## Uncertainty & Tolerance Limits
Table 1. Certified Values, Expanded Uncertainty and Tolerance Limits for OREAS 279b
Constituent | Certified | Expanded Uncertainty |  | 95% Tolerance Limits
| Value | Low | High | Low | High
Pb Fire Assay
Au, Gold (ppm) | 6.833225 | 6.750681 | 6.915769 | 6.81324 | 6.853211
Bi Fire Assay
Au, Gold (ppm) | 6.802 | 6.688 | 6.916 | 6.782106 | 6.821894
PhotonAssay
Au, Gold (ppm) | 7.0195 | 6.965338 | 7.073662 | 7.014945 | 7.025055
Infrared Combustion
C, Carbon (wt.%) | 2.504964 | 2.460368 | 2.54956 | 2.478267 | 2.531661
S, Sulphur (wt.%) | 1.399654 | 1.368188 | 1.431121 | 1.38265 | 1.416658
4-Acid Digestion
Ag, Silver (ppm) | 1.161176 | 1.080629 | 1.241723 | 1.104967 | 1.217386
Al, Aluminium (wt.%) | 2.714957 | 2.644881 | 2.785032 | 2.646832 | 2.783082
As, Arsenic (wt.%) | 0.2160074 | 0.2081647 | 0.2238501 | 0.2113645 | 0.2206503
Ba, Barium (ppm) | 703.5388 | 681.5243 | 725.5533 | 684.3265 | 722.7511
Be, Beryllium (ppm) | 0.7254102 | 0.6901035 | 0.7607168 | 0.6958536 | 0.7549668
Bi, Bismuth (ppm) | 0.3416156 | 0.3204646 | 0.3627666 | 0.3193984 | 0.3638328
Ca, Calcium (wt.%) | 5.026821 | 4.897448 | 5.156195 | 4.953355 | 5.100288
Cd, Cadmium (ppm) | 0.2918299 | 0.2515931 | 0.3320668 | 0.2543621 | 0.3292977
Ce, Cerium (ppm) | 28.08896 | 26.28268 | 29.89525 | 26.61555 | 29.56238
Co, Cobalt (ppm) | 6.272818 | 5.903593 | 6.642042 | 6.075066 | 6.470569
Cr, Chromium (ppm) | 116.216 | 104.7804 | 127.6517 | 110.3319 | 122.1002
Cs, Caesium (ppm) | 4.777605 | 4.548813 | 5.006397 | 4.646593 | 4.908617
Cu, Copper (ppm) | 67.51516 | 65.04329 | 69.98703 | 65.73611 | 69.2942
Dy, Dysprosium (ppm) | 1.704476 | 1.546353 | 1.862599 | 1.597713 | 1.811239
Er, Erbium (ppm) | 0.9468695 | 0.845734 | 1.048005 | 0.8721324 | 1.021607
Eu, Europium (ppm) | 0.5077297 | 0.4305149 | 0.5849445 | 0.4846734 | 0.530786
Fe, Iron (wt.%) | 1.906917 | 1.859967 | 1.953867 | 1.869484 | 1.94435
Ga, Gallium (ppm) | 7.250524 | 6.937679 | 7.563369 | 6.932597 | 7.568451
Gd, Gadolinium (ppm) | 2.078964 | 1.882501 | 2.275427 | 1.901852 | 2.256077
Hf, Hafnium (ppm) | 1.051299 | 0.9505287 | 1.152069 | 0.9981047 | 1.104493
Ho, Holmium (ppm) | 0.321475 | 0.2850789 | 0.3578711 | 0.2824877 | 0.3604623
In, Indium (ppm) | 0.03533666 | 0.02826248 | 0.04241084 | 0.03052904 | 0.04014428
K, Potassium (wt.%) | 0.9210149 | 0.8912003 | 0.9508296 | 0.9007798 | 0.94125
La, Lanthanum (ppm) | 16.23394 | 15.44357 | 17.0243 | 15.36467 | 17.1032
Li, Lithium (ppm) | 28.24505 | 26.87717 | 29.61293 | 27.42668 | 29.06343
Lu, Lutetium (ppm) | 0.1327731 | 0.1153144 | 0.1502319 | IND | IND
Mg, Magnesium (wt.%) | 0.8548547 | 0.8264543 | 0.8832552 | 0.8357736 | 0.8739359
Mn, Manganese (wt.%) | 0.01440741 | 0.01392338 | 0.01489145 | 0.01406772 | 0.0147471
Mo, Molybdenum (ppm) | 12.22 | 11.83753 | 12.60247 | 11.89132 | 12.54868
Na, Sodium (wt.%) | 0.07971311 | 0.07582071 | 0.08360551 | 0.07700021 | 0.08242601
Nb, Niobium (ppm) | 4.885206 | 4.534492 | 5.235919 | 4.654865 | 5.115546
Nd, Neodymium (ppm) | 13.46983 | 12.28392 | 14.65574 | 13.01928 | 13.92039
Ni, Nickel (ppm) | 32.89007 | 31.01252 | 34.76762 | 31.92383 | 33.85632
P, Phosphorus (wt.%) | 0.054741 | 0.05254871 | 0.0569333 | 0.0535865 | 0.0558955
Pb, Lead (ppm) | 13.19973 | 12.4012 | 13.99825 | 12.66502 | 13.73443
Pr, Praseodymium (ppm) | 3.623851 | 3.400644 | 3.847058 | 3.464315 | 3.783387
Rb, Rubidium (ppm) | 49.24458 | 46.73204 | 51.75711 | 47.44251 | 51.04664
Re, Rhenium (ppm) | 0.01469487 | 0.01290927 | 0.01648047 | IND | IND
S, Sulphur (wt.%) | 1.378807 | 1.337678 | 1.419937 | 1.351039 | 1.406575
Sb, Antimony (ppm) | 113.1397 | 108.6863 | 117.593 | 109.6616 | 116.6177
Sc, Scandium (ppm) | 4.021006 | 3.846598 | 4.195413 | 3.85079 | 4.191222
Se, Selenium (ppm) | 1.806852 | 1.069544 | 2.54416 | 1.605307 | 2.008396
Sm, Samarium (ppm) | 2.5055 | 2.289911 | 2.721089 | 2.365124 | 2.645876
Sn, Tin (ppm) | 1.471492 | 1.338105 | 1.604879 | 1.32979 | 1.613193
Sr, Strontium (ppm) | 81.66491 | 79.32711 | 84.00272 | 78.8314 | 84.49843
Ta, Tantalum (ppm) | 0.2944315 | 0.2513967 | 0.3374664 | 0.2739482 | 0.3149149
Tb, Terbium (ppm) | 0.2982981 | 0.2634815 | 0.3331146 | 0.279826 | 0.3167702
Te, Tellurium (ppm) | 1.093125 | 0.9380684 | 1.248181 | 0.9860951 | 1.200155
Th, Thorium (ppm) | 4.752583 | 4.481445 | 5.023721 | 4.571327 | 4.933839
Ti, Titanium (wt.%) | 0.1289309 | 0.1231418 | 0.13472 | 0.1259069 | 0.1319549
Tl, Thallium (ppm) | 18.14286 | 17.24376 | 19.04197 | 17.50363 | 18.7821
Tm, Thulium (ppm) | 0.1209631 | 0.1027384 | 0.1391878 | IND | IND
U, Uranium (ppm) | 3.119356 | 2.942033 | 3.296678 | 3.018975 | 3.219737
V, Vanadium (ppm) | 92.03361 | 88.64445 | 95.42276 | 90.05626 | 94.01096
W, Tungsten (ppm) | 37.46353 | 35.54912 | 39.37793 | 36.01343 | 38.91363
Y, Yttrium (ppm) | 10.30148 | 9.801446 | 10.8015 | 9.955605 | 10.64735
Yb, Ytterbium (ppm) | 0.8784508 | 0.7885734 | 0.9683281 | 0.8156663 | 0.9412352
Zn, Zinc (ppm) | 44.88647 | 42.19002 | 47.58292 | 43.42193 | 46.351
Zr, Zirconium (ppm) | 36.54295 | 34.25127 | 38.83463 | 34.8287 | 38.2572
Aqua Regia Digestion
Ag, Silver (ppm) | 1.111575 | 1.028936 | 1.194214 | 1.063396 | 1.159754
Al, Aluminium (wt.%) | 0.7734362 | 0.7387425 | 0.80813 | 0.7543999 | 0.7924726
As, Arsenic (wt.%) | 0.2174458 | 0.2106828 | 0.2242089 | 0.2134953 | 0.2213964
Au, Gold (ppm) | 2.226795 | 1.800758 | 2.652832 | 2.08369 | 2.3699
B, Boron (ppm) | 10.41296 | 9.075127 | 11.7508 | IND | IND
Be, Beryllium (ppm) | 0.2965182 | 0.2707138 | 0.3223226 | 0.2697788 | 0.3232575
Bi, Bismuth (ppm) | 0.3187444 | 0.2951964 | 0.3422923 | 0.3001181 | 0.3373706
Ca, Calcium (wt.%) | 4.98259 | 4.794067 | 5.171112 | 4.87572 | 5.089459
Cd, Cadmium (ppm) | 0.2826266 | 0.2522459 | 0.3130074 | 0.2523114 | 0.3129418
Ce, Cerium (ppm) | 17.95794 | 17.14265 | 18.77323 | 17.53289 | 18.383
Co, Cobalt (ppm) | 6.116295 | 5.766884 | 6.465707 | 5.950344 | 6.282247
Cr, Chromium (ppm) | 23.37657 | 21.97003 | 24.7831 | 22.46639 | 24.28674
Cs, Caesium (ppm) | 2.523047 | 2.399764 | 2.646331 | 2.454219 | 2.591875
Cu, Copper (ppm) | 66.63234 | 64.35293 | 68.91174 | 65.20729 | 68.05738
Fe, Iron (wt.%) | 1.844815 | 1.781935 | 1.907696 | 1.807683 | 1.881948
Ga, Gallium (ppm) | 2.424694 | 2.265395 | 2.583994 | 2.334428 | 2.514961
Ge, Germanium (ppm) | 0.06185714 | 0.04445874 | 0.07925555 | IND | IND
Hf, Hafnium (ppm) | 0.1290123 | 0.1159201 | 0.1421046 | IND | IND
Hg, Mercury (ppm) | 9.972995 | 9.279016 | 10.66697 | 9.571898 | 10.37409
In, Indium (ppm) | 0.02794524 | 0.02125502 | 0.03463546 | 0.02528629 | 0.03060418
K, Potassium (wt.%) | 0.2397976 | 0.2292053 | 0.2503899 | 0.2330614 | 0.2465338
La, Lanthanum (ppm) | 9.497197 | 8.933664 | 10.06073 | 9.054887 | 9.939507
Li, Lithium (ppm) | 6.553333 | 6.188724 | 6.917942 | 6.313527 | 6.79314
Mg, Magnesium (wt.%) | 0.7341243 | 0.7053738 | 0.7628748 | 0.7164197 | 0.7518289
Mn, Manganese (wt.%) | 0.01325157 | 0.01277276 | 0.01373039 | 0.01296585 | 0.0135373
Mo, Molybdenum (ppm) | 12.1262 | 11.60395 | 12.64845 | 11.83688 | 12.41552
Na, Sodium (wt.%) | 0.03212782 | 0.02763603 | 0.03661961 | 0.03062809 | 0.03362756
Ni, Nickel (ppm) | 31.6433 | 30.12058 | 33.16602 | 30.66141 | 32.62519
P, Phosphorus (wt.%) | 0.05305186 | 0.05057834 | 0.05552539 | 0.05166449 | 0.05443923
Pb, Lead (ppm) | 11.72845 | 10.94589 | 12.51101 | 11.25491 | 12.20199
Rb, Rubidium (ppm) | 13.83509 | 13.03784 | 14.63234 | 13.39657 | 14.2736
Re, Rhenium (ppm) | 0.01467222 | 0.01300533 | 0.01633911 | IND | IND
S, Sulphur (wt.%) | 1.388336 | 1.341029 | 1.435643 | 1.362824 | 1.413849
Sb, Antimony (ppm) | 90.50018 | 86.26162 | 94.73874 | 88.4042 | 92.59617
Sc, Scandium (ppm) | 1.874915 | 1.745365 | 2.004465 | 1.760229 | 1.989601
Se, Selenium (ppm) | 1.592358 | 1.367274 | 1.817442 | 1.285009 | 1.899707
Sn, Tin (ppm) | 0.8193129 | 0.7094881 | 0.9291378 | 0.7327044 | 0.9059214
Sr, Strontium (ppm) | 64.00764 | 61.41877 | 66.59651 | 62.68091 | 65.33437
Ta, Tantalum (ppm) | < 0.01 | IND | IND | IND | IND
Tb, Terbium (ppm) | 0.2233183 | 0.2037693 | 0.2428673 | 0.2053895 | 0.2412471
Te, Tellurium (ppm) | 1.100176 | 0.990816 | 1.209536 | 0.9961315 | 1.20422
Th, Thorium (ppm) | 3.252519 | 3.036154 | 3.468883 | 3.13448 | 3.370557
Ti, Titanium (wt.%) | 0.01304616 | 0.01177096 | 0.01432136 | 0.01237541 | 0.01371691
Tl, Thallium (ppm) | 16.67782 | 15.9734 | 17.38224 | 16.28921 | 17.06643
U, Uranium (ppm) | 1.978741 | 1.884456 | 2.073027 | 1.911378 | 2.046105
V, Vanadium (ppm) | 29.65211 | 27.70509 | 31.59912 | 28.66161 | 30.64261
W, Tungsten (ppm) | 19.41732 | 18.18242 | 20.65223 | 18.67229 | 20.16236
Y, Yttrium (ppm) | 6.357336 | 6.067933 | 6.646739 | 6.224666 | 6.490006
Yb, Ytterbium (ppm) | 0.3959295 | 0.3839407 | 0.4079182 | IND | IND
Zn, Zinc (ppm) | 42.0676 | 39.74201 | 44.39318 | 40.7529 | 43.38229
Zr, Zirconium (ppm) | 4.152574 | 3.838705 | 4.466443 | 3.996806 | 4.308342
SI unit equivalents: ppm (parts per million; 1 x 10-⁶) ≡ mg/kg; wt.% (weight per cent) ≡ % (mass fraction)

## Indicative Values
Table 2. Indicative Values for OREAS 279b
Constituent | Unit | Value | Constituent | Unit | Value | Constituent | Unit | Value
4-Acid Digestion
B | ppm | 6.815133 | Ge | ppm | 0.1920301 | Hg | ppm | 5.37
Aqua Regia Digestion
Ba | ppm | 243.0925 | Ho | ppm | 0.2008795 | Pr | ppm | 2.100408
Dy | ppm | 1.095714 | Lu | ppm | 0.05983333 | Pt | ppb | < 5
Er | ppm | 0.4976089 | Nb | ppm | 0.2069419 | Sm | ppm | 1.567198
Eu | ppm | 0.4190842 | Nd | ppm | 8.90379 | Tm | ppm | 0.06166667
Gd | ppm | 1.373889 | Pd | ppb | < 10
Borate Fusion XRF
Al2O3 | wt.% | 5.17 | MgO | wt.% | 1.51 | S | wt.% | 1.37154125
CaO | wt.% | 7.1 | MnO | wt.% | 0.015 | SiO2 | wt.% | 71.955
Fe2O3 | wt.% | 2.725 | Na2O | wt.% | 0.13 | TiO2 | wt.% | 0.245
K2O | wt.% | 1.085 | P2O5 | wt.% | 0.1205
Thermogravimetry
LOI1000 | wt.% | 7.54
Laser Ablation ICP-MS
Ag | ppm | 1.35 | Hf | ppm | 1.78 | Sn | ppm | 1.8
As | wt.% | 0.2375 | Ho | ppm | 0.42 | Sr | ppm | 77.65
Ba | ppm | 702 | In | ppm | < 0.05 | Ta | ppm | 0.43
Be | ppm | 0.8 | La | ppm | 16.75 | Tb | ppm | 0.355
Bi | ppm | 0.36 | Lu | ppm | 0.165 | Te | ppm | 1.2
Cd | ppm | 0.3 | Mn | wt.% | 0.015 | Th | ppm | 4.93
Ce | ppm | 28.1 | Mo | ppm | 11.3 | Ti | wt.% | 0.146
Co | ppm | 6.65 | Nb | ppm | 5.805 | Tl | ppm | 15.7
Cr | ppm | 156 | Nd | ppm | 14.1 | Tm | ppm | 0.175
Cs | ppm | 4.89 | Ni | ppm | 34 | U | ppm | 3.335
Cu | ppm | 73 | Pb | ppm | 14.5 | V | ppm | 95.9
Dy | ppm | 1.985 | Pr | ppm | 3.79 | W | ppm | 38.5
Er | ppm | 1.215 | Rb | ppm | 49.35 | Y | ppm | 12.8
Eu | ppm | 0.525 | Re | ppm | 0.02 | Yb | ppm | 1.14
Ga | ppm | 7.3 | Sb | ppm | 129 | Zn | ppm | 47.5
Gd | ppm | 2.275 | Sc | ppm | 4.3 | Zr | ppm | 64.25
Ge | ppm | 0.925 | Sm | ppm | 2.5
SI unit equivalents: ppb (parts per billion; 1 x 10-⁹) ≡ µg/kg; ppm (parts per million; 1 x 10-⁶) ≡ mg/kg; wt.% (weight per cent) ≡ % (mass fraction)

## Performance Gates
Table 3. Certified Values and Performance Gates for OREAS 279b
Constituent | Certified Value | Absolute Standard Deviations |  |  |  |  | Relative Standard Deviations |  |  | 5% window
|  | 1SD | 2SD Low | 2SD High | 3SD Low | 3SD High | 1RSD | 2RSD | 3RSD | Low | High
Pb Fire Assay
Au, ppm | 6.833225 | 0.2810491 | 6.271127 | 7.395324 | 5.990078 | 7.676373 | 4.113% | 8.226% | 12.34% | 6.491564 | 7.174887
Bi Fire Assay
Au, ppm | 6.802 | 0.2037576 | 6.394485 | 7.209515 | 6.190727 | 7.413273 | 2.996% | 5.991% | 8.987% | 6.4619 | 7.1421
PhotonAssay
Au, ppm | 7.0195 | 0.15281 | 6.71388 | 7.32512 | 6.56107 | 7.47793 | 2.177% | 4.354% | 6.531% | 6.668525 | 7.370475
Infrared Combustion
C, wt.% | 2.504964 | 0.0680945 | 2.368775 | 2.641153 | 2.300681 | 2.709248 | 2.718% | 5.437% | 8.155% | 2.379716 | 2.630212
S, wt.% | 1.399654 | 0.03538178 | 1.328891 | 1.470418 | 1.293509 | 1.5058 | 2.528% | 5.056% | 7.584% | 1.329672 | 1.469637
4-Acid Digestion
Ag, ppm | 1.161176 | 0.0600429 | 1.04109 | 1.281262 | 0.9810476 | 1.341305 | 5.171% | 10.34% | 15.51% | 1.103117 | 1.219235
Al, wt.% | 2.714957 | 0.088716 | 2.537525 | 2.892389 | 2.448809 | 2.981105 | 3.268% | 6.535% | 9.803% | 2.579209 | 2.850705
As, wt.% | 0.2160074 | 0.009989329 | 0.1960287 | 0.235986 | 0.1860394 | 0.2459754 | 4.625% | 9.249% | 13.87% | 0.205207 | 0.2268078
Ba, ppm | 703.5388 | 27.27692 | 648.9849 | 758.0926 | 621.708 | 785.3695 | 3.877% | 7.754% | 11.63% | 668.3618 | 738.7157
Be, ppm | 0.7254102 | 0.04300664 | 0.6393969 | 0.8114235 | 0.5963902 | 0.8544301 | 5.929% | 11.86% | 17.79% | 0.6891397 | 0.7616807
Bi, ppm | 0.3416156 | 0.02719967 | 0.2872163 | 0.3960149 | 0.2600166 | 0.4232146 | 7.962% | 15.92% | 23.89% | 0.3245348 | 0.3586964
Ca, wt.% | 5.026821 | 0.120448 | 4.785925 | 5.267717 | 4.665477 | 5.388165 | 2.396% | 4.792% | 7.188% | 4.77548 | 5.278162
Cd, ppm | 0.2918299 | 0.02066024 | 0.2505095 | 0.3331504 | 0.2298492 | 0.3538107 | 7.08% | 14.16% | 21.24% | 0.2772384 | 0.3064214
Ce, ppm | 28.08896 | 2.253931 | 23.5811 | 32.59683 | 21.32717 | 34.85076 | 8.024% | 16.05% | 24.07% | 26.68452 | 29.49341
Co, ppm | 6.272818 | 0.2951443 | 5.682529 | 6.863106 | 5.387385 | 7.158251 | 4.705% | 9.41% | 14.12% | 5.959177 | 6.586459
Cr, ppm | 116.216 | 24.50465 | 67.20674 | 165.2253 | 42.70209 | 189.73 | 21.09% | 42.17% | 63.26% | 110.4052 | 122.0268
Cs, ppm | 4.777605 | 0.1755491 | 4.426507 | 5.128703 | 4.250958 | 5.304252 | 3.674% | 7.349% | 11.02% | 4.538725 | 5.016485
Cu, ppm | 67.51516 | 2.46831 | 62.57854 | 72.45178 | 60.11023 | 74.92009 | 3.656% | 7.312% | 10.97% | 64.1394 | 70.89092
Dy, ppm | 1.704476 | 0.07469369 | 1.555089 | 1.853864 | 1.480395 | 1.928557 | 4.382% | 8.764% | 13.15% | 1.619252 | 1.7897
Er, ppm | 0.9468695 | 0.0934624 | 0.7599447 | 1.133794 | 0.6664823 | 1.227257 | 9.871% | 19.74% | 29.61% | 0.899526 | 0.994213
Eu, ppm | 0.5077297 | 0.07096648 | 0.3657967 | 0.6496627 | 0.2948303 | 0.7206291 | 13.98% | 27.95% | 41.93% | 0.4823432 | 0.5331162
Fe, wt.% | 1.906917 | 0.04751279 | 1.811891 | 2.001943 | 1.764379 | 2.049455 | 2.492% | 4.983% | 7.475% | 1.811571 | 2.002263
Ga, ppm | 7.250524 | 0.3131953 | 6.624133 | 7.876915 | 6.310938 | 8.19011 | 4.32% | 8.639% | 12.96% | 6.887998 | 7.61305
Gd, ppm | 2.078964 | 0.09120617 | 1.896552 | 2.261377 | 1.805346 | 2.352583 | 4.387% | 8.774% | 13.16% | 1.975016 | 2.1829125
Hf, ppm | 1.051299 | 0.06744906 | 0.9164008 | 1.186197 | 0.8489517 | 1.253646 | 6.416% | 12.83% | 19.25% | 0.998734 | 1.103864
Ho, ppm | 0.321475 | 0.02215501 | 0.277165 | 0.365785 | 0.25501 | 0.38794 | 6.892% | 13.78% | 20.68% | 0.30540125 | 0.33754875
In, ppm | 0.03533666 | 0.004473078 | 0.02639051 | 0.04428282 | 0.02191743 | 0.04875589 | 12.66% | 25.32% | 37.98% | 0.03356983 | 0.03710349
K, wt.% | 0.9210149 | 0.03781585 | 0.8453833 | 0.9966466 | 0.8075674 | 1.034462 | 4.106% | 8.212% | 12.32% | 0.8749642 | 0.9670657
La, ppm | 16.23394 | 0.8230557 | 14.58783 | 17.88005 | 13.76477 | 18.70311 | 5.07% | 10.14% | 15.21% | 15.42224 | 17.04564
Li, ppm | 28.24505 | 1.817901 | 24.60925 | 31.88085 | 22.79135 | 33.69876 | 6.436% | 12.87% | 19.31% | 26.8328 | 29.65731
Lu, ppm | 0.1327731 | 0.01050529 | 0.1117626 | 0.1537837 | 0.1012573 | 0.164289 | 7.912% | 15.82% | 23.74% | 0.1261345 | 0.1394118
Mg, wt.% | 0.8548547 | 0.03120501 | 0.7924447 | 0.9172648 | 0.7612397 | 0.9484698 | 3.65% | 7.301% | 10.95% | 0.812112 | 0.8975975
Mn, wt.% | 0.01440741 | 0.0005071611 | 0.01339309 | 0.01542174 | 0.01288593 | 0.0159289 | 3.52% | 7.04% | 10.56% | 0.01368704 | 0.01512778
Mo, ppm | 12.22 | 0.4231971 | 11.37361 | 13.06639 | 10.95041 | 13.48959 | 3.463% | 6.926% | 10.39% | 11.609 | 12.831
Na, wt.% | 0.07971311 | 0.005296671 | 0.06911977 | 0.09030645 | 0.0638231 | 0.09560312 | 6.645% | 13.29% | 19.93% | 0.07572745 | 0.08369877
Nb, ppm | 4.885206 | 0.4203916 | 4.044422 | 5.725989 | 3.624031 | 6.146381 | 8.605% | 17.21% | 25.82% | 4.640945 | 5.129466
Nd, ppm | 13.46983 | 1.046 | 11.37783 | 15.56183 | 10.33183 | 16.60783 | 7.766% | 15.53% | 23.3% | 12.79634 | 14.14333
Ni, ppm | 32.89007 | 1.687253 | 29.51557 | 36.26458 | 27.82831 | 37.95183 | 5.13% | 10.26% | 15.39% | 31.24557 | 34.53458
P, wt.% | 0.054741 | 0.00300369 | 0.04873362 | 0.06074838 | 0.04572993 | 0.06375207 | 5.487% | 10.97% | 16.46% | 0.05200395 | 0.05747805
Pb, ppm | 13.19973 | 0.728153 | 11.74342 | 14.65603 | 11.01527 | 15.38418 | 5.516% | 11.03% | 16.55% | 12.53974 | 13.85971
Pr, ppm | 3.623851 | 0.1090822 | 3.405686 | 3.842015 | 3.296604 | 3.951097 | 3.01% | 6.02% | 9.03% | 3.442658 | 3.805043375
Rb, ppm | 49.24458 | 2.395513 | 44.45355 | 54.0356 | 42.05804 | 56.43111 | 4.865% | 9.729% | 14.59% | 46.78235 | 51.70681
Re, ppm | 0.01469487 | 0.001473211 | 0.01174845 | 0.01764129 | 0.01027524 | 0.01911451 | 10.03% | 20.05% | 30.08% | 0.01396013 | 0.01542962
S, wt.% | 1.378807 | 0.05488333 | 1.269041 | 1.488574 | 1.214157 | 1.543457 | 3.98% | 7.961% | 11.94% | 1.309867 | 1.447748
Sb, ppm | 113.1397 | 3.854776 | 105.4301 | 120.8492 | 101.5753 | 124.704 | 3.407% | 6.814% | 10.22% | 107.4827 | 118.7966
Sc, ppm | 4.021006 | 0.1856655 | 3.649675 | 4.392337 | 3.464009 | 4.578002 | 4.617% | 9.235% | 13.85% | 3.819955 | 4.222056
Se, ppm | 1.806852 | 0.4584566 | 0.8899386 | 2.723765 | 0.431482 | 3.182222 | 25.37% | 50.75% | 76.12% | 1.716509 | 1.897194
Sm, ppm | 2.5055 | 0.1295089 | 2.246482 | 2.764518 | 2.116973 | 2.894027 | 5.169% | 10.34% | 15.51% | 2.380225 | 2.630775
Sn, ppm | 1.471492 | 0.09245033 | 1.286591 | 1.656392 | 1.194141 | 1.748843 | 6.283% | 12.57% | 18.85% | 1.397917 | 1.545066
Sr, ppm | 81.66491 | 2.350839 | 76.96323 | 86.36659 | 74.61239 | 88.71743 | 2.879% | 5.757% | 8.636% | 77.58167 | 85.74816
Ta, ppm | 0.2944315 | 0.06296904 | 0.1684935 | 0.4203696 | 0.1055244 | 0.4833386 | 21.39% | 42.77% | 64.16% | 0.27971 | 0.3091531
Tb, ppm | 0.2982981 | 0.02471076 | 0.2488766 | 0.3477196 | 0.2241658 | 0.3724304 | 8.284% | 16.57% | 24.85% | 0.2833832 | 0.313213
Te, ppm | 1.093125 | 0.1076244 | 0.8778762 | 1.308374 | 0.7702518 | 1.415998 | 9.846% | 19.69% | 29.54% | 1.038469 | 1.147781
Th, ppm | 4.752583 | 0.3235126 | 4.105558 | 5.399608 | 3.782045 | 5.723121 | 6.807% | 13.61% | 20.42% | 4.514954 | 4.990212
Ti, wt.% | 0.1289309 | 0.007072212 | 0.1147865 | 0.1430753 | 0.1077143 | 0.1501475 | 5.485% | 10.97% | 16.46% | 0.1224844 | 0.1353774
Tl, ppm | 18.14286 | 1.02164 | 16.09958 | 20.18614 | 15.07794 | 21.20778 | 5.631% | 11.26% | 16.89% | 17.23572 | 19.05
Tm, ppm | 0.1209631 | 0.01271893 | 0.09552523 | 0.146401 | 0.0828063 | 0.1591199 | 10.51% | 21.03% | 31.54% | 0.1149149 | 0.12701125
U, ppm | 3.119356 | 0.1753565 | 2.768643 | 3.470069 | 2.593286 | 3.645425 | 5.622% | 11.24% | 16.86% | 2.963388 | 3.275324
V, ppm | 92.03361 | 3.493189 | 85.04723 | 99.01999 | 81.55404 | 102.5132 | 3.796% | 7.591% | 11.39% | 87.43193 | 96.63529
W, ppm | 37.46353 | 2.177239 | 33.10905 | 41.818 | 30.93181 | 43.99524 | 5.812% | 11.62% | 17.43% | 35.59035 | 39.3367
Y, ppm | 10.30148 | 0.6131156 | 9.075244 | 11.52771 | 8.462128 | 12.14082 | 5.952% | 11.9% | 17.86% | 9.786401 | 10.81655
Yb, ppm | 0.8784508 | 0.05225221 | 0.7739463 | 0.9829552 | 0.7216941 | 1.035207 | 5.948% | 11.9% | 17.84% | 0.8345282 | 0.9223733
Zn, ppm | 44.88647 | 2.721707 | 39.44305 | 50.32988 | 36.72135 | 53.05159 | 6.064% | 12.13% | 18.19% | 42.64214 | 47.13079
Zr, ppm | 36.54295 | 2.546277 | 31.4504 | 41.6355 | 28.90412 | 44.18178 | 6.968% | 13.94% | 20.9% | 34.7158 | 38.3701
Aqua Regia Digestion
Ag, ppm | 1.111575 | 0.1063095 | 0.8989562 | 1.324194 | 0.7926467 | 1.430504 | 9.564% | 19.13% | 28.69% | 1.055996 | 1.167154
Al, wt.% | 0.7734362 | 0.0495209 | 0.6743944 | 0.872478 | 0.6248735 | 0.9219989 | 6.403% | 12.81% | 19.21% | 0.7347644 | 0.812108
As, wt.% | 0.2174458 | 0.008914912 | 0.199616 | 0.2352757 | 0.1907011 | 0.2441906 | 4.1% | 8.2% | 12.3% | 0.2065736 | 0.2283181
Au, ppm | 2.226795 | 0.5308296 | 1.165136 | 3.288454 | 0.6343061 | 3.819284 | 23.84% | 47.68% | 71.51% | 2.11545525 | 2.33813475
B, ppm | 10.41296 | 1.513413 | 7.386137 | 13.43979 | 5.872725 | 14.9532 | 14.53% | 29.07% | 43.6% | 9.892315 | 10.93361
Be, ppm | 0.2965182 | 0.02246006 | 0.251598 | 0.3414383 | 0.229138 | 0.3638984 | 7.575% | 15.15% | 22.72% | 0.2816923 | 0.3113441
Bi, ppm | 0.3187444 | 0.02600695 | 0.2667305 | 0.3707583 | 0.2407235 | 0.3967652 | 8.159% | 16.32% | 24.48% | 0.3028071 | 0.3346816
Ca, wt.% | 4.98259 | 0.2641901 | 4.454209 | 5.51097 | 4.190019 | 5.77516 | 5.302% | 10.6% | 15.91% | 4.73346 | 5.231719
Cd, ppm | 0.2826266 | 0.02105405 | 0.2405185 | 0.3247347 | 0.2194645 | 0.3457887 | 7.449% | 14.9% | 22.35% | 0.2684953 | 0.2967579
Ce, ppm | 17.95794 | 1.026251 | 15.90544 | 20.01045 | 14.87919 | 21.0367 | 5.715% | 11.43% | 17.14% | 17.06005 | 18.85584
Co, ppm | 6.116295 | 0.3109001 | 5.494495 | 6.738096 | 5.183595 | 7.048996 | 5.083% | 10.17% | 15.25% | 5.81048 | 6.42211
Cr, ppm | 23.37657 | 1.690938 | 19.99469 | 26.75844 | 18.30375 | 28.44938 | 7.233% | 14.47% | 21.7% | 22.20774 | 24.5454
Cs, ppm | 2.523047 | 0.1584879 | 2.206071 | 2.840023 | 2.047583 | 2.998511 | 6.282% | 12.56% | 18.84% | 2.396895 | 2.6492
Cu, ppm | 66.63234 | 3.020487 | 60.59136 | 72.67331 | 57.57087 | 75.6938 | 4.533% | 9.066% | 13.6% | 63.30072 | 69.96395
Fe, wt.% | 1.844815 | 0.05937475 | 1.726066 | 1.963565 | 1.666691 | 2.02294 | 3.218% | 6.437% | 9.655% | 1.752575 | 1.937056
Ga, ppm | 2.424694 | 0.2245035 | 1.975687 | 2.873701 | 1.751184 | 3.098205 | 9.259% | 18.52% | 27.78% | 2.30346 | 2.545929
Ge, ppm | 0.06185714 | 0.0114399 | 0.03897735 | 0.08473693 | 0.02753746 | 0.09617683 | 18.49% | 36.99% | 55.48% | 0.05876429 | 0.06495
Hf, ppm | 0.1290123 | 0.01176267 | 0.105487 | 0.1525377 | 0.09372432 | 0.1643004 | 9.117% | 18.23% | 27.35% | 0.1225617 | 0.135463
Hg, ppm | 9.972995 | 0.5878045 | 8.797386 | 11.1486 | 8.209581 | 11.73641 | 5.894% | 11.79% | 17.68% | 9.474345 | 10.47164
In, ppm | 0.02794524 | 0.003795213 | 0.02035481 | 0.03553566 | 0.0165596 | 0.03933088 | 13.58% | 27.16% | 40.74% | 0.02654798 | 0.0293425
K, wt.% | 0.2397976 | 0.01882228 | 0.2021531 | 0.2774422 | 0.1833308 | 0.2962644 | 7.849% | 15.7% | 23.55% | 0.2278077 | 0.2517875
La, ppm | 9.497197 | 0.71199 | 8.073217 | 10.92118 | 7.361227 | 11.63317 | 7.497% | 14.99% | 22.49% | 9.022337 | 9.972057
Li, ppm | 6.553333 | 0.3033561 | 5.946621 | 7.160045 | 5.643265 | 7.463402 | 4.629% | 9.258% | 13.89% | 6.225667 | 6.881
Mg, wt.% | 0.7341243 | 0.02923046 | 0.6756634 | 0.7925852 | 0.6464329 | 0.8218157 | 3.982% | 7.963% | 11.95% | 0.6974181 | 0.7708305
Mn, wt.% | 0.01325157 | 0.000405524 | 0.01244053 | 0.01406262 | 0.012035 | 0.01446815 | 3.06% | 6.12% | 9.181% | 0.012589 | 0.01391415
Mo, ppm | 12.1262 | 0.6385116 | 10.84918 | 13.40322 | 10.21066 | 14.04173 | 5.266% | 10.53% | 15.8% | 11.51989 | 12.73251
Na, wt.% | 0.03212782 | 0.004727612 | 0.0226726 | 0.04158304 | 0.01794499 | 0.04631066 | 14.72% | 29.43% | 44.15% | 0.03052143 | 0.03373421
Ni, ppm | 31.6433 | 1.701055 | 28.24119 | 35.04541 | 26.54014 | 36.74647 | 5.376% | 10.75% | 16.13% | 30.06114 | 33.22547
P, wt.% | 0.05305186 | 0.002467823 | 0.04811622 | 0.05798751 | 0.0456484 | 0.06045533 | 4.652% | 9.303% | 13.96% | 0.05039927 | 0.05570446
Pb, ppm | 11.72845 | 0.8532268 | 10.022 | 13.43491 | 9.168772 | 14.28813 | 7.275% | 14.55% | 21.82% | 11.14203 | 12.31488
Rb, ppm | 13.83509 | 1.104336 | 11.62642 | 16.04376 | 10.52208 | 17.1481 | 7.982% | 15.96% | 23.95% | 13.14333 | 14.52684
Re, ppm | 0.01467222 | 0.001254689 | 0.01216284 | 0.0171816 | 0.01090815 | 0.01843629 | 8.551% | 17.1% | 25.65% | 0.01393861 | 0.01540583
S, wt.% | 1.388336 | 0.0585655 | 1.271205 | 1.505467 | 1.21264 | 1.564033 | 4.218% | 8.437% | 12.66% | 1.31892 | 1.457753
Sb, ppm | 90.50018 | 6.322244 | 77.85569 | 103.1447 | 71.53345 | 109.4669 | 6.986% | 13.97% | 20.96% | 85.97517 | 95.02519
Sc, ppm | 1.874915 | 0.1770433 | 1.520828 | 2.229002 | 1.343785 | 2.406045 | 9.443% | 18.89% | 28.33% | 1.781169 | 1.968661
Se, ppm | 1.592358 | 0.1992062 | 1.193945 | 1.99077 | 0.9947393 | 2.189976 | 12.51% | 25.02% | 37.53% | 1.51274 | 1.671976
Sn, ppm | 0.8193129 | 0.07475922 | 0.6697945 | 0.9688314 | 0.5950353 | 1.043591 | 9.125% | 18.25% | 27.37% | 0.7783473 | 0.8602786
Sr, ppm | 64.00764 | 3.260759 | 57.48612 | 70.52916 | 54.22537 | 73.78992 | 5.094% | 10.19% | 15.28% | 60.80726 | 67.20802
Ta, ppm | < 0.01 | IND | IND | IND | IND | IND | IND | IND | IND | IND | IND
Tb, ppm | 0.2233183 | 0.01051942 | 0.2022794 | 0.2443571 | 0.19176 | 0.2548765 | 4.711% | 9.421% | 14.13% | 0.2121524 | 0.2344842
Te, ppm | 1.100176 | 0.09055032 | 0.9190751 | 1.281276 | 0.8285248 | 1.371827 | 8.231% | 16.46% | 24.69% | 1.045167 | 1.155185
Th, ppm | 3.252519 | 0.3366355 | 2.579248 | 3.92579 | 2.242612 | 4.262425 | 10.35% | 20.7% | 31.05% | 3.089893 | 3.415145
Ti, wt.% | 0.01304616 | 0.002362382 | 0.008321395 | 0.01777092 | 0.005959013 | 0.0201333 | 18.11% | 36.22% | 54.32% | 0.01239385 | 0.01369847
Tl, ppm | 16.67782 | 1.112237 | 14.45335 | 18.90229 | 13.34111 | 20.01453 | 6.669% | 13.34% | 20.01% | 15.84393 | 17.51171
U, ppm | 1.978741 | 0.136773 | 1.705195 | 2.252288 | 1.568422 | 2.389061 | 6.912% | 13.82% | 20.74% | 1.879804 | 2.077679
V, ppm | 29.65211 | 2.482134 | 24.68784 | 34.61638 | 22.20571 | 37.09851 | 8.371% | 16.74% | 25.11% | 28.1695 | 31.13471
W, ppm | 19.41732 | 1.85595 | 15.70542 | 23.12922 | 13.84947 | 24.98517 | 9.558% | 19.12% | 28.67% | 18.44646 | 20.38819
Y, ppm | 6.357336 | 0.3900272 | 5.577282 | 7.13739 | 5.187255 | 7.527418 | 6.135% | 12.27% | 18.41% | 6.039469 | 6.675203
Yb, ppm | 0.3959295 | 0.009070247 | 0.377789 | 0.4140699 | 0.3687187 | 0.4231402 | 2.291% | 4.582% | 6.873% | 0.376133 | 0.4157259
Zn, ppm | 42.0676 | 2.703324 | 36.66095 | 47.47425 | 33.95763 | 50.17757 | 6.426% | 12.85% | 19.28% | 39.96422 | 44.17098
Zr, ppm | 4.152574 | 0.469665 | 3.213244 | 5.091904 | 2.743579 | 5.561569 | 11.31% | 22.62% | 33.93% | 3.944945 | 4.360203
SI unit equivalents: ppm (parts per million; 1 x 10-⁶) ≡ mg/kg; wt.% (weight per cent) ≡ % (mass fraction)

## Abbreviations
Table 4. Abbreviations used for OREAS 279b
Abbreviation | Explanation
< | ‘less than’
IND | indeterminate
NR | not reported
PDM3 | percent deviation of lab mean from corrected mean of means
Rel.Std.Dev. | one relative standard deviation
Std.Dev. | one standard deviation
Method Codes:
4A*MS | 4-acid (HF-HNO3-HClO4-HCl) digestion with inductively coupled plasma mass spectroscopy
4A*OES | 4-acid (HF-HNO3-HClO4-HCl) digestion with inductively coupled plasma optical emission spectroscopy
4A*OES/MS | 4-acid (HF-HNO3-HClO4-HCl) digestion with ICP-OES or ICP-MS finish
ABL*MS | laser ablation with inductively coupled plasma mass spectroscopy
AR*AAS | aqua regia digestion with atomic absorption spectroscopy
AR*MS | aqua regia digestion with inductively coupled plasma mass spectroscopy
AR*OES | aqua regia digestion with inductively coupled plasma optical emission spectroscopy
AR*OES/MS | aqua regia digestion with ICP-OES or ICP-MS finish
BF*XRF | lithium borate fusion with X-ray fluorescence spectroscopy
FA*AAS | fire assay with atomic absorption spectroscopy
FA*GRAV | fire assay with gravimetric finish
FA*OES | fire assay with inductively coupled plasma optical emission spectroscopy
INAA | instrumental neutron activation analysis
IRC | infrared combustion
LOI*TGA | loss on ignition by thermogravimetric analysis
PAAU02 | PhotonAssay (Au) two-cycle analysis
Legend:- | (for Method Group Tabulated Results omitted in the determination of Certified Values)
Individual | - Outlying individual values
Batch & Limits | - Outlying laboratory batch data sets and superfluous limit values

## Laboratory List
Table 5. Participating Laboratory List used for OREAS 279b
Lab Slot | Laboratory Name and Location
Actlabs, Ancaster, Ontario, Canada
AGAT Laboratories, Calgary, Alberta, Canada
AGAT Laboratories, Thunder Bay, Ontario, Canada
Alex Stewart International, Mendoza, Argentina
ALS, Canning Vale, WA, Australia
ALS, Johannesburg, South Africa
ALS, Kalgoorlie, WA, Australia
ALS, Lima, Peru
ALS, Loughrea, Galway, Ireland
ALS, Malaga, WA, Australia
ALS, Thunder Bay, Ontario, Canada
ALS, Vancouver, BC, Canada
American Assay Laboratories, Sparks, Nevada, USA
ANSTO, Lucas Heights, NSW, Australia
ARGETEST Mineral Processing, Ankara, Central Anatolia, Turkey
Britannia Mining Solutions, Hamilton, Ontario, Canada
BUREAU VERITAS AZERI LLC, Baku, Azerbaijan
Bureau Veritas Commodities and Trade, Inc., Sparks, Nevada, USA
Bureau Veritas Commodities Canada Ltd, Vancouver, BC, Canada
Bureau Veritas Geoanalytical, Perth, WA, Australia
Bureau Veritas Minerals, Ankara, Central Anatolia, Turkey
Bureau Veritas Minerals, Hermosillo, Sonora, Mexico
BV Coquimbo Laboratory, Coquimbo, Elqui, Chile
CERTIMIN, Lima, Peru
CERTIMIN, Trujillo, Peru
Geoanalitica, Antofagasta, Chile
Inspectorate (BV), Lima, Peru
Intertek, Cupang, Muntinlupa, Philippines
Intertek, Perth, WA, Australia
Intertek Genalysis, Adelaide, SA, Australia
Intertek Minerals Ltd, Tarkwa, Western Region, Ghana
MSA ENVAL Laboratories, Yamoussoukro, Côte d'Ivoire
MSALABS, Bougouni, Bamako, Mali
MSALABS, Prince George, BC, Canada
MSALABS, Val-d'Or, Quebec, Canada
MSALABS, Vancouver, BC, Canada
MSALABS Bulyanhulu Gold Mine, Bubada, Shinyanga, United Republic of Tanzania
MSALABS Carlin, Carlin, Nevada, USA
MSALABS Fairbanks, Fairbanks, Alaska, USA
MSALABS Geita, Geita, Geita, United Republic of Tanzania
MSALABS Kibali Gold Mines, Doko, Haut-Uélé, Congo, Democratic Republic of the (Zaire)
MSALABS Timmins, Timmins, Ontario, Canada
Nevada Gold Mines Assay Lab, Carlin, Nevada, USA
On Site Laboratory Services, Bendigo, VIC, Australia
Paragon Geochemical Laboratories, Sparks, Nevada, USA
PT BVI Lab Manado, Kabupaten Minahasa Utara, Sulawesi Utara, Indonesia
PT Geoservices Ltd, Cikarang, Jakarta Raya, Indonesia
PT Intertek Utama Services, Jakarta Timur, DKI Jakarta, Indonesia
Ravenswood Gold, Ravenswood, QLD, Australia
Reminex Centre de Recherche, Marrakesh, Marrakesh-Safi, Morocco
Rio Tinto Kennecott Copper Central Laboratory, Kennecott, Utah, USA
Saskatchewan Research Council, Saskatoon, Saskatchewan, Canada
SGS Australia Mineral Services, Kalgoorlie, WA, Australia
SGS Canada Inc., Vancouver, BC, Canada
SGS del Peru, Lima, Peru
SGS Geosol Laboratorios Ltda, Vespasiano, Minas Gerais, Brazil
SGS Mwanza, Mwanza, Mwanza, United Republic of Tanzania
Shiva Analyticals Ltd, Bangalore North, Karnataka, India
UIS Analytical Services, Centurion , South Africa

## Homogeneity
ORE - Lab-Upscaled RSD Results for CRM: OREAS 279b (Execution: 1) - Analyte Au - (Gold) by INAA
Branch | LabSlot | LabCode | Round | Smp# | Lot | SID | Response SmplMass(g) | Response (ppm) | Upscaled Value (ppm)
1 | 1 | ANSLu | 1 | 9 | 9 | 293200 | 0.097468 | 7.186298 | 7.215695
1 | 1 | ANSLu | 1 | 3 | 6 | 293201 | 0.101961 | 7.324322 | 7.223194
1 | 1 | ANSLu | 1 | 19 | 10 | 293202 | 0.098835 | 7.432075 | 7.229048
1 | 1 | ANSLu | 1 | 5 | 11 | 293203 | 0.097899 | 7.251018 | 7.219211
1 | 1 | ANSLu | 1 | 2 | 1 | 293204 | 0.084889 | 7.17131 | 7.214881
1 | 1 | ANSLu | 1 | 12 | 2 | 293205 | 0.087041 | 7.290442 | 7.221353
1 | 1 | ANSLu | 1 | 6 | 11 | 293206 | 0.085526 | 7.309212 | 7.222373
1 | 1 | ANSLu | 1 | 8 | 4 | 293207 | 0.08708 | 7.098376 | 7.210918
1 | 1 | ANSLu | 1 | 18 | 5 | 293208 | 0.086691 | 7.248813 | 7.219092
1 | 1 | ANSLu | 1 | 7 | 4 | 293209 | 0.086168 | 7.171937 | 7.214915
1 | 1 | ANSLu | 1 | 11 | 2 | 293210 | 0.084178 | 7.362154 | 7.22525
1 | 1 | ANSLu | 1 | 4 | 6 | 293211 | 0.085667 | 7.267632 | 7.220114
1 | 1 | ANSLu | 1 | 1 | 1 | 293212 | 0.086741 | 7.34302 | 7.22421
1 | 1 | ANSLu | 1 | 15 | 12 | 293213 | 0.086844 | 7.187284 | 7.215749
1 | 1 | ANSLu | 1 | 14 | 7 | 293214 | 0.086847 | 7.184214 | 7.215582
1 | 1 | ANSLu | 1 | 13 | 7 | 293215 | 0.087134 | 6.878488 | 7.198971
1 | 1 | ANSLu | 1 | 10 | 9 | 293216 | 0.086912 | 7.210694 | 7.21702
1 | 1 | ANSLu | 1 | 17 | 5 | 293217 | 0.082904 | 7.113585 | 7.211744
1 | 1 | ANSLu | 1 | 20 | 10 | 293218 | 0.08704 | 7.255306 | 7.219444
1 | 1 | ANSLu | 1 | 16 | 12 | 293219 | 0.083328 | 7.061498 | 7.208914
Mean | [6 empty] | 0.08855765 | 7.217384 | 7.217384
Median | [7 empty] | 7.229754 | 7.218056
SD | [7 empty] | 0.1225639 | 0.006659092
RSD | [7 empty] | 1.698% | 0.09226%
RSD Upscale Factor | [7 empty] | 0.05433159
Parameters | :
Nominal Mass Value |  | 30 | gm

## Fire Assay
| Analytical results for Au in OREAS 279b (Certified Value 6.83 ppm) | [41 empty] | Certified
Au | Round | Replicate | Lab | Lab | Lab | Lab | Lab | Lab | Lab | Lab | Lab | Lab | Lab | Lab | Lab | Lab | Lab | Lab | Lab | Lab | Lab | Lab | Lab | Lab | Lab | Lab | Lab | Lab | Lab | Lab | Lab | Lab | Lab | Lab | Lab | Lab | Lab | Lab | Lab | Lab | Lab | Lab | 1
| No | No | 1.00 | 4.01 | 4.02 | 4.03 | 4.04 | 4.05 | 4.06 | 4.07 | 4.08 | 4.09 | 4.10 | 4.11 | 4.12 | 4.13 | 4.14 | 4.15 | 4.16 | 4.17 | 4.18 | 4.19 | 4.21 | 4.22 | 4.23 | 4.24 | 4.25 | 4.26 | 4.27 | 4.28 | 4.29 | 4.31 | 4.32 | 4.33 | 4.34 | 4.35 | 4.36 | 4.37 | 4.38 | 4.39 | 4.40 | 4.41 | ppm
|  |  | INAA | FA*AAS | FA*OES | FA*AAS | FA*AAS | FA*AAS | FA*OES | FA*GRAV | FA*AAS | FA*OES | FA*AAS | FA*OES | FA*OES | FA*AAS | FA*AAS | FA*AAS | FA*AAS | FA*AAS | FA*AAS | FA*AAS | FA*AAS | FA*AAS | FA*AAS | FA*AAS | FA*AAS | FA*AAS | FA*AAS | FA*OES | FA*OES | FA*AAS | FA*AAS | FA*OES | FA*AAS | FA*GRAV | FA*AAS | FA*AAS | FA*AAS | FA*OES | FA*OES | FA*AAS | 2
|  |  | 0.085g | 30g | 30g | 30g | 30g | 30g | 30g | 30g | 40g | 30g | 30g | 30g | 30g | 30g | 50g | 30g | 40g | 30g | 30g | 30g | 25g | 30g | 30g | 30g | 30g | 50g | 30g | 30g | 30g | 30g | 30g | 30g | 30g | 30g | 30g | 30g | 30g | 25g | 25g | 50g | 3
| 1 | 1 | 7.34302 | 7.24 | 7.37 | 7.08 | 6.99 | 7.062657 | 6.67 | 7.09 | 7.02 | 6.7 | 6.78 | 6.24 | 6.77 | 6.93 | 6.36 | 6.974 | 6.66 | 7.016 | 6.754 | 6.961 | 7.05 | 7.01 | 7.035 | 6.93 | 6.624 | 6.62 | 6.481 | 6.66 | 6.789 | 6.834278 | 6.681667 | 6.32 | 6.402 | 7.23 | 6.945 | 7.075633 | 6.44 | 6.332 | 7.008 | 6.78 | 1
| 1 | 2 | 7.17131 | 7.41 | 7.34 | 7.156 | 6.93 | 7.056204 | 6.69 | 7.36 | 6.97 | 6.37 | 6.85 | 6.29 | 6.73 | 6.81 | 6.31 | 6.968 | 6.62 | 6.909 | 6.848 | 7.041 | 7.05 | 7.064 | 7.25 | 6.89 | 6.692 | 6.64 | 6.462 | 6.3 | 6.583 | 7.028563 | 7.063333 | 6.47 | 6.395 | 6.93 | 7.092 | 7.074534 | 6.54 | 6.229 | 6.84 | 6.71 | #N/A
| 1 | 3 | 7.324322 | 7.39 | 7.36 | 6.995 | 7.04 | 7.067224 | 6.65 | 7.31 | 6.96 | 6.47 | 6.71 | 6.37 | 6.77 | 7.03 | 6.93 | 7.129 | 6.63 | 6.659 | 6.618 | 7.121 | 7.07 | 6.995 | 7.32 | 6.91 | 6.412 | 6.65 | 6.505 | 7.04 | 6.48 | 7.062849 | 7.247 | 6.36 | 6.267 | 6.93 | 7.06 | 7.039968 | 6.52 | 6.366 | 6.705 | 6.75 | 16
| 1 | 4 | 7.267632 | 7.36 | 7.3 | 6.789 | 6.99 | 7.07928 | 6.41 | 6.89 | 7.03 | 6.29 | 6.94 | 6.77 | 6.66 | 6.91 | 6.42 | 7.044 | 6.85 | 7.004 | 6.608 | 6.967 | 7.07 | 7.045 | 7.11 | 6.94 | 6.714 | 6.76 | 6.49 | 6.54 | 6.686 | 6.982849 | 6.906 | 6.43 | 6.413 | 7.06 | 6.944 | 7.067813 | 6.49 | 6.572 | 6.83 | 6.82 | 6.833225
| 1 | 5 | 7.251018 | 6.81 | 7.24 | 6.818 | 7 | 7.08212 | 6.41 | 6.97 | 6.97 | 6.99 | 6.89 | 6.85 | 6.72 | 6.93 | 6.48 | 6.985 | 6.76 | 6.693 | 6.863 | 7.057 | 7.11 | 7.008 | 7.09 | 6.9 | 6.68 | 6.72 | 6.435 | 6.36 | 6.651 | 6.994278 | 6.786667 | 6.58 | 6.452 | 7.03 | 6.983 | 7.12 | 6.39 | 6.388 | 7.025 | 6.77 | 7
| 1 | 6 | 7.309212 | 6.99 | 7.27 | 6.911 | 7.03 | 7.088774 | 6.63 | 7.62 | 6.97 | 6.7 | 6.96 | 6.82 | 6.71 | 6.92 | 6.26 | 6.967 | 6.77 | 6.9 | 6.495 | 7.091 | 7.14 | 6.954 | 7.085 | 6.93 | 6.818 | 6.77 | 6.455 | 6.15 | 6.909 | 6.971421 | 7.17 | 6.98 | 6.559 | 7.07 | 6.963 | 7.112 | 6.4 | 6.307 | 6.956 | 6.93
|  | 7 | 7.171937
|  | 8 | 7.098376
|  | 9 | 7.186298
|  | 10 | 7.210694
|  | 11 | 7.362154
|  | 12 | 7.290442
|  | 13 | 6.878488
|  | 14 | 7.184214
|  | 15 | 7.187284
|  | 16 | 7.061498
|  | 17 | 7.113585
|  | 18 | 7.248813
|  | 19 | 7.432075
|  | 20 | 7.255306
| Mean |  | 7.217384 | 7.2 | 7.313333 | 6.958167 | 6.996667 | 7.07271 | 6.576667 | 7.206667 | 6.986667 | 6.586667 | 6.855 | 6.556667 | 6.726667 | 6.921667 | 6.46 | 7.011167 | 6.715 | 6.8635 | 6.697667 | 7.039667 | 7.081667 | 7.012667 | 7.148333 | 6.916667 | 6.656667 | 6.693333 | 6.471333 | 6.508333 | 6.683 | 6.97904 | 6.975778 | 6.523333 | 6.414667 | 7.041667 | 6.997833 | 7.081658 | 6.463333 | 6.365667 | 6.894 | 6.793333
| Median |  | 7.229754 | 7.3 | 7.32 | 6.953 | 6.995 | 7.073252 | 6.64 | 7.2 | 6.97 | 6.585 | 6.87 | 6.57 | 6.725 | 6.925 | 6.39 | 6.9795 | 6.71 | 6.9045 | 6.686 | 7.049 | 7.07 | 7.009 | 7.1 | 6.92 | 6.686 | 6.685 | 6.4715 | 6.45 | 6.6685 | 6.988563 | 6.984667 | 6.45 | 6.4075 | 7.045 | 6.973 | 7.075084 | 6.465 | 6.349 | 6.898 | 6.775
| Std Dev. |  | 0.1225639 | 0.2464143 | 0.05202563 | 0.1454832 | 0.0388158 | 0.01259672 | 0.1306395 | 0.2738369 | 0.03011091 | 0.2595894 | 0.09607289 | 0.2853536 | 0.04131182 | 0.06997619 | 0.2430638 | 0.06456444 | 0.09224966 | 0.1531597 | 0.1473563 | 0.06484032 | 0.03600926 | 0.03863504 | 0.1109354 | 0.01966384 | 0.1356741 | 0.06501282 | 0.02549248 | 0.3163806 | 0.1513631 | 0.0784058 | 0.2218482 | 0.2413849 | 0.09442599 | 0.1110705 | 0.06301561 | 0.0296902 | 0.0628225 | 0.1151741 | 0.1238822 | 0.07607014
| Rel.Std.Dev. |  | 1.698% | 3.422% | 0.7114% | 2.091% | 0.5548% | 0.1781% | 1.986% | 3.8% | 0.431% | 3.941% | 1.402% | 4.352% | 0.6141% | 1.011% | 3.763% | 0.9209% | 1.374% | 2.232% | 2.2% | 0.9211% | 0.5085% | 0.5509% | 1.552% | 0.2843% | 2.038% | 0.9713% | 0.3939% | 4.861% | 2.265% | 1.123% | 3.18% | 3.7% | 1.472% | 1.577% | 0.9005% | 0.4193% | 0.972% | 1.809% | 1.797% | 1.12%
| PDM3 |  | 5.622% | 5.368% | 7.026% | 1.828% | 2.392% | 3.505% | -3.755% | 5.465% | 2.246% | -3.608% | 0.3187% | -4.047% | -1.559% | 1.294% | -5.462% | 2.604% | -1.73% | 0.4431% | -1.984% | 3.021% | 3.636% | 2.626% | 4.611% | 1.221% | -2.584% | -2.047% | -5.296% | -4.755% | -2.198% | 2.134% | 2.086% | -4.535% | -6.125% | 3.05% | 2.409% | 3.636% | -5.413% | -6.842% | 0.8894% | -0.5838%
| Z-Score (Absolute) |  | NA | 1.1 | 1.51 | 0.23 | 0.37 | 0.64 | 1.14 | 1.12 | 0.33 | 1.1 | 0.14 | 1.21 | 0.6 | 0.1 | 1.56 | 0.42 | 0.64 | 0.11 | 0.71 | 0.52 | 0.67 | 0.43 | 0.91 | 0.08 | 0.85 | 0.72 | 1.52 | 1.39 | 0.76 | 0.31 | 0.29 | 1.33 | 1.72 | 0.53 | 0.37 | 0.67 | 1.55 | 1.9 | 0 | 0.36
Note on C31: Z-Scores have been calculated inclusive of individual outliers. In general, laboratory batches are rejected if Z-Score > 2.5.

## Fire Assay (Bi)
| Analytical results for Au in OREAS 279b (Certified Value 6.8 ppm) |  |  |  | Certified
Au | Round | Replicate | Lab | Lab | 1
| No | No | 1.00 | 6.01 | ppm
|  |  | INAA | FA*AAS | 2
|  |  | 0.085g | 30g | 3
| 1 | 1 | 7.34302 | 6.9 | 1
| 1 | 2 | 7.17131 | 6.9 | #N/A
| 1 | 3 | 7.324322 | 6.9 | 16
| 1 | 4 | 7.267632 | 7.1 | 6.802
| 1 | 5 | 7.251018 | 6.4 | 9
| 2 | 6 | 7.309212 | 6.98
| 2 | 7 | 7.171937 | 6.94
| 2 | 8 | 7.098376 | 6.73
| 2 | 9 | 7.186298 | 6.98
| 2 | 10 | 7.210694 | 6.73
| 3 | 11 | 7.362154 | 6.61
| 3 | 12 | 7.290442 | 6.85
| 3 | 13 | 6.878488 | 6.95
| 3 | 14 | 7.184214 | 6.52
| 3 | 15 | 7.187284 | 6.54
|  | 16 | 7.061498
|  | 17 | 7.113585
|  | 18 | 7.248813
|  | 19 | 7.432075
|  | 20 | 7.255306
| Mean |  | 7.217384 | 6.802
| Median |  | 7.229754 | 6.9
| Std Dev. |  | 0.1225639 | 0.2037576
| Rel.Std.Dev. |  | 1.698% | 2.996%
| PDM3 |  | 6.107% | 0%
| Z-Score (Absolute) |  | NA | NA
Note on C31: Z-Scores have been calculated inclusive of individual outliers. In general, laboratory batches are rejected if Z-Score > 2.5.

## PA
| Analytical results for Au in OREAS 279b (Certified Value 7.02 ppm) | [23 empty] | Certified
Au | Round | Replicate | Lab | Lab | Lab | Lab | Lab | Lab | Lab | Lab | Lab | Lab | Lab | Lab | Lab | Lab | Lab | Lab | Lab | Lab | Lab | Lab | Lab | Lab | 1
| No | No | 1.00 | 5.01 | 5.02 | 5.03 | 5.04 | 5.05 | 5.06 | 5.07 | 5.08 | 5.09 | 5.10 | 5.11 | 5.13 | 5.14 | 5.15 | 5.16 | 5.17 | 5.18 | 5.19 | 5.20 | 5.21 | 5.22 | ppm
|  |  | INAA | PAAU02 | PAAU02 | PAAU02 | PAAU02 | PAAU02 | PAAU02 | PAAU02 | PAAU02 | PAAU02 | PAAU02 | PAAU02 | PAAU02 | PAAU02 | PAAU02 | PAAU02 | PAAU02 | PAAU02 | PAAU02 | PAAU02 | PAAU02 | PAAU02 | 2
|  |  | 0.085g | [21 empty] | 3
| 1 | 1 | 7.34302 | 6.99 | 7.05 | 6.992 | 6.97 | 7.16 | 7.05 | 7.285 | 7.004 | 6.919 | 7.264 | 6.922 | 6.988 | 7.02 | 6.769 | 7.22 | 6.965 | 7.015 | 6.883 | 7.029 | 6.832 | 6.985 | 1
| 1 | 2 | 7.17131 | 7.1 | 6.96 | 6.792 | 6.99 | 7.18 | 7.1 | 7.337 | 6.903 | 6.947 | 7.4 | 7.119 | 7.017 | 7.22 | 6.842 | 7.16 | 7.254 | 7.061 | 6.961 | 6.998 | 6.78 | 7.119 | #N/A
| 1 | 3 | 7.324322 | [12 empty] | 7.14 | [8 empty] | 16
| 1 | 4 | 7.267632 | [12 empty] | 7.12 | [8 empty] | 7.0195
| 1 | 5 | 7.251018 | 6.82 | 6.83 | 7.011 | 6.94 | 7.17 | 7.06 | 7.275 | 7.326 | 6.876 | 7.095 | 7.045 | 7.065 | 6.86 | 6.739 | 7.09 | 6.966 | 6.998 | 6.856 | 6.939 | 6.978 | 6.9 | 11
| 1 | 6 | 7.309212 | 6.74 | 6.86 | 7.021 | 6.78 | 7.16 | 6.95 | 7.155 | 6.836 | 7.062 | 7.113 | 7.084 | 7.085 | 6.92 | 6.645 | 7.07 | 6.907 | 6.912 | 6.884 | 7.067 | 6.771 | 7.043
| 1 | 7 | 7.171937 | [12 empty] | 7.01
| 1 | 8 | 7.098376 | [12 empty] | 6.9
| 1 | 9 | 7.186298 | 7.05 | 6.87 | 7.126 | 7 | 7.12 | 7 | 7.145 | 7.191 | 7.255 | 7.334 | 6.796 | 7.188 | 6.86 | 6.758 | 6.99 | 7.259 | 6.941 | 7.157 | 6.917 | 6.993 | 6.955
| 1 | 10 | 7.210694 | 6.84 | 6.88 | 6.992 | 6.78 | 7.3 | 7.08 | 7.279 | 7.152 | 7.194 | 7.242 | 7.102 | 7.181 | 6.97 | 6.848 | 7.07 | 7.142 | 6.958 | 6.814 | 7.006 | 7.215 | 6.986
| 1 | 11 | 7.362154 | [12 empty] | 6.74
| 1 | 12 | 7.290442 | [12 empty] | 7.07
|  | 13 | 6.878488
|  | 14 | 7.184214
|  | 15 | 7.187284
|  | 16 | 7.061498
|  | 17 | 7.113585
|  | 18 | 7.248813
|  | 19 | 7.432075
|  | 20 | 7.255306
| Mean |  | 7.217384 | 6.923333 | 6.908333 | 6.989 | 6.91 | 7.181667 | 7.04 | 7.246 | 7.068667 | 7.042167 | 7.241333 | 7.011333 | 7.087333 | 6.985833 | 6.766833 | 7.1 | 7.082167 | 6.980833 | 6.925833 | 6.992667 | 6.928167 | 6.998
| Median |  | 7.229754 | 6.915 | 6.875 | 7.0015 | 6.955 | 7.165 | 7.055 | 7.277 | 7.078 | 7.0045 | 7.253 | 7.0645 | 7.075 | 6.99 | 6.7635 | 7.08 | 7.054 | 6.978 | 6.8835 | 7.002 | 6.905 | 6.9855
| Std Dev. |  | 0.1225639 | 0.1434805 | 0.08183316 | 0.1087235 | 0.1027619 | 0.06145459 | 0.05549775 | 0.07773545 | 0.1864893 | 0.1552951 | 0.1201327 | 0.1269451 | 0.08273492 | 0.1380025 | 0.07475137 | 0.08 | 0.156386 | 0.05428597 | 0.1229982 | 0.05595951 | 0.1702133 | 0.07540822
| Rel.Std.Dev. |  | 1.698% | 2.072% | 1.185% | 1.556% | 1.487% | 0.8557% | 0.7883% | 1.073% | 2.638% | 2.205% | 1.659% | 1.811% | 1.167% | 1.975% | 1.105% | 1.127% | 2.208% | 0.7776% | 1.776% | 0.8003% | 2.457% | 1.078%
| PDM3 |  | 2.819% | -1.37% | -1.584% | -0.4345% | -1.56% | 2.31% | 0.292% | 3.227% | 0.7004% | 0.3229% | 3.16% | -0.1163% | 0.9664% | -0.4796% | -3.599% | 1.147% | 0.8928% | -0.5508% | -1.334% | -0.3823% | -1.301% | -0.3063%
| Z-Score (Absolute) |  | NA | 0.7 | 0.84 | 0.08 | 0.82 | 1.72 | 0.39 | 2.32 | 0.66 | 0.41 | 2.27 | 0.12 | 0.83 | 0.11 | 2.16 | 0.95 | 0.79 | 0.16 | 0.67 | 0.05 | 0.65 | 0
Note on C31: Z-Scores have been calculated inclusive of individual outliers. In general, laboratory batches are rejected if Z-Score > 2.5.

## IRC
| Analytical results for C in OREAS 279b (Certified Value 2.5 wt.%) | [34 empty] | Certified
C | Round | Replicate | Lab | Lab | Lab | Lab | Lab | Lab | Lab | Lab | Lab | Lab | Lab | Lab | Lab | Lab | Lab | Lab | Lab | Lab | Lab | Lab | Lab | Lab | Lab | Lab | Lab | Lab | Lab | Lab | Lab | Lab |  |  |  | 1
| No | No | 4.01 | 4.02 | 4.03 | 4.05 | 4.06 | 4.08 | 4.09 | 4.10 | 4.11 | 4.12 | 4.13 | 4.14 | 4.15 | 4.17 | 4.18 | 4.19 | 4.20 | 4.21 | 4.22 | 4.23 | 4.24 | 4.28 | 4.30 | 4.31 | 4.32 | 4.33 | 4.37 | 4.38 | 4.39 | 4.40 |  |  |  | wt.%
|  |  | IRC | IRC | IRC | IRC | IRC | IRC | IRC | IRC | IRC | IRC | IRC | IRC | IRC | IRC | IRC | IRC | IRC | IRC | IRC | IRC | IRC | IRC | IRC | IRC | IRC | IRC | IRC | IRC | IRC | IRC |  |  |  | 2
3
| 1 | 1 | 2.413 | 2.49 | 2.48 | 2.4923 | 2.5 | 2.45 | 2.5 | 2.49 | 2.62 | 2.54 | 2.57 | 2.5 | 2.59 | 2.58 | 2.5 | 2.61 | 2.3433 | 2.35 | 2.42 | 2.325 | 2.41 | 2.5 | 2.49 | 2.65 | 2.53 | 2.44 | 2.517179 | 2.48 | 2.6 | 2.54 |  |  |  | 1
| 1 | 2 | 2.493 | 2.51 | 2.35 | 2.50267 | 2.5 | 2.43 | 2.5 | 2.5 | 2.58 | 2.57 | 2.55 | 2.55 | 2.44 | 2.56 | 2.51 | 2.64 | 2.4192 | 2.41 | 2.49 | 2.425 | 2.43 | 2.49 | 2.49 | 2.59 | 2.54 | 2.42 | 2.513221 | 2.49 | 2.62 | 2.55 |  |  |  | #N/A
| 1 | 3 | 2.449 | 2.5 | 2.46 | 2.49396 | 2.48 | 2.45 | 2.53 | 2.5 | 2.61 | 2.56 | 2.61 | 2.57 | 2.58 | 2.56 | 2.5 | 2.63 | 2.3445 | 2.46 | 2.47 | 2.29 | 2.43 | 2.49 | 2.51 | 2.57 | 2.545 | 2.43 | 2.510253 | 2.51 | 2.61 | 2.57 |  |  |  | 16
| 1 | 4 | 2.423 | 2.47 | 2.52 | 2.51226 | 2.5 | 2.47 | 2.51 | 2.49 | 2.64 | 2.55 | 2.58 | 2.52 | 2.56 | 2.57 | 2.5 | 2.61 | 2.3481 | 2.36 | 2.44 | 2.515 | 2.42 | 2.49 | 2.5 | 2.595 | 2.535 | 2.44 | 2.5152 | 2.48 | 2.52 | 2.52 |  |  |  | 2.504964
| 1 | 5 | 2.457 | 2.5 | 2.42 | 2.49422 | 2.5 | 2.45 | 2.51 | 2.49 | 2.58 | 2.52 | 2.56 | 2.57 | 2.6 | 2.56 | 2.5 | 2.64 | 2.3474 | 2.38 | 2.46 | 2.525 | 2.41 | 2.49 | 2.52 | 2.58 | 2.525 | 2.4 | 2.495411 | 2.5 | 2.6 | 2.53 |  |  |  | 13
| 1 | 6 | 2.496 | 2.48 | 2.48 | 2.5101 | 2.5 | 2.46 | 2.54 | 2.5 | 2.63 | 2.57 | 2.54 | 2.61 | 2.6 | 2.52 | 2.48 | 2.62 | 2.3529 | 2.45 | 2.46 | 2.47 | 2.38 | 2.48 | 2.5 | 2.575 | 2.495 | 2.43 | 2.504316 | 2.5 | 2.56 | 2.54
| Mean |  | 2.455167 | 2.491667 | 2.451667 | 2.500918 | 2.496667 | 2.451667 | 2.515 | 2.495 | 2.61 | 2.551667 | 2.568333 | 2.553333 | 2.561667 | 2.558333 | 2.498333 | 2.625 | 2.359233 | 2.401667 | 2.456667 | 2.425 | 2.413333 | 2.49 | 2.501667 | 2.593333 | 2.528333 | 2.426667 | 2.509264 | 2.493333 | 2.585 | 2.541667
| Median |  | 2.453 | 2.495 | 2.47 | 2.498445 | 2.5 | 2.45 | 2.51 | 2.495 | 2.615 | 2.555 | 2.565 | 2.56 | 2.585 | 2.56 | 2.5 | 2.625 | 2.34775 | 2.395 | 2.46 | 2.4475 | 2.415 | 2.49 | 2.5 | 2.585 | 2.5325 | 2.43 | 2.511737 | 2.495 | 2.6 | 2.54
| Std Dev. |  | 0.03450459 | 0.0147196 | 0.05946988 | 0.008758613 | 0.008164966 | 0.0132916 | 0.01643168 | 0.005477226 | 0.02529822 | 0.0194079 | 0.02483277 | 0.03932768 | 0.06145459 | 0.02041241 | 0.009831921 | 0.01378405 | 0.02956699 | 0.04622409 | 0.0242212 | 0.09833616 | 0.01861899 | 0.006324555 | 0.01169045 | 0.02926887 | 0.01779513 | 0.01505545 | 0.00813524 | 0.0121106 | 0.03781534 | 0.01722401
| Rel.Std.Dev. |  | 1.405% | 0.5908% | 2.426% | 0.3502% | 0.327% | 0.5421% | 0.6533% | 0.2195% | 0.9693% | 0.7606% | 0.9669% | 1.54% | 2.399% | 0.7979% | 0.3935% | 0.5251% | 1.253% | 1.925% | 0.9859% | 4.055% | 0.7715% | 0.254% | 0.4673% | 1.129% | 0.7038% | 0.6204% | 0.3242% | 0.4857% | 1.463% | 0.6777%
| PDM3 |  | -1.988% | -0.5308% | -2.128% | -0.1615% | -0.3312% | -2.128% | 0.4006% | -0.3978% | 4.193% | 1.864% | 2.53% | 1.931% | 2.264% | 2.131% | -0.2647% | 4.792% | -5.818% | -4.124% | -1.928% | -3.192% | -3.658% | -0.5974% | -0.1316% | 3.528% | 0.9329% | -3.126% | 0.1716% | -0.4643% | 3.195% | 1.465%
| Z-Score (Absolute) |  | 0.63 | 0.11 | 0.67 | 0.02 | 0.04 | 0.67 | 0.22 | 0.07 | 1.55 | 0.73 | 0.97 | 0.76 | 0.87 | 0.83 | 0.02 | 1.76 | 1.97 | 1.38 | 0.6 | 1.05 | 1.21 | 0.14 | 0.03 | 1.32 | 0.4 | 1.03 | 0.14 | 0.09 | 1.2 | 0.59
| Analytical results for S in OREAS 279b (Certified Value 1.4 wt.%) | [34 empty] | Certified
S | Round | Replicate | Lab | Lab | Lab | Lab | Lab | Lab | Lab | Lab | Lab | Lab | Lab | Lab | Lab | Lab | Lab | Lab | Lab | Lab | Lab | Lab | Lab | Lab | Lab | Lab | Lab | Lab | Lab | Lab | Lab | Lab | Lab | Lab | Lab | 1
| No | No | 4.01 | 4.02 | 4.03 | 4.04 | 4.05 | 4.06 | 4.08 | 4.09 | 4.10 | 4.11 | 4.12 | 4.13 | 4.14 | 4.15 | 4.17 | 4.18 | 4.19 | 4.20 | 4.21 | 4.22 | 4.23 | 4.24 | 4.28 | 4.29 | 4.30 | 4.31 | 4.32 | 4.33 | 4.36 | 4.37 | 4.38 | 4.39 | 4.40 | wt.%
|  |  | IRC | IRC | IRC | IRC | IRC | IRC | IRC | IRC | IRC | IRC | IRC | IRC | IRC | IRC | IRC | IRC | IRC | IRC | IRC | IRC | IRC | IRC | IRC | IRC | IRC | IRC | IRC | IRC | IRC | IRC | IRC | IRC | IRC | 2
3
| 1 | 1 | 1.38 | 1.47 | 1.4 | 1.4 | 1.401994 | 1.41 | 1.37 | 1.38 | 1.45 | 1.45 | 1.35 | 1.43 | 1.45 | 1.44 | 1.42 | 1.42 | 1.4 | 1.33 | 1.46 | 1.42 | 1.46 | 1.42 | 1.39 | 1.42 | 1.4 | 1.36 | 1.335 | 1.4 | 1.44 | 1.345862 | 1.37 | 1.4 | 1.37 | 1
| 1 | 2 | 1.392 | 1.51 | 1.4722 | 1.4 | 1.411014 | 1.45 | 1.38 | 1.39 | 1.44 | 1.45 | 1.39 | 1.47 | 1.44 | 1.4 | 1.42 | 1.42 | 1.37 | 1.34 | 1.48 | 1.42 | 1.48 | 1.42 | 1.4 | 1.42 | 1.38 | 1.365 | 1.325 | 1.4 | 1.4 | 1.315585 | 1.39 | 1.41 | 1.39 | 9
| 1 | 3 | 1.389 | 1.49 | 1.37 | 1.4 | 1.412653 | 1.4 | 1.36 | 1.39 | 1.45 | 1.46 | 1.36 | 1.44 | 1.44 | 1.43 | 1.42 | 1.44 | 1.38 | 1.33 | 1.55 | 1.45 | 1.46 | 1.41 | 1.4 | 1.38 | 1.38 | 1.345 | 1.345 | 1.44 | 1.42 | 1.330235 | 1.42 | 1.4 | 1.39 | 16
| 1 | 4 | 1.381 | 1.48 | 1.37 | 1.4 | 1.40998 | 1.46 | 1.38 | 1.39 | 1.42 | 1.45 | 1.41 | 1.43 | 1.45 | 1.44 | 1.42 | 1.41 | 1.4 | 1.34 | 1.48 | 1.41 | 1.46 | 1.42 | 1.39 | 1.4 | 1.4 | 1.345 | 1.34 | 1.37 | 1.43 | 1.337072 | 1.37 | 1.35 | 1.37 | 1.399654
| 1 | 5 | 1.39 | 1.48 | 1.39 | 1.4 | 1.39865 | 1.41 | 1.37 | 1.4 | 1.4 | 1.47 | 1.4 | 1.41 | 1.45 | 1.46 | 1.41 | 1.43 | 1.38 | 1.34 | 1.52 | 1.42 | 1.42 | 1.41 | 1.39 | 1.42 | 1.41 | 1.365 | 1.335 | 1.37 | 1.4 | 1.333165 | 1.4 | 1.38 | 1.38 | 14
| 1 | 6 | 1.386 | 1.48 | 1.38 | 1.41 | 1.399024 | 1.48 | 1.36 | 1.36 | 1.42 | 1.46 | 1.38 | 1.42 | 1.47 | 1.42 | 1.41 | 1.43 | 1.39 | 1.34 | 1.45 | 1.42 | 1.41 | 1.42 | 1.4 | 1.4 | 1.38 | 1.365 | 1.335 | 1.39 | 1.43 | 1.320469 | 1.37 | 1.38 | 1.39
| Mean |  | 1.386333 | 1.485 | 1.397033 | 1.401667 | 1.4055525 | 1.435 | 1.37 | 1.385 | 1.43 | 1.456667 | 1.381667 | 1.433333 | 1.45 | 1.431667 | 1.416667 | 1.425 | 1.386667 | 1.336667 | 1.49 | 1.423333 | 1.448333 | 1.416667 | 1.395 | 1.406667 | 1.391667 | 1.3575 | 1.335833 | 1.395 | 1.42 | 1.330398 | 1.386667 | 1.386667 | 1.381667
| Median |  | 1.3875 | 1.48 | 1.385 | 1.4 | 1.405987 | 1.43 | 1.37 | 1.39 | 1.43 | 1.455 | 1.385 | 1.43 | 1.45 | 1.435 | 1.42 | 1.425 | 1.385 | 1.34 | 1.48 | 1.42 | 1.46 | 1.42 | 1.395 | 1.41 | 1.39 | 1.3625 | 1.335 | 1.395 | 1.425 | 1.3317 | 1.38 | 1.39 | 1.385
| Std Dev. |  | 0.004926121 | 0.01378405 | 0.0386265 | 0.004082483 | 0.006368306 | 0.03271085 | 0.008944272 | 0.01378405 | 0.02 | 0.008164966 | 0.02316607 | 0.02065591 | 0.01095445 | 0.02041241 | 0.005163978 | 0.01048809 | 0.0121106 | 0.005163978 | 0.03794733 | 0.0136626 | 0.0271416 | 0.005163978 | 0.005477226 | 0.01632993 | 0.0132916 | 0.009874209 | 0.006645801 | 0.02588436 | 0.0167332 | 0.01103977 | 0.02065591 | 0.02160247 | 0.009831921
| Rel.Std.Dev. |  | 0.3553% | 0.9282% | 2.765% | 0.2913% | 0.4531% | 2.28% | 0.6529% | 0.9952% | 1.399% | 0.5605% | 1.677% | 1.441% | 0.7555% | 1.426% | 0.3645% | 0.736% | 0.8734% | 0.3863% | 2.547% | 0.9599% | 1.874% | 0.3645% | 0.3926% | 1.161% | 0.9551% | 0.7274% | 0.4975% | 1.856% | 1.178% | 0.8298% | 1.49% | 1.558% | 0.7116%
| PDM3 |  | -0.9517% | 6.098% | -0.1873% | 0.1438% | 0.4214% | 2.525% | -2.119% | -1.047% | 2.168% | 4.073% | -1.285% | 2.406% | 3.597% | 2.287% | 1.215% | 1.811% | -0.9279% | -4.5% | 6.455% | 1.692% | 3.478% | 1.215% | -0.3325% | 0.501% | -0.5707% | -3.012% | -4.56% | -0.3325% | 1.454% | -4.948% | -0.9279% | -0.9279% | -1.285%
| Z-Score (Absolute) |  | 0.52 | 2.81 | 0.16 | 0 | 0.13 | 1.12 | 1.07 | 0.56 | 0.96 | 1.85 | 0.67 | 1.07 | 1.63 | 1.01 | 0.51 | 0.79 | 0.51 | 2.19 | 2.98 | 0.73 | 1.57 | 0.51 | 0.22 | 0.17 | 0.34 | 1.49 | 2.22 | 0.22 | 0.62 | 2.4 | 0.51 | 0.51 | 0.67
Note on C17: Z-Scores have been calculated inclusive of individual outliers. In general, laboratory batches are rejected if Z-Score > 2.5.
Note on C35: Z-Scores have been calculated inclusive of individual outliers. In general, laboratory batches are rejected if Z-Score > 2.5.

## 4-Acid
| Analytical results for Ag in OREAS 279b (Certified Value 1.16 ppm) | [32 empty] | Certified
Ag | Round | Replicate | Lab | Lab | Lab | Lab | Lab | Lab | Lab | Lab | Lab | Lab | Lab | Lab | Lab | Lab | Lab | Lab | Lab | Lab | Lab | Lab | Lab | Lab | Lab | Lab | Lab | Lab | Lab | Lab | Lab |  |  | 1
| No | No | 4.01 | 4.02 | 4.03 | 4.04 | 4.05 | 4.06 | 4.07 | 4.08 | 4.09 | 4.10 | 4.11 | 4.12 | 4.13 | 4.15 | 4.16 | 4.18 | 4.19 | 4.20 | 4.22 | 4.23 | 4.24 | 4.28 | 4.29 | 4.30 | 4.32 | 4.33 | 4.38 | 4.39 | 4.40 |  |  | ppm
|  |  | 4A*MS | 4A*OES/MS | 4A*OES/MS | 4A*MS | 4A*OES | 4A*OES/MS | 4A*OES | 4A*MS | 4A*OES/MS | 4A*OES/MS | 4A*OES/MS | 4A*OES/MS | 4A*OES/MS | 4A*OES/MS | 4A*MS | 4A*MS | 4A*OES/MS | 4A*OES/MS | 4A*OES | 4A*OES | 4A*MS | 4A*MS | 4A*OES | 4A*MS | 4A*MS | 4A*MS | 4A*MS | 4A*MS | 4A*MS |  |  | 2
3
| 1 | 1 | 1.17 | 1.18 | 1.02 | 0.98 | 1.151277 | 1.2 | 1.1 | 1.159 | 1.21 | 1.25 | 1.14 | 1.15 | 1.08 | 1.115 | 1 | 1 | 1.18 | 1.18 | 0.9 | < 0.1 | < 0.1 | 1.42 | < 14 | 0.928559 | 1.1 | 1 | 1.2 | 1.12 | 1.15 |  |  | 1
| 1 | 2 | 1.15 | 1.25 | 1.25 | 1.07 | 1.23776 | 1.2 | 1 | 1.144 | 1.18 | 1.18 | 1.2 | 1.16 | 1.04 | 1.15 | 1.2 | 1 | 1.26 | 1.18 | 1.1 | < 0.1 | < 0.1 | 1.35 | < 14 | 0.9538439 | 1.05 | 1 | 1.2 | 1.07 | 1.18 |  |  | 16
| 1 | 3 | 1.2 | 1.16 | 1.24 | 1.07 | 1.211889 | 1.2 | 1.1 | 1.171 | 1.16 | 1.14 | 1.17 | 1.2 | 1.18 | 1.138 | 1 | 1.1 | 1.13 | 1.16 | 1 | < 0.1 | < 0.1 | 1.42 | < 14 | 0.9980833 | 1.1 | 1 | 1.3 | 1.05 | 1.18 |  |  | 16
| 1 | 4 | 1.16 | 1.22 | 1.26 | 1.11 | 1.175811 | 1.2 | 1.3 | 1.159 | 1.17 | 1.06 | 1.16 | 1.24 | 1.1 | 1.176 | 1 | 1 | 1.28 | 1.23 | 1.1 | < 0.1 | < 0.1 | 1.37 | < 14 | 0.9501233 | 1.1 | 1 | 1.2 | 1.05 | 1.19 |  |  | 1.161176
| 1 | 5 | 1.21 | 1.15 | 1.22 | 1.04 | 1.106456 | 1.3 | 1.1 | 1.155 | 1.23 | 1.11 | 1.14 | 1.1 | 1.16 | 1.164 | 1 | 1 | 1.15 | 1.14 | 1 | < 0.1 | < 0.1 | 1.37 | < 14 | 0.9214868 | 1.05 | 1 | 1.1 | 1.07 | 1.17 |  |  | 16
| 1 | 6 | 1.19 | 1.16 | 1.22 | 1.02 | 1.079904 | 1.2 | 1.2 | 1.126 | 1.16 | 1.12 | 1.16 | 1.1 | 1.05 | 1.206 | 1.1 | 0.9 | 1.15 | 1.18 | 1.1 | < 0.1 | < 0.1 | 1.25 | < 14 | 0.9313017 | 1.1 | 1 | 1.1 | 1.06 | 1.21
| Mean |  | 1.18 | 1.186667 | 1.201667 | 1.048333 | 1.160516 | 1.216667 | 1.133333 | 1.152333 | 1.185 | 1.143333 | 1.161667 | 1.158333 | 1.101667 | 1.158167 | 1.05 | 1 | 1.191667 | 1.178333 | 1.033333 |  |  | 1.363333 |  | 0.947233 | 1.083333 | 1 | 1.183333 | 1.07 | 1.18
| Median |  | 1.18 | 1.17 | 1.23 | 1.055 | 1.163544 | 1.2 | 1.1 | 1.157 | 1.175 | 1.13 | 1.16 | 1.155 | 1.09 | 1.157 | 1 | 1 | 1.165 | 1.18 | 1.05 |  |  | 1.37 |  | 0.9407125 | 1.1 | 1 | 1.2 | 1.065 | 1.18
| Std Dev. |  | 0.02366432 | 0.03983298 | 0.09042492 | 0.04535049 | 0.06057403 | 0.04082483 | 0.1032796 | 0.0155392 | 0.02880972 | 0.06531973 | 0.02228602 | 0.05528713 | 0.05741661 | 0.03154943 | 0.083666 | 0.06324555 | 0.06306082 | 0.02994439 | 0.08164966 |  |  | 0.06250333 |  | 0.02793996 | 0.02581989 | 0 | 0.07527727 | 0.02607681 | 0.02
| Rel.Std.Dev. |  | 2.005% | 3.357% | 7.525% | 4.326% | 5.22% | 3.355% | 9.113% | 1.348% | 2.431% | 5.713% | 1.918% | 4.773% | 5.212% | 2.724% | 7.968% | 6.325% | 5.292% | 2.541% | 7.902% |  |  | 4.585% |  | 2.95% | 2.383% | 0% | 6.361% | 2.437% | 1.695%
| PDM3 |  | 1.621% | 2.195% | 3.487% | -9.718% | -0.05685% | 4.779% | -2.398% | -0.7616% | 2.052% | -1.537% | 0.04223% | -0.2448% | -5.125% | -0.2592% | -9.574% | -13.88% | 2.626% | 1.478% | -11.01% |  |  | 17.41% |  | -18.42% | -6.704% | -13.88% | 1.908% | -7.852% | 1.621%
| Z-Score (Absolute) |  | 0.44 | 0.57 | 0.88 | 2.21 | 0.05 | 1.18 | 0.5 | 0.12 | 0.54 | 0.3 | 0.07 | 0 | 1.14 | 0 | 2.18 | 3.18 | 0.67 | 0.41 | 2.51 | 22.31 | 22.31 | 4.13 | NA | 4.25 | 1.51 | NA | 0.51 | 1.77 | 0.44
Results from laboratory 4.33 were removed due to their 0.1 ppm reading resolution.
| Analytical results for Al in OREAS 279b (Certified Value 2.71 wt.%) | [32 empty] | Certified
Al | Round | Replicate | Lab | Lab | Lab | Lab | Lab | Lab | Lab | Lab | Lab | Lab | Lab | Lab | Lab | Lab | Lab | Lab | Lab | Lab | Lab | Lab | Lab | Lab | Lab | Lab | Lab | Lab | Lab | Lab | Lab | Lab | Lab | 1
| No | No | 4.01 | 4.02 | 4.03 | 4.04 | 4.05 | 4.06 | 4.07 | 4.08 | 4.09 | 4.10 | 4.11 | 4.12 | 4.13 | 4.15 | 4.16 | 4.18 | 4.19 | 4.20 | 4.22 | 4.23 | 4.24 | 4.27 | 4.28 | 4.29 | 4.30 | 4.32 | 4.33 | 4.34 | 4.38 | 4.39 | 4.40 | wt.%
|  |  | 4A*OES/MS | 4A*OES/MS | 4A*OES/MS | 4A*MS | 4A*OES | 4A*OES/MS | 4A*MS | 4A*MS | 4A*OES/MS | 4A*OES/MS | 4A*OES/MS | 4A*OES/MS | 4A*OES/MS | 4A*OES/MS | 4A*OES | 4A*MS | 4A*OES/MS | 4A*OES/MS | 4A*OES | 4A*OES | 4A*MS | 4A*OES | 4A*OES | 4A*OES | 4A*OES | 4A*MS | 4A*MS | 4A*OES | 4A*OES | 4A*MS | 4A*OES | 2
3
| 1 | 1 | 2.77 | 2.79 | 2.27 | 2.67 | 2.776789 | 2.68 | 2.8 | 2.65 | 2.66 | 2.68 | 2.77 | 2.62 | 2.7 | 2.51 | 2.68 | 2.72 | 2.84 | 2.76 | 2.67 | 2.9272 | 2.62 | 2.640176 | 2.879 | 2.691 | 2.783 | 2.78655 | 2.6362 | 1.33 | 2.77 | 2.6269 | 2.7343 | 1
| 1 | 2 | 2.79 | 2.58 | 2.79 | 2.71 | 2.798759 | 2.65 | 2.96 | 2.68 | 2.64 | 2.68 | 2.81 | 2.57 | 2.64 | 2.72 | 2.68 | 2.58 | 2.97 | 2.75 | 2.66 | 2.9293 | 2.62 | 2.647349 | 2.879 | 2.733 | 2.6906 | 2.72925 | 2.6598 | 3.06 | 2.74 | 2.5936 | 2.7405 | #N/A
| 1 | 3 | 2.76 | 2.77 | 2.81 | 2.7 | 2.817655 | 2.67 | 2.58 | 2.75 | 2.65 | 2.57 | 2.75 | 2.65 | 2.68 | 2.71 | 2.75 | 2.67 | 2.9 | 2.74 | 2.66 | 2.9842 | 2.63 | 2.657146 | 2.927 | 2.625 | 2.7797 | 2.7961 | 2.6036 | 2.85 | 2.68 | 2.556 | 2.6646 | 16
| 1 | 4 | 2.8 | 2.77 | 2.81 | 2.73 | 2.818751 | 2.59 | 2.57 | 2.66 | 2.68 | 2.61 | 2.72 | 2.64 | 2.63 | 2.78 | 2.72 | 2.66 | 2.81 | 2.76 | 2.67 | 2.9742 | 2.61 | 2.679061 | 2.911 | 2.655 | 2.7412 | 2.86475 | 2.628 | 2.04 | 2.65 | 2.5622 | 2.7499 | 2.714957
| 1 | 5 | 2.83 | 2.77 | 2.75 | 2.72 | 2.765639 | 2.63 | 2.96 | 2.65 | 2.68 | 2.59 | 2.71 | 2.64 | 2.66 | 2.72 | 2.77 | 2.77 | 2.89 | 2.72 | 2.68 | 2.9727 | 2.62 | 2.665123 | 2.89 | 2.685 | 2.7423 | 2.6595 | 2.6467 | 2.12 | 2.75 | 2.6013 | 2.7235 | 17
| 1 | 6 | 2.79 | 2.75 | 2.68 | 2.71 | 2.770937 | 2.59 | 2.56 | 2.78 | 2.69 | 2.61 | 2.71 | 2.64 | 2.67 | 2.76 | 2.79 | 2.78 | 2.96 | 2.75 | 2.66 | 2.9842 | 2.62 | 2.647953 | 2.895 | 2.698 | 2.684 | 2.86565 | 2.6521 | 1.52 | 2.74 | 2.5791 | 2.703
| Mean |  | 2.79 | 2.738333 | 2.685 | 2.706667 | 2.791422 | 2.635 | 2.738333 | 2.695 | 2.666667 | 2.623333 | 2.745 | 2.626667 | 2.663333 | 2.7 | 2.731667 | 2.696667 | 2.895 | 2.746667 | 2.666667 | 2.961967 | 2.62 | 2.656135 | 2.896833 | 2.681167 | 2.7368 | 2.783633 | 2.637733 | 2.153333 | 2.721667 | 2.586517 | 2.7193
| Median |  | 2.79 | 2.77 | 2.77 | 2.71 | 2.787774 | 2.64 | 2.69 | 2.67 | 2.67 | 2.61 | 2.735 | 2.64 | 2.665 | 2.72 | 2.735 | 2.695 | 2.895 | 2.75 | 2.665 | 2.97345 | 2.62 | 2.6525495 | 2.8925 | 2.688 | 2.74175 | 2.791325 | 2.64145 | 2.08 | 2.74 | 2.58635 | 2.7289
| Std Dev. |  | 0.0244949 | 0.07859177 | 0.209165 | 0.02065591 | 0.02361088 | 0.03885872 | 0.1935372 | 0.05612486 | 0.01966384 | 0.04633213 | 0.0398748 | 0.0294392 | 0.02581989 | 0.0969536 | 0.04622409 | 0.07554248 | 0.06348228 | 0.01505545 | 0.008164966 | 0.02656815 | 0.006324555 | 0.01418616 | 0.01895697 | 0.03720439 | 0.04230069 | 0.07979624 | 0.02017877 | 0.6928684 | 0.04622409 | 0.02637085 | 0.0312609
| Rel.Std.Dev. |  | 0.878% | 2.87% | 7.79% | 0.7631% | 0.8458% | 1.475% | 7.068% | 2.083% | 0.7374% | 1.766% | 1.453% | 1.121% | 0.9695% | 3.591% | 1.692% | 2.801% | 2.193% | 0.5481% | 0.3062% | 0.897% | 0.2414% | 0.5341% | 0.6544% | 1.388% | 1.546% | 2.867% | 0.765% | 32.18% | 1.698% | 1.02% | 1.15%
| PDM3 |  | 2.764% | 0.861% | -1.103% | -0.3054% | 2.816% | -2.945% | 0.861% | -0.7351% | -1.779% | -3.375% | 1.107% | -3.252% | -1.901% | -0.5509% | 0.6155% | -0.6737% | 6.632% | 1.168% | -1.779% | 9.098% | -3.498% | -2.167% | 6.699% | -1.245% | 0.8045% | 2.53% | -2.844% | -20.69% | 0.2471% | -4.731% | 0.16%
| Z-Score (Absolute) |  | 1.38 | 0.59 | 0.23 | 0.1 | 1.41 | 1 | 0.59 | 0.08 | 0.51 | 1.18 | 0.69 | 1.13 | 0.56 | 0 | 0.49 | 0.05 | 3 | 0.72 | 0.51 | 4.03 | 1.23 | 0.67 | 3.02 | 0.29 | 0.57 | 1.29 | 0.96 | 8.4 | 0.33 | 1.74 | 0.3
| Analytical results for As in OREAS 279b (Certified Value 0.216 wt.%) | [32 empty] | Certified
As | Round | Replicate | Lab | Lab | Lab | Lab | Lab | Lab | Lab | Lab | Lab | Lab | Lab | Lab | Lab | Lab | Lab | Lab | Lab | Lab | Lab | Lab | Lab | Lab | Lab | Lab | Lab | Lab | Lab | Lab | Lab |  |  | 1
| No | No | 4.01 | 4.02 | 4.03 | 4.04 | 4.05 | 4.06 | 4.07 | 4.08 | 4.09 | 4.10 | 4.11 | 4.12 | 4.13 | 4.15 | 4.16 | 4.18 | 4.19 | 4.20 | 4.22 | 4.23 | 4.24 | 4.29 | 4.30 | 4.32 | 4.33 | 4.34 | 4.38 | 4.39 | 4.40 |  |  | wt.%
|  |  | 4A*MS | 4A*OES/MS | 4A*OES/MS | 4A*MS | 4A*OES | 4A*OES/MS | 4A*OES | 4A*MS | 4A*OES/MS | 4A*OES/MS | 4A*OES/MS | 4A*OES/MS | 4A*OES/MS | 4A*OES/MS | 4A*MS | 4A*MS | 4A*OES/MS | 4A*OES/MS | 4A*OES | 4A*OES | 4A*MS | 4A*OES | 4A*MS | 4A*MS | 4A*MS | 4A*OES | 4A*MS | 4A*MS | 4A*OES |  |  | 3
3
| 1 | 1 | 0.2104 | 0.23232 | 0.175 | 0.20794 | 0.2097705 | 0.253 | 0.136 | 0.2342 | 0.213 | 0.209 | 0.221 | 0.213 | 0.218 | 0.19269 | 0.213 | 0.2287 | 0.2083 | 0.216 | 0.2222 | 0.210158 | 0.1284 | 0.2076 | 0.156252 | 0.180715 | 0.19266 | 0.236 | 0.227 | 0.21319 | 0.2218 |  |  | 1
| 1 | 2 | 0.21 | 0.2171 | 0.2114 | 0.20697 | 0.2103025 | 0.253 | 0.127 | 0.2248 | 0.208 | 0.207 | 0.218 | 0.212 | 0.213 | 0.17554 | 0.214 | 0.2157 | 0.2205 | 0.218 | 0.2228 | 0.209791 | 0.1295 | 0.2132 | 0.170436 | 0.16777 | 0.19527 | 0.2394 | 0.221 | 0.21687 | 0.2223 |  |  | 17
| 1 | 3 | 0.2137 | 0.2308 | 0.2095 | 0.2041 | 0.2109066 | 0.25 | 0.147 | 0.2324 | 0.216 | 0.202 | 0.219 | 0.23 | 0.219 | 0.17307 | 0.212 | 0.2247 | 0.2081 | 0.22 | 0.2233 | 0.208965 | 0.1244 | 0.2041 | 0.1652237 | 0.17568 | 0.19203 | 0.2329 | 0.218 | 0.21261 | 0.2155 |  |  | 16
| 1 | 4 | 0.2128 | 0.23033 | 0.2113 | 0.20867 | 0.2108744 | 0.255 | 0.133 | 0.2319 | 0.216 | 0.201 | 0.212 | 0.229 | 0.212 | 0.1755 | 0.213 | 0.2264 | 0.2064 | 0.225 | 0.2229 | 0.209933 | 0.1287 | 0.2072 | 0.1601152 | 0.18384 | 0.19312 | 0.236 | 0.228 | 0.20984 | 0.2228 |  |  | 0.2160074
| 1 | 5 | 0.2166 | 0.22813 | 0.2061 | 0.20977 | 0.2097442 | 0.255 | 0.141 | 0.2308 | 0.214 | 0.2 | 0.213 | 0.215 | 0.213 | 0.17672 | 0.218 | 0.2353 | 0.2173 | 0.211 | 0.2219 | 0.209071 | 0.1214 | 0.2081 | 0.1574188 | 0.16424 | 0.19467 | 0.2305 | 0.219 | 0.21563 | 0.221 |  |  | 18
| 1 | 6 | 0.2132 | 0.22676 | 0.2041 | 0.21249 | 0.2111866 | 0.254 | 0.153 | 0.2392 | 0.216 | 0.205 | 0.217 | 0.214 | 0.215 | 0.17733 | 0.214 | 0.2351 | 0.2188 | 0.229 | 0.2221 | 0.209397 | 0.1293 | 0.2091 | 0.1356795 | 0.161995 | 0.19352 | 0.2371 | 0.218 | 0.21545 | 0.2187
| Mean |  | 0.2127833 | 0.2275733 | 0.2029 | 0.2083233 | 0.2104642 | 0.2533333 | 0.1395 | 0.2322167 | 0.2138333 | 0.204 | 0.2166667 | 0.2188333 | 0.215 | 0.178475 | 0.214 | 0.22765 | 0.2132333 | 0.2198333 | 0.2225333 | 0.2095525 | 0.12695 | 0.2082167 | 0.1575209 | 0.1723733 | 0.193545 | 0.2353167 | 0.2218333 | 0.2139317 | 0.22035
| Median |  | 0.213 | 0.22923 | 0.2078 | 0.208305 | 0.2105885 | 0.2535 | 0.1385 | 0.23215 | 0.215 | 0.2035 | 0.2175 | 0.2145 | 0.214 | 0.17613 | 0.2135 | 0.22755 | 0.2128 | 0.219 | 0.2225 | 0.209594 | 0.12855 | 0.20785 | 0.158767 | 0.171725 | 0.19332 | 0.236 | 0.22 | 0.21432 | 0.2214
| Std Dev. |  | 0.002408665 | 0.005499155 | 0.01397469 | 0.002806747 | 0.0006183314 | 0.001861899 | 0.009502631 | 0.004687181 | 0.003125167 | 0.003577709 | 0.00350238 | 0.008328665 | 0.002898275 | 0.007115281 | 0.002097618 | 0.007323865 | 0.006288296 | 0.006431692 | 0.000546504 | 0.0004836262 | 0.003301363 | 0.002966086 | 0.01192921 | 0.009022788 | 0.001224822 | 0.003156844 | 0.004535049 | 0.002563672 | 0.002777589
| Rel.Std.Dev. |  | 1.132% | 2.416% | 6.887% | 1.347% | 0.2938% | 0.735% | 6.812% | 2.018% | 1.461% | 1.754% | 1.616% | 3.806% | 1.348% | 3.987% | 0.9802% | 3.217% | 2.949% | 2.926% | 0.2456% | 0.2308% | 2.601% | 1.425% | 7.573% | 5.234% | 0.6328% | 1.342% | 2.044% | 1.198% | 1.261%
| PDM3 |  | -1.493% | 5.354% | -6.068% | -3.557% | -2.566% | 17.28% | -35.42% | 7.504% | -1.006% | -5.559% | 0.3052% | 1.308% | -0.4664% | -17.38% | -0.9293% | 5.39% | -1.284% | 1.771% | 3.021% | -2.988% | -41.23% | -3.607% | -27.08% | -20.2% | -10.4% | 8.939% | 2.697% | -0.961% | 2.01%
| Z-Score (Absolute) |  | 0.09 | 1.16 | 0.92 | 0.46 | 0.28 | 3.33 | 6.27 | 1.55 | 0 | 0.83 | 0.24 | 0.42 | 0.1 | 2.98 | 0.01 | 1.16 | 0.05 | 0.51 | 0.73 | 0.36 | 7.32 | 0.47 | 4.75 | 3.49 | 1.71 | 1.81 | 0.67 | 0.01 | 0.55
| Analytical results for B in OREAS 279b (Indicative Value 6.82 ppm) | [32 empty] | Indicative
B | Round | Replicate | Lab | [30 empty] | 1
| No | No | 4.23 | [30 empty] | ppm
|  |  | 4A*OES | [30 empty] | 2
2
| 1 | 1 | 6.8333 | [30 empty] | 1
| 1 | 2 | 7.4488 | [30 empty] | 1
| 1 | 3 | 6.336 | [30 empty] | 16
| 1 | 4 | 6.4106 | [30 empty] | 6.815133
| 1 | 5 | 7.5776 | [30 empty] | 7
| 1 | 6 | 6.2845
| Mean |  | 6.815133
| Median |  | 6.62195
| Std Dev. |  | 0.5758483
| Rel.Std.Dev. |  | 8.45%
| PDM3 |  | 4.441e-14%
| Z-Score (Absolute) |  | NA
| Analytical results for Ba in OREAS 279b (Certified Value 704 ppm) | [32 empty] | Certified
Ba | Round | Replicate | Lab | Lab | Lab | Lab | Lab | Lab | Lab | Lab | Lab | Lab | Lab | Lab | Lab | Lab | Lab | Lab | Lab | Lab | Lab | Lab | Lab | Lab | Lab | Lab | Lab | Lab | Lab | Lab | Lab |  |  | 1
| No | No | 4.01 | 4.02 | 4.03 | 4.04 | 4.05 | 4.06 | 4.07 | 4.08 | 4.09 | 4.10 | 4.11 | 4.12 | 4.13 | 4.15 | 4.16 | 4.18 | 4.19 | 4.20 | 4.23 | 4.24 | 4.27 | 4.28 | 4.29 | 4.30 | 4.32 | 4.34 | 4.38 | 4.39 | 4.40 |  |  | ppm
|  |  | 4A*OES/MS | 4A*OES/MS | 4A*OES/MS | 4A*MS | 4A*OES | 4A*OES/MS | 4A*MS | 4A*MS | 4A*OES/MS | 4A*OES/MS | 4A*OES/MS | 4A*OES/MS | 4A*OES/MS | 4A*OES/MS | 4A*MS | 4A*MS | 4A*OES/MS | 4A*OES/MS | 4A*OES | 4A*MS | 4A*OES | 4A*OES | 4A*OES | 4A*MS | 4A*MS | 4A*OES | 4A*MS | 4A*MS | 4A*OES |  |  | 0
0
| 1 | 1 | 700 | 737 | 587 | 681 | 700.4776 | 57 | 530 | 679 | 700 | 690 | 650 | 700 | 730 | 71 | 656 | 97 | 751 | 740 | 751.3007 | 705.2 | 701.12 | 691 | 670 | 687.6818 | 691.5 | 514 | 726 | 724.7 | 703 |  |  | 1
| 1 | 2 | 701 | 703 | 719 | 700 | 716.1633 | 66 | 530 | 682 | 680 | 680 | 560 | 680 | 710 | 51 | 668 | 100 | 787 | 723 | 756.2802 | 701.7 | 699.06 | 700 | 679 | 674.1524 | 672.5 | 697 | 716 | 712.7 | 710 |  |  | 3
| 1 | 3 | 701 | 735 | 722 | 687 | 703.361 | 66 | 710 | 678 | 700 | 670 | 570 | 710 | 720 | 46 | 671 | 96 | 760 | 718 | 751.7002 | 699.6 | 700.44 | 715 | 655 | 696.9042 | 676 | 676 | 723 | 709.2 | 685 |  |  | 16
| 1 | 4 | 717 | 728 | 724 | 685 | 715.7898 | 75 | 750 | 687 | 700 | 670 | 690 | 710 | 710 | 47 | 667 | 99 | 746 | 741 | 755.8636 | 696.8 | 701.97 | 687 | 662 | 670.8156 | 717.5 | 586 | 733 | 692.7 | 703 |  |  | 703.5388
| 1 | 5 | 711 | 726 | 708 | 683 | 717.1753 | 74 | 570 | 679 | 680 | 660 | 680 | 690 | 720 | 57 | 673 | 106 | 773 | 730 | 756.9484 | 699.8 | 701.31 | 703 | 671 | 668.3722 | 669 | 585 | 721 | 699.3 | 701 |  |  | 19
| 1 | 6 | 706 | 718 | 696 | 681 | 705.45 | 59 | 740 | 690 | 710 | 680 | 640 | 690 | 720 | 53 | 663 | 97 | 793 | 725 | 754.6451 | 703.6 | 697.87 | 681 | 671 | 688.665 | 680 | 521 | 714 | 717.7 | 705
| Mean |  | 706 | 724.5 | 692.6667 | 686.1667 | 709.7362 | 66.16667 | 638.3333 | 682.5 | 695 | 675 | 631.6667 | 696.6667 | 718.3333 | 54.16667 | 666.3333 | 99.16667 | 768.3333 | 729.5 | 754.4564 | 701.1167 | 700.295 | 696.1667 | 668 | 681.0985 | 684.4167 | 596.5 | 722.1667 | 709.3833 | 701.1667
| Median |  | 703.5 | 727 | 713.5 | 684 | 710.6199 | 66 | 640 | 680.5 | 700 | 675 | 645 | 695 | 720 | 52 | 667.5 | 98 | 766.5 | 727.5 | 755.25435 | 700.75 | 700.78 | 695.5 | 670.5 | 680.9171 | 678 | 585.5 | 722 | 710.95 | 703
| Std Dev. |  | 6.811755 | 12.53395 | 52.8154 | 7.167054 | 7.456944 | 7.413951 | 105.9088 | 4.929503 | 12.24745 | 10.48809 | 54.92419 | 12.1106 | 7.527727 | 9.174239 | 6.121002 | 3.656045 | 19.22152 | 9.354143 | 2.412766 | 3.028146 | 1.545532 | 12.30312 | 8.342661 | 11.54433 | 17.97058 | 76.37997 | 6.911343 | 11.7882 | 8.495097
| Rel.Std.Dev. |  | 0.9648% | 1.73% | 7.625% | 1.045% | 1.051% | 11.2% | 16.59% | 0.7223% | 1.762% | 1.554% | 8.695% | 1.738% | 1.048% | 16.94% | 0.9186% | 3.687% | 2.502% | 1.282% | 0.3198% | 0.4319% | 0.2207% | 1.767% | 1.249% | 1.695% | 2.626% | 12.8% | 0.957% | 1.662% | 1.212%
| PDM3 |  | 0.3498% | 2.979% | -1.545% | -2.469% | 0.8809% | -90.6% | -9.268% | -2.99% | -1.214% | -4.056% | -10.22% | -0.9768% | 2.103% | -92.3% | -5.288% | -85.9% | 9.21% | 3.69% | 7.237% | -0.3443% | -0.4611% | -1.048% | -5.051% | -3.19% | -2.718% | -15.21% | 2.648% | 0.8307% | -0.3372%
| Z-Score (Absolute) |  | 0.37 | 0.99 | 0.08 | 0.3 | 0.5 | 21.2 | 1.91 | 0.42 | 0 | 0.67 | 2.14 | 0.06 | 0.79 | 21.61 | 0.97 | 20.09 | 2.47 | 1.16 | 2 | 0.21 | 0.18 | 0.04 | 0.91 | 0.47 | 0.36 | 3.32 | 0.92 | 0.48 | 0.21
| Analytical results for Be in OREAS 279b (Certified Value 0.73 ppm) | [32 empty] | Certified
Be | Round | Replicate | Lab | Lab | Lab | Lab | Lab | Lab | Lab | Lab | Lab | Lab | Lab | Lab | Lab | Lab | Lab | Lab | Lab | Lab | Lab | Lab | Lab | Lab | Lab | Lab | Lab | Lab | Lab | Lab | Lab | Lab |  | 1
| No | No | 4.01 | 4.02 | 4.03 | 4.04 | 4.05 | 4.06 | 4.07 | 4.08 | 4.09 | 4.10 | 4.11 | 4.12 | 4.13 | 4.15 | 4.16 | 4.18 | 4.19 | 4.20 | 4.22 | 4.23 | 4.24 | 4.27 | 4.28 | 4.29 | 4.30 | 4.32 | 4.34 | 4.38 | 4.39 | 4.40 |  | ppm
|  |  | 4A*MS | 4A*OES/MS | 4A*OES/MS | 4A*MS | 4A*OES | 4A*OES/MS | 4A*MS | 4A*MS | 4A*OES/MS | 4A*OES/MS | 4A*OES/MS | 4A*OES/MS | 4A*OES/MS | 4A*OES/MS | 4A*MS | 4A*MS | 4A*OES/MS | 4A*OES/MS | 4A*OES | 4A*OES | 4A*MS | 4A*MS | 4A*MS | 4A*OES | 4A*MS | 4A*MS | 4A*OES | 4A*MS | 4A*MS | 4A*MS |  | 2
3
| 1 | 1 | 0.74 | 0.73 | 0.7 | 0.63 | 0.7388792 | 0.7 | 0.78 | 0.71 | 0.7 | 0.69 | 0.75 | 0.7 | 0.74 | < 1 | 0.8 | < 1 | 0.8 | 0.85 | 0.8 | 0.6714 | 0.55 | 0.5884469 | 0.6 | < 9 | 0.7399878 | 0.75 | < 1 | 0.7 | 0.8 | 0.74 |  | 1
| 1 | 2 | 0.72 | 0.72 | 0.9 | 0.67 | 0.7244167 | 0.9 | 0.76 | 0.72 | 0.68 | 0.68 | 0.74 | 0.69 | 0.71 | < 1 | 0.7 | < 1 | 0.9 | 0.75 | 0.9 | 0.6962 | 0.52 | 0.5967733 | 0.6 | < 9 | 0.8133796 | 0.75 | < 1 | 0.7 | 0.79 | 0.75 |  | 19
| 1 | 3 | 0.71 | 0.74 | 1 | 0.7 | 0.7315899 | 0.8 | 0.66 | 0.72 | 0.69 | 0.66 | 0.73 | 0.74 | 0.72 | < 1 | 0.7 | < 1 | 0.8 | 0.7 | 0.8 | 0.6758 | 0.55 | 0.5790494 | 0.6 | < 9 | 0.8141233 | 0.6 | < 1 | 0.7 | 0.76 | 0.78 |  | 16
| 1 | 4 | 0.69 | 0.71 | 0.9 | 0.74 | 0.7212631 | 0.9 | 0.68 | 0.68 | 0.71 | 0.67 | 0.72 | 0.74 | 0.72 | < 1 | 0.7 | < 1 | 0.8 | 0.72 | 0.8 | 0.6781 | 0.55 | 0.6050136 | 0.6 | < 9 | 0.7795746 | 0.65 | < 1 | 0.7 | 0.73 | 0.7 |  | 0.7254102
| 1 | 5 | 0.72 | 0.74 | 0.7 | 0.69 | 0.7545948 | 0.7 | 0.71 | 0.72 | 0.7 | 0.67 | 0.73 | 0.72 | 0.72 | < 1 | 0.7 | < 1 | 0.9 | 0.76 | 0.8 | 0.6765 | 0.54 | 0.5830751 | 0.6 | < 9 | 0.7340922 | 0.75 | < 1 | 0.7 | 0.85 | 0.77 |  | 20
| 1 | 6 | 0.72 | 0.74 | 0.9 | 0.73 | 0.7456959 | 0.8 | 0.95 | 0.74 | 0.71 | 0.67 | 0.72 | 0.72 | 0.72 | < 1 | 0.7 | < 1 | 0.8 | 0.77 | 0.8 | 0.68 | 0.53 | 0.5997811 | 0.6 | < 9 | 0.7917801 | 0.7 | < 1 | 0.7 | 0.84 | 0.78
| Mean |  | 0.7166667 | 0.73 | 0.85 | 0.6933333 | 0.7360733 | 0.8 | 0.7566667 | 0.715 | 0.6983333 | 0.6733333 | 0.7316667 | 0.7183333 | 0.7216667 |  | 0.7166667 |  | 0.8333333 | 0.7583333 | 0.8166667 | 0.6796667 | 0.54 | 0.5920232 | 0.6 |  | 0.7788229 | 0.7 |  | 0.7 | 0.795 | 0.7533333
| Median |  | 0.72 | 0.735 | 0.9 | 0.695 | 0.7352345 | 0.8 | 0.735 | 0.72 | 0.7 | 0.67 | 0.73 | 0.72 | 0.72 |  | 0.7 |  | 0.8 | 0.755 | 0.8 | 0.6773 | 0.545 | 0.5926101 | 0.6 |  | 0.7856774 | 0.725 |  | 0.7 | 0.795 | 0.76
| Std Dev. |  | 0.01632993 | 0.01264911 | 0.1224745 | 0.04033196 | 0.01279714 | 0.08944272 | 0.1051982 | 0.01974842 | 0.01169045 | 0.01032796 | 0.01169045 | 0.02041241 | 0.009831921 |  | 0.04082483 |  | 0.05163978 | 0.05192944 | 0.04082483 | 0.008593408 | 0.01264911 | 0.01012598 | 0 |  | 0.03497924 | 0.06324555 |  | 1.216188e-16 | 0.04593474 | 0.03076795
| Rel.Std.Dev. |  | 2.279% | 1.733% | 14.41% | 5.817% | 1.739% | 11.18% | 13.9% | 2.762% | 1.674% | 1.534% | 1.598% | 2.842% | 1.362% |  | 5.696% |  | 6.197% | 6.848% | 4.999% | 1.264% | 2.342% | 1.71% | 0% |  | 4.491% | 9.035% |  | 1.737e-14% | 5.778% | 4.084%
| PDM3 |  | -1.205% | 0.6327% | 17.18% | -4.422% | 1.47% | 10.28% | 4.309% | -1.435% | -3.733% | -7.179% | 0.8625% | -0.9756% | -0.5161% |  | -1.205% |  | 14.88% | 4.539% | 12.58% | -6.306% | -25.56% | -18.39% | -17.29% |  | 7.363% | -3.503% |  | -3.503% | 9.593% | 3.849%
| Z-Score (Absolute) |  | 0.02 | 0.26 | NA | 0.41 | 0.37 | NA | NA | 0.02 | 0.32 | 0.78 | 0.29 | 0.05 | 0.11 | 3.95 | NA | 3.95 | NA | 0.78 | NA | 0.66 | 3.22 | 2.27 | NA | 69.28 | 1.15 | 0.29 | 3.95 | NA | 1.45 | 0.69
Results from laboratories 4.03, 4.06, 4.07, 4.16, 4.19, 4.22, 4.28 and 4.38 were removed due to their 0.1 ppm reading resolution.
| Analytical results for Bi in OREAS 279b (Certified Value 0.34 ppm) | [32 empty] | Certified
Bi | Round | Replicate | Lab | Lab | Lab | Lab | Lab | Lab | Lab | Lab | Lab | Lab | Lab | Lab | Lab | Lab | Lab | Lab | Lab | Lab | Lab | Lab | Lab | Lab | Lab | Lab | Lab | Lab | Lab | Lab | Lab |  |  | 1
| No | No | 4.01 | 4.02 | 4.03 | 4.04 | 4.05 | 4.06 | 4.07 | 4.08 | 4.09 | 4.10 | 4.11 | 4.12 | 4.13 | 4.15 | 4.16 | 4.18 | 4.19 | 4.20 | 4.22 | 4.24 | 4.28 | 4.29 | 4.30 | 4.32 | 4.33 | 4.34 | 4.38 | 4.39 | 4.40 |  |  | ppm
|  |  | 4A*MS | 4A*OES/MS | 4A*OES/MS | 4A*MS | 4A*OES | 4A*OES/MS | 4A*MS | 4A*MS | 4A*OES/MS | 4A*OES/MS | 4A*OES/MS | 4A*OES/MS | 4A*OES/MS | 4A*OES/MS | 4A*MS | 4A*MS | 4A*OES/MS | 4A*OES/MS | 4A*OES | 4A*MS | 4A*MS | 4A*OES | 4A*MS | 4A*MS | 4A*MS | 4A*OES | 4A*MS | 4A*MS | 4A*MS |  |  | 2
3
| 1 | 1 | 0.35 | 0.35 | 0.28 | 0.31 | 0.3652346 | 0.36 | 0.68 | 4.36 | 0.3 | 0.32 | 0.35 | 0.34 | 0.32 | 0.33 | 0.4 | 0.3 | 0.45 | 0.36 | 0.35 | < 0.5 | 0.9 | < 39 | 0.3387131 | 0.3 | 0.35 | < 12 | 0.38 | 0.37 | 0.33 |  |  | 1
| 1 | 2 | 0.33 | 0.38 | 0.34 | 0.27 | 0.3650847 | 0.34 | 0.68 | 4.19 | 0.3 | 0.32 | 0.35 | 0.32 | 0.31 | 0.37 | 0.4 | 0.3 | 0.39 | 0.34 | 0.35 | < 0.5 | 0.9 | < 39 | 0.3421492 | 0.3 | 0.3 | < 12 | 0.35 | 0.36 | 0.34 |  |  | 20
| 1 | 3 | 0.36 | 0.35 | 0.33 | 0.27 | 0.35537 | 0.35 | 0.41 | 4.52 | 0.31 | 0.32 | 0.33 | 0.33 | 0.35 | 0.36 | 0.4 | 0.3 | 0.44 | 0.36 | 0.34 | < 0.5 | 0.9 | < 39 | 0.3896014 | 0.3 | 0.34 | < 12 | 0.37 | 0.35 | 0.33 |  |  | 16
| 1 | 4 | 0.34 | 0.36 | 0.34 | 0.25 | 0.3553266 | 0.34 | 0.46 | 4.25 | 0.3 | 0.3 | 0.35 | 0.33 | 0.31 | 0.36 | 0.4 | 0.3 | 0.37 | 0.35 | 0.33 | < 0.5 | 0.9 | < 39 | 0.3410261 | 0.3 | 0.32 | < 12 | 0.35 | 0.35 | 0.33 |  |  | 0.3416156
| 1 | 5 | 0.33 | 0.34 | 0.34 | 0.23 | 0.3511037 | 0.35 | 0.65 | 4.44 | 0.31 | 0.32 | 0.35 | 0.34 | 0.34 | 0.37 | 0.4 | 0.3 | 0.43 | 0.35 | 0.34 | < 0.5 | 0.9 | < 39 | 0.3258513 | 0.3 | 0.31 | < 12 | 0.34 | 0.35 | 0.34 |  |  | 21
| 1 | 6 | 0.33 | 0.35 | 0.33 | 0.28 | 0.3493305 | 0.36 | 0.43 | 4.69 | 0.3 | 0.32 | 0.35 | 0.34 | 0.31 | 0.37 | 0.4 | 0.3 | 0.38 | 0.36 | 0.35 | < 0.5 | 0.9 | < 39 | 0.4958889 | 0.3 | 0.33 | < 12 | 0.3 | 0.33 | 0.32
| Mean |  | 0.34 | 0.355 | 0.3266667 | 0.2683333 | 0.3569084 | 0.35 | 0.5516667 | 4.408333 | 0.3033333 | 0.3166667 | 0.3466667 | 0.3333333 | 0.3233333 | 0.36 | 0.4 | 0.3 | 0.41 | 0.3533333 | 0.3433333 |  | 0.9 |  | 0.372205 | 0.3 | 0.325 |  | 0.3483333 | 0.3516667 | 0.3316667
| Median |  | 0.335 | 0.35 | 0.335 | 0.27 | 0.3553483 | 0.35 | 0.555 | 4.4 | 0.3 | 0.32 | 0.35 | 0.335 | 0.315 | 0.365 | 0.4 | 0.3 | 0.41 | 0.355 | 0.345 |  | 0.9 |  | 0.3415876 | 0.3 | 0.325 |  | 0.35 | 0.35 | 0.33
| Std Dev. |  | 0.01264911 | 0.01378405 | 0.0233809 | 0.0271416 | 0.006814176 | 0.008944272 | 0.1310598 | 0.1832394 | 0.005163978 | 0.008164966 | 0.008164966 | 0.008164966 | 0.0175119 | 0.01549193 | 6.080942e-17 | 0 | 0.03405877 | 0.008164966 | 0.008164966 |  | 0 |  | 0.06441458 | 0 | 0.01870829 |  | 0.02786874 | 0.0132916 | 0.007527727
| Rel.Std.Dev. |  | 3.72% | 3.883% | 7.157% | 10.11% | 1.909% | 2.556% | 23.76% | 4.157% | 1.702% | 2.578% | 2.355% | 2.449% | 5.416% | 4.303% | 1.52e-14% | 0% | 8.307% | 2.311% | 2.378% |  | 0% |  | 17.31% | 0% | 5.756% |  | 8.001% | 3.78% | 2.27%
| PDM3 |  | -0.4729% | 3.918% | -4.376% | -21.45% | 4.477% | 2.454% | 61.49% | 1190% | -11.21% | -7.303% | 1.479% | -2.424% | -5.352% | 5.382% | 17.09% | -12.18% | 20.02% | 3.43% | 0.5028% |  | 163.5% |  | 8.954% | -12.18% | -4.864% |  | 1.966% | 2.942% | -2.912%
| Z-Score (Absolute) |  | 0.24 | 0.19 | 0.61 | 2.26 | 0.24 | 0.05 | 5.74 | 114.68 | 1.27 | 0.89 | 0.05 | 0.42 | 0.71 | 0.33 | 1.46 | 1.37 | 1.74 | 0.14 | 0.14 | 2.78 | 15.58 | 540.98 | 0.67 | 1.37 | 0.66 | 159.64 | 0 | 0.09 | 0.47
| Analytical results for Ca in OREAS 279b (Certified Value 5.03 wt.%) | [32 empty] | Certified
Ca | Round | Replicate | Lab | Lab | Lab | Lab | Lab | Lab | Lab | Lab | Lab | Lab | Lab | Lab | Lab | Lab | Lab | Lab | Lab | Lab | Lab | Lab | Lab | Lab | Lab | Lab | Lab | Lab | Lab | Lab | Lab | Lab | Lab | 1
| No | No | 4.01 | 4.02 | 4.03 | 4.04 | 4.05 | 4.06 | 4.07 | 4.08 | 4.09 | 4.10 | 4.11 | 4.12 | 4.13 | 4.15 | 4.16 | 4.18 | 4.19 | 4.20 | 4.22 | 4.23 | 4.24 | 4.27 | 4.28 | 4.29 | 4.30 | 4.32 | 4.33 | 4.34 | 4.38 | 4.39 | 4.40 | wt.%
|  |  | 4A*OES/MS | 4A*OES/MS | 4A*OES/MS | 4A*MS | 4A*OES | 4A*OES/MS | 4A*OES | 4A*MS | 4A*OES/MS | 4A*OES/MS | 4A*OES/MS | 4A*OES/MS | 4A*OES/MS | 4A*OES/MS | 4A*OES | 4A*MS | 4A*OES/MS | 4A*OES/MS | 4A*OES | 4A*OES | 4A*MS | 4A*OES | 4A*OES | 4A*OES | 4A*OES | 4A*MS | 4A*MS | 4A*OES | 4A*OES | 4A*MS | 4A*OES | 2
3
| 1 | 1 | 5.042 | 5.12 | 4.11 | 5.12 | 5.107685 | 4.89 | 4.5 | 4.94 | 4.96 | 5.11 | 5.13 | 4.88 | 5.26 | 4.59 | 5 | 4.54 | 4.8 | 5.13 | 4.88 | 5.0047 | 4.92 | 4.87352 | 5.332 | 5.09 | 5.11168 | 4.94315 | 5.174 | 3.81 | 5.32 | 5.0923 | 5.0899 | 1
| 1 | 2 | 5.101 | 4.66 | 5 | 5.13 | 5.135343 | 5.09 | 4.6 | 4.99 | 4.81 | 5.06 | 5.19 | 4.75 | 5.06 | 4.98 | 5.16 | 4.2 | 4.93 | 5.03 | 4.87 | 4.9643 | 4.83 | 4.89908 | 5.324 | 5.132 | 4.956 | 4.88175 | 5.2196 | 5.71 | 5.17 | 5.14 | 5.0426 | #N/A
| 1 | 3 | 5.061 | 5.1 | 4.98 | 5.14 | 5.151918 | 5.1 | 4.85 | 5.12 | 4.95 | 4.94 | 5.12 | 4.91 | 5.18 | 4.89 | 5.03 | 4.39 | 4.78 | 5.07 | 4.88 | 4.9832 | 4.88 | 4.88504 | 5.425 | 4.95 | 5.17328 | 5.10445 | 5.1633 | 5.4 | 5.31 | 5.1446 | 4.8721 | 16
| 1 | 4 | 5.077 | 5.08 | 5.04 | 5.19 | 5.168975 | 5.13 | 5.08 | 4.94 | 4.92 | 5.03 | 5.02 | 4.89 | 5.07 | 4.94 | 5.03 | 4.44 | 4.76 | 5.07 | 4.94 | 5.0055 | 4.88 | 4.88593 | 5.396 | 5.035 | 5.02096 | 5.074 | 5.1795 | 4.65 | 5.35 | 5.0451 | 5.0595 | 5.026821
| 1 | 5 | 5.143 | 5.07 | 4.92 | 5.15 | 5.111065 | 5.12 | 4.78 | 5.06 | 4.88 | 4.93 | 5 | 5.04 | 5.09 | 4.92 | 5.11 | 4.64 | 4.94 | 5.11 | 4.91 | 4.9639 | 4.83 | 4.86334 | 5.353 | 5.091 | 5.08368 | 4.89245 | 5.228 | 4.65 | 5.23 | 5.0767 | 5.0596 | 22
| 1 | 6 | 5.058 | 5.05 | 4.86 | 5.16 | 5.095681 | 5.04 | 5.06 | 5.13 | 4.97 | 5.05 | 5.07 | 5 | 5.07 | 5.05 | 5.18 | 4.58 | 4.75 | 5.1 | 4.87 | 4.9903 | 4.86 | 4.85893 | 5.339 | 5.097 | 5.14528 | 5.0124 | 5.2121 | 4.17 | 5.26 | 5.0754 | 4.9682
| Mean |  | 5.080333 | 5.013333 | 4.818333 | 5.148333 | 5.128445 | 5.061667 | 4.811667 | 5.03 | 4.915 | 5.02 | 5.088333 | 4.911667 | 5.121667 | 4.895 | 5.085 | 4.465 | 4.826667 | 5.085 | 4.891667 | 4.985317 | 4.866667 | 4.87764 | 5.3615 | 5.065833 | 5.081813 | 4.9847 | 5.196083 | 4.731667 | 5.273333 | 5.095683 | 5.015317
| Median |  | 5.069 | 5.075 | 4.95 | 5.145 | 5.123204 | 5.095 | 4.815 | 5.025 | 4.935 | 5.04 | 5.095 | 4.9 | 5.08 | 4.93 | 5.07 | 4.49 | 4.79 | 5.085 | 4.88 | 4.98675 | 4.87 | 4.87928 | 5.346 | 5.0905 | 5.09768 | 4.977775 | 5.1958 | 4.65 | 5.285 | 5.0845 | 5.05105
| Std Dev. |  | 0.03662604 | 0.174776 | 0.3527275 | 0.02483277 | 0.02845282 | 0.08975894 | 0.2358319 | 0.08579044 | 0.06090977 | 0.07099296 | 0.07194906 | 0.1018659 | 0.08084965 | 0.1593424 | 0.07556454 | 0.1587136 | 0.0857127 | 0.03563706 | 0.02786874 | 0.01850821 | 0.03444803 | 0.01519662 | 0.04019328 | 0.06470677 | 0.08102073 | 0.09371981 | 0.02707644 | 0.7186214 | 0.0665332 | 0.03923954 | 0.08118033
| Rel.Std.Dev. |  | 0.7209% | 3.486% | 7.321% | 0.4823% | 0.5548% | 1.773% | 4.901% | 1.706% | 1.239% | 1.414% | 1.414% | 2.074% | 1.579% | 3.255% | 1.486% | 3.555% | 1.776% | 0.7008% | 0.5697% | 0.3713% | 0.7078% | 0.3116% | 0.7497% | 1.277% | 1.594% | 1.88% | 0.5211% | 15.19% | 1.262% | 0.7701% | 1.619%
| PDM3 |  | 1.065% | -0.2683% | -4.148% | 2.417% | 2.022% | 0.6932% | -4.28% | 0.06323% | -2.224% | -0.1357% | 1.224% | -2.291% | 1.887% | -2.622% | 1.157% | -11.18% | -3.982% | 1.157% | -2.689% | -0.8257% | -3.186% | -2.968% | 6.658% | 0.7761% | 1.094% | -0.8379% | 3.367% | -5.872% | 4.904% | 1.37% | -0.2289%
| Z-Score (Absolute) |  | 0.39 | 0.04 | 1.3 | 0.82 | 0.7 | 0.27 | 1.34 | 0.06 | 0.67 | 0 | 0.44 | 0.7 | 0.65 | 0.8 | 0.42 | 3.56 | 1.24 | 0.42 | 0.82 | 0.22 | 0.98 | 0.91 | 2.19 | 0.29 | 0.4 | 0.23 | 1.13 | 1.85 | 1.63 | 0.49 | 0.03
| Analytical results for Cd in OREAS 279b (Certified Value 0.29 ppm) | [32 empty] | Certified
Cd | Round | Replicate | Lab | Lab | Lab | Lab | Lab | Lab | Lab | Lab | Lab | Lab | Lab | Lab | Lab | Lab | Lab | Lab | Lab | Lab | Lab | Lab | Lab | Lab | Lab | Lab | Lab | Lab | Lab | Lab | Lab | Lab | Lab | 1
| No | No | 4.01 | 4.02 | 4.03 | 4.04 | 4.05 | 4.06 | 4.07 | 4.08 | 4.09 | 4.10 | 4.11 | 4.12 | 4.13 | 4.15 | 4.16 | 4.18 | 4.19 | 4.20 | 4.22 | 4.23 | 4.24 | 4.27 | 4.28 | 4.29 | 4.30 | 4.32 | 4.33 | 4.34 | 4.38 | 4.39 | 4.40 | ppm
|  |  | 4A*MS | 4A*OES/MS | 4A*OES/MS | 4A*MS | 4A*OES | 4A*OES/MS | 4A*MS | 4A*MS | 4A*OES/MS | 4A*OES/MS | 4A*OES/MS | 4A*OES/MS | 4A*OES/MS | 4A*OES/MS | 4A*MS | 4A*MS | 4A*OES/MS | 4A*OES/MS | 4A*OES | 4A*OES | 4A*MS | 4A*MS | 4A*MS | 4A*OES | 4A*MS | 4A*MS | 4A*MS | 4A*OES | 4A*MS | 4A*MS | 4A*MS | 2
3
| 1 | 1 | 0.28 | 0.32 | 0.23 | 0.31 | 0.2866238 | < 0.3 | 2.27 | 0.3 | 0.26 | 0.3 | 0.28 | 0.28 | 0.32 | 0.25 | < 0.5 | 0.3 | 0.32 | 0.29 | 0.31 | < 0.1 | < 0.2 | 0.4484653 | 0.3 | < 11 | 0.2559263 | 0.3 | 0.29 | 12 | 0.28 | 0.28 | 0.3 | 1
| 1 | 2 | 0.28 | 0.32 | 0.28 | 0.28 | 0.2818632 | 0.4 | 2.4 | 0.32 | 0.3 | 0.29 | 0.32 | 0.27 | 0.27 | 0.29 | < 0.5 | 0.3 | 0.31 | 0.31 | 0.3 | < 0.1 | < 0.2 | 0.4815925 | 0.3 | < 11 | 0.3047693 | 0.3 | 0.27 | 12 | 0.28 | 0.27 | 0.28 | 21
| 1 | 3 | 0.28 | 0.31 | 0.32 | 0.32 | 0.2822173 | 0.4 | 1.93 | 0.3 | 0.25 | 0.3 | 0.28 | 0.29 | 0.29 | 0.31 | < 0.5 | 0.3 | 0.3 | 0.3 | 0.35 | < 0.1 | < 0.2 | 0.4523846 | 0.3 | < 11 | 0.2741705 | 0.35 | 0.28 | 12 | 0.28 | 0.3 | 0.28 | 16
| 1 | 4 | 0.28 | 0.31 | 0.3 | 0.3 | 0.2996449 | 0.4 | 1.77 | 0.28 | 0.27 | 0.26 | 0.29 | 0.28 | 0.31 | 0.31 | < 0.5 | 0.3 | 0.34 | 0.3 | 0.35 | < 0.1 | < 0.2 | 0.4638038 | 0.4 | < 11 | 0.3228405 | 0.4 | 0.26 | 11 | 0.3 | 0.26 | 0.27 | 0.2918299
| 1 | 5 | 0.28 | 0.3 | 0.29 | 0.32 | 0.2835748 | 0.5 | 2.36 | 0.29 | 0.28 | 0.27 | 0.3 | 0.25 | 0.31 | 0.3 | < 0.5 | 0.3 | 0.31 | 0.31 | 0.31 | < 0.1 | < 0.2 | 0.4492814 | 0.4 | < 11 | 0.2632844 | 0.3 | 0.3 | 12 | 0.32 | 0.33 | 0.33 | 23
| 1 | 6 | 0.28 | 0.31 | 0.32 | 0.31 | 0.2975403 | < 0.3 | 1.9 | 0.3 | 0.35 | 0.31 | 0.28 | 0.26 | 0.29 | 0.27 | < 0.5 | 0.3 | 0.34 | 0.27 | 0.31 | < 0.1 | < 0.2 | 0.459878 | 0.3 | < 11 | 0.3747434 | 0.3 | 0.28 | 12 | 0.32 | 0.29 | 0.27
| Mean |  | 0.28 | 0.3116667 | 0.29 | 0.3066667 | 0.2885774 | 0.425 | 2.105 | 0.2983333 | 0.285 | 0.2883333 | 0.2916667 | 0.2716667 | 0.2983333 | 0.2883333 |  | 0.3 | 0.32 | 0.2966667 | 0.3216667 |  |  | 0.4592343 | 0.3333333 |  | 0.2992891 | 0.325 | 0.28 | 11.83333 | 0.2966667 | 0.2883333 | 0.2883333
| Median |  | 0.28 | 0.31 | 0.295 | 0.31 | 0.2850993 | 0.4 | 2.1 | 0.3 | 0.275 | 0.295 | 0.285 | 0.275 | 0.3 | 0.295 |  | 0.3 | 0.315 | 0.3 | 0.31 |  |  | 0.4561313 | 0.3 |  | 0.2894699 | 0.3 | 0.28 | 12 | 0.29 | 0.285 | 0.28
| Std Dev. |  | 0 | 0.007527727 | 0.0334664 | 0.01505545 | 0.007964883 | 0.05 | 0.2698703 | 0.0132916 | 0.03619392 | 0.0194079 | 0.01602082 | 0.0147196 | 0.01834848 | 0.02401388 |  | 0 | 0.0167332 | 0.01505545 | 0.02228602 |  |  | 0.01251507 | 0.05163978 |  | 0.04491252 | 0.041833 | 0.01414214 | 0.4082483 | 0.01966384 | 0.02483277 | 0.02316607
| Rel.Std.Dev. |  | 0% | 2.415% | 11.54% | 4.909% | 2.76% | 11.76% | 12.82% | 4.455% | 12.7% | 6.731% | 5.493% | 5.418% | 6.15% | 8.329% |  | 0% | 5.229% | 5.075% | 6.928% |  |  | 2.725% | 15.49% |  | 15.01% | 12.87% | 5.051% | 3.45% | 6.628% | 8.613% | 8.034%
| PDM3 |  | -4.054% | 6.797% | -0.6271% | 5.084% | -1.115% | 45.63% | 621.3% | 2.228% | -2.34% | -1.198% | -0.05595% | -6.909% | 2.228% | -1.198% |  | 2.8% | 9.653% | 1.657% | 10.22% |  |  | 57.36% | 14.22% |  | 2.556% | 11.37% | -4.054% | 3955% | 1.657% | -1.198% | -1.198%
| Z-Score (Absolute) |  | 0.73 | 1.57 | 0 | 1.21 | 0.1 | NA | 131.75 | 0.6 | 0.36 | 0.12 | 0.12 | 1.33 | 0.6 | 0.12 | 2.9 | NA | 2.18 | 0.48 | 2.3 | 17.42 | 13.79 | 12.28 | NA | NA | 0.67 | NA | 0.73 | NA | 0.48 | 0.12 | 0.12
Results from laboratories 4.06, 4.18 and 4.28 were removed due to their 0.1 ppm reading resolution. Results from laboratory 4.34 were removed due to their 1 ppm reading resolution.
| Analytical results for Ce in OREAS 279b (Certified Value 28.1 ppm) | [32 empty] | Certified
Ce | Round | Replicate | Lab | Lab | Lab | Lab | Lab | Lab | Lab | Lab | Lab | Lab | Lab | Lab | Lab | Lab | Lab | Lab | Lab | Lab | Lab | Lab | Lab | Lab | Lab | Lab | [7 empty] | 1
| No | No | 4.01 | 4.02 | 4.03 | 4.04 | 4.06 | 4.07 | 4.09 | 4.10 | 4.11 | 4.12 | 4.13 | 4.15 | 4.16 | 4.18 | 4.19 | 4.20 | 4.22 | 4.23 | 4.27 | 4.28 | 4.30 | 4.32 | 4.39 | 4.40 | [7 empty] | ppm
|  |  | 4A*MS | 4A*OES/MS | 4A*OES/MS | 4A*MS | 4A*OES/MS | 4A*MS | 4A*OES/MS | 4A*OES/MS | 4A*OES/MS | 4A*OES/MS | 4A*OES/MS | 4A*OES/MS | 4A*MS | 4A*MS | 4A*OES/MS | 4A*OES/MS | 4A*OES | 4A*MS | 4A*MS | 4A*OES | 4A*MS | 4A*MS | 4A*MS | 4A*MS | [7 empty] | 1
2
| 1 | 1 | 29.25 | 30.76 | 22.58 | 25.97 | 29.5 | 16.7 | 30.4 | 30.1 | 30.5 | 29.7 | 27.3 | 26.69 | 28.1 | 25 | 29.13 | 29.7 | 27.3 | 28.9204 | 27.75867 | 26 | 24.13498 | 30.75 | 29.01 | 29.05 | [7 empty] | 1
| 1 | 2 | 28.22 | 30.27 | 27.66 | 25.72 | 30.1 | 17.5 | 30.1 | 30.4 | 30.6 | 29.8 | 26.4 | 30.21 | 28.7 | 24 | 29.68 | 29.3 | 27.7 | 29.2756 | 27.8111 | 26 | 23.98709 | 30.95 | 28.05 | 28.51 | [7 empty] | 22
| 1 | 3 | 30.09 | 30.17 | 28.22 | 26.54 | 33 | 47.8 | 30.1 | 28.4 | 30.4 | 30.2 | 29.9 | 28.89 | 28.6 | 25 | 28.79 | 29.1 | 27.2 | 27.6195 | 27.88383 | 27 | 24.70844 | 31.05 | 28.86 | 27.23 | [7 empty] | 16
| 1 | 4 | 29.8 | 31.72 | 27.98 | 28.12 | 34.3 | 49.8 | 30.5 | 27.9 | 30.2 | 29.8 | 26.1 | 29.14 | 28 | 24 | 28.68 | 29.2 | 27.2 | 30.4424 | 27.52432 | 26 | 27.81609 | 31.6 | 28.34 | 28.77 | [7 empty] | 28.08896
| 1 | 5 | 29.52 | 29.35 | 28.04 | 26.47 | 30.3 | 18.2 | 30.4 | 27.9 | 30.5 | 28.3 | 29.3 | 29.6 | 28.3 | 25 | 29.66 | 28.6 | 27.1 | 29.7521 | 27.15167 | 27 | 24.37398 | 29.75 | 27.79 | 28.43 | [7 empty] | 24
| 1 | 6 | 28.97 | 31.04 | 26.77 | 28.37 | 29.8 | 47.6 | 29.8 | 28.7 | 30.5 | 29.8 | 26.7 | 30.07 | 28.7 | 25 | 29.05 | 29.1 | 27.3 | 30.3259 | 27.89079 | 26 | 25.60004 | 30.8 | 28.18 | 28.37
| Mean |  | 29.30833 | 30.55167 | 26.875 | 26.865 | 31.16667 | 32.93333 | 30.21667 | 28.9 | 30.45 | 29.6 | 27.61667 | 29.1 | 28.4 | 24.66667 | 29.165 | 29.16667 | 27.3 | 29.38932 | 27.67006 | 26.33333 | 25.10344 | 30.81667 | 28.37167 | 28.39333
| Median |  | 29.385 | 30.515 | 27.82 | 26.505 | 30.2 | 32.9 | 30.25 | 28.55 | 30.5 | 29.8 | 27 | 29.37 | 28.45 | 25 | 29.09 | 29.15 | 27.25 | 29.51385 | 27.78489 | 26 | 24.54121 | 30.875 | 28.26 | 28.47
| Std Dev. |  | 0.6633074 | 0.8143566 | 2.166174 | 1.114787 | 1.985615 | 16.96699 | 0.2639444 | 1.093618 | 0.1378405 | 0.660303 | 1.59802 | 1.286608 | 0.3098387 | 0.5163978 | 0.4243937 | 0.3559026 | 0.2097618 | 1.047172 | 0.2870999 | 0.5163978 | 1.447576 | 0.6047038 | 0.4744435 | 0.6232068
| Rel.Std.Dev. |  | 2.263% | 2.666% | 8.06% | 4.15% | 6.371% | 51.52% | 0.8735% | 3.784% | 0.4527% | 2.231% | 5.786% | 4.421% | 1.091% | 2.094% | 1.455% | 1.22% | 0.7684% | 3.563% | 1.038% | 1.961% | 5.766% | 1.962% | 1.672% | 2.195%
| PDM3 |  | 4.341% | 8.768% | -4.322% | -4.357% | 10.96% | 17.25% | 7.575% | 2.887% | 8.406% | 5.379% | -1.681% | 3.599% | 1.107% | -12.18% | 3.831% | 3.837% | -2.809% | 4.629% | -1.491% | -6.25% | -10.63% | 9.711% | 1.006% | 1.084%
| Z-Score (Absolute) |  | 0.15 | 0.77 | 1.06 | 1.06 | 1.08 | 1.96 | 0.6 | 0.05 | 0.72 | 0.3 | 0.69 | 0.05 | 0.3 | 2.15 | 0.08 | 0.08 | 0.84 | 0.19 | 0.66 | 1.33 | 1.94 | 0.9 | 0.31 | 0.3
| Analytical results for Co in OREAS 279b (Certified Value 6.27 ppm) | [32 empty] | Certified
Co | Round | Replicate | Lab | Lab | Lab | Lab | Lab | Lab | Lab | Lab | Lab | Lab | Lab | Lab | Lab | Lab | Lab | Lab | Lab | Lab | Lab | Lab | Lab | Lab | Lab | Lab | Lab | Lab | Lab | Lab | Lab | Lab | Lab | 1
| No | No | 4.01 | 4.02 | 4.03 | 4.04 | 4.05 | 4.06 | 4.07 | 4.08 | 4.09 | 4.10 | 4.11 | 4.12 | 4.13 | 4.15 | 4.16 | 4.18 | 4.19 | 4.20 | 4.22 | 4.23 | 4.24 | 4.27 | 4.28 | 4.29 | 4.30 | 4.32 | 4.33 | 4.34 | 4.38 | 4.39 | 4.40 | ppm
|  |  | 4A*MS | 4A*OES/MS | 4A*OES/MS | 4A*MS | 4A*OES | 4A*OES/MS | 4A*MS | 4A*MS | 4A*OES/MS | 4A*OES/MS | 4A*OES/MS | 4A*OES/MS | 4A*OES/MS | 4A*OES/MS | 4A*MS | 4A*MS | 4A*OES/MS | 4A*OES/MS | 4A*OES | 4A*OES | 4A*MS | 4A*MS | 4A*MS | 4A*OES | 4A*MS | 4A*MS | 4A*MS | 4A*OES | 4A*MS | 4A*MS | 4A*MS | 2
3
| 1 | 1 | 6 | 6.5 | 5.3 | 5.6 | 6.080593 | 7 | 5.3 | 6.23 | 6.4 | 6 | 6.2 | 6.4 | 6.3 | 6 | 6 | 5.5 | 6.4 | 6.34 | 6.47 | 6.98 | 6.32 | 5.311714 | 7.12 | < 13 | 6.257325 | 7.1 | 6.5 | 10 | 6 | 6.2 | 6.4 | 1
| 1 | 2 | 6 | 6.3 | 6.5 | 6 | 6.273387 | 7 | 5.3 | 6.42 | 6.3 | 6.1 | 6 | 6.2 | 6 | 6.3 | 6 | 5.3 | 6.7 | 6.11 | 6.47 | 6.9211 | 6.3 | 5.283095 | 6.48 | < 13 | 6.097397 | 6.65 | 6.6 | 7 | 6 | 6.5 | 6 | 23
| 1 | 3 | 6.1 | 6.3 | 7 | 5.7 | 6.157639 | 7 | 5.7 | 6.58 | 6.2 | 5.5 | 6 | 6.2 | 6.7 | 6.3 | 6 | 5.2 | 6.5 | 6.27 | 6.45 | 7.0778 | 6.33 | 5.311427 | 6.81 | < 13 | 6.172019 | 6.65 | 6.4 | 6 | 6 | 5.9 | 6 | 16
| 1 | 4 | 6 | 6.5 | 6.6 | 6 | 6.070476 | 6 | 5.9 | 6.49 | 6.3 | 5.5 | 6.1 | 6.8 | 6 | 6.5 | 6 | 5.4 | 6.5 | 6.31 | 6.49 | 7.3607 | 6.38 | 5.326889 | 6.77 | < 13 | 6.054704 | 6.7 | 6.6 | 7 | 6 | 5.9 | 6 | 6.272818
| 1 | 5 | 6.4 | 6.3 | 6.3 | 5.9 | 6.169291 | 8 | 5.6 | 6.19 | 6.4 | 5.6 | 5.9 | 6 | 6.6 | 6.3 | 6 | 5.2 | 6.6 | 6.13 | 6.53 | 7.1907 | 6.35 | 5.336169 | 7.29 | < 13 | 5.836537 | 7.3 | 6.7 | 8 | 6 | 6.1 | 6.1 | 25
| 1 | 6 | 6 | 6.3 | 6.3 | 5.8 | 6.251023 | 6 | 5.8 | 6.66 | 6.2 | 5.7 | 6.2 | 5.9 | 6 | 6.4 | 6 | 5.3 | 6.9 | 6.18 | 6.5 | 7.1913 | 6.37 | 5.337405 | 6.8 | < 13 | 6.268635 | 7.15 | 6.6 | 7 | 6 | 6.2 | 6.3
| Mean |  | 6.083333 | 6.366667 | 6.333333 | 5.833333 | 6.167068 | 6.833333 | 5.6 | 6.428333 | 6.3 | 5.733333 | 6.066667 | 6.25 | 6.266667 | 6.3 | 6 | 5.316667 | 6.6 | 6.223333 | 6.485 | 7.120267 | 6.341667 | 5.317783 | 6.878333 |  | 6.114436 | 6.925 | 6.566667 | 7.5 | 6 | 6.133333 | 6.133333
| Median |  | 6 | 6.3 | 6.4 | 5.85 | 6.163465 | 7 | 5.65 | 6.455 | 6.3 | 5.65 | 6.05 | 6.2 | 6.15 | 6.3 | 6 | 5.3 | 6.55 | 6.225 | 6.48 | 7.13425 | 6.34 | 5.319301 | 6.805 |  | 6.134708 | 6.9 | 6.6 | 7 | 6 | 6.15 | 6.05
| Std Dev. |  | 0.1602082 | 0.1032796 | 0.5680376 | 0.1632993 | 0.08396923 | 0.7527727 | 0.2529822 | 0.1879805 | 0.08944272 | 0.2581989 | 0.121106 | 0.3209361 | 0.3204164 | 0.167332 | 0 | 0.1169045 | 0.1788854 | 0.09667816 | 0.02810694 | 0.1605991 | 0.03060501 | 0.02042775 | 0.2860361 |  | 0.1603722 | 0.2911185 | 0.1032796 | 1.378405 | 0 | 0.2250926 | 0.175119
| Rel.Std.Dev. |  | 2.634% | 1.622% | 8.969% | 2.799% | 1.362% | 11.02% | 4.518% | 2.924% | 1.42% | 4.503% | 1.996% | 5.135% | 5.113% | 2.656% | 0% | 2.199% | 2.71% | 1.553% | 0.4334% | 2.256% | 0.4826% | 0.3841% | 4.159% |  | 2.623% | 4.204% | 1.573% | 18.38% | 0% | 3.67% | 2.855%
| PDM3 |  | -3.021% | 1.496% | 0.9647% | -7.006% | -1.686% | 8.936% | -10.73% | 2.479% | 0.4333% | -8.6% | -3.286% | -0.3638% | -0.09806% | 0.4333% | -4.349% | -15.24% | 5.216% | -0.7889% | 3.383% | 13.51% | 1.098% | -15.22% | 9.653% |  | -2.525% | 10.4% | 4.684% | 19.56% | -4.349% | -2.224% | -2.224%
| Z-Score (Absolute) |  | 0.67 | 0.37 | 0.25 | 1.59 | 0.37 | NA | 2.45 | 0.59 | 0.12 | 1.96 | 0.74 | 0.06 | 0 | 0.12 | NA | 3.49 | 1.23 | 0.16 | 0.8 | 3.14 | 0.28 | 3.49 | 2.25 | 0.86 | 0.56 | 2.42 | 1.1 | NA | NA | 0.49 | 0.49
Results from laboratories 4.06, 4.16, 4.34 and 4.38 were removed due to their 1 ppm reading resolution.
| Analytical results for Cr in OREAS 279b (Certified Value 116 ppm) | [32 empty] | Certified
Cr | Round | Replicate | Lab | Lab | Lab | Lab | Lab | Lab | Lab | Lab | Lab | Lab | Lab | Lab | Lab | Lab | Lab | Lab | Lab | Lab | Lab | Lab | Lab | Lab | Lab | Lab | Lab | Lab | Lab | Lab | Lab |  |  | 1
| No | No | 4.01 | 4.02 | 4.03 | 4.04 | 4.05 | 4.06 | 4.07 | 4.08 | 4.09 | 4.10 | 4.11 | 4.12 | 4.13 | 4.15 | 4.18 | 4.19 | 4.20 | 4.22 | 4.23 | 4.24 | 4.27 | 4.28 | 4.29 | 4.30 | 4.32 | 4.34 | 4.38 | 4.39 | 4.40 |  |  | ppm
|  |  | 4A*OES/MS | 4A*OES/MS | 4A*OES/MS | 4A*MS | 4A*OES | 4A*OES/MS | 4A*OES | 4A*MS | 4A*OES/MS | 4A*OES/MS | 4A*OES/MS | 4A*OES/MS | 4A*OES/MS | 4A*OES/MS | 4A*MS | 4A*OES/MS | 4A*OES/MS | 4A*OES | 4A*OES | 4A*MS | 4A*OES | 4A*OES | 4A*OES | 4A*MS | 4A*MS | 4A*OES | 4A*OES | 4A*MS | 4A*MS |  |  | 0
0
| 1 | 1 | 99 | 147 | 81 | 124 | 139.2127 | 106 | 49 | 71 | 138 | 124 | 140 | 130 | 139 | 123 | 100 | 59 | 83 | 140 | 107.3031 | 100.8 | 109.98 | 144 | 90 | 125.7853 | 86 | 153 | 152 | 117 | 139 |  |  | 1
| 1 | 2 | 105 | 138 | 87 | 153 | 147.4611 | 103 | 53 | 74 | 137 | 124 | 138 | 135 | 128 | 123 | 95 | 63 | 90 | 137 | 105.8527 | 100.5 | 112.96 | 144 | 97 | 102.4943 | 82 | 111 | 151 | 117 | 136 |  |  | 24
| 1 | 3 | 100 | 141 | 101 | 145 | 140.7512 | 114 | 54 | 73 | 139 | 116 | 135 | 141 | 125 | 115 | 92 | 58 | 94.4 | 139 | 104.7941 | 101.4 | 109.42 | 142 | 108 | 115.1762 | 83 | 99 | 149 | 117 | 134 |  |  | 16
| 1 | 4 | 99 | 145 | 88 | 145 | 140.4915 | 151 | 62 | 73 | 140 | 123 | 134 | 139 | 124 | 111 | 96 | 61 | 90.6 | 143 | 107.463 | 105.7 | 114.19 | 142 | 105 | 106.8254 | 88.5 | 99 | 158 | 114 | 130 |  |  | 116.216
| 1 | 5 | 98 | 148 | 93 | 131 | 141.4508 | 162 | 55 | 70 | 136 | 119 | 134 | 136 | 133 | 121 | 99 | 59 | 92.4 | 141 | 110.5159 | 103.7 | 112.53 | 143 | 106 | 98.69297 | 81.5 | 100 | 151 | 117 | 137 |  |  | 26
| 1 | 6 | 96 | 147 | 86 | 135 | 146.5653 | 154 | 55 | 74 | 138 | 126 | 136 | 146 | 130 | 109 | 99 | 63 | 90.8 | 143 | 109.5835 | 105.16 | 112.37 | 142 | 105 | 102.9262 | 87 | 87 | 156 | 114 | 129
| Mean |  | 99.5 | 144.3333 | 89.33333 | 138.8333 | 142.6554 | 131.6667 | 54.66667 | 72.5 | 138 | 122 | 136.1667 | 137.8333 | 129.8333 | 117 | 96.83333 | 60.5 | 90.2 | 140.5 | 107.5854 | 102.8767 | 111.9083 | 142.8333 | 101.8333 | 108.6501 | 84.66667 | 108.1667 | 152.8333 | 116 | 134.1667
| Median |  | 99 | 146 | 87.5 | 140 | 141.101 | 132.5 | 54.5 | 73 | 138 | 123.5 | 135.5 | 137.5 | 129 | 118 | 97.5 | 60 | 90.7 | 140.5 | 107.38305 | 102.55 | 112.45 | 142.5 | 105 | 104.8758 | 84.5 | 99.5 | 151.5 | 117 | 135
| Std Dev. |  | 3.016621 | 3.983298 | 6.889606 | 10.70358 | 3.46393 | 26.7781 | 4.226898 | 1.643168 | 1.414214 | 3.741657 | 2.401388 | 5.492419 | 5.56477 | 6.196773 | 3.060501 | 2.167948 | 3.869884 | 2.345208 | 2.166496 | 2.280541 | 1.834224 | 0.9831921 | 6.911343 | 10.09293 | 2.892519 | 23.24149 | 3.430258 | 1.549193 | 3.970726
| Rel.Std.Dev. |  | 3.032% | 2.76% | 7.712% | 7.71% | 2.428% | 20.34% | 7.732% | 2.266% | 1.025% | 3.067% | 1.764% | 3.985% | 4.286% | 5.296% | 3.161% | 3.583% | 4.29% | 1.669% | 2.014% | 2.217% | 1.639% | 0.6883% | 6.787% | 9.289% | 3.416% | 21.49% | 2.244% | 1.336% | 2.96%
| PDM3 |  | -14.38% | 24.19% | -23.13% | 19.46% | 22.75% | 13.29% | -52.96% | -37.62% | 18.74% | 4.977% | 17.17% | 18.6% | 11.72% | 0.6746% | -16.68% | -47.94% | -22.39% | 20.9% | -7.426% | -11.48% | -3.707% | 22.9% | -12.38% | -6.51% | -27.15% | -6.926% | 31.51% | -0.1859% | 15.45%
| Z-Score (Absolute) |  | 0.55 | 0.95 | 0.89 | 0.76 | 0.89 | 0.52 | 2.05 | 1.45 | 0.74 | 0.2 | 0.67 | 0.73 | 0.46 | 0.03 | 0.64 | 1.86 | 0.86 | 0.82 | 0.28 | 0.44 | 0.14 | 0.9 | 0.47 | 0.25 | 1.05 | 0.26 | 1.23 | 0 | 0.61
| Analytical results for Cs in OREAS 279b (Certified Value 4.78 ppm) | [32 empty] | Certified
Cs | Round | Replicate | Lab | Lab | Lab | Lab | Lab | Lab | Lab | Lab | Lab | Lab | Lab | Lab | Lab | Lab | Lab | Lab | Lab | Lab | Lab | Lab | Lab | Lab | Lab | Lab | Lab | Lab | [5 empty] | 1
| No | No | 4.01 | 4.02 | 4.03 | 4.04 | 4.05 | 4.06 | 4.07 | 4.08 | 4.09 | 4.10 | 4.11 | 4.12 | 4.13 | 4.15 | 4.16 | 4.19 | 4.20 | 4.22 | 4.23 | 4.27 | 4.28 | 4.30 | 4.32 | 4.38 | 4.39 | 4.40 | [5 empty] | ppm
|  |  | 4A*MS | 4A*OES/MS | 4A*OES/MS | 4A*MS | 4A*OES | 4A*OES/MS | 4A*MS | 4A*MS | 4A*OES/MS | 4A*OES/MS | 4A*OES/MS | 4A*OES/MS | 4A*OES/MS | 4A*OES/MS | 4A*MS | 4A*OES/MS | 4A*OES/MS | 4A*OES | 4A*MS | 4A*MS | 4A*MS | 4A*MS | 4A*MS | 4A*MS | 4A*MS | 4A*MS | [5 empty] | 2
3
| 1 | 1 | 4.74 | 4.86 | < 5 | 4.7 | 4.707322 | 4.83 | 4.21 | 4.87 | 4.68 | 4.77 | 4.93 | 4.96 | 4.96 | 4.7 | 4.4 | 4.8 | 5.02 | 4.84 | 4.5748 | 4.1177 | 4.2 | 4.557465 | 4.8375 | 4.8 | 4.88 | 4.87 | [5 empty] | 1
| 1 | 2 | 4.69 | 4.91 | 5 | 4.53 | 4.674617 | 4.94 | 4.53 | 4.78 | 4.58 | 4.97 | 4.89 | 4.82 | 4.79 | 5 | 4.6 | 5.11 | 4.87 | 4.87 | 4.4533 | 4.059528 | 4.1 | 4.513683 | 4.6429 | 4.5 | 4.79 | 4.76 | [5 empty] | 25
| 1 | 3 | 4.71 | 4.81 | 5 | 4.58 | 4.762941 | 5.44 | 4.77 | 4.77 | 4.53 | 4.63 | 4.86 | 4.95 | 5.46 | 5 | 4.4 | 4.77 | 4.86 | 4.91 | 4.3266 | 4.181428 | 4.3 | 4.67032 | 4.8803 | 4.8 | 4.74 | 4.57 | [5 empty] | 16
| 1 | 4 | 4.75 | 5.01 | 5 | 4.76 | 4.739331 | 5.66 | 4.8 | 4.76 | 4.65 | 4.58 | 4.83 | 5 | 4.87 | 5 | 4.5 | 5.06 | 5.03 | 4.86 | 4.5143 | 4.117949 | 4.2 | 4.480915 | 4.92475 | 4.8 | 4.7 | 4.72 | [5 empty] | 4.777605
| 1 | 5 | 4.84 | 4.69 | 5 | 4.53 | 4.689607 | 4.94 | 4.73 | 4.48 | 4.7 | 4.57 | 4.86 | 4.92 | 5.29 | 5.1 | 4.5 | 4.8 | 4.89 | 4.82 | 4.7041 | 4.090507 | 4.3 | 4.451385 | 4.5824 | 4.7 | 4.7 | 4.69 | [5 empty] | 27
| 1 | 6 | 4.75 | 4.88 | 5 | 4.79 | 4.741328 | 5.13 | 4.97 | 4.73 | 4.67 | 4.66 | 4.9 | 4.74 | 4.91 | 5.3 | 4.6 | 5.15 | 4.87 | 4.87 | 4.8354 | 4.092882 | 4.2 | 4.599668 | 4.81855 | 4.8 | 4.72 | 4.76
| Mean |  | 4.746667 | 4.86 | 5 | 4.648333 | 4.719191 | 5.156667 | 4.668333 | 4.731667 | 4.635 | 4.696667 | 4.878333 | 4.898333 | 5.046667 | 5.016667 | 4.5 | 4.948333 | 4.923333 | 4.861667 | 4.568083 | 4.109999 | 4.216667 | 4.545573 | 4.781067 | 4.733333 | 4.755 | 4.728333
| Median |  | 4.745 | 4.87 | 5 | 4.64 | 4.723326 | 5.035 | 4.75 | 4.765 | 4.66 | 4.645 | 4.875 | 4.935 | 4.935 | 5 | 4.5 | 4.93 | 4.88 | 4.865 | 4.54455 | 4.105291 | 4.2 | 4.535574 | 4.828025 | 4.8 | 4.73 | 4.74
| Std Dev. |  | 0.05163978 | 0.1065833 | 0 | 0.116519 | 0.0340959 | 0.3270882 | 0.2652106 | 0.1319722 | 0.06595453 | 0.1520088 | 0.03544949 | 0.09847165 | 0.265832 | 0.194079 | 0.08944272 | 0.1761155 | 0.07941452 | 0.03060501 | 0.1813207 | 0.04109715 | 0.07527727 | 0.08086828 | 0.1368505 | 0.121106 | 0.06978539 | 0.09867455
| Rel.Std.Dev. |  | 1.088% | 2.193% | 0% | 2.507% | 0.7225% | 6.343% | 5.681% | 2.789% | 1.423% | 3.237% | 0.7267% | 2.01% | 5.267% | 3.869% | 1.988% | 3.559% | 1.613% | 0.6295% | 3.969% | 0.9999% | 1.785% | 1.779% | 2.862% | 2.559% | 1.468% | 2.087%
| PDM3 |  | -0.6476% | 1.725% | 4.655% | -2.706% | -1.223% | 7.934% | -2.287% | -0.9615% | -2.985% | -1.694% | 2.108% | 2.527% | 5.632% | 5.004% | -5.811% | 3.574% | 3.05% | 1.759% | -4.385% | -13.97% | -11.74% | -4.857% | 0.07246% | -0.9266% | -0.4731% | -1.031%
| Z-Score (Absolute) |  | 0.07 | 0.67 | NA | 0.45 | 0.07 | 2.22 | 0.34 | 0.01 | 0.52 | 0.19 | 0.76 | 0.87 | 1.65 | 1.49 | 1.23 | 1.13 | 1 | 0.67 | 0.87 | 3.28 | 2.71 | 0.99 | 0.25 | 0 | 0.11 | 0.03
| Analytical results for Cu in OREAS 279b (Certified Value 68 ppm) | [32 empty] | Certified
Cu | Round | Replicate | Lab | Lab | Lab | Lab | Lab | Lab | Lab | Lab | Lab | Lab | Lab | Lab | Lab | Lab | Lab | Lab | Lab | Lab | Lab | Lab | Lab | Lab | Lab | Lab | Lab | Lab | Lab | Lab | Lab | Lab | Lab | 1
| No | No | 4.01 | 4.02 | 4.03 | 4.04 | 4.05 | 4.06 | 4.07 | 4.08 | 4.09 | 4.10 | 4.11 | 4.12 | 4.13 | 4.15 | 4.16 | 4.18 | 4.19 | 4.20 | 4.22 | 4.23 | 4.24 | 4.27 | 4.28 | 4.29 | 4.30 | 4.32 | 4.33 | 4.34 | 4.38 | 4.39 | 4.40 | ppm
|  |  | 4A*OES/MS | 4A*OES/MS | 4A*OES/MS | 4A*MS | 4A*OES | 4A*OES/MS | 4A*OES | 4A*MS | 4A*OES/MS | 4A*OES/MS | 4A*OES/MS | 4A*OES/MS | 4A*OES/MS | 4A*OES/MS | 4A*MS | 4A*MS | 4A*OES/MS | 4A*OES/MS | 4A*OES | 4A*OES | 4A*MS | 4A*OES | 4A*MS | 4A*OES | 4A*MS | 4A*MS | 4A*MS | 4A*OES | 4A*OES | 4A*MS | 4A*MS | 0
1
| 1 | 1 | 68.5 | 66.4 | 55.4 | 64.4 | 65.23232 | 69 | 76 | 69 | 71.1 | 66.6 | 70.8 | 64.8 | 67.6 | 61.2 | 64 | 69.6 | 70.1 | 71.5 | 78.1 | 66.9575 | 70.92 | 67.4856 | 77.3 | 69 | 64.21422 | 65.5 | 64.4 | < 100 | 71 | 66.9 | 66.2 | 1
| 1 | 2 | 69.6 | 66.3 | 69 | 66.3 | 66.27056 | 70 | 66 | 68 | 69.8 | 68.1 | 69.9 | 63.6 | 64.6 | 66.3 | 66 | 65.9 | 73.3 | 68.5 | 67.1 | 68.3413 | 69.27 | 67.204 | 73.9 | 70 | 60.88375 | 64.95 | 65 | < 100 | 77 | 65.7 | 65.7 | 26
| 1 | 3 | 70.5 | 67 | 68.5 | 63.7 | 66.30543 | 69 | 70 | 68 | 68.2 | 64.6 | 67.6 | 66.7 | 71.2 | 67.7 | 64 | 68.6 | 70.5 | 71.1 | 67.4 | 68.947 | 68.99 | 67.2304 | 76.4 | 68 | 66.18104 | 66.7 | 63 | < 100 | 73 | 66.1 | 65.9 | 16
| 1 | 4 | 70.5 | 67.4 | 67.8 | 68.8 | 67.11649 | 68 | 73 | 67 | 68.7 | 63.4 | 66.7 | 67.8 | 65.9 | 67.2 | 64 | 68.3 | 69.9 | 69.9 | 66.7 | 68.3334 | 69.32 | 67.7 | 74.8 | 67 | 62.45821 | 67.4 | 63.9 | < 100 | 77 | 64.1 | 66.1 | 67.51516
| 1 | 5 | 70.9 | 65.3 | 68 | 66.8 | 64.9164 | 67 | 67 | 67 | 71 | 63.3 | 65.7 | 66.9 | 71.1 | 66.3 | 65 | 70.6 | 71.8 | 70.9 | 66.3 | 68.6871 | 70.07 | 67.216 | 78.4 | 68 | 59.44796 | 62.35 | 65.3 | < 100 | 71 | 64 | 66.7 | 28
| 1 | 6 | 69.9 | 65.1 | 65.5 | 67.6 | 66.1746 | 67 | 71 | 72 | 68.5 | 64 | 66.8 | 67.8 | 65.8 | 68.9 | 65 | 71 | 73.3 | 70.4 | 67 | 68.8801 | 68.51 | 67.82 | 74 | 69 | 67.76431 | 64.55 | 65.1 | < 100 | 71 | 65.9 | 65.7
| Mean |  | 69.98333 | 66.25 | 65.7 | 66.26667 | 66.00263 | 68.33333 | 70.5 | 68.5 | 69.55 | 65 | 67.91667 | 66.26667 | 67.7 | 66.26667 | 64.66667 | 69 | 71.48333 | 70.38333 | 68.76667 | 68.35773 | 69.51333 | 67.44267 | 75.8 | 68.5 | 63.49158 | 65.24167 | 64.45 |  | 73.33333 | 65.45 | 66.05
| Median |  | 70.2 | 66.35 | 67.9 | 66.55 | 66.22258 | 68.5 | 70.5 | 68 | 69.25 | 64.3 | 67.2 | 66.8 | 66.75 | 66.75 | 64.5 | 69.1 | 71.15 | 70.65 | 67.05 | 68.5142 | 69.295 | 67.358 | 75.6 | 68.5 | 63.33621 | 65.225 | 64.7 |  | 72 | 65.8 | 66
| Std Dev. |  | 0.8635199 | 0.9093954 | 5.187678 | 1.926309 | 0.8008758 | 1.21106 | 3.72827 | 1.870829 | 1.281796 | 1.93804 | 1.999417 | 1.706068 | 2.838309 | 2.665833 | 0.8164966 | 1.853645 | 1.554885 | 1.077806 | 4.587665 | 0.7334985 | 0.8562398 | 0.2697558 | 1.855802 | 1.048809 | 3.169581 | 1.776349 | 0.8780661 |  | 2.94392 | 1.158879 | 0.3781534
| Rel.Std.Dev. |  | 1.234% | 1.373% | 7.896% | 2.907% | 1.213% | 1.772% | 5.288% | 2.731% | 1.843% | 2.982% | 2.944% | 2.575% | 4.192% | 4.023% | 1.263% | 2.686% | 2.175% | 1.531% | 6.671% | 1.073% | 1.232% | 0.4% | 2.448% | 1.531% | 4.992% | 2.723% | 1.362% |  | 4.014% | 1.771% | 0.5725%
| PDM3 |  | 3.656% | -1.874% | -2.689% | -1.849% | -2.24% | 1.212% | 4.421% | 1.459% | 3.014% | -3.725% | 0.5947% | -1.849% | 0.2738% | -1.849% | -4.219% | 2.199% | 5.877% | 4.248% | 1.854% | 1.248% | 2.96% | -0.1074% | 12.27% | 1.459% | -5.96% | -3.367% | -4.54% |  | 8.618% | -3.059% | -2.17%
| Z-Score (Absolute) |  | 0.85 | 0.54 | 0.74 | 0.53 | 0.63 | 0.24 | 1.04 | 0.3 | 0.69 | 1 | 0.08 | 0.53 | 0 | 0.53 | 1.13 | 0.48 | 1.41 | 1 | 0.4 | 0.24 | 0.67 | 0.1 | 3.01 | 0.3 | 1.56 | 0.91 | 1.21 | 6.58 | 2.09 | 0.84 | 0.61
| Analytical results for Dy in OREAS 279b (Certified Value 1.7 ppm) | [32 empty] | Certified
Dy | Round | Replicate | Lab | Lab | Lab | Lab | Lab | Lab | Lab | Lab | Lab | Lab | [21 empty] | 1
| No | No | 4.04 | 4.06 | 4.08 | 4.15 | 4.16 | 4.23 | 4.27 | 4.28 | 4.32 | 4.40 | [21 empty] | ppm
|  |  | 4A*MS | 4A*OES/MS | 4A*MS | 4A*OES/MS | 4A*MS | 4A*MS | 4A*MS | 4A*MS | 4A*MS | 4A*MS | [21 empty] | 2
3
| 1 | 1 | 1.62 | 2.2 | 1.6 | 1.6 | 1.75 | 1.6656 | 1.411866 | 2.06 | 1.72605 | 1.83 | [21 empty] | 1
| 1 | 2 | 1.56 | 2 | 1.67 | 1.8 | 1.7 | 1.6808 | 1.355352 | 2.04 | 1.7545 | 1.7 | [21 empty] | 4
| 1 | 3 | 1.63 | 1.9 | 1.66 | 1.8 | 1.8 | 1.553 | 1.392304 | 2.09 | 1.75895 | 1.64 | [21 empty] | 16
| 1 | 4 | 1.74 | 2.2 | 1.72 | 1.7 | 1.75 | 1.6827 | 1.397743 | 1.99 | 1.77725 | 1.68 | [21 empty] | 1.704476
| 1 | 5 | 1.64 | 2.1 | 1.6 | 1.8 | 1.8 | 1.7979 | 1.320713 | 2.1 | 1.62505 | 1.72 | [21 empty] | 29
| 1 | 6 | 1.76 | 2.1 | 1.62 | 1.8 | 1.75 | 1.764 | 1.397139 | 1.92 | 1.7322 | 1.63
| Mean |  | 1.658333 | 2.083333 | 1.645 | 1.75 | 1.758333 | 1.690667 | 1.379186 | 2.033333 | 1.729 | 1.7
| Median |  | 1.635 | 2.1 | 1.64 | 1.8 | 1.75 | 1.68175 | 1.394721 | 2.05 | 1.74335 | 1.69
| Std Dev. |  | 0.07652886 | 0.1169045 | 0.04722288 | 0.083666 | 0.03763863 | 0.08557807 | 0.03433338 | 0.06801961 | 0.05422151 | 0.07238784
| Rel.Std.Dev. |  | 4.615% | 5.611% | 2.871% | 4.781% | 2.141% | 5.062% | 2.489% | 3.345% | 3.136% | 4.258%
| PDM3 |  | -2.707% | 22.23% | -3.489% | 2.671% | 3.16% | -0.8102% | -19.08% | 19.29% | 1.439% | -0.2626%
| Z-Score (Absolute) |  | 0.76 | 4.97 | 0.94 | 0.48 | 0.59 | 0.32 | 4.52 | 4.3 | 0.2 | 0.2
| Analytical results for Er in OREAS 279b (Certified Value 0.95 ppm) | [32 empty] | Certified
Er | Round | Replicate | Lab | Lab | Lab | Lab | Lab | Lab | Lab | Lab | Lab | Lab | [21 empty] | 1
| No | No | 4.04 | 4.06 | 4.08 | 4.15 | 4.16 | 4.23 | 4.27 | 4.28 | 4.32 | 4.40 | [21 empty] | ppm
|  |  | 4A*MS | 4A*OES/MS | 4A*MS | 4A*OES/MS | 4A*MS | 4A*MS | 4A*MS | 4A*MS | 4A*MS | 4A*MS | [21 empty] | 2
3
| 1 | 1 | 0.89 | 1.1 | 0.89 | 0.9 | 1 | 0.9069 | 0.8104115 | 1.16 | 0.9453 | 0.97 | [21 empty] | 1
| 1 | 2 | 0.9 | 1.2 | 0.94 | 1 | 1 | 0.9044 | 0.7243763 | 1.05 | 0.96925 | 0.95 | [21 empty] | 5
| 1 | 3 | 0.89 | 1.2 | 0.93 | 1 | 1 | 0.8403 | 0.8189412 | 1.12 | 0.96375 | 0.89 | [21 empty] | 16
| 1 | 4 | 1.04 | 1.1 | 0.9 | 1 | 1 | 0.8839 | 0.7934077 | 1.1 | 0.9635 | 0.96 | [21 empty] | 0.9468695
| 1 | 5 | 0.95 | 1.2 | 0.85 | 1 | 1.05 | 0.9537 | 0.794582 | 1.11 | 0.8804 | 0.92 | [21 empty] | 30
| 1 | 6 | 1.08 | 1.2 | 0.86 | 1 | 1 | 0.9454 | 0.7457343 | 1.11 | 0.9567 | 0.92
| Mean |  | 0.9583333 | 1.166667 | 0.895 | 0.9833333 | 1.008333 | 0.9057667 | 0.7812422 | 1.108333 | 0.9464833 | 0.935
| Median |  | 0.925 | 1.2 | 0.895 | 1 | 1 | 0.90565 | 0.7939949 | 1.11 | 0.9601 | 0.935
| Std Dev. |  | 0.08280499 | 0.05163978 | 0.03619392 | 0.04082483 | 0.02041241 | 0.04155862 | 0.03766313 | 0.03544949 | 0.03340303 | 0.03016621
| Rel.Std.Dev. |  | 8.641% | 4.426% | 4.044% | 4.152% | 2.024% | 4.588% | 4.821% | 3.198% | 3.529% | 3.226%
| PDM3 |  | 1.211% | 23.21% | -5.478% | 3.851% | 6.491% | -4.341% | -17.49% | 17.05% | -0.04078% | -1.254%
| Z-Score (Absolute) |  | 0.08 | 2.82 | 0.75 | 0.41 | 0.74 | 0.61 | 2.25 | 2.05 | 0.08 | 0.23
| Analytical results for Eu in OREAS 279b (Certified Value 0.51 ppm) | [32 empty] | Certified
Eu | Round | Replicate | Lab | Lab | Lab | Lab | Lab | Lab | Lab | Lab | Lab | Lab | [21 empty] | 1
| No | No | 4.04 | 4.06 | 4.08 | 4.15 | 4.16 | 4.23 | 4.27 | 4.28 | 4.32 | 4.40 | [21 empty] | ppm
|  |  | 4A*MS | 4A*OES/MS | 4A*MS | 4A*OES/MS | 4A*MS | 4A*MS | 4A*MS | 4A*MS | 4A*MS | 4A*MS | [21 empty] | 2
2
| 1 | 1 | 0.48 | 0.57 | 0.46 | 0.5 | 0.55 | 0.9159 | 0.5675481 | 0.64 | 0.36115 | 0.49 | [21 empty] | 1
| 1 | 2 | 0.47 | 0.6 | 0.5 | 0.5 | 0.55 | 0.9168 | 0.5686127 | 0.58 | 0.3613 | 0.48 | [21 empty] | 6
| 1 | 3 | 0.47 | 0.54 | 0.49 | 0.5 | 0.5 | 0.849 | 0.5721244 | 0.6 | 0.3582 | 0.48 | [21 empty] | 16
| 1 | 4 | 0.5 | 0.59 | 0.44 | 0.5 | 0.5 | 0.9434 | 0.5616535 | 0.6 | 0.38035 | 0.47 | [21 empty] | 0.5077297
| 1 | 5 | 0.48 | 0.54 | 0.44 | 0.5 | 0.55 | 0.993 | 0.5700442 | 0.61 | 0.33505 | 0.48 | [21 empty] | 31
| 1 | 6 | 0.53 | 0.56 | 0.45 | 0.5 | 0.55 | 0.96 | 0.5603827 | 0.56 | 0.36455 | 0.48
| Mean |  | 0.4883333 | 0.5666667 | 0.4633333 | 0.5 | 0.5333333 | 0.9296833 | 0.5667276 | 0.5983333 | 0.3601 | 0.48
| Median |  | 0.48 | 0.565 | 0.455 | 0.5 | 0.55 | 0.9301 | 0.5680804 | 0.6 | 0.361225 | 0.48
| Std Dev. |  | 0.02316607 | 0.02503331 | 0.02581989 | 0 | 0.02581989 | 0.04895306 | 0.004698024 | 0.0271416 | 0.01458438 | 0.006324555
| Rel.Std.Dev. |  | 4.744% | 4.418% | 5.573% | 0% | 4.841% | 5.266% | 0.829% | 4.536% | 4.05% | 1.318%
| PDM3 |  | -3.82% | 11.61% | -8.744% | -1.522% | 5.043% | 83.11% | 11.62% | 17.84% | -29.08% | -5.462%
| Z-Score (Absolute) |  | 0.57 | 0.42 | 0.89 | NA | 0 | 5.01 | 0.42 | 0.82 | 2.19 | 0.67
Results from laboratory 4.15 were removed due to their 0.1 ppm reading resolution.
| Analytical results for Fe in OREAS 279b (Certified Value 1.91 wt.%) | [32 empty] | Certified
Fe | Round | Replicate | Lab | Lab | Lab | Lab | Lab | Lab | Lab | Lab | Lab | Lab | Lab | Lab | Lab | Lab | Lab | Lab | Lab | Lab | Lab | Lab | Lab | Lab | Lab | Lab | Lab | Lab | Lab | Lab | Lab | Lab | Lab | 1
| No | No | 4.01 | 4.02 | 4.03 | 4.04 | 4.05 | 4.06 | 4.07 | 4.08 | 4.09 | 4.10 | 4.11 | 4.12 | 4.13 | 4.15 | 4.16 | 4.18 | 4.19 | 4.20 | 4.22 | 4.23 | 4.24 | 4.27 | 4.28 | 4.29 | 4.30 | 4.32 | 4.33 | 4.34 | 4.38 | 4.39 | 4.40 | wt.%
|  |  | 4A*OES/MS | 4A*OES/MS | 4A*OES/MS | 4A*OES | 4A*OES | 4A*OES/MS | 4A*OES | 4A*MS | 4A*OES/MS | 4A*OES/MS | 4A*OES/MS | 4A*OES/MS | 4A*OES/MS | 4A*OES/MS | 4A*OES | 4A*MS | 4A*OES/MS | 4A*OES/MS | 4A*OES | 4A*OES | 4A*MS | 4A*OES | 4A*OES | 4A*OES | 4A*OES | 4A*MS | 4A*MS | 4A*OES | 4A*OES | 4A*MS | 4A*OES | 2
3
| 1 | 1 | 1.89 | 1.97 | 1.59 | 1.88 | 1.993821 | 1.99 | 1.91 | 1.85 | 1.87 | 1.92 | 1.92 | 1.84 | 1.95 | 1.75 | 1.86 | 1.79 | 1.88 | 1.94 | 1.9 | 1.9525 | 2.29 | 1.788942 | 1.965 | 1.89 | 1.89727 | 19.661 | 1.8448 | 1.8 | 2.06 | 1.86 | 1.95 | 1
| 1 | 2 | 1.92 | 1.83 | 1.95 | 1.89 | 2.012113 | 2.04 | 1.98 | 1.9 | 1.82 | 1.9 | 1.93 | 1.8 | 1.9 | 1.91 | 1.93 | 1.7 | 1.97 | 1.9 | 1.93 | 1.9413 | 2.22 | 1.79051 | 1.972 | 1.919 | 1.8419 | 19.1675 | 1.8879 | 2.02 | 2.04 | 1.85 | 1.95 | #N/A
| 1 | 3 | 1.9 | 1.97 | 1.96 | 1.88 | 2.005008 | 2.04 | 2.05 | 1.91 | 1.86 | 1.87 | 1.89 | 1.87 | 1.93 | 1.87 | 1.9 | 1.75 | 1.85 | 1.92 | 1.92 | 1.9487 | 2.22 | 1.799134 | 1.993 | 1.848 | 1.89049 | 19.7245 | 1.8631 | 1.94 | 2.02 | 1.81 | 1.9 | 16
| 1 | 4 | 1.92 | 1.95 | 1.96 | 1.89 | 2.009734 | 2.1 | 2.2 | 1.89 | 1.87 | 1.87 | 1.88 | 1.86 | 1.91 | 1.93 | 1.87 | 1.77 | 1.97 | 1.9 | 1.94 | 1.9405 | 2.26 | 1.799616 | 2 | 1.871 | 1.90518 | 20.0325 | 1.867 | 1.83 | 2 | 1.81 | 1.95 | 1.906917
| 1 | 5 | 1.94 | 1.95 | 1.93 | 1.86 | 1.989792 | 2.11 | 2.02 | 1.92 | 1.85 | 1.83 | 1.88 | 1.9 | 1.92 | 1.89 | 1.91 | 1.86 | 1.89 | 1.91 | 1.91 | 1.9113 | 2.25 | 1.795312 | 1.972 | 1.892 | 1.88032 | 18.723 | 1.8695 | 1.81 | 2.03 | 1.82 | 1.94 | 32
| 1 | 6 | 1.91 | 1.93 | 1.88 | 1.87 | 2.015874 | 2.08 | 2.12 | 1.98 | 1.88 | 1.9 | 1.9 | 1.89 | 1.91 | 1.93 | 1.92 | 1.83 | 1.93 | 1.91 | 1.93 | 1.9152 | 2.26 | 1.78659 | 1.972 | 1.895 | 2.07807 | 19.547 | 1.8621 | 1.87 | 2.03 | 1.85 | 1.93
| Mean |  | 1.913333 | 1.933333 | 1.878333 | 1.878333 | 2.00439 | 2.06 | 2.046667 | 1.908333 | 1.858333 | 1.881667 | 1.9 | 1.86 | 1.92 | 1.88 | 1.898333 | 1.783333 | 1.915 | 1.913333 | 1.921667 | 1.934917 | 2.25 | 1.793351 | 1.979 | 1.885833 | 1.915538 | 19.47592 | 1.865733 | 1.878333 | 2.03 | 1.833333 | 1.936667
| Median |  | 1.915 | 1.95 | 1.94 | 1.88 | 2.007371 | 2.06 | 2.035 | 1.905 | 1.865 | 1.885 | 1.895 | 1.865 | 1.915 | 1.9 | 1.905 | 1.78 | 1.91 | 1.91 | 1.925 | 1.9409 | 2.255 | 1.792911 | 1.972 | 1.891 | 1.89388 | 19.604 | 1.86505 | 1.85 | 2.03 | 1.835 | 1.945
| Std Dev. |  | 0.0175119 | 0.05278889 | 0.1444184 | 0.01169045 | 0.01044301 | 0.04516636 | 0.102697 | 0.04262237 | 0.02136976 | 0.03188521 | 0.02097618 | 0.0363318 | 0.01788854 | 0.0678233 | 0.02786874 | 0.05715476 | 0.04969909 | 0.01505545 | 0.0147196 | 0.01742164 | 0.02683282 | 0.005472851 | 0.014 | 0.0240451 | 0.0826413 | 0.463226 | 0.01389599 | 0.08612007 | 0.02 | 0.02250926 | 0.01966384
| Rel.Std.Dev. |  | 0.9153% | 2.73% | 7.689% | 0.6224% | 0.521% | 2.193% | 5.018% | 2.233% | 1.15% | 1.695% | 1.104% | 1.953% | 0.9317% | 3.608% | 1.468% | 3.205% | 2.595% | 0.7869% | 0.766% | 0.9004% | 1.193% | 0.3052% | 0.7074% | 1.275% | 4.314% | 2.378% | 0.7448% | 4.585% | 0.9852% | 1.228% | 1.015%
| PDM3 |  | 0.3365% | 1.385% | -1.499% | -1.499% | 5.112% | 8.028% | 7.329% | 0.07427% | -2.548% | -1.324% | -0.3627% | -2.46% | 0.6861% | -1.412% | -0.4501% | -6.481% | 0.4239% | 0.3365% | 0.7735% | 1.468% | 17.99% | -5.955% | 3.78% | -1.106% | 0.4521% | 921.3% | -2.16% | -1.499% | 6.455% | -3.859% | 1.56%
| Z-Score (Absolute) |  | 0.05 | 0.48 | 0.69 | 0.69 | 1.99 | 3.18 | 2.89 | 0.05 | 1.12 | 0.62 | 0.23 | 1.08 | 0.2 | 0.66 | 0.27 | 2.71 | 0.09 | 0.05 | 0.23 | 0.51 | 7.22 | 2.5 | 1.46 | 0.53 | 0.1 | NA | 0.96 | 0.69 | 2.54 | 1.65 | 0.55
| Analytical results for Ga in OREAS 279b (Certified Value 7.25 ppm) | [32 empty] | Certified
Ga | Round | Replicate | Lab | Lab | Lab | Lab | Lab | Lab | Lab | Lab | Lab | Lab | Lab | Lab | Lab | Lab | Lab | Lab | Lab | Lab | Lab | Lab | Lab | Lab | Lab | Lab | Lab | Lab | Lab | Lab |  |  |  | 1
| No | No | 4.01 | 4.02 | 4.03 | 4.04 | 4.05 | 4.06 | 4.07 | 4.08 | 4.09 | 4.10 | 4.11 | 4.12 | 4.13 | 4.15 | 4.16 | 4.19 | 4.20 | 4.22 | 4.23 | 4.27 | 4.28 | 4.30 | 4.32 | 4.33 | 4.34 | 4.38 | 4.39 | 4.40 |  |  |  | ppm
|  |  | 4A*MS | 4A*OES/MS | 4A*OES/MS | 4A*MS | 4A*OES | 4A*OES/MS | 4A*MS | 4A*MS | 4A*OES/MS | 4A*OES/MS | 4A*OES/MS | 4A*OES/MS | 4A*OES/MS | 4A*OES/MS | 4A*MS | 4A*OES/MS | 4A*OES/MS | 4A*OES | 4A*MS | 4A*MS | 4A*MS | 4A*MS | 4A*MS | 4A*MS | 4A*OES | 4A*MS | 4A*MS | 4A*MS |  |  |  | 2
3
| 1 | 1 | 7.15 | 7.26 | 6.1 | 7.55 | 7.327686 | 8.5 | 12.4 | 7.3 | 7.33 | 7.25 | 7.29 | 6.95 | 7.48 | 6.78 | 7 | 7.2 | 7.59 | 7.34 | 8.5167 | 6.701504 | 8.1 | 7.029076 | 8 | 5 | < 10 | 6.9 | 7.42 | 7.24 |  |  |  | 1
| 1 | 2 | 7.02 | 7.59 | 7.6 | 7.34 | 7.147655 | 8.7 | 13.4 | 7.2 | 7.25 | 7.29 | 7.25 | 6.75 | 6.96 | 7.29 | 7.2 | 7.6 | 7.31 | 7.38 | 8.4325 | 6.672129 | 7.9 | 7.006414 | 8 | 5 | < 10 | 6.9 | 7.72 | 6.98 |  |  |  | 30
| 1 | 3 | 7.24 | 7.17 | 7.5 | 7.41 | 7.264478 | 7.6 | 6.35 | 7.3 | 7.14 | 7.02 | 7.12 | 6.87 | 7.81 | 7.17 | 7.2 | 7.8 | 7.42 | 7.36 | 7.8113 | 6.653572 | 7.9 | 7.240708 | 8 | 6 | < 10 | 7.2 | 7.31 | 6.89 |  |  |  | 16
| 1 | 4 | 7.03 | 7.44 | 7.6 | 7.18 | 7.198166 | 7.8 | 7.84 | 7.3 | 7.2 | 6.94 | 7.09 | 6.84 | 6.92 | 7.36 | 7.2 | 7.2 | 7.48 | 7.35 | 8.403 | 6.640026 | 7.4 | 7.074992 | 8 | 6 | < 10 | 6.9 | 7.19 | 7.03 |  |  |  | 7.250524
| 1 | 5 | 7.28 | 6.93 | 7.4 | 6.98 | 7.227851 | 8.6 | 11 | 7.3 | 7.29 | 6.95 | 7.09 | 6.67 | 7.7 | 7.26 | 7.2 | 7.5 | 7.41 | 7.41 | 8.7553 | 6.658134 | 8.4 | 6.775883 | 7.5 | 5 | < 10 | 6.8 | 7.47 | 7.04 |  |  |  | 33
| 1 | 6 | 7.12 | 7.29 | 7.3 | 6.96 | 7.091136 | 8.6 | 6.71 | 7.5 | 7.32 | 7.13 | 7.16 | 6.8 | 7.11 | 7.34 | 7.2 | 7.8 | 7.45 | 7.44 | 8.8292 | 6.631205 | 7.6 | 7.157695 | 7.5 | 6 | < 10 | 6.5 | 7.48 | 6.99
| Mean |  | 7.14 | 7.28 | 7.25 | 7.236667 | 7.209495 | 8.3 | 9.616667 | 7.316667 | 7.255 | 7.096667 | 7.166667 | 6.813333 | 7.33 | 7.2 | 7.166667 | 7.516667 | 7.443333 | 7.38 | 8.458 | 6.659428 | 7.883333 | 7.047461 | 7.833333 | 5.5 |  | 6.866667 | 7.431667 | 7.028333
| Median |  | 7.135 | 7.275 | 7.45 | 7.26 | 7.213009 | 8.55 | 9.42 | 7.3 | 7.27 | 7.075 | 7.14 | 6.82 | 7.295 | 7.275 | 7.2 | 7.55 | 7.435 | 7.37 | 8.4746 | 6.655853 | 7.9 | 7.052034 | 8 | 5.5 |  | 6.9 | 7.445 | 7.01
| Std Dev. |  | 0.1063955 | 0.2266274 | 0.575326 | 0.2385512 | 0.08401283 | 0.4732864 | 3.041399 | 0.09831921 | 0.07395945 | 0.1509525 | 0.0850098 | 0.0972968 | 0.3855386 | 0.2164255 | 0.08164966 | 0.271416 | 0.09201449 | 0.03847077 | 0.3609761 | 0.02506263 | 0.3544949 | 0.1587651 | 0.2581989 | 0.5477226 |  | 0.2250926 | 0.1790438 | 0.116519
| Rel.Std.Dev. |  | 1.49% | 3.113% | 7.936% | 3.296% | 1.165% | 5.702% | 31.63% | 1.344% | 1.019% | 2.127% | 1.186% | 1.428% | 5.26% | 3.006% | 1.139% | 3.611% | 1.236% | 0.5213% | 4.268% | 0.3763% | 4.497% | 2.253% | 3.296% | 9.959% |  | 3.278% | 2.409% | 1.658%
| PDM3 |  | -1.524% | 0.4065% | -0.007227% | -0.1911% | -0.5659% | 14.47% | 32.63% | 0.9122% | 0.06173% | -2.122% | -1.157% | -6.03% | 1.096% | -0.6968% | -1.157% | 3.671% | 2.659% | 1.786% | 16.65% | -8.152% | 8.728% | -2.801% | 8.038% | -24.14% |  | -5.294% | 2.498% | -3.064%
| Z-Score (Absolute) |  | 0.36 | 0.13 | 0.02 | 0.02 | 0.12 | 3.71 | 8.33 | 0.26 | 0.04 | 0.51 | 0.27 | 1.51 | 0.3 | 0.15 | 0.27 | 0.96 | 0.7 | 0.48 | 4.26 | 2.05 | 2.25 | 0.69 | 2.07 | 6.12 | 7.87 | 1.32 | 0.66 | 0.75
| Analytical results for Gd in OREAS 279b (Certified Value 2.08 ppm) | [32 empty] | Certified
Gd | Round | Replicate | Lab | Lab | Lab | Lab | Lab | Lab | Lab | Lab | Lab | [22 empty] | 1
| No | No | 4.04 | 4.06 | 4.08 | 4.15 | 4.16 | 4.23 | 4.28 | 4.32 | 4.40 | [22 empty] | ppm
|  |  | 4A*MS | 4A*OES/MS | 4A*MS | 4A*OES/MS | 4A*MS | 4A*MS | 4A*MS | 4A*MS | 4A*MS | [22 empty] | 2
3
| 1 | 1 | 1.99 | 2.2 | 2.05 | 2 | 2.2 | 2.1127 | 2 | 2.0565 | 2.12 | [22 empty] | 1
| 1 | 2 | 2.03 | 2.3 | 2.15 | 2.2 | 2.2 | 2.0479 | 1.9 | 2.1741 | 2.02 | [22 empty] | 7
| 1 | 3 | 1.97 | 2.5 | 2.12 | 2.2 | 2.2 | 1.9879 | 2.1 | 2.1133 | 1.98 | [22 empty] | 16
| 1 | 4 | 2.13 | 2.5 | 2.03 | 2.2 | 2.2 | 2.2513 | 2.1 | 2.1046 | 2.1 | [22 empty] | 2.078964
| 1 | 5 | 2.04 | 2.3 | 2.05 | 2.2 | 2.2 | 2.1202 | 2.1 | 1.8399 | 2.12 | [22 empty] | 34
| 1 | 6 | 2.16 | 2.3 | 2.07 | 2.3 | 2.2 | 2.0599 | 2 | 1.9982 | 2.02
| Mean |  | 2.053333 | 2.35 | 2.078333 | 2.183333 | 2.2 | 2.09665 | 2.033333 | 2.047767 | 2.06
| Median |  | 2.035 | 2.3 | 2.06 | 2.2 | 2.2 | 2.0863 | 2.05 | 2.08055 | 2.06
| Std Dev. |  | 0.07607014 | 0.1224745 | 0.04665476 | 0.09831921 | 4.864754e-16 | 0.08975802 | 0.08164966 | 0.117666 | 0.060663
| Rel.Std.Dev. |  | 3.705% | 5.212% | 2.245% | 4.503% | 2.211e-14% | 4.281% | 4.016% | 5.746% | 2.945%
| PDM3 |  | -1.233% | 13.04% | -0.03035% | 5.02% | 5.822% | 0.8507% | -2.195% | -1.501% | -0.9122%
| Z-Score (Absolute) |  | 0.55 | 5.99 | 0 | 2.32 | 2.68 | 0.4 | 0.99 | 0.67 | 0.4
| Analytical results for Ge in OREAS 279b (Indicative Value 0.19 ppm) | [32 empty] | Indicative
Ge | Round | Replicate | Lab | Lab | Lab | Lab | Lab | Lab | Lab | Lab | Lab | Lab | Lab | Lab | Lab | Lab | Lab | Lab | Lab | Lab | Lab | [12 empty] | 1
| No | No | 4.02 | 4.03 | 4.04 | 4.05 | 4.06 | 4.07 | 4.08 | 4.09 | 4.10 | 4.11 | 4.12 | 4.13 | 4.18 | 4.19 | 4.20 | 4.30 | 4.38 | 4.39 | 4.40 | [12 empty] | ppm
|  |  | 4A*OES/MS | 4A*OES/MS | 4A*MS | 4A*OES | 4A*OES/MS | 4A*MS | 4A*MS | 4A*OES/MS | 4A*OES/MS | 4A*OES/MS | 4A*OES/MS | 4A*OES/MS | 4A*MS | 4A*OES/MS | 4A*OES/MS | 4A*MS | 4A*MS | 4A*MS | 4A*MS | [12 empty] | 2
2
| 1 | 1 | 0.05 | 0.3 | 0.08 | 0.525072 | 0.2 | 0.46 | 0.15 | 0.06 | 0.05 | 0.09 | 0.1 | < 0.05 | < 0.05 | 0.3 | 0.13 | 3.105912 | 1 | 0.9 | 0.9 | [12 empty] | 1
| 1 | 2 | < 0.05 | 0.4 | 0.06 | 0.4682078 | 0.3 | 0.45 | 0.16 | 0.07 | < 0.05 | 0.07 | 0.07 | < 0.05 | < 0.05 | 0.3 | 0.14 | 2.983273 | 1 | 0.9 | 0.9 | [12 empty] | 32
| 1 | 3 | < 0.05 | 0.4 | 0.06 | 0.4561331 | 0.2 | 0.77 | 0.17 | 0.07 | < 0.05 | 0.06 | 0.06 | < 0.05 | < 0.05 | 0.2 | 0.13 | 3.732447 | 1.2 | 0.9 | 0.8 | [12 empty] | 16
| 1 | 4 | 0.06 | 0.4 | 0.07 | 0.4935496 | 0.2 | 0.84 | 0.16 | 0.07 | < 0.05 | 0.07 | 0.07 | < 0.05 | < 0.05 | 0.3 | 0.14 | 3.180967 | 1.2 | 0.8 | 0.9 | [12 empty] | 0.1920301
| 1 | 5 | < 0.05 | 0.3 | 0.06 | 0.5050736 | 0.2 | 0.41 | 0.17 | 0.07 | 0.05 | 0.07 | 0.07 | < 0.05 | < 0.05 | 0.2 | 0.12 | 3.048092 | 1 | 0.9 | 0.9 | [12 empty] | 7
| 1 | 6 | < 0.05 | 0.3 | 0.06 | 0.5203083 | 0.2 | 0.72 | 0.15 | 0.07 | < 0.05 | 0.07 | 0.08 | < 0.05 | < 0.05 | 0.2 | 0.15 | 3.012622 | 1 | 0.8 | 0.9
| Mean |  | 0.055 | 0.35 | 0.065 | 0.4947241 | 0.2166667 | 0.6083333 | 0.16 | 0.06833333 | 0.05 | 0.07166667 | 0.075 |  |  | 0.25 | 0.135 | 3.177219 | 1.066667 | 0.8666667 | 0.8833333
| Median |  | 0.055 | 0.35 | 0.06 | 0.4993116 | 0.2 | 0.59 | 0.16 | 0.07 | 0.05 | 0.07 | 0.07 |  |  | 0.25 | 0.135 | 3.077002 | 1 | 0.9 | 0.9
| Std Dev. |  | 0.007071068 | 0.05477226 | 0.0083666 | 0.0278439 | 0.04082483 | 0.1890414 | 0.008944272 | 0.004082483 | 0 | 0.009831921 | 0.01378405 |  |  | 0.05477226 | 0.01048809 | 0.280983 | 0.1032796 | 0.05163978 | 0.04082483
| Rel.Std.Dev. |  | 12.86% | 15.65% | 12.87% | 5.628% | 18.84% | 31.08% | 5.59% | 5.974% | 0% | 13.72% | 18.38% |  |  | 21.91% | 7.769% | 8.844% | 9.682% | 5.958% | 4.622%
| PDM3 |  | -71.36% | 82.26% | -66.15% | 157.6% | 12.83% | 216.8% | -16.68% | -64.42% | -73.96% | -62.68% | -60.94% |  |  | 30.19% | -29.7% | 1555% | 455.5% | 351.3% | 360%
| Z-Score (Absolute) |  | 0.67 | 1.01 | 0.51 | 1.78 | 0.3 | 2.39 | 0 | 0.49 | 0.67 | 0.47 | 0.45 | 0.72 | 0.72 | 0.48 | 0.13 | 16.06 | 4.83 | 3.76 | 3.85
| Analytical results for Hf in OREAS 279b (Certified Value 1.05 ppm) | [32 empty] | Certified
Hf | Round | Replicate | Lab | Lab | Lab | Lab | Lab | Lab | Lab | Lab | Lab | Lab | Lab | Lab | Lab | Lab | Lab | Lab | Lab | Lab | Lab | Lab | Lab | Lab | Lab | Lab | Lab | [6 empty] | 1
| No | No | 4.01 | 4.02 | 4.03 | 4.04 | 4.05 | 4.06 | 4.07 | 4.08 | 4.09 | 4.10 | 4.11 | 4.12 | 4.13 | 4.15 | 4.16 | 4.18 | 4.19 | 4.20 | 4.22 | 4.28 | 4.30 | 4.32 | 4.38 | 4.39 | 4.40 | [6 empty] | ppm
|  |  | 4A*MS | 4A*OES/MS | 4A*OES/MS | 4A*MS | 4A*OES | 4A*OES/MS | 4A*MS | 4A*MS | 4A*OES/MS | 4A*OES/MS | 4A*OES/MS | 4A*OES/MS | 4A*OES/MS | 4A*OES/MS | 4A*MS | 4A*MS | 4A*OES/MS | 4A*OES/MS | 4A*OES | 4A*MS | 4A*MS | 4A*MS | 4A*MS | 4A*MS | 4A*MS | [6 empty] | 2
3
| 1 | 1 | 1.07 | 1.2 | 0.91 | 0.9 | 1.064277 | 1.3 | 0.8 | 2.82 | 1.1 | 1.1 | 1.1 | 1 | 1.3 | 0.87 | 1 | 1 | 1.22 | 1 | 1.02 | 1.2 | 1.063223 | 0.68 | 1.1 | 1.04 | 1 | [6 empty] | 1
| 1 | 2 | 1.07 | 1.1 | 1.17 | 0.8 | 1.038236 | 1.3 | 0.8 | 2.64 | 1.1 | 1.1 | 1 | 1 | 1.2 | 1.02 | 1 | 1 | 1.38 | 1.1 | 1.05 | 1.2 | 0.9473268 | 0.77 | 1.1 | 1.05 | 1.04 | [6 empty] | 16
| 1 | 3 | 1.05 | 1.2 | 1.18 | 0.9 | 1.079317 | 1.3 | 1.1 | 2.96 | 1 | 0.9 | 1 | 1.1 | 1.4 | 1.01 | 1 | 1.1 | 1.18 | 1 | 1.06 | 1.3 | 0.9666108 | 0.76 | 1 | 1.1 | 1.06 | [6 empty] | 16
| 1 | 4 | 1.05 | 1.2 | 1.18 | 0.9 | 1.039703 | 1.3 | 1.2 | 2.6 | 1 | 1 | 1 | 1 | 1.1 | 0.99 | 1 | 1 | 1.36 | 1.1 | 1.03 | 1.1 | 0.9724308 | 0.71 | 1 | 1.1 | 1.15 | [6 empty] | 1.051299
| 1 | 5 | 1.03 | 1.1 | 1.13 | 0.9 | 1.055301 | 1.4 | 0.9 | 2.76 | 1 | 1.1 | 1 | 1.1 | 1.4 | 1.03 | 1 | 1.1 | 1.23 | 1.1 | 1.03 | 1.2 | 0.9239192 | 0.69 | 0.9 | 0.95 | 1.06 | [6 empty] | 35
| 1 | 6 | 1.09 | 1.2 | 1.09 | 0.9 | 1.065255 | 1.3 | 1.1 | 2.69 | 1 | 1 | 1 | 1.1 | 1.2 | 1.01 | 1 | 1.1 | 1.38 | 1 | 1.03 | 1.1 | 0.9748902 | 0.71 | 1 | 0.97 | 1.02
| Mean |  | 1.06 | 1.166667 | 1.11 | 0.8833333 | 1.057015 | 1.316667 | 0.9833333 | 2.745 | 1.033333 | 1.033333 | 1.016667 | 1.05 | 1.266667 | 0.9883333 | 1 | 1.05 | 1.291667 | 1.05 | 1.036667 | 1.183333 | 0.9747334 | 0.72 | 1.016667 | 1.035 | 1.055
| Median |  | 1.06 | 1.2 | 1.15 | 0.9 | 1.059789 | 1.3 | 1 | 2.725 | 1 | 1.05 | 1 | 1.05 | 1.25 | 1.01 | 1 | 1.05 | 1.295 | 1.05 | 1.03 | 1.2 | 0.9695208 | 0.71 | 1 | 1.045 | 1.05
| Std Dev. |  | 0.02097618 | 0.05163978 | 0.1041153 | 0.04082483 | 0.01595804 | 0.04082483 | 0.1722401 | 0.1320227 | 0.05163978 | 0.08164966 | 0.04082483 | 0.05477226 | 0.121106 | 0.05946988 | 0 | 0.05477226 | 0.09130535 | 0.05477226 | 0.01505545 | 0.07527727 | 0.0474022 | 0.03687818 | 0.07527727 | 0.06348228 | 0.05205766
| Rel.Std.Dev. |  | 1.979% | 4.426% | 9.38% | 4.622% | 1.51% | 3.101% | 17.52% | 4.81% | 4.997% | 7.902% | 4.016% | 5.216% | 9.561% | 6.017% | 0% | 5.216% | 7.069% | 5.216% | 1.452% | 6.361% | 4.863% | 5.122% | 7.404% | 6.134% | 4.934%
| PDM3 |  | 0.8277% | 10.97% | 5.584% | -15.98% | 0.5437% | 25.24% | -6.465% | 161.1% | -1.709% | -1.709% | -3.294% | -0.1236% | 20.49% | -5.989% | -4.88% | -0.1236% | 22.86% | -0.1236% | -1.392% | 12.56% | -7.283% | -31.51% | -3.294% | -1.55% | 0.352%
| Z-Score (Absolute) |  | 0.14 | 1.69 | 0.87 | 2.41 | 0.1 | 3.85 | 0.96 | 24.49 | 0.24 | 0.24 | 0.48 | 0 | 3.13 | 0.89 | NA | 0 | 3.49 | 0 | 0.19 | 1.93 | 1.09 | 4.77 | 0.48 | 0.22 | 0.07
Results from laboratory 4.16 were removed due to their 0.1 ppm reading resolution.
| Analytical results for Hg in OREAS 279b (Indicative Value 5.37 ppm) | [32 empty] | Indicative
Hg | Round | Replicate | Lab | Lab | [29 empty] | 1
| No | No | 4.04 | 4.33 | [29 empty] | ppm
|  |  | 4A*OES | 4A*MS | [29 empty] | 2
2
| 1 | 1 | < 20 | 5.12 | [29 empty] | 1
| 1 | 2 | < 20 | 5.1 | [29 empty] | 1
| 1 | 3 | < 20 | 6.09 | [29 empty] | 16
| 1 | 4 | < 20 | 5.61 | [29 empty] | 5.37
| 1 | 5 | < 20 | 5.21 | [29 empty] | 7
| 1 | 6 | < 20 | 5.09
| Mean |  |  | 5.37
| Median |  |  | 5.165
| Std Dev. |  |  | 0.4038316
| Rel.Std.Dev. |  |  | 7.52%
| PDM3 |  |  | 0%
| Z-Score (Absolute) |  | 0.67 | 0.67
| Analytical results for Ho in OREAS 279b (Certified Value 0.32 ppm) | [32 empty] | Certified
Ho | Round | Replicate | Lab | Lab | Lab | Lab | Lab | Lab | Lab | Lab | Lab | Lab | [21 empty] | 1
| No | No | 4.04 | 4.06 | 4.08 | 4.15 | 4.16 | 4.23 | 4.27 | 4.28 | 4.32 | 4.40 | [21 empty] | ppm
|  |  | 4A*MS | 4A*OES/MS | 4A*MS | 4A*OES/MS | 4A*MS | 4A*MS | 4A*MS | 4A*MS | 4A*MS | 4A*MS | [21 empty] | 2
3
| 1 | 1 | 0.35 | 0.4 | 0.29 | 0.3 | 0.34 | 0.3116 | 0.2548984 | 0.4 | 0.33395 | 0.31 | [21 empty] | 1
| 1 | 2 | 0.3 | 0.4 | 0.31 | 0.3 | 0.34 | 0.3146 | 0.27907 | 0.37 | 0.34215 | 0.34 | [21 empty] | 3
| 1 | 3 | 0.31 | 0.4 | 0.29 | 0.3 | 0.34 | 0.2918 | 0.3057243 | 0.39 | 0.3416 | 0.32 | [21 empty] | 16
| 1 | 4 | 0.32 | 0.4 | 0.28 | 0.3 | 0.36 | 0.3135 | 0.2868435 | 0.37 | 0.33265 | 0.34 | [21 empty] | 0.321475
| 1 | 5 | 0.33 | 0.4 | 0.28 | 0.3 | 0.34 | 0.3362 | 0.2570773 | 0.4 | 0.3073 | 0.32 | [21 empty] | 36
| 1 | 6 | 0.35 | 0.4 | 0.27 | 0.3 | 0.32 | 0.3341 | 0.2529557 | 0.38 | 0.33365 | 0.33
| Mean |  | 0.3266667 | 0.4 | 0.2866667 | 0.3 | 0.34 | 0.3169667 | 0.2727615 | 0.385 | 0.3318833 | 0.3266667
| Median |  | 0.325 | 0.4 | 0.285 | 0.3 | 0.34 | 0.31405 | 0.2680737 | 0.385 | 0.3338 | 0.325
| Std Dev. |  | 0.02065591 | 6.080942e-17 | 0.0136626 | 0 | 0.01264911 | 0.01639057 | 0.02136352 | 0.01378405 | 0.01274471 | 0.0121106
| Rel.Std.Dev. |  | 6.323% | 1.52e-14% | 4.766% | 0% | 3.72% | 5.171% | 7.832% | 3.58% | 3.84% | 3.707%
| PDM3 |  | 1.615% | 24.43% | -10.83% | -6.68% | 5.763% | -1.402% | -15.15% | 19.76% | 3.238% | 1.615%
| Z-Score (Absolute) |  | 0 | NA | 2.34 | NA | 0.78 | 0.57 | 3.16 | 3.42 | 0.31 | 0
| Analytical results for In in OREAS 279b (Certified Value 0.035 ppm) | [32 empty] | Certified
In | Round | Replicate | Lab | Lab | Lab | Lab | Lab | Lab | Lab | Lab | Lab | Lab | Lab | Lab | Lab | Lab | Lab | Lab | Lab | Lab | Lab | Lab | Lab | Lab | Lab | Lab | [7 empty] | 1
| No | No | 4.01 | 4.02 | 4.03 | 4.04 | 4.05 | 4.06 | 4.07 | 4.08 | 4.09 | 4.10 | 4.11 | 4.12 | 4.13 | 4.15 | 4.16 | 4.18 | 4.19 | 4.20 | 4.22 | 4.30 | 4.32 | 4.38 | 4.39 | 4.40 | [7 empty] | ppm
|  |  | 4A*MS | 4A*OES/MS | 4A*OES/MS | 4A*MS | 4A*OES | 4A*OES/MS | 4A*MS | 4A*MS | 4A*OES/MS | 4A*OES/MS | 4A*OES/MS | 4A*OES/MS | 4A*OES/MS | 4A*OES/MS | 4A*MS | 4A*MS | 4A*OES/MS | 4A*OES/MS | 4A*OES | 4A*MS | 4A*MS | 4A*MS | 4A*MS | 4A*MS | [7 empty] | 3
3
| 1 | 1 | 0.035 | 0.037 | 0.03 | 0.072 | < 0.05 | < 0.1 | 0.044 | 0.069 | 0.04 | 0.033 | 0.036 | 0.041 | 0.052 | 0.03 | < 0.05 | < 0.05 | 0.04 | 0.035 | < 0.1 | 0.04057221 | 0.04 | < 0.05 | 0.03 | 0.03 | [7 empty] | 1
| 1 | 2 | 0.033 | 0.037 | 0.04 | 0.046 | < 0.05 | < 0.1 | 0.04 | 0.071 | 0.037 | 0.034 | 0.037 | 0.037 | 0.043 | 0.03 | < 0.05 | < 0.05 | 0.03 | 0.036 | < 0.1 | 0.03947242 | 0.035 | < 0.05 | 0.03 | 0.03 | [7 empty] | 18
| 1 | 3 | 0.036 | 0.034 | 0.03 | 0.061 | < 0.05 | < 0.1 | 0.049 | 0.074 | 0.032 | 0.03 | 0.035 | 0.04 | 0.053 | 0.03 | < 0.05 | < 0.05 | 0.04 | 0.033 | < 0.1 | 0.0423024 | 0.045 | < 0.05 | 0.03 | 0.03 | [7 empty] | 16
| 1 | 4 | 0.035 | 0.038 | 0.03 | 0.044 | < 0.05 | < 0.1 | 0.043 | 0.079 | 0.033 | 0.033 | 0.036 | 0.038 | 0.051 | 0.04 | < 0.05 | < 0.05 | 0.03 | 0.033 | < 0.1 | 0.03717935 | 0.04 | < 0.05 | 0.03 | 0.04 | [7 empty] | 0.03533666
| 1 | 5 | 0.035 | 0.034 | 0.03 | 0.05 | < 0.05 | < 0.1 | 0.052 | 0.067 | 0.037 | 0.028 | 0.036 | 0.033 | 0.05 | 0.03 | < 0.05 | < 0.05 | 0.04 | 0.033 | < 0.1 | 0.03055654 | 0.04 | < 0.05 | 0.03 | 0.04 | [7 empty] | 37
| 1 | 6 | 0.033 | 0.035 | 0.04 | 0.069 | < 0.05 | < 0.1 | 0.04 | 0.064 | 0.033 | 0.036 | 0.037 | 0.035 | 0.044 | 0.03 | < 0.05 | < 0.05 | 0.04 | 0.029 | < 0.1 | 0.05481931 | 0.035 | < 0.05 | 0.03 | 0.03
| Mean |  | 0.0345 | 0.03583333 | 0.03333333 | 0.057 |  |  | 0.04466667 | 0.07066667 | 0.03533333 | 0.03233333 | 0.03616667 | 0.03733333 | 0.04883333 | 0.03166667 |  |  | 0.03666667 | 0.03316667 |  | 0.04081704 | 0.03916667 |  | 0.03 | 0.03333333
| Median |  | 0.035 | 0.036 | 0.03 | 0.0555 |  |  | 0.0435 | 0.07 | 0.035 | 0.033 | 0.036 | 0.0375 | 0.0505 | 0.03 |  |  | 0.04 | 0.033 |  | 0.04002231 | 0.04 |  | 0.03 | 0.03
| Std Dev. |  | 0.001224745 | 0.001722401 | 0.005163978 | 0.01203329 |  |  | 0.004885352 | 0.005316641 | 0.003141125 | 0.002875181 | 0.0007527727 | 0.003011091 | 0.004262237 | 0.004082483 |  |  | 0.005163978 | 0.002401388 |  | 0.007983087 | 0.003763863 |  | 0 | 0.005163978
| Rel.Std.Dev. |  | 3.55% | 4.807% | 15.49% | 21.11% |  |  | 10.94% | 7.524% | 8.89% | 8.892% | 2.081% | 8.065% | 8.728% | 12.89% |  |  | 14.08% | 7.24% |  | 19.56% | 9.61% |  | 0% | 15.49%
| PDM3 |  | -2.368% | 1.406% | -5.669% | 61.31% |  |  | 26.4% | 99.98% | -0.009417% | -8.499% | 2.349% | 5.65% | 38.19% | -10.39% |  |  | 3.764% | -6.141% |  | 15.51% | 10.84% |  | -15.1% | -5.669%
| Z-Score (Absolute) |  | 0.16 | 0.04 | 0.33 | 3.16 | 1.56 | 2.12 | 1.34 | 5.17 | 0.04 | 0.48 | 0.09 | 0.26 | 1.95 | 0.58 | 1.56 | 1.56 | 0.16 | 0.36 | 2.12 | 0.77 | 0.53 | 1.56 | 0.82 | 0.33
| Analytical results for K in OREAS 279b (Certified Value 0.921 wt.%) | [32 empty] | Certified
K | Round | Replicate | Lab | Lab | Lab | Lab | Lab | Lab | Lab | Lab | Lab | Lab | Lab | Lab | Lab | Lab | Lab | Lab | Lab | Lab | Lab | Lab | Lab | Lab | Lab | Lab | Lab | Lab | Lab | Lab | Lab | Lab |  | 1
| No | No | 4.01 | 4.02 | 4.03 | 4.04 | 4.05 | 4.06 | 4.07 | 4.08 | 4.09 | 4.10 | 4.11 | 4.12 | 4.13 | 4.15 | 4.16 | 4.18 | 4.19 | 4.20 | 4.22 | 4.23 | 4.24 | 4.27 | 4.28 | 4.29 | 4.30 | 4.32 | 4.34 | 4.38 | 4.39 | 4.40 |  | wt.%
|  |  | 4A*OES/MS | 4A*OES/MS | 4A*OES/MS | 4A*MS | 4A*OES | 4A*OES/MS | 4A*OES | 4A*MS | 4A*OES/MS | 4A*OES/MS | 4A*OES/MS | 4A*OES/MS | 4A*OES/MS | 4A*OES/MS | 4A*OES | 4A*MS | 4A*OES/MS | 4A*OES/MS | 4A*OES | 4A*OES | 4A*MS | 4A*OES | 4A*OES | 4A*OES | 4A*OES | 4A*MS | 4A*OES | 4A*OES | 4A*MS | 4A*OES |  | 3
3
| 1 | 1 | 0.9 | 0.95 | 0.78 | 0.93 | 0.9302453 | 0.97 | 0.93 | 0.91 | 0.88 | 0.88 | 0.93 | 0.87 | 0.93 | 0.83 | 0.87 | 0.93 | 1.03 | 0.91 | 0.91 | 0.9462 | 0.78 | 0.91498 | 0.9713 | 0.8751 | 0.96025 | 0.980478 | 0.84 | 0.918 | 0.893 | 0.9121 |  | 1
| 1 | 2 | 0.91 | 0.88 | 0.96 | 0.92 | 0.9343437 | 0.98 | 1.01 | 0.93 | 0.87 | 0.89 | 0.93 | 0.86 | 0.9 | 0.89 | 0.88 | 0.88 | 0.93 | 0.9 | 0.91 | 0.9502 | 0.78 | 0.91797 | 0.9796 | 0.89 | 0.9223 | 0.965142 | 1.05 | 0.924 | 0.8784 | 0.9113 |  | #N/A
| 1 | 3 | 0.9 | 0.95 | 0.96 | 0.92 | 0.9372139 | 0.99 | 1.06 | 0.94 | 0.89 | 0.85 | 0.91 | 0.89 | 0.89 | 0.88 | 0.88 | 0.92 | 1.01 | 0.9 | 0.93 | 0.964 | 0.78 | 0.91567 | 0.9879 | 0.8553 | 0.9936 | 0.984636 | 0.99 | 0.936 | 0.872 | 0.8909 |  | 16
| 1 | 4 | 0.91 | 0.95 | 0.96 | 0.93 | 0.9391407 | 0.98 | 1.11 | 0.92 | 0.89 | 0.86 | 0.91 | 0.9 | 0.9 | 0.89 | 0.87 | 0.9 | 0.94 | 0.9 | 0.94 | 0.9621 | 0.78 | 0.91292 | 0.9962 | 0.8644 | 0.94875 | 1.00764 | 0.96 | 0.922 | 0.8411 | 0.9142 |  | 0.9210149
| 1 | 5 | 0.92 | 0.95 | 0.94 | 0.92 | 0.9280931 | 0.99 | 1.04 | 0.93 | 0.89 | 0.86 | 0.9 | 0.89 | 0.91 | 0.89 | 0.88 | 0.94 | 0.96 | 0.9 | 0.92 | 0.9615 | 0.78 | 0.91768 | 0.9796 | 0.875 | 0.95105 | 0.948996 | 0.95 | 0.91 | 0.8816 | 0.9065 |  | 38
| 1 | 6 | 0.9 | 0.94 | 0.92 | 0.92 | 0.9337512 | 0.98 | 1.11 | 0.96 | 0.89 | 0.86 | 0.9 | 0.89 | 0.89 | 0.92 | 0.87 | 0.95 | 1 | 0.9 | 0.93 | 0.9573 | 0.78 | 0.91115 | 0.9713 | 0.876 | 0.92 | 0.98604 | 0.86 | 0.906 | 0.8925 | 0.9016
| Mean |  | 0.9066667 | 0.9366667 | 0.92 | 0.9233333 | 0.933798 | 0.9816667 | 1.043333 | 0.9316667 | 0.885 | 0.8666667 | 0.9133333 | 0.8833333 | 0.9033333 | 0.8833333 | 0.875 | 0.92 | 0.9783333 | 0.9016667 | 0.9233333 | 0.9568833 | 0.78 | 0.9150617 | 0.9809833 | 0.8726333 | 0.949325 | 0.978822 | 0.9416667 | 0.9193333 | 0.8764333 | 0.9061
| Median |  | 0.905 | 0.95 | 0.95 | 0.92 | 0.9340474 | 0.98 | 1.05 | 0.93 | 0.89 | 0.86 | 0.91 | 0.89 | 0.9 | 0.89 | 0.875 | 0.925 | 0.98 | 0.9 | 0.925 | 0.9594 | 0.78 | 0.915325 | 0.9796 | 0.87505 | 0.9499 | 0.982557 | 0.955 | 0.92 | 0.88 | 0.9089
| Std Dev. |  | 0.008164966 | 0.02804758 | 0.07042727 | 0.005163978 | 0.004139594 | 0.007527727 | 0.06801961 | 0.01722401 | 0.0083666 | 0.01505545 | 0.0136626 | 0.01505545 | 0.01505545 | 0.0294392 | 0.005477226 | 0.02607681 | 0.04070217 | 0.004082483 | 0.0121106 | 0.007185379 | 1.216188e-16 | 0.002667534 | 0.009703075 | 0.0117716 | 0.0271044 | 0.01997926 | 0.07935154 | 0.01070825 | 0.01913768 | 0.008718945
| Rel.Std.Dev. |  | 0.9005% | 2.994% | 7.655% | 0.5593% | 0.4433% | 0.7668% | 6.519% | 1.849% | 0.9454% | 1.737% | 1.496% | 1.704% | 1.667% | 3.333% | 0.626% | 2.834% | 4.16% | 0.4528% | 1.312% | 0.7509% | 1.559e-14% | 0.2915% | 0.9891% | 1.349% | 2.855% | 2.041% | 8.427% | 1.165% | 2.184% | 0.9622%
| PDM3 |  | -1.558% | 1.699% | -0.1102% | 0.2517% | 1.388% | 6.585% | 13.28% | 1.157% | -3.91% | -5.901% | -0.834% | -4.091% | -1.92% | -4.091% | -4.996% | -0.1102% | 6.223% | -2.101% | 0.2517% | 3.894% | -15.31% | -0.6464% | 6.511% | -5.253% | 3.074% | 6.276% | 2.242% | -0.1826% | -4.84% | -1.619%
| Z-Score (Absolute) |  | 0.34 | 0.44 | 0.01 | 0.1 | 0.37 | 1.62 | 3.23 | 0.31 | 0.91 | 1.38 | 0.17 | 0.95 | 0.43 | 0.95 | 1.17 | 0.01 | 1.53 | 0.47 | 0.1 | 0.97 | 3.65 | 0.12 | 1.6 | 1.23 | 0.77 | 1.54 | 0.57 | 0.01 | 1.13 | 0.35
| Analytical results for La in OREAS 279b (Certified Value 16.2 ppm) | [32 empty] | Certified
La | Round | Replicate | Lab | Lab | Lab | Lab | Lab | Lab | Lab | Lab | Lab | Lab | Lab | Lab | Lab | Lab | Lab | Lab | Lab | Lab | Lab | Lab | Lab | Lab | Lab | Lab | Lab | Lab | [5 empty] | 1
| No | No | 4.01 | 4.02 | 4.03 | 4.04 | 4.06 | 4.07 | 4.08 | 4.09 | 4.10 | 4.11 | 4.12 | 4.13 | 4.15 | 4.16 | 4.18 | 4.19 | 4.20 | 4.22 | 4.23 | 4.24 | 4.27 | 4.28 | 4.32 | 4.34 | 4.39 | 4.40 | [5 empty] | ppm
|  |  | 4A*MS | 4A*OES/MS | 4A*OES/MS | 4A*MS | 4A*OES/MS | 4A*MS | 4A*MS | 4A*OES/MS | 4A*OES/MS | 4A*OES/MS | 4A*OES/MS | 4A*OES/MS | 4A*OES/MS | 4A*MS | 4A*MS | 4A*OES/MS | 4A*OES/MS | 4A*OES | 4A*MS | 4A*MS | 4A*OES | 4A*OES | 4A*MS | 4A*OES | 4A*MS | 4A*MS | [5 empty] | 1
2
| 1 | 1 | 16.51 | 17.7 | 12.9 | 15 | 16.6 | 7.2 | 15.4 | 18 | 16.8 | 17 | 17.6 | 15.4 | 15.5 | 15.8 | 15.4 | 17.1 | 17.3 | 15.4 | 16.006 | 16.09 | 15.45 | 17 | 15 | 11 | 16.33 | 16.28 | [5 empty] | 1
| 1 | 2 | 16.04 | 17.1 | 15.8 | 15.5 | 16.9 | 7.5 | 16 | 17.2 | 17.7 | 17.4 | 17.9 | 15.2 | 16.4 | 16.2 | 14.6 | 17.4 | 17.1 | 15.7 | 15.7828 | 14.48 | 15.62 | 16 | 15.5 | 16 | 16.04 | 15.89 | [5 empty] | 19
| 1 | 3 | 16.63 | 17.3 | 15.9 | 15.6 | 19.4 | 28.7 | 15.9 | 17.3 | 16 | 16.8 | 16.8 | 17 | 16 | 16.4 | 15 | 16.5 | 17 | 15.8 | 14.906 | 15.01 | 15.24 | 17 | 15.5 | 15 | 16.12 | 15.32 | [5 empty] | 16
| 1 | 4 | 17.01 | 18.2 | 15.9 | 15.9 | 20 | 30.3 | 15.9 | 17.4 | 16.1 | 16.6 | 17.8 | 15 | 15.7 | 15.7 | 14.9 | 17.6 | 17 | 15.7 | 16.5682 | 15.4 | 15.76 | 17 | 15.5 | 14 | 16.1 | 16.26 | [5 empty] | 16.23394
| 1 | 5 | 16.63 | 16.9 | 15.6 | 15.7 | 17 | 7.9 | 15.4 | 17.6 | 16.2 | 16.8 | 16.7 | 16.8 | 16.5 | 16.1 | 15.6 | 16.9 | 16.9 | 15.5 | 16.3591 | 15.36 | 15.46 | 17 | 14 | 14 | 16.04 | 15.84 | [5 empty] | 39
| 1 | 6 | 16.5 | 17.8 | 15.3 | 15.8 | 16.6 | 28.5 | 16 | 17 | 16.7 | 17 | 17.5 | 15.2 | 16.8 | 16 | 15.4 | 17.7 | 16.9 | 15.7 | 16.6015 | 14.97 | 15.43 | 16 | 15.5 | 12 | 16.26 | 15.94
| Mean |  | 16.55333 | 17.5 | 15.23333 | 15.58333 | 17.75 | 18.35 | 15.76667 | 17.41667 | 16.58333 | 16.93333 | 17.38333 | 15.76667 | 16.15 | 16.03333 | 15.15 | 17.2 | 17.03333 | 15.63333 | 16.03727 | 15.21833 | 15.49333 | 16.66667 | 15.16667 | 13.66667 | 16.14833 | 15.92167
| Median |  | 16.57 | 17.5 | 15.7 | 15.65 | 16.95 | 18.2 | 15.9 | 17.35 | 16.45 | 16.9 | 17.55 | 15.3 | 16.2 | 16.05 | 15.2 | 17.25 | 17 | 15.7 | 16.18255 | 15.185 | 15.455 | 17 | 15.5 | 14 | 16.11 | 15.915
| Std Dev. |  | 0.3125807 | 0.4857983 | 1.165619 | 0.3188521 | 1.530686 | 11.86756 | 0.2875181 | 0.3488075 | 0.6369197 | 0.273252 | 0.5115336 | 0.8891944 | 0.500999 | 0.2581989 | 0.3781534 | 0.4560702 | 0.1505545 | 0.1505545 | 0.6402064 | 0.5409405 | 0.1779513 | 0.5163978 | 0.6055301 | 1.861899 | 0.1200694 | 0.3501095
| Rel.Std.Dev. |  | 1.888% | 2.776% | 7.652% | 2.046% | 8.624% | 64.67% | 1.824% | 2.003% | 3.841% | 1.614% | 2.943% | 5.64% | 3.102% | 1.61% | 2.496% | 2.652% | 0.8839% | 0.963% | 3.992% | 3.555% | 1.149% | 3.098% | 3.993% | 13.62% | 0.7435% | 2.199%
| PDM3 |  | 1.967% | 7.799% | -6.164% | -4.008% | 9.339% | 13.03% | -2.878% | 7.286% | 2.152% | 4.308% | 7.08% | -2.878% | -0.5171% | -1.236% | -6.677% | 5.951% | 4.924% | -3.7% | -1.211% | -6.256% | -4.562% | 2.666% | -6.574% | -15.81% | -0.5273% | -1.924%
| Z-Score (Absolute) |  | 0.43 | 1.32 | 0.8 | 0.48 | 1.55 | 2.11 | 0.31 | 1.24 | 0.46 | 0.79 | 1.21 | 0.31 | 0.05 | 0.06 | 0.88 | 1.04 | 0.88 | 0.43 | 0.05 | 0.82 | 0.56 | NA | 0.87 | NA | 0.05 | 0.16
Results from laboratories 4.28 and 4.34 were removed due to their 1 ppm reading resolution.
| Analytical results for Li in OREAS 279b (Certified Value 28.2 ppm) | [32 empty] | Certified
Li | Round | Replicate | Lab | Lab | Lab | Lab | Lab | Lab | Lab | Lab | Lab | Lab | Lab | Lab | Lab | Lab | Lab | Lab | Lab | Lab | Lab | Lab | Lab | Lab | Lab | Lab | Lab | Lab | Lab | Lab |  |  |  | 1
| No | No | 4.01 | 4.02 | 4.03 | 4.04 | 4.05 | 4.06 | 4.07 | 4.08 | 4.09 | 4.10 | 4.11 | 4.12 | 4.13 | 4.15 | 4.16 | 4.18 | 4.19 | 4.20 | 4.22 | 4.23 | 4.24 | 4.27 | 4.28 | 4.32 | 4.34 | 4.38 | 4.39 | 4.40 |  |  |  | ppm
|  |  | 4A*OES/MS | 4A*OES/MS | 4A*OES/MS | 4A*MS | 4A*OES | 4A*OES/MS | 4A*MS | 4A*MS | 4A*OES/MS | 4A*OES/MS | 4A*OES/MS | 4A*OES/MS | 4A*OES/MS | 4A*OES/MS | 4A*MS | 4A*MS | 4A*OES/MS | 4A*OES/MS | 4A*OES | 4A*OES | 4A*MS | 4A*MS | 4A*OES | 4A*MS | 4A*OES | 4A*MS | 4A*MS | 4A*MS |  |  |  | 1
2
| 1 | 1 | 30 | 29 | 29 | 27.9 | 32.89973 | 29 | 20.6 | 27.1 | 29 | 29.6 | 30.9 | 29 | 29.9 | 23.5 | 28 | 27.6 | 29 | 26.3 | 28.2 | 35.4286 | 23.78 | 19.66827 | 30 | 23.7 | 24 | 28.4 | 27.1 | 28.1 |  |  |  | 1
| 1 | 2 | 30 | 27.4 | 36 | 27.2 | 32.24963 | 29 | 21 | 26.2 | 28 | 29 | 30.6 | 28.7 | 29 | 24.4 | 28.5 | 28.7 | 28 | 26 | 28.8 | 36.0891 | 23.14 | 19.86806 | 30 | 27 | 31 | 27.6 | 28.1 | 27.6 |  |  |  | #N/A
| 1 | 3 | 30 | 28.2 | 36 | 27.1 | 32.63837 | 29 | 22.1 | 27.5 | 29 | 28.9 | 30.6 | 28.8 | 29.3 | 24.3 | 28.5 | 28.7 | 30 | 24.5 | 28.9 | 36.4218 | 23.3 | 19.69843 | 30 | 25.2 | 27 | 27.2 | 27.2 | 27.3 |  |  |  | 16
| 1 | 4 | 30 | 29.3 | 36 | 27.3 | 30.78398 | 29 | 22.2 | 28.1 | 29.2 | 29 | 29.8 | 29 | 29.3 | 24.2 | 28.5 | 27.6 | 28 | 24.9 | 29.1 | 36.0614 | 23.84 | 19.701 | 30 | 25 | 25 | 27.6 | 27.9 | 27.5 |  |  |  | 28.24505
| 1 | 5 | 30 | 27 | 35 | 27.2 | 31.48147 | 28 | 22.3 | 27.5 | 29 | 28.3 | 29.9 | 27.9 | 29.5 | 24 | 28.5 | 29.7 | 29 | 25.2 | 28.6 | 36.3625 | 23.38 | 19.54782 | 30 | 22.8 | 23 | 26.9 | 27.9 | 28 |  |  |  | 40
| 1 | 6 | 30 | 28.1 | 34 | 27 | 30.29376 | 28 | 21.9 | 28.6 | 29.4 | 29 | 30.3 | 27.4 | 29.5 | 25.2 | 28.5 | 29 | 30 | 26.2 | 28.8 | 35.9918 | 23.55 | 19.57459 | 30 | 23 | 24 | 26.5 | 27.1 | 27.9
| Mean |  | 30 | 28.16667 | 34.33333 | 27.28333 | 31.72449 | 28.66667 | 21.68333 | 27.5 | 28.93333 | 28.96667 | 30.35 | 28.46667 | 29.41667 | 24.26667 | 28.41667 | 28.55 | 29 | 25.51667 | 28.73333 | 36.0592 | 23.49833 | 19.67636 | 30 | 24.45 | 25.66667 | 27.36667 | 27.55 | 27.73333
| Median |  | 30 | 28.15 | 35.5 | 27.2 | 31.86555 | 29 | 22 | 27.5 | 29 | 29 | 30.45 | 28.75 | 29.4 | 24.25 | 28.5 | 28.7 | 29 | 25.6 | 28.8 | 36.07525 | 23.465 | 19.68335 | 30 | 24.35 | 24.5 | 27.4 | 27.55 | 27.75
| Std Dev. |  | 0 | 0.8869423 | 2.73252 | 0.3188521 | 1.047162 | 0.5163978 | 0.7082843 | 0.8270429 | 0.4844241 | 0.4131182 | 0.432435 | 0.6623192 | 0.2994439 | 0.5573748 | 0.2041241 | 0.8215838 | 0.8944272 | 0.7521081 | 0.3076795 | 0.3539965 | 0.2758562 | 0.1138329 | 0 | 1.597185 | 2.94392 | 0.6592926 | 0.4636809 | 0.3141125
| Rel.Std.Dev. |  | 0% | 3.149% | 7.959% | 1.169% | 3.301% | 1.801% | 3.266% | 3.007% | 1.674% | 1.426% | 1.425% | 2.327% | 1.018% | 2.297% | 0.7183% | 2.878% | 3.084% | 2.948% | 1.071% | 0.9817% | 1.174% | 0.5785% | 0% | 6.532% | 11.47% | 2.409% | 1.683% | 1.133%
| PDM3 |  | 6.213% | -0.2775% | 21.56% | -3.405% | 12.32% | 1.493% | -23.23% | -2.638% | 2.437% | 2.555% | 7.452% | 0.7846% | 4.148% | -14.09% | 0.6076% | 1.08% | 2.673% | -9.66% | 1.729% | 27.67% | -16.81% | -30.34% | 6.213% | -13.44% | -9.129% | -3.11% | -2.461% | -1.812%
| Z-Score (Absolute) |  | 0.94 | 0.17 | 3.56 | 0.7 | 1.98 | 0.14 | 4.08 | 0.57 | 0.3 | 0.32 | 1.15 | 0.02 | 0.59 | 2.52 | 0.02 | 0.07 | 0.34 | 1.77 | 0.18 | 4.6 | 2.99 | 5.29 | 0.94 | 2.41 | 1.68 | 0.65 | 0.54 | 0.43
| Analytical results for Lu in OREAS 279b (Certified Value 0.13 ppm) | [32 empty] | Certified
Lu | Round | Replicate | Lab | Lab | Lab | Lab | Lab | Lab | Lab | Lab | Lab | Lab | Lab | [20 empty] | 1
| No | No | 4.01 | 4.03 | 4.04 | 4.06 | 4.08 | 4.15 | 4.16 | 4.19 | 4.23 | 4.32 | 4.40 | [20 empty] | ppm
|  |  | 4A*MS | 4A*OES/MS | 4A*MS | 4A*OES/MS | 4A*MS | 4A*OES/MS | 4A*MS | 4A*OES/MS | 4A*MS | 4A*MS | 4A*MS | [20 empty] | 2
3
| 1 | 1 | 0.14 | 0.12 | 0.13 | 0.2 | 0.12 | 0.1 | 0.14 | 0.13 | 0.1186 | 0.12825 | 0.13 | [20 empty] | 1
| 1 | 2 | 0.14 | 0.14 | 0.12 | 0.2 | 0.15 | 0.1 | 0.14 | 0.15 | 0.1278 | 0.1282 | 0.13 | [20 empty] | 4
| 1 | 3 | 0.14 | 0.15 | 0.12 | 0.2 | 0.14 | 0.1 | 0.14 | 0.13 | 0.1122 | 0.14205 | 0.12 | [20 empty] | 16
| 1 | 4 | 0.14 | 0.15 | 0.12 | 0.1 | 0.13 | 0.1 | 0.14 | 0.14 | 0.1217 | 0.1244 | 0.13 | [20 empty] | 0.1327731
| 1 | 5 | 0.14 | 0.15 | 0.12 | 0.2 | 0.12 | 0.1 | 0.16 | 0.13 | 0.1295 | 0.11635 | 0.13 | [20 empty] | 41
| 1 | 6 | 0.14 | 0.13 | 0.14 | 0.2 | 0.13 | 0.1 | 0.14 | 0.14 | 0.1293 | 0.1214 | 0.13
| Mean |  | 0.14 | 0.14 | 0.125 | 0.1833333 | 0.1316667 | 0.1 | 0.1433333 | 0.1366667 | 0.1231833 | 0.126775 | 0.1283333
| Median |  | 0.14 | 0.145 | 0.12 | 0.2 | 0.13 | 0.1 | 0.14 | 0.135 | 0.12475 | 0.1263 | 0.13
| Std Dev. |  | 0 | 0.01264911 | 0.0083666 | 0.04082483 | 0.01169045 | 1.520235e-17 | 0.008164966 | 0.008164966 | 0.006963739 | 0.008726325 | 0.004082483
| Rel.Std.Dev. |  | 0% | 9.035% | 6.693% | 22.27% | 8.879% | 1.52e-14% | 5.696% | 5.974% | 5.653% | 6.883% | 3.181%
| PDM3 |  | 5.443% | 5.443% | -5.854% | 38.08% | -0.8334% | -24.68% | 7.954% | 2.932% | -7.223% | -4.518% | -3.344%
| Z-Score (Absolute) |  | 0.84 | 0.84 | 0.67 | NA | 0 | NA | 1.18 | 0.51 | 0.86 | 0.49 | 0.34
Results from laboratories 4.06 and 4.15 were removed due to their 0.1 ppm reading resolution.
| Analytical results for Mg in OREAS 279b (Certified Value 0.855 wt.%) | [32 empty] | Certified
Mg | Round | Replicate | Lab | Lab | Lab | Lab | Lab | Lab | Lab | Lab | Lab | Lab | Lab | Lab | Lab | Lab | Lab | Lab | Lab | Lab | Lab | Lab | Lab | Lab | Lab | Lab | Lab | Lab | Lab | Lab | Lab | Lab | Lab | 1
| No | No | 4.01 | 4.02 | 4.03 | 4.04 | 4.05 | 4.06 | 4.07 | 4.08 | 4.09 | 4.10 | 4.11 | 4.12 | 4.13 | 4.15 | 4.16 | 4.18 | 4.19 | 4.20 | 4.22 | 4.23 | 4.24 | 4.27 | 4.28 | 4.29 | 4.30 | 4.32 | 4.33 | 4.34 | 4.38 | 4.39 | 4.40 | wt.%
|  |  | 4A*OES/MS | 4A*OES/MS | 4A*OES/MS | 4A*MS | 4A*OES | 4A*OES/MS | 4A*MS | 4A*MS | 4A*OES/MS | 4A*OES/MS | 4A*OES/MS | 4A*OES/MS | 4A*OES/MS | 4A*OES/MS | 4A*OES | 4A*MS | 4A*OES/MS | 4A*OES/MS | 4A*OES | 4A*OES | 4A*MS | 4A*OES | 4A*OES | 4A*OES | 4A*OES | 4A*MS | 4A*MS | 4A*OES | 4A*OES | 4A*MS | 4A*OES | 3
3
| 1 | 1 | 0.886 | 0.88 | 0.7 | 0.82 | 0.8834955 | 0.84 | 0.96 | 0.8 | 0.83 | 0.86 | 0.85 | 0.83 | 0.84 | 0.81 | 0.83 | 0.84 | 0.85 | 0.9 | 0.83 | 1.001 | 0.88 | 0.83613 | 0.9709 | 0.861 | 0.811 | 0.935549 | 0.8829 | 0.44 | 0.933 | 0.8624 | 0.8747 | 1
| 1 | 2 | 0.895 | 0.84 | 0.85 | 0.83 | 0.8842501 | 0.88 | 1.01 | 0.81 | 0.81 | 0.85 | 0.85 | 0.81 | 0.81 | 0.84 | 0.86 | 0.79 | 0.89 | 0.88 | 0.84 | 1.0006 | 0.87 | 0.83617 | 0.9649 | 0.875 | 0.779 | 0.893319 | 0.8959 | 0.97 | 0.897 | 0.8532 | 0.8854 | #N/A
| 1 | 3 | 0.886 | 0.88 | 0.85 | 0.83 | 0.8899448 | 1.03 | 0.84 | 0.84 | 0.84 | 0.84 | 0.84 | 0.81 | 0.83 | 0.83 | 0.85 | 0.82 | 0.87 | 0.89 | 0.85 | 1.0092 | 0.87 | 0.83527 | 0.989 | 0.8409 | 0.822 | 0.9615565 | 0.8813 | 0.89 | 0.934 | 0.8452 | 0.8468 | 16
| 1 | 4 | 0.894 | 0.88 | 0.87 | 0.84 | 0.8920862 | 1.03 | 0.84 | 0.85 | 0.84 | 0.85 | 0.82 | 0.82 | 0.82 | 0.85 | 0.83 | 0.83 | 0.84 | 0.88 | 0.86 | 1.0101 | 0.88 | 0.83499 | 0.989 | 0.8515 | 0.797 | 0.930811 | 0.8834 | 0.6 | 0.932 | 0.8389 | 0.8775 | 0.8548547
| 1 | 5 | 0.904 | 0.88 | 0.85 | 0.83 | 0.8845963 | 0.9 | 1 | 0.85 | 0.83 | 0.83 | 0.82 | 0.84 | 0.82 | 0.83 | 0.86 | 0.86 | 0.89 | 0.87 | 0.84 | 1.012 | 0.87 | 0.83572 | 0.9709 | 0.8594 | 0.796 | 0.878796 | 0.8935 | 0.64 | 0.929 | 0.8499 | 0.8747 | 42
| 1 | 6 | 0.894 | 0.87 | 0.83 | 0.84 | 0.8879869 | 0.88 | 0.83 | 0.86 | 0.84 | 0.85 | 0.83 | 0.83 | 0.83 | 0.86 | 0.84 | 0.86 | 0.88 | 0.88 | 0.85 | 1.0073 | 0.88 | 0.8354 | 0.9649 | 0.8666 | 0.782 | 0.9182965 | 0.8931 | 0.52 | 0.934 | 0.8462 | 0.8617
| Mean |  | 0.8931667 | 0.8716667 | 0.825 | 0.8316667 | 0.88706 | 0.9266667 | 0.9133333 | 0.835 | 0.8316667 | 0.8466667 | 0.835 | 0.8233333 | 0.825 | 0.8366667 | 0.845 | 0.8333333 | 0.87 | 0.8833333 | 0.845 | 1.0067 | 0.875 | 0.8356133 | 0.9749333 | 0.8590667 | 0.7978333 | 0.9197213 | 0.88835 | 0.6766667 | 0.9265 | 0.8493 | 0.8701333
| Median |  | 0.894 | 0.88 | 0.85 | 0.83 | 0.8862916 | 0.89 | 0.9 | 0.845 | 0.835 | 0.85 | 0.835 | 0.825 | 0.825 | 0.835 | 0.845 | 0.835 | 0.875 | 0.88 | 0.845 | 1.00825 | 0.875 | 0.83556 | 0.9709 | 0.8602 | 0.7965 | 0.92455375 | 0.88825 | 0.62 | 0.9325 | 0.84805 | 0.8747
| Std Dev. |  | 0.006705719 | 0.01602082 | 0.06252999 | 0.007527727 | 0.003496119 | 0.08238123 | 0.0857127 | 0.02428992 | 0.01169045 | 0.01032796 | 0.01378405 | 0.0121106 | 0.01048809 | 0.0175119 | 0.01378405 | 0.0265832 | 0.02097618 | 0.01032796 | 0.01048809 | 0.004815807 | 0.005477226 | 0.0004775214 | 0.01122153 | 0.01184697 | 0.0165338 | 0.02999224 | 0.006480664 | 0.2094437 | 0.01457052 | 0.00802197 | 0.01374491
| Rel.Std.Dev. |  | 0.7508% | 1.838% | 7.579% | 0.9051% | 0.3941% | 8.89% | 9.385% | 2.909% | 1.406% | 1.22% | 1.651% | 1.471% | 1.271% | 2.093% | 1.631% | 3.19% | 2.411% | 1.169% | 1.241% | 0.4784% | 0.626% | 0.05715% | 1.151% | 1.379% | 2.072% | 3.261% | 0.7295% | 30.95% | 1.573% | 0.9445% | 1.58%
| PDM3 |  | 4.482% | 1.967% | -3.492% | -2.713% | 3.767% | 8.4% | 6.841% | -2.323% | -2.713% | -0.9578% | -2.323% | -3.687% | -3.492% | -2.128% | -1.153% | -2.518% | 1.772% | 3.331% | -1.153% | 17.76% | 2.357% | -2.251% | 14.05% | 0.4927% | -6.67% | 7.588% | 3.918% | -20.84% | 8.381% | -0.6498% | 1.787%
| Z-Score (Absolute) |  | 1.22 | 0.62 | 0.67 | 0.49 | 1.05 | 2.15 | 1.78 | 0.4 | 0.49 | 0.07 | 0.4 | 0.72 | 0.67 | 0.35 | 0.12 | 0.44 | 0.57 | 0.94 | 0.12 | 4.37 | 0.71 | 0.38 | 3.49 | 0.27 | 1.43 | 1.95 | 1.08 | 4.79 | 2.14 | 0 | 0.58
| Analytical results for Mn in OREAS 279b (Certified Value 0.014 wt.%) | [32 empty] | Certified
Mn | Round | Replicate | Lab | Lab | Lab | Lab | Lab | Lab | Lab | Lab | Lab | Lab | Lab | Lab | Lab | Lab | Lab | Lab | Lab | Lab | Lab | Lab | Lab | Lab | Lab | Lab | Lab | Lab | Lab | Lab | Lab | Lab | Lab | 1
| No | No | 4.01 | 4.02 | 4.03 | 4.04 | 4.05 | 4.06 | 4.07 | 4.08 | 4.09 | 4.10 | 4.11 | 4.12 | 4.13 | 4.15 | 4.16 | 4.18 | 4.19 | 4.20 | 4.22 | 4.23 | 4.24 | 4.27 | 4.28 | 4.29 | 4.30 | 4.32 | 4.33 | 4.34 | 4.38 | 4.39 | 4.40 | wt.%
|  |  | 4A*OES/MS | 4A*OES/MS | 4A*OES/MS | 4A*MS | 4A*OES | 4A*OES/MS | 4A*MS | 4A*MS | 4A*OES/MS | 4A*OES/MS | 4A*OES/MS | 4A*OES/MS | 4A*OES/MS | 4A*OES/MS | 4A*OES | 4A*MS | 4A*OES/MS | 4A*OES/MS | 4A*OES | 4A*OES | 4A*MS | 4A*OES | 4A*OES | 4A*OES | 4A*MS | 4A*MS | 4A*MS | 4A*OES | 4A*OES | 4A*MS | 4A*OES | 3
3
| 1 | 1 | 0.0146 | 0.0145 | 0.01 | 0.0138 | 0.01504871 | 0.016 | 0.0123 | 0.0143 | 0.0141 | 0.0141 | 0.0149 | 0.0144 | 0.0142 | 0.0137 | 0.0136 | 0.0149 | 0.0143 | 0.0144 | 0.0146 | 0.0141 | 0.01687 | 0.014156725 | 0.0155 | 0.0147 | 0.01420253 | 0.014832 | 0.0135 | 0.0142 | 0.0153 | 0.0144 | 0.0145 | 1
| 1 | 2 | 0.0148 | 0.014 | 0.01 | 0.0141 | 0.01427089 | 0.0157 | 0.0125 | 0.0146 | 0.0138 | 0.0142 | 0.0149 | 0.0141 | 0.0137 | 0.0153 | 0.0142 | 0.014 | 0.0149 | 0.0145 | 0.0147 | 0.0142 | 0.01669 | 0.0142746 | 0.0155 | 0.0149 | 0.01381949 | 0.014626 | 0.0137 | 0.0159 | 0.0149 | 0.0141 | 0.0147 | 21
| 1 | 3 | 0.0147 | 0.0144 | 0.01 | 0.014 | 0.01452324 | 0.0151 | 0.0148 | 0.0143 | 0.0141 | 0.0136 | 0.0147 | 0.0146 | 0.0139 | 0.0152 | 0.014 | 0.0145 | 0.0145 | 0.0144 | 0.0146 | 0.0143 | 0.01664 | 0.01426435 | 0.0163 | 0.0144 | 0.01488764 | 0.0152955 | 0.0132 | 0.015 | 0.0156 | 0.0141 | 0.014 | 16
| 1 | 4 | 0.0148 | 0.0143 | 0.01 | 0.0141 | 0.01482866 | 0.016 | 0.0156 | 0.0144 | 0.0142 | 0.0139 | 0.0143 | 0.0146 | 0.0138 | 0.0155 | 0.0138 | 0.0146 | 0.0142 | 0.0143 | 0.0148 | 0.0143 | 0.01669 | 0.0141017 | 0.0155 | 0.0145 | 0.01419857 | 0.0152955 | 0.0135 | 0.0138 | 0.0152 | 0.0137 | 0.0144 | 0.01440741
| 1 | 5 | 0.015 | 0.0143 | 0.01 | 0.014 | 0.01454809 | 0.017 | 0.013 | 0.0142 | 0.014 | 0.0137 | 0.0145 | 0.0143 | 0.0139 | 0.0153 | 0.0142 | 0.0152 | 0.015 | 0.0144 | 0.0145 | 0.0144 | 0.01685 | 0.0141992 | 0.0155 | 0.0147 | 0.01338238 | 0.01442 | 0.0137 | 0.0139 | 0.0153 | 0.0137 | 0.0144 | 43
| 1 | 6 | 0.0148 | 0.0143 | 0.01 | 0.014 | 0.01504196 | 0.016 | 0.0155 | 0.0143 | 0.014 | 0.0137 | 0.0146 | 0.0142 | 0.0137 | 0.0153 | 0.0144 | 0.0151 | 0.0148 | 0.0143 | 0.0146 | 0.0142 | 0.01666 | 0.014224375 | 0.0163 | 0.0148 | 0.01562294 | 0.014626 | 0.0135 | 0.0138 | 0.0151 | 0.0144 | 0.0142
| Mean |  | 0.01478333 | 0.0143 | 0.01 | 0.014 | 0.01471026 | 0.01596667 | 0.01395 | 0.01435 | 0.01403333 | 0.01386667 | 0.01465 | 0.01436667 | 0.01386667 | 0.01505 | 0.01403333 | 0.01471667 | 0.01461667 | 0.01438333 | 0.01463333 | 0.01425 | 0.01673333 | 0.01420349 | 0.01576667 | 0.01466667 | 0.01435226 | 0.01484917 | 0.01351667 | 0.01443333 | 0.01523333 | 0.01406667 | 0.01436667
| Median |  | 0.0148 | 0.0143 | 0.01 | 0.014 | 0.01468837 | 0.016 | 0.0139 | 0.0143 | 0.01405 | 0.0138 | 0.01465 | 0.01435 | 0.01385 | 0.0153 | 0.0141 | 0.01475 | 0.01465 | 0.0144 | 0.0146 | 0.01425 | 0.01669 | 0.0142117875 | 0.0155 | 0.0147 | 0.01420055 | 0.014729 | 0.0135 | 0.01405 | 0.01525 | 0.0141 | 0.0144
| Std Dev. |  | 0.000132916 | 0.000167332 | 0 | 0.0001095445 | 0.00031398 | 0.000615359 | 0.001521512 | 0.0001378405 | 0.000136626 | 0.000242212 | 0.0002345208 | 0.0002065591 | 0.0001861899 | 0.0006685806 | 0.000294392 | 0.0004445972 | 0.0003311596 | 7.527727e-05 | 0.0001032796 | 0.0001048809 | 0.0001001332 | 6.597474e-05 | 0.0004131182 | 0.0001861899 | 0.0007964676 | 0.0003694624 | 0.0001834848 | 0.000850098 | 0.000233809 | 0.0003141125 | 0.000242212
| Rel.Std.Dev. |  | 0.8991% | 1.17% | 0% | 0.7825% | 2.134% | 3.854% | 10.91% | 0.9606% | 0.9736% | 1.747% | 1.601% | 1.438% | 1.343% | 4.442% | 2.098% | 3.021% | 2.266% | 0.5234% | 0.7058% | 0.736% | 0.5984% | 0.4645% | 2.62% | 1.269% | 5.549% | 2.488% | 1.357% | 5.89% | 1.535% | 2.233% | 1.686%
| PDM3 |  | 2.609% | -0.7455% | -30.59% | -2.828% | 2.102% | 10.82% | -3.175% | -0.3985% | -2.596% | -3.753% | 1.684% | -0.2828% | -3.753% | 4.46% | -2.596% | 2.146% | 1.452% | -0.1671% | 1.568% | -1.093% | 16.14% | -1.415% | 9.434% | 1.799% | -0.3828% | 3.066% | -6.183% | 0.1799% | 5.733% | -2.365% | -0.2828%
| Z-Score (Absolute) |  | 0.84 | 0.13 | 8.83 | 0.74 | 0.7 | 3.24 | 0.84 | 0.03 | 0.67 | 1.01 | 0.57 | 0 | 1.01 | 1.38 | 0.67 | 0.71 | 0.51 | 0.03 | 0.54 | 0.24 | 4.79 | 0.33 | 2.79 | 0.61 | 0.03 | 0.98 | 1.72 | 0.13 | 1.75 | 0.61 | 0
| Analytical results for Mo in OREAS 279b (Certified Value 12.2 ppm) | [32 empty] | Certified
Mo | Round | Replicate | Lab | Lab | Lab | Lab | Lab | Lab | Lab | Lab | Lab | Lab | Lab | Lab | Lab | Lab | Lab | Lab | Lab | Lab | Lab | Lab | Lab | Lab | Lab | Lab | Lab | Lab | Lab | Lab | Lab | Lab | Lab | 1
| No | No | 4.01 | 4.02 | 4.03 | 4.04 | 4.05 | 4.06 | 4.07 | 4.08 | 4.09 | 4.10 | 4.11 | 4.12 | 4.13 | 4.15 | 4.16 | 4.18 | 4.19 | 4.20 | 4.22 | 4.23 | 4.24 | 4.27 | 4.28 | 4.29 | 4.30 | 4.32 | 4.33 | 4.34 | 4.38 | 4.39 | 4.40 | ppm
|  |  | 4A*MS | 4A*OES/MS | 4A*OES/MS | 4A*MS | 4A*OES | 4A*OES/MS | 4A*MS | 4A*MS | 4A*OES/MS | 4A*OES/MS | 4A*OES/MS | 4A*OES/MS | 4A*OES/MS | 4A*OES/MS | 4A*MS | 4A*MS | 4A*OES/MS | 4A*OES/MS | 4A*OES | 4A*OES | 4A*MS | 4A*MS | 4A*MS | 4A*OES | 4A*MS | 4A*MS | 4A*MS | 4A*OES | 4A*MS | 4A*MS | 4A*MS | 1
2
| 1 | 1 | 12.17 | 12.4 | 10.02 | 12.27 | 11.86009 | 12 | 9.33 | 13.21 | 12.5 | 12.4 | 12.55 | 11.8 | 12.65 | 10.96 | 11.9 | 11.6 | 12.31 | 12.6 | 12.8 | 11.7059 | 11.54 | 10.36069 | 15.1 | 13 | 11.56908 | 12.55 | 14.2 | 16 | 12.6 | 12.9 | 12.2 | 1
| 1 | 2 | 12.12 | 12.54 | 12.08 | 12.03 | 12.2642 | 13 | 9.8 | 14.68 | 12.25 | 12.75 | 12.5 | 11.7 | 12.15 | 12.47 | 12.3 | 12 | 13.01 | 12.3 | 12.8 | 11.7681 | 11.51 | 10.38741 | 14.2 | 15 | 11.25087 | 12.3 | 14.5 | 15 | 12.2 | 12.8 | 12.1 | 22
| 1 | 3 | 12.39 | 12.44 | 12.01 | 12.43 | 12.32445 | 12 | 11.7 | 15.07 | 11.8 | 11.9 | 12.25 | 11.25 | 13.65 | 12.29 | 12.2 | 11.9 | 12.45 | 12.4 | 12.83 | 11.8792 | 11.57 | 10.41364 | 14.7 | 13 | 11.71278 | 12.45 | 14.3 | 15 | 12.8 | 12.7 | 12 | 16
| 1 | 4 | 12.47 | 12.82 | 12.21 | 12.81 | 12.33544 | 12 | 12.6 | 13.79 | 12.2 | 11.65 | 12.15 | 11.55 | 12.3 | 12.37 | 12.4 | 11.5 | 13.1 | 12.6 | 12.8 | 11.7647 | 11.9 | 10.53869 | 14.5 | 13 | 11.48998 | 12.3 | 14.4 | 14 | 12.6 | 12.3 | 12.2 | 12.22
| 1 | 5 | 12.29 | 12.27 | 11.94 | 12.27 | 11.95321 | 12 | 10.4 | 13.41 | 12.65 | 11.65 | 12.25 | 11.5 | 13.45 | 12.1 | 12.3 | 12 | 12.55 | 12.3 | 12.84 | 11.7567 | 11.79 | 10.56512 | 15.6 | 13 | 11.39674 | 11.6 | 14.4 | 15 | 12.2 | 12.7 | 12.1 | 44
| 1 | 6 | 12.24 | 12.39 | 11.81 | 12.29 | 11.98023 | 12 | 12.2 | 13.67 | 12.35 | 12.15 | 12.45 | 11.45 | 12.4 | 12.4 | 12.4 | 11.9 | 13.12 | 12.5 | 12.88 | 11.7274 | 11.66 | 10.51655 | 14.9 | 13 | 11.61493 | 12.4 | 14.3 | 15 | 12.2 | 12.8 | 11.8
| Mean |  | 12.28 | 12.47667 | 11.67833 | 12.35 | 12.1196 | 12.16667 | 11.005 | 13.97167 | 12.29167 | 12.08333 | 12.35833 | 11.54167 | 12.76667 | 12.09833 | 12.25 | 11.81667 | 12.75667 | 12.45 | 12.825 | 11.767 | 11.66167 | 10.46368 | 14.83333 | 13.33333 | 11.50573 | 12.26667 | 14.35 | 15 | 12.43333 | 12.7 | 12.06667
| Median |  | 12.265 | 12.42 | 11.975 | 12.28 | 12.12222 | 12 | 11.05 | 13.73 | 12.3 | 12.025 | 12.35 | 11.525 | 12.525 | 12.33 | 12.3 | 11.9 | 12.78 | 12.45 | 12.815 | 11.7607 | 11.615 | 10.4651 | 14.8 | 13 | 11.52953 | 12.35 | 14.35 | 15 | 12.4 | 12.75 | 12.1
| Std Dev. |  | 0.1323631 | 0.189385 | 0.8233934 | 0.2595381 | 0.2116199 | 0.4082483 | 1.347498 | 0.7386045 | 0.2922613 | 0.4377975 | 0.162532 | 0.1934339 | 0.6314006 | 0.5719237 | 0.1870829 | 0.2136976 | 0.3606476 | 0.1378405 | 0.03209361 | 0.06000467 | 0.1545855 | 0.0867659 | 0.4885352 | 0.8164966 | 0.1648528 | 0.340098 | 0.1048809 | 0.6324555 | 0.265832 | 0.2097618 | 0.1505545
| Rel.Std.Dev. |  | 1.078% | 1.518% | 7.051% | 2.102% | 1.746% | 3.355% | 12.24% | 5.286% | 2.378% | 3.623% | 1.315% | 1.676% | 4.946% | 4.727% | 1.527% | 1.808% | 2.827% | 1.107% | 0.2502% | 0.5099% | 1.326% | 0.8292% | 3.293% | 6.124% | 1.433% | 2.773% | 0.7309% | 4.216% | 2.138% | 1.652% | 1.248%
| PDM3 |  | 0.491% | 2.1% | -4.433% | 1.064% | -0.8216% | -0.4364% | -9.943% | 14.33% | 0.5865% | -1.118% | 1.132% | -5.551% | 4.474% | -0.9956% | 0.2455% | -3.301% | 4.392% | 1.882% | 4.951% | -3.707% | -4.569% | -14.37% | 21.39% | 9.111% | -5.845% | 0.3819% | 17.43% | 22.75% | 1.746% | 3.928% | -1.255%
| Z-Score (Absolute) |  | 0.01 | 0.31 | 0.91 | 0.12 | 0.23 | NA | 1.94 | 2.59 | 0.03 | 0.29 | 0.13 | 1.12 | 0.75 | 0.27 | 0.04 | 0.7 | 0.74 | 0.27 | 0.84 | 0.77 | 0.93 | 2.76 | 3.91 | NA | 1.17 | 0.01 | 3.17 | NA | 0.24 | 0.65 | 0.32
| Analytical results for Na in OREAS 279b (Certified Value 0.08 wt.%) | [32 empty] | Certified
Na | Round | Replicate | Lab | Lab | Lab | Lab | Lab | Lab | Lab | Lab | Lab | Lab | Lab | Lab | Lab | Lab | Lab | Lab | Lab | Lab | Lab | Lab | Lab | Lab | Lab | Lab | Lab | Lab | Lab | Lab | Lab | Lab | Lab | 1
| No | No | 4.01 | 4.02 | 4.03 | 4.04 | 4.05 | 4.06 | 4.07 | 4.08 | 4.09 | 4.10 | 4.11 | 4.12 | 4.13 | 4.15 | 4.16 | 4.18 | 4.19 | 4.20 | 4.22 | 4.23 | 4.24 | 4.27 | 4.28 | 4.29 | 4.30 | 4.32 | 4.33 | 4.34 | 4.38 | 4.39 | 4.40 | wt.%
|  |  | 4A*OES/MS | 4A*OES/MS | 4A*OES/MS | 4A*MS | 4A*OES | 4A*OES/MS | 4A*MS | 4A*MS | 4A*OES/MS | 4A*OES/MS | 4A*OES/MS | 4A*OES/MS | 4A*OES/MS | 4A*OES/MS | 4A*OES | 4A*MS | 4A*OES/MS | 4A*OES/MS | 4A*OES | 4A*OES | 4A*MS | 4A*OES | 4A*OES | 4A*OES | 4A*OES | 4A*MS | 4A*MS | 4A*OES | 4A*OES | 4A*MS | 4A*OES | 3
3
| 1 | 1 | 0.082 | 0.1 | 0.07 | 0.09 | 0.1066805 | 0.08 | 0.07 | 0.081 | 0.08 | 0.08 | 0.08 | 0.08 | 0.08 | 0.07 | 0.09 | 0.082 | 0.19 | 0.08 | 0.06 | 0.2812 | 0.12 | 0.080702 | 0.082 | 0.0703 | 0.09 | 0.1153 | 0.075 | 0.2 | 0.077 | 0.0745 | 0.0759 | 1
| 1 | 2 | 0.083 | 0.09 | 0.08 | 0.09 | 0.1097771 | 0.07 | 0.07 | 0.083 | 0.08 | 0.08 | 0.08 | 0.07 | 0.08 | 0.074 | 0.08 | 0.077 | 0.22 | 0.08 | 0.06 | 0.2683 | 0.12 | 0.080351 | 0.082 | 0.0708 | 0.0864 | 0.10715 | 0.0754 | 0.2 | 0.076 | 0.0733 | 0.0775 | #N/A
| 1 | 3 | 0.082 | 0.1 | 0.08 | 0.09 | 0.1113343 | 0.08 | 0.09 | 0.083 | 0.08 | 0.08 | 0.08 | 0.08 | 0.08 | 0.073 | 0.08 | 0.081 | 0.2 | 0.08 | 0.06 | 0.2753 | 0.12 | 0.080162 | 0.082 | 0.0686 | 0.0912 | 0.202 | 0.0744 | 0.15 | 0.082 | 0.0716 | 0.0756 | 16
| 1 | 4 | 0.083 | 0.1 | 0.08 | 0.09 | 0.1070501 | 0.08 | 0.09 | 0.081 | 0.08 | 0.08 | 0.08 | 0.08 | 0.08 | 0.073 | 0.09 | 0.082 | 0.22 | 0.08 | 0.07 | 0.2538 | 0.12 | 0.080726 | 0.082 | 0.069 | 0.0888 | 0.1154 | 0.0745 | 0.17 | 0.08 | 0.0727 | 0.078 | 0.07971311
| 1 | 5 | 0.084 | 0.1 | 0.08 | 0.09 | 0.1083682 | 0.08 | 0.08 | 0.087 | 0.08 | 0.08 | 0.08 | 0.08 | 0.08 | 0.073 | 0.08 | 0.084 | 0.2 | 0.08 | 0.06 | 0.2729 | 0.12 | 0.080438 | 0.082 | 0.0695 | 0.0888 | 0.1106 | 0.0748 | 0.16 | 0.08 | 0.0747 | 0.0771 | 45
| 1 | 6 | 0.083 | 0.1 | 0.08 | 0.09 | 0.1117067 | 0.07 | 0.09 | 0.086 | 0.08 | 0.08 | 0.08 | 0.08 | 0.08 | 0.075 | 0.08 | 0.083 | 0.21 | 0.08 | 0.06 | 0.2656 | 0.12 | 0.080876 | 0.082 | 0.0703 | 0.1092 | 0.11625 | 0.0747 | 0.15 | 0.076 | 0.0732 | 0.0759
| Mean |  | 0.08283333 | 0.09833333 | 0.07833333 | 0.09 | 0.1091528 | 0.07666667 | 0.08166667 | 0.0835 | 0.08 | 0.08 | 0.08 | 0.07833333 | 0.08 | 0.073 | 0.08333333 | 0.0815 | 0.2066667 | 0.08 | 0.06166667 | 0.2695167 | 0.12 | 0.0805425 | 0.082 | 0.06975 | 0.0924 | 0.1277833 | 0.0748 | 0.1716667 | 0.0785 | 0.07333333 | 0.07666667
| Median |  | 0.083 | 0.1 | 0.08 | 0.09 | 0.1090727 | 0.08 | 0.085 | 0.083 | 0.08 | 0.08 | 0.08 | 0.08 | 0.08 | 0.073 | 0.08 | 0.082 | 0.205 | 0.08 | 0.06 | 0.2706 | 0.12 | 0.08057 | 0.082 | 0.0699 | 0.0894 | 0.11535 | 0.07475 | 0.165 | 0.0785 | 0.07325 | 0.0765
| Std Dev. |  | 0.0007527727 | 0.004082483 | 0.004082483 | 1.520235e-17 | 0.00213634 | 0.005163978 | 0.009831921 | 0.00250998 | 0 | 0 | 0 | 0.004082483 | 0 | 0.00167332 | 0.005163978 | 0.002428992 | 0.0121106 | 0 | 0.004082483 | 0.009436401 | 0 | 0.0002693353 | 0 | 0.0008549854 | 0.00838284 | 0.03652756 | 0.000363318 | 0.02316607 | 0.00250998 | 0.001153545 | 0.0009973298
| Rel.Std.Dev. |  | 0.9088% | 4.152% | 5.212% | 1.689e-14% | 1.957% | 6.736% | 12.04% | 3.006% | 0% | 0% | 0% | 5.212% | 0% | 2.292% | 6.197% | 2.98% | 5.86% | 0% | 6.62% | 3.501% | 0% | 0.3344% | 0% | 1.226% | 9.072% | 28.59% | 0.4857% | 13.49% | 3.197% | 1.573% | 1.301%
| PDM3 |  | 3.914% | 23.36% | -1.731% | 12.9% | 36.93% | -3.822% | 2.451% | 4.751% | 0.3599% | 0.3599% | 0.3599% | -1.731% | 0.3599% | -8.422% | 4.542% | 2.242% | 159.3% | 0.3599% | -22.64% | 238.1% | 50.54% | 1.04% | 2.869% | -12.5% | 15.92% | 60.3% | -6.163% | 115.4% | -1.522% | -8.003% | -3.822%
| Z-Score (Absolute) |  | 0.4 | 3.1 | 0.38 | 1.65 | 4.98 | 0.67 | 0.2 | 0.51 | 0.09 | 0.09 | 0.09 | 0.38 | 0.09 | 1.31 | 0.49 | 0.17 | 21.94 | 0.09 | 3.28 | 32.88 | 6.86 | 0 | 0.18 | 1.88 | 2.06 | 8.22 | 1 | 15.85 | 0.36 | 1.25 | 0.67
| Analytical results for Nb in OREAS 279b (Certified Value 4.89 ppm) | [32 empty] | Certified
Nb | Round | Replicate | Lab | Lab | Lab | Lab | Lab | Lab | Lab | Lab | Lab | Lab | Lab | Lab | Lab | Lab | Lab | Lab | Lab | Lab | Lab | Lab | Lab | Lab | Lab | Lab | Lab | Lab | Lab |  |  |  |  | 1
| No | No | 4.01 | 4.02 | 4.03 | 4.04 | 4.05 | 4.06 | 4.07 | 4.08 | 4.09 | 4.10 | 4.11 | 4.12 | 4.13 | 4.15 | 4.16 | 4.18 | 4.19 | 4.20 | 4.22 | 4.23 | 4.28 | 4.30 | 4.32 | 4.34 | 4.38 | 4.39 | 4.40 |  |  |  |  | ppm
|  |  | 4A*MS | 4A*OES/MS | 4A*OES/MS | 4A*MS | 4A*OES | 4A*OES/MS | 4A*MS | 4A*MS | 4A*OES/MS | 4A*OES/MS | 4A*OES/MS | 4A*OES/MS | 4A*OES/MS | 4A*OES/MS | 4A*MS | 4A*MS | 4A*OES/MS | 4A*OES/MS | 4A*OES | 4A*OES | 4A*MS | 4A*MS | 4A*MS | 4A*OES | 4A*MS | 4A*MS | 4A*MS |  |  |  |  | 2
3
| 1 | 1 | 4.8 | 5.2 | 4 | 4.6 | 4.766973 | 3.6 | 2.7 | 5.52 | 5.1 | 5.2 | 5.3 | 5.2 | 5.6 | 3.96 | 4.7 | 5.1 | 4.6 | 4.6 | 4.9 | 11.2338 | 6.4 | 4.897642 | 3.935 | < 10 | 4.6 | 4.9 | 4.81 |  |  |  |  | 1
| 1 | 2 | 4.7 | 5.2 | 4.9 | 4.6 | 4.651982 | 3.6 | 2.9 | 5.56 | 5 | 5.3 | 5.2 | 5 | 5.6 | 4.57 | 5 | 5.2 | 4.7 | 4.6 | 4.9 | 11.6176 | 6 | 4.698241 | 4.005 | < 10 | 4.7 | 5.04 | 4.66 |  |  |  |  | 5
| 1 | 3 | 4.7 | 5.1 | 4.9 | 4.7 | 4.877871 | 4.2 | 5.5 | 5.91 | 5.1 | 4.9 | 5.2 | 5 | 6 | 4.55 | 4.8 | 5.2 | 4.7 | 4.6 | 4.9 | 11.238 | 6.1 | 4.692418 | 4.1 | < 10 | 4.7 | 4.84 | 4.6 |  |  |  |  | 16
| 1 | 4 | 4.6 | 5.4 | 4.9 | 4.8 | 4.858434 | 3.8 | 5.9 | 5.4 | 5.1 | 4.8 | 5.1 | 5 | 5.3 | 4.47 | 4.8 | 5.1 | 4.6 | 4.5 | 4.9 | 11.3816 | 6.1 | 5.644527 | 4.01 | < 10 | 4.2 | 4.45 | 4.9 |  |  |  |  | 4.885206
| 1 | 5 | 4.7 | 5 | 4.6 | 4.8 | 5.193782 | 5.2 | 3.7 | 5.47 | 5.1 | 4.9 | 5.2 | 5.3 | 6.1 | 4.5 | 4.7 | 5.5 | 4.6 | 4.5 | 4.9 | 11.2354 | 6.3 | 4.718364 | 3.74 | < 10 | 4.3 | 4.73 | 4.69 |  |  |  |  | 46
| 1 | 6 | 4.9 | 5.2 | 4.6 | 5 | 5.206327 | 3.4 | 5.8 | 5.42 | 5 | 5.1 | 5.3 | 5.3 | 5.4 | 4.47 | 5 | 5.2 | 4.7 | 4.6 | 4.9 | 12.0808 | 5.9 | 4.690847 | 3.92 | < 10 | 4.1 | 4.93 | 4.78
| Mean |  | 4.733333 | 5.183333 | 4.65 | 4.75 | 4.925895 | 3.966667 | 4.416667 | 5.546667 | 5.066667 | 5.033333 | 5.216667 | 5.133333 | 5.666667 | 4.42 | 4.833333 | 5.216667 | 4.65 | 4.566667 | 4.9 | 11.46453 | 6.133333 | 4.89034 | 3.951667 |  | 4.433333 | 4.815 | 4.74
| Median |  | 4.7 | 5.2 | 4.75 | 4.75 | 4.868153 | 3.7 | 4.6 | 5.495 | 5.1 | 5 | 5.2 | 5.1 | 5.6 | 4.485 | 4.8 | 5.2 | 4.65 | 4.6 | 4.9 | 11.3098 | 6.1 | 4.708302 | 3.97 |  | 4.45 | 4.87 | 4.735
| Std Dev. |  | 0.1032796 | 0.132916 | 0.3507136 | 0.1516575 | 0.2269569 | 0.6623192 | 1.486495 | 0.1877942 | 0.05163978 | 0.1966384 | 0.07527727 | 0.1505545 | 0.3204164 | 0.2290851 | 0.136626 | 0.147196 | 0.05477226 | 0.05163978 | 9.729507e-16 | 0.3367935 | 0.1861899 | 0.3779682 | 0.1219289 |  | 0.265832 | 0.2059854 | 0.1100909
| Rel.Std.Dev. |  | 2.182% | 2.564% | 7.542% | 3.193% | 4.607% | 16.7% | 33.66% | 3.386% | 1.019% | 3.907% | 1.443% | 2.933% | 5.654% | 5.183% | 2.827% | 2.822% | 1.178% | 1.131% | 1.986e-14% | 2.938% | 3.036% | 7.729% | 3.086% |  | 5.996% | 4.278% | 2.323%
| PDM3 |  | -3.109% | 6.103% | -4.815% | -2.768% | 0.8329% | -18.8% | -9.591% | 13.54% | 3.715% | 3.032% | 6.785% | 5.079% | 16% | -9.523% | -1.062% | 6.785% | -4.815% | -6.52% | 0.3028% | 134.7% | 25.55% | 0.1051% | -19.11% |  | -9.25% | -1.437% | -2.972%
| Z-Score (Absolute) |  | 0.44 | 0.81 | 0.67 | 0.39 | 0.1 | 2.56 | 1.31 | 1.82 | 0.49 | 0.4 | 0.91 | 0.67 | 2.15 | 1.31 | 0.16 | 0.91 | 0.67 | 0.9 | 0.03 | 18.24 | 3.45 | 0 | 2.6 | 0.3 | 1.27 | 0.21 | 0.42
| Analytical results for Nd in OREAS 279b (Certified Value 13.5 ppm) | [32 empty] | Certified
Nd | Round | Replicate | Lab | Lab | Lab | Lab | Lab | Lab | Lab | Lab | Lab | Lab | Lab | [20 empty] | 1
| No | No | 4.04 | 4.06 | 4.08 | 4.15 | 4.16 | 4.23 | 4.27 | 4.28 | 4.32 | 4.33 | 4.40 | [20 empty] | ppm
|  |  | 4A*MS | 4A*OES/MS | 4A*MS | 4A*OES/MS | 4A*MS | 4A*MS | 4A*MS | 4A*MS | 4A*MS | 4A*MS | 4A*MS | [20 empty] | 1
2
| 1 | 1 | 13 | 14 | 13 | 13.2 | 14.1 | 13.6512 | 11.27037 | 13.6 | 14.10545 | 13 | 13.86 | [20 empty] | 1
| 1 | 2 | 12.7 | 14.9 | 13.3 | 14.6 | 14.2 | 13.9302 | 11.23102 | 12.9 | 14.38465 | 12 | 13.41 | [20 empty] | 6
| 1 | 3 | 13 | 15.2 | 13.8 | 14.2 | 14 | 12.8213 | 11.17965 | 13.6 | 14.2068 | 13 | 12.72 | [20 empty] | 16
| 1 | 4 | 13.8 | 16.2 | 13.4 | 14.2 | 13.9 | 13.9665 | 11.12408 | 13.2 | 14.1239 | 13 | 13.08 | [20 empty] | 13.46983
| 1 | 5 | 13 | 15 | 12.9 | 14.5 | 13.8 | 15.0892 | 11.26611 | 13.8 | 13.14555 | 12 | 13.1 | [20 empty] | 47
| 1 | 6 | 14.1 | 15 | 13.2 | 14.6 | 14.2 | 14.2516 | 11.25779 | 12.9 | 13.89365 | 13 | 12.94
| Mean |  | 13.26667 | 15.05 | 13.26667 | 14.21667 | 14.03333 | 13.95167 | 11.2215 | 13.33333 | 13.97667 | 12.66667 | 13.185
| Median |  | 13 | 15 | 13.25 | 14.35 | 14.05 | 13.94835 | 11.24441 | 13.4 | 14.114675 | 13 | 13.09
| Std Dev. |  | 0.5501515 | 0.7035624 | 0.3204164 | 0.5307228 | 0.1632993 | 0.7419747 | 0.05835601 | 0.388158 | 0.437109 | 0.5163978 | 0.4001875
| Rel.Std.Dev. |  | 4.147% | 4.675% | 2.415% | 3.733% | 1.164% | 5.318% | 0.52% | 2.911% | 3.127% | 4.077% | 3.035%
| PDM3 |  | -1.508% | 11.73% | -1.508% | 5.544% | 4.183% | 3.577% | -16.69% | -1.013% | 3.763% | -5.963% | -2.115%
| Z-Score (Absolute) |  | 0.07 | 1.8 | 0.07 | 0.93 | 0.73 | 0.65 | 2.21 | 0 | 0.67 | 0.7 | 0.16
| Analytical results for Ni in OREAS 279b (Certified Value 32.9 ppm) | [32 empty] | Certified
Ni | Round | Replicate | Lab | Lab | Lab | Lab | Lab | Lab | Lab | Lab | Lab | Lab | Lab | Lab | Lab | Lab | Lab | Lab | Lab | Lab | Lab | Lab | Lab | Lab | Lab | Lab | Lab | Lab | Lab | Lab | Lab | Lab | Lab | 1
| No | No | 4.01 | 4.02 | 4.03 | 4.04 | 4.05 | 4.06 | 4.07 | 4.08 | 4.09 | 4.10 | 4.11 | 4.12 | 4.13 | 4.15 | 4.16 | 4.18 | 4.19 | 4.20 | 4.22 | 4.23 | 4.24 | 4.27 | 4.28 | 4.29 | 4.30 | 4.32 | 4.33 | 4.34 | 4.38 | 4.39 | 4.40 | ppm
|  |  | 4A*OES/MS | 4A*OES/MS | 4A*OES/MS | 4A*MS | 4A*OES | 4A*OES/MS | 4A*OES | 4A*MS | 4A*OES/MS | 4A*OES/MS | 4A*OES/MS | 4A*OES/MS | 4A*OES/MS | 4A*OES/MS | 4A*MS | 4A*MS | 4A*OES/MS | 4A*OES/MS | 4A*OES | 4A*OES | 4A*MS | 4A*OES | 4A*MS | 4A*OES | 4A*MS | 4A*MS | 4A*MS | 4A*OES | 4A*OES | 4A*MS | 4A*MS | 1
2
| 1 | 1 | 33 | 34.7 | 28.6 | 30.9 | 32.97442 | 34 | 33 | 33.1 | 35.2 | 33.6 | 34.2 | 30.3 | 32.3 | 31.4 | 30 | 32.2 | 33.2 | 32.4 | 35 | 30.7458 | 33.26 | 31.0832 | 40.4 | 33 | 32.49243 | 37.1 | 33.7 | 60 | 34 | 32.6 | 32.7 | 1
| 1 | 2 | 34 | 34 | 32 | 31.5 | 33.92367 | 34 | 35 | 34.3 | 34.4 | 34.2 | 33.7 | 29.9 | 30.2 | 34.2 | 32 | 31.2 | 35.5 | 33.9 | 34.9 | 30.3391 | 32.55 | 31.268 | 39.1 | 34 | 30.07371 | 33.5 | 34.3 | 33 | 34 | 33 | 31.8 | 25
| 1 | 3 | 33 | 34.2 | 34.1 | 31.3 | 34.77892 | 34 | 35 | 32.9 | 33.7 | 31.2 | 33.7 | 32.6 | 34 | 34.1 | 32 | 32 | 34.4 | 33.1 | 34.9 | 30.5252 | 33.28 | 31.074 | 39.2 | 32 | 31.084 | 35.85 | 33.2 | 30 | 35 | 32.2 | 31 | 16
| 1 | 4 | 34 | 35.3 | 32.5 | 31.7 | 34.15224 | 33 | 39 | 35.7 | 34.1 | 31.3 | 33.9 | 32.8 | 30.5 | 34.2 | 32 | 30.6 | 33.4 | 32.3 | 34.8 | 30.3426 | 33.11 | 31.3996 | 38.7 | 32 | 29.98714 | 36.65 | 33.5 | 30 | 36 | 31.6 | 31.7 | 32.89007
| 1 | 5 | 34 | 33.7 | 31 | 31.3 | 33.17398 | 33 | 36 | 33.5 | 34.5 | 31.8 | 32.6 | 32.2 | 33.3 | 33.7 | 32 | 32.2 | 34.9 | 33.6 | 34.6 | 30.2938 | 32.87 | 31.4484 | 39.9 | 33 | 28.55333 | 34.5 | 34.3 | 29 | 34 | 32.1 | 31.7 | 48
| 1 | 6 | 35 | 33.8 | 30.8 | 30.7 | 34.88363 | 33 | 37 | 34.7 | 33.8 | 32.3 | 33.3 | 32.4 | 30.6 | 34.6 | 32 | 31.7 | 35.8 | 32.1 | 34.9 | 30.2081 | 32.73 | 31.3408 | 37.8 | 32 | 32.11686 | 35.05 | 33.7 | 29 | 34 | 32.4 | 31.9
| Mean |  | 33.83333 | 34.28333 | 31.5 | 31.23333 | 33.98114 | 33.5 | 35.83333 | 34.03333 | 34.28333 | 32.4 | 33.56667 | 31.7 | 31.81667 | 33.7 | 31.66667 | 31.65 | 34.53333 | 32.9 | 34.85 | 30.4091 | 32.96667 | 31.269 | 39.18333 | 32.66667 | 30.71791 | 35.44167 | 33.78333 | 35.16667 | 34.5 | 32.31667 | 31.8
| Median |  | 34 | 34.1 | 31.5 | 31.3 | 34.03796 | 33.5 | 35.5 | 33.9 | 34.25 | 32.05 | 33.7 | 32.3 | 31.45 | 34.15 | 32 | 31.85 | 34.65 | 32.75 | 34.9 | 30.34085 | 32.99 | 31.3044 | 39.15 | 32.5 | 30.57886 | 35.45 | 33.7 | 30 | 34 | 32.3 | 31.75
| Std Dev. |  | 0.7527727 | 0.6112828 | 1.852566 | 0.3723797 | 0.7935368 | 0.5477226 | 2.041241 | 1.070825 | 0.5492419 | 1.240967 | 0.5573748 | 1.261745 | 1.614208 | 1.162755 | 0.8164966 | 0.6379655 | 1.072691 | 0.7456541 | 0.1378405 | 0.1948658 | 0.2979038 | 0.1593384 | 0.9108604 | 0.8164966 | 1.474751 | 1.355513 | 0.4400758 | 12.25425 | 0.83666 | 0.4750439 | 0.5440588
| Rel.Std.Dev. |  | 2.225% | 1.783% | 5.881% | 1.192% | 2.335% | 1.635% | 5.696% | 3.146% | 1.602% | 3.83% | 1.661% | 3.98% | 5.073% | 3.45% | 2.578% | 2.016% | 3.106% | 2.266% | 0.3955% | 0.6408% | 0.9037% | 0.5096% | 2.325% | 2.499% | 4.801% | 3.825% | 1.303% | 34.85% | 2.425% | 1.47% | 1.711%
| PDM3 |  | 2.868% | 4.236% | -4.226% | -5.037% | 3.317% | 1.854% | 8.949% | 3.476% | 4.236% | -1.49% | 2.057% | -3.618% | -3.264% | 2.463% | -3.72% | -3.77% | 4.996% | 0.03019% | 5.959% | -7.543% | 0.2329% | -4.929% | 19.13% | -0.6792% | -6.604% | 7.758% | 2.716% | 6.922% | 4.895% | -1.743% | -3.314%
| Z-Score (Absolute) |  | 0.19 | 0.45 | 1.14 | 1.29 | 0.27 | 0 | 1.33 | 0.3 | 0.45 | 0.63 | 0.04 | 1.03 | 0.96 | 0.11 | 1.04 | 1.05 | 0.59 | 0.34 | 0.77 | 1.76 | 0.3 | 1.27 | 3.24 | 0.47 | 1.59 | 1.11 | 0.16 | 0.95 | 0.57 | 0.67 | 0.97
| Analytical results for P in OREAS 279b (Certified Value 0.055 wt.%) | [32 empty] | Certified
P | Round | Replicate | Lab | Lab | Lab | Lab | Lab | Lab | Lab | Lab | Lab | Lab | Lab | Lab | Lab | Lab | Lab | Lab | Lab | Lab | Lab | Lab | Lab | Lab | Lab | Lab | Lab | Lab | Lab | Lab | Lab | Lab | Lab | 1
| No | No | 4.01 | 4.02 | 4.03 | 4.04 | 4.05 | 4.06 | 4.07 | 4.08 | 4.09 | 4.10 | 4.11 | 4.12 | 4.13 | 4.15 | 4.16 | 4.18 | 4.19 | 4.20 | 4.22 | 4.23 | 4.24 | 4.27 | 4.28 | 4.29 | 4.30 | 4.32 | 4.33 | 4.34 | 4.38 | 4.39 | 4.40 | wt.%
|  |  | 4A*OES/MS | 4A*OES/MS | 4A*OES/MS | 4A*MS | 4A*OES | 4A*OES/MS | 4A*MS | 4A*MS | 4A*OES/MS | 4A*OES/MS | 4A*OES/MS | 4A*OES/MS | 4A*OES/MS | 4A*OES/MS | 4A*OES | 4A*MS | 4A*OES/MS | 4A*OES/MS | 4A*OES | 4A*OES | 4A*MS | 4A*OES | 4A*OES | 4A*OES | 4A*OES | 4A*MS | 4A*MS | 4A*OES | 4A*OES | 4A*MS | 4A*OES | 3
3
| 1 | 1 | 0.054 | 0.0574 | 0.0449 | 0.0527 | 0.05745692 | 0.056 | 0.06 | 0.0583 | 0.054 | 0.054 | 0.056 | 0.053 | 0.055 | 0.048 | 0.056 | 0.051 | 0.0535 | 0.0546 | 0.06 | 0.0532 | 0.06 | 0.0484315 | 0.0585 | 0.0534 | 0.051 | 0.0601 | 0.0551 | 0.03 | 0.057 | 0.0522 | 0.0546 | 1
| 1 | 2 | 0.054 | 0.0548 | 0.0542 | 0.0534 | 0.05773849 | 0.056 | 0.063 | 0.0583 | 0.053 | 0.052 | 0.056 | 0.053 | 0.054 | 0.053 | 0.058 | 0.049 | 0.0568 | 0.0541 | 0.05 | 0.0575 | 0.06 | 0.0481552 | 0.0585 | 0.0543 | 0.051 | 0.0592 | 0.0564 | 0.04 | 0.056 | 0.0536 | 0.0552 | #N/A
| 1 | 3 | 0.054 | 0.0571 | 0.054 | 0.053 | 0.05748975 | 0.055 | 0.056 | 0.0586 | 0.054 | 0.052 | 0.055 | 0.052 | 0.055 | 0.051 | 0.055 | 0.051 | 0.0553 | 0.054 | 0.05 | 0.0541 | 0.06 | 0.0482966 | 0.0585 | 0.0518 | 0.052 | 0.05965 | 0.0543 | 0.03 | 0.057 | 0.051 | 0.0534 | 16
| 1 | 4 | 0.055 | 0.0571 | 0.0545 | 0.0535 | 0.05757027 | 0.055 | 0.054 | 0.0596 | 0.054 | 0.052 | 0.054 | 0.052 | 0.054 | 0.052 | 0.057 | 0.051 | 0.0526 | 0.0539 | 0.05 | 0.0537 | 0.06 | 0.0482048 | 0.0593 | 0.0522 | 0.053 | 0.06215 | 0.0548 | 0.03 | 0.059 | 0.051 | 0.0549 | 0.054741
| 1 | 5 | 0.055 | 0.057 | 0.0532 | 0.0531 | 0.05763793 | 0.055 | 0.063 | 0.0589 | 0.053 | 0.051 | 0.054 | 0.054 | 0.055 | 0.053 | 0.055 | 0.053 | 0.0565 | 0.0543 | 0.05 | 0.054 | 0.06 | 0.0485192 | 0.0585 | 0.0539 | 0.053 | 0.05675 | 0.0552 | 0.03 | 0.057 | 0.0539 | 0.0546 | 49
| 1 | 6 | 0.054 | 0.0567 | 0.0523 | 0.0532 | 0.05778287 | 0.053 | 0.054 | 0.0589 | 0.055 | 0.053 | 0.055 | 0.053 | 0.054 | 0.054 | 0.056 | 0.053 | 0.0546 | 0.0548 | 0.05 | 0.0544 | 0.06 | 0.048151 | 0.0589 | 0.0531 | 0.054 | 0.0599 | 0.0557 | 0.03 | 0.056 | 0.0544 | 0.0547
| Mean |  | 0.05433333 | 0.05668333 | 0.05218333 | 0.05315 | 0.0576127 | 0.055 | 0.05833333 | 0.05876667 | 0.05383333 | 0.05233333 | 0.055 | 0.05283333 | 0.0545 | 0.05183333 | 0.05616667 | 0.05133333 | 0.05488333 | 0.05428333 | 0.05166667 | 0.05448333 | 0.06 | 0.04829305 | 0.0587 | 0.05311667 | 0.05233333 | 0.059625 | 0.05525 | 0.03166667 | 0.057 | 0.05268333 | 0.05456667
| Median |  | 0.054 | 0.05705 | 0.0536 | 0.05315 | 0.0576041 | 0.055 | 0.058 | 0.05875 | 0.054 | 0.052 | 0.055 | 0.053 | 0.0545 | 0.0525 | 0.056 | 0.051 | 0.05495 | 0.0542 | 0.05 | 0.05405 | 0.06 | 0.0482507 | 0.0585 | 0.05325 | 0.0525 | 0.059775 | 0.05515 | 0.03 | 0.057 | 0.0529 | 0.05465
| Std Dev. |  | 0.0005163978 | 0.0009495613 | 0.003655908 | 0.0002880972 | 0.0001316049 | 0.001095445 | 0.004226898 | 0.0004885352 | 0.0007527727 | 0.001032796 | 0.0008944272 | 0.0007527727 | 0.0005477226 | 0.002136976 | 0.001169045 | 0.001505545 | 0.00165338 | 0.0003544949 | 0.004082483 | 0.001532862 | 0 | 0.0001531625 | 0.000334664 | 0.0009662643 | 0.00121106 | 0.001739181 | 0.0007286975 | 0.004082483 | 0.001095445 | 0.001494546 | 0.000615359
| Rel.Std.Dev. |  | 0.9504% | 1.675% | 7.006% | 0.542% | 0.2284% | 1.992% | 7.246% | 0.8313% | 1.398% | 1.973% | 1.626% | 1.425% | 1.005% | 4.123% | 2.081% | 2.933% | 3.013% | 0.653% | 7.902% | 2.813% | 0% | 0.3172% | 0.5701% | 1.819% | 2.314% | 2.917% | 1.319% | 12.89% | 1.922% | 2.837% | 1.128%
| PDM3 |  | -0.7447% | 3.548% | -4.672% | -2.906% | 5.246% | 0.4731% | 6.562% | 7.354% | -1.658% | -4.398% | 0.4731% | -3.485% | -0.4403% | -5.312% | 2.604% | -6.225% | 0.26% | -0.8361% | -5.616% | -0.4707% | 9.607% | -11.78% | 7.232% | -2.967% | -4.398% | 8.922% | 0.9298% | -42.15% | 4.127% | -3.759% | -0.3185%
| Z-Score (Absolute) |  | 0.05 | 0.69 | 0.72 | 0.42 | 0.98 | 0.16 | 1.21 | 1.34 | 0.2 | 0.67 | 0.16 | 0.52 | 0.01 | 0.83 | 0.53 | 0.99 | 0.13 | 0.06 | 0.88 | 0 | 1.73 | 1.94 | 1.32 | 0.43 | 0.67 | 1.61 | 0.24 | 7.16 | 0.79 | 0.56 | 0.03
| Analytical results for Pb in OREAS 279b (Certified Value 13.2 ppm) | [32 empty] | Certified
Pb | Round | Replicate | Lab | Lab | Lab | Lab | Lab | Lab | Lab | Lab | Lab | Lab | Lab | Lab | Lab | Lab | Lab | Lab | Lab | Lab | Lab | Lab | Lab | Lab | Lab | Lab | Lab | Lab | Lab | Lab | Lab | Lab |  | 1
| No | No | 4.01 | 4.02 | 4.03 | 4.04 | 4.05 | 4.06 | 4.07 | 4.08 | 4.09 | 4.10 | 4.11 | 4.12 | 4.13 | 4.15 | 4.16 | 4.18 | 4.19 | 4.20 | 4.22 | 4.23 | 4.24 | 4.28 | 4.29 | 4.30 | 4.32 | 4.33 | 4.34 | 4.38 | 4.39 | 4.40 |  | ppm
|  |  | 4A*MS | 4A*OES/MS | 4A*OES/MS | 4A*OES | 4A*OES | 4A*OES/MS | 4A*OES | 4A*MS | 4A*OES/MS | 4A*OES/MS | 4A*OES/MS | 4A*OES/MS | 4A*OES/MS | 4A*OES/MS | 4A*MS | 4A*MS | 4A*OES/MS | 4A*OES/MS | 4A*OES | 4A*OES | 4A*MS | 4A*MS | 4A*OES | 4A*MS | 4A*MS | 4A*MS | 4A*OES | 4A*MS | 4A*MS | 4A*MS |  | 1
2
| 1 | 1 | 13.8 | 13.8 | 11.4 | < 100 | 13.03528 | 13 | 29 | 14 | 12.1 | 13.4 | 13.2 | 12.8 | 14.2 | 13.3 | 14 | 12.1 | 16.5 | 13.9 | 13.8 | 22.8786 | 22.4 | 13.2 | < 26 | 11.79258 | 16.4 | 14 | 16 | 14 | 12.4 | 12.7 |  | 1
| 1 | 2 | 13.7 | 13.5 | 14 | < 100 | 12.81712 | 14 | 15 | 14.2 | 11.9 | 14 | 13.2 | 13.1 | 13.2 | 12.96 | 15 | 11.9 | 15.6 | 17.2 | 13.8 | 23.2456 | 22.1 | 13.5 | < 26 | 12.42921 | 15.55 | 15 | 16 | 13 | 12.4 | 12.9 |  | 26
| 1 | 3 | 13.5 | 13.4 | 13.9 | < 100 | 13.82754 | 13 | 20 | 14 | 12.3 | 12.9 | 13 | 13.1 | 14.7 | 12.73 | 13 | 12 | 17.8 | 17.1 | 13.4 | 22.3959 | 24.5 | 13.5 | < 26 | 12.74861 | 18.05 | 15 | 15 | 14 | 12.4 | 13.3 |  | 16
| 1 | 4 | 13.2 | 13.9 | 14.7 | < 100 | 14.45353 | 13 | 20 | 14.2 | 12.2 | 12.6 | 13 | 13.3 | 13.4 | 12.73 | 13 | 11.9 | 15.5 | 14.3 | 13.6 | 22.1675 | 24.7 | 13.1 | < 26 | 11.84043 | 16.4 | 14 | 13 | 14 | 12 | 12.8 |  | 13.19973
| 1 | 5 | 13.9 | 12.9 | 14 | < 100 | 12.75865 | 13 | 17 | 14.2 | 12.1 | 12.6 | 13 | 13.2 | 14.4 | 13.45 | 13 | 12.6 | 17.6 | 13.9 | 13.4 | 19.6944 | 25.6 | 13.8 | < 26 | 11.63909 | 16.35 | 15 | 13 | 13 | 12.2 | 12.9 |  | 50
| 1 | 6 | 13.5 | 13.7 | 13.2 | < 100 | 14.20333 | 12 | 19 | 14.7 | 12.1 | 13.2 | 13.4 | 13.8 | 13.4 | 13.49 | 15 | 12.3 | 16.2 | 13.7 | 13.7 | 20.9813 | 22.9 | 12.9 | < 26 | 12.44501 | 16.9 | 13 | 14 | 14 | 12.2 | 12.9
| Mean |  | 13.6 | 13.53333 | 13.53333 |  | 13.51591 | 13 | 20 | 14.21667 | 12.11667 | 13.11667 | 13.13333 | 13.21667 | 13.88333 | 13.11 | 13.83333 | 12.13333 | 16.53333 | 15.01667 | 13.61667 | 21.89388 | 23.7 | 13.33333 |  | 12.14915 | 16.60833 | 14.33333 | 14.5 | 13.66667 | 12.26667 | 12.91667
| Median |  | 13.6 | 13.6 | 13.95 |  | 13.43141 | 13 | 19.5 | 14.2 | 12.1 | 13.05 | 13.1 | 13.15 | 13.8 | 13.13 | 13.5 | 12.05 | 16.35 | 14.1 | 13.65 | 22.2817 | 23.7 | 13.35 |  | 12.13482 | 16.4 | 14.5 | 14.5 | 14 | 12.3 | 12.9
| Std Dev. |  | 0.2529822 | 0.3614784 | 1.148332 |  | 0.7404789 | 0.6324555 | 4.816638 | 0.2562551 | 0.132916 | 0.5382069 | 0.1632993 | 0.3311596 | 0.6274286 | 0.3485398 | 0.9831921 | 0.273252 | 0.9791152 | 1.664232 | 0.1834848 | 1.326215 | 1.424079 | 0.3265986 |  | 0.4489821 | 0.8291059 | 0.8164966 | 1.378405 | 0.5163978 | 0.1632993 | 0.2041241
| Rel.Std.Dev. |  | 1.86% | 2.671% | 8.485% |  | 5.479% | 4.865% | 24.08% | 1.802% | 1.097% | 4.103% | 1.243% | 2.506% | 4.519% | 2.659% | 7.107% | 2.252% | 5.922% | 11.08% | 1.348% | 6.057% | 6.009% | 2.449% |  | 3.696% | 4.992% | 5.696% | 9.506% | 3.779% | 1.331% | 1.58%
| PDM3 |  | 3.032% | 2.527% | 2.527% |  | 2.395% | -1.513% | 51.52% | 7.704% | -8.205% | -0.6292% | -0.503% | 0.1283% | 5.179% | -0.6798% | 4.8% | -8.079% | 25.26% | 13.76% | 3.159% | 65.87% | 79.55% | 1.012% |  | -7.959% | 25.82% | 8.588% | 9.851% | 3.538% | -7.069% | -2.144%
| Z-Score (Absolute) |  | 0.07 | 0 | 0 | 39.88 | 0.02 | NA | 7.07 | 0.75 | 1.55 | 0.46 | 0.44 | 0.35 | 0.38 | 0.46 | NA | 1.53 | 3.28 | 1.62 | 0.09 | 9.14 | 11.12 | 0.22 | 0.58 | 1.51 | 3.36 | NA | NA | NA | 1.39 | 0.67
Results from laboratories 4.06, 4.16, 4.33, 4.34 and 4.38 were removed due to their 1 ppm reading resolution.
| Analytical results for Pr in OREAS 279b (Certified Value 3.62 ppm) | [32 empty] | Certified
Pr | Round | Replicate | Lab | Lab | Lab | Lab | Lab | Lab | Lab | Lab | Lab | Lab | [21 empty] | 1
| No | No | 4.04 | 4.06 | 4.08 | 4.15 | 4.16 | 4.23 | 4.27 | 4.28 | 4.32 | 4.40 | [21 empty] | ppm
|  |  | 4A*MS | 4A*OES/MS | 4A*MS | 4A*OES/MS | 4A*MS | 4A*MS | 4A*MS | 4A*MS | 4A*MS | 4A*MS | [21 empty] | 2
3
| 1 | 1 | 3.47 | 3.9 | 3.51 | 3.5 | 3.65 | 3.6097 | 3.169838 | 3.7 | 3.65855 | 3.69 | [21 empty] | 1
| 1 | 2 | 3.44 | 3.9 | 3.66 | 3.8 | 3.55 | 3.519 | 3.291009 | 3.6 | 3.72255 | 3.6 | [21 empty] | 27
| 1 | 3 | 3.56 | 4.3 | 3.51 | 3.7 | 3.65 | 3.3748 | 3.317126 | 3.7 | 3.6771 | 3.42 | [21 empty] | 16
| 1 | 4 | 3.75 | 4.5 | 3.53 | 3.7 | 3.65 | 3.7054 | 3.222891 | 3.6 | 3.6986 | 3.62 | [21 empty] | 3.623851
| 1 | 5 | 3.57 | 4 | 3.47 | 3.8 | 3.65 | 3.7562 | 3.169063 | 3.8 | 3.43175 | 3.56 | [21 empty] | 51
| 1 | 6 | 3.78 | 4 | 3.46 | 3.8 | 3.65 | 3.7052 | 3.184705 | 3.6 | 3.61365 | 3.53
| Mean |  | 3.595 | 4.1 | 3.523333 | 3.716667 | 3.633333 | 3.611717 | 3.225772 | 3.666667 | 3.6337 | 3.57
| Median |  | 3.565 | 4 | 3.51 | 3.75 | 3.65 | 3.65745 | 3.203798 | 3.65 | 3.667825 | 3.58
| Std Dev. |  | 0.1412445 | 0.244949 | 0.07201852 | 0.1169045 | 0.04082483 | 0.1436113 | 0.06425045 | 0.08164966 | 0.1056345 | 0.09165151
| Rel.Std.Dev. |  | 3.929% | 5.974% | 2.044% | 3.145% | 1.124% | 3.976% | 1.992% | 2.227% | 2.907% | 2.567%
| PDM3 |  | -0.7961% | 13.14% | -2.774% | 2.561% | 0.2617% | -0.3348% | -10.98% | 1.182% | 0.2718% | -1.486%
| Z-Score (Absolute) |  | 0.38 | 6.66 | 1.38 | 1.31 | 0.15 | 0.15 | 5.54 | 0.62 | 0.16 | 0.73
| Analytical results for Rb in OREAS 279b (Certified Value 49.2 ppm) | [32 empty] | Certified
Rb | Round | Replicate | Lab | Lab | Lab | Lab | Lab | Lab | Lab | Lab | Lab | Lab | Lab | Lab | Lab | Lab | Lab | Lab | Lab | Lab | Lab | Lab | Lab | Lab | Lab | Lab | Lab | Lab | Lab |  |  |  |  | 1
| No | No | 4.01 | 4.02 | 4.03 | 4.04 | 4.05 | 4.06 | 4.07 | 4.08 | 4.09 | 4.10 | 4.11 | 4.12 | 4.13 | 4.15 | 4.16 | 4.18 | 4.19 | 4.20 | 4.22 | 4.23 | 4.27 | 4.28 | 4.30 | 4.32 | 4.38 | 4.39 | 4.40 |  |  |  |  | ppm
|  |  | 4A*MS | 4A*OES/MS | 4A*OES/MS | 4A*MS | 4A*OES | 4A*OES/MS | 4A*MS | 4A*MS | 4A*OES/MS | 4A*OES/MS | 4A*OES/MS | 4A*OES/MS | 4A*OES/MS | 4A*OES/MS | 4A*MS | 4A*MS | 4A*OES/MS | 4A*OES/MS | 4A*OES | 4A*MS | 4A*MS | 4A*MS | 4A*MS | 4A*MS | 4A*MS | 4A*MS | 4A*MS |  |  |  |  | 1
2
| 1 | 1 | 49.6 | 51.7 | 37.3 | 48.1 | 49.6261 | 60.3 | 42.3 | 52 | 50.9 | 52.9 | 50.6 | 50.2 | 47 | 47.8 | 48.8 | 45.4 | 53.2 | 50.3 | 50.9 | 45.2955 | 46.54837 | 54.3 | 46.79674 | 49 | 47.7 | 49.38 | 50.39 |  |  |  |  | 1
| 1 | 2 | 49.6 | 51 | 46.6 | 47.5 | 49.67158 | 63.4 | 44.4 | 51 | 50.6 | 53.5 | 50.7 | 49.5 | 44.9 | 51.2 | 49.2 | 44.9 | 54.7 | 49.7 | 51.2 | 45.0727 | 46.53119 | 50.8 | 46.5962 | 49.5 | 46.8 | 49.21 | 48.52 |  |  |  |  | 28
| 1 | 3 | 51.1 | 51.8 | 46.1 | 47.6 | 50.08737 | 60.1 | 64 | 48.7 | 49.5 | 49.2 | 50.1 | 51.2 | 50.7 | 50.9 | 48.4 | 45.7 | 52.3 | 49.3 | 51.8 | 42.6151 | 46.56734 | 53 | 48.23586 | 50.5 | 45.2 | 48.4 | 48.67 |  |  |  |  | 16
| 1 | 4 | 49 | 53.2 | 46.7 | 50.3 | 50.14677 | 61.3 | 67.7 | 52 | 49.2 | 50.2 | 50.1 | 52.2 | 45.4 | 52.2 | 48.4 | 44.5 | 51.6 | 50.3 | 51.4 | 46.0832 | 46.5264 | 51.3 | 46.57223 | 50 | 47.8 | 48.49 | 48.83 |  |  |  |  | 49.24458
| 1 | 5 | 52 | 50.7 | 45.1 | 47.5 | 49.62889 | 61.3 | 46.5 | 50 | 50.7 | 49.2 | 49.6 | 49.3 | 50.1 | 52.4 | 49 | 47.7 | 54.8 | 49.1 | 51 | 47.4498 | 46.5503 | 55.8 | 45.91225 | 46.5 | 46.4 | 50.27 | 48.87 |  |  |  |  | 52
| 1 | 6 | 50.3 | 50.9 | 44.9 | 49.8 | 49.85946 | 61.3 | 66.3 | 51 | 49.4 | 51 | 50.5 | 48.1 | 45.2 | 52 | 49.2 | 45.4 | 52.6 | 49.9 | 51.7 | 48.0285 | 46.54321 | 50.6 | 47.16143 | 50.5 | 45.5 | 49.26 | 48.81
| Mean |  | 50.26667 | 51.55 | 44.45 | 48.46667 | 49.83669 | 61.28333 | 55.2 | 50.78333 | 50.05 | 51 | 50.26667 | 50.08333 | 47.21667 | 51.08333 | 48.83333 | 45.6 | 53.2 | 49.76667 | 51.33333 | 45.75747 | 46.54447 | 52.63333 | 46.87912 | 49.33333 | 46.56667 | 49.16833 | 49.015
| Median |  | 49.95 | 51.35 | 45.6 | 47.85 | 49.76552 | 61.3 | 55.25 | 51 | 50.05 | 50.6 | 50.3 | 49.85 | 46.2 | 51.6 | 48.9 | 45.4 | 52.9 | 49.8 | 51.3 | 45.68935 | 46.54579 | 52.15 | 46.69647 | 49.75 | 46.6 | 49.235 | 48.82
| Std Dev. |  | 1.112954 | 0.9224966 | 3.582039 | 1.25645 | 0.2342211 | 1.170328 | 11.96361 | 1.26557 | 0.7609205 | 1.842824 | 0.4131182 | 1.457967 | 2.577919 | 1.711627 | 0.3669696 | 1.113553 | 1.306905 | 0.5006662 | 0.3669696 | 1.933105 | 0.01467393 | 2.107763 | 0.7792687 | 1.505545 | 1.085664 | 0.6810409 | 0.6858498
| Rel.Std.Dev. |  | 2.214% | 1.79% | 8.059% | 2.592% | 0.47% | 1.91% | 21.67% | 2.492% | 1.52% | 3.613% | 0.8219% | 2.911% | 5.46% | 3.351% | 0.7515% | 2.442% | 2.457% | 1.006% | 0.7149% | 4.225% | 0.03153% | 4.005% | 1.662% | 3.052% | 2.331% | 1.385% | 1.399%
| PDM3 |  | 2.076% | 4.682% | -9.736% | -1.58% | 1.202% | 24.45% | 12.09% | 3.125% | 1.636% | 3.565% | 2.076% | 1.703% | -4.118% | 3.734% | -0.8351% | -7.401% | 8.032% | 1.06% | 4.242% | -7.081% | -5.483% | 6.881% | -4.803% | 0.1802% | -5.438% | -0.1548% | -0.4662%
| Z-Score (Absolute) |  | 0.21 | 0.84 | 2.65 | 0.67 | 0 | 5.63 | 2.64 | 0.47 | 0.1 | 0.57 | 0.21 | 0.12 | 1.29 | 0.61 | 0.49 | 2.09 | 1.66 | 0.03 | 0.74 | 2.01 | 1.62 | 1.38 | 1.46 | 0.25 | 1.61 | 0.33 | 0.4
| Analytical results for Re in OREAS 279b (Certified Value 0.015 ppm) | [32 empty] | Certified
Re | Round | Replicate | Lab | Lab | Lab | Lab | Lab | Lab | Lab | Lab | Lab | Lab | Lab | Lab | Lab | Lab | Lab | Lab | Lab | Lab | Lab | Lab | [11 empty] | 1
| No | No | 4.02 | 4.04 | 4.05 | 4.06 | 4.07 | 4.08 | 4.09 | 4.10 | 4.11 | 4.12 | 4.13 | 4.15 | 4.16 | 4.18 | 4.20 | 4.29 | 4.32 | 4.33 | 4.38 | 4.39 | [11 empty] | ppm
|  |  | 4A*OES/MS | 4A*MS | 4A*OES | 4A*OES/MS | 4A*MS | 4A*MS | 4A*OES/MS | 4A*OES/MS | 4A*OES/MS | 4A*OES/MS | 4A*OES/MS | 4A*OES/MS | 4A*MS | 4A*MS | 4A*OES/MS | 4A*OES | 4A*MS | 4A*MS | 4A*MS | 4A*MS | [11 empty] | 3
3
| 1 | 1 | 0.015 | 0.039 | < 0.05 | 0.014 | 0.015 | 0.014 | 0.016 | 0.013 | 0.015 | 0.014 | 0.014 | 0.012 | < 0.1 | 0.009 | 0.025 | < 24 | 0.035 | 0.014 | < 0.05 | 0.015 | [11 empty] | 1
| 1 | 2 | 0.016 | 0.034 | < 0.05 | 0.016 | 0.017 | 0.014 | 0.014 | 0.014 | 0.014 | 0.013 | 0.013 | 0.014 | < 0.1 | 0.014 | 0.019 | < 24 | 0.03 | 0.014 | < 0.05 | 0.014 | [11 empty] | 29
| 1 | 3 | 0.014 | 0.037 | < 0.05 | 0.015 | 0.017 | 0.015 | 0.017 | 0.015 | 0.015 | 0.013 | 0.015 | 0.017 | < 0.1 | 0.019 | 0.022 | < 24 | 0.035 | 0.015 | < 0.05 | 0.014 | [11 empty] | 16
| 1 | 4 | 0.013 | 0.039 | < 0.05 | 0.015 | 0.018 | 0.016 | 0.016 | 0.013 | 0.015 | 0.012 | 0.015 | 0.017 | < 0.1 | 0.011 | 0.019 | < 24 | 0.035 | 0.014 | < 0.05 | 0.014 | [11 empty] | 0.01469487
| 1 | 5 | 0.014 | 0.039 | < 0.05 | 0.015 | 0.021 | 0.015 | 0.016 | 0.014 | 0.013 | 0.013 | 0.014 | 0.016 | < 0.1 | 0.015 | 0.016 | < 24 | 0.03 | 0.014 | < 0.05 | 0.016 | [11 empty] | 53
| 1 | 6 | 0.013 | 0.042 | < 0.05 | 0.015 | 0.017 | 0.015 | 0.016 | 0.014 | 0.015 | 0.013 | 0.013 | 0.018 | < 0.1 | 0.013 | 0.021 | < 24 | 0.035 | 0.015 | < 0.05 | 0.015
| Mean |  | 0.01416667 | 0.03833333 |  | 0.015 | 0.0175 | 0.01483333 | 0.01583333 | 0.01383333 | 0.0145 | 0.013 | 0.014 | 0.01566667 |  | 0.0135 | 0.02033333 |  | 0.03333333 | 0.01433333 |  | 0.01466667
| Median |  | 0.014 | 0.039 |  | 0.015 | 0.017 | 0.015 | 0.016 | 0.014 | 0.015 | 0.013 | 0.014 | 0.0165 |  | 0.0135 | 0.02 |  | 0.035 | 0.014 |  | 0.0145
| Std Dev. |  | 0.001169045 | 0.00265832 |  | 0.0006324555 | 0.001974842 | 0.0007527727 | 0.0009831921 | 0.0007527727 | 0.00083666 | 0.0006324555 | 0.0008944272 | 0.002250926 |  | 0.003449638 | 0.003076795 |  | 0.002581989 | 0.0005163978 |  | 0.0008164966
| Rel.Std.Dev. |  | 8.252% | 6.935% |  | 4.216% | 11.28% | 5.075% | 6.21% | 5.442% | 5.77% | 4.865% | 6.389% | 14.37% |  | 25.55% | 15.13% |  | 7.746% | 3.603% |  | 5.567%
| PDM3 |  | -3.594% | 160.9% |  | 2.076% | 19.09% | 0.9422% | 7.747% | -5.863% | -1.326% | -11.53% | -4.729% | 6.613% |  | -8.131% | 38.37% |  | 126.8% | -2.46% |  | -0.1919%
| Z-Score (Absolute) |  | 0.48 | 13.49 | 5.78 | 0 | 1.44 | 0.1 | 0.48 | 0.67 | 0.29 | 1.16 | 0.58 | 0.39 | 20.23 | 0.87 | 3.08 | NA | 10.6 | 0.39 | 5.78 | 0.19
| Analytical results for S in OREAS 279b (Certified Value 1.38 wt.%) | [32 empty] | Certified
S | Round | Replicate | Lab | Lab | Lab | Lab | Lab | Lab | Lab | Lab | Lab | Lab | Lab | Lab | Lab | Lab | Lab | Lab | Lab | Lab | Lab | Lab | Lab | Lab | Lab | Lab | Lab | Lab | Lab | Lab | Lab |  |  | 1
| No | No | 4.01 | 4.02 | 4.03 | 4.04 | 4.05 | 4.06 | 4.07 | 4.08 | 4.09 | 4.10 | 4.11 | 4.12 | 4.13 | 4.15 | 4.16 | 4.18 | 4.19 | 4.20 | 4.22 | 4.23 | 4.24 | 4.28 | 4.30 | 4.32 | 4.33 | 4.34 | 4.38 | 4.39 | 4.40 |  |  | wt.%
|  |  | 4A*OES/MS | 4A*OES/MS | 4A*OES/MS | 4A*OES | 4A*OES | 4A*OES/MS | 4A*OES | 4A*MS | 4A*OES/MS | 4A*OES/MS | 4A*OES/MS | 4A*OES/MS | 4A*OES/MS | 4A*OES/MS | 4A*OES | 4A*MS | 4A*OES/MS | 4A*OES/MS | 4A*OES | 4A*OES | 4A*MS | 4A*OES | 4A*OES | 4A*MS | 4A*MS | 4A*OES | 4A*OES | 4A*MS | 4A*OES |  |  | 2
3
| 1 | 1 | 1.412 | 1.45 | 1.21 | 1.37 | 1.425666 | 1.35 | 1.34 | 1.337 | 1.37 | 1.36 | 1.43 | 1.35 | 1.39 | 1.39 | 1.39 | 1.3 | 1.41 | 1.38 | 1.42 | 1.71 | 1.42 | 1.63 | 1.278 | 1.26335 | 1.4136 | 1.11 | 1.37 | 1.31 | 1.3795 |  |  | 1
| 1 | 2 | 1.433 | 1.38 | 1.47 | 1.37 | 1.439606 | 1.36 | 1.36 | 1.337 | 1.36 | 1.37 | 1.45 | 1.33 | 1.37 | 1.43 | 1.385 | 1.3 | 1.37 | 1.38 | 1.41 | 2.145 | 1.41 | 1.63 | 1.218 | 1.2446 | 1.4304 | 1.3 | 1.38 | 1.32 | 1.3799 |  |  | 9
| 1 | 3 | 1.42 | 1.44 | 1.48 | 1.36 | 1.445117 | 1.34 | 1.42 | 1.334 | 1.37 | 1.3 | 1.42 | 1.41 | 1.39 | 1.41 | 1.39 | 1.3 | 1.4 | 1.37 | 1.41 | 1.99 | 1.43 | 1.65 | 1.286 | 1.28495 | 1.3948 | 1.25 | 1.36 | 1.31 | 1.3475 |  |  | 16
| 1 | 4 | 1.438 | 1.44 | 1.49 | 1.37 | 1.44021 | 1.34 | 1.51 | 1.345 | 1.39 | 1.32 | 1.41 | 1.41 | 1.35 | 1.43 | 1.37 | 1.3 | 1.39 | 1.37 | 1.42 | 2.135 | 1.46 | 1.65 | 1.238 | 1.3114 | 1.4039 | 1.18 | 1.39 | 1.32 | 1.3825 |  |  | 1.378807
| 1 | 5 | 1.447 | 1.43 | 1.46 | 1.35 | 1.434525 | 1.33 | 1.41 | 1.307 | 1.37 | 1.31 | 1.41 | 1.36 | 1.37 | 1.41 | 1.4 | 1.4 | 1.41 | 1.34 | 1.4 | 2.095 | 1.45 | 1.62 | 1.248 | 1.2244 | 1.4239 | 1.15 | 1.39 | 1.32 | 1.3779 |  |  | 54
| 1 | 6 | 1.422 | 1.42 | 1.44 | 1.36 | 1.426712 | 1.33 | 1.48 | 1.406 | 1.38 | 1.33 | 1.4 | 1.36 | 1.37 | 1.44 | 1.38 | 1.4 | 1.38 | 1.38 | 1.41 | 2.065 | 1.43 | 1.63 | 1.264 | 1.2601 | 1.4234 | 1.07 | 1.39 | 1.33 | 1.373
| Mean |  | 1.428667 | 1.426667 | 1.425 | 1.363333 | 1.435306 | 1.341667 | 1.42 | 1.344333 | 1.373333 | 1.331667 | 1.42 | 1.37 | 1.373333 | 1.418333 | 1.385833 | 1.333333 | 1.393333 | 1.37 | 1.411667 | 2.023333 | 1.433333 | 1.635 | 1.255333 | 1.2648 | 1.415 | 1.176667 | 1.38 | 1.318333 | 1.373383
| Median |  | 1.4275 | 1.435 | 1.465 | 1.365 | 1.437066 | 1.34 | 1.415 | 1.337 | 1.37 | 1.325 | 1.415 | 1.36 | 1.37 | 1.42 | 1.3875 | 1.3 | 1.395 | 1.375 | 1.41 | 2.08 | 1.43 | 1.63 | 1.256 | 1.261725 | 1.4185 | 1.165 | 1.385 | 1.32 | 1.3787
| Std Dev. |  | 0.01295634 | 0.02503331 | 0.1067239 | 0.008164966 | 0.007825491 | 0.01169045 | 0.0660303 | 0.03289782 | 0.01032796 | 0.02786874 | 0.01788854 | 0.03286335 | 0.01505545 | 0.01834848 | 0.01020621 | 0.05163978 | 0.01632993 | 0.01549193 | 0.007527727 | 0.1633605 | 0.01861899 | 0.01224745 | 0.02560208 | 0.03046957 | 0.01356569 | 0.08617811 | 0.01264911 | 0.007527727 | 0.01306513
| Rel.Std.Dev. |  | 0.9069% | 1.755% | 7.489% | 0.5989% | 0.5452% | 0.8713% | 4.65% | 2.447% | 0.752% | 2.093% | 1.26% | 2.399% | 1.096% | 1.294% | 0.7365% | 3.873% | 1.172% | 1.131% | 0.5333% | 8.074% | 1.299% | 0.7491% | 2.039% | 2.409% | 0.9587% | 7.324% | 0.9166% | 0.571% | 0.9513%
| PDM3 |  | 3.616% | 3.471% | 3.35% | -1.122% | 4.098% | -2.694% | 2.988% | -2.5% | -0.397% | -3.419% | 2.988% | -0.6388% | -0.397% | 2.867% | 0.5096% | -3.298% | 1.054% | -0.6388% | 2.383% | 46.75% | 3.955% | 18.58% | -8.955% | -8.269% | 2.625% | -14.66% | 0.0865% | -4.386% | -0.3934%
| Z-Score (Absolute) |  | 0.82 | 0.79 | 0.76 | 0.28 | 0.93 | 0.65 | 0.67 | 0.6 | 0.11 | 0.81 | 0.67 | 0.17 | 0.11 | 0.65 | 0.1 | 0.79 | 0.22 | 0.17 | 0.53 | 10.85 | 0.9 | 4.3 | 2.1 | 1.94 | 0.59 | 3.43 | 0 | 1.04 | 0.11
| Analytical results for Sb in OREAS 279b (Certified Value 113 ppm) | [32 empty] | Certified
Sb | Round | Replicate | Lab | Lab | Lab | Lab | Lab | Lab | Lab | Lab | Lab | Lab | Lab | Lab | Lab | Lab | Lab | Lab | Lab | Lab | Lab | Lab | Lab | Lab | Lab | Lab | Lab | Lab | Lab | Lab | Lab | Lab |  | 1
| No | No | 4.01 | 4.02 | 4.03 | 4.04 | 4.05 | 4.06 | 4.07 | 4.08 | 4.09 | 4.10 | 4.11 | 4.12 | 4.13 | 4.15 | 4.16 | 4.18 | 4.19 | 4.20 | 4.22 | 4.23 | 4.24 | 4.27 | 4.29 | 4.30 | 4.32 | 4.33 | 4.34 | 4.38 | 4.39 | 4.40 |  | ppm
|  |  | 4A*MS | 4A*OES/MS | 4A*OES/MS | 4A*MS | 4A*OES | 4A*OES/MS | 4A*OES | 4A*MS | 4A*OES/MS | 4A*OES/MS | 4A*OES/MS | 4A*OES/MS | 4A*OES/MS | 4A*OES/MS | 4A*MS | 4A*MS | 4A*OES/MS | 4A*OES/MS | 4A*OES | 4A*OES | 4A*MS | 4A*MS | 4A*OES | 4A*MS | 4A*MS | 4A*MS | 4A*OES | 4A*MS | 4A*MS | 4A*MS |  | 0
0
| 1 | 1 | 109 | 115.3 | 106.13 | 110.81 | 114.4674 | 49.7 | 103 | 105 | 120 | 119.5 | 119.5 | 115 | 116 | 105.06 | 113 | 110.5 | 109.8 | 131 | 113 | 113.2794 | 100.18 | 105.519 | 110 | 107.2978 | 113.8 | 110.67 | 96 | 115 | 117.79 | 117.29 |  | 1
| 1 | 2 | 110 | 116.1 | 130.95 | 110.17 | 112.6761 | 51.5 | 98 | 108 | 117.5 | 121 | 120 | 113.5 | 114 | 112.08 | 114 | 104.8 | 116.8 | 128 | 114 | 112.5168 | 90.28 | 104.1309 | 109 | 104.2301 | 114.15 | 113.42 | 94 | 112 | 113.57 | 116.35 |  | 30
| 1 | 3 | 111 | 113.9 | 129.96 | 111.09 | 113.2565 | 30.4 | 105 | 108 | 118.5 | 117.5 | 119.5 | 114 | 121 | 112.55 | 112 | 107.8 | 112 | 128 | 114 | 115.1258 | 100.28 | 107.6955 | 105 | 108.3972 | 115.25 | 113.03 | 92 | 112 | 112.04 | 113.53 |  | 16
| 1 | 4 | 108 | 120 | 132.24 | 116.86 | 114.8358 | 20.7 | 110 | 108 | 120.5 | 115.5 | 116 | 115.5 | 112.5 | 111.39 | 114 | 108.4 | 113 | 130 | 114 | 115.7605 | 96.08 | 104.3181 | 108 | 95.85057 | 117.75 | 112.1 | 94 | 111 | 112.45 | 112.86 |  | 113.1397
| 1 | 5 | 113 | 111.7 | 124.73 | 112.78 | 112.4748 | 20.5 | 107 | 104 | 119 | 114.5 | 117 | 118.5 | 119.5 | 112.23 | 114 | 113.3 | 116 | 128 | 114 | 114.1667 | 98.61 | 106.0959 | 112 | 100.7318 | 109.65 | 115.52 | 94 | 116 | 113.03 | 113.25 |  | 55
| 1 | 6 | 113 | 116.7 | 126.45 | 117.51 | 114.451 | 21 | 110 | 108 | 121.5 | 116 | 116 | 116 | 113 | 114.15 | 114 | 113.7 | 111.6 | 130 | 113 | 114.007 | 98.23 | 107.0337 | 114 | 99.09839 | 115.5 | 115.69 | 94 | 113 | 113.7 | 114.51
| Mean |  | 110.6667 | 115.6167 | 125.0767 | 113.2033 | 113.6936 | 32.3 | 105.5 | 106.8333 | 119.5 | 117.3333 | 118 | 115.4167 | 116 | 111.2433 | 113.5 | 109.75 | 113.2 | 129.1667 | 113.6667 | 114.1427 | 97.27667 | 105.7988 | 109.6667 | 102.601 | 114.35 | 113.405 | 94 | 113.1667 | 113.7633 | 114.6317
| Median |  | 110.5 | 115.7 | 128.205 | 111.935 | 113.8538 | 25.7 | 106 | 108 | 119.5 | 116.75 | 118.25 | 115.25 | 115 | 112.155 | 114 | 109.45 | 112.5 | 129 | 114 | 114.08685 | 98.42 | 105.8075 | 109.5 | 102.481 | 114.7 | 113.225 | 94 | 112.5 | 113.3 | 114.02
| Std Dev. |  | 2.065591 | 2.793146 | 9.701946 | 3.209147 | 1.018699 | 14.6731 | 4.593474 | 1.834848 | 1.449138 | 2.503331 | 1.870829 | 1.772475 | 3.535534 | 3.164956 | 0.83666 | 3.432055 | 2.698148 | 1.32916 | 0.5163978 | 1.182505 | 3.755565 | 1.432715 | 3.141125 | 4.891629 | 2.687936 | 1.95031 | 1.264911 | 1.94079 | 2.073062 | 1.805308
| Rel.Std.Dev. |  | 1.866% | 2.416% | 7.757% | 2.835% | 0.896% | 45.43% | 4.354% | 1.717% | 1.213% | 2.134% | 1.585% | 1.536% | 3.048% | 2.845% | 0.7371% | 3.127% | 2.384% | 1.029% | 0.4543% | 1.036% | 3.861% | 1.354% | 2.864% | 4.768% | 2.351% | 1.72% | 1.346% | 1.715% | 1.822% | 1.575%
| PDM3 |  | -2.186% | 2.189% | 10.55% | 0.05628% | 0.4896% | -71.45% | -6.752% | -5.574% | 5.622% | 3.707% | 4.296% | 2.013% | 2.528% | -1.676% | 0.3185% | -2.996% | 0.05333% | 14.17% | 0.4658% | 0.8866% | -14.02% | -6.488% | -3.07% | -9.315% | 1.07% | 0.2345% | -16.92% | 0.02387% | 0.5512% | 1.319%
| Z-Score (Absolute) |  | 0.7 | 0.55 | 2.94 | 0.06 | 0.06 | 20.52 | 2.01 | 1.67 | 1.53 | 0.98 | 1.15 | 0.5 | 0.64 | 0.56 | 0.01 | 0.94 | 0.06 | 3.97 | 0.05 | 0.17 | 4.09 | 1.94 | 0.96 | 2.74 | 0.23 | 0.01 | 4.92 | 0.07 | 0.08 | 0.3
| Analytical results for Sc in OREAS 279b (Certified Value 4.02 ppm) | [32 empty] | Certified
Sc | Round | Replicate | Lab | Lab | Lab | Lab | Lab | Lab | Lab | Lab | Lab | Lab | Lab | Lab | Lab | Lab | Lab | Lab | Lab | Lab | Lab | Lab | Lab | Lab | Lab | Lab | Lab | Lab | Lab | Lab |  |  |  | 1
| No | No | 4.01 | 4.02 | 4.03 | 4.04 | 4.05 | 4.06 | 4.07 | 4.08 | 4.09 | 4.10 | 4.11 | 4.12 | 4.13 | 4.15 | 4.16 | 4.18 | 4.19 | 4.20 | 4.22 | 4.23 | 4.27 | 4.28 | 4.30 | 4.32 | 4.34 | 4.38 | 4.39 | 4.40 |  |  |  | ppm
|  |  | 4A*MS | 4A*OES/MS | 4A*OES/MS | 4A*MS | 4A*OES | 4A*OES/MS | 4A*MS | 4A*MS | 4A*OES/MS | 4A*OES/MS | 4A*OES/MS | 4A*OES/MS | 4A*OES/MS | 4A*OES/MS | 4A*MS | 4A*MS | 4A*OES/MS | 4A*OES/MS | 4A*OES | 4A*MS | 4A*OES | 4A*MS | 4A*MS | 4A*MS | 4A*OES | 4A*OES | 4A*MS | 4A*OES |  |  |  | 2
3
| 1 | 1 | 3.8 | 3.9 | 3.6 | 4.1 | 4.242017 | 4 | 5.3 | 3.97 | 4.1 | 3.9 | 4 | 3.9 | 4 | 3.7 | 4 | 3 | 4.1 | 4.1 | 3.9 | 7.2078 | 4.33 | 4.5 | 3.701614 | 4.1 | 2 | 4 | 4.1 | 4 |  |  |  | 1
| 1 | 2 | 3.8 | 3.9 | 4.6 | 4.2 | 4.090064 | 4 | 5.5 | 4.39 | 4 | 4 | 3.9 | 3.9 | 3.7 | 3.9 | 4 | 3 | 4.2 | 4.2 | 4 | 6.0998 | 4.34 | 4.4 | 4.09583 | 3.9 | 4 | 4 | 4.1 | 4 |  |  |  | 31
| 1 | 3 | 3.8 | 3.9 | 4.6 | 4.2 | 4.124072 | 4 | 4.9 | 4.03 | 3.9 | 3.7 | 3.9 | 4.1 | 4.2 | 3.8 | 4 | 3 | 4 | 4.2 | 4.1 | 5.5083 | 4.3 | 4.4 | 4.061885 | 4.05 | 4 | 4 | 4 | 3.9 |  |  |  | 16
| 1 | 4 | 3.7 | 4 | 4.7 | 4.2 | 4.109824 | 4 | 4.9 | 3.9 | 4 | 3.7 | 3.9 | 4.1 | 3.7 | 3.8 | 4 | 3 | 4.2 | 4.1 | 4.1 | 6.016 | 4.47 | 4.3 | 4.126839 | 4.2 | 2 | 4 | 3.9 | 4 |  |  |  | 4.021006
| 1 | 5 | 3.9 | 3.7 | 4.5 | 4.2 | 4.173977 | 4 | 5.5 | 3.67 | 4 | 3.7 | 3.8 | 4 | 4.1 | 3.8 | 4 | 4 | 4 | 4.1 | 4 | 6.0642 | 4.43 | 4.8 | 3.756286 | 3.95 | 3 | 4 | 4.1 | 4 |  |  |  | 56
| 1 | 6 | 3.8 | 3.9 | 4.4 | 4.2 | 4.267365 | 4 | 4.7 | 3.8 | 4 | 3.8 | 3.9 | 4.1 | 3.8 | 3.9 | 4 | 3 | 4.1 | 4.1 | 4 | 6.9323 | 4.25 | 4.2 | 3.980905 | 4.05 | 2 | 4 | 4 | 4
| Mean |  | 3.8 | 3.883333 | 4.4 | 4.183333 | 4.167887 | 4 | 5.133333 | 3.96 | 4 | 3.8 | 3.9 | 4.016667 | 3.916667 | 3.816667 | 4 | 3.166667 | 4.1 | 4.133333 | 4.016667 | 6.304733 | 4.353333 | 4.433333 | 3.953893 | 4.041667 | 2.833333 | 4 | 4.033333 | 3.983333
| Median |  | 3.8 | 3.9 | 4.55 | 4.2 | 4.149025 | 4 | 5.1 | 3.935 | 4 | 3.75 | 3.9 | 4.05 | 3.9 | 3.8 | 4 | 3 | 4.1 | 4.1 | 4 | 6.082 | 4.335 | 4.4 | 4.021395 | 4.05 | 2.5 | 4 | 4.05 | 4
| Std Dev. |  | 0.06324555 | 0.09831921 | 0.4049691 | 0.04082483 | 0.07317878 | 0 | 0.3444803 | 0.2462519 | 0.06324555 | 0.1264911 | 0.06324555 | 0.09831921 | 0.2136976 | 0.07527727 | 0 | 0.4082483 | 0.08944272 | 0.05163978 | 0.07527727 | 0.636694 | 0.0821381 | 0.2065591 | 0.1817368 | 0.1068488 | 0.9831921 | 0 | 0.08164966 | 0.04082483
| Rel.Std.Dev. |  | 1.664% | 2.532% | 9.204% | 0.9759% | 1.756% | 0% | 6.711% | 6.218% | 1.581% | 3.329% | 1.622% | 2.448% | 5.456% | 1.972% | 0% | 12.89% | 2.182% | 1.249% | 1.874% | 10.1% | 1.887% | 4.659% | 4.596% | 2.644% | 34.7% | 0% | 2.024% | 1.025%
| PDM3 |  | -5.496% | -3.424% | 9.425% | 4.037% | 3.653% | -0.5224% | 27.66% | -1.517% | -0.5224% | -5.496% | -3.009% | -0.1079% | -2.595% | -5.082% | -0.5224% | -21.25% | 1.965% | 2.794% | -0.1079% | 56.79% | 8.265% | 10.25% | -1.669% | 0.5138% | -29.54% | -0.5224% | 0.3066% | -0.9369%
| Z-Score (Absolute) |  | 1.25 | 0.77 | 2.22 | 0.96 | 0.87 | NA | 6.45 | 0.33 | 0.1 | 1.25 | 0.67 | 0 | 0.58 | 1.16 | NA | NA | 0.48 | 0.67 | 0 | 13.22 | 1.95 | 2.41 | 0.36 | 0.14 | NA | NA | 0.1 | 0.19
Results from laboratories 4.06, 4.16, 4.18, 4.34 and 4.38 were removed due to their 1 ppm reading resolution.
| Analytical results for Se in OREAS 279b (Certified Value 1.81 ppm) | [32 empty] | Certified
Se | Round | Replicate | Lab | Lab | Lab | Lab | Lab | Lab | Lab | Lab | Lab | Lab | Lab | Lab | Lab | Lab | Lab | Lab | Lab | Lab | Lab | Lab | Lab | Lab | Lab | Lab | Lab | Lab | Lab |  |  |  |  | 1
| No | No | 4.01 | 4.02 | 4.03 | 4.04 | 4.05 | 4.06 | 4.07 | 4.08 | 4.09 | 4.10 | 4.11 | 4.12 | 4.13 | 4.15 | 4.16 | 4.18 | 4.19 | 4.20 | 4.23 | 4.29 | 4.30 | 4.32 | 4.33 | 4.34 | 4.38 | 4.39 | 4.40 |  |  |  |  | ppm
|  |  | 4A*MS | 4A*OES/MS | 4A*OES/MS | 4A*MS | 4A*OES | 4A*OES/MS | 4A*MS | 4A*MS | 4A*OES/MS | 4A*OES/MS | 4A*OES/MS | 4A*OES/MS | 4A*OES/MS | 4A*OES/MS | 4A*MS | 4A*MS | 4A*OES/MS | 4A*OES/MS | 4A*OES | 4A*OES | 4A*MS | 4A*MS | 4A*MS | 4A*OES | 4A*MS | 4A*MS | 4A*MS |  |  |  |  | 2
2
| 1 | 1 | 2 | 2 | < 2 | 2 | < 2 | 1.6 | < 1 | 4.69 | 2 | 2 | 3 | 1 | 2 | 1.6 | < 5 | < 1 | 2 | 1.5 | < 0.01 | 50 | 5.501873 | 2.3 | 1.57 | 12 | 2 | 1.6 | 1.7 |  |  |  |  | 1
| 1 | 2 | 2 | 1 | < 2 | 2 | < 2 | 1.6 | 2 | 4.83 | 2 | 2 | 2 | 2 | 2 | 1.6 | < 5 | 1 | 3 | 1.3 | < 0.01 | 50 | 3.12981 | 2.1 | 1.71 | < 12 | 1 | 1.5 | 1.7 |  |  |  |  | #N/A
| 1 | 3 | 2 | 2 | < 2 | 2 | < 2 | 2.3 | 1 | 4.81 | 2 | 1 | 2 | 2 | 2 | 1.6 | < 5 | 1 | 2 | 1.4 | < 0.01 | 47 | 4.754551 | 2.2 | 1.53 | < 12 | 2 | 1.5 | 1.8 |  |  |  |  | 16
| 1 | 4 | 2 | 2 | < 2 | 2 | < 2 | 2.1 | 2 | 4.71 | 2 | 2 | 2 | 1 | 2 | 1.6 | < 5 | < 1 | 2 | 1.3 | < 0.01 | 50 | 4.36875 | 1.8 | 1.58 | < 12 | 2 | 1.5 | 1.3 |  |  |  |  | 1.806852
| 1 | 5 | 2 | 2 | < 2 | 2 | < 2 | 1.5 | 1 | 4.77 | 2 | 1 | 3 | 1 | 3 | 1.7 | < 5 | < 1 | 3 | 1.4 | < 0.01 | 51 | 4.12141 | 1.8 | 1.42 | < 12 | 1 | 1.5 | 1.4 |  |  |  |  | 57
| 1 | 6 | 2 | 2 | < 2 | 2 | < 2 | 1.9 | 2 | 4.75 | 2 | 1 | 3 | 2 | 1 | 1.5 | < 5 | < 1 | 2 | 1.5 | 0.6112 | 47 | 4.273387 | 2.45 | 1.58 | < 12 | 2 | 1.5 | 1.5
| Mean |  | 2 | 1.833333 |  | 2 |  | 1.833333 | 1.6 | 4.76 | 2 | 1.5 | 2.5 | 1.5 | 2 | 1.6 |  | 1 | 2.333333 | 1.4 | 0.6112 | 49.16667 | 4.358297 | 2.108333 | 1.565 | 12 | 1.666667 | 1.516667 | 1.566667
| Median |  | 2 | 2 |  | 2 |  | 1.75 | 2 | 4.76 | 2 | 1.5 | 2.5 | 1.5 | 2 | 1.6 |  | 1 | 2 | 1.4 | 0.6112 | 50 | 4.321069 | 2.15 | 1.575 | 12 | 2 | 1.5 | 1.6
| Std Dev. |  | 0 | 0.4082483 |  | 0 |  | 0.3204164 | 0.5477226 | 0.05477226 | 0 | 0.5477226 | 0.5477226 | 0.5477226 | 0.6324555 | 0.06324555 |  | 0 | 0.5163978 | 0.08944272 |  | 1.722401 | 0.7794098 | 0.2653614 | 0.09354143 |  | 0.5163978 | 0.04082483 | 0.1966384
| Rel.Std.Dev. |  | 0% | 22.27% |  | 0% |  | 17.48% | 34.23% | 1.151% | 0% | 36.51% | 21.91% | 36.51% | 31.62% | 3.953% |  | 0% | 22.13% | 6.389% |  | 3.503% | 17.88% | 12.59% | 5.977% |  | 30.98% | 2.692% | 12.55%
| PDM3 |  | 10.69% | 1.466% |  | 10.69% |  | 1.466% | -11.45% | 163.4% | 10.69% | -16.98% | 38.36% | -16.98% | 10.69% | -11.45% |  | -44.66% | 29.14% | -22.52% | -66.17% | 2621% | 141.2% | 16.69% | -13.39% | 564.1% | -7.759% | -16.06% | -13.29%
| Z-Score (Absolute) |  | 0.58 | 0.19 | 1.73 | 0.58 | 1.73 | 0.19 | 0.77 | 6.96 | 0.58 | 0.58 | 1.73 | 0.58 | 0.58 | 0.35 | 1.73 | 2.5 | 1.35 | 0.81 | 3.8 | NA | 6.03 | 0.83 | 0.43 | 12.14 | 0.19 | 0.54 | 0.42
| Analytical results for Sm in OREAS 279b (Certified Value 2.51 ppm) | [32 empty] | Certified
Sm | Round | Replicate | Lab | Lab | Lab | Lab | Lab | Lab | Lab | Lab | Lab | Lab | [21 empty] | 1
| No | No | 4.04 | 4.06 | 4.08 | 4.15 | 4.16 | 4.23 | 4.27 | 4.28 | 4.32 | 4.40 | [21 empty] | ppm
|  |  | 4A*MS | 4A*OES/MS | 4A*MS | 4A*OES/MS | 4A*MS | 4A*MS | 4A*MS | 4A*MS | 4A*MS | 4A*MS | [21 empty] | 2
3
| 1 | 1 | 2.52 | 2.7 | 2.41 | 2.4 | 2.45 | 2.4207 | 1.982343 | 2.5 | 2.5668 | 2.44 | [21 empty] | 1
| 1 | 2 | 2.46 | 2.3 | 2.51 | 2.7 | 2.4 | 2.4844 | 1.942128 | 2.3 | 2.60375 | 2.49 | [21 empty] | 32
| 1 | 3 | 2.49 | 3.2 | 2.39 | 2.6 | 2.45 | 2.2438 | 1.916981 | 2.7 | 2.5765 | 2.36 | [21 empty] | 16
| 1 | 4 | 2.69 | 2.8 | 2.45 | 2.6 | 2.45 | 2.4633 | 1.951804 | 2.6 | 2.6246 | 2.37 | [21 empty] | 2.5055
| 1 | 5 | 2.48 | 2.7 | 2.54 | 2.6 | 2.45 | 2.6482 | 1.92562 | 2.6 | 2.41685 | 2.46 | [21 empty] | 58
| 1 | 6 | 2.72 | 2.2 | 2.52 | 2.7 | 2.4 | 2.5297 | 1.917688 | 2.4 | 2.5184 | 2.36
| Mean |  | 2.56 | 2.65 | 2.47 | 2.6 | 2.433333 | 2.465017 | 1.939427 | 2.516667 | 2.55115 | 2.413333
| Median |  | 2.505 | 2.7 | 2.48 | 2.6 | 2.45 | 2.47385 | 1.933874 | 2.55 | 2.57165 | 2.405
| Std Dev. |  | 0.1143678 | 0.3619392 | 0.06228965 | 0.1095445 | 0.02581989 | 0.1334313 | 0.02517651 | 0.147196 | 0.07504433 | 0.05715476
| Rel.Std.Dev. |  | 4.467% | 13.66% | 2.522% | 4.213% | 1.061% | 5.413% | 1.298% | 5.849% | 2.942% | 2.368%
| PDM3 |  | 2.175% | 5.767% | -1.417% | 3.772% | -2.88% | -1.616% | -22.59% | 0.4457% | 1.822% | -3.679%
| Z-Score (Absolute) |  | 0.71 | 1.67 | 0.25 | 1.14 | 0.64 | 0.3 | 5.9 | 0.25 | 0.62 | 0.85
| Analytical results for Sn in OREAS 279b (Certified Value 1.47 ppm) | [32 empty] | Certified
Sn | Round | Replicate | Lab | Lab | Lab | Lab | Lab | Lab | Lab | Lab | Lab | Lab | Lab | Lab | Lab | Lab | Lab | Lab | Lab | Lab | Lab | Lab | Lab | Lab | Lab | Lab | Lab | Lab | Lab | Lab | Lab |  |  | 1
| No | No | 4.01 | 4.02 | 4.03 | 4.04 | 4.05 | 4.06 | 4.07 | 4.08 | 4.09 | 4.10 | 4.11 | 4.12 | 4.13 | 4.15 | 4.16 | 4.18 | 4.19 | 4.20 | 4.22 | 4.23 | 4.24 | 4.28 | 4.29 | 4.30 | 4.32 | 4.34 | 4.38 | 4.39 | 4.40 |  |  | ppm
|  |  | 4A*MS | 4A*OES/MS | 4A*OES/MS | 4A*MS | 4A*OES | 4A*OES/MS | 4A*MS | 4A*MS | 4A*OES/MS | 4A*OES/MS | 4A*OES/MS | 4A*OES/MS | 4A*OES/MS | 4A*OES/MS | 4A*MS | 4A*MS | 4A*OES/MS | 4A*OES/MS | 4A*OES | 4A*OES | 4A*MS | 4A*MS | 4A*OES | 4A*MS | 4A*MS | 4A*OES | 4A*MS | 4A*MS | 4A*MS |  |  | 2
3
| 1 | 1 | 1.5 | 1.6 | 1.8 | 1.2 | 1.516334 | 2 | 1.5 | 0.95 | 1.5 | 1.5 | 1.5 | 1.7 | 1.5 | 1.3 | 1.5 | 1.4 | 1.4 | 1.4 | 1.5 | 0.5336 | 3.01 | 1.55 | < 15 | 1.758864 | 1.7 | < 12 | 1.5 | 1.5 | 1.4 |  |  | 1
| 1 | 2 | 1.5 | 1.4 | 1.8 | 1.1 | 1.464917 | 2 | 1.6 | 1.01 | 1.4 | 1.5 | 1.5 | 1.7 | 1.5 | 1.4 | 1.5 | 1.4 | 1.5 | 1.3 | 1.5 | 0.6396 | 3.11 | 1.46 | < 15 | 1.771803 | 2 | < 12 | 1.5 | 1.4 | 1.4 |  |  | 16
| 1 | 3 | 1.5 | 1.6 | 2 | 1.1 | 1.421744 | 2 | 2 | 1.01 | 1.4 | 1.4 | 1.4 | 1.5 | 1.6 | 1.4 | 1.4 | 1.2 | 1.6 | 1.4 | 1.5 | 0.5821 | 3.01 | 1.52 | < 15 | 2.452844 | 1.9 | < 12 | 1.7 | 1.4 | 1.4 |  |  | 16
| 1 | 4 | 1.5 | 1.6 | 1.8 | 1.2 | 1.507987 | 2 | 2.1 | 1.06 | 1.4 | 1.4 | 1.4 | 1.6 | 1.4 | 1.4 | 1.4 | 1.4 | 1.4 | 1.4 | 1.6 | 0.5913 | 3.17 | 1.53 | < 15 | 1.682702 | 2 | < 12 | 1.6 | 1.4 | 1.4 |  |  | 1.471492
| 1 | 5 | 1.5 | 1.6 | 1.7 | 1.1 | 1.513669 | 2 | 1.8 | 0.95 | 1.5 | 1.4 | 1.5 | 1.4 | 1.6 | 1.4 | 1.5 | 1.2 | 1.6 | 1.4 | 1.5 | 0.5972 | 3.19 | 1.65 | < 15 | 1.710858 | 1.8 | < 12 | 1.4 | 1.6 | 1.5 |  |  | 59
| 1 | 6 | 1.5 | 1.6 | 1.6 | 1.2 | 1.436461 | 2 | 1.9 | 0.94 | 1.4 | 1.3 | 1.5 | 1.4 | 1.5 | 1.4 | 1.5 | 1.4 | 1.5 | 1.4 | 1.5 | 0.524 | 3.14 | 1.55 | < 15 | 4.040285 | 1.8 | < 12 | 1.6 | 1.4 | 1.5
| Mean |  | 1.5 | 1.566667 | 1.783333 | 1.15 | 1.476852 | 2 | 1.816667 | 0.9866667 | 1.433333 | 1.416667 | 1.466667 | 1.55 | 1.516667 | 1.383333 | 1.466667 | 1.333333 | 1.5 | 1.383333 | 1.516667 | 0.5779667 | 3.105 | 1.543333 |  | 2.236226 | 1.866667 |  | 1.55 | 1.45 | 1.433333
| Median |  | 1.5 | 1.6 | 1.8 | 1.15 | 1.486452 | 2 | 1.85 | 0.98 | 1.4 | 1.4 | 1.5 | 1.55 | 1.5 | 1.4 | 1.5 | 1.4 | 1.5 | 1.4 | 1.5 | 0.5867 | 3.125 | 1.54 |  | 1.765333 | 1.85 |  | 1.55 | 1.4 | 1.4
| Std Dev. |  | 0 | 0.08164966 | 0.132916 | 0.05477226 | 0.04170003 | 0 | 0.2316607 | 0.04760952 | 0.05163978 | 0.07527727 | 0.05163978 | 0.1378405 | 0.07527727 | 0.04082483 | 0.05163978 | 0.1032796 | 0.08944272 | 0.04082483 | 0.04082483 | 0.04299826 | 0.07842194 | 0.06186006 |  | 0.9303245 | 0.121106 |  | 0.1048809 | 0.083666 | 0.05163978
| Rel.Std.Dev. |  | 0% | 5.212% | 7.453% | 4.763% | 2.824% | 0% | 12.75% | 4.825% | 3.603% | 5.314% | 3.521% | 8.893% | 4.963% | 2.951% | 3.521% | 7.746% | 5.963% | 2.951% | 2.692% | 7.44% | 2.526% | 4.008% |  | 41.6% | 6.488% |  | 6.767% | 5.77% | 3.603%
| PDM3 |  | 1.937% | 6.468% | 21.19% | -21.85% | 0.3643% | 35.92% | 23.46% | -32.95% | -2.593% | -3.726% | -0.3279% | 5.335% | 3.07% | -5.991% | -0.3279% | -9.389% | 1.937% | -5.991% | 3.07% | -60.72% | 111% | 4.882% |  | 51.97% | 26.86% |  | 5.335% | -1.461% | -2.593%
| Z-Score (Absolute) |  | 0 | 0.6 | 2.55 | 3.15 | 0.21 | NA | 2.85 | 4.62 | 0.6 | 0.75 | 0.3 | 0.45 | 0.15 | 1.05 | 0.3 | 1.5 | 0 | 1.05 | 0.15 | 8.29 | 14.43 | 0.39 | 53.94 | 6.62 | 3.3 | 40.46 | 0.45 | 0.45 | 0.6
Results from laboratory 4.06 were removed due to their 1 ppm reading resolution.
| Analytical results for Sr in OREAS 279b (Certified Value 82 ppm) | [32 empty] | Certified
Sr | Round | Replicate | Lab | Lab | Lab | Lab | Lab | Lab | Lab | Lab | Lab | Lab | Lab | Lab | Lab | Lab | Lab | Lab | Lab | Lab | Lab | Lab | Lab | Lab | Lab | Lab | Lab | Lab | Lab | Lab | Lab |  |  | 1
| No | No | 4.01 | 4.02 | 4.03 | 4.04 | 4.05 | 4.06 | 4.07 | 4.08 | 4.09 | 4.10 | 4.11 | 4.12 | 4.13 | 4.15 | 4.16 | 4.18 | 4.19 | 4.20 | 4.22 | 4.23 | 4.24 | 4.27 | 4.28 | 4.30 | 4.32 | 4.34 | 4.38 | 4.39 | 4.40 |  |  | ppm
|  |  | 4A*OES/MS | 4A*OES/MS | 4A*OES/MS | 4A*MS | 4A*OES | 4A*OES/MS | 4A*MS | 4A*MS | 4A*OES/MS | 4A*OES/MS | 4A*OES/MS | 4A*OES/MS | 4A*OES/MS | 4A*OES/MS | 4A*MS | 4A*MS | 4A*OES/MS | 4A*OES/MS | 4A*OES | 4A*OES | 4A*MS | 4A*OES | 4A*OES | 4A*MS | 4A*MS | 4A*OES | 4A*MS | 4A*MS | 4A*OES |  |  | 0
1
| 1 | 1 | 81.8 | 81.6 | 70.9 | 81.2 | 81.54428 | 88.9 | 51.2 | 77 | 84.5 | 81.6 | 83.1 | 82.8 | 84.6 | 77 | 79.5 | 75 | 79.3 | 82.7 | 82.7 | 117.5744 | 81.86 | 83.3674 | 83 | 77.52147 | 81.5 | 67 | 82.8 | 81.77 | 81 |  |  | 1
| 1 | 2 | 82.2 | 82.9 | 85.7 | 83.3 | 81.0946 | 93.9 | 53.9 | 79 | 82.9 | 83 | 83.2 | 81.4 | 79.8 | 80 | 81.5 | 71 | 86.5 | 81.3 | 84.1 | 118.5743 | 80.61 | 83.3674 | 83 | 76.98234 | 83 | 89 | 80.3 | 79.64 | 82 |  |  | 17
| 1 | 3 | 81.5 | 81.4 | 86.3 | 82.9 | 81.16112 | 92.9 | 122 | 78 | 83.4 | 78.3 | 81.9 | 82 | 88.3 | 79 | 80 | 74 | 81.3 | 81.3 | 83.8 | 119.2498 | 82.19 | 83.1812 | 85 | 80.01294 | 83.5 | 84 | 81.5 | 80.56 | 80 |  |  | 16
| 1 | 4 | 82.3 | 83.4 | 86.2 | 84.2 | 81.03249 | 101 | 121 | 77 | 84.2 | 78 | 82.1 | 81.9 | 80.7 | 80 | 81.5 | 74 | 82.3 | 82.8 | 82.6 | 117.4676 | 81.7 | 84.2788 | 84 | 77.92123 | 83 | 77 | 80.8 | 77.73 | 83 |  |  | 81.66491
| 1 | 5 | 83.1 | 79.7 | 83.7 | 83.2 | 79.96558 | 96.6 | 53.9 | 77 | 82.9 | 78.7 | 81.9 | 79.8 | 86.9 | 80 | 81 | 76 | 86.3 | 79.9 | 81.1 | 119.5723 | 82.15 | 83.436 | 84 | 76.03152 | 77 | 76 | 80.9 | 82.77 | 82 |  |  | 60
| 1 | 6 | 82.2 | 80.2 | 83.6 | 82.8 | 80.01315 | 97.1 | 120 | 77 | 83.8 | 78.8 | 82.5 | 79.4 | 81.5 | 81 | 81.5 | 77 | 79.6 | 81.1 | 82.4 | 119.3409 | 80.86 | 83.554 | 83 | 83.49135 | 80.5 | 72 | 80.6 | 79.04 | 81
| Mean |  | 82.18333 | 81.53333 | 82.73333 | 82.93333 | 80.80187 | 95.06667 | 87 | 77.5 | 83.61667 | 79.73333 | 82.45 | 81.21667 | 83.63333 | 79.5 | 80.83333 | 74.5 | 82.55 | 81.51667 | 82.78333 | 118.6299 | 81.56167 | 83.5308 | 83.66667 | 78.66014 | 81.41667 | 77.5 | 81.15 | 80.25167 | 81.5
| Median |  | 82.2 | 81.5 | 84.7 | 83.05 | 81.06355 | 95.25 | 86.95 | 77 | 83.6 | 78.75 | 82.3 | 81.65 | 83.05 | 80 | 81.25 | 74.5 | 81.8 | 81.3 | 82.65 | 118.91205 | 81.78 | 83.4017 | 83.5 | 77.72135 | 82.25 | 76.5 | 80.85 | 80.1 | 81.5
| Std Dev. |  | 0.5419102 | 1.450057 | 5.92036 | 0.9831921 | 0.654304 | 4.141819 | 37.26355 | 0.83666 | 0.6675827 | 2.056858 | 0.585662 | 1.336288 | 3.499524 | 1.378405 | 0.875595 | 2.073644 | 3.17978 | 1.088883 | 1.075949 | 0.9215235 | 0.6703855 | 0.3859141 | 0.8164966 | 2.710642 | 2.437553 | 7.968689 | 0.9005554 | 1.840841 | 1.048809
| Rel.Std.Dev. |  | 0.6594% | 1.778% | 7.156% | 1.186% | 0.8098% | 4.357% | 42.83% | 1.08% | 0.7984% | 2.58% | 0.7103% | 1.645% | 4.184% | 1.734% | 1.083% | 2.783% | 3.852% | 1.336% | 1.3% | 0.7768% | 0.8219% | 0.462% | 0.9759% | 3.446% | 2.994% | 10.28% | 1.11% | 2.294% | 1.287%
| PDM3 |  | 0.6348% | -0.1611% | 1.308% | 1.553% | -1.057% | 16.41% | 6.533% | -5.1% | 2.39% | -2.365% | 0.9614% | -0.5489% | 2.41% | -2.651% | -1.018% | -8.774% | 1.084% | -0.1815% | 1.37% | 45.26% | -0.1264% | 2.285% | 2.451% | -3.679% | -0.304% | -5.1% | -0.6305% | -1.731% | -0.2019%
| Z-Score (Absolute) |  | 0.34 | 0 | 0.63 | 0.74 | 0.38 | 7.12 | 2.88 | 2.12 | 1.1 | 0.95 | 0.48 | 0.17 | 1.1 | 1.07 | 0.37 | 3.7 | 0.53 | 0.01 | 0.66 | 19.52 | 0.01 | 1.05 | 1.12 | 1.51 | 0.06 | 2.12 | 0.2 | 0.67 | 0.02
| Analytical results for Ta in OREAS 279b (Certified Value 0.29 ppm) | [32 empty] | Certified
Ta | Round | Replicate | Lab | Lab | Lab | Lab | Lab | Lab | Lab | Lab | Lab | Lab | Lab | Lab | Lab | Lab | Lab | Lab | Lab | Lab | Lab | Lab | Lab | Lab | Lab | Lab | Lab | [6 empty] | 1
| No | No | 4.01 | 4.02 | 4.03 | 4.04 | 4.05 | 4.06 | 4.07 | 4.08 | 4.09 | 4.10 | 4.11 | 4.12 | 4.13 | 4.15 | 4.16 | 4.18 | 4.19 | 4.20 | 4.23 | 4.28 | 4.30 | 4.32 | 4.38 | 4.39 | 4.40 | [6 empty] | ppm
|  |  | 4A*MS | 4A*OES/MS | 4A*OES/MS | 4A*MS | 4A*OES | 4A*OES/MS | 4A*MS | 4A*MS | 4A*OES/MS | 4A*OES/MS | 4A*OES/MS | 4A*OES/MS | 4A*OES/MS | 4A*OES/MS | 4A*MS | 4A*MS | 4A*OES/MS | 4A*OES/MS | 4A*OES | 4A*MS | 4A*MS | 4A*MS | 4A*MS | 4A*MS | 4A*MS | [6 empty] | 2
2
| 1 | 1 | 0.17 | 0.38 | 0.28 | 0.22 | 0.3004086 | < 0.1 | 0.05 | 0.19 | 0.34 | 0.32 | 0.36 | 0.33 | 0.39 | 0.2 | 0.35 | 0.3 | 0.44 | 0.23 | < 0.01 | 0.34 | 0.2173782 | 0.21 | 0.33 | 0.35 | 0.32 | [6 empty] | 1
| 1 | 2 | 0.21 | 0.39 | 0.35 | 0.25 | 0.2936709 | < 0.1 | 0.06 | 0.19 | 0.33 | 0.33 | 0.35 | 0.33 | 0.35 | 0.3 | 0.35 | 0.3 | 0.46 | 0.21 | 0.1635 | 0.31 | 0.2372117 | 0.215 | 0.31 | 0.36 | 0.32 | [6 empty] | 18
| 1 | 3 | 0.2 | 0.37 | 0.35 | 0.25 | 0.3114505 | < 0.1 | 0.03 | 0.19 | 0.33 | 0.31 | 0.35 | 0.32 | 0.39 | 0.3 | 0.35 | 0.3 | 0.45 | 0.21 | 0.097 | 0.31 | 0.203433 | 0.24 | 0.32 | 0.32 | 0.32 | [6 empty] | 16
| 1 | 4 | 0.18 | 0.39 | 0.35 | 0.24 | 0.3102103 | < 0.1 | 0.05 | 0.18 | 0.32 | 0.3 | 0.34 | 0.34 | 0.36 | 0.3 | 0.35 | 0.3 | 0.5 | 0.21 | 0.1413 | 0.3 | 0.211499 | 0.225 | 0.29 | 0.32 | 0.32 | [6 empty] | 0.2944315
| 1 | 5 | 0.16 | 0.36 | 0.27 | 0.24 | 0.3675778 | 0.1 | 0.06 | 0.18 | 0.33 | 0.31 | 0.35 | 0.33 | 0.39 | 0.3 | 0.35 | 0.4 | 0.43 | 0.2 |  | 0.31 | 0.196048 | 0.21 | 0.27 | 0.31 | 0.29 | [6 empty] | 61
| 1 | 6 | 0.21 | 0.38 | 0.33 | 0.28 | 0.3631932 | < 0.1 | 0.1 | 0.2 | 0.34 | 0.31 | 0.35 | 0.33 | 0.36 | 0.3 | 0.4 | 0.3 | 0.49 | 0.2 |  | 0.3 | 0.1079153 | 0.22 | 0.28 | 0.31 | 0.32
| Mean |  | 0.1883333 | 0.3783333 | 0.3216667 | 0.2466667 | 0.3244186 | 0.1 | 0.05833333 | 0.1883333 | 0.3316667 | 0.3133333 | 0.35 | 0.33 | 0.3733333 | 0.2833333 | 0.3583333 | 0.3166667 | 0.4616667 | 0.21 | 0.1339333 | 0.3116667 | 0.1955809 | 0.22 | 0.3 | 0.3283333 | 0.315
| Median |  | 0.19 | 0.38 | 0.34 | 0.245 | 0.3108304 | 0.1 | 0.055 | 0.19 | 0.33 | 0.31 | 0.35 | 0.33 | 0.375 | 0.3 | 0.35 | 0.3 | 0.455 | 0.21 | 0.1413 | 0.31 | 0.207466 | 0.2175 | 0.3 | 0.32 | 0.32
| Std Dev. |  | 0.02136976 | 0.01169045 | 0.03710346 | 0.01966384 | 0.03242879 |  | 0.02316607 | 0.007527727 | 0.007527727 | 0.01032796 | 0.006324555 | 0.006324555 | 0.01861899 | 0.04082483 | 0.02041241 | 0.04082483 | 0.02786874 | 0.01095445 | 0.03385651 | 0.0147196 | 0.04518576 | 0.01140175 | 0.02366432 | 0.02136976 | 0.01224745
| Rel.Std.Dev. |  | 11.35% | 3.09% | 11.53% | 7.972% | 9.996% |  | 39.71% | 3.997% | 2.27% | 3.296% | 1.807% | 1.917% | 4.987% | 14.41% | 5.696% | 12.89% | 6.037% | 5.216% | 25.28% | 4.723% | 23.1% | 5.183% | 7.888% | 6.509% | 3.888%
| PDM3 |  | -36.03% | 28.5% | 9.25% | -16.22% | 10.18% | -66.04% | -80.19% | -36.03% | 12.65% | 6.42% | 18.87% | 12.08% | 26.8% | -3.769% | 21.7% | 7.552% | 56.8% | -28.68% | -54.51% | 5.854% | -33.57% | -25.28% | 1.891% | 11.51% | 6.986%
| Z-Score (Absolute) |  | 1.64 | 0.84 | 0.1 | 0.88 | 0.13 | NA | 3.34 | 1.64 | 0.23 | 0.01 | 0.47 | 0.21 | 0.77 | NA | 0.58 | NA | 1.93 | 1.36 | 2.77 | 0.03 | 1.55 | 1.23 | 0.18 | 0.18 | 0.01
Results from laboratories 4.06, 4.15 and 4.18 were removed due to their 0.1 ppm reading resolution.
| Analytical results for Tb in OREAS 279b (Certified Value 0.3 ppm) | [32 empty] | Certified
Tb | Round | Replicate | Lab | Lab | Lab | Lab | Lab | Lab | Lab | Lab | Lab | Lab | Lab | Lab | Lab | Lab | [17 empty] | 1
| No | No | 4.01 | 4.03 | 4.04 | 4.06 | 4.08 | 4.15 | 4.16 | 4.19 | 4.22 | 4.23 | 4.27 | 4.28 | 4.32 | 4.40 | [17 empty] | ppm
|  |  | 4A*MS | 4A*OES/MS | 4A*MS | 4A*OES/MS | 4A*MS | 4A*OES/MS | 4A*MS | 4A*OES/MS | 4A*OES | 4A*MS | 4A*MS | 4A*MS | 4A*MS | 4A*MS | [17 empty] | 2
3
| 1 | 1 | 0.29 | 0.27 | 0.29 | 0.4 | 0.28 | 0.3 | 0.32 | 0.33 | 0.3 | 0.3156 | 0.2629439 | 0.32 | 0.29615 | 0.28 | [17 empty] | 1
| 1 | 2 | 0.29 | 0.33 | 0.27 | 0.4 | 0.31 | 0.3 | 0.3 | 0.33 | 0.3 | 0.3219 | 0.2419629 | 0.3 | 0.30065 | 0.28 | [17 empty] | 19
| 1 | 3 | 0.3 | 0.32 | 0.27 | 0.4 | 0.31 | 0.3 | 0.32 | 0.32 | 0.3 | 0.2922 | 0.2778058 | 0.31 | 0.30205 | 0.26 | [17 empty] | 16
| 1 | 4 | 0.29 | 0.33 | 0.29 | 0.4 | 0.26 | 0.3 | 0.3 | 0.33 | 0.3 | 0.3238 | 0.242476 | 0.3 | 0.30105 | 0.31 | [17 empty] | 0.2982981
| 1 | 5 | 0.29 | 0.31 | 0.28 | 0.4 | 0.29 | 0.3 | 0.3 | 0.33 | 0.3 | 0.357 | 0.2554955 | 0.33 | 0.28205 | 0.27 | [17 empty] | 62
| 1 | 6 | 0.3 | 0.31 | 0.3 | 0.4 | 0.31 | 0.3 | 0.32 | 0.32 | 0.3 | 0.3446 | 0.2609398 | 0.28 | 0.299 | 0.26
| Mean |  | 0.2933333 | 0.3116667 | 0.2833333 | 0.4 | 0.2933333 | 0.3 | 0.31 | 0.3266667 | 0.3 | 0.32585 | 0.2569373 | 0.3066667 | 0.296825 | 0.2766667
| Median |  | 0.29 | 0.315 | 0.285 | 0.4 | 0.3 | 0.3 | 0.31 | 0.33 | 0.3 | 0.32285 | 0.2582177 | 0.305 | 0.299825 | 0.275
| Std Dev. |  | 0.005163978 | 0.02228602 | 0.0121106 | 6.080942e-17 | 0.02065591 | 0 | 0.01095445 | 0.005163978 | 0 | 0.02271156 | 0.01358703 | 0.0175119 | 0.007526869 | 0.01861899
| Rel.Std.Dev. |  | 1.76% | 7.151% | 4.274% | 1.52e-14% | 7.042% | 0% | 3.534% | 1.581% | 0% | 6.97% | 5.288% | 5.71% | 2.536% | 6.73%
| PDM3 |  | -1.664% | 4.482% | -5.017% | 34.09% | -1.664% | 0.5705% | 3.923% | 9.51% | 0.5705% | 9.236% | -13.87% | 2.805% | -0.4938% | -7.252%
| Z-Score (Absolute) |  | 0.17 | 0.74 | 0.67 | NA | 0.17 | NA | 0.66 | 1.49 | NA | 1.45 | 1.99 | 0.49 | 0 | 1.01
Results from laboratories 4.06, 4.15 and 4.22 were removed due to their 0.1 ppm reading resolution.
| Analytical results for Te in OREAS 279b (Certified Value 1.09 ppm) | [32 empty] | Certified
Te | Round | Replicate | Lab | Lab | Lab | Lab | Lab | Lab | Lab | Lab | Lab | Lab | Lab | Lab | Lab | Lab | Lab | Lab | Lab | Lab | Lab | Lab | Lab | Lab | Lab | Lab | Lab | Lab | [5 empty] | 1
| No | No | 4.01 | 4.02 | 4.03 | 4.04 | 4.05 | 4.06 | 4.07 | 4.08 | 4.09 | 4.10 | 4.11 | 4.12 | 4.13 | 4.15 | 4.16 | 4.18 | 4.19 | 4.20 | 4.29 | 4.30 | 4.32 | 4.33 | 4.34 | 4.38 | 4.39 | 4.40 | [5 empty] | ppm
|  |  | 4A*MS | 4A*OES/MS | 4A*OES/MS | 4A*MS | 4A*OES | 4A*OES/MS | 4A*MS | 4A*MS | 4A*OES/MS | 4A*OES/MS | 4A*OES/MS | 4A*OES/MS | 4A*OES/MS | 4A*OES/MS | 4A*MS | 4A*MS | 4A*OES/MS | 4A*OES/MS | 4A*OES | 4A*MS | 4A*MS | 4A*MS | 4A*OES | 4A*MS | 4A*MS | 4A*MS | [5 empty] | 2
3
| 1 | 1 | 1.17 | 1.2 | 0.93 | 1.01 | 1.049296 | 0.9 | 0.92 | 0.59 | 1.1 | 1.04 | 1.1 | 1.04 | 1.04 | 1.05 | 1.1 | 0.8 | 1.26 | 1.05 | < 16 | 1.111778 | 1.25 | 1.06 | < 12 | 1.1 | 1.3 | 1.2 | [5 empty] | 1
| 1 | 2 | 1.09 | 1.17 | 1.13 | 0.99 | 0.9897781 | 0.9 | 0.99 | 0.68 | 1.11 | 1.14 | 1.07 | 0.96 | 0.92 | 1.17 | 1.1 | 0.9 | 1.15 | 0.89 | < 16 | 1.10694 | 1.2 | 1.16 | < 12 | 1.2 | 1.1 | 1.2 | [5 empty] | 20
| 1 | 3 | 1.11 | 1.19 | 1.03 | 1.15 | 1.168633 | 1.1 | 1.33 | 0.6 | 1.17 | 1.08 | 1.06 | 1.2 | 1.12 | 1.22 | 1.2 | 1 | 1.09 | 1.01 | < 16 | 1.299844 | 1.15 | 1.36 | < 12 | 1.3 | 1.1 | 1.1 | [5 empty] | 16
| 1 | 4 | 1.14 | 1.22 | 0.9 | 1.06 | 1.058128 | 1 | 1.89 | 0.64 | 1.16 | 1.05 | 1.1 | 1.13 | 1.07 | 1.17 | 1.2 | 0.9 | 1.18 | 1.27 | < 16 | 1.012788 | 1.1 | 1.22 | < 12 | 1.1 | 1.1 | 1.2 | [5 empty] | 1.093125
| 1 | 5 | 1.23 | 1.09 | 1.18 | 1.1 | 0.9779655 | 1 | 0.76 | 0.63 | 1.1 | 1.12 | 1.02 | 1.09 | 1.06 | 1.16 | 1.2 | 1 | 1.3 | 0.91 | < 16 | 0.954916 | 1.1 | 1.09 | < 12 | 1.1 | 1.1 | 1.2 | [5 empty] | 63
| 1 | 6 | 1.16 | 1.19 | 1 | 0.96 | 1.128614 | 0.8 | 0.67 | 0.66 | 1.17 | 1.04 | 1.05 | 1.1 | 1.06 | 1.17 | 1.1 | 1 | 1.15 | 1.05 | < 16 | 1.072554 | 1.1 | 1.21 | < 12 | 1 | 1.1 | 1.1
| Mean |  | 1.15 | 1.176667 | 1.028333 | 1.045 | 1.062069 | 0.95 | 1.093333 | 0.6333333 | 1.135 | 1.078333 | 1.066667 | 1.086667 | 1.045 | 1.156667 | 1.15 | 0.9333333 | 1.188333 | 1.03 |  | 1.093137 | 1.15 | 1.183333 |  | 1.133333 | 1.133333 | 1.166667
| Median |  | 1.15 | 1.19 | 1.015 | 1.035 | 1.053712 | 0.95 | 0.955 | 0.635 | 1.135 | 1.065 | 1.065 | 1.095 | 1.06 | 1.17 | 1.15 | 0.95 | 1.165 | 1.03 |  | 1.089747 | 1.125 | 1.185 |  | 1.1 | 1.1 | 1.2
| Std Dev. |  | 0.04939636 | 0.04546061 | 0.1098029 | 0.0717635 | 0.07518258 | 0.1048809 | 0.4520472 | 0.03444803 | 0.03507136 | 0.04308906 | 0.03076795 | 0.08140434 | 0.06685806 | 0.05645057 | 0.05477226 | 0.08164966 | 0.07782459 | 0.1362351 |  | 0.1176863 | 0.06324555 | 0.1074554 |  | 0.1032796 | 0.08164966 | 0.05163978
| Rel.Std.Dev. |  | 4.295% | 3.864% | 10.68% | 6.867% | 7.079% | 11.04% | 41.35% | 5.439% | 3.09% | 3.996% | 2.884% | 7.491% | 6.398% | 4.88% | 4.763% | 8.748% | 6.549% | 13.23% |  | 10.77% | 5.5% | 9.081% |  | 9.113% | 7.204% | 4.426%
| PDM3 |  | 5.203% | 7.642% | -5.927% | -4.403% | -2.841% | -13.09% | 0.01907% | -42.06% | 3.831% | -1.353% | -2.42% | -0.5908% | -4.403% | 5.813% | 5.203% | -14.62% | 8.71% | -5.775% |  | 0.001083% | 5.203% | 8.252% |  | 3.678% | 3.678% | 6.728%
| Z-Score (Absolute) |  | 0.67 | 0.99 | 0.77 | 0.57 | 0.37 | 1.7 | 0 | 5.46 | 0.5 | 0.18 | 0.32 | 0.08 | 0.57 | 0.75 | 0.67 | 1.9 | 1.13 | 0.75 | NA | 0 | 0.67 | 1.07 | NA | 0.48 | 0.48 | 0.87
| Analytical results for Th in OREAS 279b (Certified Value 4.75 ppm) | [32 empty] | Certified
Th | Round | Replicate | Lab | Lab | Lab | Lab | Lab | Lab | Lab | Lab | Lab | Lab | Lab | Lab | Lab | Lab | Lab | Lab | Lab | Lab | Lab | Lab | Lab | Lab | Lab | Lab | Lab | Lab | [5 empty] | 1
| No | No | 4.01 | 4.02 | 4.03 | 4.04 | 4.05 | 4.06 | 4.07 | 4.08 | 4.09 | 4.10 | 4.11 | 4.12 | 4.13 | 4.15 | 4.16 | 4.18 | 4.19 | 4.20 | 4.23 | 4.27 | 4.28 | 4.30 | 4.32 | 4.38 | 4.39 | 4.40 | [5 empty] | ppm
|  |  | 4A*MS | 4A*OES/MS | 4A*OES/MS | 4A*MS | 4A*OES | 4A*OES/MS | 4A*MS | 4A*MS | 4A*OES/MS | 4A*OES/MS | 4A*OES/MS | 4A*OES/MS | 4A*OES/MS | 4A*OES/MS | 4A*MS | 4A*MS | 4A*OES/MS | 4A*OES/MS | 4A*OES | 4A*MS | 4A*MS | 4A*MS | 4A*MS | 4A*MS | 4A*MS | 4A*MS | [5 empty] | 2
3
| 1 | 1 | 4.58 | 5.1 | 4.2 | 3.84 | 4.93383 | 5.2 | 3.4 | 5.27 | 4.28 | 4.75 | 4.99 | 4.85 | 4.98 | 4.4 | 4.8 | 4.5 | 4.9 | 4.8 | 6.5412 | 3.264136 | 5.14 | 4.409463 | 3.75 | 4.59 | 4.72 | 4.93 | [5 empty] | 1
| 1 | 2 | 4.64 | 5.1 | 5.2 | 3.92 | 4.911176 | 5.2 | 3.4 | 5.18 | 4.22 | 4.74 | 5.04 | 4.74 | 4.79 | 4.5 | 4.9 | 4.3 | 5 | 4.6 | 6.8872 | 3.274913 | 4.92 | 4.373019 | 3.75 | 4.63 | 4.77 | 4.89 | [5 empty] | 21
| 1 | 3 | 4.7 | 5 | 5.1 | 4.11 | 4.931844 | 5.2 | 4.3 | 5.41 | 4.36 | 4.49 | 4.99 | 4.58 | 5.35 | 4.5 | 5 | 4.4 | 4.9 | 4.6 | 6.1029 | 3.241415 | 5.1 | 4.511493 | 3.5 | 4.89 | 4.81 | 4.69 | [5 empty] | 16
| 1 | 4 | 4.65 | 5.2 | 5.1 | 3.23 | 4.925247 | 5.2 | 4.7 | 5.32 | 4.34 | 4.45 | 4.95 | 4.77 | 4.82 | 4.4 | 4.9 | 4.2 | 4.8 | 4.7 | 5.9232 | 3.270784 | 4.94 | 4.597598 | 3.5 | 4.59 | 4.83 | 5.15 | [5 empty] | 4.752583
| 1 | 5 | 4.58 | 4.9 | 5.1 | 4.57 | 4.904341 | 5.2 | 3.8 | 5.57 | 4.28 | 4.43 | 4.85 | 4.84 | 5.28 | 4.6 | 4.8 | 4.5 | 5 | 4.6 | 6.5437 | 3.260865 | 5.12 | 4.317605 | 3.2 | 4.43 | 4.76 | 4.94 | [5 empty] | 64
| 1 | 6 | 4.73 | 4.9 | 4.9 | 4.22 | 4.915843 | 4.9 | 4.6 | 5.05 | 4.32 | 4.62 | 5.13 | 4.84 | 5 | 4.6 | 4.8 | 4.4 | 4.8 | 4.7 | 6.2919 | 3.218593 | 4.85 | 4.612992 | 3.65 | 4.21 | 4.71 | 4.78
| Mean |  | 4.646667 | 5.033333 | 4.933333 | 3.981667 | 4.92038 | 5.15 | 4.033333 | 5.3 | 4.3 | 4.58 | 4.991667 | 4.77 | 5.036667 | 4.5 | 4.866667 | 4.383333 | 4.9 | 4.666667 | 6.381683 | 3.255118 | 5.011667 | 4.470362 | 3.558333 | 4.556667 | 4.766667 | 4.896667
| Median |  | 4.645 | 5.05 | 5.1 | 4.015 | 4.920545 | 5.2 | 4.05 | 5.295 | 4.3 | 4.555 | 4.99 | 4.805 | 4.99 | 4.5 | 4.85 | 4.4 | 4.9 | 4.65 | 6.41655 | 3.262501 | 5.02 | 4.460478 | 3.575 | 4.59 | 4.765 | 4.91
| Std Dev. |  | 0.06121002 | 0.121106 | 0.3723797 | 0.449062 | 0.01182006 | 0.1224745 | 0.5819507 | 0.1806654 | 0.05059644 | 0.1439444 | 0.09304121 | 0.1031504 | 0.2322642 | 0.08944272 | 0.08164966 | 0.1169045 | 0.08944272 | 0.08164966 | 0.3473414 | 0.02132343 | 0.1230312 | 0.1222645 | 0.2083667 | 0.2258023 | 0.04760952 | 0.1571835
| Rel.Std.Dev. |  | 1.317% | 2.406% | 7.548% | 11.28% | 0.2402% | 2.378% | 14.43% | 3.409% | 1.177% | 3.143% | 1.864% | 2.162% | 4.611% | 1.988% | 1.678% | 2.667% | 1.825% | 1.75% | 5.443% | 0.6551% | 2.455% | 2.735% | 5.856% | 4.955% | 0.9988% | 3.21%
| PDM3 |  | -2.229% | 5.907% | 3.803% | -16.22% | 3.531% | 8.362% | -15.13% | 11.52% | -9.523% | -3.631% | 5.031% | 0.3665% | 5.977% | -5.315% | 2.4% | -7.769% | 3.102% | -1.808% | 34.28% | -31.51% | 5.451% | -5.938% | -25.13% | -4.122% | 0.2963% | 3.032%
| Z-Score (Absolute) |  | 0.32 | 0.7 | 0.44 | 2.09 | 0.4 | 1.01 | 1.95 | 1.41 | 1.24 | 0.5 | 0.59 | 0 | 0.71 | 0.71 | 0.26 | 1.02 | 0.35 | 0.27 | 4.28 | 4.01 | 0.65 | 0.79 | 3.21 | 0.56 | 0 | 0.34
| Analytical results for Ti in OREAS 279b (Certified Value 0.129 wt.%) | [32 empty] | Certified
Ti | Round | Replicate | Lab | Lab | Lab | Lab | Lab | Lab | Lab | Lab | Lab | Lab | Lab | Lab | Lab | Lab | Lab | Lab | Lab | Lab | Lab | Lab | Lab | Lab | Lab | Lab | Lab | Lab | Lab | Lab | Lab | Lab |  | 1
| No | No | 4.01 | 4.02 | 4.03 | 4.04 | 4.05 | 4.06 | 4.07 | 4.08 | 4.09 | 4.10 | 4.11 | 4.12 | 4.13 | 4.15 | 4.16 | 4.18 | 4.19 | 4.20 | 4.22 | 4.23 | 4.24 | 4.27 | 4.28 | 4.29 | 4.30 | 4.32 | 4.34 | 4.38 | 4.39 | 4.40 |  | wt.%
|  |  | 4A*OES/MS | 4A*OES/MS | 4A*OES/MS | 4A*MS | 4A*OES | 4A*OES/MS | 4A*MS | 4A*MS | 4A*OES/MS | 4A*OES/MS | 4A*OES/MS | 4A*OES/MS | 4A*OES/MS | 4A*OES/MS | 4A*OES | 4A*MS | 4A*OES/MS | 4A*OES/MS | 4A*OES | 4A*OES | 4A*MS | 4A*OES | 4A*OES | 4A*OES | 4A*OES | 4A*MS | 4A*OES | 4A*OES | 4A*MS | 4A*OES |  | 3
3
| 1 | 1 | 0.124 | 0.14 | 0.11 | 0.122 | 0.1538148 | 0.143 | 0.111 | 0.109 | 0.132 | 0.134 | 0.137 | 0.13 | 0.138 | 0.109 | 0.121 | 0.132 | 0.12 | 0.14 | 0.14 | 0.1311 | 0.13 | 0.1296324 | 0.1481 | 0.1258 | 0.1364 | 0.11825 | 0.14 | 0.114 | 0.1272 | 0.1216 |  | 1
| 1 | 2 | 0.122 | 0.13 | 0.14 | 0.126 | 0.1492157 | 0.141 | 0.114 | 0.109 | 0.131 | 0.133 | 0.138 | 0.127 | 0.133 | 0.13 | 0.125 | 0.126 | 0.12 | 0.13 | 0.13 | 0.1326 | 0.13 | 0.1297045 | 0.1505 | 0.1277 | 0.1243 | 0.11635 | 0.14 | 0.113 | 0.1317 | 0.1254 |  | 22
| 1 | 3 | 0.125 | 0.14 | 0.14 | 0.126 | 0.1516226 | 0.142 | 0.125 | 0.111 | 0.133 | 0.129 | 0.136 | 0.13 | 0.135 | 0.13 | 0.123 | 0.13 | 0.12 | 0.13 | 0.13 | 0.1357 | 0.13 | 0.12982 | 0.1511 | 0.1241 | 0.1287 | 0.11955 | 0.14 | 0.119 | 0.125 | 0.1212 |  | 16
| 1 | 4 | 0.124 | 0.14 | 0.14 | 0.127 | 0.1515569 | 0.138 | 0.131 | 0.108 | 0.133 | 0.13 | 0.133 | 0.131 | 0.132 | 0.129 | 0.124 | 0.132 | 0.12 | 0.13 | 0.13 | 0.1364 | 0.13 | 0.1302983 | 0.1505 | 0.1238 | 0.1287 | 0.1208 | 0.13 | 0.119 | 0.1168 | 0.1281 |  | 0.1289309
| 1 | 5 | 0.125 | 0.14 | 0.13 | 0.127 | 0.1530913 | 0.142 | 0.122 | 0.11 | 0.132 | 0.129 | 0.133 | 0.131 | 0.134 | 0.128 | 0.124 | 0.137 | 0.12 | 0.13 | 0.13 | 0.136 | 0.13 | 0.1301456 | 0.1487 | 0.1246 | 0.1276 | 0.1128 | 0.14 | 0.119 | 0.1209 | 0.1232 |  | 65
| 1 | 6 | 0.125 | 0.14 | 0.13 | 0.127 | 0.1503225 | 0.14 | 0.123 | 0.116 | 0.132 | 0.129 | 0.134 | 0.13 | 0.132 | 0.126 | 0.126 | 0.136 | 0.12 | 0.13 | 0.13 | 0.139 | 0.13 | 0.1297542 | 0.1481 | 0.1252 | 0.1243 | 0.1171 | 0.14 | 0.117 | 0.1247 | 0.1232
| Mean |  | 0.1241667 | 0.1383333 | 0.1316667 | 0.1258333 | 0.1516039 | 0.141 | 0.121 | 0.1105 | 0.1321667 | 0.1306667 | 0.1351667 | 0.1298333 | 0.134 | 0.1253333 | 0.1238333 | 0.1321667 | 0.12 | 0.1316667 | 0.1316667 | 0.1351333 | 0.13 | 0.1298925 | 0.1495 | 0.1252 | 0.1283333 | 0.117475 | 0.1383333 | 0.1168333 | 0.1243833 | 0.1237833
| Median |  | 0.1245 | 0.14 | 0.135 | 0.1265 | 0.1515897 | 0.1415 | 0.1225 | 0.1095 | 0.132 | 0.1295 | 0.135 | 0.13 | 0.1335 | 0.1285 | 0.124 | 0.132 | 0.12 | 0.13 | 0.13 | 0.13585 | 0.13 | 0.1297871 | 0.1496 | 0.1249 | 0.12815 | 0.117675 | 0.14 | 0.118 | 0.12485 | 0.1232
| Std Dev. |  | 0.001169045 | 0.004082483 | 0.01169045 | 0.00194079 | 0.001699916 | 0.001788854 | 0.007348469 | 0.002880972 | 0.0007527727 | 0.002250926 | 0.002136976 | 0.00147196 | 0.002280351 | 0.008140434 | 0.001722401 | 0.004020779 | 0 | 0.004082483 | 0.004082483 | 0.002839484 | 0 | 0.0002668754 | 0.001350555 | 0.001424079 | 0.004436515 | 0.002800848 | 0.004082483 | 0.00271416 | 0.005130075 | 0.002583344
| Rel.Std.Dev. |  | 0.9415% | 2.951% | 8.879% | 1.542% | 1.121% | 1.269% | 6.073% | 2.607% | 0.5696% | 1.723% | 1.581% | 1.134% | 1.702% | 6.495% | 1.391% | 3.042% | 0% | 3.101% | 3.101% | 2.101% | 0% | 0.2055% | 0.9034% | 1.137% | 3.457% | 2.384% | 2.951% | 2.323% | 4.124% | 2.087%
| PDM3 |  | -3.695% | 7.293% | 2.122% | -2.402% | 17.59% | 9.361% | -6.151% | -14.3% | 2.51% | 1.346% | 4.837% | 0.6999% | 3.932% | -2.79% | -3.954% | 2.51% | -6.927% | 2.122% | 2.122% | 4.811% | 0.8292% | 0.7458% | 15.95% | -2.894% | -0.4635% | -8.885% | 7.293% | -9.383% | -3.527% | -3.992%
| Z-Score (Absolute) |  | 0.75 | 1.09 | 0.22 | 0.53 | 2.81 | 1.43 | 1.16 | 2.52 | 0.29 | 0.09 | 0.68 | 0.01 | 0.53 | 0.6 | 0.79 | 0.29 | 1.29 | 0.22 | 0.22 | 0.67 | 0.01 | 0.01 | 2.53 | 0.62 | 0.21 | 1.62 | 1.09 | 1.7 | 0.72 | 0.8
| Analytical results for Tl in OREAS 279b (Certified Value 18.1 ppm) | [32 empty] | Certified
Tl | Round | Replicate | Lab | Lab | Lab | Lab | Lab | Lab | Lab | Lab | Lab | Lab | Lab | Lab | Lab | Lab | Lab | Lab | Lab | Lab | Lab | Lab | Lab | Lab | Lab | Lab | Lab | Lab | Lab |  |  |  |  | 1
| No | No | 4.01 | 4.02 | 4.03 | 4.04 | 4.05 | 4.06 | 4.07 | 4.08 | 4.09 | 4.10 | 4.11 | 4.12 | 4.13 | 4.15 | 4.16 | 4.18 | 4.19 | 4.20 | 4.22 | 4.23 | 4.29 | 4.30 | 4.32 | 4.33 | 4.38 | 4.39 | 4.40 |  |  |  |  | ppm
|  |  | 4A*MS | 4A*OES/MS | 4A*OES/MS | 4A*MS | 4A*OES | 4A*OES/MS | 4A*MS | 4A*MS | 4A*OES/MS | 4A*OES/MS | 4A*OES/MS | 4A*OES/MS | 4A*OES/MS | 4A*OES/MS | 4A*MS | 4A*MS | 4A*OES/MS | 4A*OES/MS | 4A*OES | 4A*MS | 4A*OES | 4A*MS | 4A*MS | 4A*MS | 4A*MS | 4A*MS | 4A*MS |  |  |  |  | 1
2
| 1 | 1 | 17.43 | 18.35 | 15.03 | 13.8 | 18.16738 | 18.3 | 15.4 | 18.94 | 15.65 | 16.45 | 19.3 | 19.25 | 16.95 | 17.93 | 17.5 | 17 | 18.37 | 18.4 | 18.95 | 17.5306 | < 18 | 15.25434 | 17.3 | 18.17 | 17.5 | 18.49 | 18.29 |  |  |  |  | 1
| 1 | 2 | 17.23 | 18.22 | 18.42 | 13.04 | 18.08838 | 18.8 | 15.7 | 18.38 | 15.5 | 16.7 | 18.85 | 18.7 | 15.95 | 19.32 | 18.1 | 17 | 19.01 | 18.1 | 19.55 | 18.8865 | < 18 | 15.61023 | 16.95 | 17.188 | 17.4 | 18.43 | 17.95 |  |  |  |  | 23
| 1 | 3 | 17.54 | 18.23 | 18.31 | 13.38 | 18.10702 | 17.4 | 20 | 18.71 | 15.75 | 15.95 | 18.65 | 19.5 | 17.75 | 19.43 | 17.9 | 17.2 | 18.23 | 18.2 | 19.3 | 17.4807 | < 18 | 16.30767 | 17.1 | 19.542 | 18 | 18.64 | 17.32 |  |  |  |  | 16
| 1 | 4 | 17.64 | 18.95 | 18.56 | 14.03 | 18.17363 | 17.7 | 21.2 | 18.84 | 15.95 | 15.75 | 18.65 | 19.1 | 15.9 | 18.98 | 17.9 | 16.4 | 18.1 | 18.3 | 19.5 | 19.7016 | < 18 | 13.40031 | 17.5 | 18.378 | 17.5 | 18.19 | 17.83 |  |  |  |  | 18.14286
| 1 | 5 | 17.78 | 17.79 | 18.08 | 13.52 | 18.09307 | 19 | 16.9 | 18.3 | 16.2 | 16 | 18.45 | 18.6 | 17.6 | 19.8 | 18.1 | 17.7 | 18.94 | 18.2 | 19.23 | 20.7911 | < 18 | 14.05507 | 16.7 | 18.048 | 17.7 | 18.55 | 18.06 |  |  |  |  | 66
| 1 | 6 | 18.16 | 18.62 | 17.78 | 14.08 | 18.1899 | 19.2 | 20.4 | 19.03 | 15.9 | 16.35 | 18.85 | 18.1 | 16.4 | 19.92 | 17.9 | 17.2 | 18.08 | 18.6 | 19.48 | 19.7299 | < 18 | 15.28515 | 17.6 | 18.679 | 17.7 | 18.7 | 18.28
| Mean |  | 17.63 | 18.36 | 17.69667 | 13.64167 | 18.13656 | 18.4 | 18.26667 | 18.7 | 15.825 | 16.2 | 18.79167 | 18.875 | 16.75833 | 19.23 | 17.9 | 17.08333 | 18.455 | 18.3 | 19.335 | 19.02007 |  | 14.98546 | 17.19167 | 18.33417 | 17.63333 | 18.5 | 17.955
| Median |  | 17.59 | 18.29 | 18.195 | 13.66 | 18.1372 | 18.55 | 18.45 | 18.775 | 15.825 | 16.175 | 18.75 | 18.9 | 16.675 | 19.375 | 17.9 | 17.1 | 18.3 | 18.25 | 19.39 | 19.29405 |  | 15.26975 | 17.2 | 18.274 | 17.6 | 18.52 | 18.005
| Std Dev. |  | 0.319875 | 0.3942588 | 1.334896 | 0.4033072 | 0.04528651 | 0.7293833 | 2.562551 | 0.299533 | 0.2464752 | 0.3577709 | 0.2905455 | 0.5076909 | 0.8058639 | 0.7213321 | 0.219089 | 0.4215052 | 0.4165933 | 0.1788854 | 0.2258097 | 1.319917 |  | 1.065742 | 0.3411989 | 0.7748849 | 0.2160247 | 0.1806654 | 0.3599305
| Rel.Std.Dev. |  | 1.814% | 2.147% | 7.543% | 2.956% | 0.2497% | 3.964% | 14.03% | 1.602% | 1.558% | 2.208% | 1.546% | 2.69% | 4.809% | 3.751% | 1.224% | 2.467% | 2.257% | 0.9775% | 1.168% | 6.94% |  | 7.112% | 1.985% | 4.226% | 1.225% | 0.9766% | 2.005%
| PDM3 |  | -2.827% | 1.197% | -2.459% | -24.81% | -0.03471% | 1.417% | 0.6824% | 3.071% | -12.78% | -10.71% | 3.576% | 4.035% | -7.631% | 5.992% | -1.339% | -5.84% | 1.72% | 0.8661% | 6.571% | 4.835% |  | -17.4% | -5.243% | 1.054% | -2.808% | 1.968% | -1.035%
| Z-Score (Absolute) |  | 0.61 | 0.27 | 0.53 | 5.38 | 0 | 0.32 | 0.16 | 0.67 | 2.77 | 2.32 | 0.78 | 0.88 | 1.65 | 1.31 | 0.28 | 1.26 | 0.38 | 0.2 | 1.43 | 1.06 | 10.93 | 3.77 | 1.13 | 0.24 | 0.6 | 0.43 | 0.22
| Analytical results for Tm in OREAS 279b (Certified Value 0.12 ppm) | [32 empty] | Certified
Tm | Round | Replicate | Lab | Lab | Lab | Lab | Lab | Lab | Lab | Lab | [23 empty] | 1
| No | No | 4.04 | 4.06 | 4.08 | 4.15 | 4.16 | 4.23 | 4.32 | 4.40 | [23 empty] | ppm
|  |  | 4A*MS | 4A*OES/MS | 4A*MS | 4A*OES/MS | 4A*MS | 4A*MS | 4A*MS | 4A*MS | [23 empty] | 2
2
| 1 | 1 | 0.13 | 0.2 | 0.1 | 0.1 | 0.13 | 0.1117 | 0.1269 | 0.15 | [23 empty] | 1
| 1 | 2 | 0.12 | 0.2 | 0.11 | 0.1 | 0.13 | 0.1116 | 0.12785 | 0.13 | [23 empty] | 6
| 1 | 3 | 0.13 | 0.2 | 0.12 | 0.1 | 0.13 | 0.1049 | 0.13175 | 0.12 | [23 empty] | 16
| 1 | 4 | 0.13 | 0.2 | 0.11 | 0.1 | 0.14 | 0.1131 | 0.13015 | 0.13 | [23 empty] | 0.1209631
| 1 | 5 | 0.13 | 0.2 | 0.12 | 0.1 | 0.13 | 0.1193 | 0.1228 | 0.12 | [23 empty] | 67
| 1 | 6 | 0.13 | 0.2 | 0.12 | 0.1 | 0.13 | 0.1235 | 0.1369 | 0.13
| Mean |  | 0.1283333 | 0.2 | 0.1133333 | 0.1 | 0.1316667 | 0.1140167 | 0.1293917 | 0.13
| Median |  | 0.13 | 0.2 | 0.115 | 0.1 | 0.13 | 0.1124 | 0.129 | 0.13
| Std Dev. |  | 0.004082483 | 3.040471e-17 | 0.008164966 | 1.520235e-17 | 0.004082483 | 0.006526995 | 0.004786378 | 0.01095445
| Rel.Std.Dev. |  | 3.181% | 1.52e-14% | 7.204% | 1.52e-14% | 3.101% | 5.725% | 3.699% | 8.427%
| PDM3 |  | 6.093% | 65.34% | -6.308% | -17.33% | 8.849% | -5.743% | 6.968% | 7.471%
| Z-Score (Absolute) |  | 0.04 | 5.44 | 1.19 | 2.21 | 0.21 | 1.13 | 0.04 | 0.09
| Analytical results for U in OREAS 279b (Certified Value 3.12 ppm) | [32 empty] | Certified
U | Round | Replicate | Lab | Lab | Lab | Lab | Lab | Lab | Lab | Lab | Lab | Lab | Lab | Lab | Lab | Lab | Lab | Lab | Lab | Lab | Lab | Lab | Lab | Lab | Lab | Lab | Lab | Lab | Lab | Lab |  |  |  | 1
| No | No | 4.01 | 4.02 | 4.03 | 4.04 | 4.05 | 4.06 | 4.07 | 4.08 | 4.09 | 4.10 | 4.11 | 4.12 | 4.13 | 4.15 | 4.16 | 4.18 | 4.19 | 4.20 | 4.22 | 4.23 | 4.27 | 4.28 | 4.30 | 4.32 | 4.33 | 4.38 | 4.39 | 4.40 |  |  |  | ppm
|  |  | 4A*MS | 4A*OES/MS | 4A*OES/MS | 4A*MS | 4A*OES | 4A*OES/MS | 4A*MS | 4A*MS | 4A*OES/MS | 4A*OES/MS | 4A*OES/MS | 4A*OES/MS | 4A*OES/MS | 4A*OES/MS | 4A*MS | 4A*MS | 4A*OES/MS | 4A*OES/MS | 4A*OES | 4A*MS | 4A*MS | 4A*MS | 4A*MS | 4A*MS | 4A*MS | 4A*MS | 4A*MS | 4A*MS |  |  |  | 2
3
| 1 | 1 | 3.08 | 3.3 | 2.6 | 3 | 3.27158 | 3.1 | 2.81 | 3.05 | 2.9 | 3.3 | 3.4 | 3.2 | 3.1 | 3 | 3.3 | 2.7 | 3 | 3.08 | 3.29 | 2.6543 | 2.203407 | 2.65 | 2.988584 | 2.85 | 2.97 | 3.14 | 3.13 | 3.19 |  |  |  | 1
| 1 | 2 | 3.04 | 3.4 | 3.2 | 2.8 | 3.227747 | 3.2 | 2.96 | 3.29 | 2.8 | 3.3 | 3.4 | 3.1 | 2.9 | 3.2 | 3.5 | 2.7 | 3.1 | 2.98 | 3.25 | 2.5128 | 2.152436 | 2.56 | 2.942287 | 2.95 | 2.81 | 3.16 | 3.15 | 3.21 |  |  |  | 25
| 1 | 3 | 3.01 | 3.3 | 3.2 | 2.7 | 3.238713 | 3.3 | 3.3 | 3.04 | 2.9 | 3.1 | 3.3 | 3.2 | 3.3 | 3.2 | 3.3 | 2.8 | 3.2 | 3.03 | 3.25 | 2.301 | 2.212665 | 2.68 | 3.075894 | 3 | 3.12 | 3.39 | 3.21 | 3.14 |  |  |  | 16
| 1 | 4 | 3.11 | 3.4 | 3.2 | 2.9 | 3.268592 | 3.2 | 3.5 | 3.04 | 2.9 | 3.1 | 3.4 | 3.3 | 2.9 | 3.1 | 3.3 | 3 | 3 | 3.01 | 3.23 | 2.4208 | 2.170137 | 2.71 | 2.968299 | 2.95 | 2.96 | 3.14 | 3.06 | 3.26 |  |  |  | 3.119356
| 1 | 5 | 3.09 | 3.2 | 3.2 | 2.7 | 3.21076 | 3.3 | 3.08 | 2.99 | 2.9 | 3.1 | 3.3 | 3.2 | 3.2 | 3.2 | 3.3 | 3.1 | 3.2 | 2.99 | 3.25 | 2.5844 | 2.186898 | 2.81 | 2.894947 | 2.9 | 2.85 | 3.19 | 3.15 | 3.17 |  |  |  | 68
| 1 | 6 | 3.13 | 3.4 | 3.1 | 2.9 | 3.241678 | 3.4 | 3.42 | 3.02 | 2.9 | 3.2 | 3.4 | 3.1 | 3 | 3.3 | 3.3 | 2.8 | 3.2 | 3.04 | 3.21 | 2.6122 | 2.172882 | 2.57 | 3.004283 | 2.9 | 3.02 | 3.27 | 3.11 | 3.17
| Mean |  | 3.076667 | 3.333333 | 3.083333 | 2.833333 | 3.243178 | 3.25 | 3.178333 | 3.071667 | 2.883333 | 3.183333 | 3.366667 | 3.183333 | 3.066667 | 3.166667 | 3.333333 | 2.85 | 3.116667 | 3.021667 | 3.246667 | 2.51425 | 2.183071 | 2.663333 | 2.979049 | 2.925 | 2.955 | 3.215 | 3.135 | 3.19
| Median |  | 3.085 | 3.35 | 3.2 | 2.85 | 3.240195 | 3.25 | 3.19 | 3.04 | 2.9 | 3.15 | 3.4 | 3.2 | 3.05 | 3.2 | 3.3 | 2.8 | 3.15 | 3.02 | 3.25 | 2.5486 | 2.17989 | 2.665 | 2.978441 | 2.925 | 2.965 | 3.175 | 3.14 | 3.18
| Std Dev. |  | 0.04457204 | 0.08164966 | 0.2401388 | 0.121106 | 0.02351095 | 0.1048809 | 0.271913 | 0.1090718 | 0.04082483 | 0.09831921 | 0.05163978 | 0.07527727 | 0.1632993 | 0.1032796 | 0.08164966 | 0.1643168 | 0.09831921 | 0.03656045 | 0.0265832 | 0.1329209 | 0.02242146 | 0.09330952 | 0.06106841 | 0.05244044 | 0.1129159 | 0.09853933 | 0.04969909 | 0.04147288
| Rel.Std.Dev. |  | 1.449% | 2.449% | 7.788% | 4.274% | 0.7249% | 3.227% | 8.555% | 3.551% | 1.416% | 3.089% | 1.534% | 2.365% | 5.325% | 3.261% | 2.449% | 5.766% | 3.155% | 1.21% | 0.8188% | 5.287% | 1.027% | 3.503% | 2.05% | 1.793% | 3.821% | 3.065% | 1.585% | 1.3%
| PDM3 |  | -1.369% | 6.86% | -1.155% | -9.169% | 3.969% | 4.188% | 1.891% | -1.529% | -7.566% | 2.051% | 7.928% | 2.051% | -1.689% | 1.517% | 6.86% | -8.635% | -0.08621% | -3.132% | 4.081% | -19.4% | -30.02% | -14.62% | -4.498% | -6.231% | -5.269% | 3.066% | 0.5015% | 2.265%
| Z-Score (Absolute) |  | 0.12 | 1.19 | 0.09 | 1.36 | 0.73 | 0.77 | 0.4 | 0.14 | 1.11 | 0.43 | 1.36 | 0.43 | 0.17 | 0.34 | 1.19 | 1.28 | 0.09 | 0.4 | 0.75 | 2.99 | 4.68 | 2.23 | 0.62 | 0.89 | 0.74 | 0.59 | 0.18 | 0.46
| Analytical results for V in OREAS 279b (Certified Value 92 ppm) | [32 empty] | Certified
V | Round | Replicate | Lab | Lab | Lab | Lab | Lab | Lab | Lab | Lab | Lab | Lab | Lab | Lab | Lab | Lab | Lab | Lab | Lab | Lab | Lab | Lab | Lab | Lab | Lab | Lab | Lab | Lab | Lab | Lab | Lab | Lab |  | 1
| No | No | 4.01 | 4.02 | 4.03 | 4.04 | 4.05 | 4.06 | 4.07 | 4.08 | 4.09 | 4.10 | 4.11 | 4.12 | 4.13 | 4.15 | 4.16 | 4.18 | 4.19 | 4.20 | 4.22 | 4.23 | 4.24 | 4.27 | 4.28 | 4.30 | 4.32 | 4.33 | 4.34 | 4.38 | 4.39 | 4.40 |  | ppm
|  |  | 4A*OES/MS | 4A*OES/MS | 4A*OES/MS | 4A*MS | 4A*OES | 4A*OES/MS | 4A*OES | 4A*MS | 4A*OES/MS | 4A*OES/MS | 4A*OES/MS | 4A*OES/MS | 4A*OES/MS | 4A*OES/MS | 4A*OES | 4A*MS | 4A*OES/MS | 4A*OES/MS | 4A*OES | 4A*OES | 4A*MS | 4A*OES | 4A*OES | 4A*MS | 4A*MS | 4A*MS | 4A*OES | 4A*OES | 4A*MS | 4A*OES |  | 0
1
| 1 | 1 | 91 | 95 | 74 | 93 | 93.13936 | 94 | 89 | 92 | 91 | 90 | 92 | 91 | 92 | 82 | 90 | 89 | 93 | 84.8 | 92 | 96.3943 | 81.96 | 88.7212 | 92.8 | 87.77228 | 97.5 | 96 | 96 | 90 | 89 | 92 |  | 1
| 1 | 2 | 90 | 92 | 88 | 94 | 95.81809 | 102 | 92 | 93 | 89 | 88 | 92 | 88 | 90 | 94 | 94 | 84 | 96 | 81.1 | 94 | 96.0209 | 78.9 | 88.7396 | 93.8 | 84.50062 | 94.5 | 98 | 97 | 87 | 89 | 89 |  | 26
| 1 | 3 | 92 | 97 | 87 | 93 | 94.68671 | 100 | 95 | 91 | 91 | 88 | 91 | 88 | 91 | 92 | 92 | 87 | 98 | 83 | 94 | 98.7822 | 79.19 | 88.9236 | 94.7 | 85.45908 | 96.5 | 96 | 94 | 91 | 88 | 88 |  | 16
| 1 | 4 | 93 | 95 | 87 | 94 | 93.20229 | 103 | 101 | 93 | 92 | 88 | 89 | 87 | 88 | 92 | 92 | 88 | 92 | 82 | 94 | 97.1542 | 81.52 | 88.6476 | 93.9 | 85.98624 | 101 | 97 | 94 | 95 | 88 | 94 |  | 92.03361
| 1 | 5 | 93 | 95 | 85 | 94 | 95.99882 | 100 | 95 | 88 | 90 | 87 | 90 | 94 | 89 | 91 | 92 | 92 | 99 | 81.8 | 93 | 96.9793 | 79.33 | 88.72 | 94.1 | 87.50311 | 94 | 98 | 92 | 91 | 90 | 91 |  | 69
| 1 | 6 | 93 | 94 | 83 | 93 | 92.26762 | 102 | 99 | 93 | 92 | 89 | 91 | 93 | 90 | 92 | 94 | 91 | 94 | 81.7 | 95 | 97.6291 | 79.36 | 88.5096 | 94.5 | 87.98873 | 97 | 98 | 94 | 91 | 88 | 89
| Mean |  | 92 | 94.66667 | 84 | 93.5 | 94.18548 | 100.1667 | 95.16667 | 91.66667 | 90.83333 | 88.33333 | 90.83333 | 90.16667 | 90 | 90.5 | 92.33333 | 88.5 | 95.33333 | 82.4 | 93.66667 | 97.16 | 80.04333 | 88.71027 | 93.96667 | 86.53501 | 96.75 | 97.16667 | 94.5 | 90.83333 | 88.66667 | 90.5
| Median |  | 92.5 | 95 | 86 | 93.5 | 93.9445 | 101 | 95 | 92.5 | 91 | 88 | 91 | 89.5 | 90 | 92 | 92 | 88.5 | 95 | 81.9 | 94 | 97.06675 | 79.345 | 88.7206 | 94 | 86.74467 | 96.75 | 97.5 | 94 | 91 | 88.5 | 90
| Std Dev. |  | 1.264911 | 1.632993 | 5.215362 | 0.5477226 | 1.54558 | 3.250641 | 4.400758 | 1.966384 | 1.169045 | 1.032796 | 1.169045 | 2.926887 | 1.414214 | 4.27785 | 1.505545 | 2.880972 | 2.804758 | 1.328157 | 1.032796 | 0.9765366 | 1.331565 | 0.1347442 | 0.6683313 | 1.426805 | 2.504995 | 0.9831921 | 1.760682 | 2.562551 | 0.8164966 | 2.258318
| Rel.Std.Dev. |  | 1.375% | 1.725% | 6.209% | 0.5858% | 1.641% | 3.245% | 4.624% | 2.145% | 1.287% | 1.169% | 1.287% | 3.246% | 1.571% | 4.727% | 1.631% | 3.255% | 2.942% | 1.612% | 1.103% | 1.005% | 1.664% | 0.1519% | 0.7112% | 1.649% | 2.589% | 1.012% | 1.863% | 2.821% | 0.9209% | 2.495%
| PDM3 |  | -0.03652% | 2.861% | -8.729% | 1.593% | 2.338% | 8.837% | 3.404% | -0.3987% | -1.304% | -4.021% | -1.304% | -2.029% | -2.21% | -1.666% | 0.3257% | -3.839% | 3.585% | -10.47% | 1.774% | 5.57% | -13.03% | -3.611% | 2.1% | -5.975% | 5.125% | 5.577% | 2.68% | -1.304% | -3.658% | -1.666%
| Z-Score (Absolute) |  | 0.19 | 0.84 | 1.79 | 0.56 | 0.72 | 2.2 | 0.97 | 0.1 | 0.1 | 0.72 | 0.1 | 0.27 | 0.31 | 0.19 | 0.27 | 0.68 | 1.01 | 2.18 | 0.6 | 1.46 | 2.76 | 0.63 | 0.67 | 1.16 | 1.36 | 1.46 | 0.8 | 0.1 | 0.64 | 0.19
| Analytical results for W in OREAS 279b (Certified Value 37.5 ppm) | [32 empty] | Certified
W | Round | Replicate | Lab | Lab | Lab | Lab | Lab | Lab | Lab | Lab | Lab | Lab | Lab | Lab | Lab | Lab | Lab | Lab | Lab | Lab | Lab | Lab | Lab | Lab | Lab | Lab | Lab | Lab | [5 empty] | 1
| No | No | 4.01 | 4.02 | 4.03 | 4.04 | 4.05 | 4.06 | 4.07 | 4.08 | 4.09 | 4.10 | 4.11 | 4.12 | 4.13 | 4.15 | 4.16 | 4.18 | 4.19 | 4.20 | 4.22 | 4.24 | 4.28 | 4.30 | 4.32 | 4.38 | 4.39 | 4.40 | [5 empty] | ppm
|  |  | 4A*MS | 4A*OES/MS | 4A*OES/MS | 4A*MS | 4A*OES | 4A*OES/MS | 4A*MS | 4A*MS | 4A*OES/MS | 4A*OES/MS | 4A*OES/MS | 4A*OES/MS | 4A*OES/MS | 4A*OES/MS | 4A*MS | 4A*MS | 4A*OES/MS | 4A*OES/MS | 4A*OES | 4A*MS | 4A*MS | 4A*MS | 4A*MS | 4A*MS | 4A*MS | 4A*MS | [5 empty] | 1
2
| 1 | 1 | 37.8 | 40 | 31.2 | 31.8 | 33.1278 | 34.8 | 30.6 | 22.69 | 38.9 | 39.3 | 39.6 | 36.9 | 39.7 | 35.4 | 36 | 35 | 38.4 | 45 | 37.9 | 37.33 | 49.9 | 36.14389 | 35.2 | 39.6 | 40.2 | 38 | [5 empty] | 1
| 1 | 2 | 38.4 | 39 | 37.9 | 31 | 33.33764 | 34.5 | 31.8 | 24.17 | 38.2 | 40.5 | 39.2 | 36.5 | 38.4 | 38.8 | 36.5 | 34.9 | 39.9 | 42.6 | 37.8 | 36.91 | 46.4 | 36.11439 | 33.95 | 38.9 | 39.2 | 36.2 | [5 empty] | 27
| 1 | 3 | 39.1 | 40.2 | 45.9 | 32 | 34.84104 | 40.2 | 40.5 | 23.93 | 38.5 | 37.5 | 38.7 | 40.6 | 46.6 | 38.6 | 37 | 35.5 | 37.8 | 42.9 | 37.9 | 37.42 | 50.7 | 38.14473 | 35.7 | 39.6 | 39.7 | 35.1 | [5 empty] | 16
| 1 | 4 | 38.7 | 43.4 | 37.9 | 33.5 | 33.81718 | 35.6 | 41.2 | 24.17 | 38.3 | 37 | 39 | 37.9 | 38 | 38.7 | 36.5 | 33.9 | 39.1 | 43.9 | 38.1 | 36.27 | 47.7 | 35.65395 | 36 | 38.7 | 39.3 | 37.3 | [5 empty] | 37.46353
| 1 | 5 | 38.1 | 39.5 | 36.8 | 31.8 | 33.18374 | 31 | 36 | 23.88 | 39.3 | 38 | 38.3 | 37.8 | 41.7 | 38.9 | 36.5 | 35.9 | 38.4 | 42.1 | 37.7 | 37.76 | 48.3 | 35.30775 | 33.55 | 39.9 | 39.1 | 38.2 | [5 empty] | 70
| 1 | 6 | 38.6 | 39.6 | 36.3 | 33.8 | 34.84966 | 28.3 | 39.9 | 24.46 | 40 | 38 | 38.7 | 37.5 | 39 | 40.8 | 36.5 | 34.9 | 39.5 | 43.6 | 38 | 37.71 | 47 | 37.20364 | 35.8 | 38.1 | 39.1 | 36.4
| Mean |  | 38.45 | 40.28333 | 37.66667 | 32.31667 | 33.85951 | 34.06667 | 36.66667 | 23.88333 | 38.86667 | 38.38333 | 38.91667 | 37.86667 | 40.56667 | 38.53333 | 36.5 | 35.01667 | 38.85 | 43.35 | 37.9 | 37.23333 | 48.33333 | 36.42806 | 35.03333 | 39.13333 | 39.43333 | 36.86667
| Median |  | 38.5 | 39.8 | 37.35 | 31.9 | 33.57741 | 34.65 | 37.95 | 24.05 | 38.7 | 38 | 38.85 | 37.65 | 39.35 | 38.75 | 36.5 | 34.95 | 38.75 | 43.25 | 37.9 | 37.375 | 48 | 36.12914 | 35.45 | 39.25 | 39.25 | 36.85
| Std Dev. |  | 0.4593474 | 1.58293 | 4.739902 | 1.092551 | 0.8012492 | 4.082973 | 4.61808 | 0.6201828 | 0.6889606 | 1.289057 | 0.4535049 | 1.443145 | 3.230273 | 1.743177 | 0.3162278 | 0.6765107 | 0.7867655 | 1.040673 | 0.1414214 | 0.5623759 | 1.671726 | 1.056596 | 1.036179 | 0.6831301 | 0.4366539 | 1.18603
| Rel.Std.Dev. |  | 1.195% | 3.929% | 12.58% | 3.381% | 2.366% | 11.99% | 12.59% | 2.597% | 1.773% | 3.358% | 1.165% | 3.811% | 7.963% | 4.524% | 0.8664% | 1.932% | 2.025% | 2.401% | 0.3731% | 1.51% | 3.459% | 2.901% | 2.958% | 1.746% | 1.107% | 3.217%
| PDM3 |  | 2.633% | 7.527% | 0.5422% | -13.74% | -9.62% | -9.067% | -2.127% | -36.25% | 3.745% | 2.455% | 3.879% | 1.076% | 8.283% | 2.856% | -2.572% | -6.531% | 3.701% | 15.71% | 1.165% | -0.6144% | 29.01% | -2.764% | -6.487% | 4.457% | 5.258% | -1.593%
| Z-Score (Absolute) |  | 0.29 | 1.23 | 0.11 | 2.85 | 2.06 | 1.95 | 0.62 | 7.17 | 0.5 | 0.26 | 0.53 | 0.01 | 1.37 | 0.33 | 0.71 | 1.47 | 0.5 | 2.8 | 0.01 | 0.33 | 5.35 | 0.75 | 1.46 | 0.64 | 0.79 | 0.52
| Analytical results for Y in OREAS 279b (Certified Value 10.3 ppm) | [32 empty] | Certified
Y | Round | Replicate | Lab | Lab | Lab | Lab | Lab | Lab | Lab | Lab | Lab | Lab | Lab | Lab | Lab | Lab | Lab | Lab | Lab | Lab | Lab | Lab | Lab | Lab | Lab | Lab | Lab | Lab | [5 empty] | 1
| No | No | 4.01 | 4.02 | 4.03 | 4.04 | 4.05 | 4.06 | 4.07 | 4.08 | 4.09 | 4.10 | 4.11 | 4.12 | 4.13 | 4.15 | 4.16 | 4.18 | 4.19 | 4.20 | 4.22 | 4.23 | 4.27 | 4.28 | 4.32 | 4.38 | 4.39 | 4.40 | [5 empty] | ppm
|  |  | 4A*MS | 4A*OES/MS | 4A*OES/MS | 4A*MS | 4A*OES | 4A*OES/MS | 4A*MS | 4A*MS | 4A*OES/MS | 4A*OES/MS | 4A*OES/MS | 4A*OES/MS | 4A*OES/MS | 4A*OES/MS | 4A*MS | 4A*MS | 4A*OES/MS | 4A*OES/MS | 4A*OES | 4A*OES | 4A*MS | 4A*MS | 4A*MS | 4A*MS | 4A*MS | 4A*MS | [5 empty] | 1
2
| 1 | 1 | 9.7 | 11.3 | 8 | 10.3 | 10.51578 | 12.7 | 8.87 | 9.68 | 10.6 | 10.1 | 10.9 | 11.4 | 11.1 | 9.4 | 10 | 9.6 | 10.4 | 10.2 | 11.1 | 10.1782 | 9.258831 | 15 | 9.825 | 10 | 10.25 | 10.53 | [5 empty] | 1
| 1 | 2 | 10 | 11.3 | 9.9 | 10.1 | 10.76089 | 13.1 | 9.12 | 10.07 | 10.6 | 10.6 | 10.8 | 11.2 | 9.8 | 10.5 | 10.3 | 9 | 11.1 | 9.9 | 11.3 | 10.8215 | 9.245255 | 13.4 | 10.165 | 9.9 | 10.36 | 10.28 | [5 empty] | 28
| 1 | 3 | 10 | 11.1 | 9.8 | 10.2 | 10.52492 | 13.6 | 10.4 | 9.73 | 10.4 | 9.5 | 10.6 | 11.7 | 11.2 | 10.5 | 10.2 | 9.2 | 10.5 | 11.5 | 11.3 | 10.3433 | 9.266076 | 14.2 | 10.195 | 10.7 | 10.22 | 9.84 | [5 empty] | 16
| 1 | 4 | 9.8 | 11.5 | 10.1 | 10.4 | 10.87102 | 13.5 | 11 | 9.81 | 10.8 | 9.7 | 10.7 | 11.8 | 9.9 | 10.4 | 10.2 | 9.4 | 10.5 | 10 | 11.2 | 10.3254 | 9.304657 | 13.6 | 10.02 | 10.2 | 9.85 | 10.94 | [5 empty] | 10.30148
| 1 | 5 | 9.8 | 10.7 | 9.6 | 10.4 | 10.74886 | 13.6 | 9.88 | 9.36 | 11 | 10 | 10.8 | 11.3 | 11.1 | 10.2 | 10.1 | 9.7 | 11 | 9.9 | 11 | 10.5953 | 9.277406 | 15 | 9.585 | 10.5 | 9.79 | 10.46 | [5 empty] | 71
| 1 | 6 | 9.8 | 11.2 | 9.4 | 10.4 | 10.70347 | 13.2 | 10 | 9.61 | 11.1 | 9.8 | 10.4 | 11.5 | 10.1 | 10.4 | 10.2 | 9.7 | 10.6 | 10.4 | 11.4 | 10.4586 | 9.232946 | 13.4 | 9.98 | 10.4 | 10.19 | 10.33
| Mean |  | 9.85 | 11.18333 | 9.466667 | 10.3 | 10.68749 | 13.28333 | 9.878333 | 9.71 | 10.75 | 9.95 | 10.7 | 11.48333 | 10.53333 | 10.23333 | 10.16667 | 9.433333 | 10.68333 | 10.31667 | 11.21667 | 10.45372 | 9.264195 | 14.1 | 9.961667 | 10.28333 | 10.11 | 10.39667
| Median |  | 9.8 | 11.25 | 9.7 | 10.35 | 10.72616 | 13.35 | 9.94 | 9.705 | 10.7 | 9.9 | 10.75 | 11.45 | 10.6 | 10.4 | 10.2 | 9.5 | 10.55 | 10.1 | 11.25 | 10.40095 | 9.262454 | 13.9 | 10 | 10.3 | 10.205 | 10.395
| Std Dev. |  | 0.1224745 | 0.271416 | 0.7580677 | 0.1264911 | 0.140718 | 0.3544949 | 0.7920711 | 0.2338376 | 0.2664583 | 0.3834058 | 0.1788854 | 0.2316607 | 0.665332 | 0.4226898 | 0.1032796 | 0.2875181 | 0.2926887 | 0.6112828 | 0.147196 | 0.2279915 | 0.0252162 | 0.7563068 | 0.2280716 | 0.3060501 | 0.2326371 | 0.3591471
| Rel.Std.Dev. |  | 1.243% | 2.427% | 8.008% | 1.228% | 1.317% | 2.669% | 8.018% | 2.408% | 2.479% | 3.853% | 1.672% | 2.017% | 6.316% | 4.131% | 1.016% | 3.048% | 2.74% | 5.925% | 1.312% | 2.181% | 0.2722% | 5.364% | 2.289% | 2.976% | 2.301% | 3.454%
| PDM3 |  | -4.383% | 8.561% | -8.104% | -0.01432% | 3.747% | 28.95% | -4.108% | -5.742% | 4.354% | -3.412% | 3.869% | 11.47% | 2.251% | -0.6615% | -1.309% | -8.427% | 3.707% | 0.1475% | 8.884% | 1.478% | -10.07% | 36.87% | -3.299% | -0.1761% | -1.859% | 0.9241%
| Z-Score (Absolute) |  | 0.8 | 1.53 | 1.47 | 0.01 | 0.66 | 5.21 | 0.75 | 1.05 | 0.77 | 0.63 | 0.69 | 2.06 | 0.39 | 0.13 | 0.25 | 1.53 | 0.66 | 0.01 | 1.59 | 0.25 | 1.83 | 6.63 | 0.61 | 0.04 | 0.35 | 0.15
| Analytical results for Yb in OREAS 279b (Certified Value 0.88 ppm) | [32 empty] | Certified
Yb | Round | Replicate | Lab | Lab | Lab | Lab | Lab | Lab | Lab | Lab | Lab | Lab | Lab | Lab | Lab | [18 empty] | 1
| No | No | 4.01 | 4.03 | 4.04 | 4.06 | 4.08 | 4.15 | 4.16 | 4.19 | 4.23 | 4.27 | 4.28 | 4.32 | 4.40 | [18 empty] | ppm
|  |  | 4A*MS | 4A*OES/MS | 4A*MS | 4A*OES/MS | 4A*MS | 4A*OES/MS | 4A*MS | 4A*OES/MS | 4A*MS | 4A*MS | 4A*MS | 4A*MS | 4A*MS | [18 empty] | 2
3
| 1 | 1 | 0.8 | 0.8 | 0.84 | 1.2 | 0.89 | 0.8 | 0.95 | 0.9 | 0.8517 | 0.5690475 | 0.93 | 0.8255 | 0.88 | [18 empty] | 1
| 1 | 2 | 0.9 | 0.9 | 0.82 | 1.2 | 0.98 | 0.9 | 0.85 | 1 | 0.8687 | 0.5324109 | 0.86 | 0.86525 | 0.92 | [18 empty] | 29
| 1 | 3 | 0.9 | 0.9 | 0.78 | 1.1 | 0.87 | 0.9 | 0.9 | 1 | 0.786 | 0.5480739 | 0.92 | 0.8546 | 0.77 | [18 empty] | 16
| 1 | 4 | 0.9 | 0.9 | 0.84 | 1.2 | 0.8 | 0.9 | 0.9 | 0.9 | 0.8604 | 0.5290482 | 0.88 | 0.85765 | 0.82 | [18 empty] | 0.8784508
| 1 | 5 | 0.9 | 0.9 | 0.81 | 1.2 | 0.9 | 0.9 | 0.9 | 1 | 0.8934 | 0.5386201 | 0.93 | 0.7763 | 0.84 | [18 empty] | 72
| 1 | 6 | 0.9 | 0.9 | 0.89 | 1.2 | 0.95 | 0.9 | 0.85 | 0.9 | 0.9241 | 0.537848 | 0.85 | 0.85415 | 0.84
| Mean |  | 0.8833333 | 0.8833333 | 0.83 | 1.183333 | 0.8983333 | 0.8833333 | 0.8916667 | 0.95 | 0.86405 | 0.5425081 | 0.895 | 0.8389083 | 0.845
| Median |  | 0.9 | 0.9 | 0.83 | 1.2 | 0.895 | 0.9 | 0.9 | 0.95 | 0.86455 | 0.538234 | 0.9 | 0.854375 | 0.84
| Std Dev. |  | 0.04082483 | 0.04082483 | 0.03687818 | 0.04082483 | 0.06306082 | 0.04082483 | 0.03763863 | 0.05477226 | 0.04636096 | 0.01452773 | 0.03619392 | 0.03353582 | 0.05128353
| Rel.Std.Dev. |  | 4.622% | 4.622% | 4.443% | 3.45% | 7.02% | 4.622% | 4.221% | 5.766% | 5.366% | 2.678% | 4.044% | 3.998% | 6.069%
| PDM3 |  | 0.5558% | 0.5558% | -5.515% | 34.71% | 2.263% | 0.5558% | 1.504% | 8.145% | -1.639% | -38.24% | 1.884% | -4.501% | -3.808%
| Z-Score (Absolute) |  | 0 | 0 | 1.86 | 10.49 | 0.52 | 0 | 0.29 | 2.33 | 0.67 | 11.92 | 0.41 | 1.55 | 1.34
| Analytical results for Zn in OREAS 279b (Certified Value 44.9 ppm) | [32 empty] | Certified
Zn | Round | Replicate | Lab | Lab | Lab | Lab | Lab | Lab | Lab | Lab | Lab | Lab | Lab | Lab | Lab | Lab | Lab | Lab | Lab | Lab | Lab | Lab | Lab | Lab | Lab | Lab | Lab | Lab | Lab | Lab | Lab | Lab | Lab | 1
| No | No | 4.01 | 4.02 | 4.03 | 4.04 | 4.05 | 4.06 | 4.07 | 4.08 | 4.09 | 4.10 | 4.11 | 4.12 | 4.13 | 4.15 | 4.16 | 4.18 | 4.19 | 4.20 | 4.22 | 4.23 | 4.24 | 4.27 | 4.28 | 4.29 | 4.30 | 4.32 | 4.33 | 4.34 | 4.38 | 4.39 | 4.40 | ppm
|  |  | 4A*OES/MS | 4A*OES/MS | 4A*OES/MS | 4A*MS | 4A*OES | 4A*OES/MS | 4A*OES | 4A*MS | 4A*OES/MS | 4A*OES/MS | 4A*OES/MS | 4A*OES/MS | 4A*OES/MS | 4A*OES/MS | 4A*MS | 4A*MS | 4A*OES/MS | 4A*OES/MS | 4A*OES | 4A*OES | 4A*MS | 4A*OES | 4A*MS | 4A*OES | 4A*MS | 4A*MS | 4A*MS | 4A*OES | 4A*OES | 4A*MS | 4A*OES | 1
2
| 1 | 1 | 45 | 49 | 36 | 45 | 43.78587 | 47 | 51 | 44 | 46 | 44 | 46 | 45 | 48 | 43 | 46 | 42 | 43 | 43.1 | 46 | 47.3199 | 39.56 | 42.6205 | 59 | 42 | 39.2198 | 50 | 43 | 50 | 45 | 44 | 44 | 1
| 1 | 2 | 47 | 44 | 41 | 45 | 43.60715 | 43 | 47 | 44 | 47 | 45 | 51 | 44 | 43 | 45.4 | 48 | 42 | 48 | 41.9 | 45.8 | 48.6148 | 37.14 | 42.065 | 54 | 42 | 38.98949 | 50 | 44 | 52 | 44 | 44 | 44 | 30
| 1 | 3 | 45 | 46 | 45 | 45 | 45.25315 | 45 | 48 | 44 | 45 | 43 | 47 | 45 | 44 | 45.6 | 48 | 43 | 46 | 42 | 46.1 | 47.8478 | 35.03 | 42.3175 | 56 | 40 | 40.92494 | 52 | 42 | 49 | 47 | 43 | 45 | 16
| 1 | 4 | 46 | 45 | 41 | 45 | 44.48918 | 43 | 53 | 45 | 44 | 44 | 46 | 44 | 45 | 47.2 | 46 | 40 | 43 | 42.1 | 46.1 | 46.9378 | 33.91 | 42.3975 | 57 | 41 | 39.44786 | 52.5 | 42 | 47 | 47 | 42 | 43 | 44.88647
| 1 | 5 | 49 | 45 | 41 | 44 | 43.32542 | 44 | 47 | 45 | 45 | 43 | 48 | 45 | 45 | 46.6 | 50 | 43 | 48 | 41.4 | 45.9 | 47.3506 | 36.74 | 42.206 | 60 | 43 | 37.53229 | 49 | 43 | 46 | 46 | 44 | 46 | 73
| 1 | 6 | 45 | 46 | 40 | 45 | 44.82644 | 43 | 51 | 46 | 51 | 47 | 46 | 45 | 45 | 45.8 | 48 | 43 | 45 | 41.4 | 45.5 | 46.9389 | 40.71 | 42.8425 | 55 | 42 | 40.88503 | 48.5 | 42 | 48 | 44 | 43 | 44
| Mean |  | 46.16667 | 45.83333 | 40.66667 | 44.83333 | 44.21453 | 44.16667 | 49.5 | 44.66667 | 46.33333 | 44.33333 | 47.33333 | 44.66667 | 45 | 45.6 | 47.66667 | 42.16667 | 45.5 | 41.98333 | 45.9 | 47.50163 | 37.18167 | 42.40817 | 56.83333 | 41.66667 | 39.4999 | 50.33333 | 42.66667 | 48.66667 | 45.5 | 43.33333 | 44.33333
| Median |  | 45.5 | 45.5 | 41 | 45 | 44.13753 | 43.5 | 49.5 | 44.5 | 45.5 | 44 | 46.5 | 45 | 45 | 45.7 | 48 | 42.5 | 45.5 | 41.95 | 45.95 | 47.33525 | 36.94 | 42.3575 | 56.5 | 42 | 39.33383 | 50 | 42.5 | 48.5 | 45.5 | 43.5 | 44
| Std Dev. |  | 1.602082 | 1.722401 | 2.875181 | 0.4082483 | 0.7578616 | 1.602082 | 2.50998 | 0.8164966 | 2.503331 | 1.505545 | 1.966384 | 0.5163978 | 1.67332 | 1.442221 | 1.505545 | 1.169045 | 2.258318 | 0.6242329 | 0.2280351 | 0.6402166 | 2.59368 | 0.28309 | 2.316607 | 1.032796 | 1.277693 | 1.602082 | 0.8164966 | 2.160247 | 1.378405 | 0.8164966 | 1.032796
| Rel.Std.Dev. |  | 3.47% | 3.758% | 7.07% | 0.9106% | 1.714% | 3.627% | 5.071% | 1.828% | 5.403% | 3.396% | 4.154% | 1.156% | 3.718% | 3.163% | 3.158% | 2.772% | 4.963% | 1.487% | 0.4968% | 1.348% | 6.976% | 0.6675% | 4.076% | 2.479% | 3.235% | 3.183% | 1.914% | 4.439% | 3.029% | 1.884% | 2.33%
| PDM3 |  | 2.852% | 2.109% | -9.401% | -0.1184% | -1.497% | -1.604% | 10.28% | -0.4897% | 3.223% | -1.232% | 5.451% | -0.4897% | 0.2529% | 1.59% | 6.194% | -6.059% | 1.367% | -6.468% | 2.258% | 5.826% | -17.17% | -5.521% | 26.62% | -7.173% | -12% | 12.13% | -4.945% | 8.422% | 1.367% | -3.46% | -1.232%
| Z-Score (Absolute) |  | 0.6 | 0.45 | 1.87 | 0 | 0.28 | 0.3 | 2.1 | 0.07 | 0.67 | 0.22 | 1.12 | 0.07 | 0.07 | 0.34 | 1.27 | 1.2 | 0.3 | 1.28 | 0.48 | 1.2 | 3.44 | 1.09 | 5.39 | 1.42 | 2.4 | 2.47 | 0.97 | 1.72 | 0.3 | 0.67 | 0.22
| Analytical results for Zr in OREAS 279b (Certified Value 36.5 ppm) | [32 empty] | Certified
Zr | Round | Replicate | Lab | Lab | Lab | Lab | Lab | Lab | Lab | Lab | Lab | Lab | Lab | Lab | Lab | Lab | Lab | Lab | Lab | Lab | Lab | Lab | Lab | Lab | Lab | Lab | Lab | Lab | Lab | Lab | Lab |  |  | 1
| No | No | 4.01 | 4.02 | 4.03 | 4.04 | 4.05 | 4.06 | 4.07 | 4.08 | 4.09 | 4.10 | 4.11 | 4.12 | 4.13 | 4.15 | 4.16 | 4.18 | 4.19 | 4.20 | 4.22 | 4.23 | 4.24 | 4.27 | 4.28 | 4.30 | 4.32 | 4.34 | 4.38 | 4.39 | 4.40 |  |  | ppm
|  |  | 4A*OES/MS | 4A*OES/MS | 4A*OES/MS | 4A*MS | 4A*OES | 4A*OES/MS | 4A*MS | 4A*MS | 4A*OES/MS | 4A*OES/MS | 4A*OES/MS | 4A*OES/MS | 4A*OES/MS | 4A*OES/MS | 4A*MS | 4A*MS | 4A*OES/MS | 4A*OES/MS | 4A*OES | 4A*OES | 4A*MS | 4A*OES | 4A*OES | 4A*MS | 4A*MS | 4A*OES | 4A*MS | 4A*MS | 4A*MS |  |  | 1
2
| 1 | 1 | 34.8 | 37.6 | 33.5 | 36.9 | 35.87881 | 41 | 26.5 | 33.3 | 39.8 | 39.6 | 38.8 | 36.4 | 35.4 | 30.9 | 39.5 | 37.2 | 43.8 | 35.8 | 38.4 | 35.9583 | 42.64 | 22.17 | 46 | 40.72598 | 28.7 | 27 | 34.4 | 33.3 | 35.1 |  |  | 1
| 1 | 2 | 35.2 | 39 | 39.1 | 35.8 | 37.22192 | 43 | 27.6 | 35.1 | 38.9 | 38.7 | 37.3 | 35.8 | 34 | 35 | 39.5 | 35.2 | 48.8 | 36.6 | 38.2 | 33.4698 | 42.05 | 22.19 | 47 | 34.84116 | 29.05 | 43 | 34.3 | 33.8 | 44.1 |  |  | 31
| 1 | 3 | 34.8 | 37.8 | 40.3 | 35.4 | 35.93526 | 46 | 40.3 | 36.3 | 39.1 | 36.9 | 37.6 | 37.5 | 37.4 | 35 | 38.5 | 34.7 | 43.5 | 33.8 | 38.5 | 36.425 | 43.95 | 22.62 | 47 | 35.48354 | 29.2 | 41 | 32.7 | 34.3 | 37.6 |  |  | 16
| 1 | 4 | 35.4 | 38.6 | 40.9 | 35.2 | 36.21517 | 48 | 44.2 | 33.5 | 37.8 | 36.3 | 36.9 | 40 | 32.6 | 33.8 | 38.5 | 32.5 | 47.8 | 34.2 | 37.9 | 33.416 | 42.07 | 22.35 | 47 | 35.77381 | 29.85 | 36 | 33.9 | 34 | 36.3 |  |  | 36.54295
| 1 | 5 | 34.9 | 36.4 | 39 | 37.2 | 37.18235 | 43 | 30.9 | 36.6 | 39.5 | 48.1 | 39 | 36.5 | 38.4 | 34.5 | 40.5 | 38.6 | 43 | 35.5 | 38.1 | 35.2257 | 44.77 | 22.26 | 46 | 34.56518 | 27 | 35 | 32.2 | 32.3 | 36.3 |  |  | 74
| 1 | 6 | 35.3 | 38.2 | 37.9 | 37.1 | 35.60759 | 44 | 42.6 | 35.5 | 38.4 | 36.8 | 38.6 | 37 | 43.6 | 34.4 | 38.5 | 33.7 | 48.7 | 36 | 37.8 | 38.9083 | 42.14 | 22.66 | 46 | 36.50538 | 29.2 | 29 | 31.8 | 32.6 | 36.1
| Mean |  | 35.06667 | 37.93333 | 38.45 | 36.26667 | 36.34018 | 44.16667 | 35.35 | 35.05 | 38.91667 | 39.4 | 38.03333 | 37.2 | 36.9 | 33.93333 | 39.16667 | 35.31667 | 45.93333 | 35.31667 | 38.15 | 35.56718 | 42.93667 | 22.375 | 46.5 | 36.31584 | 28.83333 | 35.16667 | 33.21667 | 33.38333 | 37.58333
| Median |  | 35.05 | 38 | 39.05 | 36.35 | 36.07521 | 43.5 | 35.6 | 35.3 | 39 | 37.8 | 38.1 | 36.75 | 36.4 | 34.45 | 39 | 34.95 | 45.8 | 35.65 | 38.15 | 35.592 | 42.39 | 22.305 | 46.5 | 35.62868 | 29.125 | 35.5 | 33.3 | 33.55 | 36.3
| Std Dev. |  | 0.265832 | 0.9092121 | 2.64405 | 0.9025889 | 0.6951072 | 2.483277 | 7.91928 | 1.388164 | 0.7305249 | 4.446122 | 0.8778762 | 1.487279 | 3.912544 | 1.551344 | 0.8164966 | 2.248036 | 2.772484 | 1.088883 | 0.2738613 | 2.058888 | 1.153077 | 0.2151046 | 0.5477226 | 2.267653 | 0.9724539 | 6.337718 | 1.126795 | 0.7985403 | 3.290238
| Rel.Std.Dev. |  | 0.7581% | 2.397% | 6.877% | 2.489% | 1.913% | 5.623% | 22.4% | 3.961% | 1.877% | 11.28% | 2.308% | 3.998% | 10.6% | 4.572% | 2.085% | 6.365% | 6.036% | 3.083% | 0.7179% | 5.789% | 2.686% | 0.9614% | 1.178% | 6.244% | 3.373% | 18.02% | 3.392% | 2.392% | 8.755%
| PDM3 |  | -4.04% | 3.805% | 5.219% | -0.7561% | -0.5549% | 20.86% | -3.265% | -4.085% | 6.496% | 7.818% | 4.078% | 1.798% | 0.9771% | -7.141% | 7.18% | -3.356% | 25.7% | -3.356% | 4.398% | -2.67% | 17.5% | -38.77% | 27.25% | -0.6215% | -21.1% | -3.766% | -9.102% | -8.646% | 2.847%
| Z-Score (Absolute) |  | 0.51 | 0.63 | 0.84 | 0.03 | 0 | 3.12 | 0.39 | 0.51 | 1.03 | 1.22 | 0.67 | 0.34 | 0.22 | 0.96 | 1.13 | 0.41 | 3.82 | 0.41 | 0.72 | 0.31 | 2.63 | 5.56 | 4.05 | 0.01 | 2.99 | 0.47 | 1.24 | 1.18 | 0.5
Note on C17: Z-Scores have been calculated inclusive of individual outliers. In general, laboratory batches are rejected if Z-Score > 2.5.
Note on C36: Z-Scores have been calculated inclusive of individual outliers. In general, laboratory batches are rejected if Z-Score > 2.5.
Note on C54: Z-Scores have been calculated inclusive of individual outliers. In general, laboratory batches are rejected if Z-Score > 2.5.
Note on C72: Z-Scores have been calculated inclusive of individual outliers. In general, laboratory batches are rejected if Z-Score > 2.5.
Note on C90: Z-Scores have been calculated inclusive of individual outliers. In general, laboratory batches are rejected if Z-Score > 2.5.
Note on C108: Z-Scores have been calculated inclusive of individual outliers. In general, laboratory batches are rejected if Z-Score > 2.5.
Note on C127: Z-Scores have been calculated inclusive of individual outliers. In general, laboratory batches are rejected if Z-Score > 2.5.
Note on C145: Z-Scores have been calculated inclusive of individual outliers. In general, laboratory batches are rejected if Z-Score > 2.5.
Note on C163: Z-Scores have been calculated inclusive of individual outliers. In general, laboratory batches are rejected if Z-Score > 2.5.
Note on C182: Z-Scores have been calculated inclusive of individual outliers. In general, laboratory batches are rejected if Z-Score > 2.5.
Note on C200: Z-Scores have been calculated inclusive of individual outliers. In general, laboratory batches are rejected if Z-Score > 2.5.
Note on C219: Z-Scores have been calculated inclusive of individual outliers. In general, laboratory batches are rejected if Z-Score > 2.5.
Note on C237: Z-Scores have been calculated inclusive of individual outliers. In general, laboratory batches are rejected if Z-Score > 2.5.
Note on C255: Z-Scores have been calculated inclusive of individual outliers. In general, laboratory batches are rejected if Z-Score > 2.5.
Note on C273: Z-Scores have been calculated inclusive of individual outliers. In general, laboratory batches are rejected if Z-Score > 2.5.
Note on C291: Z-Scores have been calculated inclusive of individual outliers. In general, laboratory batches are rejected if Z-Score > 2.5.
Note on C309: Z-Scores have been calculated inclusive of individual outliers. In general, laboratory batches are rejected if Z-Score > 2.5.
Note on C328: Z-Scores have been calculated inclusive of individual outliers. In general, laboratory batches are rejected if Z-Score > 2.5.
Note on C346: Z-Scores have been calculated inclusive of individual outliers. In general, laboratory batches are rejected if Z-Score > 2.5.
Note on C364: Z-Scores have been calculated inclusive of individual outliers. In general, laboratory batches are rejected if Z-Score > 2.5.
Note on C382: Z-Scores have been calculated inclusive of individual outliers. In general, laboratory batches are rejected if Z-Score > 2.5.
Note on C400: Z-Scores have been calculated inclusive of individual outliers. In general, laboratory batches are rejected if Z-Score > 2.5.
Note on C419: Z-Scores have been calculated inclusive of individual outliers. In general, laboratory batches are rejected if Z-Score > 2.5.
Note on C437: Z-Scores have been calculated inclusive of individual outliers. In general, laboratory batches are rejected if Z-Score > 2.5.
Note on C455: Z-Scores have been calculated inclusive of individual outliers. In general, laboratory batches are rejected if Z-Score > 2.5.
Note on C473: Z-Scores have been calculated inclusive of individual outliers. In general, laboratory batches are rejected if Z-Score > 2.5.
Note on C491: Z-Scores have been calculated inclusive of individual outliers. In general, laboratory batches are rejected if Z-Score > 2.5.
Note on C510: Z-Scores have been calculated inclusive of individual outliers. In general, laboratory batches are rejected if Z-Score > 2.5.
Note on C528: Z-Scores have been calculated inclusive of individual outliers. In general, laboratory batches are rejected if Z-Score > 2.5.
Note on C547: Z-Scores have been calculated inclusive of individual outliers. In general, laboratory batches are rejected if Z-Score > 2.5.
Note on C565: Z-Scores have been calculated inclusive of individual outliers. In general, laboratory batches are rejected if Z-Score > 2.5.
Note on C583: Z-Scores have been calculated inclusive of individual outliers. In general, laboratory batches are rejected if Z-Score > 2.5.
Note on C601: Z-Scores have been calculated inclusive of individual outliers. In general, laboratory batches are rejected if Z-Score > 2.5.
Note on C619: Z-Scores have been calculated inclusive of individual outliers. In general, laboratory batches are rejected if Z-Score > 2.5.
Note on C637: Z-Scores have been calculated inclusive of individual outliers. In general, laboratory batches are rejected if Z-Score > 2.5.
Note on C655: Z-Scores have been calculated inclusive of individual outliers. In general, laboratory batches are rejected if Z-Score > 2.5.
Note on C673: Z-Scores have been calculated inclusive of individual outliers. In general, laboratory batches are rejected if Z-Score > 2.5.
Note on C691: Z-Scores have been calculated inclusive of individual outliers. In general, laboratory batches are rejected if Z-Score > 2.5.
Note on C710: Z-Scores have been calculated inclusive of individual outliers. In general, laboratory batches are rejected if Z-Score > 2.5.
Note on C728: Z-Scores have been calculated inclusive of individual outliers. In general, laboratory batches are rejected if Z-Score > 2.5.
Note on C746: Z-Scores have been calculated inclusive of individual outliers. In general, laboratory batches are rejected if Z-Score > 2.5.
Note on C764: Z-Scores have been calculated inclusive of individual outliers. In general, laboratory batches are rejected if Z-Score > 2.5.
Note on C782: Z-Scores have been calculated inclusive of individual outliers. In general, laboratory batches are rejected if Z-Score > 2.5.
Note on C800: Z-Scores have been calculated inclusive of individual outliers. In general, laboratory batches are rejected if Z-Score > 2.5.
Note on C819: Z-Scores have been calculated inclusive of individual outliers. In general, laboratory batches are rejected if Z-Score > 2.5.
Note on C837: Z-Scores have been calculated inclusive of individual outliers. In general, laboratory batches are rejected if Z-Score > 2.5.
Note on C855: Z-Scores have been calculated inclusive of individual outliers. In general, laboratory batches are rejected if Z-Score > 2.5.
Note on C874: Z-Scores have been calculated inclusive of individual outliers. In general, laboratory batches are rejected if Z-Score > 2.5.
Note on C892: Z-Scores have been calculated inclusive of individual outliers. In general, laboratory batches are rejected if Z-Score > 2.5.
Note on C911: Z-Scores have been calculated inclusive of individual outliers. In general, laboratory batches are rejected if Z-Score > 2.5.
Note on C930: Z-Scores have been calculated inclusive of individual outliers. In general, laboratory batches are rejected if Z-Score > 2.5.
Note on C948: Z-Scores have been calculated inclusive of individual outliers. In general, laboratory batches are rejected if Z-Score > 2.5.
Note on C966: Z-Scores have been calculated inclusive of individual outliers. In general, laboratory batches are rejected if Z-Score > 2.5.
Note on C984: Z-Scores have been calculated inclusive of individual outliers. In general, laboratory batches are rejected if Z-Score > 2.5.
Note on C1002: Z-Scores have been calculated inclusive of individual outliers. In general, laboratory batches are rejected if Z-Score > 2.5.
Note on C1020: Z-Scores have been calculated inclusive of individual outliers. In general, laboratory batches are rejected if Z-Score > 2.5.
Note on C1038: Z-Scores have been calculated inclusive of individual outliers. In general, laboratory batches are rejected if Z-Score > 2.5.
Note on C1056: Z-Scores have been calculated inclusive of individual outliers. In general, laboratory batches are rejected if Z-Score > 2.5.
Note on C1074: Z-Scores have been calculated inclusive of individual outliers. In general, laboratory batches are rejected if Z-Score > 2.5.
Note on C1092: Z-Scores have been calculated inclusive of individual outliers. In general, laboratory batches are rejected if Z-Score > 2.5.
Note on C1110: Z-Scores have been calculated inclusive of individual outliers. In general, laboratory batches are rejected if Z-Score > 2.5.
Note on C1128: Z-Scores have been calculated inclusive of individual outliers. In general, laboratory batches are rejected if Z-Score > 2.5.

## Aqua Regia
| Analytical results for Ag in OREAS 279b (Certified Value 1.11 ppm) | [32 empty] | Certified
Ag | Round | Replicate | Lab | Lab | Lab | Lab | Lab | Lab | Lab | Lab | Lab | Lab | Lab | Lab | Lab | Lab | Lab | Lab | Lab | Lab | Lab | Lab | Lab | Lab | Lab | Lab | Lab | Lab | Lab | Lab | Lab |  |  | 1
| No | No | 4.01 | 4.02 | 4.03 | 4.04 | 4.05 | 4.06 | 4.07 | 4.08 | 4.09 | 4.10 | 4.11 | 4.12 | 4.13 | 4.15 | 4.18 | 4.19 | 4.20 | 4.21 | 4.22 | 4.24 | 4.28 | 4.30 | 4.32 | 4.33 | 4.37 | 4.38 | 4.39 | 4.40 | 4.41 |  |  | ppm
|  |  | AR*MS | AR*OES/MS | AR*OES/MS | AR*MS | AR*OES/MS | AR*OES/MS | AR*OES | AR*MS | AR*MS | AR*MS | AR*MS | AR*MS | AR*MS | AR*MS | AR*MS | AR*OES/MS | AR*OES/MS | AR*OES | AR*OES/MS | AR*OES | AR*MS | AR*MS | AR*OES/MS | AR*OES/MS | AR*OES | AR*OES/MS | AR*MS | AR*MS | AR*AAS |  |  | 2
|  |  | 0.25g | 0.5g | 0.25g | 0.2g | 01g | 0.5g | 0.5g | 0.5g | 0.5g | 0.5g | 0.5g | 0.5g | 0.5g | 15g | 0.5g | 0.25g | 0.5g | 0.25g | 0.2g | 01g | 0.5g |  | 0.25g | 0.5g | 0.5g | 01g | 01g | 25g | 0.5g |  |  | 3
| 1 | 1 | 1.2 | 1.17 | 1.24 | 1.03 | 1.084079 | 1.09 | 1.1 | 1.092 | 1.15 | 1.11 | 1.34 | 1.14 | 1.18 | 1.233 | 0.9 | 1.21 | 1.04 | 1 | 1.1 | < 0.5 | 1.27 | 0.9411069 | 1.1 | 1 | 0.926 | 1.06 | 0.91 | 1.26 | 1.23 |  |  | 1
| 1 | 2 | 1.18 | 1.2 | 1.23 | 1.11 | 0.9924668 | 1.13 | 1 | 1.115 | 1.13 | 1.07 | 1.35 | 1.15 | 1.14 | 1.193 | 1 | 1.17 | 1.08 | 1 | 1.1 | < 0.5 | 1.22 | 0.8127229 | 1.1 | 0.9 | 0.9632235 | 1.03 | 1.02 | 1.27 | 1.27 |  |  | 16
| 1 | 3 | 1.21 | 1.16 | 1.11 | 1.13 | 0.9913688 | 1.05 | 0.9 | 1.131 | 1.14 | 1.14 | 1.27 | 1.14 | 1.15 | 1.211 | 1 | 1.16 | 1.05 | 1 | 1.1 | < 0.5 | 1.29 | 0.9631866 | 1.1 | 1 | 0.9222353 | 1.03 | 1.07 | 1.2 | 1.32 |  |  | 16
| 1 | 4 | 1.22 | 1.2 | 1.19 | 1.15 | 1.039638 | 1.14 | 1.2 | 1.102 | 1.12 | 1.11 | 1.31 | 1.17 | 1.14 | 1.284 | 0.9 | 1.21 | 1.03 | 1 | 1.1 | < 0.5 | 1.25 | 0.8651865 | 1.1 | 1 | 1.004212 | 1.07 | 1.02 | 1.23 | 1.27 |  |  | 1.111575
| 1 | 5 | 1.2 | 1.16 | 1.12 | 1.07 | 1.027689 | 1.1 | 1.2 | 1.054 | 1.14 | 1.11 | 1.34 | 1.15 | 1.22 | 1.273 | 1 | 1.14 | 1.09 | 1 | 1 | < 0.5 | 1.24 | 0.9819832 | 1.1 | 1 | 1.054432 | 1.16 | 1.02 | 1.2 | 1.23 |  |  | 76
| 1 | 6 | 1.17 | 1.15 | 1.18 | 1.02 | 1.06806 | 1.1 | 1.1 | 1.05 | 1.16 | 1.11 | 1.19 | 1.14 | 1.2 | 1.21 | 0.9 | 1.2 | 1.07 | 1.1 | 1.1 | < 0.5 | 1.2 | 0.8678207 | 1.1 | 1 | 0.9212204 | 1.03 | 1.02 | 1.19 | 1.3
| Mean |  | 1.196667 | 1.173333 | 1.178333 | 1.085 | 1.033884 | 1.101667 | 1.083333 | 1.090667 | 1.14 | 1.108333 | 1.3 | 1.148333 | 1.171667 | 1.234 | 0.95 | 1.181667 | 1.06 | 1.016667 | 1.083333 |  | 1.245 | 0.9053345 | 1.1 | 0.9833333 | 0.9652205 | 1.063333 | 1.01 | 1.225 | 1.27
| Median |  | 1.2 | 1.165 | 1.185 | 1.09 | 1.033664 | 1.1 | 1.1 | 1.097 | 1.14 | 1.11 | 1.325 | 1.145 | 1.165 | 1.222 | 0.95 | 1.185 | 1.06 | 1 | 1.1 |  | 1.245 | 0.9044638 | 1.1 | 1 | 0.9446118 | 1.045 | 1.02 | 1.215 | 1.27
| Std Dev. |  | 0.01861899 | 0.02160247 | 0.05419102 | 0.05357238 | 0.03816272 | 0.03188521 | 0.1169045 | 0.0327027 | 0.01414214 | 0.02228602 | 0.06131884 | 0.01169045 | 0.03371449 | 0.03689986 | 0.05477226 | 0.02926887 | 0.02366432 | 0.04082483 | 0.04082483 |  | 0.03271085 | 0.06647947 | 2.432377e-16 | 0.04082483 | 0.0544151 | 0.05046451 | 0.05291503 | 0.03391165 | 0.0363318
| Rel.Std.Dev. |  | 1.556% | 1.841% | 4.599% | 4.938% | 3.691% | 2.894% | 10.79% | 2.998% | 1.241% | 2.011% | 4.717% | 1.018% | 2.877% | 2.99% | 5.766% | 2.477% | 2.232% | 4.016% | 3.768% |  | 2.627% | 7.343% | 2.211e-14% | 4.152% | 5.638% | 4.746% | 5.239% | 2.768% | 2.861%
| PDM3 |  | 7.655% | 5.556% | 6.006% | -2.391% | -6.989% | -0.8914% | -2.541% | -1.881% | 2.557% | -0.2916% | 16.95% | 3.307% | 5.406% | 11.01% | -14.54% | 6.306% | -4.64% | -8.538% | -2.541% |  | 12% | -18.55% | -1.041% | -11.54% | -13.17% | -4.34% | -9.138% | 10.2% | 14.25%
| Z-Score (Absolute) |  | 0.86 | 0.65 | 0.7 | 0.14 | 0.6 | 0.01 | 0.16 | 0.09 | 0.35 | 0.07 | 1.79 | 0.43 | 0.64 | 1.2 | 1.36 | 0.73 | 0.37 | 0.76 | 0.16 | NA | 1.3 | 1.76 | 0.01 | 1.06 | 1.22 | 0.34 | 0.82 | 1.12 | 1.52
| Analytical results for Al in OREAS 279b (Certified Value 0.773 wt.%) | [32 empty] | Certified
Al | Round | Replicate | Lab | Lab | Lab | Lab | Lab | Lab | Lab | Lab | Lab | Lab | Lab | Lab | Lab | Lab | Lab | Lab | Lab | Lab | Lab | Lab | Lab | Lab | Lab | Lab | Lab | Lab | Lab |  |  |  |  | 1
| No | No | 4.01 | 4.02 | 4.03 | 4.04 | 4.05 | 4.06 | 4.07 | 4.08 | 4.09 | 4.10 | 4.11 | 4.12 | 4.13 | 4.15 | 4.18 | 4.19 | 4.20 | 4.21 | 4.22 | 4.24 | 4.27 | 4.28 | 4.30 | 4.32 | 4.38 | 4.39 | 4.40 |  |  |  |  | wt.%
|  |  | AR*OES | AR*OES/MS | AR*OES/MS | AR*MS | AR*OES/MS | AR*OES/MS | AR*OES | AR*MS | AR*MS | AR*MS | AR*MS | AR*MS | AR*MS | AR*MS | AR*MS | AR*OES/MS | AR*OES/MS | AR*OES | AR*OES/MS | AR*OES | AR*OES | AR*OES | AR*OES | AR*OES/MS | AR*OES/MS | AR*MS | AR*MS |  |  |  |  | 3
|  |  | 0.25g | 0.5g | 0.25g | 0.2g | 01g | 0.5g | 0.5g | 0.5g | 0.5g | 0.5g | 0.5g | 0.5g | 0.5g | 15g | 0.5g | 0.25g | 0.5g | 0.25g | 0.2g | 01g | 0.25g | 0.5g | 0.5g | 0.25g | 01g | 01g | 25g |  |  |  |  | 3
| 1 | 1 | 0.804 | 0.77 | 0.74 | 0.73 | 0.8405495 | 0.76 | 0.79 | 0.78 | 0.77 | 0.76 | 0.77 | 0.75 | 0.73 | 0.8 | 0.7 | 0.75 | 0.72 | 0.538 | 0.8 | 0.73 | 0.87538 | 0.863 | 0.854 | 0.6974 | 0.919 | 0.8301 | 0.8092 |  |  |  |  | 1
| 1 | 2 | 0.808 | 0.77 | 0.69 | 0.75 | 0.8322371 | 0.79 | 0.81 | 0.79 | 0.73 | 0.75 | 0.78 | 0.76 | 0.73 | 0.73 | 0.75 | 0.76 | 0.7 | 0.566 | 0.82 | 0.72 | 0.87441 | 0.836 | 0.821 | 0.7025 | 0.922 | 0.8412 | 0.8013 |  |  |  |  | #N/A
| 1 | 3 | 0.788 | 0.75 | 0.7 | 0.72 | 0.8379746 | 0.79 | 0.8 | 0.79 | 0.74 | 0.76 | 0.74 | 0.77 | 0.73 | 0.76 | 0.75 | 0.77 | 0.73 | 0.585 | 0.82 | 0.7 | 0.87593 | 0.873 | 0.804 | 0.6607 | 0.91 | 0.8115 | 0.7422 |  |  |  |  | 16
| 1 | 4 | 0.798 | 0.79 | 0.72 | 0.74 | 0.8242887 | 0.78 | 0.79 | 0.78 | 0.75 | 0.76 | 0.76 | 0.77 | 0.75 | 0.83 | 0.7 | 0.75 | 0.71 | 0.575 | 0.83 | 0.73 | 0.87502 | 0.863 | 0.794 | 0.6915 | 0.924 | 0.8311 | 0.796 |  |  |  |  | 0.7734362
| 1 | 5 | 0.795 | 0.8 | 0.7 | 0.74 | 0.8214262 | 0.8 | 0.81 | 0.8 | 0.74 | 0.76 | 0.77 | 0.74 | 0.75 | 0.83 | 0.72 | 0.76 | 0.73 | 0.565 | 0.82 | 0.7 | 0.87589 | 0.873 | 0.748 | 0.6514 | 0.94 | 0.8013 | 0.7857 |  |  |  |  | 77
| 1 | 6 | 0.79 | 0.76 | 0.71 | 0.75 | 0.8294126 | 0.83 | 0.77 | 0.79 | 0.75 | 0.77 | 0.77 | 0.75 | 0.71 | 0.76 | 0.75 | 0.77 | 0.7 | 0.543 | 0.82 | 0.71 | 0.87782 | 0.852 | 0.814 | 0.6882 | 0.919 | 0.82 | 0.7557
| Mean |  | 0.7971667 | 0.7733333 | 0.71 | 0.7383333 | 0.8309814 | 0.7916667 | 0.795 | 0.7883333 | 0.7466667 | 0.76 | 0.765 | 0.7566667 | 0.7333333 | 0.785 | 0.7283333 | 0.76 | 0.715 | 0.562 | 0.8183333 | 0.715 | 0.8757417 | 0.86 | 0.8058333 | 0.68195 | 0.9223333 | 0.8225333 | 0.7816833
| Median |  | 0.7965 | 0.77 | 0.705 | 0.74 | 0.8308248 | 0.79 | 0.795 | 0.79 | 0.745 | 0.76 | 0.77 | 0.755 | 0.73 | 0.78 | 0.735 | 0.76 | 0.715 | 0.5655 | 0.82 | 0.715 | 0.875635 | 0.863 | 0.809 | 0.68985 | 0.9205 | 0.82505 | 0.79085
| Std Dev. |  | 0.007808115 | 0.01861899 | 0.01788854 | 0.01169045 | 0.007491107 | 0.02316607 | 0.01516575 | 0.007527727 | 0.0136626 | 0.006324555 | 0.01378405 | 0.0121106 | 0.01505545 | 0.04135215 | 0.02483277 | 0.008944272 | 0.01378405 | 0.01822087 | 0.009831921 | 0.01378405 | 0.001166352 | 0.01411382 | 0.03494233 | 0.02086209 | 0.009892758 | 0.01454712 | 0.02682219
| Rel.Std.Dev. |  | 0.9795% | 2.408% | 2.52% | 1.583% | 0.9015% | 2.926% | 1.908% | 0.9549% | 1.83% | 0.8322% | 1.802% | 1.601% | 2.053% | 5.268% | 3.41% | 1.177% | 1.928% | 3.242% | 1.201% | 1.928% | 0.1332% | 1.641% | 4.336% | 3.059% | 1.073% | 1.769% | 3.431%
| PDM3 |  | 3.068% | -0.0133% | -8.202% | -4.539% | 7.44% | 2.357% | 2.788% | 1.926% | -3.461% | -1.737% | -1.091% | -2.168% | -5.185% | 1.495% | -5.831% | -1.737% | -7.555% | -27.34% | 5.805% | -7.555% | 13.23% | 11.19% | 4.189% | -11.83% | 19.25% | 6.348% | 1.066%
| Z-Score (Absolute) |  | 0.46 | 0 | 1.22 | 0.67 | 1.11 | 0.35 | 0.42 | 0.29 | 0.51 | 0.26 | 0.16 | 0.32 | 0.77 | 0.22 | 0.87 | 0.26 | 1.12 | 4.07 | 0.87 | 1.12 | 1.97 | 1.67 | 0.63 | 1.76 | 2.87 | 0.95 | 0.16
| Analytical results for As in OREAS 279b (Certified Value 0.217 wt.%) | [32 empty] | Certified
As | Round | Replicate | Lab | Lab | Lab | Lab | Lab | Lab | Lab | Lab | Lab | Lab | Lab | Lab | Lab | Lab | Lab | Lab | Lab | Lab | Lab | Lab | Lab | Lab | Lab | Lab | Lab | Lab | Lab | Lab | Lab | Lab |  | 1
| No | No | 4.01 | 4.02 | 4.03 | 4.04 | 4.05 | 4.06 | 4.07 | 4.08 | 4.09 | 4.10 | 4.11 | 4.12 | 4.13 | 4.15 | 4.18 | 4.19 | 4.20 | 4.21 | 4.22 | 4.24 | 4.27 | 4.28 | 4.29 | 4.30 | 4.32 | 4.33 | 4.37 | 4.38 | 4.39 | 4.40 |  | wt.%
|  |  | AR*MS | AR*OES/MS | AR*OES/MS | AR*MS | AR*OES/MS | AR*OES/MS | AR*MS | AR*MS | AR*MS | AR*MS | AR*MS | AR*MS | AR*MS | AR*MS | AR*MS | AR*OES/MS | AR*OES/MS | AR*OES | AR*OES/MS | AR*OES | AR*OES | AR*OES | AR*OES | AR*MS | AR*OES/MS | AR*OES/MS | AR*OES | AR*OES/MS | AR*MS | AR*MS |  | 3
|  |  | 0.25g | 0.5g | 0.25g | 0.2g | 01g | 0.5g | 0.5g | 0.5g | 0.5g | 0.5g | 0.5g | 0.5g | 0.5g | 15g | 0.5g | 0.25g | 0.5g | 0.25g | 0.2g | 01g | 0.25g | 0.5g | 0.5g |  | 0.25g | 0.5g | 0.5g | 01g | 01g | 25g |  | 3
| 1 | 1 | 0.2192 | 0.22459 | 0.2212 | 0.21776 | 0.2045282 | 0.216 | 0.218 | 0.2273 | 0.22 | 0.212 | 0.227 | 0.216 | 0.214 | 0.2123 | 0.21465 | 0.2106 | 0.216 | 0.192 | 0.2241 | 0.13532 | 0.22874 | 0.245 | 0.2262 | 0.2250644 | 0.220595 | 0.20458 | 0.2150621 | 0.209 | 0.2223 | 0.2407 |  | 1
| 1 | 2 | 0.2185 | 0.2217 | 0.2101 | 0.21655 | 0.2049266 | 0.211 | 0.221 | 0.2223 | 0.213 | 0.215 | 0.231 | 0.221 | 0.217 | 0.19885 | 0.22104 | 0.206 | 0.223 | 0.2 | 0.2234 | 0.13533 | 0.22862 | 0.234 | 0.2241 | 0.2215088 | 0.22013 | 0.20395 | 0.2147198 | 0.211 | 0.2289 | 0.2381 |  | 17
| 1 | 3 | 0.2188 | 0.21708 | 0.2119 | 0.21708 | 0.2017432 | 0.203 | 0.22 | 0.2271 | 0.214 | 0.218 | 0.222 | 0.22 | 0.216 | 0.20312 | 0.2181 | 0.2096 | 0.215 | 0.202 | 0.2234 | 0.13678 | 0.22977 | 0.24 | 0.2305 | 0.2213534 | 0.21771 | 0.20489 | 0.2158301 | 0.212 | 0.2337 | 0.2264 |  | 16
| 1 | 4 | 0.2221 | 0.22342 | 0.2129 | 0.2169 | 0.2022181 | 0.213 | 0.229 | 0.2216 | 0.218 | 0.214 | 0.222 | 0.219 | 0.221 | 0.21959 | 0.21819 | 0.2043 | 0.217 | 0.195 | 0.2234 | 0.11456 | 0.22789 | 0.239 | 0.2236 | 0.2213665 | 0.215865 | 0.20676 | 0.2144303 | 0.208 | 0.2346 | 0.236 |  | 0.2174458
| 1 | 5 | 0.2167 | 0.22909 | 0.2123 | 0.21702 | 0.2004765 | 0.217 | 0.221 | 0.2292 | 0.212 | 0.212 | 0.225 | 0.219 | 0.221 | 0.22189 | 0.21003 | 0.2092 | 0.218 | 0.197 | 0.2237 | 0.11563 | 0.22508 | 0.242 | 0.2262 | 0.2202631 | 0.21354 | 0.20785 | 0.2157549 | 0.215 | 0.2312 | 0.2334 |  | 78
| 1 | 6 | 0.2173 | 0.21681 | 0.2111 | 0.21835 | 0.2053054 | 0.215 | 0.251 | 0.2299 | 0.219 | 0.215 | 0.226 | 0.218 | 0.207 | 0.20291 | 0.21355 | 0.2053 | 0.216 | 0.195 | 0.2241 | 0.12794 | 0.22784 | 0.236 | 0.2269 | 0.2193789 | 0.21647 | 0.20882 | 0.2170019 | 0.206 | 0.2339 | 0.2288
| Mean |  | 0.2187667 | 0.222115 | 0.21325 | 0.2172767 | 0.2031997 | 0.2125 | 0.2266667 | 0.2262333 | 0.216 | 0.2143333 | 0.2255 | 0.2188333 | 0.216 | 0.2097767 | 0.2159267 | 0.2075 | 0.2175 | 0.1968333 | 0.2236833 | 0.1275933 | 0.22799 | 0.2393333 | 0.22625 | 0.2214892 | 0.217385 | 0.2061417 | 0.2154665 | 0.2101667 | 0.2307667 | 0.2339
| Median |  | 0.21865 | 0.22256 | 0.2121 | 0.21705 | 0.2033731 | 0.214 | 0.221 | 0.2272 | 0.216 | 0.2145 | 0.2255 | 0.219 | 0.2165 | 0.20771 | 0.216375 | 0.2076 | 0.2165 | 0.196 | 0.22355 | 0.13163 | 0.228255 | 0.2395 | 0.2262 | 0.22136 | 0.21709 | 0.205825 | 0.2154085 | 0.21 | 0.23245 | 0.2347
| Std Dev. |  | 0.001886443 | 0.004693522 | 0.004014847 | 0.0006572874 | 0.001984008 | 0.005128353 | 0.01250067 | 0.003494949 | 0.003405877 | 0.002250926 | 0.003391165 | 0.001722401 | 0.005215362 | 0.009594331 | 0.00395073 | 0.002616868 | 0.002880972 | 0.003656045 | 0.0003430258 | 0.01016918 | 0.001589239 | 0.003983298 | 0.002454995 | 0.001937678 | 0.002678671 | 0.001963827 | 0.0009346507 | 0.003188521 | 0.004657753 | 0.005491812
| Rel.Std.Dev. |  | 0.8623% | 2.113% | 1.883% | 0.3025% | 0.9764% | 2.413% | 5.515% | 1.545% | 1.577% | 1.05% | 1.504% | 0.7871% | 2.415% | 4.574% | 1.83% | 1.261% | 1.325% | 1.857% | 0.1534% | 7.97% | 0.6971% | 1.664% | 1.085% | 0.8748% | 1.232% | 0.9527% | 0.4338% | 1.517% | 2.018% | 2.348%
| PDM3 |  | 0.6074% | 2.147% | -1.93% | -0.0778% | -6.552% | -2.275% | 4.241% | 4.041% | -0.6649% | -1.431% | 3.704% | 0.6381% | -0.6649% | -3.527% | -0.6986% | -4.574% | 0.0249% | -9.479% | 2.869% | -41.32% | 4.849% | 10.07% | 4.049% | 1.859% | -0.02798% | -5.199% | -0.9103% | -3.348% | 6.126% | 7.567%
| Z-Score (Absolute) |  | 0.14 | 0.48 | 0.41 | 0.01 | 1.41 | 0.48 | 0.93 | 0.89 | 0.13 | 0.3 | 0.82 | 0.15 | 0.13 | 0.75 | 0.14 | 0.98 | 0.02 | 2.05 | 0.63 | 8.95 | 1.06 | 2.2 | 0.89 | 0.41 | 0.01 | 1.12 | 0.19 | 0.71 | 1.34 | 1.65
| Analytical results for Au in OREAS 279b (Certified Value 2.23 ppm) | [32 empty] | Certified
Au | Round | Replicate | Lab | Lab | Lab | Lab | Lab | Lab | Lab | Lab | Lab | Lab | Lab | Lab | Lab | Lab | [17 empty] | 1
| No | No | 4.02 | 4.05 | 4.06 | 4.09 | 4.10 | 4.11 | 4.12 | 4.13 | 4.15 | 4.18 | 4.20 | 4.32 | 4.39 | 4.40 | [17 empty] | ppm
|  |  | AR*OES/MS | AR*OES/MS | AR*OES/MS | AR*MS | AR*MS | AR*MS | AR*MS | AR*MS | AR*MS | AR*MS | AR*OES/MS | AR*OES/MS | AR*MS | AR*MS | [17 empty] | 2
|  |  | 0.5g | 01g | 0.5g | 0.5g | 0.5g | 0.5g | 0.5g | 0.5g | 15g | 0.5g | 0.5g | 0.25g | 01g | 25g | [17 empty] | 2
| 1 | 1 | 1.2146 | 0.04765267 | 0.243 | 2.17 | 1.88 | 1.9 | 1.94 | 2.5 | 2.7919 | 3.0947 | 2.24 | 2.4 | > 2 | 3.9 | [17 empty] | 1
| 1 | 2 | 1.1623 | 0.04208295 | 0.325 | 2.28 | 1.87 | 1.92 | 2.47 | 2.44 | 2.8501 | 3.2733 | 2.31 | 2.5 | > 2 | 3.98 | [17 empty] | #N/A
| 1 | 3 | 1.0951 | 0.04163284 | 0.201 | 2.33 | 1.88 | 1.8 | 1.95 | 2.55 | 2.7542 | 3.0063 | 2.28 | 2.4 | > 2 | 4.04 | [17 empty] | 16
| 1 | 4 | 1.1403 | 0.04753291 | 0.299 | 2.12 | 1.96 | 1.98 | 1.92 | 2.57 | 2.6345 | 3.1412 | 2.22 | 2.4 | > 2 | 4.07 | [17 empty] | 2.226795
| 1 | 5 | 1.1313 | 0.04259029 | 0.306 | 2.17 | 1.88 | 2.06 | 1.94 | 2.67 | 2.665 | 3.2064 | 2.32 | 2.3 | > 2 | 3.93 | [17 empty] | 79
| 1 | 6 | 1.037 | 0.04202571 | 0.436 | 2.13 | 1.96 | 1.71 | 2 | 2.66 | 2.794 | 3.0455 | 2.19 | 2.4 | > 2 | 4.02
| Mean |  | 1.1301 | 0.04391956 | 0.3016667 | 2.2 | 1.905 | 1.895 | 2.036667 | 2.565 | 2.748283 | 3.1279 | 2.26 | 2.4 |  | 3.99
| Median |  | 1.1358 | 0.04233662 | 0.3025 | 2.17 | 1.88 | 1.91 | 1.945 | 2.56 | 2.77305 | 3.11795 | 2.26 | 2.4 |  | 4
| Std Dev. |  | 0.06029126 | 0.002861759 | 0.08023881 | 0.08532292 | 0.0427785 | 0.1251799 | 0.2139782 | 0.08961027 | 0.08279714 | 0.1001587 | 0.05176872 | 0.06324555 |  | 0.06572671
| Rel.Std.Dev. |  | 5.335% | 6.516% | 26.6% | 3.878% | 2.246% | 6.606% | 10.51% | 3.494% | 3.013% | 3.202% | 2.291% | 2.635% |  | 1.647%
| PDM3 |  | -49.25% | -98.03% | -86.45% | -1.203% | -14.45% | -14.9% | -8.538% | 15.19% | 23.42% | 40.47% | 1.491% | 7.778% |  | 79.18%
| Z-Score (Absolute) |  | 1.98 | 3.98 | 3.51 | 0 | 0.54 | 0.56 | 0.3 | 0.67 | 1.01 | 1.71 | 0.11 | 0.37 | NA | 3.31
| Analytical results for B in OREAS 279b (Certified Value 10.4 ppm) | [32 empty] | Certified
B | Round | Replicate | Lab | Lab | Lab | Lab | Lab | Lab | Lab | Lab | Lab | Lab | Lab | Lab | Lab | Lab | Lab | Lab | Lab | Lab | [13 empty] | 1
| No | No | 4.02 | 4.03 | 4.05 | 4.06 | 4.08 | 4.09 | 4.10 | 4.11 | 4.12 | 4.13 | 4.15 | 4.18 | 4.19 | 4.20 | 4.21 | 4.32 | 4.39 | 4.40 | [13 empty] | ppm
|  |  | AR*OES/MS | AR*OES/MS | AR*OES/MS | AR*OES/MS | AR*MS | AR*MS | AR*MS | AR*MS | AR*MS | AR*MS | AR*MS | AR*MS | AR*OES/MS | AR*OES/MS | AR*OES | AR*OES/MS | AR*MS | AR*MS | [13 empty] | 1
|  |  | 0.5g | 0.25g | 01g | 0.5g | 0.5g | 0.5g | 0.5g | 0.5g | 0.5g | 0.5g | 15g | 0.5g | 0.25g | 0.5g | 0.25g | 0.25g | 01g | 25g | [13 empty] | 1
| 1 | 1 | < 10 | 12 | < 10 | 7 | 11 | 10 | < 10 | < 10 | 10 | 10 | 5 | < 20 | < 10 | < 5 | 12.3 | < 20 | 11 | < 10 | [13 empty] | 1
| 1 | 2 | < 10 | 11 | < 10 | 8 | 11 | < 10 | < 10 | < 10 | 10 | 10 | 5 | < 20 | < 10 | < 5 | 11.8 | < 20 | < 10 | < 10 | [13 empty] | 1
| 1 | 3 | < 10 | 11 | < 10 | 7 | 11 | < 10 | 10 | < 10 | 10 | 10 | 5 | < 20 | < 10 | < 5 | 13.4 | < 20 | < 10 | < 10 | [13 empty] | 16
| 1 | 4 | < 10 | 11 | < 10 | 8 | 12 | 10 | < 10 | < 10 | 10 | 10 | 5 | < 20 | < 10 | < 5 | 12.4 | < 20 | < 10 | < 10 | [13 empty] | 10.41296
| 1 | 5 | < 10 | 11 | < 10 | 8 | 12 | < 10 | < 10 | < 10 | 10 | 10 | 5 | < 20 | < 10 | < 5 | 12.5 | < 20 | < 10 | < 10 | [13 empty] | 80
| 1 | 6 | < 10 | 11 | < 10 | 8 | 12 | < 10 | < 10 | < 10 | 10 | < 10 | 5 | < 20 | < 10 | < 5 | 11.9 | < 20 | < 10 | < 10
| Mean |  |  | 11.16667 |  | 7.666667 | 11.5 | 10 | 10 |  | 10 | 10 | 5 |  |  |  | 12.38333 |  | 11
| Median |  |  | 11 |  | 8 | 11.5 | 10 | 10 |  | 10 | 10 | 5 |  |  |  | 12.35 |  | 11
| Std Dev. |  |  | 0.4082483 |  | 0.5163978 | 0.5477226 | 0 |  |  | 0 | 0 | 0 |  |  |  | 0.5706721
| Rel.Std.Dev. |  |  | 3.656% |  | 6.736% | 4.763% | 0% |  |  | 0% | 0% | 0% |  |  |  | 4.608%
| PDM3 |  |  | 7.238% |  | -26.37% | 10.44% | -3.966% | -3.966% |  | -3.966% | -3.966% | -51.98% |  |  |  | 18.92% |  | 5.638%
| Z-Score (Absolute) |  | 0.67 | 2.44 | 0.67 | 0.67 | 2.61 | 0.17 | 0.25 | 0.67 | 1.85 | 1.43 | 0.67 | 1.85 | 0.67 | 1.94 | 3.06 | 1.85 | 0.17 | 0.67
| Analytical results for Ba in OREAS 279b (Indicative Value 243 ppm) | [32 empty] | Indicative
Ba | Round | Replicate | Lab | Lab | Lab | Lab | Lab | Lab | Lab | Lab | Lab | Lab | Lab | Lab | Lab | Lab | Lab | Lab | Lab | Lab | Lab | Lab | Lab | Lab | Lab | Lab | Lab | Lab | [5 empty] | 1
| No | No | 4.01 | 4.02 | 4.03 | 4.04 | 4.05 | 4.06 | 4.07 | 4.08 | 4.09 | 4.10 | 4.11 | 4.12 | 4.13 | 4.15 | 4.18 | 4.19 | 4.20 | 4.21 | 4.24 | 4.27 | 4.28 | 4.30 | 4.32 | 4.38 | 4.39 | 4.40 | [5 empty] | ppm
|  |  | AR*OES | AR*OES/MS | AR*OES/MS | AR*MS | AR*OES/MS | AR*OES/MS | AR*OES | AR*MS | AR*MS | AR*MS | AR*MS | AR*MS | AR*MS | AR*MS | AR*MS | AR*OES/MS | AR*OES/MS | AR*OES | AR*OES | AR*OES | AR*OES | AR*MS | AR*OES/MS | AR*OES/MS | AR*MS | AR*MS | [5 empty] | 0
|  |  | 0.25g | 0.5g | 0.25g | 0.2g | 01g | 0.5g | 0.5g | 0.5g | 0.5g | 0.5g | 0.5g | 0.5g | 0.5g | 15g | 0.5g | 0.25g | 0.5g | 0.25g | 01g | 0.25g | 0.5g |  | 0.25g | 01g | 01g | 25g | [5 empty] | 0
| 1 | 1 | 392 | 162 | 289 | 411 | 140.3253 | 15.9 | 120 | 60 | 150 | 140 | 50 | 220 | 260 | 116.8 | 152 | 416 | 342 | 340 | 366.9 | 369.15 | 41 | 436.9264 | 398 | 474 | 413 | 53 | [5 empty] | 1
| 1 | 2 | 335 | 153 | 232 | 411 | 138.5201 | 18.1 | 100 | 57 | 190 | 130 | 50 | 160 | 190 | 124.5 | 175 | 398 | 347 | 350 | 362.9 | 370.5 | 47 | 429.105 | 408 | 480 | 429 | 56 | [5 empty] | 3
| 1 | 3 | 370 | 146 | 240 | 411 | 134.585 | 18.3 | 100 | 58 | 200 | 160 | 50 | 200 | 250 | 121.3 | 182 | 419 | 346 | 340 | 364.5 | 369.68 | 36 | 427.9959 | 390 | 484 | 434 | 62 | [5 empty] | 16
| 1 | 4 | 375 | 139 | 288 | 411 | 130.4059 | 19.7 | 120 | 59 | 140 | 170 | 50 | 220 | 230 | 109.9 | 145 | 406 | 335 | 340 | 361.3 | 369.41 | 40 | 431.1292 | 398 | 478 | 437 | 55 | [5 empty] | 243.0925
| 1 | 5 | 389 | 141 | 260 | 415 | 130.2813 | 17.6 | 110 | 59 | 110 | 150 | 70 | 230 | 250 | 105.4 | 169 | 421 | 347 | 350 | 365.8 | 370.51 | 38 | 413.3142 | 381 | 486 | 435 | 56 | [5 empty] | 9
| 1 | 6 | 381 | 144 | 334 | 416 | 130.5899 | 20.2 | 120 | 62 | 110 | 180 | 130 | 230 | 260 | 115.6 | 196 | 399 | 345 | 330 | 355.7 | 371.02 | 44 | 436.1878 | 404 | 469 | 443 | 60
| Mean |  | 373.6667 | 147.5 | 273.8333 | 412.5 | 134.1179 | 18.3 | 111.6667 | 59.16667 | 150 | 155 | 66.66667 | 210 | 240 | 115.5833 | 169.8333 | 409.8333 | 343.6667 | 341.6667 | 362.85 | 370.045 | 41 | 429.1098 | 396.5 | 478.5 | 431.8333 | 57
| Median |  | 378 | 145 | 274 | 411 | 132.5875 | 18.2 | 115 | 59 | 145 | 155 | 50 | 220 | 250 | 116.2 | 172 | 411 | 345.5 | 340 | 363.7 | 370.09 | 40.5 | 430.1171 | 398 | 479 | 434.5 | 56
| Std Dev. |  | 20.66559 | 8.596511 | 37.78051 | 2.345208 | 4.451391 | 1.54013 | 9.831921 | 1.722401 | 38.47077 | 18.70829 | 32.04164 | 26.83282 | 26.83282 | 7.066376 | 18.94642 | 10.18659 | 4.633213 | 7.527727 | 4.033733 | 0.7363898 | 4 | 8.555891 | 9.751923 | 6.316645 | 10.28429 | 3.34664
| Rel.Std.Dev. |  | 5.53% | 5.828% | 13.8% | 0.5685% | 3.319% | 8.416% | 8.805% | 2.911% | 25.65% | 12.07% | 48.06% | 12.78% | 11.18% | 6.114% | 11.16% | 2.486% | 1.348% | 2.203% | 1.112% | 0.199% | 9.756% | 1.994% | 2.46% | 1.32% | 2.382% | 5.871%
| PDM3 |  | 53.71% | -39.32% | 12.65% | 69.69% | -44.83% | -92.47% | -54.06% | -75.66% | -38.3% | -36.24% | -72.58% | -13.61% | -1.272% | -52.45% | -30.14% | 68.59% | 41.37% | 40.55% | 49.26% | 52.22% | -83.13% | 76.52% | 63.11% | 96.84% | 77.64% | -76.55%
| Z-Score (Absolute) |  | 0.71 | 0.37 | 0.23 | 0.89 | 0.43 | 0.99 | 0.54 | 0.79 | 0.36 | 0.33 | 0.75 | 0.07 | 0.07 | 0.52 | 0.26 | 0.88 | 0.57 | 0.56 | 0.66 | 0.69 | 0.88 | 0.97 | 0.82 | 1.21 | 0.99 | 0.8
| Analytical results for Be in OREAS 279b (Certified Value 0.3 ppm) | [32 empty] | Certified
Be | Round | Replicate | Lab | Lab | Lab | Lab | Lab | Lab | Lab | Lab | Lab | Lab | Lab | Lab | Lab | Lab | Lab | Lab | Lab | Lab | Lab | Lab | Lab | Lab | Lab | Lab | [7 empty] | 1
| No | No | 4.01 | 4.02 | 4.03 | 4.04 | 4.05 | 4.06 | 4.07 | 4.08 | 4.09 | 4.10 | 4.11 | 4.12 | 4.13 | 4.19 | 4.20 | 4.21 | 4.22 | 4.24 | 4.27 | 4.28 | 4.30 | 4.38 | 4.39 | 4.40 | [7 empty] | ppm
|  |  | AR*MS | AR*OES/MS | AR*OES/MS | AR*MS | AR*OES/MS | AR*OES/MS | AR*MS | AR*MS | AR*MS | AR*MS | AR*MS | AR*MS | AR*MS | AR*OES/MS | AR*OES/MS | AR*OES | AR*OES/MS | AR*OES | AR*MS | AR*MS | AR*MS | AR*OES/MS | AR*MS | AR*MS | [7 empty] | 2
|  |  | 0.25g | 0.5g | 0.25g | 0.2g | 01g | 0.5g | 0.5g | 0.5g | 0.5g | 0.5g | 0.5g | 0.5g | 0.5g | 0.25g | 0.5g | 0.25g | 0.2g | 01g | 0.25g | 0.5g |  | 01g | 01g | 25g | [7 empty] | 3
| 1 | 1 | 0.29 | 0.32 | 0.3 | 0.26 | < 0.5 | 0.3 | 0.49 | 0.32 | 0.29 | 0.29 | 0.3 | 0.3 | 0.29 | 0.3 | 0.24 | < 2 | < 0.5 | < 2 | 0.1953504 | 0.28 | 0.2936319 | < 0.5 | 0.33 | 0.31 | [7 empty] | 1
| 1 | 2 | 0.28 | 0.32 | 0.3 | 0.28 | < 0.5 | 0.3 | 0.27 | 0.35 | 0.28 | 0.29 | 0.31 | 0.3 | 0.29 | 0.3 | 0.28 | < 2 | < 0.5 | < 2 | 0.2051768 | 0.29 | 0.3023875 | < 0.5 | 0.36 | 0.32 | [7 empty] | 19
| 1 | 3 | 0.28 | 0.31 | 0.3 | 0.28 | < 0.5 | 0.3 | 0.26 | 0.34 | 0.28 | 0.29 | 0.29 | 0.31 | 0.29 | 0.3 | 0.24 | < 2 | < 0.5 | < 2 | 0.1994368 | 0.32 | 0.319772 | < 0.5 | 0.35 | 0.29 | [7 empty] | 16
| 1 | 4 | 0.28 | 0.31 | 0.3 | 0.24 | < 0.5 | 0.3 | 0.09 | 0.35 | 0.28 | 0.3 | 0.29 | 0.3 | 0.3 | 0.3 | 0.3 | < 2 | < 0.5 | < 2 | 0.1983297 | 0.21 | 0.2820461 | < 0.5 | 0.38 | 0.28 | [7 empty] | 0.2965182
| 1 | 5 | 0.31 | 0.31 | 0.3 | 0.29 | < 0.5 | 0.3 | 0.4 | 0.32 | 0.28 | 0.29 | 0.29 | 0.3 | 0.3 | 0.3 | 0.3 | < 2 | < 0.5 | < 2 | 0.1886913 | 0.28 | 0.3526864 | < 0.5 | 0.33 | 0.31 | [7 empty] | 81
| 1 | 6 | 0.27 | 0.29 | 0.3 | 0.24 | < 0.5 | 0.3 | 0.23 | 0.33 | 0.29 | 0.3 | 0.3 | 0.3 | 0.28 | 0.3 | 0.34 | < 2 | < 0.5 | < 2 | 0.2190055 | 0.28 | 0.3661108 | < 0.5 | 0.39 | 0.31
| Mean |  | 0.285 | 0.31 | 0.3 | 0.265 |  | 0.3 | 0.29 | 0.335 | 0.2833333 | 0.2933333 | 0.2966667 | 0.3016667 | 0.2916667 | 0.3 | 0.2833333 |  |  |  | 0.2009984 | 0.2766667 | 0.3194391 |  | 0.3566667 | 0.3033333
| Median |  | 0.28 | 0.31 | 0.3 | 0.27 |  | 0.3 | 0.265 | 0.335 | 0.28 | 0.29 | 0.295 | 0.3 | 0.29 | 0.3 | 0.29 |  |  |  | 0.1988833 | 0.28 | 0.3110797 |  | 0.355 | 0.31
| Std Dev. |  | 0.01378405 | 0.01095445 | 0 | 0.02167948 |  | 0 | 0.1392839 | 0.01378405 | 0.005163978 | 0.005163978 | 0.008164966 | 0.004082483 | 0.007527727 | 0 | 0.0388158 |  |  |  | 0.01034059 | 0.03614784 | 0.03358199 |  | 0.02503331 | 0.01505545
| Rel.Std.Dev. |  | 4.837% | 3.534% | 0% | 8.181% |  | 0% | 48.03% | 4.115% | 1.823% | 1.76% | 2.752% | 1.353% | 2.581% | 0% | 13.7% |  |  |  | 5.145% | 13.07% | 10.51% |  | 7.019% | 4.963%
| PDM3 |  | -3.884% | 4.547% | 1.174% | -10.63% |  | 1.174% | -2.198% | 12.98% | -4.447% | -1.074% | 0.05008% | 1.736% | -1.636% | 1.174% | -4.447% |  |  |  | -32.21% | -6.695% | 7.73% |  | 20.28% | 2.298%
| Z-Score (Absolute) |  | 0.51 | 0.76 | 0.25 | 1.52 | 2.28 | 0.25 | 0.25 | 2.02 | 0.59 | 0.08 | 0.08 | 0.34 | 0.17 | 0.25 | 0.59 | 35.65 | 2.28 | 35.65 | 4.75 | 0.93 | 1.24 | 2.28 | 3.12 | 0.42
| Analytical results for Bi in OREAS 279b (Certified Value 0.32 ppm) | [32 empty] | Certified
Bi | Round | Replicate | Lab | Lab | Lab | Lab | Lab | Lab | Lab | Lab | Lab | Lab | Lab | Lab | Lab | Lab | Lab | Lab | Lab | Lab | Lab | Lab | Lab | Lab | Lab | Lab | Lab | Lab | Lab | Lab |  |  |  | 1
| No | No | 4.01 | 4.02 | 4.03 | 4.04 | 4.05 | 4.06 | 4.07 | 4.08 | 4.09 | 4.10 | 4.11 | 4.12 | 4.13 | 4.15 | 4.18 | 4.19 | 4.20 | 4.21 | 4.22 | 4.24 | 4.28 | 4.29 | 4.30 | 4.32 | 4.33 | 4.38 | 4.39 | 4.40 |  |  |  | ppm
|  |  | AR*MS | AR*OES/MS | AR*OES/MS | AR*MS | AR*OES/MS | AR*OES/MS | AR*MS | AR*MS | AR*MS | AR*MS | AR*MS | AR*MS | AR*MS | AR*MS | AR*MS | AR*OES/MS | AR*OES/MS | AR*OES | AR*OES/MS | AR*OES | AR*MS | AR*OES | AR*MS | AR*OES/MS | AR*OES/MS | AR*OES/MS | AR*MS | AR*MS |  |  |  | 2
|  |  | 0.25g | 0.5g | 0.25g | 0.2g | 01g | 0.5g | 0.5g | 0.5g | 0.5g | 0.5g | 0.5g | 0.5g | 0.5g | 15g | 0.5g | 0.25g | 0.5g | 0.25g | 0.2g | 01g | 0.5g | 0.5g |  | 0.25g | 0.5g | 01g | 01g | 25g |  |  |  | 3
| 1 | 1 | 0.33 | 0.32 | 0.33 | 0.24 | 0.3174337 | 0.32 | 0.3 | 0.96 | 0.3 | 0.31 | 0.35 | 0.31 | 0.31 | 0.34 | 0.3 | 0.37 | 0.33 | < 2 | 0.32 | < 5 | 0.3 | < 29 | 0.262974 | 0.3 | 0.32 | 0.34 | 0.33 | 0.35 |  |  |  | 1
| 1 | 2 | 0.32 | 0.33 | 0.33 | 0.27 | 0.2986071 | 0.3 | 0.28 | 0.94 | 0.3 | 0.31 | 0.37 | 0.32 | 0.3 | 0.33 | 0.3 | 0.35 | 0.33 | < 2 | 0.34 | < 5 | 0.29 | < 29 | 0.2443704 | 0.3 | 0.31 | 0.35 | 0.33 | 0.35 |  |  |  | 20
| 1 | 3 | 0.3 | 0.31 | 0.32 | 0.26 | 0.3245677 | 0.33 | 0.29 | 0.91 | 0.31 | 0.29 | 0.35 | 0.33 | 0.31 | 0.33 | 0.3 | 0.36 | 0.32 | < 2 | 0.34 | < 5 | 0.28 | < 29 | 0.3008446 | 0.25 | 0.27 | 0.33 | 0.34 | 0.32 |  |  |  | 16
| 1 | 4 | 0.33 | 0.32 | 0.31 | 0.25 | 0.3044664 | 0.33 | 0.28 | 0.94 | 0.31 | 0.3 | 0.37 | 0.33 | 0.29 | 0.36 | 0.3 | 0.37 | 0.32 | < 2 | 0.34 | < 5 | 0.32 | < 29 | 0.2733952 | 0.25 | 0.28 | 0.32 | 0.33 | 0.32 |  |  |  | 0.3187444
| 1 | 5 | 0.33 | 0.31 | 0.33 | 0.27 | 0.3107522 | 0.32 | 0.28 | 0.96 | 0.31 | 0.3 | 0.37 | 0.31 | 0.31 | 0.36 | 0.3 | 0.36 | 0.33 | < 2 | 0.33 | < 5 | 0.29 | < 29 | 0.3181873 | 0.2591 | 0.27 | 0.34 | 0.34 | 0.32 |  |  |  | 82
| 1 | 6 | 0.32 | 0.32 | 0.31 | 0.24 | 0.3260657 | 0.33 | 0.48 | 0.98 | 0.33 | 0.31 | 0.29 | 0.32 | 0.31 | 0.34 | 0.3 | 0.35 | 0.33 | < 2 | 0.35 | < 5 | 0.27 | < 29 | 0.2590252 | 0.3 | 0.28 | 0.32 | 0.34 | 0.31
| Mean |  | 0.3216667 | 0.3183333 | 0.3216667 | 0.255 | 0.3136488 | 0.3216667 | 0.3183333 | 0.9483333 | 0.31 | 0.3033333 | 0.35 | 0.32 | 0.305 | 0.3433333 | 0.3 | 0.36 | 0.3266667 |  | 0.3366667 |  | 0.2916667 |  | 0.2764661 | 0.2765167 | 0.2883333 | 0.3333333 | 0.335 | 0.3283333
| Median |  | 0.325 | 0.32 | 0.325 | 0.255 | 0.314093 | 0.325 | 0.285 | 0.95 | 0.31 | 0.305 | 0.36 | 0.32 | 0.31 | 0.34 | 0.3 | 0.36 | 0.33 |  | 0.34 |  | 0.29 |  | 0.2681846 | 0.27955 | 0.28 | 0.335 | 0.335 | 0.32
| Std Dev. |  | 0.01169045 | 0.007527727 | 0.009831921 | 0.01378405 | 0.01101533 | 0.01169045 | 0.07960318 | 0.02401388 | 0.01095445 | 0.008164966 | 0.03098387 | 0.008944272 | 0.0083666 | 0.0136626 | 0 | 0.008944272 | 0.005163978 |  | 0.01032796 |  | 0.01722401 |  | 0.02778759 | 0.02593842 | 0.02136976 | 0.0121106 | 0.005477226 | 0.01722401
| Rel.Std.Dev. |  | 3.634% | 2.365% | 3.057% | 5.406% | 3.512% | 3.634% | 25.01% | 2.532% | 3.534% | 2.692% | 8.853% | 2.795% | 2.743% | 3.979% | 0% | 2.485% | 1.581% |  | 3.068% |  | 5.905% |  | 10.05% | 9.38% | 7.411% | 3.633% | 1.635% | 5.246%
| PDM3 |  | 0.9168% | -0.129% | 0.9168% | -20% | -1.599% | 0.9168% | -0.129% | 197.5% | -2.743% | -4.835% | 9.806% | 0.3939% | -4.312% | 7.714% | -5.881% | 12.94% | 2.485% |  | 5.623% |  | -8.495% |  | -13.26% | -13.25% | -9.541% | 4.577% | 5.1% | 3.008%
| Z-Score (Absolute) |  | 0 | 0.13 | 0 | 2.7 | 0.32 | 0 | NA | 25.35 | 0.47 | 0.74 | 1.15 | 0.07 | 0.67 | 0.88 | NA | 1.55 | 0.2 | 27.44 | 0.61 | 88.13 | 1.21 | NA | 1.83 | 1.83 | 1.35 | 0.47 | 0.54 | 0.27
Results from laboratory 4.07 were removed due to their 1 ppm reading resolution. Results from laboratory 4.18 were removed due to their 0.1 ppm reading resolution.
| Analytical results for Ca in OREAS 279b (Certified Value 4.98 wt.%) | [32 empty] | Certified
Ca | Round | Replicate | Lab | Lab | Lab | Lab | Lab | Lab | Lab | Lab | Lab | Lab | Lab | Lab | Lab | Lab | Lab | Lab | Lab | Lab | Lab | Lab | Lab | Lab | Lab | Lab | Lab | Lab | Lab | Lab |  |  |  | 1
| No | No | 4.01 | 4.02 | 4.03 | 4.04 | 4.05 | 4.06 | 4.07 | 4.08 | 4.09 | 4.10 | 4.11 | 4.12 | 4.13 | 4.15 | 4.18 | 4.19 | 4.20 | 4.21 | 4.22 | 4.24 | 4.27 | 4.28 | 4.30 | 4.32 | 4.33 | 4.38 | 4.39 | 4.40 |  |  |  | wt.%
|  |  | AR*OES | AR*OES/MS | AR*OES/MS | AR*MS | AR*OES/MS | AR*OES/MS | AR*MS | AR*MS | AR*MS | AR*MS | AR*MS | AR*MS | AR*MS | AR*MS | AR*MS | AR*OES/MS | AR*OES/MS | AR*OES | AR*OES/MS | AR*OES | AR*OES | AR*OES | AR*OES | AR*OES/MS | AR*OES/MS | AR*OES/MS | AR*MS | AR*MS |  |  |  | 2
|  |  | 0.25g | 0.5g | 0.25g | 0.2g | 01g | 0.5g | 0.5g | 0.5g | 0.5g | 0.5g | 0.5g | 0.5g | 0.5g | 15g | 0.5g | 0.25g | 0.5g | 0.25g | 0.2g | 01g | 0.25g | 0.5g | 0.5g | 0.25g | 0.5g | 01g | 01g | 25g |  |  |  | 3
| 1 | 1 | 5.017 | 5.09 | 4.94 | 4.88 | 4.909533 | 4.8 | 4.91 | 4.85 | 5.11 | 4.87 | 5.28 | 4.94 | 4.91 | 5 | 3.36 | 4.7 | 5.5 | 3.96 | 4.81 | 4.49 | 5.760164 | 5.432 | 5.443 | 0.00049792 | 5.1095 | 4.75 | 4.98 | 5.37 |  |  |  | 1
| 1 | 2 | 5.012 | 5.1 | 4.7 | 4.82 | 4.814666 | 4.73 | 4.84 | 4.98 | 4.88 | 4.81 | 5.32 | 4.92 | 4.91 | 4.55 | 3.42 | 4.78 | 5.5 | 4.05 | 4.86 | 4.44 | 6.110732 | 5.36 | 5.491 | 0.00049504 | 5.0602 | 4.85 | 5.15 | 5.24 |  |  |  | #N/A
| 1 | 3 | 4.936 | 4.97 | 4.71 | 4.89 | 4.822748 | 4.6 | 4.91 | 4.98 | 4.87 | 5.05 | 5.11 | 5.02 | 4.88 | 4.67 | 3.4 | 4.72 | 5.46 | 4.07 | 4.86 | 4.32 | 5.806496 | 5.46 | 5.439 | 0.00048726 | 5.1036 | 4.74 | 5.3 | 4.96 |  |  |  | 16
| 1 | 4 | 4.967 | 5.09 | 4.7 | 4.83 | 4.9804 | 4.69 | 5.14 | 4.89 | 5.03 | 4.83 | 5.11 | 4.99 | 5.09 | 5.1 | 3.4 | 4.75 | 5.49 | 3.96 | 4.87 | 4.52 | 5.859632 | 5.575 | 5.504 | 0.0004752 | 5.1635 | 4.78 | 5.23 | 5.27 |  |  |  | 4.98259
| 1 | 5 | 4.933 | 5.21 | 4.69 | 4.88 | 4.900492 | 4.73 | 4.91 | 4.97 | 4.84 | 4.88 | 5.2 | 4.91 | 5.06 | 5.08 | 3.18 | 4.71 | 5.53 | 4 | 4.82 | 4.45 | 5.840732 | 5.389 | 5.357 | 0.00047221 | 5.1762 | 4.75 | 5.27 | 5.22 |  |  |  | 83
| 1 | 6 | 4.965 | 4.94 | 4.69 | 4.92 | 4.979871 | 4.72 | 4.86 | 5.01 | 4.98 | 4.83 | 5.13 | 4.99 | 4.72 | 4.68 | 3.26 | 4.77 | 5.44 | 3.97 | 4.82 | 4.37 | 5.98502 | 5.425 | 5.528 | 0.00047964 | 5.1801 | 4.66 | 5.31 | 5.13
| Mean |  | 4.971667 | 5.066667 | 4.738333 | 4.87 | 4.901285 | 4.711667 | 4.928333 | 4.946667 | 4.951667 | 4.878333 | 5.191667 | 4.961667 | 4.928333 | 4.846667 | 3.336667 | 4.738333 | 5.486667 | 4.001667 | 4.84 | 4.431667 | 5.893796 | 5.440167 | 5.460333 | 0.000484545 | 5.132183 | 4.755 | 5.206667 | 5.198333
| Median |  | 4.966 | 5.09 | 4.7 | 4.88 | 4.905012 | 4.725 | 4.91 | 4.975 | 4.93 | 4.85 | 5.165 | 4.965 | 4.91 | 4.84 | 3.38 | 4.735 | 5.495 | 3.985 | 4.84 | 4.445 | 5.850182 | 5.4285 | 5.467 | 0.00048345 | 5.1365 | 4.75 | 5.25 | 5.23
| Std Dev. |  | 0.03609801 | 0.09811558 | 0.09907909 | 0.03794733 | 0.07235261 | 0.06554896 | 0.107966 | 0.06218253 | 0.1060974 | 0.08818541 | 0.09108604 | 0.04445972 | 0.1340771 | 0.2404718 | 0.0958471 | 0.03311596 | 0.03204164 | 0.04792355 | 0.02607681 | 0.07467708 | 0.130265 | 0.07471925 | 0.06141552 | 1.058251e-05 | 0.04843005 | 0.06156298 | 0.1253262 | 0.1402022
| Rel.Std.Dev. |  | 0.7261% | 1.936% | 2.091% | 0.7792% | 1.476% | 1.391% | 2.191% | 1.257% | 2.143% | 1.808% | 1.754% | 0.8961% | 2.721% | 4.962% | 2.873% | 0.6989% | 0.584% | 1.198% | 0.5388% | 1.685% | 2.21% | 1.373% | 1.125% | 2.184% | 0.9437% | 1.295% | 2.407% | 2.697%
| PDM3 |  | -0.2192% | 1.687% | -4.902% | -2.26% | -1.632% | -5.437% | -1.089% | -0.721% | -0.6206% | -2.092% | 4.196% | -0.4199% | -1.089% | -2.728% | -33.03% | -4.902% | 10.12% | -19.69% | -2.862% | -11.06% | 18.29% | 9.184% | 9.588% | -99.99% | 3.002% | -4.568% | 4.497% | 4.33%
| Z-Score (Absolute) |  | 0.15 | 0.49 | 0.67 | 0.21 | 0.1 | 0.77 | 0 | 0.07 | 0.08 | 0.18 | 0.93 | 0.12 | 0 | 0.29 | 5.65 | 0.67 | 1.98 | 3.29 | 0.31 | 1.76 | 3.43 | 1.82 | 1.89 | 17.49 | 0.72 | 0.62 | 0.99 | 0.96
| Analytical results for Cd in OREAS 279b (Certified Value 0.28 ppm) | [32 empty] | Certified
Cd | Round | Replicate | Lab | Lab | Lab | Lab | Lab | Lab | Lab | Lab | Lab | Lab | Lab | Lab | Lab | Lab | Lab | Lab | Lab | Lab | Lab | Lab | Lab | Lab | Lab | Lab | Lab | Lab | Lab |  |  |  |  | 1
| No | No | 4.01 | 4.02 | 4.03 | 4.04 | 4.05 | 4.06 | 4.07 | 4.08 | 4.09 | 4.10 | 4.11 | 4.12 | 4.13 | 4.15 | 4.18 | 4.19 | 4.20 | 4.21 | 4.22 | 4.24 | 4.27 | 4.28 | 4.30 | 4.32 | 4.38 | 4.39 | 4.40 |  |  |  |  | ppm
|  |  | AR*MS | AR*OES/MS | AR*OES/MS | AR*MS | AR*OES/MS | AR*OES/MS | AR*MS | AR*MS | AR*MS | AR*MS | AR*MS | AR*MS | AR*MS | AR*MS | AR*MS | AR*OES/MS | AR*OES/MS | AR*OES | AR*OES/MS | AR*OES | AR*MS | AR*MS | AR*MS | AR*OES/MS | AR*OES/MS | AR*MS | AR*MS |  |  |  |  | 2
|  |  | 0.25g | 0.5g | 0.25g | 0.2g | 01g | 0.5g | 0.5g | 0.5g | 0.5g | 0.5g | 0.5g | 0.5g | 0.5g | 15g | 0.5g | 0.25g | 0.5g | 0.25g | 0.2g | 01g | 0.25g | 0.5g |  | 0.25g | 01g | 01g | 25g |  |  |  |  | 3
| 1 | 1 | 0.27 | 0.28 | 0.25 | 0.25 | 0.2477788 | 0.29 | 0.29 | 0.27 | 0.26 | 0.27 | 0.3 | 0.29 | 0.27 | 0.29 | 0.3 | 0.29 | 0.28 | < 2 | 0.27 | 12.6 | 0.2249132 | 0.35 | 0.2460321 | 0.3 | 0.27 | 0.28 | 0.28 |  |  |  |  | 1
| 1 | 2 | 0.27 | 0.3 | 0.23 | 0.28 | 0.2627748 | 0.22 | 0.28 | 0.26 | 0.27 | 0.26 | 0.31 | 0.31 | 0.27 | 0.26 | 0.3 | 0.34 | 0.3 | < 2 | 0.33 | 13 | 0.2324209 | 0.35 | 0.2167732 | 0.3 | 0.27 | 0.28 | 0.3 |  |  |  |  | 21
| 1 | 3 | 0.27 | 0.28 | 0.28 | 0.28 | 0.2546903 | 0.25 | 0.26 | 0.26 | 0.25 | 0.28 | 0.31 | 0.27 | 0.27 | 0.27 | 0.3 | 0.3 | 0.27 | < 2 | 0.27 | 12.1 | 0.2604378 | 0.35 | 0.261557 | 0.25 | 0.3 | 0.3 | 0.27 |  |  |  |  | 16
| 1 | 4 | 0.28 | 0.3 | 0.25 | 0.26 | 0.2832783 | 0.2 | 0.3 | 0.27 | 0.25 | 0.27 | 0.3 | 0.28 | 0.28 | 0.29 | 0.3 | 0.34 | 0.27 | < 2 | 0.3 | 13.6 | 0.2218864 | 0.32 | 0.2192035 | 0.3 | 0.3 | 0.28 | 0.28 |  |  |  |  | 0.2826266
| 1 | 5 | 0.29 | 0.26 | 0.29 | 0.28 | 0.2786462 | 0.35 | 0.3 | 0.28 | 0.27 | 0.33 | 0.3 | 0.27 | 0.32 | 0.29 | 0.2 | 0.29 | 0.29 | < 2 | 0.26 | 13.6 | 0.2516274 | 0.37 | 0.2257045 | 0.3 | 0.29 | 0.3 | 0.28 |  |  |  |  | 84
| 1 | 6 | 0.3 | 0.28 | 0.27 | 0.26 | 0.265544 | 0.3 | 0.32 | 0.29 | 0.28 | 0.28 | 0.26 | 0.29 | 0.29 | 0.28 | 0.3 | 0.32 | 0.27 | < 2 | 0.3 | 12.5 | 0.2521979 | 0.33 | 0.2397967 | 0.3 | 0.31 | 0.27 | 0.3
| Mean |  | 0.28 | 0.2833333 | 0.2616667 | 0.2683333 | 0.2654521 | 0.2683333 | 0.2916667 | 0.2716667 | 0.2633333 | 0.2816667 | 0.2966667 | 0.285 | 0.2833333 | 0.28 | 0.2833333 | 0.3133333 | 0.28 |  | 0.2883333 | 12.9 | 0.2405806 | 0.345 | 0.2348445 | 0.2916667 | 0.29 | 0.285 | 0.285
| Median |  | 0.275 | 0.28 | 0.26 | 0.27 | 0.2641594 | 0.27 | 0.295 | 0.27 | 0.265 | 0.275 | 0.3 | 0.285 | 0.275 | 0.285 | 0.3 | 0.31 | 0.275 |  | 0.285 | 12.8 | 0.2420242 | 0.35 | 0.2327506 | 0.3 | 0.295 | 0.28 | 0.28
| Std Dev. |  | 0.01264911 | 0.01505545 | 0.02228602 | 0.0132916 | 0.01361761 | 0.0556477 | 0.02041241 | 0.01169045 | 0.0121106 | 0.02483277 | 0.01861899 | 0.01516575 | 0.01966384 | 0.01264911 | 0.04082483 | 0.0233809 | 0.01264911 |  | 0.02639444 | 0.6131884 | 0.01620387 | 0.01760682 | 0.01742411 | 0.02041241 | 0.0167332 | 0.01224745 | 0.01224745
| Rel.Std.Dev. |  | 4.518% | 5.314% | 8.517% | 4.953% | 5.13% | 20.74% | 6.999% | 4.303% | 4.599% | 8.816% | 6.276% | 5.321% | 6.94% | 4.518% | 14.41% | 7.462% | 4.518% |  | 9.154% | 4.753% | 6.735% | 5.103% | 7.419% | 6.999% | 5.77% | 4.297% | 4.297%
| PDM3 |  | -0.9294% | 0.2501% | -7.416% | -5.057% | -6.077% | -5.057% | 3.199% | -3.878% | -6.826% | -0.3397% | 4.968% | 0.8398% | 0.2501% | -0.9294% | 0.2501% | 10.86% | -0.9294% |  | 2.019% | 4464% | -14.88% | 22.07% | -16.91% | 3.199% | 2.609% | 0.8398% | 0.8398%
| Z-Score (Absolute) |  | 0.27 | 0 | 1.75 | 1.21 | 1.45 | 1.21 | 0.67 | 0.94 | 1.62 | 0.13 | 1.08 | 0.13 | 0 | 0.27 | 0 | 2.43 | 0.27 | NA | 0.4 | NA | 3.46 | 4.99 | 3.92 | 0.67 | 0.54 | 0.13 | 0.13
| Analytical results for Ce in OREAS 279b (Certified Value 18 ppm) | [32 empty] | Certified
Ce | Round | Replicate | Lab | Lab | Lab | Lab | Lab | Lab | Lab | Lab | Lab | Lab | Lab | Lab | Lab | Lab | Lab | Lab | Lab | Lab | Lab | Lab | Lab | [10 empty] | 1
| No | No | 4.01 | 4.02 | 4.03 | 4.04 | 4.05 | 4.06 | 4.07 | 4.09 | 4.10 | 4.11 | 4.12 | 4.13 | 4.19 | 4.20 | 4.22 | 4.27 | 4.28 | 4.30 | 4.38 | 4.39 | 4.40 | [10 empty] | ppm
|  |  | AR*MS | AR*OES/MS | AR*OES/MS | AR*MS | AR*OES/MS | AR*OES/MS | AR*MS | AR*MS | AR*MS | AR*MS | AR*MS | AR*MS | AR*OES/MS | AR*OES/MS | AR*OES/MS | AR*MS | AR*OES | AR*MS | AR*OES/MS | AR*MS | AR*MS | [10 empty] | 1
|  |  | 0.25g | 0.5g | 0.25g | 0.2g | 01g | 0.5g | 0.5g | 0.5g | 0.5g | 0.5g | 0.5g | 0.5g | 0.25g | 0.5g | 0.2g | 0.25g | 0.5g |  | 01g | 01g | 25g | [10 empty] | 2
| 1 | 1 | 18.14 | 17.21 | 18.26 | 18.14 | 17.93027 | 18.3 | 25.4 | 17.45 | 17.7 | 19.1 | 19.15 | 17.55 | 16.92 | 16.2 | 19.4 | 17.69704 | 17.5 | 16.13122 | 19.6 | 18.602 | 18.313 | [10 empty] | 1
| 1 | 2 | 17.89 | 17.83 | 16.94 | 18.57 | 17.22301 | 18.5 | 25.2 | 17.1 | 17 | 18.8 | 19.7 | 17.85 | 17.29 | 16.4 | 19.2 | 17.64709 | 17.7 | 15.84387 | 19.6 | 19.609 | 18.053 | [10 empty] | 22
| 1 | 3 | 17.93 | 16.97 | 17.73 | 18.41 | 17.83017 | 17.9 | 25.9 | 17.35 | 18.6 | 18.5 | 19.75 | 18.45 | 17.16 | 16.3 | 19.5 | 17.41547 | 17.8 | 15.51394 | 20 | 19.601 | 17.231 | [10 empty] | 16
| 1 | 4 | 17.65 | 17.63 | 17.52 | 18.62 | 17.73641 | 18.6 | 26.5 | 17.2 | 17.8 | 18.9 | 19.65 | 17.9 | 16.91 | 15.7 | 19.3 | 17.93007 | 17.6 | 15.77202 | 19.3 | 19.638 | 17.764 | [10 empty] | 17.95794
| 1 | 5 | 17.81 | 17.51 | 17.36 | 18.73 | 16.58898 | 18.7 | 25.2 | 17.45 | 17.65 | 19.2 | 19.3 | 18.05 | 17.24 | 16.4 | 19.2 | 17.78969 | 18.1 | 14.77357 | 19.7 | 19.999 | 17.528 | [10 empty] | 85
| 1 | 6 | 17.85 | 17.35 | 17.79 | 17.87 | 16.9195 | 18.4 | 12.2 | 17.55 | 18 | 18.2 | 19.15 | 18.25 | 16.83 | 16.3 | 19 | 17.62723 | 17.8 | 15.77004 | 19 | 20.424 | 17.039
| Mean |  | 17.87833 | 17.41667 | 17.6 | 18.39 | 17.37139 | 18.4 | 23.4 | 17.35 | 17.79167 | 18.78333 | 19.45 | 18.00833 | 17.05833 | 16.21667 | 19.26667 | 17.68443 | 17.75 | 15.63411 | 19.53333 | 19.6455 | 17.65467
| Median |  | 17.87 | 17.43 | 17.625 | 18.49 | 17.47971 | 18.45 | 25.3 | 17.4 | 17.75 | 18.85 | 19.475 | 17.975 | 17.04 | 16.3 | 19.25 | 17.67207 | 17.75 | 15.77103 | 19.6 | 19.6235 | 17.646
| Std Dev. |  | 0.1605511 | 0.307159 | 0.4445672 | 0.3268639 | 0.5467084 | 0.2828427 | 5.509628 | 0.1702939 | 0.520016 | 0.3763863 | 0.2810694 | 0.3168859 | 0.1950812 | 0.2639444 | 0.175119 | 0.1723852 | 0.2073644 | 0.4655269 | 0.3444803 | 0.6038684 | 0.485512
| Rel.Std.Dev. |  | 0.898% | 1.764% | 2.526% | 1.777% | 3.147% | 1.537% | 23.55% | 0.9815% | 2.923% | 2.004% | 1.445% | 1.76% | 1.144% | 1.628% | 0.9089% | 0.9748% | 1.168% | 2.978% | 1.764% | 3.074% | 2.75%
| PDM3 |  | -0.4433% | -3.014% | -1.993% | 2.406% | -3.266% | 2.462% | 30.3% | -3.385% | -0.9259% | 4.596% | 8.309% | 0.2806% | -5.01% | -9.696% | 7.288% | -1.523% | -1.158% | -12.94% | 8.773% | 9.397% | -1.689%
| Z-Score (Absolute) |  | 0.1 | 0.42 | 0.22 | 0.67 | 0.47 | 0.69 | 6.32 | 0.5 | 0 | 1.12 | 1.87 | 0.24 | 0.83 | 1.77 | 1.66 | 0.12 | 0.05 | 2.43 | 1.96 | 2.09 | 0.15
| Analytical results for Co in OREAS 279b (Certified Value 6.12 ppm) | [32 empty] | Certified
Co | Round | Replicate | Lab | Lab | Lab | Lab | Lab | Lab | Lab | Lab | Lab | Lab | Lab | Lab | Lab | Lab | Lab | Lab | Lab | Lab | Lab | Lab | Lab | Lab | Lab | Lab | Lab | Lab | Lab |  |  |  |  | 1
| No | No | 4.01 | 4.02 | 4.03 | 4.04 | 4.05 | 4.06 | 4.07 | 4.08 | 4.09 | 4.10 | 4.11 | 4.12 | 4.13 | 4.15 | 4.18 | 4.19 | 4.20 | 4.21 | 4.22 | 4.24 | 4.27 | 4.28 | 4.30 | 4.32 | 4.38 | 4.39 | 4.40 |  |  |  |  | ppm
|  |  | AR*MS | AR*OES/MS | AR*OES/MS | AR*MS | AR*OES/MS | AR*OES/MS | AR*MS | AR*MS | AR*MS | AR*MS | AR*MS | AR*MS | AR*MS | AR*MS | AR*MS | AR*OES/MS | AR*OES/MS | AR*OES | AR*OES/MS | AR*OES | AR*MS | AR*MS | AR*MS | AR*OES/MS | AR*OES/MS | AR*MS | AR*MS |  |  |  |  | 2
|  |  | 0.25g | 0.5g | 0.25g | 0.2g | 01g | 0.5g | 0.5g | 0.5g | 0.5g | 0.5g | 0.5g | 0.5g | 0.5g | 15g | 0.5g | 0.25g | 0.5g | 0.25g | 0.2g | 01g | 0.25g | 0.5g |  | 0.25g | 01g | 01g | 25g |  |  |  |  | 3
| 1 | 1 | 6.5 | 6.1 | 6.5 | 5.9 | 6.116404 | 6.5 | 6.1 | 5.98 | 6.3 | 5.8 | 6.5 | 6.7 | 6.4 | 6.3 | 5.7 | 6.5 | 5.9 | 2.1 | 5.96 | 4.6 | 5.094686 | 5.65 | 5.797779 | 6.35 | 6.2 | 5.8 | 6.8 |  |  |  |  | 1
| 1 | 2 | 6.3 | 6.3 | 5.9 | 6.1 | 5.740397 | 6.4 | 5.8 | 5.73 | 5.8 | 5.6 | 6.1 | 5.8 | 6.3 | 5.9 | 6.2 | 6.4 | 6 | 2.2 | 5.99 | 4.7 | 5.033009 | 6.1 | 5.707749 | 6.25 | 6.3 | 6.1 | 6.6 |  |  |  |  | 23
| 1 | 3 | 6.3 | 5.9 | 5.8 | 6.1 | 5.824863 | 6.1 | 6 | 5.76 | 5.8 | 6.3 | 6 | 6.7 | 6.7 | 6 | 5.9 | 6.6 | 5.8 | 2.3 | 6.06 | 4.8 | 5.035353 | 5.89 | 6.030513 | 6.3 | 6.2 | 6.2 | 6.2 |  |  |  |  | 16
| 1 | 4 | 6.4 | 6.4 | 5.8 | 6 | 6.046369 | 6.9 | 6.1 | 5.71 | 5.7 | 5.9 | 6.2 | 6.7 | 6.5 | 6.5 | 6 | 6.3 | 6 | 2.4 | 5.96 | 4.7 | 5.057316 | 5.5 | 5.806889 | 6.1 | 6.2 | 6.1 | 6.5 |  |  |  |  | 6.116295
| 1 | 5 | 6.3 | 6 | 5.9 | 6.1 | 5.798952 | 6.6 | 5.8 | 5.89 | 5.7 | 5.8 | 6.2 | 6.6 | 6.6 | 6.6 | 6 | 6.7 | 6 | 2.2 | 5.94 | 4.6 | 5.031647 | 5.59 | 5.949553 | 6.05 | 6.4 | 6.2 | 6.4 |  |  |  |  | 86
| 1 | 6 | 6.3 | 6.1 | 5.8 | 6.1 | 6.171335 | 6.6 | 5.6 | 5.94 | 5.8 | 5.8 | 6.1 | 6.7 | 6.5 | 6.1 | 5.5 | 6.2 | 5.8 | 2.3 | 6.08 | 4.4 | 5.047726 | 5.37 | 5.675714 | 6.35 | 6.3 | 6.2 | 6.4
| Mean |  | 6.35 | 6.133333 | 5.95 | 6.05 | 5.94972 | 6.516667 | 5.9 | 5.835 | 5.85 | 5.866667 | 6.183333 | 6.533333 | 6.5 | 6.233333 | 5.883333 | 6.45 | 5.916667 | 2.25 | 5.998333 | 4.633333 | 5.049956 | 5.683333 | 5.828033 | 6.233333 | 6.266667 | 6.1 | 6.483333
| Median |  | 6.3 | 6.1 | 5.85 | 6.1 | 5.935616 | 6.55 | 5.9 | 5.825 | 5.8 | 5.8 | 6.15 | 6.7 | 6.5 | 6.2 | 5.95 | 6.45 | 5.95 | 2.25 | 5.975 | 4.65 | 5.041539 | 5.62 | 5.802334 | 6.275 | 6.25 | 6.15 | 6.45
| Std Dev. |  | 0.083666 | 0.1861899 | 0.2738613 | 0.083666 | 0.1835069 | 0.2639444 | 0.2 | 0.1160603 | 0.2258318 | 0.233809 | 0.1722401 | 0.3614784 | 0.1414214 | 0.2804758 | 0.2483277 | 0.1870829 | 0.09831921 | 0.1048809 | 0.05810909 | 0.136626 | 0.02406479 | 0.2675568 | 0.137693 | 0.1290994 | 0.08164966 | 0.1549193 | 0.2041241
| Rel.Std.Dev. |  | 1.318% | 3.036% | 4.603% | 1.383% | 3.084% | 4.05% | 3.39% | 1.989% | 3.86% | 3.985% | 2.786% | 5.533% | 2.176% | 4.5% | 4.221% | 2.901% | 1.662% | 4.661% | 0.9688% | 2.949% | 0.4765% | 4.708% | 2.363% | 2.071% | 1.303% | 2.54% | 3.148%
| PDM3 |  | 3.821% | 0.2786% | -2.719% | -1.084% | -2.723% | 6.546% | -3.536% | -4.599% | -4.354% | -4.081% | 1.096% | 6.818% | 6.273% | 1.914% | -3.809% | 5.456% | -3.264% | -63.21% | -1.929% | -24.25% | -17.43% | -7.079% | -4.713% | 1.914% | 2.459% | -0.2664% | 6.001%
| Z-Score (Absolute) |  | 1.28 | 0.49 | 0.18 | 0.19 | 0.18 | 1.89 | 0.36 | 0.6 | 0.54 | 0.48 | 0.67 | 1.95 | 1.83 | 0.86 | 0.42 | 1.65 | 0.3 | 13.66 | 0 | 4.98 | 3.46 | 1.15 | 0.62 | 0.86 | 0.98 | 0.37 | 1.77
| Analytical results for Cr in OREAS 279b (Certified Value 23.4 ppm) | [32 empty] | Certified
Cr | Round | Replicate | Lab | Lab | Lab | Lab | Lab | Lab | Lab | Lab | Lab | Lab | Lab | Lab | Lab | Lab | Lab | Lab | Lab | Lab | Lab | Lab | Lab | Lab | Lab | Lab | Lab | Lab | [5 empty] | 1
| No | No | 4.01 | 4.02 | 4.03 | 4.04 | 4.05 | 4.06 | 4.07 | 4.08 | 4.09 | 4.10 | 4.11 | 4.12 | 4.13 | 4.15 | 4.18 | 4.19 | 4.20 | 4.21 | 4.22 | 4.27 | 4.28 | 4.30 | 4.32 | 4.38 | 4.39 | 4.40 | [5 empty] | ppm
|  |  | AR*OES | AR*OES/MS | AR*OES/MS | AR*MS | AR*OES/MS | AR*OES/MS | AR*OES | AR*MS | AR*MS | AR*MS | AR*MS | AR*MS | AR*MS | AR*MS | AR*MS | AR*OES/MS | AR*OES/MS | AR*OES | AR*OES/MS | AR*OES | AR*OES | AR*MS | AR*OES/MS | AR*OES/MS | AR*MS | AR*MS | [5 empty] | 1
|  |  | 0.25g | 0.5g | 0.25g | 0.2g | 01g | 0.5g | 0.5g | 0.5g | 0.5g | 0.5g | 0.5g | 0.5g | 0.5g | 15g | 0.5g | 0.25g | 0.5g | 0.25g | 0.2g | 0.25g | 0.5g |  | 0.25g | 01g | 01g | 25g | [5 empty] | 2
| 1 | 1 | 24 | 23 | 23 | 23 | 23.25794 | 26 | 19 | 25 | 22 | 22 | 23 | 23 | 22 | 24.6 | 22 | 23 | 21.4 | 21.6 | 24 | 24.81 | 29 | 28.57267 | 23 | 25 | 29 | 27 | [5 empty] | 1
| 1 | 2 | 24 | 22 | 21 | 24 | 22.6691 | 25 | 23 | 25 | 22 | 22 | 23 | 23 | 23 | 22.8 | 23 | 23 | 21.5 | 23.5 | 26 | 25.15 | 28 | 26.18243 | 23 | 26 | 30 | 27 | [5 empty] | 24
| 1 | 3 | 24 | 22 | 22 | 23 | 22.59486 | 25 | 23 | 24 | 22 | 22 | 22 | 23 | 22 | 23.4 | 23 | 23 | 21.5 | 21.1 | 25 | 25 | 29 | 25.70423 | 21.5 | 26 | 30 | 25 | [5 empty] | 16
| 1 | 4 | 25 | 23 | 22 | 23 | 21.82422 | 27 | 23 | 24 | 22 | 22 | 22 | 24 | 23 | 25.4 | 22 | 23 | 21.7 | 20.1 | 25 | 25.13 | 29 | 24.80182 | 22 | 26 | 32 | 27 | [5 empty] | 23.37657
| 1 | 5 | 24 | 23 | 22 | 24 | 22.07219 | 27 | 20 | 25 | 21 | 22 | 22 | 23 | 23 | 25.5 | 21 | 23 | 21.9 | 33.2 | 25 | 24.93 | 30 | 24.96778 | 21 | 26 | 31 | 26 | [5 empty] | 87
| 1 | 6 | 24 | 23 | 22 | 24 | 22.87704 | 27 | 21 | 25 | 22 | 22 | 23 | 23 | 21 | 23.2 | 22 | 23 | 21.4 | 20.8 | 26 | 25.12 | 29 | 25.40232 | 22 | 25 | 31 | 26
| Mean |  | 24.16667 | 22.66667 | 22 | 23.5 | 22.54922 | 26.16667 | 21.5 | 24.66667 | 21.83333 | 22 | 22.5 | 23.16667 | 22.33333 | 24.15 | 22.16667 | 23 | 21.56667 | 23.38333 | 25.16667 | 25.02333 | 29 | 25.93854 | 22.08333 | 25.66667 | 30.5 | 26.33333
| Median |  | 24 | 23 | 22 | 23.5 | 22.63198 | 26.5 | 22 | 25 | 22 | 22 | 22.5 | 23 | 22.5 | 24 | 22 | 23 | 21.5 | 21.35 | 25 | 25.06 | 29 | 25.55328 | 22 | 26 | 30.5 | 26.5
| Std Dev. |  | 0.4082483 | 0.5163978 | 0.6324555 | 0.5477226 | 0.525242 | 0.9831921 | 1.760682 | 0.5163978 | 0.4082483 | 0 | 0.5477226 | 0.4082483 | 0.8164966 | 1.172604 | 0.7527727 | 0 | 0.1966384 | 4.944256 | 0.7527727 | 0.1353021 | 0.6324555 | 1.38384 | 0.801041 | 0.5163978 | 1.048809 | 0.8164966
| Rel.Std.Dev. |  | 1.689% | 2.278% | 2.875% | 2.331% | 2.329% | 3.757% | 8.189% | 2.094% | 1.87% | 0% | 2.434% | 1.762% | 3.656% | 4.856% | 3.396% | 0% | 0.9118% | 21.14% | 2.991% | 0.5407% | 2.181% | 5.335% | 3.627% | 2.012% | 3.439% | 3.101%
| PDM3 |  | 3.38% | -3.037% | -5.889% | 0.528% | -3.539% | 11.94% | -8.028% | 5.519% | -6.602% | -5.889% | -3.75% | -0.8979% | -4.463% | 3.309% | -5.176% | -1.611% | -7.742% | 0.02894% | 7.658% | 7.045% | 24.06% | 10.96% | -5.532% | 9.797% | 30.47% | 12.65%
| Z-Score (Absolute) |  | 0.47 | 0.32 | 0.67 | 0.12 | 0.38 | 1.53 | 0.94 | 0.74 | 0.76 | 0.67 | 0.41 | 0.06 | 0.5 | 0.46 | 0.59 | 0.15 | 0.9 | 0.06 | 1 | 0.92 | 3.03 | 1.41 | 0.63 | 1.26 | 3.82 | 1.62
| Analytical results for Cs in OREAS 279b (Certified Value 2.52 ppm) | [32 empty] | Certified
Cs | Round | Replicate | Lab | Lab | Lab | Lab | Lab | Lab | Lab | Lab | Lab | Lab | Lab | Lab | Lab | Lab | Lab | Lab | Lab | Lab | Lab | Lab | Lab | Lab | [9 empty] | 1
| No | No | 4.01 | 4.02 | 4.03 | 4.04 | 4.05 | 4.06 | 4.07 | 4.08 | 4.09 | 4.10 | 4.11 | 4.12 | 4.13 | 4.19 | 4.20 | 4.22 | 4.27 | 4.28 | 4.30 | 4.38 | 4.39 | 4.40 | [9 empty] | ppm
|  |  | AR*MS | AR*OES/MS | AR*OES/MS | AR*MS | AR*OES/MS | AR*OES/MS | AR*MS | AR*MS | AR*MS | AR*MS | AR*MS | AR*MS | AR*MS | AR*OES/MS | AR*OES/MS | AR*OES/MS | AR*MS | AR*MS | AR*MS | AR*OES/MS | AR*MS | AR*MS | [9 empty] | 2
|  |  | 0.25g | 0.5g | 0.25g | 0.2g | 01g | 0.5g | 0.5g | 0.5g | 0.5g | 0.5g | 0.5g | 0.5g | 0.5g | 0.25g | 0.5g | 0.2g | 0.25g | 0.5g |  | 01g | 01g | 25g | [9 empty] | 3
| 1 | 1 | 2.71 | 2.55 | 2.54 | 2.33 | 2.361685 | 2.27 | 2.62 | 2.48 | 2.36 | 2.5 | 2.56 | 2.63 | 2.53 | 2.69 | 2.54 | 2.82 | 2.461902 | 2.25 | 2.609311 | 3.07 | 2.98 | 2.87 | [9 empty] | 1
| 1 | 2 | 2.65 | 2.62 | 2.37 | 2.52 | 2.376122 | 2.26 | 2.45 | 2.48 | 2.32 | 2.37 | 2.56 | 2.51 | 2.42 | 2.54 | 2.53 | 2.83 | 2.421146 | 2.19 | 2.561014 | 3.09 | 2.98 | 2.85 | [9 empty] | 25
| 1 | 3 | 2.64 | 2.5 | 2.39 | 2.42 | 2.350748 | 2.14 | 2.36 | 2.47 | 2.35 | 2.54 | 2.49 | 2.71 | 2.52 | 2.73 | 2.55 | 2.79 | 2.403866 | 2.29 | 2.598576 | 3.18 | 3.15 | 2.72 | [9 empty] | 16
| 1 | 4 | 2.68 | 2.65 | 2.46 | 2.45 | 2.370976 | 2.35 | 2.59 | 2.43 | 2.32 | 2.48 | 2.63 | 2.71 | 2.5 | 2.53 | 2.45 | 2.84 | 2.41621 | 2.22 | 2.530306 | 3.19 | 3.07 | 2.81 | [9 empty] | 2.523047
| 1 | 5 | 2.71 | 2.58 | 2.51 | 2.52 | 2.348405 | 2.65 | 2.53 | 2.51 | 2.34 | 2.47 | 2.64 | 2.61 | 2.56 | 2.68 | 2.51 | 2.82 | 2.435253 | 2.3 | 2.5207 | 3.18 | 3.08 | 2.79 | [9 empty] | 88
| 1 | 6 | 2.68 | 2.58 | 2.53 | 2.4 | 2.354546 | 2.54 | 2.8 | 2.43 | 2.36 | 2.52 | 2.21 | 2.65 | 2.62 | 2.6 | 2.52 | 2.84 | 2.453071 | 2.19 | 2.525827 | 3.04 | 3.08 | 2.67
| Mean |  | 2.678333 | 2.58 | 2.466667 | 2.44 | 2.360414 | 2.368333 | 2.558333 | 2.466667 | 2.341667 | 2.48 | 2.515 | 2.636667 | 2.525 | 2.628333 | 2.516667 | 2.823333 | 2.431908 | 2.24 | 2.557622 | 3.125 | 3.056667 | 2.785
| Median |  | 2.68 | 2.58 | 2.485 | 2.435 | 2.358116 | 2.31 | 2.56 | 2.475 | 2.345 | 2.49 | 2.56 | 2.64 | 2.525 | 2.64 | 2.525 | 2.825 | 2.428199 | 2.235 | 2.54566 | 3.135 | 3.075 | 2.8
| Std Dev. |  | 0.02926887 | 0.0525357 | 0.07284687 | 0.07348469 | 0.01124267 | 0.1911457 | 0.1517124 | 0.03141125 | 0.01834848 | 0.05966574 | 0.1590912 | 0.07447595 | 0.06625708 | 0.08376555 | 0.03559026 | 0.01861899 | 0.02239331 | 0.04816638 | 0.03868014 | 0.06595453 | 0.06592926 | 0.07687652
| Rel.Std.Dev. |  | 1.093% | 2.036% | 2.953% | 3.012% | 0.4763% | 8.071% | 5.93% | 1.273% | 0.7836% | 2.406% | 6.326% | 2.825% | 2.624% | 3.187% | 1.414% | 0.6595% | 0.9208% | 2.15% | 1.512% | 2.111% | 2.157% | 2.76%
| PDM3 |  | 6.155% | 2.257% | -2.235% | -3.292% | -6.446% | -6.132% | 1.399% | -2.235% | -7.189% | -1.706% | -0.3189% | 4.503% | 0.0774% | 4.173% | -0.2529% | 11.9% | -3.612% | -11.22% | 1.37% | 23.86% | 21.15% | 10.38%
| Z-Score (Absolute) |  | 1.08 | 0.41 | 0.37 | 0.55 | 1.1 | 1.05 | 0.26 | 0.37 | 1.23 | 0.28 | 0.04 | 0.8 | 0.03 | 0.74 | 0.03 | 2.08 | 0.61 | 1.93 | 0.25 | 4.15 | 3.68 | 1.81
| Analytical results for Cu in OREAS 279b (Certified Value 67 ppm) | [32 empty] | Certified
Cu | Round | Replicate | Lab | Lab | Lab | Lab | Lab | Lab | Lab | Lab | Lab | Lab | Lab | Lab | Lab | Lab | Lab | Lab | Lab | Lab | Lab | Lab | Lab | Lab | Lab | Lab | Lab | Lab | Lab | Lab | Lab | Lab | Lab | 1
| No | No | 4.01 | 4.02 | 4.03 | 4.04 | 4.05 | 4.06 | 4.07 | 4.08 | 4.09 | 4.10 | 4.11 | 4.12 | 4.13 | 4.15 | 4.18 | 4.19 | 4.20 | 4.21 | 4.22 | 4.24 | 4.27 | 4.28 | 4.29 | 4.30 | 4.32 | 4.33 | 4.37 | 4.38 | 4.39 | 4.40 | 4.41 | ppm
|  |  | AR*OES | AR*OES/MS | AR*OES/MS | AR*MS | AR*OES/MS | AR*OES/MS | AR*MS | AR*MS | AR*MS | AR*MS | AR*MS | AR*MS | AR*MS | AR*MS | AR*MS | AR*OES/MS | AR*OES/MS | AR*OES | AR*OES/MS | AR*OES | AR*OES | AR*MS | AR*OES | AR*MS | AR*OES/MS | AR*OES/MS | AR*OES | AR*OES/MS | AR*MS | AR*MS | AR*AAS | 0
|  |  | 0.25g | 0.5g | 0.25g | 0.2g | 01g | 0.5g | 0.5g | 0.5g | 0.5g | 0.5g | 0.5g | 0.5g | 0.5g | 15g | 0.5g | 0.25g | 0.5g | 0.25g | 0.2g | 01g | 0.25g | 0.5g | 0.5g |  | 0.25g | 0.5g | 0.5g | 01g | 01g | 25g | 0.5g | 1
| 1 | 1 | 68.9 | 67.6 | 73.8 | 68.3 | 65.20231 | 68.4 | 73.7 | 64 | 68.9 | 65.7 | 66.2 | 68 | 64.4 | 64.38 | 71.1 | 68.9 | 71.4 | 78.5 | 66.8 | 61.4 | 66.774 | 63.8 | 68 | 64.47986 | 62.75 | 67 | 66.25726 | 68 | 64.6 | 73.7 | 63.67 | 1
| 1 | 2 | 68.8 | 68.7 | 69.7 | 68.8 | 62.39675 | 67.9 | 74.1 | 62 | 67.9 | 65 | 64.5 | 70.6 | 64.4 | 60.08 | 72 | 71.1 | 68.9 | 82.3 | 66.6 | 64.3 | 66.5147 | 63.1 | 68 | 60.92084 | 62.75 | 66 | 66.03368 | 68 | 66.9 | 72.9 | 65.31 | 26
| 1 | 3 | 67.4 | 65.3 | 70.5 | 69 | 64.77584 | 68.3 | 74.3 | 63 | 66.7 | 67.4 | 63.9 | 68.8 | 65.5 | 61.21 | 72.4 | 69.9 | 69 | 82.1 | 66.7 | 63.6 | 66.7225 | 63.5 | 70 | 61.97826 | 62.15 | 66 | 65.77965 | 68 | 69 | 68.5 | 64.64 | 16
| 1 | 4 | 68.6 | 68 | 70.2 | 68.5 | 65.03349 | 68 | 77.4 | 62 | 67.3 | 65.7 | 67.6 | 68.8 | 65.2 | 66.51 | 70.9 | 69.2 | 69.5 | 79 | 66.4 | 60.3 | 66.774 | 61.8 | 69 | 62.08218 | 60.75 | 67 | 68.85389 | 69 | 67.3 | 72.4 | 65.03 | 66.63234
| 1 | 5 | 67.1 | 66.7 | 70.6 | 70.1 | 62.62282 | 68.7 | 74.2 | 64 | 67.3 | 65.1 | 65.9 | 67 | 66.7 | 67.34 | 70.4 | 71.5 | 72 | 80.4 | 66.3 | 59.5 | 66.4941 | 62.7 | 69 | 64.57221 | 59.1 | 68 | 65.63249 | 70 | 68 | 70.7 | 63.87 | 89
| 1 | 6 | 68.3 | 66.2 | 68.9 | 68.4 | 64.88836 | 69.7 | 77.2 | 64 | 67.6 | 65.7 | 66.8 | 66.7 | 65.7 | 61.49 | 71.5 | 68.6 | 68.4 | 80.2 | 67.4 | 58.2 | 66.8237 | 61.1 | 69 | 61.6833 | 61.4 | 68 | 66.96122 | 68 | 67.8 | 69.9 | 64.58
| Mean |  | 68.18333 | 67.08333 | 70.61667 | 68.85 | 64.15326 | 68.5 | 75.15 | 63.16667 | 67.61667 | 65.76667 | 65.81667 | 68.31667 | 65.31667 | 63.50167 | 71.38333 | 69.86667 | 69.86667 | 80.41667 | 66.7 | 61.21667 | 66.68383 | 62.66667 | 68.83333 | 62.61944 | 61.48333 | 67 | 66.58637 | 68.5 | 67.26667 | 71.35 | 64.51667
| Median |  | 68.45 | 67.15 | 70.35 | 68.65 | 64.8321 | 68.35 | 74.25 | 63.5 | 67.45 | 65.7 | 66.05 | 68.4 | 65.35 | 62.935 | 71.3 | 69.55 | 69.25 | 80.3 | 66.65 | 60.85 | 66.74825 | 62.9 | 69 | 62.03022 | 61.775 | 67 | 66.14547 | 68 | 67.55 | 71.55 | 64.61
| Std Dev. |  | 0.7574079 | 1.251266 | 1.679782 | 0.6655825 | 1.283033 | 0.6542171 | 1.678988 | 0.9831921 | 0.7440878 | 0.8617811 | 1.393437 | 1.423259 | 0.8704405 | 3.018632 | 0.7359801 | 1.197776 | 1.474675 | 1.556171 | 0.3898718 | 2.371005 | 0.1427744 | 1.036661 | 0.7527727 | 1.532046 | 1.405584 | 0.8944272 | 1.204709 | 0.83666 | 1.488176 | 1.983683 | 0.6398646
| Rel.Std.Dev. |  | 1.111% | 1.865% | 2.379% | 0.9667% | 2% | 0.9551% | 2.234% | 1.557% | 1.1% | 1.31% | 2.117% | 2.083% | 1.333% | 4.754% | 1.031% | 1.714% | 2.111% | 1.935% | 0.5845% | 3.873% | 0.2141% | 1.654% | 1.094% | 2.447% | 2.286% | 1.335% | 1.809% | 1.221% | 2.212% | 2.78% | 0.9918%
| PDM3 |  | 2.328% | 0.6768% | 5.98% | 3.328% | -3.721% | 2.803% | 12.78% | -5.201% | 1.477% | -1.299% | -1.224% | 2.528% | -1.975% | -4.698% | 7.13% | 4.854% | 4.854% | 20.69% | 0.1015% | -8.128% | 0.07729% | -5.952% | 3.303% | -6.022% | -7.727% | 0.5518% | -0.06899% | 2.803% | 0.952% | 7.08% | -3.175%
| Z-Score (Absolute) |  | 0.42 | 0 | 1.35 | 0.67 | 1.12 | 0.54 | 3.08 | 1.49 | 0.2 | 0.5 | 0.48 | 0.47 | 0.67 | 1.37 | 1.64 | 1.06 | 1.06 | 5.09 | 0.15 | 2.24 | 0.15 | 1.69 | 0.67 | 1.7 | 2.14 | 0.03 | 0.19 | 0.54 | 0.07 | 1.63 | 0.98
| Analytical results for Dy in OREAS 279b (Indicative Value 1.1 ppm) | [32 empty] | Indicative
Dy | Round | Replicate | Lab | Lab | Lab | Lab | [27 empty] | 1
| No | No | 4.06 | 4.08 | 4.27 | 4.28 | [27 empty] | ppm
|  |  | AR*OES/MS | AR*MS | AR*MS | AR*MS | [27 empty] | 2
|  |  | 0.5g | 0.5g | 0.25g | 0.5g | [27 empty] | 2
| 1 | 1 | 1.2 | 1.06 | 1.080505 | 0.98 | [27 empty] | 1
| 1 | 2 | 1.2 | 1.11 | 1.177771 | 0.98 | [27 empty] | 4
| 1 | 3 | 1.2 | 1.16 | 1.112519 | 0.92 | [27 empty] | 16
| 1 | 4 | 1.2 | 1.11 | 1.109707 | 0.95 | [27 empty] | 1.095714
| 1 | 5 | 1.2 | 1.15 | 1.084643 | 0.96 | [27 empty] | 10
| 1 | 6 | 1.2 | 1.08 | 1.161994 | 0.91
| Mean |  | 1.2 | 1.111667 | 1.12119 | 0.95
| Median |  | 1.2 | 1.11 | 1.111113 | 0.955
| Std Dev. |  | 0 | 0.03868678 | 0.04016064 | 0.02966479
| Rel.Std.Dev. |  | 0% | 3.48% | 3.582% | 3.123%
| PDM3 |  | 9.518% | 1.456% | 2.325% | -13.3%
| Z-Score (Absolute) |  | 1.28 | 0.07 | 0.07 | 2.54
| Analytical results for Er in OREAS 279b (Indicative Value 0.5 ppm) | [32 empty] | Indicative
Er | Round | Replicate | Lab | Lab | Lab | Lab | [27 empty] | 1
| No | No | 4.06 | 4.08 | 4.27 | 4.28 | [27 empty] | ppm
|  |  | AR*OES/MS | AR*MS | AR*MS | AR*MS | [27 empty] | 2
|  |  | 0.5g | 0.5g | 0.25g | 0.5g | [27 empty] | 2
| 1 | 1 | 0.6 | 0.5 | 0.4786916 | 0.45 | [27 empty] | 1
| 1 | 2 | 0.5 | 0.54 | 0.4871535 | 0.42 | [27 empty] | 5
| 1 | 3 | 0.5 | 0.53 | 0.4987003 | 0.45 | [27 empty] | 16
| 1 | 4 | 0.5 | 0.53 | 0.4800975 | 0.44 | [27 empty] | 0.4976089
| 1 | 5 | 0.5 | 0.57 | 0.4423145 | 0.45 | [27 empty] | 11
| 1 | 6 | 0.6 | 0.53 | 0.4742021 | 0.43
| Mean |  | 0.5333333 | 0.5333333 | 0.4768599 | 0.44
| Median |  | 0.5 | 0.53 | 0.4793945 | 0.445
| Std Dev. |  | 0.05163978 | 0.02250926 | 0.01895914 | 0.01264911
| Rel.Std.Dev. |  | 9.682% | 4.22% | 3.976% | 2.875%
| PDM3 |  | 7.179% | 7.179% | -4.17% | -11.58%
| Z-Score (Absolute) |  | 0.67 | 0.67 | 0.67 | 1.55
| Analytical results for Eu in OREAS 279b (Indicative Value 0.42 ppm) | [32 empty] | Indicative
Eu | Round | Replicate | Lab | Lab | Lab | Lab | [27 empty] | 1
| No | No | 4.06 | 4.08 | 4.27 | 4.28 | [27 empty] | ppm
|  |  | AR*OES/MS | AR*MS | AR*MS | AR*MS | [27 empty] | 2
|  |  | 0.5g | 0.5g | 0.25g | 0.5g | [27 empty] | 2
| 1 | 1 | 0.4 | 0.35 | 0.6593991 | 0.24 | [27 empty] | 1
| 1 | 2 | 0.4 | 0.35 | 0.6937499 | 0.25 | [27 empty] | 6
| 1 | 3 | 0.4 | 0.37 | 0.6883814 | 0.25 | [27 empty] | 16
| 1 | 4 | 0.4 | 0.39 | 0.6846582 | 0.24 | [27 empty] | 0.4190842
| 1 | 5 | 0.4 | 0.37 | 0.6357708 | 0.25 | [27 empty] | 12
| 1 | 6 | 0.4 | 0.34 | 0.6560604 | 0.24
| Mean |  | 0.4 | 0.3616667 | 0.66967 | 0.245
| Median |  | 0.4 | 0.36 | 0.6720286 | 0.245
| Std Dev. |  | 6.080942e-17 | 0.01834848 | 0.02277928 | 0.005477226
| Rel.Std.Dev. |  | 1.52e-14% | 5.073% | 3.402% | 2.236%
| PDM3 |  | -4.554% | -13.7% | 59.79% | -41.54%
| Z-Score (Absolute) |  | 0.17 | 0.17 | 2.51 | 1.18
| Analytical results for Fe in OREAS 279b (Certified Value 1.84 wt.%) | [32 empty] | Certified
Fe | Round | Replicate | Lab | Lab | Lab | Lab | Lab | Lab | Lab | Lab | Lab | Lab | Lab | Lab | Lab | Lab | Lab | Lab | Lab | Lab | Lab | Lab | Lab | Lab | Lab | Lab | Lab | Lab | Lab | Lab | Lab | Lab | Lab | 1
| No | No | 4.01 | 4.02 | 4.03 | 4.04 | 4.05 | 4.06 | 4.07 | 4.08 | 4.09 | 4.10 | 4.11 | 4.12 | 4.13 | 4.15 | 4.18 | 4.19 | 4.20 | 4.21 | 4.22 | 4.24 | 4.27 | 4.28 | 4.29 | 4.30 | 4.32 | 4.33 | 4.37 | 4.38 | 4.39 | 4.40 | 4.41 | wt.%
|  |  | AR*OES | AR*OES/MS | AR*OES/MS | AR*MS | AR*OES/MS | AR*OES/MS | AR*MS | AR*MS | AR*MS | AR*MS | AR*MS | AR*MS | AR*MS | AR*MS | AR*MS | AR*OES/MS | AR*OES/MS | AR*OES | AR*OES/MS | AR*OES | AR*OES | AR*OES | AR*OES | AR*OES | AR*OES/MS | AR*OES/MS | AR*OES | AR*OES/MS | AR*MS | AR*MS | AR*AAS | 2
|  |  | 0.25g | 0.5g | 0.25g | 0.2g | 01g | 0.5g | 0.5g | 0.5g | 0.5g | 0.5g | 0.5g | 0.5g | 0.5g | 15g | 0.5g | 0.25g | 0.5g | 0.25g | 0.2g | 01g | 0.25g | 0.5g | 0.5g | 0.5g | 0.25g | 0.5g | 0.5g | 01g | 01g | 25g | 0.5g | 3
| 1 | 1 | 1.81 | 1.92 | 1.89 | 1.89 | 1.801708 | 1.88 | 1.85 | 1.82 | 1.85 | 1.78 | 1.99 | 1.81 | 1.79 | 1.72 | 1.8 | 1.86 | 1.95 | 1.6 | 1.87 | 1.75 | 2.07626 | 1.972 | 1.889 | 1.809 | 1.8832 | 1.8188 | 1.795772 | 1.81 | 1.78 | 1.93 | 1.48 | 1
| 1 | 2 | 1.81 | 1.91 | 1.78 | 1.89 | 1.775554 | 1.83 | 1.81 | 1.86 | 1.78 | 1.77 | 2.02 | 1.85 | 1.8 | 1.61 | 1.84 | 1.95 | 1.89 | 1.64 | 1.88 | 1.75 | 2.0693 | 1.93 | 1.867 | 1.808 | 1.8454 | 1.7877 | 1.789748 | 1.88 | 1.83 | 1.91 | 1.54 | #N/A
| 1 | 3 | 1.8 | 1.87 | 1.78 | 1.91 | 1.789155 | 1.81 | 1.85 | 1.86 | 1.78 | 1.86 | 1.93 | 1.85 | 1.8 | 1.64 | 1.84 | 1.87 | 1.92 | 1.66 | 1.87 | 1.73 | 2.02098 | 1.965 | 1.919 | 1.801 | 1.8146 | 1.8148 | 1.78526 | 1.84 | 1.89 | 1.81 | 1.52 | 16
| 1 | 4 | 1.79 | 1.91 | 1.78 | 1.89 | 1.815384 | 1.88 | 1.88 | 1.83 | 1.83 | 1.79 | 1.94 | 1.83 | 1.86 | 1.78 | 1.81 | 1.92 | 1.93 | 1.61 | 1.87 | 1.79 | 2.06609 | 1.958 | 1.881 | 1.811 | 1.8111 | 1.8443 | 1.797181 | 1.85 | 1.87 | 1.88 | 1.56 | 1.844815
| 1 | 5 | 1.79 | 1.97 | 1.75 | 1.9 | 1.799968 | 1.86 | 1.81 | 1.86 | 1.75 | 1.78 | 1.97 | 1.82 | 1.84 | 1.8 | 1.77 | 1.89 | 1.95 | 1.63 | 1.85 | 1.73 | 2.05927 | 1.972 | 1.902 | 1.771 | 1.7619 | 1.8343 | 1.80138 | 1.82 | 1.88 | 1.86 | 1.51 | 90
| 1 | 6 | 1.79 | 1.87 | 1.76 | 1.9 | 1.827699 | 1.83 | 1.69 | 1.88 | 1.81 | 1.79 | 1.87 | 1.84 | 1.73 | 1.65 | 1.79 | 1.94 | 1.83 | 1.62 | 1.87 | 1.72 | 2.06654 | 1.93 | 1.893 | 1.815 | 1.8173 | 1.8487 | 1.823455 | 1.82 | 1.85 | 1.83 | 1.55
| Mean |  | 1.798333 | 1.908333 | 1.79 | 1.896667 | 1.801578 | 1.848333 | 1.815 | 1.851667 | 1.8 | 1.795 | 1.953333 | 1.833333 | 1.803333 | 1.7 | 1.808333 | 1.905 | 1.911667 | 1.626667 | 1.868333 | 1.745 | 2.05974 | 1.9545 | 1.891833 | 1.8025 | 1.82225 | 1.824767 | 1.798799 | 1.836667 | 1.85 | 1.87 | 1.526667
| Median |  | 1.795 | 1.91 | 1.78 | 1.895 | 1.800838 | 1.845 | 1.83 | 1.86 | 1.795 | 1.785 | 1.955 | 1.835 | 1.8 | 1.685 | 1.805 | 1.905 | 1.925 | 1.625 | 1.87 | 1.74 | 2.066315 | 1.9615 | 1.891 | 1.8085 | 1.81595 | 1.82655 | 1.796477 | 1.83 | 1.86 | 1.87 | 1.53
| Std Dev. |  | 0.009831921 | 0.03710346 | 0.05059644 | 0.008164966 | 0.0184776 | 0.02926887 | 0.06685806 | 0.02228602 | 0.03687818 | 0.03271085 | 0.05240865 | 0.01632993 | 0.04501851 | 0.07874008 | 0.02786874 | 0.0372827 | 0.04578937 | 0.02160247 | 0.009831921 | 0.0250998 | 0.01976575 | 0.01967486 | 0.01780356 | 0.01609658 | 0.04024996 | 0.02260139 | 0.01335364 | 0.02581989 | 0.04049691 | 0.04604346 | 0.0294392
| Rel.Std.Dev. |  | 0.5467% | 1.944% | 2.827% | 0.4305% | 1.026% | 1.584% | 3.684% | 1.204% | 2.049% | 1.822% | 2.683% | 0.8907% | 2.496% | 4.632% | 1.541% | 1.957% | 2.395% | 1.328% | 0.5262% | 1.438% | 0.9596% | 1.007% | 0.9411% | 0.893% | 2.209% | 1.239% | 0.7424% | 1.406% | 2.189% | 2.462% | 1.928%
| PDM3 |  | -2.52% | 3.443% | -2.971% | 2.811% | -2.344% | 0.1907% | -1.616% | 0.3714% | -2.429% | -2.7% | 5.882% | -0.6224% | -2.249% | -7.85% | -1.978% | 3.262% | 3.624% | -11.82% | 1.275% | -5.411% | 11.65% | 5.946% | 2.549% | -2.294% | -1.223% | -1.087% | -2.494% | -0.4417% | 0.281% | 1.365% | -17.25%
| Z-Score (Absolute) |  | 0.6 | 1.89 | 0.79 | 1.63 | 0.53 | 0.53 | 0.22 | 0.61 | 0.56 | 0.67 | 2.91 | 0.19 | 0.49 | 2.83 | 0.37 | 1.82 | 1.97 | 4.49 | 0.99 | 1.81 | 5.32 | 2.95 | 1.52 | 0.5 | 0.06 | 0 | 0.59 | 0.27 | 0.57 | 1.02 | 6.75
| Analytical results for Ga in OREAS 279b (Certified Value 2.42 ppm) | [32 empty] | Certified
Ga | Round | Replicate | Lab | Lab | Lab | Lab | Lab | Lab | Lab | Lab | Lab | Lab | Lab | Lab | Lab | Lab | Lab | Lab | Lab | Lab | Lab | Lab | Lab | Lab | Lab | Lab | Lab | Lab | [5 empty] | 1
| No | No | 4.01 | 4.02 | 4.03 | 4.04 | 4.05 | 4.06 | 4.07 | 4.08 | 4.09 | 4.10 | 4.11 | 4.12 | 4.13 | 4.15 | 4.18 | 4.19 | 4.20 | 4.22 | 4.24 | 4.27 | 4.28 | 4.30 | 4.32 | 4.38 | 4.39 | 4.40 | [5 empty] | ppm
|  |  | AR*MS | AR*OES/MS | AR*OES/MS | AR*MS | AR*OES/MS | AR*OES/MS | AR*MS | AR*MS | AR*MS | AR*MS | AR*MS | AR*MS | AR*MS | AR*MS | AR*MS | AR*OES/MS | AR*OES/MS | AR*OES/MS | AR*OES | AR*MS | AR*MS | AR*MS | AR*OES/MS | AR*OES/MS | AR*MS | AR*MS | [5 empty] | 2
|  |  | 0.25g | 0.5g | 0.25g | 0.2g | 01g | 0.5g | 0.5g | 0.5g | 0.5g | 0.5g | 0.5g | 0.5g | 0.5g | 15g | 0.5g | 0.25g | 0.5g | 0.2g | 01g | 0.25g | 0.5g |  | 0.25g | 01g | 01g | 25g | [5 empty] | 3
| 1 | 1 | 2.4 | 2.45 | 2.4 | 2.02 | 2.356702 | 2.62 | 1.68 | 2.54 | 2.34 | 2.21 | 2.57 | 2.33 | 2.3 | 2.5 | 2 | 2.2 | 2.1 | 2.74 | < 5 | 2.673541 | 1.5 | 2.350713 | 2.5 | 2.6 | 2.95 | 2.51 | [5 empty] | 1
| 1 | 2 | 2.4 | 2.49 | 2.2 | 2.31 | 2.334106 | 2.59 | 1.42 | 2.57 | 2.32 | 2.1 | 2.49 | 2.45 | 2.33 | 2.3 | 2 | 2.1 | 2.14 | 2.76 | < 5 | 2.724874 | 1.49 | 2.236055 | 3 | 2.6 | 3.14 | 2.61 | [5 empty] | 30
| 1 | 3 | 2.3 | 2.39 | 2.3 | 2.21 | 2.364129 | 2.51 | 2.92 | 2.62 | 2.33 | 2.45 | 2.4 | 2.41 | 2.39 | 2.4 | 2 | 2.3 | 2.1 | 2.76 | < 5 | 2.793401 | 1.49 | 2.180007 | 2.5 | 2.9 | 2.97 | 2.51 | [5 empty] | 16
| 1 | 4 | 2.4 | 2.48 | 2.3 | 2.24 | 2.280115 | 2.68 | 0.75 | 2.48 | 2.3 | 2.22 | 2.54 | 2.44 | 2.35 | 2.6 | 2 | 2.1 | 2.1 | 2.8 | < 5 | 2.748821 | 1.51 | 2.177318 | 3 | 2.6 | 3.11 | 2.45 | [5 empty] | 2.424694
| 1 | 5 | 2.3 | 2.42 | 2.3 | 2.31 | 2.201087 | 2.76 | 2.39 | 2.55 | 2.32 | 2.15 | 2.52 | 2.36 | 2.43 | 2.6 | 2 | 2.3 | 2.14 | 2.71 | < 5 | 2.732777 | 1.47 | 2.197319 | 2 | 2.7 | 3.12 | 2.44 | [5 empty] | 91
| 1 | 6 | 2.3 | 2.38 | 2.3 | 2.26 | 2.230554 | 2.72 | 7.69 | 2.49 | 2.36 | 2.25 | 2.04 | 2.37 | 2.51 | 2.4 | 2 | 2.2 | 2.09 | 2.8 | < 5 | 2.673315 | 1.44 | 2.204827 | 3 | 2.7 | 3.14 | 2.48
| Mean |  | 2.35 | 2.435 | 2.3 | 2.225 | 2.294449 | 2.646667 | 2.808333 | 2.541667 | 2.328333 | 2.23 | 2.426667 | 2.393333 | 2.385 | 2.466667 | 2 | 2.2 | 2.111667 | 2.761667 |  | 2.724455 | 1.483333 | 2.224373 | 2.666667 | 2.683333 | 3.071667 | 2.5
| Median |  | 2.35 | 2.435 | 2.3 | 2.25 | 2.307111 | 2.65 | 2.035 | 2.545 | 2.325 | 2.215 | 2.505 | 2.39 | 2.37 | 2.45 | 2 | 2.2 | 2.1 | 2.76 |  | 2.728825 | 1.49 | 2.201073 | 2.75 | 2.65 | 3.115 | 2.495
| Std Dev. |  | 0.05477226 | 0.04593474 | 0.06324555 | 0.1078425 | 0.06827561 | 0.09157875 | 2.508206 | 0.05192944 | 0.02041241 | 0.120499 | 0.1981582 | 0.04760952 | 0.07635444 | 0.121106 | 0 | 0.08944272 | 0.02228602 | 0.03488075 |  | 0.04609623 | 0.02503331 | 0.0654136 | 0.4082483 | 0.1169045 | 0.08750238 | 0.06131884
| Rel.Std.Dev. |  | 2.331% | 1.886% | 2.75% | 4.847% | 2.976% | 3.46% | 89.31% | 2.043% | 0.8767% | 5.404% | 8.166% | 1.989% | 3.201% | 4.91% | 0% | 4.066% | 1.055% | 1.263% |  | 1.692% | 1.688% | 2.941% | 15.31% | 4.357% | 2.849% | 2.453%
| PDM3 |  | -3.081% | 0.425% | -5.143% | -8.236% | -5.372% | 9.155% | 15.82% | 4.824% | -3.974% | -8.03% | 0.08134% | -1.293% | -1.637% | 1.731% | -17.52% | -9.267% | -12.91% | 13.9% |  | 12.36% | -38.82% | -8.262% | 9.979% | 10.67% | 26.68% | 3.106%
| Z-Score (Absolute) |  | 0.26 | 0.03 | 0.43 | 0.69 | 0.45 | 0.75 | 1.31 | 0.39 | 0.34 | 0.67 | 0 | 0.11 | 0.14 | 0.14 | NA | 0.78 | 1.08 | 1.15 | 0.25 | 1.02 | 3.23 | 0.69 | 0.82 | 0.88 | 2.21 | 0.25
Results from laboratory 4.18 were removed due to their 1 ppm reading resolution.
| Analytical results for Gd in OREAS 279b (Indicative Value 1.37 ppm) | [32 empty] | Indicative
Gd | Round | Replicate | Lab | Lab | Lab | [28 empty] | 1
| No | No | 4.06 | 4.08 | 4.28 | [28 empty] | ppm
|  |  | AR*OES/MS | AR*MS | AR*MS | [28 empty] | 2
|  |  | 0.5g | 0.5g | 0.5g | [28 empty] | 2
| 1 | 1 | 1.8 | 1.6 | 0.84 | [28 empty] | 1
| 1 | 2 | 1.7 | 1.51 | 0.85 | [28 empty] | 7
| 1 | 3 | 1.5 | 1.56 | 0.85 | [28 empty] | 16
| 1 | 4 | 1.7 | 1.63 | 0.82 | [28 empty] | 1.373889
| 1 | 5 | 1.8 | 1.67 | 0.85 | [28 empty] | 13
| 1 | 6 | 1.6 | 1.65 | 0.8
| Mean |  | 1.683333 | 1.603333 | 0.835
| Median |  | 1.7 | 1.615 | 0.845
| Std Dev. |  | 0.1169045 | 0.05988879 | 0.02073644
| Rel.Std.Dev. |  | 6.945% | 3.735% | 2.483%
| PDM3 |  | 22.52% | 16.7% | -39.22%
| Z-Score (Absolute) |  | 0.67 | 0 | 6.48
| Analytical results for Ge in OREAS 279b (Certified Value 0.062 ppm) | [32 empty] | Certified
Ge | Round | Replicate | Lab | Lab | Lab | Lab | Lab | Lab | Lab | Lab | Lab | Lab | Lab | Lab | Lab | Lab | Lab | Lab | [15 empty] | 1
| No | No | 4.01 | 4.02 | 4.03 | 4.04 | 4.06 | 4.07 | 4.08 | 4.09 | 4.10 | 4.11 | 4.12 | 4.13 | 4.19 | 4.20 | 4.28 | 4.30 | [15 empty] | ppm
|  |  | AR*MS | AR*OES/MS | AR*OES/MS | AR*MS | AR*OES/MS | AR*MS | AR*MS | AR*MS | AR*MS | AR*MS | AR*MS | AR*MS | AR*OES/MS | AR*OES/MS | AR*MS | AR*MS | [15 empty] | 3
|  |  | 0.25g | 0.5g | 0.25g | 0.2g | 0.5g | 0.5g | 0.5g | 0.5g | 0.5g | 0.5g | 0.5g | 0.5g | 0.25g | 0.5g | 0.5g | [16 empty] | 3
| 1 | 1 | < 0.1 | < 0.05 | < 0.1 | < 0.05 | < 0.1 | 0.08 | 0.07 | < 0.05 | < 0.05 | 0.06 | 0.06 | < 0.05 | 0.2 | 0.06 | < 0.01 | 0.2437461 | [15 empty] | 1
| 1 | 2 | < 0.1 | < 0.05 | < 0.1 | < 0.05 | < 0.1 | 0.08 | 0.07 | < 0.05 | < 0.05 | 0.06 | < 0.05 | < 0.05 | 0.1 | 0.06 | < 0.01 | 0.1763532 | [15 empty] | 32
| 1 | 3 | < 0.1 | < 0.05 | < 0.1 | < 0.05 | < 0.1 | 0.09 | 0.08 | 0.05 | 0.05 | 0.07 | 0.06 | < 0.05 | 0.2 | 0.06 | < 0.01 | 0.3125394 | [15 empty] | 16
| 1 | 4 | < 0.1 | < 0.05 | < 0.1 | < 0.05 | < 0.1 | 0.08 | 0.07 | 0.05 | 0.05 | 0.05 | 0.06 | < 0.05 | 0.2 | 0.06 | < 0.01 | 0.2818933 | [15 empty] | 0.06185714
| 1 | 5 | < 0.1 | < 0.05 | < 0.1 | < 0.05 | < 0.1 | 0.07 | 0.08 | < 0.05 | < 0.05 | 0.06 | 0.05 | < 0.05 | 0.1 | 0.08 | < 0.01 | 0.6537608 | [15 empty] | 92
| 1 | 6 | < 0.1 | < 0.05 | < 0.1 | < 0.05 | < 0.1 | 0.05 | 0.07 | < 0.05 | 0.05 | 0.05 | 0.06 | < 0.05 | 0.2 | 0.06 | < 0.01 | 0.1748043
| Mean | [6 empty] | 0.075 | 0.07333333 | 0.05 | 0.05 | 0.05833333 | 0.058 |  | 0.1666667 | 0.06333333 |  | 0.3071828
| Median | [6 empty] | 0.08 | 0.07 | 0.05 | 0.05 | 0.06 | 0.06 |  | 0.2 | 0.06 |  | 0.2628197
| Std Dev. | [6 empty] | 0.01378405 | 0.005163978 | 0 | 8.498375e-18 | 0.007527727 | 0.004472136 |  | 0.05163978 | 0.008164966 |  | 0.1785773
| Rel.Std.Dev. | [6 empty] | 18.38% | 7.042% | 0% | 1.7e-14% | 12.9% | 7.711% |  | 30.98% | 12.89% |  | 58.13%
| PDM3 | [6 empty] | 21.25% | 18.55% | -19.17% | -19.17% | -5.697% | -6.236% |  | 169.4% | 2.386% |  | 396.6%
| Z-Score (Absolute) |  | 0 | 0.84 | 0 | 0.84 | 0 | 0.84 | 0.79 | 0.56 | 0.42 | 0.28 | 0.08 | 0.84 | 3.93 | 0.45 | 1.52 | 8.67
| Analytical results for Hf in OREAS 279b (Certified Value 0.13 ppm) | [32 empty] | Certified
Hf | Round | Replicate | Lab | Lab | Lab | Lab | Lab | Lab | Lab | Lab | Lab | Lab | Lab | Lab | Lab | Lab | Lab | Lab | Lab | Lab | Lab | Lab | Lab | [10 empty] | 1
| No | No | 4.01 | 4.02 | 4.03 | 4.04 | 4.05 | 4.06 | 4.07 | 4.08 | 4.09 | 4.10 | 4.11 | 4.12 | 4.13 | 4.19 | 4.20 | 4.22 | 4.28 | 4.30 | 4.38 | 4.39 | 4.40 | [10 empty] | ppm
|  |  | AR*MS | AR*OES/MS | AR*OES/MS | AR*MS | AR*OES/MS | AR*OES/MS | AR*MS | AR*MS | AR*MS | AR*MS | AR*MS | AR*MS | AR*MS | AR*OES/MS | AR*OES/MS | AR*OES/MS | AR*MS | AR*MS | AR*OES/MS | AR*MS | AR*MS | [10 empty] | 2
|  |  | 0.25g | 0.5g | 0.25g | 0.2g | 01g | 0.5g | 0.5g | 0.5g | 0.5g | 0.5g | 0.5g | 0.5g | 0.5g | 0.25g | 0.5g | 0.2g | 0.5g |  | 01g | 01g | 25g | [10 empty] | 3
| 1 | 1 | 0.14 | 0.14 | 0.12 | 0.13 | 0.1701632 | 0.1 | 0.16 | 0.84 | 0.13 | 0.13 | 0.13 | 0.13 | 0.11 | 0.13 | 0.12 | 0.13 | 0.06 | 0.07844987 | 0.12 | 0.14 | 0.13 | [10 empty] | 1
| 1 | 2 | 0.13 | 0.14 | 0.13 | 0.14 | 0.1452171 | 0.1 | 0.16 | 0.85 | 0.12 | 0.12 | 0.13 | 0.12 | 0.12 | 0.12 | 0.11 | 0.14 | 0.04 | 0.07943803 | 0.13 | 0.14 | 0.12 | [10 empty] | 16
| 1 | 3 | 0.13 | 0.13 | 0.11 | 0.14 | 0.1655411 | 0.1 | 0.16 | 0.84 | 0.14 | 0.12 | 0.12 | 0.13 | 0.11 | 0.13 | 0.12 | 0.13 | 0.05 | 0.1225835 | 0.13 | 0.15 | 0.11 | [10 empty] | 16
| 1 | 4 | 0.13 | 0.14 | 0.13 | 0.14 | 0.1126313 | 0.1 | 0.19 | 0.9 | 0.12 | 0.13 | 0.13 | 0.13 | 0.1 | 0.12 | 0.16 | 0.13 | 0.05 | 0.08680485 | 0.12 | 0.14 | 0.13 | [10 empty] | 0.1290123
| 1 | 5 | 0.13 | 0.14 | 0.16 | 0.14 | 0.1087166 | 0.1 | 0.14 | 0.85 | 0.12 | 0.12 | 0.13 | 0.13 | 0.13 | 0.13 | 0.15 | 0.13 | 0.07 | 0.168787 | 0.12 | 0.15 | 0.12 | [10 empty] | 93
| 1 | 6 | 0.13 | 0.13 | 0.13 | 0.14 | 0.1155478 | 0.1 | 0.17 | 0.86 | 0.11 | 0.12 | 0.09 | 0.14 | 0.11 | 0.12 | 0.13 | 0.13 | 0.05 | 0.09980693 | 0.13 | 0.14 | 0.13
| Mean |  | 0.1316667 | 0.1366667 | 0.13 | 0.1383333 | 0.1363028 | 0.1 | 0.1633333 | 0.8566667 | 0.1233333 | 0.1233333 | 0.1216667 | 0.13 | 0.1133333 | 0.125 | 0.1316667 | 0.1316667 | 0.05333333 | 0.1059784 | 0.125 | 0.1433333 | 0.1233333
| Median |  | 0.13 | 0.14 | 0.13 | 0.14 | 0.1303824 | 0.1 | 0.16 | 0.85 | 0.12 | 0.12 | 0.13 | 0.13 | 0.11 | 0.125 | 0.125 | 0.13 | 0.05 | 0.09330589 | 0.125 | 0.14 | 0.125
| Std Dev. |  | 0.004082483 | 0.005163978 | 0.0167332 | 0.004082483 | 0.02768746 | 1.520235e-17 | 0.01632993 | 0.02250926 | 0.01032796 | 0.005163978 | 0.01602082 | 0.006324555 | 0.01032796 | 0.005477226 | 0.0194079 | 0.004082483 | 0.01032796 | 0.03489575 | 0.005477226 | 0.005163978 | 0.008164966
| Rel.Std.Dev. |  | 3.101% | 3.779% | 12.87% | 2.951% | 20.31% | 1.52e-14% | 9.998% | 2.628% | 8.374% | 4.187% | 13.17% | 4.865% | 9.113% | 4.382% | 14.74% | 3.101% | 19.36% | 32.93% | 4.382% | 3.603% | 6.62%
| PDM3 |  | 2.057% | 5.933% | 0.7656% | 7.225% | 5.651% | -22.49% | 26.6% | 564% | -4.402% | -4.402% | -5.694% | 0.7656% | -12.15% | -3.11% | 2.057% | 2.057% | -58.66% | -17.85% | -3.11% | 11.1% | -4.402%
| Z-Score (Absolute) |  | 0.17 | 0.67 | 0 | 0.84 | 0.64 | NA | 3.37 | NA | 0.67 | 0.67 | 0.84 | 0 | 1.69 | 0.51 | 0.17 | 0.17 | 7.75 | 2.43 | 0.51 | 1.35 | 0.67
Results from laboratory 4.06 were removed due to their 0.1 ppm reading resolution.
| Analytical results for Hg in OREAS 279b (Certified Value 9.97 ppm) | [32 empty] | Certified
Hg | Round | Replicate | Lab | Lab | Lab | Lab | Lab | Lab | Lab | Lab | Lab | Lab | Lab | Lab | Lab | Lab | Lab | Lab | Lab | Lab | Lab | Lab | Lab | Lab | Lab | [8 empty] | 1
| No | No | 4.01 | 4.02 | 4.03 | 4.05 | 4.06 | 4.07 | 4.08 | 4.09 | 4.10 | 4.11 | 4.12 | 4.13 | 4.15 | 4.18 | 4.19 | 4.20 | 4.24 | 4.28 | 4.32 | 4.33 | 4.37 | 4.39 | 4.40 | [8 empty] | ppm
|  |  | AR*MS | AR*OES/MS | AR*OES/MS | AR*OES/MS | AR*OES/MS | AR*MS | AR*MS | AR*MS | AR*MS | AR*MS | AR*MS | AR*MS | AR*MS | AR*MS | AR*OES/MS | AR*OES/MS | AR*OES | AR*MS | AR*OES/MS | AR*OES/MS | AR*OES | AR*MS | AR*MS | [8 empty] | 2
|  |  | 0.25g | 0.5g | 0.25g | 01g | 0.5g | 0.5g | 0.5g | 0.5g | 0.5g | 0.5g | 0.5g | 0.5g | 15g | 0.5g | 0.25g | 0.5g | 01g | 0.5g | 0.25g | 0.5g | 0.5g | 01g | 25g | [8 empty] | 3
| 1 | 1 | 9.87 | 9.487 | 9.64 | 10.0525 | 9.7 | 9.14 | 9.93 | 9.93 | 9.95 | 11.05 | 9.85 | 9.65 | 9.779 | 8.85 | 10.79 | 9.66 | 6.41 | 14.7 | 10.68 | 11.22 | 10.03014 | 9.9 | 11 | [8 empty] | 1
| 1 | 2 | 9.92 | 9.7 | 9.16 | 9.765503 | 9.44 | 9.29 | 9.61 | 9.23 | 9.68 | 10.5 | 9.95 | 10.2 | 9.707 | 9.79 | 11.32 | 9.57 | 5.98 | 15.5 | 10.635 | 10.62 | 9.94 | 10.6 | 10.9 | [8 empty] | 1
| 1 | 3 | 9.88 | 9.301 | 9.04 | 9.595668 | 9.77 | 9.37 | 9.68 | 9.56 | 8.92 | 10.15 | 10.15 | 10.3 | 9.704 | 9.86 | 10.77 | 9.59 | 6.09 | 15.1 | 10.61 | 10.13 | 10.23372 | 11 | 10.4 | [8 empty] | 16
| 1 | 4 | 10.2 | 9.506 | 9.06 | 9.761802 | 9.06 | 9.44 | 9.72 | 9.6 | 10.05 | 11.2 | 9.97 | 10.45 | 10.224 | 9.56 | 11.46 | 9.25 | 6.54 | 14.7 | 10.195 | 9.79 | 10.01957 | 10.9 | 10.7 | [8 empty] | 9.972995
| 1 | 5 | 10.02 | 9.377 | 8.85 | 10.02438 | 9.81 | 9.06 | 9.88 | 10.05 | 9.79 | 10.5 | 9.81 | 10.3 | 10.263 | 9.66 | 11.14 | 9.62 | 7.71 | 14.8 | 10.145 | 9.93 | 10.18689 | 11 | 10.5 | [8 empty] | 94
| 1 | 6 | 9.93 | 9.119 | 8.7 | 9.669193 | 9.72 | 10.4 | 9.87 | 9.88 | 9.98 | 9.17 | 10.05 | 10.4 | 9.836 | 8.97 | 10.71 | 9.63 | 6.07 | 14.6 | 10.46 | 10.41 | 9.96 | 11.4 | 10.6
| Mean |  | 9.97 | 9.415 | 9.075 | 9.811508 | 9.583333 | 9.45 | 9.781667 | 9.708333 | 9.728333 | 10.42833 | 9.963333 | 10.21667 | 9.918833 | 9.448333 | 11.03167 | 9.553333 | 6.466667 | 14.9 | 10.45417 | 10.35 | 10.06172 | 10.8 | 10.68333
| Median |  | 9.925 | 9.432 | 9.05 | 9.763652 | 9.71 | 9.33 | 9.795 | 9.74 | 9.87 | 10.5 | 9.96 | 10.3 | 9.8075 | 9.61 | 10.965 | 9.605 | 6.25 | 14.75 | 10.535 | 10.27 | 10.02485 | 10.95 | 10.65
| Std Dev. |  | 0.1245793 | 0.1983663 | 0.3222266 | 0.1869868 | 0.287379 | 0.4863743 | 0.1289057 | 0.3026164 | 0.4184455 | 0.7284344 | 0.125645 | 0.2909754 | 0.2565224 | 0.4313429 | 0.3189619 | 0.1518771 | 0.6466117 | 0.3405877 | 0.2327105 | 0.5237939 | 0.1209875 | 0.509902 | 0.2316607
| Rel.Std.Dev. |  | 1.25% | 2.107% | 3.551% | 1.906% | 2.999% | 5.147% | 1.318% | 3.117% | 4.301% | 6.985% | 1.261% | 2.848% | 2.586% | 4.565% | 2.891% | 1.59% | 9.999% | 2.286% | 2.226% | 5.061% | 1.202% | 4.721% | 2.168%
| PDM3 |  | -0.03003% | -5.595% | -9.004% | -1.619% | -3.907% | -5.244% | -1.918% | -2.654% | -2.453% | 4.566% | -0.09688% | 2.443% | -0.5431% | -5.261% | 10.62% | -4.208% | -35.16% | 49.4% | 4.825% | 3.78% | 0.8897% | 8.292% | 7.123%
| Z-Score (Absolute) |  | 0.08 | 0.79 | 1.32 | 0.17 | 0.52 | 0.73 | 0.21 | 0.33 | 0.3 | 0.8 | 0.07 | 0.47 | 0 | 0.74 | 1.74 | 0.57 | 5.4 | 7.79 | 0.84 | 0.67 | 0.22 | 1.38 | 1.2
| Analytical results for Ho in OREAS 279b (Indicative Value 0.2 ppm) | [32 empty] | Indicative
Ho | Round | Replicate | Lab | Lab | Lab | Lab | [27 empty] | 1
| No | No | 4.06 | 4.08 | 4.27 | 4.28 | [27 empty] | ppm
|  |  | AR*OES/MS | AR*MS | AR*MS | AR*MS | [27 empty] | 2
|  |  | 0.5g | 0.5g | 0.25g | 0.5g | [27 empty] | 2
| 1 | 1 | 0.2 | 0.2 | 0.1972564 | 0.17 | [27 empty] | 1
| 1 | 2 | 0.2 | 0.22 | 0.2093527 | 0.17 | [27 empty] | 3
| 1 | 3 | 0.2 | 0.19 | 0.1977435 | 0.16 | [27 empty] | 16
| 1 | 4 | 0.2 | 0.22 | 0.195012 | 0.16 | [27 empty] | 0.2008795
| 1 | 5 | 0.2 | 0.2 | 0.1921468 | 0.16 | [27 empty] | 9
| 1 | 6 | 0.2 | 0.19 | 0.2043203 | 0.15
| Mean |  | 0.2 | 0.2033333 | 0.1993053 | 0.1616667
| Median |  | 0.2 | 0.2 | 0.1974999 | 0.16
| Std Dev. |  | 3.040471e-17 | 0.0136626 | 0.006362618 | 0.007527727
| Rel.Std.Dev. |  | 1.52e-14% | 6.719% | 3.192% | 4.656%
| PDM3 |  | -0.4378% | 1.222% | -0.7837% | -19.52%
| Z-Score (Absolute) |  | 0.12 | 1.23 | 0.12 | 12.72
| Analytical results for In in OREAS 279b (Certified Value 0.028 ppm) | [32 empty] | Certified
In | Round | Replicate | Lab | Lab | Lab | Lab | Lab | Lab | Lab | Lab | Lab | Lab | Lab | Lab | Lab | Lab | Lab | Lab | Lab | Lab | Lab | Lab | [11 empty] | 1
| No | No | 4.01 | 4.02 | 4.03 | 4.04 | 4.05 | 4.06 | 4.07 | 4.08 | 4.09 | 4.10 | 4.11 | 4.12 | 4.13 | 4.19 | 4.20 | 4.22 | 4.30 | 4.38 | 4.39 | 4.40 | [11 empty] | ppm
|  |  | AR*MS | AR*OES/MS | AR*OES/MS | AR*MS | AR*OES/MS | AR*OES/MS | AR*MS | AR*MS | AR*MS | AR*MS | AR*MS | AR*MS | AR*MS | AR*OES/MS | AR*OES/MS | AR*OES/MS | AR*MS | AR*OES/MS | AR*MS | AR*MS | [11 empty] | 3
|  |  | 0.25g | 0.5g | 0.25g | 0.2g | 01g | 0.5g | 0.5g | 0.5g | 0.5g | 0.5g | 0.5g | 0.5g | 0.5g | 0.25g | 0.5g | 0.2g |  | 01g | 01g | 25g | [11 empty] | 3
| 1 | 1 | 0.027 | 0.027 | 0.03 | 0.045 | < 0.05 | < 0.02 | 0.023 | 0.052 | 0.026 | 0.028 | 0.034 | 0.03 | 0.028 | 0.03 | 0.026 | < 0.1 | < 0.01 | < 0.05 | 0.02 | 0.03 | [11 empty] | 1
| 1 | 2 | 0.026 | 0.027 | 0.03 | 0.031 | < 0.05 | 0.03 | 0.023 | 0.054 | 0.023 | 0.026 | 0.03 | 0.028 | 0.031 | 0.03 | 0.028 | < 0.1 | < 0.01 | < 0.05 | 0.03 | 0.03 | [11 empty] | 18
| 1 | 3 | 0.028 | 0.027 | 0.03 | 0.036 | < 0.05 | 0.03 | 0.024 | 0.052 | 0.024 | 0.028 | 0.029 | 0.035 | 0.02 | 0.03 | 0.024 | < 0.1 | 0.01341679 | < 0.05 | 0.02 | 0.02 | [11 empty] | 16
| 1 | 4 | 0.027 | 0.028 | 0.03 | 0.034 | < 0.05 | 0.03 | 0.031 | 0.052 | 0.025 | 0.027 | 0.03 | 0.034 | 0.026 | 0.03 | 0.025 | < 0.1 | < 0.01 | < 0.05 | 0.03 | 0.03 | [11 empty] | 0.02794524
| 1 | 5 | 0.028 | 0.026 | 0.03 | 0.039 | < 0.05 | 0.04 | 0.031 | 0.05 | 0.026 | 0.027 | 0.031 | 0.033 | 0.031 | 0.03 | 0.026 | < 0.1 | 0.01785278 | < 0.05 | 0.03 | 0.02 | [11 empty] | 95
| 1 | 6 | 0.027 | 0.026 | 0.03 | 0.042 | < 0.05 | 0.02 | 0.041 | 0.047 | 0.026 | 0.027 | 0.03 | 0.036 | 0.032 | 0.03 | 0.025 | < 0.1 | < 0.01 | < 0.05 | 0.03 | 0.02
| Mean |  | 0.02716667 | 0.02683333 | 0.03 | 0.03783333 |  | 0.03 | 0.02883333 | 0.05116667 | 0.025 | 0.02716667 | 0.03066667 | 0.03266667 | 0.028 | 0.03 | 0.02566667 |  | 0.01563479 |  | 0.02666667 | 0.025
| Median |  | 0.027 | 0.027 | 0.03 | 0.0375 |  | 0.03 | 0.0275 | 0.052 | 0.0255 | 0.027 | 0.03 | 0.0335 | 0.0295 | 0.03 | 0.0255 |  | 0.01563479 |  | 0.03 | 0.025
| Std Dev. |  | 0.0007527727 | 0.0007527727 | 0 | 0.005192944 |  | 0.007071068 | 0.007054549 | 0.002401388 | 0.001264911 | 0.0007527727 | 0.00175119 | 0.003076795 | 0.004516636 | 0 | 0.00136626 |  | 0.003136718 |  | 0.005163978 | 0.005477226
| Rel.Std.Dev. |  | 2.771% | 2.805% | 0% | 13.73% |  | 23.57% | 24.47% | 4.693% | 5.06% | 2.771% | 5.71% | 9.419% | 16.13% | 0% | 5.323% |  | 20.06% |  | 19.36% | 21.91%
| PDM3 |  | -2.786% | -3.979% | 7.353% | 35.38% |  | 7.353% | 3.178% | 83.1% | -10.54% | -2.786% | 9.738% | 16.9% | 0.196% | 7.353% | -8.154% |  | -44.05% |  | -4.575% | -10.54%
| Z-Score (Absolute) |  | 0 | 0.1 | 0.88 | 3.32 | 0.67 | 0.16 | 0.52 | 7.47 | 0.67 | 0 | 1.09 | 1.71 | 0.26 | 0.88 | 0.47 | 7.11 | 5.8 | 0.67 | 0.16 | 0.67
| Analytical results for K in OREAS 279b (Certified Value 0.24 wt.%) | [32 empty] | Certified
K | Round | Replicate | Lab | Lab | Lab | Lab | Lab | Lab | Lab | Lab | Lab | Lab | Lab | Lab | Lab | Lab | Lab | Lab | Lab | Lab | Lab | Lab | Lab | Lab | Lab | Lab | Lab | Lab | Lab |  |  |  |  | 1
| No | No | 4.01 | 4.02 | 4.03 | 4.04 | 4.05 | 4.06 | 4.07 | 4.08 | 4.09 | 4.10 | 4.11 | 4.12 | 4.13 | 4.15 | 4.18 | 4.19 | 4.20 | 4.21 | 4.22 | 4.24 | 4.27 | 4.28 | 4.30 | 4.32 | 4.38 | 4.39 | 4.40 |  |  |  |  | wt.%
|  |  | AR*OES | AR*OES/MS | AR*OES/MS | AR*MS | AR*OES/MS | AR*OES/MS | AR*MS | AR*MS | AR*MS | AR*MS | AR*MS | AR*MS | AR*MS | AR*MS | AR*MS | AR*OES/MS | AR*OES/MS | AR*OES | AR*OES/MS | AR*OES | AR*OES | AR*OES | AR*OES | AR*OES/MS | AR*OES/MS | AR*MS | AR*MS |  |  |  |  | 3
|  |  | 0.25g | 0.5g | 0.25g | 0.2g | 01g | 0.5g | 0.5g | 0.5g | 0.5g | 0.5g | 0.5g | 0.5g | 0.5g | 15g | 0.5g | 0.25g | 0.5g | 0.25g | 0.2g | 01g | 0.25g | 0.5g | 0.5g | 0.25g | 01g | 01g | 25g |  |  |  |  | 3
| 1 | 1 | 0.235 | 0.24 | 0.23 | 0.23 | 0.2659557 | 0.24 | 0.27 | 0.24 | 0.23 | 0.22 | 0.24 | 0.23 | 0.23 | 0.23 | 0.22 | 0.25 | 0.23 | 0.226 | 0.25 | 0.24 | 0.25498 | 0.2656 | 0.228 | 0.2133 | 0.268 | 0.2723 | 0.2542 |  |  |  |  | 1
| 1 | 2 | 0.241 | 0.24 | 0.22 | 0.23 | 0.2820083 | 0.25 | 0.27 | 0.25 | 0.22 | 0.22 | 0.24 | 0.23 | 0.23 | 0.21 | 0.23 | 0.25 | 0.23 | 0.234 | 0.25 | 0.24 | 0.25482 | 0.2598 | 0.224 | 0.2114 | 0.266 | 0.2821 | 0.2528 |  |  |  |  | #N/A
| 1 | 3 | 0.234 | 0.23 | 0.22 | 0.22 | 0.2608796 | 0.22 | 0.27 | 0.25 | 0.22 | 0.22 | 0.23 | 0.23 | 0.23 | 0.22 | 0.23 | 0.25 | 0.23 | 0.234 | 0.25 | 0.24 | 0.25461 | 0.2656 | 0.218 | 0.2036 | 0.264 | 0.2731 | 0.2378 |  |  |  |  | 16
| 1 | 4 | 0.235 | 0.24 | 0.22 | 0.23 | 0.2718494 | 0.24 | 0.28 | 0.24 | 0.22 | 0.22 | 0.23 | 0.23 | 0.23 | 0.24 | 0.22 | 0.25 | 0.22 | 0.23 | 0.25 | 0.24 | 0.25485 | 0.2632 | 0.217 | 0.2075 | 0.266 | 0.2784 | 0.254 |  |  |  |  | 0.2397976
| 1 | 5 | 0.233 | 0.25 | 0.22 | 0.23 | 0.2771587 | 0.24 | 0.27 | 0.25 | 0.22 | 0.22 | 0.23 | 0.23 | 0.23 | 0.24 | 0.23 | 0.25 | 0.23 | 0.233 | 0.25 | 0.24 | 0.25505 | 0.2648 | 0.203 | 0.1998 | 0.273 | 0.2795 | 0.2474 |  |  |  |  | 96
| 1 | 6 | 0.235 | 0.23 | 0.22 | 0.23 | 0.2872334 | 0.24 | 0.3 | 0.25 | 0.22 | 0.22 | 0.23 | 0.23 | 0.22 | 0.22 | 0.23 | 0.25 | 0.22 | 0.227 | 0.25 | 0.24 | 0.2546 | 0.259 | 0.224 | 0.2079 | 0.263 | 0.275 | 0.242
| Mean |  | 0.2355 | 0.2383333 | 0.2216667 | 0.2283333 | 0.2741808 | 0.2383333 | 0.2766667 | 0.2466667 | 0.2216667 | 0.22 | 0.2333333 | 0.23 | 0.2283333 | 0.2266667 | 0.2266667 | 0.25 | 0.2266667 | 0.2306667 | 0.25 | 0.24 | 0.2548183 | 0.263 | 0.219 | 0.20725 | 0.2666667 | 0.2767333 | 0.2480333
| Median |  | 0.235 | 0.24 | 0.22 | 0.23 | 0.274504 | 0.24 | 0.27 | 0.25 | 0.22 | 0.22 | 0.23 | 0.23 | 0.23 | 0.225 | 0.23 | 0.25 | 0.23 | 0.2315 | 0.25 | 0.24 | 0.254835 | 0.264 | 0.221 | 0.2077 | 0.266 | 0.2767 | 0.2501
| Std Dev. |  | 0.002810694 | 0.007527727 | 0.004082483 | 0.004082483 | 0.009904734 | 0.009831921 | 0.0121106 | 0.005163978 | 0.004082483 | 0 | 0.005163978 | 0 | 0.004082483 | 0.0121106 | 0.005163978 | 0 | 0.005163978 | 0.003559026 | 0 | 0 | 0.0001854095 | 0.002933939 | 0.008854377 | 0.00496256 | 0.003559026 | 0.003875392 | 0.006897439
| Rel.Std.Dev. |  | 1.194% | 3.158% | 1.842% | 1.788% | 3.612% | 4.125% | 4.377% | 2.094% | 1.842% | 0% | 2.213% | 0% | 1.788% | 5.343% | 2.278% | 0% | 2.278% | 1.543% | 0% | 0% | 0.07276% | 1.116% | 4.043% | 2.394% | 1.335% | 1.4% | 2.781%
| PDM3 |  | -1.792% | -0.6106% | -7.561% | -4.781% | 14.34% | -0.6106% | 15.38% | 2.865% | -7.561% | -8.256% | -2.696% | -4.086% | -4.781% | -5.476% | -5.476% | 4.255% | -5.476% | -3.808% | 4.255% | 0.0844% | 6.264% | 9.676% | -8.673% | -13.57% | 11.2% | 15.4% | 3.434%
| Z-Score (Absolute) |  | 0 | 0.15 | 0.74 | 0.39 | 2.08 | 0.15 | 2.21 | 0.6 | 0.74 | 0.83 | 0.12 | 0.3 | 0.39 | 0.48 | 0.48 | 0.78 | 0.48 | 0.26 | 0.78 | 0.24 | 1.04 | 1.48 | 0.89 | 1.52 | 1.68 | 2.22 | 0.67
| Analytical results for La in OREAS 279b (Certified Value 9.5 ppm) | [32 empty] | Certified
La | Round | Replicate | Lab | Lab | Lab | Lab | Lab | Lab | Lab | Lab | Lab | Lab | Lab | Lab | Lab | Lab | Lab | Lab | Lab | Lab | Lab | Lab | Lab | Lab | Lab | Lab | Lab | [6 empty] | 1
| No | No | 4.01 | 4.02 | 4.03 | 4.04 | 4.05 | 4.06 | 4.07 | 4.08 | 4.09 | 4.10 | 4.11 | 4.12 | 4.13 | 4.15 | 4.18 | 4.19 | 4.20 | 4.22 | 4.24 | 4.27 | 4.28 | 4.32 | 4.38 | 4.39 | 4.40 | [6 empty] | ppm
|  |  | AR*MS | AR*OES/MS | AR*OES/MS | AR*MS | AR*OES/MS | AR*OES/MS | AR*MS | AR*MS | AR*MS | AR*MS | AR*MS | AR*MS | AR*MS | AR*MS | AR*MS | AR*OES/MS | AR*OES/MS | AR*OES/MS | AR*OES | AR*MS | AR*OES | AR*OES/MS | AR*OES/MS | AR*MS | AR*MS | [6 empty] | 2
|  |  | 0.25g | 0.5g | 0.25g | 0.2g | 01g | 0.5g | 0.5g | 0.5g | 0.5g | 0.5g | 0.5g | 0.5g | 0.5g | 15g | 0.5g | 0.25g | 0.5g | 0.2g | 01g | 0.25g | 0.5g | 0.25g | 01g | 01g | 25g | [6 empty] | 3
| 1 | 1 | 9.4 | 9.1 | 9.4 | 10.3 | 9.543875 | 10 | 13.3 | 8.9 | 8.9 | 9.2 | 10.1 | 10.4 | 9.1 | 8.7 | 8 | 9.4 | 8.5 | 10.2 | 9.6 | 9.89011 | 10 | 9 | 10.8 | 9.966 | 9.569 | [6 empty] | 1
| 1 | 2 | 9.1 | 9.4 | 8.8 | 10.5 | 9.085391 | 10.2 | 12.9 | 8.6 | 8.8 | 8.6 | 10.1 | 9.6 | 9 | 8.2 | 9 | 9 | 8.4 | 10.1 | 9.7 | 9.856023 | 10 | 9 | 11 | 10.46 | 9.477 | [6 empty] | 19
| 1 | 3 | 9.2 | 8.9 | 8.9 | 10.1 | 9.452918 | 9.4 | 13.5 | 8.6 | 9 | 9.8 | 9.7 | 10.5 | 9.3 | 8.2 | 8 | 9.2 | 8.4 | 10.2 | 9.5 | 9.827907 | 10 | 8.5 | 11.1 | 10.519 | 9.057 | [6 empty] | 16
| 1 | 4 | 9.4 | 9.3 | 9.2 | 10.5 | 8.834044 | 10.1 | 13.7 | 8.5 | 9.2 | 9.1 | 10.1 | 10.7 | 9.1 | 9.1 | 8 | 9.5 | 8.1 | 10.3 | 9.6 | 9.856583 | 10 | 8.5 | 10.9 | 10.543 | 9.463 | [6 empty] | 9.497197
| 1 | 5 | 9.2 | 9.2 | 9.3 | 10.6 | 8.874001 | 10.3 | 13.3 | 8.8 | 9.9 | 9 | 10 | 10.3 | 9.3 | 9.1 | 8 | 9 | 8.4 | 10.6 | 9.5 | 9.875753 | 10 | 8.5 | 11 | 10.623 | 9.288 | [6 empty] | 97
| 1 | 6 | 9.1 | 9.1 | 9.2 | 10.5 | 9.059069 | 10.2 | 6.6 | 8.7 | 9.5 | 9.2 | 9.7 | 10.3 | 9.4 | 8.4 | 8 | 9.2 | 8.4 | 10.2 | 9.3 | 9.832161 | 10 | 8.5 | 10.5 | 10.811 | 9.041
| Mean |  | 9.233333 | 9.166667 | 9.133333 | 10.41667 | 9.141549 | 10.03333 | 12.21667 | 8.683333 | 9.216667 | 9.15 | 9.95 | 10.3 | 9.2 | 8.616667 | 8.166667 | 9.216667 | 8.366667 | 10.26667 | 9.533333 | 9.856423 | 10 | 8.666667 | 10.88333 | 10.487 | 9.315833
| Median |  | 9.2 | 9.15 | 9.2 | 10.5 | 9.07223 | 10.15 | 13.3 | 8.65 | 9.1 | 9.15 | 10.05 | 10.35 | 9.2 | 8.55 | 8 | 9.2 | 8.4 | 10.2 | 9.55 | 9.856303 | 10 | 8.5 | 10.95 | 10.531 | 9.3755
| Std Dev. |  | 0.136626 | 0.175119 | 0.233809 | 0.1834848 | 0.2949288 | 0.3265986 | 2.764356 | 0.147196 | 0.4167333 | 0.3885872 | 0.1974842 | 0.3741657 | 0.1549193 | 0.4167333 | 0.4082483 | 0.2041241 | 0.136626 | 0.175119 | 0.136626 | 0.02412666 | 0 | 0.2581989 | 0.2136976 | 0.2827727 | 0.2258446
| Rel.Std.Dev. |  | 1.48% | 1.91% | 2.56% | 1.761% | 3.226% | 3.255% | 22.63% | 1.695% | 4.522% | 4.247% | 1.985% | 3.633% | 1.684% | 4.836% | 4.999% | 2.215% | 1.633% | 1.706% | 1.433% | 0.2448% | 0% | 2.979% | 1.964% | 2.696% | 2.424%
| PDM3 |  | -2.778% | -3.48% | -3.831% | 9.681% | -3.745% | 5.645% | 28.63% | -8.57% | -2.954% | -3.656% | 4.768% | 8.453% | -3.129% | -9.271% | -14.01% | -2.954% | -11.9% | 8.102% | 0.3805% | 3.782% | 5.294% | -8.745% | 14.6% | 10.42% | -1.91%
| Z-Score (Absolute) |  | 0 | 0.08 | 0.12 | 1.41 | 0.11 | 0.95 | 3.55 | 0.65 | 0.02 | 0.1 | 0.85 | 1.27 | 0.04 | 0.73 | NA | 0.02 | 1.03 | 1.23 | 0.36 | 0.74 | NA | 0.67 | 1.96 | 1.49 | 0.1
Results from laboratories 4.18 and 4.28 were removed due to their 1 ppm reading resolution.
| Analytical results for Li in OREAS 279b (Certified Value 6.55 ppm) | [32 empty] | Certified
Li | Round | Replicate | Lab | Lab | Lab | Lab | Lab | Lab | Lab | Lab | Lab | Lab | Lab | Lab | Lab | Lab | Lab | Lab | Lab | Lab | Lab | Lab | Lab | [10 empty] | 1
| No | No | 4.01 | 4.02 | 4.03 | 4.04 | 4.05 | 4.06 | 4.07 | 4.08 | 4.09 | 4.10 | 4.11 | 4.12 | 4.13 | 4.19 | 4.20 | 4.21 | 4.22 | 4.28 | 4.38 | 4.39 | 4.40 | [10 empty] | ppm
|  |  | AR*OES | AR*OES/MS | AR*OES/MS | AR*MS | AR*OES/MS | AR*OES/MS | AR*MS | AR*MS | AR*MS | AR*MS | AR*MS | AR*MS | AR*MS | AR*OES/MS | AR*OES/MS | AR*OES | AR*OES/MS | AR*OES | AR*OES/MS | AR*MS | AR*MS | [10 empty] | 2
|  |  | 0.25g | 0.5g | 0.25g | 0.2g | 01g | 0.5g | 0.5g | 0.5g | 0.5g | 0.5g | 0.5g | 0.5g | 0.5g | 0.25g | 0.5g | 0.25g | 0.2g | 0.5g | 01g | 01g | 25g | [10 empty] | 3
| 1 | 1 | 6 | 6.2 | 4 | 6.7 | 7.468524 | 6.7 | 5.2 | 6.79 | 6.6 | 6.4 | 7 | 6.3 | 6.5 | 7 | 4.8 | 6.14 | 5.8 | 7 | 6.7 | 6.6 | 6.8 | [10 empty] | 1
| 1 | 2 | 7 | 6.4 | 4 | 6.8 | 7.45741 | 6.7 | 5 | 7.1 | 6.4 | 6.4 | 7.1 | 6.6 | 6.5 | 6 | 5.1 | 6.56 | 5.8 | 7 | 6.8 | 6.8 | 6.8 | [10 empty] | #N/A
| 1 | 3 | 7 | 6 | 4 | 6.6 | 6.932066 | 6.5 | 5 | 7.05 | 6.5 | 6.5 | 6.7 | 6.3 | 6.4 | 6 | 4.9 | 6.72 | 6 | 7 | 6.8 | 6.5 | 6.5 | [10 empty] | 16
| 1 | 4 | 7 | 6.3 | 3 | 6.8 | 7.667095 | 6.8 | 5.3 | 6.73 | 6.6 | 6.5 | 6.8 | 6.4 | 6.8 | 7 | 5.3 | 6.44 | 6 | 7 | 6.7 | 6.3 | 6.9 | [10 empty] | 6.553333
| 1 | 5 | 6 | 6.5 | 4 | 6.8 | 7.086286 | 7.1 | 4.7 | 7.06 | 6.3 | 6.4 | 6.8 | 6.3 | 6.6 | 6 | 5.1 | 6.53 | 6 | 7 | 6.8 | 6.4 | 6.6 | [10 empty] | 98
| 1 | 6 | 6 | 6.2 | 4 | 6.8 | 7.909297 | 7.2 | 5.8 | 6.93 | 6.5 | 6.4 | 6.6 | 6.4 | 6.1 | 6 | 4.9 | 6.23 | 5.9 | 7 | 6.6 | 6.8 | 6.5
| Mean |  | 6.5 | 6.266667 | 3.833333 | 6.75 | 7.420113 | 6.833333 | 5.166667 | 6.943333 | 6.483333 | 6.433333 | 6.833333 | 6.383333 | 6.483333 | 6.333333 | 5.016667 | 6.436667 | 5.916667 | 7 | 6.733333 | 6.566667 | 6.683333
| Median |  | 6.5 | 6.25 | 4 | 6.8 | 7.462967 | 6.75 | 5.1 | 6.99 | 6.5 | 6.4 | 6.8 | 6.35 | 6.5 | 6 | 5 | 6.485 | 5.95 | 7 | 6.75 | 6.55 | 6.7
| Std Dev. |  | 0.5477226 | 0.175119 | 0.4082483 | 0.083666 | 0.3615702 | 0.265832 | 0.3723797 | 0.1540995 | 0.1169045 | 0.05163978 | 0.1861899 | 0.1169045 | 0.2316607 | 0.5163978 | 0.1834848 | 0.2167641 | 0.09831921 | 0 | 0.08164966 | 0.2065591 | 0.1722401
| Rel.Std.Dev. |  | 8.427% | 2.794% | 10.65% | 1.239% | 4.873% | 3.89% | 7.207% | 2.219% | 1.803% | 0.8027% | 2.725% | 1.831% | 3.573% | 8.154% | 3.658% | 3.368% | 1.662% | 0% | 1.213% | 3.146% | 2.577%
| PDM3 |  | -0.8138% | -4.374% | -41.51% | 3.001% | 13.23% | 4.273% | -21.16% | 5.951% | -1.068% | -1.831% | 4.273% | -2.594% | -1.068% | -3.357% | -23.45% | -1.78% | -9.715% | 6.816% | 2.747% | 0.2035% | 1.984%
| Z-Score (Absolute) |  | NA | 0.58 | NA | 0.72 | 2.53 | 0.94 | 3.55 | 1.24 | 0 | 0.13 | 0.94 | 0.27 | 0 | NA | 3.96 | 0.13 | 1.53 | NA | 0.67 | 0.22 | 0.54
Results from laboratories 4.01, 4.03, 4.19 and 4.28 were removed due to their 1 ppm reading resolution.
| Analytical results for Lu in OREAS 279b (Indicative Value 0.06 ppm) | [32 empty] | Indicative
Lu | Round | Replicate | Lab | Lab | Lab | Lab | Lab | [26 empty] | 1
| No | No | 4.01 | 4.03 | 4.06 | 4.08 | 4.19 | [26 empty] | ppm
|  |  | AR*MS | AR*OES/MS | AR*OES/MS | AR*MS | AR*OES/MS | [26 empty] | 3
|  |  | 0.25g | 0.25g | 0.5g | 0.5g | 0.25g | [26 empty] | 3
| 1 | 1 | 0.06 | 0.06 | < 0.1 | 0.06 | 0.06 | [26 empty] | 1
| 1 | 2 | 0.06 | 0.05 | < 0.1 | 0.06 | 0.06 | [26 empty] | 4
| 1 | 3 | 0.06 | 0.05 | < 0.1 | 0.06 | 0.06 | [26 empty] | 16
| 1 | 4 | 0.07 | 0.05 | < 0.1 | 0.07 | 0.06 | [26 empty] | 0.05983333
| 1 | 5 | 0.06 | 0.1 | < 0.1 | 0.06 | 0.06 | [26 empty] | 10
| 1 | 6 | 0.06 | 0.07 | < 0.1 | 0.06 | 0.06
| Mean |  | 0.06166667 | 0.06333333 |  | 0.06166667 | 0.06
| Median |  | 0.06 | 0.055 |  | 0.06 | 0.06
| Std Dev. |  | 0.004082483 | 0.01966384 |  | 0.004082483 | 0
| Rel.Std.Dev. |  | 6.62% | 31.05% |  | 6.62% | 0%
| PDM3 |  | 3.064% | 5.85% |  | 3.064% | 0.2786%
| Z-Score (Absolute) |  | 0 | 0.67 | 4.72 | 0 | 0.67
| Analytical results for Mg in OREAS 279b (Certified Value 0.734 wt.%) | [32 empty] | Certified
Mg | Round | Replicate | Lab | Lab | Lab | Lab | Lab | Lab | Lab | Lab | Lab | Lab | Lab | Lab | Lab | Lab | Lab | Lab | Lab | Lab | Lab | Lab | Lab | Lab | Lab | Lab | Lab | Lab | Lab |  |  |  |  | 1
| No | No | 4.01 | 4.02 | 4.03 | 4.04 | 4.05 | 4.06 | 4.07 | 4.08 | 4.09 | 4.10 | 4.11 | 4.12 | 4.13 | 4.15 | 4.18 | 4.19 | 4.20 | 4.21 | 4.22 | 4.24 | 4.27 | 4.28 | 4.30 | 4.32 | 4.38 | 4.39 | 4.40 |  |  |  |  | wt.%
|  |  | AR*OES | AR*OES/MS | AR*OES/MS | AR*MS | AR*OES/MS | AR*OES/MS | AR*MS | AR*MS | AR*MS | AR*MS | AR*MS | AR*MS | AR*MS | AR*MS | AR*MS | AR*OES/MS | AR*OES/MS | AR*OES | AR*OES/MS | AR*OES | AR*OES | AR*OES | AR*OES | AR*OES/MS | AR*OES/MS | AR*MS | AR*MS |  |  |  |  | 3
|  |  | 0.25g | 0.5g | 0.25g | 0.2g | 01g | 0.5g | 0.5g | 0.5g | 0.5g | 0.5g | 0.5g | 0.5g | 0.5g | 15g | 0.5g | 0.25g | 0.5g | 0.25g | 0.2g | 01g | 0.25g | 0.5g | 0.5g | 0.25g | 01g | 01g | 25g |  |  |  |  | 3
| 1 | 1 | 0.749 | 0.75 | 0.76 | 0.73 | 0.7150125 | 0.79 | 0.78 | 0.73 | 0.74 | 0.7 | 0.76 | 0.72 | 0.72 | 0.72 | 0.71 | 0.77 | 0.8 | 0.634 | 0.73 | 0.7 | 0.7363448 | 0.9106 | 0.7047 | 0.77255 | 0.75 | 0.68 | 0.77 |  |  |  |  | 1
| 1 | 2 | 0.751 | 0.74 | 0.71 | 0.72 | 0.7142021 | 0.75 | 0.77 | 0.77 | 0.71 | 0.71 | 0.77 | 0.74 | 0.72 | 0.66 | 0.73 | 0.76 | 0.77 | 0.65 | 0.75 | 0.7 | 0.7373397 | 0.8925 | 0.7011 | 0.76015 | 0.74 | 0.69 | 0.77 |  |  |  |  | #N/A
| 1 | 3 | 0.745 | 0.73 | 0.71 | 0.73 | 0.7314399 | 0.74 | 0.79 | 0.79 | 0.71 | 0.73 | 0.74 | 0.73 | 0.71 | 0.68 | 0.72 | 0.78 | 0.79 | 0.657 | 0.74 | 0.68 | 0.7396213 | 0.9167 | 0.6966 | 0.75345 | 0.74 | 0.7 | 0.71 |  |  |  |  | 16
| 1 | 4 | 0.741 | 0.75 | 0.72 | 0.72 | 0.719351 | 0.77 | 0.82 | 0.74 | 0.72 | 0.7 | 0.74 | 0.73 | 0.74 | 0.74 | 0.71 | 0.76 | 0.77 | 0.644 | 0.75 | 0.71 | 0.7338926 | 0.9227 | 0.702 | 0.7358 | 0.75 | 0.69 | 0.76 |  |  |  |  | 0.7341243
| 1 | 5 | 0.738 | 0.77 | 0.71 | 0.73 | 0.7334434 | 0.76 | 0.78 | 0.79 | 0.7 | 0.7 | 0.74 | 0.73 | 0.74 | 0.75 | 0.69 | 0.78 | 0.79 | 0.644 | 0.73 | 0.69 | 0.7373111 | 0.9227 | 0.6876 | 0.7299 | 0.74 | 0.68 | 0.74 |  |  |  |  | 99
| 1 | 6 | 0.739 | 0.73 | 0.71 | 0.73 | 0.7275075 | 0.76 | 0.78 | 0.79 | 0.72 | 0.7 | 0.76 | 0.72 | 0.69 | 0.69 | 0.71 | 0.77 | 0.74 | 0.633 | 0.74 | 0.68 | 0.7502777 | 0.8986 | 0.702 | 0.74405 | 0.73 | 0.67 | 0.74
| Mean |  | 0.7438333 | 0.745 | 0.72 | 0.7266667 | 0.7234927 | 0.7616667 | 0.7866667 | 0.7683333 | 0.7166667 | 0.7066667 | 0.7516667 | 0.7283333 | 0.72 | 0.7066667 | 0.7116667 | 0.77 | 0.7766667 | 0.6436667 | 0.74 | 0.6933333 | 0.7391312 | 0.9106333 | 0.699 | 0.7493167 | 0.7416667 | 0.685 | 0.7483333
| Median |  | 0.743 | 0.745 | 0.71 | 0.73 | 0.7234293 | 0.76 | 0.78 | 0.78 | 0.715 | 0.7 | 0.75 | 0.73 | 0.72 | 0.705 | 0.71 | 0.77 | 0.78 | 0.644 | 0.74 | 0.695 | 0.7373254 | 0.91365 | 0.70155 | 0.74875 | 0.74 | 0.685 | 0.75
| Std Dev. |  | 0.005382069 | 0.01516575 | 0.02 | 0.005163978 | 0.008410406 | 0.01722401 | 0.0175119 | 0.0271416 | 0.0136626 | 0.0121106 | 0.0132916 | 0.007527727 | 0.01897367 | 0.03559026 | 0.0132916 | 0.008944272 | 0.02160247 | 0.009223159 | 0.008944272 | 0.0121106 | 0.005765654 | 0.01266202 | 0.006174464 | 0.01588508 | 0.007527727 | 0.01048809 | 0.02316607
| Rel.Std.Dev. |  | 0.7236% | 2.036% | 2.778% | 0.7106% | 1.162% | 2.261% | 2.226% | 3.533% | 1.906% | 1.714% | 1.768% | 1.034% | 2.635% | 5.036% | 1.868% | 1.162% | 2.781% | 1.433% | 1.209% | 1.747% | 0.7801% | 1.39% | 0.8833% | 2.12% | 1.015% | 1.531% | 3.096%
| PDM3 |  | 1.323% | 1.481% | -1.924% | -1.016% | -1.448% | 3.752% | 7.157% | 4.66% | -2.378% | -3.74% | 2.39% | -0.7888% | -1.924% | -3.74% | -3.059% | 4.887% | 5.795% | -12.32% | 0.8004% | -5.556% | 0.682% | 24.04% | -4.785% | 2.069% | 1.027% | -6.692% | 1.936%
| Z-Score (Absolute) |  | 0.14 | 0.18 | 0.57 | 0.37 | 0.47 | 0.68 | 1.43 | 0.88 | 0.67 | 0.97 | 0.38 | 0.32 | 0.57 | 0.97 | 0.82 | 0.93 | 1.13 | 2.87 | 0.03 | 1.37 | 0 | 5.15 | 1.2 | 0.31 | 0.08 | 1.62 | 0.28
| Analytical results for Mn in OREAS 279b (Certified Value 0.013 wt.%) | [32 empty] | Certified
Mn | Round | Replicate | Lab | Lab | Lab | Lab | Lab | Lab | Lab | Lab | Lab | Lab | Lab | Lab | Lab | Lab | Lab | Lab | Lab | Lab | Lab | Lab | Lab | Lab | Lab | Lab | Lab | Lab | Lab |  |  |  |  | 1
| No | No | 4.01 | 4.02 | 4.03 | 4.04 | 4.05 | 4.06 | 4.07 | 4.08 | 4.09 | 4.10 | 4.11 | 4.12 | 4.13 | 4.15 | 4.18 | 4.19 | 4.20 | 4.21 | 4.22 | 4.24 | 4.27 | 4.28 | 4.30 | 4.32 | 4.38 | 4.39 | 4.40 |  |  |  |  | wt.%
|  |  | AR*OES | AR*OES/MS | AR*OES/MS | AR*MS | AR*OES/MS | AR*OES/MS | AR*MS | AR*MS | AR*MS | AR*MS | AR*MS | AR*MS | AR*MS | AR*MS | AR*MS | AR*OES/MS | AR*OES/MS | AR*OES | AR*OES/MS | AR*OES | AR*OES | AR*OES | AR*MS | AR*OES/MS | AR*OES/MS | AR*MS | AR*MS |  |  |  |  | 3
|  |  | 0.25g | 0.5g | 0.25g | 0.2g | 01g | 0.5g | 0.5g | 0.5g | 0.5g | 0.5g | 0.5g | 0.5g | 0.5g | 15g | 0.5g | 0.25g | 0.5g | 0.25g | 0.2g | 01g | 0.25g | 0.5g |  | 0.25g | 01g | 01g | 25g |  |  |  |  | 3
| 1 | 1 | 0.0135 | 0.0136 | 0.0139 | 0.0133 | 0.01379364 | 0.0132 | 0.013 | 0.0131 | 0.0132 | 0.0129 | 0.0133 | 0.0131 | 0.0136 | 0.013 | 0.0132 | 0.014 | 0.0148 | 0.013 | 0.0131 | 0.01177 | 0.0134125 | 0.0132 | 0.01364976 | 0.01315 | 0.0129 | 0.0135 | 0.0149 |  |  |  |  | 1
| 1 | 2 | 0.0135 | 0.0135 | 0.013 | 0.0132 | 0.01319276 | 0.0132 | 0.0127 | 0.013 | 0.0126 | 0.013 | 0.0134 | 0.0132 | 0.0137 | 0.0119 | 0.0136 | 0.013 | 0.014 | 0.014 | 0.0131 | 0.0117 | 0.01367355 | 0.0132 | 0.01339549 | 0.01285 | 0.0129 | 0.014 | 0.0148 |  |  |  |  | 21
| 1 | 3 | 0.0133 | 0.0132 | 0.0131 | 0.0134 | 0.01350251 | 0.0128 | 0.0131 | 0.013 | 0.0126 | 0.013 | 0.0129 | 0.0132 | 0.0135 | 0.0124 | 0.0134 | 0.0148 | 0.0147 | 0.014 | 0.013 | 0.01135 | 0.01337455 | 0.0139 | 0.01356756 | 0.0128 | 0.0127 | 0.0143 | 0.0138 |  |  |  |  | 16
| 1 | 4 | 0.0133 | 0.0135 | 0.0131 | 0.0132 | 0.01374901 | 0.0131 | 0.0132 | 0.0129 | 0.0128 | 0.0129 | 0.0129 | 0.0132 | 0.0139 | 0.0136 | 0.0133 | 0.0133 | 0.0146 | 0.013 | 0.0131 | 0.01191 | 0.01367125 | 0.0139 | 0.0134378 | 0.0124 | 0.013 | 0.0141 | 0.0144 |  |  |  |  | 0.01325157
| 1 | 5 | 0.0132 | 0.0139 | 0.013 | 0.0132 | 0.01324265 | 0.0134 | 0.0126 | 0.0133 | 0.0126 | 0.0129 | 0.0132 | 0.0132 | 0.0139 | 0.0137 | 0.0129 | 0.0144 | 0.0147 | 0.013 | 0.0129 | 0.01149 | 0.01362295 | 0.0139 | 0.01394101 | 0.01235 | 0.0127 | 0.0141 | 0.0143 |  |  |  |  | 100
| 1 | 6 | 0.0133 | 0.0132 | 0.013 | 0.0133 | 0.01363471 | 0.0133 | 0.0134 | 0.0133 | 0.0129 | 0.013 | 0.0134 | 0.0129 | 0.0131 | 0.0124 | 0.0132 | 0.0131 | 0.0143 | 0.013 | 0.0131 | 0.01153 | 0.01345295 | 0.0132 | 0.01352401 | 0.0126 | 0.0128 | 0.0141 | 0.014
| Mean |  | 0.01335 | 0.01348333 | 0.01318333 | 0.01326667 | 0.01351921 | 0.01316667 | 0.013 | 0.0131 | 0.01278333 | 0.01295 | 0.01318333 | 0.01313333 | 0.01361667 | 0.01283333 | 0.01326667 | 0.01376667 | 0.01451667 | 0.01333333 | 0.01305 | 0.011625 | 0.013534625 | 0.01355 | 0.01358594 | 0.01269167 | 0.01283333 | 0.01401667 | 0.01436667
| Median |  | 0.0133 | 0.0135 | 0.01305 | 0.01325 | 0.01356861 | 0.0132 | 0.01305 | 0.01305 | 0.0127 | 0.01295 | 0.01325 | 0.0132 | 0.01365 | 0.0127 | 0.01325 | 0.01365 | 0.01465 | 0.013 | 0.0131 | 0.011615 | 0.01353795 | 0.01355 | 0.01354578 | 0.0127 | 0.01285 | 0.0141 | 0.01435
| Std Dev. |  | 0.0001224745 | 0.0002639444 | 0.0003544949 | 8.164966e-05 | 0.0002548688 | 0.0002065591 | 0.000303315 | 0.000167332 | 0.0002401388 | 5.477226e-05 | 0.0002316607 | 0.000121106 | 0.0002994439 | 0.0007229569 | 0.000233809 | 0.0007447595 | 0.0003060501 | 0.0005163978 | 8.3666e-05 | 0.0002053047 | 0.0001363651 | 0.0003834058 | 0.0001962331 | 0.0003023519 | 0.000121106 | 0.000271416 | 0.0004320494
| Rel.Std.Dev. |  | 0.9174% | 1.958% | 2.689% | 0.6154% | 1.885% | 1.569% | 2.333% | 1.277% | 1.879% | 0.423% | 1.757% | 0.9221% | 2.199% | 5.633% | 1.762% | 5.41% | 2.108% | 3.873% | 0.6411% | 1.766% | 1.008% | 2.83% | 1.444% | 2.382% | 0.9437% | 1.936% | 3.007%
| PDM3 |  | 0.7428% | 1.749% | -0.515% | 0.1139% | 2.02% | -0.6407% | -1.898% | -1.144% | -3.533% | -2.276% | -0.515% | -0.8923% | 2.755% | -3.156% | 0.1139% | 3.887% | 9.547% | 0.617% | -1.521% | -12.27% | 2.136% | 2.252% | 2.523% | -4.225% | -3.156% | 5.774% | 8.415%
| Z-Score (Absolute) |  | 0.21 | 0.55 | 0.21 | 0 | 0.64 | 0.25 | 0.67 | 0.42 | 1.22 | 0.8 | 0.21 | 0.34 | 0.88 | 1.09 | 0 | 1.26 | 3.15 | 0.17 | 0.55 | 4.13 | 0.67 | 0.72 | 0.8 | 1.45 | 1.09 | 1.89 | 2.77
| Analytical results for Mo in OREAS 279b (Certified Value 12.1 ppm) | [32 empty] | Certified
Mo | Round | Replicate | Lab | Lab | Lab | Lab | Lab | Lab | Lab | Lab | Lab | Lab | Lab | Lab | Lab | Lab | Lab | Lab | Lab | Lab | Lab | Lab | Lab | Lab | Lab | Lab | Lab | Lab | Lab | Lab | Lab |  |  | 1
| No | No | 4.01 | 4.02 | 4.03 | 4.04 | 4.05 | 4.06 | 4.07 | 4.08 | 4.09 | 4.10 | 4.11 | 4.12 | 4.13 | 4.15 | 4.18 | 4.19 | 4.20 | 4.21 | 4.22 | 4.24 | 4.27 | 4.28 | 4.29 | 4.30 | 4.32 | 4.33 | 4.38 | 4.39 | 4.40 |  |  | ppm
|  |  | AR*MS | AR*OES/MS | AR*OES/MS | AR*MS | AR*OES/MS | AR*OES/MS | AR*MS | AR*MS | AR*MS | AR*MS | AR*MS | AR*MS | AR*MS | AR*MS | AR*MS | AR*OES/MS | AR*OES/MS | AR*OES | AR*OES/MS | AR*OES | AR*OES | AR*MS | AR*OES | AR*MS | AR*OES/MS | AR*OES/MS | AR*OES/MS | AR*MS | AR*MS |  |  | 1
|  |  | 0.25g | 0.5g | 0.25g | 0.2g | 01g | 0.5g | 0.5g | 0.5g | 0.5g | 0.5g | 0.5g | 0.5g | 0.5g | 15g | 0.5g | 0.25g | 0.5g | 0.25g | 0.2g | 01g | 0.25g | 0.5g | 0.5g |  | 0.25g | 0.5g | 01g | 01g | 25g |  |  | 2
| 1 | 1 | 12.64 | 12.27 | 13.04 | 13.5 | 10.98748 | 12.4 | 12.5 | 11.03 | 12.6 | 12.1 | 13.2 | 12.35 | 11.7 | 12.91 | 11.5 | 12.32 | 12.6 | 10 | 11.6 | 9.3 | 11.64 | 11.8 | 11 | 11.38269 | 10.8 | 11.7 | 11.6 | 11.6 | 13.1 |  |  | 1
| 1 | 2 | 12.52 | 12.46 | 12.41 | 13.51 | 11.1123 | 12.3 | 12.4 | 11.74 | 12.5 | 11.7 | 13.25 | 12.9 | 11.65 | 12.13 | 11.5 | 12.81 | 13 | 11 | 11.66 | 9.6 | 11.75 | 11.9 | 11 | 11.16453 | 11.05 | 11.6 | 11.9 | 12 | 12.5 |  |  | 22
| 1 | 3 | 12.61 | 11.8 | 12.59 | 13.44 | 11.61144 | 11.9 | 12.7 | 11.53 | 12.35 | 12.7 | 12.2 | 12.8 | 11.75 | 12.4 | 11.7 | 12.18 | 12.4 | 11 | 11.79 | 9.4 | 11.67 | 11.6 | 12 | 11.34412 | 10.7 | 11.8 | 11.8 | 12.4 | 11.9 |  |  | 16
| 1 | 4 | 12.6 | 12.38 | 12.46 | 13.36 | 11.59569 | 12.3 | 13.1 | 11.76 | 12.5 | 11.9 | 13 | 12.75 | 11.5 | 13.32 | 12.2 | 12.84 | 12.6 | 10 | 11.76 | 10 | 11.82 | 11.3 | 11 | 11.16653 | 10.65 | 11.8 | 12 | 12.1 | 12.7 |  |  | 12.1262
| 1 | 5 | 12.3 | 11.96 | 12.35 | 13.52 | 10.98816 | 12.6 | 12.1 | 11.89 | 12.65 | 11.95 | 13.3 | 12.4 | 11.8 | 13.62 | 12.3 | 12.29 | 12.8 | 12 | 11.61 | 9.1 | 11.72 | 11.8 | 11 | 11.4873 | 10.9 | 12 | 11.6 | 12.1 | 12.3 |  |  | 101
| 1 | 6 | 12.61 | 12.06 | 12.33 | 13.46 | 11.04807 | 12.3 | 11 | 11.57 | 12.6 | 12.1 | 13.05 | 12.55 | 11.95 | 12.52 | 11.6 | 12.38 | 12.5 | 10 | 11.71 | 9.4 | 11.92 | 11.3 | 11 | 11.1308 | 11.1 | 12 | 11.8 | 12.1 | 12.3
| Mean |  | 12.54667 | 12.155 | 12.53 | 13.465 | 11.22386 | 12.3 | 12.3 | 11.58667 | 12.53333 | 12.075 | 13 | 12.625 | 11.725 | 12.81667 | 11.8 | 12.47 | 12.65 | 10.66667 | 11.68833 | 9.466667 | 11.75333 | 11.61667 | 11.16667 | 11.27933 | 10.86667 | 11.81667 | 11.78333 | 12.05 | 12.46667
| Median |  | 12.605 | 12.165 | 12.435 | 13.48 | 11.08018 | 12.3 | 12.45 | 11.655 | 12.55 | 12.025 | 13.125 | 12.65 | 11.725 | 12.715 | 11.65 | 12.35 | 12.6 | 10.5 | 11.685 | 9.4 | 11.735 | 11.7 | 11 | 11.25533 | 10.85 | 11.8 | 11.8 | 12.1 | 12.4
| Std Dev. |  | 0.1273839 | 0.2568852 | 0.2666083 | 0.05991661 | 0.2977429 | 0.2280351 | 0.7183314 | 0.3029631 | 0.1080123 | 0.3402205 | 0.4086563 | 0.2252776 | 0.150831 | 0.572806 | 0.3577709 | 0.2827013 | 0.2167948 | 0.8164966 | 0.07833688 | 0.3076795 | 0.1030857 | 0.2639444 | 0.4082483 | 0.145668 | 0.1834848 | 0.1602082 | 0.1602082 | 0.2588436 | 0.4082483
| Rel.Std.Dev. |  | 1.015% | 2.113% | 2.128% | 0.445% | 2.653% | 1.854% | 5.84% | 2.615% | 0.8618% | 2.818% | 3.144% | 1.784% | 1.286% | 4.469% | 3.032% | 2.267% | 1.714% | 7.655% | 0.6702% | 3.25% | 0.8771% | 2.272% | 3.656% | 1.291% | 1.689% | 1.356% | 1.36% | 2.148% | 3.275%
| PDM3 |  | 3.467% | 0.2375% | 3.33% | 11.04% | -7.441% | 1.433% | 1.433% | -4.449% | 3.357% | -0.4222% | 7.206% | 4.113% | -3.309% | 5.694% | -2.69% | 2.835% | 4.32% | -12.04% | -3.611% | -21.93% | -3.075% | -4.202% | -7.913% | -6.984% | -10.39% | -2.553% | -2.827% | -0.6284% | 2.808%
| Z-Score (Absolute) |  | 0.7 | 0.12 | 0.67 | 2.06 | 1.26 | 0.33 | 0.33 | 0.72 | 0.68 | 0 | 1.37 | 0.82 | 0.52 | 1.1 | 0.41 | 0.59 | 0.85 | NA | 0.57 | 3.87 | 0.48 | 0.68 | NA | 1.18 | 1.79 | 0.38 | 0.43 | 0.04 | 0.58
Results from laboratory 4.29 were removed due to their 1 ppm reading resolution.
| Analytical results for Na in OREAS 279b (Certified Value 0.032 wt.%) | [32 empty] | Certified
Na | Round | Replicate | Lab | Lab | Lab | Lab | Lab | Lab | Lab | Lab | Lab | Lab | Lab | Lab | Lab | Lab | Lab | Lab | Lab | Lab | Lab | Lab | Lab | Lab | Lab | Lab | Lab | Lab | [5 empty] | 1
| No | No | 4.01 | 4.02 | 4.03 | 4.04 | 4.05 | 4.06 | 4.07 | 4.08 | 4.09 | 4.10 | 4.11 | 4.12 | 4.13 | 4.15 | 4.18 | 4.19 | 4.20 | 4.21 | 4.22 | 4.24 | 4.28 | 4.30 | 4.32 | 4.38 | 4.39 | 4.40 | [5 empty] | wt.%
|  |  | AR*OES | AR*OES/MS | AR*OES/MS | AR*MS | AR*OES/MS | AR*OES/MS | AR*MS | AR*MS | AR*MS | AR*MS | AR*MS | AR*MS | AR*MS | AR*MS | AR*MS | AR*OES/MS | AR*OES/MS | AR*OES | AR*OES/MS | AR*OES | AR*OES | AR*OES | AR*OES/MS | AR*OES/MS | AR*MS | AR*MS | [5 empty] | 3
|  |  | 0.25g | 0.5g | 0.25g | 0.2g | 01g | 0.5g | 0.5g | 0.5g | 0.5g | 0.5g | 0.5g | 0.5g | 0.5g | 15g | 0.5g | 0.25g | 0.5g | 0.25g | 0.2g | 01g | 0.5g | 0.5g | 0.25g | 01g | 01g | 25g | [5 empty] | 3
| 1 | 1 | 0.04 | 0.05 | 0.03 | 0.03 | 0.02621461 | 0.033 | 0.03 | 0.034 | 0.03 | 0.04 | 0.04 | 0.04 | 0.04 | 0.03 | 0.031 | 0.03 | 0.04 | 0.03 | 0.05 | 0.03 | 0.03 | 0.031 | 0.05795 | 0.03 | 0.03 | 0.04 | [5 empty] | 1
| 1 | 2 | 0.038 | 0.04 | 0.03 | 0.03 | 0.02440507 | 0.034 | 0.03 | 0.035 | 0.03 | 0.04 | 0.04 | 0.03 | 0.04 | 0.028 | 0.032 | 0.03 | 0.04 | 0.0309 | 0.05 | 0.02 | 0.03 | 0.029 | 0.05715 | 0.03 | 0.03 | 0.03 | [5 empty] | #N/A
| 1 | 3 | 0.038 | 0.04 | 0.03 | 0.03 | 0.0271209 | 0.034 | 0.03 | 0.035 | 0.03 | 0.03 | 0.04 | 0.04 | 0.04 | 0.029 | 0.032 | 0.03 | 0.04 | 0.0325 | 0.05 | 0.02 | 0.03 | 0.028 | 0.0565 | 0.03 | 0.03 | 0.03 | [5 empty] | 16
| 1 | 4 | 0.038 | 0.04 | 0.03 | 0.03 | 0.02798509 | 0.036 | 0.03 | 0.034 | 0.03 | 0.04 | 0.04 | 0.04 | 0.05 | 0.032 | 0.031 | 0.03 | 0.04 | 0.0316 | 0.05 | 0.03 | 0.03 | 0.029 | 0.05665 | 0.03 | 0.03 | 0.03 | [5 empty] | 0.03212782
| 1 | 5 | 0.039 | 0.04 | 0.03 | 0.03 | 0.02460281 | 0.035 | 0.03 | 0.035 | 0.03 | 0.04 | 0.04 | 0.04 | 0.05 | 0.032 | 0.03 | 0.03 | 0.04 | 0.0316 | 0.05 | 0.02 | 0.03 | 0.029 | 0.05295 | 0.03 | 0.03 | 0.03 | [5 empty] | 102
| 1 | 6 | 0.037 | 0.04 | 0.03 | 0.03 | 0.02940243 | 0.036 | 0.04 | 0.035 | 0.03 | 0.04 | 0.03 | 0.04 | 0.04 | 0.029 | 0.03 | 0.03 | 0.04 | 0.0295 | 0.05 | 0.02 | 0.03 | 0.029 | 0.0576 | 0.03 | 0.03 | 0.03
| Mean |  | 0.03833333 | 0.04166667 | 0.03 | 0.03 | 0.02662182 | 0.03466667 | 0.03166667 | 0.03466667 | 0.03 | 0.03833333 | 0.03833333 | 0.03833333 | 0.04333333 | 0.03 | 0.031 | 0.03 | 0.04 | 0.03101667 | 0.05 | 0.02333333 | 0.03 | 0.02916667 | 0.05646667 | 0.03 | 0.03 | 0.03166667
| Median |  | 0.038 | 0.04 | 0.03 | 0.03 | 0.02666776 | 0.0345 | 0.03 | 0.035 | 0.03 | 0.04 | 0.04 | 0.04 | 0.04 | 0.0295 | 0.031 | 0.03 | 0.04 | 0.03125 | 0.05 | 0.02 | 0.03 | 0.029 | 0.0569 | 0.03 | 0.03 | 0.03
| Std Dev. |  | 0.001032796 | 0.004082483 | 0 | 0 | 0.001949131 | 0.00121106 | 0.004082483 | 0.0005163978 | 0 | 0.004082483 | 0.004082483 | 0.004082483 | 0.005163978 | 0.00167332 | 0.0008944272 | 0 | 0 | 0.001116094 | 7.601177e-18 | 0.005163978 | 0 | 0.0009831921 | 0.001808498 | 0 | 0 | 0.004082483
| Rel.Std.Dev. |  | 2.694% | 9.798% | 0% | 0% | 7.322% | 3.493% | 12.89% | 1.49% | 0% | 10.65% | 10.65% | 10.65% | 11.92% | 5.578% | 2.885% | 0% | 0% | 3.598% | 1.52e-14% | 22.13% | 0% | 3.371% | 3.203% | 0% | 0% | 12.89%
| PDM3 |  | 19.32% | 29.69% | -6.623% | -6.623% | -17.14% | 7.902% | -1.435% | 7.902% | -6.623% | 19.32% | 19.32% | 19.32% | 34.88% | -6.623% | -3.51% | -6.623% | 24.5% | -3.459% | 55.63% | -27.37% | -6.623% | -9.217% | 75.76% | -6.623% | -6.623% | -1.435%
| Z-Score (Absolute) |  | 1.71 | 2.53 | 0.33 | 0.33 | 1.16 | 0.82 | 0.08 | 0.82 | 0.33 | 1.71 | 1.71 | 1.71 | 2.94 | 0.33 | 0.08 | 0.33 | 2.12 | 0.08 | 4.58 | 1.96 | 0.41 | 0.53 | 6.16 | 0.33 | 0.33 | 0.08
| Analytical results for Nb in OREAS 279b (Indicative Value 0.21 ppm) | [32 empty] | Indicative
Nb | Round | Replicate | Lab | Lab | Lab | Lab | Lab | Lab | Lab | Lab | Lab | Lab | Lab | Lab | Lab | Lab | Lab | Lab | Lab | Lab | Lab | Lab | Lab | [10 empty] | 1
| No | No | 4.01 | 4.02 | 4.03 | 4.04 | 4.05 | 4.06 | 4.07 | 4.08 | 4.09 | 4.10 | 4.11 | 4.12 | 4.13 | 4.19 | 4.20 | 4.22 | 4.28 | 4.30 | 4.38 | 4.39 | 4.40 | [10 empty] | ppm
|  |  | AR*MS | AR*OES/MS | AR*OES/MS | AR*MS | AR*OES/MS | AR*OES/MS | AR*MS | AR*MS | AR*MS | AR*MS | AR*MS | AR*MS | AR*MS | AR*OES/MS | AR*OES/MS | AR*OES/MS | AR*MS | AR*MS | AR*OES/MS | AR*MS | AR*MS | [10 empty] | 2
|  |  | 0.25g | 0.5g | 0.25g | 0.2g | 01g | 0.5g | 0.5g | 0.5g | 0.5g | 0.5g | 0.5g | 0.5g | 0.5g | 0.25g | 0.5g | 0.2g | 0.5g |  | 01g | 01g | 25g | [10 empty] | 2
| 1 | 1 | 0.27 | 0.17 | 0.27 | 0.18 | 0.3115876 | 0.1 | < 0.05 | 0.6 | 0.13 | 0.12 | 0.25 | 0.13 | 0.06 | 0.23 | 0.27 | 0.4 | 0.1 | 0.2232759 | 0.2 | 0.18 | 0.21 | [10 empty] | 1
| 1 | 2 | 0.24 | 0.18 | 1.74 | 0.21 | 0.3156695 | 0.1 | < 0.05 | 0.68 | 0.14 | 0.12 | 0.24 | 0.16 | 0.08 | 0.23 | 0.27 | 0.4 | 0.1 | 0.1780179 | 0.2 | 0.22 | 0.24 | [10 empty] | 5
| 1 | 3 | 0.24 | 0.18 | 0.26 | 0.19 | 0.2758249 | 0.1 | < 0.05 | 0.65 | 0.14 | 0.12 | 0.22 | 0.13 | 0.08 | 0.24 | 0.26 | 0.4 | 0.09 | 0.390823 | < 0.2 | 0.24 | 0.24 | [10 empty] | 16
| 1 | 4 | 0.25 | 0.18 | 0.47 | 0.19 | 0.2816758 | 0.1 | 0.06 | 0.64 | 0.13 | 0.13 | 0.24 | 0.13 | 0.08 | 0.23 | 0.38 | 0.4 | 0.09 | 0.2435477 | < 0.2 | 0.21 | 0.23 | [10 empty] | 0.2069419
| 1 | 5 | 0.26 | 0.18 | 0.78 | 0.2 | 0.2617307 | 0.2 | 0.07 | 0.6 | 0.14 | 0.13 | 0.25 | 0.14 | 0.07 | 0.24 | 0.34 | 0.4 | 0.1 | 0.8339697 | 0.2 | 0.22 | 0.25 | [10 empty] | 11
| 1 | 6 | 0.24 | 0.18 | 0.35 | 0.19 | 0.2849888 | 0.2 | 0.16 | 0.59 | 0.13 | 0.13 | 0.11 | 0.13 | 0.08 | 0.23 | 0.31 | 0.5 | 0.12 | 0.2097973 | 0.2 | 0.21 | 0.25
| Mean |  | 0.25 | 0.1783333 | 0.645 | 0.1933333 | 0.2885795 | 0.1333333 | 0.09666667 | 0.6266667 | 0.135 | 0.125 | 0.2183333 | 0.1366667 | 0.075 | 0.2333333 | 0.305 | 0.4166667 | 0.1 | 0.3465719 | 0.2 | 0.2133333 | 0.2366667
| Median |  | 0.245 | 0.18 | 0.41 | 0.19 | 0.2833323 | 0.1 | 0.07 | 0.62 | 0.135 | 0.125 | 0.24 | 0.13 | 0.08 | 0.23 | 0.29 | 0.4 | 0.1 | 0.2334118 | 0.2 | 0.215 | 0.24
| Std Dev. |  | 0.01264911 | 0.004082483 | 0.5698684 | 0.01032796 | 0.02101109 | 0.05163978 | 0.05507571 | 0.03559026 | 0.005477226 | 0.005477226 | 0.05419102 | 0.0121106 | 0.0083666 | 0.005163978 | 0.04764452 | 0.04082483 | 0.01095445 | 0.2499794 | 0 | 0.01966384 | 0.01505545
| Rel.Std.Dev. |  | 5.06% | 2.289% | 88.35% | 5.342% | 7.281% | 38.73% | 56.97% | 5.679% | 4.057% | 4.382% | 24.82% | 8.861% | 11.16% | 2.213% | 15.62% | 9.798% | 10.95% | 72.13% | 0% | 9.217% | 6.361%
| PDM3 |  | 20.81% | -13.82% | 211.7% | -6.576% | 39.45% | -35.57% | -53.29% | 202.8% | -34.76% | -39.6% | 5.505% | -33.96% | -63.76% | 12.75% | 47.38% | 101.3% | -51.68% | 67.47% | -3.355% | 3.089% | 14.36%
| Z-Score (Absolute) |  | 0.32 | 0.3 | 3.72 | 0.17 | 0.65 | 0.69 | 1.31 | 3.56 | 0.67 | 0.76 | 0.04 | 0.66 | 1.19 | 0.17 | 0.79 | 1.75 | 0.98 | 1.15 | 0.4 | 0 | 0.2
| Analytical results for Nd in OREAS 279b (Indicative Value 8.9 ppm) | [32 empty] | Indicative
Nd | Round | Replicate | Lab | Lab | Lab | Lab | [27 empty] | 1
| No | No | 4.06 | 4.08 | 4.27 | 4.28 | [27 empty] | ppm
|  |  | AR*OES/MS | AR*MS | AR*MS | AR*MS | [27 empty] | 2
|  |  | 0.5g | 0.5g | 0.25g | 0.5g | [27 empty] | 2
| 1 | 1 | 8.9 | 9 | 8.765672 | 4.89 | [27 empty] | 1
| 1 | 2 | 8.95 | 8.5 | 8.828577 | 5.03 | [27 empty] | 6
| 1 | 3 | 8.83 | 8.7 | 8.660175 | 4.95 | [27 empty] | 16
| 1 | 4 | 8.7 | 8.7 | 8.816095 | 4.79 | [27 empty] | 8.90379
| 1 | 5 | 9.48 | 9.1 | 8.774883 | 4.93 | [27 empty] | 12
| 1 | 6 | 9.29 | 9.4 | 8.872827 | 4.88
| Mean |  | 9.025 | 8.9 | 8.786371 | 4.911667
| Median |  | 8.925 | 8.85 | 8.795489 | 4.91
| Std Dev. |  | 0.2973718 | 0.3286335 | 0.07297307 | 0.0801041
| Rel.Std.Dev. |  | 3.295% | 3.693% | 0.8305% | 1.631%
| PDM3 |  | 1.361% | -0.04257% | -1.319% | -44.84%
| Z-Score (Absolute) |  | 1.03 | 0.32 | 0.32 | 22.22
| Analytical results for Ni in OREAS 279b (Certified Value 31.6 ppm) | [32 empty] | Certified
Ni | Round | Replicate | Lab | Lab | Lab | Lab | Lab | Lab | Lab | Lab | Lab | Lab | Lab | Lab | Lab | Lab | Lab | Lab | Lab | Lab | Lab | Lab | Lab | Lab | Lab | Lab | Lab | Lab | Lab | Lab |  |  |  | 1
| No | No | 4.01 | 4.02 | 4.03 | 4.04 | 4.05 | 4.06 | 4.07 | 4.08 | 4.09 | 4.10 | 4.11 | 4.12 | 4.13 | 4.15 | 4.18 | 4.19 | 4.20 | 4.21 | 4.22 | 4.24 | 4.27 | 4.28 | 4.29 | 4.30 | 4.32 | 4.38 | 4.39 | 4.40 |  |  |  | ppm
|  |  | AR*MS | AR*OES/MS | AR*OES/MS | AR*MS | AR*OES/MS | AR*OES/MS | AR*MS | AR*MS | AR*MS | AR*MS | AR*MS | AR*MS | AR*MS | AR*MS | AR*MS | AR*OES/MS | AR*OES/MS | AR*OES | AR*OES/MS | AR*OES | AR*OES | AR*MS | AR*OES | AR*MS | AR*OES/MS | AR*OES/MS | AR*MS | AR*MS |  |  |  | 1
|  |  | 0.25g | 0.5g | 0.25g | 0.2g | 01g | 0.5g | 0.5g | 0.5g | 0.5g | 0.5g | 0.5g | 0.5g | 0.5g | 15g | 0.5g | 0.25g | 0.5g | 0.25g | 0.2g | 01g | 0.25g | 0.5g | 0.5g |  | 0.25g | 01g | 01g | 25g |  |  |  | 2
| 1 | 1 | 30.4 | 32.9 | 30.9 | 31.6 | 31.34845 | 31.4 | 31.5 | 31.9 | 31.4 | 31.7 | 30.4 | 31.3 | 33.8 | 33.6 | 31 | 34 | 35.9 | 28 | 31.6 | 25.8 | 29.3758 | 32.3 | 30 | 30.54128 | 32.55 | 33 | 31.3 | 34.8 |  |  |  | 1
| 1 | 2 | 30.3 | 33.3 | 28.9 | 31.5 | 29.63297 | 30.8 | 31.5 | 31.4 | 30.2 | 30.8 | 29.2 | 32.9 | 34.7 | 31.5 | 33.1 | 32.9 | 33.1 | 29 | 32 | 25.46 | 29.6 | 32.4 | 29 | 29.48494 | 33.15 | 33 | 31.5 | 34.1 |  |  |  | 25
| 1 | 3 | 30.7 | 32 | 29 | 32 | 30.29097 | 31.2 | 31.1 | 31.2 | 30.5 | 31.7 | 29.4 | 32.3 | 35.1 | 32.1 | 32.1 | 34.5 | 33.7 | 28 | 31.8 | 25.48 | 28.784 | 32 | 30 | 30.51351 | 31.6 | 33 | 32.9 | 32.7 |  |  |  | 16
| 1 | 4 | 30.8 | 33.4 | 29.4 | 31.4 | 31.13676 | 32 | 33.1 | 30.9 | 30.3 | 31.3 | 30.8 | 32.4 | 34.4 | 34.9 | 31.5 | 32.3 | 34.5 | 28 | 31.7 | 25.47 | 29.3614 | 31.7 | 30 | 29.4789 | 30.9 | 33 | 32.3 | 34.2 |  |  |  | 31.6433
| 1 | 5 | 29.9 | 32.6 | 29.8 | 31.9 | 30.1439 | 32.3 | 32.2 | 32.4 | 30.3 | 31 | 30.6 | 31.5 | 34.1 | 35 | 32 | 34.7 | 35 | 35 | 32.1 | 25.46 | 29.4572 | 32.1 | 30 | 30.51329 | 30.5 | 34 | 32.3 | 33.7 |  |  |  | 103
| 1 | 6 | 29.9 | 32.4 | 29 | 31.7 | 30.30112 | 31.3 | 34.4 | 31.9 | 30.6 | 31.5 | 32.7 | 31.9 | 36.1 | 32.4 | 30.5 | 32.2 | 32 | 27 | 31.6 | 25.16 | 29.6816 | 30.6 | 30 | 29.51883 | 31.05 | 33 | 32.2 | 32.8
| Mean |  | 30.33333 | 32.76667 | 29.5 | 31.68333 | 30.4757 | 31.5 | 32.3 | 31.61667 | 30.55 | 31.33333 | 30.51667 | 32.05 | 34.7 | 33.25 | 31.7 | 33.43333 | 34.03333 | 29.16667 | 31.8 | 25.47167 | 29.37667 | 31.85 | 29.83333 | 30.00846 | 31.625 | 33.16667 | 32.08333 | 33.71667
| Median |  | 30.35 | 32.75 | 29.2 | 31.65 | 30.29605 | 31.35 | 31.85 | 31.65 | 30.4 | 31.4 | 30.5 | 32.1 | 34.55 | 33 | 31.75 | 33.45 | 34.1 | 28 | 31.75 | 25.465 | 29.4165 | 32.05 | 30 | 30.01606 | 31.325 | 33 | 32.25 | 33.9
| Std Dev. |  | 0.3829708 | 0.5391351 | 0.7641989 | 0.2316607 | 0.6455349 | 0.551362 | 1.247397 | 0.5492419 | 0.441588 | 0.3723797 | 1.252863 | 0.5991661 | 0.8221922 | 1.484251 | 0.9143304 | 1.109354 | 1.396663 | 2.926887 | 0.2097618 | 0.2026244 | 0.3164918 | 0.6595453 | 0.4082483 | 0.5635732 | 1.029927 | 0.4082483 | 0.5879342 | 0.8280499
| Rel.Std.Dev. |  | 1.263% | 1.645% | 2.591% | 0.7312% | 2.118% | 1.75% | 3.862% | 1.737% | 1.445% | 1.188% | 4.106% | 1.869% | 2.369% | 4.464% | 2.884% | 3.318% | 4.104% | 10.04% | 0.6596% | 0.7955% | 1.077% | 2.071% | 1.368% | 1.878% | 3.257% | 1.231% | 1.833% | 2.456%
| PDM3 |  | -4.14% | 3.55% | -6.773% | 0.1265% | -3.69% | -0.4529% | 2.075% | -0.08417% | -3.455% | -0.9796% | -3.56% | 1.285% | 9.66% | 5.078% | 0.1792% | 5.657% | 7.553% | -7.827% | 0.4952% | -19.5% | -7.163% | 0.6532% | -5.72% | -5.166% | -0.05784% | 4.814% | 1.391% | 6.552%
| Z-Score (Absolute) |  | 0.77 | 0.65 | 1.25 | 0.02 | 0.69 | 0.09 | 0.38 | 0.02 | 0.64 | 0.19 | 0.66 | 0.23 | 1.77 | 0.93 | 0.03 | 1.04 | 1.39 | 1.45 | 0.08 | 3.6 | 1.33 | 0.11 | 1.06 | 0.96 | 0.02 | 0.88 | 0.25 | 1.2
| Analytical results for P in OREAS 279b (Certified Value 0.053 wt.%) | [32 empty] | Certified
P | Round | Replicate | Lab | Lab | Lab | Lab | Lab | Lab | Lab | Lab | Lab | Lab | Lab | Lab | Lab | Lab | Lab | Lab | Lab | Lab | Lab | Lab | Lab | Lab | Lab | Lab | Lab | Lab | [5 empty] | 1
| No | No | 4.01 | 4.02 | 4.03 | 4.04 | 4.05 | 4.06 | 4.07 | 4.08 | 4.09 | 4.10 | 4.11 | 4.12 | 4.13 | 4.15 | 4.18 | 4.19 | 4.20 | 4.21 | 4.22 | 4.24 | 4.28 | 4.30 | 4.32 | 4.38 | 4.39 | 4.40 | [5 empty] | wt.%
|  |  | AR*OES | AR*OES/MS | AR*OES/MS | AR*MS | AR*OES/MS | AR*OES/MS | AR*OES | AR*MS | AR*MS | AR*MS | AR*MS | AR*MS | AR*MS | AR*MS | AR*MS | AR*OES/MS | AR*OES/MS | AR*OES | AR*OES/MS | AR*OES | AR*OES | AR*OES | AR*OES/MS | AR*OES/MS | AR*MS | AR*MS | [5 empty] | 3
|  |  | 0.25g | 0.5g | 0.25g | 0.2g | 01g | 0.5g | 0.5g | 0.5g | 0.5g | 0.5g | 0.5g | 0.5g | 0.5g | 15g | 0.5g | 0.25g | 0.5g | 0.25g | 0.2g | 01g | 0.5g | 0.5g | 0.25g | 01g | 01g | 25g | [5 empty] | 3
| 1 | 1 | 0.054 | 0.0548 | 0.0537 | 0.053 | 0.04979303 | 0.055 | 0.05 | 0.0578 | 0.053 | 0.052 | 0.055 | 0.055 | 0.053 | 0.051 | 0.053 | 0.0553 | 0.0565 | 0.0435 | 0.05 | 0.05 | 0.0641 | 0.061 | 0.0566 | 0.0524 | 0.0473 | 0.0575 | [5 empty] | 1
| 1 | 2 | 0.054 | 0.0541 | 0.0517 | 0.0531 | 0.05042615 | 0.054 | 0.054 | 0.0571 | 0.051 | 0.052 | 0.057 | 0.055 | 0.054 | 0.048 | 0.054 | 0.0533 | 0.0541 | 0.045 | 0.05 | 0.05 | 0.0624 | 0.064 | 0.05525 | 0.0512 | 0.049 | 0.0566 | [5 empty] | #N/A
| 1 | 3 | 0.054 | 0.0529 | 0.0511 | 0.0532 | 0.05241442 | 0.054 | 0.053 | 0.0579 | 0.051 | 0.052 | 0.054 | 0.055 | 0.054 | 0.048 | 0.054 | 0.0542 | 0.056 | 0.0463 | 0.05 | 0.05 | 0.0628 | 0.063 | 0.0536 | 0.0529 | 0.0479 | 0.0541 | [5 empty] | 16
| 1 | 4 | 0.054 | 0.0547 | 0.0515 | 0.0531 | 0.05249036 | 0.057 | 0.053 | 0.0549 | 0.052 | 0.052 | 0.054 | 0.055 | 0.055 | 0.052 | 0.053 | 0.0557 | 0.056 | 0.0442 | 0.05 | 0.05 | 0.0628 | 0.063 | 0.0535 | 0.0533 | 0.0485 | 0.0587 | [5 empty] | 0.05305186
| 1 | 5 | 0.054 | 0.0557 | 0.0513 | 0.0531 | 0.05225368 | 0.057 | 0.051 | 0.0575 | 0.05 | 0.051 | 0.055 | 0.055 | 0.055 | 0.053 | 0.052 | 0.0527 | 0.0567 | 0.0447 | 0.05 | 0.05 | 0.0637 | 0.062 | 0.05215 | 0.0534 | 0.0443 | 0.0564 | [5 empty] | 104
| 1 | 6 | 0.054 | 0.0531 | 0.0511 | 0.0534 | 0.0538496 | 0.055 | 0.05 | 0.0578 | 0.052 | 0.052 | 0.057 | 0.055 | 0.051 | 0.049 | 0.053 | 0.0532 | 0.0524 | 0.0438 | 0.05 | 0.05 | 0.0611 | 0.065 | 0.05455 | 0.0517 | 0.0462 | 0.0547
| Mean |  | 0.054 | 0.05421667 | 0.05173333 | 0.05315 | 0.0518712 | 0.05533333 | 0.05183333 | 0.05716667 | 0.0515 | 0.05183333 | 0.05533333 | 0.055 | 0.05366667 | 0.05016667 | 0.05316667 | 0.05406667 | 0.05528333 | 0.04458333 | 0.05 | 0.05 | 0.06281667 | 0.063 | 0.054275 | 0.05248333 | 0.0472 | 0.05633333
| Median |  | 0.054 | 0.0544 | 0.0514 | 0.0531 | 0.05233405 | 0.055 | 0.052 | 0.05765 | 0.0515 | 0.052 | 0.055 | 0.055 | 0.054 | 0.05 | 0.053 | 0.05375 | 0.056 | 0.04445 | 0.05 | 0.05 | 0.0628 | 0.063 | 0.054075 | 0.05265 | 0.0476 | 0.0565
| Std Dev. |  | 0 | 0.001074089 | 0.0009912954 | 0.0001378405 | 0.001493035 | 0.00136626 | 0.001722401 | 0.001148332 | 0.001048809 | 0.0004082483 | 0.00136626 | 0 | 0.001505545 | 0.002136976 | 0.0007527727 | 0.001217648 | 0.00168691 | 0.00100681 | 7.601177e-18 | 7.601177e-18 | 0.001053407 | 0.001414214 | 0.001549435 | 0.0008886319 | 0.001722788 | 0.001714254
| Rel.Std.Dev. |  | 0% | 1.981% | 1.916% | 0.2593% | 2.878% | 2.469% | 3.323% | 2.009% | 2.037% | 0.7876% | 2.469% | 0% | 2.805% | 4.26% | 1.416% | 2.252% | 3.051% | 2.258% | 1.52e-14% | 1.52e-14% | 1.677% | 2.245% | 2.855% | 1.693% | 3.65% | 3.043%
| PDM3 |  | 1.787% | 2.196% | -2.485% | 0.185% | -2.225% | 4.3% | -2.297% | 7.756% | -2.925% | -2.297% | 4.3% | 3.672% | 1.159% | -5.438% | 0.2164% | 1.913% | 4.206% | -15.96% | -5.753% | -5.753% | 18.41% | 18.75% | 2.306% | -1.072% | -11.03% | 6.185%
| Z-Score (Absolute) |  | 0.22 | 0.3 | 0.64 | 0.1 | 0.59 | 0.73 | 0.6 | 1.42 | 0.73 | 0.6 | 0.73 | 0.6 | 0.09 | 1.23 | 0.09 | 0.25 | 0.71 | 3.36 | 1.3 | 1.3 | 3.58 | 3.64 | 0.33 | 0.35 | 2.36 | 1.11
| Analytical results for Pb in OREAS 279b (Certified Value 11.7 ppm) | [32 empty] | Certified
Pb | Round | Replicate | Lab | Lab | Lab | Lab | Lab | Lab | Lab | Lab | Lab | Lab | Lab | Lab | Lab | Lab | Lab | Lab | Lab | Lab | Lab | Lab | Lab | Lab | Lab | Lab | Lab | Lab | Lab | Lab | Lab | Lab | Lab | 1
| No | No | 4.01 | 4.02 | 4.03 | 4.04 | 4.05 | 4.06 | 4.07 | 4.08 | 4.09 | 4.10 | 4.11 | 4.12 | 4.13 | 4.15 | 4.18 | 4.19 | 4.20 | 4.21 | 4.22 | 4.24 | 4.27 | 4.28 | 4.29 | 4.30 | 4.32 | 4.33 | 4.37 | 4.38 | 4.39 | 4.40 | 4.41 | ppm
|  |  | AR*MS | AR*OES/MS | AR*OES/MS | AR*MS | AR*OES/MS | AR*OES/MS | AR*MS | AR*MS | AR*MS | AR*MS | AR*MS | AR*MS | AR*MS | AR*MS | AR*MS | AR*OES/MS | AR*OES/MS | AR*OES | AR*OES/MS | AR*OES | AR*OES | AR*MS | AR*OES | AR*MS | AR*OES/MS | AR*OES/MS | AR*OES | AR*OES/MS | AR*MS | AR*MS | AR*AAS | 1
|  |  | 0.25g | 0.5g | 0.25g | 0.2g | 01g | 0.5g | 0.5g | 0.5g | 0.5g | 0.5g | 0.5g | 0.5g | 0.5g | 15g | 0.5g | 0.25g | 0.5g | 0.25g | 0.2g | 01g | 0.25g | 0.5g | 0.5g |  | 0.25g | 0.5g | 0.5g | 01g | 01g | 25g | 0.5g | 2
| 1 | 1 | 11.8 | 12.2 | 12.2 | 11.7 | 11.15728 | 12.5 | 10.5 | 13.1 | 11.2 | 11 | 13.7 | 11.6 | 10.2 | 12.12 | 12.5 | 12.8 | 12.3 | 7.1 | 12.5 | 12.2 | 9.92 | 11.2 | < 17 | 11.28705 | 12.1 | 11 | 12.44963 | 12.5 | 11.3 | 12.8 | 11.78 | 1
| 1 | 2 | 11.6 | 12.4 | 11.1 | 11.5 | 10.40401 | 11.8 | 10.4 | 13.3 | 11 | 11 | 12.4 | 12 | 10.3 | 11.76 | 12.3 | 12.3 | 12 | 6.4 | 12.3 | 12.8 | 10.23 | 10.8 | < 17 | 10.85677 | 11.9 | 11 | 12.37 | 12.3 | 11.9 | 12.7 | 11 | 26
| 1 | 3 | 11.2 | 11.7 | 11.1 | 12.6 | 11.1526 | 12.4 | 10.9 | 13.4 | 10.9 | 12.1 | 12.4 | 11.9 | 10.5 | 11.79 | 12.2 | 12.7 | 11.1 | 8 | 12.6 | 12 | 9.87 | 10.9 | < 17 | 10.34038 | 12.1 | 12 | 12.33226 | 13.2 | 12.3 | 12 | 10.83 | 16
| 1 | 4 | 11.7 | 12.4 | 10.9 | 11.6 | 11.53671 | 12.8 | 11.3 | 13.1 | 10.7 | 12.4 | 13.2 | 11.8 | 10.6 | 12.65 | 11.2 | 12.3 | 11.1 | 6.1 | 12.4 | 12.3 | 10.06 | 10.8 | < 17 | 10.71398 | 11.7 | 12 | 12.56604 | 12.5 | 11.7 | 12.2 | 11.91 | 11.72845
| 1 | 5 | 11.7 | 12.3 | 10.9 | 11.7 | 10.37994 | 12.5 | 10.9 | 13.6 | 11.3 | 10.6 | 12.4 | 11.6 | 11 | 12.82 | 12.6 | 12.9 | 11.7 | 6.6 | 12.7 | 13 | 9.99 | 10.9 | < 17 | 10.13707 | 11.1 | 12 | 12.45464 | 12.7 | 11.5 | 12 | 10.89 | 105
| 1 | 6 | 11.4 | 11.9 | 10.9 | 11.7 | 10.9871 | 12.7 | 20.2 | 13.8 | 11.5 | 11 | 10.6 | 11.7 | 10.6 | 11.98 | 11.2 | 12.5 | 11.3 | 6 | 12.8 | 12.1 | 10.07 | 10.6 | < 17 | 10.87709 | 11.3 | 12 | 12.45746 | 12.4 | 11.7 | 11.8 | 12.17
| Mean |  | 11.56667 | 12.15 | 11.18333 | 11.8 | 10.93627 | 12.45 | 12.36667 | 13.38333 | 11.1 | 11.35 | 12.45 | 11.76667 | 10.53333 | 12.18667 | 12 | 12.58333 | 11.58333 | 6.7 | 12.55 | 12.4 | 10.02333 | 10.86667 |  | 10.70206 | 11.7 | 11.66667 | 12.43834 | 12.6 | 11.73333 | 12.25 | 11.43
| Median |  | 11.65 | 12.25 | 11 | 11.7 | 11.06985 | 12.5 | 10.9 | 13.35 | 11.1 | 11 | 12.4 | 11.75 | 10.55 | 12.05 | 12.25 | 12.6 | 11.5 | 6.5 | 12.55 | 12.25 | 10.025 | 10.85 |  | 10.78538 | 11.8 | 12 | 12.45214 | 12.5 | 11.7 | 12.1 | 11.39
| Std Dev. |  | 0.2250926 | 0.2880972 | 0.5076088 | 0.4 | 0.4585991 | 0.3507136 | 3.85106 | 0.2786874 | 0.2898275 | 0.7204165 | 1.05404 | 0.1632993 | 0.2804758 | 0.447735 | 0.6356099 | 0.2562551 | 0.4996666 | 0.7483315 | 0.1870829 | 0.4049691 | 0.1276976 | 0.1966384 |  | 0.4115698 | 0.4195235 | 0.5163978 | 0.08122935 | 0.3224903 | 0.3444803 | 0.4086563 | 0.5894065
| Rel.Std.Dev. |  | 1.946% | 2.371% | 4.539% | 3.39% | 4.193% | 2.817% | 31.14% | 2.082% | 2.611% | 6.347% | 8.466% | 1.388% | 2.663% | 3.674% | 5.297% | 2.036% | 4.314% | 11.17% | 1.491% | 3.266% | 1.274% | 1.81% |  | 3.846% | 3.586% | 4.426% | 0.6531% | 2.559% | 2.936% | 3.336% | 5.157%
| PDM3 |  | -1.379% | 3.594% | -4.648% | 0.61% | -6.754% | 6.152% | 5.442% | 14.11% | -5.358% | -3.227% | 6.152% | 0.3258% | -10.19% | 3.907% | 2.315% | 7.289% | -1.237% | -42.87% | 7.005% | 5.726% | -14.54% | -7.348% |  | -8.751% | -0.2426% | -0.5268% | 6.053% | 7.431% | 0.04162% | 4.447% | -2.545%
| Z-Score (Absolute) |  | 0.19 | 0.41 | 0.59 | 0.05 | 0.84 | 0.73 | 0.64 | 1.69 | 0.67 | 0.41 | 0.73 | 0.02 | 1.26 | 0.45 | 0.26 | 0.86 | 0.17 | 5.24 | 0.83 | 0.67 | 1.79 | 0.92 | 3.37 | 1.09 | 0.05 | NA | 0.71 | 0.88 | 0.02 | 0.52 | 0.33
Results from laboratory 4.33 were removed due to their 1 ppm reading resolution.
| Analytical results for Pd in OREAS 279b (Indicative Value < 10 ppb) | [32 empty] | Indicative
Pd | Round | Replicate | Lab | Lab | Lab | [28 empty] | 1
| No | No | 4.05 | 4.39 | 4.40 | [28 empty] | ppb
|  |  | AR*OES/MS | AR*MS | AR*MS | [28 empty] | 1
|  |  | 01g | 01g | 25g | [28 empty] | 1
| 1 | 1 | < 10 | < 10 | < 10 | [28 empty] | 1
| 1 | 2 | < 10 | < 10 | < 10 | [28 empty] | 7
| 1 | 3 | < 10 | < 10 | < 10 | [28 empty] | 16
| 1 | 4 | < 10 | < 10 | < 10 | [28 empty] | < 10
| 1 | 5 | < 10 | < 10 | < 10 | [28 empty] | 13
| 1 | 6 | < 10 | < 10 | < 10
Mean
Median
Std Dev.
Rel.Std.Dev.
PDM3
| Z-Score (Absolute) |  | NA | NA | NA
| Analytical results for Pr in OREAS 279b (Indicative Value 2.1 ppm) | [32 empty] | Indicative
Pr | Round | Replicate | Lab | Lab | Lab | Lab | [27 empty] | 1
| No | No | 4.06 | 4.08 | 4.27 | 4.28 | [27 empty] | ppm
|  |  | AR*OES/MS | AR*MS | AR*MS | AR*MS | [27 empty] | 2
|  |  | 0.5g | 0.5g | 0.25g | 0.5g | [27 empty] | 2
| 1 | 1 | 2.4 | 2.1 | 2.404641 | 1.5 | [27 empty] | 1
| 1 | 2 | 2.4 | 2.13 | 2.482818 | 1.6 | [27 empty] | 27
| 1 | 3 | 2.3 | 2.03 | 2.432189 | 1.5 | [27 empty] | 16
| 1 | 4 | 2.3 | 2.05 | 2.446866 | 1.5 | [27 empty] | 2.100408
| 1 | 5 | 2.4 | 2.1 | 2.407532 | 1.5 | [27 empty] | 9
| 1 | 6 | 2.4 | 2.1 | 2.425744 | 1.5
| Mean |  | 2.366667 | 2.085 | 2.433298 | 1.516667
| Median |  | 2.4 | 2.1 | 2.428967 | 1.5
| Std Dev. |  | 0.05163978 | 0.0372827 | 0.02891257 | 0.04082483
| Rel.Std.Dev. |  | 2.182% | 1.788% | 1.188% | 2.692%
| PDM3 |  | 12.68% | -0.7336% | 15.85% | -27.79%
| Z-Score (Absolute) |  | 0.55 | 0.55 | 0.8 | 2.75
| Analytical results for Pt in OREAS 279b (Indicative Value < 5 ppb) | [32 empty] | Indicative
Pt | Round | Replicate | Lab | Lab | Lab | [28 empty] | 1
| No | No | 4.05 | 4.39 | 4.40 | [28 empty] | ppb
|  |  | AR*OES/MS | AR*MS | AR*MS | [28 empty] | 2
|  |  | 01g | 01g | 25g | [28 empty] | 2
| 1 | 1 | < 5 | < 5 | < 5 | [28 empty] | 1
| 1 | 2 | < 5 | < 5 | < 5 | [28 empty] | 4
| 1 | 3 | < 5 | < 5 | < 5 | [28 empty] | 16
| 1 | 4 | < 5 | < 5 | < 5 | [28 empty] | < 5
| 1 | 5 | < 5 | < 5 | < 5 | [28 empty] | 10
| 1 | 6 | < 5 | < 5 | < 5
Mean
Median
Std Dev.
Rel.Std.Dev.
PDM3
| Z-Score (Absolute) |  | NA | NA | NA
| Analytical results for Rb in OREAS 279b (Certified Value 13.8 ppm) | [32 empty] | Certified
Rb | Round | Replicate | Lab | Lab | Lab | Lab | Lab | Lab | Lab | Lab | Lab | Lab | Lab | Lab | Lab | Lab | Lab | Lab | Lab | Lab | Lab | Lab | Lab | Lab | [9 empty] | 1
| No | No | 4.01 | 4.02 | 4.03 | 4.04 | 4.05 | 4.06 | 4.07 | 4.08 | 4.09 | 4.10 | 4.11 | 4.12 | 4.13 | 4.19 | 4.20 | 4.22 | 4.27 | 4.28 | 4.30 | 4.38 | 4.39 | 4.40 | [9 empty] | ppm
|  |  | AR*MS | AR*OES/MS | AR*OES/MS | AR*MS | AR*OES/MS | AR*OES/MS | AR*MS | AR*MS | AR*MS | AR*MS | AR*MS | AR*MS | AR*MS | AR*OES/MS | AR*OES/MS | AR*OES/MS | AR*MS | AR*MS | AR*MS | AR*OES/MS | AR*MS | AR*MS | [9 empty] | 1
|  |  | 0.25g | 0.5g | 0.25g | 0.2g | 01g | 0.5g | 0.5g | 0.5g | 0.5g | 0.5g | 0.5g | 0.5g | 0.5g | 0.25g | 0.5g | 0.2g | 0.25g | 0.5g |  | 01g | 01g | 25g | [9 empty] | 2
| 1 | 1 | 14.31 | 14.1 | 14.6 | 13.5 | 13.99608 | 12.9 | 15 | 13 | 13.2 | 13.2 | 14 | 14.9 | 13.8 | 13.4 | 11.4 | 13.4 | 14.19085 | 12.3 | 14.74443 | 16.5 | 17.79 | 15.19 | [9 empty] | 1
| 1 | 2 | 13.94 | 14.1 | 13.6 | 14.7 | 13.74658 | 13.3 | 14.4 | 12.7 | 12.9 | 12.4 | 13.8 | 14.5 | 13.9 | 13.7 | 11.6 | 13.4 | 14.23013 | 12 | 14.2273 | 16.5 | 18.84 | 15.36 | [9 empty] | 28
| 1 | 3 | 13.99 | 13.7 | 13.7 | 13.8 | 13.54737 | 12.6 | 15.3 | 13 | 13.1 | 13 | 12.2 | 15.3 | 14.2 | 14.2 | 11.4 | 13.6 | 14.24879 | 12.4 | 14.05988 | 16.8 | 17.95 | 14.39 | [9 empty] | 16
| 1 | 4 | 14.15 | 14.2 | 14.1 | 14 | 12.83233 | 13.8 | 15.4 | 13 | 13.2 | 13 | 13.6 | 15.1 | 14 | 13.3 | 11.4 | 13.5 | 14.29151 | 12.2 | 13.66988 | 16.8 | 18.7 | 15.13 | [9 empty] | 13.83509
| 1 | 5 | 14.18 | 14 | 23.2 | 14.5 | 13.00759 | 13.9 | 15 | 13.5 | 13.1 | 12.9 | 13.6 | 14.7 | 14.4 | 14.1 | 11.6 | 13.7 | 14.05982 | 12.4 | 13.30399 | 16.7 | 19 | 14.84 | [9 empty] | 106
| 1 | 6 | 13.99 | 13.8 | 18.7 | 13.7 | 13.48802 | 13.3 | 16 | 13.4 | 13.2 | 13.2 | 13.6 | 15 | 14.6 | 13 | 11.3 | 13.6 | 14.14331 | 11.7 | 13.84326 | 16.2 | 18.97 | 14.64
| Mean |  | 14.09333 | 13.98333 | 16.31667 | 14.03333 | 13.43633 | 13.3 | 15.18333 | 13.1 | 13.11667 | 12.95 | 13.46667 | 14.91667 | 14.15 | 13.61667 | 11.45 | 13.53333 | 14.19407 | 12.16667 | 13.97479 | 16.58333 | 18.54167 | 14.925
| Median |  | 14.07 | 14.05 | 14.35 | 13.9 | 13.51769 | 13.3 | 15.15 | 13 | 13.15 | 13 | 13.6 | 14.95 | 14.1 | 13.55 | 11.4 | 13.55 | 14.21049 | 12.25 | 13.95157 | 16.6 | 18.77 | 14.985
| Std Dev. |  | 0.1432015 | 0.194079 | 3.876811 | 0.4718757 | 0.4411838 | 0.501996 | 0.5307228 | 0.2966479 | 0.1169045 | 0.2949576 | 0.6408328 | 0.2857738 | 0.3082207 | 0.4708149 | 0.1224745 | 0.121106 | 0.08294401 | 0.273252 | 0.4946915 | 0.2316607 | 0.5334198 | 0.3677363
| Rel.Std.Dev. |  | 1.016% | 1.388% | 23.76% | 3.363% | 3.284% | 3.774% | 3.495% | 2.264% | 0.8913% | 2.278% | 4.759% | 1.916% | 2.178% | 3.458% | 1.07% | 0.8949% | 0.5844% | 2.246% | 3.54% | 1.397% | 2.877% | 2.464%
| PDM3 |  | 1.867% | 1.072% | 17.94% | 1.433% | -2.882% | -3.868% | 9.745% | -5.313% | -5.193% | -6.397% | -2.663% | 7.818% | 2.276% | -1.579% | -17.24% | -2.181% | 2.595% | -12.06% | 1.01% | 19.86% | 34.02% | 7.878%
| Z-Score (Absolute) |  | 0.1 | 0 | 2.05 | 0.05 | 0.47 | 0.59 | 1.05 | 0.77 | 0.75 | 0.9 | 0.45 | 0.82 | 0.15 | 0.32 | 2.21 | 0.39 | 0.19 | 1.59 | 0 | 2.28 | 3.99 | 0.83
| Analytical results for Re in OREAS 279b (Certified Value 0.015 ppm) | [32 empty] | Certified
Re | Round | Replicate | Lab | Lab | Lab | Lab | Lab | Lab | Lab | Lab | Lab | Lab | Lab | Lab | Lab | Lab | Lab | Lab | Lab | [14 empty] | 1
| No | No | 4.02 | 4.03 | 4.04 | 4.05 | 4.06 | 4.07 | 4.08 | 4.09 | 4.10 | 4.11 | 4.12 | 4.13 | 4.19 | 4.20 | 4.38 | 4.39 | 4.40 | [14 empty] | ppm
|  |  | AR*OES/MS | AR*OES/MS | AR*MS | AR*OES/MS | AR*OES/MS | AR*MS | AR*MS | AR*MS | AR*MS | AR*MS | AR*MS | AR*MS | AR*OES/MS | AR*OES/MS | AR*OES/MS | AR*MS | AR*MS | [14 empty] | 3
|  |  | 0.5g | 0.25g | 0.2g | 01g | 0.5g | 0.5g | 0.5g | 0.5g | 0.5g | 0.5g | 0.5g | 0.5g | 0.25g | 0.5g | 01g | 01g | 25g | [14 empty] | 3
| 1 | 1 | 0.01 | < 0.1 | 0.028 | < 0.05 | 0.015 | 0.017 | 0.013 | 0.015 | 0.015 | 0.016 | 0.016 | 0.015 | 0.014 | 0.015 | < 0.05 | 0.014 | 0.013 | [14 empty] | 1
| 1 | 2 | 0.01 | < 0.1 | 0.031 | < 0.05 | 0.015 | 0.017 | 0.013 | 0.014 | 0.014 | 0.017 | 0.016 | 0.013 | 0.014 | 0.014 | < 0.05 | 0.014 | 0.015 | [14 empty] | 29
| 1 | 3 | 0.01 | < 0.1 | 0.032 | < 0.05 | 0.015 | 0.019 | 0.013 | 0.013 | 0.013 | 0.015 | 0.016 | 0.016 | 0.013 | 0.014 | < 0.05 | 0.015 | 0.014 | [14 empty] | 16
| 1 | 4 | 0.011 | < 0.1 | 0.03 | < 0.05 | 0.015 | 0.016 | 0.013 | 0.013 | 0.015 | 0.014 | 0.014 | 0.015 | 0.014 | 0.015 | < 0.05 | 0.016 | 0.013 | [14 empty] | 0.01467222
| 1 | 5 | 0.01 | < 0.1 | 0.033 | < 0.05 | 0.016 | 0.017 | 0.013 | 0.013 | 0.014 | 0.018 | 0.014 | 0.015 | 0.013 | 0.016 | < 0.05 | 0.015 | 0.017 | [14 empty] | 107
| 1 | 6 | 0.01 | < 0.1 | 0.031 | < 0.05 | 0.015 | 0.015 | 0.013 | 0.014 | 0.015 | 0.015 | 0.015 | 0.015 | 0.013 | 0.015 | < 0.05 | 0.016 | 0.014
| Mean |  | 0.01016667 |  | 0.03083333 |  | 0.01516667 | 0.01683333 | 0.013 | 0.01366667 | 0.01433333 | 0.01583333 | 0.01516667 | 0.01483333 | 0.0135 | 0.01483333 |  | 0.015 | 0.01433333
| Median |  | 0.01 |  | 0.031 |  | 0.015 | 0.017 | 0.013 | 0.0135 | 0.0145 | 0.0155 | 0.0155 | 0.015 | 0.0135 | 0.015 |  | 0.015 | 0.014
| Std Dev. |  | 0.0004082483 |  | 0.001722401 |  | 0.0004082483 | 0.00132916 | 0 | 0.0008164966 | 0.0008164966 | 0.00147196 | 0.0009831921 | 0.0009831921 | 0.0005477226 | 0.0007527727 |  | 0.0008944272 | 0.001505545
| Rel.Std.Dev. |  | 4.016% |  | 5.586% |  | 2.692% | 7.896% | 0% | 5.974% | 5.696% | 9.297% | 6.483% | 6.628% | 4.057% | 5.075% |  | 5.963% | 10.5%
| PDM3 |  | -30.71% |  | 110.1% |  | 3.37% | 14.73% | -11.4% | -6.853% | -2.31% | 7.914% | 3.37% | 1.098% | -7.989% | 1.098% |  | 2.234% | -2.31%
| Z-Score (Absolute) |  | 2.44 | 17.7 | 8.01 | 5.06 | 0.08 | 0.93 | 1.01 | 0.67 | 0.34 | 0.42 | 0.08 | 0.08 | 0.76 | 0.08 | 5.06 | 0 | 0.34
| Analytical results for S in OREAS 279b (Certified Value 1.39 wt.%) | [32 empty] | Certified
S | Round | Replicate | Lab | Lab | Lab | Lab | Lab | Lab | Lab | Lab | Lab | Lab | Lab | Lab | Lab | Lab | Lab | Lab | Lab | Lab | Lab | Lab | Lab | Lab | Lab | Lab | Lab | Lab | Lab | Lab |  |  |  | 1
| No | No | 4.01 | 4.02 | 4.03 | 4.04 | 4.05 | 4.06 | 4.07 | 4.08 | 4.09 | 4.10 | 4.11 | 4.12 | 4.13 | 4.15 | 4.18 | 4.19 | 4.20 | 4.21 | 4.22 | 4.24 | 4.27 | 4.28 | 4.30 | 4.32 | 4.33 | 4.38 | 4.39 | 4.40 |  |  |  | wt.%
|  |  | AR*OES | AR*OES/MS | AR*OES/MS | AR*MS | AR*OES/MS | AR*OES/MS | AR*MS | AR*MS | AR*MS | AR*MS | AR*MS | AR*MS | AR*MS | AR*MS | AR*MS | AR*OES/MS | AR*OES/MS | AR*OES | AR*OES/MS | AR*OES | AR*OES | AR*OES | AR*OES | AR*OES/MS | AR*OES/MS | AR*OES/MS | AR*MS | AR*MS |  |  |  | 2
|  |  | 0.25g | 0.5g | 0.25g | 0.2g | 01g | 0.5g | 0.5g | 0.5g | 0.5g | 0.5g | 0.5g | 0.5g | 0.5g | 15g | 0.5g | 0.25g | 0.5g | 0.25g | 0.2g | 01g | 0.25g | 0.5g | 0.5g | 0.25g | 0.5g | 01g | 01g | 25g |  |  |  | 3
| 1 | 1 | 1.43 | 1.51 | 1.491159 | 1.44 | 1.365881 | 1.445 | 1.38 | 1.311 | 1.39 | 1.37 | 1.51 | 1.36 | 1.4 | 1.37 | 1.35 | 1.41 | 1.41 | 1.32 | 1.41 | 1.5 | 1.322764 | 1.596 | 1.419 | 1.3613 | 1.3915 | 1.33 | 1.35 | 1.47 |  |  |  | 1
| 1 | 2 | 1.41 | 1.49 | 1.42 | 1.44 | 1.342076 | 1.41 | 1.38 | 1.316 | 1.34 | 1.38 | 1.52 | 1.38 | 1.42 | 1.3 | 1.39 | 1.37 | 1.38 | 1.29 | 1.41 | 1.5 | 1.327512 | 1.558 | 1.415 | 1.34635 | 1.3848 | 1.35 | 1.34 | 1.42 |  |  |  | 9
| 1 | 3 | 1.41 | 1.46 | 1.42 | 1.45 | 1.360075 | 1.429 | 1.4 | 1.308 | 1.34 | 1.34 | 1.5 | 1.4 | 1.42 | 1.31 | 1.38 | 1.39 | 1.38 | 1.3 | 1.41 | 1.46 | 1.337576 | 1.596 | 1.418 | 1.34005 | 1.3911 | 1.35 | 1.32 | 1.37 |  |  |  | 16
| 1 | 4 | 1.42 | 1.5 | 1.44 | 1.44 | 1.361542 | 1.489 | 1.46 | 1.317 | 1.36 | 1.38 | 1.5 | 1.4 | 1.44 | 1.37 | 1.36 | 1.4 | 1.4 | 1.31 | 1.41 | 1.41 | 1.32966 | 1.558 | 1.42 | 1.33215 | 1.4019 | 1.34 | 1.28 | 1.4 |  |  |  | 1.388336
| 1 | 5 | 1.4 | 1.54 | 1.43 | 1.45 | 1.34835 | 1.487 | 1.39 | 1.28 | 1.36 | 1.36 | 1.54 | 1.36 | 1.44 | 1.36 | 1.33 | 1.37 | 1.37 | 1.29 | 1.4 | 1.46 | 1.337512 | 1.596 | 1.393 | 1.30965 | 1.4101 | 1.36 | 1.22 | 1.37 |  |  |  | 108
| 1 | 6 | 1.41 | 1.45 | 1.43 | 1.45 | 1.373025 | 1.474 | 1.41 | 1.324 | 1.36 | 1.38 | 1.44 | 1.37 | 1.36 | 1.27 | 1.35 | 1.42 | 1.36 | 1.33 | 1.42 | 1.44 | 1.336436 | 1.5485 | 1.452 | 1.3175 | 1.4147 | 1.34 | 1.24 | 1.4
| Mean |  | 1.413333 | 1.491667 | 1.4385265 | 1.445 | 1.358491 | 1.455667 | 1.403333 | 1.309333 | 1.358333 | 1.368333 | 1.501667 | 1.378333 | 1.413333 | 1.33 | 1.36 | 1.393333 | 1.383333 | 1.306667 | 1.41 | 1.461667 | 1.33191 | 1.575417 | 1.4195 | 1.3345 | 1.399017 | 1.345 | 1.291667 | 1.405
| Median |  | 1.41 | 1.495 | 1.43 | 1.445 | 1.360808 | 1.4595 | 1.395 | 1.3135 | 1.36 | 1.375 | 1.505 | 1.375 | 1.42 | 1.335 | 1.355 | 1.395 | 1.38 | 1.305 | 1.41 | 1.46 | 1.333048 | 1.577 | 1.4185 | 1.3361 | 1.3967 | 1.345 | 1.3 | 1.4
| Std Dev. |  | 0.01032796 | 0.03311596 | 0.02684852 | 0.005477226 | 0.01140144 | 0.03267823 | 0.03011091 | 0.01538397 | 0.01834848 | 0.01602082 | 0.03371449 | 0.01834848 | 0.03011091 | 0.04242641 | 0.0219089 | 0.02065591 | 0.01861899 | 0.01632993 | 0.006324555 | 0.03488075 | 0.006197174 | 0.02281319 | 0.01887591 | 0.01898162 | 0.0118187 | 0.01048809 | 0.05382069 | 0.0372827
| Rel.Std.Dev. |  | 0.7308% | 2.22% | 1.866% | 0.379% | 0.8393% | 2.245% | 2.146% | 1.175% | 1.351% | 1.171% | 2.245% | 1.331% | 2.13% | 3.19% | 1.611% | 1.482% | 1.346% | 1.25% | 0.4486% | 2.386% | 0.4653% | 1.448% | 1.33% | 1.422% | 0.8448% | 0.7798% | 4.167% | 2.654%
| PDM3 |  | 1.8% | 7.443% | 3.615% | 4.081% | -2.15% | 4.85% | 1.08% | -5.69% | -2.161% | -1.441% | 8.163% | -0.7205% | 1.8% | -4.202% | -2.041% | 0.3599% | -0.3604% | -5.883% | 1.56% | 5.282% | -4.064% | 13.48% | 2.245% | -3.878% | 0.7693% | -3.121% | -6.963% | 1.2%
| Z-Score (Absolute) |  | 0.29 | 1.61 | 0.71 | 0.82 | 0.63 | 1 | 0.12 | 1.46 | 0.64 | 0.47 | 1.77 | 0.3 | 0.29 | 1.11 | 0.61 | 0.05 | 0.22 | 1.51 | 0.23 | 1.1 | 1.08 | 3.01 | 0.39 | 1.04 | 0.05 | 0.86 | 1.76 | 0.15
| Analytical results for Sb in OREAS 279b (Certified Value 91 ppm) | [32 empty] | Certified
Sb | Round | Replicate | Lab | Lab | Lab | Lab | Lab | Lab | Lab | Lab | Lab | Lab | Lab | Lab | Lab | Lab | Lab | Lab | Lab | Lab | Lab | Lab | Lab | Lab | Lab | Lab | Lab | Lab | Lab | Lab | Lab |  |  | 1
| No | No | 4.01 | 4.02 | 4.03 | 4.04 | 4.05 | 4.06 | 4.07 | 4.08 | 4.09 | 4.10 | 4.11 | 4.12 | 4.13 | 4.15 | 4.18 | 4.19 | 4.20 | 4.21 | 4.22 | 4.24 | 4.27 | 4.28 | 4.29 | 4.30 | 4.32 | 4.33 | 4.38 | 4.39 | 4.40 |  |  | ppm
|  |  | AR*MS | AR*OES/MS | AR*OES/MS | AR*MS | AR*OES/MS | AR*OES/MS | AR*MS | AR*MS | AR*MS | AR*MS | AR*MS | AR*MS | AR*MS | AR*MS | AR*MS | AR*OES/MS | AR*OES/MS | AR*OES | AR*OES/MS | AR*OES | AR*MS | AR*MS | AR*OES | AR*MS | AR*OES/MS | AR*OES/MS | AR*OES/MS | AR*MS | AR*MS |  |  | 0
|  |  | 0.25g | 0.5g | 0.25g | 0.2g | 01g | 0.5g | 0.5g | 0.5g | 0.5g | 0.5g | 0.5g | 0.5g | 0.5g | 15g | 0.5g | 0.25g | 0.5g | 0.25g | 0.2g | 01g | 0.25g | 0.5g | 0.5g |  | 0.25g | 0.5g | 01g | 01g | 25g |  |  | 1
| 1 | 1 | 92.02 | 91.05 | 107.33 | 95.93 | 84.21485 | 86.1 | 93.1 | 90 | 90.1 | 83.5 | 89.4 | 88.9 | 100.5 | 90.76 | 88.1 | 80.43 | 96.2 | 94 | 90.12 | 91.7 | 78.6715 | 58 | 69 | 69.98726 | 92.75 | 75.62 | 96.4 | 89.6 | 95.34 |  |  | 1
| 1 | 2 | 88.1 | 92.92 | 104.5 | 94.96 | 80.13463 | 86.8 | 92.6 | 87 | 89.5 | 81.2 | 88.4 | 95.2 | 103.5 | 91.95 | 94 | 81.76 | 97.7 | 96 | 90.09 | 90.8 | 78.78765 | 61 | 69 | 74.26656 | 94.2 | 73.72 | 93.5 | 91.23 | 95.95 |  |  | 30
| 1 | 3 | 86.28 | 90.1 | 103.3 | 91.17 | 81.8275 | 89 | 94.3 | 88 | 91.1 | 92.4 | 90.1 | 90.1 | 103 | 92.35 | 90.2 | 79.94 | 96.6 | 97 | 90.92 | 90.2 | 78.42949 | 57.8 | 70 | 78.01022 | 92.1 | 75.56 | 97.6 | 94.57 | 92.6 |  |  | 16
| 1 | 4 | 90.81 | 94.48 | 103.46 | 91.33 | 79.06566 | 87.2 | 97.3 | 87 | 89.8 | 84.5 | 89.8 | 89.4 | 102 | 92.21 | 90.1 | 82.34 | 98.4 | 93 | 90.54 | 89.7 | 78.40912 | 57 | 69 | 74.80308 | 91.4 | 68.78 | 96.5 | 90.12 | 97.43 |  |  | 90.50018
| 1 | 5 | 88.08 | 92.87 | 102.24 | 93.67 | 84.19673 | 89.6 | 90.2 | 91 | 88.1 | 83.8 | 91.5 | 87.5 | 105.5 | 95 | 93.5 | 80.76 | 98.1 | 93 | 90.26 | 88.5 | 78.55295 | 57.4 | 71 | 81.60598 | 88.8 | 67.24 | 95.9 | 93.05 | 95.56 |  |  | 109
| 1 | 6 | 89.91 | 92.28 | 103.07 | 92.49 | 80.12782 | 87.8 | 96.7 | 91 | 89.7 | 84.6 | 89.2 | 88.3 | 101.5 | 93.25 | 90.2 | 80.54 | 96.4 | 91 | 90.23 | 87.4 | 78.95129 | 64.6 | 72 | 73.59356 | 93.65 | 71.44 | 93.4 | 91.98 | 93.91
| Mean |  | 89.2 | 92.28333 | 103.9833 | 93.25833 | 81.59453 | 87.75 | 94.03333 | 89 | 89.71667 | 85 | 89.73333 | 89.9 | 102.6667 | 92.58667 | 91.01667 | 80.96167 | 97.23333 | 94 | 90.36 | 89.71667 | 78.63367 | 59.3 | 70 | 75.37778 | 92.15 | 72.06 | 95.55 | 91.75833 | 95.13167
| Median |  | 89.005 | 92.575 | 103.38 | 93.08 | 80.98106 | 87.5 | 93.7 | 89 | 89.75 | 84.15 | 89.6 | 89.15 | 102.5 | 92.28 | 90.2 | 80.65 | 97.15 | 93.5 | 90.245 | 89.95 | 78.61223 | 57.9 | 69.5 | 74.53482 | 92.425 | 72.58 | 96.15 | 91.605 | 95.45
| Std Dev. |  | 2.099495 | 1.54032 | 1.793395 | 1.942827 | 2.207694 | 1.33529 | 2.663582 | 1.897367 | 0.9724539 | 3.828838 | 1.042433 | 2.745906 | 1.75119 | 1.428575 | 2.269288 | 0.9035578 | 0.9479803 | 2.19089 | 0.3173011 | 1.561303 | 0.2119686 | 2.960405 | 1.264911 | 3.988144 | 1.92873 | 3.522908 | 1.719011 | 1.857131 | 1.678135
| Rel.Std.Dev. |  | 2.354% | 1.669% | 1.725% | 2.083% | 2.706% | 1.522% | 2.833% | 2.132% | 1.084% | 4.505% | 1.162% | 3.054% | 1.706% | 1.543% | 2.493% | 1.116% | 0.975% | 2.331% | 0.3512% | 1.74% | 0.2696% | 4.992% | 1.807% | 5.291% | 2.093% | 4.889% | 1.799% | 2.024% | 1.764%
| PDM3 |  | -1.437% | 1.97% | 14.9% | 3.048% | -9.84% | -3.039% | 3.904% | -1.658% | -0.8658% | -6.078% | -0.8473% | -0.6632% | 13.44% | 2.306% | 0.5707% | -10.54% | 7.44% | 3.867% | -0.1549% | -0.8658% | -13.11% | -34.48% | -22.65% | -16.71% | 1.823% | -20.38% | 5.58% | 1.39% | 5.118%
| Z-Score (Absolute) |  | 0.12 | 0.39 | 2.32 | 0.55 | 1.37 | 0.35 | 0.68 | 0.15 | 0.03 | 0.81 | 0.03 | 0 | 2.1 | 0.44 | 0.18 | 1.47 | 1.21 | 0.67 | 0.08 | 0.03 | 1.85 | 5.03 | 3.27 | 2.39 | 0.37 | 2.93 | 0.93 | 0.31 | 0.86
| Analytical results for Sc in OREAS 279b (Certified Value 1.87 ppm) | [32 empty] | Certified
Sc | Round | Replicate | Lab | Lab | Lab | Lab | Lab | Lab | Lab | Lab | Lab | Lab | Lab | Lab | Lab | Lab | Lab | Lab | Lab | Lab | Lab | Lab | Lab | Lab | Lab | Lab | Lab | [6 empty] | 1
| No | No | 4.01 | 4.02 | 4.03 | 4.04 | 4.05 | 4.06 | 4.07 | 4.08 | 4.09 | 4.10 | 4.11 | 4.12 | 4.13 | 4.15 | 4.18 | 4.19 | 4.20 | 4.22 | 4.24 | 4.28 | 4.30 | 4.32 | 4.38 | 4.39 | 4.40 | [6 empty] | ppm
|  |  | AR*MS | AR*OES/MS | AR*OES/MS | AR*MS | AR*OES/MS | AR*OES/MS | AR*MS | AR*MS | AR*MS | AR*MS | AR*MS | AR*MS | AR*MS | AR*MS | AR*MS | AR*OES/MS | AR*OES/MS | AR*OES/MS | AR*OES | AR*MS | AR*MS | AR*OES/MS | AR*OES/MS | AR*MS | AR*MS | [6 empty] | 2
|  |  | 0.25g | 0.5g | 0.25g | 0.2g | 01g | 0.5g | 0.5g | 0.5g | 0.5g | 0.5g | 0.5g | 0.5g | 0.5g | 15g | 0.5g | 0.25g | 0.5g | 0.2g | 01g | 0.5g |  | 0.25g | 01g | 01g | 25g | [6 empty] | 3
| 1 | 1 | 1.9 | 2.1 | 2 | 1.9 | 1.865183 | 1.8 | 2.4 | 2.04 | 2 | 2.1 | 2.5 | 2 | 1.7 | 1.9 | 1.8 | 1.7 | 1.6 | 1.9 | 2.5 | 1.7 | 1.747388 | 1.6 | 2 | 2 | 2.1 | [6 empty] | 1
| 1 | 2 | 1.9 | 2.1 | 1.8 | 2 | 1.863173 | 1.7 | 2.4 | 2.09 | 2 | 2 | 2.4 | 2 | 1.7 | 1.8 | 2.1 | 1.8 | 1.6 | 1.7 | 2.5 | 1.7 | 2.215948 | 1.6 | 2 | 2.1 | 2.1 | [6 empty] | 31
| 1 | 3 | 1.9 | 2 | 1.9 | 1.9 | 1.831564 | 1.7 | 2.4 | 2.04 | 2 | 2 | 2.4 | 2.1 | 1.6 | 1.8 | 2 | 1.8 | 1.6 | 1.8 | 2.5 | 1.7 | 1.91606 | 1.55 | 2 | 2 | 1.9 | [6 empty] | 16
| 1 | 4 | 1.9 | 2.1 | 1.8 | 2 | 1.767488 | 2 | 2.5 | 1.94 | 2 | 2 | 2.4 | 2.1 | 1.6 | 2 | 1.8 | 1.7 | 1.6 | 1.7 | 2.5 | 1.6 | 2.13717 | 1.6 | 2 | 2.1 | 2.1 | [6 empty] | 1.874915
| 1 | 5 | 1.9 | 2 | 1.9 | 1.9 | 1.807626 | 1.7 | 2.4 | 2.12 | 2 | 2 | 2.4 | 2 | 1.7 | 2 | 2 | 1.8 | 1.7 | 1.9 | 2.5 | 1.6 | 2.280654 | 1.45 | 2 | 2.1 | 2 | [6 empty] | 110
| 1 | 6 | 1.8 | 2 | 1.9 | 2 | 1.909238 | 1.8 | 2.9 | 2.04 | 2 | 2.1 | 1.9 | 2.1 | 1.7 | 1.9 | 1.9 | 1.7 | 1.6 | 1.7 | 2.5 | 1.6 | 1.828308 | 1.55 | 2 | 2.1 | 2
| Mean |  | 1.883333 | 2.05 | 1.883333 | 1.95 | 1.840712 | 1.783333 | 2.5 | 2.045 | 2 | 2.033333 | 2.333333 | 2.05 | 1.666667 | 1.9 | 1.933333 | 1.75 | 1.616667 | 1.783333 | 2.5 | 1.65 | 2.020921 | 1.558333 | 2 | 2.066667 | 2.033333
| Median |  | 1.9 | 2.05 | 1.9 | 1.95 | 1.847369 | 1.75 | 2.4 | 2.04 | 2 | 2 | 2.4 | 2.05 | 1.7 | 1.9 | 1.95 | 1.75 | 1.6 | 1.75 | 2.5 | 1.65 | 2.026615 | 1.575 | 2 | 2.1 | 2.05
| Std Dev. |  | 0.04082483 | 0.05477226 | 0.07527727 | 0.05477226 | 0.04967745 | 0.1169045 | 0.2 | 0.06123724 | 0 | 0.05163978 | 0.2160247 | 0.05477226 | 0.05163978 | 0.08944272 | 0.121106 | 0.05477226 | 0.04082483 | 0.09831921 | 0 | 0.05477226 | 0.2199666 | 0.05845226 | 0 | 0.05163978 | 0.08164966
| Rel.Std.Dev. |  | 2.168% | 2.672% | 3.997% | 2.809% | 2.699% | 6.555% | 8% | 2.994% | 0% | 2.54% | 9.258% | 2.672% | 3.098% | 4.708% | 6.264% | 3.13% | 2.525% | 5.513% | 0% | 3.32% | 10.88% | 3.751% | 0% | 2.499% | 4.016%
| PDM3 |  | 0.449% | 9.338% | 0.449% | 4.005% | -1.824% | -4.885% | 33.34% | 9.072% | 6.672% | 8.449% | 24.45% | 9.338% | -11.11% | 1.338% | 3.116% | -6.662% | -13.77% | -4.885% | 33.34% | -12% | 7.787% | -16.89% | 6.672% | 10.23% | 8.449%
| Z-Score (Absolute) |  | 0.29 | 0.67 | 0.29 | 0.1 | 0.54 | 0.87 | 3.28 | 0.65 | NA | 0.58 | 2.31 | 0.67 | 1.54 | 0.19 | 0 | 1.06 | 1.83 | 0.87 | 3.28 | 1.64 | 0.51 | 2.17 | NA | 0.77 | 0.58
Results from laboratory 4.38 were removed due to their 1 ppm reading resolution.
| Analytical results for Se in OREAS 279b (Certified Value 1.59 ppm) | [32 empty] | Certified
Se | Round | Replicate | Lab | Lab | Lab | Lab | Lab | Lab | Lab | Lab | Lab | Lab | Lab | Lab | Lab | Lab | Lab | Lab | Lab | Lab | Lab | Lab | Lab | Lab | Lab | Lab | Lab | Lab | [5 empty] | 1
| No | No | 4.01 | 4.02 | 4.03 | 4.04 | 4.05 | 4.06 | 4.07 | 4.08 | 4.09 | 4.10 | 4.11 | 4.12 | 4.13 | 4.15 | 4.18 | 4.19 | 4.20 | 4.21 | 4.28 | 4.29 | 4.30 | 4.32 | 4.33 | 4.38 | 4.39 | 4.40 | [5 empty] | ppm
|  |  | AR*MS | AR*OES/MS | AR*OES/MS | AR*MS | AR*OES/MS | AR*OES/MS | AR*MS | AR*MS | AR*MS | AR*MS | AR*MS | AR*MS | AR*MS | AR*MS | AR*MS | AR*OES/MS | AR*OES/MS | AR*OES | AR*MS | AR*OES | AR*MS | AR*OES/MS | AR*OES/MS | AR*OES/MS | AR*MS | AR*MS | [5 empty] | 2
|  |  | 0.25g | 0.5g | 0.25g | 0.2g | 01g | 0.5g | 0.5g | 0.5g | 0.5g | 0.5g | 0.5g | 0.5g | 0.5g | 15g | 0.5g | 0.25g | 0.5g | 0.25g | 0.5g | 0.5g |  | 0.25g | 0.5g | 01g | 01g | 25g | [5 empty] | 2
| 1 | 1 | 2 | 1.4 | 1 | 1.5 | 1.447646 | 1.4 | 2.7 | 4.64 | 1.6 | 1.6 | 1.8 | 1.5 | 1.8 | 1.6 | 1.3 | 2 | 1.4 | 3.21 | < 0.1 | < 12 | 2.86036 | 2 | 1.73 | 2 | 1 | 1 | [5 empty] | 1
| 1 | 2 | 2 | 1.5 | 2 | 1.3 | 1.352167 | 1.6 | 2.3 | 4.29 | 1.5 | 1.5 | 1.6 | 1.8 | 1.5 | 1.4 | 1.4 | 2 | 1.4 | 3.15 | < 0.1 | < 12 | 2.867264 | 2 | 1.69 | 2 | 2 | 2 | [5 empty] | #N/A
| 1 | 3 | 2 | 1.4 | 2 | 1.4 | 1.650477 | 1.1 | 0.7 | 4.72 | 1.6 | 1.5 | 1.6 | 1.7 | 1.5 | 1.5 | 1.6 | 2 | 1.4 | 5.87 | < 0.1 | < 12 | 2.3033 | 1.8 | 1.6 | 2 | 2 | 2 | [5 empty] | 16
| 1 | 4 | 2 | 1.4 | 1 | 1.6 | 1.608425 | 1.4 | 1.8 | 4.33 | 1.7 | 1.6 | 1.7 | 1.7 | 1.6 | 1.6 | 1.5 | 2 | 1.4 | 4.89 | < 0.1 | < 12 | 2.168002 | 1.8 | 1.53 | 2 | 2 | 2 | [5 empty] | 1.592358
| 1 | 5 | 2 | 1.4 | 2 | 1.4 | 1.519807 | 1.5 | 0.3 | 4.56 | 1.4 | 1.5 | 1.7 | 1.7 | 2.1 | 1.6 | 2 | 2 | 1.5 | 7.73 | < 0.1 | < 12 | 0.8705199 | 1.9 | 1.45 | 2 | 2 | 2 | [5 empty] | 111
| 1 | 6 | 2 | 1.4 | 2 | 1.6 | 1.463681 | 1.3 | 2 | 4.44 | 1.6 | 1.5 | 1.7 | 1.5 | 1.9 | 1.5 | 1.5 | 2 | 1.4 | < 2 | < 0.1 | < 12 | 2.173352 | 2 | 1.51 | 2 | 2 | 2
| Mean |  | 2 | 1.416667 | 1.666667 | 1.466667 | 1.507034 | 1.383333 | 1.633333 | 4.496667 | 1.566667 | 1.533333 | 1.683333 | 1.65 | 1.733333 | 1.533333 | 1.55 | 2 | 1.416667 | 4.97 |  |  | 2.207133 | 1.916667 | 1.585 | 2 | 1.833333 | 1.833333
| Median |  | 2 | 1.4 | 2 | 1.45 | 1.491744 | 1.4 | 1.9 | 4.5 | 1.6 | 1.5 | 1.7 | 1.7 | 1.7 | 1.55 | 1.5 | 2 | 1.4 | 4.89 |  |  | 2.238326 | 1.95 | 1.565 | 2 | 2 | 2
| Std Dev. |  | 0 | 0.04082483 | 0.5163978 | 0.121106 | 0.1099175 | 0.1722401 | 0.9373722 | 0.172124 | 0.1032796 | 0.05163978 | 0.07527727 | 0.1224745 | 0.242212 | 0.08164966 | 0.2428992 | 0 | 0.04082483 | 1.926396 |  |  | 0.7295113 | 0.09831921 | 0.1087658 | 0 | 0.4082483 | 0.4082483
| Rel.Std.Dev. |  | 0% | 2.882% | 30.98% | 8.257% | 7.294% | 12.45% | 57.39% | 3.828% | 6.592% | 3.368% | 4.472% | 7.423% | 13.97% | 5.325% | 15.67% | 0% | 2.882% | 38.76% |  |  | 33.05% | 5.13% | 6.862% | 0% | 22.27% | 22.27%
| PDM3 |  | 25.6% | -11.03% | 4.667% | -7.893% | -5.358% | -13.13% | 2.573% | 182.4% | -1.613% | -3.707% | 5.713% | 3.62% | 8.853% | -3.707% | -2.66% | 25.6% | -11.03% | 212.1% |  |  | 38.61% | 20.37% | -0.4621% | 25.6% | 15.13% | 15.13%
| Z-Score (Absolute) |  | NA | 0.8 | NA | 0.55 | 0.35 | 0.97 | 0.29 | 14.77 | 0.05 | 0.21 | 0.54 | 0.38 | 0.8 | 0.21 | 0.13 | NA | 0.8 | 13.82 | 7.72 | 22.37 | 3.19 | 1.72 | 0.05 | NA | NA | NA
Results from laboratories 4.01, 4.03, 4.19, 4.38, 4.39 and 4.40 were removed due to their 1 ppm reading resolution.
| Analytical results for Sm in OREAS 279b (Indicative Value 1.57 ppm) | [32 empty] | Indicative
Sm | Round | Replicate | Lab | Lab | Lab | Lab | [27 empty] | 1
| No | No | 4.06 | 4.08 | 4.27 | 4.28 | [27 empty] | ppm
|  |  | AR*OES/MS | AR*MS | AR*MS | AR*MS | [27 empty] | 2
|  |  | 0.5g | 0.5g | 0.25g | 0.5g | [27 empty] | 2
| 1 | 1 | 1.7 | 1.8 | 1.670871 | 1.2 | [27 empty] | 1
| 1 | 2 | 1.4 | 1.86 | 1.656823 | 1.2 | [27 empty] | 32
| 1 | 3 | 1.3 | 1.81 | 1.722891 | 1.2 | [27 empty] | 16
| 1 | 4 | 1.7 | 1.82 | 1.625616 | 1.2 | [27 empty] | 1.567198
| 1 | 5 | 1.6 | 1.91 | 1.648297 | 1.2 | [27 empty] | 11
| 1 | 6 | 1.6 | 1.94 | 1.648248 | 1.2
| Mean |  | 1.55 | 1.856667 | 1.662124 | 1.2
| Median |  | 1.6 | 1.84 | 1.65256 | 1.2
| Std Dev. |  | 0.1643168 | 0.05750362 | 0.03320789 | 0
| Rel.Std.Dev. |  | 10.6% | 3.097% | 1.998% | 0%
| PDM3 |  | -1.097% | 18.47% | 6.057% | -23.43%
| Z-Score (Absolute) |  | 0.25 | 1.1 | 0.25 | 1.79
| Analytical results for Sn in OREAS 279b (Certified Value 0.82 ppm) | [32 empty] | Certified
Sn | Round | Replicate | Lab | Lab | Lab | Lab | Lab | Lab | Lab | Lab | Lab | Lab | Lab | Lab | Lab | Lab | Lab | Lab | Lab | Lab | Lab | Lab | Lab | Lab | [9 empty] | 1
| No | No | 4.01 | 4.02 | 4.03 | 4.04 | 4.05 | 4.06 | 4.07 | 4.08 | 4.09 | 4.10 | 4.11 | 4.12 | 4.13 | 4.19 | 4.20 | 4.22 | 4.24 | 4.28 | 4.30 | 4.38 | 4.39 | 4.40 | [9 empty] | ppm
|  |  | AR*MS | AR*OES/MS | AR*OES/MS | AR*MS | AR*OES/MS | AR*OES/MS | AR*MS | AR*MS | AR*MS | AR*MS | AR*MS | AR*MS | AR*MS | AR*OES/MS | AR*OES/MS | AR*OES/MS | AR*OES | AR*MS | AR*MS | AR*OES/MS | AR*MS | AR*MS | [9 empty] | 2
|  |  | 0.25g | 0.5g | 0.25g | 0.2g | 01g | 0.5g | 0.5g | 0.5g | 0.5g | 0.5g | 0.5g | 0.5g | 0.5g | 0.25g | 0.5g | 0.2g | 01g | 0.5g |  | 01g | 01g | 25g | [9 empty] | 3
| 1 | 1 | 0.8 | 0.9 | 1 | 0.7 | 0.8074098 | 0.8 | 1 | 0.75 | 0.8 | 0.8 | 0.9 | 0.8 | 0.8 | 0.9 | 0.7 | 0.7 | < 5 | 0.56 | 0.9541358 | 0.9 | 0.8 | 0.82 | [9 empty] | 1
| 1 | 2 | 0.8 | 0.9 | 1 | 0.8 | 0.7246594 | 0.76 | 0.9 | 0.79 | 0.7 | 0.7 | 0.9 | 1 | 0.8 | 0.8 | 0.8 | 0.8 | < 5 | 0.59 | 0.8362544 | 0.9 | 0.79 | 0.81 | [9 empty] | 16
| 1 | 3 | 0.8 | 0.8 | 1 | 0.8 | 0.6976104 | 0.74 | 0.9 | 0.79 | 0.7 | 0.8 | 0.9 | 0.8 | 0.8 | 1 | 0.7 | 0.8 | < 5 | 0.57 | 1.000493 | 1 | 0.85 | 0.79 | [9 empty] | 16
| 1 | 4 | 0.8 | 0.9 | 1 | 0.8 | 0.7816027 | 0.79 | 0.9 | 0.87 | 0.7 | 0.8 | 0.9 | 0.8 | 0.8 | 0.8 | 0.8 | 0.8 | < 5 | 0.59 | 0.9688328 | 0.9 | 0.84 | 0.75 | [9 empty] | 0.8193129
| 1 | 5 | 0.8 | 0.8 | 1 | 0.8 | 0.7407605 | 0.81 | 0.9 | 0.84 | 0.8 | 0.7 | 0.9 | 0.8 | 0.8 | 1 | 0.8 | 0.8 | < 5 | 0.56 | 1.326724 | 0.8 | 0.9 | 0.82 | [9 empty] | 112
| 1 | 6 | 0.8 | 0.8 | 1 | 0.8 | 0.7538181 | 0.78 | 0.7 | 0.79 | 0.8 | 0.7 | 0.7 | 0.8 | 0.9 | 0.9 | 0.8 | 0.8 | < 5 | 0.54 | 0.8034615 | 0.9 | 0.87 | 0.77
| Mean |  | 0.8 | 0.85 | 1 | 0.7833333 | 0.7509768 | 0.78 | 0.8833333 | 0.805 | 0.75 | 0.75 | 0.8666667 | 0.8333333 | 0.8166667 | 0.9 | 0.7666667 | 0.7833333 |  | 0.5683333 | 0.9816503 | 0.9 | 0.8416667 | 0.7933333
| Median |  | 0.8 | 0.85 | 1 | 0.8 | 0.7472893 | 0.785 | 0.9 | 0.79 | 0.75 | 0.75 | 0.9 | 0.8 | 0.8 | 0.9 | 0.8 | 0.8 |  | 0.565 | 0.9614843 | 0.9 | 0.845 | 0.8
| Std Dev. |  | 1.216188e-16 | 0.05477226 | 0 | 0.04082483 | 0.03943514 | 0.02607681 | 0.09831921 | 0.0427785 | 0.05477226 | 0.05477226 | 0.08164966 | 0.08164966 | 0.04082483 | 0.08944272 | 0.05163978 | 0.04082483 |  | 0.0194079 | 0.1861417 | 0.06324555 | 0.04167333 | 0.02875181
| Rel.Std.Dev. |  | 1.52e-14% | 6.444% | 0% | 5.212% | 5.251% | 3.343% | 11.13% | 5.314% | 7.303% | 7.303% | 9.421% | 9.798% | 4.999% | 9.938% | 6.736% | 5.212% |  | 3.415% | 18.96% | 7.027% | 4.951% | 3.624%
| PDM3 |  | -2.357% | 3.745% | 22.05% | -4.391% | -8.341% | -4.798% | 7.814% | -1.747% | -8.46% | -8.46% | 5.78% | 1.711% | -0.323% | 9.848% | -6.426% | -4.391% |  | -30.63% | 19.81% | 9.848% | 2.728% | -3.171%
| Z-Score (Absolute) |  | 0.07 | 0.67 | NA | 0.32 | 0.81 | 0.37 | 1.17 | 0 | 0.82 | 0.82 | 0.92 | 0.42 | 0.17 | 1.42 | 0.57 | 0.32 | 25.4 | 3.55 | 2.65 | 1.42 | 0.55 | 0.17
Results from laboratory 4.03 were removed due to their 0.1 ppm reading resolution.
| Analytical results for Sr in OREAS 279b (Certified Value 64 ppm) | [32 empty] | Certified
Sr | Round | Replicate | Lab | Lab | Lab | Lab | Lab | Lab | Lab | Lab | Lab | Lab | Lab | Lab | Lab | Lab | Lab | Lab | Lab | Lab | Lab | Lab | Lab | Lab | Lab | Lab | Lab | Lab | Lab |  |  |  |  | 1
| No | No | 4.01 | 4.02 | 4.03 | 4.04 | 4.05 | 4.06 | 4.07 | 4.08 | 4.09 | 4.10 | 4.11 | 4.12 | 4.13 | 4.15 | 4.18 | 4.19 | 4.20 | 4.21 | 4.22 | 4.24 | 4.27 | 4.28 | 4.30 | 4.32 | 4.38 | 4.39 | 4.40 |  |  |  |  | ppm
|  |  | AR*OES | AR*OES/MS | AR*OES/MS | AR*MS | AR*OES/MS | AR*OES/MS | AR*MS | AR*MS | AR*MS | AR*MS | AR*MS | AR*MS | AR*MS | AR*MS | AR*MS | AR*OES/MS | AR*OES/MS | AR*OES | AR*OES/MS | AR*OES | AR*OES | AR*OES | AR*MS | AR*OES/MS | AR*OES/MS | AR*MS | AR*MS |  |  |  |  | 0
|  |  | 0.25g | 0.5g | 0.25g | 0.2g | 01g | 0.5g | 0.5g | 0.5g | 0.5g | 0.5g | 0.5g | 0.5g | 0.5g | 15g | 0.5g | 0.25g | 0.5g | 0.25g | 0.2g | 01g | 0.25g | 0.5g |  | 0.25g | 01g | 01g | 25g |  |  |  |  | 1
| 1 | 1 | 63.3 | 70.6 | 62.6 | 56.4 | 63.98776 | 66.1 | 65.5 | 67 | 63.6 | 64.2 | 66.1 | 63.7 | 68.1 | 61.1 | 63 | 63.4 | 58.4 | 65 | 62.5 | 58.8 | 68.716 | 79 | 56.89599 | 61.5 | 63.2 | 62.32 | 66.58 |  |  |  |  | 1
| 1 | 2 | 63.8 | 71.3 | 60 | 56.4 | 64.43625 | 64.5 | 64.9 | 65 | 61.6 | 63 | 64.5 | 67.8 | 68.3 | 56.7 | 65 | 64.9 | 59.8 | 66 | 62.5 | 59.1 | 68.432 | 77 | 55.81348 | 62.5 | 64 | 63.33 | 65.51 |  |  |  |  | 17
| 1 | 3 | 62.6 | 68.6 | 60.2 | 56.4 | 65.31202 | 62.2 | 66.1 | 65 | 61.1 | 66.1 | 59.7 | 65.1 | 69.8 | 57.6 | 65 | 67.5 | 57.7 | 67 | 62.7 | 57.1 | 68.507 | 79 | 55.58608 | 61 | 63.9 | 65.2 | 62.07 |  |  |  |  | 16
| 1 | 4 | 63 | 71 | 59.5 | 56.1 | 63.85055 | 66.3 | 68.5 | 64 | 62.7 | 64.2 | 63.6 | 65.6 | 69.9 | 63.2 | 63 | 63.2 | 58.4 | 66 | 62.6 | 59.7 | 68.244 | 77 | 55.66838 | 60 | 62.7 | 64.23 | 64.72 |  |  |  |  | 64.00764
| 1 | 5 | 62.8 | 69.6 | 58.5 | 56.6 | 63.71265 | 67.8 | 65.8 | 67 | 63.2 | 63.8 | 64.2 | 63 | 71.1 | 64.3 | 64 | 67.4 | 59 | 67 | 62 | 58.4 | 68.486 | 77 | 56.07014 | 58.5 | 64 | 62.97 | 63.83 |  |  |  |  | 113
| 1 | 6 | 62.7 | 68.7 | 59.5 | 57.1 | 65.14008 | 67.4 | 71.2 | 66 | 62.5 | 64.5 | 64.8 | 64 | 71.3 | 57.8 | 64 | 64.2 | 57.8 | 65 | 62.2 | 57.4 | 68.916 | 76 | 55.84286 | 60.5 | 63.1 | 63.9 | 62.8
| Mean |  | 63.03333 | 69.96667 | 60.05 | 56.5 | 64.40655 | 65.71667 | 67 | 65.66667 | 62.45 | 64.3 | 63.81667 | 64.86667 | 69.75 | 60.11667 | 64 | 65.1 | 58.51667 | 66 | 62.41667 | 58.41667 | 68.55017 | 77.5 | 55.97949 | 60.66667 | 63.48333 | 63.65833 | 64.25167
| Median |  | 62.9 | 70.1 | 59.75 | 56.4 | 64.212 | 66.2 | 65.95 | 65.5 | 62.6 | 64.2 | 64.35 | 64.55 | 69.85 | 59.45 | 64 | 64.55 | 58.4 | 66 | 62.5 | 58.6 | 68.4965 | 77 | 55.82817 | 60.75 | 63.55 | 63.615 | 64.275
| Std Dev. |  | 0.4501851 | 1.170755 | 1.380942 | 0.334664 | 0.6818847 | 2.074046 | 2.4 | 1.21106 | 0.9481561 | 1.023719 | 2.181208 | 1.720078 | 1.347219 | 3.204632 | 0.8944272 | 1.918333 | 0.7859177 | 0.8944272 | 0.2639444 | 1.002829 | 0.234528 | 1.224745 | 0.478742 | 1.36626 | 0.556477 | 1.013379 | 1.689301
| Rel.Std.Dev. |  | 0.7142% | 1.673% | 2.3% | 0.5923% | 1.059% | 3.156% | 3.582% | 1.844% | 1.518% | 1.592% | 3.418% | 2.652% | 1.931% | 5.331% | 1.398% | 2.947% | 1.343% | 1.355% | 0.4229% | 1.717% | 0.3421% | 1.58% | 0.8552% | 2.252% | 0.8766% | 1.592% | 2.629%
| PDM3 |  | -1.522% | 9.31% | -6.183% | -11.73% | 0.6232% | 2.67% | 4.675% | 2.592% | -2.434% | 0.4568% | -0.2984% | 1.342% | 8.971% | -6.079% | -0.01194% | 1.707% | -8.579% | 3.113% | -2.486% | -8.735% | 7.097% | 21.08% | -12.54% | -5.22% | -0.8191% | -0.5457% | 0.3812%
| Z-Score (Absolute) |  | 0.38 | 2.34 | 1.55 | 2.95 | 0.16 | 0.67 | 1.18 | 0.65 | 0.61 | 0.12 | 0.07 | 0.34 | 2.26 | 1.53 | 0 | 0.43 | 2.15 | 0.79 | 0.62 | 2.19 | 1.79 | 5.3 | 3.15 | 1.31 | 0.2 | 0.13 | 0.1
| Analytical results for Ta in OREAS 279b (Certified Value < 0.01 ppm) | [32 empty] | Certified
Ta | Round | Replicate | Lab | Lab | Lab | Lab | Lab | Lab | Lab | Lab | Lab | Lab | Lab | Lab | Lab | Lab | Lab | Lab | Lab | Lab | Lab | Lab | [11 empty] | 1
| No | No | 4.01 | 4.02 | 4.03 | 4.04 | 4.05 | 4.06 | 4.07 | 4.08 | 4.09 | 4.10 | 4.11 | 4.12 | 4.13 | 4.19 | 4.20 | 4.28 | 4.30 | 4.38 | 4.39 | 4.40 | [11 empty] | ppm
|  |  | AR*MS | AR*OES/MS | AR*OES/MS | AR*MS | AR*OES/MS | AR*OES/MS | AR*MS | AR*MS | AR*MS | AR*MS | AR*MS | AR*MS | AR*MS | AR*OES/MS | AR*OES/MS | AR*MS | AR*MS | AR*OES/MS | AR*MS | AR*MS | [11 empty] | 3
|  |  | 0.25g | 0.5g | 0.25g | 0.2g | 01g | 0.5g | 0.5g | 0.5g | 0.5g | 0.5g | 0.5g | 0.5g | 0.5g | 0.25g | 0.5g | 0.5g |  | 01g | 01g | 25g | [11 empty] | 3
| 1 | 1 | < 0.01 | < 0.01 | < 0.05 | < 0.01 | < 0.05 | < 0.05 | < 0.01 | 0.02 | < 0.01 | < 0.01 | < 0.01 | < 0.01 | < 0.01 | < 0.05 | < 0.01 | 0.01 | < 0.01 | < 0.05 | < 0.01 | < 0.01 | [11 empty] | 1
| 1 | 2 | < 0.01 | < 0.01 | < 0.05 | < 0.01 | < 0.05 | < 0.05 | < 0.01 | 0.022 | < 0.01 | < 0.01 | < 0.01 | < 0.01 | < 0.01 | < 0.05 | < 0.01 | 0.01 | < 0.01 | < 0.05 | < 0.01 | < 0.01 | [11 empty] | 18
| 1 | 3 | < 0.01 | < 0.01 | < 0.05 | < 0.01 | < 0.05 | < 0.05 | < 0.01 | 0.022 | < 0.01 | < 0.01 | < 0.01 | < 0.01 | < 0.01 | 0.05 | < 0.01 | 0.01 | < 0.01 | < 0.05 | < 0.01 | < 0.01 | [11 empty] | 16
| 1 | 4 | < 0.01 | < 0.01 | < 0.05 | < 0.01 | < 0.05 | < 0.05 | < 0.01 | 0.019 | < 0.01 | < 0.01 | < 0.01 | < 0.01 | < 0.01 | < 0.05 | < 0.01 | 0.02 | < 0.01 | < 0.05 | < 0.01 | < 0.01 | [11 empty] | < 0.01
| 1 | 5 | < 0.01 | < 0.01 | < 0.05 | < 0.01 | < 0.05 | < 0.05 | < 0.01 | 0.019 | < 0.01 | < 0.01 | < 0.01 | < 0.01 | < 0.01 | < 0.05 | < 0.01 | 0.01 | 0.01861533 | < 0.05 | < 0.01 | < 0.01 | [11 empty] | 114
| 1 | 6 | < 0.01 | < 0.01 | < 0.05 | < 0.01 | < 0.05 | < 0.05 | 0.01 | 0.021 | < 0.01 | < 0.01 | < 0.01 | < 0.01 | < 0.01 | < 0.05 | < 0.01 | 0.01 | < 0.01 | < 0.05 | < 0.01 | < 0.01
| Mean | [7 empty] | 0.01 | 0.0205 | [5 empty] | 0.05 |  | 0.01166667 | 0.01861533
| Median | [7 empty] | 0.01 | 0.0205 | [5 empty] | 0.05 |  | 0.01 | 0.01861533
| Std Dev. | [8 empty] | 0.001378405 | [7 empty] | 0.004082483
| Rel.Std.Dev. | [8 empty] | 6.724% | [7 empty] | 34.99%
PDM3
| Z-Score (Absolute) |  | NA | NA | NA | NA | NA | NA | NA | NA | NA | NA | NA | NA | NA | NA | NA | NA | NA | NA | NA | NA
| Analytical results for Tb in OREAS 279b (Certified Value 0.22 ppm) | [32 empty] | Certified
Tb | Round | Replicate | Lab | Lab | Lab | Lab | Lab | Lab | Lab | Lab | [23 empty] | 1
| No | No | 4.01 | 4.03 | 4.06 | 4.08 | 4.19 | 4.22 | 4.27 | 4.28 | [23 empty] | ppm
|  |  | AR*MS | AR*OES/MS | AR*OES/MS | AR*MS | AR*OES/MS | AR*OES/MS | AR*MS | AR*MS | [23 empty] | 2
|  |  | 0.25g | 0.25g | 0.5g | 0.5g | 0.25g | 0.2g | 0.25g | 0.5g | [23 empty] | 3
| 1 | 1 | 0.24 | 0.22 | 0.2 | 0.21 | 0.22 | 0.2 | 0.2200029 | 0.15 | [23 empty] | 1
| 1 | 2 | 0.23 | 0.21 | 0.2 | 0.25 | 0.21 | 0.2 | 0.2417811 | 0.16 | [23 empty] | 19
| 1 | 3 | 0.23 | 0.21 | 0.2 | 0.22 | 0.22 | 0.2 | 0.2287879 | 0.14 | [23 empty] | 16
| 1 | 4 | 0.24 | 0.21 | 0.2 | 0.22 | 0.22 | 0.2 | 0.2228445 | 0.15 | [23 empty] | 0.2233183
| 1 | 5 | 0.23 | 0.35 | 0.2 | 0.23 | 0.21 | 0.2 | 0.2335104 | 0.16 | [23 empty] | 115
| 1 | 6 | 0.23 | 0.24 | 0.2 | 0.22 | 0.21 | 0.2 | 0.2346216 | 0.15
| Mean |  | 0.2333333 | 0.24 | 0.2 | 0.225 | 0.215 | 0.2 | 0.2302581 | 0.1516667
| Median |  | 0.23 | 0.215 | 0.2 | 0.22 | 0.215 | 0.2 | 0.2311491 | 0.15
| Std Dev. |  | 0.005163978 | 0.0551362 | 3.040471e-17 | 0.01378405 | 0.005477226 | 3.040471e-17 | 0.008058418 | 0.007527727
| Rel.Std.Dev. |  | 2.213% | 22.97% | 1.52e-14% | 6.126% | 2.548% | 1.52e-14% | 3.5% | 4.963%
| PDM3 |  | 4.485% | 7.47% | -10.44% | 0.7531% | -3.725% | -10.44% | 3.108% | -32.08%
| Z-Score (Absolute) |  | 0.43 | 0.92 | NA | 0.2 | 0.94 | NA | 0.2 | 5.67
Results from laboratories 4.06 and 4.22 were removed due to their 0.1 ppm reading resolution.
| Analytical results for Te in OREAS 279b (Certified Value 1.1 ppm) | [32 empty] | Certified
Te | Round | Replicate | Lab | Lab | Lab | Lab | Lab | Lab | Lab | Lab | Lab | Lab | Lab | Lab | Lab | Lab | Lab | Lab | Lab | Lab | Lab | Lab | Lab | Lab | Lab | Lab | Lab | [6 empty] | 1
| No | No | 4.01 | 4.02 | 4.03 | 4.04 | 4.05 | 4.06 | 4.07 | 4.08 | 4.09 | 4.10 | 4.11 | 4.12 | 4.13 | 4.15 | 4.18 | 4.19 | 4.20 | 4.28 | 4.29 | 4.30 | 4.32 | 4.33 | 4.38 | 4.39 | 4.40 | [6 empty] | ppm
|  |  | AR*MS | AR*OES/MS | AR*OES/MS | AR*MS | AR*OES/MS | AR*OES/MS | AR*MS | AR*MS | AR*MS | AR*MS | AR*MS | AR*MS | AR*MS | AR*MS | AR*MS | AR*OES/MS | AR*OES/MS | AR*MS | AR*OES | AR*MS | AR*OES/MS | AR*OES/MS | AR*OES/MS | AR*MS | AR*MS | [6 empty] | 2
|  |  | 0.25g | 0.5g | 0.25g | 0.2g | 01g | 0.5g | 0.5g | 0.5g | 0.5g | 0.5g | 0.5g | 0.5g | 0.5g | 15g | 0.5g | 0.25g | 0.5g | 0.5g | 0.5g |  | 0.25g | 0.5g | 01g | 01g | 25g | [6 empty] | 3
| 1 | 1 | 1.14 | 1.19 | 1.21 | 1.02 | 1.095178 | 1.16 | 1.22 | 0.57 | 1.09 | 1.09 | 1.22 | 1.18 | 0.99 | 1.11 | 1 | 1.14 | 1.13 | 0.87 | < 26 | 0.6835842 | 0.8 | 0.87 | 1.19 | 1.1 | 1.2 | [6 empty] | 1
| 1 | 2 | 1.15 | 1.21 | 1.12 | 1.05 | 0.9623027 | 1.12 | 1.71 | 0.58 | 1.06 | 1.03 | 1.22 | 1.15 | 1.05 | 1.06 | 1.2 | 1.16 | 1.19 | 0.94 | < 26 | 0.7690684 | 0.9 | 0.98 | 1.17 | 1.1 | 1.2 | [6 empty] | 20
| 1 | 3 | 1.07 | 1.2 | 1.08 | 1.07 | 0.9731186 | 1.15 | 2.52 | 0.58 | 1.05 | 1.16 | 1.24 | 1.19 | 1.22 | 1.07 | 1 | 1.06 | 0.98 | 0.94 | < 26 | 0.6495405 | 0.85 | 1.02 | 1.22 | 1.1 | 1.1 | [6 empty] | 16
| 1 | 4 | 1.17 | 1.18 | 1.09 | 0.96 | 1.087636 | 1.11 | 1.73 | 0.62 | 1.07 | 1.09 | 1.24 | 1.19 | 1.11 | 1.17 | 1.1 | 1.19 | 1.17 | 0.91 | < 26 | 0.7367508 | 0.85 | 0.88 | 1.14 | 1.1 | 1.2 | [6 empty] | 1.100176
| 1 | 5 | 1.19 | 1.16 | 1.06 | 1.07 | 1.088673 | 1.21 | 1.03 | 0.61 | 1.06 | 1.04 | 1.26 | 1.12 | 1.1 | 1.16 | 1 | 1.05 | 1.03 | 0.98 | < 26 | 0.8973645 | 0.9 | 0.9 | 1.17 | 1.1 | 1.2 | [6 empty] | 116
| 1 | 6 | 1.17 | 1.14 | 0.95 | 1.1 | 1.014187 | 1.12 | 0.95 | 0.63 | 1.14 | 1.16 | 1.23 | 1.15 | 1.13 | 1.07 | 1 | 1.22 | 1.07 | 0.95 | < 26 | 0.7278617 | 0.85 | 0.9 | 1.19 | 1.1 | 1.1
| Mean |  | 1.148333 | 1.18 | 1.085 | 1.045 | 1.036849 | 1.145 | 1.526667 | 0.5983333 | 1.078333 | 1.095 | 1.235 | 1.163333 | 1.1 | 1.106667 | 1.05 | 1.136667 | 1.095 | 0.9316667 |  | 0.7440283 | 0.8583333 | 0.925 | 1.18 | 1.1 | 1.166667
| Median |  | 1.16 | 1.185 | 1.085 | 1.06 | 1.050912 | 1.135 | 1.465 | 0.595 | 1.065 | 1.09 | 1.235 | 1.165 | 1.105 | 1.09 | 1 | 1.15 | 1.1 | 0.94 |  | 0.7323063 | 0.85 | 0.9 | 1.18 | 1.1 | 1.2
| Std Dev. |  | 0.04215052 | 0.02607681 | 0.08455767 | 0.04929503 | 0.06131817 | 0.0372827 | 0.5890557 | 0.02483277 | 0.03311596 | 0.05612486 | 0.01516575 | 0.02804758 | 0.07745967 | 0.04844241 | 0.083666 | 0.06889606 | 0.08240146 | 0.03763863 |  | 0.08606366 | 0.03763863 | 0.06058052 | 0.02683282 | 2.432377e-16 | 0.05163978
| Rel.Std.Dev. |  | 3.671% | 2.21% | 7.793% | 4.717% | 5.914% | 3.256% | 38.58% | 4.15% | 3.071% | 5.126% | 1.228% | 2.411% | 7.042% | 4.377% | 7.968% | 6.061% | 7.525% | 4.04% |  | 11.57% | 4.385% | 6.549% | 2.274% | 2.211e-14% | 4.426%
| PDM3 |  | 4.377% | 7.256% | -1.379% | -5.015% | -5.756% | 4.074% | 38.77% | -45.61% | -1.985% | -0.4705% | 12.25% | 5.741% | -0.01598% | 0.59% | -4.561% | 3.317% | -0.4705% | -15.32% |  | -32.37% | -21.98% | -15.92% | 7.256% | -0.01598% | 6.044%
| Z-Score (Absolute) |  | 0.61 | 0.98 | 0.15 | 0.63 | 0.72 | 0.57 | 5.12 | 5.95 | 0.23 | 0.03 | 1.64 | 0.78 | 0.03 | 0.11 | 0.57 | 0.47 | 0.03 | 1.98 | NA | 4.21 | 2.85 | 2.06 | 0.98 | 0.03 | 0.82
| Analytical results for Th in OREAS 279b (Certified Value 3.25 ppm) | [32 empty] | Certified
Th | Round | Replicate | Lab | Lab | Lab | Lab | Lab | Lab | Lab | Lab | Lab | Lab | Lab | Lab | Lab | Lab | Lab | Lab | Lab | Lab | Lab | Lab | Lab | Lab | Lab | Lab | Lab | [6 empty] | 1
| No | No | 4.01 | 4.02 | 4.03 | 4.04 | 4.05 | 4.06 | 4.07 | 4.08 | 4.09 | 4.10 | 4.11 | 4.12 | 4.13 | 4.15 | 4.18 | 4.19 | 4.20 | 4.24 | 4.27 | 4.28 | 4.30 | 4.32 | 4.38 | 4.39 | 4.40 | [6 empty] | ppm
|  |  | AR*MS | AR*OES/MS | AR*OES/MS | AR*MS | AR*OES/MS | AR*OES/MS | AR*MS | AR*MS | AR*MS | AR*MS | AR*MS | AR*MS | AR*MS | AR*MS | AR*MS | AR*OES/MS | AR*OES/MS | AR*OES | AR*MS | AR*MS | AR*MS | AR*OES/MS | AR*OES/MS | AR*MS | AR*MS | [6 empty] | 2
|  |  | 0.25g | 0.5g | 0.25g | 0.2g | 01g | 0.5g | 0.5g | 0.5g | 0.5g | 0.5g | 0.5g | 0.5g | 0.5g | 15g | 0.5g | 0.25g | 0.5g | 01g | 0.25g | 0.5g |  | 0.25g | 01g | 01g | 25g | [6 empty] | 2
| 1 | 1 | 3.27 | 3.3 | 3.6 | 2.9 | 3.506591 | 3.5 | 4.4 | 3.58 | 2.9 | 3.1 | 3.6 | 3.1 | 3.3 | 3.3 | 3 | 3.4 | 3 | < 5 | 2.582426 | 3.74 | 3.120948 | 2.5 | 3.54 | 3.57 | 3.41 | [6 empty] | 1
| 1 | 2 | 3.39 | 3.3 | 3.3 | 3.1 | 3.250272 | 3.4 | 4.3 | 3.79 | 2.9 | 3 | 3.6 | 3.3 | 3.3 | 3.1 | 3.3 | 3.4 | 3.1 | < 5 | 2.535216 | 3.69 | 3.069634 | 2.55 | 3.57 | 3.59 | 3.38 | [6 empty] | 21
| 1 | 3 | 3.24 | 3.3 | 3.8 | 3 | 3.505014 | 3.5 | 4.5 | 3.7 | 2.9 | 3.4 | 3.5 | 3.1 | 3.4 | 3.1 | 3.2 | 3.4 | 3 | < 5 | 2.591126 | 3.68 | 2.98525 | 2.4 | 3.59 | 3.59 | 3.2 | [6 empty] | 16
| 1 | 4 | 3.26 | 3.4 | 3.4 | 3 | 3.339886 | 3.6 | 4.6 | 3.61 | 2.8 | 3 | 3.7 | 3.1 | 3.4 | 3.4 | 3.1 | 3.4 | 3 | < 5 | 2.583201 | 3.62 | 3.030261 | 2.45 | 3.52 | 3.57 | 3.29 | [6 empty] | 3.252519
| 1 | 5 | 3.22 | 3.3 | 4.4 | 3 | 3.351398 | 3.6 | 4.3 | 3.8 | 2.9 | 3 | 3.8 | 3.1 | 3.4 | 3.4 | 3.3 | 3.4 | 3.1 | < 5 | 2.573781 | 3.67 | 2.983574 | 2.25 | 3.56 | 3.54 | 3.25 | [6 empty] | 117
| 1 | 6 | 3.25 | 3.3 | 3.7 | 2.8 | 3.426665 | 3.6 | 2.4 | 3.72 | 2.9 | 3 | 2.9 | 3.1 | 3.4 | 3.1 | 3.1 | 3.4 | 3.1 | < 5 | 2.610864 | 3.55 | 3.051465 | 2.4 | 3.47 | 3.6 | 3.18
| Mean |  | 3.271667 | 3.316667 | 3.7 | 2.966667 | 3.396638 | 3.533333 | 4.083333 | 3.7 | 2.883333 | 3.083333 | 3.516667 | 3.133333 | 3.366667 | 3.233333 | 3.166667 | 3.4 | 3.05 |  | 2.579436 | 3.658333 | 3.040189 | 2.425 | 3.541667 | 3.576667 | 3.285
| Median |  | 3.255 | 3.3 | 3.65 | 3 | 3.389032 | 3.55 | 4.35 | 3.71 | 2.9 | 3 | 3.6 | 3.1 | 3.4 | 3.2 | 3.15 | 3.4 | 3.05 |  | 2.582814 | 3.675 | 3.040863 | 2.425 | 3.55 | 3.58 | 3.27
| Std Dev. |  | 0.06047038 | 0.04082483 | 0.3898718 | 0.1032796 | 0.1014172 | 0.08164966 | 0.8328665 | 0.09055385 | 0.04082483 | 0.1602082 | 0.3188521 | 0.08164966 | 0.05163978 | 0.1505545 | 0.121106 | 0 | 0.05477226 |  | 0.02503942 | 0.06554896 | 0.05260874 | 0.1036822 | 0.04262237 | 0.02160247 | 0.09396808
| Rel.Std.Dev. |  | 1.848% | 1.231% | 10.54% | 3.481% | 2.986% | 2.311% | 20.4% | 2.447% | 1.416% | 5.196% | 9.067% | 2.606% | 1.534% | 4.656% | 3.824% | 0% | 1.796% |  | 0.9707% | 1.792% | 1.73% | 4.276% | 1.203% | 0.604% | 2.861%
| PDM3 |  | 0.5887% | 1.972% | 13.76% | -8.789% | 4.431% | 8.634% | 25.54% | 13.76% | -11.35% | -5.202% | 8.121% | -3.664% | 3.51% | -0.5899% | -2.64% | 4.534% | -6.227% |  | -20.69% | 12.48% | -6.528% | -25.44% | 8.89% | 9.966% | 0.9987%
| Z-Score (Absolute) |  | 0.04 | 0.09 | 1.14 | 0.88 | 0.31 | 0.68 | 2.2 | 1.14 | 1.11 | 0.56 | 0.64 | 0.42 | 0.22 | 0.14 | 0.33 | 0.32 | 0.65 | 2.16 | 1.94 | 1.03 | 0.67 | 2.37 | 0.71 | 0.8 | 0
| Analytical results for Ti in OREAS 279b (Certified Value 0.013 wt.%) | [32 empty] | Certified
Ti | Round | Replicate | Lab | Lab | Lab | Lab | Lab | Lab | Lab | Lab | Lab | Lab | Lab | Lab | Lab | Lab | Lab | Lab | Lab | Lab | Lab | Lab | Lab | Lab | Lab | Lab | Lab | Lab | Lab |  |  |  |  | 1
| No | No | 4.01 | 4.02 | 4.03 | 4.04 | 4.05 | 4.06 | 4.07 | 4.08 | 4.09 | 4.10 | 4.11 | 4.12 | 4.13 | 4.15 | 4.18 | 4.19 | 4.20 | 4.21 | 4.22 | 4.24 | 4.27 | 4.28 | 4.30 | 4.32 | 4.38 | 4.39 | 4.40 |  |  |  |  | wt.%
|  |  | AR*OES | AR*OES/MS | AR*OES/MS | AR*MS | AR*OES/MS | AR*OES/MS | AR*OES | AR*MS | AR*MS | AR*MS | AR*MS | AR*MS | AR*MS | AR*MS | AR*MS | AR*OES/MS | AR*OES/MS | AR*OES | AR*OES/MS | AR*OES | AR*OES | AR*OES | AR*OES | AR*OES/MS | AR*OES/MS | AR*MS | AR*MS |  |  |  |  | 3
|  |  | 0.25g | 0.5g | 0.25g | 0.2g | 01g | 0.5g | 0.5g | 0.5g | 0.5g | 0.5g | 0.5g | 0.5g | 0.5g | 15g | 0.5g | 0.25g | 0.5g | 0.25g | 0.2g | 01g | 0.25g | 0.5g | 0.5g | 0.25g | 01g | 01g | 25g |  |  |  |  | 3
| 1 | 1 | 0.015 | 0.011 | 0.01 | 0.015 | 0.01784256 | 0.01 | < 0.01 | 0.012 | 0.013 | 0.013 | 0.014 | 0.014 | 0.018 | 0.012 | 0.012 | 0.01 | 0.01 | 0.0117 | 0.02 | 0.02 | 0.015913 | 0.0102 | 0.016 | 0.0117 | 0.0151 | 0.0156 | 0.0131 |  |  |  |  | 1
| 1 | 2 | 0.015 | 0.011 | 0.01 | 0.016 | 0.01715779 | 0.01 | 0.01 | 0.012 | 0.013 | 0.014 | 0.014 | 0.013 | 0.017 | 0.011 | 0.013 | 0.01 | 0.01 | 0.0121 | 0.02 | 0.02 | 0.015789 | 0.0102 | 0.016 | 0.0116 | 0.0153 | 0.0166 | 0.0134 |  |  |  |  | 22
| 1 | 3 | 0.015 | 0.011 | 0.01 | 0.014 | 0.01710579 | 0.01 | 0.01 | 0.012 | 0.013 | 0.013 | 0.013 | 0.014 | 0.017 | 0.011 | 0.013 | 0.01 | 0.01 | 0.0124 | 0.02 | 0.02 | 0.015686 | 0.0102 | 0.018 | 0.01115 | 0.0149 | 0.0159 | 0.0129 |  |  |  |  | 16
| 1 | 4 | 0.015 | 0.012 | 0.01 | 0.015 | 0.01485757 | 0.01 | 0.01 | 0.012 | 0.013 | 0.014 | 0.013 | 0.014 | 0.018 | 0.013 | 0.012 | 0.01 | 0.01 | 0.0118 | 0.02 | 0.02 | 0.015792 | 0.0108 | 0.016 | 0.0117 | 0.0153 | 0.0155 | 0.0135 |  |  |  |  | 0.01304616
| 1 | 5 | 0.015 | 0.012 | 0.01 | 0.015 | 0.01483656 | 0.01 | 0.01 | 0.012 | 0.013 | 0.013 | 0.014 | 0.014 | 0.018 | 0.013 | 0.012 | 0.01 | 0.01 | 0.0124 | 0.02 | 0.02 | 0.016125 | 0.0108 | 0.017 | 0.0109 | 0.0158 | 0.0152 | 0.0135 |  |  |  |  | 118
| 1 | 6 | 0.015 | 0.012 | 0.01 | 0.015 | 0.01680715 | 0.01 | 0.01 | 0.012 | 0.013 | 0.014 | 0.013 | 0.014 | 0.017 | 0.012 | 0.013 | 0.01 | 0.01 | 0.011 | 0.02 | 0.02 | 0.016045 | 0.0102 | 0.016 | 0.0117 | 0.0152 | 0.0151 | 0.0129
| Mean |  | 0.015 | 0.0115 | 0.01 | 0.015 | 0.01643457 | 0.01 | 0.01 | 0.012 | 0.013 | 0.0135 | 0.0135 | 0.01383333 | 0.0175 | 0.012 | 0.0125 | 0.01 | 0.01 | 0.0119 | 0.02 | 0.02 | 0.01589167 | 0.0104 | 0.0165 | 0.01145833 | 0.01526667 | 0.01565 | 0.01321667
| Median |  | 0.015 | 0.0115 | 0.01 | 0.015 | 0.01695647 | 0.01 | 0.01 | 0.012 | 0.013 | 0.0135 | 0.0135 | 0.014 | 0.0175 | 0.012 | 0.0125 | 0.01 | 0.01 | 0.01195 | 0.02 | 0.02 | 0.0158525 | 0.0102 | 0.016 | 0.01165 | 0.01525 | 0.01555 | 0.01325
| Std Dev. |  | 0 | 0.0005477226 | 0 | 0.0006324555 | 0.00127557 | 0 | 0 | 1.900294e-18 | 0 | 0.0005477226 | 0.0005477226 | 0.0004082483 | 0.0005477226 | 0.0008944272 | 0.0005477226 | 0 | 0 | 0.0005291503 | 0 | 0 | 0.0001680377 | 0.0003098387 | 0.00083666 | 0.000347011 | 0.0003011091 | 0.0005468089 | 0.0002857738
| Rel.Std.Dev. |  | 0% | 4.763% | 0% | 4.216% | 7.762% | 0% | 0% | 1.584e-14% | 0% | 4.057% | 4.057% | 2.951% | 3.13% | 7.454% | 4.382% | 0% | 0% | 4.447% | 0% | 0% | 1.057% | 2.979% | 5.071% | 3.028% | 1.972% | 3.494% | 2.162%
| PDM3 |  | 14.98% | -11.85% | -23.35% | 14.98% | 25.97% | -23.35% | -23.35% | -8.019% | -0.3538% | 3.479% | 3.479% | 6.034% | 34.14% | -8.019% | -4.186% | -23.35% | -23.35% | -8.785% | 53.3% | 53.3% | 21.81% | -20.28% | 26.47% | -12.17% | 17.02% | 19.96% | 1.307%
| Z-Score (Absolute) |  | 0.59 | 0.56 | 1.06 | 0.59 | 1.06 | 1.06 | 1.33 | 0.4 | 0.07 | 0.09 | 0.09 | 0.2 | 1.41 | 0.4 | 0.24 | 1.06 | 1.06 | 0.43 | 2.23 | 2.23 | 0.88 | 0.93 | 1.08 | 0.58 | 0.67 | 0.8 | 0
| Analytical results for Tl in OREAS 279b (Certified Value 16.7 ppm) | [32 empty] | Certified
Tl | Round | Replicate | Lab | Lab | Lab | Lab | Lab | Lab | Lab | Lab | Lab | Lab | Lab | Lab | Lab | Lab | Lab | Lab | Lab | Lab | Lab | Lab | Lab | Lab | Lab | Lab | Lab | [6 empty] | 1
| No | No | 4.01 | 4.02 | 4.03 | 4.04 | 4.05 | 4.06 | 4.07 | 4.08 | 4.09 | 4.10 | 4.11 | 4.12 | 4.13 | 4.15 | 4.18 | 4.19 | 4.20 | 4.22 | 4.24 | 4.30 | 4.32 | 4.33 | 4.38 | 4.39 | 4.40 | [6 empty] | ppm
|  |  | AR*MS | AR*OES/MS | AR*OES/MS | AR*MS | AR*OES/MS | AR*OES/MS | AR*MS | AR*MS | AR*MS | AR*MS | AR*MS | AR*MS | AR*MS | AR*MS | AR*MS | AR*OES/MS | AR*OES/MS | AR*OES/MS | AR*OES | AR*MS | AR*OES/MS | AR*OES/MS | AR*OES/MS | AR*MS | AR*MS | [6 empty] | 1
|  |  | 0.25g | 0.5g | 0.25g | 0.2g | 01g | 0.5g | 0.5g | 0.5g | 0.5g | 0.5g | 0.5g | 0.5g | 0.5g | 15g | 0.5g | 0.25g | 0.5g | 0.2g | 01g |  | 0.25g | 0.5g | 01g | 01g | 25g | [6 empty] | 2
| 1 | 1 | 16.65 | 17.81 | 17.8 | 14.82 | 16.07338 | 15.2 | 17.8 | 15.02 | 15.6 | 16.2 | 18.1 | 17.25 | 13.55 | 16.63 | 16.5 | 16.73 | 18.1 | 17.79 | 11.8 | 15.25299 | 16.15 | 18.338 | 17.7 | 17.5 | 19.16 | [6 empty] | 1
| 1 | 2 | 16.62 | 18.01 | 17.04 | 14.78 | 15.77752 | 14.8 | 17.6 | 15.27 | 15.25 | 16.05 | 17.2 | 18.5 | 14.65 | 16.47 | 17.5 | 17.02 | 18.5 | 17.79 | 12.4 | 15.53583 | 16.25 | 17.252 | 17.4 | 17.91 | 18.75 | [6 empty] | 23
| 1 | 3 | 16.34 | 17.4 | 16.88 | 14.94 | 15.72871 | 15.8 | 17.9 | 15.48 | 15.35 | 16.8 | 16.75 | 17.25 | 14.45 | 16.42 | 17.5 | 16.65 | 18 | 17.76 | 12.4 | 15.00889 | 16.05 | 16.627 | 17.6 | 18.02 | 17.81 | [6 empty] | 16
| 1 | 4 | 16.6 | 17.85 | 16.94 | 14.96 | 15.96974 | 15.4 | 18 | 14.77 | 15.1 | 16.25 | 18.5 | 17.8 | 14.95 | 17.09 | 17.3 | 16.86 | 17.5 | 17.81 | 11.6 | 15.15147 | 15.75 | 16.22 | 17.3 | 17.92 | 18.29 | [6 empty] | 16.67782
| 1 | 5 | 16.58 | 17.63 | 16.86 | 15.3 | 15.482 | 15.7 | 17.5 | 15.59 | 15.6 | 15.85 | 17.8 | 17.25 | 15.15 | 17.3 | 17.6 | 17.05 | 18.3 | 17.73 | 11.4 | 14.45944 | 15.7 | 16.527 | 17.9 | 17.58 | 17.95 | [6 empty] | 119
| 1 | 6 | 16.64 | 17.31 | 16.78 | 15.4 | 15.61474 | 15.7 | 21.4 | 15.65 | 15.55 | 16.1 | 16.9 | 17.55 | 14.95 | 16.65 | 16.5 | 16.66 | 18.1 | 17.78 | 12 | 15.36431 | 15.75 | 17.323 | 17.4 | 18.2 | 17.84
| Mean |  | 16.57167 | 17.66833 | 17.05 | 15.03333 | 15.77435 | 15.43333 | 18.36667 | 15.29667 | 15.40833 | 16.20833 | 17.54167 | 17.6 | 14.61667 | 16.76 | 17.15 | 16.82833 | 18.08333 | 17.77667 | 11.93333 | 15.12882 | 15.94167 | 17.04783 | 17.55 | 17.855 | 18.3
| Median |  | 16.61 | 17.72 | 16.91 | 14.95 | 15.75312 | 15.55 | 17.85 | 15.375 | 15.45 | 16.15 | 17.5 | 17.4 | 14.8 | 16.64 | 17.4 | 16.795 | 18.1 | 17.785 | 11.9 | 15.20223 | 15.9 | 16.9395 | 17.5 | 17.915 | 18.12
| Std Dev. |  | 0.1163472 | 0.2726475 | 0.3775182 | 0.256645 | 0.2193771 | 0.3829708 | 1.497554 | 0.3461599 | 0.2083667 | 0.3215846 | 0.7002976 | 0.4939636 | 0.5785038 | 0.3547393 | 0.5128353 | 0.1770217 | 0.3371449 | 0.02804758 | 0.4131182 | 0.3740299 | 0.2375219 | 0.7636238 | 0.2258318 | 0.2665145 | 0.5507086
| Rel.Std.Dev. |  | 0.7021% | 1.543% | 2.214% | 1.707% | 1.391% | 2.481% | 8.154% | 2.263% | 1.352% | 1.984% | 3.992% | 2.807% | 3.958% | 2.117% | 2.99% | 1.052% | 1.864% | 0.1578% | 3.462% | 2.472% | 1.49% | 4.479% | 1.287% | 1.493% | 3.009%
| PDM3 |  | -0.6365% | 5.939% | 2.232% | -9.86% | -5.417% | -7.462% | 10.13% | -8.281% | -7.612% | -2.815% | 5.18% | 5.529% | -12.36% | 0.4928% | 2.831% | 0.9025% | 8.427% | 6.589% | -28.45% | -9.288% | -4.414% | 2.219% | 5.23% | 7.058% | 9.727%
| Z-Score (Absolute) |  | 0.18 | 0.6 | 0.16 | 1.28 | 0.75 | 0.99 | 1.09 | 1.09 | 1.01 | 0.44 | 0.51 | 0.55 | 1.57 | 0.05 | 0.23 | 0 | 0.89 | 0.67 | 3.48 | 1.21 | 0.63 | 0.16 | 0.51 | 0.73 | 1.05
| Analytical results for Tm in OREAS 279b (Indicative Value 0.062 ppm) | [32 empty] | Indicative
Tm | Round | Replicate | Lab | Lab | [29 empty] | 1
| No | No | 4.06 | 4.08 | [29 empty] | ppm
|  |  | AR*OES/MS | AR*MS | [29 empty] | 3
|  |  | 0.5g | 0.5g | [29 empty] | 3
| 1 | 1 | < 0.1 | 0.06 | [29 empty] | 1
| 1 | 2 | < 0.1 | 0.06 | [29 empty] | 6
| 1 | 3 | < 0.1 | 0.06 | [29 empty] | 16
| 1 | 4 | < 0.1 | 0.06 | [29 empty] | 0.06166667
| 1 | 5 | < 0.1 | 0.07 | [29 empty] | 12
| 1 | 6 | < 0.1 | 0.06
| Mean |  |  | 0.06166667
| Median |  |  | 0.06
| Std Dev. |  |  | 0.004082483
| Rel.Std.Dev. |  |  | 6.62%
| PDM3 |  |  | -5.551e-14%
| Z-Score (Absolute) |  | 0.67 | 0.67
| Analytical results for U in OREAS 279b (Certified Value 1.98 ppm) | [32 empty] | Certified
U | Round | Replicate | Lab | Lab | Lab | Lab | Lab | Lab | Lab | Lab | Lab | Lab | Lab | Lab | Lab | Lab | Lab | Lab | Lab | Lab | Lab | Lab | Lab | Lab | Lab | Lab | Lab | Lab | [5 empty] | 1
| No | No | 4.01 | 4.02 | 4.03 | 4.04 | 4.05 | 4.06 | 4.07 | 4.08 | 4.09 | 4.10 | 4.11 | 4.12 | 4.13 | 4.15 | 4.18 | 4.19 | 4.20 | 4.22 | 4.27 | 4.28 | 4.30 | 4.32 | 4.33 | 4.38 | 4.39 | 4.40 | [5 empty] | ppm
|  |  | AR*MS | AR*OES/MS | AR*OES/MS | AR*MS | AR*OES/MS | AR*OES/MS | AR*MS | AR*MS | AR*MS | AR*MS | AR*MS | AR*MS | AR*MS | AR*MS | AR*MS | AR*OES/MS | AR*OES/MS | AR*OES/MS | AR*MS | AR*MS | AR*MS | AR*OES/MS | AR*OES/MS | AR*OES/MS | AR*MS | AR*MS | [5 empty] | 2
|  |  | 0.25g | 0.5g | 0.25g | 0.2g | 01g | 0.5g | 0.5g | 0.5g | 0.5g | 0.5g | 0.5g | 0.5g | 0.5g | 15g | 0.5g | 0.25g | 0.5g | 0.2g | 0.25g | 0.5g |  | 0.25g | 0.5g | 01g | 01g | 25g | [5 empty] | 3
| 1 | 1 | 2 | 2.14 | 2.05 | 1.9 | 1.981056 | 2 | 2.32 | 2.22 | 1.78 | 1.86 | 2.31 | 2.06 | 1.88 | 2 | 1.9 | 2.03 | 1.98 | 1.98 | 1.620635 | 2.68 | 1.813047 | 1.7 | 2.53 | 2.08 | 1.95 | 2.17 | [5 empty] | 1
| 1 | 2 | 2.03 | 2.19 | 1.92 | 2.07 | 1.892431 | 1.9 | 2.29 | 2.31 | 1.72 | 1.79 | 2.27 | 2.04 | 1.86 | 1.9 | 2.1 | 2.14 | 1.99 | 1.99 | 1.646695 | 2.65 | 1.78438 | 1.75 | 2.38 | 2.14 | 2.01 | 2.13 | [5 empty] | 25
| 1 | 3 | 1.95 | 2.09 | 1.93 | 2 | 2.004445 | 1.9 | 2.34 | 2.27 | 1.74 | 1.98 | 2.3 | 2.11 | 1.91 | 1.9 | 2 | 2.01 | 1.95 | 2.02 | 1.607048 | 2.73 | 1.78035 | 1.7 | 2.3 | 2.12 | 2.02 | 2.03 | [5 empty] | 16
| 1 | 4 | 2.03 | 2.18 | 1.96 | 1.99 | 1.90782 | 2 | 2.4 | 2.24 | 1.73 | 1.83 | 2.4 | 2.1 | 1.93 | 2.1 | 1.9 | 2.15 | 1.92 | 1.97 | 1.627626 | 2.58 | 1.744521 | 1.7 | 2.25 | 2.12 | 1.99 | 2.1 | [5 empty] | 1.978741
| 1 | 5 | 1.97 | 2.15 | 1.92 | 2.04 | 1.917937 | 2 | 2.3 | 2.29 | 1.8 | 1.8 | 2.42 | 2.05 | 1.94 | 2.1 | 2.1 | 2.05 | 1.99 | 2.05 | 1.642867 | 2.71 | 1.819614 | 1.7 | 2.32 | 2.18 | 1.98 | 2.02 | [5 empty] | 120
| 1 | 6 | 1.98 | 2.12 | 1.9 | 1.91 | 2.00601 | 2 | 2.33 | 2.28 | 1.78 | 1.85 | 1.7 | 2.11 | 1.92 | 2 | 1.9 | 2.02 | 1.95 | 2.01 | 1.61681 | 2.56 | 1.769817 | 1.7 | 2.36 | 2.11 | 2 | 2
| Mean |  | 1.993333 | 2.145 | 1.946667 | 1.985 | 1.951617 | 1.966667 | 2.33 | 2.268333 | 1.758333 | 1.851667 | 2.233333 | 2.078333 | 1.906667 | 2 | 1.983333 | 2.066667 | 1.963333 | 2.003333 | 1.626947 | 2.651667 | 1.785288 | 1.708333 | 2.356667 | 2.125 | 1.991667 | 2.075
| Median |  | 1.99 | 2.145 | 1.925 | 1.995 | 1.949497 | 2 | 2.325 | 2.275 | 1.76 | 1.84 | 2.305 | 2.08 | 1.915 | 2 | 1.95 | 2.04 | 1.965 | 2 | 1.624131 | 2.665 | 1.782365 | 1.7 | 2.34 | 2.12 | 1.995 | 2.065
| Std Dev. |  | 0.03265986 | 0.0372827 | 0.05428321 | 0.0683374 | 0.05132554 | 0.05163978 | 0.03898718 | 0.03311596 | 0.03250641 | 0.06853223 | 0.2678557 | 0.03188521 | 0.03076795 | 0.08944272 | 0.09831921 | 0.06218253 | 0.02804758 | 0.0294392 | 0.01537843 | 0.06911343 | 0.02784027 | 0.02041241 | 0.09647107 | 0.03331666 | 0.02483277 | 0.0683374
| Rel.Std.Dev. |  | 1.638% | 1.738% | 2.789% | 3.443% | 2.63% | 2.626% | 1.673% | 1.46% | 1.849% | 3.701% | 11.99% | 1.534% | 1.614% | 4.472% | 4.957% | 3.009% | 1.429% | 1.47% | 0.9452% | 2.606% | 1.559% | 1.195% | 4.094% | 1.568% | 1.247% | 3.293%
| PDM3 |  | 0.7374% | 8.402% | -1.621% | 0.3163% | -1.371% | -0.6102% | 17.75% | 14.64% | -11.14% | -6.422% | 12.87% | 5.033% | -3.642% | 1.074% | 0.2321% | 4.443% | -0.7787% | 1.243% | -17.78% | 34.01% | -9.777% | -13.67% | 19.1% | 7.391% | 0.6532% | 4.865%
| Z-Score (Absolute) |  | 0.01 | 1.2 | 0.36 | 0.06 | 0.32 | 0.2 | 2.65 | 2.17 | 1.84 | 1.11 | 1.89 | 0.67 | 0.67 | 0.06 | 0.07 | 0.58 | 0.23 | 0.09 | 2.87 | 5.18 | 1.63 | 2.23 | 2.86 | 1.04 | 0.01 | 0.65
| Analytical results for V in OREAS 279b (Certified Value 29.7 ppm) | [32 empty] | Certified
V | Round | Replicate | Lab | Lab | Lab | Lab | Lab | Lab | Lab | Lab | Lab | Lab | Lab | Lab | Lab | Lab | Lab | Lab | Lab | Lab | Lab | Lab | Lab | Lab | Lab | Lab | Lab | Lab | Lab |  |  |  |  | 1
| No | No | 4.01 | 4.02 | 4.03 | 4.04 | 4.05 | 4.06 | 4.07 | 4.08 | 4.09 | 4.10 | 4.11 | 4.12 | 4.13 | 4.15 | 4.18 | 4.19 | 4.20 | 4.21 | 4.22 | 4.24 | 4.27 | 4.28 | 4.30 | 4.32 | 4.38 | 4.39 | 4.40 |  |  |  |  | ppm
|  |  | AR*OES | AR*OES/MS | AR*OES/MS | AR*MS | AR*OES/MS | AR*OES/MS | AR*OES | AR*MS | AR*MS | AR*MS | AR*MS | AR*MS | AR*MS | AR*MS | AR*MS | AR*OES/MS | AR*OES/MS | AR*OES | AR*OES/MS | AR*OES | AR*OES | AR*MS | AR*MS | AR*OES/MS | AR*OES/MS | AR*MS | AR*MS |  |  |  |  | 1
|  |  | 0.25g | 0.5g | 0.25g | 0.2g | 01g | 0.5g | 0.5g | 0.5g | 0.5g | 0.5g | 0.5g | 0.5g | 0.5g | 15g | 0.5g | 0.25g | 0.5g | 0.25g | 0.2g | 01g | 0.25g | 0.5g |  | 0.25g | 01g | 01g | 25g |  |  |  |  | 2
| 1 | 1 | 33 | 28 | 28 | 31 | 31.75113 | 32 | 23 | 30 | 28 | 28 | 30 | 29 | 27 | 29 | 27 | 30 | 22.6 | 21.9 | 31 | 27.7 | 31.263 | 22.8 | 32.15316 | 30 | 34 | 36 | 34 |  |  |  |  | 1
| 1 | 2 | 33 | 28 | 26 | 32 | 30.34045 | 32 | 26 | 29 | 27 | 28 | 30 | 30 | 28 | 27 | 28 | 30 | 22.6 | 22.9 | 32 | 27.5 | 31.462 | 22.6 | 30.48902 | 28.5 | 34 | 37 | 35 |  |  |  |  | 26
| 1 | 3 | 32 | 28 | 27 | 31 | 31.31988 | 31 | 26 | 29 | 28 | 28 | 28 | 30 | 28 | 28 | 29 | 29 | 22.4 | 23.2 | 32 | 27.6 | 31.348 | 22.4 | 31.19625 | 27.5 | 35 | 36 | 32 |  |  |  |  | 16
| 1 | 4 | 33 | 29 | 28 | 32 | 30.97831 | 33 | 25 | 29 | 28 | 28 | 28 | 30 | 28 | 30 | 27 | 30 | 22.7 | 22.4 | 32 | 27.4 | 31.4725 | 22.3 | 29.87379 | 29 | 35 | 37 | 34 |  |  |  |  | 29.65211
| 1 | 5 | 32 | 30 | 27 | 32 | 29.63875 | 34 | 23 | 30 | 27 | 28 | 29 | 30 | 28 | 31 | 27 | 30 | 22.7 | 22.4 | 33 | 26.4 | 31.348 | 22.5 | 28.36303 | 26.5 | 34 | 36 | 33 |  |  |  |  | 121
| 1 | 6 | 32 | 28 | 28 | 32 | 30.05477 | 34 | 23 | 29 | 28 | 28 | 29 | 29 | 26 | 28 | 28 | 29 | 22.1 | 21.9 | 32 | 26.4 | 31.385 | 21.7 | 30.55407 | 28.5 | 34 | 37 | 32
| Mean |  | 32.5 | 28.5 | 27.33333 | 31.66667 | 30.68055 | 32.66667 | 24.33333 | 29.33333 | 27.66667 | 28 | 29 | 29.66667 | 27.5 | 28.83333 | 27.66667 | 29.66667 | 22.51667 | 22.45 | 32 | 27.16667 | 31.37975 | 22.38333 | 30.43822 | 28.33333 | 34.33333 | 36.5 | 33.33333
| Median |  | 32.5 | 28 | 27.5 | 32 | 30.65938 | 32.5 | 24 | 29 | 28 | 28 | 29 | 30 | 28 | 28.5 | 27.5 | 30 | 22.6 | 22.4 | 32 | 27.45 | 31.3665 | 22.45 | 30.52155 | 28.5 | 34 | 36.5 | 33.5
| Std Dev. |  | 0.5477226 | 0.83666 | 0.8164966 | 0.5163978 | 0.8045075 | 1.21106 | 1.505545 | 0.5163978 | 0.5163978 | 0 | 0.8944272 | 0.5163978 | 0.83666 | 1.47196 | 0.8164966 | 0.5163978 | 0.2316607 | 0.5244044 | 0.6324555 | 0.6022181 | 0.07879324 | 0.3763863 | 1.277233 | 1.21106 | 0.5163978 | 0.5477226 | 1.21106
| Rel.Std.Dev. |  | 1.685% | 2.936% | 2.987% | 1.631% | 2.622% | 3.707% | 6.187% | 1.76% | 1.866% | 0% | 3.084% | 1.741% | 3.042% | 5.105% | 2.951% | 1.741% | 1.029% | 2.336% | 1.976% | 2.217% | 0.2511% | 1.682% | 4.196% | 4.274% | 1.504% | 1.501% | 3.633%
| PDM3 |  | 9.604% | -3.885% | -7.82% | 6.794% | 3.468% | 10.17% | -17.94% | -1.075% | -6.696% | -5.572% | -2.199% | 0.04909% | -7.258% | -2.761% | -6.696% | 0.04909% | -24.06% | -24.29% | 7.918% | -8.382% | 5.826% | -24.51% | 2.651% | -4.447% | 15.79% | 23.09% | 12.41%
| Z-Score (Absolute) |  | 1.4 | 0.2 | 0.67 | 1.07 | 0.67 | 1.47 | 1.87 | 0.13 | 0.53 | 0.4 | 0 | 0.27 | 0.6 | 0.07 | 0.53 | 0.27 | 2.6 | 2.63 | 1.2 | 0.74 | 0.95 | 2.65 | 0.58 | 0.27 | 2.14 | 3.01 | 1.74
| Analytical results for W in OREAS 279b (Certified Value 19.4 ppm) | [32 empty] | Certified
W | Round | Replicate | Lab | Lab | Lab | Lab | Lab | Lab | Lab | Lab | Lab | Lab | Lab | Lab | Lab | Lab | Lab | Lab | Lab | Lab | Lab | Lab | Lab | Lab | Lab | Lab | Lab | [6 empty] | 1
| No | No | 4.01 | 4.02 | 4.03 | 4.04 | 4.05 | 4.06 | 4.07 | 4.08 | 4.09 | 4.10 | 4.11 | 4.12 | 4.13 | 4.15 | 4.18 | 4.19 | 4.20 | 4.22 | 4.24 | 4.28 | 4.30 | 4.32 | 4.38 | 4.39 | 4.40 | [6 empty] | ppm
|  |  | AR*MS | AR*OES/MS | AR*OES/MS | AR*MS | AR*OES/MS | AR*OES/MS | AR*OES | AR*MS | AR*MS | AR*MS | AR*MS | AR*MS | AR*MS | AR*MS | AR*MS | AR*OES/MS | AR*OES/MS | AR*OES/MS | AR*OES | AR*MS | AR*MS | AR*OES/MS | AR*OES/MS | AR*MS | AR*MS | [6 empty] | 1
|  |  | 0.25g | 0.5g | 0.25g | 0.2g | 01g | 0.5g | 0.5g | 0.5g | 0.5g | 0.5g | 0.5g | 0.5g | 0.5g | 15g | 0.5g | 0.25g | 0.5g | 0.2g | 01g | 0.5g |  | 0.25g | 01g | 01g | 25g | [6 empty] | 2
| 1 | 1 | 18.2 | 20.02 | 23 | 17.95 | 16.91825 | 18.6 | 10 | 18.78 | 21 | 19.45 | 21.5 | 20.4 | 21.8 | 18.1 | 20.5 | 17.8 | 21.9 | 19.3 | 21.5 | 25.4 | 17.35221 | 18.2 | 17.1 | 14.86 | 20.83 | [6 empty] | 1
| 1 | 2 | 17.95 | 20.54 | 21.1 | 18.87 | 17.07421 | 17.9 | 20 | 19.2 | 20.2 | 18.85 | 22.3 | 21.2 | 22 | 17.2 | 21 | 17.4 | 21.8 | 19.4 | 19.4 | 32.9 | 17.66766 | 18.55 | 17.5 | 16.13 | 20.93 | [6 empty] | 27
| 1 | 3 | 18.09 | 20.28 | 21.2 | 18.47 | 16.63622 | 18.4 | 10 | 19.53 | 20.6 | 19.9 | 20.1 | 21.2 | 22.1 | 17.2 | 19.7 | 17.3 | 21.9 | 19.3 | 22.9 | 25.1 | 19.30953 | 18.75 | 17.1 | 15.48 | 20.29 | [6 empty] | 16
| 1 | 4 | 18.46 | 20.79 | 21.1 | 18.36 | 16.28093 | 17.9 | 20 | 19.08 | 19.75 | 19.35 | 20.8 | 21.1 | 22.1 | 18.6 | 20.8 | 17.9 | 21.4 | 19.9 | 20.5 | 24.2 | 22.00562 | 18.2 | 17.1 | 14.94 | 21.1 | [6 empty] | 19.41732
| 1 | 5 | 18.7 | 20.41 | 20.9 | 18.58 | 16.03268 | 19.1 | 20 | 20.82 | 20.2 | 19.15 | 22.3 | 20.6 | 22.3 | 19.1 | 20.9 | 17.3 | 21.9 | 19.9 | 22.6 | 24.9 | 20.11155 | 17.4 | 17.9 | 14.59 | 20.4 | [6 empty] | 122
| 1 | 6 | 18.18 | 20.24 | 22.8 | 17.72 | 16.40624 | 18.3 | 20 | 20.59 | 19.8 | 20 | 21.9 | 20.8 | 22.9 | 17.7 | 19 | 17.8 | 21.8 | 19.2 | 18.8 | 24.9 | 17.86946 | 18.15 | 17.4 | 15.24 | 20.67
| Mean |  | 18.26333 | 20.38 | 21.68333 | 18.325 | 16.55809 | 18.36667 | 16.66667 | 19.66667 | 20.25833 | 19.45 | 21.48333 | 20.88333 | 22.2 | 17.98333 | 20.31667 | 17.58333 | 21.78333 | 19.5 | 20.95 | 26.23333 | 19.05267 | 18.20833 | 17.35 | 15.20667 | 20.70333
| Median |  | 18.19 | 20.345 | 21.15 | 18.415 | 16.52123 | 18.35 | 20 | 19.365 | 20.2 | 19.4 | 21.7 | 20.95 | 22.1 | 17.9 | 20.65 | 17.6 | 21.85 | 19.35 | 21 | 25 | 18.5895 | 18.2 | 17.25 | 15.09 | 20.75
| Std Dev. |  | 0.2714897 | 0.2660075 | 0.9495613 | 0.4221256 | 0.3944956 | 0.4546061 | 5.163978 | 0.8425596 | 0.4779296 | 0.4393177 | 0.8818541 | 0.3371449 | 0.3794733 | 0.7678976 | 0.7985403 | 0.2786874 | 0.194079 | 0.3162278 | 1.676604 | 3.289782 | 1.79538 | 0.4619704 | 0.3209361 | 0.5477104 | 0.3126446
| Rel.Std.Dev. |  | 1.487% | 1.305% | 4.379% | 2.304% | 2.382% | 2.475% | 30.98% | 4.284% | 2.359% | 2.259% | 4.105% | 1.614% | 1.709% | 4.27% | 3.93% | 1.585% | 0.891% | 1.622% | 8.003% | 12.54% | 9.423% | 2.537% | 1.85% | 3.602% | 1.51%
| PDM3 |  | -5.943% | 4.958% | 11.67% | -5.626% | -14.73% | -5.411% | -14.17% | 1.284% | 4.331% | 0.1683% | 10.64% | 7.55% | 14.33% | -7.385% | 4.632% | -9.445% | 12.19% | 0.4258% | 7.893% | 35.1% | -1.878% | -6.226% | -10.65% | -21.69% | 6.623%
| Z-Score (Absolute) |  | 0.6 | 0.43 | 1.06 | 0.57 | 1.43 | 0.55 | 1.38 | 0.08 | 0.37 | 0.02 | 0.97 | 0.67 | 1.32 | 0.74 | 0.4 | 0.93 | 1.11 | 0 | 0.71 | 3.28 | 0.22 | 0.63 | 1.05 | 2.09 | 0.59
| Analytical results for Y in OREAS 279b (Certified Value 6.36 ppm) | [32 empty] | Certified
Y | Round | Replicate | Lab | Lab | Lab | Lab | Lab | Lab | Lab | Lab | Lab | Lab | Lab | Lab | Lab | Lab | Lab | Lab | Lab | Lab | Lab | Lab | Lab | [10 empty] | 1
| No | No | 4.01 | 4.02 | 4.03 | 4.04 | 4.05 | 4.06 | 4.07 | 4.08 | 4.09 | 4.10 | 4.11 | 4.12 | 4.13 | 4.19 | 4.20 | 4.22 | 4.27 | 4.28 | 4.38 | 4.39 | 4.40 | [10 empty] | ppm
|  |  | AR*MS | AR*OES/MS | AR*OES/MS | AR*MS | AR*OES/MS | AR*OES/MS | AR*MS | AR*MS | AR*MS | AR*MS | AR*MS | AR*MS | AR*MS | AR*OES/MS | AR*OES/MS | AR*OES/MS | AR*MS | AR*MS | AR*OES/MS | AR*MS | AR*MS | [10 empty] | 2
|  |  | 0.25g | 0.5g | 0.25g | 0.2g | 01g | 0.5g | 0.5g | 0.5g | 0.5g | 0.5g | 0.5g | 0.5g | 0.5g | 0.25g | 0.5g | 0.2g | 0.25g | 0.5g | 01g | 01g | 25g | [10 empty] | 3
| 1 | 1 | 6.44 | 6.61 | 6.45 | 6.57 | 6.125195 | 5.82 | 6.96 | 6.16 | 5.63 | 6.38 | 6.49 | 6.89 | 6.36 | 6.41 | 5.66 | 6.2 | 5.396228 | 5 | 6.3 | 6.67 | 6.73 | [10 empty] | 1
| 1 | 2 | 6.27 | 6.77 | 6.07 | 6.64 | 6.197447 | 5.95 | 7.02 | 6.04 | 5.55 | 6.11 | 6.34 | 6.66 | 6.35 | 6.34 | 5.74 | 6.3 | 5.355721 | 5 | 6.4 | 6.99 | 6.56 | [10 empty] | 28
| 1 | 3 | 6.28 | 6.42 | 6.1 | 6.56 | 6.15634 | 5.58 | 7.12 | 6.27 | 5.59 | 6.74 | 5.83 | 6.94 | 6.54 | 6.25 | 5.62 | 6.3 | 5.321473 | 5 | 6.44 | 6.98 | 6.2 | [10 empty] | 16
| 1 | 4 | 6.36 | 6.67 | 6.1 | 6.6 | 5.934887 | 5.92 | 7.16 | 6.07 | 5.57 | 6.3 | 6.29 | 6.98 | 6.55 | 6.5 | 5.68 | 6.3 | 5.384472 | 5 | 6.37 | 7.03 | 6.51 | [10 empty] | 6.357336
| 1 | 5 | 6.38 | 6.63 | 6.44 | 6.61 | 5.944416 | 6.11 | 7 | 6.2 | 5.63 | 6.28 | 6.38 | 6.81 | 6.68 | 6.5 | 5.76 | 6.4 | 5.354930326 | 5 | 6.36 | 7.01 | 6.43 | [10 empty] | 123
| 1 | 6 | 6.24 | 6.47 | 6.24 | 6.65 | 6.162028 | 6.02 | 7.48 | 6.31 | 5.59 | 6.31 | 6.46 | 6.79 | 6.67 | 6.22 | 5.6 | 6.3 | 5.404505 | 4.9 | 6.26 | 7.17 | 6.24
| Mean |  | 6.328333 | 6.595 | 6.233333 | 6.605 | 6.086719 | 5.9 | 7.123333 | 6.175 | 5.593333 | 6.353333 | 6.298333 | 6.845 | 6.525 | 6.37 | 5.676667 | 6.3 | 5.369555 | 4.983333 | 6.355 | 6.975 | 6.445
| Median |  | 6.32 | 6.62 | 6.17 | 6.605 | 6.140767 | 5.935 | 7.07 | 6.18 | 5.59 | 6.305 | 6.36 | 6.85 | 6.545 | 6.375 | 5.67 | 6.3 | 5.370096 | 5 | 6.365 | 7 | 6.47
| Std Dev. |  | 0.07704977 | 0.1295762 | 0.1743177 | 0.03619392 | 0.1162434 | 0.1844993 | 0.190333 | 0.1070981 | 0.03204164 | 0.2095392 | 0.2411155 | 0.1164045 | 0.1440486 | 0.1209959 | 0.06377042 | 0.06324555 | 0.03121727 | 0.04082483 | 0.06565059 | 0.1646511 | 0.2004744
| Rel.Std.Dev. |  | 1.218% | 1.965% | 2.797% | 0.548% | 1.91% | 3.127% | 2.672% | 1.734% | 0.5729% | 3.298% | 3.828% | 1.701% | 2.208% | 1.899% | 1.123% | 1.004% | 0.5814% | 0.8192% | 1.033% | 2.361% | 3.111%
| PDM3 |  | -0.4562% | 3.738% | -1.951% | 3.896% | -4.257% | -7.194% | 12.05% | -2.868% | -12.02% | -0.06296% | -0.9281% | 7.671% | 2.637% | 0.1992% | -10.71% | -0.9019% | -15.54% | -21.61% | -0.03675% | 9.716% | 1.379%
| Z-Score (Absolute) |  | 0 | 0.74 | 0.27 | 0.77 | 0.67 | 1.2 | 2.22 | 0.43 | 2.05 | 0.07 | 0.08 | 1.44 | 0.55 | 0.12 | 1.82 | 0.08 | 2.68 | 3.75 | 0.07 | 1.8 | 0.33
| Analytical results for Yb in OREAS 279b (Certified Value 0.4 ppm) | [32 empty] | Certified
Yb | Round | Replicate | Lab | Lab | Lab | Lab | Lab | Lab | Lab | Lab | [23 empty] | 1
| No | No | 4.01 | 4.03 | 4.06 | 4.08 | 4.19 | 4.22 | 4.27 | 4.28 | [23 empty] | ppm
|  |  | AR*MS | AR*OES/MS | AR*OES/MS | AR*MS | AR*OES/MS | AR*OES/MS | AR*MS | AR*MS | [23 empty] | 2
|  |  | 0.25g | 0.25g | 0.5g | 0.5g | 0.25g | 0.2g | 0.25g | 0.5g | [23 empty] | 3
| 1 | 1 | 0.4 | 0.4 | 0.4 | 0.41 | 0.4 | 0.4 | 0.3643281 | 0.35 | [23 empty] | 1
| 1 | 2 | 0.4 | 0.4 | 0.4 | 0.44 | 0.4 | 0.4 | 0.3802475 | 0.36 | [23 empty] | 29
| 1 | 3 | 0.4 | 0.4 | 0.4 | 0.44 | 0.4 | 0.4 | 0.3792423 | 0.35 | [23 empty] | 16
| 1 | 4 | 0.4 | 0.4 | 0.4 | 0.44 | 0.4 | 0.4 | 0.3754546 | 0.36 | [23 empty] | 0.3959295
| 1 | 5 | 0.4 | 0.4 | 0.4 | 0.47 | 0.4 | 0.3 | 0.3786111 | 0.37 | [23 empty] | 124
| 1 | 6 | 0.4 | 0.4 | 0.4 | 0.45 | 0.4 | 0.4 | 0.4421395 | 0.34
| Mean |  | 0.4 | 0.4 | 0.4 | 0.4416667 | 0.4 | 0.3833333 | 0.3866705 | 0.355
| Median |  | 0.4 | 0.4 | 0.4 | 0.44 | 0.4 | 0.4 | 0.3789267 | 0.355
| Std Dev. |  | 6.080942e-17 | 6.080942e-17 | 6.080942e-17 | 0.0194079 | 6.080942e-17 | 0.04082483 | 0.02779631 | 0.01048809
| Rel.Std.Dev. |  | 1.52e-14% | 1.52e-14% | 1.52e-14% | 4.394% | 1.52e-14% | 10.65% | 7.189% | 2.954%
| PDM3 |  | 1.028% | 1.028% | 1.028% | 11.55% | 1.028% | -3.181% | -2.339% | -10.34%
| Z-Score (Absolute) |  | 0 | 0 | 0 | 4.22 | 0 | 1.69 | 1.35 | 4.55
| Analytical results for Zn in OREAS 279b (Certified Value 42.1 ppm) | [32 empty] | Certified
Zn | Round | Replicate | Lab | Lab | Lab | Lab | Lab | Lab | Lab | Lab | Lab | Lab | Lab | Lab | Lab | Lab | Lab | Lab | Lab | Lab | Lab | Lab | Lab | Lab | Lab | Lab | Lab | Lab | Lab | Lab | Lab | Lab | Lab | 1
| No | No | 4.01 | 4.02 | 4.03 | 4.04 | 4.05 | 4.06 | 4.07 | 4.08 | 4.09 | 4.10 | 4.11 | 4.12 | 4.13 | 4.15 | 4.18 | 4.19 | 4.20 | 4.21 | 4.22 | 4.24 | 4.27 | 4.28 | 4.29 | 4.30 | 4.32 | 4.33 | 4.37 | 4.38 | 4.39 | 4.40 | 4.41 | ppm
|  |  | AR*OES | AR*OES/MS | AR*OES/MS | AR*MS | AR*OES/MS | AR*OES/MS | AR*MS | AR*MS | AR*MS | AR*MS | AR*MS | AR*MS | AR*MS | AR*MS | AR*MS | AR*OES/MS | AR*OES/MS | AR*OES | AR*OES/MS | AR*OES | AR*OES | AR*MS | AR*OES | AR*MS | AR*OES/MS | AR*OES/MS | AR*OES | AR*OES/MS | AR*MS | AR*MS | AR*AAS | 1
|  |  | 0.25g | 0.5g | 0.25g | 0.2g | 01g | 0.5g | 0.5g | 0.5g | 0.5g | 0.5g | 0.5g | 0.5g | 0.5g | 15g | 0.5g | 0.25g | 0.5g | 0.25g | 0.2g | 01g | 0.25g | 0.5g | 0.5g |  | 0.25g | 0.5g | 0.5g | 01g | 01g | 25g | 0.5g | 2
| 1 | 1 | 42 | 42 | 40 | 40 | 40.73432 | 45.8 | 43 | 43 | 42 | 42 | 45 | 44 | 46 | 43.1 | 41 | 42 | 43.1 | 39 | 45.5 | 35.6 | 46.19 | 45 | 38 | 42.48952 | 39 | 39 | 41.16014 | 40 | 43 | 45 | 43.52 | 1
| 1 | 2 | 41 | 41 | 37 | 40 | 39.50563 | 41.6 | 42 | 42 | 42 | 50 | 46 | 46 | 47 | 41.1 | 43 | 45 | 45 | 40 | 45.5 | 38.4 | 46.0224 | 44.2 | 37 | 40.04852 | 38 | 38 | 40.41633 | 40 | 43 | 45 | 44.42 | 30
| 1 | 3 | 41 | 41 | 40 | 40 | 39.24469 | 42.2 | 41 | 42 | 41 | 43 | 45 | 43 | 46 | 41.5 | 43 | 43 | 41.2 | 43 | 45.6 | 37.1 | 45.7588 | 45.8 | 42 | 40.60904 | 38 | 40 | 42.43331 | 39 | 43 | 42 | 43.03 | 16
| 1 | 4 | 41 | 41 | 39 | 41 | 39.97113 | 43.7 | 43 | 42 | 42 | 44 | 45 | 44 | 49 | 44.1 | 41 | 45 | 40.9 | 39 | 45.7 | 37.3 | 46.2236 | 43.7 | 39 | 40.60157 | 39 | 39 | 41.15629 | 40 | 42 | 45 | 44.69 | 42.0676
| 1 | 5 | 41 | 43 | 38 | 42 | 39.61413 | 42.8 | 40 | 42 | 42 | 46 | 43 | 44 | 47 | 44.5 | 43 | 44 | 42 | 39 | 45.2 | 36.9 | 45.8278 | 45.3 | 38 | 42.27015 | 36 | 39 | 41.76614 | 42 | 44 | 43 | 42.82 | 125
| 1 | 6 | 43 | 41 | 39 | 42 | 40.71509 | 45.3 | 53 | 41 | 42 | 46 | 46 | 45 | 44 | 41.6 | 39 | 42 | 41.1 | 39 | 45.8 | 34.8 | 46.1448 | 43 | 38 | 39.86136 | 37 | 38 | 42.19851 | 40 | 43 | 43 | 44.33
| Mean |  | 41.5 | 41.5 | 38.83333 | 40.83333 | 39.96416 | 43.56667 | 43.66667 | 42 | 41.83333 | 45.16667 | 45 | 44.33333 | 46.5 | 42.65 | 41.66667 | 43.5 | 42.21667 | 39.83333 | 45.55 | 36.68333 | 46.0279 | 44.5 | 38.66667 | 40.98003 | 37.83333 | 38.83333 | 41.52179 | 40.16667 | 43 | 43.83333 | 43.80167
| Median |  | 41 | 41 | 39 | 40.5 | 39.79263 | 43.25 | 42.5 | 42 | 42 | 45 | 45 | 44 | 46.5 | 42.35 | 42 | 43.5 | 41.6 | 39 | 45.55 | 37 | 46.0836 | 44.6 | 38 | 40.60531 | 38 | 39 | 41.46314 | 40 | 43 | 44 | 43.925
| Std Dev. |  | 0.83666 | 0.83666 | 1.169045 | 0.9831921 | 0.6336388 | 1.693123 | 4.718757 | 0.6324555 | 0.4082483 | 2.857738 | 1.095445 | 1.032796 | 1.643168 | 1.452928 | 1.632993 | 1.378405 | 1.586716 | 1.602082 | 0.2073644 | 1.28595 | 0.1953077 | 1.054514 | 1.75119 | 1.126318 | 1.169045 | 0.7527727 | 0.7529873 | 0.9831921 | 0.6324555 | 1.32916 | 0.7860131
| Rel.Std.Dev. |  | 2.016% | 2.016% | 3.01% | 2.408% | 1.586% | 3.886% | 10.81% | 1.506% | 0.9759% | 6.327% | 2.434% | 2.33% | 3.534% | 3.407% | 3.919% | 3.169% | 3.759% | 4.022% | 0.4552% | 3.506% | 0.4243% | 2.37% | 4.529% | 2.748% | 3.09% | 1.938% | 1.813% | 2.448% | 1.471% | 3.032% | 1.794%
| PDM3 |  | -1.349% | -1.349% | -7.688% | -2.934% | -5% | 3.563% | 3.801% | -0.1607% | -0.5569% | 7.367% | 6.971% | 5.386% | 10.54% | 1.384% | -0.9531% | 3.405% | 0.3544% | -5.311% | 8.278% | -12.8% | 9.414% | 5.782% | -8.084% | -2.585% | -10.07% | -7.688% | -1.297% | -4.519% | 2.216% | 4.197% | 4.122%
| Z-Score (Absolute) |  | 0.18 | 0.18 | 1.16 | 0.43 | 0.75 | 0.58 | 0.61 | 0 | 0.06 | 1.16 | 1.1 | 0.86 | 1.66 | 0.24 | 0.12 | 0.55 | 0.08 | 0.8 | 1.31 | 1.96 | 1.48 | 0.92 | 1.23 | 0.38 | 1.53 | 1.16 | 0.18 | 0.67 | 0.37 | 0.67 | 0.66
| Analytical results for Zr in OREAS 279b (Certified Value 4.15 ppm) | [32 empty] | Certified
Zr | Round | Replicate | Lab | Lab | Lab | Lab | Lab | Lab | Lab | Lab | Lab | Lab | Lab | Lab | Lab | Lab | Lab | Lab | Lab | Lab | Lab | Lab | Lab | Lab | [9 empty] | 1
| No | No | 4.01 | 4.02 | 4.03 | 4.04 | 4.05 | 4.06 | 4.07 | 4.08 | 4.09 | 4.10 | 4.11 | 4.12 | 4.13 | 4.19 | 4.20 | 4.22 | 4.24 | 4.28 | 4.30 | 4.38 | 4.39 | 4.40 | [9 empty] | ppm
|  |  | AR*OES | AR*OES/MS | AR*OES/MS | AR*MS | AR*OES/MS | AR*OES/MS | AR*MS | AR*MS | AR*MS | AR*MS | AR*MS | AR*MS | AR*MS | AR*OES/MS | AR*OES/MS | AR*OES/MS | AR*OES | AR*MS | AR*MS | AR*OES/MS | AR*MS | AR*MS | [9 empty] | 2
|  |  | 0.25g | 0.5g | 0.25g | 0.2g | 01g | 0.5g | 0.5g | 0.5g | 0.5g | 0.5g | 0.5g | 0.5g | 0.5g | 0.25g | 0.5g | 0.2g | 01g | 0.5g |  | 01g | 01g | 25g | [9 empty] | 2
| 1 | 1 | 4 | 4.4 | 4 | 3.7 | 4.74275 | 3.4 | 4.4 | 4.2 | 3.6 | 4.4 | 4.5 | 4.3 | 3.9 | 3.7 | 3.3 | 4.8 | 5.3 | 12.6 | 1.97813 | 4 | 4.7 | 4.5 | [9 empty] | 1
| 1 | 2 | 4 | 4.5 | 4.2 | 3.8 | 5.322245 | 3.2 | 4.1 | 4.3 | 3.6 | 4.2 | 4.5 | 4 | 4.1 | 4.1 | 3.4 | 4.7 | 5.5 | 12.6 | 2.153419 | 4.1 | 4.8 | 4.4 | [9 empty] | 31
| 1 | 3 | 3.9 | 4.5 | 3.8 | 3.6 | 5.213216 | 3 | 4.4 | 4.1 | 3.7 | 4.2 | 4.2 | 4.4 | 4.2 | 4 | 3.3 | 4.8 | 5.5 | 12 | 3.453775 | 4.1 | 4.8 | 4 | [9 empty] | 16
| 1 | 4 | 4.1 | 4.6 | 3.8 | 3.6 | 4.534638 | 3.2 | 4.4 | 4.2 | 3.6 | 4.3 | 4.4 | 4.4 | 4.3 | 3.8 | 3.1 | 4.8 | 5.8 | 12.6 | 2.389276 | 4.1 | 4.9 | 4.4 | [9 empty] | 4.152574
| 1 | 5 | 4 | 4.5 | 3.8 | 3.7 | 4.650544 | 3.8 | 4.2 | 4.2 | 3.7 | 4.3 | 4.5 | 4.3 | 4.2 | 4.1 | 3.3 | 4.8 | 5.7 | 12.6 | 3.969826 | 4 | 4.8 | 4.2 | [9 empty] | 126
| 1 | 6 | 4 | 4.5 | 3.8 | 3.7 | 5.310031 | 4 | 5.1 | 4.1 | 3.7 | 4.4 | 3.5 | 4.4 | 4.3 | 3.7 | 3.3 | 4.8 | 5.7 | 12.6 | 2.642701 | 4 | 4.9 | 4.1
| Mean |  | 4 | 4.5 | 3.9 | 3.683333 | 4.962237 | 3.433333 | 4.433333 | 4.183333 | 3.65 | 4.3 | 4.266667 | 4.3 | 4.166667 | 3.9 | 3.283333 | 4.783333 | 5.583333 | 12.5 | 2.764521 | 4.05 | 4.816667 | 4.266667
| Median |  | 4 | 4.5 | 3.8 | 3.7 | 4.977983 | 3.3 | 4.4 | 4.2 | 3.65 | 4.3 | 4.45 | 4.35 | 4.2 | 3.9 | 3.3 | 4.8 | 5.6 | 12.6 | 2.515989 | 4.05 | 4.8 | 4.3
| Std Dev. |  | 0.06324555 | 0.06324555 | 0.167332 | 0.07527727 | 0.3582527 | 0.388158 | 0.350238 | 0.07527727 | 0.05477226 | 0.08944272 | 0.3932768 | 0.1549193 | 0.1505545 | 0.1897367 | 0.09831921 | 0.04082483 | 0.1834848 | 0.244949 | 0.7842621 | 0.05477226 | 0.07527727 | 0.1966384
| Rel.Std.Dev. |  | 1.581% | 1.405% | 4.291% | 2.044% | 7.22% | 11.31% | 7.9% | 1.799% | 1.501% | 2.08% | 9.217% | 3.603% | 3.613% | 4.865% | 2.994% | 0.8535% | 3.286% | 1.96% | 28.37% | 1.352% | 1.563% | 4.609%
| PDM3 |  | -3.674% | 8.367% | -6.082% | -11.3% | 19.5% | -17.32% | 6.761% | 0.7407% | -12.1% | 3.55% | 2.748% | 3.55% | 0.3394% | -6.082% | -20.93% | 15.19% | 34.45% | 201% | -33.43% | -2.47% | 15.99% | 2.748%
| Z-Score (Absolute) |  | 0.47 | 0.57 | 0.67 | 1.12 | 1.53 | 1.64 | 0.43 | 0.09 | 1.19 | 0.16 | 0.09 | 0.16 | 0.12 | 0.67 | 1.95 | 1.16 | 2.82 | 17.17 | 3.03 | 0.36 | 1.23 | 0.09
Note on C17: Z-Scores have been calculated inclusive of individual outliers. In general, laboratory batches are rejected if Z-Score > 2.5.
Note on C35: Z-Scores have been calculated inclusive of individual outliers. In general, laboratory batches are rejected if Z-Score > 2.5.
Note on C53: Z-Scores have been calculated inclusive of individual outliers. In general, laboratory batches are rejected if Z-Score > 2.5.
Note on C71: Z-Scores have been calculated inclusive of individual outliers. In general, laboratory batches are rejected if Z-Score > 2.5.
Note on C89: Z-Scores have been calculated inclusive of individual outliers. In general, laboratory batches are rejected if Z-Score > 2.5.
Note on C107: Z-Scores have been calculated inclusive of individual outliers. In general, laboratory batches are rejected if Z-Score > 2.5.
Note on C125: Z-Scores have been calculated inclusive of individual outliers. In general, laboratory batches are rejected if Z-Score > 2.5.
Note on C143: Z-Scores have been calculated inclusive of individual outliers. In general, laboratory batches are rejected if Z-Score > 2.5.
Note on C162: Z-Scores have been calculated inclusive of individual outliers. In general, laboratory batches are rejected if Z-Score > 2.5.
Note on C180: Z-Scores have been calculated inclusive of individual outliers. In general, laboratory batches are rejected if Z-Score > 2.5.
Note on C198: Z-Scores have been calculated inclusive of individual outliers. In general, laboratory batches are rejected if Z-Score > 2.5.
Note on C216: Z-Scores have been calculated inclusive of individual outliers. In general, laboratory batches are rejected if Z-Score > 2.5.
Note on C234: Z-Scores have been calculated inclusive of individual outliers. In general, laboratory batches are rejected if Z-Score > 2.5.
Note on C252: Z-Scores have been calculated inclusive of individual outliers. In general, laboratory batches are rejected if Z-Score > 2.5.
Note on C270: Z-Scores have been calculated inclusive of individual outliers. In general, laboratory batches are rejected if Z-Score > 2.5.
Note on C288: Z-Scores have been calculated inclusive of individual outliers. In general, laboratory batches are rejected if Z-Score > 2.5.
Note on C306: Z-Scores have been calculated inclusive of individual outliers. In general, laboratory batches are rejected if Z-Score > 2.5.
Note on C324: Z-Scores have been calculated inclusive of individual outliers. In general, laboratory batches are rejected if Z-Score > 2.5.
Note on C342: Z-Scores have been calculated inclusive of individual outliers. In general, laboratory batches are rejected if Z-Score > 2.5.
Note on C360: Z-Scores have been calculated inclusive of individual outliers. In general, laboratory batches are rejected if Z-Score > 2.5.
Note on C379: Z-Scores have been calculated inclusive of individual outliers. In general, laboratory batches are rejected if Z-Score > 2.5.
Note on C397: Z-Scores have been calculated inclusive of individual outliers. In general, laboratory batches are rejected if Z-Score > 2.5.
Note on C415: Z-Scores have been calculated inclusive of individual outliers. In general, laboratory batches are rejected if Z-Score > 2.5.
Note on C434: Z-Scores have been calculated inclusive of individual outliers. In general, laboratory batches are rejected if Z-Score > 2.5.
Note on C452: Z-Scores have been calculated inclusive of individual outliers. In general, laboratory batches are rejected if Z-Score > 2.5.
Note on C470: Z-Scores have been calculated inclusive of individual outliers. In general, laboratory batches are rejected if Z-Score > 2.5.
Note on C488: Z-Scores have been calculated inclusive of individual outliers. In general, laboratory batches are rejected if Z-Score > 2.5.
Note on C506: Z-Scores have been calculated inclusive of individual outliers. In general, laboratory batches are rejected if Z-Score > 2.5.
Note on C525: Z-Scores have been calculated inclusive of individual outliers. In general, laboratory batches are rejected if Z-Score > 2.5.
Note on C544: Z-Scores have been calculated inclusive of individual outliers. In general, laboratory batches are rejected if Z-Score > 2.5.
Note on C562: Z-Scores have been calculated inclusive of individual outliers. In general, laboratory batches are rejected if Z-Score > 2.5.
Note on C580: Z-Scores have been calculated inclusive of individual outliers. In general, laboratory batches are rejected if Z-Score > 2.5.
Note on C598: Z-Scores have been calculated inclusive of individual outliers. In general, laboratory batches are rejected if Z-Score > 2.5.
Note on C617: Z-Scores have been calculated inclusive of individual outliers. In general, laboratory batches are rejected if Z-Score > 2.5.
Note on C635: Z-Scores have been calculated inclusive of individual outliers. In general, laboratory batches are rejected if Z-Score > 2.5.
Note on C653: Z-Scores have been calculated inclusive of individual outliers. In general, laboratory batches are rejected if Z-Score > 2.5.
Note on C671: Z-Scores have been calculated inclusive of individual outliers. In general, laboratory batches are rejected if Z-Score > 2.5.
Note on C689: Z-Scores have been calculated inclusive of individual outliers. In general, laboratory batches are rejected if Z-Score > 2.5.
Note on C707: Z-Scores have been calculated inclusive of individual outliers. In general, laboratory batches are rejected if Z-Score > 2.5.
Note on C726: Z-Scores have been calculated inclusive of individual outliers. In general, laboratory batches are rejected if Z-Score > 2.5.
Note on C744: Z-Scores have been calculated inclusive of individual outliers. In general, laboratory batches are rejected if Z-Score > 2.5.
Note on C762: Z-Scores have been calculated inclusive of individual outliers. In general, laboratory batches are rejected if Z-Score > 2.5.
Note on C780: Z-Scores have been calculated inclusive of individual outliers. In general, laboratory batches are rejected if Z-Score > 2.5.
Note on C798: Z-Scores have been calculated inclusive of individual outliers. In general, laboratory batches are rejected if Z-Score > 2.5.
Note on C816: Z-Scores have been calculated inclusive of individual outliers. In general, laboratory batches are rejected if Z-Score > 2.5.
Note on C834: Z-Scores have been calculated inclusive of individual outliers. In general, laboratory batches are rejected if Z-Score > 2.5.
Note on C852: Z-Scores have been calculated inclusive of individual outliers. In general, laboratory batches are rejected if Z-Score > 2.5.
Note on C871: Z-Scores have been calculated inclusive of individual outliers. In general, laboratory batches are rejected if Z-Score > 2.5.
Note on C890: Z-Scores have been calculated inclusive of individual outliers. In general, laboratory batches are rejected if Z-Score > 2.5.
Note on C908: Z-Scores have been calculated inclusive of individual outliers. In general, laboratory batches are rejected if Z-Score > 2.5.
Note on C927: Z-Scores have been calculated inclusive of individual outliers. In general, laboratory batches are rejected if Z-Score > 2.5.
Note on C945: Z-Scores have been calculated inclusive of individual outliers. In general, laboratory batches are rejected if Z-Score > 2.5.
Note on C963: Z-Scores have been calculated inclusive of individual outliers. In general, laboratory batches are rejected if Z-Score > 2.5.
Note on C982: Z-Scores have been calculated inclusive of individual outliers. In general, laboratory batches are rejected if Z-Score > 2.5.
Note on C1000: Z-Scores have been calculated inclusive of individual outliers. In general, laboratory batches are rejected if Z-Score > 2.5.
Note on C1018: Z-Scores have been calculated inclusive of individual outliers. In general, laboratory batches are rejected if Z-Score > 2.5.
Note on C1036: Z-Scores have been calculated inclusive of individual outliers. In general, laboratory batches are rejected if Z-Score > 2.5.
Note on C1054: Z-Scores have been calculated inclusive of individual outliers. In general, laboratory batches are rejected if Z-Score > 2.5.
Note on C1072: Z-Scores have been calculated inclusive of individual outliers. In general, laboratory batches are rejected if Z-Score > 2.5.
Note on C1090: Z-Scores have been calculated inclusive of individual outliers. In general, laboratory batches are rejected if Z-Score > 2.5.
Note on C1108: Z-Scores have been calculated inclusive of individual outliers. In general, laboratory batches are rejected if Z-Score > 2.5.
Note on C1126: Z-Scores have been calculated inclusive of individual outliers. In general, laboratory batches are rejected if Z-Score > 2.5.
Note on C1144: Z-Scores have been calculated inclusive of individual outliers. In general, laboratory batches are rejected if Z-Score > 2.5.
Note on C1162: Z-Scores have been calculated inclusive of individual outliers. In general, laboratory batches are rejected if Z-Score > 2.5.
Note on C1180: Z-Scores have been calculated inclusive of individual outliers. In general, laboratory batches are rejected if Z-Score > 2.5.

## Fusion XRF
| Analytical results for Al2O3 in OREAS 279b (Indicative Value 5.17 wt.%) |  |  | Indicative
Al2O3 | Round | Replicate | BV Geo | 1
| No | No | Perth | wt.%
|  |  | BF*XRF | 2
2
| 1 | 1 | 5.18 | 1
| 1 | 2 | 5.16 | 9
| Mean |  | 5.17 | 16
| Median |  | 5.17 | 5.17
| Std Dev. |  | 0.01414214 | 15
| Rel.Std.Dev. |  | 0.2735%
| PDM3 |  | 0%
| Z-Score (Absolute) |  | NA
| Analytical results for CaO in OREAS 279b (Indicative Value 7.1 wt.%) |  |  | Indicative
CaO | Round | Replicate | BV Geo | 1
| No | No | Perth | wt.%
|  |  | BF*XRF | 2
2
| 1 | 1 | 7.11 | 1
| 1 | 2 | 7.09 | 10
| Mean |  | 7.1 | 16
| Median |  | 7.1 | 7.1
| Std Dev. |  | 0.01414214 | 16
| Rel.Std.Dev. |  | 0.1992%
| PDM3 |  | 0%
| Z-Score (Absolute) |  | NA
| Analytical results for Fe2O3 in OREAS 279b (Indicative Value 2.73 wt.%) |  |  | Indicative
Fe2O3 | Round | Replicate | BV Geo | 1
| No | No | Perth | wt.%
|  |  | BF*XRF | 2
2
| 1 | 1 | 2.72 | 1
| 1 | 2 | 2.73 | 11
| Mean |  | 2.725 | 16
| Median |  | 2.725 | 2.725
| Std Dev. |  | 0.007071068 | 17
| Rel.Std.Dev. |  | 0.2595%
| PDM3 |  | 0%
| Z-Score (Absolute) |  | NA
| Analytical results for K2O in OREAS 279b (Indicative Value 1.09 wt.%) |  |  | Indicative
K2O | Round | Replicate | BV Geo | 1
| No | No | Perth | wt.%
|  |  | BF*XRF | 2
2
| 1 | 1 | 1.08 | 1
| 1 | 2 | 1.09 | 12
| Mean |  | 1.085 | 16
| Median |  | 1.085 | 1.085
| Std Dev. |  | 0.007071068 | 18
| Rel.Std.Dev. |  | 0.6517%
| PDM3 |  | 0%
| Z-Score (Absolute) |  | NA
| Analytical results for MgO in OREAS 279b (Indicative Value 1.51 wt.%) |  |  | Indicative
MgO | Round | Replicate | BV Geo | 1
| No | No | Perth | wt.%
|  |  | BF*XRF | 2
2
| 1 | 1 | 1.51 | 1
| 1 | 2 | 1.51 | 9
| Mean |  | 1.51 | 16
| Median |  | 1.51 | 1.51
| Std Dev. |  | 0 | 15
| Rel.Std.Dev. |  | 0%
| PDM3 |  | 0%
| Z-Score (Absolute) |  | NA
| Analytical results for MnO in OREAS 279b (Indicative Value 0.015 wt.%) |  |  | Indicative
MnO | Round | Replicate | BV Geo | 1
| No | No | Perth | wt.%
|  |  | BF*XRF | 3
3
| 1 | 1 | 0.01 | 1
| 1 | 2 | 0.02 | 10
| Mean |  | 0.015 | 16
| Median |  | 0.015 | 0.015
| Std Dev. |  | 0.007071068 | 16
| Rel.Std.Dev. |  | 47.14%
| PDM3 |  | 0%
| Z-Score (Absolute) |  | NA
| Analytical results for Na2O in OREAS 279b (Indicative Value 0.13 wt.%) |  |  | Indicative
Na2O | Round | Replicate | BV Geo | 1
| No | No | Perth | wt.%
|  |  | BF*XRF | 3
3
| 1 | 1 | 0.13 | 1
| 1 | 2 | 0.13 | 11
| Mean |  | 0.13 | 16
| Median |  | 0.13 | 0.13
| Std Dev. |  | 0 | 17
| Rel.Std.Dev. |  | 0%
| PDM3 |  | 0%
| Z-Score (Absolute) |  | NA
| Analytical results for P2O5 in OREAS 279b (Indicative Value 0.121 wt.%) |  |  | Indicative
P2O5 | Round | Replicate | BV Geo | 1
| No | No | Perth | wt.%
|  |  | BF*XRF | 3
3
| 1 | 1 | 0.121 | 1
| 1 | 2 | 0.12 | 12
| Mean |  | 0.1205 | 16
| Median |  | 0.1205 | 0.1205
| Std Dev. |  | 0.0007071068 | 18
| Rel.Std.Dev. |  | 0.5868%
| PDM3 |  | 0%
| Z-Score (Absolute) |  | NA
| Analytical results for S in OREAS 279b (Indicative Value 1.37 wt.%) |  |  | Indicative
S | Round | Replicate | BV Geo | 1
| No | No | Perth | wt.%
|  |  | BF*XRF | 2
2
| 1 | 1 | 1.3735 | 1
| 1 | 2 | 1.3695 | 9
| Mean |  | 1.3715 | 16
| Median |  | 1.3715 | 1.37154125
| Std Dev. |  | 0.002828427 | 15
| Rel.Std.Dev. |  | 0.2062%
| PDM3 |  | -0.003008%
| Z-Score (Absolute) |  | NA
| Analytical results for SiO2 in OREAS 279b (Indicative Value 71.96 wt.%) |  |  | Indicative
SiO2 | Round | Replicate | BV Geo | 1
| No | No | Perth | wt.%
|  |  | BF*XRF | 2
2
| 1 | 1 | 71.94 | 1
| 1 | 2 | 71.97 | 10
| Mean |  | 71.955 | 16
| Median |  | 71.955 | 71.955
| Std Dev. |  | 0.0212132 | 16
| Rel.Std.Dev. |  | 0.02948%
| PDM3 |  | 0%
| Z-Score (Absolute) |  | NA
| Analytical results for TiO2 in OREAS 279b (Indicative Value 0.245 wt.%) |  |  | Indicative
TiO2 | Round | Replicate | BV Geo | 1
| No | No | Perth | wt.%
|  |  | BF*XRF | 3
3
| 1 | 1 | 0.24 | 1
| 1 | 2 | 0.25 | 11
| Mean |  | 0.245 | 16
| Median |  | 0.245 | 0.245
| Std Dev. |  | 0.007071068 | 17
| Rel.Std.Dev. |  | 2.886%
| PDM3 |  | 0%
| Z-Score (Absolute) |  | NA
Note on C13: Z-Scores have been calculated inclusive of individual outliers. In general, laboratory batches are rejected if Z-Score > 2.5.
Note on C27: Z-Scores have been calculated inclusive of individual outliers. In general, laboratory batches are rejected if Z-Score > 2.5.
Note on C41: Z-Scores have been calculated inclusive of individual outliers. In general, laboratory batches are rejected if Z-Score > 2.5.
Note on C55: Z-Scores have been calculated inclusive of individual outliers. In general, laboratory batches are rejected if Z-Score > 2.5.
Note on C69: Z-Scores have been calculated inclusive of individual outliers. In general, laboratory batches are rejected if Z-Score > 2.5.
Note on C83: Z-Scores have been calculated inclusive of individual outliers. In general, laboratory batches are rejected if Z-Score > 2.5.
Note on C97: Z-Scores have been calculated inclusive of individual outliers. In general, laboratory batches are rejected if Z-Score > 2.5.
Note on C111: Z-Scores have been calculated inclusive of individual outliers. In general, laboratory batches are rejected if Z-Score > 2.5.
Note on C125: Z-Scores have been calculated inclusive of individual outliers. In general, laboratory batches are rejected if Z-Score > 2.5.
Note on C139: Z-Scores have been calculated inclusive of individual outliers. In general, laboratory batches are rejected if Z-Score > 2.5.
Note on C153: Z-Scores have been calculated inclusive of individual outliers. In general, laboratory batches are rejected if Z-Score > 2.5.

## Thermograv
| Analytical results for LOI1000 in OREAS 279b (Indicative Value 7.54 wt.%) |  |  | Indicative
LOI1000 | Round | Replicate | BV Geo | 1
| No | No | Perth | wt.%
|  |  | LOI*TGA | 2
2
| 1 | 1 | 7.62 | 1
| 1 | 2 | 7.46 | 14
| Mean |  | 7.54 | 16
| Median |  | 7.54 | 7.54
| Std Dev. |  | 0.1131371 | 20
| Rel.Std.Dev. |  | 1.5%
| PDM3 |  | 0%
| Z-Score (Absolute) |  | NA
Note on C13: Z-Scores have been calculated inclusive of individual outliers. In general, laboratory batches are rejected if Z-Score > 2.5.

## Laser Ablation
| Analytical results for Ag in OREAS 279b (Indicative Value 1.35 ppm) |  |  | Indicative
Ag | Round | Replicate | BV Geo | 1
| No | No | Perth | ppm
|  |  | ABL*MS | 2
2
| 1 | 1 | 1.3 | 1
| 1 | 2 | 1.4 | 16
| Mean |  | 1.35 | 16
| Median |  | 1.35 | 1.35
| Std Dev. |  | 0.07071068 | 22
| Rel.Std.Dev. |  | 5.238%
| PDM3 |  | 0%
| Z-Score (Absolute) |  | NA
| Analytical results for As in OREAS 279b (Indicative Value 0.238 wt.%) |  |  | Indicative
As | Round | Replicate | BV Geo | 1
| No | No | Perth | wt.%
|  |  | ABL*MS | 3
3
| 1 | 1 | 0.244 | 1
| 1 | 2 | 0.231 | 17
| Mean |  | 0.2375 | 16
| Median |  | 0.2375 | 0.2375
| Std Dev. |  | 0.009192388 | 23
| Rel.Std.Dev. |  | 3.87%
| PDM3 |  | 0%
| Z-Score (Absolute) |  | NA
| Analytical results for Ba in OREAS 279b (Indicative Value 702 ppm) |  |  | Indicative
Ba | Round | Replicate | BV Geo | 1
| No | No | Perth | ppm
|  |  | ABL*MS | 0
0
| 1 | 1 | 691 | 1
| 1 | 2 | 713 | 3
| Mean |  | 702 | 16
| Median |  | 702 | 702
| Std Dev. |  | 15.55635 | 24
| Rel.Std.Dev. |  | 2.216%
| PDM3 |  | 0%
| Z-Score (Absolute) |  | NA
| Analytical results for Be in OREAS 279b (Indicative Value 0.8 ppm) |  |  | Indicative
Be | Round | Replicate | BV Geo | 1
| No | No | Perth | ppm
|  |  | ABL*MS | 2
2
| 1 | 1 | 0.8 | 1
| 1 | 2 | 0.8 | 19
| Mean |  | 0.8 | 16
| Median |  | 0.8 | 0.8
| Std Dev. |  | 0 | 25
| Rel.Std.Dev. |  | 0%
| PDM3 |  | 0%
| Z-Score (Absolute) |  | NA
| Analytical results for Bi in OREAS 279b (Indicative Value 0.36 ppm) |  |  | Indicative
Bi | Round | Replicate | BV Geo | 1
| No | No | Perth | ppm
|  |  | ABL*MS | 2
2
| 1 | 1 | 0.36 | 1
| 1 | 2 | 0.36 | 20
| Mean |  | 0.36 | 16
| Median |  | 0.36 | 0.36
| Std Dev. |  | 0 | 26
| Rel.Std.Dev. |  | 0%
| PDM3 |  | 0%
| Z-Score (Absolute) |  | NA
| Analytical results for Cd in OREAS 279b (Indicative Value 0.3 ppm) |  |  | Indicative
Cd | Round | Replicate | BV Geo | 1
| No | No | Perth | ppm
|  |  | ABL*MS | 2
2
| 1 | 1 | 0.3 | 1
| 1 | 2 | 0.3 | 21
| Mean |  | 0.3 | 16
| Median |  | 0.3 | 0.3
| Std Dev. |  | 0 | 27
| Rel.Std.Dev. |  | 0%
| PDM3 |  | 0%
| Z-Score (Absolute) |  | NA
| Analytical results for Ce in OREAS 279b (Indicative Value 28.1 ppm) |  |  | Indicative
Ce | Round | Replicate | BV Geo | 1
| No | No | Perth | ppm
|  |  | ABL*MS | 1
1
| 1 | 1 | 27 | 1
| 1 | 2 | 29.2 | 22
| Mean |  | 28.1 | 16
| Median |  | 28.1 | 28.1
| Std Dev. |  | 1.555635 | 28
| Rel.Std.Dev. |  | 5.536%
| PDM3 |  | 0%
| Z-Score (Absolute) |  | NA
| Analytical results for Co in OREAS 279b (Indicative Value 6.65 ppm) |  |  | Indicative
Co | Round | Replicate | BV Geo | 1
| No | No | Perth | ppm
|  |  | ABL*MS | 2
2
| 1 | 1 | 6.6 | 1
| 1 | 2 | 6.7 | 23
| Mean |  | 6.65 | 16
| Median |  | 6.65 | 6.65
| Std Dev. |  | 0.07071068 | 29
| Rel.Std.Dev. |  | 1.063%
| PDM3 |  | 0%
| Z-Score (Absolute) |  | NA
| Analytical results for Cr in OREAS 279b (Indicative Value 156 ppm) |  |  | Indicative
Cr | Round | Replicate | BV Geo | 1
| No | No | Perth | ppm
|  |  | ABL*MS | 0
0
| 1 | 1 | 151 | 1
| 1 | 2 | 161 | 24
| Mean |  | 156 | 16
| Median |  | 156 | 156
| Std Dev. |  | 7.071068 | 30
| Rel.Std.Dev. |  | 4.533%
| PDM3 |  | 0%
| Z-Score (Absolute) |  | NA
| Analytical results for Cs in OREAS 279b (Indicative Value 4.89 ppm) |  |  | Indicative
Cs | Round | Replicate | BV Geo | 1
| No | No | Perth | ppm
|  |  | ABL*MS | 2
2
| 1 | 1 | 4.95 | 1
| 1 | 2 | 4.83 | 25
| Mean |  | 4.89 | 16
| Median |  | 4.89 | 4.89
| Std Dev. |  | 0.08485281 | 31
| Rel.Std.Dev. |  | 1.735%
| PDM3 |  | 2.22e-14%
| Z-Score (Absolute) |  | NA
| Analytical results for Cu in OREAS 279b (Indicative Value 73 ppm) |  |  | Indicative
Cu | Round | Replicate | BV Geo | 1
| No | No | Perth | ppm
|  |  | ABL*MS | 0
0
| 1 | 1 | 70 | 1
| 1 | 2 | 76 | 26
| Mean |  | 73 | 16
| Median |  | 73 | 73
| Std Dev. |  | 4.242641 | 32
| Rel.Std.Dev. |  | 5.812%
| PDM3 |  | 0%
| Z-Score (Absolute) |  | NA
| Analytical results for Dy in OREAS 279b (Indicative Value 1.99 ppm) |  |  | Indicative
Dy | Round | Replicate | BV Geo | 1
| No | No | Perth | ppm
|  |  | ABL*MS | 2
2
| 1 | 1 | 1.99 | 1
| 1 | 2 | 1.98 | 4
| Mean |  | 1.985 | 16
| Median |  | 1.985 | 1.985
| Std Dev. |  | 0.007071068 | 33
| Rel.Std.Dev. |  | 0.3562%
| PDM3 |  | 0%
| Z-Score (Absolute) |  | NA
| Analytical results for Er in OREAS 279b (Indicative Value 1.22 ppm) |  |  | Indicative
Er | Round | Replicate | BV Geo | 1
| No | No | Perth | ppm
|  |  | ABL*MS | 2
2
| 1 | 1 | 1.19 | 1
| 1 | 2 | 1.24 | 5
| Mean |  | 1.215 | 16
| Median |  | 1.215 | 1.215
| Std Dev. |  | 0.03535534 | 34
| Rel.Std.Dev. |  | 2.91%
| PDM3 |  | -2.22e-14%
| Z-Score (Absolute) |  | NA
| Analytical results for Eu in OREAS 279b (Indicative Value 0.53 ppm) |  |  | Indicative
Eu | Round | Replicate | BV Geo | 1
| No | No | Perth | ppm
|  |  | ABL*MS | 2
2
| 1 | 1 | 0.52 | 1
| 1 | 2 | 0.53 | 6
| Mean |  | 0.525 | 16
| Median |  | 0.525 | 0.525
| Std Dev. |  | 0.007071068 | 35
| Rel.Std.Dev. |  | 1.347%
| PDM3 |  | 0%
| Z-Score (Absolute) |  | NA
| Analytical results for Ga in OREAS 279b (Indicative Value 7.3 ppm) |  |  | Indicative
Ga | Round | Replicate | BV Geo | 1
| No | No | Perth | ppm
|  |  | ABL*MS | 2
2
| 1 | 1 | 7.2 | 1
| 1 | 2 | 7.4 | 30
| Mean |  | 7.3 | 16
| Median |  | 7.3 | 7.3
| Std Dev. |  | 0.1414214 | 36
| Rel.Std.Dev. |  | 1.937%
| PDM3 |  | 2.22e-14%
| Z-Score (Absolute) |  | NA
| Analytical results for Gd in OREAS 279b (Indicative Value 2.28 ppm) |  |  | Indicative
Gd | Round | Replicate | BV Geo | 1
| No | No | Perth | ppm
|  |  | ABL*MS | 2
2
| 1 | 1 | 2.24 | 1
| 1 | 2 | 2.31 | 7
| Mean |  | 2.275 | 16
| Median |  | 2.275 | 2.275
| Std Dev. |  | 0.04949747 | 37
| Rel.Std.Dev. |  | 2.176%
| PDM3 |  | 2.22e-14%
| Z-Score (Absolute) |  | NA
| Analytical results for Ge in OREAS 279b (Indicative Value 0.93 ppm) |  |  | Indicative
Ge | Round | Replicate | BV Geo | 1
| No | No | Perth | ppm
|  |  | ABL*MS | 2
2
| 1 | 1 | 0.9 | 1
| 1 | 2 | 0.95 | 32
| Mean |  | 0.925 | 16
| Median |  | 0.925 | 0.925
| Std Dev. |  | 0.03535534 | 38
| Rel.Std.Dev. |  | 3.822%
| PDM3 |  | 0%
| Z-Score (Absolute) |  | NA
| Analytical results for Hf in OREAS 279b (Indicative Value 1.78 ppm) |  |  | Indicative
Hf | Round | Replicate | BV Geo | 1
| No | No | Perth | ppm
|  |  | ABL*MS | 2
2
| 1 | 1 | 1.83 | 1
| 1 | 2 | 1.73 | 16
| Mean |  | 1.78 | 16
| Median |  | 1.78 | 1.78
| Std Dev. |  | 0.07071068 | 22
| Rel.Std.Dev. |  | 3.973%
| PDM3 |  | 0%
| Z-Score (Absolute) |  | NA
| Analytical results for Ho in OREAS 279b (Indicative Value 0.42 ppm) |  |  | Indicative
Ho | Round | Replicate | BV Geo | 1
| No | No | Perth | ppm
|  |  | ABL*MS | 2
2
| 1 | 1 | 0.41 | 1
| 1 | 2 | 0.43 | 3
| Mean |  | 0.42 | 16
| Median |  | 0.42 | 0.42
| Std Dev. |  | 0.01414214 | 23
| Rel.Std.Dev. |  | 3.367%
| PDM3 |  | 0%
| Z-Score (Absolute) |  | NA
| Analytical results for In in OREAS 279b (Indicative Value < 0.05 ppm) |  |  | Indicative
In | Round | Replicate | BV Geo | 1
| No | No | Perth | ppm
|  |  | ABL*MS | 3
3
| 1 | 1 | < 0.05 | 1
| 1 | 2 | < 0.05 | 18
| Mean |  |  | 16
| Median |  |  | < 0.05
| Std Dev. |  |  | 24
Rel.Std.Dev.
PDM3
| Z-Score (Absolute) |  | NA
| Analytical results for La in OREAS 279b (Indicative Value 16.8 ppm) |  |  | Indicative
La | Round | Replicate | BV Geo | 1
| No | No | Perth | ppm
|  |  | ABL*MS | 1
1
| 1 | 1 | 16.4 | 1
| 1 | 2 | 17.1 | 19
| Mean |  | 16.75 | 16
| Median |  | 16.75 | 16.75
| Std Dev. |  | 0.4949747 | 25
| Rel.Std.Dev. |  | 2.955%
| PDM3 |  | 0%
| Z-Score (Absolute) |  | NA
| Analytical results for Lu in OREAS 279b (Indicative Value 0.17 ppm) |  |  | Indicative
Lu | Round | Replicate | BV Geo | 1
| No | No | Perth | ppm
|  |  | ABL*MS | 2
2
| 1 | 1 | 0.16 | 1
| 1 | 2 | 0.17 | 4
| Mean |  | 0.165 | 16
| Median |  | 0.165 | 0.165
| Std Dev. |  | 0.007071068 | 26
| Rel.Std.Dev. |  | 4.285%
| PDM3 |  | 0%
| Z-Score (Absolute) |  | NA
| Analytical results for Mn in OREAS 279b (Indicative Value 0.015 wt.%) |  |  | Indicative
Mn | Round | Replicate | BV Geo | 1
| No | No | Perth | wt.%
|  |  | ABL*MS | 3
3
| 1 | 1 | 0.0144 | 1
| 1 | 2 | 0.0156 | 21
| Mean |  | 0.015 | 16
| Median |  | 0.015 | 0.015
| Std Dev. |  | 0.0008485281 | 27
| Rel.Std.Dev. |  | 5.657%
| PDM3 |  | 0%
| Z-Score (Absolute) |  | NA
| Analytical results for Mo in OREAS 279b (Indicative Value 11.3 ppm) |  |  | Indicative
Mo | Round | Replicate | BV Geo | 1
| No | No | Perth | ppm
|  |  | ABL*MS | 1
1
| 1 | 1 | 10.8 | 1
| 1 | 2 | 11.8 | 22
| Mean |  | 11.3 | 16
| Median |  | 11.3 | 11.3
| Std Dev. |  | 0.7071068 | 28
| Rel.Std.Dev. |  | 6.258%
| PDM3 |  | 0%
| Z-Score (Absolute) |  | NA
| Analytical results for Nb in OREAS 279b (Indicative Value 5.81 ppm) |  |  | Indicative
Nb | Round | Replicate | BV Geo | 1
| No | No | Perth | ppm
|  |  | ABL*MS | 2
2
| 1 | 1 | 5.63 | 1
| 1 | 2 | 5.98 | 5
| Mean |  | 5.805 | 16
| Median |  | 5.805 | 5.805
| Std Dev. |  | 0.2474874 | 29
| Rel.Std.Dev. |  | 4.263%
| PDM3 |  | 0%
| Z-Score (Absolute) |  | NA
| Analytical results for Nd in OREAS 279b (Indicative Value 14.1 ppm) |  |  | Indicative
Nd | Round | Replicate | BV Geo | 1
| No | No | Perth | ppm
|  |  | ABL*MS | 1
1
| 1 | 1 | 13.7 | 1
| 1 | 2 | 14.5 | 6
| Mean |  | 14.1 | 16
| Median |  | 14.1 | 14.1
| Std Dev. |  | 0.5656854 | 30
| Rel.Std.Dev. |  | 4.012%
| PDM3 |  | 0%
| Z-Score (Absolute) |  | NA
| Analytical results for Ni in OREAS 279b (Indicative Value 34 ppm) |  |  | Indicative
Ni | Round | Replicate | BV Geo | 1
| No | No | Perth | ppm
|  |  | ABL*MS | 1
1
| 1 | 1 | 32 | 1
| 1 | 2 | 36 | 25
| Mean |  | 34 | 16
| Median |  | 34 | 34
| Std Dev. |  | 2.828427 | 31
| Rel.Std.Dev. |  | 8.319%
| PDM3 |  | 0%
| Z-Score (Absolute) |  | NA
| Analytical results for Pb in OREAS 279b (Indicative Value 14.5 ppm) |  |  | Indicative
Pb | Round | Replicate | BV Geo | 1
| No | No | Perth | ppm
|  |  | ABL*MS | 1
1
| 1 | 1 | 15 | 1
| 1 | 2 | 14 | 26
| Mean |  | 14.5 | 16
| Median |  | 14.5 | 14.5
| Std Dev. |  | 0.7071068 | 32
| Rel.Std.Dev. |  | 4.877%
| PDM3 |  | 0%
| Z-Score (Absolute) |  | NA
| Analytical results for Pr in OREAS 279b (Indicative Value 3.79 ppm) |  |  | Indicative
Pr | Round | Replicate | BV Geo | 1
| No | No | Perth | ppm
|  |  | ABL*MS | 2
2
| 1 | 1 | 3.7 | 1
| 1 | 2 | 3.88 | 27
| Mean |  | 3.79 | 16
| Median |  | 3.79 | 3.79
| Std Dev. |  | 0.1272792 | 33
| Rel.Std.Dev. |  | 3.358%
| PDM3 |  | 0%
| Z-Score (Absolute) |  | NA
| Analytical results for Rb in OREAS 279b (Indicative Value 49.4 ppm) |  |  | Indicative
Rb | Round | Replicate | BV Geo | 1
| No | No | Perth | ppm
|  |  | ABL*MS | 1
1
| 1 | 1 | 49.7 | 1
| 1 | 2 | 49 | 28
| Mean |  | 49.35 | 16
| Median |  | 49.35 | 49.35
| Std Dev. |  | 0.4949747 | 34
| Rel.Std.Dev. |  | 1.003%
| PDM3 |  | 0%
| Z-Score (Absolute) |  | NA
| Analytical results for Re in OREAS 279b (Indicative Value 0.02 ppm) |  |  | Indicative
Re | Round | Replicate | BV Geo | 1
| No | No | Perth | ppm
|  |  | ABL*MS | 3
3
| 1 | 1 | 0.02 | 1
| 1 | 2 | 0.02 | 29
| Mean |  | 0.02 | 16
| Median |  | 0.02 | 0.02
| Std Dev. |  | 0 | 35
| Rel.Std.Dev. |  | 0%
| PDM3 |  | 0%
| Z-Score (Absolute) |  | NA
| Analytical results for Sb in OREAS 279b (Indicative Value 129 ppm) |  |  | Indicative
Sb | Round | Replicate | BV Geo | 1
| No | No | Perth | ppm
|  |  | ABL*MS | 0
0
| 1 | 1 | 130 | 1
| 1 | 2 | 128 | 30
| Mean |  | 129 | 16
| Median |  | 129 | 129
| Std Dev. |  | 1.414214 | 36
| Rel.Std.Dev. |  | 1.096%
| PDM3 |  | 0%
| Z-Score (Absolute) |  | NA
| Analytical results for Sc in OREAS 279b (Indicative Value 4.3 ppm) |  |  | Indicative
Sc | Round | Replicate | BV Geo | 1
| No | No | Perth | ppm
|  |  | ABL*MS | 2
2
| 1 | 1 | 4.1 | 1
| 1 | 2 | 4.5 | 31
| Mean |  | 4.3 | 16
| Median |  | 4.3 | 4.3
| Std Dev. |  | 0.2828427 | 37
| Rel.Std.Dev. |  | 6.578%
| PDM3 |  | 0%
| Z-Score (Absolute) |  | NA
| Analytical results for Sm in OREAS 279b (Indicative Value 2.5 ppm) |  |  | Indicative
Sm | Round | Replicate | BV Geo | 1
| No | No | Perth | ppm
|  |  | ABL*MS | 2
2
| 1 | 1 | 2.57 | 1
| 1 | 2 | 2.43 | 32
| Mean |  | 2.5 | 16
| Median |  | 2.5 | 2.5
| Std Dev. |  | 0.09899495 | 38
| Rel.Std.Dev. |  | 3.96%
| PDM3 |  | 0%
| Z-Score (Absolute) |  | NA
| Analytical results for Sn in OREAS 279b (Indicative Value 1.8 ppm) |  |  | Indicative
Sn | Round | Replicate | BV Geo | 1
| No | No | Perth | ppm
|  |  | ABL*MS | 2
2
| 1 | 1 | 1.8 | 1
| 1 | 2 | 1.8 | 16
| Mean |  | 1.8 | 16
| Median |  | 1.8 | 1.8
| Std Dev. |  | 0 | 22
| Rel.Std.Dev. |  | 0%
| PDM3 |  | 0%
| Z-Score (Absolute) |  | NA
| Analytical results for Sr in OREAS 279b (Indicative Value 78 ppm) |  |  | Indicative
Sr | Round | Replicate | BV Geo | 1
| No | No | Perth | ppm
|  |  | ABL*MS | 0
0
| 1 | 1 | 75.1 | 1
| 1 | 2 | 80.2 | 17
| Mean |  | 77.65 | 16
| Median |  | 77.65 | 77.65
| Std Dev. |  | 3.606245 | 23
| Rel.Std.Dev. |  | 4.644%
| PDM3 |  | 0%
| Z-Score (Absolute) |  | NA
| Analytical results for Ta in OREAS 279b (Indicative Value 0.43 ppm) |  |  | Indicative
Ta | Round | Replicate | BV Geo | 1
| No | No | Perth | ppm
|  |  | ABL*MS | 2
2
| 1 | 1 | 0.43 | 1
| 1 | 2 | 0.43 | 18
| Mean |  | 0.43 | 16
| Median |  | 0.43 | 0.43
| Std Dev. |  | 0 | 24
| Rel.Std.Dev. |  | 0%
| PDM3 |  | 0%
| Z-Score (Absolute) |  | NA
| Analytical results for Tb in OREAS 279b (Indicative Value 0.36 ppm) |  |  | Indicative
Tb | Round | Replicate | BV Geo | 1
| No | No | Perth | ppm
|  |  | ABL*MS | 2
2
| 1 | 1 | 0.34 | 1
| 1 | 2 | 0.37 | 19
| Mean |  | 0.355 | 16
| Median |  | 0.355 | 0.355
| Std Dev. |  | 0.0212132 | 25
| Rel.Std.Dev. |  | 5.976%
| PDM3 |  | 0%
| Z-Score (Absolute) |  | NA
| Analytical results for Te in OREAS 279b (Indicative Value 1.2 ppm) |  |  | Indicative
Te | Round | Replicate | BV Geo | 1
| No | No | Perth | ppm
|  |  | ABL*MS | 2
2
| 1 | 1 | 1.2 | 1
| 1 | 2 | 1.2 | 20
| Mean |  | 1.2 | 16
| Median |  | 1.2 | 1.2
| Std Dev. |  | 0 | 26
| Rel.Std.Dev. |  | 0%
| PDM3 |  | 0%
| Z-Score (Absolute) |  | NA
| Analytical results for Th in OREAS 279b (Indicative Value 4.93 ppm) |  |  | Indicative
Th | Round | Replicate | BV Geo | 1
| No | No | Perth | ppm
|  |  | ABL*MS | 2
2
| 1 | 1 | 4.82 | 1
| 1 | 2 | 5.04 | 21
| Mean |  | 4.93 | 16
| Median |  | 4.93 | 4.93
| Std Dev. |  | 0.1555635 | 27
| Rel.Std.Dev. |  | 3.155%
| PDM3 |  | 0%
| Z-Score (Absolute) |  | NA
| Analytical results for Ti in OREAS 279b (Indicative Value 0.146 wt.%) |  |  | Indicative
Ti | Round | Replicate | BV Geo | 1
| No | No | Perth | wt.%
|  |  | ABL*MS | 3
3
| 1 | 1 | 0.145 | 1
| 1 | 2 | 0.147 | 22
| Mean |  | 0.146 | 16
| Median |  | 0.146 | 0.146
| Std Dev. |  | 0.001414214 | 28
| Rel.Std.Dev. |  | 0.9686%
| PDM3 |  | 0%
| Z-Score (Absolute) |  | NA
| Analytical results for Tl in OREAS 279b (Indicative Value 15.7 ppm) |  |  | Indicative
Tl | Round | Replicate | BV Geo | 1
| No | No | Perth | ppm
|  |  | ABL*MS | 1
1
| 1 | 1 | 15.6 | 1
| 1 | 2 | 15.8 | 23
| Mean |  | 15.7 | 16
| Median |  | 15.7 | 15.7
| Std Dev. |  | 0.1414214 | 29
| Rel.Std.Dev. |  | 0.9008%
| PDM3 |  | 0%
| Z-Score (Absolute) |  | NA
| Analytical results for Tm in OREAS 279b (Indicative Value 0.18 ppm) |  |  | Indicative
Tm | Round | Replicate | BV Geo | 1
| No | No | Perth | ppm
|  |  | ABL*MS | 2
2
| 1 | 1 | 0.17 | 1
| 1 | 2 | 0.18 | 6
| Mean |  | 0.175 | 16
| Median |  | 0.175 | 0.175
| Std Dev. |  | 0.007071068 | 30
| Rel.Std.Dev. |  | 4.041%
| PDM3 |  | 0%
| Z-Score (Absolute) |  | NA
| Analytical results for U in OREAS 279b (Indicative Value 3.34 ppm) |  |  | Indicative
U | Round | Replicate | BV Geo | 1
| No | No | Perth | ppm
|  |  | ABL*MS | 2
2
| 1 | 1 | 3.28 | 1
| 1 | 2 | 3.39 | 25
| Mean |  | 3.335 | 16
| Median |  | 3.335 | 3.335
| Std Dev. |  | 0.07778175 | 31
| Rel.Std.Dev. |  | 2.332%
| PDM3 |  | 0%
| Z-Score (Absolute) |  | NA
| Analytical results for V in OREAS 279b (Indicative Value 96 ppm) |  |  | Indicative
V | Round | Replicate | BV Geo | 1
| No | No | Perth | ppm
|  |  | ABL*MS | 0
0
| 1 | 1 | 94.3 | 1
| 1 | 2 | 97.5 | 26
| Mean |  | 95.9 | 16
| Median |  | 95.9 | 95.9
| Std Dev. |  | 2.262742 | 32
| Rel.Std.Dev. |  | 2.359%
| PDM3 |  | 0%
| Z-Score (Absolute) |  | NA
| Analytical results for W in OREAS 279b (Indicative Value 38.5 ppm) |  |  | Indicative
W | Round | Replicate | BV Geo | 1
| No | No | Perth | ppm
|  |  | ABL*MS | 1
1
| 1 | 1 | 38 | 1
| 1 | 2 | 39 | 27
| Mean |  | 38.5 | 16
| Median |  | 38.5 | 38.5
| Std Dev. |  | 0.7071068 | 33
| Rel.Std.Dev. |  | 1.837%
| PDM3 |  | 0%
| Z-Score (Absolute) |  | NA
| Analytical results for Y in OREAS 279b (Indicative Value 12.8 ppm) |  |  | Indicative
Y | Round | Replicate | BV Geo | 1
| No | No | Perth | ppm
|  |  | ABL*MS | 1
1
| 1 | 1 | 12.4 | 1
| 1 | 2 | 13.2 | 28
| Mean |  | 12.8 | 16
| Median |  | 12.8 | 12.8
| Std Dev. |  | 0.5656854 | 34
| Rel.Std.Dev. |  | 4.419%
| PDM3 |  | 0%
| Z-Score (Absolute) |  | NA
| Analytical results for Yb in OREAS 279b (Indicative Value 1.14 ppm) |  |  | Indicative
Yb | Round | Replicate | BV Geo | 1
| No | No | Perth | ppm
|  |  | ABL*MS | 2
2
| 1 | 1 | 1.13 | 1
| 1 | 2 | 1.15 | 29
| Mean |  | 1.14 | 16
| Median |  | 1.14 | 1.14
| Std Dev. |  | 0.01414214 | 35
| Rel.Std.Dev. |  | 1.241%
| PDM3 |  | 0%
| Z-Score (Absolute) |  | NA
| Analytical results for Zn in OREAS 279b (Indicative Value 47.5 ppm) |  |  | Indicative
Zn | Round | Replicate | BV Geo | 1
| No | No | Perth | ppm
|  |  | ABL*MS | 1
1
| 1 | 1 | 50 | 1
| 1 | 2 | 45 | 30
| Mean |  | 47.5 | 16
| Median |  | 47.5 | 47.5
| Std Dev. |  | 3.535534 | 36
| Rel.Std.Dev. |  | 7.443%
| PDM3 |  | 0%
| Z-Score (Absolute) |  | NA
| Analytical results for Zr in OREAS 279b (Indicative Value 64 ppm) |  |  | Indicative
Zr | Round | Replicate | BV Geo | 1
| No | No | Perth | ppm
|  |  | ABL*MS | 0
0
| 1 | 1 | 63.5 | 1
| 1 | 2 | 65 | 31
| Mean |  | 64.25 | 16
| Median |  | 64.25 | 64.25
| Std Dev. |  | 1.06066 | 37
| Rel.Std.Dev. |  | 1.651%
| PDM3 |  | 0%
| Z-Score (Absolute) |  | NA
Note on C13: Z-Scores have been calculated inclusive of individual outliers. In general, laboratory batches are rejected if Z-Score > 2.5.
Note on C27: Z-Scores have been calculated inclusive of individual outliers. In general, laboratory batches are rejected if Z-Score > 2.5.
Note on C41: Z-Scores have been calculated inclusive of individual outliers. In general, laboratory batches are rejected if Z-Score > 2.5.
Note on C55: Z-Scores have been calculated inclusive of individual outliers. In general, laboratory batches are rejected if Z-Score > 2.5.
Note on C69: Z-Scores have been calculated inclusive of individual outliers. In general, laboratory batches are rejected if Z-Score > 2.5.
Note on C83: Z-Scores have been calculated inclusive of individual outliers. In general, laboratory batches are rejected if Z-Score > 2.5.
Note on C97: Z-Scores have been calculated inclusive of individual outliers. In general, laboratory batches are rejected if Z-Score > 2.5.
Note on C111: Z-Scores have been calculated inclusive of individual outliers. In general, laboratory batches are rejected if Z-Score > 2.5.
Note on C125: Z-Scores have been calculated inclusive of individual outliers. In general, laboratory batches are rejected if Z-Score > 2.5.
Note on C139: Z-Scores have been calculated inclusive of individual outliers. In general, laboratory batches are rejected if Z-Score > 2.5.
Note on C153: Z-Scores have been calculated inclusive of individual outliers. In general, laboratory batches are rejected if Z-Score > 2.5.
Note on C167: Z-Scores have been calculated inclusive of individual outliers. In general, laboratory batches are rejected if Z-Score > 2.5.
Note on C181: Z-Scores have been calculated inclusive of individual outliers. In general, laboratory batches are rejected if Z-Score > 2.5.
Note on C195: Z-Scores have been calculated inclusive of individual outliers. In general, laboratory batches are rejected if Z-Score > 2.5.
Note on C209: Z-Scores have been calculated inclusive of individual outliers. In general, laboratory batches are rejected if Z-Score > 2.5.
Note on C223: Z-Scores have been calculated inclusive of individual outliers. In general, laboratory batches are rejected if Z-Score > 2.5.
Note on C237: Z-Scores have been calculated inclusive of individual outliers. In general, laboratory batches are rejected if Z-Score > 2.5.
Note on C251: Z-Scores have been calculated inclusive of individual outliers. In general, laboratory batches are rejected if Z-Score > 2.5.
Note on C265: Z-Scores have been calculated inclusive of individual outliers. In general, laboratory batches are rejected if Z-Score > 2.5.
Note on C279: Z-Scores have been calculated inclusive of individual outliers. In general, laboratory batches are rejected if Z-Score > 2.5.
Note on C293: Z-Scores have been calculated inclusive of individual outliers. In general, laboratory batches are rejected if Z-Score > 2.5.
Note on C307: Z-Scores have been calculated inclusive of individual outliers. In general, laboratory batches are rejected if Z-Score > 2.5.
Note on C321: Z-Scores have been calculated inclusive of individual outliers. In general, laboratory batches are rejected if Z-Score > 2.5.
Note on C335: Z-Scores have been calculated inclusive of individual outliers. In general, laboratory batches are rejected if Z-Score > 2.5.
Note on C349: Z-Scores have been calculated inclusive of individual outliers. In general, laboratory batches are rejected if Z-Score > 2.5.
Note on C363: Z-Scores have been calculated inclusive of individual outliers. In general, laboratory batches are rejected if Z-Score > 2.5.
Note on C377: Z-Scores have been calculated inclusive of individual outliers. In general, laboratory batches are rejected if Z-Score > 2.5.
Note on C391: Z-Scores have been calculated inclusive of individual outliers. In general, laboratory batches are rejected if Z-Score > 2.5.
Note on C405: Z-Scores have been calculated inclusive of individual outliers. In general, laboratory batches are rejected if Z-Score > 2.5.
Note on C419: Z-Scores have been calculated inclusive of individual outliers. In general, laboratory batches are rejected if Z-Score > 2.5.
Note on C433: Z-Scores have been calculated inclusive of individual outliers. In general, laboratory batches are rejected if Z-Score > 2.5.
Note on C447: Z-Scores have been calculated inclusive of individual outliers. In general, laboratory batches are rejected if Z-Score > 2.5.
Note on C461: Z-Scores have been calculated inclusive of individual outliers. In general, laboratory batches are rejected if Z-Score > 2.5.
Note on C475: Z-Scores have been calculated inclusive of individual outliers. In general, laboratory batches are rejected if Z-Score > 2.5.
Note on C489: Z-Scores have been calculated inclusive of individual outliers. In general, laboratory batches are rejected if Z-Score > 2.5.
Note on C503: Z-Scores have been calculated inclusive of individual outliers. In general, laboratory batches are rejected if Z-Score > 2.5.
Note on C517: Z-Scores have been calculated inclusive of individual outliers. In general, laboratory batches are rejected if Z-Score > 2.5.
Note on C531: Z-Scores have been calculated inclusive of individual outliers. In general, laboratory batches are rejected if Z-Score > 2.5.
Note on C545: Z-Scores have been calculated inclusive of individual outliers. In general, laboratory batches are rejected if Z-Score > 2.5.
Note on C559: Z-Scores have been calculated inclusive of individual outliers. In general, laboratory batches are rejected if Z-Score > 2.5.
Note on C573: Z-Scores have been calculated inclusive of individual outliers. In general, laboratory batches are rejected if Z-Score > 2.5.
Note on C587: Z-Scores have been calculated inclusive of individual outliers. In general, laboratory batches are rejected if Z-Score > 2.5.
Note on C601: Z-Scores have been calculated inclusive of individual outliers. In general, laboratory batches are rejected if Z-Score > 2.5.
Note on C615: Z-Scores have been calculated inclusive of individual outliers. In general, laboratory batches are rejected if Z-Score > 2.5.
Note on C629: Z-Scores have been calculated inclusive of individual outliers. In general, laboratory batches are rejected if Z-Score > 2.5.
Note on C643: Z-Scores have been calculated inclusive of individual outliers. In general, laboratory batches are rejected if Z-Score > 2.5.
Note on C657: Z-Scores have been calculated inclusive of individual outliers. In general, laboratory batches are rejected if Z-Score > 2.5.
Note on C671: Z-Scores have been calculated inclusive of individual outliers. In general, laboratory batches are rejected if Z-Score > 2.5.
Note on C685: Z-Scores have been calculated inclusive of individual outliers. In general, laboratory batches are rejected if Z-Score > 2.5.
Note on C699: Z-Scores have been calculated inclusive of individual outliers. In general, laboratory batches are rejected if Z-Score > 2.5.