## Uncertainty & Tolerance Limits
Table 1. Certified Values, Expanded Uncertainty and Tolerance Limits for OREAS 268
Constituent | Certified | Expanded Uncertainty |  | 95% Tolerance Limits
| Value | Low | High | Low | High
Pb Fire Assay
Au, Gold (ppm) | 11.41862 | 11.27972 | 11.55751 | 11.38331 | 11.45393
PhotonAssay (recommended gross mass* 460-490 g)
Au, Gold (ppm) | 11.67051 | 11.58402 | 11.757 | 11.65994 | 11.68108
Aqua Regia Digestion (sample mass 10-50g)
Au, Gold (ppm) | 11.28954 | 11.07405 | 11.50502 | 11.25129 | 11.32778
Cyanide Leach
Au, Gold (ppm) | 11.17269 | 11.05478 | 11.2906 | 11.15931 | 11.18607
4-Acid Digestion
Ag, Silver (ppm) | 4.85531 | 4.616948 | 5.093671 | 4.609962 | 5.100658
Al, Aluminium (wt.%) | 5.179102 | 5.047298 | 5.310906 | 5.103165 | 5.255039
As, Arsenic (ppm) | 134.3365 | 129.7747 | 138.8983 | 131.1874 | 137.4856
Ba, Barium (ppm) | 385.2465 | 373.6695 | 396.8236 | 377.3327 | 393.1603
Be, Beryllium (ppm) | 1.920906 | 1.771298 | 2.070514 | 1.863032 | 1.97878
Bi, Bismuth (ppm) | 5.306789 | 4.860822 | 5.752756 | 5.079409 | 5.534169
Ca, Calcium (wt.%) | 1.176799 | 1.138472 | 1.215125 | 1.151466 | 1.202131
Cd, Cadmium (ppm) | 0.04054167 | 0.02495962 | 0.05612371 | IND | IND
Ce, Cerium (ppm) | 61.2868 | 58.5019 | 64.07169 | 59.29528 | 63.27832
Co, Cobalt (ppm) | 11.08727 | 10.4913 | 11.68325 | 10.66021 | 11.51434
Cr, Chromium (ppm) | 93.58613 | 87.08323 | 100.089 | 90.29013 | 96.88212
Cs, Caesium (ppm) | 6.053094 | 5.789195 | 6.316994 | 5.871647 | 6.234541
Cu, Copper (ppm) | 27.12184 | 25.70179 | 28.5419 | 26.07693 | 28.16676
Dy, Dysprosium (ppm) | 3.144439 | 2.947457 | 3.341421 | 3.005137 | 3.283741
Er, Erbium (ppm) | 1.524038 | 1.394778 | 1.653297 | 1.475516 | 1.572559
Eu, Europium (ppm) | 1.031237 | 0.9424363 | 1.120038 | 0.988288 | 1.074187
Fe, Iron (wt.%) | 2.953161 | 2.860028 | 3.046294 | 2.887424 | 3.018898
Ga, Gallium (ppm) | 14.97413 | 14.34965 | 15.59862 | 14.48004 | 15.46822
Gd, Gadolinium (ppm) | 4.148669 | 3.817303 | 4.480036 | 3.862692 | 4.434647
Ge, Germanium (ppm) | 0.1506385 | 0.09605228 | 0.2052247 | 0.1289958 | 0.1722812
Hf, Hafnium (ppm) | 3.11145 | 2.929682 | 3.293219 | 2.98615 | 3.23675
Ho, Holmium (ppm) | 0.557938 | 0.4838901 | 0.6319859 | 0.5192961 | 0.5965799
In, Indium (ppm) | 0.06310442 | 0.05381664 | 0.07239219 | 0.05777291 | 0.06843593
K, Potassium (wt.%) | 1.299847 | 1.260814 | 1.338881 | 1.273596 | 1.326099
La, Lanthanum (ppm) | 31.26251 | 29.76923 | 32.75579 | 30.4433 | 32.08173
Li, Lithium (ppm) | 56.21348 | 53.89349 | 58.53348 | 54.98447 | 57.4425
Lu, Lutetium (ppm) | 0.2133826 | 0.1859762 | 0.2407891 | 0.1913604 | 0.2354049
Mg, Magnesium (wt.%) | 0.989753 | 0.957931 | 1.021575 | 0.9743377 | 1.005168
Mn, Manganese (wt.%) | 0.02818906 | 0.0272955 | 0.02908261 | 0.02735116 | 0.02902695
Mo, Molybdenum (ppm) | 7.19336 | 6.740832 | 7.645888 | 6.977381 | 7.409338
Na, Sodium (wt.%) | 0.5431838 | 0.5241197 | 0.562248 | 0.5304001 | 0.5559676
Nb, Niobium (ppm) | 15.17967 | 14.17898 | 16.18035 | 14.61305 | 15.74629
Nd, Neodymium (ppm) | 26.988 | 25.53511 | 28.44089 | 26.55374 | 27.42225
Ni, Nickel (ppm) | 50.17396 | 48.02426 | 52.32366 | 48.67284 | 51.67508
P, Phosphorus (wt.%) | 0.05345082 | 0.05170666 | 0.05519497 | 0.05186131 | 0.05504032
Pb, Lead (ppm) | 15.50558 | 14.4081 | 16.60306 | 14.93871 | 16.07246
Pr, Praseodymium (ppm) | 7.221828 | 6.845734 | 7.597922 | 7.075941 | 7.367715
Rb, Rubidium (ppm) | 77.10381 | 74.12406 | 80.08356 | 75.27912 | 78.92849
Re, Rhenium (ppm) | < 0.002 | IND | IND | IND | IND
S, Sulphur (wt.%) | 0.02808932 | 0.02179948 | 0.03437916 | 0.02642397 | 0.02975467
Sb, Antimony (ppm) | 4.832639 | 4.608947 | 5.056332 | 4.609501 | 5.055778
Sc, Scandium (ppm) | 9.22634 | 8.755492 | 9.697189 | 9.000102 | 9.452579
Se, Selenium (ppm) | 0.9461111 | 0.6121065 | 1.280116 | IND | IND
Sm, Samarium (ppm) | 5.119258 | 4.824949 | 5.413567 | 4.95275 | 5.285766
Sn, Tin (ppm) | 6.510611 | 6.091801 | 6.929421 | 6.254563 | 6.766659
Sr, Strontium (ppm) | 170.4128 | 166.1653 | 174.6603 | 166.1919 | 174.6337
Ta, Tantalum (ppm) | 1.03661 | 0.949877 | 1.123342 | 0.9856643 | 1.087555
Tb, Terbium (ppm) | 0.5417068 | 0.5098485 | 0.5735651 | 0.5091699 | 0.5742437
Te, Tellurium (ppm) | 0.1241605 | 0.06619147 | 0.1821295 | IND | IND
Th, Thorium (ppm) | 9.361148 | 8.884847 | 9.837449 | 9.098897 | 9.623399
Ti, Titanium (wt.%) | 0.3929408 | 0.3756143 | 0.4102674 | 0.3828444 | 0.4030372
Tl, Thallium (ppm) | 0.459538 | 0.4353119 | 0.483764 | 0.4432798 | 0.4757962
Tm, Thulium (ppm) | 0.2036621 | 0.1923642 | 0.21496 | 0.1902136 | 0.2171106
U, Uranium (ppm) | 1.821534 | 1.717762 | 1.925306 | 1.783806 | 1.859262
V, Vanadium (ppm) | 68.7331 | 65.61352 | 71.85267 | 66.99301 | 70.47318
W, Tungsten (ppm) | 25.18165 | 23.3924 | 26.9709 | 24.01298 | 26.35031
Y, Yttrium (ppm) | 13.69528 | 12.90839 | 14.48217 | 13.21025 | 14.18031
Yb, Ytterbium (ppm) | 1.363527 | 1.23974 | 1.487313 | 1.312343 | 1.41471
Zn, Zinc (ppm) | 47.80923 | 45.72134 | 49.89713 | 46.38325 | 49.23522
Zr, Zirconium (ppm) | 112.974 | 107.8916 | 118.0565 | 107.0737 | 118.8743
Aqua Regia Digestion
Ag, Silver (ppm) | 4.646751 | 4.484109 | 4.809393 | 4.528033 | 4.765469
Al, Aluminium (wt.%) | 0.9175372 | 0.8738062 | 0.9612681 | 0.8935695 | 0.9415048
As, Arsenic (ppm) | 115.6681 | 111.2481 | 120.0881 | 113.5682 | 117.768
B, Boron (ppm) | < 10 | IND | IND | IND | IND
Ba, Barium (ppm) | 79.02455 | 74.10378 | 83.94533 | 76.59224 | 81.45687
Be, Beryllium (ppm) | 0.5633885 | 0.5308104 | 0.5959667 | 0.5458491 | 0.580928
Bi, Bismuth (ppm) | 4.700123 | 4.362522 | 5.037724 | 4.436059 | 4.964188
Ca, Calcium (wt.%) | 0.3322546 | 0.3146991 | 0.3498102 | 0.3197408 | 0.3447685
Cd, Cadmium (ppm) | 0.03137419 | 0.01707948 | 0.04566889 | IND | IND
Ce, Cerium (ppm) | 35.22147 | 32.91393 | 37.52901 | 34.32563 | 36.11731
Co, Cobalt (ppm) | 7.218827 | 6.70494 | 7.732714 | 6.986688 | 7.450965
Cr, Chromium (ppm) | 43.66634 | 41.96008 | 45.3726 | 42.29993 | 45.03275
Cs, Caesium (ppm) | 1.390724 | 1.25326 | 1.528189 | 1.342292 | 1.439156
Cu, Copper (ppm) | 22.75148 | 21.48093 | 24.02202 | 22.0527 | 23.45025
Eu, Europium (ppm) | 0.534896 | 0.3799188 | 0.6898732 | 0.5169812 | 0.5528109
Fe, Iron (wt.%) | 2.137216 | 2.034881 | 2.23955 | 2.100515 | 2.173916
Ga, Gallium (ppm) | 3.637605 | 3.412758 | 3.862452 | 3.512711 | 3.7625
Ge, Germanium (ppm) | 0.07916667 | 0.04624373 | 0.1120896 | IND | IND
Hf, Hafnium (ppm) | 0.509508 | 0.4497596 | 0.5692564 | 0.4859048 | 0.5331112
Hg, Mercury (ppm) | 0.04233333 | 0.02052599 | 0.06414067 | IND | IND
Ho, Holmium (ppm) | 0.246594 | 0.1864685 | 0.3067195 | 0.2286955 | 0.2644925
In, Indium (ppm) | 0.02370476 | 0.02017543 | 0.02723409 | 0.02111423 | 0.0262953
K, Potassium (wt.%) | 0.1686947 | 0.1553474 | 0.182042 | 0.1633917 | 0.1739977
La, Lanthanum (ppm) | 17.08875 | 15.902 | 18.2755 | 16.67135 | 17.50615
Li, Lithium (ppm) | 5.599386 | 5.01787 | 6.180901 | 5.328446 | 5.870326
Mg, Magnesium (wt.%) | 0.3998631 | 0.3849196 | 0.4148066 | 0.3879186 | 0.4118077
Mn, Manganese (wt.%) | 0.01563769 | 0.01486683 | 0.01640856 | 0.01520752 | 0.01606787
Mo, Molybdenum (ppm) | 6.529311 | 6.227305 | 6.831318 | 6.36959 | 6.689032
Na, Sodium (wt.%) | 0.08979494 | 0.08110492 | 0.09848495 | 0.08583467 | 0.0937552
Nb, Niobium (ppm) | 0.4287136 | 0.3185436 | 0.5388837 | 0.4065561 | 0.4508712
Ni, Nickel (ppm) | 40.31557 | 38.39024 | 42.2409 | 39.34432 | 41.28681
P, Phosphorus (wt.%) | 0.03592673 | 0.0344062 | 0.03744726 | 0.03486269 | 0.03699077
Pb, Lead (ppm) | 8.832309 | 8.266079 | 9.398539 | 8.504089 | 9.160528
Pr, Praseodymium (ppm) | 4.306333 | 3.21416 | 5.398505 | 4.226559 | 4.386106
Rb, Rubidium (ppm) | 12.92662 | 12.26698 | 13.58626 | 12.38961 | 13.46363
Re, Rhenium (ppm) | < 0.001 | IND | IND | IND | IND
S, Sulphur (wt.%) | 0.0218356 | 0.01983614 | 0.02383507 | 0.02094043 | 0.02273078
Sb, Antimony (ppm) | 1.815794 | 1.67479 | 1.956799 | 1.74771 | 1.883878
Sc, Scandium (ppm) | 2.192675 | 2.045599 | 2.33975 | 2.096762 | 2.288588
Sn, Tin (ppm) | 1.360627 | 1.170642 | 1.550613 | 1.269921 | 1.451334
Sr, Strontium (ppm) | 35.38997 | 32.85941 | 37.92054 | 34.42413 | 36.35582
Ta, Tantalum (ppm) | < 0.01 | IND | IND | IND | IND
Tb, Terbium (ppm) | 0.2943798 | 0.2620402 | 0.3267194 | 0.2605456 | 0.328214
Te, Tellurium (ppm) | 0.08933238 | 0.06661271 | 0.112052 | IND | IND
Th, Thorium (ppm) | 6.264935 | 5.888207 | 6.641664 | 6.102217 | 6.427654
Ti, Titanium (wt.%) | 0.06581277 | 0.05969341 | 0.07193212 | 0.06372562 | 0.06789991
Tl, Thallium (ppm) | 0.1053024 | 0.09267872 | 0.1179261 | 0.09614721 | 0.1144576
U, Uranium (ppm) | 0.891899 | 0.8450871 | 0.9387109 | 0.8618545 | 0.9219436
V, Vanadium (ppm) | 20.15439 | 19.02514 | 21.28364 | 19.00363 | 21.30516
W, Tungsten (ppm) | 8.541306 | 7.651728 | 9.430884 | 8.002588 | 9.080025
Y, Yttrium (ppm) | 6.434275 | 6.124579 | 6.74397 | 6.239956 | 6.628593
Zn, Zinc (ppm) | 28.94224 | 26.78212 | 31.10236 | 27.7467 | 30.13779
Zr, Zirconium (ppm) | 22.92532 | 21.38714 | 24.46351 | 22.21671 | 23.63393
SI unit equivalents: ppm (parts per million; 1 x 10-⁶) ≡ mg/kg; wt.% (weight per cent) ≡ % (mass fraction)
*Gross mass refers to the mass of the entire jar assembly, including jar base, jar lid and contents. These value ranges were developed using a ~40g empty jar mass but should be achievable for any jar-lid combination.

## Indicative Values
Table 2. Indicative Values for OREAS 268
Constituent | Unit | Value | Constituent | Unit | Value | Constituent | Unit | Value
4-Acid Digestion
B | ppm | 19.16667 | Hg | ppm | 0.1375 | Pt | ppb | 3
Aqua Regia Digestion
Dy | ppm | 1.515368 | Nd | ppm | 15.31261 | Sm | ppm | 3.250211
Er | ppm | 0.6282541 | Pd | ppb | < 10 | Tm | ppm | 0.07591965
Gd | ppm | 2.336874 | Pt | ppb | < 5 | Yb | ppm | 0.4916166
Lu | ppm | 0.06243879 | Se | ppm | 0.247963
Borate Fusion XRF
Al2O3 | wt.% | 10.335 | Fe2O3 | wt.% | 4.417773 | S | wt.% | 0.025
As | ppm | 140 | K2O | wt.% | 1.595 | SiO2 | wt.% | 76.15
BaO | ppm | 435.435 | MgO | wt.% | 1.71 | Sn | ppm | 55
CaO | wt.% | 1.66 | MnO | wt.% | 0.039 | Sr | ppm | 95
Cl | ppm | 55 | Na2O | wt.% | 0.76 | TiO2 | wt.% | 0.7395
Co | ppm | 20 | Ni | ppm | 70 | V2O5 | ppm | 133.89
Cr2O3 | ppm | 175.38 | P2O5 | wt.% | 0.1214548 | Zn | ppm | 50
Cu | ppm | 40 | Pb | ppm | 50 | Zr | ppm | 185
Thermogravimetry
LOI1000 | wt.% | 2.225
Infrared Combustion
C | wt.% | 0.085 | S | wt.% | 0.15
Laser Ablation ICP-MS
Ag | ppm | 4.45 | Hf | ppm | 4.98 | Sm | ppm | 5.625
As | ppm | 133.5 | Ho | ppm | 0.785 | Sn | ppm | 8.1
Ba | ppm | 392.5 | In | ppm | 0.0375 | Sr | ppm | 172
Be | ppm | 1.8 | La | ppm | 32.6 | Ta | ppm | 1.25
Bi | ppm | 5.6 | Lu | ppm | 0.295 | Tb | ppm | 0.7
Cd | ppm | 0.075 | Mn | wt.% | 0.02885 | Te | ppm | < 0.2
Ce | ppm | 62.5 | Mo | ppm | 7.7 | Th | ppm | 9.465
Co | ppm | 12.15 | Nb | ppm | 17.75 | Ti | wt.% | 0.444
Cr | ppm | 119 | Nd | ppm | 28.15 | Tl | ppm | < 0.2
Cs | ppm | 6.24 | Ni | ppm | 55 | Tm | ppm | 0.315
Cu | ppm | 29 | Pb | ppm | 16 | U | ppm | 1.94
Dy | ppm | 4.125 | Pr | ppm | 7.565 | V | ppm | 75.05
Er | ppm | 2.235 | Rb | ppm | 77.9 | W | ppm | 27.75
Eu | ppm | 1.055 | Re | ppm | < 0.01 | Y | ppm | 20.4
Ga | ppm | 15.35 | Sb | ppm | 4.8 | Yb | ppm | 1.975
Gd | ppm | 4.485 | Sc | ppm | 9.9 | Zn | ppm | 47.5
Ge | ppm | 1.25 | Se | ppm | < 5 | Zr | ppm | 183.5
SI unit equivalents: ppb (parts per billion; 1 x 10-⁹) ≡ µg/kg; ppm (parts per million; 1 x 10-⁶) ≡ mg/kg; wt.% (weight per cent) ≡ % (mass fraction)

## Performance Gates
Table 3. Certified Values and Performance Gates for OREAS 268
Constituent | Certified Value | Absolute Standard Deviations |  |  |  |  | Relative Standard Deviations |  |  | 5% window
|  | 1SD | 2SD Low | 2SD High | 3SD Low | 3SD High | 1RSD | 2RSD | 3RSD | Low | High
Pb Fire Assay
Au, ppm | 11.41862 | 0.332368 | 10.75388 | 12.08336 | 10.42152 | 12.41572 | 2.911% | 5.822% | 8.732% | 10.84769 | 11.98955
PhotonAssay
Au, ppm | 11.67051 | 0.2141341 | 11.24224 | 12.09878 | 11.02811 | 12.31291 | 1.835% | 3.67% | 5.504% | 11.08699 | 12.25404
Aqua Regia Digestion (sample weights 10-50g)
Au, ppm | 11.28954 | 0.5191999 | 10.25114 | 12.32794 | 9.731937 | 12.84714 | 4.599% | 9.198% | 13.8% | 10.72506 | 11.85401
Cyanide Leach
Au, ppm | 11.17269 | 0.2774983 | 10.61769 | 11.72768 | 10.34019 | 12.00518 | 2.484% | 4.967% | 7.451% | 10.61405 | 11.73132
4-Acid Digestion
Ag, ppm | 4.85531 | 0.2112096 | 4.432891 | 5.277729 | 4.221681 | 5.488938 | 4.35% | 8.7% | 13.05% | 4.612544 | 5.098075
Al, wt.% | 5.179102 | 0.1623789 | 4.854344 | 5.50386 | 4.691965 | 5.666239 | 3.135% | 6.271% | 9.406% | 4.920147 | 5.438057
As, ppm | 134.3365 | 4.346335 | 125.6439 | 143.0292 | 121.2975 | 147.3755 | 3.235% | 6.471% | 9.706% | 127.6197 | 141.0533
Ba, ppm | 385.2465 | 12.22664 | 360.7932 | 409.6998 | 348.5666 | 421.9264 | 3.174% | 6.347% | 9.521% | 365.9842 | 404.5088
Be, ppm | 1.920906 | 0.1352041 | 1.650498 | 2.191314 | 1.515294 | 2.326518 | 7.039% | 14.08% | 21.12% | 1.824861 | 2.016951
Bi, ppm | 5.306789 | 0.3846556 | 4.537478 | 6.0761 | 4.152822 | 6.460756 | 7.248% | 14.5% | 21.75% | 5.04145 | 5.572129
Ca, wt.% | 1.176799 | 0.04557626 | 1.085646 | 1.267951 | 1.04007 | 1.313527 | 3.873% | 7.746% | 11.62% | 1.117959 | 1.235639
Cd, ppm | 0.04054167 | 0.01437128 | 0.01179911 | 0.06928422 | 0 | 0.08365549 | 35.45% | 70.9% | 106.3% | 0.03851458 | 0.04256875
Ce, ppm | 61.2868 | 2.601022 | 56.08475 | 66.48884 | 53.48373 | 69.08986 | 4.244% | 8.488% | 12.73% | 58.22246 | 64.35114
Co, ppm | 11.08727 | 0.4291678 | 10.22894 | 11.94561 | 9.799771 | 12.37478 | 3.871% | 7.742% | 11.61% | 10.53291 | 11.64164
Cr, ppm | 93.58613 | 7.902309 | 77.78151 | 109.3907 | 69.8792 | 117.2931 | 8.444% | 16.89% | 25.33% | 88.90682 | 98.26543
Cs, ppm | 6.053094 | 0.2704734 | 5.512147 | 6.594041 | 5.241674 | 6.864514 | 4.468% | 8.937% | 13.41% | 5.750439 | 6.355749
Cu, ppm | 27.12184 | 1.218444 | 24.68496 | 29.55873 | 23.46651 | 30.77718 | 4.492% | 8.985% | 13.48% | 25.76575 | 28.47794
Dy, ppm | 3.144439 | 0.1472219 | 2.849995 | 3.438883 | 2.702773 | 3.586104 | 4.682% | 9.364% | 14.05% | 2.987217 | 3.301661
Er, ppm | 1.524038 | 0.1289077 | 1.266222 | 1.781853 | 1.137315 | 1.91076 | 8.458% | 16.92% | 25.37% | 1.447836 | 1.600239
Eu, ppm | 1.031237 | 0.07432068 | 0.882596 | 1.179879 | 0.8082754 | 1.254199 | 7.207% | 14.41% | 21.62% | 0.9796755 | 1.082799
Fe, wt.% | 2.953161 | 0.08754431 | 2.778072 | 3.128249 | 2.690528 | 3.215794 | 2.964% | 5.929% | 8.893% | 2.805503 | 3.100819
Ga, ppm | 14.97413 | 0.6209808 | 13.73217 | 16.21609 | 13.11119 | 16.83707 | 4.147% | 8.294% | 12.44% | 14.22543 | 15.72284
Gd, ppm | 4.148669 | 0.1564968 | 3.835676 | 4.461663 | 3.679179 | 4.61816 | 3.772% | 7.544% | 11.32% | 3.941236 | 4.356103
Ge, ppm | 0.1506385 | 0.0477469 | 0.0551447 | 0.2461323 | 0.0073978 | 0.2938792 | 31.7% | 63.39% | 95.09% | 0.1431066 | 0.1581704
Hf, ppm | 3.11145 | 0.14146 | 2.82853 | 3.39437 | 2.68707 | 3.53583 | 4.546% | 9.093% | 13.64% | 2.955878 | 3.267023
Ho, ppm | 0.557938 | 0.04008847 | 0.477761 | 0.6381149 | 0.4376726 | 0.6782034 | 7.185% | 14.37% | 21.56% | 0.5300411 | 0.5858349
In, ppm | 0.06310442 | 0.005327463 | 0.05244949 | 0.07375934 | 0.04712203 | 0.07908681 | 8.442% | 16.88% | 25.33% | 0.0599492 | 0.06625964
K, wt.% | 1.299847 | 0.0570746 | 1.185698 | 1.413996 | 1.128623 | 1.471071 | 4.391% | 8.782% | 13.17% | 1.234855 | 1.36484
La, ppm | 31.26251 | 1.501142 | 28.26023 | 34.26479 | 26.75909 | 35.76594 | 4.802% | 9.603% | 14.41% | 29.69939 | 32.82564
Li, ppm | 56.21348 | 3.141931 | 49.92962 | 62.49735 | 46.78769 | 65.63928 | 5.589% | 11.18% | 16.77% | 53.40281 | 59.02416
Lu, ppm | 0.2133826 | 0.01577599 | 0.1818306 | 0.2449346 | 0.1660547 | 0.2607106 | 7.393% | 14.79% | 22.18% | 0.2027135 | 0.2240518
Mg, wt.% | 0.989753 | 0.05185551 | 0.886042 | 1.093464 | 0.8341865 | 1.14532 | 5.239% | 10.48% | 15.72% | 0.9402653 | 1.039241
Mn, wt.% | 0.02818906 | 0.000868133 | 0.02645279 | 0.02992532 | 0.02558466 | 0.03079346 | 3.08% | 6.159% | 9.239% | 0.0267796 | 0.02959851
Mo, ppm | 7.19336 | 0.435763 | 6.321834 | 8.064886 | 5.886071 | 8.500649 | 6.058% | 12.12% | 18.17% | 6.833692 | 7.553028
Na, wt.% | 0.5431838 | 0.02048778 | 0.5022083 | 0.5841594 | 0.4817205 | 0.6046472 | 3.772% | 7.544% | 11.32% | 0.5160247 | 0.570343
Nb, ppm | 15.17967 | 1.137448 | 12.90477 | 17.45456 | 11.76732 | 18.59201 | 7.493% | 14.99% | 22.48% | 14.42068 | 15.93865
Nd, ppm | 26.988 | 0.8364119 | 25.31517 | 28.66082 | 24.47876 | 29.49723 | 3.099% | 6.198% | 9.298% | 25.6386 | 28.3374
Ni, ppm | 50.17396 | 2.334131 | 45.5057 | 54.84222 | 43.17157 | 57.17635 | 4.652% | 9.304% | 13.96% | 47.66526 | 52.68266
P, wt.% | 0.05345082 | 0.001658658 | 0.0501335 | 0.05676813 | 0.04847484 | 0.05842679 | 3.103% | 6.206% | 9.309% | 0.05077827 | 0.05612336
Pb, ppm | 15.50558 | 1.122281 | 13.26102 | 17.75015 | 12.13874 | 18.87243 | 7.238% | 14.48% | 21.71% | 14.7303 | 16.28086
Pr, ppm | 7.221828 | 0.2285867 | 6.764655 | 7.679001 | 6.536068 | 7.907588 | 3.165% | 6.33% | 9.496% | 6.860737 | 7.582919
Rb, ppm | 77.10381 | 3.27634 | 70.55113 | 83.65649 | 67.27479 | 86.93283 | 4.249% | 8.499% | 12.75% | 73.24862 | 80.959
Re, ppm | < 0.002 | IND | IND | IND | IND | IND | IND | IND | IND | IND | IND
S, wt.% | 0.02808932 | 0.004106625 | 0.01987607 | 0.03630257 | 0.01576944 | 0.04040919 | 14.62% | 29.24% | 43.86% | 0.02668485 | 0.02949378
Sb, ppm | 4.832639 | 0.243981 | 4.344678 | 5.320601 | 4.100697 | 5.564582 | 5.049% | 10.1% | 15.15% | 4.591008 | 5.074271
Sc, ppm | 9.22634 | 0.4668009 | 8.292739 | 10.15994 | 7.825938 | 10.62674 | 5.059% | 10.12% | 15.18% | 8.765023 | 9.687657
Se, ppm | 0.9461111 | 0.2106396 | 0.524832 | 1.36739 | 0.3141924 | 1.57803 | 22.26% | 44.53% | 66.79% | 0.8988056 | 0.9934167
Sm, ppm | 5.119258 | 0.1483231 | 4.822612 | 5.415904 | 4.674289 | 5.564227 | 2.897% | 5.795% | 8.692% | 4.863295 | 5.375221
Sn, ppm | 6.510611 | 0.4094397 | 5.691732 | 7.32949 | 5.282292 | 7.73893 | 6.289% | 12.58% | 18.87% | 6.18508 | 6.836142
Sr, ppm | 170.4128 | 3.871102 | 162.6706 | 178.155 | 158.7995 | 182.0261 | 2.272% | 4.543% | 6.815% | 161.8921 | 178.9334
Ta, ppm | 1.03661 | 0.09239012 | 0.8518295 | 1.22139 | 0.7594393 | 1.31378 | 8.913% | 17.83% | 26.74% | 0.9847792 | 1.08844
Tb, ppm | 0.5417068 | 0.03617937 | 0.469348 | 0.6140655 | 0.4331687 | 0.6502449 | 6.679% | 13.36% | 20.04% | 0.5146214 | 0.5687921
Te, ppm | 0.1241605 | 0.03011566 | 0.06392914 | 0.1843918 | 0.03381348 | 0.2145075 | 24.26% | 48.51% | 72.77% | 0.1179524 | 0.1303685
Th, ppm | 9.361148 | 0.4885928 | 8.383963 | 10.33833 | 7.89537 | 10.82693 | 5.219% | 10.44% | 15.66% | 8.893091 | 9.829206
Ti, wt.% | 0.3929408 | 0.01684921 | 0.3592424 | 0.4266392 | 0.3423932 | 0.4434885 | 4.288% | 8.576% | 12.86% | 0.3732938 | 0.4125879
Tl, ppm | 0.459538 | 0.02767514 | 0.4041877 | 0.5148882 | 0.3765125 | 0.5425634 | 6.022% | 12.04% | 18.07% | 0.4365611 | 0.4825149
Tm, ppm | 0.2036621 | 0.0101973 | 0.1832675 | 0.2240567 | 0.1730702 | 0.234254 | 5.007% | 10.01% | 15.02% | 0.193479 | 0.2138452
U, ppm | 1.821534 | 0.08587126 | 1.649792 | 1.993277 | 1.56392 | 2.079148 | 4.714% | 9.428% | 14.14% | 1.730458 | 1.912611
V, ppm | 68.7331 | 2.232163 | 64.26877 | 73.19742 | 62.03661 | 75.42959 | 3.248% | 6.495% | 9.743% | 65.29644 | 72.16975
W, ppm | 25.18165 | 1.260625 | 22.6604 | 27.7029 | 21.39977 | 28.96352 | 5.006% | 10.01% | 15.02% | 23.92257 | 26.44073
Y, ppm | 13.69528 | 0.9087494 | 11.87778 | 15.51278 | 10.96903 | 16.42153 | 6.635% | 13.27% | 19.91% | 13.01051 | 14.38004
Yb, ppm | 1.363527 | 0.09975928 | 1.164008 | 1.563045 | 1.064249 | 1.662804 | 7.316% | 14.63% | 21.95% | 1.29535 | 1.431703
Zn, ppm | 47.80923 | 2.366226 | 43.07678 | 52.54168 | 40.71056 | 54.90791 | 4.949% | 9.899% | 14.85% | 45.41877 | 50.19969
Zr, ppm | 112.974 | 5.637535 | 101.699 | 124.2491 | 96.06143 | 129.8866 | 4.99% | 9.98% | 14.97% | 107.3253 | 118.6227
Aqua Regia Digestion
Ag, ppm | 4.646751 | 0.1323683 | 4.382015 | 4.911488 | 4.249646 | 5.043856 | 2.849% | 5.697% | 8.546% | 4.414413 | 4.879089
Al, wt.% | 0.9175372 | 0.06721952 | 0.7830981 | 1.051976 | 0.7158786 | 1.119196 | 7.326% | 14.65% | 21.98% | 0.8716603 | 0.963414
As, ppm | 115.6681 | 3.566773 | 108.5346 | 122.8016 | 104.9678 | 126.3684 | 3.084% | 6.167% | 9.251% | 109.8847 | 121.4515
B, ppm | < 10 | IND | IND | IND | IND | IND | IND | IND | IND | IND | IND
Ba, ppm | 79.02455 | 7.357086 | 64.31038 | 93.73872 | 56.9533 | 101.0958 | 9.31% | 18.62% | 27.93% | 75.07332 | 82.97578
Be, ppm | 0.5633885 | 0.03197973 | 0.4994291 | 0.627348 | 0.4674493 | 0.6593277 | 5.676% | 11.35% | 17.03% | 0.5352191 | 0.591558
Bi, ppm | 4.700123 | 0.326687 | 4.046749 | 5.353497 | 3.720062 | 5.680184 | 6.951% | 13.9% | 20.85% | 4.465117 | 4.93513
Ca, wt.% | 0.3322546 | 0.02456549 | 0.2831237 | 0.3813856 | 0.2585582 | 0.4059511 | 7.394% | 14.79% | 22.18% | 0.3156419 | 0.3488674
Cd, ppm | 0.03137419 | 0.006928994 | 0.0175162 | 0.04523217 | 0.0105872 | 0.05216117 | 22.09% | 44.17% | 66.26% | 0.02980548 | 0.03294289
Ce, ppm | 35.22147 | 3.199268 | 28.82293 | 41.62 | 25.62367 | 44.81927 | 9.083% | 18.17% | 27.25% | 33.4604 | 36.98254
Co, ppm | 7.218827 | 0.7866462 | 5.645534 | 8.792119 | 4.858888 | 9.578765 | 10.9% | 21.79% | 32.69% | 6.857885 | 7.579768
Cr, ppm | 43.66634 | 2.213353 | 39.23963 | 48.09305 | 37.02628 | 50.3064 | 5.069% | 10.14% | 15.21% | 41.48302 | 45.84966
Cs, ppm | 1.390724 | 0.1788615 | 1.033001 | 1.748447 | 0.8541396 | 1.927309 | 12.86% | 25.72% | 38.58% | 1.321188 | 1.46026
Cu, ppm | 22.75148 | 1.382501 | 19.98648 | 25.51648 | 18.60398 | 26.89898 | 6.077% | 12.15% | 18.23% | 21.6139 | 23.88905
Eu, ppm | 0.534896 | 0.1030262 | 0.3288436 | 0.7409485 | 0.2258174 | 0.8439747 | 19.26% | 38.52% | 57.78% | 0.5081512 | 0.5616408
Fe, wt.% | 2.137216 | 0.1482499 | 1.840716 | 2.433715 | 1.692466 | 2.581965 | 6.937% | 13.87% | 20.81% | 2.030355 | 2.244076
Ga, ppm | 3.637605 | 0.2562329 | 3.12514 | 4.150071 | 2.868907 | 4.406304 | 7.044% | 14.09% | 21.13% | 3.455725 | 3.819486
Ge, ppm | 0.07916667 | 0.02760693 | 0.0239528 | 0.1343805 | 0 | 0.1619875 | 34.87% | 69.74% | 104.6% | 0.07520833 | 0.083125
Hf, ppm | 0.509508 | 0.074747 | 0.360014 | 0.659002 | 0.285267 | 0.733749 | 14.67% | 29.34% | 44.01% | 0.4840326 | 0.5349834
Hg, ppm | 0.04233333 | 0.01269229 | 0.01694874 | 0.06771792 | 0.00425645 | 0.08041022 | 29.98% | 59.96% | 89.95% | 0.04021667 | 0.04445
Ho, ppm | 0.246594 | 0.03803414 | 0.1705257 | 0.3226623 | 0.1324916 | 0.3606964 | 15.42% | 30.85% | 46.27% | 0.2342643 | 0.2589237
In, ppm | 0.02370476 | 0.003153244 | 0.01739827 | 0.03001125 | 0.01424503 | 0.03316449 | 13.3% | 26.6% | 39.91% | 0.02251952 | 0.02489
K, wt.% | 0.1686947 | 0.0208679 | 0.1269589 | 0.2104305 | 0.106091 | 0.2312984 | 12.37% | 24.74% | 37.11% | 0.1602599 | 0.1771294
La, ppm | 17.08875 | 1.949076 | 13.1906 | 20.9869 | 11.24152 | 22.93597 | 11.41% | 22.81% | 34.22% | 16.23431 | 17.94318
Li, ppm | 5.599386 | 0.7300491 | 4.139287 | 7.059484 | 3.409238 | 7.789533 | 13.04% | 26.08% | 39.11% | 5.319416 | 5.879355
Mg, wt.% | 0.3998631 | 0.02211336 | 0.3556364 | 0.4440899 | 0.333523 | 0.4662032 | 5.53% | 11.06% | 16.59% | 0.37987 | 0.4198563
Mn, wt.% | 0.01563769 | 0.001035752 | 0.01356619 | 0.0177092 | 0.01253044 | 0.01874495 | 6.623% | 13.25% | 19.87% | 0.01485581 | 0.01641958
Mo, ppm | 6.529311 | 0.4205085 | 5.688294 | 7.370328 | 5.267786 | 7.790837 | 6.44% | 12.88% | 19.32% | 6.202846 | 6.855777
Na, wt.% | 0.08979494 | 0.006801048 | 0.07619284 | 0.103397 | 0.06939179 | 0.1101981 | 7.574% | 15.15% | 22.72% | 0.08530519 | 0.09428469
Nb, ppm | 0.4287136 | 0.1174213 | 0.193871 | 0.6635563 | 0.07644966 | 0.7809776 | 27.39% | 54.78% | 82.17% | 0.407278 | 0.4501493
Ni, ppm | 40.31557 | 1.980753 | 36.35406 | 44.27707 | 34.37331 | 46.25782 | 4.913% | 9.826% | 14.74% | 38.29979 | 42.33134
P, wt.% | 0.03592673 | 0.002188029 | 0.03155067 | 0.04030279 | 0.02936264 | 0.04249082 | 6.09% | 12.18% | 18.27% | 0.03413039 | 0.03772307
Pb, ppm | 8.832309 | 0.8976053 | 7.037098 | 10.62752 | 6.139493 | 11.52512 | 10.16% | 20.33% | 30.49% | 8.390693 | 9.273924
Pr, ppm | 4.306333 | 0.7764802 | 2.753372 | 5.859293 | 1.976892 | 6.635773 | 18.03% | 36.06% | 54.09% | 4.091016 | 4.521649
Rb, ppm | 12.92662 | 0.6604336 | 11.60575 | 14.24749 | 10.94532 | 14.90792 | 5.109% | 10.22% | 15.33% | 12.28029 | 13.57295
Re, ppm | < 0.001 | IND | IND | IND | IND | IND | IND | IND | IND | IND | IND
S, wt.% | 0.0218356 | 0.003444222 | 0.01494716 | 0.02872405 | 0.01150294 | 0.03216827 | 15.77% | 31.55% | 47.32% | 0.02074382 | 0.02292738
Sb, ppm | 1.815794 | 0.2054928 | 1.404809 | 2.22678 | 1.199316 | 2.432273 | 11.32% | 22.63% | 33.95% | 1.725005 | 1.906584
Sc, ppm | 2.192675 | 0.1919797 | 1.808715 | 2.576634 | 1.616736 | 2.768614 | 8.756% | 17.51% | 26.27% | 2.083041 | 2.302309
Sn, ppm | 1.360627 | 0.2476833 | 0.8652609 | 1.855994 | 0.6175775 | 2.103677 | 18.2% | 36.41% | 54.61% | 1.292596 | 1.428659
Sr, ppm | 35.38997 | 4.202552 | 26.98487 | 43.79508 | 22.78232 | 47.99763 | 11.87% | 23.75% | 35.62% | 33.62048 | 37.15947
Ta, ppm | < 0.01 | IND | IND | IND | IND | IND | IND | IND | IND | IND | IND
Tb, ppm | 0.2943798 | 0.02118583 | 0.2520081 | 0.3367514 | 0.2308223 | 0.3579373 | 7.197% | 14.39% | 21.59% | 0.2796608 | 0.3090988
Te, ppm | 0.08933238 | 0.0144524 | 0.06042758 | 0.1182372 | 0.04597519 | 0.1326896 | 16.18% | 32.36% | 48.53% | 0.08486576 | 0.09379899
Th, ppm | 6.264935 | 0.5758369 | 5.113262 | 7.416609 | 4.537425 | 7.992446 | 9.191% | 18.38% | 27.57% | 5.951689 | 6.578182
Ti, wt.% | 0.06581277 | 0.009625868 | 0.04656103 | 0.0850645 | 0.03693516 | 0.09469037 | 14.63% | 29.25% | 43.88% | 0.06252213 | 0.0691034
Tl, ppm | 0.1053024 | 0.01184687 | 0.08160865 | 0.1289961 | 0.06976177 | 0.140843 | 11.25% | 22.5% | 33.75% | 0.1000373 | 0.1105675
U, ppm | 0.891899 | 0.0535985 | 0.784702 | 0.999096 | 0.7311035 | 1.052695 | 6.009% | 12.02% | 18.03% | 0.8473041 | 0.936494
V, ppm | 20.15439 | 1.050358 | 18.05368 | 22.25511 | 17.00332 | 23.30546 | 5.212% | 10.42% | 15.63% | 19.14667 | 21.16211
W, ppm | 8.541306 | 1.325754 | 5.889799 | 11.19281 | 4.564045 | 12.51857 | 15.52% | 31.04% | 46.57% | 8.114241 | 8.968372
Y, ppm | 6.434275 | 0.2026155 | 6.029044 | 6.839505 | 5.826428 | 7.042121 | 3.149% | 6.298% | 9.447% | 6.112561 | 6.755988
Zn, ppm | 28.94224 | 3.202136 | 22.53797 | 35.34652 | 19.33584 | 38.54865 | 11.06% | 22.13% | 33.19% | 27.49513 | 30.38936
Zr, ppm | 22.92532 | 1.959406 | 19.00651 | 26.84414 | 17.04711 | 28.80354 | 8.547% | 17.09% | 25.64% | 21.77906 | 24.07159
SI unit equivalents: ppm (parts per million; 1 x 10-⁶) ≡ mg/kg; wt.% (weight per cent) ≡ % (mass fraction)

## Abbreviations
Table 4. Abbreviations used for OREAS 268
Abbreviation | Explanation
< | ‘less than’
IND | indeterminate
NR | not reported
PDM3 | percent deviation of lab mean from corrected mean of means
Rel.Std.Dev. | one relative standard deviation
Std.Dev. | one standard deviation
Method Codes:
4A*MS | 4-acid (HF-HNO3-HClO4-HCl) digestion with inductively coupled plasma mass spectroscopy
4A*OES | 4-acid (HF-HNO3-HClO4-HCl) digestion with inductively coupled plasma optical emission spectroscopy
4A*OES/MS | 4-acid (HF-HNO3-HClO4-HCl) digestion with ICP-OES or ICP-MS finish
ABL*MS | laser ablation with inductively coupled plasma mass spectroscopy
AR*AAS | aqua regia digestion with atomic absorption spectroscopy
AR*MS | aqua regia digestion with inductively coupled plasma mass spectroscopy
AR*OES | aqua regia digestion with inductively coupled plasma optical emission spectroscopy
AR*OES/MS | aqua regia digestion with ICP-OES or ICP-MS finish
BF*XRF | lithium borate fusion with X-ray fluorescence spectroscopy
CNL*AAS | cyanide leach with atomic absorption spectroscopy
CNL*MS | cyanide leach with inductively coupled plasma mass spectroscopy
CNL*OES | cyanide leach with inductively coupled plasma optical emission spectroscopy
FA*AAS | fire assay with atomic absorption spectroscopy
FA*GRAV | fire assay with gravimetric finish
FA*OES | fire assay with inductively coupled plasma optical emission spectroscopy
INAA | instrumental neutron activation analysis
IRC | infrared combustion
LOI*TGA | loss on ignition by thermogravimetric analysis
Raw*PA | 350g 300ml raw sample (solid) packed into single use jar with PhotonAssay (X-ray) finish
Text Values:
NA | Unable to report due to QC failure (Lab 1.15)
Legend:- | (for Method Group Tabulated Results omitted in the determination of Certified Values)
Individual | - Outlying individual values
Batch & Limits | - Outlying laboratory batch data sets and superfluous limit values

## Laboratory List
Table 5. Participating Laboratory List used for OREAS 268
Lab Slot | Laboratory Name and Location
Actlabs, Ancaster, Ontario, Canada
ALS, Canning Vale, WA, Australia
ALS, Johannesburg, South Africa
ALS, Kalgoorlie, WA, Australia
ALS, Lima, Peru
ALS, Loughrea, Galway, Ireland
ALS, Malaga, WA, Australia
ALS, Vancouver, BC, Canada
American Assay Laboratories, Sparks, Nevada, USA
ANSTO, Lucas Heights, NSW, Australia
ARGETEST (SÖGÜT), Sögüt, Bilecik Province, Turkey
ARGETEST Mineral Processing, Ankara, Central Anatolia, Turkey
Britannia Mining Solutions, Hamilton, Ontario, Canada
Bureau Veritas Commodities Canada Ltd, Vancouver, BC, Canada
Bureau Veritas Geoanalytical, Adelaide, SA, Australia
Bureau Veritas Geoanalytical, Perth, WA, Australia
Bureau Veritas Mineral Solutions (BVMS), Al Wadi District, Jeddah, Saudi Arabia
Gekko Assay Labs, Ballarat, VIC, Australia
Inspectorate (BV), Lima, Peru
Intertek, Cupang, Muntinlupa, Philippines
Intertek, Perth, WA, Australia
Intertek, Townsville, QLD, Australia
Intertek Minerals Limited, Manso Nkwanta, Ashanti Region, Ghana
Intertek Minerals Ltd, Bibiani, Western North Region, Ghana
Intertek Minerals Ltd, Tarkwa, Western Region, Ghana
Laboratoire LABOMINE SARL, Agadir, Souss-Massa, Morocco
Labwest Minerals Analysis, Perth, WA, Australia
MSA ENVAL Laboratories, Yamoussoukro, Côte d'Ivoire
MSALABS, Bougouni, Bamako, Mali
MSALABS, Prince George, BC, Canada
MSALABS, Val-d'Or, Quebec, Canada
MSALABS Bulyanhulu Gold Mine, Bubada, Shinyanga, United Republic of Tanzania
MSALABS Geita, Geita, Geita, United Republic of Tanzania
MSALABS Ghana Ltd, Obuasi, Ashanti, Ghana
MSALABS Kibali Gold Mines, Doko, Haut-Uélé, Congo, Democratic Republic of the (Zaire)
MSALABS Timmins, Timmins, Ontario, Canada
On Site Laboratory Services, Bendigo, VIC, Australia
PT Geoservices Ltd, Cikarang, Jakarta Raya, Indonesia
PT Intertek Utama Services, Jakarta Timur, DKI Jakarta, Indonesia
Ravenswood Gold, Ravenswood, QLD, Australia
SGS Geosol Laboratorios Ltda, Vespasiano, Minas Gerais, Brazil
SGS Tarkwa, Tarkwa, Western Region, Ghana
Shiva Analyticals Ltd, Bangalore North, Karnataka, India
Stewart Assay & Environmental Laboratories LLC, Kara-Balta, Chüy, Kyrgyzstan

## Homogeneity
ORE - Lab-Upscaled RSD Results for CRM: OREAS 268 (Execution: 1) - Analyte Au - (Gold) by INAA
Branch | LabSlot | LabCode | Round | Smp# | Lot | SID | Response SmplMass(g) | Response (ppm) | Upscaled Value (ppm)
2 | 1 | ANSLu | 1 | 4 | 1 | 267879 | 0.087663 | 11.98401 | 11.77356
2 | 1 | ANSLu | 1 | 9 | 3 | 267880 | 0.086923 | 11.85369 | 11.76659
2 | 1 | ANSLu | 1 | 3 | 6 | 267881 | 0.088077 | 11.35317 | 11.73983
2 | 1 | ANSLu | 1 | 8 | 10 | 267882 | 0.08758 | 12.08819 | 11.77914
2 | 1 | ANSLu | 1 | 14 | 12 | 267883 | 0.087949 | 11.66796 | 11.75666
2 | 1 | ANSLu | 1 | 11 | 7 | 267884 | 0.085263 | 11.91394 | 11.76982
2 | 1 | ANSLu | 1 | 5 | 3 | 267885 | 0.085123 | 11.64876 | 11.75563
2 | 1 | ANSLu | 1 | 2 | 4 | 267886 | 0.087886 | 11.52875 | 11.74922
2 | 1 | ANSLu | 1 | 6 | 10 | 267887 | 0.085099 | 11.89052 | 11.76856
2 | 1 | ANSLu | 1 | 10 | 9 | 267888 | 0.08537 | 11.85064 | 11.76643
2 | 1 | ANSLu | 1 | 1 | 11 | 267889 | 0.082972 | 11.75906 | 11.76153
2 | 1 | ANSLu | 1 | 19 | 2 | 267890 | 0.083927 | 11.52222 | 11.74887
2 | 1 | ANSLu | 1 | 12 | 9 | 267891 | 0.084376 | 11.98525 | 11.77363
2 | 1 | ANSLu | 1 | 16 | 4 | 267892 | 0.08534 | 11.78812 | 11.76309
2 | 1 | ANSLu | 1 | 17 | 1 | 267893 | 0.088078 | 12.06722 | 11.77802
2 | 1 | ANSLu | 1 | 13 | 12 | 267894 | 0.083506 | 11.62158 | 11.75418
2 | 1 | ANSLu | 1 | 15 | 5 | 267895 | 0.083488 | 12.01516 | 11.77523
2 | 1 | ANSLu | 1 | 7 | 8 | 267896 | 0.08658 | 11.57813 | 11.75186
2 | 1 | ANSLu | 1 | 18 | 7 | 267897 | 0.087033 | 11.65394 | 11.75591
2 | 1 | ANSLu | 1 | 20 | 6 | 267898 | 0.084022 | 11.46316 | 11.74571
Mean | [6 empty] | 0.08581275 | 11.76167 | 11.76167
Median | [7 empty] | 11.77359 | 11.76231
SD | [7 empty] | 0.2145435 | 0.01147442
RSD | [7 empty] | 1.824% | 0.09756%
RSD Upscale Factor | [7 empty] | 0.05348294
Parameters | :
Nominal Mass Value |  | 30 | gm

## Fire Assay
| Analytical results for Au in OREAS 268 (Certified Value 11.42 ppm) | [25 empty] | Certified
Au | Round | Replicate | Lab | Lab | Lab | Lab | Lab | Lab | Lab | Lab | Lab | Lab | Lab | Lab | Lab | Lab | Lab | Lab | Lab | Lab | Lab | Lab | Lab | Lab | Lab | Lab | 1
| No | No | 2.00 | 1.01 | 1.02 | 1.03 | 1.04 | 1.05 | 1.06 | 1.07 | 1.08 | 1.09 | 1.10 | 1.11 | 1.12 | 1.13 | 1.14 | 1.15 | 1.16 | 1.17 | 1.18 | 1.19 | 1.20 | 1.22 | 1.23 | 1.28 | ppm
|  |  | INAA | FA*AAS | FA*OES | FA*AAS | FA*AAS | FA*AAS | FA*AAS | FA*GRAV | FA*AAS | FA*AAS | FA*AAS | FA*AAS | FA*AAS | FA*AAS | FA*AAS | FA*OES | FA*AAS | FA*GRAV | FA*OES | FA*GRAV | FA*AAS | FA*AAS | FA*AAS | FA*AAS | 2
|  |  | 0.085g | 50g | 25g | 30g | 30g | 50g | 50g | 30g | 40g | 30g | 30g | 30g | 30g | 30g | 30g | 30g | 30g | 30g | 50g | 30g | 40g | 50g | 30g | 40g | 3
| 1 | 1 | 11.75906 | 11.47 | 11.621 | 11.07869 | 11.181 | 11.22581 | 11.375 | 11.3 | 11.56 | 11.45 | 11.3 | 11.45 | 11.15 | 11.45 | 11.73078 | 11 | 12.1 | 11.4 | 11.054 | 11.4 | 11.98 | 11.65 | 11.066 | 11 | 1
| 1 | 2 | 11.52875 | 11.17 | 11.759 | 11.061528 | 11.059 | 11.18904 | 11.3125 | 11.5 | 11.58 | 11.4 | 11.2 | 11.55 | 11.15 | 11.4 | 11.806 | 11.4 | 12 | 11.8 | 11.023 | 11.4 | 12.09 | 12.071 | 11.072 | 11 | #N/A
| 1 | 3 | 11.35317 | 11.29 | 11.833 | 11.12302 | 11.207 | 11.32229 | 11.0675 | 11.5 | 11.52 | 11.55 | 11.05 | 11.65 | 11.1 | 11.4 | 11.56543 | 11.2 | 12 | 11.3 | 11.275 | 11.6 | 11.9 | 11.963 | 11.056 | 11.1 | 16
| 1 | 4 | 11.98401 | 11.33 | 11.789 | 11.10675 | 11.1 | 11.21153 | 11.32 | 11.5 | 11.49 | 11.6 | 11.35 | 11.55 | 11.35 | 11.3 | 11.64551 | 11.3 | 12.1 | 11.6 | 10.888 | 11.5 | 12 | 11.747 | 11.089 | 11.1 | 11.41862
| 1 | 5 | 11.64876 | 11.11 | 11.59 | 11.07984767 | 11.241 | 11.28392 | 11.47 | 11.5 | 11.55 | 11.5 | 11.05 | 11.5 | 11.35 | 11.35 | 11.84436 | 10.8 | 12.1 | 11.5 | 11.2 | 11.4 | 11.94 | 12.289 | 11.095 | 11.1 | 7
| 1 | 6 | 11.89052 | 11.01 | 11.932 | 11.105465 | 11.185 | 11.1162 | 11.4375 | 11.3 | 11.55 | 11.65 | 10.75 | 11.35 | 11.15 | 11.55 | 11.91276 | 11 | 12.1 | 11.7 | 10.883 | 11.3 | 12.08 | 12.17 | 11.07 | 11.1
|  | 7 | 11.57813
|  | 8 | 12.08819
|  | 9 | 11.85369
|  | 10 | 11.85064
|  | 11 | 11.91394
|  | 12 | 11.98525
|  | 13 | 11.62158
|  | 14 | 11.66796
|  | 15 | 12.01516
|  | 16 | 11.78812
|  | 17 | 12.06722
|  | 18 | 11.65394
|  | 19 | 11.52222
|  | 20 | 11.46316
| Mean |  | 11.76167 | 11.23 | 11.754 | 11.09255 | 11.16217 | 11.2248 | 11.33042 | 11.43333 | 11.54167 | 11.525 | 11.11667 | 11.50833 | 11.20833 | 11.40833 | 11.75081 | 11.11667 | 12.06667 | 11.55 | 11.05383 | 11.43333 | 11.99833 | 11.98167 | 11.07467 | 11.06667
| Median |  | 11.77359 | 11.23 | 11.774 | 11.09266 | 11.183 | 11.21867 | 11.3475 | 11.5 | 11.55 | 11.525 | 11.125 | 11.525 | 11.15 | 11.4 | 11.76839 | 11.1 | 12.1 | 11.55 | 11.0385 | 11.4 | 11.99 | 12.017 | 11.071 | 11.1
| Std Dev. |  | 0.2145435 | 0.1658915 | 0.1294295 | 0.02285969 | 0.06871511 | 0.07245595 | 0.1431731 | 0.1032796 | 0.03188521 | 0.09354143 | 0.218327 | 0.1020621 | 0.1114301 | 0.08612007 | 0.1295213 | 0.2228602 | 0.05163978 | 0.1870829 | 0.1599468 | 0.1032796 | 0.07547627 | 0.246302 | 0.01463785 | 0.05163978
| Rel.Std.Dev. |  | 1.824% | 1.477% | 1.101% | 0.2061% | 0.6156% | 0.6455% | 1.264% | 0.9033% | 0.2763% | 0.8116% | 1.964% | 0.8869% | 0.9942% | 0.7549% | 1.102% | 2.005% | 0.428% | 1.62% | 1.447% | 0.9033% | 0.6291% | 2.056% | 0.1322% | 0.4666%
| PDM3 |  | 3.004% | -1.652% | 2.937% | -2.856% | -2.246% | -1.697% | -0.7724% | 0.1289% | 1.078% | 0.9316% | -2.644% | 0.7857% | -1.842% | -0.09008% | 2.909% | -2.644% | 5.675% | 1.151% | -3.195% | 0.1289% | 5.077% | 4.931% | -3.012% | -3.082%
| Z-Score (Absolute) |  | NA | 0.49 | 0.95 | 0.87 | 0.67 | 0.5 | 0.21 | 0.07 | 0.37 | 0.32 | 0.8 | 0.27 | 0.55 | 0 | 0.94 | 0.8 | 1.8 | 0.39 | 0.97 | 0.07 | 1.62 | 1.57 | 0.91 | 0.94
Note on C31: Z-Scores have been calculated inclusive of individual outliers. In general, laboratory batches are rejected if Z-Score > 2.5.

## PA
| Analytical results for Au in OREAS 268 (Certified Value 11.67 ppm) | [19 empty] | Certified
Au | Round | Replicate | Lab | Lab | Lab | Lab | Lab | Lab | Lab | Lab | Lab | Lab | Lab | Lab | Lab | Lab | Lab | Lab | Lab | Lab | 1
| No | No | 2.00 | 6.01 | 6.02 | 6.03 | 6.04 | 6.05 | 6.06 | 6.07 | 6.08 | 6.09 | 6.10 | 6.11 | 6.12 | 6.13 | 6.14 | 6.15 | 6.16 | 6.17 | ppm
|  |  | INAA | Raw*PA | Raw*PA | Raw*PA | Raw*PA | Raw*PA | Raw*PA | Raw*PA | Raw*PA | Raw*PA | Raw*PA | Raw*PA | Raw*PA | Raw*PA | Raw*PA | Raw*PA | Raw*PA | Raw*PA | 2
|  |  | 0.085g | [17 empty] | 3
| 1 | 1 | 11.75906 | 11.34 | 11.62 | 11.689 | 11.52 | 11.4 | 11.698 | 11.693 | 11.763 | 11.394 | 11.5 | 11.797 | 11.356 | 11.045 | 11.521 | 12.017 | 11.91 | 11.664 | 1
| 1 | 2 | 11.52875 | 12.06 | 11.42 | 11.5 | 11.04 | 11.4 | 11.65 | 11.733 | 11.774 | 11.316 | 11.73 | 11.714 | 11.407 | 11.446 | 11.834 | 12.017 | 11.87 | 11.929 | #N/A
| 1 | 3 | 11.35317 | [16 empty] | 11.881 | 16
| 1 | 4 | 11.98401 | [16 empty] | 11.924 | 11.67051
| 1 | 5 | 11.64876 | 11.66 | 11.62 | 11.661 | 11.21 | 11.4 | 11.342 | 11.905 | 11.901 | 11.617 | 11.63 | 11.406 | 11.233 | 11.201 | 11.662 | 11.714 | 11.62 | 11.595 | 9
| 1 | 6 | 11.89052 | 11.97 | 11.68 | 11.984 | 11.28 | 11.2 | 11.427 | 11.861 | 11.938 | 11.692 | 11.69 | 11.538 | 11.191 | 11.155 | 11.756 | 11.714 | 11.98 | 11.67
| 1 | 7 | 11.57813 | [16 empty] | 11.628
| 1 | 8 | 12.08819 | [16 empty] | 11.674
| 1 | 9 | 11.85369 | 11.97 | 11.63 | 11.454 | 11.31 | 11.5 | 11.77 | 12.096 | 11.612 | 11.397 | 11.65 | 11.575 | 11.484 | 11.222 | 11.717 | 11.897 | 11.64 | 11.575
| 1 | 10 | 11.85064 | 11.85 | 11.65 | 11.873 | 11.1 | 11.7 | 12.169 | 11.744 | 11.788 | 11.352 | 11.56 | 12.062 | 11.401 | 11.142 | 11.585 | 11.897 | 11.76 | 11.882
| 1 | 11 | 11.91394 | [16 empty] | 11.703
| 1 | 12 | 11.98525 | [16 empty] | 11.771
|  | 13 | 11.62158
|  | 14 | 11.66796
|  | 15 | 12.01516
|  | 16 | 11.78812
|  | 17 | 12.06722
|  | 18 | 11.65394
|  | 19 | 11.52222
|  | 20 | 11.46316
| Mean |  | 11.76167 | 11.80833 | 11.60333 | 11.6935 | 11.24333 | 11.43333 | 11.676 | 11.83867 | 11.796 | 11.46133 | 11.62667 | 11.682 | 11.34533 | 11.20183 | 11.67917 | 11.876 | 11.79667 | 11.74133
| Median |  | 11.77359 | 11.91 | 11.625 | 11.675 | 11.245 | 11.4 | 11.674 | 11.8025 | 11.781 | 11.3955 | 11.64 | 11.6445 | 11.3785 | 11.178 | 11.6895 | 11.897 | 11.815 | 11.6885
| Std Dev. |  | 0.2145435 | 0.267837 | 0.09266427 | 0.2061502 | 0.1704895 | 0.1632993 | 0.2920966 | 0.1499769 | 0.1154833 | 0.1543939 | 0.08453796 | 0.2310887 | 0.1119655 | 0.134458 | 0.1144437 | 0.1364786 | 0.1476031 | 0.1306476
| Rel.Std.Dev. |  | 1.824% | 2.268% | 0.7986% | 1.763% | 1.516% | 1.428% | 2.502% | 1.267% | 0.979% | 1.347% | 0.7271% | 1.978% | 0.9869% | 1.2% | 0.9799% | 1.149% | 1.251% | 1.113%
| PDM3 |  | 0.7811% | 1.181% | -0.5756% | 0.197% | -3.66% | -2.032% | 0.04703% | 1.441% | 1.075% | -1.792% | -0.3757% | 0.09844% | -2.786% | -4.016% | 0.07417% | 1.761% | 1.081% | 0.6068%
| Z-Score (Absolute) |  | NA | 0.74 | 0.44 | 0.08 | 2.5 | 1.41 | 0.02 | 0.92 | 0.67 | 1.25 | 0.3 | 0.02 | 1.92 | 2.74 | 0 | 1.13 | 0.67 | 0.36
Note on C31: Z-Scores have been calculated inclusive of individual outliers. In general, laboratory batches are rejected if Z-Score > 2.5.

## AR Digest 10-50g
| Analytical results for Au in OREAS 268 (Certified Value 11.29 ppm) | [24 empty] | Certified
Au | Round | Replicate | Lab | Lab | Lab | Lab | Lab | Lab | Lab | Lab | Lab | Lab | Lab | Lab | Lab | Lab | Lab | Lab | Lab | Lab | Lab | Lab | Lab | Lab | Lab | 1
| No | No | 2.00 | 1.01 | 1.02 | 1.05 | 1.06 | 1.07 | 1.08 | 1.09 | 1.10 | 1.11 | 1.12 | 1.13 | 1.14 | 1.15 | 1.16 | 1.17 | 1.18 | 1.19 | 1.21 | 1.22 | 1.23 | 1.28 | 1.29 | ppm
|  |  | INAA | AR*AAS | AR*MS | AR*AAS | AR*AAS | AR*MS | AR*AAS | AR*MS | AR*MS | AR*MS | AR*AAS | AR*MS | AR*MS | AR*AAS | AR*AAS | AR*MS | AR*MS | AR*MS | AR*OES | AR*AAS | AR*AAS | AR*MS | AR*AAS | 2
|  |  | 0.085g | 50g | 25g | 30g | 50g | 30g | 30g | 25g | 25g | 25g | 25g | 25g | 25g | 10g | 30g | 15g | 10g | 15g | 25g | 30g | 10g | 40g | 25g | 3
| 1 | 1 | 11.75906 | 11.3 | 11.15 | 10.98167065 | 11.15 | 10.6 | 11.36 | 11.75 | 11.9 | 12.15 | 11.6 | 11.9 | 11.39376 | 10.782 | 11.8 | 11.66 | > 2 | 11.2935 | 11.4 | 10.94 | 11.05 | 10 | 11.06 | 1
| 1 | 2 | 11.52875 | 11.4 | 10.87 | 10.94815 | 11.46 | 9.98 | 11.37 | 11.8 | 11.7 | 11.75 | 11.7 | 12.35 | 11.80184 | 11.204 | 11.6 | 11.45 | > 2 | 11.362 | 12 | 11.52 | 11.09 | 10.8 | 11.02 | #N/A
| 1 | 3 | 11.35317 | 11.34 | 11.11 | 10.95833 | 10.86 | 9.88 | 11.39 | 11.8 | 12 | 12 | 11.3 | 12.05 | 11.38322 | 11.151 | 11.8 | 12.02 | > 2 | 11.0257 | 11.5 | 12.04 | 11.03 | 10.2 | 11 | 16
| 1 | 4 | 11.98401 | 11.48 | 11.13 | 10.88200545 | 10.91 | 10.1 | 11.4 | 11.2 | 11.9 | 11.9 | 11.95 | 12.1 | 11.33096 | 10.817 | 11.7 | 11.78 | > 2 | 10.8763 | 10.9 | 10.71 | 11.03 | 10.6 | 11.06 | 11.28954
| 1 | 5 | 11.64876 | 11.32 | 11.01 | 11.0209865 | 10.77 | 10.3 | 11.5 | 11.65 | 12.9 | 12.4 | 11.45 | 12.15 | 11.09958 | 10.384 | 11.4 | 10.74 | > 2 | 11.1394 | 11.7 | 11.52 | 11.08 | 10.3 | 11.05 | 11
| 1 | 6 | 11.89052 | 11.36 | 10.97 | 10.8812725 | 10.76 | 11 | 11.44 | 11.8 | 11.5 | 11.95 | 11.9 | 11.85 | 11.83874 | 10.557 | 11.5 | 11.65 | > 2 | 11.3092 | 11.2 | 10.93 | 11.04 | 10.2 | 11.07
|  | 7 | 11.57813
|  | 8 | 12.08819
|  | 9 | 11.85369
|  | 10 | 11.85064
|  | 11 | 11.91394
|  | 12 | 11.98525
|  | 13 | 11.62158
|  | 14 | 11.66796
|  | 15 | 12.01516
|  | 16 | 11.78812
|  | 17 | 12.06722
|  | 18 | 11.65394
|  | 19 | 11.52222
|  | 20 | 11.46316
| Mean |  | 11.76167 | 11.36667 | 11.04 | 10.9454 | 10.985 | 10.31 | 11.41 | 11.66667 | 11.98333 | 12.025 | 11.65 | 12.06667 | 11.47468 | 10.81583 | 11.63333 | 11.55 |  | 11.16768 | 11.45 | 11.27667 | 11.05333 | 10.35 | 11.04333
| Median |  | 11.77359 | 11.35 | 11.06 | 10.95324 | 10.885 | 10.2 | 11.395 | 11.775 | 11.9 | 11.975 | 11.65 | 12.075 | 11.38849 | 10.7995 | 11.65 | 11.655 |  | 11.21645 | 11.45 | 11.23 | 11.045 | 10.25 | 11.055
| Std Dev. |  | 0.2145435 | 0.06531973 | 0.1093618 | 0.05538018 | 0.2723784 | 0.4238396 | 0.05215362 | 0.2359378 | 0.4833908 | 0.2252776 | 0.2529822 | 0.1807392 | 0.2883874 | 0.3217548 | 0.1632993 | 0.4386342 |  | 0.189462 | 0.3834058 | 0.5011454 | 0.02581989 | 0.2949576 | 0.0273252
| Rel.Std.Dev. |  | 1.824% | 0.5747% | 0.9906% | 0.506% | 2.48% | 4.111% | 0.4571% | 2.022% | 4.034% | 1.873% | 2.172% | 1.498% | 2.513% | 2.975% | 1.404% | 3.798% |  | 1.697% | 3.349% | 4.444% | 0.2336% | 2.85% | 0.2474%
| PDM3 |  | 4.182% | 0.6832% | -2.21% | -3.048% | -2.698% | -8.676% | 1.067% | 3.341% | 6.145% | 6.515% | 3.193% | 6.884% | 1.64% | -4.196% | 3.045% | 2.307% |  | -1.079% | 1.421% | -0.114% | -2.092% | -8.322% | -2.181%
| Z-Score (Absolute) |  | NA | 0 | 0.7 | 0.91 | 0.82 | 2.27 | 0.09 | 0.65 | 1.33 | 1.42 | 0.61 | 1.51 | 0.23 | 1.19 | 0.57 | 0.39 | NA | 0.43 | 0.18 | 0.19 | 0.67 | 2.19 | 0.7
Note on C31: Z-Scores have been calculated inclusive of individual outliers. In general, laboratory batches are rejected if Z-Score > 2.5.

## CNL
| Analytical results for Au in OREAS 268 (Certified Value 11.17 ppm) | [22 empty] | Certified
Au | Round | Replicate | Lab | Lab | Lab | Lab | Lab | Lab | Lab | Lab | Lab | Lab | Lab | Lab | Lab | Lab | Lab | Lab | Lab | Lab | Lab | Lab | Lab | 1
| No | No | 2.00 | 1.01 | 1.02 | 1.03 | 1.04 | 1.05 | 1.06 | 1.07 | 1.08 | 1.09 | 1.10 | 1.11 | 1.12 | 1.14 | 1.15 | 1.16 | 1.17 | 1.22 | 1.23 | 1.27 | 1.29 | ppm
|  |  | INAA | CNL*AAS | CNL*MS | CNL*OES | CNL*AAS | CNL*AAS | CNL*AAS | CNL*MS | CNL*MS | CNL*AAS | CNL*AAS | CNL*AAS | CNL*AAS | CNL*AAS | CNL*OES | CNL*AAS | CNL*AAS | CNL*AAS | CNL*AAS | CNL*AAS | CNL*AAS | 2
|  |  | 0.085g | 200g | 200g | 200g | 200g | 200g | 50g | 50g | 50g | 30g | 30g | 30g | 30g | 20g | 15g | 05g | 30g | 200g | 50g | 200g | 50g | 3
| 1 | 1 | 11.75906 | 11.01 | 10.96 | 11.06811 | 11.375 | 10.8127252 | 11.22 | 11.9 | 11.45 | 11.75 | 10.7 | 10.9 | 11.85 | 10.98804 | 10.98 | 10.5 | 11.57 | 11.203 | 11.376 | 11.31 | 11.28 | 1
| 1 | 2 | 11.52875 | 11.29 | 11.07 | 11.04058 | 11.61 | 10.6963076 | 11.2 | 11.6 | 11.35 | 11.7 | 11 | 11.05 | 11.8 | 11.09104 | 10.98 | 10.6 | 11.01 | 10.977 | 11.125 | 11.4 | 11.19 | #N/A
| 1 | 3 | 11.35317 | 11.09 | 10.88 | 11.06813 | 11.433 | 10.50251 | 10.91 | 11.2 | 11.39 | 11.7 | 11.1 | 10.95 | 11.75 | 11.03336 | 11.25 | 10.5 | 11 | 10.626 | 11.252 | 11.36 | 11.05 | 16
| 1 | 4 | 11.98401 | 11.4 | 10.92 | 11.05606 | 11.447 | 10.7808114 | 10.88 | 11.1 | 11.33 | 11.65 | 10.9 | 10.9 | 11.75 | 10.98907 | 11.16 | 10.6 | 10.98 | 11.1 | 11.365 | 11.04 | 11.24 | 11.17269
| 1 | 5 | 11.64876 | 11.2 | 11.15 | 11.03432 | 11.58 | 10.6697276 | 10.96 | 11.1 | 11.43 | 11.65 | 10.7 | 11.15 | 11.85 | 11.0404 | 10.98 | 10.5 | 10.97 | 11.66 | 11.538 | 11.33 | 11.18 | 13
| 1 | 6 | 11.89052 | 11.17 | 11.06 | 10.97115 | 11.698 | 10.8283526 | 11.11 | 11.3 | 11.48 | 11.7 | 10.8 | 10.95 | 11.8 | 11.07953284 | 11.25 | 10.9 | 11.4 | 11.565 | 11.37 | 11.29 | 11.04
|  | 7 | 11.57813
|  | 8 | 12.08819
|  | 9 | 11.85369
|  | 10 | 11.85064
|  | 11 | 11.91394
|  | 12 | 11.98525
|  | 13 | 11.62158
|  | 14 | 11.66796
|  | 15 | 12.01516
|  | 16 | 11.78812
|  | 17 | 12.06722
|  | 18 | 11.65394
|  | 19 | 11.52222
|  | 20 | 11.46316
| Mean |  | 11.76167 | 11.19333 | 11.00667 | 11.03973 | 11.52383 | 10.7150724 | 11.04667 | 11.36667 | 11.405 | 11.69167 | 10.86667 | 10.98333 | 11.8 | 11.03691 | 11.1 | 10.6 | 11.155 | 11.1885 | 11.33767 | 11.28833 | 11.16333
| Median |  | 11.77359 | 11.185 | 11.01 | 11.04832 | 11.5135 | 10.7385595 | 11.035 | 11.25 | 11.41 | 11.7 | 10.85 | 10.95 | 11.8 | 11.03688 | 11.07 | 10.55 | 11.005 | 11.1515 | 11.3675 | 11.32 | 11.185
| Std Dev. |  | 0.2145435 | 0.139236 | 0.1030857 | 0.03636455 | 0.124273 | 0.1218861 | 0.1493542 | 0.3204164 | 0.0585662 | 0.03763863 | 0.1632993 | 0.09831921 | 0.04472136 | 0.04347063 | 0.1354991 | 0.1549193 | 0.2615913 | 0.3829479 | 0.1385362 | 0.1276584 | 0.09852242
| Rel.Std.Dev. |  | 1.824% | 1.244% | 0.9366% | 0.3294% | 1.078% | 1.138% | 1.352% | 2.819% | 0.5135% | 0.3219% | 1.503% | 0.8952% | 0.379% | 0.3939% | 1.221% | 1.462% | 2.345% | 3.423% | 1.222% | 1.131% | 0.8826%
| PDM3 |  | 5.272% | 0.1848% | -1.486% | -1.19% | 3.143% | -4.096% | -1.128% | 1.736% | 2.079% | 4.645% | -2.739% | -1.695% | 5.615% | -1.215% | -0.6506% | -5.126% | -0.1583% | 0.1415% | 1.477% | 1.035% | -0.08372%
| Z-Score (Absolute) |  | NA | 0.14 | 0.63 | 0.49 | 1.5 | 1.82 | 0.46 | 0.85 | 1.01 | 2.19 | 1.2 | 0.72 | 2.63 | 0.5 | 0.24 | 2.3 | 0.02 | 0.12 | 0.73 | 0.53 | 0.02
Note on C31: Z-Scores have been calculated inclusive of individual outliers. In general, laboratory batches are rejected if Z-Score > 2.5.

## 4-Acid
| Analytical results for Ag in OREAS 268 (Certified Value 4.86 ppm) | [21 empty] | Certified
Ag | Round | Replicate | Lab | Lab | Lab | Lab | Lab | Lab | Lab | Lab | Lab | Lab | Lab | Lab | Lab | Lab | Lab | Lab | Lab | Lab | Lab |  | 1
| No | No | 1.02 | 1.03 | 1.07 | 1.08 | 1.09 | 1.10 | 1.11 | 1.12 | 1.13 | 1.14 | 1.15 | 1.16 | 1.17 | 1.18 | 1.19 | 1.21 | 1.23 | 1.28 | 1.30 |  | ppm
|  |  | 4A*MS | 4A*MS | 4A*OES/MS | 4A*MS | 4A*OES/MS | 4A*OES/MS | 4A*OES/MS | 4A*OES/MS | 4A*OES/MS | 4A*OES | 4A*OES/MS | 4A*MS | 4A*MS | 4A*MS | 4A*OES/MS | 4A*OES/MS | 4A*OES | 4A*MS | 4A*OES |  | 2
3
| 1 | 1 | 5.08 | 4.740407 | 4.9 | 5.2 | 4.57 | 4.98 | 4.63 | 4.36 | 4.62 | 4.95253 | 4.6 | 5.2 | 4.783 | 4.95 | 4.958 | 5 | 6.67 | 4.8 | 5.472 |  | 1
| 1 | 2 | 4.87 | 4.679213 | 4.9 | 4.7 | 4.92 | 5.01 | 4.75 | 4.49 | 4.65 | 4.924583 | 4.6 | 5.2 | 4.703 | 5.05 | 4.895 | 4.9 | 6.47 | 5 | 5.344 |  | 21
| 1 | 3 | 5.06 | 4.747505 | 4.8 | 4.9 | 4.84 | 5 | 5.08 | 4.35 | 4.91 | 5.202336 | 4.5 | 5.2 | 5.068 | 4.97 | 4.838 | 4.8 | 6.5 | 5 | 10.356 |  | 16
| 1 | 4 | 4.97 | 4.540287 | 4.6 | 4.7 | 4.79 | 4.91 | 4.7 | 4.73 | 4.76 | 5.242475 | 4.6 | 5.1 | 4.93 | 5.14 | 5.042 | 5 | 6.71 | 4.8 | 5.006 |  | 4.85531
| 1 | 5 | 4.9 | 4.593463 | 4.7 | 4.7 | 4.68 | 4.82 | 4.81 | 4.76 | 4.59 | 5.114247 | 4.6 | 5.1 | 5.106 | 5.11 | 5.061 | 4.8 | 6.86 | 5 | 15.034 |  | 15
| 1 | 6 | 4.88 | 4.702276 | 4.9 | 4.7 | 4.74 | 4.94 | 5.14 | 4.37 | 4.65 | 5.325275 | 4.6 | 5.1 | 5.079 | 5.15 | 4.95 | 5.1 | 6.81 | 4.8 | 4.931
| Mean |  | 4.96 | 4.667192 | 4.8 | 4.816667 | 4.756667 | 4.943333 | 4.851667 | 4.51 | 4.696667 | 5.126908 | 4.583333 | 5.15 | 4.944833 | 5.061667 | 4.957333 | 4.933333 | 6.67 | 4.9 | 7.6905
| Median |  | 4.935 | 4.690745 | 4.85 | 4.7 | 4.765 | 4.96 | 4.78 | 4.43 | 4.65 | 5.158291 | 4.6 | 5.15 | 4.999 | 5.08 | 4.954 | 4.95 | 6.69 | 4.9 | 5.408
| Std Dev. |  | 0.09230385 | 0.08333893 | 0.1264911 | 0.2041241 | 0.1230718 | 0.07118052 | 0.2095153 | 0.1892089 | 0.1192756 | 0.1611819 | 0.04082483 | 0.05477226 | 0.1697285 | 0.08635199 | 0.08496509 | 0.121106 | 0.158871 | 0.1095445 | 4.15406
| Rel.Std.Dev. |  | 1.861% | 1.786% | 2.635% | 4.238% | 2.587% | 1.44% | 4.318% | 4.195% | 2.54% | 3.144% | 0.8907% | 1.064% | 3.432% | 1.706% | 1.714% | 2.455% | 2.382% | 2.236% | 54.02%
| PDM3 |  | 2.156% | -3.874% | -1.139% | -0.7959% | -2.032% | 1.813% | -0.07503% | -7.112% | -3.267% | 5.594% | -5.602% | 6.069% | 1.844% | 4.25% | 2.101% | 1.607% | 37.38% | 0.9204% | 58.39%
| Z-Score (Absolute) |  | 0.13 | 1.35 | 0.67 | 0.59 | 0.89 | 0.05 | 0.41 | 2.14 | 1.2 | 0.98 | 1.77 | 1.1 | 0.06 | 0.65 | 0.12 | 0 | 8.78 | 0.17 | 13.94
| Analytical results for Al in OREAS 268 (Certified Value 5.18 wt.%) | [21 empty] | Certified
Al | Round | Replicate | Lab | Lab | Lab | Lab | Lab | Lab | Lab | Lab | Lab | Lab | Lab | Lab | Lab | Lab | Lab | Lab | Lab | Lab | Lab | Lab | 1
| No | No | 1.02 | 1.03 | 1.05 | 1.07 | 1.08 | 1.09 | 1.10 | 1.11 | 1.12 | 1.13 | 1.14 | 1.15 | 1.16 | 1.17 | 1.18 | 1.19 | 1.21 | 1.23 | 1.28 | 1.30 | wt.%
|  |  | 4A*OES | 4A*MS | 4A*OES | 4A*OES/MS | 4A*MS | 4A*OES/MS | 4A*OES/MS | 4A*OES/MS | 4A*OES/MS | 4A*OES/MS | 4A*OES | 4A*OES/MS | 4A*OES | 4A*MS | 4A*MS | 4A*OES/MS | 4A*OES/MS | 4A*OES | 4A*OES | 4A*OES | 2
3
| 1 | 1 | 5.4728 | 5.061171 | 5.30405925 | 5.38 | 5.28 | 5.18 | 5.07 | 4.95 | 5.28 | 5.21 | 5.302679 | 4.9235 | 5.28 | 5.13 | 4.9215 | 5.16 | 4.71 | 5.19 | 5.2 | 5.2755551 | 1
| 1 | 2 | 5.366 | 5.250894 | 5.3069625 | 5.2 | 5.35 | 5.24 | 5.08 | 5.06 | 5.24 | 5.09 | 5.311117 | 4.9036 | 5.43 | 5.26 | 4.9927 | 5.31 | 5.14 | 5.16 | 5.23 | 5.3643753 | #N/A
| 1 | 3 | 5.4449 | 5.037322 | 5.30856375 | 5.28 | 5.26 | 5.25 | 5.14 | 4.88 | 5.35 | 5.32 | 5.293976 | 4.8564 | 5.23 | 5.12 | 4.9279 | 5.16 | 5.3 | 5.13 | 5.25 | 5.323647 | 16
| 1 | 4 | 5.3908 | 5.073612 | 5.300715 | 5.29 | 5.22 | 5.27 | 5.04 | 5.04 | 5.14 | 5.16 | 5.320342 | 4.9569 | 5.37 | 5.06 | 4.822 | 5.29 | 4.99 | 5.18 | 5.23 | 5.264778 | 5.179102
| 1 | 5 | 5.5316 | 5.019957 | 5.304453 | 5.28 | 5.23 | 5.19 | 4.97 | 5.08 | 5.17 | 5.1 | 5.315209 | 4.9824 | 5.36 | 5.12 | 4.9217 | 5.17 | 4.86 | 5.17 | 5.22 | 5.3250665 | 16
| 1 | 6 | 5.531 | 5.032027 | 5.30200125 | 5.3 | 5.34 | 5.23 | 5.07 | 4.9 | 5.22 | 5.14 | 5.287582 | 4.9349 | 5.45 | 5.1 | 4.8274 | 5.17 | 4.47 | 5.14 | 5.17 | 5.3942449
| Mean |  | 5.456183 | 5.079164 | 5.304459125 | 5.288333 | 5.28 | 5.226667 | 5.061667 | 4.985 | 5.233333 | 5.17 | 5.305151 | 4.926283 | 5.353333 | 5.131667 | 4.9022 | 5.21 | 4.911667 | 5.161667 | 5.216667 | 5.324611
| Median |  | 5.45885 | 5.049247 | 5.304256125 | 5.285 | 5.27 | 5.235 | 5.07 | 4.995 | 5.23 | 5.15 | 5.306898 | 4.9292 | 5.365 | 5.12 | 4.9216 | 5.17 | 4.925 | 5.165 | 5.225 | 5.32435675
| Std Dev. |  | 0.06942139 | 0.08639871 | 0.002943956 | 0.05741661 | 0.05477226 | 0.0350238 | 0.0556477 | 0.08619745 | 0.07580677 | 0.08532292 | 0.01270588 | 0.04374167 | 0.0850098 | 0.06765107 | 0.06577319 | 0.07014271 | 0.2991599 | 0.02316607 | 0.02804758 | 0.0498351
| Rel.Std.Dev. |  | 1.272% | 1.701% | 0.0555% | 1.086% | 1.037% | 0.6701% | 1.099% | 1.729% | 1.449% | 1.65% | 0.2395% | 0.8879% | 1.588% | 1.318% | 1.342% | 1.346% | 6.091% | 0.4488% | 0.5377% | 0.9359%
| PDM3 |  | 5.35% | -1.93% | 2.42% | 2.109% | 1.948% | 0.9184% | -2.267% | -3.748% | 1.047% | -0.1757% | 2.434% | -4.882% | 3.364% | -0.9159% | -5.347% | 0.5966% | -5.164% | -0.3366% | 0.7253% | 2.81%
| Z-Score (Absolute) |  | 1.79 | 0.99 | 0.67 | 0.55 | 0.49 | 0.1 | 1.12 | 1.68 | 0.15 | 0.32 | 0.68 | 2.12 | 1.03 | 0.6 | 2.29 | 0.02 | 2.22 | 0.38 | 0.02 | 0.82
| Analytical results for As in OREAS 268 (Certified Value 134 ppm) | [21 empty] | Certified
As | Round | Replicate | Lab | Lab | Lab | Lab | Lab | Lab | Lab | Lab | Lab | Lab | Lab | Lab | Lab | Lab | Lab | Lab | Lab | Lab | Lab |  | 1
| No | No | 1.02 | 1.03 | 1.07 | 1.08 | 1.09 | 1.10 | 1.11 | 1.12 | 1.13 | 1.14 | 1.15 | 1.16 | 1.17 | 1.18 | 1.19 | 1.21 | 1.23 | 1.28 | 1.30 |  | ppm
|  |  | 4A*MS | 4A*MS | 4A*OES/MS | 4A*OES | 4A*OES/MS | 4A*OES/MS | 4A*OES/MS | 4A*OES/MS | 4A*OES/MS | 4A*OES | 4A*OES/MS | 4A*MS | 4A*MS | 4A*MS | 4A*OES/MS | 4A*OES/MS | 4A*OES | 4A*MS | 4A*OES |  | 0
0
| 1 | 1 | 142.3 | 132.5612 | 137 | 134 | 138 | 135.5 | 133 | 128 | 134 | 125.9771 | 116.8 | 135 | 127.8 | 128 | 138 | 126 | 73.51 | 137 | 196.227 |  | 1
| 1 | 2 | 135.8 | 139.0801 | 142 | 135 | 143 | 136.5 | 137.5 | 133 | 131.5 | 126.3785 | 116.2 | 132 | 128.8 | 129.8 | 136.3 | 140 | 71.15 | 139 | 185.892 |  | 9
| 1 | 3 | 136.5 | 132.3683 | 141 | 133 | 138 | 138 | 136.5 | 130.5 | 140 | 132.4124 | 115.4 | 134 | 129.1 | 128.8 | 133.8 | 129 | 71.06 | 138 | 193.13 |  | 16
| 1 | 4 | 139.2 | 130.9881 | 142 | 134 | 140.5 | 134 | 136 | 134 | 131 | 130.3661 | 117 | 136 | 126.7 | 128.4 | 140 | 139 | 73.14 | 137 | 189.378 |  | 134.3365
| 1 | 5 | 138.3 | 129.9303 | 138 | 135 | 139 | 133.5 | 139 | 135 | 136 | 127.1134 | 118.7 | 135 | 127.5 | 130.4 | 140.4 | 128 | 72.43 | 139 | 178.202 |  | 17
| 1 | 6 | 137.5 | 133.2824 | 139 | 134 | 139 | 135.5 | 134.5 | 130.5 | 130.5 | 133.502 | 117.2 | 135 | 127.1 | 128.6 | 138.5 | 132 | 72.13 | 136 | 190.514
| Mean |  | 138.2667 | 133.0351 | 139.8333 | 134.1667 | 139.5833 | 135.5 | 136.0833 | 131.8333 | 133.8333 | 129.2916 | 116.8833 | 134.5 | 127.8333 | 129 | 137.8333 | 132.3333 | 72.23667 | 137.6667 | 188.8905
| Median |  | 137.9 | 132.4648 | 140 | 134 | 139 | 135.5 | 136.25 | 131.75 | 132.75 | 128.7398 | 116.9 | 135 | 127.65 | 128.7 | 138.25 | 130.5 | 72.28 | 137.5 | 189.946
| Std Dev. |  | 2.320919 | 3.196942 | 2.136976 | 0.7527727 | 1.908315 | 1.643168 | 2.131119 | 2.620433 | 3.669696 | 3.250795 | 1.103479 | 1.378405 | 0.9458682 | 0.9121403 | 2.464684 | 5.887841 | 1.00514 | 1.21106 | 6.29136
| Rel.Std.Dev. |  | 1.679% | 2.403% | 1.528% | 0.5611% | 1.367% | 1.213% | 1.566% | 1.988% | 2.742% | 2.514% | 0.9441% | 1.025% | 0.7399% | 0.7071% | 1.788% | 4.449% | 1.391% | 0.8797% | 3.331%
| PDM3 |  | 2.926% | -0.9688% | 4.092% | -0.1264% | 3.906% | 0.8661% | 1.3% | -1.863% | -0.3746% | -3.755% | -12.99% | 0.1217% | -4.841% | -3.973% | 2.603% | -1.491% | -46.23% | 2.479% | 40.61%
| Z-Score (Absolute) |  | 0.75 | 0.21 | 1.04 | 0 | 1 | 0.25 | 0.35 | 0.43 | 0.06 | 0.9 | 3.18 | 0.06 | 1.16 | 0.95 | 0.67 | 0.34 | 11.39 | 0.64 | 10.06
| Analytical results for B in OREAS 268 (Indicative Value 19.2 ppm) | [21 empty] | Indicative
B | Round | Replicate | Lab | [19 empty] | 1
| No | No | 1.08 | [19 empty] | ppm
|  |  | 4A*OES | [19 empty] | 1
1
| 1 | 1 | 20 | [19 empty] | 1
| 1 | 2 | 19 | [19 empty] | 1
| 1 | 3 | 19 | [19 empty] | 16
| 1 | 4 | 19 | [19 empty] | 19.16667
| 1 | 5 | 19 | [19 empty] | 7
| 1 | 6 | 19
| Mean |  | 19.16667
| Median |  | 19
| Std Dev. |  | 0.4082483
| Rel.Std.Dev. |  | 2.13%
| PDM3 |  | -1.665e-13%
| Z-Score (Absolute) |  | NA
| Analytical results for Ba in OREAS 268 (Certified Value 385 ppm) | [21 empty] | Certified
Ba | Round | Replicate | Lab | Lab | Lab | Lab | Lab | Lab | Lab | Lab | Lab | Lab | Lab | Lab | Lab | Lab | Lab | Lab | Lab | Lab | Lab | Lab | 1
| No | No | 1.02 | 1.03 | 1.05 | 1.07 | 1.08 | 1.09 | 1.10 | 1.11 | 1.12 | 1.13 | 1.14 | 1.15 | 1.16 | 1.17 | 1.18 | 1.19 | 1.21 | 1.23 | 1.28 | 1.30 | ppm
|  |  | 4A*MS | 4A*MS | 4A*OES | 4A*OES/MS | 4A*OES | 4A*OES/MS | 4A*OES/MS | 4A*OES/MS | 4A*OES/MS | 4A*OES/MS | 4A*OES | 4A*OES/MS | 4A*MS | 4A*MS | 4A*MS | 4A*OES/MS | 4A*OES/MS | 4A*OES | 4A*MS | 4A*OES | 0
0
| 1 | 1 | 447.5 | 373.25 | 363.3413 | 385 | 399 | 380 | 400 | 370 | 390 | 390 | 371.0106 | 352 | 382 | 390 | 415.2 | 375 | 462 | 395.8 | 371 | 381.477 | 1
| 1 | 2 | 446.5 | 394.0693 | 362.9623 | 385 | 405 | 390 | 400 | 370 | 390 | 380 | 375.1192 | 353 | 375 | 391 | 411 | 380 | 466 | 390.8 | 377 | 382.751 | 23
| 1 | 3 | 500.7 | 379.6262 | 366.6003 | 384 | 401 | 390 | 400 | 360 | 400 | 400 | 381.1727 | 348 | 377 | 394 | 410.3 | 376 | 438 | 388.9 | 384 | 384.611 | 16
| 1 | 4 | 401.7 | 376.3718 | 364.0109 | 372 | 396 | 390 | 400 | 370 | 380 | 380 | 385.6989 | 351 | 387 | 383 | 414.8 | 389 | 452 | 398.6 | 378 | 382.338 | 385.2465
| 1 | 5 | 466.5 | 372.0284 | 364.1973 | 386 | 402 | 390 | 390 | 380 | 390 | 380 | 375.1353 | 356 | 385 | 380 | 409.7 | 392 | 455 | 394.6 | 376 | 386.439 | 18
| 1 | 6 | 443.5 | 377.9487 | 362.545 | 382 | 402 | 390 | 390 | 360 | 390 | 380 | 383.3174 | 357 | 381 | 383 | 407.2 | 395 | 460 | 389.6 | 374 | 384.447
| Mean |  | 451.0667 | 378.8824 | 363.94285 | 382.3333 | 400.8333 | 388.3333 | 396.6667 | 368.3333 | 390 | 385 | 378.5757 | 352.8333 | 381.1667 | 386.8333 | 411.3667 | 384.5 | 455.5 | 393.05 | 376.6667 | 383.6772
| Median |  | 447 | 377.1603 | 363.6761 | 384.5 | 401.5 | 390 | 400 | 370 | 390 | 380 | 378.154 | 352.5 | 381.5 | 386.5 | 410.65 | 384.5 | 457.5 | 392.7 | 376.5 | 383.599
| Std Dev. |  | 32.34054 | 7.963321 | 1.442826 | 5.240865 | 3.060501 | 4.082483 | 5.163978 | 7.527727 | 6.324555 | 8.3666 | 5.674189 | 3.311596 | 4.578937 | 5.56477 | 3.094942 | 8.596511 | 9.914636 | 3.871821 | 4.366539 | 1.821225
| Rel.Std.Dev. |  | 7.17% | 2.102% | 0.3964% | 1.371% | 0.7635% | 1.051% | 1.302% | 2.044% | 1.622% | 2.173% | 1.499% | 0.9386% | 1.201% | 1.439% | 0.7524% | 2.236% | 2.177% | 0.9851% | 1.159% | 0.4747%
| PDM3 |  | 17.09% | -1.652% | -5.53% | -0.7562% | 4.046% | 0.8013% | 2.964% | -4.39% | 1.234% | -0.06399% | -1.732% | -8.414% | -1.059% | 0.4119% | 6.78% | -0.1938% | 18.24% | 2.026% | -2.227% | -0.4074%
| Z-Score (Absolute) |  | 6.27 | 0.56 | 1.97 | 0.23 | 1.52 | 0.34 | 1.13 | 1.55 | 0.5 | 0.02 | 0.58 | 3.02 | 0.34 | 0.2 | 2.52 | 0.02 | 6.69 | 0.79 | 0.76 | 0.1
| Analytical results for Be in OREAS 268 (Certified Value 1.92 ppm) | [21 empty] | Certified
Be | Round | Replicate | Lab | Lab | Lab | Lab | Lab | Lab | Lab | Lab | Lab | Lab | Lab | Lab | Lab | Lab | Lab | Lab | Lab | Lab | Lab | Lab | 1
| No | No | 1.02 | 1.03 | 1.05 | 1.07 | 1.08 | 1.09 | 1.10 | 1.11 | 1.12 | 1.13 | 1.14 | 1.15 | 1.16 | 1.17 | 1.18 | 1.19 | 1.21 | 1.23 | 1.28 | 1.30 | ppm
|  |  | 4A*MS | 4A*MS | 4A*MS | 4A*OES/MS | 4A*MS | 4A*OES/MS | 4A*OES/MS | 4A*OES/MS | 4A*OES/MS | 4A*OES/MS | 4A*OES | 4A*OES/MS | 4A*MS | 4A*MS | 4A*MS | 4A*OES/MS | 4A*OES/MS | 4A*OES | 4A*MS | 4A*OES | 2
3
| 1 | 1 | 1.99 | 1.914918 | 1.46689 | 2.1 | 1.9 | 1.93 | 1.93 | 1.92 | 2 | 1.9 | 2.21694833 | 1.85 | 1.9 | 2 | 1.87 | 2 | 2.27 | 7.97 | 2 | 1.681 | 1
| 1 | 2 | 2.04 | 1.895944 | 1.48068 | 2 | 1.9 | 1.95 | 1.92 | 1.96 | 1.98 | 1.79 | 2.045039333 | 1.85 | 1.9 | 2 | 1.86 | 2 | 1.69 | 8.04 | 2.5 | 1.58 | 24
| 1 | 3 | 2.05 | 1.892047 | 1.46276 | 2.1 | 2.1 | 1.95 | 1.95 | 1.89 | 2.01 | 1.92 | 2.146470524 | 1.82 | 1.9 | 2 | 1.82 | 2 | 1.76 | 7.93 | 2 | 1.555 | 16
| 1 | 4 | 1.99 | 1.830496 | 1.46016 | 2.3 | 1.9 | 1.95 | 1.91 | 1.97 | 1.95 | 1.83 | 1.901145304 | 1.63 | 1.9 | 2 | 1.78 | 2 | 2.39 | 7.84 | 2.5 | 1.006 | 1.920906
| 1 | 5 | 2.11 | 1.900505 | 1.45611 | 2.1 | 2 | 1.93 | 1.89 | 1.96 | 1.98 | 1.8 | 1.98724969 | 1.89 | 1.9 | 2 | 1.85 | 2 | 1.95 | 8.13 | 2.5 | 1.76 | 19
| 1 | 6 | 2.17 | 1.934823 | 1.45404 | 2 | 1.9 | 1.95 | 1.93 | 1.89 | 1.98 | 1.81 | 2.226399657 | 1.69 | 1.9 | 2 | 1.83 | 2 | 1.88 | 7.99 | 2.5 | 1.701
| Mean |  | 2.058333 | 1.894789 | 1.46344 | 2.1 | 1.95 | 1.943333 | 1.921667 | 1.931667 | 1.983333 | 1.841667 | 2.087209 | 1.788333 | 1.9 | 2 | 1.835 | 2 | 1.99 | 7.983333 | 2.333333 | 1.547167
| Median |  | 2.045 | 1.898224 | 1.46146 | 2.1 | 1.9 | 1.95 | 1.925 | 1.94 | 1.98 | 1.82 | 2.095755 | 1.835 | 1.9 | 2 | 1.84 | 2 | 1.915 | 7.98 | 2.5 | 1.6305
| Std Dev. |  | 0.07054549 | 0.03516549 | 0.009616962 | 0.1095445 | 0.083666 | 0.01032796 | 0.02041241 | 0.03656045 | 0.02065591 | 0.05492419 | 0.1312312 | 0.1036179 | 2.432377e-16 | 0 | 0.03271085 | 0 | 0.2810694 | 0.09831921 | 0.2581989 | 0.2759981
| Rel.Std.Dev. |  | 3.427% | 1.856% | 0.6571% | 5.216% | 4.291% | 0.5315% | 1.062% | 1.893% | 1.041% | 2.982% | 6.287% | 5.794% | 1.28e-14% | 0% | 1.783% | 0% | 14.12% | 1.232% | 11.07% | 17.84%
| PDM3 |  | 7.154% | -1.36% | -23.82% | 9.323% | 1.515% | 1.168% | 0.0396% | 0.5602% | 3.25% | -4.125% | 8.658% | -6.902% | -1.088% | 4.118% | -4.472% | 4.118% | 3.597% | 315.6% | 21.47% | -19.46%
| Z-Score (Absolute) |  | 0.82 | 0.29 | 3.22 | 1.1 | 0.08 | 0.04 | 0.11 | 0.04 | 0.31 | 0.65 | 1.02 | 1.01 | 0.25 | NA | 0.7 | NA | 0.36 | 41.11 | 2.69 | 2.65
Results from laboratories 1.17 and 1.19 were removed due to their 1 ppm reading resolution.
| Analytical results for Bi in OREAS 268 (Certified Value 5.31 ppm) | [21 empty] | Certified
Bi | Round | Replicate | Lab | Lab | Lab | Lab | Lab | Lab | Lab | Lab | Lab | Lab | Lab | Lab | Lab | Lab | Lab | Lab | Lab | Lab | Lab |  | 1
| No | No | 1.02 | 1.03 | 1.07 | 1.08 | 1.09 | 1.10 | 1.11 | 1.12 | 1.13 | 1.14 | 1.15 | 1.16 | 1.17 | 1.18 | 1.19 | 1.21 | 1.23 | 1.28 | 1.30 |  | ppm
|  |  | 4A*MS | 4A*MS | 4A*OES/MS | 4A*MS | 4A*OES/MS | 4A*OES/MS | 4A*OES/MS | 4A*OES/MS | 4A*OES/MS | 4A*OES | 4A*OES/MS | 4A*MS | 4A*MS | 4A*MS | 4A*OES/MS | 4A*OES/MS | 4A*OES | 4A*MS | 4A*OES |  | 2
3
| 1 | 1 | 5.2 | 4.812065 | 5.19 | 5.26 | 5.25 | 5.5 | 5.16 | 5.04 | 5.7 | 4.789853 | 4.94 | 5.58 | 4.66 | 6.19 | 5.95 | 5.01 | < 5 | 5.2 | 1.486 |  | 1
| 1 | 2 | 5.05 | 4.581354 | 5.08 | 5.31 | 5.17 | 5.98 | 5.14 | 4.57 | 5.8 | 5.24179 | 5.32 | 5.25 | 5.24 | 5.77 | 5.37 | 5.04 | < 5 | 5.3 | 0.258 |  | 25
| 1 | 3 | 5.25 | 4.761191 | 5.2 | 5.21 | 4.98 | 5.84 | 5.19 | 4.78 | 5.31 | 6.123269 | 4.96 | 5.31 | 4.92 | 5.77 | 5.42 | 5.36 | < 5 | 5.5 | 0.595 |  | 16
| 1 | 4 | 5.92 | 4.4518 | 4.6 | 5.18 | 5.13 | 5.56 | 5.27 | 5.29 | 6.06 | 6.175263 | 5.35 | 5.25 | 5.44 | 5.71 | 5.53 | 4.94 | < 5 | 5.2 | 1.941 |  | 5.306789
| 1 | 5 | 5.54 | 4.924895 | 5.14 | 5.15 | 5.29 | 5.37 | 5.27 | 4.95 | 5.57 | 5.103012714 | 5.36 | 5.48 | 5.49 | 5.85 | 6.12 | 5.07 | < 5 | 5.4 |  |  | 20
| 1 | 6 | 5.49 | 4.610258 | 5.14 | 5.15 | 5.41 | 5.8 | 5.08 | 4.77 | 7.13 | 5.353012 | 5.52 | 5.53 | 5.01 | 5.98 | 5.63 | 5.02 | < 5 | 5.4
| Mean |  | 5.408333 | 4.69026 | 5.058333 | 5.21 | 5.205 | 5.675 | 5.185 | 4.9 | 5.928333 | 5.464367 | 5.241667 | 5.4 | 5.126667 | 5.878333 | 5.67 | 5.073333 |  | 5.333333 | 1.07
| Median |  | 5.37 | 4.685725 | 5.14 | 5.195 | 5.21 | 5.68 | 5.175 | 4.865 | 5.75 | 5.297401 | 5.335 | 5.395 | 5.125 | 5.81 | 5.58 | 5.03 |  | 5.35 | 1.0405
| Std Dev. |  | 0.3107035 | 0.1732313 | 0.2285972 | 0.06418723 | 0.1474788 | 0.2335594 | 0.07503333 | 0.2507588 | 0.6388557 | 0.5633844 | 0.2365093 | 0.1475127 | 0.3216002 | 0.178932 | 0.3015294 | 0.146924 |  | 0.121106 | 0.7781744
| Rel.Std.Dev. |  | 5.745% | 3.693% | 4.519% | 1.232% | 2.833% | 4.116% | 1.447% | 5.118% | 10.78% | 10.31% | 4.512% | 2.732% | 6.273% | 3.044% | 5.318% | 2.896% |  | 2.271% | 72.73%
| PDM3 |  | 1.913% | -11.62% | -4.682% | -1.824% | -1.918% | 6.938% | -2.295% | -7.665% | 11.71% | 2.969% | -1.227% | 1.756% | -3.394% | 10.77% | 6.844% | -4.399% |  | 0.5002% | -79.84%
| Z-Score (Absolute) |  | 0.59 | 1.52 | 0.44 | 0.01 | 0.01 | 1.38 | 0.07 | 0.91 | 2.12 | 0.76 | 0.1 | 0.57 | 0.24 | 1.98 | 1.36 | 0.4 | 7.98 | NA | 12.19
Results from laboratory 1.28 were removed due to their 0.1 ppm reading resolution.
| Analytical results for Ca in OREAS 268 (Certified Value 1.18 wt.%) | [21 empty] | Certified
Ca | Round | Replicate | Lab | Lab | Lab | Lab | Lab | Lab | Lab | Lab | Lab | Lab | Lab | Lab | Lab | Lab | Lab | Lab | Lab | Lab | Lab | Lab | 1
| No | No | 1.02 | 1.03 | 1.05 | 1.07 | 1.08 | 1.09 | 1.10 | 1.11 | 1.12 | 1.13 | 1.14 | 1.15 | 1.16 | 1.17 | 1.18 | 1.19 | 1.21 | 1.23 | 1.28 | 1.30 | wt.%
|  |  | 4A*OES | 4A*MS | 4A*OES | 4A*OES/MS | 4A*MS | 4A*OES/MS | 4A*OES/MS | 4A*OES/MS | 4A*OES/MS | 4A*OES/MS | 4A*OES | 4A*OES/MS | 4A*OES | 4A*MS | 4A*MS | 4A*OES/MS | 4A*OES/MS | 4A*OES | 4A*OES | 4A*OES | 2
3
| 1 | 1 | 1.2244 | 1.147888 | 1.2008776 | 1.09 | 1.12 | 1.22 | 1.25 | 1.15 | 1.17 | 1.21 | 1.208233 | 1.2339 | 1.23 | 1.19 | 1.1602 | 1.15 | 1.02 | 1.17 | 1.15 | 1.1632572 | 1
| 1 | 2 | 1.2057 | 1.195303 | 1.1928488 | 1.12 | 1.16 | 1.21 | 1.25 | 1.17 | 1.17 | 1.11 | 1.213929 | 1.2275 | 1.27 | 1.23 | 1.1249 | 1.17 | 1.1 | 1.19 | 1.15 | 1.2051404 | #N/A
| 1 | 3 | 1.2239 | 1.142652 | 1.18638 | 1.17 | 1.13 | 1.23 | 1.27 | 1.13 | 1.2 | 1.25 | 1.193576 | 1.2261 | 1.21 | 1.18 | 1.1208 | 1.14 | 1.15 | 1.17 | 1.12 | 1.1692819 | 16
| 1 | 4 | 1.2163 | 1.130299 | 1.2055732 | 1.12 | 1.12 | 1.22 | 1.24 | 1.17 | 1.17 | 1.13 | 1.20166 | 1.2437 | 1.24 | 1.17 | 1.1118 | 1.17 | 1.07 | 1.19 | 1.16 | 1.1690817 | 1.176799
| 1 | 5 | 1.2418 | 1.118069 | 1.2048088 | 1.18 | 1.12 | 1.21 | 1.22 | 1.19 | 1.19 | 1.11 | 1.196014 | 1.2656 | 1.23 | 1.19 | 1.1195 | 1.15 | 1.04 | 1.19 | 1.15 | 1.2128602 | 21
| 1 | 6 | 1.2588 | 1.150084 | 1.1950588 | 1.15 | 1.14 | 1.22 | 1.25 | 1.13 | 1.17 | 1.13 | 1.208435 | 1.2443 | 1.23 | 1.18 | 1.1104 | 1.16 | 1.14 | 1.15 | 1.14 | 1.1976387
| Mean |  | 1.228483 | 1.147383 | 1.1975912 | 1.138333 | 1.131667 | 1.218333 | 1.246667 | 1.156667 | 1.178333 | 1.156667 | 1.203641 | 1.240183 | 1.235 | 1.19 | 1.1246 | 1.156667 | 1.086667 | 1.176667 | 1.145 | 1.18621
| Median |  | 1.22415 | 1.14527 | 1.1979682 | 1.135 | 1.125 | 1.22 | 1.25 | 1.16 | 1.17 | 1.13 | 1.204947 | 1.2388 | 1.23 | 1.185 | 1.12015 | 1.155 | 1.085 | 1.18 | 1.15 | 1.1834603
| Std Dev. |  | 0.01898225 | 0.02637191 | 0.007499345 | 0.03430258 | 0.01602082 | 0.007527727 | 0.01632993 | 0.0242212 | 0.0132916 | 0.05887841 | 0.007915805 | 0.01465611 | 0.01974842 | 0.02097618 | 0.01829415 | 0.0121106 | 0.05278889 | 0.01632993 | 0.01378405 | 0.02147547
| Rel.Std.Dev. |  | 1.545% | 2.298% | 0.6262% | 3.013% | 1.416% | 0.6179% | 1.31% | 2.094% | 1.128% | 5.09% | 0.6577% | 1.182% | 1.599% | 1.763% | 1.627% | 1.047% | 4.858% | 1.388% | 1.204% | 1.81%
| PDM3 |  | 4.392% | -2.5% | 1.767% | -3.269% | -3.835% | 3.529% | 5.937% | -1.711% | 0.1304% | -1.711% | 2.281% | 5.386% | 4.946% | 1.122% | -4.436% | -1.711% | -7.659% | -0.01121% | -2.702% | 0.7997%
| Z-Score (Absolute) |  | 1.1 | 0.65 | 0.43 | 0.84 | 0.99 | 0.88 | 1.49 | 0.45 | 0.02 | 0.45 | 0.56 | 1.35 | 1.24 | 0.27 | 1.14 | 0.45 | 1.96 | 0.02 | 0.7 | 0.19
| Analytical results for Cd in OREAS 268 (Certified Value 0.041 ppm) | [21 empty] | Certified
Cd | Round | Replicate | Lab | Lab | Lab | Lab | Lab | Lab | Lab | Lab | Lab | Lab | Lab | Lab | Lab | Lab | Lab | Lab | Lab | Lab | Lab |  | 1
| No | No | 1.02 | 1.03 | 1.07 | 1.08 | 1.09 | 1.10 | 1.11 | 1.12 | 1.13 | 1.14 | 1.15 | 1.16 | 1.17 | 1.18 | 1.19 | 1.21 | 1.23 | 1.28 | 1.30 |  | ppm
|  |  | 4A*MS | 4A*MS | 4A*OES/MS | 4A*MS | 4A*OES/MS | 4A*OES/MS | 4A*OES/MS | 4A*OES/MS | 4A*OES/MS | 4A*OES | 4A*OES/MS | 4A*MS | 4A*MS | 4A*MS | 4A*OES/MS | 4A*OES/MS | 4A*OES | 4A*MS | 4A*OES |  | 3
3
| 1 | 1 | 0.05 | < 0.2 | < 0.3 | 0.21 | 0.05 | 0.04 | 0.05 | 0.03 | 0.04 | < 0.05 | 0.05 | < 0.05 | 0.03 |  | 0.03 | < 0.05 | < 1 | < 0.5 | 0.646 |  | 1
| 1 | 2 | 0.05 | < 0.2 | < 0.3 | 0.21 | 0.03 | 0.03 | 0.03 | 0.03 | 0.03 | < 0.05 | 0.05 | 0.05 | 0.05 | 0.04 | 0.03 | 0.05 | < 1 | < 0.5 | 0.62 |  | 26
| 1 | 3 | 0.03 | < 0.2 | < 0.3 | 0.21 | 0.02 | < 0.02 | 0.05 | 0.03 | 0.02 | < 0.05 | 0.05 | 0.06 | 0.09 | 0.04 | 0.02 | < 0.05 | < 1 | < 0.5 | 0.766 |  | 16
| 1 | 4 | 0.04 | < 0.2 | < 0.3 | 0.2 | 0.03 | 0.03 | 0.04 | 0.03 | 0.03 | < 0.05 | 0.04 | < 0.05 | 0.08 | 0.04 | < 0.02 | 0.05 | < 1 | < 0.5 | 0.646 |  | 0.04054167
| 1 | 5 | 0.05 | < 0.2 | < 0.3 | 0.21 | 0.03 | 0.02 | 0.02 | 0.03 | 0.03 | < 0.05 | 0.05 | < 0.05 | 0.1 | 0.05 | < 0.02 | < 0.05 | < 1 | < 0.5 | 0.564 |  | 22
| 1 | 6 | 0.04 | < 0.2 | < 0.3 | 0.22 | < 0.02 | 0.03 | < 0.02 | 0.02 | 0.02 | < 0.05 | 0.05 | 0.05 | 0.11 | 0.05 | 0.02 | 0.06 | < 1 | < 0.5 | 0.567
| Mean |  | 0.04333333 |  |  | 0.21 | 0.032 | 0.03 | 0.038 | 0.02833333 | 0.02833333 |  | 0.04833333 | 0.05333333 | 0.07666667 | 0.044 | 0.025 | 0.05333333 |  |  | 0.6348333
| Median |  | 0.045 |  |  | 0.21 | 0.03 | 0.03 | 0.04 | 0.03 | 0.03 |  | 0.05 | 0.05 | 0.085 | 0.04 | 0.025 | 0.05 |  |  | 0.633
| Std Dev. |  | 0.008164966 |  |  | 0.006324555 | 0.01095445 | 0.007071068 | 0.0130384 | 0.004082483 | 0.007527727 |  | 0.004082483 | 0.005773503 | 0.03076795 | 0.005477226 | 0.005773503 | 0.005773503 |  |  | 0.07388211
| Rel.Std.Dev. |  | 18.84% |  |  | 3.012% | 34.23% | 23.57% | 34.31% | 14.41% | 26.57% |  | 8.447% | 10.83% | 40.13% | 12.45% | 23.09% | 10.83% |  |  | 11.64%
| PDM3 |  | 6.886% |  |  | 418% | -21.07% | -26% | -6.269% | -30.11% | -30.11% |  | 19.22% | 31.55% | 89.11% | 8.53% | -38.34% | 31.55% |  |  | 1466%
| Z-Score (Absolute) |  | 0 | 2.29 | 4.32 | 6.74 | 0.61 | 0.67 | 0.4 | 0.61 | 0.61 | 0.74 | 0.2 | 0.17 | 1.35 | 0.03 | 0.94 | 0.17 | 18.48 | 8.36 | 23.93
| Analytical results for Ce in OREAS 268 (Certified Value 61 ppm) | [21 empty] | Certified
Ce | Round | Replicate | Lab | Lab | Lab | Lab | Lab | Lab | Lab | Lab | Lab | Lab | Lab | Lab | Lab | Lab | Lab | Lab |  |  |  |  | 1
| No | No | 1.02 | 1.03 | 1.05 | 1.07 | 1.09 | 1.10 | 1.11 | 1.12 | 1.13 | 1.15 | 1.17 | 1.18 | 1.19 | 1.21 | 1.28 | 1.30 |  |  |  |  | ppm
|  |  | 4A*MS | 4A*MS | 4A*MS | 4A*OES/MS | 4A*OES/MS | 4A*OES/MS | 4A*OES/MS | 4A*OES/MS | 4A*OES/MS | 4A*OES/MS | 4A*MS | 4A*MS | 4A*OES/MS | 4A*OES/MS | 4A*MS | 4A*OES |  |  |  |  | 0
1
| 1 | 1 | 63.32 | 60.21552 | 60.62444 | 61.5 | 61.9 | 60.8 | 60.2 | 55.1 | 63.6 | 53.2 | 54.65 | 63.08 | 63.83 | 59.7 | 62.7 | 60.025 |  |  |  |  | 1
| 1 | 2 | 63.89 | 61.80508 | 60.64085 | 60.4 | 65.2 | 62.5 | 59.6 | 59 | 62.9 | 54.1 | 56.12 | 62.23 | 60.77 | 59 | 63.3 | 58.911 |  |  |  |  | 27
| 1 | 3 | 63.24 | 61.56709 | 60.59462 | 61.6 | 62.1 | 61.3 | 63.5 | 56.8 | 66.4 | 52.1 | 55.67 | 61.47 | 60.13 | 60 | 64.5 | 60.316 |  |  |  |  | 16
| 1 | 4 | 61.23 | 60.00977 | 60.681 | 57.8 | 63.8 | 70.3 | 61.6 | 68.5 | 65.7 | 54.2 | 57.41 | 61.77 | 61.32 | 59.6 | 62.1 | 58.349 |  |  |  |  | 61.2868
| 1 | 5 | 62.46 | 59.97559 | 60.59253 | 61.5 | 61.7 | 59.4 | 62.2 | 67.1 | 66.6 | 55.1 | 60.68 | 61.69 | 62.86 | 60.1 | 65.5 | 58.891 |  |  |  |  | 23
| 1 | 6 | 64.33 | 60.31905 | 60.66829 | 59.4 | 63.5 | 60.3 | 63.5 | 55.8 | 63.9 | 54.8 | 59.31 | 61.4 | 64.1 | 58.2 | 62.4 | 60.006
| Mean |  | 63.07833 | 60.64868 | 60.63362 | 60.36667 | 63.03333 | 62.43333 | 61.76667 | 60.38333 | 64.85 | 53.91667 | 57.30667 | 61.94 | 62.16833 | 59.43333 | 63.41667 | 59.41633
| Median |  | 63.28 | 60.26728 | 60.632645 | 60.95 | 62.8 | 61.05 | 61.9 | 57.9 | 64.8 | 54.15 | 56.765 | 61.73 | 62.09 | 59.65 | 63 | 59.4585
| Std Dev. |  | 1.105322 | 0.8171049 | 0.03685867 | 1.52403 | 1.37356 | 3.98982 | 1.635441 | 5.910471 | 1.57829 | 1.10529 | 2.304263 | 0.6304919 | 1.661366 | 0.7174027 | 1.327278 | 0.7997649
| Rel.Std.Dev. |  | 1.752% | 1.347% | 0.06079% | 2.525% | 2.179% | 6.391% | 2.648% | 9.788% | 2.434% | 2.05% | 4.021% | 1.018% | 2.672% | 1.207% | 2.093% | 1.346%
| PDM3 |  | 2.923% | -1.041% | -1.066% | -1.501% | 2.85% | 1.871% | 0.783% | -1.474% | 5.814% | -12.03% | -6.494% | 1.066% | 1.438% | -3.024% | 3.475% | -3.052%
| Z-Score (Absolute) |  | 0.84 | 0.25 | 0.26 | 0.38 | 0.82 | 0.55 | 0.25 | 0.37 | 1.64 | 3.28 | 1.75 | 0.33 | 0.43 | 0.8 | 0.99 | 0.81
| Analytical results for Co in OREAS 268 (Certified Value 11.1 ppm) | [21 empty] | Certified
Co | Round | Replicate | Lab | Lab | Lab | Lab | Lab | Lab | Lab | Lab | Lab | Lab | Lab | Lab | Lab | Lab | Lab | Lab | Lab | Lab | Lab | Lab | 1
| No | No | 1.02 | 1.03 | 1.05 | 1.07 | 1.08 | 1.09 | 1.10 | 1.11 | 1.12 | 1.13 | 1.14 | 1.15 | 1.16 | 1.17 | 1.18 | 1.19 | 1.21 | 1.23 | 1.28 | 1.30 | ppm
|  |  | 4A*MS | 4A*MS | 4A*OES | 4A*OES/MS | 4A*MS | 4A*OES/MS | 4A*OES/MS | 4A*OES/MS | 4A*OES/MS | 4A*OES/MS | 4A*OES | 4A*OES/MS | 4A*MS | 4A*MS | 4A*MS | 4A*OES/MS | 4A*OES/MS | 4A*OES | 4A*MS | 4A*OES | 1
2
| 1 | 1 | 11.6 | 11.07714 | 11.49201 | 12 | 11.8 | 10.2 | 11.4 | 10.6 | 9.9 | 10.9 | 10.53674 | 11 | 11 | 10.6 | 11.6 | 11.1 | 11.2 | 11.94 | 12 | 11.545 | 1
| 1 | 2 | 11.4 | 11.37504 | 11.20173 | 11 | 11.2 | 10.8 | 11.5 | 10.8 | 10.3 | 10.8 | 10.60839 | 11.1 | 11 | 10.5 | 10.9 | 11.1 | 11 | 12.05 | 12 | 11.205 | 13
| 1 | 3 | 11.7 | 10.77845 | 11.880315 | 12 | 11.5 | 10.3 | 11.3 | 11.2 | 10.1 | 12.3 | 11.03273 | 11 | 11 | 11 | 11.2 | 10.9 | 10.9 | 12.27 | 12 | 11.216 | 16
| 1 | 4 | 11.7 | 10.61993 | 11.926725 | 12 | 11.8 | 10.7 | 11.2 | 10.9 | 10.9 | 11 | 11.3468 | 10.8 | 11 | 10.8 | 10.8 | 11.3 | 11.2 | 11.9 | 12 | 11.524 | 11.08727
| 1 | 5 | 11.4 | 10.57235 | 11.347275 | 11 | 11.3 | 10.3 | 11 | 11.2 | 11.1 | 11.2 | 10.8374 | 10.9 | 11 | 11.5 | 11 | 11.7 | 11.3 | 12.2 | 12 | 11.482 | 24
| 1 | 6 | 11.9 | 10.76997 | 11.1483 | 11 | 11.4 | 10.5 | 11.2 | 11.2 | 10.2 | 10.8 | 11.42009 | 11.2 | 11 | 11.4 | 10.6 | 11.5 | 11.5 | 12.13 | 12 | 11.695
| Mean |  | 11.61667 | 10.86548 | 11.4993925 | 11.5 | 11.5 | 10.46667 | 11.26667 | 10.98333 | 10.41667 | 11.16667 | 10.96369 | 11 | 11 | 10.96667 | 11.01667 | 11.26667 | 11.18333 | 12.08167 | 12 | 11.4445
| Median |  | 11.65 | 10.77421 | 11.4196425 | 11.5 | 11.45 | 10.4 | 11.25 | 11.05 | 10.25 | 10.95 | 10.93507 | 11 | 11 | 10.9 | 10.95 | 11.2 | 11.2 | 12.09 | 12 | 11.503
| Std Dev. |  | 0.194079 | 0.3057351 | 0.3354931 | 0.5477226 | 0.2529822 | 0.242212 | 0.175119 | 0.2562551 | 0.4750439 | 0.5750362 | 0.3699482 | 0.1414214 | 0 | 0.4131182 | 0.3488075 | 0.294392 | 0.2136976 | 0.145522 | 0 | 0.1950126
| Rel.Std.Dev. |  | 1.671% | 2.814% | 2.917% | 4.763% | 2.2% | 2.314% | 1.554% | 2.333% | 4.56% | 5.15% | 3.374% | 1.286% | 0% | 3.767% | 3.166% | 2.613% | 1.911% | 1.204% | 0% | 1.704%
| PDM3 |  | 4.775% | -2% | 3.717% | 3.723% | 3.723% | -5.597% | 1.618% | -0.9375% | -6.048% | 0.7161% | -1.115% | -0.7872% | -0.7872% | -1.088% | -0.6368% | 1.618% | 0.8664% | 8.969% | 8.232% | 3.222%
| Z-Score (Absolute) |  | 1.49 | 1 | 1.11 | NA | 1.11 | 2.33 | 0.33 | 0.61 | 2.49 | 0 | 0.67 | 0.55 | NA | 0.66 | 0.5 | 0.33 | 0.06 | 3.04 | NA | 0.92
Results from laboratories 1.07, 1.16 and 1.28 were removed due to their 1 ppm reading resolution.
| Analytical results for Cr in OREAS 268 (Certified Value 94 ppm) | [21 empty] | Certified
Cr | Round | Replicate | Lab | Lab | Lab | Lab | Lab | Lab | Lab | Lab | Lab | Lab | Lab | Lab | Lab | Lab | Lab | Lab | Lab | Lab | Lab |  | 1
| No | No | 1.02 | 1.03 | 1.07 | 1.08 | 1.09 | 1.10 | 1.11 | 1.12 | 1.13 | 1.14 | 1.15 | 1.16 | 1.17 | 1.18 | 1.19 | 1.21 | 1.23 | 1.28 | 1.30 |  | ppm
|  |  | 4A*OES | 4A*MS | 4A*OES/MS | 4A*OES | 4A*OES/MS | 4A*OES/MS | 4A*OES/MS | 4A*OES/MS | 4A*OES/MS | 4A*OES | 4A*OES/MS | 4A*OES | 4A*MS | 4A*MS | 4A*OES/MS | 4A*OES/MS | 4A*OES | 4A*OES | 4A*OES |  | 0
1
| 1 | 1 | 116 | 98.33093 | 49 | 89 | 100 | 90 | 92 | 94 | 97 | 69.8101 | 91.5 | 100 | 82 | 104 | 82 | 87 | 95 | 90 | 106.05 |  | 1
| 1 | 2 | 113 | 100.3879 | 55 | 90 | 98 | 89 | 95 | 94 | 93 | 65.20866 | 91.6 | 108 | 82 | 99 | 77 | 88 | 100.2 | 100 | 107.125 |  | 29
| 1 | 3 | 115 | 94.93584 | 52 | 92 | 99 | 93 | 89 | 97 | 102 | 67.37866 | 89.8 | 95 | 74 | 98 | 76 | 88 | 97.8 | 100 | 108.693 |  | 16
| 1 | 4 | 112 | 95.26639 | 41 | 90 | 98 | 92 | 96 | 97 | 94 | 68.86856 | 91.6 | 106 | 79 | 97 | 77 | 86 | 100 | 100 | 106.792 |  | 93.58613
| 1 | 5 | 116 | 94.58781 | 57 | 88 | 98 | 90 | 97 | 97 | 91 | 69.35725 | 93.4 | 100 | 74 | 102 | 81 | 97 | 96 | 100 | 107.349 |  | 25
| 1 | 6 | 118 | 95.46666 | 51 | 91 | 97 | 88 | 93 | 95 | 93 | 65.10714 | 92.4 | 100 | 75 | 97 | 84 | 86 | 95.8 | 100 | 108.254
| Mean |  | 115 | 96.49591 | 50.83333 | 90 | 98.33333 | 90.33333 | 93.66667 | 95.66667 | 95 | 67.62173 | 91.71667 | 101.5 | 77.66667 | 99.5 | 79.5 | 88.66667 | 97.46667 | 98.33333 | 107.3772
| Median |  | 115.5 | 95.36652 | 51.5 | 90 | 98 | 90 | 94 | 96 | 93.5 | 68.12361 | 91.6 | 100 | 77 | 98.5 | 79 | 87.5 | 96.9 | 100 | 107.237
| Std Dev. |  | 2.19089 | 2.330676 | 5.600595 | 1.414214 | 1.032796 | 1.861899 | 2.94392 | 1.505545 | 3.949684 | 2.076568 | 1.187294 | 4.722288 | 3.829708 | 2.880972 | 3.271085 | 4.179314 | 2.236664 | 4.082483 | 0.966274
| Rel.Std.Dev. |  | 1.905% | 2.415% | 11.02% | 1.571% | 1.05% | 2.061% | 3.143% | 1.574% | 4.158% | 3.071% | 1.295% | 4.653% | 4.931% | 2.895% | 4.115% | 4.714% | 2.295% | 4.152% | 0.8999%
| PDM3 |  | 22.88% | 3.109% | -45.68% | -3.832% | 5.073% | -3.476% | 0.08606% | 2.223% | 1.511% | -27.74% | -1.998% | 8.456% | -17.01% | 6.319% | -15.05% | -5.257% | 4.146% | 5.073% | 14.74%
| Z-Score (Absolute) |  | 2.89 | 0.22 | 6.38 | 0.72 | 0.48 | 0.67 | 0.19 | 0.1 | 0 | 3.96 | 0.47 | 0.94 | 2.5 | 0.65 | 2.24 | 0.92 | 0.36 | 0.48 | 1.79
| Analytical results for Cs in OREAS 268 (Certified Value 6.05 ppm) | [21 empty] | Certified
Cs | Round | Replicate | Lab | Lab | Lab | Lab | Lab | Lab | Lab | Lab | Lab | Lab | Lab | Lab | Lab | Lab | Lab | Lab |  |  |  |  | 1
| No | No | 1.02 | 1.03 | 1.07 | 1.09 | 1.10 | 1.11 | 1.12 | 1.13 | 1.14 | 1.15 | 1.16 | 1.17 | 1.18 | 1.19 | 1.21 | 1.28 |  |  |  |  | ppm
|  |  | 4A*MS | 4A*MS | 4A*OES/MS | 4A*OES/MS | 4A*OES/MS | 4A*OES/MS | 4A*OES/MS | 4A*OES/MS | 4A*OES | 4A*OES/MS | 4A*MS | 4A*MS | 4A*MS | 4A*OES/MS | 4A*OES/MS | 4A*MS |  |  |  |  | 2
3
| 1 | 1 | 6.04 | 5.705237 | 6.02 | 5.66 | 6.23 | 5.61 | 5.39 | 6.29 | 5.922421 | 5.6 | 6 | 5.9 | 6.38 | 6.4 | 7 | 6 |  |  |  |  | 1
| 1 | 2 | 6.06 | 6.093927 | 5.98 | 5.99 | 6.24 | 5.73 | 5.65 | 6.4 | 5.995479 | 5.6 | 6 | 6 | 6.2 | 6.3 | 6.9 | 6.1 |  |  |  |  | 30
| 1 | 3 | 6.11 | 6.02102 | 6.11 | 5.85 | 6.25 | 6.1 | 5.43 | 6.49 | 6.134808 | 5.5 | 6 | 5.9 | 6.24 | 6.2 | 6.8 | 6.1 |  |  |  |  | 16
| 1 | 4 | 6.14 | 5.909911 | 5.77 | 6.02 | 6.19 | 5.74 | 6.5 | 6.54 | 6.289361 | 5.6 | 6.2 | 6 | 6.28 | 6.3 | 6.9 | 6 |  |  |  |  | 6.053094
| 1 | 5 | 6.05 | 5.859027 | 6.06 | 5.8 | 6.11 | 5.84 | 6.52 | 6.7 | 6.135599 | 5.7 | 6.1 | 6.2 | 6.37 | 6.5 | 6.7 | 6.1 |  |  |  |  | 26
| 1 | 6 | 6.07 | 5.778107 | 5.99 | 5.91 | 6.08 | 6.03 | 5.53 | 6.36 | 6.301573 | 5.8 | 6 | 6.3 | 6.32 | 6.5 | 7 | 6.1
| Mean |  | 6.078333 | 5.894538 | 5.988333 | 5.871667 | 6.183333 | 5.841667 | 5.836667 | 6.463333 | 6.129873 | 5.633333 | 6.05 | 6.05 | 6.298333 | 6.366667 | 6.883333 | 6.066667
| Median |  | 6.065 | 5.884469 | 6.005 | 5.88 | 6.21 | 5.79 | 5.59 | 6.445 | 6.135204 | 5.6 | 6 | 6 | 6.3 | 6.35 | 6.9 | 6.1
| Std Dev. |  | 0.03868678 | 0.1460425 | 0.1172035 | 0.132577 | 0.07201852 | 0.1890414 | 0.5292888 | 0.1465151 | 0.1523631 | 0.1032796 | 0.083666 | 0.1643168 | 0.07167054 | 0.121106 | 0.1169045 | 0.05163978
| Rel.Std.Dev. |  | 0.6365% | 2.478% | 1.957% | 2.258% | 1.165% | 3.236% | 9.068% | 2.267% | 2.486% | 1.833% | 1.383% | 2.716% | 1.138% | 1.902% | 1.698% | 0.8512%
| PDM3 |  | 0.417% | -2.619% | -1.07% | -2.997% | 2.152% | -3.493% | -3.575% | 6.777% | 1.268% | -6.935% | -0.05112% | -0.05112% | 4.051% | 5.18% | 13.72% | 0.2242%
| Z-Score (Absolute) |  | 0.08 | 0.63 | 0.27 | 0.72 | 0.48 | 0.83 | 0.85 | 1.56 | 0.28 | 1.64 | 0.03 | 0.03 | 0.92 | 1.19 | 3.17 | 0.03
| Analytical results for Cu in OREAS 268 (Certified Value 27.1 ppm) | [21 empty] | Certified
Cu | Round | Replicate | Lab | Lab | Lab | Lab | Lab | Lab | Lab | Lab | Lab | Lab | Lab | Lab | Lab | Lab | Lab | Lab | Lab | Lab | Lab | Lab | 1
| No | No | 1.02 | 1.03 | 1.05 | 1.07 | 1.08 | 1.09 | 1.10 | 1.11 | 1.12 | 1.13 | 1.14 | 1.15 | 1.16 | 1.17 | 1.18 | 1.19 | 1.21 | 1.23 | 1.28 | 1.30 | ppm
|  |  | 4A*MS | 4A*MS | 4A*OES | 4A*OES/MS | 4A*OES | 4A*OES/MS | 4A*OES/MS | 4A*OES/MS | 4A*OES/MS | 4A*OES/MS | 4A*OES | 4A*OES/MS | 4A*OES | 4A*MS | 4A*MS | 4A*OES/MS | 4A*OES/MS | 4A*OES | 4A*OES | 4A*OES | 1
2
| 1 | 1 | 27.5 | 27.24825 | 26.98 | 28 | 28 | 25.2 | 28.8 | 26.5 | 26 | 32 | 23.80642 | 20.6 | 28 | 27 | 28.2 | 27.5 | 13 | 27.42 | 8 | 33.335 | 1
| 1 | 2 | 27 | 27.89492 | 25.9825 | 28 | 28 | 26.9 | 29.3 | 26.7 | 26.5 | 26.5 | 24.22811 | 20.7 | 28 | 27 | 28.7 | 26.2 | 22.2 | 28.5 | 8 | 32.76 | 15
| 1 | 3 | 28 | 26.60649 | 26.392 | 28 | 29 | 26.3 | 29 | 26.6 | 24.7 | 37.1 | 24.89122 | 25.3 | 26 | 27 | 29.1 | 26.2 | 17.8 | 27.02 | 8 | 32.714 | 16
| 1 | 4 | 28.4 | 26.17022 | 28.311 | 27 | 27 | 27 | 28.9 | 27.2 | 25.6 | 27.3 | 23.39681 | 21.9 | 28 | 27.2 | 28.2 | 27.1 | 13.9 | 28.25 | 8 | 33.671 | 27.12184
| 1 | 5 | 27.5 | 25.81092 | 27.631 | 28 | 27 | 25.9 | 29.7 | 27.8 | 26.9 | 28.3 | 23.00794 | 24.3 | 27 | 26.3 | 28 | 27.9 | 19.7 | 27.77 | 8 | 33.053 | 27
| 1 | 6 | 28.4 | 27.02049 | 26.455 | 31 | 27 | 26.7 | 28.3 | 26.8 | 25.2 | 26.3 | 24.91437 | 21.7 | 28 | 26.3 | 28.5 | 27.2 | 14.8 | 28.49 | 8 | 33.267
| Mean |  | 27.8 | 26.79188 | 26.95858 | 28.33333 | 27.66667 | 26.33333 | 29 | 26.93333 | 25.81667 | 29.58333 | 24.04081 | 22.41667 | 27.5 | 26.8 | 28.45 | 27.01667 | 16.9 | 27.90833 | 8 | 33.13333
| Median |  | 27.75 | 26.81349 | 26.7175 | 28 | 27.5 | 26.5 | 28.95 | 26.75 | 25.8 | 27.8 | 24.01726 | 21.8 | 28 | 27 | 28.35 | 27.15 | 16.3 | 28.01 | 8 | 33.16
| Std Dev. |  | 0.5621388 | 0.7563534 | 0.8728099 | 1.36626 | 0.8164966 | 0.6889606 | 0.4732864 | 0.4885352 | 0.8183316 | 4.230563 | 0.7820347 | 1.943622 | 0.83666 | 0.3949684 | 0.4037326 | 0.6911343 | 3.615522 | 0.6085858 | 0 | 0.365867
| Rel.Std.Dev. |  | 2.022% | 2.823% | 3.238% | 4.822% | 2.951% | 2.616% | 1.632% | 1.814% | 3.17% | 14.3% | 3.253% | 8.67% | 3.042% | 1.474% | 1.419% | 2.558% | 21.39% | 2.181% | 0% | 1.104%
| PDM3 |  | 2.5% | -1.217% | -0.602% | 4.467% | 2.009% | -2.907% | 6.925% | -0.6951% | -4.812% | 9.076% | -11.36% | -17.35% | 1.394% | -1.187% | 4.897% | -0.3878% | -37.69% | 2.9% | -70.5% | 22.16%
| Z-Score (Absolute) |  | 0.52 | 0.13 | 0.02 | 0.87 | 0.44 | 0.42 | 1.3 | 0.04 | 0.75 | 1.67 | 1.9 | 2.95 | 0.33 | 0.12 | 0.94 | 0.02 | 6.5 | 0.59 | 12.24 | 3.96
| Analytical results for Dy in OREAS 268 (Certified Value 3.14 ppm) | [21 empty] | Certified
Dy | Round | Replicate | Lab | Lab | Lab | Lab | Lab | Lab | Lab | Lab | Lab | Lab | [10 empty] | 1
| No | No | 1.02 | 1.03 | 1.05 | 1.07 | 1.17 | 1.18 | 1.19 | 1.21 | 1.28 | 1.30 | [10 empty] | ppm
|  |  | 4A*MS | 4A*MS | 4A*MS | 4A*OES/MS | 4A*MS | 4A*MS | 4A*OES/MS | 4A*OES/MS | 4A*MS | 4A*OES | [10 empty] | 2
3
| 1 | 1 | 3.32 | 2.90667 | 3.42446 | 3.1 | 2.8 | 3.33 | 3 | 3.06 | 3.15 | 3.139 | [10 empty] | 1
| 1 | 2 | 3.28 | 3.013242 | 3.36021 | 3.2 | 2.9 | 3.14 | 2.9 | 2.94 | 3.15 | 3.125 | [10 empty] | 3
| 1 | 3 | 3.29 | 2.89369 | 3.41772 | 3.2 | 2.8 | 3.06 | 2.8 | 3.01 | 3.2 | 3.037 | [10 empty] | 16
| 1 | 4 | 3.14 | 2.95044 | 3.31944 | 3.2 | 2.9 | 3.09 | 2.9 | 3.03 | 3.2 | 3.118 | [10 empty] | 3.144439
| 1 | 5 | 3.19 | 3.010856 | 3.32403 | 3.2 | 3.1 | 3.16 | 3 | 2.98 | 3.25 | 3.541 | [10 empty] | 28
| 1 | 6 | 3.14 | 2.846965 | 3.34231 | 3.2 | 3 | 3.19 | 3.1 | 3.24 | 3.2 | 3.208
| Mean |  | 3.226667 | 2.936977 | 3.364695 | 3.183333 | 2.916667 | 3.161667 | 2.95 | 3.043333 | 3.191667 | 3.194667
| Median |  | 3.235 | 2.928555 | 3.35126 | 3.2 | 2.9 | 3.15 | 2.95 | 3.02 | 3.2 | 3.132
| Std Dev. |  | 0.07991662 | 0.06685817 | 0.04605728 | 0.04082483 | 0.1169045 | 0.09495613 | 0.1048809 | 0.1048173 | 0.03763863 | 0.1782208
| Rel.Std.Dev. |  | 2.477% | 2.276% | 1.369% | 1.282% | 4.008% | 3.003% | 3.555% | 3.444% | 1.179% | 5.579%
| PDM3 |  | 2.615% | -6.598% | 7.005% | 1.237% | -7.244% | 0.5479% | -6.184% | -3.215% | 1.502% | 1.597%
| Z-Score (Absolute) |  | 0.67 | 4.91 | 3.33 | NA | NA | 0.58 | NA | 2.86 | 0 | 0.06
| Analytical results for Er in OREAS 268 (Certified Value 1.52 ppm) | [21 empty] | Certified
Er | Round | Replicate | Lab | Lab | Lab | Lab | Lab | Lab | Lab | Lab | Lab | [11 empty] | 1
| No | No | 1.02 | 1.03 | 1.05 | 1.07 | 1.17 | 1.18 | 1.19 | 1.21 | 1.28 | [11 empty] | ppm
|  |  | 4A*MS | 4A*MS | 4A*MS | 4A*OES/MS | 4A*MS | 4A*MS | 4A*OES/MS | 4A*OES/MS | 4A*MS | [11 empty] | 2
3
| 1 | 1 | 1.54 | 1.407555 | 1.80187 | 1.6 | 1.4 | 1.54 | 1.4 | 1.45 | 1.5 | [11 empty] | 1
| 1 | 2 | 1.59 | 1.447026 | 1.81141 | 1.7 | 1.4 | 1.53 | 1.4 | 1.44 | 1.5 | [11 empty] | 4
| 1 | 3 | 1.57 | 1.354857 | 1.78729 | 1.7 | 1.3 | 1.6 | 1.3 | 1.51 | 1.5 | [11 empty] | 16
| 1 | 4 | 1.51 | 1.375346 | 1.72456 | 1.6 | 1.5 | 1.51 | 1.4 | 1.49 | 1.55 | [11 empty] | 1.524038
| 1 | 5 | 1.51 | 1.434275 | 1.75886 | 1.7 | 1.5 | 1.52 | 1.4 | 1.46 | 1.55 | [11 empty] | 29
| 1 | 6 | 1.53 | 1.341808 | 1.80117 | 1.6 | 1.5 | 1.51 | 1.5 | 1.76 | 1.55
| Mean |  | 1.541667 | 1.393478 | 1.78086 | 1.65 | 1.433333 | 1.535 | 1.4 | 1.518333 | 1.525
| Median |  | 1.535 | 1.39145 | 1.79423 | 1.65 | 1.45 | 1.525 | 1.4 | 1.475 | 1.525
| Std Dev. |  | 0.03250641 | 0.04294209 | 0.0331127 | 0.05477226 | 0.08164966 | 0.03391165 | 0.06324555 | 0.1212298 | 0.02738613
| Rel.Std.Dev. |  | 2.109% | 3.082% | 1.859% | 3.32% | 5.696% | 2.209% | 4.518% | 7.984% | 1.796%
| PDM3 |  | 1.157% | -8.567% | 16.85% | 8.265% | -5.952% | 0.7193% | -8.139% | -0.3743% | 0.06315%
| Z-Score (Absolute) |  | 0.12 | 0.97 | 1.88 | 0.92 | 0.67 | 0.07 | 0.92 | 0.05 | 0
| Analytical results for Eu in OREAS 268 (Certified Value 1.03 ppm) | [21 empty] | Certified
Eu | Round | Replicate | Lab | Lab | Lab | Lab | Lab | Lab | Lab | Lab | Lab | Lab | [10 empty] | 1
| No | No | 1.02 | 1.03 | 1.05 | 1.07 | 1.17 | 1.18 | 1.19 | 1.21 | 1.28 | 1.30 | [10 empty] | ppm
|  |  | 4A*MS | 4A*MS | 4A*MS | 4A*OES/MS | 4A*MS | 4A*MS | 4A*OES/MS | 4A*OES/MS | 4A*MS | 4A*OES | [10 empty] | 2
3
| 1 | 1 | 1.05 | 1.016922 | 1.32928 | 1.04 | 1 | 1.03 | 1 | 0.93 | 1.15 | 0.942 | [10 empty] | 1
| 1 | 2 | 1.1 | 1.039852 | 1.32361 | 1.02 | 0.9 | 1.03 | 1 | 0.94 | 1.15 | 0.973 | [10 empty] | 34
| 1 | 3 | 1.1 | 1.018067 | 1.35511 | 1.05 | 1 | 0.99 | 1 | 0.93 | 1.2 | 0.995 | [10 empty] | 16
| 1 | 4 | 1.08 | 0.9832242 | 1.2751 | 1.04 | 1 | 0.99 | 1 | 0.96 | 1.15 | 0.914 | [10 empty] | 1.031237
| 1 | 5 | 1.09 | 1.033452 | 1.31029 | 1.03 | 1 | 1.01 | 1 | 0.96 | 1.2 | 1.013 | [10 empty] | 30
| 1 | 6 | 1.11 | 0.973454 | 1.26444 | 1.04 | 1.1 | 1.01 | 1 | 1.11 | 1.15 | 0.936
| Mean |  | 1.088333 | 1.010829 | 1.309638 | 1.036667 | 1 | 1.01 | 1 | 0.9716667 | 1.166667 | 0.9621667
| Median |  | 1.095 | 1.017494 | 1.31695 | 1.04 | 1 | 1.01 | 1 | 0.95 | 1.15 | 0.9575
| Std Dev. |  | 0.02136976 | 0.02684241 | 0.0343071 | 0.01032796 | 0.06324555 | 0.01788854 | 0 | 0.06911343 | 0.02581989 | 0.03792317
| Rel.Std.Dev. |  | 1.964% | 2.655% | 2.62% | 0.9963% | 6.325% | 1.771% | 0% | 7.113% | 2.213% | 3.941%
| PDM3 |  | 5.537% | -1.979% | 27% | 0.5265% | -3.029% | -2.059% | -3.029% | -5.777% | 13.13% | -6.698%
| Z-Score (Absolute) |  | 0.77 | 0.15 | 3.39 | 0.15 | NA | 0.16 | NA | 0.62 | 1.7 | 0.73
Results from laboratories 1.17 and 1.19 were removed due to their 0.1 ppm reading resolution.
| Analytical results for Fe in OREAS 268 (Certified Value 2.95 wt.%) | [21 empty] | Certified
Fe | Round | Replicate | Lab | Lab | Lab | Lab | Lab | Lab | Lab | Lab | Lab | Lab | Lab | Lab | Lab | Lab | Lab | Lab | Lab | Lab | Lab | Lab | 1
| No | No | 1.02 | 1.03 | 1.05 | 1.07 | 1.08 | 1.09 | 1.10 | 1.11 | 1.12 | 1.13 | 1.14 | 1.15 | 1.16 | 1.17 | 1.18 | 1.19 | 1.21 | 1.23 | 1.28 | 1.30 | wt.%
|  |  | 4A*OES | 4A*MS | 4A*OES | 4A*OES/MS | 4A*MS | 4A*OES/MS | 4A*OES/MS | 4A*OES/MS | 4A*OES/MS | 4A*OES/MS | 4A*OES | 4A*OES/MS | 4A*OES | 4A*MS | 4A*MS | 4A*OES/MS | 4A*OES/MS | 4A*OES | 4A*OES | 4A*OES | 2
3
| 1 | 1 | 3.04 | 2.867773 | 2.91458 | 2.92 | 2.97 | 2.9 | 2.98 | 2.93 | 2.96 | 2.99 | 3.022881 | 2.8714 | 3.15 | 2.94 | 2.9804 | 2.91 | 3.54 | 3.01 | 3.01 | 3.170367 | 1
| 1 | 2 | 2.98 | 2.98415 | 2.92246 | 2.9 | 2.93 | 2.94 | 2.97 | 3 | 2.9 | 2.8 | 3.047793 | 2.8539 | 3.08 | 3 | 2.7865 | 2.96 | 3.96 | 3.07 | 3.04 | 3.2342679 | #N/A
| 1 | 3 | 3.05 | 2.849365 | 2.9167 | 3.04 | 2.94 | 2.92 | 3 | 2.88 | 3.01 | 3.06 | 3.063831 | 2.8208 | 3.09 | 2.97 | 2.8299 | 2.86 | 3.76 | 3.01 | 2.96 | 3.1928874 | 16
| 1 | 4 | 3.03 | 2.806458 | 2.91266 | 2.89 | 2.94 | 2.93 | 2.97 | 2.99 | 2.96 | 2.83 | 3.107235 | 2.8894 | 3 | 2.91 | 2.7741 | 2.98 | 4.04 | 3.06 | 2.99 | 3.1731962 | 2.953161
| 1 | 5 | 3.1 | 2.747871 | 2.9173 | 2.98 | 2.86 | 2.92 | 2.89 | 3.01 | 2.99 | 2.81 | 3.054397 | 2.9051 | 3.18 | 2.93 | 2.8123 | 3 | 3.87 | 3.07 | 3.01 | 3.2097366 | 31
| 1 | 6 | 3.1 | 2.854758 | 2.9283 | 2.95 | 2.89 | 2.92 | 2.96 | 2.89 | 2.95 | 2.84 | 3.11394 | 2.9058 | 3.25 | 2.92 | 2.7743 | 2.97 | 4.11 | 3.09 | 3.01 | 3.231327
| Mean |  | 3.05 | 2.851729 | 2.918667 | 2.946667 | 2.921667 | 2.921667 | 2.961667 | 2.95 | 2.961667 | 2.888333 | 3.068346 | 2.8744 | 3.125 | 2.945 | 2.82625 | 2.946667 | 3.88 | 3.051667 | 3.003333 | 3.201964
| Median |  | 3.045 | 2.852062 | 2.917 | 2.935 | 2.935 | 2.92 | 2.97 | 2.96 | 2.96 | 2.835 | 3.059114 | 2.8804 | 3.12 | 2.935 | 2.7994 | 2.965 | 3.915 | 3.065 | 3.01 | 3.201312
| Std Dev. |  | 0.04560702 | 0.07828594 | 0.005756856 | 0.05645057 | 0.03970726 | 0.0132916 | 0.03763863 | 0.05761944 | 0.03763863 | 0.1090718 | 0.03548416 | 0.03303229 | 0.08734987 | 0.03391165 | 0.07870024 | 0.05202563 | 0.2073644 | 0.03371449 | 0.0265832 | 0.02783696
| Rel.Std.Dev. |  | 1.495% | 2.745% | 0.1972% | 1.916% | 1.359% | 0.4549% | 1.271% | 1.953% | 1.271% | 3.776% | 1.156% | 1.149% | 2.795% | 1.151% | 2.785% | 1.766% | 5.344% | 1.105% | 0.8851% | 0.8694%
| PDM3 |  | 3.279% | -3.435% | -1.168% | -0.2199% | -1.066% | -1.066% | 0.288% | -0.107% | 0.288% | -2.195% | 3.9% | -2.667% | 5.819% | -0.2763% | -4.297% | -0.2199% | 31.38% | 3.336% | 1.699% | 8.425%
| Z-Score (Absolute) |  | 1.19 | 1.13 | 0.35 | 0.02 | 0.31 | 0.31 | 0.16 | 0.02 | 0.16 | 0.7 | 1.41 | 0.87 | 2.07 | 0.04 | 1.43 | 0.02 | 10.93 | 1.21 | 0.64 | 2.97
| Analytical results for Ga in OREAS 268 (Certified Value 15 ppm) | [21 empty] | Certified
Ga | Round | Replicate | Lab | Lab | Lab | Lab | Lab | Lab | Lab | Lab | Lab | Lab | Lab | Lab | Lab | Lab | Lab | Lab | Lab | Lab |  |  | 1
| No | No | 1.02 | 1.03 | 1.05 | 1.07 | 1.08 | 1.09 | 1.10 | 1.11 | 1.12 | 1.13 | 1.14 | 1.15 | 1.16 | 1.17 | 1.18 | 1.19 | 1.21 | 1.28 |  |  | ppm
|  |  | 4A*MS | 4A*MS | 4A*MS | 4A*OES/MS | 4A*OES | 4A*OES/MS | 4A*OES/MS | 4A*OES/MS | 4A*OES/MS | 4A*OES/MS | 4A*OES | 4A*OES/MS | 4A*MS | 4A*MS | 4A*MS | 4A*OES/MS | 4A*OES/MS | 4A*MS |  |  | 1
2
| 1 | 1 | 15.91 | 15.17453 | 17.622 | 13.6 | 16 | 14 | 14.65 | 14.45 | 13.95 | 15.6 | 14.3607 | 15.17 | 15.5 | 13.72 | 15.42 | 14.74 | 14.9 | 15.8 |  |  | 1
| 1 | 2 | 15.26 | 15.56575 | 17.687 | 13.5 | 16 | 15.05 | 15.05 | 14.65 | 14.85 | 14.5 | 14.34741 | 15.36 | 15.8 | 13.85 | 15.9 | 14.59 | 14.9 | 15.4 |  |  | 35
| 1 | 3 | 15.69 | 15.18926 | 17.741 | 15.1 | 16 | 14.65 | 14.7 | 15.1 | 13.4 | 16 | 14.51577 | 15.22 | 15.8 | 14.13 | 15.63 | 14.31 | 14.6 | 16 |  |  | 16
| 1 | 4 | 15.58 | 14.84564 | 17.533 | 14 | 16 | 14.95 | 14.6 | 14.75 | 15.3 | 14.55 | 15.46486 | 15.07 | 15.9 | 14.48 | 15.63 | 14.86 | 15 | 15.6 |  |  | 14.97413
| 1 | 5 | 15.46 | 14.64463 | 17.532 | 14.2 | 16 | 14.45 | 14.35 | 15.1 | 15.55 | 15.1 | 14.87587 | 15.31 | 15.7 | 14.95 | 15.35 | 15.01 | 14.4 | 15.6 |  |  | 32
| 1 | 6 | 15.42 | 15.01541 | 17.51 | 14.9 | 16 | 14.6 | 14.35 | 15.05 | 13.9 | 14.15 | 15.31685 | 15.59 | 16.2 | 15.2 | 15.55 | 15.09 | 15.2 | 15.8
| Mean |  | 15.55333 | 15.07254 | 17.60417 | 14.21667 | 16 | 14.61667 | 14.61667 | 14.85 | 14.49167 | 14.98333 | 14.8135768 | 15.28667 | 15.81667 | 14.38833 | 15.58 | 14.76667 | 14.83333 | 15.7
| Median |  | 15.52 | 15.09497 | 17.5775 | 14.1 | 16 | 14.625 | 14.625 | 14.9 | 14.4 | 14.825 | 14.69582 | 15.265 | 15.8 | 14.305 | 15.59 | 14.8 | 14.9 | 15.7
| Std Dev. |  | 0.2276547 | 0.3178487 | 0.09491347 | 0.6615638 | 0 | 0.3763863 | 0.2601282 | 0.2738613 | 0.8645326 | 0.7132087 | 0.488352 | 0.1805178 | 0.2316607 | 0.5976426 | 0.1932874 | 0.287379 | 0.2875181 | 0.2097618
| Rel.Std.Dev. |  | 1.464% | 2.109% | 0.5392% | 4.653% | 0% | 2.575% | 1.78% | 1.844% | 5.966% | 4.76% | 3.297% | 1.181% | 1.465% | 4.154% | 1.241% | 1.946% | 1.938% | 1.336%
| PDM3 |  | 3.868% | 0.6572% | 17.56% | -5.058% | 6.851% | -2.387% | -2.387% | -0.829% | -3.222% | 0.06145% | -1.072% | 2.087% | 5.627% | -3.912% | 4.046% | -1.385% | -0.9403% | 4.847%
| Z-Score (Absolute) |  | 1.32 | 0.42 | 5.18 | 1.19 | NA | 0.44 | 0.44 | 0 | 0.67 | 0.25 | 0.07 | 0.82 | 1.82 | 0.87 | 1.37 | 0.16 | 0.03 | 1.6
Results from laboratory 1.08 were removed due to their 1 ppm reading resolution.
| Analytical results for Gd in OREAS 268 (Certified Value 4.15 ppm) | [21 empty] | Certified
Gd | Round | Replicate | Lab | Lab | Lab | Lab | Lab | Lab | Lab | Lab | [12 empty] | 1
| No | No | 1.02 | 1.03 | 1.07 | 1.17 | 1.18 | 1.19 | 1.21 | 1.28 | [12 empty] | ppm
|  |  | 4A*MS | 4A*MS | 4A*OES/MS | 4A*MS | 4A*MS | 4A*OES/MS | 4A*OES/MS | 4A*MS | [12 empty] | 2
3
| 1 | 1 | 4.15 | 4.191952 | 4.2 | 3.9 | 4.23 | 4 | 4.14 | 4 | [12 empty] | 1
| 1 | 2 | 4.32 | 4.191329 | 4.5 | 4 | 4.03 | 4 | 4.06 | 4.2 | [12 empty] | 5
| 1 | 3 | 4.29 | 4.143559 | 4.1 | 3.9 | 4.19 | 3.9 | 4.24 | 4.2 | [12 empty] | 16
| 1 | 4 | 4.08 | 3.885225 | 4.1 | 4.1 | 4.21 | 4.1 | 4.52 | 4 | [12 empty] | 4.148669
| 1 | 5 | 4.1 | 4.322722 | 4.2 | 4.4 | 4.22 | 4.1 | 4.11 | 4 | [12 empty] | 33
| 1 | 6 | 4.28 | 4.011347 | 4.3 | 4.4 | 4.03 | 4.1 | 4.49 | 4
| Mean |  | 4.203333 | 4.124356 | 4.233333 | 4.116667 | 4.151667 | 4.033333 | 4.26 | 4.066667
| Median |  | 4.215 | 4.167444 | 4.2 | 4.05 | 4.2 | 4.05 | 4.19 | 4
| Std Dev. |  | 0.1055778 | 0.1540958 | 0.1505545 | 0.2316607 | 0.09516652 | 0.08164966 | 0.198897 | 0.1032796
| Rel.Std.Dev. |  | 2.512% | 3.736% | 3.556% | 5.627% | 2.292% | 2.024% | 4.669% | 2.54%
| PDM3 |  | 1.318% | -0.5861% | 2.041% | -0.7714% | 0.07224% | -2.78% | 2.684% | -1.977%
| Z-Score (Absolute) |  | 0.64 | 0.13 | 0.94 | 0.21 | 0.13 | 1.03 | 1.2 | 0.7
| Analytical results for Ge in OREAS 268 (Certified Value 0.15 ppm) | [21 empty] | Certified
Ge | Round | Replicate | Lab | Lab | Lab | Lab | Lab | Lab | Lab | Lab | Lab | Lab | Lab | Lab | Lab | Lab | Lab | [5 empty] | 1
| No | No | 1.02 | 1.03 | 1.05 | 1.07 | 1.09 | 1.10 | 1.11 | 1.12 | 1.13 | 1.14 | 1.15 | 1.16 | 1.17 | 1.18 | 1.21 | [5 empty] | ppm
|  |  | 4A*MS | 4A*MS | 4A*MS | 4A*OES/MS | 4A*OES/MS | 4A*OES/MS | 4A*OES/MS | 4A*OES/MS | 4A*OES/MS | 4A*OES | 4A*OES/MS | 4A*MS | 4A*MS | 4A*MS | 4A*OES/MS | [5 empty] | 2
2
| 1 | 1 | 1.5 | 0.1993441 | 0.2199 | 0.1 | 0.11 | 0.17 | 0.11 | 0.11 | 0.12 | 0.597943633 | NA | 1.2 | 0.06 | 1.1 | 1.24 | [5 empty] | 1
| 1 | 2 | 1.4 | 0.2157302 | 0.1917 | < 0.1 | 0.09 | 0.16 | 0.13 | 0.11 | 0.19 | 0.553734413 | NA | 1.2 | 0.09 | 1 | 1.29 | [5 empty] | 37
| 1 | 3 | 1.4 | 0.2267761 | 0.2244 | < 0.1 | 0.09 | 0.16 | 0.16 | 0.1 | 0.11 | 0.798276778 | NA | 1.1 | 0.1 | 1.1 | 1.29 | [5 empty] | 16
| 1 | 4 | 1.4 | 0.245206 | 0.1906 | < 0.1 | 0.1 | 0.18 | 0.12 | 0.2 | 0.21 | 0.774627096 | NA | 1.2 | 0.1 | 1 | 1.26 | [5 empty] | 0.1506385
| 1 | 5 | 1.4 | 0.2574613 | 0.1872 | < 0.1 | 0.11 | 0.17 | 0.12 | 0.16 | 0.19 | 0.8131109 | NA | 1.1 | 0.12 | 1.1 | 1.25 | [5 empty] | 34
| 1 | 6 | 1.4 | 0.2178303 | 0.1745 | 0.1 | 0.11 | 0.14 | 0.16 | 0.11 | 0.15 | 0.5779715 | NA | 1.2 | 0.1 | 1 | 1.36
| Mean |  | 1.416667 | 0.227058 | 0.19805 | 0.1 | 0.1016667 | 0.1633333 | 0.1333333 | 0.1316667 | 0.1616667 | 0.6859441 |  | 1.166667 | 0.095 | 1.05 | 1.281667
| Median |  | 1.4 | 0.2223032 | 0.19115 | 0.1 | 0.105 | 0.165 | 0.125 | 0.11 | 0.17 | 0.6862853645 |  | 1.2 | 0.1 | 1.05 | 1.275
| Std Dev. |  | 0.04082483 | 0.0211439 | 0.01969718 | 0 | 0.009831921 | 0.0136626 | 0.02160247 | 0.03970726 | 0.04119061 | 0.1212735 |  | 0.05163978 | 0.01974842 | 0.05477226 | 0.04355074
| Rel.Std.Dev. |  | 2.882% | 9.312% | 9.946% | 0% | 9.671% | 8.365% | 16.2% | 30.16% | 25.48% | 17.68% |  | 4.426% | 20.79% | 5.216% | 3.398%
| PDM3 |  | 840.4% | 50.73% | 31.47% | -33.62% | -32.51% | 8.427% | -11.49% | -12.59% | 7.321% | 355.4% |  | 674.5% | -36.94% | 597% | 750.8%
| Z-Score (Absolute) |  | NA | 0.9 | 0.5 | NA | 0.85 | 0.01 | 0.41 | 0.43 | 0.01 | 7.32 | NA | NA | 0.94 | NA | 15.66
| Analytical results for Hf in OREAS 268 (Certified Value 3.11 ppm) | [21 empty] | Certified
Hf | Round | Replicate | Lab | Lab | Lab | Lab | Lab | Lab | Lab | Lab | Lab | Lab | Lab | Lab | Lab | Lab | Lab | Lab |  |  |  |  | 1
| No | No | 1.02 | 1.03 | 1.07 | 1.09 | 1.10 | 1.11 | 1.12 | 1.13 | 1.14 | 1.15 | 1.16 | 1.17 | 1.18 | 1.19 | 1.21 | 1.28 |  |  |  |  | ppm
|  |  | 4A*MS | 4A*MS | 4A*OES/MS | 4A*OES/MS | 4A*OES/MS | 4A*OES/MS | 4A*OES/MS | 4A*OES/MS | 4A*OES | 4A*OES/MS | 4A*MS | 4A*MS | 4A*MS | 4A*OES/MS | 4A*OES/MS | 4A*MS |  |  |  |  | 2
3
| 1 | 1 | 3.36 | 2.943765 | 2.3 | 3.3 | 3.2 | 3 | 3.1 | 3.3 | 3.154553 | 2.89 | 3 | 2.79 | 3.11 | 2.96 | 3.16 | 3.4 |  |  |  |  | 1
| 1 | 2 | 3.05 | 3.026023 | 3.2 | 3.3 | 3.3 | 3 | 3.2 | 3.2 | 3.290014 | 2.94 | 3 | 2.98 | 3.15 | 2.99 | 3.27 | 3.2 |  |  |  |  | 21
| 1 | 3 | 3.05 | 2.883726 | 0.1 | 3.2 | 3.2 | 3 | 3 | 3.3 | 3.212189 | 2.83 | 3 | 2.89 | 3.38 | 2.91 | 3.08 | 3.2 |  |  |  |  | 16
| 1 | 4 | 3.12 | 2.984293 | 0.2 | 3.2 | 3.3 | 3 | 3.2 | 3.2 | 3.137498 | 2.92 | 3.1 | 3.15 | 3.08 | 2.97 | 3.22 | 3.2 |  |  |  |  | 3.11145
| 1 | 5 | 2.89 | 2.923408 | 0.4 | 3.2 | 3.2 | 3 | 3 | 3.1 | 3.151823 | 2.96 | 3 | 3.22 | 3.13 | 3.11 | 3.16 | 3.4 |  |  |  |  | 35
| 1 | 6 | 3.19 | 2.948899 | 1.1 | 3.2 | 3.3 | 3.2 | 3 | 3.2 | 3.27233 | 3 | 3 | 3.14 | 3.09 | 3.16 | 3.47 | 3.2
| Mean |  | 3.11 | 2.951686 | 1.216667 | 3.233333 | 3.25 | 3.033333 | 3.083333 | 3.216667 | 3.203068 | 2.923333 | 3.016667 | 3.028333 | 3.156667 | 3.016667 | 3.226667 | 3.266667
| Median |  | 3.085 | 2.946332 | 0.75 | 3.2 | 3.25 | 3 | 3.05 | 3.2 | 3.183371 | 2.93 | 3 | 3.06 | 3.12 | 2.98 | 3.19 | 3.2
| Std Dev. |  | 0.1578607 | 0.04914867 | 1.270302 | 0.05163978 | 0.05477226 | 0.08164966 | 0.09831921 | 0.07527727 | 0.06590802 | 0.05887841 | 0.04082483 | 0.168691 | 0.1123684 | 0.09667816 | 0.1353021 | 0.1032796
| Rel.Std.Dev. |  | 5.076% | 1.665% | 104.4% | 1.597% | 1.685% | 2.692% | 3.189% | 2.34% | 2.058% | 2.014% | 1.353% | 5.57% | 3.56% | 3.205% | 4.193% | 3.162%
| PDM3 |  | -0.04661% | -5.135% | -60.9% | 3.917% | 4.453% | -2.511% | -0.9037% | 3.382% | 2.945% | -6.046% | -3.046% | -2.671% | 1.453% | -3.046% | 3.703% | 4.989%
| Z-Score (Absolute) |  | 0.08 | 0.86 | 11.2 | 0.81 | 0.91 | 0.38 | 0.08 | 0.71 | 0.63 | 1.03 | 0.48 | 0.41 | 0.36 | 0.48 | 0.77 | 1.01
| Analytical results for Hg in OREAS 268 (Indicative Value 0.14 ppm) | [21 empty] | Indicative
Hg | Round | Replicate | Lab | Lab | Lab | [17 empty] | 1
| No | No | 1.03 | 1.15 | 1.21 | [17 empty] | ppm
|  |  | 4A*MS | 4A*OES/MS | 4A*OES/MS | [17 empty] | 2
2
| 1 | 1 | < 1 | 0.14 | 0.12 | [17 empty] | 1
| 1 | 2 | < 1 | 0.15 | 0.12 | [17 empty] | 1
| 1 | 3 | < 1 | 0.15 | 0.15 | [17 empty] | 16
| 1 | 4 | < 1 | 0.15 | 0.12 | [17 empty] | 0.1375
| 1 | 5 | < 1 | 0.15 | 0.12 | [17 empty] | 7
| 1 | 6 | < 1 | 0.16 | 0.12
| Mean |  |  | 0.15 | 0.125
| Median |  |  | 0.15 | 0.12
| Std Dev. |  |  | 0.006324555 | 0.01224745
| Rel.Std.Dev. |  |  | 4.216% | 9.798%
| PDM3 |  |  | 9.091% | -9.091%
| Z-Score (Absolute) |  | 9.44 | 0 | 0.67
| Analytical results for Ho in OREAS 268 (Certified Value 0.56 ppm) | [21 empty] | Certified
Ho | Round | Replicate | Lab | Lab | Lab | Lab | Lab | Lab | Lab | Lab | Lab | [11 empty] | 1
| No | No | 1.02 | 1.03 | 1.05 | 1.07 | 1.17 | 1.18 | 1.19 | 1.21 | 1.28 | [11 empty] | ppm
|  |  | 4A*MS | 4A*MS | 4A*MS | 4A*OES/MS | 4A*MS | 4A*MS | 4A*OES/MS | 4A*OES/MS | 4A*MS | [11 empty] | 2
3
| 1 | 1 | 0.56 | 0.5264008 | 0.62927 | 0.6 | 0.5 | 0.53 | 0.5 | 0.55 | 0.54 | [11 empty] | 1
| 1 | 2 | 0.57 | 0.5301987 | 0.60605 | 0.6 | 0.5 | 0.54 | 0.5 | 0.51 | 0.54 | [11 empty] | 22
| 1 | 3 | 0.57 | 0.504447 | 0.61118 | 0.6 | 0.5 | 0.52 | 0.5 | 0.57 | 0.54 | [11 empty] | 16
| 1 | 4 | 0.65 | 0.5122609 | 0.58823 | 0.6 | 0.5 | 0.54 | 0.5 | 0.53 | 0.54 | [11 empty] | 0.557938
| 1 | 5 | 0.54 | 0.5322338 | 0.61829 | 0.6 | 0.5 | 0.55 | 0.5 | 0.6 | 0.56 | [11 empty] | 36
| 1 | 6 | 0.63 | 0.5077056 | 0.5795 | 0.6 | 0.6 | 0.5 | 0.5 | 0.62 | 0.54
| Mean |  | 0.5866667 | 0.5188745 | 0.60542 | 0.6 | 0.5166667 | 0.53 | 0.5 | 0.5633333 | 0.5433333
| Median |  | 0.57 | 0.5193309 | 0.608615 | 0.6 | 0.5 | 0.535 | 0.5 | 0.56 | 0.54
| Std Dev. |  | 0.04320494 | 0.01216544 | 0.01862996 | 0 | 0.04082483 | 0.01788854 | 0 | 0.04179314 | 0.008164966
| Rel.Std.Dev. |  | 7.364% | 2.345% | 3.077% | 0% | 7.902% | 3.375% | 0% | 7.419% | 1.503%
| PDM3 |  | 5.149% | -7.001% | 8.51% | 7.539% | -7.397% | -5.007% | -10.38% | 0.967% | -2.618%
| Z-Score (Absolute) |  | 0.79 | 0.82 | 1.24 | NA | NA | 0.56 | NA | 0.24 | 0.24
| Analytical results for In in OREAS 268 (Certified Value 0.063 ppm) | [21 empty] | Certified
In | Round | Replicate | Lab | Lab | Lab | Lab | Lab | Lab | Lab | Lab | Lab | Lab | Lab | Lab | Lab | Lab | Lab | Lab |  |  |  |  | 1
| No | No | 1.02 | 1.07 | 1.08 | 1.09 | 1.10 | 1.11 | 1.12 | 1.13 | 1.14 | 1.15 | 1.16 | 1.17 | 1.18 | 1.19 | 1.21 | 1.28 |  |  |  |  | ppm
|  |  | 4A*MS | 4A*OES/MS | 4A*MS | 4A*OES/MS | 4A*OES/MS | 4A*OES/MS | 4A*OES/MS | 4A*OES/MS | 4A*OES | 4A*OES/MS | 4A*MS | 4A*MS | 4A*MS | 4A*OES/MS | 4A*OES/MS | 4A*MS |  |  |  |  | 3
3
| 1 | 1 | 0.06 | < 0.1 | 0.11 | 0.056 | 0.07 | 0.061 | 0.055 | 0.065 | 0.06557993916 | 0.075 | 0.06 | 0.08 | 0.07 | 0.06 | 0.071 | 0.05 |  |  |  |  | 1
| 1 | 2 | 0.06 | < 0.1 | 0.11 | 0.07 | 0.064 | 0.066 | 0.055 | 0.065 | 0.0635184243 | 0.076 | 0.06 | 0.07 | 0.07 | 0.06 | 0.076 | 0.05 |  |  |  |  | 23
| 1 | 3 | 0.05 | < 0.1 | 0.11 | 0.071 | 0.071 | 0.062 | 0.056 | 0.068 | 0.06628829 | 0.077 | 0.06 | 0.07 | 0.06 | 0.06 | 0.057 | 0.05 |  |  |  |  | 16
| 1 | 4 | 0.05 | < 0.1 | 0.11 | 0.066 | 0.064 | 0.069 | 0.065 | 0.068 | 0.06149245032 | 0.078 | 0.07 | 0.08 | 0.06 | 0.07 | 0.056 | 0.05 |  |  |  |  | 0.06310442
| 1 | 5 | 0.06 | < 0.1 | 0.12 | 0.062 | 0.062 | 0.066 | 0.063 | 0.063 | 0.06360081174 | 0.078 | 0.07 | 0.09 | 0.06 | 0.07 | 0.064 | 0.05 |  |  |  |  | 37
| 1 | 6 | 0.06 | < 0.1 | 0.11 | 0.06 | 0.066 | 0.064 | 0.053 | 0.063 | 0.06341160956 | 0.079 | 0.06 | 0.08 | 0.06 | 0.06 | 0.068 | 0.05
| Mean |  | 0.05666667 |  | 0.1116667 | 0.06416667 | 0.06616667 | 0.06466667 | 0.05783333 | 0.06533333 | 0.06398192 | 0.07716667 | 0.06333333 | 0.07833333 | 0.06333333 | 0.06333333 | 0.06533333 | 0.05
| Median |  | 0.06 |  | 0.11 | 0.064 | 0.065 | 0.065 | 0.0555 | 0.065 | 0.06355961802 | 0.0775 | 0.06 | 0.08 | 0.06 | 0.06 | 0.066 | 0.05
| Std Dev. |  | 0.005163978 |  | 0.004082483 | 0.005879342 | 0.003600926 | 0.00294392 | 0.00491596 | 0.002250926 | 0.001717892 | 0.00147196 | 0.005163978 | 0.007527727 | 0.005163978 | 0.005163978 | 0.007890923 | 7.601177e-18
| Rel.Std.Dev. |  | 9.113% |  | 3.656% | 9.163% | 5.442% | 4.552% | 8.5% | 3.445% | 2.685% | 1.908% | 8.154% | 9.61% | 8.154% | 8.154% | 12.08% | 1.52e-14%
| PDM3 |  | -10.2% |  | 76.96% | 1.683% | 4.853% | 2.476% | -8.353% | 3.532% | 1.391% | 22.28% | 0.3628% | 24.13% | 0.3628% | 0.3628% | 3.532% | -20.77%
| Z-Score (Absolute) |  | 2.98 | 5.66 | 19.15 | 0.04 | 0.84 | 0.24 | 2.51 | 0.51 | 0.04 | 5.27 | 0.3 | 5.74 | 0.3 | 0.3 | 0.51 | 5.66
| Analytical results for K in OREAS 268 (Certified Value 1.3 wt.%) | [21 empty] | Certified
K | Round | Replicate | Lab | Lab | Lab | Lab | Lab | Lab | Lab | Lab | Lab | Lab | Lab | Lab | Lab | Lab | Lab | Lab | Lab | Lab | Lab | Lab | 1
| No | No | 1.02 | 1.03 | 1.05 | 1.07 | 1.08 | 1.09 | 1.10 | 1.11 | 1.12 | 1.13 | 1.14 | 1.15 | 1.16 | 1.17 | 1.18 | 1.19 | 1.21 | 1.23 | 1.28 | 1.30 | wt.%
|  |  | 4A*OES | 4A*MS | 4A*OES | 4A*OES/MS | 4A*MS | 4A*OES/MS | 4A*OES/MS | 4A*OES/MS | 4A*OES/MS | 4A*OES/MS | 4A*OES | 4A*OES/MS | 4A*OES | 4A*MS | 4A*MS | 4A*OES/MS | 4A*OES/MS | 4A*OES | 4A*OES | 4A*OES | 2
3
| 1 | 1 | 1.3405 | 1.317528 | 1.19214 | 1.32 | 1.36 | 1.3 | 1.34 | 1.23 | 1.3 | 1.31 | 1.317473 | 1.3398 | 1.4 | 1.31 | 1.2443 | 1.32 | 1.21 | 1.23 | 1.27 | 1.3036477 | 1
| 1 | 2 | 1.3072 | 1.35522 | 1.19781 | 1.34 | 1.38 | 1.3 | 1.34 | 1.26 | 1.31 | 1.28 | 1.313219 | 1.3255 | 1.42 | 1.3 | 1.2579 | 1.33 | 1.33 | 1.25 | 1.28 | 1.314758 | #N/A
| 1 | 3 | 1.3333 | 1.307673 | 1.1853 | 1.44 | 1.36 | 1.3 | 1.35 | 1.21 | 1.32 | 1.32 | 1.301894 | 1.3076 | 1.38 | 1.32 | 1.2547 | 1.34 | 1.31 | 1.23 | 1.23 | 1.3318847 | 16
| 1 | 4 | 1.3262 | 1.28017 | 1.18186 | 1.34 | 1.34 | 1.29 | 1.33 | 1.25 | 1.3 | 1.3 | 1.310579 | 1.3539 | 1.4 | 1.18 | 1.2278 | 1.35 | 1.28 | 1.25 | 1.26 | 1.3204208 | 1.299847
| 1 | 5 | 1.3559 | 1.273809 | 1.19817 | 1.39 | 1.34 | 1.3 | 1.31 | 1.27 | 1.31 | 1.29 | 1.299242 | 1.3517 | 1.41 | 1.22 | 1.2442 | 1.32 | 1.21 | 1.25 | 1.28 | 1.3257906 | 38
| 1 | 6 | 1.349 | 1.319209 | 1.18989 | 1.39 | 1.37 | 1.3 | 1.33 | 1.22 | 1.3 | 1.28 | 1.293036 | 1.3408 | 1.43 | 1.26 | 1.2251 | 1.29 | 1.14 | 1.22 | 1.27 | 1.323539
| Mean |  | 1.33535 | 1.308935 | 1.190862 | 1.37 | 1.358333 | 1.298333 | 1.333333 | 1.24 | 1.306667 | 1.296667 | 1.305907 | 1.33655 | 1.406667 | 1.265 | 1.242333 | 1.325 | 1.246667 | 1.238333 | 1.265 | 1.3200068
| Median |  | 1.3369 | 1.312601 | 1.191015 | 1.365 | 1.36 | 1.3 | 1.335 | 1.24 | 1.305 | 1.295 | 1.306237 | 1.3403 | 1.405 | 1.28 | 1.24425 | 1.325 | 1.245 | 1.24 | 1.27 | 1.3219799
| Std Dev. |  | 0.01740974 | 0.02961264 | 0.006576192 | 0.04472136 | 0.01602082 | 0.004082483 | 0.0136626 | 0.02366432 | 0.008164966 | 0.01632993 | 0.009330028 | 0.01743201 | 0.0175119 | 0.05576737 | 0.01349677 | 0.02073644 | 0.07229569 | 0.0132916 | 0.01870829 | 0.009821963
| Rel.Std.Dev. |  | 1.304% | 2.262% | 0.5522% | 3.264% | 1.179% | 0.3144% | 1.025% | 1.908% | 0.6249% | 1.259% | 0.7144% | 1.304% | 1.245% | 4.408% | 1.086% | 1.565% | 5.799% | 1.073% | 1.479% | 0.7441%
| PDM3 |  | 2.731% | 0.6991% | -8.384% | 5.397% | 4.499% | -0.1165% | 2.576% | -4.604% | 0.5246% | -0.2447% | 0.4662% | 2.824% | 8.218% | -2.681% | -4.425% | 1.935% | -4.091% | -4.732% | -2.681% | 1.551%
| Z-Score (Absolute) |  | 0.55 | 0.05 | 2.18 | 1.2 | 0.98 | 0.15 | 0.51 | 1.25 | 0.01 | 0.18 | 0.01 | 0.57 | 1.89 | 0.78 | 1.21 | 0.35 | 1.12 | 1.28 | 0.78 | 0.26
| Analytical results for La in OREAS 268 (Certified Value 31.3 ppm) | [21 empty] | Certified
La | Round | Replicate | Lab | Lab | Lab | Lab | Lab | Lab | Lab | Lab | Lab | Lab | Lab | Lab | Lab | Lab | Lab | Lab | Lab | Lab |  |  | 1
| No | No | 1.02 | 1.03 | 1.05 | 1.07 | 1.08 | 1.09 | 1.10 | 1.11 | 1.12 | 1.13 | 1.15 | 1.17 | 1.18 | 1.19 | 1.21 | 1.23 | 1.28 | 1.30 |  |  | ppm
|  |  | 4A*MS | 4A*MS | 4A*MS | 4A*OES/MS | 4A*OES | 4A*OES/MS | 4A*OES/MS | 4A*OES/MS | 4A*OES/MS | 4A*OES/MS | 4A*OES/MS | 4A*MS | 4A*MS | 4A*OES/MS | 4A*OES/MS | 4A*OES | 4A*MS | 4A*OES |  |  | 1
2
| 1 | 1 | 32.62 | < 10 | 35.48028 | 33.2 | 32 | 30.7 | 30.7 | 30.9 | 28.2 | 31.8 | 26.5 | 31.2 | 31.77 | 32.5 | 28.8 | 29.3 | 31.9 | 30.296 |  |  | 1
| 1 | 2 | 32.7 | < 10 | 35.40354 | 32.5 | 32 | 34 | 31.6 | 30.1 | 30 | 32.3 | 26.6 | 32.5 | 31.59 | 31.1 | 28.8 | 29.28 | 30.2 | 30.154 |  |  | 24
| 1 | 3 | 32.45 | < 10 | 35.41212 | 33.5 | 32 | 32.6 | 31.3 | 32.6 | 28.9 | 33.5 | 25.8 | 31.5 | 31.06 | 31.1 | 29.2 | 29.41 | 30.9 | 30.29 |  |  | 16
| 1 | 4 | 31.82 | < 10 | 35.50203 | 31.7 | 31 | 33.5 | 31.1 | 30.5 | 34.7 | 33.9 | 26.6 | 30.7 | 31.28 | 31.6 | 29.2 | 29.16 | 30.2 | 29.589 |  |  | 31.26251
| 1 | 5 | 31.83 | < 10 | 35.43166 | 33.4 | 31 | 32.1 | 30.7 | 31.8 | 34.1 | 34.7 | 27.1 | 31.4 | 31.41 | 32.1 | 28.9 | 29.58 | 31.2 | 29.631 |  |  | 39
| 1 | 6 | 32.93 | < 10 | 35.47879 | 32.6 | 31 | 32.6 | 30.4 | 32.9 | 28.8 | 32.7 | 27 | 31.3 | 30.82 | 32.3 | 28.4 | 29.26 | 30 | 30.076
| Mean |  | 32.39167 |  | 35.4514 | 32.81667 | 31.5 | 32.58333 | 30.96667 | 31.46667 | 30.78333 | 33.15 | 26.6 | 31.43333 | 31.32167 | 31.78333 | 28.88333 | 29.33167 | 30.73333 | 30.006
| Median |  | 32.535 |  | 35.455225 | 32.9 | 31.5 | 32.6 | 30.9 | 31.35 | 29.45 | 33.1 | 26.6 | 31.35 | 31.345 | 31.85 | 28.85 | 29.29 | 30.55 | 30.115
| Std Dev. |  | 0.465335 |  | 0.04091657 | 0.6853223 | 0.5477226 | 1.151376 | 0.4457204 | 1.146589 | 2.867345 | 1.080278 | 0.4604346 | 0.5921711 | 0.3471839 | 0.6080022 | 0.2994439 | 0.1456594 | 0.7366591 | 0.3181427
| Rel.Std.Dev. |  | 1.437% |  | 0.1154% | 2.088% | 1.739% | 3.534% | 1.439% | 3.644% | 9.315% | 3.259% | 1.731% | 1.884% | 1.108% | 1.913% | 1.037% | 0.4966% | 2.397% | 1.06%
| PDM3 |  | 3.612% |  | 13.4% | 4.971% | 0.7597% | 4.225% | -0.9463% | 0.653% | -1.533% | 6.038% | -14.91% | 0.5464% | 0.1892% | 1.666% | -7.61% | -6.176% | -1.693% | -4.019%
| Z-Score (Absolute) |  | 0.62 | 16.02 | 2.47 | 0.87 | 0.07 | 0.73 | 0.25 | 0.05 | 0.36 | 1.08 | 2.9 | 0.03 | 0.03 | 0.25 | 1.52 | 1.24 | 0.39 | 0.83
| Analytical results for Li in OREAS 268 (Certified Value 56 ppm) | [21 empty] | Certified
Li | Round | Replicate | Lab | Lab | Lab | Lab | Lab | Lab | Lab | Lab | Lab | Lab | Lab | Lab | Lab | Lab | Lab | Lab | Lab | Lab | Lab | Lab | 1
| No | No | 1.02 | 1.03 | 1.05 | 1.07 | 1.08 | 1.09 | 1.10 | 1.11 | 1.12 | 1.13 | 1.14 | 1.15 | 1.16 | 1.17 | 1.18 | 1.19 | 1.21 | 1.23 | 1.28 | 1.30 | ppm
|  |  | 4A*MS | 4A*MS | 4A*MS | 4A*OES/MS | 4A*MS | 4A*OES/MS | 4A*OES/MS | 4A*OES/MS | 4A*OES/MS | 4A*OES/MS | 4A*OES | 4A*OES/MS | 4A*MS | 4A*MS | 4A*MS | 4A*OES/MS | 4A*OES/MS | 4A*OES | 4A*OES | 4A*OES | 0
1
| 1 | 1 | 57.4 | 52.21399 | 32.3549 | 56 | 52 | 57.8 | 59.3 | 56.4 | 59.1 | 57.7 | 53.80072 | 44 | 58.1 | 49.7 | 55.2 | 53.5 | 61 | 58.8 | 50 | 50.445 | 1
| 1 | 2 | 54.9 | 54.39948 | 32.401 | 57 | 53 | 58.8 | 59.2 | 58 | 59.3 | 59.4 | 53.69394 | 44 | 57.1 | 81.3 | 56.5 | 59 | 58.3 | 59.99 | 50 | 50.784 | #N/A
| 1 | 3 | 57.3 | 53.29752 | 32.40045 | 56 | 55 | 58.7 | 59.9 | 57.5 | 60.6 | 58.8 | 55.62042 | 44 | 57.1 | 81.2 | 55.4 | 59.3 | 58.4 | 59.39 | 50 | 50.374 | 16
| 1 | 4 | 55.8 | 51.18611 | 32.47035 | 56 | 53 | 58.8 | 58.9 | 57.4 | 55 | 60.3 | 55.88021 | 45 | 60.1 | 78.9 | 54.7 | 59 | 58.1 | 60.81 | 50 | 50.928 | 56.21348
| 1 | 5 | 55.5 | 51.46819 | 32.38865 | 56 | 54 | 58.1 | 58.1 | 58.6 | 55.5 | 58.7 | 54.57306 | 45 | 60.1 | 78.4 | 55.5 | 56.4 | 58.5 | 60.3 | 50 | 51.453 | 40
| 1 | 6 | 55.6 | 52.42959 | 32.46655 | 55 | 52 | 58.6 | 59.1 | 58 | 59.3 | 59.3 | 55.29716 | 45 | 60.1 | 79 | 54.7 | 55.7 | 63.6 | 59.15 | 50 | 51.131
| Mean |  | 56.08333 | 52.49915 | 32.41365 | 56 | 53.16667 | 58.46667 | 59.08333 | 57.65 | 58.13333 | 59.03333 | 54.81092 | 44.5 | 58.76667 | 74.75 | 55.33333 | 57.15 | 59.65 | 59.74 | 50 | 50.8525
| Median |  | 55.7 | 52.32179 | 32.400725 | 56 | 53 | 58.65 | 59.15 | 57.75 | 59.2 | 59.05 | 54.93511 | 44.5 | 59.1 | 78.95 | 55.3 | 57.7 | 58.45 | 59.69 | 50 | 50.856
| Std Dev. |  | 1.026483 | 1.193461 | 0.04565988 | 0.6324555 | 1.169045 | 0.4179314 | 0.5879342 | 0.747663 | 2.301883 | 0.8664102 | 0.9337885 | 0.5477226 | 1.505545 | 12.33382 | 0.665332 | 2.343288 | 2.215175 | 0.7583139 | 0 | 0.410749
| Rel.Std.Dev. |  | 1.83% | 2.273% | 0.1409% | 1.129% | 2.199% | 0.7148% | 0.9951% | 1.297% | 3.96% | 1.468% | 1.704% | 1.231% | 2.562% | 16.5% | 1.202% | 4.1% | 3.714% | 1.269% | 0% | 0.8077%
| PDM3 |  | -0.2315% | -6.608% | -42.34% | -0.3798% | -5.42% | 4.008% | 5.105% | 2.555% | 3.415% | 5.016% | -2.495% | -20.84% | 4.542% | 32.98% | -1.566% | 1.666% | 6.113% | 6.273% | -11.05% | -9.537%
| Z-Score (Absolute) |  | 0.15 | 1.14 | 6.68 | 0.17 | 0.95 | 0.51 | 0.68 | 0.29 | 0.42 | 0.67 | 0.5 | 3.35 | 0.59 | 5.01 | 0.35 | 0.15 | 0.84 | 0.86 | 1.83 | 1.59
| Analytical results for Lu in OREAS 268 (Certified Value 0.21 ppm) | [21 empty] | Certified
Lu | Round | Replicate | Lab | Lab | Lab | Lab | Lab | Lab | Lab | Lab | Lab | [11 empty] | 1
| No | No | 1.02 | 1.03 | 1.05 | 1.07 | 1.17 | 1.18 | 1.19 | 1.21 | 1.28 | [11 empty] | ppm
|  |  | 4A*MS | 4A*MS | 4A*MS | 4A*OES/MS | 4A*MS | 4A*MS | 4A*OES/MS | 4A*OES/MS | 4A*MS | [11 empty] | 2
3
| 1 | 1 | 0.21 | 0.2022339 | 0.22229 | 0.2 | 0.2 | 0.22 | 0.2 | 0.19 | 0.24 | [11 empty] | 1
| 1 | 2 | 0.21 | 0.2076372 | 0.23426 | 0.2 | 0.2 | 0.22 | 0.2 | 0.2 | 0.24 | [11 empty] | 6
| 1 | 3 | 0.21 | 0.2008765 | 0.22733 | 0.2 | 0.2 | 0.22 | 0.2 | 0.21 | 0.24 | [11 empty] | 16
| 1 | 4 | 0.21 | 0.1919551 | 0.22184 | 0.2 | 0.2 | 0.21 | 0.2 | 0.19 | 0.22 | [11 empty] | 0.2133826
| 1 | 5 | 0.2 | 0.2209439 | 0.21149 | 0.2 | 0.2 | 0.22 | 0.2 | 0.2 | 0.24 | [11 empty] | 41
| 1 | 6 | 0.23 | 0.183668 | 0.21725 | 0.2 | 0.2 | 0.21 | 0.2 | 0.18 | 0.22
| Mean |  | 0.2116667 | 0.2012191 | 0.22241 | 0.2 | 0.2 | 0.2166667 | 0.2 | 0.195 | 0.2333333
| Median |  | 0.21 | 0.2015552 | 0.222065 | 0.2 | 0.2 | 0.22 | 0.2 | 0.195 | 0.24
| Std Dev. |  | 0.009831921 | 0.01284733 | 0.007884671 | 3.040471e-17 | 3.040471e-17 | 0.005163978 | 3.040471e-17 | 0.01048809 | 0.01032796
| Rel.Std.Dev. |  | 4.645% | 6.385% | 3.545% | 1.52e-14% | 1.52e-14% | 2.383% | 1.52e-14% | 5.379% | 4.426%
| PDM3 |  | -0.8042% | -5.7% | 4.231% | -6.272% | -6.272% | 1.539% | -6.272% | -8.615% | 9.35%
| Z-Score (Absolute) |  | 0.16 | 0.82 | 0.52 | NA | NA | 0.16 | NA | 1.22 | 1.22
Results from laboratories 1.07, 1.17 and 1.19 were removed due to their 0.1 ppm reading resolution.
| Analytical results for Mg in OREAS 268 (Certified Value 0.99 wt.%) | [21 empty] | Certified
Mg | Round | Replicate | Lab | Lab | Lab | Lab | Lab | Lab | Lab | Lab | Lab | Lab | Lab | Lab | Lab | Lab | Lab | Lab | Lab | Lab | Lab | Lab | 1
| No | No | 1.02 | 1.03 | 1.05 | 1.07 | 1.08 | 1.09 | 1.10 | 1.11 | 1.12 | 1.13 | 1.14 | 1.15 | 1.16 | 1.17 | 1.18 | 1.19 | 1.21 | 1.23 | 1.28 | 1.30 | wt.%
|  |  | 4A*OES | 4A*MS | 4A*OES | 4A*OES/MS | 4A*OES | 4A*OES/MS | 4A*OES/MS | 4A*OES/MS | 4A*OES/MS | 4A*OES/MS | 4A*OES | 4A*OES/MS | 4A*OES | 4A*MS | 4A*MS | 4A*OES/MS | 4A*OES/MS | 4A*OES | 4A*OES | 4A*OES | 3
3
| 1 | 1 | 1.0203 | 0.9529409 | 1.01205762 | 1.08 | 0.97 | 0.95 | 0.99 | 0.95 | 0.92 | 0.95 | 1.023253 | 1.0017 | 1.03 | 0.96 | 0.9325 | 0.95 | 0.982 | 1.03 | 1.06 | 1.0299511 | 1
| 1 | 2 | 1.0014 | 0.9607724 | 1.0116015 | 1.09 | 0.99 | 0.96 | 0.98 | 0.98 | 0.92 | 0.87 | 1.022214 | 0.9974 | 1.05 | 0.98 | 0.9298 | 0.96 | 0.946 | 1.05 | 1.06 | 1.0484613 | #N/A
| 1 | 3 | 1.0206 | 0.9531323 | 1.0119312 | 1.11 | 0.98 | 0.96 | 1 | 0.89 | 0.94 | 0.98 | 1.01517 | 0.9879 | 1.01 | 0.97 | 0.9233 | 0.95 | 0.984 | 1.03 | 1.05 | 1.0354717 | 16
| 1 | 4 | 1.0085 | 0.954405 | 1.0136784 | 1.06 | 0.96 | 0.96 | 0.97 | 0.97 | 0.91 | 0.88 | 1.016981 | 1.0021 | 1.05 | 0.95 | 0.9137 | 0.97 | 0.989 | 1.05 | 1.07 | 1.0283927 | 0.989753
| 1 | 5 | 1.0307 | 0.9523892 | 1.0138842 | 1.1 | 0.97 | 0.95 | 0.96 | 0.98 | 0.93 | 0.88 | 1.018205 | 1.0215 | 1.05 | 0.96 | 0.9187 | 0.96 | 0.978 | 1.05 | 1.08 | 1.0471327 | 42
| 1 | 6 | 1.0426 | 0.952269 | 1.0126641 | 1.12 | 0.98 | 0.95 | 0.98 | 0.9 | 0.92 | 0.89 | 1.020658 | 1.0062 | 1.03 | 0.96 | 0.9044 | 0.97 | 0.985 | 1.02 | 1.06 | 1.0478423
| Mean |  | 1.020683 | 0.9543181 | 1.01263617 | 1.093333 | 0.975 | 0.955 | 0.98 | 0.945 | 0.9233333 | 0.9083333 | 1.019414 | 1.0028 | 1.036667 | 0.9633333 | 0.9204 | 0.96 | 0.9773333 | 1.038333 | 1.063333 | 1.039542
| Median |  | 1.02045 | 0.9530366 | 1.01236086 | 1.095 | 0.975 | 0.955 | 0.98 | 0.96 | 0.92 | 0.885 | 1.019431 | 1.0019 | 1.04 | 0.96 | 0.921 | 0.96 | 0.983 | 1.04 | 1.06 | 1.0413022
| Std Dev. |  | 0.01483987 | 0.003252302 | 0.0009536086 | 0.02160247 | 0.01048809 | 0.005477226 | 0.01414214 | 0.04037326 | 0.01032796 | 0.04535049 | 0.003146833 | 0.0110826 | 0.01632993 | 0.01032796 | 0.01045906 | 0.008944272 | 0.01576917 | 0.0132916 | 0.01032796 | 0.009369389
| Rel.Std.Dev. |  | 1.454% | 0.3408% | 0.09417% | 1.976% | 1.076% | 0.5735% | 1.443% | 4.272% | 1.119% | 4.993% | 0.3087% | 1.105% | 1.575% | 1.072% | 1.136% | 0.9317% | 1.613% | 1.28% | 0.9713% | 0.9013%
| PDM3 |  | 3.125% | -3.58% | 2.312% | 10.47% | -1.491% | -3.511% | -0.9854% | -4.522% | -6.711% | -8.226% | 2.997% | 1.318% | 4.74% | -2.669% | -7.007% | -3.006% | -1.255% | 4.908% | 7.434% | 5.03%
| Z-Score (Absolute) |  | 0.76 | 0.44 | 0.61 | 2.07 | 0.07 | 0.43 | 0.02 | 0.61 | 1 | 1.27 | 0.74 | 0.44 | 1.05 | 0.28 | 1.05 | 0.34 | 0.02 | 1.08 | 1.53 | 1.1
| Analytical results for Mn in OREAS 268 (Certified Value 0.028 wt.%) | [21 empty] | Certified
Mn | Round | Replicate | Lab | Lab | Lab | Lab | Lab | Lab | Lab | Lab | Lab | Lab | Lab | Lab | Lab | Lab | Lab | Lab | Lab | Lab | Lab | Lab | 1
| No | No | 1.02 | 1.03 | 1.05 | 1.07 | 1.08 | 1.09 | 1.10 | 1.11 | 1.12 | 1.13 | 1.14 | 1.15 | 1.16 | 1.17 | 1.18 | 1.19 | 1.21 | 1.23 | 1.28 | 1.30 | wt.%
|  |  | 4A*OES | 4A*MS | 4A*OES | 4A*OES/MS | 4A*MS | 4A*OES/MS | 4A*OES/MS | 4A*OES/MS | 4A*OES/MS | 4A*OES/MS | 4A*OES | 4A*OES/MS | 4A*OES | 4A*MS | 4A*MS | 4A*OES/MS | 4A*OES/MS | 4A*OES | 4A*OES | 4A*OES | 3
3
| 1 | 1 | 0.0288 | 0.02771429 | 0.0300247 | 0.028 | 0.0298 | 0.0274 | 0.0279 | 0.028 | 0.0278 | 0.0289 | 0.02743484 | 0.0269 | 0.0285 | 0.0281 | 0.0291 | 0.028 | 0.0249 | 0.02835 | 0.0282 | 0.0238918 | 1
| 1 | 2 | 0.0281 | 0.02836508 | 0.0291755 | 0.0277 | 0.0294 | 0.0278 | 0.0272 | 0.0286 | 0.0273 | 0.0265 | 0.02878706 | 0.0265 | 0.0291 | 0.0289 | 0.0289 | 0.0287 | 0.0269 | 0.02889 | 0.0282 | 0.0227708 | 26
| 1 | 3 | 0.0288 | 0.02763792 | 0.0293339 | 0.0287 | 0.0298 | 0.0272 | 0.0279 | 0.0274 | 0.0279 | 0.0297 | 0.0278158 | 0.0264 | 0.028 | 0.0285 | 0.0293 | 0.0281 | 0.0282 | 0.02875 | 0.0272 | 0.025591 | 16
| 1 | 4 | 0.0286 | 0.02752546 | 0.0300668 | 0.0272 | 0.0295 | 0.0275 | 0.0274 | 0.0284 | 0.0273 | 0.027 | 0.02875341 | 0.0269 | 0.029 | 0.0278 | 0.0284 | 0.0289 | 0.0261 | 0.02894 | 0.0282 | 0.0238432 | 0.02818906
| 1 | 5 | 0.0293 | 0.02670354 | 0.0300302 | 0.0283 | 0.0287 | 0.0274 | 0.0269 | 0.0287 | 0.0275 | 0.0267 | 0.02771088 | 0.0271 | 0.0289 | 0.0281 | 0.0285 | 0.0286 | 0.0256 | 0.02891 | 0.028 | 0.0201823 | 43
| 1 | 6 | 0.0291 | 0.02743227 | 0.0291249 | 0.0277 | 0.0294 | 0.0275 | 0.0274 | 0.0276 | 0.0275 | 0.027 | 0.02826161 | 0.0268 | 0.0294 | 0.028 | 0.0289 | 0.0287 | 0.0231 | 0.02808 | 0.0276 | 0.0238257
| Mean |  | 0.02878333 | 0.02756309 | 0.029626 | 0.02793333 | 0.02943333 | 0.02746667 | 0.02745 | 0.02811667 | 0.02755 | 0.02763333 | 0.02812727 | 0.02676667 | 0.02881667 | 0.02823333 | 0.02885 | 0.0285 | 0.0258 | 0.02865333 | 0.0279 | 0.0233508
| Median |  | 0.0288 | 0.02758169 | 0.0296793 | 0.02785 | 0.02945 | 0.02745 | 0.0274 | 0.0282 | 0.0275 | 0.027 | 0.0280387 | 0.02685 | 0.02895 | 0.0281 | 0.0289 | 0.02865 | 0.02585 | 0.02882 | 0.0281 | 0.02383445
| Std Dev. |  | 0.0004167333 | 0.0005346043 | 0.0004595689 | 0.0005240865 | 0.0004033196 | 0.0001966384 | 0.0003937004 | 0.0005382069 | 0.000250998 | 0.00132916 | 0.0005648513 | 0.000265832 | 0.0004956477 | 0.0003983298 | 0.0003449638 | 0.000363318 | 0.00174356 | 0.0003561273 | 0.0004147288 | 0.001797496
| Rel.Std.Dev. |  | 1.448% | 1.94% | 1.551% | 1.876% | 1.37% | 0.7159% | 1.434% | 1.914% | 0.9111% | 4.81% | 2.008% | 0.9931% | 1.72% | 1.411% | 1.196% | 1.275% | 6.758% | 1.243% | 1.486% | 7.698%
| PDM3 |  | 2.108% | -2.221% | 5.098% | -0.9072% | 4.414% | -2.563% | -2.622% | -0.2568% | -2.267% | -1.971% | -0.2192% | -5.046% | 2.226% | 0.1571% | 2.345% | 1.103% | -8.475% | 1.647% | -1.025% | -17.16%
| Z-Score (Absolute) |  | 0.9 | 0.55 | 1.91 | 0.11 | 1.68 | 0.66 | 0.68 | 0.11 | 0.57 | 0.47 | 0.12 | 1.5 | 0.94 | 0.25 | 0.98 | 0.57 | 2.65 | 0.75 | 0.15 | 5.56
| Analytical results for Mo in OREAS 268 (Certified Value 7.19 ppm) | [21 empty] | Certified
Mo | Round | Replicate | Lab | Lab | Lab | Lab | Lab | Lab | Lab | Lab | Lab | Lab | Lab | Lab | Lab | Lab | Lab | Lab | Lab | Lab | Lab |  | 1
| No | No | 1.02 | 1.03 | 1.07 | 1.08 | 1.09 | 1.10 | 1.11 | 1.12 | 1.13 | 1.14 | 1.15 | 1.16 | 1.17 | 1.18 | 1.19 | 1.21 | 1.23 | 1.28 | 1.30 |  | ppm
|  |  | 4A*MS | 4A*MS | 4A*OES/MS | 4A*MS | 4A*OES/MS | 4A*OES/MS | 4A*OES/MS | 4A*OES/MS | 4A*OES/MS | 4A*OES | 4A*OES/MS | 4A*MS | 4A*MS | 4A*MS | 4A*OES/MS | 4A*OES/MS | 4A*OES | 4A*MS | 4A*OES |  | 2
3
| 1 | 1 | 7.5 | 6.6693 | < 1 | 7.8 | 6.91 | 7.44 | 7.57 | 6.93 | 7.47 | 6.709517 | 6.6 | 7.2 | 6.54 | 8 | 7.06 | 7.2 | 6.75 | 7.5 | 7.47 |  | 1
| 1 | 2 | 7.6 | 6.721565 | 4 | 7.2 | 7.5 | 7.52 | 7.76 | 7.21 | 6.88 | 6.598066 | 6.7 | 7.3 | 6.25 | 7.3 | 7.27 | 7.3 | 6.43 | 7.5 | 8.072 |  | 27
| 1 | 3 | 7.6 | 6.44653 | < 1 | 7.1 | 7.14 | 7.52 | 7.7 | 6.96 | 7.72 | 6.916316 | 6.7 | 7.3 | 6.26 | 7.5 | 7.17 | 6.9 | 6.33 | 7.5 | 7.716 |  | 16
| 1 | 4 | 7.5 | 6.358792 | 4 | 7.8 | 7.3 | 7.37 | 7.71 | 7.87 | 7.31 | 6.600309 | 6.8 | 7.4 | 6.83 | 7.5 | 7.35 | 7.4 | 6.56 | 7.5 | 7.743 |  | 7.19336
| 1 | 5 | 7.5 | 6.706045 | < 1 | 7.4 | 6.92 | 7.41 | 8.19 | 7.59 | 7.39 | 6.777522114 | 6.8 | 7.4 | 6.95 | 7.6 | 7.42 | 6.8 | 6.22 | 8 | 7.987 |  | 44
| 1 | 6 | 7.6 | 6.503221 | < 1 | 7.2 | 7.09 | 7.46 | 7.64 | 6.81 | 7.13 | 6.848678 | 6.8 | 7.3 | 7.06 | 7.4 | 7.37 | 7.2 | 6.6 | 7.5 | 8.053
| Mean |  | 7.55 | 6.567576 | 4 | 7.416667 | 7.143333 | 7.453333 | 7.761667 | 7.228333 | 7.316667 | 6.741735 | 6.733333 | 7.316667 | 6.648333 | 7.55 | 7.273333 | 7.133333 | 6.481667 | 7.583333 | 7.840167
| Median |  | 7.55 | 6.58626 | 4 | 7.3 | 7.115 | 7.45 | 7.705 | 7.085 | 7.35 | 6.74352 | 6.75 | 7.3 | 6.685 | 7.5 | 7.31 | 7.2 | 6.495 | 7.5 | 7.865
| Std Dev. |  | 0.05477226 | 0.1520648 | 0 | 0.3125167 | 0.2275668 | 0.05988879 | 0.219765 | 0.4192573 | 0.2888367 | 0.1302889 | 0.08164966 | 0.07527727 | 0.3506233 | 0.2428992 | 0.1363329 | 0.233809 | 0.1930199 | 0.2041241 | 0.2376917
| Rel.Std.Dev. |  | 0.7255% | 2.315% | 0% | 4.214% | 3.186% | 0.8035% | 2.831% | 5.8% | 3.948% | 1.933% | 1.213% | 1.029% | 5.274% | 3.217% | 1.874% | 3.278% | 2.978% | 2.692% | 3.032%
| PDM3 |  | 4.958% | -8.699% | -44.39% | 3.104% | -0.6955% | 3.614% | 7.9% | 0.4862% | 1.714% | -6.278% | -6.395% | 1.714% | -7.577% | 4.958% | 1.112% | -0.8345% | -9.894% | 5.421% | 8.992%
| Z-Score (Absolute) |  | 0.67 | 1.72 | 13.66 | 0.35 | 0.32 | 0.44 | 1.19 | 0.11 | 0.11 | 1.3 | 1.32 | 0.11 | 1.52 | 0.67 | 0 | 0.34 | 1.93 | 0.76 | 1.38
| Analytical results for Na in OREAS 268 (Certified Value 0.543 wt.%) | [21 empty] | Certified
Na | Round | Replicate | Lab | Lab | Lab | Lab | Lab | Lab | Lab | Lab | Lab | Lab | Lab | Lab | Lab | Lab | Lab | Lab | Lab | Lab | Lab | Lab | 1
| No | No | 1.02 | 1.03 | 1.05 | 1.07 | 1.08 | 1.09 | 1.10 | 1.11 | 1.12 | 1.13 | 1.14 | 1.15 | 1.16 | 1.17 | 1.18 | 1.19 | 1.21 | 1.23 | 1.28 | 1.30 | wt.%
|  |  | 4A*OES | 4A*MS | 4A*OES | 4A*OES/MS | 4A*MS | 4A*OES/MS | 4A*OES/MS | 4A*OES/MS | 4A*OES/MS | 4A*OES/MS | 4A*OES | 4A*OES/MS | 4A*OES | 4A*MS | 4A*MS | 4A*OES/MS | 4A*OES/MS | 4A*OES | 4A*OES | 4A*OES | 3
3
| 1 | 1 | 0.5667 | 0.5357231 | 0.51546 | 0.54 | 0.52 | 0.53 | 0.55 | 0.54 | 0.54 | 0.55 | 0.5445938 | 0.432 | 0.557 | 0.571 | 0.5345 | 0.535 | 0.49 | 0.57 | 0.54 | 0.5402608 | 1
| 1 | 2 | 0.5509 | 0.5634338 | 0.518372 | 0.53 | 0.53 | 0.54 | 0.54 | 0.55 | 0.54 | 0.61 | 0.5422188 | 0.4296 | 0.575 | 0.572 | 0.5314 | 0.576 | 0.531 | 0.6 | 0.54 | 0.5470739 | #N/A
| 1 | 3 | 0.5625 | 0.5337045 | 0.516716 | 0.55 | 0.51 | 0.54 | 0.55 | 0.51 | 0.54 | 0.56 | 0.5368841 | 0.4245 | 0.556 | 0.577 | 0.5296 | 0.549 | 0.546 | 0.57 | 0.55 | 0.5495665 | 16
| 1 | 4 | 0.5612 | 0.5263715 | 0.517696 | 0.53 | 0.51 | 0.54 | 0.54 | 0.55 | 0.54 | 0.62 | 0.5389165 | 0.4361 | 0.566 | 0.561 | 0.5238 | 0.569 | 0.514 | 0.6 | 0.55 | 0.5519519 | 0.5431838
| 1 | 5 | 0.5722 | 0.5320893 | 0.516384 | 0.57 | 0.51 | 0.53 | 0.53 | 0.56 | 0.54 | 0.61 | 0.5356468 | 0.4421 | 0.556 | 0.555 | 0.5281 | 0.56 | 0.5 | 0.59 | 0.55 | 0.5486893 | 45
| 1 | 6 | 0.5751 | 0.5366424 | 0.51836 | 0.56 | 0.52 | 0.53 | 0.54 | 0.51 | 0.54 | 0.62 | 0.5333337 | 0.4338 | 0.566 | 0.558 | 0.5215 | 0.55 | 0.457 | 0.57 | 0.55 | 0.550594
| Mean |  | 0.5647667 | 0.5379941 | 0.5171647 | 0.5466667 | 0.5166667 | 0.535 | 0.5416667 | 0.5366667 | 0.54 | 0.595 | 0.5385989 | 0.4330167 | 0.5626667 | 0.5656667 | 0.52815 | 0.5565 | 0.5063333 | 0.5833333 | 0.5466667 | 0.5480227
| Median |  | 0.5646 | 0.5347138 | 0.517206 | 0.545 | 0.515 | 0.535 | 0.54 | 0.545 | 0.54 | 0.61 | 0.5379003 | 0.4329 | 0.5615 | 0.566 | 0.52885 | 0.555 | 0.507 | 0.58 | 0.55 | 0.5491279
| Std Dev. |  | 0.008670794 | 0.01298087 | 0.001173492 | 0.01632993 | 0.008164966 | 0.005477226 | 0.007527727 | 0.02160247 | 0 | 0.03146427 | 0.004207647 | 0.005964366 | 0.007685484 | 0.008846845 | 0.00481944 | 0.01489631 | 0.03156369 | 0.01505545 | 0.005163978 | 0.004147895
| Rel.Std.Dev. |  | 1.535% | 2.413% | 0.2269% | 2.987% | 1.58% | 1.024% | 1.39% | 4.025% | 0% | 5.288% | 0.7812% | 1.377% | 1.366% | 1.564% | 0.9125% | 2.677% | 6.234% | 2.581% | 0.9446% | 0.7569%
| PDM3 |  | 3.973% | -0.9554% | -4.79% | 0.6412% | -4.882% | -1.507% | -0.2793% | -1.2% | -0.5861% | 9.539% | -0.8441% | -20.28% | 3.587% | 4.139% | -2.768% | 2.452% | -6.784% | 7.392% | 0.6412% | 0.8908%
| Z-Score (Absolute) |  | 1.14 | 0.14 | 1.13 | 0.28 | 1.15 | 0.28 | 0.04 | 0.2 | 0.04 | 2.58 | 0.11 | 5.13 | 1.04 | 1.18 | 0.6 | 0.75 | 1.64 | 2.02 | 0.28 | 0.34
| Analytical results for Nb in OREAS 268 (Certified Value 15.2 ppm) | [21 empty] | Certified
Nb | Round | Replicate | Lab | Lab | Lab | Lab | Lab | Lab | Lab | Lab | Lab | Lab | Lab | Lab | Lab | Lab | Lab | Lab | Lab |  |  |  | 1
| No | No | 1.02 | 1.03 | 1.07 | 1.08 | 1.09 | 1.10 | 1.11 | 1.12 | 1.13 | 1.14 | 1.15 | 1.16 | 1.17 | 1.18 | 1.19 | 1.21 | 1.28 |  |  |  | ppm
|  |  | 4A*MS | 4A*MS | 4A*OES/MS | 4A*OES | 4A*OES/MS | 4A*OES/MS | 4A*OES/MS | 4A*OES/MS | 4A*OES/MS | 4A*OES | 4A*OES/MS | 4A*MS | 4A*MS | 4A*MS | 4A*OES/MS | 4A*OES/MS | 4A*MS |  |  |  | 1
2
| 1 | 1 | 16.72 | 14.64555 | 13.7 | 13 | 15.7 | 16.9 | 16.2 | 14.9 | 16.2 | 13.77504 | NA | 13.3 | 13.29 | 14.77 | 14.35 | 16.3 | 16 |  |  |  | 1
| 1 | 2 | 15.99 | 15.38054 | 14.3 | 13 | 17.3 | 16.9 | 16.2 | 15.6 | 14.3 | 14.57637 | NA | 13 | 13.81 | 14.96 | 14.26 | 16.9 | 16 |  |  |  | 28
| 1 | 3 | 16.06 | 14.38078 | 14.2 | 13 | 16.1 | 16.8 | 15.4 | 14.7 | 16.6 | 14.30558 | NA | 13.3 | 13.55 | 15.08 | 14.32 | 16.3 | 16 |  |  |  | 16
| 1 | 4 | 16.03 | 14.83706 | 14.2 | 13 | 16.6 | 17 | 16.7 | 15.8 | 15.4 | 13.56624 | NA | 13.2 | 14.16 | 15.22 | 14.57 | 16.4 | 16 |  |  |  | 15.17967
| 1 | 5 | 15.21 | 14.46037 | 13.8 | 13 | 19 | 16.4 | 16.9 | 15.6 | 14.6 | 14.54278 | NA | 13.3 | 14.86 | 14.84 | 14.66 | 16 | 15.5 |  |  |  | 46
| 1 | 6 | 16.51 | 14.6126 | 14.1 | 13 | 16.7 | 16.7 | 15 | 15 | 14.8 | 13.79029 | NA | 13.7 | 14.36 | 14.82 | 14.11 | 16.7 | 15
| Mean |  | 16.08667 | 14.71949 | 14.05 | 13 | 16.9 | 16.78333 | 16.06667 | 15.26667 | 15.31667 | 14.09272 |  | 13.3 | 14.005 | 14.94833 | 14.37833 | 16.43333 | 15.75
| Median |  | 16.045 | 14.62908 | 14.15 | 13 | 16.65 | 16.85 | 16.2 | 15.3 | 15.1 | 14.04794 |  | 13.3 | 13.985 | 14.9 | 14.335 | 16.35 | 16
| Std Dev. |  | 0.5219451 | 0.3604351 | 0.2428992 | 0 | 1.164474 | 0.2136976 | 0.7366591 | 0.4546061 | 0.9217737 | 0.4361992 |  | 0.2280351 | 0.5722499 | 0.1739444 | 0.2031174 | 0.3204164 | 0.41833
| Rel.Std.Dev. |  | 3.245% | 2.449% | 1.729% | 0% | 6.89% | 1.273% | 4.585% | 2.978% | 6.018% | 3.095% |  | 1.715% | 4.086% | 1.164% | 1.413% | 1.95% | 2.656%
| PDM3 |  | 5.975% | -3.032% | -7.442% | -14.36% | 11.33% | 10.56% | 5.843% | 0.5731% | 0.9025% | -7.161% |  | -12.38% | -7.738% | -1.524% | -5.279% | 8.259% | 3.757%
| Z-Score (Absolute) |  | 0.62 | 0.42 | 0.92 | NA | 1.24 | 1.15 | 0.61 | 0 | 0.04 | 0.89 | NA | 1.49 | 0.96 | 0.24 | 0.67 | 0.89 | 0.37
Results from laboratory 1.08 were removed due to their 1 ppm reading resolution.
| Analytical results for Nd in OREAS 268 (Certified Value 27 ppm) | [21 empty] | Certified
Nd | Round | Replicate | Lab | Lab | Lab | Lab | Lab | Lab | Lab | Lab | Lab | [11 empty] | 1
| No | No | 1.02 | 1.03 | 1.05 | 1.07 | 1.17 | 1.18 | 1.19 | 1.21 | 1.28 | [11 empty] | ppm
|  |  | 4A*MS | 4A*MS | 4A*MS | 4A*OES/MS | 4A*MS | 4A*MS | 4A*OES/MS | 4A*OES/MS | 4A*MS | [11 empty] | 1
2
| 1 | 1 | 27.3 | 25.80878 | 32.2089 | 28.4 | 25.2 | 27.93 | 26.8 | 27 | 27.3 | [11 empty] | 1
| 1 | 2 | 27.53 | 26.5787 | 32.24145 | 27.9 | 26.3 | 27.58 | 26.5 | 26.1 | 27.5 | [11 empty] | 3
| 1 | 3 | 27.41 | 25.99714 | 32.2473 | 28.4 | 25 | 27.55 | 25.9 | 26 | 27.9 | [11 empty] | 16
| 1 | 4 | 27.24 | 25.33732 | 32.2786 | 26.3 | 25.9 | 27.77 | 26.9 | 27.2 | 27.5 | [11 empty] | 26.988
| 1 | 5 | 27.2 | 27.16026 | 32.23065 | 28 | 27.3 | 27.47 | 27.5 | 26.8 | 27.1 | [11 empty] | 47
| 1 | 6 | 27.71 | 25.25166 | 32.2469 | 27.1 | 27.3 | 27.4 | 27.4 | 27.4 | 27.3
| Mean |  | 27.39833 | 26.02231 | 32.2423 | 27.68333 | 26.16667 | 27.61667 | 26.83333 | 26.75 | 27.43333
| Median |  | 27.355 | 25.90296 | 32.244175 | 27.95 | 26.1 | 27.565 | 26.85 | 26.9 | 27.4
| Std Dev. |  | 0.1942593 | 0.736729 | 0.02287293 | 0.8280499 | 0.9953224 | 0.1979562 | 0.5921711 | 0.5787918 | 0.273252
| Rel.Std.Dev. |  | 0.709% | 2.831% | 0.07094% | 2.991% | 3.804% | 0.7168% | 2.207% | 2.164% | 0.9961%
| PDM3 |  | 1.52% | -3.578% | 19.47% | 2.576% | -3.043% | 2.329% | -0.5731% | -0.8819% | 1.65%
| Z-Score (Absolute) |  | 0 | 1.64 | 5.78 | 0.34 | 1.47 | 0.26 | 0.67 | 0.77 | 0.04
| Analytical results for Ni in OREAS 268 (Certified Value 50 ppm) | [21 empty] | Certified
Ni | Round | Replicate | Lab | Lab | Lab | Lab | Lab | Lab | Lab | Lab | Lab | Lab | Lab | Lab | Lab | Lab | Lab | Lab | Lab | Lab | Lab | Lab | 1
| No | No | 1.02 | 1.03 | 1.05 | 1.07 | 1.08 | 1.09 | 1.10 | 1.11 | 1.12 | 1.13 | 1.14 | 1.15 | 1.16 | 1.17 | 1.18 | 1.19 | 1.21 | 1.23 | 1.28 | 1.30 | ppm
|  |  | 4A*MS | 4A*MS | 4A*OES | 4A*OES/MS | 4A*MS | 4A*OES/MS | 4A*OES/MS | 4A*OES/MS | 4A*OES/MS | 4A*OES/MS | 4A*OES | 4A*OES/MS | 4A*OES | 4A*MS | 4A*MS | 4A*OES/MS | 4A*OES/MS | 4A*OES | 4A*OES | 4A*OES | 0
1
| 1 | 1 | 50.9 | 47.41527 | 54.13986 | 55 | 45.9 | 48.6 | 52.6 | 49.4 | 48.8 | 51.6 | 47.1277 | 41.9 | 51 | 45.1 | 50.4 | 51.6 | 51.2 | 49.05 | 62 | 50.515 | 1
| 1 | 2 | 50.1 | 49.7052 | 53.111376 | 54 | 46.8 | 50.8 | 53.7 | 50.3 | 50.4 | 49.1 | 47.26429 | 42.5 | 51 | 45.4 | 48.6 | 49.3 | 50.4 | 49.47 | 62 | 51.033 | 13
| 1 | 3 | 52 | 47.20815 | 52.972704 | 53 | 45.7 | 49.2 | 52.8 | 51.3 | 49.4 | 52.3 | 48.8875 | 42.7 | 51 | 46.2 | 49.2 | 48.7 | 47.8 | 50.38 | 60 | 51.369 | 16
| 1 | 4 | 51.8 | 46.37933 | 53.411832 | 54 | 45 | 51 | 52.3 | 52.2 | 48.8 | 50.6 | 49.92042 | 41 | 52 | 47.9 | 48.6 | 50.2 | 52.2 | 49.15 | 62 | 51.128 | 50.17396
| 1 | 5 | 50.6 | 45.77824 | 55.156788 | 54 | 44.6 | 49.6 | 51.9 | 51.4 | 49.6 | 52.7 | 48.92798 | 42.5 | 51 | 49.8 | 48.9 | 52.4 | 50.1 | 48.81 | 62 | 51.046 | 48
| 1 | 6 | 52.1 | 47.25772 | 52.025112 | 53 | 45.9 | 50 | 52 | 51.1 | 49.6 | 49.9 | 51.01001 | 43.2 | 52 | 49.9 | 48.1 | 51.2 | 53.9 | 48.59 | 62 | 49.767
| Mean |  | 51.25 | 47.29065 | 53.469612 | 53.83333 | 45.65 | 49.86667 | 52.55 | 50.95 | 49.43333 | 51.03333 | 48.85632 | 42.3 | 51.33333 | 47.38333 | 48.96667 | 50.56667 | 50.93333 | 49.24167 | 61.66667 | 50.80967
| Median |  | 51.35 | 47.23294 | 53.261604 | 54 | 45.8 | 49.8 | 52.45 | 51.2 | 49.5 | 51.1 | 48.90774 | 42.5 | 51 | 47.05 | 48.75 | 50.7 | 50.8 | 49.1 | 62 | 51.0395
| Std Dev. |  | 0.8312641 | 1.339505 | 1.073402 | 0.7527727 | 0.7713624 | 0.9266427 | 0.6595453 | 0.9731393 | 0.5988879 | 1.408072 | 1.503297 | 0.7615773 | 0.5163978 | 2.144217 | 0.7916228 | 1.41798 | 2.062684 | 0.6331008 | 0.8164966 | 0.5820487
| Rel.Std.Dev. |  | 1.622% | 2.832% | 2.008% | 1.398% | 1.69% | 1.858% | 1.255% | 1.91% | 1.212% | 2.759% | 3.077% | 1.8% | 1.006% | 4.525% | 1.617% | 2.804% | 4.05% | 1.286% | 1.324% | 1.146%
| PDM3 |  | 2.145% | -5.747% | 6.568% | 7.293% | -9.017% | -0.6125% | 4.736% | 1.547% | -1.476% | 1.713% | -2.626% | -15.69% | 2.311% | -5.562% | -2.406% | 0.7827% | 1.513% | -1.858% | 22.91% | 1.267%
| Z-Score (Absolute) |  | 0.24 | 1.45 | 1.18 | 1.34 | 2.14 | 0.35 | 0.79 | 0.11 | 0.53 | 0.15 | 0.78 | 3.57 | 0.27 | 1.41 | 0.73 | 0.05 | 0.1 | 0.62 | 4.67 | 0.05
| Analytical results for P in OREAS 268 (Certified Value 0.053 wt.%) | [21 empty] | Certified
P | Round | Replicate | Lab | Lab | Lab | Lab | Lab | Lab | Lab | Lab | Lab | Lab | Lab | Lab | Lab | Lab | Lab | Lab | Lab | Lab | Lab |  | 1
| No | No | 1.02 | 1.03 | 1.07 | 1.08 | 1.09 | 1.10 | 1.11 | 1.12 | 1.13 | 1.14 | 1.15 | 1.16 | 1.17 | 1.18 | 1.19 | 1.21 | 1.23 | 1.28 | 1.30 |  | wt.%
|  |  | 4A*OES | 4A*MS | 4A*OES/MS | 4A*OES | 4A*OES/MS | 4A*OES/MS | 4A*OES/MS | 4A*OES/MS | 4A*OES/MS | 4A*OES | 4A*OES/MS | 4A*OES | 4A*MS | 4A*MS | 4A*OES/MS | 4A*OES/MS | 4A*OES | 4A*OES | 4A*OES |  | 3
3
| 1 | 1 | 0.054 | 0.05285826 | 0.051 | 0.0541 | 0.054 | 0.053 | 0.052 | 0.054 | 0.055 | 0.05538154 | 0.054 | 0.056 | 0.054 | 0.053 | 0.053 | 0.0545 | 0.06 | 0.05 | 0.0546655 |  | 1
| 1 | 2 | 0.0529 | 0.05569489 | 0.054 | 0.0548 | 0.054 | 0.053 | 0.053 | 0.053 | 0.052 | 0.05513387 | 0.0552 | 0.056 | 0.055 | 0.0512 | 0.053 | 0.0613 | 0.06 | 0.05 | 0.0546048 |  | #N/A
| 1 | 3 | 0.054 | 0.05366425 | 0.046 | 0.0537 | 0.054 | 0.053 | 0.051 | 0.055 | 0.057 | 0.05447442 | 0.053 | 0.055 | 0.055 | 0.0515 | 0.051 | 0.0545 | 0.06 | 0.05 | 0.0548869 |  | 16
| 1 | 4 | 0.0535 | 0.05205087 | 0.049 | 0.053 | 0.055 | 0.052 | 0.053 | 0.053 | 0.052 | 0.05438138 | 0.0543 | 0.054 | 0.054 | 0.0504 | 0.053 | 0.058 | 0.06 | 0.05 | 0.0551476 |  | 0.05345082
| 1 | 5 | 0.0547 | 0.05233178 | 0.046 | 0.0531 | 0.054 | 0.052 | 0.053 | 0.054 | 0.052 | 0.05482502 | 0.0559 | 0.055 | 0.054 | 0.0526 | 0.052 | 0.0508 | 0.06 | 0.05 | 0.0548842 |  | 49
| 1 | 6 | 0.0546 | 0.05333053 | 0.047 | 0.053 | 0.055 | 0.054 | 0.05 | 0.053 | 0.053 | 0.05419464 | 0.0534 | 0.056 | 0.053 | 0.051 | 0.053 | 0.0517 | 0.06 | 0.05 | 0.0551727
| Mean |  | 0.05395 | 0.05332176 | 0.04883333 | 0.05361667 | 0.05433333 | 0.05283333 | 0.052 | 0.05366667 | 0.0535 | 0.05473181 | 0.0543 | 0.05533333 | 0.05416667 | 0.05161667 | 0.0525 | 0.05513333 | 0.06 | 0.05 | 0.05489362
| Median |  | 0.054 | 0.05309439 | 0.048 | 0.0534 | 0.054 | 0.053 | 0.0525 | 0.0535 | 0.0525 | 0.05464972 | 0.05415 | 0.0555 | 0.054 | 0.05135 | 0.053 | 0.0545 | 0.06 | 0.05 | 0.05488555
| Std Dev. |  | 0.0006774954 | 0.00130837 | 0.003188521 | 0.0007305249 | 0.0005163978 | 0.0007527727 | 0.001264911 | 0.0008164966 | 0.002073644 | 0.0004626192 | 0.001091788 | 0.0008164966 | 0.0007527727 | 0.0009928075 | 0.00083666 | 0.003939882 | 0 | 7.601177e-18 | 0.0002357885
| Rel.Std.Dev. |  | 1.256% | 2.454% | 6.529% | 1.362% | 0.9504% | 1.425% | 2.433% | 1.521% | 3.876% | 0.8452% | 2.011% | 1.476% | 1.39% | 1.923% | 1.594% | 7.146% | 0% | 1.52e-14% | 0.4295%
| PDM3 |  | 0.9339% | -0.2414% | -8.639% | 0.3103% | 1.651% | -1.155% | -2.714% | 0.4038% | 0.09202% | 2.397% | 1.589% | 3.522% | 1.339% | -3.431% | -1.779% | 3.148% | 12.25% | -6.456% | 2.699%
| Z-Score (Absolute) |  | 0.18 | 0.22 | 3.06 | 0.03 | 0.42 | 0.53 | 1.06 | 0 | 0.11 | 0.67 | 0.4 | 1.06 | 0.32 | 1.3 | 0.74 | 0.93 | 4.01 | 2.32 | 0.78
| Analytical results for Pb in OREAS 268 (Certified Value 15.5 ppm) | [21 empty] | Certified
Pb | Round | Replicate | Lab | Lab | Lab | Lab | Lab | Lab | Lab | Lab | Lab | Lab | Lab | Lab | Lab | Lab | Lab | Lab | Lab | Lab | Lab |  | 1
| No | No | 1.02 | 1.03 | 1.07 | 1.08 | 1.09 | 1.10 | 1.11 | 1.12 | 1.13 | 1.14 | 1.15 | 1.16 | 1.17 | 1.18 | 1.19 | 1.21 | 1.23 | 1.28 | 1.30 |  | ppm
|  |  | 4A*MS | 4A*MS | 4A*OES/MS | 4A*MS | 4A*OES/MS | 4A*OES/MS | 4A*OES/MS | 4A*OES/MS | 4A*OES/MS | 4A*OES | 4A*OES/MS | 4A*MS | 4A*MS | 4A*MS | 4A*OES/MS | 4A*OES/MS | 4A*OES | 4A*MS | 4A*OES |  | 1
2
| 1 | 1 | 15.3 | 15.02481 | 14 | 16.6 | 13.9 | 16.4 | 14.7 | 14.2 | 17 | 14.44107 | 18 | 15 | 12.83 | 16.4 | 15.71 | 15.4 | 15.12 | 15 | 23.846 |  | 1
| 1 | 2 | 15.4 | 15.23195 | 12 | 18 | 14.9 | 16.4 | 15.1 | 13.8 | 16.3 | 14.60294 | 18 | 15 | 13.26 | 15.4 | 15.57 | 15.2 | 16.43 | 15 | 15.267 |  | 15
| 1 | 3 | 15.6 | 15.75957 | 13 | 17.1 | 14.1 | 16.3 | 15.4 | 13.6 | 15.4 | 14.8373 | 17 | 15 | 13.31 | 16.3 | 15.3 | 14.6 | 16.63 | 15 | 17.787 |  | 16
| 1 | 4 | 15.6 | 14.59461 | 13 | 16.9 | 14.3 | 16.3 | 14.8 | 14.8 | 16.3 | 15.03535 | 18 | 15 | 14.09 | 16.9 | 15.88 | 15.4 | 16.98 | 14 | 17.172 |  | 15.50558
| 1 | 5 | 15.2 | 14.67475 | 12 | 16 | 14.4 | 16.4 | 15.3 | 14 | 16.3 | 14.58028 | 18 | 16 | 14.29 | 16.2 | 16.17 | 14.6 | 16.74 | 15 | 18.413 |  | 50
| 1 | 6 | 15.4 | 14.76032 | 14 | 16 | 14.4 | 16.2 | 15.4 | 13.8 | 17.4 | 14.87437 | 13 | 15 | 14.18 | 16.8 | 16.22 | 15.6 | 15.98 | 15 | 17.107
| Mean |  | 15.41667 | 15.00767 | 13 | 16.76667 | 14.33333 | 16.33333 | 15.11667 | 14.03333 | 16.45 | 14.72855 | 17 | 15.16667 | 13.66 | 16.33333 | 15.80833 | 15.13333 | 16.31333 | 14.83333 | 18.26533
| Median |  | 15.4 | 14.89256 | 13 | 16.75 | 14.35 | 16.35 | 15.2 | 13.9 | 16.3 | 14.72012 | 18 | 15 | 13.7 | 16.35 | 15.795 | 15.3 | 16.53 | 15 | 17.4795
| Std Dev. |  | 0.1602082 | 0.437854 | 0.8944272 | 0.7554248 | 0.3386247 | 0.08164966 | 0.3060501 | 0.4273952 | 0.6892024 | 0.2225424 | 2 | 0.4082483 | 0.6039205 | 0.5354126 | 0.3550446 | 0.4320494 | 0.6746159 | 0.4082483 | 2.9299
| Rel.Std.Dev. |  | 1.039% | 2.918% | 6.88% | 4.506% | 2.362% | 0.4999% | 2.025% | 3.046% | 4.19% | 1.511% | 11.76% | 2.692% | 4.421% | 3.278% | 2.246% | 2.855% | 4.135% | 2.752% | 16.04%
| PDM3 |  | -0.5735% | -3.211% | -16.16% | 8.133% | -7.56% | 5.338% | -2.508% | -9.495% | 6.091% | -5.011% | 9.638% | -2.186% | -11.9% | 5.338% | 1.953% | -2.401% | 5.209% | -4.336% | 17.8%
| Z-Score (Absolute) |  | 0 | 0.3 | NA | 0.99 | 0.8 | 0.67 | 0.22 | 1.02 | 0.76 | 0.51 | NA | NA | 1.29 | 0.67 | 0.29 | 0.21 | 0.66 | NA | 2.1
Results from laboratories 1.07, 1.15, 1.16 and 1.28 were removed due to their 1 ppm reading resolution.
| Analytical results for Pr in OREAS 268 (Certified Value 7.22 ppm) | [21 empty] | Certified
Pr | Round | Replicate | Lab | Lab | Lab | Lab | Lab | Lab | Lab | Lab | Lab | [11 empty] | 1
| No | No | 1.02 | 1.03 | 1.05 | 1.07 | 1.17 | 1.18 | 1.19 | 1.21 | 1.28 | [11 empty] | ppm
|  |  | 4A*MS | 4A*MS | 4A*MS | 4A*OES/MS | 4A*MS | 4A*MS | 4A*OES/MS | 4A*OES/MS | 4A*MS | [11 empty] | 2
3
| 1 | 1 | 7.37 | 7.101184 | 8.52408 | 7.6 | 7.1 | 7.38 | 7.1 | 7.08 | 6.9 | [11 empty] | 1
| 1 | 2 | 7.47 | 7.074937 | 8.592885 | 7.5 | 7.3 | 7.43 | 7.1 | 7.02 | 6.95 | [11 empty] | 32
| 1 | 3 | 7.43 | 7.096544 | 8.556 | 7.6 | 7.1 | 7.31 | 7 | 7.06 | 6.95 | [11 empty] | 16
| 1 | 4 | 7.21 | 6.860219 | 8.57543 | 7.1 | 7.4 | 7.37 | 7.2 | 7.19 | 6.9 | [11 empty] | 7.221828
| 1 | 5 | 7.27 | 7.303936 | 8.45706 | 7.6 | 7.7 | 7.31 | 7.4 | 7.1 | 6.95 | [11 empty] | 51
| 1 | 6 | 7.51 | 6.790921 | 8.430615 | 7.2 | 7.6 | 7.28 | 7.4 | 7.08 | 6.9
| Mean |  | 7.376667 | 7.037957 | 8.522678 | 7.433333 | 7.366667 | 7.346667 | 7.2 | 7.088333 | 6.925
| Median |  | 7.4 | 7.085741 | 8.54004 | 7.55 | 7.35 | 7.34 | 7.15 | 7.08 | 6.925
| Std Dev. |  | 0.1170755 | 0.1855586 | 0.06573498 | 0.2250926 | 0.2503331 | 0.05609516 | 0.167332 | 0.05671567 | 0.02738613
| Rel.Std.Dev. |  | 1.587% | 2.637% | 0.7713% | 3.028% | 3.398% | 0.7635% | 2.324% | 0.8001% | 0.3955%
| PDM3 |  | 2.144% | -2.546% | 18.01% | 2.929% | 2.006% | 1.729% | -0.3022% | -1.848% | -4.11%
| Z-Score (Absolute) |  | 0.14 | 1.42 | 5.41 | 0.4 | 0.09 | 0 | 0.67 | 1.19 | 1.94
| Analytical results for Pt in OREAS 268 (Indicative Value 3 ppb) | [21 empty] | Indicative
Pt | Round | Replicate | Lab | [19 empty] | 1
| No | No | 1.21 | [19 empty] | ppb
|  |  | 4A*OES/MS | [19 empty] | 2
2
| 1 | 1 | 5 | [19 empty] | 1
| 1 | 2 | < 5 | [19 empty] | 5
| 1 | 3 | 6 | [19 empty] | 16
| 1 | 4 | < 5 | [19 empty] | 3
| 1 | 5 | < 5 | [19 empty] | 7
| 1 | 6 | < 5
| Mean |  | 5.5
| Median |  | 5.5
| Std Dev. |  | 0.7071068
| Rel.Std.Dev. |  | 12.86%
| PDM3 |  | 83.33%
| Z-Score (Absolute) |  | NA
| Analytical results for Rb in OREAS 268 (Certified Value 77 ppm) | [21 empty] | Certified
Rb | Round | Replicate | Lab | Lab | Lab | Lab | Lab | Lab | Lab | Lab | Lab | Lab | Lab | Lab | Lab | Lab | Lab | Lab | Lab |  |  |  | 1
| No | No | 1.02 | 1.03 | 1.05 | 1.07 | 1.09 | 1.10 | 1.11 | 1.12 | 1.13 | 1.14 | 1.15 | 1.16 | 1.17 | 1.18 | 1.19 | 1.21 | 1.28 |  |  |  | ppm
|  |  | 4A*MS | 4A*MS | 4A*MS | 4A*OES/MS | 4A*OES/MS | 4A*OES/MS | 4A*OES/MS | 4A*OES/MS | 4A*OES/MS | 4A*OES | 4A*OES/MS | 4A*MS | 4A*MS | 4A*MS | 4A*OES/MS | 4A*OES/MS | 4A*MS |  |  |  | 0
1
| 1 | 1 | 80.91 | 76.46693 | 86.96125 | 71.9 | 75.3 | 78.3 | 73.6 | 71.1 | 76.6 | 74.42446 | 77.6 | 80.7 | 67.3 | 74.55 | 78.4 | 80.7 | 68 |  |  |  | 1
| 1 | 2 | 78.42 | 77.20895 | 86.6075 | 70.7 | 80.4 | 76.7 | 76 | 73.8 | 76.1 | 74.87206 | 77.9 | 80.8 | 68.4 | 74.6 | 79.3 | 79.5 | 69.4 |  |  |  | 33
| 1 | 3 | 80 | 75.94252 | 86.2928 | 73.1 | 75.7 | 77.8 | 86.5 | 70.1 | 80.9 | 75.27523 | 78.1 | 80.3 | 67.9 | 74.6 | 76.5 | 76.6 | 68.4 |  |  |  | 16
| 1 | 4 | 79.65 | 76.51014 | 86.3408 | 69.9 | 79 | 76.4 | 78.1 | 82.9 | 77.1 | 76.52877 | 76.8 | 81 | 66.1 | 74.69 | 79.5 | 81.5 | 70 |  |  |  | 77.10381
| 1 | 5 | 79.95 | 73.80574 | 86.38735 | 73.1 | 75.6 | 75.3 | 79 | 83.2 | 78.5 | 74.98019 | 79.1 | 80.3 | 70.3 | 75.06 | 77.5 | 76.3 | 70.4 |  |  |  | 52
| 1 | 6 | 78.4 | 75.75853 | 86.88315 | 70.9 | 76.9 | 75.2 | 86 | 70.5 | 75.2 | 76.23474 | 79.5 | 80.1 | 71.8 | 74.01 | 77.4 | 78.5 | 67.6
| Mean |  | 79.555 | 75.9488 | 86.57881 | 71.6 | 77.15 | 76.61667 | 79.86667 | 75.26667 | 77.4 | 75.38591 | 78.16667 | 80.53333 | 68.63333 | 74.585 | 78.1 | 78.85 | 68.96667
| Median |  | 79.8 | 76.20473 | 86.497425 | 71.4 | 76.3 | 76.55 | 78.55 | 72.45 | 76.85 | 75.12771 | 78 | 80.5 | 68.15 | 74.6 | 77.95 | 79 | 68.9
| Std Dev. |  | 0.9819725 | 1.166231 | 0.2880325 | 1.325142 | 2.096426 | 1.267149 | 5.286082 | 6.166577 | 2.035682 | 0.8236438 | 0.9912954 | 0.350238 | 2.07814 | 0.3373277 | 1.174734 | 2.123911 | 1.134313
| Rel.Std.Dev. |  | 1.234% | 1.536% | 0.3327% | 1.851% | 2.717% | 1.654% | 6.619% | 8.193% | 2.63% | 1.093% | 1.268% | 0.4349% | 3.028% | 0.4523% | 1.504% | 2.694% | 1.645%
| PDM3 |  | 3.179% | -1.498% | 12.29% | -7.138% | 0.05991% | -0.6318% | 3.583% | -2.383% | 0.3841% | -2.228% | 1.378% | 4.448% | -10.99% | -3.267% | 1.292% | 2.265% | -10.55%
| Z-Score (Absolute) |  | 0.86 | 0.43 | 3.38 | 1.99 | 0 | 0.19 | 0.97 | 0.67 | 0.09 | 0.63 | 0.36 | 1.21 | 3.05 | 0.92 | 0.34 | 0.61 | 2.93
| Analytical results for Re in OREAS 268 (Certified Value < 0.002 ppm) | [21 empty] | Certified
Re | Round | Replicate | Lab | Lab | Lab | Lab | Lab | Lab | Lab | Lab | Lab | Lab | Lab | Lab | Lab | Lab | [6 empty] | 1
| No | No | 1.03 | 1.07 | 1.09 | 1.10 | 1.11 | 1.12 | 1.13 | 1.14 | 1.15 | 1.16 | 1.17 | 1.19 | 1.21 | 1.28 | [6 empty] | ppm
|  |  | 4A*MS | 4A*OES/MS | 4A*OES/MS | 4A*OES/MS | 4A*OES/MS | 4A*OES/MS | 4A*OES/MS | 4A*OES | 4A*OES/MS | 4A*MS | 4A*MS | 4A*OES/MS | 4A*OES/MS | 4A*MS | [6 empty] | 3
3
| 1 | 1 | < 0.01 | < 0.001 | < 0.002 | < 0.002 | < 0.002 | < 0.002 | 0.002 | < 0.05 | 0.008 | < 0.05 | < 0.002 | < 0.002 | < 0.0005 | < 0.1 | [6 empty] | 1
| 1 | 2 | < 0.01 | < 0.001 | < 0.002 | < 0.002 | 0.002 | 0.002 | 0.002 | < 0.05 | 0.008 | < 0.05 | < 0.002 | < 0.002 | 0.0006 | < 0.1 | [6 empty] | 34
| 1 | 3 | < 0.01 | < 0.001 | < 0.002 | < 0.002 | 0.003 | < 0.002 | 0.002 | < 0.05 | 0.008 | < 0.05 | < 0.002 | < 0.002 | 0.0012 | < 0.1 | [6 empty] | 16
| 1 | 4 | < 0.01 | < 0.001 | < 0.002 | < 0.002 | 0.002 | < 0.002 | < 0.002 | < 0.05 | 0.007 | < 0.05 | < 0.002 | < 0.002 | < 0.0005 | < 0.1 | [6 empty] | < 0.002
| 1 | 5 | < 0.01 | < 0.001 | < 0.002 | < 0.002 | < 0.002 | < 0.002 | < 0.002 | < 0.05 | 0.008 | < 0.05 | < 0.002 | < 0.002 | < 0.0005 | < 0.1 | [6 empty] | 53
| 1 | 6 | < 0.01 | 0.001 | < 0.002 | 0.002 | 0.003 | 0.002 | < 0.002 | < 0.05 | 0.009 | < 0.05 | < 0.002 | < 0.002 | 0.001 | < 0.1
| Mean |  |  | 0.001 |  | 0.002 | 0.0025 | 0.002 | 0.002 |  | 0.008 |  |  |  | 0.0009333333
| Median |  |  | 0.001 |  | 0.002 | 0.0025 | 0.002 | 0.002 |  | 0.008 |  |  |  | 0.001
| Std Dev. | [5 empty] | 0.0005773503 | 0 | 0 |  | 0.0006324555 |  |  |  | 0.000305505
| Rel.Std.Dev. | [5 empty] | 23.09% | 0% | 0% |  | 7.906% |  |  |  | 32.73%
PDM3
| Z-Score (Absolute) |  | 3.43 | 0.8 | 0.4 | 0.24 | 0.56 | 0.08 | 0.08 | 22.58 | 6.3 | 22.58 | 0.4 | 0.4 | 0.79 | 46.52
| Analytical results for S in OREAS 268 (Certified Value 0.028 wt.%) | [21 empty] | Certified
S | Round | Replicate | Lab | Lab | Lab | Lab | Lab | Lab | Lab | Lab | Lab | Lab | Lab | Lab | Lab | Lab | Lab | Lab | Lab | Lab | Lab |  | 1
| No | No | 1.02 | 1.03 | 1.05 | 1.07 | 1.08 | 1.09 | 1.10 | 1.11 | 1.12 | 1.13 | 1.14 | 1.15 | 1.16 | 1.17 | 1.19 | 1.21 | 1.23 | 1.28 | 1.30 |  | wt.%
|  |  | 4A*OES | 4A*MS | 4A*OES | 4A*OES/MS | 4A*OES | 4A*OES/MS | 4A*OES/MS | 4A*OES/MS | 4A*OES/MS | 4A*OES/MS | 4A*OES | 4A*OES/MS | 4A*OES | 4A*MS | 4A*OES/MS | 4A*OES/MS | 4A*OES | 4A*OES | 4A*OES |  | 3
3
| 1 | 1 | 0.0244 | 0.03107892 | 0.0263653 | 0.02 | 0.03 | 0.03 | 0.03 | 0.03 | 0.03 | 0.04 | 0.02377602 | 0.0237 | 0.032 | < 0.04 | < 0.04 | 0.0143 | 0.02 | 0.03 | 0.0289671 |  | 1
| 1 | 2 | 0.0251 | 0.03237722 | 0.0263955 | 0.03 | 0.04 | 0.03 | 0.03 | 0.03 | 0.03 | 0.03 | 0.0236224 | 0.0237 | 0.033 | < 0.04 | < 0.04 | 0.0185 | 0.02 | 0.03 | 0.0261552 |  | 19
| 1 | 3 | 0.0278 | 0.0292236 | 0.025427 | 0.02 | 0.03 | 0.03 | 0.03 | 0.02 | 0.03 | 0.04 | 0.02386993 | 0.0248 | 0.032 | < 0.04 | < 0.04 | 0.0176 | 0.02 | 0.03 | 0.0294989 |  | 16
| 1 | 4 | 0.0246 | 0.02909549 | 0.0268483 | 0.03 | 0.03 | 0.03 | 0.03 | 0.03 | 0.02 | 0.03 | 0.0233178 | 0.0245 | 0.028 | < 0.04 | < 0.04 | 0.0179 | 0.02 | 0.03 | 0.0267866 |  | 0.02808932
| 1 | 5 | 0.025 | 0.02690622 | 0.0275197 | 0.02 | 0.03 | 0.03 | 0.02 | 0.03 | 0.03 | 0.03 | 0.02374319 | 0.0259 | 0.032 | < 0.04 | < 0.04 | 0.019 | 0.01 | 0.03 | 0.0211891 |  | 54
| 1 | 6 | 0.0268 | 0.02953884 | 0.0267722 | 0.02 | 0.03 | 0.03 | 0.03 | 0.02 | 0.03 | 0.03 | 0.02333582 | 0.0247 | 0.031 | < 0.04 | < 0.04 | 0.0163 | 0.02 | 0.03 | 0.0267799
| Mean |  | 0.02561667 | 0.02970338 | 0.02655467 | 0.02333333 | 0.03166667 | 0.03 | 0.02833333 | 0.02666667 | 0.02833333 | 0.03333333 | 0.02361086 | 0.02455 | 0.03133333 |  |  | 0.01726667 | 0.01833333 | 0.03 | 0.0265628
| Median |  | 0.02505 | 0.02938122 | 0.02658385 | 0.02 | 0.03 | 0.03 | 0.03 | 0.03 | 0.03 | 0.03 | 0.0236828 | 0.0246 | 0.032 |  |  | 0.01775 | 0.02 | 0.03 | 0.02678325
| Std Dev. |  | 0.001365894 | 0.001870422 | 0.000692482 | 0.005163978 | 0.004082483 | 0 | 0.004082483 | 0.005163978 | 0.004082483 | 0.005163978 | 0.0002339113 | 0.0008191459 | 0.00175119 |  |  | 0.001718914 | 0.004082483 | 0 | 0.002950978
| Rel.Std.Dev. |  | 5.332% | 6.297% | 2.608% | 22.13% | 12.89% | 0% | 14.41% | 19.36% | 14.41% | 15.49% | 0.9907% | 3.337% | 5.589% |  |  | 9.955% | 22.27% | 0% | 11.11%
| PDM3 |  | -8.803% | 5.746% | -5.463% | -16.93% | 12.74% | 6.802% | 0.8687% | -5.065% | 0.8687% | 18.67% | -15.94% | -12.6% | 11.55% |  |  | -38.53% | -34.73% | 6.802% | -5.435%
| Z-Score (Absolute) |  | 0.2 | 0.66 | 0 | 0.67 | 1.07 | 0.72 | 0.37 | 0.02 | 0.37 | 1.41 | 0.62 | 0.42 | 1 | 1.37 | 1.37 | 1.94 | 1.72 | 0.72 | 0
| Analytical results for Sb in OREAS 268 (Certified Value 4.83 ppm) | [21 empty] | Certified
Sb | Round | Replicate | Lab | Lab | Lab | Lab | Lab | Lab | Lab | Lab | Lab | Lab | Lab | Lab | Lab | Lab | Lab | Lab | Lab | Lab | Lab |  | 1
| No | No | 1.02 | 1.03 | 1.07 | 1.08 | 1.09 | 1.10 | 1.11 | 1.12 | 1.13 | 1.14 | 1.15 | 1.16 | 1.17 | 1.18 | 1.19 | 1.21 | 1.23 | 1.28 | 1.30 |  | ppm
|  |  | 4A*MS | 4A*MS | 4A*OES/MS | 4A*MS | 4A*OES/MS | 4A*OES/MS | 4A*OES/MS | 4A*OES/MS | 4A*OES/MS | 4A*OES | 4A*OES/MS | 4A*MS | 4A*MS | 4A*MS | 4A*OES/MS | 4A*OES/MS | 4A*OES | 4A*MS | 4A*OES |  | 2
3
| 1 | 1 | 4.8 | 4.603144 | 4.9 | 1.09 | 4.73 | 5.11 | 4.71 | 4.55 | 5.02 | 4.681211 | 4.44 | 4.5 | 4.27 | 4.95 | 4.43 | 5 | 5.74 | 5.1 | 6.584 |  | 1
| 1 | 2 | 4.84 | 4.729991 | 5 | 0.99 | 4.97 | 4.93 | 4.75 | 4.86 | 5.12 | 4.865596 | 4.56 | 4.5 | 4.56 | 4.98 | 4.6 | 5.1 | 5.04 | 5.1 | 3.871 |  | 35
| 1 | 3 | 4.82 | 4.779621 | 4.8 | 0.95 | 4.79 | 4.97 | 4.72 | 4.64 | 5.1 | 4.86377 | 4.45 | 4.6 | 4.43 | 5.02 | 4.5 | 5 | 5.86 | 5 | 8.06 |  | 16
| 1 | 4 | 4.76 | 4.708709 | 4.8 | 1.05 | 4.86 | 4.94 | 4.7 | 5 | 5.28 | 4.682708 | 4.52 | 4.6 | 4.6 | 4.88 | 4.64 | 5 | 5.61 | 5 | 5.653 |  | 4.832639
| 1 | 5 | 4.73 | 4.498461 | 4.6 | 0.92 | 4.64 | 4.79 | 4.88 | 4.99 | 5.33 | 4.830659 | 4.56 | 4.6 | 4.73 | 5 | 4.56 | 5 | 5.5 | 5.2 | 7.509 |  | 55
| 1 | 6 | 4.71 | 4.665066 | 4.8 | 1.01 | 4.83 | 4.98 | 4.78 | 4.69 | 5.24 | 4.838292 | 4.62 | 4.7 | 4.56 | 5.02 | 4.49 | 5.2 | < 5 | 5 | 6.57
| Mean |  | 4.776667 | 4.664165 | 4.816667 | 1.001667 | 4.803333 | 4.953333 | 4.756667 | 4.788333 | 5.181667 | 4.793706 | 4.525 | 4.583333 | 4.525 | 4.975 | 4.536667 | 5.05 | 5.55 | 5.066667 | 6.3745
| Median |  | 4.78 | 4.686888 | 4.8 | 1 | 4.81 | 4.955 | 4.735 | 4.775 | 5.18 | 4.834476 | 4.54 | 4.6 | 4.56 | 4.99 | 4.53 | 5 | 5.61 | 5.05 | 6.577
| Std Dev. |  | 0.05163978 | 0.1008259 | 0.132916 | 0.06274286 | 0.1130781 | 0.1028915 | 0.06713171 | 0.1892529 | 0.1197358 | 0.08764288 | 0.06978539 | 0.07527727 | 0.1575754 | 0.05357238 | 0.07763161 | 0.083666 | 0.3155947 | 0.08164966 | 1.483117
| Rel.Std.Dev. |  | 1.081% | 2.162% | 2.76% | 6.264% | 2.354% | 2.077% | 1.411% | 3.952% | 2.311% | 1.828% | 1.542% | 1.642% | 3.482% | 1.077% | 1.711% | 1.657% | 5.686% | 1.612% | 23.27%
| PDM3 |  | -1.158% | -3.486% | -0.3305% | -79.27% | -0.6064% | 2.497% | -1.572% | -0.9168% | 7.222% | -0.8056% | -6.366% | -5.159% | -6.366% | 2.946% | -6.124% | 4.498% | 14.84% | 4.843% | 31.91%
| Z-Score (Absolute) |  | 0.05 | 0.42 | 0.07 | 12.15 | 0.03 | 0.51 | 0.12 | 0.02 | 1.24 | 0 | 0.86 | 0.67 | 0.86 | 0.58 | 0.82 | 0.82 | 0.79 | 0.87 | 5.07
| Analytical results for Sc in OREAS 268 (Certified Value 9.23 ppm) | [21 empty] | Certified
Sc | Round | Replicate | Lab | Lab | Lab | Lab | Lab | Lab | Lab | Lab | Lab | Lab | Lab | Lab | Lab | Lab | Lab | Lab | Lab | Lab | Lab |  | 1
| No | No | 1.02 | 1.03 | 1.05 | 1.07 | 1.08 | 1.09 | 1.10 | 1.11 | 1.12 | 1.13 | 1.14 | 1.15 | 1.16 | 1.17 | 1.18 | 1.19 | 1.21 | 1.28 | 1.30 |  | ppm
|  |  | 4A*MS | 4A*MS | 4A*MS | 4A*OES/MS | 4A*MS | 4A*OES/MS | 4A*OES/MS | 4A*OES/MS | 4A*OES/MS | 4A*OES/MS | 4A*OES | 4A*OES/MS | 4A*OES | 4A*MS | 4A*MS | 4A*OES/MS | 4A*OES/MS | 4A*OES | 4A*OES |  | 2
3
| 1 | 1 | 9.8 | 9.331702 | 9.5189 | 10 | 10.1 | 8.4 | 9.4 | 9 | 8.6 | 9.7 | 9.672665 | 8.61 | 10 | 8.6 | 8.9 | 8.7 | 9 | 9 | 8.933 |  | 1
| 1 | 2 | 9.6 | 9.611115 | 9.5711 | 10 | 10.5 | 9.1 | 9.5 | 9.3 | 9.1 | 8.6 | 9.6846 | 8.61 | 10 | 8.9 | 8.8 | 9.2 | 10 | 10 | 8.89 |  | 36
| 1 | 3 | 9.8 | 9.323397 | 9.57 | 10 | 9.8 | 8.7 | 9.3 | 9.6 | 8.8 | 10.3 | 9.513019 | 8.51 | 10 | 8.8 | 8.8 | 9.1 | 10 | 9 | 8.968 |  | 16
| 1 | 4 | 9.7 | 9.271899 | 9.4023 | 10 | 9.7 | 8.9 | 9.2 | 9.5 | 9.8 | 8.9 | 9.57946 | 8.72 | 10 | 8.9 | 8.6 | 9.3 | 10 | 9 | 8.927 |  | 9.22634
| 1 | 5 | 9.7 | 9.05157 | 9.4676 | 10 | 10.1 | 8.7 | 9.1 | 9.5 | 9.9 | 8.9 | 9.712391 | 8.86 | 10 | 9.5 | 8.6 | 9.2 | 10 | 10 | 8.978 |  | 56
| 1 | 6 | 9.8 | 9.341855 | 9.5703 | 10 | 10.4 | 8.7 | 9.1 | 9.6 | 8.8 | 8.7 | 9.536764 | 8.69 | 10 | 9.4 | 8.3 | 9.1 | 8 | 9 | 8.904
| Mean |  | 9.733333 | 9.321923 | 9.5167 | 10 | 10.1 | 8.75 | 9.266667 | 9.416667 | 9.166667 | 9.183333 | 9.616483 | 8.666667 | 10 | 9.016667 | 8.666667 | 9.1 | 9.5 | 9.333333 | 8.933333
| Median |  | 9.75 | 9.327549 | 9.54445 | 10 | 10.1 | 8.7 | 9.25 | 9.5 | 8.95 | 8.9 | 9.626062 | 8.65 | 10 | 8.9 | 8.7 | 9.15 | 10 | 9 | 8.93
| Std Dev. |  | 0.08164966 | 0.178729 | 0.06953592 | 0 | 0.3162278 | 0.2345208 | 0.1632993 | 0.2316607 | 0.5537749 | 0.6705719 | 0.08417279 | 0.1197776 | 0 | 0.3544949 | 0.2160247 | 0.2097618 | 0.83666 | 0.5163978 | 0.03456974
| Rel.Std.Dev. |  | 0.8389% | 1.917% | 0.7307% | 0% | 3.131% | 2.68% | 1.762% | 2.46% | 6.041% | 7.302% | 0.8753% | 1.382% | 0% | 3.932% | 2.493% | 2.305% | 8.807% | 5.533% | 0.387%
| PDM3 |  | 5.495% | 1.036% | 3.147% | 8.385% | 9.469% | -5.163% | 0.4371% | 2.063% | -0.6468% | -0.4661% | 4.229% | -6.066% | 8.385% | -2.273% | -6.066% | -1.369% | 2.966% | 1.16% | -3.176%
| Z-Score (Absolute) |  | 1.48 | 0.37 | 0.9 | NA | 2.47 | 1.17 | 0.22 | 0.63 | 0.04 | 0 | 1.17 | 1.39 | NA | 0.45 | 1.39 | 0.22 | NA | NA | 0.67
Results from laboratories 1.07, 1.16, 1.21 and 1.28 were removed due to their 1 ppm reading resolution.
| Analytical results for Se in OREAS 268 (Certified Value 0.95 ppm) | [21 empty] | Certified
Se | Round | Replicate | Lab | Lab | Lab | Lab | Lab | Lab | Lab | Lab | Lab | Lab | Lab | Lab | Lab | Lab | Lab | Lab |  |  |  |  | 1
| No | No | 1.03 | 1.07 | 1.08 | 1.09 | 1.10 | 1.11 | 1.12 | 1.13 | 1.14 | 1.15 | 1.16 | 1.17 | 1.19 | 1.21 | 1.28 | 1.30 |  |  |  |  | ppm
|  |  | 4A*MS | 4A*OES/MS | 4A*MS | 4A*OES/MS | 4A*OES/MS | 4A*OES/MS | 4A*OES/MS | 4A*OES/MS | 4A*OES | 4A*OES/MS | 4A*MS | 4A*MS | 4A*OES/MS | 4A*OES/MS | 4A*MS | 4A*OES |  |  |  |  | 2
2
| 1 | 1 | < 1.5 | < 0.1 | 1 | 1 | 1 | < 1 | 1 | < 1 | < 2 | 0.27 | < 1 | 1.2 | 0.6 | 1.43 | < 5 | 3.923 |  |  |  |  | 1
| 1 | 2 | < 1.5 | 0.1 | 1 | 1 | 1 | 1 | 1 | < 1 | < 2 | 0.28 | < 1 | 0.5 | 0.5 | 0.96 | < 5 | [5 empty] | 6
| 1 | 3 | < 1.5 | 0.3 | 1 | 1 | < 1 | < 1 | 1 | < 1 | < 2 | 0.3 | < 1 | 0.8 | 0.5 | 1.01 | < 5 | 2.886 |  |  |  |  | 16
| 1 | 4 | < 1.5 | < 0.1 | 1 | 1 | < 1 | 1 | 1 | < 1 | < 2 | 0.28 | < 1 | 0.5 | 0.5 | 1.03 | < 5 | 1.5 |  |  |  |  | 0.9461111
| 1 | 5 | < 1.5 | < 0.1 | 1 | 1 | < 1 | < 1 | 2 | 1 | < 2 | 0.27 | < 1 | 1 | 0.9 | 0.93 | < 5 | 3.351 |  |  |  |  | 57
| 1 | 6 | < 1.5 | 0.2 | 1 | 1 | 1 | < 1 | 1 | < 1 | < 2 | 0.29 | < 1 | 0.7 | 0.7 | 1.33 | < 5 | 4.091
| Mean |  |  | 0.2 | 1 | 1 | 1 | 1 | 1.166667 | 1 |  | 0.2816667 |  | 0.7833333 | 0.6166667 | 1.115 |  | 3.1502
| Median |  |  | 0.2 | 1 | 1 | 1 | 1 | 1 | 1 |  | 0.28 |  | 0.75 | 0.55 | 1.02 |  | 3.351
| Std Dev. |  |  | 0.1 | 0 | 0 | 0 | 0 | 0.4082483 |  |  | 0.01169045 |  | 0.2786874 | 0.1602082 | 0.2106893 |  | 1.038702
| Rel.Std.Dev. |  |  | 50% | 0% | 0% | 0% | 0% | 34.99% |  |  | 4.15% |  | 35.58% | 25.98% | 18.9% |  | 32.97%
| PDM3 |  |  | -78.86% | 5.696% | 5.696% | 5.696% | 5.696% | 23.31% | 5.696% |  | -70.23% |  | -17.2% | -34.82% | 17.85% |  | 233%
| Z-Score (Absolute) |  | 0.05 | 1.85 | 0.67 | 0.67 | 0.05 | 0.29 | 1.16 | 0.53 | 0.67 | 1.4 | 0.77 | 0.05 | 0.43 | 1.01 | 5.01 | 6.89
| Analytical results for Sm in OREAS 268 (Certified Value 5.12 ppm) | [21 empty] | Certified
Sm | Round | Replicate | Lab | Lab | Lab | Lab | Lab | Lab | Lab | Lab | Lab | [11 empty] | 1
| No | No | 1.02 | 1.03 | 1.05 | 1.07 | 1.17 | 1.18 | 1.19 | 1.21 | 1.28 | [11 empty] | ppm
|  |  | 4A*MS | 4A*MS | 4A*MS | 4A*OES/MS | 4A*MS | 4A*MS | 4A*OES/MS | 4A*OES/MS | 4A*MS | [11 empty] | 2
3
| 1 | 1 | 5.28 | 5.079094 | 5.79713 | 5.7 | 5 | 5.18 | 5.1 | 5.06 | 4.95 | [11 empty] | 1
| 1 | 2 | 5.43 | 5.228101 | 5.85977 | 5.3 | 5 | 5.18 | 5 | 5.14 | 5 | [11 empty] | 3
| 1 | 3 | 5.35 | 5.225364 | 5.76993 | 5.8 | 5.1 | 5.3 | 4.9 | 4.81 | 5.05 | [11 empty] | 16
| 1 | 4 | 5.29 | 4.946117 | 5.74098 | 5.4 | 4.9 | 5.05 | 5.1 | 5.24 | 4.95 | [11 empty] | 5.119258
| 1 | 5 | 5.09 | 5.292318 | 5.73684 | 5.9 | 5.4 | 5.1 | 5.1 | 5.05 | 5.05 | [11 empty] | 58
| 1 | 6 | 5.45 | 5.067844 | 5.79377 | 5.3 | 5.1 | 5.16 | 5.2 | 5.72 | 5.05
| Mean |  | 5.315 | 5.139806 | 5.78307 | 5.566667 | 5.083333 | 5.161667 | 5.066667 | 5.17 | 5.008333
| Median |  | 5.32 | 5.152229 | 5.78185 | 5.55 | 5.05 | 5.17 | 5.1 | 5.1 | 5.025
| Std Dev. |  | 0.130499 | 0.1301969 | 0.04533543 | 0.265832 | 0.1722401 | 0.08495097 | 0.1032796 | 0.3047622 | 0.0491596
| Rel.Std.Dev. |  | 2.455% | 2.533% | 0.7839% | 4.775% | 3.388% | 1.646% | 2.038% | 5.895% | 0.9816%
| PDM3 |  | 3.824% | 0.4014% | 12.97% | 8.74% | -0.7018% | 0.8284% | -1.027% | 0.9912% | -2.167%
| Z-Score (Absolute) |  | 1.09 | 0.16 | 4.41 | 2.87 | 0.56 | 0 | 0.67 | 0.06 | 1.09
| Analytical results for Sn in OREAS 268 (Certified Value 6.51 ppm) | [21 empty] | Certified
Sn | Round | Replicate | Lab | Lab | Lab | Lab | Lab | Lab | Lab | Lab | Lab | Lab | Lab | Lab | Lab | Lab | Lab | Lab | Lab | Lab | Lab |  | 1
| No | No | 1.02 | 1.03 | 1.07 | 1.08 | 1.09 | 1.10 | 1.11 | 1.12 | 1.13 | 1.14 | 1.15 | 1.16 | 1.17 | 1.18 | 1.19 | 1.21 | 1.23 | 1.28 | 1.30 |  | ppm
|  |  | 4A*MS | 4A*MS | 4A*OES/MS | 4A*MS | 4A*OES/MS | 4A*OES/MS | 4A*OES/MS | 4A*OES/MS | 4A*OES/MS | 4A*OES | 4A*OES/MS | 4A*MS | 4A*MS | 4A*MS | 4A*OES/MS | 4A*OES/MS | 4A*OES | 4A*MS | 4A*OES |  | 2
3
| 1 | 1 | 6.8 | 6.28789 | 2 | 5.7 | 6.4 | 6.6 | 5.9 | 6.3 | 6.2 | 6.394478691 | 4.98 | 6.1 | 6.2 | 6.8 | 6 | 7.3 | < 5 | 6.7 | 7.045 |  | 1
| 1 | 2 | 6.5 | 6.459171 | 4 | 6 | 7 | 6.7 | 6.1 | 6.8 | 6.8 | 6.503663 | 5.18 | 6.1 | 5.9 | 6.8 | 6.2 | 7.3 | < 5 | 6.8 | 6.529 |  | 10
| 1 | 3 | 6.7 | 6.133695 | 1 | 5.7 | 6.7 | 6.7 | 6.7 | 6.3 | 6.5 | 6.332618 | 5.28 | 6.2 | 6.1 | 6.8 | 6 | 7.4 | < 5 | 6.8 | 6.282 |  | 16
| 1 | 4 | 6.8 | 6.386348 | 3 | 6 | 6.6 | 6.6 | 6.1 | 6.6 | 7 | 6.326766 | 5.98 | 6.3 | 6.2 | 6.8 | 6.2 | 7.2 | < 5 | 6.9 | 7.402 |  | 6.510611
| 1 | 5 | 6.9 | 6.395024 | < 1 | 5.6 | 6.5 | 6.5 | 6.2 | 6.5 | 6.8 | 6.41486835 | 5.07 | 6.2 | 6.6 | 6.6 | 6 | 7.4 | < 5 | 7 | 4.641 |  | 59
| 1 | 6 | 6.4 | 6.259365 | 1 | 5.7 | 7.6 | 6.5 | 6.6 | 6.3 | 7 | 6.518369 | 5.37 | 6.3 | 6.7 | 6.6 | 6 | 7.6 | < 5 | 6.8 | 6.714
| Mean |  | 6.683333 | 6.320249 | 2.2 | 5.783333 | 6.8 | 6.6 | 6.266667 | 6.466667 | 6.716667 | 6.415127 | 5.31 | 6.2 | 6.283333 | 6.733333 | 6.066667 | 7.366667 |  | 6.833333 | 6.4355
| Median |  | 6.75 | 6.337119 | 2 | 5.7 | 6.65 | 6.6 | 6.15 | 6.4 | 6.8 | 6.404674 | 5.23 | 6.2 | 6.2 | 6.8 | 6 | 7.35 |  | 6.8 | 6.6215
| Std Dev. |  | 0.194079 | 0.1173169 | 1.30384 | 0.1722401 | 0.4427189 | 0.08944272 | 0.3141125 | 0.2065591 | 0.3125167 | 0.08190168 | 0.3568753 | 0.08944272 | 0.3060501 | 0.1032796 | 0.1032796 | 0.136626 |  | 0.1032796 | 0.9628821
| Rel.Std.Dev. |  | 2.904% | 1.856% | 59.27% | 2.978% | 6.511% | 1.355% | 5.012% | 3.194% | 4.653% | 1.277% | 6.721% | 1.443% | 4.871% | 1.534% | 1.702% | 1.855% |  | 1.511% | 14.96%
| PDM3 |  | 2.653% | -2.924% | -66.21% | -11.17% | 4.445% | 1.373% | -3.747% | -0.675% | 3.165% | -1.467% | -18.44% | -4.771% | -3.491% | 3.421% | -6.819% | 13.15% |  | 4.957% | -1.154%
| Z-Score (Absolute) |  | 0.63 | 0.26 | NA | 1.58 | 0.92 | 0.43 | 0.39 | 0.1 | 0.72 | 0.03 | 2.74 | 0.55 | 0.35 | 0.76 | 0.88 | 2.31 | 9.64 | 1 | 0.03
Results from laboratory 1.07 were removed due to their 1 ppm reading resolution.
| Analytical results for Sr in OREAS 268 (Certified Value 170 ppm) | [21 empty] | Certified
Sr | Round | Replicate | Lab | Lab | Lab | Lab | Lab | Lab | Lab | Lab | Lab | Lab | Lab | Lab | Lab | Lab | Lab | Lab | Lab | Lab | Lab | Lab | 1
| No | No | 1.02 | 1.03 | 1.05 | 1.07 | 1.08 | 1.09 | 1.10 | 1.11 | 1.12 | 1.13 | 1.14 | 1.15 | 1.16 | 1.17 | 1.18 | 1.19 | 1.21 | 1.23 | 1.28 | 1.30 | ppm
|  |  | 4A*MS | 4A*MS | 4A*OES | 4A*OES/MS | 4A*MS | 4A*OES/MS | 4A*OES/MS | 4A*OES/MS | 4A*OES/MS | 4A*OES/MS | 4A*OES | 4A*OES/MS | 4A*MS | 4A*MS | 4A*MS | 4A*OES/MS | 4A*OES/MS | 4A*OES | 4A*MS | 4A*OES | 0
0
| 1 | 1 | 174.72 | 161.2845 | 175.2462 | 174 | 170 | 171 | 174.5 | 170.5 | 170.5 | 170.5 | 162.5083 | 150 | 171 | 171 | 170.19 | 168 | 144 | 168.9 | 170 | 162.466 | 1
| 1 | 2 | 173.82 | 168.509 | 170.349 | 177 | 171 | 176.5 | 174 | 174.5 | 172 | 167.5 | 166.2616 | 152 | 166 | 174 | 167.91 | 170 | 156 | 171.9 | 171 | 160.665 | 11
| 1 | 3 | 177.7 | 162.8696 | 171.0804 | 179 | 171 | 173 | 175.5 | 172 | 173 | 174 | 166.2267 | 151 | 169 | 172 | 167.24 | 167 | 157 | 169 | 170 | 164.178 | 16
| 1 | 4 | 176.25 | 159.6368 | 171.2712 | 169 | 171 | 173.5 | 171.5 | 175.5 | 174 | 171.5 | 171.5927 | 149 | 170 | 169 | 166.63 | 171 | 152 | 172.7 | 173 | 165.762 | 170.4128
| 1 | 5 | 172.14 | 157.9096 | 174.9812 | 176 | 166 | 172.5 | 170 | 174.5 | 173 | 169.5 | 165.4579 | 154 | 170 | 169 | 168.24 | 168 | 143 | 172.1 | 174 | 165.884 | 60
| 1 | 6 | 175.31 | 163.8652 | 168.8014 | 177 | 168 | 174 | 170.5 | 172.5 | 171.5 | 166.5 | 169.8288 | 154 | 170 | 168 | 166.22 | 169 | 134 | 167.3 | 174 | 164.25
| Mean |  | 174.99 | 162.3458 | 171.9549 | 175.3333 | 169.5 | 173.4167 | 172.6667 | 173.25 | 172.3333 | 169.9167 | 166.9794 | 151.6667 | 169.3333 | 170.5 | 167.7383 | 168.8333 | 147.6667 | 170.3167 | 172 | 163.8675
| Median |  | 175.015 | 162.077 | 171.1758 | 176.5 | 170.5 | 173.25 | 172.75 | 173.5 | 172.5 | 170 | 166.2442 | 151.5 | 170 | 170 | 167.575 | 168.5 | 148 | 170.45 | 172 | 164.214
| Std Dev. |  | 1.928647 | 3.707097 | 2.597954 | 3.50238 | 2.073644 | 1.828023 | 2.294922 | 1.890767 | 1.251666 | 2.727942 | 3.249293 | 2.065591 | 1.75119 | 2.258318 | 1.419428 | 1.47196 | 8.914408 | 2.200379 | 1.897367 | 2.005908
| Rel.Std.Dev. |  | 1.102% | 2.283% | 1.511% | 1.998% | 1.223% | 1.054% | 1.329% | 1.091% | 0.7263% | 1.605% | 1.946% | 1.362% | 1.034% | 1.325% | 0.8462% | 0.8718% | 6.037% | 1.292% | 1.103% | 1.224%
| PDM3 |  | 2.686% | -4.734% | 0.9049% | 2.887% | -0.5356% | 1.763% | 1.323% | 1.665% | 1.127% | -0.2911% | -2.015% | -11% | -0.6334% | 0.05119% | -1.569% | -0.9268% | -13.35% | -0.05639% | 0.9314% | -3.841%
| Z-Score (Absolute) |  | 1.33 | 2.13 | 0.5 | 1.43 | 0.17 | 0.9 | 0.7 | 0.86 | 0.61 | 0.05 | 0.86 | 5.05 | 0.21 | 0.1 | 0.65 | 0.35 | 6.14 | 0.05 | 0.52 | 1.71
| Analytical results for Ta in OREAS 268 (Certified Value 1.04 ppm) | [21 empty] | Certified
Ta | Round | Replicate | Lab | Lab | Lab | Lab | Lab | Lab | Lab | Lab | Lab | Lab | Lab | Lab | Lab | Lab | Lab | Lab | Lab |  |  |  | 1
| No | No | 1.02 | 1.03 | 1.07 | 1.08 | 1.09 | 1.10 | 1.11 | 1.12 | 1.13 | 1.14 | 1.15 | 1.16 | 1.17 | 1.18 | 1.19 | 1.21 | 1.28 |  |  |  | ppm
|  |  | 4A*MS | 4A*MS | 4A*OES/MS | 4A*MS | 4A*OES/MS | 4A*OES/MS | 4A*OES/MS | 4A*OES/MS | 4A*OES/MS | 4A*OES | 4A*OES/MS | 4A*MS | 4A*MS | 4A*MS | 4A*OES/MS | 4A*OES/MS | 4A*MS |  |  |  | 2
3
| 1 | 1 | 1.16 | 0.9199737 | < 0.1 | 0.62 | 1.07 | 1.07 | 1.06 | 1.04 | 1.21 | 0.2723959 | 0.94 | 0.9 | 0.9 | 1.04 | 1 | 1.18 | 1 |  |  |  | 1
| 1 | 2 | 1.13 | 0.9803393 | < 0.1 | 0.57 | 1.11 | 1.07 | 1.1 | 1.03 | 1.14 | 0.3561516 | 0.95 | 0.86 | 0.9 | 1.13 | 1 | 1.2 | 1 |  |  |  | 24
| 1 | 3 | 1.14 | 0.9066603 | < 0.1 | 0.59 | 1.05 | 1.06 | 1.02 | 1 | 1.17 | 0.3463807 | 0.92 | 0.9 | 0.9 | 1.08 | 1 | 1.18 | 1 |  |  |  | 16
| 1 | 4 | 1.06 | 0.9399187 | < 0.1 | 0.63 | 1.09 | 1.29 | 1.08 | 1.03 | 1.1 | 0.2750359 | 0.95 | 0.93 | 1 | 1.11 | 1 | 1.18 | 1 |  |  |  | 1.03661
| 1 | 5 | 1.02 | 0.906904 | < 0.1 | 0.62 | 1.08 | 1.02 | 1.1 | 1.04 | 1.11 | 0.3323712 | 0.98 | 0.94 | 1 | 1.06 | 1 | 1.21 | 1.1 |  |  |  | 61
| 1 | 6 | 1.13 | 0.9111741 | < 0.1 | 0.62 | 1.08 | 1.05 | 1.04 | 0.99 | 1.16 | 0.2776758 | 0.95 | 0.93 | 0.9 | 1.04 | 1 | 1.23 | 1
| Mean |  | 1.106667 | 0.927495 |  | 0.6083333 | 1.08 | 1.093333 | 1.066667 | 1.021667 | 1.148333 | 0.3100018 | 0.9483333 | 0.91 | 0.9333333 | 1.076667 | 1 | 1.196667 | 1.016667
| Median |  | 1.13 | 0.9155739 |  | 0.62 | 1.08 | 1.065 | 1.07 | 1.03 | 1.15 | 0.3050235 | 0.95 | 0.915 | 0.9 | 1.07 | 1 | 1.19 | 1
| Std Dev. |  | 0.05428321 | 0.02873285 |  | 0.02316607 | 0.02 | 0.09811558 | 0.03265986 | 0.02136976 | 0.04070217 | 0.03907789 | 0.0194079 | 0.02966479 | 0.05163978 | 0.03723797 | 0 | 0.02065591 | 0.04082483
| Rel.Std.Dev. |  | 4.905% | 3.098% |  | 3.808% | 1.852% | 8.974% | 3.062% | 2.092% | 3.544% | 12.61% | 2.047% | 3.26% | 5.533% | 3.459% | 0% | 1.726% | 4.016%
| PDM3 |  | 6.758% | -10.53% |  | -41.32% | 4.186% | 5.472% | 2.9% | -1.442% | 10.78% | -70.09% | -8.516% | -12.21% | -9.963% | 3.864% | -3.532% | 15.44% | -1.924%
| Z-Score (Absolute) |  | 0.68 | 0.71 | 7.54 | 3.2 | 0.47 | 0.58 | 0.37 | 0.02 | 1 | 5.52 | 0.55 | 0.85 | 0.67 | 0.45 | NA | 1.38 | 0.02
Results from laboratory 1.19 were removed due to their 0.1 ppm reading resolution.
| Analytical results for Tb in OREAS 268 (Certified Value 0.54 ppm) | [21 empty] | Certified
Tb | Round | Replicate | Lab | Lab | Lab | Lab | Lab | Lab | Lab | Lab | Lab | Lab | [10 empty] | 1
| No | No | 1.02 | 1.03 | 1.05 | 1.07 | 1.17 | 1.18 | 1.19 | 1.21 | 1.28 | 1.30 | [10 empty] | ppm
|  |  | 4A*MS | 4A*MS | 4A*MS | 4A*OES/MS | 4A*MS | 4A*MS | 4A*OES/MS | 4A*OES/MS | 4A*MS | 4A*OES | [10 empty] | 2
3
| 1 | 1 | 0.53 | 0.5287096 | 0.6983 | 0.6 | 0.5 | 0.56 | 0.5 | 0.58 | 0.52 | 0.344 | [10 empty] | 1
| 1 | 2 | 0.54 | 0.5470012 | 0.70558 | 0.5 | 0.5 | 0.53 | 0.5 | 0.56 | 0.54 | 0.801 | [10 empty] | 25
| 1 | 3 | 0.51 | 0.5281753 | 0.69371 | 0.5 | 0.5 | 0.52 | 0.5 | 0.58 | 0.52 | 0.264 | [10 empty] | 16
| 1 | 4 | 0.53 | 0.542915 | 0.67248 | 0.6 | 0.6 | 0.51 | 0.5 | 0.6 | 0.54 | 0.274 | [10 empty] | 0.5417068
| 1 | 5 | 0.54 | 0.5574198 | 0.6857 | 0.6 | 0.6 | 0.52 | 0.6 | 0.57 | 0.54 | 0.409 | [10 empty] | 62
| 1 | 6 | 0.56 | 0.531704 | 0.68791 | 0.5 | 0.6 | 0.51 | 0.6 | 0.67 | 0.52 | 1.192
| Mean |  | 0.535 | 0.5393208 | 0.6906133 | 0.55 | 0.55 | 0.525 | 0.5333333 | 0.5933333 | 0.53 | 0.5473333
| Median |  | 0.535 | 0.5373095 | 0.69081 | 0.55 | 0.55 | 0.52 | 0.5 | 0.58 | 0.53 | 0.3765
| Std Dev. |  | 0.01643168 | 0.01178401 | 0.01142753 | 0.05477226 | 0.05477226 | 0.01870829 | 0.05163978 | 0.03983298 | 0.01095445 | 0.3729373
| Rel.Std.Dev. |  | 3.071% | 2.185% | 1.655% | 9.959% | 9.959% | 3.563% | 9.682% | 6.713% | 2.067% | 68.14%
| PDM3 |  | -1.238% | -0.4405% | 27.49% | 1.531% | 1.531% | -3.084% | -1.546% | 9.53% | -2.161% | 1.039%
| Z-Score (Absolute) |  | 0.61 | 0.29 | 10.84 | 0.49 | 0.49 | 1.35 | 0.74 | 3.68 | 0.98 | 0.29
| Analytical results for Te in OREAS 268 (Certified Value 0.12 ppm) | [21 empty] | Certified
Te | Round | Replicate | Lab | Lab | Lab | Lab | Lab | Lab | Lab | Lab | Lab | Lab | Lab | Lab | Lab | Lab | Lab | [5 empty] | 1
| No | No | 1.03 | 1.07 | 1.08 | 1.09 | 1.10 | 1.11 | 1.12 | 1.13 | 1.14 | 1.15 | 1.16 | 1.17 | 1.19 | 1.21 | 1.28 | [5 empty] | ppm
|  |  | 4A*MS | 4A*OES/MS | 4A*MS | 4A*OES/MS | 4A*OES/MS | 4A*OES/MS | 4A*OES/MS | 4A*OES/MS | 4A*OES | 4A*OES/MS | 4A*MS | 4A*MS | 4A*OES/MS | 4A*OES/MS | 4A*MS | [5 empty] | 2
2
| 1 | 1 | < 0.2 | < 0.1 | 0.47 | 0.13 | 0.13 | 0.08 | 0.18 | 0.15 | 0.0967924244 | 0.08 | 0.1 | 0.08 | 0.18 | 0.11 | < 0.2 | [5 empty] | 1
| 1 | 2 | < 0.2 | < 0.1 | 0.48 | 0.13 | 0.12 | 0.1 | 0.19 | 0.12 | 0.0963850734 | 0.1 | 0.1 | 0.14 | 0.12 | 0.11 | < 0.2 | [5 empty] | 26
| 1 | 3 | < 0.2 | < 0.1 | 0.47 | 0.12 | 0.12 | 0.13 | 0.16 | 0.19 | 0.0954765742 | 0.07 | 0.1 | 0.09 | 0.14 | 0.1 | < 0.2 | [5 empty] | 16
| 1 | 4 | < 0.2 | < 0.1 | 0.45 | 0.12 | 0.12 | 0.08 | 0.13 | 0.14 | 0.1243381328 | 0.14 | 0.1 | 0.2 | 0.11 | 0.11 | < 0.2 | [5 empty] | 0.1241605
| 1 | 5 | < 0.2 | < 0.1 | 0.46 | 0.13 | 0.11 | 0.08 | 0.13 | 0.09 | 0.1458294152 | 0.12 | 0.1 | 0.13 | 0.14 | 0.11 | < 0.2 | [5 empty] | 63
| 1 | 6 | < 0.2 | < 0.1 | 0.44 | 0.12 | 0.11 | 0.17 | 0.18 | 0.1 | 0.1608065382 | 0.11 | 0.1 | 0.12 | 0.15 | 0.11 | < 0.2
| Mean |  |  |  | 0.4616667 | 0.125 | 0.1183333 | 0.1066667 | 0.1616667 | 0.1316667 | 0.119938 | 0.1033333 | 0.1 | 0.1266667 | 0.14 | 0.1083333
| Median |  |  |  | 0.465 | 0.125 | 0.12 | 0.09 | 0.17 | 0.13 | 0.1105652786 | 0.105 | 0.1 | 0.125 | 0.14 | 0.11
| Std Dev. |  |  |  | 0.0147196 | 0.005477226 | 0.007527727 | 0.03669696 | 0.02639444 | 0.03656045 | 0.02845622 | 0.02581989 | 1.520235e-17 | 0.04273952 | 0.0244949 | 0.004082483
| Rel.Std.Dev. |  |  |  | 3.188% | 4.382% | 6.361% | 34.4% | 16.33% | 27.77% | 23.73% | 24.99% | 1.52e-14% | 33.74% | 17.5% | 3.768%
| PDM3 |  |  |  | 271.8% | 0.6762% | -4.693% | -14.09% | 30.21% | 6.046% | -3.401% | -16.77% | -19.46% | 2.019% | 12.76% | -12.75%
| Z-Score (Absolute) |  | 0.91 | 3.29 | 16.3 | 0.28 | 0.04 | 0.59 | 2.02 | 0.6 | 0.04 | 0.75 | NA | 0.36 | 0.99 | 0.51 | 0.91
Results from laboratory 1.16 were removed due to their 0.1 ppm reading resolution.
| Analytical results for Th in OREAS 268 (Certified Value 9.36 ppm) | [21 empty] | Certified
Th | Round | Replicate | Lab | Lab | Lab | Lab | Lab | Lab | Lab | Lab | Lab | Lab | Lab | Lab | Lab | Lab | Lab | Lab | Lab |  |  |  | 1
| No | No | 1.02 | 1.03 | 1.05 | 1.07 | 1.09 | 1.10 | 1.11 | 1.12 | 1.13 | 1.14 | 1.15 | 1.16 | 1.17 | 1.18 | 1.19 | 1.21 | 1.28 |  |  |  | ppm
|  |  | 4A*MS | 4A*MS | 4A*MS | 4A*OES/MS | 4A*OES/MS | 4A*OES/MS | 4A*OES/MS | 4A*OES/MS | 4A*OES/MS | 4A*OES | 4A*OES/MS | 4A*MS | 4A*MS | 4A*MS | 4A*OES/MS | 4A*OES/MS | 4A*MS |  |  |  | 2
3
| 1 | 1 | 9.14 | 8.500609 | 9.7429 | 10.8 | 9.38 | 9.89 | 9.32 | 9.14 | 10.1 | 9.566726 | 9.28 | 9.77 | 8.1 | 9.81 | 9.3 | 8.74 | 7.8 |  |  |  | 1
| 1 | 2 | 9.34 | 8.704078 | 9.7301 | 10.8 | 10.1 | 10.1 | 9.61 | 8.64 | 8.89 | 9.645784244 | 9.36 | 9.34 | 8.5 | 9.63 | 9.2 | 8.52 | 7.8 |  |  |  | 27
| 1 | 3 | 9.58 | 8.841622 | 9.7358 | 11 | 9.38 | 9.93 | 9.14 | 8.76 | 10.2 | 9.650828128 | 8.97 | 9.31 | 8.3 | 9.63 | 9 | 8.62 | 7.8 |  |  |  | 16
| 1 | 4 | 9.24 | 9.054068 | 9.702 | 10.5 | 9.85 | 9.88 | 9.42 | 10.4 | 8.62 | 9.726189 | 9.36 | 9.73 | 8.7 | 9.77 | 9.5 | 8.71 | 7.8 |  |  |  | 9.361148
| 1 | 5 | 9.25 | 8.896725 | 9.7677 | 11.2 | 9.56 | 9.51 | 10 | 9.6 | 8.9 | 9.532020729 | 9.38 | 9.86 | 9 | 9.81 | 9.5 | 8.54 | 7.8 |  |  |  | 64
| 1 | 6 | 9.56 | 8.58954 | 9.7826 | 10.7 | 9.87 | 9.66 | 9.2 | 8.88 | 9.71 | 9.688045 | 9.5 | 9.66 | 8.9 | 9.7 | 9.8 | 8.69 | 7.8
| Mean |  | 9.351667 | 8.764441 | 9.743517 | 10.83333 | 9.69 | 9.828333 | 9.448333 | 9.236667 | 9.403333 | 9.634932 | 9.308333 | 9.611667 | 8.583333 | 9.725 | 9.383333 | 8.636667 | 7.8
| Median |  | 9.295 | 8.77285 | 9.73935 | 10.8 | 9.705 | 9.885 | 9.37 | 9.01 | 9.305 | 9.648306186 | 9.36 | 9.695 | 8.6 | 9.735 | 9.4 | 8.655 | 7.8
| Std Dev. |  | 0.1807116 | 0.2055145 | 0.02855139 | 0.242212 | 0.2950254 | 0.2098968 | 0.3176424 | 0.6640984 | 0.6847676 | 0.0731603 | 0.1802683 | 0.2314663 | 0.3488075 | 0.0838451 | 0.2786874 | 0.09179688 | 0
| Rel.Std.Dev. |  | 1.932% | 2.345% | 0.293% | 2.236% | 3.045% | 2.136% | 3.362% | 7.19% | 7.282% | 0.7593% | 1.937% | 2.408% | 4.064% | 0.8622% | 2.97% | 1.063% | 0%
| PDM3 |  | -0.1013% | -6.374% | 4.085% | 15.73% | 3.513% | 4.991% | 0.9314% | -1.33% | 0.4506% | 2.925% | -0.5642% | 2.676% | -8.309% | 3.887% | 0.237% | -7.739% | -16.68%
| Z-Score (Absolute) |  | 0.12 | 1.5 | 0.8 | 3.36 | 0.67 | 1 | 0.11 | 0.39 | 0 | 0.54 | 0.22 | 0.49 | 1.93 | 0.76 | 0.05 | 1.8 | 3.77
| Analytical results for Ti in OREAS 268 (Certified Value 0.393 wt.%) | [21 empty] | Certified
Ti | Round | Replicate | Lab | Lab | Lab | Lab | Lab | Lab | Lab | Lab | Lab | Lab | Lab | Lab | Lab | Lab | Lab | Lab | Lab | Lab | Lab | Lab | 1
| No | No | 1.02 | 1.03 | 1.05 | 1.07 | 1.08 | 1.09 | 1.10 | 1.11 | 1.12 | 1.13 | 1.14 | 1.15 | 1.16 | 1.17 | 1.18 | 1.19 | 1.21 | 1.23 | 1.28 | 1.30 | wt.%
|  |  | 4A*OES | 4A*MS | 4A*OES | 4A*OES/MS | 4A*OES | 4A*OES/MS | 4A*OES/MS | 4A*OES/MS | 4A*OES/MS | 4A*OES/MS | 4A*OES | 4A*OES/MS | 4A*OES | 4A*MS | 4A*MS | 4A*OES/MS | 4A*OES/MS | 4A*OES | 4A*OES | 4A*OES | 3
3
| 1 | 1 | 0.411 | 0.3790128 | 0.404066 | 0.411 | 0.38 | 0.392 | 0.404 | 0.404 | 0.406 | 0.399 | 0.4085847 | 0.3316 | 0.365 | 0.378 | 0.3762 | 0.395 | 0.368 | 0.4 | 0.42 | 0.3752446 | 1
| 1 | 2 | 0.4004 | 0.3932604 | 0.403218 | 0.417 | 0.38 | 0.395 | 0.403 | 0.417 | 0.398 | 0.383 | 0.4205539 | 0.3297 | 0.373 | 0.387 | 0.3888 | 0.365 | 0.408 | 0.4 | 0.42 | 0.3816698 | 28
| 1 | 3 | 0.4059 | 0.3716639 | 0.402879 | 0.432 | 0.38 | 0.401 | 0.409 | 0.386 | 0.408 | 0.407 | 0.4043474 | 0.3239 | 0.37 | 0.378 | 0.3871 | 0.371 | 0.4 | 0.4 | 0.415 | 0.3884393 | 16
| 1 | 4 | 0.3983 | 0.3657454 | 0.403185 | 0.435 | 0.4 | 0.396 | 0.4 | 0.414 | 0.392 | 0.392 | 0.3930725 | 0.3353 | 0.37 | 0.377 | 0.3763 | 0.38 | 0.392 | 0.4 | 0.405 | 0.3799775 | 0.3929408
| 1 | 5 | 0.403 | 0.3673366 | 0.403815 | 0.413 | 0.38 | 0.392 | 0.396 | 0.417 | 0.395 | 0.383 | 0.3925427 | 0.3383 | 0.38 | 0.383 | 0.3758 | 0.381 | 0.368 | 0.4 | 0.41 | 0.3703697 | 65
| 1 | 6 | 0.4215 | 0.3741953 | 0.40288 | 0.419 | 0.38 | 0.393 | 0.403 | 0.387 | 0.402 | 0.387 | 0.4168386 | 0.333 | 0.373 | 0.374 | 0.3736 | 0.377 | 0.353 | 0.4 | 0.415 | 0.377812
| Mean |  | 0.4066833 | 0.3752024 | 0.4033405 | 0.4211667 | 0.3833333 | 0.3948333 | 0.4025 | 0.4041667 | 0.4001667 | 0.3918333 | 0.40599 | 0.3319667 | 0.3718333 | 0.3795 | 0.3796333 | 0.3781667 | 0.3815 | 0.4 | 0.4141667 | 0.3789188
| Median |  | 0.40445 | 0.3729296 | 0.4032015 | 0.418 | 0.38 | 0.394 | 0.403 | 0.409 | 0.4 | 0.3895 | 0.406466 | 0.3323 | 0.3715 | 0.378 | 0.37625 | 0.3785 | 0.38 | 0.4 | 0.415 | 0.37889475
| Std Dev. |  | 0.008510092 | 0.01005439 | 0.0004930983 | 0.01000833 | 0.008164966 | 0.003430258 | 0.00432435 | 0.01449713 | 0.006274286 | 0.009600347 | 0.01172114 | 0.00495244 | 0.004956477 | 0.004679744 | 0.006538705 | 0.01020621 | 0.02159398 | 6.080942e-17 | 0.005845226 | 0.006117853
| Rel.Std.Dev. |  | 2.093% | 2.68% | 0.1223% | 2.376% | 2.13% | 0.8688% | 1.074% | 3.587% | 1.568% | 2.45% | 2.887% | 1.492% | 1.333% | 1.233% | 1.722% | 2.699% | 5.66% | 1.52e-14% | 1.411% | 1.615%
| PDM3 |  | 3.497% | -4.514% | 2.647% | 7.183% | -2.445% | 0.4816% | 2.433% | 2.857% | 1.839% | -0.2818% | 3.321% | -15.52% | -5.372% | -3.421% | -3.387% | -3.76% | -2.912% | 1.796% | 5.402% | -3.568%
| Z-Score (Absolute) |  | 0.81 | 0.91 | 0.63 | 1.6 | 0.46 | 0.16 | 0.58 | 0.67 | 0.46 | 0 | 0.77 | 3.27 | 1.09 | 0.67 | 0.67 | 0.75 | 0.56 | NA | 1.22 | 0.71
Results from laboratory 1.23 were removed due to their 0.01 wt.% reading resolution.
| Analytical results for Tl in OREAS 268 (Certified Value 0.46 ppm) | [21 empty] | Certified
Tl | Round | Replicate | Lab | Lab | Lab | Lab | Lab | Lab | Lab | Lab | Lab | Lab | Lab | Lab | Lab | Lab | Lab | Lab | Lab |  |  |  | 1
| No | No | 1.02 | 1.03 | 1.07 | 1.09 | 1.10 | 1.11 | 1.12 | 1.13 | 1.14 | 1.15 | 1.16 | 1.17 | 1.18 | 1.19 | 1.21 | 1.28 | 1.30 |  |  |  | ppm
|  |  | 4A*MS | 4A*MS | 4A*OES/MS | 4A*OES/MS | 4A*OES/MS | 4A*OES/MS | 4A*OES/MS | 4A*OES/MS | 4A*OES | 4A*OES/MS | 4A*MS | 4A*MS | 4A*MS | 4A*OES/MS | 4A*OES/MS | 4A*MS | 4A*OES |  |  |  | 2
3
| 1 | 1 | 0.47 | 0.4343489 | 0.44 | 0.42 | 0.49 | 0.47 | 0.44 | 0.48 | 0.4631642 | 0.427 | 0.47 | 0.42 | 0.47 | 0.5 | 0.45 | 0.4 |  |  |  |  | 1
| 1 | 2 | 0.46 | 0.4277526 | 0.42 | 0.45 | 0.49 | 0.49 | 0.42 | 0.51 | 0.4595314 | 0.429 | 0.47 | 0.43 | 0.48 | 0.49 | 0.46 | 0.4 |  |  |  |  | 29
| 1 | 3 | 0.47 | 0.437936 | 0.45 | 0.42 | 0.49 | 0.49 | 0.41 | 0.49 | 0.4677016 | 0.419 | 0.45 | 0.47 | 0.47 | 0.49 | 0.45 | 0.4 |  |  |  |  | 16
| 1 | 4 | 0.45 | 0.4319849 | 0.43 | 0.45 | 0.48 | 0.46 | 0.44 | 0.5 | 0.4644355 | 0.426 | 0.47 | 0.47 | 0.47 | 0.49 | 0.46 | 0.4 | 0.104 |  |  |  | 0.459538
| 1 | 5 | 0.47 | 0.4336496 | 0.44 | 0.42 | 0.47 | 0.52 | 0.42 | 0.48 | 0.4606302 | 0.441 | 0.45 | 0.49 | 0.51 | 0.52 | 0.45 | 0.4 | 1.568 |  |  |  | 66
| 1 | 6 | 0.47 | 0.4205097 | 0.43 | 0.43 | 0.47 | 0.52 | 0.41 | 0.5 | 0.4677721 | 0.439 | 0.45 | 0.47 | 0.48 | 0.51 | 0.51 | 0.4
| Mean |  | 0.465 | 0.4310303 | 0.435 | 0.4316667 | 0.4816667 | 0.4916667 | 0.4233333 | 0.4933333 | 0.4638725 | 0.4301667 | 0.46 | 0.4583333 | 0.48 | 0.5 | 0.4633333 | 0.4 | 0.836
| Median |  | 0.47 | 0.4328172 | 0.435 | 0.425 | 0.485 | 0.49 | 0.42 | 0.495 | 0.4637998 | 0.428 | 0.46 | 0.47 | 0.475 | 0.495 | 0.455 | 0.4 | 0.836
| Std Dev. |  | 0.0083666 | 0.006130253 | 0.01048809 | 0.0147196 | 0.009831921 | 0.02483277 | 0.0136626 | 0.0121106 | 0.003465405 | 0.008352644 | 0.01095445 | 0.0271416 | 0.01549193 | 0.01264911 | 0.0233809 | 6.080942e-17 | 1.035204
| Rel.Std.Dev. |  | 1.799% | 1.422% | 2.411% | 3.41% | 2.041% | 5.051% | 3.227% | 2.455% | 0.7471% | 1.942% | 2.381% | 5.922% | 3.227% | 2.53% | 5.046% | 1.52e-14% | 123.8%
| PDM3 |  | 1.189% | -6.204% | -5.34% | -6.065% | 4.815% | 6.992% | -7.878% | 7.354% | 0.9432% | -6.391% | 0.1005% | -0.2621% | 4.453% | 8.805% | 0.8259% | -12.96% | 81.92%
| Z-Score (Absolute) |  | 0.03 | 0.78 | 0.68 | 0.76 | 0.43 | 0.67 | 0.96 | 0.71 | 0.01 | 0.8 | 0.09 | 0.13 | 0.39 | 0.87 | 0.01 | NA | 8.86
Results from laboratory 1.28 were removed due to their 0.1 ppm reading resolution.
| Analytical results for Tm in OREAS 268 (Certified Value 0.2 ppm) | [21 empty] | Certified
Tm | Round | Replicate | Lab | Lab | Lab | Lab | Lab | Lab | Lab | Lab | Lab | [11 empty] | 1
| No | No | 1.02 | 1.03 | 1.05 | 1.07 | 1.17 | 1.18 | 1.19 | 1.21 | 1.28 | [11 empty] | ppm
|  |  | 4A*MS | 4A*MS | 4A*MS | 4A*OES/MS | 4A*MS | 4A*MS | 4A*OES/MS | 4A*OES/MS | 4A*MS | [11 empty] | 2
3
| 1 | 1 | 0.22 | 0.2025806 | 0.24822 | 0.2 | 0.2 | 0.22 | 0.2 | 0.23 | 0.2 | [11 empty] | 1
| 1 | 2 | 0.23 | 0.1944329 | 0.24048 | 0.2 | 0.2 | 0.22 | 0.2 | 0.2 | 0.2 | [11 empty] | 4
| 1 | 3 | 0.21 | 0.182814 | 0.23607 | 0.2 | 0.2 | 0.22 | 0.2 | 0.2 | 0.2 | [11 empty] | 16
| 1 | 4 | 0.21 | 0.1898041 | 0.24192 | 0.2 | 0.2 | 0.22 | 0.2 | 0.2 | 0.2 | [11 empty] | 0.2036621
| 1 | 5 | 0.21 | 0.3722463 | 0.21429 | 0.2 | 0.2 | 0.21 | 0.2 | 0.2 | 0.2 | [11 empty] | 67
| 1 | 6 | 0.23 | 0.1835201 | 0.24336 | 0.2 | 0.2 | 0.22 | 0.2 | 0.21 | 0.2
| Mean |  | 0.2183333 | 0.2208997 | 0.23739 | 0.2 | 0.2 | 0.2183333 | 0.2 | 0.2066667 | 0.2
| Median |  | 0.215 | 0.1921185 | 0.2412 | 0.2 | 0.2 | 0.22 | 0.2 | 0.2 | 0.2
| Std Dev. |  | 0.009831921 | 0.07450713 | 0.01198625 | 3.040471e-17 | 3.040471e-17 | 0.004082483 | 3.040471e-17 | 0.0121106 | 3.040471e-17
| Rel.Std.Dev. |  | 4.503% | 33.73% | 5.049% | 1.52e-14% | 1.52e-14% | 1.87% | 1.52e-14% | 5.86% | 1.52e-14%
| PDM3 |  | 7.204% | 8.464% | 16.56% | -1.798% | -1.798% | 7.204% | -1.798% | 1.475% | -1.798%
| Z-Score (Absolute) |  | 1.18 | 1.44 | 3.11 | 0.67 | 0.67 | 1.18 | 0.67 | 0 | 0.67
| Analytical results for U in OREAS 268 (Certified Value 1.82 ppm) | [21 empty] | Certified
U | Round | Replicate | Lab | Lab | Lab | Lab | Lab | Lab | Lab | Lab | Lab | Lab | Lab | Lab | Lab | Lab | Lab | Lab | Lab |  |  |  | 1
| No | No | 1.02 | 1.03 | 1.05 | 1.07 | 1.09 | 1.10 | 1.11 | 1.12 | 1.13 | 1.14 | 1.15 | 1.16 | 1.17 | 1.18 | 1.19 | 1.21 | 1.28 |  |  |  | ppm
|  |  | 4A*MS | 4A*MS | 4A*MS | 4A*OES/MS | 4A*OES/MS | 4A*OES/MS | 4A*OES/MS | 4A*OES/MS | 4A*OES/MS | 4A*OES | 4A*OES/MS | 4A*MS | 4A*MS | 4A*MS | 4A*OES/MS | 4A*OES/MS | 4A*MS |  |  |  | 2
3
| 1 | 1 | 1.8 | 1.763421 | 1.78619 | 1.8 | 1.6 | 1.9 | 1.8 | 1.8 | 1.8 | 1.827117 | 1.57 | 1.82 | 1.5 | 1.99 | 1.7 | 1.87 | 1.8 |  |  |  | 1
| 1 | 2 | 1.81 | 1.764205 | 1.85906 | 1.8 | 1.8 | 1.9 | 1.8 | 1.6 | 1.9 | 1.801655 | 1.57 | 1.84 | 1.6 | 1.89 | 1.8 | 1.86 | 1.8 |  |  |  | 31
| 1 | 3 | 1.83 | 1.753774 | 1.84373 | 1.8 | 1.7 | 1.9 | 1.9 | 1.6 | 1.8 | 1.800038 | 1.52 | 1.84 | 1.6 | 1.91 | 1.7 | 1.89 | 1.8 |  |  |  | 16
| 1 | 4 | 1.83 | 1.820571 | 1.71745 | 1.7 | 1.7 | 1.9 | 1.8 | 2 | 1.9 | 1.871466 | 1.58 | 1.86 | 1.7 | 1.95 | 1.8 | 1.86 | 1.9 |  |  |  | 1.821534
| 1 | 5 | 1.84 | 1.829045 | 1.73334 | 1.8 | 1.6 | 1.8 | 1.9 | 1.8 | 1.9 | 1.816627 | 1.57 | 1.85 | 1.7 | 2.07 | 1.8 | 1.88 | 1.9 |  |  |  | 68
| 1 | 6 | 1.86 | 1.735809 | 1.75443 | 1.8 | 1.7 | 1.9 | 1.9 | 1.7 | 2 | 1.860155 | 1.58 | 1.84 | 1.6 | 1.92 | 1.8 | 1.89 | 1.8
| Mean |  | 1.828333 | 1.777804 | 1.782367 | 1.783333 | 1.683333 | 1.883333 | 1.85 | 1.75 | 1.883333 | 1.82951 | 1.565 | 1.841667 | 1.616667 | 1.955 | 1.766667 | 1.875 | 1.833333
| Median |  | 1.83 | 1.763813 | 1.77031 | 1.8 | 1.7 | 1.9 | 1.85 | 1.75 | 1.9 | 1.821872 | 1.57 | 1.84 | 1.6 | 1.935 | 1.8 | 1.875 | 1.8
| Std Dev. |  | 0.02136976 | 0.03791446 | 0.05841265 | 0.04082483 | 0.07527727 | 0.04082483 | 0.05477226 | 0.1516575 | 0.07527727 | 0.03005206 | 0.02258318 | 0.0132916 | 0.07527727 | 0.06625708 | 0.05163978 | 0.01378405 | 0.05163978
| Rel.Std.Dev. |  | 1.169% | 2.133% | 3.277% | 2.289% | 4.472% | 2.168% | 2.961% | 8.666% | 3.997% | 1.643% | 1.443% | 0.7217% | 4.656% | 3.389% | 2.923% | 0.7351% | 2.817%
| PDM3 |  | 0.3733% | -2.401% | -2.15% | -2.097% | -7.587% | 3.393% | 1.563% | -3.927% | 3.393% | 0.4378% | -14.08% | 1.105% | -11.25% | 7.327% | -3.012% | 2.935% | 0.6478%
| Z-Score (Absolute) |  | 0 | 0.67 | 0.61 | 0.6 | 1.94 | 0.73 | 0.29 | 1.05 | 0.73 | 0.02 | 3.51 | 0.18 | 2.82 | 1.69 | 0.82 | 0.62 | 0.07
| Analytical results for V in OREAS 268 (Certified Value 69 ppm) | [21 empty] | Certified
V | Round | Replicate | Lab | Lab | Lab | Lab | Lab | Lab | Lab | Lab | Lab | Lab | Lab | Lab | Lab | Lab | Lab | Lab | Lab | Lab | Lab | Lab | 1
| No | No | 1.02 | 1.03 | 1.05 | 1.07 | 1.08 | 1.09 | 1.10 | 1.11 | 1.12 | 1.13 | 1.14 | 1.15 | 1.16 | 1.17 | 1.18 | 1.19 | 1.21 | 1.23 | 1.28 | 1.30 | ppm
|  |  | 4A*OES | 4A*MS | 4A*OES | 4A*OES/MS | 4A*MS | 4A*OES/MS | 4A*OES/MS | 4A*OES/MS | 4A*OES/MS | 4A*OES/MS | 4A*OES | 4A*OES/MS | 4A*OES | 4A*MS | 4A*MS | 4A*OES/MS | 4A*OES/MS | 4A*OES | 4A*OES | 4A*OES | 0
1
| 1 | 1 | 72 | 70.37126 | 65.4675 | 29 | 70 | 68 | 70 | 68 | 67 | 69 | 64.66429 | 69 | 70 | 69 | 68 | 69 | 57 | 96.4 | 70 | 67.274 | 1
| 1 | 2 | 69 | 73.34384 | 64.89 | 51 | 73 | 69 | 68 | 70 | 68 | 64 | 64.50485 | 69 | 69 | 71 | 66 | 72 | 58 | 94.8 | 70 | 67.655 | 32
| 1 | 3 | 70 | 70.05657 | 63.987 | 45 | 75 | 69 | 68 | 67 | 69 | 70 | 69.79279 | 68 | 69 | 70 | 64 | 70 | 63 | 92.5 | 70 | 67.944 | 16
| 1 | 4 | 69 | 68.94133 | 66.0345 | 54 | 73 | 69 | 67 | 71 | 68 | 64 | 68.39656 | 69 | 70 | 68 | 66 | 71 | 55 | 96 | 70 | 67.806 | 68.7331
| 1 | 5 | 67 | 68.64813 | 58.653 | 27 | 70 | 68 | 67 | 71 | 69 | 64 | 68.47161 | 70 | 70 | 69 | 66 | 73 | 58 | 93.8 | 70 | 68.108 | 69
| 1 | 6 | 73 | 70.66203 | 66.6015 | 32 | 70 | 69 | 69 | 68 | 68 | 65 | 70.21107 | 69 | 68 | 69 | 67 | 74 | 58 | 94.7 | 70 | 67.548
| Mean |  | 70 | 70.33719 | 64.27225 | 39.66667 | 71.83333 | 68.66667 | 68.16667 | 69.16667 | 68.16667 | 66 | 67.67353 | 69 | 69.33333 | 69.33333 | 66.16667 | 71.5 | 58.16667 | 94.7 | 70 | 67.7225
| Median |  | 69.5 | 70.21391 | 65.17875 | 38.5 | 71.5 | 69 | 68 | 69 | 68 | 64.5 | 68.43408 | 69 | 69.5 | 69 | 66 | 71.5 | 58 | 94.75 | 70 | 67.7305
| Std Dev. |  | 2.19089 | 1.674919 | 2.898224 | 11.79265 | 2.136976 | 0.5163978 | 1.169045 | 1.722401 | 0.7527727 | 2.75681 | 2.497445 | 0.6324555 | 0.8164966 | 1.032796 | 1.32916 | 1.870829 | 2.639444 | 1.431084 | 0 | 0.2969187
| Rel.Std.Dev. |  | 3.13% | 2.381% | 4.509% | 29.73% | 2.975% | 0.752% | 1.715% | 2.49% | 1.104% | 4.177% | 3.69% | 0.9166% | 1.178% | 1.49% | 2.009% | 2.617% | 4.538% | 1.511% | 0% | 0.4384%
| PDM3 |  | 1.843% | 2.334% | -6.49% | -42.29% | 4.511% | -0.09665% | -0.8241% | 0.6308% | -0.8241% | -3.976% | -1.542% | 0.3883% | 0.8733% | 0.8733% | -3.734% | 4.026% | -15.37% | 37.78% | 1.843% | -1.47%
| Z-Score (Absolute) |  | 0.67 | 0.87 | 2.64 | 16.86 | 1.73 | 0.1 | 0.39 | 0.19 | 0.39 | 1.64 | 0.67 | 0.1 | 0.29 | 0.29 | 1.54 | 1.54 | 6.17 | 14.95 | 0.67 | 0.64
| Analytical results for W in OREAS 268 (Certified Value 25.2 ppm) | [21 empty] | Certified
W | Round | Replicate | Lab | Lab | Lab | Lab | Lab | Lab | Lab | Lab | Lab | Lab | Lab | Lab | Lab | Lab | Lab | Lab | Lab |  |  |  | 1
| No | No | 1.02 | 1.03 | 1.07 | 1.08 | 1.09 | 1.10 | 1.11 | 1.12 | 1.13 | 1.14 | 1.15 | 1.16 | 1.17 | 1.18 | 1.19 | 1.21 | 1.23 |  |  |  | ppm
|  |  | 4A*MS | 4A*MS | 4A*OES/MS | 4A*OES | 4A*OES/MS | 4A*OES/MS | 4A*OES/MS | 4A*OES/MS | 4A*OES/MS | 4A*OES | 4A*OES/MS | 4A*MS | 4A*MS | 4A*MS | 4A*OES/MS | 4A*OES/MS | 4A*OES |  |  |  | 1
2
| 1 | 1 | 26.8 | 25.7496 | 24.6 | 30 | 25.9 | 29.5 | 25.5 | 24.2 | 27.8 | 18.78171 | 19.03 | 23 | 22.2 | 26.7 | 23.6 | 25.6 | 18.55 |  |  |  | 1
| 1 | 2 | 24.9 | 26.31535 | 24.9 | 30 | 26.8 | 26.4 | 25.9 | 25.9 | 25.4 | 21.35846 | 20.34 | 23.4 | 22.7 | 25.7 | 24.3 | 24.6 | 19.3 |  |  |  | 33
| 1 | 3 | 24.7 | 25.32742 | 24.2 | 29 | 25.8 | 26.1 | 25 | 22.4 | 27.2 | 21.0789 | 22.34 | 23.4 | 24.3 | 26 | 24.3 | 25.6 | 19.03 |  |  |  | 16
| 1 | 4 | 24 | 25.5344 | 25.9 | 30 | 28.3 | 26.1 | 26.3 | 24.9 | 25.6 | 19.76209 | 20.54 | 23.9 | 24.5 | 26.7 | 24.7 | 24.7 | 20.49 |  |  |  | 25.18165
| 1 | 5 | 24 | 25.44327 | 23.7 | 29 | 27 | 24.2 | 25.6 | 24.8 | 25.9 | 20.12543 | 19.83 | 23.6 | 25.9 | 24.9 | 24.6 | 25.3 | 19.71 |  |  |  | 70
| 1 | 6 | 25.2 | 25.0185 | 24.1 | 31 | 28.3 | 25.8 | 25.6 | 24.3 | 27.2 | 18.72266 | 21.75 | 23.7 | 24.3 | 26 | 24.5 | 29.2 | 19.67
| Mean |  | 24.93333 | 25.56476 | 24.56667 | 29.83333 | 27.01667 | 26.35 | 25.65 | 24.41667 | 26.51667 | 19.97154 | 20.63833 | 23.5 | 23.98333 | 26 | 24.33333 | 25.83333 | 19.45833
| Median |  | 24.8 | 25.48884 | 24.4 | 30 | 26.9 | 26.1 | 25.6 | 24.55 | 26.55 | 19.94376 | 20.44 | 23.5 | 24.3 | 26 | 24.4 | 25.45 | 19.485
| Std Dev. |  | 1.03473 | 0.439991 | 0.7737355 | 0.7527727 | 1.101665 | 1.730607 | 0.432435 | 1.158303 | 1.004822 | 1.112898 | 1.222316 | 0.3098387 | 1.339278 | 0.6752777 | 0.3932768 | 1.704895 | 0.6642414
| Rel.Std.Dev. |  | 4.15% | 1.721% | 3.15% | 2.523% | 4.078% | 6.568% | 1.686% | 4.744% | 3.789% | 5.572% | 5.923% | 1.318% | 5.584% | 2.597% | 1.616% | 6.6% | 3.414%
| PDM3 |  | -0.9861% | 1.521% | -2.442% | 18.47% | 7.287% | 4.64% | 1.86% | -3.038% | 5.302% | -20.69% | -18.04% | -6.678% | -4.759% | 3.25% | -3.369% | 2.588% | -22.73%
| Z-Score (Absolute) |  | 0 | 0.4 | 0.23 | 3.1 | 1.32 | 0.9 | 0.45 | 0.33 | 1 | 3.14 | 2.72 | 0.91 | 0.6 | 0.67 | 0.38 | 0.57 | 3.46
| Analytical results for Y in OREAS 268 (Certified Value 13.7 ppm) | [21 empty] | Certified
Y | Round | Replicate | Lab | Lab | Lab | Lab | Lab | Lab | Lab | Lab | Lab | Lab | Lab | Lab | Lab | Lab | Lab | Lab | Lab | Lab | Lab |  | 1
| No | No | 1.02 | 1.03 | 1.05 | 1.07 | 1.08 | 1.09 | 1.10 | 1.11 | 1.12 | 1.13 | 1.14 | 1.15 | 1.16 | 1.17 | 1.18 | 1.19 | 1.21 | 1.28 | 1.30 |  | ppm
|  |  | 4A*MS | 4A*MS | 4A*MS | 4A*OES/MS | 4A*MS | 4A*OES/MS | 4A*OES/MS | 4A*OES/MS | 4A*OES/MS | 4A*OES/MS | 4A*OES | 4A*OES/MS | 4A*MS | 4A*MS | 4A*MS | 4A*OES/MS | 4A*OES/MS | 4A*MS | 4A*OES |  | 1
2
| 1 | 1 | 13.65 | 13.97624 | 14.591 | 14.3 | 12 | 14.1 | 14.3 | 13.2 | 13 | 13.6 | 14.60708 | 12.45 | 13.3 | 11.8 | 14.36 | 13.5 | 14.3 | 14.3 | 12.516 |  | 1
| 1 | 2 | 13.85 | 14.3159 | 14.6189 | 14.8 | 12.3 | 15.5 | 14.8 | 13.6 | 13.7 | 12.8 | 14.21621 | 12.51 | 13.7 | 12 | 14.74 | 12.8 | 15 | 14.6 | 11.901 |  | 34
| 1 | 3 | 13.98 | 13.68706 | 14.7899 | 15.3 | 11.7 | 14.4 | 14.8 | 13.6 | 13.1 | 14.6 | 14.39021 | 12.27 | 13.2 | 12.4 | 14.2 | 12.7 | 15.4 | 14.4 | 12.209 |  | 16
| 1 | 4 | 14.17 | 13.69483 | 13.988 | 14.4 | 12.2 | 14.7 | 14.4 | 13.6 | 14.7 | 13.3 | 14.57485 | 12.6 | 13.8 | 12.4 | 13.84 | 13.2 | 14.6 | 14.4 | 12.727 |  | 13.69528
| 1 | 5 | 13.94 | 13.35581 | 14.033 | 14.7 | 11.6 | 14.6 | 14.2 | 13.8 | 14.6 | 13.6 | 14.32952 | 12.68 | 13.8 | 12.8 | 13.76 | 13.3 | 15.4 | 14.6 | 14.735 |  | 71
| 1 | 6 | 14.29 | 13.8027 | 13.5902 | 14.6 | 11.8 | 14.4 | 14.5 | 13.3 | 13.2 | 12.9 | 14.41355 | 12.75 | 13.7 | 12.8 | 13.61 | 13.4 | 14.3 | 14.6 | 12.811
| Mean |  | 13.98 | 13.80542 | 14.2685 | 14.68333 | 11.93333 | 14.61667 | 14.5 | 13.51667 | 13.71667 | 13.46667 | 14.4219 | 12.54333 | 13.58333 | 12.36667 | 14.085 | 13.15 | 14.83333 | 14.48333 | 12.8165
| Median |  | 13.96 | 13.74877 | 14.312 | 14.65 | 11.9 | 14.5 | 14.45 | 13.6 | 13.45 | 13.45 | 14.40188 | 12.555 | 13.7 | 12.4 | 14.02 | 13.25 | 14.8 | 14.5 | 12.6215
| Std Dev. |  | 0.2278596 | 0.3219206 | 0.4675202 | 0.3544949 | 0.2804758 | 0.4792355 | 0.2529822 | 0.2228602 | 0.7626707 | 0.6501282 | 0.1480552 | 0.172704 | 0.2639444 | 0.4082483 | 0.4264153 | 0.3271085 | 0.5085928 | 0.132916 | 0.998617
| Rel.Std.Dev. |  | 1.63% | 2.332% | 3.277% | 2.414% | 2.35% | 3.279% | 1.745% | 1.649% | 5.56% | 4.828% | 1.027% | 1.377% | 1.943% | 3.301% | 3.027% | 2.488% | 3.429% | 0.9177% | 7.792%
| PDM3 |  | 2.079% | 0.8043% | 4.186% | 7.215% | -12.87% | 6.728% | 5.876% | -1.304% | 0.1562% | -1.669% | 5.306% | -8.411% | -0.8174% | -9.701% | 2.846% | -3.982% | 8.31% | 5.754% | -6.417%
| Z-Score (Absolute) |  | 0.18 | 0 | 0.48 | 0.9 | 1.93 | 0.83 | 0.71 | 0.3 | 0.09 | 0.35 | 0.63 | 1.3 | 0.23 | 1.48 | 0.29 | 0.67 | 1.06 | 0.7 | 1.02
| Analytical results for Yb in OREAS 268 (Certified Value 1.36 ppm) | [21 empty] | Certified
Yb | Round | Replicate | Lab | Lab | Lab | Lab | Lab | Lab | Lab | Lab | Lab | [11 empty] | 1
| No | No | 1.02 | 1.03 | 1.05 | 1.07 | 1.17 | 1.18 | 1.19 | 1.21 | 1.28 | [11 empty] | ppm
|  |  | 4A*MS | 4A*MS | 4A*MS | 4A*OES/MS | 4A*MS | 4A*MS | 4A*OES/MS | 4A*OES/MS | 4A*MS | [11 empty] | 2
3
| 1 | 1 | 1.47 | 1.346647 | 1.288275 | 1.5 | 1.2 | 1.43 | 1.3 | 1.44 | 1.45 | [11 empty] | 1
| 1 | 2 | 1.31 | 1.353461 | 1.25415 | 1.5 | 1.3 | 1.41 | 1.2 | 1.38 | 1.4 | [11 empty] | 5
| 1 | 3 | 1.41 | 1.262447 | 1.305075 | 1.6 | 1.3 | 1.41 | 1.2 | 1.3 | 1.45 | [11 empty] | 16
| 1 | 4 | 1.34 | 1.263238 | 1.26445 | 1.5 | 1.3 | 1.41 | 1.2 | 1.34 | 1.4 | [11 empty] | 1.363527
| 1 | 5 | 1.56 | 1.356035 | 1.206 | 1.5 | 1.4 | 1.41 | 1.3 | 1.35 | 1.45 | [11 empty] | 72
| 1 | 6 | 1.42 | 1.227857 | 1.2088 | 1.5 | 1.4 | 1.34 | 1.3 | 1.39 | 1.45
| Mean |  | 1.418333 | 1.301614 | 1.254458 | 1.516667 | 1.316667 | 1.401667 | 1.25 | 1.366667 | 1.433333
| Median |  | 1.415 | 1.304943 | 1.2593 | 1.5 | 1.3 | 1.41 | 1.25 | 1.365 | 1.45
| Std Dev. |  | 0.09020347 | 0.05678836 | 0.04059171 | 0.04082483 | 0.07527727 | 0.03125167 | 0.05477226 | 0.04802777 | 0.02581989
| Rel.Std.Dev. |  | 6.36% | 4.363% | 3.236% | 2.692% | 5.717% | 2.23% | 4.382% | 3.514% | 1.801%
| PDM3 |  | 4.019% | -4.541% | -7.999% | 11.23% | -3.437% | 2.797% | -8.326% | 0.2303% | 5.12%
| Z-Score (Absolute) |  | 0.54 | 0.67 | 1.16 | 1.55 | 0.52 | 0.36 | 1.21 | 0 | 0.69
| Analytical results for Zn in OREAS 268 (Certified Value 47.8 ppm) | [21 empty] | Certified
Zn | Round | Replicate | Lab | Lab | Lab | Lab | Lab | Lab | Lab | Lab | Lab | Lab | Lab | Lab | Lab | Lab | Lab | Lab | Lab | Lab | Lab | Lab | 1
| No | No | 1.02 | 1.03 | 1.05 | 1.07 | 1.08 | 1.09 | 1.10 | 1.11 | 1.12 | 1.13 | 1.14 | 1.15 | 1.16 | 1.17 | 1.18 | 1.19 | 1.21 | 1.23 | 1.28 | 1.30 | ppm
|  |  | 4A*MS | 4A*MS | 4A*OES | 4A*OES/MS | 4A*MS | 4A*OES/MS | 4A*OES/MS | 4A*OES/MS | 4A*OES/MS | 4A*OES/MS | 4A*OES | 4A*OES/MS | 4A*OES | 4A*MS | 4A*MS | 4A*OES/MS | 4A*OES/MS | 4A*OES | 4A*MS | 4A*OES | 1
2
| 1 | 1 | 47 | 45.39073 | 48.864 | 51 | 53 | 48 | 48 | 49 | 46 | 47 | 45.57967 | 46 | 50 | 48.5 | 49 | 46.9 | 38.4 | 63.27 | 54 | 52.069 | 1
| 1 | 2 | 46 | 44.94213 | 47.208 | 49 | 53 | 49 | 48 | 50 | 45 | 43 | 45.72616 | 46 | 51 | 47.9 | 49 | 47 | 38.5 | 63.87 | 56 | 47.246 | 14
| 1 | 3 | 49 | 44.45942 | 50.58 | 50 | 54 | 49 | 49 | 48 | 47 | 48 | 47.20103 | 47 | 51 | 49.3 | 49 | 46.2 | 37 | 63.78 | 54 | 47.64 | 16
| 1 | 4 | 48 | 44.05578 | 50.064 | 49 | 48 | 49 | 47 | 49 | 43 | 42 | 47.47822 | 46 | 51 | 46.5 | 49 | 47.6 | 39.9 | 63.11 | 54 | 48.051 | 47.80923
| 1 | 5 | 47 | 43.22275 | 49.164 | 51 | 52 | 48 | 47 | 50 | 44 | 42 | 46.66084 | 47 | 50 | 47.1 | 51 | 49.1 | 39.2 | 63.13 | 56 | 47.596 | 73
| 1 | 6 | 47 | 44.6973 | 51.396 | 49 | 46 | 49 | 48 | 48 | 45 | 42 | 47.95053 | 46 | 51 | 47.1 | 50 | 47.8 | 41.5 | 63.77 | 54 | 47.718
| Mean |  | 47.33333 | 44.46135 | 49.546 | 49.83333 | 51 | 48.66667 | 47.83333 | 49 | 45 | 44 | 46.76608 | 46.33333 | 50.66667 | 47.73333 | 49.5 | 47.43333 | 39.08333 | 63.48833 | 54.66667 | 48.38667
| Median |  | 47 | 44.57836 | 49.614 | 49.5 | 52.5 | 49 | 48 | 49 | 45 | 42.5 | 46.93094 | 46 | 51 | 47.5 | 49 | 47.3 | 38.85 | 63.52 | 54 | 47.679
| Std Dev. |  | 1.032796 | 0.7548767 | 1.472228 | 0.9831921 | 3.224903 | 0.5163978 | 0.7527727 | 0.8944272 | 1.414214 | 2.75681 | 0.9590963 | 0.5163978 | 0.5163978 | 1.038589 | 0.83666 | 0.993311 | 1.527634 | 0.3547628 | 1.032796 | 1.82226
| Rel.Std.Dev. |  | 2.182% | 1.698% | 2.971% | 1.973% | 6.323% | 1.061% | 1.574% | 1.825% | 3.143% | 6.265% | 2.051% | 1.115% | 1.019% | 2.176% | 1.69% | 2.094% | 3.909% | 0.5588% | 1.889% | 3.766%
| PDM3 |  | -0.9954% | -7.003% | 3.633% | 4.234% | 6.674% | 1.793% | 0.05041% | 2.491% | -5.876% | -7.968% | -2.182% | -3.087% | 5.977% | -0.1588% | 3.536% | -0.7862% | -18.25% | 32.8% | 14.34% | 1.208%
| Z-Score (Absolute) |  | 0.33 | 1.56 | 0.61 | 0.74 | 1.23 | 0.24 | 0.12 | 0.38 | 1.33 | 1.75 | 0.57 | 0.76 | 1.09 | 0.16 | 0.59 | 0.29 | 3.85 | 6.56 | 2.8 | 0.12
| Analytical results for Zr in OREAS 268 (Certified Value 113 ppm) | [21 empty] | Certified
Zr | Round | Replicate | Lab | Lab | Lab | Lab | Lab | Lab | Lab | Lab | Lab | Lab | Lab | Lab | Lab | Lab | Lab | Lab | Lab | Lab | Lab |  | 1
| No | No | 1.02 | 1.03 | 1.05 | 1.07 | 1.08 | 1.09 | 1.10 | 1.11 | 1.12 | 1.13 | 1.14 | 1.15 | 1.16 | 1.17 | 1.18 | 1.19 | 1.21 | 1.23 | 1.28 |  | ppm
|  |  | 4A*MS | 4A*MS | 4A*OES | 4A*OES/MS | 4A*MS | 4A*OES/MS | 4A*OES/MS | 4A*OES/MS | 4A*OES/MS | 4A*OES/MS | 4A*OES | 4A*OES/MS | 4A*MS | 4A*MS | 4A*MS | 4A*OES/MS | 4A*OES/MS | 4A*OES | 4A*OES |  | 0
0
| 1 | 1 | 119.5 | 109.847 | 116.9885 | 76 | 113 | 114.5 | 114 | 108.5 | 111.5 | 118 | 118.6909 | 99.8 | 118 | 96.8 | 114.3 | 111.6 | 110 | 77.9 | 105 |  | 1
| 1 | 2 | 117.5 | 116.7314 | 115.0145 | 108 | 113 | 124.5 | 116 | 111 | 116.5 | 98.3 | 114.5841 | 100.2 | 114 | 112.4 | 116.4 | 108.8 | 123 | 78.9 | 105 |  | 15
| 1 | 3 | 118.7 | 109.75 | 112.106 | 9 | 114 | 120.5 | 118.5 | 115.5 | 111 | 125 | 114.684 | 97.5 | 115 | 99.7 | 113.4 | 107.1 | 113 | 78.2 | 105 |  | 16
| 1 | 4 | 116.4 | 108.3981 | 109.5965 | 18 | 115 | 123.5 | 116.5 | 111 | 117.5 | 103.5 | 113.5495 | 100.7 | 120 | 109.1 | 118.4 | 111.2 | 115 | 76.9 | 105 |  | 112.974
| 1 | 5 | 112.5 | 107.5016 | 114.941 | 19 | 106 | 121 | 118 | 115 | 115 | 104.5 | 117.3481 | 102.4 | 115 | 110.5 | 114.5 | 112.3 | 107 | 80.6 | 105 |  | 74
| 1 | 6 | 120.9 | 109.0257 | 113.807 | 47 | 110 | 120 | 112.5 | 115.5 | 112.5 | 99.3 | 118.0702 | 102 | 115 | 109.1 | 112.7 | 110.9 | 121 | 82.3 | 105
| Mean |  | 117.5833 | 110.209 | 113.74225 | 46.16667 | 111.8333 | 120.6667 | 115.9167 | 112.75 | 114 | 108.1 | 116.1545 | 100.4333 | 116.1667 | 106.2667 | 114.95 | 110.3167 | 114.8333 | 79.13333 | 105
| Median |  | 118.1 | 109.3878 | 114.374 | 33 | 113 | 120.75 | 116.25 | 113 | 113.75 | 104 | 116.016 | 100.45 | 115 | 109.1 | 114.4 | 111.05 | 114 | 78.55 | 105
| Std Dev. |  | 2.93831 | 3.313398 | 2.586987 | 39.05594 | 3.311596 | 3.50238 | 2.311205 | 2.979094 | 2.720294 | 10.87401 | 2.142083 | 1.758029 | 2.316607 | 6.392704 | 2.102142 | 1.967147 | 6.210207 | 1.980572 | 0
| Rel.Std.Dev. |  | 2.499% | 3.006% | 2.274% | 84.6% | 2.961% | 2.903% | 1.994% | 2.642% | 2.386% | 10.06% | 1.844% | 1.75% | 1.994% | 6.016% | 1.829% | 1.783% | 5.408% | 2.503% | 0%
| PDM3 |  | 4.08% | -2.448% | 0.68% | -59.14% | -1.01% | 6.809% | 2.605% | -0.1983% | 0.9081% | -4.314% | 2.815% | -11.1% | 2.826% | -5.937% | 1.749% | -2.352% | 1.646% | -29.95% | -7.058%
| Z-Score (Absolute) |  | 0.96 | 0.5 | 0.2 | 13.19 | 0.18 | 1.57 | 0.63 | 0 | 0.25 | 0.92 | 0.67 | 2.44 | 0.68 | 1.28 | 0.44 | 0.48 | 0.41 | 6.66 | 1.54
Note on C17: Z-Scores have been calculated inclusive of individual outliers. In general, laboratory batches are rejected if Z-Score > 2.5.
Note on C35: Z-Scores have been calculated inclusive of individual outliers. In general, laboratory batches are rejected if Z-Score > 2.5.
Note on C53: Z-Scores have been calculated inclusive of individual outliers. In general, laboratory batches are rejected if Z-Score > 2.5.
Note on C71: Z-Scores have been calculated inclusive of individual outliers. In general, laboratory batches are rejected if Z-Score > 2.5.
Note on C89: Z-Scores have been calculated inclusive of individual outliers. In general, laboratory batches are rejected if Z-Score > 2.5.
Note on C107: Z-Scores have been calculated inclusive of individual outliers. In general, laboratory batches are rejected if Z-Score > 2.5.
Note on C126: Z-Scores have been calculated inclusive of individual outliers. In general, laboratory batches are rejected if Z-Score > 2.5.
Note on C145: Z-Scores have been calculated inclusive of individual outliers. In general, laboratory batches are rejected if Z-Score > 2.5.
Note on C163: Z-Scores have been calculated inclusive of individual outliers. In general, laboratory batches are rejected if Z-Score > 2.5.
Note on C181: Z-Scores have been calculated inclusive of individual outliers. In general, laboratory batches are rejected if Z-Score > 2.5.
Note on C199: Z-Scores have been calculated inclusive of individual outliers. In general, laboratory batches are rejected if Z-Score > 2.5.
Note on C218: Z-Scores have been calculated inclusive of individual outliers. In general, laboratory batches are rejected if Z-Score > 2.5.
Note on C236: Z-Scores have been calculated inclusive of individual outliers. In general, laboratory batches are rejected if Z-Score > 2.5.
Note on C254: Z-Scores have been calculated inclusive of individual outliers. In general, laboratory batches are rejected if Z-Score > 2.5.
Note on C272: Z-Scores have been calculated inclusive of individual outliers. In general, laboratory batches are rejected if Z-Score > 2.5.
Note on C290: Z-Scores have been calculated inclusive of individual outliers. In general, laboratory batches are rejected if Z-Score > 2.5.
Note on C308: Z-Scores have been calculated inclusive of individual outliers. In general, laboratory batches are rejected if Z-Score > 2.5.
Note on C327: Z-Scores have been calculated inclusive of individual outliers. In general, laboratory batches are rejected if Z-Score > 2.5.
Note on C345: Z-Scores have been calculated inclusive of individual outliers. In general, laboratory batches are rejected if Z-Score > 2.5.
Note on C364: Z-Scores have been calculated inclusive of individual outliers. In general, laboratory batches are rejected if Z-Score > 2.5.
Note on C382: Z-Scores have been calculated inclusive of individual outliers. In general, laboratory batches are rejected if Z-Score > 2.5.
Note on C400: Z-Scores have been calculated inclusive of individual outliers. In general, laboratory batches are rejected if Z-Score > 2.5.
Note on C418: Z-Scores have been calculated inclusive of individual outliers. In general, laboratory batches are rejected if Z-Score > 2.5.
Note on C436: Z-Scores have been calculated inclusive of individual outliers. In general, laboratory batches are rejected if Z-Score > 2.5.
Note on C454: Z-Scores have been calculated inclusive of individual outliers. In general, laboratory batches are rejected if Z-Score > 2.5.
Note on C472: Z-Scores have been calculated inclusive of individual outliers. In general, laboratory batches are rejected if Z-Score > 2.5.
Note on C490: Z-Scores have been calculated inclusive of individual outliers. In general, laboratory batches are rejected if Z-Score > 2.5.
Note on C508: Z-Scores have been calculated inclusive of individual outliers. In general, laboratory batches are rejected if Z-Score > 2.5.
Note on C526: Z-Scores have been calculated inclusive of individual outliers. In general, laboratory batches are rejected if Z-Score > 2.5.
Note on C545: Z-Scores have been calculated inclusive of individual outliers. In general, laboratory batches are rejected if Z-Score > 2.5.
Note on C563: Z-Scores have been calculated inclusive of individual outliers. In general, laboratory batches are rejected if Z-Score > 2.5.
Note on C581: Z-Scores have been calculated inclusive of individual outliers. In general, laboratory batches are rejected if Z-Score > 2.5.
Note on C599: Z-Scores have been calculated inclusive of individual outliers. In general, laboratory batches are rejected if Z-Score > 2.5.
Note on C617: Z-Scores have been calculated inclusive of individual outliers. In general, laboratory batches are rejected if Z-Score > 2.5.
Note on C636: Z-Scores have been calculated inclusive of individual outliers. In general, laboratory batches are rejected if Z-Score > 2.5.
Note on C654: Z-Scores have been calculated inclusive of individual outliers. In general, laboratory batches are rejected if Z-Score > 2.5.
Note on C672: Z-Scores have been calculated inclusive of individual outliers. In general, laboratory batches are rejected if Z-Score > 2.5.
Note on C690: Z-Scores have been calculated inclusive of individual outliers. In general, laboratory batches are rejected if Z-Score > 2.5.
Note on C709: Z-Scores have been calculated inclusive of individual outliers. In general, laboratory batches are rejected if Z-Score > 2.5.
Note on C727: Z-Scores have been calculated inclusive of individual outliers. In general, laboratory batches are rejected if Z-Score > 2.5.
Note on C745: Z-Scores have been calculated inclusive of individual outliers. In general, laboratory batches are rejected if Z-Score > 2.5.
Note on C763: Z-Scores have been calculated inclusive of individual outliers. In general, laboratory batches are rejected if Z-Score > 2.5.
Note on C781: Z-Scores have been calculated inclusive of individual outliers. In general, laboratory batches are rejected if Z-Score > 2.5.
Note on C799: Z-Scores have been calculated inclusive of individual outliers. In general, laboratory batches are rejected if Z-Score > 2.5.
Note on C817: Z-Scores have been calculated inclusive of individual outliers. In general, laboratory batches are rejected if Z-Score > 2.5.
Note on C836: Z-Scores have been calculated inclusive of individual outliers. In general, laboratory batches are rejected if Z-Score > 2.5.
Note on C854: Z-Scores have been calculated inclusive of individual outliers. In general, laboratory batches are rejected if Z-Score > 2.5.
Note on C872: Z-Scores have been calculated inclusive of individual outliers. In general, laboratory batches are rejected if Z-Score > 2.5.
Note on C891: Z-Scores have been calculated inclusive of individual outliers. In general, laboratory batches are rejected if Z-Score > 2.5.
Note on C909: Z-Scores have been calculated inclusive of individual outliers. In general, laboratory batches are rejected if Z-Score > 2.5.
Note on C928: Z-Scores have been calculated inclusive of individual outliers. In general, laboratory batches are rejected if Z-Score > 2.5.
Note on C946: Z-Scores have been calculated inclusive of individual outliers. In general, laboratory batches are rejected if Z-Score > 2.5.
Note on C965: Z-Scores have been calculated inclusive of individual outliers. In general, laboratory batches are rejected if Z-Score > 2.5.
Note on C983: Z-Scores have been calculated inclusive of individual outliers. In general, laboratory batches are rejected if Z-Score > 2.5.
Note on C1002: Z-Scores have been calculated inclusive of individual outliers. In general, laboratory batches are rejected if Z-Score > 2.5.
Note on C1021: Z-Scores have been calculated inclusive of individual outliers. In general, laboratory batches are rejected if Z-Score > 2.5.
Note on C1039: Z-Scores have been calculated inclusive of individual outliers. In general, laboratory batches are rejected if Z-Score > 2.5.
Note on C1057: Z-Scores have been calculated inclusive of individual outliers. In general, laboratory batches are rejected if Z-Score > 2.5.
Note on C1075: Z-Scores have been calculated inclusive of individual outliers. In general, laboratory batches are rejected if Z-Score > 2.5.
Note on C1093: Z-Scores have been calculated inclusive of individual outliers. In general, laboratory batches are rejected if Z-Score > 2.5.
Note on C1111: Z-Scores have been calculated inclusive of individual outliers. In general, laboratory batches are rejected if Z-Score > 2.5.
Note on C1129: Z-Scores have been calculated inclusive of individual outliers. In general, laboratory batches are rejected if Z-Score > 2.5.
Note on C1147: Z-Scores have been calculated inclusive of individual outliers. In general, laboratory batches are rejected if Z-Score > 2.5.

## Aqua Regia
| Analytical results for Ag in OREAS 268 (Certified Value 4.65 ppm) | [22 empty] | Certified
Ag | Round | Replicate | Lab | Lab | Lab | Lab | Lab | Lab | Lab | Lab | Lab | Lab | Lab | Lab | Lab | Lab | Lab | Lab | Lab | Lab | Lab | Lab |  | 1
| No | No | 1.02 | 1.03 | 1.04 | 1.07 | 1.08 | 1.09 | 1.10 | 1.11 | 1.12 | 1.13 | 1.14 | 1.15 | 1.16 | 1.17 | 1.18 | 1.19 | 1.21 | 1.23 | 1.28 | 1.30 |  | ppm
|  |  | AR*MS | AR*MS | AR*OES | AR*OES/MS | AR*MS | AR*MS | AR*MS | AR*MS | AR*MS | AR*MS | AR*OES/MS | AR*OES/MS | AR*OES/MS | AR*MS | AR*MS | AR*MS | AR*OES/MS | AR*OES | AR*MS | AR*OES |  | 2
|  |  | 01g | 0.2g | 0.2g | 0.5g | 0.5g | 0.5g | 0.5g | 0.5g | 0.5g | 0.5g | 01g | 0.5g | 01g | 0.5g | 01g | 15g | 0.1g | 01g | 40g | 0.5g |  | 3
| 1 | 1 | 4.47 | 4.518622 | 4.686523 | 4.82 | 4.74 | 4.7 | 4.68 | 4.5 | 4.92 | 4.64 | 4.677268 | 4.5 | 4.79 | 5.065 | 4.7 | 4.738 | 4.43 | 6.04 | 5.1 | 3.738 |  | 1
| 1 | 2 | 4.54 | 4.530076 | 4.58576 | 4.79 | 4.66 | 4.7 | 4.78 | 4.5 | 4.85 | 4.64 | 4.640465 | 4.6 | 4.54 | 3.929 | 4.6 | 4.891 | 4.59 | 6.94 | 5.25 | 3.866 |  | 21
| 1 | 3 | 4.52 | 4.617124 | 4.686449 | 4.84 | 4.66 | 4.63 | 4.62 | 4.5 | 4.79 | 4.84 | 4.586678 | 4.6 | 4.53 | 4.07 | 4.5 | 4.775 | 4.68 | 6.33 | < 0.05 | 3.779 |  | 16
| 1 | 4 | 4.54 | 4.515409 | 4.648202 | 4.61 | 4.55 | 4.8 | 4.75 | 4.46 | 5.02 | 4.64 | 4.588449 | 4.4 | 4.53 | 3.978 | 4.7 | 4.859 | 4.67 | 6.4 | 4.95 | 3.837 |  | 4.646751
| 1 | 5 | 4.46 | 4.549978 | 4.768537 | 4.71 | 4.67 | 4.64 | 4.73 | 4.52 | 4.97 | 4.68 | 4.558794 | 4.4 | 4.57 | 3.934 | 4.6 | 4.824 | 4.66 | 6.46 | < 0.05 | 3.732 |  | 76
| 1 | 6 | 4.53 | 4.555371 | 4.935926 | 4.66 | 4.46 | 4.7 | 4.66 | 4.55 | 4.96 | 4.57 | 4.650297 | 4.5 | 4.79 | 3.558 | 4.8 | 4.828 | 4.49 | 6.26 | 5.35 | 4.036
| Mean |  | 4.51 | 4.547763 | 4.718566 | 4.738333 | 4.623333 | 4.695 | 4.703333 | 4.505 | 4.918333 | 4.668333 | 4.616992 | 4.5 | 4.625 | 4.089 | 4.65 | 4.819167 | 4.586667 | 6.405 | 5.1625 | 3.831333
| Median |  | 4.525 | 4.540027 | 4.686486 | 4.75 | 4.66 | 4.7 | 4.705 | 4.5 | 4.94 | 4.64 | 4.614457 | 4.5 | 4.555 | 3.956 | 4.65 | 4.826 | 4.625 | 6.365 | 5.175 | 3.808
| Std Dev. |  | 0.03577709 | 0.03763642 | 0.1219748 | 0.092826 | 0.1005319 | 0.06058052 | 0.06022181 | 0.02949576 | 0.08471521 | 0.09130535 | 0.04563785 | 0.08944272 | 0.1286468 | 0.5092826 | 0.1048809 | 0.05547402 | 0.1048173 | 0.2997165 | 0.175 | 0.1135247
| Rel.Std.Dev. |  | 0.7933% | 0.8276% | 2.585% | 1.959% | 2.174% | 1.29% | 1.28% | 0.6547% | 1.722% | 1.956% | 0.9885% | 1.988% | 2.782% | 12.45% | 2.256% | 1.151% | 2.285% | 4.679% | 3.39% | 2.963%
| PDM3 |  | -2.943% | -2.13% | 1.545% | 1.971% | -0.504% | 1.038% | 1.218% | -3.051% | 5.845% | 0.4645% | -0.6404% | -3.158% | -0.4681% | -12% | 0.06992% | 3.71% | -1.293% | 37.84% | 11.1% | -17.55%
| Z-Score (Absolute) |  | 0.74 | 0.49 | 0.61 | 0.74 | 0.01 | 0.46 | 0.51 | 0.77 | 1.9 | 0.29 | 0.05 | 0.8 | 0.01 | 3.46 | 0.17 | 1.26 | 0.24 | 11.52 | 7.59 | 5.13
| Analytical results for Al in OREAS 268 (Certified Value 0.918 wt.%) | [22 empty] | Certified
Al | Round | Replicate | Lab | Lab | Lab | Lab | Lab | Lab | Lab | Lab | Lab | Lab | Lab | Lab | Lab | Lab | Lab | Lab | Lab | Lab |  |  |  | 1
| No | No | 1.02 | 1.03 | 1.07 | 1.08 | 1.09 | 1.10 | 1.11 | 1.12 | 1.13 | 1.14 | 1.16 | 1.17 | 1.18 | 1.19 | 1.21 | 1.23 | 1.28 | 1.30 |  |  |  | wt.%
|  |  | AR*OES | AR*MS | AR*OES/MS | AR*MS | AR*MS | AR*MS | AR*MS | AR*MS | AR*MS | AR*OES/MS | AR*OES/MS | AR*MS | AR*MS | AR*MS | AR*OES/MS | AR*OES | AR*OES | AR*OES |  |  |  | 3
|  |  | 01g | 0.2g | 0.5g | 0.5g | 0.5g | 0.5g | 0.5g | 0.5g | 0.5g | 01g | 01g | 0.5g | 01g | 15g | 0.1g | 01g | 40g | 0.5g |  |  |  | 3
| 1 | 1 | 0.9882 | 0.9303641 | 1.19 | 0.95 | 0.88 | 0.96 | 0.86 | 0.89 | 0.92 | 0.9295427 | 1.38 | 0.88 | 1.0658 | 0.89 | 1.11 | 0.83 | 0.88 | 0.8544667 |  |  |  | 1
| 1 | 2 | 0.9932 | 0.946739 | 1.15 | 0.96 | 0.89 | 0.96 | 0.86 | 0.89 | 0.89 | 0.9285113 | 1.31 | 0.88 | 1.0903 | 0.84 | 1.22 | 0.83 | 0.85 | 0.9711963 |  |  |  | #N/A
| 1 | 3 | 0.9954 | 0.9417892 | 1.24 | 0.94 | 0.89 | 0.95 | 0.85 | 0.92 | 0.92 | 0.9189423 | 1.38 | 0.83 | 1.1001 | 0.87 | 1.31 | 0.84 | 0.89 | 0.9504077 |  |  |  | 16
| 1 | 4 | 1.0027 | 0.9398084 | 1.15 | 0.93 | 0.9 | 0.96 | 0.85 | 0.89 | 0.88 | 0.9177737 | 1.33 | 0.9 | 1.0824 | 0.86 | 1.41 | 0.83 | 0.88 | 0.9433287 |  |  |  | 0.9175372
| 1 | 5 | 0.9896 | 0.9570266 | 1.17 | 0.92 | 0.89 | 0.95 | 0.85 | 0.9 | 0.91 | 0.9072477 | 1.36 | 0.79 | 1.0468 | 0.82 | 1.29 | 0.82 | 0.88 | 0.9964529 |  |  |  | 77
| 1 | 6 | 0.9997 | 0.9483919 | 1.15 | 1 | 0.9 | 0.95 | 0.86 | 0.9 | 0.88 | 0.911441 | 1.37 | 0.79 | 1.0998 | 0.86 | 1.41 | 0.82 | 0.87 | 0.9609192
| Mean |  | 0.9948 | 0.9440199 | 1.175 | 0.95 | 0.8916667 | 0.955 | 0.855 | 0.8983333 | 0.9 | 0.9189098 | 1.355 | 0.845 | 1.080867 | 0.8566667 | 1.291667 | 0.8283333 | 0.875 | 0.9461286
| Median |  | 0.9943 | 0.9442641 | 1.16 | 0.945 | 0.89 | 0.955 | 0.855 | 0.895 | 0.9 | 0.918358 | 1.365 | 0.855 | 1.08635 | 0.86 | 1.3 | 0.83 | 0.88 | 0.95566345
| Std Dev. |  | 0.005655793 | 0.008998623 | 0.03563706 | 0.02828427 | 0.007527727 | 0.005477226 | 0.005477226 | 0.01169045 | 0.01897367 | 0.008925538 | 0.02880972 | 0.0484768 | 0.02101082 | 0.0242212 | 0.1153112 | 0.007527727 | 0.01378405 | 0.04859576
| Rel.Std.Dev. |  | 0.5685% | 0.9532% | 3.033% | 2.977% | 0.8442% | 0.5735% | 0.6406% | 1.301% | 2.108% | 0.9713% | 2.126% | 5.737% | 1.944% | 2.827% | 8.927% | 0.9088% | 1.575% | 5.136%
| PDM3 |  | 8.421% | 2.886% | 28.06% | 3.538% | -2.82% | 4.083% | -6.816% | -2.093% | -1.911% | 0.1496% | 47.68% | -7.906% | 17.8% | -6.634% | 40.78% | -9.722% | -4.636% | 3.116%
| Z-Score (Absolute) |  | 0.71 | 0.14 | 2.74 | 0.21 | 0.45 | 0.26 | 0.86 | 0.37 | 0.35 | 0.14 | 4.77 | 0.97 | 1.68 | 0.84 | 4.05 | 1.16 | 0.64 | 0.17
| Analytical results for As in OREAS 268 (Certified Value 116 ppm) | [22 empty] | Certified
As | Round | Replicate | Lab | Lab | Lab | Lab | Lab | Lab | Lab | Lab | Lab | Lab | Lab | Lab | Lab | Lab | Lab | Lab | Lab | Lab | Lab | Lab | Lab | 1
| No | No | 1.02 | 1.03 | 1.04 | 1.05 | 1.07 | 1.08 | 1.09 | 1.10 | 1.11 | 1.12 | 1.13 | 1.14 | 1.15 | 1.16 | 1.17 | 1.18 | 1.19 | 1.21 | 1.23 | 1.28 | 1.30 | ppm
|  |  | AR*MS | AR*MS | AR*OES | AR*OES | AR*OES/MS | AR*OES/MS | AR*MS | AR*MS | AR*MS | AR*MS | AR*MS | AR*OES/MS | AR*OES/MS | AR*OES/MS | AR*MS | AR*MS | AR*MS | AR*OES/MS | AR*OES | AR*MS | AR*OES | 0
|  |  | 01g | 0.2g | 0.2g | 0.5g | 0.5g | 0.5g | 0.5g | 0.5g | 0.5g | 0.5g | 0.5g | 01g | 0.5g | 01g | 0.5g | 01g | 15g | 0.1g | 01g | 40g | 0.5g | 0
| 1 | 1 | 114 | 115.5864 | 110.691 | 111.094 | 113 | 118 | 116.5 | 122.5 | 115.5 | 127.5 | 117 | 115.8126 | 112.9 | 120 | 113.7 | 119 | 119.7 | 116 | 99.6 | 113 | 116.115 | 1
| 1 | 2 | 115 | 117.1399 | 115.288 | 107.376 | 119 | 119 | 116 | 123.5 | 114 | 125.5 | 116 | 113.4828 | 116 | 114 | 114.5 | 119 | 116.4 | 115 | 98.5 | 115 | 119.681 | 9
| 1 | 3 | 116 | 117.1824 | 110.321 | 109.917 | 115 | 118 | 116 | 121.5 | 113.5 | 123.5 | 118 | 113.0048 | 115 | 117 | 109.6 | 118 | 116.6 | 120 | 98.8 | 110 | 119.568 | 16
| 1 | 4 | 115 | 116.014 | 113.315 | 106.43 | 110 | 118 | 118 | 124 | 113.5 | 127.5 | 115.5 | 112.4043 | 112.9 | 115 | 114.6 | 119 | 117.7 | 122 | 97.8 | 112 | 116.935 | 115.6681
| 1 | 5 | 115 | 115.0117 | 119.903 | 114.768 | 113 | 118 | 117 | 122 | 111 | 129 | 115.5 | 115.5999 | 112.1 | 115 | 108.8 | 119 | 115.8 | 125 | 96.4 | 112 | 119.214 | 78
| 1 | 6 | 115 | 116.028 | 107.465 | 112.513 | 112 | 118 | 117.5 | 121.5 | 114.5 | 124.5 | 114 | 114.2261 | 111.7 | 117 | 109.2 | 123 | 114.9 | 119 | 99 | 116 | 121.176
| Mean |  | 115 | 116.1604 | 112.8305 | 110.3497 | 113.6667 | 118.1667 | 116.8333 | 122.5 | 113.6667 | 126.25 | 116 | 114.0884 | 113.4333 | 116.3333 | 111.7333 | 119.5 | 116.85 | 119.5 | 98.35 | 113 | 118.7815
| Median |  | 115 | 116.021 | 112.003 | 110.5055 | 113 | 118 | 116.75 | 122.25 | 113.75 | 126.5 | 115.75 | 113.8544 | 112.9 | 116 | 111.65 | 119 | 116.5 | 119.5 | 98.65 | 112.5 | 119.391
| Std Dev. |  | 0.6324555 | 0.8592917 | 4.380821 | 3.135264 | 3.076795 | 0.4082483 | 0.8164966 | 1.048809 | 1.505545 | 2.09165 | 1.378405 | 1.389513 | 1.696663 | 2.160247 | 2.804045 | 1.760682 | 1.674216 | 3.72827 | 1.123833 | 2.19089 | 1.890405
| Rel.Std.Dev. |  | 0.55% | 0.7397% | 3.883% | 2.841% | 2.707% | 0.3455% | 0.6989% | 0.8562% | 1.325% | 1.657% | 1.188% | 1.218% | 1.496% | 1.857% | 2.51% | 1.473% | 1.433% | 3.12% | 1.143% | 1.939% | 1.591%
| PDM3 |  | -0.5776% | 0.4256% | -2.453% | -4.598% | -1.73% | 2.16% | 1.007% | 5.906% | -1.73% | 9.149% | 0.2869% | -1.366% | -1.932% | 0.5751% | -3.402% | 3.313% | 1.022% | 3.313% | -14.97% | -2.307% | 2.692%
| Z-Score (Absolute) |  | 0.26 | 0.04 | 0.83 | 1.48 | 0.61 | 0.57 | 0.22 | 1.71 | 0.61 | 2.69 | 0 | 0.5 | 0.67 | 0.09 | 1.12 | 0.92 | 0.22 | 0.92 | 4.64 | 0.79 | 0.73
| Analytical results for B in OREAS 268 (Certified Value < 10 ppm) | [22 empty] | Certified
B | Round | Replicate | Lab | Lab | Lab | Lab | Lab | Lab | Lab | Lab | Lab | Lab | Lab | [10 empty] | 1
| No | No | 1.03 | 1.07 | 1.08 | 1.09 | 1.10 | 1.11 | 1.12 | 1.13 | 1.14 | 1.17 | 1.19 | [10 empty] | ppm
|  |  | AR*MS | AR*OES/MS | AR*MS | AR*MS | AR*MS | AR*MS | AR*MS | AR*MS | AR*OES/MS | AR*MS | AR*MS | [10 empty] | 1
|  |  | 0.2g | 0.5g | 0.5g | 0.5g | 0.5g | 0.5g | 0.5g | 0.5g | 01g | 0.5g | 15g | [10 empty] | 1
| 1 | 1 | 3.12411 | 5 | < 10 | < 10 | < 10 | < 10 | < 10 | < 10 | < 10 | < 20 | 3 | [10 empty] | 1
| 1 | 2 | 3.42711 | 4 | < 10 | < 10 | < 10 | < 10 | < 10 | < 10 | < 10 | < 20 | 3 | [10 empty] | 1
| 1 | 3 | 3.06444317 | 4 | < 10 | < 10 | < 10 | < 10 | < 10 | < 10 | < 10 | < 20 | 3 | [10 empty] | 16
| 1 | 4 | 3.503303 | 5 | < 10 | < 10 | < 10 | < 10 | < 10 | < 10 | < 10 | < 20 | 3 | [10 empty] | < 10
| 1 | 5 | 3.291495 | 4 | < 10 | < 10 | < 10 | < 10 | < 10 | < 10 | < 10 | < 20 | 3 | [10 empty] | 79
| 1 | 6 | 2.97275 | 4 | < 10 | < 10 | < 10 | < 10 | < 10 | < 10 | < 10 | < 20 | 3
| Mean |  | 3.230535 | 4.333333 | [8 empty] | 3
| Median |  | 3.207803 | 4 | [8 empty] | 3
| Std Dev. |  | 0.2107729 | 0.5163978 | [8 empty] | 0
| Rel.Std.Dev. |  | 6.524% | 11.92% | [8 empty] | 0%
PDM3
| Z-Score (Absolute) |  | NA | NA | NA | NA | NA | NA | NA | NA | NA | NA | NA
| Analytical results for Ba in OREAS 268 (Certified Value 79 ppm) | [22 empty] | Certified
Ba | Round | Replicate | Lab | Lab | Lab | Lab | Lab | Lab | Lab | Lab | Lab | Lab | Lab | Lab | Lab | Lab | Lab | Lab | Lab | Lab |  |  |  | 1
| No | No | 1.02 | 1.03 | 1.04 | 1.07 | 1.08 | 1.09 | 1.10 | 1.11 | 1.12 | 1.13 | 1.14 | 1.16 | 1.17 | 1.18 | 1.19 | 1.21 | 1.23 | 1.30 |  |  |  | ppm
|  |  | AR*MS | AR*MS | AR*OES | AR*OES/MS | AR*OES/MS | AR*MS | AR*MS | AR*MS | AR*MS | AR*MS | AR*OES/MS | AR*OES/MS | AR*MS | AR*MS | AR*MS | AR*OES/MS | AR*OES | AR*OES |  |  |  | 0
|  |  | 01g | 0.2g | 0.2g | 0.5g | 0.5g | 0.5g | 0.5g | 0.5g | 0.5g | 0.5g | 01g | 01g | 0.5g | 01g | 15g | 0.1g | 01g | 0.5g |  |  |  | 1
| 1 | 1 | 79 | 76.90076 | 70.114 | 96.1 | 78 | 80 | 80 | 70 | 80 | 80 | 78.18655 | 99 | 77.3 | 95 | 73.9 | 127 | 68.1 | 78.004 |  |  |  | 1
| 1 | 2 | 80 | 76.34023 | 74.234 | 91.9 | 78 | 80 | 80 | 70 | 80 | 70 | 78.27092 | 97 | 79.4 | 96 | 72.6 | 96.7 | 69.5 | 86.029 |  |  |  | 23
| 1 | 3 | 80 | 78.02779 | 69.519 | 95.2 | 78 | 80 | 80 | 70 | 80 | 80 | 75.98823 | 97 | 77.2 | 96 | 73.5 | 107 | 70.5 | 85.867 |  |  |  | 16
| 1 | 4 | 80 | 77.33698 | 73.988 | 91.5 | 78 | 80 | 80 | 70 | 80 | 70 | 76.02735 | 97 | 81.2 | 97 | 72.7 | 114 | 69.7 | 83.782 |  |  |  | 79.02455
| 1 | 5 | 79 | 78.17659 | 76.928 | 95.2 | 78 | 80 | 80 | 70 | 80 | 80 | 78.0708 | 97 | 72.2 | 95 | 72.2 | 107 | 66.6 | 87.377 |  |  |  | 80
| 1 | 6 | 79 | 78.62903 | 71.682 | 93.7 | 80 | 80 | 80 | 70 | 80 | 70 | 75.58639 | 98 | 73.6 | 100 | 74.7 | 109 | 67.2 | 85.987
| Mean |  | 79.5 | 77.56856 | 72.74417 | 93.93333 | 78.33333 | 80 | 80 | 70 | 80 | 75 | 77.02171 | 97.5 | 76.81667 | 96.5 | 73.26667 | 110.1167 | 68.6 | 84.50767
| Median |  | 79.5 | 77.68239 | 72.835 | 94.45 | 78 | 80 | 80 | 70 | 80 | 75 | 77.04907 | 97 | 77.25 | 96 | 73.1 | 108 | 68.8 | 85.927
| Std Dev. |  | 0.5477226 | 0.8618073 | 2.81847 | 1.898069 | 0.8164966 | 0 | 0 | 0 | 0 | 5.477226 | 1.275536 | 0.83666 | 3.403772 | 1.870829 | 0.9395034 | 10.00808 | 1.538831 | 3.388451
| Rel.Std.Dev. |  | 0.689% | 1.111% | 3.874% | 2.021% | 1.042% | 0% | 0% | 0% | 0% | 7.303% | 1.656% | 0.8581% | 4.431% | 1.939% | 1.282% | 9.089% | 2.243% | 4.01%
| PDM3 |  | 0.6016% | -1.842% | -7.947% | 18.87% | -0.8747% | 1.234% | 1.234% | -11.42% | 1.234% | -5.093% | -2.534% | 23.38% | -2.794% | 22.11% | -7.286% | 39.34% | -13.19% | 6.938%
| Z-Score (Absolute) |  | 0.08 | 0.19 | 0.88 | 2.13 | 0.08 | 0.15 | 0.15 | 1.26 | 0.15 | 0.56 | 0.27 | 2.64 | 0.3 | 2.49 | 0.8 | 4.43 | 1.46 | 0.79
| Analytical results for Be in OREAS 268 (Certified Value 0.56 ppm) | [22 empty] | Certified
Be | Round | Replicate | Lab | Lab | Lab | Lab | Lab | Lab | Lab | Lab | Lab | Lab | Lab | Lab | Lab | Lab | Lab | [6 empty] | 1
| No | No | 1.02 | 1.03 | 1.04 | 1.07 | 1.08 | 1.09 | 1.10 | 1.11 | 1.12 | 1.13 | 1.14 | 1.16 | 1.21 | 1.23 | 1.30 | [6 empty] | ppm
|  |  | AR*MS | AR*MS | AR*OES | AR*OES/MS | AR*MS | AR*MS | AR*MS | AR*MS | AR*MS | AR*MS | AR*OES/MS | AR*OES/MS | AR*OES/MS | AR*OES | AR*OES | [6 empty] | 2
|  |  | 01g | 0.2g | 0.2g | 0.5g | 0.5g | 0.5g | 0.5g | 0.5g | 0.5g | 0.5g | 01g | 01g | 0.1g | 01g | 0.5g | [6 empty] | 3
| 1 | 1 | 0.55 | 0.5540601 | 0.354 | 0.6 | 0.5 | 0.56 | 0.58 | 0.55 | 0.6 | 0.55 | 0.595194722 | 0.71 | 0.61 | < 2 | 0.536 | [6 empty] | 1
| 1 | 2 | 0.57 | 0.5775291 | 0.412 | 0.6 | 0.51 | 0.55 | 0.57 | 0.55 | 0.6 | 0.53 | 0.627451124 | 0.75 | 0.65 | < 2 | 0.539 | [6 empty] | 24
| 1 | 3 | 0.56 | 0.5681524 | 0.381 | 0.7 | 0.57 | 0.55 | 0.57 | 0.54 | 0.61 | 0.55 | 0.615420091 | 0.73 | 0.71 | < 2 | 0.511 | [6 empty] | 16
| 1 | 4 | 0.58 | 0.533415 | 0.404 | 0.6 | 0.56 | 0.56 | 0.57 | 0.54 | 0.6 | 0.53 | 0.64061597 | 0.71 | 0.68 | < 2 | 0.531 | [6 empty] | 0.5633885
| 1 | 5 | 0.54 | 0.5484219 | 0.437 | 0.6 | 0.58 | 0.56 | 0.58 | 0.54 | 0.6 | 0.54 | 0.65239834 | 0.71 | 0.72 | < 2 | 0.527 | [6 empty] | 81
| 1 | 6 | 0.57 | 0.5758573 | 0.367 | 0.6 | 0.54 | 0.56 | 0.58 | 0.54 | 0.61 | 0.53 | 0.613796269 | 0.71 | 0.67 | < 2 | 0.527
| Mean |  | 0.5616667 | 0.5595726 | 0.3925 | 0.6166667 | 0.5433333 | 0.5566667 | 0.575 | 0.5433333 | 0.6033333 | 0.5383333 | 0.624146086 | 0.72 | 0.6733333 |  | 0.5285
| Median |  | 0.565 | 0.5611063 | 0.3925 | 0.6 | 0.55 | 0.56 | 0.575 | 0.54 | 0.6 | 0.535 | 0.6214356075 | 0.71 | 0.675 |  | 0.529
| Std Dev. |  | 0.0147196 | 0.01732158 | 0.03084639 | 0.04082483 | 0.03265986 | 0.005163978 | 0.005477226 | 0.005163978 | 0.005163978 | 0.009831921 | 0.02050275 | 0.0167332 | 0.04033196 |  | 0.009833616
| Rel.Std.Dev. |  | 2.621% | 3.096% | 7.859% | 6.62% | 6.011% | 0.9277% | 0.9526% | 0.9504% | 0.8559% | 1.826% | 3.285% | 2.324% | 5.99% |  | 1.861%
| PDM3 |  | -0.3056% | -0.6773% | -30.33% | 9.457% | -3.56% | -1.193% | 2.061% | -3.56% | 7.09% | -4.447% | 10.78% | 27.8% | 19.51% |  | -6.193%
| Z-Score (Absolute) |  | 0.03 | 0.03 | 4.17 | NA | 0.43 | 0.1 | 0.36 | 0.43 | 1.06 | 0.55 | 1.57 | 3.95 | 2.79 | 10.89 | 0.8
| Analytical results for Bi in OREAS 268 (Certified Value 4.7 ppm) | [22 empty] | Certified
Bi | Round | Replicate | Lab | Lab | Lab | Lab | Lab | Lab | Lab | Lab | Lab | Lab | Lab | Lab | Lab | Lab | Lab | Lab | Lab | Lab | Lab | Lab |  | 1
| No | No | 1.02 | 1.03 | 1.04 | 1.07 | 1.08 | 1.09 | 1.10 | 1.11 | 1.12 | 1.13 | 1.14 | 1.15 | 1.16 | 1.17 | 1.18 | 1.19 | 1.21 | 1.23 | 1.28 | 1.30 |  | ppm
|  |  | AR*MS | AR*MS | AR*OES | AR*OES/MS | AR*MS | AR*MS | AR*MS | AR*MS | AR*MS | AR*MS | AR*OES/MS | AR*OES/MS | AR*OES/MS | AR*MS | AR*MS | AR*MS | AR*OES/MS | AR*OES | AR*MS | AR*OES |  | 2
|  |  | 01g | 0.2g | 0.2g | 0.5g | 0.5g | 0.5g | 0.5g | 0.5g | 0.5g | 0.5g | 01g | 0.5g | 01g | 0.5g | 01g | 15g | 0.1g | 01g | 40g | 0.5g |  | 3
| 1 | 1 | 4.58 | 4.956718 | 6.572495 | 5.35 | 4.5 | 5.13 | 4.88 | 4.36 | 4.66 | 4.73 | 4.88438 | 2.97 | 5.13 | 4.42 | 5 | 4.77 | 5.98 | < 5 | 4.1 |  |  | 1
| 1 | 2 | 4.74 | 4.900405 | 5.785627 | 5.44 | 4.59 | 4.46 | 4.86 | 4.28 | 4.4 | 4.7 | 5.260042 | 3.97 | 5 | 4.5 | 5 | 4.8 | 5.79 | < 5 | 4.4 |  |  | 25
| 1 | 3 | 4.79 | 5.118176 | 5.552845 | 5.05 | 4.75 | 4.41 | 4.76 | 4.39 | 4.77 | 4.94 | 4.651677 | 3.97 | 5.01 | 4.63 | 5 | 4.83 | 6.05 | < 5 | 4.6 | 3.03 |  | 16
| 1 | 4 | 4.81 | 5.177655 | 6.547346 | 5.02 | 4.83 | 4.86 | 5.47 | 4.81 | 4.69 | 4.59 | 4.685827 | 3.97 | 5.07 | 4.51 | 5 | 4.77 | 6.04 | < 5 | 4.2 | 0.088 |  | 4.700123
| 1 | 5 | 4.73 | 4.959912 | 5.724874 | 5.07 | 4.76 | 4.56 | 4.76 | 4.5 | 4.71 | 4.87 | 5.130362 | 3.97 | 5.02 | 4.16 | 5 | 4.81 | 5.67 | < 5 | 4.5 | 0.478 |  | 82
| 1 | 6 | 4.78 | 4.757062 | 6.162395 | 5.26 | 4.89 | 4.42 | 4.64 | 4.5 | 4.53 | 4.59 | 4.924891 | 3.97 | 5.23 | 3.75 | 5 | 5 | 5.42 | < 5 | 4.4
| Mean |  | 4.738333 | 4.978321 | 6.057597 | 5.198333 | 4.72 | 4.64 | 4.895 | 4.473333 | 4.626667 | 4.736667 | 4.922863 | 3.803333 | 5.076667 | 4.328333 | 5 | 4.83 | 5.825 |  | 4.366667 | 1.198667
| Median |  | 4.76 | 4.958315 | 5.974011 | 5.165 | 4.755 | 4.51 | 4.81 | 4.445 | 4.675 | 4.715 | 4.904635 | 3.97 | 5.045 | 4.46 | 5 | 4.805 | 5.885 |  | 4.4 | 0.478
| Std Dev. |  | 0.08328665 | 0.1517402 | 0.4371278 | 0.1763425 | 0.1475127 | 0.2927798 | 0.2944656 | 0.1854364 | 0.136626 | 0.1438981 | 0.2399827 | 0.4082483 | 0.08936815 | 0.3239393 | 0 | 0.08648699 | 0.2490582 |  | 0.1861899 | 1.597924
| Rel.Std.Dev. |  | 1.758% | 3.048% | 7.216% | 3.392% | 3.125% | 6.31% | 6.016% | 4.145% | 2.953% | 3.038% | 4.875% | 10.73% | 1.76% | 7.484% | 0% | 1.791% | 4.276% |  | 4.264% | 133.3%
| PDM3 |  | 0.813% | 5.919% | 28.88% | 10.6% | 0.4229% | -1.279% | 4.146% | -4.825% | -1.563% | 0.7775% | 4.739% | -19.08% | 8.011% | -7.91% | 6.38% | 2.763% | 23.93% |  | -7.095% | -74.5%
| Z-Score (Absolute) |  | 0 | 0.62 | 3.38 | 1.18 | 0.04 | 0.25 | 0.41 | 0.67 | 0.28 | 0 | 0.48 | 2.39 | 0.87 | 1.05 | NA | 0.24 | 2.79 | 5.73 | 0.95 | 9.06
Results from laboratory 1.18 were removed due to their 1 ppm reading resolution.
| Analytical results for Ca in OREAS 268 (Certified Value 0.332 wt.%) | [22 empty] | Certified
Ca | Round | Replicate | Lab | Lab | Lab | Lab | Lab | Lab | Lab | Lab | Lab | Lab | Lab | Lab | Lab | Lab | Lab | Lab | Lab | Lab | Lab | Lab |  | 1
| No | No | 1.02 | 1.03 | 1.04 | 1.07 | 1.08 | 1.09 | 1.10 | 1.11 | 1.12 | 1.13 | 1.14 | 1.15 | 1.16 | 1.17 | 1.18 | 1.19 | 1.21 | 1.23 | 1.28 | 1.30 |  | wt.%
|  |  | AR*OES | AR*MS | AR*OES | AR*OES/MS | AR*OES/MS | AR*MS | AR*MS | AR*MS | AR*MS | AR*MS | AR*OES/MS | AR*OES/MS | AR*OES/MS | AR*MS | AR*MS | AR*MS | AR*OES/MS | AR*OES | AR*OES | AR*OES |  | 3
|  |  | 01g | 0.2g | 0.2g | 0.5g | 0.5g | 0.5g | 0.5g | 0.5g | 0.5g | 0.5g | 01g | 0.5g | 01g | 0.5g | 01g | 15g | 0.1g | 01g | 40g | 0.5g |  | 3
| 1 | 1 | 0.35 | 0.3207458 | 0.2844801 | 0.44 | 0.35 | 0.33 | 0.36 | 0.32 | 0.34 | 0.34 | 0.3569899 | 0.253 | 0.38 | 0.31 | 0.33 | 0.32 | 0.364 | 0.31 | 0.3 | 0.3127267 |  | 1
| 1 | 2 | 0.35 | 0.3229335 | 0.2857109 | 0.45 | 0.35 | 0.33 | 0.35 | 0.32 | 0.34 | 0.33 | 0.35193 | 0.2612 | 0.36 | 0.33 | 0.33 | 0.31 | 0.366 | 0.33 | 0.29 | 0.3392939 |  | #N/A
| 1 | 3 | 0.35 | 0.3248327 | 0.2720175 | 0.47 | 0.35 | 0.33 | 0.36 | 0.32 | 0.34 | 0.34 | 0.3539063 | 0.2602 | 0.37 | 0.31 | 0.33 | 0.31 | 0.387 | 0.33 | 0.3 | 0.3065676 |  | 16
| 1 | 4 | 0.35 | 0.3233026 | 0.29126 | 0.44 | 0.34 | 0.34 | 0.35 | 0.32 | 0.34 | 0.33 | 0.342347 | 0.2556 | 0.37 | 0.33 | 0.34 | 0.31 | 0.39 | 0.32 | 0.3 | 0.3281269 |  | 0.3322546
| 1 | 5 | 0.35 | 0.3317109 | 0.2940592 | 0.46 | 0.34 | 0.33 | 0.36 | 0.32 | 0.33 | 0.34 | 0.3434138 | 0.2517 | 0.37 | 0.31 | 0.33 | 0.3 | 0.424 | 0.31 | 0.3 | 0.3203947 |  | 83
| 1 | 6 | 0.35 | 0.3214382 | 0.2759763 | 0.46 | 0.36 | 0.33 | 0.35 | 0.32 | 0.34 | 0.33 | 0.3582476 | 0.2511 | 0.38 | 0.3 | 0.34 | 0.31 | 0.388 | 0.31 | 0.29 | 0.3070899
| Mean |  | 0.35 | 0.3241606 | 0.2839173 | 0.4533333 | 0.3483333 | 0.3316667 | 0.355 | 0.32 | 0.3383333 | 0.335 | 0.3511391 | 0.2554667 | 0.3716667 | 0.315 | 0.3333333 | 0.31 | 0.3865 | 0.3183333 | 0.2966667 | 0.3190333
| Median |  | 0.35 | 0.3231181 | 0.2850955 | 0.455 | 0.35 | 0.33 | 0.355 | 0.32 | 0.34 | 0.335 | 0.3529182 | 0.2543 | 0.37 | 0.31 | 0.33 | 0.31 | 0.3875 | 0.315 | 0.3 | 0.3165607
| Std Dev. |  | 6.080942e-17 | 0.003969196 | 0.008543674 | 0.0121106 | 0.007527727 | 0.004082483 | 0.005477226 | 0 | 0.004082483 | 0.005477226 | 0.006782747 | 0.004350479 | 0.007527727 | 0.01224745 | 0.005163978 | 0.006324555 | 0.02166795 | 0.009831921 | 0.005163978 | 0.0129062
| Rel.Std.Dev. |  | 1.737e-14% | 1.224% | 3.009% | 2.671% | 2.161% | 1.231% | 1.543% | 0% | 1.207% | 1.635% | 1.932% | 1.703% | 2.025% | 3.888% | 1.549% | 2.04% | 5.606% | 3.089% | 1.741% | 4.045%
| PDM3 |  | 5.341% | -2.436% | -14.55% | 36.44% | 4.839% | -0.177% | 6.846% | -3.688% | 1.83% | 0.8263% | 5.684% | -23.11% | 11.86% | -5.193% | 0.3247% | -6.698% | 16.33% | -4.19% | -10.71% | -3.979%
| Z-Score (Absolute) |  | 0.67 | 0.32 | 1.87 | 4.66 | 0.61 | 0.03 | 0.87 | 0.48 | 0.22 | 0.1 | 0.72 | 2.97 | 1.51 | 0.67 | 0.03 | 0.87 | 2.08 | 0.55 | 1.38 | 0.52
| Analytical results for Cd in OREAS 268 (Certified Value 0.031 ppm) | [22 empty] | Certified
Cd | Round | Replicate | Lab | Lab | Lab | Lab | Lab | Lab | Lab | Lab | Lab | Lab | Lab | Lab | Lab | Lab | Lab | Lab | Lab |  |  |  |  | 1
| No | No | 1.02 | 1.03 | 1.04 | 1.07 | 1.08 | 1.09 | 1.10 | 1.11 | 1.12 | 1.13 | 1.14 | 1.16 | 1.17 | 1.19 | 1.21 | 1.23 | 1.28 |  |  |  |  | ppm
|  |  | AR*MS | AR*MS | AR*OES | AR*OES/MS | AR*MS | AR*MS | AR*MS | AR*MS | AR*MS | AR*MS | AR*OES/MS | AR*OES/MS | AR*MS | AR*MS | AR*OES/MS | AR*OES | AR*MS |  |  |  |  | 3
|  |  | 01g | 0.2g | 0.2g | 0.5g | 0.5g | 0.5g | 0.5g | 0.5g | 0.5g | 0.5g | 01g | 01g | 0.5g | 15g | 0.1g | 01g | 40g |  |  |  |  | 3
| 1 | 1 | 0.03 | < 0.2 | 0.02784 | 0.04 | 0.13 | 0.03 | 0.02 | 0.02 | 0.04 | 0.03 | < 0.05 | < 0.05 | 0.02 | 0.02 | 0.04 | < 1 | < 0.1 |  |  |  |  | 1
| 1 | 2 | 0.03 | < 0.2 | 0.031924 | 0.02 | 0.12 | 0.04 | 0.04 | 0.03 | 0.03 | 0.03 | < 0.05 | < 0.05 | 0.04 | 0.02 | 0.03 | < 1 | < 0.1 |  |  |  |  | 26
| 1 | 3 | 0.04 | < 0.2 | 0.043489 | 0.05 | 0.12 | 0.03 | 0.02 | 0.03 | 0.03 | 0.03 | < 0.05 | < 0.05 | 0.04 | 0.03 | 0.03 | < 1 | < 0.1 |  |  |  |  | 16
| 1 | 4 | 0.03 | < 0.2 | 0.037928 | 0.04 | 0.11 | 0.03 | 0.02 | 0.02 | 0.05 | 0.04 | < 0.05 | < 0.05 | 0.03 | 0.02 | 0.03 | < 1 | < 0.1 |  |  |  |  | 0.03137419
| 1 | 5 | 0.03 | < 0.2 | 0.038176 | 0.05 | 0.11 | 0.03 | 0.03 | 0.03 | 0.03 | 0.03 | < 0.05 | < 0.05 | 0.05 | 0.02 | 0.03 | < 1 | < 0.1 |  |  |  |  | 84
| 1 | 6 | 0.03 | < 0.2 | 0.024849 | 0.07 | 0.11 | 0.03 | 0.03 | 0.02 | 0.03 | 0.03 | < 0.05 | < 0.05 | 0.03 | 0.02 | 0.03 | < 1 | < 0.1
| Mean |  | 0.03166667 |  | 0.03403433 | 0.045 | 0.1166667 | 0.03166667 | 0.02666667 | 0.025 | 0.035 | 0.03166667 |  |  | 0.035 | 0.02166667 | 0.03166667
| Median |  | 0.03 |  | 0.034926 | 0.045 | 0.115 | 0.03 | 0.025 | 0.025 | 0.03 | 0.03 |  |  | 0.035 | 0.02 | 0.03
| Std Dev. |  | 0.004082483 |  | 0.007055471 | 0.01643168 | 0.008164966 | 0.004082483 | 0.008164966 | 0.005477226 | 0.0083666 | 0.004082483 |  |  | 0.01048809 | 0.004082483 | 0.004082483
| Rel.Std.Dev. |  | 12.89% |  | 20.73% | 36.51% | 6.999% | 12.89% | 30.62% | 21.91% | 23.9% | 12.89% |  |  | 29.97% | 18.84% | 12.89%
| PDM3 |  | 0.9322% |  | 8.479% | 43.43% | 271.9% | 0.9322% | -15% | -20.32% | 11.56% | 0.9322% |  |  | 11.56% | -30.94% | 0.9322%
| Z-Score (Absolute) |  | 0 | 6.91 | 0.24 | 1.35 | 8.6 | 0 | 0.51 | 0.67 | 0.34 | 0 | 0.67 | 0.67 | 0.34 | 1.01 | 0 | 47.37 | 1.85
| Analytical results for Ce in OREAS 268 (Certified Value 35.2 ppm) | [22 empty] | Certified
Ce | Round | Replicate | Lab | Lab | Lab | Lab | Lab | Lab | Lab | Lab | Lab | Lab | Lab | Lab | Lab | Lab | Lab | Lab | [5 empty] | 1
| No | No | 1.02 | 1.03 | 1.05 | 1.07 | 1.08 | 1.09 | 1.10 | 1.11 | 1.12 | 1.13 | 1.14 | 1.16 | 1.18 | 1.21 | 1.28 | 1.30 | [5 empty] | ppm
|  |  | AR*MS | AR*MS | AR*MS | AR*OES/MS | AR*MS | AR*MS | AR*MS | AR*MS | AR*MS | AR*MS | AR*OES/MS | AR*OES/MS | AR*MS | AR*OES/MS | AR*MS | AR*OES | [5 empty] | 1
|  |  | 01g | 0.2g | 0.5g | 0.5g | 0.5g | 0.5g | 0.5g | 0.5g | 0.5g | 0.5g | 01g | 01g | 01g | 0.1g | 40g | 0.5g | [5 empty] | 2
| 1 | 1 | 33.782 | 32.72984 | 41.0464 | 39 | 34.22 | 35.4 | 37.1 | 30.2 | 32.1 | 31 | 35.92221 | 42.6 | 37 | 52.6 | 34.2 | 30.158 | [5 empty] | 1
| 1 | 2 | 33.977 | 31.89612 | 41.0792 | 37.5 | 36.17 | 35.5 | 36.6 | 30.7 | 32.2 | 31 | 35.47301 | 40 | 37 | 56.2 | 35.4 | 33.603 | [5 empty] | 27
| 1 | 3 | 34.264 | 33.79649 | 41.1296 | 38.7 | 34.88 | 34.7 | 35.6 | 30.5 | 32.6 | 32.5 | 33.79544 | 40.6 | 37 | 56.8 | 35.2 | 33.689 | [5 empty] | 16
| 1 | 4 | 34.506 | 33.62382 | 41.1008 | 37 | 34.16 | 35.7 | 37.5 | 29.7 | 33.3 | 30.6 | 34.02016 | 40.9 | 37 | 58.2 | 34.8 | 33.115 | [5 empty] | 35.22147
| 1 | 5 | 34.573 | 33.37217 | 41.0828 | 38.2 | 33.11 | 35 | 36.7 | 29.9 | 31.9 | 31.3 | 32.46832 | 41 | 37 | 59 | 36.4 | 34.473 | [5 empty] | 85
| 1 | 6 | 33.657 | 33.8476 | 41.132 | 38.1 | 37.22 | 34.9 | 37.2 | 30.7 | 31.9 | 30 | 33.97719 | 42 | 37 | 56 | 35.4 | 33.52
| Mean |  | 34.1265 | 33.21101 | 41.09513 | 38.08333 | 34.96 | 35.2 | 36.78333 | 30.28333 | 32.33333 | 31.06667 | 34.27605 | 41.18333 | 37 | 56.46667 | 35.23333 | 33.093
| Median |  | 34.1205 | 33.498 | 41.0918 | 38.15 | 34.55 | 35.2 | 36.9 | 30.35 | 32.15 | 31 | 33.99868 | 40.95 | 37 | 56.5 | 35.3 | 33.5615
| Std Dev. |  | 0.3804601 | 0.7622153 | 0.03274182 | 0.7413951 | 1.495874 | 0.3898718 | 0.6675827 | 0.4215052 | 0.5391351 | 0.8334667 | 1.248698 | 0.9516652 | 0 | 2.225908 | 0.731209 | 1.504444
| Rel.Std.Dev. |  | 1.115% | 2.295% | 0.07967% | 1.947% | 4.279% | 1.108% | 1.815% | 1.392% | 1.667% | 2.683% | 3.643% | 2.311% | 0% | 3.942% | 2.075% | 4.546%
| PDM3 |  | -3.109% | -5.708% | 16.68% | 8.125% | -0.7424% | -0.06095% | 4.434% | -14.02% | -8.2% | -11.8% | -2.684% | 16.93% | 5.05% | 60.32% | 0.03369% | -6.043%
| Z-Score (Absolute) |  | 0.33 | 0.65 | 2.08 | 1.04 | 0.04 | 0.04 | 0.59 | 1.66 | 0.95 | 1.39 | 0.28 | 2.11 | 0.66 | 7.38 | 0.05 | 0.69
| Analytical results for Co in OREAS 268 (Certified Value 7.22 ppm) | [22 empty] | Certified
Co | Round | Replicate | Lab | Lab | Lab | Lab | Lab | Lab | Lab | Lab | Lab | Lab | Lab | Lab | Lab | Lab | Lab | Lab | Lab | Lab | Lab |  |  | 1
| No | No | 1.02 | 1.03 | 1.04 | 1.07 | 1.08 | 1.09 | 1.10 | 1.11 | 1.12 | 1.13 | 1.14 | 1.16 | 1.17 | 1.18 | 1.19 | 1.21 | 1.23 | 1.28 | 1.30 |  |  | ppm
|  |  | AR*MS | AR*MS | AR*OES | AR*OES/MS | AR*MS | AR*MS | AR*MS | AR*MS | AR*MS | AR*MS | AR*OES/MS | AR*OES/MS | AR*MS | AR*MS | AR*MS | AR*OES/MS | AR*OES | AR*MS | AR*OES |  |  | 2
|  |  | 01g | 0.2g | 0.2g | 0.5g | 0.5g | 0.5g | 0.5g | 0.5g | 0.5g | 0.5g | 01g | 01g | 0.5g | 01g | 15g | 0.1g | 01g | 40g | 0.5g |  |  | 2
| 1 | 1 | 7.4 | 7.535342 | 6.13 | 8.6 | 7.6 | 7.4 | 8 | 6.7 | 7.2 | 6.4 | 7.951007 | 8.3 | 7.4 | 8 | 7.4 | 8.02 | 6.1 | 6 | 5.397 |  |  | 1
| 1 | 2 | 7.3 | 7.572751 | 6.241 | 8.7 | 7.9 | 7.3 | 7.8 | 6.8 | 7.4 | 6.3 | 7.737214 | 8.4 | 6.6 | 8 | 7.2 | 7.98 | 6.2 | 6 | 6.496 |  |  | 13
| 1 | 3 | 7.4 | 7.736374 | 5.99 | 8.9 | 7.9 | 7.3 | 7.7 | 6.8 | 7 | 6.6 | 7.505395 | 8.3 | 6.7 | 8 | 7.3 | 7.81 | 6.1 | 6.4 | 6.651 |  |  | 16
| 1 | 4 | 7.5 | 7.236518 | 6.34 | 8.5 | 7.6 | 7.6 | 8 | 6.7 | 7.5 | 6.2 | 7.44478 | 8.4 | 6.7 | 8 | 7.4 | 8.08 | 6 | 6.2 | 6.404 |  |  | 7.218827
| 1 | 5 | 7.4 | 7.369807 | 6.5 | 8.8 | 7.4 | 7.4 | 7.7 | 6.7 | 7.4 | 6.5 | 7.865887 | 8.2 | 6.4 | 8 | 7.2 | 8.68 | 6.2 | 6.4 | 6.62 |  |  | 86
| 1 | 6 | 7.3 | 7.462466 | 6.059 | 8.6 | 8.2 | 7.3 | 7.7 | 6.8 | 7.1 | 6.4 | 7.444139 | 8.3 | 5.8 | 8 | 7.4 | 8.33 | 6.1 | 6 | 6.172
| Mean |  | 7.383333 | 7.485543 | 6.21 | 8.683333 | 7.766667 | 7.383333 | 7.816667 | 6.75 | 7.266667 | 6.4 | 7.65807 | 8.316667 | 6.6 | 8 | 7.316667 | 8.15 | 6.116667 | 6.166667 | 6.29
| Median |  | 7.4 | 7.498904 | 6.1855 | 8.65 | 7.75 | 7.35 | 7.75 | 6.75 | 7.3 | 6.4 | 7.621304 | 8.3 | 6.65 | 8 | 7.35 | 8.05 | 6.1 | 6.1 | 6.45
| Std Dev. |  | 0.07527727 | 0.1725935 | 0.1895057 | 0.147196 | 0.2875181 | 0.1169045 | 0.147196 | 0.05477226 | 0.1966384 | 0.1414214 | 0.2235317 | 0.07527727 | 0.5176872 | 0 | 0.09831921 | 0.3097095 | 0.07527727 | 0.1966384 | 0.4703246
| Rel.Std.Dev. |  | 1.02% | 2.306% | 3.052% | 1.695% | 3.702% | 1.583% | 1.883% | 0.8114% | 2.706% | 2.21% | 2.919% | 0.9051% | 7.844% | 0% | 1.344% | 3.8% | 1.231% | 3.189% | 7.477%
| PDM3 |  | 2.279% | 3.695% | -13.97% | 20.29% | 7.589% | 2.279% | 8.282% | -6.494% | 0.6627% | -11.34% | 6.085% | 15.21% | -8.572% | 10.82% | 1.355% | 12.9% | -15.27% | -14.58% | -12.87%
| Z-Score (Absolute) |  | 0.03 | 0.14 | 1.14 | 1.33 | 0.42 | 0.03 | 0.47 | 0.6 | 0.08 | 0.95 | 0.31 | 0.97 | 0.75 | NA | 0.03 | 0.8 | 1.23 | 1.18 | 1.06
Results from laboratory 1.18 were removed due to their 1 ppm reading resolution.
| Analytical results for Cr in OREAS 268 (Certified Value 43.7 ppm) | [22 empty] | Certified
Cr | Round | Replicate | Lab | Lab | Lab | Lab | Lab | Lab | Lab | Lab | Lab | Lab | Lab | Lab | Lab | Lab | Lab | Lab | Lab | Lab | Lab |  |  | 1
| No | No | 1.02 | 1.03 | 1.04 | 1.05 | 1.07 | 1.08 | 1.09 | 1.10 | 1.11 | 1.12 | 1.13 | 1.14 | 1.16 | 1.17 | 1.18 | 1.19 | 1.21 | 1.28 | 1.30 |  |  | ppm
|  |  | AR*OES | AR*MS | AR*OES | AR*OES | AR*OES/MS | AR*MS | AR*MS | AR*MS | AR*MS | AR*MS | AR*MS | AR*OES/MS | AR*OES/MS | AR*MS | AR*MS | AR*MS | AR*OES/MS | AR*OES | AR*OES |  |  | 1
|  |  | 01g | 0.2g | 0.2g | 0.5g | 0.5g | 0.5g | 0.5g | 0.5g | 0.5g | 0.5g | 0.5g | 01g | 01g | 0.5g | 01g | 15g | 0.1g | 40g | 0.5g |  |  | 2
| 1 | 1 | 43 | 42.8259 | 35.692 | 47.76 | 46 | 43 | 42 | 44 | 42 | 43 | 45 | 46.97102 | 49 | 42.4 | 48 | 43.3 | 48 | 40 | 37.42 |  |  | 1
| 1 | 2 | 44 | 42.9031 | 37.508 | 45.85 | 45 | 47 | 42 | 43 | 42 | 43 | 43 | 45.97943 | 49 | 42.2 | 48 | 42.1 | 48 | 40 | 42.107 |  |  | 29
| 1 | 3 | 45 | 43.43715 | 35.646 | 47 | 47 | 44 | 42 | 43 | 41 | 44 | 44 | 44.00997 | 50 | 40.3 | 48 | 43 | 50 | 40 | 41.773 |  |  | 16
| 1 | 4 | 44 | 41.67112 | 37.368 | 47.09 | 45 | 45 | 43 | 43 | 42 | 43 | 43 | 47.37562 | 50 | 43.2 | 48 | 43.6 | 51 | 40 | 42.574 |  |  | 43.66634
| 1 | 5 | 44 | 42.21263 | 38.781 | 50.12 | 46 | 44 | 42 | 44 | 42 | 43 | 44 | 42.64243 | 51 | 39.4 | 47 | 42.8 | 54 | 40 | 44.695 |  |  | 87
| 1 | 6 | 44 | 42.15993 | 36.142 | 47.15 | 46 | 47 | 42 | 43 | 42 | 44 | 42 | 44.21267 | 50 | 40.3 | 49 | 43.1 | 51 | 40 | 42.224
| Mean |  | 44 | 42.53497 | 36.85617 | 47.495 | 45.83333 | 45 | 42.16667 | 43.33333 | 41.83333 | 43.33333 | 43.5 | 45.19852 | 49.83333 | 41.3 | 48 | 42.98333 | 50.33333 | 40 | 41.79883
| Median |  | 44 | 42.51927 | 36.755 | 47.12 | 46 | 44.5 | 42 | 43 | 42 | 43 | 43.5 | 45.09605 | 50 | 41.25 | 48 | 43.05 | 50.5 | 40 | 42.1655
| Std Dev. |  | 0.6324555 | 0.6363759 | 1.242712 | 1.427932 | 0.7527727 | 1.67332 | 0.4082483 | 0.5163978 | 0.4082483 | 0.5163978 | 1.048809 | 1.865982 | 0.7527727 | 1.499333 | 0.6324555 | 0.5115336 | 2.250926 | 0 | 2.384921
| Rel.Std.Dev. |  | 1.437% | 1.496% | 3.372% | 3.006% | 1.642% | 3.718% | 0.9682% | 1.192% | 0.9759% | 1.192% | 2.411% | 4.128% | 1.511% | 3.63% | 1.318% | 1.19% | 4.472% | 0% | 5.706%
| PDM3 |  | 0.7641% | -2.591% | -15.6% | 8.768% | 4.963% | 3.054% | -3.434% | -0.7626% | -4.198% | -0.7626% | -0.3809% | 3.509% | 14.12% | -5.419% | 9.924% | -1.564% | 15.27% | -8.396% | -4.277%
| Z-Score (Absolute) |  | 0.27 | 0.32 | 2.62 | 1.68 | 1.01 | 0.67 | 0.47 | 0 | 0.61 | 0 | 0.07 | 0.75 | 2.63 | 0.82 | 1.89 | 0.14 | 2.83 | 1.35 | 0.62
| Analytical results for Cs in OREAS 268 (Certified Value 1.39 ppm) | [22 empty] | Certified
Cs | Round | Replicate | Lab | Lab | Lab | Lab | Lab | Lab | Lab | Lab | Lab | Lab | Lab | Lab | Lab | [8 empty] | 1
| No | No | 1.02 | 1.03 | 1.07 | 1.08 | 1.09 | 1.10 | 1.11 | 1.12 | 1.13 | 1.14 | 1.16 | 1.21 | 1.28 | [8 empty] | ppm
|  |  | AR*MS | AR*MS | AR*OES/MS | AR*MS | AR*MS | AR*MS | AR*MS | AR*MS | AR*MS | AR*OES/MS | AR*OES/MS | AR*OES/MS | AR*MS | [8 empty] | 2
|  |  | 01g | 0.2g | 0.5g | 0.5g | 0.5g | 0.5g | 0.5g | 0.5g | 0.5g | 01g | 01g | 0.1g | 40g | [8 empty] | 2
| 1 | 1 | 1.69 | 1.564628 | 1.43 | 1.34 | 1.42 | 1.54 | 1.25 | 1.32 | 1.4 | 1.50303547 | 2.13 | 2.3 | 1 | [8 empty] | 1
| 1 | 2 | 1.6 | 1.514855 | 1.4 | 1.34 | 1.4 | 1.58 | 1.27 | 1.25 | 1.35 | 1.489583516 | 2.16 | 2.6 | 1 | [8 empty] | 30
| 1 | 3 | 1.72 | 1.593165 | 1.41 | 1.34 | 1.38 | 1.53 | 1.29 | 1.3 | 1.38 | 1.446945243 | 2.15 | 2.7 | 1 | [8 empty] | 16
| 1 | 4 | 1.68 | 1.574139 | 1.38 | 1.31 | 1.42 | 1.55 | 1.25 | 1.34 | 1.37 | 1.461514174 | 2.17 | 2.7 | 1 | [8 empty] | 1.390724
| 1 | 5 | 1.66 | 1.551072 | 1.37 | 1.31 | 1.42 | 1.52 | 1.24 | 1.28 | 1.41 | 1.43591879 | 2.14 | 2.7 | 0.9 | [8 empty] | 88
| 1 | 6 | 1.65 | 1.636061 | 1.45 | 1.44 | 1.37 | 1.52 | 1.27 | 1.28 | 1.34 | 1.468872661 | 2.19 | 2.6 | 1
| Mean |  | 1.666667 | 1.57232 | 1.406667 | 1.346667 | 1.401667 | 1.54 | 1.261667 | 1.295 | 1.375 | 1.467645 | 2.156667 | 2.6 | 0.9833333
| Median |  | 1.67 | 1.569383 | 1.405 | 1.34 | 1.41 | 1.535 | 1.26 | 1.29 | 1.375 | 1.465193 | 2.155 | 2.65 | 1
| Std Dev. |  | 0.04082483 | 0.04077666 | 0.03011091 | 0.04802777 | 0.02228602 | 0.02280351 | 0.01834848 | 0.03209361 | 0.02738613 | 0.02532947 | 0.02160247 | 0.1549193 | 0.04082483
| Rel.Std.Dev. |  | 2.449% | 2.593% | 2.141% | 3.566% | 1.59% | 1.481% | 1.454% | 2.478% | 1.992% | 1.726% | 1.002% | 5.958% | 4.152%
| PDM3 |  | 19.84% | 13.06% | 1.146% | -3.168% | 0.7868% | 10.73% | -9.28% | -6.883% | -1.131% | 5.531% | 55.08% | 86.95% | -29.29%
| Z-Score (Absolute) |  | 1.31 | 0.84 | 0 | 0.3 | 0.03 | 0.67 | 0.73 | 0.56 | 0.16 | 0.31 | 3.79 | 6.04 | 2.14
| Analytical results for Cu in OREAS 268 (Certified Value 22.8 ppm) | [22 empty] | Certified
Cu | Round | Replicate | Lab | Lab | Lab | Lab | Lab | Lab | Lab | Lab | Lab | Lab | Lab | Lab | Lab | Lab | Lab | Lab | Lab | Lab | Lab | Lab | Lab | 1
| No | No | 1.02 | 1.03 | 1.04 | 1.05 | 1.07 | 1.08 | 1.09 | 1.10 | 1.11 | 1.12 | 1.13 | 1.14 | 1.15 | 1.16 | 1.17 | 1.18 | 1.19 | 1.21 | 1.23 | 1.28 | 1.30 | ppm
|  |  | AR*MS | AR*MS | AR*OES | AR*OES | AR*OES/MS | AR*MS | AR*MS | AR*MS | AR*MS | AR*MS | AR*MS | AR*OES/MS | AR*OES/MS | AR*OES/MS | AR*MS | AR*MS | AR*MS | AR*OES/MS | AR*OES | AR*OES | AR*OES | 1
|  |  | 01g | 0.2g | 0.2g | 0.5g | 0.5g | 0.5g | 0.5g | 0.5g | 0.5g | 0.5g | 0.5g | 01g | 0.5g | 01g | 0.5g | 01g | 15g | 0.1g | 01g | 40g | 0.5g | 2
| 1 | 1 | 23 | 22.76615 | 19.467 | 22.28 | 23.9 | 21.2 | 22.7 | 23.7 | 22.6 | 24.1 | 22.6 | 22.99815 | 22 | 25 | 22.79 | 24 | 22.45 | 17.3 | 30 | 7 | 24.549 | 1
| 1 | 2 | 22.8 | 23.23909 | 20.62 | 20.91 | 23.9 | 20.5 | 22.8 | 23.1 | 21.9 | 23.3 | 22.4 | 20.82183 | 22 | 24 | 22.66 | 23 | 22.73 | 17.7 | 29.9 | 8 | 26.419 | 15
| 1 | 3 | 22.7 | 23.20578 | 19.927 | 21.52 | 25.4 | 20.6 | 22.8 | 23.1 | 22.6 | 22.9 | 23.4 | 20.88294 | 22 | 24 | 21.95 | 23 | 23.38 | 17.3 | 30.2 | 8 | 26.526 | 16
| 1 | 4 | 22.9 | 22.18505 | 20.586 | 24.62 | 23.7 | 21.8 | 23.5 | 23.5 | 22.7 | 24.1 | 22.1 | 23.33261 | 22 | 24 | 19.97 | 23 | 22.96 | 15.2 | 30 | 7 | 25.068 | 22.75148
| 1 | 5 | 22.9 | 22.32981 | 21.107 | 21.98 | 25.9 | 21.6 | 22.9 | 23 | 22.2 | 24.3 | 22.8 | 23.18621 | 22 | 24 | 19.74 | 24 | 22.7 | 16 | 29.7 | 7 | 24.599 | 89
| 1 | 6 | 23 | 22.7762 | 19.459 | 21.33 | 24.2 | 20.7 | 22.6 | 23.3 | 22.7 | 23.4 | 22.1 | 22.37074 | 22 | 24 | 18.19 | 24 | 22.97 | 18.2 | 30.8 | 6 | 25.572
| Mean |  | 22.88333 | 22.75035 | 20.19433 | 22.10667 | 24.5 | 21.06667 | 22.88333 | 23.28333 | 22.45 | 23.68333 | 22.56667 | 22.26541 | 22 | 24.16667 | 20.88333 | 23.5 | 22.865 | 16.95 | 30.1 | 7.166667 | 25.4555
| Median |  | 22.9 | 22.77117 | 20.2565 | 21.75 | 24.05 | 20.95 | 22.8 | 23.2 | 22.6 | 23.75 | 22.5 | 22.68444 | 22 | 24 | 20.96 | 23.5 | 22.845 | 17.3 | 30 | 7 | 25.32
| Std Dev. |  | 0.1169045 | 0.4344248 | 0.6795221 | 1.322296 | 0.9186947 | 0.5501515 | 0.3188521 | 0.271416 | 0.3271085 | 0.5600595 | 0.4926121 | 1.142799 | 0 | 0.4082483 | 1.861458 | 0.5477226 | 0.3171593 | 1.125611 | 0.3794733 | 0.7527727 | 0.8710184
| Rel.Std.Dev. |  | 0.5109% | 1.91% | 3.365% | 5.981% | 3.75% | 2.611% | 1.393% | 1.166% | 1.457% | 2.365% | 2.183% | 5.133% | 0% | 1.689% | 8.914% | 2.331% | 1.387% | 6.641% | 1.261% | 10.5% | 3.422%
| PDM3 |  | 0.5795% | -0.004967% | -11.24% | -2.834% | 7.685% | -7.405% | 0.5795% | 2.338% | -1.325% | 4.096% | -0.8123% | -2.136% | -3.303% | 6.22% | -8.211% | 3.29% | 0.499% | -25.5% | 32.3% | -68.5% | 11.89%
| Z-Score (Absolute) |  | 0.12 | 0 | 2.3 | 0.58 | 1.57 | 1.51 | 0.12 | 0.48 | 0.27 | 0.84 | 0.17 | 0.44 | 0.67 | 1.27 | 1.68 | 0.67 | 0.1 | 5.21 | 6.6 | 14 | 2.43
| Analytical results for Dy in OREAS 268 (Indicative Value 1.52 ppm) | [22 empty] | Indicative
Dy | Round | Replicate | Lab | Lab | Lab | Lab | Lab | Lab | [15 empty] | 1
| No | No | 1.02 | 1.03 | 1.05 | 1.07 | 1.28 | 1.30 | [15 empty] | ppm
|  |  | AR*MS | AR*MS | AR*MS | AR*OES/MS | AR*MS | AR*OES | [15 empty] | 2
|  |  | 01g | 0.2g | 0.5g | 0.5g | 40g | 0.5g | [15 empty] | 2
| 1 | 1 | 1.511 | 1.517874 | 2.38552 | 1.7 | 1.28 | 0.742 | [15 empty] | 1
| 1 | 2 | 1.544 | 1.454523 | 2.30088 | 1.6 | 1.35 | 0.876 | [15 empty] | 3
| 1 | 3 | 1.543 | 1.607175 | 2.35316 | 1.7 | 1.39 | 0.683 | [15 empty] | 16
| 1 | 4 | 1.589 | 1.532477 | 2.36596 | 1.7 | 1.33 | 0.829 | [15 empty] | 1.515368
| 1 | 5 | 1.502 | 1.446348 | 2.37916 | 1.7 | 1.35 | 0.61 | [15 empty] | 9
| 1 | 6 | 1.468 | 1.613436 | 2.35092 | 1.6 | 1.34 | 0.782
| Mean |  | 1.526167 | 1.528639 | 2.355933 | 1.666667 | 1.34 | 0.7536667
| Median |  | 1.527 | 1.525175 | 2.35956 | 1.7 | 1.345 | 0.762
| Std Dev. |  | 0.04182543 | 0.07176919 | 0.03026244 | 0.05163978 | 0.03577709 | 0.09717338
| Rel.Std.Dev. |  | 2.741% | 4.695% | 1.285% | 3.098% | 2.67% | 12.89%
| PDM3 |  | 0.7126% | 0.8757% | 55.47% | 9.984% | -11.57% | -50.27%
| Z-Score (Absolute) |  | 0.01 | 0.01 | 3.42 | 0.57 | 0.77 | 3.19
| Analytical results for Er in OREAS 268 (Indicative Value 0.63 ppm) | [22 empty] | Indicative
Er | Round | Replicate | Lab | Lab | Lab | Lab | Lab | [16 empty] | 1
| No | No | 1.02 | 1.03 | 1.05 | 1.07 | 1.28 | [16 empty] | ppm
|  |  | AR*MS | AR*MS | AR*MS | AR*OES/MS | AR*MS | [16 empty] | 2
|  |  | 01g | 0.2g | 0.5g | 0.5g | 40g | [16 empty] | 2
| 1 | 1 | 0.631 | 0.5954871 | 0.95136 | 0.7 | 0.57 | [16 empty] | 1
| 1 | 2 | 0.642 | 0.5997905 | 0.90696 | 0.6 | 0.6 | [16 empty] | 4
| 1 | 3 | 0.62 | 0.6407593 | 0.95604 | 0.7 | 0.6 | [16 empty] | 16
| 1 | 4 | 0.628 | 0.6073163 | 0.99076 | 0.7 | 0.59 | [16 empty] | 0.6282541
| 1 | 5 | 0.621 | 0.5958961 | 0.94732 | 0.7 | 0.62 | [16 empty] | 10
| 1 | 6 | 0.609 | 0.6765582 | 0.9638 | 0.7 | 0.6
| Mean |  | 0.6251667 | 0.6193012 | 0.9527067 | 0.6833333 | 0.5966667
| Median |  | 0.6245 | 0.6035534 | 0.9537 | 0.7 | 0.6
| Std Dev. |  | 0.01123239 | 0.03279642 | 0.02722431 | 0.04082483 | 0.01632993
| Rel.Std.Dev. |  | 1.797% | 5.296% | 2.858% | 5.974% | 2.737%
| PDM3 |  | -0.4914% | -1.425% | 51.64% | 8.767% | -5.028%
| Z-Score (Absolute) |  | 0 | 0.14 | 7.75 | 1.38 | 0.67
| Analytical results for Eu in OREAS 268 (Certified Value 0.53 ppm) | [22 empty] | Certified
Eu | Round | Replicate | Lab | Lab | Lab | Lab | Lab | Lab | [15 empty] | 1
| No | No | 1.02 | 1.03 | 1.05 | 1.07 | 1.28 | 1.30 | [15 empty] | ppm
|  |  | AR*MS | AR*MS | AR*MS | AR*OES/MS | AR*MS | AR*OES | [15 empty] | 2
|  |  | 01g | 0.2g | 0.5g | 0.5g | 40g | 0.5g | [15 empty] | 2
| 1 | 1 | 0.555 | 0.5773188 | 0.68464 | 0.6 | 0.404 | 0.419 | [15 empty] | 1
| 1 | 2 | 0.553 | 0.5057113 | 0.69824 | 0.6 | 0.42 | 0.482 | [15 empty] | 34
| 1 | 3 | 0.565 | 0.5598517 | 0.62416 | 0.6 | 0.422 | 0.426 | [15 empty] | 16
| 1 | 4 | 0.555 | 0.5460634 | 0.72284 | 0.6 | 0.418 | 0.446 | [15 empty] | 0.534896
| 1 | 5 | 0.564 | 0.5182004 | 0.77092 | 0.6 | 0.416 | 0.457 | [15 empty] | 90
| 1 | 6 | 0.558 | 0.5808557 | 0.69808 | 0.6 | 0.424 | 0.46
| Mean |  | 0.5583333 | 0.5480002 | 0.6998133 | 0.6 | 0.4173333 | 0.4483333
| Median |  | 0.5565 | 0.5529575 | 0.69816 | 0.6 | 0.419 | 0.4515
| Std Dev. |  | 0.005046451 | 0.03085338 | 0.04805314 | 0 | 0.007118052 | 0.02327803
| Rel.Std.Dev. |  | 0.9038% | 5.63% | 6.867% | 0% | 1.706% | 5.192%
| PDM3 |  | 4.382% | 2.45% | 30.83% | 12.17% | -21.98% | -16.18%
| Z-Score (Absolute) |  | 0.07 | 0 | 1.03 | NA | 0.88 | 0.67
| Analytical results for Fe in OREAS 268 (Certified Value 2.14 wt.%) | [22 empty] | Certified
Fe | Round | Replicate | Lab | Lab | Lab | Lab | Lab | Lab | Lab | Lab | Lab | Lab | Lab | Lab | Lab | Lab | Lab | Lab | Lab | Lab | Lab | Lab |  | 1
| No | No | 1.02 | 1.03 | 1.04 | 1.07 | 1.08 | 1.09 | 1.10 | 1.11 | 1.12 | 1.13 | 1.14 | 1.15 | 1.16 | 1.17 | 1.18 | 1.19 | 1.21 | 1.23 | 1.28 | 1.30 |  | wt.%
|  |  | AR*OES | AR*MS | AR*OES | AR*OES/MS | AR*OES/MS | AR*MS | AR*MS | AR*MS | AR*MS | AR*MS | AR*OES/MS | AR*OES/MS | AR*OES/MS | AR*MS | AR*MS | AR*MS | AR*OES/MS | AR*OES | AR*OES | AR*OES |  | 2
|  |  | 01g | 0.2g | 0.2g | 0.5g | 0.5g | 0.5g | 0.5g | 0.5g | 0.5g | 0.5g | 01g | 0.5g | 01g | 0.5g | 01g | 15g | 0.1g | 01g | 40g | 0.5g |  | 3
| 1 | 1 | 2.18 | 2.105408 | 1.8782647 | 2.41 | 2.19 | 2.01 | 2.09 | 2.02 | 2.1 | 2.02 | 2.275794 | 1.6576 | 2.45 | 2.01 | 2.19 | 2.01 | 2.3 | 2.24 | 2.07 | 2.0706167 |  | 1
| 1 | 2 | 2.19 | 2.130738 | 1.8930036 | 2.34 | 2.22 | 2.02 | 2.07 | 2.01 | 2.11 | 1.97 | 2.241436 | 1.7092 | 2.33 | 2.08 | 2.2 | 1.93 | 2.23 | 2.25 | 2.05 | 2.2653698 |  | #N/A
| 1 | 3 | 2.2 | 2.158442 | 1.8041652 | 2.43 | 2.19 | 2.02 | 2.06 | 1.98 | 2.13 | 2.02 | 2.191417 | 1.7076 | 2.4 | 1.98 | 2.18 | 1.98 | 2.28 | 2.27 | 2.01 | 2.2795375 |  | 16
| 1 | 4 | 2.22 | 2.066942 | 1.936492 | 2.35 | 2.19 | 2.04 | 2.07 | 2.02 | 2.11 | 1.96 | 2.188341 | 1.6795 | 2.34 | 2.1 | 2.2 | 1.99 | 2.36 | 2.22 | 2.01 | 2.2224054 |  | 2.137216
| 1 | 5 | 2.18 | 2.067445 | 1.944074 | 2.42 | 2.19 | 2.02 | 2.07 | 1.98 | 2.11 | 1.98 | 2.165811 | 1.6508 | 2.36 | 1.94 | 2.19 | 1.91 | 2.45 | 2.23 | 2 | 2.3071354 |  | 91
| 1 | 6 | 2.2 | 2.086178 | 1.8249224 | 2.36 | 2.19 | 2.03 | 2.07 | 2 | 2.13 | 1.94 | 2.223201 | 1.6235 | 2.45 | 1.96 | 2.24 | 1.98 | 2.39 | 2.21 | 2.07 | 2.2676411
| Mean |  | 2.195 | 2.102525 | 1.88015365 | 2.385 | 2.195 | 2.023333 | 2.071667 | 2.001667 | 2.115 | 1.981667 | 2.214333 | 1.671367 | 2.388333 | 2.011667 | 2.2 | 1.966667 | 2.335 | 2.236667 | 2.035 | 2.235451
| Median |  | 2.195 | 2.095793 | 1.88563415 | 2.385 | 2.19 | 2.02 | 2.07 | 2.005 | 2.11 | 1.975 | 2.207309 | 1.66855 | 2.38 | 1.995 | 2.195 | 1.98 | 2.33 | 2.235 | 2.03 | 2.26650545
| Std Dev. |  | 0.01516575 | 0.03659235 | 0.05701446 | 0.03937004 | 0.01224745 | 0.01032796 | 0.009831921 | 0.01834848 | 0.01224745 | 0.03250641 | 0.0403627 | 0.0338056 | 0.05344779 | 0.06524314 | 0.02097618 | 0.03829708 | 0.08018728 | 0.02160247 | 0.03209361 | 0.08526915
| Rel.Std.Dev. |  | 0.6909% | 1.74% | 3.032% | 1.651% | 0.558% | 0.5104% | 0.4746% | 0.9167% | 0.5791% | 1.64% | 1.823% | 2.023% | 2.238% | 3.243% | 0.9535% | 1.947% | 3.434% | 0.9658% | 1.577% | 3.814%
| PDM3 |  | 2.704% | -1.623% | -12.03% | 11.59% | 2.704% | -5.329% | -3.067% | -6.342% | -1.039% | -7.278% | 3.608% | -21.8% | 11.75% | -5.874% | 2.938% | -7.98% | 9.254% | 4.653% | -4.783% | 4.596%
| Z-Score (Absolute) |  | 0.55 | 0.04 | 1.45 | 1.75 | 0.55 | 0.54 | 0.24 | 0.68 | 0.04 | 0.81 | 0.67 | 2.77 | 1.77 | 0.62 | 0.58 | 0.9 | 1.43 | 0.81 | 0.47 | 0.8
| Analytical results for Ga in OREAS 268 (Certified Value 3.64 ppm) | [22 empty] | Certified
Ga | Round | Replicate | Lab | Lab | Lab | Lab | Lab | Lab | Lab | Lab | Lab | Lab | Lab | Lab | Lab | Lab | Lab | [6 empty] | 1
| No | No | 1.02 | 1.03 | 1.07 | 1.08 | 1.09 | 1.10 | 1.11 | 1.12 | 1.13 | 1.14 | 1.16 | 1.17 | 1.19 | 1.21 | 1.23 | [6 empty] | ppm
|  |  | AR*MS | AR*MS | AR*OES/MS | AR*MS | AR*MS | AR*MS | AR*MS | AR*MS | AR*MS | AR*OES/MS | AR*OES/MS | AR*MS | AR*MS | AR*OES/MS | AR*OES | [6 empty] | 2
|  |  | 01g | 0.2g | 0.5g | 0.5g | 0.5g | 0.5g | 0.5g | 0.5g | 0.5g | 01g | 01g | 0.5g | 15g | 0.1g | 01g | [6 empty] | 3
| 1 | 1 | 3.61 | 3.923014 | 4.03 | 3.73 | 3.6 | 3.75 | 3.27 | 3.73 | 3.37 | 3.593232 | 4.8 | 3.8 | 3.3 | 5.32 | < 5 | [6 empty] | 1
| 1 | 2 | 3.66 | 4.224473 | 3.98 | 3.85 | 3.59 | 3.74 | 3.26 | 3.48 | 3.4 | 3.677288 | 4.9 | 3.6 | 3.2 | 5.37 | < 5 | [6 empty] | 35
| 1 | 3 | 3.61 | 4.005123 | 4.21 | 3.75 | 3.56 | 3.73 | 3.27 | 3.58 | 3.57 | 3.794994 | 4.8 | 3.6 | 3.3 | 6.02 | < 5 | [6 empty] | 16
| 1 | 4 | 3.67 | 3.901376 | 3.95 | 3.65 | 3.66 | 3.82 | 3.18 | 3.65 | 3.38 | 3.741814 | 4.8 | 3.8 | 3.3 | 5.99 | < 5 | [6 empty] | 3.637605
| 1 | 5 | 3.61 | 3.909001 | 4.04 | 3.64 | 3.57 | 3.72 | 3.25 | 3.69 | 3.49 | 3.60768 | 4.9 | 3.6 | 3.2 | 6.39 | < 5 | [6 empty] | 92
| 1 | 6 | 3.62 | 4.048168 | 4.11 | 3.99 | 3.61 | 3.71 | 3.3 | 3.6 | 3.4 | 3.803433 | 4.7 | 3.2 | 3.3 | 5.93 | < 5
| Mean |  | 3.63 | 4.001859 | 4.053333 | 3.768333 | 3.598333 | 3.745 | 3.255 | 3.621667 | 3.435 | 3.703073 | 4.816667 | 3.6 | 3.266667 | 5.836667
| Median |  | 3.615 | 3.964068 | 4.035 | 3.74 | 3.595 | 3.735 | 3.265 | 3.625 | 3.4 | 3.709551 | 4.8 | 3.6 | 3.3 | 5.96
| Std Dev. |  | 0.0275681 | 0.1238129 | 0.09437514 | 0.1327278 | 0.03544949 | 0.03937004 | 0.04037326 | 0.08886319 | 0.07867655 | 0.09149007 | 0.07527727 | 0.219089 | 0.05163978 | 0.4139404
| Rel.Std.Dev. |  | 0.7595% | 3.094% | 2.328% | 3.522% | 0.9852% | 1.051% | 1.24% | 2.454% | 2.29% | 2.471% | 1.563% | 6.086% | 1.581% | 7.092%
| PDM3 |  | -0.2091% | 10.01% | 11.43% | 3.594% | -1.08% | 2.952% | -10.52% | -0.4382% | -5.57% | 1.8% | 32.41% | -1.034% | -10.2% | 60.45%
| Z-Score (Absolute) |  | 0 | 1.29 | 1.46 | 0.48 | 0.11 | 0.4 | 1.3 | 0.03 | 0.67 | 0.25 | 4.1 | 0.1 | 1.26 | 7.63 | 3.91
| Analytical results for Gd in OREAS 268 (Indicative Value 2.34 ppm) | [22 empty] | Indicative
Gd | Round | Replicate | Lab | Lab | Lab | Lab | [17 empty] | 1
| No | No | 1.02 | 1.03 | 1.07 | 1.28 | [17 empty] | ppm
|  |  | AR*MS | AR*MS | AR*OES/MS | AR*MS | [17 empty] | 2
|  |  | 01g | 0.2g | 0.5g | 40g | [17 empty] | 2
| 1 | 1 | 2.359 | 2.385832 | 2.7 | 1.85 | [17 empty] | 1
| 1 | 2 | 2.361 | 2.265753 | 2.6 | 1.94 | [17 empty] | 5
| 1 | 3 | 2.369 | 2.574831 | 2.8 | 1.88 | [17 empty] | 16
| 1 | 4 | 2.405 | 2.399573 | 2.6 | 1.94 | [17 empty] | 2.336874
| 1 | 5 | 2.402 | 2.287009 | 2.7 | 1.92 | [17 empty] | 11
| 1 | 6 | 2.324 | 2.50198 | 2.6 | 1.92
| Mean |  | 2.37 | 2.402496 | 2.666667 | 1.908333
| Median |  | 2.365 | 2.392702 | 2.65 | 1.92
| Std Dev. |  | 0.03022582 | 0.119932 | 0.08164966 | 0.03600926
| Rel.Std.Dev. |  | 1.275% | 4.992% | 3.062% | 1.887%
| PDM3 |  | 1.418% | 2.808% | 14.11% | -18.34%
| Z-Score (Absolute) |  | 0.07 | 0.07 | 1.27 | 2.17
| Analytical results for Ge in OREAS 268 (Certified Value 0.079 ppm) | [22 empty] | Certified
Ge | Round | Replicate | Lab | Lab | Lab | Lab | Lab | Lab | Lab | Lab | Lab | [12 empty] | 1
| No | No | 1.03 | 1.07 | 1.08 | 1.09 | 1.10 | 1.11 | 1.12 | 1.13 | 1.21 | [12 empty] | ppm
|  |  | AR*MS | AR*OES/MS | AR*MS | AR*MS | AR*MS | AR*MS | AR*MS | AR*MS | AR*OES/MS | [12 empty] | 3
|  |  | 0.2g | 0.5g | 0.5g | 0.5g | 0.5g | 0.5g | 0.5g | 0.5g | 0.1g | [12 empty] | 3
| 1 | 1 | < 0.2 | < 0.1 | 0.21 | 0.05 | 0.07 | 0.08 | 0.06 | 0.11 | 0.11 | [12 empty] | 1
| 1 | 2 | < 0.2 | < 0.1 | 0.19 | 0.05 | 0.06 | 0.08 | 0.05 | 0.11 | 0.11 | [12 empty] | 37
| 1 | 3 | < 0.2 | < 0.1 | 0.21 | 0.05 | 0.05 | 0.09 | 0.05 | 0.12 | 0.12 | [12 empty] | 16
| 1 | 4 | < 0.2 | < 0.1 | 0.22 | 0.05 | 0.06 | 0.08 | 0.05 | 0.11 | 0.11 | [12 empty] | 0.07916667
| 1 | 5 | < 0.2 | < 0.1 | 0.19 | 0.06 | 0.06 | 0.08 | 0.05 | 0.1 | 0.12 | [12 empty] | 93
| 1 | 6 | < 0.2 | < 0.1 | 0.21 | 0.05 | 0.06 | 0.08 | 0.06 | 0.13 | 0.12
| Mean |  |  |  | 0.205 | 0.05166667 | 0.06 | 0.08166667 | 0.05333333 | 0.1133333 | 0.115
| Median |  |  |  | 0.21 | 0.05 | 0.06 | 0.08 | 0.05 | 0.11 | 0.115
| Std Dev. |  |  |  | 0.01224745 | 0.004082483 | 0.006324555 | 0.004082483 | 0.005163978 | 0.01032796 | 0.005477226
| Rel.Std.Dev. |  |  |  | 5.974% | 7.902% | 10.54% | 4.999% | 9.682% | 9.113% | 4.763%
| PDM3 |  |  |  | 158.9% | -34.74% | -24.21% | 3.158% | -32.63% | 43.16% | 45.26%
| Z-Score (Absolute) |  | 0.41 | 0.71 | 2.77 | 0.67 | 0.49 | 0 | 0.64 | 0.71 | 0.75
| Analytical results for Hf in OREAS 268 (Certified Value 0.51 ppm) | [22 empty] | Certified
Hf | Round | Replicate | Lab | Lab | Lab | Lab | Lab | Lab | Lab | Lab | Lab | Lab | Lab | Lab | [9 empty] | 1
| No | No | 1.02 | 1.03 | 1.07 | 1.08 | 1.09 | 1.10 | 1.11 | 1.12 | 1.13 | 1.14 | 1.16 | 1.21 | [9 empty] | ppm
|  |  | AR*MS | AR*MS | AR*OES/MS | AR*MS | AR*MS | AR*MS | AR*MS | AR*MS | AR*MS | AR*OES/MS | AR*OES/MS | AR*OES/MS | [9 empty] | 2
|  |  | 01g | 0.2g | 0.5g | 0.5g | 0.5g | 0.5g | 0.5g | 0.5g | 0.5g | 01g | 01g | 0.1g | [9 empty] | 2
| 1 | 1 | 0.49 | 0.4297502 | < 0.1 | 0.67 | 0.49 | 0.51 | 0.43 | 0.45 | 0.48 | 0.5765081 | 0.52 | 0.61 | [9 empty] | 1
| 1 | 2 | 0.41 | 0.4383095 | < 0.1 | 0.65 | 0.49 | 0.52 | 0.4 | 0.42 | 0.49 | 0.5432794 | 0.49 | 0.6 | [9 empty] | 21
| 1 | 3 | 0.5 | 0.4637297 | < 0.1 | 0.7 | 0.47 | 0.53 | 0.44 | 0.44 | 0.49 | 0.557336568 | 0.49 | 0.6 | [9 empty] | 16
| 1 | 4 | 0.51 | 0.4283712 | < 0.1 | 0.67 | 0.48 | 0.5 | 0.44 | 0.43 | 0.47 | 0.5555325 | 0.5 | 0.59 | [9 empty] | 0.509508
| 1 | 5 | 0.47 | 0.4050634 | < 0.1 | 0.66 | 0.5 | 0.52 | 0.41 | 0.42 | 0.51 | 0.5606609 | 0.48 | 0.63 | [9 empty] | 94
| 1 | 6 | 0.51 | 0.4279419 | < 0.1 | 0.68 | 0.46 | 0.53 | 0.42 | 0.45 | 0.47 | 0.5850446 | 0.51 | 0.6
| Mean |  | 0.4816667 | 0.4321943 |  | 0.6716667 | 0.4816667 | 0.5183333 | 0.4233333 | 0.435 | 0.485 | 0.5630603 | 0.4983333 | 0.605
| Median |  | 0.495 | 0.4290607 |  | 0.67 | 0.485 | 0.52 | 0.425 | 0.435 | 0.485 | 0.5589987 | 0.495 | 0.6
| Std Dev. |  | 0.0381663 | 0.01900859 |  | 0.01722401 | 0.0147196 | 0.01169045 | 0.01632993 | 0.01378405 | 0.01516575 | 0.01516985 | 0.0147196 | 0.01378405
| Rel.Std.Dev. |  | 7.924% | 4.398% |  | 2.564% | 3.056% | 2.255% | 3.857% | 3.169% | 3.127% | 2.694% | 2.954% | 2.278%
| PDM3 |  | -5.464% | -15.17% |  | 31.83% | -5.464% | 1.732% | -16.91% | -14.62% | -4.81% | 10.51% | -2.193% | 18.74%
| Z-Score (Absolute) |  | 0.02 | 0.69 | 5.88 | 2.55 | 0.02 | 0.47 | 0.81 | 0.66 | 0.02 | 1.08 | 0.2 | 1.65
| Analytical results for Hg in OREAS 268 (Certified Value 0.042 ppm) | [22 empty] | Certified
Hg | Round | Replicate | Lab | Lab | Lab | Lab | Lab | Lab | Lab | Lab | Lab | Lab | Lab | Lab | Lab | Lab | Lab | [6 empty] | 1
| No | No | 1.03 | 1.07 | 1.08 | 1.09 | 1.10 | 1.11 | 1.12 | 1.13 | 1.14 | 1.15 | 1.17 | 1.19 | 1.21 | 1.23 | 1.28 | [6 empty] | ppm
|  |  | AR*MS | AR*OES/MS | AR*MS | AR*MS | AR*MS | AR*MS | AR*MS | AR*MS | AR*OES/MS | AR*OES/MS | AR*MS | AR*MS | AR*OES/MS | AR*OES | AR*MS | [6 empty] | 3
|  |  | 0.2g | 0.5g | 0.5g | 0.5g | 0.5g | 0.5g | 0.5g | 0.5g | 01g | 0.5g | 0.5g | 15g | 0.1g | 01g | 40g | [6 empty] | 3
| 1 | 1 | < 1 | 0.05 | 0.27 | 0.03 | 0.05 | 0.03 | 0.03 | 0.05 | < 0.05 | 0.08 | 0.021 | 0.031 | 0.04 | < 5 | < 0.5 | [6 empty] | 1
| 1 | 2 | < 1 | 0.06 | 0.26 | 0.04 | 0.05 | 0.04 | 0.04 | 0.06 | < 0.05 | 0.09 | 0.024 | 0.04 | 0.08 | < 5 | < 0.5 | [6 empty] | 1
| 1 | 3 | < 1 | 0.05 | 0.25 | 0.05 | 0.04 | 0.05 | 0.03 | 0.06 | < 0.05 | 0.1 | 0.04 | 0.035 | 0.06 | < 5 | < 0.5 | [6 empty] | 16
| 1 | 4 | < 1 | 0.04 | 0.25 | 0.03 | 0.04 | 0.04 | 0.04 | 0.06 | < 0.05 | 0.08 | 0.036 | 0.036 | 0.05 | < 5 | < 0.5 | [6 empty] | 0.04233333
| 1 | 5 | < 1 | 0.08 | 0.23 | 0.03 | 0.04 | 0.04 | 0.05 | 0.05 | < 0.05 | 0.08 | 0.021 | 0.036 | 0.05 | < 5 | < 0.5 | [6 empty] | 95
| 1 | 6 | < 1 | 0.04 | 0.27 | 0.04 | 0.04 | 0.03 | 0.03 | 0.06 | < 0.05 | 0.09 | 0.032 | 0.034 | 0.03 | < 5 | < 0.5
| Mean |  |  | 0.05333333 | 0.255 | 0.03666667 | 0.04333333 | 0.03833333 | 0.03666667 | 0.05666667 |  | 0.08666667 | 0.029 | 0.03533333 | 0.05166667
| Median |  |  | 0.05 | 0.255 | 0.035 | 0.04 | 0.04 | 0.035 | 0.06 |  | 0.085 | 0.028 | 0.0355 | 0.05
| Std Dev. |  |  | 0.01505545 | 0.01516575 | 0.008164966 | 0.005163978 | 0.007527727 | 0.008164966 | 0.005163978 |  | 0.008164966 | 0.00814862 | 0.00294392 | 0.01722401
| Rel.Std.Dev. |  |  | 28.23% | 5.947% | 22.27% | 11.92% | 19.64% | 22.27% | 9.113% |  | 9.421% | 28.1% | 8.332% | 33.34%
| PDM3 |  |  | 25.98% | 502.4% | -13.39% | 2.362% | -9.449% | -13.39% | 33.86% |  | 104.7% | -31.5% | -16.54% | 22.05%
| Z-Score (Absolute) |  | 18.51 | 0.07 | 8.39 | 0.62 | 0.34 | 0.55 | 0.62 | 0.21 | 1.1 | 1.44 | 0.94 | 0.67 | 0 | 101.08 | 8.19
| Analytical results for Ho in OREAS 268 (Certified Value 0.25 ppm) | [22 empty] | Certified
Ho | Round | Replicate | Lab | Lab | Lab | Lab | Lab | [16 empty] | 1
| No | No | 1.02 | 1.03 | 1.05 | 1.07 | 1.28 | [16 empty] | ppm
|  |  | AR*MS | AR*MS | AR*MS | AR*OES/MS | AR*MS | [16 empty] | 2
|  |  | 01g | 0.2g | 0.5g | 0.5g | 40g | [16 empty] | 2
| 1 | 1 | 0.25 | 0.2432928 | 0.19228 | 0.3 | 0.235 | [16 empty] | 1
| 1 | 2 | 0.256 | 0.2303592 | 0.1498 | 0.3 | 0.245 | [16 empty] | 22
| 1 | 3 | 0.258 | 0.2616118 | 0.17596 | 0.3 | 0.255 | [16 empty] | 16
| 1 | 4 | 0.253 | 0.2482076 | 0.18656 | 0.3 | 0.24 | [16 empty] | 0.246594
| 1 | 5 | 0.258 | 0.2312421 | 0.2284 | 0.3 | 0.245 | [16 empty] | 96
| 1 | 6 | 0.251 | 0.2578265 | 0.20128 | 0.3 | 0.245
| Mean |  | 0.2543333 | 0.2454233 | 0.1890467 | 0.3 | 0.2441667
| Median |  | 0.2545 | 0.2457502 | 0.18942 | 0.3 | 0.245
| Std Dev. |  | 0.00350238 | 0.01308611 | 0.02617838 | 0 | 0.006645801
| Rel.Std.Dev. |  | 1.377% | 5.332% | 13.85% | 0% | 2.722%
| PDM3 |  | 3.138% | -0.4747% | -23.34% | 21.66% | -0.9843%
| Z-Score (Absolute) |  | 0.67 | 0 | 4.27 | 4.13 | 0.1
| Analytical results for In in OREAS 268 (Certified Value 0.024 ppm) | [22 empty] | Certified
In | Round | Replicate | Lab | Lab | Lab | Lab | Lab | Lab | Lab | Lab | Lab | Lab | Lab | Lab | [9 empty] | 1
| No | No | 1.02 | 1.07 | 1.08 | 1.09 | 1.10 | 1.11 | 1.12 | 1.13 | 1.14 | 1.16 | 1.21 | 1.28 | [9 empty] | ppm
|  |  | AR*MS | AR*OES/MS | AR*MS | AR*MS | AR*MS | AR*MS | AR*MS | AR*MS | AR*OES/MS | AR*OES/MS | AR*OES/MS | AR*MS | [9 empty] | 3
|  |  | 01g | 0.5g | 0.5g | 0.5g | 0.5g | 0.5g | 0.5g | 0.5g | 01g | 01g | 0.1g | 40g | [9 empty] | 3
| 1 | 1 | 0.02 | 0.03 | 0.09 | 0.026 | 0.023 | 0.021 | 0.025 | 0.022 | < 0.05 | < 0.05 | 0.03 | < 0.5 | [9 empty] | 1
| 1 | 2 | 0.02 | 0.04 | 0.099 | 0.023 | 0.023 | 0.022 | 0.022 | 0.021 | < 0.05 | < 0.05 | 0.03 | < 0.5 | [9 empty] | 23
| 1 | 3 | 0.02 | 0.04 | 0.095 | 0.023 | 0.021 | 0.022 | 0.023 | 0.022 | < 0.05 | < 0.05 | 0.04 | < 0.5 | [9 empty] | 16
| 1 | 4 | 0.02 | 0.03 | 0.088 | 0.025 | 0.027 | 0.022 | 0.026 | 0.023 | < 0.05 | < 0.05 | 0.03 | < 0.5 | [9 empty] | 0.02370476
| 1 | 5 | 0.02 | 0.03 | 0.094 | 0.025 | 0.023 | 0.022 | 0.024 | 0.022 | < 0.05 | < 0.05 | 0.03 | < 0.5 | [9 empty] | 97
| 1 | 6 | 0.03 | 0.03 | 0.088 | 0.024 | 0.023 | 0.02 | 0.023 | 0.022 | < 0.05 | < 0.05 | 0.03 | < 0.5
| Mean |  | 0.02166667 | 0.03333333 | 0.09233333 | 0.02433333 | 0.02333333 | 0.0215 | 0.02383333 | 0.022 |  |  | 0.03166667
| Median |  | 0.02 | 0.03 | 0.092 | 0.0245 | 0.023 | 0.022 | 0.0235 | 0.022 |  |  | 0.03
| Std Dev. |  | 0.004082483 | 0.005163978 | 0.004412105 | 0.00121106 | 0.001966384 | 0.00083666 | 0.00147196 | 0.0006324555 |  |  | 0.004082483
| Rel.Std.Dev. |  | 18.84% | 15.49% | 4.778% | 4.977% | 8.427% | 3.891% | 6.176% | 2.875% |  |  | 12.89%
| PDM3 |  | -8.598% | 40.62% | 289.5% | 2.652% | -1.567% | -9.301% | 0.5424% | -7.192% |  |  | 33.59%
| Z-Score (Absolute) |  | 0.71 | 2.06 | 16.1 | 0.08 | 0.32 | 0.75 | 0.2 | 0.63 | 0.08 | 0.08 | 1.67 | 53.63
| Analytical results for K in OREAS 268 (Certified Value 0.169 wt.%) | [22 empty] | Certified
K | Round | Replicate | Lab | Lab | Lab | Lab | Lab | Lab | Lab | Lab | Lab | Lab | Lab | Lab | Lab | Lab | Lab | Lab | Lab | Lab | Lab |  |  | 1
| No | No | 1.02 | 1.03 | 1.04 | 1.07 | 1.08 | 1.09 | 1.10 | 1.11 | 1.12 | 1.13 | 1.14 | 1.16 | 1.17 | 1.18 | 1.19 | 1.21 | 1.23 | 1.28 | 1.30 |  |  | wt.%
|  |  | AR*OES | AR*MS | AR*OES | AR*OES/MS | AR*OES/MS | AR*MS | AR*MS | AR*MS | AR*MS | AR*MS | AR*OES/MS | AR*OES/MS | AR*MS | AR*MS | AR*MS | AR*OES/MS | AR*OES | AR*OES | AR*OES |  |  | 3
|  |  | 01g | 0.2g | 0.2g | 0.5g | 0.5g | 0.5g | 0.5g | 0.5g | 0.5g | 0.5g | 01g | 01g | 0.5g | 01g | 15g | 0.1g | 01g | 40g | 0.5g |  |  | 3
| 1 | 1 | 0.1784 | 0.1737228 | 0.1364246 | 0.2 | 0.17 | 0.16 | 0.18 | 0.16 | 0.16 | 0.16 | 0.159874 | 0.256 | 0.17 | 0.2106 | 0.16 | 0.226 | 0.18 | 0.13 | 0.1690577 |  |  | 1
| 1 | 2 | 0.1782 | 0.1743311 | 0.1370004 | 0.2 | 0.17 | 0.17 | 0.18 | 0.16 | 0.16 | 0.16 | 0.1609891 | 0.243 | 0.15 | 0.2139 | 0.16 | 0.265 | 0.19 | 0.13 | 0.1881988 |  |  | #N/A
| 1 | 3 | 0.1796 | 0.1747175 | 0.1291318 | 0.21 | 0.16 | 0.16 | 0.18 | 0.15 | 0.17 | 0.17 | 0.1582717 | 0.256 | 0.15 | 0.217 | 0.16 | 0.289 | 0.19 | 0.13 | 0.1842063 |  |  | 16
| 1 | 4 | 0.1818 | 0.1753109 | 0.1391842 | 0.19 | 0.16 | 0.17 | 0.18 | 0.16 | 0.17 | 0.16 | 0.1584839 | 0.247 | 0.16 | 0.2122 | 0.16 | 0.313 | 0.19 | 0.13 | 0.1826168 |  |  | 0.1686947
| 1 | 5 | 0.1773 | 0.1776706 | 0.137694 | 0.2 | 0.16 | 0.17 | 0.18 | 0.15 | 0.17 | 0.16 | 0.1586257 | 0.252 | 0.14 | 0.2037 | 0.15 | 0.288 | 0.18 | 0.13 | 0.1904628 |  |  | 98
| 1 | 6 | 0.1793 | 0.1751686 | 0.1314611 | 0.2 | 0.17 | 0.17 | 0.18 | 0.16 | 0.17 | 0.16 | 0.1602824 | 0.255 | 0.14 | 0.2119 | 0.16 | 0.298 | 0.18 | 0.13 | 0.1833596
| Mean |  | 0.1791 | 0.1751536 | 0.13514935 | 0.2 | 0.165 | 0.1666667 | 0.18 | 0.1566667 | 0.1666667 | 0.1616667 | 0.1594211 | 0.2515 | 0.1516667 | 0.21155 | 0.1583333 | 0.2798333 | 0.185 | 0.13 | 0.1829837
| Median |  | 0.17885 | 0.1749431 | 0.1367125 | 0.2 | 0.165 | 0.17 | 0.18 | 0.16 | 0.17 | 0.16 | 0.1592499 | 0.2535 | 0.15 | 0.21205 | 0.16 | 0.2885 | 0.185 | 0.13 | 0.18378295
| Std Dev. |  | 0.00155692 | 0.001361932 | 0.003940102 | 0.006324555 | 0.005477226 | 0.005163978 | 3.040471e-17 | 0.005163978 | 0.005163978 | 0.004082483 | 0.001116932 | 0.005394442 | 0.01169045 | 0.004433847 | 0.004082483 | 0.03065561 | 0.005477226 | 0 | 0.007467775
| Rel.Std.Dev. |  | 0.8693% | 0.7776% | 2.915% | 3.162% | 3.32% | 3.098% | 1.689e-14% | 3.296% | 3.098% | 2.525% | 0.7006% | 2.145% | 7.708% | 2.096% | 2.578% | 10.95% | 2.961% | 0% | 4.081%
| PDM3 |  | 6.168% | 3.829% | -19.89% | 18.56% | -2.19% | -1.202% | 6.702% | -7.13% | -1.202% | -4.166% | -5.497% | 49.09% | -10.09% | 25.4% | -6.142% | 65.88% | 9.666% | -22.94% | 8.47%
| Z-Score (Absolute) |  | 0.63 | 0.43 | 1.59 | 1.69 | 0.08 | 0 | 0.67 | 0.51 | 0 | 0.25 | 0.37 | 4.29 | 0.76 | 2.27 | 0.42 | 5.72 | 0.93 | 1.85 | 0.83
| Analytical results for La in OREAS 268 (Certified Value 17.1 ppm) | [22 empty] | Certified
La | Round | Replicate | Lab | Lab | Lab | Lab | Lab | Lab | Lab | Lab | Lab | Lab | Lab | Lab | Lab | Lab | Lab | Lab | Lab | Lab | Lab |  |  | 1
| No | No | 1.02 | 1.03 | 1.05 | 1.07 | 1.08 | 1.09 | 1.10 | 1.11 | 1.12 | 1.13 | 1.14 | 1.16 | 1.17 | 1.18 | 1.19 | 1.21 | 1.23 | 1.28 | 1.30 |  |  | ppm
|  |  | AR*MS | AR*MS | AR*MS | AR*OES/MS | AR*MS | AR*MS | AR*MS | AR*MS | AR*MS | AR*MS | AR*OES/MS | AR*OES/MS | AR*MS | AR*MS | AR*MS | AR*OES/MS | AR*OES | AR*MS | AR*OES |  |  | 1
|  |  | 01g | 0.2g | 0.5g | 0.5g | 0.5g | 0.5g | 0.5g | 0.5g | 0.5g | 0.5g | 01g | 01g | 0.5g | 01g | 15g | 0.1g | 01g | 40g | 0.5g |  |  | 1
| 1 | 1 | 17.306 | 16.63101 | 25.2872 | 20.5 | 17.3 | 17.3 | 19.5 | 15.3 | 17.2 | 16 | 17.62423 | 21.6 | 17.5 |  | 15.7 | 23.9 | 14.5 | 18.2 | 12.912 |  |  | 1
| 1 | 2 | 17.31 | 16.27748 | 25.2184 | 19.7 | 18.4 | 17.4 | 19.6 | 15.7 | 17.2 | 16.1 | 17.3833 | 20.7 | 15.6 | 20 | 14.8 | 26.3 | 14.6 | 18 | 14.197 |  |  | 24
| 1 | 3 | 17.461 | 17.08238 | 25.2076 | 20.6 | 17.6 | 17.2 | 19.4 | 15.7 | 17 | 16.2 | 16.73499 | 21.2 | 15.6 |  | 15.1 | 26.2 | 14.7 | 18 | 14.417 |  |  | 16
| 1 | 4 | 17.034 | 17.03943 | 25.2016 | 19.5 | 17.2 | 17.9 | 19.9 | 15.5 | 17.5 | 15.8 | 16.89714 | 21.3 | 15.7 |  | 15.2 | 26.4 | 14.4 | 18 | 13.915 |  |  | 17.08875
| 1 | 5 | 17.423 | 16.77098 | 25.2548 | 20 | 16.7 | 17.4 | 19.3 | 15.6 | 17.6 | 16 | 16.42084 | 21.3 | 15.2 |  | 14.9 | 26.8 | 14.5 | 18.8 | 14.509 |  |  | 99
| 1 | 6 | 16.918 | 17.30878 | 25.24 | 20 | 18.6 | 17.4 | 19.2 | 15.8 | 17.2 | 15.6 | 16.86471 | 21.6 | 13.4 | 20 | 15.7 | 25.6 | 14.5 | 18.2 | 14.339
| Mean |  | 17.242 | 16.85168 | 25.23493 | 20.05 | 17.63333 | 17.43333 | 19.48333 | 15.6 | 17.28333 | 15.95 | 16.98753 | 21.28333 | 15.5 | 20 | 15.23333 | 25.86667 | 14.53333 | 18.2 | 14.04817
| Median |  | 17.308 | 16.90521 | 25.2292 | 20 | 17.45 | 17.4 | 19.45 | 15.65 | 17.2 | 16 | 16.88092 | 21.3 | 15.6 | 20 | 15.15 | 26.25 | 14.5 | 18.1 | 14.268
| Std Dev. |  | 0.2180284 | 0.3694098 | 0.03250764 | 0.432435 | 0.7339391 | 0.242212 | 0.2483277 | 0.1788854 | 0.2228602 | 0.2167948 | 0.4404967 | 0.3311596 | 1.308434 | 0 | 0.388158 | 1.038589 | 0.1032796 | 0.3098387 | 0.5939274
| Rel.Std.Dev. |  | 1.265% | 2.192% | 0.1288% | 2.157% | 4.162% | 1.389% | 1.275% | 1.147% | 1.289% | 1.359% | 2.593% | 1.556% | 8.442% | 0% | 2.548% | 4.015% | 0.7106% | 1.702% | 4.228%
| PDM3 |  | 0.8968% | -1.387% | 47.67% | 17.33% | 3.187% | 2.016% | 14.01% | -8.712% | 1.139% | -6.664% | -0.5923% | 24.55% | -9.297% | 17.04% | -10.86% | 51.37% | -14.95% | 6.503% | -17.79%
| Z-Score (Absolute) |  | 0.01 | 0.16 | 3.14 | 1.1 | 0.15 | 0.07 | 0.87 | 0.65 | 0.01 | 0.52 | 0.11 | 1.58 | 0.69 | NA | 0.8 | 3.39 | 1.07 | 0.37 | 1.27
Results from laboratory 1.18 were removed due to their 1 ppm reading resolution.
| Analytical results for Li in OREAS 268 (Certified Value 5.6 ppm) | [22 empty] | Certified
Li | Round | Replicate | Lab | Lab | Lab | Lab | Lab | Lab | Lab | Lab | Lab | Lab | Lab | Lab | Lab | Lab | Lab | [6 empty] | 1
| No | No | 1.02 | 1.03 | 1.04 | 1.07 | 1.08 | 1.09 | 1.10 | 1.11 | 1.12 | 1.13 | 1.14 | 1.16 | 1.21 | 1.28 | 1.30 | [6 empty] | ppm
|  |  | AR*MS | AR*MS | AR*OES | AR*OES/MS | AR*MS | AR*MS | AR*MS | AR*MS | AR*MS | AR*MS | AR*OES/MS | AR*OES/MS | AR*OES/MS | AR*OES | AR*OES | [6 empty] | 2
|  |  | 01g | 0.2g | 0.2g | 0.5g | 0.5g | 0.5g | 0.5g | 0.5g | 0.5g | 0.5g | 01g | 01g | 0.1g | 40g | 0.5g | [6 empty] | 2
| 1 | 1 | 5.8 | < 10 | 5.826948 | 7.3 | 4.9 | 5.3 | 6.2 | 5.2 | 5.7 | 5.5 | 6.003466 | 8.4 | 4.7 | < 10 | 4.497 | [6 empty] | 1
| 1 | 2 | 5.7 | < 10 | 5.629948 | 7.1 | 5.1 | 5.2 | 6.2 | 5.3 | 5.5 | 5.3 | 5.540724 | 7.9 | 7.7 | < 10 | 4.462 | [6 empty] | #N/A
| 1 | 3 | 5.6 | < 10 | 5.649376 | 7.7 | 5 | 5.4 | 6.1 | 5.1 | 5.5 | 5.5 | 5.366022 | 8.1 | 6.9 | < 10 | 4.374 | [6 empty] | 16
| 1 | 4 | 5.9 | < 10 | 6.064954 | 7.2 | 5 | 5.3 | 6.2 | 5.1 | 5.4 | 5.3 | 5.166921 | 8.1 | 8.6 | < 10 | 4.783 | [6 empty] | 5.599386
| 1 | 5 | 5.8 | < 10 | 5.874999 | 7.6 | 4.9 | 5.3 | 6.2 | 5.2 | 5.4 | 5.4 | 6.147231 | 8 | 7.8 | < 10 | 4.039 | [6 empty] | 100
| 1 | 6 | 5.7 | < 10 | 5.89505 | 7.2 | 5.4 | 5.3 | 6.2 | 5.2 | 5.7 | 5.2 | 5.674809 | 8.2 | 8.7 | < 10 | 4.684
| Mean |  | 5.75 |  | 5.823546 | 7.35 | 5.05 | 5.3 | 6.183333 | 5.183333 | 5.533333 | 5.366667 | 5.649862 | 8.116667 | 7.4 |  | 4.473167
| Median |  | 5.75 |  | 5.8509735 | 7.25 | 5 | 5.3 | 6.2 | 5.2 | 5.5 | 5.35 | 5.607766 | 8.1 | 7.75 |  | 4.4795
| Std Dev. |  | 0.1048809 |  | 0.1636246 | 0.2428992 | 0.1870829 | 0.06324555 | 0.04082483 | 0.07527727 | 0.136626 | 0.121106 | 0.3738295 | 0.1722401 | 1.477836 |  | 0.2605666
| Rel.Std.Dev. |  | 1.824% |  | 2.81% | 3.305% | 3.705% | 1.193% | 0.6602% | 1.452% | 2.469% | 2.257% | 6.617% | 2.122% | 19.97% |  | 5.825%
| PDM3 |  | 2.69% |  | 4.003% | 31.26% | -9.812% | -5.347% | 10.43% | -7.43% | -1.18% | -4.156% | 0.9015% | 44.96% | 32.16% |  | -20.11%
| Z-Score (Absolute) |  | 0.3 | 0.74 | 0.4 | 2.53 | 0.67 | 0.33 | 0.91 | 0.49 | 0 | 0.23 | 0.16 | 3.6 | 2.6 | 0.74 | 1.48
| Analytical results for Lu in OREAS 268 (Indicative Value 0.062 ppm) | [22 empty] | Indicative
Lu | Round | Replicate | Lab | Lab | Lab | Lab | [17 empty] | 1
| No | No | 1.02 | 1.03 | 1.07 | 1.28 | [17 empty] | ppm
|  |  | AR*MS | AR*MS | AR*OES/MS | AR*MS | [17 empty] | 3
|  |  | 01g | 0.2g | 0.5g | 40g | [17 empty] | 3
| 1 | 1 | 0.064 | 0.05838999 | < 0.1 | 0.065 | [17 empty] | 1
| 1 | 2 | 0.061 | 0.05440995 | < 0.1 | 0.065 | [17 empty] | 6
| 1 | 3 | 0.064 | 0.06037905 | < 0.1 | 0.065 | [17 empty] | 16
| 1 | 4 | 0.064 | 0.05737549 | < 0.1 | 0.065 | [17 empty] | 0.06243879
| 1 | 5 | 0.064 | 0.05624932 | < 0.1 | 0.065 | [17 empty] | 12
| 1 | 6 | 0.066 | 0.05909435 | < 0.1 | 0.07
| Mean |  | 0.06383333 | 0.05764969 |  | 0.06583333
| Median |  | 0.064 | 0.05788274 |  | 0.065
| Std Dev. |  | 0.001602082 | 0.002126812 |  | 0.002041241
| Rel.Std.Dev. |  | 2.51% | 3.689% |  | 3.101%
| PDM3 |  | 2.233% | -7.67% |  | 5.437%
| Z-Score (Absolute) |  | 0.51 | 0.51 | 1.77 | 0.84
| Analytical results for Mg in OREAS 268 (Certified Value 0.4 wt.%) | [22 empty] | Certified
Mg | Round | Replicate | Lab | Lab | Lab | Lab | Lab | Lab | Lab | Lab | Lab | Lab | Lab | Lab | Lab | Lab | Lab | Lab | Lab | Lab | Lab |  |  | 1
| No | No | 1.02 | 1.03 | 1.04 | 1.07 | 1.08 | 1.09 | 1.10 | 1.11 | 1.12 | 1.13 | 1.14 | 1.16 | 1.17 | 1.18 | 1.19 | 1.21 | 1.23 | 1.28 | 1.30 |  |  | wt.%
|  |  | AR*OES | AR*MS | AR*OES | AR*OES/MS | AR*OES/MS | AR*MS | AR*MS | AR*MS | AR*MS | AR*MS | AR*OES/MS | AR*OES/MS | AR*MS | AR*MS | AR*MS | AR*OES/MS | AR*OES | AR*OES | AR*OES |  |  | 3
|  |  | 01g | 0.2g | 0.2g | 0.5g | 0.5g | 0.5g | 0.5g | 0.5g | 0.5g | 0.5g | 01g | 01g | 0.5g | 01g | 15g | 0.1g | 01g | 40g | 0.5g |  |  | 3
| 1 | 1 | 0.42 | 0.4091981 | 0.3714871 | 0.51 | 0.41 | 0.38 | 0.41 | 0.38 | 0.4 | 0.37 | 0.4250491 | 0.48 | 0.4 | 0.43 | 0.4 | 0.389 | 0.42 | 0.4 | 0.3996411 |  |  | 1
| 1 | 2 | 0.42 | 0.4074876 | 0.3698047 | 0.49 | 0.4 | 0.38 | 0.41 | 0.37 | 0.4 | 0.36 | 0.4306603 | 0.47 | 0.39 | 0.43 | 0.38 | 0.403 | 0.42 | 0.39 | 0.4282425 |  |  | #N/A
| 1 | 3 | 0.42 | 0.4142003 | 0.3525654 | 0.53 | 0.4 | 0.38 | 0.41 | 0.37 | 0.41 | 0.37 | 0.4246138 | 0.49 | 0.36 | 0.43 | 0.39 | 0.39 | 0.43 | 0.4 | 0.4186137 |  |  | 16
| 1 | 4 | 0.42 | 0.4056202 | 0.3764389 | 0.5 | 0.4 | 0.39 | 0.41 | 0.37 | 0.4 | 0.36 | 0.4206053 | 0.48 | 0.4 | 0.43 | 0.39 | 0.424 | 0.42 | 0.4 | 0.4193103 |  |  | 0.3998631
| 1 | 5 | 0.42 | 0.4200778 | 0.3819162 | 0.52 | 0.4 | 0.39 | 0.41 | 0.37 | 0.4 | 0.36 | 0.4183493 | 0.48 | 0.37 | 0.43 | 0.38 | 0.385 | 0.41 | 0.39 | 0.4263834 |  |  | 101
| 1 | 6 | 0.42 | 0.4150945 | 0.3574561 | 0.51 | 0.41 | 0.39 | 0.41 | 0.37 | 0.4 | 0.35 | 0.4306877 | 0.5 | 0.36 | 0.44 | 0.39 | 0.432 | 0.41 | 0.39 | 0.417223
| Mean |  | 0.42 | 0.4119464 | 0.3682781 | 0.51 | 0.4033333 | 0.385 | 0.41 | 0.3716667 | 0.4016667 | 0.3616667 | 0.4249942 | 0.4833333 | 0.38 | 0.4316667 | 0.3883333 | 0.4038333 | 0.4183333 | 0.395 | 0.4182357
| Median |  | 0.42 | 0.4116992 | 0.3706459 | 0.51 | 0.4 | 0.385 | 0.41 | 0.37 | 0.4 | 0.36 | 0.4248314 | 0.48 | 0.38 | 0.43 | 0.39 | 0.3965 | 0.42 | 0.395 | 0.418962
| Std Dev. |  | 0 | 0.005450965 | 0.0112181 | 0.01414214 | 0.005163978 | 0.005477226 | 6.080942e-17 | 0.004082483 | 0.004082483 | 0.007527727 | 0.005061348 | 0.01032796 | 0.01897367 | 0.004082483 | 0.007527727 | 0.01983347 | 0.007527727 | 0.005477226 | 0.01014498
| Rel.Std.Dev. |  | 0% | 1.323% | 3.046% | 2.773% | 1.28% | 1.423% | 1.483e-14% | 1.098% | 1.016% | 2.081% | 1.191% | 2.137% | 4.993% | 0.9457% | 1.938% | 4.911% | 1.799% | 1.387% | 2.426%
| PDM3 |  | 5.036% | 3.022% | -7.899% | 27.54% | 0.8678% | -3.717% | 2.535% | -7.052% | 0.451% | -9.552% | 6.285% | 20.87% | -4.967% | 7.954% | -2.883% | 0.9929% | 4.619% | -1.216% | 4.595%
| Z-Score (Absolute) |  | 0.67 | 0.34 | 1.48 | 4.43 | 0.02 | 0.79 | 0.26 | 1.34 | 0.09 | 1.76 | 0.88 | 3.32 | 0.99 | 1.16 | 0.65 | 0 | 0.6 | 0.37 | 0.6
| Analytical results for Mn in OREAS 268 (Certified Value 0.016 wt.%) | [22 empty] | Certified
Mn | Round | Replicate | Lab | Lab | Lab | Lab | Lab | Lab | Lab | Lab | Lab | Lab | Lab | Lab | Lab | Lab | Lab | Lab | Lab | Lab | Lab |  |  | 1
| No | No | 1.02 | 1.03 | 1.04 | 1.07 | 1.08 | 1.09 | 1.10 | 1.11 | 1.12 | 1.13 | 1.14 | 1.16 | 1.17 | 1.18 | 1.19 | 1.21 | 1.23 | 1.28 | 1.30 |  |  | wt.%
|  |  | AR*OES | AR*MS | AR*OES | AR*OES/MS | AR*MS | AR*MS | AR*MS | AR*MS | AR*MS | AR*MS | AR*OES/MS | AR*OES/MS | AR*MS | AR*MS | AR*MS | AR*OES/MS | AR*OES | AR*OES | AR*OES |  |  | 3
|  |  | 01g | 0.2g | 0.2g | 0.5g | 0.5g | 0.5g | 0.5g | 0.5g | 0.5g | 0.5g | 01g | 01g | 0.5g | 01g | 15g | 0.1g | 01g | 40g | 0.5g |  |  | 3
| 1 | 1 | 0.0157 | 0.01573355 | 0.0121107 | 0.0187 | 0.0156 | 0.0144 | 0.0155 | 0.0147 | 0.0149 | 0.0151 | 0.01653556729 | 0.0185 | 0.0154 | 0.0164 | 0.0149 | 0.0167 | 0.01625 | 0.014 | 0.0145518 |  |  | 1
| 1 | 2 | 0.0157 | 0.01598141 | 0.0130881 | 0.0182 | 0.0166 | 0.0146 | 0.0155 | 0.0145 | 0.0152 | 0.0146 | 0.01615835459 | 0.0176 | 0.0161 | 0.0162 | 0.0143 | 0.0166 | 0.01635 | 0.014 | 0.0161956 |  |  | 26
| 1 | 3 | 0.0158 | 0.01601703 | 0.01206 | 0.019 | 0.0159 | 0.0145 | 0.0155 | 0.0142 | 0.0152 | 0.015 | 0.01651431 | 0.0179 | 0.0152 | 0.0163 | 0.0147 | 0.017 | 0.01664 | 0.014 | 0.0161615 |  |  | 16
| 1 | 4 | 0.016 | 0.01533368 | 0.0129236 | 0.0182 | 0.0158 | 0.0149 | 0.0155 | 0.0145 | 0.0153 | 0.0144 | 0.01561401408 | 0.0174 | 0.0164 | 0.0164 | 0.0148 | 0.0176 | 0.01618 | 0.014 | 0.0156965 |  |  | 0.01563769
| 1 | 5 | 0.0156 | 0.01551883 | 0.0135286 | 0.0187 | 0.0154 | 0.0148 | 0.0155 | 0.0145 | 0.0152 | 0.0148 | 0.01515715481 | 0.0176 | 0.0149 | 0.0161 | 0.0142 | 0.0179 | 0.01622 | 0.014 | 0.016322 |  |  | 102
| 1 | 6 | 0.0157 | 0.01567491 | 0.0125492 | 0.0184 | 0.0168 | 0.0147 | 0.0153 | 0.0143 | 0.0153 | 0.0143 | 0.01565685525 | 0.0181 | 0.0151 | 0.0167 | 0.0147 | 0.0179 | 0.01609 | 0.014 | 0.016057
| Mean |  | 0.01575 | 0.0157099 | 0.01271003 | 0.01853333 | 0.01601667 | 0.01465 | 0.01546667 | 0.01445 | 0.01518333 | 0.0147 | 0.01593938 | 0.01785 | 0.01551667 | 0.01635 | 0.0146 | 0.01728333 | 0.01628833 | 0.014 | 0.01583073
| Median |  | 0.0157 | 0.01570423 | 0.0127364 | 0.01855 | 0.01585 | 0.01465 | 0.0155 | 0.0145 | 0.0152 | 0.0147 | 0.01590760492 | 0.01775 | 0.0153 | 0.01635 | 0.0147 | 0.0173 | 0.016235 | 0.014 | 0.01610925
| Std Dev. |  | 0.0001378405 | 0.0002637731 | 0.0005772708 | 0.0003204164 | 0.0005600595 | 0.0001870829 | 8.164966e-05 | 0.0001760682 | 0.000147196 | 0.0003224903 | 0.0005534433 | 0.0004037326 | 0.0005980524 | 0.0002073644 | 0.0002828427 | 0.0005913262 | 0.0001921891 | 0 | 0.0006616287
| Rel.Std.Dev. |  | 0.8752% | 1.679% | 4.542% | 1.729% | 3.497% | 1.277% | 0.5279% | 1.218% | 0.9695% | 2.194% | 3.472% | 2.262% | 3.854% | 1.268% | 1.937% | 3.421% | 1.18% | 0% | 4.179%
| PDM3 |  | 0.7182% | 0.4618% | -18.72% | 18.52% | 2.423% | -6.316% | -1.094% | -7.595% | -2.906% | -5.996% | 1.929% | 14.15% | -0.7739% | 4.555% | -6.636% | 10.52% | 4.161% | -10.47% | 1.234%
| Z-Score (Absolute) |  | 0.04 | 0 | 3.16 | 2.97 | 0.32 | 1.12 | 0.26 | 1.33 | 0.55 | 1.06 | 0.24 | 2.25 | 0.2 | 0.67 | 1.17 | 1.66 | 0.61 | 1.8 | 0.13
| Analytical results for Mo in OREAS 268 (Certified Value 6.53 ppm) | [22 empty] | Certified
Mo | Round | Replicate | Lab | Lab | Lab | Lab | Lab | Lab | Lab | Lab | Lab | Lab | Lab | Lab | Lab | Lab | Lab | Lab | Lab | Lab | Lab | Lab |  | 1
| No | No | 1.02 | 1.03 | 1.04 | 1.07 | 1.08 | 1.09 | 1.10 | 1.11 | 1.12 | 1.13 | 1.14 | 1.15 | 1.16 | 1.17 | 1.18 | 1.19 | 1.21 | 1.23 | 1.28 | 1.30 |  | ppm
|  |  | AR*MS | AR*MS | AR*OES | AR*OES/MS | AR*MS | AR*MS | AR*MS | AR*MS | AR*MS | AR*MS | AR*OES/MS | AR*OES/MS | AR*OES/MS | AR*MS | AR*MS | AR*MS | AR*OES/MS | AR*OES | AR*MS | AR*OES |  | 2
|  |  | 01g | 0.2g | 0.2g | 0.5g | 0.5g | 0.5g | 0.5g | 0.5g | 0.5g | 0.5g | 01g | 0.5g | 01g | 0.5g | 01g | 15g | 0.1g | 01g | 40g | 0.5g |  | 3
| 1 | 1 | 6.9 | 6.233063 | 7.185552 | 6.55 | 6.88 | 6.41 | 6.58 | 5.92 | 6.46 | 6.9 | 5.747766 | 6.6 | 6.7 | 6.53 | 6 | 6.63 | 6.2 | 10.8 | 7 | 6.693 |  | 1
| 1 | 2 | 6.8 | 6.292382 | 7.323033 | 6.31 | 6.98 | 6.41 | 6.47 | 6.02 | 6.52 | 6.8 | 5.744777 | 6.8 | 6.6 | 5.65 | 6 | 6.68 | 5.8 | 10.2 | 7.2 | 6.803 |  | 27
| 1 | 3 | 6.9 | 6.282102 | 7.086856 | 6.55 | 7.04 | 6.38 | 6.36 | 5.95 | 6.44 | 7.19 | 6.064121 | 6.9 | 6.6 | 5.88 | 6 | 6.69 | 6 | 10.9 | 7.2 | 6.716 |  | 16
| 1 | 4 | 7 | 6.203354 | 7.061343 | 6.22 | 7 | 6.54 | 6.51 | 6.03 | 6.76 | 6.85 | 5.817234 | 6.6 | 6.5 | 5.92 | 6 | 6.74 | 5.8 | 10.7 | 7.2 | 6.576 |  | 6.529311
| 1 | 5 | 6.8 | 6.226237 | 7.223868 | 6.41 | 6.78 | 6.38 | 6.41 | 5.96 | 6.64 | 6.95 | 5.851397 | 6.4 | 6.5 | 5.58 | 6 | 6.68 | 6 | 10.4 | 7.4 | 6.385 |  | 103
| 1 | 6 | 6.6 | 6.257399 | 7.257309 | 6.36 | 7.11 | 6.43 | 6.45 | 6.01 | 6.41 | 6.77 | 6.07783 | 6.5 | 6.6 | 5.11 | 6 | 6.71 | 6.2 | 10.4 | 7.4 | 6.682
| Mean |  | 6.833333 | 6.24909 | 7.18966 | 6.4 | 6.965 | 6.425 | 6.463333 | 5.981667 | 6.538333 | 6.91 | 5.883854 | 6.633333 | 6.583333 | 5.778333 | 6 | 6.688333 | 6 | 10.56667 | 7.233333 | 6.6425
| Median |  | 6.85 | 6.245231 | 7.20471 | 6.385 | 6.99 | 6.41 | 6.46 | 5.985 | 6.49 | 6.875 | 5.834315 | 6.6 | 6.6 | 5.765 | 6 | 6.685 | 6 | 10.55 | 7.2 | 6.6875
| Std Dev. |  | 0.136626 | 0.03436235 | 0.100584 | 0.1320606 | 0.1179407 | 0.05958188 | 0.07685484 | 0.04445972 | 0.135708 | 0.151921 | 0.1506499 | 0.1861899 | 0.07527727 | 0.4685901 | 0 | 0.03656045 | 0.1788854 | 0.273252 | 0.1505545 | 0.1456032
| Rel.Std.Dev. |  | 1.999% | 0.5499% | 1.399% | 2.063% | 1.693% | 0.9273% | 1.189% | 0.7433% | 2.076% | 2.199% | 2.56% | 2.807% | 1.143% | 8.109% | 0% | 0.5466% | 2.981% | 2.586% | 2.081% | 2.192%
| PDM3 |  | 4.656% | -4.292% | 10.11% | -1.98% | 6.673% | -1.598% | -1.01% | -8.387% | 0.1382% | 5.83% | -9.886% | 1.593% | 0.8274% | -11.5% | -8.107% | 2.436% | -8.107% | 61.83% | 10.78% | 1.734%
| Z-Score (Absolute) |  | 0.52 | 0.69 | 1.25 | 0.38 | 0.79 | 0.33 | 0.25 | 1.24 | 0.09 | 0.67 | 1.44 | 0.1 | 0 | 1.66 | NA | 0.22 | 1.2 | 8.22 | 1.34 | 0.12
Results from laboratory 1.18 were removed due to their 1 ppm reading resolution.
| Analytical results for Na in OREAS 268 (Certified Value 0.09 wt.%) | [22 empty] | Certified
Na | Round | Replicate | Lab | Lab | Lab | Lab | Lab | Lab | Lab | Lab | Lab | Lab | Lab | Lab | Lab | Lab | Lab | Lab | Lab | Lab | Lab |  |  | 1
| No | No | 1.02 | 1.03 | 1.04 | 1.07 | 1.08 | 1.09 | 1.10 | 1.11 | 1.12 | 1.13 | 1.14 | 1.16 | 1.17 | 1.18 | 1.19 | 1.21 | 1.23 | 1.28 | 1.30 |  |  | wt.%
|  |  | AR*OES | AR*MS | AR*OES | AR*OES/MS | AR*MS | AR*MS | AR*MS | AR*MS | AR*MS | AR*MS | AR*OES/MS | AR*OES/MS | AR*MS | AR*MS | AR*MS | AR*OES/MS | AR*OES | AR*OES | AR*OES |  |  | 3
|  |  | 01g | 0.2g | 0.2g | 0.5g | 0.5g | 0.5g | 0.5g | 0.5g | 0.5g | 0.5g | 01g | 01g | 0.5g | 01g | 15g | 0.1g | 01g | 40g | 0.5g |  |  | 3
| 1 | 1 | 0.1 | 0.09739989 | 0.0853525 | 0.112 | 0.09 | 0.09 | 0.11 | 0.09 | 0.1 | 0.09 | 0.08952674 | 0.11 | 0.093 | 0.09 | 0.092 | 0.0792 | 0.05 | 0.08 | 0.0861424 |  |  | 1
| 1 | 2 | 0.1 | 0.09724293 | 0.0877231 | 0.109 | 0.09 | 0.09 | 0.11 | 0.09 | 0.1 | 0.09 | 0.08892293 | 0.1 | 0.09 | 0.08 | 0.09 | 0.0913 | 0.06 | 0.07 | 0.0873661 |  |  | #N/A
| 1 | 3 | 0.1 | 0.09930383 | 0.0842461 | 0.116 | 0.09 | 0.09 | 0.11 | 0.08 | 0.1 | 0.09 | 0.0870548 | 0.11 | 0.088 | 0.08 | 0.091 | 0.0925 | 0.06 | 0.07 | 0.0695636 |  |  | 16
| 1 | 4 | 0.1 | 0.09802011 | 0.0905489 | 0.109 | 0.08 | 0.09 | 0.11 | 0.09 | 0.1 | 0.09 | 0.08983251 | 0.1 | 0.092 | 0.08 | 0.091 | 0.1 | 0.05 | 0.07 | 0.0856591 |  |  | 0.08979494
| 1 | 5 | 0.1 | 0.1008051 | 0.0882986 | 0.113 | 0.08 | 0.09 | 0.11 | 0.08 | 0.1 | 0.09 | 0.08673935 | 0.1 | 0.083 | 0.08 | 0.088 | 0.0898 | 0.05 | 0.07 | 0.077892 |  |  | 104
| 1 | 6 | 0.1 | 0.09931266 | 0.0825283 | 0.11 | 0.09 | 0.09 | 0.11 | 0.09 | 0.1 | 0.09 | 0.08955898 | 0.1 | 0.084 | 0.09 | 0.091 | 0.0911 | 0.05 | 0.07 | 0.0665288
| Mean |  | 0.1 | 0.09868075 | 0.08644958 | 0.1115 | 0.08666667 | 0.09 | 0.11 | 0.08666667 | 0.1 | 0.09 | 0.08860589 | 0.1033333 | 0.08833333 | 0.08333333 | 0.0905 | 0.09065 | 0.05333333 | 0.07166667 | 0.07885867
| Median |  | 0.1 | 0.09866197 | 0.0865378 | 0.111 | 0.09 | 0.09 | 0.11 | 0.09 | 0.1 | 0.09 | 0.08922484 | 0.1 | 0.089 | 0.08 | 0.091 | 0.0912 | 0.05 | 0.07 | 0.08177555
| Std Dev. |  | 1.520235e-17 | 0.001374393 | 0.002942125 | 0.002738613 | 0.005163978 | 1.520235e-17 | 0 | 0.005163978 | 1.520235e-17 | 1.520235e-17 | 0.001360242 | 0.005163978 | 0.004131182 | 0.005163978 | 0.001378405 | 0.006682739 | 0.005163978 | 0.004082483 | 0.00906679
| Rel.Std.Dev. |  | 1.52e-14% | 1.393% | 3.403% | 2.456% | 5.958% | 1.689e-14% | 0% | 5.958% | 1.52e-14% | 1.689e-14% | 1.535% | 4.997% | 4.677% | 6.197% | 1.523% | 7.372% | 9.682% | 5.696% | 11.5%
| PDM3 |  | 11.36% | 9.896% | -3.726% | 24.17% | -3.484% | 0.2284% | 22.5% | -3.484% | 11.36% | 0.2284% | -1.324% | 15.08% | -1.628% | -7.196% | 0.7852% | 0.9522% | -40.61% | -20.19% | -12.18%
| Z-Score (Absolute) |  | NA | 3.15 | 0.67 | 7.16 | 0.61 | 0.44 | 6.69 | 0.61 | NA | 0.44 | 0 | 4.61 | 0.09 | 1.65 | 0.59 | 0.64 | 11.03 | 5.3 | 3.05
Results from laboratories 1.02 and 1.12 were removed due to their 0.01 wt.% reading resolution.
| Analytical results for Nb in OREAS 268 (Certified Value 0.43 ppm) | [22 empty] | Certified
Nb | Round | Replicate | Lab | Lab | Lab | Lab | Lab | Lab | Lab | Lab | Lab | Lab | Lab | Lab | [9 empty] | 1
| No | No | 1.02 | 1.03 | 1.07 | 1.08 | 1.09 | 1.10 | 1.11 | 1.12 | 1.13 | 1.14 | 1.16 | 1.21 | [9 empty] | ppm
|  |  | AR*MS | AR*MS | AR*OES/MS | AR*MS | AR*MS | AR*MS | AR*MS | AR*MS | AR*MS | AR*OES/MS | AR*OES/MS | AR*OES/MS | [9 empty] | 2
|  |  | 01g | 0.2g | 0.5g | 0.5g | 0.5g | 0.5g | 0.5g | 0.5g | 0.5g | 01g | 01g | 0.1g | [9 empty] | 2
| 1 | 1 | 0.32 | 0.5229011 | 0.3 | 1.33 | 0.44 | 0.42 | 0.32 | 0.33 | 0.44 | 0.688534 | 0.5 | 0.93 | [9 empty] | 1
| 1 | 2 | 0.32 | 0.5400212 | 0.3 | 1.34 | 0.41 | 0.39 | 0.32 | 0.31 | 0.47 | 0.7016035 | 0.5 | 0.88 | [9 empty] | 28
| 1 | 3 | 0.34 | 0.5139254 | 0.3 | 1.37 | 0.38 | 0.38 | 0.36 | 0.34 | 0.45 | 0.6735497 | 0.5 | 0.99 | [9 empty] | 16
| 1 | 4 | 0.32 | 0.5144978 | 0.3 | 1.36 | 0.41 | 0.41 | 0.35 | 0.33 | 0.41 | 0.6781103056 | 0.5 | 0.94 | [9 empty] | 0.4287136
| 1 | 5 | 0.33 | 0.4806965 | 0.3 | 1.35 | 0.41 | 0.4 | 0.3 | 0.31 | 0.46 | 0.6748260038 | 0.5 | 0.97 | [9 empty] | 105
| 1 | 6 | 0.33 | 0.4873753 | 0.3 | 1.44 | 0.37 | 0.4 | 0.33 | 0.33 | 0.46 | 0.7022142317 | 0.5 | 0.99
| Mean |  | 0.3266667 | 0.5099029 | 0.3 | 1.365 | 0.4033333 | 0.4 | 0.33 | 0.325 | 0.4483333 | 0.686473 | 0.5 | 0.95
| Median |  | 0.325 | 0.5142116 | 0.3 | 1.355 | 0.41 | 0.4 | 0.325 | 0.33 | 0.455 | 0.6833222 | 0.5 | 0.955
| Std Dev. |  | 0.008164966 | 0.02224348 | 0 | 0.03937004 | 0.02503331 | 0.01414214 | 0.0219089 | 0.01224745 | 0.02136976 | 0.01306572 | 0 | 0.04242641
| Rel.Std.Dev. |  | 2.499% | 4.362% | 0% | 2.884% | 6.207% | 3.536% | 6.639% | 3.768% | 4.766% | 1.903% | 0% | 4.466%
| PDM3 |  | -23.8% | 18.94% | -30.02% | 218.4% | -5.92% | -6.698% | -23.03% | -24.19% | 4.576% | 60.12% | 16.63% | 121.6%
| Z-Score (Absolute) |  | 0.69 | 0.58 | NA | 6.5 | 0.16 | 0.18 | 0.66 | 0.7 | 0.16 | 1.8 | NA | 3.63
Results from laboratories 1.07 and 1.16 were removed due to their 0.1 ppm reading resolution.
| Analytical results for Nd in OREAS 268 (Indicative Value 15.3 ppm) | [22 empty] | Indicative
Nd | Round | Replicate | Lab | Lab | Lab | Lab | Lab | [16 empty] | 1
| No | No | 1.02 | 1.03 | 1.05 | 1.07 | 1.28 | [16 empty] | ppm
|  |  | AR*MS | AR*MS | AR*MS | AR*OES/MS | AR*MS | [16 empty] | 1
|  |  | 01g | 0.2g | 0.5g | 0.5g | 40g | [16 empty] | 1
| 1 | 1 | 15.554 | 15.22862 | 23.3304 | 17.2 | 12.9 | [16 empty] | 1
| 1 | 2 | 15.426 | 14.46817 | 23.3428 | 16.6 | 13.5 | [16 empty] | 3
| 1 | 3 | 15.488 | 15.53303 | 23.3028 | 17.6 | 13.4 | [16 empty] | 16
| 1 | 4 | 15.673 | 15.63934 | 23.3212 | 16.5 | 13.3 | [16 empty] | 15.31261
| 1 | 5 | 15.576 | 14.69204 | 23.3216 | 17.1 | 13.5 | [16 empty] | 9
| 1 | 6 | 15.498 | 15.80644 | 23.2936 | 17.4 | 13.4
| Mean |  | 15.53583 | 15.22794 | 23.31873 | 17.06667 | 13.33333
| Median |  | 15.526 | 15.38083 | 23.3214 | 17.15 | 13.4
| Std Dev. |  | 0.08548782 | 0.5406354 | 0.01797317 | 0.4366539 | 0.2250926
| Rel.Std.Dev. |  | 0.5503% | 3.55% | 0.07708% | 2.559% | 1.688%
| PDM3 |  | 1.458% | -0.5529% | 52.28% | 11.45% | -12.93%
| Z-Score (Absolute) |  | 0 | 0.14 | 3.43 | 0.67 | 0.97
| Analytical results for Ni in OREAS 268 (Certified Value 40.3 ppm) | [22 empty] | Certified
Ni | Round | Replicate | Lab | Lab | Lab | Lab | Lab | Lab | Lab | Lab | Lab | Lab | Lab | Lab | Lab | Lab | Lab | Lab | Lab | Lab | Lab | Lab |  | 1
| No | No | 1.02 | 1.03 | 1.04 | 1.05 | 1.07 | 1.08 | 1.09 | 1.10 | 1.11 | 1.12 | 1.13 | 1.14 | 1.16 | 1.17 | 1.18 | 1.19 | 1.21 | 1.23 | 1.28 | 1.30 |  | ppm
|  |  | AR*MS | AR*MS | AR*OES | AR*OES | AR*OES/MS | AR*MS | AR*MS | AR*MS | AR*MS | AR*MS | AR*MS | AR*OES/MS | AR*OES/MS | AR*MS | AR*MS | AR*MS | AR*OES/MS | AR*OES | AR*OES | AR*OES |  | 1
|  |  | 01g | 0.2g | 0.2g | 0.5g | 0.5g | 0.5g | 0.5g | 0.5g | 0.5g | 0.5g | 0.5g | 01g | 01g | 0.5g | 01g | 15g | 0.1g | 01g | 40g | 0.5g |  | 2
| 1 | 1 | 40.6 | 38.95791 | 36.794 | 38.95 | 42.7 | 41.4 | 39 | 43.1 | 39.1 | 39.1 | 38.5 | 40.45942 | 44 | 41 | 41 | 40.6 | 41.5 | 38.33 | 42 | 37.487 |  | 1
| 1 | 2 | 41.1 | 39.27015 | 38.907 | 37.67 | 42.4 | 44.5 | 39.5 | 43.1 | 39.2 | 40.4 | 38 | 39.94301 | 43 | 36.8 | 40 | 40.6 | 44 | 37.5 | 40 | 39.639 |  | 13
| 1 | 3 | 40.7 | 39.65234 | 36.856 | 38.48 | 43.7 | 43.2 | 39.3 | 42.3 | 38.9 | 38.6 | 40.4 | 38.62994 | 43 | 37.7 | 40 | 40.8 | 42.4 | 38.09 | 42 | 39.152 |  | 16
| 1 | 4 | 40.7 | 37.74974 | 38.812 | 40.52 | 41.8 | 42 | 39.7 | 44.1 | 38.7 | 41 | 38.3 | 40.07068 | 43 | 38.2 | 41 | 40.9 | 43.1 | 38.2 | 41 | 38.461 |  | 40.31557
| 1 | 5 | 40.2 | 38.32405 | 40.89 | 40.23 | 42.4 | 41.8 | 39.5 | 42.7 | 39.6 | 40.8 | 39 | 38.45517 | 43 | 37.8 | 40 | 40.4 | 46.1 | 37.2 | 41 | 39.407 |  | 106
| 1 | 6 | 41 | 38.80193 | 37.399 | 38.75 | 42.9 | 44.8 | 39.4 | 42.6 | 39.3 | 39.5 | 38.8 | 39.13882 | 44 | 33.7 | 42 | 40.9 | 43 | 38.09 | 40 | 39.28
| Mean |  | 40.71667 | 38.79269 | 38.27633 | 39.1 | 42.65 | 42.95 | 39.4 | 42.98333 | 39.13333 | 39.9 | 38.83333 | 39.44951 | 43.33333 | 37.53333 | 40.66667 | 40.7 | 43.35 | 37.90167 | 41 | 38.90433
| Median |  | 40.7 | 38.87992 | 38.1055 | 38.85 | 42.55 | 42.6 | 39.45 | 42.9 | 39.15 | 39.95 | 38.65 | 39.54092 | 43 | 37.75 | 40.5 | 40.7 | 43.05 | 38.09 | 41 | 39.216
| Std Dev. |  | 0.3188521 | 0.6784852 | 1.581158 | 1.083291 | 0.6348228 | 1.450172 | 0.2366432 | 0.6274286 | 0.3141125 | 0.9757049 | 0.8453796 | 0.8253788 | 0.5163978 | 2.357682 | 0.8164966 | 0.2 | 1.580823 | 0.4465609 | 0.8944272 | 0.8000314
| Rel.Std.Dev. |  | 0.7831% | 1.749% | 4.131% | 2.771% | 1.488% | 3.376% | 0.6006% | 1.46% | 0.8027% | 2.445% | 2.177% | 2.092% | 1.192% | 6.282% | 2.008% | 0.4914% | 3.647% | 1.178% | 2.182% | 2.056%
| PDM3 |  | 0.9949% | -3.777% | -5.058% | -3.015% | 5.79% | 6.535% | -2.271% | 6.617% | -2.932% | -1.031% | -3.677% | -2.148% | 7.485% | -6.901% | 0.8709% | 0.9536% | 7.527% | -5.988% | 1.698% | -3.5%
| Z-Score (Absolute) |  | 0.68 | 0.58 | 0.91 | 0.37 | 1.94 | 2.14 | 0.18 | 2.16 | 0.35 | 0.15 | 0.55 | 0.15 | 2.39 | 1.4 | 0.65 | 0.67 | 2.4 | 1.16 | 0.86 | 0.5
| Analytical results for P in OREAS 268 (Certified Value 0.036 wt.%) | [22 empty] | Certified
P | Round | Replicate | Lab | Lab | Lab | Lab | Lab | Lab | Lab | Lab | Lab | Lab | Lab | Lab | Lab | Lab | Lab | Lab | Lab | Lab | Lab |  |  | 1
| No | No | 1.02 | 1.03 | 1.04 | 1.07 | 1.08 | 1.09 | 1.10 | 1.11 | 1.12 | 1.13 | 1.14 | 1.16 | 1.17 | 1.18 | 1.19 | 1.21 | 1.23 | 1.28 | 1.30 |  |  | wt.%
|  |  | AR*OES | AR*MS | AR*OES | AR*OES/MS | AR*MS | AR*MS | AR*MS | AR*MS | AR*MS | AR*MS | AR*OES/MS | AR*OES/MS | AR*MS | AR*MS | AR*MS | AR*OES/MS | AR*OES | AR*OES | AR*OES |  |  | 3
|  |  | 01g | 0.2g | 0.2g | 0.5g | 0.5g | 0.5g | 0.5g | 0.5g | 0.5g | 0.5g | 01g | 01g | 0.5g | 01g | 15g | 0.1g | 01g | 40g | 0.5g |  |  | 3
| 1 | 1 | 0.0359 | 0.03596086 | 0.032776 | 0.039 | 0.0354 | 0.035 | 0.038 | 0.034 | 0.037 | 0.036 | 0.03454698 | 0.0397 | 0.034 | 0.0343 | 0.034 | 0.0391 | 0.04 | 0.034 | 0.0360885 |  |  | 1
| 1 | 2 | 0.0358 | 0.03610783 | 0.0346251 | 0.04 | 0.0373 | 0.035 | 0.037 | 0.034 | 0.037 | 0.035 | 0.03425722 | 0.0374 | 0.035 | 0.0338 | 0.034 | 0.0374 | 0.04 | 0.036 | 0.0377978 |  |  | #N/A
| 1 | 3 | 0.0361 | 0.03669807 | 0.0326735 | 0.04 | 0.0365 | 0.035 | 0.037 | 0.034 | 0.038 | 0.036 | 0.03345928 | 0.038 | 0.033 | 0.0328 | 0.033 | 0.0364 | 0.04 | 0.036 | 0.0375859 |  |  | 16
| 1 | 4 | 0.0357 | 0.03488181 | 0.0341984 | 0.039 | 0.0365 | 0.036 | 0.038 | 0.034 | 0.038 | 0.035 | 0.03342752 | 0.0385 | 0.035 | 0.0345 | 0.033 | 0.0397 | 0.04 | 0.036 | 0.0372432 |  |  | 0.03592673
| 1 | 5 | 0.0359 | 0.03539478 | 0.0360972 | 0.039 | 0.0351 | 0.036 | 0.038 | 0.034 | 0.037 | 0.035 | 0.03331131 | 0.0384 | 0.033 | 0.034 | 0.035 | 0.035 | 0.03 | 0.036 | 0.0379956 |  |  | 107
| 1 | 6 | 0.0363 | 0.03587555 | 0.0333281 | 0.039 | 0.0373 | 0.036 | 0.037 | 0.034 | 0.038 | 0.034 | 0.03431211 | 0.0388 | 0.033 | 0.0333 | 0.033 | 0.0399 | 0.03 | 0.036 | 0.0376405
| Mean |  | 0.03595 | 0.03581982 | 0.03394972 | 0.03933333 | 0.03635 | 0.0355 | 0.0375 | 0.034 | 0.0375 | 0.03516667 | 0.03388574 | 0.03846667 | 0.03383333 | 0.03378333 | 0.03366667 | 0.03791667 | 0.03666667 | 0.03566667 | 0.03739192
| Median |  | 0.0359 | 0.03591821 | 0.03376325 | 0.039 | 0.0365 | 0.0355 | 0.0375 | 0.034 | 0.0375 | 0.035 | 0.03385825 | 0.03845 | 0.0335 | 0.0339 | 0.0335 | 0.03825 | 0.04 | 0.036 | 0.0376132
| Std Dev. |  | 0.0002167948 | 0.000622541 | 0.001305559 | 0.0005163978 | 0.0009289779 | 0.0005477226 | 0.0005477226 | 0 | 0.0005477226 | 0.0007527727 | 0.0005438437 | 0.0007737355 | 0.0009831921 | 0.0006369197 | 0.0008164966 | 0.00197931 | 0.005163978 | 0.0008164966 | 0.0006855085
| Rel.Std.Dev. |  | 0.603% | 1.738% | 3.846% | 1.313% | 2.556% | 1.543% | 1.461% | 0% | 1.461% | 2.141% | 1.605% | 2.011% | 2.906% | 1.885% | 2.425% | 5.22% | 14.08% | 2.289% | 1.833%
| PDM3 |  | 0.06477% | -0.2976% | -5.503% | 9.482% | 1.178% | -1.188% | 4.379% | -5.363% | 4.379% | -2.116% | -5.681% | 7.07% | -5.827% | -5.966% | -6.291% | 5.539% | 2.06% | -0.7239% | 4.078%
| Z-Score (Absolute) |  | 0.05 | 0 | 0.75 | 1.41 | 0.21 | 0.13 | 0.67 | 0.73 | 0.67 | 0.26 | 0.78 | 1.06 | 0.8 | 0.82 | 0.86 | 0.84 | 0.34 | 0.06 | 0.63
| Analytical results for Pb in OREAS 268 (Certified Value 8.83 ppm) | [22 empty] | Certified
Pb | Round | Replicate | Lab | Lab | Lab | Lab | Lab | Lab | Lab | Lab | Lab | Lab | Lab | Lab | Lab | Lab | Lab | Lab | Lab | Lab | Lab | Lab |  | 1
| No | No | 1.02 | 1.03 | 1.04 | 1.07 | 1.08 | 1.09 | 1.10 | 1.11 | 1.12 | 1.13 | 1.14 | 1.15 | 1.16 | 1.17 | 1.18 | 1.19 | 1.21 | 1.23 | 1.28 | 1.30 |  | ppm
|  |  | AR*MS | AR*MS | AR*OES | AR*OES/MS | AR*MS | AR*MS | AR*MS | AR*MS | AR*MS | AR*MS | AR*OES/MS | AR*OES/MS | AR*OES/MS | AR*MS | AR*MS | AR*MS | AR*OES/MS | AR*OES | AR*MS | AR*OES |  | 2
|  |  | 01g | 0.2g | 0.2g | 0.5g | 0.5g | 0.5g | 0.5g | 0.5g | 0.5g | 0.5g | 01g | 0.5g | 01g | 0.5g | 01g | 15g | 0.1g | 01g | 40g | 0.5g |  | 2
| 1 | 1 | 9.1 | 12.73109 | 7.763213 | 10.4 | 9.1 | 8.3 | 9.4 | 7.8 | 8.8 | 8.6 | 8.621431 | 8 | 11 | 8.92 | 13 | 8.65 | 14.4 | 14.7 | 9 | 6.389 |  | 1
| 1 | 2 | 8.9 | 13.44327 | 7.646302 | 11.1 | 9.5 | 8.3 | 9.1 | 8 | 8.2 | 8.6 | 8.488667406 | 9 | 10.5 | 7.96 | 11 | 8.6 | 16.4 | 14.5 | 8 | 9.744 |  | 15
| 1 | 3 | 9 | 10.81064 | 7.680818 | 10.5 | 9.4 | 8.4 | 9 | 7.8 | 8.6 | 9.3 | 8.418607117 | 9 | 10.7 | 7.97 | 11 | 8.4 | 16.6 | 14.9 | 9 | 13.007 |  | 16
| 1 | 4 | 9 | 11.13438 | 7.855396 | 10.2 | 9.3 | 8.5 | 9.2 | 7.9 | 8.7 | 8.4 | 8.24991681 | 8 | 10.6 | 8.16 | 10 | 8.45 | 16.5 | 15.7 | 8 | 9.26 |  | 8.832309
| 1 | 5 | 8.8 | 11.09457 | 7.730223 | 10.4 | 9.2 | 8.3 | 9.1 | 7.9 | 8.8 | 9 | 8.621431 | 14 | 10.7 | 7.72 | 12 | 8.53 | 17.1 | 14.7 | 9 | 9.349 |  | 108
| 1 | 6 | 8.8 | 10.94578 | 7.506914 | 10.4 | 9.5 | 8.4 | 9.1 | 8.1 | 8.7 | 8.4 | 8.181807 | 31 | 10.8 | 8.11 | 10 | 8.75 | 15.2 | 14.4 | 8 | 8.979
| Mean |  | 8.933333 | 11.69329 | 7.697144 | 10.5 | 9.333333 | 8.366667 | 9.15 | 7.916667 | 8.633333 | 8.716667 | 8.43031 | 13.16667 | 10.71667 | 8.14 | 11.16667 | 8.563333 | 16.03333 | 14.81667 | 8.5 | 9.454667
| Median |  | 8.95 | 11.11447 | 7.7055205 | 10.4 | 9.35 | 8.35 | 9.1 | 7.9 | 8.7 | 8.6 | 8.453637 | 9 | 10.7 | 8.04 | 11 | 8.565 | 16.45 | 14.7 | 8.5 | 9.3045
| Std Dev. |  | 0.121106 | 1.108887 | 0.1179338 | 0.3098387 | 0.1632993 | 0.08164966 | 0.1378405 | 0.1169045 | 0.2250926 | 0.3600926 | 0.1848742 | 9.020347 | 0.1722401 | 0.4116795 | 1.169045 | 0.1298717 | 1.017186 | 0.4665476 | 0.5477226 | 2.115487
| Rel.Std.Dev. |  | 1.356% | 9.483% | 1.532% | 2.951% | 1.75% | 0.9759% | 1.506% | 1.477% | 2.607% | 4.131% | 2.193% | 68.51% | 1.607% | 5.057% | 10.47% | 1.517% | 6.344% | 3.149% | 6.444% | 22.38%
| PDM3 |  | 1.144% | 32.39% | -12.85% | 18.88% | 5.673% | -5.272% | 3.597% | -10.37% | -2.253% | -1.309% | -4.551% | 49.07% | 21.33% | -7.838% | 26.43% | -3.045% | 81.53% | 67.76% | -3.762% | 7.046%
| Z-Score (Absolute) |  | 0 | 3.28 | 1.47 | 1.86 | 0.48 | 0.67 | 0.26 | 1.21 | 0.36 | 0.26 | 0.6 | NA | 2.12 | 0.94 | NA | 0.44 | 8.45 | 7 | NA | 0.62
Results from laboratories 1.15, 1.18 and 1.28 were removed due to their 1 ppm reading resolution.
| Analytical results for Pd in OREAS 268 (Indicative Value < 10 ppb) | [22 empty] | Indicative
Pd | Round | Replicate | Lab | [20 empty] | 1
| No | No | 1.14 | [20 empty] | ppb
|  |  | AR*OES/MS | [20 empty] | 1
|  |  | 01g | [20 empty] | 1
| 1 | 1 | < 10 | [20 empty] | 1
| 1 | 2 | < 10 | [20 empty] | 4
| 1 | 3 | < 10 | [20 empty] | 16
| 1 | 4 | < 10 | [20 empty] | < 10
| 1 | 5 | < 10 | [20 empty] | 10
| 1 | 6 | < 10
Mean
Median
Std Dev.
Rel.Std.Dev.
PDM3
| Z-Score (Absolute) |  | NA
| Analytical results for Pr in OREAS 268 (Certified Value 4.31 ppm) | [22 empty] | Certified
Pr | Round | Replicate | Lab | Lab | Lab | Lab | Lab | [16 empty] | 1
| No | No | 1.02 | 1.03 | 1.05 | 1.07 | 1.28 | [16 empty] | ppm
|  |  | AR*MS | AR*MS | AR*MS | AR*OES/MS | AR*MS | [16 empty] | 2
|  |  | 01g | 0.2g | 0.5g | 0.5g | 40g | [16 empty] | 2
| 1 | 1 | 4.062 | 3.975057 | 5.65804 | 4.8 | 3.15 | [16 empty] | 1
| 1 | 2 | 4.04 | 3.763292 | 5.55444 | 4.7 | 3.29 | [16 empty] | 32
| 1 | 3 | 4.074 | 4.06904 | 5.53192 | 4.7 | 3.25 | [16 empty] | 16
| 1 | 4 | 4.063 | 4.10117 | 5.59292 | 4.5 | 3.24 | [16 empty] | 4.306333
| 1 | 5 | 4.064 | 3.847778 | 5.55276 | 4.6 | 3.29 | [16 empty] | 109
| 1 | 6 | 4.062 | 4.117082 | 5.55348 | 4.6 | 3.27
| Mean |  | 4.060833 | 3.978903 | 5.573927 | 4.65 | 3.248333
| Median |  | 4.0625 | 4.022049 | 5.55396 | 4.65 | 3.26
| Std Dev. |  | 0.01117885 | 0.1455087 | 0.04570817 | 0.1048809 | 0.05231316
| Rel.Std.Dev. |  | 0.2753% | 3.657% | 0.82% | 2.256% | 1.61%
| PDM3 |  | -5.701% | -7.603% | 29.44% | 7.981% | -24.57%
| Z-Score (Absolute) |  | 0 | 0.09 | 1.73 | 0.67 | 0.93
| Analytical results for Pt in OREAS 268 (Indicative Value < 5 ppb) | [22 empty] | Indicative
Pt | Round | Replicate | Lab | Lab | Lab | [18 empty] | 1
| No | No | 1.14 | 1.21 | 1.28 | [18 empty] | ppb
|  |  | AR*OES/MS | AR*OES/MS | AR*MS | [18 empty] | 2
|  |  | 01g | 0.1g | 40g | [18 empty] | 2
| 1 | 1 | < 5 | < 1 | < 10 | [18 empty] | 1
| 1 | 2 | < 5 | < 1 | < 10 | [18 empty] | 5
| 1 | 3 | < 5 | 2 | < 10 | [18 empty] | 16
| 1 | 4 | < 5 | < 1 | < 10 | [18 empty] | < 5
| 1 | 5 | < 5 | 2 | < 10 | [18 empty] | 11
| 1 | 6 | < 5 | < 1 | < 10
| Mean |  |  | 2
| Median |  |  | 2
| Std Dev. |  |  | 0
| Rel.Std.Dev. |  |  | 0%
PDM3
| Z-Score (Absolute) |  | 0 | 0.67 | 1.12
| Analytical results for Rb in OREAS 268 (Certified Value 12.9 ppm) | [22 empty] | Certified
Rb | Round | Replicate | Lab | Lab | Lab | Lab | Lab | Lab | Lab | Lab | Lab | Lab | Lab | Lab | Lab | [8 empty] | 1
| No | No | 1.02 | 1.03 | 1.07 | 1.08 | 1.09 | 1.10 | 1.11 | 1.12 | 1.13 | 1.14 | 1.16 | 1.21 | 1.28 | [8 empty] | ppm
|  |  | AR*MS | AR*MS | AR*OES/MS | AR*MS | AR*MS | AR*MS | AR*MS | AR*MS | AR*MS | AR*OES/MS | AR*OES/MS | AR*OES/MS | AR*MS | [8 empty] | 1
|  |  | 01g | 0.2g | 0.5g | 0.5g | 0.5g | 0.5g | 0.5g | 0.5g | 0.5g | 01g | 01g | 0.1g | 40g | [8 empty] | 2
| 1 | 1 | 13.4 | 13.09434 | 14.4 | 12.7 | 12.9 | 13.5 | 11.8 | 12.5 | 12.5 | 12.83343 | 19.2 | 20.7 | 14.1 | [8 empty] | 1
| 1 | 2 | 12.95 | 13.33288 | 13.5 | 12.7 | 12.7 | 13.4 | 12.2 | 12.3 | 11.8 | 12.80394 | 18.5 | 21.8 | 14.2 | [8 empty] | 33
| 1 | 3 | 13.38 | 13.18436 | 14.2 | 12.8 | 12.7 | 13.3 | 12.3 | 12.7 | 12.6 | 12.35071 | 19.2 | 24.6 | 13.6 | [8 empty] | 16
| 1 | 4 | 13.22 | 13.25769 | 13.7 | 12.1 | 13 | 13.6 | 11.8 | 12.8 | 11.9 | 12.4694 | 18.5 | 24.2 | 13.8 | [8 empty] | 12.92662
| 1 | 5 | 13 | 12.60352 | 13.8 | 12.7 | 12.7 | 13.2 | 11.8 | 12.6 | 12.3 | 12.22426 | 18.5 | 25.7 | 13.8 | [8 empty] | 110
| 1 | 6 | 13.18 | 12.92668 | 13.9 | 13.5 | 12.7 | 13.5 | 12.2 | 12.6 | 11.9 | 12.44565 | 18.9 | 25 | 14.1
| Mean |  | 13.18833 | 13.06658 | 13.91667 | 12.75 | 12.78333 | 13.41667 | 12.01667 | 12.58333 | 12.16667 | 12.52123 | 18.8 | 23.66667 | 13.93333
| Median |  | 13.2 | 13.13935 | 13.85 | 12.7 | 12.7 | 13.45 | 12 | 12.6 | 12.1 | 12.45752 | 18.7 | 24.4 | 13.95
| Std Dev. |  | 0.1870205 | 0.266864 | 0.3311596 | 0.4460942 | 0.132916 | 0.147196 | 0.2401388 | 0.1722401 | 0.3444803 | 0.2461953 | 0.3464102 | 1.967401 | 0.233809
| Rel.Std.Dev. |  | 1.418% | 2.042% | 2.38% | 3.499% | 1.04% | 1.097% | 1.998% | 1.369% | 2.831% | 1.966% | 1.843% | 8.313% | 1.678%
| PDM3 |  | 2.025% | 1.083% | 7.659% | -1.366% | -1.108% | 3.791% | -7.039% | -2.656% | -5.879% | -3.136% | 45.44% | 83.08% | 7.788%
| Z-Score (Absolute) |  | 0.15 | 0 | 1.05 | 0.39 | 0.35 | 0.43 | 1.3 | 0.6 | 1.11 | 0.67 | 7.09 | 13.11 | 1.07
| Analytical results for Re in OREAS 268 (Certified Value < 0.001 ppm) | [22 empty] | Certified
Re | Round | Replicate | Lab | Lab | Lab | Lab | Lab | Lab | Lab | Lab | Lab | Lab | Lab | [10 empty] | 1
| No | No | 1.03 | 1.07 | 1.08 | 1.09 | 1.10 | 1.11 | 1.12 | 1.13 | 1.14 | 1.16 | 1.21 | [10 empty] | ppm
|  |  | AR*MS | AR*OES/MS | AR*MS | AR*MS | AR*MS | AR*MS | AR*MS | AR*MS | AR*OES/MS | AR*OES/MS | AR*OES/MS | [10 empty] | 3
|  |  | 0.2g | 0.5g | 0.5g | 0.5g | 0.5g | 0.5g | 0.5g | 0.5g | 01g | 01g | 0.1g | [10 empty] | 3
| 1 | 1 | < 0.01 | < 0.001 | < 0.001 | 0.001 | < 0.001 | 0.001 | 0.001 | < 0.001 | < 0.05 | < 0.05 | < 0.001 | [10 empty] | 1
| 1 | 2 | < 0.01 | < 0.001 | < 0.001 | 0.001 | < 0.001 | 0.001 | < 0.001 | < 0.001 | < 0.05 | < 0.05 | < 0.001 | [10 empty] | 34
| 1 | 3 | < 0.01 | < 0.001 | < 0.001 | < 0.001 | 0.001 | < 0.001 | < 0.001 | 0.001 | < 0.05 | < 0.05 | < 0.001 | [10 empty] | 16
| 1 | 4 | < 0.01 | < 0.001 | < 0.001 | < 0.001 | 0.001 | 0.001 | 0.001 | < 0.001 | < 0.05 | < 0.05 | < 0.001 | [10 empty] | < 0.001
| 1 | 5 | < 0.01 | < 0.001 | < 0.001 | 0.001 | < 0.001 | 0.001 | < 0.001 | < 0.001 | < 0.05 | < 0.05 | < 0.001 | [10 empty] | 111
| 1 | 6 | < 0.01 | < 0.001 | < 0.001 | < 0.001 | 0.001 | 0.001 | 0.001 | < 0.001 | < 0.05 | < 0.05 | < 0.001
| Mean |  |  |  |  | 0.001 | 0.001 | 0.001 | 0.001 | 0.001
| Median |  |  |  |  | 0.001 | 0.001 | 0.001 | 0.001 | 0.001
| Std Dev. |  |  |  |  | 0 | 0 | 0 | 0
| Rel.Std.Dev. |  |  |  |  | 0% | 0% | 0% | 0%
PDM3
| Z-Score (Absolute) |  | 11.46 | 0.67 | 0.67 | 0 | 0 | 0.45 | 0 | 0.45 | 65.41 | 65.41 | 0.67
| Analytical results for S in OREAS 268 (Certified Value 0.022 wt.%) | [22 empty] | Certified
S | Round | Replicate | Lab | Lab | Lab | Lab | Lab | Lab | Lab | Lab | Lab | Lab | Lab | Lab | Lab | Lab | Lab | Lab | Lab | Lab | Lab | Lab | Lab | 1
| No | No | 1.02 | 1.03 | 1.04 | 1.05 | 1.07 | 1.08 | 1.09 | 1.10 | 1.11 | 1.12 | 1.13 | 1.14 | 1.15 | 1.16 | 1.17 | 1.18 | 1.19 | 1.21 | 1.23 | 1.28 | 1.30 | wt.%
|  |  | AR*OES | AR*MS | AR*OES | AR*OES | AR*OES/MS | AR*OES/MS | AR*MS | AR*MS | AR*MS | AR*MS | AR*MS | AR*OES/MS | AR*OES/MS | AR*OES/MS | AR*MS | AR*MS | AR*MS | AR*OES/MS | AR*OES | AR*OES | AR*OES | 3
|  |  | 01g | 0.2g | 0.2g | 0.5g | 0.5g | 0.5g | 0.5g | 0.5g | 0.5g | 0.5g | 0.5g | 01g | 0.5g | 01g | 0.5g | 01g | 15g | 0.1g | 01g | 40g | 0.5g | 3
| 1 | 1 | 0.0222 | 0.02260366 | 0.0177537 | 0.01931745 | 0.022 | 0.02 | 0.02 | 0.04 | 0.02 | 0.05 | 0.02 | 0.02334645 | 0.0235 | 0.03 | 0.02 | 0.0253 | 0.02 | 0.0164 | 0.03 | 0.03 | 0.025 | 1
| 1 | 2 | 0.0223 | 0.02308093 | 0.0174064 | 0.0197343 | 0.023 | 0.02 | 0.02 | 0.04 | 0.02 | 0.05 | 0.02 | 0.0231218 | 0.0243 | 0.03 | < 0.02 | 0.0199 | 0.02 | 0.0174 | 0.04 | 0.03 | 0.024 | 19
| 1 | 3 | 0.0224 | 0.02285282 | 0.0162153 | 0.01900875 | 0.022 | 0.02 | 0.02 | 0.04 | 0.02 | 0.05 | 0.02 | 0.02145338 | 0.0246 | 0.03 | < 0.02 | 0.0205 | 0.02 | 0.0164 | 0.03 | 0.025 | 0.0236 | 16
| 1 | 4 | 0.0223 | 0.02262225 | 0.0189125 | 0.0268932 | 0.022 | 0.02 | 0.02 | 0.04 | 0.02 | 0.05 | 0.02 | 0.02128869 | 0.0234 | 0.03 | < 0.02 | 0.02 | 0.02 | 0.0172 | 0.04 | 0.03 | 0.0238 | 0.0218356
| 1 | 5 | 0.0221 | 0.02301038 | 0.0194872 | 0.02006715 | 0.022 | 0.02 | 0.02 | 0.04 | 0.02 | 0.04 | 0.02 | 0.02339352 | 0.0232 | 0.03 | < 0.02 | 0.0234 | 0.02 | 0.0177 | 0.03 | 0.03 | 0.025 | 112
| 1 | 6 | 0.0222 | 0.0227335 | 0.0177956 | 0.01995375 | 0.022 | 0.02 | 0.02 | 0.04 | 0.02 | 0.05 | 0.02 | 0.02396943 | 0.0238 | 0.03 | < 0.02 | 0.024 | 0.02 | 0.0149 | 0.03 | 0.025 | 0.0257
| Mean |  | 0.02225 | 0.02281726 | 0.01792845 | 0.0208291 | 0.02216667 | 0.02 | 0.02 | 0.04 | 0.02 | 0.04833333 | 0.02 | 0.02276221 | 0.0238 | 0.03 | 0.02 | 0.02218333 | 0.02 | 0.01666667 | 0.03333333 | 0.02833333 | 0.02451667
| Median |  | 0.02225 | 0.02279316 | 0.01777465 | 0.019844025 | 0.022 | 0.02 | 0.02 | 0.04 | 0.02 | 0.05 | 0.02 | 0.02323413 | 0.02365 | 0.03 | 0.02 | 0.02195 | 0.02 | 0.0168 | 0.03 | 0.03 | 0.0245
| Std Dev. |  | 0.0001048809 | 0.0001993751 | 0.001153574 | 0.002997247 | 0.0004082483 | 0 | 0 | 0 | 0 | 0.004082483 | 0 | 0.001114529 | 0.0005477226 | 0 |  | 0.002337021 | 0 | 0.001015218 | 0.005163978 | 0.002581989 | 0.0008352644
| Rel.Std.Dev. |  | 0.4714% | 0.8738% | 6.434% | 14.39% | 1.842% | 0% | 0% | 0% | 0% | 8.447% | 0% | 4.896% | 2.301% | 0% |  | 10.54% | 0% | 6.091% | 15.49% | 9.113% | 3.407%
| PDM3 |  | 1.898% | 4.496% | -17.89% | -4.609% | 1.516% | -8.406% | -8.406% | 83.19% | -8.406% | 121.4% | -8.406% | 4.244% | 8.996% | 37.39% | -8.406% | 1.592% | -8.406% | -23.67% | 52.66% | 29.76% | 12.28%
| Z-Score (Absolute) |  | 0.02 | 0.2 | 1.31 | 0.42 | 0.01 | 0.67 | 0.67 | 5.5 | 0.67 | 8.08 | 0.67 | 0.18 | 0.5 | 2.41 | 3.25 | 0 | 0.67 | 1.7 | 3.44 | 1.9 | 0.72
| Analytical results for Sb in OREAS 268 (Certified Value 1.82 ppm) | [22 empty] | Certified
Sb | Round | Replicate | Lab | Lab | Lab | Lab | Lab | Lab | Lab | Lab | Lab | Lab | Lab | Lab | Lab | Lab | Lab | Lab | Lab | Lab |  |  |  | 1
| No | No | 1.02 | 1.03 | 1.04 | 1.07 | 1.08 | 1.09 | 1.10 | 1.11 | 1.12 | 1.13 | 1.14 | 1.15 | 1.16 | 1.17 | 1.19 | 1.21 | 1.23 | 1.28 |  |  |  | ppm
|  |  | AR*MS | AR*MS | AR*OES | AR*OES/MS | AR*OES/MS | AR*MS | AR*MS | AR*MS | AR*MS | AR*MS | AR*OES/MS | AR*OES/MS | AR*OES/MS | AR*MS | AR*MS | AR*OES/MS | AR*OES | AR*MS |  |  |  | 2
|  |  | 01g | 0.2g | 0.2g | 0.5g | 0.5g | 0.5g | 0.5g | 0.5g | 0.5g | 0.5g | 01g | 0.5g | 01g | 0.5g | 15g | 0.1g | 01g | 40g |  |  |  | 2
| 1 | 1 | 2.17 | 1.38806 | 1.659044 | 1.82 | < 5 | 1.87 | 1.96 | 1.63 | 1.84 | 2 | 1.396823 | 1.92 | 2.05 | 2.02 | 1.78 | 1.64 | < 5 | 2.1 |  |  |  | 1
| 1 | 2 | 2.04 | 1.386694 | 1.592238 | 2.38 | < 5 | 1.81 | 1.94 | 1.61 | 1.81 | 2.02 | 1.534 | 1.96 | 2.02 | 1.77 | 1.77 | 1.71 | < 5 | 2.1 |  |  |  | 35
| 1 | 3 | 2.16 | 1.52271 | 1.625765 | 1.93 | < 5 | 1.78 | 1.94 | 1.65 | 1.76 | 2.07 | 1.455441 | 1.95 | 2.02 | 1.83 | 1.75 | 1.69 | < 5 | 2.1 |  |  |  | 16
| 1 | 4 | 2.1 | 1.446619 | 1.511816 | 1.78 | < 5 | 1.83 | 1.98 | 1.65 | 1.88 | 1.94 | 1.451805 | 1.86 | 2.06 | 1.79 | 1.79 | 1.71 | < 5 | 2 |  |  |  | 1.815794
| 1 | 5 | 2.12 | 1.392372 | 1.758223 | 1.83 | < 5 | 1.88 | 1.91 | 1.59 | 1.86 | 1.94 | 1.503645 | 1.82 | 2.05 | 1.83 | 1.78 | 1.69 | < 5 | 2.1 |  |  |  | 113
| 1 | 6 | 2.12 | 1.462797 | 1.783095 | 1.81 | < 5 | 1.81 | 1.87 | 1.62 | 1.85 | 1.94 | 1.571101 | 2 | 2.08 | 1.74 | 1.78 | 1.59 | < 5 | 2.2
| Mean |  | 2.118333 | 1.433208 | 1.65503 | 1.925 |  | 1.83 | 1.933333 | 1.625 | 1.833333 | 1.985 | 1.485469 | 1.918333 | 2.046667 | 1.83 | 1.775 | 1.671667 |  | 2.1
| Median |  | 2.12 | 1.419495 | 1.6424045 | 1.825 |  | 1.82 | 1.94 | 1.625 | 1.845 | 1.97 | 1.479543 | 1.935 | 2.05 | 1.81 | 1.78 | 1.69 |  | 2.1
| Std Dev. |  | 0.04665476 | 0.05465445 | 0.1023475 | 0.2286263 |  | 0.03847077 | 0.0388158 | 0.02345208 | 0.04273952 | 0.0543139 | 0.06310551 | 0.06705719 | 0.0233809 | 0.09939819 | 0.01378405 | 0.04750439 |  | 0.06324555
| Rel.Std.Dev. |  | 2.202% | 3.813% | 6.184% | 11.88% |  | 2.102% | 2.008% | 1.443% | 2.331% | 2.736% | 4.248% | 3.496% | 1.142% | 5.432% | 0.7766% | 2.842% |  | 3.012%
| PDM3 |  | 16.66% | -21.07% | -8.854% | 6.014% |  | 0.7823% | 6.473% | -10.51% | 0.9659% | 9.319% | -18.19% | 5.647% | 12.71% | 0.7823% | -2.247% | -7.937% |  | 15.65%
| Z-Score (Absolute) |  | 0.87 | 1.59 | 0.79 | 0.18 | 2.24 | 0.16 | 0.21 | 0.9 | 0.15 | 0.39 | 1.4 | 0.15 | 0.61 | 0.16 | 0.36 | 0.73 | 2.24 | 0.81
| Analytical results for Sc in OREAS 268 (Certified Value 2.19 ppm) | [22 empty] | Certified
Sc | Round | Replicate | Lab | Lab | Lab | Lab | Lab | Lab | Lab | Lab | Lab | Lab | Lab | Lab | Lab | Lab | Lab | Lab | Lab | Lab |  |  |  | 1
| No | No | 1.02 | 1.03 | 1.07 | 1.08 | 1.09 | 1.10 | 1.11 | 1.12 | 1.13 | 1.14 | 1.16 | 1.17 | 1.18 | 1.19 | 1.21 | 1.23 | 1.28 | 1.30 |  |  |  | ppm
|  |  | AR*OES | AR*MS | AR*OES/MS | AR*MS | AR*MS | AR*MS | AR*MS | AR*MS | AR*MS | AR*OES/MS | AR*OES/MS | AR*MS | AR*MS | AR*MS | AR*OES/MS | AR*OES | AR*OES | AR*OES |  |  |  | 2
|  |  | 01g | 0.2g | 0.5g | 0.5g | 0.5g | 0.5g | 0.5g | 0.5g | 0.5g | 01g | 01g | 0.5g | 01g | 15g | 0.1g | 01g | 40g | 0.5g |  |  |  | 3
| 1 | 1 | 2.1 | 2.171683 | 2.5 | 2.5 | 2.2 | 2.4 | 2.3 | 2.3 | 2.2 | 2.315001 | 3 | 2.2 | 2 | 1.9 | 2 | 2 | 2 | 1.789 |  |  |  | 1
| 1 | 2 | 2.1 | 2.16471 | 2.5 | 2.2 | 2.2 | 2.4 | 2.3 | 2.1 | 2.2 | 2.252727 | 2 | 2 | 3 | 1.9 | 2 | 2 | 2 | 2 |  |  |  | 36
| 1 | 3 | 2.1 | 2.129295 | 2.7 | 2.5 | 2.2 | 2.4 | 2.3 | 2.1 | 2.2 | 2.172467 | 3 | 2 | 2 | 1.9 | 2 | 2.1 | 2 | 2.036 |  |  |  | 16
| 1 | 4 | 2.1 | 2.121781 | 2.3 | 2.5 | 2.2 | 2.5 | 2.3 | 2.3 | 2.1 | 2.256511 | 2 | 2.1 | 2 | 1.9 | 3 | 2 | 2 | 1.944 |  |  |  | 2.192675
| 1 | 5 | 2.1 | 2.12819 | 2.5 | 2.6 | 2.2 | 2.4 | 2.2 | 2.2 | 2.2 | 2.13786 | 2 | 2 | 3 | 1.9 | 2 | 1.9 | 2 | 2.081 |  |  |  | 114
| 1 | 6 | 2.1 | 2.155591 | 2.5 | 2.6 | 2.1 | 2.4 | 2.3 | 2.2 | 2.2 | 2.168066 | 2 | 1.8 | 2 | 1.9 | 2 | 2 | 2 | 1.998
| Mean |  | 2.1 | 2.145208 | 2.5 | 2.483333 | 2.183333 | 2.416667 | 2.283333 | 2.2 | 2.183333 | 2.217105 | 2.333333 | 2.016667 | 2.333333 | 1.9 | 2.166667 | 2 | 2 | 1.974667
| Median |  | 2.1 | 2.142443 | 2.5 | 2.5 | 2.2 | 2.4 | 2.3 | 2.2 | 2.2 | 2.212597 | 2 | 2 | 2 | 1.9 | 2 | 2 | 2 | 1.999
| Std Dev. |  | 0 | 0.02135741 | 0.1264911 | 0.147196 | 0.04082483 | 0.04082483 | 0.04082483 | 0.08944272 | 0.04082483 | 0.06794471 | 0.5163978 | 0.132916 | 0.5163978 | 2.432377e-16 | 0.4082483 | 0.06324555 | 0 | 0.1016537
| Rel.Std.Dev. |  | 0% | 0.9956% | 5.06% | 5.927% | 1.87% | 1.689% | 1.788% | 4.066% | 1.87% | 3.065% | 22.13% | 6.591% | 22.13% | 1.28e-14% | 18.84% | 3.162% | 0% | 5.148%
| PDM3 |  | -4.227% | -2.165% | 14.02% | 13.26% | -0.426% | 10.22% | 4.135% | 0.3341% | -0.426% | 1.114% | 6.415% | -8.027% | 6.415% | -13.35% | -1.186% | -8.787% | -8.787% | -9.943%
| Z-Score (Absolute) |  | 0.42 | 0.19 | 1.6 | 1.52 | 0 | 1.18 | 0.51 | 0.08 | 0 | 0.17 | NA | 0.84 | NA | 1.43 | NA | 0.93 | NA | 1.06
Results from laboratories 1.16, 1.18, 1.21 and 1.28 were removed due to their 1 ppm reading resolution.
| Analytical results for Se in OREAS 268 (Indicative Value 0.25 ppm) | [22 empty] | Indicative
Se | Round | Replicate | Lab | Lab | Lab | Lab | Lab | Lab | Lab | Lab | Lab | Lab | Lab | Lab | Lab | Lab | Lab | Lab | Lab |  |  |  |  | 1
| No | No | 1.03 | 1.04 | 1.07 | 1.08 | 1.09 | 1.10 | 1.11 | 1.12 | 1.13 | 1.14 | 1.15 | 1.16 | 1.17 | 1.19 | 1.21 | 1.28 | 1.30 |  |  |  |  | ppm
|  |  | AR*MS | AR*OES | AR*OES/MS | AR*MS | AR*MS | AR*MS | AR*MS | AR*MS | AR*MS | AR*OES/MS | AR*OES/MS | AR*OES/MS | AR*MS | AR*MS | AR*OES/MS | AR*MS | AR*OES |  |  |  |  | 2
|  |  | 0.2g | 0.2g | 0.5g | 0.5g | 0.5g | 0.5g | 0.5g | 0.5g | 0.5g | 01g | 0.5g | 01g | 0.5g | 15g | 0.1g | 40g | 0.5g |  |  |  |  | 2
| 1 | 1 | < 1.5 | 0.736262 | 0.3 | 1 | 0.2 | 0.3 | 0.2 | 0.3 | 0.3 | < 1 | 0.24 | < 1 | 0.4 | 0.4 | 0.78 | < 0.5 | [5 empty] | 1
| 1 | 2 | < 1.5 | 0.720436 | 0.1 | 1 | 0.2 | 0.3 | 0.3 | 0.4 | 0.3 | < 1 | 0.23 | < 1 | 0.1 | 0.3 | 0.67 | < 0.5 | 0.874 |  |  |  |  | 6
| 1 | 3 | < 1.5 | 0.723317 | 0.3 | 1 | 0.3 | 0.3 | 0.2 | 0.2 | 0.4 | < 1 | 0.25 | < 1 | 0.1 | 0.4 | 0.6 | < 0.5 | [5 empty] | 16
| 1 | 4 | < 1.5 | 0.799353 | 0.2 | 1 | 0.2 | 0.2 | 0.2 | 0.3 | 0.3 | < 1 | 0.21 | < 1 | 0.1 | 0.3 | 0.72 | < 0.5 | 0.627 |  |  |  |  | 0.247963
| 1 | 5 | < 1.5 | 0.829429 | 0.2 | 1 | 0.2 | 0.3 | 0.2 | 0.3 | 0.4 | < 1 | 0.21 | < 1 | 0.1 | 0.3 | 0.94 | < 0.5 | [5 empty] | 12
| 1 | 6 | < 1.5 | 0.776454 | 0.2 | 1 | 0.2 | < 0.2 | < 0.2 | 0.2 | 0.3 | < 1 | 0.21 | < 1 | 0.3 | 0.2 | 1.07 | < 0.5
| Mean |  |  | 0.7642085 | 0.2166667 | 1 | 0.2166667 | 0.28 | 0.22 | 0.2833333 | 0.3333333 |  | 0.225 |  | 0.1833333 | 0.3166667 | 0.7966667 |  | 0.7505
| Median |  |  | 0.756358 | 0.2 | 1 | 0.2 | 0.3 | 0.2 | 0.3 | 0.3 |  | 0.22 |  | 0.1 | 0.3 | 0.75 |  | 0.7505
| Std Dev. |  |  | 0.04473914 | 0.07527727 | 0 | 0.04082483 | 0.04472136 | 0.04472136 | 0.07527727 | 0.05163978 |  | 0.01760682 |  | 0.132916 | 0.07527727 | 0.1767107 |  | 0.1746554
| Rel.Std.Dev. |  |  | 5.854% | 34.74% | 0% | 18.84% | 15.97% | 20.33% | 26.57% | 15.49% |  | 7.825% |  | 72.5% | 23.77% | 22.18% |  | 23.27%
| PDM3 |  |  | 208.2% | -12.62% | 303.3% | -12.62% | 12.92% | -11.28% | 14.26% | 34.43% |  | -9.261% |  | -26.06% | 27.71% | 221.3% |  | 202.7%
| Z-Score (Absolute) |  | 2.5 | 2.59 | 0.58 | 3.95 | 0.58 | 0.39 | 0.67 | 0.19 | 0.1 | 1.06 | 0.53 | 1.06 | 0.77 | 0 | 2.77 | 0.39 | 2.51
| Analytical results for Sm in OREAS 268 (Indicative Value 3.25 ppm) | [22 empty] | Indicative
Sm | Round | Replicate | Lab | Lab | Lab | Lab | Lab | [16 empty] | 1
| No | No | 1.02 | 1.03 | 1.05 | 1.07 | 1.28 | [16 empty] | ppm
|  |  | AR*MS | AR*MS | AR*MS | AR*OES/MS | AR*MS | [16 empty] | 2
|  |  | 01g | 0.2g | 0.5g | 0.5g | 40g | [16 empty] | 2
| 1 | 1 | 2.968 | 2.914204 | 4.65964 | 3.5 | 2.29 | [16 empty] | 1
| 1 | 2 | 2.958 | 2.749063 | 4.64324 | 3.5 | 2.2 | [16 empty] | 3
| 1 | 3 | 2.995 | 3.019332 | 4.77192 | 3.7 | 2.2 | [16 empty] | 16
| 1 | 4 | 2.959 | 2.884071 | 4.62788 | 3.4 | 2.15 | [16 empty] | 3.250211
| 1 | 5 | 2.969 | 2.767495 | 4.7014 | 3.5 | 2.27 | [16 empty] | 9
| 1 | 6 | 2.936 | 2.999378 | 4.60372 | 3.5 | 2.17
| Mean |  | 2.964167 | 2.888924 | 4.667967 | 3.516667 | 2.213333
| Median |  | 2.9635 | 2.899138 | 4.65144 | 3.5 | 2.2
| Std Dev. |  | 0.01921891 | 0.1132916 | 0.06056302 | 0.09831921 | 0.05537749
| Rel.Std.Dev. |  | 0.6484% | 3.922% | 1.297% | 2.796% | 2.502%
| PDM3 |  | -8.801% | -11.12% | 43.62% | 8.198% | -31.9%
| Z-Score (Absolute) |  | 0 | 0.09 | 2.08 | 0.67 | 0.92
| Analytical results for Sn in OREAS 268 (Certified Value 1.36 ppm) | [22 empty] | Certified
Sn | Round | Replicate | Lab | Lab | Lab | Lab | Lab | Lab | Lab | Lab | Lab | Lab | Lab | Lab | Lab | Lab | Lab | Lab | [5 empty] | 1
| No | No | 1.02 | 1.03 | 1.04 | 1.07 | 1.08 | 1.09 | 1.10 | 1.11 | 1.12 | 1.13 | 1.14 | 1.16 | 1.21 | 1.23 | 1.28 | 1.30 | [5 empty] | ppm
|  |  | AR*MS | AR*MS | AR*OES | AR*OES/MS | AR*MS | AR*MS | AR*MS | AR*MS | AR*MS | AR*MS | AR*OES/MS | AR*OES/MS | AR*OES/MS | AR*OES | AR*MS | AR*OES | [5 empty] | 2
|  |  | 01g | 0.2g | 0.2g | 0.5g | 0.5g | 0.5g | 0.5g | 0.5g | 0.5g | 0.5g | 01g | 01g | 0.1g | 01g | 40g | 0.5g | [5 empty] | 2
| 1 | 1 | 1.31 | < 2.5 | 0.971546 | 1.54 | 1.4 | 1.2 | 1.4 | 1.1 | 1.2 | 1.2 | 1.34053 | 1.7 | 1.7 | < 5 | 1 | 0.264 | [5 empty] | 1
| 1 | 2 | 1.31 | < 2.5 | 1.098484 | 1.52 | 1.5 | 1.2 | 1.4 | 1.1 | 1.2 | 1.2 | 1.330284 | 1.7 | 1.8 | < 5 | 1 | [6 empty] | 10
| 1 | 3 | 1.31 | < 2.5 | 1.019189 | 1.57 | 1.5 | 1.2 | 1.4 | 1.1 | 1.2 | 1.2 | 1.266131 | 1.6 | 2 | < 5 | 1 | [6 empty] | 16
| 1 | 4 | 1.25 | < 2.5 | 1.062484 | 1.51 | 1.5 | 1.3 | 1.4 | 1 | 1.2 | 1.2 | 1.253424 | 1.6 | 2 | < 5 | 1 | [6 empty] | 1.360627
| 1 | 5 | 1.25 | < 2.5 | 1.05499 | 1.5 | 1.4 | 1.2 | 1.4 | 1 | 1.2 | 1.2 | 1.278789 | 1.6 | 2 | < 5 | 1 | [6 empty] | 115
| 1 | 6 | 1.27 | < 2.5 | 1.064616 | 1.53 | 1.6 | 1.2 | 1.4 | 1.1 | 1.2 | 1.2 | 1.294713 | 1.7 | 2 | < 5 | 1 | 0.106
| Mean |  | 1.283333 |  | 1.045218 | 1.528333 | 1.483333 | 1.216667 | 1.4 | 1.066667 | 1.2 | 1.2 | 1.293978 | 1.65 | 1.916667 |  | 1 | 0.185
| Median |  | 1.29 |  | 1.058737 | 1.525 | 1.5 | 1.2 | 1.4 | 1.1 | 1.2 | 1.2 | 1.286751 | 1.65 | 2 |  | 1 | 0.185
| Std Dev. |  | 0.03011091 |  | 0.04407319 | 0.02483277 | 0.07527727 | 0.04082483 | 2.432377e-16 | 0.05163978 | 0 | 0 | 0.03503287 | 0.05477226 | 0.132916 |  | 0 | 0.1117229
| Rel.Std.Dev. |  | 2.346% |  | 4.217% | 1.625% | 5.075% | 3.355% | 1.737e-14% | 4.841% | 0% | 0% | 2.707% | 3.32% | 6.935% |  | 0% | 60.39%
| PDM3 |  | -5.681% |  | -23.18% | 12.33% | 9.018% | -10.58% | 2.894% | -21.6% | -11.81% | -11.81% | -4.898% | 21.27% | 40.87% |  | -26.5% | -86.4%
| Z-Score (Absolute) |  | 0 | 0.11 | 0.8 | 0.83 | 0.67 | 0.22 | 0.39 | 0.73 | 0.28 | 0.28 | 0.04 | 1.24 | 2.14 | 4.1 | NA | 3.7
Results from laboratory 1.28 were removed due to their 1 ppm reading resolution.
| Analytical results for Sr in OREAS 268 (Certified Value 35.4 ppm) | [22 empty] | Certified
Sr | Round | Replicate | Lab | Lab | Lab | Lab | Lab | Lab | Lab | Lab | Lab | Lab | Lab | Lab | Lab | Lab | Lab | Lab | Lab | Lab | Lab |  |  | 1
| No | No | 1.02 | 1.03 | 1.04 | 1.07 | 1.08 | 1.09 | 1.10 | 1.11 | 1.12 | 1.13 | 1.14 | 1.16 | 1.17 | 1.18 | 1.19 | 1.21 | 1.23 | 1.28 | 1.30 |  |  | ppm
|  |  | AR*MS | AR*MS | AR*OES | AR*OES/MS | AR*MS | AR*MS | AR*MS | AR*MS | AR*MS | AR*MS | AR*OES/MS | AR*OES/MS | AR*MS | AR*MS | AR*MS | AR*OES/MS | AR*OES | AR*MS | AR*OES |  |  | 1
|  |  | 01g | 0.2g | 0.2g | 0.5g | 0.5g | 0.5g | 0.5g | 0.5g | 0.5g | 0.5g | 01g | 01g | 0.5g | 01g | 15g | 0.1g | 01g | 40g | 0.5g |  |  | 1
| 1 | 1 | 38.94 | 35.53828 | 28.148 | 55.3 | 42.2 | 37.3 | 37.8 | 35.1 | 34.2 | 36.3 | 36.76175 | 38.4 | 35 | 40 | 32.8 | 23.3 | 41.9 | 29 | 26.31 |  |  | 1
| 1 | 2 | 38.57 | 36.22714 | 30.086 | 53 | 43.3 | 38.3 | 37.8 | 35.4 | 33.3 | 35.1 | 36.97268 | 37.3 | 36.3 | 40 | 32.2 | 26.9 | 41.4 | 30 | 30.287 |  |  | 11
| 1 | 3 | 39.45 | 35.82122 | 28.584 | 56.8 | 42.3 | 37.9 | 37.7 | 35.1 | 33.2 | 37.5 | 36.64821 | 37.7 | 35.1 | 40 | 33.2 | 26.9 | 41.6 | 31 | 29.756 |  |  | 16
| 1 | 4 | 39.68 | 35.88135 | 31.054 | 53.6 | 40.9 | 38.7 | 38.2 | 34.2 | 34.4 | 34.1 | 37.17552 | 37.9 | 37.2 | 41 | 32.6 | 29 | 41.5 | 28 | 29.239 |  |  | 35.38997
| 1 | 5 | 38.73 | 35.3625 | 30.045 | 55.8 | 39 | 37.9 | 37.6 | 34.9 | 33.9 | 36 | 36.29902 | 37.2 | 32.8 | 39 | 31.3 | 26.4 | 41.3 | 30 | 30.486 |  |  | 116
| 1 | 6 | 39.41 | 35.67737 | 28.952 | 53.8 | 44.2 | 38.1 | 37 | 35.9 | 33.6 | 35.2 | 36.3316 | 38.1 | 33.5 | 41 | 32.4 | 26.6 | 41.6 | 31 | 29.325
| Mean |  | 39.13 | 35.75131 | 29.47817 | 54.71667 | 41.98333 | 38.03333 | 37.68333 | 35.1 | 33.76667 | 35.7 | 36.69813 | 37.76667 | 34.98333 | 40.16667 | 32.41667 | 26.51667 | 41.55 | 29.83333 | 29.23383
| Median |  | 39.175 | 35.7493 | 29.4985 | 54.55 | 42.25 | 38 | 37.75 | 35.1 | 33.75 | 35.6 | 36.70498 | 37.8 | 35.05 | 40 | 32.5 | 26.75 | 41.55 | 30 | 29.5405
| Std Dev. |  | 0.4456456 | 0.3000798 | 1.097246 | 1.475692 | 1.836754 | 0.4676181 | 0.3920034 | 0.5621388 | 0.4844241 | 1.171324 | 0.3474064 | 0.4633213 | 1.650959 | 0.7527727 | 0.6462714 | 1.834575 | 0.2073644 | 1.169045 | 1.517029
| Rel.Std.Dev. |  | 1.139% | 0.8394% | 3.722% | 2.697% | 4.375% | 1.229% | 1.04% | 1.602% | 1.435% | 3.281% | 0.9467% | 1.227% | 4.719% | 1.874% | 1.994% | 6.919% | 0.4991% | 3.919% | 5.189%
| PDM3 |  | 10.57% | 1.021% | -16.7% | 54.61% | 18.63% | 7.469% | 6.48% | -0.8194% | -4.587% | 0.876% | 3.696% | 6.716% | -1.149% | 13.5% | -8.402% | -25.07% | 17.41% | -15.7% | -17.4%
| Z-Score (Absolute) |  | 0.68 | 0 | 1.27 | 3.84 | 1.26 | 0.46 | 0.39 | 0.13 | 0.4 | 0.01 | 0.19 | 0.41 | 0.16 | 0.89 | 0.67 | 1.87 | 1.17 | 1.2 | 1.32
| Analytical results for Ta in OREAS 268 (Certified Value < 0.01 ppm) | [22 empty] | Certified
Ta | Round | Replicate | Lab | Lab | Lab | Lab | Lab | Lab | Lab | Lab | Lab | Lab | Lab | [10 empty] | 1
| No | No | 1.03 | 1.07 | 1.08 | 1.09 | 1.10 | 1.11 | 1.12 | 1.13 | 1.14 | 1.16 | 1.21 | [10 empty] | ppm
|  |  | AR*MS | AR*OES/MS | AR*MS | AR*MS | AR*MS | AR*MS | AR*MS | AR*MS | AR*OES/MS | AR*OES/MS | AR*OES/MS | [10 empty] | 3
|  |  | 0.2g | 0.5g | 0.5g | 0.5g | 0.5g | 0.5g | 0.5g | 0.5g | 01g | 01g | 0.1g | [10 empty] | 3
| 1 | 1 | < 0.01 | < 0.05 | < 0.01 | < 0.01 | < 0.01 | < 0.01 | < 0.01 | < 0.01 | < 0.05 | < 0.05 | < 0.01 | [10 empty] | 1
| 1 | 2 | < 0.01 | < 0.05 | < 0.01 | < 0.01 | < 0.01 | < 0.01 | < 0.01 | < 0.01 | < 0.05 | < 0.05 | < 0.01 | [10 empty] | 24
| 1 | 3 | < 0.01 | < 0.05 | < 0.01 | < 0.01 | < 0.01 | < 0.01 | < 0.01 | < 0.01 | < 0.05 | < 0.05 | < 0.01 | [10 empty] | 16
| 1 | 4 | < 0.01 | < 0.05 | < 0.01 | < 0.01 | < 0.01 | < 0.01 | < 0.01 | < 0.01 | < 0.05 | < 0.05 | < 0.01 | [10 empty] | < 0.01
| 1 | 5 | < 0.01 | < 0.05 | < 0.01 | < 0.01 | < 0.01 | < 0.01 | < 0.01 | < 0.01 | < 0.05 | < 0.05 | < 0.01 | [10 empty] | 117
| 1 | 6 | < 0.01 | < 0.05 | < 0.01 | < 0.01 | < 0.01 | < 0.01 | < 0.01 | < 0.01 | < 0.05 | < 0.05 | < 0.01
Mean
Median
Std Dev.
Rel.Std.Dev.
PDM3
| Z-Score (Absolute) |  | NA | NA | NA | NA | NA | NA | NA | NA | NA | NA | NA
| Analytical results for Tb in OREAS 268 (Certified Value 0.29 ppm) | [22 empty] | Certified
Tb | Round | Replicate | Lab | Lab | Lab | Lab | Lab | [16 empty] | 1
| No | No | 1.02 | 1.03 | 1.05 | 1.07 | 1.28 | [16 empty] | ppm
|  |  | AR*MS | AR*MS | AR*MS | AR*OES/MS | AR*MS | [16 empty] | 2
|  |  | 01g | 0.2g | 0.5g | 0.5g | 40g | [16 empty] | 3
| 1 | 1 | 0.27 | 0.3071108 | 0.29824 | 0.3 | 0.26 | [16 empty] | 1
| 1 | 2 | 0.284 | 0.3078236 | 0.27124 | 0.3 | 0.27 | [16 empty] | 25
| 1 | 3 | 0.281 | 0.3328399 | 0.28612 | 0.3 | 0.285 | [16 empty] | 16
| 1 | 4 | 0.291 | 0.3114441 | 0.34052 | 0.3 | 0.265 | [16 empty] | 0.2943798
| 1 | 5 | 0.292 | 0.2974369 | 0.38392 | 0.3 | 0.275 | [16 empty] | 118
| 1 | 6 | 0.272 | 0.3266178 | 0.33148 | 0.3 | 0.27
| Mean |  | 0.2816667 | 0.3138788 | 0.3185867 | 0.3 | 0.2708333
| Median |  | 0.2825 | 0.3096339 | 0.31486 | 0.3 | 0.27
| Std Dev. |  | 0.009266427 | 0.01327057 | 0.0415344 | 0 | 0.008612007
| Rel.Std.Dev. |  | 3.29% | 4.228% | 13.04% | 0% | 3.18%
| PDM3 |  | -4.319% | 6.624% | 8.223% | 1.909% | -7.999%
| Z-Score (Absolute) |  | 0.67 | 0.51 | 0.68 | 0 | 1.07
| Analytical results for Te in OREAS 268 (Certified Value 0.089 ppm) | [22 empty] | Certified
Te | Round | Replicate | Lab | Lab | Lab | Lab | Lab | Lab | Lab | Lab | Lab | Lab | Lab | Lab | Lab | Lab | Lab | Lab | [5 empty] | 1
| No | No | 1.02 | 1.03 | 1.07 | 1.08 | 1.09 | 1.10 | 1.11 | 1.12 | 1.13 | 1.14 | 1.15 | 1.16 | 1.17 | 1.19 | 1.21 | 1.28 | [5 empty] | ppm
|  |  | AR*MS | AR*MS | AR*OES/MS | AR*MS | AR*MS | AR*MS | AR*MS | AR*MS | AR*MS | AR*OES/MS | AR*OES/MS | AR*OES/MS | AR*MS | AR*MS | AR*OES/MS | AR*MS | [5 empty] | 3
|  |  | 01g | 0.2g | 0.5g | 0.5g | 0.5g | 0.5g | 0.5g | 0.5g | 0.5g | 01g | 0.5g | 01g | 0.5g | 15g | 0.1g | 40g | [5 empty] | 3
| 1 | 1 | 0.1 | < 0.2 | 0.06 | 0.37 | 0.11 | 0.12 | 0.08 | 0.08 | 0.11 | 0.0773458584 | 0.08 | 0.08 | 0.06 | 0.1 | 0.1 | < 0.2 | [5 empty] | 1
| 1 | 2 | 0.1 | < 0.2 | 0.18 | 0.36 | 0.09 | 0.09 | 0.08 | 0.07 | 0.09 | 0.08269801 | 0.09 | 0.08 | 0.14 | 0.1 | 0.1 | < 0.2 | [5 empty] | 26
| 1 | 3 | 0.1 | < 0.2 | 0.09 | 0.37 | 0.08 | 0.11 | 0.1 | 0.09 | 0.09 | 0.08556744 | 0.07 | 0.09 | 0.06 | 0.09 | 0.1 | < 0.2 | [5 empty] | 16
| 1 | 4 | 0.1 | < 0.2 | 0.09 | 0.38 | 0.1 | 0.09 | 0.1 | 0.09 | 0.1 | 0.07412649 | 0.06 | 0.09 | 0.06 | 0.11 | 0.11 | < 0.2 | [5 empty] | 0.08933238
| 1 | 5 | 0.1 | < 0.2 | 0.1 | 0.36 | 0.08 | 0.11 | 0.09 | 0.09 | 0.09 | 0.0833010144 | 0.07 | 0.09 | 0.09 | 0.12 | 0.1 | < 0.2 | [5 empty] | 119
| 1 | 6 | 0.1 | < 0.2 | 0.11 | 0.36 | 0.1 | 0.08 | 0.08 | 0.07 | 0.09 | 0.0908921964 | 0.08 | 0.09 | 0.12 | 0.09 | 0.09 | < 0.2
| Mean |  | 0.1 |  | 0.105 | 0.3666667 | 0.09333333 | 0.1 | 0.08833333 | 0.08166667 | 0.095 | 0.08232184 | 0.075 | 0.08666667 | 0.08833333 | 0.1016667 | 0.1
| Median |  | 0.1 |  | 0.095 | 0.365 | 0.095 | 0.1 | 0.085 | 0.085 | 0.09 | 0.08299951 | 0.075 | 0.09 | 0.075 | 0.1 | 0.1
| Std Dev. |  | 1.520235e-17 |  | 0.04037326 | 0.008164966 | 0.0121106 | 0.01549193 | 0.009831921 | 0.009831921 | 0.0083666 | 0.005949946 | 0.01048809 | 0.005163978 | 0.03488075 | 0.01169045 | 0.006324555
| Rel.Std.Dev. |  | 1.52e-14% |  | 38.45% | 2.227% | 12.98% | 15.49% | 11.13% | 12.04% | 8.807% | 7.228% | 13.98% | 5.958% | 39.49% | 11.5% | 6.325%
| PDM3 |  | 11.94% |  | 17.54% | 310.5% | 4.479% | 11.94% | -1.118% | -8.581% | 6.344% | -7.848% | -16.04% | -2.984% | -1.118% | 13.81% | 11.94%
| Z-Score (Absolute) |  | NA | 0.51 | 1.01 | 27.48 | 0.17 | 0.51 | 0.67 | 1.35 | 0 | 1.28 | 2.02 | 0.84 | 0.67 | 0.67 | 0.51 | 0.51
Results from laboratory 1.02 were removed due to their 0.1 ppm reading resolution.
| Analytical results for Th in OREAS 268 (Certified Value 6.26 ppm) | [22 empty] | Certified
Th | Round | Replicate | Lab | Lab | Lab | Lab | Lab | Lab | Lab | Lab | Lab | Lab | Lab | Lab | Lab | Lab | Lab | Lab | Lab | Lab |  |  |  | 1
| No | No | 1.02 | 1.03 | 1.04 | 1.05 | 1.07 | 1.08 | 1.09 | 1.10 | 1.11 | 1.12 | 1.13 | 1.14 | 1.16 | 1.17 | 1.19 | 1.21 | 1.23 | 1.28 |  |  |  | ppm
|  |  | AR*MS | AR*MS | AR*OES | AR*MS | AR*OES/MS | AR*MS | AR*MS | AR*MS | AR*MS | AR*MS | AR*MS | AR*OES/MS | AR*OES/MS | AR*MS | AR*MS | AR*OES/MS | AR*OES | AR*MS |  |  |  | 2
|  |  | 01g | 0.2g | 0.2g | 0.5g | 0.5g | 0.5g | 0.5g | 0.5g | 0.5g | 0.5g | 0.5g | 01g | 01g | 0.5g | 15g | 0.1g | 01g | 40g |  |  |  | 3
| 1 | 1 | 5.97 | 6.01896 | 6.628 | 7.65928 | 7 | 6.8 | 6.4 | 6.5 | 5.7 | 5.6 | 6 | 6.37892 | 6.49 | 6.1 | 5.9 | 6.35 | 7.9 | 6.1 |  |  |  | 1
| 1 | 2 | 5.9 | 5.987517 | 7.243 | 7.62824 | 6.8 | 7.2 | 6.5 | 6.3 | 5.8 | 5.4 | 5.9 | 6.332786 | 6.38 | 5.5 | 5.6 | 6.02 | 7.9 | 5.95 |  |  |  | 27
| 1 | 3 | 5.94 | 6.092529 | 6.893 | 7.68544 | 6.9 | 6.9 | 6.5 | 6.2 | 5.6 | 5.6 | 6.1 | 6.072972 | 6.58 | 5.5 | 5.6 | 6.1 | 7.8 | 6.25 |  |  |  | 16
| 1 | 4 | 5.9 | 5.999239 | 7.061 | 7.5324 | 6.7 | 6.9 | 6.5 | 6.3 | 5.7 | 5.7 | 5.9 | 6.1284 | 6.55 | 5.6 | 5.6 | 6.04 | 7.9 | 5.7 |  |  |  | 6.264935
| 1 | 5 | 5.88 | 6.00553 | 7.468 | 7.5312 | 6.9 | 6.8 | 6.4 | 6.2 | 5.9 | 5.7 | 6.3 | 6.157968 | 6.54 | 5.5 | 5.6 | 6.15 | 7.9 | 6.05 |  |  |  | 120
| 1 | 6 | 5.89 | 6.009702 | 6.542 | 7.56544 | 6.8 | 7.2 | 6.3 | 6.3 | 5.8 | 5.9 | 6.1 | 6.131897 | 6.55 | 4.8 | 5.8 | 6.35 | 7.8 | 5.8
| Mean |  | 5.913333 | 6.018913 | 6.9725 | 7.600333 | 6.85 | 6.966667 | 6.433333 | 6.3 | 5.75 | 5.65 | 6.05 | 6.200491 | 6.515 | 5.5 | 5.683333 | 6.168333 | 7.866667 | 5.975
| Median |  | 5.9 | 6.007616 | 6.977 | 7.59684 | 6.85 | 6.9 | 6.45 | 6.3 | 5.75 | 5.65 | 6.05 | 6.144933 | 6.545 | 5.5 | 5.6 | 6.125 | 7.9 | 6
| Std Dev. |  | 0.03444803 | 0.03756601 | 0.3568903 | 0.06649592 | 0.1048809 | 0.1861899 | 0.08164966 | 0.1095445 | 0.1048809 | 0.1643168 | 0.1516575 | 0.1243465 | 0.07231874 | 0.4147288 | 0.132916 | 0.1479752 | 0.05163978 | 0.2018663
| Rel.Std.Dev. |  | 0.5825% | 0.6241% | 5.119% | 0.8749% | 1.531% | 2.673% | 1.269% | 1.739% | 1.824% | 2.908% | 2.507% | 2.005% | 1.11% | 7.541% | 2.339% | 2.399% | 0.6564% | 3.379%
| PDM3 |  | -5.612% | -3.927% | 11.29% | 21.32% | 9.339% | 11.2% | 2.688% | 0.5597% | -8.219% | -9.816% | -3.431% | -1.029% | 3.991% | -12.21% | -9.283% | -1.542% | 25.57% | -4.628%
| Z-Score (Absolute) |  | 0.48 | 0.29 | 1.39 | 2.5 | 1.17 | 1.38 | 0.44 | 0.2 | 0.77 | 0.94 | 0.24 | 0.03 | 0.58 | 1.21 | 0.88 | 0.03 | 2.97 | 0.37
| Analytical results for Ti in OREAS 268 (Certified Value 0.066 wt.%) | [22 empty] | Certified
Ti | Round | Replicate | Lab | Lab | Lab | Lab | Lab | Lab | Lab | Lab | Lab | Lab | Lab | Lab | Lab | Lab | Lab | Lab | Lab | Lab | Lab |  |  | 1
| No | No | 1.02 | 1.03 | 1.04 | 1.07 | 1.08 | 1.09 | 1.10 | 1.11 | 1.12 | 1.13 | 1.14 | 1.16 | 1.17 | 1.18 | 1.19 | 1.21 | 1.23 | 1.28 | 1.30 |  |  | wt.%
|  |  | AR*OES | AR*MS | AR*OES | AR*OES/MS | AR*OES/MS | AR*MS | AR*MS | AR*MS | AR*MS | AR*MS | AR*OES/MS | AR*OES/MS | AR*MS | AR*MS | AR*MS | AR*OES/MS | AR*OES | AR*OES | AR*OES |  |  | 3
|  |  | 01g | 0.2g | 0.2g | 0.5g | 0.5g | 0.5g | 0.5g | 0.5g | 0.5g | 0.5g | 01g | 01g | 0.5g | 01g | 15g | 0.1g | 01g | 40g | 0.5g |  |  | 3
| 1 | 1 | 0.0634 | 0.06177583 | 0.0362424 | 0.09 | 0.07 | 0.064 | 0.072 | 0.059 | 0.061 | 0.064 | 0.08641598 | 0.0847 | 0.052 | 0.0722 | 0.05 | 0.0636 | 0.1 | 0.035 | 0.0505065 |  |  | 1
| 1 | 2 | 0.0639 | 0.06151207 | 0.0394693 | 0.09 | 0.07 | 0.064 | 0.071 | 0.059 | 0.06 | 0.062 | 0.08457687 | 0.0847 | 0.056 | 0.0705 | 0.047 | 0.0681 | 0.09 | 0.035 | 0.0702365 |  |  | 28
| 1 | 3 | 0.0635 | 0.06263112 | 0.0361552 | 0.09 | 0.06 | 0.064 | 0.071 | 0.058 | 0.063 | 0.064 | 0.08273578 | 0.0849 | 0.053 | 0.0717 | 0.048 | 0.0694 | 0.09 | 0.035 | 0.072052 |  |  | 16
| 1 | 4 | 0.0647 | 0.06016701 | 0.0420953 | 0.09 | 0.06 | 0.065 | 0.071 | 0.058 | 0.062 | 0.06 | 0.07954181 | 0.0822 | 0.058 | 0.0732 | 0.049 | 0.0747 | 0.09 | 0.035 | 0.0657736 |  |  | 0.06581277
| 1 | 5 | 0.0635 | 0.05997189 | 0.040687 | 0.09 | 0.06 | 0.065 | 0.07 | 0.058 | 0.061 | 0.063 | 0.07855018 | 0.0832 | 0.049 | 0.0709 | 0.047 | 0.0698 | 0.09 | 0.035 | 0.0748115 |  |  | 121
| 1 | 6 | 0.0646 | 0.06084782 | 0.0379561 | 0.09 | 0.07 | 0.064 | 0.07 | 0.058 | 0.063 | 0.061 | 0.08174399 | 0.0845 | 0.049 | 0.0702 | 0.049 | 0.0749 | 0.09 | 0.035 | 0.0701919
| Mean |  | 0.06393333 | 0.06115096 | 0.03876755 | 0.09 | 0.065 | 0.06433333 | 0.07083333 | 0.05833333 | 0.06166667 | 0.06233333 | 0.08226077 | 0.08403333 | 0.05283333 | 0.07145 | 0.04833333 | 0.07008333 | 0.09166667 | 0.035 | 0.067262
| Median |  | 0.0637 | 0.06117994 | 0.0387127 | 0.09 | 0.065 | 0.064 | 0.071 | 0.058 | 0.0615 | 0.0625 | 0.08223989 | 0.0846 | 0.0525 | 0.0713 | 0.0485 | 0.0696 | 0.09 | 0.035 | 0.0702142
| Std Dev. |  | 0.0005819507 | 0.001016072 | 0.002412877 | 1.520235e-17 | 0.005477226 | 0.0005163978 | 0.0007527727 | 0.0005163978 | 0.00121106 | 0.001632993 | 0.002976041 | 0.001087505 | 0.003656045 | 0.001136222 | 0.00121106 | 0.00426681 | 0.004082483 | 0 | 0.008721618
| Rel.Std.Dev. |  | 0.9102% | 1.662% | 6.224% | 1.689e-14% | 8.427% | 0.8027% | 1.063% | 0.8853% | 1.964% | 2.62% | 3.618% | 1.294% | 6.92% | 1.59% | 2.506% | 6.088% | 4.454% | 0% | 12.97%
| PDM3 |  | -2.856% | -7.083% | -41.09% | 36.75% | -1.235% | -2.248% | 7.629% | -11.36% | -6.3% | -5.287% | 24.99% | 27.69% | -19.72% | 8.566% | -26.56% | 6.489% | 39.28% | -46.82% | 2.202%
| Z-Score (Absolute) |  | 0.04 | 0.33 | 2.65 | 2.66 | 0.07 | 0 | 0.67 | 0.62 | 0.28 | 0.21 | 1.86 | 2.04 | 1.19 | 0.74 | 1.66 | 0.6 | 2.84 | 3.04 | 0.3
| Analytical results for Tl in OREAS 268 (Certified Value 0.11 ppm) | [22 empty] | Certified
Tl | Round | Replicate | Lab | Lab | Lab | Lab | Lab | Lab | Lab | Lab | Lab | Lab | Lab | Lab | Lab | Lab | Lab | Lab | Lab | Lab |  |  |  | 1
| No | No | 1.02 | 1.03 | 1.04 | 1.07 | 1.08 | 1.09 | 1.10 | 1.11 | 1.12 | 1.13 | 1.14 | 1.15 | 1.16 | 1.17 | 1.19 | 1.21 | 1.23 | 1.28 |  |  |  | ppm
|  |  | AR*MS | AR*MS | AR*OES | AR*OES/MS | AR*MS | AR*MS | AR*MS | AR*MS | AR*MS | AR*MS | AR*OES/MS | AR*OES/MS | AR*OES/MS | AR*MS | AR*MS | AR*OES/MS | AR*OES | AR*MS |  |  |  | 2
|  |  | 01g | 0.2g | 0.2g | 0.5g | 0.5g | 0.5g | 0.5g | 0.5g | 0.5g | 0.5g | 01g | 0.5g | 01g | 0.5g | 15g | 0.1g | 01g | 40g |  |  |  | 2
| 1 | 1 | 0.12 | 0.1138093 | 0.085635 | 0.13 | 0.29 | 0.1 | 0.12 | 0.09 | 0.1 | 0.1 | 0.112048295 | 0.101 | 0.15 | 0.1 | 0.11 | 0.18 | < 5 | < 0.1 |  |  |  | 1
| 1 | 2 | 0.11 | 0.1098489 | 0.087243 | 0.13 | 0.3 | 0.11 | 0.12 | 0.09 | 0.08 | 0.1 | 0.111894813 | 0.103 | 0.15 | 0.1 | 0.11 | 0.19 | < 5 | < 0.1 |  |  |  | 29
| 1 | 3 | 0.12 | 0.1156026 | 0.077823 | 0.13 | 0.3 | 0.1 | 0.11 | 0.1 | 0.09 | 0.11 | 0.108409924 | 0.105 | 0.15 | 0.11 | 0.11 | 0.2 | < 5 | < 0.1 |  |  |  | 16
| 1 | 4 | 0.12 | 0.1009137 | 0.082222 | 0.12 | 0.3 | 0.11 | 0.1 | 0.1 | 0.09 | 0.1 | 0.107624171 | 0.103 | 0.15 | 0.11 | 0.11 | 0.2 | < 5 | < 0.1 |  |  |  | 0.1053024
| 1 | 5 | 0.12 | 0.1114307 | 0.082753 | 0.12 | 0.3 | 0.1 | 0.11 | 0.1 | 0.09 | 0.11 | 0.113639189 | 0.097 | 0.15 | 0.1 | 0.11 | 0.2 | < 5 | < 0.1 |  |  |  | 122
| 1 | 6 | 0.11 | 0.1170932 | 0.086158 | 0.12 | 0.31 | 0.1 | 0.12 | 0.1 | 0.09 | 0.11 | 0.114437828 | 0.096 | 0.15 | 0.09 | 0.11 | 0.2 | < 5 | < 0.1
| Mean |  | 0.1166667 | 0.1114497 | 0.083639 | 0.125 | 0.3 | 0.1033333 | 0.1133333 | 0.09666667 | 0.09 | 0.105 | 0.11134237 | 0.1008333 | 0.15 | 0.1016667 | 0.11 | 0.195
| Median |  | 0.12 | 0.11262 | 0.084194 | 0.125 | 0.3 | 0.1 | 0.115 | 0.1 | 0.09 | 0.105 | 0.111971554 | 0.102 | 0.15 | 0.1 | 0.11 | 0.2
| Std Dev. |  | 0.005163978 | 0.005800599 | 0.003462281 | 0.005477226 | 0.006324555 | 0.005163978 | 0.008164966 | 0.005163978 | 0.006324555 | 0.005477226 | 0.002759891 | 0.003600926 | 0 | 0.007527727 | 0 | 0.0083666
| Rel.Std.Dev. |  | 4.426% | 5.205% | 4.14% | 4.382% | 2.108% | 4.997% | 7.204% | 5.342% | 7.027% | 5.216% | 2.479% | 3.571% | 0% | 7.404% | 0% | 4.291%
| PDM3 |  | 10.79% | 5.838% | -20.57% | 18.71% | 184.9% | -1.87% | 7.627% | -8.201% | -14.53% | -0.2872% | 5.736% | -4.244% | 42.45% | -3.453% | 4.461% | 85.18%
| Z-Score (Absolute) |  | 0.34 | 0.04 | 1.53 | 0.81 | 10.71 | 0.42 | 0.15 | 0.79 | 1.17 | 0.32 | 0.04 | 0.56 | 2.22 | 0.51 | 0.04 | 4.77 | 135.15 | 3.43
| Analytical results for Tm in OREAS 268 (Indicative Value 0.076 ppm) | [22 empty] | Indicative
Tm | Round | Replicate | Lab | Lab | Lab | Lab | [17 empty] | 1
| No | No | 1.02 | 1.03 | 1.07 | 1.28 | [17 empty] | ppm
|  |  | AR*MS | AR*MS | AR*OES/MS | AR*MS | [17 empty] | 3
|  |  | 01g | 0.2g | 0.5g | 40g | [17 empty] | 3
| 1 | 1 | 0.079 | 0.07468602 | < 0.1 | 0.07 | [17 empty] | 1
| 1 | 2 | 0.079 | 0.07546152 | < 0.1 | 0.07 | [17 empty] | 4
| 1 | 3 | 0.081 | 0.08310425 | < 0.1 | 0.075 | [17 empty] | 16
| 1 | 4 | 0.082 | 0.07493664 | < 0.1 | 0.07 | [17 empty] | 0.07591965
| 1 | 5 | 0.081 | 0.07359356 | < 0.1 | 0.07 | [17 empty] | 10
| 1 | 6 | 0.077 | 0.08077178 | < 0.1 | 0.07
| Mean |  | 0.07983333 | 0.07709229 |  | 0.07083333
| Median |  | 0.08 | 0.07519908 |  | 0.07
| Std Dev. |  | 0.001834848 | 0.003873493 |  | 0.002041241
| Rel.Std.Dev. |  | 2.298% | 5.024% |  | 2.882%
| PDM3 |  | 5.155% | 1.545% |  | -6.7%
| Z-Score (Absolute) |  | 0.88 | 0.47 | 3.59 | 0.47
| Analytical results for U in OREAS 268 (Certified Value 0.89 ppm) | [22 empty] | Certified
U | Round | Replicate | Lab | Lab | Lab | Lab | Lab | Lab | Lab | Lab | Lab | Lab | Lab | Lab | Lab | Lab | Lab | Lab | Lab | Lab |  |  |  | 1
| No | No | 1.02 | 1.03 | 1.04 | 1.05 | 1.07 | 1.08 | 1.09 | 1.10 | 1.11 | 1.12 | 1.13 | 1.14 | 1.15 | 1.16 | 1.17 | 1.19 | 1.21 | 1.28 |  |  |  | ppm
|  |  | AR*MS | AR*MS | AR*OES | AR*MS | AR*OES/MS | AR*MS | AR*MS | AR*MS | AR*MS | AR*MS | AR*MS | AR*OES/MS | AR*OES/MS | AR*OES/MS | AR*MS | AR*MS | AR*OES/MS | AR*MS |  |  |  | 2
|  |  | 01g | 0.2g | 0.2g | 0.5g | 0.5g | 0.5g | 0.5g | 0.5g | 0.5g | 0.5g | 0.5g | 01g | 0.5g | 01g | 0.5g | 15g | 0.1g | 40g |  |  |  | 3
| 1 | 1 | 0.86 | 0.8664785 | 0.947497 | 1.11964 | 0.9 | 0.84 | 0.87 | 0.94 | 0.81 | 0.9 | 0.86 | 0.9316734 | 0.98 | 0.96 | 0.89 | 0.9 | 0.88 | 0.9 |  |  |  | 1
| 1 | 2 | 0.88 | 1.000558 | 0.974981 | 1.0736 | 0.9 | 0.87 | 0.87 | 0.91 | 0.82 | 0.87 | 0.85 | 0.9378162 | 1.02 | 0.94 | 0.84 | 0.8 | 0.87 | 0.95 |  |  |  | 31
| 1 | 3 | 0.89 | 0.8572281 | 0.947099 | 1.06384 | 0.9 | 0.85 | 0.86 | 0.88 | 0.8 | 0.87 | 0.87 | 0.927563294 | 1 | 0.92 | 0.81 | 0.8 | 0.86 | 0.95 |  |  |  | 16
| 1 | 4 | 0.85 | 0.8177003 | 0.985034 | 1.09556 | 0.9 | 0.86 | 0.88 | 0.9 | 0.82 | 0.9 | 0.85 | 0.918504062 | 0.99 | 0.95 | 0.81 | 0.8 | 0.87 | 0.95 |  |  |  | 0.891899
| 1 | 5 | 0.86 | 0.8824673 | 0.970361 | 1.14648 | 1 | 0.83 | 0.86 | 0.91 | 0.81 | 0.88 | 0.89 | 0.9186526 | 1.11 | 0.92 | 0.82 | 0.8 | 0.88 | 0.9 |  |  |  | 123
| 1 | 6 | 0.85 | 0.8723044 | 0.999024 | 1.15264 | 0.9 | 0.87 | 0.86 | 0.93 | 0.83 | 0.93 | 0.85 | 0.931291516 | 0.94 | 0.96 | 0.74 | 0.9 | 0.9 | 0.95
| Mean |  | 0.865 | 0.8827894 | 0.970666 | 1.108627 | 0.9166667 | 0.8533333 | 0.8666667 | 0.9116667 | 0.815 | 0.8916667 | 0.8616667 | 0.9275835 | 1.006667 | 0.9416667 | 0.8183333 | 0.8333333 | 0.8766667 | 0.9333333
| Median |  | 0.86 | 0.8693915 | 0.972671 | 1.1076 | 0.9 | 0.855 | 0.865 | 0.91 | 0.815 | 0.89 | 0.855 | 0.929427405 | 0.995 | 0.945 | 0.815 | 0.8 | 0.875 | 0.95
| Std Dev. |  | 0.01643168 | 0.06186353 | 0.02059871 | 0.03713433 | 0.04082483 | 0.01632993 | 0.008164966 | 0.02136976 | 0.01048809 | 0.02316607 | 0.01602082 | 0.007712113 | 0.05715476 | 0.01834848 | 0.04875107 | 0.05163978 | 0.0136626 | 0.02581989
| Rel.Std.Dev. |  | 1.9% | 7.008% | 2.122% | 3.35% | 4.454% | 1.914% | 0.9421% | 2.344% | 1.287% | 2.598% | 1.859% | 0.8314% | 5.678% | 1.949% | 5.957% | 6.197% | 1.558% | 2.766%
| PDM3 |  | -3.016% | -1.021% | 8.831% | 24.3% | 2.777% | -4.324% | -2.829% | 2.216% | -8.622% | -0.02605% | -3.39% | 4.001% | 12.87% | 5.58% | -8.248% | -6.566% | -1.708% | 4.646%
| Z-Score (Absolute) |  | 0.4 | 0.08 | 1.52 | 4.02 | NA | 0.62 | 0.37 | 0.44 | 1.31 | 0.08 | 0.46 | 0.73 | 2.17 | 0.99 | 1.25 | NA | 0.19 | 0.84
Results from laboratories 1.07 and 1.19 were removed due to their 0.1 ppm reading resolution.
| Analytical results for V in OREAS 268 (Certified Value 20.2 ppm) | [22 empty] | Certified
V | Round | Replicate | Lab | Lab | Lab | Lab | Lab | Lab | Lab | Lab | Lab | Lab | Lab | Lab | Lab | Lab | Lab | Lab | Lab | Lab | Lab |  |  | 1
| No | No | 1.02 | 1.03 | 1.04 | 1.07 | 1.08 | 1.09 | 1.10 | 1.11 | 1.12 | 1.13 | 1.14 | 1.16 | 1.17 | 1.18 | 1.19 | 1.21 | 1.23 | 1.28 | 1.30 |  |  | ppm
|  |  | AR*OES | AR*MS | AR*OES | AR*OES/MS | AR*MS | AR*MS | AR*MS | AR*MS | AR*MS | AR*MS | AR*OES/MS | AR*OES/MS | AR*MS | AR*MS | AR*MS | AR*OES/MS | AR*OES | AR*OES | AR*OES |  |  | 1
|  |  | 01g | 0.2g | 0.2g | 0.5g | 0.5g | 0.5g | 0.5g | 0.5g | 0.5g | 0.5g | 01g | 01g | 0.5g | 01g | 15g | 0.1g | 01g | 40g | 0.5g |  |  | 2
| 1 | 1 | 20 | 19.62996 | 16.164 | 22 | 21 | 20 | 20 | 20 | 21 | 20 | 21.08225 | 25 | 19 | 22 | 19 | 23 | 22.1 | 20 | 18.061 |  |  | 1
| 1 | 2 | 20 | 19.90125 | 17.85 | 22 | 21 | 20 | 20 | 20 | 21 | 19 | 20.57642 | 23 | 20 | 22 | 18 | 23 | 22.8 | 20 | 19.587 |  |  | 32
| 1 | 3 | 20 | 19.8865 | 16.445 | 22 | 20 | 20 | 20 | 19 | 21 | 20 | 19.98892 | 24 | 19 | 22 | 18 | 25 | 23.6 | 20 | 19.571 |  |  | 16
| 1 | 4 | 20 | 19.22754 | 17.277 | 21 | 20 | 20 | 20 | 19 | 21 | 19 | 19.87408 | 24 | 21 | 22 | 19 | 26 | 22.2 | 20 | 19.171 |  |  | 20.15439
| 1 | 5 | 20 | 19.34614 | 19.608 | 23 | 20 | 20 | 20 | 19 | 21 | 20 | 20.12247 | 24 | 19 | 22 | 18 | 28 | 22.2 | 20 | 19.913 |  |  | 124
| 1 | 6 | 20 | 19.49261 | 17.25 | 22 | 23 | 20 | 20 | 19 | 21 | 19 | 21.14301 | 24 | 19 | 22 | 19 | 26 | 22.8 | 20 | 19.778
| Mean |  | 20 | 19.58067 | 17.43233 | 22 | 20.83333 | 20 | 20 | 19.33333 | 21 | 19.5 | 20.46452 | 24 | 19.5 | 22 | 18.5 | 25.16667 | 22.61667 | 20 | 19.34683
| Median |  | 20 | 19.56129 | 17.2635 | 22 | 20.5 | 20 | 20 | 19 | 21 | 19.5 | 20.34944 | 24 | 19 | 22 | 18.5 | 25.5 | 22.5 | 20 | 19.579
| Std Dev. |  | 0 | 0.2779172 | 1.228726 | 0.6324555 | 1.169045 | 0 | 0 | 0.5163978 | 0 | 0.5477226 | 0.5561071 | 0.6324555 | 0.83666 | 0 | 0.5477226 | 1.94079 | 0.5741661 | 0 | 0.6780361
| Rel.Std.Dev. |  | 0% | 1.419% | 7.049% | 2.875% | 5.611% | 0% | 0% | 2.671% | 0% | 2.809% | 2.717% | 2.635% | 4.291% | 0% | 2.961% | 7.712% | 2.539% | 0% | 3.505%
| PDM3 |  | -0.766% | -2.847% | -13.51% | 9.157% | 3.369% | -0.766% | -0.766% | -4.074% | 4.196% | -3.247% | 1.539% | 19.08% | -3.247% | 9.157% | -8.209% | 24.87% | 12.22% | -0.766% | -4.007%
| Z-Score (Absolute) |  | 0 | 0.42 | 2.6 | 2.02 | 0.84 | 0 | 0 | 0.67 | 1.01 | 0.51 | 0.47 | 4.05 | 0.51 | 2.02 | 1.52 | 5.23 | 2.65 | 0 | 0.66
| Analytical results for W in OREAS 268 (Certified Value 8.54 ppm) | [22 empty] | Certified
W | Round | Replicate | Lab | Lab | Lab | Lab | Lab | Lab | Lab | Lab | Lab | Lab | Lab | Lab | Lab | Lab | Lab | Lab | Lab |  |  |  |  | 1
| No | No | 1.02 | 1.03 | 1.04 | 1.07 | 1.08 | 1.09 | 1.10 | 1.11 | 1.12 | 1.13 | 1.14 | 1.16 | 1.17 | 1.18 | 1.19 | 1.21 | 1.23 |  |  |  |  | ppm
|  |  | AR*MS | AR*MS | AR*OES | AR*OES/MS | AR*MS | AR*MS | AR*MS | AR*MS | AR*MS | AR*MS | AR*OES/MS | AR*OES/MS | AR*MS | AR*MS | AR*MS | AR*OES/MS | AR*OES |  |  |  |  | 2
|  |  | 01g | 0.2g | 0.2g | 0.5g | 0.5g | 0.5g | 0.5g | 0.5g | 0.5g | 0.5g | 01g | 01g | 0.5g | 01g | 15g | 0.1g | 01g |  |  |  |  | 2
| 1 | 1 | 7.55 | 9.975956 | 7.674 | 5.8 | 9.56 | 9.91 | 10.25 | 8.32 | 8.07 | 9.07 | 8.125725 | 7 | 9.02 | 7 | 7.1 | 10.8 | < 5 |  |  |  |  | 1
| 1 | 2 | 7.4 | 9.83865 | 9.357 | 7.1 | 10.01 | 9.5 | 10.2 | 8.4 | 7.71 | 8.56 | 8.466796 | 6.9 | 7.39 | 6 | 7 | 11.8 | < 5 |  |  |  |  | 33
| 1 | 3 | 7.52 | 10.32424 | 7.619 | 6.6 | 9.42 | 9.35 | 9.14 | 8.25 | 7.93 | 9.07 | 7.978959 | 7 | 7.36 | 7 | 6.7 | 11.2 | < 5 |  |  |  |  | 16
| 1 | 4 | 7.22 | 9.759128 | 9.6 | 6.7 | 9.58 | 9.83 | 10.25 | 8.74 | 8.12 | 8.74 | 8.653272 | 7.3 | 7.72 | 8 | 7.3 | 9.98 | < 5 |  |  |  |  | 8.541306
| 1 | 5 | 7.42 | 9.69853 | 9.026 | 6.1 | 9.54 | 9.68 | 9.81 | 8.16 | 7.75 | 8.92 | 8.788578 | 7 | 7.64 | 7 | 7.1 | 9.98 | < 5 |  |  |  |  | 125
| 1 | 6 | 7.35 | 9.824775 | 10.26 | 5.7 | 10.38 | 9.48 | 10.35 | 8.6 | 8.56 | 8.63 | 8.750965 | 7.5 | 6.81 | 7 | 7.4 | 10.3 | < 5
| Mean |  | 7.41 | 9.903547 | 8.922667 | 6.333333 | 9.748333 | 9.625 | 10 | 8.411667 | 8.023333 | 8.831667 | 8.460716 | 7.116667 | 7.656667 | 7 | 7.1 | 10.67667
| Median |  | 7.41 | 9.831713 | 9.1915 | 6.35 | 9.57 | 9.59 | 10.225 | 8.36 | 8 | 8.83 | 8.560034 | 7 | 7.515 | 7 | 7.1 | 10.55
| Std Dev. |  | 0.1196662 | 0.2260668 | 1.068202 | 0.5537749 | 0.3694546 | 0.2184262 | 0.461129 | 0.219674 | 0.3102042 | 0.2210354 | 0.338574 | 0.2316607 | 0.7401261 | 0.6324555 | 0.244949 | 0.7298676
| Rel.Std.Dev. |  | 1.615% | 2.283% | 11.97% | 8.744% | 3.79% | 2.269% | 4.611% | 2.612% | 3.866% | 2.503% | 4.002% | 3.255% | 9.666% | 9.035% | 3.45% | 6.836%
| PDM3 |  | -13.25% | 15.95% | 4.465% | -25.85% | 14.13% | 12.69% | 17.08% | -1.518% | -6.064% | 3.399% | -0.9435% | -16.68% | -10.36% | -18.05% | -16.87% | 25%
| Z-Score (Absolute) |  | 0.55 | 0.79 | 0.26 | 1.13 | 0.71 | 0.64 | 0.84 | 0.01 | 0.22 | 0.21 | 0.01 | 0.71 | 0.42 | NA | 0.72 | 1.21 | 3.2
Results from laboratory 1.18 were removed due to their 1 ppm reading resolution.
| Analytical results for Y in OREAS 268 (Certified Value 6.43 ppm) | [22 empty] | Certified
Y | Round | Replicate | Lab | Lab | Lab | Lab | Lab | Lab | Lab | Lab | Lab | Lab | Lab | Lab | Lab | Lab | Lab | [6 empty] | 1
| No | No | 1.02 | 1.03 | 1.04 | 1.07 | 1.08 | 1.09 | 1.10 | 1.11 | 1.12 | 1.13 | 1.14 | 1.16 | 1.21 | 1.28 | 1.30 | [6 empty] | ppm
|  |  | AR*MS | AR*MS | AR*OES | AR*OES/MS | AR*MS | AR*MS | AR*MS | AR*MS | AR*MS | AR*MS | AR*OES/MS | AR*OES/MS | AR*OES/MS | AR*MS | AR*OES | [6 empty] | 2
|  |  | 01g | 0.2g | 0.2g | 0.5g | 0.5g | 0.5g | 0.5g | 0.5g | 0.5g | 0.5g | 01g | 01g | 0.1g | 40g | 0.5g | [6 empty] | 3
| 1 | 1 | 6.48 | 6.249246 | 6.551 | 6.38 | 6.04 | 6.67 | 6.51 | 6.1 | 6.45 | 6.49 | 6.713541 | 7.95 | 7.22 | 6.15 | 6.122 | [6 empty] | 1
| 1 | 2 | 6.45 | 6.390261 | 6.908 | 6.46 | 6.47 | 6.57 | 6.6 | 6.18 | 6.23 | 6.05 | 6.738718 | 7.9 | 7.67 | 6.35 | 6.674 | [6 empty] | 34
| 1 | 3 | 6.42 | 6.520396 | 6.157 | 6.6 | 6.3 | 6.64 | 6.48 | 6.25 | 6.38 | 6.34 | 6.418303764 | 7.77 | 7.58 | 6.35 | 6.719 | [6 empty] | 16
| 1 | 4 | 6.47 | 6.374523 | 6.738 | 6.32 | 6.2 | 6.7 | 6.66 | 6.06 | 6.68 | 6.08 | 6.45507 | 7.79 | 7.54 | 6.3 | 6.465 | [6 empty] | 6.434275
| 1 | 5 | 6.36 | 6.273146 | 6.551 | 6.58 | 5.98 | 6.55 | 6.53 | 6.09 | 6.55 | 6.15 | 6.399567 | 7.66 | 8.04 | 6.65 | 6.751 | [6 empty] | 126
| 1 | 6 | 6.44 | 6.297526 | 6.463 | 6.45 | 6.6 | 6.64 | 6.5 | 6.29 | 6.46 | 6.09 | 6.532316 | 7.96 | 7.64 | 6.45 | 6.66
| Mean |  | 6.436667 | 6.35085 | 6.561333 | 6.465 | 6.265 | 6.628333 | 6.546667 | 6.161667 | 6.458333 | 6.2 | 6.542919 | 7.838333 | 7.615 | 6.375 | 6.565167
| Median |  | 6.445 | 6.336025 | 6.551 | 6.455 | 6.25 | 6.64 | 6.52 | 6.14 | 6.455 | 6.12 | 6.493692957 | 7.845 | 7.61 | 6.35 | 6.667
| Std Dev. |  | 0.04320494 | 0.1000644 | 0.2548558 | 0.1094989 | 0.2414746 | 0.05776389 | 0.06918574 | 0.09368387 | 0.1522388 | 0.1761817 | 0.1492365 | 0.118223 | 0.2634957 | 0.1665833 | 0.2389422
| Rel.Std.Dev. |  | 0.6712% | 1.576% | 3.884% | 1.694% | 3.854% | 0.8715% | 1.057% | 1.52% | 2.357% | 2.842% | 2.281% | 1.508% | 3.46% | 2.613% | 3.64%
| PDM3 |  | 0.03718% | -1.297% | 1.975% | 0.4775% | -2.631% | 3.016% | 1.747% | -4.237% | 0.3739% | -3.641% | 1.689% | 21.82% | 18.35% | -0.9212% | 2.034%
| Z-Score (Absolute) |  | 0.19 | 0.77 | 0.65 | 0 | 1.35 | 1.1 | 0.55 | 2.04 | 0.04 | 1.78 | 0.52 | 9.25 | 7.74 | 0.61 | 0.67
| Analytical results for Yb in OREAS 268 (Indicative Value 0.49 ppm) | [22 empty] | Indicative
Yb | Round | Replicate | Lab | Lab | Lab | Lab | [17 empty] | 1
| No | No | 1.02 | 1.03 | 1.05 | 1.07 | [17 empty] | ppm
|  |  | AR*MS | AR*MS | AR*MS | AR*OES/MS | [17 empty] | 2
|  |  | 01g | 0.2g | 0.5g | 0.5g | [17 empty] | 2
| 1 | 1 | 0.442 | 0.4578498 | 0.5026 | 0.5 | [17 empty] | 1
| 1 | 2 | 0.493 | 0.4059003 | 0.53612 | 0.5 | [17 empty] | 5
| 1 | 3 | 0.481 | 0.4367994 | 0.5686 | 0.5 | [17 empty] | 16
| 1 | 4 | 0.511 | 0.4622626 | 0.55868 | 0.5 | [17 empty] | 0.4916166
| 1 | 5 | 0.488 | 0.424777 | 0.57268 | 0.5 | [17 empty] | 11
| 1 | 6 | 0.459 | 0.4750484 | 0.52348 | 0.5
| Mean |  | 0.479 | 0.4437729 | 0.5436933 | 0.5
| Median |  | 0.4845 | 0.4473246 | 0.5474 | 0.5
| Std Dev. |  | 0.02479516 | 0.02593065 | 0.02771197 | 0
| Rel.Std.Dev. |  | 5.176% | 5.843% | 5.097% | 0%
| PDM3 |  | -2.566% | -9.732% | 10.59% | 1.705%
| Z-Score (Absolute) |  | 0.25 | 1.1 | 1.3 | 0.25
| Analytical results for Zn in OREAS 268 (Certified Value 28.9 ppm) | [22 empty] | Certified
Zn | Round | Replicate | Lab | Lab | Lab | Lab | Lab | Lab | Lab | Lab | Lab | Lab | Lab | Lab | Lab | Lab | Lab | Lab | Lab | Lab | Lab | Lab | Lab | 1
| No | No | 1.02 | 1.03 | 1.04 | 1.05 | 1.07 | 1.08 | 1.09 | 1.10 | 1.11 | 1.12 | 1.13 | 1.14 | 1.15 | 1.16 | 1.17 | 1.18 | 1.19 | 1.21 | 1.23 | 1.28 | 1.30 | ppm
|  |  | AR*MS | AR*MS | AR*OES | AR*OES | AR*OES/MS | AR*MS | AR*MS | AR*MS | AR*MS | AR*MS | AR*MS | AR*OES/MS | AR*OES/MS | AR*OES/MS | AR*MS | AR*MS | AR*MS | AR*OES/MS | AR*OES | AR*MS | AR*OES | 1
|  |  | 01g | 0.2g | 0.2g | 0.5g | 0.5g | 0.5g | 0.5g | 0.5g | 0.5g | 0.5g | 0.5g | 01g | 0.5g | 01g | 0.5g | 01g | 15g | 0.1g | 01g | 40g | 0.5g | 1
| 1 | 1 | 28 | 28.72289 | 23.733 | 31.051 | 32.1 | 31 | 27 | 29 | 27 | 32 | 28 | 29.09176 | 22 | 35 | 30 | 33 | 27.8 | 28.3 | 96.5 | 25 | 28.908 | 1
| 1 | 2 | 28 | 29.56436 | 24.767 | 29.694 | 35 | 30 | 27 | 29 | 26 | 32 | 27 | 27.8979 | 23 | 34 | 27.7 | 33 | 27.3 | 30.5 | 94.5 | 25 | 32.535 | 14
| 1 | 3 | 28 | 28.64331 | 23.884 | 30.5795 | 32 | 31 | 27 | 30 | 26 | 33 | 29 | 28.79979 | 25 | 35 | 27.8 | 34 | 27.5 | 31.7 | 98.8 | 25 | 32.759 | 16
| 1 | 4 | 28 | 28.00193 | 25.706 | 33.6615 | 30.8 | 31 | 28 | 29 | 26 | 32 | 26 | 27.97515 | 22 | 34 | 28.7 | 31 | 27.8 | 31.2 | 96.2 | 24 | 30.68 | 28.94224
| 1 | 5 | 28 | 27.94296 | 25.341 | 31.465 | 33.6 | 29 | 28 | 29 | 26 | 32 | 27 | 29.21291 | 21 | 36 | 29.2 | 33 | 27.2 | 33.4 | 108.4 | 24 | 33.773 | 127
| 1 | 6 | 28 | 28.28378 | 23.961 | 30.407 | 32.4 | 33 | 27 | 29 | 26 | 33 | 26 | 27.98676 | 22 | 36 | 27.9 | 32 | 27.8 | 29.7 | 97.5 | 26 | 30.663
| Mean |  | 28 | 28.52654 | 24.56533 | 31.143 | 32.65 | 30.83333 | 27.33333 | 29.16667 | 26.16667 | 32.33333 | 27.16667 | 28.49404 | 22.5 | 35 | 28.55 | 32.66667 | 27.56667 | 30.8 | 98.65 | 24.83333 | 31.553
| Median |  | 28 | 28.46354 | 24.364 | 30.81525 | 32.25 | 31 | 27 | 29 | 26 | 32 | 27 | 28.39327 | 22 | 35 | 28.3 | 33 | 27.65 | 30.85 | 97 | 25 | 31.6075
| Std Dev. |  | 0 | 0.6006616 | 0.8325457 | 1.372138 | 1.458424 | 1.32916 | 0.5163978 | 0.4082483 | 0.4082483 | 0.5163978 | 1.169045 | 0.6081932 | 1.378405 | 0.8944272 | 0.9224966 | 1.032796 | 0.273252 | 1.748142 | 4.985078 | 0.7527727 | 1.78311
| Rel.Std.Dev. |  | 0% | 2.106% | 3.389% | 4.406% | 4.467% | 4.311% | 1.889% | 1.4% | 1.56% | 1.597% | 4.303% | 2.134% | 6.126% | 2.556% | 3.231% | 3.162% | 0.9912% | 5.676% | 5.053% | 3.031% | 5.651%
| PDM3 |  | -3.256% | -1.436% | -15.12% | 7.604% | 12.81% | 6.534% | -5.559% | 0.7754% | -9.59% | 11.72% | -6.135% | -1.549% | -22.26% | 20.93% | -1.355% | 12.87% | -4.753% | 6.419% | 240.9% | -14.2% | 9.021%
| Z-Score (Absolute) |  | 0.16 | 0.01 | 1.13 | 0.73 | 1.16 | 0.65 | 0.34 | 0.17 | 0.67 | 1.07 | 0.39 | 0.02 | 1.71 | 1.82 | 0 | 1.16 | 0.28 | 0.64 | 19.83 | 1.05 | 0.85
| Analytical results for Zr in OREAS 268 (Certified Value 22.9 ppm) | [22 empty] | Certified
Zr | Round | Replicate | Lab | Lab | Lab | Lab | Lab | Lab | Lab | Lab | Lab | Lab | Lab | Lab | Lab | Lab | Lab | [6 empty] | 1
| No | No | 1.02 | 1.03 | 1.05 | 1.07 | 1.08 | 1.09 | 1.10 | 1.11 | 1.12 | 1.13 | 1.14 | 1.16 | 1.21 | 1.23 | 1.28 | [6 empty] | ppm
|  |  | AR*MS | AR*MS | AR*OES | AR*OES/MS | AR*MS | AR*MS | AR*MS | AR*MS | AR*MS | AR*MS | AR*OES/MS | AR*OES/MS | AR*OES/MS | AR*OES | AR*OES | [6 empty] | 1
|  |  | 01g | 0.2g | 0.5g | 0.5g | 0.5g | 0.5g | 0.5g | 0.5g | 0.5g | 0.5g | 01g | 01g | 0.1g | 01g | 40g | [6 empty] | 2
| 1 | 1 | 23.1 | 20.67195 | 25.1076 | 2.3 | 25.5 | 23 | 24.2 | 20.6 | 21.5 | 22.6 | 23.8312 | 20.3 | 23.7 | 23.8 | 11 | [6 empty] | 1
| 1 | 2 | 22.3 | 20.67671 | 24.8626 | 2.3 | 26.9 | 22.4 | 23.7 | 20.4 | 20.3 | 22.5 | 24.16325 | 19.9 | 25 | 23.6 | 9 | [6 empty] | 15
| 1 | 3 | 23.5 | 21.13636 | 25.1174 | 2 | 26.3 | 22.5 | 23 | 21.1 | 21.1 | 22.7 | 23.33087 | 19.7 | 25.7 | 24.2 | 10 | [6 empty] | 16
| 1 | 4 | 23.2 | 20.87122 | 25.3134 | 1.6 | 25.6 | 22.7 | 24 | 20.6 | 21.8 | 23 | 22.93616 | 19.2 | 25.6 | 23.8 | 10 | [6 empty] | 22.92532
| 1 | 5 | 23 | 20.60713 | 25.1664 | 1.8 | 25.2 | 22.9 | 24.3 | 19.7 | 20.1 | 23.2 | 23.19524 | 20 | 25.8 | 22.4 | 10 | [6 empty] | 128
| 1 | 6 | 23.4 | 20.30296 | 25.3722 | 1.5 | 27.3 | 22.1 | 24.3 | 20.5 | 21.6 | 21.3 | 24.41261 | 20.3 | 23.6 | 22.9 | 11
| Mean |  | 23.08333 | 20.71106 | 25.1566 | 1.916667 | 26.13333 | 22.6 | 23.91667 | 20.48333 | 21.06667 | 22.55 | 23.64489 | 19.9 | 24.9 | 23.45 | 10.16667
| Median |  | 23.15 | 20.67433 | 25.1419 | 1.9 | 25.95 | 22.6 | 24.1 | 20.55 | 21.3 | 22.65 | 23.58103 | 19.95 | 25.3 | 23.7 | 10
| Std Dev. |  | 0.4262237 | 0.2780591 | 0.1797439 | 0.3430258 | 0.8406347 | 0.334664 | 0.5036533 | 0.4535049 | 0.7118052 | 0.6655825 | 0.5823921 | 0.4147288 | 1.007968 | 0.6685806 | 0.7527727
| Rel.Std.Dev. |  | 1.846% | 1.343% | 0.7145% | 17.9% | 3.217% | 1.481% | 2.106% | 2.214% | 3.379% | 2.952% | 2.463% | 2.084% | 4.048% | 2.851% | 7.404%
| PDM3 |  | 0.6892% | -9.659% | 9.733% | -91.64% | 13.99% | -1.419% | 4.324% | -10.65% | -8.107% | -1.637% | 3.139% | -13.2% | 8.614% | 2.289% | -55.65%
| Z-Score (Absolute) |  | 0.09 | 0.75 | 0.81 | 7.36 | 1.16 | 0.09 | 0.38 | 0.83 | 0.62 | 0.1 | 0.28 | 1.03 | 0.72 | 0.21 | NA
Note on C17: Z-Scores have been calculated inclusive of individual outliers. In general, laboratory batches are rejected if Z-Score > 2.5.
Note on C35: Z-Scores have been calculated inclusive of individual outliers. In general, laboratory batches are rejected if Z-Score > 2.5.
Note on C53: Z-Scores have been calculated inclusive of individual outliers. In general, laboratory batches are rejected if Z-Score > 2.5.
Note on C71: Z-Scores have been calculated inclusive of individual outliers. In general, laboratory batches are rejected if Z-Score > 2.5.
Note on C89: Z-Scores have been calculated inclusive of individual outliers. In general, laboratory batches are rejected if Z-Score > 2.5.
Note on C107: Z-Scores have been calculated inclusive of individual outliers. In general, laboratory batches are rejected if Z-Score > 2.5.
Note on C125: Z-Scores have been calculated inclusive of individual outliers. In general, laboratory batches are rejected if Z-Score > 2.5.
Note on C144: Z-Scores have been calculated inclusive of individual outliers. In general, laboratory batches are rejected if Z-Score > 2.5.
Note on C162: Z-Scores have been calculated inclusive of individual outliers. In general, laboratory batches are rejected if Z-Score > 2.5.
Note on C180: Z-Scores have been calculated inclusive of individual outliers. In general, laboratory batches are rejected if Z-Score > 2.5.
Note on C198: Z-Scores have been calculated inclusive of individual outliers. In general, laboratory batches are rejected if Z-Score > 2.5.
Note on C217: Z-Scores have been calculated inclusive of individual outliers. In general, laboratory batches are rejected if Z-Score > 2.5.
Note on C235: Z-Scores have been calculated inclusive of individual outliers. In general, laboratory batches are rejected if Z-Score > 2.5.
Note on C253: Z-Scores have been calculated inclusive of individual outliers. In general, laboratory batches are rejected if Z-Score > 2.5.
Note on C271: Z-Scores have been calculated inclusive of individual outliers. In general, laboratory batches are rejected if Z-Score > 2.5.
Note on C289: Z-Scores have been calculated inclusive of individual outliers. In general, laboratory batches are rejected if Z-Score > 2.5.
Note on C307: Z-Scores have been calculated inclusive of individual outliers. In general, laboratory batches are rejected if Z-Score > 2.5.
Note on C325: Z-Scores have been calculated inclusive of individual outliers. In general, laboratory batches are rejected if Z-Score > 2.5.
Note on C343: Z-Scores have been calculated inclusive of individual outliers. In general, laboratory batches are rejected if Z-Score > 2.5.
Note on C361: Z-Scores have been calculated inclusive of individual outliers. In general, laboratory batches are rejected if Z-Score > 2.5.
Note on C379: Z-Scores have been calculated inclusive of individual outliers. In general, laboratory batches are rejected if Z-Score > 2.5.
Note on C397: Z-Scores have been calculated inclusive of individual outliers. In general, laboratory batches are rejected if Z-Score > 2.5.
Note on C415: Z-Scores have been calculated inclusive of individual outliers. In general, laboratory batches are rejected if Z-Score > 2.5.
Note on C433: Z-Scores have been calculated inclusive of individual outliers. In general, laboratory batches are rejected if Z-Score > 2.5.
Note on C451: Z-Scores have been calculated inclusive of individual outliers. In general, laboratory batches are rejected if Z-Score > 2.5.
Note on C469: Z-Scores have been calculated inclusive of individual outliers. In general, laboratory batches are rejected if Z-Score > 2.5.
Note on C487: Z-Scores have been calculated inclusive of individual outliers. In general, laboratory batches are rejected if Z-Score > 2.5.
Note on C506: Z-Scores have been calculated inclusive of individual outliers. In general, laboratory batches are rejected if Z-Score > 2.5.
Note on C524: Z-Scores have been calculated inclusive of individual outliers. In general, laboratory batches are rejected if Z-Score > 2.5.
Note on C542: Z-Scores have been calculated inclusive of individual outliers. In general, laboratory batches are rejected if Z-Score > 2.5.
Note on C560: Z-Scores have been calculated inclusive of individual outliers. In general, laboratory batches are rejected if Z-Score > 2.5.
Note on C578: Z-Scores have been calculated inclusive of individual outliers. In general, laboratory batches are rejected if Z-Score > 2.5.
Note on C597: Z-Scores have been calculated inclusive of individual outliers. In general, laboratory batches are rejected if Z-Score > 2.5.
Note on C616: Z-Scores have been calculated inclusive of individual outliers. In general, laboratory batches are rejected if Z-Score > 2.5.
Note on C635: Z-Scores have been calculated inclusive of individual outliers. In general, laboratory batches are rejected if Z-Score > 2.5.
Note on C653: Z-Scores have been calculated inclusive of individual outliers. In general, laboratory batches are rejected if Z-Score > 2.5.
Note on C671: Z-Scores have been calculated inclusive of individual outliers. In general, laboratory batches are rejected if Z-Score > 2.5.
Note on C689: Z-Scores have been calculated inclusive of individual outliers. In general, laboratory batches are rejected if Z-Score > 2.5.
Note on C708: Z-Scores have been calculated inclusive of individual outliers. In general, laboratory batches are rejected if Z-Score > 2.5.
Note on C726: Z-Scores have been calculated inclusive of individual outliers. In general, laboratory batches are rejected if Z-Score > 2.5.
Note on C744: Z-Scores have been calculated inclusive of individual outliers. In general, laboratory batches are rejected if Z-Score > 2.5.
Note on C762: Z-Scores have been calculated inclusive of individual outliers. In general, laboratory batches are rejected if Z-Score > 2.5.
Note on C780: Z-Scores have been calculated inclusive of individual outliers. In general, laboratory batches are rejected if Z-Score > 2.5.
Note on C798: Z-Scores have been calculated inclusive of individual outliers. In general, laboratory batches are rejected if Z-Score > 2.5.
Note on C816: Z-Scores have been calculated inclusive of individual outliers. In general, laboratory batches are rejected if Z-Score > 2.5.
Note on C834: Z-Scores have been calculated inclusive of individual outliers. In general, laboratory batches are rejected if Z-Score > 2.5.
Note on C853: Z-Scores have been calculated inclusive of individual outliers. In general, laboratory batches are rejected if Z-Score > 2.5.
Note on C871: Z-Scores have been calculated inclusive of individual outliers. In general, laboratory batches are rejected if Z-Score > 2.5.
Note on C889: Z-Scores have been calculated inclusive of individual outliers. In general, laboratory batches are rejected if Z-Score > 2.5.
Note on C908: Z-Scores have been calculated inclusive of individual outliers. In general, laboratory batches are rejected if Z-Score > 2.5.
Note on C926: Z-Scores have been calculated inclusive of individual outliers. In general, laboratory batches are rejected if Z-Score > 2.5.
Note on C944: Z-Scores have been calculated inclusive of individual outliers. In general, laboratory batches are rejected if Z-Score > 2.5.
Note on C962: Z-Scores have been calculated inclusive of individual outliers. In general, laboratory batches are rejected if Z-Score > 2.5.
Note on C981: Z-Scores have been calculated inclusive of individual outliers. In general, laboratory batches are rejected if Z-Score > 2.5.
Note on C999: Z-Scores have been calculated inclusive of individual outliers. In general, laboratory batches are rejected if Z-Score > 2.5.
Note on C1017: Z-Scores have been calculated inclusive of individual outliers. In general, laboratory batches are rejected if Z-Score > 2.5.
Note on C1035: Z-Scores have been calculated inclusive of individual outliers. In general, laboratory batches are rejected if Z-Score > 2.5.
Note on C1053: Z-Scores have been calculated inclusive of individual outliers. In general, laboratory batches are rejected if Z-Score > 2.5.
Note on C1072: Z-Scores have been calculated inclusive of individual outliers. In general, laboratory batches are rejected if Z-Score > 2.5.
Note on C1090: Z-Scores have been calculated inclusive of individual outliers. In general, laboratory batches are rejected if Z-Score > 2.5.
Note on C1109: Z-Scores have been calculated inclusive of individual outliers. In general, laboratory batches are rejected if Z-Score > 2.5.
Note on C1127: Z-Scores have been calculated inclusive of individual outliers. In general, laboratory batches are rejected if Z-Score > 2.5.
Note on C1145: Z-Scores have been calculated inclusive of individual outliers. In general, laboratory batches are rejected if Z-Score > 2.5.
Note on C1163: Z-Scores have been calculated inclusive of individual outliers. In general, laboratory batches are rejected if Z-Score > 2.5.

## Fusion XRF
| Analytical results for Al2O3 in OREAS 268 (Indicative Value 10.34 wt.%) |  |  | Indicative
Al2O3 | Round | Replicate | BV Geo | 1
| No | No | Perth | wt.%
|  |  | BF*XRF | 2
2
| 1 | 1 | 10.35 | 1
| 1 | 2 | 10.32 | 8
| Mean |  | 10.335 | 16
| Median |  | 10.335 | 10.335
| Std Dev. |  | 0.0212132 | 14
| Rel.Std.Dev. |  | 0.2053%
| PDM3 |  | 0%
| Z-Score (Absolute) |  | NA
| Analytical results for As in OREAS 268 (Indicative Value 140 ppm) |  |  | Indicative
As | Round | Replicate | BV Geo | 1
| No | No | Perth | ppm
|  |  | BF*XRF | 0
0
| 1 | 1 | 140 | 1
| 1 | 2 | 140 | 9
| Mean |  | 140 | 16
| Median |  | 140 | 140
| Std Dev. |  | 0 | 15
| Rel.Std.Dev. |  | 0%
| PDM3 |  | 2.22e-14%
| Z-Score (Absolute) |  | NA
| Analytical results for BaO in OREAS 268 (Indicative Value 435 ppm) |  |  | Indicative
BaO | Round | Replicate | BV Geo | 1
| No | No | Perth | ppm
|  |  | BF*XRF | 0
0
| 1 | 1 | 435 | 1
| 1 | 2 | 435 | 10
| Mean |  | 435 | 16
| Median |  | 435 | 435.435
| Std Dev. |  | 0 | 16
| Rel.Std.Dev. |  | 0%
| PDM3 |  | -0.0999%
| Z-Score (Absolute) |  | NA
| Analytical results for CaO in OREAS 268 (Indicative Value 1.66 wt.%) |  |  | Indicative
CaO | Round | Replicate | BV Geo | 1
| No | No | Perth | wt.%
|  |  | BF*XRF | 2
2
| 1 | 1 | 1.66 | 1
| 1 | 2 | 1.66 | 11
| Mean |  | 1.66 | 16
| Median |  | 1.66 | 1.66
| Std Dev. |  | 0 | 17
| Rel.Std.Dev. |  | 0%
| PDM3 |  | 0%
| Z-Score (Absolute) |  | NA
| Analytical results for Cl in OREAS 268 (Indicative Value 55 ppm) |  |  | Indicative
Cl | Round | Replicate | BV Geo | 1
| No | No | Perth | ppm
|  |  | BF*XRF | 0
0
| 1 | 1 | 50 | 1
| 1 | 2 | 60 | 12
| Mean |  | 55 | 16
| Median |  | 55 | 55
| Std Dev. |  | 7.071068 | 18
| Rel.Std.Dev. |  | 12.86%
| PDM3 |  | 0%
| Z-Score (Absolute) |  | NA
| Analytical results for Co in OREAS 268 (Indicative Value 20 ppm) |  |  | Indicative
Co | Round | Replicate | BV Geo | 1
| No | No | Perth | ppm
|  |  | BF*XRF | 1
1
| 1 | 1 | 20 | 1
| 1 | 2 | 20 | 13
| Mean |  | 20 | 16
| Median |  | 20 | 20
| Std Dev. |  | 0 | 19
| Rel.Std.Dev. |  | 0%
| PDM3 |  | 0%
| Z-Score (Absolute) |  | NA
| Analytical results for Cr2O3 in OREAS 268 (Indicative Value 175 ppm) |  |  | Indicative
Cr2O3 | Round | Replicate | BV Geo | 1
| No | No | Perth | ppm
|  |  | BF*XRF | 0
0
| 1 | 1 | 175 | 1
| 1 | 2 | 175 | 14
| Mean |  | 175 | 16
| Median |  | 175 | 175.38
| Std Dev. |  | 0 | 20
| Rel.Std.Dev. |  | 0%
| PDM3 |  | -0.2167%
| Z-Score (Absolute) |  | NA
| Analytical results for Cu in OREAS 268 (Indicative Value 40 ppm) |  |  | Indicative
Cu | Round | Replicate | BV Geo | 1
| No | No | Perth | ppm
|  |  | BF*XRF | 1
1
| 1 | 1 | 40 | 1
| 1 | 2 | 40 | 15
| Mean |  | 40 | 16
| Median |  | 40 | 40
| Std Dev. |  | 0 | 21
| Rel.Std.Dev. |  | 0%
| PDM3 |  | 0%
| Z-Score (Absolute) |  | NA
| Analytical results for Fe2O3 in OREAS 268 (Indicative Value 4.42 wt.%) |  |  | Indicative
Fe2O3 | Round | Replicate | BV Geo | 1
| No | No | Perth | wt.%
|  |  | BF*XRF | 2
2
| 1 | 1 | 4.432 | 1
| 1 | 2 | 4.403 | 8
| Mean |  | 4.4175 | 16
| Median |  | 4.4175 | 4.417773
| Std Dev. |  | 0.0205061 | 14
| Rel.Std.Dev. |  | 0.4642%
| PDM3 |  | -0.00618%
| Z-Score (Absolute) |  | NA
| Analytical results for K2O in OREAS 268 (Indicative Value 1.6 wt.%) |  |  | Indicative
K2O | Round | Replicate | BV Geo | 1
| No | No | Perth | wt.%
|  |  | BF*XRF | 2
2
| 1 | 1 | 1.6 | 1
| 1 | 2 | 1.59 | 9
| Mean |  | 1.595 | 16
| Median |  | 1.595 | 1.595
| Std Dev. |  | 0.007071068 | 15
| Rel.Std.Dev. |  | 0.4433%
| PDM3 |  | 2.22e-14%
| Z-Score (Absolute) |  | NA
| Analytical results for MgO in OREAS 268 (Indicative Value 1.71 wt.%) |  |  | Indicative
MgO | Round | Replicate | BV Geo | 1
| No | No | Perth | wt.%
|  |  | BF*XRF | 2
2
| 1 | 1 | 1.71 | 1
| 1 | 2 | 1.71 | 10
| Mean |  | 1.71 | 16
| Median |  | 1.71 | 1.71
| Std Dev. |  | 0 | 16
| Rel.Std.Dev. |  | 0%
| PDM3 |  | 0%
| Z-Score (Absolute) |  | NA
| Analytical results for MnO in OREAS 268 (Indicative Value 0.039 wt.%) |  |  | Indicative
MnO | Round | Replicate | BV Geo | 1
| No | No | Perth | wt.%
|  |  | BF*XRF | 3
3
| 1 | 1 | 0.039 | 1
| 1 | 2 | 0.039 | 11
| Mean |  | 0.039 | 16
| Median |  | 0.039 | 0.039
| Std Dev. |  | 0 | 17
| Rel.Std.Dev. |  | 0%
| PDM3 |  | 0%
| Z-Score (Absolute) |  | NA
| Analytical results for Na2O in OREAS 268 (Indicative Value 0.76 wt.%) |  |  | Indicative
Na2O | Round | Replicate | BV Geo | 1
| No | No | Perth | wt.%
|  |  | BF*XRF | 3
3
| 1 | 1 | 0.75 | 1
| 1 | 2 | 0.77 | 12
| Mean |  | 0.76 | 16
| Median |  | 0.76 | 0.76
| Std Dev. |  | 0.01414214 | 18
| Rel.Std.Dev. |  | 1.861%
| PDM3 |  | 0%
| Z-Score (Absolute) |  | NA
| Analytical results for Ni in OREAS 268 (Indicative Value 70 ppm) |  |  | Indicative
Ni | Round | Replicate | BV Geo | 1
| No | No | Perth | ppm
|  |  | BF*XRF | 0
0
| 1 | 1 | 70 | 1
| 1 | 2 | 70 | 13
| Mean |  | 70 | 16
| Median |  | 70 | 70
| Std Dev. |  | 0 | 19
| Rel.Std.Dev. |  | 0%
| PDM3 |  | 2.22e-14%
| Z-Score (Absolute) |  | NA
| Analytical results for P2O5 in OREAS 268 (Indicative Value 0.121 wt.%) |  |  | Indicative
P2O5 | Round | Replicate | BV Geo | 1
| No | No | Perth | wt.%
|  |  | BF*XRF | 3
3
| 1 | 1 | 0.1215 | 1
| 1 | 2 | 0.1215 | 14
| Mean |  | 0.1215 | 16
| Median |  | 0.1215 | 0.1214548
| Std Dev. |  | 0 | 20
| Rel.Std.Dev. |  | 0%
| PDM3 |  | 0.03722%
| Z-Score (Absolute) |  | NA
| Analytical results for Pb in OREAS 268 (Indicative Value 50 ppm) |  |  | Indicative
Pb | Round | Replicate | BV Geo | 1
| No | No | Perth | ppm
|  |  | BF*XRF | 0
0
| 1 | 1 | 50 | 1
| 1 | 2 | 50 | 15
| Mean |  | 50 | 16
| Median |  | 50 | 50
| Std Dev. |  | 0 | 21
| Rel.Std.Dev. |  | 0%
| PDM3 |  | 0%
| Z-Score (Absolute) |  | NA
| Analytical results for S in OREAS 268 (Indicative Value 0.025 wt.%) |  |  | Indicative
S | Round | Replicate | BV Geo | 1
| No | No | Perth | wt.%
|  |  | BF*XRF | 3
3
| 1 | 1 | 0.025 | 1
| 1 | 2 | 0.025 | 19
| Mean |  | 0.025 | 16
| Median |  | 0.025 | 0.025
| Std Dev. |  | 0 | 14
| Rel.Std.Dev. |  | 0%
| PDM3 |  | 0%
| Z-Score (Absolute) |  | NA
| Analytical results for SiO2 in OREAS 268 (Indicative Value 76.15 wt.%) |  |  | Indicative
SiO2 | Round | Replicate | BV Geo | 1
| No | No | Perth | wt.%
|  |  | BF*XRF | 2
2
| 1 | 1 | 76.14 | 1
| 1 | 2 | 76.16 | 9
| Mean |  | 76.15 | 16
| Median |  | 76.15 | 76.15
| Std Dev. |  | 0.01414214 | 15
| Rel.Std.Dev. |  | 0.01857%
| PDM3 |  | 0%
| Z-Score (Absolute) |  | NA
| Analytical results for Sn in OREAS 268 (Indicative Value 55 ppm) |  |  | Indicative
Sn | Round | Replicate | BV Geo | 1
| No | No | Perth | ppm
|  |  | BF*XRF | 0
0
| 1 | 1 | 60 | 1
| 1 | 2 | 50 | 10
| Mean |  | 55 | 16
| Median |  | 55 | 55
| Std Dev. |  | 7.071068 | 16
| Rel.Std.Dev. |  | 12.86%
| PDM3 |  | 0%
| Z-Score (Absolute) |  | NA
| Analytical results for Sr in OREAS 268 (Indicative Value 95 ppm) |  |  | Indicative
Sr | Round | Replicate | BV Geo | 1
| No | No | Perth | ppm
|  |  | BF*XRF | 0
0
| 1 | 1 | 100 | 1
| 1 | 2 | 90 | 11
| Mean |  | 95 | 16
| Median |  | 95 | 95
| Std Dev. |  | 7.071068 | 17
| Rel.Std.Dev. |  | 7.443%
| PDM3 |  | 0%
| Z-Score (Absolute) |  | NA
| Analytical results for TiO2 in OREAS 268 (Indicative Value 0.74 wt.%) |  |  | Indicative
TiO2 | Round | Replicate | BV Geo | 1
| No | No | Perth | wt.%
|  |  | BF*XRF | 3
3
| 1 | 1 | 0.743 | 1
| 1 | 2 | 0.736 | 12
| Mean |  | 0.7395 | 16
| Median |  | 0.7395 | 0.7395
| Std Dev. |  | 0.004949747 | 18
| Rel.Std.Dev. |  | 0.6693%
| PDM3 |  | 0%
| Z-Score (Absolute) |  | NA
| Analytical results for V2O5 in OREAS 268 (Indicative Value 134 ppm) |  |  | Indicative
V2O5 | Round | Replicate | BV Geo | 1
| No | No | Perth | ppm
|  |  | BF*XRF | 0
0
| 1 | 1 | 125 | 1
| 1 | 2 | 143 | 13
| Mean |  | 134 | 16
| Median |  | 134 | 133.89
| Std Dev. |  | 12.72792 | 19
| Rel.Std.Dev. |  | 9.498%
| PDM3 |  | 0.08216%
| Z-Score (Absolute) |  | NA
| Analytical results for Zn in OREAS 268 (Indicative Value 50 ppm) |  |  | Indicative
Zn | Round | Replicate | BV Geo | 1
| No | No | Perth | ppm
|  |  | BF*XRF | 0
0
| 1 | 1 | 50 | 1
| 1 | 2 | 50 | 14
| Mean |  | 50 | 16
| Median |  | 50 | 50
| Std Dev. |  | 0 | 20
| Rel.Std.Dev. |  | 0%
| PDM3 |  | 0%
| Z-Score (Absolute) |  | NA
| Analytical results for Zr in OREAS 268 (Indicative Value 185 ppm) |  |  | Indicative
Zr | Round | Replicate | BV Geo | 1
| No | No | Perth | ppm
|  |  | BF*XRF | 0
0
| 1 | 1 | 190 | 1
| 1 | 2 | 180 | 15
| Mean |  | 185 | 16
| Median |  | 185 | 185
| Std Dev. |  | 7.071068 | 21
| Rel.Std.Dev. |  | 3.822%
| PDM3 |  | -1.11e-14%
| Z-Score (Absolute) |  | NA
Note on C13: Z-Scores have been calculated inclusive of individual outliers. In general, laboratory batches are rejected if Z-Score > 2.5.
Note on C27: Z-Scores have been calculated inclusive of individual outliers. In general, laboratory batches are rejected if Z-Score > 2.5.
Note on C41: Z-Scores have been calculated inclusive of individual outliers. In general, laboratory batches are rejected if Z-Score > 2.5.
Note on C55: Z-Scores have been calculated inclusive of individual outliers. In general, laboratory batches are rejected if Z-Score > 2.5.
Note on C69: Z-Scores have been calculated inclusive of individual outliers. In general, laboratory batches are rejected if Z-Score > 2.5.
Note on C83: Z-Scores have been calculated inclusive of individual outliers. In general, laboratory batches are rejected if Z-Score > 2.5.
Note on C97: Z-Scores have been calculated inclusive of individual outliers. In general, laboratory batches are rejected if Z-Score > 2.5.
Note on C111: Z-Scores have been calculated inclusive of individual outliers. In general, laboratory batches are rejected if Z-Score > 2.5.
Note on C125: Z-Scores have been calculated inclusive of individual outliers. In general, laboratory batches are rejected if Z-Score > 2.5.
Note on C139: Z-Scores have been calculated inclusive of individual outliers. In general, laboratory batches are rejected if Z-Score > 2.5.
Note on C153: Z-Scores have been calculated inclusive of individual outliers. In general, laboratory batches are rejected if Z-Score > 2.5.
Note on C167: Z-Scores have been calculated inclusive of individual outliers. In general, laboratory batches are rejected if Z-Score > 2.5.
Note on C181: Z-Scores have been calculated inclusive of individual outliers. In general, laboratory batches are rejected if Z-Score > 2.5.
Note on C195: Z-Scores have been calculated inclusive of individual outliers. In general, laboratory batches are rejected if Z-Score > 2.5.
Note on C209: Z-Scores have been calculated inclusive of individual outliers. In general, laboratory batches are rejected if Z-Score > 2.5.
Note on C223: Z-Scores have been calculated inclusive of individual outliers. In general, laboratory batches are rejected if Z-Score > 2.5.
Note on C237: Z-Scores have been calculated inclusive of individual outliers. In general, laboratory batches are rejected if Z-Score > 2.5.
Note on C251: Z-Scores have been calculated inclusive of individual outliers. In general, laboratory batches are rejected if Z-Score > 2.5.
Note on C265: Z-Scores have been calculated inclusive of individual outliers. In general, laboratory batches are rejected if Z-Score > 2.5.
Note on C279: Z-Scores have been calculated inclusive of individual outliers. In general, laboratory batches are rejected if Z-Score > 2.5.
Note on C293: Z-Scores have been calculated inclusive of individual outliers. In general, laboratory batches are rejected if Z-Score > 2.5.
Note on C307: Z-Scores have been calculated inclusive of individual outliers. In general, laboratory batches are rejected if Z-Score > 2.5.
Note on C321: Z-Scores have been calculated inclusive of individual outliers. In general, laboratory batches are rejected if Z-Score > 2.5.
Note on C335: Z-Scores have been calculated inclusive of individual outliers. In general, laboratory batches are rejected if Z-Score > 2.5.

## Thermograv
| Analytical results for LOI1000 in OREAS 268 (Indicative Value 2.23 wt.%) |  |  | Indicative
LOI1000 | Round | Replicate | BV Geo | 1
| No | No | Perth | wt.%
|  |  | LOI*TGA | 2
2
| 1 | 1 | 2.23 | 1
| 1 | 2 | 2.22 | 17
| Mean |  | 2.225 | 16
| Median |  | 2.225 | 2.225
| Std Dev. |  | 0.007071068 | 23
| Rel.Std.Dev. |  | 0.3178%
| PDM3 |  | 0%
| Z-Score (Absolute) |  | NA
Note on C13: Z-Scores have been calculated inclusive of individual outliers. In general, laboratory batches are rejected if Z-Score > 2.5.

## IRC
| Analytical results for C in OREAS 268 (Indicative Value 0.085 wt.%) |  |  | Indicative
C | Round | Replicate | BV Geo | 1
| No | No | Perth | wt.%
|  |  | IRC | 3
3
| 1 | 1 | 0.09 | 1
| 1 | 2 | 0.08 | 19
| Mean |  | 0.085 | 16
| Median |  | 0.085 | 0.085
| Std Dev. |  | 0.007071068 | 25
| Rel.Std.Dev. |  | 8.319%
| PDM3 |  | -1.11e-14%
| Z-Score (Absolute) |  | NA
| Analytical results for S in OREAS 268 (Indicative Value 0.15 wt.%) |  |  | Indicative
S | Round | Replicate | BV Geo | 1
| No | No | Perth | wt.%
|  |  | IRC | 3
3
| 1 | 1 | 0.15 | 1
| 1 | 2 | 0.15 | 19
| Mean |  | 0.15 | 16
| Median |  | 0.15 | 0.15
| Std Dev. |  | 0 | 25
| Rel.Std.Dev. |  | 0%
| PDM3 |  | 0%
| Z-Score (Absolute) |  | NA
Note on C13: Z-Scores have been calculated inclusive of individual outliers. In general, laboratory batches are rejected if Z-Score > 2.5.
Note on C27: Z-Scores have been calculated inclusive of individual outliers. In general, laboratory batches are rejected if Z-Score > 2.5.

## Laser Ablation
| Analytical results for Ag in OREAS 268 (Indicative Value 4.45 ppm) |  |  | Indicative
Ag | Round | Replicate | BV Geo | 1
| No | No | Perth | ppm
|  |  | ABL*MS | 2
2
| 1 | 1 | 4.5 | 1
| 1 | 2 | 4.4 | 21
| Mean |  | 4.45 | 16
| Median |  | 4.45 | 4.45
| Std Dev. |  | 0.07071068 | 27
| Rel.Std.Dev. |  | 1.589%
| PDM3 |  | 0%
| Z-Score (Absolute) |  | NA
| Analytical results for As in OREAS 268 (Indicative Value 134 ppm) |  |  | Indicative
As | Round | Replicate | BV Geo | 1
| No | No | Perth | ppm
|  |  | ABL*MS | 0
0
| 1 | 1 | 135 | 1
| 1 | 2 | 132 | 9
| Mean |  | 133.5 | 16
| Median |  | 133.5 | 133.5
| Std Dev. |  | 2.12132 | 28
| Rel.Std.Dev. |  | 1.589%
| PDM3 |  | 0%
| Z-Score (Absolute) |  | NA
| Analytical results for Ba in OREAS 268 (Indicative Value 393 ppm) |  |  | Indicative
Ba | Round | Replicate | BV Geo | 1
| No | No | Perth | ppm
|  |  | ABL*MS | 0
0
| 1 | 1 | 396 | 1
| 1 | 2 | 389 | 23
| Mean |  | 392.5 | 16
| Median |  | 392.5 | 392.5
| Std Dev. |  | 4.949747 | 29
| Rel.Std.Dev. |  | 1.261%
| PDM3 |  | 0%
| Z-Score (Absolute) |  | NA
| Analytical results for Be in OREAS 268 (Indicative Value 1.8 ppm) |  |  | Indicative
Be | Round | Replicate | BV Geo | 1
| No | No | Perth | ppm
|  |  | ABL*MS | 2
2
| 1 | 1 | 1.8 | 1
| 1 | 2 | 1.8 | 24
| Mean |  | 1.8 | 16
| Median |  | 1.8 | 1.8
| Std Dev. |  | 0 | 30
| Rel.Std.Dev. |  | 0%
| PDM3 |  | 0%
| Z-Score (Absolute) |  | NA
| Analytical results for Bi in OREAS 268 (Indicative Value 5.6 ppm) |  |  | Indicative
Bi | Round | Replicate | BV Geo | 1
| No | No | Perth | ppm
|  |  | ABL*MS | 2
2
| 1 | 1 | 5.6 | 1
| 1 | 2 | 5.6 | 25
| Mean |  | 5.6 | 16
| Median |  | 5.6 | 5.6
| Std Dev. |  | 0 | 31
| Rel.Std.Dev. |  | 0%
| PDM3 |  | 0%
| Z-Score (Absolute) |  | NA
| Analytical results for Cd in OREAS 268 (Indicative Value 0.075 ppm) |  |  | Indicative
Cd | Round | Replicate | BV Geo | 1
| No | No | Perth | ppm
|  |  | ABL*MS | 3
3
| 1 | 1 | < 0.1 | 1
| 1 | 2 | 0.1 | 26
| Mean |  | 0.1 | 16
| Median |  | 0.1 | 0.075
| Std Dev. |  |  | 32
Rel.Std.Dev.
| PDM3 |  | 33.33%
| Z-Score (Absolute) |  | NA
| Analytical results for Ce in OREAS 268 (Indicative Value 63 ppm) |  |  | Indicative
Ce | Round | Replicate | BV Geo | 1
| No | No | Perth | ppm
|  |  | ABL*MS | 0
0
| 1 | 1 | 63.1 | 1
| 1 | 2 | 61.9 | 27
| Mean |  | 62.5 | 16
| Median |  | 62.5 | 62.5
| Std Dev. |  | 0.8485281 | 33
| Rel.Std.Dev. |  | 1.358%
| PDM3 |  | 0%
| Z-Score (Absolute) |  | NA
| Analytical results for Co in OREAS 268 (Indicative Value 12.2 ppm) |  |  | Indicative
Co | Round | Replicate | BV Geo | 1
| No | No | Perth | ppm
|  |  | ABL*MS | 1
1
| 1 | 1 | 12.3 | 1
| 1 | 2 | 12 | 13
| Mean |  | 12.15 | 16
| Median |  | 12.15 | 12.15
| Std Dev. |  | 0.212132 | 34
| Rel.Std.Dev. |  | 1.746%
| PDM3 |  | 0%
| Z-Score (Absolute) |  | NA
| Analytical results for Cr in OREAS 268 (Indicative Value 119 ppm) |  |  | Indicative
Cr | Round | Replicate | BV Geo | 1
| No | No | Perth | ppm
|  |  | ABL*MS | 0
0
| 1 | 1 | 119 | 1
| 1 | 2 | 119 | 29
| Mean |  | 119 | 16
| Median |  | 119 | 119
| Std Dev. |  | 0 | 35
| Rel.Std.Dev. |  | 0%
| PDM3 |  | 0%
| Z-Score (Absolute) |  | NA
| Analytical results for Cs in OREAS 268 (Indicative Value 6.24 ppm) |  |  | Indicative
Cs | Round | Replicate | BV Geo | 1
| No | No | Perth | ppm
|  |  | ABL*MS | 2
2
| 1 | 1 | 6.24 | 1
| 1 | 2 | 6.24 | 30
| Mean |  | 6.24 | 16
| Median |  | 6.24 | 6.24
| Std Dev. |  | 0 | 36
| Rel.Std.Dev. |  | 0%
| PDM3 |  | 0%
| Z-Score (Absolute) |  | NA
| Analytical results for Cu in OREAS 268 (Indicative Value 29 ppm) |  |  | Indicative
Cu | Round | Replicate | BV Geo | 1
| No | No | Perth | ppm
|  |  | ABL*MS | 1
1
| 1 | 1 | 30 | 1
| 1 | 2 | 28 | 15
| Mean |  | 29 | 16
| Median |  | 29 | 29
| Std Dev. |  | 1.414214 | 37
| Rel.Std.Dev. |  | 4.877%
| PDM3 |  | 0%
| Z-Score (Absolute) |  | NA
| Analytical results for Dy in OREAS 268 (Indicative Value 4.13 ppm) |  |  | Indicative
Dy | Round | Replicate | BV Geo | 1
| No | No | Perth | ppm
|  |  | ABL*MS | 2
2
| 1 | 1 | 4.14 | 1
| 1 | 2 | 4.11 | 3
| Mean |  | 4.125 | 16
| Median |  | 4.125 | 4.125
| Std Dev. |  | 0.0212132 | 38
| Rel.Std.Dev. |  | 0.5143%
| PDM3 |  | 0%
| Z-Score (Absolute) |  | NA
| Analytical results for Er in OREAS 268 (Indicative Value 2.24 ppm) |  |  | Indicative
Er | Round | Replicate | BV Geo | 1
| No | No | Perth | ppm
|  |  | ABL*MS | 2
2
| 1 | 1 | 2.24 | 1
| 1 | 2 | 2.23 | 4
| Mean |  | 2.235 | 16
| Median |  | 2.235 | 2.235
| Std Dev. |  | 0.007071068 | 39
| Rel.Std.Dev. |  | 0.3164%
| PDM3 |  | 2.22e-14%
| Z-Score (Absolute) |  | NA
| Analytical results for Eu in OREAS 268 (Indicative Value 1.06 ppm) |  |  | Indicative
Eu | Round | Replicate | BV Geo | 1
| No | No | Perth | ppm
|  |  | ABL*MS | 2
2
| 1 | 1 | 1.04 | 1
| 1 | 2 | 1.07 | 34
| Mean |  | 1.055 | 16
| Median |  | 1.055 | 1.055
| Std Dev. |  | 0.0212132 | 40
| Rel.Std.Dev. |  | 2.011%
| PDM3 |  | 2.22e-14%
| Z-Score (Absolute) |  | NA
| Analytical results for Ga in OREAS 268 (Indicative Value 15.4 ppm) |  |  | Indicative
Ga | Round | Replicate | BV Geo | 1
| No | No | Perth | ppm
|  |  | ABL*MS | 1
1
| 1 | 1 | 15.6 | 1
| 1 | 2 | 15.1 | 35
| Mean |  | 15.35 | 16
| Median |  | 15.35 | 15.35
| Std Dev. |  | 0.3535534 | 41
| Rel.Std.Dev. |  | 2.303%
| PDM3 |  | 0%
| Z-Score (Absolute) |  | NA
| Analytical results for Gd in OREAS 268 (Indicative Value 4.49 ppm) |  |  | Indicative
Gd | Round | Replicate | BV Geo | 1
| No | No | Perth | ppm
|  |  | ABL*MS | 2
2
| 1 | 1 | 4.47 | 1
| 1 | 2 | 4.5 | 5
| Mean |  | 4.485 | 16
| Median |  | 4.485 | 4.485
| Std Dev. |  | 0.0212132 | 42
| Rel.Std.Dev. |  | 0.473%
| PDM3 |  | -2.22e-14%
| Z-Score (Absolute) |  | NA
| Analytical results for Ge in OREAS 268 (Indicative Value 1.25 ppm) |  |  | Indicative
Ge | Round | Replicate | BV Geo | 1
| No | No | Perth | ppm
|  |  | ABL*MS | 2
2
| 1 | 1 | 1.25 | 1
| 1 | 2 | 1.25 | 37
| Mean |  | 1.25 | 16
| Median |  | 1.25 | 1.25
| Std Dev. |  | 0 | 43
| Rel.Std.Dev. |  | 0%
| PDM3 |  | 0%
| Z-Score (Absolute) |  | NA
| Analytical results for Hf in OREAS 268 (Indicative Value 4.98 ppm) |  |  | Indicative
Hf | Round | Replicate | BV Geo | 1
| No | No | Perth | ppm
|  |  | ABL*MS | 2
2
| 1 | 1 | 5.01 | 1
| 1 | 2 | 4.95 | 21
| Mean |  | 4.98 | 16
| Median |  | 4.98 | 4.98
| Std Dev. |  | 0.04242641 | 27
| Rel.Std.Dev. |  | 0.8519%
| PDM3 |  | 0%
| Z-Score (Absolute) |  | NA
| Analytical results for Ho in OREAS 268 (Indicative Value 0.79 ppm) |  |  | Indicative
Ho | Round | Replicate | BV Geo | 1
| No | No | Perth | ppm
|  |  | ABL*MS | 2
2
| 1 | 1 | 0.79 | 1
| 1 | 2 | 0.78 | 22
| Mean |  | 0.785 | 16
| Median |  | 0.785 | 0.785
| Std Dev. |  | 0.007071068 | 28
| Rel.Std.Dev. |  | 0.9008%
| PDM3 |  | 0%
| Z-Score (Absolute) |  | NA
| Analytical results for In in OREAS 268 (Indicative Value 0.038 ppm) |  |  | Indicative
In | Round | Replicate | BV Geo | 1
| No | No | Perth | ppm
|  |  | ABL*MS | 3
3
| 1 | 1 | < 0.05 | 1
| 1 | 2 | 0.05 | 23
| Mean |  | 0.05 | 16
| Median |  | 0.05 | 0.0375
| Std Dev. |  |  | 29
Rel.Std.Dev.
| PDM3 |  | 33.33%
| Z-Score (Absolute) |  | NA
| Analytical results for La in OREAS 268 (Indicative Value 32.6 ppm) |  |  | Indicative
La | Round | Replicate | BV Geo | 1
| No | No | Perth | ppm
|  |  | ABL*MS | 1
1
| 1 | 1 | 32.9 | 1
| 1 | 2 | 32.3 | 24
| Mean |  | 32.6 | 16
| Median |  | 32.6 | 32.6
| Std Dev. |  | 0.4242641 | 30
| Rel.Std.Dev. |  | 1.301%
| PDM3 |  | -2.22e-14%
| Z-Score (Absolute) |  | NA
| Analytical results for Lu in OREAS 268 (Indicative Value 0.3 ppm) |  |  | Indicative
Lu | Round | Replicate | BV Geo | 1
| No | No | Perth | ppm
|  |  | ABL*MS | 2
2
| 1 | 1 | 0.29 | 1
| 1 | 2 | 0.3 | 6
| Mean |  | 0.295 | 16
| Median |  | 0.295 | 0.295
| Std Dev. |  | 0.007071068 | 31
| Rel.Std.Dev. |  | 2.397%
| PDM3 |  | 0%
| Z-Score (Absolute) |  | NA
| Analytical results for Mn in OREAS 268 (Indicative Value 0.029 wt.%) |  |  | Indicative
Mn | Round | Replicate | BV Geo | 1
| No | No | Perth | wt.%
|  |  | ABL*MS | 3
3
| 1 | 1 | 0.0293 | 1
| 1 | 2 | 0.0284 | 26
| Mean |  | 0.02885 | 16
| Median |  | 0.02885 | 0.02885
| Std Dev. |  | 0.0006363961 | 32
| Rel.Std.Dev. |  | 2.206%
| PDM3 |  | 0%
| Z-Score (Absolute) |  | NA
| Analytical results for Mo in OREAS 268 (Indicative Value 7.7 ppm) |  |  | Indicative
Mo | Round | Replicate | BV Geo | 1
| No | No | Perth | ppm
|  |  | ABL*MS | 2
2
| 1 | 1 | 7.8 | 1
| 1 | 2 | 7.6 | 27
| Mean |  | 7.7 | 16
| Median |  | 7.7 | 7.7
| Std Dev. |  | 0.1414214 | 33
| Rel.Std.Dev. |  | 1.837%
| PDM3 |  | -1.11e-14%
| Z-Score (Absolute) |  | NA
| Analytical results for Nb in OREAS 268 (Indicative Value 17.8 ppm) |  |  | Indicative
Nb | Round | Replicate | BV Geo | 1
| No | No | Perth | ppm
|  |  | ABL*MS | 1
1
| 1 | 1 | 17.6 | 1
| 1 | 2 | 17.9 | 28
| Mean |  | 17.75 | 16
| Median |  | 17.75 | 17.75
| Std Dev. |  | 0.212132 | 34
| Rel.Std.Dev. |  | 1.195%
| PDM3 |  | 0%
| Z-Score (Absolute) |  | NA
| Analytical results for Nd in OREAS 268 (Indicative Value 28.2 ppm) |  |  | Indicative
Nd | Round | Replicate | BV Geo | 1
| No | No | Perth | ppm
|  |  | ABL*MS | 1
1
| 1 | 1 | 28.4 | 1
| 1 | 2 | 27.9 | 3
| Mean |  | 28.15 | 16
| Median |  | 28.15 | 28.15
| Std Dev. |  | 0.3535534 | 35
| Rel.Std.Dev. |  | 1.256%
| PDM3 |  | 0%
| Z-Score (Absolute) |  | NA
| Analytical results for Ni in OREAS 268 (Indicative Value 55 ppm) |  |  | Indicative
Ni | Round | Replicate | BV Geo | 1
| No | No | Perth | ppm
|  |  | ABL*MS | 0
0
| 1 | 1 | 54 | 1
| 1 | 2 | 56 | 13
| Mean |  | 55 | 16
| Median |  | 55 | 55
| Std Dev. |  | 1.414214 | 36
| Rel.Std.Dev. |  | 2.571%
| PDM3 |  | 0%
| Z-Score (Absolute) |  | NA
| Analytical results for Pb in OREAS 268 (Indicative Value 16 ppm) |  |  | Indicative
Pb | Round | Replicate | BV Geo | 1
| No | No | Perth | ppm
|  |  | ABL*MS | 1
1
| 1 | 1 | 16 | 1
| 1 | 2 | 16 | 15
| Mean |  | 16 | 16
| Median |  | 16 | 16
| Std Dev. |  | 0 | 37
| Rel.Std.Dev. |  | 0%
| PDM3 |  | 0%
| Z-Score (Absolute) |  | NA
| Analytical results for Pr in OREAS 268 (Indicative Value 7.57 ppm) |  |  | Indicative
Pr | Round | Replicate | BV Geo | 1
| No | No | Perth | ppm
|  |  | ABL*MS | 2
2
| 1 | 1 | 7.55 | 1
| 1 | 2 | 7.58 | 32
| Mean |  | 7.565 | 16
| Median |  | 7.565 | 7.565
| Std Dev. |  | 0.0212132 | 38
| Rel.Std.Dev. |  | 0.2804%
| PDM3 |  | -1.11e-14%
| Z-Score (Absolute) |  | NA
| Analytical results for Rb in OREAS 268 (Indicative Value 78 ppm) |  |  | Indicative
Rb | Round | Replicate | BV Geo | 1
| No | No | Perth | ppm
|  |  | ABL*MS | 0
0
| 1 | 1 | 78.3 | 1
| 1 | 2 | 77.5 | 33
| Mean |  | 77.9 | 16
| Median |  | 77.9 | 77.9
| Std Dev. |  | 0.5656854 | 39
| Rel.Std.Dev. |  | 0.7262%
| PDM3 |  | 0%
| Z-Score (Absolute) |  | NA
| Analytical results for Re in OREAS 268 (Indicative Value < 0.01 ppm) |  |  | Indicative
Re | Round | Replicate | BV Geo | 1
| No | No | Perth | ppm
|  |  | ABL*MS | 3
3
| 1 | 1 | < 0.01 | 1
| 1 | 2 | < 0.01 | 34
| Mean |  |  | 16
| Median |  |  | < 0.01
| Std Dev. |  |  | 40
Rel.Std.Dev.
PDM3
| Z-Score (Absolute) |  | NA
| Analytical results for Sb in OREAS 268 (Indicative Value 4.8 ppm) |  |  | Indicative
Sb | Round | Replicate | BV Geo | 1
| No | No | Perth | ppm
|  |  | ABL*MS | 2
2
| 1 | 1 | 4.8 | 1
| 1 | 2 | 4.8 | 35
| Mean |  | 4.8 | 16
| Median |  | 4.8 | 4.8
| Std Dev. |  | 0 | 41
| Rel.Std.Dev. |  | 0%
| PDM3 |  | 0%
| Z-Score (Absolute) |  | NA
| Analytical results for Sc in OREAS 268 (Indicative Value 9.9 ppm) |  |  | Indicative
Sc | Round | Replicate | BV Geo | 1
| No | No | Perth | ppm
|  |  | ABL*MS | 2
2
| 1 | 1 | 9.8 | 1
| 1 | 2 | 10 | 36
| Mean |  | 9.9 | 16
| Median |  | 9.9 | 9.9
| Std Dev. |  | 0.1414214 | 42
| Rel.Std.Dev. |  | 1.428%
| PDM3 |  | 0%
| Z-Score (Absolute) |  | NA
| Analytical results for Se in OREAS 268 (Indicative Value < 5 ppm) |  |  | Indicative
Se | Round | Replicate | BV Geo | 1
| No | No | Perth | ppm
|  |  | ABL*MS | 2
2
| 1 | 1 | < 5 | 1
| 1 | 2 | < 5 | 6
| Mean |  |  | 16
| Median |  |  | < 5
| Std Dev. |  |  | 43
Rel.Std.Dev.
PDM3
| Z-Score (Absolute) |  | NA
| Analytical results for Sm in OREAS 268 (Indicative Value 5.63 ppm) |  |  | Indicative
Sm | Round | Replicate | BV Geo | 1
| No | No | Perth | ppm
|  |  | ABL*MS | 2
2
| 1 | 1 | 5.54 | 1
| 1 | 2 | 5.71 | 3
| Mean |  | 5.625 | 16
| Median |  | 5.625 | 5.625
| Std Dev. |  | 0.1202082 | 27
| Rel.Std.Dev. |  | 2.137%
| PDM3 |  | 0%
| Z-Score (Absolute) |  | NA
| Analytical results for Sn in OREAS 268 (Indicative Value 8.1 ppm) |  |  | Indicative
Sn | Round | Replicate | BV Geo | 1
| No | No | Perth | ppm
|  |  | ABL*MS | 2
2
| 1 | 1 | 8.2 | 1
| 1 | 2 | 8 | 10
| Mean |  | 8.1 | 16
| Median |  | 8.1 | 8.1
| Std Dev. |  | 0.1414214 | 28
| Rel.Std.Dev. |  | 1.746%
| PDM3 |  | 0%
| Z-Score (Absolute) |  | NA
| Analytical results for Sr in OREAS 268 (Indicative Value 172 ppm) |  |  | Indicative
Sr | Round | Replicate | BV Geo | 1
| No | No | Perth | ppm
|  |  | ABL*MS | 0
0
| 1 | 1 | 171 | 1
| 1 | 2 | 173 | 11
| Mean |  | 172 | 16
| Median |  | 172 | 172
| Std Dev. |  | 1.414214 | 29
| Rel.Std.Dev. |  | 0.8222%
| PDM3 |  | 0%
| Z-Score (Absolute) |  | NA
| Analytical results for Ta in OREAS 268 (Indicative Value 1.25 ppm) |  |  | Indicative
Ta | Round | Replicate | BV Geo | 1
| No | No | Perth | ppm
|  |  | ABL*MS | 2
2
| 1 | 1 | 1.25 | 1
| 1 | 2 | 1.25 | 24
| Mean |  | 1.25 | 16
| Median |  | 1.25 | 1.25
| Std Dev. |  | 0 | 30
| Rel.Std.Dev. |  | 0%
| PDM3 |  | 0%
| Z-Score (Absolute) |  | NA
| Analytical results for Tb in OREAS 268 (Indicative Value 0.7 ppm) |  |  | Indicative
Tb | Round | Replicate | BV Geo | 1
| No | No | Perth | ppm
|  |  | ABL*MS | 2
2
| 1 | 1 | 0.69 | 1
| 1 | 2 | 0.71 | 25
| Mean |  | 0.7 | 16
| Median |  | 0.7 | 0.7
| Std Dev. |  | 0.01414214 | 31
| Rel.Std.Dev. |  | 2.02%
| PDM3 |  | 0%
| Z-Score (Absolute) |  | NA
| Analytical results for Te in OREAS 268 (Indicative Value < 0.2 ppm) |  |  | Indicative
Te | Round | Replicate | BV Geo | 1
| No | No | Perth | ppm
|  |  | ABL*MS | 2
2
| 1 | 1 | < 0.2 | 1
| 1 | 2 | < 0.2 | 26
| Mean |  |  | 16
| Median |  |  | < 0.2
| Std Dev. |  |  | 32
Rel.Std.Dev.
PDM3
| Z-Score (Absolute) |  | NA
| Analytical results for Th in OREAS 268 (Indicative Value 9.47 ppm) |  |  | Indicative
Th | Round | Replicate | BV Geo | 1
| No | No | Perth | ppm
|  |  | ABL*MS | 2
2
| 1 | 1 | 9.39 | 1
| 1 | 2 | 9.54 | 27
| Mean |  | 9.465 | 16
| Median |  | 9.465 | 9.465
| Std Dev. |  | 0.106066 | 33
| Rel.Std.Dev. |  | 1.121%
| PDM3 |  | 0%
| Z-Score (Absolute) |  | NA
| Analytical results for Ti in OREAS 268 (Indicative Value 0.444 wt.%) |  |  | Indicative
Ti | Round | Replicate | BV Geo | 1
| No | No | Perth | wt.%
|  |  | ABL*MS | 3
3
| 1 | 1 | 0.443 | 1
| 1 | 2 | 0.445 | 28
| Mean |  | 0.444 | 16
| Median |  | 0.444 | 0.444
| Std Dev. |  | 0.001414214 | 34
| Rel.Std.Dev. |  | 0.3185%
| PDM3 |  | 0%
| Z-Score (Absolute) |  | NA
| Analytical results for Tl in OREAS 268 (Indicative Value < 0.2 ppm) |  |  | Indicative
Tl | Round | Replicate | BV Geo | 1
| No | No | Perth | ppm
|  |  | ABL*MS | 2
2
| 1 | 1 | < 0.2 | 1
| 1 | 2 | < 0.2 | 29
| Mean |  |  | 16
| Median |  |  | < 0.2
| Std Dev. |  |  | 35
Rel.Std.Dev.
PDM3
| Z-Score (Absolute) |  | NA
| Analytical results for Tm in OREAS 268 (Indicative Value 0.32 ppm) |  |  | Indicative
Tm | Round | Replicate | BV Geo | 1
| No | No | Perth | ppm
|  |  | ABL*MS | 2
2
| 1 | 1 | 0.32 | 1
| 1 | 2 | 0.31 | 4
| Mean |  | 0.315 | 16
| Median |  | 0.315 | 0.315
| Std Dev. |  | 0.007071068 | 36
| Rel.Std.Dev. |  | 2.245%
| PDM3 |  | 0%
| Z-Score (Absolute) |  | NA
| Analytical results for U in OREAS 268 (Indicative Value 1.94 ppm) |  |  | Indicative
U | Round | Replicate | BV Geo | 1
| No | No | Perth | ppm
|  |  | ABL*MS | 2
2
| 1 | 1 | 1.97 | 1
| 1 | 2 | 1.91 | 31
| Mean |  | 1.94 | 16
| Median |  | 1.94 | 1.94
| Std Dev. |  | 0.04242641 | 37
| Rel.Std.Dev. |  | 2.187%
| PDM3 |  | 0%
| Z-Score (Absolute) |  | NA
| Analytical results for V in OREAS 268 (Indicative Value 75 ppm) |  |  | Indicative
V | Round | Replicate | BV Geo | 1
| No | No | Perth | ppm
|  |  | ABL*MS | 0
0
| 1 | 1 | 75.7 | 1
| 1 | 2 | 74.4 | 32
| Mean |  | 75.05 | 16
| Median |  | 75.05 | 75.05
| Std Dev. |  | 0.9192388 | 38
| Rel.Std.Dev. |  | 1.225%
| PDM3 |  | 2.22e-14%
| Z-Score (Absolute) |  | NA
| Analytical results for W in OREAS 268 (Indicative Value 27.8 ppm) |  |  | Indicative
W | Round | Replicate | BV Geo | 1
| No | No | Perth | ppm
|  |  | ABL*MS | 1
1
| 1 | 1 | 28 | 1
| 1 | 2 | 27.5 | 33
| Mean |  | 27.75 | 16
| Median |  | 27.75 | 27.75
| Std Dev. |  | 0.3535534 | 39
| Rel.Std.Dev. |  | 1.274%
| PDM3 |  | 0%
| Z-Score (Absolute) |  | NA
| Analytical results for Y in OREAS 268 (Indicative Value 20.4 ppm) |  |  | Indicative
Y | Round | Replicate | BV Geo | 1
| No | No | Perth | ppm
|  |  | ABL*MS | 1
1
| 1 | 1 | 20.5 | 1
| 1 | 2 | 20.3 | 34
| Mean |  | 20.4 | 16
| Median |  | 20.4 | 20.4
| Std Dev. |  | 0.1414214 | 40
| Rel.Std.Dev. |  | 0.6932%
| PDM3 |  | 0%
| Z-Score (Absolute) |  | NA
| Analytical results for Yb in OREAS 268 (Indicative Value 1.98 ppm) |  |  | Indicative
Yb | Round | Replicate | BV Geo | 1
| No | No | Perth | ppm
|  |  | ABL*MS | 2
2
| 1 | 1 | 1.98 | 1
| 1 | 2 | 1.97 | 5
| Mean |  | 1.975 | 16
| Median |  | 1.975 | 1.975
| Std Dev. |  | 0.007071068 | 41
| Rel.Std.Dev. |  | 0.358%
| PDM3 |  | 0%
| Z-Score (Absolute) |  | NA
| Analytical results for Zn in OREAS 268 (Indicative Value 47.5 ppm) |  |  | Indicative
Zn | Round | Replicate | BV Geo | 1
| No | No | Perth | ppm
|  |  | ABL*MS | 1
1
| 1 | 1 | 45 | 1
| 1 | 2 | 50 | 14
| Mean |  | 47.5 | 16
| Median |  | 47.5 | 47.5
| Std Dev. |  | 3.535534 | 42
| Rel.Std.Dev. |  | 7.443%
| PDM3 |  | 0%
| Z-Score (Absolute) |  | NA
| Analytical results for Zr in OREAS 268 (Indicative Value 184 ppm) |  |  | Indicative
Zr | Round | Replicate | BV Geo | 1
| No | No | Perth | ppm
|  |  | ABL*MS | 0
0
| 1 | 1 | 182 | 1
| 1 | 2 | 185 | 15
| Mean |  | 183.5 | 16
| Median |  | 183.5 | 183.5
| Std Dev. |  | 2.12132 | 43
| Rel.Std.Dev. |  | 1.156%
| PDM3 |  | 0%
| Z-Score (Absolute) |  | NA
Note on C13: Z-Scores have been calculated inclusive of individual outliers. In general, laboratory batches are rejected if Z-Score > 2.5.
Note on C27: Z-Scores have been calculated inclusive of individual outliers. In general, laboratory batches are rejected if Z-Score > 2.5.
Note on C41: Z-Scores have been calculated inclusive of individual outliers. In general, laboratory batches are rejected if Z-Score > 2.5.
Note on C55: Z-Scores have been calculated inclusive of individual outliers. In general, laboratory batches are rejected if Z-Score > 2.5.
Note on C69: Z-Scores have been calculated inclusive of individual outliers. In general, laboratory batches are rejected if Z-Score > 2.5.
Note on C83: Z-Scores have been calculated inclusive of individual outliers. In general, laboratory batches are rejected if Z-Score > 2.5.
Note on C97: Z-Scores have been calculated inclusive of individual outliers. In general, laboratory batches are rejected if Z-Score > 2.5.
Note on C111: Z-Scores have been calculated inclusive of individual outliers. In general, laboratory batches are rejected if Z-Score > 2.5.
Note on C125: Z-Scores have been calculated inclusive of individual outliers. In general, laboratory batches are rejected if Z-Score > 2.5.
Note on C139: Z-Scores have been calculated inclusive of individual outliers. In general, laboratory batches are rejected if Z-Score > 2.5.
Note on C153: Z-Scores have been calculated inclusive of individual outliers. In general, laboratory batches are rejected if Z-Score > 2.5.
Note on C167: Z-Scores have been calculated inclusive of individual outliers. In general, laboratory batches are rejected if Z-Score > 2.5.
Note on C181: Z-Scores have been calculated inclusive of individual outliers. In general, laboratory batches are rejected if Z-Score > 2.5.
Note on C195: Z-Scores have been calculated inclusive of individual outliers. In general, laboratory batches are rejected if Z-Score > 2.5.
Note on C209: Z-Scores have been calculated inclusive of individual outliers. In general, laboratory batches are rejected if Z-Score > 2.5.
Note on C223: Z-Scores have been calculated inclusive of individual outliers. In general, laboratory batches are rejected if Z-Score > 2.5.
Note on C237: Z-Scores have been calculated inclusive of individual outliers. In general, laboratory batches are rejected if Z-Score > 2.5.
Note on C251: Z-Scores have been calculated inclusive of individual outliers. In general, laboratory batches are rejected if Z-Score > 2.5.
Note on C265: Z-Scores have been calculated inclusive of individual outliers. In general, laboratory batches are rejected if Z-Score > 2.5.
Note on C279: Z-Scores have been calculated inclusive of individual outliers. In general, laboratory batches are rejected if Z-Score > 2.5.
Note on C293: Z-Scores have been calculated inclusive of individual outliers. In general, laboratory batches are rejected if Z-Score > 2.5.
Note on C307: Z-Scores have been calculated inclusive of individual outliers. In general, laboratory batches are rejected if Z-Score > 2.5.
Note on C321: Z-Scores have been calculated inclusive of individual outliers. In general, laboratory batches are rejected if Z-Score > 2.5.
Note on C335: Z-Scores have been calculated inclusive of individual outliers. In general, laboratory batches are rejected if Z-Score > 2.5.
Note on C349: Z-Scores have been calculated inclusive of individual outliers. In general, laboratory batches are rejected if Z-Score > 2.5.
Note on C363: Z-Scores have been calculated inclusive of individual outliers. In general, laboratory batches are rejected if Z-Score > 2.5.
Note on C377: Z-Scores have been calculated inclusive of individual outliers. In general, laboratory batches are rejected if Z-Score > 2.5.
Note on C391: Z-Scores have been calculated inclusive of individual outliers. In general, laboratory batches are rejected if Z-Score > 2.5.
Note on C405: Z-Scores have been calculated inclusive of individual outliers. In general, laboratory batches are rejected if Z-Score > 2.5.
Note on C419: Z-Scores have been calculated inclusive of individual outliers. In general, laboratory batches are rejected if Z-Score > 2.5.
Note on C433: Z-Scores have been calculated inclusive of individual outliers. In general, laboratory batches are rejected if Z-Score > 2.5.
Note on C447: Z-Scores have been calculated inclusive of individual outliers. In general, laboratory batches are rejected if Z-Score > 2.5.
Note on C461: Z-Scores have been calculated inclusive of individual outliers. In general, laboratory batches are rejected if Z-Score > 2.5.
Note on C475: Z-Scores have been calculated inclusive of individual outliers. In general, laboratory batches are rejected if Z-Score > 2.5.
Note on C489: Z-Scores have been calculated inclusive of individual outliers. In general, laboratory batches are rejected if Z-Score > 2.5.
Note on C503: Z-Scores have been calculated inclusive of individual outliers. In general, laboratory batches are rejected if Z-Score > 2.5.
Note on C517: Z-Scores have been calculated inclusive of individual outliers. In general, laboratory batches are rejected if Z-Score > 2.5.
Note on C531: Z-Scores have been calculated inclusive of individual outliers. In general, laboratory batches are rejected if Z-Score > 2.5.
Note on C545: Z-Scores have been calculated inclusive of individual outliers. In general, laboratory batches are rejected if Z-Score > 2.5.
Note on C559: Z-Scores have been calculated inclusive of individual outliers. In general, laboratory batches are rejected if Z-Score > 2.5.
Note on C573: Z-Scores have been calculated inclusive of individual outliers. In general, laboratory batches are rejected if Z-Score > 2.5.
Note on C587: Z-Scores have been calculated inclusive of individual outliers. In general, laboratory batches are rejected if Z-Score > 2.5.
Note on C601: Z-Scores have been calculated inclusive of individual outliers. In general, laboratory batches are rejected if Z-Score > 2.5.
Note on C615: Z-Scores have been calculated inclusive of individual outliers. In general, laboratory batches are rejected if Z-Score > 2.5.
Note on C629: Z-Scores have been calculated inclusive of individual outliers. In general, laboratory batches are rejected if Z-Score > 2.5.
Note on C643: Z-Scores have been calculated inclusive of individual outliers. In general, laboratory batches are rejected if Z-Score > 2.5.
Note on C657: Z-Scores have been calculated inclusive of individual outliers. In general, laboratory batches are rejected if Z-Score > 2.5.
Note on C671: Z-Scores have been calculated inclusive of individual outliers. In general, laboratory batches are rejected if Z-Score > 2.5.
Note on C685: Z-Scores have been calculated inclusive of individual outliers. In general, laboratory batches are rejected if Z-Score > 2.5.
Note on C699: Z-Scores have been calculated inclusive of individual outliers. In general, laboratory batches are rejected if Z-Score > 2.5.
Note on C713: Z-Scores have been calculated inclusive of individual outliers. In general, laboratory batches are rejected if Z-Score > 2.5.