## Uncertainty & Tolerance Limits
Table 1. Certified Values, Expanded Uncertainty and Tolerance Limits for OREAS 285
Constituent | Certified | Expanded Uncertainty |  | 95% Tolerance Limits
| Value | Low | High | Low | High
Pb Fire Assay
Au, Gold (ppm) | 0.6561025 | 0.6480763 | 0.6641286 | 0.6519106 | 0.6602943
PhotonAssay (recommended gross mass*460±15 g)
Au, Gold (ppm) | 0.6694444 | 0.6592168 | 0.6796721 | 0.6681922 | 0.6706966
Aqua Regia Digestion (sample mass 10-50g)
Au, Gold (ppm) | 0.6406607 | 0.6264862 | 0.6548351 | 0.6361768 | 0.6451445
Cyanide Leach
Au, Gold (ppm) | 0.6348783 | 0.61526 | 0.6544967 | 0.6333073 | 0.6364493
4-Acid Digestion
Ag, Silver (ppm) | 0.09063636 | 0.06818917 | 0.1130836 | IND | IND
Al, Aluminium (wt.%) | 7.759045 | 7.506308 | 8.011781 | 7.613993 | 7.904096
As, Arsenic (ppm) | 288.5915 | 276.2403 | 300.9428 | 277.495 | 299.688
Ba, Barium (ppm) | 1031.637 | 995.5639 | 1067.71 | 1006.113 | 1057.16
Be, Beryllium (ppm) | 2.505825 | 2.377864 | 2.633786 | 2.4355 | 2.576151
Bi, Bismuth (ppm) | 0.5860012 | 0.4586906 | 0.7133119 | 0.4838575 | 0.688145
Ca, Calcium (wt.%) | 1.939044 | 1.886504 | 1.991583 | 1.897138 | 1.98095
Cd, Cadmium (ppm) | 0.201639 | 0.1734437 | 0.2298343 | 0.1769012 | 0.2263768
Ce, Cerium (ppm) | 78.01575 | 72.86835 | 83.16314 | 74.62458 | 81.40691
Co, Cobalt (ppm) | 14.12931 | 13.44214 | 14.81648 | 13.64318 | 14.61544
Cr, Chromium (ppm) | 48.83167 | 44.45101 | 53.21233 | 46.40763 | 51.25571
Cs, Caesium (ppm) | 11.11259 | 10.61256 | 11.61261 | 10.81644 | 11.40874
Cu, Copper (ppm) | 30.85131 | 29.2473 | 32.45532 | 29.84454 | 31.85808
Dy, Dysprosium (ppm) | 3.89485 | 3.621761 | 4.167939 | 3.76463 | 4.025071
Er, Erbium (ppm) | 1.422127 | 1.256355 | 1.5879 | 1.296373 | 1.547882
Eu, Europium (ppm) | 1.457978 | 1.34401 | 1.571947 | 1.385176 | 1.53078
Fe, Iron (wt.%) | 3.310313 | 3.223824 | 3.396803 | 3.235188 | 3.385438
Ga, Gallium (ppm) | 20.97097 | 20.01926 | 21.92268 | 20.22965 | 21.71229
Gd, Gadolinium (ppm) | 6.113328 | 5.684119 | 6.542536 | 5.679512 | 6.547143
Hf, Hafnium (ppm) | 1.878711 | 1.741976 | 2.015446 | 1.781638 | 1.975784
Ho, Holmium (ppm) | 0.6246214 | 0.5832115 | 0.6660313 | 0.5920909 | 0.6571518
In, Indium (ppm) | 0.07061945 | 0.06363306 | 0.07760585 | 0.06455971 | 0.0766792
K, Potassium (wt.%) | 2.936975 | 2.859062 | 3.014889 | 2.877766 | 2.996185
La, Lanthanum (ppm) | 37.81464 | 35.44819 | 40.18109 | 36.4543 | 39.17498
Li, Lithium (ppm) | 53.31739 | 51.52084 | 55.11395 | 52.02942 | 54.60537
Lu, Lutetium (ppm) | 0.1691823 | 0.1497287 | 0.1886359 | IND | IND
Mg, Magnesium (wt.%) | 0.9252659 | 0.8943959 | 0.9561359 | 0.9065364 | 0.9439955
Mn, Manganese (wt.%) | 0.03849295 | 0.03727369 | 0.03971222 | 0.0373899 | 0.03959601
Mo, Molybdenum (ppm) | 2.706568 | 2.423575 | 2.989562 | 2.541917 | 2.87122
Na, Sodium (wt.%) | 2.021388 | 1.969383 | 2.073393 | 1.984716 | 2.05806
Nb, Niobium (ppm) | 12.7362 | 12.09791 | 13.3745 | 12.13741 | 13.335
Nd, Neodymium (ppm) | 35.07187 | 32.58099 | 37.56275 | 32.91439 | 37.22935
Ni, Nickel (ppm) | 19.70831 | 18.86064 | 20.55598 | 19.16721 | 20.24941
P, Phosphorus (wt.%) | 0.08383903 | 0.08069823 | 0.08697983 | 0.08163265 | 0.08604541
Pb, Lead (ppm) | 23.1096 | 21.95158 | 24.26762 | 22.18108 | 24.03812
Pr, Praseodymium (ppm) | 9.155698 | 8.545982 | 9.765414 | 8.762885 | 9.54851
Rb, Rubidium (ppm) | 168.2898 | 160.6157 | 175.9639 | 163.5027 | 173.077
S, Sulphur (wt.%) | 0.338655 | 0.3223879 | 0.3549221 | 0.3286601 | 0.34865
Sb, Antimony (ppm) | 0.5316949 | 0.488488 | 0.5749019 | 0.4834603 | 0.5799296
Sc, Scandium (ppm) | 8.990303 | 8.587724 | 9.392883 | 8.713418 | 9.267189
Sm, Samarium (ppm) | 7.191473 | 6.38575 | 7.997197 | 6.863742 | 7.519204
Sn, Tin (ppm) | 4.658017 | 4.418423 | 4.897611 | 4.439856 | 4.876178
Sr, Strontium (ppm) | 159.5549 | 154.184 | 164.9258 | 155.922 | 163.1878
Ta, Tantalum (ppm) | 1.086934 | 1.016566 | 1.157303 | 1.054092 | 1.119777
Tb, Terbium (ppm) | 0.7865667 | 0.7192339 | 0.8538996 | 0.7545878 | 0.8185456
Te, Tellurium (ppm) | 0.06555 | 0.03873086 | 0.09236914 | IND | IND
Th, Thorium (ppm) | 15.3383 | 14.38437 | 16.29224 | 14.74163 | 15.93498
Ti, Titanium (wt.%) | 0.3717039 | 0.3605045 | 0.3829033 | 0.3632218 | 0.3801859
Tl, Thallium (ppm) | 0.939867 | 0.8956935 | 0.9840405 | 0.9130061 | 0.966728
Tm, Thulium (ppm) | 0.1892539 | 0.1733875 | 0.2051203 | IND | IND
U, Uranium (ppm) | 4.042321 | 3.483621 | 4.601021 | 3.736952 | 4.34769
V, Vanadium (ppm) | 63.42608 | 60.13877 | 66.7134 | 61.88723 | 64.96494
W, Tungsten (ppm) | 17.45694 | 16.37236 | 18.54152 | 16.44586 | 18.46802
Y, Yttrium (ppm) | 15.93596 | 15.04994 | 16.82198 | 15.40213 | 16.46979
Yb, Ytterbium (ppm) | 1.154438 | 1.02868 | 1.280196 | 1.087114 | 1.221762
Zn, Zinc (ppm) | 81.09715 | 78.69944 | 83.49486 | 79.09243 | 83.10187
Zr, Zirconium (ppm) | 57.52062 | 53.83075 | 61.2105 | 55.00405 | 60.03719
Aqua Regia Digestion
Ag, Silver (ppm) | 0.08406685 | 0.07185373 | 0.09627996 | 0.07855301 | 0.08958068
Al, Aluminium (wt.%) | 2.145362 | 2.05345 | 2.237274 | 2.089458 | 2.201266
As, Arsenic (ppm) | 275.5946 | 266.9018 | 284.2874 | 269.9147 | 281.2745
Ba, Barium (ppm) | 496.0441 | 475.6339 | 516.4543 | 483.1616 | 508.9266
Be, Beryllium (ppm) | 1.611644 | 1.506734 | 1.716553 | 1.553999 | 1.669289
Bi, Bismuth (ppm) | 0.6344788 | 0.4951017 | 0.7738559 | 0.5392397 | 0.7297179
Ca, Calcium (wt.%) | 0.6591668 | 0.6309152 | 0.6874185 | 0.6417189 | 0.6766147
Cd, Cadmium (ppm) | 0.08483838 | 0.06838541 | 0.1012913 | 0.06769833 | 0.1019784
Ce, Cerium (ppm) | 39.28802 | 34.87822 | 43.69782 | 37.68132 | 40.89472
Co, Cobalt (ppm) | 13.71566 | 13.13519 | 14.29613 | 13.27246 | 14.15886
Cr, Chromium (ppm) | 52.54035 | 50.41475 | 54.66595 | 51.05403 | 54.02666
Cs, Caesium (ppm) | 9.170255 | 8.777624 | 9.562887 | 8.856178 | 9.484333
Cu, Copper (ppm) | 30.91249 | 29.48588 | 32.33909 | 29.93357 | 31.8914
Dy, Dysprosium (ppm) | 2.800985 | 2.443107 | 3.158864 | 2.696274 | 2.905696
Er, Erbium (ppm) | 1.001361 | 0.8489119 | 1.153809 | 0.9693837 | 1.033337
Eu, Europium (ppm) | 0.3827551 | 0.2840301 | 0.4814801 | 0.3531509 | 0.4123593
Fe, Iron (wt.%) | 3.191913 | 3.092107 | 3.291719 | 3.128665 | 3.255161
Ga, Gallium (ppm) | 9.77804 | 9.253291 | 10.30279 | 9.382398 | 10.17368
Gd, Gadolinium (ppm) | 3.985815 | 2.872416 | 5.099214 | 3.77574 | 4.19589
Ge, Germanium (ppm) | 0.1183333 | 0.08941552 | 0.1472511 | IND | IND
Hf, Hafnium (ppm) | 0.3314237 | 0.2973243 | 0.365523 | 0.309998 | 0.3528493
Ho, Holmium (ppm) | 0.4079555 | 0.3610136 | 0.4548974 | IND | IND
In, Indium (ppm) | 0.06493012 | 0.05612849 | 0.07373175 | 0.05833664 | 0.07152359
K, Potassium (wt.%) | 0.9999162 | 0.9577104 | 1.042122 | 0.9772093 | 1.022623
La, Lanthanum (ppm) | 18.2427 | 16.08428 | 20.40112 | 17.37289 | 19.11251
Li, Lithium (ppm) | 43.5649 | 41.98611 | 45.1437 | 42.53016 | 44.59964
Lu, Lutetium (ppm) | 0.09489856 | 0.08449027 | 0.1053068 | IND | IND
Mg, Magnesium (wt.%) | 0.8738751 | 0.8464328 | 0.9013174 | 0.8540566 | 0.8936937
Mn, Manganese (wt.%) | 0.03373909 | 0.03266782 | 0.03481036 | 0.03308141 | 0.03439677
Mo, Molybdenum (ppm) | 2.454224 | 2.238907 | 2.669542 | 2.338523 | 2.569926
Na, Sodium (wt.%) | 0.1555375 | 0.142399 | 0.168676 | 0.1477204 | 0.1633546
Nb, Niobium (ppm) | 0.7880073 | 0.5959983 | 0.9800163 | 0.7034704 | 0.8725442
Ni, Nickel (ppm) | 19.25282 | 18.05636 | 20.44929 | 18.63786 | 19.86779
P, Phosphorus (wt.%) | 0.06455591 | 0.06264548 | 0.06646633 | 0.06311567 | 0.06599615
Pb, Lead (ppm) | 4.871108 | 4.528693 | 5.213522 | 4.658047 | 5.084168
Rb, Rubidium (ppm) | 105.4634 | 100.3227 | 110.6041 | 101.7861 | 109.1406
S, Sulphur (wt.%) | 0.3337627 | 0.3229297 | 0.3445958 | 0.3264067 | 0.3411188
Sb, Antimony (ppm) | 0.270875 | 0.2368229 | 0.304927 | 0.252137 | 0.2896129
Sc, Scandium (ppm) | 8.111177 | 7.709808 | 8.512545 | 7.857054 | 8.3653
Se, Selenium (ppm) | 0.4763333 | 0.2430749 | 0.7095918 | IND | IND
Sn, Tin (ppm) | 3.469339 | 3.295305 | 3.643373 | 3.334858 | 3.603819
Sr, Strontium (ppm) | 19.63211 | 18.32903 | 20.9352 | 18.93984 | 20.32438
Ta, Tantalum (ppm) | < 0.01 | IND | IND | IND | IND
Tb, Terbium (ppm) | 0.5675185 | 0.5052322 | 0.6298048 | 0.5323604 | 0.6026766
Te, Tellurium (ppm) | 0.05554101 | 0.03351624 | 0.07756577 | IND | IND
Th, Thorium (ppm) | 8.007491 | 7.029518 | 8.985465 | 7.739863 | 8.27512
Ti, Titanium (wt.%) | 0.2715846 | 0.2574439 | 0.2857253 | 0.2635432 | 0.279626
Tl, Thallium (ppm) | 0.6647331 | 0.6282392 | 0.701227 | 0.6397889 | 0.6896773
U, Uranium (ppm) | 3.452415 | 3.042597 | 3.862234 | 3.182409 | 3.722421
V, Vanadium (ppm) | 60.77561 | 58.83247 | 62.71876 | 59.36444 | 62.18678
W, Tungsten (ppm) | 11.22393 | 10.37739 | 12.07047 | 10.7146 | 11.73326
Y, Yttrium (ppm) | 10.89504 | 10.35527 | 11.4348 | 10.50738 | 11.2827
Yb, Ytterbium (ppm) | 0.7141971 | 0.6892865 | 0.7391078 | 0.67441 | 0.7539843
Zn, Zinc (ppm) | 76.71229 | 74.2716 | 79.15297 | 75.00512 | 78.41945
Zr, Zirconium (ppm) | 8.113355 | 7.605644 | 8.621066 | 7.717114 | 8.509596
Infrared Combustion
S, Sulphur (wt.%) | 0.3335542 | 0.3203424 | 0.3467661 | 0.3225275 | 0.3445809
SI unit equivalents: ppm (parts per million; 1 x 10⁶) ≡ mg/kg; wt.% (weight per cent) ≡ % (mass fraction)
*Gross mass refers to the mass of the entire jar assembly, including jar base, jar lid and contents. These value ranges were developed using a ~40g empty jar mass but should be achievable for any jar-lid combination.

## Indicative Values
Table 2. Indicative Values for OREAS 285
Constituent | Unit | Value | Constituent | Unit | Value | Constituent | Unit | Value
4-Acid Digestion
B | ppm | 10.28348 | Hg | ppm | 0.1333333 | Se | ppm | 0.9570833
Ge | ppm | 0.271144 | Re | ppm | 0.00152381
Aqua Regia Digestion
B | ppm | 10.22634 | Pr | ppm | 5.407122 | Sm | ppm | 4.735298
Hg | ppm | 0.01436667 | Pt | ppb | < 5 | Tm | ppm | 0.1156306
Nd | ppm | 19.32706 | Re | ppm | 0.00117
Pd | ppb | 20.16667 | Si | wt.% | 0.1329833
Infrared Combustion
C | wt.% | 0.1841667
Borate Fusion XRF
Al2O3 | wt.% | 15.07 | Fe | wt.% | 3.365 | S | wt.% | 0.3405
As | ppm | 270 | K2O | wt.% | 3.505 | SiO2 | wt.% | 66.96
Ba | ppm | 1020 | MgO | wt.% | 1.605 | Sn | ppm | < 10
CaO | wt.% | 2.73 | MnO | wt.% | 0.052 | Sr | ppm | 170
Cl | ppm | 25 | Na2O | wt.% | 2.735 | TiO2 | wt.% | 0.634
Co | ppm | 20 | Ni | ppm | 25 | V | ppm | 75
Cr | ppm | 75 | P | wt.% | 0.086 | Zn | ppm | 80
Cu | ppm | 45 | Pb | ppm | 35 | Zr | ppm | 260
Thermogravimetry
LOI1000 | wt.% | 1.42
Laser Ablation ICP-MS
Ag | ppm | < 0.1 | Hf | ppm | 6.99 | Sm | ppm | 7.775
As | ppm | 263.5 | Ho | ppm | 1.15 | Sn | ppm | 4.9
Ba | ppm | 997 | In | ppm | 0.05 | Sr | ppm | 155
Be | ppm | 2.9 | La | ppm | 39.4 | Ta | ppm | 1.12
Bi | ppm | 0.58 | Lu | ppm | 0.4 | Tb | ppm | 1.1
Cd | ppm | 0.15 | Mn | wt.% | 0.0388 | Te | ppm | < 0.2
Ce | ppm | 78.1 | Mo | ppm | 2.7 | Th | ppm | 15.2
Co | ppm | 14.1 | Nb | ppm | 12.7 | Ti | wt.% | 0.373
Cr | ppm | 57.5 | Nd | ppm | 37 | Tl | ppm | 0.7
Cs | ppm | 10.5 | Ni | ppm | 20 | Tm | ppm | 0.435
Cu | ppm | 33 | Pb | ppm | 23 | U | ppm | 4.73
Dy | ppm | 5.905 | Pr | ppm | 9.73 | V | ppm | 66.3
Er | ppm | 3.16 | Rb | ppm | 160 | W | ppm | 19
Eu | ppm | 1.44 | Re | ppm | < 0.01 | Y | ppm | 30.3
Ga | ppm | 19.9 | Sb | ppm | 0.75 | Yb | ppm | 2.805
Gd | ppm | 7.04 | Sc | ppm | 8.95 | Zn | ppm | 75
Ge | ppm | 1.35 | Se | ppm | < 5 | Zr | ppm | 249
3-Acid Digestion (no HF)
Ag | ppm | 0.2416667 | Gd | ppm | 5.116667 | S | wt.% | 0.376
Al2O3 | wt.% | 15.91667 | Hf | ppm | 2.583333 | Sc | ppm | 9.466667
Ba | ppm | 1063.333 | Ho | ppm | 0.5383333 | Sm | ppm | 7.216667
Be | ppm | 3.25 | K2O | wt.% | 3.705 | Sn | ppm | 4.61
Bi | ppm | 0.7333333 | La | ppm | 39.66667 | Sr | ppm | 164
CaO | wt.% | 2.761667 | Li | ppm | 53 | Ta | ppm | 0.935
Cd | ppm | 0.2666667 | MgO | wt.% | 1.666667 | Tb | ppm | 0.6916667
Ce | ppm | 80 | MnO | wt.% | 0.05033333 | Th | ppm | 17.18333
Co | ppm | 16.16667 | Mo | ppm | 3.275 | TiO2 | wt.% | 0.6625
Cr | ppm | 45.66667 | Na2O | wt.% | 2.81 | U | ppm | 3.706
Cs | ppm | 10.11667 | Nb | ppm | 14.88333 | V | ppm | 68.35
Cu | ppm | 32.78333 | Nd | ppm | 37.21667 | W | ppm | 20.8
Dy | ppm | 3.78 | Ni | ppm | 26.15 | Y | ppm | 15.71667
Er | ppm | 1.49 | P2O5 | wt.% | 0.2031667 | Yb | ppm | 1.038333
Eu | ppm | 1.666667 | Pb | ppm | 24.91667 | Zn | ppm | 91.66667
Fe2O3 | wt.% | 4.936667 | Pr | ppm | 9.516667 | Zr | ppm | 58.33333
Ga | ppm | 20.91667 | Rb | ppm | 215.6667
SI unit equivalents: ppb (parts per billion; 1 x 10⁹) ≡ µg/kg; ppm (parts per million; 1 x 10⁶) ≡ mg/kg; wt.% (weight per cent) ≡ % (mass fraction)

## Performance Gates
Table 3. Certified Values and Performance Gates for OREAS 285
Constituent | Certified Value | Absolute Standard Deviations |  |  |  |  | Relative Standard Deviations |  |  | 5% window
|  | 1SD | 2SD Low | 2SD High | 3SD Low | 3SD High | 1RSD | 2RSD | 3RSD | Low | High
Pb Fire Assay
Au, ppm | 0.6561025 | 0.02177661 | 0.6125492 | 0.6996557 | 0.5907726 | 0.7214323 | 3.319% | 6.638% | 9.957% | 0.6232973 | 0.6889076
PhotonAssay
Au, ppm | 0.6694444 | 0.03638243 | 0.5966796 | 0.7422093 | 0.5602971 | 0.7785917 | 5.435% | 10.87% | 16.3% | 0.6359722 | 0.7029167
Aqua Regia Digestion (sample weights 10-50g)
Au, ppm | 0.6406607 | 0.03244993 | 0.5757608 | 0.7055605 | 0.5433109 | 0.7380104 | 5.065% | 10.13% | 15.2% | 0.6086276 | 0.6726937
Cyanide Leach
Au, ppm | 0.6348783 | 0.04271008 | 0.5494581 | 0.7202985 | 0.5067481 | 0.7630086 | 6.727% | 13.45% | 20.18% | 0.6031344 | 0.6666222
4-Acid Digestion
Ag, ppm | 0.09063636 | 0.01611706 | 0.05840224 | 0.1228705 | 0.04228518 | 0.1389875 | 17.78% | 35.56% | 53.35% | 0.08610455 | 0.09516818
Al, wt.% | 7.759045 | 0.3433116 | 7.072422 | 8.445668 | 6.72911 | 8.788979 | 4.425% | 8.849% | 13.27% | 7.371093 | 8.146997
As, ppm | 288.5915 | 10.91272 | 266.7661 | 310.417 | 255.8534 | 321.3297 | 3.781% | 7.563% | 11.34% | 274.162 | 303.0211
Ba, ppm | 1031.637 | 46.4735 | 938.6898 | 1124.584 | 892.2163 | 1171.057 | 4.505% | 9.01% | 13.51% | 980.0549 | 1083.219
Be, ppm | 2.505825 | 0.1398768 | 2.226072 | 2.785579 | 2.086195 | 2.925456 | 5.582% | 11.16% | 16.75% | 2.380534 | 2.631116
Bi, ppm | 0.5860012 | 0.06903873 | 0.4479238 | 0.7240787 | 0.378885 | 0.7931174 | 11.78% | 23.56% | 35.34% | 0.5567012 | 0.6153013
Ca, wt.% | 1.939044 | 0.08365909 | 1.771726 | 2.106362 | 1.688066 | 2.190021 | 4.314% | 8.629% | 12.94% | 1.842092 | 2.035996
Cd, ppm | 0.201639 | 0.01682625 | 0.1679865 | 0.2352915 | 0.1511603 | 0.2521178 | 8.345% | 16.69% | 25.03% | 0.1915571 | 0.211721
Ce, ppm | 78.01575 | 4.372115 | 69.27151 | 86.75998 | 64.8994 | 91.13209 | 5.604% | 11.21% | 16.81% | 74.11496 | 81.91653
Co, ppm | 14.12931 | 0.7366833 | 12.65594 | 15.60268 | 11.91926 | 16.33936 | 5.214% | 10.43% | 15.64% | 13.42285 | 14.83578
Cr, ppm | 48.83167 | 3.654714 | 41.52224 | 56.1411 | 37.86753 | 59.79581 | 7.484% | 14.97% | 22.45% | 46.39008 | 51.27325
Cs, ppm | 11.11259 | 0.4410202 | 10.23055 | 11.99463 | 9.789527 | 12.43565 | 3.969% | 7.937% | 11.91% | 10.55696 | 11.66822
Cu, ppm | 30.85131 | 1.54487 | 27.76157 | 33.94105 | 26.2167 | 35.48592 | 5.007% | 10.01% | 15.02% | 29.30874 | 32.39387
Dy, ppm | 3.89485 | 0.2058316 | 3.483187 | 4.306513 | 3.277356 | 4.512345 | 5.285% | 10.57% | 15.85% | 3.700108 | 4.089593
Er, ppm | 1.422127 | 0.07692675 | 1.268274 | 1.575981 | 1.191347 | 1.652908 | 5.409% | 10.82% | 16.23% | 1.351021 | 1.493234
Eu, ppm | 1.457978 | 0.05727586 | 1.343427 | 1.57253 | 1.286151 | 1.629806 | 3.928% | 7.857% | 11.79% | 1.385079 | 1.530877
Fe, wt.% | 3.310313 | 0.113206 | 3.083901 | 3.536725 | 2.970695 | 3.649931 | 3.42% | 6.84% | 10.26% | 3.144798 | 3.475829
Ga, ppm | 20.97097 | 1.397146 | 18.17668 | 23.76526 | 16.77953 | 25.16241 | 6.662% | 13.32% | 19.99% | 19.92242 | 22.01952
Gd, ppm | 6.113328 | 0.2378968 | 5.637534 | 6.589121 | 5.399637 | 6.827018 | 3.891% | 7.783% | 11.67% | 5.807661 | 6.418994
Hf, ppm | 1.878711 | 0.1325802 | 1.61355 | 2.143871 | 1.48097 | 2.276451 | 7.057% | 14.11% | 21.17% | 1.784775 | 1.972646
Ho, ppm | 0.6246214 | 0.03964402 | 0.5453333 | 0.7039094 | 0.5056893 | 0.7435534 | 6.347% | 12.69% | 19.04% | 0.5933903 | 0.6558524
In, ppm | 0.07061945 | 0.004887287 | 0.06084488 | 0.08039403 | 0.05595759 | 0.08528131 | 6.921% | 13.84% | 20.76% | 0.06708848 | 0.07415043
K, wt.% | 2.936975 | 0.09892886 | 2.739118 | 3.134833 | 2.640189 | 3.233762 | 3.368% | 6.737% | 10.11% | 2.790127 | 3.083824
La, ppm | 37.81464 | 2.07266 | 33.66932 | 41.95996 | 31.59666 | 44.03262 | 5.481% | 10.96% | 16.44% | 35.92391 | 39.70537
Li, ppm | 53.31739 | 2.509581 | 48.29823 | 58.33655 | 45.78865 | 60.84614 | 4.707% | 9.414% | 14.12% | 50.65152 | 55.98326
Lu, ppm | 0.1691823 | 0.01366595 | 0.1418504 | 0.1965142 | 0.1281844 | 0.2101801 | 8.078% | 16.16% | 24.23% | 0.1607232 | 0.1776414
Mg, wt.% | 0.9252659 | 0.0406222 | 0.8440215 | 1.00651 | 0.8033993 | 1.047133 | 4.39% | 8.781% | 13.17% | 0.8790026 | 0.9715292
Mn, wt.% | 0.03849295 | 0.001455403 | 0.03558215 | 0.04140376 | 0.03412675 | 0.04285916 | 3.781% | 7.562% | 11.34% | 0.03656831 | 0.0404176
Mo, ppm | 2.706568 | 0.1859967 | 2.334575 | 3.078562 | 2.148578 | 3.264559 | 6.872% | 13.74% | 20.62% | 2.57124 | 2.841897
Na, wt.% | 2.021388 | 0.06529832 | 1.890791 | 2.151984 | 1.825493 | 2.217283 | 3.23% | 6.461% | 9.691% | 1.920318 | 2.122457
Nb, ppm | 12.7362 | 0.8656459 | 11.00491 | 14.4675 | 10.13927 | 15.33314 | 6.797% | 13.59% | 20.39% | 12.09939 | 13.37301
Nd, ppm | 35.07187 | 1.781522 | 31.50883 | 38.63491 | 29.7273 | 40.41644 | 5.08% | 10.16% | 15.24% | 33.31828 | 36.82546
Ni, ppm | 19.70831 | 0.8225598 | 18.06319 | 21.35343 | 17.24063 | 22.17599 | 4.174% | 8.347% | 12.52% | 18.72289 | 20.69372
P, wt.% | 0.08383903 | 0.003599407 | 0.07664022 | 0.09103784 | 0.07304081 | 0.09463725 | 4.293% | 8.586% | 12.88% | 0.07964708 | 0.08803098
Pb, ppm | 23.1096 | 1.497267 | 20.11507 | 26.10414 | 18.6178 | 27.6014 | 6.479% | 12.96% | 19.44% | 21.95412 | 24.26508
Pr, ppm | 9.155698 | 0.5267247 | 8.102248 | 10.20915 | 7.575524 | 10.73587 | 5.753% | 11.51% | 17.26% | 8.697913 | 9.613483
Rb, ppm | 168.2898 | 8.223929 | 151.842 | 184.7377 | 143.618 | 192.9616 | 4.887% | 9.774% | 14.66% | 159.8753 | 176.7043
S, wt.% | 0.338655 | 0.02017258 | 0.2983098 | 0.3790002 | 0.2781373 | 0.3991727 | 5.957% | 11.91% | 17.87% | 0.3217223 | 0.3555878
Sb, ppm | 0.5316949 | 0.03018667 | 0.4713216 | 0.5920683 | 0.4411349 | 0.622255 | 5.677% | 11.35% | 17.03% | 0.5051102 | 0.5582797
Sc, ppm | 8.990303 | 0.4136322 | 8.163039 | 9.817568 | 7.749407 | 10.2312 | 4.601% | 9.202% | 13.8% | 8.540788 | 9.439819
Sm, ppm | 7.191473 | 0.4036973 | 6.384079 | 7.998868 | 5.980381 | 8.402565 | 5.614% | 11.23% | 16.84% | 6.831899 | 7.551047
Sn, ppm | 4.658017 | 0.2132581 | 4.231501 | 5.084533 | 4.018243 | 5.297791 | 4.578% | 9.157% | 13.73% | 4.425116 | 4.890918
Sr, ppm | 159.5549 | 6.314644 | 146.9256 | 172.1842 | 140.611 | 178.4988 | 3.958% | 7.915% | 11.87% | 151.5772 | 167.5327
Ta, ppm | 1.086934 | 0.0952685 | 0.8963973 | 1.277471 | 0.8011288 | 1.37274 | 8.765% | 17.53% | 26.29% | 1.032588 | 1.141281
Tb, ppm | 0.7865667 | 0.05938301 | 0.6678007 | 0.9053328 | 0.6084177 | 0.9647158 | 7.55% | 15.1% | 22.65% | 0.7472384 | 0.8258951
Te, ppm | 0.06555 | 0.01886219 | 0.02782561 | 0.1032744 | 0.008963422 | 0.1221366 | 28.78% | 57.55% | 86.33% | 0.0622725 | 0.0688275
Th, ppm | 15.3383 | 0.6717803 | 13.99474 | 16.68186 | 13.32296 | 17.35364 | 4.38% | 8.76% | 13.14% | 14.57139 | 16.10522
Ti, wt.% | 0.3717039 | 0.01492359 | 0.3418567 | 0.4015511 | 0.3269331 | 0.4164747 | 4.015% | 8.03% | 12.04% | 0.3531187 | 0.3902891
Tl, ppm | 0.939867 | 0.04500087 | 0.8498653 | 1.029869 | 0.8048644 | 1.07487 | 4.788% | 9.576% | 14.36% | 0.8928737 | 0.9868604
Tm, ppm | 0.1892539 | 0.009827327 | 0.1695993 | 0.2089086 | 0.159772 | 0.2187359 | 5.193% | 10.39% | 15.58% | 0.1797912 | 0.1987166
U, ppm | 4.042321 | 0.4391496 | 3.164022 | 4.92062 | 2.724872 | 5.35977 | 10.86% | 21.73% | 32.59% | 3.840205 | 4.244437
V, ppm | 63.42608 | 2.877461 | 57.67116 | 69.18101 | 54.7937 | 72.05847 | 4.537% | 9.073% | 13.61% | 60.25478 | 66.59739
W, ppm | 17.45694 | 1.309135 | 14.83867 | 20.07521 | 13.52953 | 21.38435 | 7.499% | 15% | 22.5% | 16.58409 | 18.32979
Y, ppm | 15.93596 | 1.121555 | 13.69285 | 18.17907 | 12.57129 | 19.30062 | 7.038% | 14.08% | 21.11% | 15.13916 | 16.73276
Yb, ppm | 1.154438 | 0.1052412 | 0.9439556 | 1.36492 | 0.8387144 | 1.470162 | 9.116% | 18.23% | 27.35% | 1.096716 | 1.21216
Zn, ppm | 81.09715 | 2.998658 | 75.09984 | 87.09447 | 72.10118 | 90.09313 | 3.698% | 7.395% | 11.09% | 77.0423 | 85.15201
Zr, ppm | 57.52062 | 5.356472 | 46.80768 | 68.23356 | 41.4512 | 73.59004 | 9.312% | 18.62% | 27.94% | 54.64459 | 60.39665
Aqua Regia Digestion
Ag, ppm | 0.08406685 | 0.008399719 | 0.06726741 | 0.1008663 | 0.05886769 | 0.109266 | 9.992% | 19.98% | 29.98% | 0.0798635 | 0.08827019
Al, wt.% | 2.145362 | 0.1685219 | 1.808318 | 2.482406 | 1.639796 | 2.650928 | 7.855% | 15.71% | 23.57% | 2.038094 | 2.25263
As, ppm | 275.5946 | 10.89139 | 253.8118 | 297.3774 | 242.9204 | 308.2688 | 3.952% | 7.904% | 11.86% | 261.8149 | 289.3743
Ba, ppm | 496.0441 | 33.96104 | 428.122 | 563.9662 | 394.161 | 597.9272 | 6.846% | 13.69% | 20.54% | 471.2419 | 520.8463
Be, ppm | 1.611644 | 0.1341804 | 1.343283 | 1.880005 | 1.209102 | 2.014185 | 8.326% | 16.65% | 24.98% | 1.531061 | 1.692226
Bi, ppm | 0.6344788 | 0.06723897 | 0.5000009 | 0.7689567 | 0.4327619 | 0.8361957 | 10.6% | 21.2% | 31.79% | 0.6027549 | 0.6662027
Ca, wt.% | 0.6591668 | 0.05445409 | 0.5502586 | 0.768075 | 0.4958045 | 0.8225291 | 8.261% | 16.52% | 24.78% | 0.6262085 | 0.6921252
Cd, ppm | 0.08483838 | 0.01211819 | 0.060602 | 0.1090748 | 0.0484838 | 0.121193 | 14.28% | 28.57% | 42.85% | 0.08059646 | 0.0890803
Ce, ppm | 39.28802 | 5.601571 | 28.08488 | 50.49116 | 22.48331 | 56.09273 | 14.26% | 28.52% | 42.77% | 37.32362 | 41.25242
Co, ppm | 13.71566 | 0.7749362 | 12.16579 | 15.26553 | 11.39085 | 16.04047 | 5.65% | 11.3% | 16.95% | 13.02988 | 14.40144
Cr, ppm | 52.54035 | 2.375162 | 47.79002 | 57.29067 | 45.41486 | 59.66583 | 4.521% | 9.041% | 13.56% | 49.91333 | 55.16737
Cs, ppm | 9.170255 | 0.3998631 | 8.370529 | 9.969981 | 7.970666 | 10.36984 | 4.36% | 8.721% | 13.08% | 8.711742 | 9.628768
Cu, ppm | 30.91249 | 1.895883 | 27.12072 | 34.70425 | 25.22484 | 36.60014 | 6.133% | 12.27% | 18.4% | 29.36686 | 32.45811
Dy, ppm | 2.800985 | 0.2419253 | 2.317135 | 3.284836 | 2.075209 | 3.526761 | 8.637% | 17.27% | 25.91% | 2.660936 | 2.941035
Er, ppm | 1.001361 | 0.1042591 | 0.7928424 | 1.209879 | 0.6885833 | 1.314138 | 10.41% | 20.82% | 31.24% | 0.9512926 | 1.051429
Eu, ppm | 0.3827551 | 0.06832321 | 0.2461087 | 0.5194015 | 0.1777855 | 0.5877247 | 17.85% | 35.7% | 53.55% | 0.3636173 | 0.4018929
Fe, wt.% | 3.191913 | 0.1455348 | 2.900844 | 3.482983 | 2.755309 | 3.628518 | 4.559% | 9.119% | 13.68% | 3.032318 | 3.351509
Ga, ppm | 9.77804 | 0.7460901 | 8.28586 | 11.27022 | 7.53977 | 12.01631 | 7.63% | 15.26% | 22.89% | 9.289138 | 10.26694
Gd, ppm | 3.985815 | 0.8099115 | 2.365992 | 5.605638 | 1.556081 | 6.41555 | 20.32% | 40.64% | 60.96% | 3.786524 | 4.185106
Ge, ppm | 0.1183333 | 0.0218436 | 0.07464613 | 0.1620205 | 0.05280253 | 0.1838641 | 18.46% | 36.92% | 55.38% | 0.1124167 | 0.12425
Hf, ppm | 0.3314237 | 0.04187473 | 0.2476742 | 0.4151731 | 0.2057995 | 0.4570479 | 12.63% | 25.27% | 37.9% | 0.3148525 | 0.3479948
Ho, ppm | 0.4079555 | 0.03613375 | 0.335688 | 0.480223 | 0.2995543 | 0.5163568 | 8.857% | 17.71% | 26.57% | 0.3875577 | 0.4283533
In, ppm | 0.06493012 | 0.00516064 | 0.05460884 | 0.0752514 | 0.0494482 | 0.08041204 | 7.948% | 15.9% | 23.84% | 0.06168361 | 0.06817662
K, wt.% | 0.9999162 | 0.07540547 | 0.8491052 | 1.150727 | 0.7736998 | 1.226133 | 7.541% | 15.08% | 22.62% | 0.9499203 | 1.049912
La, ppm | 18.2427 | 3.375268 | 11.49216 | 24.99324 | 8.116895 | 28.36851 | 18.5% | 37% | 55.51% | 17.33057 | 19.15484
Li, ppm | 43.5649 | 2.413318 | 38.73826 | 48.39154 | 36.32495 | 50.80486 | 5.54% | 11.08% | 16.62% | 41.38666 | 45.74315
Lu, ppm | 0.09489856 | 0.005937649 | 0.08302326 | 0.1067739 | 0.07708561 | 0.1127115 | 6.257% | 12.51% | 18.77% | 0.09015363 | 0.09964348
Mg, wt.% | 0.8738751 | 0.03023341 | 0.8134083 | 0.934342 | 0.7831749 | 0.9645754 | 3.46% | 6.919% | 10.38% | 0.8301814 | 0.9175689
Mn, wt.% | 0.03373909 | 0.00127199 | 0.03119511 | 0.03628307 | 0.02992312 | 0.03755506 | 3.77% | 7.54% | 11.31% | 0.03205213 | 0.03542604
Mo, ppm | 2.454224 | 0.3135286 | 1.827167 | 3.081282 | 1.513639 | 3.39481 | 12.78% | 25.55% | 38.33% | 2.331513 | 2.576936
Na, wt.% | 0.1555375 | 0.02125632 | 0.1130249 | 0.1980502 | 0.09176857 | 0.2193065 | 13.67% | 27.33% | 41% | 0.1477607 | 0.1633144
Nb, ppm | 0.7880073 | 0.2555024 | 0.2770025 | 1.299012 | 0.02150012 | 1.554515 | 32.42% | 64.85% | 97.27% | 0.748607 | 0.8274077
Ni, ppm | 19.25282 | 1.007997 | 17.23683 | 21.26882 | 16.22883 | 22.27681 | 5.236% | 10.47% | 15.71% | 18.29018 | 20.21546
P, wt.% | 0.06455591 | 0.002565498 | 0.05942491 | 0.0696869 | 0.05685941 | 0.0722524 | 3.974% | 7.948% | 11.92% | 0.06132811 | 0.0677837
Pb, ppm | 4.871108 | 0.5186576 | 3.833793 | 5.908423 | 3.315135 | 6.427081 | 10.65% | 21.3% | 31.94% | 4.627552 | 5.114663
Rb, ppm | 105.4634 | 7.460476 | 90.54243 | 120.3843 | 83.08196 | 127.8448 | 7.074% | 14.15% | 21.22% | 100.1902 | 110.7366
S, wt.% | 0.3337627 | 0.01466883 | 0.3044251 | 0.3631004 | 0.2897562 | 0.3777692 | 4.395% | 8.79% | 13.18% | 0.3170746 | 0.3504509
Sb, ppm | 0.270875 | 0.05082913 | 0.1692167 | 0.3725332 | 0.1183876 | 0.4233624 | 18.76% | 37.53% | 56.29% | 0.2573312 | 0.2844187
Sc, ppm | 8.111177 | 0.2547656 | 7.601646 | 8.620708 | 7.34688 | 8.875474 | 3.141% | 6.282% | 9.423% | 7.705618 | 8.516736
Se, ppm | 0.4763333 | 0.1312084 | 0.2139166 | 0.7387501 | 0.0827082 | 0.8699585 | 27.55% | 55.09% | 82.64% | 0.4525167 | 0.50015
Sn, ppm | 3.469339 | 0.161474 | 3.146391 | 3.792287 | 2.984917 | 3.953761 | 4.654% | 9.309% | 13.96% | 3.295872 | 3.642806
Sr, ppm | 19.63211 | 2.090722 | 15.45067 | 23.81356 | 13.35995 | 25.90428 | 10.65% | 21.3% | 31.95% | 18.65051 | 20.61372
Ta, ppm | < 0.01 | IND | IND | IND | IND | IND | IND | IND | IND | IND | IND
Tb, ppm | 0.5675185 | 0.04962672 | 0.468265 | 0.6667719 | 0.4186383 | 0.7163987 | 8.745% | 17.49% | 26.23% | 0.5391426 | 0.5958944
Te, ppm | 0.05554101 | 0.01251949 | 0.03050203 | 0.08057998 | 0.01798254 | 0.09309947 | 22.54% | 45.08% | 67.62% | 0.05276396 | 0.05831806
Th, ppm | 8.007491 | 1.451179 | 5.105133 | 10.90985 | 3.653953 | 12.36103 | 18.12% | 36.25% | 54.37% | 7.607117 | 8.407866
Ti, wt.% | 0.2715846 | 0.02257927 | 0.2264261 | 0.3167431 | 0.2038468 | 0.3393224 | 8.314% | 16.63% | 24.94% | 0.2580054 | 0.2851638
Tl, ppm | 0.6647331 | 0.03196244 | 0.6008082 | 0.7286579 | 0.5688458 | 0.7606204 | 4.808% | 9.617% | 14.42% | 0.6314964 | 0.6979697
U, ppm | 3.452415 | 0.3416626 | 2.76909 | 4.13574 | 2.427427 | 4.477403 | 9.896% | 19.79% | 29.69% | 3.279794 | 3.625036
V, ppm | 60.77561 | 2.432491 | 55.91063 | 65.64059 | 53.47814 | 68.07308 | 4.002% | 8.005% | 12.01% | 57.73683 | 63.81439
W, ppm | 11.22393 | 1.320696 | 8.582537 | 13.86532 | 7.26184 | 15.18602 | 11.77% | 23.53% | 35.3% | 10.66273 | 11.78513
Y, ppm | 10.89504 | 0.7381777 | 9.418682 | 12.37139 | 8.680504 | 13.10957 | 6.775% | 13.55% | 20.33% | 10.35029 | 11.43979
Yb, ppm | 0.7141971 | 0.02341904 | 0.667359 | 0.7610352 | 0.64394 | 0.7844543 | 3.279% | 6.558% | 9.837% | 0.6784873 | 0.749907
Zn, ppm | 76.71229 | 3.878398 | 68.95549 | 84.46908 | 65.07709 | 88.34748 | 5.056% | 10.11% | 15.17% | 72.87667 | 80.5479
Zr, ppm | 8.113355 | 0.771229 | 6.570897 | 9.655813 | 5.799668 | 10.42704 | 9.506% | 19.01% | 28.52% | 7.707687 | 8.519023
Infrared Combustion
S, wt.% | 0.3335542 | 0.01560179 | 0.3023506 | 0.3647578 | 0.2867488 | 0.3803596 | 4.677% | 9.355% | 14.03% | 0.3168765 | 0.3502319
SI unit equivalents: ppm (parts per million; 1 x 10⁶) ≡ mg/kg; wt.% (weight per cent) ≡ % (mass fraction)

## Abbreviations
Table 4. Abbreviations used for OREAS 285
Abbreviation | Explanation
< | ‘less than’
IND | indeterminate
NR | not reported
PDM3 | percent deviation of lab mean from corrected mean of means
Rel.Std.Dev. | one relative standard deviation
Std.Dev. | one standard deviation
Method Codes:
3A*MS | 3-acid (HNO3-HCIO4-HCI) digestion with inductively coupled plasma mass spectroscopy
3A*OES/MS | 3-acid (HNO3-HCIO4-HCI) digestion with ICP-OES or ICP-MS finish
4A*MS | 4-acid (HF-HNO3-HClO4-HCl) digestion with inductively coupled plasma mass spectroscopy
4A*OES | 4-acid (HF-HNO3-HClO4-HCl) digestion with inductively coupled plasma optical emission spectroscopy
4A*OES/MS | 4-acid (HF-HNO3-HClO4-HCl) digestion with ICP-OES or ICP-MS finish
ABL*MS | laser ablation with inductively coupled plasma mass spectroscopy
AR*AAS | aqua regia digestion with atomic absorption spectroscopy
AR*MS | aqua regia digestion with inductively coupled plasma mass spectroscopy
AR*OES | aqua regia digestion with inductively coupled plasma optical emission spectroscopy
AR*OES/MS | aqua regia digestion with ICP-OES or ICP-MS finish
BF*XRF | lithium borate fusion with X-ray fluorescence spectroscopy
CNL*AAS | cyanide leach with atomic absorption spectroscopy
CNL*MS | cyanide leach with inductively coupled plasma mass spectroscopy
CNL*OES | cyanide leach with inductively coupled plasma optical emission spectroscopy
CNL*OES/AAS | cyanide leach with AAS or ICP-OES finish
FA*AAS | fire assay with atomic absorption spectroscopy
FA*OES | fire assay with inductively coupled plasma optical emission spectroscopy
INAA | instrumental neutron activation analysis
IRC | infrared combustion
LOI*TGA | loss on ignition by thermogravimetric analysis
Raw*PA | 350g 300ml raw sample (solid) packed into single use jar with PhotonAssay (X-ray) finish
Text Values:
I.S. | Insufficient Sample (Lab 1.32)
Legend:- | (for Method Group Tabulated Results omitted in the determination of Certified Values)
Individual | - Outlying individual values
Batch & Limits | - Outlying laboratory batch data sets and superfluous limit values

## Laboratory List
Table 5. Participating Laboratory List used for OREAS 285
Lab Slot | Laboratory Name and Location
Actlabs, Ancaster, Ontario, Canada
AGAT Laboratories, Calgary, Alberta, Canada
ALS, Canning Vale, WA, Australia
ALS, Johannesburg, South Africa
ALS, Kalgoorlie, WA, Australia
ALS, Lima, Peru
ALS, Loughrea, Galway, Ireland
ALS, Malaga, WA, Australia
ALS, Vancouver, BC, Canada
American Assay Laboratories, Sparks, Nevada, USA
ANSTO, Lucas Heights, NSW, Australia
Bureau Veritas Commodities Canada Ltd, Vancouver, BC, Canada
Bureau Veritas Geoanalytical, Perth, WA, Australia
Bureau Veritas Mineral Solutions (BVMS), Al Wadi District, Jeddah, Saudi Arabia
CRS Laboratories Oy, Kempele, Northern Ostrobothnia, Finland
Gekko Assay Labs, Ballarat, VIC, Australia
Inspectorate (BV), Lima, Peru
Intertek Genalysis, Adelaide, SA, Australia
Intertek Genalysis, Perth, WA, Australia
Intertek Minerals Ltd, Bibiani, Western North Region, Ghana
Intertek Minerals Ltd, Tarkwa, Western Region, Ghana
Intertek Tarkwa, Tarkwa, Ghana
Intertek Testing Services, Townsville, QLD, Australia
Intertek Testing Services Philippines, Cupang, Muntinlupa, Philippines
Koza Gold (Ovacik Gold Mine), Bergama, Izmir, Turkey
MSA ENVAL Laboratories, Yamoussoukro, Côte d'Ivoire
MSALABS, Bougouni, Bamako, Mali
MSALABS, Prince George, BC, Canada
MSALABS, Val-d'Or, Quebec, Canada
MSALABS Bulyanhulu Gold Mine, Bubada, Shinyanga, United Republic of Tanzania
MSALABS Geita, Geita, Geita, United Republic of Tanzania
MSALABS Ghana Ltd, Obuasi, Ashanti, Ghana
MSALABS Kibali Gold Mines, Doko, Haut-Uélé, Congo, Democratic Republic of the (Zaire)
MSALABS Timmins, Timmins, Ontario, Canada
On Site Laboratory Services, Bendigo, VIC, Australia
Paragon Geochemical Laboratories, Sparks, Nevada, USA
PT Geoservices Ltd, Cikarang, Jakarta Raya, Indonesia
PT Intertek Utama Services, Jakarta Timur, DKI Jakarta, Indonesia
Ravenswood Gold, Ravenswood, QLD, Australia
Reminex Centre de Recherche, Marrakesh, Marrakesh-Safi, Morocco
Saskatchewan Research Council, Saskatoon, Saskatchewan, Canada
SGS Canada Inc., Vancouver, BC, Canada
SGS del Peru, Lima, Peru
SGS Geosol Laboratorios Ltda, Vespasiano, Minas Gerais, Brazil
SGS Tarkwa, Tarkwa, Western Region, Ghana
Shiva Analyticals Ltd, Bangalore North, Karnataka, India
Skyline Assayers & Laboratories, Tucson, Arizona, USA
Stewart Assay & Environmental Laboratories LLC, Kara-Balta, Chüy, Kyrgyzstan

## Homogeneity
ORE - Lab-Upscaled RSD Results for CRM: OREAS 285 (Execution: 1) - Analyte Au - (Gold) by INAA
Branch | LabSlot | LabCode | Round | Smp# | Lot | SID | Response SmplMass(g) | Response (ppm) | Upscaled Value (ppm)
2 | 1 | ANSLu | 1 | 13 | 7 | 261064 | 0.086104 | 0.6871896 | 0.6725
2 | 1 | ANSLu | 1 | 3 | 2 | 261065 | 0.085014 | 0.6595268 | 0.6710264
2 | 1 | ANSLu | 1 | 5 | 3 | 261066 | 0.082854 | 0.645273 | 0.6702671
2 | 1 | ANSLu | 1 | 2 | 1 | 261067 | 0.08584 | 0.6485744 | 0.670443
2 | 1 | ANSLu | 1 | 14 | 7 | 261068 | 0.08696 | 0.6863051 | 0.6724529
2 | 1 | ANSLu | 1 | 17 | 9 | 261069 | 0.084514 | 0.7120655 | 0.6738251
2 | 1 | ANSLu | 1 | 6 | 3 | 261070 | 0.083433 | 0.7335705 | 0.6749707
2 | 1 | ANSLu | 1 | 1 | 1 | 261071 | 0.084593 | 0.6824359 | 0.6722468
2 | 1 | ANSLu | 1 | 18 | 9 | 261072 | 0.084559 | 0.6838412 | 0.6723216
2 | 1 | ANSLu | 1 | 19 | 10 | 261073 | 0.085105 | 0.6722226 | 0.6717027
2 | 1 | ANSLu | 1 | 12 | 6 | 261074 | 0.084155 | 0.6132938 | 0.6685636
2 | 1 | ANSLu | 1 | 15 | 8 | 261075 | 0.087556 | 0.6716209 | 0.6716707
2 | 1 | ANSLu | 1 | 10 | 5 | 261076 | 0.085479 | 0.6778242 | 0.6720011
2 | 1 | ANSLu | 1 | 7 | 4 | 261077 | 0.086981 | 0.6847574 | 0.6723704
2 | 1 | ANSLu | 1 | 11 | 6 | 261078 | 0.08709 | 0.6495133 | 0.670493
2 | 1 | ANSLu | 1 | 8 | 4 | 261079 | 0.083441 | 0.6659928 | 0.6713709
2 | 1 | ANSLu | 1 | 16 | 8 | 261080 | 0.085463 | 0.6518036 | 0.670615
2 | 1 | ANSLu | 1 | 20 | 10 | 261081 | 0.085349 | 0.669242 | 0.6715439
2 | 1 | ANSLu | 1 | 4 | 2 | 261082 | 0.083095 | 0.6603513 | 0.6710703
2 | 1 | ANSLu | 1 | 9 | 5 | 261083 | 0.08502 | 0.6780651 | 0.6720139
Mean | [6 empty] | 0.08513025 | 0.6716735 | 0.6716735
Median | [7 empty] | 0.6719217 | 0.6716867
SD | [7 empty] | 0.02541258 | 0.001353724
RSD | [7 empty] | 3.783% | 0.2015%
RSD Upscale Factor | [7 empty] | 0.05326983
Parameters | :
Nominal Mass Value |  | 30 | gm

## Fire Assay
| Analytical results for Au in OREAS 285 (Certified Value 0.656 ppm) | [33 empty] | Certified
Au | Round | Replicate | Lab | Lab | Lab | Lab | Lab | Lab | Lab | Lab | Lab | Lab | Lab | Lab | Lab | Lab | Lab | Lab | Lab | Lab | Lab | Lab | Lab | Lab | Lab | Lab | Lab | Lab | Lab | Lab | Lab | Lab | Lab | Lab | 1
| No | No | 2.00 | 1.01 | 1.02 | 1.03 | 1.04 | 1.05 | 1.06 | 1.08 | 1.09 | 1.10 | 1.11 | 1.12 | 1.13 | 1.14 | 1.15 | 1.16 | 1.17 | 1.18 | 1.19 | 1.20 | 1.21 | 1.22 | 1.23 | 1.24 | 1.25 | 1.26 | 1.27 | 1.28 | 1.29 | 1.30 | 1.31 | 1.32 | ppm
|  |  | INAA | FA*AAS | FA*AAS | FA*AAS | FA*OES | FA*AAS | FA*AAS | FA*AAS | FA*AAS | FA*AAS | FA*AAS | FA*OES | FA*AAS | FA*OES | FA*OES | FA*OES | FA*OES | FA*OES | FA*AAS | FA*AAS | FA*AAS | FA*AAS | FA*OES | FA*AAS | FA*AAS | FA*OES | FA*OES | FA*AAS | FA*OES | FA*AAS | FA*AAS | FA*AAS | 3
|  |  | 0.085g | 50g | 30g | 30g | 25g | 30g | 50g | 50g | 30g | 50g | 40g | 30g | 30g | 30g | 30g | 30g | 30g | 30g | 30g | 30g | 30g | 50g | 30g | 30g | 30g | 50g | 25g | 15g | 30g | 40g | 30g | 30g | 3
| 1 | 1 | 0.6824359 | 0.74 | 0.6633 | 0.677352 | 0.686 | 0.657762938 | 0.726 | 0.64 | 0.684 | 0.63 | 0.66 | 0.665 | 0.657 | 0.663 | 0.637 | 0.656 | 0.689 | 0.675 | 0.66825 | 0.637 | 0.651 | 0.663 | 0.55 | 0.682 | 0.583 | 0.65 | 0.635 | 0.658 | 0.643 | 0.7 | 0.64 | 0.64 | 1
| 1 | 2 | 0.6485744 | 0.64 | 0.6633 | 0.6764175 | 0.635 | 0.657543391 | 0.726 | 0.64 | 0.668 | 0.63 | 0.65 | 0.68 | 0.663 | 0.659 | 0.634 | 0.638 | 0.67 | 0.688 | 0.676183 | 0.661 | 0.647 | 0.663 | 0.59 | 0.683 | 0.573 | 0.659 | 0.626 | 0.638 | 0.648 | 0.7 | 0.625 | 0.65 | #N/A
| 1 | 3 | 0.6595268 | 0.66 | 0.6534 | 0.6755536 | 0.658 | 0.618351064 | 0.747 | 0.64 | 0.671 | 0.63 | 0.65 | 0.68 | 0.677 | 0.663 | 0.642 | 0.653 | 0.661 | 0.673 | 0.66825 | 0.633 | 0.659 | 0.663 | 0.61 | 0.696 | 0.638 | 0.642 | 0.647 | 0.639 | 0.612 | 0.72 | 0.604 | 0.65 | 16
| 1 | 4 | 0.6603513 | 0.65 | 0.6435 | 0.666178445 | 0.662 | 0.647746244 | 0.737 | 0.62 | 0.662 | 0.59 | 0.66 | 0.674 | 0.665 | 0.674 | 0.637 | 0.655 | 0.663 | 0.668 | 0.6705015 | 0.646 | 0.667 | 0.659 | 0.64 | 0.681 | 0.597 | 0.671 | 0.654 | 0.626 | 0.571 | 0.7 | 0.621 | 0.65 | 0.6561025
| 1 | 5 | 0.645273 | 0.65 | 0.663 | 0.6693228316 | 0.686 | 0.64753004 | 0.73 | 0.64 | 0.685 | 0.62 | 0.67 | 0.653 | 0.656 | 0.671 | 0.631 | 0.651 | 0.68 | 0.667 | 0.67419 | 0.666 | 0.672 | 0.663 | 0.62 | 0.7 | 0.609 | 0.647 | 0.645 | 0.638 | 0.606 | 0.71 | 0.627 | 0.66 | 7
| 1 | 6 | 0.7335705 | 0.64 | 0.6629 | 0.6776327 | 0.671 | 0.632069195 | 0.739 | 0.64 | 0.675 | 0.63 | 0.66 | 0.702 | 0.664 | 0.667 | 0.621 | 0.65 | 0.671 | 0.663 | 0.6781929 | 0.661 | 0.667 | 0.665 | 0.64 | 0.67 | 0.604 | 0.656 | 0.638 | 0.652 | 0.638 | 0.72 | 0.649 | 0.66
|  | 7 | 0.6847574
|  | 8 | 0.6659928
|  | 9 | 0.6780651
|  | 10 | 0.6778242
|  | 11 | 0.6495133
|  | 12 | 0.6132938
|  | 13 | 0.6871896
|  | 14 | 0.6863051
|  | 15 | 0.6716209
|  | 16 | 0.6518036
|  | 17 | 0.7120655
|  | 18 | 0.6838412
|  | 19 | 0.6722226
|  | 20 | 0.669242
| Mean |  | 0.6716735 | 0.6633333 | 0.6582333 | 0.6737429 | 0.6663333 | 0.6435005 | 0.7341667 | 0.6366667 | 0.6741667 | 0.6216667 | 0.6583333 | 0.6756667 | 0.6636667 | 0.6661667 | 0.6336667 | 0.6505 | 0.6723333 | 0.6723333 | 0.6725946 | 0.6506667 | 0.6605 | 0.6626667 | 0.6083333 | 0.6853333 | 0.6006667 | 0.6541667 | 0.6408333 | 0.6418333 | 0.6196667 | 0.7083333 | 0.6276667 | 0.6516667
| Median |  | 0.6719217 | 0.65 | 0.66295 | 0.6759855558 | 0.6665 | 0.647638142 | 0.7335 | 0.64 | 0.673 | 0.63 | 0.66 | 0.677 | 0.6635 | 0.665 | 0.6355 | 0.652 | 0.6705 | 0.6705 | 0.6723457 | 0.6535 | 0.663 | 0.663 | 0.615 | 0.6825 | 0.6005 | 0.653 | 0.6415 | 0.6385 | 0.625 | 0.705 | 0.626 | 0.65
| Std Dev. |  | 0.02541258 | 0.03829708 | 0.008200894 | 0.004803052 | 0.01931493 | 0.01547936 | 0.008328665 | 0.008164966 | 0.009064583 | 0.01602082 | 0.007527727 | 0.01650051 | 0.007527727 | 0.005600595 | 0.007201852 | 0.006534524 | 0.0105767 | 0.008801515 | 0.004216509 | 0.0139236 | 0.009914636 | 0.001966384 | 0.03430258 | 0.01094836 | 0.02265097 | 0.01026483 | 0.009907909 | 0.01142658 | 0.02931666 | 0.009831921 | 0.01561623 | 0.007527727
| Rel.Std.Dev. |  | 3.783% | 5.773% | 1.246% | 0.7129% | 2.899% | 2.405% | 1.134% | 1.282% | 1.345% | 2.577% | 1.143% | 2.442% | 1.134% | 0.8407% | 1.137% | 1.005% | 1.573% | 1.309% | 0.6269% | 2.14% | 1.501% | 0.2967% | 5.639% | 1.598% | 3.771% | 1.569% | 1.546% | 1.78% | 4.731% | 1.388% | 2.488% | 1.155%
| PDM3 |  | 2.373% | 1.102% | 0.3248% | 2.689% | 1.559% | -1.921% | 11.9% | -2.962% | 2.753% | -5.249% | 0.34% | 2.982% | 1.153% | 1.534% | -3.42% | -0.8539% | 2.474% | 2.474% | 2.514% | -0.8285% | 0.6703% | 1% | -7.281% | 4.455% | -8.449% | -0.295% | -2.327% | -2.175% | -5.553% | 7.961% | -4.334% | -0.6761%
| Z-Score (Absolute) |  | NA | 0.23 | 0 | 0.7 | 0.36 | 0.67 | 3.45 | 0.98 | 0.72 | 1.67 | 0 | 0.79 | 0.24 | 0.36 | 1.12 | 0.36 | 0.64 | 0.64 | 0.65 | 0.35 | 0.1 | 0.2 | 2.27 | 1.23 | 2.62 | 0.19 | 0.8 | 0.75 | 1.76 | 2.27 | 1.39 | 0.3
Note on C31: Z-Scores have been calculated inclusive of individual outliers. In general, laboratory batches are rejected if Z-Score > 2.5.

## PA
| Analytical results for Au in OREAS 285 (Certified Value 0.669 ppm) | [17 empty] | Certified
Au | Round | Replicate | Lab | Lab | Lab | Lab | Lab | Lab | Lab | Lab | Lab | Lab | Lab | Lab | Lab | Lab | Lab | Lab | 1
| No | No | 2.00 | 5.01 | 5.02 | 5.03 | 5.04 | 5.05 | 5.06 | 5.07 | 5.08 | 5.09 | 5.11 | 5.12 | 5.13 | 5.14 | 5.15 | 5.16 | ppm
|  |  | INAA | Raw*PA | Raw*PA | Raw*PA | Raw*PA | Raw*PA | Raw*PA | Raw*PA | Raw*PA | Raw*PA | Raw*PA | Raw*PA | Raw*PA | Raw*PA | Raw*PA | Raw*PA | 3
|  |  | 0.085g | [15 empty] | 3
| 1 | 1 | 0.6824359 | 0.699 | 0.661 | 0.747 | 0.674 | 0.662 | 0.685 | 0.69 | 0.713 | 0.68 | 0.73 | 0.65 | 0.53 | 0.65 | 0.66 | 0.719 | 1
| 1 | 2 | 0.6485744 | 0.682 | 0.659 | 0.712 | 0.68 | 0.664 | 0.66 | 0.669 | 0.594 | 0.66 | 0.71 | 0.63 | 0.66 | 0.64 | 0.656 | 0.683 | #N/A
| 1 | 3 | 0.6595268 | 0.776 | 0.723 | 0.66 | 0.671 | 0.641 | 0.651 | 0.631 | 0.664 | 0.69 | 0.66 | 0.7 | 0.69 | 0.64 | 0.687 | 0.715 | 16
| 1 | 4 | 0.6603513 | 0.741 | 0.678 | 0.678 | 0.689 | 0.675 | 0.623 | 0.643 | 0.645 | 0.68 | 0.68 | 0.66 | 0.71 | 0.69 | 0.69 | 0.68 | 0.6694444
| 1 | 5 | 0.645273 | 0.587 | 0.663 | 0.632 | 0.685 | 0.625 | 0.638 | 0.629 | 0.662 | 0.66 | 0.74 | 0.63 | 0.68 | 0.65 | 0.652 | 0.679 | 9
| 1 | 6 | 0.7335705 | 0.579 | 0.715 | 0.648 | 0.669 | 0.678 | 0.642 | 0.629 | 0.632 | 0.62 | 0.67 | 0.57 | 0.68 | 0.7 | 0.649 | 0.733
|  | 7 | 0.6847574
|  | 8 | 0.6659928
|  | 9 | 0.6780651
|  | 10 | 0.6778242
|  | 11 | 0.6495133
|  | 12 | 0.6132938
|  | 13 | 0.6871896
|  | 14 | 0.6863051
|  | 15 | 0.6716209
|  | 16 | 0.6518036
|  | 17 | 0.7120655
|  | 18 | 0.6838412
|  | 19 | 0.6722226
|  | 20 | 0.669242
| Mean |  | 0.6716735 | 0.6773333 | 0.6831667 | 0.6795 | 0.678 | 0.6575 | 0.6498333 | 0.6485 | 0.6516667 | 0.665 | 0.6983333 | 0.64 | 0.6583333 | 0.6616667 | 0.6656667 | 0.7015
| Median |  | 0.6719217 | 0.6905 | 0.6705 | 0.669 | 0.677 | 0.663 | 0.6465 | 0.637 | 0.6535 | 0.67 | 0.695 | 0.64 | 0.68 | 0.65 | 0.658 | 0.699
| Std Dev. |  | 0.02541258 | 0.08013655 | 0.02866647 | 0.04299651 | 0.008 | 0.02057912 | 0.02127361 | 0.02545388 | 0.0394394 | 0.0250998 | 0.03311596 | 0.04289522 | 0.06493587 | 0.02639444 | 0.01809604 | 0.02362837
| Rel.Std.Dev. |  | 3.783% | 11.83% | 4.196% | 6.328% | 1.18% | 3.13% | 3.274% | 3.925% | 6.052% | 3.774% | 4.742% | 6.702% | 9.864% | 3.989% | 2.718% | 3.368%
| PDM3 |  | 0.333% | 1.178% | 2.05% | 1.502% | 1.278% | -1.784% | -2.929% | -3.129% | -2.656% | -0.6639% | 4.315% | -4.398% | -1.66% | -1.162% | -0.5643% | 4.788%
| Z-Score (Absolute) |  | NA | 0.62 | 0.92 | 0.73 | 0.66 | 0.38 | 0.77 | 0.83 | 0.67 | 0 | 1.69 | 1.26 | 0.34 | 0.17 | 0.03 | 1.85
Note on C31: Z-Scores have been calculated inclusive of individual outliers. In general, laboratory batches are rejected if Z-Score > 2.5.

## AR Digest 10-50g
| Analytical results for Au in OREAS 285 (Certified Value 0.641 ppm) | [24 empty] | Certified
Au | Round | Replicate | Lab | Lab | Lab | Lab | Lab | Lab | Lab | Lab | Lab | Lab | Lab | Lab | Lab | Lab | Lab | Lab | Lab | Lab | Lab | Lab | Lab | Lab | Lab | 1
| No | No | 2.00 | 1.01 | 1.04 | 1.08 | 1.09 | 1.10 | 1.11 | 1.12 | 1.13 | 1.14 | 1.15 | 1.16 | 1.17 | 1.18 | 1.19 | 1.21 | 1.22 | 1.23 | 1.24 | 1.25 | 1.26 | 1.28 | 1.32 | ppm
|  |  | INAA | AR*AAS | AR*MS | AR*AAS | AR*MS | AR*AAS | AR*AAS | AR*AAS | AR*MS | AR*MS | AR*MS | AR*MS | AR*MS | AR*MS | AR*MS | AR*MS | AR*AAS | AR*MS | AR*MS | AR*MS | AR*MS | AR*AAS | AR*AAS | 3
|  |  | 0.085g | 50g | 25g | 50g | 30g | 50g | 30g | 10g | 15g | 25g | 25g | 25g | 25g | 25g | 25g | 25g | 30g | 25g | 15g | 25g | 10g | 50g | 30g | 3
| 1 | 1 | 0.6824359 | 0.65 | 0.663 | 0.64 | 0.626 | 0.64 | 0.64 | 0.64 | 0.6347 | 0.671 | 0.608 | 0.66 | 0.707 | 0.664 | 0.6687205 | 0.605 | 0.63 | 0.52 | 0.6494 | > 0.5 | 0.621 | 0.673 | 0.62 | 1
| 1 | 2 | 0.6485744 | 0.61 | 0.667 | 0.6 | 0.641 | 0.64 | 0.64 | 0.65 | 0.6051 | 0.644 | 0.601 | 0.647 | 0.699 | 0.668 | 0.6792609 | 0.588 | 0.63 | 0.54 | 0.6508 | > 0.5 | 0.597 | 0.6726 | 0.65 | #N/A
| 1 | 3 | 0.6595268 | 0.59 | 0.65 | 0.64 | 0.62 | 0.63 | 0.64 | 0.68 | 0.571 | 0.647 | 0.616 | 0.657 | 0.701 | 0.677 | 0.6807262 | 0.601 | 0.61 | 0.55 | 0.6697 | > 0.5 | 0.656 | 0.674 | 0.7 | 16
| 1 | 4 | 0.6603513 | 0.6 | 0.659 | 0.62 | 0.644 | 0.6 | 0.64 | 0.65 | 0.5806 | 0.691 | 0.605 | 0.656 | 0.711 | 0.652 | 0.6834785 | 0.598 | 0.63 | 0.53 | 0.6702 | > 0.5 | 0.61 | 0.666 | 0.55 | 0.6406607
| 1 | 5 | 0.645273 | 0.62 | 0.652 | 0.62 | 0.639 | 0.6 | 0.65 | 0.65 | 0.581 | 0.673 | 0.612 | 0.661 | 0.699 | 0.69 | 0.6675026 | 0.585 | 0.62 | 0.56 | 0.6195 | > 0.5 | 0.624 | 0.656 | 0.66 | 11
| 1 | 6 | 0.7335705 | 0.61 | 0.651 | 0.6 | 0.587 | 0.6 | 0.65 | 0.77 | 0.5855 | 0.649 | 0.602 | 0.658 | 0.699 | 0.689 | 0.6730912 | 0.59 | 0.62 | 0.52 | 0.6324 | > 0.5 | 0.604 | 0.673 | 0.65
|  | 7 | 0.6847574
|  | 8 | 0.6659928
|  | 9 | 0.6780651
|  | 10 | 0.6778242
|  | 11 | 0.6495133
|  | 12 | 0.6132938
|  | 13 | 0.6871896
|  | 14 | 0.6863051
|  | 15 | 0.6716209
|  | 16 | 0.6518036
|  | 17 | 0.7120655
|  | 18 | 0.6838412
|  | 19 | 0.6722226
|  | 20 | 0.669242
| Mean |  | 0.6716735 | 0.6133333 | 0.657 | 0.62 | 0.6261667 | 0.6183333 | 0.6433333 | 0.6733333 | 0.5929833 | 0.6625 | 0.6073333 | 0.6565 | 0.7026667 | 0.6733333 | 0.6754633 | 0.5945 | 0.6233333 | 0.5366667 | 0.6486667 |  | 0.6186667 | 0.6691 | 0.6383333
| Median |  | 0.6719217 | 0.61 | 0.6555 | 0.62 | 0.6325 | 0.615 | 0.64 | 0.65 | 0.58325 | 0.66 | 0.6065 | 0.6575 | 0.7 | 0.6725 | 0.6761761 | 0.594 | 0.625 | 0.535 | 0.6501 |  | 0.6155 | 0.6728 | 0.65
| Std Dev. |  | 0.02541258 | 0.02065591 | 0.007071068 | 0.01788854 | 0.02132995 | 0.02041241 | 0.005163978 | 0.04926121 | 0.02333799 | 0.018759 | 0.005853774 | 0.00500999 | 0.005125102 | 0.01488176 | 0.006645738 | 0.007968689 | 0.008164966 | 0.01632993 | 0.02013193 |  | 0.0209157 | 0.007041307 | 0.05036533
| Rel.Std.Dev. |  | 3.783% | 3.368% | 1.076% | 2.885% | 3.406% | 3.301% | 0.8027% | 7.316% | 3.936% | 2.832% | 0.9638% | 0.7631% | 0.7294% | 2.21% | 0.9839% | 1.34% | 1.31% | 3.043% | 3.104% |  | 3.381% | 1.052% | 7.89%
| PDM3 |  | 4.841% | -4.265% | 2.55% | -3.225% | -2.262% | -3.485% | 0.4172% | 5.1% | -7.442% | 3.409% | -5.202% | 2.472% | 9.678% | 5.1% | 5.432% | -7.205% | -2.705% | -16.23% | 1.25% |  | -3.433% | 4.439% | -0.3633%
| Z-Score (Absolute) |  | NA | 0.7 | 0.52 | 0.51 | 0.34 | 0.56 | 0.14 | 0.98 | 1.27 | 0.67 | 0.86 | 0.51 | 1.8 | 0.98 | 1.04 | 1.22 | 0.42 | 2.84 | 0.29 | NA | 0.55 | 0.86 | 0
Note on C31: Z-Scores have been calculated inclusive of individual outliers. In general, laboratory batches are rejected if Z-Score > 2.5.

## CNL
| Analytical results for Au in OREAS 285 (Certified Value 0.635 ppm) | [23 empty] | Certified
Au | Round | Replicate | Lab | Lab | Lab | Lab | Lab | Lab | Lab | Lab | Lab | Lab | Lab | Lab | Lab | Lab | Lab | Lab | Lab | Lab | Lab | Lab | Lab | Lab | 1
| No | No | 2.00 | 1.01 | 1.02 | 1.03 | 1.04 | 1.05 | 1.06 | 1.07 | 1.08 | 1.09 | 1.11 | 1.12 | 1.13 | 1.14 | 1.15 | 1.16 | 1.19 | 1.20 | 1.21 | 1.22 | 1.31 | 1.32 | ppm
|  |  | INAA | CNL*AAS | CNL*AAS | CNL*OES/AAS | CNL*MS | CNL*AAS | CNL*AAS | CNL*AAS | CNL*AAS | CNL*MS | CNL*MS | CNL*OES | CNL*AAS | CNL*AAS | CNL*AAS | CNL*AAS | CNL*AAS | CNL*AAS | CNL*AAS | CNL*AAS | CNL*AAS | CNL*AAS | 3
|  |  | 0.085g | 200g | 200g | 200g | 200g | 200g | 200g | 200g | 50g | 50g | 50g | 30g | 30g | 30g | 30g | 30g | 20g | 15g | 05g | 05g | 15g | 200g | 3
| 1 | 1 | 0.6824359 | 0.61 | 0.64 | 0.6348602 | 0.65 | 0.606965174 | 0.65 | 0.667731285 | 0.64 | 0.719 | 0.67 | 0.64 | 0.66 | 0.71 | 0.55 | 0.51 | 0.6326837 | 0.57 | 0.65 | 0.6 | 0.6 | 0.492 | 1
| 1 | 2 | 0.6485744 | 0.6 | 0.62 | 0.6421091 | 0.65 | 0.62 | 0.64 | 0.665587783 | 0.64 | 0.696 | 0.68 | 0.63 | 0.65 | 0.69 | 0.48 | 0.59 | 0.6467066 | 0.59 | 0.64 | 0.6 | 0.57 | I.S. | #N/A
| 1 | 3 | 0.6595268 | 0.6 | 0.63 | 0.6420262 | 0.63 | 0.603960396 | 0.67 | 0.673911393 | 0.63 | 0.696 | 0.66 | 0.64 | 0.67 | 0.68 | 0.57 | 0.63 | 0.6163836 | 0.59 | 0.64 | 0.6 | 0.59 | 0.438 | 16
| 1 | 4 | 0.6603513 | 0.61 | 0.65 | 0.642863 | 0.65 | 0.603960396 | 0.66 | 0.652380764 | 0.64 | 0.71 | 0.67 | 0.64 | 0.66 | 0.7 | 0.57 | 0.58 | 0.6443556 | 0.6 | 0.65 | 0.6 | 0.58 | 0.423 | 0.6348783
| 1 | 5 | 0.645273 | 0.62 | 0.64 | 0.625105 | 0.63 | 0.594059406 | 0.71 | 0.661040604 | 0.64 | 0.718 | 0.68 | 0.64 | 0.68 | 0.72 | 0.5 | 0.67 | 0.6290564 | 0.61 | 0.64 | 0.6 | 0.57 | 0.428 | 13
| 1 | 6 | 0.7335705 | 0.57 | 0.6408 | 0.6328262 | 0.64 | 0.603960396 | 0.69 | 0.684106231 | 0.63 | 0.684 | 0.67 | 0.64 | 0.66 | 0.7 | 0.56 | 0.54 | 0.6256877 | 0.61 | 0.65 | 0.6 | 0.57 | 0.431
|  | 7 | 0.6847574
|  | 8 | 0.6659928
|  | 9 | 0.6780651
|  | 10 | 0.6778242
|  | 11 | 0.6495133
|  | 12 | 0.6132938
|  | 13 | 0.6871896
|  | 14 | 0.6863051
|  | 15 | 0.6716209
|  | 16 | 0.6518036
|  | 17 | 0.7120655
|  | 18 | 0.6838412
|  | 19 | 0.6722226
|  | 20 | 0.669242
| Mean |  | 0.6716735 | 0.6016667 | 0.6368 | 0.6366316 | 0.6416667 | 0.6054843 | 0.67 | 0.6674597 | 0.6366667 | 0.7038333 | 0.6716667 | 0.6383333 | 0.6633333 | 0.7 | 0.5383333 | 0.5866667 | 0.6324789 | 0.595 | 0.645 | 0.6 | 0.58 | 0.4424
| Median |  | 0.6719217 | 0.605 | 0.64 | 0.6384432 | 0.645 | 0.603960396 | 0.665 | 0.666659534 | 0.64 | 0.703 | 0.67 | 0.64 | 0.66 | 0.7 | 0.555 | 0.585 | 0.63087 | 0.595 | 0.645 | 0.6 | 0.575 | 0.431
| Std Dev. |  | 0.02541258 | 0.01722401 | 0.0103846 | 0.007048636 | 0.009831921 | 0.008371303 | 0.02607681 | 0.01087095 | 0.005163978 | 0.01403448 | 0.007527727 | 0.004082483 | 0.01032796 | 0.01414214 | 0.03868678 | 0.05819507 | 0.01149277 | 0.01516575 | 0.005477226 | 0 | 0.01264911 | 0.0282542
| Rel.Std.Dev. |  | 3.783% | 2.863% | 1.631% | 1.107% | 1.532% | 1.383% | 3.892% | 1.629% | 0.8111% | 1.994% | 1.121% | 0.6396% | 1.557% | 2.02% | 7.186% | 9.92% | 1.817% | 2.549% | 0.8492% | 0% | 2.181% | 6.387%
| PDM3 |  | 5.796% | -5.231% | 0.3027% | 0.2762% | 1.069% | -4.63% | 5.532% | 5.132% | 0.2817% | 10.86% | 5.795% | 0.5442% | 4.482% | 10.26% | -15.21% | -7.594% | -0.3779% | -6.281% | 1.594% | -5.494% | -8.644% | -30.32%
| Z-Score (Absolute) |  | NA | 0.73 | 0 | 0 | 0.1 | 0.65 | 0.7 | 0.64 | 0 | 1.4 | 0.73 | 0.03 | 0.56 | 1.32 | 2.06 | 1.05 | 0.09 | 0.87 | 0.17 | NA | 1.19 | 4.06
Results from laboratory 1.22 were removed due to their 0.1 ppm reading resolution.
Note on C31: Z-Scores have been calculated inclusive of individual outliers. In general, laboratory batches are rejected if Z-Score > 2.5.

## 4-Acid
| Analytical results for Ag in OREAS 285 (Certified Value 0.091 ppm) | [27 empty] | Certified
Ag | Round | Replicate | Lab | Lab | Lab | Lab | Lab | Lab | Lab | Lab | Lab | Lab | Lab | Lab | Lab | Lab | Lab | Lab | Lab | Lab | Lab | Lab | Lab | Lab | Lab | Lab |  |  | 1
| No | No | 1.03 | 1.04 | 1.09 | 1.10 | 1.11 | 1.12 | 1.13 | 1.14 | 1.15 | 1.16 | 1.17 | 1.18 | 1.19 | 1.20 | 1.21 | 1.22 | 1.23 | 1.24 | 1.25 | 1.26 | 1.27 | 1.29 | 1.31 | 1.32 |  |  | ppm
|  |  | 4A*MS | 4A*MS | 4A*OES/MS | 4A*OES | 4A*OES | 4A*OES/MS | 4A*MS | 4A*OES/MS | 4A*OES/MS | 4A*OES/MS | 4A*OES/MS | 4A*OES/MS | 4A*OES | 4A*OES/MS | 4A*OES/MS | 4A*MS | 4A*OES/MS | 4A*MS | 4A*MS | 4A*MS | 4A*MS | 4A*OES/MS | 4A*MS | 4A*OES/MS |  |  | 3
3
| 1 | 1 | 0.1605464 | 0.1 | < 0.3 | < 0.1 | < 0.5 | < 0.3 | 0.06 | 0.09 | 0.11 | 0.1 | 0.11 | 0.06 | < 0.1 | < 0.1 | 0.22 | < 0.1 | 0.1 | < 0.1 | 0.11 | 0.09 | 0.1 | 2.2 | 0.2 | 0.11 |  |  | 1
| 1 | 2 | 0.1443939 | 0.09 | < 0.3 | < 0.1 | < 0.5 | < 0.3 | 0.04 | 0.09 | 0.11 | 0.11 | 0.1 | 0.04 | < 0.1 | < 0.1 | 0.21 | < 0.1 | 0.06 | < 0.1 | 0.11 | 0.08 | 0.09 | 2.4 | 0.224 | 0.1 |  |  | 22
| 1 | 3 | 0.1759183 | 0.1 | 0.3 | < 0.1 | < 0.5 | < 0.3 | 0.03 | 0.06 | 0.1 | 0.09 | 0.07 | 0.04 | < 0.1 | < 0.1 | 0.22 | < 0.1 | 0.07 | < 0.1 | 0.11 | 0.09 | 0.1 | 2.3 | 0.3 | 0.1 |  |  | 16
| 1 | 4 | 0.1490267 | 0.1 | < 0.3 | < 0.1 | < 0.5 | < 0.3 | 0.06 | 0.06 | 0.09 | 0.09 | 0.09 | 0.06 | < 0.1 | < 0.1 | 0.21 | < 0.1 | 0.08 | < 0.1 | 0.11 | 0.1 | 0.09 | 2.2 | 0.22 | 0.09 |  |  | 0.09063636
| 1 | 5 | 0.1530802 | 0.09 | < 0.3 | < 0.1 | < 0.5 | < 0.3 | 0.06 | 0.07 | 0.1 | 0.1 | 0.09 | 0.05 | < 0.1 | < 0.1 | 0.2 | < 0.1 | 0.09 | < 0.1 | 0.1 | 0.09 | 0.08 | 2.2 | 0.55 | 0.1 |  |  | 15
| 1 | 6 | 0.1454055 | 0.1 | < 0.3 | < 0.1 | < 0.5 | < 0.3 | 0.09 | 0.07 | 0.11 | 0.09 | 0.09 | 0.07 | < 0.1 | < 0.1 | 0.2 | < 0.1 | 0.12 | < 0.1 | 0.1 | 0.1 | 0.08 | 2.2 | 0.24 | 0.09
| Mean |  | 0.1547285 | 0.09666667 | 0.3 |  |  |  | 0.05666667 | 0.07333333 | 0.1033333 | 0.09666667 | 0.09166667 | 0.05333333 |  |  | 0.21 |  | 0.08666667 |  | 0.1066667 | 0.09166667 | 0.09 | 2.25 | 0.289 | 0.09833333
| Median |  | 0.1510535 | 0.1 | 0.3 |  |  |  | 0.06 | 0.07 | 0.105 | 0.095 | 0.09 | 0.055 |  |  | 0.21 |  | 0.085 |  | 0.11 | 0.09 | 0.09 | 2.2 | 0.232 | 0.1
| Std Dev. |  | 0.01193149 | 0.005163978 |  |  |  |  | 0.02065591 | 0.0136626 | 0.008164966 | 0.008164966 | 0.0132916 | 0.0121106 |  |  | 0.008944272 |  | 0.02160247 |  | 0.005163978 | 0.007527727 | 0.008944272 | 0.083666 | 0.1323254 | 0.007527727
| Rel.Std.Dev. |  | 7.711% | 5.342% |  |  |  |  | 36.45% | 18.63% | 7.902% | 8.447% | 14.5% | 22.71% |  |  | 4.259% |  | 24.93% |  | 4.841% | 8.212% | 9.938% | 3.718% | 45.79% | 7.655%
| PDM3 |  | 70.71% | 6.653% | 231% |  |  |  | -37.48% | -19.09% | 14.01% | 6.653% | 1.137% | -41.16% |  |  | 131.7% |  | -4.38% |  | 17.69% | 1.137% | -0.7021% | 2382% | 218.9% | 8.492%
| Z-Score (Absolute) |  | 1.16 | 0.09 | NA | 0.77 | 2.91 | 1.07 | 0.64 | 0.34 | 0.21 | 0.09 | 0 | 0.7 | 0.77 | 0.77 | 2.18 | 0.77 | 0.09 | 0.77 | 0.28 | 0 | 0.03 | NA | 3.63 | 0.12
Results from laboratories 1.09 and 1.29 were removed due to their 0.1 ppm reading resolution.
| Analytical results for Al in OREAS 285 (Certified Value 7.76 wt.%) | [27 empty] | Certified
Al | Round | Replicate | Lab | Lab | Lab | Lab | Lab | Lab | Lab | Lab | Lab | Lab | Lab | Lab | Lab | Lab | Lab | Lab | Lab | Lab | Lab | Lab | Lab | Lab | Lab | Lab | Lab |  | 1
| No | No | 1.02 | 1.03 | 1.04 | 1.09 | 1.10 | 1.11 | 1.12 | 1.13 | 1.14 | 1.15 | 1.16 | 1.17 | 1.18 | 1.19 | 1.20 | 1.21 | 1.22 | 1.23 | 1.24 | 1.25 | 1.26 | 1.27 | 1.29 | 1.31 | 1.32 |  | wt.%
|  |  | 4A*OES | 4A*MS | 4A*OES | 4A*OES/MS | 4A*OES | 4A*OES | 4A*OES/MS | 4A*MS | 4A*OES/MS | 4A*OES/MS | 4A*OES/MS | 4A*OES/MS | 4A*OES/MS | 4A*OES | 4A*OES/MS | 4A*OES/MS | 4A*OES | 4A*OES/MS | 4A*MS | 4A*OES/MS | 4A*MS | 4A*MS | 4A*OES/MS | 4A*MS | 4A*OES/MS |  | 2
3
| 1 | 1 | 7.72339 | 7.440101 | 8.0313 | 7.58 | 7.5075 | 7.76 | 7.2223 | 7.87 | 7.53 | 7.77 | 7.66 | 7.32 | 7.69 | 7.892195 | 6.44 | 7.09 | 8.09 | 7.51 | 7.69 | 7.91 | 7.9413 | 7.8515 | 8.41 | 7.69 | 5.45 |  | 1
| 1 | 2 | 7.745811 | 7.537446 | 7.874 | 7.32 | 7.7833 | 7.69 | 7.2191 | 8.22 | 7.44 | 7.97 | 7.39 | 7.22 | 7.7 | 7.854402 | 6.29 | 7.1 | 8 | 7.81 | 7.7 | 8.03 | 8.0271 | 8.0103 | 8.36 | 8.15 | 5.34 |  | #N/A
| 1 | 3 | 7.720688 | 7.52565 | 8.0571 | 7.51 | 7.3188 | 7.92 | 7.4038 | 7.72 | 7.47 | 8.19 | 7.71 | 7.19 | 7.91 | 7.690114 | 6.25 | 7.16 | 8.04 | 7.63 | 7.14 | 7.95 | 8.1701 | 8.0729 | 8.26 | 8.57 | 5.41 |  | 16
| 1 | 4 | 7.691245 | 7.645608 | 8.1409 | 7.49 | 7.8553 | 7.84 | 7.3549 | 7.61 | 7.46 | 8.13 | 7.89 | 7.3 | 7.67 | 7.950992 | 6.07 | 7.07 | 8.03 | 7.71 | 7.65 | 7.83 | 8.1978 | 8.1284 | 8.47 | 8.38 | 5.68 |  | 7.759045
| 1 | 5 | 7.691229 | 7.522022 | 7.8274 | 7.61 | 7.7714 | 7.67 | 7.3816 | 7.72 | 7.61 | 8.16 | 7.57 | 7.4 | 7.81 | 7.76162 | 6.11 | 7.1 | 8.05 | 7.56 | 7.59 | 7.95 | 8.2657 | 7.914 | 8.57 | 8.4 | 5.58 |  | 16
| 1 | 6 | 7.770449 | 7.632111 | 8.0805 | 7.29 | 7.5618 | 7.65 | 7.2971 | 7.82 | 7.48 | 8.08 | 7.65 | 7.49 | 7.75 | 7.699444 | 6.23 | 7.06 | 7.98 | 7.62 | 7.25 | 7.82 | 8.2716 | 7.9724 | 8.47 | 8.43 | 5.22
| Mean |  | 7.723802 | 7.55049 | 8.001867 | 7.466667 | 7.633017 | 7.755 | 7.313133 | 7.826667 | 7.498333 | 8.05 | 7.645 | 7.32 | 7.755 | 7.808128 | 6.231667 | 7.096667 | 8.031667 | 7.64 | 7.503333 | 7.915 | 8.1456 | 7.991583 | 8.423333 | 8.27 | 5.446667
| Median |  | 7.722039 | 7.531548 | 8.0442 | 7.5 | 7.6666 | 7.725 | 7.326 | 7.77 | 7.475 | 8.105 | 7.655 | 7.31 | 7.725 | 7.808011 | 6.24 | 7.095 | 8.035 | 7.625 | 7.62 | 7.93 | 8.18395 | 7.99135 | 8.44 | 8.39 | 5.43
| Std Dev. |  | 0.03095534 | 0.0768019 | 0.1234658 | 0.1330664 | 0.2052819 | 0.1067239 | 0.08000327 | 0.2127596 | 0.06242329 | 0.1573531 | 0.164408 | 0.1118928 | 0.0911592 | 0.1072576 | 0.1327278 | 0.0350238 | 0.03868678 | 0.1073313 | 0.2444313 | 0.07993748 | 0.1337205 | 0.101678 | 0.1065207 | 0.3147698 | 0.1651262
| Rel.Std.Dev. |  | 0.4008% | 1.017% | 1.543% | 1.782% | 2.689% | 1.376% | 1.094% | 2.718% | 0.8325% | 1.955% | 2.151% | 1.529% | 1.175% | 1.374% | 2.13% | 0.4935% | 0.4817% | 1.405% | 3.258% | 1.01% | 1.642% | 1.272% | 1.265% | 3.806% | 3.032%
| PDM3 |  | -0.4542% | -2.688% | 3.13% | -3.768% | -1.624% | -0.05213% | -5.747% | 0.8715% | -3.36% | 3.75% | -1.47% | -5.658% | -0.05213% | 0.6326% | -19.69% | -8.537% | 3.514% | -1.534% | -3.296% | 2.01% | 4.982% | 2.997% | 8.561% | 6.585% | -29.8%
| Z-Score (Absolute) |  | 0 | 0.45 | 0.73 | 0.67 | 0.24 | 0.08 | 1.08 | 0.27 | 0.59 | 0.86 | 0.21 | 1.06 | 0.08 | 0.22 | 3.91 | 1.64 | 0.81 | 0.22 | 0.58 | 0.5 | 1.11 | 0.7 | 1.84 | 1.43 | 5.97
| Analytical results for As in OREAS 285 (Certified Value 289 ppm) | [27 empty] | Certified
As | Round | Replicate | Lab | Lab | Lab | Lab | Lab | Lab | Lab | Lab | Lab | Lab | Lab | Lab | Lab | Lab | Lab | Lab | Lab | Lab | Lab | Lab | Lab | Lab | Lab | Lab | Lab |  | 1
| No | No | 1.03 | 1.04 | 1.09 | 1.10 | 1.11 | 1.12 | 1.13 | 1.14 | 1.15 | 1.16 | 1.17 | 1.18 | 1.19 | 1.20 | 1.21 | 1.22 | 1.23 | 1.24 | 1.25 | 1.26 | 1.27 | 1.28 | 1.29 | 1.31 | 1.32 |  | ppm
|  |  | 4A*MS | 4A*MS | 4A*OES/MS | 4A*OES | 4A*OES | 4A*OES/MS | 4A*MS | 4A*OES/MS | 4A*OES/MS | 4A*OES/MS | 4A*OES/MS | 4A*OES/MS | 4A*OES | 4A*OES/MS | 4A*OES/MS | 4A*MS | 4A*OES/MS | 4A*MS | 4A*MS | 4A*OES | 4A*MS | 4A*OES/MS | 4A*OES/MS | 4A*MS | 4A*OES/MS |  | 0
0
| 1 | 1 | 280.247 | 304.9 | 253 | 191.6688 | 294 | 311 | 285.4 | 283 | 281 | 268 | 280 | 287 | 271.2376 | 44 | 294 | 297 | 310 | 267 | 293 | 287 | 280.4 | 308.79 | 302 | 305 | 284 |  | 1
| 1 | 2 | 280.884 | 298.4 | 240 | 212.6676 | 289 | 310.4 | 298.8 | 279 | 287 | 263 | 279 | 287 | 289.635 | 49.2 | 283 | 289 | 301 | 278 | 292 | 287 | 288.5 | 294.18 | 311 | 303 | 290 |  | 12
| 1 | 3 | 284.2287 | 295.7 | 250 | 173.1731 | 278 | 320.3 | 274.2 | 273 | 298 | 270 | 278 | 293 | 292.6505 | 46.9 | 294 | 287 | 307 | 280 | 287 | 292 | 285.6 | 300.64 | 310 | 380 | 282 |  | 16
| 1 | 4 | 285.1856 | 298.4 | 249 | 185.3817 | 296 | 317.9 | 276.8 | 274 | 297 | 279 | 290 | 284 | 288.5022 | 44.3 | 292 | 292 | 298 | 271 | 285 | 296 | 290.8 | 297.17 | 321 | 282 | 288 |  | 288.5915
| 1 | 5 | 281.7715 | 299.4 | 256 | 273.7473 | 290 | 319 | 281.3 | 276 | 296 | 266 | 291 | 291 | 274.1232 | 48 | 282 | 291 | 305 | 268 | 299 | 289 | 281.1 | 303.98 | 301 | 292 | 271 |  | 17
| 1 | 6 | 288.5769 | 297.9 | 256 | 133.2334 | 287 | 312 | 282.3 | 276 | 295 | 270 | 297 | 287 | 287.3218 | 48.8 | 291 | 299 | 304 | 252 | 284 | 290 | 287.6 | 292.91 | 304 | 286 | 271
| Mean |  | 283.4823 | 299.1167 | 250.6667 | 194.97865 | 289 | 315.1 | 283.1333 | 276.8333 | 292.3333 | 269.3333 | 285.8333 | 288.1667 | 283.9117 | 46.86667 | 289.3333 | 292.5 | 304.1667 | 269.3333 | 290 | 290.1667 | 285.6667 | 299.6117 | 308.1667 | 308 | 281
| Median |  | 283.0001 | 298.4 | 251.5 | 188.52525 | 289.5 | 314.95 | 281.8 | 276 | 295.5 | 269 | 285 | 287 | 287.912 | 47.45 | 291.5 | 291.5 | 304.5 | 269.5 | 289.5 | 289.5 | 286.6 | 298.905 | 307 | 297.5 | 283
| Std Dev. |  | 3.148273 | 3.088959 | 5.988879 | 46.70849 | 6.324555 | 4.440721 | 8.655095 | 3.656045 | 6.801961 | 5.428321 | 7.884584 | 3.250641 | 8.924908 | 2.248259 | 5.428321 | 4.636809 | 4.262237 | 9.993331 | 5.727128 | 3.430258 | 4.164453 | 6.078794 | 7.521081 | 36.42527 | 8.246211
| Rel.Std.Dev. |  | 1.111% | 1.033% | 2.389% | 23.96% | 2.188% | 1.409% | 3.057% | 1.321% | 2.327% | 2.015% | 2.758% | 1.128% | 3.144% | 4.797% | 1.876% | 1.585% | 1.401% | 3.71% | 1.975% | 1.182% | 1.458% | 2.029% | 2.441% | 11.83% | 2.935%
| PDM3 |  | -1.77% | 3.647% | -13.14% | -32.44% | 0.1415% | 9.185% | -1.891% | -4.074% | 1.297% | -6.673% | -0.9557% | -0.1472% | -1.622% | -83.76% | 0.257% | 1.354% | 5.397% | -6.673% | 0.488% | 0.5458% | -1.013% | 3.819% | 6.783% | 6.725% | -2.631%
| Z-Score (Absolute) |  | 0.44 | 1.03 | 3.53 | 8.77 | 0.08 | 2.53 | 0.47 | 1.07 | 0.39 | 1.77 | 0.22 | 0 | 0.4 | 22.7 | 0.11 | 0.41 | 1.51 | 1.77 | 0.17 | 0.19 | 0.24 | 1.08 | 1.88 | 1.87 | 0.67
| Analytical results for B in OREAS 285 (Indicative Value 10.3 ppm) | [27 empty] | Indicative
B | Round | Replicate | Lab | Lab | [24 empty] | 1
| No | No | 1.10 | 1.11 | [24 empty] | ppm
|  |  | 4A*OES | 4A*OES | [24 empty] | 1
1
| 1 | 1 | 0.5756 | 20 | [24 empty] | 1
| 1 | 2 | 1.3143 | 19 | [24 empty] | 1
| 1 | 3 | 1.6755 | 19 | [24 empty] | 16
| 1 | 4 | 3.0819 | 20 | [24 empty] | 10.28348
| 1 | 5 | 0.4942 | 19 | [24 empty] | 7
| 1 | 6 | 1.2603 | 18
| Mean |  | 1.4003 | 19.16667
| Median |  | 1.2873 | 19
| Std Dev. |  | 0.9414517 | 0.7527727
| Rel.Std.Dev. |  | 67.23% | 3.928%
| PDM3 |  | -86.38% | 86.38%
| Z-Score (Absolute) |  | 0.67 | 0.67
| Analytical results for Ba in OREAS 285 (Certified Value 1032 ppm) | [27 empty] | Certified
Ba | Round | Replicate | Lab | Lab | Lab | Lab | Lab | Lab | Lab | Lab | Lab | Lab | Lab | Lab | Lab | Lab | Lab | Lab | Lab | Lab | Lab | Lab | Lab | Lab | Lab | Lab |  |  | 1
| No | No | 1.03 | 1.04 | 1.09 | 1.10 | 1.11 | 1.12 | 1.13 | 1.14 | 1.15 | 1.16 | 1.17 | 1.18 | 1.19 | 1.20 | 1.21 | 1.22 | 1.23 | 1.24 | 1.25 | 1.26 | 1.27 | 1.29 | 1.31 | 1.32 |  |  | ppm
|  |  | 4A*MS | 4A*MS | 4A*OES/MS | 4A*OES | 4A*OES | 4A*OES/MS | 4A*MS | 4A*OES/MS | 4A*OES/MS | 4A*OES/MS | 4A*OES/MS | 4A*OES/MS | 4A*OES | 4A*OES/MS | 4A*OES/MS | 4A*MS | 4A*OES/MS | 4A*MS | 4A*OES/MS | 4A*OES | 4A*MS | 4A*OES/MS | 4A*MS | 4A*OES/MS |  |  | 0
0
| 1 | 1 | 1017.429 | 1046.9 | 1090 | 1029.2499 | 954 | 1152 | 1074 | 1030 | 1030 | 1010 | 1020 | 1070 | 1016.38 | > 1000 | 986 | 965 | 1110 | 1052 | 1014 | 1030 | 1020.9 | 1050 | 910 | 1027 |  |  | 1
| 1 | 2 | 1020.673 | 1045.2 | 1080 | 995.3163 | 952 | 1132 | 1124 | 1030 | 1150 | 990 | 1020 | 1070 | 1083.63 | > 1000 | 934 | 955 | 1080 | 1079 | 1031 | 1033 | 1052.5 | 1070 | 957 | 1008 |  |  | 13
| 1 | 3 | 1027.061 | 1025.8 | 1110 | 974.727 | 963 | 1188 | 1064 | 1000 | 1090 | 1020 | 1010 | 1100 | 1094.377 | > 1000 | 988 | 941 | 1100 | 1048 | 1018 | 1048 | 1052.8 | 1040 | 1100 | 1032 |  |  | 16
| 1 | 4 | 1063.52 | 1039.4 | 1090 | 1238.7679 | 953 | 1183 | 1054 | 1020 | 1070 | 1040 | 1030 | 1070 | 1076.839 | > 1000 | 975 | 952 | 1080 | 1065 | 1007 | 1057 | 1024.6 | 1060 | 980 | 1029 |  |  | 1031.637
| 1 | 5 | 1018.142 | 1050.7 | 1090 | 996.6721 | 946 | 1178 | 1067 | 1020 | 1140 | 1000 | 1050 | 1090 | 1021.267 | > 1000 | 950 | 958 | 1060 | 1055 | 1018 | 1053 | 1026.2 | 1080 | 990 | 990 |  |  | 18
| 1 | 6 | 1036.729 | 1039.4 | 1060 | 984.3115 | 955 | 1170 | 1081 | 1010 | 1070 | 1020 | 1070 | 1090 | 1065.39 | > 1000 | 968 | 958 | 1100 | 986 | 1003 | 1044 | 1031.6 | 1080 | 990 | 993
| Mean |  | 1030.592 | 1041.233 | 1086.667 | 1036.50745 | 953.8333 | 1167.167 | 1077.333 | 1018.333 | 1091.667 | 1013.333 | 1033.333 | 1081.667 | 1059.647 |  | 966.8333 | 954.8333 | 1088.333 | 1047.5 | 1015.167 | 1044.167 | 1034.767 | 1063.333 | 987.8333 | 1013.167
| Median |  | 1023.867 | 1042.3 | 1090 | 995.9942 | 953.5 | 1174 | 1070.5 | 1020 | 1080 | 1015 | 1025 | 1080 | 1071.114 |  | 971.5 | 956.5 | 1090 | 1053.5 | 1016 | 1046 | 1028.9 | 1065 | 985 | 1017.5
| Std Dev. |  | 17.66936 | 8.74498 | 16.32993 | 100.7837 | 5.492419 | 21.33932 | 24.62248 | 11.69045 | 45.78937 | 17.5119 | 22.50926 | 13.2916 | 33.03018 |  | 21.18883 | 8.035339 | 18.34848 | 32.11697 | 9.826834 | 10.7966 | 14.27399 | 16.32993 | 62.70699 | 18.79805
| Rel.Std.Dev. |  | 1.714% | 0.8399% | 1.503% | 9.723% | 0.5758% | 1.828% | 2.286% | 1.148% | 4.194% | 1.728% | 2.178% | 1.229% | 3.117% |  | 2.192% | 0.8415% | 1.686% | 3.066% | 0.968% | 1.034% | 1.379% | 1.536% | 6.348% | 1.855%
| PDM3 |  | -0.1012% | 0.9302% | 5.334% | 0.4721% | -7.542% | 13.14% | 4.43% | -1.29% | 5.819% | -1.774% | 0.1645% | 4.85% | 2.715% |  | -6.282% | -7.445% | 5.496% | 1.538% | -1.597% | 1.215% | 0.3034% | 3.072% | -4.246% | -1.79%
| Z-Score (Absolute) |  | 0.17 | 0.14 | 1.45 | 0 | 2.39 | 3.77 | 1.18 | 0.53 | 1.59 | 0.67 | 0.09 | 1.3 | 0.67 | NA | 2.01 | 2.36 | 1.5 | 0.32 | 0.62 | 0.22 | 0.05 | 0.77 | 1.41 | 0.67
| Analytical results for Be in OREAS 285 (Certified Value 2.51 ppm) | [27 empty] | Certified
Be | Round | Replicate | Lab | Lab | Lab | Lab | Lab | Lab | Lab | Lab | Lab | Lab | Lab | Lab | Lab | Lab | Lab | Lab | Lab | Lab | Lab | Lab | Lab | Lab | Lab | Lab |  |  | 1
| No | No | 1.03 | 1.04 | 1.09 | 1.10 | 1.11 | 1.12 | 1.13 | 1.14 | 1.15 | 1.16 | 1.17 | 1.18 | 1.19 | 1.20 | 1.21 | 1.22 | 1.23 | 1.24 | 1.25 | 1.26 | 1.27 | 1.29 | 1.31 | 1.32 |  |  | ppm
|  |  | 4A*MS | 4A*MS | 4A*OES/MS | 4A*OES | 4A*OES | 4A*OES/MS | 4A*MS | 4A*OES/MS | 4A*OES/MS | 4A*OES/MS | 4A*OES/MS | 4A*OES/MS | 4A*OES | 4A*OES/MS | 4A*OES/MS | 4A*MS | 4A*OES/MS | 4A*MS | 4A*MS | 4A*MS | 4A*MS | 4A*OES/MS | 4A*MS | 4A*OES/MS |  |  | 2
3
| 1 | 1 | 2.451971 | 2.74 | 2.8 | 1.9058 | < 5 | 2.55 | 2 | 2.54 | 2.46 | 2.47 | 2.46 | 2.54 | 2.466604 | 2 | 2.6 | 2.2 | 2.41 | 3 | 2.72 | 2.48 | 2.54 | 3.1 | 3.28 | 2 |  |  | 1
| 1 | 2 | 2.456871 | 2.71 | 2.6 | 1.9347 | < 5 | 2.53 | 2 | 2.54 | 2.51 | 2.39 | 2.45 | 2.52 | 2.516268 | 2 | 2.3 | 2.2 | 2.33 | 3 | 2.74 | 2.61 | 2.62 | 3.2 | 2.56 | 2.2 |  |  | 25
| 1 | 3 | 2.433199 | 2.74 | 2.6 | 1.9361 | < 5 | 2.58 | 2 | 2.5 | 2.6 | 2.5 | 2.44 | 2.57 | 2.49931407 | 2 | 2.5 | 2.4 | 2.51 | 3 | 2.7 | 2.6 | 2.7 | 3 | 3.57 | 2.2 |  |  | 16
| 1 | 4 | 2.451729 | 2.71 | 2.5 | 1.9646 | < 5 | 2.57 | 2 | 2.52 | 2.57 | 2.49 | 2.45 | 2.55 | 2.448392 | 2 | 2.4 | 2.3 | 2.24 | 3 | 2.67 | 2.56 | 2.59 | 3.1 | 3.21 | 2.3 |  |  | 2.505825
| 1 | 5 | 2.436698 | 2.72 | 2.7 | 1.8008 | < 5 | 2.58 | 2 | 2.59 | 2.56 | 2.44 | 2.51 | 2.56 | 2.457673 | 2 | 2.4 | 2.2 | 2.49 | 3 | 2.71 | 2.57 | 2.71 | 3.2 | 3.07 | 2.2 |  |  | 19
| 1 | 6 | 2.461351 | 2.74 | 2.5 | 1.9196 | < 5 | 2.57 | 2 | 2.49 | 2.58 | 2.46 | 2.6 | 2.53 | 2.484102 | 2 | 2.4 | 2.3 | 2.29 | 2 | 2.59 | 2.51 | 2.69 | 3.1 | 3.52 | 2.3
| Mean |  | 2.448636 | 2.726667 | 2.616667 | 1.910267 |  | 2.563333 | 2 | 2.53 | 2.546667 | 2.458333 | 2.485 | 2.545 | 2.478726 | 2 | 2.433333 | 2.266667 | 2.378333 | 2.833333 | 2.688333 | 2.555 | 2.641667 | 3.116667 | 3.201667 | 2.2
| Median |  | 2.45185 | 2.73 | 2.6 | 1.92715 |  | 2.57 | 2 | 2.53 | 2.565 | 2.465 | 2.455 | 2.545 | 2.475353 | 2 | 2.4 | 2.25 | 2.37 | 3 | 2.705 | 2.565 | 2.655 | 3.1 | 3.245 | 2.2
| Std Dev. |  | 0.0112337 | 0.01505545 | 0.1169045 | 0.05710775 |  | 0.01966384 | 0 | 0.03577709 | 0.05202563 | 0.03970726 | 0.06156298 | 0.01870829 | 0.02597099 | 0 | 0.1032796 | 0.08164966 | 0.1096206 | 0.4082483 | 0.05344779 | 0.05089204 | 0.06911343 | 0.07527727 | 0.3666833 | 0.1095445
| Rel.Std.Dev. |  | 0.4588% | 0.5522% | 4.468% | 2.99% |  | 0.7671% | 0% | 1.414% | 2.043% | 1.615% | 2.477% | 0.7351% | 1.048% | 0% | 4.244% | 3.602% | 4.609% | 14.41% | 1.988% | 1.992% | 2.616% | 2.415% | 11.45% | 4.979%
| PDM3 |  | -2.282% | 8.813% | 4.423% | -23.77% |  | 2.295% | -20.19% | 0.9647% | 1.63% | -1.895% | -0.8311% | 1.563% | -1.081% | -20.19% | -2.893% | -9.544% | -5.088% | 13.07% | 7.283% | 1.962% | 5.421% | 24.38% | 27.77% | -12.2%
| Z-Score (Absolute) |  | 0.63 | 1.53 | 0.67 | 4.82 | 0.23 | 0.26 | NA | 0 | 0.13 | 0.56 | 0.35 | 0.12 | 0.4 | NA | 0.75 | 2.05 | 1.18 | NA | 1.23 | 0.19 | 0.87 | 4.56 | 5.23 | 2.57
Results from laboratories 1.13, 1.20 and 1.24 were removed due to their 1 ppm reading resolution.
| Analytical results for Bi in OREAS 285 (Certified Value 0.59 ppm) | [27 empty] | Certified
Bi | Round | Replicate | Lab | Lab | Lab | Lab | Lab | Lab | Lab | Lab | Lab | Lab | Lab | Lab | Lab | Lab | Lab | Lab | Lab | Lab | Lab | Lab | Lab | Lab | Lab |  |  |  | 1
| No | No | 1.03 | 1.04 | 1.09 | 1.10 | 1.11 | 1.12 | 1.13 | 1.14 | 1.15 | 1.16 | 1.17 | 1.18 | 1.19 | 1.20 | 1.21 | 1.22 | 1.23 | 1.24 | 1.25 | 1.26 | 1.27 | 1.31 | 1.32 |  |  |  | ppm
|  |  | 4A*MS | 4A*MS | 4A*OES/MS | 4A*OES | 4A*OES | 4A*OES/MS | 4A*MS | 4A*OES/MS | 4A*OES/MS | 4A*OES/MS | 4A*OES/MS | 4A*OES/MS | 4A*OES | 4A*OES/MS | 4A*OES/MS | 4A*MS | 4A*OES/MS | 4A*MS | 4A*MS | 4A*MS | 4A*MS | 4A*MS | 4A*OES/MS |  |  |  | 2
2
| 1 | 1 | 0.6957076 | 0.59 | 0.58 | < 0.1 | < 5 | 0.9 | 0.83 | 0.65 | 0.7 | 0.42 | 0.53 | 0.58 | 0.4791093 | 0.5 | 0.62 | 0.6 | 1.28 | 0.5 | 0.56 | 0.67 | 0.64 | 0.69 | 0.61 |  |  |  | 1
| 1 | 2 | 0.6048213 | 0.79 | 0.66 | < 0.1 | < 5 | 0.73 | 0.84 | 0.51 | 0.49 | 0.58 | 0.51 | 0.55 | 0.5858234 | 0.6 | 0.62 | 0.6 | 1.4 | 0.6 | 0.68 | 0.68 | 0.51 | 0.525 | 0.51 |  |  |  | 26
| 1 | 3 | 0.673931 | 0.63 | 0.62 | < 0.1 | < 5 | 0.83 | 0.62 | 0.44 | 0.55 | 0.64 | 0.59 | 0.55 | 0.4783576 | 0.5 | 0.57 | 0.58 | 0.62 | 0.7 | 0.65 | 0.62 | 0.69 | 0.61 | 0.45 |  |  |  | 16
| 1 | 4 | 0.6194036 | 0.63 | 0.55 | < 0.1 | < 5 | 0.67 | 0.77 | 0.94 | 0.63 | 0.63 | 0.99 | 0.58 | 0.548547 | 0.4 | 0.55 | 0.59 | 0.61 | 0.6 | 0.56 | 0.63 | 0.52 | 0.59 | 0.49 |  |  |  | 0.5860012
| 1 | 5 | 0.630681 | 0.54 | 0.61 | < 0.1 | < 5 | 0.8 | 0.5 | 0.71 | 0.65 | 0.52 | 0.51 | 0.48 | 0.5389192 | 0.4 | 0.58 | 0.59 | 0.59 | 0.5 | 0.56 | 0.54 | 0.49 | 0.7 | 0.94 |  |  |  | 20
| 1 | 6 | 0.6502592 | 0.57 | 0.71 | < 0.1 | < 5 | 0.78 | 0.68 | 0.53 | 0.59 | 0.48 | 0.55 | 0.51 | 0.5215664 | 0.5 | 0.63 | 0.6 | 0.87 | 0.6 | 0.6 | 0.69 | 0.64 | 0.65 | 0.75
| Mean |  | 0.6458006 | 0.625 | 0.6216667 |  |  | 0.785 | 0.7066667 | 0.63 | 0.6016667 | 0.545 | 0.6133333 | 0.5416667 | 0.5253872 | 0.4833333 | 0.595 | 0.5933333 | 0.895 | 0.5833333 | 0.6016667 | 0.6383333 | 0.5816667 | 0.6275 | 0.625
| Median |  | 0.6404701 | 0.61 | 0.615 |  |  | 0.79 | 0.725 | 0.59 | 0.61 | 0.55 | 0.54 | 0.55 | 0.5302428 | 0.5 | 0.6 | 0.595 | 0.745 | 0.6 | 0.58 | 0.65 | 0.58 | 0.63 | 0.56
| Std Dev. |  | 0.03437038 | 0.08803408 | 0.05706721 |  |  | 0.07968689 | 0.1326147 | 0.1807761 | 0.07494442 | 0.08712061 | 0.1869403 | 0.03970726 | 0.04180923 | 0.07527727 | 0.03271085 | 0.008164966 | 0.3615937 | 0.07527727 | 0.05231316 | 0.0556477 | 0.08471521 | 0.06616268 | 0.1882286
| Rel.Std.Dev. |  | 5.322% | 14.09% | 9.18% |  |  | 10.15% | 18.77% | 28.69% | 12.46% | 15.99% | 30.48% | 7.331% | 7.958% | 15.57% | 5.498% | 1.376% | 40.4% | 12.9% | 8.695% | 8.718% | 14.56% | 10.54% | 30.12%
| PDM3 |  | 10.2% | 6.655% | 6.086% |  |  | 33.96% | 20.59% | 7.508% | 2.673% | -6.997% | 4.664% | -7.566% | -10.34% | -17.52% | 1.536% | 1.251% | 52.73% | -0.4553% | 2.673% | 8.93% | -0.7397% | 7.082% | 6.655%
| Z-Score (Absolute) |  | 0.73 | 0.19 | 0.11 | 14.59 | 48.39 | 4.31 | 2.29 | 0.32 | 0.41 | 1.86 | 0.11 | 1.95 | 2.37 | NA | 0.58 | 0.62 | 7.13 | 0.88 | 0.41 | 0.54 | 0.92 | 0.26 | 0.19
Results from laboratory 1.20 were removed due to their 0.1 ppm reading resolution.
| Analytical results for Ca in OREAS 285 (Certified Value 1.94 wt.%) | [27 empty] | Certified
Ca | Round | Replicate | Lab | Lab | Lab | Lab | Lab | Lab | Lab | Lab | Lab | Lab | Lab | Lab | Lab | Lab | Lab | Lab | Lab | Lab | Lab | Lab | Lab | Lab | Lab | Lab | Lab | Lab | 1
| No | No | 1.02 | 1.03 | 1.04 | 1.09 | 1.10 | 1.11 | 1.12 | 1.13 | 1.14 | 1.15 | 1.16 | 1.17 | 1.18 | 1.19 | 1.20 | 1.21 | 1.22 | 1.23 | 1.24 | 1.25 | 1.26 | 1.27 | 1.28 | 1.29 | 1.31 | 1.32 | wt.%
|  |  | 4A*OES | 4A*MS | 4A*OES | 4A*OES/MS | 4A*OES | 4A*OES | 4A*OES/MS | 4A*MS | 4A*OES/MS | 4A*OES/MS | 4A*OES/MS | 4A*OES/MS | 4A*OES/MS | 4A*OES | 4A*OES/MS | 4A*OES/MS | 4A*OES | 4A*OES/MS | 4A*MS | 4A*OES/MS | 4A*MS | 4A*MS | 4A*OES/MS | 4A*OES/MS | 4A*MS | 4A*OES/MS | 2
3
| 1 | 1 | 1.8447 | 1.89417 | 1.9988 | 1.88 | 1.992 | 1.93 | 2.0243 | 2.01 | 1.95 | 1.99 | 1.94 | 1.88 | 2.05 | 2.042957 | 1.8 | 1.8 | 2 | 1.81 | 1.93 | 1.899 | 1.9206 | 1.9843 | 2.048 | 1.98 | 1.87 | 1.84 | 1
| 1 | 2 | 1.8762 | 1.879991 | 1.9623 | 1.85 | 2.0467 | 1.91 | 2.0137 | 2.1 | 1.92 | 2.04 | 1.89 | 1.86 | 2.06 | 1.960633 | 1.8 | 1.81 | 2 | 1.84 | 1.92 | 1.937 | 1.9422 | 1.9922 | 1.997 | 1.973 | 1.86 | 1.85 | #N/A
| 1 | 3 | 1.8659 | 1.885012 | 2.0097 | 1.95 | 1.9815 | 1.95 | 2.0646 | 1.91 | 1.93 | 2.11 | 1.95 | 1.84 | 2.11 | 1.935281 | 1.84 | 1.82 | 1.91 | 1.79 | 1.77 | 1.916 | 1.9384 | 2.033 | 1.859 | 1.937 | 1.87 | 1.85 | 16
| 1 | 4 | 1.8648 | 1.94015 | 2.0258 | 1.95 | 2.0701 | 1.92 | 2.0612 | 1.93 | 1.93 | 2.1 | 1.99 | 1.86 | 2.04 | 2.04989 | 1.83 | 1.8 | 2 | 1.82 | 1.91 | 1.884 | 1.9697 | 1.9699 | 1.904 | 1.98 | 1.98 | 1.88 | 1.939044
| 1 | 5 | 1.8574 | 1.914557 | 1.9953 | 2.02 | 2.049 | 1.9 | 2.0724 | 1.95 | 1.95 | 2.09 | 1.92 | 1.9 | 2.06 | 1.94607 | 1.82 | 1.8 | 2.01 | 1.84 | 1.89 | 1.914 | 1.955 | 1.957 | 2.13 | 2.001 | 1.98 | 1.84 | 21
| 1 | 6 | 1.8805 | 1.927785 | 2.0086 | 2.03 | 2.0268 | 1.92 | 2.0581 | 2 | 1.92 | 2.09 | 1.93 | 2.01 | 2.04 | 1.926648 | 1.81 | 1.79 | 2 | 1.8 | 1.82 | 1.886 | 1.964 | 1.9995 | 1.889 | 1.973 | 1.91 | 1.79
| Mean |  | 1.864917 | 1.906944 | 2.000083 | 1.946667 | 2.027683 | 1.921667 | 2.04905 | 1.983333 | 1.933333 | 2.07 | 1.936667 | 1.891667 | 2.06 | 1.976913 | 1.816667 | 1.803333 | 1.986667 | 1.816667 | 1.873333 | 1.906 | 1.948317 | 1.989317 | 1.971167 | 1.974 | 1.911667 | 1.841667
| Median |  | 1.86535 | 1.904364 | 2.0037 | 1.95 | 2.03675 | 1.92 | 2.05965 | 1.975 | 1.93 | 2.09 | 1.935 | 1.87 | 2.055 | 1.953351 | 1.815 | 1.8 | 2 | 1.815 | 1.9 | 1.9065 | 1.9486 | 1.98825 | 1.9505 | 1.9765 | 1.89 | 1.845
| Std Dev. |  | 0.01293328 | 0.02435403 | 0.02134698 | 0.07229569 | 0.03470501 | 0.01722401 | 0.02399473 | 0.06918574 | 0.0136626 | 0.04604346 | 0.0332666 | 0.06145459 | 0.02607681 | 0.05507015 | 0.01632993 | 0.01032796 | 0.03777124 | 0.02065591 | 0.06408328 | 0.02028793 | 0.01817607 | 0.02633169 | 0.105492 | 0.02084226 | 0.0556477 | 0.02926887
| Rel.Std.Dev. |  | 0.6935% | 1.277% | 1.067% | 3.714% | 1.712% | 0.8963% | 1.171% | 3.488% | 0.7067% | 2.224% | 1.718% | 3.249% | 1.266% | 2.786% | 0.8989% | 0.5727% | 1.901% | 1.137% | 3.421% | 1.064% | 0.9329% | 1.324% | 5.352% | 1.056% | 2.911% | 1.589%
| PDM3 |  | -3.823% | -1.655% | 3.148% | 0.3931% | 4.571% | -0.8962% | 5.673% | 2.284% | -0.2945% | 6.754% | -0.1226% | -2.443% | 6.238% | 1.953% | -6.311% | -6.999% | 2.456% | -6.311% | -3.389% | -1.704% | 0.4782% | 2.593% | 1.657% | 1.803% | -1.412% | -5.022%
| Z-Score (Absolute) |  | 1.12 | 0.51 | 0.85 | 0.07 | 1.25 | 0.29 | 1.56 | 0.61 | 0.12 | 1.87 | 0.07 | 0.73 | 1.72 | 0.51 | 1.82 | 2.01 | 0.66 | 1.82 | 0.99 | 0.52 | 0.1 | 0.69 | 0.43 | 0.47 | 0.44 | 1.46
| Analytical results for Cd in OREAS 285 (Certified Value 0.2 ppm) | [27 empty] | Certified
Cd | Round | Replicate | Lab | Lab | Lab | Lab | Lab | Lab | Lab | Lab | Lab | Lab | Lab | Lab | Lab | Lab | Lab | Lab | Lab | Lab | Lab | Lab | Lab | Lab | Lab | Lab |  |  | 1
| No | No | 1.03 | 1.04 | 1.09 | 1.10 | 1.11 | 1.12 | 1.13 | 1.14 | 1.15 | 1.16 | 1.17 | 1.18 | 1.19 | 1.20 | 1.21 | 1.22 | 1.23 | 1.24 | 1.25 | 1.26 | 1.27 | 1.29 | 1.31 | 1.32 |  |  | ppm
|  |  | 4A*MS | 4A*MS | 4A*OES/MS | 4A*OES | 4A*OES | 4A*OES/MS | 4A*MS | 4A*OES/MS | 4A*OES/MS | 4A*OES/MS | 4A*OES/MS | 4A*OES/MS | 4A*OES | 4A*OES/MS | 4A*OES/MS | 4A*MS | 4A*OES/MS | 4A*MS | 4A*MS | 4A*MS | 4A*MS | 4A*OES/MS | 4A*MS | 4A*OES/MS |  |  | 2
3
| 1 | 1 | < 0.5 | 0.22 | < 0.3 | 0.485 | 0.9 | 0.24 | 0.24 | 0.18 | 0.2 | 0.23 | 0.18 | 0.21 | 0.2001481 | 0.4 | 0.2 | 0.15 | 0.19 | 0.2 | 0.23 | 0.22 | 0.2 | < 1 | 0.22 | 0.17 |  |  | 1
| 1 | 2 | < 0.5 | 0.2 | < 0.3 | 0.4094 | 0.9 | 0.24 | 0.32 | 0.18 | 0.2 | 0.19 | 0.18 | 0.22 | 0.2118988816 | 0.2 | 0.21 | 0.15 | 0.22 | 0.2 | 0.2 | 0.22 | 0.19 | < 1 | 0.19 | 0.21 |  |  | 27
| 1 | 3 | < 0.5 | 0.21 | < 0.3 | 0.4359 | 0.9 | 0.25 | 0.33 | 0.18 | 0.21 | 0.22 | 0.18 | 0.22 | 0.2079636832 | 0.2 | 0.22 | 0.11 | 0.22 | 0.2 | 0.21 | 0.22 | 0.21 | < 1 | 0.28 | 0.19 |  |  | 16
| 1 | 4 | < 0.5 | 0.2 | 0.5 | 0.7673 | 0.9 | 0.26 | 0.33 | 0.19 | 0.21 | 0.18 | 0.16 | 0.21 | 0.1913197 | 0.2 | 0.2 | 0.15 | 0.2 | 0.2 | 0.21 | 0.19 | 0.2 | < 1 | 0.22 | 0.2 |  |  | 0.201639
| 1 | 5 | < 0.5 | 0.23 | < 0.3 | 0.5138 | 0.9 | 0.24 | 0.33 | 0.18 | 0.2 | 0.2 | 0.17 | 0.19 | 0.1798004 | 0.2 | 0.2 | 0.15 | 0.23 | 0.2 | 0.2 | 0.24 | 0.2 | 1 | 0.23 | 0.16 |  |  | 22
| 1 | 6 | < 0.5 | 0.2 | < 0.3 | 0.685 | 0.9 | 0.25 | 0.33 | 0.21 | 0.19 | 0.18 | 0.21 | 0.2 | 0.1905485 | 0.2 | 0.19 | 0.15 | 0.2 | 0.2 | 0.21 | 0.21 | 0.22 | 1 | 0.21 | 0.19
| Mean |  |  | 0.21 | 0.5 | 0.5494 | 0.9 | 0.2466667 | 0.3133333 | 0.1866667 | 0.2016667 | 0.2 | 0.18 | 0.2083333 | 0.1969465 | 0.2333333 | 0.2033333 | 0.1433333 | 0.21 | 0.2 | 0.21 | 0.2166667 | 0.2033333 | 1 | 0.225 | 0.1866667
| Median |  |  | 0.205 | 0.5 | 0.4994 | 0.9 | 0.245 | 0.33 | 0.18 | 0.2 | 0.195 | 0.18 | 0.21 | 0.1957339 | 0.2 | 0.2 | 0.15 | 0.21 | 0.2 | 0.21 | 0.22 | 0.2 | 1 | 0.22 | 0.19
| Std Dev. |  |  | 0.01264911 |  | 0.1440588 | 0 | 0.008164966 | 0.03614784 | 0.0121106 | 0.007527727 | 0.02097618 | 0.0167332 | 0.01169045 | 0.01201488 | 0.08164966 | 0.01032796 | 0.01632993 | 0.01549193 | 3.040471e-17 | 0.01095445 | 0.01632993 | 0.01032796 | 0 | 0.03016621 | 0.01861899
| Rel.Std.Dev. |  |  | 6.023% |  | 26.22% | 0% | 3.31% | 11.54% | 6.488% | 3.733% | 10.49% | 9.296% | 5.611% | 6.101% | 34.99% | 5.079% | 11.39% | 7.377% | 1.52e-14% | 5.216% | 7.537% | 5.079% | 0% | 13.41% | 9.974%
| PDM3 |  |  | 4.146% | 148% | 172.5% | 346.3% | 22.33% | 55.39% | -7.425% | 0.0137% | -0.8129% | -10.73% | 3.32% | -2.327% | 15.72% | 0.8403% | -28.92% | 4.146% | -0.8129% | 4.146% | 7.453% | 0.8403% | 395.9% | 11.59% | -7.425%
| Z-Score (Absolute) |  | 1.96 | 0.04 | NA | 16.36 | 33.21 | 1.8 | 5.01 | 1.08 | 0.36 | 0.44 | 1.4 | 0.04 | 0.59 | NA | 0.28 | 3.16 | 0.04 | NA | 0.04 | 0.36 | 0.28 | NA | 0.76 | 1.08
Results from laboratories 1.09, 1.20 and 1.24 were removed due to their 0.1 ppm reading resolution. Results from laboratory 1.29 were removed due to their 1 ppm reading resolution.
| Analytical results for Ce in OREAS 285 (Certified Value 78 ppm) | [27 empty] | Certified
Ce | Round | Replicate | Lab | Lab | Lab | Lab | Lab | Lab | Lab | Lab | Lab | Lab | Lab | Lab | Lab | Lab | Lab | Lab | Lab | Lab | Lab | Lab | Lab | [5 empty] | 1
| No | No | 1.03 | 1.04 | 1.09 | 1.10 | 1.12 | 1.13 | 1.14 | 1.15 | 1.16 | 1.17 | 1.18 | 1.20 | 1.21 | 1.23 | 1.24 | 1.25 | 1.26 | 1.27 | 1.29 | 1.31 | 1.32 | [5 empty] | ppm
|  |  | 4A*MS | 4A*MS | 4A*OES/MS | 4A*MS | 4A*OES/MS | 4A*MS | 4A*OES/MS | 4A*OES/MS | 4A*OES/MS | 4A*OES/MS | 4A*OES/MS | 4A*OES/MS | 4A*OES/MS | 4A*OES/MS | 4A*MS | 4A*MS | 4A*OES | 4A*MS | 4A*OES/MS | 4A*MS | 4A*OES/MS | [5 empty] | 0
1
| 1 | 1 | 73.94347 | 79.85 | 76.5 | 78.7447 | 49 | 71.19 | 76 | 72 | 78.4 | 75.6 | 77.6 | 87 | 71.85 | 93.4 | 76 | 81.07 | 81 | 79.71 | 77 | 56.2 | 68.09 | [5 empty] | 1
| 1 | 2 | 74.49416 | 80 | 76.2 | 81.0149 | 48.5 | 73.12 | 77.3 | 75.6 | 72 | 73.1 | 78.1 | 83 | 68.29 | 93.6 | 79 | 77.35 | 78 | 80.68 | 80 | 59.7 | 66.3 | [5 empty] | 28
| 1 | 3 | 75.22093 | 81.77 | 75.7 | 82.4012 | 50.4 | 70.69 | 77 | 80.7 | 80.3 | 74.1 | 81.7 | 99 | 70.05 | 93.1 | 79 | 77.28 | 82 | 80.97 | 76 | 60.8 | 65 | [5 empty] | 16
| 1 | 4 | 75.83971 | 78.96 | 77.4 | 84.6137 | 50.2 | 68.96 | 73.7 | 80.6 | 77.1 | 77.5 | 78.6 | 85 | 71.77 | 83.1 | 76 | 77.88 | 78 | 80.34 | 81 | 56.8 | 63.36 | [5 empty] | 78.01575
| 1 | 5 | 74.42213 | 77.3 | 77.6 | 88.9751 | 50.1 | 67.91 | 82.3 | 80.4 | 75.9 | 79.8 | 80.9 | 88 | 69.11 | 89.7 | 79 | 82.33 | 82 | 78.82 | 84 | 58.9 | 67.88 | [5 empty] | 23
| 1 | 6 | 76.5686 | 80.9 | 79.4 | 79.4674 | 49.5 | 69.38 | 75.3 | 83.9 | 77.3 | 80.3 | 78.4 | 89 | 69.86 | 86.3 | 74 | 76.95 | 79 | 81.86 | 82 | 53.8 | 64.71
| Mean |  | 75.0815 | 79.79667 | 77.13333 | 82.53617 | 49.61667 | 70.20833 | 76.93333 | 78.86667 | 76.83333 | 76.73333 | 79.21667 | 88.5 | 70.155 | 89.86667 | 77.16667 | 78.81 | 80 | 80.39667 | 80 | 57.7 | 65.89
| Median |  | 74.85755 | 79.925 | 76.95 | 81.70805 | 49.8 | 70.035 | 76.5 | 80.5 | 77.2 | 76.55 | 78.5 | 87.5 | 69.955 | 91.4 | 77.5 | 77.615 | 80 | 80.51 | 80.5 | 57.85 | 65.65
| Std Dev. |  | 0.9879943 | 1.554923 | 1.323128 | 3.792124 | 0.7521081 | 1.854739 | 2.930301 | 4.286568 | 2.792609 | 2.970971 | 1.667833 | 5.576737 | 1.424749 | 4.368371 | 2.136976 | 2.293251 | 1.897367 | 1.049851 | 3.03315 | 2.581472 | 1.873692
| Rel.Std.Dev. |  | 1.316% | 1.949% | 1.715% | 4.594% | 1.516% | 2.642% | 3.809% | 5.435% | 3.635% | 3.872% | 2.105% | 6.301% | 2.031% | 4.861% | 2.769% | 2.91% | 2.372% | 1.306% | 3.791% | 4.474% | 2.844%
| PDM3 |  | -3.761% | 2.283% | -1.131% | 5.794% | -36.4% | -10.01% | -1.387% | 1.091% | -1.516% | -1.644% | 1.539% | 13.44% | -10.08% | 15.19% | -1.088% | 1.018% | 2.543% | 3.052% | 2.543% | -26.04% | -15.54%
| Z-Score (Absolute) |  | 0.5 | 0.63 | 0.01 | 1.28 | 6.56 | 1.66 | 0.06 | 0.4 | 0.08 | 0.1 | 0.49 | 2.7 | 1.67 | 3.02 | 0 | 0.39 | 0.67 | 0.77 | 0.67 | 4.63 | 2.68
| Analytical results for Co in OREAS 285 (Certified Value 14.1 ppm) | [27 empty] | Certified
Co | Round | Replicate | Lab | Lab | Lab | Lab | Lab | Lab | Lab | Lab | Lab | Lab | Lab | Lab | Lab | Lab | Lab | Lab | Lab | Lab | Lab | Lab | Lab | Lab | Lab | Lab | Lab | Lab | 1
| No | No | 1.02 | 1.03 | 1.04 | 1.09 | 1.10 | 1.11 | 1.12 | 1.13 | 1.14 | 1.15 | 1.16 | 1.17 | 1.18 | 1.19 | 1.20 | 1.21 | 1.22 | 1.23 | 1.24 | 1.25 | 1.26 | 1.27 | 1.28 | 1.29 | 1.31 | 1.32 | ppm
|  |  | 4A*OES | 4A*MS | 4A*MS | 4A*OES/MS | 4A*OES | 4A*OES | 4A*OES/MS | 4A*MS | 4A*OES/MS | 4A*OES/MS | 4A*OES/MS | 4A*OES/MS | 4A*OES/MS | 4A*OES | 4A*OES/MS | 4A*OES/MS | 4A*MS | 4A*OES/MS | 4A*MS | 4A*MS | 4A*MS | 4A*MS | 4A*OES/MS | 4A*OES/MS | 4A*MS | 4A*OES/MS | 1
2
| 1 | 1 | 20.47 | 13.58106 | 14.2 | 15 | 14.5628 | 13 | 15 | 11.5 | 13.8 | 13 | 13.6 | 13.8 | 14.8 | 13.10979 | 13.7 | 13 | 14 | 15.2 | 14.6 | 14.7 | 14 | 14.1 | 14.84 | 15 | 13.5 | 13.7 | 1
| 1 | 2 | 20.94 | 13.73889 | 13.9 | 15 | 13.637 | 13 | 14.7 | 13.1 | 13.9 | 14.5 | 13.6 | 14.4 | 15.4 | 14.04783 | 13.3 | 13.4 | 14 | 14.6 | 14.6 | 14.5 | 14.2 | 14.4 | 14.3 | 15 | 14.4 | 13.9 | 16
| 1 | 3 | 20.92 | 13.73596 | 13.8 | 15 | 14.7743 | 13 | 13.9 | 12.4 | 13.2 | 14.7 | 13.9 | 14 | 15.7 | 14.19363 | 13 | 13.7 | 13 | 15.2 | 14.6 | 14.3 | 14.5 | 14.7 | 14.59 | 14 | 14.6 | 14.1 | 16
| 1 | 4 | 20.85 | 13.93867 | 14 | 15 | 15.3491 | 13 | 13.7 | 13 | 13.5 | 14.4 | 13.6 | 14.3 | 15 | 14.21889 | 13.5 | 13.1 | 14 | 14.5 | 14.6 | 14.3 | 14.8 | 14.4 | 14.46 | 16 | 14.5 | 13.5 | 14.12931
| 1 | 5 | 20.9 | 13.75897 | 13.8 | 14 | 16.1049 | 13 | 13.8 | 13.1 | 14 | 14.7 | 13.5 | 14.6 | 15.5 | 13.26667 | 13.5 | 12.5 | 14 | 14.6 | 14.3 | 14.7 | 14.7 | 14.4 | 14.74 | 15 | 15 | 13.5 | 24
| 1 | 6 | 21.5 | 14.06281 | 14 | 14 | 15.2368 | 13 | 13.4 | 12.4 | 13.2 | 14.2 | 13.2 | 14.8 | 15.6 | 13.75864 | 13.6 | 12.9 | 14 | 15.1 | 13.6 | 14 | 14.5 | 14.4 | 15.31 | 14 | 14.7 | 13.4
| Mean |  | 20.93 | 13.80272 | 13.95 | 14.66667 | 14.94415 | 13 | 14.08333 | 12.58333 | 13.6 | 14.25 | 13.56667 | 14.31667 | 15.33333 | 13.76591 | 13.43333 | 13.1 | 13.83333 | 14.86667 | 14.38333 | 14.41667 | 14.45 | 14.4 | 14.70667 | 14.83333 | 14.45 | 13.68333
| Median |  | 20.91 | 13.74893 | 13.95 | 15 | 15.00555 | 13 | 13.85 | 12.7 | 13.65 | 14.45 | 13.6 | 14.35 | 15.45 | 13.90323 | 13.5 | 13.05 | 14 | 14.85 | 14.6 | 14.4 | 14.5 | 14.4 | 14.665 | 15 | 14.55 | 13.6
| Std Dev. |  | 0.3298485 | 0.1707087 | 0.1516575 | 0.5163978 | 0.8342526 | 0 | 0.6242329 | 0.6242329 | 0.3521363 | 0.6410928 | 0.2250926 | 0.3710346 | 0.3559026 | 0.4790386 | 0.2503331 | 0.4147288 | 0.4082483 | 0.332666 | 0.4020779 | 0.271416 | 0.3016621 | 0.1897367 | 0.3529117 | 0.7527727 | 0.5089204 | 0.271416
| Rel.Std.Dev. |  | 1.576% | 1.237% | 1.087% | 3.521% | 5.582% | 0% | 4.432% | 4.961% | 2.589% | 4.499% | 1.659% | 2.592% | 2.321% | 3.48% | 1.864% | 3.166% | 2.951% | 2.238% | 2.795% | 1.883% | 2.088% | 1.318% | 2.4% | 5.075% | 3.522% | 1.984%
| PDM3 |  | 48.13% | -2.311% | -1.269% | 3.803% | 5.767% | -7.993% | -0.3254% | -10.94% | -3.746% | 0.8542% | -3.982% | 1.326% | 8.521% | -2.572% | -4.926% | -7.285% | -2.095% | 5.219% | 1.798% | 2.034% | 2.27% | 1.916% | 4.086% | 4.983% | 2.27% | -3.156%
| Z-Score (Absolute) |  | 8.98 | 0.65 | 0.45 | 0.52 | 0.89 | 1.73 | 0.27 | 2.3 | 0.92 | 0.05 | 0.97 | 0.05 | 1.42 | 0.7 | 1.15 | 1.6 | 0.61 | 0.79 | 0.14 | 0.18 | 0.23 | 0.16 | 0.57 | 0.74 | 0.23 | 0.81
| Analytical results for Cr in OREAS 285 (Certified Value 48.8 ppm) | [27 empty] | Certified
Cr | Round | Replicate | Lab | Lab | Lab | Lab | Lab | Lab | Lab | Lab | Lab | Lab | Lab | Lab | Lab | Lab | Lab | Lab | Lab | Lab | Lab | Lab | Lab | Lab | Lab | Lab | Lab |  | 1
| No | No | 1.03 | 1.04 | 1.09 | 1.10 | 1.11 | 1.12 | 1.13 | 1.14 | 1.15 | 1.16 | 1.17 | 1.18 | 1.19 | 1.20 | 1.21 | 1.22 | 1.23 | 1.24 | 1.25 | 1.26 | 1.27 | 1.28 | 1.29 | 1.31 | 1.32 |  | ppm
|  |  | 4A*MS | 4A*OES | 4A*OES/MS | 4A*OES | 4A*OES | 4A*OES/MS | 4A*MS | 4A*OES/MS | 4A*OES/MS | 4A*OES/MS | 4A*OES/MS | 4A*OES/MS | 4A*OES | 4A*OES/MS | 4A*OES/MS | 4A*OES | 4A*OES/MS | 4A*MS | 4A*OES/MS | 4A*OES | 4A*MS | 4A*OES/MS | 4A*OES/MS | 4A*MS | 4A*OES/MS |  | 1
2
| 1 | 1 | 48.69976 | 43 | 50 | 57.2075 | 48 | 49.2 | 36 | 47 | 47 | 45 | 48 | 48 | 45.03343 | 51 | 55 | 54 | 45.3 | 46 | 34 | 44 | 52 | 51.43 | 47 | 50 | 27 |  | 1
| 1 | 2 | 48.32755 | 52 | 55 | 43.7847 | 51 | 48.9 | 38 | 48 | 49 | 46 | 46 | 48 | 47.83533 | 50 | 54 | 53 | 44 | 45 | 30 | 43 | 47 | 50.21 | 51 | 49 | 28 |  | 17
| 1 | 3 | 49.43258 | 53 | 46 | 61.1101 | 52 | 50.1 | 34 | 47 | 48 | 48 | 47 | 49 | 48.53511 | 45 | 55 | 53 | 41.7 | 45 | 30 | 52 | 48 | 54.07 | 47 | 50 | 28 |  | 16
| 1 | 4 | 47.48478 | 51 | 48 | 59.1853 | 49 | 50 | 33 | 48 | 49 | 47 | 47 | 50 | 41.07449 | 49 | 54 | 59 | 45.4 | 47 | 33 | 51 | 47 | 50.71 | 45 | 51 | 29 |  | 48.83167
| 1 | 5 | 47.0352 | 47 | 54 | 59.8896 | 48 | 50.3 | 35 | 49 | 48 | 45 | 48 | 50 | 42.65441 | 49 | 53 | 52 | 45.5 | 43 | 30 | 47 | 53 | 54.68 | 40 | 50 | 28 |  | 25
| 1 | 6 | 47.6056 | 47 | 56 | 44.083 | 50 | 50.3 | 36 | 47 | 48 | 45 | 50 | 50 | 43.16183 | 51 | 54 | 53 | 42.7 | 42 | 35 | 49 | 52 | 50.42 | 44 | 47 | 27
| Mean |  | 48.09758 | 48.83333 | 51.5 | 54.21003 | 49.66667 | 49.8 | 35.33333 | 47.66667 | 48.16667 | 46 | 47.66667 | 49.16667 | 44.71577 | 49.16667 | 54.16667 | 54 | 44.1 | 44.66667 | 32 | 47.66667 | 49.83333 | 51.92 | 45.66667 | 49.5 | 27.83333
| Median |  | 47.96658 | 49 | 52 | 58.1964 | 49.5 | 50.05 | 35.5 | 47.5 | 48 | 45.5 | 47.5 | 49.5 | 44.09763 | 49.5 | 54 | 53 | 44.65 | 45 | 31.5 | 48 | 50 | 51.07 | 46 | 50 | 28
| Std Dev. |  | 0.8881395 | 3.81663 | 4.086563 | 8.060408 | 1.632993 | 0.6 | 1.75119 | 0.8164966 | 0.7527727 | 1.264911 | 1.36626 | 0.9831921 | 2.978012 | 2.228602 | 0.7527727 | 2.529822 | 1.60125 | 1.861899 | 2.280351 | 3.669696 | 2.786874 | 1.955423 | 3.669696 | 1.378405 | 0.7527727
| Rel.Std.Dev. |  | 1.847% | 7.816% | 7.935% | 14.87% | 3.288% | 1.205% | 4.956% | 1.713% | 1.563% | 2.75% | 2.866% | 2% | 6.66% | 4.533% | 1.39% | 4.685% | 3.631% | 4.168% | 7.126% | 7.699% | 5.592% | 3.766% | 8.036% | 2.785% | 2.705%
| PDM3 |  | -1.503% | 0.00341% | 5.464% | 11.01% | 1.71% | 1.983% | -27.64% | -2.386% | -1.362% | -5.799% | -2.386% | 0.686% | -8.429% | 0.686% | 10.93% | 10.58% | -9.69% | -8.529% | -34.47% | -2.386% | 2.051% | 6.324% | -6.481% | 1.369% | -43%
| Z-Score (Absolute) |  | 0.02 | 0.21 | 1.04 | 1.88 | 0.47 | 0.51 | 3.99 | 0.16 | 0 | 0.67 | 0.16 | 0.31 | 1.07 | 0.31 | 1.87 | 1.82 | 1.27 | 1.09 | 5.03 | 0.16 | 0.52 | 1.17 | 0.78 | 0.41 | 6.33
| Analytical results for Cs in OREAS 285 (Certified Value 11.1 ppm) | [27 empty] | Certified
Cs | Round | Replicate | Lab | Lab | Lab | Lab | Lab | Lab | Lab | Lab | Lab | Lab | Lab | Lab | Lab | Lab | Lab | Lab | Lab | Lab | Lab | Lab | [6 empty] | 1
| No | No | 1.03 | 1.04 | 1.09 | 1.12 | 1.13 | 1.14 | 1.15 | 1.16 | 1.17 | 1.18 | 1.19 | 1.20 | 1.21 | 1.22 | 1.23 | 1.25 | 1.26 | 1.27 | 1.31 | 1.32 | [6 empty] | ppm
|  |  | 4A*MS | 4A*MS | 4A*OES/MS | 4A*OES/MS | 4A*MS | 4A*OES/MS | 4A*OES/MS | 4A*OES/MS | 4A*OES/MS | 4A*OES/MS | 4A*OES | 4A*OES/MS | 4A*OES/MS | 4A*MS | 4A*OES/MS | 4A*MS | 4A*MS | 4A*MS | 4A*MS | 4A*OES/MS | [6 empty] | 1
2
| 1 | 1 | 10.77876 | 11.49 | 10.5 | 12.8 | 9 | 11.5 | 10.25 | 11.15 | 10.35 | 11.45 | 10.88936 | 11.2 | 11 | 10.9 | 11.9 | 11.43 | 11.26 | 11.04 | 10.6 | 11 | [6 empty] | 1
| 1 | 2 | 10.86599 | 11.37 | 10.2 | 12.5 | 10.2 | 11.65 | 11.15 | 10.75 | 10.5 | 11.3 | 11.43036 | 11.4 | 10.5 | 10.4 | 11.6 | 11.63 | 11.47 | 11.28 | 11.3 | 11 | [6 empty] | 31
| 1 | 3 | 10.71703 | 11.18 | 10.6 | 13 | 9.7 | 10.5 | 11.8 | 11.35 | 10.15 | 11.75 | 11.55369 | 11.6 | 10.6 | 10.4 | 12 | 11.17 | 11.39 | 11.23 | 11.5 | 10 | [6 empty] | 16
| 1 | 4 | 10.95618 | 11.4 | 10.5 | 13 | 10.3 | 11.05 | 11.5 | 11.3 | 10.4 | 11.45 | 11.40478 | 11.4 | 10.9 | 10.4 | 11.4 | 11.14 | 11.44 | 11.03 | 11 | 10 | [6 empty] | 11.11259
| 1 | 5 | 10.74336 | 11.21 | 10.6 | 12.9 | 10.3 | 11.1 | 11.8 | 10.8 | 10.45 | 11.55 | 10.88487 | 10.8 | 10.4 | 10.5 | 11.5 | 11.49 | 11.64 | 11.05 | 11.1 | 10 | [6 empty] | 26
| 1 | 6 | 11.02929 | 11.47 | 10.5 | 13 | 9.8 | 11.2 | 11.8 | 10.75 | 10.8 | 11.55 | 11.43025 | 11.6 | 10.9 | 10.6 | 11.8 | 11.01 | 11.63 | 11.13 | 11.1 | 10
| Mean |  | 10.84844 | 11.35333 | 10.48333 | 12.86667 | 9.883333 | 11.16667 | 11.38333 | 11.01667 | 10.44167 | 11.50833 | 11.26555 | 11.33333 | 10.71667 | 10.53333 | 11.7 | 11.31167 | 11.47167 | 11.12667 | 11.1 | 10.33333
| Median |  | 10.82238 | 11.385 | 10.5 | 12.95 | 10 | 11.15 | 11.65 | 10.975 | 10.425 | 11.5 | 11.41751 | 11.4 | 10.75 | 10.45 | 11.7 | 11.3 | 11.455 | 11.09 | 11.1 | 10
| Std Dev. |  | 0.1247308 | 0.1306395 | 0.147196 | 0.1966384 | 0.5036533 | 0.4020779 | 0.6121002 | 0.2822528 | 0.2131119 | 0.149722 | 0.2977025 | 0.3011091 | 0.2483277 | 0.1966384 | 0.2366432 | 0.239868 | 0.145522 | 0.1067083 | 0.303315 | 0.5163978
| Rel.Std.Dev. |  | 1.15% | 1.151% | 1.404% | 1.528% | 5.096% | 3.601% | 5.377% | 2.562% | 2.041% | 1.301% | 2.643% | 2.657% | 2.317% | 1.867% | 2.023% | 2.121% | 1.269% | 0.959% | 2.733% | 4.997%
| PDM3 |  | -2.377% | 2.166% | -5.663% | 15.78% | -11.06% | 0.4866% | 2.436% | -0.8632% | -6.037% | 3.561% | 1.376% | 1.986% | -3.563% | -5.213% | 5.286% | 1.791% | 3.231% | 0.1267% | -0.1133% | -7.012%
| Z-Score (Absolute) |  | 0.7 | 0.41 | 1.51 | 3.76 | 2.84 | 0 | 0.48 | 0.33 | 1.6 | 0.76 | 0.22 | 0.37 | 0.99 | 1.4 | 1.18 | 0.32 | 0.67 | 0.09 | 0.15 | NA
Results from laboratory 1.32 were removed due to their 1 ppm reading resolution.
| Analytical results for Cu in OREAS 285 (Certified Value 30.9 ppm) | [27 empty] | Certified
Cu | Round | Replicate | Lab | Lab | Lab | Lab | Lab | Lab | Lab | Lab | Lab | Lab | Lab | Lab | Lab | Lab | Lab | Lab | Lab | Lab | Lab | Lab | Lab | Lab | Lab | Lab | Lab | Lab | 1
| No | No | 1.02 | 1.03 | 1.04 | 1.09 | 1.10 | 1.11 | 1.12 | 1.13 | 1.14 | 1.15 | 1.16 | 1.17 | 1.18 | 1.19 | 1.20 | 1.21 | 1.22 | 1.23 | 1.24 | 1.25 | 1.26 | 1.27 | 1.28 | 1.29 | 1.31 | 1.32 | ppm
|  |  | 4A*OES | 4A*MS | 4A*MS | 4A*OES/MS | 4A*OES | 4A*OES | 4A*OES/MS | 4A*MS | 4A*OES/MS | 4A*OES/MS | 4A*OES/MS | 4A*OES/MS | 4A*OES/MS | 4A*OES | 4A*OES/MS | 4A*OES/MS | 4A*OES | 4A*OES/MS | 4A*MS | 4A*OES/MS | 4A*OES | 4A*MS | 4A*OES/MS | 4A*OES/MS | 4A*MS | 4A*OES/MS | 1
2
| 1 | 1 | 36 | 31.94719 | 31.3 | 31 | 32.5987 | 33 | 31.7 | 31.8 | 30 | 32.9 | 30.5 | 28.5 | 29.5 | 30.88201 | 26 | 32.7 | 30 | 31.3 | 29.4 | 31.3 | 30 | 31.7 | 31.09 | 44 | 35.6 | 36.8 | 1
| 1 | 2 | 35.59 | 29.98814 | 31.1 | 31 | 34.5315 | 33 | 32.1 | 32.7 | 30 | 31 | 29 | 29.2 | 30.4 | 30.54156 | 25.5 | 33.6 | 29 | 30.3 | 30 | 32.9 | 30 | 32.1 | 30.98 | 40 | 39.1 | 28.2 | 18
| 1 | 3 | 36.13 | 30.76 | 31.6 | 31 | 33.332 | 34 | 32.6 | 31.3 | 28.5 | 33 | 30.1 | 29.1 | 30.6 | 28.32944 | 25.7 | 32.9 | 28 | 30.3 | 30.3 | 32.2 | 30 | 33.7 | 31.72 | 44 | 40.9 | 28 | 16
| 1 | 4 | 36.08 | 30.15523 | 31.2 | 31 | 33.1513 | 34 | 32.2 | 30 | 29.6 | 31.5 | 30.8 | 30.1 | 31.5 | 28.6916 | 27.6 | 32.9 | 30 | 31.6 | 30.1 | 30.5 | 30 | 30.8 | 30.48 | 41 | 39.8 | 28.9 | 30.85131
| 1 | 5 | 35.48 | 30.92585 | 31.5 | 30 | 32.9767 | 34 | 32.8 | 30.6 | 29.6 | 31.7 | 29.7 | 31.1 | 31 | 28.35453 | 26.2 | 33.6 | 29 | 30.2 | 28.8 | 30.6 | 30 | 30.4 | 30.24 | 39 | 38 | 29.6 | 27
| 1 | 6 | 35.1 | 31.59728 | 31.2 | 30 | 31.9932 | 34 | 32.3 | 31.2 | 28.9 | 31.8 | 28.7 | 30.9 | 30.4 | 28.85654 | 25.7 | 33.2 | 29 | 29.9 | 27.6 | 31 | 30 | 32.4 | 29.51 | 39 | 38.9 | 27.5
| Mean |  | 35.73 | 30.89561 | 31.31667 | 30.66667 | 33.09723 | 33.66667 | 32.28333 | 31.26667 | 29.43333 | 31.98333 | 29.8 | 29.81667 | 30.56667 | 29.27594 | 26.11667 | 33.15 | 29.16667 | 30.6 | 29.36667 | 31.41667 | 30 | 31.85 | 30.67 | 41.16667 | 38.71667 | 29.83333
| Median |  | 35.795 | 30.84293 | 31.25 | 31 | 33.064 | 34 | 32.25 | 31.25 | 29.6 | 31.75 | 29.9 | 29.65 | 30.5 | 28.77407 | 25.85 | 33.05 | 29 | 30.3 | 29.7 | 31.15 | 30 | 31.9 | 30.73 | 40.5 | 39 | 28.55
| Std Dev. |  | 0.4085095 | 0.7731921 | 0.194079 | 0.5163978 | 0.8481878 | 0.5163978 | 0.3868678 | 0.9373722 | 0.608824 | 0.7985403 | 0.8294577 | 1.051507 | 0.6713171 | 1.135205 | 0.7678976 | 0.3834058 | 0.7527727 | 0.6811755 | 1.02502 | 0.9495613 | 0 | 1.184483 | 0.7670202 | 2.316607 | 1.808222 | 3.490941
| Rel.Std.Dev. |  | 1.143% | 2.503% | 0.6197% | 1.684% | 2.563% | 1.534% | 1.198% | 2.998% | 2.068% | 2.497% | 2.783% | 3.527% | 2.196% | 3.878% | 2.94% | 1.157% | 2.581% | 2.226% | 3.49% | 3.022% | 0% | 3.719% | 2.501% | 5.627% | 4.67% | 11.7%
| PDM3 |  | 15.81% | 0.1436% | 1.508% | -0.5985% | 7.28% | 9.126% | 4.642% | 1.346% | -4.596% | 3.669% | -3.408% | -3.354% | -0.9226% | -5.106% | -15.35% | 7.451% | -5.461% | -0.8146% | -4.812% | 1.833% | -2.759% | 3.237% | -0.5877% | 33.44% | 25.49% | -3.3%
| Z-Score (Absolute) |  | 2.94 | 0.07 | 0.32 | 0.07 | 1.38 | 1.72 | 0.89 | 0.29 | 0.8 | 0.71 | 0.58 | 0.57 | 0.13 | 0.9 | 2.77 | 1.41 | 0.96 | 0.11 | 0.84 | 0.38 | 0.47 | 0.63 | 0.07 | 6.18 | 4.72 | 0.56
| Analytical results for Dy in OREAS 285 (Certified Value 3.89 ppm) | [27 empty] | Certified
Dy | Round | Replicate | Lab | Lab | Lab | Lab | Lab | Lab | Lab | [19 empty] | 1
| No | No | 1.03 | 1.04 | 1.09 | 1.10 | 1.13 | 1.26 | 1.29 | [19 empty] | ppm
|  |  | 4A*MS | 4A*MS | 4A*OES/MS | 4A*MS | 4A*MS | 4A*MS | 4A*OES/MS | [19 empty] | 2
3
| 1 | 1 | 3.761586 | 4.02 | 4.2 | 3.5843 | 3.2 | 3.95 | 4.1 | [19 empty] | 1
| 1 | 2 | 3.784792 | 3.84 | 4.1 | 3.594 | 3.7 | 4.09 | 4.2 | [19 empty] | 33
| 1 | 3 | 3.793815 | 3.98 | 4.1 | 3.4436 | 3.8 | 4.02 | 4 | [19 empty] | 16
| 1 | 4 | 3.785078 | 3.92 | 4 | 3.6568 | 3.9 | 4.01 | 4.2 | [19 empty] | 3.89485
| 1 | 5 | 3.788347 | 3.81 | 4.1 | 3.864 | 3.7 | 4.11 | 4.3 | [19 empty] | 28
| 1 | 6 | 3.834615 | 3.81 | 3.9 | 3.6092 | 3.6 | 3.97 | 4.2
| Mean |  | 3.791372 | 3.896667 | 4.066667 | 3.625317 | 3.65 | 4.025 | 4.166667
| Median |  | 3.786713 | 3.88 | 4.1 | 3.6016 | 3.7 | 4.015 | 4.2
| Std Dev. |  | 0.02389637 | 0.0904802 | 0.1032796 | 0.1370436 | 0.2428992 | 0.06379655 | 0.1032796
| Rel.Std.Dev. |  | 0.6303% | 2.322% | 2.54% | 3.78% | 6.655% | 1.585% | 2.479%
| PDM3 |  | -2.657% | 0.04663% | 4.411% | -6.92% | -6.287% | 3.342% | 6.979%
| Z-Score (Absolute) |  | 0.42 | 0 | 0.67 | 1.08 | 0.98 | 0.51 | 1.07
| Analytical results for Er in OREAS 285 (Certified Value 1.42 ppm) | [27 empty] | Certified
Er | Round | Replicate | Lab | Lab | Lab | Lab | Lab | Lab | Lab | [19 empty] | 1
| No | No | 1.03 | 1.04 | 1.09 | 1.10 | 1.13 | 1.26 | 1.29 | [19 empty] | ppm
|  |  | 4A*MS | 4A*MS | 4A*OES/MS | 4A*MS | 4A*MS | 4A*MS | 4A*OES/MS | [19 empty] | 2
3
| 1 | 1 | 1.408736 | 1.44 | 1.6 | 1.3259 | 1.3 | 1.45 | 1.3 | [19 empty] | 1
| 1 | 2 | 1.438796 | 1.53 | 1.7 | 1.4496 | 1.5 | 1.46 | 1.2 | [19 empty] | 34
| 1 | 3 | 1.481774 | 1.47 | 1.8 | 1.2496 | 1.4 | 1.52 | 1.1 | [19 empty] | 16
| 1 | 4 | 1.477304 | 1.43 | 1.6 | 1.2801 | 1.4 | 1.52 | 1.2 | [19 empty] | 1.422127
| 1 | 5 | 1.45222 | 1.38 | 1.7 | 1.3889 | 1.3 | 1.47 | 1.2 | [19 empty] | 29
| 1 | 6 | 1.511894 | 1.39 | 1.7 | 1.329 | 1.4 | 1.51 | 1.3
| Mean |  | 1.461787 | 1.44 | 1.683333 | 1.337183 | 1.383333 | 1.488333 | 1.216667
| Median |  | 1.464762 | 1.435 | 1.7 | 1.32745 | 1.4 | 1.49 | 1.2
| Std Dev. |  | 0.03629167 | 0.0551362 | 0.07527727 | 0.07271279 | 0.07527727 | 0.03188521 | 0.07527727
| Rel.Std.Dev. |  | 2.483% | 3.829% | 4.472% | 5.438% | 5.442% | 2.142% | 6.187%
| PDM3 |  | 2.789% | 1.257% | 18.37% | -5.973% | -2.728% | 4.655% | -14.45%
| Z-Score (Absolute) |  | 0.26 | 0 | 2.9 | 1.22 | 0.67 | 0.58 | 2.66
| Analytical results for Eu in OREAS 285 (Certified Value 1.46 ppm) | [27 empty] | Certified
Eu | Round | Replicate | Lab | Lab | Lab | Lab | Lab | Lab | Lab | [19 empty] | 1
| No | No | 1.03 | 1.04 | 1.09 | 1.10 | 1.13 | 1.26 | 1.29 | [19 empty] | ppm
|  |  | 4A*MS | 4A*MS | 4A*OES/MS | 4A*MS | 4A*MS | 4A*MS | 4A*OES/MS | [19 empty] | 2
3
| 1 | 1 | 1.418437 | 1.47 | 1.44 | 1.4674 | 1.3 | 1.47 | 1.6 | [19 empty] | 1
| 1 | 2 | 1.481179 | 1.45 | 1.33 | 1.464 | 1.5 | 1.52 | 1.6 | [19 empty] | 35
| 1 | 3 | 1.440182 | 1.44 | 1.4 | 1.4015 | 1.4 | 1.57 | 1.6 | [19 empty] | 16
| 1 | 4 | 1.462277 | 1.48 | 1.44 | 1.5057 | 1.4 | 1.54 | 1.7 | [19 empty] | 1.457978
| 1 | 5 | 1.425358 | 1.41 | 1.43 | 1.6002 | 1.4 | 1.51 | 1.7 | [19 empty] | 30
| 1 | 6 | 1.495887 | 1.45 | 1.45 | 1.4931 | 1.4 | 1.53 | 1.6
| Mean |  | 1.453887 | 1.45 | 1.415 | 1.48865 | 1.4 | 1.523333 | 1.633333
| Median |  | 1.451229 | 1.45 | 1.435 | 1.48025 | 1.4 | 1.525 | 1.6
| Std Dev. |  | 0.03110535 | 0.0244949 | 0.04505552 | 0.06543426 | 0.06324555 | 0.0332666 | 0.05163978
| Rel.Std.Dev. |  | 2.139% | 1.689% | 3.184% | 4.396% | 4.518% | 2.184% | 3.162%
| PDM3 |  | -0.2806% | -0.5472% | -2.948% | 2.104% | -3.977% | 4.483% | 12.03%
| Z-Score (Absolute) |  | 0 | 0.07 | 0.67 | 0.6 | 0.93 | 1.2 | 3.11
| Analytical results for Fe in OREAS 285 (Certified Value 3.31 wt.%) | [27 empty] | Certified
Fe | Round | Replicate | Lab | Lab | Lab | Lab | Lab | Lab | Lab | Lab | Lab | Lab | Lab | Lab | Lab | Lab | Lab | Lab | Lab | Lab | Lab | Lab | Lab | Lab | Lab | Lab | Lab | Lab | 1
| No | No | 1.02 | 1.03 | 1.04 | 1.09 | 1.10 | 1.11 | 1.12 | 1.13 | 1.14 | 1.15 | 1.16 | 1.17 | 1.18 | 1.19 | 1.20 | 1.21 | 1.22 | 1.23 | 1.24 | 1.25 | 1.26 | 1.27 | 1.28 | 1.29 | 1.31 | 1.32 | wt.%
|  |  | 4A*OES | 4A*MS | 4A*OES | 4A*OES/MS | 4A*OES | 4A*OES | 4A*OES/MS | 4A*MS | 4A*OES/MS | 4A*OES/MS | 4A*OES/MS | 4A*OES/MS | 4A*OES/MS | 4A*OES | 4A*OES/MS | 4A*OES/MS | 4A*OES | 4A*OES/MS | 4A*MS | 4A*OES/MS | 4A*OES | 4A*MS | 4A*OES/MS | 4A*OES/MS | 4A*MS | 4A*OES/MS | 2
3
| 1 | 1 | 3.293688 | 3.231149 | 3.39 | 3.29 | 3.196 | 3.4 | 3.2472 | 3.26 | 3.26 | 3.28 | 3.21 | 3.19 | 3.24 | 3.410999 | 3.13 | 3.15 | 3.54 | 3.15 | 3.33 | 3.37 | 3.27 | 3.28 | 3.116 | 3.448 | 3.21 | 3.23 | 1
| 1 | 2 | 3.313771 | 3.277255 | 3.34 | 3.32 | 3.2937 | 3.38 | 3.2351 | 3.41 | 3.24 | 3.34 | 3.15 | 3.16 | 3.24 | 3.381758 | 3.12 | 3.14 | 3.6 | 3.2 | 3.39 | 3.42 | 3.27 | 3.36 | 2.863 | 3.448 | 3.4 | 3.22 | 11
| 1 | 3 | 3.32149 | 3.260513 | 3.39 | 3.25 | 3.2162 | 3.34 | 3.3198 | 3.18 | 3.16 | 3.44 | 3.23 | 3.16 | 3.32 | 3.321479 | 3.15 | 3.15 | 3.55 | 3.41 | 3.62 | 3.38 | 3.34 | 3.33 | 2.991 | 3.378 | 3.54 | 3.23 | 16
| 1 | 4 | 3.278059 | 3.299782 | 3.44 | 3.24 | 3.2986 | 3.39 | 3.3058 | 3.16 | 3.22 | 3.41 | 3.29 | 3.2 | 3.24 | 3.440733 | 3.19 | 3.12 | 3.74 | 3.64 | 3.4 | 3.34 | 3.34 | 3.28 | 2.938 | 3.476 | 3.46 | 3.27 | 3.310313
| 1 | 5 | 3.300193 | 3.27756 | 3.38 | 3.34 | 3.2887 | 3.39 | 3.3228 | 3.19 | 3.24 | 3.41 | 3.17 | 3.24 | 3.29 | 3.334381 | 3.13 | 3.12 | 3.49 | 3.33 | 3.34 | 3.35 | 3.34 | 3.32 | 2.994 | 3.525 | 3.47 | 3.18 | 31
| 1 | 6 | 3.313996 | 3.359969 | 3.4 | 3.38 | 3.2234 | 3.37 | 3.321 | 3.23 | 3.16 | 3.43 | 3.22 | 3.33 | 3.28 | 3.314296 | 3.21 | 3.11 | 3.57 | 3.36 | 3.16 | 3.32 | 3.33 | 3.3 | 3.004 | 3.441 | 3.53 | 3.14
| Mean |  | 3.303533 | 3.284371 | 3.39 | 3.303333 | 3.252767 | 3.378333 | 3.29195 | 3.238333 | 3.213333 | 3.385 | 3.211667 | 3.213333 | 3.268333 | 3.367274 | 3.155 | 3.131667 | 3.581667 | 3.348333 | 3.373333 | 3.363333 | 3.315 | 3.311667 | 2.984333 | 3.452667 | 3.435 | 3.211667
| Median |  | 3.306982 | 3.277407 | 3.39 | 3.305 | 3.25605 | 3.385 | 3.3128 | 3.21 | 3.23 | 3.41 | 3.215 | 3.195 | 3.26 | 3.35807 | 3.14 | 3.13 | 3.56 | 3.345 | 3.365 | 3.36 | 3.335 | 3.31 | 2.9925 | 3.448 | 3.465 | 3.225
| Std Dev. |  | 0.0160857 | 0.04347726 | 0.03224903 | 0.05391351 | 0.04580265 | 0.02136976 | 0.03999389 | 0.09152413 | 0.04320494 | 0.06220932 | 0.0491596 | 0.06439462 | 0.03371449 | 0.05196834 | 0.03674235 | 0.01722401 | 0.08565434 | 0.1735992 | 0.1485485 | 0.0350238 | 0.03507136 | 0.03125167 | 0.08334187 | 0.04802361 | 0.1214496 | 0.04535049
| Rel.Std.Dev. |  | 0.4869% | 1.324% | 0.9513% | 1.632% | 1.408% | 0.6326% | 1.215% | 2.826% | 1.345% | 1.838% | 1.531% | 2.004% | 1.032% | 1.543% | 1.165% | 0.55% | 2.391% | 5.185% | 4.404% | 1.041% | 1.058% | 0.9437% | 2.793% | 1.391% | 3.536% | 1.412%
| PDM3 |  | -0.2048% | -0.7837% | 2.407% | -0.2109% | -1.738% | 2.055% | -0.5547% | -2.174% | -2.93% | 2.256% | -2.98% | -2.93% | -1.268% | 1.721% | -4.692% | -5.397% | 8.197% | 1.149% | 1.904% | 1.602% | 0.1416% | 0.04088% | -9.847% | 4.3% | 3.767% | -2.98%
| Z-Score (Absolute) |  | 0 | 0.18 | 0.81 | 0 | 0.47 | 0.7 | 0.11 | 0.61 | 0.84 | 0.76 | 0.85 | 0.84 | 0.33 | 0.59 | 1.38 | 1.6 | 2.59 | 0.42 | 0.65 | 0.56 | 0.11 | 0.08 | 2.97 | 1.39 | 1.23 | 0.85
| Analytical results for Ga in OREAS 285 (Certified Value 21 ppm) | [27 empty] | Certified
Ga | Round | Replicate | Lab | Lab | Lab | Lab | Lab | Lab | Lab | Lab | Lab | Lab | Lab | Lab | Lab | Lab | Lab | Lab | Lab | Lab | Lab | Lab | Lab | Lab | Lab | Lab |  |  | 1
| No | No | 1.03 | 1.04 | 1.09 | 1.10 | 1.11 | 1.12 | 1.13 | 1.14 | 1.15 | 1.16 | 1.17 | 1.18 | 1.19 | 1.20 | 1.21 | 1.22 | 1.23 | 1.25 | 1.26 | 1.27 | 1.28 | 1.29 | 1.31 | 1.32 |  |  | ppm
|  |  | 4A*MS | 4A*MS | 4A*OES/MS | 4A*MS | 4A*OES | 4A*OES/MS | 4A*MS | 4A*OES/MS | 4A*OES/MS | 4A*OES/MS | 4A*OES/MS | 4A*OES/MS | 4A*OES | 4A*OES/MS | 4A*OES/MS | 4A*MS | 4A*OES/MS | 4A*MS | 4A*MS | 4A*MS | 4A*OES/MS | 4A*OES/MS | 4A*MS | 4A*OES/MS |  |  | 1
2
| 1 | 1 | 20.75806 | 21.36 | 22 | 21.2421 | 21 | 23.87 | 17.54 | 19.1 | 20.4 | 20.4 | 20.5 | 21.5 | 20.05063 | 24 | 19.3 | 20.7 | 23.6 | 21.45 | 20.95 | 20.71 | 19.2 | 20 | 60.6 | 19.6 |  |  | 1
| 1 | 2 | 20.54329 | 21.61 | 22.5 | 20.7306 | 21 | 23.52 | 19.4 | 19.35 | 19.7 | 20.5 | 20.8 | 21.9 | 21.60324 | 22 | 18.8 | 20.4 | 23 | 21.38 | 21.18 | 21.28 | 19.09 | 20 | 64.5 | 19.5 |  |  | 36
| 1 | 3 | 20.30533 | 21.14 | 22.6 | 21.3384 | 21 | 23.95 | 18.74 | 18.4 | 20.7 | 21.2 | 20.4 | 22.1 | 21.20929 | 23 | 19.7 | 20 | 23.4 | 21.02 | 21.72 | 21.15 | 19.63 | 19 | 72.6 | 19 |  |  | 16
| 1 | 4 | 20.69431 | 21.22 | 23.4 | 21.7673 | 22 | 23.75 | 19.34 | 18.75 | 20.1 | 20.4 | 20.9 | 22.2 | 21.37655595 | 23 | 18.9 | 19.9 | 23.2 | 21.27 | 21.57 | 21.34 | 20.66 | 20 | 65.1 | 19.3 |  |  | 20.97097
| 1 | 5 | 20.7252 | 21.33 | 23.7 | 22.8476 | 21 | 23.9 | 19.65 | 19.6 | 20.4 | 20 | 21 | 22.4 | 19.88211 | 23 | 18.5 | 20.7 | 22.7 | 21.66 | 21.33 | 20.88 | 19.33 | 20 | 65.7 | 19.1 |  |  | 32
| 1 | 6 | 21.08089 | 21.34 | 23.4 | 20.7387 | 21 | 23.81 | 19.05 | 18.6 | 20.3 | 19.95 | 21.2 | 21.9 | 21.67816 | 23 | 19.3 | 20.2 | 23.6 | 20.21 | 21.39 | 21.7 | 20.11 | 20 | 66.6 | 19.2
| Mean |  | 20.68451 | 21.33333 | 22.93333 | 21.44412 | 21.16667 | 23.8 | 18.95333 | 18.96667 | 20.26667 | 20.40833 | 20.8 | 22 | 20.96666 | 23 | 19.08333 | 20.31667 | 23.25 | 21.165 | 21.35667 | 21.17667 | 19.67 | 19.83333 | 65.85 | 19.28333
| Median |  | 20.70975 | 21.335 | 23 | 21.29025 | 21 | 23.84 | 19.195 | 18.925 | 20.35 | 20.4 | 20.85 | 22 | 21.29292 | 23 | 19.1 | 20.3 | 23.3 | 21.325 | 21.36 | 21.215 | 19.48 | 20 | 65.4 | 19.25
| Std Dev. |  | 0.256125 | 0.1597081 | 0.6623192 | 0.7915704 | 0.4082483 | 0.1538831 | 0.7598333 | 0.4622409 | 0.3386247 | 0.4499074 | 0.303315 | 0.3098387 | 0.7941923 | 0.6324555 | 0.4308906 | 0.3430258 | 0.3563706 | 0.5131374 | 0.2742019 | 0.3514921 | 0.6079803 | 0.4082483 | 3.901154 | 0.2316607
| Rel.Std.Dev. |  | 1.238% | 0.7486% | 2.888% | 3.691% | 1.929% | 0.6466% | 4.009% | 2.437% | 1.671% | 2.205% | 1.458% | 1.408% | 3.788% | 2.75% | 2.258% | 1.688% | 1.533% | 2.424% | 1.284% | 1.66% | 3.091% | 2.058% | 5.924% | 1.201%
| PDM3 |  | -1.366% | 1.728% | 9.358% | 2.256% | 0.9332% | 13.49% | -9.621% | -9.558% | -3.358% | -2.683% | -0.8153% | 4.907% | -0.02053% | 9.675% | -9.001% | -3.12% | 10.87% | 0.9252% | 1.839% | 0.9809% | -6.204% | -5.425% | 214% | -8.047%
| Z-Score (Absolute) |  | 0.3 | 0.21 | 1.45 | 0.29 | 0.08 | 2.13 | 1.64 | 1.63 | 0.62 | 0.51 | 0.21 | 0.73 | 0.08 | 1.5 | 1.54 | 0.58 | 1.7 | 0.08 | 0.23 | 0.09 | 1.09 | 0.96 | 34.84 | 1.39
| Analytical results for Gd in OREAS 285 (Certified Value 6.11 ppm) | [27 empty] | Certified
Gd | Round | Replicate | Lab | Lab | Lab | Lab | Lab | Lab | Lab | [19 empty] | 1
| No | No | 1.03 | 1.04 | 1.09 | 1.10 | 1.13 | 1.26 | 1.29 | [19 empty] | ppm
|  |  | 4A*MS | 4A*MS | 4A*OES/MS | 4A*MS | 4A*MS | 4A*MS | 4A*OES/MS | [19 empty] | 2
3
| 1 | 1 | 6.127287 | 6 | 6.4 | 5.9106 | 4.9 | 6.46 | 6 | [19 empty] | 1
| 1 | 2 | 5.960561 | 5.98 | 6.1 | 5.9589 | 6 | 6.36 | 6 | [19 empty] | 37
| 1 | 3 | 6.021334 | 6.21 | 6.4 | 5.7966 | 5.9 | 6.33 | 5 | [19 empty] | 16
| 1 | 4 | 6.086786 | 5.97 | 6.3 | 6.2326 | 6 | 6.62 | 6 | [19 empty] | 6.113328
| 1 | 5 | 6.238714 | 5.83 | 6.4 | 6.9061 | 5.6 | 6.5 | 6 | [19 empty] | 33
| 1 | 6 | 6.342152 | 6.12 | 6 | 6.1371 | 5.7 | 6.24 | 6
| Mean |  | 6.129472 | 6.018333 | 6.266667 | 6.156983 | 5.683333 | 6.418333 | 5.833333
| Median |  | 6.107036 | 5.99 | 6.35 | 6.048 | 5.8 | 6.41 | 6
| Std Dev. |  | 0.1408676 | 0.1316688 | 0.175119 | 0.3992761 | 0.4167333 | 0.135708 | 0.4082483
| Rel.Std.Dev. |  | 2.298% | 2.188% | 2.794% | 6.485% | 7.333% | 2.114% | 6.999%
| PDM3 |  | 0.2641% | -1.554% | 2.508% | 0.7141% | -7.034% | 4.989% | -4.58%
| Z-Score (Absolute) |  | 0.07 | 0.68 | 0.67 | 0.07 | 2.5 | 1.49 | NA
Results from laboratory 1.29 were removed due to their 1 ppm reading resolution.
| Analytical results for Ge in OREAS 285 (Indicative Value 0.27 ppm) | [27 empty] | Indicative
Ge | Round | Replicate | Lab | Lab | Lab | Lab | Lab | Lab | Lab | Lab | Lab | Lab | Lab | Lab | Lab | Lab | Lab | Lab | Lab | Lab | Lab | [7 empty] | 1
| No | No | 1.03 | 1.04 | 1.09 | 1.12 | 1.13 | 1.14 | 1.15 | 1.16 | 1.17 | 1.18 | 1.19 | 1.20 | 1.21 | 1.22 | 1.23 | 1.26 | 1.27 | 1.31 | 1.32 | [7 empty] | ppm
|  |  | 4A*MS | 4A*MS | 4A*OES/MS | 4A*OES/MS | 4A*MS | 4A*OES/MS | 4A*OES/MS | 4A*OES/MS | 4A*OES/MS | 4A*OES/MS | 4A*OES | 4A*OES/MS | 4A*OES/MS | 4A*MS | 4A*OES/MS | 4A*MS | 4A*MS | 4A*MS | 4A*OES/MS | [7 empty] | 2
2
| 1 | 1 | 0.2027623 | 1.4 | < 0.1 | 0.22 | 0.1 | 0.11 | 0.16 | 0.12 | 0.1 | 0.42 | 0.3669995152 | 3.6 | 0.4 | 1.4 | 0.28 | 1.2 | 1.5 | 0.56 | < 0.1 | [7 empty] | 1
| 1 | 2 | < 0.2 | 1.6 | < 0.1 | 0.41 | 0.25 | 0.11 | 0.11 | 0.14 | 0.13 | 0.47 | 0.3884409 | 3.6 | 0.4 | 1.4 | 0.24 | 1.4 | 1.5 | 0.56 | < 0.1 | [7 empty] | 2
| 1 | 3 | 0.2103668 | 1.5 | 0.1 | 0.33 | 0.05 | 0.12 | 0.13 | 0.14 | 0.11 | 0.46 | 0.2894153857 | 3.4 | 0.3 | 1.4 | 0.17 | 1.4 | 1.4 | 0.58 | < 0.1 | [7 empty] | 16
| 1 | 4 | 0.2086637 | 1.4 | 0.1 | 0.24 | 0.28 | 0.11 | 0.14 | 0.12 | 0.11 | 0.48 | 0.5041561448 | 3.6 | 0.4 | 1.4 | 0.31 | 1.6 | 1.5 | 0.57 | < 0.1 | [7 empty] | 0.271144
| 1 | 5 | 0.2074554 | 1.4 | 0.2 | 0.31 | 0.16 | 0.1 | 0.12 | 0.14 | 0.13 | 0.47 | 0.6156482036 | 3.4 | 0.3 | 1.5 | 0.54 | 1.5 | 1.4 | 0.59 | < 0.1 | [7 empty] | 8
| 1 | 6 | 0.2243987 | 1.4 | 0.2 | 0.31 | 0.13 | 0.11 | 0.12 | 0.13 | 0.13 | 0.47 | 0.6007015504 | 3.6 | 0.4 | 1.4 | 0.48 | 1.4 | 1.4 | 0.61 | < 0.1
| Mean |  | 0.2107294 | 1.45 | 0.15 | 0.3033333 | 0.1616667 | 0.11 | 0.13 | 0.1316667 | 0.1183333 | 0.4616667 | 0.4608936 | 3.533333 | 0.3666667 | 1.416667 | 0.3366667 | 1.416667 | 1.45 | 0.5783333
| Median |  | 0.2086637 | 1.4 | 0.15 | 0.31 | 0.145 | 0.11 | 0.125 | 0.135 | 0.12 | 0.47 | 0.4462985 | 3.6 | 0.4 | 1.4 | 0.295 | 1.4 | 1.45 | 0.575
| Std Dev. |  | 0.008146211 | 0.083666 | 0.05773503 | 0.06801961 | 0.08841191 | 0.006324555 | 0.01788854 | 0.009831921 | 0.0132916 | 0.02136976 | 0.1332945 | 0.1032796 | 0.05163978 | 0.04082483 | 0.1434805 | 0.132916 | 0.05477226 | 0.0194079
| Rel.Std.Dev. |  | 3.866% | 5.77% | 38.49% | 22.42% | 54.69% | 5.75% | 13.76% | 7.467% | 11.23% | 4.629% | 28.92% | 2.923% | 14.08% | 2.882% | 42.62% | 9.382% | 3.777% | 3.356%
| PDM3 |  | -22.28% | 434.8% | -44.68% | 11.87% | -40.38% | -59.43% | -52.06% | -51.44% | -56.36% | 70.27% | 69.98% | 1203% | 35.23% | 422.5% | 24.17% | 422.5% | 434.8% | 113.3%
| Z-Score (Absolute) |  | 0.45 | 3.44 | 0.68 | 0.1 | 0.54 | 0.7 | 0.64 | 0.63 | 0.67 | 0.39 | 0.38 | 9.87 | 0.09 | 3.34 | 0 | 3.34 | 3.44 | 0.75 | 0.89
| Analytical results for Hf in OREAS 285 (Certified Value 1.88 ppm) | [27 empty] | Certified
Hf | Round | Replicate | Lab | Lab | Lab | Lab | Lab | Lab | Lab | Lab | Lab | Lab | Lab | Lab | Lab | Lab | Lab | Lab | Lab | Lab | Lab | Lab | Lab | Lab |  |  |  |  | 1
| No | No | 1.03 | 1.04 | 1.09 | 1.12 | 1.13 | 1.14 | 1.15 | 1.16 | 1.17 | 1.18 | 1.19 | 1.20 | 1.21 | 1.22 | 1.23 | 1.24 | 1.25 | 1.26 | 1.27 | 1.29 | 1.31 | 1.32 |  |  |  |  | ppm
|  |  | 4A*MS | 4A*MS | 4A*OES/MS | 4A*OES/MS | 4A*MS | 4A*OES/MS | 4A*OES/MS | 4A*OES/MS | 4A*OES/MS | 4A*OES/MS | 4A*OES | 4A*OES/MS | 4A*OES/MS | 4A*MS | 4A*OES/MS | 4A*MS | 4A*MS | 4A*MS | 4A*MS | 4A*OES/MS | 4A*MS | 4A*OES/MS |  |  |  |  | 2
3
| 1 | 1 | 1.866593 | 1.91 | 2.2 | 1.73 | 1.61 | 1.9 | 1.8 | 1.9 | 2 | 2 | 1.938784 | 2.1 | 2.44 | 1.8 | 1.8 | 1.7 | 1.79 | 1.81 | 1.88 | 3 | 1.8 | 1.81 |  |  |  |  | 1
| 1 | 2 | 1.867271 | 1.99 | 2.3 | 1.67 | 1.77 | 1.9 | 1.9 | 1.7 | 1.9 | 2 | 1.961874 | 2 | 2.55 | 1.7 | 2 | 1.7 | 1.82 | 1.81 | 1.96 | 4 | 1.9 | 1.87 |  |  |  |  | 22
| 1 | 3 | 1.818309 | 1.9 | 2 | 1.74 | 1.8 | 1.9 | 1.9 | 1.8 | 2 | 2.1 | 1.942456 | 2 | 2.45 | 1.7 | 1.9 | 1.6 | 1.89 | 1.92 | 1.97 | 4 | 2 | 1.78 |  |  |  |  | 16
| 1 | 4 | 1.833008 | 1.96 | 2.1 | 1.67 | 1.9 | 1.8 | 1.9 | 1.8 | 2.1 | 2 | 1.969177 | 1.9 | 2.33 | 1.7 | 2 | 1.7 | 1.69 | 1.91 | 1.98 | 3 | 1.9 | 1.89 |  |  |  |  | 1.878711
| 1 | 5 | 1.828143 | 1.76 | 2.2 | 1.69 | 1.78 | 1.9 | 1.9 | 1.7 | 2.1 | 2.1 | 2.018522 | 1.9 | 2.38 | 1.7 | 1.9 | 1.6 | 1.82 | 1.84 | 1.96 | 4 | 1.9 | 1.64 |  |  |  |  | 34
| 1 | 6 | 1.904294 | 1.85 | 2.2 | 1.72 | 1.75 | 1.8 | 2 | 1.7 | 2 | 2.1 | 2.014851 | 2 | 2.4 | 1.8 | 2 | 1.6 | 1.84 | 1.86 | 2.16 | 4 | 1.9 | 1.81
| Mean |  | 1.852936 | 1.895 | 2.166667 | 1.703333 | 1.768333 | 1.866667 | 1.9 | 1.766667 | 2.016667 | 2.05 | 1.974277 | 1.983333 | 2.425 | 1.733333 | 1.933333 | 1.65 | 1.808333 | 1.858333 | 1.985 | 3.666667 | 1.9 | 1.8
| Median |  | 1.8498 | 1.905 | 2.2 | 1.705 | 1.775 | 1.9 | 1.9 | 1.75 | 2 | 2.05 | 1.965526 | 2 | 2.42 | 1.7 | 1.95 | 1.65 | 1.82 | 1.85 | 1.965 | 4 | 1.9 | 1.81
| Std Dev. |  | 0.03237439 | 0.08215838 | 0.1032796 | 0.03076795 | 0.09368387 | 0.05163978 | 0.06324555 | 0.08164966 | 0.07527727 | 0.05477226 | 0.03480239 | 0.07527727 | 0.07503333 | 0.05163978 | 0.08164966 | 0.05477226 | 0.06675827 | 0.04792355 | 0.09289779 | 0.5163978 | 0.06324555 | 0.08854377
| Rel.Std.Dev. |  | 1.747% | 4.336% | 4.767% | 1.806% | 5.298% | 2.766% | 3.329% | 4.622% | 3.733% | 2.672% | 1.763% | 3.795% | 3.094% | 2.979% | 4.223% | 3.32% | 3.692% | 2.579% | 4.68% | 14.08% | 3.329% | 4.919%
| PDM3 |  | -1.372% | 0.867% | 15.33% | -9.335% | -5.875% | -0.6411% | 1.133% | -5.964% | 7.343% | 9.117% | 5.087% | 5.569% | 29.08% | -7.738% | 2.907% | -12.17% | -3.746% | -1.085% | 5.658% | 95.17% | 1.133% | -4.19%
| Z-Score (Absolute) |  | 0.32 | 0 | 2.04 | 1.44 | 0.95 | 0.21 | 0.04 | 0.96 | 0.91 | 1.16 | 0.59 | 0.66 | 3.97 | 1.21 | 0.29 | 1.84 | 0.65 | 0.27 | 0.67 | NA | 0.04 | 0.71
Results from laboratory 1.29 were removed due to their 1 ppm reading resolution.
| Analytical results for Hg in OREAS 285 (Indicative Value 0.13 ppm) | [27 empty] | Indicative
Hg | Round | Replicate | Lab | Lab | [24 empty] | 1
| No | No | 1.03 | 1.12 | [24 empty] | ppm
|  |  | 4A*MS | 4A*OES/MS | [24 empty] | 2
2
| 1 | 1 | < 1 | 0.14 | [24 empty] | 1
| 1 | 2 | < 1 | 0.14 | [24 empty] | 5
| 1 | 3 | < 1 | 0.13 | [24 empty] | 16
| 1 | 4 | < 1 | 0.12 | [24 empty] | 0.1333333
| 1 | 5 | < 1 | 0.13 | [24 empty] | 7
| 1 | 6 | < 1 | 0.14
| Mean |  |  | 0.1333333
| Median |  |  | 0.135
| Std Dev. |  |  | 0.008164966
| Rel.Std.Dev. |  |  | 6.124%
| PDM3 |  |  | 2.442e-13%
| Z-Score (Absolute) |  | 0.67 | 0.67
| Analytical results for Ho in OREAS 285 (Certified Value 0.62 ppm) | [27 empty] | Certified
Ho | Round | Replicate | Lab | Lab | Lab | Lab | Lab | Lab | Lab | [19 empty] | 1
| No | No | 1.03 | 1.04 | 1.09 | 1.10 | 1.13 | 1.26 | 1.29 | [19 empty] | ppm
|  |  | 4A*MS | 4A*MS | 4A*OES/MS | 4A*MS | 4A*MS | 4A*MS | 4A*OES/MS | [19 empty] | 2
3
| 1 | 1 | 0.5967265 | 0.6 | 0.6 | 0.5172 | 0.6 | 0.6 | < 1 | [19 empty] | 1
| 1 | 2 | 0.6165223 | 0.6 | 0.6 | 0.5514 | 0.7 | 0.61 | < 1 | [19 empty] | 23
| 1 | 3 | 0.604731 | 0.61 | 0.7 | 0.4586 | 0.7 | 0.62 | < 1 | [19 empty] | 16
| 1 | 4 | 0.6228325 | 0.65 | 0.7 | 0.4622 | 0.6 | 0.62 | < 1 | [19 empty] | 0.6246214
| 1 | 5 | 0.6015807 | 0.59 | 0.7 | 0.4915 | 0.6 | 0.61 | < 1 | [19 empty] | 35
| 1 | 6 | 0.6242478 | 0.61 | 0.7 | 0.499 | 0.6 | 0.6 | < 1
| Mean |  | 0.6111068 | 0.61 | 0.6666667 | 0.49665 | 0.6333333 | 0.61
| Median |  | 0.6106266 | 0.605 | 0.7 | 0.49525 | 0.6 | 0.61
| Std Dev. |  | 0.01164212 | 0.02097618 | 0.05163978 | 0.03488987 | 0.05163978 | 0.008944272
| Rel.Std.Dev. |  | 1.905% | 3.439% | 7.746% | 7.025% | 8.154% | 1.466%
| PDM3 |  | -2.164% | -2.341% | 6.731% | -20.49% | 1.395% | -2.341%
| Z-Score (Absolute) |  | 0.03 | 0 | 1.64 | 3.28 | 0.67 | 0 | 3.18
| Analytical results for In in OREAS 285 (Certified Value 0.071 ppm) | [27 empty] | Certified
In | Round | Replicate | Lab | Lab | Lab | Lab | Lab | Lab | Lab | Lab | Lab | Lab | Lab | Lab | Lab | Lab | Lab | Lab | Lab | Lab | Lab | Lab | Lab | [5 empty] | 1
| No | No | 1.04 | 1.09 | 1.11 | 1.12 | 1.13 | 1.14 | 1.15 | 1.16 | 1.17 | 1.18 | 1.19 | 1.20 | 1.21 | 1.22 | 1.23 | 1.24 | 1.25 | 1.26 | 1.27 | 1.31 | 1.32 | [5 empty] | ppm
|  |  | 4A*MS | 4A*OES/MS | 4A*OES | 4A*OES/MS | 4A*MS | 4A*OES/MS | 4A*OES/MS | 4A*OES/MS | 4A*OES/MS | 4A*OES/MS | 4A*OES | 4A*OES/MS | 4A*OES/MS | 4A*MS | 4A*OES/MS | 4A*MS | 4A*MS | 4A*MS | 4A*MS | 4A*MS | 4A*OES/MS | [5 empty] | 3
3
| 1 | 1 | 0.07 | < 0.1 | < 2 | 0.099 | 0.06 | 0.073 | 0.073 | 0.065 | 0.068 | 0.081 | 0.07963606813 | 0.08 | 0.07 | 0.07 | 0.068 | 0.07 | 0.074 | 0.07 | 0.07 | 0.096 | 0.09 | [5 empty] | 1
| 1 | 2 | 0.08 | < 0.1 | < 2 | 0.097 | 0.06 | 0.07 | 0.068 | 0.062 | 0.071 | 0.073 | 0.06780215196 | 0.1 | 0.07 | 0.07 | 0.071 | 0.07 | 0.072 | 0.07 | 0.07 | 0.093 | 0.09 | [5 empty] | 24
| 1 | 3 | 0.07 | < 0.1 | < 2 | 0.103 | 0.08 | 0.07 | 0.077 | 0.066 | 0.064 | 0.08 | 0.06309573073 | 0.1 | 0.07 | 0.07 | 0.072 | 0.07 | 0.07 | 0.07 | 0.07 | 0.079 | 0.1 | [5 empty] | 16
| 1 | 4 | 0.07 | < 0.1 | < 2 | 0.095 | 0.07 | 0.072 | 0.075 | 0.069 | 0.066 | 0.078 | 0.06670623402 | 0.09 | 0.07 | 0.07 | 0.066 | 0.07 | 0.073 | 0.06 | 0.07 | 0.088 | 0.09 | [5 empty] | 0.07061945
| 1 | 5 | 0.06 | < 0.1 | < 2 | 0.093 | 0.08 | 0.075 | 0.073 | 0.071 | 0.064 | 0.078 | 0.07000643951 | 0.09 | 0.07 | 0.07 | 0.071 | 0.07 | 0.073 | 0.07 | 0.08 | 0.094 | 0.09 | [5 empty] | 36
| 1 | 6 | 0.07 | < 0.1 | < 2 | 0.101 | 0.07 | 0.068 | 0.075 | 0.066 | 0.065 | 0.077 | 0.08090428653 | 0.11 | 0.08 | 0.07 | 0.071 | 0.06 | 0.069 | 0.07 | 0.07 | 0.109 | 0.08
| Mean |  | 0.07 |  |  | 0.098 | 0.07 | 0.07133333 | 0.0735 | 0.0665 | 0.06633333 | 0.07783333 | 0.07135849 | 0.095 | 0.07166667 | 0.07 | 0.06983333 | 0.06833333 | 0.07183333 | 0.06833333 | 0.07166667 | 0.09316667 | 0.09
| Median |  | 0.07 |  |  | 0.098 | 0.07 | 0.071 | 0.074 | 0.066 | 0.0655 | 0.078 | 0.0689043 | 0.095 | 0.07 | 0.07 | 0.071 | 0.07 | 0.0725 | 0.07 | 0.07 | 0.0935 | 0.09
| Std Dev. |  | 0.006324555 |  |  | 0.003741657 | 0.008944272 | 0.002503331 | 0.003082207 | 0.003146427 | 0.00273252 | 0.002786874 | 0.007266812 | 0.01048809 | 0.004082483 | 0 | 0.002316607 | 0.004082483 | 0.00194079 | 0.004082483 | 0.004082483 | 0.009867455 | 0.006324555
| Rel.Std.Dev. |  | 9.035% |  |  | 3.818% | 12.78% | 3.509% | 4.193% | 4.731% | 4.119% | 3.581% | 10.18% | 11.04% | 5.696% | 0% | 3.317% | 5.974% | 2.702% | 5.974% | 5.696% | 10.59% | 7.027%
| PDM3 |  | -0.8772% |  |  | 38.77% | -0.8772% | 1.011% | 4.079% | -5.833% | -6.069% | 10.22% | 1.046% | 34.52% | 1.483% | -0.8772% | -1.113% | -3.237% | 1.719% | -3.237% | 1.483% | 31.93% | 27.44%
| Z-Score (Absolute) |  | 0.3 | 4.76 | 206.99 | 5.94 | 0.3 | 0.01 | 0.48 | 1.08 | 1.12 | 1.44 | 0 | 5.27 | 0.07 | 0.3 | 0.34 | 0.67 | 0.11 | 0.67 | 0.07 | 4.86 | 4.16
| Analytical results for K in OREAS 285 (Certified Value 2.94 wt.%) | [27 empty] | Certified
K | Round | Replicate | Lab | Lab | Lab | Lab | Lab | Lab | Lab | Lab | Lab | Lab | Lab | Lab | Lab | Lab | Lab | Lab | Lab | Lab | Lab | Lab | Lab | Lab | Lab | Lab | Lab | Lab | 1
| No | No | 1.02 | 1.03 | 1.04 | 1.09 | 1.10 | 1.11 | 1.12 | 1.13 | 1.14 | 1.15 | 1.16 | 1.17 | 1.18 | 1.19 | 1.20 | 1.21 | 1.22 | 1.23 | 1.24 | 1.25 | 1.26 | 1.27 | 1.28 | 1.29 | 1.31 | 1.32 | wt.%
|  |  | 4A*OES | 4A*MS | 4A*OES | 4A*OES/MS | 4A*OES | 4A*OES | 4A*OES/MS | 4A*MS | 4A*OES/MS | 4A*OES/MS | 4A*OES/MS | 4A*OES/MS | 4A*OES/MS | 4A*OES | 4A*OES/MS | 4A*OES/MS | 4A*OES | 4A*OES/MS | 4A*MS | 4A*OES/MS | 4A*OES | 4A*MS | 4A*OES/MS | 4A*OES/MS | 4A*MS | 4A*OES/MS | 2
3
| 1 | 1 | 2.73904 | 2.830409 | 2.9998 | 3.14 | 2.9322 | 2.9 | 2.7904 | 2.48 | 2.95 | 2.9 | 2.88 | 2.82 | 3.03 | 2.887009 | 2.92 | 2.99 | 2.87 | 2.71 | 2.91 | 3.03 | 2.8888 | 2.8892 |  | 3.072 | 1.95 | 2.95 | 1
| 1 | 2 | 2.808295 | 2.855831 | 2.9582 | 3.11 | 3.0219 | 2.87 | 2.7708 | 1.92 | 2.94 | 3 | 2.82 | 2.83 | 3.03 | 2.887272 | 2.9 | 3.01 | 3.09 | 2.77 | 2.88 | 3.07 | 2.889 | 2.9376 | 2.902 | 3.08 | 2.1 | 2.97 | #N/A
| 1 | 3 | 2.797655 | 2.861736 | 3.0035 | 3.19 | 2.9615 | 2.85 | 2.8363 | 2.14 | 2.88 | 3.07 | 2.92 | 2.81 | 3.1 | 2.834293 | 2.91 | 3.03 | 2.96 | 2.79 | 3 | 3.04 | 2.9339 | 2.9567 | 2.89 | 3.038 | 1.95 | 2.99 | 16
| 1 | 4 | 2.74721 | 2.900388 | 3.0325 | 3.1 | 3.0439 | 2.88 | 2.8207 | 1.87 | 2.92 | 3.03 | 2.95 | 2.87 | 3.01 | 2.893694 | 2.87 | 2.99 | 3.07 | 2.77 | 2.96 | 2.99 | 2.9617 | 2.9007 | 2.916 | 3.088 | 1.74 | 3.01 | 2.936975
| 1 | 5 | 2.806015 | 2.86559 | 2.9875 | 3.09 | 3.0304 | 2.9 | 2.8336 | 2.03 | 2.95 | 3.08 | 2.85 | 2.9 | 3.08 | 2.851716 | 2.84 | 2.98 | 3.07 | 2.76 | 2.93 | 3.04 | 2.9536 | 2.8862 | 3.074 | 3.088 | 1.84 | 2.87 | 37
| 1 | 6 | 2.809435 | 2.911286 | 3.0069 | 2.8 | 2.9528 | 2.91 | 2.8182 | 1.94 | 2.88 | 3.07 | 2.89 | 2.9 | 3.05 | 2.83433 | 2.89 | 2.97 | 3.05 | 2.68 | 2.89 | 2.99 | 2.9224 | 2.9219 | 2.899 | 3.08 | 1.93 | 2.89
| Mean |  | 2.784608 | 2.870873 | 2.998067 | 3.071667 | 2.99045 | 2.885 | 2.811667 | 2.063333 | 2.92 | 3.025 | 2.885 | 2.855 | 3.05 | 2.864719 | 2.888333 | 2.995 | 3.018333 | 2.746667 | 2.928333 | 3.026667 | 2.9249 | 2.915383 | 2.9362 | 3.074333 | 1.918333 | 2.946667
| Median |  | 2.801835 | 2.863663 | 3.00165 | 3.105 | 2.9917 | 2.89 | 2.81945 | 1.985 | 2.93 | 3.05 | 2.885 | 2.85 | 3.04 | 2.869362 | 2.895 | 2.99 | 3.06 | 2.765 | 2.92 | 3.035 | 2.92815 | 2.9113 | 2.902 | 3.08 | 1.94 | 2.96
| Std Dev. |  | 0.0324992 | 0.02993124 | 0.02448352 | 0.1379009 | 0.04709712 | 0.02258318 | 0.02582446 | 0.2252702 | 0.03286335 | 0.0683374 | 0.04679744 | 0.04037326 | 0.03405877 | 0.02779676 | 0.02926887 | 0.02167948 | 0.08588752 | 0.04226898 | 0.04535049 | 0.03141125 | 0.03116793 | 0.02826994 | 0.07759639 | 0.01877942 | 0.1208994 | 0.05573748
| Rel.Std.Dev. |  | 1.167% | 1.043% | 0.8166% | 4.489% | 1.575% | 0.7828% | 0.9185% | 10.92% | 1.125% | 2.259% | 1.622% | 1.414% | 1.117% | 0.9703% | 1.013% | 0.7239% | 2.846% | 1.539% | 1.549% | 1.038% | 1.066% | 0.9697% | 2.643% | 0.6108% | 6.302% | 1.892%
| PDM3 |  | -5.188% | -2.251% | 2.08% | 4.586% | 1.821% | -1.77% | -4.267% | -29.75% | -0.578% | 2.997% | -1.77% | -2.791% | 3.848% | -2.46% | -1.656% | 1.976% | 2.77% | -6.48% | -0.2943% | 3.054% | -0.4112% | -0.7352% | -0.0264% | 4.677% | -34.68% | 0.33%
| Z-Score (Absolute) |  | 1.32 | 0.49 | 0.73 | 1.43 | 0.65 | 0.36 | 1.06 | 8.24 | 0.02 | 0.98 | 0.36 | 0.65 | 1.22 | 0.55 | 0.33 | 0.7 | 0.92 | 1.69 | 0.06 | 1 | 0.02 | 0.07 | 0.13 | 1.46 | 9.63 | 0.23
| Analytical results for La in OREAS 285 (Certified Value 37.8 ppm) | [27 empty] | Certified
La | Round | Replicate | Lab | Lab | Lab | Lab | Lab | Lab | Lab | Lab | Lab | Lab | Lab | Lab | Lab | Lab | Lab | Lab | Lab | Lab | Lab | Lab | Lab | Lab |  |  |  |  | 1
| No | No | 1.03 | 1.04 | 1.09 | 1.10 | 1.11 | 1.12 | 1.13 | 1.14 | 1.15 | 1.16 | 1.17 | 1.18 | 1.20 | 1.21 | 1.23 | 1.24 | 1.25 | 1.26 | 1.27 | 1.29 | 1.31 | 1.32 |  |  |  |  | ppm
|  |  | 4A*MS | 4A*MS | 4A*OES/MS | 4A*MS | 4A*OES | 4A*OES/MS | 4A*MS | 4A*OES/MS | 4A*OES/MS | 4A*OES/MS | 4A*OES/MS | 4A*OES/MS | 4A*OES/MS | 4A*OES/MS | 4A*OES/MS | 4A*MS | 4A*MS | 4A*OES | 4A*MS | 4A*OES/MS | 4A*MS | 4A*OES/MS |  |  |  |  | 1
2
| 1 | 1 | 34.26154 | 38.84 | 37.7 | 36.589 | 36 | 28.2 | 38.4 | 35.5 | 35.7 | 39.6 | 36.7 | 37 | 45 | 34.9 | 45.6 | 38.5 | 39.63 | 40 | 38.96 | 39 | 25.9 | 30.9 |  |  |  |  | 1
| 1 | 2 | 34.89412 | 38.56 | 37.2 | 37.1831 | 35 | 27.7 | 39.4 | 36 | 36.2 | 36.4 | 35 | 36.9 | 43 | 33.3 | 46.1 | 39.4 | 38.09 | 38 | 39.53 | 39 | 27.4 | 29.7 |  |  |  |  | 25
| 1 | 3 | 34.75265 | 39.63 | 38.2 | 37.6957 | 36 | 28.8 | 38.6 | 36 | 38 | 40.7 | 34.2 | 38.5 | 42 | 34.7 | 44.8 | 39.1 | 37.95 | 40 | 39.27 | 38 | 28.1 | 28.7 |  |  |  |  | 16
| 1 | 4 | 35.01601 | 38.21 | 38.8 | 38.8675 | 36 | 28.8 | 37.7 | 35.4 | 38.6 | 40.8 | 36.6 | 38.4 | 41 | 34.5 | 42.4 | 37.8 | 37.9 | 39 | 39.28 | 41 | 27.3 | 27.7 |  |  |  |  | 37.81464
| 1 | 5 | 34.11098 | 38.67 | 37.7 | 40.7598 | 34 | 28.9 | 37.1 | 39.6 | 37.5 | 38.5 | 38.1 | 38.6 | 38 | 33 | 43.5 | 40.3 | 40 | 40 | 38.4 | 41 | 27.5 | 30.6 |  |  |  |  | 38
| 1 | 6 | 35.86559 | 38.79 | 38.5 | 36.3752 | 35 | 28.7 | 37.8 | 36 | 39.3 | 37.9 | 38.5 | 38.5 | 43 | 33.9 | 43.4 | 36.8 | 37.7 | 39 | 39.62 | 40 | 28.1 | 28
| Mean |  | 34.81682 | 38.78333 | 38.01667 | 37.91172 | 35.33333 | 28.51667 | 38.16667 | 36.41667 | 37.55 | 38.98333 | 36.51667 | 37.98333 | 42 | 34.05 | 44.3 | 38.65 | 38.545 | 39.33333 | 39.17667 | 39.66667 | 27.38333 | 29.26667
| Median |  | 34.82339 | 38.73 | 37.95 | 37.4394 | 35.5 | 28.75 | 38.1 | 36 | 37.75 | 39.05 | 36.65 | 38.45 | 42.5 | 34.2 | 44.15 | 38.8 | 38.02 | 39.5 | 39.275 | 39.5 | 27.45 | 29.2
| Std Dev. |  | 0.6254975 | 0.4714941 | 0.5913262 | 1.656086 | 0.8164966 | 0.4708149 | 0.8066391 | 1.58293 | 1.386723 | 1.715129 | 1.682161 | 0.8035339 | 2.366432 | 0.779102 | 1.431084 | 1.237336 | 0.9985339 | 0.8164966 | 0.4451816 | 1.21106 | 0.806019 | 1.342634
| Rel.Std.Dev. |  | 1.797% | 1.216% | 1.555% | 4.368% | 2.311% | 1.651% | 2.113% | 4.347% | 3.693% | 4.4% | 4.607% | 2.115% | 5.634% | 2.288% | 3.23% | 3.201% | 2.591% | 2.076% | 1.136% | 3.053% | 2.943% | 4.588%
| PDM3 |  | -7.928% | 2.562% | 0.5343% | 0.2567% | -6.562% | -24.59% | 0.9309% | -3.697% | -0.6998% | 3.091% | -3.432% | 0.4461% | 11.07% | -9.956% | 17.15% | 2.209% | 1.931% | 4.016% | 3.602% | 4.898% | -27.59% | -22.6%
| Z-Score (Absolute) |  | 1.52 | 0.38 | 0.01 | 0.04 | 1.28 | 4.54 | 0.08 | 0.76 | 0.22 | 0.47 | 0.71 | 0.01 | 1.92 | 1.89 | 3.02 | 0.31 | 0.26 | 0.64 | 0.56 | 0.8 | 5.08 | 4.18
| Analytical results for Li in OREAS 285 (Certified Value 53 ppm) | [27 empty] | Certified
Li | Round | Replicate | Lab | Lab | Lab | Lab | Lab | Lab | Lab | Lab | Lab | Lab | Lab | Lab | Lab | Lab | Lab | Lab | Lab | Lab | Lab | Lab | Lab | Lab | Lab | Lab | Lab |  | 1
| No | No | 1.03 | 1.04 | 1.09 | 1.10 | 1.11 | 1.12 | 1.13 | 1.14 | 1.15 | 1.16 | 1.17 | 1.18 | 1.19 | 1.20 | 1.21 | 1.22 | 1.23 | 1.24 | 1.25 | 1.26 | 1.27 | 1.28 | 1.29 | 1.31 | 1.32 |  | ppm
|  |  | 4A*MS | 4A*MS | 4A*OES/MS | 4A*OES | 4A*OES | 4A*OES/MS | 4A*MS | 4A*OES/MS | 4A*OES/MS | 4A*OES/MS | 4A*OES/MS | 4A*OES/MS | 4A*OES | 4A*OES/MS | 4A*OES/MS | 4A*MS | 4A*OES/MS | 4A*MS | 4A*MS | 4A*OES | 4A*MS | 4A*OES/MS | 4A*OES/MS | 4A*MS | 4A*OES/MS |  | 0
1
| 1 | 1 | 51.54044 | 54.3 | 53 | 80.354 | 56 | 48 | 42 | 54.8 | 54.7 | 51.5 | 51.6 | 55.1 | 53.06562 | 56.9 | 54 | 48.9 | 49.8 | 53.5 | 53.7 | 53 | 53.3 | 45.19 | 52 | 50.4 | 67 |  | 1
| 1 | 2 | 51.70287 | 54.4 | 55 | 81.8544 | 57 | 47 | 49 | 54.4 | 56 | 50.7 | 51.7 | 54.2 | 54.07553 | 56.9 | 55 | 48.3 | 47.4 | 56 | 54.5 | 53 | 54.6 |  | 53 | 52 | 68 |  | 45
| 1 | 3 | 51.84353 | 54.5 | 54 | 81.6934 | 57 | 49 | 44.2 | 53.4 | 57.8 | 52.1 | 51.6 | 55.7 | 54.21621 | 58.3 | 55 | 47.6 | 49.6 | 56 | 53.8 | 54 | 53.5 | 44.13 | 52 | 56.5 | 67 |  | 16
| 1 | 4 | 53.47441 | 54.2 | 55 | 84.3462 | 57 | 48 | 47.2 | 54.1 | 57.6 | 52.7 | 52.6 | 54.3 | 53.53401 | 54.9 | 54 | 48.4 | 48.2 | 55.1 | 53.2 | 54 | 52.9 | 44.76 | 54 | 54.5 | 67 |  | 53.31739
| 1 | 5 | 52.39702 | 54 | 53 | 83.2058 | 54 | 49 | 45.6 | 54.9 | 57.5 | 51.4 | 53 | 55.4 | 53.24435 | 57.8 | 54 | 48.7 | 48.9 | 55.3 | 53.4 | 54 | 53.1 | 45.86 | 54 | 53.9 | 64 |  | 39
| 1 | 6 | 52.36356 | 54.1 | 53 | 80.8686 | 54 | 48 | 43.8 | 53.7 | 57.2 | 51.9 | 52.3 | 55.1 | 52.93384 | 57.6 | 54 | 49.3 | 50.5 | 51.2 | 52.7 | 54 | 53.5 | 45.39 | 53 | 55 | 66
| Mean |  | 52.2203 | 54.25 | 53.83333 | 82.05373 | 55.83333 | 48.16667 | 45.3 | 54.21667 | 56.8 | 51.71667 | 52.13333 | 54.96667 | 53.5116 | 57.06667 | 54.33333 | 48.53333 | 49.06667 | 54.51667 | 53.55 | 53.66667 | 53.48333 | 45.066 | 53 | 53.71667 | 66.5
| Median |  | 52.10355 | 54.25 | 53.5 | 81.7739 | 56.5 | 48 | 44.9 | 54.25 | 57.35 | 51.7 | 52 | 55.1 | 53.38918 | 57.25 | 54 | 48.55 | 49.25 | 55.2 | 53.55 | 54 | 53.4 | 45.19 | 53 | 54.2 | 67
| Std Dev. |  | 0.7066049 | 0.1870829 | 0.9831921 | 1.486329 | 1.47196 | 0.7527727 | 2.519524 | 0.5980524 | 1.21161 | 0.6823977 | 0.5921711 | 0.5988879 | 0.5327527 | 1.191078 | 0.5163978 | 0.5819507 | 1.134313 | 1.86485 | 0.6090977 | 0.5163978 | 0.5946988 | 0.655843 | 0.8944272 | 2.190358 | 1.378405
| Rel.Std.Dev. |  | 1.353% | 0.3449% | 1.826% | 1.811% | 2.636% | 1.563% | 5.562% | 1.103% | 2.133% | 1.319% | 1.136% | 1.09% | 0.9956% | 2.087% | 0.9504% | 1.199% | 2.312% | 3.421% | 1.137% | 0.9622% | 1.112% | 1.455% | 1.688% | 4.078% | 2.073%
| PDM3 |  | -2.058% | 1.749% | 0.9677% | 53.9% | 4.719% | -9.66% | -15.04% | 1.687% | 6.532% | -3.002% | -2.221% | 3.093% | 0.3642% | 7.032% | 1.905% | -8.973% | -7.972% | 2.249% | 0.4363% | 0.6551% | 0.3112% | -15.48% | -0.5953% | 0.7489% | 24.72%
| Z-Score (Absolute) |  | 0.67 | 0.27 | 0.08 | 13.23 | 1.01 | 2.56 | 3.9 | 0.26 | 1.46 | 0.91 | 0.71 | 0.61 | 0.07 | 1.59 | 0.31 | 2.39 | 2.14 | 0.4 | 0.05 | 0 | 0.09 | 4.01 | 0.31 | 0.02 | 5.98
| Analytical results for Lu in OREAS 285 (Certified Value 0.17 ppm) | [27 empty] | Certified
Lu | Round | Replicate | Lab | Lab | Lab | Lab | Lab | Lab | Lab | Lab | Lab | [17 empty] | 1
| No | No | 1.03 | 1.04 | 1.09 | 1.10 | 1.13 | 1.21 | 1.25 | 1.26 | 1.32 | [17 empty] | ppm
|  |  | 4A*MS | 4A*MS | 4A*OES/MS | 4A*MS | 4A*MS | 4A*OES/MS | 4A*MS | 4A*MS | 4A*OES/MS | [17 empty] | 2
3
| 1 | 1 | 0.1646486 | 0.17 | 0.2 | 0.1575 | 0.1 | 0.19 | 0.18 | 0.16 | 0.15 | [17 empty] | 1
| 1 | 2 | 0.1675194 | 0.16 | 0.2 | 0.1306 | 0.2 | 0.2 | 0.18 | 0.16 | 0.15 | [17 empty] | 26
| 1 | 3 | 0.1711562 | 0.17 | 0.2 | 0.1238 | 0.2 | 0.19 | 0.17 | 0.15 | 0.15 | [17 empty] | 16
| 1 | 4 | 0.1709546 | 0.17 | 0.2 | 0.126 | 0.2 | 0.2 | 0.17 | 0.17 | 0.16 | [17 empty] | 0.1691823
| 1 | 5 | 0.1745259 | 0.17 | 0.2 | 0.1385 | 0.1 | 0.18 | 0.18 | 0.16 | 0.15 | [17 empty] | 40
| 1 | 6 | 0.1717574 | 0.16 | 0.2 | 0.1319 | 0.2 | 0.19 | 0.17 | 0.16 | 0.15
| Mean |  | 0.1700937 | 0.1666667 | 0.2 | 0.1347167 | 0.1666667 | 0.1916667 | 0.175 | 0.16 | 0.1516667
| Median |  | 0.1710554 | 0.17 | 0.2 | 0.13125 | 0.2 | 0.19 | 0.175 | 0.16 | 0.15
| Std Dev. |  | 0.003480192 | 0.005163978 | 3.040471e-17 | 0.01227541 | 0.05163978 | 0.007527727 | 0.005477226 | 0.006324555 | 0.004082483
| Rel.Std.Dev. |  | 2.046% | 3.098% | 1.52e-14% | 9.112% | 30.98% | 3.928% | 3.13% | 3.953% | 2.692%
| PDM3 |  | 0.5387% | -1.487% | 18.22% | -20.37% | -1.487% | 13.29% | 3.439% | -5.427% | -10.35%
| Z-Score (Absolute) |  | 0.28 | 0 | NA | 2.59 | NA | 2.02 | 0.67 | 0.54 | 1.21
Results from laboratories 1.09 and 1.13 were removed due to their 0.1 ppm reading resolution.
| Analytical results for Mg in OREAS 285 (Certified Value 0.925 wt.%) | [27 empty] | Certified
Mg | Round | Replicate | Lab | Lab | Lab | Lab | Lab | Lab | Lab | Lab | Lab | Lab | Lab | Lab | Lab | Lab | Lab | Lab | Lab | Lab | Lab | Lab | Lab | Lab | Lab | Lab | Lab | Lab | 1
| No | No | 1.02 | 1.03 | 1.04 | 1.09 | 1.10 | 1.11 | 1.12 | 1.13 | 1.14 | 1.15 | 1.16 | 1.17 | 1.18 | 1.19 | 1.20 | 1.21 | 1.22 | 1.23 | 1.24 | 1.25 | 1.26 | 1.27 | 1.28 | 1.29 | 1.31 | 1.32 | wt.%
|  |  | 4A*OES | 4A*MS | 4A*OES | 4A*OES/MS | 4A*OES | 4A*OES | 4A*OES/MS | 4A*MS | 4A*OES/MS | 4A*OES/MS | 4A*OES/MS | 4A*OES/MS | 4A*OES/MS | 4A*OES | 4A*OES/MS | 4A*OES/MS | 4A*OES | 4A*OES/MS | 4A*MS | 4A*OES/MS | 4A*OES | 4A*MS | 4A*OES/MS | 4A*OES/MS | 4A*MS | 4A*OES/MS | 3
3
| 1 | 1 | 0.97284 | 0.8819176 | 0.9231 | 0.92 | 0.8572 | 0.89 | 0.9205 | 0.93 | 0.88 | 0.9 | 0.87 | 0.86 | 0.92 | 0.9084804 | 0.93 | 0.82 | 0.981 | 0.92 | 0.91 | 0.931 | 0.9207 | 0.9151 | 0.983 | 1.001 | 0.92 | 0.94 | 1
| 1 | 2 | 0.983664 | 0.8990817 | 0.903 | 0.91 | 0.8859 | 0.88 | 0.909 | 0.97 | 0.87 | 0.91 | 0.84 | 0.86 | 0.92 | 0.9168926 | 0.91 | 0.82 | 0.985 | 0.94 | 0.91 | 0.946 | 0.9213 | 0.9419 |  | 1.007 | 0.985 | 0.96 | #N/A
| 1 | 3 | 0.979968 | 0.8966872 | 0.9239 | 0.95 | 0.8674 | 0.91 | 0.9337 | 0.89 | 0.86 | 0.94 | 0.88 | 0.85 | 0.94 | 0.8975826 | 0.91 | 0.83 | 0.997 | 0.93 | 0.84 | 0.935 | 0.9358 | 0.9495 | 0.912 | 0.983 | 1.02 | 0.95 | 16
| 1 | 4 | 0.978264 | 0.909549 | 0.9358 | 0.93 | 0.8934 | 0.92 | 0.9335 | 0.89 | 0.87 | 0.94 | 0.89 | 0.86 | 0.91 | 0.9098753 | 0.88 | 0.82 | 0.99 | 0.95 | 0.91 | 0.92 | 0.9444 | 0.9548 | 0.957 | 1.013 | 0.99 | 0.94 | 0.9252659
| 1 | 5 | 0.973256 | 0.8998846 | 0.8955 | 0.96 | 0.8844 | 0.88 | 0.9352 | 0.9 | 0.88 | 0.94 | 0.86 | 0.88 | 0.93 | 0.9096363 | 0.88 | 0.82 | 0.992 | 0.93 | 0.9 | 0.935 | 0.9418 | 0.9243 | 0.991 | 1.013 | 1 | 0.93 | 41
| 1 | 6 | 0.976656 | 0.916687 | 0.9284 | 0.97 | 0.8716 | 0.87 | 0.9284 | 0.91 | 0.86 | 0.94 | 0.87 | 0.93 | 0.92 | 0.8984639 | 0.9 | 0.82 | 0.985 | 0.92 | 0.87 | 0.92 | 0.9326 | 0.9376 | 0.938 | 1.007 | 1.01 | 0.9
| Mean |  | 0.9774413 | 0.9006345 | 0.9182833 | 0.94 | 0.87665 | 0.8916667 | 0.9267167 | 0.915 | 0.87 | 0.9283333 | 0.8683333 | 0.8733333 | 0.9233333 | 0.9068219 | 0.9016667 | 0.8216667 | 0.9883333 | 0.9316667 | 0.89 | 0.9311667 | 0.9327667 | 0.9372 | 0.9562 | 1.004 | 0.9875 | 0.9366667
| Median |  | 0.97746 | 0.8994832 | 0.9235 | 0.94 | 0.878 | 0.885 | 0.93095 | 0.905 | 0.87 | 0.94 | 0.87 | 0.86 | 0.92 | 0.9090583 | 0.905 | 0.82 | 0.9875 | 0.93 | 0.905 | 0.933 | 0.9342 | 0.93975 | 0.957 | 1.007 | 0.995 | 0.94
| Std Dev. |  | 0.00412525 | 0.011883 | 0.01559864 | 0.02366432 | 0.01353185 | 0.0194079 | 0.01021869 | 0.03082207 | 0.008944272 | 0.01834848 | 0.01722401 | 0.0294392 | 0.01032796 | 0.007438214 | 0.0194079 | 0.004082483 | 0.005785038 | 0.01169045 | 0.02898275 | 0.009988327 | 0.01003248 | 0.01508721 | 0.03246075 | 0.01122497 | 0.03546125 | 0.02065591
| Rel.Std.Dev. |  | 0.422% | 1.319% | 1.699% | 2.517% | 1.544% | 2.177% | 1.103% | 3.369% | 1.028% | 1.976% | 1.984% | 3.371% | 1.119% | 0.8203% | 2.152% | 0.4969% | 0.5853% | 1.255% | 3.256% | 1.073% | 1.076% | 1.61% | 3.395% | 1.118% | 3.591% | 2.205%
| PDM3 |  | 5.639% | -2.662% | -0.7547% | 1.592% | -5.254% | -3.631% | 0.1568% | -1.11% | -5.973% | 0.3315% | -6.153% | -5.613% | -0.2089% | -1.993% | -2.551% | -11.2% | 6.816% | 0.6918% | -3.811% | 0.6377% | 0.8107% | 1.29% | 3.343% | 8.509% | 6.726% | 1.232%
| Z-Score (Absolute) |  | 1.48 | 0.69 | 0.19 | 0.42 | 1.37 | 0.94 | 0.05 | 0.28 | 1.55 | 0.09 | 1.6 | 1.46 | 0.05 | 0.51 | 0.66 | 2.92 | 1.79 | 0.19 | 0.99 | 0.17 | 0.22 | 0.34 | 0.88 | 2.23 | 1.76 | 0.33
| Analytical results for Mn in OREAS 285 (Certified Value 0.038 wt.%) | [27 empty] | Certified
Mn | Round | Replicate | Lab | Lab | Lab | Lab | Lab | Lab | Lab | Lab | Lab | Lab | Lab | Lab | Lab | Lab | Lab | Lab | Lab | Lab | Lab | Lab | Lab | Lab | Lab | Lab | Lab |  | 1
| No | No | 1.03 | 1.04 | 1.09 | 1.10 | 1.11 | 1.12 | 1.13 | 1.14 | 1.15 | 1.16 | 1.17 | 1.18 | 1.19 | 1.20 | 1.21 | 1.22 | 1.23 | 1.24 | 1.25 | 1.26 | 1.27 | 1.28 | 1.29 | 1.31 | 1.32 |  | wt.%
|  |  | 4A*MS | 4A*OES | 4A*OES/MS | 4A*OES | 4A*OES | 4A*OES/MS | 4A*MS | 4A*OES/MS | 4A*OES/MS | 4A*OES/MS | 4A*OES/MS | 4A*OES/MS | 4A*OES | 4A*OES/MS | 4A*OES/MS | 4A*OES | 4A*OES/MS | 4A*MS | 4A*OES/MS | 4A*OES | 4A*MS | 4A*OES/MS | 4A*OES/MS | 4A*MS | 4A*OES/MS |  | 3
3
| 1 | 1 | 0.03759518 | 0.0391 | 0.0378 | 0.0538 | 0.042 | 0.036 | 0.0383 | 0.0373 | 0.0384 | 0.0369 | 0.0368 | 0.0392 | 0.03962519 | 0.0377 | 0.0368 | 0.0388 | 0.0375 | 0.0386 | 0.0375 | 0.0393 | 0.0389 | 0.02446 | 0.039 | 0.0468 | 0.04 |  | 1
| 1 | 2 | 0.0382504 | 0.0384 | 0.0391 | 0.0485 | 0.0416 | 0.0355 | 0.04 | 0.0371 | 0.0394 | 0.0363 | 0.0371 | 0.0392 | 0.03807359 | 0.0384 | 0.0366 | 0.0382 | 0.0383 | 0.0393 | 0.0382 | 0.0396 | 0.0406 | 0.023216 | 0.039 | 0.0497 | 0.04 |  | 27
| 1 | 3 | 0.03786966 | 0.0391 | 0.0377 | 0.0565 | 0.0427 | 0.0361 | 0.037 | 0.0367 | 0.0404 | 0.0375 | 0.0367 | 0.0397 | 0.03983237 | 0.0374 | 0.0375 | 0.0369 | 0.0377 | 0.0422 | 0.0378 | 0.0403 | 0.0401 | 0.024959 | 0.039 | 0.0602 | 0.04 |  | 16
| 1 | 4 | 0.03825084 | 0.0395 | 0.0384 | 0.0615 | 0.0423 | 0.0363 | 0.0371 | 0.037 | 0.0401 | 0.038 | 0.0372 | 0.039 | 0.03875955 | 0.0378 | 0.0372 | 0.0386 | 0.0385 | 0.0396 | 0.0373 | 0.0406 | 0.0393 | 0.023655 | 0.039 | 0.0511 | 0.04 |  | 0.03849295
| 1 | 5 | 0.03759206 | 0.0389 | 0.0395 | 0.0546 | 0.0413 | 0.0363 | 0.0379 | 0.0376 | 0.0405 | 0.0369 | 0.0381 | 0.0398 | 0.03804825 | 0.0369 | 0.0359 | 0.0384 | 0.0381 | 0.0384 | 0.0377 | 0.0402 | 0.0393 |  | 0.039 | 0.0509 | 0.04 |  | 42
| 1 | 6 | 0.03828612 | 0.0392 | 0.0397 | 0.053 | 0.0417 | 0.036 | 0.0383 | 0.0368 | 0.0401 | 0.0368 | 0.0394 | 0.039 | 0.03912975 | 0.0406 | 0.0368 | 0.0383 | 0.0377 | 0.0367 | 0.0374 | 0.04 | 0.0393 | 0.024017 | 0.039 | 0.0517 | 0.04
| Mean |  | 0.03797404 | 0.03903333 | 0.0387 | 0.05465 | 0.04193333 | 0.03603333 | 0.0381 | 0.03708333 | 0.03981667 | 0.03706667 | 0.03755 | 0.03931667 | 0.03891145 | 0.03813333 | 0.0368 | 0.0382 | 0.03796667 | 0.03913333 | 0.03765 | 0.04 | 0.03958333 | 0.0240614 | 0.039 | 0.05173333 | 0.04
| Median |  | 0.03806003 | 0.0391 | 0.03875 | 0.0542 | 0.04185 | 0.03605 | 0.0381 | 0.03705 | 0.0401 | 0.0369 | 0.03715 | 0.0392 | 0.03894465 | 0.03775 | 0.0368 | 0.03835 | 0.0379 | 0.03895 | 0.0376 | 0.0401 | 0.0393 | 0.024017 | 0.039 | 0.051 | 0.04
| Std Dev. |  | 0.0003318811 | 0.0003669696 | 0.0008602325 | 0.004280537 | 0.0005085928 | 0.000294392 | 0.001089954 | 0.0003311596 | 0.0007935154 | 0.000595539 | 0.001032957 | 0.0003488075 | 0.0007583376 | 0.001304863 | 0.0005477226 | 0.0006723095 | 0.0003932768 | 0.001810709 | 0.0003271085 | 0.0004774935 | 0.0006337718 | 0.0006794117 | 0 | 0.004500074 | 0
| Rel.Std.Dev. |  | 0.874% | 0.9401% | 2.223% | 7.833% | 1.213% | 0.817% | 2.861% | 0.893% | 1.993% | 1.607% | 2.751% | 0.8872% | 1.949% | 3.422% | 1.488% | 1.76% | 1.036% | 4.627% | 0.8688% | 1.194% | 1.601% | 2.824% | 0% | 8.699% | 0%
| PDM3 |  | -1.348% | 1.404% | 0.5379% | 41.97% | 8.938% | -6.39% | -1.021% | -3.662% | 3.439% | -3.705% | -2.45% | 2.14% | 1.087% | -0.9343% | -4.398% | -0.7611% | -1.367% | 1.664% | -2.19% | 3.915% | 2.833% | -37.49% | 1.317% | 34.4% | 3.915%
| Z-Score (Absolute) |  | 0.47 | 0.21 | 0 | 10.24 | 2.08 | 1.71 | 0.39 | 1.04 | 0.72 | 1.05 | 0.74 | 0.4 | 0.14 | 0.36 | 1.22 | 0.32 | 0.47 | 0.28 | 0.67 | 0.83 | 0.57 | 9.4 | 0.01 | 8.37 | 0.83
| Analytical results for Mo in OREAS 285 (Certified Value 2.71 ppm) | [27 empty] | Certified
Mo | Round | Replicate | Lab | Lab | Lab | Lab | Lab | Lab | Lab | Lab | Lab | Lab | Lab | Lab | Lab | Lab | Lab | Lab | Lab | Lab | Lab | Lab | Lab | Lab | Lab | Lab |  |  | 1
| No | No | 1.03 | 1.04 | 1.09 | 1.10 | 1.11 | 1.12 | 1.13 | 1.14 | 1.15 | 1.16 | 1.17 | 1.18 | 1.19 | 1.20 | 1.21 | 1.22 | 1.23 | 1.24 | 1.25 | 1.26 | 1.27 | 1.29 | 1.31 | 1.32 |  |  | ppm
|  |  | 4A*MS | 4A*MS | 4A*OES/MS | 4A*OES | 4A*OES | 4A*OES/MS | 4A*MS | 4A*OES/MS | 4A*OES/MS | 4A*OES/MS | 4A*OES/MS | 4A*OES/MS | 4A*OES | 4A*OES/MS | 4A*OES/MS | 4A*MS | 4A*OES/MS | 4A*MS | 4A*MS | 4A*OES | 4A*MS | 4A*OES/MS | 4A*MS | 4A*OES/MS |  |  | 2
3
| 1 | 1 | 2.57954 | 2.8 | 3 | 3.0823 | 3 | 3.1 | 2.16 | 2.73 | 2.76 | 2.75 | 2.61 | 2.7 | 2.482493178 | 2.4 | 2.74 | 2.7 | 3.45 | 2.6 | 2.54 | 3 | 2.7 | 4 | 3.02 | 2.99 |  |  | 1
| 1 | 2 | 2.693797 | 2.7 | 2 | 3.0236 | 3 | 2.9 | 2.43 | 2.52 | 2.54 | 2.8 | 2.56 | 2.85 | 2.430488669 | 2.1 | 2.76 | 2.7 | 2.95 | 2.7 | 2.57 | 3 | 2.7 | 4 | 3.27 | 2.5 |  |  | 28
| 1 | 3 | 2.565597 | 2.6 | 2 | 1.803 | 3 | 3.1 | 2.18 | 2.6 | 2.54 | 2.57 | 2.77 | 2.58 | 2.816136397 | 2.1 | 2.79 | 2.7 | 2.88 | 2.4 | 2.66 | 3 | 2.7 | 4 | 3.32 | 2.4 |  |  | 16
| 1 | 4 | 2.634214 | 2.7 | 2 | 2.3506 | 3 | 2.9 | 2.36 | 2.88 | 2.79 | 2.77 | 2.53 | 2.54 | 2.764566147 | 2.3 | 2.77 | 2.7 | 2.61 | 2.8 | 2.76 | 3 | 2.8 | 4 | 3.31 | 2.8 |  |  | 2.706568
| 1 | 5 | 2.656977 | 2.7 | 2 | 2.6768 | 3 | 2.9 | 2.69 | 2.4 | 2.72 | 2.85 | 3.04 | 2.45 | 2.439369346 | 2.1 | 2.83 | 2.8 | 2.99 | 2.5 | 2.95 | 3 | 2.7 | 5 | 3.57 | 2.42 |  |  | 43
| 1 | 6 | 2.684166 | 2.9 | 1 | 2.086 | 3 | 3 | 2.35 | 2.65 | 2.95 | 2.86 | 2.88 | 2.78 | 2.54547434 | 2.1 | 2.7 | 2.8 | 2.76 | 2.2 | 2.72 | 3 | 2.7 | 5 | 3.96 | 2.58
| Mean |  | 2.635715 | 2.733333 | 2 | 2.503717 | 3 | 2.983333 | 2.361667 | 2.63 | 2.716667 | 2.766667 | 2.731667 | 2.65 | 2.579755 | 2.183333 | 2.765 | 2.733333 | 2.94 | 2.533333 | 2.7 | 3 | 2.716667 | 4.333333 | 3.408333 | 2.615
| Median |  | 2.645596 | 2.7 | 2 | 2.5137 | 3 | 2.95 | 2.355 | 2.625 | 2.74 | 2.785 | 2.69 | 2.64 | 2.513983759 | 2.1 | 2.765 | 2.7 | 2.915 | 2.55 | 2.69 | 3 | 2.7 | 4 | 3.315 | 2.54
| Std Dev. |  | 0.05338067 | 0.1032796 | 0.6324555 | 0.5145738 | 0 | 0.09831921 | 0.1930199 | 0.1666133 | 0.1575648 | 0.1055778 | 0.2017341 | 0.1525778 | 0.1689112 | 0.132916 | 0.0441588 | 0.05163978 | 0.2855171 | 0.2160247 | 0.1487279 | 0 | 0.04082483 | 0.5163978 | 0.3218333 | 0.2339017
| Rel.Std.Dev. |  | 2.025% | 3.779% | 31.62% | 20.55% | 0% | 3.296% | 8.173% | 6.335% | 5.8% | 3.816% | 7.385% | 5.758% | 6.548% | 6.088% | 1.597% | 1.889% | 9.711% | 8.527% | 5.508% | 0% | 1.503% | 11.92% | 9.443% | 8.945%
| PDM3 |  | -2.618% | 0.9889% | -26.11% | -7.495% | 10.84% | 10.23% | -12.74% | -2.829% | 0.3731% | 2.22% | 0.9273% | -2.09% | -4.685% | -19.33% | 2.159% | 0.9889% | 8.625% | -6.401% | -0.2427% | 10.84% | 0.3731% | 60.1% | 25.93% | -3.383%
| Z-Score (Absolute) |  | 0.65 | 0.22 | NA | 1.83 | NA | 2.46 | 3.1 | 0.7 | 0.07 | 0.52 | 0.21 | 0.52 | 1.15 | 4.69 | 0.51 | 0.22 | 2.07 | 1.56 | 0.07 | NA | 0.07 | NA | 6.25 | 0.83
Results from laboratories 1.09, 1.11, 1.26 and 1.29 were removed due to their 1 ppm reading resolution.
| Analytical results for Na in OREAS 285 (Certified Value 2.02 wt.%) | [27 empty] | Certified
Na | Round | Replicate | Lab | Lab | Lab | Lab | Lab | Lab | Lab | Lab | Lab | Lab | Lab | Lab | Lab | Lab | Lab | Lab | Lab | Lab | Lab | Lab | Lab | Lab | Lab | Lab | Lab | Lab | 1
| No | No | 1.02 | 1.03 | 1.04 | 1.09 | 1.10 | 1.11 | 1.12 | 1.13 | 1.14 | 1.15 | 1.16 | 1.17 | 1.18 | 1.19 | 1.20 | 1.21 | 1.22 | 1.23 | 1.24 | 1.25 | 1.26 | 1.27 | 1.28 | 1.29 | 1.31 | 1.32 | wt.%
|  |  | 4A*OES | 4A*MS | 4A*OES | 4A*OES/MS | 4A*OES | 4A*OES | 4A*OES/MS | 4A*MS | 4A*OES/MS | 4A*OES/MS | 4A*OES/MS | 4A*OES/MS | 4A*OES/MS | 4A*OES | 4A*OES/MS | 4A*OES/MS | 4A*OES | 4A*OES/MS | 4A*MS | 4A*OES/MS | 4A*OES | 4A*MS | 4A*OES/MS | 4A*OES/MS | 4A*MS | 4A*OES/MS | 2
3
| 1 | 1 | 1.95344 | 1.941687 | 2.0244 | 2.03 | 1.9504 | 1.97 | 2.1389 | 2.113 | 2.02 | 1.99 | 1.98 | 1.9 | 2.08 | 1.926552 | 1.94 | 2.07 | 1.74 | 1.92 | 2.061 | 2.032 | 2.0114 | 2.0031 |  | 2.077 | 1.91 | 2.32 | 1
| 1 | 2 | 1.980465 | 1.962763 | 1.9916 | 2.05 | 2.0039 | 1.95 | 2.1189 | 2.198 | 2.01 | 2.05 | 1.95 | 1.91 | 2.08 | 1.978618 | 1.95 | 2.06 | 1.88 | 1.93 | 2.012 | 2.062 | 2.0187 | 2.0536 | 1.645 | 2.077 | 2.04 | 2.34 | #N/A
| 1 | 3 | 1.954435 | 1.948087 | 2.0191 | 2.04 | 1.9943 | 1.94 | 2.1764 | 2.065 | 1.97 | 2.12 | 2 | 1.9 | 2.13 | 1.943738 | 1.94 | 2.08 | 1.7 | 1.95 | 2.07 | 2.043 | 2.0451 | 2.0822 | 1.604 | 2.062 | 2.12 | 2.34 | 16
| 1 | 4 | 1.95698 | 1.998201 | 2.0368 | 2.04 | 2.0204 | 2.03 | 2.1723 | 2.038 | 1.99 | 2.09 | 2.02 | 1.92 | 2.07 | 1.977053 | 1.94 | 2.06 | 1.87 | 1.99 | 2.068 | 2.007 | 2.0711 | 2.0413 | 1.552 | 2.099 | 2.08 | 2.31 | 2.021388
| 1 | 5 | 1.953105 | 1.943939 | 2.0155 | 2.12 | 2.0312 | 1.96 | 2.1763 | 2.085 | 2.02 | 2.1 | 1.98 | 1.96 | 2.11 | 1.9509 | 1.92 | 2.08 | 1.71 | 1.94 | 2.026 | 2.037 | 2.0592 | 2.0158 | 1.8 | 2.092 | 2.08 | 2.25 | 44
| 1 | 6 | 1.95947 | 1.971391 | 2.0323 | 2.17 | 1.9785 | 1.94 | 2.1725 | 2.087 | 1.97 | 2.09 | 2 | 1.94 | 2.09 | 1.948142 | 1.94 | 2.06 | 1.72 | 1.92 | 1.986 | 2.004 | 2.0342 | 2.0501 | 1.608 | 2.099 | 2.1 | 2.23
| Mean |  | 1.959649 | 1.961011 | 2.01995 | 2.075 | 1.99645 | 1.965 | 2.159217 | 2.097667 | 1.996667 | 2.073333 | 1.988333 | 1.921667 | 2.093333 | 1.954167 | 1.938333 | 2.068333 | 1.77 | 1.941667 | 2.037167 | 2.030833 | 2.03995 | 2.041017 | 1.6418 | 2.084333 | 2.055 | 2.298333
| Median |  | 1.9557075 | 1.955425 | 2.02175 | 2.045 | 1.9991 | 1.955 | 2.1724 | 2.086 | 2 | 2.09 | 1.99 | 1.915 | 2.085 | 1.949521 | 1.94 | 2.065 | 1.73 | 1.935 | 2.0435 | 2.0345 | 2.03965 | 2.0457 | 1.608 | 2.0845 | 2.08 | 2.315
| Std Dev. |  | 0.01047877 | 0.02156747 | 0.01600309 | 0.05683309 | 0.02927147 | 0.03391165 | 0.02438413 | 0.05514224 | 0.0233809 | 0.04676181 | 0.02401388 | 0.02401388 | 0.02250926 | 0.02019859 | 0.009831921 | 0.009831921 | 0.08246211 | 0.02639444 | 0.0345625 | 0.02212163 | 0.02309604 | 0.02832154 | 0.09443622 | 0.0148009 | 0.07582875 | 0.04708149
| Rel.Std.Dev. |  | 0.5347% | 1.1% | 0.7923% | 2.739% | 1.466% | 1.726% | 1.129% | 2.629% | 1.171% | 2.255% | 1.208% | 1.25% | 1.075% | 1.034% | 0.5072% | 0.4754% | 4.659% | 1.359% | 1.697% | 1.089% | 1.132% | 1.388% | 5.752% | 0.7101% | 3.69% | 2.049%
| PDM3 |  | -3.054% | -2.987% | -0.07112% | 2.652% | -1.234% | -2.79% | 6.819% | 3.774% | -1.223% | 2.57% | -1.635% | -4.933% | 3.559% | -3.325% | -4.109% | 2.322% | -12.44% | -3.944% | 0.7806% | 0.4673% | 0.9183% | 0.9711% | -18.78% | 3.114% | 1.663% | 13.7%
| Z-Score (Absolute) |  | 0.74 | 0.73 | 0.06 | 0.56 | 0.33 | 0.68 | 1.51 | 0.82 | 0.32 | 0.54 | 0.42 | 1.17 | 0.77 | 0.8 | 0.98 | 0.48 | 2.88 | 0.94 | 0.13 | 0.06 | 0.16 | 0.18 | 4.33 | 0.67 | 0.33 | 3.08
| Analytical results for Nb in OREAS 285 (Certified Value 12.7 ppm) | [27 empty] | Certified
Nb | Round | Replicate | Lab | Lab | Lab | Lab | Lab | Lab | Lab | Lab | Lab | Lab | Lab | Lab | Lab | Lab | Lab | Lab | Lab | Lab | Lab | Lab | Lab | Lab | Lab | Lab |  |  | 1
| No | No | 1.03 | 1.04 | 1.09 | 1.10 | 1.11 | 1.12 | 1.13 | 1.14 | 1.15 | 1.16 | 1.17 | 1.18 | 1.19 | 1.20 | 1.21 | 1.22 | 1.23 | 1.24 | 1.25 | 1.26 | 1.27 | 1.29 | 1.31 | 1.32 |  |  | ppm
|  |  | 4A*MS | 4A*MS | 4A*OES/MS | 4A*OES | 4A*OES | 4A*OES/MS | 4A*MS | 4A*OES/MS | 4A*OES/MS | 4A*OES/MS | 4A*OES/MS | 4A*OES/MS | 4A*OES | 4A*OES/MS | 4A*OES/MS | 4A*MS | 4A*OES/MS | 4A*MS | 4A*MS | 4A*MS | 4A*MS | 4A*OES/MS | 4A*MS | 4A*OES/MS |  |  | 1
2
| 1 | 1 | 12.62139 | 13.13 | 5.9 | 15.8193 | 13 | 16.78 | 10.59 | 13.3 | 12.3 | 12.5 | 11.8 | 14.2 | 12.57737 | 13.6 | 13.1 | 11.4 | 13.6 | 11.8 | 13.1 | 12.04 | 12.86 | 10 | 12.8 | 12 |  |  | 1
| 1 | 2 | 12.94302 | 13.14 | 5.6 | 10.2183 | 13 | 14.7 | 12.12 | 13.6 | 12.9 | 12.5 | 12.2 | 14 | 12.73514 | 13.9 | 12.6 | 11 | 13 | 12 | 12.9 | 12.33 | 13.03 | 10 | 14.1 | 12.4 |  |  | 29
| 1 | 3 | 12.42416 | 13.07 | 3.7 | 17.8138 | 13 | 14.56 | 11.58 | 13 | 13.6 | 12.9 | 11.8 | 14.4 | 12.45573 | 13.2 | 13.3 | 11.5 | 13.2 | 12.2 | 12.7 | 12.36 | 12.89 | 9 | 13.4 | 12.1 |  |  | 16
| 1 | 4 | 12.89513 | 13.19 | 3.9 | 10.5034 | 13 | 14.43 | 12.47 | 13.3 | 13.3 | 12.6 | 12.2 | 14 | 12.89607 | 14.1 | 13 | 11.2 | 13.2 | 12 | 12.7 | 12.57 | 12.81 | 10 | 13.2 | 12.1 |  |  | 12.7362
| 1 | 5 | 13.53298 | 13.05 | 3.2 | 12.74 | 13 | 15.34 | 12.42 | 13.8 | 13.2 | 12.5 | 12.4 | 14.4 | 12.87593 | 13.8 | 12.6 | 11.2 | 13.1 | 11.9 | 13.3 | 12.49 | 13.06 | 10 | 13.4 | 11.4 |  |  | 45
| 1 | 6 | 13.02631 | 12.92 | 1.9 | 8.4897 | 13 | 15.73 | 11.66 | 12.9 | 13.5 | 12.2 | 12.4 | 14 | 12.4398 | 13.7 | 12.8 | 11 | 13.5 | 11.4 | 13 | 12.44 | 13.08 | 11 | 13.6 | 11.9
| Mean |  | 12.90716 | 13.08333 | 4.033333 | 12.59742 | 13 | 15.25667 | 11.80667 | 13.31667 | 13.13333 | 12.53333 | 12.13333 | 14.16667 | 12.66334 | 13.71667 | 12.9 | 11.21667 | 13.26667 | 11.88333 | 12.95 | 12.37167 | 12.955 | 10 | 13.41667 | 11.98333
| Median |  | 12.91908 | 13.1 | 3.8 | 11.6217 | 13 | 15.02 | 11.89 | 13.3 | 13.25 | 12.5 | 12.2 | 14.1 | 12.65625 | 13.75 | 12.9 | 11.2 | 13.2 | 11.95 | 12.95 | 12.4 | 12.96 | 10 | 13.4 | 12.05
| Std Dev. |  | 0.3800607 | 0.09458682 | 1.504216 | 3.592491 | 0 | 0.8977899 | 0.7025003 | 0.3430258 | 0.4760952 | 0.2250926 | 0.273252 | 0.1966384 | 0.202473 | 0.3060501 | 0.2828427 | 0.2041241 | 0.233809 | 0.271416 | 0.2345208 | 0.1843276 | 0.115369 | 0.6324555 | 0.4308906 | 0.3311596
| Rel.Std.Dev. |  | 2.945% | 0.723% | 37.29% | 28.52% | 0% | 5.885% | 5.95% | 2.576% | 3.625% | 1.796% | 2.252% | 1.388% | 1.599% | 2.231% | 2.193% | 1.82% | 1.762% | 2.284% | 1.811% | 1.49% | 0.8905% | 6.325% | 3.212% | 2.764%
| PDM3 |  | 1.342% | 2.726% | -68.33% | -1.09% | 2.071% | 19.79% | -7.298% | 4.558% | 3.118% | -1.593% | -4.734% | 11.23% | -0.5721% | 7.698% | 1.286% | -11.93% | 4.165% | -6.696% | 1.679% | -2.862% | 1.718% | -21.48% | 5.343% | -5.911%
| Z-Score (Absolute) |  | 0.01 | 0.26 | 12.92 | 0.45 | NA | 3.43 | 1.6 | 0.6 | 0.33 | 0.54 | 1.12 | 1.84 | 0.35 | 1.18 | 0.01 | 2.46 | 0.53 | 1.49 | 0.07 | 0.77 | 0.07 | NA | 0.75 | 1.34
Results from laboratories 1.11 and 1.29 were removed due to their 1 ppm reading resolution.
| Analytical results for Nd in OREAS 285 (Certified Value 35.1 ppm) | [27 empty] | Certified
Nd | Round | Replicate | Lab | Lab | Lab | Lab | Lab | Lab | Lab | [19 empty] | 1
| No | No | 1.03 | 1.04 | 1.09 | 1.10 | 1.13 | 1.26 | 1.29 | [19 empty] | ppm
|  |  | 4A*MS | 4A*MS | 4A*OES/MS | 4A*MS | 4A*MS | 4A*MS | 4A*OES/MS | [19 empty] | 1
2
| 1 | 1 | 33.58166 | 36.13 | 35.1 | 32.7606 | 31.3 | 38.1 | 44 | [19 empty] | 1
| 1 | 2 | 33.64567 | 35.88 | 34 | 33.5045 | 35.7 | 37.32 | 44 | [19 empty] | 6
| 1 | 3 | 33.7336 | 37.25 | 33.8 | 32.4038 | 36.8 | 37.86 | 44 | [19 empty] | 16
| 1 | 4 | 34.5304 | 36.03 | 34.7 | 34.1625 | 36.1 | 37.13 | 47 | [19 empty] | 35.07187
| 1 | 5 | 33.56643 | 34.92 | 34.9 | 36.7371 | 33.6 | 39.11 | 47 | [19 empty] | 46
| 1 | 6 | 35.28973 | 35.99 | 36.3 | 33.6268 | 33.6 | 36.87 | 45
| Mean |  | 34.05791 | 36.03333 | 34.8 | 33.86588 | 34.51667 | 37.73167 | 45.16667
| Median |  | 33.68963 | 36.01 | 34.8 | 33.56565 | 34.65 | 37.59 | 44.5
| Std Dev. |  | 0.7048574 | 0.7422309 | 0.8944272 | 1.541361 | 2.056615 | 0.8155836 | 1.47196
| Rel.Std.Dev. |  | 2.07% | 2.06% | 2.57% | 4.551% | 5.958% | 2.162% | 3.259%
| PDM3 |  | -2.891% | 2.741% | -0.7752% | -3.439% | -1.583% | 7.584% | 28.78%
| Z-Score (Absolute) |  | 0.54 | 0.89 | 0 | 0.67 | 0.2 | 2.12 | 7.48
| Analytical results for Ni in OREAS 285 (Certified Value 19.7 ppm) | [27 empty] | Certified
Ni | Round | Replicate | Lab | Lab | Lab | Lab | Lab | Lab | Lab | Lab | Lab | Lab | Lab | Lab | Lab | Lab | Lab | Lab | Lab | Lab | Lab | Lab | Lab | Lab | Lab | Lab | Lab | Lab | 1
| No | No | 1.02 | 1.03 | 1.04 | 1.09 | 1.10 | 1.11 | 1.12 | 1.13 | 1.14 | 1.15 | 1.16 | 1.17 | 1.18 | 1.19 | 1.20 | 1.21 | 1.22 | 1.23 | 1.24 | 1.25 | 1.26 | 1.27 | 1.28 | 1.29 | 1.31 | 1.32 | ppm
|  |  | 4A*OES | 4A*MS | 4A*MS | 4A*OES/MS | 4A*OES | 4A*OES | 4A*OES/MS | 4A*MS | 4A*OES/MS | 4A*OES/MS | 4A*OES/MS | 4A*OES/MS | 4A*OES/MS | 4A*OES | 4A*OES/MS | 4A*OES/MS | 4A*OES | 4A*OES/MS | 4A*MS | 4A*OES/MS | 4A*OES | 4A*MS | 4A*OES/MS | 4A*OES/MS | 4A*MS | 4A*OES/MS | 1
2
| 1 | 1 | 18.76 | 19.25056 | 20.3 | 21 | 23.5177 | 21 | 18.9 | 18.1 | 20 | 18.4 | 19.8 | 19.9 | 19 | 20.15625 | 16.4 | 18.6 | 20 | 19.3 | 20.1 | 18 | 20 | 19.9 | 18.35 | 25 | 19 | 20.7 | 1
| 1 | 2 | 19.2 | 19.33614 | 20 | 20 | 21.135 | 21 | 18.9 | 19 | 19.9 | 19.7 | 19.6 | 19.9 | 19.2 | 20.0718 | 16.3 | 18.7 | 20 | 19.5 | 21.7 | 19 | 20 | 20.7 | 17.76 | 23 | 18.1 | 20.7 | 16
| 1 | 3 | 18.53 | 19.21473 | 20.1 | 21 | 22.1467 | 20 | 19.4 | 17.5 | 19.5 | 20 | 20.7 | 19.8 | 19.3 | 19.86942 | 16.1 | 18.7 | 19 | 19 | 21 | 19 | 20 | 20.7 | 18.21 | 25 | 19.5 | 20.7 | 16
| 1 | 4 | 19.78 | 20.08195 | 20 | 21 | 23.3576 | 21 | 19.4 | 17.5 | 19.4 | 20 | 20.1 | 20 | 19.4 | 20.25178 | 16.7 | 18.8 | 20 | 19.6 | 20.3 | 18 | 20 | 19.9 | 17.84 | 26 | 20.4 | 20.6 | 19.70831
| 1 | 5 | 19.37 | 20.57172 | 20.5 | 21 | 20.2703 | 22 | 19.5 | 17.7 | 20.2 | 19.8 | 19.6 | 20.1 | 19.6 | 19.85851 | 16.7 | 18.7 | 20 | 19.4 | 19.8 | 19 | 20 | 19.8 | 17.64 | 23 | 19.3 | 20.2 | 47
| 1 | 6 | 19.67 | 19.66358 | 20.4 | 20 | 22.4392 | 21 | 19.5 | 18 | 19.4 | 20.2 | 19.3 | 20.5 | 19.4 | 19.74031 | 16.9 | 18.7 | 20 | 19.3 | 18.6 | 18 | 20 | 19.9 | 17.71 | 25 | 19.7 | 19.7
| Mean |  | 19.21833 | 19.68645 | 20.21667 | 20.66667 | 22.14442 | 21 | 19.26667 | 17.96667 | 19.73333 | 19.68333 | 19.85 | 20.03333 | 19.31667 | 19.99134 | 16.51667 | 18.7 | 19.83333 | 19.35 | 20.25 | 18.5 | 20 | 20.15 | 17.91833 | 24.5 | 19.33333 | 20.43333
| Median |  | 19.285 | 19.49986 | 20.2 | 21 | 22.29295 | 21 | 19.4 | 17.85 | 19.7 | 19.9 | 19.7 | 19.95 | 19.35 | 19.97061 | 16.55 | 18.7 | 20 | 19.35 | 20.2 | 18.5 | 20 | 19.9 | 17.8 | 25 | 19.4 | 20.65
| Std Dev. |  | 0.4953147 | 0.5433024 | 0.2136976 | 0.5163978 | 1.263001 | 0.6324555 | 0.2875181 | 0.5645057 | 0.3444803 | 0.6524314 | 0.4929503 | 0.2503331 | 0.2041241 | 0.1985059 | 0.2994439 | 0.06324555 | 0.4082483 | 0.2073644 | 1.059717 | 0.5477226 | 0 | 0.427785 | 0.2910269 | 1.224745 | 0.7659417 | 0.4082483
| Rel.Std.Dev. |  | 2.577% | 2.76% | 1.057% | 2.499% | 5.703% | 3.012% | 1.492% | 3.142% | 1.746% | 3.315% | 2.483% | 1.25% | 1.057% | 0.993% | 1.813% | 0.3382% | 2.058% | 1.072% | 5.233% | 2.961% | 0% | 2.123% | 1.624% | 4.999% | 3.962% | 1.998%
| PDM3 |  | -2.486% | -0.1109% | 2.579% | 4.863% | 12.36% | 6.554% | -2.241% | -8.837% | 0.127% | -0.1267% | 0.7189% | 1.649% | -1.987% | 1.436% | -16.19% | -5.116% | 0.6344% | -1.818% | 2.749% | -6.131% | 1.48% | 2.241% | -9.082% | 24.31% | -1.903% | 3.679%
| Z-Score (Absolute) |  | 0.82 | 0.14 | 0.63 | 1.28 | 3.41 | 1.76 | 0.75 | 2.62 | 0.07 | 0.14 | 0.1 | 0.36 | 0.67 | 0.3 | 4.72 | 1.57 | 0.07 | 0.63 | 0.67 | 1.85 | 0.31 | 0.53 | 2.69 | 6.82 | 0.65 | 0.94
| Analytical results for P in OREAS 285 (Certified Value 0.084 wt.%) | [27 empty] | Certified
P | Round | Replicate | Lab | Lab | Lab | Lab | Lab | Lab | Lab | Lab | Lab | Lab | Lab | Lab | Lab | Lab | Lab | Lab | Lab | Lab | Lab | Lab | Lab | Lab | Lab | Lab |  |  | 1
| No | No | 1.03 | 1.04 | 1.09 | 1.10 | 1.11 | 1.12 | 1.13 | 1.14 | 1.15 | 1.16 | 1.17 | 1.18 | 1.19 | 1.20 | 1.21 | 1.22 | 1.23 | 1.24 | 1.25 | 1.26 | 1.27 | 1.29 | 1.31 | 1.32 |  |  | wt.%
|  |  | 4A*MS | 4A*OES | 4A*OES/MS | 4A*OES | 4A*OES | 4A*OES/MS | 4A*MS | 4A*OES/MS | 4A*OES/MS | 4A*OES/MS | 4A*OES/MS | 4A*OES/MS | 4A*OES | 4A*OES/MS | 4A*OES/MS | 4A*OES | 4A*OES/MS | 4A*MS | 4A*OES/MS | 4A*MS | 4A*MS | 4A*OES/MS | 4A*MS | 4A*OES/MS |  |  | 3
3
| 1 | 1 | 0.08446268 | 0.0867 | 0.077 | 0.0806 | 0.0811 | 0.0819 | 0.084 | 0.085 | 0.085 | 0.082 | 0.082 | 0.087 | 0.08847902 | 0.083 | 0.0807 | 0.089 | 0.0785 | 0.085 | 0.083 | 0.0814 | 0.0805 | 0.087 | 0.069 | 0.0878 |  |  | 1
| 1 | 2 | 0.08552304 | 0.0856 | 0.072 | 0.0839 | 0.081 | 0.0812 | 0.087 | 0.084 | 0.086 | 0.08 | 0.082 | 0.086 | 0.08925409 | 0.082 | 0.0807 | 0.088 | 0.0807 | 0.087 | 0.085 | 0.082 | 0.0883 | 0.087 | 0.0767 | 0.0883 |  |  | 17
| 1 | 3 | 0.08493241 | 0.0869 | 0.074 | 0.0814 | 0.08 | 0.0825 | 0.08 | 0.083 | 0.089 | 0.083 | 0.082 | 0.088 | 0.0857381 | 0.082 | 0.0799 | 0.088 | 0.0767 | 0.086 | 0.084 | 0.0876 | 0.0858 | 0.087 | 0.072 | 0.0886 |  |  | 16
| 1 | 4 | 0.08769617 | 0.088 | 0.078 | 0.0832 | 0.0807 | 0.0839 | 0.08 | 0.084 | 0.088 | 0.084 | 0.084 | 0.087 | 0.08930681 | 0.083 | 0.0809 | 0.086 | 0.081 | 0.087 | 0.081 | 0.0832 | 0.086 | 0.087 | 0.078 | 0.0897 |  |  | 0.08383903
| 1 | 5 | 0.08568396 | 0.0874 | 0.079 | 0.0826 | 0.0815 | 0.083 | 0.081 | 0.085 | 0.088 | 0.082 | 0.085 | 0.087 | 0.08736792 | 0.081 | 0.0799 | 0.088 | 0.08 | 0.085 | 0.084 | 0.0849 | 0.086 | 0.092 | 0.071 | 0.0846 |  |  | 48
| 1 | 6 | 0.08720771 | 0.0869 | 0.083 | 0.0813 | 0.0802 | 0.0825 | 0.082 | 0.083 | 0.088 | 0.082 | 0.088 | 0.087 | 0.08656287 | 0.083 | 0.0822 | 0.089 | 0.0782 | 0.08 | 0.082 | 0.0844 | 0.0881 | 0.087 | 0.08 | 0.0856
| Mean |  | 0.08591766 | 0.08691667 | 0.07716667 | 0.08216667 | 0.08075 | 0.0825 | 0.08233333 | 0.084 | 0.08733333 | 0.08216667 | 0.08383333 | 0.087 | 0.0877848 | 0.08233333 | 0.08071667 | 0.088 | 0.07918333 | 0.085 | 0.08316667 | 0.08391667 | 0.08578333 | 0.08783333 | 0.07445 | 0.08743333
| Median |  | 0.0856035 | 0.0869 | 0.0775 | 0.082 | 0.08085 | 0.0825 | 0.0815 | 0.084 | 0.088 | 0.082 | 0.083 | 0.087 | 0.08792347 | 0.0825 | 0.0807 | 0.088 | 0.07925 | 0.0855 | 0.0835 | 0.0838 | 0.086 | 0.087 | 0.07435 | 0.08805
| Std Dev. |  | 0.001274783 | 0.0007985403 | 0.003868678 | 0.00126912 | 0.0005683309 | 0.0009230385 | 0.00273252 | 0.0008944272 | 0.001505545 | 0.00132916 | 0.002401388 | 0.0006324555 | 0.001470588 | 0.0008164966 | 0.0008447879 | 0.001095445 | 0.001665433 | 0.002607681 | 0.00147196 | 0.002248926 | 0.002818096 | 0.002041241 | 0.004383492 | 0.001937696
| Rel.Std.Dev. |  | 1.484% | 0.9187% | 5.013% | 1.545% | 0.7038% | 1.119% | 3.319% | 1.065% | 1.724% | 1.618% | 2.864% | 0.727% | 1.675% | 0.9917% | 1.047% | 1.245% | 2.103% | 3.068% | 1.77% | 2.68% | 3.285% | 2.324% | 5.888% | 2.216%
| PDM3 |  | 2.479% | 3.671% | -7.959% | -1.995% | -3.684% | -1.597% | -1.796% | 0.192% | 4.168% | -1.995% | -0.006793% | 3.77% | 4.706% | -1.796% | -3.724% | 4.963% | -5.553% | 1.385% | -0.802% | 0.0926% | 2.319% | 4.764% | -11.2% | 4.287%
| Z-Score (Absolute) |  | 0.54 | 0.81 | 1.78 | 0.45 | 0.83 | 0.36 | 0.41 | 0.03 | 0.92 | 0.45 | 0.01 | 0.83 | 1.04 | 0.41 | 0.84 | 1.09 | 1.24 | 0.3 | 0.19 | 0.01 | 0.51 | 1.09 | 2.5 | 0.94
| Analytical results for Pb in OREAS 285 (Certified Value 23.1 ppm) | [27 empty] | Certified
Pb | Round | Replicate | Lab | Lab | Lab | Lab | Lab | Lab | Lab | Lab | Lab | Lab | Lab | Lab | Lab | Lab | Lab | Lab | Lab | Lab | Lab | Lab | Lab | Lab | Lab | Lab |  |  | 1
| No | No | 1.03 | 1.04 | 1.09 | 1.10 | 1.11 | 1.12 | 1.13 | 1.14 | 1.15 | 1.16 | 1.17 | 1.18 | 1.19 | 1.20 | 1.21 | 1.22 | 1.23 | 1.24 | 1.25 | 1.26 | 1.27 | 1.29 | 1.31 | 1.32 |  |  | ppm
|  |  | 4A*MS | 4A*MS | 4A*OES/MS | 4A*OES | 4A*OES | 4A*OES/MS | 4A*MS | 4A*OES/MS | 4A*OES/MS | 4A*OES/MS | 4A*OES/MS | 4A*OES/MS | 4A*OES | 4A*OES/MS | 4A*OES/MS | 4A*MS | 4A*OES/MS | 4A*MS | 4A*MS | 4A*OES | 4A*MS | 4A*OES/MS | 4A*MS | 4A*OES/MS |  |  | 1
2
| 1 | 1 | 23.86805 | 25.2 | 21 | 13.4569 | 21 | 21 | 21.19 | 23.1 | 24.2 | 22.5 | 21.3 | 23.3 | 22.70385 | 21.7 | 23.1 | 24 | 26.2 | 25.2 | 25.5 | 21 | 24 | 33 | 17.6 | 23.1 |  |  | 1
| 1 | 2 | 23.7412 | 24.7 | 22 | 14.8957 | 21 | 22 | 23.89 | 22.9 | 23.8 | 22.8 | 20.9 | 23.4 | 24.42533 | 21.5 | 21.8 | 24 | 26.1 | 26.1 | 25.1 | 22 | 24.4 | 29 | 22.3 | 22.7 |  |  | 18
| 1 | 3 | 23.88542 | 25.1 | 22 | 16.9233 | 21 | 21 | 22.8 | 21.9 | 24.6 | 23.6 | 20.9 | 23.8 | 23.69575 | 22.2 | 23 | 23 | 25.8 | 25.3 | 25.2 | 22 | 24.2 | 32 | 23.3 | 22.4 |  |  | 16
| 1 | 4 | 22.94277 | 24.8 | 22 | 13.8554 | 22 | 21 | 24.84 | 22.5 | 24.2 | 23.6 | 21.2 | 23.2 | 24.59349 | 22.6 | 22.1 | 24 | 24.9 | 25 | 24.4 | 22 | 24.2 | 36 | 19.5 | 23.1 |  |  | 23.1096
| 1 | 5 | 23.24536 | 24.4 | 22 | 14.159 | 22 | 20 | 23.91 | 22.9 | 24.7 | 22.8 | 21.5 | 23.3 | 22.36238 | 22.1 | 21.3 | 24 | 25.5 | 25.2 | 25.3 | 22 | 24.2 | 29 | 19.3 | 22.4 |  |  | 49
| 1 | 6 | 23.93988 | 24.8 | 23 | 16.5242 | 21 | 21 | 22.98 | 22.2 | 24.3 | 22.8 | 22 | 23.7 | 23.53399 | 22.7 | 23.3 | 25 | 25.8 | 24.4 | 24.4 | 22 | 24.1 | 28 | 20.7 | 22.3
| Mean |  | 23.60378 | 24.83333 | 22 | 14.96908 | 21.33333 | 21 | 23.26833 | 22.58333 | 24.3 | 23.01667 | 21.3 | 23.45 | 23.55246 | 22.13333 | 22.43333 | 24 | 25.71667 | 25.2 | 24.98333 | 21.83333 | 24.18333 | 31.16667 | 20.45 | 22.66667
| Median |  | 23.80463 | 24.8 | 22 | 14.52735 | 21 | 21 | 23.435 | 22.7 | 24.25 | 22.8 | 21.25 | 23.35 | 23.61487 | 22.15 | 22.55 | 24 | 25.8 | 25.2 | 25.15 | 22 | 24.2 | 30.5 | 20.1 | 22.55
| Std Dev. |  | 0.4114397 | 0.2875181 | 0.6324555 | 1.444019 | 0.5163978 | 0.6324555 | 1.256207 | 0.4665476 | 0.3224903 | 0.4665476 | 0.4147288 | 0.2428992 | 0.8947576 | 0.4760952 | 0.8140434 | 0.6324555 | 0.4708149 | 0.5477226 | 0.4708149 | 0.4082483 | 0.132916 | 3.060501 | 2.095471 | 0.3614784
| Rel.Std.Dev. |  | 1.743% | 1.158% | 2.875% | 9.647% | 2.421% | 3.012% | 5.399% | 2.066% | 1.327% | 2.027% | 1.947% | 1.036% | 3.799% | 2.151% | 3.629% | 2.635% | 1.831% | 2.174% | 1.885% | 1.87% | 0.5496% | 9.82% | 10.25% | 1.595%
| PDM3 |  | 2.138% | 7.459% | -4.801% | -35.23% | -7.686% | -9.129% | 0.6869% | -2.277% | 5.151% | -0.4022% | -7.831% | 1.473% | 1.916% | -4.225% | -2.926% | 3.853% | 11.28% | 9.046% | 8.108% | -5.523% | 4.646% | 34.86% | -11.51% | -1.917%
| Z-Score (Absolute) |  | 0.27 | 0.99 | 0.67 | 4.79 | 1.06 | 1.26 | 0.07 | 0.33 | 0.68 | 0.07 | 1.08 | 0.18 | 0.24 | 0.59 | 0.42 | 0.5 | 1.51 | 1.21 | 1.08 | 0.77 | 0.61 | 4.71 | 1.58 | 0.28
| Analytical results for Pr in OREAS 285 (Certified Value 9.16 ppm) | [27 empty] | Certified
Pr | Round | Replicate | Lab | Lab | Lab | Lab | Lab | Lab | Lab | [19 empty] | 1
| No | No | 1.03 | 1.04 | 1.09 | 1.10 | 1.13 | 1.26 | 1.29 | [19 empty] | ppm
|  |  | 4A*MS | 4A*MS | 4A*OES/MS | 4A*MS | 4A*MS | 4A*MS | 4A*OES/MS | [19 empty] | 2
3
| 1 | 1 | 8.739573 | 8.74 | 9.2 | 9.407 | 8.1 | 9.67 | 7 | [19 empty] | 1
| 1 | 2 | 8.998171 | 8.7 | 9 | 9.6558 | 9 | 9.59 | 7 | [19 empty] | 4
| 1 | 3 | 8.709713 | 8.94 | 9.2 | 9.6971 | 9.1 | 9.78 | 8 | [19 empty] | 16
| 1 | 4 | 8.881871 | 8.66 | 9.3 | 10.0217 | 8.9 | 9.71 | 7 | [19 empty] | 9.155698
| 1 | 5 | 8.848187 | 8.88 | 9.4 | 10.4981 | 8.3 | 9.96 | 8 | [19 empty] | 50
| 1 | 6 | 9.380917 | 8.71 | 9.3 | 9.3724 | 8.3 | 9.5 | 8
| Mean |  | 8.926405 | 8.771667 | 9.233333 | 9.77535 | 8.616667 | 9.701667 | 7.5
| Median |  | 8.865029 | 8.725 | 9.25 | 9.67645 | 8.6 | 9.69 | 7.5
| Std Dev. |  | 0.2456398 | 0.1117885 | 0.136626 | 0.4246226 | 0.4308906 | 0.1594261 | 0.5477226
| Rel.Std.Dev. |  | 2.752% | 1.274% | 1.48% | 4.344% | 5.001% | 1.643% | 7.303%
| PDM3 |  | -2.504% | -4.194% | 0.8479% | 6.768% | -5.887% | 5.963% | -18.08%
| Z-Score (Absolute) |  | 0.27 | 0.54 | 0.27 | 1.22 | 0.81 | 1.09 | NA
Results from laboratory 1.29 were removed due to their 1 ppm reading resolution.
| Analytical results for Rb in OREAS 285 (Certified Value 168 ppm) | [27 empty] | Certified
Rb | Round | Replicate | Lab | Lab | Lab | Lab | Lab | Lab | Lab | Lab | Lab | Lab | Lab | Lab | Lab | Lab | Lab | Lab | Lab | Lab | Lab | Lab | Lab | [5 empty] | 1
| No | No | 1.03 | 1.04 | 1.09 | 1.12 | 1.13 | 1.14 | 1.15 | 1.16 | 1.17 | 1.18 | 1.19 | 1.20 | 1.21 | 1.22 | 1.23 | 1.24 | 1.25 | 1.26 | 1.27 | 1.31 | 1.32 | [5 empty] | ppm
|  |  | 4A*MS | 4A*MS | 4A*OES/MS | 4A*OES/MS | 4A*MS | 4A*OES/MS | 4A*OES/MS | 4A*OES/MS | 4A*OES/MS | 4A*OES/MS | 4A*OES | 4A*OES/MS | 4A*OES/MS | 4A*MS | 4A*OES/MS | 4A*MS | 4A*MS | 4A*MS | 4A*MS | 4A*MS | 4A*OES/MS | [5 empty] | 0
0
| 1 | 1 | 156.2393 | 177.68 | 154 | 180.5 | 110.7 | 161.5 | 143 | 165.5 | 154.5 | 164.5 | 162.6891 | 161.2 | 169.9 | 161 | 185 | 164.9 | 173 | 180.07 | 170.86 | 118 | 151.3 | [5 empty] | 1
| 1 | 2 | 158.5652 | 175.47 | 159 | 176 | 101.1 | 161.5 | 164.5 | 153 | 157.5 | 164 | 174.8535 | 166.3 | 165.2 | 160 | 183 | 167.7 | 173 | 180.91 | 175.69 | 129 | 147.7 | [5 empty] | 34
| 1 | 3 | 156.9932 | 174.1 | 162 | 184.7 | 120.1 | 159.5 | 173 | 167 | 151.5 | 166 | 175.0472 | 163.9 | 169.9 | 165 | 190 | 165.6 | 168 | 181.54 | 173.14 | 122 | 145.6 | [5 empty] | 16
| 1 | 4 | 161.2645 | 175.92 | 160 | 182.9 | 107.6 | 158 | 170 | 164.5 | 161 | 164.5 | 177.4702 | 165.3 | 169.3 | 163 | 182 | 167.6 | 170 | 184.88 | 175.85 | 109 | 144.8 | [5 empty] | 168.2898
| 1 | 5 | 157.0388 | 175.4 | 177 | 183.4 | 110.5 | 169 | 171.5 | 159.5 | 162.5 | 164.5 | 164.6593 | 151.6 | 162.3 | 166 | 181 | 164.4 | 175 | 185.81 | 172.58 | 117 | 145.8 | [5 empty] | 51
| 1 | 6 | 163.164 | 175.34 | 185 | 182.2 | 93 | 157 | 171 | 158.5 | 168.5 | 165.5 | 170.4386 | 170.2 | 168.7 | 162 | 188 | 155 | 166 | 183.69 | 173.65 | 117 | 141.6
| Mean |  | 158.8775 | 175.6517 | 166.1667 | 181.6167 | 107.1667 | 161.0833 | 165.5 | 161.3333 | 159.25 | 164.8333 | 170.8596 | 163.0833 | 167.55 | 162.8333 | 184.8333 | 164.2 | 170.8333 | 182.8167 | 173.6283 | 118.6667 | 146.1333
| Median |  | 157.802 | 175.435 | 161 | 182.55 | 109.05 | 160.5 | 170.5 | 162 | 159.25 | 164.5 | 172.6461 | 164.6 | 169 | 162.5 | 184 | 165.25 | 171.5 | 182.615 | 173.395 | 117.5 | 145.7
| Std Dev. |  | 2.759015 | 1.165099 | 12.05681 | 3.081179 | 9.258006 | 4.282717 | 11.40175 | 5.297798 | 6.080707 | 0.7527727 | 6.042624 | 6.355916 | 3.114964 | 2.316607 | 3.544949 | 4.710414 | 3.430258 | 2.314715 | 1.907243 | 6.592926 | 3.220973
| Rel.Std.Dev. |  | 1.737% | 0.6633% | 7.256% | 1.697% | 8.639% | 2.659% | 6.889% | 3.284% | 3.818% | 0.4567% | 3.537% | 3.897% | 1.859% | 1.423% | 1.918% | 2.869% | 2.008% | 1.266% | 1.098% | 5.556% | 2.204%
| PDM3 |  | -5.593% | 4.374% | -1.262% | 7.919% | -36.32% | -4.282% | -1.658% | -4.134% | -5.372% | -2.054% | 1.527% | -3.094% | -0.4396% | -3.242% | 9.83% | -2.43% | 1.511% | 8.632% | 3.172% | -29.49% | -13.17%
| Z-Score (Absolute) |  | 0.67 | 1.22 | 0.15 | 1.9 | 6.53 | 0.42 | 0.08 | 0.4 | 0.63 | 0 | 0.68 | 0.2 | 0.31 | 0.23 | 2.26 | 0.07 | 0.68 | 2.04 | 1 | 5.23 | 2.12
| Analytical results for Re in OREAS 285 (Indicative Value 0.002 ppm) | [27 empty] | Indicative
Re | Round | Replicate | Lab | Lab | Lab | Lab | Lab | Lab | Lab | Lab | Lab | Lab | Lab | Lab | Lab | Lab | Lab | Lab | Lab | [9 empty] | 1
| No | No | 1.03 | 1.04 | 1.09 | 1.12 | 1.13 | 1.14 | 1.15 | 1.16 | 1.17 | 1.18 | 1.19 | 1.20 | 1.22 | 1.23 | 1.24 | 1.26 | 1.31 | [9 empty] | ppm
|  |  | 4A*MS | 4A*MS | 4A*OES/MS | 4A*OES/MS | 4A*MS | 4A*OES/MS | 4A*OES/MS | 4A*OES/MS | 4A*OES/MS | 4A*OES/MS | 4A*OES | 4A*OES/MS | 4A*MS | 4A*OES/MS | 4A*MS | 4A*MS | 4A*MS | [9 empty] | 3
3
| 1 | 1 | < 0.01 | < 0.002 | 0.008 | 0.012 | < 0.002 | 0.003 | < 0.002 | < 0.002 | 0.002 | 0.002 | < 0.05 | < 0.005 | < 0.05 | < 0.002 | < 0.005 | < 0.002 | 0.002 | [9 empty] | 1
| 1 | 2 | < 0.01 | < 0.002 | 0.006 | 0.011 | < 0.002 | < 0.002 | 0.002 | < 0.002 | < 0.002 | 0.002 | < 0.05 | < 0.005 | < 0.05 | < 0.002 | < 0.005 | < 0.002 | < 0.002 | [9 empty] | 2
| 1 | 3 | < 0.01 | < 0.002 | 0.008 | 0.011 | < 0.002 | < 0.002 | < 0.002 | < 0.002 | 0.002 | 0.002 | < 0.05 | < 0.005 | < 0.05 | < 0.002 | < 0.005 | < 0.002 | 0.002 | [9 empty] | 16
| 1 | 4 | < 0.01 | < 0.002 | 0.007 | 0.01 | < 0.002 | < 0.002 | < 0.002 | < 0.002 | 0.002 | 0.002 | < 0.05 | < 0.005 | < 0.05 | < 0.002 | < 0.005 | 0.003 | 0.002 | [9 empty] | 0.00152381
| 1 | 5 | < 0.01 | < 0.002 | 0.008 | 0.011 | < 0.002 | < 0.002 | 0.002 | 0.002 | 0.002 | 0.002 | < 0.05 | < 0.005 | < 0.05 | < 0.002 | < 0.005 | < 0.002 | 0.002 | [9 empty] | 8
| 1 | 6 | < 0.01 | < 0.002 | 0.01 | 0.011 | < 0.002 | < 0.002 | < 0.002 | < 0.002 | < 0.002 | 0.002 | < 0.05 | < 0.005 | < 0.05 | < 0.002 | < 0.005 | < 0.002 | 0.002
| Mean |  |  |  | 0.007833333 | 0.011 |  | 0.003 | 0.002 | 0.002 | 0.002 | 0.002 | [5 empty] | 0.003 | 0.002
| Median |  |  |  | 0.008 | 0.011 |  | 0.003 | 0.002 | 0.002 | 0.002 | 0.002 | [5 empty] | 0.003 | 0.002
| Std Dev. |  |  |  | 0.00132916 | 0.0006324555 |  |  | 0 |  | 0 | 0 | [6 empty] | 0
| Rel.Std.Dev. |  |  |  | 16.97% | 5.75% |  |  | 0% |  | 0% | 0% | [6 empty] | 0%
| PDM3 |  |  |  | 414.1% | 621.9% |  | 96.88% | 31.25% | 31.25% | 31.25% | 31.25% | [5 empty] | 96.88% | 31.25%
| Z-Score (Absolute) |  | 3.2 | 0.84 | 6.07 | 9.27 | 0.84 | 0.51 | 0.51 | 0.67 | 0.17 | 0.17 | 23.43 | 0.67 | 23.43 | 0.84 | 0.67 | 0.51 | 0
| Analytical results for S in OREAS 285 (Certified Value 0.339 wt.%) | [27 empty] | Certified
S | Round | Replicate | Lab | Lab | Lab | Lab | Lab | Lab | Lab | Lab | Lab | Lab | Lab | Lab | Lab | Lab | Lab | Lab | Lab | Lab | Lab | Lab | Lab | Lab | Lab | Lab | Lab |  | 1
| No | No | 1.02 | 1.03 | 1.04 | 1.09 | 1.10 | 1.11 | 1.12 | 1.13 | 1.14 | 1.15 | 1.16 | 1.17 | 1.18 | 1.19 | 1.20 | 1.21 | 1.22 | 1.23 | 1.24 | 1.25 | 1.26 | 1.27 | 1.29 | 1.31 | 1.32 |  | wt.%
|  |  | 4A*OES | 4A*MS | 4A*OES | 4A*OES/MS | 4A*OES | 4A*OES | 4A*OES/MS | 4A*MS | 4A*OES/MS | 4A*OES/MS | 4A*OES/MS | 4A*OES/MS | 4A*OES/MS | 4A*OES | 4A*OES/MS | 4A*OES/MS | 4A*OES | 4A*OES/MS | 4A*MS | 4A*OES/MS | 4A*MS | 4A*MS | 4A*OES/MS | 4A*MS | 4A*OES/MS |  | 3
3
| 1 | 1 | 0.3125725 | 0.3412311 | 0.3394 | 0.31 | 0.3823 | 0.4 | 0.3174 | 0.34 | 0.34 | 0.34 | 0.33 | 0.34 | 0.35 | 0.3283567 | 0.31 | 0.34 | 0.357 | 0.34 | 0.3 | 0.35 | 0.34 | 0.37 | 0.386 | 0.32 | 0.35 |  | 1
| 1 | 2 | 0.3186715 | 0.3448484 | 0.335 | 0.31 | 0.3717 | 0.4 | 0.3134 | 0.36 | 0.34 | 0.35 | 0.33 | 0.34 | 0.35 | 0.33449 | 0.31 | 0.34 | 0.352 | 0.35 | 0.3 | 0.361 | 0.35 | 0.37 | 0.391 | 0.321 | 0.35 |  | 11
| 1 | 3 | 0.3100075 | 0.3453898 | 0.3413 | 0.29 | 0.3949 | 0.41 | 0.3219 | 0.33 | 0.33 | 0.36 | 0.34 | 0.34 | 0.36 | 0.3285913 | 0.31 | 0.34 | 0.349 | 0.34 | 0.3 | 0.353 | 0.32 | 0.37 | 0.354 | 0.34 | 0.34 |  | 16
| 1 | 4 | 0.3169105 | 0.3544096 | 0.3459 | 0.3 | 0.4235 | 0.41 | 0.3228 | 0.33 | 0.34 | 0.36 | 0.34 | 0.35 | 0.36 | 0.3340389 | 0.31 | 0.34 | 0.353 | 0.36 | 0.3 | 0.344 | 0.35 | 0.37 | 0.362 | 0.35 | 0.35 |  | 0.338655
| 1 | 5 | 0.3150425 | 0.3470253 | 0.3376 | 0.3 | 0.393 | 0.4 | 0.3215 | 0.33 | 0.34 | 0.36 | 0.33 | 0.35 | 0.36 | 0.3295441 | 0.31 | 0.34 | 0.351 | 0.35 | 0.3 | 0.358 | 0.34 | 0.37 | 0.381 | 0.35 | 0.33 |  | 52
| 1 | 6 | 0.316287 | 0.3543681 | 0.3423 | 0.32 | 0.3796 | 0.39 | 0.3204 | 0.33 | 0.33 | 0.36 | 0.34 | 0.36 | 0.36 | 0.3287054 | 0.32 | 0.34 | 0.35 | 0.34 | 0.3 | 0.348 | 0.34 | 0.39 | 0.382 | 0.33 | 0.33
| Mean |  | 0.31491525 | 0.3478787 | 0.34025 | 0.305 | 0.3908333 | 0.4016667 | 0.3195667 | 0.3366667 | 0.3366667 | 0.355 | 0.335 | 0.3466667 | 0.3566667 | 0.3306211 | 0.3116667 | 0.34 | 0.352 | 0.3466667 | 0.3 | 0.3523333 | 0.34 | 0.3733333 | 0.376 | 0.3351667 | 0.3416667
| Median |  | 0.31566475 | 0.3462076 | 0.34035 | 0.305 | 0.38765 | 0.4 | 0.32095 | 0.33 | 0.34 | 0.36 | 0.335 | 0.345 | 0.36 | 0.3291247 | 0.31 | 0.34 | 0.3515 | 0.345 | 0.3 | 0.3515 | 0.34 | 0.37 | 0.3815 | 0.335 | 0.345
| Std Dev. |  | 0.003148422 | 0.005386294 | 0.003808806 | 0.01048809 | 0.01818479 | 0.007527727 | 0.00355115 | 0.0121106 | 0.005163978 | 0.0083666 | 0.005477226 | 0.008164966 | 0.005163978 | 0.002854031 | 0.004082483 | 0 | 0.002828427 | 0.008164966 | 0 | 0.006345602 | 0.01095445 | 0.008164966 | 0.01460137 | 0.0135708 | 0.009831921
| Rel.Std.Dev. |  | 0.9998% | 1.548% | 1.119% | 3.439% | 4.653% | 1.874% | 1.111% | 3.597% | 1.534% | 2.357% | 1.635% | 2.355% | 1.448% | 0.8632% | 1.31% | 0% | 0.8035% | 2.355% | 0% | 1.801% | 3.222% | 2.187% | 3.883% | 4.049% | 2.878%
| PDM3 |  | -7.01% | 2.724% | 0.471% | -9.938% | 15.41% | 18.61% | -5.637% | -0.5871% | -0.5871% | 4.826% | -1.079% | 2.366% | 5.319% | -2.372% | -7.969% | 0.3972% | 3.941% | 2.366% | -11.41% | 4.039% | 0.3972% | 10.24% | 11.03% | -1.03% | 0.8893%
| Z-Score (Absolute) |  | 1.45 | 0.44 | 0 | 2.02 | 2.9 | 3.52 | 1.19 | 0.21 | 0.21 | 0.85 | 0.3 | 0.37 | 0.94 | 0.55 | 1.64 | 0.01 | 0.67 | 0.37 | 2.31 | 0.69 | 0.01 | 1.9 | 2.05 | 0.29 | 0.08
| Analytical results for Sb in OREAS 285 (Certified Value 0.53 ppm) | [27 empty] | Certified
Sb | Round | Replicate | Lab | Lab | Lab | Lab | Lab | Lab | Lab | Lab | Lab | Lab | Lab | Lab | Lab | Lab | Lab | Lab | Lab | Lab | Lab | Lab | Lab | Lab | Lab |  |  |  | 1
| No | No | 1.03 | 1.04 | 1.09 | 1.11 | 1.12 | 1.13 | 1.14 | 1.15 | 1.16 | 1.17 | 1.18 | 1.19 | 1.20 | 1.21 | 1.22 | 1.23 | 1.24 | 1.25 | 1.26 | 1.27 | 1.28 | 1.31 | 1.32 |  |  |  | ppm
|  |  | 4A*MS | 4A*MS | 4A*OES/MS | 4A*OES | 4A*OES/MS | 4A*MS | 4A*OES/MS | 4A*OES/MS | 4A*OES/MS | 4A*OES/MS | 4A*OES/MS | 4A*OES | 4A*OES/MS | 4A*OES/MS | 4A*MS | 4A*OES/MS | 4A*MS | 4A*MS | 4A*MS | 4A*MS | 4A*OES/MS | 4A*MS | 4A*OES/MS |  |  |  | 2
3
| 1 | 1 | 0.8950859 | 0.55 | 0.4 | < 5 | 0.7 | 0.42 | 0.5 | 0.47 | 0.52 | 0.5 | 0.56 | 0.527444 | 1.1 | 0.52 | 0.5 | 0.58 | 0.5 | 0.54 | 0.48 | 0.51 | 6.98 | 0.76 | 0.56 |  |  |  | 1
| 1 | 2 | 0.8162795 | 0.55 | 0.5 | < 5 | 0.54 | 0.44 | 0.54 | 0.49 | 0.51 | 0.53 | 0.56 | 0.5880758 | 0.8 | 0.55 | 0.5 | 0.51 | 0.5 | 0.54 | 0.53 | 0.54 | 5.12 | 0.79 | 0.58 |  |  |  | 36
| 1 | 3 | 0.8126058 | 0.53 | 0.4 | < 5 | 0.54 | 0.42 | 0.49 | 0.52 | 0.52 | 0.52 | 0.56 | 0.5380883312 | 0.9 | 0.55 | 0.5 | 0.56 | 0.5 | 0.54 | 0.55 | 0.5 | 5.57 | 0.84 | 0.56 |  |  |  | 16
| 1 | 4 | 0.8065554 | 0.51 | 0.4 | < 5 | 0.52 | 0.5 | 0.5 | 0.52 | 0.5 | 0.52 | 0.56 | 0.5782292 | 0.9 | 0.53 | 0.5 | 0.57 | 0.5 | 0.55 | 0.55 | 0.56 | 5.59 | 0.72 | 0.55 |  |  |  | 0.5316949
| 1 | 5 | 0.7755545 | 0.51 | 0.3 | < 5 | 0.52 | 0.46 | 0.54 | 0.54 | 0.51 | 0.54 | 0.55 | 0.5498230248 | 0.7 | 0.52 | 0.5 | 0.58 | 0.5 | 0.55 | 0.53 | 0.53 | 6.14 | 0.72 | 0.53 |  |  |  | 53
| 1 | 6 | 0.843003 | 0.55 | 0.3 | < 5 | 0.52 | 0.42 | 0.47 | 0.56 | 0.48 | 0.55 | 0.56 | 0.5748839 | 0.9 | 0.54 | 0.5 | 0.6 | 0.5 | 0.52 | 0.52 | 0.56 |  | 1.15 | 0.58
| Mean |  | 0.8248473 | 0.5333333 | 0.3833333 |  | 0.5566667 | 0.4433333 | 0.5066667 | 0.5166667 | 0.5066667 | 0.5266667 | 0.5583333 | 0.559424 | 0.8833333 | 0.535 | 0.5 | 0.5666667 | 0.5 | 0.54 | 0.5266667 | 0.5333333 | 5.88 | 0.83 | 0.56
| Median |  | 0.8144427 | 0.54 | 0.4 |  | 0.53 | 0.43 | 0.5 | 0.52 | 0.51 | 0.525 | 0.56 | 0.5623535 | 0.9 | 0.535 | 0.5 | 0.575 | 0.5 | 0.54 | 0.53 | 0.535 | 5.59 | 0.775 | 0.56
| Std Dev. |  | 0.04062197 | 0.01966384 | 0.07527727 |  | 0.07089899 | 0.03204164 | 0.02804758 | 0.03265986 | 0.01505545 | 0.0175119 | 0.004082483 | 0.02442816 | 0.132916 | 0.01378405 | 0 | 0.03076795 | 0 | 0.01095445 | 0.02581989 | 0.02503331 | 0.7133372 | 0.1632176 | 0.01897367
| Rel.Std.Dev. |  | 4.925% | 3.687% | 19.64% |  | 12.74% | 7.227% | 5.536% | 6.321% | 2.971% | 3.325% | 0.7312% | 4.367% | 15.05% | 2.576% | 0% | 5.43% | 0% | 2.029% | 4.903% | 4.694% | 12.13% | 19.66% | 3.388%
| PDM3 |  | 55.14% | 0.3081% | -27.9% |  | 4.697% | -16.62% | -4.707% | -2.826% | -4.707% | -0.9457% | 5.01% | 5.215% | 66.14% | 0.6216% | -5.961% | 6.577% | -5.961% | 1.562% | -0.9457% | 0.3081% | 1006% | 56.1% | 5.324%
| Z-Score (Absolute) |  | 9.6 | 0.22 | NA | 66.08 | 0.56 | 3.26 | 1.12 | 0.79 | 1.12 | 0.45 | 0.62 | 0.65 | NA | 0.17 | NA | 0.9 | NA | 0 | 0.45 | 0.22 | 180.04 | 9.78 | 0.67
Results from laboratories 1.09, 1.20, 1.22 and 1.24 were removed due to their 0.1 ppm reading resolution.
| Analytical results for Sc in OREAS 285 (Certified Value 8.99 ppm) | [27 empty] | Certified
Sc | Round | Replicate | Lab | Lab | Lab | Lab | Lab | Lab | Lab | Lab | Lab | Lab | Lab | Lab | Lab | Lab | Lab | Lab | Lab | Lab | Lab | Lab | Lab | Lab | Lab | Lab |  |  | 1
| No | No | 1.03 | 1.04 | 1.09 | 1.10 | 1.11 | 1.12 | 1.13 | 1.14 | 1.15 | 1.16 | 1.17 | 1.18 | 1.19 | 1.20 | 1.21 | 1.22 | 1.23 | 1.24 | 1.25 | 1.26 | 1.27 | 1.29 | 1.31 | 1.32 |  |  | ppm
|  |  | 4A*MS | 4A*MS | 4A*OES/MS | 4A*MS | 4A*OES | 4A*OES/MS | 4A*MS | 4A*OES/MS | 4A*OES/MS | 4A*OES/MS | 4A*OES/MS | 4A*OES/MS | 4A*OES | 4A*OES/MS | 4A*OES/MS | 4A*OES | 4A*OES/MS | 4A*MS | 4A*MS | 4A*OES | 4A*MS | 4A*OES/MS | 4A*MS | 4A*OES/MS |  |  | 2
3
| 1 | 1 | 8.576548 | 9.4 | 9 | 10.3274 | 9 | 8.36 | 8.8 | 8.9 | 8.9 | 8.7 | 8.6 | 9.5 | 8.729917 | 10.1 | 8.5 | 8 | 10.4 | 8 | 9.9 | 9 | 8.9 | 9 | 8.6 | 7.1 |  |  | 1
| 1 | 2 | 8.729567 | 9.4 | 9 | 10.1489 | 9 | 8.3 | 9.1 | 9 | 8.8 | 8.5 | 8.8 | 9.5 | 9.189809363 | 9.7 | 8.6 | 8 | 9.9 | 9 | 9.8 | 9 | 8.7 | 9 | 8.95 | 7.2 |  |  | 37
| 1 | 3 | 8.654862 | 9.4 | 9 | 10.1667 | 9 | 8.48 | 8.5 | 8.6 | 9.1 | 8.8 | 8.6 | 9.7 | 9.334732 | 9.5 | 8.8 | 8 | 10.3 | 9 | 9.6 | 9.2 | 9 | 9 | 9.2 | 6.9 |  |  | 16
| 1 | 4 | 8.814894 | 9.2 | 9 | 10.5 | 9 | 8.53 | 8.4 | 8.8 | 9 | 8.5 | 8.8 | 9.5 | 9.198976 | 9.3 | 8.7 | 8 | 10.3 | 9 | 9.7 | 9.2 | 9 | 9 | 9.5 | 7.2 |  |  | 8.990303
| 1 | 5 | 8.73888 | 9 | 9 | 10.9045 | 9 | 8.43 | 8.6 | 9.1 | 9 | 8.5 | 9 | 9.7 | 8.829359 | 8.7 | 8.7 | 8 | 9.7 | 8 | 10 | 9.2 | 8.4 | 9 | 9.1 | 7.2 |  |  | 54
| 1 | 6 | 8.869425 | 9.2 | 9 | 9.9075 | 9 | 8.37 | 8.7 | 8.6 | 9 | 8.3 | 9.2 | 9.6 | 8.882155 | 9.4 | 8.6 | 8 | 10.3 | 8 | 9.5 | 9.1 | 8.9 | 9 | 9.2 | 7
| Mean |  | 8.730696 | 9.266667 | 9 | 10.32583 | 9 | 8.411667 | 8.683333 | 8.833333 | 8.966667 | 8.55 | 8.833333 | 9.583333 | 9.027491 | 9.45 | 8.65 | 8 | 10.15 | 8.5 | 9.75 | 9.116667 | 8.816667 | 9 | 9.091667 | 7.1
| Median |  | 8.734224 | 9.3 | 9 | 10.24705 | 9 | 8.4 | 8.65 | 8.85 | 9 | 8.5 | 8.8 | 9.55 | 9.035982 | 9.45 | 8.65 | 8 | 10.3 | 8.5 | 9.75 | 9.15 | 8.9 | 9 | 9.15 | 7.15
| Std Dev. |  | 0.1057502 | 0.1632993 | 0 | 0.3454919 | 0 | 0.08471521 | 0.2483277 | 0.2065591 | 0.1032796 | 0.1760682 | 0.233809 | 0.09831921 | 0.2445736 | 0.4636809 | 0.1048809 | 0 | 0.2810694 | 0.5477226 | 0.1870829 | 0.09831921 | 0.2316607 | 0 | 0.3006936 | 0.1264911
| Rel.Std.Dev. |  | 1.211% | 1.762% | 0% | 3.346% | 0% | 1.007% | 2.86% | 2.338% | 1.152% | 2.059% | 2.647% | 1.026% | 2.709% | 4.907% | 1.212% | 0% | 2.769% | 6.444% | 1.919% | 1.078% | 2.628% | 0% | 3.307% | 1.782%
| PDM3 |  | -2.888% | 3.074% | 0.1079% | 14.86% | 0.1079% | -6.436% | -3.414% | -1.746% | -0.2629% | -4.898% | -1.746% | 6.596% | 0.4136% | 5.113% | -3.785% | -11.02% | 12.9% | -5.454% | 8.45% | 1.406% | -1.931% | 0.1079% | 1.127% | -21.03%
| Z-Score (Absolute) |  | 0.53 | 0.67 | NA | 3.05 | NA | 1.25 | 0.64 | 0.3 | 0 | 0.94 | 0.3 | 1.39 | 0.14 | 1.09 | 0.71 | NA | 2.66 | NA | 1.76 | 0.34 | 0.34 | NA | 0.28 | 4.2
Results from laboratories 1.09, 1.11, 1.22, 1.24 and 1.29 were removed due to their 1 ppm reading resolution.
| Analytical results for Se in OREAS 285 (Indicative Value 0.96 ppm) | [27 empty] | Indicative
Se | Round | Replicate | Lab | Lab | Lab | Lab | Lab | Lab | Lab | Lab | Lab | Lab | Lab | Lab | Lab | Lab | Lab | Lab | Lab | Lab | Lab | Lab | Lab | Lab |  |  |  |  | 1
| No | No | 1.03 | 1.04 | 1.09 | 1.10 | 1.11 | 1.12 | 1.13 | 1.14 | 1.15 | 1.16 | 1.17 | 1.18 | 1.19 | 1.21 | 1.22 | 1.23 | 1.24 | 1.25 | 1.26 | 1.27 | 1.31 | 1.32 |  |  |  |  | ppm
|  |  | 4A*MS | 4A*MS | 4A*OES/MS | 4A*OES | 4A*OES | 4A*OES/MS | 4A*MS | 4A*OES/MS | 4A*OES/MS | 4A*OES/MS | 4A*OES/MS | 4A*OES/MS | 4A*OES | 4A*OES/MS | 4A*MS | 4A*OES/MS | 4A*MS | 4A*MS | 4A*MS | 4A*MS | 4A*MS | 4A*OES/MS |  |  |  |  | 2
2
| 1 | 1 | < 1.5 | 0.8 | 0.6 | < 0.1 | < 5 | 0.46 | 1.4 | 1 | < 1 | 1 | < 1 | 1 | < 2 | < 2 | < 1 | < 0.5 | < 1 | < 1 | < 0.5 |  | 2 | < 2 |  |  |  |  | 1
| 1 | 2 | < 1.5 | 1.1 | 0.6 | < 0.1 | < 5 | 0.46 | 1 | 1 | 1 | 1 | < 1 | 1 | < 2 | < 2 | < 1 | 0.5 | < 1 | < 1 | < 0.5 |  | 3.4 | < 2 |  |  |  |  | 38
| 1 | 3 | < 1.5 | 0.9 | 0.4 | < 0.1 | < 5 | 0.46 | 0.9 | 1 | < 1 | 1 | < 1 | 1 | < 2 | < 2 | < 1 | < 0.5 | < 1 | < 1 | < 0.5 |  | 3 | < 2 |  |  |  |  | 16
| 1 | 4 | < 1.5 | 0.8 | 0.4 | < 0.1 | < 5 | 0.45 | 1.5 | < 1 | < 1 | 1 | < 1 | < 1 | < 2 | < 2 | < 1 | 0.5 | < 1 | < 1 | < 0.5 | 0.7 | 3 | < 2 |  |  |  |  | 0.9570833
| 1 | 5 | < 1.5 | 0.8 | 0.4 | < 0.1 | < 5 | 0.45 | 1.1 | 1 | < 1 | 1 | < 1 | 1 | < 2 | < 2 | < 1 | < 0.5 | < 1 | < 1 | < 0.5 |  | 3 | < 2 |  |  |  |  | 7
| 1 | 6 | < 1.5 | 1.1 | 0.3 | < 0.1 | < 5 | 0.44 | 0.8 | 1 | < 1 | 1 | 1 | < 1 | < 2 | < 2 | < 1 | < 0.5 | < 1 | < 1 | < 0.5 |  | 3 | < 2
| Mean |  |  | 0.9166667 | 0.45 |  |  | 0.4533333 | 1.116667 | 1 | 1 | 1 | 1 | 1 |  |  |  | 0.5 |  |  |  | 0.7 | 2.9
| Median |  |  | 0.85 | 0.4 |  |  | 0.455 | 1.05 | 1 | 1 | 1 | 1 | 1 |  |  |  | 0.5 |  |  |  | 0.7 | 3
| Std Dev. |  |  | 0.147196 | 0.1224745 |  |  | 0.008164966 | 0.2786874 | 0 |  | 0 |  | 0 |  |  |  | 0 |  |  |  |  | 0.4690416
| Rel.Std.Dev. |  |  | 16.06% | 27.22% |  |  | 1.801% | 24.96% | 0% |  | 0% |  | 0% |  |  |  | 0% |  |  |  |  | 16.17%
| PDM3 |  |  | -4.223% | -52.98% |  |  | -52.63% | 16.67% | 4.484% | 4.484% | 4.484% | 4.484% | 4.484% |  |  |  | -47.76% |  |  |  | -26.86% | 203%
| Z-Score (Absolute) |  | 0.06 | 0.47 | 0.68 | 1.67 | 4.38 | 0.67 | 0.97 | 0.47 | 0.35 | 0.68 | 0.35 | 0.27 | 0.68 | 0.68 | 0.56 | 0.97 | 0.56 | 0.56 | 1.17 | 0.06 | 5.37 | 0.68
| Analytical results for Sm in OREAS 285 (Certified Value 7.19 ppm) | [27 empty] | Certified
Sm | Round | Replicate | Lab | Lab | Lab | Lab | Lab | Lab | Lab | [19 empty] | 1
| No | No | 1.03 | 1.04 | 1.09 | 1.10 | 1.13 | 1.26 | 1.29 | [19 empty] | ppm
|  |  | 4A*MS | 4A*MS | 4A*OES/MS | 4A*MS | 4A*MS | 4A*MS | 4A*OES/MS | [19 empty] | 2
3
| 1 | 1 | 6.99529 | 7.43 | 6.7 | 6.6045 | 6.3 | 7.51 | 5 | [19 empty] | 1
| 1 | 2 | 7.144888 | 7.15 | 7.7 | 6.7555 | 6.9 | 7.52 | 5 | [19 empty] | 4
| 1 | 3 | 7.137496 | 7.43 | 8 | 6.6166 | 7 | 7.71 | 5 | [19 empty] | 16
| 1 | 4 | 7.08554 | 7.31 | 7.3 | 6.9964 | 7.3 | 7.54 | 5 | [19 empty] | 7.191473
| 1 | 5 | 7.068398 | 7.13 | 7.9 | 7.4929 | 6.8 | 7.8 | 6 | [19 empty] | 55
| 1 | 6 | 7.4273 | 7.41 | 6.8 | 6.8692 | 6.8 | 7.6 | 5
| Mean |  | 7.143152 | 7.31 | 7.4 | 6.889183 | 6.85 | 7.613333 | 5.166667
| Median |  | 7.111518 | 7.36 | 7.5 | 6.81235 | 6.85 | 7.57 | 5
| Std Dev. |  | 0.1493623 | 0.1391402 | 0.5585696 | 0.3315377 | 0.3271085 | 0.1175868 | 0.4082483
| Rel.Std.Dev. |  | 2.091% | 1.903% | 7.548% | 4.812% | 4.775% | 1.544% | 7.902%
| PDM3 |  | -0.6719% | 1.648% | 2.9% | -4.203% | -4.748% | 5.866% | -28.16%
| Z-Score (Absolute) |  | 0.22 | 0.22 | 0.46 | 0.89 | 0.99 | 1.02 | NA
Results from laboratory 1.29 were removed due to their 1 ppm reading resolution.
| Analytical results for Sn in OREAS 285 (Certified Value 4.66 ppm) | [27 empty] | Certified
Sn | Round | Replicate | Lab | Lab | Lab | Lab | Lab | Lab | Lab | Lab | Lab | Lab | Lab | Lab | Lab | Lab | Lab | Lab | Lab | Lab | Lab | Lab | Lab | Lab | Lab |  |  |  | 1
| No | No | 1.03 | 1.04 | 1.09 | 1.11 | 1.12 | 1.13 | 1.14 | 1.15 | 1.16 | 1.17 | 1.18 | 1.19 | 1.20 | 1.21 | 1.22 | 1.23 | 1.24 | 1.25 | 1.26 | 1.27 | 1.29 | 1.31 | 1.32 |  |  |  | ppm
|  |  | 4A*MS | 4A*MS | 4A*OES/MS | 4A*OES | 4A*OES/MS | 4A*MS | 4A*OES/MS | 4A*OES/MS | 4A*OES/MS | 4A*OES/MS | 4A*OES/MS | 4A*OES | 4A*OES/MS | 4A*OES/MS | 4A*MS | 4A*OES/MS | 4A*MS | 4A*MS | 4A*MS | 4A*MS | 4A*OES/MS | 4A*MS | 4A*OES/MS |  |  |  | 2
3
| 1 | 1 | 4.728878 | 5 | 3 | < 10 | 5.14 | 3.8 | 4.6 | 4.2 | 4.9 | 4.5 | 4.7 | 4.611663 | 4.7 | 4.6 | 4.8 | 4.9 | 4.5 | 4.7 | 4.9 | 4.9 | 16 | 3.3 | 4.8 |  |  |  | 1
| 1 | 2 | 4.743034 | 4.8 | 2 | < 10 | 3.84 | 4.3 | 4.5 | 4.3 | 4.7 | 4.6 | 4.8 | 4.724726 | 4.8 | 4.7 | 4.7 | 4.6 | 4.5 | 4.7 | 5.1 | 4.8 | 14 | 3.5 | 4.7 |  |  |  | 13
| 1 | 3 | 4.564322 | 4.8 | 2 | < 10 | 4.94 | 4.1 | 4.2 | 4.5 | 4.8 | 4.5 | 4.9 | 4.549271 | 4.9 | 4.5 | 4.5 | 4.7 | 4.5 | 4.5 | 5.1 | 4.6 | 15 | 3.5 | 4.6 |  |  |  | 16
| 1 | 4 | 4.508943 | 4.7 | 3 | < 10 | 4.54 | 4.5 | 4.4 | 4.5 | 4.9 | 4.6 | 4.8 | 4.812973 | 4.9 | 4.5 | 4.6 | 4.5 | 4.4 | 4.6 | 5.3 | 4.7 | 17 | 3.3 | 4.6 |  |  |  | 4.658017
| 1 | 5 | 4.665846 | 4.7 | 3 | < 10 | 4.54 | 4.4 | 4.6 | 4.5 | 4.8 | 4.6 | 5 | 4.541551 | 4.8 | 4.4 | 4.6 | 4.6 | 4.4 | 4.8 | 5 | 4.7 | 12 | 3.4 | 4.6 |  |  |  | 56
| 1 | 6 | 4.706858 | 4.8 | 4 | < 10 | 4.04 | 4.4 | 4.4 | 4.7 | 4.7 | 4.6 | 4.7 | 4.715858 | 5 | 4.7 | 4.6 | 4.8 | 4.1 | 4.5 | 5.1 | 4.8 | 12 | 3.4 | 4.7
| Mean |  | 4.65298 | 4.8 | 2.833333 |  | 4.506667 | 4.25 | 4.45 | 4.45 | 4.8 | 4.566667 | 4.816667 | 4.65934 | 4.85 | 4.566667 | 4.633333 | 4.683333 | 4.4 | 4.633333 | 5.083333 | 4.75 | 14.33333 | 3.4 | 4.666667
| Median |  | 4.686352 | 4.8 | 3 |  | 4.54 | 4.35 | 4.45 | 4.5 | 4.8 | 4.6 | 4.8 | 4.66376 | 4.85 | 4.55 | 4.6 | 4.65 | 4.45 | 4.65 | 5.1 | 4.75 | 14.5 | 3.4 | 4.65
| Std Dev. |  | 0.09544168 | 0.1095445 | 0.7527727 |  | 0.5006662 | 0.2588436 | 0.1516575 | 0.1760682 | 0.08944272 | 0.05163978 | 0.1169045 | 0.1089361 | 0.1048809 | 0.121106 | 0.1032796 | 0.147196 | 0.1549193 | 0.121106 | 0.132916 | 0.1048809 | 2.065591 | 0.08944272 | 0.08164966
| Rel.Std.Dev. |  | 2.051% | 2.282% | 26.57% |  | 11.11% | 6.09% | 3.408% | 3.957% | 1.863% | 1.131% | 2.427% | 2.338% | 2.162% | 2.652% | 2.229% | 3.143% | 3.521% | 2.614% | 2.615% | 2.208% | 14.41% | 2.631% | 1.75%
| PDM3 |  | -0.1081% | 3.048% | -39.17% |  | -3.249% | -8.759% | -4.466% | -4.466% | 3.048% | -1.961% | 3.406% | 0.02841% | 4.122% | -1.961% | -0.5299% | 0.5435% | -5.539% | -0.5299% | 9.131% | 1.975% | 207.7% | -27.01% | 0.1857%
| Z-Score (Absolute) |  | 0.01 | 0.66 | NA | 1.58 | 0.69 | 1.87 | 0.95 | 0.95 | 0.66 | 0.41 | 0.74 | 0.01 | 0.89 | 0.41 | 0.1 | 0.12 | 1.18 | 0.1 | 1.96 | 0.43 | 44.49 | 5.78 | 0.05
Results from laboratory 1.09 were removed due to their 1 ppm reading resolution.
| Analytical results for Sr in OREAS 285 (Certified Value 160 ppm) | [27 empty] | Certified
Sr | Round | Replicate | Lab | Lab | Lab | Lab | Lab | Lab | Lab | Lab | Lab | Lab | Lab | Lab | Lab | Lab | Lab | Lab | Lab | Lab | Lab | Lab | Lab | Lab | Lab | Lab | Lab | Lab | 1
| No | No | 1.02 | 1.03 | 1.04 | 1.09 | 1.10 | 1.11 | 1.12 | 1.13 | 1.14 | 1.15 | 1.16 | 1.17 | 1.18 | 1.19 | 1.20 | 1.21 | 1.22 | 1.23 | 1.24 | 1.25 | 1.26 | 1.27 | 1.28 | 1.29 | 1.31 | 1.32 | ppm
|  |  | 4A*OES | 4A*MS | 4A*MS | 4A*OES/MS | 4A*OES | 4A*OES | 4A*OES/MS | 4A*MS | 4A*OES/MS | 4A*OES/MS | 4A*OES/MS | 4A*OES/MS | 4A*OES/MS | 4A*OES | 4A*OES/MS | 4A*OES/MS | 4A*MS | 4A*OES/MS | 4A*MS | 4A*OES/MS | 4A*OES | 4A*MS | 4A*OES/MS | 4A*OES/MS | 4A*MS | 4A*OES/MS | 0
0
| 1 | 1 | 160.5518 | 154.8866 | 166.49 | 164 | 153.7164 | 162 | 173 | 164 | 159 | 156.5 | 158 | 150 | 168.5 | 158.1591 | 150 | 156.5 | 165 | 177 | 161 | 157 | 154 | 156.52 | 116.74 | 164 | 104 | 147.7 | 1
| 1 | 2 | 163.6682 | 155.1006 | 163.45 | 160 | 159.0729 | 160 | 172 | 172 | 158.5 | 162 | 154.5 | 151 | 167.5 | 164.1632 | 150 | 150.1 | 160 | 173 | 162 | 159 | 154 | 158.32 | 109.07 | 163 | 110 | 143.2 | 14
| 1 | 3 | 162.5608 | 156.8877 | 163.32 | 164 | 153.0778 | 157 | 176 | 161 | 153.5 | 168.5 | 160 | 148.5 | 170.5 | 163.8503 | 152 | 156.9 | 160 | 177 | 161 | 157 | 157 | 158.84 | 118.88 | 162 | 114 | 146.1 | 16
| 1 | 4 | 161.8748 | 156.5321 | 164.89 | 162 | 159.7271 | 167 | 176 | 159 | 155.5 | 168 | 160.5 | 153.5 | 164.5 | 164.5322 | 152 | 154.2 | 162 | 167 | 161 | 155 | 158 | 161.36 | 114.08 | 166 | 111 | 153.3 | 159.5549
| 1 | 5 | 161.9924 | 157.5589 | 164.57 | 164 | 158.4552 | 160 | 176 | 162 | 160.5 | 168 | 156 | 154.5 | 168.5 | 155.5392 | 150 | 150 | 162 | 170 | 157 | 157 | 158 | 156.48 |  | 164 | 111 | 143.6 | 57
| 1 | 6 | 163.0018 | 158.9126 | 165.2 | 171 | 155.9388 | 159 | 175 | 163 | 154.5 | 167 | 157.5 | 156 | 168.5 | 158.2476 | 153 | 152.9 | 164 | 174 | 148 | 155 | 155 | 159.75 | 107.7 | 165 | 112 | 144.3
| Mean |  | 162.275 | 156.6464 | 164.6533 | 164.1667 | 156.6647 | 160.8333 | 174.6667 | 163.5 | 156.9167 | 165 | 157.75 | 152.25 | 168 | 160.7486 | 151.1667 | 153.4333 | 162.1667 | 173 | 158.3333 | 156.6667 | 156 | 158.545 | 113.294 | 164 | 110.3333 | 146.3667
| Median |  | 162.2766 | 156.7099 | 164.73 | 164 | 157.197 | 160 | 175.5 | 162.5 | 157 | 167.5 | 157.75 | 152.25 | 168.5 | 161.0489 | 151 | 153.55 | 162 | 173.5 | 161 | 157 | 156 | 158.58 | 114.08 | 164 | 111 | 145.2
| Std Dev. |  | 1.073347 | 1.518292 | 1.17991 | 3.710346 | 2.844956 | 3.430258 | 1.75119 | 4.505552 | 2.800298 | 4.806246 | 2.296737 | 2.87663 | 1.974842 | 3.890855 | 1.32916 | 3.006438 | 2.041241 | 3.949684 | 5.354126 | 1.505545 | 1.897367 | 1.890965 | 4.817445 | 1.414214 | 3.386247 | 3.791394
| Rel.Std.Dev. |  | 0.6614% | 0.9692% | 0.7166% | 2.26% | 1.816% | 2.133% | 1.003% | 2.756% | 1.785% | 2.913% | 1.456% | 1.889% | 1.176% | 2.42% | 0.8793% | 1.959% | 1.259% | 2.283% | 3.382% | 0.961% | 1.216% | 1.193% | 4.252% | 0.8623% | 3.069% | 2.59%
| PDM3 |  | 1.705% | -1.823% | 3.195% | 2.89% | -1.811% | 0.8012% | 9.471% | 2.473% | -1.654% | 3.413% | -1.131% | -4.578% | 5.293% | 0.7481% | -5.257% | -3.837% | 1.637% | 8.427% | -0.7656% | -1.81% | -2.228% | -0.633% | -28.99% | 2.786% | -30.85% | -8.266%
| Z-Score (Absolute) |  | 0.51 | 0.24 | 0.83 | 0.77 | 0.24 | 0.32 | 2.17 | 0.68 | 0.2 | 0.88 | 0.09 | 0.83 | 1.28 | 0.31 | 0.97 | 0.67 | 0.5 | 1.95 | 0.01 | 0.24 | 0.33 | 0.01 | 6.05 | 0.74 | 6.44 | 1.62
| Analytical results for Ta in OREAS 285 (Certified Value 1.09 ppm) | [27 empty] | Certified
Ta | Round | Replicate | Lab | Lab | Lab | Lab | Lab | Lab | Lab | Lab | Lab | Lab | Lab | Lab | Lab | Lab | Lab | Lab | Lab | Lab | Lab | Lab | Lab | Lab | Lab |  |  |  | 1
| No | No | 1.03 | 1.04 | 1.09 | 1.11 | 1.12 | 1.13 | 1.14 | 1.15 | 1.16 | 1.17 | 1.18 | 1.19 | 1.20 | 1.21 | 1.22 | 1.23 | 1.24 | 1.25 | 1.26 | 1.27 | 1.29 | 1.31 | 1.32 |  |  |  | ppm
|  |  | 4A*MS | 4A*MS | 4A*OES/MS | 4A*OES | 4A*OES/MS | 4A*MS | 4A*OES/MS | 4A*OES/MS | 4A*OES/MS | 4A*OES/MS | 4A*OES/MS | 4A*OES | 4A*OES/MS | 4A*OES/MS | 4A*MS | 4A*OES/MS | 4A*MS | 4A*MS | 4A*MS | 4A*MS | 4A*OES/MS | 4A*MS | 4A*OES/MS |  |  |  | 2
3
| 1 | 1 | 1.201626 | 1.12 | < 0.1 | 5 | 1.9 | 0.9 | 1.04 | 1.08 | 1.04 | 1.16 | 1.13 | 1.060037388 | 1.1 | 1.35 | 1.02 | 1.11 | 1 | 1.05 | 1.09 | 1.09 | < 1 | 0.95 | 1.08 |  |  |  | 1
| 1 | 2 | 1.227342 | 1.13 | 0.1 | 5 | 2.07 | 1 | 1.04 | 1.03 | 1.06 | 1.18 | 1.16 | 1.068128 | 1.3 | 1.26 | 1 | 1.1 | 1 | 1.03 | 1.08 | 1.1 | < 1 | 1.06 | 1.11 |  |  |  | 25
| 1 | 3 | 1.191538 | 1.13 | < 0.1 | 5 | 1.84 | 0.9 | 1.02 | 1.1 | 1 | 1.15 | 1.15 | 1.111288 | 1 | 1.25 | 1.01 | 1.06 | 1 | 1.05 | 1.09 | 1.07 | < 1 | 0.95 | 1.1 |  |  |  | 16
| 1 | 4 | 1.193316 | 1.14 | 0.1 | 5 | 1.82 | 1 | 1.02 | 1.09 | 1.03 | 1.13 | 1.13 | 1.14880275 | 1.3 | 1.24 | 1.01 | 1.06 | 1 | 1.03 | 1.08 | 1.06 | < 1 | 0.86 | 1.05 |  |  |  | 1.086934
| 1 | 5 | 1.157582 | 1.1 | < 0.1 | 5 | 1.86 | 1 | 1.02 | 1.12 | 1.03 | 1.13 | 1.14 | 1.144524 | 1.3 | 1.32 | 1.01 | 1.1 | 1 | 1.04 | 1.11 | 1.11 | 1 | 0.79 | 0.98 |  |  |  | 58
| 1 | 6 | 1.228981 | 1.12 | < 0.1 | 5 | 1.87 | 0.9 | 1.02 | 1.11 | 1.03 | 1.14 | 1.12 | 1.113735 | 1 | 1.28 | 1.01 | 1.1 | 1 | 1.01 | 1.12 | 1.12 | < 1 | 0.74 | 1.03
| Mean |  | 1.200064 | 1.123333 | 0.1 | 5 | 1.893333 | 0.95 | 1.026667 | 1.088333 | 1.031667 | 1.148333 | 1.138333 | 1.107752 | 1.166667 | 1.283333 | 1.01 | 1.088333 | 1 | 1.035 | 1.095 | 1.091667 | 1 | 0.8916667 | 1.058333
| Median |  | 1.197471 | 1.125 | 0.1 | 5 | 1.865 | 0.95 | 1.02 | 1.095 | 1.03 | 1.145 | 1.135 | 1.112511 | 1.2 | 1.27 | 1.01 | 1.1 | 1 | 1.035 | 1.09 | 1.095 | 1 | 0.905 | 1.065
| Std Dev. |  | 0.02647927 | 0.0136626 | 0 | 0 | 0.09070097 | 0.05477226 | 0.01032796 | 0.03188521 | 0.0194079 | 0.0194079 | 0.0147196 | 0.03723545 | 0.1505545 | 0.04320494 | 0.006324555 | 0.02228602 | 0 | 0.01516575 | 0.01643168 | 0.02316607 |  | 0.1178841 | 0.04875107
| Rel.Std.Dev. |  | 2.206% | 1.216% | 0% | 0% | 4.791% | 5.766% | 1.006% | 2.93% | 1.881% | 1.69% | 1.293% | 3.361% | 12.9% | 3.367% | 0.6262% | 2.048% | 0% | 1.465% | 1.501% | 2.122% |  | 13.22% | 4.606%
| PDM3 |  | 10.41% | 3.349% | -90.8% | 360% | 74.19% | -12.6% | -5.545% | 0.1287% | -5.085% | 5.649% | 4.729% | 1.915% | 7.336% | 18.07% | -7.078% | 0.1287% | -7.998% | -4.778% | 0.7421% | 0.4354% | -7.998% | -17.96% | -2.631%
| Z-Score (Absolute) |  | 1.27 | 0.39 | 11.83 | NA | 9.29 | 1.62 | 0.73 | 0.02 | 0.67 | 0.67 | 0.56 | 0.21 | 0.89 | 2.23 | 0.92 | 0.02 | NA | 0.64 | 0.06 | 0.02 | NA | 2.29 | 0.37
Results from laboratory 1.24 were removed due to their 0.1 ppm reading resolution. Results from laboratories 1.11 and 1.29 were removed due to their 1 ppm reading resolution.
| Analytical results for Tb in OREAS 285 (Certified Value 0.79 ppm) | [27 empty] | Certified
Tb | Round | Replicate | Lab | Lab | Lab | Lab | Lab | Lab | Lab | Lab | Lab | Lab | [16 empty] | 1
| No | No | 1.03 | 1.04 | 1.09 | 1.10 | 1.13 | 1.21 | 1.25 | 1.26 | 1.29 | 1.32 | [16 empty] | ppm
|  |  | 4A*MS | 4A*MS | 4A*OES/MS | 4A*MS | 4A*MS | 4A*OES/MS | 4A*MS | 4A*MS | 4A*OES/MS | 4A*OES/MS | [16 empty] | 2
3
| 1 | 1 | 0.8082232 | 0.79 | 0.8 | 0.7052 | 0.7 | 0.83 | 0.81 | 0.87 | < 1 | 0.69 | [16 empty] | 1
| 1 | 2 | 0.8442661 | 0.8 | 0.8 | 0.754 | 0.8 | 0.78 | 0.76 | 0.85 | < 1 | 0.68 | [16 empty] | 26
| 1 | 3 | 0.83766 | 0.83 | 0.8 | 0.697 | 0.8 | 0.8 | 0.76 | 0.86 | < 1 | 0.68 | [16 empty] | 16
| 1 | 4 | 0.8361404 | 0.8 | 0.8 | 0.7425 | 0.8 | 0.79 | 0.78 | 0.87 | < 1 | 0.69 | [16 empty] | 0.7865667
| 1 | 5 | 0.8347234 | 0.77 | 0.9 | 0.8241 | 0.7 | 0.79 | 0.81 | 0.87 | < 1 | 0.7 | [16 empty] | 59
| 1 | 6 | 0.8661895 | 0.77 | 0.8 | 0.7358 | 0.8 | 0.8 | 0.77 | 0.87 | < 1 | 0.68
| Mean |  | 0.8378671 | 0.7933333 | 0.8166667 | 0.7431 | 0.7666667 | 0.7983333 | 0.7816667 | 0.865 |  | 0.6866667
| Median |  | 0.8369002 | 0.795 | 0.8 | 0.73915 | 0.8 | 0.795 | 0.775 | 0.87 |  | 0.685
| Std Dev. |  | 0.01862673 | 0.02250926 | 0.04082483 | 0.04537638 | 0.05163978 | 0.01722401 | 0.02316607 | 0.0083666 |  | 0.008164966
| Rel.Std.Dev. |  | 2.223% | 2.837% | 4.999% | 6.106% | 6.736% | 2.157% | 2.964% | 0.9672% |  | 1.189%
| PDM3 |  | 6.522% | 0.8603% | 3.827% | -5.526% | -2.53% | 1.496% | -0.623% | 9.972% |  | -12.7%
| Z-Score (Absolute) |  | 0.72 | 0.08 | NA | 0.63 | NA | 0.15 | 0.08 | 1.1 | 4.09 | 1.43
Results from laboratories 1.09 and 1.13 were removed due to their 0.1 ppm reading resolution.
| Analytical results for Te in OREAS 285 (Certified Value 0.066 ppm) | [27 empty] | Certified
Te | Round | Replicate | Lab | Lab | Lab | Lab | Lab | Lab | Lab | Lab | Lab | Lab | Lab | Lab | Lab | Lab | Lab | Lab | Lab | Lab | Lab | Lab | Lab | [5 empty] | 1
| No | No | 1.03 | 1.04 | 1.09 | 1.11 | 1.12 | 1.13 | 1.14 | 1.15 | 1.16 | 1.17 | 1.18 | 1.19 | 1.20 | 1.21 | 1.22 | 1.23 | 1.24 | 1.25 | 1.26 | 1.31 | 1.32 | [5 empty] | ppm
|  |  | 4A*MS | 4A*MS | 4A*OES/MS | 4A*OES | 4A*OES/MS | 4A*MS | 4A*OES/MS | 4A*OES/MS | 4A*OES/MS | 4A*OES/MS | 4A*OES/MS | 4A*OES | 4A*OES/MS | 4A*OES/MS | 4A*MS | 4A*OES/MS | 4A*MS | 4A*MS | 4A*MS | 4A*MS | 4A*OES/MS | [5 empty] | 3
3
| 1 | 1 | < 0.2 | < 0.2 | 0.1 | 6 | 0.06 | < 0.05 | 0.06 | 0.06 | 0.06 | 0.08 | < 0.05 | < 0.1 | < 0.1 | 0.07 | < 0.1 | 0.07 | < 0.5 | 0.06 | < 0.2 | 0.25 | 0.06 | [5 empty] | 1
| 1 | 2 | < 0.2 | < 0.2 | 0.1 | 6 | 0.08 | < 0.05 | 0.05 | 0.06 | 0.06 | 0.08 | 0.05 | < 0.1 | < 0.1 | 0.06 | < 0.1 | 0.08 | < 0.5 | 0.05 | < 0.2 | 0.054 | < 0.05 | [5 empty] | 27
| 1 | 3 | < 0.2 | < 0.2 | 0.1 | 6 | 0.1 | 0.09 | 0.06 | 0.07 | < 0.05 | 0.07 | < 0.05 | < 0.1 | 0.2 | 0.05 | < 0.1 | 0.11 | < 0.5 | 0.05 | < 0.2 | 0.11 | < 0.05 | [5 empty] | 16
| 1 | 4 | < 0.2 | < 0.2 | < 0.1 | 6 | 0.11 | 0.19 | 0.06 | 0.09 | < 0.05 | 0.07 | < 0.05 | < 0.1 | < 0.1 | 0.06 | < 0.1 | 0.05 | < 0.5 | 0.06 | < 0.2 | 0.1 | 0.08 | [5 empty] | 0.06555
| 1 | 5 | < 0.2 | < 0.2 | 0.1 | 6 | 0.15 | 0.05 | 0.07 | 0.11 | 0.05 | 0.1 | < 0.05 | < 0.1 | < 0.1 | < 0.05 | < 0.1 | 0.03 | < 0.5 | 0.05 | < 0.2 | 0.26 | 0.09 | [5 empty] | 60
| 1 | 6 | < 0.2 | < 0.2 | 0.2 | 6 | 0.03 | 0.14 | 0.06 | 0.06 | 0.08 | 0.06 | < 0.05 | < 0.1 | < 0.1 | 0.07 | < 0.1 | 0.03 | < 0.5 | 0.07 | < 0.2 | 0.05 | 0.07
| Mean |  |  |  | 0.12 | 6 | 0.08833333 | 0.1175 | 0.06 | 0.075 | 0.0625 | 0.07666667 | 0.05 |  | 0.2 | 0.062 |  | 0.06166667 |  | 0.05666667 |  | 0.1373333 | 0.075
| Median |  |  |  | 0.1 | 6 | 0.09 | 0.115 | 0.06 | 0.065 | 0.06 | 0.075 | 0.05 |  | 0.2 | 0.06 |  | 0.06 |  | 0.055 |  | 0.105 | 0.075
| Std Dev. |  |  |  | 0.04472136 | 0 | 0.04167333 | 0.06075909 | 0.006324555 | 0.02073644 | 0.01258306 | 0.0136626 |  |  |  | 0.0083666 |  | 0.03125167 |  | 0.008164966 |  | 0.09429033 | 0.01290994
| Rel.Std.Dev. |  |  |  | 37.27% | 0% | 47.18% | 51.71% | 10.54% | 27.65% | 20.13% | 17.82% |  |  |  | 13.49% |  | 50.68% |  | 14.41% |  | 68.66% | 17.21%
| PDM3 |  |  |  | 83.07% | 9053% | 34.76% | 79.25% | -8.467% | 14.42% | -4.653% | 16.96% | -23.72% |  | 205.1% | -5.416% |  | -5.924% |  | -13.55% |  | 109.5% | 14.42%
| Z-Score (Absolute) |  | 1.16 | 1.16 | NA | NA | 0.74 | 0.67 | 0.31 | 0.25 | 0.67 | 0.31 | 1.44 | 0.67 | NA | 0.46 | 0.67 | 0.25 | 6.68 | 0.43 | 1.16 | 2.54 | 0.37
Results from laboratories 1.09 and 1.20 were removed due to their 0.1 ppm reading resolution. Results from laboratory 1.11 were removed due to their 1 ppm reading resolution.
| Analytical results for Th in OREAS 285 (Certified Value 15.3 ppm) | [27 empty] | Certified
Th | Round | Replicate | Lab | Lab | Lab | Lab | Lab | Lab | Lab | Lab | Lab | Lab | Lab | Lab | Lab | Lab | Lab | Lab | Lab | Lab | Lab | Lab | Lab | Lab | Lab |  |  |  | 1
| No | No | 1.03 | 1.04 | 1.09 | 1.10 | 1.12 | 1.13 | 1.14 | 1.15 | 1.16 | 1.17 | 1.18 | 1.19 | 1.20 | 1.21 | 1.22 | 1.23 | 1.24 | 1.25 | 1.26 | 1.27 | 1.29 | 1.31 | 1.32 |  |  |  | ppm
|  |  | 4A*MS | 4A*MS | 4A*OES/MS | 4A*MS | 4A*OES/MS | 4A*MS | 4A*OES/MS | 4A*OES/MS | 4A*OES/MS | 4A*OES/MS | 4A*OES/MS | 4A*OES | 4A*OES/MS | 4A*OES/MS | 4A*MS | 4A*OES/MS | 4A*MS | 4A*MS | 4A*MS | 4A*MS | 4A*OES/MS | 4A*MS | 4A*OES/MS |  |  |  | 1
2
| 1 | 1 | 14.95645 | 15.18 | 15.5 | 16.2866 | 10.55 | 13.3 | 14.65 | 14.3 | 15.9 | 14.8 | 15.1 | 15.43916 | 18.6 | 12.9 | 15.2 | 16.6 | 14.8 | 15.48 | 15.99 | 15.51 | 14 | 16.4 | 10.7 |  |  |  | 1
| 1 | 2 | 15.73563 | 15.28 | 15.3 | 15.9012 | 10.36 | 14.8 | 15.05 | 15.6 | 14.45 | 13.75 | 14.6 | 16.34434 | 17 | 12.7 | 14.8 | 16.4 | 15.1 | 14.89 | 15.36 | 15.47 | 13 | 17.3 | 10.6 |  |  |  | 28
| 1 | 3 | 14.46013 | 15.77 | 15.4 | 14.02 | 10.47 | 14.8 | 14.95 | 16.65 | 16.15 | 14.3 | 15.9 | 16.10571 | 16.1 | 12.9 | 14.9 | 16 | 14.8 | 15.3 | 15.85 | 15.74 | 14 | 17.9 | 10.1 |  |  |  | 16
| 1 | 4 | 15.93234 | 15.17 | 15.4 | 14.8355 | 10.53 | 16.8 | 14.55 | 16.2 | 16 | 15.1 | 15.45 | 16.18852 | 15 | 12.3 | 15.1 | 15.1 | 14.1 | 14.62 | 15.36 | 15.73 | 14 | 17.7 | 9.7 |  |  |  | 15.3383
| 1 | 5 | 15.02248 | 15.48 | 15.7 | 15.3692 | 10.62 | 15.2 | 15.2 | 15.75 | 15.65 | 15.15 | 15.4 | 15.68338 | 13.7 | 12.4 | 15.3 | 15.7 | 15 | 16.62 | 16.07 | 15.06 | 15 | 18 | 10.8 |  |  |  | 61
| 1 | 6 | 15.67323 | 15.43 | 15.8 | 14.1528 | 10.53 | 14.4 | 14.85 | 16.35 | 15.7 | 15.4 | 15.2 | 15.43816 | 16.1 | 12.7 | 15.3 | 15.2 | 14.3 | 14.87 | 15.47 | 15.77 | 14 | 18.3 | 9.8
| Mean |  | 15.29671 | 15.385 | 15.51667 | 15.09422 | 10.51 | 14.88333 | 14.875 | 15.80833 | 15.64167 | 14.75 | 15.275 | 15.86654 | 16.08333 | 12.65 | 15.1 | 15.83333 | 14.68333 | 15.29667 | 15.68333 | 15.54667 | 14 | 17.6 | 10.28333
| Median |  | 15.34785 | 15.355 | 15.45 | 15.10235 | 10.53 | 14.8 | 14.9 | 15.975 | 15.8 | 14.95 | 15.3 | 15.89454 | 16.1 | 12.7 | 15.15 | 15.85 | 14.8 | 15.095 | 15.66 | 15.62 | 14 | 17.8 | 10.35
| Std Dev. |  | 0.5708397 | 0.2273983 | 0.194079 | 0.9225787 | 0.08786353 | 1.142658 | 0.2444381 | 0.8339165 | 0.6127125 | 0.6180615 | 0.4309872 | 0.3972111 | 1.675012 | 0.250998 | 0.2097618 | 0.615359 | 0.3970726 | 0.7197407 | 0.3243249 | 0.2701604 | 0.6324555 | 0.6752777 | 0.4792355
| Rel.Std.Dev. |  | 3.732% | 1.478% | 1.251% | 6.112% | 0.836% | 7.677% | 1.643% | 5.275% | 3.917% | 4.19% | 2.822% | 2.503% | 10.41% | 1.984% | 1.389% | 3.886% | 2.704% | 4.705% | 2.068% | 1.738% | 4.518% | 3.837% | 4.66%
| PDM3 |  | -0.2712% | 0.3044% | 1.163% | -1.591% | -31.48% | -2.966% | -3.021% | 3.064% | 1.978% | -3.836% | -0.4127% | 3.444% | 4.857% | -17.53% | -1.554% | 3.227% | -4.27% | -0.2715% | 2.249% | 1.358% | -8.725% | 14.75% | -32.96%
| Z-Score (Absolute) |  | 0 | 0.14 | 0.36 | 0.33 | 7.73 | 0.67 | 0.68 | 0.83 | 0.56 | 0.88 | 0.04 | 0.92 | 1.27 | 4.27 | 0.32 | 0.87 | 0.99 | 0 | 0.62 | 0.4 | NA | 3.72 | 8.1
Results from laboratory 1.29 were removed due to their 1 ppm reading resolution.
| Analytical results for Ti in OREAS 285 (Certified Value 0.372 wt.%) | [27 empty] | Certified
Ti | Round | Replicate | Lab | Lab | Lab | Lab | Lab | Lab | Lab | Lab | Lab | Lab | Lab | Lab | Lab | Lab | Lab | Lab | Lab | Lab | Lab | Lab | Lab | Lab | Lab | Lab | Lab | Lab | 1
| No | No | 1.02 | 1.03 | 1.04 | 1.09 | 1.10 | 1.11 | 1.12 | 1.13 | 1.14 | 1.15 | 1.16 | 1.17 | 1.18 | 1.19 | 1.20 | 1.21 | 1.22 | 1.23 | 1.24 | 1.25 | 1.26 | 1.27 | 1.28 | 1.29 | 1.31 | 1.32 | wt.%
|  |  | 4A*OES | 4A*MS | 4A*OES | 4A*OES/MS | 4A*OES | 4A*OES | 4A*OES/MS | 4A*MS | 4A*OES/MS | 4A*OES/MS | 4A*OES/MS | 4A*OES/MS | 4A*OES/MS | 4A*OES | 4A*OES/MS | 4A*OES/MS | 4A*OES | 4A*OES/MS | 4A*MS | 4A*OES/MS | 4A*MS | 4A*MS | 4A*OES/MS | 4A*OES/MS | 4A*MS | 4A*OES/MS | 3
3
| 1 | 1 | 0.3620064 | 0.3706759 | 0.3763 | 0.337 | 0.3305 | 0.41 | 0.3683 | 0.367 | 0.363 | 0.366 | 0.361 | 0.361 | 0.364 | 0.3689532 | 0.385 | 0.36 | 0.395 | 0.34 | 0.394 | 0.377 | 0.3613 | 0.3777 | 0.369855 | 0.396 | 0.371 | 0.37 | 1
| 1 | 2 | 0.3685824 | 0.3689534 | 0.3736 | 0.337 | 0.3414 | 0.4 | 0.3678 | 0.38 | 0.359 | 0.377 | 0.357 | 0.36 | 0.365 | 0.3752381 | 0.383 | 0.36 | 0.391 | 0.36 | 0.393 | 0.381 | 0.3617 | 0.3806 | 0.346369 | 0.396 | 0.394 | 0.37 | 29
| 1 | 3 | 0.3620832 | 0.3723832 | 0.3778 | 0.311 | 0.3379 | 0.42 | 0.3759 | 0.356 | 0.358 | 0.387 | 0.364 | 0.359 | 0.375 | 0.366823 | 0.385 | 0.37 | 0.378 | 0.36 | 0.397 | 0.378 | 0.3671 | 0.3778 | 0.356019 | 0.39 | 0.404 | 0.37 | 16
| 1 | 4 | 0.3618432 | 0.382224 | 0.3843 | 0.323 | 0.3488 | 0.42 | 0.3725 | 0.354 | 0.361 | 0.386 | 0.368 | 0.36 | 0.36 | 0.3775882 | 0.389 | 0.36 | 0.391 | 0.36 | 0.395 | 0.375 | 0.3752 | 0.3774 | 0.354581 | 0.402 | 0.398 | 0.38 | 0.3717039
| 1 | 5 | 0.3646848 | 0.372109 | 0.3749 | 0.303 | 0.3449 | 0.4 | 0.3751 | 0.358 | 0.365 | 0.384 | 0.357 | 0.367 | 0.367 | 0.3774319 | 0.386 | 0.36 | 0.389 | 0.35 | 0.384 | 0.38 | 0.3747 | 0.3767 | 0.354818 | 0.396 | 0.402 | 0.35 | 62
| 1 | 6 | 0.3633984 | 0.3822803 | 0.3789 | 0.269 | 0.3375 | 0.4 | 0.3761 | 0.36 | 0.357 | 0.386 | 0.356 | 0.377 | 0.363 | 0.3710341 | 0.388 | 0.36 | 0.386 | 0.36 | 0.363 | 0.369 | 0.3698 | 0.3799 | 0.362666 | 0.396 | 0.409 | 0.36
| Mean |  | 0.3637664 | 0.374771 | 0.3776333 | 0.3133333 | 0.3401667 | 0.4083333 | 0.3726167 | 0.3625 | 0.3605 | 0.381 | 0.3605 | 0.364 | 0.3656667 | 0.3728448 | 0.386 | 0.3616667 | 0.3883333 | 0.355 | 0.3876667 | 0.3766667 | 0.3683 | 0.37835 | 0.3573847 | 0.396 | 0.3963333 | 0.3666667
| Median |  | 0.3627408 | 0.3722461 | 0.37705 | 0.317 | 0.33965 | 0.405 | 0.3738 | 0.359 | 0.36 | 0.385 | 0.359 | 0.3605 | 0.3645 | 0.3731361 | 0.3855 | 0.36 | 0.39 | 0.36 | 0.3935 | 0.3775 | 0.36845 | 0.37775 | 0.3554185 | 0.396 | 0.4 | 0.37
| Std Dev. |  | 0.002600085 | 0.005921815 | 0.003784001 | 0.02565671 | 0.006389888 | 0.009831921 | 0.003766386 | 0.00966954 | 0.003082207 | 0.008197561 | 0.004764452 | 0.0069857 | 0.005125102 | 0.004559726 | 0.00219089 | 0.004082483 | 0.005853774 | 0.0083666 | 0.01289444 | 0.004320494 | 0.006079803 | 0.001537205 | 0.008013239 | 0.003794733 | 0.01342634 | 0.01032796
| Rel.Std.Dev. |  | 0.7148% | 1.58% | 1.002% | 8.188% | 1.878% | 2.408% | 1.011% | 2.667% | 0.855% | 2.152% | 1.322% | 1.919% | 1.402% | 1.223% | 0.5676% | 1.129% | 1.507% | 2.357% | 3.326% | 1.147% | 1.651% | 0.4063% | 2.242% | 0.9583% | 3.388% | 2.817%
| PDM3 |  | -2.135% | 0.8251% | 1.595% | -15.7% | -8.485% | 9.854% | 0.2456% | -2.476% | -3.014% | 2.501% | -3.014% | -2.073% | -1.624% | 0.3069% | 3.846% | -2.7% | 4.474% | -4.494% | 4.294% | 1.335% | -0.9158% | 1.788% | -3.852% | 6.536% | 6.626% | -1.355%
| Z-Score (Absolute) |  | 0.48 | 0.31 | 0.52 | 4.11 | 2.18 | 2.72 | 0.16 | 0.57 | 0.72 | 0.76 | 0.72 | 0.46 | 0.34 | 0.17 | 1.12 | 0.63 | 1.29 | 1.11 | 1.24 | 0.45 | 0.16 | 0.57 | 0.94 | 1.81 | 1.86 | 0.27
| Analytical results for Tl in OREAS 285 (Certified Value 0.94 ppm) | [27 empty] | Certified
Tl | Round | Replicate | Lab | Lab | Lab | Lab | Lab | Lab | Lab | Lab | Lab | Lab | Lab | Lab | Lab | Lab | Lab | Lab | Lab | Lab | Lab | Lab | Lab | [5 empty] | 1
| No | No | 1.03 | 1.04 | 1.09 | 1.12 | 1.13 | 1.14 | 1.15 | 1.16 | 1.17 | 1.18 | 1.19 | 1.20 | 1.21 | 1.22 | 1.23 | 1.24 | 1.25 | 1.26 | 1.27 | 1.31 | 1.32 | [5 empty] | ppm
|  |  | 4A*MS | 4A*MS | 4A*OES/MS | 4A*OES/MS | 4A*MS | 4A*OES/MS | 4A*OES/MS | 4A*OES/MS | 4A*OES/MS | 4A*OES/MS | 4A*OES | 4A*OES/MS | 4A*OES/MS | 4A*MS | 4A*OES/MS | 4A*MS | 4A*MS | 4A*MS | 4A*MS | 4A*MS | 4A*OES/MS | [5 empty] | 2
3
| 1 | 1 | 0.9225568 | 1.02 | 0.91 | 1.035 | 0.82 | 0.93 | 0.98 | 0.88 | 0.85 | 0.9 | 0.9750135 | 0.9 | 0.94 | 0.92 | 1.01 | 1 | 0.98 | 0.96 | 0.96 | 0.92 | 0.92 | [5 empty] | 1
| 1 | 2 | 0.9512028 | 0.96 | 0.89 | 1.036 | 0.92 | 0.93 | 0.97 | 0.9 | 0.8 | 0.9 | 1.00304 | 0.7 | 0.91 | 0.89 | 1 | 1 | 0.96 | 0.96 | 1.04 | 0.97 | 0.93 | [5 empty] | 30
| 1 | 3 | 0.9184561 | 0.97 | 0.91 | 1.04 | 0.9 | 0.88 | 0.98 | 0.97 | 0.85 | 0.93 | 1.037244 | 0.7 | 0.91 | 0.9 | 1.01 | 1 | 0.96 | 0.99 | 0.97 | 1.09 | 0.92 | [5 empty] | 16
| 1 | 4 | 0.8991402 | 0.98 | 0.89 | 1.039 | 1.01 | 0.92 | 0.98 | 0.94 | 0.84 | 0.9 | 1.019586 | 0.9 | 0.9 | 0.92 | 0.95 | 1 | 0.93 | 0.97 | 0.97 | 0.98 | 0.91 | [5 empty] | 0.939867
| 1 | 5 | 0.9365492 | 0.97 | 0.93 | 1.041 | 0.97 | 0.92 | 0.99 | 0.88 | 0.84 | 0.9 | 0.9901613 | 0.6 | 0.89 | 0.92 | 0.98 | 1 | 0.97 | 0.96 | 0.96 | 0.99 | 0.9 | [5 empty] | 63
| 1 | 6 | 0.9443938 | 0.98 | 0.95 | 1.053 | 0.97 | 0.89 | 0.96 | 0.94 | 0.86 | 0.92 | 1.052297917 | 0.9 | 0.94 | 0.9 | 0.98 | 1 | 0.95 | 0.96 | 0.98 | 0.99 | 0.9
| Mean |  | 0.9287165 | 0.98 | 0.9133333 | 1.040667 | 0.9316667 | 0.9116667 | 0.9766667 | 0.9183333 | 0.84 | 0.9083333 | 1.01289 | 0.7833333 | 0.915 | 0.9083333 | 0.9883333 | 1 | 0.9583333 | 0.9666667 | 0.98 | 0.99 | 0.9133333
| Median |  | 0.929553 | 0.975 | 0.91 | 1.0395 | 0.945 | 0.92 | 0.98 | 0.92 | 0.845 | 0.9 | 1.011313 | 0.8 | 0.91 | 0.91 | 0.99 | 1 | 0.96 | 0.96 | 0.97 | 0.985 | 0.915
| Std Dev. |  | 0.01913499 | 0.02097618 | 0.0233809 | 0.006470446 | 0.06735478 | 0.02136976 | 0.01032796 | 0.03710346 | 0.02097618 | 0.0132916 | 0.02911756 | 0.132916 | 0.02073644 | 0.0132916 | 0.02316607 | 0 | 0.01722401 | 0.0121106 | 0.0303315 | 0.05549775 | 0.0121106
| Rel.Std.Dev. |  | 2.06% | 2.14% | 2.56% | 0.6218% | 7.229% | 2.344% | 1.057% | 4.04% | 2.497% | 1.463% | 2.875% | 16.97% | 2.266% | 1.463% | 2.344% | 0% | 1.797% | 1.253% | 3.095% | 5.606% | 1.326%
| PDM3 |  | -1.186% | 4.27% | -2.823% | 10.72% | -0.8725% | -3% | 3.915% | -2.291% | -10.63% | -3.355% | 7.77% | -16.65% | -2.646% | -3.355% | 5.157% | 6.398% | 1.965% | 2.851% | 4.27% | 5.334% | -2.823%
| Z-Score (Absolute) |  | 0.07 | 1.22 | 0.46 | 2.76 | 0 | 0.51 | 1.14 | 0.34 | 2.32 | 0.59 | 2.05 | NA | 0.42 | 0.59 | 1.43 | NA | 0.67 | 0.89 | 1.22 | 1.48 | 0.46
Results from laboratories 1.20 and 1.24 were removed due to their 0.1 ppm reading resolution.
| Analytical results for Tm in OREAS 285 (Certified Value 0.19 ppm) | [27 empty] | Certified
Tm | Round | Replicate | Lab | Lab | Lab | Lab | Lab | Lab | [20 empty] | 1
| No | No | 1.03 | 1.04 | 1.09 | 1.10 | 1.13 | 1.26 | [20 empty] | ppm
|  |  | 4A*MS | 4A*MS | 4A*OES/MS | 4A*MS | 4A*MS | 4A*MS | [20 empty] | 2
3
| 1 | 1 | 0.17767 | 0.18 | 0.2 | 0.1885 | 0.2 | 0.18 | [20 empty] | 1
| 1 | 2 | 0.1809937 | 0.19 | 0.2 | 0.1801 | 0.2 | 0.19 | [20 empty] | 5
| 1 | 3 | 0.1746308 | 0.2 | 0.2 | 0.153 | 0.2 | 0.19 | [20 empty] | 16
| 1 | 4 | 0.1805903 | 0.18 | 0.2 | 0.1759 | 0.2 | 0.19 | [20 empty] | 0.1892539
| 1 | 5 | 0.1832964 | 0.2 | 0.2 | 0.1789 | 0.2 | 0.18 | [20 empty] | 64
| 1 | 6 | 0.1850805 | 0.19 | 0.2 | 0.169 | 0.2 | 0.19
| Mean |  | 0.1803769 | 0.19 | 0.2 | 0.1742333 | 0.2 | 0.1866667
| Median |  | 0.180792 | 0.19 | 0.2 | 0.1774 | 0.2 | 0.19
| Std Dev. |  | 0.003779378 | 0.008944272 | 3.040471e-17 | 0.01217172 | 3.040471e-17 | 0.005163978
| Rel.Std.Dev. |  | 2.095% | 4.708% | 1.52e-14% | 6.986% | 1.52e-14% | 2.766%
| PDM3 |  | -4.691% | 0.3942% | 5.678% | -7.937% | 5.678% | -1.367%
| Z-Score (Absolute) |  | 0.55 | 0.11 | 0.8 | 0.97 | 0.8 | 0.11
| Analytical results for U in OREAS 285 (Certified Value 4.04 ppm) | [27 empty] | Certified
U | Round | Replicate | Lab | Lab | Lab | Lab | Lab | Lab | Lab | Lab | Lab | Lab | Lab | Lab | Lab | Lab | Lab | Lab | Lab | Lab | Lab | Lab | Lab | Lab | Lab |  |  |  | 1
| No | No | 1.03 | 1.04 | 1.09 | 1.10 | 1.12 | 1.13 | 1.14 | 1.15 | 1.16 | 1.17 | 1.18 | 1.19 | 1.20 | 1.21 | 1.22 | 1.23 | 1.24 | 1.25 | 1.26 | 1.27 | 1.29 | 1.31 | 1.32 |  |  |  | ppm
|  |  | 4A*MS | 4A*MS | 4A*OES/MS | 4A*MS | 4A*OES/MS | 4A*MS | 4A*OES/MS | 4A*OES/MS | 4A*OES/MS | 4A*OES/MS | 4A*OES/MS | 4A*OES | 4A*OES/MS | 4A*OES/MS | 4A*MS | 4A*OES/MS | 4A*MS | 4A*MS | 4A*MS | 4A*MS | 4A*OES/MS | 4A*MS | 4A*OES/MS |  |  |  | 2
2
| 1 | 1 | 3.843259 | 4.19 | 4.3 | 3.4886 | 4.42 | 3.2 | 4.8 | 3.7 | 3.2 | 4.1 | 4.1 | 4.140063 | 4.7 | 3.9 | 3.54 | 3.8 | 3.9 | 3.98 | 4.52 | 4.35 | < 2 | 4.49 | 3.7 |  |  |  | 1
| 1 | 2 | 3.717296 | 4.42 | 4.3 | 3.3621 | 3.88 | 4.3 | 4.7 | 3.9 | 3.3 | 3.3 | 4.4 | 4.92494 | 4.2 | 3.8 | 3.56 | 4.09 | 4.2 | 3.66 | 4.12 | 4.18 | < 2 | 4.22 | 3.1 |  |  |  | 32
| 1 | 3 | 3.74188 | 4.9 | 4.3 | 3.3096 | 4.41 | 4.2 | 4.8 | 4.2 | 3.9 | 3.8 | 3.7 | 4.678592 | 4.7 | 4 | 3.4 | 3.96 | 3.8 | 3.69 | 4.38 | 3.92 | 9 | 4.43 | 3.1 |  |  |  | 16
| 1 | 4 | 3.396668 | 4.74 | 4 | 3.9119 | 4.58 | 4.5 | 4.7 | 4.1 | 3.4 | 3.8 | 4.1 | 4.383753 | 4 | 3.7 | 3.43 | 4.11 | 3.9 | 4.07 | 4.21 | 4.53 | < 2 | 4.34 | 3.4 |  |  |  | 4.042321
| 1 | 5 | 4.086084 | 4.2 | 4.1 | 4.151 | 4.21 | 3.9 | 4.1 | 4.2 | 3.1 | 4.9 | 4.2 | 4.289199 | 4.3 | 3.6 | 3.6 | 3.82 | 3.8 | 4.33 | 4.31 | 4.55 | < 2 | 4.28 | 3.3 |  |  |  | 65
| 1 | 6 | 3.862428 | 4.01 | 4.2 | 3.7163 | 4.38 | 4.6 | 3.9 | 4.2 | 3.3 | 4.2 | 5 | 4.722728 | 4.5 | 4 | 3.57 | 4.15 | 3.8 | 3.83 | 4.32 | 4.33 | < 2 | 4.13 | 3.4
| Mean |  | 3.774602 | 4.41 | 4.2 | 3.656583 | 4.313333 | 4.116667 | 4.5 | 4.05 | 3.366667 | 4.016667 | 4.25 | 4.523212 | 4.4 | 3.833333 | 3.516667 | 3.988333 | 3.9 | 3.926667 | 4.31 | 4.31 | 9 | 4.315 | 3.333333
| Median |  | 3.792569 | 4.31 | 4.25 | 3.60245 | 4.395 | 4.25 | 4.7 | 4.15 | 3.3 | 3.95 | 4.15 | 4.531173 | 4.4 | 3.85 | 3.55 | 4.025 | 3.85 | 3.905 | 4.315 | 4.34 | 9 | 4.31 | 3.35
| Std Dev. |  | 0.2265554 | 0.3468717 | 0.1264911 | 0.331221 | 0.2427893 | 0.5115336 | 0.3949684 | 0.2073644 | 0.2804758 | 0.5344779 | 0.432435 | 0.2987805 | 0.2828427 | 0.1632993 | 0.08164966 | 0.1522388 | 0.1549193 | 0.2539816 | 0.1379855 | 0.235372 |  | 0.1333792 | 0.2250926
| Rel.Std.Dev. |  | 6.002% | 7.866% | 3.012% | 9.058% | 5.629% | 12.43% | 8.777% | 5.12% | 8.331% | 13.31% | 10.17% | 6.605% | 6.428% | 4.26% | 2.322% | 3.817% | 3.972% | 6.468% | 3.202% | 5.461% |  | 3.091% | 6.753%
| PDM3 |  | -6.623% | 9.096% | 3.901% | -9.542% | 6.704% | 1.839% | 11.32% | 0.19% | -16.71% | -0.6346% | 5.138% | 11.9% | 8.848% | -5.17% | -13% | -1.336% | -3.521% | -2.861% | 6.622% | 6.622% | 122.6% | 6.746% | -17.54%
| Z-Score (Absolute) |  | 0.71 | 0.92 | 0.38 | 1.01 | 0.67 | 0.17 | 1.15 | 0 | 1.75 | 0.09 | 0.51 | 1.21 | 0.9 | 0.55 | 1.37 | 0.16 | 0.38 | 0.32 | 0.67 | 0.67 | 4.4 | 0.68 | 1.84
| Analytical results for V in OREAS 285 (Certified Value 63 ppm) | [27 empty] | Certified
V | Round | Replicate | Lab | Lab | Lab | Lab | Lab | Lab | Lab | Lab | Lab | Lab | Lab | Lab | Lab | Lab | Lab | Lab | Lab | Lab | Lab | Lab | Lab | Lab | Lab | Lab | Lab | Lab | 1
| No | No | 1.02 | 1.03 | 1.04 | 1.09 | 1.10 | 1.11 | 1.12 | 1.13 | 1.14 | 1.15 | 1.16 | 1.17 | 1.18 | 1.19 | 1.20 | 1.21 | 1.22 | 1.23 | 1.24 | 1.25 | 1.26 | 1.27 | 1.28 | 1.29 | 1.31 | 1.32 | ppm
|  |  | 4A*OES | 4A*MS | 4A*OES | 4A*OES/MS | 4A*OES | 4A*OES | 4A*OES/MS | 4A*MS | 4A*OES/MS | 4A*OES/MS | 4A*OES/MS | 4A*OES/MS | 4A*OES/MS | 4A*OES | 4A*OES/MS | 4A*OES/MS | 4A*OES | 4A*OES/MS | 4A*MS | 4A*OES/MS | 4A*OES | 4A*MS | 4A*OES/MS | 4A*OES/MS | 4A*MS | 4A*OES/MS | 0
1
| 1 | 1 | 66.1323 | 63.80961 | 65 | 61 | 56.4293 | 63 | 62 | 67 | 62 | 61 | 61 | 61 | 64 | 67.1752 | 67 | 59 | 63 | 65.7 | 62 | 64 | 65 | 60 | 65.3 | 67.8 | 59 | 65 | 1
| 1 | 2 | 67.0716 | 64.82884 | 65 | 63 | 58.7097 | 63 | 62 | 70 | 62 | 63 | 61 | 61 | 65 | 63.79806 | 66 | 59 | 62 | 60.9 | 66 | 64 | 66 | 63 | 62.99 | 67.9 | 62.9 | 59 | 16
| 1 | 3 | 66.6996 | 64.1894 | 61 | 62 | 56.8145 | 64 | 63 | 64 | 61 | 65 | 62 | 61 | 67 | 62.86855 | 67 | 59 | 62 | 63.1 | 64 | 64 | 67 | 63 | 64.76 | 64.7 | 66 | 61 | 16
| 1 | 4 | 67.053 | 65.5659 | 63 | 60 | 59.2823 | 64 | 63 | 64 | 62 | 64 | 63 | 61 | 65 | 68.36651 | 66 | 59 | 63 | 62.1 | 64 | 63 | 68 | 62 | 65.67 | 71.4 | 64 | 66 | 63.42608
| 1 | 5 | 66.193 | 64.16354 | 57 | 59 | 59.0532 | 64 | 63 | 66 | 63 | 65 | 61 | 62 | 65 | 60.74924 | 67 | 58 | 65 | 65.1 | 61 | 63 | 67 | 60 | 65.47 | 67 | 65 | 59 | 66
| 1 | 6 | 66.7084 | 66.21179 | 63 | 46 | 57.4481 | 63 | 63 | 66 | 61 | 65 | 61 | 64 | 65 | 62.53942 | 67 | 58 | 64 | 66.3 | 57 | 63 | 66 | 61 | 65.99 | 71.3 | 65 | 60
| Mean |  | 66.64298 | 64.79485 | 62.33333 | 58.5 | 57.95618 | 63.5 | 62.66667 | 66.16667 | 61.83333 | 63.83333 | 61.5 | 61.66667 | 65.16667 | 64.2495 | 66.66667 | 58.66667 | 63.16667 | 63.86667 | 62.33333 | 63.5 | 66.5 | 61.5 | 65.03 | 68.35 | 63.65 | 61.66667
| Median |  | 66.704 | 64.50912 | 63 | 60.5 | 58.0789 | 63.5 | 63 | 66 | 62 | 64.5 | 61 | 61 | 65 | 63.3333 | 67 | 59 | 63 | 64.1 | 63 | 63.5 | 66.5 | 61.5 | 65.385 | 67.85 | 64.5 | 60.5
| Std Dev. |  | 0.405609 | 0.9315814 | 3.011091 | 6.284903 | 1.218424 | 0.5477226 | 0.5163978 | 2.228602 | 0.7527727 | 1.602082 | 0.83666 | 1.21106 | 0.9831921 | 2.925627 | 0.5163978 | 0.5163978 | 1.169045 | 2.159321 | 3.141125 | 0.5477226 | 1.048809 | 1.378405 | 1.080019 | 2.594417 | 2.508984 | 3.076795
| Rel.Std.Dev. |  | 0.6086% | 1.438% | 4.831% | 10.74% | 2.102% | 0.8626% | 0.824% | 3.368% | 1.217% | 2.51% | 1.36% | 1.964% | 1.509% | 4.554% | 0.7746% | 0.8802% | 1.851% | 3.381% | 5.039% | 0.8626% | 1.577% | 2.241% | 1.661% | 3.796% | 3.942% | 4.989%
| PDM3 |  | 5.072% | 2.158% | -1.723% | -7.767% | -8.624% | 0.1165% | -1.197% | 4.321% | -2.511% | 0.6421% | -3.037% | -2.774% | 2.744% | 1.298% | 5.109% | -7.504% | -0.409% | 0.6946% | -1.723% | 0.1165% | 4.846% | -3.037% | 2.529% | 7.763% | 0.353% | -2.774%
| Z-Score (Absolute) |  | 1.27 | 0.52 | 0.47 | 2.02 | 2.24 | 0 | 0.34 | 1.08 | 0.67 | 0.13 | 0.81 | 0.74 | 0.67 | 0.3 | 1.28 | 1.96 | 0.13 | 0.15 | 0.47 | 0 | 1.21 | 0.81 | 0.62 | 1.96 | 0.06 | 0.74
| Analytical results for W in OREAS 285 (Certified Value 17.5 ppm) | [27 empty] | Certified
W | Round | Replicate | Lab | Lab | Lab | Lab | Lab | Lab | Lab | Lab | Lab | Lab | Lab | Lab | Lab | Lab | Lab | Lab | Lab | Lab | Lab | Lab | Lab | Lab | Lab | Lab |  |  | 1
| No | No | 1.03 | 1.04 | 1.09 | 1.10 | 1.11 | 1.12 | 1.13 | 1.14 | 1.15 | 1.16 | 1.17 | 1.18 | 1.19 | 1.20 | 1.21 | 1.22 | 1.23 | 1.24 | 1.25 | 1.26 | 1.27 | 1.29 | 1.31 | 1.32 |  |  | ppm
|  |  | 4A*MS | 4A*MS | 4A*OES/MS | 4A*OES | 4A*OES | 4A*OES/MS | 4A*MS | 4A*OES/MS | 4A*OES/MS | 4A*OES/MS | 4A*OES/MS | 4A*OES/MS | 4A*OES | 4A*OES/MS | 4A*OES/MS | 4A*MS | 4A*OES/MS | 4A*MS | 4A*MS | 4A*MS | 4A*MS | 4A*OES/MS | 4A*MS | 4A*OES/MS |  |  | 1
2
| 1 | 1 | 17.63088 | 17.2 | 11.5 | 14.214 | 24 | 19.75 | 15.2 | 16.6 | 18.1 | 18.2 | 17.9 | 17.8 | 18.09163 | 18.3 | 15.6 | 15.3 | 18.5 | 18 | 17.6 | 17.6 | 18.1 | 15 | 17.7 | 16.5 |  |  | 1
| 1 | 2 | 17.47266 | 18.1 | 11.4 | 16.3512 | 25 | 19.54 | 17.1 | 16.4 | 17.8 | 17 | 17.6 | 19.2 | 18.38673126 | 15.6 | 15.2 | 15.5 | 19.2 | 18.8 | 16.9 | 18.1 | 19.2 | 11 | 18.3 | 17.7 |  |  | 34
| 1 | 3 | 18.45051 | 17.5 | 9.2 | 11.9006 | 23 | 18.94 | 15.9 | 17 | 18.2 | 18.2 | 18.5 | 18.8 | 17.40739 | 14.6 | 16.3 | 15.4 | 18.6 | 18.3 | 17.8 | 18.5 | 19.2 | 12 | 18 | 16.8 |  |  | 16
| 1 | 4 | 17.58309 | 18.1 | 8.9 | 14.5432 | 22 | 18.97 | 17.7 | 17.4 | 18.4 | 17.8 | 18.4 | 18.3 | 18.03115 | 15.3 | 15.9 | 15.6 | 18 | 17.6 | 17 | 18.8 | 17.9 | 9 | 17.6 | 17.3 |  |  | 17.45694
| 1 | 5 | 17.10255 | 17.8 | 5.2 | 16.8194 | 26 | 19.2 | 17.7 | 16.1 | 18.6 | 18.2 | 18.5 | 19 | 17.6486 | 14.8 | 15.6 | 15.2 | 19.7 | 17.3 | 17.6 | 17.7 | 18.7 | 13 | 18.4 | 15.4 |  |  | 67
| 1 | 6 | 17.96872 | 17.8 | 1.8 | 15.9255 | 24 | 19.57 | 16.6 | 16.8 | 19.2 | 17.4 | 18.7 | 17.8 | 17.36659 | 14.4 | 15.9 | 15.1 | 20.9 | 17.2 | 17.5 | 19 | 18.2 | 15 | 18.5 | 16.5
| Mean |  | 17.7014 | 17.75 | 8 | 14.95898 | 24 | 19.32833 | 16.7 | 16.71667 | 18.38333 | 17.8 | 18.26667 | 18.48333 | 17.82202 | 15.5 | 15.75 | 15.35 | 19.15 | 17.86667 | 17.4 | 18.28333 | 18.55 | 12.5 | 18.08333 | 16.7
| Median |  | 17.60698 | 17.8 | 9.05 | 15.23435 | 24 | 19.37 | 16.85 | 16.7 | 18.3 | 18 | 18.45 | 18.55 | 17.83988 | 15.05 | 15.75 | 15.35 | 18.9 | 17.8 | 17.55 | 18.3 | 18.45 | 12.5 | 18.15 | 16.65
| Std Dev. |  | 0.4609859 | 0.3507136 | 3.803682 | 1.811914 | 1.414214 | 0.3396125 | 1.005982 | 0.4578937 | 0.4833908 | 0.5059644 | 0.4226898 | 0.6080022 | 0.4110302 | 1.442221 | 0.372827 | 0.1870829 | 1.040673 | 0.6186006 | 0.363318 | 0.5776389 | 0.5683309 | 2.345208 | 0.3763863 | 0.7924645
| Rel.Std.Dev. |  | 2.604% | 1.976% | 47.55% | 12.11% | 5.893% | 1.757% | 6.024% | 2.739% | 2.63% | 2.842% | 2.314% | 3.289% | 2.306% | 9.305% | 2.367% | 1.219% | 5.434% | 3.462% | 2.088% | 3.159% | 3.064% | 18.76% | 2.081% | 4.745%
| PDM3 |  | 1.4% | 1.679% | -54.17% | -14.31% | 37.48% | 10.72% | -4.336% | -4.241% | 5.307% | 1.965% | 4.638% | 5.88% | 2.091% | -11.21% | -9.778% | -12.07% | 9.698% | 2.347% | -0.3262% | 4.734% | 6.261% | -28.4% | 3.588% | -4.336%
| Z-Score (Absolute) |  | 0.05 | 0.02 | 7.19 | 2.07 | 4.58 | 1.14 | 0.79 | 0.78 | 0.45 | 0.02 | 0.36 | 0.52 | 0.03 | 1.67 | 1.49 | 1.78 | 1.01 | 0.07 | 0.28 | 0.37 | 0.57 | 3.88 | 0.23 | 0.79
| Analytical results for Y in OREAS 285 (Certified Value 15.9 ppm) | [27 empty] | Certified
Y | Round | Replicate | Lab | Lab | Lab | Lab | Lab | Lab | Lab | Lab | Lab | Lab | Lab | Lab | Lab | Lab | Lab | Lab | Lab | Lab | Lab | Lab | Lab | Lab | Lab | Lab |  |  | 1
| No | No | 1.03 | 1.04 | 1.09 | 1.10 | 1.11 | 1.12 | 1.13 | 1.14 | 1.15 | 1.16 | 1.17 | 1.18 | 1.19 | 1.20 | 1.21 | 1.22 | 1.23 | 1.24 | 1.25 | 1.26 | 1.27 | 1.29 | 1.31 | 1.32 |  |  | ppm
|  |  | 4A*MS | 4A*MS | 4A*OES/MS | 4A*MS | 4A*OES | 4A*OES/MS | 4A*MS | 4A*OES/MS | 4A*OES/MS | 4A*OES/MS | 4A*OES/MS | 4A*OES/MS | 4A*OES | 4A*OES/MS | 4A*OES/MS | 4A*MS | 4A*OES/MS | 4A*MS | 4A*MS | 4A*MS | 4A*MS | 4A*OES/MS | 4A*MS | 4A*OES/MS |  |  | 1
2
| 1 | 1 | 15.16428 | 16.06 | 16.7 | 15.8526 | 15 | 15.51 | 15.3 | 16.2 | 16.2 | 16.6 | 14.4 | 17.2 | 17.092 | 14.9 | 14.9 | 16.2 | 18 | 15 | 16.2 | 15.63 | 16.4 | 18 | 15.2 | 14 |  |  | 1
| 1 | 2 | 15.32865 | 15.87 | 17.1 | 15.7241 | 15 | 15.29 | 16 | 16.4 | 19.9 | 15.7 | 14.2 | 17.4 | 16.78803 | 14.4 | 14.6 | 15.9 | 17.2 | 15.3 | 16 | 15.88 | 16.77 | 19 | 16.2 | 13.8 |  |  | 35
| 1 | 3 | 15.14982 | 16.3 | 17.6 | 15.2283 | 15 | 15.66 | 15.8 | 15.8 | 17.6 | 16.7 | 13.9 | 17.7 | 17.15884 | 14.2 | 15.3 | 15.7 | 18.3 | 15.6 | 15.6 | 16.01 | 16.04 | 18 | 17 | 13.6 |  |  | 16
| 1 | 4 | 15.63627 | 16.2 | 17.2 | 15.8522 | 16 | 16.25 | 14.6 | 15.8 | 17.5 | 16.6 | 14.7 | 17.6 | 17.24101 | 13.9 | 14.9 | 16 | 18.1 | 14.9 | 15.9 | 16.33 | 15.67 | 18 | 16.7 | 13.9 |  |  | 15.93596
| 1 | 5 | 15.59881 | 15.36 | 17.7 | 16.9925 | 15 | 15.79 | 14.8 | 17 | 18 | 16.1 | 14.7 | 17.6 | 16.97544 | 13 | 14.7 | 15.7 | 17.4 | 14.9 | 16.2 | 16.45 | 16.11 | 19 | 16.7 | 14.4 |  |  | 68
| 1 | 6 | 15.83506 | 16.13 | 17.5 | 15.5258 | 15 | 15.73 | 14.9 | 15.8 | 17.7 | 15.8 | 14.9 | 17.6 | 16.83663 | 14.3 | 14.9 | 16.3 | 17.3 | 14.4 | 15.3 | 15.85 | 15.82 | 18 | 17.2 | 13.4
| Mean |  | 15.45215 | 15.98667 | 17.3 | 15.86258 | 15.16667 | 15.705 | 15.23333 | 16.16667 | 17.81667 | 16.25 | 14.46667 | 17.51667 | 17.01533 | 14.11667 | 14.88333 | 15.96667 | 17.71667 | 15.01667 | 15.86667 | 16.025 | 16.135 | 18.33333 | 16.5 | 13.85
| Median |  | 15.46373 | 16.095 | 17.35 | 15.78815 | 15 | 15.695 | 15.1 | 16 | 17.65 | 16.35 | 14.55 | 17.6 | 17.03372 | 14.25 | 14.9 | 15.95 | 17.7 | 14.95 | 15.95 | 15.945 | 16.075 | 18 | 16.7 | 13.85
| Std Dev. |  | 0.2798424 | 0.3393916 | 0.3741657 | 0.6019693 | 0.4082483 | 0.3216053 | 0.5680376 | 0.4802777 | 1.195687 | 0.441588 | 0.3723797 | 0.1834848 | 0.1803319 | 0.6369197 | 0.2401388 | 0.2503331 | 0.4708149 | 0.4070217 | 0.3559026 | 0.3103385 | 0.3996373 | 0.5163978 | 0.7211103 | 0.3449638
| Rel.Std.Dev. |  | 1.811% | 2.123% | 2.163% | 3.795% | 2.692% | 2.048% | 3.729% | 2.971% | 6.711% | 2.717% | 2.574% | 1.047% | 1.06% | 4.512% | 1.613% | 1.568% | 2.657% | 2.71% | 2.243% | 1.937% | 2.477% | 2.817% | 4.37% | 2.491%
| PDM3 |  | -3.036% | 0.3182% | 8.56% | -0.4604% | -4.827% | -1.449% | -4.409% | 1.448% | 11.8% | 1.971% | -9.22% | 9.919% | 6.773% | -11.42% | -6.605% | 0.1927% | 11.17% | -5.769% | -0.4348% | 0.5587% | 1.249% | 15.04% | 3.539% | -13.09%
| Z-Score (Absolute) |  | 0.56 | 0.01 | 1.41 | 0.12 | NA | 0.29 | 0.79 | 0.2 | 1.96 | 0.29 | 1.61 | 1.64 | 1.1 | 1.98 | 1.16 | 0.01 | 1.85 | 1.02 | 0.12 | 0.05 | 0.17 | NA | 0.56 | 2.26
Results from laboratories 1.11 and 1.29 were removed due to their 1 ppm reading resolution.
| Analytical results for Yb in OREAS 285 (Certified Value 1.15 ppm) | [27 empty] | Certified
Yb | Round | Replicate | Lab | Lab | Lab | Lab | Lab | Lab | Lab | Lab | Lab | Lab | [16 empty] | 1
| No | No | 1.03 | 1.04 | 1.09 | 1.10 | 1.13 | 1.21 | 1.25 | 1.26 | 1.29 | 1.32 | [16 empty] | ppm
|  |  | 4A*MS | 4A*MS | 4A*OES/MS | 4A*MS | 4A*MS | 4A*OES/MS | 4A*MS | 4A*MS | 4A*OES/MS | 4A*OES/MS | [16 empty] | 2
3
| 1 | 1 | 1.174114 | 1.14 | 1.4 | 1.132 | 0.9 | 1.2 | 1.1 | 1.21 | 1.4 | 1.1 | [16 empty] | 1
| 1 | 2 | 1.166939 | 1.15 | 1.3 | 1.0494 | 1.1 | 1.2 | 1.1 | 1.25 | 1.4 | 1.1 | [16 empty] | 36
| 1 | 3 | 1.22666 | 1.18 | 1.4 | 0.9444 | 1.1 | 1.2 | 1.1 | 1.21 | 1.4 | 1.1 | [16 empty] | 16
| 1 | 4 | 1.195 | 1.1 | 1.3 | 1.0369 | 1.1 | 1.1 | 1.1 | 1.65 | 1.4 | 1.1 | [16 empty] | 1.154438
| 1 | 5 | 1.209451 | 1.15 | 1.4 | 1.1609 | 1 | 1.1 | 1.1 | 1.22 | 1.4 | 1.1 | [16 empty] | 69
| 1 | 6 | 1.202688 | 1.14 | 1.4 | 1.0492 | 1 | 1.2 | 1.1 | 1.22 | 1.4 | 1.1
| Mean |  | 1.195809 | 1.143333 | 1.366667 | 1.062133 | 1.033333 | 1.166667 | 1.1 | 1.293333 | 1.4 | 1.1
| Median |  | 1.198844 | 1.145 | 1.4 | 1.0493 | 1.05 | 1.2 | 1.1 | 1.22 | 1.4 | 1.1
| Std Dev. |  | 0.0223158 | 0.02581989 | 0.05163978 | 0.07676389 | 0.08164966 | 0.05163978 | 2.432377e-16 | 0.1753473 | 2.432377e-16 | 2.432377e-16
| Rel.Std.Dev. |  | 1.866% | 2.258% | 3.779% | 7.227% | 7.902% | 4.426% | 2.211e-14% | 13.56% | 1.737e-14% | 2.211e-14%
| PDM3 |  | 3.584% | -0.9619% | 18.38% | -7.996% | -10.49% | 1.059% | -4.716% | 12.03% | 21.27% | -4.716%
| Z-Score (Absolute) |  | 0.37 | 0.11 | 1.93 | 0.85 | 1.11 | 0.11 | 0.5 | 1.26 | 2.23 | 0.5
| Analytical results for Zn in OREAS 285 (Certified Value 81 ppm) | [27 empty] | Certified
Zn | Round | Replicate | Lab | Lab | Lab | Lab | Lab | Lab | Lab | Lab | Lab | Lab | Lab | Lab | Lab | Lab | Lab | Lab | Lab | Lab | Lab | Lab | Lab | Lab | Lab | Lab | Lab |  | 1
| No | No | 1.02 | 1.03 | 1.04 | 1.09 | 1.10 | 1.11 | 1.12 | 1.13 | 1.14 | 1.15 | 1.16 | 1.17 | 1.18 | 1.19 | 1.20 | 1.21 | 1.22 | 1.23 | 1.24 | 1.25 | 1.26 | 1.27 | 1.29 | 1.31 | 1.32 |  | ppm
|  |  | 4A*OES | 4A*MS | 4A*MS | 4A*OES/MS | 4A*OES | 4A*OES | 4A*OES/MS | 4A*MS | 4A*OES/MS | 4A*OES/MS | 4A*OES/MS | 4A*OES/MS | 4A*OES/MS | 4A*OES | 4A*OES/MS | 4A*OES/MS | 4A*OES | 4A*OES/MS | 4A*MS | 4A*OES/MS | 4A*OES | 4A*MS | 4A*OES/MS | 4A*MS | 4A*OES/MS |  | 0
1
| 1 | 1 | 83.4395 | 80.5011 | 87 | 81 | 76.7195 | 76 | 80 | 83.5 | 80 | 84 | 77 | 77 | 84 | 80.39234 | 78 | 81 | 80 | 86.2 | 80 | 78 | 81 | 80 | 94 | 99 | 84 |  | 1
| 1 | 2 | 82.3845 | 81.21413 | 85 | 83 | 80.6977 | 78 | 80 | 87.2 | 80 | 86 | 76 | 77 | 83 | 82.15546 | 77 | 79 | 79 | 83.2 | 83 | 79 | 81 | 81 | 96 | 106 | 85 |  | 17
| 1 | 3 | 82.4735 | 80.35697 | 85 | 83 | 85.5505 | 76 | 82 | 80.1 | 78 | 90 | 77 | 76 | 85 | 82.16705 | 77 | 82 | 79 | 83.7 | 82 | 78 | 82 | 82 | 97 | 142 | 85 |  | 16
| 1 | 4 | 82.9665 | 83.22778 | 85 | 83 | 77.9682 | 76 | 80 | 80.6 | 80 | 89 | 78 | 78 | 83 | 80.00808 | 81 | 80 | 81 | 83.1 | 82 | 77 | 83 | 81 | 96 | 112 | 84 |  | 81.09715
| 1 | 5 | 82.227 | 81.64415 | 78 | 82 | 83.7408 | 75 | 81 | 81 | 80 | 88 | 77 | 79 | 84 | 80.91688 | 77 | 79 | 80 | 81.1 | 80 | 78 | 82 | 79 | 97 | 110 | 83 |  | 70
| 1 | 6 | 82.085 | 83.44499 | 85 | 83 | 79.4614 | 78 | 79 | 82.4 | 79 | 88 | 77 | 83 | 83 | 81.96416 | 80 | 80 | 80 | 85.8 | 75 | 78 | 82 | 81 | 97 | 111 | 81
| Mean |  | 82.596 | 81.73152 | 84.16667 | 82.5 | 80.68968 | 76.5 | 80.33333 | 82.46667 | 79.5 | 87.5 | 77 | 78.33333 | 83.66667 | 81.26733 | 78.33333 | 80.16667 | 79.83333 | 83.85 | 80.33333 | 78 | 81.83333 | 80.66667 | 96.16667 | 113.3333 | 83.66667
| Median |  | 82.429 | 81.42914 | 85 | 83 | 80.07955 | 76 | 80 | 81.7 | 80 | 88 | 77 | 77.5 | 83.5 | 81.44052 | 77.5 | 80 | 80 | 83.45 | 81 | 78 | 82 | 81 | 96.5 | 110.5 | 84
| Std Dev. |  | 0.5110348 | 1.330672 | 3.125167 | 0.83666 | 3.394537 | 1.224745 | 1.032796 | 2.634894 | 0.83666 | 2.167948 | 0.6324555 | 2.503331 | 0.8164966 | 0.9547742 | 1.75119 | 1.169045 | 0.7527727 | 1.891825 | 2.875181 | 0.6324555 | 0.7527727 | 1.032796 | 1.169045 | 14.8279 | 1.505545
| Rel.Std.Dev. |  | 0.6187% | 1.628% | 3.713% | 1.014% | 4.207% | 1.601% | 1.286% | 3.195% | 1.052% | 2.478% | 0.8214% | 3.196% | 0.9759% | 1.175% | 2.236% | 1.458% | 0.9429% | 2.256% | 3.579% | 0.8108% | 0.9199% | 1.28% | 1.216% | 13.08% | 1.799%
| PDM3 |  | 1.848% | 0.7822% | 3.785% | 1.73% | -0.5024% | -5.669% | -0.9419% | 1.689% | -1.969% | 7.895% | -5.052% | -3.408% | 3.168% | 0.2098% | -3.408% | -1.147% | -1.558% | 3.395% | -0.9419% | -3.819% | 0.9078% | -0.5308% | 18.58% | 39.75% | 3.168%
| Z-Score (Absolute) |  | 0.51 | 0.18 | 1.11 | 0.47 | 0.22 | 1.82 | 0.36 | 0.46 | 0.67 | 2.38 | 1.63 | 1.12 | 0.92 | 0 | 1.12 | 0.42 | 0.55 | 0.99 | 0.36 | 1.25 | 0.22 | 0.23 | 5.68 | 12.23 | 0.92
| Analytical results for Zr in OREAS 285 (Certified Value 58 ppm) | [27 empty] | Certified
Zr | Round | Replicate | Lab | Lab | Lab | Lab | Lab | Lab | Lab | Lab | Lab | Lab | Lab | Lab | Lab | Lab | Lab | Lab | Lab | Lab | Lab | Lab | Lab | Lab | Lab | Lab | Lab |  | 1
| No | No | 1.02 | 1.03 | 1.04 | 1.09 | 1.10 | 1.11 | 1.12 | 1.13 | 1.14 | 1.15 | 1.16 | 1.17 | 1.18 | 1.19 | 1.20 | 1.21 | 1.22 | 1.23 | 1.24 | 1.25 | 1.26 | 1.27 | 1.29 | 1.31 | 1.32 |  | ppm
|  |  | 4A*OES | 4A*MS | 4A*MS | 4A*OES/MS | 4A*OES | 4A*OES | 4A*OES/MS | 4A*MS | 4A*OES/MS | 4A*OES/MS | 4A*OES/MS | 4A*OES/MS | 4A*OES/MS | 4A*OES | 4A*OES/MS | 4A*OES/MS | 4A*MS | 4A*OES/MS | 4A*MS | 4A*OES/MS | 4A*MS | 4A*MS | 4A*OES/MS | 4A*MS | 4A*OES/MS |  | 0
1
| 1 | 1 | 60.4 | 56.13409 | 58.8 | 75 | 52.4331 | 49 | 50.1 | 42.8 | 65.5 | 57.1 | 61.8 | 58.3 | 62.4 | 59.39037 | 60.3 | 73.1 | 47.3 | 56 | 54 | 56.5 | 56.6 | 61.8 | 54 | 57.3 | 59.9 |  | 1
| 1 | 2 | 61.03 | 57.30936 | 68.4 | 79 | 52.0053 | 47 | 48.1 | 57.8 | 65.3 | 61.1 | 59.4 | 58.7 | 62.9 | 56.03712 | 60.4 | 70.8 | 47.4 | 58 | 53.6 | 55.8 | 57.7 | 57.4 | 56 | 61.3 | 59.5 |  | 18
| 1 | 3 | 61.25 | 56.12126 | 68.5 | 73 | 52.2758 | 50 | 51.2 | 60.2 | 63.5 | 62.1 | 64 | 55.3 | 65.4 | 56.59334 | 57.7 | 72.6 | 48.4 | 59.7 | 54.5 | 57 | 59.6 | 57.9 | 73 | 58.3 | 58.5 |  | 16
| 1 | 4 | 60.83 | 58.40491 | 72.2 | 73 | 68.3975 | 52 | 48.6 | 52.3 | 63.5 | 61.7 | 61.8 | 56.9 | 64.4 | 57.70855 | 58.5 | 71.7 | 46.8 | 60.9 | 54 | 54.8 | 63.1 | 59.7 | 57 | 57.5 | 59.7 |  | 57.52062
| 1 | 5 | 61.61 | 57.22664 | 56.2 | 75 | 55.1647 | 47 | 49.4 | 53.2 | 67.4 | 62.8 | 59 | 60.4 | 65.3 | 57.88526 | 59 | 74.8 | 47.2 | 58.3 | 53 | 55.5 | 60 | 62.2 | 56 | 60.6 | 55.6 |  | 71
| 1 | 6 | 61.92 | 58.317 | 65.3 | 65 | 54.3087 | 47 | 48.8 | 47.3 | 62.1 | 63 | 60.6 | 59.8 | 64.1 | 58.29263 | 60 | 73.3 | 46.2 | 59.9 | 50.6 | 55.6 | 62 | 65.8 | 54 | 57.8 | 57.8
| Mean |  | 61.17333 | 57.25221 | 64.9 | 73.33333 | 55.76418 | 48.66667 | 49.36667 | 52.26667 | 64.55 | 61.3 | 61.1 | 58.23333 | 64.08333 | 57.65121 | 59.31667 | 72.71667 | 47.21667 | 58.8 | 53.28333 | 55.86667 | 59.83333 | 60.8 | 58.33333 | 58.8 | 58.5
| Median |  | 61.14 | 57.268 | 66.85 | 74 | 53.3709 | 48 | 49.1 | 52.75 | 64.4 | 61.9 | 61.2 | 58.5 | 64.25 | 57.79691 | 59.5 | 72.85 | 47.25 | 59 | 53.8 | 55.7 | 59.8 | 60.75 | 56 | 58.05 | 59
| Std Dev. |  | 0.5459915 | 0.9995652 | 6.189669 | 4.633213 | 6.316212 | 2.065591 | 1.132549 | 6.460856 | 1.886531 | 2.173476 | 1.840652 | 1.884321 | 1.228685 | 1.201543 | 1.09438 | 1.381907 | 0.727782 | 1.741264 | 1.406295 | 0.7788881 | 2.467928 | 3.134964 | 7.284687 | 1.713476 | 1.630951
| Rel.Std.Dev. |  | 0.8925% | 1.746% | 9.537% | 6.318% | 11.33% | 4.244% | 2.294% | 12.36% | 2.923% | 3.546% | 3.013% | 3.236% | 1.917% | 2.084% | 1.845% | 1.9% | 1.541% | 2.961% | 2.639% | 1.394% | 4.125% | 5.156% | 12.49% | 2.914% | 2.788%
| PDM3 |  | 6.35% | -0.4666% | 12.83% | 27.49% | -3.054% | -15.39% | -14.18% | -9.134% | 12.22% | 6.57% | 6.223% | 1.239% | 11.41% | 0.227% | 3.122% | 26.42% | -17.91% | 2.224% | -7.367% | -2.875% | 4.021% | 5.701% | 1.413% | 2.224% | 1.703%
| Z-Score (Absolute) |  | 0.64 | 0.42 | 1.65 | 3.92 | 0.82 | 2.73 | 2.54 | 1.76 | 1.55 | 0.67 | 0.62 | 0.15 | 1.43 | 0.31 | 0.14 | 3.75 | 3.12 | 0 | 1.49 | 0.79 | 0.28 | 0.54 | 0.13 | 0 | 0.08
Note on C17: Z-Scores have been calculated inclusive of individual outliers. In general, laboratory batches are rejected if Z-Score > 2.5.
Note on C36: Z-Scores have been calculated inclusive of individual outliers. In general, laboratory batches are rejected if Z-Score > 2.5.
Note on C54: Z-Scores have been calculated inclusive of individual outliers. In general, laboratory batches are rejected if Z-Score > 2.5.
Note on C72: Z-Scores have been calculated inclusive of individual outliers. In general, laboratory batches are rejected if Z-Score > 2.5.
Note on C90: Z-Scores have been calculated inclusive of individual outliers. In general, laboratory batches are rejected if Z-Score > 2.5.
Note on C108: Z-Scores have been calculated inclusive of individual outliers. In general, laboratory batches are rejected if Z-Score > 2.5.
Note on C127: Z-Scores have been calculated inclusive of individual outliers. In general, laboratory batches are rejected if Z-Score > 2.5.
Note on C146: Z-Scores have been calculated inclusive of individual outliers. In general, laboratory batches are rejected if Z-Score > 2.5.
Note on C164: Z-Scores have been calculated inclusive of individual outliers. In general, laboratory batches are rejected if Z-Score > 2.5.
Note on C183: Z-Scores have been calculated inclusive of individual outliers. In general, laboratory batches are rejected if Z-Score > 2.5.
Note on C201: Z-Scores have been calculated inclusive of individual outliers. In general, laboratory batches are rejected if Z-Score > 2.5.
Note on C219: Z-Scores have been calculated inclusive of individual outliers. In general, laboratory batches are rejected if Z-Score > 2.5.
Note on C237: Z-Scores have been calculated inclusive of individual outliers. In general, laboratory batches are rejected if Z-Score > 2.5.
Note on C256: Z-Scores have been calculated inclusive of individual outliers. In general, laboratory batches are rejected if Z-Score > 2.5.
Note on C274: Z-Scores have been calculated inclusive of individual outliers. In general, laboratory batches are rejected if Z-Score > 2.5.
Note on C292: Z-Scores have been calculated inclusive of individual outliers. In general, laboratory batches are rejected if Z-Score > 2.5.
Note on C310: Z-Scores have been calculated inclusive of individual outliers. In general, laboratory batches are rejected if Z-Score > 2.5.
Note on C328: Z-Scores have been calculated inclusive of individual outliers. In general, laboratory batches are rejected if Z-Score > 2.5.
Note on C346: Z-Scores have been calculated inclusive of individual outliers. In general, laboratory batches are rejected if Z-Score > 2.5.
Note on C364: Z-Scores have been calculated inclusive of individual outliers. In general, laboratory batches are rejected if Z-Score > 2.5.
Note on C383: Z-Scores have been calculated inclusive of individual outliers. In general, laboratory batches are rejected if Z-Score > 2.5.
Note on C401: Z-Scores have been calculated inclusive of individual outliers. In general, laboratory batches are rejected if Z-Score > 2.5.
Note on C420: Z-Scores have been calculated inclusive of individual outliers. In general, laboratory batches are rejected if Z-Score > 2.5.
Note on C438: Z-Scores have been calculated inclusive of individual outliers. In general, laboratory batches are rejected if Z-Score > 2.5.
Note on C456: Z-Scores have been calculated inclusive of individual outliers. In general, laboratory batches are rejected if Z-Score > 2.5.
Note on C474: Z-Scores have been calculated inclusive of individual outliers. In general, laboratory batches are rejected if Z-Score > 2.5.
Note on C492: Z-Scores have been calculated inclusive of individual outliers. In general, laboratory batches are rejected if Z-Score > 2.5.
Note on C510: Z-Scores have been calculated inclusive of individual outliers. In general, laboratory batches are rejected if Z-Score > 2.5.
Note on C528: Z-Scores have been calculated inclusive of individual outliers. In general, laboratory batches are rejected if Z-Score > 2.5.
Note on C547: Z-Scores have been calculated inclusive of individual outliers. In general, laboratory batches are rejected if Z-Score > 2.5.
Note on C565: Z-Scores have been calculated inclusive of individual outliers. In general, laboratory batches are rejected if Z-Score > 2.5.
Note on C583: Z-Scores have been calculated inclusive of individual outliers. In general, laboratory batches are rejected if Z-Score > 2.5.
Note on C602: Z-Scores have been calculated inclusive of individual outliers. In general, laboratory batches are rejected if Z-Score > 2.5.
Note on C620: Z-Scores have been calculated inclusive of individual outliers. In general, laboratory batches are rejected if Z-Score > 2.5.
Note on C639: Z-Scores have been calculated inclusive of individual outliers. In general, laboratory batches are rejected if Z-Score > 2.5.
Note on C657: Z-Scores have been calculated inclusive of individual outliers. In general, laboratory batches are rejected if Z-Score > 2.5.
Note on C675: Z-Scores have been calculated inclusive of individual outliers. In general, laboratory batches are rejected if Z-Score > 2.5.
Note on C693: Z-Scores have been calculated inclusive of individual outliers. In general, laboratory batches are rejected if Z-Score > 2.5.
Note on C711: Z-Scores have been calculated inclusive of individual outliers. In general, laboratory batches are rejected if Z-Score > 2.5.
Note on C730: Z-Scores have been calculated inclusive of individual outliers. In general, laboratory batches are rejected if Z-Score > 2.5.
Note on C748: Z-Scores have been calculated inclusive of individual outliers. In general, laboratory batches are rejected if Z-Score > 2.5.
Note on C766: Z-Scores have been calculated inclusive of individual outliers. In general, laboratory batches are rejected if Z-Score > 2.5.
Note on C784: Z-Scores have been calculated inclusive of individual outliers. In general, laboratory batches are rejected if Z-Score > 2.5.
Note on C803: Z-Scores have been calculated inclusive of individual outliers. In general, laboratory batches are rejected if Z-Score > 2.5.
Note on C822: Z-Scores have been calculated inclusive of individual outliers. In general, laboratory batches are rejected if Z-Score > 2.5.
Note on C840: Z-Scores have been calculated inclusive of individual outliers. In general, laboratory batches are rejected if Z-Score > 2.5.
Note on C859: Z-Scores have been calculated inclusive of individual outliers. In general, laboratory batches are rejected if Z-Score > 2.5.
Note on C878: Z-Scores have been calculated inclusive of individual outliers. In general, laboratory batches are rejected if Z-Score > 2.5.
Note on C896: Z-Scores have been calculated inclusive of individual outliers. In general, laboratory batches are rejected if Z-Score > 2.5.
Note on C915: Z-Scores have been calculated inclusive of individual outliers. In general, laboratory batches are rejected if Z-Score > 2.5.
Note on C934: Z-Scores have been calculated inclusive of individual outliers. In general, laboratory batches are rejected if Z-Score > 2.5.
Note on C953: Z-Scores have been calculated inclusive of individual outliers. In general, laboratory batches are rejected if Z-Score > 2.5.
Note on C972: Z-Scores have been calculated inclusive of individual outliers. In general, laboratory batches are rejected if Z-Score > 2.5.
Note on C990: Z-Scores have been calculated inclusive of individual outliers. In general, laboratory batches are rejected if Z-Score > 2.5.
Note on C1009: Z-Scores have been calculated inclusive of individual outliers. In general, laboratory batches are rejected if Z-Score > 2.5.
Note on C1027: Z-Scores have been calculated inclusive of individual outliers. In general, laboratory batches are rejected if Z-Score > 2.5.
Note on C1045: Z-Scores have been calculated inclusive of individual outliers. In general, laboratory batches are rejected if Z-Score > 2.5.
Note on C1063: Z-Scores have been calculated inclusive of individual outliers. In general, laboratory batches are rejected if Z-Score > 2.5.
Note on C1081: Z-Scores have been calculated inclusive of individual outliers. In general, laboratory batches are rejected if Z-Score > 2.5.
Note on C1100: Z-Scores have been calculated inclusive of individual outliers. In general, laboratory batches are rejected if Z-Score > 2.5.
Note on C1118: Z-Scores have been calculated inclusive of individual outliers. In general, laboratory batches are rejected if Z-Score > 2.5.
Note on C1136: Z-Scores have been calculated inclusive of individual outliers. In general, laboratory batches are rejected if Z-Score > 2.5.

## Aqua Regia
| Analytical results for Ag in OREAS 285 (Certified Value 0.084 ppm) | [30 empty] | Certified
Ag | Round | Replicate | Lab | Lab | Lab | Lab | Lab | Lab | Lab | Lab | Lab | Lab | Lab | Lab | Lab | Lab | Lab | Lab | Lab | Lab | Lab | Lab | Lab | Lab | Lab | Lab | Lab |  |  |  |  | 1
| No | No | 1.03 | 1.04 | 1.05 | 1.07 | 1.09 | 1.11 | 1.12 | 1.13 | 1.14 | 1.15 | 1.16 | 1.17 | 1.18 | 1.19 | 1.20 | 1.21 | 1.22 | 1.23 | 1.24 | 1.25 | 1.27 | 1.29 | 1.30 | 1.31 | 1.32 |  |  |  |  | ppm
|  |  | AR*MS | AR*MS | AR*OES | AR*OES/MS | AR*OES/MS | AR*OES | AR*OES/MS | AR*MS | AR*MS | AR*MS | AR*MS | AR*MS | AR*MS | AR*OES/MS | AR*OES/MS | AR*OES/MS | AR*OES/MS | AR*OES/MS | AR*MS | AR*MS | AR*MS | AR*MS | AR*OES | AR*MS | AR*OES/MS |  |  |  |  | 3
|  |  | 0.2g | 01g | 0.2g | 0.25g | 0.5g | 0.5g | 0.5g | 0.5g | 0.5g | 0.5g | 0.5g | 0.5g | 0.5g | 01g | 0.25g | 0.25g | 01g | 0.5g | 15g | 0.25g | 01g | 0.5g | 0.2g | 0.5g | 0.25g |  |  |  |  | 3
| 1 | 1 | < 0.1 | 0.09 | 0.602685247 | < 1 | 0.09 | < 0.5 | < 0.3 | 0.062 | 0.07 | 0.09 | 0.08 | 0.09 | 0.08 | 0.0859544418 | < 0.1 | 0.08 | 0.07 | 0.08 | 0.086 | 0.09 | 0.06 | 4.91 | < 2 | 0.23 | 0.09 |  |  |  |  | 1
| 1 | 2 | < 0.1 | 0.09 | 0.486717819 | < 1 | 0.088 | < 0.5 | < 0.3 | 0.072 | 0.08 | 0.09 | 0.09 | 0.09 | 0.08 | 0.0845911461 | < 0.1 | 0.08 | 0.07 | 0.08 | 0.084 | 0.09 | 0.06 | 0.1 | < 2 | 0.232 | 0.08 |  |  |  |  | 22
| 1 | 3 | < 0.1 | 0.09 | 0.314338505 | < 1 | 0.094 | < 0.5 | < 0.3 | 0.072 | 0.08 | 0.07 | 0.09 | 0.08 | 0.07 | 0.0852597885 | < 0.1 | 0.07 | 0.07 | 0.08 | 0.083 | 0.09 | 0.05 | 0.1 | < 2 | 0.224 | 0.07 |  |  |  |  | 16
| 1 | 4 | < 0.1 | 0.09 | 0.277075538 | < 1 | 0.093 | < 0.5 | < 0.3 | 0.052 | 0.08 | 0.09 | 0.09 | 0.09 | 0.1 | 0.08632507 | < 0.1 | 0.08 | 0.06 | 0.09 | 0.082 | 0.08 | 0.06 | 0.09 | < 2 | 0.23 | 0.09 |  |  |  |  | 0.08406685
| 1 | 5 | < 0.1 | 0.09 | 0.157100945 | < 1 | 0.097 | < 0.5 | < 0.3 | 0.062 | 0.08 | 0.08 | 0.08 | 0.09 | 0.08 | 0.0860415195 | < 0.1 | 0.08 | 0.07 | 0.1 | 0.077 | 0.08 | 0.06 | 0.09 | < 2 | 0.25 | 0.08 |  |  |  |  | 73
| 1 | 6 | < 0.1 | 0.09 | 0.35456189 | < 1 | 0.095 | < 0.5 | < 0.3 | 0.062 | 0.07 | 0.09 | 0.1 | 0.08 | 0.08 | 0.08484424415 | < 0.1 | 0.07 | 0.07 | 0.09 | 0.08 | 0.08 | 0.06 | 0.09 | < 2 | 0.21 | 0.08
| Mean |  |  | 0.09 | 0.365413324 |  | 0.09283333 |  |  | 0.06366667 | 0.07666667 | 0.085 | 0.08833333 | 0.08666667 | 0.08166667 | 0.0855027 |  | 0.07666667 | 0.06833333 | 0.08666667 | 0.082 | 0.085 | 0.05833333 | 0.8966667 |  | 0.2293333 | 0.08166667
| Median |  |  | 0.09 | 0.3344501975 |  | 0.0935 |  |  | 0.062 | 0.08 | 0.09 | 0.09 | 0.09 | 0.08 | 0.08560711515 |  | 0.08 | 0.07 | 0.085 | 0.0825 | 0.085 | 0.06 | 0.095 |  | 0.23 | 0.08
| Std Dev. |  |  | 1.520235e-17 | 0.1580739 |  | 0.003311596 |  |  | 0.007527727 | 0.005163978 | 0.0083666 | 0.007527727 | 0.005163978 | 0.009831921 | 0.0007062839 |  | 0.005163978 | 0.004082483 | 0.008164966 | 0.003162278 | 0.005477226 | 0.004082483 | 1.96613 |  | 0.01294089 | 0.007527727
| Rel.Std.Dev. |  |  | 1.689e-14% | 43.26% |  | 3.567% |  |  | 11.82% | 6.736% | 9.843% | 8.522% | 5.958% | 12.04% | 0.826% |  | 6.736% | 5.974% | 9.421% | 3.856% | 6.444% | 6.999% | 219.3% |  | 5.643% | 9.218%
| PDM3 |  |  | 7.058% | 334.7% |  | 10.43% |  |  | -24.27% | -8.803% | 1.11% | 5.075% | 3.093% | -2.855% | 1.708% |  | -8.803% | -18.72% | 3.093% | -2.459% | 1.11% | -30.61% | 966.6% |  | 172.8% | -2.855%
| Z-Score (Absolute) |  | 2.71 | 0.34 | 21.36 | 31.63 | 0.56 | 12.55 | 4.92 | 1.67 | 0.67 | 0.04 | 0.22 | 0.09 | 0.29 | 0 | 2.71 | 0.67 | 1.31 | 0.09 | 0.27 | 0.04 | 2.07 | 61.9 | 69.79 | 10.98 | 0.29
| Analytical results for Al in OREAS 285 (Certified Value 2.15 wt.%) | [30 empty] | Certified
Al | Round | Replicate | Lab | Lab | Lab | Lab | Lab | Lab | Lab | Lab | Lab | Lab | Lab | Lab | Lab | Lab | Lab | Lab | Lab | Lab | Lab | Lab | Lab | Lab | Lab | Lab | Lab | Lab |  |  |  | 1
| No | No | 1.03 | 1.04 | 1.07 | 1.09 | 1.10 | 1.11 | 1.13 | 1.14 | 1.15 | 1.16 | 1.17 | 1.18 | 1.19 | 1.20 | 1.21 | 1.22 | 1.23 | 1.24 | 1.25 | 1.26 | 1.27 | 1.28 | 1.29 | 1.30 | 1.31 | 1.32 |  |  |  | wt.%
|  |  | AR*MS | AR*OES | AR*OES/MS | AR*OES/MS | AR*OES | AR*OES | AR*MS | AR*MS | AR*MS | AR*MS | AR*MS | AR*MS | AR*OES/MS | AR*OES/MS | AR*OES/MS | AR*OES/MS | AR*OES/MS | AR*MS | AR*OES | AR*OES | AR*MS | AR*OES/MS | AR*OES | AR*OES | AR*MS | AR*OES/MS |  |  |  | 2
|  |  | 0.2g | 01g | 0.25g | 0.5g | 0.5g | 0.5g | 0.5g | 0.5g | 0.5g | 0.5g | 0.5g | 0.5g | 01g | 0.25g | 0.25g | 01g | 0.5g | 15g | 0.25g | 01g | 01g | 0.5g | 0.5g | 0.2g | 0.5g | 0.25g |  |  |  | 3
| 1 | 1 | 2.063381 | 2.0402 | 2.291426862 | 2.12 | 2.246 | 2.21 | 1.91 | 1.99 | 2.45 | 2.08 | 2.12 | 2.17 | 2.122141 | 2.08 | 1.88 | 2.37 | 1.79 | 2.12 | 2 | 1.9522 | 2.0464 | 2.245 | 2.212 | 2.448 | 2.12 | 2.29 |  |  |  | 1
| 1 | 2 | 2.076772 | 2.0356 | 2.279692032 | 2.17 | 2.3187 | 2.22 | 2.07 | 1.98 | 2.24 | 2.07 | 2.12 | 2.15 | 2.142322 | 2.05 | 1.87 | 2.34 | 1.83 | 2.11 | 2.03 | 1.9838 | 2.0287 | 2.22 | 2.149 | 2.41 | 2.63 | 2.02 |  |  |  | #N/A
| 1 | 3 | 2.083065 | 2.0064 | 2.285708237 | 2.1 | 2.2544 | 2.24 | 2.02 | 2.02 | 2.46 | 2.04 | 2.15 | 2.15 | 2.13247 | 2.02 | 2.02 | 2.37 | 1.76 | 2.12 | 1.99 | 2.0489 | 2.1452 | 2.173 | 2.149 | 2.442 | 2.52 | 2.17 |  |  |  | 16
| 1 | 4 | 2.039108 | 2.0922 | 2.294471262 | 2.29 | 2.2666 | 2.21 | 1.87 | 2.05 | 2.49 | 2.06 | 2.15 | 2.12 | 2.106284 | 2.05 | 2.03 | 2.38 | 1.75 | 2.07 | 2 | 1.9485 | 2.0114 | 2.405 | 2.249 | 2.462 | 2.35 | 2.2 |  |  |  | 2.145362
| 1 | 5 | 2.064605 | 2.1517 | 2.31028017 | 2.06 | 2.3265 | 2.22 | 1.92 | 1.99 | 2.47 | 2.03 | 2.18 | 2.13 | 2.152989 | 2.03 | 1.99 | 2.36 | 1.8 | 2.05 | 1.99 | 1.9743 | 2.0752 | 2.394 | 2.159 | 2.509 | 2.35 | 2.24 |  |  |  | 74
| 1 | 6 | 2.05817 | 2.1394 | 2.246252969 | 2.03 | 2.3455 | 2.26 | 2.11 | 2 | 2.43 | 2.05 | 2.18 | 2.12 | 2.095868 | 2.07 | 2.01 | 2.3 | 1.79 | 2.1 | 1.99 | 1.9728 | 2.1102 | 2.513 | 2.191 | 2.383 | 2.13 | 2.26
| Mean |  | 2.064183 | 2.077583 | 2.284639 | 2.128333 | 2.29295 | 2.226667 | 1.983333 | 2.005 | 2.423333 | 2.055 | 2.15 | 2.14 | 2.125346 | 2.05 | 1.966667 | 2.353333 | 1.786667 | 2.095 | 2 | 1.980083 | 2.069517 | 2.325 | 2.184833 | 2.442333 | 2.35 | 2.196667
| Median |  | 2.063993 | 2.0662 | 2.288568 | 2.11 | 2.29265 | 2.22 | 1.97 | 1.995 | 2.455 | 2.055 | 2.15 | 2.14 | 2.127306 | 2.05 | 2 | 2.365 | 1.79 | 2.105 | 1.995 | 1.97355 | 2.0608 | 2.3195 | 2.175 | 2.445 | 2.35 | 2.22
| Std Dev. |  | 0.01536706 | 0.05959095 | 0.02144445 | 0.092826 | 0.04227267 | 0.01966384 | 0.09709102 | 0.02588436 | 0.09201449 | 0.01870829 | 0.02683282 | 0.02 | 0.02165948 | 0.02280351 | 0.07229569 | 0.0294392 | 0.02875181 | 0.02880972 | 0.01549193 | 0.03636215 | 0.05097711 | 0.1319348 | 0.0403208 | 0.04342657 | 0.2042547 | 0.09647107
| Rel.Std.Dev. |  | 0.7445% | 2.868% | 0.9386% | 4.361% | 1.844% | 0.8831% | 4.895% | 1.291% | 3.797% | 0.9104% | 1.248% | 0.9346% | 1.019% | 1.112% | 3.676% | 1.251% | 1.609% | 1.375% | 0.7746% | 1.836% | 2.463% | 5.675% | 1.845% | 1.778% | 8.692% | 4.392%
| PDM3 |  | -3.784% | -3.159% | 6.492% | -0.7938% | 6.879% | 3.79% | -7.553% | -6.543% | 12.96% | -4.212% | 0.2162% | -0.2499% | -0.933% | -4.445% | -8.329% | 9.694% | -16.72% | -2.347% | -6.776% | -7.704% | -3.535% | 8.373% | 1.84% | 13.84% | 9.539% | 2.391%
| Z-Score (Absolute) |  | 0.38 | 0.3 | 0.96 | 0.01 | 1.01 | 0.61 | 0.87 | 0.74 | 1.8 | 0.44 | 0.14 | 0.08 | 0.01 | 0.47 | 0.97 | 1.38 | 2.07 | 0.19 | 0.77 | 0.89 | 0.35 | 1.21 | 0.35 | 1.92 | 1.36 | 0.42
| Analytical results for As in OREAS 285 (Certified Value 276 ppm) | [30 empty] | Certified
As | Round | Replicate | Lab | Lab | Lab | Lab | Lab | Lab | Lab | Lab | Lab | Lab | Lab | Lab | Lab | Lab | Lab | Lab | Lab | Lab | Lab | Lab | Lab | Lab | Lab | Lab | Lab | Lab | Lab | Lab | Lab | 1
| No | No | 1.02 | 1.03 | 1.04 | 1.05 | 1.07 | 1.09 | 1.10 | 1.11 | 1.12 | 1.13 | 1.14 | 1.15 | 1.16 | 1.17 | 1.18 | 1.19 | 1.20 | 1.21 | 1.22 | 1.23 | 1.24 | 1.25 | 1.26 | 1.27 | 1.28 | 1.29 | 1.30 | 1.31 | 1.32 | ppm
|  |  | AR*OES | AR*MS | AR*MS | AR*OES | AR*OES/MS | AR*OES/MS | AR*OES | AR*OES | AR*OES/MS | AR*MS | AR*MS | AR*MS | AR*MS | AR*MS | AR*MS | AR*OES/MS | AR*OES/MS | AR*OES/MS | AR*OES/MS | AR*OES/MS | AR*MS | AR*MS | AR*OES | AR*MS | AR*OES/MS | AR*MS | AR*OES | AR*MS | AR*OES/MS | 0
|  |  | 0.25g | 0.2g | 01g | 0.2g | 0.25g | 0.5g | 0.5g | 0.5g | 0.5g | 0.5g | 0.5g | 0.5g | 0.5g | 0.5g | 0.5g | 01g | 0.25g | 0.25g | 01g | 0.5g | 15g | 0.25g | 01g | 01g | 0.5g | 0.5g | 0.2g | 0.5g | 0.25g | 0
| 1 | 1 | 259.47 | 282.6008 | 290 | 266.426 | 248.1022035 | 306 | 268.254 | 274 | 267.1 | 268.6 | 278 | 315 | 281 | 287 | 279 | 275.4014 | 276.7 | 252 | 277 | 282 | 295.9 | 282 | 265 | 289 | 280.34 | 265 | 279.6 | 297 | 279 | 1
| 1 | 2 | 262.26 | 281.5739 | 292 | 272.857 | 255.5576166 | 307 | 264.4039 | 275 | 269.8 | 288.1 | 279 | 310 | 278 | 288 | 277 | 265.1442 | 271 | 258 | 280 | 287 | 296.8 | 285 | 266 | 280 | 278.03 | 258 | 279.9 | 312 | 251 | 12
| 1 | 3 | 259.17 | 283.7905 | 294 | 273.15 | 258.9893032 | 314 | 261.7878 | 276 | 283.1 | 285.7 | 285 | 315 | 272 | 293 | 278 | 276.5259 | 268.8 | 263 | 278 | 276 | 300 | 282 | 275 | 292 | 274.94 | 266 | 282.8 | 312 | 268 | 16
| 1 | 4 | 265.28 | 274.8806 | 293 | 263.73 | 256.8149709 | 319 | 274.9343 | 271 | 265.4 | 269.4 | 285 | 316 | 276 | 291 | 277 | 275.703 | 270.4 | 265 | 282 | 279 | 296.9 | 279 | 263 | 280 | 270.82 | 269 | 285.9 | 307 | 271 | 275.5946
| 1 | 5 | 261.88 | 282.6111 | 298 | 283.068 | 254.8517112 | 309 | 265.1273 | 271 | 268.8 | 272 | 280 | 316 | 274 | 297 | 276 | 266.9828 | 275.8 | 267 | 273 | 275 | 289.9 | 309 | 268 | 282 | 270.21 | 262 | 287.5 | 309 | 273 | 75
| 1 | 6 | 258.93 | 282.4016 | 295 | 272.198 | 252.5442028 | 306 | 272.4912 | 276 | 265.4 | 296.5 | 282 | 313 | 278 | 296 | 277 | 265.3353 | 269.5 | 262 | 285 | 276 | 297.9 | 289 | 268 | 283 | 270.59 | 260 | 274.2 | 303 | 277
| Mean |  | 261.165 | 281.3098 | 293.6667 | 271.9048 | 254.4767 | 310.1667 | 267.8331 | 273.8333 | 269.9333 | 280.05 | 281.5 | 314.1667 | 276.5 | 292 | 277.3333 | 270.8488 | 272.0333 | 261.1667 | 279.1667 | 279.1667 | 296.2333 | 287.6667 | 267.5 | 284.3333 | 274.155 | 263.3333 | 281.65 | 306.6667 | 269.8333
| Median |  | 260.675 | 282.5012 | 293.5 | 272.5275 | 255.2046639 | 308 | 266.69065 | 274.5 | 267.95 | 278.85 | 281 | 315 | 277 | 292 | 277 | 271.1921 | 270.7 | 262.5 | 279 | 277.5 | 296.85 | 283.5 | 267 | 282.5 | 272.88 | 263.5 | 281.35 | 308 | 272
| Std Dev. |  | 2.469484 | 3.228313 | 2.73252 | 6.693352 | 3.781768 | 5.269409 | 5.058231 | 2.316607 | 6.690192 | 11.63319 | 3.016621 | 2.316607 | 3.209361 | 4.09878 | 1.032796 | 5.557099 | 3.363728 | 5.419102 | 4.167333 | 4.622409 | 3.404507 | 10.98484 | 4.135215 | 5.006662 | 4.319272 | 4.082483 | 4.824417 | 5.819507 | 10.04822
| Rel.Std.Dev. |  | 0.9456% | 1.148% | 0.9305% | 2.462% | 1.486% | 1.699% | 1.889% | 0.846% | 2.478% | 4.154% | 1.072% | 0.7374% | 1.161% | 1.404% | 0.3724% | 2.052% | 1.237% | 2.075% | 1.493% | 1.656% | 1.149% | 3.819% | 1.546% | 1.761% | 1.575% | 1.55% | 1.713% | 1.898% | 3.724%
| PDM3 |  | -5.236% | 2.074% | 6.557% | -1.339% | -7.663% | 12.54% | -2.816% | -0.6391% | -2.054% | 1.617% | 2.143% | 14% | 0.3285% | 5.953% | 0.6309% | -1.722% | -1.292% | -5.235% | 1.296% | 1.296% | 7.489% | 4.38% | -2.937% | 3.171% | -0.5224% | -4.449% | 2.197% | 11.27% | -2.09%
| Z-Score (Absolute) |  | 1.47 | 0.36 | 1.49 | 0.49 | 2.08 | 2.99 | 0.87 | 0.32 | 0.67 | 0.25 | 0.38 | 3.36 | 0.08 | 1.34 | 0 | 0.59 | 0.48 | 1.47 | 0.17 | 0.17 | 1.72 | 0.94 | 0.9 | 0.64 | 0.29 | 1.28 | 0.39 | 2.67 | 0.68
| Analytical results for B in OREAS 285 (Indicative Value 10.2 ppm) | [30 empty] | Indicative
B | Round | Replicate | Lab | Lab | Lab | Lab | Lab | Lab | Lab | Lab | Lab | Lab | Lab | Lab | Lab | Lab | Lab | Lab | Lab | Lab | [11 empty] | 1
| No | No | 1.03 | 1.04 | 1.09 | 1.10 | 1.11 | 1.13 | 1.14 | 1.15 | 1.16 | 1.17 | 1.18 | 1.19 | 1.21 | 1.23 | 1.24 | 1.26 | 1.28 | 1.32 | [11 empty] | ppm
|  |  | AR*MS | AR*OES | AR*OES/MS | AR*OES | AR*OES | AR*MS | AR*MS | AR*MS | AR*MS | AR*MS | AR*MS | AR*OES/MS | AR*OES/MS | AR*OES/MS | AR*MS | AR*OES | AR*OES/MS | AR*OES/MS | [11 empty] | 1
|  |  | 0.2g | 01g | 0.5g | 0.5g | 0.5g | 0.5g | 0.5g | 0.5g | 0.5g | 0.5g | 0.5g | 01g | 0.25g | 0.5g | 15g | 01g | 0.5g | 0.25g | [11 empty] | 1
| 1 | 1 | 5.068642 | < 10 | 3 | 3.8751 | 17 | < 20 | < 10 | 10 | < 10 | 10 | < 10 | < 10 | < 10 | 19 | 3 | < 10 | 23.68 | < 10 | [11 empty] | 1
| 1 | 2 | 4.99602 | < 10 | 3 | 3.939 | 15 | < 20 | < 10 | < 10 | < 10 | 10 | < 10 | < 10 | < 10 | 19 | 3 | < 10 |  | < 10 | [11 empty] | 1
| 1 | 3 | 4.532084 | < 10 | 3 | 3.8152 | 16 | < 20 | < 10 | 10 | < 10 | 10 | < 10 | < 10 | < 10 | 18 | 3 | < 10 | 20.69 | < 10 | [11 empty] | 16
| 1 | 4 | 4.701015 | < 10 | 3 | 7.8871 | 14 | < 20 | < 10 | 10 | < 10 | 10 | < 10 | < 10 | < 10 | 18 | 3 | < 10 | 21.35 | < 10 | [11 empty] | 10.22634
| 1 | 5 | 5.325021 | < 10 | 3 | 6.3715 | 16 | < 20 | < 10 | 10 | < 10 | 10 | < 10 | < 10 | < 10 | 17 | 3 | < 10 | 23.37 | < 10 | [11 empty] | 10
| 1 | 6 | 4.786843 | < 10 | 3 | 9.0207 | 14 | < 20 | < 10 | 10 | < 10 | < 10 | < 10 | < 10 | < 10 | 17 | 3 | < 10 | 20.83 | < 10
| Mean |  | 4.901604 |  | 3 | 5.8181 | 15.33333 |  |  | 10 |  | 10 |  |  |  | 18 | 3 |  | 21.984
| Median |  | 4.891432 |  | 3 | 5.15525 | 15.5 |  |  | 10 |  | 10 |  |  |  | 18 | 3 |  | 21.35
| Std Dev. |  | 0.2849735 |  | 0 | 2.287424 | 1.21106 |  |  | 0 |  | 0 |  |  |  | 0.8944272 | 0 |  | 1.432264
| Rel.Std.Dev. |  | 5.814% |  | 0% | 39.32% | 7.898% |  |  | 0% |  | 0% |  |  |  | 4.969% | 0% |  | 6.515%
| PDM3 |  | -52.07% |  | -70.66% | -43.11% | 49.94% |  |  | -2.213% |  | -2.213% |  |  |  | 76.02% | -70.66% |  | 115%
| Z-Score (Absolute) |  | 0.14 | 0 | 2.94 | 1.2 | 15.21 | 7.36 | 0 | 6.13 | 0 | 6.13 | 0 | 0 | 0 | 19.13 | 2.94 | 0 | 24.99 | 0
| Analytical results for Ba in OREAS 285 (Certified Value 496 ppm) | [30 empty] | Certified
Ba | Round | Replicate | Lab | Lab | Lab | Lab | Lab | Lab | Lab | Lab | Lab | Lab | Lab | Lab | Lab | Lab | Lab | Lab | Lab | Lab | Lab | Lab | Lab | Lab | Lab | Lab | Lab | Lab |  |  |  | 1
| No | No | 1.03 | 1.04 | 1.05 | 1.07 | 1.09 | 1.10 | 1.11 | 1.13 | 1.14 | 1.15 | 1.16 | 1.17 | 1.18 | 1.19 | 1.20 | 1.21 | 1.22 | 1.23 | 1.24 | 1.25 | 1.26 | 1.27 | 1.29 | 1.30 | 1.31 | 1.32 |  |  |  | ppm
|  |  | AR*MS | AR*MS | AR*OES | AR*OES/MS | AR*OES/MS | AR*OES | AR*OES | AR*MS | AR*MS | AR*MS | AR*MS | AR*MS | AR*MS | AR*OES/MS | AR*OES/MS | AR*OES/MS | AR*OES/MS | AR*OES/MS | AR*MS | AR*OES | AR*OES | AR*MS | AR*OES | AR*OES | AR*MS | AR*OES/MS |  |  |  | 0
|  |  | 0.2g | 01g | 0.2g | 0.25g | 0.5g | 0.5g | 0.5g | 0.5g | 0.5g | 0.5g | 0.5g | 0.5g | 0.5g | 01g | 0.25g | 0.25g | 01g | 0.5g | 15g | 0.25g | 01g | 01g | 0.5g | 0.2g | 0.5g | 0.25g |  |  |  | 0
| 1 | 1 | 501.2745 | 499 | 599.9424344 | 483.6185445 | 173 | 490.2666 | 422 | 495.9 | 500 | 560 | 500 | 500 | 510 | 466.9255 | 563 | 433 | 522 | 505 | 467.3 | 486 | 459 | 535 | 225 | 514.62 | 458 | 495 |  |  |  | 1
| 1 | 2 | 504.3445 | 506 | 592.2680698 | 499.0515659 | 189 | 489.9808 | 438 | 529.3 | 500 | 510 | 500 | 500 | 500 | 457.1371 | 562 | 443 | 526 | 513 | 408.3 | 493 | 466 | 525 | 238 | 507.51 | 503 | 442 |  |  |  | 13
| 1 | 3 | 509.8091 | 501 | 592.1788786 | 497.1182469 | 178 | 492.6971 | 431 | 518.6 | 500 | 570 | 490 | 510 | 510 | 467.6231 | 554 | 459 | 522 | 491 | 480.8 | 487 | 481 | 541 | 237 | 512.37 | 497 | 471 |  |  |  | 16
| 1 | 4 | 501.0536 | 511 | 605.7668998 | 485.0530126 | 184 | 497.6884 | 428 | 485.7 | 510 | 570 | 500 | 510 | 510 | 456.5953 | 575 | 459 | 528 | 505 | 430.8 | 490 | 458 | 527 | 224 | 514.44 | 470 | 479 |  |  |  | 496.0441
| 1 | 5 | 505.723 | 522 | 584.8109992 | 484.112714 | 190 | 506.7732 | 434 | 491.3 | 500 | 570 | 490 | 520 | 510 | 444.1564 | 578 | 463 | 511 | 482 | 428.6 | 489 | 466 | 525 | 227 | 524.34 | 480 | 483 |  |  |  | 76
| 1 | 6 | 503.4557 | 512 | 582.9098655 | 495.4349885 | 191 | 505.2107 | 443 | 540.6 | 500 | 560 | 500 | 510 | 500 | 449.9437 | 556 | 455 | 514 | 481 | 439 | 490 | 462 | 525 | 227 | 511.56 | 460 | 492
| Mean |  | 504.2767 | 508.5 | 592.9795 | 490.7315 | 184.1667 | 497.1028 | 432.6667 | 510.2333 | 501.6667 | 556.6667 | 496.6667 | 508.3333 | 506.6667 | 457.0635 | 564.6667 | 452 | 520.5 | 496.1667 | 442.4667 | 489.1667 | 465.3333 | 529.6667 | 229.6667 | 514.14 | 478 | 477
| Median |  | 503.9001 | 508.5 | 592.2234742 | 490.244 | 186.5 | 495.19275 | 432.5 | 507.25 | 500 | 565 | 500 | 510 | 510 | 456.8662 | 562.5 | 457 | 522 | 498 | 434.9 | 489.5 | 464 | 526 | 227 | 513.405 | 475 | 481
| Std Dev. |  | 3.248992 | 8.408329 | 8.732344 | 7.194227 | 7.305249 | 7.435917 | 7.420692 | 22.45651 | 4.082483 | 23.3809 | 5.163978 | 7.527727 | 5.163978 | 9.233348 | 9.831921 | 11.57584 | 6.685806 | 13.39278 | 26.81012 | 2.483277 | 8.382521 | 6.772493 | 6.186006 | 5.623284 | 18.85736 | 19.23538
| Rel.Std.Dev. |  | 0.6443% | 1.654% | 1.473% | 1.466% | 3.967% | 1.496% | 1.715% | 4.401% | 0.8138% | 4.2% | 1.04% | 1.481% | 1.019% | 2.02% | 1.741% | 2.561% | 1.284% | 2.699% | 6.059% | 0.5077% | 1.801% | 1.279% | 2.693% | 1.094% | 3.945% | 4.033%
| PDM3 |  | 1.66% | 2.511% | 19.54% | -1.071% | -62.87% | 0.2134% | -12.78% | 2.86% | 1.133% | 12.22% | 0.1255% | 2.477% | 2.141% | -7.858% | 13.83% | -8.879% | 4.93% | 0.02471% | -10.8% | -1.386% | -6.191% | 6.778% | -53.7% | 3.648% | -3.638% | -3.839%
| Z-Score (Absolute) |  | 0.26 | 0.4 | 3.34 | 0.21 | 10.88 | 0.01 | 2.23 | 0.46 | 0.17 | 2.08 | 0.01 | 0.4 | 0.34 | 1.39 | 2.36 | 1.56 | 0.82 | 0.02 | 1.89 | 0.27 | 1.1 | 1.14 | 9.3 | 0.6 | 0.66 | 0.69
| Analytical results for Be in OREAS 285 (Certified Value 1.61 ppm) | [30 empty] | Certified
Be | Round | Replicate | Lab | Lab | Lab | Lab | Lab | Lab | Lab | Lab | Lab | Lab | Lab | Lab | Lab | Lab | Lab | Lab | Lab | Lab | Lab | Lab | Lab | Lab | [7 empty] | 1
| No | No | 1.03 | 1.04 | 1.05 | 1.07 | 1.09 | 1.10 | 1.11 | 1.14 | 1.15 | 1.16 | 1.17 | 1.18 | 1.19 | 1.20 | 1.21 | 1.22 | 1.23 | 1.25 | 1.27 | 1.29 | 1.31 | 1.32 | [7 empty] | ppm
|  |  | AR*MS | AR*MS | AR*OES | AR*OES/MS | AR*OES/MS | AR*OES | AR*OES | AR*MS | AR*MS | AR*MS | AR*MS | AR*MS | AR*OES/MS | AR*OES/MS | AR*OES/MS | AR*OES/MS | AR*OES/MS | AR*MS | AR*MS | AR*MS | AR*MS | AR*OES/MS | [7 empty] | 2
|  |  | 0.2g | 01g | 0.2g | 0.25g | 0.5g | 0.5g | 0.5g | 0.5g | 0.5g | 0.5g | 0.5g | 0.5g | 01g | 0.25g | 0.25g | 01g | 0.5g | 0.25g | 01g | 0.5g | 0.5g | 0.25g | [7 empty] | 3
| 1 | 1 | 1.641798 | 1.6 | 2.156386801 | 1.932524626 | 1.5 | 1.5409 | < 5 | 1.48 | 1.71 | 1.52 | 1.6 | 1.61 | 1.445342 | 2 | 1.6 | 1.7 | 1.43 | 1.7 | 1.66 | 1.22 | 1.48 | 1.6 | [7 empty] | 1
| 1 | 2 | 1.615954 | 1.59 | 2.052116542 | 1.967219413 | 1.5 | 1.6268 | < 5 | 1.48 | 1.59 | 1.52 | 1.6 | 1.58 | 1.522051 | 1 | 1.6 | 1.7 | 1.49 | 1.7 | 1.58 | 1.22 | 1.16 | 1.4 | [7 empty] | 25
| 1 | 3 | 1.698641 | 1.58 | 2.076350006 | 1.897936479 | 1.6 | 1.6821 | < 5 | 1.51 | 1.7 | 1.5 | 1.62 | 1.58 | 1.535833 | 1 | 1.6 | 1.7 | 1.4 | 1.7 | 1.75 | 1.2 | 1.77 | 1.6 | [7 empty] | 16
| 1 | 4 | 1.658222 | 1.65 | 2.136242352 | 1.966556926 | 1.6 | 1.6014 | < 5 | 1.52 | 1.7 | 1.51 | 1.64 | 1.58 | 1.493809 | 1 | 1.6 | 1.7 | 1.35 | 1.7 | 1.66 | 1.25 | 1.24 | 1.7 | [7 empty] | 1.611644
| 1 | 5 | 1.635424 | 1.63 | 1.989441812 | 1.987445309 | 1.7 | 1.6145 | < 5 | 1.48 | 1.71 | 1.48 | 1.66 | 1.59 | 1.445909 | 1 | 1.7 | 1.7 | 1.38 | 1.8 | 1.7 | 1.22 | 1.47 | 1.6 | [7 empty] | 77
| 1 | 6 | 1.567809 | 1.59 | 1.985895134 | 1.899631979 | 1.5 | 1.6209 | < 5 | 1.49 | 1.69 | 1.51 | 1.65 | 1.57 | 1.484808 | 1 | 1.7 | 1.8 | 1.29 | 1.7 | 1.76 | 1.2 | 1.45 | 1.8
| Mean |  | 1.636308 | 1.606667 | 2.066072 | 1.941886 | 1.566667 | 1.614433 |  | 1.493333 | 1.683333 | 1.506667 | 1.628333 | 1.585 | 1.487959 | 1.166667 | 1.633333 | 1.716667 | 1.39 | 1.716667 | 1.685 | 1.218333 | 1.428333 | 1.616667
| Median |  | 1.638611 | 1.595 | 2.064233274 | 1.949540776 | 1.55 | 1.6177 |  | 1.485 | 1.7 | 1.51 | 1.63 | 1.58 | 1.489309 | 1 | 1.6 | 1.7 | 1.39 | 1.7 | 1.68 | 1.22 | 1.46 | 1.6
| Std Dev. |  | 0.04359577 | 0.0273252 | 0.07166805 | 0.03776423 | 0.08164966 | 0.04549847 |  | 0.0175119 | 0.04633213 | 0.01505545 | 0.02562551 | 0.01378405 | 0.03763731 | 0.4082483 | 0.05163978 | 0.04082483 | 0.06841053 | 0.04082483 | 0.06685806 | 0.01834848 | 0.2140483 | 0.132916
| Rel.Std.Dev. |  | 2.664% | 1.701% | 3.469% | 1.945% | 5.212% | 2.818% |  | 1.173% | 2.752% | 0.9993% | 1.574% | 0.8697% | 2.529% | 34.99% | 3.162% | 2.378% | 4.922% | 2.378% | 3.968% | 1.506% | 14.99% | 8.222%
| PDM3 |  | 1.53% | -0.3088% | 28.2% | 20.49% | -2.791% | 0.1731% |  | -7.341% | 4.448% | -6.514% | 1.036% | -1.653% | -7.674% | -27.61% | 1.346% | 6.517% | -13.75% | 6.517% | 4.552% | -24.4% | -11.37% | 0.3117%
| Z-Score (Absolute) |  | 0.13 | 0.07 | 3.03 | 2.19 | 0.34 | 0.02 | 5.96 | 0.83 | 0.45 | 0.74 | 0.08 | 0.21 | 0.87 | NA | 0.11 | 0.67 | 1.53 | 0.67 | 0.46 | 2.69 | 1.27 | 0
Results from laboratory 1.20 were removed due to their 1 ppm reading resolution.
| Analytical results for Bi in OREAS 285 (Certified Value 0.63 ppm) | [30 empty] | Certified
Bi | Round | Replicate | Lab | Lab | Lab | Lab | Lab | Lab | Lab | Lab | Lab | Lab | Lab | Lab | Lab | Lab | Lab | Lab | Lab | Lab | Lab | Lab | Lab | Lab | Lab | Lab | Lab |  |  |  |  | 1
| No | No | 1.03 | 1.04 | 1.05 | 1.09 | 1.11 | 1.12 | 1.13 | 1.14 | 1.15 | 1.16 | 1.17 | 1.18 | 1.19 | 1.20 | 1.21 | 1.22 | 1.23 | 1.24 | 1.25 | 1.26 | 1.27 | 1.29 | 1.30 | 1.31 | 1.32 |  |  |  |  | ppm
|  |  | AR*MS | AR*MS | AR*OES | AR*OES/MS | AR*OES | AR*OES/MS | AR*MS | AR*MS | AR*MS | AR*MS | AR*MS | AR*MS | AR*OES/MS | AR*OES/MS | AR*OES/MS | AR*OES/MS | AR*OES/MS | AR*MS | AR*MS | AR*OES | AR*MS | AR*MS | AR*OES | AR*MS | AR*OES/MS |  |  |  |  | 2
|  |  | 0.2g | 01g | 0.2g | 0.5g | 0.5g | 0.5g | 0.5g | 0.5g | 0.5g | 0.5g | 0.5g | 0.5g | 01g | 0.25g | 0.25g | 01g | 0.5g | 15g | 0.25g | 01g | 01g | 0.5g | 0.2g | 0.5g | 0.25g |  |  |  |  | 2
| 1 | 1 | 0.6647757 | 0.65 | 0.6455824898 | 0.57 | < 2 | 0.58 | 0.58 | 0.58 | 0.63 | 0.6 | 0.57 | 0.55 | 0.684826216 | 0.5 | 0.53 | 0.61 | 0.73 | 0.65 | 0.65 | < 2 | 0.6 | 0.66 | < 0.5 | 0.647 | 0.73 |  |  |  |  | 1
| 1 | 2 | 0.7364861 | 0.58 | 0.628727537 | 0.55 | < 2 | 0.8 | 0.74 | 0.53 | 0.78 | 0.67 | 0.59 | 0.77 | 0.648078841 | 0.5 | 0.52 | 0.64 | 0.57 | 0.65 | 0.59 | < 2 | 0.6 | 0.64 | < 0.5 | 0.617 | 0.63 |  |  |  |  | 26
| 1 | 3 | 0.507277 | 0.75 | 0.7150061336 | 0.64 | < 2 | 0.82 | 0.57 | 0.48 | 0.76 | 0.73 | 0.62 | 0.55 | 0.610873389 | 0.5 | 0.59 | 0.63 | 0.59 | 0.7 | 0.57 | < 2 | 0.66 | 0.52 | < 0.5 | 0.667 | 0.9 |  |  |  |  | 16
| 1 | 4 | 0.5121302 | 0.67 | 0.7097712308 | 0.69 | < 2 | 0.5 | 0.74 | 0.54 | 0.52 | 0.62 | 0.95 | 0.7 | 0.677242904 | 0.6 | 0.6 | 0.6 | 0.53 | 0.68 | 0.59 | < 2 | 0.69 | 0.61 | < 0.5 | 0.63 | 0.73 |  |  |  |  | 0.6344788
| 1 | 5 | 0.6078132 | 0.59 | 0.5706720246 | 0.8 | < 2 | 0.74 | 0.52 | 0.54 | 0.57 | 0.51 | 0.68 | 1.95 | 0.672072031 | 0.6 | 0.52 | 0.6 | 0.54 | 0.59 | 0.68 | < 2 | 0.61 | 0.63 | < 0.5 | 0.71 | 0.9 |  |  |  |  | 78
| 1 | 6 | 0.8120883 | 0.6 | 0.6021352342 | 0.73 | < 2 | 1.12 | 0.62 | 0.47 | 0.6 | 0.6 | 0.57 | 0.54 | 0.603405467 | 0.7 | 0.52 | 0.6 | 0.6 | 0.64 | 0.64 | < 2 | 0.72 | 0.84 | < 0.5 | 0.62 | 0.59
| Mean |  | 0.6400951 | 0.64 | 0.645315775 | 0.6633333 |  | 0.76 | 0.6283333 | 0.5233333 | 0.6433333 | 0.6216667 | 0.6633333 | 0.8433333 | 0.6494165 | 0.5666667 | 0.5466667 | 0.6133333 | 0.5933333 | 0.6516667 | 0.62 |  | 0.6466667 | 0.65 |  | 0.6485 | 0.7466667
| Median |  | 0.6362945 | 0.625 | 0.6371550134 | 0.665 |  | 0.77 | 0.6 | 0.535 | 0.615 | 0.61 | 0.605 | 0.625 | 0.660075436 | 0.55 | 0.525 | 0.605 | 0.58 | 0.65 | 0.615 |  | 0.635 | 0.635 |  | 0.6385 | 0.73
| Std Dev. |  | 0.1220982 | 0.06449806 | 0.05783207 | 0.0958471 |  | 0.2168871 | 0.09217737 | 0.04131182 | 0.1048173 | 0.07413951 | 0.1463785 | 0.5504059 | 0.03505939 | 0.08164966 | 0.03777124 | 0.0175119 | 0.07229569 | 0.03763863 | 0.04289522 |  | 0.05125102 | 0.1050714 |  | 0.03542174 | 0.1309453
| Rel.Std.Dev. |  | 19.08% | 10.08% | 8.962% | 14.45% |  | 28.54% | 14.67% | 7.894% | 16.29% | 11.93% | 22.07% | 65.27% | 5.399% | 14.41% | 6.909% | 2.855% | 12.18% | 5.776% | 6.919% |  | 7.925% | 16.16% |  | 5.462% | 17.54%
| PDM3 |  | 0.8852% | 0.8702% | 1.708% | 4.548% |  | 19.78% | -0.9686% | -17.52% | 1.396% | -2.019% | 4.548% | 32.92% | 2.354% | -10.69% | -13.84% | -3.333% | -6.485% | 2.709% | -2.282% |  | 1.921% | 2.446% |  | 2.21% | 17.68%
| Z-Score (Absolute) |  | 0.19 | 0.19 | 0.02 | 0.56 | 11.37 | 3.66 | 0.57 | 3.94 | 0.09 | 0.78 | 0.56 | 6.34 | 0.11 | NA | 3.19 | 1.05 | 1.69 | 0.18 | 0.83 | 11.37 | 0.02 | 0.13 | 12.72 | 0.08 | 3.23
Results from laboratory 1.20 were removed due to their 0.1 ppm reading resolution.
| Analytical results for Ca in OREAS 285 (Certified Value 0.659 wt.%) | [30 empty] | Certified
Ca | Round | Replicate | Lab | Lab | Lab | Lab | Lab | Lab | Lab | Lab | Lab | Lab | Lab | Lab | Lab | Lab | Lab | Lab | Lab | Lab | Lab | Lab | Lab | Lab | Lab | Lab | Lab | Lab | Lab | Lab |  | 1
| No | No | 1.03 | 1.04 | 1.05 | 1.07 | 1.09 | 1.10 | 1.11 | 1.12 | 1.13 | 1.14 | 1.15 | 1.16 | 1.17 | 1.18 | 1.19 | 1.20 | 1.21 | 1.22 | 1.23 | 1.24 | 1.25 | 1.26 | 1.27 | 1.28 | 1.29 | 1.30 | 1.31 | 1.32 |  | wt.%
|  |  | AR*MS | AR*OES | AR*OES | AR*OES/MS | AR*OES/MS | AR*OES | AR*OES | AR*OES/MS | AR*MS | AR*MS | AR*MS | AR*MS | AR*MS | AR*MS | AR*OES/MS | AR*OES/MS | AR*OES/MS | AR*OES/MS | AR*OES/MS | AR*MS | AR*OES | AR*OES | AR*MS | AR*OES/MS | AR*OES | AR*OES | AR*MS | AR*OES/MS |  | 3
|  |  | 0.2g | 01g | 0.2g | 0.25g | 0.5g | 0.5g | 0.5g | 0.5g | 0.5g | 0.5g | 0.5g | 0.5g | 0.5g | 0.5g | 01g | 0.25g | 0.25g | 01g | 0.5g | 15g | 0.25g | 01g | 01g | 0.5g | 0.5g | 0.2g | 0.5g | 0.25g |  | 3
| 1 | 1 | 0.6554169 | 0.62 | 0.7118132006 | 0.6978341117 | 0.79 | 0.8199 | 0.66 | 0.5186 | 0.656131 | 0.63 | 0.73 | 0.66 | 0.65 | 0.67 | 0.574596 | 0.67 | 0.59 | 0.7 | 0.6 | 0.65 | 0.61 | 0.61 | 0.62 | 0.693 | 0.722 | < 2 | 0.678 | 0.7 |  | 1
| 1 | 2 | 0.6554797 | 0.61 | 0.702965518 | 0.6965238131 | 0.78 | 0.8354 | 0.67 | 0.5307 | 0.705636 | 0.62 | 0.7 | 0.65 | 0.66 | 0.66 | 0.5601274 | 0.66 | 0.6 | 0.7 | 0.61 | 0.64 | 0.62 | 0.62 | 0.62 | 0.67 | 0.693 | < 2 | 0.74 | 0.62 |  | #N/A
| 1 | 3 | 0.655148 | 0.61 | 0.7094218411 | 0.6945697454 | 0.74 | 0.7803 | 0.68 | 0.5383 | 0.701444 | 0.64 | 0.73 | 0.65 | 0.66 | 0.65 | 0.5728832 | 0.66 | 0.64 | 0.7 | 0.6 | 0.65 | 0.61 | 0.64 | 0.66 | 0.691 | 0.693 | < 2 | 0.732 | 0.67 |  | 16
| 1 | 4 | 0.6481768 | 0.63 | 0.7038720011 | 0.6964140946 | 0.82 | 0.821 | 0.66 | 0.5279 | 0.665513 | 0.64 | 0.73 | 0.65 | 0.67 | 0.66 | 0.5573481 | 0.66 | 0.64 | 0.69 | 0.59 | 0.64 | 0.62 | 0.61 | 0.63 | 0.731 | 0.729 | < 2 | 0.71 | 0.68 |  | 0.6591668
| 1 | 5 | 0.6404954 | 0.64 | 0.7103093174 | 0.7061836061 | 0.79 | 0.84 | 0.67 | 0.5324 | 0.666911 | 0.62 | 0.73 | 0.64 | 0.67 | 0.65 | 0.5513861 | 0.65 | 0.62 | 0.71 | 0.61 | 0.63 | 0.62 | 0.62 | 0.63 | 0.719 | 0.693 | < 2 | 0.73 | 0.69 |  | 79
| 1 | 6 | 0.6478007 | 0.64 | 0.6984687546 | 0.6793290681 | 0.77 | 0.8449 | 0.68 | 0.5238 | 0.723201 | 0.63 | 0.73 | 0.65 | 0.67 | 0.65 | 0.5419892 | 0.66 | 0.63 | 0.72 | 0.6 | 0.64 | 0.62 | 0.62 | 0.64 |  | 0.708 | < 2 | 0.69 | 0.7
| Mean |  | 0.6504196 | 0.625 | 0.7061418 | 0.6951424065 | 0.7816667 | 0.8235833 | 0.67 | 0.5286167 | 0.6864727 | 0.63 | 0.725 | 0.65 | 0.6633333 | 0.6566667 | 0.5597217 | 0.66 | 0.62 | 0.7033333 | 0.6016667 | 0.6416667 | 0.6166667 | 0.62 | 0.6333333 | 0.7008 | 0.7063333 |  | 0.7133333 | 0.6766667
| Median |  | 0.6516624 | 0.625 | 0.7066469211 | 0.696469 | 0.785 | 0.8282 | 0.67 | 0.5293 | 0.6841775 | 0.63 | 0.73 | 0.65 | 0.665 | 0.655 | 0.5587378 | 0.66 | 0.625 | 0.7 | 0.6 | 0.64 | 0.62 | 0.62 | 0.63 | 0.693 | 0.7005 |  | 0.72 | 0.685
| Std Dev. |  | 0.00605497 | 0.01378405 | 0.005184748 | 0.008752925 | 0.02639444 | 0.02348288 | 0.008944272 | 0.006877039 | 0.02714011 | 0.008944272 | 0.01224745 | 0.006324555 | 0.008164966 | 0.008164966 | 0.01252352 | 0.006324555 | 0.02097618 | 0.01032796 | 0.007527727 | 0.007527727 | 0.005163978 | 0.01095445 | 0.01505545 | 0.02423221 | 0.01609555 |  | 0.02506525 | 0.03011091
| Rel.Std.Dev. |  | 0.9309% | 2.205% | 0.7342% | 1.259% | 3.377% | 2.851% | 1.335% | 1.301% | 3.954% | 1.42% | 1.689% | 0.973% | 1.231% | 1.243% | 2.237% | 0.9583% | 3.383% | 1.468% | 1.251% | 1.173% | 0.8374% | 1.767% | 2.377% | 3.458% | 2.279% |  | 3.514% | 4.45%
| PDM3 |  | -1.327% | -5.183% | 7.126% | 5.458% | 18.58% | 24.94% | 1.643% | -19.81% | 4.142% | -4.425% | 9.987% | -1.391% | 0.6321% | -0.3793% | -15.09% | 0.1264% | -5.942% | 6.7% | -8.723% | -2.655% | -6.448% | -5.942% | -3.919% | 6.316% | 7.155% |  | 8.217% | 2.655%
| Z-Score (Absolute) |  | 0.19 | 0.61 | 0.74 | 0.56 | 2 | 2.7 | 0.14 | 2.22 | 0.41 | 0.53 | 1.06 | 0.19 | 0.03 | 0.08 | 1.7 | 0.03 | 0.7 | 0.7 | 1 | 0.33 | 0.75 | 0.7 | 0.47 | 0.65 | 0.75 | 5.65 | 0.86 | 0.25
| Analytical results for Cd in OREAS 285 (Certified Value 0.085 ppm) | [30 empty] | Certified
Cd | Round | Replicate | Lab | Lab | Lab | Lab | Lab | Lab | Lab | Lab | Lab | Lab | Lab | Lab | Lab | Lab | Lab | Lab | Lab | Lab | Lab | Lab | Lab | Lab | Lab | Lab | Lab |  |  |  |  | 1
| No | No | 1.03 | 1.04 | 1.05 | 1.07 | 1.09 | 1.11 | 1.13 | 1.14 | 1.15 | 1.16 | 1.17 | 1.18 | 1.19 | 1.20 | 1.21 | 1.22 | 1.23 | 1.24 | 1.25 | 1.26 | 1.27 | 1.29 | 1.30 | 1.31 | 1.32 |  |  |  |  | ppm
|  |  | AR*MS | AR*MS | AR*OES | AR*OES/MS | AR*OES/MS | AR*OES | AR*MS | AR*MS | AR*MS | AR*MS | AR*MS | AR*MS | AR*OES/MS | AR*OES/MS | AR*OES/MS | AR*OES/MS | AR*OES/MS | AR*MS | AR*MS | AR*OES | AR*MS | AR*MS | AR*OES | AR*MS | AR*OES/MS |  |  |  |  | 3
|  |  | 0.2g | 01g | 0.2g | 0.25g | 0.5g | 0.5g | 0.5g | 0.5g | 0.5g | 0.5g | 0.5g | 0.5g | 01g | 0.25g | 0.25g | 01g | 0.5g | 15g | 0.25g | 01g | 01g | 0.5g | 0.2g | 0.5g | 0.25g |  |  |  |  | 3
| 1 | 1 | < 0.2 | 0.1 | 0.08208396561 | < 1 | 0.08 | 0.8 | 0.06 | 0.08 | 0.09 | 0.11 | 0.11 | 0.07 | 0.0760588851 | < 0.1 | 0.09 | 0.07 | 0.09 | 0.08 | 0.08 | < 0.5 | 0.08 | 0.11 | 0.621 | 0.088 | 0.07 |  |  |  |  | 1
| 1 | 2 | < 0.2 | 0.09 | 0.09006685077 | < 1 | 0.09 | 0.7 | 0.08 | 0.09 | 0.08 | 0.07 | 0.08 | 0.08 | 0.086838147 | 0.1 | 0.1 | 0.06 | 0.09 | 0.08 | 0.09 | < 0.5 | 0.09 | 0.1 | 0.621 | 0.076 | 0.07 |  |  |  |  | 27
| 1 | 3 | < 0.2 | 0.08 | 0.09455337162 | < 1 | 0.1 | 0.8 | 0.08 | 0.07 | 0.08 | 0.09 | 0.09 | 0.06 | 0.0742764209 | < 0.1 | 0.09 | 0.07 | 0.08 | 0.08 | 0.08 | < 0.5 | 0.09 | 0.11 | 0.621 | 0.078 | 0.07 |  |  |  |  | 16
| 1 | 4 | < 0.2 | 0.1 | 0.07684809719 | < 1 | 0.07 | 0.7 | 0.06 | 0.08 | 0.1 | 0.09 | 0.07 | 0.08 | 0.08415823 | < 0.1 | 0.1 | 0.07 | 0.08 | 0.09 | 0.08 | < 0.5 | 0.09 | 0.11 | 0.594 | 0.08 | 0.09 |  |  |  |  | 0.08483838
| 1 | 5 | < 0.2 | 0.09 | 0.09214665375 | < 1 | 0.12 | 0.7 | 0.08 | 0.07 | 0.09 | 0.09 | 0.09 | 0.07 | 0.0679046104 | < 0.1 | 0.09 | 0.08 | 0.1 | 0.08 | 0.09 | < 0.5 | 0.08 | 0.11 | 0.594 | 0.08 | 0.07 |  |  |  |  | 80
| 1 | 6 | < 0.2 | 0.09 | 0.08672091274 | < 1 | 0.08 | 0.7 | 0.02 | 0.07 | 0.1 | 0.09 | 0.08 | 0.09 | 0.0749492722 | < 0.1 | 0.09 | 0.08 | 0.08 | 0.08 | 0.08 | < 0.5 | 0.09 | 0.1 | 0.576 | 0.07 | 0.06
| Mean |  |  | 0.09166667 | 0.08706997528 |  | 0.09 | 0.7333333 | 0.06333333 | 0.07666667 | 0.09 | 0.09 | 0.08666667 | 0.075 | 0.07736426 | 0.1 | 0.09333333 | 0.07166667 | 0.08666667 | 0.08166667 | 0.08333333 |  | 0.08666667 | 0.1066667 | 0.6045 | 0.07866667 | 0.07166667
| Median |  |  | 0.09 | 0.08839388 |  | 0.085 | 0.7 | 0.07 | 0.075 | 0.09 | 0.09 | 0.085 | 0.075 | 0.07550407865 | 0.1 | 0.09 | 0.07 | 0.085 | 0.08 | 0.08 |  | 0.09 | 0.11 | 0.6075 | 0.079 | 0.07
| Std Dev. |  |  | 0.007527727 | 0.006636627 |  | 0.01788854 | 0.05163978 | 0.0233809 | 0.008164966 | 0.008944272 | 0.01264911 | 0.0136626 | 0.01048809 | 0.006963741 |  | 0.005163978 | 0.007527727 | 0.008164966 | 0.004082483 | 0.005163978 |  | 0.005163978 | 0.005163978 | 0.01923278 | 0.005887841 | 0.009831921
| Rel.Std.Dev. |  |  | 8.212% | 7.622% |  | 19.88% | 7.042% | 36.92% | 10.65% | 9.938% | 14.05% | 15.76% | 13.98% | 9.001% |  | 5.533% | 10.5% | 9.421% | 4.999% | 6.197% |  | 5.958% | 4.841% | 3.182% | 7.485% | 13.72%
| PDM3 |  |  | 8.049% | 2.63% |  | 6.084% | 764.4% | -25.35% | -9.632% | 6.084% | 6.084% | 2.155% | -11.6% | -8.81% | 17.87% | 10.01% | -15.53% | 2.155% | -3.739% | -1.774% |  | 2.155% | 25.73% | 612.5% | -7.275% | -15.53%
| Z-Score (Absolute) |  | 1.04 | 0.39 | 0.03 | 32.22 | 0.26 | NA | 1.82 | 0.78 | 0.26 | 0.26 | 0 | 0.91 | 0.73 | 2.21 | 0.52 | 1.17 | 0 | 0.39 | 0.26 | 12.73 | 0 | 1.56 | 40.36 | 0.62 | 1.17
Results from laboratory 1.11 were removed due to their 0.1 ppm reading resolution.
| Analytical results for Ce in OREAS 285 (Certified Value 39.3 ppm) | [30 empty] | Certified
Ce | Round | Replicate | Lab | Lab | Lab | Lab | Lab | Lab | Lab | Lab | Lab | Lab | Lab | Lab | Lab | Lab | Lab | Lab | Lab | Lab | Lab | Lab | [9 empty] | 1
| No | No | 1.03 | 1.04 | 1.09 | 1.10 | 1.14 | 1.15 | 1.16 | 1.17 | 1.18 | 1.19 | 1.20 | 1.21 | 1.22 | 1.23 | 1.25 | 1.27 | 1.29 | 1.30 | 1.31 | 1.32 | [9 empty] | ppm
|  |  | AR*MS | AR*MS | AR*OES/MS | AR*MS | AR*MS | AR*MS | AR*MS | AR*MS | AR*MS | AR*OES/MS | AR*OES/MS | AR*OES/MS | AR*OES/MS | AR*OES/MS | AR*MS | AR*MS | AR*OES | AR*OES | AR*MS | AR*OES/MS | [9 empty] | 1
|  |  | 0.2g | 01g | 0.5g | 0.5g | 0.5g | 0.5g | 0.5g | 0.5g | 0.5g | 01g | 0.25g | 0.25g | 01g | 0.5g | 0.25g | 01g | 0.5g | 0.2g | 0.5g | 0.25g | [9 empty] | 1
| 1 | 1 | 43.09476 | 33.527 | 40.1 | 47.0936 | 32.2 | 41.4 | 38.4 | 34.7 | 33.2 | 41.11082 | 40 | 31.62 | 56.8 | 33.1 | 44.69 | 48.057 | 14.5 | 80.16 | 39.6 | 41.55 | [9 empty] | 1
| 1 | 2 | 43.00737 | 36.169 | 39.6 | 47.3484 | 32.2 | 37.6 | 38.6 | 37.5 | 31.6 | 43.56046 | 39 | 31.87 | 57 | 33.8 | 42.9 | 49.658 | 14.2 | 81.12 | 48.8 | 36.54 | [9 empty] | 28
| 1 | 3 | 42.36022 | 34.373 | 38.9 | 50.9369 | 31.8 | 40.6 | 39.9 | 36 | 30.2 | 44.98433 | 40 | 32.52 | 56 | 31.2 | 41.77 | 52.315 | 14.5 | 82.32 | 46.7 | 41.86 | [9 empty] | 16
| 1 | 4 | 42.07924 | 37.897 | 41.8 | 46.8413 | 32.7 | 40.7 | 38.8 | 36.3 | 32.9 | 40.94392 | 38 | 32.85 | 58.9 | 32.2 | 39.12 | 47.196 | 14.6 | 82.56 | 43.4 | 42.08 | [9 empty] | 39.28802
| 1 | 5 | 42.94234 | 38.093 | 39.7 | 49.9184 | 31.5 | 37.4 | 37.7 | 37.7 | 30.5 | 37.62822 | 40 | 31.63 | 57.5 | 31 | 41.52 | 52.104 | 14.8 | 84.96 | 43.8 | 42.61 | [9 empty] | 81
| 1 | 6 | 42.97554 | 36.954 | 38.9 | 47.5829 | 31 | 42.2 | 39.2 | 36.4 | 34 | 39.02147 | 39 | 32.29 | 57.1 | 28.5 | 39.14 | 51.429 | 14.8 | 82.8 | 39.8 | 42.28
| Mean |  | 42.74324 | 36.16883 | 39.83333 | 48.28692 | 31.9 | 39.98333 | 38.76667 | 36.43333 | 32.06667 | 41.2082 | 39.33333 | 32.13 | 57.21667 | 31.63333 | 41.52333 | 50.1265 | 14.56667 | 82.32 | 43.68333 | 41.15333
| Median |  | 42.95894 | 36.5615 | 39.65 | 47.46565 | 32 | 40.65 | 38.7 | 36.35 | 32.25 | 41.02737 | 39.5 | 32.08 | 57.05 | 31.7 | 41.645 | 50.5435 | 14.55 | 82.44 | 43.6 | 41.97
| Std Dev. |  | 0.4182193 | 1.871351 | 1.072691 | 1.707303 | 0.6 | 2.008399 | 0.7447595 | 1.091177 | 1.540995 | 2.737505 | 0.8164966 | 0.5047376 | 0.9621157 | 1.874744 | 2.165185 | 2.167335 | 0.2250926 | 1.634821 | 3.664105 | 2.288647
| Rel.Std.Dev. |  | 0.9784% | 5.174% | 2.693% | 3.536% | 1.881% | 5.023% | 1.921% | 2.995% | 4.806% | 6.643% | 2.076% | 1.571% | 1.682% | 5.926% | 5.214% | 4.324% | 1.545% | 1.986% | 8.388% | 5.561%
| PDM3 |  | 8.795% | -7.939% | 1.388% | 22.9% | -18.8% | 1.77% | -1.327% | -7.266% | -18.38% | 4.887% | 0.1153% | -18.22% | 45.63% | -19.48% | 5.69% | 27.59% | -62.92% | 109.5% | 11.19% | 4.748%
| Z-Score (Absolute) |  | 0.51 | 0.67 | 0.01 | 1.5 | 1.44 | 0.01 | 0.2 | 0.62 | 1.41 | 0.23 | 0.1 | 1.4 | 3.11 | 1.49 | 0.29 | 1.83 | 4.55 | 7.61 | 0.68 | 0.22
| Analytical results for Co in OREAS 285 (Certified Value 13.7 ppm) | [30 empty] | Certified
Co | Round | Replicate | Lab | Lab | Lab | Lab | Lab | Lab | Lab | Lab | Lab | Lab | Lab | Lab | Lab | Lab | Lab | Lab | Lab | Lab | Lab | Lab | Lab | Lab | Lab | Lab | Lab | Lab | Lab | Lab |  | 1
| No | No | 1.02 | 1.03 | 1.04 | 1.05 | 1.07 | 1.09 | 1.10 | 1.11 | 1.13 | 1.14 | 1.15 | 1.16 | 1.17 | 1.18 | 1.19 | 1.20 | 1.21 | 1.22 | 1.23 | 1.24 | 1.25 | 1.26 | 1.27 | 1.28 | 1.29 | 1.30 | 1.31 | 1.32 |  | ppm
|  |  | AR*OES | AR*MS | AR*MS | AR*OES | AR*OES/MS | AR*OES/MS | AR*OES | AR*OES | AR*MS | AR*MS | AR*MS | AR*MS | AR*MS | AR*MS | AR*OES/MS | AR*OES/MS | AR*OES/MS | AR*OES/MS | AR*OES/MS | AR*MS | AR*MS | AR*OES | AR*MS | AR*OES/MS | AR*MS | AR*OES | AR*MS | AR*OES/MS |  | 1
|  |  | 0.25g | 0.2g | 01g | 0.2g | 0.25g | 0.5g | 0.5g | 0.5g | 0.5g | 0.5g | 0.5g | 0.5g | 0.5g | 0.5g | 01g | 0.25g | 0.25g | 01g | 0.5g | 15g | 0.25g | 01g | 01g | 0.5g | 0.5g | 0.2g | 0.5g | 0.25g |  | 2
| 1 | 1 | 17.42 | 14.16972 | 14.1 | 19.42367637 | 14.09936515 | 14.2 | 13.0024 | 12 | 12.5 | 14 | 16 | 13.6 | 13.5 | 13 | 13.68399 | 13 | 12.9 | 13.4 | 13.5 | 14.4 | 13.7 | 13 | 14.1 | 14.83 | 10.8 | 13.25 | 13.6 | 14 |  | 1
| 1 | 2 | 17.5 | 14.05694 | 14.4 | 18.85511394 | 14.33568324 | 14.7 | 11.4319 | 13 | 13 | 14.4 | 14.7 | 13.5 | 14.2 | 13 | 13.7369 | 12.7 | 13 | 14 | 13.6 | 13.7 | 13.9 | 13 | 13.7 | 14.79 | 10.5 | 13.22 | 14.3 | 12.2 |  | 16
| 1 | 3 | 17.23 | 14.25399 | 14.2 | 18.33955696 | 14.28669022 | 15.1 | 11.6768 | 12 | 13.1 | 14.5 | 15.7 | 13.4 | 13.5 | 12.8 | 13.50646 | 12.5 | 13.6 | 13.4 | 13.1 | 13.7 | 13.9 | 13 | 14.2 | 14.08 | 10.6 | 13.17 | 14.4 | 13.5 |  | 16
| 1 | 4 | 17.59 | 14.00603 | 14.3 | 18.85107321 | 14.51556961 | 15.8 | 12.6972 | 12 | 12.6 | 14.5 | 15.9 | 13.2 | 13.6 | 13.7 | 13.19852 | 12.6 | 13.6 | 13.8 | 13.3 | 14 | 13.6 | 13 | 13.6 | 12.45 | 11.1 | 13.22 | 14.2 | 14 |  | 13.71566
| 1 | 5 | 17.66 | 13.86914 | 14.4 | 18.88138423 | 14.36153985 | 14.8 | 12.8069 | 12 | 12.9 | 13.8 | 14.2 | 13.2 | 13.7 | 12.7 | 13.42389 | 12.9 | 13.4 | 13.7 | 13 | 14.1 | 15 | 13 | 13.8 | 12.95 | 10.5 | 13.36 | 14.2 | 14.1 |  | 82
| 1 | 6 | 17.33 | 14.19529 | 14.3 | 19.03905263 | 14.03950342 | 15.1 | 12.2398 | 12 | 12.7 | 13.4 | 15.9 | 13.8 | 14 | 13.3 | 13.05668 | 12.4 | 13.5 | 13.4 | 13.1 | 14.1 | 14.1 | 13 | 13.9 | 13.4 | 10.4 | 13.05 | 13.6 | 13.9
| Mean |  | 17.455 | 14.09185 | 14.28333 | 18.89831 | 14.27306 | 14.95 | 12.30917 | 12.16667 | 12.8 | 14.1 | 15.4 | 13.45 | 13.75 | 13.08333 | 13.43441 | 12.68333 | 13.33333 | 13.61667 | 13.26667 | 14 | 14.03333 | 13 | 13.88333 | 13.75 | 10.65 | 13.21167 | 14.05 | 13.61667
| Median |  | 17.46 | 14.11333 | 14.3 | 18.86825 | 14.31118673 | 14.95 | 12.4685 | 12 | 12.8 | 14.2 | 15.8 | 13.45 | 13.65 | 13 | 13.46518 | 12.65 | 13.45 | 13.55 | 13.2 | 14.05 | 13.9 | 13 | 13.85 | 13.74 | 10.55 | 13.22 | 14.2 | 13.95
| Std Dev. |  | 0.16109 | 0.1422909 | 0.1169045 | 0.3499734 | 0.1763324 | 0.5319774 | 0.6408084 | 0.4082483 | 0.2366432 | 0.4472136 | 0.7589466 | 0.2345208 | 0.2880972 | 0.3656045 | 0.2673636 | 0.2316607 | 0.3076795 | 0.2562551 | 0.242212 | 0.2683282 | 0.5046451 | 0 | 0.2316607 | 0.9807548 | 0.2588436 | 0.1014725 | 0.3563706 | 0.7250287
| Rel.Std.Dev. |  | 0.9229% | 1.01% | 0.8185% | 1.852% | 1.235% | 3.558% | 5.206% | 3.355% | 1.849% | 3.172% | 4.928% | 1.744% | 2.095% | 2.794% | 1.99% | 1.826% | 2.308% | 1.882% | 1.826% | 1.917% | 3.596% | 0% | 1.669% | 7.133% | 2.43% | 0.7681% | 2.536% | 5.325%
| PDM3 |  | 27.26% | 2.743% | 4.139% | 37.79% | 4.064% | 9% | -10.25% | -11.29% | -6.676% | 2.802% | 12.28% | -1.937% | 0.2504% | -4.61% | -2.051% | -7.527% | -2.788% | -0.7217% | -3.274% | 2.073% | 2.316% | -5.218% | 1.223% | 0.2504% | -22.35% | -3.675% | 2.438% | -0.7217%
| Z-Score (Absolute) |  | 5.55 | 0.51 | 0.8 | 7.71 | 0.78 | 1.8 | 2.16 | NA | 1.42 | 0.52 | 2.47 | 0.45 | 0 | 1 | 0.47 | 1.6 | 0.62 | 0.2 | 0.72 | 0.37 | 0.42 | NA | 0.2 | 0 | 4.65 | 0.81 | 0.45 | 0.2
Results from laboratories 1.11 and 1.26 were removed due to their 1 ppm reading resolution.
| Analytical results for Cr in OREAS 285 (Certified Value 53 ppm) | [30 empty] | Certified
Cr | Round | Replicate | Lab | Lab | Lab | Lab | Lab | Lab | Lab | Lab | Lab | Lab | Lab | Lab | Lab | Lab | Lab | Lab | Lab | Lab | Lab | Lab | Lab | Lab | Lab | Lab | Lab | Lab | Lab | Lab |  | 1
| No | No | 1.02 | 1.03 | 1.04 | 1.05 | 1.07 | 1.09 | 1.10 | 1.11 | 1.13 | 1.14 | 1.15 | 1.16 | 1.17 | 1.18 | 1.19 | 1.20 | 1.21 | 1.22 | 1.23 | 1.24 | 1.25 | 1.26 | 1.27 | 1.28 | 1.29 | 1.30 | 1.31 | 1.32 |  | ppm
|  |  | AR*OES | AR*MS | AR*OES | AR*OES | AR*OES/MS | AR*OES/MS | AR*OES | AR*OES | AR*MS | AR*MS | AR*MS | AR*MS | AR*MS | AR*MS | AR*OES/MS | AR*OES/MS | AR*OES/MS | AR*OES/MS | AR*OES/MS | AR*MS | AR*OES | AR*OES | AR*MS | AR*OES/MS | AR*OES | AR*OES | AR*MS | AR*OES/MS |  | 0
|  |  | 0.25g | 0.2g | 01g | 0.2g | 0.25g | 0.5g | 0.5g | 0.5g | 0.5g | 0.5g | 0.5g | 0.5g | 0.5g | 0.5g | 01g | 0.25g | 0.25g | 01g | 0.5g | 15g | 0.25g | 01g | 01g | 0.5g | 0.5g | 0.2g | 0.5g | 0.25g |  | 1
| 1 | 1 | 50.91 | 52.894 | 53 | 57.35816404 | 51.64984748 | 49 | 49.1678 | 47 | 47.7 | 51 | 55 | 55 | 53 | 53 | 51.88909 | 55 | 53 | 52 | 54.7 | 52.9 | 52 | 50 | 56 | 59.61 | 60 | 43.696 | 23.7 | 55 |  | 1
| 1 | 2 | 50.97 | 52.42014 | 52 | 56.68648597 | 53.23979372 | 50 | 48.0863 | 48 | 50.9 | 51 | 51 | 54 | 53 | 52 | 50.16791 | 55 | 51 | 54 | 56.4 | 51.2 | 53 | 50 | 55 | 60.67 | 59 | 45.896 | 25.4 | 49 |  | 17
| 1 | 3 | 51.4 | 52.92173 | 51 | 55.31083137 | 52.74405418 | 52 | 50.0407 | 47 | 50.3 | 52 | 55 | 54 | 53 | 52 | 52.38195 | 54 | 55 | 53 | 54.9 | 52.6 | 53 | 52 | 58 | 55.99 | 59 | 43.584 | 24.9 | 52 |  | 16
| 1 | 4 | 51.84 | 53.1943 | 52 | 57.29481211 | 53.13071433 | 53 | 50.9062 | 47 | 47.7 | 52 | 55 | 54 | 53 | 52 | 49.49059 | 53 | 56 | 53 | 54 | 51.3 | 52 | 50 | 55 | 50.73 | 60 | 43.696 | 24 | 54 |  | 52.54035
| 1 | 5 | 52.09 | 52.50841 | 54 | 55.94981264 | 52.00297541 | 52 | 51.5365 | 47 | 47.9 | 51 | 55 | 54 | 54 | 52 | 48.53925 | 56 | 55 | 52 | 54.9 | 50.8 | 53 | 50 | 56 | 51.64 | 58 | 46.072 | 24 | 53 |  | 83
| 1 | 6 | 50.59 | 53.45785 | 53 | 55.14375514 | 52.3416482 | 51 | 51.8231 | 48 | 52 | 51 | 55 | 54 | 54 | 51 | 49.86153 | 53 | 56 | 52 | 53.6 | 51.9 | 53 | 50 | 56 | 51.54 | 59 | 43.112 | 23 | 54
| Mean |  | 51.3 | 52.89941 | 52.5 | 56.29064 | 52.51817222 | 51.16667 | 50.2601 | 47.33333 | 49.41667 | 51.33333 | 54.33333 | 54.16667 | 53.33333 | 52 | 50.38839 | 54.33333 | 54.33333 | 52.66667 | 54.75 | 51.78333 | 52.66667 | 50.33333 | 56 | 55.03 | 59.16667 | 44.34267 | 24.16667 | 52.83333
| Median |  | 51.185 | 52.90786 | 52.5 | 56.31815 | 52.54285119 | 51.5 | 50.47345 | 47 | 49.1 | 51 | 55 | 54 | 53 | 52 | 50.01472 | 54.5 | 55 | 52.5 | 54.8 | 51.6 | 53 | 50 | 56 | 53.815 | 59 | 43.696 | 24 | 53.5
| Std Dev. |  | 0.5815153 | 0.3954545 | 1.048809 | 0.9691436 | 0.6320672 | 1.47196 | 1.446117 | 0.5163978 | 1.889356 | 0.5163978 | 1.632993 | 0.4082483 | 0.5163978 | 0.6324555 | 1.468192 | 1.21106 | 1.966384 | 0.8164966 | 0.9648834 | 0.8328665 | 0.5163978 | 0.8164966 | 1.095445 | 4.378808 | 0.7527727 | 1.290729 | 0.8594572 | 2.136976
| Rel.Std.Dev. |  | 1.134% | 0.7476% | 1.998% | 1.722% | 1.204% | 2.877% | 2.877% | 1.091% | 3.823% | 1.006% | 3.006% | 0.7537% | 0.9682% | 1.216% | 2.914% | 2.229% | 3.619% | 1.55% | 1.762% | 1.608% | 0.9805% | 1.622% | 1.956% | 7.957% | 1.272% | 2.911% | 3.556% | 4.045%
| PDM3 |  | -2.361% | 0.6834% | -0.07679% | 7.138% | -0.04221% | -2.615% | -4.34% | -9.911% | -5.945% | -2.297% | 3.413% | 3.095% | 1.509% | -1.028% | -4.096% | 3.413% | 3.413% | 0.2404% | 4.206% | -1.441% | 0.2404% | -4.201% | 6.585% | 4.739% | 12.61% | -15.6% | -54% | 0.5576%
| Z-Score (Absolute) |  | 0.5 | 0.12 | 0.04 | 1.43 | 0.03 | 0.55 | 0.9 | 2.04 | 1.23 | 0.49 | 0.67 | 0.61 | 0.29 | 0.23 | 0.85 | 0.67 | 0.67 | 0.03 | 0.84 | 0.31 | 0.03 | 0.88 | 1.32 | 0.94 | 2.55 | 3.2 | 11.01 | 0.09
| Analytical results for Cs in OREAS 285 (Certified Value 9.17 ppm) | [30 empty] | Certified
Cs | Round | Replicate | Lab | Lab | Lab | Lab | Lab | Lab | Lab | Lab | Lab | Lab | Lab | Lab | Lab | Lab | Lab | Lab | Lab | Lab | [11 empty] | 1
| No | No | 1.03 | 1.04 | 1.09 | 1.14 | 1.15 | 1.16 | 1.17 | 1.18 | 1.19 | 1.20 | 1.21 | 1.22 | 1.23 | 1.25 | 1.27 | 1.29 | 1.31 | 1.32 | [11 empty] | ppm
|  |  | AR*MS | AR*MS | AR*OES/MS | AR*MS | AR*MS | AR*MS | AR*MS | AR*MS | AR*OES/MS | AR*OES/MS | AR*OES/MS | AR*OES/MS | AR*OES/MS | AR*MS | AR*MS | AR*MS | AR*MS | AR*OES/MS | [11 empty] | 2
|  |  | 0.2g | 01g | 0.5g | 0.5g | 0.5g | 0.5g | 0.5g | 0.5g | 01g | 0.25g | 0.25g | 01g | 0.5g | 0.25g | 01g | 0.5g | 0.5g | 0.25g | [11 empty] | 3
| 1 | 1 | 9.103872 | 9.07 | 8.45 | 9.18 | 10.3 | 9.34 | 9.51 | 8.77 | 9.181218 | 9.5 | 8.65 | 9.79 | 9.31 | 9.14 | 9.33 | 7.26 | 9.95 | 9.42 | [11 empty] | 1
| 1 | 2 | 9.10583 | 9.19 | 8.2 | 9.49 | 9.46 | 9.38 | 10.1 | 8.71 | 8.89705196 | 9.4 | 8.98 | 9.83 | 9.49 | 9.12 | 9.22 | 7.32 | 10.3 | 8.3 | [11 empty] | 31
| 1 | 3 | 9.369675 | 9.1 | 8.38 | 9.25 | 10.55 | 9.36 | 9.52 | 8.29 | 9.203980205 | 9.3 | 9.02 | 9.95 | 9.08 | 9.11 | 9.54 | 7.44 | 10.4 | 9.08 | [11 empty] | 16
| 1 | 4 | 8.931482 | 9.14 | 8.65 | 9.31 | 10.4 | 9.33 | 9.58 | 9.14 | 8.978350329 | 9.3 | 8.95 | 9.91 | 9.39 | 8.85 | 9.12 | 7.55 | 10.4 | 9.47 | [11 empty] | 9.170255
| 1 | 5 | 9.352849 | 9.34 | 8.35 | 8.89 | 9.81 | 9.21 | 9.65 | 8.18 | 8.788857221 | 9.7 | 8.96 | 9.63 | 8.96 | 9.62 | 9.13 | 7.3 | 10.2 | 9.51 | [11 empty] | 84
| 1 | 6 | 9.395212 | 9.28 | 8.2 | 8.91 | 10.2 | 9.61 | 9.77 | 8.31 | 8.70858858 | 9.4 | 8.85 | 9.67 | 8.88 | 9.22 | 9.36 | 7.32 | 9.88 | 9.63
| Mean |  | 9.20982 | 9.186667 | 8.371667 | 9.171667 | 10.12 | 9.371667 | 9.688333 | 8.566667 | 8.959674 | 9.433333 | 8.901667 | 9.796667 | 9.185 | 9.176667 | 9.283333 | 7.365 | 10.18833 | 9.235
| Median |  | 9.229339 | 9.165 | 8.365 | 9.215 | 10.25 | 9.35 | 9.615 | 8.51 | 8.937701 | 9.4 | 8.955 | 9.81 | 9.195 | 9.13 | 9.275 | 7.32 | 10.25 | 9.445
| Std Dev. |  | 0.1896797 | 0.1053882 | 0.1691646 | 0.2343004 | 0.4083626 | 0.1310598 | 0.2233756 | 0.3694681 | 0.2026129 | 0.1505545 | 0.1355606 | 0.1275408 | 0.2471235 | 0.2506525 | 0.1600833 | 0.1087658 | 0.2254255 | 0.493832
| Rel.Std.Dev. |  | 2.06% | 1.147% | 2.021% | 2.555% | 4.035% | 1.398% | 2.306% | 4.313% | 2.261% | 1.596% | 1.523% | 1.302% | 2.691% | 2.731% | 1.724% | 1.477% | 2.213% | 5.347%
| PDM3 |  | 0.4314% | 0.179% | -8.708% | 0.01539% | 10.36% | 2.196% | 5.65% | -6.582% | -2.296% | 2.869% | -2.929% | 6.831% | 0.1608% | 0.06992% | 1.233% | -19.69% | 11.1% | 0.706%
| Z-Score (Absolute) |  | 0.03 | 0.03 | 2.35 | 0.08 | 2.62 | 0.49 | 1.4 | 1.8 | 0.68 | 0.67 | 0.84 | 1.7 | 0.04 | 0.06 | 0.24 | 5.22 | 2.82 | 0.1
| Analytical results for Cu in OREAS 285 (Certified Value 30.9 ppm) | [30 empty] | Certified
Cu | Round | Replicate | Lab | Lab | Lab | Lab | Lab | Lab | Lab | Lab | Lab | Lab | Lab | Lab | Lab | Lab | Lab | Lab | Lab | Lab | Lab | Lab | Lab | Lab | Lab | Lab | Lab | Lab | Lab | Lab |  | 1
| No | No | 1.03 | 1.04 | 1.05 | 1.07 | 1.09 | 1.10 | 1.11 | 1.12 | 1.13 | 1.14 | 1.15 | 1.16 | 1.17 | 1.18 | 1.19 | 1.20 | 1.21 | 1.22 | 1.23 | 1.24 | 1.25 | 1.26 | 1.27 | 1.28 | 1.29 | 1.30 | 1.31 | 1.32 |  | ppm
|  |  | AR*MS | AR*MS | AR*OES | AR*OES/MS | AR*OES/MS | AR*OES | AR*OES | AR*OES/MS | AR*MS | AR*MS | AR*MS | AR*MS | AR*MS | AR*MS | AR*OES/MS | AR*OES/MS | AR*OES/MS | AR*OES/MS | AR*OES/MS | AR*MS | AR*OES | AR*OES | AR*MS | AR*OES/MS | AR*MS | AR*OES | AR*MS | AR*OES/MS |  | 1
|  |  | 0.2g | 01g | 0.2g | 0.25g | 0.5g | 0.5g | 0.5g | 0.5g | 0.5g | 0.5g | 0.5g | 0.5g | 0.5g | 0.5g | 01g | 0.25g | 0.25g | 01g | 0.5g | 15g | 0.25g | 01g | 01g | 0.5g | 0.5g | 0.2g | 0.5g | 0.25g |  | 2
| 1 | 1 | 32.96931 | 32.9 | 31.94817643 | 34.72680594 | 33.3 | 49.6572 | 32 | 31 | 33.2 | 29.5 | 33.6 | 31.4 | 30.5 | 29 | 27.49583 | 23.3 | 30.8 | 28 | 30 | 30.35 | 30.7 | 30 | 32 | 29.25 | 29 | 30.08 | 35.6 | 33 |  | 1
| 1 | 2 | 31.09898 | 32.7 | 31.51366928 | 34.62558966 | 34.1 | 29.2726 | 32 | 32 | 34.52 | 30.1 | 31.3 | 31.5 | 31.7 | 28.7 | 28.45403 | 23.1 | 30.7 | 29 | 29.9 | 29.69 | 31.3 | 30 | 30.7 | 29.06 | 28.1 | 29.69 | 36 | 28.7 |  | 18
| 1 | 3 | 31.64357 | 32.3 | 31.48231749 | 35.12389367 | 34 | 29.6086 | 33 | 33 | 33.66 | 29.8 | 34.1 | 30.7 | 30 | 27.9 | 27.50378 | 22.4 | 31.7 | 29 | 29.9 | 29.91 | 30.6 | 31 | 32 | 28.13 | 28.5 | 29.07 | 36.2 | 30.7 |  | 16
| 1 | 4 | 31.63369 | 33.6 | 31.53434749 | 35.61207632 | 35.3 | 31.3743 | 32 | 32 | 31.84 | 31 | 34.6 | 30.5 | 30.5 | 29.9 | 27.18414 | 22.2 | 30 | 29 | 30.1 | 30.01 | 32.4 | 30 | 30.9 | 23.99 | 28.7 | 29.6 | 36.5 | 32 |  | 30.91249
| 1 | 5 | 30.85063 | 33.3 | 31.24595791 | 34.45345703 | 33.2 | 30.1595 | 33 | 32 | 32.68 | 29 | 30.5 | 30.1 | 29.4 | 27.3 | 28.33506 | 22.8 | 31.5 | 29 | 29.8 | 30.59 | 31 | 30 | 31.7 | 24.22 | 28.4 | 29.99 | 36.4 | 31.3 |  | 85
| 1 | 6 | 30.97391 | 33.2 | 31.09078686 | 34.07596185 | 33.1 | 30.3766 | 32 | 32 | 35.36 | 29.3 | 33 | 31.9 | 31.2 | 29.3 | 28.41185 | 22.5 | 30.7 | 29 | 30.2 | 30.48 | 31.8 | 29 | 31.5 | 26.12 | 28.2 | 29.85 | 35.4 | 32.2
| Mean |  | 31.52835 | 33 | 31.46921 | 34.76963 | 33.83333 | 33.40813 | 32.33333 | 32 | 33.54333 | 29.78333 | 32.85 | 31.01667 | 30.55 | 28.68333 | 27.89745 | 22.71667 | 30.9 | 28.83333 | 29.98333 | 30.17167 | 31.3 | 30 | 31.46667 | 26.795 | 28.48333 | 29.71333 | 36.01667 | 31.31667
| Median |  | 31.36633 | 33.05 | 31.49799 | 34.6761978 | 33.65 | 30.26805 | 32 | 32 | 33.43 | 29.65 | 33.3 | 31.05 | 30.5 | 28.85 | 27.91942 | 22.65 | 30.75 | 29 | 29.95 | 30.18 | 31.15 | 30 | 31.6 | 27.125 | 28.45 | 29.77 | 36.1 | 31.65
| Std Dev. |  | 0.7812562 | 0.464758 | 0.2928637 | 0.5364589 | 0.8334667 | 7.993141 | 0.5163978 | 0.6324555 | 1.267465 | 0.7082843 | 1.620802 | 0.6882345 | 0.8215838 | 0.9474527 | 0.5640903 | 0.4262237 | 0.6164414 | 0.4082483 | 0.147196 | 0.3545373 | 0.6928203 | 0.6324555 | 0.5537749 | 2.361938 | 0.3311596 | 0.362473 | 0.4400758 | 1.503884
| Rel.Std.Dev. |  | 2.478% | 1.408% | 0.9306% | 1.543% | 2.463% | 23.93% | 1.597% | 1.976% | 3.779% | 2.378% | 4.934% | 2.219% | 2.689% | 3.303% | 2.022% | 1.876% | 1.995% | 1.416% | 0.4909% | 1.175% | 2.213% | 2.108% | 1.76% | 8.815% | 1.163% | 1.22% | 1.222% | 4.802%
| PDM3 |  | 1.992% | 6.753% | 1.801% | 12.48% | 9.449% | 8.073% | 4.596% | 3.518% | 8.511% | -3.653% | 6.268% | 0.337% | -1.173% | -7.211% | -9.753% | -26.51% | -0.04039% | -6.726% | -3.006% | -2.397% | 1.254% | -2.952% | 1.793% | -13.32% | -7.858% | -3.879% | 16.51% | 1.308%
| Z-Score (Absolute) |  | 0.18 | 0.88 | 0.15 | 1.73 | 1.28 | 1.08 | 0.56 | 0.4 | 1.14 | 0.66 | 0.81 | 0.07 | 0.29 | 1.18 | 1.56 | 4.04 | 0.12 | 1.11 | 0.56 | 0.47 | 0.07 | 0.55 | 0.15 | 2.09 | 1.28 | 0.69 | 2.32 | 0.08
| Analytical results for Dy in OREAS 285 (Certified Value 2.8 ppm) | [30 empty] | Certified
Dy | Round | Replicate | Lab | Lab | Lab | Lab | Lab | [24 empty] | 1
| No | No | 1.03 | 1.04 | 1.09 | 1.10 | 1.29 | [24 empty] | ppm
|  |  | AR*MS | AR*MS | AR*OES/MS | AR*MS | AR*MS | [24 empty] | 2
|  |  | 0.2g | 01g | 0.5g | 0.5g | 0.5g | [24 empty] | 3
| 1 | 1 | 2.874894 | 2.587 | 3 | 3.102 | 2.41 | [24 empty] | 1
| 1 | 2 | 2.862702 | 2.674 | 3 | 3.1484 | 2.33 | [24 empty] | 33
| 1 | 3 | 2.862894 | 2.579 | 2.9 | 3.1248 | 2.41 | [24 empty] | 16
| 1 | 4 | 2.888794 | 2.714 | 3 | 2.9997 | 2.44 | [24 empty] | 2.800985
| 1 | 5 | 2.935326 | 2.731 | 2.9 | 3.137 | 2.39 | [24 empty] | 86
| 1 | 6 | 2.94225 | 2.661 | 2.9 | 3.0448 | 2.4
| Mean |  | 2.894477 | 2.657667 | 2.95 | 3.092783 | 2.396667
| Median |  | 2.881844 | 2.6675 | 2.95 | 3.1134 | 2.405
| Std Dev. |  | 0.03570363 | 0.06326347 | 0.05477226 | 0.05852392 | 0.03669696
| Rel.Std.Dev. |  | 1.234% | 2.38% | 1.857% | 1.892% | 1.531%
| PDM3 |  | 3.338% | -5.117% | 5.32% | 10.42% | -14.43%
| Z-Score (Absolute) |  | 0 | 0.81 | 0.19 | 0.67 | 1.69
| Analytical results for Er in OREAS 285 (Certified Value 1 ppm) | [30 empty] | Certified
Er | Round | Replicate | Lab | Lab | Lab | Lab | Lab | [24 empty] | 1
| No | No | 1.03 | 1.04 | 1.09 | 1.10 | 1.29 | [24 empty] | ppm
|  |  | AR*MS | AR*MS | AR*OES/MS | AR*MS | AR*MS | [24 empty] | 2
|  |  | 0.2g | 01g | 0.5g | 0.5g | 0.5g | [24 empty] | 2
| 1 | 1 | 0.9992908 | 0.937 | 1 | 1.2019 | 0.86 | [24 empty] | 1
| 1 | 2 | 1.032775 | 0.982 | 1 | 1.1755 | 0.84 | [24 empty] | 34
| 1 | 3 | 1.03847 | 0.934 | 1 | 1.1688 | 0.86 | [24 empty] | 16
| 1 | 4 | 1.042388 | 0.968 | 1 | 1.1258 | 0.88 | [24 empty] | 1.001361
| 1 | 5 | 1.048754 | 0.99 | 1 | 1.1524 | 0.85 | [24 empty] | 87
| 1 | 6 | 1.040379 | 0.987 | 0.9 | 1.1251 | 0.86
| Mean |  | 1.033676 | 0.9663333 | 0.9833333 | 1.15825 | 0.8583333
| Median |  | 1.039424 | 0.975 | 1 | 1.1606 | 0.86
| Std Dev. |  | 0.01763127 | 0.02506525 | 0.04082483 | 0.03000112 | 0.0132916
| Rel.Std.Dev. |  | 1.706% | 2.594% | 4.152% | 2.59% | 1.549%
| PDM3 |  | 3.227% | -3.498% | -1.8% | 15.67% | -14.28%
| Z-Score (Absolute) |  | 0.67 | 0.23 | 0 | 2.34 | 1.67
| Analytical results for Eu in OREAS 285 (Certified Value 0.38 ppm) | [30 empty] | Certified
Eu | Round | Replicate | Lab | Lab | Lab | Lab | Lab | [24 empty] | 1
| No | No | 1.03 | 1.04 | 1.09 | 1.10 | 1.29 | [24 empty] | ppm
|  |  | AR*MS | AR*MS | AR*OES/MS | AR*MS | AR*MS | [24 empty] | 2
|  |  | 0.2g | 01g | 0.5g | 0.5g | 0.5g | [24 empty] | 2
| 1 | 1 | 0.3885001 | 0.299 | 0.4 | 0.4995 | 0.31 | [24 empty] | 1
| 1 | 2 | 0.3766662 | 0.321 | 0.4 | 0.5483 | 0.3 | [24 empty] | 35
| 1 | 3 | 0.3987191 | 0.309 | 0.4 | 0.5009 | 0.3 | [24 empty] | 16
| 1 | 4 | 0.381848 | 0.334 | 0.4 | 0.4809 | 0.31 | [24 empty] | 0.3827551
| 1 | 5 | 0.4040365 | 0.325 | 0.4 | 0.4934 | 0.3 | [24 empty] | 88
| 1 | 6 | 0.3976433 | 0.329 | 0.4 | 0.5155 | 0.31
| Mean |  | 0.3912355 | 0.3195 | 0.4 | 0.5064167 | 0.305
| Median |  | 0.3930717 | 0.323 | 0.4 | 0.5002 | 0.305
| Std Dev. |  | 0.01066585 | 0.01314154 | 6.080942e-17 | 0.02339029 | 0.005477226
| Rel.Std.Dev. |  | 2.726% | 4.113% | 1.52e-14% | 4.619% | 1.796%
| PDM3 |  | 2.216% | -16.53% | 4.505% | 32.31% | -20.31%
| Z-Score (Absolute) |  | 0 | 0.67 | 0.08 | 1.08 | 0.81
| Analytical results for Fe in OREAS 285 (Certified Value 3.19 wt.%) | [30 empty] | Certified
Fe | Round | Replicate | Lab | Lab | Lab | Lab | Lab | Lab | Lab | Lab | Lab | Lab | Lab | Lab | Lab | Lab | Lab | Lab | Lab | Lab | Lab | Lab | Lab | Lab | Lab | Lab | Lab | Lab | Lab | Lab |  | 1
| No | No | 1.03 | 1.04 | 1.05 | 1.07 | 1.09 | 1.10 | 1.11 | 1.12 | 1.13 | 1.14 | 1.15 | 1.16 | 1.17 | 1.18 | 1.19 | 1.20 | 1.21 | 1.22 | 1.23 | 1.24 | 1.25 | 1.26 | 1.27 | 1.28 | 1.29 | 1.30 | 1.31 | 1.32 |  | wt.%
|  |  | AR*MS | AR*OES | AR*OES | AR*OES/MS | AR*OES/MS | AR*OES | AR*OES | AR*OES/MS | AR*MS | AR*MS | AR*MS | AR*MS | AR*MS | AR*MS | AR*OES/MS | AR*OES/MS | AR*OES/MS | AR*OES/MS | AR*OES/MS | AR*MS | AR*OES | AR*OES | AR*MS | AR*OES/MS | AR*OES | AR*OES | AR*MS | AR*OES/MS |  | 2
|  |  | 0.2g | 01g | 0.2g | 0.25g | 0.5g | 0.5g | 0.5g | 0.5g | 0.5g | 0.5g | 0.5g | 0.5g | 0.5g | 0.5g | 01g | 0.25g | 0.25g | 01g | 0.5g | 15g | 0.25g | 01g | 01g | 0.5g | 0.5g | 0.2g | 0.5g | 0.25g |  | 3
| 1 | 1 | 3.221053 | 3.21 | 3.418257483 | 3.318201573 | 3.42 | 3.0726 | 3.27 | 1.6833 | 2.9 | 3.09 | 3.46 | 3.22 | 3.2 | 3.16 | 3.18012 | 2.97 | 2.97 | 3.19 | 2.9 | 3.1 | 3.22 | 3.24 | 3.26 | 3.343 | 3.203 | 3.566 | 3.06 | 3.4 |  | 1
| 1 | 2 | 3.212376 | 3.16 | 3.420518257 | 3.438199449 | 3.51 | 3.0211 | 3.29 | 1.7774 | 3.11 | 3.1 | 3.32 | 3.19 | 3.2 | 3.14 | 3.249342 | 2.93 | 2.93 | 3.19 | 3 | 3.05 | 3.27 | 3.3 | 3.18 | 3.203 | 3.099 | 3.548 | 3.4 | 3.02 |  | 11
| 1 | 3 | 3.250087 | 3.15 | 3.39921442 | 3.418510181 | 3.6 | 3.0463 | 3.29 | 1.8486 | 3.07 | 3.15 | 3.47 | 3.15 | 3.23 | 3.16 | 3.304999 | 2.88 | 3.03 | 3.22 | 2.95 | 3.06 | 3.23 | 3.41 | 3.34 | 3.182 | 3.127 | 3.551 | 3.34 | 3.23 |  | 16
| 1 | 4 | 3.207484 | 3.2 | 3.333714338 | 3.320626005 | 3.69 | 3.11 | 3.25 | 1.8541 | 2.89 | 3.15 | 3.51 | 3.18 | 3.24 | 3.15 | 3.276202 | 2.93 | 3.02 | 3.19 | 2.87 | 3 | 3.25 | 3.25 | 3.2 | 3.481 | 3.231 | 3.59 | 3.23 | 3.28 |  | 3.191913
| 1 | 5 | 3.218238 | 3.28 | 3.377002134 | 3.314353981 | 3.48 | 3.1389 | 3.25 | 1.8289 | 2.92 | 3.1 | 3.48 | 3.15 | 3.26 | 3.15 | 3.144954 | 2.91 | 3 | 3.16 | 3.07 | 2.94 | 3.25 | 3.3 | 3.22 | 3.429 | 3.064 | 3.641 | 3.23 | 3.33 |  | 89
| 1 | 6 | 3.221931 | 3.28 | 3.415111488 | 3.399181863 | 3.59 | 3.1247 | 3.31 | 1.7727 | 3.16 | 3.12 | 3.44 | 3.18 | 3.26 | 3.12 | 3.328024 | 2.95 | 3.02 | 3.23 | 3.03 | 3.04 | 3.25 | 3.27 | 3.21 |  | 3.141 | 3.488 | 3.03 | 3.38
| Mean |  | 3.221862 | 3.213333 | 3.39397 | 3.368178842 | 3.548333 | 3.0856 | 3.276667 | 1.794167 | 3.008333 | 3.118333 | 3.446667 | 3.178333 | 3.231667 | 3.146667 | 3.247273 | 2.928333 | 2.995 | 3.196667 | 2.97 | 3.031667 | 3.245 | 3.295 | 3.235 | 3.3276 | 3.144167 | 3.564 | 3.215 | 3.273333
| Median |  | 3.219646 | 3.205 | 3.407162954 | 3.359903934 | 3.55 | 3.0913 | 3.28 | 1.80315 | 2.995 | 3.11 | 3.465 | 3.18 | 3.235 | 3.15 | 3.262772 | 2.93 | 3.01 | 3.19 | 2.975 | 3.045 | 3.25 | 3.285 | 3.215 | 3.343 | 3.134 | 3.5585 | 3.23 | 3.305
| Std Dev. |  | 0.01488081 | 0.05645057 | 0.03372777 | 0.05666292 | 0.09703951 | 0.04655921 | 0.0242212 | 0.06448993 | 0.1188977 | 0.02639444 | 0.06623192 | 0.02639444 | 0.0271416 | 0.01505545 | 0.07165595 | 0.03125167 | 0.03834058 | 0.02503331 | 0.07720104 | 0.05528713 | 0.01760682 | 0.06156298 | 0.05787918 | 0.133018 | 0.06288535 | 0.0506162 | 0.1473431 | 0.1390923
| Rel.Std.Dev. |  | 0.4619% | 1.757% | 0.9938% | 1.682% | 2.735% | 1.509% | 0.7392% | 3.594% | 3.952% | 0.8464% | 1.922% | 0.8304% | 0.8399% | 0.4785% | 2.207% | 1.067% | 1.28% | 0.7831% | 2.599% | 1.824% | 0.5426% | 1.868% | 1.789% | 3.997% | 2% | 1.42% | 4.583% | 4.249%
| PDM3 |  | 0.9383% | 0.6711% | 6.33% | 5.522% | 11.17% | -3.331% | 2.655% | -43.79% | -5.751% | -2.305% | 7.981% | -0.4254% | 1.245% | -1.418% | 1.734% | -8.258% | -6.169% | 0.1489% | -6.952% | -5.02% | 1.663% | 3.23% | 1.35% | 4.251% | -1.496% | 11.66% | 0.7233% | 2.551%
| Z-Score (Absolute) |  | 0.03 | 0.04 | 1.34 | 1.14 | 2.52 | 1.01 | 0.44 | 10.87 | 1.6 | 0.76 | 1.74 | 0.31 | 0.1 | 0.55 | 0.22 | 2.21 | 1.71 | 0.17 | 1.9 | 1.43 | 0.2 | 0.58 | 0.13 | 0.83 | 0.57 | 2.64 | 0.03 | 0.42
| Analytical results for Ga in OREAS 285 (Certified Value 9.78 ppm) | [30 empty] | Certified
Ga | Round | Replicate | Lab | Lab | Lab | Lab | Lab | Lab | Lab | Lab | Lab | Lab | Lab | Lab | Lab | Lab | Lab | Lab | Lab | Lab | Lab | Lab | Lab | Lab | [7 empty] | 1
| No | No | 1.03 | 1.04 | 1.09 | 1.10 | 1.11 | 1.13 | 1.14 | 1.15 | 1.16 | 1.17 | 1.18 | 1.19 | 1.20 | 1.21 | 1.22 | 1.23 | 1.24 | 1.25 | 1.27 | 1.29 | 1.31 | 1.32 | [7 empty] | ppm
|  |  | AR*MS | AR*MS | AR*OES/MS | AR*MS | AR*OES | AR*MS | AR*MS | AR*MS | AR*MS | AR*MS | AR*MS | AR*OES/MS | AR*OES/MS | AR*OES/MS | AR*OES/MS | AR*OES/MS | AR*MS | AR*MS | AR*MS | AR*MS | AR*MS | AR*OES/MS | [7 empty] | 2
|  |  | 0.2g | 01g | 0.5g | 0.5g | 0.5g | 0.5g | 0.5g | 0.5g | 0.5g | 0.5g | 0.5g | 01g | 0.25g | 0.25g | 01g | 0.5g | 15g | 0.25g | 01g | 0.5g | 0.5g | 0.25g | [7 empty] | 3
| 1 | 1 | 10.05106 | 9.66 | 10.9 | 8.5965 | 8 | 8.6 | 9.56 | 10.5 | 9.93 | 11.2 | 9.09 | 8.681436 | 11 | 10.1 | 9.6 | 9.97 | 8.9 | 9.7 | 10.5 | 6.08 | 46.2 | 9.3 | [7 empty] | 1
| 1 | 2 | 10.08016 | 9.91 | 11.2 | 9.3397 | 8 | 9.2 | 9.85 | 9.53 | 9.79 | 11.3 | 9.22 | 8.949949 | 11 | 10 | 9.6 | 10.1 | 8.9 | 9.8 | 10.48 | 5.94 | 49.8 | 8.5 | [7 empty] | 36
| 1 | 3 | 10.15032 | 9.65 | 11.3 | 9.3501 | 8 | 9.1 | 9.52 | 10.45 | 9.86 | 11.25 | 8.89 | 9.170073 | 11 | 10.5 | 9.9 | 9.65 | 8.9 | 9.7 | 10.81 | 6.11 | 48.9 | 9 | [7 empty] | 16
| 1 | 4 | 9.841997 | 9.92 | 11.7 | 8.5963 | 8 | 8.7 | 9.73 | 10.55 | 9.87 | 11.15 | 9.66 | 9.111166 | 10 | 10.2 | 9.9 | 9.75 | 9 | 9.4 | 10.23 | 6.23 | 45.8 | 9.2 | [7 empty] | 9.77804
| 1 | 5 | 10.35519 | 10.24 | 10.9 | 8.5516 | 8 | 9 | 9.41 | 9.33 | 9.68 | 11.35 | 8.96 | 8.889262 | 11 | 10.2 | 9.6 | 9.67 | 8.9 | 10.3 | 10.55 | 5.98 | 48.1 | 9.7 | [7 empty] | 90
| 1 | 6 | 9.830609 | 10.1 | 10.9 | 9.0414 | 8 | 8.8 | 9.45 | 10.6 | 10.15 | 11.4 | 9.37 | 8.831528 | 11 | 10.4 | 9.8 | 9.62 | 9 | 9.7 | 10.54 | 5.99 | 44.6 | 9.3
| Mean |  | 10.05155 | 9.913333 | 11.15 | 8.9126 | 8 | 8.9 | 9.586667 | 10.16 | 9.88 | 11.275 | 9.198333 | 8.938902 | 10.83333 | 10.23333 | 9.733333 | 9.793333 | 8.933333 | 9.766667 | 10.51833 | 6.055 | 47.23333 | 9.166667
| Median |  | 10.06561 | 9.915 | 11.05 | 8.81895 | 8 | 8.9 | 9.54 | 10.475 | 9.865 | 11.275 | 9.155 | 8.919606 | 11 | 10.2 | 9.7 | 9.71 | 8.9 | 9.7 | 10.52 | 6.035 | 47.15 | 9.25
| Std Dev. |  | 0.1977352 | 0.2345776 | 0.3209361 | 0.3796567 | 0 | 0.2366432 | 0.1702547 | 0.5711742 | 0.1574802 | 0.09354143 | 0.2851958 | 0.1808418 | 0.4082483 | 0.1861899 | 0.1505545 | 0.1964349 | 0.05163978 | 0.294392 | 0.1851936 | 0.1070981 | 2.008648 | 0.3983298
| Rel.Std.Dev. |  | 1.967% | 2.366% | 2.878% | 4.26% | 0% | 2.659% | 1.776% | 5.622% | 1.594% | 0.8296% | 3.101% | 2.023% | 3.768% | 1.819% | 1.547% | 2.006% | 0.5781% | 3.014% | 1.761% | 1.769% | 4.253% | 4.345%
| PDM3 |  | 2.797% | 1.384% | 14.03% | -8.851% | -18.18% | -8.98% | -1.957% | 3.906% | 1.043% | 15.31% | -5.929% | -8.582% | 10.79% | 4.656% | -0.4572% | 0.1564% | -8.639% | -0.1163% | 7.571% | -38.08% | 383.1% | -6.253%
| Z-Score (Absolute) |  | 0.31 | 0.15 | 1.55 | 0.98 | NA | 0.99 | 0.22 | 0.43 | 0.11 | 1.69 | 0.66 | 0.95 | NA | 0.51 | 0.05 | 0.02 | 0.96 | 0.02 | 0.83 | 4.2 | 42.27 | 0.69
Results from laboratories 1.11 and 1.20 were removed due to their 1 ppm reading resolution.
| Analytical results for Gd in OREAS 285 (Certified Value 3.99 ppm) | [30 empty] | Certified
Gd | Round | Replicate | Lab | Lab | Lab | Lab | Lab | [24 empty] | 1
| No | No | 1.03 | 1.04 | 1.09 | 1.10 | 1.29 | [24 empty] | ppm
|  |  | AR*MS | AR*MS | AR*OES/MS | AR*MS | AR*MS | [24 empty] | 2
|  |  | 0.2g | 01g | 0.5g | 0.5g | 0.5g | [24 empty] | 2
| 1 | 1 | 4.313709 | 3.518 | 4.2 | 4.8953 | 2.68 | [24 empty] | 1
| 1 | 2 | 4.343998 | 3.675 | 4.2 | 5.0962 | 2.58 | [24 empty] | 37
| 1 | 3 | 4.582041 | 3.602 | 4.2 | 5.2726 | 2.68 | [24 empty] | 16
| 1 | 4 | 4.233246 | 3.793 | 4.4 | 4.8987 | 2.78 | [24 empty] | 3.985815
| 1 | 5 | 4.377754 | 3.761 | 4.2 | 5.0168 | 2.65 | [24 empty] | 91
| 1 | 6 | 4.344338 | 3.784 | 4.1 | 4.9562 | 2.7
| Mean |  | 4.365848 | 3.688833 | 4.216667 | 5.022633 | 2.678333
| Median |  | 4.344168 | 3.718 | 4.2 | 4.9865 | 2.68
| Std Dev. |  | 0.1167244 | 0.111383 | 0.09831921 | 0.1441638 | 0.06524314
| Rel.Std.Dev. |  | 2.674% | 3.019% | 2.332% | 2.87% | 2.436%
| PDM3 |  | 9.535% | -7.451% | 5.792% | 26.01% | -32.8%
| Z-Score (Absolute) |  | 0.19 | 0.67 | 0 | 1.03 | 1.97
| Analytical results for Ge in OREAS 285 (Certified Value 0.12 ppm) | [30 empty] | Certified
Ge | Round | Replicate | Lab | Lab | Lab | Lab | Lab | Lab | Lab | Lab | Lab | Lab | Lab | Lab | Lab | Lab | [15 empty] | 1
| No | No | 1.03 | 1.09 | 1.14 | 1.15 | 1.16 | 1.17 | 1.18 | 1.20 | 1.21 | 1.23 | 1.25 | 1.29 | 1.31 | 1.32 | [15 empty] | ppm
|  |  | AR*MS | AR*OES/MS | AR*MS | AR*MS | AR*MS | AR*MS | AR*MS | AR*OES/MS | AR*OES/MS | AR*OES/MS | AR*MS | AR*MS | AR*MS | AR*OES/MS | [15 empty] | 2
|  |  | 0.2g | 0.5g | 0.5g | 0.5g | 0.5g | 0.5g | 0.5g | 0.25g | 0.25g | 0.5g | 0.25g | 0.5g | 0.5g | 0.25g | [15 empty] | 2
| 1 | 1 | < 0.2 | < 0.1 | 0.09 | 0.12 | 0.13 | 0.11 | 0.14 | 1.4 | 0.2 | 0.2 | < 0.1 | 0.04 | 0.1 | < 0.1 | [15 empty] | 1
| 1 | 2 | < 0.2 | < 0.1 | 0.11 | 0.11 | 0.14 | 0.1 | 0.16 | 1.4 | 0.1 | 0.18 | 0.1 | 0.03 | 0.1 | < 0.1 | [15 empty] | 2
| 1 | 3 | < 0.2 | < 0.1 | 0.11 | 0.11 | 0.14 | 0.09 | 0.14 | 1.4 | 0.1 | 0.17 | 0.1 | 0.05 | 0.12 | < 0.1 | [15 empty] | 16
| 1 | 4 | < 0.2 | < 0.1 | 0.1 | 0.11 | 0.13 | 0.1 | 0.17 | 1.3 | 0.1 | 0.19 | 0.1 | 0.05 | 0.1 | < 0.1 | [15 empty] | 0.1183333
| 1 | 5 | < 0.2 | < 0.1 | 0.1 | 0.1 | 0.14 | 0.11 | 0.15 | 1.4 | 0.2 | 0.17 | 0.1 | 0.04 | 0.11 | < 0.1 | [15 empty] | 92
| 1 | 6 | < 0.2 | < 0.1 | 0.1 | 0.12 | 0.13 | 0.1 | 0.17 | 1.4 | 0.1 | 0.17 | 0.1 | 0.04 | 0.1 | < 0.1
| Mean |  |  |  | 0.1016667 | 0.1116667 | 0.135 | 0.1016667 | 0.155 | 1.383333 | 0.1333333 | 0.18 | 0.1 | 0.04166667 | 0.105
| Median |  |  |  | 0.1 | 0.11 | 0.135 | 0.1 | 0.155 | 1.4 | 0.1 | 0.175 | 0.1 | 0.04 | 0.1
| Std Dev. |  |  |  | 0.007527727 | 0.007527727 | 0.005477226 | 0.007527727 | 0.01378405 | 0.04082483 | 0.05163978 | 0.01264911 | 0 | 0.007527727 | 0.0083666
| Rel.Std.Dev. |  |  |  | 7.404% | 6.741% | 4.057% | 7.404% | 8.893% | 2.951% | 38.73% | 7.027% | 0% | 18.07% | 7.968%
| PDM3 |  |  |  | -14.08% | -5.634% | 14.08% | -14.08% | 30.99% | 1069% | 12.68% | 52.11% | -15.49% | -64.79% | -11.27%
| Z-Score (Absolute) |  | 0.03 | 1.05 | 0 | 0.2 | 0.67 | 0 | 1.08 | NA | NA | 1.58 | NA | 1.21 | 0.07 | 1.05
Results from laboratories 1.20, 1.21 and 1.25 were removed due to their 0.1 ppm reading resolution.
| Analytical results for Hf in OREAS 285 (Certified Value 0.33 ppm) | [30 empty] | Certified
Hf | Round | Replicate | Lab | Lab | Lab | Lab | Lab | Lab | Lab | Lab | Lab | Lab | Lab | Lab | Lab | Lab | Lab | Lab | Lab | Lab | [11 empty] | 1
| No | No | 1.03 | 1.04 | 1.09 | 1.14 | 1.15 | 1.16 | 1.17 | 1.18 | 1.19 | 1.20 | 1.21 | 1.22 | 1.23 | 1.25 | 1.27 | 1.29 | 1.31 | 1.32 | [11 empty] | ppm
|  |  | AR*MS | AR*MS | AR*OES/MS | AR*MS | AR*MS | AR*MS | AR*MS | AR*MS | AR*OES/MS | AR*OES/MS | AR*OES/MS | AR*OES/MS | AR*OES/MS | AR*MS | AR*MS | AR*MS | AR*MS | AR*OES/MS | [11 empty] | 2
|  |  | 0.2g | 01g | 0.5g | 0.5g | 0.5g | 0.5g | 0.5g | 0.5g | 01g | 0.25g | 0.25g | 01g | 0.5g | 0.25g | 01g | 0.5g | 0.5g | 0.25g | [11 empty] | 2
| 1 | 1 | 0.3543411 | 0.27 | 0.3 | 0.29 | 0.32 | 0.33 | 0.31 | 0.27 | 0.3185526 | 0.3 | 0.29 | 0.37 | 0.31 | 0.37 | 0.35 | 0.4 | 0.32 | 0.38 | [11 empty] | 1
| 1 | 2 | 0.3437022 | 0.31 | 0.3 | 0.28 | 0.33 | 0.33 | 0.34 | 0.26 | 0.3304118 | 0.3 | 0.29 | 0.37 | 0.31 | 0.4 | 0.36 | 0.4 | 0.42 | 0.34 | [11 empty] | 22
| 1 | 3 | 0.3494665 | 0.29 | 0.3 | 0.28 | 0.29 | 0.32 | 0.33 | 0.26 | 0.3158814 | 0.3 | 0.3 | 0.39 | 0.3 | 0.37 | 0.36 | 0.42 | 0.4 | 0.39 | [11 empty] | 16
| 1 | 4 | 0.3404185 | 0.3 | 0.3 | 0.29 | 0.31 | 0.33 | 0.31 | 0.29 | 0.3245795994 | 0.3 | 0.29 | 0.37 | 0.3 | 0.35 | 0.35 | 0.43 | 0.35 | 0.35 | [11 empty] | 0.3314237
| 1 | 5 | 0.3631032 | 0.29 | 0.3 | 0.29 | 0.28 | 0.32 | 0.33 | 0.27 | 0.2899823157 | 0.3 | 0.28 | 0.37 | 0.28 | 0.38 | 0.38 | 0.41 | 0.37 | 0.35 | [11 empty] | 93
| 1 | 6 | 0.3574436 | 0.29 | 0.3 | 0.29 | 0.32 | 0.34 | 0.32 | 0.27 | 0.2887884 | 0.3 | 0.3 | 0.39 | 0.28 | 0.34 | 0.36 | 0.41 | 0.34 | 0.35
| Mean |  | 0.3514125 | 0.2916667 | 0.3 | 0.2866667 | 0.3083333 | 0.3283333 | 0.3233333 | 0.27 | 0.311366 | 0.3 | 0.2916667 | 0.3766667 | 0.2966667 | 0.3683333 | 0.36 | 0.4116667 | 0.3666667 | 0.36
| Median |  | 0.3519038 | 0.29 | 0.3 | 0.29 | 0.315 | 0.33 | 0.325 | 0.27 | 0.317217 | 0.3 | 0.29 | 0.37 | 0.3 | 0.37 | 0.36 | 0.41 | 0.36 | 0.35
| Std Dev. |  | 0.008552498 | 0.0132916 | 0 | 0.005163978 | 0.0194079 | 0.007527727 | 0.0121106 | 0.01095445 | 0.01775606 | 0 | 0.007527727 | 0.01032796 | 0.0136626 | 0.02136976 | 0.01095445 | 0.01169045 | 0.03777124 | 0.02
| Rel.Std.Dev. |  | 2.434% | 4.557% | 0% | 1.801% | 6.294% | 2.293% | 3.746% | 4.057% | 5.703% | 0% | 2.581% | 2.742% | 4.605% | 5.802% | 3.043% | 2.84% | 10.3% | 5.556%
| PDM3 |  | 6.031% | -12% | -9.481% | -13.5% | -6.967% | -0.9324% | -2.441% | -18.53% | -6.052% | -9.481% | -12% | 13.65% | -10.49% | 11.14% | 8.622% | 24.21% | 10.63% | 8.622%
| Z-Score (Absolute) |  | 0.5 | 0.67 | NA | 0.77 | 0.35 | 0.05 | 0.05 | 1.1 | 0.29 | NA | 0.67 | 1 | 0.58 | 0.84 | 0.67 | 1.69 | 0.81 | 0.67
Results from laboratories 1.09 and 1.20 were removed due to their 0.1 ppm reading resolution.
| Analytical results for Hg in OREAS 285 (Indicative Value 0.014 ppm) | [30 empty] | Indicative
Hg | Round | Replicate | Lab | Lab | Lab | Lab | Lab | Lab | Lab | Lab | Lab | Lab | Lab | Lab | Lab | Lab | Lab | Lab | Lab | Lab | Lab | Lab | Lab | [8 empty] | 1
| No | No | 1.03 | 1.04 | 1.09 | 1.11 | 1.12 | 1.13 | 1.14 | 1.15 | 1.16 | 1.17 | 1.18 | 1.19 | 1.20 | 1.21 | 1.23 | 1.24 | 1.25 | 1.29 | 1.30 | 1.31 | 1.32 | [8 empty] | ppm
|  |  | AR*MS | AR*MS | AR*OES/MS | AR*OES | AR*OES/MS | AR*MS | AR*MS | AR*MS | AR*MS | AR*MS | AR*MS | AR*OES/MS | AR*OES/MS | AR*OES/MS | AR*OES/MS | AR*MS | AR*MS | AR*MS | AR*OES | AR*MS | AR*OES/MS | [8 empty] | 3
|  |  | 0.2g | 01g | 0.5g | 0.5g | 0.5g | 0.5g | 0.5g | 0.5g | 0.5g | 0.5g | 0.5g | 01g | 0.25g | 0.25g | 0.5g | 15g | 0.25g | 0.5g | 0.2g | 0.5g | 0.25g | [8 empty] | 3
| 1 | 1 | < 1 | < 0.1 | < 0.01 | < 5 | 0.08 | 0.027 | 0.01 | 0.01 | 0.01 | 0.04 | 0.02 | < 0.05 | 0.795 | 0.02 | 0.14 | < 0.005 | < 0.01 | 0.22 | < 1 | < 0.01 | < 0.01 | [8 empty] | 1
| 1 | 2 | < 1 | < 0.1 | < 0.01 | < 5 | 0.08 | 0.027 | 0.01 | 0.02 | 0.01 | 0.02 | 0.01 | < 0.05 | 0.734 | < 0.01 | 0.14 | < 0.005 | < 0.01 | 0.24 | < 1 | < 0.01 | 0.02 | [8 empty] | 5
| 1 | 3 | < 1 | < 0.1 | < 0.01 | < 5 | 0.08 | 0.037 | 0.01 | 0.01 | 0.01 | 0.04 | 0.01 | < 0.05 | 0.727 | < 0.01 | 0.13 | < 0.005 | < 0.01 | 0.25 | < 1 | < 0.01 | < 0.01 | [8 empty] | 16
| 1 | 4 | < 1 | < 0.1 | 0.01 | < 5 | 0.08 | 0.014 | 0.01 | 0.01 | 0.01 | 0.02 | 0.01 | < 0.05 | 0.722 | 0.01 | 0.12 | < 0.005 | < 0.01 | 0.23 | < 1 | < 0.01 | < 0.01 | [8 empty] | 0.01436667
| 1 | 5 | < 1 | < 0.1 | < 0.01 | < 5 | 0.08 | 0.023 | 0.01 | 0.02 | 0.01 | 0.01 | 0.01 | < 0.05 | 0.747 | < 0.01 | 0.12 | 0.005 | < 0.01 | 0.25 | < 1 | < 0.01 | < 0.01 | [8 empty] | 11
| 1 | 6 | < 1 | < 0.1 | < 0.01 | < 5 | 0.08 | 0.01 | 0.01 | < 0.01 | 0.01 | 0.03 | 0.01 | < 0.05 | 0.755 | 0.01 | 0.12 | < 0.005 | < 0.01 | 0.23 | < 1 | < 0.01 | < 0.01
| Mean |  |  |  | 0.01 |  | 0.08 | 0.023 | 0.01 | 0.014 | 0.01 | 0.02666667 | 0.01166667 |  | 0.7466667 | 0.01333333 | 0.1283333 | 0.005 |  | 0.2366667 |  |  | 0.02
| Median |  |  |  | 0.01 |  | 0.08 | 0.025 | 0.01 | 0.01 | 0.01 | 0.025 | 0.01 |  | 0.7405 | 0.01 | 0.125 | 0.005 |  | 0.235 |  |  | 0.02
| Std Dev. | [5 empty] | 0 | 0.009777525 | 0 | 0.005477226 | 0 | 0.0121106 | 0.004082483 |  | 0.02668832 | 0.005773503 | 0.009831921 |  |  | 0.0121106
| Rel.Std.Dev. | [5 empty] | 0% | 42.51% | 0% | 39.12% | 0% | 45.41% | 34.99% |  | 3.574% | 43.3% | 7.661% |  |  | 5.117%
| PDM3 |  |  |  | -30.39% |  | 456.8% | 60.09% | -30.39% | -2.552% | -30.39% | 85.61% | -18.79% |  | 5097% | -7.193% | 793.3% | -65.2% |  | 1547% |  |  | 39.21%
| Z-Score (Absolute) |  | 17.87 | 1.01 | 0.64 | 92.79 | 2.14 | 0 | 0.49 | 0.39 | 0.49 | 0.14 | 0.42 | 0.07 | 27.11 | 0.52 | 3.95 | 0.75 | 0.67 | 8 | 17.87 | 0.67 | 0.58
| Analytical results for Ho in OREAS 285 (Certified Value 0.41 ppm) | [30 empty] | Certified
Ho | Round | Replicate | Lab | Lab | Lab | Lab | Lab | [24 empty] | 1
| No | No | 1.03 | 1.04 | 1.09 | 1.10 | 1.29 | [24 empty] | ppm
|  |  | AR*MS | AR*MS | AR*OES/MS | AR*MS | AR*MS | [24 empty] | 2
|  |  | 0.2g | 01g | 0.5g | 0.5g | 0.5g | [24 empty] | 3
| 1 | 1 | 0.441829 | 0.4 | 0.4 | 0.4291 | 0.35 | [24 empty] | 1
| 1 | 2 | 0.433639 | 0.414 | 0.4 | 0.4852 | 0.34 | [24 empty] | 23
| 1 | 3 | 0.4496696 | 0.396 | 0.4 | 0.4313 | 0.35 | [24 empty] | 16
| 1 | 4 | 0.4271195 | 0.411 | 0.5 | 0.4152 | 0.36 | [24 empty] | 0.4079555
| 1 | 5 | 0.4432354 | 0.415 | 0.4 | 0.4288 | 0.35 | [24 empty] | 94
| 1 | 6 | 0.4469328 | 0.412 | 0.4 | 0.4108 | 0.36
| Mean |  | 0.4404042 | 0.408 | 0.4166667 | 0.4334 | 0.3516667
| Median |  | 0.4425322 | 0.4115 | 0.4 | 0.42895 | 0.35
| Std Dev. |  | 0.008494314 | 0.007974961 | 0.04082483 | 0.02671816 | 0.007527727
| Rel.Std.Dev. |  | 1.929% | 1.955% | 9.798% | 6.165% | 2.141%
| PDM3 |  | 7.954% | 0.0109% | 2.135% | 6.237% | -13.8%
| Z-Score (Absolute) |  | 0.96 | 0.35 | 0 | 0.67 | 2.62
| Analytical results for In in OREAS 285 (Certified Value 0.065 ppm) | [30 empty] | Certified
In | Round | Replicate | Lab | Lab | Lab | Lab | Lab | Lab | Lab | Lab | Lab | Lab | Lab | Lab | Lab | Lab | Lab | Lab | Lab | [12 empty] | 1
| No | No | 1.04 | 1.09 | 1.11 | 1.14 | 1.15 | 1.16 | 1.17 | 1.18 | 1.19 | 1.20 | 1.21 | 1.22 | 1.23 | 1.25 | 1.27 | 1.31 | 1.32 | [12 empty] | ppm
|  |  | AR*MS | AR*OES/MS | AR*OES | AR*MS | AR*MS | AR*MS | AR*MS | AR*MS | AR*OES/MS | AR*OES/MS | AR*OES/MS | AR*OES/MS | AR*OES/MS | AR*MS | AR*MS | AR*MS | AR*OES/MS | [12 empty] | 3
|  |  | 01g | 0.5g | 0.5g | 0.5g | 0.5g | 0.5g | 0.5g | 0.5g | 01g | 0.25g | 0.25g | 01g | 0.5g | 0.25g | 01g | 0.5g | 0.25g | [12 empty] | 3
| 1 | 1 | 0.07 | 0.07 | < 5 | 0.063 | 0.076 | 0.07 | 0.066 | 0.066 | 0.058098292 | 0.04 | 0.06 | 0.07 | 0.063 | 0.07 | 0.07 | 0.08 | 0.07 | [12 empty] | 1
| 1 | 2 | 0.07 | 0.07 | < 5 | 0.064 | 0.069 | 0.07 | 0.063 | 0.057 | 0.060839536 | 0.04 | 0.05 | 0.07 | 0.065 | 0.06 | 0.07 | 0.092 | 0.06 | [12 empty] | 24
| 1 | 3 | 0.06 | 0.07 | < 5 | 0.064 | 0.07 | 0.068 | 0.062 | 0.058 | 0.066229077 | 0.04 | 0.06 | 0.06 | 0.066 | 0.07 | 0.07 | 0.083 | 0.06 | [12 empty] | 16
| 1 | 4 | 0.08 | 0.07 | < 5 | 0.064 | 0.072 | 0.066 | 0.058 | 0.068 | 0.06701811 | 0.04 | 0.06 | 0.07 | 0.064 | 0.06 | 0.06 | 0.083 | 0.06 | [12 empty] | 0.06493012
| 1 | 5 | 0.06 | 0.07 | < 5 | 0.061 | 0.064 | 0.066 | 0.064 | 0.058 | 0.067611399 | 0.04 | 0.06 | 0.06 | 0.061 | 0.07 | 0.06 | 0.079 | 0.06 | [12 empty] | 95
| 1 | 6 | 0.07 | 0.07 | < 5 | 0.059 | 0.07 | 0.079 | 0.061 | 0.062 | 0.061333511 | 0.04 | 0.06 | 0.06 | 0.067 | 0.07 | 0.06 | 0.072 | 0.07
| Mean |  | 0.06833333 | 0.07 |  | 0.0625 | 0.07016667 | 0.06983333 | 0.06233333 | 0.0615 | 0.06352165 | 0.04 | 0.05833333 | 0.065 | 0.06433333 | 0.06666667 | 0.065 | 0.0815 | 0.06333333
| Median |  | 0.07 | 0.07 |  | 0.0635 | 0.07 | 0.069 | 0.0625 | 0.06 | 0.063781294 | 0.04 | 0.06 | 0.065 | 0.0645 | 0.07 | 0.065 | 0.0815 | 0.06
| Std Dev. |  | 0.007527727 | 0 |  | 0.002073644 | 0.003920034 | 0.004833908 | 0.00273252 | 0.004636809 | 0.00394147 | 0 | 0.004082483 | 0.005477226 | 0.002160247 | 0.005163978 | 0.005477226 | 0.006534524 | 0.005163978
| Rel.Std.Dev. |  | 11.02% | 0% |  | 3.318% | 5.587% | 6.922% | 4.384% | 7.54% | 6.205% | 0% | 6.999% | 8.427% | 3.358% | 7.746% | 8.427% | 8.018% | 8.154%
| PDM3 |  | 5.241% | 7.808% |  | -3.743% | 8.065% | 7.552% | -3.999% | -5.283% | -2.169% | -38.4% | -10.16% | 0.1076% | -0.9191% | 2.674% | 0.1076% | 25.52% | -2.459%
| Z-Score (Absolute) |  | 0.67 | 1.01 | 492.58 | 0.51 | 1.05 | 0.98 | 0.54 | 0.71 | 0.3 | 5.06 | 1.35 | 0 | 0.13 | 0.34 | 0 | 3.34 | 0.34
| Analytical results for K in OREAS 285 (Certified Value 1 wt.%) | [30 empty] | Certified
K | Round | Replicate | Lab | Lab | Lab | Lab | Lab | Lab | Lab | Lab | Lab | Lab | Lab | Lab | Lab | Lab | Lab | Lab | Lab | Lab | Lab | Lab | Lab | Lab | Lab | Lab | Lab | Lab | Lab |  |  | 1
| No | No | 1.03 | 1.04 | 1.05 | 1.07 | 1.09 | 1.10 | 1.11 | 1.13 | 1.14 | 1.15 | 1.16 | 1.17 | 1.18 | 1.19 | 1.20 | 1.21 | 1.22 | 1.23 | 1.24 | 1.25 | 1.26 | 1.27 | 1.28 | 1.29 | 1.30 | 1.31 | 1.32 |  |  | wt.%
|  |  | AR*MS | AR*OES | AR*OES | AR*OES/MS | AR*OES/MS | AR*OES | AR*OES | AR*MS | AR*MS | AR*MS | AR*MS | AR*MS | AR*MS | AR*OES/MS | AR*OES/MS | AR*OES/MS | AR*OES/MS | AR*OES/MS | AR*MS | AR*OES | AR*OES | AR*MS | AR*OES/MS | AR*OES | AR*OES | AR*MS | AR*OES/MS |  |  | 3
|  |  | 0.2g | 01g | 0.2g | 0.25g | 0.5g | 0.5g | 0.5g | 0.5g | 0.5g | 0.5g | 0.5g | 0.5g | 0.5g | 01g | 0.25g | 0.25g | 01g | 0.5g | 15g | 0.25g | 01g | 01g | 0.5g | 0.5g | 0.2g | 0.5g | 0.25g |  |  | 3
| 1 | 1 | 0.9809441 | 1.016 | 1.097041363 | 0.9856282116 | 0.94 | 0.962 | 0.89 | 0.99 | 1 | 1.17 | 1.02 | 1.02 | 1.04 | 0.9202387 | 0.97 | 0.99 | 1.05 | 0.97 | 1.05 | 0.95 | 0.904 | 1.0227 | 1.262 | 1.1622 | 0.8072 | 1.25 | 1.07 |  |  | 1
| 1 | 2 | 0.9885832 | 0.9991 | 1.1108751 | 0.9940904961 | 0.93 | 0.929 | 0.9 | 1.06 | 1 | 1.08 | 1.01 | 1.01 | 1.03 | 0.9629562 | 0.94 | 0.97 | 1.08 | 0.99 | 1.05 | 0.96 | 0.9168 | 1.0196 | 1.207 | 1.1373 | 0.8008 | 1.27 | 0.96 |  |  | #N/A
| 1 | 3 | 0.9903346 | 0.9926 | 1.102446569 | 0.9806743702 | 0.95 | 0.9255 | 0.9 | 1.04 | 1 | 1.17 | 1 | 1.02 | 1.03 | 0.9281004 | 0.94 | 1.03 | 1.08 | 0.95 | 1.05 | 0.95 | 0.9472 | 1.068 | 1.188 | 1.129 | 0.82 | 1.25 | 1.03 |  |  | 16
| 1 | 4 | 0.9872028 | 1.0153 | 1.072839559 | 0.9860308301 | 0.97 | 0.9632 | 0.88 | 0.96 | 1.02 | 1.18 | 1.01 | 1.02 | 1.02 | 0.9550656 | 0.95 | 1.03 | 1.07 | 0.95 | 1.03 | 0.96 | 0.9012 | 1.0178 | 1.321 | 1.1705 | 0.8184 | 1.27 | 1.04 |  |  | 0.9999162
| 1 | 5 | 0.9766342 | 1.0377 | 1.089952297 | 0.9964709873 | 0.97 | 0.9739 | 0.89 | 0.98 | 0.99 | 1.17 | 0.99 | 1.04 | 1.02 | 0.9655008 | 0.94 | 1.01 | 1.06 | 0.99 | 1.02 | 0.96 | 0.9163 | 1.0264 | 1.294 | 1.1207 | 0.8408 | 1.24 | 1.06 |  |  | 96
| 1 | 6 | 0.9806612 | 1.0388 | 1.104814434 | 0.9780842004 | 0.9 | 0.9605 | 0.9 | 1.09 | 1.01 | 1.17 | 1 | 1.04 | 1.01 | 0.9121834 | 0.95 | 1.03 | 1.06 | 0.99 | 1.03 | 0.96 | 0.9127 | 1.0491 | 1.397 | 1.1456 | 0.828 | 1.22 | 1.08
| Mean |  | 0.98406 | 1.016583 | 1.096328 | 0.9868298 | 0.9433333 | 0.95235 | 0.8933333 | 1.02 | 1.003333 | 1.156667 | 1.005 | 1.025 | 1.025 | 0.9406742 | 0.9483333 | 1.01 | 1.066667 | 0.9733333 | 1.038333 | 0.9566667 | 0.9163667 | 1.033933 | 1.278167 | 1.144217 | 0.8192 | 1.25 | 1.04
| Median |  | 0.9840734 | 1.01565 | 1.099743966 | 0.9858295 | 0.945 | 0.96125 | 0.895 | 1.015 | 1 | 1.17 | 1.005 | 1.02 | 1.025 | 0.941583 | 0.945 | 1.02 | 1.065 | 0.98 | 1.04 | 0.96 | 0.9145 | 1.02455 | 1.278 | 1.14145 | 0.8192 | 1.25 | 1.05
| Std Dev. |  | 0.005405738 | 0.01909109 | 0.01351991 | 0.007240541 | 0.0265832 | 0.02003904 | 0.008164966 | 0.0509902 | 0.01032796 | 0.03777124 | 0.01048809 | 0.01224745 | 0.01048809 | 0.02326969 | 0.01169045 | 0.02529822 | 0.0121106 | 0.01966384 | 0.0132916 | 0.005163978 | 0.0164152 | 0.02019521 | 0.07702316 | 0.01922784 | 0.01433764 | 0.01897367 | 0.04335897
| Rel.Std.Dev. |  | 0.5493% | 1.878% | 1.233% | 0.7337% | 2.818% | 2.104% | 0.914% | 4.999% | 1.029% | 3.266% | 1.044% | 1.195% | 1.023% | 2.474% | 1.233% | 2.505% | 1.135% | 2.02% | 1.28% | 0.5398% | 1.791% | 1.953% | 6.026% | 1.68% | 1.75% | 1.518% | 4.169%
| PDM3 |  | -1.586% | 1.667% | 9.642% | -1.309% | -5.659% | -4.757% | -10.66% | 2.009% | 0.3417% | 15.68% | 0.5084% | 2.509% | 2.509% | -5.925% | -5.159% | 1.008% | 6.676% | -2.659% | 3.842% | -4.325% | -8.356% | 3.402% | 27.83% | 14.43% | -18.07% | 25.01% | 4.009%
| Z-Score (Absolute) |  | 0.33 | 0.08 | 1.09 | 0.29 | 0.84 | 0.73 | 1.48 | 0.13 | 0.08 | 1.85 | 0.06 | 0.19 | 0.19 | 0.88 | 0.78 | 0 | 0.72 | 0.46 | 0.36 | 0.67 | 1.18 | 0.3 | 3.39 | 1.7 | 2.41 | 3.03 | 0.38
| Analytical results for La in OREAS 285 (Certified Value 18.2 ppm) | [30 empty] | Certified
La | Round | Replicate | Lab | Lab | Lab | Lab | Lab | Lab | Lab | Lab | Lab | Lab | Lab | Lab | Lab | Lab | Lab | Lab | Lab | Lab | Lab | Lab | Lab | Lab | Lab | Lab | [5 empty] | 1
| No | No | 1.03 | 1.04 | 1.09 | 1.10 | 1.11 | 1.13 | 1.14 | 1.15 | 1.16 | 1.17 | 1.18 | 1.19 | 1.20 | 1.21 | 1.22 | 1.23 | 1.24 | 1.25 | 1.26 | 1.27 | 1.29 | 1.30 | 1.31 | 1.32 | [5 empty] | ppm
|  |  | AR*MS | AR*MS | AR*OES/MS | AR*MS | AR*OES | AR*MS | AR*MS | AR*MS | AR*MS | AR*MS | AR*MS | AR*OES/MS | AR*OES/MS | AR*OES/MS | AR*OES/MS | AR*OES/MS | AR*MS | AR*MS | AR*OES | AR*MS | AR*OES | AR*OES | AR*MS | AR*OES/MS | [5 empty] | 1
|  |  | 0.2g | 01g | 0.5g | 0.5g | 0.5g | 0.5g | 0.5g | 0.5g | 0.5g | 0.5g | 0.5g | 01g | 0.25g | 0.25g | 01g | 0.5g | 15g | 0.25g | 01g | 01g | 0.5g | 0.2g | 0.5g | 0.25g | [5 empty] | 1
| 1 | 1 | 19.31551 | 15.696 | 20.8 | 22.3044 | 17 | 17.4 | 15 | 21.8 | 17 | 15.8 | 16.4 | 19.78146 | 16 | 14.3 | 26.7 | 15.2 | 14.1 | 20.8 | 29 | 22.676 | 7 | 13.6448 | 22 | 19.2 | [5 empty] | 1
| 1 | 2 | 18.46687 | 16.836 | 20.5 | 22.1885 | 17 | 19.2 | 14.8 | 17.6 | 17.8 | 17 | 15.8 | 20.30871 | 16 | 14.4 | 26.9 | 15.2 | 12.9 | 20.1 | 30 | 23.421 | 7 | 13.9072 | 28 | 17 | [5 empty] | 25
| 1 | 3 | 18.75432 | 16.051 | 20.4 | 24.1144 | 17 | 19 | 15.1 | 20.6 | 17.4 | 16.2 | 14.8 | 22.73278 | 16 | 15 | 26.5 | 14.3 | 14 | 19.7 | 30 | 24.645 | 7 | 13.9456 | 26.4 | 19.4 | [5 empty] | 16
| 1 | 4 | 18.03159 | 17.68 | 22 | 22.304 | 17 | 16.7 | 15 | 20.9 | 17.2 | 16.4 | 16.4 | 22.83523 | 16 | 15.2 | 27.7 | 14.8 | 13.1 | 18.4 | 29 | 22.428 | 8 | 14.016 | 24.3 | 19.4 | [5 empty] | 18.2427
| 1 | 5 | 18.40684 | 17.896 | 20.5 | 23.3459 | 17 | 17.6 | 14.5 | 19.4 | 17 | 17 | 14.6 | 20.19315 | 16 | 15 | 27.4 | 13.8 | 12.7 | 19.3 | 30 | 24.508 | 8 | 14.432 | 24.5 | 19.7 | [5 empty] | 97
| 1 | 6 | 18.33623 | 17.52 | 20.1 | 22.3071 | 18 | 19.7 | 14.2 | 20.7 | 17.8 | 16.6 | 16.4 | 20.04646 | 16 | 15 | 27.5 | 12.9 | 14.4 | 18.6 | 29 | 24.225 | 8 | 14.1312 | 22.3 | 19.4
| Mean |  | 18.55189 | 16.9465 | 20.71667 | 22.76072 | 17.16667 | 18.26667 | 14.76667 | 20.16667 | 17.36667 | 16.5 | 15.73333 | 20.98297 | 16 | 14.81667 | 27.11667 | 14.36667 | 13.53333 | 19.48333 | 29.5 | 23.6505 | 7.5 | 14.0128 | 24.58333 | 19.01667
| Median |  | 18.43685 | 17.178 | 20.5 | 22.30575 | 17 | 18.3 | 14.9 | 20.65 | 17.3 | 16.5 | 16.1 | 20.25093 | 16 | 15 | 27.15 | 14.55 | 13.55 | 19.5 | 29.5 | 23.823 | 7.5 | 13.9808 | 24.4 | 19.4
| Std Dev. |  | 0.4403585 | 0.9106432 | 0.6675827 | 0.7905584 | 0.4082483 | 1.192756 | 0.350238 | 1.473318 | 0.3669696 | 0.4690416 | 0.8358628 | 1.406545 | 0 | 0.3710346 | 0.4833908 | 0.9003703 | 0.7174027 | 0.9108604 | 0.5477226 | 0.9540664 | 0.5477226 | 0.2610933 | 2.321566 | 1.000833
| Rel.Std.Dev. |  | 2.374% | 5.374% | 3.222% | 3.473% | 2.378% | 6.53% | 2.372% | 7.306% | 2.113% | 2.843% | 5.313% | 6.703% | 0% | 2.504% | 1.783% | 6.267% | 5.301% | 4.675% | 1.857% | 4.034% | 7.303% | 1.863% | 9.444% | 5.263%
| PDM3 |  | 1.695% | -7.105% | 13.56% | 24.77% | -5.898% | 0.1314% | -19.05% | 10.55% | -4.802% | -9.553% | -13.76% | 15.02% | -12.29% | -18.78% | 48.64% | -21.25% | -25.82% | 6.801% | 61.71% | 29.64% | -58.89% | -23.19% | 34.76% | 4.243%
| Z-Score (Absolute) |  | 0.04 | 0.38 | 0.59 | 1.12 | NA | 0.04 | 0.94 | 0.45 | 0.27 | 0.49 | 0.69 | 0.66 | NA | 0.92 | 2.24 | 1.04 | 1.25 | 0.28 | NA | 1.35 | NA | 1.13 | 1.59 | 0.16
Results from laboratories 1.11, 1.20, 1.26 and 1.29 were removed due to their 1 ppm reading resolution.
| Analytical results for Li in OREAS 285 (Certified Value 43.6 ppm) | [30 empty] | Certified
Li | Round | Replicate | Lab | Lab | Lab | Lab | Lab | Lab | Lab | Lab | Lab | Lab | Lab | Lab | Lab | Lab | Lab | Lab | Lab | Lab | Lab | Lab | Lab | Lab | Lab | Lab | [5 empty] | 1
| No | No | 1.03 | 1.04 | 1.05 | 1.07 | 1.09 | 1.10 | 1.11 | 1.14 | 1.15 | 1.16 | 1.17 | 1.18 | 1.19 | 1.20 | 1.21 | 1.22 | 1.23 | 1.25 | 1.26 | 1.27 | 1.29 | 1.30 | 1.31 | 1.32 | [5 empty] | ppm
|  |  | AR*MS | AR*MS | AR*OES | AR*OES/MS | AR*OES/MS | AR*OES | AR*OES | AR*MS | AR*MS | AR*MS | AR*MS | AR*MS | AR*OES/MS | AR*OES/MS | AR*OES/MS | AR*OES/MS | AR*OES/MS | AR*OES | AR*OES | AR*MS | AR*OES | AR*OES | AR*MS | AR*OES/MS | [5 empty] | 1
|  |  | 0.2g | 01g | 0.2g | 0.25g | 0.5g | 0.5g | 0.5g | 0.5g | 0.5g | 0.5g | 0.5g | 0.5g | 01g | 0.25g | 0.25g | 01g | 0.5g | 0.25g | 01g | 01g | 0.5g | 0.2g | 0.5g | 0.25g | [5 empty] | 2
| 1 | 1 | 43.73133 | 41.9 | 55.09347453 | 45.63985356 | 45.2 | 41.8699 | 44 | 42.7 | 48 | 44.3 | 45 | 45.2 | 43.94815 | 40.9 | 42 | 41.5 | 38.8 | 44 | 43 | 43.8 | 39 | 102.96 | 44.2 | 44 | [5 empty] | 1
| 1 | 2 | 44.60169 | 41.5 | 56.22510347 | 46.76387653 | 45.6 | 46.0103 | 44 | 42.5 | 46.2 | 44 | 44.8 | 44.8 | 43.53035 | 39.7 | 41 | 42.7 | 38.6 | 44 | 44 | 42.5 | 38 | 102 | 46.7 | 39 | [5 empty] | 45
| 1 | 3 | 43.77362 | 41.1 | 56.37346283 | 45.06221018 | 45 | 48.4872 | 45 | 43.3 | 48 | 43.2 | 45.5 | 45 | 43.95405 | 40.6 | 45 | 42.1 | 37.6 | 43 | 45 | 44.8 | 39 | 102.96 | 46.1 | 43 | [5 empty] | 16
| 1 | 4 | 43.76428 | 41.5 | 53.90024682 | 46.93571207 | 46.2 | 44.0294 | 44 | 43.6 | 48.3 | 43.8 | 45.6 | 45 | 43.26175 | 39.9 | 45 | 42.2 | 37.4 | 44 | 43 | 43 | 40 | 102.64 | 45.4 | 43 | [5 empty] | 43.5649
| 1 | 5 | 43.60217 | 42.4 | 55.68622273 | 46.40081392 | 46.1 | 46.0854 | 44 | 42.6 | 47.8 | 43 | 46 | 45.4 | 42.92803 | 40.4 | 44 | 41.2 | 37.5 | 44 | 43 | 43.6 | 38 | 105.12 | 45.7 | 44 | [5 empty] | 98
| 1 | 6 | 43.5096 | 42.4 | 55.46624645 | 45.72760313 | 46.1 | 47.1598 | 45 | 42.9 | 47.8 | 43.6 | 46.1 | 44.4 | 42.70984 | 42.4 | 45 | 42.1 | 36.8 | 43 | 43 | 43.5 | 39 | 102.72 | 44.6 | 44
| Mean |  | 43.83045 | 41.8 | 55.45746 | 46.08834 | 45.7 | 45.607 | 44.33333 | 42.93333 | 47.68333 | 43.65 | 45.5 | 44.96667 | 43.38869 | 40.65 | 43.66667 | 41.96667 | 37.78333 | 43.66667 | 43.5 | 43.53333 | 38.83333 | 103.0667 | 45.45 | 42.83333
| Median |  | 43.74781 | 41.7 | 55.57623459 | 46.06421 | 45.85 | 46.04785 | 44 | 42.8 | 47.9 | 43.7 | 45.55 | 45 | 43.39605 | 40.5 | 44.5 | 42.1 | 37.55 | 44 | 43 | 43.55 | 39 | 102.84 | 45.55 | 43.5
| Std Dev. |  | 0.3917392 | 0.5291503 | 0.8986819 | 0.728868 | 0.5138093 | 2.347467 | 0.5163978 | 0.4320494 | 0.7494442 | 0.4888763 | 0.5215362 | 0.3444803 | 0.5180464 | 0.9648834 | 1.75119 | 0.5354126 | 0.7652886 | 0.5163978 | 0.83666 | 0.7788881 | 0.7527727 | 1.065733 | 0.9311283 | 1.94079
| Rel.Std.Dev. |  | 0.8938% | 1.266% | 1.62% | 1.581% | 1.124% | 5.147% | 1.165% | 1.006% | 1.572% | 1.12% | 1.146% | 0.7661% | 1.194% | 2.374% | 4.01% | 1.276% | 2.025% | 1.183% | 1.923% | 1.789% | 1.938% | 1.034% | 2.049% | 4.531%
| PDM3 |  | 0.6095% | -4.051% | 27.3% | 5.792% | 4.901% | 4.687% | 1.764% | -1.45% | 9.454% | 0.1953% | 4.442% | 3.218% | -0.4045% | -6.691% | 0.2336% | -3.669% | -13.27% | 0.2336% | -0.149% | -0.07246% | -10.86% | 136.6% | 4.327% | -1.679%
| Z-Score (Absolute) |  | 0.06 | 0.72 | 4.56 | 0.94 | 0.79 | 0.75 | 0.26 | 0.28 | 1.56 | 0.01 | 0.71 | 0.5 | 0.11 | 1.17 | 0 | 0.66 | 2.28 | 0 | 0.06 | 0.05 | 1.87 | 23 | 0.69 | 0.32
| Analytical results for Lu in OREAS 285 (Certified Value 0.095 ppm) | [30 empty] | Certified
Lu | Round | Replicate | Lab | Lab | Lab | Lab | Lab | Lab | Lab | [22 empty] | 1
| No | No | 1.03 | 1.04 | 1.09 | 1.10 | 1.21 | 1.25 | 1.32 | [22 empty] | ppm
|  |  | AR*MS | AR*MS | AR*OES/MS | AR*MS | AR*OES/MS | AR*MS | AR*OES/MS | [22 empty] | 3
|  |  | 0.2g | 01g | 0.5g | 0.5g | 0.25g | 0.25g | 0.25g | [22 empty] | 3
| 1 | 1 | 0.09953628 | 0.088 | < 0.1 | 0.0931 | 0.1 | 0.1 | 0.09 | [22 empty] | 1
| 1 | 2 | 0.1023084 | 0.089 | < 0.1 | 0.0925 | 0.1 | 0.09 | 0.07 | [22 empty] | 26
| 1 | 3 | 0.1065129 | 0.087 | 0.1 | 0.0922 | 0.1 | 0.1 | 0.09 | [22 empty] | 16
| 1 | 4 | 0.1036606 | 0.088 | < 0.1 | 0.0902 | 0.1 | 0.1 | 0.09 | [22 empty] | 0.09489856
| 1 | 5 | 0.1028719 | 0.091 | < 0.1 | 0.0943 | 0.1 | 0.1 | 0.1 | [22 empty] | 99
| 1 | 6 | 0.1023066 | 0.09 | < 0.1 | 0.0869 | 0.1 | 0.1 | 0.09
| Mean |  | 0.1028661 | 0.08883333 | 0.1 | 0.09153333 | 0.1 | 0.09833333 | 0.08833333
| Median |  | 0.1025902 | 0.0885 | 0.1 | 0.09235 | 0.1 | 0.1 | 0.09
| Std Dev. |  | 0.002264594 | 0.00147196 |  | 0.002635653 | 1.520235e-17 | 0.004082483 | 0.009831921
| Rel.Std.Dev. |  | 2.201% | 1.657% |  | 2.879% | 1.52e-14% | 4.152% | 11.13%
| PDM3 |  | 8.396% | -6.391% | 5.376% | -3.546% | 5.376% | 3.619% | -6.918%
| Z-Score (Absolute) |  | 2.39 | 0.57 | NA | 0 | NA | 1.43 | 0.67
Results from laboratory 1.21 were removed due to their 0.01 ppm reading resolution. Results from laboratory 1.09 were removed due to their 0.1 ppm reading resolution.
| Analytical results for Mg in OREAS 285 (Certified Value 0.874 wt.%) | [30 empty] | Certified
Mg | Round | Replicate | Lab | Lab | Lab | Lab | Lab | Lab | Lab | Lab | Lab | Lab | Lab | Lab | Lab | Lab | Lab | Lab | Lab | Lab | Lab | Lab | Lab | Lab | Lab | Lab | Lab | Lab | Lab |  |  | 1
| No | No | 1.03 | 1.04 | 1.05 | 1.07 | 1.09 | 1.10 | 1.11 | 1.13 | 1.14 | 1.15 | 1.16 | 1.17 | 1.18 | 1.19 | 1.20 | 1.21 | 1.22 | 1.23 | 1.24 | 1.25 | 1.26 | 1.27 | 1.28 | 1.29 | 1.30 | 1.31 | 1.32 |  |  | wt.%
|  |  | AR*MS | AR*OES | AR*OES | AR*OES/MS | AR*OES/MS | AR*OES | AR*OES | AR*MS | AR*MS | AR*MS | AR*MS | AR*MS | AR*MS | AR*OES/MS | AR*OES/MS | AR*OES/MS | AR*OES/MS | AR*OES/MS | AR*MS | AR*OES | AR*OES | AR*MS | AR*OES/MS | AR*OES | AR*OES | AR*MS | AR*OES/MS |  |  | 3
|  |  | 0.2g | 01g | 0.2g | 0.25g | 0.5g | 0.5g | 0.5g | 0.5g | 0.5g | 0.5g | 0.5g | 0.5g | 0.5g | 01g | 0.25g | 0.25g | 01g | 0.5g | 15g | 0.25g | 01g | 01g | 0.5g | 0.5g | 0.2g | 0.5g | 0.25g |  |  | 3
| 1 | 1 | 0.8974113 | 0.89 | 0.9327055513 | 0.8706829571 | 0.89 | 0.8399 | 0.84 | 0.83 | 0.83 | 0.96 | 0.87 | 0.87 | 0.89 | 0.8730689 | 0.88 | 0.76 | 0.97 | 0.84 | 0.88 | 0.86 | 0.86 | 0.87 | 1.013 | 0.953 | 0.9539 | 0.886 | 0.95 |  |  | 1
| 1 | 2 | 0.8914885 | 0.87 | 0.9396215413 | 0.8975596495 | 0.86 | 0.8229 | 0.85 | 0.89 | 0.84 | 0.93 | 0.86 | 0.86 | 0.88 | 0.8692549 | 0.86 | 0.75 | 0.98 | 0.86 | 0.88 | 0.88 | 0.87 | 0.87 | 0.973 | 0.905 | 0.9397 | 0.843 | 0.84 |  |  | #N/A
| 1 | 3 | 0.8977578 | 0.87 | 0.9290418134 | 0.8969367661 | 0.87 | 0.8314 | 0.85 | 0.88 | 0.85 | 0.97 | 0.85 | 0.88 | 0.88 | 0.8893226 | 0.85 | 0.8 | 0.98 | 0.83 | 0.88 | 0.86 | 0.9 | 0.89 | 0.965 | 0.917 | 0.94 | 0.822 | 0.91 |  |  | 16
| 1 | 4 | 0.8874962 | 0.89 | 0.9077295135 | 0.8743313224 | 0.91 | 0.8486 | 0.82 | 0.83 | 0.86 | 0.97 | 0.86 | 0.88 | 0.88 | 0.88075 | 0.86 | 0.8 | 0.98 | 0.83 | 0.87 | 0.87 | 0.86 | 0.85 | 1.053 | 0.953 | 0.943 | 0.81 | 0.92 |  |  | 0.8738751
| 1 | 5 | 0.8829719 | 0.91 | 0.9250524556 | 0.8727680963 | 0.86 | 0.8601 | 0.83 | 0.84 | 0.84 | 0.97 | 0.85 | 0.89 | 0.88 | 0.8807059 | 0.85 | 0.79 | 0.95 | 0.87 | 0.86 | 0.87 | 0.87 | 0.87 | 1.035 | 0.905 | 0.9536 | 0.8 | 0.93 |  |  | 100
| 1 | 6 | 0.8835774 | 0.91 | 0.932473161 | 0.8903603201 | 0.87 | 0.8484 | 0.83 | 0.91 | 0.84 | 0.96 | 0.86 | 0.89 | 0.87 | 0.8879343 | 0.86 | 0.79 | 0.95 | 0.87 | 0.86 | 0.87 | 0.86 | 0.88 | 1.104 | 0.923 | 0.9088 | 0.84 | 0.94
| Mean |  | 0.8901172 | 0.89 | 0.9277707 | 0.8837732 | 0.8766667 | 0.8418833 | 0.8366667 | 0.8633333 | 0.8433333 | 0.96 | 0.8583333 | 0.8783333 | 0.88 | 0.8801727 | 0.86 | 0.7816667 | 0.9683333 | 0.85 | 0.8716667 | 0.8683333 | 0.87 | 0.8716667 | 1.023833 | 0.926 | 0.9398333 | 0.8335 | 0.915
| Median |  | 0.8894923 | 0.89 | 0.9307574872 | 0.8823458 | 0.87 | 0.84415 | 0.835 | 0.86 | 0.84 | 0.965 | 0.86 | 0.88 | 0.88 | 0.8807279 | 0.86 | 0.79 | 0.975 | 0.85 | 0.875 | 0.87 | 0.865 | 0.87 | 1.024 | 0.92 | 0.9415 | 0.831 | 0.925
| Std Dev. |  | 0.006544576 | 0.01788854 | 0.01093217 | 0.01255668 | 0.01966384 | 0.01336883 | 0.0121106 | 0.03444803 | 0.01032796 | 0.01549193 | 0.007527727 | 0.01169045 | 0.006324555 | 0.007927707 | 0.01095445 | 0.02136976 | 0.0147196 | 0.01897367 | 0.009831921 | 0.007527727 | 0.01549193 | 0.0132916 | 0.05208615 | 0.02204541 | 0.01649566 | 0.03064474 | 0.03937004
| Rel.Std.Dev. |  | 0.7352% | 2.01% | 1.178% | 1.421% | 2.243% | 1.588% | 1.447% | 3.99% | 1.225% | 1.614% | 0.877% | 1.331% | 0.7187% | 0.9007% | 1.274% | 2.734% | 1.52% | 2.232% | 1.128% | 0.8669% | 1.781% | 1.525% | 5.087% | 2.381% | 1.755% | 3.677% | 4.303%
| PDM3 |  | 1.859% | 1.845% | 6.167% | 1.133% | 0.3194% | -3.661% | -4.258% | -1.206% | -3.495% | 9.856% | -1.778% | 0.5102% | 0.7009% | 0.7207% | -1.588% | -10.55% | 10.81% | -2.732% | -0.2527% | -0.6342% | -0.4434% | -0.2527% | 17.16% | 5.965% | 7.548% | -4.62% | 4.706%
| Z-Score (Absolute) |  | 0.49 | 0.49 | 1.88 | 0.26 | 0 | 1.28 | 1.47 | 0.49 | 1.23 | 3.07 | 0.67 | 0.06 | 0.12 | 0.13 | 0.61 | 3.49 | 3.37 | 0.98 | 0.18 | 0.31 | 0.25 | 0.18 | 5.41 | 1.8 | 2.32 | 1.59 | 1.41
| Analytical results for Mn in OREAS 285 (Certified Value 0.034 wt.%) | [30 empty] | Certified
Mn | Round | Replicate | Lab | Lab | Lab | Lab | Lab | Lab | Lab | Lab | Lab | Lab | Lab | Lab | Lab | Lab | Lab | Lab | Lab | Lab | Lab | Lab | Lab | Lab | Lab | Lab | Lab | Lab | Lab |  |  | 1
| No | No | 1.03 | 1.04 | 1.05 | 1.07 | 1.09 | 1.10 | 1.11 | 1.13 | 1.14 | 1.15 | 1.16 | 1.17 | 1.18 | 1.19 | 1.20 | 1.21 | 1.22 | 1.23 | 1.24 | 1.25 | 1.26 | 1.27 | 1.28 | 1.29 | 1.30 | 1.31 | 1.32 |  |  | wt.%
|  |  | AR*MS | AR*OES | AR*OES | AR*OES/MS | AR*OES/MS | AR*OES | AR*OES | AR*MS | AR*MS | AR*MS | AR*MS | AR*MS | AR*MS | AR*OES/MS | AR*OES/MS | AR*OES/MS | AR*OES/MS | AR*OES/MS | AR*MS | AR*OES | AR*OES | AR*MS | AR*OES/MS | AR*OES | AR*OES | AR*MS | AR*OES/MS |  |  | 3
|  |  | 0.2g | 01g | 0.2g | 0.25g | 0.5g | 0.5g | 0.5g | 0.5g | 0.5g | 0.5g | 0.5g | 0.5g | 0.5g | 01g | 0.25g | 0.25g | 01g | 0.5g | 15g | 0.25g | 01g | 01g | 0.5g | 0.5g | 0.2g | 0.5g | 0.25g |  |  | 3
| 1 | 1 | 0.03440368 | 0.0326 | 0.03520575565 | 0.03434713041 | 0.0376 | 0.0322 | 0.0389 | 0.032 | 0.0317 | 0.0353 | 0.0336 | 0.0347 | 0.0339 | 0.03355642 | 0.0311 | 0.0324 | 0.0341 | 0.0331 | 0.034 | 0.0337 | 0.033 | 0.0351 | 0.032 | 0.0356 | 0.04113 | 0.0366 | 0.0365 |  |  | 1
| 1 | 2 | 0.03449351 | 0.0321 | 0.03473079228 | 0.03451678146 | 0.0386 | 0.0314 | 0.0393 | 0.0343 | 0.0317 | 0.0334 | 0.0334 | 0.0352 | 0.0332 | 0.03440969 | 0.0313 | 0.0316 | 0.0344 | 0.0342 | 0.0336 | 0.0343 | 0.0334 | 0.0345 | 0.029 | 0.0341 | 0.04061 | 0.0402 | 0.0325 |  |  | 27
| 1 | 3 | 0.03499614 | 0.0319 | 0.03460351692 | 0.03421540909 | 0.0385 | 0.0319 | 0.0393 | 0.034 | 0.0321 | 0.0351 | 0.0332 | 0.0348 | 0.0335 | 0.03464082 | 0.0296 | 0.0326 | 0.0345 | 0.0335 | 0.0336 | 0.0336 | 0.0345 | 0.0362 | 0.027 | 0.0349 | 0.04085 | 0.0396 | 0.0349 |  |  | 16
| 1 | 4 | 0.03386422 | 0.0326 | 0.03554015214 | 0.03425824086 | 0.04 | 0.0326 | 0.0387 | 0.032 | 0.0322 | 0.0352 | 0.0332 | 0.0356 | 0.0331 | 0.03492743 | 0.0307 | 0.0325 | 0.034 | 0.0328 | 0.033 | 0.0339 | 0.0329 | 0.0345 |  | 0.0356 | 0.04083 | 0.0385 | 0.0353 |  |  | 0.03373909
| 1 | 5 | 0.03403132 | 0.0335 | 0.03431078803 | 0.03472277786 | 0.0384 | 0.0331 | 0.0389 | 0.0322 | 0.0317 | 0.0354 | 0.0329 | 0.0358 | 0.0334 | 0.03374479 | 0.0314 | 0.0332 | 0.0342 | 0.0342 | 0.0324 | 0.0337 | 0.0335 | 0.0352 |  | 0.0341 | 0.04116 | 0.0385 | 0.0358 |  |  | 101
| 1 | 6 | 0.0347456 | 0.0334 | 0.0340494334 | 0.03370062113 | 0.0374 | 0.0323 | 0.0394 | 0.035 | 0.0319 | 0.0353 | 0.0335 | 0.0357 | 0.0328 | 0.03398128 | 0.0302 | 0.0334 | 0.0344 | 0.0332 | 0.0332 | 0.0336 | 0.0333 | 0.0352 | 0.03 | 0.0349 | 0.04057 | 0.0361 | 0.0362
| Mean |  | 0.03442241 | 0.03268333 | 0.03474007307 | 0.03429349 | 0.03841667 | 0.03225 | 0.03908333 | 0.03325 | 0.03188333 | 0.03495 | 0.0333 | 0.0353 | 0.03331667 | 0.03421007 | 0.03071667 | 0.03261667 | 0.03426667 | 0.0335 | 0.0333 | 0.0338 | 0.03343333 | 0.03511667 | 0.0295 | 0.03486667 | 0.04085833 | 0.03825 | 0.0352
| Median |  | 0.03444859 | 0.0326 | 0.0346671546 | 0.03430269 | 0.03845 | 0.03225 | 0.0391 | 0.0331 | 0.0318 | 0.03525 | 0.0333 | 0.0354 | 0.0333 | 0.03419549 | 0.0309 | 0.03255 | 0.0343 | 0.03335 | 0.0334 | 0.0337 | 0.03335 | 0.03515 | 0.0295 | 0.0349 | 0.04084 | 0.0385 | 0.03555
| Std Dev. |  | 0.0004251012 | 0.0006554896 | 0.0005544347 | 0.0003452121 | 0.0009217737 | 0.0005822371 | 0.0002857738 | 0.001338282 | 0.0002228602 | 0.0007661593 | 0.0002529822 | 0.0004732864 | 0.0003763863 | 0.0005359277 | 0.0007026142 | 0.0006400521 | 0.0001966384 | 0.0005865151 | 0.0005621388 | 0.0002683282 | 0.0005715476 | 0.0006242329 | 0.002081666 | 0.0006713171 | 0.000249192 | 0.001618332 | 0.001444991
| Rel.Std.Dev. |  | 1.235% | 2.006% | 1.596% | 1.007% | 2.399% | 1.805% | 0.7312% | 4.025% | 0.699% | 2.192% | 0.7597% | 1.341% | 1.13% | 1.567% | 2.287% | 1.962% | 0.5738% | 1.751% | 1.688% | 0.7939% | 1.71% | 1.778% | 7.056% | 1.925% | 0.6099% | 4.231% | 4.105%
| PDM3 |  | 2.025% | -3.129% | 2.967% | 1.643% | 13.86% | -4.414% | 15.84% | -1.45% | -5.5% | 3.589% | -1.301% | 4.626% | -1.252% | 1.396% | -8.958% | -3.327% | 1.564% | -0.7086% | -1.301% | 0.1805% | -0.9062% | 4.083% | -12.56% | 3.342% | 21.1% | 13.37% | 4.33%
| Z-Score (Absolute) |  | 0.16 | 1.13 | 0.39 | 0.06 | 3.12 | 1.45 | 3.61 | 0.71 | 1.72 | 0.55 | 0.67 | 0.81 | 0.66 | 0 | 2.59 | 1.18 | 0.04 | 0.53 | 0.67 | 0.3 | 0.58 | 0.67 | 3.49 | 0.47 | 4.93 | 2.99 | 0.73
| Analytical results for Mo in OREAS 285 (Certified Value 2.45 ppm) | [30 empty] | Certified
Mo | Round | Replicate | Lab | Lab | Lab | Lab | Lab | Lab | Lab | Lab | Lab | Lab | Lab | Lab | Lab | Lab | Lab | Lab | Lab | Lab | Lab | Lab | Lab | Lab | Lab | Lab | Lab | Lab | Lab | Lab |  | 1
| No | No | 1.03 | 1.04 | 1.05 | 1.07 | 1.09 | 1.10 | 1.11 | 1.12 | 1.13 | 1.14 | 1.15 | 1.16 | 1.17 | 1.18 | 1.19 | 1.20 | 1.21 | 1.22 | 1.23 | 1.24 | 1.25 | 1.26 | 1.27 | 1.28 | 1.29 | 1.30 | 1.31 | 1.32 |  | ppm
|  |  | AR*MS | AR*MS | AR*OES | AR*OES/MS | AR*OES/MS | AR*OES | AR*OES | AR*OES/MS | AR*MS | AR*MS | AR*MS | AR*MS | AR*MS | AR*MS | AR*OES/MS | AR*OES/MS | AR*OES/MS | AR*OES/MS | AR*OES/MS | AR*MS | AR*MS | AR*OES | AR*MS | AR*OES/MS | AR*MS | AR*OES | AR*MS | AR*OES/MS |  | 2
|  |  | 0.2g | 01g | 0.2g | 0.25g | 0.5g | 0.5g | 0.5g | 0.5g | 0.5g | 0.5g | 0.5g | 0.5g | 0.5g | 0.5g | 01g | 0.25g | 0.25g | 01g | 0.5g | 15g | 0.25g | 01g | 01g | 0.5g | 0.5g | 0.2g | 0.5g | 0.25g |  | 2
| 1 | 1 | 2.784963 | 2.5 | 2.327012669 | < 5 | 2.68 | 1.8055 | 3 | 1.7 | 2.17 | 1.92 | 2.18 | 2.51 | 2.24 | 2.3 | 2.460927 | 2.8 | 2.67 | 2.8 | 2.5 | 2.55 | 2.9 | 2 | 2.7 | 2.43 | 2.35 | 25.42 | 3.07 | 2.67 |  | 1
| 1 | 2 | 2.886579 | 2.4 | 2.701309157 | < 5 | 2.71 | 2.6164 | 3 | 1.9 | 2.26 | 1.96 | 1.95 | 2.4 | 2.25 | 2.29 | 2.565594 | 2.7 | 2.71 | 2.8 | 2.35 | 2.56 | 2.57 | 3 | 2.4 | 2.51 | 2.28 | 25.11 | 3.21 | 2.2 |  | 28
| 1 | 3 | 2.737237 | 2.4 | 2.387660436 | < 5 | 2.84 | 2.0261 | 3 | 2 | 2.37 | 1.95 | 2.07 | 2.51 | 2.26 | 2.07 | 2.564840433 | 2.7 | 2.79 | 2.8 | 2.44 | 2.42 | 2.78 | 3 | 2.6 | 2.64 | 2.29 | 25.46 | 3.03 | 2.16 |  | 16
| 1 | 4 | 2.689583 | 2.4 | 2.463259112 | < 5 | 3.04 | 1.6706 | 3 | 1.9 | 2.14 | 2.05 | 2.1 | 2.61 | 2.25 | 2.26 | 2.479453996 | 2.6 | 2.92 | 2.7 | 2.44 | 2.6 | 2.57 | 3 | 2.6 |  | 2.46 | 25.17 | 3.88 | 2.55 |  | 2.454224
| 1 | 5 | 2.655736 | 2.7 | 2.415510459 | < 5 | 2.66 | 2.1246 | 3 | 1.9 | 2.09 | 2.04 | 1.83 | 2.37 | 2.27 | 1.96 | 2.53196307 | 2.8 | 2.86 | 2.7 | 2.44 | 2.53 | 2.67 | 3 | 2.6 | 2.4 | 2.4 | 25.48 | 3.15 | 2.3 |  | 102
| 1 | 6 | 2.791174 | 2.6 | 2.42837466 | < 5 | 2.73 | 2.8403 | 3 | 1.8 | 2.14 | 1.81 | 2.19 | 2.41 | 2.32 | 2.12 | 2.494581 | 2.8 | 2.68 | 2.7 | 2.59 | 2.52 | 2.77 | 2 | 2.6 |  | 2.25 | 24.46 | 3.05 | 2.37
| Mean |  | 2.757545 | 2.5 | 2.453854 |  | 2.776667 | 2.180583 | 3 | 1.866667 | 2.195 | 1.955 | 2.053333 | 2.468333 | 2.265 | 2.166667 | 2.516227 | 2.733333 | 2.771667 | 2.75 | 2.46 | 2.53 | 2.71 | 2.666667 | 2.583333 | 2.495 | 2.338333 | 25.18333 | 3.231667 | 2.375
| Median |  | 2.7611 | 2.45 | 2.421943 |  | 2.72 | 2.07535 | 3 | 1.9 | 2.155 | 1.955 | 2.085 | 2.46 | 2.255 | 2.19 | 2.513272 | 2.75 | 2.75 | 2.75 | 2.44 | 2.54 | 2.72 | 3 | 2.6 | 2.47 | 2.32 | 25.295 | 3.11 | 2.335
| Std Dev. |  | 0.08237561 | 0.1264911 | 0.1295471 |  | 0.1434805 | 0.4588969 | 0 | 0.1032796 | 0.1025183 | 0.08780661 | 0.1398094 | 0.0908662 | 0.02880972 | 0.1385159 | 0.04455753 | 0.08164966 | 0.1026483 | 0.05477226 | 0.07974961 | 0.060663 | 0.1306905 | 0.5163978 | 0.09831921 | 0.1072381 | 0.08035339 | 0.3871262 | 0.3247409 | 0.200075
| Rel.Std.Dev. |  | 2.987% | 5.06% | 5.279% |  | 5.167% | 21.04% | 0% | 5.533% | 4.671% | 4.491% | 6.809% | 3.681% | 1.272% | 6.393% | 1.771% | 2.987% | 3.703% | 1.992% | 3.242% | 2.398% | 4.823% | 19.36% | 3.806% | 4.298% | 3.436% | 1.537% | 10.05% | 8.424%
| PDM3 |  | 12.36% | 1.865% | -0.01507% |  | 13.14% | -11.15% | 22.24% | -23.94% | -10.56% | -20.34% | -16.33% | 0.5749% | -7.71% | -11.72% | 2.526% | 11.37% | 12.93% | 12.05% | 0.2353% | 3.088% | 10.42% | 8.656% | 5.261% | 1.661% | -4.722% | 926.1% | 31.68% | -3.228%
| Z-Score (Absolute) |  | 0.75 | 0.01 | 0.13 | 0.01 | 0.8 | 0.91 | NA | 1.82 | 0.87 | 1.56 | 1.28 | 0.08 | 0.67 | 0.95 | 0.05 | 0.68 | 0.79 | 0.73 | 0.11 | 0.09 | 0.61 | NA | 0.25 | 0.01 | 0.46 | 65.33 | 2.11 | 0.35
Results from laboratories 1.11 and 1.26 were removed due to their 1 ppm reading resolution.
| Analytical results for Na in OREAS 285 (Certified Value 0.156 wt.%) | [30 empty] | Certified
Na | Round | Replicate | Lab | Lab | Lab | Lab | Lab | Lab | Lab | Lab | Lab | Lab | Lab | Lab | Lab | Lab | Lab | Lab | Lab | Lab | Lab | Lab | Lab | Lab | Lab | Lab | Lab | Lab | Lab |  |  | 1
| No | No | 1.03 | 1.04 | 1.05 | 1.07 | 1.09 | 1.10 | 1.11 | 1.13 | 1.14 | 1.15 | 1.16 | 1.17 | 1.18 | 1.19 | 1.20 | 1.21 | 1.22 | 1.23 | 1.24 | 1.25 | 1.26 | 1.27 | 1.28 | 1.29 | 1.30 | 1.31 | 1.32 |  |  | wt.%
|  |  | AR*MS | AR*OES | AR*OES | AR*OES/MS | AR*OES/MS | AR*OES | AR*OES | AR*MS | AR*MS | AR*MS | AR*MS | AR*MS | AR*MS | AR*OES/MS | AR*OES/MS | AR*OES/MS | AR*OES/MS | AR*OES/MS | AR*MS | AR*OES | AR*OES | AR*MS | AR*OES/MS | AR*OES | AR*OES | AR*MS | AR*OES/MS |  |  | 3
|  |  | 0.2g | 01g | 0.2g | 0.25g | 0.5g | 0.5g | 0.5g | 0.5g | 0.5g | 0.5g | 0.5g | 0.5g | 0.5g | 01g | 0.25g | 0.25g | 01g | 0.5g | 15g | 0.25g | 01g | 01g | 0.5g | 0.5g | 0.2g | 0.5g | 0.25g |  |  | 3
| 1 | 1 | 0.1595052 | 0.13 | 0.1723106159 | 0.1839762144 | 0.195 | 0.1955 | 0.16 | 0.138 | 0.14 | 0.31 | 0.17 | 0.15 | 0.18 | 0.1574359 | 0.16 | 0.16 | 0.12 | 0.14 | 0.161 | 0.13 | 0.13 | 0.13 | 0.115289 | 0.156 | 0.1008 | 0.158 | 0.18 |  |  | 1
| 1 | 2 | 0.1576037 | 0.13 | 0.1720433177 | 0.1816457004 | 0.192 | 0.2243 | 0.16 | 0.152 | 0.14 | 0.26 | 0.17 | 0.15 | 0.18 | 0.149841 | 0.16 | 0.17 | 0.13 | 0.14 | 0.16 | 0.13 | 0.13 | 0.13 | 0.120851 | 0.148 | 0.0902 | 0.181 | 0.16 |  |  | #N/A
| 1 | 3 | 0.1566257 | 0.13 | 0.1768219673 | 0.1851651288 | 0.199 | 0.1933 | 0.16 | 0.148 | 0.14 | 0.31 | 0.16 | 0.16 | 0.17 | 0.1498808 | 0.16 | 0.18 | 0.13 | 0.13 | 0.16 | 0.13 | 0.13 | 0.14 | 0.129075 | 0.148 | 0.0955 | 0.167 | 0.17 |  |  | 16
| 1 | 4 | 0.1541971 | 0.14 | 0.1768349622 | 0.1864925116 | 0.209 | 0.1945 | 0.16 | 0.133 | 0.15 | 0.31 | 0.17 | 0.16 | 0.16 | 0.1546831 | 0.16 | 0.18 | 0.13 | 0.13 | 0.156 | 0.13 | 0.13 | 0.13 | 0.117443 | 0.156 | 0.0919 | 0.16 | 0.17 |  |  | 0.1555375
| 1 | 5 | 0.1534506 | 0.14 | 0.172277754 | 0.1881547692 | 0.193 | 0.2054 | 0.16 | 0.138 | 0.14 | 0.31 | 0.16 | 0.16 | 0.16 | 0.1571618 | 0.15 | 0.17 | 0.13 | 0.14 | 0.154 | 0.13 | 0.13 | 0.14 | 0.124107 | 0.148 | 0.0967 | 0.16 | 0.18 |  |  | 103
| 1 | 6 | 0.155497 | 0.14 | 0.1661362014 | 0.1809540044 | 0.186 | 0.2191 | 0.17 | 0.155 | 0.14 | 0.31 | 0.16 | 0.16 | 0.16 | 0.152756 | 0.16 | 0.18 | 0.12 | 0.13 | 0.159 | 0.13 | 0.13 | 0.14 | 0.118591 | 0.156 | 0.0916 | 0.15 | 0.18
| Mean |  | 0.1561466 | 0.135 | 0.1727375 | 0.1843980548 | 0.1956667 | 0.20535 | 0.1616667 | 0.144 | 0.1416667 | 0.3016667 | 0.165 | 0.1566667 | 0.1683333 | 0.1536264 | 0.1583333 | 0.1733333 | 0.1266667 | 0.135 | 0.1583333 | 0.13 | 0.13 | 0.135 | 0.1208927 | 0.152 | 0.09445 | 0.1626667 | 0.1733333
| Median |  | 0.1560614 | 0.135 | 0.1722942 | 0.1845706716 | 0.194 | 0.20045 | 0.16 | 0.143 | 0.14 | 0.31 | 0.165 | 0.16 | 0.165 | 0.1537196 | 0.16 | 0.175 | 0.13 | 0.135 | 0.1595 | 0.13 | 0.13 | 0.135 | 0.119721 | 0.152 | 0.0937 | 0.16 | 0.175
| Std Dev. |  | 0.002241626 | 0.005477226 | 0.003947777 | 0.002782191 | 0.007788881 | 0.01347676 | 0.004082483 | 0.008876936 | 0.004082483 | 0.02041241 | 0.005477226 | 0.005163978 | 0.009831921 | 0.003383603 | 0.004082483 | 0.008164966 | 0.005163978 | 0.005477226 | 0.00273252 | 0 | 0 | 0.005477226 | 0.005017633 | 0.00438178 | 0.003979322 | 0.01050079 | 0.008164966
| Rel.Std.Dev. |  | 1.436% | 4.057% | 2.285% | 1.509% | 3.981% | 6.563% | 2.525% | 6.165% | 2.882% | 6.767% | 3.32% | 3.296% | 5.841% | 2.202% | 2.578% | 4.711% | 4.077% | 4.057% | 1.726% | 0% | 0% | 4.057% | 4.15% | 2.883% | 4.213% | 6.455% | 4.711%
| PDM3 |  | 0.3916% | -13.2% | 11.06% | 18.56% | 25.8% | 32.03% | 3.941% | -7.418% | -8.918% | 93.95% | 6.084% | 0.726% | 8.227% | -1.229% | 1.798% | 11.44% | -18.56% | -13.2% | 1.798% | -16.42% | -16.42% | -13.2% | -22.27% | -2.274% | -39.28% | 4.584% | 11.44%
| Z-Score (Absolute) |  | 0.02 | 0.88 | 0.65 | 1.12 | 1.58 | 1.97 | 0.2 | 0.51 | 0.61 | 5.87 | 0.34 | 0 | 0.47 | 0.12 | 0.07 | 0.67 | 1.21 | 0.88 | 0.07 | 1.08 | 1.08 | 0.88 | 1.45 | 0.19 | 2.52 | 0.24 | 0.67
| Analytical results for Nb in OREAS 285 (Certified Value 0.79 ppm) | [30 empty] | Certified
Nb | Round | Replicate | Lab | Lab | Lab | Lab | Lab | Lab | Lab | Lab | Lab | Lab | Lab | Lab | Lab | Lab | Lab | Lab | Lab | Lab | Lab | [10 empty] | 1
| No | No | 1.03 | 1.04 | 1.09 | 1.11 | 1.14 | 1.15 | 1.16 | 1.17 | 1.18 | 1.19 | 1.20 | 1.21 | 1.22 | 1.23 | 1.25 | 1.27 | 1.29 | 1.31 | 1.32 | [10 empty] | ppm
|  |  | AR*MS | AR*MS | AR*OES/MS | AR*OES | AR*MS | AR*MS | AR*MS | AR*MS | AR*MS | AR*OES/MS | AR*OES/MS | AR*OES/MS | AR*OES/MS | AR*OES/MS | AR*MS | AR*MS | AR*MS | AR*MS | AR*OES/MS | [10 empty] | 2
|  |  | 0.2g | 01g | 0.5g | 0.5g | 0.5g | 0.5g | 0.5g | 0.5g | 0.5g | 01g | 0.25g | 0.25g | 01g | 0.5g | 0.25g | 01g | 0.5g | 0.5g | 0.25g | [10 empty] | 2
| 1 | 1 | 1.045438 | 0.88 | 0.5 | < 5 | 0.72 | 0.9 | 0.63 | 0.94 | 0.93 | 1.196548 | 1.1 | 1.02 | 0.6 | 1.8 | 1.89 | 0.62 | 0.23 | 1.61 | 1.61 | [10 empty] | 1
| 1 | 2 | 1.043597 | 0.86 | 0.5 | < 5 | 0.68 | 0.77 | 0.64 | 1.08 | 0.77 | 1.221386 | 1.1 | 1.03 | 0.6 | 1.9 | 1.88 | 0.68 | 0.24 | 0.46 | 1.99 | [10 empty] | 29
| 1 | 3 | 1.035896 | 1 | 0.5 | < 5 | 0.63 | 0.84 | 0.65 | 0.8 | 0.82 | 1.20849 | 1 | 1.05 | 0.6 | 1.79 | 1.82 | 0.67 | 0.26 | 0.46 | 2.13 | [10 empty] | 16
| 1 | 4 | 1.01205 | 0.85 | 0.5 | < 5 | 0.57 | 0.83 | 0.62 | 0.84 | 0.83 | 1.133673 | 1 | 1.13 | 0.6 | 1.78 | 1.66 | 0.6 | 0.26 | 0.59 | 2.03 | [10 empty] | 0.7880073
| 1 | 5 | 1.094355 | 0.82 | 0.6 | < 5 | 0.58 | 0.81 | 0.71 | 0.99 | 0.76 | 1.150194 | 1 | 1.02 | 0.6 | 1.98 | 1.8 | 0.65 | 0.25 | 0.52 | 1.74 | [10 empty] | 104
| 1 | 6 | 1.055085 | 0.81 | 0.7 | < 5 | 0.68 | 0.92 | 0.68 | 0.83 | 0.84 | 1.169818 | 0.8 | 1.13 | 0.6 | 1.71 | 1.81 | 0.65 | 0.25 | 0.7 | 2.53
| Mean |  | 1.047737 | 0.87 | 0.55 |  | 0.6433333 | 0.845 | 0.655 | 0.9133333 | 0.825 | 1.180018 | 1 | 1.063333 | 0.6 | 1.826667 | 1.81 | 0.645 | 0.2483333 | 0.7233333 | 2.005
| Median |  | 1.044517 | 0.855 | 0.5 |  | 0.655 | 0.835 | 0.645 | 0.89 | 0.825 | 1.183183 | 1 | 1.04 | 0.6 | 1.795 | 1.815 | 0.65 | 0.25 | 0.555 | 2.01
| Std Dev. |  | 0.02706805 | 0.06870226 | 0.083666 |  | 0.06022181 | 0.05612486 | 0.03391165 | 0.1091177 | 0.06090977 | 0.03445747 | 0.1095445 | 0.05278889 | 0 | 0.09667816 | 0.08246211 | 0.03016621 | 0.01169045 | 0.4437417 | 0.3219783
| Rel.Std.Dev. |  | 2.583% | 7.897% | 15.21% |  | 9.361% | 6.642% | 5.177% | 11.95% | 7.383% | 2.92% | 10.95% | 4.964% | 0% | 5.293% | 4.556% | 4.677% | 4.708% | 61.35% | 16.06%
| PDM3 |  | 32.96% | 10.41% | -30.2% |  | -18.36% | 7.233% | -16.88% | 15.9% | 4.694% | 49.75% | 26.9% | 34.94% | -23.86% | 131.8% | 129.7% | -18.15% | -68.49% | -8.207% | 154.4%
| Z-Score (Absolute) |  | 0.44 | 0.06 | NA | 4.49 | 0.69 | 0.13 | 0.66 | 0.06 | 0.19 | 0.8 | NA | 0.48 | NA | 2.61 | 2.56 | 0.69 | 1.8 | 0.47 | 3.11
Results from laboratories 1.09, 1.20 and 1.22 were removed due to their 0.1 ppm reading resolution.
| Analytical results for Nd in OREAS 285 (Indicative Value 19.3 ppm) | [30 empty] | Indicative
Nd | Round | Replicate | Lab | Lab | Lab | Lab | Lab | [24 empty] | 1
| No | No | 1.03 | 1.04 | 1.09 | 1.10 | 1.29 | [24 empty] | ppm
|  |  | AR*MS | AR*MS | AR*OES/MS | AR*MS | AR*MS | [24 empty] | 1
|  |  | 0.2g | 01g | 0.5g | 0.5g | 0.5g | [24 empty] | 1
| 1 | 1 | 22.21121 | 16.535 | 22.2 | 25.2508 | 8.94 | [24 empty] | 1
| 1 | 2 | 21.72611 | 17.831 | 22 | 25.9371 | 8.57 | [24 empty] | 6
| 1 | 3 | 22.7823 | 16.857 | 21.6 | 27.0048 | 9.02 | [24 empty] | 16
| 1 | 4 | 20.95895 | 18.478 | 23.5 | 24.8898 | 9.57 | [24 empty] | 19.32706
| 1 | 5 | 22.74887 | 18.646 | 21.9 | 26.2709 | 9.07 | [24 empty] | 12
| 1 | 6 | 22.38447 | 18.088 | 22 | 25.2016 | 9.2
| Mean |  | 22.13532 | 17.73917 | 22.2 | 25.75917 | 9.061667
| Median |  | 22.29784 | 17.9595 | 22 | 25.59395 | 9.045
| Std Dev. |  | 0.694863 | 0.8633163 | 0.6663332 | 0.7962725 | 0.3273785
| Rel.Std.Dev. |  | 3.139% | 4.867% | 3.002% | 3.091% | 3.613%
| PDM3 |  | 14.53% | -8.216% | 14.86% | 33.28% | -53.11%
| Z-Score (Absolute) |  | 0 | 0.82 | 0.01 | 0.67 | 2.43
| Analytical results for Ni in OREAS 285 (Certified Value 19.3 ppm) | [30 empty] | Certified
Ni | Round | Replicate | Lab | Lab | Lab | Lab | Lab | Lab | Lab | Lab | Lab | Lab | Lab | Lab | Lab | Lab | Lab | Lab | Lab | Lab | Lab | Lab | Lab | Lab | Lab | Lab | Lab | Lab | Lab |  |  | 1
| No | No | 1.03 | 1.04 | 1.05 | 1.07 | 1.09 | 1.10 | 1.11 | 1.13 | 1.14 | 1.15 | 1.16 | 1.17 | 1.18 | 1.19 | 1.20 | 1.21 | 1.22 | 1.23 | 1.24 | 1.25 | 1.26 | 1.27 | 1.28 | 1.29 | 1.30 | 1.31 | 1.32 |  |  | ppm
|  |  | AR*MS | AR*MS | AR*OES | AR*OES/MS | AR*OES/MS | AR*OES | AR*OES | AR*MS | AR*MS | AR*MS | AR*MS | AR*MS | AR*MS | AR*OES/MS | AR*OES/MS | AR*OES/MS | AR*OES/MS | AR*OES/MS | AR*MS | AR*MS | AR*OES | AR*MS | AR*OES/MS | AR*MS | AR*OES | AR*MS | AR*OES/MS |  |  | 1
|  |  | 0.2g | 01g | 0.2g | 0.25g | 0.5g | 0.5g | 0.5g | 0.5g | 0.5g | 0.5g | 0.5g | 0.5g | 0.5g | 01g | 0.25g | 0.25g | 01g | 0.5g | 15g | 0.25g | 01g | 01g | 0.5g | 0.5g | 0.2g | 0.5g | 0.25g |  |  | 2
| 1 | 1 | 19.57362 | 20.5 | 21.3736245 | 18.66814781 | 18.9 | 18.9221 | 20 | 17.5 | 18.9 | 20.7 | 20.3 | 19 | 18.8 | 17.73336 | 17.4 | 17.2 | 20 | 19.2 | 19.1 | 18.7 | 18 | 20.5 | 18.52 | 15.3 | 19.28 | 18.8 | 19.5 |  |  | 1
| 1 | 2 | 19.78082 | 20.5 | 20.52660668 | 19.42838636 | 19.4 | 18.8483 | 20 | 18.6 | 19.5 | 18.3 | 20.4 | 19.8 | 18.8 | 18.56392 | 17.2 | 17.4 | 20 | 19.3 | 18.9 | 19.1 | 19 | 19.5 | 18.74 | 15 | 20.42 | 20.7 | 17.5 |  |  | 16
| 1 | 3 | 19.53066 | 20.4 | 19.69232435 | 19.09752246 | 20 | 20.8598 | 20 | 18.6 | 19.1 | 20.7 | 19.9 | 18.9 | 18.2 | 18.6864741 | 17 | 18.8 | 20 | 18.5 | 18.5 | 19.3 | 20 | 20.9 | 18.27 | 15.4 | 19.16 | 20.4 | 19.1 |  |  | 16
| 1 | 4 | 19.38321 | 20.7 | 20.63444181 | 19.33439798 | 20.7 | 19.3355 | 20 | 17.4 | 19.5 | 21 | 20 | 19 | 20.2 | 18.26747 | 17 | 18 | 20 | 19.1 | 18.8 | 18.5 | 18 | 19.4 | 15.67 | 15.8 | 19.23 | 19.7 | 19.4 |  |  | 19.25282
| 1 | 5 | 19.63815 | 20.9 | 20.49454766 | 19.14224124 | 20 | 19.1863 | 20 | 17.6 | 18.5 | 18.8 | 19.4 | 19 | 18.2 | 17.78476 | 17.3 | 18.2 | 20 | 19.1 | 18.5 | 20.5 | 19 | 19.2 | 15.7 | 15.2 | 20.58 | 20.5 | 19.2 |  |  | 105
| 1 | 6 | 19.41587 | 20.7 | 20.52416901 | 18.87151591 | 19.8 | 21.339 | 20 | 19 | 18.5 | 21 | 20.5 | 19.6 | 19.2 | 17.8531 | 16.8 | 19 | 20 | 18.9 | 19.2 | 19.3 | 19 | 19.7 | 16.17 | 15.2 | 18.99 | 18.9 | 19.4
| Mean |  | 19.55372 | 20.61667 | 20.54095 | 19.09037 | 19.8 | 19.7485 | 20 | 18.11667 | 19 | 20.08333 | 20.08333 | 19.21667 | 18.9 | 18.14818 | 17.11667 | 18.1 | 20 | 19.01667 | 18.83333 | 19.23333 | 18.83333 | 19.86667 | 17.17833 | 15.31667 | 19.61 | 19.83333 | 19.01667
| Median |  | 19.55214 | 20.6 | 20.52539 | 19.11988185 | 19.9 | 19.2609 | 20 | 18.1 | 19 | 20.7 | 20.15 | 19 | 18.8 | 18.06028 | 17.1 | 18.1 | 20 | 19.1 | 18.85 | 19.2 | 19 | 19.6 | 17.22 | 15.25 | 19.255 | 20.05 | 19.3
| Std Dev. |  | 0.1467706 | 0.1834848 | 0.533834 | 0.2838011 | 0.609918 | 1.071878 | 0 | 0.6940221 | 0.4516636 | 1.205681 | 0.4070217 | 0.381663 | 0.7456541 | 0.416665 | 0.2228602 | 0.7238784 | 0 | 0.2857738 | 0.294392 | 0.700476 | 0.7527727 | 0.6772493 | 1.477016 | 0.271416 | 0.698169 | 0.8334667 | 0.7574079
| Rel.Std.Dev. |  | 0.7506% | 0.89% | 2.599% | 1.487% | 3.08% | 5.428% | 0% | 3.831% | 2.377% | 6.003% | 2.027% | 1.986% | 3.945% | 2.296% | 1.302% | 3.999% | 0% | 1.503% | 1.563% | 3.642% | 3.997% | 3.409% | 8.598% | 1.772% | 3.56% | 4.202% | 3.983%
| PDM3 |  | 1.563% | 7.084% | 6.691% | -0.8438% | 2.842% | 2.575% | 3.881% | -5.901% | -1.313% | 4.314% | 4.314% | -0.1878% | -1.833% | -5.738% | -11.1% | -5.988% | 3.881% | -1.227% | -2.179% | -0.1012% | -2.179% | 3.188% | -10.77% | -20.44% | 1.855% | 3.015% | -1.227%
| Z-Score (Absolute) |  | 0.37 | 1.53 | 1.45 | 0.14 | 0.64 | 0.58 | 0.86 | 1.2 | 0.24 | 0.95 | 0.95 | 0 | 0.35 | 1.17 | 2.3 | 1.22 | 0.86 | 0.22 | 0.42 | 0.02 | 0.42 | 0.71 | 2.23 | 4.26 | 0.43 | 0.67 | 0.22
| Analytical results for P in OREAS 285 (Certified Value 0.065 wt.%) | [30 empty] | Certified
P | Round | Replicate | Lab | Lab | Lab | Lab | Lab | Lab | Lab | Lab | Lab | Lab | Lab | Lab | Lab | Lab | Lab | Lab | Lab | Lab | Lab | Lab | Lab | Lab | Lab | Lab | Lab |  |  |  |  | 1
| No | No | 1.03 | 1.04 | 1.05 | 1.07 | 1.09 | 1.11 | 1.13 | 1.14 | 1.15 | 1.16 | 1.17 | 1.18 | 1.19 | 1.20 | 1.21 | 1.22 | 1.23 | 1.24 | 1.25 | 1.26 | 1.27 | 1.29 | 1.30 | 1.31 | 1.32 |  |  |  |  | wt.%
|  |  | AR*MS | AR*OES | AR*OES | AR*OES/MS | AR*OES/MS | AR*OES | AR*MS | AR*MS | AR*MS | AR*MS | AR*MS | AR*MS | AR*OES/MS | AR*OES/MS | AR*OES/MS | AR*OES/MS | AR*OES/MS | AR*MS | AR*OES | AR*OES | AR*MS | AR*OES | AR*OES | AR*MS | AR*OES/MS |  |  |  |  | 3
|  |  | 0.2g | 01g | 0.2g | 0.25g | 0.5g | 0.5g | 0.5g | 0.5g | 0.5g | 0.5g | 0.5g | 0.5g | 01g | 0.25g | 0.25g | 01g | 0.5g | 15g | 0.25g | 01g | 01g | 0.5g | 0.2g | 0.5g | 0.25g |  |  |  |  | 3
| 1 | 1 | 0.06596927 | 0.0642 | 0.06840064435 | 0.0620590519 | 0.064 | 0.0627 | 0.0578 | 0.063 | 0.067 | 0.063 | 0.065 | 0.064 | 0.06402612 | 0.069 | 0.0633 | 0.0667 | 0.0679 | 0.064 | 0.06 | 0.0607 | 0.0666 | 0.0676 | 0.07281 | 0.0687 | 0.0701 |  |  |  |  | 1
| 1 | 2 | 0.06554931 | 0.0625 | 0.06642515856 | 0.06258775952 | 0.063 | 0.0634 | 0.0619 | 0.063 | 0.062 | 0.062 | 0.065 | 0.064 | 0.06419365 | 0.066 | 0.0623 | 0.0682 | 0.0703 | 0.062 | 0.06 | 0.0611 | 0.0655 | 0.0663 | 0.07117 | 0.0738 | 0.0627 |  |  |  |  | 17
| 1 | 3 | 0.06511457 | 0.0621 | 0.06452516426 | 0.06313180704 | 0.063 | 0.0627 | 0.0618 | 0.064 | 0.067 | 0.062 | 0.065 | 0.064 | 0.06569077 | 0.066 | 0.0647 | 0.0682 | 0.0699 | 0.064 | 0.06 | 0.0632 | 0.0705 | 0.0672 | 0.07109 | 0.0684 | 0.0676 |  |  |  |  | 16
| 1 | 4 | 0.06467027 | 0.0633 | 0.06661783095 | 0.06292556591 | 0.067 | 0.0628 | 0.0585 | 0.064 | 0.067 | 0.063 | 0.065 | 0.064 | 0.06432725 | 0.066 | 0.0646 | 0.0686 | 0.0676 | 0.063 | 0.06 | 0.0603 | 0.0653 | 0.0668 | 0.07138 | 0.068 | 0.0676 |  |  |  |  | 0.06455591
| 1 | 5 | 0.06442052 | 0.0648 | 0.06703087202 | 0.06190472485 | 0.064 | 0.0623 | 0.0584 | 0.063 | 0.066 | 0.062 | 0.066 | 0.063 | 0.06559115 | 0.068 | 0.0649 | 0.0675 | 0.065 | 0.062 | 0.06 | 0.0619 | 0.0663 | 0.0668 | 0.07288 | 0.065 | 0.0687 |  |  |  |  | 106
| 1 | 6 | 0.064807 | 0.0645 | 0.06591982186 | 0.06160191377 | 0.065 | 0.0631 | 0.0637 | 0.063 | 0.067 | 0.061 | 0.066 | 0.064 | 0.06434152 | 0.064 | 0.065 | 0.0667 | 0.0635 | 0.064 | 0.06 | 0.0614 | 0.0666 | 0.0676 | 0.07063 | 0.063 | 0.0701
| Mean |  | 0.06508849 | 0.06356667 | 0.066486582 | 0.06236847 | 0.06433333 | 0.06283333 | 0.06035 | 0.06333333 | 0.066 | 0.06216667 | 0.06533333 | 0.06383333 | 0.06469508 | 0.0665 | 0.06413333 | 0.06765 | 0.06736667 | 0.06316667 | 0.06 | 0.06143333 | 0.0668 | 0.06705 | 0.07166 | 0.06781667 | 0.0678
| Median |  | 0.06496078 | 0.06375 | 0.06652149 | 0.06232340571 | 0.064 | 0.06275 | 0.06015 | 0.063 | 0.067 | 0.062 | 0.065 | 0.064 | 0.06433438 | 0.066 | 0.06465 | 0.06785 | 0.06775 | 0.0635 | 0.06 | 0.06125 | 0.06645 | 0.067 | 0.071275 | 0.0682 | 0.06815
| Std Dev. |  | 0.0005812285 | 0.001109354 | 0.001276657 | 0.0006065533 | 0.001505545 | 0.0003777124 | 0.002427138 | 0.0005163978 | 0.002 | 0.0007527727 | 0.0005163978 | 0.0004082483 | 0.0007421031 | 0.001760682 | 0.001089342 | 0.0008167007 | 0.00268005 | 0.0009831921 | 0 | 0.00102697 | 0.001895257 | 0.0005128353 | 0.0009502842 | 0.003690212 | 0.002737882
| Rel.Std.Dev. |  | 0.893% | 1.745% | 1.92% | 0.9725% | 2.34% | 0.6011% | 4.022% | 0.8154% | 3.03% | 1.211% | 0.7904% | 0.6396% | 1.147% | 2.648% | 1.699% | 1.207% | 3.978% | 1.557% | 0% | 1.672% | 2.837% | 0.7649% | 1.326% | 5.441% | 4.038%
| PDM3 |  | 0.825% | -1.532% | 2.991% | -3.388% | -0.3448% | -2.668% | -6.515% | -1.894% | 2.237% | -3.701% | 1.204% | -1.119% | 0.2156% | 3.011% | -0.6546% | 4.793% | 4.354% | -2.152% | -7.057% | -4.837% | 3.476% | 3.863% | 11% | 5.051% | 5.025%
| Z-Score (Absolute) |  | 0.14 | 0.41 | 0.65 | 0.84 | 0.13 | 0.67 | 1.57 | 0.49 | 0.47 | 0.92 | 0.23 | 0.31 | 0 | 0.65 | 0.2 | 1.07 | 0.97 | 0.55 | 1.7 | 1.18 | 0.76 | 0.86 | 2.52 | 1.13 | 1.12
| Analytical results for Pb in OREAS 285 (Certified Value 4.87 ppm) | [30 empty] | Certified
Pb | Round | Replicate | Lab | Lab | Lab | Lab | Lab | Lab | Lab | Lab | Lab | Lab | Lab | Lab | Lab | Lab | Lab | Lab | Lab | Lab | Lab | Lab | Lab | Lab | Lab | Lab | Lab | Lab | Lab |  |  | 1
| No | No | 1.03 | 1.04 | 1.05 | 1.07 | 1.09 | 1.10 | 1.11 | 1.12 | 1.13 | 1.14 | 1.15 | 1.16 | 1.17 | 1.18 | 1.19 | 1.20 | 1.21 | 1.22 | 1.23 | 1.24 | 1.25 | 1.26 | 1.27 | 1.29 | 1.30 | 1.31 | 1.32 |  |  | ppm
|  |  | AR*MS | AR*MS | AR*OES | AR*OES/MS | AR*OES/MS | AR*OES | AR*OES | AR*OES/MS | AR*MS | AR*MS | AR*MS | AR*MS | AR*MS | AR*MS | AR*OES/MS | AR*OES/MS | AR*OES/MS | AR*OES/MS | AR*OES/MS | AR*MS | AR*MS | AR*OES | AR*MS | AR*MS | AR*OES | AR*MS | AR*OES/MS |  |  | 2
|  |  | 0.2g | 01g | 0.2g | 0.25g | 0.5g | 0.5g | 0.5g | 0.5g | 0.5g | 0.5g | 0.5g | 0.5g | 0.5g | 0.5g | 01g | 0.25g | 0.25g | 01g | 0.5g | 15g | 0.25g | 01g | 01g | 0.5g | 0.2g | 0.5g | 0.25g |  |  | 2
| 1 | 1 | 5.461159 | 5.1 | 6.016045801 | < 5 | 5.7 |  | 5 | 4 | 4.08 | 4.2 | 5.2 | 4.9 | 4.8 | 4.7 | 4.846278 | 5.9 | 4.3 | 5 | 5.1 | 4.85 | 4.8 | 5 | 4.6 | 4.32 | 52.432 | 8.6 | 4.3 |  |  | 1
| 1 | 2 | 6.147886 | 5.2 | 5.667344884 | < 5 | 5.8 | 4.3867 | 5 | 5 | 4.4 | 4.3 | 4.7 | 4.8 | 5.1 | 4.5 | 4.704902 | 5.4 | 4.2 | 5.2 | 5.1 | 4.8 | 4.7 | 5 | 4.5 | 4.23 | 51.52 | 7.3 | 3.6 |  |  | 18
| 1 | 3 | 5.612108 | 5 | 5.667975879 | < 5 | 5.8 | 6.7678 | 5 | 9 | 4.49 | 4.2 | 5.1 | 5 | 4.8 | 4.5 | 4.780507 | 4.7 | 4.6 | 5.2 | 4.8 | 4.99 | 5 | 5 | 4.8 | 4.3 | 52.176 | 7.2 | 3.9 |  |  | 16
| 1 | 4 | 6.026899 | 5 | 5.688332581 | < 5 | 5.8 |  | 5 | 5 | 4.48 | 4.4 | 5.3 | 4.9 | 4.8 | 4.9 | 4.736885 | 4.7 | 4.4 | 5.1 | 5 | 4.85 | 4.9 | 5 | 4.7 | 4.31 | 52.864 | 6.7 | 4 |  |  | 4.871108
| 1 | 5 | 5.557917 | 5.2 | 5.875125718 | < 5 | 5.6 | 5.0739 | < 5 | 5 | 4.36 | 4.4 | 4.8 | 4.8 | 4.8 | 4.6 | 4.725619 | 4.9 | 4.5 | 5.1 | 7.9 | 4.47 | 5.1 | 5 | 4.6 | 4.17 | 53.952 | 12.9 | 4.1 |  |  | 107
| 1 | 6 | 5.894959 | 5.1 | 5.819103903 | < 5 | 5.6 | 8.4972 | 5 | 7 | 4.31 | 4.4 | 5.1 | 4.8 | 4.8 | 4.6 | 4.867892 | 4.7 | 4.4 | 5.1 | 6 | 4.74 | 4.9 | 5 | 4.6 | 4.23 | 52.4 | 7.1 | 4.2
| Mean |  | 5.783488 | 5.1 | 5.788988 |  | 5.716667 | 6.1814 | 5 | 5.833333 | 4.353333 | 4.316667 | 5.033333 | 4.866667 | 4.85 | 4.633333 | 4.777014 | 5.05 | 4.4 | 5.116667 | 5.65 | 4.783333 | 4.9 | 5 | 4.633333 | 4.26 | 52.55733 | 8.3 | 4.016667
| Median |  | 5.753533 | 5.1 | 5.753718242 |  | 5.75 | 5.92085 | 5 | 5 | 4.38 | 4.35 | 5.1 | 4.85 | 4.8 | 4.6 | 4.758696 | 4.8 | 4.4 | 5.1 | 5.1 | 4.825 | 4.9 | 5 | 4.6 | 4.265 | 52.416 | 7.25 | 4.05
| Std Dev. |  | 0.2787867 | 0.08944272 | 0.141035 |  | 0.09831921 | 1.839773 | 0 | 1.834848 | 0.1506873 | 0.09831921 | 0.233809 | 0.08164966 | 0.1224745 | 0.1505545 | 0.06711251 | 0.4969909 | 0.1414214 | 0.07527727 | 1.17771 | 0.1743177 | 0.1414214 | 0 | 0.1032796 | 0.05932959 | 0.8125364 | 2.343502 | 0.2483277
| Rel.Std.Dev. |  | 4.82% | 1.754% | 2.436% |  | 1.72% | 29.76% | 0% | 31.45% | 3.461% | 2.278% | 4.645% | 1.678% | 2.525% | 3.249% | 1.405% | 9.841% | 3.214% | 1.471% | 20.84% | 3.644% | 2.886% | 0% | 2.229% | 1.393% | 1.546% | 28.23% | 6.182%
| PDM3 |  | 18.73% | 4.699% | 18.84% |  | 17.36% | 26.9% | 2.646% | 19.75% | -10.63% | -11.38% | 3.33% | -0.09117% | -0.4333% | -4.881% | -1.932% | 3.673% | -9.671% | 5.041% | 15.99% | -1.802% | 0.5931% | 2.646% | -4.881% | -12.55% | 979% | 70.39% | -17.54%
| Z-Score (Absolute) |  | 1.2 | 0.29 | 1.21 | 3.17 | 1.11 | 1.73 | NA | NA | 0.71 | 0.75 | 0.2 | 0.02 | 0.04 | 0.33 | 0.14 | 0.22 | 0.64 | 0.31 | 1.02 | 0.13 | 0.02 | NA | 0.33 | 0.83 | 63.45 | 4.55 | 1.15
Results from laboratories 1.11, 1.12 and 1.26 were removed due to their 1 ppm reading resolution.
| Analytical results for Pd in OREAS 285 (Indicative Value 20.2 ppb) | [30 empty] | Indicative
Pd | Round | Replicate | Lab | Lab | Lab | [26 empty] | 1
| No | No | 1.04 | 1.19 | 1.23 | [26 empty] | ppb
|  |  | AR*MS | AR*OES/MS | AR*OES/MS | [26 empty] | 1
|  |  | 01g | 01g | 0.5g | [26 empty] | 1
| 1 | 1 | < 10 | < 10 | 22 | [26 empty] | 1
| 1 | 2 | < 10 | < 10 | 22 | [26 empty] | 7
| 1 | 3 | < 10 | < 10 | 20 | [26 empty] | 16
| 1 | 4 | < 10 | < 10 | 18 | [26 empty] | 20.16667
| 1 | 5 | < 10 | < 10 | 20 | [26 empty] | 13
| 1 | 6 | < 10 | < 10 | 19
| Mean |  |  |  | 20.16667
| Median |  |  |  | 20
| Std Dev. |  |  |  | 1.602082
| Rel.Std.Dev. |  |  |  | 7.944%
| PDM3 |  |  |  | -1.554e-13%
| Z-Score (Absolute) |  | NA | NA | NA
| Analytical results for Pr in OREAS 285 (Indicative Value 5.41 ppm) | [30 empty] | Indicative
Pr | Round | Replicate | Lab | Lab | Lab | Lab | Lab | [24 empty] | 1
| No | No | 1.03 | 1.04 | 1.09 | 1.10 | 1.29 | [24 empty] | ppm
|  |  | AR*MS | AR*MS | AR*OES/MS | AR*MS | AR*MS | [24 empty] | 2
|  |  | 0.2g | 01g | 0.5g | 0.5g | 0.5g | [24 empty] | 2
| 1 | 1 | 5.888295 | 4.105 | 5.5 | 6.0332 | 1.88 | [24 empty] | 1
| 1 | 2 | 5.565002 | 4.415 | 5.4 | 6.0457 | 1.83 | [24 empty] | 4
| 1 | 3 | 5.637285 | 4.193 | 5.3 | 6.595 | 1.88 | [24 empty] | 16
| 1 | 4 | 5.640657 | 4.632 | 5.7 | 6.066 | 2 | [24 empty] | 5.407122
| 1 | 5 | 5.575324 | 4.694 | 5.4 | 6.3492 | 1.9 | [24 empty] | 10
| 1 | 6 | 5.672438 | 4.507 | 5.2 | 6.1275 | 1.92
| Mean |  | 5.663167 | 4.424333 | 5.416667 | 6.202767 | 1.901667
| Median |  | 5.638971 | 4.461 | 5.4 | 6.09675 | 1.89
| Std Dev. |  | 0.1177265 | 0.2359048 | 0.1722401 | 0.2249812 | 0.05671567
| Rel.Std.Dev. |  | 2.079% | 5.332% | 3.18% | 3.627% | 2.982%
| PDM3 |  | 4.735% | -18.18% | 0.1765% | 14.71% | -64.83%
| Z-Score (Absolute) |  | 0.21 | 0.85 | 0 | 0.67 | 3.02
| Analytical results for Pt in OREAS 285 (Indicative Value < 5 ppb) | [30 empty] | Indicative
Pt | Round | Replicate | Lab | Lab | Lab | Lab | [25 empty] | 1
| No | No | 1.04 | 1.19 | 1.23 | 1.27 | [25 empty] | ppb
|  |  | AR*MS | AR*OES/MS | AR*OES/MS | AR*MS | [25 empty] | 2
|  |  | 01g | 01g | 0.5g | 01g | [25 empty] | 2
| 1 | 1 | < 5 | < 5 | < 10 | [26 empty] | 1
| 1 | 2 | < 5 | < 5 | < 10 | [26 empty] | 5
| 1 | 3 | < 5 | < 5 | < 10 | [26 empty] | 16
| 1 | 4 | < 5 | < 5 | < 10 | 8 | [25 empty] | < 5
| 1 | 5 | < 5 | < 5 | < 10 | [26 empty] | 11
| 1 | 6 | < 5 | < 5 | < 10
| Mean |  |  |  |  | 8
| Median |  |  |  |  | 8
Std Dev.
Rel.Std.Dev.
PDM3
| Z-Score (Absolute) |  | 0.67 | 0.67 | 0.67 | 2.29
| Analytical results for Rb in OREAS 285 (Certified Value 105 ppm) | [30 empty] | Certified
Rb | Round | Replicate | Lab | Lab | Lab | Lab | Lab | Lab | Lab | Lab | Lab | Lab | Lab | Lab | Lab | Lab | Lab | Lab | Lab | Lab | [11 empty] | 1
| No | No | 1.03 | 1.04 | 1.09 | 1.14 | 1.15 | 1.16 | 1.17 | 1.18 | 1.19 | 1.20 | 1.21 | 1.22 | 1.23 | 1.25 | 1.27 | 1.29 | 1.31 | 1.32 | [11 empty] | ppm
|  |  | AR*MS | AR*MS | AR*OES/MS | AR*MS | AR*MS | AR*MS | AR*MS | AR*MS | AR*OES/MS | AR*OES/MS | AR*OES/MS | AR*OES/MS | AR*OES/MS | AR*MS | AR*MS | AR*MS | AR*MS | AR*OES/MS | [11 empty] | 0
|  |  | 0.2g | 01g | 0.5g | 0.5g | 0.5g | 0.5g | 0.5g | 0.5g | 01g | 0.25g | 0.25g | 01g | 0.5g | 0.25g | 01g | 0.5g | 0.5g | 0.25g | [11 empty] | 0
| 1 | 1 | 103.621 | 106.46 | 88.8 | 100 | 113.5 | 108 | 113 | 99.8 | 95.79479 | 101 | 101.7 | 112 | 101 | 104 | 110.72 | 106 | 120 | 109.3 | [11 empty] | 1
| 1 | 2 | 105.867 | 108.68 | 90.1 | 105 | 108.5 | 105.5 | 118 | 97.4 | 95.27148 | 99.1 | 105.4 | 114 | 103 | 106 | 108.8 | 104 | 122 | 96.8 | [11 empty] | 34
| 1 | 3 | 103.0373 | 108.77 | 93.3 | 103 | 116 | 107.5 | 112 | 95.2 | 96.12644 | 98.2 | 104 | 113 | 97.8 | 104 | 112.73 | 106 | 121 | 106.5 | [11 empty] | 16
| 1 | 4 | 102.3665 | 109.83 | 94.5 | 102 | 115.5 | 105.5 | 112.5 | 102.5 | 92.35655 | 98.9 | 104.6 | 116 | 99.4 | 102 | 108.79 | 109 | 123 | 109.1 | [11 empty] | 105.4634
| 1 | 5 | 105.9228 | 111.29 | 93 | 99.6 | 105 | 103.5 | 110 | 92.6 | 94.10344 | 100.9 | 102.7 | 113 | 98.8 | 110 | 109.61 | 105 | 120 | 110.5 | [11 empty] | 108
| 1 | 6 | 102.3137 | 110.55 | 91.2 | 99.4 | 114.5 | 108 | 114.5 | 100.5 | 92.69455 | 98.3 | 103.9 | 114 | 99.3 | 105 | 111.12 | 104 | 118 | 110.7
| Mean |  | 103.8547 | 109.2633 | 91.81667 | 101.5 | 112.1667 | 106.3333 | 113.3333 | 98 | 94.39121 | 99.4 | 103.7167 | 113.6667 | 99.88333 | 105.1667 | 110.295 | 105.6667 | 120.6667 | 107.15
| Median |  | 103.3292 | 109.3 | 92.1 | 101 | 114 | 106.5 | 112.75 | 98.6 | 94.68746 | 99 | 103.95 | 113.5 | 99.35 | 104.5 | 110.165 | 105.5 | 120.5 | 109.2
| Std Dev. |  | 1.65157 | 1.704484 | 2.155381 | 2.236962 | 4.423423 | 1.807392 | 2.71416 | 3.663332 | 1.603574 | 1.249 | 1.328784 | 1.36626 | 1.846528 | 2.71416 | 1.533607 | 1.861899 | 1.75119 | 5.287627
| Rel.Std.Dev. |  | 1.59% | 1.56% | 2.347% | 2.204% | 3.944% | 1.7% | 2.395% | 3.738% | 1.699% | 1.257% | 1.281% | 1.202% | 1.849% | 2.581% | 1.39% | 1.762% | 1.451% | 4.935%
| PDM3 |  | -1.525% | 3.603% | -12.94% | -3.758% | 6.356% | 0.8249% | 7.462% | -7.077% | -10.5% | -5.749% | -1.656% | 7.778% | -5.291% | -0.2813% | 4.581% | 0.1928% | 14.42% | 1.599%
| Z-Score (Absolute) |  | 0.2 | 0.5 | 1.76 | 0.51 | 0.87 | 0.12 | 1.03 | 0.96 | 1.43 | 0.78 | 0.22 | 1.07 | 0.72 | 0.03 | 0.63 | 0.03 | 1.98 | 0.22
| Analytical results for Re in OREAS 285 (Indicative Value 0.001 ppm) | [30 empty] | Indicative
Re | Round | Replicate | Lab | Lab | Lab | Lab | Lab | Lab | Lab | Lab | Lab | Lab | Lab | Lab | Lab | Lab | Lab | Lab | [13 empty] | 1
| No | No | 1.03 | 1.04 | 1.09 | 1.14 | 1.15 | 1.16 | 1.17 | 1.18 | 1.19 | 1.20 | 1.21 | 1.22 | 1.23 | 1.27 | 1.31 | 1.32 | [13 empty] | ppm
|  |  | AR*MS | AR*MS | AR*OES/MS | AR*MS | AR*MS | AR*MS | AR*MS | AR*MS | AR*OES/MS | AR*OES/MS | AR*OES/MS | AR*OES/MS | AR*OES/MS | AR*MS | AR*MS | AR*OES/MS | [13 empty] | 3
|  |  | 0.2g | 01g | 0.5g | 0.5g | 0.5g | 0.5g | 0.5g | 0.5g | 01g | 0.25g | 0.25g | 01g | 0.5g | 01g | 0.5g | 0.25g | [13 empty] | 3
| 1 | 1 | < 0.01 | 0.002 | 0.001 | 0.001 | 0.001 | 0.001 | 0.001 | 0.001 | < 0.05 | < 0.005 | < 0.002 | < 0.05 | 0.002 | 0.001 | 0.002 | < 0.1 | [13 empty] | 1
| 1 | 2 | < 0.01 | 0.001 | 0.001 | 0.001 | 0.001 | 0.001 | 0.001 | 0.001 | < 0.05 | < 0.005 | 0.002 | < 0.05 | 0.002 |  | 0.001 | < 0.1 | [13 empty] | 2
| 1 | 3 | < 0.01 | < 0.001 | 0.001 | 0.001 | 0.001 | 0.001 | 0.001 | 0.001 | < 0.05 | < 0.005 | 0.002 | < 0.05 | 0.001 |  | 0.001 | < 0.1 | [13 empty] | 16
| 1 | 4 | < 0.01 | < 0.001 | 0.002 | 0.001 | 0.001 | 0.002 | 0.003 | 0.001 | < 0.05 | < 0.005 | 0.002 | < 0.05 | 0.001 | 0.001 | 0.001 | < 0.1 | [13 empty] | 0.00117
| 1 | 5 | < 0.01 | < 0.001 | 0.001 | 0.001 | < 0.001 | 0.001 | 0.001 | 0.001 | < 0.05 | < 0.005 | < 0.002 | < 0.05 | 0.001 |  | 0.001 | < 0.1 | [13 empty] | 12
| 1 | 6 | < 0.01 | < 0.001 | 0.001 | 0.001 | 0.001 | 0.002 | 0.002 | 0.001 | < 0.05 | < 0.005 | 0.002 | < 0.05 | 0.002 |  | 0.001 | < 0.1
| Mean |  |  | 0.0015 | 0.001166667 | 0.001 | 0.001 | 0.001333333 | 0.0015 | 0.001 |  |  | 0.002 |  | 0.0015 | 0.001 | 0.001166667
| Median |  |  | 0.0015 | 0.001 | 0.001 | 0.001 | 0.001 | 0.001 | 0.001 |  |  | 0.002 |  | 0.0015 | 0.001 | 0.001
| Std Dev. |  |  | 0.0007071068 | 0.0004082483 | 0 | 0 | 0.0005163978 | 0.00083666 | 0 |  |  | 0 |  | 0.0005477226 | 0 | 0.0004082483
| Rel.Std.Dev. |  |  | 47.14% | 34.99% | 0% | 0% | 38.73% | 55.78% | 0% |  |  | 0% |  | 36.51% | 0% | 34.99%
| PDM3 |  |  | 28.21% | -0.2849% | -14.53% | -14.53% | 13.96% | 28.21% | -14.53% |  |  | 70.94% |  | 28.21% | -14.53% | -0.2849%
| Z-Score (Absolute) |  | 5.8 | 0.94 | 0.4 | 0.67 | 0.81 | 0.13 | 0.13 | 0.67 | 38.17 | 1.75 | 0.4 | 38.17 | 0.13 | 0.67 | 0.4 | 78.62
| Analytical results for S in OREAS 285 (Certified Value 0.334 wt.%) | [30 empty] | Certified
S | Round | Replicate | Lab | Lab | Lab | Lab | Lab | Lab | Lab | Lab | Lab | Lab | Lab | Lab | Lab | Lab | Lab | Lab | Lab | Lab | Lab | Lab | Lab | Lab | Lab | Lab | Lab | Lab | Lab |  |  | 1
| No | No | 1.02 | 1.03 | 1.04 | 1.05 | 1.07 | 1.09 | 1.10 | 1.11 | 1.12 | 1.13 | 1.14 | 1.15 | 1.16 | 1.17 | 1.18 | 1.19 | 1.20 | 1.21 | 1.22 | 1.23 | 1.24 | 1.25 | 1.26 | 1.27 | 1.29 | 1.31 | 1.32 |  |  | wt.%
|  |  | AR*OES | AR*MS | AR*OES | AR*OES | AR*OES/MS | AR*OES/MS | AR*OES | AR*OES | AR*OES/MS | AR*MS | AR*MS | AR*MS | AR*MS | AR*MS | AR*MS | AR*OES/MS | AR*OES/MS | AR*OES/MS | AR*OES/MS | AR*OES/MS | AR*MS | AR*OES | AR*OES | AR*MS | AR*OES | AR*MS | AR*OES/MS |  |  | 3
|  |  | 0.25g | 0.2g | 01g | 0.2g | 0.25g | 0.5g | 0.5g | 0.5g | 0.5g | 0.5g | 0.5g | 0.5g | 0.5g | 0.5g | 0.5g | 01g | 0.25g | 0.25g | 01g | 0.5g | 15g | 0.25g | 01g | 01g | 0.5g | 0.5g | 0.25g |  |  | 3
| 1 | 1 | 0.31477 | 0.3598013 | 0.3352 | 0.3279779819 | 0.3348437229 | 0.322 | 0.2985 | 0.38 | 0.3015 | 0.32 | 0.33 | 0.38 | 0.34 | 0.35 | 0.38 | 0.3286312 | 0.33 | 0.33 | 0.33 | 0.32 | 0.34 | 0.34 | 0.3197 | 0.31 | 0.348 | 0.344 | 0.36 |  |  | 1
| 1 | 2 | 0.31449 | 0.3604446 | 0.3264 | 0.3466761372 | 0.336241709 | 0.32 | 0.3054 | 0.38 | 0.3076 | 0.34 | 0.33 | 0.37 | 0.34 | 0.36 | 0.37 | 0.3271246 | 0.33 | 0.33 | 0.34 | 0.33 | 0.32 | 0.34 | 0.3274 | 0.31 | 0.34 | 0.358 | 0.33 |  |  | 11
| 1 | 3 | 0.31181 | 0.3549875 | 0.326 | 0.3472919477 | 0.3371381251 | 0.319 | 0.2855 | 0.39 | 0.3139 | 0.34 | 0.34 | 0.38 | 0.33 | 0.36 | 0.38 | 0.3315166 | 0.32 | 0.34 | 0.34 | 0.32 | 0.32 | 0.33 | 0.3356 | 0.31 | 0.348 | 0.355 | 0.35 |  |  | 16
| 1 | 4 | 0.31733 | 0.3587842 | 0.3315 | 0.3324183266 | 0.3329378687 | 0.334 | 0.2833 | 0.38 | 0.3099 | 0.32 | 0.34 | 0.38 | 0.34 | 0.36 | 0.38 | 0.3273395 | 0.33 | 0.33 | 0.34 | 0.32 | 0.34 | 0.34 | 0.3179 | 0.3 | 0.345 | 0.35 | 0.35 |  |  | 0.3337627
| 1 | 5 | 0.31278 | 0.3529166 | 0.3397 | 0.3439496793 | 0.3339664729 | 0.319 | 0.2903 | 0.38 | 0.3049 | 0.32 | 0.33 | 0.38 | 0.34 | 0.36 | 0.37 | 0.3302185 | 0.33 | 0.34 | 0.33 | 0.34 | 0.32 | 0.34 | 0.325 | 0.32 | 0.344 | 0.36 | 0.36 |  |  | 109
| 1 | 6 | 0.31124 | 0.3575481 | 0.3394 | 0.3472786943 | 0.3345406858 | 0.323 | 0.3165 | 0.39 | 0.3048 | 0.35 | 0.33 | 0.38 | 0.34 | 0.36 | 0.38 | 0.324963 | 0.33 | 0.34 | 0.34 | 0.34 | 0.33 | 0.34 | 0.3223 | 0.31 | 0.343 | 0.35 | 0.36
| Mean |  | 0.3137367 | 0.3574137 | 0.3330333 | 0.3409321 | 0.3349448 | 0.3228333 | 0.2965833 | 0.3833333 | 0.3071 | 0.3316667 | 0.3333333 | 0.3783333 | 0.3383333 | 0.3583333 | 0.3766667 | 0.3282989 | 0.3283333 | 0.335 | 0.3366667 | 0.3283333 | 0.3283333 | 0.3383333 | 0.32465 | 0.31 | 0.3446667 | 0.3528333 | 0.3516667
| Median |  | 0.313635 | 0.3581662 | 0.33335 | 0.3453129 | 0.3346922 | 0.321 | 0.2944 | 0.38 | 0.30625 | 0.33 | 0.33 | 0.38 | 0.34 | 0.36 | 0.38 | 0.3279853 | 0.33 | 0.335 | 0.34 | 0.325 | 0.325 | 0.34 | 0.32365 | 0.31 | 0.3445 | 0.3525 | 0.355
| Std Dev. |  | 0.002254237 | 0.00292893 | 0.006090867 | 0.008521974 | 0.001526504 | 0.005706721 | 0.01278161 | 0.005163978 | 0.004377671 | 0.0132916 | 0.005163978 | 0.004082483 | 0.004082483 | 0.004082483 | 0.005163978 | 0.002348492 | 0.004082483 | 0.005477226 | 0.005163978 | 0.009831921 | 0.009831921 | 0.004082483 | 0.006374559 | 0.006324555 | 0.003076795 | 0.005946988 | 0.01169045
| Rel.Std.Dev. |  | 0.7185% | 0.8195% | 1.829% | 2.5% | 0.4557% | 1.768% | 4.31% | 1.347% | 1.425% | 4.008% | 1.549% | 1.079% | 1.207% | 1.139% | 1.371% | 0.7154% | 1.243% | 1.635% | 1.534% | 2.994% | 2.994% | 1.207% | 1.964% | 2.04% | 0.8927% | 1.685% | 3.324%
| PDM3 |  | -6% | 7.086% | -0.2185% | 2.148% | 0.3542% | -3.275% | -11.14% | 14.85% | -7.989% | -0.628% | -0.1287% | 13.35% | 1.369% | 7.362% | 12.85% | -1.637% | -1.627% | 0.3707% | 0.8701% | -1.627% | -1.627% | 1.369% | -2.73% | -7.12% | 3.267% | 5.714% | 5.364%
| Z-Score (Absolute) |  | 1.47 | 1.56 | 0.13 | 0.42 | 0 | 0.84 | 2.66 | 3.36 | 1.93 | 0.23 | 0.11 | 3.01 | 0.24 | 1.62 | 2.89 | 0.46 | 0.46 | 0 | 0.12 | 0.46 | 0.46 | 0.24 | 0.71 | 1.73 | 0.67 | 1.24 | 1.16
| Analytical results for Sb in OREAS 285 (Certified Value 0.27 ppm) | [30 empty] | Certified
Sb | Round | Replicate | Lab | Lab | Lab | Lab | Lab | Lab | Lab | Lab | Lab | Lab | Lab | Lab | Lab | Lab | Lab | Lab | Lab | Lab | Lab | Lab | Lab | Lab | Lab | Lab | Lab | Lab |  |  |  | 1
| No | No | 1.03 | 1.04 | 1.05 | 1.07 | 1.09 | 1.11 | 1.12 | 1.13 | 1.14 | 1.15 | 1.16 | 1.17 | 1.18 | 1.19 | 1.20 | 1.21 | 1.22 | 1.23 | 1.24 | 1.25 | 1.26 | 1.27 | 1.29 | 1.30 | 1.31 | 1.32 |  |  |  | ppm
|  |  | AR*MS | AR*MS | AR*OES | AR*OES/MS | AR*OES/MS | AR*OES | AR*OES/MS | AR*MS | AR*MS | AR*MS | AR*MS | AR*MS | AR*MS | AR*OES/MS | AR*OES/MS | AR*OES/MS | AR*OES/MS | AR*OES/MS | AR*MS | AR*MS | AR*OES | AR*MS | AR*MS | AR*OES | AR*MS | AR*OES/MS |  |  |  | 2
|  |  | 0.2g | 01g | 0.2g | 0.25g | 0.5g | 0.5g | 0.5g | 0.5g | 0.5g | 0.5g | 0.5g | 0.5g | 0.5g | 01g | 0.25g | 0.25g | 01g | 0.5g | 15g | 0.25g | 01g | 01g | 0.5g | 0.2g | 0.5g | 0.25g |  |  |  | 2
| 1 | 1 | 0.3366381 | 0.32 | 2.327261342 | < 5 | 0.31 | < 5 | 0.31 | 0.32 | 0.24 | 0.31 | 0.31 | 0.31 | 0.28 | 0.2825065 | 0.23 | 0.19 | 0.19 | 0.32 | 0.28 | 0.27 | < 2 | 0.21 | 0.32 | 0.531 | 0.36 | 0.18 |  |  |  | 1
| 1 | 2 | 0.314829 | 0.34 | 1.959598781 | < 5 | 0.31 | < 5 | 0.31 | 0.3 | 0.25 | 0.3 | 0.3 | 0.31 | 0.27 | 0.2859065769 | 0.23 | 0.18 | 0.19 | 0.33 | 0.24 | 0.28 | < 2 | 0.21 | 0.3 | 0.45 | 0.25 | 0.13 |  |  |  | 36
| 1 | 3 | 0.3189494 | 0.31 | 0.035484693 | < 5 | 0.33 | < 5 | 0.32 | 0.32 | 0.25 | 0.28 | 0.31 | 0.28 | 0.29 | 0.258297 | 0.25 | 0.18 | 0.2 | 0.32 | 0.26 | 0.27 | < 2 | 0.21 | 0.32 | 0.405 | 0.28 | 0.16 |  |  |  | 16
| 1 | 4 | 0.3024991 | 0.34 |  | < 5 | 0.31 | < 5 | 0.29 | 0.29 | 0.24 | 0.29 | 0.29 | 0.29 | 0.28 | 0.2577760164 | 0.22 | 0.19 | 0.18 | 0.33 | 0.26 | 0.27 | < 2 | 0.2 | 0.3 | 0.405 | 0.26 | 0.17 |  |  |  | 0.270875
| 1 | 5 | 0.3387765 | 0.33 | 4.020362359 | < 5 | 0.3 | < 5 | 0.3 | 0.33 | 0.25 | 0.25 | 0.34 | 0.3 | 0.26 | 0.2813911 | 0.25 | 0.2 | 0.18 | 0.35 | 0.26 | 0.32 | < 2 | 0.21 | 0.31 | 0.693 | 0.25 | 0.15 |  |  |  | 110
| 1 | 6 | 0.3266712 | 0.33 | 4.279738034 | < 5 | 0.32 | < 5 | 0.3 | 0.44 | 0.24 | 0.29 | 0.32 | 0.33 | 0.29 | 0.2980066 | 0.22 | 0.2 | 0.2 | 0.32 | 0.24 | 0.28 | < 2 | 0.2 | 0.3 | 0.477 | 0.22 | 0.2
| Mean |  | 0.3230606 | 0.3283333 | 2.524489 |  | 0.3133333 |  | 0.305 | 0.3333333 | 0.245 | 0.2866667 | 0.3116667 | 0.3033333 | 0.2783333 | 0.2773139572 | 0.2333333 | 0.19 | 0.19 | 0.3283333 | 0.2566667 | 0.2816667 |  | 0.2066667 | 0.3083333 | 0.4935 | 0.27 | 0.165
| Median |  | 0.3228103 | 0.33 | 2.327261342 |  | 0.31 |  | 0.305 | 0.32 | 0.245 | 0.29 | 0.31 | 0.305 | 0.28 | 0.2819488 | 0.23 | 0.19 | 0.19 | 0.325 | 0.26 | 0.275 |  | 0.21 | 0.305 | 0.4635 | 0.255 | 0.165
| Std Dev. |  | 0.01379716 | 0.01169045 | 1.722765 |  | 0.01032796 |  | 0.01048809 | 0.05428321 | 0.005477226 | 0.02065591 | 0.01722401 | 0.0175119 | 0.01169045 | 0.01605603 | 0.0136626 | 0.008944272 | 0.008944272 | 0.01169045 | 0.01505545 | 0.0194079 |  | 0.005163978 | 0.009831921 | 0.1086605 | 0.04816638 | 0.02428992
| Rel.Std.Dev. |  | 4.271% | 3.561% | 68.24% |  | 3.296% |  | 3.439% | 16.28% | 2.236% | 7.206% | 5.526% | 5.773% | 4.2% | 5.79% | 5.855% | 4.708% | 4.708% | 3.561% | 5.866% | 6.89% |  | 2.499% | 3.189% | 22.02% | 17.84% | 14.72%
| PDM3 |  | 19.27% | 21.21% | 832% |  | 15.67% |  | 12.6% | 23.06% | -9.552% | 5.83% | 15.06% | 11.98% | 2.753% | 2.377% | -13.86% | -29.86% | -29.86% | 21.21% | -5.245% | 3.984% |  | -23.7% | 13.83% | 82.19% | -0.323% | -39.09%
| Z-Score (Absolute) |  | 0.4 | 0.51 | 47.28 | 46.76 | 0.2 | 46.76 | 0.02 | 0.62 | 1.26 | 0.37 | 0.16 | 0.02 | 0.55 | 0.57 | 1.51 | 2.43 | 2.43 | 0.51 | 1.01 | 0.48 | 14.82 | 2.08 | 0.09 | 4.03 | 0.73 | 2.96
| Analytical results for Sc in OREAS 285 (Certified Value 8.11 ppm) | [30 empty] | Certified
Sc | Round | Replicate | Lab | Lab | Lab | Lab | Lab | Lab | Lab | Lab | Lab | Lab | Lab | Lab | Lab | Lab | Lab | Lab | Lab | Lab | Lab | Lab | Lab | Lab | Lab | Lab | [5 empty] | 1
| No | No | 1.03 | 1.04 | 1.09 | 1.10 | 1.11 | 1.13 | 1.14 | 1.15 | 1.16 | 1.17 | 1.18 | 1.19 | 1.20 | 1.21 | 1.22 | 1.23 | 1.24 | 1.25 | 1.26 | 1.27 | 1.29 | 1.30 | 1.31 | 1.32 | [5 empty] | ppm
|  |  | AR*MS | AR*OES | AR*OES/MS | AR*MS | AR*OES | AR*MS | AR*MS | AR*MS | AR*MS | AR*MS | AR*MS | AR*OES/MS | AR*OES/MS | AR*OES/MS | AR*OES/MS | AR*OES/MS | AR*MS | AR*MS | AR*OES | AR*MS | AR*MS | AR*OES | AR*MS | AR*OES/MS | [5 empty] | 2
|  |  | 0.2g | 01g | 0.5g | 0.5g | 0.5g | 0.5g | 0.5g | 0.5g | 0.5g | 0.5g | 0.5g | 01g | 0.25g | 0.25g | 01g | 0.5g | 15g | 0.25g | 01g | 01g | 0.5g | 0.2g | 0.5g | 0.25g | [5 empty] | 3
| 1 | 1 | 8.389253 | 8 | 7.8 | 6.8258 | 8 | 7.5 | 9.2 | 9.3 | 8.3 | 8.7 | 7.9 | 8.506838 | 8 | 7.9 | 8 | 8.2 | 7.9 | 8 | 8 | 8.3 | 5.1 | 8.28 | 9.6 | 8.1 | [5 empty] | 1
| 1 | 2 | 8.372417 | 7.9 | 7.9 | 7.2953 | 8 | 8.1 | 9.7 | 9.3 | 8.3 | 9.4 | 7.9 | 8.076736 | 7.8 | 7.7 | 8 | 8.5 | 8.3 | 8.1 | 8 | 8.2 | 5.1 | 8.15 | 11.2 | 7.1 | [5 empty] | 37
| 1 | 3 | 8.361017 | 7.9 | 7.9 | 7.1712 | 8 | 8 | 9.8 | 8.9 | 8.2 | 8.8 | 7.7 | 8.482324 | 7.7 | 8.3 | 8 | 8.2 | 7.9 | 8.1 | 8 | 8.6 | 5.2 | 8.22 | 10.7 | 7.7 | [5 empty] | 16
| 1 | 4 | 8.31804 | 8 | 8.4 | 6.7765 | 8 | 7.5 | 9.8 | 9.4 | 8.2 | 8.8 | 8.4 | 8.062294 | 7.7 | 8.3 | 8 | 8.1 | 8.3 | 7.9 | 8 | 8.3 | 5.4 | 8.25 | 10.5 | 8.2 | [5 empty] | 8.111177
| 1 | 5 | 8.409645 | 8.3 | 8.2 | 6.7101 | 8 | 7.6 | 9.3 | 8.6 | 8.2 | 8.8 | 7.7 | 8.161582 | 7.8 | 8.4 | 8 | 7.9 | 8 | 8.7 | 8 | 8.3 | 5.1 | 8.36 | 10.4 | 8.2 | [5 empty] | 111
| 1 | 6 | 8.394653 | 8.3 | 7.7 | 7.0438 | 8 | 8.2 | 9.3 | 9.2 | 8.4 | 9.3 | 8.2 | 8.151111 | 7.6 | 8.3 | 8 | 7.8 | 7.9 | 8.2 | 8 | 8.5 | 5.2 | 8.26 | 9.8 | 8.3
| Mean |  | 8.374171 | 8.066667 | 7.983333 | 6.97045 | 8 | 7.816667 | 9.516667 | 9.116667 | 8.266667 | 8.966667 | 7.966667 | 8.240148 | 7.766667 | 8.15 | 8 | 8.116667 | 8.05 | 8.166667 | 8 | 8.366667 | 5.183333 | 8.253333 | 10.36667 | 7.933333
| Median |  | 8.380835 | 8 | 7.9 | 6.9348 | 8 | 7.8 | 9.5 | 9.25 | 8.25 | 8.8 | 7.9 | 8.156347 | 7.75 | 8.3 | 8 | 8.15 | 7.95 | 8.1 | 8 | 8.3 | 5.15 | 8.255 | 10.45 | 8.15
| Std Dev. |  | 0.03234867 | 0.1861899 | 0.2639444 | 0.2355974 | 0 | 0.3188521 | 0.2786874 | 0.3060501 | 0.08164966 | 0.3011091 | 0.2804758 | 0.2011013 | 0.136626 | 0.2810694 | 0 | 0.2483277 | 0.1974842 | 0.2804758 | 0 | 0.1505545 | 0.1169045 | 0.06918574 | 0.5887841 | 0.4589844
| Rel.Std.Dev. |  | 0.3863% | 2.308% | 3.306% | 3.38% | 0% | 4.079% | 2.928% | 3.357% | 0.9877% | 3.358% | 3.521% | 2.441% | 1.759% | 3.449% | 0% | 3.059% | 2.453% | 3.434% | 0% | 1.799% | 2.255% | 0.8383% | 5.68% | 5.786%
| PDM3 |  | 3.242% | -0.5488% | -1.576% | -14.06% | -1.371% | -3.631% | 17.33% | 12.4% | 1.917% | 10.55% | -1.782% | 1.59% | -4.247% | 0.4786% | -1.371% | 0.06768% | -0.7542% | 0.6841% | -1.371% | 3.15% | -36.1% | 1.753% | 27.81% | -2.193%
| Z-Score (Absolute) |  | 0.7 | 0.26 | 0.52 | 3.67 | NA | 1.04 | 4.25 | 3.01 | 0.36 | 2.54 | 0.57 | 0.28 | 1.19 | 0 | NA | 0.1 | 0.31 | 0.05 | NA | 0.67 | 9.23 | 0.32 | 6.9 | 0.67
Results from laboratories 1.11, 1.22 and 1.26 were removed due to their 1 ppm reading resolution.
| Analytical results for Se in OREAS 285 (Certified Value 0.48 ppm) | [30 empty] | Certified
Se | Round | Replicate | Lab | Lab | Lab | Lab | Lab | Lab | Lab | Lab | Lab | Lab | Lab | Lab | Lab | Lab | Lab | Lab | Lab | Lab | Lab | Lab | Lab | Lab | Lab | [6 empty] | 1
| No | No | 1.03 | 1.04 | 1.05 | 1.07 | 1.09 | 1.11 | 1.12 | 1.13 | 1.14 | 1.15 | 1.16 | 1.17 | 1.18 | 1.19 | 1.20 | 1.21 | 1.22 | 1.23 | 1.24 | 1.25 | 1.29 | 1.31 | 1.32 | [6 empty] | ppm
|  |  | AR*MS | AR*MS | AR*OES | AR*OES/MS | AR*OES/MS | AR*OES | AR*OES/MS | AR*MS | AR*MS | AR*MS | AR*MS | AR*MS | AR*MS | AR*OES/MS | AR*OES/MS | AR*OES/MS | AR*OES/MS | AR*OES/MS | AR*MS | AR*MS | AR*MS | AR*MS | AR*OES/MS | [6 empty] | 2
|  |  | 0.2g | 01g | 0.2g | 0.25g | 0.5g | 0.5g | 0.5g | 0.5g | 0.5g | 0.5g | 0.5g | 0.5g | 0.5g | 01g | 0.25g | 0.25g | 01g | 0.5g | 15g | 0.25g | 0.5g | 0.5g | 0.25g | [6 empty] | 2
| 1 | 1 | < 1.5 | < 1 | 0.7939792505 | < 5 | 0.7 | < 5 | 0.37 | 0.8 | 0.6 | 0.4 | 0.8 | 0.5 | 0.5 | < 1 | 3.3 | < 1 | < 1 | 0.4 | 0.4 | < 1 | < 0.1 | 0.9 | < 1 | [6 empty] | 1
| 1 | 2 | < 1.5 | < 1 | 0.8906377395 | < 5 | 0.7 | < 5 | 0.36 | 0.5 | 0.4 | 0.4 | 0.4 | 0.6 | 0.5 | < 1 | 3.4 | < 1 | < 1 | 0.4 | 0.4 | < 1 | < 0.1 | 0.7 | < 1 | [6 empty] | 38
| 1 | 3 | < 1.5 | < 1 | 0.8191807703 | < 5 | 0.8 | < 5 | 0.38 | 0.2 | 0.4 | 0.4 | 0.5 | 0.3 | 0.3 | < 1 | 3.2 | < 1 | < 1 | 0.4 | 0.4 | < 1 | < 0.1 | 0.8 | < 1 | [6 empty] | 16
| 1 | 4 | < 1.5 | < 1 | 0.8780399823 | < 5 | 0.6 | < 5 | 0.37 | 0.6 | 0.5 | 0.4 | 0.4 | 0.5 | 0.7 | < 1 | 2.8 | < 1 | < 1 | 0.4 | 0.5 | < 1 | < 0.1 | 1 | < 1 | [6 empty] | 0.4763333
| 1 | 5 | < 1.5 | < 1 | 1.049903395 | < 5 | 0.7 | < 5 | 0.38 | 0.7 | 0.4 | 0.6 | < 0.2 | 0.7 | 0.6 | < 1 | 3.1 | < 1 | < 1 | 0.4 | 0.5 | 1 | < 0.1 | 0.9 | < 1 | [6 empty] | 112
| 1 | 6 | < 1.5 | < 1 | 0.7371260998 | < 5 | 0.6 | < 5 | 0.37 | 0.5 | 0.5 | 0.5 | 0.4 | 0.3 | 0.4 | < 1 | 3.2 | < 1 | < 1 | 0.4 | 0.4 | < 1 | < 0.1 | 0.6 | < 1
| Mean |  |  |  | 0.8614778729 |  | 0.6833333 |  | 0.3716667 | 0.55 | 0.4666667 | 0.45 | 0.5 | 0.4833333 | 0.5 |  | 3.166667 |  |  | 0.4 | 0.4333333 | 1 |  | 0.8166667
| Median |  |  |  | 0.8486103763 |  | 0.7 |  | 0.37 | 0.55 | 0.45 | 0.4 | 0.4 | 0.5 | 0.5 |  | 3.2 |  |  | 0.4 | 0.4 | 1 |  | 0.85
| Std Dev. |  |  |  | 0.1081085 |  | 0.07527727 |  | 0.007527727 | 0.2073644 | 0.08164966 | 0.083666 | 0.1732051 | 0.1602082 | 0.1414214 |  | 0.2065591 |  |  | 6.080942e-17 | 0.05163978 |  |  | 0.147196
| Rel.Std.Dev. |  |  |  | 12.55% |  | 11.02% |  | 2.025% | 37.7% | 17.5% | 18.59% | 34.64% | 33.15% | 28.28% |  | 6.523% |  |  | 1.52e-14% | 11.92% |  |  | 18.02%
| PDM3 |  |  |  | 80.86% |  | 43.46% |  | -21.97% | 15.47% | -2.029% | -5.528% | 4.969% | 1.47% | 4.969% |  | 564.8% |  |  | -16.03% | -9.027% | 109.9% |  | 71.45%
| Z-Score (Absolute) |  | 2.53 | 0 | 3.66 | 20.23 | 1.85 | 20.23 | 1.3 | 0.51 | 0.34 | 0.51 | 0.67 | 0.17 | 0 | 0 | 26.97 | 0 | 0 | 1.01 | 0.67 | 0.84 | 4.55 | 3.2 | 0
| Analytical results for Si in OREAS 285 (Indicative Value 0.133 wt.%) | [30 empty] | Indicative
Si | Round | Replicate | Lab | [28 empty] | 1
| No | No | 1.30 | [28 empty] | wt.%
|  |  | AR*OES | [28 empty] | 3
|  |  | 0.2g | [28 empty] | 3
| 1 | 1 | 0.1151 | [28 empty] | 1
| 1 | 2 | 0.1623 | [28 empty] | 7
| 1 | 3 | 0.1177 | [28 empty] | 16
| 1 | 4 | 0.1148 | [28 empty] | 0.1329833
| 1 | 5 | 0.1438 | [28 empty] | 13
| 1 | 6 | 0.1442
| Mean |  | 0.1329833
| Median |  | 0.13075
| Std Dev. |  | 0.01993142
| Rel.Std.Dev. |  | 14.99%
| PDM3 |  | 2.442e-13%
| Z-Score (Absolute) |  | NA
| Analytical results for Sm in OREAS 285 (Indicative Value 4.74 ppm) | [30 empty] | Indicative
Sm | Round | Replicate | Lab | Lab | Lab | Lab | Lab | [24 empty] | 1
| No | No | 1.03 | 1.04 | 1.09 | 1.10 | 1.29 | [24 empty] | ppm
|  |  | AR*MS | AR*MS | AR*OES/MS | AR*MS | AR*MS | [24 empty] | 2
|  |  | 0.2g | 01g | 0.5g | 0.5g | 0.5g | [24 empty] | 2
| 1 | 1 | 4.890246 | 3.783 | 4.6 | 5.6305 | 2.45 | [24 empty] | 1
| 1 | 2 | 4.809526 | 3.989 | 4.4 | 5.781 | 2.37 | [24 empty] | 4
| 1 | 3 | 4.944818 | 3.845 | 4.1 | 5.9813 | 2.46 | [24 empty] | 16
| 1 | 4 | 4.558654 | 4.076 | 4.8 | 5.5875 | 2.58 | [24 empty] | 4.735298
| 1 | 5 | 4.79857 | 4.239 | 4.3 | 5.7781 | 2.48 | [24 empty] | 10
| 1 | 6 | 4.835633 | 4.092 | 3.9 | 5.6302 | 2.46
| Mean |  | 4.806241 | 4.004 | 4.35 | 5.731433 | 2.466667
| Median |  | 4.82258 | 4.0325 | 4.35 | 5.7043 | 2.46
| Std Dev. |  | 0.1330363 | 0.1688194 | 0.3271085 | 0.1471193 | 0.06742897
| Rel.Std.Dev. |  | 2.768% | 4.216% | 7.52% | 2.567% | 2.734%
| PDM3 |  | 1.498% | -15.44% | -8.137% | 21.04% | -47.91%
| Z-Score (Absolute) |  | 0.67 | 0.51 | 0 | 2.04 | 2.78
| Analytical results for Sn in OREAS 285 (Certified Value 3.47 ppm) | [30 empty] | Certified
Sn | Round | Replicate | Lab | Lab | Lab | Lab | Lab | Lab | Lab | Lab | Lab | Lab | Lab | Lab | Lab | Lab | Lab | Lab | Lab | Lab | Lab | Lab | Lab | Lab | [7 empty] | 1
| No | No | 1.03 | 1.04 | 1.05 | 1.07 | 1.09 | 1.11 | 1.14 | 1.15 | 1.16 | 1.17 | 1.18 | 1.19 | 1.20 | 1.21 | 1.22 | 1.23 | 1.25 | 1.27 | 1.29 | 1.30 | 1.31 | 1.32 | [7 empty] | ppm
|  |  | AR*MS | AR*MS | AR*OES | AR*OES/MS | AR*OES/MS | AR*OES | AR*MS | AR*MS | AR*MS | AR*MS | AR*MS | AR*OES/MS | AR*OES/MS | AR*OES/MS | AR*OES/MS | AR*OES/MS | AR*MS | AR*MS | AR*MS | AR*OES | AR*MS | AR*OES/MS | [7 empty] | 2
|  |  | 0.2g | 01g | 0.2g | 0.25g | 0.5g | 0.5g | 0.5g | 0.5g | 0.5g | 0.5g | 0.5g | 01g | 0.25g | 0.25g | 01g | 0.5g | 0.25g | 01g | 0.5g | 0.2g | 0.5g | 0.25g | [7 empty] | 3
| 1 | 1 | 3.520441 | 3.38 | 3.995064629 | < 5 | 3.17 | < 10 | 3 | 3.6 | 3.6 | 3.5 | 3.2 | 3.392621 | 3.4 | 2.9 | 3.5 | 3.5 | 3.4 | 3.61 | 2.82 | < 0.1 | 2 | 3.9 | [7 empty] | 1
| 1 | 2 | 3.544641 | 3.58 | 3.467622251 | < 5 | 3.2 | < 10 | 3.1 | 3.4 | 3.6 | 3.6 | 3.2 | 3.496174 | 3.4 | 2.7 | 3.5 | 3.5 | 3.4 | 3.62 | 2.77 | < 0.1 | 2.2 | 3.3 | [7 empty] | 13
| 1 | 3 | 3.628429 | 3.39 | 3.843819525 | < 5 | 3.25 | < 10 | 3.1 | 3.6 | 3.5 | 3.4 | 3.1 | 3.449671 | 3.3 | 2.9 | 3.4 | 3.4 | 3.4 | 3.66 | 2.88 | < 0.1 | 2.2 | 3.7 | [7 empty] | 16
| 1 | 4 | 3.40891 | 3.51 | 3.795959061 | < 5 | 3.29 | < 10 | 3.1 | 3.6 | 3.4 | 3.4 | 3.3 | 3.517709 | 3.4 | 2.9 | 3.6 | 3.4 | 3.3 | 3.55 | 2.89 | < 0.1 | 2.1 | 3.8 | [7 empty] | 3.469339
| 1 | 5 | 3.614724 | 3.51 | 4.016288427 | < 5 | 3.23 | < 10 | 3 | 3.2 | 3.5 | 3.4 | 3.1 | 3.395991 | 3.4 | 3 | 3.3 | 3.5 | 3.6 | 3.47 | 2.83 | < 0.1 | 2.1 | 3.8 | [7 empty] | 113
| 1 | 6 | 3.571234 | 3.47 | 3.881822444 | < 5 | 3.17 | < 10 | 3 | 3.6 | 3.6 | 3.5 | 3.2 | 3.401907 | 3.3 | 2.9 | 3.6 | 3.5 | 3.4 | 3.62 | 2.79 | < 0.1 | 1.9 | 3.8
| Mean |  | 3.548063 | 3.473333 | 3.833429 |  | 3.218333 |  | 3.05 | 3.5 | 3.533333 | 3.466667 | 3.183333 | 3.442346 | 3.366667 | 2.883333 | 3.483333 | 3.466667 | 3.416667 | 3.588333 | 2.83 |  | 2.083333 | 3.716667
| Median |  | 3.557938 | 3.49 | 3.862821 |  | 3.215 |  | 3.05 | 3.6 | 3.55 | 3.45 | 3.2 | 3.425789 | 3.4 | 2.9 | 3.5 | 3.5 | 3.4 | 3.615 | 2.825 |  | 2.1 | 3.8
| Std Dev. |  | 0.07947008 | 0.07711463 | 0.1986112 |  | 0.04750439 |  | 0.05477226 | 0.167332 | 0.08164966 | 0.08164966 | 0.07527727 | 0.05456633 | 0.05163978 | 0.09831921 | 0.1169045 | 0.05163978 | 0.09831921 | 0.06794606 | 0.04774935 |  | 0.1169045 | 0.2136976
| Rel.Std.Dev. |  | 2.24% | 2.22% | 5.181% |  | 1.476% |  | 1.796% | 4.781% | 2.311% | 2.355% | 2.365% | 1.585% | 1.534% | 3.41% | 3.356% | 1.49% | 2.878% | 1.894% | 1.687% |  | 5.611% | 5.75%
| PDM3 |  | 2.269% | 0.1151% | 10.49% |  | -7.235% |  | -12.09% | 0.8838% | 1.845% | -0.07702% | -8.244% | -0.778% | -2.959% | -16.89% | 0.4034% | -0.07702% | -1.518% | 3.43% | -18.43% |  | -39.95% | 7.129%
| Z-Score (Absolute) |  | 0.34 | 0.07 | 1.38 | 3.48 | 0.86 | 5.63 | 1.47 | 0.17 | 0.29 | 0.04 | 0.99 | 0.04 | 0.32 | 2.08 | 0.11 | 0.04 | 0.14 | 0.49 | 2.28 | 12.41 | 5 | 0.96
| Analytical results for Sr in OREAS 285 (Certified Value 19.6 ppm) | [30 empty] | Certified
Sr | Round | Replicate | Lab | Lab | Lab | Lab | Lab | Lab | Lab | Lab | Lab | Lab | Lab | Lab | Lab | Lab | Lab | Lab | Lab | Lab | Lab | Lab | Lab | Lab | Lab | Lab | Lab | Lab | Lab |  |  | 1
| No | No | 1.03 | 1.04 | 1.05 | 1.07 | 1.09 | 1.10 | 1.11 | 1.13 | 1.14 | 1.15 | 1.16 | 1.17 | 1.18 | 1.19 | 1.20 | 1.21 | 1.22 | 1.23 | 1.24 | 1.25 | 1.26 | 1.27 | 1.28 | 1.29 | 1.30 | 1.31 | 1.32 |  |  | ppm
|  |  | AR*MS | AR*MS | AR*OES | AR*OES/MS | AR*OES/MS | AR*OES | AR*OES | AR*MS | AR*MS | AR*MS | AR*MS | AR*MS | AR*MS | AR*OES/MS | AR*OES/MS | AR*OES/MS | AR*OES/MS | AR*OES/MS | AR*MS | AR*OES | AR*OES | AR*MS | AR*OES/MS | AR*OES | AR*OES | AR*MS | AR*OES/MS |  |  | 1
|  |  | 0.2g | 01g | 0.2g | 0.25g | 0.5g | 0.5g | 0.5g | 0.5g | 0.5g | 0.5g | 0.5g | 0.5g | 0.5g | 01g | 0.25g | 0.25g | 01g | 0.5g | 15g | 0.25g | 01g | 01g | 0.5g | 0.5g | 0.2g | 0.5g | 0.25g |  |  | 1
| 1 | 1 | 21.14409 | 18.75 | 28.46692636 | 23.36749966 | 28.8 | 5.6369 | < 5 | 18.4 | 20.3 | 24.1 | 22.3 | 20.8 | 20.8 | 20.0627 | 21 | 16.9 | 19 | 18.3 | 19.7 | 18.2 | 17 | 16.96 | 12.11 | 16 | 29.65 | 16.3 | 21.9 |  |  | 1
| 1 | 2 | 21.92343 | 19.1 | 29.90117304 | 22.90091368 | 29.4 | 9.3383 | < 5 | 20.2 | 21.5 | 20.1 | 21.9 | 21.3 | 20.8 | 19.34497 | 20 | 17.6 | 19.3 | 18.3 | 19.7 | 18.4 | 17 | 16.68 | 12.91 | 15 | 29.08 | 20.1 | 19.2 |  |  | 14
| 1 | 3 | 21.47447 | 18.93 | 30.51691271 | 23.19556537 | 29.6 | 4.8457 | < 5 | 19.5 | 20.8 | 23.8 | 22 | 20.8 | 20 | 19.1939 | 20 | 18.3 | 19 | 17.4 | 19.4 | 18.2 | 18 | 17.57 | 12.73 | 15 | 29.54 | 19.1 | 20.8 |  |  | 16
| 1 | 4 | 21.52284 | 19.98 | 27.69389312 | 23.60073403 | 30.3 | 5.0335 | < 5 | 17.8 | 20.9 | 23.7 | 21.5 | 20.9 | 22.3 | 20.16162 | 20 | 18.3 | 19.3 | 17.7 | 19.2 | 18.4 | 17 | 16.72 | 10.86 | 16 | 29.37 | 17.5 | 21 |  |  | 19.63211
| 1 | 5 | 22.21233 | 20.11 | 30.03473289 | 23.4978045 | 28.1 | 5.8886 | < 5 | 18.4 | 19.6 | 21.7 | 21.7 | 20.9 | 20.1 | 19.35344 | 20 | 17.9 | 19.2 | 17.4 | 19 | 18.2 | 17 | 17.21 | 11.06 | 15 | 29.96 | 17.9 | 21.4 |  |  | 114
| 1 | 6 | 21.2816 | 19.91 | 30.99336153 | 22.70321256 | 27.7 | 6.0292 | < 5 | 20.4 | 19.8 | 23.3 | 22.5 | 21.5 | 21.4 | 19.46533 | 20 | 18.1 | 19.6 | 16.9 | 19.7 | 18.3 | 17 | 17.36 | 11.35 | 16 | 29.1 | 16.1 | 21.6
| Mean |  | 21.59313 | 19.46333 | 29.60117 | 23.21095 | 28.98333 | 6.1287 |  | 19.11667 | 20.48333 | 22.78333 | 21.98333 | 21.03333 | 20.9 | 19.597 | 20.16667 | 17.85 | 19.23333 | 17.66667 | 19.45 | 18.28333 | 17.16667 | 17.08333 | 11.83667 | 15.5 | 29.45 | 17.83333 | 20.98333
| Median |  | 21.49865 | 19.505 | 29.96795 | 23.28153 | 29.1 | 5.76275 |  | 18.95 | 20.55 | 23.5 | 21.95 | 20.9 | 20.8 | 19.40939 | 20 | 18 | 19.25 | 17.55 | 19.55 | 18.25 | 17 | 17.085 | 11.73 | 15.5 | 29.455 | 17.7 | 21.2
| Std Dev. |  | 0.4025465 | 0.6016533 | 1.263248 | 0.350109 | 0.9745084 | 1.640518 |  | 1.070358 | 0.7194906 | 1.565141 | 0.3710346 | 0.294392 | 0.8579044 | 0.4094716 | 0.4082483 | 0.5357238 | 0.2250926 | 0.5537749 | 0.3016621 | 0.09831921 | 0.4082483 | 0.3575845 | 0.873926 | 0.5477226 | 0.3388215 | 1.562903 | 0.9600347
| Rel.Std.Dev. |  | 1.864% | 3.091% | 4.268% | 1.508% | 3.362% | 26.77% |  | 5.599% | 3.513% | 6.87% | 1.688% | 1.4% | 4.105% | 2.089% | 2.024% | 3.001% | 1.17% | 3.135% | 1.551% | 0.5378% | 2.378% | 2.093% | 7.383% | 3.534% | 1.15% | 8.764% | 4.575%
| PDM3 |  | 9.989% | -0.8597% | 50.78% | 18.23% | 47.63% | -68.78% |  | -2.626% | 4.336% | 16.05% | 11.98% | 7.137% | 6.458% | -0.1789% | 2.723% | -9.078% | -2.031% | -10.01% | -0.9276% | -6.87% | -12.56% | -12.98% | -39.71% | -21.05% | 50.01% | -9.162% | 6.883%
| Z-Score (Absolute) |  | 0.8 | 0 | 3.8 | 1.41 | 3.57 | 5 | 6.37 | 0.13 | 0.38 | 1.25 | 0.95 | 0.59 | 0.54 | 0.05 | 0.26 | 0.61 | 0.09 | 0.67 | 0.01 | 0.44 | 0.86 | 0.89 | 2.86 | 1.49 | 3.75 | 0.61 | 0.57
| Analytical results for Ta in OREAS 285 (Certified Value < 0.01 ppm) | [30 empty] | Certified
Ta | Round | Replicate | Lab | Lab | Lab | Lab | Lab | Lab | Lab | Lab | Lab | Lab | Lab | Lab | Lab | Lab | Lab | Lab | Lab | Lab | [11 empty] | 1
| No | No | 1.03 | 1.04 | 1.09 | 1.11 | 1.14 | 1.15 | 1.16 | 1.17 | 1.18 | 1.19 | 1.20 | 1.21 | 1.22 | 1.23 | 1.25 | 1.29 | 1.31 | 1.32 | [11 empty] | ppm
|  |  | AR*MS | AR*MS | AR*OES/MS | AR*OES | AR*MS | AR*MS | AR*MS | AR*MS | AR*MS | AR*OES/MS | AR*OES/MS | AR*OES/MS | AR*OES/MS | AR*OES/MS | AR*MS | AR*MS | AR*MS | AR*OES/MS | [11 empty] | 3
|  |  | 0.2g | 01g | 0.5g | 0.5g | 0.5g | 0.5g | 0.5g | 0.5g | 0.5g | 01g | 0.25g | 0.25g | 01g | 0.5g | 0.25g | 0.5g | 0.5g | 0.25g | [11 empty] | 3
| 1 | 1 | < 0.01 | < 0.01 | < 0.05 | < 5 | 0.01 | < 0.01 | < 0.01 | 0.01 | 0.01 | < 0.05 | < 0.1 | < 0.05 | < 0.05 | < 0.01 | < 0.05 | < 0.01 | < 0.01 | < 0.05 | [11 empty] | 1
| 1 | 2 | < 0.01 | < 0.01 | < 0.05 | < 5 | 0.01 | 0.01 | < 0.01 | 0.01 | 0.01 | < 0.05 | < 0.1 | < 0.05 | < 0.05 | < 0.01 | < 0.05 | < 0.01 | < 0.01 | < 0.05 | [11 empty] | 25
| 1 | 3 | < 0.01 | < 0.01 | < 0.05 | < 5 | < 0.01 | < 0.01 | 0.01 | 0.01 | 0.01 | < 0.05 | < 0.1 | < 0.05 | < 0.05 | < 0.01 | < 0.05 | < 0.01 | < 0.01 | < 0.05 | [11 empty] | 16
| 1 | 4 | < 0.01 | < 0.01 | < 0.05 | < 5 | 0.01 | < 0.01 | < 0.01 | 0.01 | 0.01 | < 0.05 | < 0.1 | < 0.05 | < 0.05 | < 0.01 | < 0.05 | < 0.01 | < 0.01 | < 0.05 | [11 empty] | < 0.01
| 1 | 5 | < 0.01 | < 0.01 | < 0.05 | < 5 | < 0.01 | < 0.01 | < 0.01 | 0.01 | 0.01 | < 0.05 | < 0.1 | < 0.05 | < 0.05 | < 0.01 | < 0.05 | < 0.01 | < 0.01 | < 0.05 | [11 empty] | 115
| 1 | 6 | < 0.01 | < 0.01 | < 0.05 | < 5 | 0.01 | 0.01 | < 0.01 | 0.01 | 0.01 | < 0.05 | < 0.1 | < 0.05 | < 0.05 | < 0.01 | < 0.05 | < 0.01 | < 0.01 | < 0.05
| Mean | [5 empty] | 0.01 | 0.01 | 0.01 | 0.01 | 0.01
| Median | [5 empty] | 0.01 | 0.01 | 0.01 | 0.01 | 0.01
| Std Dev. | [5 empty] | 0 | 0 |  | 0 | 0
| Rel.Std.Dev. | [5 empty] | 0% | 0% |  | 0% | 0%
PDM3
| Z-Score (Absolute) |  | 0.67 | 0.67 | 2.02 | 335.81 | 0.22 | 0.45 | 0.56 | 0 | 0 | 2.02 | 5.39 | 2.02 | 2.02 | 0.67 | 2.02 | 0.67 | 0.67 | 2.02
| Analytical results for Tb in OREAS 285 (Certified Value 0.57 ppm) | [30 empty] | Certified
Tb | Round | Replicate | Lab | Lab | Lab | Lab | Lab | Lab | Lab | Lab | [21 empty] | 1
| No | No | 1.03 | 1.04 | 1.09 | 1.10 | 1.21 | 1.25 | 1.29 | 1.32 | [21 empty] | ppm
|  |  | AR*MS | AR*MS | AR*OES/MS | AR*MS | AR*OES/MS | AR*MS | AR*MS | AR*OES/MS | [21 empty] | 2
|  |  | 0.2g | 01g | 0.5g | 0.5g | 0.25g | 0.25g | 0.5g | 0.25g | [21 empty] | 3
| 1 | 1 | 0.6122377 | 0.498 | 0.5 | 0.6477 | 0.52 | 0.58 | 0.37 | 0.53 | [21 empty] | 1
| 1 | 2 | 0.5811223 | 0.531 | 0.5 | 0.6532 | 0.51 | 0.58 | 0.35 | 0.48 | [21 empty] | 26
| 1 | 3 | 0.601214 | 0.501 | 0.6 | 0.6662 | 0.54 | 0.58 | 0.36 | 0.52 | [21 empty] | 16
| 1 | 4 | 0.5816933 | 0.522 | 0.6 | 0.6416 | 0.54 | 0.55 | 0.38 | 0.54 | [21 empty] | 0.5675185
| 1 | 5 | 0.6070628 | 0.53 | 0.5 | 0.6625 | 0.53 | 0.59 | 0.36 | 0.55 | [21 empty] | 116
| 1 | 6 | 0.6046355 | 0.528 | 0.5 | 0.6455 | 0.52 | 0.56 | 0.37 | 0.54
| Mean |  | 0.5979943 | 0.5183333 | 0.5333333 | 0.6527833 | 0.5266667 | 0.5733333 | 0.365 | 0.5266667
| Median |  | 0.6029248 | 0.525 | 0.5 | 0.65045 | 0.525 | 0.58 | 0.365 | 0.535
| Std Dev. |  | 0.01334146 | 0.0149488 | 0.05163978 | 0.009783132 | 0.0121106 | 0.01505545 | 0.01048809 | 0.02503331
| Rel.Std.Dev. |  | 2.231% | 2.884% | 9.682% | 1.499% | 2.299% | 2.626% | 2.873% | 4.753%
| PDM3 |  | 5.37% | -8.667% | -6.024% | 15.02% | -7.198% | 1.025% | -35.68% | -7.198%
| Z-Score (Absolute) |  | 1.03 | 0.12 | NA | 1.82 | 0 | 0.67 | 2.34 | 0
Results from laboratory 1.09 were removed due to their 0.1 ppm reading resolution.
| Analytical results for Te in OREAS 285 (Certified Value 0.056 ppm) | [30 empty] | Certified
Te | Round | Replicate | Lab | Lab | Lab | Lab | Lab | Lab | Lab | Lab | Lab | Lab | Lab | Lab | Lab | Lab | Lab | Lab | Lab | Lab | Lab | Lab | Lab | Lab | Lab | [6 empty] | 1
| No | No | 1.03 | 1.04 | 1.09 | 1.11 | 1.12 | 1.13 | 1.14 | 1.15 | 1.16 | 1.17 | 1.18 | 1.19 | 1.20 | 1.21 | 1.22 | 1.23 | 1.24 | 1.25 | 1.26 | 1.29 | 1.30 | 1.31 | 1.32 | [6 empty] | ppm
|  |  | AR*MS | AR*MS | AR*OES/MS | AR*OES | AR*OES/MS | AR*MS | AR*MS | AR*MS | AR*MS | AR*MS | AR*MS | AR*OES/MS | AR*OES/MS | AR*OES/MS | AR*OES/MS | AR*OES/MS | AR*MS | AR*MS | AR*OES | AR*MS | AR*OES | AR*MS | AR*OES/MS | [6 empty] | 3
|  |  | 0.2g | 01g | 0.5g | 0.5g | 0.5g | 0.5g | 0.5g | 0.5g | 0.5g | 0.5g | 0.5g | 01g | 0.25g | 0.25g | 01g | 0.5g | 15g | 0.25g | 01g | 0.5g | 0.2g | 0.5g | 0.25g | [6 empty] | 3
| 1 | 1 | < 0.2 | < 0.1 | 0.05 | < 5 | 0.04 | 0.05 | 0.05 | 0.05 | 0.05 | 0.06 | 0.05 | < 0.05 | < 0.1 | < 0.05 | 0.05 | 0.1 | 0.06 | 0.08 | < 2 | 0.06 | < 0.2 | 0.032 | 0.05 | [6 empty] | 1
| 1 | 2 | < 0.2 | < 0.1 | 0.03 | 5 | 0.06 | 0.07 | 0.05 | 0.06 | 0.03 | 0.08 | 0.03 | < 0.05 | < 0.1 | < 0.05 | < 0.05 | 0.06 | 0.07 | 0.06 | < 2 | 0.06 | < 0.2 | < 0.01 | 0.05 | [6 empty] | 27
| 1 | 3 | < 0.2 | < 0.1 | 0.06 | 5 | 0.05 | 0.04 | 0.06 | 0.04 | 0.04 | 0.04 | 0.06 | < 0.05 | < 0.1 | < 0.05 | 0.08 | 0.1 | 0.07 | 0.05 | < 2 | 0.05 | < 0.2 | 0.033 | < 0.05 | [6 empty] | 16
| 1 | 4 | < 0.2 | < 0.1 | 0.05 | 5 | 0.06 | 0.05 | 0.07 | 0.04 | 0.03 | 0.06 | 0.03 | < 0.05 | < 0.1 | < 0.05 | 0.07 | 0.04 | 0.07 | 0.05 | < 2 | 0.07 | < 0.2 | < 0.01 | 0.07 | [6 empty] | 0.05554101
| 1 | 5 | < 0.2 | < 0.1 | 0.06 | < 5 | 0.06 | 0.06 | 0.05 | 0.03 | 0.05 | 0.02 | 0.06 | 0.06160364 | < 0.1 | < 0.05 | 0.06 | 0.05 | 0.06 | 0.06 | < 2 | 0.06 | < 0.2 | < 0.01 | 0.05 | [6 empty] | 117
| 1 | 6 | < 0.2 | < 0.1 | 0.07 | 5 | 0.04 | 0.13 | 0.05 | 0.04 | 0.03 | 0.05 | 0.07 | 0.05779587 | < 0.1 | < 0.05 | < 0.05 | 0.09 | 0.06 | < 0.05 | < 2 | 0.05 | < 0.2 | < 0.01 | 0.13
| Mean |  |  |  | 0.05333333 | 5 | 0.05166667 | 0.06666667 | 0.055 | 0.04333333 | 0.03833333 | 0.05166667 | 0.05 | 0.05969975 |  |  | 0.065 | 0.07333333 | 0.065 | 0.06 |  | 0.05833333 |  | 0.0325 | 0.07
| Median |  |  |  | 0.055 | 5 | 0.055 | 0.055 | 0.05 | 0.04 | 0.035 | 0.055 | 0.055 | 0.05969975 |  |  | 0.065 | 0.075 | 0.065 | 0.06 |  | 0.06 |  | 0.0325 | 0.05
| Std Dev. |  |  |  | 0.0136626 | 0 | 0.009831921 | 0.03265986 | 0.0083666 | 0.01032796 | 0.009831921 | 0.02041241 | 0.0167332 | 0.0026925 |  |  | 0.01290994 | 0.0265832 | 0.005477226 | 0.01224745 |  | 0.007527727 |  | 0.0007071068 | 0.03464102
| Rel.Std.Dev. |  |  |  | 25.62% | 0% | 19.03% | 48.99% | 15.21% | 23.83% | 25.65% | 39.51% | 33.47% | 4.51% |  |  | 19.86% | 36.25% | 8.427% | 20.41% |  | 12.9% |  | 2.176% | 49.49%
| PDM3 |  |  |  | -3.975% | 8902% | -6.976% | 20.03% | -0.9741% | -21.98% | -30.98% | -6.976% | -9.976% | 7.488% |  |  | 17.03% | 32.03% | 17.03% | 8.028% |  | 5.028% |  | -41.48% | 26.03%
| Z-Score (Absolute) |  | 3.34 | 0.18 | 0.06 | NA | 0.06 | 1 | 0.18 | 0.64 | 1 | 0.06 | 0.18 | 1.12 | 0.18 | 1.93 | 0.06 | 1.47 | 0.88 | 0.12 | 66.67 | 0.41 | 3.34 | 2.7 | 0.7
Results from laboratory 1.11 were removed due to their 1 ppm reading resolution.
| Analytical results for Th in OREAS 285 (Certified Value 8.01 ppm) | [30 empty] | Certified
Th | Round | Replicate | Lab | Lab | Lab | Lab | Lab | Lab | Lab | Lab | Lab | Lab | Lab | Lab | Lab | Lab | Lab | Lab | Lab | Lab | Lab | Lab | Lab | Lab | Lab | [6 empty] | 1
| No | No | 1.03 | 1.04 | 1.05 | 1.09 | 1.10 | 1.13 | 1.14 | 1.15 | 1.16 | 1.17 | 1.18 | 1.19 | 1.20 | 1.21 | 1.22 | 1.23 | 1.24 | 1.25 | 1.27 | 1.29 | 1.30 | 1.31 | 1.32 | [6 empty] | ppm
|  |  | AR*MS | AR*MS | AR*OES | AR*OES/MS | AR*MS | AR*MS | AR*MS | AR*MS | AR*MS | AR*MS | AR*MS | AR*OES/MS | AR*OES/MS | AR*OES/MS | AR*OES/MS | AR*OES/MS | AR*MS | AR*MS | AR*MS | AR*MS | AR*OES | AR*MS | AR*OES/MS | [6 empty] | 2
|  |  | 0.2g | 01g | 0.2g | 0.5g | 0.5g | 0.5g | 0.5g | 0.5g | 0.5g | 0.5g | 0.5g | 01g | 0.25g | 0.25g | 01g | 0.5g | 15g | 0.25g | 01g | 0.5g | 0.2g | 0.5g | 0.25g | [6 empty] | 2
| 1 | 1 | 9.218719 | 6.69 | 7.890706749 | 9.8 | 9.2239 | 7.3 | 6.6 | 9.7 | 7.5 | 7.1 | 6.9 | 7.748328 | 8.3 | 5.9 | 12 | 6.5 | 6.1 | 9.4 | 9.85 | 3.07 | 108.32 | 9.9 | 8.8 | [6 empty] | 1
| 1 | 2 | 8.602663 | 7.38 | 7.04582953 | 9.7 | 8.5783 | 8 | 6.6 | 7.3 | 7.3 | 7.8 | 6.5 | 8.253609 | 8.1 | 6 | 11.9 | 6.5 | 5.6 | 9.3 | 10.13 | 2.89 | 106.88 | 12.8 | 7.8 | [6 empty] | 28
| 1 | 3 | 8.475036 | 6.82 | 6.889405927 | 9.4 | 10.0163 | 8 | 6.7 | 9.2 | 7.5 | 7.3 | 6.2 | 8.391124 | 8.2 | 6.3 | 11.5 | 6 | 6 | 9.1 | 10.71 | 3.04 | 107.6 | 12.2 | 8.9 | [6 empty] | 16
| 1 | 4 | 8.637457 | 7.57 | 8.195275912 | 10 | 8.8161 | 7.1 | 6.6 | 9.4 | 7.2 | 7.5 | 6.8 | 7.596258 | 7.9 | 6.3 | 12 | 6.3 | 5.6 | 8.5 | 9.47 | 3.23 | 107.6 | 11.2 | 9 | [6 empty] | 8.007491
| 1 | 5 | 8.434014 | 7.63 | 6.399891993 | 9.3 | 9.9146 | 7.6 | 6.7 | 8.4 | 7.3 | 7.5 | 6.4 | 8.709701 | 8.2 | 6.2 | 11.8 | 6 | 5.2 | 9.1 | 10.39 | 3.08 | 108.56 | 11.3 | 9.1 | [6 empty] | 118
| 1 | 6 | 8.771491 | 7.34 | 6.290624155 | 9.2 | 9.3952 | 7.8 | 6.7 | 9.5 | 7.3 | 7.3 | 6.5 | 8.519028 | 8.2 | 6.2 | 11.6 | 5.7 | 6 | 8.4 | 10.3 | 3.09 | 105.84 | 10.1 | 9
| Mean |  | 8.689896 | 7.238333 | 7.118622 | 9.566667 | 9.324067 | 7.633333 | 6.65 | 8.916667 | 7.35 | 7.416667 | 6.55 | 8.203008 | 8.15 | 6.15 | 11.8 | 6.166667 | 5.75 | 8.966667 | 10.14167 | 3.066667 | 107.4667 | 11.25 | 8.766667
| Median |  | 8.62006 | 7.36 | 6.967618 | 9.55 | 9.30955 | 7.7 | 6.65 | 9.3 | 7.3 | 7.4 | 6.5 | 8.32236664 | 8.2 | 6.2 | 11.85 | 6.15 | 5.8 | 9.1 | 10.215 | 3.075 | 107.6 | 11.25 | 8.95
| Std Dev. |  | 0.285766 | 0.3922967 | 0.7765682 | 0.3141125 | 0.5757096 | 0.3723797 | 0.05477226 | 0.9108604 | 0.1224745 | 0.2401388 | 0.2588436 | 0.4403257 | 0.1378405 | 0.1643168 | 0.2097618 | 0.3204164 | 0.3449638 | 0.4179314 | 0.4349904 | 0.1089342 | 0.9949204 | 1.136222 | 0.4844241
| Rel.Std.Dev. |  | 3.288% | 5.42% | 10.91% | 3.283% | 6.174% | 4.878% | 0.8236% | 10.22% | 1.666% | 3.238% | 3.952% | 5.368% | 1.691% | 2.672% | 1.778% | 5.196% | 5.999% | 4.661% | 4.289% | 3.552% | 0.9258% | 10.1% | 5.526%
| PDM3 |  | 8.522% | -9.605% | -11.1% | 19.47% | 16.44% | -4.673% | -16.95% | 11.35% | -8.211% | -7.378% | -18.2% | 2.442% | 1.78% | -23.2% | 47.36% | -22.99% | -28.19% | 11.98% | 26.65% | -61.7% | 1242% | 40.49% | 9.481%
| Z-Score (Absolute) |  | 0.31 | 0.52 | 0.59 | 0.81 | 0.67 | 0.3 | 0.86 | 0.44 | 0.46 | 0.42 | 0.92 | 0.03 | 0 | 1.15 | 2.1 | 1.14 | 1.38 | 0.47 | 1.14 | 2.92 | 57.04 | 1.78 | 0.35
| Analytical results for Ti in OREAS 285 (Certified Value 0.272 wt.%) | [30 empty] | Certified
Ti | Round | Replicate | Lab | Lab | Lab | Lab | Lab | Lab | Lab | Lab | Lab | Lab | Lab | Lab | Lab | Lab | Lab | Lab | Lab | Lab | Lab | Lab | Lab | Lab | Lab | Lab | Lab | Lab | Lab |  |  | 1
| No | No | 1.03 | 1.04 | 1.05 | 1.07 | 1.09 | 1.10 | 1.11 | 1.13 | 1.14 | 1.15 | 1.16 | 1.17 | 1.18 | 1.19 | 1.20 | 1.21 | 1.22 | 1.23 | 1.24 | 1.25 | 1.26 | 1.27 | 1.28 | 1.29 | 1.30 | 1.31 | 1.32 |  |  | wt.%
|  |  | AR*MS | AR*OES | AR*OES | AR*OES/MS | AR*OES/MS | AR*OES | AR*OES | AR*MS | AR*MS | AR*MS | AR*MS | AR*MS | AR*MS | AR*OES/MS | AR*OES/MS | AR*OES/MS | AR*OES/MS | AR*OES/MS | AR*MS | AR*OES | AR*OES | AR*MS | AR*OES/MS | AR*OES | AR*OES | AR*MS | AR*OES/MS |  |  | 3
|  |  | 0.2g | 01g | 0.2g | 0.25g | 0.5g | 0.5g | 0.5g | 0.5g | 0.5g | 0.5g | 0.5g | 0.5g | 0.5g | 01g | 0.25g | 0.25g | 01g | 0.5g | 15g | 0.25g | 01g | 01g | 0.5g | 0.5g | 0.2g | 0.5g | 0.25g |  |  | 3
| 1 | 1 | 0.2519018 | 0.2552 | 0.3053692114 | 0.291523529 | 0.22 | 0.2804 | 0.24 | 0.243 | 0.276 | 0.295 | 0.279 | 0.275 | 0.288 | 0.2676151 | 0.238 | 0.27 | 0.31 | 0.26 | 0.264 | 0.26 | 0.2416 | 0.2766 | 0.355 | 0.2866 | 0.24784 | 0.327 | 0.3 |  |  | 1
| 1 | 2 | 0.2547624 | 0.2564 | 0.3032597261 | 0.2999931936 | 0.22 | 0.2728 | 0.24 | 0.26 | 0.274 | 0.281 | 0.278 | 0.274 | 0.28 | 0.282003 | 0.231 | 0.27 | 0.31 | 0.27 | 0.259 | 0.26 | 0.2444 | 0.2743 | 0.37 | 0.2788 | 0.24576 | 0.399 | 0.27 |  |  | 29
| 1 | 3 | 0.2584005 | 0.2543 | 0.3054014927 | 0.2999138374 | 0.22 | 0.28 | 0.25 | 0.258 | 0.279 | 0.293 | 0.275 | 0.273 | 0.28 | 0.274014 | 0.23 | 0.29 | 0.312 | 0.27 | 0.249 | 0.26 | 0.2534 | 0.2877 | 0.355 | 0.2818 | 0.24552 | 0.386 | 0.29 |  |  | 16
| 1 | 4 | 0.25199 | 0.2598 | 0.3034958498 | 0.2921878181 | 0.24 | 0.2885 | 0.24 | 0.243 | 0.279 | 0.292 | 0.273 | 0.277 | 0.281 | 0.2788621 | 0.234 | 0.29 | 0.315 | 0.26 | 0.258 | 0.26 | 0.2404 | 0.2715 | 0.302 | 0.2902 | 0.24696 | 0.363 | 0.29 |  |  | 0.2715846
| 1 | 5 | 0.2510955 | 0.2671 | 0.3019376212 | 0.2904907628 | 0.22 | 0.2901 | 0.24 | 0.245 | 0.278 | 0.295 | 0.272 | 0.282 | 0.278 | 0.2661904 | 0.233 | 0.29 | 0.304 | 0.28 | 0.254 | 0.26 | 0.2474 | 0.2775 | 0.309 | 0.2782 | 0.24784 | 0.363 | 0.29 |  |  | 119
| 1 | 6 | 0.2502906 | 0.2649 | 0.30151588 | 0.2974068685 | 0.23 | 0.2842 | 0.25 | 0.264 | 0.276 | 0.294 | 0.274 | 0.281 | 0.279 | 0.2732368 | 0.236 | 0.29 | 0.3 | 0.27 | 0.264 | 0.26 | 0.2436 | 0.2815 | 0.331 | 0.2836 | 0.24608 | 0.329 | 0.3
| Mean |  | 0.2530735 | 0.2596167 | 0.3034966302 | 0.2952527 | 0.225 | 0.2826667 | 0.2433333 | 0.2521667 | 0.277 | 0.2916667 | 0.2751667 | 0.277 | 0.281 | 0.2736536 | 0.2336667 | 0.2833333 | 0.3085 | 0.2683333 | 0.258 | 0.26 | 0.2451333 | 0.2781833 | 0.337 | 0.2832 | 0.2466667 | 0.3611667 | 0.29
| Median |  | 0.2519459 | 0.2581 | 0.3033778 | 0.2947973433 | 0.22 | 0.2823 | 0.24 | 0.2515 | 0.277 | 0.2935 | 0.2745 | 0.276 | 0.28 | 0.2736254 | 0.2335 | 0.29 | 0.31 | 0.27 | 0.2585 | 0.26 | 0.244 | 0.27705 | 0.343 | 0.2827 | 0.24652 | 0.363 | 0.29
| Std Dev. |  | 0.003014397 | 0.005330447 | 0.001645908 | 0.004354657 | 0.0083666 | 0.006344026 | 0.005163978 | 0.009537645 | 0.002 | 0.005354126 | 0.002786874 | 0.003741657 | 0.003577709 | 0.006153157 | 0.003011091 | 0.01032796 | 0.005504544 | 0.007527727 | 0.005830952 | 0 | 0.004717061 | 0.005732161 | 0.02750273 | 0.004626878 | 0.001031555 | 0.02917819 | 0.01095445
| Rel.Std.Dev. |  | 1.191% | 2.053% | 0.5423% | 1.475% | 3.718% | 2.244% | 2.122% | 3.782% | 0.722% | 1.836% | 1.013% | 1.351% | 1.273% | 2.249% | 1.289% | 3.645% | 1.784% | 2.805% | 2.26% | 0% | 1.924% | 2.061% | 8.161% | 1.634% | 0.4182% | 8.079% | 3.777%
| PDM3 |  | -6.816% | -4.407% | 11.75% | 8.715% | -17.15% | 4.081% | -10.4% | -7.15% | 1.994% | 7.394% | 1.319% | 1.994% | 3.467% | 0.7618% | -13.96% | 4.326% | 13.59% | -1.197% | -5.002% | -4.266% | -9.74% | 2.43% | 24.09% | 4.277% | -9.175% | 32.98% | 6.781%
| Z-Score (Absolute) |  | 0.93 | 0.67 | 1.03 | 0.71 | 2.02 | 0.22 | 1.31 | 0.96 | 0 | 0.57 | 0.07 | 0 | 0.16 | 0.13 | 1.68 | 0.25 | 1.22 | 0.34 | 0.74 | 0.66 | 1.24 | 0.05 | 2.33 | 0.24 | 1.18 | 3.26 | 0.5
| Analytical results for Tl in OREAS 285 (Certified Value 0.66 ppm) | [30 empty] | Certified
Tl | Round | Replicate | Lab | Lab | Lab | Lab | Lab | Lab | Lab | Lab | Lab | Lab | Lab | Lab | Lab | Lab | Lab | Lab | Lab | Lab | Lab | Lab | Lab | Lab | Lab | Lab | [5 empty] | 1
| No | No | 1.03 | 1.04 | 1.05 | 1.09 | 1.11 | 1.12 | 1.13 | 1.14 | 1.15 | 1.16 | 1.17 | 1.18 | 1.19 | 1.20 | 1.21 | 1.22 | 1.23 | 1.24 | 1.25 | 1.26 | 1.27 | 1.30 | 1.31 | 1.32 | [5 empty] | ppm
|  |  | AR*MS | AR*MS | AR*OES | AR*OES/MS | AR*OES | AR*OES/MS | AR*MS | AR*MS | AR*MS | AR*MS | AR*MS | AR*MS | AR*OES/MS | AR*OES/MS | AR*OES/MS | AR*OES/MS | AR*OES/MS | AR*MS | AR*MS | AR*OES | AR*MS | AR*OES | AR*MS | AR*OES/MS | [5 empty] | 2
|  |  | 0.2g | 01g | 0.2g | 0.5g | 0.5g | 0.5g | 0.5g | 0.5g | 0.5g | 0.5g | 0.5g | 0.5g | 01g | 0.25g | 0.25g | 01g | 0.5g | 15g | 0.25g | 01g | 01g | 0.2g | 0.5g | 0.25g | [5 empty] | 3
| 1 | 1 | 0.6607613 | 0.68 | 0.7048333417 | 0.67 | < 10 | 0.407 | 0.58 | 0.59 | 0.67 | 0.67 | 0.66 | 0.56 | 0.624142 | 0.69 | 0.63 | 0.69 | 0.69 | 0.66 | 0.65 | < 5 | 0.72 | < 5 | 0.69 | 0.63 | [5 empty] | 1
| 1 | 2 | 0.6679895 | 0.71 | 0.6797974424 | 0.65 | < 10 | 0.431 | 0.63 | 0.6 | 0.64 | 0.69 | 0.69 | 0.58 | 0.6601838 | 0.69 | 0.64 | 0.69 | 0.7 | 0.64 | 0.66 | < 5 | 0.7 | < 5 | 0.73 | 0.57 | [5 empty] | 30
| 1 | 3 | 0.6607258 | 0.69 | 0.6817382422 | 0.67 | < 10 | 0.471 | 0.62 | 0.6 | 0.68 | 0.7 | 0.65 | 0.55 | 0.6683811 | 0.68 | 0.65 | 0.66 | 0.66 | 0.68 | 0.67 | < 5 | 0.71 | < 5 | 0.72 | 0.62 | [5 empty] | 16
| 1 | 4 | 0.6570294 | 0.69 | 0.6460546456 | 0.69 | < 10 | 0.453 | 0.62 | 0.61 | 0.69 | 0.68 | 0.67 | 0.61 | 0.6643814 | 0.67 | 0.66 | 0.7 | 0.68 | 0.66 | 0.65 | < 5 | 0.66 | < 5 | 0.72 | 0.62 | [5 empty] | 0.6647331
| 1 | 5 | 0.6690881 | 0.71 | 0.7065076888 | 0.65 | < 10 | 0.445 | 0.6 | 0.61 | 0.65 | 0.69 | 0.68 | 0.57 | 0.616858 | 0.71 | 0.66 | 0.68 | 0.68 | 0.6 | 0.71 | < 5 | 0.69 | < 5 | 0.7 | 0.63 | [5 empty] | 120
| 1 | 6 | 0.7013641 | 0.7 | 0.6753776808 | 0.65 | < 10 | 0.428 | 0.6 | 0.61 | 0.66 | 0.66 | 0.67 | 0.56 | 0.6646014 | 0.66 | 0.67 | 0.68 | 0.68 | 0.64 | 0.68 | < 5 | 0.7 | < 5 | 0.67 | 0.64
| Mean |  | 0.669493 | 0.6966667 | 0.6823848 | 0.6633333 |  | 0.4391667 | 0.6083333 | 0.6033333 | 0.665 | 0.6816667 | 0.67 | 0.5716667 | 0.6497579 | 0.6833333 | 0.6516667 | 0.6833333 | 0.6816667 | 0.6466667 | 0.67 |  | 0.6966667 |  | 0.705 | 0.6183333
| Median |  | 0.6643754 | 0.695 | 0.6807678423 | 0.66 |  | 0.438 | 0.61 | 0.605 | 0.665 | 0.685 | 0.67 | 0.565 | 0.6622826 | 0.685 | 0.655 | 0.685 | 0.68 | 0.65 | 0.665 |  | 0.7 |  | 0.71 | 0.625
| Std Dev. |  | 0.01628888 | 0.0121106 | 0.02218983 | 0.01632993 |  | 0.02220285 | 0.01834848 | 0.008164966 | 0.01870829 | 0.0147196 | 0.01414214 | 0.02136976 | 0.02292717 | 0.0175119 | 0.0147196 | 0.0136626 | 0.0132916 | 0.0273252 | 0.02280351 |  | 0.02065591 |  | 0.02258318 | 0.02483277
| Rel.Std.Dev. |  | 2.433% | 1.738% | 3.252% | 2.462% |  | 5.056% | 3.016% | 1.353% | 2.813% | 2.159% | 2.111% | 3.738% | 3.529% | 2.563% | 2.259% | 1.999% | 1.95% | 4.226% | 3.404% |  | 2.965% |  | 3.203% | 4.016%
| PDM3 |  | 0.7161% | 4.804% | 2.655% | -0.2106% |  | -33.93% | -8.485% | -9.237% | 0.04016% | 2.547% | 0.7923% | -14% | -2.253% | 2.798% | -1.966% | 2.798% | 2.547% | -2.718% | 0.7923% |  | 4.804% |  | 6.058% | -6.98%
| Z-Score (Absolute) |  | 0.02 | 0.83 | 0.38 | 0.21 | 134.01 | 7.14 | 1.91 | 2.06 | 0.15 | 0.36 | 0 | 3.04 | 0.63 | 0.41 | 0.57 | 0.41 | 0.36 | 0.72 | 0 | 56.64 | 0.83 | 56.64 | 1.08 | 1.6
| Analytical results for Tm in OREAS 285 (Indicative Value 0.12 ppm) | [30 empty] | Indicative
Tm | Round | Replicate | Lab | Lab | Lab | Lab | [25 empty] | 1
| No | No | 1.03 | 1.04 | 1.09 | 1.10 | [25 empty] | ppm
|  |  | AR*MS | AR*MS | AR*OES/MS | AR*MS | [25 empty] | 2
|  |  | 0.2g | 01g | 0.5g | 0.5g | [25 empty] | 2
| 1 | 1 | 0.1107592 | 0.116 | 0.1 | 0.1362 | [25 empty] | 1
| 1 | 2 | 0.1132146 | 0.12 | 0.1 | 0.1333 | [25 empty] | 5
| 1 | 3 | 0.1187362 | 0.116 | 0.1 | 0.1332 | [25 empty] | 16
| 1 | 4 | 0.1140505 | 0.117 | 0.1 | 0.125 | [25 empty] | 0.1156306
| 1 | 5 | 0.1182302 | 0.113 | 0.1 | 0.1311 | [25 empty] | 11
| 1 | 6 | 0.1175431 | 0.116 | 0.1 | 0.1258
| Mean |  | 0.1154223 | 0.1163333 | 0.1 | 0.1307667
| Median |  | 0.1157968 | 0.116 | 0.1 | 0.13215
| Std Dev. |  | 0.003220705 | 0.002250926 | 1.520235e-17 | 0.00446975
| Rel.Std.Dev. |  | 2.79% | 1.935% | 1.52e-14% | 3.418%
| PDM3 |  | -0.1801% | 0.6078% | -13.52% | 13.09%
| Z-Score (Absolute) |  | 0.04 | 0.04 | 1.4 | 1.31
| Analytical results for U in OREAS 285 (Certified Value 3.45 ppm) | [30 empty] | Certified
U | Round | Replicate | Lab | Lab | Lab | Lab | Lab | Lab | Lab | Lab | Lab | Lab | Lab | Lab | Lab | Lab | Lab | Lab | Lab | Lab | Lab | Lab | Lab | Lab | Lab | [6 empty] | 1
| No | No | 1.03 | 1.04 | 1.09 | 1.10 | 1.12 | 1.13 | 1.14 | 1.15 | 1.16 | 1.17 | 1.18 | 1.19 | 1.20 | 1.21 | 1.22 | 1.23 | 1.24 | 1.25 | 1.27 | 1.29 | 1.30 | 1.31 | 1.32 | [6 empty] | ppm
|  |  | AR*MS | AR*MS | AR*OES/MS | AR*MS | AR*OES/MS | AR*MS | AR*MS | AR*MS | AR*MS | AR*MS | AR*MS | AR*OES/MS | AR*OES/MS | AR*OES/MS | AR*OES/MS | AR*OES/MS | AR*MS | AR*MS | AR*MS | AR*MS | AR*OES | AR*MS | AR*OES/MS | [6 empty] | 2
|  |  | 0.2g | 01g | 0.5g | 0.5g | 0.5g | 0.5g | 0.5g | 0.5g | 0.5g | 0.5g | 0.5g | 01g | 0.25g | 0.25g | 01g | 0.5g | 15g | 0.25g | 01g | 0.5g | 0.2g | 0.5g | 0.25g | [6 empty] | 3
| 1 | 1 | 3.16025 | 3.56 | 3.4 | 3.3958 | 2.76 | 3.2 | 3.12 | 4.18 | 3.88 | 3.39 | 3.51 | 3.350812 | 3.6 | 3.55 | 3.69 | 3.58 | 3.5 | 3.6 | 3.64 | 3.18 | < 5 | 3.25 | 3.31 | [6 empty] | 1
| 1 | 2 | 3.363664 | 3.72 | 3.5 | 3.7351 | 3.01 | 3.49 | 2.8 | 3.34 | 3.46 | 3.42 | 2.87 | 3.481301 | 3.8 | 3.39 | 3.8 | 3.53 | 3.4 | 4.01 | 3.22 | 2.84 | < 5 | 4.13 | 3.4 | [6 empty] | 32
| 1 | 3 | 3.494501 | 3.63 | 4 | 3.5797 | 3.19 | 3.23 | 2.96 | 4.14 | 3.8 | 3.53 | 2.73 | 3.401236 | 3.3 | 3.3 | 3.75 | 3.32 | 3.5 | 3.39 | 3.79 | 2.93 | < 5 | 3.91 | 3.57 | [6 empty] | 16
| 1 | 4 | 3.100994 | 3.52 | 3.7 | 2.9994 | 3.06 | 3.14 | 3.04 | 3.74 | 3.34 | 3.35 | 3.1 | 3.305336 | 4.2 | 3.51 | 3.85 | 3.29 | 3.4 | 3.43 | 3.57 | 3.05 | < 5 | 4.12 | 4.03 | [6 empty] | 3.452415
| 1 | 5 | 3.407925 | 3.57 | 3.5 | 3.2108 | 2.82 | 3.68 | 3.07 | 3.46 | 3.43 | 3.01 | 3.25 | 3.222789 | 3.9 | 3.47 | 3.81 | 3.16 | 3.2 | 3.94 | 3.74 | 3.22 | < 5 | 4.15 | 3.96 | [6 empty] | 121
| 1 | 6 | 3.642015 | 3.44 | 3.3 | 3.3868 | 2.77 | 3.18 | 4.33 | 3.83 | 3.58 | 3.33 | 2.85 | 3.502382 | 2.9 | 3.45 | 3.91 | 3.18 | 3.2 | 3.79 | 3.89 | 3.01 | < 5 | 3.78 | 4.08
| Mean |  | 3.361558 | 3.573333 | 3.566667 | 3.3846 | 2.935 | 3.32 | 3.22 | 3.781667 | 3.581667 | 3.338333 | 3.051667 | 3.377309 | 3.616667 | 3.445 | 3.801667 | 3.343333 | 3.366667 | 3.693333 | 3.641667 | 3.038333 |  | 3.89 | 3.725
| Median |  | 3.385794 | 3.565 | 3.5 | 3.3913 | 2.915 | 3.215 | 3.055 | 3.785 | 3.52 | 3.37 | 2.985 | 3.376024 | 3.7 | 3.46 | 3.805 | 3.305 | 3.4 | 3.695 | 3.69 | 3.03 |  | 4.015 | 3.765
| Std Dev. |  | 0.203422 | 0.09542886 | 0.2503331 | 0.2606262 | 0.1773979 | 0.2158703 | 0.5551576 | 0.3434191 | 0.2158163 | 0.1755468 | 0.2928765 | 0.1065727 | 0.4622409 | 0.0893868 | 0.07652886 | 0.1758029 | 0.136626 | 0.2609725 | 0.2350674 | 0.1449713 |  | 0.3464679 | 0.3394554
| Rel.Std.Dev. |  | 6.051% | 2.671% | 7.019% | 7.7% | 6.044% | 6.502% | 17.24% | 9.081% | 6.026% | 5.259% | 9.597% | 3.156% | 12.78% | 2.595% | 2.013% | 5.258% | 4.058% | 7.066% | 6.455% | 4.771% |  | 8.907% | 9.113%
| PDM3 |  | -2.632% | 3.502% | 3.309% | -1.964% | -14.99% | -3.835% | -6.732% | 9.537% | 3.744% | -3.304% | -11.61% | -2.175% | 4.758% | -0.2148% | 10.12% | -3.16% | -2.484% | 6.978% | 5.482% | -11.99% |  | 12.67% | 7.895%
| Z-Score (Absolute) |  | 0.08 | 0.65 | 0.62 | 0 | 1.54 | 0.22 | 0.56 | 1.36 | 0.67 | 0.16 | 1.14 | 0.02 | 0.79 | 0.21 | 1.43 | 0.14 | 0.06 | 1.06 | 0.88 | 1.18 | 3.03 | 1.73 | 1.16
| Analytical results for V in OREAS 285 (Certified Value 61 ppm) | [30 empty] | Certified
V | Round | Replicate | Lab | Lab | Lab | Lab | Lab | Lab | Lab | Lab | Lab | Lab | Lab | Lab | Lab | Lab | Lab | Lab | Lab | Lab | Lab | Lab | Lab | Lab | Lab | Lab | Lab | Lab |  |  |  | 1
| No | No | 1.03 | 1.04 | 1.07 | 1.09 | 1.10 | 1.11 | 1.13 | 1.14 | 1.15 | 1.16 | 1.17 | 1.18 | 1.19 | 1.20 | 1.21 | 1.22 | 1.23 | 1.24 | 1.25 | 1.26 | 1.27 | 1.28 | 1.29 | 1.30 | 1.31 | 1.32 |  |  |  | ppm
|  |  | AR*MS | AR*OES | AR*OES/MS | AR*OES/MS | AR*OES | AR*OES | AR*MS | AR*MS | AR*MS | AR*MS | AR*MS | AR*MS | AR*OES/MS | AR*OES/MS | AR*OES/MS | AR*OES/MS | AR*OES/MS | AR*MS | AR*OES | AR*OES | AR*MS | AR*OES/MS | AR*MS | AR*OES | AR*MS | AR*OES/MS |  |  |  | 0
|  |  | 0.2g | 01g | 0.25g | 0.5g | 0.5g | 0.5g | 0.5g | 0.5g | 0.5g | 0.5g | 0.5g | 0.5g | 01g | 0.25g | 0.25g | 01g | 0.5g | 15g | 0.25g | 01g | 01g | 0.5g | 0.5g | 0.2g | 0.5g | 0.25g |  |  |  | 1
| 1 | 1 | 60.11672 | 61 | 64.69798284 | 59 | 56.6959 | 61 | 59 | 59 | 62 | 61 | 63 | 60 | 57.25019 | 64 | 57 | 60 | 54.8 | 62 | 61 | 57 | 65 | 65.47 | 53.6 | 61.05 | 63.2 | 61 |  |  |  | 1
| 1 | 2 | 60.70735 | 60 | 65.12308776 | 58 | 54.8361 | 61 | 63 | 59 | 60 | 60 | 62 | 59 | 57.18634 | 63 | 57 | 62 | 55.7 | 62 | 62 | 58 | 64 | 66.4 | 52.5 | 60.14 | 72.5 | 55 |  |  |  | 16
| 1 | 3 | 61.1608 | 60 | 65.00312717 | 58 | 55.8605 | 61 | 62 | 60 | 62 | 60 | 63 | 60 | 56.73947 | 62 | 58 | 63 | 53.4 | 62 | 61 | 60 | 67 | 64.83 | 54.3 | 60.57 | 70.9 | 58 |  |  |  | 16
| 1 | 4 | 60.30135 | 61 | 65.01588796 | 60 | 57.5405 | 61 | 59 | 60 | 62 | 60 | 63 | 60 | 57.64094 | 62 | 58 | 62 | 54.1 | 62 | 61 | 57 | 64 | 62.84 | 55.2 | 60.61 | 68 | 59 |  |  |  | 60.77561
| 1 | 5 | 59.91704 | 63 | 63.14967968 | 60 | 59.4116 | 61 | 59 | 59 | 62 | 59 | 64 | 60 | 58.46168 | 63 | 58 | 61 | 51.7 | 60 | 61 | 58 | 65 | 64.28 | 52.9 | 61.19 | 69 | 60 |  |  |  | 122
| 1 | 6 | 59.87634 | 62 | 64.1933911 | 58 | 58.9843 | 62 | 64 | 59 | 62 | 60 | 64 | 59 | 58.59415 | 62 | 58 | 61 | 52 | 62 | 61 | 57 | 66 | 64.62 | 53.8 | 60.57 | 64 | 61
| Mean |  | 60.3466 | 61.16667 | 64.53053 | 58.83333 | 57.22148 | 61.16667 | 61 | 59.33333 | 61.66667 | 60 | 63.16667 | 59.66667 | 57.64546 | 62.66667 | 57.66667 | 61.5 | 53.61667 | 61.66667 | 61.16667 | 57.83333 | 65.16667 | 64.74 | 53.71667 | 60.68833 | 67.93333 | 59
| Median |  | 60.20904 | 61 | 64.85056 | 58.5 | 57.1182 | 61 | 60.5 | 59 | 62 | 60 | 63 | 60 | 57.44556 | 62.5 | 58 | 61.5 | 53.75 | 62 | 61 | 57.5 | 65 | 64.725 | 53.7 | 60.59 | 68.5 | 59.5
| Std Dev. |  | 0.500722 | 1.169045 | 0.7561079 | 0.9831921 | 1.779015 | 0.4082483 | 2.280351 | 0.5163978 | 0.8164966 | 0.6324555 | 0.7527727 | 0.5163978 | 0.7421731 | 0.8164966 | 0.5163978 | 1.048809 | 1.56897 | 0.8164966 | 0.4082483 | 1.169045 | 1.169045 | 1.19437 | 0.9703951 | 0.3787567 | 3.706031 | 2.280351
| Rel.Std.Dev. |  | 0.8297% | 1.911% | 1.172% | 1.671% | 3.109% | 0.6674% | 3.738% | 0.8703% | 1.324% | 1.054% | 1.192% | 0.8655% | 1.287% | 1.303% | 0.8955% | 1.705% | 2.926% | 1.324% | 0.6674% | 2.021% | 1.794% | 1.845% | 1.807% | 0.6241% | 5.455% | 3.865%
| PDM3 |  | -0.7059% | 0.6434% | 6.178% | -3.196% | -5.848% | 0.6434% | 0.3692% | -2.373% | 1.466% | -1.276% | 3.934% | -1.825% | -5.15% | 3.112% | -5.115% | 1.192% | -11.78% | 1.466% | 0.6434% | -4.841% | 7.225% | 6.523% | -11.61% | -0.1436% | 11.78% | -2.922%
| Z-Score (Absolute) |  | 0.18 | 0.12 | 1.36 | 0.74 | 1.33 | 0.12 | 0.06 | 0.56 | 0.3 | 0.31 | 0.85 | 0.43 | 1.18 | 0.67 | 1.17 | 0.24 | 2.66 | 0.3 | 0.12 | 1.11 | 1.59 | 1.43 | 2.62 | 0.06 | 2.61 | 0.68
| Analytical results for W in OREAS 285 (Certified Value 11.2 ppm) | [30 empty] | Certified
W | Round | Replicate | Lab | Lab | Lab | Lab | Lab | Lab | Lab | Lab | Lab | Lab | Lab | Lab | Lab | Lab | Lab | Lab | Lab | Lab | Lab | Lab | Lab | Lab | Lab | Lab | [5 empty] | 1
| No | No | 1.03 | 1.04 | 1.09 | 1.10 | 1.11 | 1.13 | 1.14 | 1.15 | 1.16 | 1.17 | 1.18 | 1.19 | 1.20 | 1.21 | 1.22 | 1.23 | 1.24 | 1.25 | 1.26 | 1.27 | 1.29 | 1.30 | 1.31 | 1.32 | [5 empty] | ppm
|  |  | AR*MS | AR*MS | AR*OES/MS | AR*OES | AR*OES | AR*MS | AR*MS | AR*MS | AR*MS | AR*MS | AR*MS | AR*OES/MS | AR*OES/MS | AR*OES/MS | AR*OES/MS | AR*OES/MS | AR*MS | AR*MS | AR*OES | AR*MS | AR*MS | AR*OES | AR*MS | AR*OES/MS | [5 empty] | 1
|  |  | 0.2g | 01g | 0.5g | 0.5g | 0.5g | 0.5g | 0.5g | 0.5g | 0.5g | 0.5g | 0.5g | 01g | 0.25g | 0.25g | 01g | 0.5g | 15g | 0.25g | 01g | 01g | 0.5g | 0.2g | 0.5g | 0.25g | [5 empty] | 1
| 1 | 1 | 11.44709 | 10.08 | 11.9 | 14.2994 | 14 | 8.86 | 11.2 | 13.35 | 11.6 | 11.35 | 11.35 | 12.92836 | 11.4 | 10.3 | 11.6 | 13.6 | 9.6 | 13.3 | 11 | 12.06 | 10.3 | 10.736 | 10.9 | 9.1 | [5 empty] | 1
| 1 | 2 | 11.37194 | 10.41 | 11.6 | 12.9414 | 14 | 8.95 | 10.8 | 12.1 | 11.75 | 11.3 | 11.1 | 12.24102 | 10.8 | 10.4 | 11.7 | 13.1 | 8.8 | 13.1 | 10 | 11.75 | 9.9 | 10.44 | 10.7 | 7.1 | [5 empty] | 34
| 1 | 3 | 11.74743 | 10.37 | 11.8 | 11.147 | 13 | 8.89 | 10.8 | 12 | 11.7 | 10.85 | 11 | 12.43107 | 11.3 | 10.7 | 11.7 | 12.4 | 9.4 | 13.5 | 11 | 12.24 | 10.9 | 10.368 | 10.7 | 8.8 | [5 empty] | 16
| 1 | 4 | 11.74512 | 10.09 | 12.1 | 13.476 | 13 | 9.36 | 10.6 | 12.3 | 12 | 10.35 | 11.85 | 12.27734 | 10.7 | 10.9 | 12.2 | 12.7 | 8.7 | 12.7 | 10 | 11.53 | 10.7 | 10.592 | 10.9 | 8.5 | [5 empty] | 11.22393
| 1 | 5 | 11.28563 | 10.25 | 11.5 | 14.7388 | 12 | 9.54 | 10.65 | 11.75 | 11.7 | 10.8 | 11 | 11.9203 | 11.2 | 10.5 | 12.1 | 12.6 | 8.5 | 14.3 | 11 | 11.71 | 10.6 | 10.552 | 11 | 9.1 | [5 empty] | 123
| 1 | 6 | 11.41507 | 10.08 | 11.9 | 14.245 | 14 | 8.44 | 10.35 | 13.5 | 11.9 | 10.9 | 11.9 | 12.86866 | 11.5 | 10.8 | 12 | 12.2 | 9.1 | 13 | 11 | 11.93 | 10.2 | 10.064 | 10.9 | 8.7
| Mean |  | 11.50205 | 10.21333 | 11.8 | 13.4746 | 13.33333 | 9.006667 | 10.73333 | 12.5 | 11.775 | 10.925 | 11.36667 | 12.44446 | 11.15 | 10.6 | 11.88333 | 12.76667 | 9.016667 | 13.31667 | 10.66667 | 11.87 | 10.43333 | 10.45867 | 10.85 | 8.55
| Median |  | 11.43108 | 10.17 | 11.85 | 13.8605 | 13.5 | 8.92 | 10.725 | 12.2 | 11.725 | 10.875 | 11.225 | 12.3542 | 11.25 | 10.6 | 11.85 | 12.65 | 8.95 | 13.2 | 11 | 11.84 | 10.45 | 10.496 | 10.9 | 8.75
| Std Dev. |  | 0.1967983 | 0.1518771 | 0.219089 | 1.309507 | 0.8164966 | 0.3921054 | 0.2822528 | 0.7395945 | 0.1474788 | 0.3670831 | 0.4143268 | 0.3894484 | 0.3271085 | 0.2366432 | 0.2483277 | 0.5085928 | 0.4262237 | 0.5528713 | 0.5163978 | 0.2577596 | 0.3669696 | 0.2314015 | 0.1224745 | 0.747663
| Rel.Std.Dev. |  | 1.711% | 1.487% | 1.857% | 9.718% | 6.124% | 4.354% | 2.63% | 5.917% | 1.252% | 3.36% | 3.645% | 3.129% | 2.934% | 2.232% | 2.09% | 3.984% | 4.727% | 4.152% | 4.841% | 2.172% | 3.517% | 2.213% | 1.129% | 8.745%
| PDM3 |  | 2.478% | -9.004% | 5.133% | 20.05% | 18.79% | -19.75% | -4.371% | 11.37% | 4.91% | -2.663% | 1.272% | 10.87% | -0.6587% | -5.559% | 5.875% | 13.75% | -19.67% | 18.65% | -4.965% | 5.756% | -7.044% | -6.818% | -3.332% | -23.82%
| Z-Score (Absolute) |  | 0.23 | 0.97 | 0.5 | 2.05 | NA | 2.08 | 0.49 | 1.15 | 0.48 | 0.31 | 0.1 | 1.1 | 0.1 | 0.61 | 0.58 | 1.4 | 2.07 | 1.9 | NA | 0.57 | 0.76 | 0.74 | 0.38 | 2.51
Results from laboratories 1.11 and 1.26 were removed due to their 1 ppm reading resolution.
| Analytical results for Y in OREAS 285 (Certified Value 10.9 ppm) | [30 empty] | Certified
Y | Round | Replicate | Lab | Lab | Lab | Lab | Lab | Lab | Lab | Lab | Lab | Lab | Lab | Lab | Lab | Lab | Lab | Lab | Lab | Lab | Lab | Lab | Lab | [8 empty] | 1
| No | No | 1.03 | 1.04 | 1.09 | 1.10 | 1.11 | 1.14 | 1.15 | 1.16 | 1.17 | 1.18 | 1.19 | 1.20 | 1.21 | 1.22 | 1.23 | 1.25 | 1.27 | 1.29 | 1.30 | 1.31 | 1.32 | [8 empty] | ppm
|  |  | AR*MS | AR*MS | AR*OES/MS | AR*OES | AR*OES | AR*MS | AR*MS | AR*MS | AR*MS | AR*MS | AR*OES/MS | AR*OES/MS | AR*OES/MS | AR*OES/MS | AR*OES/MS | AR*MS | AR*MS | AR*MS | AR*OES | AR*MS | AR*OES/MS | [8 empty] | 1
|  |  | 0.2g | 01g | 0.5g | 0.5g | 0.5g | 0.5g | 0.5g | 0.5g | 0.5g | 0.5g | 01g | 0.25g | 0.25g | 01g | 0.5g | 0.25g | 01g | 0.5g | 0.2g | 0.5g | 0.25g | [8 empty] | 2
| 1 | 1 | 11.17453 | 10.63 | 10.5 | 10.7131 | 10 | 10.45 | 12.45 | 10.7 | 11.25 | 9.83 | 10.03285 | 10.7 | 9.51 | 12.6 | 10.2 | 10.89 | 11.36 | 6.78 | 14.121 | 11.5 | 11.13 | [8 empty] | 1
| 1 | 2 | 11.01672 | 10.89 | 10.7 | 10.6213 | 10 | 10.8 | 11.2 | 10.7 | 11.6 | 10.1 | 10.46538 | 10.4 | 9.92 | 12.5 | 10.3 | 10.91 | 11.41 | 6.5 | 13.887 | 12.4 | 9.55 | [8 empty] | 35
| 1 | 3 | 11.27961 | 10.62 | 10.9 | 11.1614 | 10 | 10.75 | 11.7 | 10.5 | 11.05 | 9.56 | 10.34905 | 10.4 | 9.84 | 12.7 | 9.86 | 10.84 | 11.86 | 6.71 | 14.076 | 12.1 | 10.79 | [8 empty] | 16
| 1 | 4 | 10.93406 | 11.01 | 11.2 | 11.0337 | 10 | 10.75 | 11.85 | 10.5 | 11.25 | 10.4 | 10.34996 | 10.4 | 9.98 | 12.8 | 10.1 | 10.5 | 11.11 | 6.92 | 14.103 | 11.8 | 11.01 | [8 empty] | 10.89504
| 1 | 5 | 10.93857 | 11.09 | 10.6 | 11.2739 | 10 | 10.55 | 10.75 | 10.3 | 11.25 | 9.69 | 10.2246 | 10.6 | 9.72 | 12.6 | 9.98 | 11.17 | 11.66 | 6.78 | 14.373 | 12.1 | 11.27 | [8 empty] | 124
| 1 | 6 | 10.99904 | 10.97 | 10.6 | 10.8464 | 11 | 10.2 | 11.8 | 10.8 | 11.4 | 10.2 | 10.05786 | 10.3 | 9.79 | 12.4 | 9.85 | 10.65 | 11.57 | 6.61 | 14.238 | 11.5 | 11.11
| Mean |  | 11.05709 | 10.86833 | 10.75 | 10.94163 | 10.16667 | 10.58333 | 11.625 | 10.58333 | 11.3 | 9.963333 | 10.24662 | 10.46667 | 9.793333 | 12.6 | 10.04833 | 10.82667 | 11.495 | 6.716667 | 14.133 | 11.9 | 10.81
| Median |  | 11.00788 | 10.93 | 10.65 | 10.94005 | 10 | 10.65 | 11.75 | 10.6 | 11.25 | 9.965 | 10.28682 | 10.4 | 9.815 | 12.6 | 10.04 | 10.865 | 11.49 | 6.745 | 14.112 | 11.95 | 11.06
| Std Dev. |  | 0.1396326 | 0.1992402 | 0.2588436 | 0.2573267 | 0.4082483 | 0.2316607 | 0.5854485 | 0.1834848 | 0.1843909 | 0.3226556 | 0.1736863 | 0.1505545 | 0.1665733 | 0.1414214 | 0.1835665 | 0.2310555 | 0.2606722 | 0.1467878 | 0.163361 | 0.363318 | 0.6374951
| Rel.Std.Dev. |  | 1.263% | 1.833% | 2.408% | 2.352% | 4.016% | 2.189% | 5.036% | 1.734% | 1.632% | 3.238% | 1.695% | 1.438% | 1.701% | 1.122% | 1.827% | 2.134% | 2.268% | 2.185% | 1.156% | 3.053% | 5.897%
| PDM3 |  | 1.487% | -0.2451% | -1.331% | 0.4277% | -6.685% | -2.861% | 6.7% | -2.861% | 3.717% | -8.552% | -5.952% | -3.932% | -10.11% | 15.65% | -7.771% | -0.6275% | 5.507% | -38.35% | 29.72% | 9.224% | -0.7805%
| Z-Score (Absolute) |  | 0.31 | 0.06 | 0.09 | 0.16 | NA | 0.3 | 1.03 | 0.3 | 0.62 | 1.09 | 0.73 | 0.45 | 1.31 | 2.28 | 0.99 | 0.01 | 0.87 | 5.25 | 4.24 | 1.38 | 0.01
Results from laboratory 1.11 were removed due to their 1 ppm reading resolution.
| Analytical results for Yb in OREAS 285 (Certified Value 0.71 ppm) | [30 empty] | Certified
Yb | Round | Replicate | Lab | Lab | Lab | Lab | Lab | Lab | Lab | Lab | [21 empty] | 1
| No | No | 1.03 | 1.04 | 1.09 | 1.10 | 1.21 | 1.25 | 1.29 | 1.32 | [21 empty] | ppm
|  |  | AR*MS | AR*MS | AR*OES/MS | AR*MS | AR*OES/MS | AR*MS | AR*MS | AR*OES/MS | [21 empty] | 2
|  |  | 0.2g | 01g | 0.5g | 0.5g | 0.25g | 0.25g | 0.5g | 0.25g | [21 empty] | 3
| 1 | 1 | 0.7437963 | 0.74 | 0.7 | 0.859 | 0.7 | 0.7 | 0.61 | 0.7 | [21 empty] | 1
| 1 | 2 | 0.7244807 | 0.717 | 0.7 | 0.8438 | 0.7 | 0.7 | 0.62 | 0.6 | [21 empty] | 36
| 1 | 3 | 0.7394247 | 0.733 | 0.7 | 0.8505 | 0.7 | 0.7 | 0.64 | 0.7 | [21 empty] | 16
| 1 | 4 | 0.7387079 | 0.718 | 0.7 | 0.8045 | 0.7 | 0.7 | 0.65 | 0.7 | [21 empty] | 0.7141971
| 1 | 5 | 0.7494537 | 0.718 | 0.7 | 0.807 | 0.7 | 0.8 | 0.62 | 0.7 | [21 empty] | 125
| 1 | 6 | 0.7602336 | 0.729 | 0.7 | 0.8653 | 0.7 | 0.7 | 0.61 | 0.7
| Mean |  | 0.7426828 | 0.7258333 | 0.7 | 0.83835 | 0.7 | 0.7166667 | 0.625 | 0.6833333
| Median |  | 0.7416105 | 0.7235 | 0.7 | 0.84715 | 0.7 | 0.7 | 0.62 | 0.7
| Std Dev. |  | 0.01194026 | 0.009621157 | 1.216188e-16 | 0.02630093 | 1.216188e-16 | 0.04082483 | 0.01643168 | 0.04082483
| Rel.Std.Dev. |  | 1.608% | 1.326% | 1.737e-14% | 3.137% | 1.737e-14% | 5.696% | 2.629% | 5.974%
| PDM3 |  | 3.988% | 1.629% | -1.988% | 17.38% | -1.988% | 0.3458% | -12.49% | -4.321%
| Z-Score (Absolute) |  | 1.09 | 0.56 | 0.26 | 4.13 | 0.26 | 0.26 | 2.64 | 0.79
| Analytical results for Zn in OREAS 285 (Certified Value 77 ppm) | [30 empty] | Certified
Zn | Round | Replicate | Lab | Lab | Lab | Lab | Lab | Lab | Lab | Lab | Lab | Lab | Lab | Lab | Lab | Lab | Lab | Lab | Lab | Lab | Lab | Lab | Lab | Lab | Lab | Lab | Lab | Lab | Lab | Lab |  | 1
| No | No | 1.02 | 1.03 | 1.04 | 1.07 | 1.09 | 1.10 | 1.11 | 1.12 | 1.13 | 1.14 | 1.15 | 1.16 | 1.17 | 1.18 | 1.19 | 1.20 | 1.21 | 1.22 | 1.23 | 1.24 | 1.25 | 1.26 | 1.27 | 1.28 | 1.29 | 1.30 | 1.31 | 1.32 |  | ppm
|  |  | AR*OES | AR*MS | AR*MS | AR*OES/MS | AR*OES/MS | AR*OES | AR*OES | AR*OES/MS | AR*MS | AR*MS | AR*MS | AR*MS | AR*MS | AR*MS | AR*OES/MS | AR*OES/MS | AR*OES/MS | AR*OES/MS | AR*OES/MS | AR*MS | AR*OES | AR*OES | AR*MS | AR*OES/MS | AR*MS | AR*OES | AR*MS | AR*OES/MS |  | 0
|  |  | 0.25g | 0.2g | 01g | 0.25g | 0.5g | 0.5g | 0.5g | 0.5g | 0.5g | 0.5g | 0.5g | 0.5g | 0.5g | 0.5g | 01g | 0.25g | 0.25g | 01g | 0.5g | 15g | 0.25g | 01g | 01g | 0.5g | 0.5g | 0.2g | 0.5g | 0.25g |  | 1
| 1 | 1 | 70.01 | 79.77847 | 80 | 68.80915382 | 110 | 79.3803 | 71 | 72 | 75.7 | 77 | 84 | 79 | 77 | 81 | 75.73076 | 78 | 79 | 81 | 78.4 | 73.7 | 76 | 68 | 79 | 68.24 | 73.9 | 93.84 | 54 | 75 |  | 1
| 1 | 2 | 71.34 | 79.88735 | 81 | 71.5635169 | 108 | 74.3851 | 72 | 76 | 81.7 | 78 | 80 | 79 | 77 | 80 | 75.86065 | 77 | 79 | 81 | 79.9 | 76 | 77 | 69 | 78 |  | 72.7 | 91.84 | 55 | 67 |  | 17
| 1 | 3 | 70.19 | 80.07086 | 80 | 71.57656734 | 111 | 73.9719 | 71 | 79 | 80.7 | 79 | 84 | 78 | 78 | 80 | 74.7495 | 75 | 81 | 80 | 77.1 | 73.9 | 76 | 71 | 80 | 66.85 | 74.3 | 95.44 | 55 | 72 |  | 16
| 1 | 4 | 70.65 | 79.18547 | 84 | 71.9906634 | 114 | 78.4177 | 70 | 79 | 75.8 | 79 | 84 | 78 | 78 | 80 | 74.05818 | 76 | 81 | 80 | 78.2 | 75.2 | 76 | 67 | 77 | 56.68 | 75.1 | 95.92 | 54 | 73 |  | 76.71229
| 1 | 5 | 70.8 | 79.13179 | 82 | 70.24843294 | 110 | 79.3039 | 71 | 78 | 77.2 | 78 | 84 | 78 | 79 | 80 | 73.93068 | 78 | 80 | 78 | 79.6 | 75.4 | 76 | 69 | 77 | 58.05 | 73.4 | 97.44 | 59 | 74 |  | 126
| 1 | 6 | 70.33 | 79.31969 | 82 | 69.71897616 | 109 | 78.0799 | 72 | 75 | 83.3 | 78 | 83 | 79 | 79 | 79 | 75.39961 | 76 | 82 | 81 | 77.4 | 75.3 | 76 | 69 | 79 | 61.06 | 73.2 | 92.88 | 51 | 75
| Mean |  | 70.55333 | 79.56227 | 81.5 | 70.65122 | 110.3333 | 77.25647 | 71.16667 | 76.5 | 79.06667 | 78.16667 | 83.16667 | 78.5 | 78 | 80 | 74.9549 | 76.66667 | 80.33333 | 80.16667 | 78.43333 | 74.91667 | 76.16667 | 68.83333 | 78.33333 | 62.176 | 73.76667 | 94.56 | 54.66667 | 72.66667
| Median |  | 70.49 | 79.54908 | 81.5 | 70.90597492 | 110 | 78.2488 | 71 | 77 | 78.95 | 78 | 84 | 78.5 | 78 | 80 | 75.07456 | 76.5 | 80.5 | 80.5 | 78.3 | 75.25 | 76 | 69 | 78.5 | 61.06 | 73.65 | 94.64 | 54.5 | 73.5
| Std Dev. |  | 0.4829355 | 0.3993063 | 1.516575 | 1.257552 | 2.065591 | 2.439766 | 0.7527727 | 2.738613 | 3.256174 | 0.7527727 | 1.602082 | 0.5477226 | 0.8944272 | 0.6324555 | 0.838502 | 1.21106 | 1.21106 | 1.169045 | 1.132549 | 0.9108604 | 0.4082483 | 1.32916 | 1.21106 | 5.174305 | 0.857127 | 2.08123 | 2.581989 | 3.011091
| Rel.Std.Dev. |  | 0.6845% | 0.5019% | 1.861% | 1.78% | 1.872% | 3.158% | 1.058% | 3.58% | 4.118% | 0.963% | 1.926% | 0.6977% | 1.147% | 0.7906% | 1.119% | 1.58% | 1.508% | 1.458% | 1.444% | 1.216% | 0.536% | 1.931% | 1.546% | 8.322% | 1.162% | 2.201% | 4.723% | 4.144%
| PDM3 |  | -8.029% | 3.715% | 6.241% | -7.901% | 43.83% | 0.7094% | -7.229% | -0.2767% | 3.069% | 1.896% | 8.414% | 2.33% | 1.679% | 4.286% | -2.291% | -0.05947% | 4.72% | 4.503% | 2.244% | -2.341% | -0.7113% | -10.27% | 2.113% | -18.95% | -3.84% | 23.27% | -28.74% | -5.274%
| Z-Score (Absolute) |  | 1.77 | 0.48 | 0.97 | 1.75 | 8.2 | 0.09 | 1.62 | 0.28 | 0.36 | 0.14 | 1.39 | 0.22 | 0.09 | 0.59 | 0.67 | 0.24 | 0.68 | 0.64 | 0.2 | 0.68 | 0.37 | 2.21 | 0.18 | 3.87 | 0.97 | 4.25 | 5.76 | 1.24
| Analytical results for Zr in OREAS 285 (Certified Value 8.11 ppm) | [30 empty] | Certified
Zr | Round | Replicate | Lab | Lab | Lab | Lab | Lab | Lab | Lab | Lab | Lab | Lab | Lab | Lab | Lab | Lab | Lab | Lab | Lab | Lab | Lab | Lab | Lab | [8 empty] | 1
| No | No | 1.03 | 1.04 | 1.09 | 1.10 | 1.11 | 1.14 | 1.15 | 1.16 | 1.17 | 1.18 | 1.19 | 1.20 | 1.21 | 1.22 | 1.23 | 1.25 | 1.27 | 1.29 | 1.30 | 1.31 | 1.32 | [8 empty] | ppm
|  |  | AR*MS | AR*MS | AR*OES/MS | AR*OES | AR*OES | AR*MS | AR*MS | AR*MS | AR*MS | AR*MS | AR*OES/MS | AR*OES/MS | AR*OES/MS | AR*OES/MS | AR*OES/MS | AR*OES | AR*MS | AR*MS | AR*OES | AR*MS | AR*OES/MS | [8 empty] | 2
|  |  | 0.2g | 01g | 0.5g | 0.5g | 0.5g | 0.5g | 0.5g | 0.5g | 0.5g | 0.5g | 01g | 0.25g | 0.25g | 01g | 0.5g | 0.25g | 01g | 0.5g | 0.2g | 0.5g | 0.25g | [8 empty] | 3
| 1 | 1 | 8.205688 | 7 | 8.5 | 3.3138 | 9 | 7 | 8.5 | 8.4 | 8 | 6.9 | 8.2629 | 8.1 | 7.5 | 8.9 | 7.2 | 8.3 | 9 | 8.38 | < 0.5 | 8.1 | 8.5 | [8 empty] | 1
| 1 | 2 | 7.944137 | 7.3 | 8.7 | 4.8611 | 9 | 7.2 | 8.2 | 8.4 | 8.4 | 6.8 | 7.864494 | 7.5 | 7.6 | 8.9 | 7.3 | 8.4 | 9 | 8.18 | < 0.5 | 10.3 | 7.4 | [8 empty] | 18
| 1 | 3 | 8.128029 | 7.2 | 9.1 | 7.988 | 9 | 7.1 | 8.6 | 8.1 | 8.2 | 6.5 | 7.66048 | 7.7 | 7.7 | 9.1 | 6.9 | 8.1 | 9.2 | 8.53 | < 0.5 | 9.7 | 8.2 | [8 empty] | 16
| 1 | 4 | 7.738871 | 7.5 | 8.9 | 4.7071 | 9 | 7.2 | 8.5 | 8.2 | 8 | 7.2 | 7.684149 | 7.8 | 7.9 | 9.2 | 7 | 8.1 | 8.6 | 8.72 | < 0.5 | 9 | 8.2 | [8 empty] | 8.113355
| 1 | 5 | 7.933567 | 7.6 | 8.4 | 4.8747 | 9 | 6.9 | 7.8 | 8.1 | 8.3 | 6.8 | 7.023278 | 7.7 | 7.8 | 9.3 | 6.8 | 8 | 8.9 | 8.72 | < 0.5 | 9.1 | 8.3 | [8 empty] | 127
| 1 | 6 | 7.80349 | 7.4 | 8.6 | 4.6389 | 10 | 6.8 | 8.7 | 8.4 | 8.3 | 7 | 7.083371 | 7.5 | 7.9 | 9.1 | 6.7 | 8 | 9 | 8.44 | < 0.5 | 8.1 | 8.3
| Mean |  | 7.958964 | 7.333333 | 8.7 | 5.063933 | 9.166667 | 7.033333 | 8.383333 | 8.266667 | 8.2 | 6.866667 | 7.596445 | 7.716667 | 7.733333 | 9.083333 | 6.983333 | 8.15 | 8.95 | 8.495 |  | 9.05 | 8.15
| Median |  | 7.938852 | 7.35 | 8.65 | 4.7841 | 9 | 7.05 | 8.5 | 8.3 | 8.25 | 6.85 | 7.672314 | 7.7 | 7.75 | 9.1 | 6.95 | 8.1 | 9 | 8.485 |  | 9.05 | 8.25
| Std Dev. |  | 0.1805181 | 0.2160247 | 0.2607681 | 1.549069 | 0.4082483 | 0.1632993 | 0.3311596 | 0.1505545 | 0.167332 | 0.233809 | 0.4731954 | 0.2228602 | 0.1632993 | 0.1602082 | 0.2316607 | 0.1643168 | 0.1974842 | 0.2087822 |  | 0.8712061 | 0.3834058
| Rel.Std.Dev. |  | 2.268% | 2.946% | 2.997% | 30.59% | 4.454% | 2.322% | 3.95% | 1.821% | 2.041% | 3.405% | 6.229% | 2.888% | 2.112% | 1.764% | 3.317% | 2.016% | 2.207% | 2.458% |  | 9.627% | 4.704%
| PDM3 |  | -1.903% | -9.614% | 7.231% | -37.59% | 12.98% | -13.31% | 3.328% | 1.89% | 1.068% | -15.37% | -6.371% | -4.889% | -4.684% | 11.96% | -13.93% | 0.4517% | 10.31% | 4.704% |  | 11.54% | 0.4517%
| Z-Score (Absolute) |  | 0.23 | 0.99 | 0.67 | 3.76 | 1.24 | 1.36 | 0.28 | 0.14 | 0.06 | 1.56 | 0.67 | 0.53 | 0.51 | 1.14 | 1.42 | 0 | 0.97 | 0.42 | 9.62 | 1.1 | 0
Note on C17: Z-Scores have been calculated inclusive of individual outliers. In general, laboratory batches are rejected if Z-Score > 2.5.
Note on C35: Z-Scores have been calculated inclusive of individual outliers. In general, laboratory batches are rejected if Z-Score > 2.5.
Note on C53: Z-Scores have been calculated inclusive of individual outliers. In general, laboratory batches are rejected if Z-Score > 2.5.
Note on C71: Z-Scores have been calculated inclusive of individual outliers. In general, laboratory batches are rejected if Z-Score > 2.5.
Note on C89: Z-Scores have been calculated inclusive of individual outliers. In general, laboratory batches are rejected if Z-Score > 2.5.
Note on C107: Z-Scores have been calculated inclusive of individual outliers. In general, laboratory batches are rejected if Z-Score > 2.5.
Note on C126: Z-Scores have been calculated inclusive of individual outliers. In general, laboratory batches are rejected if Z-Score > 2.5.
Note on C145: Z-Scores have been calculated inclusive of individual outliers. In general, laboratory batches are rejected if Z-Score > 2.5.
Note on C163: Z-Scores have been calculated inclusive of individual outliers. In general, laboratory batches are rejected if Z-Score > 2.5.
Note on C182: Z-Scores have been calculated inclusive of individual outliers. In general, laboratory batches are rejected if Z-Score > 2.5.
Note on C200: Z-Scores have been calculated inclusive of individual outliers. In general, laboratory batches are rejected if Z-Score > 2.5.
Note on C219: Z-Scores have been calculated inclusive of individual outliers. In general, laboratory batches are rejected if Z-Score > 2.5.
Note on C237: Z-Scores have been calculated inclusive of individual outliers. In general, laboratory batches are rejected if Z-Score > 2.5.
Note on C255: Z-Scores have been calculated inclusive of individual outliers. In general, laboratory batches are rejected if Z-Score > 2.5.
Note on C273: Z-Scores have been calculated inclusive of individual outliers. In general, laboratory batches are rejected if Z-Score > 2.5.
Note on C291: Z-Scores have been calculated inclusive of individual outliers. In general, laboratory batches are rejected if Z-Score > 2.5.
Note on C309: Z-Scores have been calculated inclusive of individual outliers. In general, laboratory batches are rejected if Z-Score > 2.5.
Note on C327: Z-Scores have been calculated inclusive of individual outliers. In general, laboratory batches are rejected if Z-Score > 2.5.
Note on C345: Z-Scores have been calculated inclusive of individual outliers. In general, laboratory batches are rejected if Z-Score > 2.5.
Note on C364: Z-Scores have been calculated inclusive of individual outliers. In general, laboratory batches are rejected if Z-Score > 2.5.
Note on C382: Z-Scores have been calculated inclusive of individual outliers. In general, laboratory batches are rejected if Z-Score > 2.5.
Note on C401: Z-Scores have been calculated inclusive of individual outliers. In general, laboratory batches are rejected if Z-Score > 2.5.
Note on C420: Z-Scores have been calculated inclusive of individual outliers. In general, laboratory batches are rejected if Z-Score > 2.5.
Note on C438: Z-Scores have been calculated inclusive of individual outliers. In general, laboratory batches are rejected if Z-Score > 2.5.
Note on C456: Z-Scores have been calculated inclusive of individual outliers. In general, laboratory batches are rejected if Z-Score > 2.5.
Note on C474: Z-Scores have been calculated inclusive of individual outliers. In general, laboratory batches are rejected if Z-Score > 2.5.
Note on C492: Z-Scores have been calculated inclusive of individual outliers. In general, laboratory batches are rejected if Z-Score > 2.5.
Note on C511: Z-Scores have been calculated inclusive of individual outliers. In general, laboratory batches are rejected if Z-Score > 2.5.
Note on C529: Z-Scores have been calculated inclusive of individual outliers. In general, laboratory batches are rejected if Z-Score > 2.5.
Note on C548: Z-Scores have been calculated inclusive of individual outliers. In general, laboratory batches are rejected if Z-Score > 2.5.
Note on C566: Z-Scores have been calculated inclusive of individual outliers. In general, laboratory batches are rejected if Z-Score > 2.5.
Note on C584: Z-Scores have been calculated inclusive of individual outliers. In general, laboratory batches are rejected if Z-Score > 2.5.
Note on C603: Z-Scores have been calculated inclusive of individual outliers. In general, laboratory batches are rejected if Z-Score > 2.5.
Note on C621: Z-Scores have been calculated inclusive of individual outliers. In general, laboratory batches are rejected if Z-Score > 2.5.
Note on C640: Z-Scores have been calculated inclusive of individual outliers. In general, laboratory batches are rejected if Z-Score > 2.5.
Note on C658: Z-Scores have been calculated inclusive of individual outliers. In general, laboratory batches are rejected if Z-Score > 2.5.
Note on C676: Z-Scores have been calculated inclusive of individual outliers. In general, laboratory batches are rejected if Z-Score > 2.5.
Note on C694: Z-Scores have been calculated inclusive of individual outliers. In general, laboratory batches are rejected if Z-Score > 2.5.
Note on C713: Z-Scores have been calculated inclusive of individual outliers. In general, laboratory batches are rejected if Z-Score > 2.5.
Note on C731: Z-Scores have been calculated inclusive of individual outliers. In general, laboratory batches are rejected if Z-Score > 2.5.
Note on C749: Z-Scores have been calculated inclusive of individual outliers. In general, laboratory batches are rejected if Z-Score > 2.5.
Note on C767: Z-Scores have been calculated inclusive of individual outliers. In general, laboratory batches are rejected if Z-Score > 2.5.
Note on C785: Z-Scores have been calculated inclusive of individual outliers. In general, laboratory batches are rejected if Z-Score > 2.5.
Note on C803: Z-Scores have been calculated inclusive of individual outliers. In general, laboratory batches are rejected if Z-Score > 2.5.
Note on C821: Z-Scores have been calculated inclusive of individual outliers. In general, laboratory batches are rejected if Z-Score > 2.5.
Note on C839: Z-Scores have been calculated inclusive of individual outliers. In general, laboratory batches are rejected if Z-Score > 2.5.
Note on C858: Z-Scores have been calculated inclusive of individual outliers. In general, laboratory batches are rejected if Z-Score > 2.5.
Note on C876: Z-Scores have been calculated inclusive of individual outliers. In general, laboratory batches are rejected if Z-Score > 2.5.
Note on C894: Z-Scores have been calculated inclusive of individual outliers. In general, laboratory batches are rejected if Z-Score > 2.5.
Note on C912: Z-Scores have been calculated inclusive of individual outliers. In general, laboratory batches are rejected if Z-Score > 2.5.
Note on C930: Z-Scores have been calculated inclusive of individual outliers. In general, laboratory batches are rejected if Z-Score > 2.5.
Note on C948: Z-Scores have been calculated inclusive of individual outliers. In general, laboratory batches are rejected if Z-Score > 2.5.
Note on C966: Z-Scores have been calculated inclusive of individual outliers. In general, laboratory batches are rejected if Z-Score > 2.5.
Note on C985: Z-Scores have been calculated inclusive of individual outliers. In general, laboratory batches are rejected if Z-Score > 2.5.
Note on C1004: Z-Scores have been calculated inclusive of individual outliers. In general, laboratory batches are rejected if Z-Score > 2.5.
Note on C1022: Z-Scores have been calculated inclusive of individual outliers. In general, laboratory batches are rejected if Z-Score > 2.5.
Note on C1040: Z-Scores have been calculated inclusive of individual outliers. In general, laboratory batches are rejected if Z-Score > 2.5.
Note on C1058: Z-Scores have been calculated inclusive of individual outliers. In general, laboratory batches are rejected if Z-Score > 2.5.
Note on C1076: Z-Scores have been calculated inclusive of individual outliers. In general, laboratory batches are rejected if Z-Score > 2.5.
Note on C1094: Z-Scores have been calculated inclusive of individual outliers. In general, laboratory batches are rejected if Z-Score > 2.5.
Note on C1112: Z-Scores have been calculated inclusive of individual outliers. In general, laboratory batches are rejected if Z-Score > 2.5.
Note on C1131: Z-Scores have been calculated inclusive of individual outliers. In general, laboratory batches are rejected if Z-Score > 2.5.
Note on C1150: Z-Scores have been calculated inclusive of individual outliers. In general, laboratory batches are rejected if Z-Score > 2.5.
Note on C1168: Z-Scores have been calculated inclusive of individual outliers. In general, laboratory batches are rejected if Z-Score > 2.5.
Note on C1186: Z-Scores have been calculated inclusive of individual outliers. In general, laboratory batches are rejected if Z-Score > 2.5.

## IRC
| Analytical results for C in OREAS 285 (Indicative Value 0.184 wt.%) | [28 empty] | Indicative
C | Round | Replicate | Lab | BV Geo | [25 empty] | 1
| No | No | 1.12 | Perth | [25 empty] | wt.%
|  |  | IRC | IRC | [25 empty] | 3
3
| 1 | 1 | 0.19 | 0.18 | [25 empty] | 1
| 1 | 2 | 0.19 | 0.18 | [25 empty] | 9
| 1 | 3 | 0.19 | [26 empty] | 16
| 1 | 4 | 0.19 | [26 empty] | 0.1841667
| 1 | 5 | 0.19 | [26 empty] | 15
| 1 | 6 | 0.18
| Mean |  | 0.1883333 | 0.18
| Median |  | 0.19 | 0.18
| Std Dev. |  | 0.004082483 | 0
| Rel.Std.Dev. |  | 2.168% | 0%
| PDM3 |  | 2.262% | -2.262%
| Z-Score (Absolute) |  | 0.67 | 0.67
| Analytical results for S in OREAS 285 (Certified Value 0.334 wt.%) | [28 empty] | Certified
S | Round | Replicate | Lab | Lab | Lab | Lab | Lab | Lab | Lab | Lab | Lab | Lab | Lab | Lab | Lab | Lab | Lab | Lab | Lab | Lab | Lab | Lab | Lab | Lab | Lab | Lab | Lab | Lab | Lab | 1
| No | No | 1.03 | 1.04 | 1.08 | 1.09 | 1.10 | 1.11 | 1.12 | 1.13 | 1.14 | 1.15 | 1.16 | 1.17 | 1.18 | 1.19 | 1.20 | 1.21 | 1.22 | 1.23 | 1.24 | 1.25 | 1.26 | 1.27 | 1.28 | 1.29 | 1.30 | 1.31 | 1.32 | wt.%
|  |  | IRC | IRC | IRC | IRC | IRC | IRC | IRC | IRC | IRC | IRC | IRC | IRC | IRC | IRC | IRC | IRC | IRC | IRC | IRC | IRC | IRC | IRC | IRC | IRC | IRC | IRC | IRC | 3
3
| 1 | 1 | 0.33346 | 0.34 | 0.364 | 0.33 | 0.35 | 0.35 | 0.35 | 0.33 | 0.3 | 0.34 | 0.3 | 0.33 | 0.35 | 0.3181717 | 0.36 | 0.34 | 0.35 | 0.3 | 0.33 | 0.33 | 0.32 | 0.33 | 0.39 | 0.34 | 0.31 | 0.22 | 0.36 | 1
| 1 | 2 | 0.31301 | 0.34 | 0.387 | 0.33 | 0.34 | 0.36 | 0.35 | 0.33 | 0.32 | 0.34 | 0.31 | 0.33 | 0.35 | 0.34013525 | 0.36 | 0.34 | 0.35 | 0.3 | 0.34 | 0.334 | 0.32 | 0.34 | 0.4 | 0.34 | 0.33 | 0.21 | 0.35 | 11
| 1 | 3 | 0.328425 | 0.34 | 0.361 | 0.33 | 0.35 | 0.34 | 0.34 | 0.33 | 0.33 | 0.34 | 0.31 | 0.33 | 0.34 | 0.34383925 | 0.36 | 0.34 | 0.35 | 0.3 | 0.34 | 0.328 | 0.32 | 0.33 | 0.408 | 0.34 | 0.33 | 0.34 | 0.35 | 16
| 1 | 4 | 0.319615 | 0.33 | 0.38 | 0.33 | 0.35 | 0.35 | 0.34 | 0.33 | 0.32 | 0.34 | 0.3 | 0.32 | 0.34 | 0.34377675 | 0.36 | 0.34 | 0.35 | 0.3 | 0.33 | 0.322 | 0.32 | 0.33 | 0.4 | 0.34 | 0.3 | 0.21 | 0.35 | 0.3335542
| 1 | 5 | 0.328455 | 0.33 | 0.387 | 0.34 | 0.35 | 0.35 | 0.34 | 0.34 | 0.33 | 0.35 | 0.31 | 0.33 | 0.34 | 0.32611275 | 0.36 | 0.34 | 0.36 | 0.3 | 0.34 | 0.329 | 0.32 | 0.33 | 0.4 | 0.34 | 0.275 | 0.22 | 0.35 | 129
| 1 | 6 | 0.33172 | 0.34 | 0.382 | 0.33 | 0.35 | 0.35 | 0.32 | 0.33 | 0.32 | 0.35 | 0.3 | 0.33 | 0.34 | 0.32308575 | 0.36 | 0.34 | 0.36 | 0.3 | 0.32 | 0.325 | 0.32 | 0.33 | 0.4 | 0.34 | 0.3 | 0.22 | 0.33
| Mean |  | 0.3257808 | 0.3366667 | 0.3768333 | 0.3316667 | 0.3483333 | 0.35 | 0.34 | 0.3316667 | 0.32 | 0.3433333 | 0.305 | 0.3283333 | 0.3433333 | 0.3325202 | 0.36 | 0.34 | 0.3533333 | 0.3 | 0.3333333 | 0.328 | 0.32 | 0.3316667 | 0.3996667 | 0.34 | 0.3075 | 0.2366667 | 0.3483333
| Median |  | 0.32844 | 0.34 | 0.381 | 0.33 | 0.35 | 0.35 | 0.34 | 0.33 | 0.32 | 0.34 | 0.305 | 0.33 | 0.34 | 0.333124 | 0.36 | 0.34 | 0.35 | 0.3 | 0.335 | 0.3285 | 0.32 | 0.33 | 0.4 | 0.34 | 0.305 | 0.22 | 0.35
| Std Dev. |  | 0.007867627 | 0.005163978 | 0.01147897 | 0.004082483 | 0.004082483 | 0.006324555 | 0.01095445 | 0.004082483 | 0.01095445 | 0.005163978 | 0.005477226 | 0.004082483 | 0.005163978 | 0.01139091 | 6.080942e-17 | 0 | 0.005163978 | 0 | 0.008164966 | 0.004147288 | 0 | 0.004082483 | 0.005715476 | 0 | 0.0209165 | 0.05085928 | 0.009831921
| Rel.Std.Dev. |  | 2.415% | 1.534% | 3.046% | 1.231% | 1.172% | 1.807% | 3.222% | 1.231% | 3.423% | 1.504% | 1.796% | 1.243% | 1.504% | 3.426% | 1.689e-14% | 0% | 1.462% | 0% | 2.449% | 1.264% | 0% | 1.231% | 1.43% | 0% | 6.802% | 21.49% | 2.823%
| PDM3 |  | -2.33% | 0.9331% | 12.98% | -0.5659% | 4.431% | 4.93% | 1.932% | -0.5659% | -4.064% | 2.932% | -8.561% | -1.565% | 2.932% | -0.31% | 7.928% | 1.932% | 5.93% | -10.06% | -0.06622% | -1.665% | -4.064% | -0.5659% | 19.82% | 1.932% | -7.811% | -29.05% | 4.431%
| Z-Score (Absolute) |  | 0.51 | 0.22 | 2.93 | 0.11 | 1.01 | 1.12 | 0.45 | 0.11 | 0.9 | 0.67 | 1.91 | 0.34 | 0.67 | 0.05 | 1.8 | 0.45 | 1.35 | 2.25 | 0 | 0.36 | 0.9 | 0.11 | 4.47 | 0.45 | 1.74 | 6.52 | 1.01
Note on C17: Z-Scores have been calculated inclusive of individual outliers. In general, laboratory batches are rejected if Z-Score > 2.5.
Note on C35: Z-Scores have been calculated inclusive of individual outliers. In general, laboratory batches are rejected if Z-Score > 2.5.

## Fusion XRF
| Analytical results for Al2O3 in OREAS 285 (Indicative Value 15.07 wt.%) |  |  | Indicative
Al2O3 | Round | Replicate | BV Geo | 1
| No | No | Perth | wt.%
|  |  | BF*XRF | 2
2
| 1 | 1 | 15.07 | 1
| 1 | 2 | 15.07 | 11
| Mean |  | 15.07 | 16
| Median |  | 15.07 | 15.07
| Std Dev. |  | 0 | 17
| Rel.Std.Dev. |  | 0%
| PDM3 |  | 0%
| Z-Score (Absolute) |  | NA
| Analytical results for As in OREAS 285 (Indicative Value 270 ppm) |  |  | Indicative
As | Round | Replicate | BV Geo | 1
| No | No | Perth | ppm
|  |  | BF*XRF | 0
0
| 1 | 1 | 270 | 1
| 1 | 2 | 270 | 12
| Mean |  | 270 | 16
| Median |  | 270 | 270
| Std Dev. |  | 0 | 18
| Rel.Std.Dev. |  | 0%
| PDM3 |  | 0%
| Z-Score (Absolute) |  | NA
| Analytical results for Ba in OREAS 285 (Indicative Value 1020 ppm) |  |  | Indicative
Ba | Round | Replicate | BV Geo | 1
| No | No | Perth | ppm
|  |  | BF*XRF | 0
0
| 1 | 1 | 1010 | 1
| 1 | 2 | 1030 | 13
| Mean |  | 1020 | 16
| Median |  | 1020 | 1020
| Std Dev. |  | 14.14214 | 19
| Rel.Std.Dev. |  | 1.386%
| PDM3 |  | -1.11e-14%
| Z-Score (Absolute) |  | NA
| Analytical results for CaO in OREAS 285 (Indicative Value 2.73 wt.%) |  |  | Indicative
CaO | Round | Replicate | BV Geo | 1
| No | No | Perth | wt.%
|  |  | BF*XRF | 2
2
| 1 | 1 | 2.73 | 1
| 1 | 2 | 2.73 | 14
| Mean |  | 2.73 | 16
| Median |  | 2.73 | 2.73
| Std Dev. |  | 0 | 20
| Rel.Std.Dev. |  | 0%
| PDM3 |  | 0%
| Z-Score (Absolute) |  | NA
| Analytical results for Cl in OREAS 285 (Indicative Value 25 ppm) |  |  | Indicative
Cl | Round | Replicate | BV Geo | 1
| No | No | Perth | ppm
|  |  | BF*XRF | 1
1
| 1 | 1 | 30 | 1
| 1 | 2 | 20 | 15
| Mean |  | 25 | 16
| Median |  | 25 | 25
| Std Dev. |  | 7.071068 | 21
| Rel.Std.Dev. |  | 28.28%
| PDM3 |  | 0%
| Z-Score (Absolute) |  | NA
| Analytical results for Co in OREAS 285 (Indicative Value 20 ppm) |  |  | Indicative
Co | Round | Replicate | BV Geo | 1
| No | No | Perth | ppm
|  |  | BF*XRF | 1
1
| 1 | 1 | 20 | 1
| 1 | 2 | 20 | 16
| Mean |  | 20 | 16
| Median |  | 20 | 20
| Std Dev. |  | 0 | 22
| Rel.Std.Dev. |  | 0%
| PDM3 |  | 0%
| Z-Score (Absolute) |  | NA
| Analytical results for Cr in OREAS 285 (Indicative Value 75 ppm) |  |  | Indicative
Cr | Round | Replicate | BV Geo | 1
| No | No | Perth | ppm
|  |  | BF*XRF | 0
0
| 1 | 1 | 70 | 1
| 1 | 2 | 80 | 17
| Mean |  | 75 | 16
| Median |  | 75 | 75
| Std Dev. |  | 7.071068 | 23
| Rel.Std.Dev. |  | 9.428%
| PDM3 |  | 0%
| Z-Score (Absolute) |  | NA
| Analytical results for Cu in OREAS 285 (Indicative Value 45 ppm) |  |  | Indicative
Cu | Round | Replicate | BV Geo | 1
| No | No | Perth | ppm
|  |  | BF*XRF | 1
1
| 1 | 1 | 40 | 1
| 1 | 2 | 50 | 18
| Mean |  | 45 | 16
| Median |  | 45 | 45
| Std Dev. |  | 7.071068 | 24
| Rel.Std.Dev. |  | 15.71%
| PDM3 |  | 0%
| Z-Score (Absolute) |  | NA
| Analytical results for Fe in OREAS 285 (Indicative Value 3.37 wt.%) |  |  | Indicative
Fe | Round | Replicate | BV Geo | 1
| No | No | Perth | wt.%
|  |  | BF*XRF | 2
2
| 1 | 1 | 3.37 | 1
| 1 | 2 | 3.36 | 11
| Mean |  | 3.365 | 16
| Median |  | 3.365 | 3.365
| Std Dev. |  | 0.007071068 | 17
| Rel.Std.Dev. |  | 0.2101%
| PDM3 |  | 0%
| Z-Score (Absolute) |  | NA
| Analytical results for K2O in OREAS 285 (Indicative Value 3.51 wt.%) |  |  | Indicative
K2O | Round | Replicate | BV Geo | 1
| No | No | Perth | wt.%
|  |  | BF*XRF | 2
2
| 1 | 1 | 3.51 | 1
| 1 | 2 | 3.5 | 12
| Mean |  | 3.505 | 16
| Median |  | 3.505 | 3.505
| Std Dev. |  | 0.007071068 | 18
| Rel.Std.Dev. |  | 0.2017%
| PDM3 |  | 0%
| Z-Score (Absolute) |  | NA
| Analytical results for MgO in OREAS 285 (Indicative Value 1.61 wt.%) |  |  | Indicative
MgO | Round | Replicate | BV Geo | 1
| No | No | Perth | wt.%
|  |  | BF*XRF | 2
2
| 1 | 1 | 1.61 | 1
| 1 | 2 | 1.6 | 13
| Mean |  | 1.605 | 16
| Median |  | 1.605 | 1.605
| Std Dev. |  | 0.007071068 | 19
| Rel.Std.Dev. |  | 0.4406%
| PDM3 |  | 0%
| Z-Score (Absolute) |  | NA
| Analytical results for MnO in OREAS 285 (Indicative Value 0.052 wt.%) |  |  | Indicative
MnO | Round | Replicate | BV Geo | 1
| No | No | Perth | wt.%
|  |  | BF*XRF | 3
3
| 1 | 1 | 0.051 | 1
| 1 | 2 | 0.053 | 14
| Mean |  | 0.052 | 16
| Median |  | 0.052 | 0.052
| Std Dev. |  | 0.001414214 | 20
| Rel.Std.Dev. |  | 2.72%
| PDM3 |  | -1.11e-14%
| Z-Score (Absolute) |  | NA
| Analytical results for Na2O in OREAS 285 (Indicative Value 2.74 wt.%) |  |  | Indicative
Na2O | Round | Replicate | BV Geo | 1
| No | No | Perth | wt.%
|  |  | BF*XRF | 2
2
| 1 | 1 | 2.74 | 1
| 1 | 2 | 2.73 | 15
| Mean |  | 2.735 | 16
| Median |  | 2.735 | 2.735
| Std Dev. |  | 0.007071068 | 21
| Rel.Std.Dev. |  | 0.2585%
| PDM3 |  | 2.22e-14%
| Z-Score (Absolute) |  | NA
| Analytical results for Ni in OREAS 285 (Indicative Value 25 ppm) |  |  | Indicative
Ni | Round | Replicate | BV Geo | 1
| No | No | Perth | ppm
|  |  | BF*XRF | 1
1
| 1 | 1 | 20 | 1
| 1 | 2 | 30 | 16
| Mean |  | 25 | 16
| Median |  | 25 | 25
| Std Dev. |  | 7.071068 | 22
| Rel.Std.Dev. |  | 28.28%
| PDM3 |  | 0%
| Z-Score (Absolute) |  | NA
| Analytical results for P in OREAS 285 (Indicative Value 0.086 wt.%) |  |  | Indicative
P | Round | Replicate | BV Geo | 1
| No | No | Perth | wt.%
|  |  | BF*XRF | 3
3
| 1 | 1 | 0.086 | 1
| 1 | 2 | 0.086 | 17
| Mean |  | 0.086 | 16
| Median |  | 0.086 | 0.086
| Std Dev. |  | 0 | 23
| Rel.Std.Dev. |  | 0%
| PDM3 |  | 0%
| Z-Score (Absolute) |  | NA
| Analytical results for Pb in OREAS 285 (Indicative Value 35 ppm) |  |  | Indicative
Pb | Round | Replicate | BV Geo | 1
| No | No | Perth | ppm
|  |  | BF*XRF | 1
1
| 1 | 1 | 30 | 1
| 1 | 2 | 40 | 18
| Mean |  | 35 | 16
| Median |  | 35 | 35
| Std Dev. |  | 7.071068 | 24
| Rel.Std.Dev. |  | 20.2%
| PDM3 |  | 0%
| Z-Score (Absolute) |  | NA
| Analytical results for S in OREAS 285 (Indicative Value 0.341 wt.%) |  |  | Indicative
S | Round | Replicate | BV Geo | 1
| No | No | Perth | wt.%
|  |  | BF*XRF | 3
3
| 1 | 1 | 0.34 | 1
| 1 | 2 | 0.341 | 11
| Mean |  | 0.3405 | 16
| Median |  | 0.3405 | 0.3405
| Std Dev. |  | 0.0007071068 | 17
| Rel.Std.Dev. |  | 0.2077%
| PDM3 |  | 0%
| Z-Score (Absolute) |  | NA
| Analytical results for SiO2 in OREAS 285 (Indicative Value 66.96 wt.%) |  |  | Indicative
SiO2 | Round | Replicate | BV Geo | 1
| No | No | Perth | wt.%
|  |  | BF*XRF | 2
2
| 1 | 1 | 66.97 | 1
| 1 | 2 | 66.95 | 12
| Mean |  | 66.96 | 16
| Median |  | 66.96 | 66.96
| Std Dev. |  | 0.01414214 | 18
| Rel.Std.Dev. |  | 0.02112%
| PDM3 |  | 2.22e-14%
| Z-Score (Absolute) |  | NA
| Analytical results for Sn in OREAS 285 (Indicative Value < 10 ppm) |  |  | Indicative
Sn | Round | Replicate | BV Geo | 1
| No | No | Perth | ppm
|  |  | BF*XRF | 1
1
| 1 | 1 | < 10 | 1
| 1 | 2 | < 10 | 13
| Mean |  |  | 16
| Median |  |  | < 10
| Std Dev. |  |  | 19
Rel.Std.Dev.
PDM3
| Z-Score (Absolute) |  | NA
| Analytical results for Sr in OREAS 285 (Indicative Value 170 ppm) |  |  | Indicative
Sr | Round | Replicate | BV Geo | 1
| No | No | Perth | ppm
|  |  | BF*XRF | 0
0
| 1 | 1 | 160 | 1
| 1 | 2 | 180 | 14
| Mean |  | 170 | 16
| Median |  | 170 | 170
| Std Dev. |  | 14.14214 | 20
| Rel.Std.Dev. |  | 8.319%
| PDM3 |  | 0%
| Z-Score (Absolute) |  | NA
| Analytical results for TiO2 in OREAS 285 (Indicative Value 0.634 wt.%) |  |  | Indicative
TiO2 | Round | Replicate | BV Geo | 1
| No | No | Perth | wt.%
|  |  | BF*XRF | 3
3
| 1 | 1 | 0.633 | 1
| 1 | 2 | 0.635 | 15
| Mean |  | 0.634 | 16
| Median |  | 0.634 | 0.634
| Std Dev. |  | 0.001414214 | 21
| Rel.Std.Dev. |  | 0.2231%
| PDM3 |  | 0%
| Z-Score (Absolute) |  | NA
| Analytical results for V in OREAS 285 (Indicative Value 75 ppm) |  |  | Indicative
V | Round | Replicate | BV Geo | 1
| No | No | Perth | ppm
|  |  | BF*XRF | 0
0
| 1 | 1 | 70 | 1
| 1 | 2 | 80 | 16
| Mean |  | 75 | 16
| Median |  | 75 | 75
| Std Dev. |  | 7.071068 | 22
| Rel.Std.Dev. |  | 9.428%
| PDM3 |  | 0%
| Z-Score (Absolute) |  | NA
| Analytical results for Zn in OREAS 285 (Indicative Value 80 ppm) |  |  | Indicative
Zn | Round | Replicate | BV Geo | 1
| No | No | Perth | ppm
|  |  | BF*XRF | 0
0
| 1 | 1 | 80 | 1
| 1 | 2 | 80 | 17
| Mean |  | 80 | 16
| Median |  | 80 | 80
| Std Dev. |  | 0 | 23
| Rel.Std.Dev. |  | 0%
| PDM3 |  | 0%
| Z-Score (Absolute) |  | NA
| Analytical results for Zr in OREAS 285 (Indicative Value 260 ppm) |  |  | Indicative
Zr | Round | Replicate | BV Geo | 1
| No | No | Perth | ppm
|  |  | BF*XRF | 0
0
| 1 | 1 | 250 | 1
| 1 | 2 | 270 | 18
| Mean |  | 260 | 16
| Median |  | 260 | 260
| Std Dev. |  | 14.14214 | 24
| Rel.Std.Dev. |  | 5.439%
| PDM3 |  | 0%
| Z-Score (Absolute) |  | NA
Note on C13: Z-Scores have been calculated inclusive of individual outliers. In general, laboratory batches are rejected if Z-Score > 2.5.
Note on C27: Z-Scores have been calculated inclusive of individual outliers. In general, laboratory batches are rejected if Z-Score > 2.5.
Note on C41: Z-Scores have been calculated inclusive of individual outliers. In general, laboratory batches are rejected if Z-Score > 2.5.
Note on C55: Z-Scores have been calculated inclusive of individual outliers. In general, laboratory batches are rejected if Z-Score > 2.5.
Note on C69: Z-Scores have been calculated inclusive of individual outliers. In general, laboratory batches are rejected if Z-Score > 2.5.
Note on C83: Z-Scores have been calculated inclusive of individual outliers. In general, laboratory batches are rejected if Z-Score > 2.5.
Note on C97: Z-Scores have been calculated inclusive of individual outliers. In general, laboratory batches are rejected if Z-Score > 2.5.
Note on C111: Z-Scores have been calculated inclusive of individual outliers. In general, laboratory batches are rejected if Z-Score > 2.5.
Note on C125: Z-Scores have been calculated inclusive of individual outliers. In general, laboratory batches are rejected if Z-Score > 2.5.
Note on C139: Z-Scores have been calculated inclusive of individual outliers. In general, laboratory batches are rejected if Z-Score > 2.5.
Note on C153: Z-Scores have been calculated inclusive of individual outliers. In general, laboratory batches are rejected if Z-Score > 2.5.
Note on C167: Z-Scores have been calculated inclusive of individual outliers. In general, laboratory batches are rejected if Z-Score > 2.5.
Note on C181: Z-Scores have been calculated inclusive of individual outliers. In general, laboratory batches are rejected if Z-Score > 2.5.
Note on C195: Z-Scores have been calculated inclusive of individual outliers. In general, laboratory batches are rejected if Z-Score > 2.5.
Note on C209: Z-Scores have been calculated inclusive of individual outliers. In general, laboratory batches are rejected if Z-Score > 2.5.
Note on C223: Z-Scores have been calculated inclusive of individual outliers. In general, laboratory batches are rejected if Z-Score > 2.5.
Note on C237: Z-Scores have been calculated inclusive of individual outliers. In general, laboratory batches are rejected if Z-Score > 2.5.
Note on C251: Z-Scores have been calculated inclusive of individual outliers. In general, laboratory batches are rejected if Z-Score > 2.5.
Note on C265: Z-Scores have been calculated inclusive of individual outliers. In general, laboratory batches are rejected if Z-Score > 2.5.
Note on C279: Z-Scores have been calculated inclusive of individual outliers. In general, laboratory batches are rejected if Z-Score > 2.5.
Note on C293: Z-Scores have been calculated inclusive of individual outliers. In general, laboratory batches are rejected if Z-Score > 2.5.
Note on C307: Z-Scores have been calculated inclusive of individual outliers. In general, laboratory batches are rejected if Z-Score > 2.5.
Note on C321: Z-Scores have been calculated inclusive of individual outliers. In general, laboratory batches are rejected if Z-Score > 2.5.
Note on C335: Z-Scores have been calculated inclusive of individual outliers. In general, laboratory batches are rejected if Z-Score > 2.5.

## Thermograv
| Analytical results for LOI1000 in OREAS 285 (Indicative Value 1.42 wt.%) |  |  | Indicative
LOI1000 | Round | Replicate | BV Geo | 1
| No | No | Perth | wt.%
|  |  | LOI*TGA | 2
2
| 1 | 1 | 1.43 | 1
| 1 | 2 | 1.41 | 20
| Mean |  | 1.42 | 16
| Median |  | 1.42 | 1.42
| Std Dev. |  | 0.01414214 | 26
| Rel.Std.Dev. |  | 0.9959%
| PDM3 |  | 0%
| Z-Score (Absolute) |  | NA
Note on C13: Z-Scores have been calculated inclusive of individual outliers. In general, laboratory batches are rejected if Z-Score > 2.5.

## Laser Ablation
| Analytical results for Ag in OREAS 285 (Indicative Value < 0.1 ppm) |  |  | Indicative
Ag | Round | Replicate | BV Geo | 1
| No | No | Perth | ppm
|  |  | ABL*MS | 3
3
| 1 | 1 | < 0.1 | 1
| 1 | 2 | < 0.1 | 22
| Mean |  |  | 16
| Median |  |  | < 0.1
| Std Dev. |  |  | 28
Rel.Std.Dev.
PDM3
| Z-Score (Absolute) |  | NA
| Analytical results for As in OREAS 285 (Indicative Value 264 ppm) |  |  | Indicative
As | Round | Replicate | BV Geo | 1
| No | No | Perth | ppm
|  |  | ABL*MS | 0
0
| 1 | 1 | 263 | 1
| 1 | 2 | 264 | 12
| Mean |  | 263.5 | 16
| Median |  | 263.5 | 263.5
| Std Dev. |  | 0.7071068 | 29
| Rel.Std.Dev. |  | 0.2684%
| PDM3 |  | 0%
| Z-Score (Absolute) |  | NA
| Analytical results for Ba in OREAS 285 (Indicative Value 997 ppm) |  |  | Indicative
Ba | Round | Replicate | BV Geo | 1
| No | No | Perth | ppm
|  |  | ABL*MS | 0
0
| 1 | 1 | 995 | 1
| 1 | 2 | 999 | 13
| Mean |  | 997 | 16
| Median |  | 997 | 997
| Std Dev. |  | 2.828427 | 30
| Rel.Std.Dev. |  | 0.2837%
| PDM3 |  | 0%
| Z-Score (Absolute) |  | NA
| Analytical results for Be in OREAS 285 (Indicative Value 2.9 ppm) |  |  | Indicative
Be | Round | Replicate | BV Geo | 1
| No | No | Perth | ppm
|  |  | ABL*MS | 2
2
| 1 | 1 | 3 | 1
| 1 | 2 | 2.8 | 25
| Mean |  | 2.9 | 16
| Median |  | 2.9 | 2.9
| Std Dev. |  | 0.1414214 | 31
| Rel.Std.Dev. |  | 4.877%
| PDM3 |  | 0%
| Z-Score (Absolute) |  | NA
| Analytical results for Bi in OREAS 285 (Indicative Value 0.58 ppm) |  |  | Indicative
Bi | Round | Replicate | BV Geo | 1
| No | No | Perth | ppm
|  |  | ABL*MS | 2
2
| 1 | 1 | 0.56 | 1
| 1 | 2 | 0.6 | 26
| Mean |  | 0.58 | 16
| Median |  | 0.58 | 0.58
| Std Dev. |  | 0.02828427 | 32
| Rel.Std.Dev. |  | 4.877%
| PDM3 |  | 2.22e-14%
| Z-Score (Absolute) |  | NA
| Analytical results for Cd in OREAS 285 (Indicative Value 0.15 ppm) |  |  | Indicative
Cd | Round | Replicate | BV Geo | 1
| No | No | Perth | ppm
|  |  | ABL*MS | 2
2
| 1 | 1 | 0.2 | 1
| 1 | 2 | 0.1 | 27
| Mean |  | 0.15 | 16
| Median |  | 0.15 | 0.15
| Std Dev. |  | 0.07071068 | 33
| Rel.Std.Dev. |  | 47.14%
| PDM3 |  | 2.22e-14%
| Z-Score (Absolute) |  | NA
| Analytical results for Ce in OREAS 285 (Indicative Value 78 ppm) |  |  | Indicative
Ce | Round | Replicate | BV Geo | 1
| No | No | Perth | ppm
|  |  | ABL*MS | 0
0
| 1 | 1 | 77.5 | 1
| 1 | 2 | 78.7 | 28
| Mean |  | 78.1 | 16
| Median |  | 78.1 | 78.1
| Std Dev. |  | 0.8485281 | 34
| Rel.Std.Dev. |  | 1.086%
| PDM3 |  | 0%
| Z-Score (Absolute) |  | NA
| Analytical results for Co in OREAS 285 (Indicative Value 14.1 ppm) |  |  | Indicative
Co | Round | Replicate | BV Geo | 1
| No | No | Perth | ppm
|  |  | ABL*MS | 1
1
| 1 | 1 | 13.8 | 1
| 1 | 2 | 14.4 | 16
| Mean |  | 14.1 | 16
| Median |  | 14.1 | 14.1
| Std Dev. |  | 0.4242641 | 35
| Rel.Std.Dev. |  | 3.009%
| PDM3 |  | 2.22e-14%
| Z-Score (Absolute) |  | NA
| Analytical results for Cr in OREAS 285 (Indicative Value 58 ppm) |  |  | Indicative
Cr | Round | Replicate | BV Geo | 1
| No | No | Perth | ppm
|  |  | ABL*MS | 0
0
| 1 | 1 | 59 | 1
| 1 | 2 | 56 | 17
| Mean |  | 57.5 | 16
| Median |  | 57.5 | 57.5
| Std Dev. |  | 2.12132 | 36
| Rel.Std.Dev. |  | 3.689%
| PDM3 |  | 0%
| Z-Score (Absolute) |  | NA
| Analytical results for Cs in OREAS 285 (Indicative Value 10.5 ppm) |  |  | Indicative
Cs | Round | Replicate | BV Geo | 1
| No | No | Perth | ppm
|  |  | ABL*MS | 1
1
| 1 | 1 | 10.6 | 1
| 1 | 2 | 10.4 | 31
| Mean |  | 10.5 | 16
| Median |  | 10.5 | 10.5
| Std Dev. |  | 0.1414214 | 37
| Rel.Std.Dev. |  | 1.347%
| PDM3 |  | 0%
| Z-Score (Absolute) |  | NA
| Analytical results for Cu in OREAS 285 (Indicative Value 33 ppm) |  |  | Indicative
Cu | Round | Replicate | BV Geo | 1
| No | No | Perth | ppm
|  |  | ABL*MS | 1
1
| 1 | 1 | 32 | 1
| 1 | 2 | 34 | 18
| Mean |  | 33 | 16
| Median |  | 33 | 33
| Std Dev. |  | 1.414214 | 38
| Rel.Std.Dev. |  | 4.285%
| PDM3 |  | 0%
| Z-Score (Absolute) |  | NA
| Analytical results for Dy in OREAS 285 (Indicative Value 5.91 ppm) |  |  | Indicative
Dy | Round | Replicate | BV Geo | 1
| No | No | Perth | ppm
|  |  | ABL*MS | 2
2
| 1 | 1 | 5.88 | 1
| 1 | 2 | 5.93 | 33
| Mean |  | 5.905 | 16
| Median |  | 5.905 | 5.905
| Std Dev. |  | 0.03535534 | 39
| Rel.Std.Dev. |  | 0.5987%
| PDM3 |  | -1.11e-14%
| Z-Score (Absolute) |  | NA
| Analytical results for Er in OREAS 285 (Indicative Value 3.16 ppm) |  |  | Indicative
Er | Round | Replicate | BV Geo | 1
| No | No | Perth | ppm
|  |  | ABL*MS | 2
2
| 1 | 1 | 3.22 | 1
| 1 | 2 | 3.1 | 34
| Mean |  | 3.16 | 16
| Median |  | 3.16 | 3.16
| Std Dev. |  | 0.08485281 | 40
| Rel.Std.Dev. |  | 2.685%
| PDM3 |  | 0%
| Z-Score (Absolute) |  | NA
| Analytical results for Eu in OREAS 285 (Indicative Value 1.44 ppm) |  |  | Indicative
Eu | Round | Replicate | BV Geo | 1
| No | No | Perth | ppm
|  |  | ABL*MS | 2
2
| 1 | 1 | 1.44 | 1
| 1 | 2 | 1.44 | 35
| Mean |  | 1.44 | 16
| Median |  | 1.44 | 1.44
| Std Dev. |  | 0 | 41
| Rel.Std.Dev. |  | 0%
| PDM3 |  | 0%
| Z-Score (Absolute) |  | NA
| Analytical results for Ga in OREAS 285 (Indicative Value 19.9 ppm) |  |  | Indicative
Ga | Round | Replicate | BV Geo | 1
| No | No | Perth | ppm
|  |  | ABL*MS | 1
1
| 1 | 1 | 19.5 | 1
| 1 | 2 | 20.3 | 36
| Mean |  | 19.9 | 16
| Median |  | 19.9 | 19.9
| Std Dev. |  | 0.5656854 | 42
| Rel.Std.Dev. |  | 2.843%
| PDM3 |  | 0%
| Z-Score (Absolute) |  | NA
| Analytical results for Gd in OREAS 285 (Indicative Value 7.04 ppm) |  |  | Indicative
Gd | Round | Replicate | BV Geo | 1
| No | No | Perth | ppm
|  |  | ABL*MS | 2
2
| 1 | 1 | 6.9 | 1
| 1 | 2 | 7.18 | 37
| Mean |  | 7.04 | 16
| Median |  | 7.04 | 7.04
| Std Dev. |  | 0.1979899 | 43
| Rel.Std.Dev. |  | 2.812%
| PDM3 |  | 0%
| Z-Score (Absolute) |  | NA
| Analytical results for Ge in OREAS 285 (Indicative Value 1.35 ppm) |  |  | Indicative
Ge | Round | Replicate | BV Geo | 1
| No | No | Perth | ppm
|  |  | ABL*MS | 2
2
| 1 | 1 | 1.35 | 1
| 1 | 2 | 1.35 | 2
| Mean |  | 1.35 | 16
| Median |  | 1.35 | 1.35
| Std Dev. |  | 0 | 44
| Rel.Std.Dev. |  | 0%
| PDM3 |  | 0%
| Z-Score (Absolute) |  | NA
| Analytical results for Hf in OREAS 285 (Indicative Value 6.99 ppm) |  |  | Indicative
Hf | Round | Replicate | BV Geo | 1
| No | No | Perth | ppm
|  |  | ABL*MS | 2
2
| 1 | 1 | 7.03 | 1
| 1 | 2 | 6.95 | 22
| Mean |  | 6.99 | 16
| Median |  | 6.99 | 6.99
| Std Dev. |  | 0.05656854 | 28
| Rel.Std.Dev. |  | 0.8093%
| PDM3 |  | 0%
| Z-Score (Absolute) |  | NA
| Analytical results for Ho in OREAS 285 (Indicative Value 1.15 ppm) |  |  | Indicative
Ho | Round | Replicate | BV Geo | 1
| No | No | Perth | ppm
|  |  | ABL*MS | 2
2
| 1 | 1 | 1.15 | 1
| 1 | 2 | 1.15 | 23
| Mean |  | 1.15 | 16
| Median |  | 1.15 | 1.15
| Std Dev. |  | 0 | 29
| Rel.Std.Dev. |  | 0%
| PDM3 |  | 0%
| Z-Score (Absolute) |  | NA
| Analytical results for In in OREAS 285 (Indicative Value 0.05 ppm) |  |  | Indicative
In | Round | Replicate | BV Geo | 1
| No | No | Perth | ppm
|  |  | ABL*MS | 3
3
| 1 | 1 | 0.05 | 1
| 1 | 2 | 0.05 | 24
| Mean |  | 0.05 | 16
| Median |  | 0.05 | 0.05
| Std Dev. |  | 0 | 30
| Rel.Std.Dev. |  | 0%
| PDM3 |  | 0%
| Z-Score (Absolute) |  | NA
| Analytical results for La in OREAS 285 (Indicative Value 39.4 ppm) |  |  | Indicative
La | Round | Replicate | BV Geo | 1
| No | No | Perth | ppm
|  |  | ABL*MS | 1
1
| 1 | 1 | 39.1 | 1
| 1 | 2 | 39.7 | 25
| Mean |  | 39.4 | 16
| Median |  | 39.4 | 39.4
| Std Dev. |  | 0.4242641 | 31
| Rel.Std.Dev. |  | 1.077%
| PDM3 |  | 2.22e-14%
| Z-Score (Absolute) |  | NA
| Analytical results for Lu in OREAS 285 (Indicative Value 0.4 ppm) |  |  | Indicative
Lu | Round | Replicate | BV Geo | 1
| No | No | Perth | ppm
|  |  | ABL*MS | 2
2
| 1 | 1 | 0.4 | 1
| 1 | 2 | 0.4 | 26
| Mean |  | 0.4 | 16
| Median |  | 0.4 | 0.4
| Std Dev. |  | 0 | 32
| Rel.Std.Dev. |  | 0%
| PDM3 |  | 0%
| Z-Score (Absolute) |  | NA
| Analytical results for Mn in OREAS 285 (Indicative Value 0.039 wt.%) |  |  | Indicative
Mn | Round | Replicate | BV Geo | 1
| No | No | Perth | wt.%
|  |  | ABL*MS | 3
3
| 1 | 1 | 0.0388 | 1
| 1 | 2 | 0.0388 | 27
| Mean |  | 0.0388 | 16
| Median |  | 0.0388 | 0.0388
| Std Dev. |  | 0 | 33
| Rel.Std.Dev. |  | 0%
| PDM3 |  | 0%
| Z-Score (Absolute) |  | NA
| Analytical results for Mo in OREAS 285 (Indicative Value 2.7 ppm) |  |  | Indicative
Mo | Round | Replicate | BV Geo | 1
| No | No | Perth | ppm
|  |  | ABL*MS | 2
2
| 1 | 1 | 2.6 | 1
| 1 | 2 | 2.8 | 28
| Mean |  | 2.7 | 16
| Median |  | 2.7 | 2.7
| Std Dev. |  | 0.1414214 | 34
| Rel.Std.Dev. |  | 5.238%
| PDM3 |  | 0%
| Z-Score (Absolute) |  | NA
| Analytical results for Nb in OREAS 285 (Indicative Value 12.7 ppm) |  |  | Indicative
Nb | Round | Replicate | BV Geo | 1
| No | No | Perth | ppm
|  |  | ABL*MS | 1
1
| 1 | 1 | 12.6 | 1
| 1 | 2 | 12.8 | 29
| Mean |  | 12.7 | 16
| Median |  | 12.7 | 12.7
| Std Dev. |  | 0.1414214 | 35
| Rel.Std.Dev. |  | 1.114%
| PDM3 |  | 0%
| Z-Score (Absolute) |  | NA
| Analytical results for Nd in OREAS 285 (Indicative Value 37 ppm) |  |  | Indicative
Nd | Round | Replicate | BV Geo | 1
| No | No | Perth | ppm
|  |  | ABL*MS | 1
1
| 1 | 1 | 36.9 | 1
| 1 | 2 | 37.1 | 6
| Mean |  | 37 | 16
| Median |  | 37 | 37
| Std Dev. |  | 0.1414214 | 36
| Rel.Std.Dev. |  | 0.3822%
| PDM3 |  | 0%
| Z-Score (Absolute) |  | NA
| Analytical results for Ni in OREAS 285 (Indicative Value 20 ppm) |  |  | Indicative
Ni | Round | Replicate | BV Geo | 1
| No | No | Perth | ppm
|  |  | ABL*MS | 1
1
| 1 | 1 | 20 | 1
| 1 | 2 | 20 | 16
| Mean |  | 20 | 16
| Median |  | 20 | 20
| Std Dev. |  | 0 | 37
| Rel.Std.Dev. |  | 0%
| PDM3 |  | 0%
| Z-Score (Absolute) |  | NA
| Analytical results for Pb in OREAS 285 (Indicative Value 23 ppm) |  |  | Indicative
Pb | Round | Replicate | BV Geo | 1
| No | No | Perth | ppm
|  |  | ABL*MS | 1
1
| 1 | 1 | 23 | 1
| 1 | 2 | 23 | 18
| Mean |  | 23 | 16
| Median |  | 23 | 23
| Std Dev. |  | 0 | 38
| Rel.Std.Dev. |  | 0%
| PDM3 |  | 0%
| Z-Score (Absolute) |  | NA
| Analytical results for Pr in OREAS 285 (Indicative Value 9.73 ppm) |  |  | Indicative
Pr | Round | Replicate | BV Geo | 1
| No | No | Perth | ppm
|  |  | ABL*MS | 2
2
| 1 | 1 | 9.63 | 1
| 1 | 2 | 9.83 | 4
| Mean |  | 9.73 | 16
| Median |  | 9.73 | 9.73
| Std Dev. |  | 0.1414214 | 39
| Rel.Std.Dev. |  | 1.453%
| PDM3 |  | 0%
| Z-Score (Absolute) |  | NA
| Analytical results for Rb in OREAS 285 (Indicative Value 160 ppm) |  |  | Indicative
Rb | Round | Replicate | BV Geo | 1
| No | No | Perth | ppm
|  |  | ABL*MS | 0
0
| 1 | 1 | 160 | 1
| 1 | 2 | 160 | 34
| Mean |  | 160 | 16
| Median |  | 160 | 160
| Std Dev. |  | 0 | 40
| Rel.Std.Dev. |  | 0%
| PDM3 |  | 0%
| Z-Score (Absolute) |  | NA
| Analytical results for Re in OREAS 285 (Indicative Value < 0.01 ppm) |  |  | Indicative
Re | Round | Replicate | BV Geo | 1
| No | No | Perth | ppm
|  |  | ABL*MS | 3
3
| 1 | 1 | < 0.01 | 1
| 1 | 2 | < 0.01 | 2
| Mean |  |  | 16
| Median |  |  | < 0.01
| Std Dev. |  |  | 41
Rel.Std.Dev.
PDM3
| Z-Score (Absolute) |  | NA
| Analytical results for Sb in OREAS 285 (Indicative Value 0.75 ppm) |  |  | Indicative
Sb | Round | Replicate | BV Geo | 1
| No | No | Perth | ppm
|  |  | ABL*MS | 2
2
| 1 | 1 | 0.7 | 1
| 1 | 2 | 0.8 | 36
| Mean |  | 0.75 | 16
| Median |  | 0.75 | 0.75
| Std Dev. |  | 0.07071068 | 42
| Rel.Std.Dev. |  | 9.428%
| PDM3 |  | 0%
| Z-Score (Absolute) |  | NA
| Analytical results for Sc in OREAS 285 (Indicative Value 8.95 ppm) |  |  | Indicative
Sc | Round | Replicate | BV Geo | 1
| No | No | Perth | ppm
|  |  | ABL*MS | 2
2
| 1 | 1 | 9.2 | 1
| 1 | 2 | 8.7 | 37
| Mean |  | 8.95 | 16
| Median |  | 8.95 | 8.95
| Std Dev. |  | 0.3535534 | 43
| Rel.Std.Dev. |  | 3.95%
| PDM3 |  | 0%
| Z-Score (Absolute) |  | NA
| Analytical results for Se in OREAS 285 (Indicative Value < 5 ppm) |  |  | Indicative
Se | Round | Replicate | BV Geo | 1
| No | No | Perth | ppm
|  |  | ABL*MS | 2
2
| 1 | 1 | < 5 | 1
| 1 | 2 | < 5 | 38
| Mean |  |  | 16
| Median |  |  | < 5
| Std Dev. |  |  | 44
Rel.Std.Dev.
PDM3
| Z-Score (Absolute) |  | NA
| Analytical results for Sm in OREAS 285 (Indicative Value 7.78 ppm) |  |  | Indicative
Sm | Round | Replicate | BV Geo | 1
| No | No | Perth | ppm
|  |  | ABL*MS | 2
2
| 1 | 1 | 7.88 | 1
| 1 | 2 | 7.67 | 4
| Mean |  | 7.775 | 16
| Median |  | 7.775 | 7.775
| Std Dev. |  | 0.1484924 | 28
| Rel.Std.Dev. |  | 1.91%
| PDM3 |  | -2.22e-14%
| Z-Score (Absolute) |  | NA
| Analytical results for Sn in OREAS 285 (Indicative Value 4.9 ppm) |  |  | Indicative
Sn | Round | Replicate | BV Geo | 1
| No | No | Perth | ppm
|  |  | ABL*MS | 2
2
| 1 | 1 | 4.8 | 1
| 1 | 2 | 5 | 13
| Mean |  | 4.9 | 16
| Median |  | 4.9 | 4.9
| Std Dev. |  | 0.1414214 | 29
| Rel.Std.Dev. |  | 2.886%
| PDM3 |  | 0%
| Z-Score (Absolute) |  | NA
| Analytical results for Sr in OREAS 285 (Indicative Value 155 ppm) |  |  | Indicative
Sr | Round | Replicate | BV Geo | 1
| No | No | Perth | ppm
|  |  | ABL*MS | 0
0
| 1 | 1 | 155 | 1
| 1 | 2 | 155 | 14
| Mean |  | 155 | 16
| Median |  | 155 | 155
| Std Dev. |  | 0 | 30
| Rel.Std.Dev. |  | 0%
| PDM3 |  | 0%
| Z-Score (Absolute) |  | NA
| Analytical results for Ta in OREAS 285 (Indicative Value 1.12 ppm) |  |  | Indicative
Ta | Round | Replicate | BV Geo | 1
| No | No | Perth | ppm
|  |  | ABL*MS | 2
2
| 1 | 1 | 1.12 | 1
| 1 | 2 | 1.12 | 25
| Mean |  | 1.12 | 16
| Median |  | 1.12 | 1.12
| Std Dev. |  | 0 | 31
| Rel.Std.Dev. |  | 0%
| PDM3 |  | 0%
| Z-Score (Absolute) |  | NA
| Analytical results for Tb in OREAS 285 (Indicative Value 1.1 ppm) |  |  | Indicative
Tb | Round | Replicate | BV Geo | 1
| No | No | Perth | ppm
|  |  | ABL*MS | 2
2
| 1 | 1 | 1.11 | 1
| 1 | 2 | 1.09 | 26
| Mean |  | 1.1 | 16
| Median |  | 1.1 | 1.1
| Std Dev. |  | 0.01414214 | 32
| Rel.Std.Dev. |  | 1.286%
| PDM3 |  | 0%
| Z-Score (Absolute) |  | NA
| Analytical results for Te in OREAS 285 (Indicative Value < 0.2 ppm) |  |  | Indicative
Te | Round | Replicate | BV Geo | 1
| No | No | Perth | ppm
|  |  | ABL*MS | 2
2
| 1 | 1 | < 0.2 | 1
| 1 | 2 | < 0.2 | 27
| Mean |  |  | 16
| Median |  |  | < 0.2
| Std Dev. |  |  | 33
Rel.Std.Dev.
PDM3
| Z-Score (Absolute) |  | NA
| Analytical results for Th in OREAS 285 (Indicative Value 15.2 ppm) |  |  | Indicative
Th | Round | Replicate | BV Geo | 1
| No | No | Perth | ppm
|  |  | ABL*MS | 1
1
| 1 | 1 | 15 | 1
| 1 | 2 | 15.4 | 28
| Mean |  | 15.2 | 16
| Median |  | 15.2 | 15.2
| Std Dev. |  | 0.2828427 | 34
| Rel.Std.Dev. |  | 1.861%
| PDM3 |  | 2.22e-14%
| Z-Score (Absolute) |  | NA
| Analytical results for Ti in OREAS 285 (Indicative Value 0.373 wt.%) |  |  | Indicative
Ti | Round | Replicate | BV Geo | 1
| No | No | Perth | wt.%
|  |  | ABL*MS | 3
3
| 1 | 1 | 0.373 | 1
| 1 | 2 | 0.373 | 29
| Mean |  | 0.373 | 16
| Median |  | 0.373 | 0.373
| Std Dev. |  | 0 | 35
| Rel.Std.Dev. |  | 0%
| PDM3 |  | 0%
| Z-Score (Absolute) |  | NA
| Analytical results for Tl in OREAS 285 (Indicative Value 0.7 ppm) |  |  | Indicative
Tl | Round | Replicate | BV Geo | 1
| No | No | Perth | ppm
|  |  | ABL*MS | 2
2
| 1 | 1 | 0.8 | 1
| 1 | 2 | 0.6 | 30
| Mean |  | 0.7 | 16
| Median |  | 0.7 | 0.7
| Std Dev. |  | 0.1414214 | 36
| Rel.Std.Dev. |  | 20.2%
| PDM3 |  | 0%
| Z-Score (Absolute) |  | NA
| Analytical results for Tm in OREAS 285 (Indicative Value 0.44 ppm) |  |  | Indicative
Tm | Round | Replicate | BV Geo | 1
| No | No | Perth | ppm
|  |  | ABL*MS | 2
2
| 1 | 1 | 0.44 | 1
| 1 | 2 | 0.43 | 5
| Mean |  | 0.435 | 16
| Median |  | 0.435 | 0.435
| Std Dev. |  | 0.007071068 | 37
| Rel.Std.Dev. |  | 1.626%
| PDM3 |  | 0%
| Z-Score (Absolute) |  | NA
| Analytical results for U in OREAS 285 (Indicative Value 4.73 ppm) |  |  | Indicative
U | Round | Replicate | BV Geo | 1
| No | No | Perth | ppm
|  |  | ABL*MS | 2
2
| 1 | 1 | 4.87 | 1
| 1 | 2 | 4.59 | 32
| Mean |  | 4.73 | 16
| Median |  | 4.73 | 4.73
| Std Dev. |  | 0.1979899 | 38
| Rel.Std.Dev. |  | 4.186%
| PDM3 |  | 0%
| Z-Score (Absolute) |  | NA
| Analytical results for V in OREAS 285 (Indicative Value 66 ppm) |  |  | Indicative
V | Round | Replicate | BV Geo | 1
| No | No | Perth | ppm
|  |  | ABL*MS | 0
0
| 1 | 1 | 66 | 1
| 1 | 2 | 66.6 | 16
| Mean |  | 66.3 | 16
| Median |  | 66.3 | 66.3
| Std Dev. |  | 0.4242641 | 39
| Rel.Std.Dev. |  | 0.6399%
| PDM3 |  | 0%
| Z-Score (Absolute) |  | NA
| Analytical results for W in OREAS 285 (Indicative Value 19 ppm) |  |  | Indicative
W | Round | Replicate | BV Geo | 1
| No | No | Perth | ppm
|  |  | ABL*MS | 1
1
| 1 | 1 | 19.5 | 1
| 1 | 2 | 18.5 | 34
| Mean |  | 19 | 16
| Median |  | 19 | 19
| Std Dev. |  | 0.7071068 | 40
| Rel.Std.Dev. |  | 3.722%
| PDM3 |  | 0%
| Z-Score (Absolute) |  | NA
| Analytical results for Y in OREAS 285 (Indicative Value 30.3 ppm) |  |  | Indicative
Y | Round | Replicate | BV Geo | 1
| No | No | Perth | ppm
|  |  | ABL*MS | 1
1
| 1 | 1 | 30.3 | 1
| 1 | 2 | 30.3 | 35
| Mean |  | 30.3 | 16
| Median |  | 30.3 | 30.3
| Std Dev. |  | 0 | 41
| Rel.Std.Dev. |  | 0%
| PDM3 |  | 0%
| Z-Score (Absolute) |  | NA
| Analytical results for Yb in OREAS 285 (Indicative Value 2.81 ppm) |  |  | Indicative
Yb | Round | Replicate | BV Geo | 1
| No | No | Perth | ppm
|  |  | ABL*MS | 2
2
| 1 | 1 | 2.72 | 1
| 1 | 2 | 2.89 | 36
| Mean |  | 2.805 | 16
| Median |  | 2.805 | 2.805
| Std Dev. |  | 0.1202082 | 42
| Rel.Std.Dev. |  | 4.285%
| PDM3 |  | 0%
| Z-Score (Absolute) |  | NA
| Analytical results for Zn in OREAS 285 (Indicative Value 75 ppm) |  |  | Indicative
Zn | Round | Replicate | BV Geo | 1
| No | No | Perth | ppm
|  |  | ABL*MS | 0
0
| 1 | 1 | 75 | 1
| 1 | 2 | 75 | 17
| Mean |  | 75 | 16
| Median |  | 75 | 75
| Std Dev. |  | 0 | 43
| Rel.Std.Dev. |  | 0%
| PDM3 |  | 0%
| Z-Score (Absolute) |  | NA
| Analytical results for Zr in OREAS 285 (Indicative Value 249 ppm) |  |  | Indicative
Zr | Round | Replicate | BV Geo | 1
| No | No | Perth | ppm
|  |  | ABL*MS | 0
0
| 1 | 1 | 247 | 1
| 1 | 2 | 251 | 18
| Mean |  | 249 | 16
| Median |  | 249 | 249
| Std Dev. |  | 2.828427 | 44
| Rel.Std.Dev. |  | 1.136%
| PDM3 |  | 0%
| Z-Score (Absolute) |  | NA
Note on C13: Z-Scores have been calculated inclusive of individual outliers. In general, laboratory batches are rejected if Z-Score > 2.5.
Note on C27: Z-Scores have been calculated inclusive of individual outliers. In general, laboratory batches are rejected if Z-Score > 2.5.
Note on C41: Z-Scores have been calculated inclusive of individual outliers. In general, laboratory batches are rejected if Z-Score > 2.5.
Note on C55: Z-Scores have been calculated inclusive of individual outliers. In general, laboratory batches are rejected if Z-Score > 2.5.
Note on C69: Z-Scores have been calculated inclusive of individual outliers. In general, laboratory batches are rejected if Z-Score > 2.5.
Note on C83: Z-Scores have been calculated inclusive of individual outliers. In general, laboratory batches are rejected if Z-Score > 2.5.
Note on C97: Z-Scores have been calculated inclusive of individual outliers. In general, laboratory batches are rejected if Z-Score > 2.5.
Note on C111: Z-Scores have been calculated inclusive of individual outliers. In general, laboratory batches are rejected if Z-Score > 2.5.
Note on C125: Z-Scores have been calculated inclusive of individual outliers. In general, laboratory batches are rejected if Z-Score > 2.5.
Note on C139: Z-Scores have been calculated inclusive of individual outliers. In general, laboratory batches are rejected if Z-Score > 2.5.
Note on C153: Z-Scores have been calculated inclusive of individual outliers. In general, laboratory batches are rejected if Z-Score > 2.5.
Note on C167: Z-Scores have been calculated inclusive of individual outliers. In general, laboratory batches are rejected if Z-Score > 2.5.
Note on C181: Z-Scores have been calculated inclusive of individual outliers. In general, laboratory batches are rejected if Z-Score > 2.5.
Note on C195: Z-Scores have been calculated inclusive of individual outliers. In general, laboratory batches are rejected if Z-Score > 2.5.
Note on C209: Z-Scores have been calculated inclusive of individual outliers. In general, laboratory batches are rejected if Z-Score > 2.5.
Note on C223: Z-Scores have been calculated inclusive of individual outliers. In general, laboratory batches are rejected if Z-Score > 2.5.
Note on C237: Z-Scores have been calculated inclusive of individual outliers. In general, laboratory batches are rejected if Z-Score > 2.5.
Note on C251: Z-Scores have been calculated inclusive of individual outliers. In general, laboratory batches are rejected if Z-Score > 2.5.
Note on C265: Z-Scores have been calculated inclusive of individual outliers. In general, laboratory batches are rejected if Z-Score > 2.5.
Note on C279: Z-Scores have been calculated inclusive of individual outliers. In general, laboratory batches are rejected if Z-Score > 2.5.
Note on C293: Z-Scores have been calculated inclusive of individual outliers. In general, laboratory batches are rejected if Z-Score > 2.5.
Note on C307: Z-Scores have been calculated inclusive of individual outliers. In general, laboratory batches are rejected if Z-Score > 2.5.
Note on C321: Z-Scores have been calculated inclusive of individual outliers. In general, laboratory batches are rejected if Z-Score > 2.5.
Note on C335: Z-Scores have been calculated inclusive of individual outliers. In general, laboratory batches are rejected if Z-Score > 2.5.
Note on C349: Z-Scores have been calculated inclusive of individual outliers. In general, laboratory batches are rejected if Z-Score > 2.5.
Note on C363: Z-Scores have been calculated inclusive of individual outliers. In general, laboratory batches are rejected if Z-Score > 2.5.
Note on C377: Z-Scores have been calculated inclusive of individual outliers. In general, laboratory batches are rejected if Z-Score > 2.5.
Note on C391: Z-Scores have been calculated inclusive of individual outliers. In general, laboratory batches are rejected if Z-Score > 2.5.
Note on C405: Z-Scores have been calculated inclusive of individual outliers. In general, laboratory batches are rejected if Z-Score > 2.5.
Note on C419: Z-Scores have been calculated inclusive of individual outliers. In general, laboratory batches are rejected if Z-Score > 2.5.
Note on C433: Z-Scores have been calculated inclusive of individual outliers. In general, laboratory batches are rejected if Z-Score > 2.5.
Note on C447: Z-Scores have been calculated inclusive of individual outliers. In general, laboratory batches are rejected if Z-Score > 2.5.
Note on C461: Z-Scores have been calculated inclusive of individual outliers. In general, laboratory batches are rejected if Z-Score > 2.5.
Note on C475: Z-Scores have been calculated inclusive of individual outliers. In general, laboratory batches are rejected if Z-Score > 2.5.
Note on C489: Z-Scores have been calculated inclusive of individual outliers. In general, laboratory batches are rejected if Z-Score > 2.5.
Note on C503: Z-Scores have been calculated inclusive of individual outliers. In general, laboratory batches are rejected if Z-Score > 2.5.
Note on C517: Z-Scores have been calculated inclusive of individual outliers. In general, laboratory batches are rejected if Z-Score > 2.5.
Note on C531: Z-Scores have been calculated inclusive of individual outliers. In general, laboratory batches are rejected if Z-Score > 2.5.
Note on C545: Z-Scores have been calculated inclusive of individual outliers. In general, laboratory batches are rejected if Z-Score > 2.5.
Note on C559: Z-Scores have been calculated inclusive of individual outliers. In general, laboratory batches are rejected if Z-Score > 2.5.
Note on C573: Z-Scores have been calculated inclusive of individual outliers. In general, laboratory batches are rejected if Z-Score > 2.5.
Note on C587: Z-Scores have been calculated inclusive of individual outliers. In general, laboratory batches are rejected if Z-Score > 2.5.
Note on C601: Z-Scores have been calculated inclusive of individual outliers. In general, laboratory batches are rejected if Z-Score > 2.5.
Note on C615: Z-Scores have been calculated inclusive of individual outliers. In general, laboratory batches are rejected if Z-Score > 2.5.
Note on C629: Z-Scores have been calculated inclusive of individual outliers. In general, laboratory batches are rejected if Z-Score > 2.5.
Note on C643: Z-Scores have been calculated inclusive of individual outliers. In general, laboratory batches are rejected if Z-Score > 2.5.
Note on C657: Z-Scores have been calculated inclusive of individual outliers. In general, laboratory batches are rejected if Z-Score > 2.5.
Note on C671: Z-Scores have been calculated inclusive of individual outliers. In general, laboratory batches are rejected if Z-Score > 2.5.
Note on C685: Z-Scores have been calculated inclusive of individual outliers. In general, laboratory batches are rejected if Z-Score > 2.5.
Note on C699: Z-Scores have been calculated inclusive of individual outliers. In general, laboratory batches are rejected if Z-Score > 2.5.
Note on C713: Z-Scores have been calculated inclusive of individual outliers. In general, laboratory batches are rejected if Z-Score > 2.5.

## 3-Acid
| Analytical results for Ag in OREAS 285 (Indicative Value 0.242 ppm) |  |  | Indicative
Ag | Round | Replicate | Lab | 1
| No | No | 1.29 | ppm
|  |  | 3A*MS | 3
3
| 1 | 1 | 0.22 | 1
| 1 | 2 | 0.26 | 22
| 1 | 3 | 0.24 | 16
| 1 | 4 | 0.24 | 0.2416667
| 1 | 5 | 0.28 | 46
| 1 | 6 | 0.21
| Mean |  | 0.2416667
| Median |  | 0.24
| Std Dev. |  | 0.02562551
| Rel.Std.Dev. |  | 10.6%
| PDM3 |  | -1.332e-13%
| Z-Score (Absolute) |  | NA
| Analytical results for Al2O3 in OREAS 285 (Indicative Value 15.92 wt.%) |  |  | Indicative
Al2O3 | Round | Replicate | Lab | 1
| No | No | 1.29 | wt.%
|  |  | 3A*OES/MS | 2
2
| 1 | 1 | 15.9 | 1
| 1 | 2 | 15.8 | 11
| 1 | 3 | 15.6 | 16
| 1 | 4 | 16 | 15.91667
| 1 | 5 | 16.2 | 47
| 1 | 6 | 16
| Mean |  | 15.91667
| Median |  | 15.95
| Std Dev. |  | 0.2041241
| Rel.Std.Dev. |  | 1.282%
| PDM3 |  | -2.109e-13%
| Z-Score (Absolute) |  | NA
| Analytical results for Ba in OREAS 285 (Indicative Value 1063 ppm) |  |  | Indicative
Ba | Round | Replicate | Lab | 1
| No | No | 1.29 | ppm
|  |  | 3A*OES/MS | 0
0
| 1 | 1 | 1050 | 1
| 1 | 2 | 1070 | 13
| 1 | 3 | 1040 | 16
| 1 | 4 | 1060 | 1063.333
| 1 | 5 | 1080 | 48
| 1 | 6 | 1080
| Mean |  | 1063.333
| Median |  | 1065
| Std Dev. |  | 16.32993
| Rel.Std.Dev. |  | 1.536%
| PDM3 |  | 2.887e-13%
| Z-Score (Absolute) |  | NA
| Analytical results for Be in OREAS 285 (Indicative Value 3.25 ppm) |  |  | Indicative
Be | Round | Replicate | Lab | 1
| No | No | 1.29 | ppm
|  |  | 3A*MS | 2
2
| 1 | 1 | 3 | 1
| 1 | 2 | 3.4 | 25
| 1 | 3 | 3.2 | 16
| 1 | 4 | 3.4 | 3.25
| 1 | 5 | 3.4 | 49
| 1 | 6 | 3.1
| Mean |  | 3.25
| Median |  | 3.3
| Std Dev. |  | 0.1760682
| Rel.Std.Dev. |  | 5.417%
| PDM3 |  | 2.22e-14%
| Z-Score (Absolute) |  | NA
| Analytical results for Bi in OREAS 285 (Indicative Value 0.73 ppm) |  |  | Indicative
Bi | Round | Replicate | Lab | 1
| No | No | 1.29 | ppm
|  |  | 3A*MS | 2
2
| 1 | 1 | 0.8 | 1
| 1 | 2 | 0.6 | 26
| 1 | 3 | 0.8 | 16
| 1 | 4 | 0.8 | 0.7333333
| 1 | 5 | 0.6 | 50
| 1 | 6 | 0.8
| Mean |  | 0.7333333
| Median |  | 0.8
| Std Dev. |  | 0.1032796
| Rel.Std.Dev. |  | 14.08%
| PDM3 |  | 6.661e-14%
| Z-Score (Absolute) |  | NA
| Analytical results for CaO in OREAS 285 (Indicative Value 2.76 wt.%) |  |  | Indicative
CaO | Round | Replicate | Lab | 1
| No | No | 1.29 | wt.%
|  |  | 3A*OES/MS | 2
2
| 1 | 1 | 2.77 | 1
| 1 | 2 | 2.76 | 14
| 1 | 3 | 2.71 | 16
| 1 | 4 | 2.77 | 2.761667
| 1 | 5 | 2.8 | 51
| 1 | 6 | 2.76
| Mean |  | 2.761667
| Median |  | 2.765
| Std Dev. |  | 0.02926887
| Rel.Std.Dev. |  | 1.06%
| PDM3 |  | -1.11e-13%
| Z-Score (Absolute) |  | NA
| Analytical results for Cd in OREAS 285 (Indicative Value 0.27 ppm) |  |  | Indicative
Cd | Round | Replicate | Lab | 1
| No | No | 1.29 | ppm
|  |  | 3A*MS | 2
2
| 1 | 1 | 0.2 | 1
| 1 | 2 | 0.3 | 27
| 1 | 3 | 0.3 | 16
| 1 | 4 | 0.3 | 0.2666667
| 1 | 5 | 0.3 | 52
| 1 | 6 | 0.2
| Mean |  | 0.2666667
| Median |  | 0.3
| Std Dev. |  | 0.05163978
| Rel.Std.Dev. |  | 19.36%
| PDM3 |  | -1.221e-13%
| Z-Score (Absolute) |  | NA
| Analytical results for Ce in OREAS 285 (Indicative Value 80 ppm) |  |  | Indicative
Ce | Round | Replicate | Lab | 1
| No | No | 1.29 | ppm
|  |  | 3A*OES/MS | 0
0
| 1 | 1 | 77 | 1
| 1 | 2 | 80 | 28
| 1 | 3 | 76 | 16
| 1 | 4 | 81 | 80
| 1 | 5 | 84 | 53
| 1 | 6 | 82
| Mean |  | 80
| Median |  | 80.5
| Std Dev. |  | 3.03315
| Rel.Std.Dev. |  | 3.791%
| PDM3 |  | 0%
| Z-Score (Absolute) |  | NA
| Analytical results for Co in OREAS 285 (Indicative Value 16.2 ppm) |  |  | Indicative
Co | Round | Replicate | Lab | 1
| No | No | 1.29 | ppm
|  |  | 3A*MS | 1
1
| 1 | 1 | 14.5 | 1
| 1 | 2 | 16.6 | 16
| 1 | 3 | 16.6 | 16
| 1 | 4 | 17.4 | 16.16667
| 1 | 5 | 17.2 | 54
| 1 | 6 | 14.7
| Mean |  | 16.16667
| Median |  | 16.6
| Std Dev. |  | 1.25645
| Rel.Std.Dev. |  | 7.772%
| PDM3 |  | -1.998e-13%
| Z-Score (Absolute) |  | NA
| Analytical results for Cr in OREAS 285 (Indicative Value 45.7 ppm) |  |  | Indicative
Cr | Round | Replicate | Lab | 1
| No | No | 1.29 | ppm
|  |  | 3A*OES/MS | 1
1
| 1 | 1 | 47 | 1
| 1 | 2 | 51 | 17
| 1 | 3 | 47 | 16
| 1 | 4 | 45 | 45.66667
| 1 | 5 | 40 | 55
| 1 | 6 | 44
| Mean |  | 45.66667
| Median |  | 46
| Std Dev. |  | 3.669696
| Rel.Std.Dev. |  | 8.036%
| PDM3 |  | -7.772e-14%
| Z-Score (Absolute) |  | NA
| Analytical results for Cs in OREAS 285 (Indicative Value 10.1 ppm) |  |  | Indicative
Cs | Round | Replicate | Lab | 1
| No | No | 1.29 | ppm
|  |  | 3A*MS | 1
1
| 1 | 1 | 9.1 | 1
| 1 | 2 | 10.6 | 31
| 1 | 3 | 10.3 | 16
| 1 | 4 | 10.8 | 10.11667
| 1 | 5 | 10.7 | 56
| 1 | 6 | 9.2
| Mean |  | 10.11667
| Median |  | 10.45
| Std Dev. |  | 0.7678976
| Rel.Std.Dev. |  | 7.59%
| PDM3 |  | -3.109e-13%
| Z-Score (Absolute) |  | NA
| Analytical results for Cu in OREAS 285 (Indicative Value 32.8 ppm) |  |  | Indicative
Cu | Round | Replicate | Lab | 1
| No | No | 1.29 | ppm
|  |  | 3A*MS | 1
1
| 1 | 1 | 31.2 | 1
| 1 | 2 | 32.3 | 18
| 1 | 3 | 35.9 | 16
| 1 | 4 | 34.8 | 32.78333
| 1 | 5 | 33.5 | 57
| 1 | 6 | 29
| Mean |  | 32.78333
| Median |  | 32.9
| Std Dev. |  | 2.50393
| Rel.Std.Dev. |  | 7.638%
| PDM3 |  | 8.882e-14%
| Z-Score (Absolute) |  | NA
| Analytical results for Dy in OREAS 285 (Indicative Value 3.78 ppm) |  |  | Indicative
Dy | Round | Replicate | Lab | 1
| No | No | 1.29 | ppm
|  |  | 3A*MS | 2
2
| 1 | 1 | 3.6 | 1
| 1 | 2 | 3.85 | 33
| 1 | 3 | 3.79 | 16
| 1 | 4 | 3.97 | 3.78
| 1 | 5 | 3.87 | 58
| 1 | 6 | 3.6
| Mean |  | 3.78
| Median |  | 3.82
| Std Dev. |  | 0.1509967
| Rel.Std.Dev. |  | 3.995%
| PDM3 |  | 2.22e-14%
| Z-Score (Absolute) |  | NA
| Analytical results for Er in OREAS 285 (Indicative Value 1.49 ppm) |  |  | Indicative
Er | Round | Replicate | Lab | 1
| No | No | 1.29 | ppm
|  |  | 3A*MS | 2
2
| 1 | 1 | 1.41 | 1
| 1 | 2 | 1.52 | 34
| 1 | 3 | 1.44 | 16
| 1 | 4 | 1.56 | 1.49
| 1 | 5 | 1.57 | 59
| 1 | 6 | 1.44
| Mean |  | 1.49
| Median |  | 1.48
| Std Dev. |  | 0.06870226
| Rel.Std.Dev. |  | 4.611%
| PDM3 |  | 0%
| Z-Score (Absolute) |  | NA
| Analytical results for Eu in OREAS 285 (Indicative Value 1.67 ppm) |  |  | Indicative
Eu | Round | Replicate | Lab | 1
| No | No | 1.29 | ppm
|  |  | 3A*MS | 2
2
| 1 | 1 | 1.58 | 1
| 1 | 2 | 1.71 | 35
| 1 | 3 | 1.66 | 16
| 1 | 4 | 1.72 | 1.666667
| 1 | 5 | 1.72 | 60
| 1 | 6 | 1.61
| Mean |  | 1.666667
| Median |  | 1.685
| Std Dev. |  | 0.06055301
| Rel.Std.Dev. |  | 3.633%
| PDM3 |  | -1.998e-13%
| Z-Score (Absolute) |  | NA
| Analytical results for Fe2O3 in OREAS 285 (Indicative Value 4.94 wt.%) |  |  | Indicative
Fe2O3 | Round | Replicate | Lab | 1
| No | No | 1.29 | wt.%
|  |  | 3A*OES/MS | 2
2
| 1 | 1 | 4.93 | 1
| 1 | 2 | 4.93 | 55
| 1 | 3 | 4.83 | 16
| 1 | 4 | 4.97 | 4.936667
| 1 | 5 | 5.04 | 61
| 1 | 6 | 4.92
| Mean |  | 4.936667
| Median |  | 4.93
| Std Dev. |  | 0.06860515
| Rel.Std.Dev. |  | 1.39%
| PDM3 |  | -6.661e-14%
| Z-Score (Absolute) |  | NA
| Analytical results for Ga in OREAS 285 (Indicative Value 20.9 ppm) |  |  | Indicative
Ga | Round | Replicate | Lab | 1
| No | No | 1.29 | ppm
|  |  | 3A*MS | 1
1
| 1 | 1 | 18.6 | 1
| 1 | 2 | 21.8 | 36
| 1 | 3 | 21.4 | 16
| 1 | 4 | 22.6 | 20.91667
| 1 | 5 | 22.1 | 62
| 1 | 6 | 19
| Mean |  | 20.91667
| Median |  | 21.6
| Std Dev. |  | 1.690463
| Rel.Std.Dev. |  | 8.082%
| PDM3 |  | -1.554e-13%
| Z-Score (Absolute) |  | NA
| Analytical results for Gd in OREAS 285 (Indicative Value 5.12 ppm) |  |  | Indicative
Gd | Round | Replicate | Lab | 1
| No | No | 1.29 | ppm
|  |  | 3A*MS | 2
2
| 1 | 1 | 4.8 | 1
| 1 | 2 | 5.1 | 37
| 1 | 3 | 5 | 16
| 1 | 4 | 5.4 | 5.116667
| 1 | 5 | 5.5 | 46
| 1 | 6 | 4.9
| Mean |  | 5.116667
| Median |  | 5.05
| Std Dev. |  | 0.2786874
| Rel.Std.Dev. |  | 5.447%
| PDM3 |  | -6.661e-14%
| Z-Score (Absolute) |  | NA
| Analytical results for Hf in OREAS 285 (Indicative Value 2.58 ppm) |  |  | Indicative
Hf | Round | Replicate | Lab | 1
| No | No | 1.29 | ppm
|  |  | 3A*MS | 2
2
| 1 | 1 | 2.3 | 1
| 1 | 2 | 3.1 | 22
| 1 | 3 | 2.8 | 16
| 1 | 4 | 2.5 | 2.583333
| 1 | 5 | 2.5 | 47
| 1 | 6 | 2.3
| Mean |  | 2.583333
| Median |  | 2.5
| Std Dev. |  | 0.3125167
| Rel.Std.Dev. |  | 12.1%
| PDM3 |  | 1.332e-13%
| Z-Score (Absolute) |  | NA
| Analytical results for Ho in OREAS 285 (Indicative Value 0.54 ppm) |  |  | Indicative
Ho | Round | Replicate | Lab | 1
| No | No | 1.29 | ppm
|  |  | 3A*MS | 2
2
| 1 | 1 | 0.52 | 1
| 1 | 2 | 0.55 | 23
| 1 | 3 | 0.53 | 16
| 1 | 4 | 0.56 | 0.5383333
| 1 | 5 | 0.56 | 48
| 1 | 6 | 0.51
| Mean |  | 0.5383333
| Median |  | 0.54
| Std Dev. |  | 0.02136976
| Rel.Std.Dev. |  | 3.97%
| PDM3 |  | 8.882e-14%
| Z-Score (Absolute) |  | NA
| Analytical results for K2O in OREAS 285 (Indicative Value 3.71 wt.%) |  |  | Indicative
K2O | Round | Replicate | Lab | 1
| No | No | 1.29 | wt.%
|  |  | 3A*OES/MS | 2
2
| 1 | 1 | 3.7 | 1
| 1 | 2 | 3.71 | 12
| 1 | 3 | 3.66 | 16
| 1 | 4 | 3.72 | 3.705
| 1 | 5 | 3.72 | 49
| 1 | 6 | 3.72
| Mean |  | 3.705
| Median |  | 3.715
| Std Dev. |  | 0.02345208
| Rel.Std.Dev. |  | 0.633%
| PDM3 |  | 0%
| Z-Score (Absolute) |  | NA
| Analytical results for La in OREAS 285 (Indicative Value 39.7 ppm) |  |  | Indicative
La | Round | Replicate | Lab | 1
| No | No | 1.29 | ppm
|  |  | 3A*OES/MS | 1
1
| 1 | 1 | 39 | 1
| 1 | 2 | 39 | 25
| 1 | 3 | 38 | 16
| 1 | 4 | 41 | 39.66667
| 1 | 5 | 41 | 50
| 1 | 6 | 40
| Mean |  | 39.66667
| Median |  | 39.5
| Std Dev. |  | 1.21106
| Rel.Std.Dev. |  | 3.053%
| PDM3 |  | -8.882e-14%
| Z-Score (Absolute) |  | NA
| Analytical results for Li in OREAS 285 (Indicative Value 53 ppm) |  |  | Indicative
Li | Round | Replicate | Lab | 1
| No | No | 1.29 | ppm
|  |  | 3A*OES/MS | 0
0
| 1 | 1 | 52 | 1
| 1 | 2 | 53 | 45
| 1 | 3 | 52 | 16
| 1 | 4 | 54 | 53
| 1 | 5 | 54 | 51
| 1 | 6 | 53
| Mean |  | 53
| Median |  | 53
| Std Dev. |  | 0.8944272
| Rel.Std.Dev. |  | 1.688%
| PDM3 |  | 0%
| Z-Score (Absolute) |  | NA
| Analytical results for MgO in OREAS 285 (Indicative Value 1.67 wt.%) |  |  | Indicative
MgO | Round | Replicate | Lab | 1
| No | No | 1.29 | wt.%
|  |  | 3A*OES/MS | 2
2
| 1 | 1 | 1.66 | 1
| 1 | 2 | 1.67 | 13
| 1 | 3 | 1.64 | 16
| 1 | 4 | 1.68 | 1.666667
| 1 | 5 | 1.68 | 52
| 1 | 6 | 1.67
| Mean |  | 1.666667
| Median |  | 1.67
| Std Dev. |  | 0.01505545
| Rel.Std.Dev. |  | 0.9033%
| PDM3 |  | -1.998e-13%
| Z-Score (Absolute) |  | NA
| Analytical results for MnO in OREAS 285 (Indicative Value 0.05 wt.%) |  |  | Indicative
MnO | Round | Replicate | Lab | 1
| No | No | 1.29 | wt.%
|  |  | 3A*OES/MS | 3
3
| 1 | 1 | 0.05 | 1
| 1 | 2 | 0.05 | 14
| 1 | 3 | 0.05 | 16
| 1 | 4 | 0.051 | 0.05033333
| 1 | 5 | 0.051 | 53
| 1 | 6 | 0.05
| Mean |  | 0.05033333
| Median |  | 0.05
| Std Dev. |  | 0.0005163978
| Rel.Std.Dev. |  | 1.026%
| PDM3 |  | 6.661e-14%
| Z-Score (Absolute) |  | NA
| Analytical results for Mo in OREAS 285 (Indicative Value 3.28 ppm) |  |  | Indicative
Mo | Round | Replicate | Lab | 1
| No | No | 1.29 | ppm
|  |  | 3A*MS | 2
2
| 1 | 1 | 2.8 | 1
| 1 | 2 | 3.25 | 28
| 1 | 3 | 3.96 | 16
| 1 | 4 | 3.36 | 3.275
| 1 | 5 | 3.43 | 54
| 1 | 6 | 2.85
| Mean |  | 3.275
| Median |  | 3.305
| Std Dev. |  | 0.425993
| Rel.Std.Dev. |  | 13.01%
| PDM3 |  | 2.22e-14%
| Z-Score (Absolute) |  | NA
| Analytical results for Na2O in OREAS 285 (Indicative Value 2.81 wt.%) |  |  | Indicative
Na2O | Round | Replicate | Lab | 1
| No | No | 1.29 | wt.%
|  |  | 3A*OES/MS | 2
2
| 1 | 1 | 2.8 | 1
| 1 | 2 | 2.8 | 15
| 1 | 3 | 2.78 | 16
| 1 | 4 | 2.83 | 2.81
| 1 | 5 | 2.82 | 55
| 1 | 6 | 2.83
| Mean |  | 2.81
| Median |  | 2.81
| Std Dev. |  | 0.02
| Rel.Std.Dev. |  | 0.7117%
| PDM3 |  | 0%
| Z-Score (Absolute) |  | NA
| Analytical results for Nb in OREAS 285 (Indicative Value 14.9 ppm) |  |  | Indicative
Nb | Round | Replicate | Lab | 1
| No | No | 1.29 | ppm
|  |  | 3A*MS | 1
1
| 1 | 1 | 13 | 1
| 1 | 2 | 15.8 | 29
| 1 | 3 | 15.4 | 16
| 1 | 4 | 16 | 14.88333
| 1 | 5 | 15.8 | 56
| 1 | 6 | 13.3
| Mean |  | 14.88333
| Median |  | 15.6
| Std Dev. |  | 1.360025
| Rel.Std.Dev. |  | 9.138%
| PDM3 |  | 2.22e-13%
| Z-Score (Absolute) |  | NA
| Analytical results for Nd in OREAS 285 (Indicative Value 37.2 ppm) |  |  | Indicative
Nd | Round | Replicate | Lab | 1
| No | No | 1.29 | ppm
|  |  | 3A*MS | 1
1
| 1 | 1 | 34.3 | 1
| 1 | 2 | 37.8 | 6
| 1 | 3 | 36.9 | 16
| 1 | 4 | 39.4 | 37.21667
| 1 | 5 | 39.9 | 57
| 1 | 6 | 35
| Mean |  | 37.21667
| Median |  | 37.35
| Std Dev. |  | 2.27281
| Rel.Std.Dev. |  | 6.107%
| PDM3 |  | -7.772e-14%
| Z-Score (Absolute) |  | NA
| Analytical results for Ni in OREAS 285 (Indicative Value 26.2 ppm) |  |  | Indicative
Ni | Round | Replicate | Lab | 1
| No | No | 1.29 | ppm
|  |  | 3A*MS | 1
1
| 1 | 1 | 24 | 1
| 1 | 2 | 26.4 | 16
| 1 | 3 | 28.2 | 16
| 1 | 4 | 27.6 | 26.15
| 1 | 5 | 27.4 | 58
| 1 | 6 | 23.3
| Mean |  | 26.15
| Median |  | 26.9
| Std Dev. |  | 2.03347
| Rel.Std.Dev. |  | 7.776%
| PDM3 |  | 2.22e-14%
| Z-Score (Absolute) |  | NA
| Analytical results for P2O5 in OREAS 285 (Indicative Value 0.203 wt.%) |  |  | Indicative
P2O5 | Round | Replicate | Lab | 1
| No | No | 1.29 | wt.%
|  |  | 3A*OES/MS | 3
3
| 1 | 1 | 0.203 | 1
| 1 | 2 | 0.202 | 53
| 1 | 3 | 0.196 | 16
| 1 | 4 | 0.205 | 0.2031667
| 1 | 5 | 0.208 | 59
| 1 | 6 | 0.205
| Mean |  | 0.2031667
| Median |  | 0.204
| Std Dev. |  | 0.004070217
| Rel.Std.Dev. |  | 2.003%
| PDM3 |  | -1.776e-13%
| Z-Score (Absolute) |  | NA
| Analytical results for Pb in OREAS 285 (Indicative Value 24.9 ppm) |  |  | Indicative
Pb | Round | Replicate | Lab | 1
| No | No | 1.29 | ppm
|  |  | 3A*MS | 1
1
| 1 | 1 | 23.5 | 1
| 1 | 2 | 25.2 | 18
| 1 | 3 | 25.7 | 16
| 1 | 4 | 25.9 | 24.91667
| 1 | 5 | 25.6 | 60
| 1 | 6 | 23.6
| Mean |  | 24.91667
| Median |  | 25.4
| Std Dev. |  | 1.083359
| Rel.Std.Dev. |  | 4.348%
| PDM3 |  | -1.332e-13%
| Z-Score (Absolute) |  | NA
| Analytical results for Pr in OREAS 285 (Indicative Value 9.52 ppm) |  |  | Indicative
Pr | Round | Replicate | Lab | 1
| No | No | 1.29 | ppm
|  |  | 3A*MS | 2
2
| 1 | 1 | 8.6 | 1
| 1 | 2 | 9.6 | 4
| 1 | 3 | 9.5 | 16
| 1 | 4 | 10.2 | 9.516667
| 1 | 5 | 10.3 | 61
| 1 | 6 | 8.9
| Mean |  | 9.516667
| Median |  | 9.55
| Std Dev. |  | 0.6794606
| Rel.Std.Dev. |  | 7.14%
| PDM3 |  | -2.22e-14%
| Z-Score (Absolute) |  | NA
| Analytical results for Rb in OREAS 285 (Indicative Value 216 ppm) |  |  | Indicative
Rb | Round | Replicate | Lab | 1
| No | No | 1.29 | ppm
|  |  | 3A*MS | 0
0
| 1 | 1 | 197 | 1
| 1 | 2 | 216 | 34
| 1 | 3 | 219 | 16
| 1 | 4 | 233 | 215.6667
| 1 | 5 | 234 | 62
| 1 | 6 | 195
| Mean |  | 215.6667
| Median |  | 217.5
| Std Dev. |  | 16.87207
| Rel.Std.Dev. |  | 7.823%
| PDM3 |  | -1.554e-13%
| Z-Score (Absolute) |  | NA
| Analytical results for S in OREAS 285 (Indicative Value 0.376 wt.%) |  |  | Indicative
S | Round | Replicate | Lab | 1
| No | No | 1.29 | wt.%
|  |  | 3A*OES/MS | 3
3
| 1 | 1 | 0.386 | 1
| 1 | 2 | 0.391 | 11
| 1 | 3 | 0.354 | 16
| 1 | 4 | 0.362 | 0.376
| 1 | 5 | 0.381 | 46
| 1 | 6 | 0.382
| Mean |  | 0.376
| Median |  | 0.3815
| Std Dev. |  | 0.01460137
| Rel.Std.Dev. |  | 3.883%
| PDM3 |  | -1.11e-14%
| Z-Score (Absolute) |  | NA
| Analytical results for Sc in OREAS 285 (Indicative Value 9.47 ppm) |  |  | Indicative
Sc | Round | Replicate | Lab | 1
| No | No | 1.29 | ppm
|  |  | 3A*MS | 2
2
| 1 | 1 | 8.5 | 1
| 1 | 2 | 9.7 | 37
| 1 | 3 | 9.6 | 16
| 1 | 4 | 10.2 | 9.466667
| 1 | 5 | 10 | 47
| 1 | 6 | 8.8
| Mean |  | 9.466667
| Median |  | 9.65
| Std Dev. |  | 0.6742897
| Rel.Std.Dev. |  | 7.123%
| PDM3 |  | -3.331e-14%
| Z-Score (Absolute) |  | NA
| Analytical results for Sm in OREAS 285 (Indicative Value 7.22 ppm) |  |  | Indicative
Sm | Round | Replicate | Lab | 1
| No | No | 1.29 | ppm
|  |  | 3A*MS | 2
2
| 1 | 1 | 6.6 | 1
| 1 | 2 | 7.2 | 4
| 1 | 3 | 7.2 | 16
| 1 | 4 | 7.7 | 7.216667
| 1 | 5 | 7.8 | 48
| 1 | 6 | 6.8
| Mean |  | 7.216667
| Median |  | 7.2
| Std Dev. |  | 0.4750439
| Rel.Std.Dev. |  | 6.583%
| PDM3 |  | -6.661e-14%
| Z-Score (Absolute) |  | NA
| Analytical results for Sn in OREAS 285 (Indicative Value 4.61 ppm) |  |  | Indicative
Sn | Round | Replicate | Lab | 1
| No | No | 1.29 | ppm
|  |  | 3A*MS | 2
2
| 1 | 1 | 4.13 | 1
| 1 | 2 | 4.81 | 13
| 1 | 3 | 4.78 | 16
| 1 | 4 | 4.93 | 4.61
| 1 | 5 | 4.87 | 49
| 1 | 6 | 4.14
| Mean |  | 4.61
| Median |  | 4.795
| Std Dev. |  | 0.3715373
| Rel.Std.Dev. |  | 8.059%
| PDM3 |  | 0%
| Z-Score (Absolute) |  | NA
| Analytical results for Sr in OREAS 285 (Indicative Value 164 ppm) |  |  | Indicative
Sr | Round | Replicate | Lab | 1
| No | No | 1.29 | ppm
|  |  | 3A*OES/MS | 0
0
| 1 | 1 | 164 | 1
| 1 | 2 | 163 | 14
| 1 | 3 | 162 | 16
| 1 | 4 | 166 | 164
| 1 | 5 | 164 | 50
| 1 | 6 | 165
| Mean |  | 164
| Median |  | 164
| Std Dev. |  | 1.414214
| Rel.Std.Dev. |  | 0.8623%
| PDM3 |  | 0%
| Z-Score (Absolute) |  | NA
| Analytical results for Ta in OREAS 285 (Indicative Value 0.94 ppm) |  |  | Indicative
Ta | Round | Replicate | Lab | 1
| No | No | 1.29 | ppm
|  |  | 3A*MS | 2
2
| 1 | 1 | 0.93 | 1
| 1 | 2 | 0.93 | 25
| 1 | 3 | 0.92 | 16
| 1 | 4 | 0.96 | 0.935
| 1 | 5 | 0.95 | 51
| 1 | 6 | 0.92
| Mean |  | 0.935
| Median |  | 0.93
| Std Dev. |  | 0.01643168
| Rel.Std.Dev. |  | 1.757%
| PDM3 |  | 0%
| Z-Score (Absolute) |  | NA
| Analytical results for Tb in OREAS 285 (Indicative Value 0.69 ppm) |  |  | Indicative
Tb | Round | Replicate | Lab | 1
| No | No | 1.29 | ppm
|  |  | 3A*MS | 2
2
| 1 | 1 | 0.66 | 1
| 1 | 2 | 0.7 | 26
| 1 | 3 | 0.68 | 16
| 1 | 4 | 0.72 | 0.6916667
| 1 | 5 | 0.73 | 52
| 1 | 6 | 0.66
| Mean |  | 0.6916667
| Median |  | 0.69
| Std Dev. |  | 0.02994439
| Rel.Std.Dev. |  | 4.329%
| PDM3 |  | -6.661e-14%
| Z-Score (Absolute) |  | NA
| Analytical results for Th in OREAS 285 (Indicative Value 17.2 ppm) |  |  | Indicative
Th | Round | Replicate | Lab | 1
| No | No | 1.29 | ppm
|  |  | 3A*MS | 1
1
| 1 | 1 | 15.4 | 1
| 1 | 2 | 17.6 | 28
| 1 | 3 | 17.6 | 16
| 1 | 4 | 18.6 | 17.18333
| 1 | 5 | 18.6 | 53
| 1 | 6 | 15.3
| Mean |  | 17.18333
| Median |  | 17.6
| Std Dev. |  | 1.489183
| Rel.Std.Dev. |  | 8.666%
| PDM3 |  | 1.776e-13%
| Z-Score (Absolute) |  | NA
| Analytical results for TiO2 in OREAS 285 (Indicative Value 0.663 wt.%) |  |  | Indicative
TiO2 | Round | Replicate | Lab | 1
| No | No | 1.29 | wt.%
|  |  | 3A*OES/MS | 3
3
| 1 | 1 | 0.661 | 1
| 1 | 2 | 0.662 | 15
| 1 | 3 | 0.652 | 16
| 1 | 4 | 0.669 | 0.6625
| 1 | 5 | 0.666 | 54
| 1 | 6 | 0.665
| Mean |  | 0.6625
| Median |  | 0.6635
| Std Dev. |  | 0.005890671
| Rel.Std.Dev. |  | 0.8892%
| PDM3 |  | 0%
| Z-Score (Absolute) |  | NA
| Analytical results for U in OREAS 285 (Indicative Value 3.71 ppm) |  |  | Indicative
U | Round | Replicate | Lab | 1
| No | No | 1.29 | ppm
|  |  | 3A*MS | 2
2
| 1 | 1 | 3.74 | 1
| 1 | 2 | 3.64 | 32
| 1 | 3 | 11.2 | 16
| 1 | 4 | 3.58 | 3.706
| 1 | 5 | 4.26 | 55
| 1 | 6 | 3.31
| Mean |  | 4.955
| Median |  | 3.69
| Std Dev. |  | 3.075228
| Rel.Std.Dev. |  | 62.06%
| PDM3 |  | 33.7%
| Z-Score (Absolute) |  | NA
| Analytical results for V in OREAS 285 (Indicative Value 68 ppm) |  |  | Indicative
V | Round | Replicate | Lab | 1
| No | No | 1.29 | ppm
|  |  | 3A*OES/MS | 0
0
| 1 | 1 | 67.8 | 1
| 1 | 2 | 67.9 | 16
| 1 | 3 | 64.7 | 16
| 1 | 4 | 71.4 | 68.35
| 1 | 5 | 67 | 56
| 1 | 6 | 71.3
| Mean |  | 68.35
| Median |  | 67.85
| Std Dev. |  | 2.594417
| Rel.Std.Dev. |  | 3.796%
| PDM3 |  | 0%
| Z-Score (Absolute) |  | NA
| Analytical results for W in OREAS 285 (Indicative Value 20.8 ppm) |  |  | Indicative
W | Round | Replicate | Lab | 1
| No | No | 1.29 | ppm
|  |  | 3A*MS | 1
1
| 1 | 1 | 21.3 | 1
| 1 | 2 | 19.7 | 34
| 1 | 3 | 20.3 | 16
| 1 | 4 | 21.1 | 20.8
| 1 | 5 | 21.3 | 57
| 1 | 6 | 21.1
| Mean |  | 20.8
| Median |  | 21.1
| Std Dev. |  | 0.6542171
| Rel.Std.Dev. |  | 3.145%
| PDM3 |  | 0%
| Z-Score (Absolute) |  | NA
| Analytical results for Y in OREAS 285 (Indicative Value 15.7 ppm) |  |  | Indicative
Y | Round | Replicate | Lab | 1
| No | No | 1.29 | ppm
|  |  | 3A*MS | 1
1
| 1 | 1 | 13.9 | 1
| 1 | 2 | 16.8 | 35
| 1 | 3 | 16.3 | 16
| 1 | 4 | 16.7 | 15.71667
| 1 | 5 | 16.6 | 58
| 1 | 6 | 14
| Mean |  | 15.71667
| Median |  | 16.45
| Std Dev. |  | 1.379009
| Rel.Std.Dev. |  | 8.774%
| PDM3 |  | -1.998e-13%
| Z-Score (Absolute) |  | NA
| Analytical results for Yb in OREAS 285 (Indicative Value 1.04 ppm) |  |  | Indicative
Yb | Round | Replicate | Lab | 1
| No | No | 1.29 | ppm
|  |  | 3A*MS | 2
2
| 1 | 1 | 0.99 | 1
| 1 | 2 | 1.08 | 36
| 1 | 3 | 1.06 | 16
| 1 | 4 | 1.05 | 1.038333
| 1 | 5 | 1.06 | 59
| 1 | 6 | 0.99
| Mean |  | 1.038333
| Median |  | 1.055
| Std Dev. |  | 0.03868678
| Rel.Std.Dev. |  | 3.726%
| PDM3 |  | 3.109e-13%
| Z-Score (Absolute) |  | NA
| Analytical results for Zn in OREAS 285 (Indicative Value 92 ppm) |  |  | Indicative
Zn | Round | Replicate | Lab | 1
| No | No | 1.29 | ppm
|  |  | 3A*MS | 0
0
| 1 | 1 | 81 | 1
| 1 | 2 | 92 | 17
| 1 | 3 | 92 | 16
| 1 | 4 | 106 | 91.66667
| 1 | 5 | 96 | 60
| 1 | 6 | 83
| Mean |  | 91.66667
| Median |  | 92
| Std Dev. |  | 9.092121
| Rel.Std.Dev. |  | 9.919%
| PDM3 |  | -3.331e-14%
| Z-Score (Absolute) |  | NA
| Analytical results for Zr in OREAS 285 (Indicative Value 58 ppm) |  |  | Indicative
Zr | Round | Replicate | Lab | 1
| No | No | 1.29 | ppm
|  |  | 3A*OES/MS | 0
0
| 1 | 1 | 54 | 1
| 1 | 2 | 56 | 18
| 1 | 3 | 73 | 16
| 1 | 4 | 57 | 58.33333
| 1 | 5 | 56 | 61
| 1 | 6 | 54
| Mean |  | 58.33333
| Median |  | 56
| Std Dev. |  | 7.284687
| Rel.Std.Dev. |  | 12.49%
| PDM3 |  | 6.661e-14%
| Z-Score (Absolute) |  | NA
Note on C17: Z-Scores have been calculated inclusive of individual outliers. In general, laboratory batches are rejected if Z-Score > 2.5.
Note on C35: Z-Scores have been calculated inclusive of individual outliers. In general, laboratory batches are rejected if Z-Score > 2.5.
Note on C53: Z-Scores have been calculated inclusive of individual outliers. In general, laboratory batches are rejected if Z-Score > 2.5.
Note on C71: Z-Scores have been calculated inclusive of individual outliers. In general, laboratory batches are rejected if Z-Score > 2.5.
Note on C89: Z-Scores have been calculated inclusive of individual outliers. In general, laboratory batches are rejected if Z-Score > 2.5.
Note on C107: Z-Scores have been calculated inclusive of individual outliers. In general, laboratory batches are rejected if Z-Score > 2.5.
Note on C125: Z-Scores have been calculated inclusive of individual outliers. In general, laboratory batches are rejected if Z-Score > 2.5.
Note on C143: Z-Scores have been calculated inclusive of individual outliers. In general, laboratory batches are rejected if Z-Score > 2.5.
Note on C161: Z-Scores have been calculated inclusive of individual outliers. In general, laboratory batches are rejected if Z-Score > 2.5.
Note on C179: Z-Scores have been calculated inclusive of individual outliers. In general, laboratory batches are rejected if Z-Score > 2.5.
Note on C197: Z-Scores have been calculated inclusive of individual outliers. In general, laboratory batches are rejected if Z-Score > 2.5.
Note on C215: Z-Scores have been calculated inclusive of individual outliers. In general, laboratory batches are rejected if Z-Score > 2.5.
Note on C233: Z-Scores have been calculated inclusive of individual outliers. In general, laboratory batches are rejected if Z-Score > 2.5.
Note on C251: Z-Scores have been calculated inclusive of individual outliers. In general, laboratory batches are rejected if Z-Score > 2.5.
Note on C269: Z-Scores have been calculated inclusive of individual outliers. In general, laboratory batches are rejected if Z-Score > 2.5.
Note on C287: Z-Scores have been calculated inclusive of individual outliers. In general, laboratory batches are rejected if Z-Score > 2.5.
Note on C305: Z-Scores have been calculated inclusive of individual outliers. In general, laboratory batches are rejected if Z-Score > 2.5.
Note on C323: Z-Scores have been calculated inclusive of individual outliers. In general, laboratory batches are rejected if Z-Score > 2.5.
Note on C341: Z-Scores have been calculated inclusive of individual outliers. In general, laboratory batches are rejected if Z-Score > 2.5.
Note on C359: Z-Scores have been calculated inclusive of individual outliers. In general, laboratory batches are rejected if Z-Score > 2.5.
Note on C377: Z-Scores have been calculated inclusive of individual outliers. In general, laboratory batches are rejected if Z-Score > 2.5.
Note on C395: Z-Scores have been calculated inclusive of individual outliers. In general, laboratory batches are rejected if Z-Score > 2.5.
Note on C413: Z-Scores have been calculated inclusive of individual outliers. In general, laboratory batches are rejected if Z-Score > 2.5.
Note on C431: Z-Scores have been calculated inclusive of individual outliers. In general, laboratory batches are rejected if Z-Score > 2.5.
Note on C449: Z-Scores have been calculated inclusive of individual outliers. In general, laboratory batches are rejected if Z-Score > 2.5.
Note on C467: Z-Scores have been calculated inclusive of individual outliers. In general, laboratory batches are rejected if Z-Score > 2.5.
Note on C485: Z-Scores have been calculated inclusive of individual outliers. In general, laboratory batches are rejected if Z-Score > 2.5.
Note on C503: Z-Scores have been calculated inclusive of individual outliers. In general, laboratory batches are rejected if Z-Score > 2.5.
Note on C521: Z-Scores have been calculated inclusive of individual outliers. In general, laboratory batches are rejected if Z-Score > 2.5.
Note on C539: Z-Scores have been calculated inclusive of individual outliers. In general, laboratory batches are rejected if Z-Score > 2.5.
Note on C557: Z-Scores have been calculated inclusive of individual outliers. In general, laboratory batches are rejected if Z-Score > 2.5.
Note on C575: Z-Scores have been calculated inclusive of individual outliers. In general, laboratory batches are rejected if Z-Score > 2.5.
Note on C593: Z-Scores have been calculated inclusive of individual outliers. In general, laboratory batches are rejected if Z-Score > 2.5.
Note on C611: Z-Scores have been calculated inclusive of individual outliers. In general, laboratory batches are rejected if Z-Score > 2.5.
Note on C629: Z-Scores have been calculated inclusive of individual outliers. In general, laboratory batches are rejected if Z-Score > 2.5.
Note on C647: Z-Scores have been calculated inclusive of individual outliers. In general, laboratory batches are rejected if Z-Score > 2.5.
Note on C665: Z-Scores have been calculated inclusive of individual outliers. In general, laboratory batches are rejected if Z-Score > 2.5.
Note on C683: Z-Scores have been calculated inclusive of individual outliers. In general, laboratory batches are rejected if Z-Score > 2.5.
Note on C701: Z-Scores have been calculated inclusive of individual outliers. In general, laboratory batches are rejected if Z-Score > 2.5.
Note on C719: Z-Scores have been calculated inclusive of individual outliers. In general, laboratory batches are rejected if Z-Score > 2.5.
Note on C737: Z-Scores have been calculated inclusive of individual outliers. In general, laboratory batches are rejected if Z-Score > 2.5.
Note on C755: Z-Scores have been calculated inclusive of individual outliers. In general, laboratory batches are rejected if Z-Score > 2.5.
Note on C773: Z-Scores have been calculated inclusive of individual outliers. In general, laboratory batches are rejected if Z-Score > 2.5.
Note on C791: Z-Scores have been calculated inclusive of individual outliers. In general, laboratory batches are rejected if Z-Score > 2.5.
Note on C809: Z-Scores have been calculated inclusive of individual outliers. In general, laboratory batches are rejected if Z-Score > 2.5.
Note on C827: Z-Scores have been calculated inclusive of individual outliers. In general, laboratory batches are rejected if Z-Score > 2.5.
Note on C845: Z-Scores have been calculated inclusive of individual outliers. In general, laboratory batches are rejected if Z-Score > 2.5.
Note on C863: Z-Scores have been calculated inclusive of individual outliers. In general, laboratory batches are rejected if Z-Score > 2.5.
Note on C881: Z-Scores have been calculated inclusive of individual outliers. In general, laboratory batches are rejected if Z-Score > 2.5.
Note on C899: Z-Scores have been calculated inclusive of individual outliers. In general, laboratory batches are rejected if Z-Score > 2.5.