## Uncertainty & Tolerance Limits
Table 1. Certified Values, Expanded Uncertainty and Tolerance Limits for OREAS 287
Constituent | Certified | Expanded Uncertainty |  | 95% Tolerance Limits
| Value | Low | High | Low | High
Pb Fire Assay
Au, Gold (ppm) | 3.78949 | 3.748065 | 3.830915 | 3.77484 | 3.80414
PhotonAssay (recommended gross mass* 445-475 g)
Au, Gold (ppm) | 3.882444 | 3.84578 | 3.919109 | 3.87805 | 3.886839
Aqua Regia Digestion (sample mass 10-50g)
Au, Gold (ppm) | 3.665422 | 3.610378 | 3.720465 | 3.649899 | 3.680944
Cyanide Leach
Au, Gold (ppm) | 3.66697 | 3.600558 | 3.733382 | 3.661479 | 3.67246
4-Acid Digestion
Ag, Silver (ppm) | 0.119496 | 0.1017604 | 0.1372315 | 0.1107311 | 0.1282608
Al, Aluminium (wt.%) | 7.28482 | 7.032305 | 7.537334 | 7.15475 | 7.414889
As, Arsenic (ppm) | 1468.948 | 1422.057 | 1515.838 | 1422.745 | 1515.15
Ba, Barium (ppm) | 874.1365 | 844.1431 | 904.1298 | 848.723 | 899.5499
Be, Beryllium (ppm) | 2.137314 | 2.025835 | 2.248792 | 2.059992 | 2.214636
Bi, Bismuth (ppm) | 0.6544251 | 0.544213 | 0.7646373 | 0.5722803 | 0.7365699
Ca, Calcium (wt.%) | 2.512617 | 2.436028 | 2.589206 | 2.459247 | 2.565987
Cd, Cadmium (ppm) | 0.1603253 | 0.1310175 | 0.189633 | IND | IND
Ce, Cerium (ppm) | 66.4748 | 62.93455 | 70.01506 | 64.24431 | 68.7053
Co, Cobalt (ppm) | 26.58798 | 25.57924 | 27.59673 | 25.7342 | 27.44177
Cr, Chromium (ppm) | 54.66039 | 51.18435 | 58.13643 | 51.09289 | 58.22788
Cs, Caesium (ppm) | 8.620003 | 8.216371 | 9.023636 | 8.351445 | 8.888561
Cu, Copper (ppm) | 69.55722 | 66.89586 | 72.21858 | 68.01751 | 71.09693
Dy, Dysprosium (ppm) | 3.563964 | 3.300027 | 3.8279 | 3.407158 | 3.720769
Er, Erbium (ppm) | 1.439665 | 1.312505 | 1.566825 | 1.365907 | 1.513423
Eu, Europium (ppm) | 1.338331 | 1.255949 | 1.420713 | 1.29971 | 1.376952
Fe, Iron (wt.%) | 4.804363 | 4.654035 | 4.954691 | 4.714247 | 4.894479
Ga, Gallium (ppm) | 19.49995 | 18.5686 | 20.43129 | 18.85823 | 20.14166
Gd, Gadolinium (ppm) | 5.407375 | 5.037004 | 5.777746 | 5.109093 | 5.705657
Hf, Hafnium (ppm) | 1.957017 | 1.816799 | 2.097234 | 1.887108 | 2.026925
Ho, Holmium (ppm) | 0.6002425 | 0.5542615 | 0.6462235 | 0.5612923 | 0.6391927
In, Indium (ppm) | 0.08288786 | 0.07355098 | 0.09222473 | 0.07778494 | 0.08799077
K, Potassium (wt.%) | 2.897369 | 2.819214 | 2.975524 | 2.830735 | 2.964003
La, Lanthanum (ppm) | 31.81184 | 29.97128 | 33.65239 | 30.81493 | 32.80874
Li, Lithium (ppm) | 46.30098 | 44.61524 | 47.98672 | 45.27123 | 47.33073
Lu, Lutetium (ppm) | 0.1783376 | 0.1552913 | 0.2013838 | IND | IND
Mg, Magnesium (wt.%) | 1.775423 | 1.713424 | 1.837423 | 1.737281 | 1.813565
Mn, Manganese (wt.%) | 0.04625375 | 0.04448337 | 0.04802414 | 0.04514601 | 0.0473615
Mo, Molybdenum (ppm) | 2.914417 | 2.61951 | 3.209324 | 2.628534 | 3.2003
Na, Sodium (wt.%) | 1.664788 | 1.614436 | 1.71514 | 1.635139 | 1.694436
Nb, Niobium (ppm) | 10.40875 | 9.953402 | 10.8641 | 10.05627 | 10.76123
Nd, Neodymium (ppm) | 30.66749 | 28.47878 | 32.85619 | 29.7863 | 31.54868
Ni, Nickel (ppm) | 27.85433 | 26.82818 | 28.88048 | 27.00984 | 28.69882
P, Phosphorus (wt.%) | 0.07743773 | 0.07507602 | 0.07979944 | 0.07606407 | 0.0788114
Pb, Lead (ppm) | 18.71537 | 17.40911 | 20.02163 | 17.95252 | 19.47822
Pr, Praseodymium (ppm) | 7.916037 | 7.30882 | 8.523255 | 7.546042 | 8.286033
Rb, Rubidium (ppm) | 133.9778 | 125.9689 | 141.9866 | 130.0225 | 137.933
S, Sulphur (wt.%) | 1.303866 | 1.255432 | 1.3523 | 1.277764 | 1.329968
Sb, Antimony (ppm) | 0.7663545 | 0.7075096 | 0.8251995 | 0.7283962 | 0.8043128
Sc, Scandium (ppm) | 9.541906 | 9.105665 | 9.978147 | 9.245448 | 9.838363
Sm, Samarium (ppm) | 6.267629 | 5.631846 | 6.903412 | 5.859073 | 6.676185
Sn, Tin (ppm) | 3.661036 | 3.452399 | 3.869673 | 3.519115 | 3.802957
Sr, Strontium (ppm) | 132.0663 | 127.7964 | 136.3363 | 129.5927 | 134.54
Ta, Tantalum (ppm) | 0.8638623 | 0.8077772 | 0.9199474 | 0.8267513 | 0.9009732
Tb, Terbium (ppm) | 0.7041871 | 0.6504285 | 0.7579457 | 0.6751926 | 0.7331817
Te, Tellurium (ppm) | 0.2065 | 0.1546629 | 0.2583371 | 0.1776266 | 0.2353734
Th, Thorium (ppm) | 12.10764 | 11.57725 | 12.63804 | 11.69236 | 12.52293
Ti, Titanium (wt.%) | 0.3267815 | 0.3164156 | 0.3371473 | 0.3193617 | 0.3342012
Tl, Thallium (ppm) | 0.7373298 | 0.7018272 | 0.7728324 | 0.7149028 | 0.7597569
Tm, Thulium (ppm) | 0.1948985 | 0.1885531 | 0.2012439 | IND | IND
U, Uranium (ppm) | 3.958714 | 3.455064 | 4.462363 | 3.634669 | 4.282758
V, Vanadium (ppm) | 72.42153 | 69.60382 | 75.23925 | 70.79798 | 74.04509
W, Tungsten (ppm) | 20.10882 | 18.85548 | 21.36216 | 19.54147 | 20.67617
Y, Yttrium (ppm) | 15.32371 | 14.5387 | 16.10872 | 14.84825 | 15.79917
Yb, Ytterbium (ppm) | 1.222507 | 1.115514 | 1.3295 | 1.162094 | 1.282919
Zn, Zinc (ppm) | 65.35253 | 62.96883 | 67.73624 | 63.57573 | 67.12933
Zr, Zirconium (ppm) | 62.15331 | 58.70485 | 65.60177 | 60.4367 | 63.86992
Aqua Regia Digestion
Ag, Silver (ppm) | 0.116665 | 0.1044999 | 0.1288301 | 0.1045194 | 0.1288106
Al, Aluminium (wt.%) | 2.215072 | 2.123551 | 2.306593 | 2.16111 | 2.269034
As, Arsenic (ppm) | 1441.69 | 1395.306 | 1488.074 | 1416.778 | 1466.602
Ba, Barium (ppm) | 350.594 | 308.3419 | 392.846 | 339.7936 | 361.3943
Be, Beryllium (ppm) | 1.342345 | 1.221492 | 1.463198 | 1.281651 | 1.40304
Bi, Bismuth (ppm) | 0.6704882 | 0.5499289 | 0.7910474 | 0.5930886 | 0.7478878
Ca, Calcium (wt.%) | 1.556079 | 1.500941 | 1.611217 | 1.526404 | 1.585754
Cd, Cadmium (ppm) | 0.06592681 | 0.04847408 | 0.08337954 | IND | IND
Ce, Cerium (ppm) | 29.54172 | 26.67555 | 32.4079 | 28.54917 | 30.53428
Co, Cobalt (ppm) | 25.86825 | 24.64599 | 27.09051 | 25.24055 | 26.49595
Cr, Chromium (ppm) | 52.69855 | 50.55212 | 54.84498 | 51.35141 | 54.04569
Cs, Caesium (ppm) | 6.952908 | 6.649754 | 7.256061 | 6.795248 | 7.110567
Cu, Copper (ppm) | 70.19372 | 67.93387 | 72.45358 | 68.5335 | 71.85395
Dy, Dysprosium (ppm) | 2.344429 | 2.038911 | 2.649946 | 2.197928 | 2.490929
Er, Erbium (ppm) | 0.9013021 | 0.770643 | 1.031961 | 0.8413493 | 0.9612549
Eu, Europium (ppm) | 0.4232116 | 0.2920686 | 0.5543546 | 0.3872443 | 0.4591788
Fe, Iron (wt.%) | 4.662683 | 4.50625 | 4.819116 | 4.591806 | 4.733561
Ga, Gallium (ppm) | 9.695392 | 9.184304 | 10.20648 | 9.443805 | 9.946979
Gd, Gadolinium (ppm) | 3.153896 | 2.187817 | 4.119975 | 2.889518 | 3.418274
Ge, Germanium (ppm) | 0.1127083 | 0.08124895 | 0.1441677 | IND | IND
Hf, Hafnium (ppm) | 0.3159338 | 0.2885529 | 0.3433146 | 0.2983832 | 0.3334843
Ho, Holmium (ppm) | 0.3604715 | 0.3164216 | 0.4045215 | 0.3416548 | 0.3792883
In, Indium (ppm) | 0.06903859 | 0.06140895 | 0.07666822 | 0.06436356 | 0.07371361
K, Potassium (wt.%) | 0.870843 | 0.8356721 | 0.906014 | 0.8507243 | 0.8909618
La, Lanthanum (ppm) | 12.94305 | 11.52694 | 14.35915 | 12.43813 | 13.44796
Li, Lithium (ppm) | 39.51601 | 37.88128 | 41.15074 | 38.38459 | 40.64743
Lu, Lutetium (ppm) | 0.08962729 | 0.07897121 | 0.1002834 | IND | IND
Mg, Magnesium (wt.%) | 1.704225 | 1.654975 | 1.753476 | 1.67355 | 1.734901
Mn, Manganese (wt.%) | 0.04301207 | 0.04163879 | 0.04438534 | 0.0421056 | 0.04391853
Mo, Molybdenum (ppm) | 2.729302 | 2.502557 | 2.956046 | 2.625371 | 2.833232
Na, Sodium (wt.%) | 0.1246693 | 0.1126007 | 0.1367379 | 0.116758 | 0.1325806
Nb, Niobium (ppm) | 0.7309536 | 0.5931551 | 0.8687521 | 0.6751712 | 0.786736
Ni, Nickel (ppm) | 26.2326 | 25.30978 | 27.15543 | 25.67604 | 26.78916
P, Phosphorus (wt.%) | 0.06208989 | 0.060077 | 0.06410278 | 0.06081084 | 0.06336893
Pb, Lead (ppm) | 4.137721 | 3.812241 | 4.463201 | 3.916081 | 4.359362
Rb, Rubidium (ppm) | 81.2829 | 77.47127 | 85.09452 | 79.62506 | 82.94073
Re, Rhenium (ppm) | 0.001979167 | 0.001105611 | 0.002852722 | IND | IND
S, Sulphur (wt.%) | 1.285394 | 1.228905 | 1.341884 | 1.26236 | 1.308429
Sb, Antimony (ppm) | 0.3631033 | 0.3241949 | 0.4020116 | 0.340782 | 0.3854246
Sc, Scandium (ppm) | 7.937728 | 7.6284 | 8.247055 | 7.730278 | 8.145178
Se, Selenium (ppm) | 0.7645 | 0.543802 | 0.985198 | IND | IND
Sn, Tin (ppm) | 2.604939 | 2.453092 | 2.756786 | 2.52088 | 2.688998
Sr, Strontium (ppm) | 20.47966 | 19.31619 | 21.64313 | 19.91243 | 21.04689
Ta, Tantalum (ppm) | < 0.01 | IND | IND | IND | IND
Tb, Terbium (ppm) | 0.4489231 | 0.4124503 | 0.4853958 | 0.4301277 | 0.4677184
Te, Tellurium (ppm) | 0.1892755 | 0.1492084 | 0.2293426 | 0.1513549 | 0.227196
Th, Thorium (ppm) | 5.040021 | 4.457186 | 5.622857 | 4.840821 | 5.239222
Ti, Titanium (wt.%) | 0.2128026 | 0.2015801 | 0.2240252 | 0.2066269 | 0.2189784
Tl, Thallium (ppm) | 0.4986294 | 0.4712831 | 0.5259758 | 0.4826055 | 0.5146534
U, Uranium (ppm) | 2.87629 | 2.498684 | 3.253896 | 2.668992 | 3.083589
V, Vanadium (ppm) | 61.0453 | 59.1988 | 62.89179 | 59.48955 | 62.60105
W, Tungsten (ppm) | 10.39124 | 9.577562 | 11.20491 | 9.990267 | 10.7922
Y, Yttrium (ppm) | 9.548371 | 9.088508 | 10.00823 | 9.299572 | 9.797171
Yb, Ytterbium (ppm) | 0.6611161 | 0.5815778 | 0.7406543 | 0.6190677 | 0.7031644
Zn, Zinc (ppm) | 61.13863 | 58.94597 | 63.33129 | 59.31423 | 62.96303
Zr, Zirconium (ppm) | 8.429002 | 7.936797 | 8.921208 | 8.145447 | 8.712558
Infrared Combustion
S, Sulphur (wt.%) | 1.294763 | 1.266943 | 1.322583 | 1.273458 | 1.316067
SI unit equivalents: ppm (parts per million; 1 x 10⁶) ≡ mg/kg; wt.% (weight per cent) ≡ % (mass fraction)
*Gross mass refers to the mass of the entire jar assembly, including jar base, jar lid and contents. These value ranges were developed using a ~40g empty jar mass but should be achievable for any jar-lid combination.

## Indicative Values
Table 2. Indicative Values for OREAS 287
Constituent | Unit | Value | Constituent | Unit | Value | Constituent | Unit | Value
4-Acid Digestion
B | ppm | 16.90356 | Hg | ppm | 0.1366667 | Se | ppm | 0.9857692
Ge | ppm | 0.2649543 | Re | ppm | 0.002746667
Aqua Regia Digestion
B | ppm | 9.248348 | Pd | ppb | 17.33333 | Si | wt.% | 0.16085
Hg | ppm | 0.02577273 | Pr | ppm | 3.474281 | Sm | ppm | 3.321284
Nd | ppm | 14.89274 | Pt | ppb | < 5 | Tm | ppm | 0.1094221
Infrared Combustion
C | wt.% | 0.7775
Borate Fusion XRF
Al2O3 | wt.% | 14.075 | Fe | wt.% | 4.94 | S | wt.% | 1.285
As | ppm | 1400 | K2O | wt.% | 3.465 | SiO2 | wt.% | 61.24
Ba | ppm | 880 | MgO | wt.% | 3.06 | Sn | ppm | < 10
CaO | wt.% | 3.56 | MnO | wt.% | 0.0625 | Sr | ppm | 155
Cl | ppm | 35 | Na2O | wt.% | 2.235 | TiO2 | wt.% | 0.5865
Co | ppm | 30 | Ni | ppm | 40 | V | ppm | 85
Cr | ppm | 80 | P | wt.% | 0.079 | Zn | ppm | 70
Cu | ppm | 80 | Pb | ppm | 35 | Zr | ppm | 215
Thermogravimetry
LOI1000 | wt.% | 4.165
Laser Ablation ICP-MS
Ag | ppm | 0.075 | Hf | ppm | 5.85 | Sm | ppm | 6.675
As | ppm | 1420 | Ho | ppm | 0.975 | Sn | ppm | 3.8
Ba | ppm | 848 | In | ppm | 0.075 | Sr | ppm | 129.5
Be | ppm | 2.5 | La | ppm | 33.6 | Ta | ppm | 0.895
Bi | ppm | 0.68 | Lu | ppm | 0.36 | Tb | ppm | 0.95
Cd | ppm | 0.25 | Mn | wt.% | 0.04735 | Te | ppm | < 0.2
Ce | ppm | 67.9 | Mo | ppm | 2.8 | Th | ppm | 12.4
Co | ppm | 27.2 | Nb | ppm | 10.75 | Ti | wt.% | 0.348
Cr | ppm | 68.5 | Nd | ppm | 32.3 | Tl | ppm | 0.6
Cs | ppm | 8.275 | Ni | ppm | 30 | Tm | ppm | 0.365
Cu | ppm | 71 | Pb | ppm | 19 | U | ppm | 4.24
Dy | ppm | 5.065 | Pr | ppm | 8.455 | V | ppm | 76.15
Er | ppm | 2.78 | Rb | ppm | 130.5 | W | ppm | 22
Eu | ppm | 1.305 | Re | ppm | < 0.01 | Y | ppm | 26.05
Ga | ppm | 18.75 | Sb | ppm | 1.05 | Yb | ppm | 2.54
Gd | ppm | 5.965 | Sc | ppm | 9.65 | Zn | ppm | 65
Ge | ppm | 1.325 | Se | ppm | < 5 | Zr | ppm | 210
3-Acid Digestion (no HF)
Ag | ppm | 0.2316667 | Gd | ppm | 4.25 | S | wt.% | 1.433333
Al2O3 | wt.% | 14.8 | Hf | ppm | 2.333333 | Sc | ppm | 9.3
Ba | ppm | 892.1667 | Ho | ppm | 0.4916667 | Sm | ppm | 5.883333
Be | ppm | 2.616667 | K2O | wt.% | 3.653333 | Sn | ppm | 3.381667
Bi | ppm | 0.7 | La | ppm | 33.33333 | Sr | ppm | 135.6667
CaO | wt.% | 3.35 | Li | ppm | 46 | Ta | ppm | 0.7716667
Cd | ppm | 0.2 | MgO | wt.% | 3.205 | Tb | ppm | 0.585
Ce | ppm | 66.33333 | MnO | wt.% | 0.06083333 | Th | ppm | 12.85
Co | ppm | 28.16667 | Mo | ppm | 3.185 | TiO2 | wt.% | 0.6075
Cr | ppm | 57.5 | Na2O | wt.% | 2.298333 | U | ppm | 3.735
Cs | ppm | 7.216667 | Nb | ppm | 11.46667 | V | ppm | 78.86667
Cu | ppm | 62.95 | Nd | ppm | 29.81667 | W | ppm | 25.21667
Dy | ppm | 3.318333 | Ni | ppm | 33.51667 | Y | ppm | 13.48333
Er | ppm | 1.401667 | P2O5 | wt.% | 0.1828333 | Yb | ppm | 1.048333
Eu | ppm | 1.448333 | Pb | ppm | 18.58333 | Zn | ppm | 68.83333
Fe2O3 | wt.% | 7.225 | Pr | ppm | 7.533333 | Zr | ppm | 53.66667
Ga | ppm | 17.68333 | Rb | ppm | 161.3333
SI unit equivalents: ppb (parts per billion; 1 x 10⁹) ≡ µg/kg; ppm (parts per million; 1 x 10⁶) ≡ mg/kg; wt.% (weight per cent) ≡ % (mass fraction)

## Performance Gates
Table 3. Certified Values and Performance Gates for OREAS 287
Constituent | Certified Value | Absolute Standard Deviations |  |  |  |  | Relative Standard Deviations |  |  | 5% window
|  | 1SD | 2SD Low | 2SD High | 3SD Low | 3SD High | 1RSD | 2RSD | 3RSD | Low | High
Pb Fire Assay
Au, ppm | 3.78949 | 0.1391213 | 3.511247 | 4.067733 | 3.372126 | 4.206854 | 3.671% | 7.342% | 11.01% | 3.600015 | 3.978964
PhotonAssay
Au, ppm | 3.882444 | 0.111978 | 3.658488 | 4.106401 | 3.54651 | 4.218379 | 2.884% | 5.768% | 8.653% | 3.688322 | 4.076567
Aqua Regia Digestion (sample weights 10-50g)
Au, ppm | 3.665422 | 0.1343319 | 3.396758 | 3.934085 | 3.262426 | 4.068417 | 3.665% | 7.33% | 10.99% | 3.482151 | 3.848693
Cyanide Leach
Au, ppm | 3.66697 | 0.1472655 | 3.372439 | 3.961501 | 3.225173 | 4.108766 | 4.016% | 8.032% | 12.05% | 3.483621 | 3.850318
4-Acid Digestion
Ag, ppm | 0.119496 | 0.01305437 | 0.09338722 | 0.1456047 | 0.08033285 | 0.1586591 | 10.92% | 21.85% | 32.77% | 0.1135212 | 0.1254708
Al, wt.% | 7.28482 | 0.2944825 | 6.695855 | 7.873785 | 6.401372 | 8.168267 | 4.042% | 8.085% | 12.13% | 6.920579 | 7.649061
As, ppm | 1468.948 | 50.94861 | 1367.051 | 1570.845 | 1316.102 | 1621.794 | 3.468% | 6.937% | 10.41% | 1395.5 | 1542.395
Ba, ppm | 874.1365 | 36.34747 | 801.4415 | 946.8314 | 765.094 | 983.1789 | 4.158% | 8.316% | 12.47% | 830.4296 | 917.8433
Be, ppm | 2.137314 | 0.08199378 | 1.973326 | 2.301301 | 1.891333 | 2.383295 | 3.836% | 7.673% | 11.51% | 2.030448 | 2.24418
Bi, ppm | 0.6544251 | 0.06177994 | 0.5308652 | 0.777985 | 0.4690853 | 0.8397649 | 9.44% | 18.88% | 28.32% | 0.6217039 | 0.6871464
Ca, wt.% | 2.512617 | 0.09582447 | 2.320968 | 2.704266 | 2.225144 | 2.800091 | 3.814% | 7.627% | 11.44% | 2.386986 | 2.638248
Cd, ppm | 0.1603253 | 0.01771356 | 0.1248981 | 0.1957524 | 0.1071846 | 0.2134659 | 11.05% | 22.1% | 33.15% | 0.152309 | 0.1683415
Ce, ppm | 66.4748 | 4.331129 | 57.81255 | 75.13706 | 53.48142 | 79.46819 | 6.515% | 13.03% | 19.55% | 63.15106 | 69.79854
Co, ppm | 26.58798 | 1.401841 | 23.7843 | 29.39167 | 22.38246 | 30.79351 | 5.272% | 10.54% | 15.82% | 25.25859 | 27.91738
Cr, ppm | 54.66039 | 3.038875 | 48.58264 | 60.73814 | 45.54376 | 63.77701 | 5.56% | 11.12% | 16.68% | 51.92737 | 57.39341
Cs, ppm | 8.620003 | 0.4292041 | 7.761595 | 9.478411 | 7.332391 | 9.907615 | 4.979% | 9.958% | 14.94% | 8.189003 | 9.051003
Cu, ppm | 69.55722 | 2.650093 | 64.25703 | 74.8574 | 61.60694 | 77.5075 | 3.81% | 7.62% | 11.43% | 66.07936 | 73.03508
Dy, ppm | 3.563964 | 0.1248568 | 3.31425 | 3.813677 | 3.189393 | 3.938534 | 3.503% | 7.007% | 10.51% | 3.385765 | 3.742162
Er, ppm | 1.439665 | 0.07885085 | 1.281963 | 1.597367 | 1.203112 | 1.676218 | 5.477% | 10.95% | 16.43% | 1.367682 | 1.511648
Eu, ppm | 1.338331 | 0.0369166 | 1.264498 | 1.412164 | 1.227581 | 1.449081 | 2.758% | 5.517% | 8.275% | 1.271415 | 1.405248
Fe, wt.% | 4.804363 | 0.1531839 | 4.497995 | 5.110731 | 4.344812 | 5.263915 | 3.188% | 6.377% | 9.565% | 4.564145 | 5.044581
Ga, ppm | 19.49995 | 1.15005 | 17.19985 | 21.80005 | 16.0498 | 22.9501 | 5.898% | 11.8% | 17.69% | 18.52495 | 20.47495
Gd, ppm | 5.407375 | 0.214155 | 4.979065 | 5.835685 | 4.76491 | 6.04984 | 3.96% | 7.921% | 11.88% | 5.137006 | 5.677744
Hf, ppm | 1.957017 | 0.1255262 | 1.705964 | 2.208069 | 1.580438 | 2.333595 | 6.414% | 12.83% | 19.24% | 1.859166 | 2.054867
Ho, ppm | 0.6002425 | 0.03672792 | 0.5267867 | 0.6736983 | 0.4900587 | 0.7104262 | 6.119% | 12.24% | 18.36% | 0.5702304 | 0.6302546
In, ppm | 0.08288786 | 0.007876239 | 0.06713538 | 0.09864033 | 0.05925914 | 0.1065166 | 9.502% | 19% | 28.51% | 0.07874346 | 0.08703225
K, wt.% | 2.897369 | 0.1000185 | 2.697332 | 3.097406 | 2.597313 | 3.197424 | 3.452% | 6.904% | 10.36% | 2.7525 | 3.042237
La, ppm | 31.81184 | 2.556637 | 26.69856 | 36.92511 | 24.14193 | 39.48175 | 8.037% | 16.07% | 24.11% | 30.22124 | 33.40243
Li, ppm | 46.30098 | 2.536912 | 41.22715 | 51.3748 | 38.69024 | 53.91171 | 5.479% | 10.96% | 16.44% | 43.98593 | 48.61603
Lu, ppm | 0.1783376 | 0.01096953 | 0.1563985 | 0.2002766 | 0.145429 | 0.2112462 | 6.151% | 12.3% | 18.45% | 0.1694207 | 0.1872544
Mg, wt.% | 1.775423 | 0.05748237 | 1.660459 | 1.890388 | 1.602976 | 1.94787 | 3.238% | 6.475% | 9.713% | 1.686652 | 1.864194
Mn, wt.% | 0.04625375 | 0.002192044 | 0.04186966 | 0.05063784 | 0.03967762 | 0.05282988 | 4.739% | 9.478% | 14.22% | 0.04394106 | 0.04856644
Mo, ppm | 2.914417 | 0.1884169 | 2.537583 | 3.291251 | 2.349166 | 3.479668 | 6.465% | 12.93% | 19.39% | 2.768696 | 3.060138
Na, wt.% | 1.664788 | 0.05074062 | 1.563307 | 1.766269 | 1.512566 | 1.81701 | 3.048% | 6.096% | 9.144% | 1.581548 | 1.748027
Nb, ppm | 10.40875 | 0.3777084 | 9.653337 | 11.16417 | 9.275628 | 11.54188 | 3.629% | 7.258% | 10.89% | 9.888316 | 10.92919
Nd, ppm | 30.66749 | 1.266712 | 28.13406 | 33.20091 | 26.86735 | 34.46762 | 4.13% | 8.261% | 12.39% | 29.13411 | 32.20086
Ni, ppm | 27.85433 | 1.232613 | 25.3891 | 30.31955 | 24.15649 | 31.55217 | 4.425% | 8.85% | 13.28% | 26.46161 | 29.24704
P, wt.% | 0.07743773 | 0.002776158 | 0.07188542 | 0.08299005 | 0.06910926 | 0.0857662 | 3.585% | 7.17% | 10.76% | 0.07356584 | 0.08130962
Pb, ppm | 18.71537 | 1.60734 | 15.50069 | 21.93005 | 13.89335 | 23.53739 | 8.588% | 17.18% | 25.77% | 17.7796 | 19.65114
Pr, ppm | 7.916037 | 0.3665976 | 7.182842 | 8.649232 | 6.816245 | 9.01583 | 4.631% | 9.262% | 13.89% | 7.520235 | 8.311839
Rb, ppm | 133.9778 | 9.564429 | 114.8489 | 153.1066 | 105.2845 | 162.671 | 7.139% | 14.28% | 21.42% | 127.2789 | 140.6766
S, wt.% | 1.303866 | 0.05936441 | 1.185137 | 1.422595 | 1.125773 | 1.481959 | 4.553% | 9.106% | 13.66% | 1.238673 | 1.369059
Sb, ppm | 0.7663545 | 0.05519779 | 0.6559589 | 0.8767501 | 0.6007612 | 0.9319479 | 7.203% | 14.41% | 21.61% | 0.7280368 | 0.8046722
Sc, ppm | 9.541906 | 0.5390278 | 8.46385 | 10.61996 | 7.924822 | 11.15899 | 5.649% | 11.3% | 16.95% | 9.064811 | 10.019
Sm, ppm | 6.267629 | 0.2421795 | 5.78327 | 6.751988 | 5.541091 | 6.994168 | 3.864% | 7.728% | 11.59% | 5.954248 | 6.581011
Sn, ppm | 3.661036 | 0.188996 | 3.283044 | 4.039028 | 3.094048 | 4.228024 | 5.162% | 10.32% | 15.49% | 3.477984 | 3.844088
Sr, ppm | 132.0663 | 5.61537 | 120.8356 | 143.2971 | 115.2202 | 148.9124 | 4.252% | 8.504% | 12.76% | 125.463 | 138.6697
Ta, ppm | 0.8638623 | 0.05315041 | 0.7575615 | 0.9701631 | 0.7044111 | 1.023314 | 6.153% | 12.31% | 18.46% | 0.8206692 | 0.9070554
Tb, ppm | 0.7041871 | 0.03190579 | 0.6403755 | 0.7679987 | 0.6084697 | 0.7999045 | 4.531% | 9.062% | 13.59% | 0.6689777 | 0.7393965
Te, ppm | 0.2065 | 0.02721325 | 0.1520735 | 0.2609265 | 0.1248602 | 0.2881398 | 13.18% | 26.36% | 39.53% | 0.196175 | 0.216825
Th, ppm | 12.10764 | 0.4353169 | 11.23701 | 12.97828 | 10.80169 | 13.41359 | 3.595% | 7.191% | 10.79% | 11.50226 | 12.71303
Ti, wt.% | 0.3267815 | 0.01285039 | 0.3010807 | 0.3524822 | 0.2882303 | 0.3653326 | 3.932% | 7.865% | 11.8% | 0.3104424 | 0.3431205
Tl, ppm | 0.7373298 | 0.03532345 | 0.6666829 | 0.8079767 | 0.6313595 | 0.8433002 | 4.791% | 9.581% | 14.37% | 0.7004633 | 0.7741963
Tm, ppm | 0.1948985 | 0.006159322 | 0.1825798 | 0.2072171 | 0.1764205 | 0.2133764 | 3.16% | 6.321% | 9.481% | 0.1851535 | 0.2046434
U, ppm | 3.958714 | 0.3756617 | 3.20739 | 4.710037 | 2.831729 | 5.085698 | 9.489% | 18.98% | 28.47% | 3.760778 | 4.156649
V, ppm | 72.42153 | 3.19394 | 66.03365 | 78.80941 | 62.83971 | 82.00335 | 4.41% | 8.82% | 13.23% | 68.80046 | 76.04261
W, ppm | 20.10882 | 0.9840986 | 18.14062 | 22.07701 | 17.15652 | 23.06111 | 4.894% | 9.788% | 14.68% | 19.10338 | 21.11426
Y, ppm | 15.32371 | 0.8265659 | 13.67058 | 16.97684 | 12.84401 | 17.80341 | 5.394% | 10.79% | 16.18% | 14.55752 | 16.0899
Yb, ppm | 1.222507 | 0.09387455 | 1.034758 | 1.410256 | 0.9408831 | 1.50413 | 7.679% | 15.36% | 23.04% | 1.161381 | 1.283632
Zn, ppm | 65.35253 | 2.560477 | 60.23158 | 70.47349 | 57.6711 | 73.03396 | 3.918% | 7.836% | 11.75% | 62.08491 | 68.62016
Zr, ppm | 62.15331 | 5.066026 | 52.02126 | 72.28536 | 46.95523 | 77.35139 | 8.151% | 16.3% | 24.45% | 59.04564 | 65.26098
Aqua Regia Digestion
Ag, ppm | 0.116665 | 0.008258398 | 0.1001482 | 0.1331818 | 0.0918898 | 0.1414402 | 7.079% | 14.16% | 21.24% | 0.1108317 | 0.1224982
Al, wt.% | 2.215072 | 0.1562673 | 1.902537 | 2.527607 | 1.74627 | 2.683874 | 7.055% | 14.11% | 21.16% | 2.104318 | 2.325826
As, ppm | 1441.69 | 63.94034 | 1313.809 | 1569.57 | 1249.869 | 1633.511 | 4.435% | 8.87% | 13.31% | 1369.605 | 1513.774
Ba, ppm | 350.594 | 66.70107 | 217.1918 | 483.9961 | 150.4907 | 550.6972 | 19.03% | 38.05% | 57.08% | 333.0643 | 368.1237
Be, ppm | 1.342345 | 0.1445775 | 1.05319 | 1.6315 | 0.908613 | 1.776078 | 10.77% | 21.54% | 32.31% | 1.275228 | 1.409463
Bi, ppm | 0.6704882 | 0.06438038 | 0.5417274 | 0.7992489 | 0.477347 | 0.8636293 | 9.602% | 19.2% | 28.81% | 0.6369638 | 0.7040126
Ca, wt.% | 1.556079 | 0.07508706 | 1.405905 | 1.706253 | 1.330818 | 1.78134 | 4.825% | 9.651% | 14.48% | 1.478275 | 1.633883
Cd, ppm | 0.06592681 | 0.01209964 | 0.04172752 | 0.0901261 | 0.02962788 | 0.1022257 | 18.35% | 36.71% | 55.06% | 0.06263047 | 0.06922315
Ce, ppm | 29.54172 | 4.767029 | 20.00767 | 39.07578 | 15.24064 | 43.84281 | 16.14% | 32.27% | 48.41% | 28.06464 | 31.01881
Co, ppm | 25.86825 | 1.795261 | 22.27773 | 29.45877 | 20.48247 | 31.25403 | 6.94% | 13.88% | 20.82% | 24.57484 | 27.16166
Cr, ppm | 52.69855 | 2.552133 | 47.59428 | 57.80282 | 45.04215 | 60.35495 | 4.843% | 9.686% | 14.53% | 50.06362 | 55.33348
Cs, ppm | 6.952908 | 0.420461 | 6.111985 | 7.79383 | 5.691524 | 8.214291 | 6.047% | 12.09% | 18.14% | 6.605262 | 7.300553
Cu, ppm | 70.19372 | 3.276829 | 63.64006 | 76.74738 | 60.36324 | 80.02421 | 4.668% | 9.337% | 14% | 66.68404 | 73.70341
Dy, ppm | 2.344429 | 0.2089333 | 1.926562 | 2.762295 | 1.717629 | 2.971228 | 8.912% | 17.82% | 26.74% | 2.227207 | 2.46165
Er, ppm | 0.9013021 | 0.09582612 | 0.7096498 | 1.092954 | 0.6138237 | 1.18878 | 10.63% | 21.26% | 31.9% | 0.856237 | 0.9463672
Eu, ppm | 0.4232116 | 0.09602505 | 0.2311615 | 0.6152617 | 0.1351364 | 0.7112867 | 22.69% | 45.38% | 68.07% | 0.402051 | 0.4443722
Fe, wt.% | 4.662683 | 0.2251391 | 4.212405 | 5.112962 | 3.987266 | 5.338101 | 4.829% | 9.657% | 14.49% | 4.429549 | 4.895818
Ga, ppm | 9.695392 | 0.7235182 | 8.248355 | 11.14243 | 7.524837 | 11.86595 | 7.462% | 14.92% | 22.39% | 9.210622 | 10.18016
Gd, ppm | 3.153896 | 0.6976552 | 1.758586 | 4.549206 | 1.06093 | 5.246862 | 22.12% | 44.24% | 66.36% | 2.996201 | 3.311591
Ge, ppm | 0.1127083 | 0.02987489 | 0.05295856 | 0.1724581 | 0.02308367 | 0.202333 | 26.51% | 53.01% | 79.52% | 0.1070729 | 0.11834375
Hf, ppm | 0.3159338 | 0.02933763 | 0.2572585 | 0.374609 | 0.2279209 | 0.4039467 | 9.286% | 18.57% | 27.86% | 0.3001371 | 0.3317305
Ho, ppm | 0.3604715 | 0.03251508 | 0.2954414 | 0.4255017 | 0.2629263 | 0.4580168 | 9.02% | 18.04% | 27.06% | 0.342448 | 0.3784951
In, ppm | 0.06903859 | 0.00459034 | 0.05985791 | 0.07821927 | 0.05526757 | 0.08280961 | 6.649% | 13.3% | 19.95% | 0.06558666 | 0.07249051607
K, wt.% | 0.870843 | 0.05604028 | 0.7587625 | 0.9829236 | 0.7027222 | 1.038964 | 6.435% | 12.87% | 19.31% | 0.8273009 | 0.9143852
La, ppm | 12.94305 | 2.199744 | 8.54356 | 17.34254 | 6.343816 | 19.54228 | 17% | 33.99% | 50.99% | 12.2959 | 13.5902
Li, ppm | 39.51601 | 1.773324 | 35.96936 | 43.06266 | 34.19604 | 44.83598 | 4.488% | 8.975% | 13.46% | 37.54021 | 41.49181
Lu, ppm | 0.08962729 | 0.004316056 | 0.08099518 | 0.0982594 | 0.07667912 | 0.1025755 | 4.816% | 9.631% | 14.45% | 0.08514592 | 0.09410865
Mg, wt.% | 1.704225 | 0.07183754 | 1.56055 | 1.8479 | 1.488713 | 1.919738 | 4.215% | 8.431% | 12.65% | 1.619014 | 1.789437
Mn, wt.% | 0.04301207 | 0.001953938 | 0.03910419 | 0.04691994 | 0.03715025 | 0.04887388 | 4.543% | 9.086% | 13.63% | 0.04086146 | 0.04516267
Mo, ppm | 2.729302 | 0.2957739 | 2.137754 | 3.320849 | 1.84198 | 3.616623 | 10.84% | 21.67% | 32.51% | 2.592837 | 2.865767
Na, wt.% | 0.1246693 | 0.016376 | 0.09191729 | 0.1574213 | 0.07554129 | 0.1737973 | 13.14% | 26.27% | 39.41% | 0.1184358 | 0.1309028
Nb, ppm | 0.7309536 | 0.2169359 | 0.2970819 | 1.164825 | 0.08014602 | 1.381761 | 29.68% | 59.36% | 89.04% | 0.6944059 | 0.7675013
Ni, ppm | 26.2326 | 1.345266 | 23.54207 | 28.92314 | 22.19681 | 30.2684 | 5.128% | 10.26% | 15.38% | 24.92097 | 27.54423
P, wt.% | 0.06208989 | 0.002167804 | 0.05775428 | 0.06642549 | 0.05558648 | 0.0685933 | 3.491% | 6.983% | 10.47% | 0.05898539 | 0.06519438
Pb, ppm | 4.137721 | 0.4870057 | 3.16371 | 5.111733 | 2.676704 | 5.598738 | 11.77% | 23.54% | 35.31% | 3.930835 | 4.344607
Rb, ppm | 81.2829 | 5.924743 | 69.43341 | 93.13238 | 63.50867 | 99.05712 | 7.289% | 14.58% | 21.87% | 77.21875 | 85.34704
Re, ppm | 0.001979167 | 0.0003895014 | 0.001200164 | 0.00275817 | 0.0008106623 | 0.003147671 | 19.68% | 39.36% | 59.04% | 0.001880208 | 0.002078125
S, wt.% | 1.285394 | 0.06137498 | 1.162645 | 1.408144 | 1.10127 | 1.469519 | 4.775% | 9.55% | 14.32% | 1.221125 | 1.349664
Sb, ppm | 0.3631033 | 0.06522025 | 0.2326628 | 0.4935438 | 0.1674425 | 0.558764 | 17.96% | 35.92% | 53.89% | 0.3449481 | 0.3812584
Sc, ppm | 7.937728 | 0.4926442 | 6.952439 | 8.923016 | 6.459795 | 9.415661 | 6.206% | 12.41% | 18.62% | 7.540842 | 8.334614
Se, ppm | 0.7645 | 0.1452033 | 0.4740935 | 1.054907 | 0.3288902 | 1.20011 | 18.99% | 37.99% | 56.98% | 0.726275 | 0.802725
Sn, ppm | 2.604939 | 0.2225028 | 2.159934 | 3.049945 | 1.937431 | 3.272448 | 8.542% | 17.08% | 25.62% | 2.474692 | 2.735186
Sr, ppm | 20.47966 | 2.163494 | 16.15267 | 24.80665 | 13.98918 | 26.97014 | 10.56% | 21.13% | 31.69% | 19.45568 | 21.50364
Ta, ppm | < 0.01 | IND | IND | IND | IND | IND | IND | IND | IND | IND | IND
Tb, ppm | 0.4489231 | 0.0199927 | 0.4089377 | 0.4889085 | 0.388945 | 0.5089012 | 4.453% | 8.907% | 13.36% | 0.4264769 | 0.4713692
Te, ppm | 0.1892755 | 0.02146332 | 0.1463488 | 0.2322021 | 0.1248855 | 0.2536654 | 11.34% | 22.68% | 34.02% | 0.1798117 | 0.1987392
Th, ppm | 5.040021 | 0.9222355 | 3.19555 | 6.884492 | 2.273315 | 7.806728 | 18.3% | 36.6% | 54.89% | 4.78802 | 5.292022
Ti, wt.% | 0.2128026 | 0.01845761 | 0.1758874 | 0.2497179 | 0.1574298 | 0.2681755 | 8.674% | 17.35% | 26.02% | 0.2021625 | 0.2234428
Tl, ppm | 0.4986294 | 0.02502014 | 0.4485892 | 0.5486697 | 0.423569 | 0.5736899 | 5.018% | 10.04% | 15.05% | 0.473698 | 0.5235609
U, ppm | 2.87629 | 0.2494998 | 2.377291 | 3.37529 | 2.127791 | 3.62479 | 8.674% | 17.35% | 26.02% | 2.732476 | 3.020105
V, ppm | 61.0453 | 2.359811 | 56.32568 | 65.76492 | 53.96587 | 68.12473 | 3.866% | 7.731% | 11.6% | 57.99303 | 64.09756
W, ppm | 10.39124 | 1.389115 | 7.613005 | 13.16947 | 6.223889 | 14.55858 | 13.37% | 26.74% | 40.1% | 9.871674 | 10.9108
Y, ppm | 9.548371 | 0.6895501 | 8.169271 | 10.92747 | 7.479721 | 11.61702 | 7.222% | 14.44% | 21.66% | 9.070953 | 10.02579
Yb, ppm | 0.6611161 | 0.04549952 | 0.570117 | 0.7521151 | 0.5246175 | 0.7976146 | 6.882% | 13.76% | 20.65% | 0.6280603 | 0.6941719
Zn, ppm | 61.13863 | 3.120736 | 54.89716 | 67.3801 | 51.77642 | 70.50084 | 5.104% | 10.21% | 15.31% | 58.0817 | 64.19556
Zr, ppm | 8.429002 | 0.6725008 | 7.084001 | 9.774004 | 6.4115 | 10.4465 | 7.978% | 15.96% | 23.94% | 8.007552 | 8.850453
Infrared Combustion
S, wt.% | 1.294763 | 0.04040121 | 1.21396 | 1.375565 | 1.173559 | 1.415966 | 3.12% | 6.241% | 9.361% | 1.230025 | 1.359501
SI unit equivalents: ppm (parts per million; 1 x 10⁶) ≡ mg/kg; wt.% (weight per cent) ≡ % (mass fraction)

## Abbreviations
Table 4. Abbreviations used for OREAS 287
Abbreviation | Explanation
< | ‘less than’
IND | indeterminate
NR | not reported
PDM3 | percent deviation of lab mean from corrected mean of means
Rel.Std.Dev. | one relative standard deviation
Std.Dev. | one standard deviation
Method Codes:
3A*MS | 3-acid (HNO3-HCIO4-HCI) digestion with inductively coupled plasma mass spectroscopy
3A*OES/MS | 3-acid (HNO3-HCIO4-HCI) digestion with ICP-OES or ICP-MS finish
4A*MS | 4-acid (HF-HNO3-HClO4-HCl) digestion with inductively coupled plasma mass spectroscopy
4A*OES | 4-acid (HF-HNO3-HClO4-HCl) digestion with inductively coupled plasma optical emission spectroscopy
4A*OES/MS | 4-acid (HF-HNO3-HClO4-HCl) digestion with ICP-OES or ICP-MS finish
ABL*MS | laser ablation with inductively coupled plasma mass spectroscopy
AR*AAS | aqua regia digestion with atomic absorption spectroscopy
AR*MS | aqua regia digestion with inductively coupled plasma mass spectroscopy
AR*OES | aqua regia digestion with inductively coupled plasma optical emission spectroscopy
AR*OES/MS | aqua regia digestion with ICP-OES or ICP-MS finish
BF*XRF | lithium borate fusion with X-ray fluorescence spectroscopy
CNL*AAS | cyanide leach with atomic absorption spectroscopy
CNL*MS | cyanide leach with inductively coupled plasma mass spectroscopy
CNL*OES | cyanide leach with inductively coupled plasma optical emission spectroscopy
CNL*OES/AAS | cyanide leach with AAS or ICP-OES finish
FA*AAS | fire assay with atomic absorption spectroscopy
FA*OES | fire assay with inductively coupled plasma optical emission spectroscopy
INAA | instrumental neutron activation analysis
IRC | infrared combustion
LOI*TGA | loss on ignition by thermogravimetric analysis
Raw*PA | 350g 300ml raw sample (solid) packed into single use jar with PhotonAssay (X-ray) finish
Legend:- | (for Method Group Tabulated Results omitted in the determination of Certified Values)
Individual | - Outlying individual values
Batch & Limits | - Outlying laboratory batch data sets and superfluous limit values

## Laboratory List
Table 5. Participating Laboratory List used for OREAS 287
Lab Slot | Laboratory Name and Location
Actlabs, Ancaster, Ontario, Canada
AGAT Laboratories, Calgary, Alberta, Canada
ALS, Canning Vale, WA, Australia
ALS, Johannesburg, South Africa
ALS, Kalgoorlie, WA, Australia
ALS, Lima, Peru
ALS, Loughrea, Galway, Ireland
ALS, Malaga, WA, Australia
ALS, Vancouver, BC, Canada
American Assay Laboratories, Sparks, Nevada, USA
ANSTO, Lucas Heights, NSW, Australia
Bureau Veritas Commodities Canada Ltd, Vancouver, BC, Canada
Bureau Veritas Geoanalytical, Perth, WA, Australia
Bureau Veritas Mineral Solutions (BVMS), Al Wadi District, Jeddah, Saudi Arabia
CRS Laboratories Oy, Kempele, Northern Ostrobothnia, Finland
Gekko Assay Labs, Ballarat, VIC, Australia
Inspectorate (BV), Lima, Peru
Intertek Genalysis, Adelaide, SA, Australia
Intertek Genalysis, Perth, WA, Australia
Intertek Minerals Ltd, Bibiani, Western North Region, Ghana
Intertek Minerals Ltd, Tarkwa, Western Region, Ghana
Intertek Tarkwa, Tarkwa, Ghana
Intertek Testing Services, Townsville, QLD, Australia
Intertek Testing Services Philippines, Cupang, Muntinlupa, Philippines
Koza Gold (Ovacik Gold Mine), Bergama, Izmir, Turkey
MSA ENVAL Laboratories, Yamoussoukro, Côte d'Ivoire
MSALABS, Bougouni, Bamako, Mali
MSALABS, Prince George, BC, Canada
MSALABS, Val-d'Or, Quebec, Canada
MSALABS Bulyanhulu Gold Mine, Bubada, Shinyanga, United Republic of Tanzania
MSALABS Geita, Geita, Geita, United Republic of Tanzania
MSALABS Ghana Ltd, Obuasi, Ashanti, Ghana
MSALABS Kibali Gold Mines, Doko, Haut-Uélé, Congo, Democratic Republic of the (Zaire)
MSALABS Timmins, Timmins, Ontario, Canada
On Site Laboratory Services, Bendigo, VIC, Australia
Paragon Geochemical Laboratories, Sparks, Nevada, USA
PT Geoservices Ltd, Cikarang, Jakarta Raya, Indonesia
PT Intertek Utama Services, Jakarta Timur, DKI Jakarta, Indonesia
Ravenswood Gold, Ravenswood, QLD, Australia
Reminex Centre de Recherche, Marrakesh, Marrakesh-Safi, Morocco
Saskatchewan Research Council, Saskatoon, Saskatchewan, Canada
SGS Canada Inc., Vancouver, BC, Canada
SGS del Peru, Lima, Peru
SGS Geosol Laboratorios Ltda, Vespasiano, Minas Gerais, Brazil
SGS Tarkwa, Tarkwa, Western Region, Ghana
Shiva Analyticals Ltd, Bangalore North, Karnataka, India
Skyline Assayers & Laboratories, Tucson, Arizona, USA
Stewart Assay & Environmental Laboratories LLC, Kara-Balta, Chüy, Kyrgyzstan

## Homogeneity
ORE - Lab-Upscaled RSD Results for CRM: OREAS 287 (Execution: 1) - Analyte Au - (Gold) by INAA
Branch | LabSlot | LabCode | Round | Smp# | Lot | SID | Response SmplMass(g) | Response (ppm) | Upscaled Value (ppm)
2 | 1 | ANSLu | 1 | 12 | 6 | 261104 | 0.087358 | 4.043844 | 3.927037
2 | 1 | ANSLu | 1 | 13 | 7 | 261105 | 0.086183 | 3.737829 | 3.91065
2 | 1 | ANSLu | 1 | 6 | 3 | 261106 | 0.087336 | 3.951559 | 3.922095
2 | 1 | ANSLu | 1 | 2 | 1 | 261107 | 0.083543 | 3.961856 | 3.922647
2 | 1 | ANSLu | 1 | 19 | 10 | 261108 | 0.083653 | 3.845054 | 3.916392
2 | 1 | ANSLu | 1 | 15 | 8 | 261109 | 0.086955 | 3.879623 | 3.918243
2 | 1 | ANSLu | 1 | 1 | 1 | 261110 | 0.085293 | 3.835439 | 3.915877
2 | 1 | ANSLu | 1 | 8 | 4 | 261111 | 0.086943 | 4.029107 | 3.926248
2 | 1 | ANSLu | 1 | 4 | 2 | 261112 | 0.084973 | 3.958196 | 3.922451
2 | 1 | ANSLu | 1 | 14 | 7 | 261113 | 0.087034 | 4.024281 | 3.925989
2 | 1 | ANSLu | 1 | 11 | 6 | 261114 | 0.088162 | 3.778195 | 3.912812
2 | 1 | ANSLu | 1 | 7 | 4 | 261115 | 0.086389 | 3.830963 | 3.915638
2 | 1 | ANSLu | 1 | 3 | 2 | 261116 | 0.087989 | 4.017182 | 3.925609
2 | 1 | ANSLu | 1 | 20 | 10 | 261117 | 0.083702 | 3.988978 | 3.924099
2 | 1 | ANSLu | 1 | 9 | 5 | 261118 | 0.087178 | 3.908032 | 3.919764
2 | 1 | ANSLu | 1 | 5 | 3 | 261119 | 0.084678 | 3.968293 | 3.922991
2 | 1 | ANSLu | 1 | 16 | 8 | 261120 | 0.084119 | 3.824694 | 3.915302
2 | 1 | ANSLu | 1 | 17 | 9 | 261121 | 0.087433 | 3.882458 | 3.918395
2 | 1 | ANSLu | 1 | 10 | 5 | 261122 | 0.085772 | 3.948591 | 3.921936
2 | 1 | ANSLu | 1 | 18 | 9 | 261123 | 0.085767 | 3.994391 | 3.924389
Mean | [6 empty] | 0.086023 | 3.920428 | 3.920428
Median | [7 empty] | 3.950075 | 3.922016
SD | [7 empty] | 0.08928421 | 0.004781028
RSD | [7 empty] | 2.277% | 0.122%
RSD Upscale Factor | [7 empty] | 0.05354842
Parameters | :
Nominal Mass Value |  | 30 | gm

## Fire Assay
| Analytical results for Au in OREAS 287 (Certified Value 3.79 ppm) | [33 empty] | Certified
Au | Round | Replicate | Lab | Lab | Lab | Lab | Lab | Lab | Lab | Lab | Lab | Lab | Lab | Lab | Lab | Lab | Lab | Lab | Lab | Lab | Lab | Lab | Lab | Lab | Lab | Lab | Lab | Lab | Lab | Lab | Lab | Lab | Lab | Lab | 1
| No | No | 2.00 | 1.01 | 1.02 | 1.03 | 1.04 | 1.05 | 1.06 | 1.08 | 1.09 | 1.10 | 1.11 | 1.12 | 1.13 | 1.14 | 1.15 | 1.16 | 1.17 | 1.18 | 1.19 | 1.20 | 1.21 | 1.22 | 1.23 | 1.24 | 1.25 | 1.26 | 1.27 | 1.28 | 1.29 | 1.30 | 1.31 | 1.32 | ppm
|  |  | INAA | FA*AAS | FA*AAS | FA*AAS | FA*OES | FA*AAS | FA*AAS | FA*AAS | FA*AAS | FA*AAS | FA*AAS | FA*OES | FA*AAS | FA*OES | FA*OES | FA*OES | FA*OES | FA*OES | FA*AAS | FA*AAS | FA*AAS | FA*AAS | FA*OES | FA*AAS | FA*AAS | FA*OES | FA*OES | FA*AAS | FA*OES | FA*AAS | FA*AAS | FA*AAS | 2
|  |  | 0.085g | 50g | 30g | 30g | 25g | 30g | 50g | 50g | 30g | 50g | 40g | 30g | 30g | 30g | 30g | 30g | 30g | 30g | 30g | 30g | 30g | 50g | 30g | 30g | 30g | 50g | 25g | 15g | 30g | 40g | 30g | 30g | 3
| 1 | 1 | 3.835439 | 3.98 | 3.8313 | 3.799993 | 3.825 | 3.626960294 | 3.85 | 3.75 | 3.92 | 3.73 | 3.72 | 4.09 | 3.711 | 3.91 | 3.65 | 3.79 | 3.9 | 3.96 | 3.853881 | 3.704 | 3.846 | 3.9 | 3.83 | 4.008 | 3.7 | 3.857 | 3.732 | 3.599 | 3.28 | 4.1 | 3.52 | 3.63 | 1
| 1 | 2 | 3.961856 | 3.72 | 3.7927 | 3.806958 | 3.838 | 3.845384872 | 3.87 | 3.82 | 3.93 | 3.77 | 3.71 | 3.86 | 3.738 | 4.01 | 3.66 | 3.84 | 3.85 | 3.97 | 3.816312 | 3.662 | 3.857 | 3.91 | 3.94 | 3.902 | 3.63 | 3.862 | 3.619 | 3.612 | 3.13 | 4 | 3.571 | 3.6 | #N/A
| 1 | 3 | 4.017182 | 3.52 | 3.762 | 3.787403 | 3.902 | 3.867421719 | 3.71 | 3.76 | 3.97 | 3.8 | 3.72 | 3.45 | 3.815 | 3.88 | 3.62 | 3.84 | 3.85 | 3.78 | 3.71646 | 3.734 | 3.855 | 3.9 | 4.01 | 4.147 | 3.64 | 3.836 | 3.667 | 3.693 | 3.35 | 3.4 | 3.489 | 3.66 | 16
| 1 | 4 | 3.958196 | 3.84 | 3.7818 | 3.793669 | 3.859 | 3.862803863 | 3.79 | 3.79 | 3.95 | 3.76 | 3.71 | 3.86 | 3.776 | 3.92 | 3.62 | 3.8 | 3.88 | 3.99 | 3.694222 | 3.674 | 3.815 | 3.84 | 3.88 | 4.011 | 3.43 | 3.841 | 3.753 | 3.65 | 3.62 | 3.9 | 3.61 | 3.57 | 3.78949
| 1 | 5 | 3.968293 | 3.69 | 3.7838 | 3.816137 | 3.844 | 3.866666667 | 3.87 | 3.8 | 3.95 | 3.77 | 3.72 | 3.42 | 3.778 | 3.87 | 3.71 | 3.81 | 3.9 | 4.02 | 3.760726 | 3.792 | 3.806 | 3.9 | 3.83 | 4.088 | 3.78 | 3.792 | 3.703 | 3.643 | 3.63 | 3.9 | 3.646 | 3.57 | 7
| 1 | 6 | 3.951559 | 3.7 | 3.8204 | 3.817814 | 3.837 | 3.825391536 | 3.83 | 3.79 | 3.9 | 3.82 | 3.7 | 4.07 | 3.592 | 3.95 | 3.66 | 3.84 | 3.82 | 3.99 | 3.87981 | 3.577 | 3.817 | 3.88 | 3.68 | 4.021 | 3.64 | 3.776 | 3.748 | 3.653 | 3.39 | 3.4 | 3.547 | 3.53
|  | 7 | 3.830963
|  | 8 | 4.029107
|  | 9 | 3.908032
|  | 10 | 3.948591
|  | 11 | 3.778195
|  | 12 | 4.043844
|  | 13 | 3.737829
|  | 14 | 4.024281
|  | 15 | 3.879623
|  | 16 | 3.824694
|  | 17 | 3.882458
|  | 18 | 3.994391
|  | 19 | 3.845054
|  | 20 | 3.988978
| Mean |  | 3.920428 | 3.741667 | 3.795333 | 3.803662 | 3.850833 | 3.815771 | 3.82 | 3.785 | 3.936667 | 3.775 | 3.713333 | 3.791667 | 3.735 | 3.923333 | 3.653333 | 3.82 | 3.866667 | 3.951667 | 3.786902 | 3.6905 | 3.832667 | 3.888333 | 3.861667 | 4.0295 | 3.636667 | 3.827333 | 3.703667 | 3.641667 | 3.4 | 3.783333 | 3.563833 | 3.593333
| Median |  | 3.950075 | 3.71 | 3.78825 | 3.803476 | 3.841 | 3.854094 | 3.84 | 3.79 | 3.94 | 3.77 | 3.715 | 3.86 | 3.757 | 3.915 | 3.655 | 3.825 | 3.865 | 3.98 | 3.788519 | 3.689 | 3.8315 | 3.9 | 3.855 | 4.016 | 3.64 | 3.8385 | 3.7175 | 3.6465 | 3.37 | 3.9 | 3.559 | 3.585
| Std Dev. |  | 0.08928421 | 0.155231 | 0.02590812 | 0.0122019 | 0.02740377 | 0.09390343 | 0.06164414 | 0.02588436 | 0.02503331 | 0.03146427 | 0.008164966 | 0.2934905 | 0.07869435 | 0.05125102 | 0.0332666 | 0.02280351 | 0.03204164 | 0.08658329 | 0.07512653 | 0.07258581 | 0.02252702 | 0.02562551 | 0.1126795 | 0.08289934 | 0.116046 | 0.03529117 | 0.05237429 | 0.03327261 | 0.1955505 | 0.3060501 | 0.05785989 | 0.04676181
| Rel.Std.Dev. |  | 2.277% | 4.149% | 0.6826% | 0.3208% | 0.7116% | 2.461% | 1.614% | 0.6839% | 0.6359% | 0.8335% | 0.2199% | 7.74% | 2.107% | 1.306% | 0.9106% | 0.597% | 0.8287% | 2.191% | 1.984% | 1.967% | 0.5878% | 0.659% | 2.918% | 2.057% | 3.191% | 0.9221% | 1.414% | 0.9137% | 5.751% | 8.089% | 1.624% | 1.301%
| PDM3 |  | 3.455% | -1.262% | 0.1542% | 0.374% | 1.619% | 0.6935% | 0.8051% | -0.1185% | 3.884% | -0.3824% | -2.01% | 0.05744% | -1.438% | 3.532% | -3.593% | 0.8051% | 2.037% | 4.28% | -0.0683% | -2.612% | 1.139% | 2.608% | 1.905% | 6.334% | -4.033% | 0.9986% | -2.265% | -3.901% | -10.28% | -0.1625% | -5.955% | -5.176%
| Z-Score (Absolute) |  | NA | 0.48 | 0.04 | 0.12 | 0.57 | 0.23 | 0.27 | 0.06 | 1.4 | 0.16 | 0.75 | 0 | 0.55 | 1.27 | 1.33 | 0.27 | 0.72 | 1.54 | 0.05 | 0.97 | 0.39 | 0.93 | 0.67 | 2.29 | 1.49 | 0.34 | 0.85 | 1.44 | 3.77 | 0.08 | 2.19 | 1.91
Note on C31: Z-Scores have been calculated inclusive of individual outliers. In general, laboratory batches are rejected if Z-Score > 2.5.

## PA
| Analytical results for Au in OREAS 287 (Certified Value 3.88 ppm) | [17 empty] | Certified
Au | Round | Replicate | Lab | Lab | Lab | Lab | Lab | Lab | Lab | Lab | Lab | Lab | Lab | Lab | Lab | Lab | Lab | Lab | 1
| No | No | 2.00 | 5.01 | 5.02 | 5.03 | 5.04 | 5.05 | 5.06 | 5.07 | 5.08 | 5.09 | 5.11 | 5.12 | 5.13 | 5.14 | 5.15 | 5.16 | ppm
|  |  | INAA | Raw*PA | Raw*PA | Raw*PA | Raw*PA | Raw*PA | Raw*PA | Raw*PA | Raw*PA | Raw*PA | Raw*PA | Raw*PA | Raw*PA | Raw*PA | Raw*PA | Raw*PA | 2
|  |  | 0.085g | [15 empty] | 3
| 1 | 1 | 3.835439 | 3.916 | 3.84 | 3.96 | 3.86 | 3.836 | 3.811 | 3.87 | 3.913 | 3.64 | 3.86 | 4.01 | 3.71 | 3.95 | 3.949 | 4.04 | 1
| 1 | 2 | 3.961856 | 3.883 | 3.989 | 3.75 | 3.899 | 4.104 | 3.833 | 4.073 | 3.935 | 3.88 | 3.96 | 3.76 | 3.83 | 3.93 | 3.954 | 4.036 | #N/A
| 1 | 3 | 4.017182 | 3.921 | 3.904 | 3.946 | 3.971 | 3.78 | 3.685 | 3.873 | 4.05 | 3.82 | 3.97 | 3.84 | 3.81 | 3.82 | 3.913 | 4.059 | 16
| 1 | 4 | 3.958196 | 3.998 | 3.789 | 4.168 | 3.835 | 3.837 | 3.838 | 3.841 | 3.944 | 3.85 | 4.08 | 3.61 | 3.73 | 3.95 | 3.903 | 3.859 | 3.882444
| 1 | 5 | 3.968293 | 3.646 | 4.068 | 3.851 | 4.002 | 3.944 | 3.784 | 3.911 | 3.783 | 3.79 | 3.85 | 3.75 | 3.73 | 3.96 | 3.9 | 3.815 | 9
| 1 | 6 | 3.951559 | 3.659 | 3.968 | 3.999 | 3.943 | 4.009 | 3.761 | 3.792 | 3.861 | 3.92 | 4.07 | 3.79 | 3.74 | 3.8 | 3.911 | 3.838
|  | 7 | 3.830963
|  | 8 | 4.029107
|  | 9 | 3.908032
|  | 10 | 3.948591
|  | 11 | 3.778195
|  | 12 | 4.043844
|  | 13 | 3.737829
|  | 14 | 4.024281
|  | 15 | 3.879623
|  | 16 | 3.824694
|  | 17 | 3.882458
|  | 18 | 3.994391
|  | 19 | 3.845054
|  | 20 | 3.988978
| Mean |  | 3.920428 | 3.837167 | 3.926333 | 3.945667 | 3.918333 | 3.918333 | 3.785333 | 3.893333 | 3.914333 | 3.816667 | 3.965 | 3.793333 | 3.758333 | 3.901667 | 3.921667 | 3.941167
| Median |  | 3.950075 | 3.8995 | 3.936 | 3.953 | 3.921 | 3.8905 | 3.7975 | 3.8715 | 3.924 | 3.835 | 3.965 | 3.775 | 3.735 | 3.94 | 3.912 | 3.9475
| Std Dev. |  | 0.08928421 | 0.1479857 | 0.1025137 | 0.1412298 | 0.06496666 | 0.123192 | 0.05721072 | 0.09649594 | 0.08922705 | 0.09770705 | 0.09853933 | 0.1309453 | 0.0491596 | 0.07194906 | 0.0236615 | 0.1148554
| Rel.Std.Dev. |  | 2.277% | 3.857% | 2.611% | 3.579% | 1.658% | 3.144% | 1.511% | 2.478% | 2.279% | 2.56% | 2.485% | 3.452% | 1.308% | 1.844% | 0.6034% | 2.914%
| PDM3 |  | 0.9783% | -1.166% | 1.13% | 1.628% | 0.9244% | 0.9244% | -2.501% | 0.2805% | 0.8214% | -1.694% | 2.126% | -2.295% | -3.197% | 0.4951% | 1.01% | 1.513%
| Z-Score (Absolute) |  | NA | 1.94 | 0.3 | 0.79 | 0.1 | 0.1 | 3.24 | 0.53 | 0 | 2.45 | 1.27 | 3.04 | 3.92 | 0.32 | 0.18 | 0.67
Note on C31: Z-Scores have been calculated inclusive of individual outliers. In general, laboratory batches are rejected if Z-Score > 2.5.

## AR Digest 10-50g
| Analytical results for Au in OREAS 287 (Certified Value 3.67 ppm) | [24 empty] | Certified
Au | Round | Replicate | Lab | Lab | Lab | Lab | Lab | Lab | Lab | Lab | Lab | Lab | Lab | Lab | Lab | Lab | Lab | Lab | Lab | Lab | Lab | Lab | Lab | Lab | Lab | 1
| No | No | 2.00 | 1.01 | 1.04 | 1.08 | 1.09 | 1.10 | 1.11 | 1.12 | 1.13 | 1.14 | 1.15 | 1.16 | 1.17 | 1.18 | 1.19 | 1.21 | 1.22 | 1.23 | 1.24 | 1.25 | 1.26 | 1.28 | 1.32 | ppm
|  |  | INAA | AR*AAS | AR*MS | AR*AAS | AR*MS | AR*AAS | AR*AAS | AR*AAS | AR*MS | AR*MS | AR*MS | AR*MS | AR*AAS | AR*MS | AR*MS | AR*MS | AR*AAS | AR*MS | AR*MS | AR*MS | AR*MS | AR*AAS | AR*AAS | 2
|  |  | 0.085g | 50g | 25g | 50g | 30g | 50g | 30g | 10g | 15g | 25g | 25g | 25g | 25g | 25g | 25g | 25g | 30g | 25g | 15g | 25g | 10g | 50g | 30g | 3
| 1 | 1 | 3.835439 | 3.88 | > 2 | 3.65 | 3.73 | 3.52 | 3.5 | 3.75 | 3.4815 | 3.72 | 3.48 | 3.91 | 3.59 | 3.91 | 3.826498 | 3.493 | 3.6 | 3.59 | 3.6672 | > 0.5 | > 2 | 3.81 | 3.33 | 1
| 1 | 2 | 3.961856 | 3.65 | > 2 | 3.55 | 3.81 | 3.52 | 3.51 | 3.74 | 3.756 | 3.96 | 3.58 | 3.89 | 3.57 | 4.03 | 3.65747 | 3.616 | 3.62 | 3.67 | 3.6758 | > 0.5 | > 2 | 3.85 | 3.81 | #N/A
| 1 | 3 | 4.017182 | 3.52 | > 2 | 3.6 | 3.65 | 3.54 | 3.54 | 3.7 | 3.639 | 3.83 | 3.68 | 3.86 | 3.72 | 4.07 | 3.89928 | 3.528 | 3.69 | 3.63 | 3.6474 | > 0.5 | > 2 | 3.71 | 3.78 | 16
| 1 | 4 | 3.958196 | 3.81 | > 2 | 3.66 | 3.71 | 3.6 | 3.52 | 3.72 | 3.723 | 3.96 | 3.55 | 3.84 | 3.22 | 4.09 | 3.721794 | 3.59 | 3.64 | 3.69 | 3.6017 | > 0.5 | > 2 | 3.71 | 3.5 | 3.665422
| 1 | 5 | 3.968293 | 3.66 | > 2 | 3.66 | 3.8 | 3.48 | 3.51 | 3.69 | 3.699 | 3.6 | 3.58 | 3.97 | 3.44 | 4.18 | 3.903395 | 3.597 | 3.67 | 3.73 | 3.7447 | > 0.5 | > 2 | 3.81 | 3.66 | 11
| 1 | 6 | 3.951559 | 3.57 | > 2 | 3.63 | 3.8 | 3.52 | 3.53 | 3.71 | 3.485 | 3.75 | 3.53 | 4.02 | 3.36 | 4.12 | 3.639809 | 3.499 | 3.64 | 3.67 | 3.628 | > 0.5 | > 2 | 3.78 | 3.69
|  | 7 | 3.830963
|  | 8 | 4.029107
|  | 9 | 3.908032
|  | 10 | 3.948591
|  | 11 | 3.778195
|  | 12 | 4.043844
|  | 13 | 3.737829
|  | 14 | 4.024281
|  | 15 | 3.879623
|  | 16 | 3.824694
|  | 17 | 3.882458
|  | 18 | 3.994391
|  | 19 | 3.845054
|  | 20 | 3.988978
| Mean |  | 3.920428 | 3.681667 |  | 3.625 | 3.75 | 3.53 | 3.518333 | 3.718333 | 3.630583 | 3.803333 | 3.566667 | 3.915 | 3.483333 | 4.066667 | 3.774708 | 3.553833 | 3.643333 | 3.663333 | 3.6608 |  |  | 3.778333 | 3.628333
| Median |  | 3.950075 | 3.655 |  | 3.64 | 3.765 | 3.52 | 3.515 | 3.715 | 3.669 | 3.79 | 3.565 | 3.9 | 3.505 | 4.08 | 3.774146 | 3.559 | 3.64 | 3.67 | 3.6573 |  |  | 3.795 | 3.675
| Std Dev. |  | 0.08928421 | 0.1384798 |  | 0.0432435 | 0.06418723 | 0.03949684 | 0.0147196 | 0.02316607 | 0.1203679 | 0.1420798 | 0.06683313 | 0.0683374 | 0.1796292 | 0.09179688 | 0.1179008 | 0.05368581 | 0.03265986 | 0.04844241 | 0.04909864 |  |  | 0.05741661 | 0.1823641
| Rel.Std.Dev. |  | 2.277% | 3.761% |  | 1.193% | 1.712% | 1.119% | 0.4184% | 0.623% | 3.315% | 3.736% | 1.874% | 1.746% | 5.157% | 2.257% | 3.123% | 1.511% | 0.8964% | 1.322% | 1.341% |  |  | 1.52% | 5.026%
| PDM3 |  | 6.957% | 0.4432% |  | -1.103% | 2.307% | -3.695% | -4.013% | 1.444% | -0.9505% | 3.763% | -2.694% | 6.809% | -4.968% | 10.95% | 2.982% | -3.044% | -0.6026% | -0.05698% | -0.1261% |  |  | 3.08% | -1.012%
| Z-Score (Absolute) |  | NA | 0.15 | NA | 0.26 | 0.64 | 0.94 | 1.02 | 0.41 | 0.22 | 1.02 | 0.67 | 1.82 | 1.27 | 2.91 | 0.82 | 0.77 | 0.13 | 0.02 | 0 | NA | NA | 0.84 | 0.23
Note on C31: Z-Scores have been calculated inclusive of individual outliers. In general, laboratory batches are rejected if Z-Score > 2.5.

## CNL
| Analytical results for Au in OREAS 287 (Certified Value 3.67 ppm) | [23 empty] | Certified
Au | Round | Replicate | Lab | Lab | Lab | Lab | Lab | Lab | Lab | Lab | Lab | Lab | Lab | Lab | Lab | Lab | Lab | Lab | Lab | Lab | Lab | Lab | Lab | Lab | 1
| No | No | 2.00 | 1.01 | 1.02 | 1.03 | 1.04 | 1.05 | 1.06 | 1.07 | 1.08 | 1.09 | 1.11 | 1.12 | 1.13 | 1.14 | 1.15 | 1.16 | 1.19 | 1.20 | 1.21 | 1.22 | 1.31 | 1.32 | ppm
|  |  | INAA | CNL*AAS | CNL*AAS | CNL*OES/AAS | CNL*MS | CNL*AAS | CNL*AAS | CNL*AAS | CNL*AAS | CNL*MS | CNL*MS | CNL*OES | CNL*AAS | CNL*AAS | CNL*AAS | CNL*AAS | CNL*AAS | CNL*AAS | CNL*AAS | CNL*AAS | CNL*AAS | CNL*AAS | 2
|  |  | 0.085g | 200g | 200g | 200g | 200g | 200g | 200g | 200g | 50g | 50g | 50g | 30g | 30g | 30g | 30g | 30g | 20g | 15g | 05g | 05g | 15g | 200g | 3
| 1 | 1 | 3.835439 | 3.79 | 3.65 | 3.551784 | 3.78 | 3.722772277 | 3.76 | 3.72954345 | 3.68 | 3.71 | 3.69 | 3.79 | 3.74 | 4.05 | 3.6 | 3.74 | 3.454454 | 3.54 | 3.8 | 3.5 | 3.47 | 3.428 | 1
| 1 | 2 | 3.961856 | 3.61 | 3.58 | 3.470961 | 3.69 | 3.725490196 | 3.61 | 3.7439239 | 3.69 | 3.71 | 3.68 | 3.76 | 3.8 | 4.05 | 3.62 | 3.51 | 3.605788 | 3.54 | 3.81 | 3.5 | 3.38 | 3.033 | #N/A
| 1 | 3 | 4.017182 | 3.52 | 3.67 | 3.409639 | 3.74 | 3.83 | 3.64 | 3.74432135 | 3.6 | 3.76 | 3.69 | 3.8 | 3.78 | 4.04 | 3.45 | 3.67 | 3.449449 | 3.6 | 3.81 | 3.5 | 3.48 | 2.905 | 16
| 1 | 4 | 3.958196 | 3.61 | 3.6 | 3.486132 | 3.72 | 3.86 | 3.69 | 3.77157474 | 3.64 | 3.65 | 3.7 | 3.76 | 3.77 | 4.03 | 3.68 | 3.64 | 3.572854 | 3.48 | 3.79 | 3.5 | 3.46 | 2.853 | 3.66697
| 1 | 5 | 3.968293 | 3.63 | 3.57 | 3.537694 | 3.7 | 3.836734694 | 3.57 | 3.76258612 | 3.72 | 3.69 | 3.73 | 3.8 | 3.8 | 4.04 | 3.6 | 3.73 | 3.673327 | 3.55 | 3.8 | 3.5 | 3.45 | 2.886 | 13
| 1 | 6 | 3.951559 | 3.55 | 3.66 | 3.424742 | 3.7 | 3.789473684 | 3.64 | 3.69498849 | 3.72 | 3.61 | 3.69 | 3.79 | 3.83 | 4.08 | 3.55 | 3.56 | 3.438124 | 3.49 | 3.81 | 3.5 | 3.39 | 2.763
|  | 7 | 3.830963
|  | 8 | 4.029107
|  | 9 | 3.908032
|  | 10 | 3.948591
|  | 11 | 3.778195
|  | 12 | 4.043844
|  | 13 | 3.737829
|  | 14 | 4.024281
|  | 15 | 3.879623
|  | 16 | 3.824694
|  | 17 | 3.882458
|  | 18 | 3.994391
|  | 19 | 3.845054
|  | 20 | 3.988978
| Mean |  | 3.920428 | 3.618333 | 3.621667 | 3.480159 | 3.721667 | 3.794078 | 3.651667 | 3.741156 | 3.675 | 3.688333 | 3.696667 | 3.783333 | 3.786667 | 4.048333 | 3.583333 | 3.641667 | 3.532333 | 3.533333 | 3.803333 | 3.5 | 3.438333 | 2.978
| Median |  | 3.950075 | 3.61 | 3.625 | 3.478546 | 3.71 | 3.809736842 | 3.64 | 3.744122625 | 3.685 | 3.7 | 3.69 | 3.79 | 3.79 | 4.045 | 3.6 | 3.655 | 3.513654 | 3.54 | 3.805 | 3.5 | 3.455 | 2.8955
| Std Dev. |  | 0.08928421 | 0.09389711 | 0.04355074 | 0.05762765 | 0.03371449 | 0.0587634 | 0.06615638 | 0.02708697 | 0.04722288 | 0.05231316 | 0.0175119 | 0.01861899 | 0.03076795 | 0.01722401 | 0.07763161 | 0.09196014 | 0.09871882 | 0.04366539 | 0.008164966 | 0 | 0.04262237 | 0.2371362
| Rel.Std.Dev. |  | 2.277% | 2.595% | 1.203% | 1.656% | 0.9059% | 1.549% | 1.812% | 0.724% | 1.285% | 1.418% | 0.4737% | 0.4921% | 0.8125% | 0.4255% | 2.166% | 2.525% | 2.795% | 1.236% | 0.2147% | 0% | 1.24% | 7.963%
| PDM3 |  | 6.912% | -1.326% | -1.235% | -5.094% | 1.492% | 3.466% | -0.4173% | 2.023% | 0.219% | 0.5826% | 0.8099% | 3.173% | 3.264% | 10.4% | -2.281% | -0.69% | -3.672% | -3.644% | 3.719% | -4.553% | -6.235% | -18.79%
| Z-Score (Absolute) |  | NA | 0.19 | 0.17 | 0.98 | 0.4 | 0.81 | 0 | 0.51 | 0.13 | 0.21 | 0.26 | 0.75 | 0.77 | 2.26 | 0.39 | 0.06 | 0.68 | 0.67 | 0.86 | 0.86 | 1.22 | 3.84
Note on C31: Z-Scores have been calculated inclusive of individual outliers. In general, laboratory batches are rejected if Z-Score > 2.5.

## 4-Acid
| Analytical results for Ag in OREAS 287 (Certified Value 0.119 ppm) | [27 empty] | Certified
Ag | Round | Replicate | Lab | Lab | Lab | Lab | Lab | Lab | Lab | Lab | Lab | Lab | Lab | Lab | Lab | Lab | Lab | Lab | Lab | Lab | Lab | Lab | Lab | Lab | Lab | Lab |  |  | 1
| No | No | 1.03 | 1.04 | 1.09 | 1.10 | 1.11 | 1.12 | 1.13 | 1.14 | 1.15 | 1.16 | 1.17 | 1.18 | 1.19 | 1.20 | 1.21 | 1.22 | 1.23 | 1.24 | 1.25 | 1.26 | 1.27 | 1.29 | 1.31 | 1.32 |  |  | ppm
|  |  | 4A*MS | 4A*MS | 4A*OES/MS | 4A*OES | 4A*OES | 4A*OES/MS | 4A*MS | 4A*OES/MS | 4A*OES/MS | 4A*OES/MS | 4A*OES/MS | 4A*OES/MS | 4A*OES | 4A*OES/MS | 4A*OES/MS | 4A*MS | 4A*OES/MS | 4A*MS | 4A*MS | 4A*MS | 4A*MS | 4A*OES/MS | 4A*MS | 4A*OES/MS |  |  | 3
3
| 1 | 1 | 0.1895954 | 0.14 | < 0.3 | < 0.1 | < 0.5 | < 0.3 | 0.08 | 0.15 | 0.1 | 0.11 | 0.11 | 0.1 | 0.1269579 | < 0.1 | 0.27 | 0.1 | 0.12 | 0.1 | 0.14 | 0.12 | 0.12 | 3 | 0.25 | 0.13 |  |  | 1
| 1 | 2 | 0.1928515 | 0.13 | < 0.3 | < 0.1 | < 0.5 | < 0.3 | 0.14 | 0.1 | 0.13 | 0.15 | 0.12 | 0.1 | 0.1287188 | 0.2 | 0.28 | 0.1 | 0.12 | 0.1 | 0.14 | 0.12 | 0.11 | 3.5 | 0.24 | 0.12 |  |  | 21
| 1 | 3 | 0.1923525 | 0.1 | < 0.3 | < 0.1 | < 0.5 | < 0.3 | 0.12 | 0.1 | 0.13 | 0.11 | 0.12 | 0.09 | 0.1235277562 | 0.1 | 0.28 | 0.1 | 0.12 | 0.1 | 0.13 | 0.11 | 0.12 | 3 | 0.25 | 0.12 |  |  | 16
| 1 | 4 | 0.1879781 | 0.14 | < 0.3 | < 0.1 | < 0.5 | < 0.3 | 0.12 | 0.12 | 0.14 | 0.12 | 0.13 | 0.12 | 0.1264732 | 0.1 | 0.26 | 0.1 | 0.1 | 0.1 | 0.13 | 0.13 | 0.14 | 3.4 | 0.29 | 0.12 |  |  | 0.119496
| 1 | 5 | 0.1857159 | 0.13 | < 0.3 | < 0.1 | < 0.5 | < 0.3 | 0.07 | 0.1 | 0.13 | 0.11 | 0.11 | 0.1 | 0.1290379 | 0.1 | 0.27 | 0.1 | 0.12 | 0.1 | 0.14 | 0.11 | 0.12 | 3.5 | 0.27 | 0.12 |  |  | 15
| 1 | 6 | 0.1818954 | 0.14 | < 0.3 | < 0.1 | < 0.5 | < 0.3 | 0.06 | 0.11 | 0.11 | 0.1 | 0.12 | 0.11 | 0.1239688 | 0.1 | 0.28 | 0.1 | 0.12 | 0.1 | 0.13 | 0.12 | 0.13 | 3.6 | 0.27 | 0.12
| Mean |  | 0.1883981 | 0.13 |  |  |  |  | 0.09833333 | 0.1133333 | 0.1233333 | 0.1166667 | 0.1183333 | 0.1033333 | 0.1264474 | 0.12 | 0.2733333 | 0.1 | 0.1166667 | 0.1 | 0.135 | 0.1183333 | 0.1233333 | 3.333333 | 0.2616667 | 0.1216667
| Median |  | 0.1887868 | 0.135 |  |  |  |  | 0.1 | 0.105 | 0.13 | 0.11 | 0.12 | 0.1 | 0.1267156 | 0.1 | 0.275 | 0.1 | 0.12 | 0.1 | 0.135 | 0.12 | 0.12 | 3.45 | 0.26 | 0.12
| Std Dev. |  | 0.004160758 | 0.01549193 |  |  |  |  | 0.03250641 | 0.01966384 | 0.01505545 | 0.0175119 | 0.007527727 | 0.01032796 | 0.002315125 | 0.04472136 | 0.008164966 | 1.520235e-17 | 0.008164966 | 1.520235e-17 | 0.005477226 | 0.007527727 | 0.01032796 | 0.265832 | 0.01834848 | 0.004082483
| Rel.Std.Dev. |  | 2.208% | 11.92% |  |  |  |  | 33.06% | 17.35% | 12.21% | 15.01% | 6.361% | 9.995% | 1.831% | 37.27% | 2.987% | 1.52e-14% | 6.999% | 1.52e-14% | 4.057% | 6.361% | 8.374% | 7.975% | 7.012% | 3.355%
| PDM3 |  | 57.66% | 8.79% |  |  |  |  | -17.71% | -5.157% | 3.211% | -2.368% | -0.9729% | -13.53% | 5.817% | 0.4218% | 128.7% | -16.32% | -2.368% | -16.32% | 12.97% | -0.9729% | 3.211% | 2689% | 119% | 1.817%
| Z-Score (Absolute) |  | 4.05 | 0.41 | 1.66 | 4.56 | 7.88 | 1.66 | 1.56 | 0.62 | 0 | 0.41 | 0.31 | 1.24 | 0.19 | NA | 9.34 | NA | 0.41 | NA | 0.73 | 0.31 | 0 | NA | 8.61 | 0.1
Results from laboratories 1.20, 1.22, 1.24 and 1.29 were removed due to their 0.1 ppm reading resolution.
| Analytical results for Al in OREAS 287 (Certified Value 7.28 wt.%) | [27 empty] | Certified
Al | Round | Replicate | Lab | Lab | Lab | Lab | Lab | Lab | Lab | Lab | Lab | Lab | Lab | Lab | Lab | Lab | Lab | Lab | Lab | Lab | Lab | Lab | Lab | Lab | Lab | Lab | Lab |  | 1
| No | No | 1.02 | 1.03 | 1.04 | 1.09 | 1.10 | 1.11 | 1.12 | 1.13 | 1.14 | 1.15 | 1.16 | 1.17 | 1.18 | 1.19 | 1.20 | 1.21 | 1.22 | 1.23 | 1.24 | 1.25 | 1.26 | 1.27 | 1.29 | 1.31 | 1.32 |  | wt.%
|  |  | 4A*OES | 4A*MS | 4A*OES | 4A*OES/MS | 4A*OES | 4A*OES | 4A*OES/MS | 4A*MS | 4A*OES/MS | 4A*OES/MS | 4A*OES/MS | 4A*OES/MS | 4A*OES/MS | 4A*OES | 4A*OES/MS | 4A*OES/MS | 4A*OES | 4A*OES/MS | 4A*MS | 4A*OES/MS | 4A*OES | 4A*MS | 4A*OES/MS | 4A*MS | 4A*OES/MS |  | 2
3
| 1 | 1 | 7.196112 | 7.259959 | 7.3898 | 7.2 | 13.9718 | 7.22 | 6.6407 | 7.6 | 7.24 | 7.44 | 7.15 | 6.83 | 7.15 | 7.412281 | 5.26 | 6.75 | 7.63 | 7.18 | 7.47 | 7.52 | 7.6534 | 7.2287 | 7.73 | 7.51 | 5.98 |  | 1
| 1 | 2 | 7.159155 | 7.269029 | 7.4766 | 7.2 | 14.5693 | 7.25 | 6.6935 | 7.44 | 6.79 | 7.51 | 7.13 | 6.96 | 7.12 | 7.440402 | 5.33 | 6.65 | 7.71 | 7.2 | 7.32 | 7.37 | 7.8152 | 7.3238 | 7.89 | 7.85 | 5.97 |  | #N/A
| 1 | 3 | 7.155591 | 7.189992 | 7.5001 | 7.21 | 14.0357 | 7.23 | 6.6218 | 7.35 | 6.8 | 7.5 | 7 | 6.75 | 7.17 | 7.410553 | 5.05 | 6.82 | 7.74 | 7.08 | 7.21 | 7.36 | 7.6609 | 7.3472 | 7.83 | 7.61 | 6.34 |  | 16
| 1 | 4 | 7.141217 | 7.004271 | 7.3997 | 7.24 | 14.1571 | 7.27 | 6.7853 | 7.2 | 6.85 | 7.58 | 7.14 | 7.21 | 7.45 | 7.354155 | 5.37 | 6.81 | 7.45 | 7.18 | 7.56 | 7.35 | 7.6542 | 6.9724 | 7.83 | 7.37 | 6.15 |  | 7.28482
| 1 | 5 | 7.207461 | 6.996591 | 7.5912 | 7.33 | 14.1694 | 7.25 | 6.8703 | 7.15 | 7.05 | 7.6 | 7.19 | 7.19 | 7.3 | 7.326187 | 5.41 | 6.73 | 7.45 | 7.28 | 7.53 | 7.43 | 7.2942 | 7.086 | 7.83 | 7.58 | 5.63 |  | 16
| 1 | 6 | 7.207073 | 6.945783 | 7.5515 | 7.25 | 14.402 | 7.22 | 6.6965 | 7.46 | 7.01 | 7.35 | 7.29 | 7.18 | 7.35 | 7.345186 | 5.56 | 6.76 | 7.52 | 7.02 | 7.65 | 7.46 | 7.723 | 7.1955 | 7.89 | 7.54 | 5.97
| Mean |  | 7.177768 | 7.110937 | 7.484817 | 7.238333 | 14.21755 | 7.24 | 6.718017 | 7.366667 | 6.956667 | 7.496667 | 7.15 | 7.02 | 7.256667 | 7.381461 | 5.33 | 6.753333 | 7.583333 | 7.156667 | 7.456667 | 7.415 | 7.633483 | 7.192267 | 7.833333 | 7.576667 | 6.006667
| Median |  | 7.1776335 | 7.097131 | 7.48835 | 7.225 | 14.16325 | 7.24 | 6.695 | 7.395 | 6.93 | 7.505 | 7.145 | 7.07 | 7.235 | 7.382354 | 5.35 | 6.755 | 7.575 | 7.18 | 7.5 | 7.4 | 7.65755 | 7.2121 | 7.83 | 7.56 | 5.975
| Std Dev. |  | 0.02915887 | 0.145037 | 0.08042162 | 0.04956477 | 0.2267973 | 0.02 | 0.09382623 | 0.1694304 | 0.1763708 | 0.09223159 | 0.09402127 | 0.2015937 | 0.1307925 | 0.04557862 | 0.1698234 | 0.0615359 | 0.1283225 | 0.09244818 | 0.1631768 | 0.06715653 | 0.1776091 | 0.1430225 | 0.05853774 | 0.1576917 | 0.2353437
| Rel.Std.Dev. |  | 0.4062% | 2.04% | 1.074% | 0.6848% | 1.595% | 0.2762% | 1.397% | 2.3% | 2.535% | 1.23% | 1.315% | 2.872% | 1.802% | 0.6175% | 3.186% | 0.9112% | 1.692% | 1.292% | 2.188% | 0.9057% | 2.327% | 1.989% | 0.7473% | 2.081% | 3.918%
| PDM3 |  | -1.47% | -2.387% | 2.745% | -0.6381% | 95.17% | -0.6152% | -7.781% | 1.124% | -4.505% | 2.908% | -1.851% | -3.635% | -0.3865% | 1.327% | -26.83% | -7.296% | 4.098% | -1.759% | 2.359% | 1.787% | 4.786% | -1.27% | 7.53% | 4.006% | -17.55%
| Z-Score (Absolute) |  | 0.19 | 0.4 | 0.75 | 0.01 | 21.39 | 0 | 1.6 | 0.39 | 0.87 | 0.79 | 0.28 | 0.67 | 0.05 | 0.43 | 5.85 | 1.49 | 1.05 | 0.26 | 0.66 | 0.54 | 1.21 | 0.15 | 1.82 | 1.03 | 3.78
| Analytical results for As in OREAS 287 (Certified Value 1469 ppm) | [27 empty] | Certified
As | Round | Replicate | Lab | Lab | Lab | Lab | Lab | Lab | Lab | Lab | Lab | Lab | Lab | Lab | Lab | Lab | Lab | Lab | Lab | Lab | Lab | Lab | Lab | Lab | Lab | Lab | Lab |  | 1
| No | No | 1.03 | 1.04 | 1.09 | 1.10 | 1.11 | 1.12 | 1.13 | 1.14 | 1.15 | 1.16 | 1.17 | 1.18 | 1.19 | 1.20 | 1.21 | 1.22 | 1.23 | 1.24 | 1.25 | 1.26 | 1.27 | 1.28 | 1.29 | 1.31 | 1.32 |  | ppm
|  |  | 4A*MS | 4A*MS | 4A*OES/MS | 4A*OES | 4A*OES | 4A*OES/MS | 4A*MS | 4A*OES/MS | 4A*OES/MS | 4A*OES/MS | 4A*OES/MS | 4A*OES/MS | 4A*OES | 4A*OES/MS | 4A*OES/MS | 4A*MS | 4A*OES/MS | 4A*MS | 4A*MS | 4A*OES | 4A*MS | 4A*OES/MS | 4A*OES/MS | 4A*MS | 4A*OES/MS |  | 0
0
| 1 | 1 | 1432.909 | 1561.4 | 1480 | 2035.1163 | 1441 | 1560.7 | 1496.4 | 1440 | 1480 | 1390 | 1445 | 1455 | 1432.705 | 329.4 | 1456 | 1420 | 1570 | 1429 | 1505 | 1496 | 1428.8 | 1426.4 | 1550 | 1490 | 1399 |  | 1
| 1 | 2 | 1424.843 | 1541 | 1490 | 1994.4693 | 1465 | 1544.1 | 1471.7 | 1405 | 1515 | 1445 | 1465 | 1455 | 1415.147 | 303.2 | 1485 | 1440 | 1550 | 1380 | 1494 | 1511 | 1461 | 1438.66 | 1570 | 1450 | 1444 |  | 11
| 1 | 3 | 1398.848 | 1562.9 | 1480 | 1346.207 | 1463 | 1498.1 | 1470.6 | 1395 | 1495 | 1420 | 1445 | 1455 | 1418.579 | 316.7 | 1498 | 1480 | 1570 | 1439 | 1479 | 1493 | 1460.4 | 1417.72 | 1540 | 1450 | 1478 |  | 16
| 1 | 4 | 1393.852 | 1542.1 | 1490 | 1609.584 | 1446 | 1524 | 1428.9 | 1405 | 1520 | 1460 | 1500 | 1515 | 1402.522 | 312.3 | 1434 | 1450 | 1560 | 1368 | 1444 | 1493 | 1403.1 |  | 1570 | 1250 | 1449 |  | 1468.948
| 1 | 5 | 1382.371 | 1559.4 | 1510 | 1631.5234 | 1440 | 1527.6 | 1415.5 | 1430 | 1520 | 1460 | 1515 | 1485 | 1393.057 | 305.8 | 1467 | 1480 | 1550 | 1435 | 1484 | 1500 | 1441.4 | 1455.31 | 1560 | 1150 | 1429 |  | 17
| 1 | 6 | 1362.962 | 1550.4 | 1500 | 2085.4218 | 1442 | 1509.5 | 1475.1 | 1420 | 1460 | 1450 | 1505 | 1490 | 1431.211 | 308 | 1466 | 1510 | 1530 | 1401 | 1502 | 1495 | 1447.9 | 1435.07 | 1540 | 1340 | 1461
| Mean |  | 1399.297 | 1552.867 | 1491.667 | 1783.7203 | 1449.5 | 1527.333 | 1459.7 | 1415.833 | 1498.333 | 1437.5 | 1479.167 | 1475.833 | 1415.537 | 312.5667 | 1467.667 | 1463.333 | 1555 | 1408.667 | 1484.667 | 1498 | 1440.433 | 1434.632 | 1555 | 1355 | 1443.333
| Median |  | 1396.35 | 1554.9 | 1490 | 1812.99635 | 1444 | 1525.8 | 1471.15 | 1412.5 | 1505 | 1447.5 | 1482.5 | 1470 | 1416.863 | 310.15 | 1466.5 | 1465 | 1555 | 1415 | 1489 | 1495.5 | 1444.65 | 1435.07 | 1555 | 1395 | 1446.5
| Std Dev. |  | 26.14929 | 9.787679 | 11.69045 | 297.8403 | 11.43241 | 22.70794 | 30.81928 | 17.15129 | 24.6306 | 27.52272 | 31.37143 | 24.98333 | 15.64975 | 9.538274 | 22.33085 | 32.65986 | 15.16575 | 30.20375 | 22.30396 | 6.870226 | 21.9429 | 14.12248 | 13.78405 | 133.8282 | 27.26659
| Rel.Std.Dev. |  | 1.869% | 0.6303% | 0.7837% | 16.7% | 0.7887% | 1.487% | 2.111% | 1.211% | 1.644% | 1.915% | 2.121% | 1.693% | 1.106% | 3.052% | 1.522% | 2.232% | 0.9753% | 2.144% | 1.502% | 0.4586% | 1.523% | 0.9844% | 0.8864% | 9.877% | 1.889%
| PDM3 |  | -4.742% | 5.713% | 1.547% | 21.43% | -1.324% | 3.975% | -0.6296% | -3.616% | 2% | -2.141% | 0.6957% | 0.4687% | -3.636% | -78.72% | -0.08721% | -0.3822% | 5.858% | -4.104% | 1.07% | 1.978% | -1.941% | -2.336% | 5.858% | -7.757% | -1.744%
| Z-Score (Absolute) |  | 1.25 | 1.74 | 0.55 | 6.23 | 0.27 | 1.24 | 0.07 | 0.92 | 0.68 | 0.5 | 0.31 | 0.24 | 0.93 | 22.38 | 0.08 | 0 | 1.78 | 1.06 | 0.41 | 0.67 | 0.45 | 0.56 | 1.78 | 2.11 | 0.39
| Analytical results for B in OREAS 287 (Indicative Value 16.9 ppm) | [27 empty] | Indicative
B | Round | Replicate | Lab | Lab | [24 empty] | 1
| No | No | 1.10 | 1.11 | [24 empty] | ppm
|  |  | 4A*OES | 4A*OES | [24 empty] | 1
1
| 1 | 1 | 4.0178 | 32 | [24 empty] | 1
| 1 | 2 |  | 32 | [24 empty] | 1
| 1 | 3 | 1.8354 | 32 | [24 empty] | 16
| 1 | 4 | 1.4623 | 31 | [24 empty] | 16.90356
| 1 | 5 | 1.9349 | 33 | [24 empty] | 7
| 1 | 6 | 1.4519 | 30
| Mean |  | 2.14046 | 31.66667
| Median |  | 1.8354 | 32
| Std Dev. |  | 1.07165 | 1.032796
| Rel.Std.Dev. |  | 50.07% | 3.261%
| PDM3 |  | -87.34% | 87.34%
| Z-Score (Absolute) |  | 0.67 | 0.67
| Analytical results for Ba in OREAS 287 (Certified Value 874 ppm) | [27 empty] | Certified
Ba | Round | Replicate | Lab | Lab | Lab | Lab | Lab | Lab | Lab | Lab | Lab | Lab | Lab | Lab | Lab | Lab | Lab | Lab | Lab | Lab | Lab | Lab | Lab | Lab | Lab | Lab |  |  | 1
| No | No | 1.03 | 1.04 | 1.09 | 1.10 | 1.11 | 1.12 | 1.13 | 1.14 | 1.15 | 1.16 | 1.17 | 1.18 | 1.19 | 1.20 | 1.21 | 1.22 | 1.23 | 1.24 | 1.25 | 1.26 | 1.27 | 1.29 | 1.31 | 1.32 |  |  | ppm
|  |  | 4A*MS | 4A*MS | 4A*OES/MS | 4A*OES | 4A*OES | 4A*OES/MS | 4A*MS | 4A*OES/MS | 4A*OES/MS | 4A*OES/MS | 4A*OES/MS | 4A*OES/MS | 4A*OES | 4A*OES/MS | 4A*OES/MS | 4A*MS | 4A*OES/MS | 4A*MS | 4A*OES/MS | 4A*OES | 4A*MS | 4A*OES/MS | 4A*MS | 4A*OES/MS |  |  | 0
0
| 1 | 1 | 898.4016 | 894.8 | 947 | 1653.3772 | 806 | 976 | 576 | 870 | 890 | 850 | 870 | 890 | 902.9205 | 930 | 832 | 852 | 896 | 95 | 876 | 883 | 859.7 | 895 | 820 | 866 |  |  | 1
| 1 | 2 | 887.4451 | 891.8 | 943 | 1715.5484 | 803 | 976 | 817 | 850 | 900 | 870 | 880 | 890 | 876.7408 | 982 | 808 | 844 | 923 | 92 | 858 | 904 | 876 | 906 | 860 | 870 |  |  | 12
| 1 | 3 | 873.0517 | 894.4 | 930 | 1663.9726 | 806 | 958 | 831 | 840 | 900 | 850 | 880 | 890 | 877.887 | 934 | 818 | 857 | 933 | 81 | 861 | 887 | 883.9 | 881 | 830 | 887 |  |  | 16
| 1 | 4 | 875.7467 | 876 | 943 | 1677.9596 | 807 | 983 | 588 | 850 | 910 | 870 | 910 | 920 | 862.4331 | 959 | 785 | 861 | 948 | 117 | 858 | 885 | 855.1 | 893 | 810 | 869 |  |  | 874.1365
| 1 | 5 | 854.4138 | 885.6 | 944 | 1675.9905 | 802 | 985 | 715 | 860 | 910 | 880 | 910 | 900 | 854.5061 | 983 | 781 | 833 | 930 | 90 | 867 | 848 | 871.4 | 889 | 860 | 853 |  |  | 18
| 1 | 6 | 860.6234 | 894.2 | 933 | 1697.5458 | 804 | 965 | 410 | 860 | 880 | 880 | 910 | 910 | 905.3858 | 981 | 787 | 847 | 917 | 145 | 870 | 894 | 872.5 | 889 | 890 | 865
| Mean |  | 874.947 | 889.4667 | 940 | 1680.73235 | 804.6667 | 973.8333 | 656.1667 | 855 | 898.3333 | 866.6667 | 893.3333 | 900 | 879.9789 | 961.5 | 801.8333 | 849 | 924.5 | 103.3333 | 865 | 883.5 | 869.7667 | 892.1667 | 845 | 868.3333
| Median |  | 874.3992 | 893 | 943 | 1676.97505 | 805 | 976 | 651.5 | 855 | 900 | 870 | 895 | 895 | 877.3139 | 970 | 797.5 | 849.5 | 926.5 | 93.5 | 864 | 886 | 871.95 | 891 | 845 | 867.5
| Std Dev. |  | 16.35437 | 7.442222 | 6.811755 | 22.60184 | 1.966384 | 10.45785 | 162.214 | 10.48809 | 11.69045 | 13.6626 | 18.61899 | 12.64911 | 20.70463 | 24.56624 | 20.72116 | 10.01998 | 17.46711 | 23.65305 | 7.266361 | 19.00263 | 10.63196 | 8.304617 | 30.16621 | 10.98484
| Rel.Std.Dev. |  | 1.869% | 0.8367% | 0.7247% | 1.345% | 0.2444% | 1.074% | 24.72% | 1.227% | 1.301% | 1.576% | 2.084% | 1.405% | 2.353% | 2.555% | 2.584% | 1.18% | 1.889% | 22.89% | 0.84% | 2.151% | 1.222% | 0.9308% | 3.57% | 1.265%
| PDM3 |  | 0.09273% | 1.754% | 7.535% | 92.27% | -7.947% | 11.41% | -24.94% | -2.189% | 2.768% | -0.8545% | 2.196% | 2.959% | 0.6684% | 9.994% | -8.271% | -2.876% | 5.762% | -88.18% | -1.045% | 1.071% | -0.4999% | 2.063% | -3.333% | -0.6639%
| Z-Score (Absolute) |  | 0.08 | 0.36 | 1.87 | 24.07 | 2.18 | 2.89 | 6.63 | 0.67 | 0.63 | 0.32 | 0.48 | 0.68 | 0.08 | 2.52 | 2.27 | 0.85 | 1.41 | 23.2 | 0.37 | 0.18 | 0.23 | 0.44 | 0.97 | 0.27
| Analytical results for Be in OREAS 287 (Certified Value 2.14 ppm) | [27 empty] | Certified
Be | Round | Replicate | Lab | Lab | Lab | Lab | Lab | Lab | Lab | Lab | Lab | Lab | Lab | Lab | Lab | Lab | Lab | Lab | Lab | Lab | Lab | Lab | Lab | Lab | Lab | Lab |  |  | 1
| No | No | 1.03 | 1.04 | 1.09 | 1.10 | 1.11 | 1.12 | 1.13 | 1.14 | 1.15 | 1.16 | 1.17 | 1.18 | 1.19 | 1.20 | 1.21 | 1.22 | 1.23 | 1.24 | 1.25 | 1.26 | 1.27 | 1.29 | 1.31 | 1.32 |  |  | ppm
|  |  | 4A*MS | 4A*MS | 4A*OES/MS | 4A*OES | 4A*OES | 4A*OES/MS | 4A*MS | 4A*OES/MS | 4A*OES/MS | 4A*OES/MS | 4A*OES/MS | 4A*OES/MS | 4A*OES | 4A*OES/MS | 4A*OES/MS | 4A*MS | 4A*OES/MS | 4A*MS | 4A*MS | 4A*MS | 4A*MS | 4A*OES/MS | 4A*MS | 4A*OES/MS |  |  | 2
3
| 1 | 1 | 2.088637 | 2.33 | 2.2 | 3.0676 | < 5 | 2.07 | 2 | 2.14 | 2.11 | 2.04 | 2.08 | 2.12 | 2.008691 | 2 | 2.2 | 2 | 1.88 | 2 | 2.21 | 2.08 | 2.17 | 2.6 | 1.98 | 2.1 |  |  | 1
| 1 | 2 | 2.097881 | 2.33 | 2.3 | 2.7935 | < 5 | 2.1 | 2 | 2.07 | 2.14 | 2.17 | 2.11 | 2.12 | 2.136095 | 2 | 2 | 2 | 1.82 | 2 | 2.22 | 2.09 | 2.18 | 2.6 | 2.37 | 1.9 |  |  | 24
| 1 | 3 | 2.11356 | 2.3 | 2.2 | 3.0429 | < 5 | 2.08 | 2 | 2.06 | 2.12 | 2.13 | 2.06 | 2.11 | 2.038083 | 2 | 2.1 | 1.9 | 1.87 | 2 | 2.14 | 2.16 | 2.21 | 2.6 | 2.31 | 1.9 |  |  | 16
| 1 | 4 | 2.091888 | 2.26 | 2.4 | 3.0753 | < 5 | 2.12 | 2 | 2.06 | 2.16 | 2.17 | 2.17 | 2.22 | 2.047319 | 2 | 2.1 | 1.9 | 1.97 | 2 | 2.07 | 2.16 | 2.03 | 2.6 | 2.31 | 1.9 |  |  | 2.137314
| 1 | 5 | 2.055432 | 2.27 | 2.4 | 2.8859 | < 5 | 2.13 | 2 | 2.1 | 2.17 | 2.18 | 2.16 | 2.18 | 2.0167 | 2 | 2.1 | 1.8 | 1.94 | 2 | 2.13 | 2.09 | 2.1 | 2.5 | 2.54 | 1.9 |  |  | 19
| 1 | 6 | 2.053762 | 2.32 | 2.2 | 3.1821 | < 5 | 2.09 | 2 | 2.1 | 2.09 | 2.17 | 2.16 | 2.17 | 2.144317896 | 2 | 2.1 | 1.9 | 2.05 | 2 | 2.22 | 2.19 | 2.03 | 2.6 | 2.12 | 2
| Mean |  | 2.083527 | 2.301667 | 2.283333 | 3.007883 |  | 2.098333 | 2 | 2.088333 | 2.131667 | 2.143333 | 2.123333 | 2.153333 | 2.065201 | 2 | 2.1 | 1.916667 | 1.921667 | 2 | 2.165 | 2.128333 | 2.12 | 2.583333 | 2.271667 | 1.95
| Median |  | 2.090262 | 2.31 | 2.25 | 3.05525 |  | 2.095 | 2 | 2.085 | 2.13 | 2.17 | 2.135 | 2.145 | 2.042701 | 2 | 2.1 | 1.9 | 1.91 | 2 | 2.175 | 2.125 | 2.135 | 2.6 | 2.31 | 1.9
| Std Dev. |  | 0.02399704 | 0.03060501 | 0.09831921 | 0.1417948 |  | 0.02316607 | 0 | 0.03125167 | 0.03060501 | 0.05354126 | 0.04676181 | 0.04366539 | 0.0598102 | 0 | 0.06324555 | 0.07527727 | 0.08232051 | 0 | 0.06156298 | 0.04708149 | 0.07848567 | 0.04082483 | 0.1963076 | 0.083666
| Rel.Std.Dev. |  | 1.152% | 1.33% | 4.306% | 4.714% |  | 1.104% | 0% | 1.496% | 1.436% | 2.498% | 2.202% | 2.028% | 2.896% | 0% | 3.012% | 3.928% | 4.284% | 0% | 2.844% | 2.212% | 3.702% | 1.58% | 8.642% | 4.291%
| PDM3 |  | -2.517% | 7.69% | 6.832% | 40.73% |  | -1.824% | -6.425% | -2.292% | -0.2642% | 0.2816% | -0.6541% | 0.7495% | -3.374% | -6.425% | -1.746% | -10.32% | -10.09% | -6.425% | 1.295% | -0.4202% | -0.8101% | 20.87% | 6.286% | -8.764%
| Z-Score (Absolute) |  | 0.67 | 2.61 | 2.33 | 13.24 | 5.59 | 0.45 | NA | 0.6 | 0.05 | 0.23 | 0.08 | 0.38 | 0.95 | NA | 0.43 | 3.19 | 3.11 | NA | 0.55 | 0 | 0.13 | 6.85 | 2.16 | 2.68
Results from laboratories 1.13, 1.20 and 1.24 were removed due to their 1 ppm reading resolution.
| Analytical results for Bi in OREAS 287 (Certified Value 0.65 ppm) | [27 empty] | Certified
Bi | Round | Replicate | Lab | Lab | Lab | Lab | Lab | Lab | Lab | Lab | Lab | Lab | Lab | Lab | Lab | Lab | Lab | Lab | Lab | Lab | Lab | Lab | Lab | Lab | Lab |  |  |  | 1
| No | No | 1.03 | 1.04 | 1.09 | 1.10 | 1.11 | 1.12 | 1.13 | 1.14 | 1.15 | 1.16 | 1.17 | 1.18 | 1.19 | 1.20 | 1.21 | 1.22 | 1.23 | 1.24 | 1.25 | 1.26 | 1.27 | 1.31 | 1.32 |  |  |  | ppm
|  |  | 4A*MS | 4A*MS | 4A*OES/MS | 4A*OES | 4A*OES | 4A*OES/MS | 4A*MS | 4A*OES/MS | 4A*OES/MS | 4A*OES/MS | 4A*OES/MS | 4A*OES/MS | 4A*OES | 4A*OES/MS | 4A*OES/MS | 4A*MS | 4A*OES/MS | 4A*MS | 4A*MS | 4A*MS | 4A*MS | 4A*MS | 4A*OES/MS |  |  |  | 2
3
| 1 | 1 | 0.646687 | 0.64 | 0.59 | < 0.1 | < 5 | 0.7 | 0.65 | 0.59 | 0.55 | 0.68 | 0.6 | 0.59 | 0.5876977 | 0.6 | 0.65 | 0.7 | 0.6 | 0.7 | 0.72 | 0.66 | 0.63 | 0.79 | 0.58 |  |  |  | 1
| 1 | 2 | 0.7128093 | 0.81 | 0.61 | < 0.1 | < 5 | 0.74 | 0.62 | 0.52 | 0.67 | 0.61 | 0.92 | 0.54 | 0.6095425 | 0.6 | 0.7 | 0.67 | 0.69 | 0.6 | 0.69 | 0.67 | 0.62 | 0.66 | 0.89 |  |  |  | 25
| 1 | 3 | 0.6345727 | 0.77 | 0.77 | < 0.1 | < 5 | 0.65 | 0.67 | 0.53 | 0.62 | 0.61 | 0.69 | 0.59 | 0.5721116 | 0.5 | 0.62 | 0.7 | 0.73 | 0.7 | 0.62 | 0.65 | 0.69 | 0.62 | 0.57 |  |  |  | 16
| 1 | 4 | 0.7190547 | 0.56 | 0.66 | < 0.1 | < 5 | 0.69 | 0.7 | 0.55 | 0.63 | 0.56 | 0.71 | 0.59 | 0.5534883 | 0.5 | 0.71 | 0.69 | 0.78 | 0.6 | 0.67 | 0.72 | 0.59 | 0.81 | 0.62 |  |  |  | 0.6544251
| 1 | 5 | 0.7036355 | 0.62 | 0.61 | < 0.1 | < 5 | 0.69 | 0.72 | 0.5 | 0.84 | 0.65 | 1.59 | 0.63 | 0.5528439 | 0.5 | 0.61 | 0.66 | 0.6 | 0.7 | 0.74 | 0.6 | 0.75 | 0.74 | 0.61 |  |  |  | 20
| 1 | 6 | 0.6877752 | 0.63 | 0.66 | < 0.1 | < 5 | 0.66 | 0.61 | 0.72 | 0.56 | 0.7 | 0.66 | 1.53 | 0.5976942 | 0.8 | 0.64 | 0.69 | 0.71 | 0.7 | 0.65 | 0.63 | 0.61 | 0.61 | 0.8
| Mean |  | 0.684089 | 0.6716667 | 0.65 |  |  | 0.6883333 | 0.6616667 | 0.5683333 | 0.645 | 0.635 | 0.8616667 | 0.745 | 0.5788964 | 0.5833333 | 0.655 | 0.685 | 0.685 | 0.6666667 | 0.6816667 | 0.655 | 0.6483333 | 0.705 | 0.6783333
| Median |  | 0.6957054 | 0.635 | 0.635 |  |  | 0.69 | 0.66 | 0.54 | 0.625 | 0.63 | 0.7 | 0.59 | 0.5799046 | 0.55 | 0.645 | 0.69 | 0.7 | 0.7 | 0.68 | 0.655 | 0.625 | 0.7 | 0.615
| Std Dev. |  | 0.03547924 | 0.09662643 | 0.06542171 |  |  | 0.03188521 | 0.04355074 | 0.08035339 | 0.1055936 | 0.05167204 | 0.3729567 | 0.3856294 | 0.02341083 | 0.1169045 | 0.04135215 | 0.01643168 | 0.07231874 | 0.05163978 | 0.04445972 | 0.04037326 | 0.06013873 | 0.08689074 | 0.1334791
| Rel.Std.Dev. |  | 5.186% | 14.39% | 10.06% |  |  | 4.632% | 6.582% | 14.14% | 16.37% | 8.137% | 43.28% | 51.76% | 4.044% | 20.04% | 6.313% | 2.399% | 10.56% | 7.746% | 6.522% | 6.164% | 9.276% | 12.32% | 19.68%
| PDM3 |  | 4.533% | 2.635% | -0.6762% |  |  | 5.181% | 1.107% | -13.16% | -1.44% | -2.968% | 31.67% | 13.84% | -11.54% | -10.86% | 0.08785% | 4.672% | 4.672% | 1.871% | 4.163% | 0.08785% | -0.9309% | 7.728% | 3.653%
| Z-Score (Absolute) |  | 0.39 | 0 | 0.67 | 19.35 | 56.9 | 0.52 | 0.31 | 3.22 | 0.83 | 1.14 | 5.91 | 2.28 | 2.89 | NA | 0.52 | 0.41 | 0.41 | NA | 0.31 | 0.52 | 0.73 | 1.04 | 0.21
Results from laboratories 1.20 and 1.24 were removed due to their 0.1 ppm reading resolution.
| Analytical results for Ca in OREAS 287 (Certified Value 2.51 wt.%) | [27 empty] | Certified
Ca | Round | Replicate | Lab | Lab | Lab | Lab | Lab | Lab | Lab | Lab | Lab | Lab | Lab | Lab | Lab | Lab | Lab | Lab | Lab | Lab | Lab | Lab | Lab | Lab | Lab | Lab | Lab | Lab | 1
| No | No | 1.02 | 1.03 | 1.04 | 1.09 | 1.10 | 1.11 | 1.12 | 1.13 | 1.14 | 1.15 | 1.16 | 1.17 | 1.18 | 1.19 | 1.20 | 1.21 | 1.22 | 1.23 | 1.24 | 1.25 | 1.26 | 1.27 | 1.28 | 1.29 | 1.31 | 1.32 | wt.%
|  |  | 4A*OES | 4A*MS | 4A*OES | 4A*OES/MS | 4A*OES | 4A*OES | 4A*OES/MS | 4A*MS | 4A*OES/MS | 4A*OES/MS | 4A*OES/MS | 4A*OES/MS | 4A*OES/MS | 4A*OES | 4A*OES/MS | 4A*OES/MS | 4A*OES | 4A*OES/MS | 4A*MS | 4A*OES/MS | 4A*OES | 4A*MS | 4A*OES/MS | 4A*OES/MS | 4A*MS | 4A*OES/MS | 2
3
| 1 | 1 | 2.4124 | 2.569713 | 2.5524 | 2.51 | 5.1594 | 2.47 | 2.6057 | 2.6 | 2.58 | 2.64 | 2.48 | 2.45 | 2.62 | 2.569385 | 2.43 | 2.36 | 2.59 | 2.39 | 2.5 | 2.493 | 2.5406 | 2.5586 | 2.713 | 2.38 | 2.46 | 2.51 | 1
| 1 | 2 | 2.4345 | 2.598092 | 2.5862 | 2.53 | 5.3314 | 2.47 | 2.6327 | 2.56 | 2.49 | 2.68 | 2.45 | 2.48 | 2.62 | 2.587419 | 2.44 | 2.32 | 2.65 | 2.41 | 2.46 | 2.447 | 2.5988 | 2.5268 | 2.743 | 2.437 | 2.58 | 2.49 | #N/A
| 1 | 3 | 2.4297 | 2.538389 | 2.5874 | 2.37 | 5.1696 | 2.48 | 2.6074 | 2.55 | 2.47 | 2.66 | 2.42 | 2.47 | 2.62 | 2.552742 | 2.42 | 2.37 | 2.66 | 2.34 | 2.42 | 2.446 | 2.5464 | 2.5565 |  | 2.358 | 2.54 | 2.48 | 16
| 1 | 4 | 2.4421 | 2.571374 | 2.5603 | 2.43 | 5.1959 | 2.48 | 2.6583 | 2.5 | 2.47 | 2.68 | 2.47 | 2.55 | 2.72 | 2.567963 | 2.41 | 2.36 | 2.57 | 2.35 | 2.46 | 2.449 | 2.5394 | 2.4534 | 2.634 | 2.394 | 2.53 | 2.52 | 2.512617
| 1 | 5 | 2.4345 | 2.486577 | 2.6178 | 2.51 | 5.1747 | 2.48 | 2.6802 | 2.47 | 2.53 | 2.72 | 2.49 | 2.56 | 2.67 | 2.547648 | 2.45 | 2.33 | 2.53 | 2.43 | 2.49 | 2.466 | 2.4289 | 2.5142 | 2.266 | 2.394 | 2.66 | 2.42 | 21
| 1 | 6 | 2.4154 | 2.519442 | 2.607 | 2.51 | 5.2956 | 2.47 | 2.6224 | 2.56 | 2.52 | 2.59 | 2.47 | 2.56 | 2.68 | 2.532898 | 2.43 | 2.33 | 2.61 | 2.33 | 2.55 | 2.467 | 2.5662 | 2.5284 | 2.307 | 2.401 | 2.59 | 2.49
| Mean |  | 2.4281 | 2.547264 | 2.585183 | 2.476667 | 5.2211 | 2.475 | 2.63445 | 2.54 | 2.51 | 2.661667 | 2.463333 | 2.511667 | 2.655 | 2.559676 | 2.43 | 2.345 | 2.601667 | 2.375 | 2.48 | 2.461333 | 2.536717 | 2.522983 | 2.5326 | 2.394 | 2.56 | 2.485
| Median |  | 2.4321 | 2.554051 | 2.5868 | 2.51 | 5.1853 | 2.475 | 2.62755 | 2.555 | 2.505 | 2.67 | 2.47 | 2.515 | 2.645 | 2.560353 | 2.43 | 2.345 | 2.6 | 2.37 | 2.475 | 2.4575 | 2.5435 | 2.5276 | 2.634 | 2.394 | 2.56 | 2.49
| Std Dev. |  | 0.01173252 | 0.04050812 | 0.02545462 | 0.0628225 | 0.07343498 | 0.005477226 | 0.02955813 | 0.04690416 | 0.04242641 | 0.04400758 | 0.02503331 | 0.05036533 | 0.041833 | 0.01919592 | 0.01414214 | 0.02073644 | 0.0491596 | 0.04086563 | 0.04427189 | 0.01816223 | 0.05738308 | 0.03835312 | 0.2286182 | 0.02603843 | 0.06723095 | 0.03507136
| Rel.Std.Dev. |  | 0.4832% | 1.59% | 0.9846% | 2.537% | 1.407% | 0.2213% | 1.122% | 1.847% | 1.69% | 1.653% | 1.016% | 2.005% | 1.576% | 0.7499% | 0.582% | 0.8843% | 1.89% | 1.721% | 1.785% | 0.7379% | 2.262% | 1.52% | 9.027% | 1.088% | 2.626% | 1.411%
| PDM3 |  | -3.364% | 1.379% | 2.888% | -1.431% | 107.8% | -1.497% | 4.849% | 1.09% | -0.1042% | 5.932% | -1.961% | -0.03783% | 5.667% | 1.873% | -3.288% | -6.671% | 3.544% | -5.477% | -1.298% | -2.041% | 0.9591% | 0.4126% | 0.7953% | -4.721% | 1.886% | -1.099%
| Z-Score (Absolute) |  | 1.24 | 0.42 | 0.95 | 0.57 | 37.72 | 0.59 | 1.63 | 0.32 | 0.1 | 2.01 | 0.75 | 0.08 | 1.92 | 0.59 | 1.22 | 2.4 | 1.18 | 1.99 | 0.52 | 0.78 | 0.27 | 0.08 | 0.21 | 1.72 | 0.6 | 0.45
| Analytical results for Cd in OREAS 287 (Certified Value 0.16 ppm) | [27 empty] | Certified
Cd | Round | Replicate | Lab | Lab | Lab | Lab | Lab | Lab | Lab | Lab | Lab | Lab | Lab | Lab | Lab | Lab | Lab | Lab | Lab | Lab | Lab | Lab | Lab | Lab | Lab | Lab |  |  | 1
| No | No | 1.03 | 1.04 | 1.09 | 1.10 | 1.11 | 1.12 | 1.13 | 1.14 | 1.15 | 1.16 | 1.17 | 1.18 | 1.19 | 1.20 | 1.21 | 1.22 | 1.23 | 1.24 | 1.25 | 1.26 | 1.27 | 1.29 | 1.31 | 1.32 |  |  | ppm
|  |  | 4A*MS | 4A*MS | 4A*OES/MS | 4A*OES | 4A*OES | 4A*OES/MS | 4A*MS | 4A*OES/MS | 4A*OES/MS | 4A*OES/MS | 4A*OES/MS | 4A*OES/MS | 4A*OES | 4A*OES/MS | 4A*OES/MS | 4A*MS | 4A*OES/MS | 4A*MS | 4A*MS | 4A*MS | 4A*MS | 4A*OES/MS | 4A*MS | 4A*OES/MS |  |  | 2
2
| 1 | 1 | < 0.2 | 0.18 | < 0.3 | 1.8787 | 4.5 | 0.2 | 0.24 | 0.14 | 0.16 | 0.14 | 0.17 | 0.16 | 0.1457051 | 0.1 | 0.14 | 0.06 | 0.17 | 0.1 | 0.17 | 0.18 | 0.15 | < 1 | 0.17 | 0.16 |  |  | 1
| 1 | 2 | < 0.2 | 0.17 | < 0.3 | 1.6502 | 4.6 | 0.19 | 0.24 | 0.15 | 0.18 | 0.16 | 0.12 | 0.15 | 0.178177216 | 0.1 | 0.14 | 0.06 | 0.19 | 0.2 | 0.17 | 0.19 | 0.14 | < 1 | 0.19 | 0.15 |  |  | 26
| 1 | 3 | < 0.2 | 0.16 | < 0.3 | 2.0083 | 4.3 | 0.18 | 0.27 | 0.13 | 0.15 | 0.16 | 0.16 | 0.15 | 0.1858213 | 0.1 | 0.14 | 0.06 | 0.19 | 0.1 | 0.16 | 0.12 | 0.16 | < 1 | 0.16 | 0.16 |  |  | 16
| 1 | 4 | < 0.2 | 0.14 | < 0.3 | 1.7884 | 4.6 | 0.17 | 0.24 | 0.14 | 0.13 | 0.16 | 0.14 | 0.17 | 0.1559049 | 0.3 | 0.14 | 0.06 | 0.18 | 0.2 | 0.16 | 0.17 | 0.16 | < 1 | 0.18 | 0.17 |  |  | 0.1603253
| 1 | 5 | < 0.2 | 0.17 | < 0.3 | 1.5638 | 4.4 | 0.18 | 0.28 | 0.15 | 0.14 | 0.17 | 0.16 | 0.15 | 0.1544136 | < 0.1 | 0.15 | 0.08 | 0.16 | 0.1 | 0.17 | 0.15 | 0.16 | < 1 | 0.16 | 0.19 |  |  | 22
| 1 | 6 | < 0.2 | 0.16 | < 0.3 | 1.5537 | 4.6 | 0.16 | 0.24 | 0.16 | 0.14 | 0.16 | 0.15 | 0.15 | 0.169252 | < 0.1 | 0.13 | 0.08 | 0.17 | 0.1 | 0.17 | 0.17 | 0.14 | < 1 | 0.21 | 0.14
| Mean |  |  | 0.1633333 |  | 1.740517 | 4.5 | 0.18 | 0.2516667 | 0.145 | 0.15 | 0.1583333 | 0.15 | 0.155 | 0.164879 | 0.15 | 0.14 | 0.06666667 | 0.1766667 | 0.1333333 | 0.1666667 | 0.1633333 | 0.1516667 |  | 0.1783333 | 0.1616667
| Median |  |  | 0.165 |  | 1.7193 | 4.55 | 0.18 | 0.24 | 0.145 | 0.145 | 0.16 | 0.155 | 0.15 | 0.1625784 | 0.1 | 0.14 | 0.06 | 0.175 | 0.1 | 0.17 | 0.17 | 0.155 |  | 0.175 | 0.16
| Std Dev. |  |  | 0.0136626 |  | 0.1829654 | 0.1264911 | 0.01414214 | 0.01834848 | 0.01048809 | 0.01788854 | 0.009831921 | 0.01788854 | 0.0083666 | 0.01544178 | 0.1 | 0.006324555 | 0.01032796 | 0.0121106 | 0.05163978 | 0.005163978 | 0.02503331 | 0.009831921 |  | 0.0194079 | 0.01722401
| Rel.Std.Dev. |  |  | 8.365% |  | 10.51% | 2.811% | 7.857% | 7.291% | 7.233% | 11.93% | 6.21% | 11.93% | 5.398% | 9.366% | 66.67% | 4.518% | 15.49% | 6.855% | 38.73% | 3.098% | 15.33% | 6.483% |  | 10.88% | 10.65%
| PDM3 |  |  | 1.876% |  | 985.6% | 2707% | 12.27% | 56.97% | -9.559% | -6.44% | -1.242% | -6.44% | -3.322% | 2.84% | -6.44% | -12.68% | -58.42% | 10.19% | -16.84% | 3.955% | 1.876% | -5.401% |  | 11.23% | 0.8367%
| Z-Score (Absolute) |  | 3.56 | 0.1 | 0.67 | 91.25 | NA | 1.06 | 5.2 | 0.96 | 0.67 | 0.19 | 0.67 | 0.39 | 0.19 | NA | 1.25 | 5.49 | 0.87 | NA | 0.29 | 0.1 | 0.58 | 19.55 | 0.96 | 0
Results from laboratories 1.11, 1.20 and 1.24 were removed due to their 0.1 ppm reading resolution.
| Analytical results for Ce in OREAS 287 (Certified Value 66 ppm) | [27 empty] | Certified
Ce | Round | Replicate | Lab | Lab | Lab | Lab | Lab | Lab | Lab | Lab | Lab | Lab | Lab | Lab | Lab | Lab | Lab | Lab | Lab | Lab | Lab | Lab | Lab | [5 empty] | 1
| No | No | 1.03 | 1.04 | 1.09 | 1.10 | 1.12 | 1.13 | 1.14 | 1.15 | 1.16 | 1.17 | 1.18 | 1.20 | 1.21 | 1.23 | 1.24 | 1.25 | 1.26 | 1.27 | 1.29 | 1.31 | 1.32 | [5 empty] | ppm
|  |  | 4A*MS | 4A*MS | 4A*OES/MS | 4A*MS | 4A*OES/MS | 4A*MS | 4A*OES/MS | 4A*OES/MS | 4A*OES/MS | 4A*OES/MS | 4A*OES/MS | 4A*OES/MS | 4A*OES/MS | 4A*OES/MS | 4A*MS | 4A*MS | 4A*OES | 4A*MS | 4A*OES/MS | 4A*MS | 4A*OES/MS | [5 empty] | 0
1
| 1 | 1 | 69.89972 | 67.51 | 67.1 | 69.7012 | 42.8 | 61.03 | 70.7 | 71.1 | 65.2 | 62.2 | 65.9 | 67 | 59.06 | 74.4 | 64 | 66.69 | 67 | 66.32 | 65 | 49.6 | 61.21 | [5 empty] | 1
| 1 | 2 | 65.0392 | 67.44 | 65.4 | 76.6287 | 43.1 | 62.24 | 62.8 | 73 | 65.5 | 62.4 | 68 | 74 | 58.19 | 71.6 | 61 | 66.42 | 70 | 67.56 | 69 | 52.6 | 60.18 | [5 empty] | 27
| 1 | 3 | 66.21715 | 66.4 | 64.6 | 67.4329 | 42.6 | 61.19 | 64.5 | 75.2 | 62.7 | 60.9 | 68.7 | 73 | 57.6 | 73.3 | 63 | 65.18 | 66 | 65.55 | 66 | 50.3 | 67.18 | [5 empty] | 16
| 1 | 4 | 63.85107 | 68.67 | 65.2 | 70.6202 | 43.1 | 60.73 | 64.9 | 73.9 | 68.5 | 68 | 70.4 | 82 | 57.65 | 74.6 | 61 | 63.77 | 67 | 65.32 | 66 | 49.6 | 63.45 | [5 empty] | 66.4748
| 1 | 5 | 66.49131 | 67.96 | 65.6 | 70.5059 | 43 | 56.53 | 66.7 | 72.8 | 68.7 | 67 | 69.7 | 80 | 57.92 | 73.3 | 64 | 64.61 | 65 | 65.95 | 65 | 52.6 | 55.49 | [5 empty] | 23
| 1 | 6 | 65.99142 | 67.97 | 63.9 | 71.508 | 43.1 | 61.19 | 66.1 | 71.1 | 65.9 | 69.8 | 69.5 | 69 | 57.96 | 73 | 63 | 65.71 | 70 | 66.93 | 67 | 51.4 | 63.01
| Mean |  | 66.24831 | 67.65833 | 65.3 | 71.06615 | 42.95 | 60.485 | 65.95 | 72.85 | 66.08333 | 65.05 | 68.7 | 74.16667 | 58.06333 | 73.36667 | 62.66667 | 65.39667 | 67.5 | 66.27167 | 66.33333 | 51.01667 | 61.75333
| Median |  | 66.10429 | 67.735 | 65.3 | 70.56305 | 43.05 | 61.11 | 65.5 | 72.9 | 65.7 | 64.7 | 69.1 | 73.5 | 57.94 | 73.3 | 63 | 65.445 | 67 | 66.135 | 66 | 50.85 | 62.11
| Std Dev. |  | 2.033101 | 0.7569258 | 1.077033 | 3.056584 | 0.2073644 | 2.003654 | 2.693511 | 1.598437 | 2.248926 | 3.672465 | 1.603746 | 5.913262 | 0.5340662 | 1.081974 | 1.36626 | 1.107243 | 2.073644 | 0.8515261 | 1.505545 | 1.392001 | 3.89632
| Rel.Std.Dev. |  | 3.069% | 1.119% | 1.649% | 4.301% | 0.4828% | 3.313% | 4.084% | 2.194% | 3.403% | 5.646% | 2.334% | 7.973% | 0.9198% | 1.475% | 2.18% | 1.693% | 3.072% | 1.285% | 2.27% | 2.729% | 6.309%
| PDM3 |  | -0.3407% | 1.78% | -1.767% | 6.907% | -35.39% | -9.011% | -0.7895% | 9.59% | -0.5889% | -2.143% | 3.347% | 11.57% | -12.65% | 10.37% | -5.729% | -1.622% | 1.542% | -0.3056% | -0.2128% | -23.25% | -7.103%
| Z-Score (Absolute) |  | 0.04 | 0.41 | 0.2 | 1.28 | 5.96 | 1.44 | 0.03 | 1.74 | 0 | 0.27 | 0.67 | 2.08 | 2.07 | 1.88 | 0.88 | 0.18 | 0.37 | 0.05 | 0.06 | 3.88 | 1.12
| Analytical results for Co in OREAS 287 (Certified Value 26.6 ppm) | [27 empty] | Certified
Co | Round | Replicate | Lab | Lab | Lab | Lab | Lab | Lab | Lab | Lab | Lab | Lab | Lab | Lab | Lab | Lab | Lab | Lab | Lab | Lab | Lab | Lab | Lab | Lab | Lab | Lab | Lab | Lab | 1
| No | No | 1.02 | 1.03 | 1.04 | 1.09 | 1.10 | 1.11 | 1.12 | 1.13 | 1.14 | 1.15 | 1.16 | 1.17 | 1.18 | 1.19 | 1.20 | 1.21 | 1.22 | 1.23 | 1.24 | 1.25 | 1.26 | 1.27 | 1.28 | 1.29 | 1.31 | 1.32 | ppm
|  |  | 4A*OES | 4A*MS | 4A*MS | 4A*OES/MS | 4A*OES | 4A*OES | 4A*OES/MS | 4A*MS | 4A*OES/MS | 4A*OES/MS | 4A*OES/MS | 4A*OES/MS | 4A*OES/MS | 4A*OES | 4A*OES/MS | 4A*OES/MS | 4A*MS | 4A*OES/MS | 4A*MS | 4A*MS | 4A*OES | 4A*MS | 4A*OES/MS | 4A*OES/MS | 4A*MS | 4A*OES/MS | 1
2
| 1 | 1 | 32.37 | 27.30031 | 26.9 | 27 | 61.5045 | 25 | 23.9 | 25.9 | 27.7 | 26.6 | 26.5 | 27.3 | 28.4 | 25.46323 | 26.1 | 23.7 | 27 | 27.8 | 28.3 | 28.2 | 26 | 26.8 | 26.48 | 28 | 26.1 | 25.5 | 1
| 1 | 2 | 33.27 | 27.55218 | 26.8 | 27 | 51.8691 | 25 | 23.9 | 25.4 | 26.5 | 26.9 | 27.2 | 27.2 | 28.3 | 25.40994 | 26.4 | 24.2 | 27 | 28 | 27.2 | 27.5 | 26 | 27.4 | 25.86 | 27 | 28 | 25.7 | 15
| 1 | 3 | 33.28 | 27.1042 | 27 | 28 | 47.1503 | 25 | 23.2 | 25.3 | 26.9 | 27 | 26 | 27.6 | 28.1 | 25.1905 | 26.4 | 24.3 | 26 | 28.1 | 27.1 | 27.4 | 26 | 27.1 | 26.42 | 29 | 26.9 | 25.9 | 16
| 1 | 4 | 33.12 | 26.34795 | 27 | 27 | 47.1671 | 25 | 23.7 | 24.8 | 26.4 | 27.2 | 27.3 | 28.7 | 29.1 | 25.20677 | 26.6 | 23.7 | 25 | 28.6 | 27.9 | 27.1 | 26 | 26.3 | 26.66 | 30 | 26.1 | 25.6 | 26.58798
| 1 | 5 | 32.93 | 26.16893 | 27.2 | 28 | 51.4654 | 25 | 23.6 | 24.6 | 27.5 | 26.7 | 27.6 | 28 | 29 | 25.49937 | 26.1 | 23.5 | 26 | 28.2 | 28 | 27.9 | 26 | 27 | 26.76 | 29 | 27 | 24.7 | 24
| 1 | 6 | 32.93 | 26.45833 | 26.9 | 28 | 74.1803 | 25 | 23.2 | 25.5 | 26.7 | 26.3 | 26.3 | 30.2 | 29.2 | 25.11805 | 26.2 | 23.1 | 27 | 28 | 27.8 | 28 | 26 | 26.5 | 26.95 | 32 | 26.6 | 25.4
| Mean |  | 32.98333 | 26.82198 | 26.96667 | 27.5 | 55.55612 | 25 | 23.58333 | 25.25 | 26.95 | 26.78333 | 26.81667 | 28.16667 | 28.68333 | 25.31464 | 26.3 | 23.75 | 26.33333 | 28.11667 | 27.71667 | 27.68333 | 26 | 26.85 | 26.52167 | 29.16667 | 26.78333 | 25.46667
| Median |  | 33.025 | 26.78127 | 26.95 | 27.5 | 51.66725 | 25 | 23.65 | 25.35 | 26.8 | 26.8 | 26.85 | 27.8 | 28.7 | 25.30836 | 26.3 | 23.7 | 26.5 | 28.05 | 27.85 | 27.7 | 26 | 26.9 | 26.57 | 29 | 26.75 | 25.55
| Std Dev. |  | 0.337856 | 0.5700965 | 0.136626 | 0.5477226 | 10.5224 | 0 | 0.3188521 | 0.4764452 | 0.5357238 | 0.3188521 | 0.6369197 | 1.136075 | 0.4708149 | 0.1618528 | 0.2 | 0.4460942 | 0.8164966 | 0.271416 | 0.4708149 | 0.4167333 | 0 | 0.4037326 | 0.3766386 | 1.722401 | 0.7082843 | 0.4131182
| Rel.Std.Dev. |  | 1.024% | 2.125% | 0.5066% | 1.992% | 18.94% | 0% | 1.352% | 1.887% | 1.988% | 1.19% | 2.375% | 4.033% | 1.641% | 0.6394% | 0.7605% | 1.878% | 3.101% | 0.9653% | 1.699% | 1.505% | 0% | 1.504% | 1.42% | 5.905% | 2.644% | 1.622%
| PDM3 |  | 24.05% | 0.8801% | 1.424% | 3.43% | 109% | -5.973% | -11.3% | -5.032% | 1.362% | 0.7347% | 0.8601% | 5.938% | 7.881% | -4.789% | -1.083% | -10.67% | -0.9578% | 5.75% | 4.245% | 4.12% | -2.211% | 0.9855% | -0.2494% | 9.699% | 0.7347% | -4.217%
| Z-Score (Absolute) |  | 4.72 | 0 | 0.11 | 0.52 | 22 | 1.39 | 2.48 | 1.2 | 0.1 | 0.03 | 0 | 1.03 | 1.43 | 1.15 | 0.4 | 2.35 | 0.37 | 0.99 | 0.69 | 0.66 | 0.63 | 0.02 | 0.23 | 1.8 | 0.03 | 1.04
| Analytical results for Cr in OREAS 287 (Certified Value 55 ppm) | [27 empty] | Certified
Cr | Round | Replicate | Lab | Lab | Lab | Lab | Lab | Lab | Lab | Lab | Lab | Lab | Lab | Lab | Lab | Lab | Lab | Lab | Lab | Lab | Lab | Lab | Lab | Lab | Lab | Lab | Lab |  | 1
| No | No | 1.03 | 1.04 | 1.09 | 1.10 | 1.11 | 1.12 | 1.13 | 1.14 | 1.15 | 1.16 | 1.17 | 1.18 | 1.19 | 1.20 | 1.21 | 1.22 | 1.23 | 1.24 | 1.25 | 1.26 | 1.27 | 1.28 | 1.29 | 1.31 | 1.32 |  | ppm
|  |  | 4A*MS | 4A*OES | 4A*OES/MS | 4A*OES | 4A*OES | 4A*OES/MS | 4A*MS | 4A*OES/MS | 4A*OES/MS | 4A*OES/MS | 4A*OES/MS | 4A*OES/MS | 4A*OES | 4A*OES/MS | 4A*OES/MS | 4A*OES | 4A*OES/MS | 4A*MS | 4A*OES/MS | 4A*OES | 4A*MS | 4A*OES/MS | 4A*OES/MS | 4A*MS | 4A*OES/MS |  | 0
1
| 1 | 1 | 53.92909 | 60 | 59 | 209.1114 | 52 | 52.4 | 46 | 55 | 56 | 51 | 54 | 57 | 44.85112 | 58 | 58 | 53 | 51.8 | 55 | 39 | 58 | 50 | 53.6 | 53 | 55 | 36 |  | 1
| 1 | 2 | 54.40273 | 59 | 54 | 117.2452 | 55 | 52.9 | 45 | 53 | 54 | 50 | 55 | 56 | 57.79739 | 53 | 57 | 51 | 53.2 | 52 | 40 | 58 | 57 | 57.21 | 56 | 56 | 38 |  | 16
| 1 | 3 | 55.28502 | 59 | 63 | 158.0438 | 50 | 53 | 44 | 51 | 55 | 51 | 53 | 56 | 41.97298 | 52 | 59 | 54 | 52.3 | 51 | 42 | 55 | 60 |  | 61 | 54 | 38 |  | 16
| 1 | 4 | 54.29769 | 56 | 55 | 152.3243 | 53 | 53.9 | 42 | 52 | 55 | 52 | 56 | 58 | 38.19269 | 56 | 58 | 53 | 51.2 | 53 | 41 | 49 | 54 | 58.27 | 58 | 53 | 34 |  | 54.66039
| 1 | 5 | 55.80057 | 53 | 62 | 152.2702 | 54 | 54 | 43 | 54 | 57 | 52 | 56 | 56 | 40.10521 | 55 | 58 | 54 | 53.8 | 53 | 40 | 46 | 49 | 59.35 | 58 | 46 | 36 |  | 25
| 1 | 6 | 55.21923 | 60 | 57 | 126.5669 | 51 | 52.8 | 45 | 53 | 55 | 50 | 56 | 57 | 55.53913 | 56 | 57 | 53 | 49.2 | 53 | 43 | 48 | 52 | 54.08 | 59 | 52 | 36
| Mean |  | 54.82239 | 57.83333 | 58.33333 | 152.5936 | 52.5 | 53.16667 | 44.16667 | 53 | 55.33333 | 51 | 55 | 56.66667 | 46.40975 | 55 | 57.83333 | 53 | 51.91667 | 52.83333 | 40.83333 | 52.33333 | 53.66667 | 56.502 | 57.5 | 52.66667 | 36.33333
| Median |  | 54.81098 | 59 | 58 | 152.29725 | 52.5 | 52.95 | 44.5 | 53 | 55 | 51 | 55.5 | 56.5 | 43.41205 | 55.5 | 58 | 53 | 52.05 | 53 | 40.5 | 52 | 53 | 57.21 | 58 | 53.5 | 36
| Std Dev. |  | 0.718017 | 2.786874 | 3.669696 | 32.09686 | 1.870829 | 0.6408328 | 1.47196 | 1.414214 | 1.032796 | 0.8944272 | 1.264911 | 0.8164966 | 8.275329 | 2.19089 | 0.7527727 | 1.095445 | 1.62778 | 1.32916 | 1.47196 | 5.316641 | 4.226898 | 2.550778 | 2.738613 | 3.559026 | 1.505545
| Rel.Std.Dev. |  | 1.31% | 4.819% | 6.291% | 21.03% | 3.563% | 1.205% | 3.333% | 2.668% | 1.866% | 1.754% | 2.3% | 1.441% | 17.83% | 3.983% | 1.302% | 2.067% | 3.135% | 2.516% | 3.605% | 10.16% | 7.876% | 4.514% | 4.763% | 6.758% | 4.144%
| PDM3 |  | 0.2964% | 5.805% | 6.72% | 179.2% | -3.952% | -2.733% | -19.2% | -3.038% | 1.231% | -6.697% | 0.6213% | 3.67% | -15.09% | 0.6213% | 5.805% | -3.038% | -5.02% | -3.343% | -25.3% | -4.257% | -1.818% | 3.369% | 5.195% | -3.647% | -33.53%
| Z-Score (Absolute) |  | 0.52 | 1.45 | 1.61 | 30.94 | 0.21 | 0 | 2.8 | 0.05 | 0.67 | 0.67 | 0.57 | 1.09 | 2.1 | 0.57 | 1.45 | 0.05 | 0.39 | 0.1 | 3.84 | 0.26 | 0.16 | 1.04 | 1.35 | 0.16 | 5.24
| Analytical results for Cs in OREAS 287 (Certified Value 8.62 ppm) | [27 empty] | Certified
Cs | Round | Replicate | Lab | Lab | Lab | Lab | Lab | Lab | Lab | Lab | Lab | Lab | Lab | Lab | Lab | Lab | Lab | Lab | Lab | Lab | Lab | Lab | [6 empty] | 1
| No | No | 1.03 | 1.04 | 1.09 | 1.12 | 1.13 | 1.14 | 1.15 | 1.16 | 1.17 | 1.18 | 1.19 | 1.20 | 1.21 | 1.22 | 1.23 | 1.25 | 1.26 | 1.27 | 1.31 | 1.32 | [6 empty] | ppm
|  |  | 4A*MS | 4A*MS | 4A*OES/MS | 4A*OES/MS | 4A*MS | 4A*OES/MS | 4A*OES/MS | 4A*OES/MS | 4A*OES/MS | 4A*OES/MS | 4A*OES | 4A*OES/MS | 4A*OES/MS | 4A*MS | 4A*OES/MS | 4A*MS | 4A*MS | 4A*MS | 4A*MS | 4A*OES/MS | [6 empty] | 2
3
| 1 | 1 | 8.714835 | 8.92 | 8.31 | 9.7 | 8 | 8.57 | 8.59 | 8.65 | 7.89 | 8.63 | 8.546505 | 8.1 | 8.34 | 8.1 | 8.94 | 8.61 | 8.8 | 8.23 | 8.41 | 8 | [6 empty] | 1
| 1 | 2 | 8.892343 | 8.76 | 8.44 | 9.7 | 8.2 | 8.21 | 8.98 | 8.7 | 8 | 8.88 | 8.341101656 | 7.2 | 8.29 | 8.2 | 9.23 | 8.71 | 9.1 | 8.51 | 8.82 | 8 | [6 empty] | 30
| 1 | 3 | 8.765281 | 8.87 | 8.42 | 9.5 | 7.8 | 8.04 | 8.9 | 8.28 | 7.95 | 8.99 | 8.55007 | 7.3 | 8.31 | 8.1 | 9.19 | 8.62 | 8.82 | 8.53 | 8.75 | 9 | [6 empty] | 16
| 1 | 4 | 8.645897 | 8.72 | 8.48 | 9.7 | 8.1 | 8.21 | 8.83 | 8.99 | 8.53 | 9.16 | 8.520565 | 7.3 | 8.25 | 8 | 9.47 | 8.49 | 9.02 | 8.32 | 8.33 | 8 | [6 empty] | 8.620003
| 1 | 5 | 8.492647 | 8.78 | 8.91 | 9.8 | 8.4 | 8.47 | 8.6 | 8.87 | 8.22 | 9.12 | 8.328526 | 7 | 8.1 | 8.1 | 9.19 | 8.64 | 8.84 | 8.55 | 8.81 | 8 | [6 empty] | 26
| 1 | 6 | 8.380812 | 8.85 | 8.65 | 9.5 | 7.7 | 8.47 | 8.41 | 8.5 | 8.63 | 9.06 | 8.581753 | 6.4 | 8.09 | 8.1 | 9.12 | 8.83 | 9.13 | 8.57 | 8.55 | 8
| Mean |  | 8.648636 | 8.816667 | 8.535 | 9.65 | 8.033333 | 8.328333 | 8.718333 | 8.665 | 8.203333 | 8.973333 | 8.478087 | 7.216667 | 8.23 | 8.1 | 9.19 | 8.65 | 8.951667 | 8.451667 | 8.611667 | 8.166667
| Median |  | 8.680366 | 8.815 | 8.46 | 9.7 | 8.05 | 8.34 | 8.715 | 8.675 | 8.11 | 9.025 | 8.533535 | 7.25 | 8.27 | 8.1 | 9.19 | 8.63 | 8.93 | 8.52 | 8.65 | 8
| Std Dev. |  | 0.1862531 | 0.07554248 | 0.2143595 | 0.1224745 | 0.2581989 | 0.2047844 | 0.2188531 | 0.2547744 | 0.3139214 | 0.1953117 | 0.1127359 | 0.5492419 | 0.1086278 | 0.06324555 | 0.1716974 | 0.1133137 | 0.1491867 | 0.1411973 | 0.2124539 | 0.4082483
| Rel.Std.Dev. |  | 2.154% | 0.8568% | 2.512% | 1.269% | 3.214% | 2.459% | 2.51% | 2.94% | 3.827% | 2.177% | 1.33% | 7.611% | 1.32% | 0.7808% | 1.868% | 1.31% | 1.667% | 1.671% | 2.467% | 4.999%
| PDM3 |  | 0.3322% | 2.281% | -0.9861% | 11.95% | -6.806% | -3.384% | 1.141% | 0.522% | -4.834% | 4.099% | -1.646% | -16.28% | -4.524% | -6.033% | 6.612% | 0.348% | 3.848% | -1.953% | -0.09671% | -5.259%
| Z-Score (Absolute) |  | 0.09 | 0.49 | 0.18 | 2.47 | 1.38 | 0.67 | 0.25 | 0.13 | 0.97 | 0.86 | 0.32 | 3.32 | 0.91 | 1.22 | 1.38 | 0.09 | 0.81 | 0.38 | 0 | NA
Results from laboratory 1.32 were removed due to their 1 ppm reading resolution.
| Analytical results for Cu in OREAS 287 (Certified Value 70 ppm) | [27 empty] | Certified
Cu | Round | Replicate | Lab | Lab | Lab | Lab | Lab | Lab | Lab | Lab | Lab | Lab | Lab | Lab | Lab | Lab | Lab | Lab | Lab | Lab | Lab | Lab | Lab | Lab | Lab | Lab | Lab | Lab | 1
| No | No | 1.02 | 1.03 | 1.04 | 1.09 | 1.10 | 1.11 | 1.12 | 1.13 | 1.14 | 1.15 | 1.16 | 1.17 | 1.18 | 1.19 | 1.20 | 1.21 | 1.22 | 1.23 | 1.24 | 1.25 | 1.26 | 1.27 | 1.28 | 1.29 | 1.31 | 1.32 | ppm
|  |  | 4A*OES | 4A*MS | 4A*MS | 4A*OES/MS | 4A*OES | 4A*OES | 4A*OES/MS | 4A*MS | 4A*OES/MS | 4A*OES/MS | 4A*OES/MS | 4A*OES/MS | 4A*OES/MS | 4A*OES | 4A*OES/MS | 4A*OES/MS | 4A*OES | 4A*OES/MS | 4A*MS | 4A*OES/MS | 4A*OES | 4A*MS | 4A*OES/MS | 4A*OES/MS | 4A*MS | 4A*OES/MS | 0
1
| 1 | 1 | 74.94 | 68.95852 | 70.9 | 71 | 135.3048 | 78 | 69.7 | 73.9 | 67.7 | 70.4 | 66.3 | 67.1 | 71.5 | 67.0047 | 65.7 | 70.1 | 68 | 70.3 | 70.6 | 73.1 | 70 | 69.1 | 67.42 | 87 | 82 | 67 | 1
| 1 | 2 | 74.85 | 68.6915 | 69.9 | 72 | 142.431 | 79 | 70.7 | 72.1 | 66.4 | 70.8 | 70.8 | 67.2 | 70.8 | 67.87226 | 69 | 71.5 | 68 | 70.6 | 68.6 | 70.7 | 71 | 70.9 | 67.24 | 88 | 86 | 66.3 | 17
| 1 | 3 | 75.16 | 66.97398 | 71.9 | 71 | 135.6463 | 81 | 69.9 | 71.6 | 64.9 | 74.2 | 68.8 | 68.1 | 70.7 | 67.81937 | 65.1 | 69.6 | 68 | 69.4 | 67.5 | 71.1 | 70 | 70.1 | 64.46 | 86 | 83.9 | 66.4 | 16
| 1 | 4 | 76.42 | 66.62222 | 70.9 | 70 | 134.3651 | 79 | 70.5 | 70.4 | 64.7 | 72.8 | 71.7 | 70.3 | 74 | 68.06281 | 65.2 | 69.6 | 66 | 71.1 | 70.1 | 70.6 | 70 | 68.3 | 69.1 | 87 | 81.4 | 67.6 | 69.55722
| 1 | 5 | 75.43 | 65.62551 | 70.7 | 71 | 136.3563 | 80 | 72 | 69.7 | 67.5 | 73.1 | 71.5 | 69.9 | 75.1 | 67.15414 | 65.7 | 71.6 | 66 | 70.7 | 69.9 | 71.6 | 66 | 68.5 | 66.59 | 86 | 85.9 | 64.5 | 27
| 1 | 6 | 75.47 | 66.24016 | 71 | 71 | 137.2055 | 78 | 69.7 | 71.6 | 67.4 | 68.4 | 69.5 | 72.7 | 73.6 | 67.49763 | 63.9 | 70.2 | 68 | 68.9 | 69 | 71.8 | 71 | 70 | 64.83 | 86 | 83 | 66.1
| Mean |  | 75.37833 | 67.18532 | 70.88333 | 71 | 136.8848 | 79.16667 | 70.41667 | 71.55 | 66.43333 | 71.61667 | 69.76667 | 69.21667 | 72.61667 | 67.56849 | 65.76667 | 70.43333 | 67.33333 | 70.16667 | 69.28333 | 71.48333 | 69.66667 | 69.48333 | 66.60667 | 86.66667 | 83.7 | 66.31667
| Median |  | 75.295 | 66.7981 | 70.9 | 71 | 136.0013 | 79 | 70.2 | 71.6 | 66.9 | 71.8 | 70.15 | 69 | 72.55 | 67.6585 | 65.45 | 70.15 | 68 | 70.45 | 69.45 | 71.35 | 70 | 69.55 | 66.915 | 86.5 | 83.45 | 66.35
| Std Dev. |  | 0.5683456 | 1.34914 | 0.6400521 | 0.6324555 | 2.881724 | 1.169045 | 0.8818541 | 1.454304 | 1.344123 | 2.133932 | 2.041241 | 2.171098 | 1.858404 | 0.4228794 | 1.71542 | 0.9003703 | 1.032796 | 0.8430105 | 1.140906 | 0.9239408 | 1.861899 | 1.016694 | 1.734609 | 0.8164966 | 1.941134 | 1.045785
| Rel.Std.Dev. |  | 0.754% | 2.008% | 0.903% | 0.8908% | 2.105% | 1.477% | 1.252% | 2.033% | 2.023% | 2.98% | 2.926% | 3.137% | 2.559% | 0.6259% | 2.608% | 1.278% | 1.534% | 1.201% | 1.647% | 1.293% | 2.673% | 1.463% | 2.604% | 0.9421% | 2.319% | 1.577%
| PDM3 |  | 8.369% | -3.41% | 1.907% | 2.074% | 96.79% | 13.82% | 1.236% | 2.865% | -4.491% | 2.961% | 0.3011% | -0.4896% | 4.398% | -2.859% | -5.45% | 1.26% | -3.197% | 0.8762% | -0.3938% | 2.769% | 0.1574% | -0.1062% | -4.242% | 24.6% | 20.33% | -4.659%
| Z-Score (Absolute) |  | 1.88 | 1.15 | 0.22 | 0.26 | 24.61 | 3.28 | 0.05 | 0.46 | 1.43 | 0.49 | 0.19 | 0.4 | 0.86 | 1.01 | 1.67 | 0.05 | 1.09 | 0.05 | 0.37 | 0.44 | 0.23 | 0.3 | 1.36 | 6.05 | 4.95 | 1.47
| Analytical results for Dy in OREAS 287 (Certified Value 3.56 ppm) | [27 empty] | Certified
Dy | Round | Replicate | Lab | Lab | Lab | Lab | Lab | Lab | Lab | [19 empty] | 1
| No | No | 1.03 | 1.04 | 1.09 | 1.10 | 1.13 | 1.26 | 1.29 | [19 empty] | ppm
|  |  | 4A*MS | 4A*MS | 4A*OES/MS | 4A*MS | 4A*MS | 4A*MS | 4A*OES/MS | [19 empty] | 2
3
| 1 | 1 | 3.689751 | 3.58 | 3.4 | 3.194 | 3.2 | 3.69 | 3.5 | [19 empty] | 1
| 1 | 2 | 3.674235 | 3.51 | 3.8 | 3.9948 | 3.7 | 3.63 | 3.6 | [19 empty] | 32
| 1 | 3 | 3.60116 | 3.47 | 3.5 | 3.2942 | 3.4 | 3.62 | 3.6 | [19 empty] | 16
| 1 | 4 | 3.563304 | 3.54 | 3.5 | 3.5299 | 3.5 | 3.81 | 3.6 | [19 empty] | 3.563964
| 1 | 5 | 3.594988 | 3.47 | 3.6 | 3.2834 | 3.5 | 3.73 | 3.6 | [19 empty] | 28
| 1 | 6 | 3.50325 | 3.53 | 3.5 | 3.4153 | 3.3 | 4.11 | 3.6
| Mean |  | 3.604448 | 3.516667 | 3.55 | 3.451933 | 3.433333 | 3.765 | 3.583333
| Median |  | 3.598074 | 3.52 | 3.5 | 3.35475 | 3.45 | 3.71 | 3.6
| Std Dev. |  | 0.06954302 | 0.04273952 | 0.1378405 | 0.2904954 | 0.175119 | 0.1828387 | 0.04082483
| Rel.Std.Dev. |  | 1.929% | 1.215% | 3.883% | 8.415% | 5.101% | 4.856% | 1.139%
| PDM3 |  | 1.136% | -1.327% | -0.3918% | -3.143% | -3.665% | 5.641% | 0.5435%
| Z-Score (Absolute) |  | 0.67 | 0.41 | 0 | 1.21 | 1.44 | 2.66 | 0.41
| Analytical results for Er in OREAS 287 (Certified Value 1.44 ppm) | [27 empty] | Certified
Er | Round | Replicate | Lab | Lab | Lab | Lab | Lab | Lab | Lab | [19 empty] | 1
| No | No | 1.03 | 1.04 | 1.09 | 1.10 | 1.13 | 1.26 | 1.29 | [19 empty] | ppm
|  |  | 4A*MS | 4A*MS | 4A*OES/MS | 4A*MS | 4A*MS | 4A*MS | 4A*OES/MS | [19 empty] | 2
3
| 1 | 1 | 1.547253 | 1.41 | 1.6 | 1.2999 | 1.4 | 1.46 | 1 | [19 empty] | 1
| 1 | 2 | 1.519034 | 1.42 | 1.7 | 1.3705 | 1.5 | 1.5 | 0.7 | [19 empty] | 33
| 1 | 3 | 1.558474 | 1.41 | 1.6 | 1.3061 | 1.4 | 1.43 | 1 | [19 empty] | 16
| 1 | 4 | 1.569793 | 1.42 | 1.5 | 1.4307 | 1.4 | 1.5 | 0.9 | [19 empty] | 1.439665
| 1 | 5 | 1.499424 | 1.42 | 1.8 | 1.5698 | 1.8 | 1.45 | 0.9 | [19 empty] | 29
| 1 | 6 | 1.507471 | 1.45 | 1.5 | 1.3015 | 1.3 | 1.44 | 1
| Mean |  | 1.533575 | 1.421667 | 1.616667 | 1.37975 | 1.466667 | 1.463333 | 0.9166667
| Median |  | 1.533143 | 1.42 | 1.6 | 1.3383 | 1.4 | 1.455 | 0.95
| Std Dev. |  | 0.02890639 | 0.0147196 | 0.1169045 | 0.1065119 | 0.175119 | 0.03011091 | 0.1169045
| Rel.Std.Dev. |  | 1.885% | 1.035% | 7.231% | 7.72% | 11.94% | 2.058% | 12.75%
| PDM3 |  | 6.523% | -1.25% | 12.29% | -4.162% | 1.876% | 1.644% | -36.33%
| Z-Score (Absolute) |  | 0.67 | 0.4 | 1.47 | 0.8 | 0.03 | 0 | 5.25
| Analytical results for Eu in OREAS 287 (Certified Value 1.34 ppm) | [27 empty] | Certified
Eu | Round | Replicate | Lab | Lab | Lab | Lab | Lab | Lab | Lab | [19 empty] | 1
| No | No | 1.03 | 1.04 | 1.09 | 1.10 | 1.13 | 1.26 | 1.29 | [19 empty] | ppm
|  |  | 4A*MS | 4A*MS | 4A*OES/MS | 4A*MS | 4A*MS | 4A*MS | 4A*OES/MS | [19 empty] | 2
3
| 1 | 1 | 1.389845 | 1.31 | 1.28 | 1.2994 | 1.3 | 1.39 | 1.7 | [19 empty] | 1
| 1 | 2 | 1.326122 | 1.31 | 1.37 | 1.4318 | 1.4 | 1.38 | 1.8 | [19 empty] | 34
| 1 | 3 | 1.329982 | 1.31 | 1.33 | 1.3324 | 1.3 | 1.35 | 1.8 | [19 empty] | 16
| 1 | 4 | 1.31339 | 1.32 | 1.36 | 1.3799 | 1.3 | 1.39 | 1.8 | [19 empty] | 1.338331
| 1 | 5 | 1.329058 | 1.32 | 1.34 | 1.3273 | 1.4 | 1.34 | 1.7 | [19 empty] | 30
| 1 | 6 | 1.311713 | 1.29 | 1.32 | 1.3668 | 1.2 | 1.36 | 1.8
| Mean |  | 1.333352 | 1.31 | 1.333333 | 1.356267 | 1.316667 | 1.368333 | 1.766667
| Median |  | 1.32759 | 1.31 | 1.335 | 1.3496 | 1.3 | 1.37 | 1.8
| Std Dev. |  | 0.02877564 | 0.01095445 | 0.03204164 | 0.04694097 | 0.07527727 | 0.02136976 | 0.05163978
| Rel.Std.Dev. |  | 2.158% | 0.8362% | 2.403% | 3.461% | 5.717% | 1.562% | 2.923%
| PDM3 |  | -0.3721% | -2.117% | -0.3734% | 1.34% | -1.619% | 2.242% | 32.01%
| Z-Score (Absolute) |  | 0 | 0.69 | 0 | 0.67 | 0.49 | 1.03 | 12.75
| Analytical results for Fe in OREAS 287 (Certified Value 4.8 wt.%) | [27 empty] | Certified
Fe | Round | Replicate | Lab | Lab | Lab | Lab | Lab | Lab | Lab | Lab | Lab | Lab | Lab | Lab | Lab | Lab | Lab | Lab | Lab | Lab | Lab | Lab | Lab | Lab | Lab | Lab | Lab | Lab | 1
| No | No | 1.02 | 1.03 | 1.04 | 1.09 | 1.10 | 1.11 | 1.12 | 1.13 | 1.14 | 1.15 | 1.16 | 1.17 | 1.18 | 1.19 | 1.20 | 1.21 | 1.22 | 1.23 | 1.24 | 1.25 | 1.26 | 1.27 | 1.28 | 1.29 | 1.31 | 1.32 | wt.%
|  |  | 4A*OES | 4A*MS | 4A*OES | 4A*OES/MS | 4A*OES | 4A*OES | 4A*OES/MS | 4A*MS | 4A*OES/MS | 4A*OES/MS | 4A*OES/MS | 4A*OES/MS | 4A*OES/MS | 4A*OES | 4A*OES/MS | 4A*OES/MS | 4A*OES | 4A*OES/MS | 4A*MS | 4A*OES/MS | 4A*OES | 4A*MS | 4A*OES/MS | 4A*OES/MS | 4A*MS | 4A*OES/MS | 2
3
| 1 | 1 | 4.793401 | 4.943895 | 4.91 | 4.86 | 9.1568 | 4.93 | 4.6696 | 4.78 | 4.74 | 4.88 | 4.64 | 4.67 | 4.63 | 5.024095 | 4.68 | 4.54 | 5.29 | 5.08 | 4.88 | 4.89 | 4.77 | 4.78 | 4.535 | 5.008 | 4.84 | 4.81 | 1
| 1 | 2 | 4.790846 | 4.905216 | 4.98 | 4.95 | 9.4646 | 4.98 | 4.7107 | 4.71 | 4.62 | 4.92 | 4.74 | 4.72 | 4.62 | 5.041797 | 4.68 | 4.44 | 5.56 | 5.13 | 4.71 | 4.81 | 4.88 | 4.79 | 4.673 | 5.085 | 5.13 | 4.78 | 10
| 1 | 3 | 4.843528 | 4.815634 | 4.99 | 4.8 | 9.1829 | 4.99 | 4.7014 | 4.68 | 4.56 | 4.91 | 4.65 | 4.68 | 4.61 | 4.990454 | 4.64 | 4.55 | 5.5 | 4.92 | 4.8 | 4.81 | 4.78 | 4.82 | 4.537 | 5.022 | 4.95 | 4.86 | 16
| 1 | 4 | 4.802794 | 4.770124 | 4.91 | 4.74 | 9.2959 | 4.99 | 4.7758 | 4.58 | 4.61 | 4.96 | 4.74 | 4.88 | 4.8 | 5.006566 | 4.57 | 4.51 | 5.14 | 4.94 | 4.77 | 4.8 | 4.77 | 4.63 | 4.786 | 5.064 | 4.8 | 4.82 | 4.804363
| 1 | 5 | 4.814047 | 4.706032 | 5.04 | 4.91 | 9.2203 | 4.98 | 4.7948 | 4.55 | 4.68 | 4.99 | 4.77 | 4.91 | 4.68 | 4.936714 | 4.64 | 4.46 | 5.1 | 5.11 | 4.87 | 4.85 | 4.63 | 4.7 | 4.719 | 5.064 | 4.98 | 4.67 | 31
| 1 | 6 | 4.806979 | 4.714384 | 5.01 | 4.89 | 9.2298 | 4.95 | 4.6955 | 4.73 | 4.71 | 4.84 | 4.76 | 4.9 | 4.72 | 4.954957 | 4.66 | 4.49 | 5.33 | 4.86 | 4.94 | 4.85 | 4.83 | 4.69 | 4.568 | 5.078 | 4.92 | 4.79
| Mean |  | 4.808599 | 4.809214 | 4.973333 | 4.858333 | 9.258383 | 4.97 | 4.724633 | 4.671667 | 4.653333 | 4.916667 | 4.716667 | 4.793333 | 4.676667 | 4.99243 | 4.645 | 4.498333 | 5.32 | 5.006667 | 4.828333 | 4.835 | 4.776667 | 4.735 | 4.636333 | 5.0535 | 4.936667 | 4.788333
| Median |  | 4.8048865 | 4.792879 | 4.985 | 4.875 | 9.22505 | 4.98 | 4.70605 | 4.695 | 4.65 | 4.915 | 4.74 | 4.8 | 4.655 | 4.99851 | 4.65 | 4.5 | 5.31 | 5.01 | 4.835 | 4.83 | 4.775 | 4.74 | 4.6205 | 5.064 | 4.935 | 4.8
| Std Dev. |  | 0.01914255 | 0.09855344 | 0.05316641 | 0.07678976 | 0.1115501 | 0.0244949 | 0.04930057 | 0.08931219 | 0.06801961 | 0.05391351 | 0.05680376 | 0.1148332 | 0.07339391 | 0.04037836 | 0.04086563 | 0.04355074 | 0.1853645 | 0.1137834 | 0.08376555 | 0.03449638 | 0.08382521 | 0.07286975 | 0.1052457 | 0.03122659 | 0.1163901 | 0.06431692
| Rel.Std.Dev. |  | 0.3981% | 2.049% | 1.069% | 1.581% | 1.205% | 0.4929% | 1.043% | 1.912% | 1.462% | 1.097% | 1.204% | 2.396% | 1.569% | 0.8088% | 0.8798% | 0.9682% | 3.484% | 2.273% | 1.735% | 0.7135% | 1.755% | 1.539% | 2.27% | 0.6179% | 2.358% | 1.343%
| PDM3 |  | 0.08817% | 0.101% | 3.517% | 1.123% | 92.71% | 3.448% | -1.66% | -2.762% | -3.144% | 2.338% | -1.825% | -0.2296% | -2.658% | 3.915% | -3.317% | -6.37% | 10.73% | 4.211% | 0.4989% | 0.6377% | -0.5765% | -1.444% | -3.497% | 5.186% | 2.754% | -0.3337%
| Z-Score (Absolute) |  | 0 | 0 | 0.85 | 0.26 | 23.08 | 0.84 | 0.44 | 0.71 | 0.81 | 0.56 | 0.48 | 0.08 | 0.69 | 0.95 | 0.85 | 1.61 | 2.65 | 1.03 | 0.1 | 0.14 | 0.17 | 0.38 | 0.9 | 1.27 | 0.66 | 0.11
| Analytical results for Ga in OREAS 287 (Certified Value 19.5 ppm) | [27 empty] | Certified
Ga | Round | Replicate | Lab | Lab | Lab | Lab | Lab | Lab | Lab | Lab | Lab | Lab | Lab | Lab | Lab | Lab | Lab | Lab | Lab | Lab | Lab | Lab | Lab | Lab | Lab | Lab |  |  | 1
| No | No | 1.03 | 1.04 | 1.09 | 1.10 | 1.11 | 1.12 | 1.13 | 1.14 | 1.15 | 1.16 | 1.17 | 1.18 | 1.19 | 1.20 | 1.21 | 1.22 | 1.23 | 1.25 | 1.26 | 1.27 | 1.28 | 1.29 | 1.31 | 1.32 |  |  | ppm
|  |  | 4A*MS | 4A*MS | 4A*OES/MS | 4A*MS | 4A*OES | 4A*OES/MS | 4A*MS | 4A*OES/MS | 4A*OES/MS | 4A*OES/MS | 4A*OES/MS | 4A*OES/MS | 4A*OES | 4A*OES/MS | 4A*OES/MS | 4A*MS | 4A*OES/MS | 4A*MS | 4A*MS | 4A*MS | 4A*OES/MS | 4A*OES/MS | 4A*MS | 4A*OES/MS |  |  | 1
2
| 1 | 1 | 20.13391 | 20.26 | 20 | 20.133 | 21 | 21.3 | 18.02 | 18.2 | 18.15 | 19.15 | 19.55 | 20.4 | 19.52141 | 21 | 18 | 19.3 | 20.9 | 19.82 | 19.67 | 19.49 | 20.02 | 17 | 54 | 18.2 |  |  | 1
| 1 | 2 | 20.05986 | 19.84 | 20.5 | 21.4882 | 21 | 21.35 | 18.97 | 17.6 | 18.1 | 19.2 | 19.5 | 20.5 | 19.15299 | 21 | 17.9 | 19.6 | 21.6 | 19.78 | 19.7 | 19.32 | 20.11 | 17 | 56.1 | 18.3 |  |  | 35
| 1 | 3 | 20.16695 | 20.16 | 19.7 | 19.5067 | 21 | 20.92 | 18.14 | 17.65 | 18.65 | 18.85 | 19.45 | 20.5 | 19.63579 | 22 | 18.1 | 19.2 | 20.9 | 19.94 | 19.92 | 19.79 | 20.28 | 16 | 55.2 | 18.7 |  |  | 16
| 1 | 4 | 19.59487 | 20.04 | 19.5 | 20.0745 | 21 | 21.35 | 18.58 | 17.1 | 18.35 | 19.6 | 20.2 | 21.2 | 18.62457 | 22 | 17.4 | 18.5 | 21.6 | 19.22 | 20.13 | 18.54 | 20.88 | 16 | 53.1 | 18.4 |  |  | 19.49995
| 1 | 5 | 19.57086 | 20.09 | 20.1 | 20.7303 | 21 | 21.36 | 18.94 | 18.1 | 18.25 | 19.3 | 19.7 | 21.1 | 18.65107962 | 22 | 17.1 | 18.6 | 21.1 | 19.94 | 19.36 | 19.13 | 21.66 | 16 | 55.8 | 17.6 |  |  | 32
| 1 | 6 | 18.99854 | 20.28 | 20.2 | 20.9524 | 21 | 21.18 | 17.25 | 17.8 | 17.45 | 19 | 21 | 21.5 | 19.33789 | 22 | 17.1 | 18.5 | 21 | 19.62 | 19.77 | 19.06 | 21 | 16 | 58.2 | 18.1
| Mean |  | 19.75417 | 20.11167 | 20 | 20.48085 | 21 | 21.24333 | 18.31667 | 17.74167 | 18.15833 | 19.18333 | 19.9 | 20.86667 | 19.15396 | 21.66667 | 17.6 | 18.95 | 21.18333 | 19.72 | 19.75833 | 19.22167 | 20.65833 | 16.33333 | 55.4 | 18.21667
| Median |  | 19.82736 | 20.125 | 20.05 | 20.43165 | 21 | 21.325 | 18.36 | 17.725 | 18.2 | 19.175 | 19.625 | 20.8 | 19.24544 | 22 | 17.65 | 18.9 | 21.05 | 19.8 | 19.735 | 19.225 | 20.58 | 16 | 55.5 | 18.25
| Std Dev. |  | 0.4556307 | 0.162532 | 0.3577709 | 0.7119588 | 0 | 0.172124 | 0.654482 | 0.3954955 | 0.3980159 | 0.2581989 | 0.6041523 | 0.4589844 | 0.4322383 | 0.5163978 | 0.4560702 | 0.4764452 | 0.3311596 | 0.2721764 | 0.2585666 | 0.4251784 | 0.635686 | 0.5163978 | 1.776513 | 0.3656045
| Rel.Std.Dev. |  | 2.307% | 0.8081% | 1.789% | 3.476% | 0% | 0.8102% | 3.573% | 2.229% | 2.192% | 1.346% | 3.036% | 2.2% | 2.257% | 2.383% | 2.591% | 2.514% | 1.563% | 1.38% | 1.309% | 2.212% | 3.077% | 3.162% | 3.207% | 2.007%
| PDM3 |  | 1.304% | 3.137% | 2.564% | 5.03% | 7.693% | 8.94% | -6.068% | -9.017% | -6.88% | -1.624% | 2.052% | 7.009% | -1.774% | 11.11% | -9.743% | -2.82% | 8.633% | 1.128% | 1.325% | -1.427% | 5.94% | -16.24% | 184.1% | -6.581%
| Z-Score (Absolute) |  | 0 | 0.3 | 0.21 | 0.61 | NA | 1.25 | 1.21 | 1.69 | 1.34 | 0.48 | 0.12 | 0.93 | 0.5 | NA | 1.81 | 0.67 | 1.2 | 0.03 | 0 | 0.45 | 0.76 | NA | 29.89 | 1.29
Results from laboratories 1.11, 1.20 and 1.29 were removed due to their 1 ppm reading resolution.
| Analytical results for Gd in OREAS 287 (Certified Value 5.41 ppm) | [27 empty] | Certified
Gd | Round | Replicate | Lab | Lab | Lab | Lab | Lab | Lab | Lab | [19 empty] | 1
| No | No | 1.03 | 1.04 | 1.09 | 1.10 | 1.13 | 1.26 | 1.29 | [19 empty] | ppm
|  |  | 4A*MS | 4A*MS | 4A*OES/MS | 4A*MS | 4A*MS | 4A*MS | 4A*OES/MS | [19 empty] | 2
3
| 1 | 1 | 5.545386 | 5.14 | 5.6 | 5.1463 | 5 | 5.55 | 4 | [19 empty] | 1
| 1 | 2 | 5.710204 | 5.11 | 5.4 | 5.6597 | 5.5 | 5.67 | 4 | [19 empty] | 36
| 1 | 3 | 5.567513 | 5.2 | 5.5 | 5.3944 | 5.1 | 5.29 | 4 | [19 empty] | 16
| 1 | 4 | 5.458929 | 5.22 | 5.4 | 5.5713 | 5.7 | 5.8 | 4 | [19 empty] | 5.407375
| 1 | 5 | 5.535175 | 5.26 | 5.6 | 5.2957 | 5.5 | 5.61 | 4 | [19 empty] | 33
| 1 | 6 | 5.382787 | 5.1 | 5.3 | 5.4481 | 5 | 5.4 | 4
| Mean |  | 5.533332 | 5.171667 | 5.466667 | 5.41925 | 5.3 | 5.553333 | 4
| Median |  | 5.540281 | 5.17 | 5.45 | 5.42125 | 5.3 | 5.58 | 4
| Std Dev. |  | 0.1102726 | 0.06462714 | 0.121106 | 0.1855541 | 0.303315 | 0.1846799 | 0
| Rel.Std.Dev. |  | 1.993% | 1.25% | 2.215% | 3.424% | 5.723% | 3.326% | 0%
| PDM3 |  | 2.329% | -4.359% | 1.096% | 0.2196% | -1.986% | 2.699% | -26.03%
| Z-Score (Absolute) |  | 0.61 | 1.82 | 0.16 | 0.16 | 0.96 | 0.74 | NA
Results from laboratory 1.29 were removed due to their 1 ppm reading resolution.
| Analytical results for Ge in OREAS 287 (Indicative Value 0.26 ppm) | [27 empty] | Indicative
Ge | Round | Replicate | Lab | Lab | Lab | Lab | Lab | Lab | Lab | Lab | Lab | Lab | Lab | Lab | Lab | Lab | Lab | Lab | Lab | Lab | Lab | [7 empty] | 1
| No | No | 1.03 | 1.04 | 1.09 | 1.12 | 1.13 | 1.14 | 1.15 | 1.16 | 1.17 | 1.18 | 1.19 | 1.20 | 1.21 | 1.22 | 1.23 | 1.26 | 1.27 | 1.31 | 1.32 | [7 empty] | ppm
|  |  | 4A*MS | 4A*MS | 4A*OES/MS | 4A*OES/MS | 4A*MS | 4A*OES/MS | 4A*OES/MS | 4A*OES/MS | 4A*OES/MS | 4A*OES/MS | 4A*OES | 4A*OES/MS | 4A*OES/MS | 4A*MS | 4A*OES/MS | 4A*MS | 4A*MS | 4A*MS | 4A*OES/MS | [7 empty] | 2
2
| 1 | 1 | < 0.2 | 1.4 | < 0.1 | 0.26 | 0.3 | 0.12 | 0.12 | 0.11 | 0.13 | 0.48 | 0.2157320835 | 3.2 | 0.3 | 1.5 | 0.46 | 1.3 | 1.4 | 0.57 | < 0.1 | [7 empty] | 1
| 1 | 2 | < 0.2 | 1.3 | < 0.1 | 0.21 | 0.28 | 0.12 | 0.14 | 0.18 | 0.12 | 0.54 | 0.213049872 | 3.3 | 0.4 | 1.5 | 0.17 | 1.4 | 1.4 | 0.61 | < 0.1 | [7 empty] | 2
| 1 | 3 | 0.2034003 | 1.3 | < 0.1 | 0.28 | 0.26 | 0.11 | 0.16 | 0.2 | 0.12 | 0.51 | 0.2612242 | 3.3 | 0.4 | 1.4 | 0.27 | 1.3 | 1.4 | 0.57 | < 0.1 | [7 empty] | 16
| 1 | 4 | < 0.2 | 1.3 | < 0.1 | 0.21 | 0.31 | 0.12 | 0.13 | 0.23 | 0.15 | 0.51 | 0.2597038 | 3.6 | 0.3 | 1.4 | 0.19 | 1.3 | 1.3 | 0.58 | < 0.1 | [7 empty] | 0.2649543
| 1 | 5 | < 0.2 | 1.4 | < 0.1 | 0.2 | 0.25 | 0.12 | 0.16 | 0.24 | 0.13 | 0.51 | 0.2372894334 | 3.4 | 0.4 | 1.4 | 0.2 | 1.2 | 1.3 | 0.55 | < 0.1 | [7 empty] | 8
| 1 | 6 | < 0.2 | 1.5 | < 0.1 | 0.21 | 0.18 | 0.11 | 0.15 | 0.21 | 0.15 | 0.54 | 0.2513060109 | 3.3 | 0.4 | 1.5 | 0.17 | 1.2 | 1.4 | 0.63 | < 0.1
| Mean |  | 0.2034003 | 1.366667 |  | 0.2283333 | 0.2633333 | 0.1166667 | 0.1433333 | 0.195 | 0.1333333 | 0.515 | 0.2397176 | 3.35 | 0.3666667 | 1.45 | 0.2433333 | 1.283333 | 1.366667 | 0.585
| Median |  | 0.2034003 | 1.35 |  | 0.21 | 0.27 | 0.12 | 0.145 | 0.205 | 0.13 | 0.51 | 0.2442977 | 3.3 | 0.4 | 1.45 | 0.195 | 1.3 | 1.4 | 0.575
| Std Dev. |  |  | 0.08164966 |  | 0.03311596 | 0.04676181 | 0.005163978 | 0.01632993 | 0.04679744 | 0.0136626 | 0.02258318 | 0.02139457 | 0.1378405 | 0.05163978 | 0.05477226 | 0.1123684 | 0.07527727 | 0.05163978 | 0.02949576
| Rel.Std.Dev. |  |  | 5.974% |  | 14.5% | 17.76% | 4.426% | 11.39% | 24% | 10.25% | 4.385% | 8.925% | 4.115% | 14.08% | 3.777% | 46.18% | 5.866% | 3.779% | 5.042%
| PDM3 |  | -23.23% | 415.8% |  | -13.82% | -0.6118% | -55.97% | -45.9% | -26.4% | -49.68% | 94.37% | -9.525% | 1164% | 38.39% | 447.3% | -8.16% | 384.4% | 415.8% | 120.8%
| Z-Score (Absolute) |  | 0.67 | 5.98 | 1.03 | 0.08 | 0.11 | 0.67 | 0.53 | 0.26 | 0.59 | 1.45 | 0.02 | 16.54 | 0.66 | 6.42 | 0 | 5.54 | 5.98 | 1.82 | 1.03
| Analytical results for Hf in OREAS 287 (Certified Value 1.96 ppm) | [27 empty] | Certified
Hf | Round | Replicate | Lab | Lab | Lab | Lab | Lab | Lab | Lab | Lab | Lab | Lab | Lab | Lab | Lab | Lab | Lab | Lab | Lab | Lab | Lab | Lab | Lab | Lab |  |  |  |  | 1
| No | No | 1.03 | 1.04 | 1.09 | 1.12 | 1.13 | 1.14 | 1.15 | 1.16 | 1.17 | 1.18 | 1.19 | 1.20 | 1.21 | 1.22 | 1.23 | 1.24 | 1.25 | 1.26 | 1.27 | 1.29 | 1.31 | 1.32 |  |  |  |  | ppm
|  |  | 4A*MS | 4A*MS | 4A*OES/MS | 4A*OES/MS | 4A*MS | 4A*OES/MS | 4A*OES/MS | 4A*OES/MS | 4A*OES/MS | 4A*OES/MS | 4A*OES | 4A*OES/MS | 4A*OES/MS | 4A*MS | 4A*OES/MS | 4A*MS | 4A*MS | 4A*MS | 4A*MS | 4A*OES/MS | 4A*MS | 4A*OES/MS |  |  |  |  | 2
3
| 1 | 1 | 2.118224 | 1.99 | 2.4 | 1.76 | 1.92 | 2 | 1.9 | 1.7 | 2 | 2.1 | 2.052876 | 2 | 2.61 | 2 | 2 | 1.8 | 1.91 | 1.91 | 1.91 | 5 | 2 | 1.99 |  |  |  |  | 1
| 1 | 2 | 2.088672 | 2.03 | 2.6 | 1.77 | 2.05 | 1.9 | 1.9 | 2 | 2 | 2.1 | 2.110018 | 2 | 2.51 | 1.9 | 2 | 1.7 | 1.85 | 1.89 | 1.88 | 4 | 2.1 | 1.97 |  |  |  |  | 21
| 1 | 3 | 2.076085 | 1.97 | 2.4 | 1.75 | 1.84 | 1.9 | 1.9 | 2 | 2.2 | 2.1 | 2.001266 | 2.1 | 2.5 | 1.8 | 2 | 1.7 | 1.91 | 1.93 | 2.03 | 5 | 2.1 | 1.99 |  |  |  |  | 16
| 1 | 4 | 2.119802 | 1.97 | 2.5 | 1.8 | 1.86 | 1.9 | 2 | 1.9 | 2.2 | 2.1 | 2.027289 | 2.1 | 2.63 | 1.8 | 2 | 1.7 | 1.9 | 1.91 | 1.95 | 5 | 2 | 2.1 |  |  |  |  | 1.957017
| 1 | 5 | 2.100124 | 2 | 2.5 | 1.77 | 1.99 | 1.9 | 2 | 2.1 | 2.1 | 2.1 | 1.93579 | 2.2 | 2.47 | 1.8 | 2.1 | 1.7 | 1.92 | 1.81 | 1.92 | 5 | 2 | 1.91 |  |  |  |  | 34
| 1 | 6 | 1.975481 | 1.99 | 2.4 | 1.72 | 1.85 | 1.9 | 2 | 1.9 | 2.3 | 2.1 | 2.151155 | 2 | 2.39 | 1.8 | 1.9 | 1.7 | 1.88 | 1.79 | 1.93 | 4 | 2 | 1.91
| Mean |  | 2.079731 | 1.991667 | 2.466667 | 1.761667 | 1.918333 | 1.916667 | 1.95 | 1.933333 | 2.133333 | 2.1 | 2.046399 | 2.066667 | 2.518333 | 1.85 | 2 | 1.716667 | 1.895 | 1.873333 | 1.936667 | 4.666667 | 2.033333 | 1.978333
| Median |  | 2.094398 | 1.99 | 2.45 | 1.765 | 1.89 | 1.9 | 1.95 | 1.95 | 2.15 | 2.1 | 2.040082 | 2.05 | 2.505 | 1.8 | 2 | 1.7 | 1.905 | 1.9 | 1.925 | 5 | 2 | 1.98
| Std Dev. |  | 0.05378605 | 0.02228602 | 0.08164966 | 0.02639444 | 0.08565434 | 0.04082483 | 0.05477226 | 0.136626 | 0.121106 | 0 | 0.0770711 | 0.08164966 | 0.08953584 | 0.083666 | 0.06324555 | 0.04082483 | 0.02588436 | 0.05853774 | 0.05125102 | 0.5163978 | 0.05163978 | 0.06997619
| Rel.Std.Dev. |  | 2.586% | 1.119% | 3.31% | 1.498% | 4.465% | 2.13% | 2.809% | 7.067% | 5.677% | 0% | 3.766% | 3.951% | 3.555% | 4.522% | 3.162% | 2.378% | 1.366% | 3.125% | 2.646% | 11.07% | 2.54% | 3.537%
| PDM3 |  | 6.271% | 1.771% | 26.04% | -9.982% | -1.977% | -2.062% | -0.3585% | -1.21% | 9.009% | 7.306% | 4.567% | 5.603% | 28.68% | -5.468% | 2.196% | -12.28% | -3.169% | -4.276% | -1.04% | 138.5% | 3.9% | 1.089%
| Z-Score (Absolute) |  | 0.82 | 0.11 | 3.95 | 1.75 | 0.49 | 0.5 | 0.23 | 0.36 | 1.25 | 0.98 | 0.55 | 0.71 | 4.37 | 1.04 | 0.18 | 2.12 | 0.67 | 0.85 | 0.34 | NA | 0.45 | 0
Results from laboratory 1.29 were removed due to their 1 ppm reading resolution.
| Analytical results for Hg in OREAS 287 (Indicative Value 0.14 ppm) | [27 empty] | Indicative
Hg | Round | Replicate | Lab | Lab | [24 empty] | 1
| No | No | 1.03 | 1.12 | [24 empty] | ppm
|  |  | 4A*MS | 4A*OES/MS | [24 empty] | 2
2
| 1 | 1 | < 1 | 0.13 | [24 empty] | 1
| 1 | 2 | < 1 | 0.14 | [24 empty] | 5
| 1 | 3 | < 1 | 0.13 | [24 empty] | 16
| 1 | 4 | < 1 | 0.14 | [24 empty] | 0.1366667
| 1 | 5 | < 1 | 0.14 | [24 empty] | 7
| 1 | 6 | < 1 | 0.14
| Mean |  |  | 0.1366667
| Median |  |  | 0.14
| Std Dev. |  |  | 0.005163978
| Rel.Std.Dev. |  |  | 3.779%
| PDM3 |  |  | -2.22e-13%
| Z-Score (Absolute) |  | 0.67 | 0.67
| Analytical results for Ho in OREAS 287 (Certified Value 0.6 ppm) | [27 empty] | Certified
Ho | Round | Replicate | Lab | Lab | Lab | Lab | Lab | Lab | Lab | [19 empty] | 1
| No | No | 1.03 | 1.04 | 1.09 | 1.10 | 1.13 | 1.26 | 1.29 | [19 empty] | ppm
|  |  | 4A*MS | 4A*MS | 4A*OES/MS | 4A*MS | 4A*MS | 4A*MS | 4A*OES/MS | [19 empty] | 2
3
| 1 | 1 | 0.6105331 | 0.59 | 0.6 | 0.4811 | 0.6 | 0.56 | < 1 | [19 empty] | 1
| 1 | 2 | 0.6040089 | 0.57 | 0.7 | 0.4755 | 0.6 | 0.6 | < 1 | [19 empty] | 22
| 1 | 3 | 0.5856364 | 0.58 | 0.6 | 0.4459 | 0.6 | 0.6 | < 1 | [19 empty] | 16
| 1 | 4 | 0.5998896 | 0.57 | 0.6 | 0.5121 | 0.7 | 0.58 | < 1 | [19 empty] | 0.6002425
| 1 | 5 | 0.5848677 | 0.56 | 0.6 | 0.4356 | 0.7 | 0.57 | < 1 | [19 empty] | 35
| 1 | 6 | 0.5923391 | 0.56 | 0.6 | 0.4421 | 0.6 | 0.59 | < 1
| Mean |  | 0.5962125 | 0.5716667 | 0.6166667 | 0.4653833 | 0.6333333 | 0.5833333
| Median |  | 0.5961143 | 0.57 | 0.6 | 0.4607 | 0.6 | 0.585
| Std Dev. |  | 0.01034357 | 0.01169045 | 0.04082483 | 0.02946377 | 0.05163978 | 0.01632993
| Rel.Std.Dev. |  | 1.735% | 2.045% | 6.62% | 6.331% | 8.154% | 2.799%
| PDM3 |  | -0.6714% | -4.761% | 2.736% | -22.47% | 5.513% | -2.817%
| Z-Score (Absolute) |  | 0.26 | 0.24 | 0.67 | 2.39 | 1.01 | 0 | 1.69
| Analytical results for In in OREAS 287 (Certified Value 0.083 ppm) | [27 empty] | Certified
In | Round | Replicate | Lab | Lab | Lab | Lab | Lab | Lab | Lab | Lab | Lab | Lab | Lab | Lab | Lab | Lab | Lab | Lab | Lab | Lab | Lab | Lab | Lab | [5 empty] | 1
| No | No | 1.04 | 1.09 | 1.11 | 1.12 | 1.13 | 1.14 | 1.15 | 1.16 | 1.17 | 1.18 | 1.19 | 1.20 | 1.21 | 1.22 | 1.23 | 1.24 | 1.25 | 1.26 | 1.27 | 1.31 | 1.32 | [5 empty] | ppm
|  |  | 4A*MS | 4A*OES/MS | 4A*OES | 4A*OES/MS | 4A*MS | 4A*OES/MS | 4A*OES/MS | 4A*OES/MS | 4A*OES/MS | 4A*OES/MS | 4A*OES | 4A*OES/MS | 4A*OES/MS | 4A*MS | 4A*OES/MS | 4A*MS | 4A*MS | 4A*MS | 4A*MS | 4A*MS | 4A*OES/MS | [5 empty] | 3
3
| 1 | 1 | 0.08 | < 0.1 | < 2 | 0.1 | 0.06 | 0.08 | 0.085 | 0.076 | 0.072 | 0.089 | 0.07332015242 | 0.11 | 0.08 | 0.08 | 0.073 | 0.08 | 0.078 | 0.09 | 0.09 | 0.098 | 0.09 | [5 empty] | 1
| 1 | 2 | 0.09 | < 0.1 | < 2 | 0.099 | 0.08 | 0.078 | 0.083 | 0.083 | 0.077 | 0.087 | 0.0794939271 | 0.1 | 0.08 | 0.09 | 0.083 | 0.07 | 0.08 | 0.09 | 0.08 | 0.096 | 0.1 | [5 empty] | 23
| 1 | 3 | 0.08 | < 0.1 | < 2 | 0.094 | 0.07 | 0.082 | 0.089 | 0.082 | 0.079 | 0.083 | 0.07713691939 | 0.09 | 0.08 | 0.09 | 0.085 | 0.08 | 0.078 | 0.09 | 0.07 | 0.095 | 0.09 | [5 empty] | 16
| 1 | 4 | 0.08 | < 0.1 | < 2 | 0.096 | 0.08 | 0.079 | 0.089 | 0.077 | 0.082 | 0.095 | 0.07454168195 | 0.1 | 0.07 | 0.09 | 0.085 | 0.08 | 0.073 | 0.09 | 0.08 | 0.088 | 0.09 | [5 empty] | 0.08288786
| 1 | 5 | 0.08 | < 0.1 | < 2 | 0.096 | 0.08 | 0.083 | 0.087 | 0.082 | 0.078 | 0.086 | 0.07278091755 | 0.11 | 0.08 | 0.08 | 0.078 | 0.08 | 0.079 | 0.08 | 0.08 | 0.083 | 0.09 | [5 empty] | 36
| 1 | 6 | 0.09 | < 0.1 | < 2 | 0.095 | 0.08 | 0.081 | 0.079 | 0.075 | 0.081 | 0.09 | 0.07761492 | 0.1 | 0.07 | 0.08 | 0.079 | 0.08 | 0.08 | 0.07 | 0.07 | 0.101 | 0.1
| Mean |  | 0.08333333 |  |  | 0.09666667 | 0.075 | 0.0805 | 0.08533333 | 0.07916667 | 0.07816667 | 0.08833333 | 0.07581475 | 0.1016667 | 0.07666667 | 0.085 | 0.0805 | 0.07833333 | 0.078 | 0.085 | 0.07833333 | 0.0935 | 0.09333333
| Median |  | 0.08 |  |  | 0.096 | 0.08 | 0.0805 | 0.086 | 0.0795 | 0.0785 | 0.088 | 0.07583930067 | 0.1 | 0.08 | 0.085 | 0.081 | 0.08 | 0.0785 | 0.09 | 0.08 | 0.0955 | 0.09
| Std Dev. |  | 0.005163978 |  |  | 0.00233809 | 0.0083666 | 0.001870829 | 0.00388158 | 0.003544949 | 0.003544949 | 0.004082483 | 0.002667319 | 0.007527727 | 0.005163978 | 0.005477226 | 0.004722288 | 0.004082483 | 0.002607681 | 0.0083666 | 0.007527727 | 0.006715653 | 0.005163978
| Rel.Std.Dev. |  | 6.197% |  |  | 2.419% | 11.16% | 2.324% | 4.549% | 4.478% | 4.535% | 4.622% | 3.518% | 7.404% | 6.736% | 6.444% | 5.866% | 5.212% | 3.343% | 9.843% | 9.61% | 7.183% | 5.533%
| PDM3 |  | 0.5374% |  |  | 16.62% | -9.516% | -2.881% | 2.95% | -4.489% | -5.696% | 6.57% | -8.533% | 22.66% | -7.506% | 2.548% | -2.881% | -5.495% | -5.897% | 2.548% | -5.495% | 12.8% | 12.6%
| Z-Score (Absolute) |  | 0.42 | 4.57 | 137.78 | 2.42 | 0.82 | 0 | 0.72 | 0.2 | 0.35 | 1.17 | 0.7 | 3.17 | 0.57 | 0.67 | 0 | 0.32 | 0.37 | 0.67 | 0.32 | 1.95 | 1.92
| Analytical results for K in OREAS 287 (Certified Value 2.9 wt.%) | [27 empty] | Certified
K | Round | Replicate | Lab | Lab | Lab | Lab | Lab | Lab | Lab | Lab | Lab | Lab | Lab | Lab | Lab | Lab | Lab | Lab | Lab | Lab | Lab | Lab | Lab | Lab | Lab | Lab | Lab | Lab | 1
| No | No | 1.02 | 1.03 | 1.04 | 1.09 | 1.10 | 1.11 | 1.12 | 1.13 | 1.14 | 1.15 | 1.16 | 1.17 | 1.18 | 1.19 | 1.20 | 1.21 | 1.22 | 1.23 | 1.24 | 1.25 | 1.26 | 1.27 | 1.28 | 1.29 | 1.31 | 1.32 | wt.%
|  |  | 4A*OES | 4A*MS | 4A*OES | 4A*OES/MS | 4A*OES | 4A*OES | 4A*OES/MS | 4A*MS | 4A*OES/MS | 4A*OES/MS | 4A*OES/MS | 4A*OES/MS | 4A*OES/MS | 4A*OES | 4A*OES/MS | 4A*OES/MS | 4A*OES | 4A*OES/MS | 4A*MS | 4A*OES/MS | 4A*OES | 4A*MS | 4A*OES/MS | 4A*OES/MS | 4A*MS | 4A*OES/MS | 2
3
| 1 | 1 | 2.70332 | 2.890051 | 2.9346 | 2.88 | 5.765 | 2.86 | 2.7417 | 3.07 | 2.89 | 2.92 | 2.81 | 2.8 | 2.97 | 2.848888 | 2.87 | 3.03 | 2.94 | 2.44 | 2.96 | 3.04 | 2.8841 | 2.8171 | 3.038 | 3.022 | 1.75 | 2.91 | 1
| 1 | 2 | 2.720135 | 2.914404 | 2.9547 | 3.09 | 6.0675 | 2.88 | 2.7589 | 2.47 | 2.82 | 2.97 | 2.83 | 2.84 | 2.96 | 2.903349 | 2.81 | 2.97 | 3 | 2.75 | 2.96 | 2.98 | 2.9525 | 2.8523 | 3.128 | 3.047 | 1.78 | 2.96 | #N/A
| 1 | 3 | 2.77077 | 2.857068 | 2.9626 | 2.78 | 5.7881 | 2.89 | 2.7179 | 2.75 | 2.79 | 2.94 | 2.77 | 2.81 | 2.98 | 2.871822 | 2.76 | 3.07 | 3.02 | 2.7 | 3 | 2.98 | 2.8997 | 2.8616 | 2.926 | 3.022 | 1.93 | 2.94 | 16
| 1 | 4 | 2.73049 | 2.824042 | 2.9281 | 3.09 | 5.8612 | 2.88 | 2.8024 | 2.9 | 2.82 | 2.99 | 2.85 | 2.92 | 3.08 | 2.880043 | 2.8 | 3.04 | 2.82 | 2.76 | 2.97 | 2.97 | 2.8924 | 2.7186 |  | 3.038 | 1.96 | 2.94 | 2.897369
| 1 | 5 | 2.78236 | 2.806259 | 2.9942 | 2.86 | 5.7861 | 2.89 | 2.801 | 2.84 | 2.86 | 3 | 2.86 | 2.92 | 3.02 | 2.902397 | 2.85 | 3.02 | 2.81 | 2.78 | 2.95 | 3.01 | 2.7702 | 2.7461 | 2.904 | 3.013 | 2.1 | 2.9 | 37
| 1 | 6 | 2.7474 | 2.785807 | 2.9844 | 3.03 | 5.8166 | 2.85 | 2.7708 | 2.96 | 2.84 | 2.89 | 2.86 | 2.92 | 3.04 | 2.854186 | 2.83 | 3.03 | 2.86 | 2.72 | 3.05 | 3.01 | 2.9199 | 2.8077 | 2.831 | 3.055 | 1.95 | 2.94
| Mean |  | 2.7424125 | 2.846272 | 2.959767 | 2.955 | 5.847417 | 2.875 | 2.76545 | 2.831667 | 2.836667 | 2.951667 | 2.83 | 2.868333 | 3.008333 | 2.876781 | 2.82 | 3.026667 | 2.908333 | 2.691667 | 2.981667 | 2.998333 | 2.886467 | 2.800567 | 2.9654 | 3.032833 | 1.911667 | 2.931667
| Median |  | 2.738945 | 2.840555 | 2.95865 | 2.955 | 5.80235 | 2.88 | 2.76485 | 2.87 | 2.83 | 2.955 | 2.84 | 2.88 | 3 | 2.875933 | 2.82 | 3.03 | 2.9 | 2.735 | 2.965 | 2.995 | 2.89605 | 2.8124 | 2.926 | 3.03 | 1.94 | 2.94
| Std Dev. |  | 0.03030341 | 0.04985229 | 0.02631461 | 0.1321741 | 0.1128247 | 0.01643168 | 0.03324363 | 0.2075974 | 0.0350238 | 0.04262237 | 0.03521363 | 0.05810909 | 0.04665476 | 0.02317663 | 0.03898718 | 0.03265986 | 0.09130535 | 0.126557 | 0.03763863 | 0.02639444 | 0.06198718 | 0.05729013 | 0.1173618 | 0.01641239 | 0.1289057 | 0.02228602
| Rel.Std.Dev. |  | 1.105% | 1.751% | 0.8891% | 4.473% | 1.929% | 0.5715% | 1.202% | 7.331% | 1.235% | 1.444% | 1.244% | 2.026% | 1.551% | 0.8056% | 1.383% | 1.079% | 3.139% | 4.702% | 1.262% | 0.8803% | 2.148% | 2.046% | 3.958% | 0.5412% | 6.743% | 0.7602%
| PDM3 |  | -5.348% | -1.764% | 2.154% | 1.989% | 101.8% | -0.772% | -4.553% | -2.268% | -2.095% | 1.874% | -2.325% | -1.002% | 3.83% | -0.7106% | -2.67% | 4.463% | 0.3784% | -7.1% | 2.909% | 3.485% | -0.3763% | -3.341% | 2.348% | 4.675% | -34.02% | 1.184%
| Z-Score (Absolute) |  | 1.24 | 0.31 | 0.7 | 0.65 | 26.4 | 0.06 | 1.03 | 0.44 | 0.4 | 0.62 | 0.46 | 0.12 | 1.13 | 0.04 | 0.55 | 1.29 | 0.24 | 1.69 | 0.89 | 1.04 | 0.04 | 0.72 | 0.75 | 1.35 | 8.63 | 0.45
| Analytical results for La in OREAS 287 (Certified Value 31.8 ppm) | [27 empty] | Certified
La | Round | Replicate | Lab | Lab | Lab | Lab | Lab | Lab | Lab | Lab | Lab | Lab | Lab | Lab | Lab | Lab | Lab | Lab | Lab | Lab | Lab | Lab | Lab | Lab |  |  |  |  | 1
| No | No | 1.03 | 1.04 | 1.09 | 1.10 | 1.11 | 1.12 | 1.13 | 1.14 | 1.15 | 1.16 | 1.17 | 1.18 | 1.20 | 1.21 | 1.23 | 1.24 | 1.25 | 1.26 | 1.27 | 1.29 | 1.31 | 1.32 |  |  |  |  | ppm
|  |  | 4A*MS | 4A*MS | 4A*OES/MS | 4A*MS | 4A*OES | 4A*OES/MS | 4A*MS | 4A*OES/MS | 4A*OES/MS | 4A*OES/MS | 4A*OES/MS | 4A*OES/MS | 4A*OES/MS | 4A*OES/MS | 4A*OES/MS | 4A*MS | 4A*MS | 4A*OES | 4A*MS | 4A*OES/MS | 4A*MS | 4A*OES/MS |  |  |  |  | 1
2
| 1 | 1 | 30.23163 | 32.47 | 30.9 | 32.4736 | 26 | 24.4 | 33.9 | 34.1 | 34 | 34.3 | 29.8 | 31.4 | 39 | 28.3 | 37.6 | 32.4 | 31.76 | 33 | 32.16 | 32 | 22.6 | 27.4 |  |  |  |  | 1
| 1 | 2 | 29.6388 | 32.4 | 31 | 33.9852 | 28 | 24.7 | 33.9 | 28.8 | 34.8 | 32.6 | 31.1 | 31.5 | 32 | 27.1 | 35.5 | 31.1 | 32.06 | 35 | 32.81 | 34 | 23.8 | 27 |  |  |  |  | 24
| 1 | 3 | 29.39577 | 32.34 | 31.2 | 31.1384 | 27 | 24.1 | 33.7 | 32.1 | 36.3 | 31.7 | 28.2 | 32.8 | 32 | 28 | 36.9 | 30.5 | 31.87 | 33 | 31.65 | 34 | 23 | 31.1 |  |  |  |  | 16
| 1 | 4 | 28.13432 | 32.39 | 30.9 | 32.2171 | 27 | 24.4 | 33.3 | 29.7 | 35.3 | 34.5 | 33.1 | 33 | 32 | 27.8 | 37.4 | 29.7 | 31.21 | 34 | 31.19 | 33 | 22.6 | 30.1 |  |  |  |  | 31.81184
| 1 | 5 | 28.67687 | 32.9 | 31.4 | 32.1985 | 28 | 24.3 | 31.7 | 32.6 | 35.4 | 33.8 | 32.4 | 32.4 | 34 | 28 | 36.7 | 30.9 | 31.43 | 33 | 31.97 | 33 | 24.2 | 24.8 |  |  |  |  | 38
| 1 | 6 | 28.42015 | 33.08 | 29.7 | 32.083 | 26 | 24.3 | 33.5 | 31.4 | 33.7 | 32.8 | 32.3 | 33.8 | 34 | 27.4 | 36.1 | 32.4 | 32 | 34 | 32.36 | 34 | 23.1 | 29.6
| Mean |  | 29.08292 | 32.59667 | 30.85 | 32.3493 | 27 | 24.36667 | 33.33333 | 31.45 | 34.91667 | 33.28333 | 31.15 | 32.48333 | 33.83333 | 27.76667 | 36.7 | 31.16667 | 31.72167 | 33.66667 | 32.02333 | 33.33333 | 23.21667 | 28.33333
| Median |  | 29.03632 | 32.435 | 30.95 | 32.2078 | 27 | 24.35 | 33.6 | 31.75 | 35.05 | 33.3 | 31.7 | 32.6 | 33 | 27.9 | 36.8 | 31 | 31.815 | 33.5 | 32.065 | 33.5 | 23.05 | 28.5
| Std Dev. |  | 0.8037926 | 0.3127086 | 0.5958188 | 0.9240164 | 0.8944272 | 0.1966384 | 0.8334667 | 1.941906 | 0.9621157 | 1.09438 | 1.855532 | 0.9217737 | 2.71416 | 0.4412105 | 0.7924645 | 1.068956 | 0.3353456 | 0.8164966 | 0.5634773 | 0.8164966 | 0.6524314 | 2.345776
| Rel.Std.Dev. |  | 2.764% | 0.9593% | 1.931% | 2.856% | 3.313% | 0.807% | 2.5% | 6.175% | 2.755% | 3.288% | 5.957% | 2.838% | 8.022% | 1.589% | 2.159% | 3.43% | 1.057% | 2.425% | 1.76% | 2.449% | 2.81% | 8.279%
| PDM3 |  | -8.578% | 2.467% | -3.024% | 1.69% | -15.13% | -23.4% | 4.783% | -1.137% | 9.76% | 4.626% | -2.08% | 2.111% | 6.355% | -12.72% | 15.37% | -2.028% | -0.2834% | 5.831% | 0.6648% | 4.783% | -27.02% | -10.93%
| Z-Score (Absolute) |  | 1.29 | 0.33 | 0.47 | 0.22 | 2.25 | 3.46 | 0.67 | 0.2 | 1.41 | 0.65 | 0.33 | 0.28 | 0.91 | 1.9 | 2.23 | 0.33 | 0.07 | 0.83 | 0.07 | 0.67 | 4 | 1.63
| Analytical results for Li in OREAS 287 (Certified Value 46.3 ppm) | [27 empty] | Certified
Li | Round | Replicate | Lab | Lab | Lab | Lab | Lab | Lab | Lab | Lab | Lab | Lab | Lab | Lab | Lab | Lab | Lab | Lab | Lab | Lab | Lab | Lab | Lab | Lab | Lab | Lab | Lab |  | 1
| No | No | 1.03 | 1.04 | 1.09 | 1.10 | 1.11 | 1.12 | 1.13 | 1.14 | 1.15 | 1.16 | 1.17 | 1.18 | 1.19 | 1.20 | 1.21 | 1.22 | 1.23 | 1.24 | 1.25 | 1.26 | 1.27 | 1.28 | 1.29 | 1.31 | 1.32 |  | ppm
|  |  | 4A*MS | 4A*MS | 4A*OES/MS | 4A*OES | 4A*OES | 4A*OES/MS | 4A*MS | 4A*OES/MS | 4A*OES/MS | 4A*OES/MS | 4A*OES/MS | 4A*OES/MS | 4A*OES | 4A*OES/MS | 4A*OES/MS | 4A*MS | 4A*OES/MS | 4A*MS | 4A*MS | 4A*OES | 4A*MS | 4A*OES/MS | 4A*OES/MS | 4A*MS | 4A*OES/MS |  | 1
2
| 1 | 1 | 46.97247 | 48.1 | 48 | 139.2862 | 48 | 42 | 42.5 | 48.5 | 49.5 | 45.5 | 46.5 | 48.5 | 47.53851 | 48.1 | 50 | 44.2 | 42.5 | 49.6 | 47.8 | 48 | 45.7 |  | 47 | 42.9 | 54 |  | 1
| 1 | 2 | 47.89677 | 48 | 48 | 143.9439 | 48 | 42 | 44.6 | 47.6 | 50.1 | 45.8 | 46.9 | 48.9 | 47.45177 | 46.1 | 48 | 44.1 | 44.1 | 48.1 | 47.2 | 49 | 46.3 | 42.07 | 47 | 47.3 | 55 |  | 44
| 1 | 3 | 46.49357 | 48.1 | 48 | 140.1052 | 48 | 41 | 40.1 | 47.4 | 50.1 | 45.3 | 46.8 | 48.7 | 45.81509 | 45.7 | 50 | 42.2 | 43.6 | 47.6 | 47 | 48 | 45.7 | 40.55 | 45 | 43.9 | 56 |  | 16
| 1 | 4 | 45.46974 | 47.4 | 48 | 141.1118 | 48 | 42 | 40.5 | 47.2 | 50.5 | 46.2 | 48.1 | 51.3 | 47.14207 | 45.4 | 50 | 42.5 | 44.2 | 46.9 | 46.9 | 47 | 44.6 | 42.22 | 46 | 47.1 | 55 |  | 46.30098
| 1 | 5 | 45.90921 | 47.9 | 48 | 144.0288 | 49 | 43 | 41.7 | 48.1 | 50.5 | 46 | 48.5 | 49.6 | 46.15121 | 45.7 | 49 | 42 | 42.8 | 48.1 | 47.4 | 45 | 45.3 | 42.41 | 45 | 44.9 | 53 |  | 39
| 1 | 6 | 45.75875 | 47.1 | 48 | 143.604 | 48 | 42 | 38.9 | 48.1 | 49.5 | 46.4 | 48.4 | 49.9 | 45.79574 | 45.3 | 50 | 43.9 | 43.4 | 48.2 | 47.4 | 48 | 46 | 41.7 | 46 | 44 | 54
| Mean |  | 46.41675 | 47.76667 | 48 | 142.0133 | 48.16667 | 42 | 41.38333 | 47.81667 | 50.03333 | 45.86667 | 47.53333 | 49.48333 | 46.64907 | 46.05 | 49.5 | 43.15 | 43.43333 | 48.08333 | 47.28333 | 47.5 | 45.6 | 41.79 | 46 | 45.01667 | 54.5
| Median |  | 46.20139 | 47.95 | 48 | 142.3579 | 48 | 42 | 41.1 | 47.85 | 50.1 | 45.9 | 47.5 | 49.25 | 46.64664 | 45.7 | 50 | 43.2 | 43.5 | 48.1 | 47.3 | 48 | 45.7 | 42.07 | 46 | 44.45 | 54.5
| Std Dev. |  | 0.9047201 | 0.4179314 | 0 | 2.107625 | 0.4082483 | 0.6324555 | 2.014365 | 0.4956477 | 0.4501851 | 0.4179314 | 0.8959167 | 1.040032 | 0.818539 | 1.042593 | 0.83666 | 1.021274 | 0.6831301 | 0.8886319 | 0.3250641 | 1.378405 | 0.5932959 | 0.7405066 | 0.8944272 | 1.807116 | 1.048809
| Rel.Std.Dev. |  | 1.949% | 0.8749% | 0% | 1.484% | 0.8476% | 1.506% | 4.868% | 1.037% | 0.8998% | 0.9112% | 1.885% | 2.102% | 1.755% | 2.264% | 1.69% | 2.367% | 1.573% | 1.848% | 0.6875% | 2.902% | 1.301% | 1.772% | 1.944% | 4.014% | 1.924%
| PDM3 |  | 0.25% | 3.166% | 3.67% | 206.7% | 4.029% | -9.289% | -10.62% | 3.274% | 8.061% | -0.938% | 2.662% | 6.873% | 0.7518% | -0.5421% | 6.909% | -6.805% | -6.193% | 3.849% | 2.122% | 2.59% | -1.514% | -9.743% | -0.65% | -2.774% | 17.71%
| Z-Score (Absolute) |  | 0.41 | 0.23 | 0.34 | 45.09 | 0.42 | 2.51 | 2.81 | 0.25 | 1.31 | 0.67 | 0.12 | 1.05 | 0.3 | 0.59 | 1.06 | 1.97 | 1.83 | 0.38 | 0 | 0.1 | 0.8 | 2.61 | 0.61 | 1.08 | 3.44
| Analytical results for Lu in OREAS 287 (Certified Value 0.18 ppm) | [27 empty] | Certified
Lu | Round | Replicate | Lab | Lab | Lab | Lab | Lab | Lab | Lab | Lab | Lab | [17 empty] | 1
| No | No | 1.03 | 1.04 | 1.09 | 1.10 | 1.13 | 1.21 | 1.25 | 1.26 | 1.32 | [17 empty] | ppm
|  |  | 4A*MS | 4A*MS | 4A*OES/MS | 4A*MS | 4A*MS | 4A*OES/MS | 4A*MS | 4A*MS | 4A*OES/MS | [17 empty] | 2
3
| 1 | 1 | 0.1857164 | 0.17 | 0.2 | 0.1324 | 0.2 | 0.18 | 0.19 | 0.18 | 0.17 | [17 empty] | 1
| 1 | 2 | 0.1875708 | 0.18 | 0.2 | 0.1409 | 0.2 | 0.18 | 0.19 | 0.16 | 0.17 | [17 empty] | 25
| 1 | 3 | 0.1909694 | 0.17 | 0.2 | 0.1353 | 0.2 | 0.17 | 0.18 | 0.19 | 0.19 | [17 empty] | 16
| 1 | 4 | 0.1884835 | 0.17 | 0.2 | 0.1448 | 0.2 | 0.19 | 0.18 | 0.18 | 0.18 | [17 empty] | 0.1783376
| 1 | 5 | 0.1845126 | 0.17 | 0.2 | 0.1437 | 0.2 | 0.19 | 0.19 | 0.16 | 0.15 | [17 empty] | 40
| 1 | 6 | 0.1828998 | 0.16 | 0.2 | 0.1306 | 0.1 | 0.18 | 0.19 | 0.16 | 0.18
| Mean |  | 0.1866921 | 0.17 | 0.2 | 0.13795 | 0.1833333 | 0.1816667 | 0.1866667 | 0.1716667 | 0.1733333
| Median |  | 0.1866436 | 0.17 | 0.2 | 0.1381 | 0.2 | 0.18 | 0.19 | 0.17 | 0.175
| Std Dev. |  | 0.002910706 | 0.006324555 | 3.040471e-17 | 0.00600891 | 0.04082483 | 0.007527727 | 0.005163978 | 0.0132916 | 0.0136626
| Rel.Std.Dev. |  | 1.559% | 3.72% | 1.52e-14% | 4.356% | 22.27% | 4.144% | 2.766% | 7.743% | 7.882%
| PDM3 |  | 4.685% | -4.675% | 12.15% | -22.65% | 2.801% | 1.867% | 4.67% | -3.741% | -2.806%
| Z-Score (Absolute) |  | 1.08 | 0.27 | NA | 2.86 | NA | 0.67 | 1.08 | 0.13 | 0
Results from laboratories 1.09 and 1.13 were removed due to their 0.1 ppm reading resolution.
| Analytical results for Mg in OREAS 287 (Certified Value 1.78 wt.%) | [27 empty] | Certified
Mg | Round | Replicate | Lab | Lab | Lab | Lab | Lab | Lab | Lab | Lab | Lab | Lab | Lab | Lab | Lab | Lab | Lab | Lab | Lab | Lab | Lab | Lab | Lab | Lab | Lab | Lab | Lab | Lab | 1
| No | No | 1.02 | 1.03 | 1.04 | 1.09 | 1.10 | 1.11 | 1.12 | 1.13 | 1.14 | 1.15 | 1.16 | 1.17 | 1.18 | 1.19 | 1.20 | 1.21 | 1.22 | 1.23 | 1.24 | 1.25 | 1.26 | 1.27 | 1.28 | 1.29 | 1.31 | 1.32 | wt.%
|  |  | 4A*OES | 4A*MS | 4A*OES | 4A*OES/MS | 4A*OES | 4A*OES | 4A*OES/MS | 4A*MS | 4A*OES/MS | 4A*OES/MS | 4A*OES/MS | 4A*OES/MS | 4A*OES/MS | 4A*OES | 4A*OES/MS | 4A*OES/MS | 4A*OES | 4A*OES/MS | 4A*MS | 4A*OES/MS | 4A*OES | 4A*MS | 4A*OES/MS | 4A*OES/MS | 4A*MS | 4A*OES/MS | 2
3
| 1 | 1 | 1.850464 | 1.780545 | 1.7375 | 1.8 | 3.2913 | 1.72 | 1.7342 | 1.83 | 1.73 | 1.79 | 1.68 | 1.69 | 1.78 | 1.775073 | 1.76 | 1.52 | 1.83 | 1.81 | 1.81 | 1.829 | 1.7888 | 1.7436 | 2.025 | 1.906 | 1.51 | 1.83 | 1
| 1 | 2 | 1.872992 | 1.786278 | 1.7648 | 1.82 | 3.4211 | 1.73 | 1.7547 | 1.79 | 1.66 | 1.83 | 1.73 | 1.72 | 1.78 | 1.786557 | 1.7 | 1.49 | 1.92 | 1.81 | 1.76 | 1.788 | 1.8343 | 1.7624 | 2.131 | 1.948 | 1.59 | 1.82 | #N/A
| 1 | 3 | 1.884256 | 1.754519 | 1.7641 | 1.75 | 3.3009 | 1.75 | 1.7352 | 1.79 | 1.66 | 1.81 | 1.7 | 1.69 | 1.78 | 1.762202 | 1.65 | 1.51 | 1.94 | 1.75 | 1.77 | 1.793 | 1.7913 | 1.7633 |  | 1.924 | 1.53 | 1.87 | 16
| 1 | 4 | 1.837792 | 1.736445 | 1.7437 | 1.72 | 3.3377 | 1.72 | 1.768 | 1.74 | 1.66 | 1.83 | 1.73 | 1.78 | 1.86 | 1.704505 | 1.7 | 1.52 | 1.9 | 1.8 | 1.83 | 1.789 | 1.794 | 1.6977 | 2.055 | 1.948 | 1.48 | 1.86 | 1.775423
| 1 | 5 | 1.890768 | 1.72901 | 1.7847 | 1.8 | 3.3308 | 1.73 | 1.7807 | 1.72 | 1.7 | 1.84 | 1.74 | 1.78 | 1.82 | 1.712698 | 1.7 | 1.52 | 1.87 | 1.83 | 1.81 | 1.805 | 1.7144 | 1.7184 | 2.034 | 1.93 | 1.54 | 1.78 | 41
| 1 | 6 | 1.860584 | 1.717927 | 1.7745 | 1.79 | 3.3624 | 1.71 | 1.7482 | 1.8 | 1.7 | 1.77 | 1.76 | 1.78 | 1.82 | 1.749041 | 1.66 | 1.51 | 1.85 | 1.78 | 1.81 | 1.806 | 1.81 | 1.7439 | 2.042 | 1.942 | 1.54 | 1.84
| Mean |  | 1.866143 | 1.750787 | 1.76155 | 1.78 | 3.3407 | 1.726667 | 1.7535 | 1.778333 | 1.685 | 1.811667 | 1.723333 | 1.74 | 1.806667 | 1.748346 | 1.695 | 1.511667 | 1.885 | 1.796667 | 1.798333 | 1.801667 | 1.7888 | 1.738217 | 2.0574 | 1.933 | 1.531667 | 1.833333
| Median |  | 1.866788 | 1.745482 | 1.76445 | 1.795 | 3.33425 | 1.725 | 1.75145 | 1.79 | 1.68 | 1.82 | 1.73 | 1.75 | 1.8 | 1.755621 | 1.7 | 1.515 | 1.885 | 1.805 | 1.81 | 1.799 | 1.79265 | 1.74375 | 2.042 | 1.936 | 1.535 | 1.835
| Std Dev. |  | 0.02030711 | 0.02799552 | 0.0179873 | 0.03741657 | 0.04704564 | 0.0136626 | 0.01836845 | 0.04070217 | 0.02949576 | 0.0271416 | 0.02875181 | 0.04516636 | 0.03265986 | 0.03334579 | 0.03885872 | 0.01169045 | 0.04230839 | 0.02804758 | 0.0271416 | 0.01548763 | 0.04022024 | 0.02572776 | 0.0425946 | 0.01643168 | 0.03656045 | 0.03204164
| Rel.Std.Dev. |  | 1.088% | 1.599% | 1.021% | 2.102% | 1.408% | 0.7913% | 1.048% | 2.289% | 1.75% | 1.498% | 1.668% | 2.596% | 1.808% | 1.907% | 2.293% | 0.7733% | 2.244% | 1.561% | 1.509% | 0.8596% | 2.248% | 1.48% | 2.07% | 0.8501% | 2.387% | 1.748%
| PDM3 |  | 5.11% | -1.388% | -0.7814% | 0.2578% | 88.16% | -2.746% | -1.235% | 0.1639% | -5.093% | 2.041% | -2.934% | -1.995% | 1.76% | -1.525% | -4.53% | -14.86% | 6.172% | 1.197% | 1.29% | 1.478% | 0.7534% | -2.096% | 15.88% | 8.875% | -13.73% | 3.262%
| Z-Score (Absolute) |  | 1.46 | 0.48 | 0.3 | 0.01 | 26.29 | 0.88 | 0.43 | 0.01 | 1.59 | 0.55 | 0.94 | 0.66 | 0.46 | 0.52 | 1.42 | 4.5 | 1.78 | 0.29 | 0.32 | 0.38 | 0.16 | 0.69 | 4.68 | 2.59 | 4.17 | 0.91
| Analytical results for Mn in OREAS 287 (Certified Value 0.046 wt.%) | [27 empty] | Certified
Mn | Round | Replicate | Lab | Lab | Lab | Lab | Lab | Lab | Lab | Lab | Lab | Lab | Lab | Lab | Lab | Lab | Lab | Lab | Lab | Lab | Lab | Lab | Lab | Lab | Lab | Lab | Lab |  | 1
| No | No | 1.03 | 1.04 | 1.09 | 1.10 | 1.11 | 1.12 | 1.13 | 1.14 | 1.15 | 1.16 | 1.17 | 1.18 | 1.19 | 1.20 | 1.21 | 1.22 | 1.23 | 1.24 | 1.25 | 1.26 | 1.27 | 1.28 | 1.29 | 1.31 | 1.32 |  | wt.%
|  |  | 4A*MS | 4A*OES | 4A*OES/MS | 4A*OES | 4A*OES | 4A*OES/MS | 4A*MS | 4A*OES/MS | 4A*OES/MS | 4A*OES/MS | 4A*OES/MS | 4A*OES/MS | 4A*OES | 4A*OES/MS | 4A*OES/MS | 4A*OES | 4A*OES/MS | 4A*MS | 4A*OES/MS | 4A*OES | 4A*MS | 4A*OES/MS | 4A*OES/MS | 4A*MS | 4A*OES/MS |  | 3
3
| 1 | 1 | 0.04731068 | 0.0463 | 0.0478 | 0.129 | 0.0504 | 0.042 | 0.0471 | 0.0452 | 0.047 | 0.0442 | 0.0448 | 0.0468 | 0.04619892 | 0.043 | 0.0459 | 0.0457 | 0.0462 | 0.0478 | 0.0462 | 0.048 | 0.0469 |  | 0.046 | 0.0588 | 0.05 |  | 1
| 1 | 2 | 0.04689008 | 0.0471 | 0.0478 | 0.1255 | 0.0507 | 0.0424 | 0.0465 | 0.044 | 0.0477 | 0.0454 | 0.0454 | 0.0468 | 0.04621826 | 0.037 | 0.0445 | 0.0479 | 0.0464 | 0.0466 | 0.0455 | 0.0492 | 0.0465 | 0.040711 | 0.046 | 0.0618 | 0.05 |  | 26
| 1 | 3 | 0.04672792 | 0.0471 | 0.0473 | 0.1185 | 0.0506 | 0.0417 | 0.0461 | 0.0438 | 0.0476 | 0.0445 | 0.0453 | 0.0466 | 0.04582329 | 0.0392 | 0.0446 | 0.048 | 0.0453 | 0.0473 | 0.0453 | 0.0483 | 0.0478 | 0.041935 | 0.046 | 0.0597 | 0.05 |  | 16
| 1 | 4 | 0.04599482 | 0.0466 | 0.0461 | 0.1248 | 0.0505 | 0.0426 | 0.0447 | 0.0438 | 0.0481 | 0.0458 | 0.0469 | 0.0491 | 0.04597727 | 0.0379 | 0.044 | 0.045 | 0.046 | 0.0475 | 0.0454 | 0.0483 | 0.0457 | 0.040239 | 0.046 | 0.0579 | 0.05 |  | 0.04625375
| 1 | 5 | 0.04530492 | 0.0478 | 0.0477 | 0.1209 | 0.0504 | 0.0427 | 0.0445 | 0.0447 | 0.0491 | 0.0457 | 0.0469 | 0.0481 | 0.04587759 | 0.0382 | 0.0438 | 0.0438 | 0.0468 | 0.0484 | 0.0458 | 0.0465 | 0.0464 | 0.043646 | 0.046 | 0.0612 | 0.04 |  | 42
| 1 | 6 | 0.04573817 | 0.0474 | 0.0479 | 0.1242 | 0.0505 | 0.0421 | 0.0464 | 0.0445 | 0.0467 | 0.0456 | 0.0473 | 0.048 | 0.04574289 | 0.0417 | 0.0432 | 0.0459 | 0.0454 | 0.049 | 0.0461 | 0.0489 | 0.0458 | 0.041374 | 0.046 | 0.0647 | 0.05
| Mean |  | 0.04632777 | 0.04705 | 0.04743333 | 0.1238167 | 0.05051667 | 0.04225 | 0.04588333 | 0.04433333 | 0.0477 | 0.0452 | 0.0461 | 0.04756667 | 0.04597304 | 0.0395 | 0.04433333 | 0.04605 | 0.04601667 | 0.04776667 | 0.04571667 | 0.0482 | 0.04651667 | 0.041581 | 0.046 | 0.06068333 | 0.04833333
| Median |  | 0.04636137 | 0.0471 | 0.04775 | 0.1245 | 0.0505 | 0.04225 | 0.04625 | 0.04425 | 0.04765 | 0.0455 | 0.04615 | 0.0474 | 0.04592743 | 0.0387 | 0.04425 | 0.0458 | 0.0461 | 0.04765 | 0.04565 | 0.0483 | 0.04645 | 0.041374 | 0.046 | 0.06045 | 0.05
| Std Dev. |  | 0.0007677405 | 0.0005394442 | 0.0006860515 | 0.003676638 | 0.0001169045 | 0.0003834058 | 0.001047696 | 0.0005645057 | 0.0008508819 | 0.000678233 | 0.001052616 | 0.000993311 | 0.0001978281 | 0.002352871 | 0.0009201449 | 0.001645296 | 0.0005810909 | 0.0008453796 | 0.0003763863 | 0.0009423375 | 0.000773089 | 0.001321954 | 7.601177e-18 | 0.002445745 | 0.004082483
| Rel.Std.Dev. |  | 1.657% | 1.147% | 1.446% | 2.969% | 0.2314% | 0.9075% | 2.283% | 1.273% | 1.784% | 1.501% | 2.283% | 2.088% | 0.4303% | 5.957% | 2.076% | 3.573% | 1.263% | 1.77% | 0.8233% | 1.955% | 1.662% | 3.179% | 1.652e-14% | 4.03% | 8.447%
| PDM3 |  | 0.16% | 1.721% | 2.55% | 167.7% | 9.216% | -8.656% | -0.8008% | -4.152% | 3.127% | -2.278% | -0.3324% | 2.839% | -0.6069% | -14.6% | -4.152% | -0.4405% | -0.5126% | 3.271% | -1.161% | 4.208% | 0.5684% | -10.1% | -0.5486% | 31.2% | 4.496%
| Z-Score (Absolute) |  | 0 | 0.39 | 0.6 | 42.18 | 2.28 | 2.22 | 0.24 | 1.09 | 0.75 | 0.61 | 0.12 | 0.67 | 0.19 | 3.72 | 1.09 | 0.15 | 0.17 | 0.78 | 0.33 | 1.02 | 0.1 | 2.58 | 0.08 | 7.81 | 1.09
| Analytical results for Mo in OREAS 287 (Certified Value 2.91 ppm) | [27 empty] | Certified
Mo | Round | Replicate | Lab | Lab | Lab | Lab | Lab | Lab | Lab | Lab | Lab | Lab | Lab | Lab | Lab | Lab | Lab | Lab | Lab | Lab | Lab | Lab | Lab | Lab | Lab | Lab |  |  | 1
| No | No | 1.03 | 1.04 | 1.09 | 1.10 | 1.11 | 1.12 | 1.13 | 1.14 | 1.15 | 1.16 | 1.17 | 1.18 | 1.19 | 1.20 | 1.21 | 1.22 | 1.23 | 1.24 | 1.25 | 1.26 | 1.27 | 1.29 | 1.31 | 1.32 |  |  | ppm
|  |  | 4A*MS | 4A*MS | 4A*OES/MS | 4A*OES | 4A*OES | 4A*OES/MS | 4A*MS | 4A*OES/MS | 4A*OES/MS | 4A*OES/MS | 4A*OES/MS | 4A*OES/MS | 4A*OES | 4A*OES/MS | 4A*OES/MS | 4A*MS | 4A*OES/MS | 4A*MS | 4A*MS | 4A*OES | 4A*MS | 4A*OES/MS | 4A*MS | 4A*OES/MS |  |  | 2
3
| 1 | 1 | 3.174177 | 2.8 | 3 | 4.3222 | 3 | 3.1 | 2.89 | 2.62 | 3.27 | 3.35 | 2.71 | 2.68 | 2.489455121 | 2.3 | 3.11 | 2.9 | 2.74 | 2.7 | 2.8 | 3 | 2.7 | 5 | 3.55 | 2.79 |  |  | 1
| 1 | 2 | 2.978943 | 2.9 | 4 | 3.6232 | 3 | 3 | 2.5 | 2.72 | 3.02 | 2.88 | 2.98 | 2.75 | 2.844310345 | 2.3 | 3.06 | 2.9 | 2.85 | 2.8 | 2.77 | 3 | 3 | 5 | 3.46 | 3.15 |  |  | 27
| 1 | 3 | 3.054227 | 2.9 | 3 | 3.1255 | 3 | 3.1 | 2.59 | 2.63 | 2.83 | 2.76 | 3 | 2.74 | 2.517264 | 2.1 | 3.13 | 2.9 | 2.85 | 2.7 | 3.42 | 3 | 3 | 5 | 3.48 | 3.07 |  |  | 16
| 1 | 4 | 2.954883 | 2.8 | 3 | 4.5317 | 3 | 3.2 | 2.57 | 2.65 | 3.24 | 3.25 | 2.94 | 2.95 | 2.874810191 | 2.1 | 3.1 | 3 | 2.99 | 2.5 | 3.18 | 3 | 2.9 | 4 | 3.49 | 2.77 |  |  | 2.914417
| 1 | 5 | 2.896465 | 3.1 | 3 | 5.5924 | 3 | 3 | 2.68 | 2.71 | 2.85 | 2.91 | 3.16 | 3.14 | 2.792477037 | 2.3 | 3.02 | 3.1 | 2.95 | 2.8 | 3.17 | 3 | 2.8 | 5 | 3.51 | 2.88 |  |  | 43
| 1 | 6 | 2.926585 | 2.9 | 3 | 7.458 | 3 | 3 | 2.13 | 2.81 | 2.67 | 2.65 | 3.1 | 2.92 | 2.770436526 | 2.5 | 2.94 | 3.2 | 2.77 | 2.8 | 2.97 | 3 | 2.7 | 5 | 3.33 | 2.94
| Mean |  | 2.997547 | 2.9 | 3.166667 | 4.7755 | 3 | 3.066667 | 2.56 | 2.69 | 2.98 | 2.966667 | 2.981667 | 2.863333 | 2.714792 | 2.266667 | 3.06 | 3 | 2.858333 | 2.716667 | 3.051667 | 3 | 2.85 | 4.833333 | 3.47 | 2.933333
| Median |  | 2.966913 | 2.9 | 3 | 4.42695 | 3 | 3.05 | 2.58 | 2.68 | 2.935 | 2.895 | 2.99 | 2.835 | 2.781457 | 2.3 | 3.08 | 2.95 | 2.85 | 2.75 | 3.07 | 3 | 2.85 | 5 | 3.485 | 2.91
| Std Dev. |  | 0.1018136 | 0.1095445 | 0.4082483 | 1.560663 | 0 | 0.08164966 | 0.25012 | 0.07183314 | 0.2403331 | 0.2760193 | 0.1560021 | 0.1725881 | 0.1681108 | 0.1505545 | 0.07071068 | 0.1264911 | 0.09765586 | 0.1169045 | 0.2511905 | 0 | 0.1378405 | 0.4082483 | 0.07509993 | 0.1521403
| Rel.Std.Dev. |  | 3.397% | 3.777% | 12.89% | 32.68% | 0% | 2.662% | 9.77% | 2.67% | 8.065% | 9.304% | 5.232% | 6.028% | 6.192% | 6.642% | 2.311% | 4.216% | 3.417% | 4.303% | 8.231% | 0% | 4.837% | 8.447% | 2.164% | 5.187%
| PDM3 |  | 2.852% | -0.4947% | 8.655% | 63.86% | 2.937% | 5.224% | -12.16% | -7.7% | 2.25% | 1.793% | 2.307% | -1.753% | -6.85% | -22.23% | 4.995% | 2.937% | -1.924% | -6.785% | 4.709% | 2.937% | -2.21% | 65.84% | 19.06% | 0.6491%
| Z-Score (Absolute) |  | 0.32 | 0.33 | NA | 12.21 | NA | 0.78 | 2.61 | 1.74 | 0.2 | 0.11 | 0.21 | 0.58 | 1.57 | 4.57 | 0.74 | 0.33 | 0.61 | 1.56 | 0.68 | NA | 0.67 | NA | 3.48 | 0.11
Results from laboratories 1.09, 1.11, 1.26 and 1.29 were removed due to their 1 ppm reading resolution.
| Analytical results for Na in OREAS 287 (Certified Value 1.66 wt.%) | [27 empty] | Certified
Na | Round | Replicate | Lab | Lab | Lab | Lab | Lab | Lab | Lab | Lab | Lab | Lab | Lab | Lab | Lab | Lab | Lab | Lab | Lab | Lab | Lab | Lab | Lab | Lab | Lab | Lab | Lab | Lab | 1
| No | No | 1.02 | 1.03 | 1.04 | 1.09 | 1.10 | 1.11 | 1.12 | 1.13 | 1.14 | 1.15 | 1.16 | 1.17 | 1.18 | 1.19 | 1.20 | 1.21 | 1.22 | 1.23 | 1.24 | 1.25 | 1.26 | 1.27 | 1.28 | 1.29 | 1.31 | 1.32 | wt.%
|  |  | 4A*OES | 4A*MS | 4A*OES | 4A*OES/MS | 4A*OES | 4A*OES | 4A*OES/MS | 4A*MS | 4A*OES/MS | 4A*OES/MS | 4A*OES/MS | 4A*OES/MS | 4A*OES/MS | 4A*OES | 4A*OES/MS | 4A*OES/MS | 4A*OES | 4A*OES/MS | 4A*MS | 4A*OES/MS | 4A*OES | 4A*MS | 4A*OES/MS | 4A*OES/MS | 4A*MS | 4A*OES/MS | 2
3
| 1 | 1 | 1.60379 | 1.661442 | 1.6394 | 1.72 | 3.2494 | 1.64 | 1.7416 | 1.766 | 1.64 | 1.68 | 1.6 | 1.58 | 1.7 | 1.666448 | 1.6 | 1.82 | 1.43 | 1.65 | 1.763 | 1.69 | 1.6709 | 1.649 | 1.643 | 1.699 | 1.64 | 1.9 | 1
| 1 | 2 | 1.60398 | 1.653486 | 1.6439 | 1.71 | 3.352 | 1.65 | 1.7572 | 1.752 | 1.61 | 1.69 | 1.59 | 1.59 | 1.7 | 1.589922 | 1.65 | 1.77 | 1.5 | 1.65 | 1.711 | 1.66 | 1.7102 | 1.6582 | 1.714 | 1.706 | 1.74 | 1.88 | #N/A
| 1 | 3 | 1.61652 | 1.635903 | 1.6512 | 1.65 | 3.2194 | 1.65 | 1.7409 | 1.727 | 1.6 | 1.69 | 1.57 | 1.58 | 1.71 | 1.649103 | 1.61 | 1.83 | 1.52 | 1.61 | 1.764 | 1.661 | 1.6805 | 1.6656 |  | 1.706 | 1.66 | 1.89 | 16
| 1 | 4 | 1.609585 | 1.60158 | 1.635 | 1.67 | 3.2628 | 1.65 | 1.7855 | 1.673 | 1.61 | 1.71 | 1.6 | 1.64 | 1.78 | 1.652385 | 1.63 | 1.88 | 1.53 | 1.66 | 1.721 | 1.653 | 1.6727 | 1.5928 | 1.744 | 1.706 | 1.61 | 1.88 | 1.664788
| 1 | 5 | 1.6074 | 1.613036 | 1.6762 | 1.74 | 3.239 | 1.65 | 1.7991 | 1.665 | 1.63 | 1.71 | 1.6 | 1.64 | 1.73 | 1.588751 | 1.64 | 1.78 | 1.52 | 1.66 | 1.726 | 1.674 | 1.6027 | 1.6133 |  | 1.691 | 1.66 | 1.87 | 44
| 1 | 6 | 1.605595 | 1.601271 | 1.6665 | 1.71 | 3.274 | 1.63 | 1.7538 | 1.708 | 1.64 | 1.66 | 1.6 | 1.64 | 1.74 | 1.639065 | 1.62 | 1.8 | 1.42 | 1.64 | 1.7 | 1.678 | 1.688 | 1.6393 | 1.692 | 1.721 | 1.66 | 1.91
| Mean |  | 1.607812 | 1.627787 | 1.652033 | 1.7 | 3.2661 | 1.645 | 1.763017 | 1.715167 | 1.621667 | 1.69 | 1.593333 | 1.611667 | 1.726667 | 1.630946 | 1.625 | 1.813333 | 1.486667 | 1.645 | 1.730833 | 1.669333 | 1.670833 | 1.636367 | 1.69825 | 1.704833 | 1.661667 | 1.888333
| Median |  | 1.6064975 | 1.62447 | 1.64755 | 1.71 | 3.2561 | 1.65 | 1.7555 | 1.7175 | 1.62 | 1.69 | 1.6 | 1.615 | 1.72 | 1.644084 | 1.625 | 1.81 | 1.51 | 1.65 | 1.7235 | 1.6675 | 1.6766 | 1.64415 | 1.703 | 1.706 | 1.66 | 1.885
| Std Dev. |  | 0.004794128 | 0.02633053 | 0.01618576 | 0.0334664 | 0.04614391 | 0.0083666 | 0.02397544 | 0.04105322 | 0.01722401 | 0.01897367 | 0.0121106 | 0.03125167 | 0.03076795 | 0.0334037 | 0.01870829 | 0.03983298 | 0.04885352 | 0.01870829 | 0.02682847 | 0.01376469 | 0.0362864 | 0.02803431 | 0.04255487 | 0.009907909 | 0.04308906 | 0.0147196
| Rel.Std.Dev. |  | 0.2982% | 1.618% | 0.9797% | 1.969% | 1.413% | 0.5086% | 1.36% | 2.394% | 1.062% | 1.123% | 0.7601% | 1.939% | 1.782% | 2.048% | 1.151% | 2.197% | 3.286% | 1.137% | 1.55% | 0.8246% | 2.172% | 1.713% | 2.506% | 0.5812% | 2.593% | 0.7795%
| PDM3 |  | -3.422% | -2.223% | -0.7661% | 2.115% | 96.19% | -1.189% | 5.9% | 3.026% | -2.59% | 1.514% | -4.292% | -3.191% | 3.717% | -2.033% | -2.39% | 8.923% | -10.7% | -1.189% | 3.967% | 0.273% | 0.3631% | -1.707% | 2.01% | 2.405% | -0.1875% | 13.43%
| Z-Score (Absolute) |  | 0.97 | 0.64 | 0.23 | 0.58 | 26.98 | 0.35 | 1.64 | 0.84 | 0.74 | 0.41 | 1.22 | 0.91 | 1.03 | 0.58 | 0.68 | 2.49 | 3.01 | 0.35 | 1.1 | 0.06 | 0.09 | 0.49 | 0.55 | 0.67 | 0.06 | 3.76
| Analytical results for Nb in OREAS 287 (Certified Value 10.4 ppm) | [27 empty] | Certified
Nb | Round | Replicate | Lab | Lab | Lab | Lab | Lab | Lab | Lab | Lab | Lab | Lab | Lab | Lab | Lab | Lab | Lab | Lab | Lab | Lab | Lab | Lab | Lab | Lab | Lab | Lab |  |  | 1
| No | No | 1.03 | 1.04 | 1.09 | 1.10 | 1.11 | 1.12 | 1.13 | 1.14 | 1.15 | 1.16 | 1.17 | 1.18 | 1.19 | 1.20 | 1.21 | 1.22 | 1.23 | 1.24 | 1.25 | 1.26 | 1.27 | 1.29 | 1.31 | 1.32 |  |  | ppm
|  |  | 4A*MS | 4A*MS | 4A*OES/MS | 4A*OES | 4A*OES | 4A*OES/MS | 4A*MS | 4A*OES/MS | 4A*OES/MS | 4A*OES/MS | 4A*OES/MS | 4A*OES/MS | 4A*OES | 4A*OES/MS | 4A*OES/MS | 4A*MS | 4A*OES/MS | 4A*MS | 4A*MS | 4A*MS | 4A*MS | 4A*OES/MS | 4A*MS | 4A*OES/MS |  |  | 1
2
| 1 | 1 | 10.88518 | 10.59 | 10.9 | 15.2994 | 9 | 10.54 | 9.74 | 10.6 | 11 | 10.3 | 10 | 11.4 | 9.763136 | 11.4 | 10.8 | 9.3 | 10.7 | 9.6 | 10.9 | 10.08 | 10.04 | 8 | 10.5 | 10.2 |  |  | 1
| 1 | 2 | 10.50768 | 10.59 | 10.8 | 10.9655 | 9 | 11.06 | 10.08 | 10.4 | 10.6 | 10.2 | 9.8 | 11.6 | 10.7053 | 11.7 | 10.4 | 9.1 | 10.8 | 9.3 | 10.3 | 10.21 | 10.38 | 9 | 11.1 | 10.4 |  |  | 28
| 1 | 3 | 10.69382 | 10.76 | 10.4 | 13.4813 | 10 | 9.51 | 9.39 | 10.4 | 11.1 | 9.9 | 10.2 | 11.6 | 10.06116 | 11.5 | 10.4 | 8.9 | 10.6 | 9.3 | 10.8 | 10.37 | 10.44 | 9 | 10.8 | 10.3 |  |  | 16
| 1 | 4 | 10.74726 | 10.71 | 10.5 | 16.2249 | 10 | 13.53 | 9.6 | 10.2 | 10.9 | 10.3 | 10.4 | 11.8 | 9.775391 | 11.7 | 10.4 | 8.8 | 10.8 | 9.4 | 10.5 | 10.25 | 10.05 | 8 | 10.5 | 10.9 |  |  | 10.40875
| 1 | 5 | 10.57641 | 10.67 | 10.7 | 14.897 | 9 | 10.27 | 10.02 | 10.6 | 10.8 | 10.2 | 10.1 | 11.8 | 9.613275 | 11.8 | 10.1 | 8.8 | 10.8 | 9.4 | 10.7 | 10.11 | 10.43 | 9 | 10.8 | 10.5 |  |  | 45
| 1 | 6 | 10.23714 | 10.6 | 10.8 | 15.0115 | 9 | 10.28 | 9.4 | 10.6 | 10.7 | 9.9 | 10.8 | 11.7 | 10.5751 | 11.9 | 10.2 | 8.8 | 10.6 | 9.5 | 10.2 | 10.01 | 10.24 | 9 | 10.6 | 10.1
| Mean |  | 10.60791 | 10.65333 | 10.68333 | 14.31327 | 9.333333 | 10.865 | 9.705 | 10.46667 | 10.85 | 10.13333 | 10.21667 | 11.65 | 10.08223 | 11.66667 | 10.38333 | 8.95 | 10.71667 | 9.416667 | 10.56667 | 10.17167 | 10.26333 | 8.666667 | 10.71667 | 10.4
| Median |  | 10.63511 | 10.635 | 10.75 | 14.95425 | 9 | 10.41 | 9.67 | 10.5 | 10.85 | 10.2 | 10.15 | 11.65 | 9.918274 | 11.7 | 10.4 | 8.85 | 10.75 | 9.4 | 10.6 | 10.16 | 10.31 | 9 | 10.7 | 10.35
| Std Dev. |  | 0.2245824 | 0.07174027 | 0.194079 | 1.86305 | 0.5163978 | 1.398438 | 0.2981107 | 0.1632993 | 0.1870829 | 0.1861899 | 0.3488075 | 0.1516575 | 0.4577049 | 0.1861899 | 0.2401388 | 0.2073644 | 0.09831921 | 0.1169045 | 0.2804758 | 0.1306012 | 0.1835938 | 0.5163978 | 0.2316607 | 0.2828427
| Rel.Std.Dev. |  | 2.117% | 0.6734% | 1.817% | 13.02% | 5.533% | 12.87% | 3.072% | 1.56% | 1.724% | 1.837% | 3.414% | 1.302% | 4.54% | 1.596% | 2.313% | 2.317% | 0.9174% | 1.241% | 2.654% | 1.284% | 1.789% | 5.958% | 2.162% | 2.72%
| PDM3 |  | 1.913% | 2.35% | 2.638% | 37.51% | -10.33% | 4.383% | -6.761% | 0.5564% | 4.239% | -2.646% | -1.845% | 11.93% | -3.137% | 12.09% | -0.2442% | -14.01% | 2.958% | -9.531% | 1.517% | -2.278% | -1.397% | -16.74% | 2.958% | -0.0841%
| Z-Score (Absolute) |  | 0.19 | 0.29 | 0.35 | 8.08 | NA | 0.74 | 1.73 | 0.11 | 0.71 | 0.82 | 0.64 | 2.41 | 0.93 | 2.45 | 0.28 | 3.34 | 0.43 | 2.34 | 0.11 | 0.73 | 0.54 | NA | 0.43 | 0.25
Results from laboratories 1.11 and 1.29 were removed due to their 1 ppm reading resolution.
| Analytical results for Nd in OREAS 287 (Certified Value 30.7 ppm) | [27 empty] | Certified
Nd | Round | Replicate | Lab | Lab | Lab | Lab | Lab | Lab | Lab | [19 empty] | 1
| No | No | 1.03 | 1.04 | 1.09 | 1.10 | 1.13 | 1.26 | 1.29 | [19 empty] | ppm
|  |  | 4A*MS | 4A*MS | 4A*OES/MS | 4A*MS | 4A*MS | 4A*MS | 4A*OES/MS | [19 empty] | 1
2
| 1 | 1 | 30.79446 | 30.86 | 29.5 | 28.9381 | 30.2 | 31.57 | 38 | [19 empty] | 1
| 1 | 2 | 30.13012 | 31.17 | 29.3 | 31.3855 | 32.3 | 32.86 | 39 | [19 empty] | 6
| 1 | 3 | 30.26016 | 31.35 | 29.4 | 29.4254 | 30.4 | 31.54 | 39 | [19 empty] | 16
| 1 | 4 | 29.42468 | 32.09 | 29.2 | 30.7489 | 31.8 | 33.58 | 39 | [19 empty] | 30.66749
| 1 | 5 | 30.46986 | 31.3 | 29.4 | 28.5801 | 32 | 32.44 | 38 | [19 empty] | 46
| 1 | 6 | 29.66427 | 31.03 | 28.3 | 29.328 | 29.7 | 32.53 | 39
| Mean |  | 30.12392 | 31.3 | 29.18333 | 29.73433 | 31.06667 | 32.42 | 38.66667
| Median |  | 30.19514 | 31.235 | 29.35 | 29.3767 | 31.1 | 32.485 | 39
| Std Dev. |  | 0.5075657 | 0.4266146 | 0.4445972 | 1.093845 | 1.094836 | 0.7808457 | 0.5163978
| Rel.Std.Dev. |  | 1.685% | 1.363% | 1.523% | 3.679% | 3.524% | 2.409% | 1.336%
| PDM3 |  | -1.772% | 2.062% | -4.84% | -3.043% | 1.302% | 5.715% | 26.08%
| Z-Score (Absolute) |  | 0.48 | 0.12 | 0.95 | 0.67 | 0 | 0.68 | 3.85
| Analytical results for Ni in OREAS 287 (Certified Value 27.9 ppm) | [27 empty] | Certified
Ni | Round | Replicate | Lab | Lab | Lab | Lab | Lab | Lab | Lab | Lab | Lab | Lab | Lab | Lab | Lab | Lab | Lab | Lab | Lab | Lab | Lab | Lab | Lab | Lab | Lab | Lab | Lab | Lab | 1
| No | No | 1.02 | 1.03 | 1.04 | 1.09 | 1.10 | 1.11 | 1.12 | 1.13 | 1.14 | 1.15 | 1.16 | 1.17 | 1.18 | 1.19 | 1.20 | 1.21 | 1.22 | 1.23 | 1.24 | 1.25 | 1.26 | 1.27 | 1.28 | 1.29 | 1.31 | 1.32 | ppm
|  |  | 4A*OES | 4A*MS | 4A*MS | 4A*OES/MS | 4A*OES | 4A*OES | 4A*OES/MS | 4A*MS | 4A*OES/MS | 4A*OES/MS | 4A*OES/MS | 4A*OES/MS | 4A*OES/MS | 4A*OES | 4A*OES/MS | 4A*OES/MS | 4A*OES | 4A*OES/MS | 4A*MS | 4A*OES/MS | 4A*OES | 4A*MS | 4A*OES/MS | 4A*OES/MS | 4A*MS | 4A*OES/MS | 1
2
| 1 | 1 | 27.83 | 29.21004 | 29.3 | 29 | 60.9973 | 29 | 26.5 | 26.1 | 28.6 | 27.3 | 27.9 | 28.9 | 27.5 | 28.0185 | 24.6 | 26.6 | 28 | 27.8 | 28.9 | 27 | 28 | 28.4 | 25.06 | 35 | 28.1 | 28.4 | 1
| 1 | 2 | 27.56 | 29.14936 | 29.1 | 29 | 61.0085 | 29 | 26.4 | 25.7 | 28 | 27.3 | 27 | 28.9 | 27.5 | 27.03619 | 22.6 | 26.5 | 29 | 27.6 | 27.9 | 26 | 29 | 29.2 | 26.16 | 34 | 28.6 | 28.2 | 15
| 1 | 3 | 27.76 | 28.82011 | 29.5 | 29 | 56.5858 | 29 | 26.5 | 25.5 | 27.9 | 29.2 | 26.4 | 29.1 | 27.3 | 26.82189 | 23.2 | 26.1 | 28 | 31.5 | 27.6 | 26 | 29 | 28.9 | 25.19 | 32 | 28.4 | 28.9 | 16
| 1 | 4 | 27.68 | 28.34842 | 29.3 | 28 | 60.2229 | 30 | 26.9 | 24.9 | 27.1 | 28.3 | 27.6 | 30 | 28.9 | 27.08378 | 25.1 | 26.2 | 28 | 27.5 | 27.7 | 26 | 29 | 28.3 | 25.64 | 33 | 28.9 | 28.6 | 27.85433
| 1 | 5 | 27.74 | 28.95468 | 29.3 | 29 | 56.8977 | 29 | 27.2 | 24.7 | 28.6 | 27.9 | 28.1 | 29.4 | 28.1 | 26.60843 | 22.5 | 26.7 | 29 | 28.6 | 28.5 | 26 | 29 | 28.7 | 25.99 | 34 | 28.7 | 28.6 | 47
| 1 | 6 | 27.18 | 28.27437 | 29.6 | 29 | 63.9564 | 29 | 26.7 | 25.6 | 28.5 | 26.7 | 26.4 | 32.2 | 28.6 | 27.95151 | 22.6 | 25.6 | 29 | 26.7 | 28.5 | 26 | 29 | 28.7 | 25.43 | 33 | 29.4 | 28.7
| Mean |  | 27.625 | 28.79283 | 29.35 | 28.83333 | 59.94477 | 29.16667 | 26.7 | 25.41667 | 28.11667 | 27.78333 | 27.23333 | 29.75 | 27.98333 | 27.25338 | 23.43333 | 26.28333 | 28.5 | 28.28333 | 28.18333 | 26.16667 | 28.83333 | 28.7 | 25.57833 | 33.5 | 28.68333 | 28.56667
| Median |  | 27.71 | 28.8874 | 29.3 | 29 | 60.6101 | 29 | 26.6 | 25.55 | 28.25 | 27.6 | 27.3 | 29.25 | 27.8 | 27.05998 | 22.9 | 26.35 | 28.5 | 27.7 | 28.2 | 26 | 29 | 28.7 | 25.535 | 33.5 | 28.65 | 28.6
| Std Dev. |  | 0.2361144 | 0.3986023 | 0.1760682 | 0.4082483 | 2.792031 | 0.4082483 | 0.303315 | 0.5231316 | 0.5845226 | 0.8863784 | 0.7447595 | 1.269252 | 0.6585337 | 0.5917569 | 1.136075 | 0.4070217 | 0.5477226 | 1.68928 | 0.5231316 | 0.4082483 | 0.4082483 | 0.3286335 | 0.4365967 | 1.048809 | 0.4445972 | 0.242212
| Rel.Std.Dev. |  | 0.8547% | 1.384% | 0.5999% | 1.416% | 4.658% | 1.4% | 1.136% | 2.058% | 2.079% | 3.19% | 2.735% | 4.266% | 2.353% | 2.171% | 4.848% | 1.549% | 1.922% | 5.973% | 1.856% | 1.56% | 1.416% | 1.145% | 1.707% | 3.131% | 1.55% | 0.8479%
| PDM3 |  | -0.8233% | 3.369% | 5.37% | 3.515% | 115.2% | 4.711% | -4.144% | -8.751% | 0.9418% | -0.2549% | -2.229% | 6.806% | 0.4631% | -2.157% | -15.87% | -5.64% | 2.318% | 1.54% | 1.181% | -6.059% | 3.515% | 3.036% | -8.171% | 20.27% | 2.976% | 2.557%
| Z-Score (Absolute) |  | 0.53 | 0.49 | 0.98 | 0.52 | 27.74 | 0.82 | 1.34 | 2.46 | 0.1 | 0.39 | 0.87 | 1.33 | 0.22 | 0.86 | 4.2 | 1.71 | 0.23 | 0.04 | 0.04 | 1.81 | 0.52 | 0.41 | 2.32 | 4.61 | 0.39 | 0.29
| Analytical results for P in OREAS 287 (Certified Value 0.077 wt.%) | [27 empty] | Certified
P | Round | Replicate | Lab | Lab | Lab | Lab | Lab | Lab | Lab | Lab | Lab | Lab | Lab | Lab | Lab | Lab | Lab | Lab | Lab | Lab | Lab | Lab | Lab | Lab | Lab | Lab |  |  | 1
| No | No | 1.03 | 1.04 | 1.09 | 1.10 | 1.11 | 1.12 | 1.13 | 1.14 | 1.15 | 1.16 | 1.17 | 1.18 | 1.19 | 1.20 | 1.21 | 1.22 | 1.23 | 1.24 | 1.25 | 1.26 | 1.27 | 1.29 | 1.31 | 1.32 |  |  | wt.%
|  |  | 4A*MS | 4A*OES | 4A*OES/MS | 4A*OES | 4A*OES | 4A*OES/MS | 4A*MS | 4A*OES/MS | 4A*OES/MS | 4A*OES/MS | 4A*OES/MS | 4A*OES/MS | 4A*OES | 4A*OES/MS | 4A*OES/MS | 4A*OES | 4A*OES/MS | 4A*MS | 4A*OES/MS | 4A*OES | 4A*MS | 4A*OES/MS | 4A*MS | 4A*OES/MS |  |  | 3
3
| 1 | 1 | 0.08008971 | 0.0802 | 0.08 | 0.1465 | 0.0739 | 0.0739 | 0.078 | 0.078 | 0.078 | 0.073 | 0.075 | 0.079 | 0.08117512 | 0.077 | 0.0764 | 0.078 | 0.073 | 0.081 | 0.078 | 0.0773 | 0.0803 | 0.079 | 0.066 | 0.0803 |  |  | 1
| 1 | 2 | 0.07943688 | 0.0798 | 0.081 | 0.1531 | 0.0738 | 0.0748 | 0.076 | 0.075 | 0.08 | 0.074 | 0.077 | 0.08 | 0.08163789 | 0.077 | 0.0746 | 0.08 | 0.0733 | 0.078 | 0.077 | 0.077 | 0.0768 | 0.079 | 0.075 | 0.0812 |  |  | 16
| 1 | 3 | 0.07876964 | 0.08 | 0.08 | 0.1478 | 0.0745 | 0.0736 | 0.075 | 0.075 | 0.08 | 0.073 | 0.077 | 0.078 | 0.08163931 | 0.076 | 0.0756 | 0.081 | 0.0702 | 0.079 | 0.077 | 0.0777 | 0.0772 | 0.079 | 0.066 | 0.0806 |  |  | 16
| 1 | 4 | 0.07841499 | 0.0801 | 0.079 | 0.1509 | 0.0748 | 0.0743 | 0.074 | 0.075 | 0.08 | 0.074 | 0.079 | 0.082 | 0.08130575 | 0.076 | 0.0762 | 0.079 | 0.0701 | 0.079 | 0.077 | 0.0775 | 0.0739 | 0.079 | 0.063 | 0.0811 |  |  | 0.07743773
| 1 | 5 | 0.07696732 | 0.0804 | 0.08 | 0.148 | 0.0742 | 0.0759 | 0.073 | 0.077 | 0.081 | 0.075 | 0.08 | 0.081 | 0.08130634 | 0.076 | 0.0761 | 0.078 | 0.0737 | 0.08 | 0.077 | 0.0764 | 0.0712 | 0.079 | 0.069 | 0.0793 |  |  | 48
| 1 | 6 | 0.07757962 | 0.0806 | 0.079 | 0.1487 | 0.0738 | 0.0741 | 0.077 | 0.077 | 0.078 | 0.075 | 0.08 | 0.081 | 0.08157153 | 0.077 | 0.0741 | 0.081 | 0.0702 | 0.08 | 0.077 | 0.0775 | 0.0738 | 0.079 | 0.069 | 0.0803
| Mean |  | 0.07854303 | 0.08018333 | 0.07983333 | 0.1491667 | 0.07416667 | 0.07443333 | 0.0755 | 0.07616667 | 0.0795 | 0.074 | 0.078 | 0.08016667 | 0.08143932 | 0.0765 | 0.0755 | 0.0795 | 0.07175 | 0.0795 | 0.07716667 | 0.07723333 | 0.07553333 | 0.079 | 0.068 | 0.08046667
| Median |  | 0.07859232 | 0.08015 | 0.08 | 0.14835 | 0.07405 | 0.0742 | 0.0755 | 0.076 | 0.08 | 0.074 | 0.078 | 0.0805 | 0.08143893 | 0.0765 | 0.07585 | 0.0795 | 0.0716 | 0.0795 | 0.077 | 0.0774 | 0.07535 | 0.079 | 0.0675 | 0.08045
| Std Dev. |  | 0.001154986 | 0.0002857738 | 0.0007527727 | 0.002409703 | 0.0004131182 | 0.0008238123 | 0.001870829 | 0.00132916 | 0.001224745 | 0.0008944272 | 0.002 | 0.00147196 | 0.0002011129 | 0.0005477226 | 0.0009423375 | 0.001378405 | 0.001749 | 0.001048809 | 0.0004082483 | 0.0004718757 | 0.003211023 | 0 | 0.00409878 | 0.0006889606
| Rel.Std.Dev. |  | 1.471% | 0.3564% | 0.9429% | 1.615% | 0.557% | 1.107% | 2.478% | 1.745% | 1.541% | 1.209% | 2.564% | 1.836% | 0.2469% | 0.716% | 1.248% | 1.734% | 2.438% | 1.319% | 0.529% | 0.611% | 4.251% | 0% | 6.028% | 0.8562%
| PDM3 |  | 1.427% | 3.546% | 3.094% | 92.63% | -4.224% | -3.88% | -2.502% | -1.641% | 2.663% | -4.439% | 0.7261% | 3.524% | 5.167% | -1.211% | -2.502% | 2.663% | -7.345% | 2.663% | -0.35% | -0.264% | -2.459% | 2.017% | -12.19% | 3.911%
| Z-Score (Absolute) |  | 0.3 | 0.82 | 0.71 | 22.79 | 1.1 | 1.01 | 0.67 | 0.46 | 0.6 | 1.15 | 0.12 | 0.81 | 1.22 | 0.36 | 0.67 | 0.6 | 1.87 | 0.6 | 0.14 | 0.12 | 0.66 | 0.3 | 3.06 | 0.91
| Analytical results for Pb in OREAS 287 (Certified Value 18.7 ppm) | [27 empty] | Certified
Pb | Round | Replicate | Lab | Lab | Lab | Lab | Lab | Lab | Lab | Lab | Lab | Lab | Lab | Lab | Lab | Lab | Lab | Lab | Lab | Lab | Lab | Lab | Lab | Lab | Lab | Lab | Lab |  | 1
| No | No | 1.03 | 1.04 | 1.09 | 1.10 | 1.11 | 1.12 | 1.13 | 1.14 | 1.15 | 1.16 | 1.17 | 1.18 | 1.19 | 1.20 | 1.21 | 1.22 | 1.23 | 1.24 | 1.25 | 1.26 | 1.27 | 1.28 | 1.29 | 1.31 | 1.32 |  | ppm
|  |  | 4A*MS | 4A*MS | 4A*OES/MS | 4A*OES | 4A*OES | 4A*OES/MS | 4A*MS | 4A*OES/MS | 4A*OES/MS | 4A*OES/MS | 4A*OES/MS | 4A*OES/MS | 4A*OES | 4A*OES/MS | 4A*OES/MS | 4A*MS | 4A*OES/MS | 4A*MS | 4A*MS | 4A*MS | 4A*MS | 4A*OES/MS | 4A*OES/MS | 4A*MS | 4A*OES/MS |  | 1
2
| 1 | 1 | 19.47981 | 19.7 | 13 | 23.877 | 17 | 16 | 17.16 | 17.8 | 18.1 | 17.5 | 16.1 | 18.1 | 19.1789 | 16.6 | 16.9 | 19 | 19.4 | 18.5 | 19.4 | 20.1 | 18.4 | 23.02 | 27 | 11.2 | 17.9 |  | 1
| 1 | 2 | 20.15636 | 19.4 | 15 | 22.439 | 16 | 14 | 19.48 | 16.6 | 18.4 | 18.6 | 16.5 | 18 | 18.12147 | 17.3 | 17.8 | 19 | 19.5 | 17.4 | 18.9 | 20.4 | 18.4 | 22.02 | 24 | 9.9 | 18.1 |  | 17
| 1 | 3 | 19.78432 | 19.3 | 13 | 20.5594 | 17 | 15 | 18.25 | 16.4 | 18.7 | 18 | 17.3 | 17.6 | 17.35258 | 16.8 | 17.4 | 19 | 20.1 | 17.8 | 18.7 | 20.2 | 18.4 | 22.58 | 24 | 16.1 | 18.1 |  | 16
| 1 | 4 | 20.29486 | 19.7 | 13 | 19.6567 | 16 | 16 | 18.12 | 16.4 | 18.2 | 18.6 | 17.6 | 18.2 | 17.9541 | 16.7 | 17.2 | 19 | 20.2 | 18.1 | 18.9 | 20.7 | 18.3 | 23.68 | 20 | 11.7 | 18.3 |  | 18.71537
| 1 | 5 | 19.30859 | 19.2 | 15 | 22.9492 | 16 | 13 | 18.97 | 16.7 | 18.4 | 18.4 | 16.9 | 18.2 | 17.68041 | 17.6 | 16.2 | 19 | 19.5 | 18.3 | 19.4 | 20.1 | 18.2 | 22.25 | 23 | 10.4 | 17.1 |  | 49
| 1 | 6 | 18.4375 | 19.5 | 14 | 25.2104 | 17 | 15 | 17.43 | 17.3 | 17.6 | 18.2 | 18.1 | 18.2 | 19.24576 | 16.6 | 16.3 | 19 | 19.6 | 18.3 | 19.4 | 20.2 | 18.5 | 20.38 | 26 | 15.7 | 17.6
| Mean |  | 19.57691 | 19.46667 | 13.83333 | 22.44862 | 16.5 | 14.83333 | 18.235 | 16.86667 | 18.23333 | 18.21667 | 17.08333 | 18.05 | 18.25554 | 16.93333 | 16.96667 | 19 | 19.71667 | 18.06667 | 19.11667 | 20.28333 | 18.36667 | 22.32167 | 24 | 12.5 | 17.85
| Median |  | 19.63207 | 19.45 | 13.5 | 22.6941 | 16.5 | 15 | 18.185 | 16.65 | 18.3 | 18.3 | 17.1 | 18.15 | 18.03779 | 16.75 | 17.05 | 19 | 19.55 | 18.2 | 19.15 | 20.2 | 18.4 | 22.415 | 24 | 11.45 | 18
| Std Dev. |  | 0.6743758 | 0.2065591 | 0.9831921 | 2.063121 | 0.5477226 | 1.169045 | 0.8840079 | 0.5645057 | 0.3723797 | 0.4215052 | 0.7332576 | 0.2345208 | 0.785886 | 0.4179314 | 0.628225 | 0 | 0.3430258 | 0.4033196 | 0.3188521 | 0.2316607 | 0.1032796 | 1.119436 | 2.44949 | 2.709243 | 0.4370355
| Rel.Std.Dev. |  | 3.445% | 1.061% | 7.107% | 9.19% | 3.32% | 7.881% | 4.848% | 3.347% | 2.042% | 2.314% | 4.292% | 1.299% | 4.305% | 2.468% | 3.703% | 0% | 1.74% | 2.232% | 1.668% | 1.142% | 0.5623% | 5.015% | 10.21% | 21.67% | 2.448%
| PDM3 |  | 4.603% | 4.014% | -26.09% | 19.95% | -11.84% | -20.74% | -2.567% | -9.878% | -2.576% | -2.665% | -8.72% | -3.555% | -2.457% | -9.522% | -9.344% | 1.521% | 5.35% | -3.466% | 2.144% | 8.378% | -1.863% | 19.27% | 28.24% | -33.21% | -4.624%
| Z-Score (Absolute) |  | 0.76 | 0.7 | NA | 2.38 | NA | NA | 0 | 0.77 | 0 | 0.01 | 0.65 | 0.1 | 0.01 | 0.74 | 0.72 | NA | 0.84 | 0.09 | 0.5 | 1.16 | 0.07 | 2.31 | NA | 3.24 | 0.22
Results from laboratories 1.09, 1.11, 1.12, 1.22 and 1.29 were removed due to their 1 ppm reading resolution.
| Analytical results for Pr in OREAS 287 (Certified Value 7.92 ppm) | [27 empty] | Certified
Pr | Round | Replicate | Lab | Lab | Lab | Lab | Lab | Lab | Lab | [19 empty] | 1
| No | No | 1.03 | 1.04 | 1.09 | 1.10 | 1.13 | 1.26 | 1.29 | [19 empty] | ppm
|  |  | 4A*MS | 4A*MS | 4A*OES/MS | 4A*MS | 4A*MS | 4A*MS | 4A*OES/MS | [19 empty] | 2
3
| 1 | 1 | 8.031798 | 7.42 | 7.8 | 8.3987 | 7.5 | 8.11 | 6 | [19 empty] | 1
| 1 | 2 | 7.918574 | 7.45 | 8 | 8.9522 | 8.2 | 8.56 | 6 | [19 empty] | 5
| 1 | 3 | 8.004071 | 7.34 | 7.8 | 8.1134 | 7.7 | 7.96 | 6 | [19 empty] | 16
| 1 | 4 | 7.687812 | 7.59 | 7.8 | 8.4362 | 7.7 | 8.58 | 6 | [19 empty] | 7.916037
| 1 | 5 | 7.76634 | 7.48 | 7.9 | 8.4845 | 8 | 8.28 | 6 | [19 empty] | 50
| 1 | 6 | 7.650028 | 7.53 | 7.5 | 8.3578 | 7.3 | 8.27 | 6
| Mean |  | 7.843104 | 7.468333 | 7.8 | 8.457133 | 7.733333 | 8.293333 | 6
| Median |  | 7.842457 | 7.465 | 7.8 | 8.41745 | 7.7 | 8.275 | 6
| Std Dev. |  | 0.1640111 | 0.08704405 | 0.167332 | 0.2748499 | 0.3265986 | 0.2444313 | 0
| Rel.Std.Dev. |  | 2.091% | 1.166% | 2.145% | 3.25% | 4.223% | 2.947% | 0%
| PDM3 |  | -0.9213% | -5.656% | -1.466% | 6.835% | -2.308% | 4.766% | -24.2%
| Z-Score (Absolute) |  | 0.07 | 1.08 | 0.07 | 1.94 | 0.27 | 1.44 | NA
Results from laboratory 1.29 were removed due to their 1 ppm reading resolution.
| Analytical results for Rb in OREAS 287 (Certified Value 134 ppm) | [27 empty] | Certified
Rb | Round | Replicate | Lab | Lab | Lab | Lab | Lab | Lab | Lab | Lab | Lab | Lab | Lab | Lab | Lab | Lab | Lab | Lab | Lab | Lab | Lab | Lab | Lab | [5 empty] | 1
| No | No | 1.03 | 1.04 | 1.09 | 1.12 | 1.13 | 1.14 | 1.15 | 1.16 | 1.17 | 1.18 | 1.19 | 1.20 | 1.21 | 1.22 | 1.23 | 1.24 | 1.25 | 1.26 | 1.27 | 1.31 | 1.32 | [5 empty] | ppm
|  |  | 4A*MS | 4A*MS | 4A*OES/MS | 4A*OES/MS | 4A*MS | 4A*OES/MS | 4A*OES/MS | 4A*OES/MS | 4A*OES/MS | 4A*OES/MS | 4A*OES | 4A*OES/MS | 4A*OES/MS | 4A*MS | 4A*OES/MS | 4A*MS | 4A*MS | 4A*MS | 4A*MS | 4A*MS | 4A*OES/MS | [5 empty] | 0
0
| 1 | 1 | 125.6451 | 143.64 | 136 | 142.6 | 132.1 | 135 | 136 | 133.5 | 123.5 | 130.5 | 134.6203 | 129.9 | 136.1 | 138 | 126 | 135.8 | 141 | 147.86 | 134.14 | 92.9 | 122.3 | [5 empty] | 1
| 1 | 2 | 125.8143 | 141.54 | 116 | 143.3 | 112.7 | 117.5 | 136.5 | 133.5 | 127 | 131 | 134.8117 | 120.8 | 134.6 | 136 | 152 | 136.2 | 139 | 150.23 | 138.6 | 92.5 | 121.6 | [5 empty] | 33
| 1 | 3 | 122.7187 | 142.73 | 110 | 140.5 | 118.6 | 126 | 142 | 129 | 116 | 130.5 | 133.8336 | 121.7 | 135.7 | 132 | 152 | 132.1 | 139 | 148.76 | 139.05 | 96.5 | 134.1 | [5 empty] | 16
| 1 | 4 | 121.909 | 140.11 | 120 | 142.8 | 136.1 | 121.5 | 140.5 | 136.5 | 137.5 | 138.5 | 135.3503 | 108.9 | 133.1 | 137 | 154 | 133.6 | 136 | 149.42 | 133.17 | 97.3 | 131.3 | [5 empty] | 133.9778
| 1 | 5 | 125.8515 | 142.11 | 112 | 144 | 138.7 | 132.5 | 138.5 | 134.5 | 133.5 | 135.5 | 133.9251 | 121.6 | 134.4 | 140 | 151 | 136 | 140 | 149.79 | 137.28 | 103 | 114.4 | [5 empty] | 51
| 1 | 6 | 124.4646 | 144.27 | 125 | 141.4 | 123.8 | 128 | 133 | 130.5 | 138 | 139 | 135.5268 | 115.3 | 131.6 | 134 | 151 | 138.6 | 138 | 149.54 | 138.62 | 97 | 129.7
| Mean |  | 124.4005 | 142.4 | 119.8333 | 142.4333 | 127 | 126.75 | 137.75 | 132.9167 | 129.25 | 134.1667 | 134.678 | 119.7 | 134.25 | 136.1667 | 147.6667 | 135.3833 | 138.8333 | 149.2667 | 136.81 | 96.53333 | 125.5667
| Median |  | 125.0549 | 142.42 | 118 | 142.7 | 127.95 | 127 | 137.5 | 133.5 | 130.25 | 133.25 | 134.716 | 121.2 | 134.5 | 136.5 | 151.5 | 135.9 | 139 | 149.48 | 137.94 | 96.75 | 126
| Std Dev. |  | 1.714275 | 1.497411 | 9.600347 | 1.278541 | 10.30534 | 6.578374 | 3.267262 | 2.727942 | 8.676117 | 4.020779 | 0.7033183 | 7.054927 | 1.674216 | 2.857738 | 10.67083 | 2.259572 | 1.722401 | 0.8408963 | 2.533661 | 3.797192 | 7.400991
| Rel.Std.Dev. |  | 1.378% | 1.052% | 8.011% | 0.8976% | 8.114% | 5.19% | 2.372% | 2.052% | 6.713% | 2.997% | 0.5222% | 5.894% | 1.247% | 2.099% | 7.226% | 1.669% | 1.241% | 0.5634% | 1.852% | 3.934% | 5.894%
| PDM3 |  | -7.148% | 6.286% | -10.56% | 6.311% | -5.208% | -5.395% | 2.816% | -0.792% | -3.529% | 0.141% | 0.5226% | -10.66% | 0.2032% | 1.634% | 10.22% | 1.049% | 3.624% | 11.41% | 2.114% | -27.95% | -6.278%
| Z-Score (Absolute) |  | 0.92 | 0.76 | 1.34 | 0.76 | 0.67 | 0.7 | 0.33 | 0.12 | 0.47 | 0.01 | 0.04 | 1.35 | 0 | 0.18 | 1.25 | 0.11 | 0.43 | 1.4 | 0.24 | 3.51 | 0.81
| Analytical results for Re in OREAS 287 (Indicative Value 0.003 ppm) | [27 empty] | Indicative
Re | Round | Replicate | Lab | Lab | Lab | Lab | Lab | Lab | Lab | Lab | Lab | Lab | Lab | Lab | Lab | Lab | Lab | Lab | Lab | Lab | [8 empty] | 1
| No | No | 1.03 | 1.04 | 1.09 | 1.12 | 1.13 | 1.14 | 1.15 | 1.16 | 1.17 | 1.18 | 1.19 | 1.20 | 1.22 | 1.23 | 1.24 | 1.26 | 1.27 | 1.31 | [8 empty] | ppm
|  |  | 4A*MS | 4A*MS | 4A*OES/MS | 4A*OES/MS | 4A*MS | 4A*OES/MS | 4A*OES/MS | 4A*OES/MS | 4A*OES/MS | 4A*OES/MS | 4A*OES | 4A*OES/MS | 4A*MS | 4A*OES/MS | 4A*MS | 4A*MS | 4A*MS | 4A*MS | [8 empty] | 3
3
| 1 | 1 | < 0.01 | < 0.002 | 0.01 | 0.011 | < 0.002 | 0.002 | 0.002 | 0.003 | 0.003 | 0.003 | < 0.05 | < 0.005 | < 0.05 | 0.002 | < 0.005 | < 0.002 | 0.003 | 0.002 | [8 empty] | 1
| 1 | 2 | < 0.01 | < 0.002 | 0.013 | 0.012 | < 0.002 | 0.002 | 0.002 | 0.003 | 0.005 | 0.003 | < 0.05 | < 0.005 | < 0.05 | < 0.002 | < 0.005 | 0.003 |  | 0.002 | [8 empty] | 2
| 1 | 3 | < 0.01 | 0.004 | 0.01 | 0.012 | < 0.002 | 0.003 | 0.002 | < 0.002 | 0.002 | 0.003 | < 0.05 | < 0.005 | < 0.05 | 0.003 | < 0.005 | 0.003 |  | 0.003 | [8 empty] | 16
| 1 | 4 | < 0.01 | < 0.002 | 0.01 | 0.011 | < 0.002 | 0.003 | 0.002 | 0.003 | 0.003 | 0.004 | < 0.05 | < 0.005 | < 0.05 | < 0.002 | < 0.005 | 0.002 | 0.002 | 0.002 | [8 empty] | 0.002746667
| 1 | 5 | < 0.01 | 0.004 | 0.01 | 0.013 | < 0.002 | 0.003 | 0.002 | 0.003 | 0.003 | 0.003 | < 0.05 | < 0.005 | < 0.05 | < 0.002 | < 0.005 | < 0.002 |  | 0.004 | [8 empty] | 8
| 1 | 6 | < 0.01 | 0.003 | 0.011 | 0.011 | < 0.002 | 0.002 | 0.002 | 0.002 | < 0.002 | 0.003 | < 0.05 | < 0.005 | < 0.05 | < 0.002 | < 0.005 | 0.003 |  | 0.004
| Mean |  |  | 0.003666667 | 0.01066667 | 0.01166667 |  | 0.0025 | 0.002 | 0.0028 | 0.0032 | 0.003166667 |  |  |  | 0.0025 |  | 0.00275 | 0.0025 | 0.002833333
| Median |  |  | 0.004 | 0.01 | 0.0115 |  | 0.0025 | 0.002 | 0.003 | 0.003 | 0.003 |  |  |  | 0.0025 |  | 0.003 | 0.0025 | 0.0025
| Std Dev. |  |  | 0.0005773503 | 0.00121106 | 0.0008164966 |  | 0.0005477226 | 0 | 0.0004472136 | 0.001095445 | 0.0004082483 |  |  |  | 0.0007071068 |  | 0.0005 | 0.0007071068 | 0.0009831921
| Rel.Std.Dev. |  |  | 15.75% | 11.35% | 6.999% |  | 21.91% | 0% | 15.97% | 34.23% | 12.89% |  |  |  | 28.28% |  | 18.18% | 28.28% | 34.7%
| PDM3 |  |  | 33.5% | 288.3% | 324.8% |  | -8.981% | -27.18% | 1.942% | 16.5% | 15.29% |  |  |  | -8.981% |  | 0.1214% | -8.981% | 3.155%
| Z-Score (Absolute) |  | 4.05 | 0.27 | 13.22 | 14.83 | 2.43 | 0 | 0.81 | 0 | 0.54 | 1.08 | 36.41 | 0 | 36.41 | 1.62 | 0 | 0.54 | 0 | 0.54
| Analytical results for S in OREAS 287 (Certified Value 1.3 wt.%) | [27 empty] | Certified
S | Round | Replicate | Lab | Lab | Lab | Lab | Lab | Lab | Lab | Lab | Lab | Lab | Lab | Lab | Lab | Lab | Lab | Lab | Lab | Lab | Lab | Lab | Lab | Lab | Lab | Lab | Lab |  | 1
| No | No | 1.02 | 1.03 | 1.04 | 1.09 | 1.10 | 1.11 | 1.12 | 1.13 | 1.14 | 1.15 | 1.16 | 1.17 | 1.18 | 1.19 | 1.20 | 1.21 | 1.22 | 1.23 | 1.24 | 1.25 | 1.26 | 1.27 | 1.29 | 1.31 | 1.32 |  | wt.%
|  |  | 4A*OES | 4A*MS | 4A*OES | 4A*OES/MS | 4A*OES | 4A*OES | 4A*OES/MS | 4A*MS | 4A*OES/MS | 4A*OES/MS | 4A*OES/MS | 4A*OES/MS | 4A*OES/MS | 4A*OES | 4A*OES/MS | 4A*OES/MS | 4A*OES | 4A*OES/MS | 4A*MS | 4A*OES/MS | 4A*MS | 4A*MS | 4A*OES/MS | 4A*MS | 4A*OES/MS |  | 2
3
| 1 | 1 | 1.213885 | 1.308094 | 1.2999 | 1.26 | 2.5717 | 1.51 | 1.1834 | 1.32 | 1.29 | 1.33 | 1.25 | 1.3 | 1.34 | 1.300595 | 1.27 | 1.25 | 1.37 | 1.32 | 1.2 | 1.386 | 1.31 | 1.33 | 1.42 | 1.29 | 1.38 |  | 1
| 1 | 2 | 1.223575 | 1.307068 | 1.3041 | 1.29 | 2.6621 | 1.46 | 1.2109 | 1.29 | 1.26 | 1.36 | 1.26 | 1.32 | 1.34 | 1.301642 | 1.24 | 1.26 | 1.36 | 1.32 | 1.2 | 1.352 | 1.35 | 1.38 | 1.47 | 1.36 | 1.38 |  | 10
| 1 | 3 | 1.231555 | 1.296603 | 1.3108 | 1.27 | 2.5571 | 1.49 | 1.1845 | 1.29 | 1.25 | 1.35 | 1.25 | 1.31 | 1.32 | 1.285966 | 1.23 | 1.25 | 1.36 | 1.29 | 1.2 | 1.36 | 1.28 | 1.38 | 1.41 | 1.33 | 1.38 |  | 16
| 1 | 4 | 1.234785 | 1.27069 | 1.2933 | 1.25 | 2.5909 | 1.49 | 1.2203 | 1.24 | 1.26 | 1.37 | 1.28 | 1.36 | 1.4 | 1.293159 | 1.24 | 1.25 | 1.38 | 1.29 | 1.2 | 1.354 | 1.33 | 1.33 | 1.44 | 1.32 | 1.38 |  | 1.303866
| 1 | 5 | 1.234785 | 1.252511 | 1.3261 | 1.27 | 2.5621 | 1.52 | 1.2408 | 1.24 | 1.28 | 1.36 | 1.28 | 1.35 | 1.37 | 1.279872 | 1.24 | 1.26 | 1.31 | 1.34 | 1.2 | 1.373 | 1.31 | 1.37 | 1.44 | 1.38 | 1.35 |  | 52
| 1 | 6 | 1.23165 | 1.253482 | 1.3154 | 1.26 | 2.6008 | 1.5 | 1.2094 | 1.28 | 1.28 | 1.32 | 1.28 | 1.35 | 1.37 | 1.279717 | 1.24 | 1.25 | 1.32 | 1.29 | 1.3 | 1.37 | 1.33 | 1.33 | 1.42 | 1.35 | 1.38
| Mean |  | 1.2283725 | 1.281408 | 1.308267 | 1.266667 | 2.590783 | 1.495 | 1.208217 | 1.276667 | 1.27 | 1.348333 | 1.266667 | 1.331667 | 1.356667 | 1.290158 | 1.243333 | 1.253333 | 1.35 | 1.308333 | 1.216667 | 1.365833 | 1.318333 | 1.353333 | 1.433333 | 1.338333 | 1.375
| Median |  | 1.2316025 | 1.283647 | 1.30745 | 1.265 | 2.5813 | 1.495 | 1.21015 | 1.285 | 1.27 | 1.355 | 1.27 | 1.335 | 1.355 | 1.289562 | 1.24 | 1.25 | 1.36 | 1.305 | 1.2 | 1.365 | 1.32 | 1.35 | 1.43 | 1.34 | 1.38
| Std Dev. |  | 0.008197735 | 0.0258116 | 0.01171916 | 0.0136626 | 0.0387502 | 0.02073644 | 0.02188437 | 0.03141125 | 0.01549193 | 0.0194079 | 0.01505545 | 0.02483277 | 0.02875181 | 0.009820525 | 0.0136626 | 0.005163978 | 0.02828427 | 0.02136976 | 0.04082483 | 0.01296791 | 0.02401388 | 0.02581989 | 0.02160247 | 0.03188521 | 0.01224745
| Rel.Std.Dev. |  | 0.6674% | 2.014% | 0.8958% | 1.079% | 1.496% | 1.387% | 1.811% | 2.46% | 1.22% | 1.439% | 1.189% | 1.865% | 2.119% | 0.7612% | 1.099% | 0.412% | 2.095% | 1.633% | 3.355% | 0.9495% | 1.822% | 1.908% | 1.507% | 2.382% | 0.8907%
| PDM3 |  | -5.79% | -1.722% | 0.3375% | -2.853% | 98.7% | 14.66% | -7.336% | -2.086% | -2.597% | 3.41% | -2.853% | 2.132% | 4.05% | -1.051% | -4.643% | -3.876% | 3.538% | 0.3426% | -6.688% | 4.753% | 1.11% | 3.794% | 9.929% | 2.643% | 5.456%
| Z-Score (Absolute) |  | 1.29 | 0.44 | 0 | 0.67 | 20.75 | 3.02 | 1.62 | 0.51 | 0.62 | 0.65 | 0.67 | 0.38 | 0.78 | 0.29 | 1.05 | 0.89 | 0.67 | 0 | 1.48 | 0.93 | 0.16 | 0.73 | 2.02 | 0.49 | 1.08
| Analytical results for Sb in OREAS 287 (Certified Value 0.77 ppm) | [27 empty] | Certified
Sb | Round | Replicate | Lab | Lab | Lab | Lab | Lab | Lab | Lab | Lab | Lab | Lab | Lab | Lab | Lab | Lab | Lab | Lab | Lab | Lab | Lab | Lab | Lab | Lab |  |  |  |  | 1
| No | No | 1.03 | 1.04 | 1.09 | 1.11 | 1.12 | 1.13 | 1.14 | 1.15 | 1.16 | 1.17 | 1.18 | 1.19 | 1.20 | 1.21 | 1.22 | 1.23 | 1.24 | 1.25 | 1.26 | 1.27 | 1.31 | 1.32 |  |  |  |  | ppm
|  |  | 4A*MS | 4A*MS | 4A*OES/MS | 4A*OES | 4A*OES/MS | 4A*MS | 4A*OES/MS | 4A*OES/MS | 4A*OES/MS | 4A*OES/MS | 4A*OES/MS | 4A*OES | 4A*OES/MS | 4A*OES/MS | 4A*MS | 4A*OES/MS | 4A*MS | 4A*MS | 4A*MS | 4A*MS | 4A*MS | 4A*OES/MS |  |  |  |  | 2
3
| 1 | 1 | 1.16198576 | 0.8 | 0.9 | < 5 | 0.72 | 0.61 | 0.76 | 0.75 | 0.75 | 0.77 | 0.8 | 0.7943176 | 1.2 | 0.75 | 0.7 | 0.8 | 0.7 | 0.77 | 0.76 | 0.71 | 0.93 | 0.78 |  |  |  |  | 1
| 1 | 2 | 1.212927 | 0.78 | 0.9 | < 5 | 0.66 | 0.76 | 0.74 | 0.85 | 0.75 | 0.79 | 0.82 | 0.8733253 | 1.3 | 0.77 | 0.7 | 0.79 | 0.6 | 0.77 | 0.78 | 0.75 | 0.9 | 0.84 |  |  |  |  | 35
| 1 | 3 | 1.099829 | 0.74 | 0.9 | < 5 | 0.69 | 0.74 | 0.75 | 0.79 | 0.76 | 0.78 | 0.83 | 0.7789828 | 1.2 | 0.71 | 0.7 | 0.79 | 0.6 | 0.76 | 0.77 | 0.78 | 0.94 | 0.85 |  |  |  |  | 16
| 1 | 4 | 1.121727 | 0.79 | 0.9 | < 5 | 0.68 | 0.66 | 0.73 | 0.77 | 0.78 | 0.86 | 0.85 | 0.7274422 | 2 | 0.72 | 0.7 | 1.13 | 0.6 | 0.74 | 0.78 | 0.74 | 0.99 | 0.99 |  |  |  |  | 0.7663545
| 1 | 5 | 1.101638 | 0.77 | 0.9 | < 5 | 0.67 | 0.72 | 0.76 | 0.92 | 0.84 | 0.78 | 0.86 | 0.7348204 | 1.4 | 0.75 | 0.7 | 0.8 | 0.7 | 0.75 | 0.74 | 0.77 | 0.92 | 0.87 |  |  |  |  | 53
| 1 | 6 | 1.113843 | 0.8 | 0.9 | < 5 | 0.66 | 0.61 | 0.75 | 0.75 | 0.77 | 0.79 | 0.83 | 0.8570175 | 1.3 | 0.74 | 0.7 | 0.77 | 0.7 | 0.75 | 0.72 | 0.7 | 0.95 | 0.87
| Mean |  | 1.135325 | 0.78 | 0.9 |  | 0.68 | 0.6833333 | 0.7483333 | 0.805 | 0.775 | 0.795 | 0.8316667 | 0.7943176 | 1.4 | 0.74 | 0.7 | 0.8466667 | 0.65 | 0.7566667 | 0.7583333 | 0.7416667 | 0.9383333 | 0.8666667
| Median |  | 1.117785 | 0.785 | 0.9 |  | 0.675 | 0.69 | 0.75 | 0.78 | 0.765 | 0.785 | 0.83 | 0.7866502 | 1.3 | 0.745 | 0.7 | 0.795 | 0.65 | 0.755 | 0.765 | 0.745 | 0.935 | 0.86
| Std Dev. |  | 0.04421313 | 0.02280351 | 0 |  | 0.02280351 | 0.06592926 | 0.01169045 | 0.06745369 | 0.03391165 | 0.03271085 | 0.02136976 | 0.06069743 | 0.303315 | 0.0219089 | 1.216188e-16 | 0.139236 | 0.05477226 | 0.0121106 | 0.02401388 | 0.03188521 | 0.03060501 | 0.06889606
| Rel.Std.Dev. |  | 3.894% | 2.924% | 0% |  | 3.353% | 9.648% | 1.562% | 8.379% | 4.376% | 4.115% | 2.57% | 7.641% | 21.67% | 2.961% | 1.737e-14% | 16.45% | 8.427% | 1.601% | 3.167% | 4.299% | 3.262% | 7.95%
| PDM3 |  | 48.15% | 1.781% | 17.44% |  | -11.27% | -10.83% | -2.352% | 5.043% | 1.128% | 3.738% | 8.522% | 3.649% | 82.68% | -3.439% | -8.658% | 10.48% | -15.18% | -1.264% | -1.047% | -3.221% | 22.44% | 13.09%
| Z-Score (Absolute) |  | 5.22 | 0.11 | NA | 25.67 | 1.61 | 1.56 | 0.58 | 0.27 | 0.18 | 0.12 | 0.67 | 0.11 | NA | 0.71 | NA | 0.89 | NA | 0.46 | 0.43 | 0.68 | 2.27 | 1.19
Results from laboratories 1.09, 1.20, 1.22 and 1.24 were removed due to their 0.1 ppm reading resolution.
| Analytical results for Sc in OREAS 287 (Certified Value 9.54 ppm) | [27 empty] | Certified
Sc | Round | Replicate | Lab | Lab | Lab | Lab | Lab | Lab | Lab | Lab | Lab | Lab | Lab | Lab | Lab | Lab | Lab | Lab | Lab | Lab | Lab | Lab | Lab | Lab | Lab | Lab |  |  | 1
| No | No | 1.03 | 1.04 | 1.09 | 1.10 | 1.11 | 1.12 | 1.13 | 1.14 | 1.15 | 1.16 | 1.17 | 1.18 | 1.19 | 1.20 | 1.21 | 1.22 | 1.23 | 1.24 | 1.25 | 1.26 | 1.27 | 1.29 | 1.31 | 1.32 |  |  | ppm
|  |  | 4A*MS | 4A*MS | 4A*OES/MS | 4A*MS | 4A*OES | 4A*OES/MS | 4A*MS | 4A*OES/MS | 4A*OES/MS | 4A*OES/MS | 4A*OES/MS | 4A*OES/MS | 4A*OES | 4A*OES/MS | 4A*OES/MS | 4A*OES | 4A*OES/MS | 4A*MS | 4A*MS | 4A*OES | 4A*MS | 4A*OES/MS | 4A*MS | 4A*OES/MS |  |  | 2
3
| 1 | 1 | 9.494181 | 10.2 | 9 | 11.2227 | 9 | 8.63 | 9.5 | 9.6 | 9.3 | 9.1 | 9.5 | 10.1 | 9.510476 | 9.2 | 9.2 | 8 | 10.5 | 9 | 10.5 | 9.7 | 9.2 | 10 | 9.5 | 8.6 |  |  | 1
| 1 | 2 | 9.496187 | 9.7 | 10 | 11.6384 | 9 | 8.66 | 9.4 | 9.1 | 9.2 | 9.7 | 9.3 | 10 | 9.614575005 | 7.5 | 9.1 | 9 | 10.6 | 9 | 10.4 | 9.9 | 9.2 | 10 | 9.8 | 8.7 |  |  | 36
| 1 | 3 | 9.378908 | 10.1 | 10 | 10.5501 | 9 | 8.65 | 9.3 | 9.1 | 9.5 | 9.4 | 9.3 | 10.1 | 9.484879 | 7.3 | 9.2 | 9 | 10.3 | 9 | 10.3 | 9.7 | 9.3 | 9 | 9.7 | 9.5 |  |  | 16
| 1 | 4 | 9.178564 | 9.5 | 10 | 11.0298 | 9 | 8.76 | 9.1 | 9.1 | 9.4 | 9.8 | 10.1 | 10.4 | 9.444279 | 7.7 | 9.3 | 8 | 10.5 | 9 | 10.1 | 9.7 | 8.9 | 10 | 9.4 | 9.4 |  |  | 9.541906
| 1 | 5 | 9.153377 | 9.9 | 10 | 11.1792 | 9 | 8.83 | 8.9 | 9.6 | 9.3 | 9.6 | 9.8 | 10.4 | 9.520293 | 8.2 | 9.1 | 8 | 10.8 | 9 | 10.5 | 9.3 | 9.3 | 10 | 9.6 | 8.2 |  |  | 54
| 1 | 6 | 9.07597 | 9.6 | 9 | 11.363 | 9 | 8.64 | 9.4 | 9.5 | 9 | 9.6 | 10.5 | 10.5 | 9.59271 | 8.2 | 9.1 | 8 | 10.6 | 9 | 10.3 | 9.8 | 9.1 | 9 | 9.5 | 8.8
| Mean |  | 9.296198 | 9.833333 | 9.666667 | 11.16387 | 9 | 8.695 | 9.266667 | 9.333333 | 9.283333 | 9.533333 | 9.75 | 10.25 | 9.527869 | 8.016667 | 9.166667 | 8.333333 | 10.55 | 9 | 10.35 | 9.683333 | 9.166667 | 9.666667 | 9.583333 | 8.866667
| Median |  | 9.278736 | 9.8 | 10 | 11.20095 | 9 | 8.655 | 9.35 | 9.3 | 9.3 | 9.6 | 9.65 | 10.25 | 9.515384 | 7.95 | 9.15 | 8 | 10.55 | 9 | 10.35 | 9.7 | 9.2 | 10 | 9.55 | 8.75
| Std Dev. |  | 0.1837227 | 0.2804758 | 0.5163978 | 0.3642021 | 0 | 0.08117881 | 0.2250926 | 0.2581989 | 0.1722401 | 0.2503331 | 0.4806246 | 0.2073644 | 0.0646802 | 0.6853223 | 0.08164966 | 0.5163978 | 0.1643168 | 0 | 0.1516575 | 0.2041241 | 0.1505545 | 0.5163978 | 0.147196 | 0.4966555
| Rel.Std.Dev. |  | 1.976% | 2.852% | 5.342% | 3.262% | 0% | 0.9336% | 2.429% | 2.766% | 1.855% | 2.626% | 4.929% | 2.023% | 0.6789% | 8.549% | 0.8907% | 6.197% | 1.558% | 0% | 1.465% | 2.108% | 1.642% | 5.342% | 1.536% | 5.601%
| PDM3 |  | -2.575% | 3.054% | 1.308% | 17% | -5.679% | -8.876% | -2.885% | -2.186% | -2.71% | -0.08984% | 2.181% | 7.421% | -0.1471% | -15.98% | -3.933% | -12.67% | 10.56% | -5.679% | 8.469% | 1.482% | -3.933% | 1.308% | 0.4342% | -7.077%
| Z-Score (Absolute) |  | 0.51 | 0.67 | NA | 3.61 | NA | 1.84 | 0.58 | 0.43 | 0.54 | 0.01 | 0.49 | 1.59 | 0 | 3.34 | 0.8 | NA | 2.26 | NA | 1.81 | 0.34 | 0.8 | NA | 0.12 | 1.46
Results from laboratories 1.09, 1.11, 1.22, 1.24 and 1.29 were removed due to their 1 ppm reading resolution.
| Analytical results for Se in OREAS 287 (Indicative Value 0.99 ppm) | [27 empty] | Indicative
Se | Round | Replicate | Lab | Lab | Lab | Lab | Lab | Lab | Lab | Lab | Lab | Lab | Lab | Lab | Lab | Lab | Lab | Lab | Lab | Lab | Lab | Lab | Lab | Lab |  |  |  |  | 1
| No | No | 1.03 | 1.04 | 1.09 | 1.10 | 1.11 | 1.12 | 1.13 | 1.14 | 1.15 | 1.16 | 1.17 | 1.18 | 1.19 | 1.21 | 1.22 | 1.23 | 1.24 | 1.25 | 1.26 | 1.27 | 1.31 | 1.32 |  |  |  |  | ppm
|  |  | 4A*MS | 4A*MS | 4A*OES/MS | 4A*OES | 4A*OES | 4A*OES/MS | 4A*MS | 4A*OES/MS | 4A*OES/MS | 4A*OES/MS | 4A*OES/MS | 4A*OES/MS | 4A*OES | 4A*OES/MS | 4A*MS | 4A*OES/MS | 4A*MS | 4A*MS | 4A*MS | 4A*MS | 4A*MS | 4A*OES/MS |  |  |  |  | 2
2
| 1 | 1 | < 1.5 | 1.5 | 0.2 | < 0.1 | < 5 | 0.79 | 1.3 | 1 | 1 | 2 | < 1 | 2 | < 2 | < 2 | < 1 | 0.9 | < 1 | 1 | 0.9 |  | 3 | < 2 |  |  |  |  | 1
| 1 | 2 | < 1.5 | 1.3 | < 0.1 | < 0.1 | < 5 | 0.8 | 1.4 | 1 | 1 | 1 | < 1 | 1 | < 2 | < 2 | < 1 | 0.9 | < 1 | 1 | 0.7 | 0.5 | 4 | < 2 |  |  |  |  | 37
| 1 | 3 | < 1.5 | 1.1 | 0.1 | < 0.1 | < 5 | 0.82 | 1.6 | 2 | 1 | 1 | 1 | < 1 | < 2 | < 2 | < 1 | 0.8 | < 1 | 1 | 0.9 | 0.6 | 3 | < 2 |  |  |  |  | 16
| 1 | 4 | < 1.5 | 1.2 | 0.1 | < 0.1 | < 5 | 0.81 | 0.9 | 1 | 1 | 2 | 1 | 2 | < 2 | < 2 | < 1 | 0.8 | < 1 | < 1 | 0.7 | 0.6 | 2 | < 2 |  |  |  |  | 0.9857692
| 1 | 5 | < 1.5 | 1.1 | < 0.1 | < 0.1 | < 5 | 0.8 | 1.8 | 1 | 1 | < 1 | 1 | 2 | < 2 | < 2 | < 1 | 0.8 | < 1 | 1 | 0.6 | 0.6 | 4 | < 2 |  |  |  |  | 7
| 1 | 6 | < 1.5 | 1.2 | 0.2 | < 0.1 | < 5 | 0.85 | 0.8 | 1 | 1 | 1 | 1 | 1 | < 2 | < 2 | < 1 | 0.7 | < 1 | 1 | 0.5 | 0.8 | 3 | < 2
| Mean |  |  | 1.233333 | 0.15 |  |  | 0.8116667 | 1.3 | 1.166667 | 1 | 1.4 | 1 | 1.6 |  |  |  | 0.8166667 |  | 1 | 0.7166667 | 0.62 | 3.166667
| Median |  |  | 1.2 | 0.15 |  |  | 0.805 | 1.35 | 1 | 1 | 1 | 1 | 2 |  |  |  | 0.8 |  | 1 | 0.7 | 0.6 | 3
| Std Dev. |  |  | 0.1505545 | 0.05773503 |  |  | 0.02136976 | 0.3898718 | 0.4082483 | 0 | 0.5477226 | 0 | 0.5477226 |  |  |  | 0.07527727 |  | 0 | 0.1602082 | 0.1095445 | 0.7527727
| Rel.Std.Dev. |  |  | 12.21% | 38.49% |  |  | 2.633% | 29.99% | 34.99% | 0% | 39.12% | 0% | 34.23% |  |  |  | 9.218% |  | 0% | 22.35% | 17.67% | 23.77%
| PDM3 |  |  | 25.11% | -84.78% |  |  | -17.66% | 31.88% | 18.35% | 1.444% | 42.02% | 1.444% | 62.31% |  |  |  | -17.15% |  | 1.444% | -27.3% | -37.1% | 221.2%
| Z-Score (Absolute) |  | 0.54 | 0.72 | 2.2 | 2.37 | 4.02 | 0.38 | 0.89 | 0.54 | 0.11 | 0.76 | 0.33 | 1.2 | 0.11 | 0.11 | 1.2 | 0.37 | 1.2 | 0.11 | 0.63 | 0.88 | 5.76 | 0.11
| Analytical results for Sm in OREAS 287 (Certified Value 6.27 ppm) | [27 empty] | Certified
Sm | Round | Replicate | Lab | Lab | Lab | Lab | Lab | Lab | Lab | [19 empty] | 1
| No | No | 1.03 | 1.04 | 1.09 | 1.10 | 1.13 | 1.26 | 1.29 | [19 empty] | ppm
|  |  | 4A*MS | 4A*MS | 4A*OES/MS | 4A*MS | 4A*MS | 4A*MS | 4A*OES/MS | [19 empty] | 2
3
| 1 | 1 | 6.564916 | 6.21 | 6.2 | 5.9061 | 6 | 6.59 | 4 | [19 empty] | 1
| 1 | 2 | 6.535948 | 6.26 | 6 | 6.466 | 6.7 | 6.47 | 4 | [19 empty] | 5
| 1 | 3 | 6.310159 | 6.35 | 5.9 | 5.9855 | 6 | 6.39 | 4 | [19 empty] | 16
| 1 | 4 | 6.251315 | 6.36 | 6.2 | 6.2785 | 6.7 | 6.83 | 4 | [19 empty] | 6.267629
| 1 | 5 | 6.309039 | 6.18 | 6.6 | 5.9203 | 6.6 | 6.58 | 4 | [19 empty] | 55
| 1 | 6 | 6.190401 | 6.44 | 6.5 | 6.1107 | 6 | 6.61 | 4
| Mean |  | 6.360296 | 6.3 | 6.233333 | 6.111183 | 6.333333 | 6.578333 | 4
| Median |  | 6.309599 | 6.305 | 6.2 | 6.0481 | 6.3 | 6.585 | 4
| Std Dev. |  | 0.1540166 | 0.0997998 | 0.273252 | 0.2227922 | 0.3669696 | 0.1494546 | 0
| Rel.Std.Dev. |  | 2.422% | 1.584% | 4.384% | 3.646% | 5.794% | 2.272% | 0%
| PDM3 |  | 1.479% | 0.5165% | -0.5472% | -2.496% | 1.048% | 4.957% | -36.18%
| Z-Score (Absolute) |  | 0.46 | 0.18 | 0.89 | 2.18 | 0.18 | 2.78 | NA
Results from laboratory 1.29 were removed due to their 1 ppm reading resolution.
| Analytical results for Sn in OREAS 287 (Certified Value 3.66 ppm) | [27 empty] | Certified
Sn | Round | Replicate | Lab | Lab | Lab | Lab | Lab | Lab | Lab | Lab | Lab | Lab | Lab | Lab | Lab | Lab | Lab | Lab | Lab | Lab | Lab | Lab | Lab | Lab | Lab |  |  |  | 1
| No | No | 1.03 | 1.04 | 1.09 | 1.11 | 1.12 | 1.13 | 1.14 | 1.15 | 1.16 | 1.17 | 1.18 | 1.19 | 1.20 | 1.21 | 1.22 | 1.23 | 1.24 | 1.25 | 1.26 | 1.27 | 1.29 | 1.31 | 1.32 |  |  |  | ppm
|  |  | 4A*MS | 4A*MS | 4A*OES/MS | 4A*OES | 4A*OES/MS | 4A*MS | 4A*OES/MS | 4A*OES/MS | 4A*OES/MS | 4A*OES/MS | 4A*OES/MS | 4A*OES | 4A*OES/MS | 4A*OES/MS | 4A*MS | 4A*OES/MS | 4A*MS | 4A*MS | 4A*MS | 4A*MS | 4A*OES/MS | 4A*MS | 4A*OES/MS |  |  |  | 2
3
| 1 | 1 | 3.646377 | 3.9 | 4 | < 10 | 4.15 | 3.5 | 3.6 | 3.6 | 3.8 | 3.6 | 3.7 | 3.739291 | 3.8 | 3.6 | 3.3 | 3.6 | 3.5 | 3.6 | 3.8 | 3.5 | 10 | 2.6 | 3.8 |  |  |  | 1
| 1 | 2 | 3.813389 | 3.8 | 4 | < 10 | 3.85 | 3.5 | 3.5 | 3.6 | 3.5 | 3.5 | 3.8 | 3.763526 | 4.4 | 3.7 | 3.7 | 3.7 | 3.4 | 3.6 | 3.9 | 3.6 | 11 | 2.8 | 3.9 |  |  |  | 12
| 1 | 3 | 3.68415 | 3.8 | 4 | < 10 | 3.45 | 3.5 | 3.5 | 3.6 | 3.4 | 3.6 | 3.7 | 3.659773 | 4.2 | 3.5 | 3.4 | 3.7 | 3.4 | 3.7 | 4 | 3.6 | 11 | 2.7 | 3.9 |  |  |  | 16
| 1 | 4 | 3.638639 | 3.8 | 4 | < 10 | 3.25 | 3.6 | 3.4 | 3.6 | 3.8 | 3.7 | 4 | 3.673712 | 4.8 | 3.5 | 3.4 | 3.7 | 3.4 | 3.5 | 4.1 | 3.5 | 12 | 2.6 | 3.9 |  |  |  | 3.661036
| 1 | 5 | 3.612566 | 3.8 | 4 | < 10 | 4.05 | 3.6 | 3.7 | 3.6 | 3.6 | 3.7 | 3.9 | 3.684541311 | 4.5 | 3.5 | 3.6 | 3.7 | 3.4 | 3.7 | 4.1 | 3.7 | 12 | 2.6 | 3.8 |  |  |  | 56
| 1 | 6 | 3.611714 | 3.8 | 4 | < 10 | 3.95 | 3.3 | 3.6 | 3.6 | 3.5 | 4 | 4 | 3.738918 | 4.1 | 3.6 | 3.3 | 3.6 | 3.5 | 3.6 | 4 | 3.6 | 14 | 2.8 | 3.9
| Mean |  | 3.667806 | 3.816667 | 4 |  | 3.783333 | 3.5 | 3.55 | 3.6 | 3.6 | 3.683333 | 3.85 | 3.70996 | 4.3 | 3.566667 | 3.45 | 3.666667 | 3.433333 | 3.616667 | 3.983333 | 3.583333 | 11.66667 | 2.683333 | 3.866667
| Median |  | 3.642508 | 3.8 | 4 |  | 3.9 | 3.5 | 3.55 | 3.6 | 3.55 | 3.65 | 3.85 | 3.71173 | 4.3 | 3.55 | 3.4 | 3.7 | 3.4 | 3.6 | 4 | 3.6 | 11.5 | 2.65 | 3.9
| Std Dev. |  | 0.07611726 | 0.04082483 | 0 |  | 0.3559026 | 0.1095445 | 0.1048809 | 0 | 0.167332 | 0.1722401 | 0.1378405 | 0.04253699 | 0.3464102 | 0.08164966 | 0.1643168 | 0.05163978 | 0.05163978 | 0.07527727 | 0.1169045 | 0.07527727 | 1.36626 | 0.09831921 | 0.05163978
| Rel.Std.Dev. |  | 2.075% | 1.07% | 0% |  | 9.407% | 3.13% | 2.954% | 0% | 4.648% | 4.676% | 3.58% | 1.147% | 8.056% | 2.289% | 4.763% | 1.408% | 1.504% | 2.081% | 2.935% | 2.101% | 11.71% | 3.664% | 1.336%
| PDM3 |  | 0.1849% | 4.251% | 9.259% |  | 3.341% | -4.399% | -3.033% | -1.667% | -1.667% | 0.609% | 5.161% | 1.336% | 17.45% | -2.578% | -5.764% | 0.1538% | -6.22% | -1.212% | 8.803% | -2.122% | 218.7% | -26.71% | 5.617%
| Z-Score (Absolute) |  | 0.01 | 0.87 | NA | 7.71 | 0.67 | 0.96 | 0.67 | 0.39 | 0.39 | 0.1 | 1.06 | 0.25 | 3.66 | 0.58 | 1.25 | 0 | 1.35 | 0.29 | 1.83 | 0.48 | NA | 5.68 | 1.16
Results from laboratories 1.09 and 1.29 were removed due to their 1 ppm reading resolution.
| Analytical results for Sr in OREAS 287 (Certified Value 132 ppm) | [27 empty] | Certified
Sr | Round | Replicate | Lab | Lab | Lab | Lab | Lab | Lab | Lab | Lab | Lab | Lab | Lab | Lab | Lab | Lab | Lab | Lab | Lab | Lab | Lab | Lab | Lab | Lab | Lab | Lab | Lab | Lab | 1
| No | No | 1.02 | 1.03 | 1.04 | 1.09 | 1.10 | 1.11 | 1.12 | 1.13 | 1.14 | 1.15 | 1.16 | 1.17 | 1.18 | 1.19 | 1.20 | 1.21 | 1.22 | 1.23 | 1.24 | 1.25 | 1.26 | 1.27 | 1.28 | 1.29 | 1.31 | 1.32 | ppm
|  |  | 4A*OES | 4A*MS | 4A*MS | 4A*OES/MS | 4A*OES | 4A*OES | 4A*OES/MS | 4A*MS | 4A*OES/MS | 4A*OES/MS | 4A*OES/MS | 4A*OES/MS | 4A*OES/MS | 4A*OES | 4A*OES/MS | 4A*OES/MS | 4A*MS | 4A*OES/MS | 4A*MS | 4A*OES/MS | 4A*OES | 4A*MS | 4A*OES/MS | 4A*OES/MS | 4A*MS | 4A*OES/MS | 0
0
| 1 | 1 | 134.719 | 133.006 | 137.85 | 135 | 280.5687 | 132 | 140 | 139 | 135 | 136.5 | 132 | 126.5 | 138 | 127.1502 | 125 | 127.7 | 128 | 141 | 124 | 131 | 130 | 127.22 |  | 135 | 89.3 | 127.3 | 1
| 1 | 2 | 134.082 | 132.6115 | 135.45 | 134 | 285.4288 | 133 | 141 | 136 | 130.5 | 137.5 | 131.5 | 127 | 137.5 | 126.7469 | 122 | 127.1 | 125 | 142 | 126 | 128 | 132 | 130.37 | 116.15 | 136 | 93.6 | 131.6 | 13
| 1 | 3 | 135.4344 | 132.9385 | 137.61 | 133 | 271.3595 | 133 | 139 | 135 | 127.5 | 140 | 127 | 128 | 138 | 128.3025 | 118 | 127.6 | 131 | 145 | 124 | 129 | 129 | 129.69 | 111.92 | 136 | 91.4 | 130.1 | 16
| 1 | 4 | 135.7774 | 130.9806 | 136.25 | 133 | 275.5162 | 134 | 142 | 133 | 127 | 139.5 | 129 | 134 | 143.5 | 127.0207 | 120 | 123.3 | 130 | 146 | 124 | 128 | 129 | 124.47 | 109.19 | 136 | 88.6 | 128.3 | 132.0663
| 1 | 5 | 134.1212 | 128.9715 | 136.6 | 133 | 280.2024 | 133 | 143 | 132 | 132.5 | 139.5 | 129.5 | 134 | 140.5 | 124.9385 | 125 | 126.5 | 131 | 144 | 123 | 130 | 123 | 126.47 | 109.95 | 135 | 92.1 | 125.3 | 57
| 1 | 6 | 134.0232 | 129.1733 | 137.19 | 134 | 278.262 | 131 | 140 | 136 | 132.5 | 135 | 129.5 | 137 | 142 | 124.9873 | 126 | 123.9 | 127 | 143 | 128 | 130 | 130 | 128.6 | 104.19 | 136 | 91.4 | 128
| Mean |  | 134.6929 | 131.2803 | 136.825 | 133.6667 | 278.5563 | 132.6667 | 140.8333 | 135.1667 | 130.8333 | 138 | 129.75 | 131.0833 | 139.9167 | 126.5244 | 122.6667 | 126.0167 | 128.6667 | 143.5 | 124.8333 | 129.3333 | 128.8333 | 127.8033 | 110.28 | 135.6667 | 91.06667 | 128.4333
| Median |  | 134.4201 | 131.7961 | 136.895 | 133.5 | 279.2322 | 133 | 140.5 | 135.5 | 131.5 | 138.5 | 129.5 | 131 | 139.25 | 126.8838 | 123.5 | 126.8 | 129 | 143.5 | 124 | 129.5 | 129.5 | 127.91 | 109.95 | 136 | 91.4 | 128.15
| Std Dev. |  | 0.7583115 | 1.863289 | 0.9024356 | 0.8164966 | 4.798196 | 1.032796 | 1.47196 | 2.483277 | 3.125167 | 2 | 1.809696 | 4.454399 | 2.478239 | 1.321127 | 3.204164 | 1.929162 | 2.42212 | 1.870829 | 1.834848 | 1.21106 | 3.060501 | 2.191398 | 4.345446 | 0.5163978 | 1.839203 | 2.196057
| Rel.Std.Dev. |  | 0.563% | 1.419% | 0.6596% | 0.6108% | 1.723% | 0.7785% | 1.045% | 1.837% | 2.389% | 1.449% | 1.395% | 3.398% | 1.771% | 1.044% | 2.612% | 1.531% | 1.882% | 1.304% | 1.47% | 0.9364% | 2.376% | 1.715% | 3.94% | 0.3806% | 2.02% | 1.71%
| PDM3 |  | 1.989% | -0.5952% | 3.603% | 1.212% | 110.9% | 0.4546% | 6.638% | 2.348% | -0.9336% | 4.493% | -1.754% | -0.7443% | 5.944% | -4.196% | -7.117% | -4.581% | -2.574% | 8.658% | -5.477% | -2.069% | -2.448% | -3.228% | -16.5% | 2.726% | -31.04% | -2.751%
| Z-Score (Absolute) |  | 0.58 | 0.05 | 0.92 | 0.42 | 23.03 | 0.27 | 1.54 | 0.66 | 0.02 | 1.1 | 0.19 | 0.02 | 1.4 | 0.69 | 1.29 | 0.77 | 0.36 | 1.96 | 0.96 | 0.25 | 0.33 | 0.49 | 3.23 | 0.73 | 6.23 | 0.39
| Analytical results for Ta in OREAS 287 (Certified Value 0.86 ppm) | [27 empty] | Certified
Ta | Round | Replicate | Lab | Lab | Lab | Lab | Lab | Lab | Lab | Lab | Lab | Lab | Lab | Lab | Lab | Lab | Lab | Lab | Lab | Lab | Lab | Lab | Lab | Lab | Lab |  |  |  | 1
| No | No | 1.03 | 1.04 | 1.09 | 1.11 | 1.12 | 1.13 | 1.14 | 1.15 | 1.16 | 1.17 | 1.18 | 1.19 | 1.20 | 1.21 | 1.22 | 1.23 | 1.24 | 1.25 | 1.26 | 1.27 | 1.29 | 1.31 | 1.32 |  |  |  | ppm
|  |  | 4A*MS | 4A*MS | 4A*OES/MS | 4A*OES | 4A*OES/MS | 4A*MS | 4A*OES/MS | 4A*OES/MS | 4A*OES/MS | 4A*OES/MS | 4A*OES/MS | 4A*OES | 4A*OES/MS | 4A*OES/MS | 4A*MS | 4A*OES/MS | 4A*MS | 4A*MS | 4A*MS | 4A*MS | 4A*OES/MS | 4A*MS | 4A*OES/MS |  |  |  | 2
3
| 1 | 1 | 1.140983 | 0.92 | 0.9 | 5 | 1.38 | 0.8 | 0.87 | 0.86 | 0.81 | 0.86 | 0.9 | 0.8843849622 | 0.9 | 1.09 | 0.79 | 0.86 | 0.8 | 0.81 | 0.87 | 0.86 | < 1 | 0.68 | 0.9 |  |  |  | 1
| 1 | 2 | 1.108588 | 0.89 | 0.9 | 5 | 1.43 | 0.8 | 0.82 | 0.87 | 0.9 | 0.87 | 0.92 | 0.9389004 | 1 | 1.06 | 0.77 | 0.83 | 0.7 | 0.82 | 0.91 | 0.88 | < 1 | 0.63 | 0.91 |  |  |  | 24
| 1 | 3 | 1.172024 | 0.9 | 0.9 | 5 | 1.37 | 0.8 | 0.81 | 0.87 | 0.85 | 0.91 | 0.9 | 0.8743879 | 0.9 | 1.16 | 0.79 | 0.87 | 0.8 | 0.79 | 0.9 | 0.88 | < 1 | 0.61 | 0.88 |  |  |  | 16
| 1 | 4 | 1.146825 | 0.91 | 0.9 | 5 | 1.38 | 0.8 | 0.79 | 0.88 | 0.86 | 0.88 | 0.94 | 0.8730243 | 0.9 | 1.11 | 0.77 | 0.85 | 0.8 | 0.82 | 0.87 | 0.86 | < 1 | 0.52 | 1.68 |  |  |  | 0.8638623
| 1 | 5 | 1.097716 | 0.91 | 0.9 | 5 | 1.39 | 0.8 | 0.83 | 0.86 | 0.87 | 0.91 | 0.95 | 0.8767264662 | 1 | 1.2 | 0.78 | 0.85 | 0.8 | 0.83 | 0.88 | 0.87 | < 1 | 0.35 | 1.1 |  |  |  | 58
| 1 | 6 | 1.09602 | 0.9 | 0.9 | 5 | 1.37 | 0.8 | 0.86 | 0.85 | 0.86 | 0.97 | 0.93 | 0.9415297 | 1.1 | 1.23 | 0.8 | 0.81 | 0.8 | 0.76 | 0.87 | 0.86 | < 1 | 0.5 | 0.9
| Mean |  | 1.127026 | 0.905 | 0.9 | 5 | 1.386667 | 0.8 | 0.83 | 0.865 | 0.8583333 | 0.9 | 0.9233333 | 0.898159 | 0.9666667 | 1.141667 | 0.7833333 | 0.845 | 0.7833333 | 0.805 | 0.8833333 | 0.8683333 |  | 0.5483333 | 1.061667
| Median |  | 1.124785 | 0.905 | 0.9 | 5 | 1.38 | 0.8 | 0.825 | 0.865 | 0.86 | 0.895 | 0.925 | 0.8805557142 | 0.95 | 1.135 | 0.785 | 0.85 | 0.8 | 0.815 | 0.875 | 0.865 |  | 0.565 | 0.905
| Std Dev. |  | 0.03089351 | 0.01048809 | 0 | 0 | 0.02250926 | 1.216188e-16 | 0.0303315 | 0.01048809 | 0.02926887 | 0.04 | 0.02065591 | 0.03282311 | 0.08164966 | 0.06615638 | 0.0121106 | 0.02167948 | 0.04082483 | 0.02588436 | 0.0175119 | 0.009831921 |  | 0.1185608 | 0.3137143
| Rel.Std.Dev. |  | 2.741% | 1.159% | 0% | 0% | 1.623% | 1.52e-14% | 3.654% | 1.212% | 3.41% | 4.444% | 2.237% | 3.654% | 8.447% | 5.795% | 1.546% | 2.566% | 5.212% | 3.215% | 1.982% | 1.132% |  | 21.62% | 29.55%
| PDM3 |  | 30.46% | 4.762% | 4.183% | 478.8% | 60.52% | -7.393% | -3.92% | 0.1317% | -0.64% | 4.183% | 6.884% | 3.97% | 11.9% | 32.16% | -9.322% | -2.183% | -9.322% | -6.814% | 2.254% | 0.5176% |  | -36.53% | 22.9%
| Z-Score (Absolute) |  | 2.86 | 0.33 | 0.28 | NA | 5.82 | 0.86 | 0.52 | 0.12 | 0.2 | 0.28 | 0.54 | 0.25 | 1.04 | 3.03 | 1.05 | 0.35 | 1.05 | 0.81 | 0.09 | 0.09 | 4.28 | 3.73 | 2.12
Results from laboratory 1.11 were removed due to their 1 ppm reading resolution.
| Analytical results for Tb in OREAS 287 (Certified Value 0.7 ppm) | [27 empty] | Certified
Tb | Round | Replicate | Lab | Lab | Lab | Lab | Lab | Lab | Lab | Lab | Lab | Lab | [16 empty] | 1
| No | No | 1.03 | 1.04 | 1.09 | 1.10 | 1.13 | 1.21 | 1.25 | 1.26 | 1.29 | 1.32 | [16 empty] | ppm
|  |  | 4A*MS | 4A*MS | 4A*OES/MS | 4A*MS | 4A*MS | 4A*OES/MS | 4A*MS | 4A*MS | 4A*OES/MS | 4A*OES/MS | [16 empty] | 2
3
| 1 | 1 | 0.7334064 | 0.69 | 0.7 | 0.6598 | 0.7 | 0.75 | 0.69 | 0.76 | < 1 | 0.66 | [16 empty] | 1
| 1 | 2 | 0.708621 | 0.69 | 0.7 | 0.7352 | 0.8 | 0.69 | 0.7 | 0.76 | < 1 | 0.66 | [16 empty] | 25
| 1 | 3 | 0.7028319 | 0.68 | 0.7 | 0.6488 | 0.8 | 0.73 | 0.69 | 0.75 | 1 | 0.71 | [16 empty] | 16
| 1 | 4 | 0.7083755 | 0.7 | 0.7 | 0.6996 | 0.7 | 0.72 | 0.66 | 0.81 | < 1 | 0.7 | [16 empty] | 0.7041871
| 1 | 5 | 0.707835 | 0.7 | 0.7 | 0.6894 | 0.8 | 0.75 | 0.68 | 0.77 | < 1 | 0.59 | [16 empty] | 59
| 1 | 6 | 0.7119886 | 0.69 | 0.7 | 0.65 | 0.7 | 0.68 | 0.69 | 0.75 | < 1 | 0.68
| Mean |  | 0.7121764 | 0.6916667 | 0.7 | 0.6804667 | 0.75 | 0.72 | 0.685 | 0.7666667 | 1 | 0.6666667
| Median |  | 0.7084983 | 0.69 | 0.7 | 0.6746 | 0.75 | 0.725 | 0.69 | 0.76 | 1 | 0.67
| Std Dev. |  | 0.01080742 | 0.007527727 | 1.216188e-16 | 0.03405799 | 0.05477226 | 0.02966479 | 0.01378405 | 0.02250926 |  | 0.04273952
| Rel.Std.Dev. |  | 1.518% | 1.088% | 1.737e-14% | 5.005% | 7.303% | 4.12% | 2.012% | 2.936% |  | 6.411%
| PDM3 |  | 1.135% | -1.778% | -0.5946% | -3.368% | 6.506% | 2.246% | -2.725% | 8.873% | 42.01% | -5.328%
| Z-Score (Absolute) |  | 0.67 | 0 | NA | 0.37 | NA | 0.93 | 0.22 | 2.47 | NA | 0.82
Results from laboratories 1.09 and 1.13 were removed due to their 0.1 ppm reading resolution. Results from laboratory 1.29 were removed due to their 1 ppm reading resolution.
| Analytical results for Te in OREAS 287 (Certified Value 0.21 ppm) | [27 empty] | Certified
Te | Round | Replicate | Lab | Lab | Lab | Lab | Lab | Lab | Lab | Lab | Lab | Lab | Lab | Lab | Lab | Lab | Lab | Lab | Lab | Lab | Lab | Lab | Lab | Lab |  |  |  |  | 1
| No | No | 1.03 | 1.04 | 1.09 | 1.11 | 1.12 | 1.13 | 1.14 | 1.15 | 1.16 | 1.17 | 1.18 | 1.19 | 1.20 | 1.21 | 1.22 | 1.23 | 1.24 | 1.25 | 1.26 | 1.27 | 1.31 | 1.32 |  |  |  |  | ppm
|  |  | 4A*MS | 4A*MS | 4A*OES/MS | 4A*OES | 4A*OES/MS | 4A*MS | 4A*OES/MS | 4A*OES/MS | 4A*OES/MS | 4A*OES/MS | 4A*OES/MS | 4A*OES | 4A*OES/MS | 4A*OES/MS | 4A*MS | 4A*OES/MS | 4A*MS | 4A*MS | 4A*OES | 4A*MS | 4A*MS | 4A*OES/MS |  |  |  |  | 2
2
| 1 | 1 | < 0.2 | 0.3 | 0.3 | 7 | 0.24 | 0.2 | 0.22 | 0.2 | 0.19 | 0.2 | 0.14 | 0.1505647495 | < 0.1 | 0.24 | 0.3 | 0.18 | < 0.5 | 0.2 | < 5 | 0.3 | 0.33 | 0.18 |  |  |  |  | 1
| 1 | 2 | < 0.2 | 0.3 | 0.3 | 7 | 0.25 | 0.2 | 0.18 | 0.21 | 0.21 | 0.21 | 0.15 | 0.136426168 | 0.2 | 0.22 | 0.2 | 0.2 | < 0.5 | 0.2 | < 5 | 0.3 | 0.32 | 0.19 |  |  |  |  | 26
| 1 | 3 | < 0.2 | 0.2 | 0.3 | 7 | 0.18 | 0.23 | 0.18 | 0.22 | 0.22 | 0.2 | 0.15 | 0.164703331 | 0.1 | 0.24 | 0.2 | 0.23 | < 0.5 | 0.21 | < 5 | 0.2 | 0.3 | 0.14 |  |  |  |  | 16
| 1 | 4 | < 0.2 | < 0.2 | 0.3 | 7 | 0.21 | 0.23 | 0.21 | 0.2 | 0.26 | 0.27 | 0.13 | 0.129956729 | 0.2 | 0.25 | 0.2 | 0.14 | < 0.5 | 0.2 | < 5 | 0.2 | 0.47 | 0.23 |  |  |  |  | 0.2065
| 1 | 5 | < 0.2 | 0.3 | 0.3 | 7 | 0.21 | 0.23 | 0.22 | 0.2 | 0.15 | 0.22 | 0.1 | 0.1521669059 | 0.2 | 0.23 | 0.2 | 0.16 | < 0.5 | 0.21 | < 5 | 0.2 | 0.81 | 0.17 |  |  |  |  | 60
| 1 | 6 | < 0.2 | 0.2 | 0.3 | 7 | 0.21 | 0.15 | 0.22 | 0.23 | 0.22 | 0.22 | 0.15 | 0.1612651968 | 0.3 | 0.25 | 0.2 | 0.16 | < 0.5 | 0.21 | < 5 | 0.2 | 0.42 | 0.21
| Mean |  |  | 0.26 | 0.3 | 7 | 0.2166667 | 0.2066667 | 0.205 | 0.21 | 0.2083333 | 0.22 | 0.1366667 | 0.1491805 | 0.2 | 0.2383333 | 0.2166667 | 0.1783333 |  | 0.205 |  | 0.2333333 | 0.4416667 | 0.1866667
| Median |  |  | 0.3 | 0.3 | 7 | 0.21 | 0.215 | 0.215 | 0.205 | 0.215 | 0.215 | 0.145 | 0.1513658277 | 0.2 | 0.24 | 0.2 | 0.17 |  | 0.205 |  | 0.2 | 0.375 | 0.185
| Std Dev. |  |  | 0.05477226 | 0 | 0 | 0.02503331 | 0.03141125 | 0.01974842 | 0.01264911 | 0.03656045 | 0.02607681 | 0.01966384 | 0.01363862 | 0.07071068 | 0.01169045 | 0.04082483 | 0.03250641 |  | 0.005477226 |  | 0.05163978 | 0.1919809 | 0.03141125
| Rel.Std.Dev. |  |  | 21.07% | 0% | 0% | 11.55% | 15.2% | 9.633% | 6.023% | 17.55% | 11.85% | 14.39% | 9.142% | 35.36% | 4.905% | 18.84% | 18.23% |  | 2.672% |  | 22.13% | 43.47% | 16.83%
| PDM3 |  |  | 25.91% | 45.28% | 3290% | 4.923% | 0.08071% | -0.7264% | 1.695% | 0.8878% | 6.538% | -33.82% | -27.76% | -3.148% | 15.42% | 4.923% | -13.64% |  | -0.7264% |  | 12.99% | 113.9% | -9.605%
| Z-Score (Absolute) |  | 3.6 | NA | NA | NA | 0.34 | 0 | 0.06 | 0.11 | 0.06 | 0.45 | 2.36 | 1.94 | NA | 1.07 | NA | 0.96 | 1.46 | 0.06 | NA | NA | 7.92 | 0.67
| Analytical results for Th in OREAS 287 (Certified Value 12.1 ppm) | [27 empty] | Certified
Th | Round | Replicate | Lab | Lab | Lab | Lab | Lab | Lab | Lab | Lab | Lab | Lab | Lab | Lab | Lab | Lab | Lab | Lab | Lab | Lab | Lab | Lab | Lab | Lab | Lab |  |  |  | 1
| No | No | 1.03 | 1.04 | 1.09 | 1.10 | 1.12 | 1.13 | 1.14 | 1.15 | 1.16 | 1.17 | 1.18 | 1.19 | 1.20 | 1.21 | 1.22 | 1.23 | 1.24 | 1.25 | 1.26 | 1.27 | 1.29 | 1.31 | 1.32 |  |  |  | ppm
|  |  | 4A*MS | 4A*MS | 4A*OES/MS | 4A*MS | 4A*OES/MS | 4A*MS | 4A*OES/MS | 4A*OES/MS | 4A*OES/MS | 4A*OES/MS | 4A*OES/MS | 4A*OES | 4A*OES/MS | 4A*OES/MS | 4A*MS | 4A*OES/MS | 4A*MS | 4A*MS | 4A*MS | 4A*MS | 4A*OES/MS | 4A*MS | 4A*OES/MS |  |  |  | 1
2
| 1 | 1 | 12.31198 | 12.1 | 11.8 | 12.8611 | 8.67 | 11.7 | 11.5 | 13 | 10.75 | 11.2 | 11.65 | 12.22143 | 11.4 | 10.5 | 12.5 | 12.6 | 11.3 | 12.22 | 12.2 | 12.13 | 10 | 14.2 | 9 |  |  |  | 1
| 1 | 2 | 12.49678 | 12.14 | 11.9 | 12.2817 | 8.72 | 13 | 11.3 | 13.35 | 12.05 | 11.45 | 12.15 | 12.20995 | 11.1 | 10.3 | 12.6 | 12.2 | 10.5 | 11.87 | 12.79 | 12.43 | 11 | 14.8 | 8.8 |  |  |  | 27
| 1 | 3 | 12.359 | 12.09 | 11.6 | 12.1687 | 8.64 | 12.4 | 11.75 | 13.4 | 11.35 | 11.3 | 12.25 | 12.26987 | 10.4 | 10.1 | 12.4 | 12.5 | 11 | 12.07 | 12.08 | 12 | 11 | 14.3 | 10.6 |  |  |  | 16
| 1 | 4 | 12.20739 | 12.67 | 11.6 | 13.346 | 8.73 | 12.9 | 11.85 | 13.15 | 12.05 | 12.45 | 12.2 | 12.26844 | 11.5 | 10.4 | 11.9 | 12.7 | 10.5 | 12.05 | 12.97 | 11.84 | 11 | 14.1 | 9.7 |  |  |  | 12.10764
| 1 | 5 | 12.10103 | 12.45 | 11.8 | 11.9759 | 8.68 | 12.5 | 11.4 | 13.6 | 12 | 12.5 | 12.5 | 12.43718 | 11.7 | 10.2 | 12 | 12.4 | 11 | 11.65 | 12.63 | 11.98 | 10 | 15.1 | 7.9 |  |  |  | 61
| 1 | 6 | 12.02587 | 12.39 | 11.5 | 12.3068 | 8.71 | 11.2 | 11.75 | 13.1 | 11.95 | 12.75 | 12.7 | 12.43189 | 12.1 | 10.2 | 12.5 | 12.4 | 10.7 | 11.65 | 12.63 | 12.16 | 11 | 14.8 | 9.7
| Mean |  | 12.25034 | 12.30667 | 11.7 | 12.49003 | 8.691667 | 12.28333 | 11.59167 | 13.26667 | 11.69167 | 11.94167 | 12.24167 | 12.30646 | 11.36667 | 10.28333 | 12.31667 | 12.46667 | 10.83333 | 11.91833 | 12.55 | 12.09 | 10.66667 | 14.55 | 9.283333
| Median |  | 12.25968 | 12.265 | 11.7 | 12.29425 | 8.695 | 12.45 | 11.625 | 13.25 | 11.975 | 11.95 | 12.225 | 12.26916 | 11.45 | 10.25 | 12.45 | 12.45 | 10.85 | 11.96 | 12.63 | 12.065 | 11 | 14.55 | 9.35
| Std Dev. |  | 0.1737034 | 0.2353437 | 0.1549193 | 0.5128225 | 0.03430258 | 0.7026142 | 0.2222986 | 0.2228602 | 0.5333073 | 0.6967185 | 0.3569547 | 0.102125 | 0.5785038 | 0.147196 | 0.2926887 | 0.175119 | 0.3204164 | 0.2356622 | 0.3435695 | 0.2023858 | 0.5163978 | 0.4037326 | 0.92826
| Rel.Std.Dev. |  | 1.418% | 1.912% | 1.324% | 4.106% | 0.3947% | 5.72% | 1.918% | 1.68% | 4.561% | 5.834% | 2.916% | 0.8298% | 5.089% | 1.431% | 2.376% | 1.405% | 2.958% | 1.977% | 2.738% | 1.674% | 4.841% | 2.775% | 9.999%
| PDM3 |  | 1.179% | 1.644% | -3.367% | 3.158% | -28.21% | 1.451% | -4.262% | 9.573% | -3.436% | -1.371% | 1.107% | 1.642% | -6.12% | -15.07% | 1.726% | 2.965% | -10.52% | -1.564% | 3.654% | -0.1457% | -11.9% | 20.17% | -23.33%
| Z-Score (Absolute) |  | 0.16 | 0.27 | 0.89 | 0.62 | 6.61 | 0.22 | 1.09 | 2.1 | 0.9 | 0.43 | 0.14 | 0.27 | 1.52 | 3.58 | 0.29 | 0.57 | 2.54 | 0.47 | 0.73 | 0.14 | NA | 4.54 | 5.49
Results from laboratory 1.29 were removed due to their 1 ppm reading resolution.
| Analytical results for Ti in OREAS 287 (Certified Value 0.327 wt.%) | [27 empty] | Certified
Ti | Round | Replicate | Lab | Lab | Lab | Lab | Lab | Lab | Lab | Lab | Lab | Lab | Lab | Lab | Lab | Lab | Lab | Lab | Lab | Lab | Lab | Lab | Lab | Lab | Lab | Lab | Lab | Lab | 1
| No | No | 1.02 | 1.03 | 1.04 | 1.09 | 1.10 | 1.11 | 1.12 | 1.13 | 1.14 | 1.15 | 1.16 | 1.17 | 1.18 | 1.19 | 1.20 | 1.21 | 1.22 | 1.23 | 1.24 | 1.25 | 1.26 | 1.27 | 1.28 | 1.29 | 1.31 | 1.32 | wt.%
|  |  | 4A*OES | 4A*MS | 4A*OES | 4A*OES/MS | 4A*OES | 4A*OES | 4A*OES/MS | 4A*MS | 4A*OES/MS | 4A*OES/MS | 4A*OES/MS | 4A*OES/MS | 4A*OES/MS | 4A*OES | 4A*OES/MS | 4A*OES/MS | 4A*OES | 4A*OES/MS | 4A*MS | 4A*OES/MS | 4A*MS | 4A*MS | 4A*OES/MS | 4A*OES/MS | 4A*MS | 4A*OES/MS | 3
3
| 1 | 1 | 0.3272032 | 0.3356161 | 0.3317 | 0.348 | 0.5773 | 0.34 | 0.3015 | 0.328 | 0.324 | 0.338 | 0.315 | 0.323 | 0.322 | 0.3306647 | 0.345 | 0.32 | 0.323 | 0.31 | 0.335 | 0.327 | 0.3265 | 0.324 | 0.295204 | 0.36 | 0.336 | 0.33 | 1
| 1 | 2 | 0.3227808 | 0.3356377 | 0.329 | 0.346 | 0.5939 | 0.34 | 0.3008 | 0.321 | 0.316 | 0.336 | 0.333 | 0.324 | 0.32 | 0.34051 | 0.348 | 0.31 | 0.345 | 0.31 | 0.326 | 0.324 | 0.3323 | 0.3252 | 0.301305 | 0.366 | 0.358 | 0.33 | 28
| 1 | 3 | 0.3265248 | 0.3328312 | 0.3223 | 0.342 | 0.5733 | 0.34 | 0.3005 | 0.32 | 0.316 | 0.338 | 0.323 | 0.326 | 0.323 | 0.341389 | 0.348 | 0.32 | 0.343 | 0.31 | 0.331 | 0.323 | 0.3345 | 0.3367 | 0.290605 | 0.366 | 0.344 | 0.33 | 16
| 1 | 4 | 0.328176 | 0.3300837 | 0.3249 | 0.342 | 0.5849 | 0.34 | 0.3079 | 0.312 | 0.316 | 0.336 | 0.329 | 0.337 | 0.333 | 0.3336455 | 0.347 | 0.31 | 0.311 | 0.31 | 0.33 | 0.32 | 0.3374 | 0.3191 | 0.312282 | 0.366 | 0.332 | 0.33 | 0.3267815
| 1 | 5 | 0.3245952 | 0.3266779 | 0.3308 | 0.346 | 0.5734 | 0.34 | 0.3093 | 0.316 | 0.32 | 0.344 | 0.33 | 0.338 | 0.328 | 0.3340532 | 0.35 | 0.31 | 0.31 | 0.31 | 0.334 | 0.324 | 0.3258 | 0.3163 | 0.305402 | 0.36 | 0.346 | 0.32 | 62
| 1 | 6 | 0.3219744 | 0.3235961 | 0.3287 | 0.34 | 0.5904 | 0.34 | 0.3012 | 0.322 | 0.321 | 0.333 | 0.336 | 0.337 | 0.328 | 0.3337908 | 0.344 | 0.32 | 0.325 | 0.3 | 0.331 | 0.325 | 0.3284 | 0.3198 | 0.296381 | 0.366 | 0.34 | 0.32
| Mean |  | 0.3252091 | 0.3307405 | 0.3279 | 0.344 | 0.5822 | 0.34 | 0.3035333 | 0.3198333 | 0.3188333 | 0.3375 | 0.3276667 | 0.3308333 | 0.3256667 | 0.3356755 | 0.347 | 0.315 | 0.3261667 | 0.3083333 | 0.3311667 | 0.3238333 | 0.3308167 | 0.3235167 | 0.3001965 | 0.364 | 0.3426667 | 0.3266667
| Median |  | 0.32556 | 0.3314575 | 0.32885 | 0.344 | 0.5811 | 0.34 | 0.30135 | 0.3205 | 0.318 | 0.337 | 0.3295 | 0.3315 | 0.3255 | 0.333922 | 0.3475 | 0.315 | 0.324 | 0.31 | 0.331 | 0.324 | 0.33035 | 0.3219 | 0.298843 | 0.366 | 0.342 | 0.33
| Std Dev. |  | 0.002499872 | 0.004901109 | 0.003607215 | 0.003098387 | 0.008855281 | 0 | 0.003964173 | 0.005455884 | 0.003371449 | 0.003674235 | 0.007580677 | 0.007194906 | 0.004844241 | 0.004276202 | 0.00219089 | 0.005477226 | 0.01510519 | 0.004082483 | 0.003188521 | 0.002316607 | 0.004663654 | 0.00724249 | 0.007821321 | 0.003098387 | 0.009092121 | 0.005163978
| Rel.Std.Dev. |  | 0.7687% | 1.482% | 1.1% | 0.9007% | 1.521% | 0% | 1.306% | 1.706% | 1.057% | 1.089% | 2.314% | 2.175% | 1.487% | 1.274% | 0.6314% | 1.739% | 4.631% | 1.324% | 0.9628% | 0.7154% | 1.41% | 2.239% | 2.605% | 0.8512% | 2.653% | 1.581%
| PDM3 |  | -0.4812% | 1.212% | 0.3423% | 5.269% | 78.16% | 4.045% | -7.114% | -2.126% | -2.432% | 3.28% | 0.2709% | 1.24% | -0.3411% | 2.722% | 6.187% | -3.605% | -0.1881% | -5.645% | 1.342% | -0.9022% | 1.235% | -0.9991% | -8.135% | 11.39% | 4.861% | -0.03513%
| Z-Score (Absolute) |  | 0.22 | 0.25 | 0.01 | 1.38 | 21.66 | 1.04 | 2.06 | 0.68 | 0.76 | 0.83 | 0.01 | 0.26 | 0.18 | 0.67 | 1.64 | 1.09 | 0.14 | 1.66 | 0.29 | 0.34 | 0.26 | 0.36 | 2.35 | 3.06 | 1.27 | 0.1
| Analytical results for Tl in OREAS 287 (Certified Value 0.74 ppm) | [27 empty] | Certified
Tl | Round | Replicate | Lab | Lab | Lab | Lab | Lab | Lab | Lab | Lab | Lab | Lab | Lab | Lab | Lab | Lab | Lab | Lab | Lab | Lab | Lab | Lab | Lab | [5 empty] | 1
| No | No | 1.03 | 1.04 | 1.09 | 1.12 | 1.13 | 1.14 | 1.15 | 1.16 | 1.17 | 1.18 | 1.19 | 1.20 | 1.21 | 1.22 | 1.23 | 1.24 | 1.25 | 1.26 | 1.27 | 1.31 | 1.32 | [5 empty] | ppm
|  |  | 4A*MS | 4A*MS | 4A*OES/MS | 4A*OES/MS | 4A*MS | 4A*OES/MS | 4A*OES/MS | 4A*OES/MS | 4A*OES/MS | 4A*OES/MS | 4A*OES | 4A*OES/MS | 4A*OES/MS | 4A*MS | 4A*OES/MS | 4A*MS | 4A*MS | 4A*MS | 4A*MS | 4A*MS | 4A*OES/MS | [5 empty] | 2
3
| 1 | 1 | 0.7365407 | 0.76 | 0.72 | 0.769 | 0.71 | 0.71 | 0.75 | 0.69 | 0.63 | 0.71 | 0.7915277876 | 0.6 | 0.72 | 0.7 | 0.74 | 0.8 | 0.75 | 0.76 | 0.72 | 0.76 | 0.71 | [5 empty] | 1
| 1 | 2 | 0.7335392 | 0.76 | 0.72 | 0.756 | 0.8 | 0.7 | 0.78 | 0.73 | 0.64 | 0.69 | 0.7364107641 | 0.5 | 0.72 | 0.71 | 0.74 | 0.7 | 0.74 | 0.76 | 0.75 | 0.82 | 0.72 | [5 empty] | 29
| 1 | 3 | 0.7716539 | 0.76 | 0.7 | 0.763 | 0.68 | 0.68 | 0.78 | 0.7 | 0.65 | 0.67 | 0.7468362979 | 0.5 | 0.71 | 0.7 | 0.78 | 0.7 | 0.72 | 0.74 | 0.7 | 0.79 | 0.71 | [5 empty] | 16
| 1 | 4 | 0.7649015 | 0.76 | 0.71 | 0.796 | 0.75 | 0.7 | 0.79 | 0.72 | 0.67 | 0.72 | 0.781214225 | 0.6 | 0.72 | 0.69 | 0.76 | 0.8 | 0.73 | 0.78 | 0.71 | 0.75 | 0.74 | [5 empty] | 0.7373298
| 1 | 5 | 0.7371734 | 0.77 | 0.71 | 0.8 | 0.81 | 0.69 | 0.82 | 0.73 | 0.63 | 0.7 | 0.7686786987 | 0.6 | 0.7 | 0.68 | 0.75 | 0.7 | 0.74 | 0.75 | 0.75 | 0.8 | 0.71 | [5 empty] | 63
| 1 | 6 | 0.7321791 | 0.77 | 0.72 | 0.773 | 0.71 | 0.71 | 0.73 | 0.72 | 0.68 | 0.7 | 0.7759432461 | 0.5 | 0.71 | 0.7 | 0.74 | 0.7 | 0.74 | 0.74 | 0.73 | 0.81 | 0.71
| Mean |  | 0.745998 | 0.7633333 | 0.7133333 | 0.7761667 | 0.7433333 | 0.6983333 | 0.775 | 0.715 | 0.65 | 0.6983333 | 0.7667685 | 0.55 | 0.7133333 | 0.6966667 | 0.7516667 | 0.7333333 | 0.7366667 | 0.755 | 0.7266667 | 0.7883333 | 0.7166667
| Median |  | 0.736857 | 0.76 | 0.715 | 0.771 | 0.73 | 0.7 | 0.78 | 0.72 | 0.645 | 0.7 | 0.7723109724 | 0.55 | 0.715 | 0.7 | 0.745 | 0.7 | 0.74 | 0.755 | 0.725 | 0.795 | 0.71
| Std Dev. |  | 0.01748751 | 0.005163978 | 0.008164966 | 0.01790438 | 0.05278889 | 0.01169045 | 0.03146427 | 0.01643168 | 0.02097618 | 0.01722401 | 0.02111119 | 0.05477226 | 0.008164966 | 0.01032796 | 0.01602082 | 0.05163978 | 0.01032796 | 0.01516575 | 0.02065591 | 0.02786874 | 0.0121106
| Rel.Std.Dev. |  | 2.344% | 0.6765% | 1.145% | 2.307% | 7.102% | 1.674% | 4.06% | 2.298% | 3.227% | 2.466% | 2.753% | 9.959% | 1.145% | 1.482% | 2.131% | 7.042% | 1.402% | 2.009% | 2.843% | 3.535% | 1.69%
| PDM3 |  | 1.176% | 3.527% | -3.255% | 5.267% | 0.8142% | -5.289% | 5.109% | -3.028% | -11.84% | -5.289% | 3.993% | -25.41% | -3.255% | -5.515% | 1.944% | -0.542% | -0.08994% | 2.397% | -1.446% | 6.917% | -2.802%
| Z-Score (Absolute) |  | 0.34 | 0.88 | 0.67 | 1.28 | 0.26 | 1.14 | 1.24 | 0.62 | 2.65 | 1.14 | 0.99 | NA | 0.67 | 1.19 | 0.52 | 0.05 | 0.05 | 0.62 | 0.26 | 1.66 | 0.57
Results from laboratory 1.20 were removed due to their 0.1 ppm reading resolution.
| Analytical results for Tm in OREAS 287 (Certified Value 0.19 ppm) | [27 empty] | Certified
Tm | Round | Replicate | Lab | Lab | Lab | Lab | Lab | Lab | [20 empty] | 1
| No | No | 1.03 | 1.04 | 1.09 | 1.10 | 1.13 | 1.26 | [20 empty] | ppm
|  |  | 4A*MS | 4A*MS | 4A*OES/MS | 4A*MS | 4A*MS | 4A*MS | [20 empty] | 2
3
| 1 | 1 | 0.2015899 | 0.19 | 0.2 | 0.1682 | 0.2 | 0.19 | [20 empty] | 1
| 1 | 2 | 0.197207 | 0.19 | 0.2 | 0.1851 | 0.2 | 0.19 | [20 empty] | 6
| 1 | 3 | 0.2001467 | 0.19 | 0.2 | 0.1969 | 0.2 | 0.2 | [20 empty] | 16
| 1 | 4 | 0.1986734 | 0.19 | 0.2 | 0.1885 | 0.2 | 0.19 | [20 empty] | 0.1948985
| 1 | 5 | 0.1996704 | 0.19 | 0.2 | 0.1844 | 0.2 | 0.19 | [20 empty] | 64
| 1 | 6 | 0.1871752 | 0.19 | 0.2 | 0.1781 | 0.2 | 0.2
| Mean |  | 0.1974104 | 0.19 | 0.2 | 0.1835333 | 0.2 | 0.1933333
| Median |  | 0.1991719 | 0.19 | 0.2 | 0.18475 | 0.2 | 0.19
| Std Dev. |  | 0.005224136 | 3.040471e-17 | 3.040471e-17 | 0.009707454 | 3.040471e-17 | 0.005163978
| Rel.Std.Dev. |  | 2.646% | 1.6e-14% | 1.52e-14% | 5.289% | 1.52e-14% | 2.671%
| PDM3 |  | 1.289% | -2.513% | 2.618% | -5.831% | 2.618% | -0.8031%
| Z-Score (Absolute) |  | 0.3 | 0.78 | 0.67 | 1.72 | 0.67 | 0.3
| Analytical results for U in OREAS 287 (Certified Value 3.96 ppm) | [27 empty] | Certified
U | Round | Replicate | Lab | Lab | Lab | Lab | Lab | Lab | Lab | Lab | Lab | Lab | Lab | Lab | Lab | Lab | Lab | Lab | Lab | Lab | Lab | Lab | Lab | Lab | Lab |  |  |  | 1
| No | No | 1.03 | 1.04 | 1.09 | 1.10 | 1.12 | 1.13 | 1.14 | 1.15 | 1.16 | 1.17 | 1.18 | 1.19 | 1.20 | 1.21 | 1.22 | 1.23 | 1.24 | 1.25 | 1.26 | 1.27 | 1.29 | 1.31 | 1.32 |  |  |  | ppm
|  |  | 4A*MS | 4A*MS | 4A*OES/MS | 4A*MS | 4A*OES/MS | 4A*MS | 4A*OES/MS | 4A*OES/MS | 4A*OES/MS | 4A*OES/MS | 4A*OES/MS | 4A*OES | 4A*OES/MS | 4A*OES/MS | 4A*MS | 4A*OES/MS | 4A*MS | 4A*MS | 4A*MS | 4A*MS | 4A*OES/MS | 4A*MS | 4A*OES/MS |  |  |  | 2
3
| 1 | 1 | 3.728479 | 4.15 | 3.6 | 3.3785 | 4.04 | 3.8 | 4.1 | 4.3 | 3.4 | 3.8 | 3.9 | 4.047484 | 3.8 | 4.1 | 3.37 | 3.98 | 5 | 3.83 | 4.36 | 4.63 | < 2 | 4.44 | 3.2 |  |  |  | 1
| 1 | 2 | 3.966752 | 3.99 | 4.1 | 3.6706 | 4.26 | 4.1 | 3.6 | 4.6 | 4.3 | 3.7 | 3.6 | 3.660364 | 4 | 4 | 3.42 | 4.05 | 3.5 | 3.93 | 4.71 | 4.01 | < 2 | 4.41 | 3.5 |  |  |  | 31
| 1 | 3 | 3.631242 | 4.21 | 3.8 | 3.9012 | 4.24 | 4.3 | 3.6 | 4.2 | 4 | 3.9 | 4.1 | 3.769715 | 3.5 | 4.2 | 3.4 | 4.74 | 3.8 | 3.97 | 3.84 | 4.8 | < 2 | 4.66 | 4 |  |  |  | 16
| 1 | 4 | 3.803464 | 5.14 | 4 | 4.2207 | 4.29 | 4.2 | 3.6 | 4.2 | 3.7 | 4.2 | 3.5 | 3.839847 | 3.5 | 4.6 | 3.37 | 4.02 | 3.6 | 3.92 | 4.42 | 4.26 | < 2 | 4.97 | 3.2 |  |  |  | 3.958714
| 1 | 5 | 3.866795 | 4.25 | 4.2 | 3.5249 | 3.95 | 4.3 | 4.2 | 4.7 | 4.3 | 4.6 | 3.6 | 3.729784 | 3.5 | 4.3 | 3.4 | 3.73 | 4 | 4.14 | 4.12 | 4.06 | < 2 | 4.43 | 3 |  |  |  | 65
| 1 | 6 | 3.539605 | 4.59 | 3.8 | 3.6204 | 4.06 | 3.9 | 4.3 | 4.1 | 3.9 | 3.9 | 3.8 | 4.062354 | 3.8 | 4.1 | 3.5 | 3.54 | 3.5 | 3.8 | 4.4 | 3.83 | < 2 | 4.68 | 3.7
| Mean |  | 3.756056 | 4.388333 | 3.916667 | 3.719383 | 4.14 | 4.1 | 3.9 | 4.35 | 3.933333 | 4.016667 | 3.75 | 3.851591 | 3.683333 | 4.216667 | 3.41 | 4.01 | 3.9 | 3.931667 | 4.308333 | 4.265 |  | 4.598333 | 3.433333
| Median |  | 3.765971 | 4.23 | 3.9 | 3.6455 | 4.15 | 4.15 | 3.85 | 4.25 | 3.95 | 3.9 | 3.7 | 3.804781 | 3.65 | 4.15 | 3.4 | 4 | 3.7 | 3.925 | 4.38 | 4.16 |  | 4.55 | 3.35
| Std Dev. |  | 0.1562648 | 0.4176322 | 0.2228602 | 0.3001927 | 0.1409965 | 0.2097618 | 0.334664 | 0.2428992 | 0.350238 | 0.3311596 | 0.2258318 | 0.1679531 | 0.2136976 | 0.2136976 | 0.04816638 | 0.4086074 | 0.5727128 | 0.1205681 | 0.2965412 | 0.3783517 |  | 0.2179373 | 0.3723797
| Rel.Std.Dev. |  | 4.16% | 9.517% | 5.69% | 8.071% | 3.406% | 5.116% | 8.581% | 5.584% | 8.904% | 8.245% | 6.022% | 4.361% | 5.802% | 5.068% | 1.413% | 10.19% | 14.68% | 3.067% | 6.883% | 8.871% |  | 4.739% | 10.85%
| PDM3 |  | -5.119% | 10.85% | -1.062% | -6.046% | 4.579% | 3.569% | -1.483% | 9.884% | -0.6411% | 1.464% | -5.272% | -2.706% | -6.956% | 6.516% | -13.86% | 1.296% | -1.483% | -0.6832% | 8.832% | 7.737% |  | 16.16% | -13.27%
| Z-Score (Absolute) |  | 0.57 | 1.48 | 0.05 | 0.69 | 0.67 | 0.54 | 0.1 | 1.35 | 0.01 | 0.28 | 0.59 | 0.26 | 0.8 | 0.92 | 1.69 | 0.25 | 0.1 | 0 | 1.22 | 1.08 | 9.49 | 2.16 | 1.61
| Analytical results for V in OREAS 287 (Certified Value 72 ppm) | [27 empty] | Certified
V | Round | Replicate | Lab | Lab | Lab | Lab | Lab | Lab | Lab | Lab | Lab | Lab | Lab | Lab | Lab | Lab | Lab | Lab | Lab | Lab | Lab | Lab | Lab | Lab | Lab | Lab | Lab | Lab | 1
| No | No | 1.02 | 1.03 | 1.04 | 1.09 | 1.10 | 1.11 | 1.12 | 1.13 | 1.14 | 1.15 | 1.16 | 1.17 | 1.18 | 1.19 | 1.20 | 1.21 | 1.22 | 1.23 | 1.24 | 1.25 | 1.26 | 1.27 | 1.28 | 1.29 | 1.31 | 1.32 | ppm
|  |  | 4A*OES | 4A*MS | 4A*OES | 4A*OES/MS | 4A*OES | 4A*OES | 4A*OES/MS | 4A*MS | 4A*OES/MS | 4A*OES/MS | 4A*OES/MS | 4A*OES/MS | 4A*OES/MS | 4A*OES | 4A*OES/MS | 4A*OES/MS | 4A*OES | 4A*OES/MS | 4A*MS | 4A*OES/MS | 4A*OES | 4A*MS | 4A*OES/MS | 4A*OES/MS | 4A*MS | 4A*OES/MS | 0
1
| 1 | 1 | 76.3716 | 76.96881 | 76 | 70 | 130.9997 | 70 | 69 | 77 | 71 | 72 | 68 | 70 | 73 | 72.31674 | 77 | 67 | 71 | 73 | 74 | 73 | 77 | 71 | 70.34 | 78.8 | 70 | 69 | 1
| 1 | 2 | 76.2228 | 77.26742 | 73 | 71 | 135.2819 | 70 | 69 | 76 | 70 | 72 | 68 | 71 | 73 | 71.86374 | 76 | 65 | 72 | 73.6 | 70 | 71 | 78 | 72 | 71.78 | 79.7 | 74 | 72 | 15
| 1 | 3 | 76.5483 | 75.32046 | 75 | 69 | 131.3498 | 71 | 69 | 75 | 69 | 72 | 67 | 71 | 73 | 73.50268 | 76 | 67 | 72 | 73.4 | 73 | 72 | 76 | 71 | 69.71 | 76.2 | 71 | 68 | 16
| 1 | 4 | 76.9668 | 75.02317 | 71 | 69 | 131.5028 | 70 | 71 | 73 | 69 | 73 | 69 | 72 | 76 | 73.20845 | 77 | 66 | 70 | 74.3 | 70 | 70 | 78 | 66 | 75.04 | 81.4 | 69 | 71 | 72.42153
| 1 | 5 | 76.7808 | 74.71744 | 76 | 71 | 133.2634 | 70 | 71 | 73 | 70 | 74 | 70 | 73 | 74 | 71.76648 | 76 | 66 | 71 | 72.3 | 75 | 72 | 77 | 69 | 73.11 | 78.3 | 71 | 72 | 66
| 1 | 6 | 76.353 | 74.34918 | 77 | 71 | 133.8505 | 70 | 70 | 76 | 71 | 71 | 68 | 73 | 75 | 73.15215 | 75 | 66 | 70 | 71.1 | 74 | 73 | 77 | 69 | 71.65 | 78.8 | 70 | 70
| Mean |  | 76.54055 | 75.60775 | 74.66667 | 70.16667 | 132.708 | 70.16667 | 69.83333 | 75 | 70 | 72.33333 | 68.33333 | 71.66667 | 74 | 72.63504 | 76.16667 | 66.16667 | 71 | 72.95 | 72.66667 | 71.83333 | 77.16667 | 69.66667 | 71.93833 | 78.86667 | 70.83333 | 70.33333
| Median |  | 76.45995 | 75.17182 | 75.5 | 70.5 | 132.3831 | 70 | 69.5 | 75.5 | 70 | 72 | 68 | 71.5 | 73.5 | 72.73445 | 76 | 66 | 71 | 73.2 | 73.5 | 72 | 77 | 70 | 71.715 | 78.8 | 70.5 | 70.5
| Std Dev. |  | 0.2843074 | 1.217203 | 2.250926 | 0.9831921 | 1.700249 | 0.4082483 | 0.9831921 | 1.67332 | 0.8944272 | 1.032796 | 1.032796 | 1.21106 | 1.264911 | 0.7482807 | 0.7527727 | 0.7527727 | 0.8944272 | 1.122052 | 2.160247 | 1.169045 | 0.7527727 | 2.160247 | 1.929844 | 1.706068 | 1.722401 | 1.632993
| Rel.Std.Dev. |  | 0.3714% | 1.61% | 3.015% | 1.401% | 1.281% | 0.5818% | 1.408% | 2.231% | 1.278% | 1.428% | 1.511% | 1.69% | 1.709% | 1.03% | 0.9883% | 1.138% | 1.26% | 1.538% | 2.973% | 1.627% | 0.9755% | 3.101% | 2.683% | 2.163% | 2.432% | 2.322%
| PDM3 |  | 5.688% | 4.4% | 3.1% | -3.114% | 83.24% | -3.114% | -3.574% | 3.56% | -3.344% | -0.1218% | -5.645% | -1.042% | 2.18% | 0.2948% | 5.171% | -8.637% | -1.963% | 0.7297% | 0.3385% | -0.8122% | 6.552% | -3.804% | -0.6672% | 8.899% | -2.193% | -2.883%
| Z-Score (Absolute) |  | 1.45 | 1.14 | 0.83 | 0.65 | 19.9 | 0.65 | 0.76 | 0.94 | 0.7 | 0.06 | 1.25 | 0.15 | 0.61 | 0.16 | 1.32 | 1.96 | 0.37 | 0.27 | 0.17 | 0.1 | 1.65 | 0.81 | 0.06 | 2.21 | 0.43 | 0.59
| Analytical results for W in OREAS 287 (Certified Value 20.1 ppm) | [27 empty] | Certified
W | Round | Replicate | Lab | Lab | Lab | Lab | Lab | Lab | Lab | Lab | Lab | Lab | Lab | Lab | Lab | Lab | Lab | Lab | Lab | Lab | Lab | Lab | Lab | Lab | Lab | Lab |  |  | 1
| No | No | 1.03 | 1.04 | 1.09 | 1.10 | 1.11 | 1.12 | 1.13 | 1.14 | 1.15 | 1.16 | 1.17 | 1.18 | 1.19 | 1.20 | 1.21 | 1.22 | 1.23 | 1.24 | 1.25 | 1.26 | 1.27 | 1.29 | 1.31 | 1.32 |  |  | ppm
|  |  | 4A*MS | 4A*MS | 4A*OES/MS | 4A*OES | 4A*OES | 4A*OES/MS | 4A*MS | 4A*OES/MS | 4A*OES/MS | 4A*OES/MS | 4A*OES/MS | 4A*OES/MS | 4A*OES | 4A*OES/MS | 4A*OES/MS | 4A*MS | 4A*OES/MS | 4A*MS | 4A*MS | 4A*MS | 4A*MS | 4A*OES/MS | 4A*MS | 4A*OES/MS |  |  | 1
2
| 1 | 1 | 20.27203 | 20.1 | 20.8 | 31.5926 | 22 | 19.23 | 18.9 | 19.6 | 20.5 | 20.9 | 20 | 20.7 | 20.46118 | 12.4 | 18.4 | 17.1 | 20.5 | 19.8 | 20.9 | 20.5 | 19.9 | 15 | 20.2 | 19.5 |  |  | 1
| 1 | 2 | 19.50891 | 19.7 | 20.2 | 32.2424 | 21 | 19.43 | 19.6 | 18.5 | 20.4 | 21 | 20.9 | 21 | 21.17345 | 12.7 | 18.7 | 17.1 | 20.4 | 18.7 | 19.9 | 22.6 | 20.8 | 19 | 21.1 | 20.8 |  |  | 33
| 1 | 3 | 19.82025 | 19.7 | 20 | 30.3335 | 21 | 19.05 | 19.1 | 18.6 | 22.5 | 19.9 | 21.4 | 19.5 | 18.68937 | 11.9 | 18.5 | 17 | 20.5 | 18.4 | 19.3 | 21.4 | 22.1 | 20 | 21 | 20 |  |  | 16
| 1 | 4 | 20.681 | 20.7 | 20.1 | 25.293 | 21 | 19.71 | 19.5 | 19.2 | 20.4 | 21 | 22 | 24 | 19.91325 | 11.8 | 18.7 | 17 | 21.2 | 19.6 | 19.6 | 20.7 | 20.1 | 16 | 20.3 | 19.7 |  |  | 20.10882
| 1 | 5 | 20.45947 | 20.1 | 21.7 | 30.1647 | 21 | 20 | 19.7 | 18.5 | 20.2 | 20.8 | 21.7 | 20.7 | 19.46252 | 12.4 | 18.2 | 17.1 | 20.3 | 19.4 | 18.9 | 20 | 21 | 12 | 21.2 | 20.3 |  |  | 67
| 1 | 6 | 19.5204 | 20.1 | 20.8 | 32.1268 | 19 | 19.04 | 17.9 | 19.8 | 19.7 | 21.4 | 22.5 | 20.5 | 21.40333 | 13.1 | 18 | 17.1 | 20.5 | 18.5 | 19.8 | 21.1 | 21.9 | 13 | 21.2 | 19.4
| Mean |  | 20.04368 | 20.06667 | 20.6 | 30.29217 | 20.83333 | 19.41 | 19.11667 | 19.03333 | 20.61667 | 20.83333 | 21.41667 | 21.06667 | 20.18385 | 12.38333 | 18.41667 | 17.06667 | 20.56667 | 19.06667 | 19.73333 | 21.05 | 20.96667 | 15.83333 | 20.83333 | 19.95
| Median |  | 20.04614 | 20.1 | 20.5 | 30.96305 | 21 | 19.33 | 19.3 | 18.9 | 20.4 | 20.95 | 21.55 | 20.7 | 20.18721 | 12.4 | 18.45 | 17.1 | 20.5 | 19.05 | 19.7 | 20.9 | 20.9 | 15.5 | 21.05 | 19.85
| Std Dev. |  | 0.4981812 | 0.3669696 | 0.6418723 | 2.602692 | 0.9831921 | 0.3840312 | 0.6705719 | 0.5819507 | 0.9662643 | 0.5006662 | 0.8795832 | 1.526652 | 1.036375 | 0.4875107 | 0.2786874 | 0.05163978 | 0.3204164 | 0.6055301 | 0.6772493 | 0.9005554 | 0.9025889 | 3.188521 | 0.4589844 | 0.5319774
| Rel.Std.Dev. |  | 2.485% | 1.829% | 3.116% | 8.592% | 4.719% | 1.979% | 3.508% | 3.058% | 4.687% | 2.403% | 4.107% | 7.247% | 5.135% | 3.937% | 1.513% | 0.3026% | 1.558% | 3.176% | 3.432% | 4.278% | 4.305% | 20.14% | 2.203% | 2.667%
| PDM3 |  | -0.3239% | -0.2096% | 2.443% | 50.64% | 3.603% | -3.475% | -4.934% | -5.348% | 2.526% | 3.603% | 6.504% | 4.763% | 0.3731% | -38.42% | -8.415% | -15.13% | 2.277% | -5.183% | -1.867% | 4.68% | 4.266% | -21.26% | 3.603% | -0.7898%
| Z-Score (Absolute) |  | 0.07 | 0.05 | 0.41 | 8.81 | NA | 0.62 | 0.87 | 0.95 | 0.43 | 0.61 | 1.12 | 0.82 | 0.05 | 6.71 | 1.48 | 2.65 | 0.38 | 0.92 | 0.34 | 0.8 | 0.73 | NA | 0.61 | 0.15
Results from laboratories 1.11 and 1.29 were removed due to their 1 ppm reading resolution.
| Analytical results for Y in OREAS 287 (Certified Value 15.3 ppm) | [27 empty] | Certified
Y | Round | Replicate | Lab | Lab | Lab | Lab | Lab | Lab | Lab | Lab | Lab | Lab | Lab | Lab | Lab | Lab | Lab | Lab | Lab | Lab | Lab | Lab | Lab | Lab | Lab | Lab |  |  | 1
| No | No | 1.03 | 1.04 | 1.09 | 1.10 | 1.11 | 1.12 | 1.13 | 1.14 | 1.15 | 1.16 | 1.17 | 1.18 | 1.19 | 1.20 | 1.21 | 1.22 | 1.23 | 1.24 | 1.25 | 1.26 | 1.27 | 1.29 | 1.31 | 1.32 |  |  | ppm
|  |  | 4A*MS | 4A*MS | 4A*OES/MS | 4A*MS | 4A*OES | 4A*OES/MS | 4A*MS | 4A*OES/MS | 4A*OES/MS | 4A*OES/MS | 4A*OES/MS | 4A*OES/MS | 4A*OES | 4A*OES/MS | 4A*OES/MS | 4A*MS | 4A*OES/MS | 4A*MS | 4A*MS | 4A*MS | 4A*MS | 4A*OES/MS | 4A*MS | 4A*OES/MS |  |  | 1
2
| 1 | 1 | 15.36003 | 15.59 | 16.4 | 15.371 | 13 | 15.14 | 15.7 | 15.8 | 16.8 | 15.5 | 13.5 | 16.5 | 15.83086 | 14 | 14.5 | 14.5 | 16.5 | 14.8 | 15.3 | 15.13 | 14.76 | 17 | 15.4 | 14.8 |  |  | 1
| 1 | 2 | 15.29656 | 15.33 | 16.5 | 16.3616 | 14 | 15.43 | 14.8 | 14.6 | 16.8 | 15 | 13.6 | 16.3 | 15.79084 | 12.4 | 14.6 | 14.6 | 16.1 | 14.9 | 15.3 | 15.35 | 14.93 | 17 | 16.2 | 15.1 |  |  | 34
| 1 | 3 | 14.9917 | 15.14 | 15.7 | 14.7209 | 14 | 14.95 | 14.8 | 15.2 | 17.2 | 14.3 | 13.4 | 16.5 | 15.76905 | 12.7 | 14.4 | 15.3 | 16.3 | 14.6 | 15.2 | 15.47 | 14.62 | 17 | 15.4 | 16.2 |  |  | 16
| 1 | 4 | 14.66121 | 15.25 | 15.8 | 15.4544 | 13 | 15.23 | 15 | 14.8 | 17 | 15.2 | 14.6 | 17.2 | 15.50822 | 12.9 | 13.9 | 14.9 | 16.5 | 14.2 | 14.8 | 17.13 | 14.33 | 17 | 15.6 | 14.9 |  |  | 15.32371
| 1 | 5 | 14.81863 | 15.75 | 16.5 | 15.3774 | 14 | 15.3 | 14.4 | 16 | 16.9 | 15.1 | 14.4 | 17.1 | 15.52452 | 13.4 | 13.8 | 14.9 | 16.6 | 14.5 | 15 | 15.52 | 14.23 | 17 | 16.5 | 12.9 |  |  | 68
| 1 | 6 | 14.47137 | 15.49 | 16 | 15.0497 | 14 | 14.97 | 14.8 | 15.4 | 16.6 | 14.8 | 15.1 | 17.3 | 15.73544 | 14.5 | 14.2 | 14.4 | 16.3 | 14.6 | 15.2 | 15.4 | 14.57 | 17 | 16 | 15.4
| Mean |  | 14.93325 | 15.425 | 16.15 | 15.38917 | 13.66667 | 15.17 | 14.91667 | 15.3 | 16.88333 | 14.98333 | 14.1 | 16.81667 | 15.69315 | 13.31667 | 14.23333 | 14.76667 | 16.38333 | 14.6 | 15.13333 | 15.66667 | 14.57333 | 17 | 15.85 | 14.88333
| Median |  | 14.90516 | 15.41 | 16.2 | 15.3742 | 14 | 15.185 | 14.8 | 15.3 | 16.85 | 15.05 | 14 | 16.8 | 15.75225 | 13.15 | 14.3 | 14.75 | 16.4 | 14.6 | 15.2 | 15.435 | 14.595 | 17 | 15.8 | 15
| Std Dev. |  | 0.3515776 | 0.2271343 | 0.3619392 | 0.5499397 | 0.5163978 | 0.1883614 | 0.4308906 | 0.5477226 | 0.2041241 | 0.4070217 | 0.69857 | 0.4308906 | 0.1404958 | 0.8084965 | 0.3265986 | 0.332666 | 0.1834848 | 0.244949 | 0.1966384 | 0.7295113 | 0.2612789 | 0 | 0.4549725 | 1.09438
| Rel.Std.Dev. |  | 2.354% | 1.473% | 2.241% | 3.574% | 3.779% | 1.242% | 2.889% | 3.58% | 1.209% | 2.716% | 4.954% | 2.562% | 0.8953% | 6.071% | 2.295% | 2.253% | 1.12% | 1.678% | 1.299% | 4.656% | 1.793% | 0% | 2.87% | 7.353%
| PDM3 |  | -2.548% | 0.661% | 5.392% | 0.4272% | -10.81% | -1.003% | -2.656% | -0.1547% | 10.18% | -2.221% | -7.986% | 9.743% | 2.411% | -13.1% | -7.116% | -3.635% | 6.915% | -4.723% | -1.242% | 2.238% | -4.897% | 10.94% | 3.434% | -2.874%
| Z-Score (Absolute) |  | 0.28 | 0.35 | 1.27 | 0.3 | NA | 0.02 | 0.3 | 0.19 | 2.21 | 0.21 | 1.34 | 2.13 | 0.69 | 2.34 | 1.17 | 0.49 | 1.57 | 0.7 | 0.02 | 0.66 | 0.74 | NA | 0.89 | 0.34
Results from laboratories 1.11 and 1.29 were removed due to their 1 ppm reading resolution.
| Analytical results for Yb in OREAS 287 (Certified Value 1.22 ppm) | [27 empty] | Certified
Yb | Round | Replicate | Lab | Lab | Lab | Lab | Lab | Lab | Lab | Lab | Lab | Lab | [16 empty] | 1
| No | No | 1.03 | 1.04 | 1.09 | 1.10 | 1.13 | 1.21 | 1.25 | 1.26 | 1.29 | 1.32 | [16 empty] | ppm
|  |  | 4A*MS | 4A*MS | 4A*OES/MS | 4A*MS | 4A*MS | 4A*OES/MS | 4A*MS | 4A*MS | 4A*OES/MS | 4A*OES/MS | [16 empty] | 2
3
| 1 | 1 | 1.270444 | 1.2 | 1.4 | 1.0889 | 1.1 | 1.2 | 1.1 | 1.3 | 1.4 | 1.3 | [16 empty] | 1
| 1 | 2 | 1.273791 | 1.26 | 1.4 | 1.2583 | 1.2 | 1.2 | 1.1 | 1.37 | 1.5 | 1.2 | [16 empty] | 35
| 1 | 3 | 1.284014 | 1.16 | 1.3 | 1.0935 | 1.2 | 1.2 | 1.1 | 1.31 | 1.5 | 1.3 | [16 empty] | 16
| 1 | 4 | 1.281858 | 1.19 | 1.3 | 1.2114 | 1.2 | 1.3 | 1.1 | 1.27 | 1.5 | 1.2 | [16 empty] | 1.222507
| 1 | 5 | 1.267831 | 1.2 | 1.4 | 1.0509 | 1.4 | 1.2 | 1.2 | 1.25 | 1.4 | 1.1 | [16 empty] | 69
| 1 | 6 | 1.246224 | 1.12 | 1.4 | 1.0982 | 1.1 | 1.2 | 1.1 | 1.26 | 1.5 | 1.2
| Mean |  | 1.270694 | 1.188333 | 1.366667 | 1.133533 | 1.2 | 1.216667 | 1.116667 | 1.293333 | 1.466667 | 1.216667
| Median |  | 1.272118 | 1.195 | 1.4 | 1.09585 | 1.2 | 1.2 | 1.1 | 1.285 | 1.5 | 1.2
| Std Dev. |  | 0.01355488 | 0.04665476 | 0.05163978 | 0.0816106 | 0.1095445 | 0.04082483 | 0.04082483 | 0.04412105 | 0.05163978 | 0.07527727
| Rel.Std.Dev. |  | 1.067% | 3.926% | 3.779% | 7.2% | 9.129% | 3.355% | 3.656% | 3.411% | 3.521% | 6.187%
| PDM3 |  | 3.942% | -2.795% | 11.79% | -7.278% | -1.841% | -0.4777% | -8.658% | 5.794% | 19.97% | -0.4777%
| Z-Score (Absolute) |  | 0.56 | 0.29 | 1.55 | 0.86 | 0.17 | 0 | 1.03 | 0.79 | 2.58 | 0
| Analytical results for Zn in OREAS 287 (Certified Value 65 ppm) | [27 empty] | Certified
Zn | Round | Replicate | Lab | Lab | Lab | Lab | Lab | Lab | Lab | Lab | Lab | Lab | Lab | Lab | Lab | Lab | Lab | Lab | Lab | Lab | Lab | Lab | Lab | Lab | Lab | Lab | Lab | Lab | 1
| No | No | 1.02 | 1.03 | 1.04 | 1.09 | 1.10 | 1.11 | 1.12 | 1.13 | 1.14 | 1.15 | 1.16 | 1.17 | 1.18 | 1.19 | 1.20 | 1.21 | 1.22 | 1.23 | 1.24 | 1.25 | 1.26 | 1.27 | 1.28 | 1.29 | 1.31 | 1.32 | ppm
|  |  | 4A*OES | 4A*MS | 4A*MS | 4A*OES/MS | 4A*OES | 4A*OES | 4A*OES/MS | 4A*MS | 4A*OES/MS | 4A*OES/MS | 4A*OES/MS | 4A*OES/MS | 4A*OES/MS | 4A*OES | 4A*OES/MS | 4A*OES/MS | 4A*OES | 4A*OES/MS | 4A*MS | 4A*OES/MS | 4A*OES | 4A*MS | 4A*OES/MS | 4A*OES/MS | 4A*MS | 4A*OES/MS | 0
1
| 1 | 1 | 66.97 | 66.6777 | 70 | 66 | 131.4107 | 72 | 62 | 66.9 | 65 | 69 | 61 | 62 | 66 | 63.24235 | 62 | 66 | 68 | 67.2 | 65 | 63 | 65 | 63 | 60.44 | 76 | 84 | 67 | 1
| 1 | 2 | 66.5345 | 66.41095 | 69 | 66 | 132.758 | 69 | 62 | 66 | 63 | 70 | 65 | 63 | 66 | 64.35782 | 64 | 67 | 66 | 66.7 | 64 | 62 | 66 | 66 | 61.9 | 77 | 85 | 67 | 16
| 1 | 3 | 66.4505 | 65.26084 | 70 | 65 | 140.1053 | 71 | 60 | 65.6 | 63 | 70 | 64 | 62 | 66 | 63.71189 | 63 | 65 | 67 | 67.2 | 63 | 62 | 65 | 65 | 61.26 | 75 | 84 | 68 | 16
| 1 | 4 | 67.994 | 64.95034 | 69 | 65 | 131.9902 | 67 | 62 | 64.2 | 62 | 70 | 65 | 65 | 69 | 61.13562 | 62 | 64 | 62 | 69.2 | 63 | 62 | 65 | 64 | 65.04 | 77 | 83 | 66 | 65.35253
| 1 | 5 | 66.235 | 64.61166 | 71 | 67 | 129.8824 | 67 | 61 | 63.8 | 64 | 71 | 65 | 66 | 67 | 60.94987 | 64 | 65 | 65 | 67.9 | 64 | 62 | 62 | 64 | 64.79 | 77 | 92 | 66 | 70
| 1 | 6 | 67.469 | 64.75611 | 70 | 66 | 136.685 | 67 | 61 | 66 | 64 | 68 | 65 | 66 | 68 | 66.04124 | 62 | 66 | 64 | 68.4 | 67 | 62 | 66 | 64 | 62.16 | 75 | 100 | 68
| Mean |  | 66.94217 | 65.4446 | 69.83333 | 65.83333 | 133.8053 | 68.83333 | 61.33333 | 65.41667 | 63.5 | 69.66667 | 64.16667 | 64 | 67 | 63.2398 | 62.83333 | 65.5 | 65.33333 | 67.76667 | 64.33333 | 62.16667 | 64.83333 | 64.33333 | 62.59833 | 76.16667 | 88 | 67
| Median |  | 66.75225 | 65.10559 | 70 | 66 | 132.3741 | 68 | 61.5 | 65.8 | 63.5 | 70 | 65 | 64 | 66.5 | 63.47712 | 62.5 | 65.5 | 65.5 | 67.55 | 64 | 62 | 65 | 64 | 62.03 | 76.5 | 84.5 | 67
| Std Dev. |  | 0.677155 | 0.8832037 | 0.7527727 | 0.7527727 | 3.833989 | 2.228602 | 0.8164966 | 1.18392 | 1.048809 | 1.032796 | 1.602082 | 1.897367 | 1.264911 | 1.948963 | 0.9831921 | 1.048809 | 2.160247 | 0.9223159 | 1.505545 | 0.4082483 | 1.47196 | 1.032796 | 1.891797 | 0.9831921 | 6.723095 | 0.8944272
| Rel.Std.Dev. |  | 1.012% | 1.35% | 1.078% | 1.143% | 2.865% | 3.238% | 1.331% | 1.81% | 1.652% | 1.482% | 2.497% | 2.965% | 1.888% | 3.082% | 1.565% | 1.601% | 3.307% | 1.361% | 2.34% | 0.6567% | 2.27% | 1.605% | 3.022% | 1.291% | 7.64% | 1.335%
| PDM3 |  | 2.432% | 0.1409% | 6.856% | 0.7357% | 104.7% | 5.326% | -6.15% | 0.09814% | -2.835% | 6.601% | -1.815% | -2.07% | 2.521% | -3.233% | -3.855% | 0.2257% | -0.02938% | 3.694% | -1.56% | -4.875% | -0.7945% | -1.56% | -4.214% | 16.55% | 34.65% | 2.521%
| Z-Score (Absolute) |  | 0.58 | 0.01 | 1.7 | 0.16 | 26.35 | 1.31 | 1.58 | 0.01 | 0.74 | 1.63 | 0.49 | 0.55 | 0.6 | 0.84 | 1 | 0.03 | 0.04 | 0.9 | 0.42 | 1.26 | 0.23 | 0.42 | 1.09 | 4.14 | 8.7 | 0.6
| Analytical results for Zr in OREAS 287 (Certified Value 62 ppm) | [27 empty] | Certified
Zr | Round | Replicate | Lab | Lab | Lab | Lab | Lab | Lab | Lab | Lab | Lab | Lab | Lab | Lab | Lab | Lab | Lab | Lab | Lab | Lab | Lab | Lab | Lab | Lab | Lab | Lab | Lab |  | 1
| No | No | 1.02 | 1.03 | 1.04 | 1.09 | 1.10 | 1.11 | 1.12 | 1.13 | 1.14 | 1.15 | 1.16 | 1.17 | 1.18 | 1.19 | 1.20 | 1.21 | 1.22 | 1.23 | 1.24 | 1.25 | 1.26 | 1.27 | 1.29 | 1.31 | 1.32 |  | ppm
|  |  | 4A*OES | 4A*MS | 4A*MS | 4A*OES/MS | 4A*OES | 4A*OES | 4A*OES/MS | 4A*MS | 4A*OES/MS | 4A*OES/MS | 4A*OES/MS | 4A*OES/MS | 4A*OES/MS | 4A*OES | 4A*OES/MS | 4A*OES/MS | 4A*MS | 4A*OES/MS | 4A*MS | 4A*OES/MS | 4A*MS | 4A*MS | 4A*OES/MS | 4A*MS | 4A*OES/MS |  | 0
1
| 1 | 1 | 66.15 | 62.46143 | 70.4 | 79 | 120.3602 | 56 | 53.9 | 68.8 | 68.4 | 66.4 | 66.4 | 61.5 | 68 | 62.55481 | 65.3 | 79.5 | 54.1 | 61.3 | 59.9 | 60.1 | 65.4 | 59.5 | 53 | 60.9 | 63.6 |  | 1
| 1 | 2 | 66.95 | 62.79576 | 68.1 | 86 | 117.98 | 54 | 53.9 | 62.3 | 66.6 | 62.6 | 67.6 | 62.2 | 68.9 | 65.12785 | 63.8 | 78.2 | 54.2 | 63.2 | 58.2 | 59.6 | 69.5 | 63 | 55 | 65.2 | 63.8 |  | 17
| 1 | 3 | 65.99 | 62.7741 | 64.7 | 79 | 115.2949 | 57 | 52.6 | 60.4 | 66 | 75.7 | 66.4 | 64.6 | 68 | 66.19854 | 64.2 | 78 | 52.3 | 63.2 | 57.5 | 59.7 | 63.4 | 64.8 | 54 | 61.5 | 64.6 |  | 16
| 1 | 4 | 65.85 | 61.91398 | 65.8 | 81 | 119.5547 | 53 | 54.3 | 61.4 | 67.7 | 65.7 | 68.8 | 66.4 | 70 | 62.3659 | 64.6 | 81.6 | 51.1 | 63.3 | 57.1 | 58.8 | 63.1 | 61.1 | 53 | 61.9 | 65.6 |  | 62.15331
| 1 | 5 | 67.28 | 59.64791 | 66.4 | 83 | 115.7827 | 56 | 54.1 | 59.3 | 67.9 | 66.9 | 70.7 | 62.8 | 69.9 | 63.56001 | 65.6 | 78 | 50.4 | 66 | 56.4 | 59.4 | 62.5 | 64.2 | 54 | 60.3 | 61.6 |  | 71
| 1 | 6 | 65.75 | 62.42708 | 65.7 | 80 | 126.2995 | 55 | 52.7 | 67 | 66.9 | 63.2 | 67.2 | 68.2 | 70.9 | 64.63299 | 66 | 78.4 | 50.9 | 61.8 | 58 | 59.6 | 63.4 | 61.1 | 53 | 61.7 | 63
| Mean |  | 66.32833 | 62.00338 | 66.85 | 81.33333 | 119.212 | 55.16667 | 53.58333 | 63.2 | 67.25 | 66.75 | 67.85 | 64.28333 | 69.28333 | 64.07335 | 64.91667 | 78.95 | 52.16667 | 63.13333 | 57.85 | 59.53333 | 64.55 | 62.28333 | 53.66667 | 61.91667 | 63.7
| Median |  | 66.07 | 62.44426 | 66.1 | 80.5 | 118.76735 | 55.5 | 53.9 | 61.85 | 67.3 | 66.05 | 67.4 | 63.7 | 69.4 | 64.0965 | 64.95 | 78.3 | 51.7 | 63.2 | 57.75 | 59.6 | 63.4 | 62.05 | 53.5 | 61.6 | 63.7
| Std Dev. |  | 0.6327216 | 1.197282 | 2.069541 | 2.73252 | 4.007245 | 1.47196 | 0.7386925 | 3.818377 | 0.9005554 | 4.7154 | 1.6562 | 2.615658 | 1.178841 | 1.51172 | 0.8542053 | 1.41386 | 1.658513 | 1.636663 | 1.194571 | 0.4273952 | 2.614383 | 2.052722 | 0.8164966 | 1.711627 | 1.366748
| Rel.Std.Dev. |  | 0.9539% | 1.931% | 3.096% | 3.36% | 3.361% | 2.668% | 1.379% | 6.042% | 1.339% | 7.064% | 2.441% | 4.069% | 1.701% | 2.359% | 1.316% | 1.791% | 3.179% | 2.592% | 2.065% | 0.7179% | 4.05% | 3.296% | 1.521% | 2.764% | 2.146%
| PDM3 |  | 6.717% | -0.2412% | 7.557% | 30.86% | 91.8% | -11.24% | -13.79% | 1.684% | 8.2% | 7.396% | 9.166% | 3.427% | 11.47% | 3.089% | 4.446% | 27.02% | -16.07% | 1.577% | -6.924% | -4.215% | 3.856% | 0.2092% | -13.65% | -0.3807% | 2.489%
| Z-Score (Absolute) |  | 0.55 | 0.5 | 0.67 | 4.19 | 13.39 | 2.16 | 2.55 | 0.21 | 0.77 | 0.65 | 0.92 | 0.05 | 1.27 | 0 | 0.2 | 3.61 | 2.89 | 0.23 | 1.51 | 1.1 | 0.12 | 0.43 | 2.53 | 0.52 | 0.09
Note on C17: Z-Scores have been calculated inclusive of individual outliers. In general, laboratory batches are rejected if Z-Score > 2.5.
Note on C36: Z-Scores have been calculated inclusive of individual outliers. In general, laboratory batches are rejected if Z-Score > 2.5.
Note on C54: Z-Scores have been calculated inclusive of individual outliers. In general, laboratory batches are rejected if Z-Score > 2.5.
Note on C72: Z-Scores have been calculated inclusive of individual outliers. In general, laboratory batches are rejected if Z-Score > 2.5.
Note on C90: Z-Scores have been calculated inclusive of individual outliers. In general, laboratory batches are rejected if Z-Score > 2.5.
Note on C108: Z-Scores have been calculated inclusive of individual outliers. In general, laboratory batches are rejected if Z-Score > 2.5.
Note on C127: Z-Scores have been calculated inclusive of individual outliers. In general, laboratory batches are rejected if Z-Score > 2.5.
Note on C146: Z-Scores have been calculated inclusive of individual outliers. In general, laboratory batches are rejected if Z-Score > 2.5.
Note on C164: Z-Scores have been calculated inclusive of individual outliers. In general, laboratory batches are rejected if Z-Score > 2.5.
Note on C183: Z-Scores have been calculated inclusive of individual outliers. In general, laboratory batches are rejected if Z-Score > 2.5.
Note on C201: Z-Scores have been calculated inclusive of individual outliers. In general, laboratory batches are rejected if Z-Score > 2.5.
Note on C219: Z-Scores have been calculated inclusive of individual outliers. In general, laboratory batches are rejected if Z-Score > 2.5.
Note on C237: Z-Scores have been calculated inclusive of individual outliers. In general, laboratory batches are rejected if Z-Score > 2.5.
Note on C256: Z-Scores have been calculated inclusive of individual outliers. In general, laboratory batches are rejected if Z-Score > 2.5.
Note on C274: Z-Scores have been calculated inclusive of individual outliers. In general, laboratory batches are rejected if Z-Score > 2.5.
Note on C292: Z-Scores have been calculated inclusive of individual outliers. In general, laboratory batches are rejected if Z-Score > 2.5.
Note on C310: Z-Scores have been calculated inclusive of individual outliers. In general, laboratory batches are rejected if Z-Score > 2.5.
Note on C328: Z-Scores have been calculated inclusive of individual outliers. In general, laboratory batches are rejected if Z-Score > 2.5.
Note on C346: Z-Scores have been calculated inclusive of individual outliers. In general, laboratory batches are rejected if Z-Score > 2.5.
Note on C365: Z-Scores have been calculated inclusive of individual outliers. In general, laboratory batches are rejected if Z-Score > 2.5.
Note on C384: Z-Scores have been calculated inclusive of individual outliers. In general, laboratory batches are rejected if Z-Score > 2.5.
Note on C402: Z-Scores have been calculated inclusive of individual outliers. In general, laboratory batches are rejected if Z-Score > 2.5.
Note on C421: Z-Scores have been calculated inclusive of individual outliers. In general, laboratory batches are rejected if Z-Score > 2.5.
Note on C439: Z-Scores have been calculated inclusive of individual outliers. In general, laboratory batches are rejected if Z-Score > 2.5.
Note on C457: Z-Scores have been calculated inclusive of individual outliers. In general, laboratory batches are rejected if Z-Score > 2.5.
Note on C475: Z-Scores have been calculated inclusive of individual outliers. In general, laboratory batches are rejected if Z-Score > 2.5.
Note on C493: Z-Scores have been calculated inclusive of individual outliers. In general, laboratory batches are rejected if Z-Score > 2.5.
Note on C511: Z-Scores have been calculated inclusive of individual outliers. In general, laboratory batches are rejected if Z-Score > 2.5.
Note on C529: Z-Scores have been calculated inclusive of individual outliers. In general, laboratory batches are rejected if Z-Score > 2.5.
Note on C548: Z-Scores have been calculated inclusive of individual outliers. In general, laboratory batches are rejected if Z-Score > 2.5.
Note on C566: Z-Scores have been calculated inclusive of individual outliers. In general, laboratory batches are rejected if Z-Score > 2.5.
Note on C584: Z-Scores have been calculated inclusive of individual outliers. In general, laboratory batches are rejected if Z-Score > 2.5.
Note on C603: Z-Scores have been calculated inclusive of individual outliers. In general, laboratory batches are rejected if Z-Score > 2.5.
Note on C621: Z-Scores have been calculated inclusive of individual outliers. In general, laboratory batches are rejected if Z-Score > 2.5.
Note on C640: Z-Scores have been calculated inclusive of individual outliers. In general, laboratory batches are rejected if Z-Score > 2.5.
Note on C658: Z-Scores have been calculated inclusive of individual outliers. In general, laboratory batches are rejected if Z-Score > 2.5.
Note on C676: Z-Scores have been calculated inclusive of individual outliers. In general, laboratory batches are rejected if Z-Score > 2.5.
Note on C694: Z-Scores have been calculated inclusive of individual outliers. In general, laboratory batches are rejected if Z-Score > 2.5.
Note on C713: Z-Scores have been calculated inclusive of individual outliers. In general, laboratory batches are rejected if Z-Score > 2.5.
Note on C732: Z-Scores have been calculated inclusive of individual outliers. In general, laboratory batches are rejected if Z-Score > 2.5.
Note on C750: Z-Scores have been calculated inclusive of individual outliers. In general, laboratory batches are rejected if Z-Score > 2.5.
Note on C768: Z-Scores have been calculated inclusive of individual outliers. In general, laboratory batches are rejected if Z-Score > 2.5.
Note on C786: Z-Scores have been calculated inclusive of individual outliers. In general, laboratory batches are rejected if Z-Score > 2.5.
Note on C805: Z-Scores have been calculated inclusive of individual outliers. In general, laboratory batches are rejected if Z-Score > 2.5.
Note on C824: Z-Scores have been calculated inclusive of individual outliers. In general, laboratory batches are rejected if Z-Score > 2.5.
Note on C842: Z-Scores have been calculated inclusive of individual outliers. In general, laboratory batches are rejected if Z-Score > 2.5.
Note on C861: Z-Scores have been calculated inclusive of individual outliers. In general, laboratory batches are rejected if Z-Score > 2.5.
Note on C880: Z-Scores have been calculated inclusive of individual outliers. In general, laboratory batches are rejected if Z-Score > 2.5.
Note on C898: Z-Scores have been calculated inclusive of individual outliers. In general, laboratory batches are rejected if Z-Score > 2.5.
Note on C917: Z-Scores have been calculated inclusive of individual outliers. In general, laboratory batches are rejected if Z-Score > 2.5.
Note on C936: Z-Scores have been calculated inclusive of individual outliers. In general, laboratory batches are rejected if Z-Score > 2.5.
Note on C954: Z-Scores have been calculated inclusive of individual outliers. In general, laboratory batches are rejected if Z-Score > 2.5.
Note on C973: Z-Scores have been calculated inclusive of individual outliers. In general, laboratory batches are rejected if Z-Score > 2.5.
Note on C991: Z-Scores have been calculated inclusive of individual outliers. In general, laboratory batches are rejected if Z-Score > 2.5.
Note on C1010: Z-Scores have been calculated inclusive of individual outliers. In general, laboratory batches are rejected if Z-Score > 2.5.
Note on C1028: Z-Scores have been calculated inclusive of individual outliers. In general, laboratory batches are rejected if Z-Score > 2.5.
Note on C1046: Z-Scores have been calculated inclusive of individual outliers. In general, laboratory batches are rejected if Z-Score > 2.5.
Note on C1064: Z-Scores have been calculated inclusive of individual outliers. In general, laboratory batches are rejected if Z-Score > 2.5.
Note on C1083: Z-Scores have been calculated inclusive of individual outliers. In general, laboratory batches are rejected if Z-Score > 2.5.
Note on C1102: Z-Scores have been calculated inclusive of individual outliers. In general, laboratory batches are rejected if Z-Score > 2.5.
Note on C1120: Z-Scores have been calculated inclusive of individual outliers. In general, laboratory batches are rejected if Z-Score > 2.5.
Note on C1138: Z-Scores have been calculated inclusive of individual outliers. In general, laboratory batches are rejected if Z-Score > 2.5.

## Aqua Regia
| Analytical results for Ag in OREAS 287 (Certified Value 0.117 ppm) | [30 empty] | Certified
Ag | Round | Replicate | Lab | Lab | Lab | Lab | Lab | Lab | Lab | Lab | Lab | Lab | Lab | Lab | Lab | Lab | Lab | Lab | Lab | Lab | Lab | Lab | Lab | Lab | Lab | Lab | Lab |  |  |  |  | 1
| No | No | 1.03 | 1.04 | 1.05 | 1.07 | 1.09 | 1.11 | 1.12 | 1.13 | 1.14 | 1.15 | 1.16 | 1.17 | 1.18 | 1.19 | 1.20 | 1.21 | 1.22 | 1.23 | 1.24 | 1.25 | 1.27 | 1.29 | 1.30 | 1.31 | 1.32 |  |  |  |  | ppm
|  |  | AR*MS | AR*MS | AR*OES | AR*OES/MS | AR*OES/MS | AR*OES | AR*OES/MS | AR*MS | AR*MS | AR*MS | AR*MS | AR*MS | AR*MS | AR*OES/MS | AR*OES/MS | AR*OES/MS | AR*OES/MS | AR*OES/MS | AR*MS | AR*MS | AR*MS | AR*MS | AR*OES | AR*MS | AR*OES/MS |  |  |  |  | 3
|  |  | 0.2g | 01g | 0.2g | 0.25g | 0.5g | 0.5g | 0.5g | 0.5g | 0.5g | 0.5g | 0.5g | 0.5g | 0.5g | 01g | 0.25g | 0.25g | 01g | 0.5g | 15g | 0.25g | 01g | 0.5g | 0.2g | 0.5g | 0.25g |  |  |  |  | 3
| 1 | 1 | 0.1212228 | 0.12 | 1.091628017 | < 1 | 0.118 | < 0.5 | < 0.3 | 0.092 | 0.11 | 0.12 | 0.12 | 0.12 | 0.11 | 0.1123417965 | < 0.1 | 0.13 | 0.06 | 0.12 | 0.111 | 0.12 | 0.09 | 0.12 | < 2 | 0.25 | 0.11 |  |  |  |  | 1
| 1 | 2 | 0.1104618 | 0.13 | 0.745722414 | < 1 | 0.12 | < 0.5 | < 0.3 | 0.102 | 0.11 | 0.11 | 0.12 | 0.11 | 0.1 | 0.120198081 | < 0.1 | 0.12 | 0.06 | 0.11 | 0.098 | 0.12 | 0.08 | 0.13 | < 2 | 0.242 | 0.12 |  |  |  |  | 21
| 1 | 3 | 0.1255977 | 0.13 | 0.775931756 | < 1 | 0.117 | < 0.5 | < 0.3 | 0.102 | 0.11 | 0.13 | 0.11 | 0.11 | 0.13 | 0.1117738 | < 0.1 | 0.12 | 0.07 | 0.13 | 0.102 | 0.12 | 0.08 | 0.13 | < 2 | 0.35 | 0.11 |  |  |  |  | 16
| 1 | 4 | 0.1201744 | 0.13 | 0.866806666 | < 1 | 0.119 | < 0.5 | < 0.3 | 0.092 | 0.1 | 0.12 | 0.1 | 0.12 | 0.12 | 0.1153881618 | < 0.1 | 0.12 | 0.06 | 0.11 | 0.107 | 0.11 | 0.1 | 0.11 | < 2 | 0.24 | 0.12 |  |  |  |  | 0.116665
| 1 | 5 | 0.1256694 | 0.13 | 0.726226493 | < 1 | 0.115 | < 0.5 | < 0.3 | 0.092 | 0.11 | 0.12 | 0.12 | 0.11 | 0.1 | 0.1210359 | < 0.1 | 0.13 | 0.06 | 0.11 | 0.102 | 0.12 | 0.09 | 0.13 | < 2 | 0.24 | 0.12 |  |  |  |  | 73
| 1 | 6 | 0.1184486 | 0.13 | 0.720270607 | < 1 | 0.117 | < 0.5 | < 0.3 | 0.092 | 0.11 | 0.11 | 0.12 | 0.11 | 0.11 | 0.1175368185 | < 0.1 | 0.11 | 0.05 | 0.5 | 0.108 | 0.12 | 0.09 | 0.12 | < 2 | 0.27 | 0.12
| Mean |  | 0.1202624 | 0.1283333 | 0.8210977 |  | 0.1176667 |  |  | 0.09533333 | 0.1083333 | 0.1183333 | 0.115 | 0.1133333 | 0.1116667 | 0.1163791 |  | 0.1216667 | 0.06 | 0.18 | 0.1046667 | 0.1183333 | 0.08833333 | 0.1233333 |  | 0.2653333 | 0.1166667
| Median |  | 0.1206986 | 0.13 | 0.760827085 |  | 0.1175 |  |  | 0.092 | 0.11 | 0.12 | 0.12 | 0.11 | 0.11 | 0.1164625 |  | 0.12 | 0.06 | 0.115 | 0.1045 | 0.12 | 0.09 | 0.125 |  | 0.246 | 0.12
| Std Dev. |  | 0.005620906 | 0.004082483 | 0.1429434 |  | 0.00175119 |  |  | 0.005163978 | 0.004082483 | 0.007527727 | 0.0083666 | 0.005163978 | 0.01169045 | 0.003901308 |  | 0.007527727 | 0.006324555 | 0.1569713 | 0.004802777 | 0.004082483 | 0.007527727 | 0.008164966 |  | 0.04301938 | 0.005163978
| Rel.Std.Dev. |  | 4.674% | 3.181% | 17.41% |  | 1.488% |  |  | 5.417% | 3.768% | 6.361% | 7.275% | 4.556% | 10.47% | 3.352% |  | 6.187% | 10.54% | 87.21% | 4.589% | 3.45% | 8.522% | 6.62% |  | 16.21% | 4.426%
| PDM3 |  | 3.084% | 10% | 603.8% |  | 0.8586% |  |  | -18.28% | -7.142% | 1.43% | -1.427% | -2.856% | -4.284% | -0.2451% |  | 4.287% | -48.57% | 54.29% | -10.28% | 1.43% | -24.28% | 5.716% |  | 127.4% | 0.001436%
| Z-Score (Absolute) |  | 0.13 | 0.67 | 47.39 | 25.74 | 0.04 | 8.88 | 2.14 | 1.55 | 0.67 | 0 | 0.22 | 0.34 | 0.45 | 0.13 | 4.61 | 0.22 | 3.93 | 4.16 | 0.92 | 0 | 2.02 | 0.34 | 59.45 | 9.91 | 0.11
| Analytical results for Al in OREAS 287 (Certified Value 2.22 wt.%) | [30 empty] | Certified
Al | Round | Replicate | Lab | Lab | Lab | Lab | Lab | Lab | Lab | Lab | Lab | Lab | Lab | Lab | Lab | Lab | Lab | Lab | Lab | Lab | Lab | Lab | Lab | Lab | Lab | Lab | Lab | Lab |  |  |  | 1
| No | No | 1.03 | 1.04 | 1.07 | 1.09 | 1.10 | 1.11 | 1.13 | 1.14 | 1.15 | 1.16 | 1.17 | 1.18 | 1.19 | 1.20 | 1.21 | 1.22 | 1.23 | 1.24 | 1.25 | 1.26 | 1.27 | 1.28 | 1.29 | 1.30 | 1.31 | 1.32 |  |  |  | wt.%
|  |  | AR*MS | AR*OES | AR*OES/MS | AR*OES/MS | AR*OES | AR*OES | AR*MS | AR*MS | AR*MS | AR*MS | AR*MS | AR*MS | AR*OES/MS | AR*OES/MS | AR*OES/MS | AR*OES/MS | AR*OES/MS | AR*MS | AR*OES | AR*OES | AR*MS | AR*OES/MS | AR*OES | AR*OES | AR*MS | AR*OES/MS |  |  |  | 2
|  |  | 0.2g | 01g | 0.25g | 0.5g | 0.5g | 0.5g | 0.5g | 0.5g | 0.5g | 0.5g | 0.5g | 0.5g | 01g | 0.25g | 0.25g | 01g | 0.5g | 15g | 0.25g | 01g | 01g | 0.5g | 0.5g | 0.2g | 0.5g | 0.25g |  |  |  | 3
| 1 | 1 | 2.105035 | 2.2027 | 2.291634312 | 2.01 | 2.376 | 2.26 | 1.96 | 2.12 | 2.56 | 2.11 | 2.2 | 2.18 | 2.097296 | 2.25 | 2.07 | 2.44 | 1.83 | 2.19 | 2.02 | 2.1359 | 2.2738 | 2.731 | 2.413 | 1.905 | 2.14 | 2.17 |  |  |  | 1
| 1 | 2 | 2.120349 | 2.2573 | 2.431548709 | 2.14 | 2.2053 | 2.24 | 2.12 | 2.12 | 2.51 | 2.11 | 2.22 | 2.23 | 2.132749 | 2.26 | 2.08 | 2.51 | 1.79 | 2.24 | 2.04 | 2.0548 | 2.1958 | 2.775 | 2.424 | 2.492 | 1.97 | 2.31 |  |  |  | #N/A
| 1 | 3 | 2.111891 | 2.2676 | 2.425990312 | 2.02 | 2.2565 | 2.22 | 2.21 | 2.12 | 2.54 | 2.1 | 2.21 | 2.19 | 2.150087 | 2.23 | 2.07 | 2.51 | 1.99 | 2.18 | 2.04 | 2.1051 | 2.2439 | 2.603 | 2.493 | 2.476 | 2.18 | 2.3 |  |  |  | 16
| 1 | 4 | 2.070598 | 2.2265 | 2.474377886 | 2.03 | 2.2832 | 2.26 | 2.21 | 2.06 | 2.5 | 2.1 | 2.21 | 2.2 | 2.092403 | 2.25 | 2.11 | 2.45 | 1.82 | 2.17 | 2.08 | 2.1431 | 2.2695 | 2.648 | 2.424 | 2.488 | 2.37 | 2.28 |  |  |  | 2.215072
| 1 | 5 | 2.127904 | 2.2431 | 2.384945687 | 1.94 | 2.2667 | 2.28 | 2.1 | 2.06 | 2.22 | 2.1 | 2.25 | 2.23 | 2.207479 | 2.24 | 2.06 | 2.46 | 1.95 | 2.25 | 2.11 | 2.1468 | 2.2587 | 2.751 | 2.487 | 2.487 | 2.33 | 2.28 |  |  |  | 74
| 1 | 6 | 2.129425 | 2.2476 | 2.379516956 | 2.03 | 2.3241 | 2.28 | 2.05 | 2.09 | 2.19 | 2.13 | 2.23 | 2.24 | 2.233596 | 2.19 | 2.07 | 2.46 | 1.87 | 2.18 | 2.06 | 2.1517 | 2.328 |  | 2.429 | 2.442 | 2.24 | 2.31
| Mean |  | 2.110867 | 2.2408 | 2.398002 | 2.028333 | 2.2853 | 2.256667 | 2.108333 | 2.095 | 2.42 | 2.108333 | 2.22 | 2.211667 | 2.152268 | 2.236667 | 2.076667 | 2.471667 | 1.875 | 2.201667 | 2.058333 | 2.1229 | 2.261617 | 2.7016 | 2.445 | 2.381667 | 2.205 | 2.275
| Median |  | 2.11612 | 2.24535 | 2.405468 | 2.025 | 2.27495 | 2.26 | 2.11 | 2.105 | 2.505 | 2.105 | 2.215 | 2.215 | 2.141418 | 2.245 | 2.07 | 2.46 | 1.85 | 2.185 | 2.05 | 2.1395 | 2.2641 | 2.731 | 2.4265 | 2.4815 | 2.21 | 2.29
| Std Dev. |  | 0.02182291 | 0.02322981 | 0.06255918 | 0.06431692 | 0.05884172 | 0.0233809 | 0.09621157 | 0.02949576 | 0.1681666 | 0.01169045 | 0.01788854 | 0.02483277 | 0.05771294 | 0.02503331 | 0.0175119 | 0.03060501 | 0.07893035 | 0.03430258 | 0.03250641 | 0.03723477 | 0.0430617 | 0.07295067 | 0.03529873 | 0.2342329 | 0.144326 | 0.05319774
| Rel.Std.Dev. |  | 1.034% | 1.037% | 2.609% | 3.171% | 2.575% | 1.036% | 4.563% | 1.408% | 6.949% | 0.5545% | 0.8058% | 1.123% | 2.681% | 1.119% | 0.8433% | 1.238% | 4.21% | 1.558% | 1.579% | 1.754% | 1.904% | 2.7% | 1.444% | 9.835% | 6.545% | 2.338%
| PDM3 |  | -4.704% | 1.161% | 8.258% | -8.43% | 3.17% | 1.878% | -4.819% | -5.421% | 9.252% | -4.819% | 0.2225% | -0.1537% | -2.835% | 0.9749% | -6.248% | 11.58% | -15.35% | -0.6052% | -7.076% | -4.161% | 2.101% | 21.96% | 10.38% | 7.521% | -0.4547% | 2.705%
| Z-Score (Absolute) |  | 0.67 | 0.16 | 1.16 | 1.19 | 0.44 | 0.26 | 0.68 | 0.77 | 1.3 | 0.68 | 0.03 | 0.03 | 0.4 | 0.13 | 0.88 | 1.62 | 2.16 | 0.09 | 1 | 0.59 | 0.29 | 3.08 | 1.46 | 1.05 | 0.07 | 0.38
| Analytical results for As in OREAS 287 (Certified Value 1442 ppm) | [30 empty] | Certified
As | Round | Replicate | Lab | Lab | Lab | Lab | Lab | Lab | Lab | Lab | Lab | Lab | Lab | Lab | Lab | Lab | Lab | Lab | Lab | Lab | Lab | Lab | Lab | Lab | Lab | Lab | Lab | Lab | Lab | Lab | Lab | 1
| No | No | 1.02 | 1.03 | 1.04 | 1.05 | 1.07 | 1.09 | 1.10 | 1.11 | 1.12 | 1.13 | 1.14 | 1.15 | 1.16 | 1.17 | 1.18 | 1.19 | 1.20 | 1.21 | 1.22 | 1.23 | 1.24 | 1.25 | 1.26 | 1.27 | 1.28 | 1.29 | 1.30 | 1.31 | 1.32 | ppm
|  |  | AR*OES | AR*MS | AR*MS | AR*OES | AR*OES/MS | AR*OES/MS | AR*OES | AR*OES | AR*OES/MS | AR*MS | AR*MS | AR*MS | AR*MS | AR*MS | AR*MS | AR*OES/MS | AR*OES/MS | AR*OES/MS | AR*OES/MS | AR*OES/MS | AR*MS | AR*MS | AR*OES | AR*MS | AR*OES/MS | AR*OES | AR*OES | AR*MS | AR*OES/MS | 0
|  |  | 0.25g | 0.2g | 01g | 0.2g | 0.25g | 0.5g | 0.5g | 0.5g | 0.5g | 0.5g | 0.5g | 0.5g | 0.5g | 0.5g | 0.5g | 01g | 0.25g | 0.25g | 01g | 0.5g | 15g | 0.25g | 01g | 01g | 0.5g | 0.5g | 0.2g | 0.5g | 0.25g | 0
| 1 | 1 | 1343.6 | 1449.695 | 1513 | 1379.299 | 1388.972493 | 1560 | 1404.4146 | 1343 | 1288.3 | 1364 | 1460 | 1650 | 1395 | 1460 | 1420 | 1394.243 | > 1000 | 1428 | 1440 | 1450 | 1514.1 | 1477 | 1436 | 1577 | 1330.89 | 1400 | 1041.3 | 1490 | 1365 | 1
| 1 | 2 | 1342 | 1459.768 | 1530 | 1439.874 | 1421.995459 | 1570 | 1314.7766 | 1332 | 1275.2 | 1444.9 | 1455 | 1630 | 1400 | 1475 | 1450 | 1436.931 | > 1000 | 1437 | 1460 | 1480 | 1495.6 | 1460 | 1375 | 1524 | 1372.66 | 1410 | 1363.5 | 1430 | 1432 | 11
| 1 | 3 | 1404.9 | 1443.583 | 1550 | 1436.561 | 1453.542769 | 1510 | 1338.6363 | 1317 | 1255.6 | 1504 | 1460 | 1655 | 1395 | 1465 | 1435 | 1394.197 | > 1000 | 1462 | 1470 | 1490 | 1477.2 | 1466 | 1408 | 1562 | 1321.96 | 1460 | 1364.5 | 1570 | 1432 | 16
| 1 | 4 | 1358.1 | 1438.479 | 1516 | 1436.875 | 1446.758033 | 1550 | 1377.2498 | 1333 | 1264.6 | 1519.5 | 1435 | 1620 | 1395 | 1470 | 1435 | 1386.433 | > 1000 | 1480 | 1440 | 1490 | 1469.6 | 1491 | 1432 | 1547 | 1391.17 | 1380 | 1373.5 | 1590 | 1428 | 1441.69
| 1 | 5 | 1347.8 | 1464.58 | 1553 | 1458.901 | 1390.034748 | 1490 | 1341.2817 | 1339 | 1226.9 | 1452.6 | 1435 | 1520 | 1395 | 1485 | 1450 | 1434.385 | > 1000 | 1448 | 1430 | 1500 | 1473.1 | 1479 | 1437 | 1560 |  | 1440 | 1370.5 | 1580 | 1422 | 75
| 1 | 6 | 1354.9 | 1452.612 | 1529 | 1523.06 | 1418.430702 | 1520 | 1380.8692 | 1338 | 1225.5 | 1436.9 | 1455 | 1490 | 1405 | 1475 | 1430 | 1431.496 | > 1000 | 1424 | 1430 | 1490 | 1463.5 | 1485 | 1442 | 1586 | 1359.44 | 1420 | 1339.5 | 1590 | 1429
| Mean |  | 1358.55 | 1451.453 | 1531.833 | 1445.762 | 1419.956 | 1533.333 | 1359.538 | 1333.667 | 1256.017 | 1453.65 | 1450 | 1594.167 | 1397.5 | 1471.667 | 1436.667 | 1412.948 |  | 1446.5 | 1445 | 1483.333 | 1482.183 | 1476.333 | 1421.667 | 1559.333 | 1355.224 | 1418.333 | 1308.8 | 1541.667 | 1418
| Median |  | 1351.35 | 1451.154 | 1529.5 | 1438.3745 | 1420.213 | 1535 | 1359.26575 | 1335.5 | 1260.1 | 1448.75 | 1455 | 1625 | 1395 | 1472.5 | 1435 | 1412.87 |  | 1442.5 | 1440 | 1490 | 1475.15 | 1478 | 1434 | 1561 | 1359.44 | 1415 | 1364 | 1575 | 1428.5
| Std Dev. |  | 23.55765 | 9.758773 | 16.7023 | 46.39666 | 27.23294 | 31.41125 | 33.33585 | 9.114092 | 25.54646 | 55.25703 | 11.83216 | 70.88136 | 4.1833 | 8.75595 | 11.69045 | 23.59361 |  | 21.46392 | 16.43168 | 17.5119 | 19.04431 | 11.58735 | 25.78889 | 22.05145 | 28.77734 | 28.57738 | 131.5951 | 66.45801 | 26.22213
| Rel.Std.Dev. |  | 1.734% | 0.6723% | 1.09% | 3.209% | 1.918% | 2.049% | 2.452% | 0.6834% | 2.034% | 3.801% | 0.816% | 4.446% | 0.2993% | 0.595% | 0.8137% | 1.67% |  | 1.484% | 1.137% | 1.181% | 1.285% | 0.7849% | 1.814% | 1.414% | 2.123% | 2.015% | 10.05% | 4.311% | 1.849%
| PDM3 |  | -5.767% | 0.6772% | 6.253% | 0.2824% | -1.508% | 6.357% | -5.698% | -7.493% | -12.88% | 0.8296% | 0.5764% | 10.58% | -3.065% | 2.079% | -0.3484% | -1.994% |  | 0.3337% | 0.2296% | 2.889% | 2.809% | 2.403% | -1.389% | 8.16% | -5.998% | -1.62% | -9.218% | 6.935% | -1.643%
| Z-Score (Absolute) |  | 1.69 | 0.12 | 1.68 | 0.01 | 0.5 | 1.71 | 1.67 | 2.18 | 3.69 | 0.16 | 0.09 | 2.9 | 0.93 | 0.51 | 0.17 | 0.63 | NA | 0.02 | 0.01 | 0.74 | 0.72 | 0.6 | 0.46 | 2.22 | 1.76 | 0.53 | 2.66 | 1.88 | 0.53
| Analytical results for B in OREAS 287 (Indicative Value 9.25 ppm) | [30 empty] | Indicative
B | Round | Replicate | Lab | Lab | Lab | Lab | Lab | Lab | Lab | Lab | Lab | Lab | Lab | Lab | Lab | Lab | Lab | Lab | Lab | Lab | [11 empty] | 1
| No | No | 1.03 | 1.04 | 1.09 | 1.10 | 1.11 | 1.13 | 1.14 | 1.15 | 1.16 | 1.17 | 1.18 | 1.19 | 1.21 | 1.23 | 1.24 | 1.26 | 1.28 | 1.32 | [11 empty] | ppm
|  |  | AR*MS | AR*OES | AR*OES/MS | AR*OES | AR*OES | AR*MS | AR*MS | AR*MS | AR*MS | AR*MS | AR*MS | AR*OES/MS | AR*OES/MS | AR*OES/MS | AR*MS | AR*OES | AR*OES/MS | AR*OES/MS | [11 empty] | 2
|  |  | 0.2g | 01g | 0.5g | 0.5g | 0.5g | 0.5g | 0.5g | 0.5g | 0.5g | 0.5g | 0.5g | 01g | 0.25g | 0.5g | 15g | 01g | 0.5g | 0.25g | [11 empty] | 2
| 1 | 1 | 7.084124 | < 10 | 6 | 3.8329 | 25 | < 20 | 10 | 10 | 10 | 10 | < 10 | < 10 | < 10 | 19 | 5 | 11 | 32.68 | < 10 | [11 empty] | 1
| 1 | 2 | 7.223705 | < 10 | 6 | 5.1304 | 26 | < 20 | 10 | 10 | 10 | 10 | < 10 | < 10 | < 10 | 19 | 5 | < 10 |  | < 10 | [11 empty] | 1
| 1 | 3 | 7.493664 | < 10 | 6 | 2.9283 | 24 | < 20 | 10 | 10 | 10 | 10 | < 10 | < 10 | < 10 | 19 | 6 | 10 | 34.05 | < 10 | [11 empty] | 16
| 1 | 4 | 7.088671 | < 10 | 6 | 6.2809 | 24 | < 20 | 10 | 10 | 10 | 10 | < 10 | < 10 | < 10 | 19 | 5 | 11 | 32.54 | < 10 | [11 empty] | 9.248348
| 1 | 5 | 8.065464 | < 10 | 6 | 2.6403 | 24 | < 20 | 10 | < 10 | 10 | 10 | < 10 | < 10 | < 10 | 19 | 5 | 13 | 34.46 | < 10 | [11 empty] | 10
| 1 | 6 | 7.718041 | < 10 | 6 | 2.4144 | 24 | < 20 | 10 | < 10 | 10 | 10 | < 10 | < 10 | < 10 | 19 | 5 | 10 | 35.07 | < 10
| Mean |  | 7.445612 |  | 6 | 3.8712 | 24.5 |  | 10 | 10 | 10 | 10 |  |  |  | 19 | 5.166667 | 11 | 33.76
| Median |  | 7.358685 |  | 6 | 3.3806 | 24 |  | 10 | 10 | 10 | 10 |  |  |  | 19 | 5 | 11 | 34.05
| Std Dev. |  | 0.3919352 |  | 0 | 1.54403 | 0.83666 |  | 0 | 0 | 0 | 0 |  |  |  | 0 | 0.4082483 | 1.224745 | 1.111868
| Rel.Std.Dev. |  | 5.264% |  | 0% | 39.89% | 3.415% |  | 0% | 0% | 0% | 0% |  |  |  | 0% | 7.902% | 11.13% | 3.293%
| PDM3 |  | -19.49% |  | -35.12% | -58.14% | 164.9% |  | 8.127% | 8.127% | 8.127% | 8.127% |  |  |  | 105.4% | -44.13% | 18.94% | 265%
| Z-Score (Absolute) |  | 0.11 | 0.69 | 0.45 | 0.97 | 3.99 | 0.51 | 0.51 | 0.11 | 0.51 | 0.51 | 0.69 | 0.69 | 0.69 | 2.67 | 0.65 | 0.51 | 6.22 | 0.69
| Analytical results for Ba in OREAS 287 (Certified Value 351 ppm) | [30 empty] | Certified
Ba | Round | Replicate | Lab | Lab | Lab | Lab | Lab | Lab | Lab | Lab | Lab | Lab | Lab | Lab | Lab | Lab | Lab | Lab | Lab | Lab | Lab | Lab | Lab | Lab | Lab | Lab | Lab | Lab | Lab |  |  | 1
| No | No | 1.03 | 1.04 | 1.05 | 1.07 | 1.09 | 1.10 | 1.11 | 1.13 | 1.14 | 1.15 | 1.16 | 1.17 | 1.18 | 1.19 | 1.20 | 1.21 | 1.22 | 1.23 | 1.24 | 1.25 | 1.26 | 1.27 | 1.28 | 1.29 | 1.30 | 1.31 | 1.32 |  |  | ppm
|  |  | AR*MS | AR*MS | AR*OES | AR*OES/MS | AR*OES/MS | AR*OES | AR*OES | AR*MS | AR*MS | AR*MS | AR*MS | AR*MS | AR*MS | AR*OES/MS | AR*OES/MS | AR*OES/MS | AR*OES/MS | AR*OES/MS | AR*MS | AR*OES | AR*OES | AR*MS | AR*OES/MS | AR*OES | AR*OES | AR*MS | AR*OES/MS |  |  | 0
|  |  | 0.2g | 01g | 0.2g | 0.25g | 0.5g | 0.5g | 0.5g | 0.5g | 0.5g | 0.5g | 0.5g | 0.5g | 0.5g | 01g | 0.25g | 0.25g | 01g | 0.5g | 15g | 0.25g | 01g | 01g | 0.5g | 0.5g | 0.2g | 0.5g | 0.25g |  |  | 0
| 1 | 1 | 372.3873 | 307 | 448.4919756 | 382.4573444 | 23.2 | 402.905 | 69 | 375 | 170 | 390 | 320 | 260 | 90 | 191.5286 | 268 | 367 | 410 | 381 | 83.4 | 368 | 372 | 394 | 286.41 | 40 | 377.73 | 80 | 347 |  |  | 1
| 1 | 2 | 369.4416 | 372 | 430.3250211 | 395.7797538 | 19.5 | 375.8962 | 69 | 404.9 | 220 | 410 | 270 | 290 | 100 | 186.4161 | 252 | 369 | 415 | 383 | 95 | 375 | 358 | 385 | 300.75 | 32 | 378.99 | 91 | 374 |  |  | 12
| 1 | 3 | 362.4848 | 367 | 425.2743221 | 396.1997796 | 24.6 | 386.4291 | 65 | 421.4 | 220 | 400 | 250 | 160 | 120 | 157.741 | 234 | 368 | 418 | 396 | 96.2 | 370 | 367 | 391 | 294.58 | 32 | 381.33 | 80 | 375 |  |  | 16
| 1 | 4 | 358.1742 | 337 | 446.5306267 | 403.1992007 | 26.7 | 392.0543 | 66 | 418.7 | 220 | 410 | 300 | 280 | 100 | 159.7272 | 245 | 374 | 412 | 379 | 96.4 | 379 | 374 | 400 | 307.46 | 34 | 382.23 | 80 | 371 |  |  | 350.594
| 1 | 5 | 363.545 | 336 | 426.5870478 | 382.2237383 | 23.3 | 390.4749 | 65 | 402.9 | 160 | 330 | 270 | 200 | 140 | 184.4333 | 235 | 365 | 413 | 381 | 63.4 | 382 | 372 | 396 | 269.44 | 35 | 377.91 | 80 | 372 |  |  | 76
| 1 | 6 | 360.9297 | 307 | 430.8298902 | 398.4336766 | 24 | 393.3102 | 67 | 386.1 | 200 | 360 | 280 | 190 | 130 | 152.9084 | 241 | 363 | 410 | 382 | 75.2 | 370 | 375 | 400 | 315.51 | 30 | 380.97 | 80 | 375
| Mean |  | 364.4938 | 337.6667 | 434.6731 | 393.0489 | 23.55 | 390.1783 | 66.83333 | 401.5 | 198.3333 | 383.3333 | 281.6667 | 230 | 113.3333 | 172.1258 | 245.8333 | 367.6667 | 413 | 383.6667 | 84.93333 | 374 | 369.6667 | 394.3333 | 295.6917 | 33.83333 | 379.86 | 81.83333 | 369
| Median |  | 363.0149 | 336.5 | 430.5775 | 395.9897667 | 23.65 | 391.2646 | 66.5 | 403.9 | 210 | 395 | 275 | 230 | 110 | 172.0802 | 243 | 367.5 | 412.5 | 381.5 | 89.2 | 372.5 | 372 | 395 | 297.665 | 33 | 379.98 | 80 | 373
| Std Dev. |  | 5.373342 | 28.0119 | 10.18783 | 8.703737 | 2.358601 | 8.870399 | 1.834848 | 18.13714 | 27.1416 | 32.04164 | 24.83277 | 53.66563 | 19.66384 | 17.10037 | 12.73447 | 3.777124 | 3.098387 | 6.186006 | 13.56859 | 5.621388 | 6.345602 | 5.750362 | 16.33023 | 3.488075 | 1.902956 | 4.490731 | 10.89954
| Rel.Std.Dev. |  | 1.474% | 8.296% | 2.344% | 2.214% | 10.02% | 2.273% | 2.745% | 4.517% | 13.68% | 8.359% | 8.816% | 23.33% | 17.35% | 9.935% | 5.18% | 1.027% | 0.7502% | 1.612% | 15.98% | 1.503% | 1.717% | 1.458% | 5.523% | 10.31% | 0.501% | 5.488% | 2.954%
| PDM3 |  | 3.965% | -3.687% | 23.98% | 12.11% | -93.28% | 11.29% | -80.94% | 14.52% | -43.43% | 9.338% | -19.66% | -34.4% | -67.67% | -50.9% | -29.88% | 4.87% | 17.8% | 9.433% | -75.77% | 6.676% | 5.44% | 12.48% | -15.66% | -90.35% | 8.348% | -76.66% | 5.25%
| Z-Score (Absolute) |  | 0 | 0.37 | 0.98 | 0.4 | 4.74 | 0.36 | 4.14 | 0.51 | 2.31 | 0.26 | 1.15 | 1.87 | 3.49 | 2.67 | 1.65 | 0.04 | 0.67 | 0.27 | 3.89 | 0.13 | 0.07 | 0.41 | 0.96 | 4.6 | 0.21 | 3.93 | 0.06
| Analytical results for Be in OREAS 287 (Certified Value 1.34 ppm) | [30 empty] | Certified
Be | Round | Replicate | Lab | Lab | Lab | Lab | Lab | Lab | Lab | Lab | Lab | Lab | Lab | Lab | Lab | Lab | Lab | Lab | Lab | Lab | Lab | Lab | Lab | Lab | [7 empty] | 1
| No | No | 1.03 | 1.04 | 1.05 | 1.07 | 1.09 | 1.10 | 1.11 | 1.14 | 1.15 | 1.16 | 1.17 | 1.18 | 1.19 | 1.20 | 1.21 | 1.22 | 1.23 | 1.25 | 1.27 | 1.29 | 1.31 | 1.32 | [7 empty] | ppm
|  |  | AR*MS | AR*MS | AR*OES | AR*OES/MS | AR*OES/MS | AR*OES | AR*OES | AR*MS | AR*MS | AR*MS | AR*MS | AR*MS | AR*OES/MS | AR*OES/MS | AR*OES/MS | AR*OES/MS | AR*OES/MS | AR*MS | AR*MS | AR*MS | AR*MS | AR*OES/MS | [7 empty] | 2
|  |  | 0.2g | 01g | 0.2g | 0.25g | 0.5g | 0.5g | 0.5g | 0.5g | 0.5g | 0.5g | 0.5g | 0.5g | 01g | 0.25g | 0.25g | 01g | 0.5g | 0.25g | 01g | 0.5g | 0.5g | 0.25g | [7 empty] | 2
| 1 | 1 | 1.249503 | 1.38 | 1.714897351 | 1.691094861 | 1.3 | 1.2852 | < 5 | 1.28 | 1.44 | 1.24 | 1.36 | 1.31 | 1.258036 | 1 | 1.4 | 1.5 | 1.19 | 1.4 | 1.43 | 1.05 | 0.97 | 1.3 | [7 empty] | 1
| 1 | 2 | 1.363746 | 1.48 | 1.743943229 | 1.752607848 | 1.3 | 1.2947 | < 5 | 1.28 | 1.4 | 1.23 | 1.38 | 1.35 | 1.239726 | 1 | 1.4 | 1.5 | 1.19 | 1.4 | 1.46 | 1.05 | 1.51 | 1.5 | [7 empty] | 24
| 1 | 3 | 1.408116 | 1.43 | 1.517591747 | 1.716915668 | 1.3 | 1.3902 | < 5 | 1.28 | 1.41 | 1.23 | 1.36 | 1.33 | 1.215374 | 1 | 1.4 | 1.4 | 1.13 | 1.4 | 1.46 | 1.1 | 0.83 | 1.6 | [7 empty] | 16
| 1 | 4 | 1.316246 | 1.36 | 1.63819222 | 1.831280543 | 1.3 | 1.3221 | < 5 | 1.24 | 1.4 | 1.23 | 1.35 | 1.33 | 1.215203 | 1 | 1.5 | 1.5 | 1.08 | 1.3 | 1.45 | 1 | 1.3 | 1.5 | [7 empty] | 1.342345
| 1 | 5 | 1.382673 | 1.46 | 1.656647177 | 1.737573902 | 1.3 | 1.3527 | < 5 | 1.24 | 1.26 | 1.23 | 1.37 | 1.35 | 1.247475 | 1 | 1.5 | 1.5 | 1.23 | 1.5 | 1.51 | 1.08 | 0.84 | 1.4 | [7 empty] | 77
| 1 | 6 | 1.344612 | 1.36 | 1.648851668 | 1.709582424 | 1.3 | 1.3301 | < 5 | 1.27 | 1.26 | 1.25 | 1.36 | 1.33 | 1.236537 | 1 | 1.4 | 1.5 | 1.18 | 1.5 | 1.51 | 1.06 | 1.07 | 1.3
| Mean |  | 1.344149 | 1.411667 | 1.653354 | 1.739842541 | 1.3 | 1.329167 |  | 1.265 | 1.361667 | 1.235 | 1.363333 | 1.333333 | 1.235392 | 1 | 1.433333 | 1.483333 | 1.166667 | 1.416667 | 1.47 | 1.056667 | 1.086667 | 1.433333
| Median |  | 1.354179 | 1.405 | 1.652749 | 1.727244785 | 1.3 | 1.3261 |  | 1.275 | 1.4 | 1.23 | 1.36 | 1.33 | 1.238132 | 1 | 1.4 | 1.5 | 1.185 | 1.4 | 1.46 | 1.055 | 1.02 | 1.45
| Std Dev. |  | 0.05602948 | 0.05231316 | 0.07834077 | 0.04969237 | 0 | 0.03860237 |  | 0.01974842 | 0.0801041 | 0.0083666 | 0.01032796 | 0.01505545 | 0.01724619 | 0 | 0.05163978 | 0.04082483 | 0.05316641 | 0.07527727 | 0.03286335 | 0.03386247 | 0.2703085 | 0.121106
| Rel.Std.Dev. |  | 4.168% | 3.706% | 4.738% | 2.856% | 0% | 2.904% |  | 1.561% | 5.883% | 0.6775% | 0.7576% | 1.129% | 1.396% | 0% | 3.603% | 2.752% | 4.557% | 5.314% | 2.236% | 3.205% | 24.88% | 8.449%
| PDM3 |  | 0.1344% | 5.164% | 23.17% | 29.61% | -3.155% | -0.9818% |  | -5.762% | 1.439% | -7.997% | 1.564% | -0.6714% | -7.968% | -25.5% | 6.778% | 10.5% | -13.09% | 5.537% | 9.51% | -21.28% | -19.05% | 6.778%
| Z-Score (Absolute) |  | 0.12 | 0.35 | 2.03 | 2.64 | 0.43 | 0.23 | 7.94 | 0.67 | 0 | 0.88 | 0.01 | 0.2 | 0.88 | NA | 0.5 | 0.85 | 1.36 | 0.38 | 0.76 | 2.13 | 1.92 | 0.5
Results from laboratory 1.20 were removed due to their 1 ppm reading resolution.
| Analytical results for Bi in OREAS 287 (Certified Value 0.67 ppm) | [30 empty] | Certified
Bi | Round | Replicate | Lab | Lab | Lab | Lab | Lab | Lab | Lab | Lab | Lab | Lab | Lab | Lab | Lab | Lab | Lab | Lab | Lab | Lab | Lab | Lab | Lab | Lab | Lab | Lab | Lab |  |  |  |  | 1
| No | No | 1.03 | 1.04 | 1.05 | 1.09 | 1.11 | 1.12 | 1.13 | 1.14 | 1.15 | 1.16 | 1.17 | 1.18 | 1.19 | 1.20 | 1.21 | 1.22 | 1.23 | 1.24 | 1.25 | 1.26 | 1.27 | 1.29 | 1.30 | 1.31 | 1.32 |  |  |  |  | ppm
|  |  | AR*MS | AR*MS | AR*OES | AR*OES/MS | AR*OES | AR*OES/MS | AR*MS | AR*MS | AR*MS | AR*MS | AR*MS | AR*MS | AR*OES/MS | AR*OES/MS | AR*OES/MS | AR*OES/MS | AR*OES/MS | AR*MS | AR*MS | AR*OES | AR*MS | AR*MS | AR*OES | AR*MS | AR*OES/MS |  |  |  |  | 2
|  |  | 0.2g | 01g | 0.2g | 0.5g | 0.5g | 0.5g | 0.5g | 0.5g | 0.5g | 0.5g | 0.5g | 0.5g | 01g | 0.25g | 0.25g | 01g | 0.5g | 15g | 0.25g | 01g | 01g | 0.5g | 0.2g | 0.5g | 0.25g |  |  |  |  | 3
| 1 | 1 | 0.7679878 | 0.83 | 0.738730084 | 0.59 | < 2 | 0.57 | 0.6 | 0.64 | 0.91 | 0.79 | 0.61 | 0.61 | 0.6008745 | 0.5 | 0.6 | 0.66 | 0.72 | 0.68 | 0.68 | < 2 | 0.66 | 0.63 | < 0.5 | 0.68 | 0.8 |  |  |  |  | 1
| 1 | 2 | 0.8447093 | 0.82 | 0.6693659035 | 0.61 | < 2 | 0.57 | 0.65 | 0.56 | 0.7 | 0.56 | 0.65 | 0.63 | 0.594851 | 0.5 | 0.68 | 0.69 | 0.89 | 0.64 | 0.64 | < 2 | 0.66 | 0.75 | < 0.5 | 0.627 | 0.79 |  |  |  |  | 25
| 1 | 3 | 0.8915783 | 0.72 | 0.6280591836 | 0.66 | < 2 | 0.62 | 0.8 | 0.59 | 0.9 | 0.68 | 0.76 | 0.68 | 0.638062713 | 0.5 | 0.66 | 0.68 | 0.68 | 0.65 | 0.7 | < 2 | 0.72 | 0.91 | < 0.5 | 0.88 | 0.87 |  |  |  |  | 16
| 1 | 4 | 0.7731815 | 0.64 | 0.5094055171 | 0.75 | < 2 | 1.28 | 0.71 | 0.62 | 0.88 | 0.61 | 0.65 | 0.62 | 0.614314661 | 0.5 | 0.7 | 0.7 | 0.64 | 0.66 | 0.71 | < 2 | 0.71 | 0.56 | < 0.5 | 0.76 | 1.04 |  |  |  |  | 0.6704882
| 1 | 5 | 0.6866668 | 0.69 | 0.7100431956 | 0.73 | < 2 | 0.62 | 0.62 | 0.53 | 0.72 | 0.66 | 0.7 | 0.69 | 0.6205736 | 0.5 | 0.67 | 0.67 | 0.72 | 0.7 | 0.67 | < 2 | 0.77 | 0.6 | < 0.5 | 0.84 | 0.76 |  |  |  |  | 78
| 1 | 6 | 0.8348488 | 0.64 | 0.8006700333 | 0.67 | < 2 | 0.63 | 0.6 | 0.58 | 0.64 | 0.84 | 0.62 | 0.69 | 0.6444434 | 0.5 | 0.62 | 0.72 | 0.69 | 0.65 | 0.76 | < 2 | 0.73 | 0.61 | < 0.5 | 0.65 | 0.64
| Mean |  | 0.7998287 | 0.7233333 | 0.6760457 | 0.6683333 |  | 0.715 | 0.6633333 | 0.5866667 | 0.7916667 | 0.69 | 0.665 | 0.6533333 | 0.6188533 | 0.5 | 0.655 | 0.6866667 | 0.7233333 | 0.6633333 | 0.6933333 |  | 0.7083333 | 0.6766667 |  | 0.7395 | 0.8166667
| Median |  | 0.8040152 | 0.705 | 0.6897045 | 0.665 |  | 0.62 | 0.635 | 0.585 | 0.8 | 0.67 | 0.65 | 0.655 | 0.6174441 | 0.5 | 0.665 | 0.685 | 0.705 | 0.655 | 0.69 |  | 0.715 | 0.62 |  | 0.72 | 0.795
| Std Dev. |  | 0.07237151 | 0.08453796 | 0.10073 | 0.06337718 |  | 0.2780468 | 0.07865537 | 0.03983298 | 0.118392 | 0.1065833 | 0.05612486 | 0.03723797 | 0.01973199 | 0 | 0.03781534 | 0.02160247 | 0.08687155 | 0.02250926 | 0.04082483 |  | 0.04262237 | 0.1310979 |  | 0.1043719 | 0.1327655
| Rel.Std.Dev. |  | 9.048% | 11.69% | 14.9% | 9.483% |  | 38.89% | 11.86% | 6.79% | 14.95% | 15.45% | 8.44% | 5.7% | 3.188% | 0% | 5.773% | 3.146% | 12.01% | 3.393% | 5.888% |  | 6.017% | 19.37% |  | 14.11% | 16.26%
| PDM3 |  | 19.29% | 7.882% | 0.8289% | -0.3214% |  | 6.639% | -1.067% | -12.5% | 18.07% | 2.91% | -0.8185% | -2.559% | -7.701% | -25.43% | -2.31% | 2.413% | 7.882% | -1.067% | 3.407% |  | 5.644% | 0.9215% |  | 10.29% | 21.8%
| Z-Score (Absolute) |  | 2.2 | 0.69 | 0.24 | 0.39 | 6.15 | 0.53 | 0.49 | 2.01 | 2.04 | 0.03 | 0.46 | 0.69 | 1.37 | NA | 0.66 | 0.03 | 0.69 | 0.49 | 0.1 | 6.15 | 0.39 | 0.23 | 8.65 | 1.01 | 2.53
Results from laboratory 1.20 were removed due to their 0.1 ppm reading resolution.
| Analytical results for Ca in OREAS 287 (Certified Value 1.56 wt.%) | [30 empty] | Certified
Ca | Round | Replicate | Lab | Lab | Lab | Lab | Lab | Lab | Lab | Lab | Lab | Lab | Lab | Lab | Lab | Lab | Lab | Lab | Lab | Lab | Lab | Lab | Lab | Lab | Lab | Lab | Lab | Lab | Lab | Lab |  | 1
| No | No | 1.03 | 1.04 | 1.05 | 1.07 | 1.09 | 1.10 | 1.11 | 1.12 | 1.13 | 1.14 | 1.15 | 1.16 | 1.17 | 1.18 | 1.19 | 1.20 | 1.21 | 1.22 | 1.23 | 1.24 | 1.25 | 1.26 | 1.27 | 1.28 | 1.29 | 1.30 | 1.31 | 1.32 |  | wt.%
|  |  | AR*MS | AR*OES | AR*OES | AR*OES/MS | AR*OES/MS | AR*OES | AR*OES | AR*OES/MS | AR*MS | AR*MS | AR*MS | AR*MS | AR*MS | AR*MS | AR*OES/MS | AR*OES/MS | AR*OES/MS | AR*OES/MS | AR*OES/MS | AR*MS | AR*OES | AR*OES | AR*MS | AR*OES/MS | AR*OES | AR*OES | AR*MS | AR*OES/MS |  | 2
|  |  | 0.2g | 01g | 0.2g | 0.25g | 0.5g | 0.5g | 0.5g | 0.5g | 0.5g | 0.5g | 0.5g | 0.5g | 0.5g | 0.5g | 01g | 0.25g | 0.25g | 01g | 0.5g | 15g | 0.25g | 01g | 01g | 0.5g | 0.5g | 0.2g | 0.5g | 0.25g |  | 3
| 1 | 1 | 1.535699 | 1.53 | 1.701732048 | 1.547279743 | 1.71 | 1.6454 | 1.55 | 1.4542 | 1.43762 | 1.53 | 1.68 | 1.52 | 1.54 | 1.5 | 1.545751 | 1.66 | 1.53 | 1.75 | 1.48 | 1.68 | 1.45 | 1.55 | 1.66 | 1.343 | 1.88 | < 2 | 1.6 | 1.54 |  | 1
| 1 | 2 | 1.52214 | 1.54 | 1.701988567 | 1.611492046 | 1.67 | 1.5608 | 1.54 | 1.4505 | 1.524652 | 1.52 | 1.66 | 1.52 | 1.56 | 1.52 | 1.506397 | 1.65 | 1.56 | 1.8 | 1.51 | 1.47 | 1.48 | 1.49 | 1.62 | 1.504 | 1.894 | < 2 | 1.5 | 1.62 |  | #N/A
| 1 | 3 | 1.548049 | 1.55 | 1.624740626 | 1.605272323 | 1.65 | 1.5182 | 1.5 | 1.4572 | 1.560183 | 1.53 | 1.66 | 1.51 | 1.56 | 1.52 | 1.513222 | 1.65 | 1.55 | 1.8 | 1.53 | 1.46 | 1.47 | 1.53 | 1.65 | 1.364 | 1.908 | < 2 | 1.65 | 1.61 |  | 16
| 1 | 4 | 1.507757 | 1.54 | 1.633804926 | 1.638212631 | 1.72 | 1.6243 | 1.55 | 1.4431 | 1.596313 | 1.5 | 1.65 | 1.5 | 1.56 | 1.52 | 1.544066 | 1.66 | 1.57 | 1.76 | 1.51 | 1.44 | 1.5 | 1.55 | 1.65 | 1.385 | 1.858 | < 2 | 1.73 | 1.61 |  | 1.556079
| 1 | 5 | 1.548539 | 1.56 | 1.637326162 | 1.54805384 | 1.6 | 1.5633 | 1.55 | 1.4456 | 1.517066 | 1.49 | 1.54 | 1.52 | 1.57 | 1.54 | 1.561135 | 1.65 | 1.54 | 1.73 | 1.51 | 1.45 | 1.51 | 1.56 | 1.65 | 1.415 | 1.908 | < 2 | 1.72 | 1.61 |  | 79
| 1 | 6 | 1.522381 | 1.56 | 1.661457779 | 1.621100898 | 1.65 | 1.574 | 1.54 | 1.4514 | 1.514671 | 1.52 | 1.54 | 1.52 | 1.56 | 1.52 | 1.553757 | 1.58 | 1.53 | 1.74 | 1.54 | 1.45 | 1.47 | 1.56 | 1.68 | 1.549 | 1.872 | < 2 | 1.7 | 1.62
| Mean |  | 1.530761 | 1.546667 | 1.660175018 | 1.595235 | 1.666667 | 1.581 | 1.538333 | 1.450333 | 1.525084 | 1.515 | 1.621667 | 1.515 | 1.558333 | 1.52 | 1.537388 | 1.641667 | 1.546667 | 1.763333 | 1.513333 | 1.491667 | 1.48 | 1.54 | 1.651667 | 1.426667 | 1.886667 |  | 1.65 | 1.601667
| Median |  | 1.52904 | 1.545 | 1.649392 | 1.608382 | 1.66 | 1.56865 | 1.545 | 1.45095 | 1.520859 | 1.52 | 1.655 | 1.52 | 1.56 | 1.52 | 1.544908 | 1.65 | 1.545 | 1.755 | 1.51 | 1.455 | 1.475 | 1.55 | 1.65 | 1.4 | 1.887 |  | 1.675 | 1.61
| Std Dev. |  | 0.01620517 | 0.0121106 | 0.03449653 | 0.03848878 | 0.04412105 | 0.0463388 | 0.0194079 | 0.005253443 | 0.05315706 | 0.01643168 | 0.06400521 | 0.0083666 | 0.009831921 | 0.01264911 | 0.0223197 | 0.03060501 | 0.01632993 | 0.03011091 | 0.02065591 | 0.092826 | 0.0219089 | 0.02683282 | 0.0194079 | 0.0821527 | 0.0202254 |  | 0.08809086 | 0.03060501
| Rel.Std.Dev. |  | 1.059% | 0.783% | 2.078% | 2.413% | 2.647% | 2.931% | 1.262% | 0.3622% | 3.486% | 1.085% | 3.947% | 0.5523% | 0.6309% | 0.8322% | 1.452% | 1.864% | 1.056% | 1.708% | 1.365% | 6.223% | 1.48% | 1.742% | 1.175% | 5.758% | 1.072% |  | 5.339% | 1.911%
| PDM3 |  | -1.627% | -0.6049% | 6.69% | 2.516% | 7.107% | 1.602% | -1.14% | -6.796% | -1.992% | -2.64% | 4.215% | -2.64% | 0.1449% | -2.319% | -1.201% | 5.5% | -0.6049% | 13.32% | -2.747% | -4.139% | -4.889% | -1.033% | 6.143% | -8.317% | 21.24% |  | 6.036% | 2.93%
| Z-Score (Absolute) |  | 0.16 | 0.04 | 1.52 | 0.68 | 1.61 | 0.49 | 0.07 | 1.21 | 0.24 | 0.37 | 1.02 | 0.37 | 0.2 | 0.3 | 0.08 | 1.28 | 0.04 | 2.86 | 0.39 | 0.67 | 0.82 | 0.04 | 1.41 | 1.52 | 4.47 | 7.08 | 1.39 | 0.76
| Analytical results for Cd in OREAS 287 (Certified Value 0.066 ppm) | [30 empty] | Certified
Cd | Round | Replicate | Lab | Lab | Lab | Lab | Lab | Lab | Lab | Lab | Lab | Lab | Lab | Lab | Lab | Lab | Lab | Lab | Lab | Lab | Lab | Lab | Lab | Lab | Lab | Lab | Lab |  |  |  |  | 1
| No | No | 1.03 | 1.04 | 1.05 | 1.07 | 1.09 | 1.11 | 1.13 | 1.14 | 1.15 | 1.16 | 1.17 | 1.18 | 1.19 | 1.20 | 1.21 | 1.22 | 1.23 | 1.24 | 1.25 | 1.26 | 1.27 | 1.29 | 1.30 | 1.31 | 1.32 |  |  |  |  | ppm
|  |  | AR*MS | AR*MS | AR*OES | AR*OES/MS | AR*OES/MS | AR*OES | AR*MS | AR*MS | AR*MS | AR*MS | AR*MS | AR*MS | AR*OES/MS | AR*OES/MS | AR*OES/MS | AR*OES/MS | AR*OES/MS | AR*MS | AR*MS | AR*OES | AR*MS | AR*MS | AR*OES | AR*MS | AR*OES/MS |  |  |  |  | 3
|  |  | 0.2g | 01g | 0.2g | 0.25g | 0.5g | 0.5g | 0.5g | 0.5g | 0.5g | 0.5g | 0.5g | 0.5g | 01g | 0.25g | 0.25g | 01g | 0.5g | 15g | 0.25g | 01g | 01g | 0.5g | 0.2g | 0.5g | 0.25g |  |  |  |  | 3
| 1 | 1 | < 0.2 | 0.06 | 0.08121238766 | < 1 | 0.08 | 4.3 | 0.04 | 0.06 | 0.08 | 0.07 | 0.06 | 0.05 | 0.080488419 | < 0.1 | 0.06 | < 0.05 | 0.06 | 0.06 | 0.07 | < 0.5 | 0.08 | 0.08 | 0.774 | 0.07 | 0.05 |  |  |  |  | 1
| 1 | 2 | < 0.2 | 0.08 | 0.0942028066 | < 1 | 0.06 | 4.2 | 0.05 | 0.06 | 0.05 | 0.06 | 0.06 | 0.07 | 0.069598023 | < 0.1 | 0.06 | 0.05 | 0.07 | 0.06 | 0.07 | < 0.5 | 0.07 | 0.1 | 0.783 | 0.053 | 0.07 |  |  |  |  | 26
| 1 | 3 | < 0.2 | 0.07 | 0.07672829029 | < 1 | 0.07 | 4.2 | 0.05 | 0.05 | 0.08 | 0.07 | 0.06 | 0.05 | 0.08247828 | < 0.1 | 0.07 | < 0.05 | 0.07 | 0.06 | 0.07 | < 0.5 | 0.09 | 0.09 | 0.783 | 0.07 | 0.06 |  |  |  |  | 16
| 1 | 4 | < 0.2 | 0.08 | 0.07049058832 | < 1 | 0.06 | 4.2 | 0.04 | 0.06 | 0.08 | 0.06 | 0.06 | 0.07 | 0.06666282 | < 0.1 | 0.07 | < 0.05 | 0.07 | 0.06 | 0.07 | < 0.5 | 0.07 | 0.09 | 0.783 | 0.07 | 0.07 |  |  |  |  | 0.06592681
| 1 | 5 | < 0.2 | 0.07 | 0.06354337142 | < 1 | 0.06 | 4.3 | 0.07 | 0.05 | 0.07 | 0.08 | 0.06 | 0.06 | 0.077212146 | < 0.1 | 0.05 | < 0.05 | 0.07 | 0.06 | 0.07 | < 0.5 | 0.08 | 0.09 | 0.774 | 0.07 | 0.04 |  |  |  |  | 80
| 1 | 6 | < 0.2 | 0.05 | 0.06585272019 | < 1 | 0.07 | 4.2 | 0.06 | 0.05 | 0.05 | 0.08 | 0.04 | 0.07 | 0.06918647 | < 0.1 | 0.06 | < 0.05 | 0.35 | 0.06 | 0.06 | < 0.5 | 0.07 | 0.09 | 0.756 | 0.07 | 0.07
| Mean |  |  | 0.06833333 | 0.07533836 |  | 0.06666667 | 4.233333 | 0.05166667 | 0.055 | 0.06833333 | 0.07 | 0.05666667 | 0.06166667 | 0.07427103 |  | 0.06166667 | 0.05 | 0.115 | 0.06 | 0.06833333 |  | 0.07666667 | 0.09 | 0.7755 | 0.06716667 | 0.06
| Median |  |  | 0.07 | 0.07360944 |  | 0.065 | 4.2 | 0.05 | 0.055 | 0.075 | 0.07 | 0.06 | 0.065 | 0.0734050845 |  | 0.06 | 0.05 | 0.07 | 0.06 | 0.07 |  | 0.075 | 0.09 | 0.7785 | 0.07 | 0.065
| Std Dev. |  |  | 0.01169045 | 0.01135697 |  | 0.008164966 | 0.05163978 | 0.01169045 | 0.005477226 | 0.0147196 | 0.008944272 | 0.008164966 | 0.009831921 | 0.006636861 |  | 0.007527727 |  | 0.1151955 | 0 | 0.004082483 |  | 0.008164966 | 0.006324555 | 0.01052141 | 0.006940221 | 0.01264911
| Rel.Std.Dev. |  |  | 17.11% | 15.07% |  | 12.25% | 1.22% | 22.63% | 9.959% | 21.54% | 12.78% | 14.41% | 15.94% | 8.936% |  | 12.21% |  | 100.2% | 0% | 5.974% |  | 10.65% | 7.027% | 1.357% | 10.33% | 21.08%
| PDM3 |  |  | 3.65% | 14.28% |  | 1.122% | 6321% | -21.63% | -16.57% | 3.65% | 6.178% | -14.05% | -6.462% | 12.66% |  | -6.462% | -24.16% | 74.44% | -8.99% | 3.65% |  | 16.29% | 36.52% | 1076% | 1.881% | -8.99%
| Z-Score (Absolute) |  | 2.56 | 0 | 0.57 | 34.93 | 0.13 | NA | 1.35 | 1.08 | 0 | 0.13 | 0.94 | 0.54 | 0.48 | 1.48 | 0.54 | 3.17 | 3.78 | 0.67 | 0 | 14.7 | 0.67 | 1.75 | 57.22 | 0.09 | 0.67
Results from laboratory 1.11 were removed due to their 0.1 ppm reading resolution.
| Analytical results for Ce in OREAS 287 (Certified Value 29.5 ppm) | [30 empty] | Certified
Ce | Round | Replicate | Lab | Lab | Lab | Lab | Lab | Lab | Lab | Lab | Lab | Lab | Lab | Lab | Lab | Lab | Lab | Lab | Lab | Lab | Lab | Lab | [9 empty] | 1
| No | No | 1.03 | 1.04 | 1.09 | 1.10 | 1.14 | 1.15 | 1.16 | 1.17 | 1.18 | 1.19 | 1.20 | 1.21 | 1.22 | 1.23 | 1.25 | 1.27 | 1.29 | 1.30 | 1.31 | 1.32 | [9 empty] | ppm
|  |  | AR*MS | AR*MS | AR*OES/MS | AR*MS | AR*MS | AR*MS | AR*MS | AR*MS | AR*MS | AR*OES/MS | AR*OES/MS | AR*OES/MS | AR*OES/MS | AR*OES/MS | AR*MS | AR*MS | AR*OES | AR*OES | AR*MS | AR*OES/MS | [9 empty] | 1
|  |  | 0.2g | 01g | 0.5g | 0.5g | 0.5g | 0.5g | 0.5g | 0.5g | 0.5g | 01g | 0.25g | 0.25g | 01g | 0.5g | 0.25g | 01g | 0.5g | 0.2g | 0.5g | 0.25g | [9 empty] | 1
| 1 | 1 | 32.90311 | 25.34 | 25.6 | 36.392 | 24.1 | 30.7 | 29.6 | 28.6 | 24.3 | 29.42193 | 29 | 25.83 | 45.6 | 23.8 | 30.06 | 41.076 | 8.08 | 58.272 | 29.8 | 29.87 | [9 empty] | 1
| 1 | 2 | 32.18474 | 30.12 | 24.5 | 36.4923 | 25.6 | 30.1 | 28.3 | 28.8 | 23.1 | 29.18431 | 29 | 26.09 | 45.7 | 24 | 28.85 | 41.106 | 8.79 | 59.304 | 28 | 33 | [9 empty] | 27
| 1 | 3 | 32.74828 | 29.12 | 24.1 | 39.6299 | 24.7 | 30.4 | 28.9 | 26.5 | 24.7 | 27.42007 | 28 | 25.82 | 45.5 | 25 | 28.25 | 41.182 | 8.6 | 58.632 | 31.3 | 33.69 | [9 empty] | 16
| 1 | 4 | 32.48751 | 27.389 | 25 | 37.4673 | 23.9 | 31.2 | 28.4 | 27.9 | 25.3 | 26.99833 | 28 | 25.89 | 46.1 | 23.7 | 30.24 | 42.88 | 7.93 | 58.328 | 33.8 | 33.06 | [9 empty] | 29.54172
| 1 | 5 | 32.35236 | 27.627 | 24.4 | 38.0531 | 22.8 | 30.9 | 28.8 | 28.4 | 25.4 | 28.83362 | 28 | 25.14 | 45.6 | 25 | 30.11 | 41.524 | 8.64 | 58.072 | 33.6 | 33.43 | [9 empty] | 81
| 1 | 6 | 33.11319 | 25.778 | 24.5 | 42.5358 | 24.2 | 31.4 | 29.3 | 27.2 | 24.6 | 28.37836 | 28 | 25.78 | 44.8 | 23.3 | 30.98 | 44.277 | 7.81 | 59.152 | 31.5 | 34.34
| Mean |  | 32.63153 | 27.56233 | 24.68333 | 38.4284 | 24.21667 | 30.78333 | 28.88333 | 27.9 | 24.56667 | 28.37277 | 28.33333 | 25.75833 | 45.55 | 24.13333 | 29.74833 | 42.0075 | 8.308333 | 58.62667 | 31.33333 | 32.89833
| Median |  | 32.6179 | 27.508 | 24.5 | 37.7602 | 24.15 | 30.8 | 28.85 | 28.15 | 24.65 | 28.60599 | 28 | 25.825 | 45.6 | 23.9 | 30.085 | 41.353 | 8.34 | 58.48 | 31.4 | 33.245
| Std Dev. |  | 0.351479 | 1.850666 | 0.5344779 | 2.335565 | 0.9239408 | 0.4875107 | 0.5036533 | 0.8944272 | 0.8334667 | 0.9765746 | 0.5163978 | 0.3222059 | 0.4230839 | 0.7089899 | 1.003861 | 1.304416 | 0.4172969 | 0.5014837 | 2.223211 | 1.561735
| Rel.Std.Dev. |  | 1.077% | 6.714% | 2.165% | 6.078% | 3.815% | 1.584% | 1.744% | 3.206% | 3.393% | 3.442% | 1.823% | 1.251% | 0.9288% | 2.938% | 3.375% | 3.105% | 5.023% | 0.8554% | 7.095% | 4.747%
| PDM3 |  | 10.46% | -6.7% | -16.45% | 30.08% | -18.03% | 4.203% | -2.229% | -5.557% | -16.84% | -3.957% | -4.09% | -12.81% | 54.19% | -18.31% | 0.6994% | 42.2% | -71.88% | 98.45% | 6.065% | 11.36%
| Z-Score (Absolute) |  | 0.68 | 0.18 | 0.67 | 1.66 | 0.75 | 0.37 | 0.04 | 0.12 | 0.69 | 0.04 | 0.05 | 0.49 | 2.87 | 0.76 | 0.19 | 2.27 | 3.45 | 5.09 | 0.46 | 0.72
| Analytical results for Co in OREAS 287 (Certified Value 25.9 ppm) | [30 empty] | Certified
Co | Round | Replicate | Lab | Lab | Lab | Lab | Lab | Lab | Lab | Lab | Lab | Lab | Lab | Lab | Lab | Lab | Lab | Lab | Lab | Lab | Lab | Lab | Lab | Lab | Lab | Lab | Lab | Lab | Lab | Lab |  | 1
| No | No | 1.02 | 1.03 | 1.04 | 1.05 | 1.07 | 1.09 | 1.10 | 1.11 | 1.13 | 1.14 | 1.15 | 1.16 | 1.17 | 1.18 | 1.19 | 1.20 | 1.21 | 1.22 | 1.23 | 1.24 | 1.25 | 1.26 | 1.27 | 1.28 | 1.29 | 1.30 | 1.31 | 1.32 |  | ppm
|  |  | AR*OES | AR*MS | AR*MS | AR*OES | AR*OES/MS | AR*OES/MS | AR*OES | AR*OES | AR*MS | AR*MS | AR*MS | AR*MS | AR*MS | AR*MS | AR*OES/MS | AR*OES/MS | AR*OES/MS | AR*OES/MS | AR*OES/MS | AR*MS | AR*MS | AR*OES | AR*MS | AR*OES/MS | AR*MS | AR*OES | AR*MS | AR*OES/MS |  | 1
|  |  | 0.25g | 0.2g | 01g | 0.2g | 0.25g | 0.5g | 0.5g | 0.5g | 0.5g | 0.5g | 0.5g | 0.5g | 0.5g | 0.5g | 01g | 0.25g | 0.25g | 01g | 0.5g | 15g | 0.25g | 01g | 01g | 0.5g | 0.5g | 0.2g | 0.5g | 0.25g |  | 2
| 1 | 1 | 27.79 | 26.37926 | 27 | 29.43564979 | 25.29880954 | 28.3 | 23.6394 | 23 | 22.6 | 26.7 | 29.9 | 25.5 | 26.6 | 26.5 | 23.81 | 24.6 | 25.7 | 25 | 24.2 | 25.7 | 26.6 | 25 | 26.5 | 27.63 | 20.6 | 22.75 | 25.3 | 25.2 |  | 1
| 1 | 2 | 27 | 26.29368 | 27.2 | 29.817321 | 25.9954387 | 27.1 | 22.6358 | 22 | 23.9 | 27 | 28.1 | 25.8 | 26.1 | 24.8 | 24.67749 | 24 | 25.9 | 26 | 24.7 | 25.9 | 26.3 | 24 | 26 | 29.37 | 20.6 | 22.69 | 24.1 | 27 |  | 15
| 1 | 3 | 28.09 | 26.51526 | 27.6 | 27.38528126 | 26.89211955 | 26.1 | 21.7735 | 22 | 24.9 | 27.2 | 28.9 | 26.3 | 26.3 | 26.2 | 24.29044 | 24.2 | 27.4 | 25.8 | 24.7 | 24.9 | 26.1 | 24 | 26.6 | 28.52 | 20.8 | 22.8 | 25.2 | 27.1 |  | 16
| 1 | 4 | 27.48 | 25.91136 | 26.9 | 27.78545658 | 26.5796767 | 26.9 | 23.4381 | 23 | 25.1 | 26.7 | 29.4 | 25.4 | 26.2 | 26.6 | 23.29931 | 23.9 | 26.5 | 25.8 | 24.1 | 24.8 | 26.9 | 25 | 26.8 | 30.13 | 20 | 22.94 | 26.7 | 27 |  | 25.86825
| 1 | 5 | 27.68 | 26.8043 | 27.9 | 28.66158736 | 25.25439085 | 26.3 | 22.3498 | 23 | 23.8 | 26.3 | 28.4 | 26.4 | 26.8 | 26.3 | 24.91903 | 24 | 26.8 | 25.7 | 24.3 | 25.3 | 26.8 | 25 | 26.6 | 27.29 | 21.2 | 22.62 | 25.6 | 26.8 |  | 82
| 1 | 6 | 27.61 | 26.3857 | 27.1 | 28.88436899 | 25.96875621 | 26.7 | 23.3357 | 23 | 23.8 | 26 | 28 | 26.1 | 26.4 | 26.4 | 23.55953 | 24.1 | 26.6 | 25.5 | 24.7 | 25.6 | 26.3 | 25 | 27.1 | 30.25 | 20.8 | 22.54 | 25.5 | 27.1
| Mean |  | 27.60833 | 26.38159 | 27.28333 | 28.66161083 | 25.9982 | 26.9 | 22.86205 | 22.66667 | 24.01667 | 26.65 | 28.78333 | 25.91667 | 26.4 | 26.13333 | 24.09263 | 24.13333 | 26.48333 | 25.63333 | 24.45 | 25.36667 | 26.5 | 24.66667 | 26.6 | 28.865 | 20.66667 | 22.72333 | 25.4 | 26.7
| Median |  | 27.645 | 26.38248 | 27.15 | 28.77298 | 25.9821 | 26.8 | 22.98575 | 23 | 23.85 | 26.7 | 28.65 | 25.95 | 26.35 | 26.35 | 24.05022 | 24.05 | 26.55 | 25.75 | 24.5 | 25.45 | 26.45 | 25 | 26.6 | 28.945 | 20.7 | 22.72 | 25.4 | 27
| Std Dev. |  | 0.362404 | 0.2916905 | 0.3868678 | 0.9360648 | 0.6603758 | 0.7797435 | 0.7292436 | 0.5163978 | 0.9020347 | 0.441588 | 0.7574079 | 0.4167333 | 0.2607681 | 0.6683313 | 0.6414918 | 0.2503331 | 0.6177918 | 0.350238 | 0.2810694 | 0.4457204 | 0.3162278 | 0.5163978 | 0.363318 | 1.256849 | 0.3932768 | 0.1406651 | 0.8342661 | 0.742967
| Rel.Std.Dev. |  | 1.313% | 1.106% | 1.418% | 3.266% | 2.54% | 2.899% | 3.19% | 2.278% | 3.756% | 1.657% | 2.631% | 1.608% | 0.9878% | 2.557% | 2.663% | 1.037% | 2.333% | 1.366% | 1.15% | 1.757% | 1.193% | 2.094% | 1.366% | 4.354% | 1.903% | 0.619% | 3.285% | 2.783%
| PDM3 |  | 6.727% | 1.984% | 5.47% | 10.8% | 0.5023% | 3.988% | -11.62% | -12.38% | -7.158% | 3.022% | 11.27% | 0.1872% | 2.056% | 1.025% | -6.864% | -6.707% | 2.378% | -0.9081% | -5.483% | -1.939% | 2.442% | -4.645% | 2.829% | 11.58% | -20.11% | -12.16% | -1.81% | 3.215%
| Z-Score (Absolute) |  | 1.01 | 0.21 | 0.8 | 1.71 | 0.04 | 0.55 | 2.11 | 2.23 | 1.35 | 0.38 | 1.79 | 0.1 | 0.22 | 0.04 | 1.3 | 1.27 | 0.27 | 0.28 | 1.06 | 0.46 | 0.29 | 0.92 | 0.35 | 1.84 | 3.55 | 2.2 | 0.44 | 0.42
| Analytical results for Cr in OREAS 287 (Certified Value 53 ppm) | [30 empty] | Certified
Cr | Round | Replicate | Lab | Lab | Lab | Lab | Lab | Lab | Lab | Lab | Lab | Lab | Lab | Lab | Lab | Lab | Lab | Lab | Lab | Lab | Lab | Lab | Lab | Lab | Lab | Lab | Lab | Lab | Lab | Lab |  | 1
| No | No | 1.02 | 1.03 | 1.04 | 1.05 | 1.07 | 1.09 | 1.10 | 1.11 | 1.13 | 1.14 | 1.15 | 1.16 | 1.17 | 1.18 | 1.19 | 1.20 | 1.21 | 1.22 | 1.23 | 1.24 | 1.25 | 1.26 | 1.27 | 1.28 | 1.29 | 1.30 | 1.31 | 1.32 |  | ppm
|  |  | AR*OES | AR*MS | AR*OES | AR*OES | AR*OES/MS | AR*OES/MS | AR*OES | AR*OES | AR*MS | AR*MS | AR*MS | AR*MS | AR*MS | AR*MS | AR*OES/MS | AR*OES/MS | AR*OES/MS | AR*OES/MS | AR*OES/MS | AR*MS | AR*OES | AR*OES | AR*MS | AR*OES/MS | AR*OES | AR*OES | AR*MS | AR*OES/MS |  | 0
|  |  | 0.25g | 0.2g | 01g | 0.2g | 0.25g | 0.5g | 0.5g | 0.5g | 0.5g | 0.5g | 0.5g | 0.5g | 0.5g | 0.5g | 01g | 0.25g | 0.25g | 01g | 0.5g | 15g | 0.25g | 01g | 01g | 0.5g | 0.5g | 0.2g | 0.5g | 0.25g |  | 1
| 1 | 1 | 52.59 | 54.29852 | 54 | 57.64116668 | 51.84199996 | 51 | 50.8088 | 47 | 46.7 | 52 | 55 | 53 | 52 | 51 | 49.61919 | 57 | 57 | 55 | 52.1 | 53 | 52 | 52 | 59 | 55.65 | 64 | 40.304 | 23 | 52 |  | 1
| 1 | 2 | 51.22 | 52.97821 | 54 | 55.81001933 | 52.70054282 | 50 | 47.7786 | 47 | 49.7 | 51 | 55 | 53 | 53 | 52 | 50.26833 | 56 | 57 | 56 | 54.7 | 53.1 | 53 | 50 | 58 |  | 63 | 40.576 | 22.2 | 54 |  | 16
| 1 | 3 | 53.75 | 54.17649 | 54 | 51.4797041 | 53.82748224 | 48 | 48.6655 | 46 | 51.8 | 51 | 55 | 53 | 52 | 52 | 52.55925 | 55 | 58 | 55 | 56.1 | 50.8 | 52 | 51 | 61 |  | 63 | 40.552 | 23 | 54 |  | 16
| 1 | 4 | 51.78 | 52.30594 | 53 | 53.83625704 | 54.44460785 | 49 | 50.2449 | 47 | 51.9 | 51 | 55 | 53 | 53 | 52 | 51.96343 | 59 | 58 | 55 | 54.8 | 49.9 | 53 | 52 | 61 |  | 63 | 41.12 | 24 | 54 |  | 52.69855
| 1 | 5 | 51.52 | 54.88646 | 54 | 55.42876845 | 51.4385555 | 49 | 50.6198 | 47 | 49.5 | 50 | 50 | 53 | 53 | 53 | 51.51908 | 56 | 56 | 55 | 54.3 | 53.5 | 54 | 52 | 59 |  | 65 | 40.536 | 24 | 54 |  | 83
| 1 | 6 | 51.87 | 53.08629 | 54 | 56.2691288 | 52.73471297 | 50 | 50.2617 | 47 | 49.3 | 51 | 50 | 53 | 53 | 52 | 50.7218 | 55 | 56 | 54 | 56.1 | 51.4 | 53 | 52 | 60 |  | 62 | 40.696 | 23 | 54
| Mean |  | 52.12167 | 53.62199 | 53.83333 | 55.0775074 | 52.83131689 | 49.5 | 49.72988 | 46.83333 | 49.81667 | 51 | 53.33333 | 53 | 52.66667 | 52 | 51.10851 | 56.33333 | 57 | 55 | 54.68333 | 51.95 | 52.83333 | 51.5 | 59.66667 | 55.65 | 63.33333 | 40.63067 | 23.2 | 53.66667
| Median |  | 51.825 | 53.63139 | 54 | 55.61939389 | 52.71763 | 49.5 | 50.2533 | 47 | 49.6 | 51 | 55 | 53 | 53 | 52 | 51.12044 | 56 | 57 | 55 | 54.75 | 52.2 | 53 | 52 | 59.5 | 55.65 | 63 | 40.564 | 23 | 54
| Std Dev. |  | 0.9193349 | 0.9795379 | 0.4082483 | 2.151147 | 1.14368 | 1.048809 | 1.220205 | 0.4082483 | 1.916681 | 0.6324555 | 2.581989 | 0 | 0.5163978 | 0.6324555 | 1.102508 | 1.505545 | 0.8944272 | 0.6324555 | 1.472979 | 1.459795 | 0.7527727 | 0.83666 | 1.21106 |  | 1.032796 | 0.2715015 | 0.6928203 | 0.8164966
| Rel.Std.Dev. |  | 1.764% | 1.827% | 0.7584% | 3.906% | 2.165% | 2.119% | 2.454% | 0.8717% | 3.847% | 1.24% | 4.841% | 0% | 0.9805% | 1.216% | 2.157% | 2.673% | 1.569% | 1.15% | 2.694% | 2.81% | 1.425% | 1.625% | 2.03% |  | 1.631% | 0.6682% | 2.986% | 1.521%
| PDM3 |  | -1.095% | 1.752% | 2.153% | 4.514% | 0.2519% | -6.07% | -5.633% | -11.13% | -5.469% | -3.223% | 1.205% | 0.572% | -0.0605% | -1.326% | -3.017% | 6.897% | 8.162% | 4.367% | 3.766% | -1.42% | 0.2558% | -2.274% | 13.22% | 5.601% | 20.18% | -22.9% | -55.98% | 1.837%
| Z-Score (Absolute) |  | 0.26 | 0.29 | 0.37 | 0.82 | 0 | 1.22 | 1.14 | 2.2 | 1.1 | 0.67 | 0.18 | 0.06 | 0.06 | 0.3 | 0.63 | 1.28 | 1.53 | 0.79 | 0.68 | 0.32 | 0 | 0.49 | 2.5 | 1.03 | 3.84 | 4.47 | 10.85 | 0.31
| Analytical results for Cs in OREAS 287 (Certified Value 6.95 ppm) | [30 empty] | Certified
Cs | Round | Replicate | Lab | Lab | Lab | Lab | Lab | Lab | Lab | Lab | Lab | Lab | Lab | Lab | Lab | Lab | Lab | Lab | Lab | Lab | [11 empty] | 1
| No | No | 1.03 | 1.04 | 1.09 | 1.14 | 1.15 | 1.16 | 1.17 | 1.18 | 1.19 | 1.20 | 1.21 | 1.22 | 1.23 | 1.25 | 1.27 | 1.29 | 1.31 | 1.32 | [11 empty] | ppm
|  |  | AR*MS | AR*MS | AR*OES/MS | AR*MS | AR*MS | AR*MS | AR*MS | AR*MS | AR*OES/MS | AR*OES/MS | AR*OES/MS | AR*OES/MS | AR*OES/MS | AR*MS | AR*MS | AR*MS | AR*MS | AR*OES/MS | [11 empty] | 2
|  |  | 0.2g | 01g | 0.5g | 0.5g | 0.5g | 0.5g | 0.5g | 0.5g | 01g | 0.25g | 0.25g | 01g | 0.5g | 0.25g | 01g | 0.5g | 0.5g | 0.25g | [11 empty] | 3
| 1 | 1 | 6.822988 | 7.06 | 6.33 | 7.04 | 8.18 | 6.87 | 7.05 | 6.46 | 6.429870856 | 7.2 | 6.62 | 7.47 | 6.83 | 6.72 | 6.99 | 5.42 | 7.27 | 6.92 | [11 empty] | 1
| 1 | 2 | 6.883028 | 7.04 | 6.29 | 7.04 | 7.87 | 6.95 | 7.36 | 6.15 | 6.728793358 | 7 | 6.73 | 7.45 | 6.88 | 6.78 | 6.86 | 5.41 | 7.01 | 7.32 | [11 empty] | 30
| 1 | 3 | 6.933018 | 7.08 | 6.06 | 7.01 | 8.04 | 6.97 | 7.21 | 6.27 | 6.539168051 | 7 | 6.72 | 7.48 | 7.1 | 6.75 | 7 | 5.53 | 7.41 | 7.27 | [11 empty] | 16
| 1 | 4 | 6.816935 | 6.95 | 6.05 | 7.05 | 7.91 | 6.78 | 7.17 | 6.42 | 6.320131682 | 6.9 | 6.76 | 7.45 | 6.83 | 6.81 | 7.07 | 5.36 | 7.53 | 7.18 | [11 empty] | 6.952908
| 1 | 5 | 7.024981 | 7.05 | 5.83 | 6.81 | 7.56 | 7.01 | 7.22 | 6.36 | 6.716153633 | 7 | 6.83 | 7.33 | 6.81 | 6.85 | 7.03 | 5.62 | 7.32 | 7.22 | [11 empty] | 84
| 1 | 6 | 7.045179 | 6.97 | 5.97 | 6.88 | 7.33 | 7.02 | 7.25 | 6.42 | 6.296323468 | 7 | 6.61 | 7.33 | 6.86 | 6.84 | 7.14 | 5.55 | 7.44 | 7.3
| Mean |  | 6.921022 | 7.025 | 6.088333 | 6.971667 | 7.815 | 6.933333 | 7.21 | 6.346667 | 6.505073508 | 7.016667 | 6.711667 | 7.418333 | 6.885 | 6.791667 | 7.015 | 5.481667 | 7.33 | 7.201667
| Median |  | 6.908023 | 7.045 | 6.055 | 7.025 | 7.89 | 6.96 | 7.215 | 6.39 | 6.484519 | 7 | 6.725 | 7.45 | 6.845 | 6.795 | 7.015 | 5.475 | 7.365 | 7.245
| Std Dev. |  | 0.09823909 | 0.05244044 | 0.1908315 | 0.1014725 | 0.3150079 | 0.09223159 | 0.1013903 | 0.1169045 | 0.1893163 | 0.09831921 | 0.08424172 | 0.06940221 | 0.1082128 | 0.05115336 | 0.09354143 | 0.09988327 | 0.1814387 | 0.1472979
| Rel.Std.Dev. |  | 1.419% | 0.7465% | 3.134% | 1.455% | 4.031% | 1.33% | 1.406% | 1.842% | 2.91% | 1.401% | 1.255% | 0.9355% | 1.572% | 0.7532% | 1.333% | 1.822% | 2.475% | 2.045%
| PDM3 |  | -0.4586% | 1.037% | -12.43% | 0.2698% | 12.4% | -0.2815% | 3.698% | -8.719% | -6.441% | 0.917% | -3.47% | 6.694% | -0.9767% | -2.319% | 0.893% | -21.16% | 5.424% | 3.578%
| Z-Score (Absolute) |  | 0.09 | 0.2 | 2.38 | 0.05 | 2.37 | 0.05 | 0.71 | 1.67 | 1.23 | 0.18 | 0.66 | 1.28 | 0.19 | 0.44 | 0.17 | 4.05 | 1.04 | 0.69
| Analytical results for Cu in OREAS 287 (Certified Value 70 ppm) | [30 empty] | Certified
Cu | Round | Replicate | Lab | Lab | Lab | Lab | Lab | Lab | Lab | Lab | Lab | Lab | Lab | Lab | Lab | Lab | Lab | Lab | Lab | Lab | Lab | Lab | Lab | Lab | Lab | Lab | Lab | Lab | Lab | Lab |  | 1
| No | No | 1.03 | 1.04 | 1.05 | 1.07 | 1.09 | 1.10 | 1.11 | 1.12 | 1.13 | 1.14 | 1.15 | 1.16 | 1.17 | 1.18 | 1.19 | 1.20 | 1.21 | 1.22 | 1.23 | 1.24 | 1.25 | 1.26 | 1.27 | 1.28 | 1.29 | 1.30 | 1.31 | 1.32 |  | ppm
|  |  | AR*MS | AR*MS | AR*OES | AR*OES/MS | AR*OES/MS | AR*OES | AR*OES | AR*OES/MS | AR*MS | AR*MS | AR*MS | AR*MS | AR*MS | AR*MS | AR*OES/MS | AR*OES/MS | AR*OES/MS | AR*OES/MS | AR*OES/MS | AR*MS | AR*OES | AR*OES | AR*MS | AR*OES/MS | AR*MS | AR*OES | AR*MS | AR*OES/MS |  | 0
|  |  | 0.2g | 01g | 0.2g | 0.25g | 0.5g | 0.5g | 0.5g | 0.5g | 0.5g | 0.5g | 0.5g | 0.5g | 0.5g | 0.5g | 01g | 0.25g | 0.25g | 01g | 0.5g | 15g | 0.25g | 01g | 01g | 0.5g | 0.5g | 0.2g | 0.5g | 0.25g |  | 1
| 1 | 1 | 69.73108 | 73.5 | 72.25877349 | 78.396354 | 74.2 | 74.8491 | 76 | 71 | 69.76 | 72.4 | 77.6 | 68.5 | 68 | 69.8 | 64.81395 | 61.6 | 68 | 64 | 65 | 65.62 | 68.7 | 69 | 72.6 | 65.13 | 74.3 | 66.13 | 76.7 | 69.1 |  | 1
| 1 | 2 | 69.12155 | 73.5 | 70.25894032 | 78.41652922 | 72.8 | 67.3356 | 75 | 71 | 67 | 70.5 | 74.4 | 68.6 | 69.1 | 66.1 | 65.46199 | 59.9 | 69.2 | 66 | 66 | 66.27 | 69.9 | 66 | 69.5 | 71.1 | 74.2 | 66.77 | 75.5 | 72.1 |  | 17
| 1 | 3 | 70.43911 | 74.6 | 64.20022178 | 78.84650005 | 72.9 | 70.7162 | 74 | 71 | 69.42 | 70.9 | 76.2 | 67.7 | 69.4 | 68.7 | 67.44564 | 59.4 | 69.7 | 65 | 66.9 | 66.07 | 69.8 | 68 | 71.2 | 69.72 | 75.8 | 66.93 | 77.3 | 72.9 |  | 16
| 1 | 4 | 69.45346 | 72.6 | 66.53472888 | 78.64575106 | 74.9 | 70.1587 | 75 | 70 | 68.38 | 70.5 | 75.3 | 66.9 | 67.9 | 69.8 | 65.98928 | 60.1 | 70.1 | 65 | 65 | 64.8 | 70.4 | 69 | 71.6 | 68.97 | 72.8 | 67.89 | 80.9 | 72 |  | 70.19372
| 1 | 5 | 71.44032 | 75.4 | 69.73392254 | 77.0533123 | 71.7 | 69.1154 | 76 | 70 | 73.16 | 70.2 | 71.6 | 68.1 | 68.4 | 67.1 | 66.30558 | 59.5 | 69.3 | 65 | 65.7 | 68.06 | 71.1 | 69 | 69.6 |  | 77 | 67.75 | 77.7 | 71.2 |  | 85
| 1 | 6 | 71.08121 | 73.6 | 69.78296306 | 77.52747914 | 71.5 | 69.7293 | 75 | 71 | 72.5 | 71 | 70.6 | 68.2 | 69.6 | 69.8 | 67.12186 | 60.3 | 68.1 | 65 | 67.3 | 66.55 | 68.5 | 69 | 73 | 69.75 | 76.6 | 67.53 | 77.5 | 72
| Mean |  | 70.21112 | 73.86667 | 68.79493 | 78.14765 | 73 | 70.31738 | 75.16667 | 70.66667 | 70.03667 | 70.91667 | 74.28333 | 68 | 68.73333 | 68.55 | 66.18971 | 60.13333 | 69.06667 | 65 | 65.98333 | 66.22833 | 69.73333 | 68.33333 | 71.25 | 68.934 | 75.11667 | 67.16667 | 77.6 | 71.55
| Median |  | 70.08509 | 73.55 | 69.7584428 | 78.40644161 | 72.85 | 69.944 | 75 | 71 | 69.59 | 70.7 | 74.85 | 68.15 | 68.75 | 69.25 | 66.14743 | 60 | 69.25 | 65 | 65.85 | 66.17 | 69.85 | 69 | 71.4 | 69.72 | 75.05 | 67.23 | 77.4 | 72
| Std Dev. |  | 0.9286126 | 0.9831921 | 2.905832 | 0.7004046 | 1.344619 | 2.506086 | 0.7527727 | 0.5163978 | 2.376802 | 0.7833688 | 2.701419 | 0.626099 | 0.731209 | 1.600937 | 0.9921847 | 0.7966597 | 0.850098 | 0.6324555 | 0.9579492 | 1.085862 | 0.993311 | 1.21106 | 1.469354 | 2.260914 | 1.61792 | 0.6758008 | 1.801111 | 1.315675
| Rel.Std.Dev. |  | 1.323% | 1.331% | 4.224% | 0.8963% | 1.842% | 3.564% | 1.001% | 0.7308% | 3.394% | 1.105% | 3.637% | 0.9207% | 1.064% | 2.335% | 1.499% | 1.325% | 1.231% | 0.973% | 1.452% | 1.64% | 1.424% | 1.772% | 2.062% | 3.28% | 2.154% | 1.006% | 2.321% | 1.839%
| PDM3 |  | 0.02479% | 5.233% | -1.993% | 11.33% | 3.998% | 0.1762% | 7.085% | 0.6738% | -0.2237% | 1.03% | 5.826% | -3.125% | -2.081% | -2.342% | -5.704% | -14.33% | -1.606% | -7.399% | -5.998% | -5.649% | -0.6559% | -2.65% | 1.505% | -1.795% | 7.013% | -4.312% | 10.55% | 1.932%
| Z-Score (Absolute) |  | 0.12 | 1.51 | 0.41 | 3.14 | 1.18 | 0.16 | 2.01 | 0.3 | 0.06 | 0.39 | 1.67 | 0.72 | 0.44 | 0.51 | 1.4 | 3.7 | 0.31 | 1.86 | 1.48 | 1.39 | 0.06 | 0.59 | 0.52 | 0.36 | 1.99 | 1.03 | 2.93 | 0.63
| Analytical results for Dy in OREAS 287 (Certified Value 2.34 ppm) | [30 empty] | Certified
Dy | Round | Replicate | Lab | Lab | Lab | Lab | Lab | [24 empty] | 1
| No | No | 1.03 | 1.04 | 1.09 | 1.10 | 1.29 | [24 empty] | ppm
|  |  | AR*MS | AR*MS | AR*OES/MS | AR*MS | AR*MS | [24 empty] | 2
|  |  | 0.2g | 01g | 0.5g | 0.5g | 0.5g | [24 empty] | 3
| 1 | 1 | 2.373852 | 2.181 | 2.4 | 2.5327 | 2.03 | [24 empty] | 1
| 1 | 2 | 2.457358 | 2.331 | 2.3 | 2.5078 | 2.06 | [24 empty] | 32
| 1 | 3 | 2.466597 | 2.371 | 2.3 | 2.7435 | 2.08 | [24 empty] | 16
| 1 | 4 | 2.394941 | 2.296 | 2.3 | 2.6958 | 2 | [24 empty] | 2.344429
| 1 | 5 | 2.368401 | 2.287 | 2.2 | 2.6459 | 2.12 | [24 empty] | 86
| 1 | 6 | 2.391609 | 2.234 | 2.3 | 2.8444 | 2.12
| Mean |  | 2.408793 | 2.283333 | 2.3 | 2.661683 | 2.068333
| Median |  | 2.393275 | 2.2915 | 2.3 | 2.67085 | 2.07
| Std Dev. |  | 0.04251918 | 0.06787832 | 0.06324555 | 0.1279134 | 0.04833908
| Rel.Std.Dev. |  | 1.765% | 2.973% | 2.75% | 4.806% | 2.337%
| PDM3 |  | 2.745% | -2.606% | -1.895% | 13.53% | -11.78%
| Z-Score (Absolute) |  | 0.67 | 0.1 | 0 | 2.24 | 1.44
| Analytical results for Er in OREAS 287 (Certified Value 0.9 ppm) | [30 empty] | Certified
Er | Round | Replicate | Lab | Lab | Lab | Lab | Lab | [24 empty] | 1
| No | No | 1.03 | 1.04 | 1.09 | 1.10 | 1.29 | [24 empty] | ppm
|  |  | AR*MS | AR*MS | AR*OES/MS | AR*MS | AR*MS | [24 empty] | 2
|  |  | 0.2g | 01g | 0.5g | 0.5g | 0.5g | [24 empty] | 2
| 1 | 1 | 0.9420109 | 0.85 | 0.9 | 0.9856 | 0.78 | [24 empty] | 1
| 1 | 2 | 0.940203 | 0.889 | 0.9 | 0.9947 | 0.8 | [24 empty] | 33
| 1 | 3 | 0.9332093 | 0.908 | 0.8 | 1.0702 | 0.81 | [24 empty] | 16
| 1 | 4 | 0.9053246 | 0.865 | 0.8 | 1.1133 | 0.77 | [24 empty] | 0.9013021
| 1 | 5 | 0.9145119 | 0.906 | 0.8 | 1.0363 | 0.8 | [24 empty] | 87
| 1 | 6 | 0.9114027 | 0.88 | 0.9 | 1.1243 | 0.81
| Mean |  | 0.9244437 | 0.883 | 0.85 | 1.054067 | 0.795
| Median |  | 0.9238606 | 0.8845 | 0.85 | 1.05325 | 0.8
| Std Dev. |  | 0.01592515 | 0.02285607 | 0.05477226 | 0.0587015 | 0.01643168
| Rel.Std.Dev. |  | 1.723% | 2.588% | 6.444% | 5.569% | 2.067%
| PDM3 |  | 2.568% | -2.031% | -5.692% | 16.95% | -11.79%
| Z-Score (Absolute) |  | 0.67 | 0 | 0.54 | 2.78 | 1.43
| Analytical results for Eu in OREAS 287 (Certified Value 0.42 ppm) | [30 empty] | Certified
Eu | Round | Replicate | Lab | Lab | Lab | Lab | Lab | [24 empty] | 1
| No | No | 1.03 | 1.04 | 1.09 | 1.10 | 1.29 | [24 empty] | ppm
|  |  | AR*MS | AR*MS | AR*OES/MS | AR*MS | AR*MS | [24 empty] | 2
|  |  | 0.2g | 01g | 0.5g | 0.5g | 0.5g | [24 empty] | 2
| 1 | 1 | 0.4632904 | 0.382 | 0.4 | 0.5537 | 0.28 | [24 empty] | 1
| 1 | 2 | 0.4421232 | 0.415 | 0.4 | 0.5402 | 0.29 | [24 empty] | 34
| 1 | 3 | 0.4504257 | 0.406 | 0.4 | 0.5737 | 0.3 | [24 empty] | 16
| 1 | 4 | 0.4363913 | 0.39 | 0.4 | 0.6218 | 0.29 | [24 empty] | 0.4232116
| 1 | 5 | 0.4475718 | 0.396 | 0.4 | 0.566 | 0.3 | [24 empty] | 88
| 1 | 6 | 0.4395453 | 0.388 | 0.4 | 0.6246 | 0.3
| Mean |  | 0.446558 | 0.3961667 | 0.4 | 0.58 | 0.2933333
| Median |  | 0.4448475 | 0.393 | 0.4 | 0.56985 | 0.295
| Std Dev. |  | 0.009676445 | 0.01230312 | 6.080942e-17 | 0.03534917 | 0.008164966
| Rel.Std.Dev. |  | 2.167% | 3.106% | 1.52e-14% | 6.095% | 2.784%
| PDM3 |  | 5.516% | -6.39% | -5.485% | 37.05% | -30.69%
| Z-Score (Absolute) |  | 0.67 | 0.06 | 0 | 2.61 | 1.54
| Analytical results for Fe in OREAS 287 (Certified Value 4.66 wt.%) | [30 empty] | Certified
Fe | Round | Replicate | Lab | Lab | Lab | Lab | Lab | Lab | Lab | Lab | Lab | Lab | Lab | Lab | Lab | Lab | Lab | Lab | Lab | Lab | Lab | Lab | Lab | Lab | Lab | Lab | Lab | Lab | Lab | Lab |  | 1
| No | No | 1.03 | 1.04 | 1.05 | 1.07 | 1.09 | 1.10 | 1.11 | 1.12 | 1.13 | 1.14 | 1.15 | 1.16 | 1.17 | 1.18 | 1.19 | 1.20 | 1.21 | 1.22 | 1.23 | 1.24 | 1.25 | 1.26 | 1.27 | 1.28 | 1.29 | 1.30 | 1.31 | 1.32 |  | wt.%
|  |  | AR*MS | AR*OES | AR*OES | AR*OES/MS | AR*OES/MS | AR*OES | AR*OES | AR*OES/MS | AR*MS | AR*MS | AR*MS | AR*MS | AR*MS | AR*MS | AR*OES/MS | AR*OES/MS | AR*OES/MS | AR*OES/MS | AR*OES/MS | AR*MS | AR*OES | AR*OES | AR*MS | AR*OES/MS | AR*OES | AR*OES | AR*MS | AR*OES/MS |  | 2
|  |  | 0.2g | 01g | 0.2g | 0.25g | 0.5g | 0.5g | 0.5g | 0.5g | 0.5g | 0.5g | 0.5g | 0.5g | 0.5g | 0.5g | 01g | 0.25g | 0.25g | 01g | 0.5g | 15g | 0.25g | 01g | 01g | 0.5g | 0.5g | 0.2g | 0.5g | 0.25g |  | 3
| 1 | 1 | 4.654036 | 4.77 | 4.903522411 | 4.863285279 | 4.93 | 4.5023 | 4.84 | 3.1956 | 4.03 | 4.54 | 5.14 | 4.6 | 4.65 | 4.58 | 4.757264 | 4.53 | 4.36 | 4.7 | 4.18 | 4.15 | 4.6 | 4.94 | 4.77 | 5.9 | 4.812 | 3.99 | 4.59 | 4.63 |  | 1
| 1 | 2 | 4.630603 | 4.78 | 4.868665457 | > 5 | 4.75 | 4.2254 | 4.82 | 3.2128 | 4.27 | 4.55 | 5.05 | 4.61 | 4.67 | 4.69 | 4.594819 | 4.5 | 4.44 | 4.86 | 4.2 | 4.26 | 4.67 | 4.71 | 4.67 | 6.161 | 4.819 | 5.058 | 4.47 | 4.89 |  | 10
| 1 | 3 | 4.674115 | 4.83 | 4.639524079 | > 5 | 4.7 | 4.3057 | 4.83 | 3.2089 | 4.4 | 4.55 | 5.12 | 4.6 | 4.67 | 4.61 | 4.634348 | 4.51 | 4.42 | 4.84 | 4.59 | 4.2 | 4.64 | 4.82 | 4.73 | 5.932 | 4.854 | 5.054 | 4.62 | 4.87 |  | 16
| 1 | 4 | 4.660327 | 4.78 | 4.643335089 | > 5 | 4.8 | 4.3927 | 4.83 | 3.1641 | 4.43 | 4.47 | 5.04 | 4.61 | 4.67 | 4.61 | 4.642577 | 4.54 | 4.49 | 4.69 | 4.23 | 4.21 | 4.73 | 4.91 | 4.82 | 6.043 | 4.742 | 5.054 | 4.72 | 4.85 |  | 4.662683
| 1 | 5 | 4.709943 | 4.84 | 4.696480904 | 4.866902605 | 4.65 | 4.3404 | 4.84 | 3.154 | 4.23 | 4.46 | 4.75 | 4.6 | 4.75 | 4.69 | 4.795912 | 4.51 | 4.37 | 4.67 | 4.43 | 4.25 | 4.78 | 4.92 | 4.76 | 6.076 | 4.875 | 5.058 | 4.57 | 4.83 |  | 89
| 1 | 6 | 4.602969 | 4.87 | 4.783130798 | > 5 | 4.66 | 4.4023 | 4.81 | 3.1992 | 4.21 | 4.53 | 4.68 | 4.62 | 4.69 | 4.62 | 4.748304 | 4.4 | 4.35 | 4.71 | 4.37 | 4.17 | 4.65 | 4.94 | 4.9 | 6.663 | 4.791 | 4.972 | 4.49 | 4.88
| Mean |  | 4.655332 | 4.811667 | 4.755776 | 4.865093942 | 4.748333 | 4.361467 | 4.828333 | 3.1891 | 4.261667 | 4.516667 | 4.963333 | 4.606667 | 4.683333 | 4.633333 | 4.695537 | 4.498333 | 4.405 | 4.745 | 4.333333 | 4.206667 | 4.678333 | 4.873333 | 4.775 | 6.129167 | 4.8155 | 4.864333 | 4.576667 | 4.825
| Median |  | 4.657182 | 4.805 | 4.739805851 | 4.865093942 | 4.725 | 4.36655 | 4.83 | 3.1974 | 4.25 | 4.535 | 5.045 | 4.605 | 4.67 | 4.615 | 4.69544 | 4.51 | 4.395 | 4.705 | 4.3 | 4.205 | 4.66 | 4.915 | 4.765 | 6.0595 | 4.8155 | 5.054 | 4.58 | 4.86
| Std Dev. |  | 0.03664737 | 0.04070217 | 0.1140129 | 0.002557836 | 0.1053407 | 0.09438726 | 0.01169045 | 0.02431049 | 0.1448332 | 0.04082483 | 0.1974504 | 0.008164966 | 0.0350238 | 0.04589844 | 0.08168558 | 0.05036533 | 0.05468089 | 0.08264381 | 0.160333 | 0.04320494 | 0.06554896 | 0.09157875 | 0.07867655 | 0.2784366 | 0.04700957 | 0.4296537 | 0.09114092 | 0.09792855
| Rel.Std.Dev. |  | 0.7872% | 0.8459% | 2.397% | 0.05258% | 2.218% | 2.164% | 0.2421% | 0.7623% | 3.399% | 0.9039% | 3.978% | 0.1772% | 0.7478% | 0.9906% | 1.74% | 1.12% | 1.241% | 1.742% | 3.7% | 1.027% | 1.401% | 1.879% | 1.648% | 4.543% | 0.9762% | 8.833% | 1.991% | 2.03%
| PDM3 |  | -0.1577% | 3.195% | 1.997% | 4.341% | 1.837% | -6.46% | 3.553% | -31.6% | -8.601% | -3.132% | 6.448% | -1.201% | 0.4429% | -0.6295% | 0.7046% | -3.525% | -5.527% | 1.765% | -7.064% | -9.78% | 0.3356% | 4.518% | 2.409% | 31.45% | 3.277% | 4.325% | -1.845% | 3.481%
| Z-Score (Absolute) |  | 0.17 | 0.6 | 0.33 | 0.86 | 0.29 | 1.61 | 0.68 | 7.37 | 2.1 | 0.85 | 1.35 | 0.41 | 0.03 | 0.28 | 0.03 | 0.94 | 1.4 | 0.27 | 1.75 | 2.37 | 0.05 | 0.9 | 0.42 | 7.07 | 0.62 | 0.86 | 0.55 | 0.67
| Analytical results for Ga in OREAS 287 (Certified Value 9.7 ppm) | [30 empty] | Certified
Ga | Round | Replicate | Lab | Lab | Lab | Lab | Lab | Lab | Lab | Lab | Lab | Lab | Lab | Lab | Lab | Lab | Lab | Lab | Lab | Lab | Lab | Lab | Lab | Lab | [7 empty] | 1
| No | No | 1.03 | 1.04 | 1.09 | 1.10 | 1.11 | 1.13 | 1.14 | 1.15 | 1.16 | 1.17 | 1.18 | 1.19 | 1.20 | 1.21 | 1.22 | 1.23 | 1.24 | 1.25 | 1.27 | 1.29 | 1.31 | 1.32 | [7 empty] | ppm
|  |  | AR*MS | AR*MS | AR*OES/MS | AR*MS | AR*OES | AR*MS | AR*MS | AR*MS | AR*MS | AR*MS | AR*MS | AR*OES/MS | AR*OES/MS | AR*OES/MS | AR*OES/MS | AR*OES/MS | AR*MS | AR*MS | AR*MS | AR*MS | AR*MS | AR*OES/MS | [7 empty] | 2
|  |  | 0.2g | 01g | 0.5g | 0.5g | 0.5g | 0.5g | 0.5g | 0.5g | 0.5g | 0.5g | 0.5g | 01g | 0.25g | 0.25g | 01g | 0.5g | 15g | 0.25g | 01g | 0.5g | 0.5g | 0.25g | [7 empty] | 3
| 1 | 1 | 9.856987 | 9.49 | 10.4 | 8.0441 | 9 | 8.6 | 9.61 | 10.5 | 9.58 | 11.25 | 9.56 | 8.616314 | 10 | 10.2 | 9.6 | 9.14 | 8.9 | 9.6 | 10.62 | 5.89 | 10.6 | 9.1 | [7 empty] | 1
| 1 | 2 | 9.774113 | 9.78 | 10.4 | 8.2015 | 9 | 9.2 | 9.54 | 9.93 | 9.65 | 11 | 8.85 | 8.963658 | 10 | 10.5 | 9.7 | 9.33 | 8.7 | 9.6 | 10.17 | 5.97 | 11.3 | 9.3 | [7 empty] | 35
| 1 | 3 | 9.775445 | 10.03 | 10.1 | 8.4993 | 9 | 9.8 | 9.43 | 10.1 | 9.69 | 11.25 | 9.14 | 8.769278 | 10 | 10.2 | 9.7 | 9.35 | 8.6 | 9.5 | 10.64 | 6.11 | 10.6 | 9.5 | [7 empty] | 16
| 1 | 4 | 9.7259 | 9.67 | 10.5 | 8.5579 | 9 | 9.1 | 9.51 | 10.25 | 9.48 | 11 | 9.56 | 8.248917 | 10 | 10.1 | 9.7 | 9.23 | 8.7 | 9.7 | 10.43 | 5.84 | 11.2 | 9.7 | [7 empty] | 9.695392
| 1 | 5 | 9.996048 | 9.98 | 10.1 | 8.6684 | 9 | 9.3 | 9.39 | 9.78 | 9.74 | 11 | 9.18 | 9.003467 | 10 | 10.2 | 9.6 | 9.3 | 8.9 | 9.7 | 10.69 | 6.23 | 10.4 | 9.5 | [7 empty] | 90
| 1 | 6 | 9.755926 | 9.91 | 10.2 | 9.3462 | 9 | 8.5 | 9.46 | 9.72 | 9.74 | 11.1 | 9.46 | 8.251195 | 10 | 10.1 | 9.5 | 9.34 | 8.7 | 9.7 | 10.72 | 6.12 | 10.9 | 9.8
| Mean |  | 9.81407 | 9.81 | 10.28333 | 8.5529 | 9 | 9.083333 | 9.49 | 10.04667 | 9.646667 | 11.1 | 9.291667 | 8.642138 | 10 | 10.21667 | 9.633333 | 9.281667 | 8.75 | 9.633333 | 10.545 | 6.026667 | 10.83333 | 9.483333
| Median |  | 9.774779 | 9.845 | 10.3 | 8.5286 | 9 | 9.15 | 9.485 | 10.015 | 9.67 | 11.05 | 9.32 | 8.692796 | 10 | 10.2 | 9.65 | 9.315 | 8.7 | 9.65 | 10.63 | 6.04 | 10.75 | 9.5
| Std Dev. |  | 0.09919769 | 0.2050366 | 0.1722401 | 0.4534143 | 0 | 0.4792355 | 0.07974961 | 0.2970297 | 0.1015218 | 0.1224745 | 0.2838603 | 0.334133 | 0 | 0.147196 | 0.08164966 | 0.08183316 | 0.1224745 | 0.08164966 | 0.2098333 | 0.15082 | 0.3614784 | 0.2562551
| Rel.Std.Dev. |  | 1.011% | 2.09% | 1.675% | 5.301% | 0% | 5.276% | 0.8404% | 2.957% | 1.052% | 1.103% | 3.055% | 3.866% | 0% | 1.441% | 0.8476% | 0.8817% | 1.4% | 0.8476% | 1.99% | 2.503% | 3.337% | 2.702%
| PDM3 |  | 1.224% | 1.182% | 6.064% | -11.78% | -7.172% | -6.313% | -2.118% | 3.623% | -0.5026% | 14.49% | -4.164% | -10.86% | 3.142% | 5.377% | -0.6401% | -4.267% | -9.751% | -0.6401% | 8.763% | -37.84% | 11.74% | -2.187%
| Z-Score (Absolute) |  | 0.25 | 0.25 | 0.91 | 1.51 | NA | 0.77 | 0.2 | 0.58 | 0.02 | 2.05 | 0.48 | 1.39 | NA | 0.82 | 0 | 0.49 | 1.24 | 0 | 1.28 | 5.05 | 1.68 | 0.21
Results from laboratories 1.11 and 1.20 were removed due to their 1 ppm reading resolution.
| Analytical results for Gd in OREAS 287 (Certified Value 3.15 ppm) | [30 empty] | Certified
Gd | Round | Replicate | Lab | Lab | Lab | Lab | Lab | [24 empty] | 1
| No | No | 1.03 | 1.04 | 1.09 | 1.10 | 1.29 | [24 empty] | ppm
|  |  | AR*MS | AR*MS | AR*OES/MS | AR*MS | AR*MS | [24 empty] | 2
|  |  | 0.2g | 01g | 0.5g | 0.5g | 0.5g | [24 empty] | 2
| 1 | 1 | 3.358608 | 2.883 | 2.9 | 3.9658 | 2.09 | [24 empty] | 1
| 1 | 2 | 3.56261 | 3.134 | 2.9 | 3.9922 | 2.17 | [24 empty] | 36
| 1 | 3 | 3.508869 | 3.15 | 2.9 | 4.3373 | 2.24 | [24 empty] | 16
| 1 | 4 | 3.401346 | 2.987 | 3 | 4.1523 | 2.12 | [24 empty] | 3.153896
| 1 | 5 | 3.562087 | 3.101 | 2.8 | 4.2559 | 2.22 | [24 empty] | 91
| 1 | 6 | 3.508158 | 2.876 | 2.8 | 4.5607 | 2.18
| Mean |  | 3.483613 | 3.021833 | 2.883333 | 4.2107 | 2.17
| Median |  | 3.508514 | 3.044 | 2.9 | 4.2041 | 2.175
| Std Dev. |  | 0.08489192 | 0.1241216 | 0.07527727 | 0.2243655 | 0.05727128
| Rel.Std.Dev. |  | 2.437% | 4.107% | 2.611% | 5.328% | 2.639%
| PDM3 |  | 10.45% | -4.187% | -8.579% | 33.51% | -31.2%
| Z-Score (Absolute) |  | 0.67 | 0 | 0.2 | 1.74 | 1.24
| Analytical results for Ge in OREAS 287 (Certified Value 0.11 ppm) | [30 empty] | Certified
Ge | Round | Replicate | Lab | Lab | Lab | Lab | Lab | Lab | Lab | Lab | Lab | Lab | Lab | Lab | Lab | Lab | [15 empty] | 1
| No | No | 1.03 | 1.09 | 1.14 | 1.15 | 1.16 | 1.17 | 1.18 | 1.20 | 1.21 | 1.23 | 1.25 | 1.29 | 1.31 | 1.32 | [15 empty] | ppm
|  |  | AR*MS | AR*OES/MS | AR*MS | AR*MS | AR*MS | AR*MS | AR*MS | AR*OES/MS | AR*OES/MS | AR*OES/MS | AR*MS | AR*MS | AR*MS | AR*OES/MS | [15 empty] | 2
|  |  | 0.2g | 0.5g | 0.5g | 0.5g | 0.5g | 0.5g | 0.5g | 0.25g | 0.25g | 0.5g | 0.25g | 0.5g | 0.5g | 0.25g | [15 empty] | 2
| 1 | 1 | < 0.2 | < 0.1 | 0.09 | 0.11 | 0.11 | 0.1 | 0.16 | 1.3 | < 0.1 | 0.15 | 0.1 | 0.07 | 0.1 | < 0.1 | [15 empty] | 1
| 1 | 2 | < 0.2 | < 0.1 | 0.09 | 0.11 | 0.14 | 0.13 | 0.15 | 1.3 | 0.1 | 0.15 | 0.1 | 0.06 | 0.1 | < 0.1 | [15 empty] | 2
| 1 | 3 | < 0.2 | < 0.1 | 0.09 | 0.1 | 0.12 | 0.09 | 0.15 | 1.3 | 0.1 | 0.15 | < 0.1 | 0.06 | 0.11 | < 0.1 | [15 empty] | 16
| 1 | 4 | < 0.2 | < 0.1 | 0.09 | 0.11 | 0.13 | 0.11 | 0.15 | 1.3 | 0.1 | 0.15 | < 0.1 | 0.06 | 0.12 | < 0.1 | [15 empty] | 0.1127083
| 1 | 5 | < 0.2 | < 0.1 | 0.09 | 0.13 | 0.13 | 0.09 | 0.16 | 1.3 | 0.1 | 0.15 | < 0.1 | 0.06 | 0.11 | < 0.1 | [15 empty] | 92
| 1 | 6 | < 0.2 | < 0.1 | 0.09 | 0.11 | 0.13 | 0.1 | 0.15 | 1.3 | 0.1 | 0.14 | 0.1 | 0.05 | 0.11 | < 0.1
| Mean |  |  |  | 0.09 | 0.1116667 | 0.1266667 | 0.1033333 | 0.1533333 | 1.3 | 0.1 | 0.1483333 | 0.1 | 0.06 | 0.1083333
| Median |  |  |  | 0.09 | 0.11 | 0.13 | 0.1 | 0.15 | 1.3 | 0.1 | 0.15 | 0.1 | 0.06 | 0.11
| Std Dev. |  |  |  | 1.520235e-17 | 0.009831921 | 0.01032796 | 0.01505545 | 0.005163978 | 0 | 0 | 0.004082483 | 1.699675e-17 | 0.006324555 | 0.007527727
| Rel.Std.Dev. |  |  |  | 1.689e-14% | 8.805% | 8.154% | 14.57% | 3.368% | 0% | 0% | 2.752% | 1.7e-14% | 10.54% | 6.949%
| PDM3 |  |  |  | -20.15% | -0.9242% | 12.38% | -8.318% | 36.04% | 1053% | -11.28% | 31.61% | -11.28% | -46.77% | -3.882%
| Z-Score (Absolute) |  | 0.1 | 1.54 | 0.39 | 0.24 | 0.67 | 0 | 1.44 | NA | NA | 1.3 | NA | 1.25 | 0.14 | 1.54
| Analytical results for Hf in OREAS 287 (Certified Value 0.32 ppm) | [30 empty] | Certified
Hf | Round | Replicate | Lab | Lab | Lab | Lab | Lab | Lab | Lab | Lab | Lab | Lab | Lab | Lab | Lab | Lab | Lab | Lab | Lab | Lab | [11 empty] | 1
| No | No | 1.03 | 1.04 | 1.09 | 1.14 | 1.15 | 1.16 | 1.17 | 1.18 | 1.19 | 1.20 | 1.21 | 1.22 | 1.23 | 1.25 | 1.27 | 1.29 | 1.31 | 1.32 | [11 empty] | ppm
|  |  | AR*MS | AR*MS | AR*OES/MS | AR*MS | AR*MS | AR*MS | AR*MS | AR*MS | AR*OES/MS | AR*OES/MS | AR*OES/MS | AR*OES/MS | AR*OES/MS | AR*MS | AR*MS | AR*MS | AR*MS | AR*OES/MS | [11 empty] | 2
|  |  | 0.2g | 01g | 0.5g | 0.5g | 0.5g | 0.5g | 0.5g | 0.5g | 01g | 0.25g | 0.25g | 01g | 0.5g | 0.25g | 01g | 0.5g | 0.5g | 0.25g | [11 empty] | 3
| 1 | 1 | 0.3601728 | 0.29 | 0.3 | 0.29 | 0.32 | 0.33 | 0.34 | 0.28 | 0.2980127 | 0.3 | 0.29 | 0.36 | 0.28 | 0.3 | 0.38 | 0.44 | 0.33 | 0.35 | [11 empty] | 1
| 1 | 2 | 0.3268952 | 0.31 | 0.3 | 0.3 | 0.3 | 0.31 | 0.33 | 0.28 | 0.2897677 | 0.3 | 0.28 | 0.35 | 0.28 | 0.3 | 0.33 | 0.4 | 0.3 | 0.35 | [11 empty] | 21
| 1 | 3 | 0.350174 | 0.31 | 0.3 | 0.29 | 0.29 | 0.31 | 0.33 | 0.28 | 0.3332989905 | 0.3 | 0.28 | 0.35 | 0.29 | 0.29 | 0.34 | 0.44 | 0.35 | 0.38 | [11 empty] | 16
| 1 | 4 | 0.3391029 | 0.29 | 0.3 | 0.29 | 0.3 | 0.31 | 0.33 | 0.3 | 0.3041288 | 0.3 | 0.28 | 0.34 | 0.28 | 0.37 | 0.35 | 0.41 | 0.4 | 0.36 | [11 empty] | 0.3159338
| 1 | 5 | 0.3326337 | 0.29 | 0.3 | 0.29 | 0.32 | 0.34 | 0.31 | 0.27 | 0.3456174 | 0.3 | 0.28 | 0.35 | 0.29 | 0.31 | 0.36 | 0.44 | 0.36 | 0.38 | [11 empty] | 93
| 1 | 6 | 0.3304525 | 0.28 | 0.3 | 0.29 | 0.33 | 0.34 | 0.33 | 0.29 | 0.3449888967 | 0.3 | 0.29 | 0.34 | 0.28 | 0.3 | 0.37 | 0.44 | 0.35 | 0.35
| Mean |  | 0.3399052 | 0.295 | 0.3 | 0.2916667 | 0.31 | 0.3233333 | 0.3283333 | 0.2833333 | 0.3193024 | 0.3 | 0.2833333 | 0.3483333 | 0.2833333 | 0.3116667 | 0.355 | 0.4283333 | 0.3483333 | 0.3616667
| Median |  | 0.3358683 | 0.29 | 0.3 | 0.29 | 0.31 | 0.32 | 0.33 | 0.28 | 0.3187139 | 0.3 | 0.28 | 0.35 | 0.28 | 0.3 | 0.355 | 0.44 | 0.35 | 0.355
| Std Dev. |  | 0.01287135 | 0.01224745 | 0 | 0.004082483 | 0.01549193 | 0.01505545 | 0.009831921 | 0.01032796 | 0.02491575 | 0 | 0.005163978 | 0.007527727 | 0.005163978 | 0.02926887 | 0.01870829 | 0.01834848 | 0.03311596 | 0.0147196
| Rel.Std.Dev. |  | 3.787% | 4.152% | 0% | 1.4% | 4.997% | 4.656% | 2.994% | 3.645% | 7.803% | 0% | 1.823% | 2.161% | 1.823% | 9.391% | 5.27% | 4.284% | 9.507% | 4.07%
| PDM3 |  | 7.587% | -6.626% | -5.043% | -7.681% | -1.878% | 2.342% | 3.925% | -10.32% | 1.066% | -5.043% | -10.32% | 10.26% | -10.32% | -1.351% | 12.37% | 35.58% | 10.26% | 14.48%
| Z-Score (Absolute) |  | 0.68 | 0.57 | 0.43 | 0.67 | 0.15 | 0.22 | 0.36 | 0.9 | 0.11 | 0.43 | 0.9 | 0.92 | 0.9 | 0.11 | 1.1 | 3.15 | 0.92 | 1.29
| Analytical results for Hg in OREAS 287 (Indicative Value 0.026 ppm) | [30 empty] | Indicative
Hg | Round | Replicate | Lab | Lab | Lab | Lab | Lab | Lab | Lab | Lab | Lab | Lab | Lab | Lab | Lab | Lab | Lab | Lab | Lab | Lab | Lab | Lab | Lab | [8 empty] | 1
| No | No | 1.03 | 1.04 | 1.09 | 1.11 | 1.12 | 1.13 | 1.14 | 1.15 | 1.16 | 1.17 | 1.18 | 1.19 | 1.20 | 1.21 | 1.23 | 1.24 | 1.25 | 1.29 | 1.30 | 1.31 | 1.32 | [8 empty] | ppm
|  |  | AR*MS | AR*MS | AR*OES/MS | AR*OES | AR*OES/MS | AR*MS | AR*MS | AR*MS | AR*MS | AR*MS | AR*MS | AR*OES/MS | AR*OES/MS | AR*OES/MS | AR*OES/MS | AR*MS | AR*MS | AR*MS | AR*OES | AR*MS | AR*OES/MS | [8 empty] | 3
|  |  | 0.2g | 01g | 0.5g | 0.5g | 0.5g | 0.5g | 0.5g | 0.5g | 0.5g | 0.5g | 0.5g | 01g | 0.25g | 0.25g | 0.5g | 15g | 0.25g | 0.5g | 0.2g | 0.5g | 0.25g | [8 empty] | 3
| 1 | 1 | < 1 | < 0.1 | 0.02 | < 5 | 0.09 | 0.026 | 0.02 | 0.03 | 0.02 | 0.04 | 0.02 | < 0.05 | 0.811 | 0.05 | 0.13 | 0.016 | 0.02 | 0.3 | < 1 | < 0.01 | 0.02 | [8 empty] | 1
| 1 | 2 | < 1 | < 0.1 | 0.02 | < 5 | 0.09 | 0.025 | 0.03 | 0.03 | 0.01 | 0.01 | 0.03 | < 0.05 | 0.764 | 0.04 | 0.12 | 0.018 | 0.03 | 0.28 | < 1 | < 0.01 | 0.01 | [8 empty] | 5
| 1 | 3 | < 1 | < 0.1 | 0.03 | < 5 | 0.08 | 0.034 | 0.02 | 0.03 | 0.05 | 0.04 | 0.03 | < 0.05 | 0.747 | 0.03 | 0.12 | 0.013 | 0.03 | 0.28 | < 1 | < 0.01 | < 0.01 | [8 empty] | 16
| 1 | 4 | < 1 | < 0.1 | 0.04 | < 5 | 0.08 | 0.044 | 0.02 | 0.04 | 0.03 | 0.03 | 0.03 | < 0.05 | 0.777 | 0.03 | 0.13 | 0.012 | 0.02 | 0.26 | < 1 | < 0.01 | 0.02 | [8 empty] | 0.02577273
| 1 | 5 | < 1 | < 0.1 | 0.02 | < 5 | 0.08 | 0.029 | 0.03 | 0.03 | 0.02 | 0.02 | 0.03 | < 0.05 | 0.762 | 0.05 | 0.13 | 0.016 | 0.02 | 0.26 | < 1 | < 0.01 | < 0.01 | [8 empty] | 11
| 1 | 6 | < 1 | < 0.1 | 0.03 | < 5 | 0.08 | 0.045 | 0.02 | 0.03 | 0.01 | 0.01 | 0.02 | < 0.05 | 0.739 | 0.03 | 0.12 | 0.018 | 0.01 | 0.27 | < 1 | < 0.01 | 0.02
| Mean |  |  |  | 0.02666667 |  | 0.08333333 | 0.03383333 | 0.02333333 | 0.03166667 | 0.02333333 | 0.025 | 0.02666667 |  | 0.7666667 | 0.03833333 | 0.125 | 0.0155 | 0.02166667 | 0.275 |  |  | 0.0175
| Median |  |  |  | 0.025 |  | 0.08 | 0.0315 | 0.02 | 0.03 | 0.02 | 0.025 | 0.03 |  | 0.763 | 0.035 | 0.125 | 0.016 | 0.02 | 0.275 |  |  | 0.02
| Std Dev. |  |  |  | 0.008164966 |  | 0.005163978 | 0.008841191 | 0.005163978 | 0.004082483 | 0.01505545 | 0.01378405 | 0.005163978 |  | 0.02550817 | 0.009831921 | 0.005477226 | 0.00250998 | 0.007527727 | 0.01516575 |  |  | 0.005
| Rel.Std.Dev. |  |  |  | 30.62% |  | 6.197% | 26.13% | 22.13% | 12.89% | 64.52% | 55.14% | 19.36% |  | 3.327% | 25.65% | 4.382% | 16.19% | 34.74% | 5.515% |  |  | 28.57%
| PDM3 |  |  |  | 3.469% |  | 223.3% | 31.28% | -9.465% | 22.87% | -9.465% | -2.998% | 3.469% |  | 2875% | 48.74% | 385% | -39.86% | -15.93% | 967% |  |  | -32.1%
| Z-Score (Absolute) |  | 19.53 | 0.76 | 0.21 | 102.95 | 2.16 | 0.09 | 0.35 | 0 | 0.35 | 0.28 | 0.21 | 0.28 | 30.66 | 0.28 | 3.89 | 0.67 | 0.42 | 10.15 | 19.53 | 1.11 | 0.76
| Analytical results for Ho in OREAS 287 (Certified Value 0.36 ppm) | [30 empty] | Certified
Ho | Round | Replicate | Lab | Lab | Lab | Lab | Lab | [24 empty] | 1
| No | No | 1.03 | 1.04 | 1.09 | 1.10 | 1.29 | [24 empty] | ppm
|  |  | AR*MS | AR*MS | AR*OES/MS | AR*MS | AR*MS | [24 empty] | 2
|  |  | 0.2g | 01g | 0.5g | 0.5g | 0.5g | [24 empty] | 3
| 1 | 1 | 0.3876514 | 0.353 | 0.4 | 0.3525 | 0.32 | [24 empty] | 1
| 1 | 2 | 0.368757 | 0.369 | 0.4 | 0.3545 | 0.32 | [24 empty] | 22
| 1 | 3 | 0.3983618 | 0.368 | 0.3 | 0.3797 | 0.32 | [24 empty] | 16
| 1 | 4 | 0.3724113 | 0.362 | 0.4 | 0.3866 | 0.31 | [24 empty] | 0.3604715
| 1 | 5 | 0.3684833 | 0.371 | 0.3 | 0.3708 | 0.32 | [24 empty] | 94
| 1 | 6 | 0.3793814 | 0.357 | 0.4 | 0.405 | 0.32
| Mean |  | 0.3791744 | 0.3633333 | 0.3666667 | 0.37485 | 0.3183333
| Median |  | 0.3758964 | 0.365 | 0.4 | 0.37525 | 0.32
| Std Dev. |  | 0.01190478 | 0.007229569 | 0.05163978 | 0.02000327 | 0.004082483
| Rel.Std.Dev. |  | 3.14% | 1.99% | 14.08% | 5.336% | 1.282%
| PDM3 |  | 5.188% | 0.7939% | 1.719% | 3.989% | -11.69%
| Z-Score (Absolute) |  | 1.03 | 0.27 | 0 | 0.67 | 3.98
| Analytical results for In in OREAS 287 (Certified Value 0.069 ppm) | [30 empty] | Certified
In | Round | Replicate | Lab | Lab | Lab | Lab | Lab | Lab | Lab | Lab | Lab | Lab | Lab | Lab | Lab | Lab | Lab | Lab | Lab | [12 empty] | 1
| No | No | 1.04 | 1.09 | 1.11 | 1.14 | 1.15 | 1.16 | 1.17 | 1.18 | 1.19 | 1.20 | 1.21 | 1.22 | 1.23 | 1.25 | 1.27 | 1.31 | 1.32 | [12 empty] | ppm
|  |  | AR*MS | AR*OES/MS | AR*OES | AR*MS | AR*MS | AR*MS | AR*MS | AR*MS | AR*OES/MS | AR*OES/MS | AR*OES/MS | AR*OES/MS | AR*OES/MS | AR*MS | AR*MS | AR*MS | AR*OES/MS | [12 empty] | 3
|  |  | 01g | 0.5g | 0.5g | 0.5g | 0.5g | 0.5g | 0.5g | 0.5g | 01g | 0.25g | 0.25g | 01g | 0.5g | 0.25g | 01g | 0.5g | 0.25g | [12 empty] | 3
| 1 | 1 | 0.07 | 0.07 | < 5 | 0.066 | 0.084 | 0.064 | 0.068 | 0.073 | 0.064304553 | 0.04 | 0.06 | 0.07 | 0.064 | 0.07 | 0.08 | 0.074 | 0.07 | [12 empty] | 1
| 1 | 2 | 0.07 | 0.07 | < 5 | 0.068 | 0.071 | 0.068 | 0.066 | 0.062 | 0.067588749 | 0.04 | 0.06 | 0.07 | 0.066 | 0.07 | 0.07 | 0.072 | 0.07 | [12 empty] | 23
| 1 | 3 | 0.07 | 0.07 | < 5 | 0.065 | 0.078 | 0.071 | 0.066 | 0.063 | 0.060639156 | 0.04 | 0.07 | 0.07 | 0.065 | 0.07 | 0.06 | 0.073 | 0.08 | [12 empty] | 16
| 1 | 4 | 0.07 | 0.08 | < 5 | 0.065 | 0.078 | 0.068 | 0.069 | 0.069 | 0.069322855 | 0.03 | 0.07 | 0.07 | 0.065 | 0.07 | 0.07 | 0.08 | 0.06 | [12 empty] | 0.06903859
| 1 | 5 | 0.07 | 0.07 | < 5 | 0.067 | 0.073 | 0.072 | 0.067 | 0.064 | 0.069881179 | 0.03 | 0.07 | 0.07 | 0.068 | 0.07 | 0.07 | 0.079 | 0.07 | [12 empty] | 95
| 1 | 6 | 0.07 | 0.07 | < 5 | 0.068 | 0.071 | 0.074 | 0.067 | 0.065 | 0.057936314 | 0.03 | 0.06 | 0.07 | 0.074 | 0.07 | 0.07 | 0.072 | 0.07
| Mean |  | 0.07 | 0.07166667 |  | 0.0665 | 0.07583333 | 0.0695 | 0.06716667 | 0.066 | 0.06494547 | 0.035 | 0.065 | 0.07 | 0.067 | 0.07 | 0.07 | 0.075 | 0.07
| Median |  | 0.07 | 0.07 |  | 0.0665 | 0.0755 | 0.0695 | 0.067 | 0.0645 | 0.065946651 | 0.035 | 0.065 | 0.07 | 0.0655 | 0.07 | 0.07 | 0.0735 | 0.07
| Std Dev. |  | 0 | 0.004082483 |  | 0.001378405 | 0.005115336 | 0.003563706 | 0.001169045 | 0.004195235 | 0.004870175 | 0.005477226 | 0.005477226 | 0 | 0.003687818 | 0 | 0.006324555 | 0.003577709 | 0.006324555
| Rel.Std.Dev. |  | 0% | 5.696% |  | 2.073% | 6.745% | 5.128% | 1.741% | 6.356% | 7.499% | 15.65% | 8.427% | 0% | 5.504% | 0% | 9.035% | 4.77% | 9.035%
| PDM3 |  | 1.393% | 3.807% |  | -3.677% | 9.842% | 0.6683% | -2.711% | -4.401% | -5.929% | -49.3% | -5.85% | 1.393% | -2.953% | 1.393% | 1.393% | 8.635% | 1.393%
| Z-Score (Absolute) |  | 0 | 0.37 | 546.19 | 0.79 | 1.31 | 0.11 | 0.64 | 0.9 | 1.14 | 7.87 | 1.12 | 0 | 0.67 | 0 | 0 | 1.12 | 0
| Analytical results for K in OREAS 287 (Certified Value 0.871 wt.%) | [30 empty] | Certified
K | Round | Replicate | Lab | Lab | Lab | Lab | Lab | Lab | Lab | Lab | Lab | Lab | Lab | Lab | Lab | Lab | Lab | Lab | Lab | Lab | Lab | Lab | Lab | Lab | Lab | Lab | Lab | Lab | Lab |  |  | 1
| No | No | 1.03 | 1.04 | 1.05 | 1.07 | 1.09 | 1.10 | 1.11 | 1.13 | 1.14 | 1.15 | 1.16 | 1.17 | 1.18 | 1.19 | 1.20 | 1.21 | 1.22 | 1.23 | 1.24 | 1.25 | 1.26 | 1.27 | 1.28 | 1.29 | 1.30 | 1.31 | 1.32 |  |  | wt.%
|  |  | AR*MS | AR*OES | AR*OES | AR*OES/MS | AR*OES/MS | AR*OES | AR*OES | AR*MS | AR*MS | AR*MS | AR*MS | AR*MS | AR*MS | AR*OES/MS | AR*OES/MS | AR*OES/MS | AR*OES/MS | AR*OES/MS | AR*MS | AR*OES | AR*OES | AR*MS | AR*OES/MS | AR*OES | AR*OES | AR*MS | AR*OES/MS |  |  | 3
|  |  | 0.2g | 01g | 0.2g | 0.25g | 0.5g | 0.5g | 0.5g | 0.5g | 0.5g | 0.5g | 0.5g | 0.5g | 0.5g | 01g | 0.25g | 0.25g | 01g | 0.5g | 15g | 0.25g | 01g | 01g | 0.5g | 0.5g | 0.2g | 0.5g | 0.25g |  |  | 3
| 1 | 1 | 0.8430998 | 0.8784 | 0.9155106148 | 0.8331590563 | 0.81 | 0.8358 | 0.79 | 0.84 | 0.85 | 1.03 | 0.85 | 0.86 | 0.87 | 0.8230865 | 0.86 | 0.89 | 0.934 | 0.82 | 0.92 | 0.8 | 0.8217 | 0.9283 | 0.888 | 1.046 | 0.70352 | 0.99 | 0.86 |  |  | 1
| 1 | 2 | 0.8366904 | 0.8895 | 0.9495012654 | 0.8853726768 | 0.79 | 0.7797 | 0.79 | 0.9 | 0.86 | 1.02 | 0.85 | 0.87 | 0.89 | 0.8053516 | 0.86 | 0.91 | 0.931 | 0.82 | 0.9 | 0.81 | 0.7909 | 0.9073 | 0.881 | 1.0294 | 0.71352 | 0.956 | 0.91 |  |  | #N/A
| 1 | 3 | 0.8461437 | 0.8942 | 0.8996142924 | 0.8816080375 | 0.76 | 0.7858 | 0.77 | 0.95 | 0.85 | 1.02 | 0.85 | 0.87 | 0.87 | 0.8085142 | 0.85 | 0.89 | 0.949 | 0.86 | 0.89 | 0.81 | 0.8109 | 0.9242 | 0.853 | 1.0626 | 0.7132 | 0.98 | 0.9 |  |  | 16
| 1 | 4 | 0.8267562 | 0.8813 | 0.8964791667 | 0.9007521267 | 0.77 | 0.8219 | 0.79 | 0.94 | 0.84 | 1.01 | 0.85 | 0.87 | 0.87 | 0.815039 | 0.85 | 0.91 | 0.948 | 0.83 | 0.88 | 0.83 | 0.8267 | 0.93 | 0.863 | 1.0377 | 0.72288 | 1 | 0.9 |  |  | 0.870843
| 1 | 5 | 0.8554879 | 0.8933 | 0.8852524614 | 0.874006473 | 0.76 | 0.7954 | 0.79 | 0.9 | 0.83 | 0.9 | 0.85 | 0.87 | 0.89 | 0.8177972 | 0.85 | 0.88 | 0.934 | 0.84 | 0.89 | 0.84 | 0.8263 | 0.9338 | 0.875 | 1.0626 | 0.71704 | 0.96 | 0.9 |  |  | 96
| 1 | 6 | 0.8294809 | 0.8961 | 0.9468777927 | 0.8656101881 | 0.78 | 0.813 | 0.79 | 0.88 | 0.86 | 0.89 | 0.86 | 0.87 | 0.92 | 0.8197406 | 0.83 | 0.89 | 0.938 | 0.84 | 0.88 | 0.82 | 0.8265 | 0.957 |  | 1.0377 | 0.72432 | 0.97 | 0.91
| Mean |  | 0.8396098 | 0.8888 | 0.9155393 | 0.8734181 | 0.7783333 | 0.8052667 | 0.7866667 | 0.9016667 | 0.8483333 | 0.9783333 | 0.8516667 | 0.8683333 | 0.885 | 0.8149215 | 0.85 | 0.895 | 0.939 | 0.835 | 0.8933333 | 0.8183333 | 0.8171667 | 0.9301 | 0.872 | 1.046 | 0.7157467 | 0.976 | 0.8966667
| Median |  | 0.8398951 | 0.8914 | 0.9075624536 | 0.8778073 | 0.775 | 0.8042 | 0.79 | 0.9 | 0.85 | 1.015 | 0.85 | 0.87 | 0.88 | 0.8164181 | 0.85 | 0.89 | 0.936 | 0.835 | 0.89 | 0.815 | 0.824 | 0.92915 | 0.875 | 1.04185 | 0.71528 | 0.975 | 0.9
| Std Dev. |  | 0.01080108 | 0.007315736 | 0.02709134 | 0.02297493 | 0.0194079 | 0.02190303 | 0.008164966 | 0.04020779 | 0.01169045 | 0.06493587 | 0.004082483 | 0.004082483 | 0.01974842 | 0.006794304 | 0.01095445 | 0.01224745 | 0.007694154 | 0.01516575 | 0.01505545 | 0.0147196 | 0.01422092 | 0.01609472 | 0.01403567 | 0.01388856 | 0.007576201 | 0.01720465 | 0.01861899
| Rel.Std.Dev. |  | 1.286% | 0.8231% | 2.959% | 2.63% | 2.494% | 2.72% | 1.038% | 4.459% | 1.378% | 6.637% | 0.4794% | 0.4702% | 2.231% | 0.8337% | 1.289% | 1.368% | 0.8194% | 1.816% | 1.685% | 1.799% | 1.74% | 1.73% | 1.61% | 1.328% | 1.059% | 1.763% | 2.076%
| PDM3 |  | -3.587% | 2.062% | 5.133% | 0.2957% | -10.62% | -7.53% | -9.666% | 3.54% | -2.585% | 12.34% | -2.202% | -0.2882% | 1.626% | -6.422% | -2.393% | 2.774% | 7.827% | -4.116% | 2.583% | -6.03% | -6.164% | 6.805% | 0.1329% | 20.11% | -17.81% | 12.08% | 2.965%
| Z-Score (Absolute) |  | 0.59 | 0.31 | 0.79 | 0.03 | 1.71 | 1.22 | 1.56 | 0.54 | 0.43 | 1.94 | 0.37 | 0.07 | 0.24 | 1.04 | 0.4 | 0.42 | 1.22 | 0.67 | 0.39 | 0.98 | 1 | 1.06 | 0 | 3.17 | 2.85 | 1.9 | 0.45
| Analytical results for La in OREAS 287 (Certified Value 12.9 ppm) | [30 empty] | Certified
La | Round | Replicate | Lab | Lab | Lab | Lab | Lab | Lab | Lab | Lab | Lab | Lab | Lab | Lab | Lab | Lab | Lab | Lab | Lab | Lab | Lab | Lab | Lab | Lab | Lab | Lab | [5 empty] | 1
| No | No | 1.03 | 1.04 | 1.09 | 1.10 | 1.11 | 1.13 | 1.14 | 1.15 | 1.16 | 1.17 | 1.18 | 1.19 | 1.20 | 1.21 | 1.22 | 1.23 | 1.24 | 1.25 | 1.26 | 1.27 | 1.29 | 1.30 | 1.31 | 1.32 | [5 empty] | ppm
|  |  | AR*MS | AR*MS | AR*OES/MS | AR*MS | AR*OES | AR*MS | AR*MS | AR*MS | AR*MS | AR*MS | AR*MS | AR*OES/MS | AR*OES/MS | AR*OES/MS | AR*OES/MS | AR*OES/MS | AR*MS | AR*MS | AR*OES | AR*MS | AR*OES | AR*OES | AR*MS | AR*OES/MS | [5 empty] | 1
|  |  | 0.2g | 01g | 0.5g | 0.5g | 0.5g | 0.5g | 0.5g | 0.5g | 0.5g | 0.5g | 0.5g | 01g | 0.25g | 0.25g | 01g | 0.5g | 15g | 0.25g | 01g | 01g | 0.5g | 0.2g | 0.5g | 0.25g | [5 empty] | 1
| 1 | 1 | 14.93498 | 11.75 | 12.3 | 17.1771 | 12 | 11.7 | 10.9 | 16 | 13 | 12.6 | 11.5 | 13.35199 | 11 | 11.2 | 20.5 | 10.7 | 11.4 | 14 | 23 | 19.161 | 3 | 9.0368 | 15.8 | 13.5 | [5 empty] | 1
| 1 | 2 | 14.82964 | 13.707 | 11.9 | 17.3263 | 11 | 13.1 | 11.7 | 15.7 | 12.8 | 13 | 11.2 | 13.38287 | 11 | 11.3 | 21.4 | 10.7 | 10.8 | 13.4 | 23 | 19.075 | 3 | 9.2224 | 14.7 | 15 | [5 empty] | 24
| 1 | 3 | 14.67959 | 13.566 | 11.6 | 18.485 | 11 | 13.3 | 11.5 | 15.7 | 12.4 | 12 | 11.9 | 12.60388 | 11 | 11.2 | 20.5 | 10.9 | 11.3 | 13.2 | 23 | 18.833 | 3 | 9.0688 | 16.7 | 15.4 | [5 empty] | 16
| 1 | 4 | 14.40066 | 12.739 | 12 | 17.7445 | 12 | 13.3 | 10.9 | 15.7 | 11.9 | 12.4 | 12 | 12.37192 | 11 | 11.4 | 20.7 | 10.4 | 10.4 | 13.6 | 23 | 20.025 | 4 | 8.864 | 17.7 | 15.1 | [5 empty] | 12.94305
| 1 | 5 | 14.90033 | 12.828 | 11.8 | 17.7566 | 12 | 12.8 | 10.5 | 14.4 | 12.2 | 12.5 | 11.8 | 13.33776 | 11 | 10.8 | 20.7 | 10.9 | 10.3 | 13.8 | 23 | 19.333 | 3 | 8.8768 | 17.7 | 15.1 | [5 empty] | 97
| 1 | 6 | 14.49945 | 11.751 | 11.7 | 20.076 | 12 | 12.2 | 11.1 | 14.3 | 12.9 | 12 | 11.9 | 12.93168 | 11 | 11.3 | 20.8 | 10.3 | 10.1 | 14.1 | 24 | 20.464 | 3 | 9.1072 | 16.8 | 15.6
| Mean |  | 14.70744 | 12.7235 | 11.88333 | 18.09425 | 11.66667 | 12.73333 | 11.1 | 15.3 | 12.53333 | 12.41667 | 11.71667 | 12.99668 | 11 | 11.2 | 20.76667 | 10.65 | 10.71667 | 13.68333 | 23.16667 | 19.48183 | 3.166667 | 9.029333 | 16.56667 | 14.95
| Median |  | 14.75461 | 12.7835 | 11.85 | 17.75055 | 12 | 12.95 | 11 | 15.7 | 12.6 | 12.45 | 11.85 | 13.13472 | 11 | 11.25 | 20.7 | 10.7 | 10.6 | 13.7 | 23 | 19.247 | 3 | 9.0528 | 16.75 | 15.1
| Std Dev. |  | 0.2200283 | 0.8463684 | 0.2483277 | 1.072125 | 0.5163978 | 0.6531973 | 0.438178 | 0.7456541 | 0.4366539 | 0.381663 | 0.3060501 | 0.4337183 | 0 | 0.2097618 | 0.332666 | 0.250998 | 0.5419102 | 0.3488075 | 0.4082483 | 0.6278957 | 0.4082483 | 0.138241 | 1.158735 | 0.7449832
| Rel.Std.Dev. |  | 1.496% | 6.652% | 2.09% | 5.925% | 4.426% | 5.13% | 3.948% | 4.874% | 3.484% | 3.074% | 2.612% | 3.337% | 0% | 1.873% | 1.602% | 2.357% | 5.057% | 2.549% | 1.762% | 3.223% | 12.89% | 1.531% | 6.994% | 4.983%
| PDM3 |  | 13.63% | -1.696% | -8.188% | 39.8% | -9.862% | -1.62% | -14.24% | 18.21% | -3.166% | -4.067% | -9.475% | 0.4144% | -15.01% | -13.47% | 60.45% | -17.72% | -17.2% | 5.72% | 78.99% | 50.52% | -75.53% | -30.24% | 28% | 15.51%
| Z-Score (Absolute) |  | 0.74 | 0 | 0.32 | 2.01 | NA | 0 | 0.61 | 0.96 | 0.07 | 0.12 | 0.38 | 0.1 | NA | 0.57 | 3.01 | 0.78 | 0.75 | 0.36 | NA | 2.52 | NA | 1.38 | 1.43 | 0.83
Results from laboratories 1.11, 1.20, 1.26 and 1.29 were removed due to their 1 ppm reading resolution.
| Analytical results for Li in OREAS 287 (Certified Value 39.5 ppm) | [30 empty] | Certified
Li | Round | Replicate | Lab | Lab | Lab | Lab | Lab | Lab | Lab | Lab | Lab | Lab | Lab | Lab | Lab | Lab | Lab | Lab | Lab | Lab | Lab | Lab | Lab | Lab | Lab | Lab | Lab |  |  |  |  | 1
| No | No | 1.03 | 1.04 | 1.05 | 1.07 | 1.09 | 1.10 | 1.11 | 1.14 | 1.15 | 1.16 | 1.17 | 1.18 | 1.19 | 1.20 | 1.21 | 1.22 | 1.23 | 1.25 | 1.26 | 1.27 | 1.28 | 1.29 | 1.30 | 1.31 | 1.32 |  |  |  |  | ppm
|  |  | AR*MS | AR*MS | AR*OES | AR*OES/MS | AR*OES/MS | AR*OES | AR*OES | AR*MS | AR*MS | AR*MS | AR*MS | AR*MS | AR*OES/MS | AR*OES/MS | AR*OES/MS | AR*OES/MS | AR*OES/MS | AR*OES | AR*OES | AR*MS | AR*OES/MS | AR*OES | AR*OES | AR*MS | AR*OES/MS |  |  |  |  | 1
|  |  | 0.2g | 01g | 0.2g | 0.25g | 0.5g | 0.5g | 0.5g | 0.5g | 0.5g | 0.5g | 0.5g | 0.5g | 01g | 0.25g | 0.25g | 01g | 0.5g | 0.25g | 01g | 01g | 0.5g | 0.5g | 0.2g | 0.5g | 0.25g |  |  |  |  | 2
| 1 | 1 | 38.96621 | 37.6 | 47.63489981 | 40.12298904 | 39.6 | 41.5183 | 41 | 39.7 | 43.6 | 39.5 | 40.8 | 41.6 | 41.89974 | 36.8 | 40 | 37.3 | 31.5 | 38 | 40 | 39.7 | 27.47 | 37 | 132.56 | 39.7 | 37 |  |  |  |  | 1
| 1 | 2 | 38.94439 | 39.1 | 50.43762024 | 41.97896074 | 40.1 | 37.1173 | 41 | 39.7 | 43.1 | 39.9 | 41.1 | 42.6 | 41.95458 | 36 | 42 | 37.4 | 32.7 | 39 | 38 | 38.8 | 28.7 | 37 | 132.72 | 36.7 | 38 |  |  |  |  | 44
| 1 | 3 | 39.71729 | 38 | 43.55634294 | 41.635804 | 39 | 42.0871 | 39 | 39.4 | 43.3 | 39.7 | 41.5 | 41.5 | 37.5835 | 37 | 40 | 37.3 | 32.9 | 39 | 39 | 39.5 | 27.72 | 37 | 134.72 | 38.9 | 39 |  |  |  |  | 16
| 1 | 4 | 38.04194 | 36.9 | 44.90256562 | 42.70400302 | 40.3 | 37.4881 | 41 | 38.5 | 42.7 | 39.4 | 40.8 | 41.7 | 38.46275 | 36.4 | 42 | 37.3 | 32.5 | 39 | 40 | 40 | 28.23 | 37 | 136.16 | 41.6 | 39 |  |  |  |  | 39.51601
| 1 | 5 | 39.34902 | 38.2 | 44.4264888 | 42.14176478 | 39.2 | 41.2647 | 41 | 38.6 | 39.6 | 39.3 | 41.6 | 42.5 | 38.35384 | 38.3 | 40 | 37.9 | 32.5 | 40 | 40 | 39.6 |  | 38 | 134.96 | 40.1 | 38 |  |  |  |  | 98
| 1 | 6 | 38.14405 | 37.2 | 47.29400589 | 41.05958747 | 40.3 | 40.8828 | 41 | 39.4 | 39.2 | 39.9 | 41.3 | 41.8 | 38.69841 | 34.6 | 41 | 37.9 | 32.1 | 39 | 40 | 40.2 | 29.19 | 37 | 134.72 | 39.1 | 38
| Mean |  | 38.86048 | 37.83333 | 46.37532055 | 41.60718 | 39.75 | 40.05972 | 40.66667 | 39.21667 | 41.91667 | 39.61667 | 41.18333 | 41.95 | 39.49214 | 36.51667 | 40.83333 | 37.51667 | 32.36667 | 39 | 39.5 | 39.63333 | 28.262 | 37.16667 | 134.3067 | 39.35 | 38.16667
| Median |  | 38.9553 | 37.8 | 46.09829 | 41.80738237 | 39.85 | 41.07375 | 41 | 39.4 | 42.9 | 39.6 | 41.2 | 41.75 | 38.58058 | 36.6 | 40.5 | 37.35 | 32.5 | 39 | 40 | 39.65 | 28.23 | 37 | 134.72 | 39.4 | 38
| Std Dev. |  | 0.6594385 | 0.7865537 | 2.56306 | 0.9089029 | 0.5683309 | 2.174315 | 0.8164966 | 0.5344779 | 1.975264 | 0.2562551 | 0.3430258 | 0.4764452 | 1.922938 | 1.220519 | 0.9831921 | 0.2994439 | 0.5006662 | 0.6324555 | 0.83666 | 0.4844241 | 0.7026877 | 0.4082483 | 1.397979 | 1.614621 | 0.7527727
| Rel.Std.Dev. |  | 1.697% | 2.079% | 5.527% | 2.184% | 1.43% | 5.428% | 2.008% | 1.363% | 4.712% | 0.6468% | 0.8329% | 1.136% | 4.869% | 3.342% | 2.408% | 0.7982% | 1.547% | 1.622% | 2.118% | 1.222% | 2.486% | 1.098% | 1.041% | 4.103% | 1.972%
| PDM3 |  | -1.659% | -4.258% | 17.36% | 5.292% | 0.5921% | 1.376% | 2.912% | -0.7575% | 6.075% | 0.2547% | 4.219% | 6.16% | -0.06041% | -7.59% | 3.334% | -5.06% | -18.09% | -1.306% | -0.04051% | 0.2969% | -28.48% | -5.945% | 239.9% | -0.4201% | -3.415%
| Z-Score (Absolute) |  | 0.32 | 0.84 | 3.48 | 1.07 | 0.13 | 0.28 | 0.59 | 0.14 | 1.22 | 0.06 | 0.85 | 1.24 | 0 | 1.51 | 0.67 | 1 | 3.61 | 0.25 | 0 | 0.07 | 5.68 | 1.18 | 47.95 | 0.08 | 0.67
| Analytical results for Lu in OREAS 287 (Certified Value 0.09 ppm) | [30 empty] | Certified
Lu | Round | Replicate | Lab | Lab | Lab | Lab | Lab | Lab | Lab | [22 empty] | 1
| No | No | 1.03 | 1.04 | 1.09 | 1.10 | 1.21 | 1.25 | 1.32 | [22 empty] | ppm
|  |  | AR*MS | AR*MS | AR*OES/MS | AR*MS | AR*OES/MS | AR*MS | AR*OES/MS | [22 empty] | 3
|  |  | 0.2g | 01g | 0.5g | 0.5g | 0.25g | 0.25g | 0.25g | [22 empty] | 3
| 1 | 1 | 0.09384797 | 0.087 | < 0.1 | 0.0816 | 0.09 | 0.09 | 0.09 | [22 empty] | 1
| 1 | 2 | 0.09412535 | 0.088 | < 0.1 | 0.0809 | 0.1 | 0.09 | 0.09 | [22 empty] | 25
| 1 | 3 | 0.09696759 | 0.092 | < 0.1 | 0.0856 | 0.1 | 0.09 | 0.09 | [22 empty] | 16
| 1 | 4 | 0.09281728 | 0.09 | < 0.1 | 0.1001 | 0.1 | 0.09 | 0.09 | [22 empty] | 0.08962729
| 1 | 5 | 0.09136076 | 0.087 | < 0.1 | 0.0837 | 0.1 | 0.09 | 0.09 | [22 empty] | 99
| 1 | 6 | 0.09319967 | 0.089 | < 0.1 | 0.0916 | 0.1 | 0.09 | 0.08
| Mean |  | 0.09371977 | 0.08883333 |  | 0.08725 | 0.09833333 | 0.09 | 0.08833333
| Median |  | 0.09352382 | 0.0885 |  | 0.08465 | 0.1 | 0.09 | 0.09
| Std Dev. |  | 0.001864361 | 0.00194079 |  | 0.007370414 | 0.004082483 | 1.520235e-17 | 0.004082483
| Rel.Std.Dev. |  | 1.989% | 2.185% |  | 8.447% | 4.152% | 1.689e-14% | 4.622%
| PDM3 |  | 4.566% | -0.8858% |  | -2.652% | 9.714% | 0.4158% | -1.444%
| Z-Score (Absolute) |  | 2.08 | 0 | 16.54 | 0.67 | 4.05 | 0.5 | 0.21
| Analytical results for Mg in OREAS 287 (Certified Value 1.7 wt.%) | [30 empty] | Certified
Mg | Round | Replicate | Lab | Lab | Lab | Lab | Lab | Lab | Lab | Lab | Lab | Lab | Lab | Lab | Lab | Lab | Lab | Lab | Lab | Lab | Lab | Lab | Lab | Lab | Lab | Lab | Lab | Lab | Lab |  |  | 1
| No | No | 1.03 | 1.04 | 1.05 | 1.07 | 1.09 | 1.10 | 1.11 | 1.13 | 1.14 | 1.15 | 1.16 | 1.17 | 1.18 | 1.19 | 1.20 | 1.21 | 1.22 | 1.23 | 1.24 | 1.25 | 1.26 | 1.27 | 1.28 | 1.29 | 1.30 | 1.31 | 1.32 |  |  | wt.%
|  |  | AR*MS | AR*OES | AR*OES | AR*OES/MS | AR*OES/MS | AR*OES | AR*OES | AR*MS | AR*MS | AR*MS | AR*MS | AR*MS | AR*MS | AR*OES/MS | AR*OES/MS | AR*OES/MS | AR*OES/MS | AR*OES/MS | AR*MS | AR*OES | AR*OES | AR*MS | AR*OES/MS | AR*OES | AR*OES | AR*MS | AR*OES/MS |  |  | 2
|  |  | 0.2g | 01g | 0.2g | 0.25g | 0.5g | 0.5g | 0.5g | 0.5g | 0.5g | 0.5g | 0.5g | 0.5g | 0.5g | 01g | 0.25g | 0.25g | 01g | 0.5g | 15g | 0.25g | 01g | 01g | 0.5g | 0.5g | 0.2g | 0.5g | 0.25g |  |  | 3
| 1 | 1 | 1.686238 | 1.74 | 1.747031404 | 1.690608743 | 1.56 | 1.6516 | 1.71 | 1.58 | 1.67 | 1.88 | 1.65 | 1.69 | 1.7 | 1.697084 | 1.77 | 1.51 | 1.83 | 1.6 | 1.64 | 1.64 | 1.69 | 1.72 | 2.202 | 1.876 | 1.357 | 1.41 | 1.7 |  |  | 1
| 1 | 2 | 1.693432 | 1.75 | 1.815975821 | 1.747782568 | 1.53 | 1.5404 | 1.71 | 1.69 | 1.66 | 1.86 | 1.66 | 1.71 | 1.74 | 1.65365 | 1.76 | 1.53 | 1.86 | 1.57 | 1.7 | 1.66 | 1.62 | 1.67 | 2.35 | 1.888 | 1.731 | 1.34 | 1.79 |  |  | #N/A
| 1 | 3 | 1.739667 | 1.76 | 1.725015614 | 1.747372331 | 1.53 | 1.5754 | 1.68 | 1.75 | 1.67 | 1.87 | 1.65 | 1.72 | 1.72 | 1.661814 | 1.77 | 1.52 | 1.85 | 1.75 | 1.67 | 1.65 | 1.66 | 1.71 | 2.229 | 1.888 | 1.722 | 1.42 | 1.78 |  |  | 16
| 1 | 4 | 1.672949 | 1.74 | 1.712810217 | 1.774192367 | 1.55 | 1.6092 | 1.69 | 1.77 | 1.64 | 1.85 | 1.65 | 1.7 | 1.72 | 1.691862 | 1.77 | 1.5 | 1.85 | 1.59 | 1.68 | 1.68 | 1.69 | 1.71 | 2.256 | 1.863 | 1.724 | 1.49 | 1.77 |  |  | 1.704225
| 1 | 5 | 1.729163 | 1.76 | 1.688594777 | 1.689016324 | 1.47 | 1.5848 | 1.72 | 1.69 | 1.64 | 1.71 | 1.65 | 1.72 | 1.75 | 1.712099 | 1.77 | 1.51 | 1.82 | 1.7 | 1.73 | 1.7 | 1.69 | 1.69 | 2.28 | 1.906 | 1.726 | 1.45 | 1.77 |  |  | 100
| 1 | 6 | 1.691383 | 1.76 | 1.813025862 | 1.758819912 | 1.52 | 1.61 | 1.68 | 1.67 | 1.66 | 1.7 | 1.66 | 1.71 | 1.72 | 1.698113 | 1.69 | 1.51 | 1.83 | 1.64 | 1.68 | 1.66 | 1.7 | 1.75 | 2.519 | 1.876 | 1.697 | 1.44 | 1.8
| Mean |  | 1.702139 | 1.751667 | 1.750409 | 1.734632 | 1.526667 | 1.595233 | 1.698333 | 1.691667 | 1.656667 | 1.811667 | 1.653333 | 1.708333 | 1.725 | 1.68577 | 1.755 | 1.513333 | 1.84 | 1.641667 | 1.683333 | 1.665 | 1.675 | 1.708333 | 2.306 | 1.882833 | 1.6595 | 1.425 | 1.768333
| Median |  | 1.692408 | 1.755 | 1.736023509 | 1.747577 | 1.53 | 1.597 | 1.7 | 1.69 | 1.66 | 1.855 | 1.65 | 1.71 | 1.72 | 1.694473 | 1.77 | 1.51 | 1.84 | 1.62 | 1.68 | 1.66 | 1.69 | 1.71 | 2.268 | 1.882 | 1.723 | 1.43 | 1.775
| Std Dev. |  | 0.02621086 | 0.009831921 | 0.05312396 | 0.03606707 | 0.03141125 | 0.03768085 | 0.01722401 | 0.06705719 | 0.0136626 | 0.08328665 | 0.005163978 | 0.01169045 | 0.01760682 | 0.02287486 | 0.03209361 | 0.01032796 | 0.01549193 | 0.07026142 | 0.03011091 | 0.02167948 | 0.03016621 | 0.0271416 | 0.1159534 | 0.01467538 | 0.1486698 | 0.0500999 | 0.03544949
| Rel.Std.Dev. |  | 1.54% | 0.5613% | 3.035% | 2.079% | 2.058% | 2.362% | 1.014% | 3.964% | 0.8247% | 4.597% | 0.3123% | 0.6843% | 1.021% | 1.357% | 1.829% | 0.6825% | 0.842% | 4.28% | 1.789% | 1.302% | 1.801% | 1.589% | 5.028% | 0.7794% | 8.959% | 3.516% | 2.005%
| PDM3 |  | -0.1225% | 2.784% | 2.71% | 1.784% | -10.42% | -6.395% | -0.3457% | -0.7369% | -2.791% | 6.304% | -2.986% | 0.241% | 1.219% | -1.083% | 2.979% | -11.2% | 7.967% | -3.671% | -1.226% | -2.302% | -1.715% | 0.241% | 35.31% | 10.48% | -2.624% | -16.38% | 3.762%
| Z-Score (Absolute) |  | 0.06 | 0.8 | 0.78 | 0.54 | 2.57 | 1.54 | 0 | 0.1 | 0.62 | 1.7 | 0.67 | 0.15 | 0.4 | 0.19 | 0.85 | 2.77 | 2.12 | 0.85 | 0.22 | 0.5 | 0.35 | 0.15 | 9.11 | 2.76 | 0.58 | 4.1 | 1.05
| Analytical results for Mn in OREAS 287 (Certified Value 0.043 wt.%) | [30 empty] | Certified
Mn | Round | Replicate | Lab | Lab | Lab | Lab | Lab | Lab | Lab | Lab | Lab | Lab | Lab | Lab | Lab | Lab | Lab | Lab | Lab | Lab | Lab | Lab | Lab | Lab | Lab | Lab | Lab | Lab | Lab |  |  | 1
| No | No | 1.03 | 1.04 | 1.05 | 1.07 | 1.09 | 1.10 | 1.11 | 1.13 | 1.14 | 1.15 | 1.16 | 1.17 | 1.18 | 1.19 | 1.20 | 1.21 | 1.22 | 1.23 | 1.24 | 1.25 | 1.26 | 1.27 | 1.28 | 1.29 | 1.30 | 1.31 | 1.32 |  |  | wt.%
|  |  | AR*MS | AR*OES | AR*OES | AR*OES/MS | AR*OES/MS | AR*OES | AR*OES | AR*MS | AR*MS | AR*MS | AR*MS | AR*MS | AR*MS | AR*OES/MS | AR*OES/MS | AR*OES/MS | AR*OES/MS | AR*OES/MS | AR*MS | AR*OES | AR*OES | AR*MS | AR*OES/MS | AR*OES | AR*OES | AR*MS | AR*OES/MS |  |  | 3
|  |  | 0.2g | 01g | 0.2g | 0.25g | 0.5g | 0.5g | 0.5g | 0.5g | 0.5g | 0.5g | 0.5g | 0.5g | 0.5g | 01g | 0.25g | 0.25g | 01g | 0.5g | 15g | 0.25g | 01g | 01g | 0.5g | 0.5g | 0.2g | 0.5g | 0.25g |  |  | 3
| 1 | 1 | 0.04295387 | 0.0426 | 0.04569693816 | 0.0423652067 | 0.0489 | 0.0411 | 0.0488 | 0.0398 | 0.0408 | 0.045 | 0.0412 | 0.0437 | 0.0412 | 0.04191582 | 0.0398 | 0.0425 | 0.0428 | 0.0416 | 0.0432 | 0.0417 | 0.0429 | 0.0458 | 0.040276 | 0.0465 | 0.04817 | 0.0465 | 0.0431 |  |  | 1
| 1 | 2 | 0.04267292 | 0.0429 | 0.04477635767 | 0.04485246002 | 0.0459 | 0.0384 | 0.0484 | 0.0423 | 0.0405 | 0.0441 | 0.0415 | 0.0443 | 0.0421 | 0.0437338 | 0.0395 | 0.0431 | 0.0425 | 0.0434 | 0.0424 | 0.0425 | 0.0411 | 0.0453 | 0.042101 | 0.0465 | 0.0485 | 0.0442 | 0.0451 |  |  | 26
| 1 | 3 | 0.04355948 | 0.0432 | 0.04135459519 | 0.04439514569 | 0.0464 | 0.0394 | 0.0481 | 0.0439 | 0.0409 | 0.0443 | 0.0409 | 0.0438 | 0.0419 | 0.04321533 | 0.0402 | 0.0439 | 0.0433 | 0.0448 | 0.0419 | 0.0423 | 0.0421 | 0.0456 | 0.041444 | 0.0472 | 0.04839 | 0.0465 | 0.0453 |  |  | 16
| 1 | 4 | 0.04236627 | 0.0426 | 0.04322294202 | 0.04539782746 | 0.0464 | 0.0399 | 0.0488 | 0.0442 | 0.0396 | 0.0439 | 0.0409 | 0.0437 | 0.0423 | 0.04196131 | 0.0403 | 0.0434 | 0.0438 | 0.0437 | 0.0417 | 0.043 | 0.0429 | 0.0466 | 0.043367 | 0.0457 | 0.04869 | 0.0495 | 0.0449 |  |  | 0.04301207
| 1 | 5 | 0.04320297 | 0.0431 | 0.0440099107 | 0.04430368463 | 0.0453 | 0.0395 | 0.0489 | 0.0422 | 0.0398 | 0.0399 | 0.0409 | 0.044 | 0.0426 | 0.04425722 | 0.0394 | 0.0429 | 0.0432 | 0.0433 | 0.042 | 0.0434 | 0.0429 | 0.0459 |  | 0.0472 | 0.04828 | 0.0474 | 0.0445 |  |  | 101
| 1 | 6 | 0.04263724 | 0.0431 | 0.04455898067 | 0.0438228558 | 0.0456 | 0.0404 | 0.0487 | 0.042 | 0.0407 | 0.0399 | 0.0415 | 0.044 | 0.0422 | 0.04118099 | 0.0393 | 0.0427 | 0.0433 | 0.0465 | 0.0414 | 0.0423 | 0.0431 | 0.0468 | 0.044149 | 0.0465 | 0.04844 | 0.0469 | 0.0454
| Mean |  | 0.04289879 | 0.04291667 | 0.04393662 | 0.04418953005 | 0.04641667 | 0.03978333 | 0.04861667 | 0.0424 | 0.04038333 | 0.04285 | 0.04115 | 0.04391667 | 0.04205 | 0.04271075 | 0.03975 | 0.04308333 | 0.04315 | 0.04388333 | 0.0421 | 0.04253333 | 0.0425 | 0.046 | 0.0422674 | 0.0466 | 0.04841167 | 0.04683333 | 0.04471667
| Median |  | 0.0428134 | 0.043 | 0.04428445 | 0.04434941516 | 0.04615 | 0.0397 | 0.04875 | 0.04225 | 0.0406 | 0.044 | 0.04105 | 0.0439 | 0.04215 | 0.04258832 | 0.03965 | 0.043 | 0.04325 | 0.04355 | 0.04195 | 0.0424 | 0.0429 | 0.04585 | 0.042101 | 0.0465 | 0.048415 | 0.0467 | 0.045
| Std Dev. |  | 0.0004324523 | 0.0002639444 | 0.001508163 | 0.001040901 | 0.001292156 | 0.0009239408 | 0.0003060501 | 0.001578607 | 0.0005492419 | 0.002314951 | 0.0002949576 | 0.0002316607 | 0.0004764452 | 0.00120221 | 0.0004230839 | 0.0005076088 | 0.0004505552 | 0.001643675 | 0.0006324555 | 0.000595539 | 0.0007694154 | 0.0005830952 | 0.001534673 | 0.0005585696 | 0.0001801573 | 0.001708411 | 0.0008542053
| Rel.Std.Dev. |  | 1.008% | 0.615% | 3.433% | 2.356% | 2.784% | 2.322% | 0.6295% | 3.723% | 1.36% | 5.402% | 0.7168% | 0.5275% | 1.133% | 2.815% | 1.064% | 1.178% | 1.044% | 3.746% | 1.502% | 1.4% | 1.81% | 1.268% | 3.631% | 1.199% | 0.3721% | 3.648% | 1.91%
| PDM3 |  | -0.2634% | -0.2218% | 2.15% | 2.738% | 7.915% | -7.507% | 13.03% | -1.423% | -6.112% | -0.3768% | -4.329% | 2.103% | -2.237% | -0.7005% | -7.584% | 0.1657% | 0.3207% | 2.026% | -2.12% | -1.113% | -1.191% | 6.947% | -1.731% | 8.342% | 12.55% | 8.884% | 3.963%
| Z-Score (Absolute) |  | 0.01 | 0 | 0.69 | 0.86 | 2.36 | 2.11 | 3.84 | 0.35 | 1.71 | 0.04 | 1.19 | 0.67 | 0.58 | 0.14 | 2.14 | 0.11 | 0.16 | 0.65 | 0.55 | 0.26 | 0.28 | 2.08 | 0.44 | 2.48 | 3.71 | 2.64 | 1.21
| Analytical results for Mo in OREAS 287 (Certified Value 2.73 ppm) | [30 empty] | Certified
Mo | Round | Replicate | Lab | Lab | Lab | Lab | Lab | Lab | Lab | Lab | Lab | Lab | Lab | Lab | Lab | Lab | Lab | Lab | Lab | Lab | Lab | Lab | Lab | Lab | Lab | Lab | Lab | Lab | Lab | Lab |  | 1
| No | No | 1.03 | 1.04 | 1.05 | 1.07 | 1.09 | 1.10 | 1.11 | 1.12 | 1.13 | 1.14 | 1.15 | 1.16 | 1.17 | 1.18 | 1.19 | 1.20 | 1.21 | 1.22 | 1.23 | 1.24 | 1.25 | 1.26 | 1.27 | 1.28 | 1.29 | 1.30 | 1.31 | 1.32 |  | ppm
|  |  | AR*MS | AR*MS | AR*OES | AR*OES/MS | AR*OES/MS | AR*OES | AR*OES | AR*OES/MS | AR*MS | AR*MS | AR*MS | AR*MS | AR*MS | AR*MS | AR*OES/MS | AR*OES/MS | AR*OES/MS | AR*OES/MS | AR*OES/MS | AR*MS | AR*MS | AR*OES | AR*MS | AR*OES/MS | AR*MS | AR*OES | AR*MS | AR*OES/MS |  | 2
|  |  | 0.2g | 01g | 0.2g | 0.25g | 0.5g | 0.5g | 0.5g | 0.5g | 0.5g | 0.5g | 0.5g | 0.5g | 0.5g | 0.5g | 01g | 0.25g | 0.25g | 01g | 0.5g | 15g | 0.25g | 01g | 01g | 0.5g | 0.5g | 0.2g | 0.5g | 0.25g |  | 2
| 1 | 1 | 3.006783 | 2.8 | 3.038087621 | < 5 | 3.19 | 1.3095 | 3 | 2 | 2.45 | 2.3 | 2.71 | 2.61 | 2.58 | 2.53 | 2.64516 | 3.2 | 2.92 | 3.1 | 2.6 | 2.66 | 2.99 | 3 | 3 | 2.797 | 2.56 | 23.22 | 3.29 | 2.5 |  | 1
| 1 | 2 | 2.941832 | 2.9 | 2.88826522 | < 5 | 2.95 | 1.8187 | 3 | 2 | 2.54 | 2.34 | 2.52 | 2.62 | 2.71 | 2.37 | 2.527075 | 2.9 | 2.88 | 3.1 | 2.61 | 2.62 | 2.97 | 3 | 2.8 | 3.16 | 2.61 | 23.27 | 3.44 | 2.7 |  | 27
| 1 | 3 | 2.893111 | 2.9 | 3.132212674 | < 5 | 2.89 | 1.6325 | 3 | 2.1 | 2.68 | 2.3 | 2.46 | 2.53 | 2.65 | 2.51 | 2.664855 | 2.7 | 3.04 | 2.9 | 2.72 | 2.67 | 2.89 | 3 | 3.2 | 2.47 | 2.69 | 23.13 | 3.19 | 2.77 |  | 16
| 1 | 4 | 2.961221 | 2.9 | 2.788248332 | < 5 | 2.96 | 1.8292 | 3 | 1.9 | 2.49 | 2.32 | 2.46 | 2.55 | 2.64 | 2.67 | 2.533691 | 2.8 | 3.04 | 3 | 2.75 | 2.63 | 3.05 | 3 | 3 | 2.44 | 2.79 | 23.37 | 3.44 | 2.75 |  | 2.729302
| 1 | 5 | 2.858034 | 2.8 | 3.05268828 | < 5 | 2.73 | 2.2587 | 3 | 1.9 | 2.57 | 2.32 | 2.58 | 2.47 | 2.66 | 2.47 | 2.649422 | 3.1 | 3.05 | 2.9 | 2.76 | 2.65 | 2.98 | 3 | 2.9 |  | 2.64 | 23.14 | 3.28 | 2.62 |  | 102
| 1 | 6 | 2.834433 | 2.7 | 3.106290128 | < 5 | 2.78 | 2.0052 | 3 | 1.9 | 2.39 | 2.27 | 2.45 | 2.66 | 2.83 | 2.42 | 2.579809 | 2.9 | 2.84 | 2.8 | 2.63 | 2.6 | 3 | 3 | 2.9 | 2.62 | 2.57 | 22.91 | 3.21 | 2.81
| Mean |  | 2.915902 | 2.833333 | 3.000965 |  | 2.916667 | 1.808967 | 3 | 1.966667 | 2.52 | 2.308333 | 2.53 | 2.573333 | 2.678333 | 2.495 | 2.600002 | 2.933333 | 2.961667 | 2.966667 | 2.678333 | 2.638333 | 2.98 | 3 | 2.966667 | 2.6974 | 2.643333 | 23.17333 | 3.308333 | 2.691667
| Median |  | 2.917471 | 2.85 | 3.045388 |  | 2.92 | 1.82395 | 3 | 1.95 | 2.515 | 2.31 | 2.49 | 2.58 | 2.655 | 2.49 | 2.612484 | 2.9 | 2.98 | 2.95 | 2.675 | 2.64 | 2.985 | 3 | 2.95 | 2.62 | 2.625 | 23.18 | 3.285 | 2.725
| Std Dev. |  | 0.06556046 | 0.08164966 | 0.1344041 |  | 0.1624397 | 0.3230725 | 0 | 0.08164966 | 0.1011929 | 0.02401388 | 0.1011929 | 0.06947422 | 0.08518607 | 0.1038749 | 0.06133658 | 0.1861899 | 0.09304121 | 0.121106 | 0.07305249 | 0.02639444 | 0.05215362 | 0 | 0.136626 | 0.2949047 | 0.08617811 | 0.1565461 | 0.1090718 | 0.1144407
| Rel.Std.Dev. |  | 2.248% | 2.882% | 4.479% |  | 5.569% | 17.86% | 0% | 4.152% | 4.016% | 1.04% | 4% | 2.7% | 3.181% | 4.163% | 2.359% | 6.347% | 3.142% | 4.082% | 2.728% | 1% | 1.75% | 0% | 4.605% | 10.93% | 3.26% | 0.6755% | 3.297% | 4.252%
| PDM3 |  | 6.837% | 3.812% | 9.954% |  | 6.865% | -33.72% | 9.918% | -27.94% | -7.669% | -15.42% | -7.302% | -5.715% | -1.867% | -8.585% | -4.737% | 7.476% | 8.514% | 8.697% | -1.867% | -3.333% | 9.185% | 9.918% | 8.697% | -1.169% | -3.15% | 749.1% | 21.22% | -1.379%
| Z-Score (Absolute) |  | 0.74 | 0.48 | 1.01 | 0.59 | 0.74 | 2.81 | NA | 2.3 | 0.53 | 1.21 | 0.5 | 0.36 | 0.02 | 0.61 | 0.27 | 0.8 | 0.89 | 0.9 | 0.02 | 0.15 | 0.95 | NA | 0.9 | 0.04 | 0.13 | 65.65 | 2 | 0.02
Results from laboratories 1.11 and 1.26 were removed due to their 1 ppm reading resolution.
| Analytical results for Na in OREAS 287 (Certified Value 0.125 wt.%) | [30 empty] | Certified
Na | Round | Replicate | Lab | Lab | Lab | Lab | Lab | Lab | Lab | Lab | Lab | Lab | Lab | Lab | Lab | Lab | Lab | Lab | Lab | Lab | Lab | Lab | Lab | Lab | Lab | Lab | Lab | Lab | Lab |  |  | 1
| No | No | 1.03 | 1.04 | 1.05 | 1.07 | 1.09 | 1.10 | 1.11 | 1.13 | 1.14 | 1.15 | 1.16 | 1.17 | 1.18 | 1.19 | 1.20 | 1.21 | 1.22 | 1.23 | 1.24 | 1.25 | 1.26 | 1.27 | 1.28 | 1.29 | 1.30 | 1.31 | 1.32 |  |  | wt.%
|  |  | AR*MS | AR*OES | AR*OES | AR*OES/MS | AR*OES/MS | AR*OES | AR*OES | AR*MS | AR*MS | AR*MS | AR*MS | AR*MS | AR*MS | AR*OES/MS | AR*OES/MS | AR*OES/MS | AR*OES/MS | AR*OES/MS | AR*MS | AR*OES | AR*OES | AR*MS | AR*OES/MS | AR*OES | AR*OES | AR*MS | AR*OES/MS |  |  | 3
|  |  | 0.2g | 01g | 0.2g | 0.25g | 0.5g | 0.5g | 0.5g | 0.5g | 0.5g | 0.5g | 0.5g | 0.5g | 0.5g | 01g | 0.25g | 0.25g | 01g | 0.5g | 15g | 0.25g | 01g | 01g | 0.5g | 0.5g | 0.2g | 0.5g | 0.25g |  |  | 3
| 1 | 1 | 0.1216251 | 0.11 | 0.1407831027 | 0.1397447476 | 0.15 | 0.1784 | 0.13 | 0.109 | 0.12 | 0.23 | 0.13 | 0.12 | 0.13 | 0.1229951 | 0.13 | 0.14 | 0.1 | 0.1 | 0.141 | 0.1 | 0.11 | 0.11 | 0.08 | 0.126 | 0.03407 | 0.11 | 0.13 |  |  | 1
| 1 | 2 | 0.1223307 | 0.11 | 0.1514289929 | 0.1501917473 | 0.147 | 0.1599 | 0.12 | 0.118 | 0.12 | 0.23 | 0.13 | 0.12 | 0.13 | 0.1176127 | 0.14 | 0.13 | 0.1 | 0.1 | 0.132 | 0.1 | 0.1 | 0.11 |  | 0.126 | 0.0645 | 0.108 | 0.14 |  |  | #N/A
| 1 | 3 | 0.1252021 | 0.12 | 0.1379379833 | 0.1515581941 | 0.134 | 0.1566 | 0.12 | 0.125 | 0.12 | 0.23 | 0.13 | 0.13 | 0.13 | 0.1170128 | 0.13 | 0.13 | 0.1 | 0.11 | 0.128 | 0.1 | 0.11 | 0.11 | 0.093 | 0.134 | 0.0609 | 0.11 | 0.14 |  |  | 16
| 1 | 4 | 0.1196058 | 0.11 | 0.1472894799 | 0.1551822394 | 0.149 | 0.1652 | 0.13 | 0.124 | 0.11 | 0.23 | 0.13 | 0.12 | 0.13 | 0.1234625 | 0.14 | 0.14 | 0.1 | 0.1 | 0.125 | 0.11 | 0.11 | 0.12 | 0.086 | 0.126 | 0.0633 | 0.12 | 0.14 |  |  | 0.1246693
| 1 | 5 | 0.1238906 | 0.11 | 0.1315825843 | 0.1456578582 | 0.135 | 0.1532 | 0.13 | 0.119 | 0.11 | 0.14 | 0.13 | 0.13 | 0.14 | 0.1235716 | 0.14 | 0.13 | 0.1 | 0.11 | 0.129 | 0.11 | 0.11 | 0.11 | 0.079 | 0.134 | 0.0637 | 0.12 | 0.14 |  |  | 103
| 1 | 6 | 0.1210284 | 0.11 | 0.1365168825 | 0.1480695396 | 0.146 | 0.1678 | 0.13 | 0.113 | 0.12 | 0.14 | 0.13 | 0.13 | 0.15 | 0.1247432 | 0.13 | 0.13 | 0.1 | 0.1 | 0.126 | 0.11 | 0.11 | 0.12 | 0.09 | 0.126 | 0.0633 | 0.11 | 0.14
| Mean |  | 0.1222805 | 0.1116667 | 0.1409232 | 0.1484007 | 0.1435 | 0.1635167 | 0.1266667 | 0.118 | 0.1166667 | 0.2 | 0.13 | 0.125 | 0.135 | 0.1215663 | 0.135 | 0.1333333 | 0.1 | 0.1033333 | 0.1301667 | 0.105 | 0.1083333 | 0.1133333 | 0.0856 | 0.1286667 | 0.058295 | 0.113 | 0.1383333
| Median |  | 0.1219779 | 0.11 | 0.139360543 | 0.1491306 | 0.1465 | 0.16255 | 0.13 | 0.1185 | 0.12 | 0.23 | 0.13 | 0.125 | 0.13 | 0.1232288 | 0.135 | 0.13 | 0.1 | 0.1 | 0.1285 | 0.105 | 0.11 | 0.11 | 0.086 | 0.126 | 0.0633 | 0.11 | 0.14
| Std Dev. |  | 0.002014021 | 0.004082483 | 0.007300618 | 0.005324007 | 0.007120393 | 0.009055919 | 0.005163978 | 0.006196773 | 0.005163978 | 0.0464758 | 0 | 0.005477226 | 0.0083666 | 0.003350126 | 0.005477226 | 0.005163978 | 1.520235e-17 | 0.005163978 | 0.005845226 | 0.005477226 | 0.004082483 | 0.005163978 | 0.006107373 | 0.004131182 | 0.01192856 | 0.005477226 | 0.004082483
| Rel.Std.Dev. |  | 1.647% | 3.656% | 5.181% | 3.588% | 4.962% | 5.538% | 4.077% | 5.252% | 4.426% | 23.24% | 0% | 4.382% | 6.197% | 2.756% | 4.057% | 3.873% | 1.52e-14% | 4.997% | 4.491% | 5.216% | 3.768% | 4.556% | 7.135% | 3.211% | 20.46% | 4.847% | 2.951%
| PDM3 |  | -1.916% | -10.43% | 13.04% | 19.04% | 15.1% | 31.16% | 1.602% | -5.35% | -6.419% | 60.42% | 4.276% | 0.2653% | 8.286% | -2.489% | 8.286% | 6.95% | -19.79% | -17.11% | 4.41% | -15.78% | -13.1% | -9.093% | -31.34% | 3.206% | -53.24% | -9.36% | 10.96%
| Z-Score (Absolute) |  | 0.19 | 0.76 | 0.81 | 1.22 | 0.95 | 2.03 | 0.04 | 0.42 | 0.49 | 4 | 0.22 | 0.04 | 0.49 | 0.23 | 0.49 | 0.4 | NA | 1.21 | 0.23 | 1.12 | 0.94 | 0.67 | 2.17 | 0.15 | 3.64 | 0.69 | 0.67
Results from laboratory 1.22 were removed due to their 0.01 wt.% reading resolution.
| Analytical results for Nb in OREAS 287 (Certified Value 0.73 ppm) | [30 empty] | Certified
Nb | Round | Replicate | Lab | Lab | Lab | Lab | Lab | Lab | Lab | Lab | Lab | Lab | Lab | Lab | Lab | Lab | Lab | Lab | Lab | Lab | Lab | [10 empty] | 1
| No | No | 1.03 | 1.04 | 1.09 | 1.11 | 1.14 | 1.15 | 1.16 | 1.17 | 1.18 | 1.19 | 1.20 | 1.21 | 1.22 | 1.23 | 1.25 | 1.27 | 1.29 | 1.31 | 1.32 | [10 empty] | ppm
|  |  | AR*MS | AR*MS | AR*OES/MS | AR*OES | AR*MS | AR*MS | AR*MS | AR*MS | AR*MS | AR*OES/MS | AR*OES/MS | AR*OES/MS | AR*OES/MS | AR*OES/MS | AR*MS | AR*MS | AR*MS | AR*MS | AR*OES/MS | [10 empty] | 2
|  |  | 0.2g | 01g | 0.5g | 0.5g | 0.5g | 0.5g | 0.5g | 0.5g | 0.5g | 01g | 0.25g | 0.25g | 01g | 0.5g | 0.25g | 01g | 0.5g | 0.5g | 0.25g | [10 empty] | 2
| 1 | 1 | 0.7882158 | 0.68 | 0.5 | < 5 | 0.52 | 0.89 | 0.47 | 0.86 | 0.66 | 0.6771703407 | 0.6 | 0.82 | 0.4 | 1.18 | 1.08 | 0.49 | 0.21 | 1.01 | 1.55 | [10 empty] | 1
| 1 | 2 | 0.7752515 | 0.66 | 0.5 | < 5 | 0.5 | 0.9 | 0.44 | 0.81 | 0.6 | 0.7371842 | 0.7 | 0.81 | 0.4 | 1.18 | 1.01 | 0.5 | 0.2 | 1.39 | 1.16 | [10 empty] | 28
| 1 | 3 | 0.8266203 | 0.71 | 0.5 | < 5 | 0.5 | 0.85 | 0.47 | 0.78 | 0.65 | 0.6752705 | 0.6 | 0.85 | 0.4 | 1.18 | 1.04 | 0.48 | 0.2 | 0.51 | 1.28 | [10 empty] | 16
| 1 | 4 | 0.7798811 | 0.69 | 0.5 | < 5 | 0.49 | 0.86 | 0.45 | 0.85 | 0.63 | 0.7086277 | 0.6 | 0.81 | 0.4 | 1.11 | 1.07 | 0.47 | 0.2 | 0.4 | 1.22 | [10 empty] | 0.7309536
| 1 | 5 | 0.8139244 | 0.71 | 0.5 | < 5 | 0.49 | 0.7 | 0.48 | 0.81 | 0.63 | 0.7008881 | 0.6 | 0.77 | 0.4 | 1.11 | 1.08 | 0.48 | 0.19 | 0.39 | 1.45 | [10 empty] | 104
| 1 | 6 | 0.7897705 | 0.68 | 0.5 | < 5 | 0.52 | 0.71 | 0.47 | 0.82 | 0.67 | 0.7215778668 | 0.5 | 0.86 | 0.4 | 1.15 | 1.1 | 0.48 | 0.19 | 0.44 | 1.27
| Mean |  | 0.7956106 | 0.6883333 | 0.5 |  | 0.5033333 | 0.8183333 | 0.4633333 | 0.8216667 | 0.64 | 0.7034531 | 0.6 | 0.82 | 0.4 | 1.151667 | 1.063333 | 0.4833333 | 0.1983333 | 0.69 | 1.321667
| Median |  | 0.7889932 | 0.685 | 0.5 |  | 0.5 | 0.855 | 0.47 | 0.815 | 0.64 | 0.7047578916 | 0.6 | 0.815 | 0.4 | 1.165 | 1.075 | 0.48 | 0.2 | 0.475 | 1.275
| Std Dev. |  | 0.02023706 | 0.0194079 | 0 |  | 0.0136626 | 0.08975894 | 0.01505545 | 0.02926887 | 0.02529822 | 0.02443232 | 0.06324555 | 0.03224903 | 6.080942e-17 | 0.03430258 | 0.03265986 | 0.01032796 | 0.007527727 | 0.4150663 | 0.1479752
| Rel.Std.Dev. |  | 2.544% | 2.82% | 0% |  | 2.714% | 10.97% | 3.249% | 3.562% | 3.953% | 3.473% | 10.54% | 3.933% | 1.52e-14% | 2.979% | 3.071% | 2.137% | 3.795% | 60.15% | 11.2%
| PDM3 |  | 8.846% | -5.831% | -31.6% |  | -31.14% | 11.95% | -36.61% | 12.41% | -12.44% | -3.762% | -17.92% | 12.18% | -45.28% | 57.56% | 45.47% | -33.88% | -72.87% | -5.603% | 80.81%
| Z-Score (Absolute) |  | 0.17 | 0.23 | NA | 6.64 | 0.93 | 0.26 | 1.09 | 0.27 | 0.42 | 0.17 | NA | 0.27 | NA | 1.52 | 1.19 | 1.01 | 2.09 | 0.23 | 2.17
Results from laboratories 1.09, 1.20 and 1.22 were removed due to their 0.1 ppm reading resolution.
| Analytical results for Nd in OREAS 287 (Indicative Value 14.9 ppm) | [30 empty] | Indicative
Nd | Round | Replicate | Lab | Lab | Lab | Lab | Lab | [24 empty] | 1
| No | No | 1.03 | 1.04 | 1.09 | 1.10 | 1.29 | [24 empty] | ppm
|  |  | AR*MS | AR*MS | AR*OES/MS | AR*MS | AR*MS | [24 empty] | 1
|  |  | 0.2g | 01g | 0.5g | 0.5g | 0.5g | [24 empty] | 1
| 1 | 1 | 17.93628 | 13.103 | 14.9 | 20.2482 | 6.35 | [24 empty] | 1
| 1 | 2 | 17.90052 | 14.78 | 14.4 | 19.9766 | 6.72 | [24 empty] | 6
| 1 | 3 | 16.81267 | 14.806 | 14 | 22.5696 | 6.82 | [24 empty] | 16
| 1 | 4 | 17.50652 | 14.171 | 14.8 | 21.1419 | 6.39 | [24 empty] | 14.89274
| 1 | 5 | 17.85661 | 14.251 | 14.3 | 21.5825 | 6.78 | [24 empty] | 12
| 1 | 6 | 17.61313 | 13.091 | 14.3 | 24.1056 | 6.62
| Mean |  | 17.60429 | 14.03367 | 14.45 | 21.60407 | 6.613333
| Median |  | 17.73487 | 14.211 | 14.35 | 21.3622 | 6.67
| Std Dev. |  | 0.4237766 | 0.7712804 | 0.3391165 | 1.542142 | 0.2005659
| Rel.Std.Dev. |  | 2.407% | 5.496% | 2.347% | 7.138% | 3.033%
| PDM3 |  | 18.21% | -5.768% | -2.973% | 45.06% | -55.59%
| Z-Score (Absolute) |  | 0.67 | 0.09 | 0 | 1.53 | 1.68
| Analytical results for Ni in OREAS 287 (Certified Value 26.2 ppm) | [30 empty] | Certified
Ni | Round | Replicate | Lab | Lab | Lab | Lab | Lab | Lab | Lab | Lab | Lab | Lab | Lab | Lab | Lab | Lab | Lab | Lab | Lab | Lab | Lab | Lab | Lab | Lab | Lab | Lab | Lab | Lab | Lab |  |  | 1
| No | No | 1.03 | 1.04 | 1.05 | 1.07 | 1.09 | 1.10 | 1.11 | 1.13 | 1.14 | 1.15 | 1.16 | 1.17 | 1.18 | 1.19 | 1.20 | 1.21 | 1.22 | 1.23 | 1.24 | 1.25 | 1.26 | 1.27 | 1.28 | 1.29 | 1.30 | 1.31 | 1.32 |  |  | ppm
|  |  | AR*MS | AR*MS | AR*OES | AR*OES/MS | AR*OES/MS | AR*OES | AR*OES | AR*MS | AR*MS | AR*MS | AR*MS | AR*MS | AR*MS | AR*OES/MS | AR*OES/MS | AR*OES/MS | AR*OES/MS | AR*OES/MS | AR*MS | AR*MS | AR*OES | AR*MS | AR*OES/MS | AR*MS | AR*OES | AR*MS | AR*OES/MS |  |  | 1
|  |  | 0.2g | 01g | 0.2g | 0.25g | 0.5g | 0.5g | 0.5g | 0.5g | 0.5g | 0.5g | 0.5g | 0.5g | 0.5g | 01g | 0.25g | 0.25g | 01g | 0.5g | 15g | 0.25g | 01g | 01g | 0.5g | 0.5g | 0.2g | 0.5g | 0.25g |  |  | 2
| 1 | 1 | 27.04909 | 28.2 | 28.50320865 | 26.25380687 | 26.8 | 37.1619 | 27 | 22.7 | 26.9 | 29.7 | 26.7 | 26.8 | 26.7 | 24.75937 | 24.3 | 26.4 | 27 | 25.3 | 25.2 | 26.1 | 26 | 28.6 | 25.53 | 21.5 | 24.78 | 24 | 24.9 |  |  | 1
| 1 | 2 | 26.77109 | 28.5 | 28.3614257 | 26.28882303 | 25.3 | 35.2771 | 27 | 24.3 | 27.3 | 28 | 27.5 | 26.5 | 25.5 | 24.73887 | 23.7 | 26.6 | 27 | 25.7 | 25.2 | 26.2 | 25 | 27.8 |  | 21.5 | 24.89 | 22.5 | 26 |  |  | 15
| 1 | 3 | 27.20119 | 28.9 | 25.95694758 | 26.63424091 | 25.4 | 35.3138 | 26 | 25.1 | 26.8 | 28.7 | 27.2 | 26.8 | 27.1 | 24.81377 | 23.7 | 26.8 | 27 | 26 | 25.2 | 26.1 | 25 | 29.7 | 25.95 | 22.1 | 24.92 | 25 | 26.1 |  |  | 16
| 1 | 4 | 26.54753 | 28 | 26.52416409 | 27.05673934 | 25.3 | 35.6698 | 27 | 25.3 | 26.9 | 28.5 | 26.5 | 26.9 | 26.9 | 25.57366 | 24 | 26.8 | 27 | 25.4 | 25.2 | 26.3 | 26 | 28.8 | 26.19 | 21.1 | 25.01 | 26.3 | 25.9 |  |  | 26.2326
| 1 | 5 | 27.36998 | 29.1 | 27.18466042 | 25.82403256 | 25.2 | 35.3787 | 27 | 24.3 | 26.4 | 25.9 | 27.2 | 27.1 | 26.2 | 25.27952 | 23.4 | 26.2 | 27 | 25.7 | 26.1 | 26.3 | 26 | 28.6 | 24.19 | 22.4 | 24.76 | 25.1 | 26.1 |  |  | 105
| 1 | 6 | 26.97339 | 28.1 | 28.05316528 | 26.37949851 | 24.7 | 35.5909 | 27 | 24.1 | 26.6 | 25.4 | 27.1 | 26.9 | 27.3 | 25.48449 | 23.7 | 25.7 | 27 | 25.6 | 25.7 | 26.1 | 26 | 28.7 | 27.23 | 22.1 | 24.84 | 25.4 | 26
| Mean |  | 26.98538 | 28.46667 | 27.4306 | 26.40619 | 25.45 | 35.73203 | 26.83333 | 24.3 | 26.81667 | 27.7 | 27.03333 | 26.83333 | 26.61667 | 25.10828 | 23.8 | 26.41667 | 27 | 25.61667 | 25.43333 | 26.18333 | 25.66667 | 28.7 | 25.818 | 21.78333 | 24.86667 | 24.71667 | 25.83333
| Median |  | 27.01124 | 28.35 | 27.61891285 | 26.33416077 | 25.3 | 35.4848 | 27 | 24.3 | 26.85 | 28.25 | 27.15 | 26.85 | 26.8 | 25.04665 | 23.7 | 26.5 | 27 | 25.65 | 25.2 | 26.15 | 26 | 28.65 | 25.95 | 21.8 | 24.865 | 25.05 | 26
| Std Dev. |  | 0.2954083 | 0.4501851 | 1.044823 | 0.4127559 | 0.7063993 | 0.7176403 | 0.4082483 | 0.9208692 | 0.3060501 | 1.688787 | 0.3669696 | 0.1966384 | 0.6645801 | 0.3827207 | 0.3098387 | 0.4215052 | 0 | 0.2483277 | 0.3829708 | 0.09831921 | 0.5163978 | 0.60663 | 1.104862 | 0.491596 | 0.09330952 | 1.313646 | 0.4633213
| Rel.Std.Dev. |  | 1.095% | 1.581% | 3.809% | 1.563% | 2.776% | 2.008% | 1.521% | 3.79% | 1.141% | 6.097% | 1.357% | 0.7328% | 2.497% | 1.524% | 1.302% | 1.596% | 0% | 0.9694% | 1.506% | 0.3755% | 2.012% | 2.114% | 4.279% | 2.257% | 0.3752% | 5.315% | 1.794%
| PDM3 |  | 2.87% | 8.516% | 4.567% | 0.6617% | -2.983% | 36.21% | 2.29% | -7.367% | 2.226% | 5.594% | 3.052% | 2.29% | 1.464% | -4.286% | -9.273% | 0.7017% | 2.925% | -2.348% | -3.047% | -0.1878% | -2.157% | 9.406% | -1.58% | -16.96% | -5.207% | -5.779% | -1.522%
| Z-Score (Absolute) |  | 0.49 | 1.76 | 0.87 | 0 | 0.82 | 7.96 | 0.36 | 1.8 | 0.35 | 1.11 | 0.54 | 0.36 | 0.18 | 1.11 | 2.23 | 0.01 | 0.51 | 0.67 | 0.83 | 0.19 | 0.63 | 1.96 | 0.5 | 3.95 | 1.31 | 1.44 | 0.49
| Analytical results for P in OREAS 287 (Certified Value 0.062 wt.%) | [30 empty] | Certified
P | Round | Replicate | Lab | Lab | Lab | Lab | Lab | Lab | Lab | Lab | Lab | Lab | Lab | Lab | Lab | Lab | Lab | Lab | Lab | Lab | Lab | Lab | Lab | Lab | Lab | Lab | Lab |  |  |  |  | 1
| No | No | 1.03 | 1.04 | 1.05 | 1.07 | 1.09 | 1.11 | 1.13 | 1.14 | 1.15 | 1.16 | 1.17 | 1.18 | 1.19 | 1.20 | 1.21 | 1.22 | 1.23 | 1.24 | 1.25 | 1.26 | 1.27 | 1.29 | 1.30 | 1.31 | 1.32 |  |  |  |  | wt.%
|  |  | AR*MS | AR*OES | AR*OES | AR*OES/MS | AR*OES/MS | AR*OES | AR*MS | AR*MS | AR*MS | AR*MS | AR*MS | AR*MS | AR*OES/MS | AR*OES/MS | AR*OES/MS | AR*OES/MS | AR*OES/MS | AR*MS | AR*OES | AR*OES | AR*MS | AR*OES | AR*OES | AR*MS | AR*OES/MS |  |  |  |  | 3
|  |  | 0.2g | 01g | 0.2g | 0.25g | 0.5g | 0.5g | 0.5g | 0.5g | 0.5g | 0.5g | 0.5g | 0.5g | 01g | 0.25g | 0.25g | 01g | 0.5g | 15g | 0.25g | 01g | 01g | 0.5g | 0.2g | 0.5g | 0.25g |  |  |  |  | 3
| 1 | 1 | 0.06232885 | 0.0626 | 0.06568776369 | 0.05990373584 | 0.061 | 0.0612 | 0.055 | 0.062 | 0.065 | 0.06 | 0.062 | 0.061 | 0.06213829 | 0.068 | 0.0608 | 0.065 | 0.0602 | 0.061 | 0.06 | 0.0615 | 0.0702 | 0.0698 | 0.06504 | 0.063 | 0.0635 |  |  |  |  | 1
| 1 | 2 | 0.06176039 | 0.0623 | 0.06563226605 | 0.06066335707 | 0.062 | 0.0602 | 0.0584 | 0.062 | 0.065 | 0.059 | 0.063 | 0.062 | 0.0607572 | 0.065 | 0.0595 | 0.0648 | 0.063 | 0.063 | 0.06 | 0.0587 | 0.0662 | 0.0689 | 0.06578 | 0.0607 | 0.0663 |  |  |  |  | 16
| 1 | 3 | 0.06248479 | 0.0632 | 0.06048697518 | 0.06165591241 | 0.059 | 0.0609 | 0.0607 | 0.062 | 0.065 | 0.059 | 0.062 | 0.062 | 0.06049091 | 0.065 | 0.0591 | 0.065 | 0.0637 | 0.061 | 0.06 | 0.0598 | 0.0673 | 0.0663 | 0.06525 | 0.06 | 0.0674 |  |  |  |  | 16
| 1 | 4 | 0.06155908 | 0.0623 | 0.06161016093 | 0.06207827496 | 0.059 | 0.06 | 0.0615 | 0.061 | 0.065 | 0.06 | 0.062 | 0.062 | 0.06216344 | 0.065 | 0.0619 | 0.0652 | 0.0629 | 0.061 | 0.06 | 0.061 | 0.0692 | 0.0685 | 0.06618 | 0.063 | 0.0662 |  |  |  |  | 0.06208989
| 1 | 5 | 0.06257196 | 0.0633 | 0.06412236013 | 0.05855843841 | 0.058 | 0.0605 | 0.0593 | 0.06 | 0.059 | 0.059 | 0.063 | 0.063 | 0.06268756 | 0.065 | 0.0627 | 0.0642 | 0.0617 | 0.06 | 0.06 | 0.0612 | 0.0667 | 0.0711 | 0.06521 | 0.055 | 0.066 |  |  |  |  | 106
| 1 | 6 | 0.062596 | 0.0629 | 0.06507643697 | 0.06040439693 | 0.059 | 0.0609 | 0.0585 | 0.062 | 0.058 | 0.06 | 0.062 | 0.061 | 0.06253582 | 0.064 | 0.0617 | 0.0642 | 0.0646 | 0.059 | 0.06 | 0.0613 | 0.0697 | 0.0663 | 0.06521 | 0.059 | 0.0666
| Mean |  | 0.06221684 | 0.06276667 | 0.06376933 | 0.06054401927 | 0.05966667 | 0.06061667 | 0.0589 | 0.0615 | 0.06283333 | 0.0595 | 0.06233333 | 0.06183333 | 0.06179554 | 0.06533333 | 0.06095 | 0.06473333 | 0.06268333 | 0.06083333 | 0.06 | 0.06058333 | 0.06821667 | 0.06848333 | 0.065445 | 0.06011667 | 0.066
| Median |  | 0.06240682 | 0.06275 | 0.06459939855 | 0.060533877 | 0.059 | 0.0607 | 0.0589 | 0.062 | 0.065 | 0.0595 | 0.062 | 0.062 | 0.06215087 | 0.065 | 0.06125 | 0.0649 | 0.06295 | 0.061 | 0.06 | 0.0611 | 0.06825 | 0.0687 | 0.06523 | 0.06035 | 0.06625
| Std Dev. |  | 0.0004461426 | 0.0004366539 | 0.002209975 | 0.00126305 | 0.001505545 | 0.0004622409 | 0.002270683 | 0.00083666 | 0.003371449 | 0.0005477226 | 0.0005163978 | 0.0007527727 | 0.0009356014 | 0.00136626 | 0.001419507 | 0.0004320494 | 0.00154844 | 0.00132916 | 0 | 0.001101665 | 0.001691646 | 0.001912503 | 0.0004393063 | 0.002980213 | 0.001319091
| Rel.Std.Dev. |  | 0.7171% | 0.6957% | 3.466% | 2.086% | 2.523% | 0.7626% | 3.855% | 1.36% | 5.366% | 0.9205% | 0.8284% | 1.217% | 1.514% | 2.091% | 2.329% | 0.6674% | 2.47% | 2.185% | 0% | 1.818% | 2.48% | 2.793% | 0.6713% | 4.957% | 1.999%
| PDM3 |  | 0.2045% | 1.09% | 2.705% | -2.49% | -3.903% | -2.373% | -5.138% | -0.9501% | 1.197% | -4.171% | 0.3921% | -0.4132% | -0.4741% | 5.224% | -1.836% | 4.257% | 0.9558% | -2.024% | -3.366% | -2.426% | 9.868% | 10.3% | 5.404% | -3.178% | 6.298%
| Z-Score (Absolute) |  | 0.2 | 0.49 | 1.01 | 0.67 | 1.13 | 0.64 | 1.53 | 0.17 | 0.52 | 1.22 | 0.26 | 0 | 0.02 | 1.83 | 0.46 | 1.52 | 0.44 | 0.52 | 0.96 | 0.65 | 3.34 | 3.49 | 1.89 | 0.9 | 2.18
| Analytical results for Pb in OREAS 287 (Certified Value 4.14 ppm) | [30 empty] | Certified
Pb | Round | Replicate | Lab | Lab | Lab | Lab | Lab | Lab | Lab | Lab | Lab | Lab | Lab | Lab | Lab | Lab | Lab | Lab | Lab | Lab | Lab | Lab | Lab | Lab | Lab | Lab | Lab | Lab | Lab | Lab |  | 1
| No | No | 1.03 | 1.04 | 1.05 | 1.07 | 1.09 | 1.10 | 1.11 | 1.12 | 1.13 | 1.14 | 1.15 | 1.16 | 1.17 | 1.18 | 1.19 | 1.20 | 1.21 | 1.22 | 1.23 | 1.24 | 1.25 | 1.26 | 1.27 | 1.28 | 1.29 | 1.30 | 1.31 | 1.32 |  | ppm
|  |  | AR*MS | AR*MS | AR*OES | AR*OES/MS | AR*OES/MS | AR*OES | AR*OES | AR*OES/MS | AR*MS | AR*MS | AR*MS | AR*MS | AR*MS | AR*MS | AR*OES/MS | AR*OES/MS | AR*OES/MS | AR*OES/MS | AR*OES/MS | AR*MS | AR*MS | AR*OES | AR*MS | AR*OES/MS | AR*MS | AR*OES | AR*MS | AR*OES/MS |  | 2
|  |  | 0.2g | 01g | 0.2g | 0.25g | 0.5g | 0.5g | 0.5g | 0.5g | 0.5g | 0.5g | 0.5g | 0.5g | 0.5g | 0.5g | 01g | 0.25g | 0.25g | 01g | 0.5g | 15g | 0.25g | 01g | 01g | 0.5g | 0.5g | 0.2g | 0.5g | 0.25g |  | 2
| 1 | 1 | 4.845293 | 4.3 | 4.696443028 | < 5 | 4.7 |  | < 5 | 3 | 3.34 | 3.7 | 4.6 | 4.2 | 4.2 | 4.1 | 4.190051 | 3.9 | 3.7 | 4.4 | 4.2 | 4.1 | 4 | 4 | 4 | 13.23 | 3.62 | 58.752 | 8 | 3 |  | 1
| 1 | 2 | 4.92161 | 4.6 | 4.787108752 | < 5 | 4.8 | 4.0995 | < 5 | 3 | 3.55 | 3.7 | 4.4 | 3.9 | 4 | 3.9 | 4.45446 | 3.9 | 4.1 | 4.5 | 4.2 | 3.95 | 4 | 4 | 3.9 | 12.47 | 3.86 | 58.904 | 6.9 | 3.4 |  | 17
| 1 | 3 | 5.392423 | 4.5 | 4.745470744 | < 5 | 4.7 | 4.9769 | < 5 | 3 | 3.75 | 3.6 | 4.5 | 4 | 4 | 4.2 | 4.487023 | 3.7 | 3.7 | 4.5 | 7.3 | 4.01 | 4 | 5 | 4 | 12.97 | 3.6 | 59.568 | 6.7 | 3.3 |  | 16
| 1 | 4 | 4.979749 | 4.3 | 4.444834469 | < 5 | 4.8 |  | < 5 | 4 | 3.66 | 3.5 | 4.5 | 4.1 | 4.2 | 4.1 | 3.990443 | 4 | 3.7 | 4.3 | 5.5 | 3.82 | 4.1 | 5 | 4 | 10.29 | 3.47 | 60.648 | 6 | 3.3 |  | 4.137721
| 1 | 5 | 5.26529 | 4.6 | 4.437749924 | < 5 | 4.7 |  | < 5 | 3 | 3.58 | 3.4 | 4.5 | 3.9 | 4.1 | 4.1 | 4.001388 | 3.7 | 4 | 4.3 | 4.4 | 4.05 | 4.3 | 5 | 4 |  | 3.63 | 59.432 | 5.8 | 3.1 |  | 107
| 1 | 6 | 5.531181 | 4.4 | 4.497736039 | < 5 | 4.7 | 0.3974 | 5 | 3 | 3.44 | 3.5 | 4.4 | 4 | 4 | 4.1 | 4.017419 | 4 | 3.6 | 4.3 | 4.4 | 3.92 | 4.1 | 5 | 4.1 | 14.34 | 3.62 | 60.136 | 5.8 | 3.1
| Mean |  | 5.155924 | 4.45 | 4.601557 |  | 4.733333 | 3.157933 | 5 | 3.166667 | 3.553333 | 3.566667 | 4.483333 | 4.016667 | 4.083333 | 4.083333 | 4.190131 | 3.866667 | 3.8 | 4.383333 | 5 | 3.975 | 4.083333 | 4.666667 | 4 | 12.66 | 3.633333 | 59.57333 | 6.533333 | 3.2
| Median |  | 5.122519 | 4.45 | 4.59709 |  | 4.7 | 4.0995 | 5 | 3 | 3.565 | 3.55 | 4.5 | 4 | 4.05 | 4.1 | 4.103735 | 3.9 | 3.7 | 4.35 | 4.4 | 3.98 | 4.05 | 5 | 4 | 12.97 | 3.62 | 59.5 | 6.35 | 3.2
| Std Dev. |  | 0.2796937 | 0.1378405 | 0.1589449 |  | 0.05163978 | 2.43061 |  | 0.4082483 | 0.1477385 | 0.121106 | 0.07527727 | 0.1169045 | 0.09831921 | 0.09831921 | 0.2294965 | 0.136626 | 0.2 | 0.09831921 | 1.228007 | 0.1001499 | 0.1169045 | 0.5163978 | 0.06324555 | 1.491342 | 0.1261216 | 0.7230631 | 0.857127 | 0.1549193
| Rel.Std.Dev. |  | 5.425% | 3.098% | 3.454% |  | 1.091% | 76.97% |  | 12.89% | 4.158% | 3.395% | 1.679% | 2.91% | 2.408% | 2.408% | 5.477% | 3.533% | 5.263% | 2.243% | 24.56% | 2.519% | 2.863% | 11.07% | 1.581% | 11.78% | 3.471% | 1.214% | 13.12% | 4.841%
| PDM3 |  | 24.61% | 7.547% | 11.21% |  | 14.39% | -23.68% | 20.84% | -23.47% | -14.12% | -13.8% | 8.353% | -2.926% | -1.314% | -1.314% | 1.267% | -6.551% | -8.162% | 5.936% | 20.84% | -3.933% | -1.314% | 12.78% | -3.328% | 206% | -12.19% | 1340% | 57.9% | -22.66%
| Z-Score (Absolute) |  | 1.61 | 0.55 | 0.78 | 2.37 | 0.97 | 1.39 | NA | NA | 0.79 | 0.77 | 0.6 | 0.1 | 0 | 0 | 0.16 | 0.32 | 0.42 | 0.45 | 1.37 | 0.16 | 0 | NA | 0.12 | 12.85 | 0.67 | 83.15 | 3.67 | 1.32
Results from laboratories 1.11, 1.12 and 1.26 were removed due to their 1 ppm reading resolution.
| Analytical results for Pd in OREAS 287 (Indicative Value 17.3 ppb) | [30 empty] | Indicative
Pd | Round | Replicate | Lab | Lab | Lab | [26 empty] | 1
| No | No | 1.04 | 1.19 | 1.23 | [26 empty] | ppb
|  |  | AR*MS | AR*OES/MS | AR*OES/MS | [26 empty] | 1
|  |  | 01g | 01g | 0.5g | [26 empty] | 1
| 1 | 1 | < 10 | < 10 | 16 | [26 empty] | 1
| 1 | 2 | < 10 | < 10 | 16 | [26 empty] | 4
| 1 | 3 | < 10 | < 10 | 17 | [26 empty] | 16
| 1 | 4 | < 10 | < 10 | 16 | [26 empty] | 17.33333
| 1 | 5 | < 10 | < 10 | 18 | [26 empty] | 10
| 1 | 6 | < 10 | < 10 | 21
| Mean |  |  |  | 17.33333
| Median |  |  |  | 16.5
| Std Dev. |  |  |  | 1.966384
| Rel.Std.Dev. |  |  |  | 11.34%
| PDM3 |  |  |  | 1.776e-13%
| Z-Score (Absolute) |  | NA | NA | NA
| Analytical results for Pr in OREAS 287 (Indicative Value 3.47 ppm) | [30 empty] | Indicative
Pr | Round | Replicate | Lab | Lab | Lab | Lab | Lab | [24 empty] | 1
| No | No | 1.03 | 1.04 | 1.09 | 1.10 | 1.29 | [24 empty] | ppm
|  |  | AR*MS | AR*MS | AR*OES/MS | AR*MS | AR*MS | [24 empty] | 2
|  |  | 0.2g | 01g | 0.5g | 0.5g | 0.5g | [24 empty] | 2
| 1 | 1 | 4.469738 | 3.209 | 3.5 | 4.7253 | 1.27 | [24 empty] | 1
| 1 | 2 | 4.32736 | 3.708 | 3.4 | 4.7539 | 1.38 | [24 empty] | 5
| 1 | 3 | 4.211205 | 3.639 | 3.3 | 5.1289 | 1.38 | [24 empty] | 16
| 1 | 4 | 4.175331 | 3.415 | 3.6 | 4.8484 | 1.32 | [24 empty] | 3.474281
| 1 | 5 | 4.302714 | 3.458 | 3.3 | 4.9551 | 1.37 | [24 empty] | 11
| 1 | 6 | 4.356158 | 3.223 | 3.3 | 5.5932 | 1.32
| Mean |  | 4.307084 | 3.442 | 3.4 | 5.0008 | 1.34
| Median |  | 4.315037 | 3.4365 | 3.35 | 4.90175 | 1.345
| Std Dev. |  | 0.105685 | 0.2063008 | 0.1264911 | 0.3254294 | 0.04427189
| Rel.Std.Dev. |  | 2.454% | 5.994% | 3.72% | 6.508% | 3.304%
| PDM3 |  | 23.97% | -0.9291% | -2.138% | 43.94% | -61.43%
| Z-Score (Absolute) |  | 0.67 | 0 | 0.03 | 1.22 | 1.64
| Analytical results for Pt in OREAS 287 (Indicative Value < 5 ppb) | [30 empty] | Indicative
Pt | Round | Replicate | Lab | Lab | Lab | [26 empty] | 1
| No | No | 1.04 | 1.19 | 1.23 | [26 empty] | ppb
|  |  | AR*MS | AR*OES/MS | AR*OES/MS | [26 empty] | 2
|  |  | 01g | 01g | 0.5g | [26 empty] | 2
| 1 | 1 | < 5 | < 5 | < 10 | [26 empty] | 1
| 1 | 2 | < 5 | < 5 | < 10 | [26 empty] | 6
| 1 | 3 | < 5 | < 5 | < 10 | [26 empty] | 16
| 1 | 4 | < 5 | < 5 | < 10 | [26 empty] | < 5
| 1 | 5 | < 5 | < 5 | < 10 | [26 empty] | 12
| 1 | 6 | < 5 | < 5 | < 10
Mean
Median
Std Dev.
Rel.Std.Dev.
PDM3
| Z-Score (Absolute) |  | NA | NA | NA
| Analytical results for Rb in OREAS 287 (Certified Value 81 ppm) | [30 empty] | Certified
Rb | Round | Replicate | Lab | Lab | Lab | Lab | Lab | Lab | Lab | Lab | Lab | Lab | Lab | Lab | Lab | Lab | Lab | Lab | Lab | Lab | [11 empty] | 1
| No | No | 1.03 | 1.04 | 1.09 | 1.14 | 1.15 | 1.16 | 1.17 | 1.18 | 1.19 | 1.20 | 1.21 | 1.22 | 1.23 | 1.25 | 1.27 | 1.29 | 1.31 | 1.32 | [11 empty] | ppm
|  |  | AR*MS | AR*MS | AR*OES/MS | AR*MS | AR*MS | AR*MS | AR*MS | AR*MS | AR*OES/MS | AR*OES/MS | AR*OES/MS | AR*OES/MS | AR*OES/MS | AR*MS | AR*MS | AR*MS | AR*MS | AR*OES/MS | [11 empty] | 0
|  |  | 0.2g | 01g | 0.5g | 0.5g | 0.5g | 0.5g | 0.5g | 0.5g | 01g | 0.25g | 0.25g | 01g | 0.5g | 0.25g | 01g | 0.5g | 0.5g | 0.25g | [11 empty] | 1
| 1 | 1 | 78.32439 | 83.42 | 69 | 78.6 | 89.7 | 81.2 | 85.2 | 78.6 | 71.346285 | 78.1 | 81.1 | 89.7 | 75.9 | 81.8 | 87.41 | 81.9 | 88.3 | 82.9 | [11 empty] | 1
| 1 | 2 | 81.46642 | 84.6 | 68.7 | 79.5 | 85.9 | 83.7 | 86.3 | 74.1 | 75.14395 | 76.3 | 81.7 | 89.7 | 76.7 | 81.2 | 85.85 | 80.9 | 86.4 | 86.9 | [11 empty] | 33
| 1 | 3 | 79.04956 | 86.49 | 66.1 | 79.3 | 88.2 | 81.3 | 86.6 | 77.2 | 72.62072 | 76.7 | 81.2 | 89.3 | 77 | 79.8 | 86.35 | 83.6 | 88.6 | 87.4 | [11 empty] | 16
| 1 | 4 | 79.23135 | 84.35 | 68.1 | 79.4 | 85.7 | 80.6 | 85.7 | 78.5 | 70.42021 | 76.9 | 81.1 | 89.7 | 75.3 | 80.7 | 86.5 | 79.9 | 91.8 | 87.6 | [11 empty] | 81.2829
| 1 | 5 | 80.49319 | 86.31 | 65.3 | 78.1 | 79.4 | 83.1 | 85.5 | 77.5 | 74.13654 | 76.8 | 80.2 | 89.6 | 76.6 | 81.5 | 86.56 | 84.1 | 88.9 | 86.2 | [11 empty] | 108
| 1 | 6 | 78.3891 | 84 | 65.8 | 78.6 | 78.2 | 82.1 | 86.5 | 79.7 | 68.86096 | 77 | 81.1 | 88.4 | 76.8 | 82.6 | 88.13 | 84.7 | 89.3 | 87.9
| Mean |  | 79.49233 | 84.86167 | 67.16667 | 78.91667 | 84.51667 | 82 | 85.96667 | 77.6 | 72.08811 | 76.96667 | 81.06667 | 89.4 | 76.38333 | 81.26667 | 86.8 | 82.51667 | 88.88333 | 86.48333
| Median |  | 79.14046 | 84.475 | 67.1 | 78.95 | 85.8 | 81.7 | 86 | 78 | 71.9835 | 76.85 | 81.1 | 89.65 | 76.65 | 81.35 | 86.53 | 82.75 | 88.75 | 87.15
| Std Dev. |  | 1.244515 | 1.257003 | 1.616993 | 0.5636193 | 4.686754 | 1.2 | 0.5785038 | 1.930803 | 2.34796 | 0.6055301 | 0.4844241 | 0.5138093 | 0.6493587 | 0.958471 | 0.8238446 | 1.912503 | 1.747474 | 1.854095
| Rel.Std.Dev. |  | 1.566% | 1.481% | 2.407% | 0.7142% | 5.545% | 1.463% | 0.6729% | 2.488% | 3.257% | 0.7867% | 0.5976% | 0.5747% | 0.8501% | 1.179% | 0.9491% | 2.318% | 1.966% | 2.144%
| PDM3 |  | -2.203% | 4.403% | -17.37% | -2.911% | 3.978% | 0.8822% | 5.762% | -4.531% | -11.31% | -5.31% | -0.266% | 9.986% | -6.028% | -0.01997% | 6.788% | 1.518% | 9.351% | 6.398%
| Z-Score (Absolute) |  | 0.35 | 0.52 | 2.33 | 0.44 | 0.46 | 0.06 | 0.7 | 0.65 | 1.54 | 0.75 | 0.09 | 1.25 | 0.85 | 0.06 | 0.83 | 0.14 | 1.17 | 0.78
| Analytical results for Re in OREAS 287 (Certified Value 0.002 ppm) | [30 empty] | Certified
Re | Round | Replicate | Lab | Lab | Lab | Lab | Lab | Lab | Lab | Lab | Lab | Lab | Lab | Lab | Lab | Lab | Lab | Lab | [13 empty] | 1
| No | No | 1.03 | 1.04 | 1.09 | 1.14 | 1.15 | 1.16 | 1.17 | 1.18 | 1.19 | 1.20 | 1.21 | 1.22 | 1.23 | 1.27 | 1.31 | 1.32 | [13 empty] | ppm
|  |  | AR*MS | AR*MS | AR*OES/MS | AR*MS | AR*MS | AR*MS | AR*MS | AR*MS | AR*OES/MS | AR*OES/MS | AR*OES/MS | AR*OES/MS | AR*OES/MS | AR*MS | AR*MS | AR*OES/MS | [13 empty] | 3
|  |  | 0.2g | 01g | 0.5g | 0.5g | 0.5g | 0.5g | 0.5g | 0.5g | 01g | 0.25g | 0.25g | 01g | 0.5g | 01g | 0.5g | 0.25g | [13 empty] | 3
| 1 | 1 | < 0.01 | 0.002 | 0.002 | 0.002 | 0.002 | 0.003 | 0.002 | 0.001 | < 0.05 | < 0.005 | 0.002 | < 0.05 | 0.003 | 0.002 | 0.002 | < 0.1 | [13 empty] | 1
| 1 | 2 | < 0.01 | 0.001 | 0.003 | 0.002 | 0.002 | 0.003 | 0.002 | 0.002 | < 0.05 | < 0.005 | 0.002 | < 0.05 | 0.003 | 0.002 | 0.004 | < 0.1 | [13 empty] | 2
| 1 | 3 | < 0.01 | 0.002 | 0.002 | 0.002 | 0.002 | 0.003 | 0.003 | 0.002 | < 0.05 | < 0.005 | 0.002 | < 0.05 | 0.002 | 0.002 | 0.003 | < 0.1 | [13 empty] | 16
| 1 | 4 | < 0.01 | 0.002 | 0.002 | 0.002 | 0.002 | 0.002 | 0.003 | 0.002 | < 0.05 | < 0.005 | < 0.002 | < 0.05 | 0.002 | 0.002 | 0.003 | < 0.1 | [13 empty] | 0.001979167
| 1 | 5 | < 0.01 | 0.002 | 0.002 | 0.002 | 0.002 | 0.003 | 0.001 | 0.002 | < 0.05 | < 0.005 | 0.002 | < 0.05 | 0.003 | 0.001 | 0.002 | < 0.1 | [13 empty] | 109
| 1 | 6 | < 0.01 | 0.002 | 0.002 | 0.002 | 0.002 | 0.002 | 0.002 | 0.002 | < 0.05 | < 0.005 | 0.002 | < 0.05 | 0.003 | 0.002 | 0.003 | < 0.1
| Mean |  |  | 0.001833333 | 0.002166667 | 0.002 | 0.002 | 0.002666667 | 0.002166667 | 0.001833333 |  |  | 0.002 |  | 0.002666667 | 0.001833333 | 0.002833333
| Median |  |  | 0.002 | 0.002 | 0.002 | 0.002 | 0.003 | 0.002 | 0.002 |  |  | 0.002 |  | 0.003 | 0.002 | 0.003
| Std Dev. |  |  | 0.0004082483 | 0.0004082483 | 0 | 0 | 0.0005163978 | 0.0007527727 | 0.0004082483 |  |  | 0 |  | 0.0005163978 | 0.0004082483 | 0.0007527727
| Rel.Std.Dev. |  |  | 22.27% | 18.84% | 0% | 0% | 19.36% | 34.74% | 22.27% |  |  | 0% |  | 19.36% | 22.27% | 26.57%
| PDM3 |  |  | -7.368% | 9.474% | 1.053% | 1.053% | 34.74% | 9.474% | -7.368% |  |  | 1.053% |  | 34.74% | -7.368% | 43.16%
| Z-Score (Absolute) |  | 3.6 | 0.67 | 0.22 | 0.45 | 0.45 | 0.45 | 0.22 | 0.67 | 30.57 | 0.22 | 0.67 | 30.57 | 0.45 | 0.67 | 0.67 | 64.28
| Analytical results for S in OREAS 287 (Certified Value 1.29 wt.%) | [30 empty] | Certified
S | Round | Replicate | Lab | Lab | Lab | Lab | Lab | Lab | Lab | Lab | Lab | Lab | Lab | Lab | Lab | Lab | Lab | Lab | Lab | Lab | Lab | Lab | Lab | Lab | Lab | Lab | Lab | Lab | Lab |  |  | 1
| No | No | 1.02 | 1.03 | 1.04 | 1.05 | 1.07 | 1.09 | 1.10 | 1.11 | 1.12 | 1.13 | 1.14 | 1.15 | 1.16 | 1.17 | 1.18 | 1.19 | 1.20 | 1.21 | 1.22 | 1.23 | 1.24 | 1.25 | 1.26 | 1.27 | 1.29 | 1.31 | 1.32 |  |  | wt.%
|  |  | AR*OES | AR*MS | AR*OES | AR*OES | AR*OES/MS | AR*OES/MS | AR*OES | AR*OES | AR*OES/MS | AR*MS | AR*MS | AR*MS | AR*MS | AR*MS | AR*MS | AR*OES/MS | AR*OES/MS | AR*OES/MS | AR*OES/MS | AR*OES/MS | AR*MS | AR*OES | AR*OES | AR*MS | AR*OES | AR*MS | AR*OES/MS |  |  | 2
|  |  | 0.25g | 0.2g | 01g | 0.2g | 0.25g | 0.5g | 0.5g | 0.5g | 0.5g | 0.5g | 0.5g | 0.5g | 0.5g | 0.5g | 0.5g | 01g | 0.25g | 0.25g | 01g | 0.5g | 15g | 0.25g | 01g | 01g | 0.5g | 0.5g | 0.25g |  |  | 3
| 1 | 1 | 1.1903 | 1.34041 | 1.2797 | 1.310999205 | 1.288344662 | 1.279 | 1.294 | 1.47 | 1.1607 | 1.16 | 1.26 | 1.43 | 1.27 | 1.34 | 1.36 | 1.249937 | 1.32 | 1.26 | 1.31 | 1.23 | 1.25 | 1.27 | 1.2741 | 1.28 | 1.34 | 1.25 | 1.3 |  |  | 1
| 1 | 2 | 1.1752 | 1.35147 | 1.2817 | 1.373792931 | 1.319793139 | 1.291 | 1.2064 | 1.46 | 1.1723 | 1.23 | 1.26 | 1.42 | 1.27 | 1.35 | 1.37 | 1.254773 | 1.31 | 1.25 | 1.3 | 1.24 | 1.22 | 1.28 | 1.2179 | 1.23 | 1.35 | 1.2 | 1.35 |  |  | 10
| 1 | 3 | 1.2281 | 1.366387 | 1.2951 | 1.284768342 | 1.344654964 | 1.226 | 1.2161 | 1.43 | 1.167 | 1.28 | 1.27 | 1.44 | 1.27 | 1.34 | 1.36 | 1.263106 | 1.31 | 1.26 | 1.33 | 1.34 | 1.16 | 1.27 | 1.2502 | 1.26 | 1.38 | 1.3 | 1.35 |  |  | 16
| 1 | 4 | 1.1909 | 1.335081 | 1.2753 | 1.327341374 | 1.343267113 | 1.227 | 1.2644 | 1.47 | 1.1568 | 1.3 | 1.25 | 1.42 | 1.26 | 1.34 | 1.36 | 1.244836 | 1.32 | 1.25 | 1.36 | 1.24 | 1.19 | 1.29 | 1.2673 | 1.25 | 1.32 | 1.34 | 1.35 |  |  | 1.285394
| 1 | 5 | 1.1732 | 1.383737 | 1.2972 | 1.328523269 | 1.277420768 | 1.205 | 1.2369 | 1.46 | 1.1668 | 1.24 | 1.24 | 1.33 | 1.26 | 1.36 | 1.38 | 1.254929 | 1.31 | 1.25 | 1.34 | 1.3 | 1.2 | 1.31 | 1.2699 | 1.22 | 1.38 | 1.33 | 1.35 |  |  | 110
| 1 | 6 | 1.1953 | 1.346281 | 1.2996 | 1.354913472 | 1.313371283 | 1.252 | 1.2529 | 1.46 | 1.1552 | 1.23 | 1.26 | 1.3 | 1.28 | 1.35 | 1.34 | 1.264819 | 1.28 | 1.25 | 1.34 | 1.29 | 1.19 | 1.27 | 1.2764 | 1.27 | 1.38 | 1.32 | 1.36
| Mean |  | 1.192167 | 1.353894 | 1.2881 | 1.330056 | 1.314475 | 1.246667 | 1.245117 | 1.458333 | 1.163133 | 1.24 | 1.256667 | 1.39 | 1.268333 | 1.346667 | 1.361667 | 1.2554 | 1.308333 | 1.253333 | 1.33 | 1.273333 | 1.201667 | 1.281667 | 1.2593 | 1.251667 | 1.358333 | 1.29 | 1.343333
| Median |  | 1.1906 | 1.348876 | 1.2884 | 1.327932 | 1.316582211 | 1.2395 | 1.2449 | 1.46 | 1.16375 | 1.235 | 1.26 | 1.42 | 1.27 | 1.345 | 1.36 | 1.254851 | 1.31 | 1.25 | 1.335 | 1.265 | 1.195 | 1.275 | 1.2686 | 1.255 | 1.365 | 1.31 | 1.35
| Std Dev. |  | 0.01976721 | 0.01814526 | 0.01038672 | 0.03147909 | 0.02765909 | 0.03343451 | 0.03234337 | 0.0147196 | 0.006654222 | 0.04857983 | 0.01032796 | 0.05932959 | 0.007527727 | 0.008164966 | 0.0132916 | 0.007617759 | 0.0147196 | 0.005163978 | 0.0219089 | 0.04366539 | 0.03060501 | 0.01602082 | 0.02229161 | 0.02316607 | 0.02562551 | 0.05440588 | 0.02160247
| Rel.Std.Dev. |  | 1.658% | 1.34% | 0.8064% | 2.367% | 2.104% | 2.682% | 2.598% | 1.009% | 0.5721% | 3.918% | 0.8219% | 4.268% | 0.5935% | 0.6063% | 0.9761% | 0.6068% | 1.125% | 0.412% | 1.647% | 3.429% | 2.547% | 1.25% | 1.77% | 1.851% | 1.887% | 4.218% | 1.608%
| PDM3 |  | -7.253% | 5.329% | 0.2105% | 3.475% | 2.262% | -3.013% | -3.133% | 13.45% | -9.512% | -3.532% | -2.235% | 8.138% | -1.327% | 4.767% | 5.934% | -2.333% | 1.785% | -2.494% | 3.47% | -0.9383% | -6.514% | -0.29% | -2.03% | -2.624% | 5.674% | 0.3583% | 4.507%
| Z-Score (Absolute) |  | 1.65 | 1.33 | 0.12 | 0.89 | 0.61 | 0.65 | 0.67 | 3.26 | 2.19 | 0.77 | 0.46 | 2 | 0.25 | 1.2 | 1.48 | 0.48 | 0.49 | 0.52 | 0.89 | 0.15 | 1.48 | 0 | 0.41 | 0.55 | 1.41 | 0.15 | 1.14
| Analytical results for Sb in OREAS 287 (Certified Value 0.36 ppm) | [30 empty] | Certified
Sb | Round | Replicate | Lab | Lab | Lab | Lab | Lab | Lab | Lab | Lab | Lab | Lab | Lab | Lab | Lab | Lab | Lab | Lab | Lab | Lab | Lab | Lab | Lab | Lab | Lab | Lab | Lab | Lab |  |  |  | 1
| No | No | 1.03 | 1.04 | 1.05 | 1.07 | 1.09 | 1.11 | 1.12 | 1.13 | 1.14 | 1.15 | 1.16 | 1.17 | 1.18 | 1.19 | 1.20 | 1.21 | 1.22 | 1.23 | 1.24 | 1.25 | 1.26 | 1.27 | 1.29 | 1.30 | 1.31 | 1.32 |  |  |  | ppm
|  |  | AR*MS | AR*MS | AR*OES | AR*OES/MS | AR*OES/MS | AR*OES | AR*OES/MS | AR*MS | AR*MS | AR*MS | AR*MS | AR*MS | AR*MS | AR*OES/MS | AR*OES/MS | AR*OES/MS | AR*OES/MS | AR*OES/MS | AR*MS | AR*MS | AR*OES | AR*MS | AR*MS | AR*OES | AR*MS | AR*OES/MS |  |  |  | 2
|  |  | 0.2g | 01g | 0.2g | 0.25g | 0.5g | 0.5g | 0.5g | 0.5g | 0.5g | 0.5g | 0.5g | 0.5g | 0.5g | 01g | 0.25g | 0.25g | 01g | 0.5g | 15g | 0.25g | 01g | 01g | 0.5g | 0.2g | 0.5g | 0.25g |  |  |  | 2
| 1 | 1 | 0.4596024 | 0.45 | 3.912449311 | < 5 | 0.41 | < 5 | 0.4 | 0.43 | 0.32 | 0.42 | 0.4 | 0.39 | 0.36 | 0.3470316969 | 0.36 | 0.26 | 0.22 | 0.43 | 0.27 | 0.37 | < 2 | 0.3 | 0.43 | 0.918 | 0.3 | 0.28 |  |  |  | 1
| 1 | 2 | 0.5140469 | 0.47 | 0.258340026 | < 5 | 0.4 | < 5 | 0.39 | 0.42 | 0.32 | 0.37 | 0.38 | 0.42 | 0.36 | 0.3195857679 | 0.32 | 0.26 | 0.24 | 0.44 | 0.3 | 0.38 | < 2 | 0.29 | 0.41 | 1.08 | 0.24 | 0.3 |  |  |  | 35
| 1 | 3 | 0.4785478 | 0.48 | 5.72 | < 5 | 0.4 | < 5 | 0.38 | 0.43 | 0.32 | 0.37 | 0.39 | 0.42 | 0.39 | 0.3658574 | 0.33 | 0.26 | 0.22 | 0.44 | 0.32 | 0.38 | < 2 | 0.29 | 0.42 | 1.026 | 0.3 | 0.29 |  |  |  | 16
| 1 | 4 | 0.4579472 | 0.44 | 2.029 | < 5 | 0.38 | < 5 | 0.41 | 0.41 | 0.32 | 0.37 | 0.42 | 0.43 | 0.37 | 0.3676961 | 0.32 | 0.26 | 0.24 | 0.42 | 0.33 | 0.39 | < 2 | 0.28 | 0.4 | 0.972 | 0.32 | 0.29 |  |  |  | 0.3631033
| 1 | 5 | 0.4392995 | 0.48 | 0.8756 | < 5 | 0.38 | < 5 | 0.41 | 0.45 | 0.32 | 0.44 | 0.44 | 0.4 | 0.38 | 0.3343753 | 0.32 | 0.27 | 0.24 | 0.41 | 0.31 | 0.39 | < 2 | 0.3 | 0.42 | 1.008 | 0.3 | 0.29 |  |  |  | 111
| 1 | 6 | 0.4490968 | 0.42 | 0.4356 | < 5 | 0.39 | < 5 | 1.73 | 0.41 | 0.33 | 0.41 | 0.4 | 0.41 | 0.39 | 0.3370729194 | 0.33 | 0.27 | 0.23 | 0.6 | 0.32 | 0.4 | < 2 | 0.27 | 0.41 | 0.936 | 0.32 | 0.28
| Mean |  | 0.4664235 | 0.4566667 | 2.205165 |  | 0.3933333 |  | 0.62 | 0.425 | 0.3216667 | 0.3966667 | 0.405 | 0.4116667 | 0.375 | 0.3452699 | 0.33 | 0.2633333 | 0.2316667 | 0.4566667 | 0.3083333 | 0.385 |  | 0.2883333 | 0.415 | 0.99 | 0.2966667 | 0.2883333
| Median |  | 0.4587748 | 0.46 | 1.4523 |  | 0.395 |  | 0.405 | 0.425 | 0.32 | 0.39 | 0.4 | 0.415 | 0.375 | 0.3420523 | 0.325 | 0.26 | 0.235 | 0.435 | 0.315 | 0.385 |  | 0.29 | 0.415 | 0.99 | 0.3 | 0.29
| Std Dev. |  | 0.02671811 | 0.0242212 | 2.190395 |  | 0.0121106 |  | 0.5439118 | 0.01516575 | 0.004082483 | 0.03076795 | 0.02167948 | 0.0147196 | 0.01378405 | 0.01884378 | 0.01549193 | 0.005163978 | 0.009831921 | 0.07118052 | 0.02136976 | 0.01048809 |  | 0.01169045 | 0.01048809 | 0.06023952 | 0.0294392 | 0.007527727
| Rel.Std.Dev. |  | 5.728% | 5.304% | 99.33% |  | 3.079% |  | 87.73% | 3.568% | 1.269% | 7.757% | 5.353% | 3.576% | 3.676% | 5.458% | 4.695% | 1.961% | 4.244% | 15.59% | 6.931% | 2.724% |  | 4.054% | 2.527% | 6.085% | 9.923% | 2.611%
| PDM3 |  | 28.45% | 25.77% | 507.3% |  | 8.325% |  | 70.75% | 17.05% | -11.41% | 9.243% | 11.54% | 13.37% | 3.276% | -4.911% | -9.117% | -27.48% | -36.2% | 25.77% | -15.08% | 6.03% |  | -20.59% | 14.29% | 172.6% | -18.3% | -20.59%
| Z-Score (Absolute) |  | 0.59 | 0.5 | 16.22 | 18.87 | 0.07 | 18.87 | 1.97 | 0.22 | 0.71 | 0.04 | 0.04 | 0.1 | 0.23 | 0.5 | 0.64 | 1.24 | 1.52 | 0.5 | 0.83 | 0.14 | 5.39 | 1.01 | 0.13 | 5.3 | 0.94 | 1.01
| Analytical results for Sc in OREAS 287 (Certified Value 7.94 ppm) | [30 empty] | Certified
Sc | Round | Replicate | Lab | Lab | Lab | Lab | Lab | Lab | Lab | Lab | Lab | Lab | Lab | Lab | Lab | Lab | Lab | Lab | Lab | Lab | Lab | Lab | Lab | Lab | Lab | Lab | [5 empty] | 1
| No | No | 1.03 | 1.04 | 1.09 | 1.10 | 1.11 | 1.13 | 1.14 | 1.15 | 1.16 | 1.17 | 1.18 | 1.19 | 1.20 | 1.21 | 1.22 | 1.23 | 1.24 | 1.25 | 1.26 | 1.27 | 1.29 | 1.30 | 1.31 | 1.32 | [5 empty] | ppm
|  |  | AR*MS | AR*OES | AR*OES/MS | AR*MS | AR*OES | AR*MS | AR*MS | AR*MS | AR*MS | AR*MS | AR*MS | AR*OES/MS | AR*OES/MS | AR*OES/MS | AR*OES/MS | AR*OES/MS | AR*MS | AR*MS | AR*OES | AR*MS | AR*MS | AR*OES | AR*MS | AR*OES/MS | [5 empty] | 2
|  |  | 0.2g | 01g | 0.5g | 0.5g | 0.5g | 0.5g | 0.5g | 0.5g | 0.5g | 0.5g | 0.5g | 01g | 0.25g | 0.25g | 01g | 0.5g | 15g | 0.25g | 01g | 01g | 0.5g | 0.2g | 0.5g | 0.25g | [5 empty] | 3
| 1 | 1 | 7.885454 | 7.8 | 7.8 | 5.3791 | 8 | 7.1 | 9.3 | 9.4 | 8 | 8.8 | 8.1 | 8.123019 | 7.6 | 7.8 | 7 | 7.5 | 7.5 | 7.9 | 8 | 8.3 | 4.9 | 7.42 | 9.1 | 7.5 | [5 empty] | 1
| 1 | 2 | 7.893934 | 7.8 | 7.7 | 5.971 | 7 | 7.6 | 8.9 | 8.8 | 7.9 | 8.7 | 7.6 | 7.831342 | 7.3 | 8 | 7 | 7.6 | 7.4 | 7.8 | 8 | 8 | 5.1 | 7.45 | 8.1 | 7.8 | [5 empty] | 36
| 1 | 3 | 7.94562 | 7.9 | 7.3 | 6.2798 | 7 | 7.9 | 8.8 | 9.2 | 8 | 8.6 | 8.1 | 8.069769 | 7.4 | 7.8 | 7 | 7.6 | 7.3 | 7.7 | 8 | 8.2 | 5.1 | 7.5 | 9.1 | 7.8 | [5 empty] | 16
| 1 | 4 | 7.781268 | 7.8 | 7.7 | 6.0233 | 7 | 7.8 | 9.1 | 9 | 8 | 8.8 | 8.1 | 7.840511 | 7.4 | 8 | 7 | 7.3 | 7.4 | 7.8 | 8 | 8.3 | 4.8 | 7.59 | 9.9 | 7.9 | [5 empty] | 7.937728
| 1 | 5 | 8.071106 | 7.9 | 7.1 | 6.3222 | 7 | 7.5 | 8.8 | 8.4 | 8 | 8.8 | 8 | 7.942692 | 7.4 | 7.8 | 7 | 7.6 | 7.9 | 7.8 | 8 | 8.2 | 5.1 | 7.57 | 9.5 | 7.8 | [5 empty] | 112
| 1 | 6 | 7.826648 | 7.9 | 7.6 | 6.9825 | 7 | 7.3 | 8.6 | 8.4 | 8 | 8.6 | 8.1 | 8.003252 | 7.4 | 7.8 | 7 | 7.4 | 7.3 | 7.9 | 8 | 8.3 | 5.1 | 7.57 | 9.5 | 8.1
| Mean |  | 7.900671 | 7.85 | 7.533333 | 6.15965 | 7.166667 | 7.533333 | 8.916667 | 8.866667 | 7.983333 | 8.716667 | 8 | 7.968431 | 7.416667 | 7.866667 | 7 | 7.5 | 7.466667 | 7.816667 | 8 | 8.216667 | 5.016667 | 7.516667 | 9.2 | 7.816667
| Median |  | 7.889694 | 7.85 | 7.65 | 6.15155 | 7 | 7.55 | 8.85 | 8.9 | 8 | 8.75 | 8.1 | 7.972972 | 7.4 | 7.8 | 7 | 7.55 | 7.4 | 7.8 | 8 | 8.25 | 5.1 | 7.535 | 9.3 | 7.8
| Std Dev. |  | 0.1010762 | 0.05477226 | 0.273252 | 0.5256195 | 0.4082483 | 0.3011091 | 0.2483277 | 0.4131182 | 0.04082483 | 0.09831921 | 0.2 | 0.1193302 | 0.09831921 | 0.1032796 | 0 | 0.1264911 | 0.2250926 | 0.07527727 | 0 | 0.1169045 | 0.132916 | 0.07089899 | 0.6164414 | 0.194079
| Rel.Std.Dev. |  | 1.279% | 0.6977% | 3.627% | 8.533% | 5.696% | 3.997% | 2.785% | 4.659% | 0.5114% | 1.128% | 2.5% | 1.498% | 1.326% | 1.313% | 0% | 1.687% | 3.015% | 0.963% | 0% | 1.423% | 2.649% | 0.9432% | 6.7% | 2.483%
| PDM3 |  | -0.4668% | -1.105% | -5.095% | -22.4% | -9.714% | -5.095% | 12.33% | 11.7% | 0.5745% | 9.813% | 0.7845% | 0.3868% | -6.564% | -0.8952% | -11.81% | -5.515% | -5.934% | -1.525% | 0.7845% | 3.514% | -36.8% | -5.305% | 15.9% | -1.525%
| Z-Score (Absolute) |  | 0.1 | 0 | 0.64 | 3.42 | NA | 0.64 | 2.16 | 2.06 | 0.27 | 1.75 | 0.3 | 0.24 | 0.88 | 0.03 | NA | 0.71 | 0.78 | 0.07 | NA | 0.74 | 5.73 | 0.67 | 2.73 | 0.07
Results from laboratories 1.11, 1.22 and 1.26 were removed due to their 1 ppm reading resolution.
| Analytical results for Se in OREAS 287 (Certified Value 0.76 ppm) | [30 empty] | Certified
Se | Round | Replicate | Lab | Lab | Lab | Lab | Lab | Lab | Lab | Lab | Lab | Lab | Lab | Lab | Lab | Lab | Lab | Lab | Lab | Lab | Lab | Lab | Lab | Lab | Lab | [6 empty] | 1
| No | No | 1.03 | 1.04 | 1.05 | 1.07 | 1.09 | 1.11 | 1.12 | 1.13 | 1.14 | 1.15 | 1.16 | 1.17 | 1.18 | 1.19 | 1.20 | 1.21 | 1.22 | 1.23 | 1.24 | 1.25 | 1.29 | 1.31 | 1.32 | [6 empty] | ppm
|  |  | AR*MS | AR*MS | AR*OES | AR*OES/MS | AR*OES/MS | AR*OES | AR*OES/MS | AR*MS | AR*MS | AR*MS | AR*MS | AR*MS | AR*MS | AR*OES/MS | AR*OES/MS | AR*OES/MS | AR*OES/MS | AR*OES/MS | AR*MS | AR*MS | AR*MS | AR*MS | AR*OES/MS | [6 empty] | 2
|  |  | 0.2g | 01g | 0.2g | 0.25g | 0.5g | 0.5g | 0.5g | 0.5g | 0.5g | 0.5g | 0.5g | 0.5g | 0.5g | 01g | 0.25g | 0.25g | 01g | 0.5g | 15g | 0.25g | 0.5g | 0.5g | 0.25g | [6 empty] | 2
| 1 | 1 | < 1.5 | < 1 | 1.15223357 | < 5 | 1 | < 5 | 0.72 | 0.8 | 0.8 | 0.9 | 0.8 | 0.9 | 1 | < 1 | 2.8 | < 1 | < 1 | 0.7 | 0.7 | 1 | < 0.1 | 0.8 | < 1 | [6 empty] | 1
| 1 | 2 | < 1.5 | 1 | 1.072598213 | < 5 | 1 | < 5 | 0.72 | 0.7 | 0.8 | 1 | 0.7 | 0.8 | 1 | < 1 | 2.8 | < 1 | < 1 | 0.6 | 0.8 | 1 | < 0.1 | 0.6 | < 1 | [6 empty] | 37
| 1 | 3 | < 1.5 | 1 | 1.231386232 | < 5 | 1 | < 5 | 0.73 | 0.3 | 0.8 | 0.7 | 0.6 | 0.7 | 1.2 | < 1 | 3 | < 1 | < 1 | 0.7 | 0.7 | 1 | < 0.1 | 0.6 | < 1 | [6 empty] | 16
| 1 | 4 | < 1.5 | < 1 | 1.148753054 | < 5 | 1 | < 5 | 0.72 | 0.8 | 0.8 | 0.8 | 0.2 | 0.8 | 0.8 | < 1 | 2.9 | < 1 | < 1 | 0.7 | 0.7 | 1 | < 0.1 | 1 | < 1 | [6 empty] | 0.7645
| 1 | 5 | < 1.5 | < 1 | 1.066543256 | < 5 | 0.9 | < 5 | 0.74 | 0.5 | 0.8 | 1 | 0.9 | 1 | 1.2 | < 1 | 3.4 | < 1 | < 1 | 0.6 | 0.7 | 1 | < 0.1 | 0.7 | < 1 | [6 empty] | 113
| 1 | 6 | < 1.5 | < 1 | 1.026014603 | < 5 | 0.9 | < 5 | 0.72 | 1 | 0.6 | 0.7 | 0.6 | 0.8 | 1 | < 1 | 2.5 | < 1 | < 1 | 0.7 | 0.8 | 1 | < 0.1 | 0.5 | < 1
| Mean |  |  | 1 | 1.116255 |  | 0.9666667 |  | 0.725 | 0.6833333 | 0.7666667 | 0.85 | 0.6333333 | 0.8333333 | 1.033333 |  | 2.9 |  |  | 0.6666667 | 0.7333333 | 1 |  | 0.7
| Median |  |  | 1 | 1.110676 |  | 1 |  | 0.72 | 0.75 | 0.8 | 0.85 | 0.65 | 0.8 | 1 |  | 2.85 |  |  | 0.7 | 0.7 | 1 |  | 0.65
| Std Dev. |  |  | 0 | 0.07500171 |  | 0.05163978 |  | 0.0083666 | 0.2483277 | 0.08164966 | 0.1378405 | 0.242212 | 0.1032796 | 0.1505545 |  | 0.2966479 |  |  | 0.05163978 | 0.05163978 | 0 |  | 0.1788854
| Rel.Std.Dev. |  |  | 0% | 6.719% |  | 5.342% |  | 1.154% | 36.34% | 10.65% | 16.22% | 38.24% | 12.39% | 14.57% |  | 10.23% |  |  | 7.746% | 7.042% | 0% |  | 25.56%
| PDM3 |  |  | 30.8% | 46.01% |  | 26.44% |  | -5.167% | -10.62% | 0.2834% | 11.18% | -17.16% | 9.004% | 35.16% |  | 279.3% |  |  | -12.8% | -4.077% | 30.8% |  | -8.437%
| Z-Score (Absolute) |  | 0.05 | NA | 1.11 | 5.11 | 0.67 | 5.11 | 0.02 | 0.14 | 0.1 | 0.34 | 0.29 | 0.29 | 0.87 | 0.67 | 6.26 | 0.67 | 0.67 | 0.19 | 0 | NA | 1.97 | 0.1 | 0.67
Results from laboratories 1.04 and 1.25 were removed due to their 1 ppm reading resolution.
| Analytical results for Si in OREAS 287 (Indicative Value 0.161 wt.%) | [30 empty] | Indicative
Si | Round | Replicate | Lab | [28 empty] | 1
| No | No | 1.30 | [28 empty] | wt.%
|  |  | AR*OES | [28 empty] | 3
|  |  | 0.2g | [28 empty] | 3
| 1 | 1 | 0.1537 | [28 empty] | 1
| 1 | 2 | 0.1668 | [28 empty] | 4
| 1 | 3 | 0.1864 | [28 empty] | 16
| 1 | 4 | 0.1619 | [28 empty] | 0.16085
| 1 | 5 | 0.1485 | [28 empty] | 10
| 1 | 6 | 0.1478
| Mean |  | 0.16085
| Median |  | 0.1578
| Std Dev. |  | 0.01458256
| Rel.Std.Dev. |  | 9.066%
| PDM3 |  | 2.22e-14%
| Z-Score (Absolute) |  | NA
| Analytical results for Sm in OREAS 287 (Indicative Value 3.32 ppm) | [30 empty] | Indicative
Sm | Round | Replicate | Lab | Lab | Lab | Lab | Lab | [24 empty] | 1
| No | No | 1.03 | 1.04 | 1.09 | 1.10 | 1.29 | [24 empty] | ppm
|  |  | AR*MS | AR*MS | AR*OES/MS | AR*MS | AR*MS | [24 empty] | 2
|  |  | 0.2g | 01g | 0.5g | 0.5g | 0.5g | [24 empty] | 2
| 1 | 1 | 3.847838 | 3.017 | 2.8 | 4.5312 | 1.86 | [24 empty] | 1
| 1 | 2 | 3.75035 | 3.314 | 3.1 | 4.5605 | 1.92 | [24 empty] | 5
| 1 | 3 | 3.57766 | 3.38 | 2.7 | 5.004 | 1.95 | [24 empty] | 16
| 1 | 4 | 3.659176 | 3.185 | 2.9 | 4.7016 | 1.88 | [24 empty] | 3.321284
| 1 | 5 | 3.715844 | 3.299 | 2.8 | 4.8264 | 1.96 | [24 empty] | 11
| 1 | 6 | 3.875049 | 3.038 | 3.2 | 5.3859 | 1.9
| Mean |  | 3.737653 | 3.2055 | 2.916667 | 4.834933 | 1.911667
| Median |  | 3.733097 | 3.242 | 2.85 | 4.764 | 1.91
| Std Dev. |  | 0.112616 | 0.15164 | 0.194079 | 0.3217347 | 0.03920034
| Rel.Std.Dev. |  | 3.013% | 4.731% | 6.654% | 6.654% | 2.051%
| PDM3 |  | 12.54% | -3.486% | -12.18% | 45.57% | -42.44%
| Z-Score (Absolute) |  | 0.67 | 0 | 0.37 | 2.06 | 1.64
| Analytical results for Sn in OREAS 287 (Certified Value 2.6 ppm) | [30 empty] | Certified
Sn | Round | Replicate | Lab | Lab | Lab | Lab | Lab | Lab | Lab | Lab | Lab | Lab | Lab | Lab | Lab | Lab | Lab | Lab | Lab | Lab | Lab | Lab | Lab | Lab | [7 empty] | 1
| No | No | 1.03 | 1.04 | 1.05 | 1.07 | 1.09 | 1.11 | 1.14 | 1.15 | 1.16 | 1.17 | 1.18 | 1.19 | 1.20 | 1.21 | 1.22 | 1.23 | 1.25 | 1.27 | 1.29 | 1.30 | 1.31 | 1.32 | [7 empty] | ppm
|  |  | AR*MS | AR*MS | AR*OES | AR*OES/MS | AR*OES/MS | AR*OES | AR*MS | AR*MS | AR*MS | AR*MS | AR*MS | AR*OES/MS | AR*OES/MS | AR*OES/MS | AR*OES/MS | AR*OES/MS | AR*MS | AR*MS | AR*MS | AR*OES | AR*MS | AR*OES/MS | [7 empty] | 2
|  |  | 0.2g | 01g | 0.2g | 0.25g | 0.5g | 0.5g | 0.5g | 0.5g | 0.5g | 0.5g | 0.5g | 01g | 0.25g | 0.25g | 01g | 0.5g | 0.25g | 01g | 0.5g | 0.2g | 0.5g | 0.25g | [7 empty] | 3
| 1 | 1 | 2.70418 | 2.65 | 2.868339972 | < 5 | 2.43 | < 10 | 2.3 | 2.8 | 2.7 | 2.7 | 2.5 | 2.479167 | 2.7 | 2.2 | 2.3 | 2.6 | 2.6 | 2.8 | 2.23 | < 0.1 | 1.6 | 2.9 | [7 empty] | 1
| 1 | 2 | 2.676717 | 2.69 | 2.971944705 | < 5 | 2.43 | < 10 | 2.4 | 2.8 | 2.7 | 2.7 | 2.4 | 2.72386 | 2.5 | 2.3 | 2.2 | 2.7 | 2.6 | 2.78 | 2.23 | < 0.1 | 1.6 | 3.1 | [7 empty] | 12
| 1 | 3 | 2.667667 | 2.75 | 2.943375355 | < 5 | 2.37 | < 10 | 2.4 | 2.8 | 2.7 | 2.7 | 2.5 | 2.554789 | 2.6 | 2.3 | 2.4 | 2.7 | 2.6 | 2.78 | 2.32 | < 0.1 | 1.7 | 3.1 | [7 empty] | 16
| 1 | 4 | 2.661725 | 2.68 | 3.161970414 | < 5 | 2.42 | < 10 | 2.4 | 2.8 | 2.7 | 2.6 | 2.6 | 2.599806 | 2.6 | 2.2 | 2.4 | 2.6 | 2.6 | 2.79 | 2.21 | < 0.1 | 1.7 | 3 | [7 empty] | 2.604939
| 1 | 5 | 2.703985 | 2.72 | 2.763628115 | 5.187131489 | 2.28 | < 10 | 2.4 | 2.7 | 2.7 | 2.8 | 2.4 | 2.642547 | 2.6 | 2.3 | 2.3 | 2.7 | 2.6 | 2.75 | 2.31 | < 0.1 | 1.8 | 3 | [7 empty] | 114
| 1 | 6 | 2.638112 | 2.64 | 3.133292346 | < 5 | 2.37 | < 10 | 2.4 | 2.7 | 2.8 | 2.7 | 2.6 | 2.448323 | 2.6 | 2.3 | 2.4 | 2.7 | 2.6 | 2.78 | 2.28 | < 0.1 | 1.7 | 3
| Mean |  | 2.675397 | 2.688333 | 2.973758 | 5.187131489 | 2.383333 |  | 2.383333 | 2.766667 | 2.716667 | 2.7 | 2.5 | 2.574749 | 2.6 | 2.266667 | 2.333333 | 2.666667 | 2.6 | 2.78 | 2.263333 |  | 1.683333 | 3.016667
| Median |  | 2.672192 | 2.685 | 2.95766003 | 5.187131489 | 2.395 |  | 2.4 | 2.8 | 2.7 | 2.7 | 2.5 | 2.577298 | 2.6 | 2.3 | 2.35 | 2.7 | 2.6 | 2.78 | 2.255 |  | 1.7 | 3
| Std Dev. |  | 0.02562945 | 0.04167333 | 0.1530157 |  | 0.05785038 |  | 0.04082483 | 0.05163978 | 0.04082483 | 0.06324555 | 0.08944272 | 0.1029335 | 0.06324555 | 0.05163978 | 0.08164966 | 0.05163978 | 0 | 0.0167332 | 0.04633213 |  | 0.07527727 | 0.07527727
| Rel.Std.Dev. |  | 0.958% | 1.55% | 5.146% |  | 2.427% |  | 1.713% | 1.866% | 1.503% | 2.342% | 3.578% | 3.998% | 2.433% | 2.278% | 3.499% | 1.936% | 0% | 0.6019% | 2.047% |  | 4.472% | 2.495%
| PDM3 |  | 2.705% | 3.201% | 14.16% | 99.13% | -8.507% |  | -8.507% | 6.208% | 4.289% | 3.649% | -4.028% | -1.159% | -0.1896% | -12.99% | -10.43% | 2.37% | -0.1896% | 6.72% | -13.11% |  | -35.38% | 15.81%
| Z-Score (Absolute) |  | 0.14 | 0.19 | 1.16 | 1.07 | 0.85 | 8.05 | 0.85 | 0.45 | 0.28 | 0.23 | 0.45 | 0.2 | 0.11 | 1.25 | 1.02 | 0.11 | 0.11 | 0.5 | 1.26 | 8.78 | 3.23 | 1.3
| Analytical results for Sr in OREAS 287 (Certified Value 20.5 ppm) | [30 empty] | Certified
Sr | Round | Replicate | Lab | Lab | Lab | Lab | Lab | Lab | Lab | Lab | Lab | Lab | Lab | Lab | Lab | Lab | Lab | Lab | Lab | Lab | Lab | Lab | Lab | Lab | Lab | Lab | Lab | Lab |  |  |  | 1
| No | No | 1.03 | 1.04 | 1.05 | 1.07 | 1.09 | 1.11 | 1.13 | 1.14 | 1.15 | 1.16 | 1.17 | 1.18 | 1.19 | 1.20 | 1.21 | 1.22 | 1.23 | 1.24 | 1.25 | 1.26 | 1.27 | 1.28 | 1.29 | 1.30 | 1.31 | 1.32 |  |  |  | ppm
|  |  | AR*MS | AR*MS | AR*OES | AR*OES/MS | AR*OES/MS | AR*OES | AR*MS | AR*MS | AR*MS | AR*MS | AR*MS | AR*MS | AR*OES/MS | AR*OES/MS | AR*OES/MS | AR*OES/MS | AR*OES/MS | AR*MS | AR*OES | AR*OES | AR*MS | AR*OES/MS | AR*OES | AR*OES | AR*MS | AR*OES/MS |  |  |  | 1
|  |  | 0.2g | 01g | 0.2g | 0.25g | 0.5g | 0.5g | 0.5g | 0.5g | 0.5g | 0.5g | 0.5g | 0.5g | 01g | 0.25g | 0.25g | 01g | 0.5g | 15g | 0.25g | 01g | 01g | 0.5g | 0.5g | 0.2g | 0.5g | 0.25g |  |  |  | 1
| 1 | 1 | 21.95144 | 19.65 | 27.4941517 | 22.34623709 | 25 | < 5 | 18.6 | 21.1 | 23.5 | 21.6 | 21.6 | 21.6 | 20.12336 | 22 | 19.2 | 20.2 | 18 | 21.5 | 18.1 | 19 | 18.76 | 21.06 | 15 | 30.57 | 16 | 20.3 |  |  |  | 1
| 1 | 2 | 21.42403 | 20.82 | 27.7377671 | 23.60828571 | 26.1 | < 5 | 20 | 21.7 | 22.9 | 21.7 | 22 | 20.2 | 20.15413 | 22 | 19 | 20.3 | 18.2 | 20.2 | 18.4 | 18 | 18.74 |  | 16 | 30.7 | 15.6 | 21.5 |  |  |  | 13
| 1 | 3 | 22.99139 | 21.09 | 31.2376923 | 23.68311147 | 24.3 | < 5 | 20.9 | 21.6 | 23.2 | 21.3 | 21.6 | 21.5 | 20.17455 | 21 | 19.6 | 20.2 | 17.8 | 19.6 | 18.6 | 19 | 18.92 | 26.37 | 16 | 30.69 | 16 | 21.4 |  |  |  | 16
| 1 | 4 | 21.34142 | 20.19 | 30.48443596 | 24.2248291 | 24.9 | < 5 | 20.7 | 21.3 | 22.9 | 21.5 | 21.4 | 21.9 | 20.45987 | 22 | 19 | 20.7 | 17.6 | 19.4 | 19.1 | 19 | 19.18 | 22.04 | 16 | 30.86 | 17.8 | 21.3 |  |  |  | 20.47966
| 1 | 5 | 21.55398 | 20.73 | 27.91963159 | 23.03818454 | 24.5 | < 5 | 19.9 | 20.5 | 22.3 | 21.6 | 21.7 | 21.3 | 20.27523 | 22 | 18.6 | 20.4 | 17.8 | 19.5 | 19.3 | 19 | 19.08 | 23.43 | 16 | 30.27 | 17.5 | 21.3 |  |  |  | 115
| 1 | 6 | 21.50663 | 19.88 | 30.23968863 | 23.18623947 | 24.7 | < 5 | 19 | 20.9 | 22.1 | 21.6 | 21.6 | 21.8 | 20.43598 | 21 | 18.9 | 20 | 17.8 | 19.6 | 18.9 | 19 | 19.2 | 27.68 | 16 | 30.61 | 16.5 | 21.5
| Mean |  | 21.79481 | 20.39333 | 29.18556 | 23.34781 | 24.91667 |  | 19.85 | 21.18333 | 22.81667 | 21.55 | 21.65 | 21.38333 | 20.27052 | 21.66667 | 19.05 | 20.3 | 17.86667 | 19.96667 | 18.73333 | 18.83333 | 18.98 | 24.116 | 15.83333 | 30.61667 | 16.56667 | 21.21667
| Median |  | 21.5303 | 20.46 | 29.07966011 | 23.39726259 | 24.8 |  | 19.95 | 21.2 | 22.9 | 21.6 | 21.6 | 21.55 | 20.22489 | 22 | 19 | 20.25 | 17.8 | 19.6 | 18.75 | 19 | 19 | 23.43 | 16 | 30.65 | 16.25 | 21.35
| Std Dev. |  | 0.6229624 | 0.5723868 | 1.647365 | 0.6441364 | 0.6337718 |  | 0.9093954 | 0.4490731 | 0.5307228 | 0.1378405 | 0.1974842 | 0.6177918 | 0.1467424 | 0.5163978 | 0.3331666 | 0.2366432 | 0.2065591 | 0.8016649 | 0.4501851 | 0.4082483 | 0.2039608 | 2.824098 | 0.4082483 | 0.1969433 | 0.8914408 | 0.4578937
| Rel.Std.Dev. |  | 2.858% | 2.807% | 5.644% | 2.759% | 2.544% |  | 4.581% | 2.12% | 2.326% | 0.6396% | 0.9122% | 2.889% | 0.7239% | 2.383% | 1.749% | 1.166% | 1.156% | 4.015% | 2.403% | 2.168% | 1.075% | 11.71% | 2.578% | 0.6433% | 5.381% | 2.158%
| PDM3 |  | 6.422% | -0.4215% | 42.51% | 14% | 21.67% |  | -3.075% | 3.436% | 11.41% | 5.226% | 5.715% | 4.413% | -1.021% | 5.796% | -6.981% | -0.8773% | -12.76% | -2.505% | -8.527% | -8.039% | -7.323% | 17.76% | -22.69% | 49.5% | -19.11% | 3.599%
| Z-Score (Absolute) |  | 0.38 | 0.15 | 3.19 | 0.97 | 1.57 | 6.95 | 0.36 | 0.15 | 0.77 | 0.29 | 0.33 | 0.23 | 0.2 | 0.33 | 0.66 | 0.19 | 1.11 | 0.31 | 0.78 | 0.74 | 0.69 | 1.27 | 1.88 | 3.74 | 1.61 | 0.16
| Analytical results for Ta in OREAS 287 (Certified Value < 0.01 ppm) | [30 empty] | Certified
Ta | Round | Replicate | Lab | Lab | Lab | Lab | Lab | Lab | Lab | Lab | Lab | Lab | Lab | Lab | Lab | Lab | Lab | Lab | Lab | Lab | [11 empty] | 1
| No | No | 1.03 | 1.04 | 1.09 | 1.11 | 1.14 | 1.15 | 1.16 | 1.17 | 1.18 | 1.19 | 1.20 | 1.21 | 1.22 | 1.23 | 1.25 | 1.29 | 1.31 | 1.32 | [11 empty] | ppm
|  |  | AR*MS | AR*MS | AR*OES/MS | AR*OES | AR*MS | AR*MS | AR*MS | AR*MS | AR*MS | AR*OES/MS | AR*OES/MS | AR*OES/MS | AR*OES/MS | AR*OES/MS | AR*MS | AR*MS | AR*MS | AR*OES/MS | [11 empty] | 3
|  |  | 0.2g | 01g | 0.5g | 0.5g | 0.5g | 0.5g | 0.5g | 0.5g | 0.5g | 01g | 0.25g | 0.25g | 01g | 0.5g | 0.25g | 0.5g | 0.5g | 0.25g | [11 empty] | 3
| 1 | 1 | < 0.01 | < 0.01 | < 0.05 | < 5 | < 0.01 | 0.01 | < 0.01 | 0.01 | 0.01 | < 0.05 | < 0.1 | < 0.05 | < 0.05 | < 0.01 | < 0.05 | < 0.01 | < 0.01 | < 0.05 | [11 empty] | 1
| 1 | 2 | < 0.01 | < 0.01 | < 0.05 | < 5 | < 0.01 | < 0.01 | < 0.01 | 0.01 | 0.01 | < 0.05 | < 0.1 | < 0.05 | < 0.05 | < 0.01 | < 0.05 | < 0.01 | < 0.01 | < 0.05 | [11 empty] | 24
| 1 | 3 | < 0.01 | < 0.01 | < 0.05 | < 5 | 0.01 | 0.01 | 0.01 | 0.01 | 0.01 | < 0.05 | < 0.1 | < 0.05 | < 0.05 | < 0.01 | < 0.05 | < 0.01 | < 0.01 | < 0.05 | [11 empty] | 16
| 1 | 4 | < 0.01 | < 0.01 | < 0.05 | < 5 | 0.01 | 0.01 | 0.01 | 0.01 | 0.01 | < 0.05 | < 0.1 | < 0.05 | < 0.05 | < 0.01 | < 0.05 | < 0.01 | < 0.01 | < 0.05 | [11 empty] | < 0.01
| 1 | 5 | < 0.01 | < 0.01 | < 0.05 | < 5 | 0.01 | 0.01 | < 0.01 | 0.01 | 0.01 | < 0.05 | < 0.1 | < 0.05 | < 0.05 | < 0.01 | < 0.05 | < 0.01 | < 0.01 | < 0.05 | [11 empty] | 116
| 1 | 6 | < 0.01 | < 0.01 | < 0.05 | < 5 | 0.01 | 0.01 | < 0.01 | 0.01 | 0.01 | < 0.05 | < 0.1 | < 0.05 | < 0.05 | < 0.01 | < 0.05 | < 0.01 | < 0.01 | < 0.05
| Mean | [5 empty] | 0.01 | 0.01 | 0.01 | 0.01 | 0.01
| Median | [5 empty] | 0.01 | 0.01 | 0.01 | 0.01 | 0.01
| Std Dev. | [5 empty] | 0 | 0 | 0 | 0 | 0
| Rel.Std.Dev. | [5 empty] | 0% | 0% | 0% | 0% | 0%
PDM3
| Z-Score (Absolute) |  | 0.67 | 0.67 | 2.02 | 335.81 | 0.22 | 0.11 | 0.45 | 0 | 0 | 2.02 | 5.39 | 2.02 | 2.02 | 0.67 | 2.02 | 0.67 | 0.67 | 2.02
| Analytical results for Tb in OREAS 287 (Certified Value 0.45 ppm) | [30 empty] | Certified
Tb | Round | Replicate | Lab | Lab | Lab | Lab | Lab | Lab | Lab | Lab | [21 empty] | 1
| No | No | 1.03 | 1.04 | 1.09 | 1.10 | 1.21 | 1.25 | 1.29 | 1.32 | [21 empty] | ppm
|  |  | AR*MS | AR*MS | AR*OES/MS | AR*MS | AR*OES/MS | AR*MS | AR*MS | AR*OES/MS | [21 empty] | 2
|  |  | 0.2g | 01g | 0.5g | 0.5g | 0.25g | 0.25g | 0.5g | 0.25g | [21 empty] | 3
| 1 | 1 | 0.4961448 | 0.416 | 0.4 | 0.5185 | 0.43 | 0.46 | 0.3 | 0.42 | [21 empty] | 1
| 1 | 2 | 0.4776917 | 0.438 | 0.4 | 0.5114 | 0.44 | 0.45 | 0.3 | 0.46 | [21 empty] | 25
| 1 | 3 | 0.4794567 | 0.439 | 0.4 | 0.5767 | 0.44 | 0.44 | 0.31 | 0.46 | [21 empty] | 16
| 1 | 4 | 0.4790571 | 0.422 | 0.4 | 0.5534 | 0.44 | 0.45 | 0.3 | 0.44 | [21 empty] | 0.4489231
| 1 | 5 | 0.4784366 | 0.437 | 0.4 | 0.5501 | 0.42 | 0.46 | 0.31 | 0.45 | [21 empty] | 117
| 1 | 6 | 0.4842678 | 0.417 | 0.4 | 0.604 | 0.44 | 0.46 | 0.31 | 0.46
| Mean |  | 0.4825091 | 0.4281667 | 0.4 | 0.55235 | 0.435 | 0.4533333 | 0.305 | 0.4483333
| Median |  | 0.4792569 | 0.4295 | 0.4 | 0.55175 | 0.44 | 0.455 | 0.305 | 0.455
| Std Dev. |  | 0.007071811 | 0.01098029 | 6.080942e-17 | 0.03489852 | 0.0083666 | 0.008164966 | 0.005477226 | 0.01602082
| Rel.Std.Dev. |  | 1.466% | 2.564% | 1.52e-14% | 6.318% | 1.923% | 1.801% | 1.796% | 3.573%
| PDM3 |  | 7.481% | -4.624% | -10.9% | 23.04% | -3.101% | 0.9824% | -32.06% | -0.1314%
| Z-Score (Absolute) |  | 1.14 | 0.67 | NA | 3.48 | 0.45 | 0.17 | 4.79 | 0
Results from laboratory 1.09 were removed due to their 0.1 ppm reading resolution.
| Analytical results for Te in OREAS 287 (Certified Value 0.19 ppm) | [30 empty] | Certified
Te | Round | Replicate | Lab | Lab | Lab | Lab | Lab | Lab | Lab | Lab | Lab | Lab | Lab | Lab | Lab | Lab | Lab | Lab | Lab | Lab | Lab | Lab | Lab | Lab | Lab | Lab | [5 empty] | 1
| No | No | 1.03 | 1.04 | 1.09 | 1.11 | 1.12 | 1.13 | 1.14 | 1.15 | 1.16 | 1.17 | 1.18 | 1.19 | 1.20 | 1.21 | 1.22 | 1.23 | 1.24 | 1.25 | 1.26 | 1.27 | 1.29 | 1.30 | 1.31 | 1.32 | [5 empty] | ppm
|  |  | AR*MS | AR*MS | AR*OES/MS | AR*OES | AR*OES/MS | AR*MS | AR*MS | AR*MS | AR*MS | AR*MS | AR*MS | AR*OES/MS | AR*OES/MS | AR*OES/MS | AR*OES/MS | AR*OES/MS | AR*MS | AR*MS | AR*OES | AR*MS | AR*MS | AR*OES | AR*MS | AR*OES/MS | [5 empty] | 2
|  |  | 0.2g | 01g | 0.5g | 0.5g | 0.5g | 0.5g | 0.5g | 0.5g | 0.5g | 0.5g | 0.5g | 01g | 0.25g | 0.25g | 01g | 0.5g | 15g | 0.25g | 01g | 01g | 0.5g | 0.2g | 0.5g | 0.25g | [5 empty] | 2
| 1 | 1 | < 0.2 | 0.2 | 0.21 | 6 | 0.18 | 0.2 | 0.19 | 0.19 | 0.16 | 0.17 | 0.19 | 0.145839839 | 0.2 | 0.13 | 0.16 | 0.2 | 0.19 | 0.21 | < 2 | 0.2 | 0.19 | < 0.2 | 0.18 | 0.16 | [5 empty] | 1
| 1 | 2 | < 0.2 | 0.2 | 0.19 | 6 | 0.17 | 0.17 | 0.19 | 0.19 | 0.19 | 0.22 | 0.18 | 0.158143622 | 0.2 | 0.16 | 0.25 | 0.24 | 0.2 | 0.2 | < 2 | 0.2 | 0.19 | < 0.2 | 0.145 | 0.21 | [5 empty] | 26
| 1 | 3 | 0.2043015 | 0.2 | 0.17 | 6 | 0.18 | 0.23 | 0.2 | 0.18 | 0.15 | 0.16 | 0.19 | 0.161829142 | 0.2 | 0.13 | 0.29 | 0.17 | 0.18 | 0.19 | < 2 | 0.2 | 0.2 | < 0.2 | 0.48 | 0.2 | [5 empty] | 16
| 1 | 4 | < 0.2 | 0.2 | 0.18 | 6 | 0.2 | 0.16 | 0.2 | 0.16 | 0.15 | 0.19 | 0.27 | 0.171538837 | 0.2 | 0.13 | 0.19 | 0.2 | 0.17 | 0.21 | < 2 | 0.2 | 0.19 | < 0.2 | 0.19 | 0.23 | [5 empty] | 0.1892755
| 1 | 5 | < 0.2 | 0.2 | 0.19 | 6 | 0.19 | 0.17 | 0.19 | 0.19 | 0.18 | 0.2 | 0.18 | 0.148983088 | 0.2 | 0.17 | 0.17 | 0.18 | 0.2 | 0.21 | < 2 | 0.2 | 0.19 | < 0.2 | 0.39 | 0.24 | [5 empty] | 118
| 1 | 6 | 0.2029951 | 0.2 | 0.17 | 6 | 0.2 | 0.2 | 0.19 | 0.18 | 0.24 | 0.19 | 0.17 | 0.172220447 | 0.1 | 0.16 | 0.22 | 0.16 | 0.21 | 0.18 | < 2 | 0.2 | 0.2 | < 0.2 | 0.39 | 0.2
| Mean |  | 0.2036483 | 0.2 | 0.185 | 6 | 0.1866667 | 0.1883333 | 0.1933333 | 0.1816667 | 0.1783333 | 0.1883333 | 0.1966667 | 0.1597591625 | 0.1833333 | 0.1466667 | 0.2133333 | 0.1916667 | 0.1916667 | 0.2 |  | 0.2 | 0.1933333 |  | 0.2958333 | 0.2066667
| Median |  | 0.2036483 | 0.2 | 0.185 | 6 | 0.185 | 0.185 | 0.19 | 0.185 | 0.17 | 0.19 | 0.185 | 0.159986382 | 0.2 | 0.145 | 0.205 | 0.19 | 0.195 | 0.205 |  | 0.2 | 0.19 |  | 0.29 | 0.205
| Std Dev. |  | 0.0009237615 | 3.040471e-17 | 0.01516575 | 0 | 0.0121106 | 0.02639444 | 0.005163978 | 0.01169045 | 0.03430258 | 0.02136976 | 0.03669696 | 0.0110527 | 0.04082483 | 0.01861899 | 0.05006662 | 0.02857738 | 0.0147196 | 0.01264911 |  | 3.040471e-17 | 0.005163978 |  | 0.1407273 | 0.02804758
| Rel.Std.Dev. |  | 0.4536% | 1.52e-14% | 8.198% | 0% | 6.488% | 14.01% | 2.671% | 6.435% | 19.24% | 11.35% | 18.66% | 6.918% | 22.27% | 12.69% | 23.47% | 14.91% | 7.68% | 6.325% |  | 1.52e-14% | 2.671% |  | 47.57% | 13.57%
| PDM3 |  | 7.594% | 5.666% | -2.259% | 3070% | -1.378% | -0.4978% | 2.144% | -4.02% | -5.781% | -0.4978% | 3.905% | -15.59% | -3.139% | -22.51% | 12.71% | 1.263% | 1.263% | 5.666% |  | 5.666% | 2.144% |  | 56.3% | 9.188%
| Z-Score (Absolute) |  | 4.08 | NA | 0.37 | NA | 0.25 | 0.12 | 0.25 | 0.61 | 0.86 | 0.12 | 0.49 | 2.22 | NA | 3.19 | 1.72 | 0.12 | 0.12 | 0.74 | 59.58 | NA | 0.25 | 6.62 | 7.79 | 1.23
Results from laboratories 1.04, 1.20 and 1.27 were removed due to their 0.1 ppm reading resolution. Results from laboratory 1.11 were removed due to their 1 ppm reading resolution.
| Analytical results for Th in OREAS 287 (Certified Value 5.04 ppm) | [30 empty] | Certified
Th | Round | Replicate | Lab | Lab | Lab | Lab | Lab | Lab | Lab | Lab | Lab | Lab | Lab | Lab | Lab | Lab | Lab | Lab | Lab | Lab | Lab | Lab | Lab | Lab | Lab | [6 empty] | 1
| No | No | 1.03 | 1.04 | 1.05 | 1.09 | 1.10 | 1.13 | 1.14 | 1.15 | 1.16 | 1.17 | 1.18 | 1.19 | 1.20 | 1.21 | 1.22 | 1.23 | 1.24 | 1.25 | 1.27 | 1.29 | 1.30 | 1.31 | 1.32 | [6 empty] | ppm
|  |  | AR*MS | AR*MS | AR*OES | AR*OES/MS | AR*MS | AR*MS | AR*MS | AR*MS | AR*MS | AR*MS | AR*MS | AR*OES/MS | AR*OES/MS | AR*OES/MS | AR*OES/MS | AR*OES/MS | AR*MS | AR*MS | AR*MS | AR*MS | AR*OES | AR*MS | AR*OES/MS | [6 empty] | 2
|  |  | 0.2g | 01g | 0.2g | 0.5g | 0.5g | 0.5g | 0.5g | 0.5g | 0.5g | 0.5g | 0.5g | 01g | 0.25g | 0.25g | 01g | 0.5g | 15g | 0.25g | 01g | 0.5g | 0.2g | 0.5g | 0.25g | [6 empty] | 2
| 1 | 1 | 5.97267 | 4.49 | 5.997632804 | 4.8 | 6.2564 | 4.3 | 4.2 | 5.9 | 4.8 | 5 | 4.1 | 4.770574 | 5.2 | 4.2 | 8.45 | 4 | 4 | 5.5 | 7.38 | 1.58 | 133.04 | 6.4 | 5.8 | [6 empty] | 1
| 1 | 2 | 5.807914 | 5.24 | 7.049457207 | 4.4 | 6.3862 | 4.8 | 4.2 | 5.6 | 4.6 | 5.1 | 3.9 | 4.814172 | 5 | 4.2 | 8.64 | 4.1 | 3.8 | 5.2 | 7.1 | 2.43 | 133.6 | 5.9 | 6.1 | [6 empty] | 27
| 1 | 3 | 5.893176 | 5.21 | 5.912111449 | 4.5 | 7.5806 | 5.1 | 3.9 | 5.8 | 4.5 | 4.6 | 4.1 | 4.468007 | 4.6 | 4.2 | 8.43 | 4.1 | 4 | 5.2 | 7.39 | 1.85 | 134.16 | 6.8 | 6.2 | [6 empty] | 16
| 1 | 4 | 5.439295 | 4.73 | 6.298392626 | 4.8 | 6.2081 | 4.9 | 3.7 | 5.6 | 4.7 | 4.9 | 4.3 | 4.450811672 | 4.8 | 4.2 | 8.49 | 4 | 3.6 | 5.5 | 7.59 | 1.73 | 136.16 | 7.2 | 6.1 | [6 empty] | 5.040021
| 1 | 5 | 5.691875 | 4.91 | 6.234728461 | 4.6 | 6.6023 | 5 | 3.6 | 5.5 | 4.6 | 4.8 | 4.3 | 4.767528 | 4.8 | 4 | 8.35 | 4.2 | 3.6 | 5.6 | 7.26 | 1.72 | 134.64 | 7.2 | 6.2 | [6 empty] | 119
| 1 | 6 | 5.680722 | 4.49 | 5.848194035 | 4.6 | 7.2445 | 4.5 | 3.9 | 5.8 | 4.7 | 4.6 | 4.2 | 4.708293 | 4.9 | 4.2 | 8.23 | 3.9 | 3.5 | 5.4 | 7.76 | 1.58 | 134.8 | 6.8 | 6.4
| Mean |  | 5.747609 | 4.845 | 6.223419 | 4.616667 | 6.713017 | 4.766667 | 3.916667 | 5.7 | 4.65 | 4.833333 | 4.15 | 4.663231 | 4.883333 | 4.166667 | 8.431667 | 4.05 | 3.75 | 5.4 | 7.413333 | 1.815 | 134.4 | 6.716667 | 6.133333
| Median |  | 5.749895 | 4.82 | 6.116181 | 4.6 | 6.49425 | 4.85 | 3.9 | 5.7 | 4.65 | 4.85 | 4.15 | 4.73791 | 4.85 | 4.2 | 8.44 | 4.05 | 3.7 | 5.45 | 7.385 | 1.725 | 134.4 | 6.8 | 6.15
| Std Dev. |  | 0.1887415 | 0.3342903 | 0.4419895 | 0.1602082 | 0.5688027 | 0.3076795 | 0.2483277 | 0.1549193 | 0.1048809 | 0.2065591 | 0.1516575 | 0.1615229 | 0.2041241 | 0.08164966 | 0.1374651 | 0.1048809 | 0.2167948 | 0.167332 | 0.2344071 | 0.3181666 | 1.082811 | 0.4996666 | 0.1966384
| Rel.Std.Dev. |  | 3.284% | 6.9% | 7.102% | 3.47% | 8.473% | 6.455% | 6.34% | 2.718% | 2.256% | 4.274% | 3.654% | 3.464% | 4.18% | 1.96% | 1.63% | 2.59% | 5.781% | 3.099% | 3.162% | 17.53% | 0.8057% | 7.439% | 3.206%
| PDM3 |  | 14.04% | -3.869% | 23.48% | -8.4% | 33.19% | -5.424% | -22.29% | 13.09% | -7.738% | -4.101% | -17.66% | -7.476% | -3.109% | -17.33% | 67.29% | -19.64% | -25.6% | 7.142% | 47.09% | -63.99% | 2567% | 33.27% | 21.69%
| Z-Score (Absolute) |  | 0.71 | 0 | 1.09 | 0.18 | 1.47 | 0.06 | 0.73 | 0.67 | 0.15 | 0.01 | 0.55 | 0.14 | 0.03 | 0.53 | 2.83 | 0.63 | 0.86 | 0.44 | 2.03 | 2.39 | 102.18 | 1.48 | 1.02
| Analytical results for Ti in OREAS 287 (Certified Value 0.213 wt.%) | [30 empty] | Certified
Ti | Round | Replicate | Lab | Lab | Lab | Lab | Lab | Lab | Lab | Lab | Lab | Lab | Lab | Lab | Lab | Lab | Lab | Lab | Lab | Lab | Lab | Lab | Lab | Lab | Lab | Lab | Lab | Lab | Lab |  |  | 1
| No | No | 1.03 | 1.04 | 1.05 | 1.07 | 1.09 | 1.10 | 1.11 | 1.13 | 1.14 | 1.15 | 1.16 | 1.17 | 1.18 | 1.19 | 1.20 | 1.21 | 1.22 | 1.23 | 1.24 | 1.25 | 1.26 | 1.27 | 1.28 | 1.29 | 1.30 | 1.31 | 1.32 |  |  | wt.%
|  |  | AR*MS | AR*OES | AR*OES | AR*OES/MS | AR*OES/MS | AR*OES | AR*OES | AR*MS | AR*MS | AR*MS | AR*MS | AR*MS | AR*MS | AR*OES/MS | AR*OES/MS | AR*OES/MS | AR*OES/MS | AR*OES/MS | AR*MS | AR*OES | AR*OES | AR*MS | AR*OES/MS | AR*OES | AR*OES | AR*MS | AR*OES/MS |  |  | 3
|  |  | 0.2g | 01g | 0.2g | 0.25g | 0.5g | 0.5g | 0.5g | 0.5g | 0.5g | 0.5g | 0.5g | 0.5g | 0.5g | 01g | 0.25g | 0.25g | 01g | 0.5g | 15g | 0.25g | 01g | 01g | 0.5g | 0.5g | 0.2g | 0.5g | 0.25g |  |  | 3
| 1 | 1 | 0.1973911 | 0.2033 | 0.2367242925 | 0.2273877619 | 0.17 | 0.2274 | 0.19 | 0.184 | 0.215 | 0.23 | 0.211 | 0.211 | 0.216 | 0.2337603 | 0.194 | 0.23 | 0.235 | 0.21 | 0.207 | 0.2 | 0.1937 | 0.2249 | 0.20784 | 0.2266 | 0.18328 | 0.248 | 0.21 |  |  | 1
| 1 | 2 | 0.195385 | 0.2062 | 0.2381569975 | 0.2350640597 | 0.17 | 0.2123 | 0.19 | 0.196 | 0.215 | 0.226 | 0.211 | 0.211 | 0.217 | 0.2255193 | 0.193 | 0.23 | 0.242 | 0.21 | 0.206 | 0.2 | 0.1859 | 0.2191 | 0.216424 | 0.226 | 0.18344 | 0.23 | 0.23 |  |  | 28
| 1 | 3 | 0.197264 | 0.2074 | 0.2208428064 | 0.2355791372 | 0.17 | 0.2188 | 0.19 | 0.202 | 0.214 | 0.228 | 0.208 | 0.209 | 0.216 | 0.2269441 | 0.194 | 0.23 | 0.241 | 0.23 | 0.201 | 0.2 | 0.1905 | 0.2229 | 0.208632 | 0.232 | 0.18464 | 0.258 | 0.23 |  |  | 16
| 1 | 4 | 0.1924026 | 0.2046 | 0.2231173019 | 0.2398318217 | 0.17 | 0.2184 | 0.19 | 0.204 | 0.211 | 0.225 | 0.207 | 0.212 | 0.22 | 0.2297832 | 0.196 | 0.23 | 0.236 | 0.21 | 0.2 | 0.2 | 0.1944 | 0.2233 | 0.210797 | 0.226 | 0.18672 | 0.284 | 0.22 |  |  | 0.2128026
| 1 | 5 | 0.2007417 | 0.2061 | 0.2275675306 | 0.2268390995 | 0.16 | 0.2143 | 0.2 | 0.193 | 0.211 | 0.204 | 0.208 | 0.213 | 0.222 | 0.2331481 | 0.192 | 0.22 | 0.233 | 0.22 | 0.208 | 0.2 | 0.1929 | 0.2224 | 0.21371 | 0.2314 | 0.18712 | 0.277 | 0.22 |  |  | 120
| 1 | 6 | 0.1949644 | 0.2058 | 0.2315183924 | 0.2364259436 | 0.17 | 0.225 | 0.19 | 0.192 | 0.214 | 0.205 | 0.209 | 0.21 | 0.224 | 0.232628 | 0.188 | 0.23 | 0.233 | 0.22 | 0.198 | 0.2 | 0.1961 | 0.2283 | 0.234017 | 0.229 | 0.18712 | 0.258 | 0.23
| Mean |  | 0.1963581 | 0.2055667 | 0.2296546 | 0.2335213 | 0.1683333 | 0.2193667 | 0.1916667 | 0.1951667 | 0.2133333 | 0.2196667 | 0.209 | 0.211 | 0.2191667 | 0.2302972 | 0.1928333 | 0.2283333 | 0.2366667 | 0.2166667 | 0.2033333 | 0.2 | 0.19225 | 0.2234833 | 0.2152367 | 0.2285 | 0.1853867 | 0.2591667 | 0.2233333
| Median |  | 0.1963245 | 0.20595 | 0.2295429615 | 0.2353216 | 0.17 | 0.2186 | 0.19 | 0.1945 | 0.214 | 0.2255 | 0.2085 | 0.211 | 0.2185 | 0.2312056 | 0.1935 | 0.23 | 0.2355 | 0.215 | 0.2035 | 0.2 | 0.1933 | 0.2231 | 0.2122535 | 0.2278 | 0.18568 | 0.258 | 0.225
| Std Dev. |  | 0.002815628 | 0.001426417 | 0.007077922 | 0.0052373 | 0.004082483 | 0.005884443 | 0.004082483 | 0.00727782 | 0.001861899 | 0.01187715 | 0.00167332 | 0.001414214 | 0.003371449 | 0.003460904 | 0.00271416 | 0.004082483 | 0.003932768 | 0.008164966 | 0.004179314 | 3.040471e-17 | 0.003615384 | 0.003032106 | 0.009741502 | 0.002721029 | 0.001820535 | 0.01955931 | 0.008164966
| Rel.Std.Dev. |  | 1.434% | 0.6939% | 3.082% | 2.243% | 2.425% | 2.682% | 2.13% | 3.729% | 0.8728% | 5.407% | 0.8006% | 0.6702% | 1.538% | 1.503% | 1.408% | 1.788% | 1.662% | 3.768% | 2.055% | 1.52e-14% | 1.881% | 1.357% | 4.526% | 1.191% | 0.982% | 7.547% | 3.656%
| PDM3 |  | -7.728% | -3.4% | 7.919% | 9.736% | -20.9% | 3.085% | -9.932% | -8.287% | 0.2494% | 3.226% | -1.787% | -0.8471% | 2.991% | 8.221% | -9.384% | 7.298% | 11.21% | 1.816% | -4.45% | -6.016% | -9.658% | 5.019% | 1.144% | 7.376% | -12.88% | 21.79% | 4.949%
| Z-Score (Absolute) |  | 1.05 | 0.56 | 0.73 | 0.94 | 2.55 | 0.18 | 1.3 | 1.11 | 0.14 | 0.2 | 0.37 | 0.27 | 0.17 | 0.77 | 1.24 | 0.66 | 1.11 | 0.04 | 0.68 | NA | 1.27 | 0.4 | 0.04 | 0.67 | 1.64 | 2.32 | 0.4
Results from laboratory 1.25 were removed due to their 0.01 wt.% reading resolution.
| Analytical results for Tl in OREAS 287 (Certified Value 0.5 ppm) | [30 empty] | Certified
Tl | Round | Replicate | Lab | Lab | Lab | Lab | Lab | Lab | Lab | Lab | Lab | Lab | Lab | Lab | Lab | Lab | Lab | Lab | Lab | Lab | Lab | Lab | Lab | Lab | Lab | Lab | [5 empty] | 1
| No | No | 1.03 | 1.04 | 1.05 | 1.09 | 1.11 | 1.12 | 1.13 | 1.14 | 1.15 | 1.16 | 1.17 | 1.18 | 1.19 | 1.20 | 1.21 | 1.22 | 1.23 | 1.24 | 1.25 | 1.26 | 1.27 | 1.30 | 1.31 | 1.32 | [5 empty] | ppm
|  |  | AR*MS | AR*MS | AR*OES | AR*OES/MS | AR*OES | AR*OES/MS | AR*MS | AR*MS | AR*MS | AR*MS | AR*MS | AR*MS | AR*OES/MS | AR*OES/MS | AR*OES/MS | AR*OES/MS | AR*OES/MS | AR*MS | AR*MS | AR*OES | AR*MS | AR*OES | AR*MS | AR*OES/MS | [5 empty] | 2
|  |  | 0.2g | 01g | 0.2g | 0.5g | 0.5g | 0.5g | 0.5g | 0.5g | 0.5g | 0.5g | 0.5g | 0.5g | 01g | 0.25g | 0.25g | 01g | 0.5g | 15g | 0.25g | 01g | 01g | 0.2g | 0.5g | 0.25g | [5 empty] | 3
| 1 | 1 | 0.4941332 | 0.53 | 0.5470638586 | 0.51 | < 10 | 0.334 | 0.42 | 0.48 | 0.54 | 0.51 | 0.5 | 0.47 | 0.4814147 | 0.48 | 0.5 | 0.49 | 0.51 | 0.49 | 0.49 | < 5 | 0.53 | < 5 | 0.52 | 0.46 | [5 empty] | 1
| 1 | 2 | 0.4917873 | 0.54 | 0.5329547406 | 0.51 | < 10 | 0.326 | 0.47 | 0.48 | 0.5 | 0.52 | 0.53 | 0.43 | 0.463804 | 0.5 | 0.51 | 0.5 | 0.51 | 0.49 | 0.49 | < 5 | 0.53 | < 5 | 0.53 | 0.49 | [5 empty] | 29
| 1 | 3 | 0.5056967 | 0.54 | 0.5006413305 | 0.49 | < 10 | 0.38 | 0.48 | 0.46 | 0.53 | 0.5 | 0.49 | 0.44 | 0.4736458 | 0.52 | 0.5 | 0.49 | 0.52 | 0.49 | 0.49 | < 5 | 0.53 | < 5 | 0.54 | 0.49 | [5 empty] | 16
| 1 | 4 | 0.5043379 | 0.52 | 0.5054673711 | 0.51 | < 10 | 0.314 | 0.47 | 0.47 | 0.53 | 0.5 | 0.5 | 0.46 | 0.4790076 | 0.51 | 0.51 | 0.52 | 0.52 | 0.47 | 0.51 | < 5 | 0.53 | < 5 | 0.58 | 0.48 | [5 empty] | 0.4986294
| 1 | 5 | 0.4978683 | 0.53 | 0.4901813685 | 0.49 | < 10 | 0.311 | 0.47 | 0.44 | 0.48 | 0.48 | 0.53 | 0.46 | 0.4667526 | 0.49 | 0.49 | 0.49 | 0.52 | 0.49 | 0.52 | < 5 | 0.51 | < 5 | 0.56 | 0.47 | [5 empty] | 121
| 1 | 6 | 0.5067373 | 0.53 | 0.5127480875 | 0.49 | < 10 | 0.315 | 0.47 | 0.45 | 0.49 | 0.51 | 0.51 | 0.47 | 0.4672902 | 0.49 | 0.5 | 0.49 | 0.52 | 0.47 | 0.5 | < 5 | 0.53 | < 5 | 0.55 | 0.49
| Mean |  | 0.5000934 | 0.5316667 | 0.5148427928 | 0.5 |  | 0.33 | 0.4633333 | 0.4633333 | 0.5116667 | 0.5033333 | 0.51 | 0.455 | 0.4719858 | 0.4983333 | 0.5016667 | 0.4966667 | 0.5166667 | 0.4833333 | 0.5 |  | 0.5266667 |  | 0.5466667 | 0.48
| Median |  | 0.5011031 | 0.53 | 0.5091077293 | 0.5 |  | 0.3205 | 0.47 | 0.465 | 0.515 | 0.505 | 0.505 | 0.46 | 0.470468 | 0.495 | 0.5 | 0.49 | 0.52 | 0.49 | 0.495 |  | 0.53 |  | 0.545 | 0.485
| Std Dev. |  | 0.006372147 | 0.007527727 | 0.02129973 | 0.01095445 |  | 0.02597691 | 0.02160247 | 0.01632993 | 0.02483277 | 0.0136626 | 0.0167332 | 0.01643168 | 0.007174171 | 0.0147196 | 0.007527727 | 0.0121106 | 0.005163978 | 0.01032796 | 0.01264911 |  | 0.008164966 |  | 0.02160247 | 0.01264911
| Rel.Std.Dev. |  | 1.274% | 1.416% | 4.137% | 2.191% |  | 7.872% | 4.662% | 3.524% | 4.853% | 2.714% | 3.281% | 3.611% | 1.52% | 2.954% | 1.501% | 2.438% | 0.9995% | 2.137% | 2.53% |  | 1.55% |  | 3.952% | 2.635%
| PDM3 |  | 0.2936% | 6.626% | 3.252% | 0.2749% |  | -33.82% | -7.079% | -7.079% | 2.615% | 0.9434% | 2.28% | -8.75% | -5.343% | -0.05938% | 0.6091% | -0.3936% | 3.617% | -3.068% | 0.2749% |  | 5.623% |  | 9.634% | -3.736%
| Z-Score (Absolute) |  | 0.03 | 1.08 | 0.49 | 0.03 | 157.9 | 6 | 1.32 | 1.32 | 0.38 | 0.09 | 0.32 | 1.61 | 1.01 | 0.09 | 0.03 | 0.15 | 0.55 | 0.62 | 0.03 | 70.16 | 0.91 | 70.16 | 1.61 | 0.73
| Analytical results for Tm in OREAS 287 (Indicative Value 0.11 ppm) | [30 empty] | Indicative
Tm | Round | Replicate | Lab | Lab | Lab | Lab | [25 empty] | 1
| No | No | 1.03 | 1.04 | 1.09 | 1.10 | [25 empty] | ppm
|  |  | AR*MS | AR*MS | AR*OES/MS | AR*MS | [25 empty] | 2
|  |  | 0.2g | 01g | 0.5g | 0.5g | [25 empty] | 2
| 1 | 1 | 0.1075722 | 0.107 | 0.1 | 0.1159 | [25 empty] | 1
| 1 | 2 | 0.1064971 | 0.11 | 0.1 | 0.116 | [25 empty] | 6
| 1 | 3 | 0.1056861 | 0.109 | 0.1 | 0.124 | [25 empty] | 16
| 1 | 4 | 0.1049137 | 0.105 | 0.1 | 0.136 | [25 empty] | 0.1094221
| 1 | 5 | 0.1053821 | 0.108 | 0.1 | 0.1759 | [25 empty] | 12
| 1 | 6 | 0.1051199 | 0.107 | 0.1 | 0.1289
| Mean |  | 0.1058618 | 0.1076667 | 0.1 | 0.1327833
| Median |  | 0.1055341 | 0.1075 | 0.1 | 0.12645
| Std Dev. |  | 0.00100393 | 0.00175119 | 1.520235e-17 | 0.0224871
| Rel.Std.Dev. |  | 0.9483% | 1.626% | 1.52e-14% | 16.94%
| PDM3 |  | -3.254% | -1.604% | -8.611% | 21.35%
| Z-Score (Absolute) |  | 0.16 | 0.16 | 1.19 | 4.58
| Analytical results for U in OREAS 287 (Certified Value 2.88 ppm) | [30 empty] | Certified
U | Round | Replicate | Lab | Lab | Lab | Lab | Lab | Lab | Lab | Lab | Lab | Lab | Lab | Lab | Lab | Lab | Lab | Lab | Lab | Lab | Lab | Lab | Lab | Lab | Lab | [6 empty] | 1
| No | No | 1.03 | 1.04 | 1.09 | 1.10 | 1.12 | 1.13 | 1.14 | 1.15 | 1.16 | 1.17 | 1.18 | 1.19 | 1.20 | 1.21 | 1.22 | 1.23 | 1.24 | 1.25 | 1.27 | 1.29 | 1.30 | 1.31 | 1.32 | [6 empty] | ppm
|  |  | AR*MS | AR*MS | AR*OES/MS | AR*MS | AR*OES/MS | AR*MS | AR*MS | AR*MS | AR*MS | AR*MS | AR*MS | AR*OES/MS | AR*OES/MS | AR*OES/MS | AR*OES/MS | AR*OES/MS | AR*MS | AR*MS | AR*MS | AR*MS | AR*OES | AR*MS | AR*OES/MS | [6 empty] | 2
|  |  | 0.2g | 01g | 0.5g | 0.5g | 0.5g | 0.5g | 0.5g | 0.5g | 0.5g | 0.5g | 0.5g | 01g | 0.25g | 0.25g | 01g | 0.5g | 15g | 0.25g | 01g | 0.5g | 0.2g | 0.5g | 0.25g | [6 empty] | 3
| 1 | 1 | 2.893908 | 3.43 | 2.7 | 2.5542 | 2.35 | 2.87 | 2.5 | 4.11 | 3.27 | 2.53 | 3.2 | 2.876426 | 3.2 | 2.83 | 3.37 | 2.7 | 2.8 | 3.32 | 2.97 | 2.48 | < 5 | 2.97 | 2.49 | [6 empty] | 1
| 1 | 2 | 2.971341 | 3.08 | 2.8 | 2.5025 | 2.4 | 3.28 | 2.55 | 3.65 | 3 | 3.12 | 2.69 | 2.822523 | 3 | 2.91 | 3.48 | 3.07 | 2.7 | 3.15 | 2.82 | 3.2 | < 5 | 3.26 | 2.93 | [6 empty] | 31
| 1 | 3 | 2.827273 | 2.97 | 2.9 | 2.7895 | 2.33 | 3.06 | 2.76 | 3.65 | 2.85 | 2.64 | 2.38 | 2.83209 | 2.7 | 3.07 | 3.13 | 3.14 | 2.8 | 3.39 | 3.12 | 2.58 | < 5 | 3.28 | 2.83 | [6 empty] | 16
| 1 | 4 | 3.370731 | 2.91 | 2.9 | 2.6952 | 2.4 | 3.09 | 2.78 | 3.2 | 2.98 | 2.77 | 3.22 | 2.819727 | 2.7 | 3.09 | 3.1 | 2.48 | 2.7 | 2.69 | 2.98 | 2.7 | < 5 | 2.94 | 2.83 | [6 empty] | 2.87629
| 1 | 5 | 2.880354 | 3.15 | 2.7 | 2.4057 | 2.37 | 2.59 | 2.37 | 3.32 | 2.81 | 3.04 | 2.68 | 2.880478 | 2.7 | 2.96 | 3.16 | 2.54 | 2.8 | 3.11 | 2.78 | 2.45 | < 5 | 2.94 | 2.41 | [6 empty] | 122
| 1 | 6 | 3.070396 | 3.14 | 2.9 | 2.7846 | 2.25 | 2.92 | 2.6 | 3.12 | 3.07 | 2.83 | 3.13 | 2.875983 | 2.7 | 2.81 | 3.14 | 2.65 | 2.8 | 3.11 | 2.96 | 2.36 | < 5 | 3.43 | 3.3
| Mean |  | 3.002334 | 3.113333 | 2.816667 | 2.62195 | 2.35 | 2.968333 | 2.593333 | 3.508333 | 2.996667 | 2.821667 | 2.883333 | 2.851204 | 2.833333 | 2.945 | 3.23 | 2.763333 | 2.766667 | 3.128333 | 2.938333 | 2.628333 |  | 3.136667 | 2.798333
| Median |  | 2.932624 | 3.11 | 2.85 | 2.6247 | 2.36 | 2.99 | 2.575 | 3.485 | 2.99 | 2.8 | 2.91 | 2.854036 | 2.7 | 2.935 | 3.15 | 2.675 | 2.8 | 3.13 | 2.965 | 2.53 |  | 3.115 | 2.83
| Std Dev. |  | 0.1992941 | 0.1818424 | 0.09831921 | 0.1584399 | 0.05621388 | 0.2347268 | 0.1569289 | 0.3697251 | 0.1653683 | 0.2269288 | 0.3482911 | 0.0292775 | 0.2160247 | 0.1179407 | 0.156205 | 0.276743 | 0.05163978 | 0.244329 | 0.1227056 | 0.3033425 |  | 0.2130415 | 0.3215224
| Rel.Std.Dev. |  | 6.638% | 5.841% | 3.491% | 6.043% | 2.392% | 7.908% | 6.051% | 10.54% | 5.518% | 8.042% | 12.08% | 1.027% | 7.624% | 4.005% | 4.836% | 10.01% | 1.866% | 7.81% | 4.176% | 11.54% |  | 6.792% | 11.49%
| PDM3 |  | 4.382% | 8.241% | -2.073% | -8.843% | -18.3% | 3.2% | -9.838% | 21.97% | 4.185% | -1.899% | 0.2449% | -0.8722% | -1.493% | 2.389% | 12.3% | -3.927% | -3.811% | 8.763% | 2.157% | -8.621% |  | 9.053% | -2.71%
| Z-Score (Absolute) |  | 0.7 | 1.22 | 0.16 | 1.06 | 2.32 | 0.54 | 1.2 | 3.05 | 0.67 | 0.14 | 0.15 | 0 | 0.08 | 0.43 | 1.76 | 0.41 | 0.39 | 1.28 | 0.4 | 1.03 | 1.63 | 1.32 | 0.25
| Analytical results for V in OREAS 287 (Certified Value 61 ppm) | [30 empty] | Certified
V | Round | Replicate | Lab | Lab | Lab | Lab | Lab | Lab | Lab | Lab | Lab | Lab | Lab | Lab | Lab | Lab | Lab | Lab | Lab | Lab | Lab | Lab | Lab | Lab | Lab | Lab | Lab | Lab |  |  |  | 1
| No | No | 1.03 | 1.04 | 1.07 | 1.09 | 1.10 | 1.11 | 1.13 | 1.14 | 1.15 | 1.16 | 1.17 | 1.18 | 1.19 | 1.20 | 1.21 | 1.22 | 1.23 | 1.24 | 1.25 | 1.26 | 1.27 | 1.28 | 1.29 | 1.30 | 1.31 | 1.32 |  |  |  | ppm
|  |  | AR*MS | AR*OES | AR*OES/MS | AR*OES/MS | AR*OES | AR*OES | AR*MS | AR*MS | AR*MS | AR*MS | AR*MS | AR*MS | AR*OES/MS | AR*OES/MS | AR*OES/MS | AR*OES/MS | AR*OES/MS | AR*MS | AR*OES | AR*OES | AR*MS | AR*OES/MS | AR*MS | AR*OES | AR*MS | AR*OES/MS |  |  |  | 0
|  |  | 0.2g | 01g | 0.25g | 0.5g | 0.5g | 0.5g | 0.5g | 0.5g | 0.5g | 0.5g | 0.5g | 0.5g | 01g | 0.25g | 0.25g | 01g | 0.5g | 15g | 0.25g | 01g | 01g | 0.5g | 0.5g | 0.2g | 0.5g | 0.25g |  |  |  | 1
| 1 | 1 | 62.61516 | 63 | 66.1923612 | 60 | 60.5446 | 62 | 58 | 60 | 64 | 60 | 62 | 60 | 59.25839 | 66 | 59 | 64 | 51.6 | 64 | 62 | 61 | 69 | 57.07 | 55.5 | 59.54 | 64 | 59 |  |  |  | 1
| 1 | 2 | 61.488 | 64 | 68.89297023 | 59 | 57.3194 | 61 | 62 | 60 | 62 | 60 | 63 | 61 | 58.07418 | 64 | 61 | 64 | 52.1 | 62 | 63 | 58 | 67 | 60.31 | 55.2 | 59.7 | 60.2 | 62 |  |  |  | 15
| 1 | 3 | 62.50953 | 65 | 70.28188412 | 58 | 58.5831 | 61 | 64 | 61 | 63 | 60 | 63 | 61 | 59.38521 | 65 | 60 | 64 | 52.3 | 62 | 62 | 60 | 68 | 58.92 | 57 | 59.69 | 65 | 61 |  |  |  | 16
| 1 | 4 | 61.22686 | 63 | 69.45763894 | 58 | 60.1541 | 62 | 65 | 59 | 62 | 60 | 63 | 60 | 58.46745 | 64 | 61 | 63 | 51.1 | 61 | 62 | 61 | 69 | 61.03 | 53.8 | 60.18 | 71 | 61 |  |  |  | 61.0453
| 1 | 5 | 63.13676 | 64 | 66.28851675 | 56 | 58.8155 | 62 | 62 | 59 | 57 | 60 | 64 | 62 | 58.67131 | 65 | 60 | 63 | 52 | 62 | 64 | 60 | 68 |  | 56.9 | 60.03 | 69 | 61 |  |  |  | 123
| 1 | 6 | 62.10522 | 63 | 68.10551548 | 58 | 58.9322 | 62 | 62 | 60 | 57 | 60 | 63 | 61 | 57.98628 | 65 | 61 | 63 | 52.2 | 62 | 62 | 61 | 70 | 63.41 | 56.7 | 60.05 | 66 | 61
| Mean |  | 62.18026 | 63.66667 | 68.20315 | 58.16667 | 59.05815 | 61.66667 | 62.16667 | 59.83333 | 60.83333 | 60 | 63 | 60.83333 | 58.64047 | 64.83333 | 60.33333 | 63.5 | 51.88333 | 62.16667 | 62.5 | 60.16667 | 68.5 | 60.148 | 55.85 | 59.865 | 65.86667 | 60.83333
| Median |  | 62.30737 | 63.5 | 68.49924 | 58 | 58.87385 | 62 | 62 | 60 | 62 | 60 | 63 | 61 | 58.56938 | 65 | 60.5 | 63.5 | 52.05 | 62 | 62 | 60.5 | 68.5 | 60.31 | 56.1 | 59.865 | 65.5 | 61
| Std Dev. |  | 0.7219798 | 0.8164966 | 1.678652 | 1.32916 | 1.160544 | 0.5163978 | 2.401388 | 0.7527727 | 3.060501 | 0 | 0.6324555 | 0.7527727 | 0.5858341 | 0.7527727 | 0.8164966 | 0.5477226 | 0.4535049 | 0.9831921 | 0.83666 | 1.169045 | 1.048809 | 2.367851 | 1.256583 | 0.2546174 | 3.808762 | 0.9831921
| Rel.Std.Dev. |  | 1.161% | 1.282% | 2.461% | 2.285% | 1.965% | 0.8374% | 3.863% | 1.258% | 5.031% | 0% | 1.004% | 1.237% | 0.999% | 1.161% | 1.353% | 0.8626% | 0.8741% | 1.582% | 1.339% | 1.943% | 1.531% | 3.937% | 2.25% | 0.4253% | 5.783% | 1.616%
| PDM3 |  | 1.859% | 4.294% | 11.73% | -4.716% | -3.255% | 1.018% | 1.837% | -1.985% | -0.3472% | -1.712% | 3.202% | -0.3472% | -3.939% | 6.205% | -1.166% | 4.021% | -15.01% | 1.837% | 2.383% | -1.439% | 12.21% | -1.47% | -8.511% | -1.933% | 7.898% | -0.3472%
| Z-Score (Absolute) |  | 0.6 | 1.27 | 3.3 | 1.19 | 0.79 | 0.37 | 0.6 | 0.45 | 0 | 0.37 | 0.97 | 0 | 0.98 | 1.79 | 0.22 | 1.19 | 4.01 | 0.6 | 0.75 | 0.3 | 3.43 | 0.31 | 2.23 | 0.43 | 2.25 | 0
| Analytical results for W in OREAS 287 (Certified Value 10.4 ppm) | [30 empty] | Certified
W | Round | Replicate | Lab | Lab | Lab | Lab | Lab | Lab | Lab | Lab | Lab | Lab | Lab | Lab | Lab | Lab | Lab | Lab | Lab | Lab | Lab | Lab | Lab | Lab | Lab | Lab | [5 empty] | 1
| No | No | 1.03 | 1.04 | 1.09 | 1.10 | 1.11 | 1.13 | 1.14 | 1.15 | 1.16 | 1.17 | 1.18 | 1.19 | 1.20 | 1.21 | 1.22 | 1.23 | 1.24 | 1.25 | 1.26 | 1.27 | 1.29 | 1.30 | 1.31 | 1.32 | [5 empty] | ppm
|  |  | AR*MS | AR*MS | AR*OES/MS | AR*OES | AR*OES | AR*MS | AR*MS | AR*MS | AR*MS | AR*MS | AR*MS | AR*OES/MS | AR*OES/MS | AR*OES/MS | AR*OES/MS | AR*OES/MS | AR*MS | AR*MS | AR*OES | AR*MS | AR*MS | AR*OES | AR*MS | AR*OES/MS | [5 empty] | 1
|  |  | 0.2g | 01g | 0.5g | 0.5g | 0.5g | 0.5g | 0.5g | 0.5g | 0.5g | 0.5g | 0.5g | 01g | 0.25g | 0.25g | 01g | 0.5g | 15g | 0.25g | 01g | 01g | 0.5g | 0.2g | 0.5g | 0.25g | [5 empty] | 1
| 1 | 1 | < 10 | 8.98 | 11.4 | 13.8179 | 13 | 8.16 | 9.98 | 12.45 | 10.75 | 10.25 | 11.2 | 11.76958 | 10.9 | 9.6 | 10.6 | 11.7 | 8.8 | 11.5 | 10 | 10.71 | 12.6 | 8.392 | 10.2 | 6.8 | [5 empty] | 1
| 1 | 2 | < 10 | 9.35 | 11.5 | 11.6501 | 12 | 8.1 | 9.93 | 11.45 | 10.75 | 11.25 | 10.5 | 11.95821 | 10.6 | 9.5 | 10.7 | 11.7 | 8.5 | 12 | 10 | 10.7 | 10.5 | 8.176 | 9.67 | 8.3 | [5 empty] | 33
| 1 | 3 | < 10 | 9.58 | 11.6 | 11.6666 | 13 | 8.28 | 10.55 | 12.25 | 11.1 | 10.15 | 11.3 | 11.64011 | 10.2 | 9.6 | 10.8 | 11.8 | 8.7 | 11.8 | 10 | 11.11 | 10.6 | 8.184 | 10.4 | 8.1 | [5 empty] | 16
| 1 | 4 | < 10 | 9.13 | 11.1 | 11.7254 | 12 | 8.02 | 10.05 | 12.25 | 11.25 | 10.05 | 11.3 | 11.89163 | 10.1 | 9.9 | 10.7 | 11.7 | 8.2 | 12 | 10 | 10.72 | 10 | 8.304 | 10.1 | 7.7 | [5 empty] | 10.39124
| 1 | 5 | < 10 | 9.54 | 10.8 | 9.4832 | 12 | 8.61 | 9.38 | 11.15 | 11.05 | 10.1 | 10.75 | 11.80184 | 10.1 | 9.4 | 10.7 | 11.8 | 8.1 | 12.3 | 9 | 10.35 | 10.5 | 8.216 | 10.1 | 7.6 | [5 empty] | 124
| 1 | 6 | < 10 | 8.74 | 11.6 | 11.4686 | 13 | 8.46 | 10.1 | 11.45 | 11.05 | 9.89 | 11.15 | 11.85991 | 10.1 | 9.6 | 10.6 | 11.5 | 8.1 | 11.7 | 10 | 11.18 | 10.4 | 8.36 | 10.3 | 8.3
| Mean |  |  | 9.22 | 11.33333 | 11.6353 | 12.5 | 8.271667 | 9.998333 | 11.83333 | 10.99167 | 10.28167 | 11.03333 | 11.82021 | 10.33333 | 9.6 | 10.68333 | 11.7 | 8.4 | 11.88333 | 9.833333 | 10.795 | 10.76667 | 8.272 | 10.12833 | 7.8
| Median |  |  | 9.24 | 11.45 | 11.65835 | 12.5 | 8.22 | 10.015 | 11.85 | 11.05 | 10.125 | 11.175 | 11.83087 | 10.15 | 9.6 | 10.7 | 11.7 | 8.35 | 11.9 | 10 | 10.715 | 10.5 | 8.26 | 10.15 | 7.9
| Std Dev. |  |  | 0.3301515 | 0.3204164 | 1.373491 | 0.5477226 | 0.2259572 | 0.3754153 | 0.5455884 | 0.201039 | 0.4890978 | 0.3311596 | 0.1105048 | 0.3386247 | 0.167332 | 0.07527727 | 0.1095445 | 0.3098387 | 0.2786874 | 0.4082483 | 0.3057286 | 0.9223159 | 0.09302043 | 0.2530152 | 0.5727128
| Rel.Std.Dev. |  |  | 3.581% | 2.827% | 11.8% | 4.382% | 2.732% | 3.755% | 4.611% | 1.829% | 4.757% | 3.001% | 0.9349% | 3.277% | 1.743% | 0.7046% | 0.9363% | 3.689% | 2.345% | 4.152% | 2.832% | 8.566% | 1.125% | 2.498% | 7.342%
| PDM3 |  |  | -11.27% | 9.066% | 11.97% | 20.29% | -20.4% | -3.781% | 13.88% | 5.778% | -1.054% | 6.179% | 13.75% | -0.5572% | -7.614% | 2.811% | 12.59% | -19.16% | 14.36% | -5.369% | 3.886% | 3.613% | -20.39% | -2.53% | -24.94%
| Z-Score (Absolute) |  | 3.77 | 0.97 | 0.43 | 0.63 | 1.2 | 1.6 | 0.45 | 0.76 | 0.2 | 0.27 | 0.23 | 0.75 | 0.23 | 0.72 | 0 | 0.67 | 1.51 | 0.8 | NA | 0.07 | 0.06 | 1.6 | 0.37 | 1.91
Results from laboratory 1.26 were removed due to their 1 ppm reading resolution.
| Analytical results for Y in OREAS 287 (Certified Value 9.55 ppm) | [30 empty] | Certified
Y | Round | Replicate | Lab | Lab | Lab | Lab | Lab | Lab | Lab | Lab | Lab | Lab | Lab | Lab | Lab | Lab | Lab | Lab | Lab | Lab | Lab | Lab | Lab | [8 empty] | 1
| No | No | 1.03 | 1.04 | 1.09 | 1.10 | 1.11 | 1.14 | 1.15 | 1.16 | 1.17 | 1.18 | 1.19 | 1.20 | 1.21 | 1.22 | 1.23 | 1.25 | 1.27 | 1.29 | 1.30 | 1.31 | 1.32 | [8 empty] | ppm
|  |  | AR*MS | AR*MS | AR*OES/MS | AR*OES | AR*OES | AR*MS | AR*MS | AR*MS | AR*MS | AR*MS | AR*OES/MS | AR*OES/MS | AR*OES/MS | AR*OES/MS | AR*OES/MS | AR*MS | AR*MS | AR*MS | AR*OES | AR*MS | AR*OES/MS | [8 empty] | 2
|  |  | 0.2g | 01g | 0.5g | 0.5g | 0.5g | 0.5g | 0.5g | 0.5g | 0.5g | 0.5g | 01g | 0.25g | 0.25g | 01g | 0.5g | 0.25g | 01g | 0.5g | 0.2g | 0.5g | 0.25g | [8 empty] | 3
| 1 | 1 | 9.656202 | 9.38 | 8.97 | 9.5675 | 9 | 9.49 | 10.75 | 9.2 | 9.88 | 8.98 | 8.926128 | 9.3 | 8.93 | 11 | 8.78 | 9.32 | 10.3 | 5.88 | 11.763 | 10 | 9.3 | [8 empty] | 1
| 1 | 2 | 9.689219 | 9.83 | 8.97 | 9.0018 | 9 | 9.55 | 10.3 | 9.3 | 10.15 | 8.49 | 8.63227 | 9.4 | 8.84 | 11.6 | 8.84 | 9.27 | 10.08 | 5.96 | 11.97 | 9.53 | 9.99 | [8 empty] | 34
| 1 | 3 | 9.64436 | 9.82 | 8.66 | 9.4175 | 9 | 9.49 | 10.6 | 9.27 | 9.9 | 8.84 | 8.819067 | 9 | 9.19 | 11.3 | 8.99 | 9.07 | 10.28 | 6.16 | 11.853 | 10.1 | 10.07 | [8 empty] | 16
| 1 | 4 | 9.406549 | 9.5 | 8.77 | 9.0704 | 9 | 9.42 | 10.5 | 9.16 | 9.95 | 9.22 | 8.700384 | 9.1 | 9.08 | 11.3 | 8.7 | 9.22 | 10.38 | 5.87 | 12.042 | 10.8 | 9.84 | [8 empty] | 9.548371
| 1 | 5 | 9.688001 | 9.86 | 8.52 | 9.3167 | 9 | 9.18 | 9.79 | 9.24 | 9.98 | 8.71 | 8.939874 | 9.1 | 8.89 | 11.3 | 8.89 | 9.41 | 10.25 | 6.07 | 11.889 | 10.4 | 9.85 | [8 empty] | 125
| 1 | 6 | 9.530021 | 9.51 | 8.62 | 9.5866 | 9 | 9.36 | 9.81 | 9.26 | 9.98 | 9.09 | 8.549522 | 9.1 | 8.82 | 11.2 | 8.9 | 9.41 | 10.51 | 6.08 | 11.988 | 10.3 | 9.96
| Mean |  | 9.602392 | 9.65 | 8.751667 | 9.32675 | 9 | 9.415 | 10.29167 | 9.238333 | 9.973333 | 8.888333 | 8.761208 | 9.166667 | 8.958333 | 11.28333 | 8.85 | 9.283333 | 10.3 | 6.003333 | 11.9175 | 10.18833 | 9.835
| Median |  | 9.650281 | 9.665 | 8.715 | 9.3671 | 9 | 9.455 | 10.4 | 9.25 | 9.965 | 8.91 | 8.759726 | 9.1 | 8.91 | 11.3 | 8.865 | 9.295 | 10.29 | 6.015 | 11.9295 | 10.2 | 9.905
| Std Dev. |  | 0.1123535 | 0.2099524 | 0.1871274 | 0.2470332 | 0 | 0.1324764 | 0.407991 | 0.05076088 | 0.0958471 | 0.265286 | 0.159752 | 0.1505545 | 0.1463443 | 0.194079 | 0.1011929 | 0.1289444 | 0.1426885 | 0.118096 | 0.1020485 | 0.4261651 | 0.2761702
| Rel.Std.Dev. |  | 1.17% | 2.176% | 2.138% | 2.649% | 0% | 1.407% | 3.964% | 0.5495% | 0.961% | 2.985% | 1.823% | 1.642% | 1.634% | 1.72% | 1.143% | 1.389% | 1.385% | 1.967% | 0.8563% | 4.183% | 2.808%
| PDM3 |  | 0.5658% | 1.064% | -8.344% | -2.321% | -5.743% | -1.397% | 7.785% | -3.247% | 4.451% | -6.913% | -8.244% | -3.998% | -6.179% | 18.17% | -7.314% | -2.776% | 7.872% | -37.13% | 24.81% | 6.702% | 3.002%
| Z-Score (Absolute) |  | 0.31 | 0.38 | 0.83 | 0.06 | NA | 0.06 | 1.24 | 0.18 | 0.81 | 0.65 | 0.82 | 0.27 | 0.55 | 2.57 | 0.7 | 0.12 | 1.25 | 4.53 | 3.42 | 1.1 | 0.62
Results from laboratory 1.11 were removed due to their 1 ppm reading resolution.
| Analytical results for Yb in OREAS 287 (Certified Value 0.66 ppm) | [30 empty] | Certified
Yb | Round | Replicate | Lab | Lab | Lab | Lab | Lab | Lab | Lab | Lab | [21 empty] | 1
| No | No | 1.03 | 1.04 | 1.09 | 1.10 | 1.21 | 1.25 | 1.29 | 1.32 | [21 empty] | ppm
|  |  | AR*MS | AR*MS | AR*OES/MS | AR*MS | AR*OES/MS | AR*MS | AR*MS | AR*OES/MS | [21 empty] | 2
|  |  | 0.2g | 01g | 0.5g | 0.5g | 0.25g | 0.25g | 0.5g | 0.25g | [21 empty] | 3
| 1 | 1 | 0.6835034 | 0.685 | 0.7 | 0.723 | 0.6 | 0.7 | 0.6 | 0.6 | [21 empty] | 1
| 1 | 2 | 0.6976487 | 0.686 | 0.6 | 0.8022 | 0.7 | 0.7 | 0.6 | 0.7 | [21 empty] | 35
| 1 | 3 | 0.712527 | 0.71 | 0.6 | 0.8086 | 0.7 | 0.7 | 0.61 | 0.7 | [21 empty] | 16
| 1 | 4 | 0.6825987 | 0.659 | 0.6 | 0.8638 | 0.7 | 0.7 | 0.6 | 0.7 | [21 empty] | 0.6611161
| 1 | 5 | 0.6609101 | 0.694 | 0.6 | 0.7992 | 0.6 | 0.7 | 0.62 | 0.7 | [21 empty] | 126
| 1 | 6 | 0.6656864 | 0.69 | 0.6 | 0.8449 | 0.6 | 0.7 | 0.61 | 0.7
| Mean |  | 0.6838124 | 0.6873333 | 0.6166667 | 0.80695 | 0.65 | 0.7 | 0.6066667 | 0.6833333
| Median |  | 0.683051 | 0.688 | 0.6 | 0.8054 | 0.65 | 0.7 | 0.605 | 0.7
| Std Dev. |  | 0.01934222 | 0.01658513 | 0.04082483 | 0.04859028 | 0.05477226 | 1.216188e-16 | 0.008164966 | 0.04082483
| Rel.Std.Dev. |  | 2.829% | 2.413% | 6.62% | 6.021% | 8.427% | 1.737e-14% | 1.346% | 5.974%
| PDM3 |  | 3.433% | 3.966% | -6.723% | 22.06% | -1.681% | 5.882% | -8.236% | 3.361%
| Z-Score (Absolute) |  | 0.01 | 0.1 | 1.8 | 3.33 | 0.91 | 0.44 | 2.07 | 0.01
| Analytical results for Zn in OREAS 287 (Certified Value 61 ppm) | [30 empty] | Certified
Zn | Round | Replicate | Lab | Lab | Lab | Lab | Lab | Lab | Lab | Lab | Lab | Lab | Lab | Lab | Lab | Lab | Lab | Lab | Lab | Lab | Lab | Lab | Lab | Lab | Lab | Lab | Lab | Lab | Lab | Lab |  | 1
| No | No | 1.02 | 1.03 | 1.04 | 1.07 | 1.09 | 1.10 | 1.11 | 1.12 | 1.13 | 1.14 | 1.15 | 1.16 | 1.17 | 1.18 | 1.19 | 1.20 | 1.21 | 1.22 | 1.23 | 1.24 | 1.25 | 1.26 | 1.27 | 1.28 | 1.29 | 1.30 | 1.31 | 1.32 |  | ppm
|  |  | AR*OES | AR*MS | AR*MS | AR*OES/MS | AR*OES/MS | AR*OES | AR*OES | AR*OES/MS | AR*MS | AR*MS | AR*MS | AR*MS | AR*MS | AR*MS | AR*OES/MS | AR*OES/MS | AR*OES/MS | AR*OES/MS | AR*OES/MS | AR*MS | AR*OES | AR*OES | AR*MS | AR*OES/MS | AR*MS | AR*OES | AR*MS | AR*OES/MS |  | 0
|  |  | 0.25g | 0.2g | 01g | 0.25g | 0.5g | 0.5g | 0.5g | 0.5g | 0.5g | 0.5g | 0.5g | 0.5g | 0.5g | 0.5g | 01g | 0.25g | 0.25g | 01g | 0.5g | 15g | 0.25g | 01g | 01g | 0.5g | 0.5g | 0.2g | 0.5g | 0.25g |  | 1
| 1 | 1 | 58.05 | 62.81458 | 64 | 55.18834506 | 85.4 | 68.7727 | 60 | 57 | 59.2 | 63 | 67 | 62 | 61 | 63 | 59.08896 | 63 | 66 | 66 | 60.4 | 57.5 | 58 | 57 | 64 |  | 59.3 | 72.624 | 42 | 55 |  | 1
| 1 | 2 | 56.91 | 62.70779 | 65 | 56.15910626 | 86.8 | 59.8844 | 58 | 58 | 63 | 63 | 66 | 62 | 62 | 64 | 59.15125 | 61 | 65 | 65 | 60.8 | 57.4 | 61 | 56 | 61 | 90.47 | 59.6 | 71.744 | 40 | 57 |  | 16
| 1 | 3 | 58.38 | 63.22907 | 66 | 57.43041422 | 83.6 | 67.1885 | 58 | 57 | 65.3 | 63 | 67 | 62 | 62 | 64 | 60.30907 | 61 | 66 | 65 | 65.4 | 57.3 | 59 | 58 | 63 | 107.02 | 61 | 72.528 | 41 | 58 |  | 16
| 1 | 4 | 57.05 | 61.93779 | 64 | 57.01128724 | 84.4 | 63.4771 | 58 | 57 | 66.2 | 62 | 66 | 62 | 61 | 64 | 60.19612 | 62 | 65 | 64 | 61 | 57.9 | 61 | 59 | 64 | 102.04 | 58.4 | 73.48 | 43 | 58 |  | 61.13863
| 1 | 5 | 56.31 | 63.54691 | 66 | 54.58165067 | 82.3 | 62.1222 | 59 | 56 | 62.7 | 62 | 61 | 61 | 62 | 65 | 62.06644 | 61 | 66 | 62 | 61.1 | 59.3 | 61 | 59 | 62 | 114.12 | 60.5 | 70.224 | 42 | 57 |  | 127
| 1 | 6 | 57.24 | 63.55367 | 64 | 55.82656251 | 84.3 | 63.8823 | 58 | 58 | 62 | 63 | 60 | 63 | 62 | 64 | 62.61654 | 62 | 67 | 62 | 61.8 | 57.2 | 60 | 58 | 63 | 109.09 | 61.2 | 70.656 | 41 | 58
| Mean |  | 57.32333 | 62.96497 | 64.83333 | 56.03289 | 84.46667 | 64.2212 | 58.5 | 57.16667 | 63.06667 | 62.66667 | 64.5 | 62 | 61.66667 | 64 | 60.5714 | 61.66667 | 65.83333 | 64 | 61.75 | 57.76667 | 60 | 57.83333 | 62.83333 | 104.548 | 60 | 71.876 | 41.5 | 57.16667
| Median |  | 57.145 | 63.02182 | 64.5 | 55.99283 | 84.35 | 63.6797 | 58 | 57 | 62.85 | 63 | 66 | 62 | 62 | 64 | 60.2526 | 61.5 | 66 | 64.5 | 61.05 | 57.45 | 60.5 | 58 | 63 | 107.02 | 60.05 | 72.136 | 41.5 | 57.5
| Std Dev. |  | 0.7647135 | 0.6162528 | 0.9831921 | 1.075936 | 1.535795 | 3.268125 | 0.83666 | 0.7527727 | 2.491318 | 0.5163978 | 3.146427 | 0.6324555 | 0.5163978 | 0.6324555 | 1.472538 | 0.8164966 | 0.7527727 | 1.67332 | 1.845806 | 0.7890923 | 1.264911 | 1.169045 | 1.169045 | 8.983928 | 1.086278 | 1.248387 | 1.048809 | 1.169045
| Rel.Std.Dev. |  | 1.334% | 0.9787% | 1.516% | 1.92% | 1.818% | 5.089% | 1.43% | 1.317% | 3.95% | 0.824% | 4.878% | 1.02% | 0.8374% | 0.9882% | 2.431% | 1.324% | 1.143% | 2.615% | 2.989% | 1.366% | 2.108% | 2.021% | 1.861% | 8.593% | 1.81% | 1.737% | 2.527% | 2.045%
| PDM3 |  | -6.24% | 2.987% | 6.043% | -8.351% | 38.16% | 5.042% | -4.316% | -6.497% | 3.154% | 2.499% | 5.498% | 1.409% | 0.8637% | 4.68% | -0.9278% | 0.8637% | 7.679% | 4.68% | 1% | -5.515% | -1.862% | -5.406% | 2.772% | 71% | -1.862% | 17.56% | -32.12% | -6.497%
| Z-Score (Absolute) |  | 1.23 | 0.3 | 0.8 | 1.58 | 6.13 | 0.64 | 0.92 | 1.28 | 0.32 | 0.21 | 0.71 | 0.03 | 0.06 | 0.58 | 0.35 | 0.06 | 1.07 | 0.58 | 0.03 | 1.11 | 0.51 | 1.1 | 0.26 | 11.58 | 0.51 | 2.71 | 5.53 | 1.28
| Analytical results for Zr in OREAS 287 (Certified Value 8.43 ppm) | [30 empty] | Certified
Zr | Round | Replicate | Lab | Lab | Lab | Lab | Lab | Lab | Lab | Lab | Lab | Lab | Lab | Lab | Lab | Lab | Lab | Lab | Lab | Lab | Lab | Lab | Lab | [8 empty] | 1
| No | No | 1.03 | 1.04 | 1.09 | 1.10 | 1.11 | 1.14 | 1.15 | 1.16 | 1.17 | 1.18 | 1.19 | 1.20 | 1.21 | 1.22 | 1.23 | 1.25 | 1.27 | 1.29 | 1.30 | 1.31 | 1.32 | [8 empty] | ppm
|  |  | AR*MS | AR*MS | AR*OES/MS | AR*OES | AR*OES | AR*MS | AR*MS | AR*MS | AR*MS | AR*MS | AR*OES/MS | AR*OES/MS | AR*OES/MS | AR*OES/MS | AR*OES/MS | AR*OES | AR*MS | AR*MS | AR*OES | AR*MS | AR*OES/MS | [8 empty] | 2
|  |  | 0.2g | 01g | 0.5g | 0.5g | 0.5g | 0.5g | 0.5g | 0.5g | 0.5g | 0.5g | 01g | 0.25g | 0.25g | 01g | 0.5g | 0.25g | 01g | 0.5g | 0.2g | 0.5g | 0.25g | [8 empty] | 3
| 1 | 1 | 8.356104 | 7.7 | 8.6 | 5.3903 | 10 | 7.6 | 9.3 | 8.5 | 8.7 | 8.4 | 7.747746 | 9.2 | 8.4 | 9.3 | 7.1 | 8.1 | 9.8 | 9.77 | < 0.5 | 8.1 | 8.1 | [8 empty] | 1
| 1 | 2 | 8.270405 | 8.4 | 8.6 | 4.1342 | 10 | 7.7 | 8.8 | 8.7 | 9 | 7.3 | 7.821578 | 8.4 | 8.3 | 9.4 | 7.1 | 8 | 9.5 | 9.9 | < 0.5 | 7.6 | 8.8 | [8 empty] | 17
| 1 | 3 | 8.310055 | 8.3 | 8.4 | 5.0931 | 10 | 7.6 | 8.9 | 8.7 | 8.7 | 7.6 | 8.688076 | 8.1 | 8.2 | 9.2 | 7.4 | 8 | 9.6 | 10.5 | < 0.5 | 8.6 | 8.8 | [8 empty] | 16
| 1 | 4 | 8.119601 | 8 | 8.5 | 4.9481 | 10 | 7.6 | 8.9 | 8.4 | 8.7 | 7.8 | 8.535777 | 8.1 | 8.2 | 9.4 | 7 | 8.1 | 10 | 9.67 | < 0.5 | 9.6 | 8.7 | [8 empty] | 8.429002
| 1 | 5 | 8.336807 | 8.1 | 8.4 | 5.2469 | 10 | 7.4 | 9.4 | 8.6 | 8.8 | 7.6 | 8.308303 | 8.2 | 8.3 | 9.3 | 7.7 | 8.3 | 9.7 | 10.1 | < 0.5 | 9.5 | 8.7 | [8 empty] | 128
| 1 | 6 | 8.192319 | 7.9 | 8.2 | 4.6269 | 10 | 7.5 | 9.6 | 8.7 | 8.9 | 7.9 | 8.751485 | 8.5 | 8.2 | 9.3 | 7.1 | 8.3 | 10 | 9.84 | < 0.5 | 8.9 | 8.6
| Mean |  | 8.264215 | 8.066667 | 8.45 | 4.906583 | 10 | 7.566667 | 9.15 | 8.6 | 8.8 | 7.766667 | 8.308827 | 8.416667 | 8.266667 | 9.316667 | 7.233333 | 8.133333 | 9.766667 | 9.963333 |  | 8.716667 | 8.616667
| Median |  | 8.29023 | 8.05 | 8.45 | 5.0206 | 10 | 7.6 | 9.1 | 8.65 | 8.75 | 7.7 | 8.42204 | 8.3 | 8.25 | 9.3 | 7.1 | 8.1 | 9.75 | 9.87 |  | 8.75 | 8.7
| Std Dev. |  | 0.09158061 | 0.2581989 | 0.1516575 | 0.4606752 | 0 | 0.1032796 | 0.3271085 | 0.1264911 | 0.1264911 | 0.3723797 | 0.4343974 | 0.4167333 | 0.08164966 | 0.07527727 | 0.265832 | 0.136626 | 0.2065591 | 0.2997777 |  | 0.7833688 | 0.2639444
| Rel.Std.Dev. |  | 1.108% | 3.201% | 1.795% | 9.389% | 0% | 1.365% | 3.575% | 1.471% | 1.437% | 4.795% | 5.228% | 4.951% | 0.9877% | 0.808% | 3.675% | 1.68% | 2.115% | 3.009% |  | 8.987% | 3.063%
| PDM3 |  | -1.955% | -4.299% | 0.2491% | -41.79% | 18.64% | -10.23% | 8.554% | 2.029% | 4.401% | -7.858% | -1.426% | -0.1463% | -1.926% | 10.53% | -14.19% | -3.508% | 15.87% | 18.2% |  | 3.413% | 2.226%
| Z-Score (Absolute) |  | 0.27 | 0.62 | 0.06 | 6.17 | 2.79 | 1.5 | 1.29 | 0.32 | 0.67 | 1.14 | 0.19 | 0 | 0.26 | 1.58 | 2.08 | 0.5 | 2.37 | 2.72 | 14.37 | 0.53 | 0.35
Note on C17: Z-Scores have been calculated inclusive of individual outliers. In general, laboratory batches are rejected if Z-Score > 2.5.
Note on C35: Z-Scores have been calculated inclusive of individual outliers. In general, laboratory batches are rejected if Z-Score > 2.5.
Note on C53: Z-Scores have been calculated inclusive of individual outliers. In general, laboratory batches are rejected if Z-Score > 2.5.
Note on C71: Z-Scores have been calculated inclusive of individual outliers. In general, laboratory batches are rejected if Z-Score > 2.5.
Note on C89: Z-Scores have been calculated inclusive of individual outliers. In general, laboratory batches are rejected if Z-Score > 2.5.
Note on C107: Z-Scores have been calculated inclusive of individual outliers. In general, laboratory batches are rejected if Z-Score > 2.5.
Note on C126: Z-Scores have been calculated inclusive of individual outliers. In general, laboratory batches are rejected if Z-Score > 2.5.
Note on C145: Z-Scores have been calculated inclusive of individual outliers. In general, laboratory batches are rejected if Z-Score > 2.5.
Note on C163: Z-Scores have been calculated inclusive of individual outliers. In general, laboratory batches are rejected if Z-Score > 2.5.
Note on C182: Z-Scores have been calculated inclusive of individual outliers. In general, laboratory batches are rejected if Z-Score > 2.5.
Note on C200: Z-Scores have been calculated inclusive of individual outliers. In general, laboratory batches are rejected if Z-Score > 2.5.
Note on C218: Z-Scores have been calculated inclusive of individual outliers. In general, laboratory batches are rejected if Z-Score > 2.5.
Note on C236: Z-Scores have been calculated inclusive of individual outliers. In general, laboratory batches are rejected if Z-Score > 2.5.
Note on C254: Z-Scores have been calculated inclusive of individual outliers. In general, laboratory batches are rejected if Z-Score > 2.5.
Note on C272: Z-Scores have been calculated inclusive of individual outliers. In general, laboratory batches are rejected if Z-Score > 2.5.
Note on C290: Z-Scores have been calculated inclusive of individual outliers. In general, laboratory batches are rejected if Z-Score > 2.5.
Note on C308: Z-Scores have been calculated inclusive of individual outliers. In general, laboratory batches are rejected if Z-Score > 2.5.
Note on C326: Z-Scores have been calculated inclusive of individual outliers. In general, laboratory batches are rejected if Z-Score > 2.5.
Note on C344: Z-Scores have been calculated inclusive of individual outliers. In general, laboratory batches are rejected if Z-Score > 2.5.
Note on C363: Z-Scores have been calculated inclusive of individual outliers. In general, laboratory batches are rejected if Z-Score > 2.5.
Note on C381: Z-Scores have been calculated inclusive of individual outliers. In general, laboratory batches are rejected if Z-Score > 2.5.
Note on C399: Z-Scores have been calculated inclusive of individual outliers. In general, laboratory batches are rejected if Z-Score > 2.5.
Note on C417: Z-Scores have been calculated inclusive of individual outliers. In general, laboratory batches are rejected if Z-Score > 2.5.
Note on C435: Z-Scores have been calculated inclusive of individual outliers. In general, laboratory batches are rejected if Z-Score > 2.5.
Note on C453: Z-Scores have been calculated inclusive of individual outliers. In general, laboratory batches are rejected if Z-Score > 2.5.
Note on C471: Z-Scores have been calculated inclusive of individual outliers. In general, laboratory batches are rejected if Z-Score > 2.5.
Note on C489: Z-Scores have been calculated inclusive of individual outliers. In general, laboratory batches are rejected if Z-Score > 2.5.
Note on C508: Z-Scores have been calculated inclusive of individual outliers. In general, laboratory batches are rejected if Z-Score > 2.5.
Note on C526: Z-Scores have been calculated inclusive of individual outliers. In general, laboratory batches are rejected if Z-Score > 2.5.
Note on C544: Z-Scores have been calculated inclusive of individual outliers. In general, laboratory batches are rejected if Z-Score > 2.5.
Note on C562: Z-Scores have been calculated inclusive of individual outliers. In general, laboratory batches are rejected if Z-Score > 2.5.
Note on C580: Z-Scores have been calculated inclusive of individual outliers. In general, laboratory batches are rejected if Z-Score > 2.5.
Note on C599: Z-Scores have been calculated inclusive of individual outliers. In general, laboratory batches are rejected if Z-Score > 2.5.
Note on C618: Z-Scores have been calculated inclusive of individual outliers. In general, laboratory batches are rejected if Z-Score > 2.5.
Note on C637: Z-Scores have been calculated inclusive of individual outliers. In general, laboratory batches are rejected if Z-Score > 2.5.
Note on C655: Z-Scores have been calculated inclusive of individual outliers. In general, laboratory batches are rejected if Z-Score > 2.5.
Note on C673: Z-Scores have been calculated inclusive of individual outliers. In general, laboratory batches are rejected if Z-Score > 2.5.
Note on C691: Z-Scores have been calculated inclusive of individual outliers. In general, laboratory batches are rejected if Z-Score > 2.5.
Note on C710: Z-Scores have been calculated inclusive of individual outliers. In general, laboratory batches are rejected if Z-Score > 2.5.
Note on C728: Z-Scores have been calculated inclusive of individual outliers. In general, laboratory batches are rejected if Z-Score > 2.5.
Note on C746: Z-Scores have been calculated inclusive of individual outliers. In general, laboratory batches are rejected if Z-Score > 2.5.
Note on C764: Z-Scores have been calculated inclusive of individual outliers. In general, laboratory batches are rejected if Z-Score > 2.5.
Note on C782: Z-Scores have been calculated inclusive of individual outliers. In general, laboratory batches are rejected if Z-Score > 2.5.
Note on C800: Z-Scores have been calculated inclusive of individual outliers. In general, laboratory batches are rejected if Z-Score > 2.5.
Note on C818: Z-Scores have been calculated inclusive of individual outliers. In general, laboratory batches are rejected if Z-Score > 2.5.
Note on C836: Z-Scores have been calculated inclusive of individual outliers. In general, laboratory batches are rejected if Z-Score > 2.5.
Note on C855: Z-Scores have been calculated inclusive of individual outliers. In general, laboratory batches are rejected if Z-Score > 2.5.
Note on C874: Z-Scores have been calculated inclusive of individual outliers. In general, laboratory batches are rejected if Z-Score > 2.5.
Note on C892: Z-Scores have been calculated inclusive of individual outliers. In general, laboratory batches are rejected if Z-Score > 2.5.
Note on C910: Z-Scores have been calculated inclusive of individual outliers. In general, laboratory batches are rejected if Z-Score > 2.5.
Note on C928: Z-Scores have been calculated inclusive of individual outliers. In general, laboratory batches are rejected if Z-Score > 2.5.
Note on C946: Z-Scores have been calculated inclusive of individual outliers. In general, laboratory batches are rejected if Z-Score > 2.5.
Note on C964: Z-Scores have been calculated inclusive of individual outliers. In general, laboratory batches are rejected if Z-Score > 2.5.
Note on C983: Z-Scores have been calculated inclusive of individual outliers. In general, laboratory batches are rejected if Z-Score > 2.5.
Note on C1002: Z-Scores have been calculated inclusive of individual outliers. In general, laboratory batches are rejected if Z-Score > 2.5.
Note on C1020: Z-Scores have been calculated inclusive of individual outliers. In general, laboratory batches are rejected if Z-Score > 2.5.
Note on C1039: Z-Scores have been calculated inclusive of individual outliers. In general, laboratory batches are rejected if Z-Score > 2.5.
Note on C1057: Z-Scores have been calculated inclusive of individual outliers. In general, laboratory batches are rejected if Z-Score > 2.5.
Note on C1075: Z-Scores have been calculated inclusive of individual outliers. In general, laboratory batches are rejected if Z-Score > 2.5.
Note on C1093: Z-Scores have been calculated inclusive of individual outliers. In general, laboratory batches are rejected if Z-Score > 2.5.
Note on C1111: Z-Scores have been calculated inclusive of individual outliers. In general, laboratory batches are rejected if Z-Score > 2.5.
Note on C1130: Z-Scores have been calculated inclusive of individual outliers. In general, laboratory batches are rejected if Z-Score > 2.5.
Note on C1149: Z-Scores have been calculated inclusive of individual outliers. In general, laboratory batches are rejected if Z-Score > 2.5.
Note on C1167: Z-Scores have been calculated inclusive of individual outliers. In general, laboratory batches are rejected if Z-Score > 2.5.
Note on C1185: Z-Scores have been calculated inclusive of individual outliers. In general, laboratory batches are rejected if Z-Score > 2.5.

## IRC
| Analytical results for C in OREAS 287 (Indicative Value 0.778 wt.%) | [28 empty] | Indicative
C | Round | Replicate | Lab | BV Geo | [25 empty] | 1
| No | No | 1.12 | Perth | [25 empty] | wt.%
|  |  | IRC | IRC | [25 empty] | 3
3
| 1 | 1 | 0.85 | 0.7 | [25 empty] | 1
| 1 | 2 | 0.85 | 0.71 | [25 empty] | 8
| 1 | 3 | 0.86 | [26 empty] | 16
| 1 | 4 | 0.85 | [26 empty] | 0.7775
| 1 | 5 | 0.84 | [26 empty] | 14
| 1 | 6 | 0.85
| Mean |  | 0.85 | 0.705
| Median |  | 0.85 | 0.705
| Std Dev. |  | 0.006324555 | 0.007071068
| Rel.Std.Dev. |  | 0.7441% | 1.003%
| PDM3 |  | 9.325% | -9.325%
| Z-Score (Absolute) |  | 0.67 | 0.67
| Analytical results for S in OREAS 287 (Certified Value 1.29 wt.%) | [28 empty] | Certified
S | Round | Replicate | Lab | Lab | Lab | Lab | Lab | Lab | Lab | Lab | Lab | Lab | Lab | Lab | Lab | Lab | Lab | Lab | Lab | Lab | Lab | Lab | Lab | Lab | Lab | Lab | Lab | Lab | Lab | 1
| No | No | 1.03 | 1.04 | 1.08 | 1.09 | 1.10 | 1.11 | 1.12 | 1.13 | 1.14 | 1.15 | 1.16 | 1.17 | 1.18 | 1.19 | 1.20 | 1.21 | 1.22 | 1.23 | 1.24 | 1.25 | 1.26 | 1.27 | 1.28 | 1.29 | 1.30 | 1.31 | 1.32 | wt.%
|  |  | IRC | IRC | IRC | IRC | IRC | IRC | IRC | IRC | IRC | IRC | IRC | IRC | IRC | IRC | IRC | IRC | IRC | IRC | IRC | IRC | IRC | IRC | IRC | IRC | IRC | IRC | IRC | 2
3
| 1 | 1 | 1.2602 | 1.29 | 1.48 | 1.31 | 1.46 | 1.33 | 1.41 | 1.3 | 1.27 | 1.31 | 1.29 | 1.32 | 1.31 | 1.327925 | 1.29 | 1.26 | 1.37 | 1.27 | 1.22 | 1.295 | 0.12 | 1.29 | 1.35 | 1.33 | 1.12 | 1.15 | 1.23 | 1
| 1 | 2 | 1.2594 | 1.3 | 1.51 | 1.29 | 1.38 | 1.31 | 1.21 | 1.32 | 1.27 | 1.29 | 1.25 | 1.33 | 1.26 | 1.31338 | 1.29 | 1.26 | 1.39 | 1.27 | 1.24 | 1.31 | 1.23 | 1.29 | 1.34 | 1.31 | 1.13 | 1.19 | 1.3 | 10
| 1 | 3 | 1.2638 | 1.3 | 1.49 | 1.28 | 1.41 | 1.32 | 1.21 | 1.3 | 1.26 | 1.31 | 1.26 | 1.3 | 1.33 | 1.30199625 | 1.29 | 1.26 | 1.39 | 1.27 | 1.16 | 1.3 | 1.23 | 1.29 | 1.33 | 1.33 | 1.14 | 1.18 | 1.31 | 16
| 1 | 4 | 1.26055 | 1.3 | 1.29 | 1.32 | 1.46 | 1.33 | 1.33 | 1.3 | 1.25 | 1.3 | 1.23 | 1.32 | 1.3 | 1.29 | 1.3 | 1.25 | 1.39 | 1.28 | 1.16 | 1.303 | 1.23 | 1.29 | 1.36 | 1.32 | 1.146 | 1.2 | 1.31 | 1.294763
| 1 | 5 | 1.2539 | 1.3 | 1.44 | 1.32 | 1.45 | 1.32 | 1.38 | 1.3 | 1.27 | 1.32 | 1.26 | 1.34 | 1.28 | 1.2887795 | 1.3 | 1.26 | 1.39 | 1.29 | 1.24 | 1.315 | 1.23 | 1.3 | 1.35 | 1.34 | 1.16 | 1.19 | 1.3 | 130
| 1 | 6 | 1.26175 | 1.3 | 1.26 | 1.31 | 1.45 | 1.32 | 1.21 | 1.3 | 1.26 | 1.34 | 1.26 | 1.34 | 1.28 | 1.31858325 | 1.3 | 1.25 | 1.39 | 1.29 | 1.2 | 1.314 | 1.23 | 1.29 | 1.34 | 1.33 | 1.14 | 1.19 | 1.28
| Mean |  | 1.259933 | 1.298333 | 1.411667 | 1.305 | 1.435 | 1.321667 | 1.291667 | 1.303333 | 1.263333 | 1.311667 | 1.258333 | 1.325 | 1.293333 | 1.306777 | 1.295 | 1.256667 | 1.386667 | 1.278333 | 1.203333 | 1.306167 | 1.045 | 1.291667 | 1.345 | 1.326667 | 1.139333 | 1.183333 | 1.288333
| Median |  | 1.260375 | 1.3 | 1.46 | 1.31 | 1.45 | 1.32 | 1.27 | 1.3 | 1.265 | 1.31 | 1.26 | 1.325 | 1.29 | 1.307688 | 1.295 | 1.26 | 1.39 | 1.275 | 1.21 | 1.3065 | 1.23 | 1.29 | 1.345 | 1.33 | 1.14 | 1.19 | 1.3
| Std Dev. |  | 0.003328313 | 0.004082483 | 0.1087045 | 0.01643168 | 0.03271085 | 0.007527727 | 0.09304121 | 0.008164966 | 0.008164966 | 0.01722401 | 0.0194079 | 0.01516575 | 0.02503331 | 0.01586477 | 0.005477226 | 0.005163978 | 0.008164966 | 0.009831921 | 0.03669696 | 0.008084965 | 0.4531556 | 0.004082483 | 0.01048809 | 0.01032796 | 0.0136626 | 0.0175119 | 0.03060501
| Rel.Std.Dev. |  | 0.2642% | 0.3144% | 7.7% | 1.259% | 2.28% | 0.5696% | 7.203% | 0.6265% | 0.6463% | 1.313% | 1.542% | 1.145% | 1.936% | 1.214% | 0.423% | 0.4109% | 0.5888% | 0.7691% | 3.05% | 0.619% | 43.36% | 0.3161% | 0.7798% | 0.7785% | 1.199% | 1.48% | 2.376%
| PDM3 |  | -2.69% | 0.2758% | 9.029% | 0.7907% | 10.83% | 2.078% | -0.2391% | 0.6619% | -2.427% | 1.306% | -2.814% | 2.335% | -0.1104% | 0.9279% | 0.01832% | -2.942% | 7.098% | -1.269% | -7.061% | 0.8808% | -19.29% | -0.2391% | 3.88% | 2.464% | -12% | -8.606% | -0.4966%
| Z-Score (Absolute) |  | 0.79 | 0.07 | 2.62 | 0.22 | 3.15 | 0.6 | 0.07 | 0.19 | 0.71 | 0.37 | 0.82 | 0.67 | 0.04 | 0.26 | 0 | 0.86 | 2.06 | 0.37 | 2.06 | 0.25 | 5.62 | 0.07 | 1.12 | 0.71 | 3.5 | 2.51 | 0.15
Note on C17: Z-Scores have been calculated inclusive of individual outliers. In general, laboratory batches are rejected if Z-Score > 2.5.
Note on C35: Z-Scores have been calculated inclusive of individual outliers. In general, laboratory batches are rejected if Z-Score > 2.5.

## Fusion XRF
| Analytical results for Al2O3 in OREAS 287 (Indicative Value 14.08 wt.%) |  |  | Indicative
Al2O3 | Round | Replicate | BV Geo | 1
| No | No | Perth | wt.%
|  |  | BF*XRF | 2
2
| 1 | 1 | 14.08 | 1
| 1 | 2 | 14.07 | 10
| Mean |  | 14.075 | 16
| Median |  | 14.075 | 14.075
| Std Dev. |  | 0.007071068 | 16
| Rel.Std.Dev. |  | 0.05024%
| PDM3 |  | 0%
| Z-Score (Absolute) |  | NA
| Analytical results for As in OREAS 287 (Indicative Value 1400 ppm) |  |  | Indicative
As | Round | Replicate | BV Geo | 1
| No | No | Perth | ppm
|  |  | BF*XRF | 0
0
| 1 | 1 | 1400 | 1
| 1 | 2 | 1400 | 11
| Mean |  | 1400 | 16
| Median |  | 1400 | 1400
| Std Dev. |  | 0 | 17
| Rel.Std.Dev. |  | 0%
| PDM3 |  | 2.22e-14%
| Z-Score (Absolute) |  | NA
| Analytical results for Ba in OREAS 287 (Indicative Value 880 ppm) |  |  | Indicative
Ba | Round | Replicate | BV Geo | 1
| No | No | Perth | ppm
|  |  | BF*XRF | 0
0
| 1 | 1 | 870 | 1
| 1 | 2 | 890 | 12
| Mean |  | 880 | 16
| Median |  | 880 | 880
| Std Dev. |  | 14.14214 | 18
| Rel.Std.Dev. |  | 1.607%
| PDM3 |  | 0%
| Z-Score (Absolute) |  | NA
| Analytical results for CaO in OREAS 287 (Indicative Value 3.56 wt.%) |  |  | Indicative
CaO | Round | Replicate | BV Geo | 1
| No | No | Perth | wt.%
|  |  | BF*XRF | 2
2
| 1 | 1 | 3.56 | 1
| 1 | 2 | 3.56 | 13
| Mean |  | 3.56 | 16
| Median |  | 3.56 | 3.56
| Std Dev. |  | 0 | 19
| Rel.Std.Dev. |  | 0%
| PDM3 |  | 0%
| Z-Score (Absolute) |  | NA
| Analytical results for Cl in OREAS 287 (Indicative Value 35 ppm) |  |  | Indicative
Cl | Round | Replicate | BV Geo | 1
| No | No | Perth | ppm
|  |  | BF*XRF | 1
1
| 1 | 1 | 40 | 1
| 1 | 2 | 30 | 14
| Mean |  | 35 | 16
| Median |  | 35 | 35
| Std Dev. |  | 7.071068 | 20
| Rel.Std.Dev. |  | 20.2%
| PDM3 |  | 0%
| Z-Score (Absolute) |  | NA
| Analytical results for Co in OREAS 287 (Indicative Value 30 ppm) |  |  | Indicative
Co | Round | Replicate | BV Geo | 1
| No | No | Perth | ppm
|  |  | BF*XRF | 1
1
| 1 | 1 | 30 | 1
| 1 | 2 | 30 | 15
| Mean |  | 30 | 16
| Median |  | 30 | 30
| Std Dev. |  | 0 | 21
| Rel.Std.Dev. |  | 0%
| PDM3 |  | 0%
| Z-Score (Absolute) |  | NA
| Analytical results for Cr in OREAS 287 (Indicative Value 80 ppm) |  |  | Indicative
Cr | Round | Replicate | BV Geo | 1
| No | No | Perth | ppm
|  |  | BF*XRF | 0
0
| 1 | 1 | 80 | 1
| 1 | 2 | 80 | 16
| Mean |  | 80 | 16
| Median |  | 80 | 80
| Std Dev. |  | 0 | 22
| Rel.Std.Dev. |  | 0%
| PDM3 |  | 0%
| Z-Score (Absolute) |  | NA
| Analytical results for Cu in OREAS 287 (Indicative Value 80 ppm) |  |  | Indicative
Cu | Round | Replicate | BV Geo | 1
| No | No | Perth | ppm
|  |  | BF*XRF | 0
0
| 1 | 1 | 80 | 1
| 1 | 2 | 80 | 17
| Mean |  | 80 | 16
| Median |  | 80 | 80
| Std Dev. |  | 0 | 23
| Rel.Std.Dev. |  | 0%
| PDM3 |  | 0%
| Z-Score (Absolute) |  | NA
| Analytical results for Fe in OREAS 287 (Indicative Value 4.94 wt.%) |  |  | Indicative
Fe | Round | Replicate | BV Geo | 1
| No | No | Perth | wt.%
|  |  | BF*XRF | 2
2
| 1 | 1 | 4.94 | 1
| 1 | 2 | 4.94 | 10
| Mean |  | 4.94 | 16
| Median |  | 4.94 | 4.94
| Std Dev. |  | 0 | 16
| Rel.Std.Dev. |  | 0%
| PDM3 |  | 0%
| Z-Score (Absolute) |  | NA
| Analytical results for K2O in OREAS 287 (Indicative Value 3.47 wt.%) |  |  | Indicative
K2O | Round | Replicate | BV Geo | 1
| No | No | Perth | wt.%
|  |  | BF*XRF | 2
2
| 1 | 1 | 3.47 | 1
| 1 | 2 | 3.46 | 11
| Mean |  | 3.465 | 16
| Median |  | 3.465 | 3.465
| Std Dev. |  | 0.007071068 | 17
| Rel.Std.Dev. |  | 0.2041%
| PDM3 |  | 0%
| Z-Score (Absolute) |  | NA
| Analytical results for MgO in OREAS 287 (Indicative Value 3.06 wt.%) |  |  | Indicative
MgO | Round | Replicate | BV Geo | 1
| No | No | Perth | wt.%
|  |  | BF*XRF | 2
2
| 1 | 1 | 3.06 | 1
| 1 | 2 | 3.06 | 12
| Mean |  | 3.06 | 16
| Median |  | 3.06 | 3.06
| Std Dev. |  | 0 | 18
| Rel.Std.Dev. |  | 0%
| PDM3 |  | 0%
| Z-Score (Absolute) |  | NA
| Analytical results for MnO in OREAS 287 (Indicative Value 0.063 wt.%) |  |  | Indicative
MnO | Round | Replicate | BV Geo | 1
| No | No | Perth | wt.%
|  |  | BF*XRF | 3
3
| 1 | 1 | 0.063 | 1
| 1 | 2 | 0.062 | 13
| Mean |  | 0.0625 | 16
| Median |  | 0.0625 | 0.0625
| Std Dev. |  | 0.0007071068 | 19
| Rel.Std.Dev. |  | 1.131%
| PDM3 |  | 0%
| Z-Score (Absolute) |  | NA
| Analytical results for Na2O in OREAS 287 (Indicative Value 2.24 wt.%) |  |  | Indicative
Na2O | Round | Replicate | BV Geo | 1
| No | No | Perth | wt.%
|  |  | BF*XRF | 2
2
| 1 | 1 | 2.24 | 1
| 1 | 2 | 2.23 | 14
| Mean |  | 2.235 | 16
| Median |  | 2.235 | 2.235
| Std Dev. |  | 0.007071068 | 20
| Rel.Std.Dev. |  | 0.3164%
| PDM3 |  | 2.22e-14%
| Z-Score (Absolute) |  | NA
| Analytical results for Ni in OREAS 287 (Indicative Value 40 ppm) |  |  | Indicative
Ni | Round | Replicate | BV Geo | 1
| No | No | Perth | ppm
|  |  | BF*XRF | 1
1
| 1 | 1 | 40 | 1
| 1 | 2 | 40 | 15
| Mean |  | 40 | 16
| Median |  | 40 | 40
| Std Dev. |  | 0 | 21
| Rel.Std.Dev. |  | 0%
| PDM3 |  | 0%
| Z-Score (Absolute) |  | NA
| Analytical results for P in OREAS 287 (Indicative Value 0.079 wt.%) |  |  | Indicative
P | Round | Replicate | BV Geo | 1
| No | No | Perth | wt.%
|  |  | BF*XRF | 3
3
| 1 | 1 | 0.079 | 1
| 1 | 2 | 0.079 | 16
| Mean |  | 0.079 | 16
| Median |  | 0.079 | 0.079
| Std Dev. |  | 0 | 22
| Rel.Std.Dev. |  | 0%
| PDM3 |  | 0%
| Z-Score (Absolute) |  | NA
| Analytical results for Pb in OREAS 287 (Indicative Value 35 ppm) |  |  | Indicative
Pb | Round | Replicate | BV Geo | 1
| No | No | Perth | ppm
|  |  | BF*XRF | 1
1
| 1 | 1 | 40 | 1
| 1 | 2 | 30 | 17
| Mean |  | 35 | 16
| Median |  | 35 | 35
| Std Dev. |  | 7.071068 | 23
| Rel.Std.Dev. |  | 20.2%
| PDM3 |  | 0%
| Z-Score (Absolute) |  | NA
| Analytical results for S in OREAS 287 (Indicative Value 1.29 wt.%) |  |  | Indicative
S | Round | Replicate | BV Geo | 1
| No | No | Perth | wt.%
|  |  | BF*XRF | 2
2
| 1 | 1 | 1.28 | 1
| 1 | 2 | 1.29 | 10
| Mean |  | 1.285 | 16
| Median |  | 1.285 | 1.285
| Std Dev. |  | 0.007071068 | 16
| Rel.Std.Dev. |  | 0.5503%
| PDM3 |  | 2.22e-14%
| Z-Score (Absolute) |  | NA
| Analytical results for SiO2 in OREAS 287 (Indicative Value 61.24 wt.%) |  |  | Indicative
SiO2 | Round | Replicate | BV Geo | 1
| No | No | Perth | wt.%
|  |  | BF*XRF | 2
2
| 1 | 1 | 61.26 | 1
| 1 | 2 | 61.22 | 11
| Mean |  | 61.24 | 16
| Median |  | 61.24 | 61.24
| Std Dev. |  | 0.02828427 | 17
| Rel.Std.Dev. |  | 0.04619%
| PDM3 |  | 0%
| Z-Score (Absolute) |  | NA
| Analytical results for Sn in OREAS 287 (Indicative Value < 10 ppm) |  |  | Indicative
Sn | Round | Replicate | BV Geo | 1
| No | No | Perth | ppm
|  |  | BF*XRF | 1
1
| 1 | 1 | < 10 | 1
| 1 | 2 | < 10 | 12
| Mean |  |  | 16
| Median |  |  | < 10
| Std Dev. |  |  | 18
Rel.Std.Dev.
PDM3
| Z-Score (Absolute) |  | NA
| Analytical results for Sr in OREAS 287 (Indicative Value 155 ppm) |  |  | Indicative
Sr | Round | Replicate | BV Geo | 1
| No | No | Perth | ppm
|  |  | BF*XRF | 0
0
| 1 | 1 | 160 | 1
| 1 | 2 | 150 | 13
| Mean |  | 155 | 16
| Median |  | 155 | 155
| Std Dev. |  | 7.071068 | 19
| Rel.Std.Dev. |  | 4.562%
| PDM3 |  | 0%
| Z-Score (Absolute) |  | NA
| Analytical results for TiO2 in OREAS 287 (Indicative Value 0.587 wt.%) |  |  | Indicative
TiO2 | Round | Replicate | BV Geo | 1
| No | No | Perth | wt.%
|  |  | BF*XRF | 3
3
| 1 | 1 | 0.585 | 1
| 1 | 2 | 0.588 | 14
| Mean |  | 0.5865 | 16
| Median |  | 0.5865 | 0.5865
| Std Dev. |  | 0.00212132 | 20
| Rel.Std.Dev. |  | 0.3617%
| PDM3 |  | 0%
| Z-Score (Absolute) |  | NA
| Analytical results for V in OREAS 287 (Indicative Value 85 ppm) |  |  | Indicative
V | Round | Replicate | BV Geo | 1
| No | No | Perth | ppm
|  |  | BF*XRF | 0
0
| 1 | 1 | 80 | 1
| 1 | 2 | 90 | 15
| Mean |  | 85 | 16
| Median |  | 85 | 85
| Std Dev. |  | 7.071068 | 21
| Rel.Std.Dev. |  | 8.319%
| PDM3 |  | 0%
| Z-Score (Absolute) |  | NA
| Analytical results for Zn in OREAS 287 (Indicative Value 70 ppm) |  |  | Indicative
Zn | Round | Replicate | BV Geo | 1
| No | No | Perth | ppm
|  |  | BF*XRF | 0
0
| 1 | 1 | 80 | 1
| 1 | 2 | 60 | 16
| Mean |  | 70 | 16
| Median |  | 70 | 70
| Std Dev. |  | 14.14214 | 22
| Rel.Std.Dev. |  | 20.2%
| PDM3 |  | 0%
| Z-Score (Absolute) |  | NA
| Analytical results for Zr in OREAS 287 (Indicative Value 215 ppm) |  |  | Indicative
Zr | Round | Replicate | BV Geo | 1
| No | No | Perth | ppm
|  |  | BF*XRF | 0
0
| 1 | 1 | 210 | 1
| 1 | 2 | 220 | 17
| Mean |  | 215 | 16
| Median |  | 215 | 215
| Std Dev. |  | 7.071068 | 23
| Rel.Std.Dev. |  | 3.289%
| PDM3 |  | 0%
| Z-Score (Absolute) |  | NA
Note on C13: Z-Scores have been calculated inclusive of individual outliers. In general, laboratory batches are rejected if Z-Score > 2.5.
Note on C27: Z-Scores have been calculated inclusive of individual outliers. In general, laboratory batches are rejected if Z-Score > 2.5.
Note on C41: Z-Scores have been calculated inclusive of individual outliers. In general, laboratory batches are rejected if Z-Score > 2.5.
Note on C55: Z-Scores have been calculated inclusive of individual outliers. In general, laboratory batches are rejected if Z-Score > 2.5.
Note on C69: Z-Scores have been calculated inclusive of individual outliers. In general, laboratory batches are rejected if Z-Score > 2.5.
Note on C83: Z-Scores have been calculated inclusive of individual outliers. In general, laboratory batches are rejected if Z-Score > 2.5.
Note on C97: Z-Scores have been calculated inclusive of individual outliers. In general, laboratory batches are rejected if Z-Score > 2.5.
Note on C111: Z-Scores have been calculated inclusive of individual outliers. In general, laboratory batches are rejected if Z-Score > 2.5.
Note on C125: Z-Scores have been calculated inclusive of individual outliers. In general, laboratory batches are rejected if Z-Score > 2.5.
Note on C139: Z-Scores have been calculated inclusive of individual outliers. In general, laboratory batches are rejected if Z-Score > 2.5.
Note on C153: Z-Scores have been calculated inclusive of individual outliers. In general, laboratory batches are rejected if Z-Score > 2.5.
Note on C167: Z-Scores have been calculated inclusive of individual outliers. In general, laboratory batches are rejected if Z-Score > 2.5.
Note on C181: Z-Scores have been calculated inclusive of individual outliers. In general, laboratory batches are rejected if Z-Score > 2.5.
Note on C195: Z-Scores have been calculated inclusive of individual outliers. In general, laboratory batches are rejected if Z-Score > 2.5.
Note on C209: Z-Scores have been calculated inclusive of individual outliers. In general, laboratory batches are rejected if Z-Score > 2.5.
Note on C223: Z-Scores have been calculated inclusive of individual outliers. In general, laboratory batches are rejected if Z-Score > 2.5.
Note on C237: Z-Scores have been calculated inclusive of individual outliers. In general, laboratory batches are rejected if Z-Score > 2.5.
Note on C251: Z-Scores have been calculated inclusive of individual outliers. In general, laboratory batches are rejected if Z-Score > 2.5.
Note on C265: Z-Scores have been calculated inclusive of individual outliers. In general, laboratory batches are rejected if Z-Score > 2.5.
Note on C279: Z-Scores have been calculated inclusive of individual outliers. In general, laboratory batches are rejected if Z-Score > 2.5.
Note on C293: Z-Scores have been calculated inclusive of individual outliers. In general, laboratory batches are rejected if Z-Score > 2.5.
Note on C307: Z-Scores have been calculated inclusive of individual outliers. In general, laboratory batches are rejected if Z-Score > 2.5.
Note on C321: Z-Scores have been calculated inclusive of individual outliers. In general, laboratory batches are rejected if Z-Score > 2.5.
Note on C335: Z-Scores have been calculated inclusive of individual outliers. In general, laboratory batches are rejected if Z-Score > 2.5.

## Thermograv
| Analytical results for LOI1000 in OREAS 287 (Indicative Value 4.17 wt.%) |  |  | Indicative
LOI1000 | Round | Replicate | BV Geo | 1
| No | No | Perth | wt.%
|  |  | LOI*TGA | 2
2
| 1 | 1 | 4.15 | 1
| 1 | 2 | 4.18 | 19
| Mean |  | 4.165 | 16
| Median |  | 4.165 | 4.165
| Std Dev. |  | 0.0212132 | 25
| Rel.Std.Dev. |  | 0.5093%
| PDM3 |  | 0%
| Z-Score (Absolute) |  | NA
Note on C13: Z-Scores have been calculated inclusive of individual outliers. In general, laboratory batches are rejected if Z-Score > 2.5.

## Laser Ablation
| Analytical results for Ag in OREAS 287 (Indicative Value 0.075 ppm) |  |  | Indicative
Ag | Round | Replicate | BV Geo | 1
| No | No | Perth | ppm
|  |  | ABL*MS | 3
3
| 1 | 1 | 0.1 | 1
| 1 | 2 | < 0.1 | 21
| Mean |  | 0.1 | 16
| Median |  | 0.1 | 0.075
| Std Dev. |  |  | 27
Rel.Std.Dev.
| PDM3 |  | 33.33%
| Z-Score (Absolute) |  | NA
| Analytical results for As in OREAS 287 (Indicative Value 1420 ppm) |  |  | Indicative
As | Round | Replicate | BV Geo | 1
| No | No | Perth | ppm
|  |  | ABL*MS | 0
0
| 1 | 1 | 1420 | 1
| 1 | 2 | 1420 | 11
| Mean |  | 1420 | 16
| Median |  | 1420 | 1420
| Std Dev. |  | 0 | 28
| Rel.Std.Dev. |  | 0%
| PDM3 |  | 0%
| Z-Score (Absolute) |  | NA
| Analytical results for Ba in OREAS 287 (Indicative Value 848 ppm) |  |  | Indicative
Ba | Round | Replicate | BV Geo | 1
| No | No | Perth | ppm
|  |  | ABL*MS | 0
0
| 1 | 1 | 845 | 1
| 1 | 2 | 851 | 12
| Mean |  | 848 | 16
| Median |  | 848 | 848
| Std Dev. |  | 4.242641 | 29
| Rel.Std.Dev. |  | 0.5003%
| PDM3 |  | 0%
| Z-Score (Absolute) |  | NA
| Analytical results for Be in OREAS 287 (Indicative Value 2.5 ppm) |  |  | Indicative
Be | Round | Replicate | BV Geo | 1
| No | No | Perth | ppm
|  |  | ABL*MS | 2
2
| 1 | 1 | 2.6 | 1
| 1 | 2 | 2.4 | 24
| Mean |  | 2.5 | 16
| Median |  | 2.5 | 2.5
| Std Dev. |  | 0.1414214 | 30
| Rel.Std.Dev. |  | 5.657%
| PDM3 |  | 0%
| Z-Score (Absolute) |  | NA
| Analytical results for Bi in OREAS 287 (Indicative Value 0.68 ppm) |  |  | Indicative
Bi | Round | Replicate | BV Geo | 1
| No | No | Perth | ppm
|  |  | ABL*MS | 2
2
| 1 | 1 | 0.7 | 1
| 1 | 2 | 0.66 | 25
| Mean |  | 0.68 | 16
| Median |  | 0.68 | 0.68
| Std Dev. |  | 0.02828427 | 31
| Rel.Std.Dev. |  | 4.159%
| PDM3 |  | -1.11e-14%
| Z-Score (Absolute) |  | NA
| Analytical results for Cd in OREAS 287 (Indicative Value 0.25 ppm) |  |  | Indicative
Cd | Round | Replicate | BV Geo | 1
| No | No | Perth | ppm
|  |  | ABL*MS | 2
2
| 1 | 1 | 0.3 | 1
| 1 | 2 | 0.2 | 26
| Mean |  | 0.25 | 16
| Median |  | 0.25 | 0.25
| Std Dev. |  | 0.07071068 | 32
| Rel.Std.Dev. |  | 28.28%
| PDM3 |  | 0%
| Z-Score (Absolute) |  | NA
| Analytical results for Ce in OREAS 287 (Indicative Value 68 ppm) |  |  | Indicative
Ce | Round | Replicate | BV Geo | 1
| No | No | Perth | ppm
|  |  | ABL*MS | 0
0
| 1 | 1 | 68.5 | 1
| 1 | 2 | 67.3 | 27
| Mean |  | 67.9 | 16
| Median |  | 67.9 | 67.9
| Std Dev. |  | 0.8485281 | 33
| Rel.Std.Dev. |  | 1.25%
| PDM3 |  | 0%
| Z-Score (Absolute) |  | NA
| Analytical results for Co in OREAS 287 (Indicative Value 27.2 ppm) |  |  | Indicative
Co | Round | Replicate | BV Geo | 1
| No | No | Perth | ppm
|  |  | ABL*MS | 1
1
| 1 | 1 | 26.8 | 1
| 1 | 2 | 27.6 | 15
| Mean |  | 27.2 | 16
| Median |  | 27.2 | 27.2
| Std Dev. |  | 0.5656854 | 34
| Rel.Std.Dev. |  | 2.08%
| PDM3 |  | 2.22e-14%
| Z-Score (Absolute) |  | NA
| Analytical results for Cr in OREAS 287 (Indicative Value 69 ppm) |  |  | Indicative
Cr | Round | Replicate | BV Geo | 1
| No | No | Perth | ppm
|  |  | ABL*MS | 0
0
| 1 | 1 | 70 | 1
| 1 | 2 | 67 | 16
| Mean |  | 68.5 | 16
| Median |  | 68.5 | 68.5
| Std Dev. |  | 2.12132 | 35
| Rel.Std.Dev. |  | 3.097%
| PDM3 |  | 0%
| Z-Score (Absolute) |  | NA
| Analytical results for Cs in OREAS 287 (Indicative Value 8.28 ppm) |  |  | Indicative
Cs | Round | Replicate | BV Geo | 1
| No | No | Perth | ppm
|  |  | ABL*MS | 2
2
| 1 | 1 | 8.32 | 1
| 1 | 2 | 8.23 | 30
| Mean |  | 8.275 | 16
| Median |  | 8.275 | 8.275
| Std Dev. |  | 0.06363961 | 36
| Rel.Std.Dev. |  | 0.7691%
| PDM3 |  | 0%
| Z-Score (Absolute) |  | NA
| Analytical results for Cu in OREAS 287 (Indicative Value 71 ppm) |  |  | Indicative
Cu | Round | Replicate | BV Geo | 1
| No | No | Perth | ppm
|  |  | ABL*MS | 0
0
| 1 | 1 | 72 | 1
| 1 | 2 | 70 | 17
| Mean |  | 71 | 16
| Median |  | 71 | 71
| Std Dev. |  | 1.414214 | 37
| Rel.Std.Dev. |  | 1.992%
| PDM3 |  | 0%
| Z-Score (Absolute) |  | NA
| Analytical results for Dy in OREAS 287 (Indicative Value 5.07 ppm) |  |  | Indicative
Dy | Round | Replicate | BV Geo | 1
| No | No | Perth | ppm
|  |  | ABL*MS | 2
2
| 1 | 1 | 5.05 | 1
| 1 | 2 | 5.08 | 32
| Mean |  | 5.065 | 16
| Median |  | 5.065 | 5.065
| Std Dev. |  | 0.0212132 | 38
| Rel.Std.Dev. |  | 0.4188%
| PDM3 |  | -2.22e-14%
| Z-Score (Absolute) |  | NA
| Analytical results for Er in OREAS 287 (Indicative Value 2.78 ppm) |  |  | Indicative
Er | Round | Replicate | BV Geo | 1
| No | No | Perth | ppm
|  |  | ABL*MS | 2
2
| 1 | 1 | 2.8 | 1
| 1 | 2 | 2.76 | 33
| Mean |  | 2.78 | 16
| Median |  | 2.78 | 2.78
| Std Dev. |  | 0.02828427 | 39
| Rel.Std.Dev. |  | 1.017%
| PDM3 |  | 0%
| Z-Score (Absolute) |  | NA
| Analytical results for Eu in OREAS 287 (Indicative Value 1.31 ppm) |  |  | Indicative
Eu | Round | Replicate | BV Geo | 1
| No | No | Perth | ppm
|  |  | ABL*MS | 2
2
| 1 | 1 | 1.31 | 1
| 1 | 2 | 1.3 | 34
| Mean |  | 1.305 | 16
| Median |  | 1.305 | 1.305
| Std Dev. |  | 0.007071068 | 40
| Rel.Std.Dev. |  | 0.5418%
| PDM3 |  | 2.22e-14%
| Z-Score (Absolute) |  | NA
| Analytical results for Ga in OREAS 287 (Indicative Value 18.8 ppm) |  |  | Indicative
Ga | Round | Replicate | BV Geo | 1
| No | No | Perth | ppm
|  |  | ABL*MS | 1
1
| 1 | 1 | 18.7 | 1
| 1 | 2 | 18.8 | 35
| Mean |  | 18.75 | 16
| Median |  | 18.75 | 18.75
| Std Dev. |  | 0.07071068 | 41
| Rel.Std.Dev. |  | 0.3771%
| PDM3 |  | 0%
| Z-Score (Absolute) |  | NA
| Analytical results for Gd in OREAS 287 (Indicative Value 5.97 ppm) |  |  | Indicative
Gd | Round | Replicate | BV Geo | 1
| No | No | Perth | ppm
|  |  | ABL*MS | 2
2
| 1 | 1 | 6.01 | 1
| 1 | 2 | 5.92 | 36
| Mean |  | 5.965 | 16
| Median |  | 5.965 | 5.965
| Std Dev. |  | 0.06363961 | 42
| Rel.Std.Dev. |  | 1.067%
| PDM3 |  | 0%
| Z-Score (Absolute) |  | NA
| Analytical results for Ge in OREAS 287 (Indicative Value 1.33 ppm) |  |  | Indicative
Ge | Round | Replicate | BV Geo | 1
| No | No | Perth | ppm
|  |  | ABL*MS | 2
2
| 1 | 1 | 1.25 | 1
| 1 | 2 | 1.4 | 2
| Mean |  | 1.325 | 16
| Median |  | 1.325 | 1.325
| Std Dev. |  | 0.106066 | 43
| Rel.Std.Dev. |  | 8.005%
| PDM3 |  | 0%
| Z-Score (Absolute) |  | NA
| Analytical results for Hf in OREAS 287 (Indicative Value 5.85 ppm) |  |  | Indicative
Hf | Round | Replicate | BV Geo | 1
| No | No | Perth | ppm
|  |  | ABL*MS | 2
2
| 1 | 1 | 5.82 | 1
| 1 | 2 | 5.88 | 21
| Mean |  | 5.85 | 16
| Median |  | 5.85 | 5.85
| Std Dev. |  | 0.04242641 | 27
| Rel.Std.Dev. |  | 0.7252%
| PDM3 |  | 0%
| Z-Score (Absolute) |  | NA
| Analytical results for Ho in OREAS 287 (Indicative Value 0.98 ppm) |  |  | Indicative
Ho | Round | Replicate | BV Geo | 1
| No | No | Perth | ppm
|  |  | ABL*MS | 2
2
| 1 | 1 | 0.99 | 1
| 1 | 2 | 0.96 | 22
| Mean |  | 0.975 | 16
| Median |  | 0.975 | 0.975
| Std Dev. |  | 0.0212132 | 28
| Rel.Std.Dev. |  | 2.176%
| PDM3 |  | 2.22e-14%
| Z-Score (Absolute) |  | NA
| Analytical results for In in OREAS 287 (Indicative Value 0.075 ppm) |  |  | Indicative
In | Round | Replicate | BV Geo | 1
| No | No | Perth | ppm
|  |  | ABL*MS | 3
3
| 1 | 1 | 0.1 | 1
| 1 | 2 | 0.05 | 23
| Mean |  | 0.075 | 16
| Median |  | 0.075 | 0.075
| Std Dev. |  | 0.03535534 | 29
| Rel.Std.Dev. |  | 47.14%
| PDM3 |  | 2.22e-14%
| Z-Score (Absolute) |  | NA
| Analytical results for La in OREAS 287 (Indicative Value 33.6 ppm) |  |  | Indicative
La | Round | Replicate | BV Geo | 1
| No | No | Perth | ppm
|  |  | ABL*MS | 1
1
| 1 | 1 | 33.8 | 1
| 1 | 2 | 33.4 | 24
| Mean |  | 33.6 | 16
| Median |  | 33.6 | 33.6
| Std Dev. |  | 0.2828427 | 30
| Rel.Std.Dev. |  | 0.8418%
| PDM3 |  | -2.22e-14%
| Z-Score (Absolute) |  | NA
| Analytical results for Lu in OREAS 287 (Indicative Value 0.36 ppm) |  |  | Indicative
Lu | Round | Replicate | BV Geo | 1
| No | No | Perth | ppm
|  |  | ABL*MS | 2
2
| 1 | 1 | 0.37 | 1
| 1 | 2 | 0.35 | 25
| Mean |  | 0.36 | 16
| Median |  | 0.36 | 0.36
| Std Dev. |  | 0.01414214 | 31
| Rel.Std.Dev. |  | 3.928%
| PDM3 |  | 0%
| Z-Score (Absolute) |  | NA
| Analytical results for Mn in OREAS 287 (Indicative Value 0.047 wt.%) |  |  | Indicative
Mn | Round | Replicate | BV Geo | 1
| No | No | Perth | wt.%
|  |  | ABL*MS | 3
3
| 1 | 1 | 0.0472 | 1
| 1 | 2 | 0.0475 | 26
| Mean |  | 0.04735 | 16
| Median |  | 0.04735 | 0.04735
| Std Dev. |  | 0.000212132 | 32
| Rel.Std.Dev. |  | 0.448%
| PDM3 |  | 0%
| Z-Score (Absolute) |  | NA
| Analytical results for Mo in OREAS 287 (Indicative Value 2.8 ppm) |  |  | Indicative
Mo | Round | Replicate | BV Geo | 1
| No | No | Perth | ppm
|  |  | ABL*MS | 2
2
| 1 | 1 | 2.6 | 1
| 1 | 2 | 3 | 27
| Mean |  | 2.8 | 16
| Median |  | 2.8 | 2.8
| Std Dev. |  | 0.2828427 | 33
| Rel.Std.Dev. |  | 10.1%
| PDM3 |  | 0%
| Z-Score (Absolute) |  | NA
| Analytical results for Nb in OREAS 287 (Indicative Value 10.8 ppm) |  |  | Indicative
Nb | Round | Replicate | BV Geo | 1
| No | No | Perth | ppm
|  |  | ABL*MS | 1
1
| 1 | 1 | 10.7 | 1
| 1 | 2 | 10.8 | 28
| Mean |  | 10.75 | 16
| Median |  | 10.75 | 10.75
| Std Dev. |  | 0.07071068 | 34
| Rel.Std.Dev. |  | 0.6578%
| PDM3 |  | 0%
| Z-Score (Absolute) |  | NA
| Analytical results for Nd in OREAS 287 (Indicative Value 32.3 ppm) |  |  | Indicative
Nd | Round | Replicate | BV Geo | 1
| No | No | Perth | ppm
|  |  | ABL*MS | 1
1
| 1 | 1 | 32.1 | 1
| 1 | 2 | 32.5 | 6
| Mean |  | 32.3 | 16
| Median |  | 32.3 | 32.3
| Std Dev. |  | 0.2828427 | 35
| Rel.Std.Dev. |  | 0.8757%
| PDM3 |  | 0%
| Z-Score (Absolute) |  | NA
| Analytical results for Ni in OREAS 287 (Indicative Value 30 ppm) |  |  | Indicative
Ni | Round | Replicate | BV Geo | 1
| No | No | Perth | ppm
|  |  | ABL*MS | 1
1
| 1 | 1 | 30 | 1
| 1 | 2 | 30 | 15
| Mean |  | 30 | 16
| Median |  | 30 | 30
| Std Dev. |  | 0 | 36
| Rel.Std.Dev. |  | 0%
| PDM3 |  | 0%
| Z-Score (Absolute) |  | NA
| Analytical results for Pb in OREAS 287 (Indicative Value 19 ppm) |  |  | Indicative
Pb | Round | Replicate | BV Geo | 1
| No | No | Perth | ppm
|  |  | ABL*MS | 1
1
| 1 | 1 | 19 | 1
| 1 | 2 | 19 | 17
| Mean |  | 19 | 16
| Median |  | 19 | 19
| Std Dev. |  | 0 | 37
| Rel.Std.Dev. |  | 0%
| PDM3 |  | 0%
| Z-Score (Absolute) |  | NA
| Analytical results for Pr in OREAS 287 (Indicative Value 8.46 ppm) |  |  | Indicative
Pr | Round | Replicate | BV Geo | 1
| No | No | Perth | ppm
|  |  | ABL*MS | 2
2
| 1 | 1 | 8.47 | 1
| 1 | 2 | 8.44 | 5
| Mean |  | 8.455 | 16
| Median |  | 8.455 | 8.455
| Std Dev. |  | 0.0212132 | 38
| Rel.Std.Dev. |  | 0.2509%
| PDM3 |  | 0%
| Z-Score (Absolute) |  | NA
| Analytical results for Rb in OREAS 287 (Indicative Value 131 ppm) |  |  | Indicative
Rb | Round | Replicate | BV Geo | 1
| No | No | Perth | ppm
|  |  | ABL*MS | 0
0
| 1 | 1 | 131 | 1
| 1 | 2 | 130 | 33
| Mean |  | 130.5 | 16
| Median |  | 130.5 | 130.5
| Std Dev. |  | 0.7071068 | 39
| Rel.Std.Dev. |  | 0.5418%
| PDM3 |  | 0%
| Z-Score (Absolute) |  | NA
| Analytical results for Re in OREAS 287 (Indicative Value < 0.01 ppm) |  |  | Indicative
Re | Round | Replicate | BV Geo | 1
| No | No | Perth | ppm
|  |  | ABL*MS | 3
3
| 1 | 1 | < 0.01 | 1
| 1 | 2 | < 0.01 | 2
| Mean |  |  | 16
| Median |  |  | < 0.01
| Std Dev. |  |  | 40
Rel.Std.Dev.
PDM3
| Z-Score (Absolute) |  | NA
| Analytical results for Sb in OREAS 287 (Indicative Value 1.05 ppm) |  |  | Indicative
Sb | Round | Replicate | BV Geo | 1
| No | No | Perth | ppm
|  |  | ABL*MS | 2
2
| 1 | 1 | 1 | 1
| 1 | 2 | 1.1 | 35
| Mean |  | 1.05 | 16
| Median |  | 1.05 | 1.05
| Std Dev. |  | 0.07071068 | 41
| Rel.Std.Dev. |  | 6.734%
| PDM3 |  | 0%
| Z-Score (Absolute) |  | NA
| Analytical results for Sc in OREAS 287 (Indicative Value 9.65 ppm) |  |  | Indicative
Sc | Round | Replicate | BV Geo | 1
| No | No | Perth | ppm
|  |  | ABL*MS | 2
2
| 1 | 1 | 9.7 | 1
| 1 | 2 | 9.6 | 36
| Mean |  | 9.65 | 16
| Median |  | 9.65 | 9.65
| Std Dev. |  | 0.07071068 | 42
| Rel.Std.Dev. |  | 0.7328%
| PDM3 |  | -2.22e-14%
| Z-Score (Absolute) |  | NA
| Analytical results for Se in OREAS 287 (Indicative Value < 5 ppm) |  |  | Indicative
Se | Round | Replicate | BV Geo | 1
| No | No | Perth | ppm
|  |  | ABL*MS | 2
2
| 1 | 1 | < 5 | 1
| 1 | 2 | < 5 | 37
| Mean |  |  | 16
| Median |  |  | < 5
| Std Dev. |  |  | 43
Rel.Std.Dev.
PDM3
| Z-Score (Absolute) |  | NA
| Analytical results for Sm in OREAS 287 (Indicative Value 6.68 ppm) |  |  | Indicative
Sm | Round | Replicate | BV Geo | 1
| No | No | Perth | ppm
|  |  | ABL*MS | 2
2
| 1 | 1 | 6.71 | 1
| 1 | 2 | 6.64 | 5
| Mean |  | 6.675 | 16
| Median |  | 6.675 | 6.675
| Std Dev. |  | 0.04949747 | 27
| Rel.Std.Dev. |  | 0.7415%
| PDM3 |  | 0%
| Z-Score (Absolute) |  | NA
| Analytical results for Sn in OREAS 287 (Indicative Value 3.8 ppm) |  |  | Indicative
Sn | Round | Replicate | BV Geo | 1
| No | No | Perth | ppm
|  |  | ABL*MS | 2
2
| 1 | 1 | 3.6 | 1
| 1 | 2 | 4 | 12
| Mean |  | 3.8 | 16
| Median |  | 3.8 | 3.8
| Std Dev. |  | 0.2828427 | 28
| Rel.Std.Dev. |  | 7.443%
| PDM3 |  | 0%
| Z-Score (Absolute) |  | NA
| Analytical results for Sr in OREAS 287 (Indicative Value 130 ppm) |  |  | Indicative
Sr | Round | Replicate | BV Geo | 1
| No | No | Perth | ppm
|  |  | ABL*MS | 0
0
| 1 | 1 | 129 | 1
| 1 | 2 | 130 | 13
| Mean |  | 129.5 | 16
| Median |  | 129.5 | 129.5
| Std Dev. |  | 0.7071068 | 29
| Rel.Std.Dev. |  | 0.546%
| PDM3 |  | 0%
| Z-Score (Absolute) |  | NA
| Analytical results for Ta in OREAS 287 (Indicative Value 0.9 ppm) |  |  | Indicative
Ta | Round | Replicate | BV Geo | 1
| No | No | Perth | ppm
|  |  | ABL*MS | 2
2
| 1 | 1 | 0.88 | 1
| 1 | 2 | 0.91 | 24
| Mean |  | 0.895 | 16
| Median |  | 0.895 | 0.895
| Std Dev. |  | 0.0212132 | 30
| Rel.Std.Dev. |  | 2.37%
| PDM3 |  | 0%
| Z-Score (Absolute) |  | NA
| Analytical results for Tb in OREAS 287 (Indicative Value 0.95 ppm) |  |  | Indicative
Tb | Round | Replicate | BV Geo | 1
| No | No | Perth | ppm
|  |  | ABL*MS | 2
2
| 1 | 1 | 0.95 | 1
| 1 | 2 | 0.95 | 25
| Mean |  | 0.95 | 16
| Median |  | 0.95 | 0.95
| Std Dev. |  | 0 | 31
| Rel.Std.Dev. |  | 0%
| PDM3 |  | 0%
| Z-Score (Absolute) |  | NA
| Analytical results for Te in OREAS 287 (Indicative Value < 0.2 ppm) |  |  | Indicative
Te | Round | Replicate | BV Geo | 1
| No | No | Perth | ppm
|  |  | ABL*MS | 2
2
| 1 | 1 | < 0.2 | 1
| 1 | 2 | < 0.2 | 26
| Mean |  |  | 16
| Median |  |  | < 0.2
| Std Dev. |  |  | 32
Rel.Std.Dev.
PDM3
| Z-Score (Absolute) |  | NA
| Analytical results for Th in OREAS 287 (Indicative Value 12.4 ppm) |  |  | Indicative
Th | Round | Replicate | BV Geo | 1
| No | No | Perth | ppm
|  |  | ABL*MS | 1
1
| 1 | 1 | 12.5 | 1
| 1 | 2 | 12.3 | 27
| Mean |  | 12.4 | 16
| Median |  | 12.4 | 12.4
| Std Dev. |  | 0.1414214 | 33
| Rel.Std.Dev. |  | 1.14%
| PDM3 |  | 0%
| Z-Score (Absolute) |  | NA
| Analytical results for Ti in OREAS 287 (Indicative Value 0.348 wt.%) |  |  | Indicative
Ti | Round | Replicate | BV Geo | 1
| No | No | Perth | wt.%
|  |  | ABL*MS | 3
3
| 1 | 1 | 0.346 | 1
| 1 | 2 | 0.35 | 28
| Mean |  | 0.348 | 16
| Median |  | 0.348 | 0.348
| Std Dev. |  | 0.002828427 | 34
| Rel.Std.Dev. |  | 0.8128%
| PDM3 |  | 0%
| Z-Score (Absolute) |  | NA
| Analytical results for Tl in OREAS 287 (Indicative Value 0.6 ppm) |  |  | Indicative
Tl | Round | Replicate | BV Geo | 1
| No | No | Perth | ppm
|  |  | ABL*MS | 2
2
| 1 | 1 | 0.6 | 1
| 1 | 2 | 0.6 | 29
| Mean |  | 0.6 | 16
| Median |  | 0.6 | 0.6
| Std Dev. |  | 0 | 35
| Rel.Std.Dev. |  | 0%
| PDM3 |  | 0%
| Z-Score (Absolute) |  | NA
| Analytical results for Tm in OREAS 287 (Indicative Value 0.37 ppm) |  |  | Indicative
Tm | Round | Replicate | BV Geo | 1
| No | No | Perth | ppm
|  |  | ABL*MS | 2
2
| 1 | 1 | 0.36 | 1
| 1 | 2 | 0.37 | 6
| Mean |  | 0.365 | 16
| Median |  | 0.365 | 0.365
| Std Dev. |  | 0.007071068 | 36
| Rel.Std.Dev. |  | 1.937%
| PDM3 |  | 0%
| Z-Score (Absolute) |  | NA
| Analytical results for U in OREAS 287 (Indicative Value 4.24 ppm) |  |  | Indicative
U | Round | Replicate | BV Geo | 1
| No | No | Perth | ppm
|  |  | ABL*MS | 2
2
| 1 | 1 | 4.31 | 1
| 1 | 2 | 4.17 | 31
| Mean |  | 4.24 | 16
| Median |  | 4.24 | 4.24
| Std Dev. |  | 0.09899495 | 37
| Rel.Std.Dev. |  | 2.335%
| PDM3 |  | 0%
| Z-Score (Absolute) |  | NA
| Analytical results for V in OREAS 287 (Indicative Value 76 ppm) |  |  | Indicative
V | Round | Replicate | BV Geo | 1
| No | No | Perth | ppm
|  |  | ABL*MS | 0
0
| 1 | 1 | 76 | 1
| 1 | 2 | 76.3 | 15
| Mean |  | 76.15 | 16
| Median |  | 76.15 | 76.15
| Std Dev. |  | 0.212132 | 38
| Rel.Std.Dev. |  | 0.2786%
| PDM3 |  | 0%
| Z-Score (Absolute) |  | NA
| Analytical results for W in OREAS 287 (Indicative Value 22 ppm) |  |  | Indicative
W | Round | Replicate | BV Geo | 1
| No | No | Perth | ppm
|  |  | ABL*MS | 1
1
| 1 | 1 | 22.5 | 1
| 1 | 2 | 21.5 | 33
| Mean |  | 22 | 16
| Median |  | 22 | 22
| Std Dev. |  | 0.7071068 | 39
| Rel.Std.Dev. |  | 3.214%
| PDM3 |  | 0%
| Z-Score (Absolute) |  | NA
| Analytical results for Y in OREAS 287 (Indicative Value 26.1 ppm) |  |  | Indicative
Y | Round | Replicate | BV Geo | 1
| No | No | Perth | ppm
|  |  | ABL*MS | 1
1
| 1 | 1 | 26.1 | 1
| 1 | 2 | 26 | 34
| Mean |  | 26.05 | 16
| Median |  | 26.05 | 26.05
| Std Dev. |  | 0.07071068 | 40
| Rel.Std.Dev. |  | 0.2714%
| PDM3 |  | 0%
| Z-Score (Absolute) |  | NA
| Analytical results for Yb in OREAS 287 (Indicative Value 2.54 ppm) |  |  | Indicative
Yb | Round | Replicate | BV Geo | 1
| No | No | Perth | ppm
|  |  | ABL*MS | 2
2
| 1 | 1 | 2.65 | 1
| 1 | 2 | 2.43 | 35
| Mean |  | 2.54 | 16
| Median |  | 2.54 | 2.54
| Std Dev. |  | 0.1555635 | 41
| Rel.Std.Dev. |  | 6.125%
| PDM3 |  | 0%
| Z-Score (Absolute) |  | NA
| Analytical results for Zn in OREAS 287 (Indicative Value 65 ppm) |  |  | Indicative
Zn | Round | Replicate | BV Geo | 1
| No | No | Perth | ppm
|  |  | ABL*MS | 0
0
| 1 | 1 | 65 | 1
| 1 | 2 | 65 | 16
| Mean |  | 65 | 16
| Median |  | 65 | 65
| Std Dev. |  | 0 | 42
| Rel.Std.Dev. |  | 0%
| PDM3 |  | 0%
| Z-Score (Absolute) |  | NA
| Analytical results for Zr in OREAS 287 (Indicative Value 210 ppm) |  |  | Indicative
Zr | Round | Replicate | BV Geo | 1
| No | No | Perth | ppm
|  |  | ABL*MS | 0
0
| 1 | 1 | 212 | 1
| 1 | 2 | 208 | 17
| Mean |  | 210 | 16
| Median |  | 210 | 210
| Std Dev. |  | 2.828427 | 43
| Rel.Std.Dev. |  | 1.347%
| PDM3 |  | 0%
| Z-Score (Absolute) |  | NA
Note on C13: Z-Scores have been calculated inclusive of individual outliers. In general, laboratory batches are rejected if Z-Score > 2.5.
Note on C27: Z-Scores have been calculated inclusive of individual outliers. In general, laboratory batches are rejected if Z-Score > 2.5.
Note on C41: Z-Scores have been calculated inclusive of individual outliers. In general, laboratory batches are rejected if Z-Score > 2.5.
Note on C55: Z-Scores have been calculated inclusive of individual outliers. In general, laboratory batches are rejected if Z-Score > 2.5.
Note on C69: Z-Scores have been calculated inclusive of individual outliers. In general, laboratory batches are rejected if Z-Score > 2.5.
Note on C83: Z-Scores have been calculated inclusive of individual outliers. In general, laboratory batches are rejected if Z-Score > 2.5.
Note on C97: Z-Scores have been calculated inclusive of individual outliers. In general, laboratory batches are rejected if Z-Score > 2.5.
Note on C111: Z-Scores have been calculated inclusive of individual outliers. In general, laboratory batches are rejected if Z-Score > 2.5.
Note on C125: Z-Scores have been calculated inclusive of individual outliers. In general, laboratory batches are rejected if Z-Score > 2.5.
Note on C139: Z-Scores have been calculated inclusive of individual outliers. In general, laboratory batches are rejected if Z-Score > 2.5.
Note on C153: Z-Scores have been calculated inclusive of individual outliers. In general, laboratory batches are rejected if Z-Score > 2.5.
Note on C167: Z-Scores have been calculated inclusive of individual outliers. In general, laboratory batches are rejected if Z-Score > 2.5.
Note on C181: Z-Scores have been calculated inclusive of individual outliers. In general, laboratory batches are rejected if Z-Score > 2.5.
Note on C195: Z-Scores have been calculated inclusive of individual outliers. In general, laboratory batches are rejected if Z-Score > 2.5.
Note on C209: Z-Scores have been calculated inclusive of individual outliers. In general, laboratory batches are rejected if Z-Score > 2.5.
Note on C223: Z-Scores have been calculated inclusive of individual outliers. In general, laboratory batches are rejected if Z-Score > 2.5.
Note on C237: Z-Scores have been calculated inclusive of individual outliers. In general, laboratory batches are rejected if Z-Score > 2.5.
Note on C251: Z-Scores have been calculated inclusive of individual outliers. In general, laboratory batches are rejected if Z-Score > 2.5.
Note on C265: Z-Scores have been calculated inclusive of individual outliers. In general, laboratory batches are rejected if Z-Score > 2.5.
Note on C279: Z-Scores have been calculated inclusive of individual outliers. In general, laboratory batches are rejected if Z-Score > 2.5.
Note on C293: Z-Scores have been calculated inclusive of individual outliers. In general, laboratory batches are rejected if Z-Score > 2.5.
Note on C307: Z-Scores have been calculated inclusive of individual outliers. In general, laboratory batches are rejected if Z-Score > 2.5.
Note on C321: Z-Scores have been calculated inclusive of individual outliers. In general, laboratory batches are rejected if Z-Score > 2.5.
Note on C335: Z-Scores have been calculated inclusive of individual outliers. In general, laboratory batches are rejected if Z-Score > 2.5.
Note on C349: Z-Scores have been calculated inclusive of individual outliers. In general, laboratory batches are rejected if Z-Score > 2.5.
Note on C363: Z-Scores have been calculated inclusive of individual outliers. In general, laboratory batches are rejected if Z-Score > 2.5.
Note on C377: Z-Scores have been calculated inclusive of individual outliers. In general, laboratory batches are rejected if Z-Score > 2.5.
Note on C391: Z-Scores have been calculated inclusive of individual outliers. In general, laboratory batches are rejected if Z-Score > 2.5.
Note on C405: Z-Scores have been calculated inclusive of individual outliers. In general, laboratory batches are rejected if Z-Score > 2.5.
Note on C419: Z-Scores have been calculated inclusive of individual outliers. In general, laboratory batches are rejected if Z-Score > 2.5.
Note on C433: Z-Scores have been calculated inclusive of individual outliers. In general, laboratory batches are rejected if Z-Score > 2.5.
Note on C447: Z-Scores have been calculated inclusive of individual outliers. In general, laboratory batches are rejected if Z-Score > 2.5.
Note on C461: Z-Scores have been calculated inclusive of individual outliers. In general, laboratory batches are rejected if Z-Score > 2.5.
Note on C475: Z-Scores have been calculated inclusive of individual outliers. In general, laboratory batches are rejected if Z-Score > 2.5.
Note on C489: Z-Scores have been calculated inclusive of individual outliers. In general, laboratory batches are rejected if Z-Score > 2.5.
Note on C503: Z-Scores have been calculated inclusive of individual outliers. In general, laboratory batches are rejected if Z-Score > 2.5.
Note on C517: Z-Scores have been calculated inclusive of individual outliers. In general, laboratory batches are rejected if Z-Score > 2.5.
Note on C531: Z-Scores have been calculated inclusive of individual outliers. In general, laboratory batches are rejected if Z-Score > 2.5.
Note on C545: Z-Scores have been calculated inclusive of individual outliers. In general, laboratory batches are rejected if Z-Score > 2.5.
Note on C559: Z-Scores have been calculated inclusive of individual outliers. In general, laboratory batches are rejected if Z-Score > 2.5.
Note on C573: Z-Scores have been calculated inclusive of individual outliers. In general, laboratory batches are rejected if Z-Score > 2.5.
Note on C587: Z-Scores have been calculated inclusive of individual outliers. In general, laboratory batches are rejected if Z-Score > 2.5.
Note on C601: Z-Scores have been calculated inclusive of individual outliers. In general, laboratory batches are rejected if Z-Score > 2.5.
Note on C615: Z-Scores have been calculated inclusive of individual outliers. In general, laboratory batches are rejected if Z-Score > 2.5.
Note on C629: Z-Scores have been calculated inclusive of individual outliers. In general, laboratory batches are rejected if Z-Score > 2.5.
Note on C643: Z-Scores have been calculated inclusive of individual outliers. In general, laboratory batches are rejected if Z-Score > 2.5.
Note on C657: Z-Scores have been calculated inclusive of individual outliers. In general, laboratory batches are rejected if Z-Score > 2.5.
Note on C671: Z-Scores have been calculated inclusive of individual outliers. In general, laboratory batches are rejected if Z-Score > 2.5.
Note on C685: Z-Scores have been calculated inclusive of individual outliers. In general, laboratory batches are rejected if Z-Score > 2.5.
Note on C699: Z-Scores have been calculated inclusive of individual outliers. In general, laboratory batches are rejected if Z-Score > 2.5.
Note on C713: Z-Scores have been calculated inclusive of individual outliers. In general, laboratory batches are rejected if Z-Score > 2.5.

## 3-Acid
| Analytical results for Ag in OREAS 287 (Indicative Value 0.232 ppm) |  |  | Indicative
Ag | Round | Replicate | Lab | 1
| No | No | 1.29 | ppm
|  |  | 3A*MS | 3
3
| 1 | 1 | 0.23 | 1
| 1 | 2 | 0.25 | 21
| 1 | 3 | 0.24 | 16
| 1 | 4 | 0.23 | 0.2316667
| 1 | 5 | 0.22 | 45
| 1 | 6 | 0.22
| Mean |  | 0.2316667
| Median |  | 0.23
| Std Dev. |  | 0.01169045
| Rel.Std.Dev. |  | 5.046%
| PDM3 |  | -1.443e-13%
| Z-Score (Absolute) |  | NA
| Analytical results for Al2O3 in OREAS 287 (Indicative Value 14.8 wt.%) |  |  | Indicative
Al2O3 | Round | Replicate | Lab | 1
| No | No | 1.29 | wt.%
|  |  | 3A*OES/MS | 2
2
| 1 | 1 | 14.6 | 1
| 1 | 2 | 14.9 | 10
| 1 | 3 | 14.8 | 16
| 1 | 4 | 14.8 | 14.8
| 1 | 5 | 14.8 | 46
| 1 | 6 | 14.9
| Mean |  | 14.8
| Median |  | 14.8
| Std Dev. |  | 0.1095445
| Rel.Std.Dev. |  | 0.7402%
| PDM3 |  | 2.22e-14%
| Z-Score (Absolute) |  | NA
| Analytical results for Ba in OREAS 287 (Indicative Value 892 ppm) |  |  | Indicative
Ba | Round | Replicate | Lab | 1
| No | No | 1.29 | ppm
|  |  | 3A*OES/MS | 0
0
| 1 | 1 | 895 | 1
| 1 | 2 | 906 | 12
| 1 | 3 | 881 | 16
| 1 | 4 | 893 | 892.1667
| 1 | 5 | 889 | 47
| 1 | 6 | 889
| Mean |  | 892.1667
| Median |  | 891
| Std Dev. |  | 8.304617
| Rel.Std.Dev. |  | 0.9308%
| PDM3 |  | -3.331e-14%
| Z-Score (Absolute) |  | NA
| Analytical results for Be in OREAS 287 (Indicative Value 2.62 ppm) |  |  | Indicative
Be | Round | Replicate | Lab | 1
| No | No | 1.29 | ppm
|  |  | 3A*MS | 2
2
| 1 | 1 | 2.6 | 1
| 1 | 2 | 2.7 | 24
| 1 | 3 | 2.6 | 16
| 1 | 4 | 2.6 | 2.616667
| 1 | 5 | 2.6 | 48
| 1 | 6 | 2.6
| Mean |  | 2.616667
| Median |  | 2.6
| Std Dev. |  | 0.04082483
| Rel.Std.Dev. |  | 1.56%
| PDM3 |  | -1.221e-13%
| Z-Score (Absolute) |  | NA
| Analytical results for Bi in OREAS 287 (Indicative Value 0.7 ppm) |  |  | Indicative
Bi | Round | Replicate | Lab | 1
| No | No | 1.29 | ppm
|  |  | 3A*MS | 2
2
| 1 | 1 | 0.8 | 1
| 1 | 2 | 0.7 | 25
| 1 | 3 | 0.7 | 16
| 1 | 4 | 0.6 | 0.7
| 1 | 5 | 0.7 | 49
| 1 | 6 | 0.7
| Mean |  | 0.7
| Median |  | 0.7
| Std Dev. |  | 0.06324555
| Rel.Std.Dev. |  | 9.035%
| PDM3 |  | 2.22e-14%
| Z-Score (Absolute) |  | NA
| Analytical results for CaO in OREAS 287 (Indicative Value 3.35 wt.%) |  |  | Indicative
CaO | Round | Replicate | Lab | 1
| No | No | 1.29 | wt.%
|  |  | 3A*OES/MS | 2
2
| 1 | 1 | 3.33 | 1
| 1 | 2 | 3.41 | 13
| 1 | 3 | 3.3 | 16
| 1 | 4 | 3.35 | 3.35
| 1 | 5 | 3.35 | 50
| 1 | 6 | 3.36
| Mean |  | 3.35
| Median |  | 3.35
| Std Dev. |  | 0.0363318
| Rel.Std.Dev. |  | 1.085%
| PDM3 |  | 0%
| Z-Score (Absolute) |  | NA
| Analytical results for Cd in OREAS 287 (Indicative Value 0.2 ppm) |  |  | Indicative
Cd | Round | Replicate | Lab | 1
| No | No | 1.29 | ppm
|  |  | 3A*MS | 2
2
| 1 | 1 | 0.2 | 1
| 1 | 2 | 0.2 | 26
| 1 | 3 | 0.2 | 16
| 1 | 4 | 0.2 | 0.2
| 1 | 5 | 0.2 | 51
| 1 | 6 | 0.2
| Mean |  | 0.2
| Median |  | 0.2
| Std Dev. |  | 3.040471e-17
| Rel.Std.Dev. |  | 1.52e-14%
| PDM3 |  | -1.11e-14%
| Z-Score (Absolute) |  | NA
| Analytical results for Ce in OREAS 287 (Indicative Value 66 ppm) |  |  | Indicative
Ce | Round | Replicate | Lab | 1
| No | No | 1.29 | ppm
|  |  | 3A*OES/MS | 0
0
| 1 | 1 | 65 | 1
| 1 | 2 | 69 | 27
| 1 | 3 | 66 | 16
| 1 | 4 | 66 | 66.33333
| 1 | 5 | 65 | 52
| 1 | 6 | 67
| Mean |  | 66.33333
| Median |  | 66
| Std Dev. |  | 1.505545
| Rel.Std.Dev. |  | 2.27%
| PDM3 |  | 4.441e-14%
| Z-Score (Absolute) |  | NA
| Analytical results for Co in OREAS 287 (Indicative Value 28.2 ppm) |  |  | Indicative
Co | Round | Replicate | Lab | 1
| No | No | 1.29 | ppm
|  |  | 3A*MS | 1
1
| 1 | 1 | 27.9 | 1
| 1 | 2 | 30.9 | 15
| 1 | 3 | 27.3 | 16
| 1 | 4 | 28.1 | 28.16667
| 1 | 5 | 27.5 | 53
| 1 | 6 | 27.3
| Mean |  | 28.16667
| Median |  | 27.7
| Std Dev. |  | 1.377921
| Rel.Std.Dev. |  | 4.892%
| PDM3 |  | -1.11e-13%
| Z-Score (Absolute) |  | NA
| Analytical results for Cr in OREAS 287 (Indicative Value 58 ppm) |  |  | Indicative
Cr | Round | Replicate | Lab | 1
| No | No | 1.29 | ppm
|  |  | 3A*OES/MS | 0
0
| 1 | 1 | 53 | 1
| 1 | 2 | 56 | 16
| 1 | 3 | 61 | 16
| 1 | 4 | 58 | 57.5
| 1 | 5 | 58 | 54
| 1 | 6 | 59
| Mean |  | 57.5
| Median |  | 58
| Std Dev. |  | 2.738613
| Rel.Std.Dev. |  | 4.763%
| PDM3 |  | 0%
| Z-Score (Absolute) |  | NA
| Analytical results for Cs in OREAS 287 (Indicative Value 7.22 ppm) |  |  | Indicative
Cs | Round | Replicate | Lab | 1
| No | No | 1.29 | ppm
|  |  | 3A*MS | 2
2
| 1 | 1 | 7.1 | 1
| 1 | 2 | 8 | 30
| 1 | 3 | 7 | 16
| 1 | 4 | 7.1 | 7.216667
| 1 | 5 | 7.1 | 55
| 1 | 6 | 7
| Mean |  | 7.216667
| Median |  | 7.1
| Std Dev. |  | 0.3868678
| Rel.Std.Dev. |  | 5.361%
| PDM3 |  | -3.331e-14%
| Z-Score (Absolute) |  | NA
| Analytical results for Cu in OREAS 287 (Indicative Value 63 ppm) |  |  | Indicative
Cu | Round | Replicate | Lab | 1
| No | No | 1.29 | ppm
|  |  | 3A*MS | 0
0
| 1 | 1 | 61.9 | 1
| 1 | 2 | 69.7 | 17
| 1 | 3 | 61.1 | 16
| 1 | 4 | 62.4 | 62.95
| 1 | 5 | 61 | 56
| 1 | 6 | 61.6
| Mean |  | 62.95
| Median |  | 61.75
| Std Dev. |  | 3.347088
| Rel.Std.Dev. |  | 5.317%
| PDM3 |  | 2.22e-14%
| Z-Score (Absolute) |  | NA
| Analytical results for Dy in OREAS 287 (Indicative Value 3.32 ppm) |  |  | Indicative
Dy | Round | Replicate | Lab | 1
| No | No | 1.29 | ppm
|  |  | 3A*MS | 2
2
| 1 | 1 | 3.36 | 1
| 1 | 2 | 3.44 | 32
| 1 | 3 | 3.29 | 16
| 1 | 4 | 3.28 | 3.318333
| 1 | 5 | 3.28 | 57
| 1 | 6 | 3.26
| Mean |  | 3.318333
| Median |  | 3.285
| Std Dev. |  | 0.06882345
| Rel.Std.Dev. |  | 2.074%
| PDM3 |  | 8.882e-14%
| Z-Score (Absolute) |  | NA
| Analytical results for Er in OREAS 287 (Indicative Value 1.4 ppm) |  |  | Indicative
Er | Round | Replicate | Lab | 1
| No | No | 1.29 | ppm
|  |  | 3A*MS | 2
2
| 1 | 1 | 1.44 | 1
| 1 | 2 | 1.43 | 33
| 1 | 3 | 1.41 | 16
| 1 | 4 | 1.4 | 1.401667
| 1 | 5 | 1.34 | 58
| 1 | 6 | 1.39
| Mean |  | 1.401667
| Median |  | 1.405
| Std Dev. |  | 0.03544949
| Rel.Std.Dev. |  | 2.529%
| PDM3 |  | -2.331e-13%
| Z-Score (Absolute) |  | NA
| Analytical results for Eu in OREAS 287 (Indicative Value 1.45 ppm) |  |  | Indicative
Eu | Round | Replicate | Lab | 1
| No | No | 1.29 | ppm
|  |  | 3A*MS | 2
2
| 1 | 1 | 1.44 | 1
| 1 | 2 | 1.48 | 34
| 1 | 3 | 1.42 | 16
| 1 | 4 | 1.45 | 1.448333
| 1 | 5 | 1.45 | 59
| 1 | 6 | 1.45
| Mean |  | 1.448333
| Median |  | 1.45
| Std Dev. |  | 0.0194079
| Rel.Std.Dev. |  | 1.34%
| PDM3 |  | 2.22e-13%
| Z-Score (Absolute) |  | NA
| Analytical results for Fe2O3 in OREAS 287 (Indicative Value 7.23 wt.%) |  |  | Indicative
Fe2O3 | Round | Replicate | Lab | 1
| No | No | 1.29 | wt.%
|  |  | 3A*OES/MS | 2
2
| 1 | 1 | 7.16 | 1
| 1 | 2 | 7.27 | 54
| 1 | 3 | 7.18 | 16
| 1 | 4 | 7.24 | 7.225
| 1 | 5 | 7.24 | 60
| 1 | 6 | 7.26
| Mean |  | 7.225
| Median |  | 7.24
| Std Dev. |  | 0.04460942
| Rel.Std.Dev. |  | 0.6174%
| PDM3 |  | 2.22e-14%
| Z-Score (Absolute) |  | NA
| Analytical results for Ga in OREAS 287 (Indicative Value 17.7 ppm) |  |  | Indicative
Ga | Round | Replicate | Lab | 1
| No | No | 1.29 | ppm
|  |  | 3A*MS | 1
1
| 1 | 1 | 17.4 | 1
| 1 | 2 | 19.4 | 35
| 1 | 3 | 17.5 | 16
| 1 | 4 | 17.5 | 17.68333
| 1 | 5 | 17.2 | 61
| 1 | 6 | 17.1
| Mean |  | 17.68333
| Median |  | 17.45
| Std Dev. |  | 0.8565434
| Rel.Std.Dev. |  | 4.844%
| PDM3 |  | 1.776e-13%
| Z-Score (Absolute) |  | NA
| Analytical results for Gd in OREAS 287 (Indicative Value 4.25 ppm) |  |  | Indicative
Gd | Round | Replicate | Lab | 1
| No | No | 1.29 | ppm
|  |  | 3A*MS | 2
2
| 1 | 1 | 4.2 | 1
| 1 | 2 | 4.4 | 36
| 1 | 3 | 4.3 | 16
| 1 | 4 | 4.2 | 4.25
| 1 | 5 | 4.2 | 45
| 1 | 6 | 4.2
| Mean |  | 4.25
| Median |  | 4.2
| Std Dev. |  | 0.083666
| Rel.Std.Dev. |  | 1.969%
| PDM3 |  | 0%
| Z-Score (Absolute) |  | NA
| Analytical results for Hf in OREAS 287 (Indicative Value 2.33 ppm) |  |  | Indicative
Hf | Round | Replicate | Lab | 1
| No | No | 1.29 | ppm
|  |  | 3A*MS | 2
2
| 1 | 1 | 2.4 | 1
| 1 | 2 | 2.4 | 21
| 1 | 3 | 2.4 | 16
| 1 | 4 | 2.3 | 2.333333
| 1 | 5 | 2.3 | 46
| 1 | 6 | 2.2
| Mean |  | 2.333333
| Median |  | 2.35
| Std Dev. |  | 0.08164966
| Rel.Std.Dev. |  | 3.499%
| PDM3 |  | 1.554e-13%
| Z-Score (Absolute) |  | NA
| Analytical results for Ho in OREAS 287 (Indicative Value 0.49 ppm) |  |  | Indicative
Ho | Round | Replicate | Lab | 1
| No | No | 1.29 | ppm
|  |  | 3A*MS | 2
2
| 1 | 1 | 0.48 | 1
| 1 | 2 | 0.5 | 22
| 1 | 3 | 0.49 | 16
| 1 | 4 | 0.49 | 0.4916667
| 1 | 5 | 0.48 | 47
| 1 | 6 | 0.51
| Mean |  | 0.4916667
| Median |  | 0.49
| Std Dev. |  | 0.01169045
| Rel.Std.Dev. |  | 2.378%
| PDM3 |  | -5.551e-14%
| Z-Score (Absolute) |  | NA
| Analytical results for K2O in OREAS 287 (Indicative Value 3.65 wt.%) |  |  | Indicative
K2O | Round | Replicate | Lab | 1
| No | No | 1.29 | wt.%
|  |  | 3A*OES/MS | 2
2
| 1 | 1 | 3.64 | 1
| 1 | 2 | 3.67 | 11
| 1 | 3 | 3.64 | 16
| 1 | 4 | 3.66 | 3.653333
| 1 | 5 | 3.63 | 48
| 1 | 6 | 3.68
| Mean |  | 3.653333
| Median |  | 3.65
| Std Dev. |  | 0.01966384
| Rel.Std.Dev. |  | 0.5382%
| PDM3 |  | 6.661e-14%
| Z-Score (Absolute) |  | NA
| Analytical results for La in OREAS 287 (Indicative Value 33.3 ppm) |  |  | Indicative
La | Round | Replicate | Lab | 1
| No | No | 1.29 | ppm
|  |  | 3A*OES/MS | 1
1
| 1 | 1 | 32 | 1
| 1 | 2 | 34 | 24
| 1 | 3 | 34 | 16
| 1 | 4 | 33 | 33.33333
| 1 | 5 | 33 | 49
| 1 | 6 | 34
| Mean |  | 33.33333
| Median |  | 33.5
| Std Dev. |  | 0.8164966
| Rel.Std.Dev. |  | 2.449%
| PDM3 |  | 1.11e-13%
| Z-Score (Absolute) |  | NA
| Analytical results for Li in OREAS 287 (Indicative Value 46 ppm) |  |  | Indicative
Li | Round | Replicate | Lab | 1
| No | No | 1.29 | ppm
|  |  | 3A*OES/MS | 1
1
| 1 | 1 | 47 | 1
| 1 | 2 | 47 | 44
| 1 | 3 | 45 | 16
| 1 | 4 | 46 | 46
| 1 | 5 | 45 | 50
| 1 | 6 | 46
| Mean |  | 46
| Median |  | 46
| Std Dev. |  | 0.8944272
| Rel.Std.Dev. |  | 1.944%
| PDM3 |  | 0%
| Z-Score (Absolute) |  | NA
| Analytical results for MgO in OREAS 287 (Indicative Value 3.21 wt.%) |  |  | Indicative
MgO | Round | Replicate | Lab | 1
| No | No | 1.29 | wt.%
|  |  | 3A*OES/MS | 2
2
| 1 | 1 | 3.16 | 1
| 1 | 2 | 3.23 | 12
| 1 | 3 | 3.19 | 16
| 1 | 4 | 3.23 | 3.205
| 1 | 5 | 3.2 | 51
| 1 | 6 | 3.22
| Mean |  | 3.205
| Median |  | 3.21
| Std Dev. |  | 0.02738613
| Rel.Std.Dev. |  | 0.8545%
| PDM3 |  | 0%
| Z-Score (Absolute) |  | NA
| Analytical results for MnO in OREAS 287 (Indicative Value 0.061 wt.%) |  |  | Indicative
MnO | Round | Replicate | Lab | 1
| No | No | 1.29 | wt.%
|  |  | 3A*OES/MS | 3
3
| 1 | 1 | 0.06 | 1
| 1 | 2 | 0.062 | 13
| 1 | 3 | 0.06 | 16
| 1 | 4 | 0.061 | 0.06083333
| 1 | 5 | 0.061 | 52
| 1 | 6 | 0.061
| Mean |  | 0.06083333
| Median |  | 0.061
| Std Dev. |  | 0.0007527727
| Rel.Std.Dev. |  | 1.237%
| PDM3 |  | 4.441e-14%
| Z-Score (Absolute) |  | NA
| Analytical results for Mo in OREAS 287 (Indicative Value 3.19 ppm) |  |  | Indicative
Mo | Round | Replicate | Lab | 1
| No | No | 1.29 | ppm
|  |  | 3A*MS | 2
2
| 1 | 1 | 3.51 | 1
| 1 | 2 | 3.24 | 27
| 1 | 3 | 3.3 | 16
| 1 | 4 | 3.2 | 3.185
| 1 | 5 | 2.83 | 53
| 1 | 6 | 3.03
| Mean |  | 3.185
| Median |  | 3.22
| Std Dev. |  | 0.2333024
| Rel.Std.Dev. |  | 7.325%
| PDM3 |  | 0%
| Z-Score (Absolute) |  | NA
| Analytical results for Na2O in OREAS 287 (Indicative Value 2.3 wt.%) |  |  | Indicative
Na2O | Round | Replicate | Lab | 1
| No | No | 1.29 | wt.%
|  |  | 3A*OES/MS | 2
2
| 1 | 1 | 2.29 | 1
| 1 | 2 | 2.3 | 14
| 1 | 3 | 2.3 | 16
| 1 | 4 | 2.3 | 2.298333
| 1 | 5 | 2.28 | 54
| 1 | 6 | 2.32
| Mean |  | 2.298333
| Median |  | 2.3
| Std Dev. |  | 0.0132916
| Rel.Std.Dev. |  | 0.5783%
| PDM3 |  | 1.554e-13%
| Z-Score (Absolute) |  | NA
| Analytical results for Nb in OREAS 287 (Indicative Value 11.5 ppm) |  |  | Indicative
Nb | Round | Replicate | Lab | 1
| No | No | 1.29 | ppm
|  |  | 3A*MS | 1
1
| 1 | 1 | 11.4 | 1
| 1 | 2 | 12.8 | 28
| 1 | 3 | 11.2 | 16
| 1 | 4 | 11.2 | 11.46667
| 1 | 5 | 11 | 55
| 1 | 6 | 11.2
| Mean |  | 11.46667
| Median |  | 11.2
| Std Dev. |  | 0.665332
| Rel.Std.Dev. |  | 5.802%
| PDM3 |  | -2.776e-13%
| Z-Score (Absolute) |  | NA
| Analytical results for Nd in OREAS 287 (Indicative Value 29.8 ppm) |  |  | Indicative
Nd | Round | Replicate | Lab | 1
| No | No | 1.29 | ppm
|  |  | 3A*MS | 1
1
| 1 | 1 | 29.1 | 1
| 1 | 2 | 32 | 6
| 1 | 3 | 30 | 16
| 1 | 4 | 29.2 | 29.81667
| 1 | 5 | 28.9 | 56
| 1 | 6 | 29.7
| Mean |  | 29.81667
| Median |  | 29.45
| Std Dev. |  | 1.144407
| Rel.Std.Dev. |  | 3.838%
| PDM3 |  | -1.221e-13%
| Z-Score (Absolute) |  | NA
| Analytical results for Ni in OREAS 287 (Indicative Value 33.5 ppm) |  |  | Indicative
Ni | Round | Replicate | Lab | 1
| No | No | 1.29 | ppm
|  |  | 3A*MS | 1
1
| 1 | 1 | 33.2 | 1
| 1 | 2 | 36.7 | 15
| 1 | 3 | 33 | 16
| 1 | 4 | 33.2 | 33.51667
| 1 | 5 | 32.5 | 57
| 1 | 6 | 32.5
| Mean |  | 33.51667
| Median |  | 33.1
| Std Dev. |  | 1.59175
| Rel.Std.Dev. |  | 4.749%
| PDM3 |  | -8.882e-14%
| Z-Score (Absolute) |  | NA
| Analytical results for P2O5 in OREAS 287 (Indicative Value 0.183 wt.%) |  |  | Indicative
P2O5 | Round | Replicate | Lab | 1
| No | No | 1.29 | wt.%
|  |  | 3A*OES/MS | 3
3
| 1 | 1 | 0.184 | 1
| 1 | 2 | 0.185 | 52
| 1 | 3 | 0.179 | 16
| 1 | 4 | 0.182 | 0.1828333
| 1 | 5 | 0.182 | 58
| 1 | 6 | 0.185
| Mean |  | 0.1828333
| Median |  | 0.183
| Std Dev. |  | 0.002316607
| Rel.Std.Dev. |  | 1.267%
| PDM3 |  | 1.776e-13%
| Z-Score (Absolute) |  | NA
| Analytical results for Pb in OREAS 287 (Indicative Value 18.6 ppm) |  |  | Indicative
Pb | Round | Replicate | Lab | 1
| No | No | 1.29 | ppm
|  |  | 3A*MS | 1
1
| 1 | 1 | 18.9 | 1
| 1 | 2 | 19.1 | 17
| 1 | 3 | 18.3 | 16
| 1 | 4 | 18.5 | 18.58333
| 1 | 5 | 18.3 | 59
| 1 | 6 | 18.4
| Mean |  | 18.58333
| Median |  | 18.45
| Std Dev. |  | 0.3371449
| Rel.Std.Dev. |  | 1.814%
| PDM3 |  | 1.776e-13%
| Z-Score (Absolute) |  | NA
| Analytical results for Pr in OREAS 287 (Indicative Value 7.53 ppm) |  |  | Indicative
Pr | Round | Replicate | Lab | 1
| No | No | 1.29 | ppm
|  |  | 3A*MS | 2
2
| 1 | 1 | 7.4 | 1
| 1 | 2 | 8.2 | 5
| 1 | 3 | 7.5 | 16
| 1 | 4 | 7.5 | 7.533333
| 1 | 5 | 7.2 | 60
| 1 | 6 | 7.4
| Mean |  | 7.533333
| Median |  | 7.45
| Std Dev. |  | 0.3444803
| Rel.Std.Dev. |  | 4.573%
| PDM3 |  | 6.661e-14%
| Z-Score (Absolute) |  | NA
| Analytical results for Rb in OREAS 287 (Indicative Value 161 ppm) |  |  | Indicative
Rb | Round | Replicate | Lab | 1
| No | No | 1.29 | ppm
|  |  | 3A*MS | 0
0
| 1 | 1 | 158 | 1
| 1 | 2 | 183 | 33
| 1 | 3 | 156 | 16
| 1 | 4 | 160 | 161.3333
| 1 | 5 | 155 | 61
| 1 | 6 | 156
| Mean |  | 161.3333
| Median |  | 157
| Std Dev. |  | 10.76414
| Rel.Std.Dev. |  | 6.672%
| PDM3 |  | 2.22e-13%
| Z-Score (Absolute) |  | NA
| Analytical results for S in OREAS 287 (Indicative Value 1.43 wt.%) |  |  | Indicative
S | Round | Replicate | Lab | 1
| No | No | 1.29 | wt.%
|  |  | 3A*OES/MS | 2
2
| 1 | 1 | 1.42 | 1
| 1 | 2 | 1.47 | 10
| 1 | 3 | 1.41 | 16
| 1 | 4 | 1.44 | 1.433333
| 1 | 5 | 1.44 | 45
| 1 | 6 | 1.42
| Mean |  | 1.433333
| Median |  | 1.43
| Std Dev. |  | 0.02160247
| Rel.Std.Dev. |  | 1.507%
| PDM3 |  | 2.22e-13%
| Z-Score (Absolute) |  | NA
| Analytical results for Sc in OREAS 287 (Indicative Value 9.3 ppm) |  |  | Indicative
Sc | Round | Replicate | Lab | 1
| No | No | 1.29 | ppm
|  |  | 3A*MS | 2
2
| 1 | 1 | 9.2 | 1
| 1 | 2 | 10.1 | 36
| 1 | 3 | 9.1 | 16
| 1 | 4 | 9.4 | 9.3
| 1 | 5 | 9 | 46
| 1 | 6 | 9
| Mean |  | 9.3
| Median |  | 9.15
| Std Dev. |  | 0.4195235
| Rel.Std.Dev. |  | 4.511%
| PDM3 |  | -2.22e-14%
| Z-Score (Absolute) |  | NA
| Analytical results for Sm in OREAS 287 (Indicative Value 5.88 ppm) |  |  | Indicative
Sm | Round | Replicate | Lab | 1
| No | No | 1.29 | ppm
|  |  | 3A*MS | 2
2
| 1 | 1 | 5.8 | 1
| 1 | 2 | 6.3 | 5
| 1 | 3 | 5.9 | 16
| 1 | 4 | 5.8 | 5.883333
| 1 | 5 | 5.7 | 47
| 1 | 6 | 5.8
| Mean |  | 5.883333
| Median |  | 5.8
| Std Dev. |  | 0.2136976
| Rel.Std.Dev. |  | 3.632%
| PDM3 |  | 4.441e-14%
| Z-Score (Absolute) |  | NA
| Analytical results for Sn in OREAS 287 (Indicative Value 3.38 ppm) |  |  | Indicative
Sn | Round | Replicate | Lab | 1
| No | No | 1.29 | ppm
|  |  | 3A*MS | 2
2
| 1 | 1 | 3.26 | 1
| 1 | 2 | 3.7 | 12
| 1 | 3 | 3.37 | 16
| 1 | 4 | 3.39 | 3.381667
| 1 | 5 | 3.26 | 48
| 1 | 6 | 3.31
| Mean |  | 3.381667
| Median |  | 3.34
| Std Dev. |  | 0.1650959
| Rel.Std.Dev. |  | 4.882%
| PDM3 |  | -9.992e-14%
| Z-Score (Absolute) |  | NA
| Analytical results for Sr in OREAS 287 (Indicative Value 136 ppm) |  |  | Indicative
Sr | Round | Replicate | Lab | 1
| No | No | 1.29 | ppm
|  |  | 3A*OES/MS | 0
0
| 1 | 1 | 135 | 1
| 1 | 2 | 136 | 13
| 1 | 3 | 136 | 16
| 1 | 4 | 136 | 135.6667
| 1 | 5 | 135 | 49
| 1 | 6 | 136
| Mean |  | 135.6667
| Median |  | 136
| Std Dev. |  | 0.5163978
| Rel.Std.Dev. |  | 0.3806%
| PDM3 |  | -2.554e-13%
| Z-Score (Absolute) |  | NA
| Analytical results for Ta in OREAS 287 (Indicative Value 0.77 ppm) |  |  | Indicative
Ta | Round | Replicate | Lab | 1
| No | No | 1.29 | ppm
|  |  | 3A*MS | 2
2
| 1 | 1 | 0.77 | 1
| 1 | 2 | 0.77 | 24
| 1 | 3 | 0.77 | 16
| 1 | 4 | 0.78 | 0.7716667
| 1 | 5 | 0.76 | 50
| 1 | 6 | 0.78
| Mean |  | 0.7716667
| Median |  | 0.77
| Std Dev. |  | 0.007527727
| Rel.Std.Dev. |  | 0.9755%
| PDM3 |  | -4.441e-14%
| Z-Score (Absolute) |  | NA
| Analytical results for Tb in OREAS 287 (Indicative Value 0.59 ppm) |  |  | Indicative
Tb | Round | Replicate | Lab | 1
| No | No | 1.29 | ppm
|  |  | 3A*MS | 2
2
| 1 | 1 | 0.58 | 1
| 1 | 2 | 0.6 | 25
| 1 | 3 | 0.58 | 16
| 1 | 4 | 0.59 | 0.585
| 1 | 5 | 0.58 | 51
| 1 | 6 | 0.58
| Mean |  | 0.585
| Median |  | 0.58
| Std Dev. |  | 0.0083666
| Rel.Std.Dev. |  | 1.43%
| PDM3 |  | 0%
| Z-Score (Absolute) |  | NA
| Analytical results for Th in OREAS 287 (Indicative Value 12.9 ppm) |  |  | Indicative
Th | Round | Replicate | Lab | 1
| No | No | 1.29 | ppm
|  |  | 3A*MS | 1
1
| 1 | 1 | 12.9 | 1
| 1 | 2 | 14 | 27
| 1 | 3 | 12.7 | 16
| 1 | 4 | 12.5 | 12.85
| 1 | 5 | 12.3 | 52
| 1 | 6 | 12.7
| Mean |  | 12.85
| Median |  | 12.7
| Std Dev. |  | 0.5991661
| Rel.Std.Dev. |  | 4.663%
| PDM3 |  | 0%
| Z-Score (Absolute) |  | NA
| Analytical results for TiO2 in OREAS 287 (Indicative Value 0.608 wt.%) |  |  | Indicative
TiO2 | Round | Replicate | Lab | 1
| No | No | 1.29 | wt.%
|  |  | 3A*OES/MS | 3
3
| 1 | 1 | 0.606 | 1
| 1 | 2 | 0.611 | 14
| 1 | 3 | 0.606 | 16
| 1 | 4 | 0.607 | 0.6075
| 1 | 5 | 0.604 | 53
| 1 | 6 | 0.611
| Mean |  | 0.6075
| Median |  | 0.6065
| Std Dev. |  | 0.002880972
| Rel.Std.Dev. |  | 0.4742%
| PDM3 |  | -2.22e-14%
| Z-Score (Absolute) |  | NA
| Analytical results for U in OREAS 287 (Indicative Value 3.74 ppm) |  |  | Indicative
U | Round | Replicate | Lab | 1
| No | No | 1.29 | ppm
|  |  | 3A*MS | 2
2
| 1 | 1 | 4.8 | 1
| 1 | 2 | 3.51 | 31
| 1 | 3 | 3.5 | 16
| 1 | 4 | 3.59 | 3.735
| 1 | 5 | 3.65 | 54
| 1 | 6 | 3.36
| Mean |  | 3.735
| Median |  | 3.55
| Std Dev. |  | 0.530839
| Rel.Std.Dev. |  | 14.21%
| PDM3 |  | -1.11e-14%
| Z-Score (Absolute) |  | NA
| Analytical results for V in OREAS 287 (Indicative Value 79 ppm) |  |  | Indicative
V | Round | Replicate | Lab | 1
| No | No | 1.29 | ppm
|  |  | 3A*OES/MS | 0
0
| 1 | 1 | 78.8 | 1
| 1 | 2 | 79.7 | 15
| 1 | 3 | 76.2 | 16
| 1 | 4 | 81.4 | 78.86667
| 1 | 5 | 78.3 | 55
| 1 | 6 | 78.8
| Mean |  | 78.86667
| Median |  | 78.8
| Std Dev. |  | 1.706068
| Rel.Std.Dev. |  | 2.163%
| PDM3 |  | -3.331e-14%
| Z-Score (Absolute) |  | NA
| Analytical results for W in OREAS 287 (Indicative Value 25.2 ppm) |  |  | Indicative
W | Round | Replicate | Lab | 1
| No | No | 1.29 | ppm
|  |  | 3A*MS | 1
1
| 1 | 1 | 24.2 | 1
| 1 | 2 | 28.3 | 33
| 1 | 3 | 25.3 | 16
| 1 | 4 | 24.9 | 25.21667
| 1 | 5 | 24.1 | 56
| 1 | 6 | 24.5
| Mean |  | 25.21667
| Median |  | 24.7
| Std Dev. |  | 1.575331
| Rel.Std.Dev. |  | 6.247%
| PDM3 |  | -1.443e-13%
| Z-Score (Absolute) |  | NA
| Analytical results for Y in OREAS 287 (Indicative Value 13.5 ppm) |  |  | Indicative
Y | Round | Replicate | Lab | 1
| No | No | 1.29 | ppm
|  |  | 3A*MS | 1
1
| 1 | 1 | 13.3 | 1
| 1 | 2 | 14.9 | 34
| 1 | 3 | 13.2 | 16
| 1 | 4 | 13.2 | 13.48333
| 1 | 5 | 13.2 | 57
| 1 | 6 | 13.1
| Mean |  | 13.48333
| Median |  | 13.2
| Std Dev. |  | 0.6968979
| Rel.Std.Dev. |  | 5.169%
| PDM3 |  | 2.442e-13%
| Z-Score (Absolute) |  | NA
| Analytical results for Yb in OREAS 287 (Indicative Value 1.05 ppm) |  |  | Indicative
Yb | Round | Replicate | Lab | 1
| No | No | 1.29 | ppm
|  |  | 3A*MS | 2
2
| 1 | 1 | 1.05 | 1
| 1 | 2 | 1.08 | 35
| 1 | 3 | 1.03 | 16
| 1 | 4 | 1.08 | 1.048333
| 1 | 5 | 1.04 | 58
| 1 | 6 | 1.01
| Mean |  | 1.048333
| Median |  | 1.045
| Std Dev. |  | 0.02786874
| Rel.Std.Dev. |  | 2.658%
| PDM3 |  | 3.109e-13%
| Z-Score (Absolute) |  | NA
| Analytical results for Zn in OREAS 287 (Indicative Value 69 ppm) |  |  | Indicative
Zn | Round | Replicate | Lab | 1
| No | No | 1.29 | ppm
|  |  | 3A*MS | 0
0
| 1 | 1 | 69 | 1
| 1 | 2 | 75 | 16
| 1 | 3 | 67 | 16
| 1 | 4 | 69 | 68.83333
| 1 | 5 | 66 | 59
| 1 | 6 | 67
| Mean |  | 68.83333
| Median |  | 68
| Std Dev. |  | 3.250641
| Rel.Std.Dev. |  | 4.722%
| PDM3 |  | 4.441e-14%
| Z-Score (Absolute) |  | NA
| Analytical results for Zr in OREAS 287 (Indicative Value 54 ppm) |  |  | Indicative
Zr | Round | Replicate | Lab | 1
| No | No | 1.29 | ppm
|  |  | 3A*OES/MS | 0
0
| 1 | 1 | 53 | 1
| 1 | 2 | 55 | 17
| 1 | 3 | 54 | 16
| 1 | 4 | 53 | 53.66667
| 1 | 5 | 54 | 60
| 1 | 6 | 53
| Mean |  | 53.66667
| Median |  | 53.5
| Std Dev. |  | 0.8164966
| Rel.Std.Dev. |  | 1.521%
| PDM3 |  | -6.661e-14%
| Z-Score (Absolute) |  | NA
Note on C17: Z-Scores have been calculated inclusive of individual outliers. In general, laboratory batches are rejected if Z-Score > 2.5.
Note on C35: Z-Scores have been calculated inclusive of individual outliers. In general, laboratory batches are rejected if Z-Score > 2.5.
Note on C53: Z-Scores have been calculated inclusive of individual outliers. In general, laboratory batches are rejected if Z-Score > 2.5.
Note on C71: Z-Scores have been calculated inclusive of individual outliers. In general, laboratory batches are rejected if Z-Score > 2.5.
Note on C89: Z-Scores have been calculated inclusive of individual outliers. In general, laboratory batches are rejected if Z-Score > 2.5.
Note on C107: Z-Scores have been calculated inclusive of individual outliers. In general, laboratory batches are rejected if Z-Score > 2.5.
Note on C125: Z-Scores have been calculated inclusive of individual outliers. In general, laboratory batches are rejected if Z-Score > 2.5.
Note on C143: Z-Scores have been calculated inclusive of individual outliers. In general, laboratory batches are rejected if Z-Score > 2.5.
Note on C161: Z-Scores have been calculated inclusive of individual outliers. In general, laboratory batches are rejected if Z-Score > 2.5.
Note on C179: Z-Scores have been calculated inclusive of individual outliers. In general, laboratory batches are rejected if Z-Score > 2.5.
Note on C197: Z-Scores have been calculated inclusive of individual outliers. In general, laboratory batches are rejected if Z-Score > 2.5.
Note on C215: Z-Scores have been calculated inclusive of individual outliers. In general, laboratory batches are rejected if Z-Score > 2.5.
Note on C233: Z-Scores have been calculated inclusive of individual outliers. In general, laboratory batches are rejected if Z-Score > 2.5.
Note on C251: Z-Scores have been calculated inclusive of individual outliers. In general, laboratory batches are rejected if Z-Score > 2.5.
Note on C269: Z-Scores have been calculated inclusive of individual outliers. In general, laboratory batches are rejected if Z-Score > 2.5.
Note on C287: Z-Scores have been calculated inclusive of individual outliers. In general, laboratory batches are rejected if Z-Score > 2.5.
Note on C305: Z-Scores have been calculated inclusive of individual outliers. In general, laboratory batches are rejected if Z-Score > 2.5.
Note on C323: Z-Scores have been calculated inclusive of individual outliers. In general, laboratory batches are rejected if Z-Score > 2.5.
Note on C341: Z-Scores have been calculated inclusive of individual outliers. In general, laboratory batches are rejected if Z-Score > 2.5.
Note on C359: Z-Scores have been calculated inclusive of individual outliers. In general, laboratory batches are rejected if Z-Score > 2.5.
Note on C377: Z-Scores have been calculated inclusive of individual outliers. In general, laboratory batches are rejected if Z-Score > 2.5.
Note on C395: Z-Scores have been calculated inclusive of individual outliers. In general, laboratory batches are rejected if Z-Score > 2.5.
Note on C413: Z-Scores have been calculated inclusive of individual outliers. In general, laboratory batches are rejected if Z-Score > 2.5.
Note on C431: Z-Scores have been calculated inclusive of individual outliers. In general, laboratory batches are rejected if Z-Score > 2.5.
Note on C449: Z-Scores have been calculated inclusive of individual outliers. In general, laboratory batches are rejected if Z-Score > 2.5.
Note on C467: Z-Scores have been calculated inclusive of individual outliers. In general, laboratory batches are rejected if Z-Score > 2.5.
Note on C485: Z-Scores have been calculated inclusive of individual outliers. In general, laboratory batches are rejected if Z-Score > 2.5.
Note on C503: Z-Scores have been calculated inclusive of individual outliers. In general, laboratory batches are rejected if Z-Score > 2.5.
Note on C521: Z-Scores have been calculated inclusive of individual outliers. In general, laboratory batches are rejected if Z-Score > 2.5.
Note on C539: Z-Scores have been calculated inclusive of individual outliers. In general, laboratory batches are rejected if Z-Score > 2.5.
Note on C557: Z-Scores have been calculated inclusive of individual outliers. In general, laboratory batches are rejected if Z-Score > 2.5.
Note on C575: Z-Scores have been calculated inclusive of individual outliers. In general, laboratory batches are rejected if Z-Score > 2.5.
Note on C593: Z-Scores have been calculated inclusive of individual outliers. In general, laboratory batches are rejected if Z-Score > 2.5.
Note on C611: Z-Scores have been calculated inclusive of individual outliers. In general, laboratory batches are rejected if Z-Score > 2.5.
Note on C629: Z-Scores have been calculated inclusive of individual outliers. In general, laboratory batches are rejected if Z-Score > 2.5.
Note on C647: Z-Scores have been calculated inclusive of individual outliers. In general, laboratory batches are rejected if Z-Score > 2.5.
Note on C665: Z-Scores have been calculated inclusive of individual outliers. In general, laboratory batches are rejected if Z-Score > 2.5.
Note on C683: Z-Scores have been calculated inclusive of individual outliers. In general, laboratory batches are rejected if Z-Score > 2.5.
Note on C701: Z-Scores have been calculated inclusive of individual outliers. In general, laboratory batches are rejected if Z-Score > 2.5.
Note on C719: Z-Scores have been calculated inclusive of individual outliers. In general, laboratory batches are rejected if Z-Score > 2.5.
Note on C737: Z-Scores have been calculated inclusive of individual outliers. In general, laboratory batches are rejected if Z-Score > 2.5.
Note on C755: Z-Scores have been calculated inclusive of individual outliers. In general, laboratory batches are rejected if Z-Score > 2.5.
Note on C773: Z-Scores have been calculated inclusive of individual outliers. In general, laboratory batches are rejected if Z-Score > 2.5.
Note on C791: Z-Scores have been calculated inclusive of individual outliers. In general, laboratory batches are rejected if Z-Score > 2.5.
Note on C809: Z-Scores have been calculated inclusive of individual outliers. In general, laboratory batches are rejected if Z-Score > 2.5.
Note on C827: Z-Scores have been calculated inclusive of individual outliers. In general, laboratory batches are rejected if Z-Score > 2.5.
Note on C845: Z-Scores have been calculated inclusive of individual outliers. In general, laboratory batches are rejected if Z-Score > 2.5.
Note on C863: Z-Scores have been calculated inclusive of individual outliers. In general, laboratory batches are rejected if Z-Score > 2.5.
Note on C881: Z-Scores have been calculated inclusive of individual outliers. In general, laboratory batches are rejected if Z-Score > 2.5.
Note on C899: Z-Scores have been calculated inclusive of individual outliers. In general, laboratory batches are rejected if Z-Score > 2.5.