## Uncertainty & Tolerance Limits
Table 1. Certified Values, Expanded Uncertainty and Tolerance Limits for OREAS 288
Constituent | Certified | Expanded Uncertainty |  | 95% Tolerance Limits
| Value | Low | High | Low | High
Pb Fire Assay
Au, Gold (ppm) | 4.636792 | 4.578154 | 4.695431 | 4.620759 | 4.652825
PhotonAssay (recommended gross mass* 470±15 g)
Au, Gold (ppm) | 4.725844 | 4.683154 | 4.768535 | 4.72106 | 4.730629
Aqua Regia Digestion (sample mass 10-50g)
Au, Gold (ppm) | 4.441695 | 4.359233 | 4.524157 | 4.424871 | 4.458519
Cyanide Leach
Au, Gold (ppm) | 4.438883 | 4.373417 | 4.50435 | 4.432939 | 4.444828
4-Acid Digestion
Ag, Silver (ppm) | 0.2744418 | 0.2423413 | 0.3065424 | 0.2410521 | 0.3078316
Al, Aluminium (wt.%) | 6.082058 | 5.885069 | 6.279047 | 5.949712 | 6.214404
As, Arsenic (ppm) | 153.6326 | 147.4192 | 159.8461 | 147.0169 | 160.2483
Ba, Barium (ppm) | 597.9615 | 575.2374 | 620.6856 | 580.8787 | 615.0443
Be, Beryllium (ppm) | 1.933413 | 1.808671 | 2.058154 | 1.842887 | 2.023939
Bi, Bismuth (ppm) | 1.105796 | 0.9330412 | 1.27855 | 0.9681733 | 1.243418
Ca, Calcium (wt.%) | 3.300611 | 3.213717 | 3.387505 | 3.232969 | 3.368253
Cd, Cadmium (ppm) | 0.2951746 | 0.2523815 | 0.3379677 | 0.2676688 | 0.3226804
Ce, Cerium (ppm) | 62.81777 | 59.68562 | 65.94993 | 59.76829 | 65.86726
Co, Cobalt (ppm) | 53.5659 | 51.71114 | 55.42066 | 52.21549 | 54.91631
Cr, Chromium (ppm) | 47.2252 | 43.67031 | 50.78009 | 44.62669 | 49.82372
Cs, Caesium (ppm) | 6.911394 | 6.607883 | 7.214906 | 6.727472 | 7.095316
Cu, Copper (ppm) | 99.95549 | 96.80429 | 103.1067 | 97.54644 | 102.3645
Dy, Dysprosium (ppm) | 3.126899 | 2.942174 | 3.311623 | 2.943376 | 3.310422
Er, Erbium (ppm) | 1.298222 | 1.147443 | 1.449 | 1.215975 | 1.380468
Eu, Europium (ppm) | 1.173831 | 1.08848 | 1.259182 | 1.12326 | 1.224402
Fe, Iron (wt.%) | 4.624931 | 4.478445 | 4.771416 | 4.539881 | 4.709981
Ga, Gallium (ppm) | 16.04115 | 15.17727 | 16.90502 | 15.50399 | 16.5783
Gd, Gadolinium (ppm) | 4.8128 | 4.398986 | 5.226615 | 4.619022 | 5.006578
Hf, Hafnium (ppm) | 1.733509 | 1.590961 | 1.876057 | 1.648833 | 1.818185
Ho, Holmium (ppm) | 0.5235537 | 0.425491 | 0.6216165 | 0.4710592 | 0.5760483
In, Indium (ppm) | 0.050424 | 0.04256684 | 0.05828115 | 0.0469857 | 0.0538623
K, Potassium (wt.%) | 1.714437 | 1.660552 | 1.768322 | 1.669484 | 1.759389
La, Lanthanum (ppm) | 31.18607 | 29.78997 | 32.58218 | 30.08301 | 32.28914
Li, Lithium (ppm) | 32.58206 | 31.16641 | 33.9977 | 31.82241 | 33.3417
Lu, Lutetium (ppm) | 0.1704375 | 0.1490721 | 0.1918028 | IND | IND
Mg, Magnesium (wt.%) | 2.052335 | 1.992598 | 2.112072 | 2.006538 | 2.098132
Mn, Manganese (wt.%) | 0.03571641 | 0.03448583 | 0.03694699 | 0.03475258 | 0.03668024
Mo, Molybdenum (ppm) | 3.433482 | 3.137083 | 3.729881 | 3.243822 | 3.623142
Na, Sodium (wt.%) | 1.497353 | 1.452554 | 1.542152 | 1.454756 | 1.539951
Nb, Niobium (ppm) | 8.194758 | 7.794383 | 8.595133 | 7.852407 | 8.537109
Nd, Neodymium (ppm) | 28.39278 | 26.09671 | 30.68885 | 26.09962 | 30.68594
Ni, Nickel (ppm) | 52.77744 | 51.0738 | 54.48109 | 51.49441 | 54.06048
P, Phosphorus (wt.%) | 0.06010069 | 0.05794417 | 0.06225721 | 0.05878749 | 0.06141388
Pb, Lead (ppm) | 21.05883 | 19.80843 | 22.30924 | 20.10539 | 22.01228
Pr, Praseodymium (ppm) | 7.389835 | 6.79833 | 7.981339 | 6.965982 | 7.813688
Rb, Rubidium (ppm) | 100.1732 | 95.52472 | 104.8216 | 97.27017 | 103.0762
S, Sulphur (wt.%) | 2.477674 | 2.400582 | 2.554766 | 2.431676 | 2.523671
Sb, Antimony (ppm) | 3.177588 | 2.995016 | 3.36016 | 3.015746 | 3.33943
Sc, Scandium (ppm) | 7.085455 | 6.696915 | 7.473994 | 6.848014 | 7.322895
Sm, Samarium (ppm) | 5.728817 | 5.228351 | 6.229283 | 5.259997 | 6.197637
Sn, Tin (ppm) | 3.127351 | 2.928482 | 3.32622 | 2.953694 | 3.301009
Sr, Strontium (ppm) | 177.3502 | 171.1228 | 183.5777 | 173.6052 | 181.0953
Ta, Tantalum (ppm) | 0.7182207 | 0.6767251 | 0.7597163 | 0.6823081 | 0.7541333
Tb, Terbium (ppm) | 0.6293067 | 0.574927 | 0.6836864 | 0.6006903 | 0.6579232
Te, Tellurium (ppm) | 0.6206348 | 0.5262771 | 0.7149925 | 0.5383817 | 0.7028878
Th, Thorium (ppm) | 9.831879 | 9.181955 | 10.4818 | 9.297115 | 10.36664
Ti, Titanium (wt.%) | 0.2572498 | 0.2482683 | 0.2662313 | 0.2504239 | 0.2640757
Tl, Thallium (ppm) | 0.5657265 | 0.5286998 | 0.6027533 | 0.5464135 | 0.5850395
Tm, Thulium (ppm) | 0.1785326 | 0.156493 | 0.2005723 | IND | IND
U, Uranium (ppm) | 3.512192 | 3.129308 | 3.895075 | 3.228077 | 3.796306
V, Vanadium (ppm) | 62.03557 | 58.95611 | 65.11504 | 60.4571 | 63.61404
W, Tungsten (ppm) | 284.2987 | 272.2404 | 296.357 | 278.4914 | 290.1061
Y, Yttrium (ppm) | 13.51666 | 12.86583 | 14.1675 | 13.15239 | 13.88094
Yb, Ytterbium (ppm) | 1.154616 | 1.020399 | 1.288834 | 1.048705 | 1.260528
Zn, Zinc (ppm) | 141.5795 | 136.064 | 147.0951 | 137.8368 | 145.3222
Zr, Zirconium (ppm) | 56.18512 | 52.09394 | 60.2763 | 53.45627 | 58.91397
Aqua Regia Digestion
Ag, Silver (ppm) | 0.264618 | 0.245188 | 0.284048 | 0.2443928 | 0.2848431
Al, Aluminium (wt.%) | 1.308921 | 1.247517 | 1.370325 | 1.275632 | 1.34221
As, Arsenic (ppm) | 150.1473 | 145.069 | 155.2256 | 146.4466 | 153.848
B, Boron (ppm) | 50.06941 | 44.97289 | 55.16593 | 48.30982 | 51.829
Be, Beryllium (ppm) | 1.139768 | 1.043927 | 1.235609 | 1.093594 | 1.185942
Bi, Bismuth (ppm) | 1.115025 | 0.9479347 | 1.282114 | 1.040649 | 1.1894
Ca, Calcium (wt.%) | 2.524994 | 2.446153 | 2.603835 | 2.453565 | 2.596423
Cd, Cadmium (ppm) | 0.2196721 | 0.1928885 | 0.2464557 | 0.2037232 | 0.235621
Ce, Cerium (ppm) | 24.67083 | 21.52228 | 27.81939 | 23.93113 | 25.41053
Co, Cobalt (ppm) | 51.63917 | 49.7411 | 53.53724 | 50.48265 | 52.7957
Cr, Chromium (ppm) | 42.19128 | 40.60026 | 43.78231 | 41.18048 | 43.20208
Cs, Caesium (ppm) | 5.813537 | 5.588825 | 6.038249 | 5.654733 | 5.972341
Cu, Copper (ppm) | 99.35588 | 96.17529 | 102.5365 | 97.31312 | 101.3986
Dy, Dysprosium (ppm) | 2.03833 | 1.734376 | 2.342284 | 1.891616 | 2.185044
Er, Erbium (ppm) | 0.8153508 | 0.6852563 | 0.9454454 | 0.7680959 | 0.8626057
Eu, Europium (ppm) | 0.3868595 | 0.2317658 | 0.5419531 | 0.3612953 | 0.4124237
Fe, Iron (wt.%) | 4.265408 | 4.091933 | 4.438884 | 4.15294 | 4.377877
Ga, Gallium (ppm) | 5.810045 | 5.549746 | 6.070343 | 5.609586 | 6.010503
Gd, Gadolinium (ppm) | 2.668651 | 1.794991 | 3.54231 | 2.508029 | 2.829272
Ge, Germanium (ppm) | 0.0952381 | 0.06994677 | 0.1205294 | IND | IND
Hf, Hafnium (ppm) | 0.3078001 | 0.2766706 | 0.3389297 | 0.2931451 | 0.3224551
Ho, Holmium (ppm) | 0.3181902 | 0.2843641 | 0.3520163 | 0.29409 | 0.3422905
In, Indium (ppm) | 0.04415641 | 0.03718839 | 0.05112443 | 0.04101849 | 0.04729434
K, Potassium (wt.%) | 0.601795 | 0.5798077 | 0.6237822 | 0.5874013 | 0.6161886
La, Lanthanum (ppm) | 11.02787 | 9.711521 | 12.34423 | 10.61205 | 11.44369
Li, Lithium (ppm) | 26.41698 | 24.94872 | 27.88524 | 25.56164 | 27.27231
Lu, Lutetium (ppm) | 0.08873759 | 0.08010988 | 0.09736531 | IND | IND
Mg, Magnesium (wt.%) | 1.605811 | 1.545283 | 1.666339 | 1.563601 | 1.648021
Mn, Manganese (wt.%) | 0.03302972 | 0.03183354 | 0.03422589 | 0.03235886 | 0.03370057
Mo, Molybdenum (ppm) | 3.27155 | 3.063619 | 3.479481 | 3.121678 | 3.421422
Na, Sodium (wt.%) | 0.1068847 | 0.09786768 | 0.1159018 | 0.1018143 | 0.1119552
Nb, Niobium (ppm) | 1.029841 | 0.856928 | 1.202755 | 0.9257401 | 1.133943
Ni, Nickel (ppm) | 42.72551 | 41.04121 | 44.40981 | 41.46929 | 43.98173
P, Phosphorus (wt.%) | 0.0473398 | 0.04567641 | 0.04900319 | 0.0459831 | 0.0486965
Pb, Lead (ppm) | 9.976554 | 9.54804 | 10.40507 | 9.57659 | 10.37652
Rb, Rubidium (ppm) | 62.05045 | 58.99702 | 65.10389 | 60.22008 | 63.88082
S, Sulphur (wt.%) | 2.467251 | 2.38734 | 2.547162 | 2.426179 | 2.508323
Sb, Antimony (ppm) | 2.23156 | 2.023119 | 2.440001 | 2.130436 | 2.332684
Sc, Scandium (ppm) | 5.606403 | 5.315342 | 5.897464 | 5.425584 | 5.787222
Se, Selenium (ppm) | 1.411425 | 1.209338 | 1.613511 | 1.288134 | 1.534715
Sn, Tin (ppm) | 2.156917 | 1.996072 | 2.317762 | 2.052225 | 2.261608
Sr, Strontium (ppm) | 53.513 | 51.49604 | 55.52997 | 52.05265 | 54.97336
Ta, Tantalum (ppm) | < 0.01 | IND | IND | IND | IND
Tb, Terbium (ppm) | 0.3880364 | 0.3209067 | 0.455166 | 0.3692271 | 0.4068457
Te, Tellurium (ppm) | 0.60513 | 0.5540837 | 0.6561764 | 0.5599113 | 0.6503488
Th, Thorium (ppm) | 3.757577 | 3.268026 | 4.247127 | 3.568154 | 3.946999
Ti, Titanium (wt.%) | 0.1607469 | 0.1529137 | 0.1685801 | 0.1565639 | 0.16493
Tl, Thallium (ppm) | 0.3906048 | 0.368624 | 0.4125856 | 0.3769366 | 0.404273
U, Uranium (ppm) | 2.633962 | 2.310052 | 2.957871 | 2.455007 | 2.812916
V, Vanadium (ppm) | 36.00337 | 34.69549 | 37.31124 | 34.9297 | 37.07703
W, Tungsten (ppm) | 228.8909 | 216.4333 | 241.3486 | 222.6654 | 235.1165
Y, Yttrium (ppm) | 8.279621 | 7.880892 | 8.678351 | 8.068123 | 8.49112
Yb, Ytterbium (ppm) | 0.6218103 | 0.5766018 | 0.6670187 | 0.5797868 | 0.6638337
Zn, Zinc (ppm) | 108.9883 | 105.2514 | 112.7251 | 106.1629 | 111.8136
Zr, Zirconium (ppm) | 8.781206 | 8.196057 | 9.366356 | 8.424056 | 9.138357
Infrared Combustion
S, Sulphur (wt.%) | 2.490876 | 2.445245 | 2.536506 | 2.455665 | 2.526087
SI unit equivalents: ppm (parts per million; 1 x 10⁶) ≡ mg/kg; wt.% (weight per cent) ≡ % (mass fraction)

## Indicative Values
Table 2. Indicative Values for OREAS 288
Constituent | Unit | Value | Constituent | Unit | Value | Constituent | Unit | Value
4-Acid Digestion
B | ppm | 101.1513 | Hg | ppm | 1.856667 | Se | ppm | 1.598521
Ge | ppm | 0.5433333 | Re | ppm | 0.005075758
Aqua Regia Digestion
Ba | ppm | 169.591 | Pr | ppm | 2.997264 | Sm | ppm | 2.785509
Hg | ppm | 0.1736467 | Pt | ppb | < 5 | Tm | ppm | 0.0951587
Nd | ppm | 12.47655 | Re | ppm | 0.004060606
Pd | ppb | 16.16667 | Si | wt.% | 0.06768333
Infrared Combustion
C | wt.% | 1.348333
Borate Fusion XRF
Al2O3 | wt.% | 11.81 | Fe | wt.% | 4.78 | S | wt.% | 2.45
As | ppm | 140 | K2O | wt.% | 2.04 | SiO2 | wt.% | 60.865
Ba | ppm | 630 | MgO | wt.% | 3.54 | Sn | ppm | < 10
CaO | wt.% | 4.695 | MnO | wt.% | 0.0485 | Sr | ppm | 210
Cl | ppm | 25 | Na2O | wt.% | 2.035 | TiO2 | wt.% | 0.4665
Co | ppm | 60 | Ni | ppm | 65 | V | ppm | 65
Cr | ppm | 80 | P | wt.% | 0.062 | Zn | ppm | 140
Cu | ppm | 110 | Pb | ppm | 45 | Zr | ppm | 190
Thermogravimetry
LOI1000 | wt.% | 5.955
Laser Ablation ICP-MS
Ag | ppm | 0.3 | Hf | ppm | 5.105 | Sm | ppm | 6.12
As | ppm | 148 | Ho | ppm | 0.89 | Sn | ppm | 3.5
Ba | ppm | 571 | In | ppm | < 0.05 | Sr | ppm | 172.5
Be | ppm | 2 | La | ppm | 31.45 | Ta | ppm | 0.775
Bi | ppm | 1.15 | Lu | ppm | 0.295 | Tb | ppm | 0.845
Cd | ppm | 0.25 | Mn | wt.% | 0.0365 | Te | ppm | 0.5
Ce | ppm | 61.85 | Mo | ppm | 3.2 | Th | ppm | 10.065
Co | ppm | 54.15 | Nb | ppm | 9.015 | Ti | wt.% | 0.276
Cr | ppm | 62.5 | Nd | ppm | 29.35 | Tl | ppm | 0.4
Cs | ppm | 6.44 | Ni | ppm | 55 | Tm | ppm | 0.345
Cu | ppm | 103 | Pb | ppm | 21.5 | U | ppm | 3.625
Dy | ppm | 4.64 | Pr | ppm | 7.77 | V | ppm | 64.8
Er | ppm | 2.495 | Rb | ppm | 93.95 | W | ppm | 286
Eu | ppm | 1.165 | Re | ppm | < 0.01 | Y | ppm | 23.6
Ga | ppm | 15.65 | Sb | ppm | 3.5 | Yb | ppm | 2.235
Gd | ppm | 5.34 | Sc | ppm | 7.2 | Zn | ppm | 135
Ge | ppm | 1.15 | Se | ppm | < 5 | Zr | ppm | 184.5
Peroxide Fusion ICP
W | ppm | 271.6667
3-Acid Digestion (no HF)
Ag | ppm | 0.3516667 | Gd | ppm | 3.766667 | S | wt.% | 2.776667
Al2O3 | wt.% | 12.45 | Hf | ppm | 2.083333 | Sc | ppm | 6.616667
Ba | ppm | 605.3333 | Ho | ppm | 0.425 | Sm | ppm | 5.183333
Be | ppm | 2.25 | K2O | wt.% | 2.24 | Sn | ppm | 2.758333
Bi | ppm | 1.05 | La | ppm | 31 | Sr | ppm | 185
CaO | wt.% | 4.393333 | Li | ppm | 31.5 | Ta | ppm | 0.6566667
Cd | ppm | 0.3 | MgO | wt.% | 3.746667 | Tb | ppm | 0.5066667
Ce | ppm | 61.83333 | MnO | wt.% | 0.04733333 | Th | ppm | 10.03667
Co | ppm | 54.9 | Mo | ppm | 3.411667 | TiO2 | wt.% | 0.4866667
Cr | ppm | 50.5 | Na2O | wt.% | 2.118333 | U | ppm | 3.031667
Cs | ppm | 5.6 | Nb | ppm | 9.1 | V | ppm | 67.01667
Cu | ppm | 86.05 | Nd | ppm | 26.7 | W | ppm | 325.3333
Dy | ppm | 2.855 | Ni | ppm | 59.4 | Y | ppm | 11.2
Er | ppm | 1.24 | P2O5 | wt.% | 0.1443333 | Yb | ppm | 0.945
Eu | ppm | 1.221667 | Pb | ppm | 21.23333 | Zn | ppm | 117.3333
Fe2O3 | wt.% | 6.978333 | Pr | ppm | 6.716667 | Zr | ppm | 48.83333
Ga | ppm | 14.25 | Rb | ppm | 110.4667
SI unit equivalents: ppb (parts per billion; 1 x 10⁹) ≡ µg/kg; ppm (parts per million; 1 x 10⁶) ≡ mg/kg; wt.% (weight per cent) ≡ % (mass fraction)

## Performance Gates
Table 3. Certified Values and Performance Gates for OREAS 288
Constituent | Certified Value | Absolute Standard Deviations |  |  |  |  | Relative Standard Deviations |  |  | 5% window
|  | 1SD | 2SD Low | 2SD High | 3SD Low | 3SD High | 1RSD | 2RSD | 3RSD | Low | High
Pb Fire Assay
Au, ppm | 4.636792 | 0.1753517 | 4.286089 | 4.987496 | 4.110737 | 5.162848 | 3.782% | 7.563% | 11.35% | 4.404953 | 4.868632
PhotonAssay
Au, ppm | 4.725844 | 0.1154632 | 4.494918 | 4.956771 | 4.379455 | 5.072234 | 2.443% | 4.886% | 7.33% | 4.489552 | 4.962137
Aqua Regia Digestion (sample weights 10-50g)
Au, ppm | 4.441695 | 0.1967536 | 4.048188 | 4.835202 | 3.851434 | 5.031956 | 4.43% | 8.859% | 13.29% | 4.21961 | 4.66378
Cyanide Leach
Au, ppm | 4.438883 | 0.1488895 | 4.141104 | 4.736662 | 3.992215 | 4.885551 | 3.354% | 6.708% | 10.06% | 4.216939 | 4.660827
4-Acid Digestion
Ag, ppm | 0.2744418 | 0.01800828 | 0.2384253 | 0.3104584 | 0.220417 | 0.3284667 | 6.562% | 13.12% | 19.69% | 0.2607197 | 0.2881639
Al, wt.% | 6.082058 | 0.2676346 | 5.546789 | 6.617327 | 5.279154 | 6.884962 | 4.4% | 8.801% | 13.2% | 5.777955 | 6.386161
As, ppm | 153.6326 | 7.698318 | 138.236 | 169.0293 | 130.5377 | 176.7276 | 5.011% | 10.02% | 15.03% | 145.951 | 161.3143
Ba, ppm | 597.9615 | 33.24823 | 531.465 | 664.4579 | 498.2168 | 697.7062 | 5.56% | 11.12% | 16.68% | 568.0634 | 627.8596
Be, ppm | 1.933413 | 0.09965659 | 1.7341 | 2.132726 | 1.634443 | 2.232383 | 5.154% | 10.31% | 15.46% | 1.836742 | 2.030084
Bi, ppm | 1.105796 | 0.09558299 | 0.9146297 | 1.296962 | 0.8190468 | 1.392545 | 8.644% | 17.29% | 25.93% | 1.050506 | 1.161086
Ca, wt.% | 3.300611 | 0.08991181 | 3.120788 | 3.480435 | 3.030876 | 3.570347 | 2.724% | 5.448% | 8.172% | 3.135581 | 3.465642
Cd, ppm | 0.2951746 | 0.02915344 | 0.2368677 | 0.3534815 | 0.2077143 | 0.3826349 | 9.877% | 19.75% | 29.63% | 0.2804159 | 0.3099333
Ce, ppm | 62.81777 | 3.503338 | 55.8111 | 69.82445 | 52.30776 | 73.32779 | 5.577% | 11.15% | 16.73% | 59.67688 | 65.95866
Co, ppm | 53.5659 | 2.483375 | 48.59915 | 58.53265 | 46.11578 | 61.01603 | 4.636% | 9.272% | 13.91% | 50.88761 | 56.2442
Cr, ppm | 47.2252 | 4.421098 | 38.38301 | 56.0674 | 33.96191 | 60.4885 | 9.362% | 18.72% | 28.09% | 44.86394 | 49.58646
Cs, ppm | 6.911394 | 0.302008 | 6.307378 | 7.51541 | 6.00537 | 7.817418 | 4.37% | 8.739% | 13.11% | 6.565824 | 7.256964
Cu, ppm | 99.95549 | 3.158651 | 93.63818 | 106.2728 | 90.47953 | 109.4314 | 3.16% | 6.32% | 9.48% | 94.95771 | 104.9533
Dy, ppm | 3.126899 | 0.1374535 | 2.851992 | 3.401806 | 2.714538 | 3.539259 | 4.396% | 8.792% | 13.19% | 2.970554 | 3.283244
Er, ppm | 1.298222 | 0.1063619 | 1.085498 | 1.510945 | 0.9791361 | 1.617307 | 8.193% | 16.39% | 24.58% | 1.233311 | 1.363133
Eu, ppm | 1.173831 | 0.05868905 | 1.056453 | 1.291209 | 0.9977638 | 1.349898 | 5% | 10% | 15% | 1.115139 | 1.232522
Fe, wt.% | 4.624931 | 0.1657905 | 4.29335 | 4.956512 | 4.127559 | 5.122302 | 3.585% | 7.169% | 10.75% | 4.393684 | 4.856177
Ga, ppm | 16.04115 | 1.182968 | 13.67521 | 18.40708 | 12.49224 | 19.59005 | 7.375% | 14.75% | 22.12% | 15.23909 | 16.8432
Gd, ppm | 4.8128 | 0.2363811 | 4.340038 | 5.285562 | 4.103657 | 5.521944 | 4.912% | 9.823% | 14.73% | 4.57216 | 5.05344
Hf, ppm | 1.733509 | 0.1287363 | 1.476036 | 1.990982 | 1.3473 | 2.119718 | 7.426% | 14.85% | 22.28% | 1.646834 | 1.820184
Ho, ppm | 0.5235537 | 0.06857267 | 0.3864084 | 0.6606991 | 0.3178357 | 0.7292718 | 13.1% | 26.2% | 39.29% | 0.4973761 | 0.5497314
In, ppm | 0.050424 | 0.005157621 | 0.04010876 | 0.06073924 | 0.03495114 | 0.06589686 | 10.23% | 20.46% | 30.69% | 0.0479028 | 0.0529452
K, wt.% | 1.714437 | 0.06339359 | 1.58765 | 1.841224 | 1.524256 | 1.904618 | 3.698% | 7.395% | 11.09% | 1.628715 | 1.800159
La, ppm | 31.18607 | 1.243912 | 28.69825 | 33.6739 | 27.45434 | 34.91781 | 3.989% | 7.977% | 11.97% | 29.62677 | 32.74538
Li, ppm | 32.58206 | 2.039383 | 28.50329 | 36.66082 | 26.46391 | 38.7002 | 6.259% | 12.52% | 18.78% | 30.95295 | 34.21116
Lu, ppm | 0.1704375 | 0.01290951 | 0.1446185 | 0.1962565 | 0.131709 | 0.209166 | 7.574% | 15.15% | 22.72% | 0.1619156 | 0.1789594
Mg, wt.% | 2.052335 | 0.05989398 | 1.932547 | 2.172123 | 1.872653 | 2.232017 | 2.918% | 5.837% | 8.755% | 1.949718 | 2.154952
Mn, wt.% | 0.03571641 | 0.001667083 | 0.03238224 | 0.03905058 | 0.03071516 | 0.04071766 | 4.668% | 9.335% | 14% | 0.03393059 | 0.03750223
Mo, ppm | 3.433482 | 0.1666161 | 3.10025 | 3.766714 | 2.933634 | 3.93333 | 4.853% | 9.705% | 14.56% | 3.261808 | 3.605156
Na, wt.% | 1.497353 | 0.04865048 | 1.400052 | 1.594654 | 1.351402 | 1.643305 | 3.249% | 6.498% | 9.747% | 1.422485 | 1.572221
Nb, ppm | 8.194758 | 0.3990539 | 7.39665 | 8.992866 | 6.997596 | 9.39192 | 4.87% | 9.739% | 14.61% | 7.78502 | 8.604496
Nd, ppm | 28.39278 | 1.199895 | 25.99299 | 30.79257 | 24.7931 | 31.99247 | 4.226% | 8.452% | 12.68% | 26.97314 | 29.81242
Ni, ppm | 52.77744 | 1.38472 | 50.00801 | 55.54688 | 48.62329 | 56.9316 | 2.624% | 5.247% | 7.871% | 50.13857 | 55.41632
P, wt.% | 0.06010069 | 0.002221352 | 0.05565799 | 0.06454339 | 0.05343663 | 0.06676474 | 3.696% | 7.392% | 11.09% | 0.05709565 | 0.06310572
Pb, ppm | 21.05883 | 1.452609 | 18.15362 | 23.96405 | 16.70101 | 25.41666 | 6.898% | 13.8% | 20.69% | 20.00589 | 22.11178
Pr, ppm | 7.389835 | 0.3830712 | 6.623692 | 8.155977 | 6.240621 | 8.539048 | 5.184% | 10.37% | 15.55% | 7.020343 | 7.759326
Rb, ppm | 100.1732 | 3.10271 | 93.96776 | 106.3786 | 90.86505 | 109.4813 | 3.097% | 6.195% | 9.292% | 95.16452 | 105.1818
S, wt.% | 2.477674 | 0.08565161 | 2.306371 | 2.648977 | 2.220719 | 2.734629 | 3.457% | 6.914% | 10.37% | 2.35379 | 2.601557
Sb, ppm | 3.177588 | 0.2364449 | 2.704698 | 3.650478 | 2.468253 | 3.886923 | 7.441% | 14.88% | 22.32% | 3.018709 | 3.336467
Sc, ppm | 7.085455 | 0.5122852 | 6.060884 | 8.110025 | 5.548599 | 8.62231 | 7.23% | 14.46% | 21.69% | 6.731182 | 7.439727
Sm, ppm | 5.728817 | 0.285391 | 5.158035 | 6.299599 | 4.872644 | 6.58499 | 4.982% | 9.963% | 14.95% | 5.442376 | 6.015258
Sn, ppm | 3.127351 | 0.1943671 | 2.738617 | 3.516086 | 2.54425 | 3.710453 | 6.215% | 12.43% | 18.65% | 2.970984 | 3.283719
Sr, ppm | 177.3502 | 7.956959 | 161.4363 | 193.2641 | 153.4794 | 201.2211 | 4.487% | 8.973% | 13.46% | 168.4827 | 186.2177
Ta, ppm | 0.7182207 | 0.03547666 | 0.6472674 | 0.789174 | 0.6117907 | 0.8246507 | 4.94% | 9.879% | 14.82% | 0.6823097 | 0.7541317
Tb, ppm | 0.6293067 | 0.03508431 | 0.5591381 | 0.6994753 | 0.5240538 | 0.7345596 | 5.575% | 11.15% | 16.73% | 0.5978414 | 0.6607721
Te, ppm | 0.6206348 | 0.07516277 | 0.4703092 | 0.7709603 | 0.3951465 | 0.8461231 | 12.11% | 24.22% | 36.33% | 0.589603 | 0.6516665
Th, ppm | 9.831879 | 0.4448371 | 8.942205 | 10.72155 | 8.497368 | 11.16639 | 4.524% | 9.049% | 13.57% | 9.340285 | 10.32347
Ti, wt.% | 0.2572498 | 0.009839755 | 0.2375703 | 0.2769293 | 0.2277305 | 0.2867691 | 3.825% | 7.65% | 11.47% | 0.2443873 | 0.2701123
Tl, ppm | 0.5657265 | 0.03418543 | 0.4973557 | 0.6340974 | 0.4631702 | 0.6682828 | 6.043% | 12.09% | 18.13% | 0.5374402 | 0.5940128
Tm, ppm | 0.1785326 | 0.01699187 | 0.1445489 | 0.2125164 | 0.127557 | 0.2295082 | 9.518% | 19.04% | 28.55% | 0.169606 | 0.1874593
U, ppm | 3.512192 | 0.2882291 | 2.935733 | 4.08865 | 2.647504 | 4.376879 | 8.207% | 16.41% | 24.62% | 3.336582 | 3.687801
V, ppm | 62.03557 | 3.970846 | 54.09388 | 69.97726 | 50.12304 | 73.94811 | 6.401% | 12.8% | 19.2% | 58.93379 | 65.13735
W, ppm | 284.2987 | 13.07037 | 258.158 | 310.4395 | 245.0876 | 323.5098 | 4.597% | 9.195% | 13.79% | 270.0838 | 298.5137
Y, ppm | 13.51666 | 0.7047965 | 12.10707 | 14.92626 | 11.40227 | 15.63105 | 5.214% | 10.43% | 15.64% | 12.84083 | 14.1925
Yb, ppm | 1.154616 | 0.1332954 | 0.8880257 | 1.421207 | 0.7547303 | 1.554503 | 11.54% | 23.09% | 34.63% | 1.096886 | 1.212347
Zn, ppm | 141.5795 | 6.001162 | 129.5772 | 153.5819 | 123.5761 | 159.583 | 4.239% | 8.477% | 12.72% | 134.5006 | 148.6585
Zr, ppm | 56.18512 | 6.872833 | 42.43945 | 69.93079 | 35.56662 | 76.80362 | 12.23% | 24.46% | 36.7% | 53.37586 | 58.99438
Aqua Regia Digestion
Ag, ppm | 0.264618 | 0.01837175 | 0.2278745 | 0.3013615 | 0.2095027 | 0.3197332 | 6.943% | 13.89% | 20.83% | 0.2513871 | 0.2778489
Al, wt.% | 1.308921 | 0.1005058 | 1.107909 | 1.509933 | 1.007403 | 1.610438 | 7.679% | 15.36% | 23.04% | 1.243475 | 1.374367
As, ppm | 150.1473 | 5.959658 | 138.228 | 162.0666 | 132.2683 | 168.0263 | 3.969% | 7.938% | 11.91% | 142.6399 | 157.6547
B, ppm | 50.06941 | 9.023905 | 32.0216 | 68.11722 | 22.99769 | 77.14112 | 18.02% | 36.05% | 54.07% | 47.56594 | 52.57288
Be, ppm | 1.139768 | 0.1407504 | 0.8582672 | 1.421269 | 0.7175168 | 1.562019 | 12.35% | 24.7% | 37.05% | 1.08278 | 1.196756
Bi, ppm | 1.115025 | 0.1076889 | 0.8996468 | 1.330402 | 0.7919578 | 1.438091 | 9.658% | 19.32% | 28.97% | 1.059273 | 1.170776
Ca, wt.% | 2.524994 | 0.1355489 | 2.253897 | 2.796092 | 2.118348 | 2.931641 | 5.368% | 10.74% | 16.1% | 2.398745 | 2.651244
Cd, ppm | 0.2196721 | 0.01800957 | 0.183653 | 0.2556913 | 0.1656434 | 0.2737008 | 8.198% | 16.4% | 24.6% | 0.2086885 | 0.2306557
Ce, ppm | 24.67083 | 4.522621 | 15.62559 | 33.71608 | 11.10297 | 38.2387 | 18.33% | 36.66% | 55% | 23.43729 | 25.90437
Co, ppm | 51.63917 | 2.761216 | 46.11674 | 57.1616 | 43.35552 | 59.92282 | 5.347% | 10.69% | 16.04% | 49.05721 | 54.22113
Cr, ppm | 42.19128 | 2.008569 | 38.17415 | 46.20842 | 36.16558 | 48.21699 | 4.761% | 9.521% | 14.28% | 40.08172 | 44.30085
Cs, ppm | 5.813537 | 0.2782081 | 5.257121 | 6.369953 | 4.978913 | 6.648162 | 4.786% | 9.571% | 14.36% | 5.52286 | 6.104214
Cu, ppm | 99.35588 | 4.03281 | 91.29026 | 107.4215 | 87.25745 | 111.4543 | 4.059% | 8.118% | 12.18% | 94.38808 | 104.3237
Dy, ppm | 2.03833 | 0.1972356 | 1.643859 | 2.432801 | 1.446623 | 2.630037 | 9.676% | 19.35% | 29.03% | 1.936414 | 2.140247
Er, ppm | 0.8153508 | 0.0882906 | 0.6387696 | 0.991932 | 0.550479 | 1.080223 | 10.83% | 21.66% | 32.49% | 0.7745833 | 0.8561184
Eu, ppm | 0.3868595 | 0.1087953 | 0.169269 | 0.60445 | 0.06047369 | 0.7132453 | 28.12% | 56.25% | 84.37% | 0.3675165 | 0.4062025
Fe, wt.% | 4.265408 | 0.2317705 | 3.801867 | 4.728949 | 3.570097 | 4.96072 | 5.434% | 10.87% | 16.3% | 4.052138 | 4.478679
Ga, ppm | 5.810045 | 0.2103922 | 5.38926 | 6.230829 | 5.178868 | 6.441221 | 3.621% | 7.242% | 10.86% | 5.519542 | 6.100547
Gd, ppm | 2.668651 | 0.6170803 | 1.43449 | 3.902811 | 0.8174098 | 4.519892 | 23.12% | 46.25% | 69.37% | 2.535218 | 2.802083
Ge, ppm | 0.0952381 | 0.01835372 | 0.05853066 | 0.1319455 | 0.04017694 | 0.1502993 | 19.27% | 38.54% | 57.81% | 0.09047619 | 0.1
Hf, ppm | 0.3078001 | 0.03304815 | 0.2417038 | 0.3738964 | 0.2086557 | 0.4069446 | 10.74% | 21.47% | 32.21% | 0.2924101 | 0.3231901
Ho, ppm | 0.3181902 | 0.02348143 | 0.2712274 | 0.3651531 | 0.2477459 | 0.3886345 | 7.38% | 14.76% | 22.14% | 0.3022807 | 0.3340997
In, ppm | 0.04415641 | 0.003767272 | 0.03662187 | 0.05169095 | 0.03285459 | 0.05545823 | 8.532% | 17.06% | 25.59% | 0.04194859 | 0.04636423
K, wt.% | 0.601795 | 0.03862486 | 0.5245452 | 0.6790447 | 0.4859204 | 0.7176695 | 6.418% | 12.84% | 19.25% | 0.5717052 | 0.6318847
La, ppm | 11.02787 | 2.140031 | 6.747811 | 15.30794 | 4.60778 | 17.44797 | 19.41% | 38.81% | 58.22% | 10.47648 | 11.57927
Li, ppm | 26.41698 | 2.195851 | 22.02527 | 30.80868 | 19.82942 | 33.00453 | 8.312% | 16.62% | 24.94% | 25.09613 | 27.73783
Lu, ppm | 0.08873759 | 0.004913094 | 0.07891141 | 0.09856378 | 0.07399831 | 0.1034769 | 5.537% | 11.07% | 16.61% | 0.08430071 | 0.09317447
Mg, wt.% | 1.605811 | 0.08808992 | 1.429631 | 1.781991 | 1.341541 | 1.870081 | 5.486% | 10.97% | 16.46% | 1.525521 | 1.686102
Mn, wt.% | 0.03302972 | 0.001792019 | 0.02944568 | 0.03661375 | 0.02765366 | 0.03840577 | 5.425% | 10.85% | 16.28% | 0.03137823 | 0.0346812
Mo, ppm | 3.27155 | 0.2361042 | 2.799342 | 3.743758 | 2.563237 | 3.979862 | 7.217% | 14.43% | 21.65% | 3.107972 | 3.435127
Na, wt.% | 0.1068847 | 0.01348424 | 0.07991626 | 0.1338532 | 0.06643202 | 0.1473375 | 12.62% | 25.23% | 37.85% | 0.1015405 | 0.112229
Nb, ppm | 1.029841 | 0.218478 | 0.5928852 | 1.466797 | 0.3744072 | 1.685275 | 21.21% | 42.43% | 63.64% | 0.9783493 | 1.081333
Ni, ppm | 42.72551 | 2.340447 | 38.04462 | 47.4064 | 35.70417 | 49.74685 | 5.478% | 10.96% | 16.43% | 40.58924 | 44.86179
P, wt.% | 0.0473398 | 0.002148963 | 0.04304187 | 0.05163773 | 0.04089291 | 0.05378669 | 4.539% | 9.079% | 13.62% | 0.04497281 | 0.04970679
Pb, ppm | 9.976554 | 0.5749371 | 8.82668 | 11.12643 | 8.251743 | 11.70137 | 5.763% | 11.53% | 17.29% | 9.477727 | 10.47538
Rb, ppm | 62.05045 | 4.112715 | 53.82502 | 70.27588 | 49.71231 | 74.3886 | 6.628% | 13.26% | 19.88% | 58.94793 | 65.15297
S, wt.% | 2.467251 | 0.1044985 | 2.258254 | 2.676248 | 2.153756 | 2.780746 | 4.235% | 8.471% | 12.71% | 2.343888 | 2.590613
Sb, ppm | 2.23156 | 0.3623254 | 1.506909 | 2.956211 | 1.144584 | 3.318536 | 16.24% | 32.47% | 48.71% | 2.119982 | 2.343138
Sc, ppm | 5.606403 | 0.3426515 | 4.9211 | 6.291706 | 4.578448 | 6.634357 | 6.112% | 12.22% | 18.34% | 5.326083 | 5.886723
Se, ppm | 1.411425 | 0.1762831 | 1.058858 | 1.763991 | 0.8825753 | 1.940274 | 12.49% | 24.98% | 37.47% | 1.340853 | 1.481996
Sn, ppm | 2.156917 | 0.1733916 | 1.810134 | 2.5037 | 1.636742 | 2.677091 | 8.039% | 16.08% | 24.12% | 2.049071 | 2.264763
Sr, ppm | 53.513 | 2.64488 | 48.22324 | 58.80276 | 45.57836 | 61.44764 | 4.942% | 9.885% | 14.83% | 50.83735 | 56.18865
Ta, ppm | < 0.01 | IND | IND | IND | IND | IND | IND | IND | IND | IND | IND
Tb, ppm | 0.3880364 | 0.06441474 | 0.2592069 | 0.5168658 | 0.1947921 | 0.5812806 | 16.6% | 33.2% | 49.8% | 0.3686345 | 0.4074382
Te, ppm | 0.60513 | 0.05399759 | 0.4971349 | 0.7131252 | 0.4431373 | 0.7671228 | 8.923% | 17.85% | 26.77% | 0.5748735 | 0.6353865
Th, ppm | 3.757577 | 0.8775419 | 2.002493 | 5.51266 | 1.124951 | 6.390202 | 23.35% | 46.71% | 70.06% | 3.569698 | 3.945455
Ti, wt.% | 0.1607469 | 0.01331079 | 0.1341253 | 0.1873685 | 0.1208145 | 0.2006793 | 8.281% | 16.56% | 24.84% | 0.1527096 | 0.1687843
Tl, ppm | 0.3906048 | 0.02169654 | 0.3472117 | 0.4339979 | 0.3255152 | 0.4556944 | 5.555% | 11.11% | 16.66% | 0.3710746 | 0.4101351
U, ppm | 2.633962 | 0.2376045 | 2.158753 | 3.109171 | 1.921148 | 3.346775 | 9.021% | 18.04% | 27.06% | 2.502264 | 2.76566
V, ppm | 36.00337 | 1.626953 | 32.74946 | 39.25727 | 31.12251 | 40.88423 | 4.519% | 9.038% | 13.56% | 34.2032 | 37.80353
W, ppm | 228.8909 | 16.33224 | 196.2265 | 261.5554 | 179.8942 | 277.8876 | 7.135% | 14.27% | 21.41% | 217.4464 | 240.3355
Y, ppm | 8.279621 | 0.5851772 | 7.109267 | 9.449976 | 6.52409 | 10.03515 | 7.068% | 14.14% | 21.2% | 7.86564 | 8.693602
Yb, ppm | 0.6218103 | 0.04135921 | 0.5390918 | 0.7045287 | 0.4977326 | 0.7458879 | 6.651% | 13.3% | 19.95% | 0.5907197 | 0.6529008
Zn, ppm | 108.9883 | 6.208232 | 96.57179 | 121.4047 | 90.36355 | 127.6129 | 5.696% | 11.39% | 17.09% | 103.5388 | 114.4377
Zr, ppm | 8.781206 | 0.9679252 | 6.845356 | 10.71706 | 5.877431 | 11.68498 | 11.02% | 22.05% | 33.07% | 8.342146 | 9.220267
Infrared Combustion
S, wt.% | 2.490876 | 0.06518938 | 2.360497 | 2.621254 | 2.295307 | 2.686444 | 2.617% | 5.234% | 7.851% | 2.366332 | 2.615419
SI unit equivalents: ppm (parts per million; 1 x 10⁶) ≡ mg/kg; wt.% (weight per cent) ≡ % (mass fraction)

## Abbreviations
Table 4. Abbreviations used for OREAS 288
Abbreviation | Explanation
< | ‘less than’
IND | indeterminate
NR | not reported
PDM3 | percent deviation of lab mean from corrected mean of means
Rel.Std.Dev. | one relative standard deviation
Std.Dev. | one standard deviation
Method Codes:
3A*MS | 3-acid (HNO3-HCIO4-HCI) digestion with inductively coupled plasma mass spectroscopy
3A*OES/MS | 3-acid (HNO3-HCIO4-HCI) digestion with ICP-OES or ICP-MS finish
4A*MS | 4-acid (HF-HNO3-HClO4-HCl) digestion with inductively coupled plasma mass spectroscopy
4A*OES | 4-acid (HF-HNO3-HClO4-HCl) digestion with inductively coupled plasma optical emission spectroscopy
4A*OES/MS | 4-acid (HF-HNO3-HClO4-HCl) digestion with ICP-OES or ICP-MS finish
ABL*MS | laser ablation with inductively coupled plasma mass spectroscopy
AR*AAS | aqua regia digestion with atomic absorption spectroscopy
AR*MS | aqua regia digestion with inductively coupled plasma mass spectroscopy
AR*OES | aqua regia digestion with inductively coupled plasma optical emission spectroscopy
AR*OES/MS | aqua regia digestion with ICP-OES or ICP-MS finish
BF*XRF | lithium borate fusion with X-ray fluorescence spectroscopy
CNL*AAS | cyanide leach with atomic absorption spectroscopy
CNL*MS | cyanide leach with inductively coupled plasma mass spectroscopy
CNL*OES | cyanide leach with inductively coupled plasma optical emission spectroscopy
CNL*OES/AAS | cyanide leach with AAS or ICP-OES finish
FA*AAS | fire assay with atomic absorption spectroscopy
FA*OES | fire assay with inductively coupled plasma optical emission spectroscopy
INAA | instrumental neutron activation analysis
IRC | infrared combustion
LOI*TGA | loss on ignition by thermogravimetric analysis
PF*OES | sodium peroxide fusion with inductively coupled plasma optical emission spectroscopy
Raw*PA | 350g 300ml raw sample (solid) packed into single use jar with PhotonAssay (X-ray) finish
Legend:- | (for Method Group Tabulated Results omitted in the determination of Certified Values)
Individual | - Outlying individual values
Batch & Limits | - Outlying laboratory batch data sets and superfluous limit values

## Laboratory List
Table 5. Participating Laboratory List used for OREAS 288
Lab Slot | Laboratory Name and Location
Actlabs, Ancaster, Ontario, Canada
AGAT Laboratories, Calgary, Alberta, Canada
ALS, Canning Vale, WA, Australia
ALS, Johannesburg, South Africa
ALS, Kalgoorlie, WA, Australia
ALS, Lima, Peru
ALS, Loughrea, Galway, Ireland
ALS, Malaga, WA, Australia
ALS, Vancouver, BC, Canada
American Assay Laboratories, Sparks, Nevada, USA
ANSTO, Lucas Heights, NSW, Australia
Bureau Veritas Commodities Canada Ltd, Vancouver, BC, Canada
Bureau Veritas Geoanalytical, Perth, WA, Australia
Bureau Veritas Mineral Solutions (BVMS), Al Wadi District, Jeddah, Saudi Arabia
CRS Laboratories Oy, Kempele, Northern Ostrobothnia, Finland
Gekko Assay Labs, Ballarat, VIC, Australia
Inspectorate (BV), Lima, Peru
Intertek Genalysis, Adelaide, SA, Australia
Intertek Genalysis, Perth, WA, Australia
Intertek Minerals Ltd, Bibiani, Western North Region, Ghana
Intertek Minerals Ltd, Tarkwa, Western Region, Ghana
Intertek Tarkwa, Tarkwa, Ghana
Intertek Testing Services, Townsville, QLD, Australia
Intertek Testing Services Philippines, Cupang, Muntinlupa, Philippines
Koza Gold (Ovacik Gold Mine), Bergama, Izmir, Turkey
MSA ENVAL Laboratories, Yamoussoukro, Côte d'Ivoire
MSALABS, Bougouni, Bamako, Mali
MSALABS, Prince George, BC, Canada
MSALABS, Val-d'Or, Quebec, Canada
MSALABS Bulyanhulu Gold Mine, Bubada, Shinyanga, United Republic of Tanzania
MSALABS Geita, Geita, Geita, United Republic of Tanzania
MSALABS Ghana Ltd, Obuasi, Ashanti, Ghana
MSALABS Kibali Gold Mines, Doko, Haut-Uélé, Congo, Democratic Republic of the (Zaire)
MSALABS Timmins, Timmins, Ontario, Canada
On Site Laboratory Services, Bendigo, VIC, Australia
Paragon Geochemical Laboratories, Sparks, Nevada, USA
PT Geoservices Ltd, Cikarang, Jakarta Raya, Indonesia
PT Intertek Utama Services, Jakarta Timur, DKI Jakarta, Indonesia
Ravenswood Gold, Ravenswood, QLD, Australia
Reminex Centre de Recherche, Marrakesh, Marrakesh-Safi, Morocco
Saskatchewan Research Council, Saskatoon, Saskatchewan, Canada
SGS Canada Inc., Vancouver, BC, Canada
SGS del Peru, Lima, Peru
SGS Geosol Laboratorios Ltda, Vespasiano, Minas Gerais, Brazil
SGS Tarkwa, Tarkwa, Western Region, Ghana
Shiva Analyticals Ltd, Bangalore North, Karnataka, India
Skyline Assayers & Laboratories, Tucson, Arizona, USA
Stewart Assay & Environmental Laboratories LLC, Kara-Balta, Chüy, Kyrgyzstan

## Homogeneity
ORE - Lab-Upscaled RSD Results for CRM: OREAS 288 (Execution: 1) - Analyte Au - (Gold) by INAA
Branch | LabSlot | LabCode | Round | Smp# | Lot | SID | Response SmplMass(g) | Response (ppm) | Upscaled Value (ppm)
2 | 1 | ANSLu | 1 | 16 | 8 | 261124 | 0.086544 | 4.82029 | 4.717893
2 | 1 | ANSLu | 1 | 17 | 9 | 261125 | 0.087871 | 4.545866 | 4.703294
2 | 1 | ANSLu | 1 | 18 | 9 | 261126 | 0.08554 | 4.752368 | 4.71428
2 | 1 | ANSLu | 1 | 5 | 3 | 261127 | 0.087289 | 4.78843 | 4.716198
2 | 1 | ANSLu | 1 | 9 | 5 | 261128 | 0.083198 | 4.618891 | 4.707179
2 | 1 | ANSLu | 1 | 13 | 7 | 261129 | 0.083738 | 4.764475 | 4.714924
2 | 1 | ANSLu | 1 | 14 | 7 | 261130 | 0.085916 | 4.713734 | 4.712224
2 | 1 | ANSLu | 1 | 6 | 3 | 261131 | 0.086057 | 4.873115 | 4.720703
2 | 1 | ANSLu | 1 | 11 | 6 | 261132 | 0.083777 | 4.711098 | 4.712084
2 | 1 | ANSLu | 1 | 19 | 10 | 261133 | 0.086104 | 4.754432 | 4.714389
2 | 1 | ANSLu | 1 | 3 | 2 | 261134 | 0.081875 | 4.581538 | 4.705191
2 | 1 | ANSLu | 1 | 10 | 5 | 261135 | 0.082478 | 4.851339 | 4.719545
2 | 1 | ANSLu | 1 | 4 | 2 | 261136 | 0.085533 | 4.732562 | 4.713226
2 | 1 | ANSLu | 1 | 15 | 8 | 261137 | 0.087097 | 4.589336 | 4.705606
2 | 1 | ANSLu | 1 | 8 | 4 | 261138 | 0.087445 | 4.547828 | 4.703398
2 | 1 | ANSLu | 1 | 7 | 4 | 261139 | 0.082126 | 4.703074 | 4.711657
2 | 1 | ANSLu | 1 | 20 | 10 | 261140 | 0.084931 | 4.736497 | 4.713435
2 | 1 | ANSLu | 1 | 1 | 1 | 261141 | 0.084679 | 4.650648 | 4.708868
2 | 1 | ANSLu | 1 | 2 | 1 | 261142 | 0.083174 | 4.705669 | 4.711795
2 | 1 | ANSLu | 1 | 12 | 6 | 261143 | 0.082776 | 4.801596 | 4.716899
Mean | [6 empty] | 0.0849074 | 4.712139 | 4.712139
Median | [7 empty] | 4.723148 | 4.712725
SD | [7 empty] | 0.09661428 | 0.005139886
RSD | [7 empty] | 2.05% | 0.1091%
RSD Upscale Factor | [7 empty] | 0.05320006
Parameters | :
Nominal Mass Value |  | 30 | gm

## Fire Assay
| Analytical results for Au in OREAS 288 (Certified Value 4.64 ppm) | [33 empty] | Certified
Au | Round | Replicate | Lab | Lab | Lab | Lab | Lab | Lab | Lab | Lab | Lab | Lab | Lab | Lab | Lab | Lab | Lab | Lab | Lab | Lab | Lab | Lab | Lab | Lab | Lab | Lab | Lab | Lab | Lab | Lab | Lab | Lab | Lab | Lab | 1
| No | No | 2.00 | 1.01 | 1.02 | 1.03 | 1.04 | 1.05 | 1.06 | 1.08 | 1.09 | 1.10 | 1.11 | 1.12 | 1.13 | 1.14 | 1.15 | 1.16 | 1.17 | 1.18 | 1.19 | 1.20 | 1.21 | 1.22 | 1.23 | 1.24 | 1.25 | 1.26 | 1.27 | 1.28 | 1.29 | 1.30 | 1.31 | 1.32 | ppm
|  |  | INAA | FA*AAS | FA*AAS | FA*AAS | FA*OES | FA*AAS | FA*AAS | FA*AAS | FA*AAS | FA*AAS | FA*AAS | FA*OES | FA*AAS | FA*OES | FA*OES | FA*OES | FA*OES | FA*OES | FA*AAS | FA*AAS | FA*AAS | FA*AAS | FA*OES | FA*AAS | FA*AAS | FA*OES | FA*OES | FA*AAS | FA*OES | FA*AAS | FA*AAS | FA*AAS | 2
|  |  | 0.085g | 50g | 30g | 30g | 25g | 30g | 50g | 50g | 30g | 50g | 40g | 30g | 30g | 30g | 30g | 30g | 30g | 30g | 30g | 30g | 30g | 50g | 30g | 30g | 30g | 50g | 25g | 15g | 30g | 40g | 30g | 30g | 3
| 1 | 1 | 4.650648 | 4.38 | 4.4649 | 4.749937 | 4.721 | 4.764450384 | 4.733 | 4.82 | 4.85 | 4.22 | 4.55 | 4.7 | 4.503 | 4.77 | 4.47 | 4.69 | 4.74 | 4.86 | 4.68369 | 4.405 | 4.667 | 4.71 | 4.62 | 4.908 | 4.49 | 4.673 | 4.555 | 4.551 | 4.5 | 5 | 4.322 | 4.29 | 1
| 1 | 2 | 4.705669 | 4.24 | 4.4649 | 4.754324 | 4.686 | 4.758252751 | 4.889 | 4.81 | 4.8 | 4.4 | 4.55 | 4.76 | 4.573 | 4.75 | 4.5 | 4.65 | 4.85 | 4.92 | 4.6407735 | 4.438 | 4.677 | 4.78 | 4.82 | 4.751 | 4.52 | 4.657 | 4.624 | 4.434 | 4.4 | 4.8 | 4.551 | 4.29 | #N/A
| 1 | 3 | 4.581538 | 4.5 | 4.5342 | 4.759634 | 4.697 | 4.821963394 | 4.756 | 4.83 | 4.75 | 4.39 | 4.56 | 4.48 | 4.474 | 4.85 | 4.39 | 4.64 | 4.72 | 4.93 | 4.734611 | 4.548 | 4.637 | 4.76 | 4.7 | 4.864 | 4.31 | 4.675 | 4.623 | 4.47 | 4.67 | 5 | 4.3 | 4.36 | 16
| 1 | 4 | 4.732562 | 4.56 | 4.5342 | 4.767726 | 4.739 | 4.7 | 4.836 | 4.83 | 4.8 | 4.42 | 4.57 | 4.77 | 4.558 | 4.77 | 4.36 | 4.67 | 4.66 | 4.9 | 4.7421 | 4.366 | 4.745 | 4.77 | 4.88 | 4.78 | 4.36 | 4.655 | 4.669 | 4.508 | 4.25 | 4.4 | 4.478 | 4.39 | 4.636792
| 1 | 5 | 4.78843 | 4.28 | 4.5441 | 4.756429 | 4.802 | 4.632843792 | 4.813 | 4.81 | 4.86 | 4.39 | 4.54 | 0.004 | 4.395 | 4.77 | 4.85 | 4.68 | 4.75 | 4.94 | 4.651617 | 4.568 | 4.653 | 4.7 | 4.84 | 4.819 | 4.54 | 4.74 | 4.618 | 4.516 | 4.47 | 4.5 | 4.445 | 4.37 | 7
| 1 | 6 | 4.873115 | 4.48 | 4.4748 | 4.740663 | 4.72 | 4.667332003 | 4.806 | 4.88 | 4.84 | 4.45 | 4.55 | 4.73 | 4.229 | 4.75 | 4.83 | 4.68 | 4.77 | 4.93 | 4.743917 | 4.475 | 4.697 | 4.7 | 4.86 | 4.856 | 4.38 | 4.662 | 4.61 | 4.517 | 4.42 | 4.7 | 4.531 | 4.37
|  | 7 | 4.703074
|  | 8 | 4.547828
|  | 9 | 4.618891
|  | 10 | 4.851339
|  | 11 | 4.711098
|  | 12 | 4.801596
|  | 13 | 4.764475
|  | 14 | 4.713734
|  | 15 | 4.589336
|  | 16 | 4.82029
|  | 17 | 4.545866
|  | 18 | 4.752368
|  | 19 | 4.754432
|  | 20 | 4.736497
| Mean |  | 4.712139 | 4.406667 | 4.50285 | 4.754785 | 4.7275 | 4.72414 | 4.8055 | 4.83 | 4.816667 | 4.378333 | 4.553333 | 3.907333 | 4.455333 | 4.776667 | 4.566667 | 4.668333 | 4.748333 | 4.913333 | 4.699451 | 4.466667 | 4.679333 | 4.736667 | 4.786667 | 4.829667 | 4.433333 | 4.677 | 4.6165 | 4.499333 | 4.451667 | 4.733333 | 4.437833 | 4.345
| Median |  | 4.723148 | 4.43 | 4.5045 | 4.755376 | 4.7205 | 4.729126 | 4.8095 | 4.825 | 4.82 | 4.395 | 4.55 | 4.715 | 4.4885 | 4.77 | 4.485 | 4.675 | 4.745 | 4.925 | 4.70915 | 4.4565 | 4.672 | 4.735 | 4.83 | 4.8375 | 4.435 | 4.6675 | 4.6205 | 4.512 | 4.445 | 4.75 | 4.4615 | 4.365
| Std Dev. |  | 0.09661428 | 0.1281666 | 0.03829991 | 0.00913053 | 0.04106945 | 0.07000416 | 0.0559741 | 0.02607681 | 0.04131182 | 0.08084965 | 0.01032796 | 1.915218 | 0.1279635 | 0.03723797 | 0.2178685 | 0.0194079 | 0.06242329 | 0.0294392 | 0.04692955 | 0.07963835 | 0.03812436 | 0.03723797 | 0.1032796 | 0.05792639 | 0.09542886 | 0.03193118 | 0.03655544 | 0.04114203 | 0.1376106 | 0.2503331 | 0.10542 | 0.04370355
| Rel.Std.Dev. |  | 2.05% | 2.908% | 0.8506% | 0.192% | 0.8687% | 1.482% | 1.165% | 0.5399% | 0.8577% | 1.847% | 0.2268% | 49.02% | 2.872% | 0.7796% | 4.771% | 0.4157% | 1.315% | 0.5992% | 0.9986% | 1.783% | 0.8147% | 0.7862% | 2.158% | 1.199% | 2.153% | 0.6827% | 0.7918% | 0.9144% | 3.091% | 5.289% | 2.375% | 1.006%
| PDM3 |  | 1.625% | -4.963% | -2.889% | 2.545% | 1.956% | 1.884% | 3.638% | 4.167% | 3.879% | -5.574% | -1.8% | -15.73% | -3.913% | 3.017% | -1.512% | 0.6802% | 2.406% | 5.964% | 1.351% | -3.669% | 0.9175% | 2.154% | 3.232% | 4.16% | -4.388% | 0.8671% | -0.4376% | -2.965% | -3.993% | 2.082% | -4.291% | -6.293%
| Z-Score (Absolute) |  | NA | 1.42 | 0.91 | 0.41 | 0.27 | 0.25 | 0.67 | 0.8 | 0.73 | 1.57 | 0.65 | 4.04 | 1.16 | 0.52 | 0.58 | 0.05 | 0.37 | 1.24 | 0.12 | 1.1 | 0.01 | 0.31 | 0.58 | 0.8 | 1.28 | 0 | 0.32 | 0.93 | 1.18 | 0.3 | 1.26 | 1.74
Note on C31: Z-Scores have been calculated inclusive of individual outliers. In general, laboratory batches are rejected if Z-Score > 2.5.

## PA
| Analytical results for Au in OREAS 288 (Certified Value 4.73 ppm) | [17 empty] | Certified
Au | Round | Replicate | Lab | Lab | Lab | Lab | Lab | Lab | Lab | Lab | Lab | Lab | Lab | Lab | Lab | Lab | Lab | Lab | 1
| No | No | 2.00 | 5.01 | 5.02 | 5.03 | 5.04 | 5.05 | 5.06 | 5.07 | 5.08 | 5.09 | 5.11 | 5.12 | 5.13 | 5.14 | 5.15 | 5.16 | ppm
|  |  | INAA | Raw*PA | Raw*PA | Raw*PA | Raw*PA | Raw*PA | Raw*PA | Raw*PA | Raw*PA | Raw*PA | Raw*PA | Raw*PA | Raw*PA | Raw*PA | Raw*PA | Raw*PA | 2
|  |  | 0.085g | [15 empty] | 3
| 1 | 1 | 4.650648 | 4.823 | 4.801 | 4.762 | 4.754 | 4.713 | 4.793 | 4.772 | 4.782 | 4.77 | 4.75 | 4.67 | 4.65 | 4.81 | 4.667 | 4.832 | 1
| 1 | 2 | 4.705669 | 4.791 | 4.795 | 4.95 | 4.804 | 4.726 | 4.654 | 4.652 | 4.696 | 4.73 | 4.75 | 4.43 | 4.57 | 4.74 | 4.655 | 4.868 | #N/A
| 1 | 3 | 4.581538 | 4.675 | 4.808 | 4.777 | 4.712 | 4.838 | 4.551 | 4.855 | 4.712 | 4.64 | 4.77 | 4.53 | 4.52 | 4.69 | 4.716 | 4.615 | 16
| 1 | 4 | 4.732562 | 4.665 | 4.81 | 4.862 | 4.819 | 4.878 | 4.642 | 4.797 | 4.731 | 4.74 | 4.99 | 4.9 | 4.64 | 4.72 | 4.719 | 4.788 | 4.725844
| 1 | 5 | 4.78843 | 4.527 | 4.773 | 4.897 | 4.758 | 4.66 | 4.63 | 4.558 | 4.525 | 4.7 | 4.8 | 4.71 | 4.65 | 4.78 | 4.729 | 4.64 | 9
| 1 | 6 | 4.873115 | 4.514 | 4.745 | 4.846 | 4.899 | 4.625 | 4.67 | 4.765 | 4.792 | 4.8 | 4.97 | 4.39 | 4.46 | 4.68 | 4.717 | 4.846
|  | 7 | 4.703074
|  | 8 | 4.547828
|  | 9 | 4.618891
|  | 10 | 4.851339
|  | 11 | 4.711098
|  | 12 | 4.801596
|  | 13 | 4.764475
|  | 14 | 4.713734
|  | 15 | 4.589336
|  | 16 | 4.82029
|  | 17 | 4.545866
|  | 18 | 4.752368
|  | 19 | 4.754432
|  | 20 | 4.736497
| Mean |  | 4.712139 | 4.665833 | 4.788667 | 4.849 | 4.791 | 4.74 | 4.656667 | 4.733167 | 4.706333 | 4.73 | 4.838333 | 4.605 | 4.581667 | 4.736667 | 4.7005 | 4.764833
| Median |  | 4.723148 | 4.67 | 4.798 | 4.854 | 4.781 | 4.7195 | 4.648 | 4.7685 | 4.7215 | 4.735 | 4.785 | 4.6 | 4.605 | 4.73 | 4.7165 | 4.81
| Std Dev. |  | 0.09661428 | 0.1286708 | 0.02519259 | 0.07132461 | 0.06529318 | 0.09919476 | 0.07856632 | 0.1083613 | 0.09663678 | 0.05585696 | 0.1114301 | 0.1922238 | 0.07935154 | 0.05085928 | 0.03117531 | 0.1098297
| Rel.Std.Dev. |  | 2.05% | 2.758% | 0.5261% | 1.471% | 1.363% | 2.093% | 1.687% | 2.289% | 2.053% | 1.181% | 2.303% | 4.174% | 1.732% | 1.074% | 0.6632% | 2.305%
| PDM3 |  | -0.29% | -1.27% | 1.329% | 2.606% | 1.379% | 0.2995% | -1.464% | 0.1549% | -0.4129% | 0.08793% | 2.38% | -2.557% | -3.051% | 0.229% | -0.5363% | 0.825%
| Z-Score (Absolute) |  | NA | 0.82 | 0.67 | 1.41 | 0.7 | 0.08 | 0.93 | 0 | 0.33 | 0.04 | 1.28 | 1.56 | 1.84 | 0.04 | 0.4 | 0.38
Note on C31: Z-Scores have been calculated inclusive of individual outliers. In general, laboratory batches are rejected if Z-Score > 2.5.

## AR Digest 10-50g
| Analytical results for Au in OREAS 288 (Certified Value 4.44 ppm) | [24 empty] | Certified
Au | Round | Replicate | Lab | Lab | Lab | Lab | Lab | Lab | Lab | Lab | Lab | Lab | Lab | Lab | Lab | Lab | Lab | Lab | Lab | Lab | Lab | Lab | Lab | Lab | Lab | 1
| No | No | 2.00 | 1.01 | 1.04 | 1.08 | 1.09 | 1.10 | 1.11 | 1.12 | 1.13 | 1.14 | 1.15 | 1.16 | 1.17 | 1.18 | 1.19 | 1.21 | 1.22 | 1.23 | 1.24 | 1.25 | 1.26 | 1.28 | 1.32 | ppm
|  |  | INAA | AR*AAS | AR*MS | AR*AAS | AR*MS | AR*AAS | AR*AAS | AR*AAS | AR*MS | AR*MS | AR*MS | AR*MS | AR*AAS | AR*MS | AR*MS | AR*MS | AR*AAS | AR*MS | AR*MS | AR*MS | AR*MS | AR*AAS | AR*AAS | 2
|  |  | 0.085g | 50g | 25g | 50g | 30g | 50g | 30g | 10g | 15g | 25g | 25g | 25g | 25g | 25g | 25g | 25g | 30g | 25g | 15g | 25g | 10g | 50g | 30g | 3
| 1 | 1 | 4.650648 | 4.3 | > 2 | 4.34 | 3.61 | 4.16 | 4.49 | 4.41 | 4.314 | 4.51 | 4.38 | 4.74 | 4.55 | 4.8 | 4.704018 | 4.23 | 4.31 | 4.49 | 4.6524 | > 0.5 | > 2 | 4.55 | 4.57 | 1
| 1 | 2 | 4.705669 | 4.23 | > 2 | 4.47 | 4.53 | 4.24 | 4.48 | 4.46 | 4.39 | 4.38 | 4.34 | 4.81 | 4.19 | 4.68 | 4.638461 | 4.296 | 4.33 | 4.44 | 4.4768 | > 0.5 | > 2 | 4.45 | 4.06 | #N/A
| 1 | 3 | 4.581538 | 4.45 | > 2 | 4.46 | 4.78 | 4.19 | 4.5 | 4.39 | 4.523 | 4.74 | 4.57 | 4.74 | 4.28 | 4.63 | 4.718403 | 4.187 | 4.33 | 4.44 | 4.4425 | > 0.5 | > 2 | 4.64 | 4.32 | 16
| 1 | 4 | 4.732562 | 4.48 | > 2 | 4.42 | 4.35 | 4.21 | 4.5 | 4.45 | 4.392 | 4.76 | 4.3 | 4.77 | 4.47 | 4.9 | 4.644092 | 4.16 | 4.3 | 4.33 | 4.2981 | > 0.5 | > 2 | 4.44 | 4.24 | 4.441695
| 1 | 5 | 4.78843 | 4.26 | > 2 | 4.59 | 4.49 | 4.1 | 4.48 | 4.35 | 4.366 | 4.77 | 4.31 | 4.8 | 4.11 | 4.41 | 4.700479 | 4.291 | 4.31 | 4.42 | 4.16 | > 0.5 | > 2 | 4.56 | 4.35 | 11
| 1 | 6 | 4.873115 | 4.41 | > 2 | 4.57 | 4.48 | 4.08 | 4.49 | 4.41 | 4.308 | 4.6 | 4.26 | 4.85 | 4 | 4.67 | 4.719884 | 4.172 | 4.31 | 4.45 | 4.4831 | > 0.5 | > 2 | 4.6 | 4
|  | 7 | 4.703074
|  | 8 | 4.547828
|  | 9 | 4.618891
|  | 10 | 4.851339
|  | 11 | 4.711098
|  | 12 | 4.801596
|  | 13 | 4.764475
|  | 14 | 4.713734
|  | 15 | 4.589336
|  | 16 | 4.82029
|  | 17 | 4.545866
|  | 18 | 4.752368
|  | 19 | 4.754432
|  | 20 | 4.736497
| Mean |  | 4.712139 | 4.355 |  | 4.475 | 4.373333 | 4.163333 | 4.49 | 4.411667 | 4.382167 | 4.626667 | 4.36 | 4.785 | 4.266667 | 4.681667 | 4.687556 | 4.222667 | 4.315 | 4.428333 | 4.418817 |  |  | 4.54 | 4.256667
| Median |  | 4.723148 | 4.355 |  | 4.465 | 4.485 | 4.175 | 4.49 | 4.41 | 4.378 | 4.67 | 4.325 | 4.785 | 4.235 | 4.675 | 4.702248 | 4.2085 | 4.31 | 4.44 | 4.45965 |  |  | 4.555 | 4.28
| Std Dev. |  | 0.09661428 | 0.1052141 |  | 0.09354143 | 0.3995331 | 0.0628225 | 0.008944272 | 0.04020779 | 0.07797542 | 0.1589549 | 0.1104536 | 0.0432435 | 0.2113449 | 0.1663029 | 0.03669907 | 0.05977848 | 0.01224745 | 0.05344779 | 0.1698088 |  |  | 0.08024961 | 0.2077178
| Rel.Std.Dev. |  | 2.05% | 2.416% |  | 2.09% | 9.136% | 1.509% | 0.1992% | 0.9114% | 1.779% | 3.436% | 2.533% | 0.9037% | 4.953% | 3.552% | 0.7829% | 1.416% | 0.2838% | 1.207% | 3.843% |  |  | 1.768% | 4.88%
| PDM3 |  | 6.089% | -1.952% |  | 0.7498% | -1.539% | -6.267% | 1.088% | -0.6761% | -1.34% | 4.164% | -1.839% | 7.729% | -3.941% | 5.403% | 5.535% | -4.931% | -2.852% | -0.3008% | -0.5151% |  |  | 2.213% | -4.166%
| Z-Score (Absolute) |  | NA | 0.4 | NA | 0.44 | 0.27 | 1.73 | 0.55 | 0 | 0.21 | 1.5 | 0.36 | 2.6 | 1.01 | 1.88 | 1.92 | 1.32 | 0.67 | 0.12 | 0.05 | NA | NA | 0.9 | 1.08
Note on C31: Z-Scores have been calculated inclusive of individual outliers. In general, laboratory batches are rejected if Z-Score > 2.5.

## CNL
| Analytical results for Au in OREAS 288 (Certified Value 4.44 ppm) | [23 empty] | Certified
Au | Round | Replicate | Lab | Lab | Lab | Lab | Lab | Lab | Lab | Lab | Lab | Lab | Lab | Lab | Lab | Lab | Lab | Lab | Lab | Lab | Lab | Lab | Lab | Lab | 1
| No | No | 2.00 | 1.01 | 1.02 | 1.03 | 1.04 | 1.05 | 1.06 | 1.07 | 1.08 | 1.09 | 1.11 | 1.12 | 1.13 | 1.14 | 1.15 | 1.16 | 1.19 | 1.20 | 1.21 | 1.22 | 1.31 | 1.32 | ppm
|  |  | INAA | CNL*AAS | CNL*AAS | CNL*OES/AAS | CNL*MS | CNL*AAS | CNL*AAS | CNL*AAS | CNL*AAS | CNL*MS | CNL*MS | CNL*OES | CNL*AAS | CNL*AAS | CNL*AAS | CNL*AAS | CNL*AAS | CNL*AAS | CNL*AAS | CNL*AAS | CNL*AAS | CNL*AAS | 2
|  |  | 0.085g | 200g | 200g | 200g | 200g | 200g | 200g | 200g | 50g | 50g | 50g | 30g | 30g | 30g | 30g | 30g | 20g | 15g | 05g | 05g | 15g | 200g | 3
| 1 | 1 | 4.650648 | 4.22 | 4.2 | 3.902711 | 4.52 | 4.516455696 | 4.54 | 4.43246794 | 4.52 | 4.53 | 4.55 | 4.66 | 4.56 | 4.95 | 4.2 | 4.42 | 4.353025 | 4.24 | 4.61 | 4.3 | 4.17 | 3.729 | 1
| 1 | 2 | 4.705669 | 4.22 | 4.28 | 4.0403 | 4.49 | 4.581280788 | 4.52 | 4.46199131 | 4.45 | 4.59 | 4.53 | 4.63 | 4.53 | 5.04 | 4.56 | 4.42 | 4.396 | 4.25 | 4.63 | 4.3 | 4.14 | 3.763 | #N/A
| 1 | 3 | 4.581538 | 4.4 | 4.2 | 3.979443 | 4.51 | 4.574257426 | 4.63 | 4.52363682 | 4.46 | 4.48 | 4.56 | 4.68 | 4.54 | 4.96 | 4.21 | 4.46 | 4.368368 | 4.36 | 4.62 | 4.3 | 4.18 | 4.049 | 16
| 1 | 4 | 4.732562 | 4.44 | 4.24 | 3.834829 | 4.54 | 4.512562814 | 4.65 | 4.49502325 | 4.47 | 4.54 | 4.55 | 4.62 | 4.52 | 4.94 | 4.56 | 4.37 | 4.427146 | 4.35 | 4.62 | 4.3 | 4.26 | 3.779 | 4.438883
| 1 | 5 | 4.78843 | 4.24 | 4.27 | 3.971283 | 4.48 | 4.503703704 | 4.69 | 4.51893902 | 4.54 | 4.56 | 4.53 | 4.59 | 4.57 | 4.98 | 4.62 | 4.43 | 4.438561 | 4.19 | 4.59 | 4.3 | 4.21 | 4.272 | 13
| 1 | 6 | 4.873115 | 4.36 | 4.25 | 3.963664 | 4.6 | 4.523929471 | 4.59 | 4.52579927 | 4.43 | 4.41 | 4.54 | 4.62 | 4.48 | 5.07 | 4.5 | 4.39 | 4.425525 | 4.15 | 4.61 | 4.3 | 4.21 | 4.581
|  | 7 | 4.703074
|  | 8 | 4.547828
|  | 9 | 4.618891
|  | 10 | 4.851339
|  | 11 | 4.711098
|  | 12 | 4.801596
|  | 13 | 4.764475
|  | 14 | 4.713734
|  | 15 | 4.589336
|  | 16 | 4.82029
|  | 17 | 4.545866
|  | 18 | 4.752368
|  | 19 | 4.754432
|  | 20 | 4.736497
| Mean |  | 4.712139 | 4.313333 | 4.24 | 3.948705 | 4.523333 | 4.535365 | 4.603333 | 4.492976 | 4.478333 | 4.518333 | 4.543333 | 4.633333 | 4.533333 | 4.99 | 4.441667 | 4.415 | 4.401438 | 4.256667 | 4.613333 | 4.3 | 4.195 | 4.028833
| Median |  | 4.723148 | 4.3 | 4.245 | 3.967473 | 4.515 | 4.520193 | 4.61 | 4.506981135 | 4.465 | 4.535 | 4.545 | 4.625 | 4.535 | 4.97 | 4.53 | 4.42 | 4.410763 | 4.245 | 4.615 | 4.3 | 4.195 | 3.914
| Std Dev. |  | 0.09661428 | 0.09852242 | 0.03405877 | 0.07092408 | 0.04320494 | 0.03356066 | 0.0656252 | 0.03825441 | 0.04262237 | 0.06431692 | 0.0121106 | 0.03204164 | 0.03204164 | 0.05291503 | 0.1872343 | 0.03146427 | 0.03488918 | 0.08430105 | 0.0136626 | 0 | 0.04135215 | 0.3427561
| Rel.Std.Dev. |  | 2.05% | 2.284% | 0.8033% | 1.796% | 0.9552% | 0.74% | 1.426% | 0.8514% | 0.9517% | 1.423% | 0.2666% | 0.6915% | 0.7068% | 1.06% | 4.215% | 0.7127% | 0.7927% | 1.98% | 0.2962% | 0% | 0.9857% | 8.508%
| PDM3 |  | 6.156% | -2.828% | -4.48% | -11.04% | 1.903% | 2.174% | 3.705% | 1.219% | 0.8887% | 1.79% | 2.353% | 4.381% | 2.128% | 12.42% | 0.06271% | -0.538% | -0.8436% | -4.105% | 3.93% | -3.129% | -5.494% | -9.238%
| Z-Score (Absolute) |  | NA | 0.89 | 1.29 | 2.86 | 0.24 | 0.31 | 0.67 | 0.08 | 0 | 0.22 | 0.35 | 0.84 | 0.3 | 2.76 | 0.2 | 0.34 | 0.41 | 1.2 | 0.73 | 0.96 | 1.53 | 2.42
Note on C31: Z-Scores have been calculated inclusive of individual outliers. In general, laboratory batches are rejected if Z-Score > 2.5.

## 4-Acid
| Analytical results for Ag in OREAS 288 (Certified Value 0.274 ppm) | [27 empty] | Certified
Ag | Round | Replicate | Lab | Lab | Lab | Lab | Lab | Lab | Lab | Lab | Lab | Lab | Lab | Lab | Lab | Lab | Lab | Lab | Lab | Lab | Lab | Lab | Lab | Lab | Lab | Lab |  |  | 1
| No | No | 1.03 | 1.04 | 1.09 | 1.10 | 1.11 | 1.12 | 1.13 | 1.14 | 1.15 | 1.16 | 1.17 | 1.18 | 1.19 | 1.20 | 1.21 | 1.22 | 1.23 | 1.24 | 1.25 | 1.26 | 1.27 | 1.29 | 1.31 | 1.32 |  |  | ppm
|  |  | 4A*MS | 4A*MS | 4A*OES/MS | 4A*OES | 4A*OES | 4A*OES/MS | 4A*MS | 4A*OES/MS | 4A*OES/MS | 4A*OES/MS | 4A*OES/MS | 4A*OES/MS | 4A*OES | 4A*OES/MS | 4A*OES/MS | 4A*MS | 4A*OES/MS | 4A*MS | 4A*MS | 4A*MS | 4A*MS | 4A*OES/MS | 4A*MS | 4A*OES/MS |  |  | 3
3
| 1 | 1 | 0.3723298 | 0.27 | < 0.3 | < 0.1 | < 0.5 | < 0.3 | 0.27 | 0.27 | 0.28 | 0.27 | 0.28 | 0.26 | 0.261212 | 0.2 | 0.38 | 0.3 | 0.27 | 0.2 | 0.29 | 0.24 | 0.3 | 3.6 | 0.41 | 0.28 |  |  | 1
| 1 | 2 | 0.3260773 | 0.29 | < 0.3 | < 0.1 | < 0.5 | < 0.3 | 0.24 | 0.27 | 0.27 | 0.31 | 0.29 | 0.25 | 0.2986964 | 0.2 | 0.34 | 0.3 | 0.26 | 0.3 | 0.28 | 0.28 | 0.28 | 3 | 0.39 | 0.3 |  |  | 22
| 1 | 3 | 0.3498052 | 0.3 | < 0.3 | < 0.1 | < 0.5 | < 0.3 | 0.28 | 0.27 | 0.28 | 0.26 | 0.26 | 0.25 | 0.295307 | 0.3 | 0.35 | 0.3 | 0.25 | 0.2 | 0.29 | 0.27 | 0.27 | 3.3 | 0.44 | 0.27 |  |  | 16
| 1 | 4 | 0.3289802 | 0.31 | < 0.3 | < 0.1 | < 0.5 | < 0.3 | 0.27 | 0.29 | 0.29 | 0.28 | 0.27 | 0.26 | 0.2751418 | 0.3 | 0.37 | 0.3 | 0.26 | 0.3 | 0.28 | 0.25 | 0.31 | 3.3 | 0.42 | 0.28 |  |  | 0.2744418
| 1 | 5 | 0.3878922 | 0.28 | < 0.3 | < 0.1 | < 0.5 | < 0.3 | 0.26 | 0.29 | 0.29 | 0.26 | 0.25 | 0.26 | 0.2677421462 | 0.3 | 0.38 | 0.3 | 0.27 | 0.2 | 0.29 | 0.27 | 0.28 | 3.4 | 0.37 | 0.28 |  |  | 15
| 1 | 6 | 0.3219351 | 0.3 | < 0.3 | < 0.1 | < 0.5 | < 0.3 | 0.23 | 0.25 | 0.3 | 0.23 | 0.3 | 0.25 | 0.2883626 | 0.2 | 0.34 | 0.3 | 0.28 | 0.3 | 0.28 | 0.29 | 0.26 | 3.8 | 0.441 | 0.27
| Mean |  | 0.3478366 | 0.2916667 |  |  |  |  | 0.2583333 | 0.2733333 | 0.285 | 0.2683333 | 0.275 | 0.255 | 0.281077 | 0.25 | 0.36 | 0.3 | 0.265 | 0.25 | 0.285 | 0.2666667 | 0.2833333 | 3.4 | 0.4118333 | 0.28
| Median |  | 0.3393927 | 0.295 |  |  |  |  | 0.265 | 0.27 | 0.285 | 0.265 | 0.275 | 0.255 | 0.2817522 | 0.25 | 0.36 | 0.3 | 0.265 | 0.25 | 0.285 | 0.27 | 0.28 | 3.35 | 0.415 | 0.28
| Std Dev. |  | 0.02723292 | 0.0147196 |  |  |  |  | 0.0194079 | 0.01505545 | 0.01048809 | 0.02639444 | 0.01870829 | 0.005477226 | 0.01532111 | 0.05477226 | 0.01897367 | 0 | 0.01048809 | 0.05477226 | 0.005477226 | 0.01861899 | 0.01861899 | 0.275681 | 0.02807431 | 0.01095445
| Rel.Std.Dev. |  | 7.829% | 5.047% |  |  |  |  | 7.513% | 5.508% | 3.68% | 9.836% | 6.803% | 2.148% | 5.451% | 21.91% | 5.27% | 0% | 3.958% | 21.91% | 1.922% | 6.982% | 6.571% | 8.108% | 6.817% | 3.912%
| PDM3 |  | 26.74% | 6.276% |  |  |  |  | -5.87% | -0.4039% | 3.847% | -2.226% | 0.2034% | -7.084% | 2.418% | -8.906% | 31.18% | 9.313% | -3.44% | -8.906% | 3.847% | -2.833% | 3.24% | 1139% | 50.06% | 2.025%
| Z-Score (Absolute) |  | 2.95 | 0.67 | 5.06 | 9.1 | 1.01 | 5.06 | 0.67 | 0.07 | 0.4 | 0.27 | 0 | 0.81 | 0.25 | NA | 3.44 | NA | 0.4 | NA | 0.4 | 0.34 | 0.34 | 126.43 | 5.54 | 0.2
Results from laboratories 1.20, 1.22 and 1.24 were removed due to their 0.1 ppm reading resolution.
| Analytical results for Al in OREAS 288 (Certified Value 6.08 wt.%) | [27 empty] | Certified
Al | Round | Replicate | Lab | Lab | Lab | Lab | Lab | Lab | Lab | Lab | Lab | Lab | Lab | Lab | Lab | Lab | Lab | Lab | Lab | Lab | Lab | Lab | Lab | Lab | Lab | Lab | Lab |  | 1
| No | No | 1.02 | 1.03 | 1.04 | 1.09 | 1.10 | 1.11 | 1.12 | 1.13 | 1.14 | 1.15 | 1.16 | 1.17 | 1.18 | 1.19 | 1.20 | 1.21 | 1.22 | 1.23 | 1.24 | 1.25 | 1.26 | 1.27 | 1.29 | 1.31 | 1.32 |  | wt.%
|  |  | 4A*OES | 4A*MS | 4A*OES | 4A*OES/MS | 4A*OES | 4A*OES | 4A*OES/MS | 4A*MS | 4A*OES/MS | 4A*OES/MS | 4A*OES/MS | 4A*OES/MS | 4A*OES/MS | 4A*OES | 4A*OES/MS | 4A*OES/MS | 4A*OES | 4A*OES/MS | 4A*MS | 4A*OES/MS | 4A*MS | 4A*MS | 4A*OES/MS | 4A*MS | 4A*OES/MS |  | 2
3
| 1 | 1 | 6.121255 | 6.23483 | 6.3897 | 6.01 | 5.6185 | 5.45 | 4.9996 | 6 | 6.1 | 6.25 | 6.09 | 6 | 6.05 | 6.159733 | 5.13 | 5.32 | 6.12 | 5.95 | 6.32 | 6.08 | 6.3171 | 6.0543 | 6.62 | 5.8 | 5.36 |  | 1
| 1 | 2 | 6.14502 | 6.029957 | 6.4135 | 6.04 | 5.4683 | 5.6 | 4.9382 | 6.09 | 6.03 | 6.12 | 6.28 | 5.9 | 6.12 | 6.308874 | 4.84 | 5.39 | 6.21 | 5.82 | 6.61 | 6.14 | 6.4023 | 5.9931 | 6.77 | 5.67 | 5.36 |  | #N/A
| 1 | 3 | 6.185171 | 6.055417 | 6.3607 | 5.99 | 5.5499 | 5.6 | 4.8918 | 6.31 | 6.12 | 6.24 | 6.06 | 6.01 | 6 | 6.151063 | 5.01 | 5.25 | 6.11 | 5.86 | 6.4 | 6.1 | 6.184 | 5.9066 | 6.62 | 6.02 | 5.11 |  | 16
| 1 | 4 | 6.177702 | 6.134819 | 6.312 | 6.01 | 5.6248 | 5.61 | 5.0087 | 6.4 | 5.98 | 6.51 | 6.01 | 5.89 | 6.42 | 6.284625 | 4.86 | 5.34 | 6.23 | 5.9 | 6.49 | 6 | 6.2802 | 5.9593 | 6.3 | 5.92 | 5.12 |  | 6.082058
| 1 | 5 | 6.11601 | 5.98105 | 6.32 | 6.09 | 5.5693 | 5.53 | 5.0854 | 6.27 | 5.96 | 6.43 | 6.01 | 5.98 | 5.95 | 6.122751 | 5.02 | 5.17 | 5.97 | 5.75 | 6.5 | 6.14 | 6.2083 | 6.0259 | 6.77 | 5.61 | 5.07 |  | 16
| 1 | 6 | 6.134544 | 5.982117 | 6.3337 | 6.07 | 5.4894 | 5.64 | 4.9527 | 6.19 | 6 | 6.28 | 5.94 | 6.02 | 5.99 | 6.228586 | 5.08 | 5.25 | 6.19 | 5.81 | 6.55 | 6.01 | 6.1377 | 5.8089 | 6.46 | 6.26 | 5.44
| Mean |  | 6.146617 | 6.069698 | 6.354933 | 6.035 | 5.553367 | 5.571667 | 4.9794 | 6.21 | 6.031667 | 6.305 | 6.065 | 5.966667 | 6.088333 | 6.209272 | 4.99 | 5.286667 | 6.138333 | 5.848333 | 6.478333 | 6.078333 | 6.254933 | 5.958017 | 6.59 | 5.88 | 5.243333
| Median |  | 6.139782 | 6.042687 | 6.3472 | 6.025 | 5.5596 | 5.6 | 4.97615 | 6.23 | 6.015 | 6.265 | 6.035 | 5.99 | 6.025 | 6.19416 | 5.015 | 5.285 | 6.155 | 5.84 | 6.495 | 6.09 | 6.24425 | 5.9762 | 6.62 | 5.86 | 5.24
| Std Dev. |  | 0.02891718 | 0.09881459 | 0.04046355 | 0.03885872 | 0.06471326 | 0.06968979 | 0.06721104 | 0.1473771 | 0.06524314 | 0.1412445 | 0.1170897 | 0.05715476 | 0.172675 | 0.0765506 | 0.1169615 | 0.07865537 | 0.09558591 | 0.07082843 | 0.1041953 | 0.06145459 | 0.09712867 | 0.08943217 | 0.1830847 | 0.2404163 | 0.1605823
| Rel.Std.Dev. |  | 0.4705% | 1.628% | 0.6367% | 0.6439% | 1.165% | 1.251% | 1.35% | 2.373% | 1.082% | 2.24% | 1.931% | 0.9579% | 2.836% | 1.233% | 2.344% | 1.488% | 1.557% | 1.211% | 1.608% | 1.011% | 1.553% | 1.501% | 2.778% | 4.089% | 3.063%
| PDM3 |  | 1.061% | -0.2032% | 4.487% | -0.7737% | -8.693% | -8.392% | -18.13% | 2.104% | -0.8285% | 3.666% | -0.2805% | -1.897% | 0.1032% | 2.092% | -17.96% | -13.08% | 0.9253% | -3.843% | 6.515% | -0.06124% | 2.842% | -2.039% | 8.351% | -3.322% | -13.79%
| Z-Score (Absolute) |  | 0.3 | 0.02 | 1.06 | 0.11 | 1.86 | 1.8 | 3.96 | 0.53 | 0.12 | 0.87 | 0 | 0.36 | 0.09 | 0.53 | 3.92 | 2.84 | 0.27 | 0.79 | 1.51 | 0.05 | 0.69 | 0.39 | 1.91 | 0.67 | 2.99
| Analytical results for As in OREAS 288 (Certified Value 154 ppm) | [27 empty] | Certified
As | Round | Replicate | Lab | Lab | Lab | Lab | Lab | Lab | Lab | Lab | Lab | Lab | Lab | Lab | Lab | Lab | Lab | Lab | Lab | Lab | Lab | Lab | Lab | Lab | Lab | Lab | Lab |  | 1
| No | No | 1.03 | 1.04 | 1.09 | 1.10 | 1.11 | 1.12 | 1.13 | 1.14 | 1.15 | 1.16 | 1.17 | 1.18 | 1.19 | 1.20 | 1.21 | 1.22 | 1.23 | 1.24 | 1.25 | 1.26 | 1.27 | 1.28 | 1.29 | 1.31 | 1.32 |  | ppm
|  |  | 4A*MS | 4A*MS | 4A*OES/MS | 4A*OES | 4A*OES | 4A*OES/MS | 4A*MS | 4A*OES/MS | 4A*OES/MS | 4A*OES/MS | 4A*OES/MS | 4A*OES/MS | 4A*OES | 4A*OES/MS | 4A*OES/MS | 4A*MS | 4A*OES/MS | 4A*MS | 4A*MS | 4A*MS | 4A*MS | 4A*OES/MS | 4A*OES/MS | 4A*MS | 4A*OES/MS |  | 0
0
| 1 | 1 | 154.4843 | 161.6 | 145 | 157.0989 | 158 | 136.4 | 151 | 152 | 155 | 159.5 | 153 | 155.5 | 155.1154 | 38.1 | 159 | 150 | 162 | 144 | 163 | 163.3 | 150.6 |  | 156 | 162 | 158 |  | 1
| 1 | 2 | 151.7024 | 161.4 | 139 | 124.2588 | 157 | 156.2 | 152.1 | 148 | 153 | 165.5 | 152 | 158 | 152.8176 | 39.3 | 155 | 145 | 165 | 142 | 161 | 161.2 | 149.1 | 162.71 | 159 | 201 | 157 |  | 12
| 1 | 3 | 151.0331 | 160.7 | 136 | 117.8998 | 160 | 148.4 | 158 | 152.5 | 158 | 158.5 | 156.5 | 155 | 157.4911 | 37.4 | 156 | 150 | 158 | 144 | 159 | 155.9 | 150.9 | 135.44 | 172 | 212 | 147 |  | 16
| 1 | 4 | 152.293 | 163.8 | 137 | 260.2324 | 153 | 152.6 | 161 | 151.5 | 161.5 | 155.5 | 152.5 | 155.5 | 152.0354 | 34.5 | 155 | 146 | 160 | 148 | 153 | 158 | 151.8 | 143.78 | 178 | 184 | 157 |  | 153.6326
| 1 | 5 | 149.5595 | 161.7 | 141 | 141.9236 | 157 | 148.9 | 155.9 | 148.5 | 160 | 156.5 | 152 | 152.5 | 154.229 | 37.3 | 154 | 147 | 160 | 147 | 161 | 156.5 | 152 | 143.99 | 169 | 173 | 152 |  | 17
| 1 | 6 | 151.7216 | 159.8 | 140 | 198.9723 | 161 | 145.6 | 153.1 | 150 | 156.5 | 155 | 153.5 | 153.5 | 156.0635 | 38.7 | 156 | 147 | 161 | 149 | 155 | 155.5 | 152.8 | 146.05 | 171 | 165 | 149
| Mean |  | 151.799 | 161.5 | 139.6667 | 166.731 | 157.6667 | 148.0167 | 155.1833 | 150.4167 | 157.3333 | 158.4167 | 153.25 | 155 | 154.6253 | 37.55 | 155.8333 | 147.5 | 161 | 145.6667 | 158.6667 | 158.4 | 151.2 | 146.394 | 167.5 | 182.8333 | 153.3333
| Median |  | 151.712 | 161.5 | 139.5 | 149.51125 | 157.5 | 148.65 | 154.5 | 150.75 | 157.25 | 157.5 | 152.75 | 155.25 | 154.6722 | 37.75 | 155.5 | 147 | 160.5 | 145.5 | 160 | 157.25 | 151.35 | 143.99 | 170 | 178.5 | 154.5
| Std Dev. |  | 1.616915 | 1.332666 | 3.204164 | 54.18223 | 2.804758 | 6.777733 | 3.837404 | 1.881932 | 3.157003 | 3.878359 | 1.695582 | 1.897367 | 2.032427 | 1.677796 | 1.722401 | 2.073644 | 2.366432 | 2.73252 | 3.88158 | 3.17112 | 1.29769 | 9.986648 | 8.360622 | 20.15358 | 4.676181
| Rel.Std.Dev. |  | 1.065% | 0.8252% | 2.294% | 32.5% | 1.779% | 4.579% | 2.473% | 1.251% | 2.007% | 2.448% | 1.106% | 1.224% | 1.314% | 4.468% | 1.105% | 1.406% | 1.47% | 1.876% | 2.446% | 2.002% | 0.8583% | 6.822% | 4.991% | 11.02% | 3.05%
| PDM3 |  | -1.194% | 5.121% | -9.09% | 8.526% | 2.626% | -3.655% | 1.009% | -2.093% | 2.409% | 3.114% | -0.2491% | 0.89% | 0.6462% | -75.56% | 1.432% | -3.992% | 4.795% | -5.185% | 3.277% | 3.103% | -1.583% | -4.712% | 9.026% | 19.01% | -0.1948%
| Z-Score (Absolute) |  | 0.57 | 1.15 | 2.72 | 2.08 | 0.47 | 1.24 | 0.03 | 0.81 | 0.41 | 0.61 | 0.31 | 0 | 0.07 | 20.84 | 0.15 | 1.33 | 1.06 | 1.66 | 0.65 | 0.6 | 0.67 | 1.53 | 2.22 | 4.94 | 0.3
| Analytical results for B in OREAS 288 (Indicative Value 101 ppm) | [27 empty] | Indicative
B | Round | Replicate | Lab | Lab | [24 empty] | 1
| No | No | 1.10 | 1.11 | [24 empty] | ppm
|  |  | 4A*OES | 4A*OES | [24 empty] | 0
0
| 1 | 1 | 253.2021 | 74 | [24 empty] | 1
| 1 | 2 | 111.7595 | 76 | [24 empty] | 1
| 1 | 3 | 20.0616 | 73 | [24 empty] | 16
| 1 | 4 | 108.8092 | 76 | [24 empty] | 101.1513
| 1 | 5 | 139.0696 | 75 | [24 empty] | 7
| 1 | 6 | 133.9131 | 73
| Mean |  | 127.8025 | 74.5
| Median |  | 122.8363 | 74.5
| Std Dev. |  | 74.98743 | 1.378405
| Rel.Std.Dev. |  | 58.67% | 1.85%
| PDM3 |  | 26.35% | -26.35%
| Z-Score (Absolute) |  | 0.67 | 0.67
| Analytical results for Ba in OREAS 288 (Certified Value 598 ppm) | [27 empty] | Certified
Ba | Round | Replicate | Lab | Lab | Lab | Lab | Lab | Lab | Lab | Lab | Lab | Lab | Lab | Lab | Lab | Lab | Lab | Lab | Lab | Lab | Lab | Lab | Lab | Lab | Lab | Lab |  |  | 1
| No | No | 1.03 | 1.04 | 1.09 | 1.10 | 1.11 | 1.12 | 1.13 | 1.14 | 1.15 | 1.16 | 1.17 | 1.18 | 1.19 | 1.20 | 1.21 | 1.22 | 1.23 | 1.24 | 1.25 | 1.26 | 1.27 | 1.29 | 1.31 | 1.32 |  |  | ppm
|  |  | 4A*MS | 4A*MS | 4A*OES/MS | 4A*OES | 4A*OES | 4A*OES/MS | 4A*MS | 4A*OES/MS | 4A*OES/MS | 4A*OES/MS | 4A*OES/MS | 4A*OES/MS | 4A*OES | 4A*OES/MS | 4A*OES/MS | 4A*MS | 4A*OES/MS | 4A*MS | 4A*OES/MS | 4A*OES | 4A*MS | 4A*OES/MS | 4A*MS | 4A*OES/MS |  |  | 0
0
| 1 | 1 | 572.0851 | 590.8 | 617 | 575.0457 | 544 | 664 | 292 | 600 | 600 | 600 | 610 | 240 | 619.4327 | 675 | 545 | 545 | 625 | 44 | 576 | 606 | 597.1 | 614 | 590 | 612 |  |  | 1
| 1 | 2 | 557.5918 | 608.6 | 622 | 574.7528 | 554 | 661 | 427 | 590 | 590 | 620 | 600 | 360 | 626.6003 | 658 | 526 | 565 | 631 | 38 | 576 | 620 | 595.3 | 618 | 550 | 610 |  |  | 4
| 1 | 3 | 566.4293 | 614 | 619 | 573.6105 | 557 | 645 | 237 | 580 | 600 | 600 | 610 | 490 | 616.8071 | 738 | 533 | 562 | 629 | 44 | 576 | 613 | 594.2 | 616 | 590 | 577 |  |  | 16
| 1 | 4 | 554.007 | 598.7 | 619 | 582.8604 | 559 | 655 | 197 | 560 | 630 | 590 | 610 | 320 | 627.7181 | 670 | 527 | 561 | 630 | 39 | 571 | 606 | 605.7 | 575 | 570 | 592 |  |  | 597.9615
| 1 | 5 | 581.2853 | 597 | 626 | 589.516 | 552 | 651 | 340 | 590 | 590 | 600 | 610 | 450 | 623.1239 | 689 | 520 | 551 | 625 | 39 | 574 | 626 | 606.6 | 620 | 540 | 589 |  |  | 18
| 1 | 6 | 580.6893 | 598.4 | 635 | 580.6216 | 558 | 644 | 410 | 590 | 610 | 590 | 610 | 460 | 631.2703 | 727 | 523 | 554 | 598 | 43 | 566 | 620 | 599.9 | 589 | 581 | 594
| Mean |  | 568.6813 | 601.25 | 623 | 579.4012 | 554 | 653.3333 | 317.1667 | 585 | 603.3333 | 600 | 608.3333 | 386.6667 | 624.1587 | 692.8333 | 529 | 556.3333 | 623 | 41.16667 | 573.1667 | 615.1667 | 599.8 | 605.3333 | 570.1667 | 595.6667
| Median |  | 569.2572 | 598.55 | 620.5 | 577.83365 | 555.5 | 653 | 316 | 590 | 600 | 600 | 610 | 405 | 624.8621 | 682 | 526.5 | 557.5 | 627 | 41 | 575 | 616.5 | 598.5 | 615 | 575.5 | 593
| Std Dev. |  | 11.47191 | 8.46729 | 6.663332 | 6.162383 | 5.549775 | 8.21381 | 92.41519 | 13.78405 | 15.05545 | 10.95445 | 4.082483 | 96.67816 | 5.415866 | 32.48025 | 8.966605 | 7.633261 | 12.506 | 2.786874 | 4.020779 | 8.20772 | 5.290747 | 18.71541 | 21.07526 | 13.27655
| Rel.Std.Dev. |  | 2.017% | 1.408% | 1.07% | 1.064% | 1.002% | 1.257% | 29.14% | 2.356% | 2.495% | 1.826% | 0.6711% | 25% | 0.8677% | 4.688% | 1.695% | 1.372% | 2.007% | 6.77% | 0.7015% | 1.334% | 0.8821% | 3.092% | 3.696% | 2.229%
| PDM3 |  | -4.897% | 0.55% | 4.187% | -3.104% | -7.352% | 9.26% | -46.96% | -2.168% | 0.8984% | 0.3409% | 1.735% | -35.34% | 4.381% | 15.87% | -11.53% | -6.962% | 4.187% | -93.12% | -4.147% | 2.877% | 0.3075% | 1.233% | -4.648% | -0.3838%
| Z-Score (Absolute) |  | 0.78 | 0.09 | 0.67 | 0.49 | 1.17 | 1.48 | 7.49 | 0.34 | 0.15 | 0.06 | 0.28 | 5.63 | 0.71 | 2.54 | 1.83 | 1.1 | 0.67 | 14.85 | 0.66 | 0.47 | 0.06 | 0.2 | 0.74 | 0.06
| Analytical results for Be in OREAS 288 (Certified Value 1.93 ppm) | [27 empty] | Certified
Be | Round | Replicate | Lab | Lab | Lab | Lab | Lab | Lab | Lab | Lab | Lab | Lab | Lab | Lab | Lab | Lab | Lab | Lab | Lab | Lab | Lab | Lab | Lab | Lab | Lab | Lab |  |  | 1
| No | No | 1.03 | 1.04 | 1.09 | 1.10 | 1.11 | 1.12 | 1.13 | 1.14 | 1.15 | 1.16 | 1.17 | 1.18 | 1.19 | 1.20 | 1.21 | 1.22 | 1.23 | 1.24 | 1.25 | 1.26 | 1.27 | 1.29 | 1.31 | 1.32 |  |  | ppm
|  |  | 4A*MS | 4A*MS | 4A*OES/MS | 4A*OES | 4A*OES | 4A*OES/MS | 4A*MS | 4A*OES/MS | 4A*OES/MS | 4A*OES/MS | 4A*OES/MS | 4A*OES/MS | 4A*OES | 4A*OES/MS | 4A*OES/MS | 4A*MS | 4A*OES/MS | 4A*MS | 4A*MS | 4A*MS | 4A*MS | 4A*OES/MS | 4A*MS | 4A*OES/MS |  |  | 2
3
| 1 | 1 | 1.986359 | 1.91 | 2.1 | 1.0154 | < 5 | 1.88 | 2 | 1.95 | 1.93 | 2.02 | 1.96 | 1.97 | 1.926914 | 2 | 2 | 1.9 | 1.92 | 2 | 1.89 | 1.95 | 2.07 | 2.4 | 2.04 | 1.8 |  |  | 1
| 1 | 2 | 1.902209 | 2.16 | 2 | 1.2377 | < 5 | 1.84 | 2 | 1.91 | 1.9 | 2.07 | 1.92 | 1.99 | 2.038652 | 2 | 2 | 1.9 | 1.83 | 2 | 1.89 | 1.93 | 2 | 2.5 | 1.84 | 1.9 |  |  | 25
| 1 | 3 | 1.918355 | 2.12 | 2.1 | 1.2825 | < 5 | 1.81 | 2 | 1.93 | 1.92 | 2.01 | 1.96 | 1.96 | 1.971096624 | 2 | 1.9 | 1.9 | 1.9 | 2 | 1.91 | 1.97 | 2.06 | 2.4 | 2.34 | 1.6 |  |  | 16
| 1 | 4 | 1.8432 | 2.13 | 2 | 1.5162 | < 5 | 1.86 | 2 | 1.9 | 2.01 | 1.99 | 1.94 | 2.05 | 2.030541 | 2 | 2 | 1.9 | 2.01 | 2 | 1.81 | 1.89 | 2.02 | 2.3 | 1.66 | 1.7 |  |  | 1.933413
| 1 | 5 | 1.913585 | 2.07 | 2 | 1.5194 | < 5 | 1.88 | 2 | 1.88 | 1.98 | 2.01 | 1.94 | 1.94 | 1.890481 | 2 | 1.8 | 1.8 | 1.72 | 2 | 1.93 | 1.93 | 1.94 | 2.5 | 2 | 1.7 |  |  | 19
| 1 | 6 | 1.869385 | 1.99 | 2.2 | 1.3222 | < 5 | 1.87 | 2 | 1.9 | 1.94 | 1.98 | 1.95 | 1.94 | 1.917813 | 2 | 1.9 | 1.9 | 1.79 | 2 | 1.83 | 1.96 | 2.07 | 2.4 | 2.52 | 1.8
| Mean |  | 1.905515 | 2.063333 | 2.066667 | 1.315567 |  | 1.856667 | 2 | 1.911667 | 1.946667 | 2.013333 | 1.945 | 1.975 | 1.962583 | 2 | 1.933333 | 1.883333 | 1.861667 | 2 | 1.876667 | 1.938333 | 2.026667 | 2.416667 | 2.066667 | 1.75
| Median |  | 1.907897 | 2.095 | 2.05 | 1.30235 |  | 1.865 | 2 | 1.905 | 1.935 | 2.01 | 1.945 | 1.965 | 1.949005 | 2 | 1.95 | 1.9 | 1.865 | 2 | 1.89 | 1.94 | 2.04 | 2.4 | 2.02 | 1.75
| Std Dev. |  | 0.04891873 | 0.0958471 | 0.08164966 | 0.189263 |  | 0.0273252 | 0 | 0.02483277 | 0.04082483 | 0.03141125 | 0.01516575 | 0.04135215 | 0.06156716 | 0 | 0.08164966 | 0.04082483 | 0.1030372 | 0 | 0.04676181 | 0.02857738 | 0.05125102 | 0.07527727 | 0.3169017 | 0.1048809
| Rel.Std.Dev. |  | 2.567% | 4.645% | 3.951% | 14.39% |  | 1.472% | 0% | 1.299% | 2.097% | 1.56% | 0.7797% | 2.094% | 3.137% | 0% | 4.223% | 2.168% | 5.535% | 0% | 2.492% | 1.474% | 2.529% | 3.115% | 15.33% | 5.993%
| PDM3 |  | -1.443% | 6.72% | 6.892% | -31.96% |  | -3.969% | 3.444% | -1.125% | 0.6855% | 4.134% | 0.5993% | 2.151% | 1.509% | 3.444% | -0.004114% | -2.59% | -3.711% | 3.444% | -2.935% | 0.2545% | 4.823% | 24.99% | 6.892% | -9.486%
| Z-Score (Absolute) |  | 0.39 | 1.17 | 1.2 | 6.21 | 5.48 | 0.87 | NA | 0.33 | 0.02 | 0.67 | 0 | 0.3 | 0.17 | NA | 0.12 | 0.61 | 0.82 | NA | 0.67 | 0.07 | 0.81 | 4.65 | 1.2 | 1.92
Results from laboratories 1.13, 1.20 and 1.24 were removed due to their 1 ppm reading resolution.
| Analytical results for Bi in OREAS 288 (Certified Value 1.11 ppm) | [27 empty] | Certified
Bi | Round | Replicate | Lab | Lab | Lab | Lab | Lab | Lab | Lab | Lab | Lab | Lab | Lab | Lab | Lab | Lab | Lab | Lab | Lab | Lab | Lab | Lab | Lab | Lab | Lab |  |  |  | 1
| No | No | 1.03 | 1.04 | 1.09 | 1.10 | 1.11 | 1.12 | 1.13 | 1.14 | 1.15 | 1.16 | 1.17 | 1.18 | 1.19 | 1.20 | 1.21 | 1.22 | 1.23 | 1.24 | 1.25 | 1.26 | 1.27 | 1.31 | 1.32 |  |  |  | ppm
|  |  | 4A*MS | 4A*MS | 4A*OES/MS | 4A*OES | 4A*OES | 4A*OES/MS | 4A*MS | 4A*OES/MS | 4A*OES/MS | 4A*OES/MS | 4A*OES/MS | 4A*OES/MS | 4A*OES | 4A*OES/MS | 4A*OES/MS | 4A*MS | 4A*OES/MS | 4A*MS | 4A*MS | 4A*MS | 4A*MS | 4A*MS | 4A*OES/MS |  |  |  | 2
3
| 1 | 1 | 1.232984 | 1.16 | 1 | < 0.1 | < 5 | 1.17 | 1.22 | 1.02 | 1.01 | 1.02 | 1.22 | 1.03 | 1.03276 | 1 | 1.1 | 1.05 | 1.28 | 1.1 | 1.11 | 1.22 | 1.3 | 1.46 | 0.97 |  |  |  | 1
| 1 | 2 | 1.092932 | 1.08 | 1.18 | < 0.1 | < 5 | 1.59 | 0.91 | 0.91 | 1.04 | 1.16 | 1.26 | 1.26 | 1.104656 | 0.9 | 1.12 | 1.04 | 1.27 | 1 | 1.24 | 1.3 | 1.51 | 0.99 | 1.12 |  |  |  | 26
| 1 | 3 | 1.080164 | 1.22 | 1.3 | < 0.1 | < 5 | 1.3 | 0.94 | 1.11 | 1.04 | 1.31 | 1.16 | 1.86 | 1.10287 | 1.1 | 1.16 | 1.09 | 1.1 | 1.2 | 1.03 | 1.32 | 1.12 | 1.32 | 1.05 |  |  |  | 16
| 1 | 4 | 1.245131 | 1.12 | 1.06 | < 0.1 | < 5 | 1.32 | 1.03 | 0.97 | 1.3 | 1.04 | 1.09 | 1.12 | 1.034722 | 1.3 | 1.13 | 1.05 | 1.02 | 1 | 1.08 | 1.07 | 1.07 | 1.18 | 1.05 |  |  |  | 1.105796
| 1 | 5 | 1.080231 | 1.04 | 1.12 | < 0.1 | < 5 | 1.27 | 1.12 | 1.06 | 0.97 | 1.1 | 1.34 | 1.16 | 1.011254 | 1.1 | 1.19 | 1.1 | 1.11 | 1.1 | 1.2 | 1.16 | 1.25 | 0.96 | 1.33 |  |  |  | 20
| 1 | 6 | 1.095823 | 1.04 | 1.11 | < 0.1 | < 5 | 1.1 | 1.11 | 1.07 | 1.09 | 1.06 | 0.99 | 0.92 | 1.001186 | 1.2 | 1.09 | 1.12 | 1.17 | 1.2 | 1.16 | 1.15 | 1.1 | 1.88 | 1.08
| Mean |  | 1.137877 | 1.11 | 1.128333 |  |  | 1.291667 | 1.055 | 1.023333 | 1.075 | 1.115 | 1.176667 | 1.225 | 1.047908 | 1.1 | 1.131667 | 1.075 | 1.158333 | 1.1 | 1.136667 | 1.203333 | 1.225 | 1.298333 | 1.1
| Median |  | 1.094378 | 1.1 | 1.115 |  |  | 1.285 | 1.07 | 1.04 | 1.04 | 1.08 | 1.19 | 1.14 | 1.033741 | 1.1 | 1.125 | 1.07 | 1.14 | 1.1 | 1.135 | 1.19 | 1.185 | 1.25 | 1.065
| Std Dev. |  | 0.07872898 | 0.07127412 | 0.1036179 |  |  | 0.1684538 | 0.117771 | 0.0731209 | 0.1170897 | 0.1076569 | 0.1250067 | 0.3318885 | 0.04510203 | 0.1414214 | 0.03763863 | 0.03271085 | 0.1022578 | 0.08944272 | 0.07814516 | 0.09563821 | 0.1662227 | 0.3430695 | 0.1229634
| Rel.Std.Dev. |  | 6.919% | 6.421% | 9.183% |  |  | 13.04% | 11.16% | 7.145% | 10.89% | 9.655% | 10.62% | 27.09% | 4.304% | 12.86% | 3.326% | 3.043% | 8.828% | 8.131% | 6.875% | 7.948% | 13.57% | 26.42% | 11.18%
| PDM3 |  | 2.901% | 0.3802% | 2.038% |  |  | 16.81% | -4.594% | -7.457% | -2.785% | 0.8324% | 6.409% | 10.78% | -5.235% | -0.5241% | 2.34% | -2.785% | 4.751% | -0.5241% | 2.792% | 8.821% | 10.78% | 17.41% | -0.5241%
| Z-Score (Absolute) |  | 0.12 | 0.23 | 0 | 13.63 | 17.34 | 2.07 | 0.93 | 1.33 | 0.67 | 0.17 | 0.61 | 1.22 | 1.02 | 0.36 | 0.04 | 0.67 | 0.38 | 0.36 | 0.11 | 0.95 | 1.22 | 2.15 | 0.36
| Analytical results for Ca in OREAS 288 (Certified Value 3.3 wt.%) | [27 empty] | Certified
Ca | Round | Replicate | Lab | Lab | Lab | Lab | Lab | Lab | Lab | Lab | Lab | Lab | Lab | Lab | Lab | Lab | Lab | Lab | Lab | Lab | Lab | Lab | Lab | Lab | Lab | Lab | Lab | Lab | 1
| No | No | 1.02 | 1.03 | 1.04 | 1.09 | 1.10 | 1.11 | 1.12 | 1.13 | 1.14 | 1.15 | 1.16 | 1.17 | 1.18 | 1.19 | 1.20 | 1.21 | 1.22 | 1.23 | 1.24 | 1.25 | 1.26 | 1.27 | 1.28 | 1.29 | 1.31 | 1.32 | wt.%
|  |  | 4A*OES | 4A*MS | 4A*OES | 4A*OES/MS | 4A*OES | 4A*OES | 4A*OES/MS | 4A*MS | 4A*OES/MS | 4A*OES/MS | 4A*OES/MS | 4A*OES/MS | 4A*OES/MS | 4A*OES | 4A*OES/MS | 4A*OES/MS | 4A*OES | 4A*OES/MS | 4A*MS | 4A*OES/MS | 4A*MS | 4A*MS | 4A*OES/MS | 4A*OES/MS | 4A*MS | 4A*OES/MS | 2
3
| 1 | 1 | 3.2147 | 3.37235 | 3.4461 | 3.24 | 3.3886 | 3.26 | 3.4221 | 3.23 | 3.33 | 3.45 | 3.33 | 3.3 | 3.45 | 3.345961 | 3.32 | 3.09 | 3.32 | 3.27 | 3.23 | 3.202 | 3.3931 | 3.2973 | 3.578 | 3.145 | 3.13 | 3.36 | 1
| 1 | 2 | 3.2784 | 3.317317 | 3.4646 | 3.14 | 3.365 | 3.35 | 3.3617 | 3.29 | 3.29 | 3.4 | 3.4 | 3.26 | 3.48 | 3.379274 | 3.3 | 3.15 | 3.37 | 3.23 | 3.25 | 3.221 | 3.4023 | 3.2608 | 3.628 | 3.166 | 3.1 | 3.38 | #N/A
| 1 | 3 | 3.2491 | 3.291159 | 3.4355 | 3.09 | 3.3874 | 3.32 | 3.3274 | 3.39 | 3.33 | 3.45 | 3.29 | 3.32 | 3.45 | 3.339801 | 3.3 | 3.04 | 3.32 | 3.28 | 3.22 | 3.217 | 3.2568 | 3.2385 | 2.901 | 3.173 | 3.23 | 3.22 | 16
| 1 | 4 | 3.2082 | 3.295108 | 3.4127 | 3.18 | 3.4231 | 3.33 | 3.4161 | 3.41 | 3.29 | 3.61 | 3.25 | 3.26 | 3.65 | 3.36839 | 3.32 | 3.09 | 3.38 | 3.19 | 3.3 | 3.182 | 3.3367 | 3.275 | 3.264 | 3.037 | 3.13 | 3.31 | 3.300611
| 1 | 5 | 3.2016 | 3.251228 | 3.3999 | 3.22 | 3.4554 | 3.3 | 3.4568 | 3.3 | 3.3 | 3.55 | 3.24 | 3.3 | 3.45 | 3.360608 | 3.31 | 3.01 | 3.24 | 3.23 | 3.26 | 3.23 | 3.2877 | 3.2949 | 2.917 | 3.188 | 3.03 | 3.25 | 21
| 1 | 6 | 3.2584 | 3.225167 | 3.4042 | 3.21 | 3.4188 | 3.28 | 3.3721 | 3.24 | 3.31 | 3.47 | 3.24 | 3.3 | 3.43 | 3.365085 | 3.3 | 3.04 | 3.33 | 3.26 | 3.35 | 3.179 | 3.3175 | 3.1908 | 3.359 | 3.13 | 3.31 | 3.3
| Mean |  | 3.235067 | 3.292055 | 3.427167 | 3.18 | 3.406383 | 3.306667 | 3.3927 | 3.31 | 3.308333 | 3.488333 | 3.291667 | 3.29 | 3.485 | 3.359853 | 3.308333 | 3.07 | 3.326667 | 3.243333 | 3.268333 | 3.205167 | 3.33235 | 3.25955 | 3.2745 | 3.139833 | 3.155 | 3.303333
| Median |  | 3.2319 | 3.293134 | 3.4241 | 3.195 | 3.4037 | 3.31 | 3.3941 | 3.295 | 3.305 | 3.46 | 3.27 | 3.3 | 3.45 | 3.362847 | 3.305 | 3.065 | 3.325 | 3.245 | 3.255 | 3.2095 | 3.3271 | 3.2679 | 3.3115 | 3.1555 | 3.13 | 3.305
| Std Dev. |  | 0.03122753 | 0.05145196 | 0.025727 | 0.05621388 | 0.03232785 | 0.0332666 | 0.04726559 | 0.07509993 | 0.01834848 | 0.07704977 | 0.06369197 | 0.0244949 | 0.08240146 | 0.01464989 | 0.009831921 | 0.0501996 | 0.04966555 | 0.0332666 | 0.04875107 | 0.0211605 | 0.05748815 | 0.04021098 | 0.3135709 | 0.05441109 | 0.09954898 | 0.0615359
| Rel.Std.Dev. |  | 0.9653% | 1.563% | 0.7507% | 1.768% | 0.949% | 1.006% | 1.393% | 2.269% | 0.5546% | 2.209% | 1.935% | 0.7445% | 2.364% | 0.436% | 0.2972% | 1.635% | 1.493% | 1.026% | 1.492% | 0.6602% | 1.725% | 1.234% | 9.576% | 1.733% | 3.155% | 1.863%
| PDM3 |  | -1.986% | -0.2592% | 3.834% | -3.654% | 3.205% | 0.1835% | 2.79% | 0.2845% | 0.234% | 5.687% | -0.271% | -0.3215% | 5.587% | 1.795% | 0.234% | -6.987% | 0.7894% | -1.735% | -0.9779% | -2.892% | 0.9616% | -1.244% | -0.7911% | -4.871% | -4.412% | 0.08247%
| Z-Score (Absolute) |  | 0.91 | 0.08 | 1.89 | 1.72 | 1.58 | 0.13 | 1.39 | 0.18 | 0.16 | 2.78 | 0.09 | 0.11 | 2.73 | 0.91 | 0.16 | 3.32 | 0.42 | 0.79 | 0.43 | 1.35 | 0.51 | 0.56 | 0.34 | 2.3 | 2.08 | 0.08
| Analytical results for Cd in OREAS 288 (Certified Value 0.3 ppm) | [27 empty] | Certified
Cd | Round | Replicate | Lab | Lab | Lab | Lab | Lab | Lab | Lab | Lab | Lab | Lab | Lab | Lab | Lab | Lab | Lab | Lab | Lab | Lab | Lab | Lab | Lab | Lab | Lab | Lab |  |  | 1
| No | No | 1.03 | 1.04 | 1.09 | 1.10 | 1.11 | 1.12 | 1.13 | 1.14 | 1.15 | 1.16 | 1.17 | 1.18 | 1.19 | 1.20 | 1.21 | 1.22 | 1.23 | 1.24 | 1.25 | 1.26 | 1.27 | 1.29 | 1.31 | 1.32 |  |  | ppm
|  |  | 4A*MS | 4A*MS | 4A*OES/MS | 4A*OES | 4A*OES | 4A*OES/MS | 4A*MS | 4A*OES/MS | 4A*OES/MS | 4A*OES/MS | 4A*OES/MS | 4A*OES/MS | 4A*OES | 4A*OES/MS | 4A*OES/MS | 4A*MS | 4A*OES/MS | 4A*MS | 4A*MS | 4A*MS | 4A*MS | 4A*OES/MS | 4A*MS | 4A*OES/MS |  |  | 2
3
| 1 | 1 | 0.3116102 | 0.33 | < 0.3 | 1.0372 | 0.9 | 0.35 | 0.31 | 0.28 | 0.29 | 0.29 | 0.29 | 0.32 | 0.2920372 | 0.3 | 0.28 | 0.26 | 0.3 | 0.3 | 0.29 | 0.31 | 0.3 | 1 | 0.37 | 0.29 |  |  | 1
| 1 | 2 | 0.2952652 | 0.28 | 0.5 | 0.8642 | 0.8 | 0.31 | 0.33 | 0.26 | 0.31 | 0.28 | 0.26 | 0.31 | 0.2951302 | 0.3 | 0.25 | 0.24 | 0.33 | 0.3 | 0.29 | 0.3 | 0.28 | < 1 | 0.33 | 0.3 |  |  | 27
| 1 | 3 | 0.2918072 | 0.36 | 0.5 | 0.9278 | 0.9 | 0.33 | 0.25 | 0.26 | 0.29 | 0.29 | 0.32 | 0.29 | 0.3350816 | 0.3 | 0.26 | 0.25 | 0.27 | 0.3 | 0.3 | 0.3 | 0.26 | < 1 | 0.3 | 0.27 |  |  | 16
| 1 | 4 | 0.2933409 | 0.37 | 0.4 | 1.0199 | 0.9 | 0.32 | 0.27 | 0.31 | 0.31 | 0.25 | 0.23 | 0.3 | 0.3292036 | 0.3 | 0.28 | 0.25 | 0.3 | 0.3 | 0.3 | 0.33 | 0.26 | < 1 | 0.3 | 0.26 |  |  | 0.2951746
| 1 | 5 | 0.2973101 | 0.29 | 0.5 | 0.9924 | 0.8 | 0.35 | 0.4 | 0.28 | 0.29 | 0.27 | 0.29 | 0.29 | 0.2894358264 | 0.2 | 0.26 | 0.23 | 0.28 | 0.3 | 0.31 | 0.3 | 0.28 | < 1 | 0.34 | 0.31 |  |  | 22
| 1 | 6 | 0.2831857 | 0.29 | 0.6 | 0.9545 | 0.8 | 0.38 | 0.31 | 0.3 | 0.3 | 0.29 | 0.31 | 0.3 | 0.3114474104 | 0.3 | 0.26 | 0.25 | 0.27 | 0.3 | 0.3 | 0.31 | 0.31 | < 1 | 0.33 | 0.32
| Mean |  | 0.2954199 | 0.32 | 0.5 | 0.966 | 0.85 | 0.34 | 0.3116667 | 0.2816667 | 0.2983333 | 0.2783333 | 0.2833333 | 0.3016667 | 0.3087227 | 0.2833333 | 0.265 | 0.2466667 | 0.2916667 | 0.3 | 0.2983333 | 0.3083333 | 0.2816667 | 1 | 0.3283333 | 0.2916667
| Median |  | 0.294303 | 0.31 | 0.5 | 0.97345 | 0.85 | 0.34 | 0.31 | 0.28 | 0.295 | 0.285 | 0.29 | 0.3 | 0.3032888 | 0.3 | 0.26 | 0.25 | 0.29 | 0.3 | 0.3 | 0.305 | 0.28 | 1 | 0.33 | 0.295
| Std Dev. |  | 0.009303475 | 0.03898718 | 0.07071068 | 0.06422825 | 0.05477226 | 0.02529822 | 0.05231316 | 0.02041241 | 0.009831921 | 0.01602082 | 0.0332666 | 0.01169045 | 0.01978295 | 0.04082483 | 0.01224745 | 0.01032796 | 0.02316607 | 0 | 0.007527727 | 0.01169045 | 0.02041241 |  | 0.02639444 | 0.02316607
| Rel.Std.Dev. |  | 3.149% | 12.18% | 14.14% | 6.649% | 6.444% | 7.441% | 16.78% | 7.247% | 3.296% | 5.756% | 11.74% | 3.875% | 6.408% | 14.41% | 4.622% | 4.187% | 7.943% | 0% | 2.523% | 3.791% | 7.247% |  | 8.039% | 7.943%
| PDM3 |  | 0.0831% | 8.41% | 69.39% | 227.3% | 188% | 15.19% | 5.587% | -4.576% | 1.07% | -5.706% | -4.012% | 2.199% | 4.59% | -4.012% | -10.22% | -16.43% | -1.188% | 1.635% | 1.07% | 4.458% | -4.576% | 238.8% | 11.23% | -1.188%
| Z-Score (Absolute) |  | 0.12 | 0.92 | NA | 28.43 | NA | 1.77 | 0.57 | 0.71 | 0 | 0.85 | 0.64 | 0.14 | 0.44 | NA | 1.42 | 2.2 | 0.28 | NA | 0 | 0.43 | 0.71 | 12.14 | 1.28 | 0.28
Results from laboratories 1.09, 1.11, 1.20 and 1.24 were removed due to their 0.1 ppm reading resolution.
| Analytical results for Ce in OREAS 288 (Certified Value 63 ppm) | [27 empty] | Certified
Ce | Round | Replicate | Lab | Lab | Lab | Lab | Lab | Lab | Lab | Lab | Lab | Lab | Lab | Lab | Lab | Lab | Lab | Lab | Lab | Lab | Lab | Lab | Lab | [5 empty] | 1
| No | No | 1.03 | 1.04 | 1.09 | 1.10 | 1.12 | 1.13 | 1.14 | 1.15 | 1.16 | 1.17 | 1.18 | 1.20 | 1.21 | 1.23 | 1.24 | 1.25 | 1.26 | 1.27 | 1.29 | 1.31 | 1.32 | [5 empty] | ppm
|  |  | 4A*MS | 4A*MS | 4A*OES/MS | 4A*MS | 4A*OES/MS | 4A*MS | 4A*OES/MS | 4A*OES/MS | 4A*OES/MS | 4A*OES/MS | 4A*OES/MS | 4A*OES/MS | 4A*OES/MS | 4A*OES/MS | 4A*MS | 4A*MS | 4A*OES | 4A*MS | 4A*OES/MS | 4A*MS | 4A*OES/MS | [5 empty] | 0
1
| 1 | 1 | 66.6324 | 61.24 | 64.6 | 67.4548 | 44 | 55.69 | 65.7 | 65.7 | 63 | 61.2 | 64.3 | 76 | 54.37 | 69.7 | 60 | 63.07 | 65 | 61.41 | 63 | 45.3 | 62.55 | [5 empty] | 1
| 1 | 2 | 65.53743 | 63.24 | 59.8 | 66.1208 | 43.8 | 56.78 | 63 | 66.1 | 65.1 | 63.1 | 64 | 75 | 56.43 | 66.1 | 63 | 63.49 | 66 | 62.91 | 61 | 45.8 | 62.75 | [5 empty] | 28
| 1 | 3 | 67.86363 | 62.28 | 59.1 | 65.6433 | 42.7 | 58 | 66.2 | 68.1 | 62.8 | 63.2 | 64 | 83 | 56.39 | 66.5 | 63 | 62.19 | 62 | 61.56 | 64 | 48.3 | 59.11 | [5 empty] | 16
| 1 | 4 | 65.46063 | 62.03 | 61 | 63.389 | 43.1 | 58.84 | 67.7 | 67.7 | 60.4 | 63.4 | 61.1 | 76 | 55.24 | 69.4 | 64 | 61.17 | 64 | 60.81 | 60 | 46.6 | 82.54 | [5 empty] | 62.81777
| 1 | 5 | 63.85097 | 62.36 | 60.3 | 63.4429 | 43 | 56.7 | 66.8 | 66.7 | 62.4 | 60 | 62.2 | 74 | 54.44 | 68.9 | 64 | 62.95 | 64 | 61.75 | 62 | 45.4 | 97.33 | [5 empty] | 23
| 1 | 6 | 65.51407 | 61.07 | 61.4 | 67.9628 | 42.5 | 55.61 | 67.5 | 68.3 | 62.8 | 62.1 | 61.9 | 80 | 54.2 | 67.8 | 62 | 61.4 | 66 | 60.1 | 61 | 48.8 | 99.05
| Mean |  | 65.80985 | 62.03667 | 61.03333 | 65.66893 | 43.18333 | 56.93667 | 66.15 | 67.1 | 62.75 | 62.16667 | 62.91667 | 77.33333 | 55.17833 | 68.06667 | 62.66667 | 62.37833 | 64.5 | 61.42333 | 61.83333 | 46.7 | 77.22167
| Median |  | 65.52575 | 62.155 | 60.65 | 65.88205 | 43.05 | 56.74 | 66.5 | 67.2 | 62.8 | 62.6 | 63.1 | 76 | 54.84 | 68.35 | 63 | 62.57 | 64.5 | 61.485 | 61.5 | 46.2 | 72.645
| Std Dev. |  | 1.342795 | 0.7976131 | 1.931493 | 1.939552 | 0.5980524 | 1.276568 | 1.719011 | 1.088118 | 1.499 | 1.348579 | 1.349691 | 3.444803 | 1.019243 | 1.518771 | 1.505545 | 0.9480172 | 1.516575 | 0.9447892 | 1.47196 | 1.512614 | 18.23088
| Rel.Std.Dev. |  | 2.04% | 1.286% | 3.165% | 2.954% | 1.385% | 2.242% | 2.599% | 1.622% | 2.389% | 2.169% | 2.145% | 4.454% | 1.847% | 2.231% | 2.402% | 1.52% | 2.351% | 1.538% | 2.381% | 3.239% | 23.61%
| PDM3 |  | 4.763% | -1.243% | -2.841% | 4.539% | -31.26% | -9.362% | 5.305% | 6.817% | -0.1079% | -1.036% | 0.1574% | 23.11% | -12.16% | 8.356% | -0.2405% | -0.6995% | 2.678% | -2.22% | -1.567% | -25.66% | 22.93%
| Z-Score (Absolute) |  | 0.71 | 0.14 | 0.37 | 0.67 | 4.38 | 1.29 | 0.78 | 1 | 0.02 | 0.11 | 0.06 | 3.29 | 1.68 | 1.21 | 0 | 0.06 | 0.41 | 0.28 | 0.19 | 3.59 | 3.27
| Analytical results for Co in OREAS 288 (Certified Value 54 ppm) | [27 empty] | Certified
Co | Round | Replicate | Lab | Lab | Lab | Lab | Lab | Lab | Lab | Lab | Lab | Lab | Lab | Lab | Lab | Lab | Lab | Lab | Lab | Lab | Lab | Lab | Lab | Lab | Lab | Lab | Lab | Lab | 1
| No | No | 1.02 | 1.03 | 1.04 | 1.09 | 1.10 | 1.11 | 1.12 | 1.13 | 1.14 | 1.15 | 1.16 | 1.17 | 1.18 | 1.19 | 1.20 | 1.21 | 1.22 | 1.23 | 1.24 | 1.25 | 1.26 | 1.27 | 1.28 | 1.29 | 1.31 | 1.32 | ppm
|  |  | 4A*OES | 4A*MS | 4A*MS | 4A*OES/MS | 4A*OES | 4A*OES | 4A*OES/MS | 4A*MS | 4A*OES/MS | 4A*OES/MS | 4A*OES/MS | 4A*OES/MS | 4A*OES/MS | 4A*OES | 4A*OES/MS | 4A*OES/MS | 4A*MS | 4A*OES/MS | 4A*MS | 4A*MS | 4A*OES | 4A*MS | 4A*OES/MS | 4A*OES/MS | 4A*MS | 4A*OES/MS | 0
1
| 1 | 1 | 59.29 | 54.03519 | 53.7 | 54 | 49.1528 | 51 | 47.7 | 50.9 | 53.4 | 53.7 | 58 | 56.7 | 57.3 | 53.67545 | 53.3 | 49.5 | 51 | 57.3 | 53.2 | 54.2 | 53 | 54.4 | 52.67 | 61 | 50.7 | 51.7 | 1
| 1 | 2 | 60.55 | 53.00384 | 53.9 | 55 | 49.0881 | 51 | 46.9 | 51.7 | 52.7 | 53.6 | 61.2 | 57.2 | 57.4 | 54.53121 | 53.4 | 49.5 | 54 | 57.1 | 55.8 | 55 | 54 | 54.6 |  | 57 | 50.2 | 51.7 | 16
| 1 | 3 | 60.05 | 53.58658 | 53.8 | 54 | 59.3249 | 52 | 45 | 53.3 | 54.6 | 52.7 | 56.9 | 58.2 | 56.6 | 53.56259 | 52.9 | 48.2 | 51 | 57.6 | 55.1 | 55.3 | 54 | 54 | 48.59 | 60 | 52.5 | 49.8 | 16
| 1 | 4 | 61.38 | 53.12767 | 54.1 | 54 | 53.4034 | 50 | 46.8 | 54.2 | 52.8 | 55.3 | 56.4 | 57.2 | 55.1 | 53.73006 | 53.3 | 47.9 | 53 | 56.9 | 55.8 | 54.1 | 53 | 54.5 | 50.69 | 58 | 52 | 50.7 | 53.5659
| 1 | 5 | 60.24 | 51.74796 | 54.6 | 54 | 50.8877 | 51 | 45.3 | 52.5 | 52 | 55.2 | 57 | 56.4 | 55.8 | 54.6774 | 53.2 | 47.4 | 53 | 56.4 | 55.2 | 55.5 | 54 | 55.6 | 50.07 | 61 | 48.8 | 51.1 | 24
| 1 | 6 | 60.78 | 52.98495 | 53.7 | 54 | 58.104 | 51 | 44.5 | 51.8 | 53.2 | 53.7 | 57 | 58.4 | 55.8 | 53.53852 | 54.2 | 48.3 | 53 | 56.7 | 57.1 | 54.2 | 54 | 54.3 | 49.54 | 61 | 54.4 | 49.9
| Mean |  | 60.38167 | 53.08103 | 53.96667 | 54.16667 | 53.32682 | 51 | 46.03333 | 52.4 | 53.11667 | 54.03333 | 57.75 | 57.35 | 56.33333 | 53.95254 | 53.38333 | 48.46667 | 52.5 | 57 | 55.36667 | 54.71667 | 53.66667 | 54.56667 | 50.312 | 59.66667 | 51.43333 | 50.81667
| Median |  | 60.395 | 53.06576 | 53.85 | 54 | 52.14555 | 51 | 46.05 | 52.15 | 53 | 53.7 | 57 | 57.2 | 56.2 | 53.70275 | 53.3 | 48.25 | 53 | 57 | 55.5 | 54.6 | 54 | 54.45 | 50.07 | 60.5 | 51.35 | 50.9
| Std Dev. |  | 0.7078818 | 0.7694714 | 0.3444803 | 0.4082483 | 4.475327 | 0.6324555 | 1.270695 | 1.196662 | 0.8727352 | 1.015218 | 1.768333 | 0.7993748 | 0.9201449 | 0.5118648 | 0.4355074 | 0.8594572 | 1.224745 | 0.4289522 | 1.278541 | 0.6242329 | 0.5163978 | 0.546504 | 1.52667 | 1.75119 | 1.962312 | 0.8400397
| Rel.Std.Dev. |  | 1.172% | 1.45% | 0.6383% | 0.7537% | 8.392% | 1.24% | 2.76% | 2.284% | 1.643% | 1.879% | 3.062% | 1.394% | 1.633% | 0.9487% | 0.8158% | 1.773% | 2.333% | 0.7525% | 2.309% | 1.141% | 0.9622% | 1.002% | 3.034% | 2.935% | 3.815% | 1.653%
| PDM3 |  | 12.72% | -0.9052% | 0.7482% | 1.122% | -0.4463% | -4.79% | -14.06% | -2.177% | -0.8387% | 0.8726% | 7.811% | 7.064% | 5.166% | 0.7218% | -0.3408% | -9.52% | -1.99% | 6.411% | 3.362% | 2.148% | 0.1881% | 1.868% | -6.075% | 11.39% | -3.981% | -5.132%
| Z-Score (Absolute) |  | 2.99 | 0.33 | 0.07 | 0.16 | 0.22 | 1.28 | 3.54 | 0.64 | 0.32 | 0.1 | 1.79 | 1.61 | 1.15 | 0.06 | 0.19 | 2.43 | 0.6 | 1.45 | 0.71 | 0.41 | 0.06 | 0.34 | 1.59 | 2.66 | 1.08 | 1.36
| Analytical results for Cr in OREAS 288 (Certified Value 47.2 ppm) | [27 empty] | Certified
Cr | Round | Replicate | Lab | Lab | Lab | Lab | Lab | Lab | Lab | Lab | Lab | Lab | Lab | Lab | Lab | Lab | Lab | Lab | Lab | Lab | Lab | Lab | Lab | Lab | Lab | Lab | Lab |  | 1
| No | No | 1.03 | 1.04 | 1.09 | 1.10 | 1.11 | 1.12 | 1.13 | 1.14 | 1.15 | 1.16 | 1.17 | 1.18 | 1.19 | 1.20 | 1.21 | 1.22 | 1.23 | 1.24 | 1.25 | 1.26 | 1.27 | 1.28 | 1.29 | 1.31 | 1.32 |  | ppm
|  |  | 4A*MS | 4A*OES | 4A*OES/MS | 4A*OES | 4A*OES | 4A*OES/MS | 4A*MS | 4A*OES/MS | 4A*OES/MS | 4A*OES/MS | 4A*OES/MS | 4A*OES/MS | 4A*OES | 4A*OES/MS | 4A*OES/MS | 4A*OES | 4A*OES/MS | 4A*MS | 4A*OES/MS | 4A*MS | 4A*MS | 4A*OES/MS | 4A*OES/MS | 4A*MS | 4A*OES/MS |  | 1
2
| 1 | 1 | 45.31812 | 49 | 50 | 54.488 | 49 | 45.4 | 44 | 47 | 40 | 44 | 48 | 49 | 42.32356 | 54 | 50 | 41 | 47.5 | 44 | 42 | 43 | 51 | 53.01 | 50 | 51 | 44 |  | 1
| 1 | 2 | 46.15575 | 53 | 48 | 92.8202 | 47 | 45.1 | 45 | 45 | 42 | 43 | 47 | 50 | 40.08011 | 50 | 52 | 41 | 48.9 | 46 | 41 | 44 | 52 | 51.14 | 52 | 50 | 44 |  | 17
| 1 | 3 | 47.67246 | 56 | 52 | 75.1209 | 47 | 44.4 | 47 | 45 | 45 | 44 | 48 | 49 | 42.4065 | 52 | 51 | 41 | 45.7 | 48 | 43 | 56 | 42 | 44.81 | 53 | 52 | 39 |  | 16
| 1 | 4 | 45.98644 | 55 | 61 | 53.7335 | 48 | 45.8 | 47 | 48 | 42 | 45 | 48 | 52 | 39.44449 | 53 | 51 | 37 | 46.1 | 48 | 42 | 53 | 44 | 47.06 | 48 | 51 | 40 |  | 47.2252
| 1 | 5 | 48.58379 | 57 | 50 | 48.3752 | 48 | 46.4 | 47 | 47 | 41 | 46 | 47 | 49 | 40.35916 | 49 | 50 | 38 | 47.4 | 46 | 40 | 45 | 48 | 50.43 | 50 | 50 | 39 |  | 25
| 1 | 6 | 45.73002 | 57 | 59 | 48.8079 | 49 | 45.6 | 46 | 49 | 42 | 46 | 47 | 49 | 41.31338 | 53 | 51 | 41 | 43.9 | 47 | 41 | 42 | 46 | 51.05 | 50 | 52 | 41
| Mean |  | 46.57443 | 54.5 | 53.33333 | 62.22428 | 48 | 45.45 | 46 | 46.83333 | 42 | 44.66667 | 47.5 | 49.66667 | 40.98787 | 51.83333 | 50.83333 | 39.83333 | 46.58333 | 46.5 | 41.5 | 47.16667 | 47.16667 | 49.58333 | 50.5 | 51 | 41.16667
| Median |  | 46.07109 | 55.5 | 51 | 54.11075 | 48 | 45.5 | 46.5 | 47 | 42 | 44.5 | 47.5 | 49 | 40.83627 | 52.5 | 51 | 41 | 46.75 | 46.5 | 41.5 | 44.5 | 47 | 50.74 | 50 | 51 | 40.5
| Std Dev. |  | 1.269298 | 3.082207 | 5.354126 | 17.92302 | 0.8944272 | 0.6745369 | 1.264911 | 1.602082 | 1.67332 | 1.21106 | 0.5477226 | 1.21106 | 1.225059 | 1.94079 | 0.7527727 | 1.834848 | 1.737143 | 1.516575 | 1.048809 | 5.845226 | 3.920034 | 3.039248 | 1.760682 | 0.8944272 | 2.316607
| Rel.Std.Dev. |  | 2.725% | 5.655% | 10.04% | 28.8% | 1.863% | 1.484% | 2.75% | 3.421% | 3.984% | 2.711% | 1.153% | 2.438% | 2.989% | 3.744% | 1.481% | 4.606% | 3.729% | 3.261% | 2.527% | 12.39% | 8.311% | 6.13% | 3.486% | 1.754% | 5.627%
| PDM3 |  | -1.378% | 15.4% | 12.93% | 31.76% | 1.641% | -3.759% | -2.594% | -0.8298% | -11.06% | -5.418% | 0.5819% | 5.17% | -13.21% | 9.758% | 7.64% | -15.65% | -1.359% | -1.536% | -12.12% | -0.124% | -0.124% | 4.993% | 6.934% | 7.993% | -12.83%
| Z-Score (Absolute) |  | 0.16 | 1.98 | 1.66 | 4.06 | 0.22 | 0.46 | 0.31 | 0.09 | 1.39 | 0.67 | 0.09 | 0.67 | 1.67 | 1.26 | 0.99 | 1.98 | 0.16 | 0.18 | 1.53 | 0 | 0 | 0.65 | 0.9 | 1.03 | 1.62
| Analytical results for Cs in OREAS 288 (Certified Value 6.91 ppm) | [27 empty] | Certified
Cs | Round | Replicate | Lab | Lab | Lab | Lab | Lab | Lab | Lab | Lab | Lab | Lab | Lab | Lab | Lab | Lab | Lab | Lab | Lab | Lab | Lab | Lab | [6 empty] | 1
| No | No | 1.03 | 1.04 | 1.09 | 1.12 | 1.13 | 1.14 | 1.15 | 1.16 | 1.17 | 1.18 | 1.19 | 1.20 | 1.21 | 1.22 | 1.23 | 1.25 | 1.26 | 1.27 | 1.31 | 1.32 | [6 empty] | ppm
|  |  | 4A*MS | 4A*MS | 4A*OES/MS | 4A*OES/MS | 4A*MS | 4A*OES/MS | 4A*OES/MS | 4A*OES/MS | 4A*OES/MS | 4A*OES/MS | 4A*OES | 4A*OES/MS | 4A*OES/MS | 4A*MS | 4A*OES/MS | 4A*MS | 4A*MS | 4A*MS | 4A*MS | 4A*OES/MS | [6 empty] | 2
3
| 1 | 1 | 7.136522 | 6.91 | 6.94 | 7.7 | 6.2 | 6.86 | 6.96 | 7.09 | 6.47 | 7.18 | 7.008364 | 5.9 | 6.69 | 6.5 | 7.41 | 7.02 | 7.11 | 6.85 | 6.69 | 7 | [6 empty] | 1
| 1 | 2 | 7.155307 | 6.96 | 6.62 | 7.6 | 6 | 6.62 | 6.76 | 7.47 | 6.35 | 7.31 | 7.327586 | 5.6 | 6.62 | 6.5 | 7.28 | 7.08 | 7.18 | 6.71 | 6.42 | 7 | [6 empty] | 31
| 1 | 3 | 6.903852 | 6.92 | 6.8 | 7.4 | 6.1 | 6.79 | 6.86 | 6.9 | 6.49 | 7.05 | 7.014955 | 5.9 | 6.55 | 6.5 | 7.38 | 7.06 | 7.03 | 6.74 | 7.02 | 7 | [6 empty] | 16
| 1 | 4 | 7.083856 | 6.93 | 6.7 | 7.5 | 6 | 6.91 | 7.07 | 6.89 | 6.51 | 6.9 | 7.076077 | 5.9 | 6.47 | 6.6 | 7.35 | 6.82 | 7.16 | 6.88 | 6.71 | 7 | [6 empty] | 6.911394
| 1 | 5 | 6.775361 | 6.85 | 6.82 | 7.5 | 6.7 | 6.92 | 7.1 | 7.01 | 6.39 | 6.88 | 7.021792 | 5.7 | 6.42 | 6.4 | 7.35 | 7.17 | 7.07 | 6.8 | 6.35 | 7 | [6 empty] | 26
| 1 | 6 | 6.737786 | 6.94 | 6.93 | 7.4 | 6.3 | 6.99 | 6.94 | 6.9 | 6.65 | 7.02 | 7.292736 | 6 | 6.21 | 6.5 | 7.19 | 6.71 | 6.97 | 6.87 | 6.94 | 7
| Mean |  | 6.965447 | 6.918333 | 6.801667 | 7.516667 | 6.216667 | 6.848333 | 6.948333 | 7.043333 | 6.476667 | 7.056667 | 7.123585 | 5.833333 | 6.493333 | 6.5 | 7.326667 | 6.976667 | 7.086667 | 6.808333 | 6.688333 | 7
| Median |  | 6.993854 | 6.925 | 6.81 | 7.5 | 6.15 | 6.885 | 6.95 | 6.955 | 6.48 | 7.035 | 7.048935 | 5.9 | 6.51 | 6.5 | 7.35 | 7.04 | 7.09 | 6.825 | 6.7 | 7
| Std Dev. |  | 0.1849813 | 0.03763863 | 0.1259233 | 0.1169045 | 0.2639444 | 0.1301409 | 0.1275016 | 0.223577 | 0.1048173 | 0.1652473 | 0.1469174 | 0.1505545 | 0.1697842 | 0.06324555 | 0.07966597 | 0.1746616 | 0.07966597 | 0.07082843 | 0.2684337 | 0
| Rel.Std.Dev. |  | 2.656% | 0.544% | 1.851% | 1.555% | 4.246% | 1.9% | 1.835% | 3.174% | 1.618% | 2.342% | 2.062% | 2.581% | 2.615% | 0.973% | 1.087% | 2.504% | 1.124% | 1.04% | 4.013% | 0%
| PDM3 |  | 0.7821% | 0.1004% | -1.588% | 8.758% | -10.05% | -0.9124% | 0.5345% | 1.909% | -6.29% | 2.102% | 3.07% | -15.6% | -6.049% | -5.952% | 6.009% | 0.9444% | 2.536% | -1.491% | -3.227% | 1.282%
| Z-Score (Absolute) |  | 0.19 | 0 | 0.47 | 2.4 | 2.81 | 0.28 | 0.12 | 0.5 | 1.77 | 0.55 | 0.82 | 4.35 | 1.7 | 1.68 | 1.64 | 0.23 | 0.67 | 0.44 | 0.92 | NA
Results from laboratory 1.32 were removed due to their 1 ppm reading resolution.
| Analytical results for Cu in OREAS 288 (Certified Value 100 ppm) | [27 empty] | Certified
Cu | Round | Replicate | Lab | Lab | Lab | Lab | Lab | Lab | Lab | Lab | Lab | Lab | Lab | Lab | Lab | Lab | Lab | Lab | Lab | Lab | Lab | Lab | Lab | Lab | Lab | Lab | Lab | Lab | 1
| No | No | 1.02 | 1.03 | 1.04 | 1.09 | 1.10 | 1.11 | 1.12 | 1.13 | 1.14 | 1.15 | 1.16 | 1.17 | 1.18 | 1.19 | 1.20 | 1.21 | 1.22 | 1.23 | 1.24 | 1.25 | 1.26 | 1.27 | 1.28 | 1.29 | 1.31 | 1.32 | ppm
|  |  | 4A*OES | 4A*MS | 4A*MS | 4A*OES/MS | 4A*OES | 4A*OES | 4A*OES/MS | 4A*MS | 4A*OES/MS | 4A*OES/MS | 4A*OES/MS | 4A*OES/MS | 4A*OES/MS | 4A*OES | 4A*OES/MS | 4A*OES/MS | 4A*OES | 4A*OES/MS | 4A*MS | 4A*OES/MS | 4A*OES | 4A*MS | 4A*OES/MS | 4A*OES/MS | 4A*MS | 4A*OES/MS | 0
1
| 1 | 1 | 106.78 | 97.68462 | 98.5 | 100 | 93.4156 | 111 | 102.7 | 99.8 | 98.5 | 103 | 102.5 | 97.5 | 103 | 99.65763 | 94.7 | 99.3 | 95 | 99.3 | 95.3 | 101 | 101 | 99.5 |  | 123 | 112 | 99 | 1
| 1 | 2 | 107.86 | 96.5682 | 100.1 | 102 | 94.4661 | 110 | 100.6 | 101.6 | 100.5 | 99.4 | 106.5 | 96.7 | 103.5 | 103.3996 | 94.9 | 97.1 | 96 | 102 | 99.3 | 102 | 103 | 99.3 |  | 124 | 111 | 102.6 | 18
| 1 | 3 | 107.3 | 96.75778 | 100.2 | 100 | 96.8749 | 109 | 99.1 | 106.2 | 100 | 103 | 102 | 100 | 102.5 | 102.2178 | 93.9 | 97.6 | 95 | 99.7 | 99 | 101 | 102 | 101.3 | 90.58 | 127 | 115 | 95 | 16
| 1 | 4 | 107.44 | 97.81692 | 100.8 | 98 | 97.6144 | 114 | 101.6 | 106.7 | 101.5 | 105 | 99.8 | 98.1 | 103 | 99.75009 | 94.9 | 98.4 | 96 | 100 | 98.2 | 99.5 | 100 | 100.8 | 94.7 | 119 | 114 | 97.1 | 99.95549
| 1 | 5 | 104.91 | 95.0535 | 101.2 | 100 | 112.3083 | 113 | 103.4 | 104.6 | 97.1 | 105.5 | 101.5 | 96.9 | 100.5 | 103.271 | 95.1 | 99.1 | 96 | 98.3 | 102.2 | 101 | 102 | 106.1 | 92.01 | 127 | 107 | 99.1 | 27
| 1 | 6 | 104.82 | 95.1584 | 98.8 | 100 | 94.8902 | 110 | 101.5 | 102.2 | 98.2 | 102.5 | 98.9 | 102 | 102 | 100.5852 | 95.8 | 99.6 | 97 | 99.9 | 100.6 | 99.4 | 103 | 100 | 92.77 | 122 | 119 | 95.7
| Mean |  | 106.5183 | 96.50657 | 99.93333 | 100 | 98.26158 | 111.1667 | 101.4833 | 103.5167 | 99.3 | 103.0667 | 101.8667 | 98.53333 | 102.4167 | 101.4802 | 94.88333 | 98.51667 | 95.83333 | 99.86667 | 99.1 | 100.65 | 101.8333 | 101.1667 | 92.515 | 123.6667 | 113 | 98.08333
| Median |  | 107.04 | 96.66299 | 100.15 | 100 | 95.88255 | 110.5 | 101.55 | 103.4 | 99.25 | 103 | 101.75 | 97.8 | 102.75 | 101.4015 | 94.9 | 98.75 | 96 | 99.8 | 99.15 | 101 | 102 | 100.4 | 92.39 | 123.5 | 113 | 98.05
| Std Dev. |  | 1.326656 | 1.191696 | 1.076414 | 1.264911 | 7.0556 | 1.94079 | 1.525014 | 2.746938 | 1.640732 | 2.164871 | 2.649277 | 2.071392 | 1.068488 | 1.705919 | 0.6145459 | 0.9988327 | 0.7527727 | 1.214359 | 2.330665 | 1.007472 | 1.169045 | 2.534298 | 1.71644 | 3.076795 | 4.049691 | 2.772303
| Rel.Std.Dev. |  | 1.245% | 1.235% | 1.077% | 1.265% | 7.18% | 1.746% | 1.503% | 2.654% | 1.652% | 2.1% | 2.601% | 2.102% | 1.043% | 1.681% | 0.6477% | 1.014% | 0.7855% | 1.216% | 2.352% | 1.001% | 1.148% | 2.505% | 1.855% | 2.488% | 3.584% | 2.826%
| PDM3 |  | 6.566% | -3.45% | -0.02216% | 0.04453% | -1.695% | 11.22% | 1.529% | 3.563% | -0.6558% | 3.113% | 1.912% | -1.423% | 2.462% | 1.525% | -5.074% | -1.439% | -4.124% | -0.08886% | -0.8559% | 0.6948% | 1.879% | 1.212% | -7.444% | 23.72% | 13.05% | -1.873%
| Z-Score (Absolute) |  | 2.16 | 1.33 | 0.14 | 0.11 | 0.72 | 3.78 | 0.4 | 1.11 | 0.36 | 0.95 | 0.54 | 0.62 | 0.73 | 0.4 | 1.9 | 0.63 | 1.56 | 0.16 | 0.43 | 0.11 | 0.53 | 0.29 | 2.72 | 8.13 | 4.41 | 0.78
| Analytical results for Dy in OREAS 288 (Certified Value 3.13 ppm) | [27 empty] | Certified
Dy | Round | Replicate | Lab | Lab | Lab | Lab | Lab | Lab | Lab | [19 empty] | 1
| No | No | 1.03 | 1.04 | 1.09 | 1.10 | 1.13 | 1.26 | 1.29 | [19 empty] | ppm
|  |  | 4A*MS | 4A*MS | 4A*OES/MS | 4A*MS | 4A*MS | 4A*MS | 4A*OES/MS | [19 empty] | 2
3
| 1 | 1 | 3.184699 | 3.03 | 3.4 | 3.2816 | 3 | 3.24 | 3.1 | [19 empty] | 1
| 1 | 2 | 3.255054 | 3.12 | 3.2 | 2.945 | 2.9 | 3.52 | 3.1 | [19 empty] | 33
| 1 | 3 | 3.288666 | 3.09 | 3.3 | 2.8216 | 2.9 | 3.13 | 3.2 | [19 empty] | 16
| 1 | 4 | 3.266648 | 2.99 | 3.2 | 2.9381 | 2.9 | 3.29 | 3 | [19 empty] | 3.126899
| 1 | 5 | 3.139499 | 3.13 | 3.2 | 2.8749 | 3.2 | 3.27 | 3.2 | [19 empty] | 28
| 1 | 6 | 3.142174 | 3.05 | 3.2 | 3.1018 | 3.2 | 3.22 | 3.1
| Mean |  | 3.21279 | 3.068333 | 3.25 | 2.993833 | 3.016667 | 3.278333 | 3.116667
| Median |  | 3.219876 | 3.07 | 3.2 | 2.94155 | 2.95 | 3.255 | 3.1
| Std Dev. |  | 0.06571361 | 0.05455884 | 0.083666 | 0.1695682 | 0.147196 | 0.1307542 | 0.07527727
| Rel.Std.Dev. |  | 2.045% | 1.778% | 2.574% | 5.664% | 4.879% | 3.988% | 2.415%
| PDM3 |  | 2.747% | -1.873% | 3.937% | -4.256% | -3.525% | 4.843% | -0.3272%
| Z-Score (Absolute) |  | 0.65 | 0.33 | 0.9 | 0.83 | 0.67 | 1.09 | 0
| Analytical results for Er in OREAS 288 (Certified Value 1.3 ppm) | [27 empty] | Certified
Er | Round | Replicate | Lab | Lab | Lab | Lab | Lab | Lab | Lab | [19 empty] | 1
| No | No | 1.03 | 1.04 | 1.09 | 1.10 | 1.13 | 1.26 | 1.29 | [19 empty] | ppm
|  |  | 4A*MS | 4A*MS | 4A*OES/MS | 4A*MS | 4A*MS | 4A*MS | 4A*OES/MS | [19 empty] | 2
3
| 1 | 1 | 1.413697 | 1.19 | 1.5 | 1.2931 | 1.2 | 1.36 | 0.6 | [19 empty] | 1
| 1 | 2 | 1.409186 | 1.24 | 1.4 | 1.1069 | 1.2 | 1.29 | 0.4 | [19 empty] | 34
| 1 | 3 | 1.403599 | 1.31 | 1.4 | 1.1328 | 1.2 | 1.43 | 0.6 | [19 empty] | 16
| 1 | 4 | 1.458084 | 1.23 | 1.4 | 1.2083 | 1.1 | 1.26 | 0.7 | [19 empty] | 1.298222
| 1 | 5 | 1.415324 | 1.23 | 1.4 | 1.1773 | 1.4 | 1.29 | 0.8 | [19 empty] | 29
| 1 | 6 | 1.395693 | 1.28 | 1.4 | 1.266 | 1.2 | 1.28 | 0.6
| Mean |  | 1.41593 | 1.246667 | 1.416667 | 1.1974 | 1.216667 | 1.318333 | 0.6166667
| Median |  | 1.411441 | 1.235 | 1.4 | 1.1928 | 1.2 | 1.29 | 0.6
| Std Dev. |  | 0.02186035 | 0.04226898 | 0.04082483 | 0.07314462 | 0.09831921 | 0.06431692 | 0.132916
| Rel.Std.Dev. |  | 1.544% | 3.391% | 2.882% | 6.109% | 8.081% | 4.879% | 21.55%
| PDM3 |  | 9.067% | -3.971% | 9.124% | -7.766% | -6.282% | 1.549% | -52.5%
| Z-Score (Absolute) |  | 1.59 | 0 | 1.6 | 0.46 | 0.28 | 0.67 | 5.93
| Analytical results for Eu in OREAS 288 (Certified Value 1.17 ppm) | [27 empty] | Certified
Eu | Round | Replicate | Lab | Lab | Lab | Lab | Lab | Lab | Lab | [19 empty] | 1
| No | No | 1.03 | 1.04 | 1.09 | 1.10 | 1.13 | 1.26 | 1.29 | [19 empty] | ppm
|  |  | 4A*MS | 4A*MS | 4A*OES/MS | 4A*MS | 4A*MS | 4A*MS | 4A*OES/MS | [19 empty] | 2
3
| 1 | 1 | 1.276338 | 1.13 | 1.21 | 1.241 | 1.1 | 1.24 | 1.6 | [19 empty] | 1
| 1 | 2 | 1.263744 | 1.13 | 1.17 | 1.1263 | 1.1 | 1.18 | 1.6 | [19 empty] | 35
| 1 | 3 | 1.226498 | 1.13 | 1.18 | 1.1614 | 1.1 | 1.2 | 1.6 | [19 empty] | 16
| 1 | 4 | 1.277333 | 1.11 | 1.16 | 1.1707 | 1 | 1.16 | 1.5 | [19 empty] | 1.173831
| 1 | 5 | 1.248877 | 1.15 | 1.14 | 1.1404 | 1.2 | 1.19 | 1.6 | [19 empty] | 30
| 1 | 6 | 1.224224 | 1.12 | 1.19 | 1.2211 | 1.2 | 1.19 | 1.6
| Mean |  | 1.252836 | 1.128333 | 1.175 | 1.176817 | 1.116667 | 1.193333 | 1.583333
| Median |  | 1.256311 | 1.13 | 1.175 | 1.16605 | 1.1 | 1.19 | 1.6
| Std Dev. |  | 0.02366214 | 0.0132916 | 0.02428992 | 0.04524093 | 0.07527727 | 0.0265832 | 0.04082483
| Rel.Std.Dev. |  | 1.889% | 1.178% | 2.067% | 3.844% | 6.741% | 2.228% | 2.578%
| PDM3 |  | 6.731% | -3.876% | 0.09959% | 0.2544% | -4.87% | 1.661% | 34.89%
| Z-Score (Absolute) |  | 1.06 | 0.67 | 0.03 | 0 | 0.84 | 0.23 | 5.65
| Analytical results for Fe in OREAS 288 (Certified Value 4.62 wt.%) | [27 empty] | Certified
Fe | Round | Replicate | Lab | Lab | Lab | Lab | Lab | Lab | Lab | Lab | Lab | Lab | Lab | Lab | Lab | Lab | Lab | Lab | Lab | Lab | Lab | Lab | Lab | Lab | Lab | Lab | Lab | Lab | 1
| No | No | 1.02 | 1.03 | 1.04 | 1.09 | 1.10 | 1.11 | 1.12 | 1.13 | 1.14 | 1.15 | 1.16 | 1.17 | 1.18 | 1.19 | 1.20 | 1.21 | 1.22 | 1.23 | 1.24 | 1.25 | 1.26 | 1.27 | 1.28 | 1.29 | 1.31 | 1.32 | wt.%
|  |  | 4A*OES | 4A*MS | 4A*OES | 4A*OES/MS | 4A*OES | 4A*OES | 4A*OES/MS | 4A*MS | 4A*OES/MS | 4A*OES/MS | 4A*OES/MS | 4A*OES/MS | 4A*OES/MS | 4A*OES | 4A*OES/MS | 4A*OES/MS | 4A*OES | 4A*OES/MS | 4A*MS | 4A*OES/MS | 4A*MS | 4A*MS | 4A*OES/MS | 4A*OES/MS | 4A*MS | 4A*OES/MS | 2
3
| 1 | 1 | 4.701703 | 4.760119 | 4.89 | 4.76 | 4.4372 | 4.7 | 4.4985 | 4.41 | 4.63 | 4.74 | 4.65 | 4.67 | 4.47 | 4.788266 | 4.59 | 4.31 | 5.01 | 4.72 | 4.53 | 4.6 | 4.7567 | 4.57 | 4.566 | 4.868 | 4.48 | 4.78 | 1
| 1 | 2 | 4.719466 | 4.684691 | 4.92 | 4.56 | 4.3686 | 4.74 | 4.4318 | 4.47 | 4.56 | 4.61 | 4.78 | 4.58 | 4.5 | 4.875227 | 4.58 | 4.37 | 5.08 | 4.56 | 4.71 | 4.66 | 4.852 | 4.59 | 4.844 | 5.015 | 4.41 | 4.81 | 11
| 1 | 3 | 4.710259 | 4.648198 | 4.87 | 4.42 | 4.41 | 4.8 | 4.3714 | 4.65 | 4.58 | 4.7 | 4.59 | 4.64 | 4.46 | 4.784641 | 4.54 | 4.27 | 4.99 | 4.72 | 4.68 | 4.62 | 4.6706 | 4.51 | 4.254 | 4.896 | 4.65 | 4.64 | 16
| 1 | 4 | 4.710352 | 4.682496 | 4.84 | 4.4 | 4.4586 | 4.8 | 4.4913 | 4.71 | 4.52 | 4.9 | 4.58 | 4.61 | 4.76 | 4.856504 | 4.57 | 4.29 | 5.08 | 4.79 | 4.72 | 4.57 | 4.7981 | 4.52 |  | 4.686 | 4.59 | 4.66 | 4.624931
| 1 | 5 | 4.753293 | 4.54102 | 4.84 | 4.54 | 4.4585 | 4.79 | 4.5424 | 4.58 | 4.48 | 4.84 | 4.6 | 4.63 | 4.43 | 4.821739 | 4.56 | 4.18 | 5 | 4.67 | 4.73 | 4.64 | 4.7344 | 4.64 | 4.281 | 5.022 | 4.35 | 4.62 | 31
| 1 | 6 | 4.734997 | 4.556376 | 4.83 | 4.47 | 4.3753 | 4.87 | 4.4564 | 4.5 | 4.48 | 4.72 | 4.56 | 4.7 | 4.49 | 4.838907 | 4.61 | 4.27 | 5.05 | 4.83 | 4.75 | 4.58 | 4.6765 | 4.51 | 4.491 | 4.798 | 4.8 | 4.69
| Mean |  | 4.721678 | 4.645483 | 4.865 | 4.525 | 4.418033 | 4.783333 | 4.4653 | 4.553333 | 4.541667 | 4.751667 | 4.626667 | 4.638333 | 4.518333 | 4.827547 | 4.575 | 4.281667 | 5.035 | 4.715 | 4.686667 | 4.611667 | 4.74805 | 4.556667 | 4.4872 | 4.880833 | 4.546667 | 4.7
| Median |  | 4.714909 | 4.665347 | 4.855 | 4.505 | 4.4236 | 4.795 | 4.47385 | 4.54 | 4.54 | 4.73 | 4.595 | 4.635 | 4.48 | 4.830323 | 4.575 | 4.28 | 5.03 | 4.72 | 4.715 | 4.61 | 4.74555 | 4.545 | 4.491 | 4.882 | 4.535 | 4.675
| Std Dev. |  | 0.01918056 | 0.08355689 | 0.03507136 | 0.1314154 | 0.03996222 | 0.05819507 | 0.05956731 | 0.1139591 | 0.05946988 | 0.1036179 | 0.08091147 | 0.04262237 | 0.1208994 | 0.03649289 | 0.02428992 | 0.06210207 | 0.04037326 | 0.09481561 | 0.08016649 | 0.03488075 | 0.07027041 | 0.05278889 | 0.240016 | 0.1289534 | 0.1664532 | 0.07771744
| Rel.Std.Dev. |  | 0.4062% | 1.799% | 0.7209% | 2.904% | 0.9045% | 1.217% | 1.334% | 2.503% | 1.309% | 2.181% | 1.749% | 0.9189% | 2.676% | 0.7559% | 0.5309% | 1.45% | 0.8019% | 2.011% | 1.711% | 0.7564% | 1.48% | 1.158% | 5.349% | 2.642% | 3.661% | 1.654%
| PDM3 |  | 2.092% | 0.4444% | 5.191% | -2.161% | -4.474% | 3.425% | -3.452% | -1.548% | -1.8% | 2.74% | 0.03753% | 0.2898% | -2.305% | 4.381% | -1.08% | -7.422% | 8.866% | 1.947% | 1.335% | -0.2868% | 2.662% | -1.476% | -2.978% | 5.533% | -1.692% | 1.623%
| Z-Score (Absolute) |  | 0.61 | 0.09 | 1.58 | 0.73 | 1.46 | 1.03 | 1.14 | 0.54 | 0.62 | 0.81 | 0.04 | 0.04 | 0.78 | 1.33 | 0.39 | 2.39 | 2.74 | 0.56 | 0.37 | 0.14 | 0.79 | 0.52 | 0.99 | 1.69 | 0.58 | 0.46
| Analytical results for Ga in OREAS 288 (Certified Value 16 ppm) | [27 empty] | Certified
Ga | Round | Replicate | Lab | Lab | Lab | Lab | Lab | Lab | Lab | Lab | Lab | Lab | Lab | Lab | Lab | Lab | Lab | Lab | Lab | Lab | Lab | Lab | Lab | Lab | Lab | Lab |  |  | 1
| No | No | 1.03 | 1.04 | 1.09 | 1.10 | 1.11 | 1.12 | 1.13 | 1.14 | 1.15 | 1.16 | 1.17 | 1.18 | 1.19 | 1.20 | 1.21 | 1.22 | 1.23 | 1.25 | 1.26 | 1.27 | 1.28 | 1.29 | 1.31 | 1.32 |  |  | ppm
|  |  | 4A*MS | 4A*MS | 4A*OES/MS | 4A*MS | 4A*OES | 4A*OES/MS | 4A*MS | 4A*OES/MS | 4A*OES/MS | 4A*OES/MS | 4A*OES/MS | 4A*OES/MS | 4A*OES | 4A*OES/MS | 4A*OES/MS | 4A*MS | 4A*OES/MS | 4A*MS | 4A*MS | 4A*MS | 4A*OES/MS | 4A*OES/MS | 4A*MS | 4A*OES/MS |  |  | 1
2
| 1 | 1 | 17.20432 | 16.62 | 16.6 | 16.4257 | 16 | 15.31 | 14.5 | 14.75 | 15.35 | 16.7 | 16.35 | 17.6 | 16.7416591 | 19 | 13.9 | 15.7 | 18 | 16.07 | 16.58 | 16.2 | 14.84 | 13 | 38.1 | 15.5 |  |  | 1
| 1 | 2 | 16.71396 | 16.39 | 15.9 | 16.4468 | 16 | 15.5 | 13.86 | 14.55 | 15 | 17.4 | 16.55 | 17.95 | 17.31444 | 19 | 14.1 | 16 | 17.7 | 16.26 | 16.73 | 16.01 | 17.53 | 12 | 35.1 | 15.4 |  |  | 36
| 1 | 3 | 16.34928 | 16.55 | 15.6 | 16.3304 | 17 | 14.8 | 14.32 | 14.85 | 15.2 | 16.35 | 16.75 | 17.6 | 16.96891 | 19 | 13.6 | 15.4 | 17.3 | 16.44 | 16.27 | 16.16 | 14.62 | 13 | 38.1 | 14.7 |  |  | 16
| 1 | 4 | 16.96664 | 16.73 | 15.5 | 15.9761 | 16 | 15.14 | 14.02 | 15.75 | 15.8 | 15.9 | 16.7 | 16.75 | 16.9913 | 18 | 14.1 | 15.5 | 17.7 | 15.69 | 16.14 | 16.18 | 15.04 | 13 | 37.2 | 15.1 |  |  | 16.04115
| 1 | 5 | 16.67757 | 17.11 | 16.1 | 15.9128 | 16 | 15.03 | 15.81 | 15.75 | 15.7 | 16.85 | 16.4 | 17.15 | 16.88844 | 19 | 13.4 | 15.4 | 17.7 | 16.67 | 16.28 | 15.83 | 14.69 | 13 | 35.1 | 14.9 |  |  | 32
| 1 | 6 | 16.1142 | 16.49 | 16.1 | 16.3797 | 16 | 14.82 | 14.82 | 16 | 15.45 | 16.25 | 16.95 | 17.35 | 17.19748 | 19 | 13.7 | 15.5 | 17.2 | 15.77 | 16.65 | 15.98 | 15.78 | 12 | 38.4 | 14.8
| Mean |  | 16.671 | 16.64833 | 15.96667 | 16.24525 | 16.16667 | 15.1 | 14.555 | 15.275 | 15.41667 | 16.575 | 16.61667 | 17.4 | 17.01704 | 18.83333 | 13.8 | 15.58333 | 17.6 | 16.15 | 16.44167 | 16.06 | 15.41667 | 12.66667 | 37 | 15.06667
| Median |  | 16.69577 | 16.585 | 16 | 16.35505 | 16 | 15.085 | 14.41 | 15.3 | 15.4 | 16.525 | 16.625 | 17.475 | 16.98011 | 19 | 13.8 | 15.5 | 17.7 | 16.165 | 16.43 | 16.085 | 14.94 | 13 | 37.65 | 15
| Std Dev. |  | 0.3968014 | 0.2538044 | 0.3983298 | 0.2372664 | 0.4082483 | 0.275318 | 0.7032425 | 0.6258994 | 0.3011091 | 0.5260703 | 0.227303 | 0.4171331 | 0.2080185 | 0.4082483 | 0.2828427 | 0.2316607 | 0.2966479 | 0.3818377 | 0.2417781 | 0.1454648 | 1.116721 | 0.5163978 | 1.525778 | 0.3265986
| Rel.Std.Dev. |  | 2.38% | 1.525% | 2.495% | 1.461% | 2.525% | 1.823% | 4.832% | 4.098% | 1.953% | 3.174% | 1.368% | 2.397% | 1.222% | 2.168% | 2.05% | 1.487% | 1.685% | 2.364% | 1.471% | 0.9058% | 7.244% | 4.077% | 4.124% | 2.168%
| PDM3 |  | 3.926% | 3.785% | -0.4643% | 1.272% | 0.7825% | -5.867% | -9.265% | -4.776% | -3.893% | 3.328% | 3.588% | 8.471% | 6.084% | 17.41% | -13.97% | -2.854% | 9.718% | 0.6786% | 2.497% | 0.1175% | -3.893% | -21.04% | 130.7% | -6.075%
| Z-Score (Absolute) |  | 0.48 | 0.46 | 0.17 | 0.09 | NA | 0.97 | 1.47 | 0.8 | 0.67 | 0.39 | 0.43 | 1.15 | NA | 2.47 | 2.16 | 0.52 | 1.33 | 0 | 0.27 | 0.08 | 0.67 | NA | 19.17 | 1
Results from laboratory 1.19 were removed due to their 1E-06 ppm reading resolution. Results from laboratories 1.11 and 1.29 were removed due to their 1 ppm reading resolution.
| Analytical results for Gd in OREAS 288 (Certified Value 4.81 ppm) | [27 empty] | Certified
Gd | Round | Replicate | Lab | Lab | Lab | Lab | Lab | Lab | Lab | [19 empty] | 1
| No | No | 1.03 | 1.04 | 1.09 | 1.10 | 1.13 | 1.26 | 1.29 | [19 empty] | ppm
|  |  | 4A*MS | 4A*MS | 4A*OES/MS | 4A*MS | 4A*MS | 4A*MS | 4A*OES/MS | [19 empty] | 2
3
| 1 | 1 | 5.091953 | 4.67 | 5.1 | 5.0657 | 4.7 | 5 | 4 | [19 empty] | 1
| 1 | 2 | 5.138561 | 4.75 | 4.8 | 4.626 | 4.3 | 4.98 | 4 | [19 empty] | 37
| 1 | 3 | 5.163962 | 4.61 | 4.9 | 4.6493 | 4.5 | 4.75 | 3 | [19 empty] | 16
| 1 | 4 | 5.204251 | 4.6 | 5.1 | 4.7387 | 4.4 | 4.8 | 4 | [19 empty] | 4.8128
| 1 | 5 | 5.006339 | 4.61 | 4.8 | 4.6229 | 4.9 | 4.87 | 4 | [19 empty] | 33
| 1 | 6 | 5.021448 | 4.56 | 5 | 5.0417 | 4.5 | 4.83 | 3
| Mean |  | 5.104419 | 4.633333 | 4.95 | 4.790717 | 4.55 | 4.871667 | 3.666667
| Median |  | 5.115257 | 4.61 | 4.95 | 4.694 | 4.5 | 4.85 | 4
| Std Dev. |  | 0.07916636 | 0.06713171 | 0.1378405 | 0.2081379 | 0.2167948 | 0.09988327 | 0.5163978
| Rel.Std.Dev. |  | 1.551% | 1.449% | 2.785% | 4.345% | 4.765% | 2.05% | 14.08%
| PDM3 |  | 6.059% | -3.729% | 2.851% | -0.4589% | -5.46% | 1.223% | -23.81%
| Z-Score (Absolute) |  | 1.16 | 0.84 | 0.51 | 0.17 | 1.2 | 0.17 | NA
Results from laboratory 1.29 were removed due to their 1 ppm reading resolution.
| Analytical results for Ge in OREAS 288 (Indicative Value 0.54 ppm) | [27 empty] | Indicative
Ge | Round | Replicate | Lab | Lab | Lab | Lab | Lab | Lab | Lab | Lab | Lab | Lab | Lab | Lab | Lab | Lab | Lab | Lab | Lab | Lab | Lab | [7 empty] | 1
| No | No | 1.03 | 1.04 | 1.09 | 1.12 | 1.13 | 1.14 | 1.15 | 1.16 | 1.17 | 1.18 | 1.19 | 1.20 | 1.21 | 1.22 | 1.23 | 1.26 | 1.27 | 1.31 | 1.32 | [7 empty] | ppm
|  |  | 4A*MS | 4A*MS | 4A*OES/MS | 4A*OES/MS | 4A*MS | 4A*OES/MS | 4A*OES/MS | 4A*OES/MS | 4A*OES/MS | 4A*OES/MS | 4A*OES | 4A*OES/MS | 4A*OES/MS | 4A*MS | 4A*OES/MS | 4A*MS | 4A*MS | 4A*MS | 4A*OES/MS | [7 empty] | 2
2
| 1 | 1 | < 0.2 | 1.3 | < 0.1 | 0.26 | 0.32 | 0.09 | 0.11 | 0.19 | 0.1 | 0.44 | < 0.1 | 3.3 | 0.4 | 1.3 | 0.16 | 1.1 | 1.4 | 0.5 | < 0.1 | [7 empty] | 1
| 1 | 2 | < 0.2 | 1.2 | < 0.1 | 0.48 | 0.29 | 0.1 | 0.13 | 0.21 | 0.11 | 0.43 | < 0.1 | 3.3 | 0.4 | 1.3 | 0.26 | 1.2 | 1.2 | 0.49 | < 0.1 | [7 empty] | 2
| 1 | 3 | < 0.2 | 1.3 | < 0.1 | 0.4 | 0.19 | 0.08 | 0.12 | 0.2 | 0.1 | 0.39 | < 0.1 | 3.2 | 0.4 | 1.3 | 0.09 | 1.2 | 1.3 | 0.53 | < 0.1 | [7 empty] | 16
| 1 | 4 | < 0.2 | 1.2 | < 0.1 | 0.43 | 0.16 | 0.08 | 0.13 | 0.18 | 0.1 | 0.34 | < 0.1 | 3.3 | 0.3 | 1.3 | 0.16 | 1.3 | 1.2 | 0.53 | < 0.1 | [7 empty] | 0.5433333
| 1 | 5 | < 0.2 | 1.3 | < 0.1 | 0.3 | 0.29 | 0.08 | 0.12 | 0.19 | 0.12 | 0.38 | < 0.1 | 3.1 | 0.4 | 1.2 | 0.24 | 1.1 | 1.2 | 0.51 | < 0.1 | [7 empty] | 8
| 1 | 6 | < 0.2 | 1.3 | < 0.1 | 0.42 | 0.21 | 0.11 | 0.13 | 0.16 | 0.09 | 0.32 | < 0.1 | 3.3 | 0.4 | 1.2 | 0.33 | 1.2 | 1.3 | 0.56 | < 0.1
| Mean |  |  | 1.266667 |  | 0.3816667 | 0.2433333 | 0.09 | 0.1233333 | 0.1883333 | 0.1033333 | 0.3833333 |  | 3.25 | 0.3833333 | 1.266667 | 0.2066667 | 1.183333 | 1.266667 | 0.52
| Median |  |  | 1.3 |  | 0.41 | 0.25 | 0.085 | 0.125 | 0.19 | 0.1 | 0.385 |  | 3.3 | 0.4 | 1.3 | 0.2 | 1.2 | 1.25 | 0.52
| Std Dev. |  |  | 0.05163978 |  | 0.08400397 | 0.06501282 | 0.01264911 | 0.008164966 | 0.01722401 | 0.01032796 | 0.04760952 |  | 0.083666 | 0.04082483 | 0.05163978 | 0.08617811 | 0.07527727 | 0.08164966 | 0.02529822
| Rel.Std.Dev. |  |  | 4.077% |  | 22.01% | 26.72% | 14.05% | 6.62% | 9.145% | 9.995% | 12.42% |  | 2.574% | 10.65% | 4.077% | 41.7% | 6.361% | 6.446% | 4.865%
| PDM3 |  |  | 133.1% |  | -29.75% | -55.21% | -83.44% | -77.3% | -65.34% | -80.98% | -29.45% |  | 498.2% | -29.45% | 133.1% | -61.96% | 117.8% | 133.1% | -4.294%
| Z-Score (Absolute) |  | 0.63 | 4.5 | 0.85 | 0.61 | 0 | 0.67 | 0.53 | 0.24 | 0.62 | 0.62 | 0.85 | 13.22 | 0.62 | 4.5 | 0.16 | 4.13 | 4.5 | 1.22 | 0.85
| Analytical results for Hf in OREAS 288 (Certified Value 1.73 ppm) | [27 empty] | Certified
Hf | Round | Replicate | Lab | Lab | Lab | Lab | Lab | Lab | Lab | Lab | Lab | Lab | Lab | Lab | Lab | Lab | Lab | Lab | Lab | Lab | Lab | Lab | Lab | Lab |  |  |  |  | 1
| No | No | 1.03 | 1.04 | 1.09 | 1.12 | 1.13 | 1.14 | 1.15 | 1.16 | 1.17 | 1.18 | 1.19 | 1.20 | 1.21 | 1.22 | 1.23 | 1.24 | 1.25 | 1.26 | 1.27 | 1.29 | 1.31 | 1.32 |  |  |  |  | ppm
|  |  | 4A*MS | 4A*MS | 4A*OES/MS | 4A*OES/MS | 4A*MS | 4A*OES/MS | 4A*OES/MS | 4A*OES/MS | 4A*OES/MS | 4A*OES/MS | 4A*OES | 4A*OES/MS | 4A*OES/MS | 4A*MS | 4A*OES/MS | 4A*MS | 4A*MS | 4A*MS | 4A*MS | 4A*OES/MS | 4A*MS | 4A*OES/MS |  |  |  |  | 2
3
| 1 | 1 | 2.725905 | 1.67 | 2.1 | 1.5 | 1.77 | 1.8 | 1.7 | 1.9 | 2.1 | 1.8 | 1.761746 | 1.8 | 2.11 | 1.5 | 1.8 | 1.5 | 1.68 | 1.66 | 1.87 | 4 | 1.7 | 1.86 |  |  |  |  | 1
| 1 | 2 | 2.686127 | 1.81 | 2.1 | 1.53 | 1.68 | 1.7 | 1.7 | 1.8 | 1.9 | 1.9 | 1.895255 | 1.8 | 2.23 | 1.5 | 1.7 | 1.5 | 1.65 | 1.64 | 1.87 | 4 | 1.7 | 1.76 |  |  |  |  | 22
| 1 | 3 | 2.67333 | 1.77 | 2.1 | 1.47 | 2.05 | 1.8 | 1.8 | 1.7 | 1.8 | 1.9 | 1.888718 | 1.8 | 2.19 | 1.6 | 1.7 | 1.6 | 1.69 | 1.77 | 1.88 | 4 | 1.7 | 1.77 |  |  |  |  | 16
| 1 | 4 | 2.696162 | 1.79 | 2.3 | 1.47 | 1.66 | 1.9 | 1.9 | 1.7 | 2.3 | 1.8 | 1.786069 | 1.9 | 2.16 | 1.6 | 1.7 | 1.6 | 1.53 | 1.99 | 1.68 | 4 | 1.7 | 1.71 |  |  |  |  | 1.733509
| 1 | 5 | 2.621963 | 1.92 | 2.1 | 1.5 | 1.82 | 1.8 | 1.8 | 1.7 | 1.9 | 1.9 | 1.786573 | 1.8 | 2.14 | 1.6 | 1.6 | 1.5 | 1.7 | 1.7 | 1.69 | 4 | 1.6 | 1.74 |  |  |  |  | 34
| 1 | 6 | 2.597297 | 1.95 | 2.1 | 1.51 | 1.73 | 1.8 | 1.7 | 1.7 | 1.9 | 1.9 | 1.874608 | 1.9 | 2.32 | 1.6 | 1.6 | 1.6 | 1.63 | 1.62 | 1.89 | 4 | 1.82 | 1.75
| Mean |  | 2.666798 | 1.818333 | 2.133333 | 1.496667 | 1.785 | 1.8 | 1.766667 | 1.75 | 1.983333 | 1.866667 | 1.832161 | 1.833333 | 2.191667 | 1.566667 | 1.683333 | 1.55 | 1.646667 | 1.73 | 1.813333 | 4 | 1.703333 | 1.765
| Median |  | 2.679729 | 1.8 | 2.1 | 1.5 | 1.75 | 1.8 | 1.75 | 1.7 | 1.9 | 1.9 | 1.830591 | 1.8 | 2.175 | 1.6 | 1.7 | 1.55 | 1.665 | 1.68 | 1.87 | 4 | 1.7 | 1.755
| Std Dev. |  | 0.04819304 | 0.1028429 | 0.08164966 | 0.0233809 | 0.1423728 | 0.06324555 | 0.08164966 | 0.083666 | 0.1834848 | 0.05163978 | 0.06023683 | 0.05163978 | 0.07521081 | 0.05163978 | 0.07527727 | 0.05477226 | 0.0628225 | 0.1379855 | 0.09973298 | 0 | 0.0697615 | 0.05089204
| Rel.Std.Dev. |  | 1.807% | 5.656% | 3.827% | 1.562% | 7.976% | 3.514% | 4.622% | 4.781% | 9.251% | 2.766% | 3.288% | 2.817% | 3.432% | 3.296% | 4.472% | 3.534% | 3.815% | 7.976% | 5.5% | 0% | 4.096% | 2.883%
| PDM3 |  | 53.84% | 4.893% | 23.06% | -13.66% | 2.97% | 3.836% | 1.913% | 0.9513% | 14.41% | 7.681% | 5.691% | 5.759% | 26.43% | -9.625% | -2.894% | -10.59% | -5.01% | -0.2024% | 4.605% | 130.7% | -1.741% | 1.817%
| Z-Score (Absolute) |  | 7.28 | 0.28 | 2.88 | 2.38 | 0 | 0.12 | 0.15 | 0.29 | 1.64 | 0.67 | 0.39 | 0.4 | 3.36 | 1.8 | 0.84 | 1.94 | 1.14 | 0.45 | 0.23 | NA | 0.67 | 0.17
Results from laboratory 1.29 were removed due to their 1 ppm reading resolution.
| Analytical results for Hg in OREAS 288 (Indicative Value 1.86 ppm) | [27 empty] | Indicative
Hg | Round | Replicate | Lab | Lab | [24 empty] | 1
| No | No | 1.03 | 1.12 | [24 empty] | ppm
|  |  | 4A*MS | 4A*OES/MS | [24 empty] | 2
2
| 1 | 1 | < 1 | 1.95 | [24 empty] | 1
| 1 | 2 | < 1 | 1.9 | [24 empty] | 5
| 1 | 3 | < 1 | 1.86 | [24 empty] | 16
| 1 | 4 | < 1 | 1.84 | [24 empty] | 1.856667
| 1 | 5 | < 1 | 1.82 | [24 empty] | 7
| 1 | 6 | < 1 | 1.77
| Mean |  |  | 1.856667
| Median |  |  | 1.85
| Std Dev. |  |  | 0.0628225
| Rel.Std.Dev. |  |  | 3.384%
| PDM3 |  |  | -1.887e-13%
| Z-Score (Absolute) |  | 0.67 | 0.67
| Analytical results for Ho in OREAS 288 (Certified Value 0.52 ppm) | [27 empty] | Certified
Ho | Round | Replicate | Lab | Lab | Lab | Lab | Lab | Lab | Lab | [19 empty] | 1
| No | No | 1.03 | 1.04 | 1.09 | 1.10 | 1.13 | 1.26 | 1.29 | [19 empty] | ppm
|  |  | 4A*MS | 4A*MS | 4A*OES/MS | 4A*MS | 4A*MS | 4A*MS | 4A*OES/MS | [19 empty] | 2
2
| 1 | 1 | 0.5762877 | 0.48 | 0.5 | 0.4295 | 0.6 | 0.53 | < 1 | [19 empty] | 1
| 1 | 2 | 0.5435893 | 0.49 | 0.6 | 0.3791 | 0.6 | 0.53 | < 1 | [19 empty] | 23
| 1 | 3 | 0.558683 | 0.51 | 0.6 | 0.3803 | 0.6 | 0.51 | < 1 | [19 empty] | 16
| 1 | 4 | 0.5901863 | 0.51 | 0.6 | 0.4039 | 0.5 | 0.5 | < 1 | [19 empty] | 0.5235537
| 1 | 5 | 0.5305192 | 0.51 | 0.6 | 0.394 | 0.6 | 0.51 | < 1 | [19 empty] | 35
| 1 | 6 | 0.5499693 | 0.5 | 0.6 | 0.4319 | 0.6 | 0.5 | < 1
| Mean |  | 0.5582058 | 0.5 | 0.5833333 | 0.4031167 | 0.5833333 | 0.5133333
| Median |  | 0.5543262 | 0.505 | 0.6 | 0.39895 | 0.6 | 0.51
| Std Dev. |  | 0.0218996 | 0.01264911 | 0.04082483 | 0.02326237 | 0.04082483 | 0.0136626
| Rel.Std.Dev. |  | 3.923% | 2.53% | 6.999% | 5.771% | 6.999% | 2.662%
| PDM3 |  | 6.619% | -4.499% | 11.42% | -23% | 11.42% | -1.952%
| Z-Score (Absolute) |  | 0.67 | 0.2 | 1.05 | 1.66 | 1.05 | 0 | 0.2
| Analytical results for In in OREAS 288 (Certified Value 0.05 ppm) | [27 empty] | Certified
In | Round | Replicate | Lab | Lab | Lab | Lab | Lab | Lab | Lab | Lab | Lab | Lab | Lab | Lab | Lab | Lab | Lab | Lab | Lab | Lab | Lab | Lab | Lab | [5 empty] | 1
| No | No | 1.04 | 1.09 | 1.11 | 1.12 | 1.13 | 1.14 | 1.15 | 1.16 | 1.17 | 1.18 | 1.19 | 1.20 | 1.21 | 1.22 | 1.23 | 1.24 | 1.25 | 1.26 | 1.27 | 1.31 | 1.32 | [5 empty] | ppm
|  |  | 4A*MS | 4A*OES/MS | 4A*OES | 4A*OES/MS | 4A*MS | 4A*OES/MS | 4A*OES/MS | 4A*OES/MS | 4A*OES/MS | 4A*OES/MS | 4A*OES | 4A*OES/MS | 4A*OES/MS | 4A*MS | 4A*OES/MS | 4A*MS | 4A*MS | 4A*MS | 4A*MS | 4A*MS | 4A*OES/MS | [5 empty] | 3
3
| 1 | 1 | 0.04 | < 0.1 | < 2 | 0.058 | 0.04 | 0.052 | 0.056 | 0.041 | 0.045 | 0.058 | < 0.05 | 0.07 | 0.05 | 0.05 | 0.047 | < 0.05 | 0.048 | 0.05 | 0.05 | 0.063 | 0.07 | [5 empty] | 1
| 1 | 2 | 0.05 | < 0.1 | < 2 | 0.056 | 0.04 | 0.05 | 0.051 | 0.047 | 0.052 | 0.058 | < 0.05 | 0.07 | 0.05 | < 0.05 | 0.049 | < 0.05 | 0.047 | 0.06 | 0.04 | 0.065 | 0.06 | [5 empty] | 24
| 1 | 3 | 0.05 | < 0.1 | < 2 | 0.059 | 0.05 | 0.051 | 0.051 | 0.045 | 0.048 | 0.053 | < 0.05 | 0.07 | 0.05 | 0.05 | 0.044 | < 0.05 | 0.048 | 0.05 | 0.05 | 0.059 | 0.05 | [5 empty] | 16
| 1 | 4 | 0.05 | < 0.1 | < 2 | 0.057 | 0.05 | 0.048 | 0.054 | 0.048 | 0.045 | 0.05 | < 0.05 | 0.07 | 0.05 | < 0.05 | 0.049 | < 0.05 | 0.046 | 0.05 | 0.04 | 0.065 | 0.06 | [5 empty] | 0.050424
| 1 | 5 | 0.05 | < 0.1 | < 2 | 0.058 | 0.06 | 0.05 | 0.055 | 0.05 | 0.041 | 0.057 | < 0.05 | 0.08 | 0.05 | 0.05 | 0.05 | < 0.05 | 0.05 | 0.05 | 0.05 | 0.067 | 0.06 | [5 empty] | 36
| 1 | 6 | 0.05 | < 0.1 | < 2 | 0.058 | 0.04 | 0.049 | 0.051 | 0.047 | 0.047 | 0.054 | 0.05011733 | 0.06 | 0.05 | 0.05 | 0.046 | < 0.05 | 0.048 | 0.05 | 0.06 | 0.062 | 0.06
| Mean |  | 0.04833333 |  |  | 0.05766667 | 0.04666667 | 0.05 | 0.053 | 0.04633333 | 0.04633333 | 0.055 | 0.05011733 | 0.07 | 0.05 | 0.05 | 0.0475 |  | 0.04783333 | 0.05166667 | 0.04833333 | 0.0635 | 0.06
| Median |  | 0.05 |  |  | 0.058 | 0.045 | 0.05 | 0.0525 | 0.047 | 0.046 | 0.0555 | 0.05011733 | 0.07 | 0.05 | 0.05 | 0.048 |  | 0.048 | 0.05 | 0.05 | 0.064 | 0.06
| Std Dev. |  | 0.004082483 |  |  | 0.001032796 | 0.008164966 | 0.001414214 | 0.002280351 | 0.003076795 | 0.003669696 | 0.003224903 |  | 0.006324555 | 7.601177e-18 | 0 | 0.002258318 |  | 0.00132916 | 0.004082483 | 0.007527727 | 0.002810694 | 0.006324555
| Rel.Std.Dev. |  | 8.447% |  |  | 1.791% | 17.5% | 2.828% | 4.303% | 6.641% | 7.92% | 5.863% |  | 9.035% | 1.52e-14% | 0% | 4.754% |  | 2.779% | 7.902% | 15.57% | 4.426% | 10.54%
| PDM3 |  | -4.146% |  |  | 14.36% | -7.451% | -0.8409% | 5.109% | -8.113% | -8.113% | 9.075% | -0.6082% | 38.82% | -0.8409% | -0.8409% | -5.799% |  | -5.138% | 2.464% | -4.146% | 25.93% | 18.99%
| Z-Score (Absolute) |  | 0.31 | 0 | 174.71 | 1.41 | 0.61 | 0 | 0.55 | 0.67 | 0.67 | 0.92 | 3.83 | 3.68 | 0 | 1.53 | 0.46 | 4.6 | 0.4 | 0.31 | 0.31 | 2.48 | 1.84
| Analytical results for K in OREAS 288 (Certified Value 1.71 wt.%) | [27 empty] | Certified
K | Round | Replicate | Lab | Lab | Lab | Lab | Lab | Lab | Lab | Lab | Lab | Lab | Lab | Lab | Lab | Lab | Lab | Lab | Lab | Lab | Lab | Lab | Lab | Lab | Lab | Lab | Lab | Lab | 1
| No | No | 1.02 | 1.03 | 1.04 | 1.09 | 1.10 | 1.11 | 1.12 | 1.13 | 1.14 | 1.15 | 1.16 | 1.17 | 1.18 | 1.19 | 1.20 | 1.21 | 1.22 | 1.23 | 1.24 | 1.25 | 1.26 | 1.27 | 1.28 | 1.29 | 1.31 | 1.32 | wt.%
|  |  | 4A*OES | 4A*MS | 4A*OES | 4A*OES/MS | 4A*OES | 4A*OES | 4A*OES/MS | 4A*MS | 4A*OES/MS | 4A*OES/MS | 4A*OES/MS | 4A*OES/MS | 4A*OES/MS | 4A*OES | 4A*OES/MS | 4A*OES/MS | 4A*OES | 4A*OES/MS | 4A*MS | 4A*OES/MS | 4A*MS | 4A*MS | 4A*OES/MS | 4A*OES/MS | 4A*MS | 4A*OES/MS | 2
3
| 1 | 1 | 1.632005 | 1.731625 | 1.7754 | 1.64 | 1.7173 | 1.76 | 1.7154 | 1.74 | 1.7 | 1.74 | 1.69 | 1.68 | 1.76 | 1.691794 | 1.7 | 1.82 | 1.63 | 1.67 | 1.72 | 1.76 | 1.7364 | 1.6332 | 2.096 | 1.868 | 2.17 | 1.8 | 1
| 1 | 2 | 1.66193 | 1.690704 | 1.7851 | 1.65 | 1.7068 | 1.76 | 1.6829 | 1.65 | 1.69 | 1.69 | 1.73 | 1.66 | 1.78 | 1.707521 | 1.73 | 1.87 | 1.67 | 1.63 | 1.75 | 1.77 | 1.7751 | 1.6265 | 2.059 | 1.918 | 2 | 1.81 | #N/A
| 1 | 3 | 1.633145 | 1.714796 | 1.7675 | 1.62 | 1.709 | 1.76 | 1.6606 | 1.83 | 1.71 | 1.74 | 1.69 | 1.69 | 1.75 | 1.680354 | 1.7 | 1.82 | 1.63 | 1.64 | 1.68 | 1.76 | 1.6924 | 1.5973 |  | 1.868 | 2.22 | 1.66 | 16
| 1 | 4 | 1.643215 | 1.722385 | 1.7561 | 1.75 | 1.736 | 1.75 | 1.7079 | 1.87 | 1.66 | 1.79 | 1.66 | 1.66 | 1.78 | 1.701842 | 1.68 | 1.83 | 1.69 | 1.67 | 1.73 | 1.74 | 1.7333 | 1.6118 | 1.775 | 1.777 | 2.22 | 1.72 | 1.714437
| 1 | 5 | 1.61025 | 1.664747 | 1.7538 | 1.64 | 1.7317 | 1.79 | 1.7267 | 1.82 | 1.67 | 1.78 | 1.7 | 1.68 | 1.74 | 1.687284 | 1.68 | 1.78 | 1.73 | 1.63 | 1.66 | 1.77 | 1.7151 | 1.5895 | 1.712 | 1.909 | 2.07 | 1.7 | 37
| 1 | 6 | 1.64255 | 1.679853 | 1.7572 | 1.6 | 1.7012 | 1.73 | 1.695 | 1.75 | 1.66 | 1.74 | 1.65 | 1.68 | 1.74 | 1.699108 | 1.71 | 1.8 | 1.67 | 1.65 | 1.72 | 1.74 | 1.6963 | 1.5638 | 1.753 | 1.818 | 2.17 | 1.74
| Mean |  | 1.6371825 | 1.700685 | 1.76585 | 1.65 | 1.717 | 1.758333 | 1.698083 | 1.776667 | 1.681667 | 1.746667 | 1.686667 | 1.675 | 1.758333 | 1.69465 | 1.7 | 1.82 | 1.67 | 1.648333 | 1.71 | 1.756667 | 1.724767 | 1.603683 | 1.879 | 1.859667 | 2.141667 | 1.738333
| Median |  | 1.6378475 | 1.70275 | 1.76235 | 1.64 | 1.71315 | 1.76 | 1.70145 | 1.785 | 1.68 | 1.74 | 1.69 | 1.68 | 1.755 | 1.695451 | 1.7 | 1.82 | 1.67 | 1.645 | 1.72 | 1.76 | 1.7242 | 1.60455 | 1.775 | 1.868 | 2.17 | 1.73
| Std Dev. |  | 0.01700651 | 0.02627696 | 0.01248659 | 0.05215362 | 0.01410574 | 0.0194079 | 0.02391731 | 0.07941452 | 0.02136976 | 0.03559026 | 0.02875181 | 0.01224745 | 0.01834848 | 0.01004049 | 0.01897367 | 0.0303315 | 0.03794733 | 0.01834848 | 0.0334664 | 0.0136626 | 0.03063656 | 0.02565271 | 0.1830779 | 0.05393576 | 0.08841191 | 0.05810909
| Rel.Std.Dev. |  | 1.039% | 1.545% | 0.7071% | 3.161% | 0.8215% | 1.104% | 1.408% | 4.47% | 1.271% | 2.038% | 1.705% | 0.7312% | 1.044% | 0.5925% | 1.116% | 1.667% | 2.272% | 1.113% | 1.957% | 0.7778% | 1.776% | 1.6% | 9.743% | 2.9% | 4.128% | 3.343%
| PDM3 |  | -4.506% | -0.8021% | 2.999% | -3.758% | 0.1495% | 2.56% | -0.9539% | 3.63% | -1.911% | 1.88% | -1.62% | -2.3% | 2.56% | -1.154% | -0.8421% | 6.157% | -2.592% | -3.856% | -0.2588% | 2.463% | 0.6025% | -6.46% | 9.599% | 8.471% | 24.92% | 1.394%
| Z-Score (Absolute) |  | 1.19 | 0.2 | 0.81 | 0.99 | 0.05 | 0.7 | 0.24 | 0.98 | 0.5 | 0.52 | 0.42 | 0.6 | 0.7 | 0.29 | 0.21 | 1.66 | 0.68 | 1.01 | 0.05 | 0.67 | 0.18 | 1.71 | 2.58 | 2.27 | 6.66 | 0.39
| Analytical results for La in OREAS 288 (Certified Value 31.2 ppm) | [27 empty] | Certified
La | Round | Replicate | Lab | Lab | Lab | Lab | Lab | Lab | Lab | Lab | Lab | Lab | Lab | Lab | Lab | Lab | Lab | Lab | Lab | Lab | Lab | Lab | Lab | Lab |  |  |  |  | 1
| No | No | 1.03 | 1.04 | 1.09 | 1.10 | 1.11 | 1.12 | 1.13 | 1.14 | 1.15 | 1.16 | 1.17 | 1.18 | 1.20 | 1.21 | 1.23 | 1.24 | 1.25 | 1.26 | 1.27 | 1.29 | 1.31 | 1.32 |  |  |  |  | ppm
|  |  | 4A*MS | 4A*MS | 4A*OES/MS | 4A*MS | 4A*OES | 4A*OES/MS | 4A*MS | 4A*OES/MS | 4A*OES/MS | 4A*OES/MS | 4A*OES/MS | 4A*OES/MS | 4A*OES/MS | 4A*OES/MS | 4A*OES/MS | 4A*MS | 4A*MS | 4A*MS | 4A*MS | 4A*OES/MS | 4A*MS | 4A*OES/MS |  |  |  |  | 1
2
| 1 | 1 | 31.64271 | 30.2 | 31.4 | 31.3489 | 30 | 25.7 | 31.3 | 32.2 | 32.2 | 31.9 | 30.4 | 31.1 | 38 | 26.9 | 35.6 | 30.4 | 31.5 | 33.06 | 30.12 | 31 | 20.9 | 31 |  |  |  |  | 1
| 1 | 2 | 30.94365 | 31.25 | 28.8 | 30.1533 | 30 | 25.4 | 31.6 | 31 | 32.2 | 33.2 | 32.2 | 30.7 | 35 | 27.4 | 34.6 | 32.1 | 31.43 | 33.48 | 30.9 | 32 | 21.4 | 30.6 |  |  |  |  | 25
| 1 | 3 | 32.24021 | 30.74 | 29.4 | 29.8822 | 30 | 24.7 | 32.1 | 33.6 | 32.7 | 32.1 | 31.5 | 31.1 | 37 | 27.6 | 34.4 | 31.2 | 31.08 | 31.38 | 30.51 | 31 | 22.4 | 29.1 |  |  |  |  | 16
| 1 | 4 | 31.65314 | 30.63 | 29.2 | 29.3142 | 29 | 25 | 32.5 | 33.7 | 33.1 | 30.7 | 31.4 | 29.1 | 36 | 26.6 | 35.5 | 31.3 | 30.87 | 32.09 | 30.25 | 30 | 21.7 | 31.4 |  |  |  |  | 31.18607
| 1 | 5 | 30.3258 | 31.04 | 28.7 | 29.4102 | 30 | 25 | 31.8 | 33.1 | 32.3 | 31.6 | 30.2 | 29.8 | 35 | 25.5 | 35.1 | 32.2 | 31.64 | 32.16 | 30.31 | 32 | 21.3 | 33.2 |  |  |  |  | 38
| 1 | 6 | 31.59272 | 30.13 | 28.9 | 31.7626 | 30 | 24.5 | 31.5 | 33.6 | 33.6 | 31.7 | 31.3 | 29.8 | 37 | 26.6 | 34.4 | 31.4 | 30.35 | 32.47 | 29.78 | 30 | 22.6 | 34.3
| Mean |  | 31.39971 | 30.665 | 29.4 | 30.3119 | 29.83333 | 25.05 | 31.8 | 32.86667 | 32.68333 | 31.86667 | 31.16667 | 30.26667 | 36.33333 | 26.76667 | 34.93333 | 31.43333 | 31.145 | 32.44 | 30.31167 | 31 | 21.71667 | 31.6
| Median |  | 31.61772 | 30.685 | 29.05 | 30.01775 | 30 | 25 | 31.7 | 33.35 | 32.5 | 31.8 | 31.35 | 30.25 | 36.5 | 26.75 | 34.85 | 31.35 | 31.255 | 32.315 | 30.28 | 31 | 21.55 | 31.2
| Std Dev. |  | 0.6675703 | 0.4454548 | 1.013903 | 1.019624 | 0.4082483 | 0.441588 | 0.438178 | 1.072691 | 0.5706721 | 0.8115828 | 0.7447595 | 0.821381 | 1.21106 | 0.7447595 | 0.5428321 | 0.6592926 | 0.4825246 | 0.7471814 | 0.3764793 | 0.8944272 | 0.6615638 | 1.870829
| Rel.Std.Dev. |  | 2.126% | 1.453% | 3.449% | 3.364% | 1.368% | 1.763% | 1.378% | 3.264% | 1.746% | 2.547% | 2.39% | 2.714% | 3.333% | 2.782% | 1.554% | 2.097% | 1.549% | 2.303% | 1.242% | 2.885% | 3.046% | 5.92%
| PDM3 |  | 0.685% | -1.671% | -5.727% | -2.803% | -4.338% | -19.68% | 1.969% | 5.389% | 4.801% | 2.182% | -0.06223% | -2.948% | 16.5% | -14.17% | 12.02% | 0.7928% | -0.1317% | 4.021% | -2.804% | -0.5967% | -30.36% | 1.327%
| Z-Score (Absolute) |  | 0.19 | 0.38 | 1.37 | 0.66 | 1.03 | 4.75 | 0.5 | 1.33 | 1.19 | 0.55 | 0.01 | 0.69 | 4.03 | 3.41 | 2.94 | 0.22 | 0.01 | 1 | 0.66 | 0.12 | 7.34 | 0.35
| Analytical results for Li in OREAS 288 (Certified Value 32.6 ppm) | [27 empty] | Certified
Li | Round | Replicate | Lab | Lab | Lab | Lab | Lab | Lab | Lab | Lab | Lab | Lab | Lab | Lab | Lab | Lab | Lab | Lab | Lab | Lab | Lab | Lab | Lab | Lab | Lab | Lab | Lab |  | 1
| No | No | 1.03 | 1.04 | 1.09 | 1.10 | 1.11 | 1.12 | 1.13 | 1.14 | 1.15 | 1.16 | 1.17 | 1.18 | 1.19 | 1.20 | 1.21 | 1.22 | 1.23 | 1.24 | 1.25 | 1.26 | 1.27 | 1.28 | 1.29 | 1.31 | 1.32 |  | ppm
|  |  | 4A*MS | 4A*MS | 4A*OES/MS | 4A*OES | 4A*OES | 4A*OES/MS | 4A*MS | 4A*OES/MS | 4A*OES/MS | 4A*OES/MS | 4A*OES/MS | 4A*OES/MS | 4A*OES | 4A*OES/MS | 4A*OES/MS | 4A*MS | 4A*OES/MS | 4A*MS | 4A*MS | 4A*OES | 4A*MS | 4A*OES/MS | 4A*OES/MS | 4A*MS | 4A*OES/MS |  | 1
2
| 1 | 1 | 33.34625 | 32.8 | 34 | 46.9599 | 34 | 30 | 28.6 | 34.5 | 35.5 | 33.4 | 33.3 | 35.3 | 35.21481 | 32.6 | 35 | 29.5 | 31.4 | 31.3 | 33.3 | 34 | 32.4 | 30.6 | 32 | 27.8 | 34 |  | 1
| 1 | 2 | 32.76356 | 33.4 | 34 | 47.9052 | 34 | 29 | 27.4 | 34.1 | 34.6 | 34.2 | 32.8 | 35.9 | 34.94226 | 30.7 | 35 | 30.3 | 31.3 | 35 | 33.5 | 35 | 32.3 | 30.13 | 32 | 29.7 | 34 |  | 47
| 1 | 3 | 32.89253 | 33 | 34 | 48.2928 | 34 | 28 | 29.8 | 34.6 | 35.4 | 33.1 | 33.6 | 35.3 | 34.06029 | 32.4 | 34 | 29.4 | 30.8 | 31.6 | 33.3 | 34 | 32.2 | 27.64 | 31 | 30.5 | 33 |  | 16
| 1 | 4 | 32.22793 | 33.3 | 34 | 48.3536 | 33 | 29 | 28.1 | 34.1 | 36.8 | 32.9 | 32.9 | 36.8 | 35.30821 | 32.8 | 34 | 29.9 | 31.9 | 31.6 | 32.6 | 34 | 32 | 29.3 | 31 | 31.3 | 33 |  | 32.58206
| 1 | 5 | 31.9299 | 32.9 | 34 | 49.1251 | 34 | 30 | 31.5 | 34.3 | 36.4 | 33 | 33.4 | 35.1 | 34.11891 | 33.3 | 33 | 29.8 | 31.1 | 33.6 | 33.4 | 35 | 32.2 | 29.06 | 32 | 28.9 | 33 |  | 39
| 1 | 6 | 31.96355 | 33.2 | 34 | 47.1119 | 34 | 29 | 30.6 | 34.2 | 35.6 | 32.5 | 33.6 | 35.3 | 34.42777 | 32.6 | 33 | 30.1 | 31.3 | 32.1 | 32.9 | 35 | 32.4 | 28.13 | 31 | 29.9 | 33
| Mean |  | 32.52062 | 33.1 | 34 | 47.95808 | 33.83333 | 29.16667 | 29.33333 | 34.3 | 35.71667 | 33.18333 | 33.26667 | 35.61667 | 34.67871 | 32.4 | 34 | 29.83333 | 31.3 | 32.53333 | 33.16667 | 34.5 | 32.25 | 29.14333 | 31.5 | 29.68333 | 33.33333
| Median |  | 32.49574 | 33.1 | 34 | 48.099 | 34 | 29 | 29.2 | 34.25 | 35.55 | 33.05 | 33.35 | 35.3 | 34.68502 | 32.6 | 34 | 29.85 | 31.3 | 31.85 | 33.3 | 34.5 | 32.25 | 29.18 | 31.5 | 29.8 | 33
| Std Dev. |  | 0.5699029 | 0.2366432 | 0 | 0.8179963 | 0.4082483 | 0.7527727 | 1.569289 | 0.2097618 | 0.7808115 | 0.5776389 | 0.3444803 | 0.6400521 | 0.5498961 | 0.8876936 | 0.8944272 | 0.3444803 | 0.363318 | 1.46105 | 0.3444803 | 0.5477226 | 0.1516575 | 1.132584 | 0.5477226 | 1.223792 | 0.5163978
| Rel.Std.Dev. |  | 1.752% | 0.7149% | 0% | 1.706% | 1.207% | 2.581% | 5.35% | 0.6116% | 2.186% | 1.741% | 1.036% | 1.797% | 1.586% | 2.74% | 2.631% | 1.155% | 1.161% | 4.491% | 1.039% | 1.588% | 0.4703% | 3.886% | 1.739% | 4.123% | 1.549%
| PDM3 |  | -0.1886% | 1.59% | 4.352% | 47.19% | 3.84% | -10.48% | -9.971% | 5.273% | 9.621% | 1.845% | 2.101% | 9.314% | 6.435% | -0.5588% | 4.352% | -8.436% | -3.935% | -0.1495% | 1.794% | 5.887% | -1.019% | -10.55% | -3.321% | -8.897% | 2.306%
| Z-Score (Absolute) |  | 0.38 | 0.04 | 0.5 | 8.8 | 0.4 | 2.38 | 2.28 | 0.67 | 1.52 | 0.01 | 0.06 | 1.46 | 0.9 | 0.46 | 0.5 | 1.98 | 1.11 | 0.38 | 0 | 0.79 | 0.55 | 2.39 | 0.99 | 2.07 | 0.1
| Analytical results for Lu in OREAS 288 (Certified Value 0.17 ppm) | [27 empty] | Certified
Lu | Round | Replicate | Lab | Lab | Lab | Lab | Lab | Lab | Lab | Lab | Lab | [17 empty] | 1
| No | No | 1.03 | 1.04 | 1.09 | 1.10 | 1.13 | 1.21 | 1.25 | 1.26 | 1.32 | [17 empty] | ppm
|  |  | 4A*MS | 4A*MS | 4A*OES/MS | 4A*MS | 4A*MS | 4A*OES/MS | 4A*MS | 4A*MS | 4A*OES/MS | [17 empty] | 2
3
| 1 | 1 | 0.1760127 | 0.16 | 0.2 | 0.1473 | 0.2 | 0.18 | 0.17 | 0.15 | 0.19 | [17 empty] | 1
| 1 | 2 | 0.1797968 | 0.16 | 0.2 | 0.1227 | 0.1 | 0.18 | 0.17 | 0.15 | 0.18 | [17 empty] | 26
| 1 | 3 | 0.1739817 | 0.15 | 0.2 | 0.1155 | 0.1 | 0.17 | 0.17 | 0.17 | 0.17 | [17 empty] | 16
| 1 | 4 | 0.1763691 | 0.16 | 0.2 | 0.1264 | 0.1 | 0.17 | 0.17 | 0.15 | 0.19 | [17 empty] | 0.1704375
| 1 | 5 | 0.173166 | 0.16 | 0.2 | 0.1202 | 0.2 | 0.17 | 0.18 | 0.16 | 0.2 | [17 empty] | 40
| 1 | 6 | 0.1764229 | 0.17 | 0.2 | 0.1316 | 0.1 | 0.17 | 0.16 | 0.15 | 0.2
| Mean |  | 0.1759582 | 0.16 | 0.2 | 0.1272833 | 0.1333333 | 0.1733333 | 0.17 | 0.155 | 0.1883333
| Median |  | 0.1761909 | 0.16 | 0.2 | 0.12455 | 0.1 | 0.17 | 0.17 | 0.15 | 0.19
| Std Dev. |  | 0.002316277 | 0.006324555 | 3.040471e-17 | 0.01122594 | 0.05163978 | 0.005163978 | 0.006324555 | 0.0083666 | 0.01169045
| Rel.Std.Dev. |  | 1.316% | 3.953% | 1.52e-14% | 8.82% | 38.73% | 2.979% | 3.72% | 5.398% | 6.207%
| PDM3 |  | 3.239% | -6.124% | 17.35% | -25.32% | -21.77% | 1.699% | -0.2567% | -9.058% | 10.5%
| Z-Score (Absolute) |  | 0.4 | 0.67 | NA | 2.88 | NA | 0.22 | 0 | 1.01 | 1.24
Results from laboratories 1.09 and 1.13 were removed due to their 0.1 ppm reading resolution.
| Analytical results for Mg in OREAS 288 (Certified Value 2.05 wt.%) | [27 empty] | Certified
Mg | Round | Replicate | Lab | Lab | Lab | Lab | Lab | Lab | Lab | Lab | Lab | Lab | Lab | Lab | Lab | Lab | Lab | Lab | Lab | Lab | Lab | Lab | Lab | Lab | Lab | Lab | Lab | Lab | 1
| No | No | 1.02 | 1.03 | 1.04 | 1.09 | 1.10 | 1.11 | 1.12 | 1.13 | 1.14 | 1.15 | 1.16 | 1.17 | 1.18 | 1.19 | 1.20 | 1.21 | 1.22 | 1.23 | 1.24 | 1.25 | 1.26 | 1.27 | 1.28 | 1.29 | 1.31 | 1.32 | wt.%
|  |  | 4A*OES | 4A*MS | 4A*OES | 4A*OES/MS | 4A*OES | 4A*OES | 4A*OES/MS | 4A*MS | 4A*OES/MS | 4A*OES/MS | 4A*OES/MS | 4A*OES/MS | 4A*OES/MS | 4A*OES | 4A*OES/MS | 4A*OES/MS | 4A*OES | 4A*OES/MS | 4A*MS | 4A*OES/MS | 4A*MS | 4A*MS | 4A*OES/MS | 4A*OES/MS | 4A*MS | 4A*OES/MS | 2
3
| 1 | 1 | 2.197096 | 2.091025 | 2.0618 | 2.07 | 1.8442 | 1.77 | 1.8016 | 2 | 2.01 | 2.1 | 2.05 | 2.04 | 2.09 | 2.019375 | 1.98 | 1.63 | 2.07 | 2.02 | 2.05 | 2.031 | 2.1038 | 2.0157 | 2.296 | 2.255 | 1.61 | 2.16 | 1
| 1 | 2 | 2.2088 | 2.044425 | 2.0764 | 2 | 1.7875 | 1.79 | 1.7736 | 2.03 | 1.98 | 2.06 | 2.11 | 2.01 | 2.1 | 2.028358 | 1.89 | 1.64 | 2.1 | 2.02 | 2.14 | 2.052 | 2.1403 | 2.0097 | 2.299 | 2.316 | 1.58 | 2.18 | #N/A
| 1 | 3 | 2.179232 | 2.070116 | 2.0638 | 2 | 1.8157 | 1.81 | 1.7489 | 2.12 | 2.01 | 2.07 | 2.03 | 2.05 | 2.08 | 2.01977 | 1.92 | 1.6 | 2.06 | 2.02 | 2.07 | 2.04 | 2.0587 | 1.9881 | 1.844 | 2.268 | 1.69 | 2.1 | 16
| 1 | 4 | 2.178352 | 2.048906 | 2.0499 | 2 | 1.8379 | 1.83 | 1.7999 | 2.13 | 2.01 | 2.19 | 2.02 | 2.01 | 2.21 | 2.028915 | 1.96 | 1.62 | 2.08 | 2.01 | 2.11 | 2.004 | 2.08 | 1.9851 | 2.015 | 2.165 | 1.64 | 2.1 | 2.052335
| 1 | 5 | 2.161632 | 2.010856 | 2.0464 | 2.05 | 1.8213 | 1.8 | 1.8226 | 2.08 | 2 | 2.15 | 2.02 | 2.03 | 2.07 | 2.032382 | 1.95 | 1.57 | 2.02 | 1.98 | 2.1 | 2.047 | 2.0625 | 2.0118 | 1.961 | 2.328 | 1.56 | 2.11 | 41
| 1 | 6 | 2.182576 | 2.019191 | 2.0436 | 2.02 | 1.7975 | 1.78 | 1.7942 | 2.05 | 2 | 2.09 | 2 | 2.06 | 2.09 | 2.033294 | 1.96 | 1.59 | 2.1 | 2 | 2.13 | 2.011 | 2.0414 | 1.9739 | 2.088 | 2.225 | 1.74 | 2.13
| Mean |  | 2.184615 | 2.04742 | 2.056983 | 2.023333 | 1.81735 | 1.796667 | 1.790133 | 2.068333 | 2.001667 | 2.11 | 2.038333 | 2.033333 | 2.106667 | 2.027016 | 1.943333 | 1.608333 | 2.071667 | 2.008333 | 2.1 | 2.030833 | 2.081117 | 1.997383 | 2.083833 | 2.2595 | 1.636667 | 2.13
| Median |  | 2.180904 | 2.046666 | 2.05585 | 2.01 | 1.8185 | 1.795 | 1.79705 | 2.065 | 2.005 | 2.095 | 2.025 | 2.035 | 2.09 | 2.028636 | 1.955 | 1.61 | 2.075 | 2.015 | 2.105 | 2.0355 | 2.07125 | 1.9989 | 2.0515 | 2.2615 | 1.625 | 2.12
| Std Dev. |  | 0.01637844 | 0.03020428 | 0.01255363 | 0.03011091 | 0.02212056 | 0.02160247 | 0.02557746 | 0.05115336 | 0.01169045 | 0.0501996 | 0.03868678 | 0.02065591 | 0.05163978 | 0.00607462 | 0.03265986 | 0.02639444 | 0.02994439 | 0.01602082 | 0.03464102 | 0.01952861 | 0.0359025 | 0.01722538 | 0.1836708 | 0.06016228 | 0.06831301 | 0.0334664
| Rel.Std.Dev. |  | 0.7497% | 1.475% | 0.6103% | 1.488% | 1.217% | 1.202% | 1.429% | 2.473% | 0.584% | 2.379% | 1.898% | 1.016% | 2.451% | 0.2997% | 1.681% | 1.641% | 1.445% | 0.7977% | 1.65% | 0.9616% | 1.725% | 0.8624% | 8.814% | 2.663% | 4.174% | 1.571%
| PDM3 |  | 6.445% | -0.2395% | 0.2265% | -1.413% | -11.45% | -12.46% | -12.78% | 0.7795% | -2.469% | 2.81% | -0.6822% | -0.9259% | 2.647% | -1.234% | -5.311% | -21.63% | 0.9419% | -2.144% | 2.322% | -1.048% | 1.402% | -2.678% | 1.535% | 10.09% | -20.25% | 3.784%
| Z-Score (Absolute) |  | 2.15 | 0.17 | 0.31 | 0.18 | 3.16 | 3.46 | 3.55 | 0.47 | 0.49 | 1.07 | 0.04 | 0.04 | 1.02 | 0.13 | 1.34 | 6.18 | 0.52 | 0.4 | 0.93 | 0.07 | 0.65 | 0.56 | 0.69 | 3.23 | 5.77 | 1.36
| Analytical results for Mn in OREAS 288 (Certified Value 0.036 wt.%) | [27 empty] | Certified
Mn | Round | Replicate | Lab | Lab | Lab | Lab | Lab | Lab | Lab | Lab | Lab | Lab | Lab | Lab | Lab | Lab | Lab | Lab | Lab | Lab | Lab | Lab | Lab | Lab | Lab | Lab | Lab |  | 1
| No | No | 1.03 | 1.04 | 1.09 | 1.10 | 1.11 | 1.12 | 1.13 | 1.14 | 1.15 | 1.16 | 1.17 | 1.18 | 1.19 | 1.20 | 1.21 | 1.22 | 1.23 | 1.24 | 1.25 | 1.26 | 1.27 | 1.28 | 1.29 | 1.31 | 1.32 |  | wt.%
|  |  | 4A*MS | 4A*OES | 4A*OES/MS | 4A*OES | 4A*OES | 4A*OES/MS | 4A*MS | 4A*OES/MS | 4A*OES/MS | 4A*OES/MS | 4A*OES/MS | 4A*OES/MS | 4A*OES | 4A*OES/MS | 4A*OES/MS | 4A*OES | 4A*OES/MS | 4A*MS | 4A*OES/MS | 4A*OES | 4A*MS | 4A*OES/MS | 4A*OES/MS | 4A*MS | 4A*OES/MS |  | 3
3
| 1 | 1 | 0.03631249 | 0.037 | 0.0379 | 0.0465 | 0.0406 | 0.033 | 0.0352 | 0.0347 | 0.0367 | 0.0362 | 0.0355 | 0.0366 | 0.03527381 | 0.033 | 0.0341 | 0.036 | 0.036 | 0.0367 | 0.0352 | 0.0379 | 0.0363 | 0.035117 | 0.039 | 0.0466 | 0.04 |  | 1
| 1 | 2 | 0.0358907 | 0.0373 | 0.0353 | 0.053 | 0.0408 | 0.0326 | 0.0356 | 0.0343 | 0.0358 | 0.037 | 0.0354 | 0.037 | 0.03613212 | 0.0325 | 0.0345 | 0.035 | 0.036 | 0.0382 | 0.0355 | 0.0384 | 0.0363 |  | 0.039 | 0.0439 | 0.04 |  | 27
| 1 | 3 | 0.03595281 | 0.0377 | 0.0335 | 0.0514 | 0.0415 | 0.0321 | 0.0369 | 0.0347 | 0.0367 | 0.0358 | 0.0359 | 0.0367 | 0.03694828 | 0.0344 | 0.0339 | 0.0359 | 0.0359 | 0.0377 | 0.0352 | 0.0381 | 0.0357 | 0.032917 | 0.039 | 0.0469 | 0.04 |  | 16
| 1 | 4 | 0.03605115 | 0.0367 | 0.0337 | 0.0525 | 0.0409 | 0.0331 | 0.0373 | 0.0343 | 0.0384 | 0.0352 | 0.0354 | 0.0389 | 0.03537297 | 0.0312 | 0.0341 | 0.035 | 0.0361 | 0.0377 | 0.0349 | 0.0376 | 0.0363 | 0.034895 | 0.031 | 0.0458 | 0.04 |  | 0.03571641
| 1 | 5 | 0.03529525 | 0.0367 | 0.0348 | 0.0469 | 0.0407 | 0.0332 | 0.0362 | 0.0338 | 0.0376 | 0.0357 | 0.0356 | 0.0367 | 0.03648494 | 0.0349 | 0.0328 | 0.0365 | 0.0356 | 0.0382 | 0.0354 | 0.0387 | 0.0367 | 0.033687 | 0.039 | 0.0433 | 0.04 |  | 42
| 1 | 6 | 0.03511723 | 0.0366 | 0.0351 | 0.0407 | 0.0408 | 0.0327 | 0.0358 | 0.0343 | 0.0368 | 0.0355 | 0.0357 | 0.0363 | 0.03623641 | 0.035 | 0.0332 | 0.0349 | 0.0363 | 0.0379 | 0.0349 | 0.0387 | 0.0361 | 0.03384 | 0.039 | 0.047 | 0.04
| Mean |  | 0.03576994 | 0.037 | 0.03505 | 0.0485 | 0.04088333 | 0.03278333 | 0.03616667 | 0.03435 | 0.037 | 0.0359 | 0.03558333 | 0.03703333 | 0.03607475 | 0.0335 | 0.03376667 | 0.03555 | 0.03598333 | 0.03773333 | 0.03518333 | 0.03823333 | 0.03623333 | 0.0340912 | 0.03766667 | 0.04558333 | 0.04
| Median |  | 0.03592176 | 0.03685 | 0.03495 | 0.04915 | 0.0408 | 0.03285 | 0.036 | 0.0343 | 0.03675 | 0.03575 | 0.03555 | 0.0367 | 0.03618426 | 0.0337 | 0.034 | 0.03545 | 0.036 | 0.0378 | 0.0352 | 0.03825 | 0.0363 | 0.03384 | 0.039 | 0.0462 | 0.04
| Std Dev. |  | 0.0004632133 | 0.0004289522 | 0.001579557 | 0.004734131 | 0.0003188521 | 0.0004070217 | 0.0008016649 | 0.0003331666 | 0.0008921883 | 0.0006324555 | 0.000194079 | 0.0009416298 | 0.0006472607 | 0.001520526 | 0.0006377042 | 0.0006715653 | 0.0002316607 | 0.0005537749 | 0.0002483277 | 0.0004457204 | 0.0003265986 | 0.0009087883 | 0.003265986 | 0.001604265 | 0
| Rel.Std.Dev. |  | 1.295% | 1.159% | 4.507% | 9.761% | 0.7799% | 1.242% | 2.217% | 0.9699% | 2.411% | 1.762% | 0.5454% | 2.543% | 1.794% | 4.539% | 1.889% | 1.889% | 0.6438% | 1.468% | 0.7058% | 1.166% | 0.9014% | 2.666% | 8.671% | 3.519% | 0%
| PDM3 |  | 0.1499% | 3.594% | -1.866% | 35.79% | 14.47% | -8.212% | 1.261% | -3.826% | 3.594% | 0.514% | -0.3726% | 3.687% | 1.003% | -6.206% | -5.459% | -0.4659% | 0.7473% | 5.647% | -1.493% | 7.047% | 1.447% | -4.55% | 5.46% | 27.63% | 11.99%
| Z-Score (Absolute) |  | 0.2 | 0.61 | 0.67 | 8.18 | 3.16 | 2.17 | 0.06 | 1.13 | 0.61 | 0.11 | 0.32 | 0.63 | 0 | 1.69 | 1.52 | 0.35 | 0.06 | 1.09 | 0.59 | 1.42 | 0.1 | 1.31 | 0.89 | 6.26 | 2.58
| Analytical results for Mo in OREAS 288 (Certified Value 3.43 ppm) | [27 empty] | Certified
Mo | Round | Replicate | Lab | Lab | Lab | Lab | Lab | Lab | Lab | Lab | Lab | Lab | Lab | Lab | Lab | Lab | Lab | Lab | Lab | Lab | Lab | Lab | Lab | Lab | Lab | Lab |  |  | 1
| No | No | 1.03 | 1.04 | 1.09 | 1.10 | 1.11 | 1.12 | 1.13 | 1.14 | 1.15 | 1.16 | 1.17 | 1.18 | 1.19 | 1.20 | 1.21 | 1.22 | 1.23 | 1.24 | 1.25 | 1.26 | 1.27 | 1.29 | 1.31 | 1.32 |  |  | ppm
|  |  | 4A*MS | 4A*MS | 4A*OES/MS | 4A*OES | 4A*OES | 4A*OES/MS | 4A*MS | 4A*OES/MS | 4A*OES/MS | 4A*OES/MS | 4A*OES/MS | 4A*OES/MS | 4A*OES | 4A*OES/MS | 4A*OES/MS | 4A*MS | 4A*OES/MS | 4A*MS | 4A*MS | 4A*MS | 4A*MS | 4A*OES/MS | 4A*MS | 4A*OES/MS |  |  | 2
3
| 1 | 1 | 3.410721 | 3.5 | 3 | 3.2433 | 3 | 3.6 | 2.84 | 3.33 | 3.31 | 3.74 | 3.44 | 3.36 | 3.379902269 | 3.4 | 3.38 | 3.5 | 3.31 | 3 | 3.29 | 3.3 | 3.3 | 4 | 3.74 | 3.41 |  |  | 1
| 1 | 2 | 3.438443 | 3.3 | 3 | 3.7685 | 3 | 3.5 | 2.65 | 3.54 | 3.45 | 3.39 | 3.36 | 3.6 | 3.427443947 | 3.6 | 3.66 | 3.5 | 3.38 | 3.3 | 3.62 | 3.7 | 3.3 | 6 | 3.76 | 3.56 |  |  | 28
| 1 | 3 | 3.346121 | 3.2 | 3 | 3.1774 | 3 | 3.4 | 2.91 | 3.19 | 3.35 | 3.32 | 3.32 | 3.58 | 3.452038908 | 3.4 | 3.47 | 3.5 | 3.58 | 3.5 | 3.34 | 4 | 3.5 | 5 | 4 | 3.24 |  |  | 16
| 1 | 4 | 3.452999 | 3.3 | 3 | 2.7854 | 3 | 3.5 | 3.14 | 3.23 | 3.87 | 3.64 | 3.44 | 3.25 | 3.191852076 | 3.4 | 3.64 | 3.5 | 3.5 | 3.3 | 3.47 | 3.7 | 3.9 | 5 | 3.95 | 3.42 |  |  | 3.433482
| 1 | 5 | 3.49936 | 3.5 | 3 | 3.5684 | 3 | 3.6 | 3.08 | 3.26 | 3.63 | 3.6 | 3.33 | 3.31 | 3.505195735 | 3.3 | 3.3 | 3.4 | 3.72 | 3.3 | 3.37 | 3.4 | 3.4 | 6 | 3.63 | 3.56 |  |  | 43
| 1 | 6 | 3.345206 | 3.3 | 3 | 2.5664 | 3 | 3.5 | 2.95 | 3.17 | 3.35 | 3.67 | 3.51 | 3.54 | 3.20527 | 3.8 | 3.68 | 3.5 | 3.44 | 3.2 | 3.33 | 3.5 | 3.5 | 5 | 3.94 | 3.22
| Mean |  | 3.415475 | 3.35 | 3 | 3.1849 | 3 | 3.516667 | 2.928333 | 3.286667 | 3.493333 | 3.56 | 3.4 | 3.44 | 3.360284 | 3.483333 | 3.521667 | 3.483333 | 3.488333 | 3.266667 | 3.403333 | 3.6 | 3.483333 | 5.166667 | 3.836667 | 3.401667
| Median |  | 3.424582 | 3.3 | 3 | 3.21035 | 3 | 3.5 | 2.93 | 3.245 | 3.4 | 3.62 | 3.4 | 3.45 | 3.403673108 | 3.4 | 3.555 | 3.5 | 3.47 | 3.3 | 3.355 | 3.6 | 3.45 | 5 | 3.85 | 3.415
| Std Dev. |  | 0.06122508 | 0.1224745 | 0 | 0.4545922 | 0 | 0.07527727 | 0.1754328 | 0.1363329 | 0.2177766 | 0.1667333 | 0.07509993 | 0.1513935 | 0.1316909 | 0.1834848 | 0.1612968 | 0.04082483 | 0.1470261 | 0.1632993 | 0.1222566 | 0.2529822 | 0.2228602 | 0.7527727 | 0.1470601 | 0.1481103
| Rel.Std.Dev. |  | 1.793% | 3.656% | 0% | 14.27% | 0% | 2.141% | 5.991% | 4.148% | 6.234% | 4.684% | 2.209% | 4.401% | 3.919% | 5.268% | 4.58% | 1.172% | 4.215% | 4.999% | 3.592% | 7.027% | 6.398% | 14.57% | 3.833% | 4.354%
| PDM3 |  | -0.5245% | -2.431% | -12.63% | -7.24% | -12.63% | 2.423% | -14.71% | -4.276% | 1.743% | 3.685% | -0.9752% | 0.1898% | -2.132% | 1.452% | 2.568% | 1.452% | 1.598% | -4.858% | -0.8781% | 4.85% | 1.452% | 50.48% | 11.74% | -0.9266%
| Z-Score (Absolute) |  | 0.22 | 0.79 | NA | 2.24 | NA | 0.67 | 4.5 | 1.35 | 0.47 | 1.06 | 0.35 | 0 | 0.7 | 0.38 | 0.72 | 0.38 | 0.43 | 1.52 | 0.32 | 1.41 | 0.38 | NA | 3.49 | 0.34
Results from laboratories 1.09, 1.11 and 1.29 were removed due to their 1 ppm reading resolution.
| Analytical results for Na in OREAS 288 (Certified Value 1.5 wt.%) | [27 empty] | Certified
Na | Round | Replicate | Lab | Lab | Lab | Lab | Lab | Lab | Lab | Lab | Lab | Lab | Lab | Lab | Lab | Lab | Lab | Lab | Lab | Lab | Lab | Lab | Lab | Lab | Lab | Lab | Lab | Lab | 1
| No | No | 1.02 | 1.03 | 1.04 | 1.09 | 1.10 | 1.11 | 1.12 | 1.13 | 1.14 | 1.15 | 1.16 | 1.17 | 1.18 | 1.19 | 1.20 | 1.21 | 1.22 | 1.23 | 1.24 | 1.25 | 1.26 | 1.27 | 1.28 | 1.29 | 1.31 | 1.32 | wt.%
|  |  | 4A*OES | 4A*MS | 4A*OES | 4A*OES/MS | 4A*OES | 4A*OES | 4A*OES/MS | 4A*MS | 4A*OES/MS | 4A*OES/MS | 4A*OES/MS | 4A*OES/MS | 4A*OES/MS | 4A*OES | 4A*OES/MS | 4A*OES/MS | 4A*OES | 4A*OES/MS | 4A*MS | 4A*OES/MS | 4A*MS | 4A*MS | 4A*OES/MS | 4A*OES/MS | 4A*MS | 4A*OES/MS | 2
3
| 1 | 1 | 1.45996 | 1.515249 | 1.5335 | 1.54 | 1.4581 | 1.44 | 1.5021 | 1.503 | 1.49 | 1.53 | 1.46 | 1.46 | 1.56 | 1.497438 | 1.47 | 1.6 | 1.27 | 1.5 | 1.511 | 1.497 | 1.5427 | 1.4783 | 1.788 | 1.588 | 1.4 | 1.73 | 1
| 1 | 2 | 1.466515 | 1.462573 | 1.534 | 1.48 | 1.4521 | 1.47 | 1.4683 | 1.519 | 1.47 | 1.49 | 1.51 | 1.44 | 1.57 | 1.5131 | 1.46 | 1.62 | 1.29 | 1.46 | 1.542 | 1.51 | 1.571 | 1.4725 | 1.506 | 1.58 | 1.38 | 1.73 | #N/A
| 1 | 3 | 1.4611 | 1.48022 | 1.5494 | 1.5 | 1.4594 | 1.48 | 1.4522 | 1.562 | 1.48 | 1.52 | 1.45 | 1.46 | 1.55 | 1.484107 | 1.47 | 1.57 | 1.25 | 1.48 | 1.492 | 1.503 | 1.4989 | 1.4633 |  | 1.565 | 1.47 | 1.67 | 16
| 1 | 4 | 1.466325 | 1.489294 | 1.5266 | 1.53 | 1.4848 | 1.45 | 1.4994 | 1.585 | 1.44 | 1.59 | 1.44 | 1.44 | 1.59 | 1.506536 | 1.47 | 1.6 | 1.3 | 1.51 | 1.534 | 1.479 | 1.5169 | 1.4592 | 1.064 | 1.513 | 1.43 | 1.69 | 1.497353
| 1 | 5 | 1.44818 | 1.450448 | 1.5249 | 1.54 | 1.4711 | 1.46 | 1.5142 | 1.573 | 1.44 | 1.57 | 1.44 | 1.46 | 1.53 | 1.488593 | 1.49 | 1.59 | 1.24 | 1.45 | 1.535 | 1.509 | 1.5135 | 1.4683 | 1.03 | 1.617 | 1.36 | 1.67 | 44
| 1 | 6 | 1.47687 | 1.451545 | 1.5207 | 1.5 | 1.4318 | 1.45 | 1.4857 | 1.556 | 1.45 | 1.53 | 1.43 | 1.46 | 1.55 | 1.502897 | 1.49 | 1.57 | 1.29 | 1.48 | 1.52 | 1.478 | 1.4901 | 1.44 | 1.083 | 1.565 | 1.5 | 1.68
| Mean |  | 1.463158 | 1.474888 | 1.531517 | 1.515 | 1.45955 | 1.458333 | 1.486983 | 1.549667 | 1.461667 | 1.538333 | 1.455 | 1.453333 | 1.558333 | 1.498779 | 1.475 | 1.591667 | 1.273333 | 1.48 | 1.522333 | 1.496 | 1.522183 | 1.4636 | 1.2942 | 1.571333 | 1.423333 | 1.695
| Median |  | 1.4637125 | 1.471397 | 1.53005 | 1.515 | 1.45875 | 1.455 | 1.49255 | 1.559 | 1.46 | 1.53 | 1.445 | 1.46 | 1.555 | 1.500168 | 1.47 | 1.595 | 1.28 | 1.48 | 1.527 | 1.5 | 1.5152 | 1.4658 | 1.083 | 1.5725 | 1.415 | 1.685
| Std Dev. |  | 0.009467009 | 0.02513507 | 0.01014759 | 0.0250998 | 0.01788102 | 0.0147196 | 0.02316907 | 0.03194787 | 0.02136976 | 0.03600926 | 0.02880972 | 0.01032796 | 0.02041241 | 0.010982 | 0.01224745 | 0.0194079 | 0.0242212 | 0.02280351 | 0.01864046 | 0.01433876 | 0.02992914 | 0.01337012 | 0.3376747 | 0.03441318 | 0.05391351 | 0.02810694
| Rel.Std.Dev. |  | 0.647% | 1.704% | 0.6626% | 1.657% | 1.225% | 1.009% | 1.558% | 2.062% | 1.462% | 2.341% | 1.98% | 0.7106% | 1.31% | 0.7327% | 0.8303% | 1.219% | 1.902% | 1.541% | 1.224% | 0.9585% | 1.966% | 0.9135% | 26.09% | 2.19% | 3.788% | 1.658%
| PDM3 |  | -2.284% | -1.5% | 2.282% | 1.179% | -2.525% | -2.606% | -0.6925% | 3.494% | -2.383% | 2.737% | -2.829% | -2.94% | 4.073% | 0.09519% | -1.493% | 6.299% | -14.96% | -1.159% | 1.668% | -0.09037% | 1.658% | -2.254% | -13.57% | 4.941% | -4.943% | 13.2%
| Z-Score (Absolute) |  | 0.44 | 0.19 | 1.05 | 0.69 | 0.52 | 0.55 | 0.08 | 1.45 | 0.48 | 1.2 | 0.62 | 0.66 | 1.64 | 0.33 | 0.19 | 2.37 | 4.6 | 0.08 | 0.85 | 0.27 | 0.85 | 0.44 | 4.14 | 1.92 | 1.32 | 4.63
| Analytical results for Nb in OREAS 288 (Certified Value 8.19 ppm) | [27 empty] | Certified
Nb | Round | Replicate | Lab | Lab | Lab | Lab | Lab | Lab | Lab | Lab | Lab | Lab | Lab | Lab | Lab | Lab | Lab | Lab | Lab | Lab | Lab | Lab | Lab | Lab | Lab | Lab |  |  | 1
| No | No | 1.03 | 1.04 | 1.09 | 1.10 | 1.11 | 1.12 | 1.13 | 1.14 | 1.15 | 1.16 | 1.17 | 1.18 | 1.19 | 1.20 | 1.21 | 1.22 | 1.23 | 1.24 | 1.25 | 1.26 | 1.27 | 1.29 | 1.31 | 1.32 |  |  | ppm
|  |  | 4A*MS | 4A*MS | 4A*OES/MS | 4A*OES | 4A*OES | 4A*OES/MS | 4A*MS | 4A*OES/MS | 4A*OES/MS | 4A*OES/MS | 4A*OES/MS | 4A*OES/MS | 4A*OES | 4A*OES/MS | 4A*OES/MS | 4A*MS | 4A*OES/MS | 4A*MS | 4A*MS | 4A*MS | 4A*MS | 4A*OES/MS | 4A*MS | 4A*OES/MS |  |  | 2
3
| 1 | 1 | 8.833441 | 8.58 | 9 | 6.7639 | 6 | 8.02 | 7.38 | 8.7 | 8.7 | 8.6 | 8.2 | 9.5 | 7.656913 | 9.3 | 8.4 | 6.9 | 8.4 | 7.3 | 8.4 | 7.79 | 8.37 | 7 | 8.1 | 8.2 |  |  | 1
| 1 | 2 | 8.461722 | 8.46 | 8.6 | 4.5975 | 7 | 9.07 | 7.21 | 8.4 | 8.6 | 8.8 | 8.3 | 9.5 | 8.270988 | 9.2 | 8.3 | 7 | 8.6 | 7.6 | 8.1 | 8.2 | 8.14 | 8 | 8.2 | 8.3 |  |  | 29
| 1 | 3 | 8.556293 | 8.64 | 7.4 | 6.2674 | 7 | 7.77 | 7.46 | 8.6 | 8.3 | 8.4 | 8.4 | 9.3 | 8.29474 | 9.3 | 8.2 | 6.6 | 8.4 | 7.5 | 8.2 | 8.03 | 8.07 | 8 | 8.8 | 7.9 |  |  | 16
| 1 | 4 | 8.582193 | 8.71 | 8.9 | 5.3632 | 8 | 7.89 | 7.24 | 8.3 | 8.9 | 8.4 | 8.3 | 9 | 7.935041 | 9.4 | 8.2 | 7.1 | 8.4 | 7.6 | 7.8 | 8.21 | 8.15 | 7 | 8.4 | 8.2 |  |  | 8.194758
| 1 | 5 | 8.268299 | 8.78 | 7.6 | 4.8165 | 8 | 7.76 | 7.9 | 8.3 | 9.2 | 8.4 | 8.1 | 9 | 7.670858 | 9.3 | 7.9 | 7.2 | 8.2 | 7.7 | 8.3 | 8.03 | 8.24 | 8 | 7.9 | 8.1 |  |  | 45
| 1 | 6 | 8.44491 | 8.73 | 8.2 | 35.8215 | 7 | 7.9 | 8.09 | 8.4 | 8.7 | 8.2 | 8.5 | 9.2 | 7.890453 | 9.7 | 7.9 | 7.3 | 8.1 | 7.7 | 8 | 7.85 | 8.11 | 8 | 7.99 | 7.9
| Mean |  | 8.524476 | 8.65 | 8.283333 | 10.605 | 7.166667 | 8.068333 | 7.546667 | 8.45 | 8.733333 | 8.466667 | 8.3 | 9.25 | 7.953165 | 9.366667 | 8.15 | 7.016667 | 8.35 | 7.566667 | 8.133333 | 8.018333 | 8.18 | 7.666667 | 8.231667 | 8.1
| Median |  | 8.509008 | 8.675 | 8.4 | 5.8153 | 7 | 7.895 | 7.42 | 8.4 | 8.7 | 8.4 | 8.3 | 9.25 | 7.912747 | 9.3 | 8.2 | 7.05 | 8.4 | 7.6 | 8.15 | 8.03 | 8.145 | 8 | 8.15 | 8.15
| Std Dev. |  | 0.1874557 | 0.116619 | 0.6705719 | 12.38155 | 0.7527727 | 0.4999767 | 0.3640696 | 0.1643168 | 0.3011091 | 0.2065591 | 0.1414214 | 0.2258318 | 0.2790731 | 0.175119 | 0.2073644 | 0.2483277 | 0.1760682 | 0.1505545 | 0.2160247 | 0.1734839 | 0.1088118 | 0.5163978 | 0.3280498 | 0.167332
| Rel.Std.Dev. |  | 2.199% | 1.348% | 8.095% | 116.8% | 10.5% | 6.197% | 4.824% | 1.945% | 3.448% | 2.44% | 1.704% | 2.441% | 3.509% | 1.87% | 2.544% | 3.539% | 2.109% | 1.99% | 2.656% | 2.164% | 1.33% | 6.736% | 3.985% | 2.066%
| PDM3 |  | 4.024% | 5.555% | 1.081% | 29.41% | -12.55% | -1.543% | -7.909% | 3.115% | 6.572% | 3.318% | 1.284% | 12.88% | -2.948% | 14.3% | -0.5462% | -14.38% | 1.894% | -7.665% | -0.7496% | -2.153% | -0.1801% | -6.444% | 0.4504% | -1.156%
| Z-Score (Absolute) |  | 0.8 | 1.18 | 0.08 | 7.06 | NA | 0.57 | 2.14 | 0.58 | 1.43 | 0.63 | 0.13 | 2.99 | 0.92 | 3.34 | 0.32 | 3.73 | 0.28 | 2.08 | 0.37 | 0.72 | 0.23 | NA | 0.08 | 0.47
Results from laboratories 1.11 and 1.29 were removed due to their 1 ppm reading resolution.
| Analytical results for Nd in OREAS 288 (Certified Value 28.4 ppm) | [27 empty] | Certified
Nd | Round | Replicate | Lab | Lab | Lab | Lab | Lab | Lab | Lab | [19 empty] | 1
| No | No | 1.03 | 1.04 | 1.09 | 1.10 | 1.13 | 1.26 | 1.29 | [19 empty] | ppm
|  |  | 4A*MS | 4A*MS | 4A*OES/MS | 4A*MS | 4A*MS | 4A*MS | 4A*OES/MS | [19 empty] | 1
2
| 1 | 1 | 29.66833 | 28.2 | 28.7 | 28.7944 | 29 | 30.31 | 36 | [19 empty] | 1
| 1 | 2 | 29.62692 | 29.62 | 27.4 | 25.957 | 27.5 | 30.97 | 35 | [19 empty] | 6
| 1 | 3 | 29.85014 | 28.68 | 27.4 | 26.7602 | 27.4 | 28.99 | 36 | [19 empty] | 16
| 1 | 4 | 29.38372 | 28.71 | 27.2 | 26.4856 | 27.3 | 28.71 | 35 | [19 empty] | 28.39278
| 1 | 5 | 28.23312 | 28.5 | 26.4 | 26.204 | 29.4 | 29.22 | 36 | [19 empty] | 46
| 1 | 6 | 28.3944 | 28.04 | 28.3 | 28.3723 | 28.8 | 29.66 | 35
| Mean |  | 29.19277 | 28.625 | 27.56667 | 27.09558 | 28.23333 | 29.64333 | 35.5
| Median |  | 29.50532 | 28.59 | 27.4 | 26.6229 | 28.15 | 29.44 | 35.5
| Std Dev. |  | 0.6987951 | 0.5547522 | 0.821381 | 1.190952 | 0.9352362 | 0.8581297 | 0.5477226
| Rel.Std.Dev. |  | 2.394% | 1.938% | 2.98% | 4.395% | 3.313% | 2.895% | 1.543%
| PDM3 |  | 2.818% | 0.8179% | -2.91% | -4.569% | -0.5616% | 4.404% | 25.03%
| Z-Score (Absolute) |  | 0.63 | 0.16 | 0.72 | 1.11 | 0.16 | 1.01 | NA
Results from laboratory 1.29 were removed due to their 1 ppm reading resolution.
| Analytical results for Ni in OREAS 288 (Certified Value 53 ppm) | [27 empty] | Certified
Ni | Round | Replicate | Lab | Lab | Lab | Lab | Lab | Lab | Lab | Lab | Lab | Lab | Lab | Lab | Lab | Lab | Lab | Lab | Lab | Lab | Lab | Lab | Lab | Lab | Lab | Lab | Lab | Lab | 1
| No | No | 1.02 | 1.03 | 1.04 | 1.09 | 1.10 | 1.11 | 1.12 | 1.13 | 1.14 | 1.15 | 1.16 | 1.17 | 1.18 | 1.19 | 1.20 | 1.21 | 1.22 | 1.23 | 1.24 | 1.25 | 1.26 | 1.27 | 1.28 | 1.29 | 1.31 | 1.32 | ppm
|  |  | 4A*OES | 4A*MS | 4A*MS | 4A*OES/MS | 4A*OES | 4A*OES | 4A*OES/MS | 4A*MS | 4A*OES/MS | 4A*OES/MS | 4A*OES/MS | 4A*OES/MS | 4A*OES/MS | 4A*OES | 4A*OES/MS | 4A*OES/MS | 4A*OES | 4A*OES/MS | 4A*MS | 4A*OES/MS | 4A*OES | 4A*MS | 4A*OES/MS | 4A*OES/MS | 4A*MS | 4A*OES/MS | 0
1
| 1 | 1 | 54.4 | 54.13232 | 53.2 | 54 | 48.3531 | 52 | 47.6 | 46.3 | 52.3 | 52.3 | 52.6 | 53.1 | 52.4 | 52.9743 | 40.7 | 47.4 | 56 | 50.3 | 49.6 | 48 | 53 | 53.9 | 46.02 | 63 | 52.5 | 53.8 | 1
| 1 | 2 | 53.57 | 52.99464 | 53.9 | 54 | 52.8395 | 52 | 46.6 | 47 | 51.1 | 51.7 | 55.1 | 52.8 | 53.2 | 52.95196 | 41.4 | 46.1 | 55 | 50.5 | 52 | 48 | 54 | 53.3 | 48.03 | 64 | 51.5 | 54.8 | 16
| 1 | 3 | 53.09 | 52.68331 | 53.2 | 54 | 50.6555 | 54 | 46.5 | 48.4 | 52.9 | 52.4 | 51 | 54.1 | 52.4 | 53.31787 | 40.9 | 45.3 | 55 | 51.3 | 51.6 | 48 | 53 | 52.6 | 43.09 | 64 | 53 | 52.8 | 16
| 1 | 4 | 53.44 | 53.71361 | 54.1 | 53 | 50.73 | 51 | 47.2 | 49.1 | 52.9 | 54.4 | 50.5 | 53.5 | 51.7 | 52.68714 | 41.1 | 45.8 | 55 | 49.6 | 52.8 | 47 | 53 | 53.3 | 45.87 | 61 | 51.5 | 52.8 | 52.77744
| 1 | 5 | 54.74 | 52.82105 | 54.7 | 53 | 51.6932 | 55 | 47.9 | 48 | 50.8 | 53.9 | 51 | 52.9 | 51.1 | 52.79275 | 41.2 | 44.1 | 55 | 49.8 | 53.1 | 48 | 54 | 54.9 | 45.34 | 64 | 51.2 | 52.3 | 47
| 1 | 6 | 53.12 | 51.16138 | 53.6 | 54 | 45.8056 | 54 | 47.3 | 47.4 | 53.2 | 52.2 | 50.8 | 55.3 | 51.6 | 53.37283 | 41.7 | 44 | 55 | 50.7 | 52.6 | 47 | 54 | 52.7 | 45.31 | 66 | 56.5 | 52
| Mean |  | 53.72667 | 52.91772 | 53.78333 | 53.66667 | 50.01282 | 53 | 47.18333 | 47.7 | 52.2 | 52.81667 | 51.83333 | 53.61667 | 52.06667 | 53.01614 | 41.16667 | 45.45 | 55.16667 | 50.36667 | 51.95 | 47.66667 | 53.5 | 53.45 | 45.61 | 63.66667 | 52.7 | 53.08333
| Median |  | 53.505 | 52.90785 | 53.75 | 54 | 50.69275 | 53 | 47.25 | 47.7 | 52.6 | 52.35 | 51 | 53.3 | 52.05 | 52.96313 | 41.15 | 45.55 | 55 | 50.4 | 52.3 | 48 | 53.5 | 53.3 | 45.605 | 64 | 52 | 52.8
| Std Dev. |  | 0.6870711 | 1.026025 | 0.5776389 | 0.5163978 | 2.53758 | 1.549193 | 0.5492419 | 1.007968 | 1.015874 | 1.072225 | 1.760303 | 0.9516652 | 0.7474401 | 0.2765089 | 0.3559026 | 1.288022 | 0.4082483 | 0.6186006 | 1.27397 | 0.5163978 | 0.5477226 | 0.8526429 | 1.587791 | 1.632993 | 1.984943 | 1.040032
| Rel.Std.Dev. |  | 1.279% | 1.939% | 1.074% | 0.9622% | 5.074% | 2.923% | 1.164% | 2.113% | 1.946% | 2.03% | 3.396% | 1.775% | 1.436% | 0.5216% | 0.8645% | 2.834% | 0.74% | 1.228% | 2.452% | 1.083% | 1.024% | 1.595% | 3.481% | 2.565% | 3.766% | 1.959%
| PDM3 |  | 1.799% | 0.2658% | 1.906% | 1.685% | -5.238% | 0.4217% | -10.6% | -9.62% | -1.094% | 0.07432% | -1.789% | 1.59% | -1.347% | 0.4523% | -22% | -13.88% | 4.527% | -4.568% | -1.568% | -9.684% | 1.369% | 1.274% | -13.58% | 20.63% | -0.1467% | 0.5796%
| Z-Score (Absolute) |  | 0.71 | 0.12 | 0.75 | 0.67 | 2.02 | 0.18 | 4.1 | 3.72 | 0.41 | 0.04 | 0.68 | 0.63 | 0.51 | 0.19 | 8.53 | 5.38 | 1.77 | 1.76 | 0.59 | 3.75 | 0.55 | 0.51 | 5.26 | 8.02 | 0.04 | 0.24
| Analytical results for P in OREAS 288 (Certified Value 0.06 wt.%) | [27 empty] | Certified
P | Round | Replicate | Lab | Lab | Lab | Lab | Lab | Lab | Lab | Lab | Lab | Lab | Lab | Lab | Lab | Lab | Lab | Lab | Lab | Lab | Lab | Lab | Lab | Lab | Lab | Lab |  |  | 1
| No | No | 1.03 | 1.04 | 1.09 | 1.10 | 1.11 | 1.12 | 1.13 | 1.14 | 1.15 | 1.16 | 1.17 | 1.18 | 1.19 | 1.20 | 1.21 | 1.22 | 1.23 | 1.24 | 1.25 | 1.26 | 1.27 | 1.29 | 1.31 | 1.32 |  |  | wt.%
|  |  | 4A*MS | 4A*OES | 4A*OES/MS | 4A*OES | 4A*OES | 4A*OES/MS | 4A*MS | 4A*OES/MS | 4A*OES/MS | 4A*OES/MS | 4A*OES/MS | 4A*OES/MS | 4A*OES | 4A*OES/MS | 4A*OES/MS | 4A*OES | 4A*OES/MS | 4A*MS | 4A*OES/MS | 4A*OES | 4A*MS | 4A*OES/MS | 4A*MS | 4A*OES/MS |  |  | 3
3
| 1 | 1 | 0.06203933 | 0.0623 | 0.064 | 0.0578 | 0.0581 | 0.058 | 0.058 | 0.06 | 0.061 | 0.06 | 0.061 | 0.061 | 0.06317812 | 0.06 | 0.0593 | 0.063 | 0.0563 | 0.06 | 0.06 | 0.0598 | 0.0569 | 0.061 | 0.052 | 0.0636 |  |  | 1
| 1 | 2 | 0.06093092 | 0.0625 | 0.063 | 0.0573 | 0.0585 | 0.0565 | 0.058 | 0.059 | 0.06 | 0.06 | 0.059 | 0.062 | 0.06302178 | 0.059 | 0.0594 | 0.061 | 0.0559 | 0.063 | 0.06 | 0.0611 | 0.0593 | 0.065 | 0.047 | 0.0649 |  |  | 17
| 1 | 3 | 0.06128142 | 0.0627 | 0.062 | 0.0578 | 0.0593 | 0.0557 | 0.061 | 0.06 | 0.061 | 0.059 | 0.061 | 0.062 | 0.06260577 | 0.059 | 0.0568 | 0.062 | 0.0566 | 0.058 | 0.06 | 0.0606 | 0.0598 | 0.065 | 0.05 | 0.0598 |  |  | 16
| 1 | 4 | 0.06075807 | 0.0618 | 0.062 | 0.0579 | 0.0583 | 0.0579 | 0.061 | 0.058 | 0.064 | 0.058 | 0.06 | 0.064 | 0.06268577 | 0.059 | 0.0579 | 0.061 | 0.0551 | 0.059 | 0.059 | 0.0599 | 0.0566 | 0.061 | 0.049 | 0.0623 |  |  | 0.06010069
| 1 | 5 | 0.06075942 | 0.0624 | 0.062 | 0.0583 | 0.0594 | 0.0587 | 0.06 | 0.058 | 0.063 | 0.059 | 0.06 | 0.061 | 0.06233953 | 0.059 | 0.0557 | 0.062 | 0.0554 | 0.061 | 0.061 | 0.061 | 0.0585 | 0.065 | 0.05 | 0.0611 |  |  | 48
| 1 | 6 | 0.06082505 | 0.0617 | 0.062 | 0.0603 | 0.0581 | 0.0569 | 0.059 | 0.058 | 0.061 | 0.058 | 0.061 | 0.061 | 0.06330251 | 0.06 | 0.0569 | 0.061 | 0.0567 | 0.06 | 0.059 | 0.061 | 0.0567 | 0.061 | 0.0537 | 0.0619
| Mean |  | 0.06109904 | 0.06223333 | 0.0625 | 0.05823333 | 0.05861667 | 0.05728333 | 0.0595 | 0.05883333 | 0.06166667 | 0.059 | 0.06033333 | 0.06183333 | 0.06285558 | 0.05933333 | 0.05766667 | 0.06166667 | 0.056 | 0.06016667 | 0.05983333 | 0.06056667 | 0.05796667 | 0.063 | 0.05028333 | 0.06226667
| Median |  | 0.06087799 | 0.06235 | 0.062 | 0.05785 | 0.0584 | 0.0574 | 0.0595 | 0.0585 | 0.061 | 0.059 | 0.0605 | 0.0615 | 0.06285377 | 0.059 | 0.0574 | 0.0615 | 0.0561 | 0.06 | 0.06 | 0.0608 | 0.0577 | 0.063 | 0.05 | 0.0621
| Std Dev. |  | 0.0005004685 | 0.0003983298 | 0.00083666 | 0.001061446 | 0.0005879342 | 0.001110705 | 0.001378405 | 0.0009831921 | 0.001505545 | 0.0008944272 | 0.0008164966 | 0.001169045 | 0.0003712013 | 0.0005163978 | 0.001478738 | 0.0008164966 | 0.0006511528 | 0.001722401 | 0.0007527727 | 0.0005819507 | 0.001416569 | 0.00219089 | 0.002332738 | 0.001805178
| Rel.Std.Dev. |  | 0.8191% | 0.6401% | 1.339% | 1.823% | 1.003% | 1.939% | 2.317% | 1.671% | 2.441% | 1.516% | 1.353% | 1.891% | 0.5906% | 0.8703% | 2.564% | 1.324% | 1.163% | 2.863% | 1.258% | 0.9608% | 2.444% | 3.478% | 4.639% | 2.899%
| PDM3 |  | 1.661% | 3.548% | 3.992% | -3.107% | -2.469% | -4.688% | -0.9995% | -2.109% | 2.606% | -1.831% | 0.3871% | 2.883% | 4.584% | -1.277% | -4.05% | 2.606% | -6.823% | 0.1098% | -0.4448% | 0.7753% | -3.551% | 4.824% | -16.33% | 3.604%
| Z-Score (Absolute) |  | 0.43 | 0.88 | 0.98 | 0.69 | 0.54 | 1.07 | 0.2 | 0.46 | 0.65 | 0.39 | 0.13 | 0.72 | 1.12 | 0.26 | 0.92 | 0.65 | 1.57 | 0.07 | 0.07 | 0.22 | 0.8 | 1.29 | 3.82 | 0.89
| Analytical results for Pb in OREAS 288 (Certified Value 21.1 ppm) | [27 empty] | Certified
Pb | Round | Replicate | Lab | Lab | Lab | Lab | Lab | Lab | Lab | Lab | Lab | Lab | Lab | Lab | Lab | Lab | Lab | Lab | Lab | Lab | Lab | Lab | Lab | Lab | Lab | Lab | Lab |  | 1
| No | No | 1.03 | 1.04 | 1.09 | 1.10 | 1.11 | 1.12 | 1.13 | 1.14 | 1.15 | 1.16 | 1.17 | 1.18 | 1.19 | 1.20 | 1.21 | 1.22 | 1.23 | 1.24 | 1.25 | 1.26 | 1.27 | 1.28 | 1.29 | 1.31 | 1.32 |  | ppm
|  |  | 4A*MS | 4A*MS | 4A*OES/MS | 4A*OES | 4A*OES | 4A*OES/MS | 4A*MS | 4A*OES/MS | 4A*OES/MS | 4A*OES/MS | 4A*OES/MS | 4A*OES/MS | 4A*OES | 4A*OES/MS | 4A*OES/MS | 4A*MS | 4A*OES/MS | 4A*MS | 4A*MS | 4A*OES | 4A*MS | 4A*OES/MS | 4A*OES/MS | 4A*MS | 4A*OES/MS |  | 1
2
| 1 | 1 | 22.96389 | 21.9 | 19 | 11.9023 | 20 | 19 | 20.49 | 20.2 | 21.7 | 21.5 | 19.2 | 20.6 | 21.55654 | 20.2 | 18.7 | 21 | 23.2 | 21.3 | 21.7 | 20 | 21.3 |  | 25 | 12 | 21.3 |  | 1
| 1 | 2 | 21.86452 | 22.2 | 18 | 14.1408 | 21 | 20 | 20.21 | 19.7 | 20.7 | 22.6 | 19 | 20.8 | 22.43795 | 20 | 21.2 | 22 | 23 | 21.9 | 22.4 | 20 | 21.7 | 26.62 | 29 | 8.4 | 21.3 |  | 18
| 1 | 3 | 22.58572 | 23.8 | 17 | 15.2862 | 20 | 19 | 20.16 | 19.9 | 21.1 | 21.4 | 20.3 | 20.6 | 21.74598 | 21.4 | 19.2 | 21 | 23.3 | 21.8 | 22 | 21 | 21.6 | 21.36 | 27 | 10.9 | 20.5 |  | 16
| 1 | 4 | 22.42081 | 22.7 | 18 | 9.9776 | 21 | 19 | 19.04 | 21.8 | 22.5 | 21.4 | 19.3 | 20.3 | 21.3756 | 19.5 | 19.7 | 21 | 22.9 | 21.7 | 21.2 | 20 | 21.5 | 22.63 | 29 | 13.8 | 20.7 |  | 21.05883
| 1 | 5 | 22.12256 | 23.7 | 19 | 14.5348 | 20 | 19 | 22.02 | 21 | 21.4 | 21.9 | 19.2 | 20.7 | 22.42776 | 20.6 | 18.8 | 22 | 22.5 | 22.1 | 23.2 | 21 | 22.2 | 24.49 | 30 | 16.3 | 20.7 |  | 49
| 1 | 6 | 21.14369 | 25.1 | 17 | 13.6604 | 20 | 20 | 20.64 | 21.2 | 21.6 | 21.1 | 20.2 | 20.6 | 21.61605 | 21.1 | 19.1 | 22 | 22.8 | 22.5 | 22.1 | 20 | 21.6 | 25.11 | 26 | 21 | 20.4
| Mean |  | 22.18353 | 23.23333 | 18 | 13.25035 | 20.33333 | 19.33333 | 20.42667 | 20.63333 | 21.5 | 21.65 | 19.53333 | 20.6 | 21.85998 | 20.46667 | 19.45 | 21.5 | 22.95 | 21.88333 | 22.1 | 20.33333 | 21.65 | 24.042 | 27.66667 | 13.73333 | 20.81667
| Median |  | 22.27169 | 23.2 | 18 | 13.9006 | 20 | 19 | 20.35 | 20.6 | 21.5 | 21.45 | 19.25 | 20.6 | 21.68101 | 20.4 | 19.15 | 21.5 | 22.95 | 21.85 | 22.05 | 20 | 21.6 | 24.49 | 28 | 12.9 | 20.7
| Std Dev. |  | 0.6346317 | 1.196105 | 0.8944272 | 1.963857 | 0.5163978 | 0.5163978 | 0.9621989 | 0.8262364 | 0.609918 | 0.5319774 | 0.5645057 | 0.167332 | 0.4594825 | 0.7089899 | 0.9268225 | 0.5477226 | 0.2880972 | 0.4020779 | 0.6752777 | 0.5163978 | 0.3016621 | 2.072093 | 1.966384 | 4.446872 | 0.3920034
| Rel.Std.Dev. |  | 2.861% | 5.148% | 4.969% | 14.82% | 2.54% | 2.671% | 4.711% | 4.004% | 2.837% | 2.457% | 2.89% | 0.8123% | 2.102% | 3.464% | 4.765% | 2.548% | 1.255% | 1.837% | 3.056% | 2.54% | 1.393% | 8.619% | 7.107% | 32.38% | 1.883%
| PDM3 |  | 5.341% | 10.33% | -14.53% | -37.08% | -3.445% | -8.194% | -3.002% | -2.021% | 2.095% | 2.807% | -7.244% | -2.179% | 3.804% | -2.812% | -7.64% | 2.095% | 8.98% | 3.915% | 4.944% | -3.445% | 2.807% | 14.17% | 31.38% | -34.79% | -1.15%
| Z-Score (Absolute) |  | 0.86 | 1.53 | 1.78 | 4.78 | 0.31 | 0.94 | 0.25 | 0.12 | 0.43 | 0.53 | 0.81 | 0.14 | 0.66 | 0.22 | 0.86 | 0.43 | 1.35 | 0.67 | 0.81 | 0.31 | 0.53 | 2.04 | 4.33 | 4.48 | 0
| Analytical results for Pr in OREAS 288 (Certified Value 7.39 ppm) | [27 empty] | Certified
Pr | Round | Replicate | Lab | Lab | Lab | Lab | Lab | Lab | Lab | [19 empty] | 1
| No | No | 1.03 | 1.04 | 1.09 | 1.10 | 1.13 | 1.26 | 1.29 | [19 empty] | ppm
|  |  | 4A*MS | 4A*MS | 4A*OES/MS | 4A*MS | 4A*MS | 4A*MS | 4A*OES/MS | [19 empty] | 2
3
| 1 | 1 | 7.977714 | 6.81 | 7.7 | 7.9764 | 7.3 | 7.76 | 5 | [19 empty] | 1
| 1 | 2 | 7.793898 | 6.99 | 7.2 | 7.7309 | 7 | 7.88 | 5 | [19 empty] | 4
| 1 | 3 | 7.741908 | 6.85 | 7.2 | 7.6204 | 7 | 7.31 | 5 | [19 empty] | 16
| 1 | 4 | 7.628928 | 6.86 | 7.4 | 7.5722 | 6.9 | 7.52 | 5 | [19 empty] | 7.389835
| 1 | 5 | 7.602396 | 6.99 | 7 | 7.575 | 7.7 | 7.55 | 5 | [19 empty] | 50
| 1 | 6 | 7.535408 | 6.73 | 7.4 | 8.1289 | 7.1 | 7.64 | 5
| Mean |  | 7.713375 | 6.871667 | 7.316667 | 7.7673 | 7.166667 | 7.61 | 5
| Median |  | 7.685418 | 6.855 | 7.3 | 7.67565 | 7.05 | 7.595 | 5
| Std Dev. |  | 0.1601833 | 0.1024532 | 0.2401388 | 0.2334203 | 0.294392 | 0.1989975 | 0
| Rel.Std.Dev. |  | 2.077% | 1.491% | 3.282% | 3.005% | 4.108% | 2.615% | 0%
| PDM3 |  | 4.378% | -7.012% | -0.9901% | 5.108% | -3.02% | 2.979% | -32.34%
| Z-Score (Absolute) |  | 0.62 | 1.46 | 0.36 | 0.75 | 0.73 | 0.36 | NA
Results from laboratory 1.29 were removed due to their 1 ppm reading resolution.
| Analytical results for Rb in OREAS 288 (Certified Value 100 ppm) | [27 empty] | Certified
Rb | Round | Replicate | Lab | Lab | Lab | Lab | Lab | Lab | Lab | Lab | Lab | Lab | Lab | Lab | Lab | Lab | Lab | Lab | Lab | Lab | Lab | Lab | Lab | [5 empty] | 1
| No | No | 1.03 | 1.04 | 1.09 | 1.12 | 1.13 | 1.14 | 1.15 | 1.16 | 1.17 | 1.18 | 1.19 | 1.20 | 1.21 | 1.22 | 1.23 | 1.24 | 1.25 | 1.26 | 1.27 | 1.31 | 1.32 | [5 empty] | ppm
|  |  | 4A*MS | 4A*MS | 4A*OES/MS | 4A*OES/MS | 4A*MS | 4A*OES/MS | 4A*OES/MS | 4A*OES/MS | 4A*OES/MS | 4A*OES/MS | 4A*OES | 4A*OES/MS | 4A*OES/MS | 4A*MS | 4A*OES/MS | 4A*MS | 4A*MS | 4A*MS | 4A*MS | 4A*MS | 4A*OES/MS | [5 empty] | 0
0
| 1 | 1 | 103.5345 | 102.84 | 106 | 102.9 | 91.4 | 98.6 | 102.5 | 100.5 | 97.6 | 100 | 102.6485 | 104.7 | 97.9 | 92.8 | 110 | 94.6 | 102 | 108.74 | 101.2 | 102 | 96.7 | [5 empty] | 1
| 1 | 2 | 101.9383 | 102.61 | 98.2 | 102.8 | 83.9 | 97.4 | 99.5 | 102.5 | 99.9 | 100 | 103.2471 | 107.4 | 99.2 | 94.6 | 109 | 101.7 | 103 | 108.13 | 99.11 | 98.9 | 98.2 | [5 empty] | 34
| 1 | 3 | 101.7836 | 103.27 | 99.6 | 99.3 | 93.7 | 101 | 100 | 97.4 | 100 | 97.3 | 101.692 | 98.7 | 97.6 | 93.7 | 111 | 100.7 | 101 | 105.24 | 98.95 | 103 | 92.4 | [5 empty] | 16
| 1 | 4 | 103.3142 | 103.41 | 97.5 | 99.9 | 90.7 | 103 | 104 | 95.8 | 101.5 | 95 | 101.8557 | 101.1 | 96.8 | 96.8 | 111 | 103.3 | 98.7 | 108.4 | 99.24 | 104 | 92.3 | [5 empty] | 100.1732
| 1 | 5 | 99.9294 | 101.98 | 101 | 100.7 | 98.8 | 101.5 | 103 | 98.8 | 98.4 | 96.4 | 102.2413 | 94.4 | 95.7 | 97.2 | 108 | 98.6 | 105 | 107.16 | 98.21 | 96.2 | 94 | [5 empty] | 51
| 1 | 6 | 99.70823 | 102.57 | 95.9 | 99.8 | 93.4 | 104 | 102 | 96.4 | 101 | 97.7 | 103.0619 | 95.4 | 95.2 | 96.9 | 110 | 107 | 101 | 105.73 | 98.22 | 108 | 95.3
| Mean |  | 101.7014 | 102.78 | 99.7 | 100.9 | 91.98333 | 100.9167 | 101.8333 | 98.56667 | 99.73333 | 97.73333 | 102.4577 | 100.2833 | 97.06667 | 95.33333 | 109.8333 | 100.9833 | 101.7833 | 107.2333 | 99.155 | 102.0167 | 94.81667
| Median |  | 101.861 | 102.725 | 98.9 | 100.3 | 92.4 | 101.25 | 102.25 | 98.1 | 99.95 | 97.5 | 102.4449 | 99.9 | 97.2 | 95.7 | 110 | 101.2 | 101.5 | 107.645 | 99.03 | 102.5 | 94.65
| Std Dev. |  | 1.620922 | 0.5203076 | 3.547393 | 1.576071 | 4.873363 | 2.526988 | 1.75119 | 2.568008 | 1.493542 | 1.985615 | 0.6356366 | 5.133972 | 1.48009 | 1.882197 | 1.169045 | 4.209236 | 2.126421 | 1.461091 | 1.095495 | 4.104835 | 2.369318
| Rel.Std.Dev. |  | 1.594% | 0.5062% | 3.558% | 1.562% | 5.298% | 2.504% | 1.72% | 2.605% | 1.498% | 2.032% | 0.6204% | 5.119% | 1.525% | 1.974% | 1.064% | 4.168% | 2.089% | 1.363% | 1.105% | 4.024% | 2.499%
| PDM3 |  | 1.526% | 2.602% | -0.4724% | 0.7256% | -8.176% | 0.7422% | 1.657% | -1.604% | -0.4391% | -2.436% | 2.281% | 0.11% | -3.101% | -4.831% | 9.643% | 0.8087% | 1.607% | 7.048% | -1.016% | 1.84% | -5.347%
| Z-Score (Absolute) |  | 0.35 | 0.81 | 0.52 | 0 | 3.86 | 0.01 | 0.4 | 1.01 | 0.51 | 1.37 | 0.67 | 0.27 | 1.66 | 2.41 | 3.87 | 0.04 | 0.38 | 2.74 | 0.76 | 0.48 | 2.63
| Analytical results for Re in OREAS 288 (Indicative Value 0.005 ppm) | [27 empty] | Indicative
Re | Round | Replicate | Lab | Lab | Lab | Lab | Lab | Lab | Lab | Lab | Lab | Lab | Lab | Lab | Lab | Lab | Lab | Lab | Lab | Lab | [8 empty] | 1
| No | No | 1.03 | 1.04 | 1.09 | 1.12 | 1.13 | 1.14 | 1.15 | 1.16 | 1.17 | 1.18 | 1.19 | 1.20 | 1.22 | 1.23 | 1.24 | 1.26 | 1.27 | 1.31 | [8 empty] | ppm
|  |  | 4A*MS | 4A*MS | 4A*OES/MS | 4A*OES/MS | 4A*MS | 4A*OES/MS | 4A*OES/MS | 4A*OES/MS | 4A*OES/MS | 4A*OES/MS | 4A*OES | 4A*OES/MS | 4A*MS | 4A*OES/MS | 4A*MS | 4A*MS | 4A*MS | 4A*MS | [8 empty] | 3
3
| 1 | 1 | < 0.01 | 0.004 | 0.011 | 0.146 | < 0.002 | 0.005 | 0.004 | 0.006 | 0.004 | 0.008 | < 0.05 | 0.009 | < 0.05 | 0.003 | < 0.005 | 0.006 | 0.002 | 0.008 | [8 empty] | 1
| 1 | 2 | < 0.01 | 0.005 | 0.011 | 0.139 | < 0.002 | 0.005 | 0.004 | 0.005 | 0.003 | 0.008 | < 0.05 | 0.008 | < 0.05 | 0.005 | < 0.005 | 0.006 | 0.002 | 0.006 | [8 empty] | 2
| 1 | 3 | < 0.01 | 0.004 | 0.009 | 0.138 | < 0.002 | 0.005 | 0.004 | 0.004 | 0.004 | 0.007 | < 0.05 | 0.006 | < 0.05 | 0.004 | < 0.005 | 0.005 | 0.003 | 0.006 | [8 empty] | 16
| 1 | 4 | < 0.01 | 0.003 | 0.01 | 0.138 | < 0.002 | 0.005 | 0.003 | 0.005 | 0.004 | 0.007 | < 0.05 | 0.009 | < 0.05 | 0.005 | < 0.005 | 0.003 | 0.004 | 0.007 | [8 empty] | 0.005075758
| 1 | 5 | < 0.01 | 0.005 | 0.01 | 0.138 | < 0.002 | 0.004 | 0.005 | 0.004 | 0.005 | 0.007 | < 0.05 | 0.006 | < 0.05 | 0.006 | < 0.005 | 0.006 | 0.003 | 0.006 | [8 empty] | 8
| 1 | 6 | < 0.01 | 0.007 | 0.01 | 0.136 | < 0.002 | 0.004 | 0.004 | 0.005 | 0.004 | 0.007 | < 0.05 | 0.006 | < 0.05 | 0.004 | < 0.005 | 0.003 | 0.003 | 0.008
| Mean |  |  | 0.004666667 | 0.01016667 | 0.1391667 |  | 0.004666667 | 0.004 | 0.004833333 | 0.004 | 0.007333333 |  | 0.007333333 |  | 0.0045 |  | 0.004833333 | 0.002833333 | 0.006833333
| Median |  |  | 0.0045 | 0.01 | 0.138 |  | 0.005 | 0.004 | 0.005 | 0.004 | 0.007 |  | 0.007 |  | 0.0045 |  | 0.0055 | 0.003 | 0.0065
| Std Dev. |  |  | 0.00136626 | 0.0007527727 | 0.003488075 |  | 0.0005163978 | 0.0006324555 | 0.0007527727 | 0.0006324555 | 0.0005163978 |  | 0.001505545 |  | 0.001048809 |  | 0.00147196 | 0.0007527727 | 0.0009831921
| Rel.Std.Dev. |  |  | 29.28% | 7.404% | 2.506% |  | 11.07% | 15.81% | 15.57% | 15.81% | 7.042% |  | 20.53% |  | 23.31% |  | 30.45% | 26.57% | 14.39%
| PDM3 |  |  | -8.06% | 100.3% | 2642% |  | -8.06% | -21.19% | -4.776% | -21.19% | 44.48% |  | 44.48% |  | -11.34% |  | -4.776% | -44.18% | 34.63%
| Z-Score (Absolute) |  | 0.06 | 0.06 | 1.8 | 45.29 | 1.29 | 0.06 | 0.28 | 0 | 0.28 | 0.84 | 6.8 | 0.84 | 6.8 | 0.11 | 0.79 | 0 | 0.67 | 0.67
| Analytical results for S in OREAS 288 (Certified Value 2.48 wt.%) | [27 empty] | Certified
S | Round | Replicate | Lab | Lab | Lab | Lab | Lab | Lab | Lab | Lab | Lab | Lab | Lab | Lab | Lab | Lab | Lab | Lab | Lab | Lab | Lab | Lab | Lab | Lab | Lab | Lab | Lab |  | 1
| No | No | 1.02 | 1.03 | 1.04 | 1.09 | 1.10 | 1.11 | 1.12 | 1.13 | 1.14 | 1.15 | 1.16 | 1.17 | 1.18 | 1.19 | 1.20 | 1.21 | 1.22 | 1.23 | 1.24 | 1.25 | 1.26 | 1.27 | 1.29 | 1.31 | 1.32 |  | wt.%
|  |  | 4A*OES | 4A*MS | 4A*OES | 4A*OES/MS | 4A*OES | 4A*OES | 4A*OES/MS | 4A*MS | 4A*OES/MS | 4A*OES/MS | 4A*OES/MS | 4A*OES/MS | 4A*OES/MS | 4A*OES | 4A*OES/MS | 4A*OES/MS | 4A*OES | 4A*OES/MS | 4A*MS | 4A*OES/MS | 4A*MS | 4A*MS | 4A*OES/MS | 4A*MS | 4A*OES/MS |  | 2
3
| 1 | 1 | 2.37507 | 2.501403 | 2.5277 | 2.52 | 2.4048 | 2.76 | 2.3046 | 2.43 | 2.44 | 2.54 | 2.47 | 2.52 | 2.54 | 2.472753 | 2.4 | 2.48 | 2.52 | 2.46 | 2.4 | 2.574 | 2.52 | 2.6 | 2.76 | 2.42 | 2.72 |  | 1
| 1 | 2 | 2.41079 | 2.422004 | 2.5447 | 2.49 | 2.4143 | 2.83 | 2.2449 | 2.45 | 2.4 | 2.5 | 2.54 | 2.48 | 2.61 | 2.510273 | 2.41 | 2.46 | 2.53 | 2.45 | 2.5 | 2.586 | 2.54 | 2.54 | 2.85 | 2.38 | 2.72 |  | 11
| 1 | 3 | 2.39217 | 2.446826 | 2.534 | 2.46 | 2.4117 | 2.86 | 2.2563 | 2.55 | 2.43 | 2.53 | 2.46 | 2.53 | 2.56 | 2.464751 | 2.4 | 2.48 | 2.52 | 2.48 | 2.5 | 2.566 | 2.46 | 2.6 | 2.79 | 2.47 | 2.55 |  | 16
| 1 | 4 | 2.395685 | 2.425038 | 2.5183 | 2.42 | 2.4437 | 2.81 | 2.2776 | 2.59 | 2.39 | 2.65 | 2.44 | 2.47 | 2.59 | 2.491312 | 2.4 | 2.46 | 2.6 | 2.4 | 2.5 | 2.551 | 2.46 | 2.61 | 2.72 | 2.38 | 2.62 |  | 2.477674
| 1 | 5 | 2.366235 | 2.34329 | 2.5133 | 2.45 | 2.4316 | 2.83 | 2.3128 | 2.52 | 2.37 | 2.61 | 2.44 | 2.5 | 2.53 | 2.502942 | 2.39 | 2.44 | 2.57 | 2.43 | 2.5 | 2.583 | 2.42 | 2.55 | 2.79 | 2.32 | 2.59 |  | 52
| 1 | 6 | 2.39787 | 2.406409 | 2.5016 | 2.45 | 2.3661 | 2.83 | 2.2681 | 2.47 | 2.37 | 2.55 | 2.42 | 2.53 | 2.55 | 2.474058 | 2.42 | 2.47 | 2.49 | 2.49 | 2.5 | 2.538 | 2.52 | 2.58 | 2.75 | 2.55 | 2.61
| Mean |  | 2.389637 | 2.424162 | 2.523267 | 2.465 | 2.412033 | 2.82 | 2.277383 | 2.501667 | 2.4 | 2.563333 | 2.461667 | 2.505 | 2.563333 | 2.486015 | 2.403333 | 2.465 | 2.538333 | 2.451667 | 2.483333 | 2.566333 | 2.486667 | 2.58 | 2.776667 | 2.42 | 2.635
| Median |  | 2.3939275 | 2.423521 | 2.523 | 2.455 | 2.413 | 2.83 | 2.27285 | 2.495 | 2.395 | 2.545 | 2.45 | 2.51 | 2.555 | 2.482685 | 2.4 | 2.465 | 2.525 | 2.455 | 2.5 | 2.57 | 2.49 | 2.59 | 2.775 | 2.4 | 2.615
| Std Dev. |  | 0.01623624 | 0.05165409 | 0.01541229 | 0.03507136 | 0.02665736 | 0.0334664 | 0.02676187 | 0.06210207 | 0.02966479 | 0.05573748 | 0.04215052 | 0.02588436 | 0.03076795 | 0.01829791 | 0.01032796 | 0.01516575 | 0.03970726 | 0.03311596 | 0.04082483 | 0.01876877 | 0.04676181 | 0.02898275 | 0.04457204 | 0.08074652 | 0.07007139
| Rel.Std.Dev. |  | 0.6794% | 2.131% | 0.6108% | 1.423% | 1.105% | 1.187% | 1.175% | 2.482% | 1.236% | 2.174% | 1.712% | 1.033% | 1.2% | 0.736% | 0.4297% | 0.6152% | 1.564% | 1.351% | 1.644% | 0.7313% | 1.881% | 1.123% | 1.605% | 3.337% | 2.659%
| PDM3 |  | -3.553% | -2.16% | 1.84% | -0.5115% | -2.649% | 13.82% | -8.084% | 0.9684% | -3.135% | 3.457% | -0.6461% | 1.103% | 3.457% | 0.3367% | -3% | -0.5115% | 2.448% | -1.05% | 0.2284% | 3.578% | 0.363% | 4.13% | 12.07% | -2.328% | 6.35%
| Z-Score (Absolute) |  | 0.98 | 0.63 | 0.38 | 0.21 | 0.76 | 3.41 | 2.13 | 0.16 | 0.88 | 0.79 | 0.25 | 0.19 | 0.79 | 0 | 0.84 | 0.21 | 0.53 | 0.35 | 0.03 | 0.82 | 0.01 | 0.96 | 2.97 | 0.67 | 1.52
| Analytical results for Sb in OREAS 288 (Certified Value 3.18 ppm) | [27 empty] | Certified
Sb | Round | Replicate | Lab | Lab | Lab | Lab | Lab | Lab | Lab | Lab | Lab | Lab | Lab | Lab | Lab | Lab | Lab | Lab | Lab | Lab | Lab | Lab | Lab | Lab | Lab |  |  |  | 1
| No | No | 1.03 | 1.04 | 1.09 | 1.11 | 1.12 | 1.13 | 1.14 | 1.15 | 1.16 | 1.17 | 1.18 | 1.19 | 1.20 | 1.21 | 1.22 | 1.23 | 1.24 | 1.25 | 1.26 | 1.27 | 1.28 | 1.31 | 1.32 |  |  |  | ppm
|  |  | 4A*MS | 4A*MS | 4A*OES/MS | 4A*OES | 4A*OES/MS | 4A*MS | 4A*OES/MS | 4A*OES/MS | 4A*OES/MS | 4A*OES/MS | 4A*OES/MS | 4A*OES | 4A*OES/MS | 4A*OES/MS | 4A*MS | 4A*OES/MS | 4A*MS | 4A*MS | 4A*MS | 4A*MS | 4A*OES/MS | 4A*MS | 4A*OES/MS |  |  |  | 2
3
| 1 | 1 | 3.477292 | 3.24 | 3.3 | 5 | 3.14 | 2.67 | 3.05 | 3.08 | 3.34 | 3.1 | 3.48 | 3.453901 | 3.5 | 3.1 | 3 | 3.67 | 2.7 | 3.24 | 3.11 | 3.09 |  | 3.21 | 3.2 |  |  |  | 1
| 1 | 2 | 3.586384 | 3.35 | 3 | 5 | 3.06 | 2.66 | 2.98 | 3.11 | 3.4 | 3.1 | 3.5 | 3.430788 | 3.6 | 2.97 | 3.1 | 3.6 | 2.9 | 3.27 | 3.15 | 3.12 | 9.87 | 3.19 | 3.15 |  |  |  | 36
| 1 | 3 | 3.432226 | 3.33 | 2.5 | 5 | 2.97 | 2.8 | 3.09 | 3.14 | 3.22 | 3.37 | 3.43 | 3.484286 | 3.9 | 3.02 | 3.1 | 3.62 | 2.8 | 3.29 | 3.13 | 3.13 | 8.32 | 3.29 | 3.12 |  |  |  | 16
| 1 | 4 | 3.373968 | 3.4 | 2.9 | 5 | 0.86 | 2.68 | 3.18 | 3.21 | 3.22 | 3.07 | 3.3 | 3.360704 | 3.8 | 3.13 | 3.2 | 3.69 | 2.9 | 3.21 | 3.16 | 3.21 | 9.56 | 3.39 | 3.05 |  |  |  | 3.177588
| 1 | 5 | 3.544134 | 3.24 | 2.6 | 5 | 3.03 | 2.93 | 3.16 | 3.19 | 3.32 | 3.03 | 3.36 | 3.585371 | 3.8 | 2.89 | 3.2 | 3.46 | 2.9 | 3.33 | 3.1 | 3.32 | 9.07 | 3.08 | 3.14 |  |  |  | 53
| 1 | 6 | 3.485896 | 3.36 | 2.7 | 6 | 2.98 | 2.79 | 3.23 | 3.18 | 3.29 | 3.28 | 3.37 | 3.579604 | 4.1 | 3.02 | 3.1 | 3.56 | 2.9 | 3.18 | 3.12 | 3.31 | 8.44 | 3.2 | 3.05
| Mean |  | 3.483317 | 3.32 | 2.833333 | 5.166667 | 2.673333 | 2.755 | 3.115 | 3.151667 | 3.298333 | 3.158333 | 3.406667 | 3.482442 | 3.783333 | 3.021667 | 3.116667 | 3.6 | 2.85 | 3.253333 | 3.128333 | 3.196667 | 9.052 | 3.226667 | 3.118333
| Median |  | 3.481594 | 3.34 | 2.8 | 5 | 3.005 | 2.735 | 3.125 | 3.16 | 3.305 | 3.1 | 3.4 | 3.469093 | 3.8 | 3.02 | 3.1 | 3.61 | 2.9 | 3.255 | 3.125 | 3.17 | 9.07 | 3.205 | 3.13
| Std Dev. |  | 0.07606828 | 0.0660303 | 0.294392 | 0.4082483 | 0.8904755 | 0.1055936 | 0.09224966 | 0.05036533 | 0.07054549 | 0.1346724 | 0.07685484 | 0.08756825 | 0.2136976 | 0.08704405 | 0.07527727 | 0.08318654 | 0.083666 | 0.0546504 | 0.02316607 | 0.09993331 | 0.6778422 | 0.104435 | 0.05913262
| Rel.Std.Dev. |  | 2.184% | 1.989% | 10.39% | 7.902% | 33.31% | 3.833% | 2.961% | 1.598% | 2.139% | 4.264% | 2.256% | 2.515% | 5.648% | 2.881% | 2.415% | 2.311% | 2.936% | 1.68% | 0.7405% | 3.126% | 7.488% | 3.237% | 1.896%
| PDM3 |  | 9.621% | 4.482% | -10.83% | 62.6% | -15.87% | -13.3% | -1.97% | -0.8158% | 3.8% | -0.606% | 7.209% | 9.594% | 19.06% | -4.907% | -1.917% | 13.29% | -10.31% | 2.384% | -1.55% | 0.6004% | 184.9% | 1.545% | -1.865%
| Z-Score (Absolute) |  | 1.38 | 0.64 | 1.56 | NA | 2.28 | 1.91 | 0.28 | 0.12 | 0.55 | 0.09 | 1.04 | 1.38 | 2.74 | 0.7 | 0.27 | 1.91 | 1.48 | 0.34 | 0.22 | 0.09 | 26.56 | 0.22 | 0.27
Results from laboratory 1.11 were removed due to their 1 ppm reading resolution.
| Analytical results for Sc in OREAS 288 (Certified Value 7.09 ppm) | [27 empty] | Certified
Sc | Round | Replicate | Lab | Lab | Lab | Lab | Lab | Lab | Lab | Lab | Lab | Lab | Lab | Lab | Lab | Lab | Lab | Lab | Lab | Lab | Lab | Lab | Lab | Lab | Lab | Lab |  |  | 1
| No | No | 1.03 | 1.04 | 1.09 | 1.10 | 1.11 | 1.12 | 1.13 | 1.14 | 1.15 | 1.16 | 1.17 | 1.18 | 1.19 | 1.20 | 1.21 | 1.22 | 1.23 | 1.24 | 1.25 | 1.26 | 1.27 | 1.29 | 1.31 | 1.32 |  |  | ppm
|  |  | 4A*MS | 4A*MS | 4A*OES/MS | 4A*MS | 4A*OES | 4A*OES/MS | 4A*MS | 4A*OES/MS | 4A*OES/MS | 4A*OES/MS | 4A*OES/MS | 4A*OES/MS | 4A*OES | 4A*OES/MS | 4A*OES/MS | 4A*OES | 4A*OES/MS | 4A*MS | 4A*MS | 4A*MS | 4A*MS | 4A*OES/MS | 4A*MS | 4A*OES/MS |  |  | 2
3
| 1 | 1 | 7.332465 | 7.2 | 7 | 8.4317 | 7 | 6.2 | 6.7 | 7.1 | 7 | 7.3 | 7.1 | 7.6 | 7.275993 | 6.5 | 6.7 | 6 | 7.5 | 6 | 7.6 | 7.4 | 7.1 | 6 | 6.4 | 6.9 |  |  | 1
| 1 | 2 | 7.083211 | 7.2 | 7 | 8.2577 | 7 | 6.1 | 6.9 | 7 | 6.9 | 7.6 | 7.3 | 7.8 | 7.422828 | 5.9 | 6.7 | 6 | 7.8 | 7 | 7.6 | 7.7 | 6.7 | 7 | 6.8 | 6.9 |  |  | 37
| 1 | 3 | 7.073394 | 7.1 | 7 | 7.9668 | 7 | 5.99 | 7.1 | 7.2 | 6.9 | 7.2 | 7.4 | 7.6 | 7.323948 | 6.4 | 6.5 | 6 | 8 | 7 | 7.6 | 7.3 | 6.7 | 7 | 6.9 | 6.8 |  |  | 16
| 1 | 4 | 7.198671 | 7.3 | 7 | 7.8461 | 7 | 6.19 | 7.1 | 7 | 7.1 | 7 | 7.2 | 7.2 | 7.396683 | 6.2 | 6.6 | 6 | 7.7 | 7 | 7.4 | 7.5 | 6.7 | 6 | 6.7 | 6.6 |  |  | 7.085455
| 1 | 5 | 6.991875 | 7.2 | 7 | 7.8492 | 7 | 6.26 | 7 | 6.8 | 7.1 | 7.2 | 7.1 | 7.4 | 7.286261 | 6 | 6.4 | 6 | 8.1 | 7 | 7.7 | 7.2 | 6.9 | 7 | 6.2 | 6.8 |  |  | 54
| 1 | 6 | 6.991258 | 7.2 | 7 | 8.291 | 7 | 6.16 | 6.9 | 7 | 6.9 | 7.1 | 7.5 | 7.4 | 7.262731 | 6.4 | 6.6 | 6 | 7.8 | 7 | 7.4 | 7.3 | 6.6 | 7 | 7.04 | 6.8
| Mean |  | 7.111812 | 7.2 | 7 | 8.107083 | 7 | 6.15 | 6.95 | 7.016667 | 6.983333 | 7.233333 | 7.266667 | 7.5 | 7.328074 | 6.233333 | 6.583333 | 6 | 7.816667 | 6.833333 | 7.55 | 7.4 | 6.783333 | 6.666667 | 6.673333 | 6.8
| Median |  | 7.078302 | 7.2 | 7 | 8.11225 | 7 | 6.175 | 6.95 | 7 | 6.95 | 7.2 | 7.25 | 7.5 | 7.305104 | 6.3 | 6.6 | 6 | 7.8 | 7 | 7.6 | 7.35 | 6.7 | 7 | 6.75 | 6.8
| Std Dev. |  | 0.1322454 | 0.06324555 | 0 | 0.2514686 | 0 | 0.09423375 | 0.1516575 | 0.132916 | 0.09831921 | 0.2065591 | 0.1632993 | 0.2097618 | 0.06698205 | 0.242212 | 0.1169045 | 0 | 0.2136976 | 0.4082483 | 0.1224745 | 0.1788854 | 0.1834848 | 0.5163978 | 0.3166491 | 0.1095445
| Rel.Std.Dev. |  | 1.86% | 0.8784% | 0% | 3.102% | 0% | 1.532% | 2.182% | 1.894% | 1.408% | 2.856% | 2.247% | 2.797% | 0.914% | 3.886% | 1.776% | 0% | 2.734% | 5.974% | 1.622% | 2.417% | 2.705% | 7.746% | 4.745% | 1.611%
| PDM3 |  | 0.372% | 1.617% | -1.206% | 14.42% | -1.206% | -13.2% | -1.912% | -0.9708% | -1.441% | 2.087% | 2.558% | 5.851% | 3.424% | -12.03% | -7.087% | -15.32% | 10.32% | -3.558% | 6.556% | 4.439% | -4.264% | -5.911% | -5.816% | -4.029%
| Z-Score (Absolute) |  | 0 | 0.19 | NA | 2.15 | NA | 2.08 | 0.35 | 0.21 | 0.28 | 0.26 | 0.33 | 0.84 | 0.47 | 1.9 | 1.14 | NA | 1.52 | NA | 0.95 | 0.62 | 0.71 | NA | 0.95 | 0.67
Results from laboratories 1.09, 1.11, 1.22, 1.24 and 1.29 were removed due to their 1 ppm reading resolution.
| Analytical results for Se in OREAS 288 (Indicative Value 1.6 ppm) | [27 empty] | Indicative
Se | Round | Replicate | Lab | Lab | Lab | Lab | Lab | Lab | Lab | Lab | Lab | Lab | Lab | Lab | Lab | Lab | Lab | Lab | Lab | Lab | Lab | Lab | Lab | Lab |  |  |  |  | 1
| No | No | 1.03 | 1.04 | 1.09 | 1.10 | 1.11 | 1.12 | 1.13 | 1.14 | 1.15 | 1.16 | 1.17 | 1.18 | 1.19 | 1.21 | 1.22 | 1.23 | 1.24 | 1.25 | 1.26 | 1.27 | 1.31 | 1.32 |  |  |  |  | ppm
|  |  | 4A*MS | 4A*MS | 4A*OES/MS | 4A*OES | 4A*OES | 4A*OES/MS | 4A*MS | 4A*OES/MS | 4A*OES/MS | 4A*OES/MS | 4A*OES/MS | 4A*OES/MS | 4A*OES | 4A*OES/MS | 4A*MS | 4A*OES/MS | 4A*MS | 4A*MS | 4A*MS | 4A*MS | 4A*MS | 4A*OES/MS |  |  |  |  | 2
2
| 1 | 1 | 1.673756 | 1.8 | 0.8 | < 0.1 | < 5 | 1.56 | 2.4 | 2 | 2 | 2 | 1 | 1 | < 2 | 2 | 2 | 1.4 | 1 | 2 | 1.5 | 1.4 | 3 | < 2 |  |  |  |  | 1
| 1 | 2 | 1.78738 | 1.8 | 0.7 | < 0.1 | 5 | 1.55 | 1.1 | 1 | 2 | 2 | < 1 | 1 | < 2 | 2 | 2 | 1.4 | 1 | 2 | 1.5 | 1.3 | 3 | < 2 |  |  |  |  | 38
| 1 | 3 | 1.754851 | 1.6 | 0.6 | < 0.1 | 5 | 1.5 | 1.4 | 1 | 2 | 2 | 1 | 2 | < 2 | 2 | 2 | 1.4 | 2 | 2 | 1.6 | 1 | 2 | < 2 |  |  |  |  | 16
| 1 | 4 | 1.745654 | 2.1 | 0.7 | < 0.1 | < 5 | 1.53 | 0.7 | 3 | 1 | 1 | 1 | 2 | < 2 | 2 | 2 | 1.6 | 1 | 2 | 1.2 | 1.1 | 3 | < 2 |  |  |  |  | 1.598521
| 1 | 5 | 1.784704 | 1.9 | 0.6 | < 0.1 | < 5 | 1.49 | 2.4 | 2 | 1 | 2 | 1 | 1 | < 2 | 2 | 1 | 1.4 | 2 | 2 | 1.6 | 0.9 | 3 | < 2 |  |  |  |  | 7
| 1 | 6 | 1.759118 | 1.5 | 0.7 | < 0.1 | < 5 | 1.49 | 2.9 | 2 | 1 | 2 | 1 | 1 | < 2 | 2 | 1 | 1.7 | 2 | 2 | 1.3 | 1.1 | 3.4 | < 2
| Mean |  | 1.750911 | 1.783333 | 0.6833333 |  | 5 | 1.52 | 1.816667 | 1.833333 | 1.5 | 1.833333 | 1 | 1.333333 |  | 2 | 1.666667 | 1.483333 | 1.5 | 2 | 1.45 | 1.133333 | 2.9
| Median |  | 1.756984 | 1.8 | 0.7 |  | 5 | 1.515 | 1.9 | 2 | 1.5 | 2 | 1 | 1 |  | 2 | 2 | 1.4 | 1.5 | 2 | 1.5 | 1.1 | 3
| Std Dev. |  | 0.0413166 | 0.2136976 | 0.07527727 |  | 0 | 0.03098387 | 0.8704405 | 0.7527727 | 0.5477226 | 0.4082483 | 0 | 0.5163978 |  | 0 | 0.5163978 | 0.132916 | 0.5477226 | 0 | 0.1643168 | 0.1861899 | 0.4690416
| Rel.Std.Dev. |  | 2.36% | 11.98% | 11.02% |  | 0% | 2.038% | 47.91% | 41.06% | 36.51% | 22.27% | 0% | 38.73% |  | 0% | 30.98% | 8.961% | 36.51% | 0% | 11.33% | 16.43% | 16.17%
| PDM3 |  | 9.533% | 11.56% | -57.25% |  | 212.8% | -4.912% | 13.65% | 14.69% | -6.163% | 14.69% | -37.44% | -16.59% |  | 25.12% | 4.263% | -7.206% | -6.163% | 25.12% | -9.291% | -29.1% | 81.42%
| Z-Score (Absolute) |  | 0.5 | 0.57 | 1.72 | 3.04 | 3.8 | 0.02 | 0.64 | 0.67 | 0.02 | 0.67 | 1.24 | 0.37 | 1.06 | 1.02 | 0.33 | 0.06 | 0.02 | 1.02 | 0.13 | 0.79 | 2.9 | 1.06
| Analytical results for Sm in OREAS 288 (Certified Value 5.73 ppm) | [27 empty] | Certified
Sm | Round | Replicate | Lab | Lab | Lab | Lab | Lab | Lab | Lab | [19 empty] | 1
| No | No | 1.03 | 1.04 | 1.09 | 1.10 | 1.13 | 1.26 | 1.29 | [19 empty] | ppm
|  |  | 4A*MS | 4A*MS | 4A*OES/MS | 4A*MS | 4A*MS | 4A*MS | 4A*OES/MS | [19 empty] | 2
3
| 1 | 1 | 6.209071 | 5.56 | 6 | 5.7403 | 5.6 | 5.99 | 3 | [19 empty] | 1
| 1 | 2 | 5.992391 | 5.79 | 6 | 5.2399 | 5.6 | 6.12 | 4 | [19 empty] | 4
| 1 | 3 | 6.150026 | 5.81 | 5.3 | 5.3577 | 5.4 | 5.76 | 4 | [19 empty] | 16
| 1 | 4 | 6.007779 | 5.49 | 5.7 | 5.3518 | 5.4 | 5.7 | 3 | [19 empty] | 5.728817
| 1 | 5 | 5.828444 | 5.75 | 6.2 | 5.2499 | 5.8 | 5.8 | 4 | [19 empty] | 55
| 1 | 6 | 5.919207 | 5.55 | 5.3 | 5.6509 | 6.1 | 5.82 | 3
| Mean |  | 6.017819 | 5.658333 | 5.75 | 5.43175 | 5.65 | 5.865 | 3.5
| Median |  | 6.000085 | 5.655 | 5.85 | 5.35475 | 5.6 | 5.81 | 3.5
| Std Dev. |  | 0.1416974 | 0.1403448 | 0.3834058 | 0.2121231 | 0.2664583 | 0.1582087 | 0.5477226
| Rel.Std.Dev. |  | 2.355% | 2.48% | 6.668% | 3.905% | 4.716% | 2.698% | 15.65%
| PDM3 |  | 5.045% | -1.23% | 0.3698% | -5.185% | -1.376% | 2.377% | -38.91%
| Z-Score (Absolute) |  | 1.97 | 0.29 | 0.29 | 1.71 | 0.34 | 1.01 | NA
Results from laboratory 1.29 were removed due to their 1 ppm reading resolution.
| Analytical results for Sn in OREAS 288 (Certified Value 3.13 ppm) | [27 empty] | Certified
Sn | Round | Replicate | Lab | Lab | Lab | Lab | Lab | Lab | Lab | Lab | Lab | Lab | Lab | Lab | Lab | Lab | Lab | Lab | Lab | Lab | Lab | Lab | Lab | Lab | Lab |  |  |  | 1
| No | No | 1.03 | 1.04 | 1.09 | 1.11 | 1.12 | 1.13 | 1.14 | 1.15 | 1.16 | 1.17 | 1.18 | 1.19 | 1.20 | 1.21 | 1.22 | 1.23 | 1.24 | 1.25 | 1.26 | 1.27 | 1.29 | 1.31 | 1.32 |  |  |  | ppm
|  |  | 4A*MS | 4A*MS | 4A*OES/MS | 4A*OES | 4A*OES/MS | 4A*MS | 4A*OES/MS | 4A*OES/MS | 4A*OES/MS | 4A*OES/MS | 4A*OES/MS | 4A*OES | 4A*OES/MS | 4A*OES/MS | 4A*MS | 4A*OES/MS | 4A*MS | 4A*MS | 4A*MS | 4A*MS | 4A*OES/MS | 4A*MS | 4A*OES/MS |  |  |  | 2
3
| 1 | 1 | 3.294589 | 3.2 | 3 | < 10 | 2.95 | 2.8 | 3 | 3 | 3.3 | 3 | 3.4 | 3.27505 | 3.8 | 3.1 | 2.7 | 3.1 | 2.8 | 3.1 | 3.4 | 3 | 11 | 2.2 | 3.4 |  |  |  | 1
| 1 | 2 | 3.254316 | 3.3 | 3 | < 10 | 2.95 | 2.7 | 3 | 3 | 3.6 | 3.1 | 3.4 | 3.370303 | 4.1 | 2.9 | 2.8 | 3.1 | 3 | 3 | 3.6 | 3.2 | 10 | 2.3 | 3.4 |  |  |  | 13
| 1 | 3 | 3.270012 | 3.4 | 3 | < 10 | 2.85 | 2.9 | 3.1 | 3 | 3.1 | 3.1 | 3.3 | 3.360554 | 4.1 | 2.8 | 2.8 | 3.1 | 2.9 | 3.2 | 3.4 | 3.2 | 15 | 2.3 | 3.2 |  |  |  | 16
| 1 | 4 | 3.252525 | 3.2 | 3 | < 10 | 3.85 | 2.6 | 3.2 | 3.2 | 3.1 | 3.2 | 3.2 | 3.242478 | 3.7 | 2.8 | 3 | 3.1 | 3.1 | 3 | 3.6 | 3.2 | 11 | 2.3 | 3.4 |  |  |  | 3.127351
| 1 | 5 | 3.303952 | 3.2 | 3 | < 10 | 3.45 | 3 | 3.2 | 3.1 | 3.2 | 3 | 3.2 | 3.268111 | 4 | 2.8 | 2.8 | 3 | 3.1 | 3.2 | 4.5 | 3.2 | 7 | 2.1 | 3.2 |  |  |  | 56
| 1 | 6 | 3.192318 | 3.3 | 3 | < 10 | 3.15 | 3 | 3.2 | 3.1 | 3.1 | 3.2 | 3.2 | 3.309728 | 4.4 | 3 | 2.9 | 3 | 3.1 | 3 | 3.4 | 3.2 | 8 | 2.4 | 3.2
| Mean |  | 3.261285 | 3.266667 | 3 |  | 3.2 | 2.833333 | 3.116667 | 3.066667 | 3.233333 | 3.1 | 3.283333 | 3.304371 | 4.016667 | 2.9 | 2.833333 | 3.066667 | 3 | 3.083333 | 3.65 | 3.166667 | 10.33333 | 2.266667 | 3.3
| Median |  | 3.262164 | 3.25 | 3 |  | 3.05 | 2.85 | 3.15 | 3.05 | 3.15 | 3.1 | 3.25 | 3.292389 | 4.05 | 2.85 | 2.8 | 3.1 | 3.05 | 3.05 | 3.5 | 3.2 | 10.5 | 2.3 | 3.3
| Std Dev. |  | 0.03971775 | 0.08164966 | 0 |  | 0.3834058 | 0.1632993 | 0.09831921 | 0.08164966 | 0.1966384 | 0.08944272 | 0.09831921 | 0.05203358 | 0.2483277 | 0.1264911 | 0.1032796 | 0.05163978 | 0.1264911 | 0.09831921 | 0.427785 | 0.08164966 | 2.804758 | 0.1032796 | 0.1095445
| Rel.Std.Dev. |  | 1.218% | 2.499% | 0% |  | 11.98% | 5.764% | 3.155% | 2.662% | 6.082% | 2.885% | 2.994% | 1.575% | 6.182% | 4.362% | 3.645% | 1.684% | 4.216% | 3.189% | 11.72% | 2.578% | 27.14% | 4.556% | 3.32%
| PDM3 |  | 4.283% | 4.455% | -4.072% |  | 2.323% | -9.402% | -0.3417% | -1.94% | 3.389% | -0.8746% | 4.988% | 5.66% | 28.44% | -7.27% | -9.402% | -1.94% | -4.072% | -1.408% | 16.71% | 1.257% | 230.4% | -27.52% | 5.521%
| Z-Score (Absolute) |  | 0.55 | 0.58 | NA | 10.6 | 0.19 | 1.93 | 0.29 | 0.58 | 0.39 | 0.39 | 0.67 | 0.8 | 4.91 | 1.54 | 1.93 | 0.58 | 0.96 | 0.48 | 2.79 | 0 | NA | 5.2 | 0.77
Results from laboratories 1.09 and 1.29 were removed due to their 1 ppm reading resolution.
| Analytical results for Sr in OREAS 288 (Certified Value 177 ppm) | [27 empty] | Certified
Sr | Round | Replicate | Lab | Lab | Lab | Lab | Lab | Lab | Lab | Lab | Lab | Lab | Lab | Lab | Lab | Lab | Lab | Lab | Lab | Lab | Lab | Lab | Lab | Lab | Lab | Lab | Lab | Lab | 1
| No | No | 1.02 | 1.03 | 1.04 | 1.09 | 1.10 | 1.11 | 1.12 | 1.13 | 1.14 | 1.15 | 1.16 | 1.17 | 1.18 | 1.19 | 1.20 | 1.21 | 1.22 | 1.23 | 1.24 | 1.25 | 1.26 | 1.27 | 1.28 | 1.29 | 1.31 | 1.32 | ppm
|  |  | 4A*OES | 4A*MS | 4A*MS | 4A*OES/MS | 4A*OES | 4A*OES | 4A*OES/MS | 4A*MS | 4A*OES/MS | 4A*OES/MS | 4A*OES/MS | 4A*OES/MS | 4A*OES/MS | 4A*OES | 4A*OES/MS | 4A*OES/MS | 4A*MS | 4A*OES/MS | 4A*MS | 4A*OES/MS | 4A*OES | 4A*MS | 4A*OES/MS | 4A*OES/MS | 4A*MS | 4A*OES/MS | 0
0
| 1 | 1 | 181.9942 | 182.7957 | 179.48 | 181 | 171.221 | 163 | 170 | 176 | 183 | 185 | 180 | 178 | 187.5 | 181.0243 | 169 | 162.7 | 177 | 189 | 162 | 172 | 176 | 173.88 | 179.66 | 186 | 115 | 185.4 | 1
| 1 | 2 | 184.9636 | 181.6931 | 181.1 | 171 | 169.7039 | 165 | 168 | 178 | 177.5 | 182.5 | 184 | 177.5 | 190 | 182.835 | 168 | 159.6 | 184 | 191 | 174 | 174 | 180 | 172.17 | 163.24 | 186 | 112 | 185.5 | 14
| 1 | 3 | 185.189 | 180.1126 | 181.61 | 172 | 170.4406 | 168 | 166 | 183 | 182.5 | 184 | 175 | 179.5 | 186 | 180.0504 | 172 | 158.6 | 175 | 192 | 172 | 173 | 179 | 173.49 | 138.91 | 184 | 119 | 174.8 | 16
| 1 | 4 | 185.4732 | 179.8838 | 181.3 | 174 | 172.8848 | 165 | 171 | 183 | 179 | 192 | 173.5 | 177.5 | 193.5 | 178.6795 | 167 | 159.7 | 182 | 190 | 172 | 170 | 175 | 172.24 | 146.97 | 178 | 116 | 194.2 | 177.3502
| 1 | 5 | 183.5426 | 174.1825 | 182.46 | 174 | 171.4934 | 167 | 172 | 183 | 178.5 | 191 | 175.5 | 178 | 184.5 | 180.4617 | 169 | 154.7 | 180 | 186 | 169 | 173 | 182 | 172.13 | 145.86 | 192 | 111 | 182 | 57
| 1 | 6 | 184.6108 | 178.9254 | 181.67 | 170 | 168.5943 | 164 | 170 | 179 | 178 | 185 | 173.5 | 180 | 185.5 | 182.868 | 170 | 157.2 | 181 | 187 | 178 | 170 | 181 | 170.68 | 149.29 | 184 | 123 | 180.7
| Mean |  | 184.2956 | 179.5988 | 181.27 | 173.6667 | 170.723 | 165.3333 | 169.5 | 180.3333 | 179.75 | 186.5833 | 176.9167 | 178.4167 | 187.8333 | 180.9865 | 169.1667 | 158.75 | 179.8333 | 189.1667 | 171.1667 | 172 | 178.8333 | 172.4317 | 153.9883 | 185 | 116 | 183.7667
| Median |  | 184.7872 | 179.9982 | 181.455 | 173 | 170.8308 | 165 | 170 | 181 | 178.75 | 185 | 175.25 | 178 | 186.75 | 180.743 | 169 | 159.1 | 180.5 | 189.5 | 172 | 172.5 | 179.5 | 172.205 | 148.13 | 185 | 115.5 | 183.7
| Std Dev. |  | 1.311025 | 2.991356 | 0.9925321 | 3.932768 | 1.494294 | 1.861899 | 2.167948 | 3.076795 | 2.382226 | 3.929589 | 4.212086 | 1.068488 | 3.371449 | 1.639042 | 1.722401 | 2.685331 | 3.311596 | 2.316607 | 5.382069 | 1.67332 | 2.786874 | 1.138621 | 14.89554 | 4.516636 | 4.472136 | 6.441325
| Rel.Std.Dev. |  | 0.7114% | 1.666% | 0.5475% | 2.265% | 0.8753% | 1.126% | 1.279% | 1.706% | 1.325% | 2.106% | 2.381% | 0.5989% | 1.795% | 0.9056% | 1.018% | 1.692% | 1.841% | 1.225% | 3.144% | 0.9729% | 1.558% | 0.6603% | 9.673% | 2.441% | 3.855% | 3.505%
| PDM3 |  | 3.916% | 1.268% | 2.21% | -2.077% | -3.737% | -6.776% | -4.426% | 1.682% | 1.353% | 5.206% | -0.2445% | 0.6013% | 5.911% | 2.05% | -4.614% | -10.49% | 1.4% | 6.663% | -3.487% | -3.017% | 0.8363% | -2.773% | -13.17% | 4.313% | -34.59% | 3.618%
| Z-Score (Absolute) |  | 0.61 | 0.1 | 0.28 | 0.53 | 0.85 | 1.43 | 0.98 | 0.18 | 0.12 | 0.85 | 0.18 | 0.02 | 0.99 | 0.25 | 1.01 | 2.13 | 0.13 | 1.13 | 0.8 | 0.71 | 0.02 | 0.66 | 2.64 | 0.68 | 6.72 | 0.55
| Analytical results for Ta in OREAS 288 (Certified Value 0.72 ppm) | [27 empty] | Certified
Ta | Round | Replicate | Lab | Lab | Lab | Lab | Lab | Lab | Lab | Lab | Lab | Lab | Lab | Lab | Lab | Lab | Lab | Lab | Lab | Lab | Lab | Lab | Lab | Lab | Lab |  |  |  | 1
| No | No | 1.03 | 1.04 | 1.09 | 1.11 | 1.12 | 1.13 | 1.14 | 1.15 | 1.16 | 1.17 | 1.18 | 1.19 | 1.20 | 1.21 | 1.22 | 1.23 | 1.24 | 1.25 | 1.26 | 1.27 | 1.29 | 1.31 | 1.32 |  |  |  | ppm
|  |  | 4A*MS | 4A*MS | 4A*OES/MS | 4A*OES | 4A*OES/MS | 4A*MS | 4A*OES/MS | 4A*OES/MS | 4A*OES/MS | 4A*OES/MS | 4A*OES/MS | 4A*OES | 4A*OES/MS | 4A*OES/MS | 4A*MS | 4A*OES/MS | 4A*MS | 4A*MS | 4A*MS | 4A*MS | 4A*OES/MS | 4A*MS | 4A*OES/MS |  |  |  | 2
3
| 1 | 1 | 0.8586824 | 0.71 | 0.8 | < 5 | 1.11 | 0.7 | 0.73 | 0.73 | 0.74 | 0.73 | 0.79 | 0.766302984 | 0.8 | 0.96 | 0.62 | 0.69 | 0.6 | 0.63 | 0.69 | 0.72 | < 1 | 0.6 | 0.74 |  |  |  | 1
| 1 | 2 | 0.8691542 | 0.72 | 0.7 | < 5 | 1.19 | 0.6 | 0.68 | 0.69 | 0.75 | 0.72 | 0.77 | 0.7213162 | 0.8 | 0.91 | 0.63 | 0.68 | 0.6 | 0.64 | 0.71 | 0.73 | < 1 | 0.65 | 0.75 |  |  |  | 25
| 1 | 3 | 0.8471437 | 0.74 | 0.5 | < 5 | 1.1 | 0.6 | 0.71 | 0.72 | 0.72 | 0.73 | 0.76 | 0.7035947442 | 0.8 | 1 | 0.64 | 0.66 | 0.6 | 0.63 | 0.75 | 0.71 | < 1 | 0.72 | 0.73 |  |  |  | 16
| 1 | 4 | 0.8520939 | 0.74 | 0.8 | < 5 | 1.11 | 0.6 | 0.72 | 0.75 | 0.71 | 0.72 | 0.74 | 0.6983941 | 0.8 | 0.95 | 0.62 | 0.66 | 0.6 | 0.6 | 0.72 | 0.71 | 6 | 0.66 | 0.76 |  |  |  | 0.7182207
| 1 | 5 | 0.884472 | 0.77 | 0.4 | < 5 | 1.16 | 0.7 | 0.7 | 0.73 | 0.74 | 0.75 | 0.75 | 0.6444737 | 0.8 | 0.99 | 0.63 | 0.68 | 0.7 | 0.67 | 0.73 | 0.72 | < 1 | 0.57 | 0.74 |  |  |  | 58
| 1 | 6 | 0.8316248 | 0.76 | 0.6 | < 5 | 1.13 | 0.7 | 0.72 | 0.72 | 0.7 | 0.71 | 0.77 | 0.8028083 | 0.8 | 0.93 | 0.62 | 0.66 | 0.7 | 0.63 | 0.68 | 0.75 | 1 | 0.331 | 0.72
| Mean |  | 0.8571952 | 0.74 | 0.6333333 |  | 1.133333 | 0.65 | 0.71 | 0.7233333 | 0.7266667 | 0.7266667 | 0.7633333 | 0.722815 | 0.8 | 0.9566667 | 0.6266667 | 0.6716667 | 0.6333333 | 0.6333333 | 0.7133333 | 0.7233333 | 3.5 | 0.5885 | 0.74
| Median |  | 0.8553881 | 0.74 | 0.65 |  | 1.12 | 0.65 | 0.715 | 0.725 | 0.73 | 0.725 | 0.765 | 0.7124555 | 0.8 | 0.955 | 0.625 | 0.67 | 0.6 | 0.63 | 0.715 | 0.72 | 3.5 | 0.625 | 0.74
| Std Dev. |  | 0.01827651 | 0.02280351 | 0.1632993 |  | 0.0350238 | 0.05477226 | 0.01788854 | 0.01966384 | 0.01966384 | 0.0136626 | 0.0175119 | 0.05548969 | 1.216188e-16 | 0.03444803 | 0.008164966 | 0.0132916 | 0.05163978 | 0.02250926 | 0.02581989 | 0.01505545 | 3.535534 | 0.136358 | 0.01414214
| Rel.Std.Dev. |  | 2.132% | 3.082% | 25.78% |  | 3.09% | 8.427% | 2.52% | 2.719% | 2.706% | 1.88% | 2.294% | 7.677% | 1.52e-14% | 3.601% | 1.303% | 1.979% | 8.154% | 3.554% | 3.62% | 2.081% | 101% | 23.17% | 1.911%
| PDM3 |  | 19.35% | 3.032% | -11.82% |  | 57.8% | -9.499% | -1.145% | 0.7118% | 1.176% | 1.176% | 6.281% | 0.6397% | 11.39% | 33.2% | -12.75% | -6.482% | -11.82% | -11.82% | -0.6805% | 0.7118% | 387.3% | -18.06% | 3.032%
| Z-Score (Absolute) |  | 3.34 | 0.38 | NA | 44.88 | 10.33 | NA | 0.38 | 0.04 | 0.04 | 0.04 | 0.97 | 0.06 | NA | 5.86 | 2.49 | 1.35 | NA | 2.32 | 0.3 | 0.04 | NA | 3.45 | 0.38
Results from laboratories 1.09, 1.13, 1.20 and 1.24 were removed due to their 0.1 ppm reading resolution. Results from laboratory 1.29 were removed due to their 1 ppm reading resolution.
| Analytical results for Tb in OREAS 288 (Certified Value 0.63 ppm) | [27 empty] | Certified
Tb | Round | Replicate | Lab | Lab | Lab | Lab | Lab | Lab | Lab | Lab | Lab | Lab | [16 empty] | 1
| No | No | 1.03 | 1.04 | 1.09 | 1.10 | 1.13 | 1.21 | 1.25 | 1.26 | 1.29 | 1.32 | [16 empty] | ppm
|  |  | 4A*MS | 4A*MS | 4A*OES/MS | 4A*MS | 4A*MS | 4A*OES/MS | 4A*MS | 4A*MS | 4A*OES/MS | 4A*OES/MS | [16 empty] | 2
3
| 1 | 1 | 0.6827275 | 0.6 | 0.7 | 0.6247 | 0.7 | 0.66 | 0.62 | 0.67 | < 1 | 0.67 | [16 empty] | 1
| 1 | 2 | 0.6477438 | 0.61 | 0.6 | 0.5575 | 0.6 | 0.67 | 0.61 | 0.67 | < 1 | 0.67 | [16 empty] | 26
| 1 | 3 | 0.6548739 | 0.62 | 0.6 | 0.5645 | 0.6 | 0.63 | 0.62 | 0.64 | < 1 | 0.61 | [16 empty] | 16
| 1 | 4 | 0.65937 | 0.61 | 0.6 | 0.5683 | 0.6 | 0.65 | 0.6 | 0.65 | < 1 | 0.64 | [16 empty] | 0.6293067
| 1 | 5 | 0.6646039 | 0.61 | 0.6 | 0.5619 | 0.7 | 0.59 | 0.64 | 0.66 | < 1 | 0.66 | [16 empty] | 59
| 1 | 6 | 0.6341229 | 0.61 | 0.7 | 0.604 | 0.7 | 0.62 | 0.59 | 0.67 | < 1 | 0.69
| Mean |  | 0.6572403 | 0.61 | 0.6333333 | 0.58015 | 0.65 | 0.6366667 | 0.6133333 | 0.66 |  | 0.6566667
| Median |  | 0.6571219 | 0.61 | 0.6 | 0.5664 | 0.65 | 0.64 | 0.615 | 0.665 |  | 0.665
| Std Dev. |  | 0.01636189 | 0.006324555 | 0.05163978 | 0.02751347 | 0.05477226 | 0.0294392 | 0.0175119 | 0.01264911 |  | 0.02804758
| Rel.Std.Dev. |  | 2.489% | 1.037% | 8.154% | 4.742% | 8.427% | 4.624% | 2.855% | 1.917% |  | 4.271%
| PDM3 |  | 4.439% | -3.068% | 0.6398% | -7.811% | 3.288% | 1.17% | -2.538% | 4.877% |  | 4.348%
| Z-Score (Absolute) |  | 0.68 | 0.32 | NA | 0.95 | NA | 0.25 | 0.25 | 0.74 | 2.64 | 0.67
Results from laboratories 1.09 and 1.13 were removed due to their 0.1 ppm reading resolution.
| Analytical results for Te in OREAS 288 (Certified Value 0.62 ppm) | [27 empty] | Certified
Te | Round | Replicate | Lab | Lab | Lab | Lab | Lab | Lab | Lab | Lab | Lab | Lab | Lab | Lab | Lab | Lab | Lab | Lab | Lab | Lab | Lab | Lab | Lab | Lab |  |  |  |  | 1
| No | No | 1.03 | 1.04 | 1.09 | 1.11 | 1.12 | 1.13 | 1.14 | 1.15 | 1.16 | 1.17 | 1.18 | 1.19 | 1.20 | 1.21 | 1.22 | 1.23 | 1.24 | 1.25 | 1.26 | 1.27 | 1.31 | 1.32 |  |  |  |  | ppm
|  |  | 4A*MS | 4A*MS | 4A*OES/MS | 4A*OES | 4A*OES/MS | 4A*MS | 4A*OES/MS | 4A*OES/MS | 4A*OES/MS | 4A*OES/MS | 4A*OES/MS | 4A*OES | 4A*OES/MS | 4A*OES/MS | 4A*MS | 4A*OES/MS | 4A*MS | 4A*MS | 4A*MS | 4A*MS | 4A*MS | 4A*OES/MS |  |  |  |  | 2
2
| 1 | 1 | 0.6369716 | 0.6 | 0.8 | 6 | 0.65 | 0.68 | 0.65 | 0.64 | 0.73 | 0.57 | 0.48 | 0.5900799 | 0.7 | 0.53 | 0.6 | 0.76 | 0.6 | 0.63 | 0.6 | 0.7 | 1.17 | 0.6 |  |  |  |  | 1
| 1 | 2 | 0.537801 | 0.6 | 0.7 | 7 | 0.74 | 0.65 | 0.59 | 0.62 | 0.54 | 0.61 | 0.57 | 0.5432065 | 0.9 | 0.55 | 0.6 | 0.53 | 0.7 | 0.65 | 0.7 | 0.8 | 0.82 | 0.62 |  |  |  |  | 27
| 1 | 3 | 0.6006822 | 0.6 | 0.6 | 7 | 0.64 | 0.64 | 0.61 | 0.65 | 0.61 | 0.63 | 0.52 | 0.570910522 | 0.7 | 0.47 | 0.5 | 0.52 | 0.8 | 0.62 | 0.6 | 0.7 | 0.61 | 0.52 |  |  |  |  | 16
| 1 | 4 | 0.5968687 | 0.6 | 0.6 | 7 | 0.71 | 0.6 | 0.58 | 0.68 | 0.67 | 0.68 | 0.49 | 0.553617959 | 0.8 | 0.51 | 0.6 | 0.55 | 0.7 | 0.59 | 0.5 | 0.5 | 0.77 | 0.59 |  |  |  |  | 0.6206348
| 1 | 5 | 0.5471568 | 0.7 | 0.6 | 7 | 0.74 | 0.65 | 0.59 | 0.65 | 0.58 | 0.64 | 0.52 | 0.5883012013 | 0.7 | 0.54 | 0.6 | 0.71 | 0.7 | 0.67 | 0.6 | 0.7 | 0.63 | 0.37 |  |  |  |  | 60
| 1 | 6 | 0.5657826 | 0.6 | 0.6 | 7 | 0.69 | 0.57 | 0.63 | 0.63 | 0.62 | 0.64 | 0.48 | 0.562793645 | 0.8 | 0.48 | 0.6 | 0.69 | 0.7 | 0.65 | 0.7 | 0.6 | 1.37 | 0.53
| Mean |  | 0.5808772 | 0.6166667 | 0.65 | 6.833333 | 0.695 | 0.6316667 | 0.6083333 | 0.645 | 0.625 | 0.6283333 | 0.51 | 0.5681516 | 0.7666667 | 0.5133333 | 0.5833333 | 0.6266667 | 0.7 | 0.635 | 0.6166667 | 0.6666667 | 0.895 | 0.5383333
| Median |  | 0.5813257 | 0.6 | 0.6 | 7 | 0.7 | 0.645 | 0.6 | 0.645 | 0.615 | 0.635 | 0.505 | 0.5668520835 | 0.75 | 0.52 | 0.6 | 0.62 | 0.7 | 0.64 | 0.6 | 0.7 | 0.795 | 0.56
| Std Dev. |  | 0.03745668 | 0.04082483 | 0.083666 | 0.4082483 | 0.0432435 | 0.03970726 | 0.0271416 | 0.02073644 | 0.06715653 | 0.03656045 | 0.03464102 | 0.01874386 | 0.08164966 | 0.03265986 | 0.04082483 | 0.1051982 | 0.06324555 | 0.02810694 | 0.07527727 | 0.1032796 | 0.3078798 | 0.09152413
| Rel.Std.Dev. |  | 6.448% | 6.62% | 12.87% | 5.974% | 6.222% | 6.286% | 4.462% | 3.215% | 10.75% | 5.819% | 6.792% | 3.299% | 10.65% | 6.362% | 6.999% | 16.79% | 9.035% | 4.426% | 12.21% | 15.49% | 34.4% | 17%
| PDM3 |  | -6.406% | -0.6394% | 4.731% | 1001% | 11.98% | 1.778% | -1.982% | 3.926% | 0.7033% | 1.24% | -17.83% | -8.456% | 23.53% | -17.29% | -6.01% | 0.9719% | 12.79% | 2.315% | -0.6394% | 7.417% | 44.21% | -13.26%
| Z-Score (Absolute) |  | 0.77 | 0.17 | 0.39 | NA | 1.15 | 0.08 | 0.31 | 0.31 | 0.03 | 0.03 | 1.97 | 0.99 | 2.36 | 1.91 | 0.73 | 0 | 1.24 | 0.14 | 0.17 | 0.67 | 4.52 | 1.49
Results from laboratory 1.11 were removed due to their 1 ppm reading resolution.
| Analytical results for Th in OREAS 288 (Certified Value 9.83 ppm) | [27 empty] | Certified
Th | Round | Replicate | Lab | Lab | Lab | Lab | Lab | Lab | Lab | Lab | Lab | Lab | Lab | Lab | Lab | Lab | Lab | Lab | Lab | Lab | Lab | Lab | Lab | Lab | Lab |  |  |  | 1
| No | No | 1.03 | 1.04 | 1.09 | 1.10 | 1.12 | 1.13 | 1.14 | 1.15 | 1.16 | 1.17 | 1.18 | 1.19 | 1.20 | 1.21 | 1.22 | 1.23 | 1.24 | 1.25 | 1.26 | 1.27 | 1.29 | 1.31 | 1.32 |  |  |  | ppm
|  |  | 4A*MS | 4A*MS | 4A*OES/MS | 4A*MS | 4A*OES/MS | 4A*MS | 4A*OES/MS | 4A*OES/MS | 4A*OES/MS | 4A*OES/MS | 4A*OES/MS | 4A*OES | 4A*OES/MS | 4A*OES/MS | 4A*MS | 4A*OES/MS | 4A*MS | 4A*MS | 4A*MS | 4A*MS | 4A*OES/MS | 4A*MS | 4A*OES/MS |  |  |  | 2
3
| 1 | 1 | 10.31662 | 9.99 | 10.5 | 11.7381 | 7.56 | 9.6 | 9.67 | 10.1 | 9.57 | 9.96 | 9.5 | 10.27969 | 10.5 | 8.1 | 9.8 | 10.1 | 8.8 | 9.85 | 10.27 | 9.94 | 9 | 11.3 | 8.3 |  |  |  | 1
| 1 | 2 | 10.85184 | 10.01 | 9.6 | 9.1889 | 7.44 | 9.3 | 9.05 | 10.2 | 10.15 | 10.4 | 9.69 | 10.27935 | 9.1 | 8.6 | 10 | 9.8 | 9.4 | 10.57 | 10.59 | 9.98 | 9 | 11.6 | 8.5 |  |  |  | 28
| 1 | 3 | 10.04161 | 9.95 | 9.1 | 9.2533 | 7.36 | 9.3 | 9.85 | 10.4 | 9.72 | 10.3 | 9.51 | 9.920853 | 9.8 | 8.5 | 9.75 | 9.5 | 9.4 | 9.48 | 9.53 | 9.77 | 9 | 12.2 | 7.9 |  |  |  | 16
| 1 | 4 | 10.92211 | 9.72 | 9.5 | 8.832 | 7.33 | 8.9 | 10.6 | 10.4 | 9.6 | 10.2 | 9.15 | 10.06764 | 9.9 | 8.3 | 9.89 | 10.4 | 9.5 | 9.55 | 9.82 | 9.65 | 9 | 11.8 | 12.1 |  |  |  | 9.831879
| 1 | 5 | 10.1224 | 9.97 | 9.2 | 8.9878 | 7.38 | 9.9 | 10.4 | 10.1 | 9.77 | 9.8 | 9.61 | 9.873435 | 9.6 | 7.8 | 10.1 | 10.3 | 9.5 | 10.69 | 10.08 | 9.68 | 9 | 11.6 | 15.9 |  |  |  | 61
| 1 | 6 | 10.08153 | 9.65 | 9.5 | 11.6874 | 7.31 | 9.4 | 10.55 | 10.9 | 9.68 | 9.73 | 9.57 | 10.20883 | 10.4 | 8.1 | 9.98 | 10.1 | 9.2 | 9.73 | 10.2 | 9.64 | 9 | 12.1 | 13.4
| Mean |  | 10.38935 | 9.881667 | 9.566667 | 9.947917 | 7.396667 | 9.4 | 10.02 | 10.35 | 9.748333 | 10.065 | 9.505 | 10.10497 | 9.883333 | 8.233333 | 9.92 | 10.03333 | 9.3 | 9.978333 | 10.08167 | 9.776667 | 9 | 11.76667 | 11.01667
| Median |  | 10.21951 | 9.96 | 9.5 | 9.2211 | 7.37 | 9.35 | 10.125 | 10.3 | 9.7 | 10.08 | 9.54 | 10.13824 | 9.85 | 8.2 | 9.935 | 10.1 | 9.4 | 9.79 | 10.14 | 9.725 | 9 | 11.7 | 10.3
| Std Dev. |  | 0.3974818 | 0.155231 | 0.4966555 | 1.375227 | 0.09179688 | 0.334664 | 0.6089335 | 0.3016621 | 0.2102776 | 0.2753725 | 0.1873766 | 0.1792332 | 0.5192944 | 0.294392 | 0.1316055 | 0.332666 | 0.2683282 | 0.5227778 | 0.368967 | 0.1497554 | 0 | 0.3386247 | 3.290238
| Rel.Std.Dev. |  | 3.826% | 1.571% | 5.192% | 13.82% | 1.241% | 3.56% | 6.077% | 2.915% | 2.157% | 2.736% | 1.971% | 1.774% | 5.254% | 3.576% | 1.327% | 3.316% | 2.885% | 5.239% | 3.66% | 1.532% | 0% | 2.878% | 29.87%
| PDM3 |  | 5.67% | 0.5064% | -2.697% | 1.18% | -24.77% | -4.393% | 1.913% | 5.27% | -0.8497% | 2.371% | -3.325% | 2.778% | 0.5233% | -16.26% | 0.8963% | 2.049% | -5.41% | 1.49% | 2.541% | -0.5616% | -8.461% | 19.68% | 12.05%
| Z-Score (Absolute) |  | 1.72 | 0.2 | 1.39 | 0.05 | 9.59 | 2.02 | 0.33 | 1.57 | 0.7 | 0.5 | 1.62 | 0.65 | 0.19 | 6.43 | 0.05 | 0.38 | 2.4 | 0.17 | 0.56 | 0.59 | NA | 6.93 | 4.09
Results from laboratory 1.29 were removed due to their 1 ppm reading resolution.
| Analytical results for Ti in OREAS 288 (Certified Value 0.257 wt.%) | [27 empty] | Certified
Ti | Round | Replicate | Lab | Lab | Lab | Lab | Lab | Lab | Lab | Lab | Lab | Lab | Lab | Lab | Lab | Lab | Lab | Lab | Lab | Lab | Lab | Lab | Lab | Lab | Lab | Lab | Lab | Lab | 1
| No | No | 1.02 | 1.03 | 1.04 | 1.09 | 1.10 | 1.11 | 1.12 | 1.13 | 1.14 | 1.15 | 1.16 | 1.17 | 1.18 | 1.19 | 1.20 | 1.21 | 1.22 | 1.23 | 1.24 | 1.25 | 1.26 | 1.27 | 1.28 | 1.29 | 1.31 | 1.32 | wt.%
|  |  | 4A*OES | 4A*MS | 4A*OES | 4A*OES/MS | 4A*OES | 4A*OES | 4A*OES/MS | 4A*MS | 4A*OES/MS | 4A*OES/MS | 4A*OES/MS | 4A*OES/MS | 4A*OES/MS | 4A*OES | 4A*OES/MS | 4A*OES/MS | 4A*OES | 4A*OES/MS | 4A*MS | 4A*OES/MS | 4A*MS | 4A*MS | 4A*OES/MS | 4A*OES/MS | 4A*MS | 4A*OES/MS | 3
3
| 1 | 1 | 0.2568 | 0.2680344 | 0.2572 | 0.278 | 0.2325 | 0.25 | 0.2331 | 0.247 | 0.257 | 0.265 | 0.266 | 0.266 | 0.258 | 0.2581666 | 0.275 | 0.25 | 0.26 | 0.24 | 0.248 | 0.25 | 0.2481 | 0.2513 | 0.234649 | 0.288 | 0.249 | 0.26 | 1
| 1 | 2 | 0.2566944 | 0.2588311 | 0.2606 | 0.277 | 0.2211 | 0.26 | 0.2291 | 0.248 | 0.253 | 0.263 | 0.271 | 0.256 | 0.257 | 0.2712177 | 0.276 | 0.25 | 0.25 | 0.24 | 0.262 | 0.254 | 0.2551 | 0.2529 |  | 0.294 | 0.244 | 0.26 | 29
| 1 | 3 | 0.2569824 | 0.2641417 | 0.2651 | 0.273 | 0.225 | 0.26 | 0.2275 | 0.26 | 0.256 | 0.265 | 0.263 | 0.262 | 0.255 | 0.2634375 | 0.271 | 0.24 | 0.259 | 0.24 | 0.257 | 0.25 | 0.25 | 0.2478 | 0.220391 | 0.294 | 0.256 | 0.25 | 16
| 1 | 4 | 0.2574144 | 0.263022 | 0.2637 | 0.27 | 0.2307 | 0.25 | 0.2339 | 0.264 | 0.252 | 0.277 | 0.257 | 0.262 | 0.266 | 0.2653801 | 0.275 | 0.24 | 0.253 | 0.24 | 0.262 | 0.246 | 0.255 | 0.2475 | 0.233893 | 0.282 | 0.256 | 0.25 | 0.2572498
| 1 | 5 | 0.2529504 | 0.2583434 | 0.2663 | 0.273 | 0.2271 | 0.26 | 0.2343 | 0.256 | 0.255 | 0.273 | 0.257 | 0.259 | 0.257 | 0.260475 | 0.277 | 0.24 | 0.256 | 0.23 | 0.266 | 0.249 | 0.2467 | 0.252 | 0.223248 | 0.3 | 0.241 | 0.25 | 62
| 1 | 6 | 0.2522464 | 0.2586633 | 0.2648 | 0.272 | 0.2241 | 0.25 | 0.231 | 0.257 | 0.249 | 0.269 | 0.259 | 0.263 | 0.252 | 0.2724716 | 0.276 | 0.24 | 0.256 | 0.24 | 0.26 | 0.247 | 0.2443 | 0.2451 | 0.233244 | 0.288 | 0.269 | 0.25
| Mean |  | 0.2555147 | 0.2618393 | 0.26295 | 0.2738333 | 0.22675 | 0.255 | 0.2314833 | 0.2553333 | 0.2536667 | 0.2686667 | 0.2621667 | 0.2613333 | 0.2575 | 0.2651914 | 0.275 | 0.2433333 | 0.2556667 | 0.2383333 | 0.2591667 | 0.2493333 | 0.2498667 | 0.2494333 | 0.229085 | 0.291 | 0.2525 | 0.2533333
| Median |  | 0.2567472 | 0.2609265 | 0.26425 | 0.273 | 0.22605 | 0.255 | 0.23205 | 0.2565 | 0.254 | 0.267 | 0.261 | 0.262 | 0.257 | 0.2644088 | 0.2755 | 0.24 | 0.256 | 0.24 | 0.261 | 0.2495 | 0.24905 | 0.24955 | 0.233244 | 0.291 | 0.2525 | 0.25
| Std Dev. |  | 0.002283161 | 0.0039099 | 0.00341804 | 0.003060501 | 0.004261338 | 0.005477226 | 0.002762909 | 0.006683313 | 0.00294392 | 0.005428321 | 0.005600595 | 0.003444803 | 0.004679744 | 0.00572751 | 0.002097618 | 0.005163978 | 0.003723797 | 0.004082483 | 0.006210207 | 0.002804758 | 0.004424779 | 0.003074844 | 0.006727341 | 0.006292853 | 0.0101341 | 0.005163978
| Rel.Std.Dev. |  | 0.8936% | 1.493% | 1.3% | 1.118% | 1.879% | 2.148% | 1.194% | 2.617% | 1.161% | 2.02% | 2.136% | 1.318% | 1.817% | 2.16% | 0.7628% | 2.122% | 1.457% | 1.713% | 2.396% | 1.125% | 1.771% | 1.233% | 2.937% | 2.162% | 4.014% | 2.038%
| PDM3 |  | -0.6745% | 1.784% | 2.216% | 6.446% | -11.86% | -0.8746% | -10.02% | -0.745% | -1.393% | 4.438% | 1.911% | 1.587% | 0.09726% | 3.087% | 6.9% | -5.41% | -0.6154% | -7.353% | 0.7451% | -3.077% | -2.87% | -3.038% | -10.95% | 13.12% | -1.846% | -1.522%
| Z-Score (Absolute) |  | 0.01 | 0.69 | 0.81 | 1.99 | 3.09 | 0.05 | 2.58 | 0.01 | 0.19 | 1.43 | 0.73 | 0.64 | 0.22 | 1.05 | 2.11 | 1.3 | 0.03 | 1.84 | 0.4 | 0.66 | 0.6 | 0.65 | 2.84 | 3.81 | 0.32 | 0.23
| Analytical results for Tl in OREAS 288 (Certified Value 0.57 ppm) | [27 empty] | Certified
Tl | Round | Replicate | Lab | Lab | Lab | Lab | Lab | Lab | Lab | Lab | Lab | Lab | Lab | Lab | Lab | Lab | Lab | Lab | Lab | Lab | Lab | Lab | Lab | [5 empty] | 1
| No | No | 1.03 | 1.04 | 1.09 | 1.12 | 1.13 | 1.14 | 1.15 | 1.16 | 1.17 | 1.18 | 1.19 | 1.20 | 1.21 | 1.22 | 1.23 | 1.24 | 1.25 | 1.26 | 1.27 | 1.31 | 1.32 | [5 empty] | ppm
|  |  | 4A*MS | 4A*MS | 4A*OES/MS | 4A*OES/MS | 4A*MS | 4A*OES/MS | 4A*OES/MS | 4A*OES/MS | 4A*OES/MS | 4A*OES/MS | 4A*OES | 4A*OES/MS | 4A*OES/MS | 4A*MS | 4A*OES/MS | 4A*MS | 4A*MS | 4A*MS | 4A*MS | 4A*MS | 4A*OES/MS | [5 empty] | 2
3
| 1 | 1 | 0.5634263 | 0.58 | 0.58 | 0.598 | 0.56 | 0.56 | 0.61 | 0.59 | 0.49 | 0.54 | 0.6175171486 | 0.4 | 0.58 | 0.53 | 0.58 | 0.6 | 0.56 | 0.56 | 0.54 | 0.62 | 0.56 | [5 empty] | 1
| 1 | 2 | 0.5642911 | 0.59 | 0.55 | 0.609 | 0.56 | 0.53 | 0.56 | 0.65 | 0.48 | 0.54 | 0.5753682341 | 0.4 | 0.55 | 0.54 | 0.57 | 0.6 | 0.57 | 0.57 | 0.6 | 0.6 | 0.55 | [5 empty] | 30
| 1 | 3 | 0.5653463 | 0.6 | 0.54 | 0.579 | 0.55 | 0.55 | 0.6 | 0.61 | 0.5 | 0.54 | 0.6023793 | 0.5 | 0.55 | 0.53 | 0.59 | 0.6 | 0.56 | 0.6 | 0.56 | 0.63 | 0.53 | [5 empty] | 16
| 1 | 4 | 0.5624278 | 0.59 | 0.55 | 0.583 | 0.51 | 0.57 | 0.62 | 0.62 | 0.49 | 0.53 | 0.6027274198 | 0.5 | 0.54 | 0.52 | 0.59 | 0.6 | 0.54 | 0.56 | 0.58 | 0.61 | 0.53 | [5 empty] | 0.5657265
| 1 | 5 | 0.5522445 | 0.6 | 0.55 | 0.583 | 0.59 | 0.56 | 0.6 | 0.63 | 0.49 | 0.54 | 0.5853973884 | 0.4 | 0.5 | 0.54 | 0.56 | 0.6 | 0.59 | 0.59 | 0.58 | 0.57 | 0.54 | [5 empty] | 63
| 1 | 6 | 0.5410618 | 0.6 | 0.56 | 0.575 | 0.54 | 0.58 | 0.62 | 0.55 | 0.49 | 0.54 | 0.5931503754 | 0.4 | 0.53 | 0.53 | 0.58 | 0.6 | 0.56 | 0.57 | 0.56 | 0.63 | 0.54
| Mean |  | 0.558133 | 0.5933333 | 0.555 | 0.5878333 | 0.5516667 | 0.5583333 | 0.6016667 | 0.6083333 | 0.49 | 0.5383333 | 0.59609 | 0.4333333 | 0.5416667 | 0.5316667 | 0.5783333 | 0.6 | 0.5633333 | 0.575 | 0.57 | 0.61 | 0.5416667
| Median |  | 0.562927 | 0.595 | 0.55 | 0.583 | 0.555 | 0.56 | 0.605 | 0.615 | 0.49 | 0.54 | 0.5977648 | 0.4 | 0.545 | 0.53 | 0.58 | 0.6 | 0.56 | 0.57 | 0.57 | 0.615 | 0.54
| Std Dev. |  | 0.00961788 | 0.008164966 | 0.01378405 | 0.01296791 | 0.02639444 | 0.01722401 | 0.02228602 | 0.03488075 | 0.006324555 | 0.004082483 | 0.01479931 | 0.05163978 | 0.02639444 | 0.007527727 | 0.01169045 | 0 | 0.01632993 | 0.01643168 | 0.02097618 | 0.02280351 | 0.01169045
| Rel.Std.Dev. |  | 1.723% | 1.376% | 2.484% | 2.206% | 4.784% | 3.085% | 3.704% | 5.734% | 1.291% | 0.7584% | 2.483% | 11.92% | 4.873% | 1.416% | 2.021% | 0% | 2.899% | 2.858% | 3.68% | 3.738% | 2.158%
| PDM3 |  | -1.342% | 4.88% | -1.896% | 3.908% | -2.485% | -1.307% | 6.353% | 7.531% | -13.39% | -4.842% | 5.367% | -23.4% | -4.253% | -6.021% | 2.228% | 6.058% | -0.423% | 1.639% | 0.7554% | 7.826% | -4.253%
| Z-Score (Absolute) |  | 0.16 | 0.93 | 0.26 | 0.76 | 0.36 | 0.16 | 1.19 | 1.4 | 2.28 | 0.78 | 1.02 | NA | 0.67 | 0.99 | 0.47 | NA | 0 | 0.36 | 0.21 | 1.45 | 0.67
Results from laboratories 1.20 and 1.24 were removed due to their 0.1 ppm reading resolution.
| Analytical results for Tm in OREAS 288 (Certified Value 0.18 ppm) | [27 empty] | Certified
Tm | Round | Replicate | Lab | Lab | Lab | Lab | Lab | Lab | [20 empty] | 1
| No | No | 1.03 | 1.04 | 1.09 | 1.10 | 1.13 | 1.26 | [20 empty] | ppm
|  |  | 4A*MS | 4A*MS | 4A*OES/MS | 4A*MS | 4A*MS | 4A*MS | [20 empty] | 2
3
| 1 | 1 | 0.1825902 | 0.17 | 0.2 | 0.1722 | 0.2 | 0.17 | [20 empty] | 1
| 1 | 2 | 0.1742596 | 0.16 | 0.2 | 0.1493 | 0.2 | 0.17 | [20 empty] | 5
| 1 | 3 | 0.1781706 | 0.17 | 0.2 | 0.1466 | 0.2 | 0.17 | [20 empty] | 16
| 1 | 4 | 0.1762344 | 0.17 | 0.2 | 0.1615 | 0.2 | 0.17 | [20 empty] | 0.1785326
| 1 | 5 | 0.1783805 | 0.17 | 0.2 | 0.1525 | 0.2 | 0.17 | [20 empty] | 64
| 1 | 6 | 0.1691397 | 0.16 | 0.2 | 0.1663 | 0.2 | 0.17
| Mean |  | 0.1764625 | 0.1666667 | 0.2 | 0.1580667 | 0.2 | 0.17
| Median |  | 0.1772025 | 0.17 | 0.2 | 0.157 | 0.2 | 0.17
| Std Dev. |  | 0.004531511 | 0.005163978 | 3.040471e-17 | 0.01018483 | 3.040471e-17 | 0
| Rel.Std.Dev. |  | 2.568% | 3.098% | 1.52e-14% | 6.443% | 1.52e-14% | 0%
| PDM3 |  | -1.16% | -6.646% | 12.02% | -11.46% | 12.02% | -4.779%
| Z-Score (Absolute) |  | 0.2 | 0.41 | 1.66 | 0.94 | 1.66 | 0.2
| Analytical results for U in OREAS 288 (Certified Value 3.51 ppm) | [27 empty] | Certified
U | Round | Replicate | Lab | Lab | Lab | Lab | Lab | Lab | Lab | Lab | Lab | Lab | Lab | Lab | Lab | Lab | Lab | Lab | Lab | Lab | Lab | Lab | Lab | Lab | Lab |  |  |  | 1
| No | No | 1.03 | 1.04 | 1.09 | 1.10 | 1.12 | 1.13 | 1.14 | 1.15 | 1.16 | 1.17 | 1.18 | 1.19 | 1.20 | 1.21 | 1.22 | 1.23 | 1.24 | 1.25 | 1.26 | 1.27 | 1.29 | 1.31 | 1.32 |  |  |  | ppm
|  |  | 4A*MS | 4A*MS | 4A*OES/MS | 4A*MS | 4A*OES/MS | 4A*MS | 4A*OES/MS | 4A*OES/MS | 4A*OES/MS | 4A*OES/MS | 4A*OES/MS | 4A*OES | 4A*OES/MS | 4A*OES/MS | 4A*MS | 4A*OES/MS | 4A*MS | 4A*MS | 4A*MS | 4A*MS | 4A*OES/MS | 4A*MS | 4A*OES/MS |  |  |  | 2
3
| 1 | 1 | 3.411869 | 3.52 | 3.6 | 3.0772 | 3.6 | 3.3 | 3.7 | 3.7 | 3.5 | 3.5 | 3.3 | 3.14336 | 3.5 | 3.6 | 3.45 | 3.6 | 3.4 | 3.46 | 3.47 | 3.48 | < 2 | 3.65 | 3 |  |  |  | 1
| 1 | 2 | 3.401156 | 3.47 | 3.7 | 2.7874 | 4.02 | 3.2 | 4 | 3.6 | 3.7 | 4.1 | 3.4 | 3.540236 | 3.7 | 3.3 | 3.46 | 3.71 | 3.3 | 3.28 | 3.51 | 3.32 | 2 | 3.86 | 3.5 |  |  |  | 32
| 1 | 3 | 3.578164 | 4.57 | 3.3 | 3.6382 | 3.47 | 3.6 | 3.6 | 3.8 | 3.6 | 3.6 | 3.1 | 3.25083 | 3.6 | 3.3 | 3.43 | 4.31 | 3.5 | 3.97 | 3.53 | 3.7 | 2 | 4.09 | 3.1 |  |  |  | 16
| 1 | 4 | 3.427743 | 4.02 | 3.4 | 2.9547 | 3.81 | 3.2 | 3.4 | 4.1 | 3.6 | 3.6 | 3.2 | 3.125118 | 3.5 | 3.2 | 3.6 | 3.04 | 3.7 | 3.21 | 3.79 | 3.77 | < 2 | 3.79 | 3.1 |  |  |  | 3.512192
| 1 | 5 | 3.616864 | 4 | 3.6 | 2.8736 | 3.24 | 3.8 | 3.8 | 4.1 | 3.3 | 4 | 3.4 | 3.739232 | 4 | 3.5 | 3.52 | 3.09 | 3.6 | 3.34 | 3.75 | 3.76 | < 2 | 4.11 | 3.4 |  |  |  | 65
| 1 | 6 | 3.567233 | 4.22 | 3.3 | 3.2099 | 3.55 | 3.2 | 3.9 | 4.1 | 4.2 | 3.8 | 4.2 | 3.663348 | 3.6 | 3.3 | 3.48 | 3.03 | 3.7 | 3.36 | 3.47 | 3.51 | < 2 | 3.98 | 3.1
| Mean |  | 3.500505 | 3.966667 | 3.483333 | 3.090167 | 3.615 | 3.383333 | 3.733333 | 3.9 | 3.65 | 3.766667 | 3.433333 | 3.410354 | 3.65 | 3.366667 | 3.49 | 3.463333 | 3.533333 | 3.436667 | 3.586667 | 3.59 | 2 | 3.913333 | 3.2
| Median |  | 3.497488 | 4.01 | 3.5 | 3.01595 | 3.575 | 3.25 | 3.75 | 3.95 | 3.6 | 3.7 | 3.35 | 3.395533 | 3.6 | 3.3 | 3.47 | 3.345 | 3.55 | 3.35 | 3.52 | 3.605 | 2 | 3.92 | 3.1
| Std Dev. |  | 0.09699866 | 0.4191261 | 0.1722401 | 0.3071692 | 0.2713485 | 0.2562551 | 0.2160247 | 0.2280351 | 0.3016621 | 0.242212 | 0.3932768 | 0.2709721 | 0.1870829 | 0.1505545 | 0.06196773 | 0.5104377 | 0.1632993 | 0.2742748 | 0.144453 | 0.1815489 | 0 | 0.1798518 | 0.2
| Rel.Std.Dev. |  | 2.771% | 10.57% | 4.945% | 9.94% | 7.506% | 7.574% | 5.786% | 5.847% | 8.265% | 6.43% | 11.45% | 7.946% | 5.126% | 4.472% | 1.776% | 14.74% | 4.622% | 7.981% | 4.027% | 5.057% | 0% | 4.596% | 6.25%
| PDM3 |  | -0.3328% | 12.94% | -0.8217% | -12.02% | 2.927% | -3.669% | 6.296% | 11.04% | 3.924% | 7.245% | -2.245% | -2.9% | 3.924% | -4.143% | -0.6318% | -1.391% | 0.602% | -2.15% | 2.12% | 2.215% | -43.06% | 11.42% | -8.889%
| Z-Score (Absolute) |  | 0.09 | 2.53 | 0.19 | 2.4 | 0.55 | 0.75 | 1.22 | 2.16 | 0.75 | 1.41 | 0.47 | 0.6 | 0.75 | 0.85 | 0.15 | 0.3 | 0.09 | 0.45 | 0.39 | 0.41 | NA | 2.23 | 1.78
Results from laboratory 1.29 were removed due to their 1 ppm reading resolution.
| Analytical results for V in OREAS 288 (Certified Value 62 ppm) | [27 empty] | Certified
V | Round | Replicate | Lab | Lab | Lab | Lab | Lab | Lab | Lab | Lab | Lab | Lab | Lab | Lab | Lab | Lab | Lab | Lab | Lab | Lab | Lab | Lab | Lab | Lab | Lab | Lab | Lab | Lab | 1
| No | No | 1.02 | 1.03 | 1.04 | 1.09 | 1.10 | 1.11 | 1.12 | 1.13 | 1.14 | 1.15 | 1.16 | 1.17 | 1.18 | 1.19 | 1.20 | 1.21 | 1.22 | 1.23 | 1.24 | 1.25 | 1.26 | 1.27 | 1.28 | 1.29 | 1.31 | 1.32 | ppm
|  |  | 4A*OES | 4A*MS | 4A*OES | 4A*OES/MS | 4A*OES | 4A*OES | 4A*OES/MS | 4A*MS | 4A*OES/MS | 4A*OES/MS | 4A*OES/MS | 4A*OES/MS | 4A*OES/MS | 4A*OES | 4A*OES/MS | 4A*OES/MS | 4A*OES | 4A*OES/MS | 4A*MS | 4A*OES/MS | 4A*MS | 4A*MS | 4A*OES/MS | 4A*OES/MS | 4A*MS | 4A*OES/MS | 0
1
| 1 | 1 | 67.6296 | 66.50132 | 64 | 61 | 54.6618 | 50 | 48 | 62 | 62 | 63 | 60 | 62 | 64 | 64.48431 | 64 | 50 | 65 | 61 | 58 | 61 | 67 | 62 | 53.86 | 69.6 | 56 | 63 | 1
| 1 | 2 | 66.6996 | 64.88128 | 65 | 58 | 51.3306 | 50 | 48 | 63 | 61 | 61 | 63 | 61 | 65 | 64.36098 | 65 | 51 | 64 | 63.3 | 65 | 62 | 70 | 61 | 57.09 | 69.4 | 55 | 66 | 16
| 1 | 3 | 66.7461 | 65.7627 | 67 | 58 | 52.1637 | 52 | 47 | 66 | 61 | 62 | 60 | 63 | 64 | 63.64333 | 64 | 50 | 64 | 61 | 64 | 61 | 67 | 60 | 49 | 67 | 58 | 60 | 16
| 1 | 4 | 66.5787 | 65.46511 | 64 | 59 | 53.0136 | 51 | 49 | 66 | 61 | 66 | 60 | 61 | 67 | 63.26097 | 65 | 51 | 62 | 61.5 | 61 | 59 | 68 | 62 | 52.87 | 64.2 | 57 | 59 | 62.03557
| 1 | 5 | 65.7789 | 64.49468 | 67 | 59 | 51.4545 | 51 | 49 | 65 | 61 | 64 | 60 | 62 | 64 | 63.03276 | 65 | 49 | 64 | 60 | 65 | 61 | 67 | 62 | 52.49 | 67.5 | 54 | 59 | 66
| 1 | 6 | 67.0158 | 64.45141 | 66 | 60 | 51.3989 | 51 | 49 | 65 | 62 | 63 | 59 | 62 | 64 | 63.72006 | 67 | 50 | 62 | 60.8 | 63 | 60 | 67 | 61 | 52.78 | 64.4 | 60.8 | 58
| Mean |  | 66.74145 | 65.25942 | 65.5 | 59.16667 | 52.33718 | 50.83333 | 48.33333 | 64.5 | 61.33333 | 63.16667 | 60.33333 | 61.83333 | 64.66667 | 63.7504 | 65 | 50.16667 | 63.5 | 61.26667 | 62.66667 | 60.66667 | 67.66667 | 61.33333 | 53.015 | 67.01667 | 56.8 | 60.83333
| Median |  | 66.72285 | 65.17319 | 65.5 | 59 | 51.8091 | 51 | 48.5 | 65 | 61 | 63 | 60 | 62 | 64 | 63.6817 | 65 | 50 | 64 | 61 | 63.5 | 61 | 67 | 61.5 | 52.825 | 67.25 | 56.5 | 59.5
| Std Dev. |  | 0.6031321 | 0.8023218 | 1.378405 | 1.169045 | 1.308755 | 0.7527727 | 0.8164966 | 1.643168 | 0.5163978 | 1.722401 | 1.36626 | 0.7527727 | 1.21106 | 0.5793728 | 1.095445 | 0.7527727 | 1.224745 | 1.109354 | 2.73252 | 1.032796 | 1.21106 | 0.8164966 | 2.599683 | 2.339587 | 2.416609 | 3.060501
| Rel.Std.Dev. |  | 0.9037% | 1.229% | 2.104% | 1.976% | 2.501% | 1.481% | 1.689% | 2.548% | 0.842% | 2.727% | 2.265% | 1.217% | 1.873% | 0.9088% | 1.685% | 1.501% | 1.929% | 1.811% | 4.36% | 1.702% | 1.79% | 1.331% | 4.904% | 3.491% | 4.255% | 5.031%
| PDM3 |  | 7.586% | 5.197% | 5.585% | -4.625% | -15.63% | -18.06% | -22.09% | 3.973% | -1.132% | 1.823% | -2.744% | -0.326% | 4.241% | 2.764% | 4.779% | -19.13% | 2.361% | -1.239% | 1.017% | -2.207% | 9.077% | -1.132% | -14.54% | 8.029% | -8.44% | -1.938%
| Z-Score (Absolute) |  | 1.16 | 0.83 | 0.88 | 0.54 | 2.08 | 2.42 | 2.98 | 0.66 | 0.06 | 0.36 | 0.28 | 0.06 | 0.69 | 0.49 | 0.77 | 2.57 | 0.43 | 0.07 | 0.24 | 0.21 | 1.37 | 0.06 | 1.93 | 1.22 | 1.08 | 0.17
| Analytical results for W in OREAS 288 (Certified Value 284 ppm) | [27 empty] | Certified
W | Round | Replicate | Lab | Lab | Lab | Lab | Lab | Lab | Lab | Lab | Lab | Lab | Lab | Lab | Lab | Lab | Lab | Lab | Lab | Lab | Lab | Lab | Lab | Lab | Lab | Lab |  |  | 1
| No | No | 1.03 | 1.04 | 1.09 | 1.10 | 1.11 | 1.12 | 1.13 | 1.14 | 1.15 | 1.16 | 1.17 | 1.18 | 1.19 | 1.20 | 1.21 | 1.22 | 1.23 | 1.24 | 1.25 | 1.26 | 1.27 | 1.29 | 1.31 | 1.32 |  |  | ppm
|  |  | 4A*MS | 4A*MS | 4A*OES/MS | 4A*OES | 4A*OES | 4A*OES/MS | 4A*MS | 4A*OES/MS | 4A*OES/MS | 4A*OES/MS | 4A*OES/MS | 4A*OES/MS | 4A*OES | 4A*OES/MS | 4A*OES/MS | 4A*MS | 4A*OES/MS | 4A*MS | 4A*MS | 4A*MS | 4A*MS | 4A*OES/MS | 4A*MS | 4A*OES/MS |  |  | 0
0
| 1 | 1 | 293.521 | 293 | > 200 | 244.3052 | 281 | 315.56 | > 200 | 275 | 285 | 282 | 294 | 289 | 294.7386 | 268.4 | 271.9 | 253 | 301 | > 200 | 267 | 288.8 | 287.9 | 269 | 253 | 280.5 |  |  | 1
| 1 | 2 | 287.4749 | 290.7 | > 200 | 238.5028 | 290 | 314.07 | > 200 | 270 | 280 | 292 | 290 | 290 | 302.3588 | 265.7 | 278 | 258 | 296 | > 200 | 281 | 292.3 | 293.7 | 279 | 256 | 276.7 |  |  | 40
| 1 | 3 | 289.8167 | 291.3 | > 200 | 238.4557 | 302 | 307.08 | > 200 | 271 | 280 | 283 | 292 | 287 | 282.7235 | 267 | 274.2 | 249 | 291 | > 200 | 278 | 294.8 | 294.2 | 279 | 270 | 260.9 |  |  | 16
| 1 | 4 | 291.9942 | 290.6 | > 200 | 240.0822 | 289 | 315.24 | > 200 | 281 | 296 | 277 | 291 | 289 | 284.2763 | 266.9 | 274.8 | 257 | 293 | > 200 | 266 | 291.4 | 292.7 | 266 | 264 | 270 |  |  | 284.2987
| 1 | 5 | 285.8196 | 293.1 | > 200 | 240.1871 | 301 | 308.79 | > 200 | 276 | 290 | 283 | 291 | 285 | 293.5781 | 264.6 | 263.6 | 260 | 294 | > 200 | 290 | 290 | 298.3 | 278 | 249 | 269.6 |  |  | 67
| 1 | 6 | 286.1027 | 292.3 | > 200 | 206.1996 | 294 | 306.59 | > 200 | 281 | 288 | 278 | 290 | 287 | 303.4196 | 274.1 | 272.1 | 256 | 291 | > 200 | 275 | 288.2 | 295.9 | 277 | 263 | 262.7
| Mean |  | 289.1215 | 291.8333 |  | 234.6221 | 292.8333 | 311.2217 |  | 275.6667 | 286.5 | 282.5 | 291.3333 | 287.8333 | 293.5158 | 267.7833 | 272.4333 | 255.5 | 294.3333 |  | 276.1667 | 290.9167 | 293.7833 | 274.6667 | 259.1667 | 270.0667
| Median |  | 288.6458 | 291.8 |  | 239.2925 | 292 | 311.43 |  | 275.5 | 286.5 | 282.5 | 291 | 288 | 294.1583 | 266.95 | 273.15 | 256.5 | 293.5 |  | 276.5 | 290.7 | 293.95 | 277.5 | 259.5 | 269.8
| Std Dev. |  | 3.188048 | 1.120119 |  | 14.08644 | 7.935154 | 4.185687 |  | 4.718757 | 6.188699 | 5.319774 | 1.505545 | 1.834848 | 8.713474 | 3.351069 | 4.860727 | 3.937004 | 3.777124 |  | 9.020347 | 2.446562 | 3.488505 | 5.680376 | 7.833688 | 7.633785
| Rel.Std.Dev. |  | 1.103% | 0.3838% |  | 6.004% | 2.71% | 1.345% |  | 1.712% | 2.16% | 1.883% | 0.5168% | 0.6375% | 2.969% | 1.251% | 1.784% | 1.541% | 1.283% |  | 3.266% | 0.841% | 1.187% | 2.068% | 3.023% | 2.827%
| PDM3 |  | 1.696% | 2.65% |  | -17.47% | 3.002% | 9.47% |  | -3.036% | 0.7743% | -0.6327% | 2.474% | 1.243% | 3.242% | -5.809% | -4.174% | -10.13% | 3.53% |  | -2.86% | 2.328% | 3.336% | -3.388% | -8.84% | -5.006%
| Z-Score (Absolute) |  | 0.23 | 0.46 | NA | 4.47 | 0.55 | 2.13 | NA | 0.93 | 0 | 0.34 | 0.42 | 0.11 | 0.6 | 1.61 | 1.21 | 2.67 | 0.67 | NA | 0.89 | 0.38 | 0.63 | 1.02 | 2.35 | 1.41
| Analytical results for Y in OREAS 288 (Certified Value 13.5 ppm) | [27 empty] | Certified
Y | Round | Replicate | Lab | Lab | Lab | Lab | Lab | Lab | Lab | Lab | Lab | Lab | Lab | Lab | Lab | Lab | Lab | Lab | Lab | Lab | Lab | Lab | Lab | Lab | Lab | Lab |  |  | 1
| No | No | 1.03 | 1.04 | 1.09 | 1.10 | 1.11 | 1.12 | 1.13 | 1.14 | 1.15 | 1.16 | 1.17 | 1.18 | 1.19 | 1.20 | 1.21 | 1.22 | 1.23 | 1.24 | 1.25 | 1.26 | 1.27 | 1.29 | 1.31 | 1.32 |  |  | ppm
|  |  | 4A*MS | 4A*MS | 4A*OES/MS | 4A*MS | 4A*OES | 4A*OES/MS | 4A*MS | 4A*OES/MS | 4A*OES/MS | 4A*OES/MS | 4A*OES/MS | 4A*OES/MS | 4A*OES | 4A*OES/MS | 4A*OES/MS | 4A*MS | 4A*OES/MS | 4A*MS | 4A*MS | 4A*MS | 4A*MS | 4A*OES/MS | 4A*MS | 4A*OES/MS |  |  | 1
2
| 1 | 1 | 14.10296 | 13.08 | 14.4 | 14.0665 | 12 | 13.31 | 12.6 | 14 | 14.7 | 13.6 | 12.8 | 15 | 14.36391 | 13.3 | 12.7 | 13.2 | 14.6 | 12.6 | 13.2 | 13.38 | 12.88 | 15 | 12.7 | 16.4 |  |  | 1
| 1 | 2 | 13.83948 | 13.28 | 13.9 | 14.4664 | 13 | 13.19 | 12.9 | 13.6 | 14.9 | 14.1 | 12.9 | 15.1 | 14.33708 | 12.2 | 12.5 | 13.9 | 14.4 | 13 | 13.6 | 14.02 | 12.69 | 15 | 12.7 | 16.1 |  |  | 35
| 1 | 3 | 13.93662 | 13.2 | 13.5 | 12.8881 | 12 | 12.68 | 13.5 | 14.3 | 14.9 | 13.3 | 13.2 | 14.7 | 14.09384 | 12.5 | 12.4 | 13 | 14.2 | 13.2 | 13.4 | 14.38 | 12.8 | 15 | 12.9 | 14.9 |  |  | 16
| 1 | 4 | 13.82187 | 13.18 | 13.8 | 13.2357 | 12 | 12.9 | 13.6 | 14.1 | 15.5 | 13 | 13.3 | 14.1 | 14.15955 | 12.6 | 12.5 | 13.4 | 14.7 | 13.3 | 13.1 | 13.6 | 12.87 | 15 | 12.9 | 15.8 |  |  | 13.51666
| 1 | 5 | 13.65407 | 13.34 | 14.2 | 13.2381 | 12 | 12.91 | 13.3 | 14.1 | 14.6 | 13.5 | 14.4 | 14.6 | 14.19905 | 12.4 | 12 | 13.6 | 14.3 | 13.3 | 13.6 | 13.2 | 12.84 | 16 | 12.6 | 16 |  |  | 68
| 1 | 6 | 13.85725 | 13.07 | 13.6 | 14.129 | 13 | 12.83 | 13.5 | 14.3 | 14.8 | 13.4 | 12.9 | 14.7 | 14.39408 | 13.9 | 12.2 | 13.1 | 14.2 | 13.5 | 13.4 | 13.21 | 14.34 | 15 | 13.6 | 16.5
| Mean |  | 13.86871 | 13.19167 | 13.9 | 13.67063 | 12.33333 | 12.97 | 13.23333 | 14.06667 | 14.9 | 13.48333 | 13.25 | 14.7 | 14.25792 | 12.81667 | 12.38333 | 13.36667 | 14.4 | 13.15 | 13.38333 | 13.63167 | 13.07 | 15.16667 | 12.9 | 15.95
| Median |  | 13.84837 | 13.19 | 13.85 | 13.6523 | 12 | 12.905 | 13.4 | 14.1 | 14.85 | 13.45 | 13.05 | 14.7 | 14.26806 | 12.55 | 12.45 | 13.3 | 14.35 | 13.25 | 13.4 | 13.49 | 12.855 | 15 | 12.8 | 16.05
| Std Dev. |  | 0.1474679 | 0.1070358 | 0.3464102 | 0.6306608 | 0.5163978 | 0.2350319 | 0.3983298 | 0.2581989 | 0.3162278 | 0.3656045 | 0.5958188 | 0.3521363 | 0.1233703 | 0.6493587 | 0.2483277 | 0.3386247 | 0.2097618 | 0.3146427 | 0.2041241 | 0.4773433 | 0.6259712 | 0.4082483 | 0.363318 | 0.575326
| Rel.Std.Dev. |  | 1.063% | 0.8114% | 2.492% | 4.613% | 4.187% | 1.812% | 3.01% | 1.836% | 2.122% | 2.712% | 4.497% | 2.395% | 0.8653% | 5.067% | 2.005% | 2.533% | 1.457% | 2.393% | 1.525% | 3.502% | 4.789% | 2.692% | 2.816% | 3.607%
| PDM3 |  | 2.605% | -2.404% | 2.836% | 1.139% | -8.755% | -4.044% | -2.096% | 4.069% | 10.23% | -0.2466% | -1.973% | 8.755% | 5.484% | -5.179% | -8.385% | -1.11% | 6.535% | -2.713% | -0.9864% | 0.8508% | -3.305% | 12.21% | -4.562% | 18%
| Z-Score (Absolute) |  | 0.65 | 0.36 | 0.7 | 0.36 | NA | 0.7 | 0.3 | 0.95 | 2.2 | 0.08 | 0.28 | 1.9 | 1.24 | 0.93 | 1.58 | 0.1 | 1.45 | 0.43 | 0.08 | 0.3 | 0.55 | NA | 0.8 | 3.78
Results from laboratories 1.11 and 1.29 were removed due to their 1 ppm reading resolution.
| Analytical results for Yb in OREAS 288 (Certified Value 1.15 ppm) | [27 empty] | Certified
Yb | Round | Replicate | Lab | Lab | Lab | Lab | Lab | Lab | Lab | Lab | Lab | Lab | [16 empty] | 1
| No | No | 1.03 | 1.04 | 1.09 | 1.10 | 1.13 | 1.21 | 1.25 | 1.26 | 1.29 | 1.32 | [16 empty] | ppm
|  |  | 4A*MS | 4A*MS | 4A*OES/MS | 4A*MS | 4A*MS | 4A*OES/MS | 4A*MS | 4A*MS | 4A*OES/MS | 4A*OES/MS | [16 empty] | 2
2
| 1 | 1 | 1.232082 | 1.07 | 1.2 | 1.09 | 1 | 1.1 | 1 | 1.22 | 1.4 | 1.4 | [16 empty] | 1
| 1 | 2 | 1.212479 | 1.06 | 1.2 | 0.9443 | 0.9 | 1.1 | 1 | 1.17 | 1.4 | 1.3 | [16 empty] | 36
| 1 | 3 | 1.195318 | 1.14 | 1.2 | 0.9613 | 1 | 1.1 | 1.1 | 1.18 | 1.3 | 1.3 | [16 empty] | 16
| 1 | 4 | 1.223083 | 1.03 | 1.3 | 1.0342 | 1.1 | 1.1 | 1 | 1.12 | 1.4 | 1.3 | [16 empty] | 1.154616
| 1 | 5 | 1.159723 | 1.04 | 1.2 | 0.9659 | 1.1 | 1 | 1.1 | 1.15 | 1.4 | 1.4 | [16 empty] | 69
| 1 | 6 | 1.255705 | 1.07 | 1.2 | 1.0729 | 1.1 | 1.1 | 1 | 1.18 | 1.3 | 1.4
| Mean |  | 1.213065 | 1.068333 | 1.216667 | 1.011433 | 1.033333 | 1.083333 | 1.033333 | 1.17 | 1.366667 | 1.35
| Median |  | 1.217781 | 1.065 | 1.2 | 1.00005 | 1.05 | 1.1 | 1 | 1.175 | 1.4 | 1.35
| Std Dev. |  | 0.03298731 | 0.03868678 | 0.04082483 | 0.06255032 | 0.08164966 | 0.04082483 | 0.05163978 | 0.0334664 | 0.05163978 | 0.05477226
| Rel.Std.Dev. |  | 2.719% | 3.621% | 3.355% | 6.184% | 7.902% | 3.768% | 4.997% | 2.86% | 3.779% | 4.057%
| PDM3 |  | 5.062% | -7.473% | 5.374% | -12.4% | -10.5% | -6.174% | -10.5% | 1.332% | 18.37% | 16.92%
| Z-Score (Absolute) |  | 0.64 | 0.43 | 0.66 | 0.85 | 0.69 | 0.32 | 0.69 | 0.32 | 1.77 | 1.64
| Analytical results for Zn in OREAS 288 (Certified Value 142 ppm) | [27 empty] | Certified
Zn | Round | Replicate | Lab | Lab | Lab | Lab | Lab | Lab | Lab | Lab | Lab | Lab | Lab | Lab | Lab | Lab | Lab | Lab | Lab | Lab | Lab | Lab | Lab | Lab | Lab | Lab | Lab | Lab | 1
| No | No | 1.02 | 1.03 | 1.04 | 1.09 | 1.10 | 1.11 | 1.12 | 1.13 | 1.14 | 1.15 | 1.16 | 1.17 | 1.18 | 1.19 | 1.20 | 1.21 | 1.22 | 1.23 | 1.24 | 1.25 | 1.26 | 1.27 | 1.28 | 1.29 | 1.31 | 1.32 | ppm
|  |  | 4A*OES | 4A*MS | 4A*MS | 4A*OES/MS | 4A*OES | 4A*OES | 4A*OES/MS | 4A*MS | 4A*OES/MS | 4A*OES/MS | 4A*OES/MS | 4A*OES/MS | 4A*OES/MS | 4A*OES | 4A*OES/MS | 4A*OES/MS | 4A*OES | 4A*OES/MS | 4A*MS | 4A*OES/MS | 4A*MS | 4A*MS | 4A*OES/MS | 4A*OES/MS | 4A*MS | 4A*OES/MS | 0
0
| 1 | 1 | 145.397 | 144.2122 | 144 | 143 | 125.3476 | 128 | 115 | 136.1 | 140 | 152 | 146 | 141 | 147 | 143.2235 | 128 | 125 | 141 | 140 | 131 | 125 | 144 | 140 | 118.97 | 139 | 166 | 147 | 1
| 1 | 2 | 146.8805 | 139.6684 | 149 | 143 | 114.0276 | 128 | 114 | 139.5 | 138 | 148 | 150 | 138 | 149 | 147.7431 | 129 | 120 | 136 | 144 | 140 | 127 | 145 | 137 |  | 140 | 155 | 147 | 17
| 1 | 3 | 142.2185 | 141.558 | 151 | 141 | 116.7856 | 132 | 110 | 145.3 | 140 | 150 | 146 | 144 | 146 | 145.9259 | 125 | 121 | 142 | 138 | 140 | 127 | 144 | 138 | 112.82 | 145 | 166 | 142 | 16
| 1 | 4 | 147.9725 | 142.073 | 148 | 139 | 115.3845 | 129 | 111 | 143.9 | 143 | 158 | 143 | 139 | 150 | 141.3951 | 126 | 119 | 135 | 138 | 142 | 125 | 142 | 137 | 118.25 | 138 | 159 | 146 | 141.5795
| 1 | 5 | 147.5 | 142.1393 | 150 | 141 | 113.1483 | 132 | 110 | 141.7 | 137 | 155 | 143 | 140 | 147 | 142.67 | 128 | 120 | 143 | 138 | 139 | 127 | 142 | 145 | 117.75 | 143 | 152 | 141 | 70
| 1 | 6 | 145.862 | 137.4231 | 148 | 142 | 127.0901 | 129 | 109 | 139.8 | 137 | 151 | 142 | 148 | 148 | 145.3824 | 133 | 122 | 139 | 142 | 139 | 125 | 142 | 138 | 120.19 | 139 | 171 | 142
| Mean |  | 145.97175 | 141.179 | 148.3333 | 141.5 | 118.6306 | 129.6667 | 111.5 | 141.05 | 139.1667 | 152.3333 | 145 | 141.6667 | 147.8333 | 144.39 | 128.1667 | 121.1667 | 139.3333 | 140 | 138.5 | 126 | 143.1667 | 139.1667 | 117.596 | 140.6667 | 161.5 | 144.1667
| Median |  | 146.37125 | 141.8155 | 148.5 | 141.5 | 116.08505 | 129 | 110.5 | 140.75 | 139 | 151.5 | 144.5 | 140.5 | 147.5 | 144.3029 | 128 | 120.5 | 140 | 139 | 139.5 | 126 | 143 | 138 | 118.25 | 139.5 | 162.5 | 144
| Std Dev. |  | 2.078155 | 2.343254 | 2.42212 | 1.516575 | 6.031014 | 1.861899 | 2.428992 | 3.318885 | 2.316607 | 3.614784 | 2.966479 | 3.723797 | 1.47196 | 2.361177 | 2.786874 | 2.136976 | 3.265986 | 2.529822 | 3.834058 | 1.095445 | 1.32916 | 3.060501 | 2.823044 | 2.73252 | 7.341662 | 2.786874
| Rel.Std.Dev. |  | 1.424% | 1.66% | 1.633% | 1.072% | 5.084% | 1.436% | 2.178% | 2.353% | 1.665% | 2.373% | 2.046% | 2.629% | 0.9957% | 1.635% | 2.174% | 1.764% | 2.344% | 1.807% | 2.768% | 0.8694% | 0.9284% | 2.199% | 2.401% | 1.943% | 4.546% | 1.933%
| PDM3 |  | 3.102% | -0.2829% | 4.77% | -0.05618% | -16.21% | -8.414% | -21.25% | -0.374% | -1.704% | 7.596% | 2.416% | 0.06154% | 4.417% | 1.985% | -9.474% | -14.42% | -1.587% | -1.116% | -2.175% | -11% | 1.121% | -1.704% | -16.94% | -0.6448% | 14.07% | 1.827%
| Z-Score (Absolute) |  | 0.9 | 0.06 | 1.31 | 0.11 | 3.91 | 1.97 | 5.16 | 0.03 | 0.3 | 2.02 | 0.73 | 0.14 | 1.23 | 0.62 | 2.23 | 3.46 | 0.27 | 0.15 | 0.41 | 2.61 | 0.41 | 0.3 | 4.09 | 0.03 | 3.63 | 0.58
| Analytical results for Zr in OREAS 288 (Certified Value 56 ppm) | [27 empty] | Certified
Zr | Round | Replicate | Lab | Lab | Lab | Lab | Lab | Lab | Lab | Lab | Lab | Lab | Lab | Lab | Lab | Lab | Lab | Lab | Lab | Lab | Lab | Lab | Lab | Lab | Lab | Lab | Lab |  | 1
| No | No | 1.02 | 1.03 | 1.04 | 1.09 | 1.10 | 1.11 | 1.12 | 1.13 | 1.14 | 1.15 | 1.16 | 1.17 | 1.18 | 1.19 | 1.20 | 1.21 | 1.22 | 1.23 | 1.24 | 1.25 | 1.26 | 1.27 | 1.29 | 1.31 | 1.32 |  | ppm
|  |  | 4A*OES | 4A*MS | 4A*MS | 4A*OES/MS | 4A*OES | 4A*OES | 4A*OES/MS | 4A*MS | 4A*OES/MS | 4A*OES/MS | 4A*OES/MS | 4A*OES/MS | 4A*OES/MS | 4A*OES | 4A*OES/MS | 4A*OES/MS | 4A*MS | 4A*OES/MS | 4A*MS | 4A*OES/MS | 4A*MS | 4A*MS | 4A*OES/MS | 4A*MS | 4A*OES/MS |  | 0
0
| 1 | 1 | 61.38 | 60.7687 | 58.9 | 72 | 70.6227 | 45 | 46.4 | 49.9 | 62.6 | 59.3 | 62.7 | 57.5 | 61.6 | 59.09182 | 57.4 | 68.9 | 50 | 54.9 | 49.4 | 52.4 | 54.2 | 55.9 | 48 | 50.5 | 60.1 |  | 1
| 1 | 2 | 60.75 | 59.12734 | 58.5 | 70 | 47.574 | 45 | 46.4 | 45.9 | 59.7 | 63.3 | 63.2 | 56.2 | 64.4 | 56.59465 | 56.6 | 68.8 | 50.1 | 52 | 51.1 | 51.5 | 54.4 | 57.6 | 48 | 50.4 | 61.1 |  | 18
| 1 | 3 | 59.64 | 61.77611 | 59.9 | 71 | 49.257 | 47 | 44.5 | 46.7 | 61.7 | 58.7 | 62.5 | 61.2 | 63.1 | 57.88461 | 58.5 | 67.3 | 49 | 52.6 | 52.1 | 51.7 | 59.5 | 54.5 | 51 | 57.1 | 58.1 |  | 16
| 1 | 4 | 60.71 | 57.66113 | 60.8 | 75 | 51.1687 | 44 | 43.7 | 43.9 | 60.4 | 63.9 | 58.6 | 58.1 | 62.1 | 55.30662 | 55.4 | 69.5 | 47.3 | 54.1 | 51.6 | 50.6 | 65.9 | 53.9 | 49 | 52.5 | 57.4 |  | 56.18512
| 1 | 5 | 59.27 | 57.78357 | 63.7 | 70 | 48.8806 | 45 | 45.4 | 49.3 | 59.8 | 61.8 | 61.2 | 56.6 | 60.7 | 54.63306 | 56.9 | 71.1 | 47.7 | 51 | 52.3 | 53.7 | 55.6 | 52.1 | 49 | 49.7 | 56 |  | 71
| 1 | 6 | 60.25 | 61.11864 | 62.4 | 71 | 57.5729 | 45 | 45.1 | 48.7 | 61 | 70.8 | 61 | 59.5 | 61 | 57.97789 | 59.4 | 71.2 | 47.1 | 51.8 | 53.6 | 50.6 | 53.3 | 52.6 | 48 | 58.7 | 57.8
| Mean |  | 60.33333 | 59.70591 | 60.7 | 71.5 | 54.17932 | 45.16667 | 45.25 | 47.4 | 60.86667 | 62.96667 | 61.53333 | 58.18333 | 62.15 | 56.91477 | 57.36667 | 69.46667 | 48.53333 | 52.73333 | 51.68333 | 51.75 | 57.15 | 54.43333 | 48.83333 | 53.15 | 58.41667
| Median |  | 60.48 | 59.94802 | 60.35 | 71 | 50.21285 | 45 | 45.25 | 47.7 | 60.7 | 62.55 | 61.85 | 57.8 | 61.85 | 57.23963 | 57.15 | 69.2 | 48.35 | 52.3 | 51.85 | 51.6 | 55 | 54.2 | 48.5 | 51.5 | 57.95
| Std Dev. |  | 0.7783744 | 1.767616 | 2.030763 | 1.870829 | 8.7966 | 0.9831921 | 1.063485 | 2.30391 | 1.134313 | 4.366997 | 1.677697 | 1.884056 | 1.39248 | 1.714946 | 1.420798 | 1.492202 | 1.348579 | 1.48279 | 1.399166 | 1.17771 | 4.807806 | 2.062684 | 1.169045 | 3.82923 | 1.86485
| Rel.Std.Dev. |  | 1.29% | 2.961% | 3.346% | 2.617% | 16.24% | 2.177% | 2.35% | 4.861% | 1.864% | 6.935% | 2.726% | 3.238% | 2.241% | 3.013% | 2.477% | 2.148% | 2.779% | 2.812% | 2.707% | 2.276% | 8.413% | 3.789% | 2.394% | 7.205% | 3.192%
| PDM3 |  | 7.383% | 6.266% | 8.036% | 27.26% | -3.57% | -19.61% | -19.46% | -15.64% | 8.332% | 12.07% | 9.519% | 3.556% | 10.62% | 1.299% | 2.103% | 23.64% | -13.62% | -6.144% | -8.012% | -7.894% | 1.717% | -3.118% | -13.08% | -5.402% | 3.972%
| Z-Score (Absolute) |  | 0.49 | 0.39 | 0.55 | 2.21 | 0.46 | 1.84 | 1.83 | 1.5 | 0.57 | 0.89 | 0.67 | 0.16 | 0.77 | 0.04 | 0.03 | 1.89 | 1.33 | 0.68 | 0.84 | 0.83 | 0 | 0.42 | 1.28 | 0.62 | 0.19
Note on C17: Z-Scores have been calculated inclusive of individual outliers. In general, laboratory batches are rejected if Z-Score > 2.5.
Note on C36: Z-Scores have been calculated inclusive of individual outliers. In general, laboratory batches are rejected if Z-Score > 2.5.
Note on C54: Z-Scores have been calculated inclusive of individual outliers. In general, laboratory batches are rejected if Z-Score > 2.5.
Note on C72: Z-Scores have been calculated inclusive of individual outliers. In general, laboratory batches are rejected if Z-Score > 2.5.
Note on C90: Z-Scores have been calculated inclusive of individual outliers. In general, laboratory batches are rejected if Z-Score > 2.5.
Note on C108: Z-Scores have been calculated inclusive of individual outliers. In general, laboratory batches are rejected if Z-Score > 2.5.
Note on C127: Z-Scores have been calculated inclusive of individual outliers. In general, laboratory batches are rejected if Z-Score > 2.5.
Note on C145: Z-Scores have been calculated inclusive of individual outliers. In general, laboratory batches are rejected if Z-Score > 2.5.
Note on C163: Z-Scores have been calculated inclusive of individual outliers. In general, laboratory batches are rejected if Z-Score > 2.5.
Note on C182: Z-Scores have been calculated inclusive of individual outliers. In general, laboratory batches are rejected if Z-Score > 2.5.
Note on C200: Z-Scores have been calculated inclusive of individual outliers. In general, laboratory batches are rejected if Z-Score > 2.5.
Note on C218: Z-Scores have been calculated inclusive of individual outliers. In general, laboratory batches are rejected if Z-Score > 2.5.
Note on C236: Z-Scores have been calculated inclusive of individual outliers. In general, laboratory batches are rejected if Z-Score > 2.5.
Note on C255: Z-Scores have been calculated inclusive of individual outliers. In general, laboratory batches are rejected if Z-Score > 2.5.
Note on C273: Z-Scores have been calculated inclusive of individual outliers. In general, laboratory batches are rejected if Z-Score > 2.5.
Note on C291: Z-Scores have been calculated inclusive of individual outliers. In general, laboratory batches are rejected if Z-Score > 2.5.
Note on C309: Z-Scores have been calculated inclusive of individual outliers. In general, laboratory batches are rejected if Z-Score > 2.5.
Note on C327: Z-Scores have been calculated inclusive of individual outliers. In general, laboratory batches are rejected if Z-Score > 2.5.
Note on C345: Z-Scores have been calculated inclusive of individual outliers. In general, laboratory batches are rejected if Z-Score > 2.5.
Note on C364: Z-Scores have been calculated inclusive of individual outliers. In general, laboratory batches are rejected if Z-Score > 2.5.
Note on C383: Z-Scores have been calculated inclusive of individual outliers. In general, laboratory batches are rejected if Z-Score > 2.5.
Note on C401: Z-Scores have been calculated inclusive of individual outliers. In general, laboratory batches are rejected if Z-Score > 2.5.
Note on C420: Z-Scores have been calculated inclusive of individual outliers. In general, laboratory batches are rejected if Z-Score > 2.5.
Note on C438: Z-Scores have been calculated inclusive of individual outliers. In general, laboratory batches are rejected if Z-Score > 2.5.
Note on C456: Z-Scores have been calculated inclusive of individual outliers. In general, laboratory batches are rejected if Z-Score > 2.5.
Note on C474: Z-Scores have been calculated inclusive of individual outliers. In general, laboratory batches are rejected if Z-Score > 2.5.
Note on C492: Z-Scores have been calculated inclusive of individual outliers. In general, laboratory batches are rejected if Z-Score > 2.5.
Note on C510: Z-Scores have been calculated inclusive of individual outliers. In general, laboratory batches are rejected if Z-Score > 2.5.
Note on C528: Z-Scores have been calculated inclusive of individual outliers. In general, laboratory batches are rejected if Z-Score > 2.5.
Note on C547: Z-Scores have been calculated inclusive of individual outliers. In general, laboratory batches are rejected if Z-Score > 2.5.
Note on C565: Z-Scores have been calculated inclusive of individual outliers. In general, laboratory batches are rejected if Z-Score > 2.5.
Note on C583: Z-Scores have been calculated inclusive of individual outliers. In general, laboratory batches are rejected if Z-Score > 2.5.
Note on C602: Z-Scores have been calculated inclusive of individual outliers. In general, laboratory batches are rejected if Z-Score > 2.5.
Note on C620: Z-Scores have been calculated inclusive of individual outliers. In general, laboratory batches are rejected if Z-Score > 2.5.
Note on C639: Z-Scores have been calculated inclusive of individual outliers. In general, laboratory batches are rejected if Z-Score > 2.5.
Note on C658: Z-Scores have been calculated inclusive of individual outliers. In general, laboratory batches are rejected if Z-Score > 2.5.
Note on C676: Z-Scores have been calculated inclusive of individual outliers. In general, laboratory batches are rejected if Z-Score > 2.5.
Note on C694: Z-Scores have been calculated inclusive of individual outliers. In general, laboratory batches are rejected if Z-Score > 2.5.
Note on C712: Z-Scores have been calculated inclusive of individual outliers. In general, laboratory batches are rejected if Z-Score > 2.5.
Note on C731: Z-Scores have been calculated inclusive of individual outliers. In general, laboratory batches are rejected if Z-Score > 2.5.
Note on C749: Z-Scores have been calculated inclusive of individual outliers. In general, laboratory batches are rejected if Z-Score > 2.5.
Note on C767: Z-Scores have been calculated inclusive of individual outliers. In general, laboratory batches are rejected if Z-Score > 2.5.
Note on C785: Z-Scores have been calculated inclusive of individual outliers. In general, laboratory batches are rejected if Z-Score > 2.5.
Note on C804: Z-Scores have been calculated inclusive of individual outliers. In general, laboratory batches are rejected if Z-Score > 2.5.
Note on C823: Z-Scores have been calculated inclusive of individual outliers. In general, laboratory batches are rejected if Z-Score > 2.5.
Note on C841: Z-Scores have been calculated inclusive of individual outliers. In general, laboratory batches are rejected if Z-Score > 2.5.
Note on C860: Z-Scores have been calculated inclusive of individual outliers. In general, laboratory batches are rejected if Z-Score > 2.5.
Note on C879: Z-Scores have been calculated inclusive of individual outliers. In general, laboratory batches are rejected if Z-Score > 2.5.
Note on C897: Z-Scores have been calculated inclusive of individual outliers. In general, laboratory batches are rejected if Z-Score > 2.5.
Note on C916: Z-Scores have been calculated inclusive of individual outliers. In general, laboratory batches are rejected if Z-Score > 2.5.
Note on C935: Z-Scores have been calculated inclusive of individual outliers. In general, laboratory batches are rejected if Z-Score > 2.5.
Note on C954: Z-Scores have been calculated inclusive of individual outliers. In general, laboratory batches are rejected if Z-Score > 2.5.
Note on C973: Z-Scores have been calculated inclusive of individual outliers. In general, laboratory batches are rejected if Z-Score > 2.5.
Note on C991: Z-Scores have been calculated inclusive of individual outliers. In general, laboratory batches are rejected if Z-Score > 2.5.
Note on C1010: Z-Scores have been calculated inclusive of individual outliers. In general, laboratory batches are rejected if Z-Score > 2.5.
Note on C1028: Z-Scores have been calculated inclusive of individual outliers. In general, laboratory batches are rejected if Z-Score > 2.5.
Note on C1047: Z-Scores have been calculated inclusive of individual outliers. In general, laboratory batches are rejected if Z-Score > 2.5.
Note on C1065: Z-Scores have been calculated inclusive of individual outliers. In general, laboratory batches are rejected if Z-Score > 2.5.
Note on C1083: Z-Scores have been calculated inclusive of individual outliers. In general, laboratory batches are rejected if Z-Score > 2.5.
Note on C1102: Z-Scores have been calculated inclusive of individual outliers. In general, laboratory batches are rejected if Z-Score > 2.5.
Note on C1120: Z-Scores have been calculated inclusive of individual outliers. In general, laboratory batches are rejected if Z-Score > 2.5.
Note on C1138: Z-Scores have been calculated inclusive of individual outliers. In general, laboratory batches are rejected if Z-Score > 2.5.

## Aqua Regia
| Analytical results for Ag in OREAS 288 (Certified Value 0.265 ppm) | [30 empty] | Certified
Ag | Round | Replicate | Lab | Lab | Lab | Lab | Lab | Lab | Lab | Lab | Lab | Lab | Lab | Lab | Lab | Lab | Lab | Lab | Lab | Lab | Lab | Lab | Lab | Lab | Lab | Lab | Lab |  |  |  |  | 1
| No | No | 1.03 | 1.04 | 1.05 | 1.07 | 1.09 | 1.11 | 1.12 | 1.13 | 1.14 | 1.15 | 1.16 | 1.17 | 1.18 | 1.19 | 1.20 | 1.21 | 1.22 | 1.23 | 1.24 | 1.25 | 1.27 | 1.29 | 1.30 | 1.31 | 1.32 |  |  |  |  | ppm
|  |  | AR*MS | AR*MS | AR*OES | AR*OES/MS | AR*OES/MS | AR*OES | AR*OES/MS | AR*MS | AR*MS | AR*MS | AR*MS | AR*MS | AR*MS | AR*OES/MS | AR*OES/MS | AR*OES/MS | AR*OES/MS | AR*OES/MS | AR*MS | AR*MS | AR*MS | AR*MS | AR*OES | AR*MS | AR*OES/MS |  |  |  |  | 3
|  |  | 0.2g | 01g | 0.2g | 0.25g | 0.5g | 0.5g | 0.5g | 0.5g | 0.5g | 0.5g | 0.5g | 0.5g | 0.5g | 01g | 0.25g | 0.25g | 01g | 0.5g | 15g | 0.25g | 01g | 0.5g | 0.2g | 0.5g | 0.25g |  |  |  |  | 3
| 1 | 1 | 0.2977021 | 0.29 | 1.19608778 | < 1 | 0.273 | < 0.5 | < 0.3 | 0.222 | 0.25 | 0.27 | 0.28 | 0.27 | 0.27 | 0.2662982 | 0.2 | 0.25 | 0.16 | 0.24 | 0.257 | 0.26 | 0.24 | 0.28 | < 2 | 0.4 | 0.3 |  |  |  |  | 1
| 1 | 2 | 0.2859247 | 0.28 | 1.13686495 | < 1 | 0.27 | < 0.5 | < 0.3 | 0.222 | 0.26 | 0.28 | 0.27 | 0.26 | 0.26 | 0.2786053 | 0.2 | 0.25 | 0.18 | 0.26 | 0.25 | 0.27 | 0.25 | 0.28 | < 2 | 0.409 | 0.3 |  |  |  |  | 22
| 1 | 3 | 0.2946615 | 0.29 | 0.911911862 | < 1 | 0.255 | < 0.5 | < 0.3 | 0.222 | 0.26 | 0.27 | 0.28 | 0.27 | 0.25 | 0.2796171 | 0.2 | 0.26 | 0.18 | 0.26 | 0.257 | 0.27 | 0.24 | 0.28 | < 2 | 0.51 | 0.29 |  |  |  |  | 16
| 1 | 4 | 0.2692923 | 0.26 | 1.021428536 | 1.5 | 0.254 | < 0.5 | < 0.3 | 0.182 | 0.25 | 0.28 | 0.28 | 0.27 | 0.27 | 0.2701566 | 0.2 | 0.23 | 0.18 | 0.27 | 0.243 | 0.27 | 0.24 | 0.28 | < 2 | 0.49 | 0.31 |  |  |  |  | 0.264618
| 1 | 5 | 0.2712662 | 0.27 | 1.229655768 | < 1 | 0.265 | < 0.5 | < 0.3 | 0.202 | 0.25 | 0.28 | 0.25 | 0.26 | 0.27 | 0.2696855 | 0.2 | 0.27 | 0.16 | 0.27 | 0.243 | 0.27 | 0.24 | 0.28 | < 2 | 0.387 | 0.3 |  |  |  |  | 73
| 1 | 6 | 0.2691079 | 0.31 | 0.912180624 | < 1 | 0.263 | < 0.5 | < 0.3 | 0.232 | 0.24 | 0.26 | 0.26 | 0.25 | 0.28 | 0.2637165 | 0.2 | 0.26 | 0.17 | 0.26 | 0.258 | 0.27 | 0.23 | 0.27 | < 2 | 0.43 | 0.29
| Mean |  | 0.2813258 | 0.2833333 | 1.068022 | 1.5 | 0.2633333 |  |  | 0.2136667 | 0.2516667 | 0.2733333 | 0.27 | 0.2633333 | 0.2666667 | 0.2713465 | 0.2 | 0.2533333 | 0.1716667 | 0.26 | 0.2513333 | 0.2683333 | 0.24 | 0.2783333 |  | 0.4376667 | 0.2983333
| Median |  | 0.2785954 | 0.285 | 1.079146743 | 1.5 | 0.264 |  |  | 0.222 | 0.25 | 0.275 | 0.275 | 0.265 | 0.27 | 0.269921 | 0.2 | 0.255 | 0.175 | 0.26 | 0.2535 | 0.27 | 0.24 | 0.28 |  | 0.4195 | 0.3
| Std Dev. |  | 0.01313357 | 0.0175119 | 0.1400668 |  | 0.007711463 |  |  | 0.01834848 | 0.007527727 | 0.008164966 | 0.01264911 | 0.008164966 | 0.01032796 | 0.006464832 | 3.040471e-17 | 0.0136626 | 0.009831921 | 0.01095445 | 0.007061633 | 0.004082483 | 0.006324555 | 0.004082483 |  | 0.05067018 | 0.007527727
| Rel.Std.Dev. |  | 4.668% | 6.181% | 13.11% |  | 2.928% |  |  | 8.587% | 2.991% | 2.987% | 4.685% | 3.101% | 3.873% | 2.383% | 1.52e-14% | 5.393% | 5.727% | 4.213% | 2.81% | 1.521% | 2.635% | 1.467% |  | 11.58% | 2.523%
| PDM3 |  | 6.314% | 7.073% | 303.6% | 466.9% | -0.4855% |  |  | -19.25% | -4.894% | 3.294% | 2.034% | -0.4855% | 0.7742% | 2.543% | -24.42% | -4.265% | -35.13% | -1.745% | -5.02% | 1.404% | -9.303% | 5.183% |  | 65.4% | 12.74%
| Z-Score (Absolute) |  | 0.59 | 0.67 | 34.09 | 17 | 0.18 | 0.75 | 5 | 2.29 | 0.67 | 0.25 | 0.11 | 0.18 | 0.04 | 0.16 | NA | 0.6 | 4.08 | 0.32 | 0.69 | 0.04 | 1.17 | 0.46 | 31.2 | 7.25 | 1.31
Results from laboratory 1.20 were removed due to their 0.1 ppm reading resolution.
| Analytical results for Al in OREAS 288 (Certified Value 1.31 wt.%) | [30 empty] | Certified
Al | Round | Replicate | Lab | Lab | Lab | Lab | Lab | Lab | Lab | Lab | Lab | Lab | Lab | Lab | Lab | Lab | Lab | Lab | Lab | Lab | Lab | Lab | Lab | Lab | Lab | Lab | Lab | Lab |  |  |  | 1
| No | No | 1.03 | 1.04 | 1.07 | 1.09 | 1.10 | 1.11 | 1.13 | 1.14 | 1.15 | 1.16 | 1.17 | 1.18 | 1.19 | 1.20 | 1.21 | 1.22 | 1.23 | 1.24 | 1.25 | 1.26 | 1.27 | 1.28 | 1.29 | 1.30 | 1.31 | 1.32 |  |  |  | wt.%
|  |  | AR*MS | AR*OES | AR*OES/MS | AR*OES/MS | AR*OES | AR*OES | AR*MS | AR*MS | AR*MS | AR*MS | AR*MS | AR*MS | AR*OES/MS | AR*OES/MS | AR*OES/MS | AR*OES/MS | AR*OES/MS | AR*MS | AR*OES | AR*OES | AR*MS | AR*OES/MS | AR*OES | AR*OES | AR*MS | AR*OES/MS |  |  |  | 2
|  |  | 0.2g | 01g | 0.25g | 0.5g | 0.5g | 0.5g | 0.5g | 0.5g | 0.5g | 0.5g | 0.5g | 0.5g | 01g | 0.25g | 0.25g | 01g | 0.5g | 15g | 0.25g | 01g | 01g | 0.5g | 0.5g | 0.2g | 0.5g | 0.25g |  |  |  | 3
| 1 | 1 | 1.247395 | 1.2884 | 1.498450369 | 1.19 | 1.4509 | 1.43 | 1.28 | 1.25 | 1.3 | 1.26 | 1.34 | 1.31 | 1.325507 | 1.39 | 1.25 | 1.43 | 1.13 | 1.28 | 1.23 | 1.2452 | 1.3556 | 1.627 | 1.413 | 1.486 | 1.39 | 1.4 |  |  |  | 1
| 1 | 2 | 1.241002 | 1.2982 | 1.481046039 | 1.12 | 1.4289 | 1.42 | 1.31 | 1.23 | 1.29 | 1.28 | 1.35 | 1.31 | 1.344432 | 1.33 | 1.26 | 1.43 | 1.12 | 1.29 | 1.22 | 1.2571 | 1.3895 | 1.545 | 1.434 | 1.397 | 1.16 | 1.4 |  |  |  | #N/A
| 1 | 3 | 1.261485 | 1.3252 | 1.449778666 | 1.11 | 1.4966 | 1.41 | 1.29 | 1.24 | 1.29 | 1.24 | 1.36 | 1.19 | 1.31041 | 1.29 | 1.24 | 1.49 | 1.1 | 1.29 | 1.22 | 1.2242 | 1.36 | 1.438 | 1.413 | 1.588 | 1.35 | 1.39 |  |  |  | 16
| 1 | 4 | 1.280557 | 1.2881 | 1.4691 | 1.08 | 1.4686 | 1.43 | 1.24 | 1.25 | 1.3 | 1.25 | 1.36 | 1.29 | 1.337259 | 1.38 | 1.25 | 1.47 | 1.14 | 1.29 | 1.22 | 1.2403 | 1.3573 | 1.515 | 1.45 | 1.603 | 1.3 | 1.43 |  |  |  | 1.308921
| 1 | 5 | 1.258561 | 1.2381 | 1.418374229 | 1.08 | 1.477 | 1.43 | 1.18 | 1.26 | 1.28 | 1.25 | 1.33 | 1.32 | 1.33082 | 1.37 | 1.28 | 1.43 | 1.08 | 1.29 | 1.21 | 1.2619 | 1.3961 | 1.455 | 1.461 | 1.587 | 1.21 | 1.37 |  |  |  | 74
| 1 | 6 | 1.26992 | 1.3125 | 1.443292514 | 1.06 | 1.5053 | 1.42 | 1.22 | 1.25 | 1.28 | 1.25 | 1.33 | 1.18 | 1.302044 | 1.36 | 1.26 | 1.42 | 1.12 | 1.31 | 1.2 | 1.2522 | 1.3889 | 1.456 | 1.482 | 1.649 | 1.3 | 1.42
| Mean |  | 1.25982 | 1.29175 | 1.460007 | 1.106667 | 1.471217 | 1.423333 | 1.253333 | 1.246667 | 1.29 | 1.255 | 1.345 | 1.266667 | 1.325078 | 1.353333 | 1.256667 | 1.445 | 1.115 | 1.291667 | 1.216667 | 1.246817 | 1.374567 | 1.506 | 1.442167 | 1.551667 | 1.285 | 1.401667
| Median |  | 1.260023 | 1.2933 | 1.459439333 | 1.095 | 1.4728 | 1.425 | 1.26 | 1.25 | 1.29 | 1.25 | 1.345 | 1.3 | 1.328163 | 1.365 | 1.255 | 1.43 | 1.12 | 1.29 | 1.22 | 1.2487 | 1.37445 | 1.4855 | 1.442 | 1.5875 | 1.3 | 1.4
| Std Dev. |  | 0.01445634 | 0.02997978 | 0.02870713 | 0.04633213 | 0.02845961 | 0.008164966 | 0.04885352 | 0.01032796 | 0.008944272 | 0.01378405 | 0.01378405 | 0.06408328 | 0.01613574 | 0.03723797 | 0.0136626 | 0.02810694 | 0.02167948 | 0.009831921 | 0.01032796 | 0.01355602 | 0.01877335 | 0.07206664 | 0.0274621 | 0.09264052 | 0.08596511 | 0.02136976
| Rel.Std.Dev. |  | 1.147% | 2.321% | 1.966% | 4.187% | 1.934% | 0.5737% | 3.898% | 0.8284% | 0.6934% | 1.098% | 1.025% | 5.059% | 1.218% | 2.752% | 1.087% | 1.945% | 1.944% | 0.7612% | 0.8489% | 1.087% | 1.366% | 4.785% | 1.904% | 5.97% | 6.69% | 1.525%
| PDM3 |  | -3.751% | -1.312% | 11.54% | -15.45% | 12.4% | 8.741% | -4.247% | -4.756% | -1.446% | -4.119% | 2.756% | -3.228% | 1.234% | 3.393% | -3.992% | 10.4% | -14.82% | -1.318% | -7.048% | -4.745% | 5.015% | 15.06% | 10.18% | 18.55% | -1.828% | 7.086%
| Z-Score (Absolute) |  | 0.37 | 0 | 1.98 | 2.17 | 2.11 | 1.54 | 0.45 | 0.53 | 0.02 | 0.43 | 0.63 | 0.29 | 0.39 | 0.72 | 0.41 | 1.8 | 2.07 | 0 | 0.88 | 0.53 | 0.97 | 2.51 | 1.77 | 3.05 | 0.08 | 1.29
| Analytical results for As in OREAS 288 (Certified Value 150 ppm) | [30 empty] | Certified
As | Round | Replicate | Lab | Lab | Lab | Lab | Lab | Lab | Lab | Lab | Lab | Lab | Lab | Lab | Lab | Lab | Lab | Lab | Lab | Lab | Lab | Lab | Lab | Lab | Lab | Lab | Lab | Lab | Lab | Lab | Lab | 1
| No | No | 1.02 | 1.03 | 1.04 | 1.05 | 1.07 | 1.09 | 1.10 | 1.11 | 1.12 | 1.13 | 1.14 | 1.15 | 1.16 | 1.17 | 1.18 | 1.19 | 1.20 | 1.21 | 1.22 | 1.23 | 1.24 | 1.25 | 1.26 | 1.27 | 1.28 | 1.29 | 1.30 | 1.31 | 1.32 | ppm
|  |  | AR*OES | AR*MS | AR*MS | AR*OES | AR*OES/MS | AR*OES/MS | AR*OES | AR*OES | AR*OES/MS | AR*MS | AR*MS | AR*MS | AR*MS | AR*MS | AR*MS | AR*OES/MS | AR*OES/MS | AR*OES/MS | AR*OES/MS | AR*OES/MS | AR*MS | AR*MS | AR*OES | AR*MS | AR*OES/MS | AR*OES | AR*OES | AR*MS | AR*OES/MS | 0
|  |  | 0.25g | 0.2g | 01g | 0.2g | 0.25g | 0.5g | 0.5g | 0.5g | 0.5g | 0.5g | 0.5g | 0.5g | 0.5g | 0.5g | 0.5g | 01g | 0.25g | 0.25g | 01g | 0.5g | 15g | 0.25g | 01g | 01g | 0.5g | 0.5g | 0.2g | 0.5g | 0.25g | 0
| 1 | 1 | 194.5 | 148.7794 | 161 | 162.067 | 139.7991515 | 157 | 147.0578 | 147 | 119 | 155.6 | 155.5 | 157 | 153 | 159.5 | 150 | 140.7791 | 146.9 | 148 | 151 | 146 | 155.6 | 156 | 147 | 159 | 121.9 | 147 | 126.2 | 171 | 150 | 1
| 1 | 2 | 144.46 | 153.0251 | 160 | 158.287 | 135.8521808 | 155 | 135.3269 | 145 | 131.3 | 158.7 | 156.5 | 155.5 | 153.5 | 158.5 | 146.5 | 144.0632 | 147.5 | 146 | 150 | 144 | 149.2 | 153 | 146 | 158 | 133.86 | 149 | 118 | 151 | 148 | 12
| 1 | 3 | 143.81 | 154.2844 | 159 | 156.332 | 136.988929 | 153 | 154.1877 | 146 | 120.9 | 156.5 | 154 | 154.5 | 149.5 | 159 | 148.5 | 150.3778 | 145.1 | 146 | 150 | 147 | 150.3 | 154 | 143 | 156 | 121.24 | 144 | 144.1 | 161 | 146 | 16
| 1 | 4 | 143.66 | 155.0893 | 155 | 150.87 | 137 | 153 | 137.1666 | 147 | 113.2 | 148.9 | 154 | 155.5 | 151 | 159 | 147.5 | 149.0112 | 147.1 | 141 | 152 | 150 | 150.7 | 153 | 145 | 154 | 130.68 | 152 | 140.7 | 161 | 151 | 150.1473
| 1 | 5 | 143.57 | 149.9192 | 159 | 155.725 | 137.5284548 | 149 | 143.3054 | 146 | 116.4 | 143.4 | 156 | 153.5 | 148.5 | 154 | 150 | 143.5534 | 143.9 | 147 | 148 | 149 | 146.4 | 157 | 147 | 156 | 121.48 | 147 | 146.1 | 162 | 144 | 75
| 1 | 6 | 143.31 | 154.3725 | 161 | 155.32 | 137.0343006 | 149 | 146.9606 | 147 | 116.8 | 148.3 | 153 | 149 | 150.5 | 156.5 | 149 | 149.8276 | 145.1 | 143 | 151 | 146 | 152.4 | 153 | 145 | 157 | 126.78 | 146 | 150.7 | 161 | 151
| Mean |  | 152.2183 | 152.5783 | 159.1667 | 156.4335 | 137.3672 | 152.6667 | 144.0008 | 146.3333 | 119.6 | 151.9 | 154.8333 | 154.1667 | 151 | 157.75 | 148.5833 | 146.2687 | 145.9333 | 145.1667 | 150.3333 | 147 | 150.7667 | 154.3333 | 145.5 | 156.6667 | 125.99 | 147.5 | 137.6333 | 161.1667 | 148.3333
| Median |  | 143.735 | 153.6547 | 159.5 | 156.0285 | 137.0171503 | 153 | 145.133 | 146.5 | 117.9 | 152.25 | 154.75 | 155 | 150.75 | 158.75 | 148.75 | 146.5372 | 146 | 146 | 150.5 | 146.5 | 150.5 | 153.5 | 145.5 | 156.5 | 124.34 | 147 | 142.4 | 161 | 149
| Std Dev. |  | 20.71728 | 2.612956 | 2.228602 | 3.684467 | 1.313348 | 3.204164 | 6.990065 | 0.8164966 | 6.292535 | 5.921149 | 1.36626 | 2.786874 | 1.949359 | 2.11542 | 1.393437 | 3.986067 | 1.433411 | 2.639444 | 1.36626 | 2.19089 | 3.091062 | 1.75119 | 1.516575 | 1.75119 | 5.370061 | 2.738613 | 12.72661 | 6.337718 | 2.875181
| Rel.Std.Dev. |  | 13.61% | 1.713% | 1.4% | 2.355% | 0.9561% | 2.099% | 4.854% | 0.558% | 5.261% | 3.898% | 0.8824% | 1.808% | 1.291% | 1.341% | 0.9378% | 2.725% | 0.9822% | 1.818% | 0.9088% | 1.49% | 2.05% | 1.135% | 1.042% | 1.118% | 4.262% | 1.857% | 9.247% | 3.932% | 1.938%
| PDM3 |  | 1.379% | 1.619% | 6.007% | 4.187% | -8.512% | 1.678% | -4.094% | -2.54% | -20.34% | 1.167% | 3.121% | 2.677% | 0.5679% | 5.063% | -1.042% | -2.583% | -2.807% | -3.317% | 0.1239% | -2.096% | 0.4125% | 2.788% | -3.095% | 4.342% | -16.09% | -1.763% | -8.334% | 7.339% | -1.208%
| Z-Score (Absolute) |  | 0.31 | 0.37 | 1.47 | 1.01 | 2.15 | 0.39 | 1.05 | 0.66 | 5.1 | 0.26 | 0.75 | 0.64 | 0.11 | 1.23 | 0.29 | 0.67 | 0.73 | 0.86 | 0 | 0.55 | 0.07 | 0.66 | 0.8 | 1.05 | 4.04 | 0.47 | 2.11 | 1.8 | 0.33
| Analytical results for B in OREAS 288 (Certified Value 50 ppm) | [30 empty] | Certified
B | Round | Replicate | Lab | Lab | Lab | Lab | Lab | Lab | Lab | Lab | Lab | Lab | Lab | Lab | Lab | Lab | Lab | Lab | Lab | Lab | Lab | [10 empty] | 1
| No | No | 1.03 | 1.04 | 1.09 | 1.10 | 1.11 | 1.13 | 1.14 | 1.15 | 1.16 | 1.17 | 1.18 | 1.19 | 1.21 | 1.23 | 1.24 | 1.26 | 1.27 | 1.28 | 1.32 | [10 empty] | ppm
|  |  | AR*MS | AR*OES | AR*OES/MS | AR*OES | AR*OES | AR*MS | AR*MS | AR*MS | AR*MS | AR*MS | AR*MS | AR*OES/MS | AR*OES/MS | AR*OES/MS | AR*MS | AR*OES | AR*MS | AR*OES/MS | AR*OES/MS | [10 empty] | 0
|  |  | 0.2g | 01g | 0.5g | 0.5g | 0.5g | 0.5g | 0.5g | 0.5g | 0.5g | 0.5g | 0.5g | 01g | 0.25g | 0.5g | 15g | 01g | 01g | 0.5g | 0.25g | [10 empty] | 0
| 1 | 1 | 58.72737 | 47 | 52 | 34.7273 | 71 | 33 | 50 | 50 | 50 | 50 | 40 | 38.05352 | 30 | 54 | 47 | 58 | 54 | 65.69 | 50 | [10 empty] | 1
| 1 | 2 | 58.26403 | 47 | 50 | 37.2527 | 71 | 34 | 50 | 50 | 50 | 60 | 40 | 39.91446 | 29 | 56 | 46 | 56 | 54 | 68.63 | 50 | [10 empty] | 1
| 1 | 3 | 59.77243 | 47 | 52 | 36.6138 | 71 | 34 | 50 | 50 | 50 | 60 | 50 | 38.2454 | 29 | 56 | 47 | 56 | 60 | 69.93 | 49 | [10 empty] | 16
| 1 | 4 | 60.77573 | 46 | 50 | 34.2281 | 72 | 32 | 50 | 50 | 50 | 60 | 40 | 38.03367 | 30 | 57 | 47 | 57 | 61 | 70.03 | 51 | [10 empty] | 50.06941
| 1 | 5 | 58.86289 | 46 | 49 | 35.8464 | 71 | 31 | 50 | 50 | 50 | 50 | 40 | 38.48421 | 31 | 55 | 47 | 59 | 62 | 69.68 | 49 | [10 empty] | 76
| 1 | 6 | 60.08578 | 49 | 49 | 37.331 | 71 | 31 | 50 | 50 | 50 | 50 | 50 | 40.2689 | 30 | 57 | 49 | 58 | 63 | 68.89 | 51
| Mean |  | 59.41471 | 47 | 50.33333 | 35.99988 | 71.16667 | 32.5 | 50 | 50 | 50 | 55 | 43.33333 | 38.83336 | 29.83333 | 55.83333 | 47.16667 | 57.33333 | 59 | 68.80833 | 50
| Median |  | 59.31766 | 47 | 50 | 36.2301 | 71 | 32.5 | 50 | 50 | 50 | 55 | 40 | 38.36481 | 30 | 56 | 47 | 57.5 | 60.5 | 69.285 | 50
| Std Dev. |  | 0.9520176 | 1.095445 | 1.36626 | 1.303883 | 0.4082483 | 1.378405 | 0 | 0 | 0 | 5.477226 | 5.163978 | 0.9944653 | 0.7527727 | 1.169045 | 0.9831921 | 1.21106 | 4 | 1.629287 | 0.8944272
| Rel.Std.Dev. |  | 1.602% | 2.331% | 2.714% | 3.622% | 0.5737% | 4.241% | 0% | 0% | 0% | 9.959% | 11.92% | 2.561% | 2.523% | 2.094% | 2.085% | 2.112% | 6.78% | 2.368% | 1.789%
| PDM3 |  | 18.66% | -6.13% | 0.5271% | -28.1% | 42.14% | -35.09% | -0.1386% | -0.1386% | -0.1386% | 9.848% | -13.45% | -22.44% | -40.42% | 11.51% | -5.797% | 14.51% | 17.84% | 37.43% | -0.1386%
| Z-Score (Absolute) |  | 0.95 | 0.3 | 0.03 | 1.42 | 2.14 | 1.77 | 0 | 0 | 0 | 0.51 | 0.67 | 1.13 | 2.04 | 0.59 | 0.29 | 0.74 | 0.91 | 1.9 | 0
| Analytical results for Ba in OREAS 288 (Indicative Value 170 ppm) | [30 empty] | Indicative
Ba | Round | Replicate | Lab | Lab | Lab | Lab | Lab | Lab | Lab | Lab | Lab | Lab | Lab | Lab | Lab | Lab | Lab | Lab | Lab | Lab | Lab | Lab | Lab | Lab | Lab | Lab | Lab | Lab | Lab |  |  | 1
| No | No | 1.03 | 1.04 | 1.05 | 1.07 | 1.09 | 1.10 | 1.11 | 1.13 | 1.14 | 1.15 | 1.16 | 1.17 | 1.18 | 1.19 | 1.20 | 1.21 | 1.22 | 1.23 | 1.24 | 1.25 | 1.26 | 1.27 | 1.28 | 1.29 | 1.30 | 1.31 | 1.32 |  |  | ppm
|  |  | AR*MS | AR*MS | AR*OES | AR*OES/MS | AR*OES/MS | AR*OES | AR*OES | AR*MS | AR*MS | AR*MS | AR*MS | AR*MS | AR*MS | AR*OES/MS | AR*OES/MS | AR*OES/MS | AR*OES/MS | AR*OES/MS | AR*MS | AR*OES | AR*OES | AR*MS | AR*OES/MS | AR*OES | AR*OES | AR*MS | AR*OES/MS |  |  | 0
|  |  | 0.2g | 01g | 0.2g | 0.25g | 0.5g | 0.5g | 0.5g | 0.5g | 0.5g | 0.5g | 0.5g | 0.5g | 0.5g | 01g | 0.25g | 0.25g | 01g | 0.5g | 15g | 0.25g | 01g | 01g | 0.5g | 0.5g | 0.2g | 0.5g | 0.25g |  |  | 0
| 1 | 1 | 222.7984 | 132 | 218.2880905 | 308.2900254 | 15.4 | 296.4588 | 37 | 157 | 100 | 120 | 80 | 110 | 70 | 83.27722 | 83 | 244 | 315 | 289 | 43.6 | 259 | 275 | 304 |  | 17 | 281.16 | 40 | 259 |  |  | 1
| 1 | 2 | 218.9908 | 84 | 225.1574064 | 291.3321633 | 16.2 | 292.7847 | 39 | 158.3 | 110 | 160 | 120 | 90 | 40 | 86.0242 | 88 | 244 | 314 | 286 | 46.4 | 245 | 278 | 304 | 228.28 | 19 | 289.71 | 47 | 257 |  |  | 4
| 1 | 3 | 223.8627 | 90 | 221.9518989 | 298.3946219 | 17.4 | 299.0896 | 38 | 153.2 | 90 | 150 | 80 | 90 | 110 | 87.04566 | 84 | 231 | 318 | 286 | 32.6 | 237 | 271 | 298 | 244.4 | 20 | 303.03 | 37 | 248 |  |  | 16
| 1 | 4 | 232.4401 | 84 | 232.7299185 | 291 | 22.1 | 295.7229 | 39 | 156.2 | 90 | 120 | 150 | 110 | 50 | 83.5676 | 89 | 241 | 319 | 290 | 50.4 | 261 | 276 | 298 | 234.02 | 20 | 286.47 | 40 | 255 |  |  | 169.591
| 1 | 5 | 226.3017 | 41 | 225.4651026 | 299.8762033 | 22.4 | 299.5923 | 38 | 140.9 | 100 | 110 | 130 | 90 | 50 | 86.6141 | 87 | 242 | 315 | 284 | 34.2 | 250 | 281 | 303 | 224.61 | 18 | 321.93 | 40 | 250 |  |  | 10
| 1 | 6 | 225.7305 | 47 | 221.851432 | 301.8884062 | 21.6 | 306.9062 | 38 | 140 | 90 | 130 | 130 | 90 | 120 | 84.48137 | 99 | 244 | 318 | 293 | 39.4 | 256 | 277 | 301 | 224.83 | 19 | 364.59 | 39 | 272
| Mean |  | 225.0207 | 79.66667 | 224.2406 | 298.4636 | 19.18333 | 298.42575 | 38.16667 | 150.9333 | 96.66667 | 131.6667 | 115 | 96.66667 | 73.33333 | 85.16836 | 88.33333 | 241 | 316.5 | 288 | 41.1 | 251.3333 | 276.3333 | 301.3333 | 231.228 | 18.83333 | 307.815 | 40.5 | 256.8333
| Median |  | 224.7966 | 84 | 223.5547 | 299.1354126 | 19.5 | 297.7742 | 38 | 154.7 | 95 | 125 | 125 | 90 | 60 | 85.25279 | 87.5 | 243 | 316.5 | 287.5 | 41.5 | 253 | 276.5 | 302 | 228.28 | 19 | 296.37 | 40 | 256
| Std Dev. |  | 4.468366 | 33.00101 | 4.91502 | 6.585603 | 3.196509 | 4.831466 | 0.7527727 | 8.296425 | 8.164966 | 19.4079 | 28.80972 | 10.32796 | 33.86247 | 1.609827 | 5.715476 | 5.059644 | 2.073644 | 3.286335 | 6.979685 | 9.179688 | 3.32666 | 2.804758 | 8.287338 | 1.169045 | 31.43062 | 3.391165 | 8.518607
| Rel.Std.Dev. |  | 1.986% | 41.42% | 2.192% | 2.207% | 16.66% | 1.619% | 1.972% | 5.497% | 8.447% | 14.74% | 25.05% | 10.68% | 46.18% | 1.89% | 6.47% | 2.099% | 0.6552% | 1.141% | 16.98% | 3.652% | 1.204% | 0.9308% | 3.584% | 6.207% | 10.21% | 8.373% | 3.317%
| PDM3 |  | 32.68% | -53.02% | 32.22% | 75.99% | -88.69% | 75.97% | -77.49% | -11% | -43% | -22.36% | -32.19% | -43% | -56.76% | -49.78% | -47.91% | 42.11% | 86.63% | 69.82% | -75.77% | 48.2% | 62.94% | 77.68% | 36.34% | -88.89% | 81.5% | -76.12% | 51.44%
| Z-Score (Absolute) |  | 0.5 | 0.48 | 0.49 | 0.99 | 0.88 | 0.99 | 0.76 | 0 | 0.36 | 0.13 | 0.24 | 0.36 | 0.52 | 0.44 | 0.42 | 0.6 | 1.11 | 0.92 | 0.74 | 0.67 | 0.84 | 1.01 | 0.54 | 0.89 | 1.05 | 0.74 | 0.71
| Analytical results for Be in OREAS 288 (Certified Value 1.14 ppm) | [30 empty] | Certified
Be | Round | Replicate | Lab | Lab | Lab | Lab | Lab | Lab | Lab | Lab | Lab | Lab | Lab | Lab | Lab | Lab | Lab | Lab | Lab | Lab | Lab | Lab | Lab | Lab | [7 empty] | 1
| No | No | 1.03 | 1.04 | 1.05 | 1.07 | 1.09 | 1.10 | 1.11 | 1.14 | 1.15 | 1.16 | 1.17 | 1.18 | 1.19 | 1.20 | 1.21 | 1.22 | 1.23 | 1.25 | 1.27 | 1.29 | 1.31 | 1.32 | [7 empty] | ppm
|  |  | AR*MS | AR*MS | AR*OES | AR*OES/MS | AR*OES/MS | AR*OES | AR*OES | AR*MS | AR*MS | AR*MS | AR*MS | AR*MS | AR*OES/MS | AR*OES/MS | AR*OES/MS | AR*OES/MS | AR*OES/MS | AR*MS | AR*MS | AR*MS | AR*MS | AR*OES/MS | [7 empty] | 2
|  |  | 0.2g | 01g | 0.2g | 0.25g | 0.5g | 0.5g | 0.5g | 0.5g | 0.5g | 0.5g | 0.5g | 0.5g | 01g | 0.25g | 0.25g | 01g | 0.5g | 0.25g | 01g | 0.5g | 0.5g | 0.25g | [7 empty] | 2
| 1 | 1 | 1.14988 | 1.19 | 1.410090337 | 1.496763156 | 1 | 1.1672 | < 5 | 1.12 | 1.09 | 1.08 | 1.21 | 1.17 | 1.024498 | 1 | 1.1 | 1.3 | 0.94 | 1.2 | 1.27 | 0.88 | 1.19 | 1.4 | [7 empty] | 1
| 1 | 2 | 1.169339 | 1.25 | 1.34686035 | 1.449206118 | 1 | 1.2119 | < 5 | 1.1 | 1.1 | 1.09 | 1.22 | 1.16 | 0.987139 | < 1 | 1.1 | 1.2 | 0.9 | 1.2 | 1.29 | 0.9 | 0.8 | 1.4 | [7 empty] | 25
| 1 | 3 | 1.186129 | 1.14 | 1.39669985 | 1.533750721 | 0.9 | 1.2178 | < 5 | 1.1 | 1.09 | 1.06 | 1.23 | 1.07 | 1.108424 | 1 | 1.1 | 1.3 | 1.05 | 1.2 | 1.24 | 0.88 | 1.09 | 1.3 | [7 empty] | 16
| 1 | 4 | 1.208183 | 1.19 | 1.452301445 | 1.38 | 0.9 | 1.2412 | < 5 | 1.12 | 1.1 | 1.08 | 1.24 | 1.14 | 1.062875 | < 1 | 1.1 | 1.2 | 0.91 | 1.2 | 1.21 | 0.87 | 1.07 | 1.3 | [7 empty] | 1.139768
| 1 | 5 | 1.187388 | 1.17 | 1.436210215 | 1.530050226 | 1 | 1.2558 | < 5 | 1.14 | 1.08 | 1.07 | 1.22 | 1.18 | 1.082255 | 1 | 1.1 | 1.2 | 0.92 | 1.2 | 1.28 | 0.88 | 1.21 | 1.3 | [7 empty] | 77
| 1 | 6 | 1.146602 | 1.27 | 1.399603591 | 1.522654643 | 0.9 | 1.23 | < 5 | 1.12 | 1.09 | 1.08 | 1.2 | 1.06 | 1.035181 | 1 | 1.1 | 1.2 | 0.99 | 1.2 | 1.31 | 0.86 | 0.86 | 1.4
| Mean |  | 1.174587 | 1.201667 | 1.406961 | 1.485404144 | 0.95 | 1.22065 |  | 1.116667 | 1.091667 | 1.076667 | 1.22 | 1.13 | 1.050062 | 1 | 1.1 | 1.233333 | 0.9516667 | 1.2 | 1.266667 | 0.8783333 | 1.036667 | 1.35
| Median |  | 1.177734 | 1.19 | 1.404846964 | 1.509709 | 0.95 | 1.2239 |  | 1.12 | 1.09 | 1.08 | 1.22 | 1.15 | 1.049028 | 1 | 1.1 | 1.2 | 0.93 | 1.2 | 1.275 | 0.88 | 1.08 | 1.35
| Std Dev. |  | 0.02386169 | 0.0491596 | 0.03658572 | 0.06044439 | 0.05477226 | 0.03061645 |  | 0.01505545 | 0.007527727 | 0.01032796 | 0.01414214 | 0.05215362 | 0.04345339 | 0 | 2.432377e-16 | 0.05163978 | 0.05776389 | 0 | 0.03614784 | 0.0132916 | 0.1701372 | 0.05477226
| Rel.Std.Dev. |  | 2.031% | 4.091% | 2.6% | 4.069% | 5.766% | 2.508% |  | 1.348% | 0.6896% | 0.9593% | 1.159% | 4.615% | 4.138% | 0% | 2.211e-14% | 4.187% | 6.07% | 0% | 2.854% | 1.513% | 16.41% | 4.057%
| PDM3 |  | 3.055% | 5.431% | 23.44% | 30.33% | -16.65% | 7.096% |  | -2.027% | -4.22% | -5.536% | 7.039% | -0.857% | -7.871% | -12.26% | -3.489% | 8.209% | -16.5% | 5.285% | 11.13% | -22.94% | -9.046% | 18.45%
| Z-Score (Absolute) |  | 0 | 0.2 | 1.7 | 2.28 | 1.64 | 0.34 | 9.71 | 0.42 | 0.61 | 0.72 | 0.33 | 0.33 | 0.91 | NA | 0.55 | 0.43 | 1.63 | 0.19 | 0.67 | 2.17 | 1.01 | 1.28
Results from laboratory 1.20 were removed due to their 1 ppm reading resolution.
| Analytical results for Bi in OREAS 288 (Certified Value 1.12 ppm) | [30 empty] | Certified
Bi | Round | Replicate | Lab | Lab | Lab | Lab | Lab | Lab | Lab | Lab | Lab | Lab | Lab | Lab | Lab | Lab | Lab | Lab | Lab | Lab | Lab | Lab | Lab | Lab | Lab | Lab | Lab |  |  |  |  | 1
| No | No | 1.03 | 1.04 | 1.05 | 1.09 | 1.11 | 1.12 | 1.13 | 1.14 | 1.15 | 1.16 | 1.17 | 1.18 | 1.19 | 1.20 | 1.21 | 1.22 | 1.23 | 1.24 | 1.25 | 1.26 | 1.27 | 1.29 | 1.30 | 1.31 | 1.32 |  |  |  |  | ppm
|  |  | AR*MS | AR*MS | AR*OES | AR*OES/MS | AR*OES | AR*OES/MS | AR*MS | AR*MS | AR*MS | AR*MS | AR*MS | AR*MS | AR*OES/MS | AR*OES/MS | AR*OES/MS | AR*OES/MS | AR*OES/MS | AR*MS | AR*MS | AR*OES | AR*MS | AR*MS | AR*OES | AR*MS | AR*OES/MS |  |  |  |  | 2
|  |  | 0.2g | 01g | 0.2g | 0.5g | 0.5g | 0.5g | 0.5g | 0.5g | 0.5g | 0.5g | 0.5g | 0.5g | 01g | 0.25g | 0.25g | 01g | 0.5g | 15g | 0.25g | 01g | 01g | 0.5g | 0.2g | 0.5g | 0.25g |  |  |  |  | 3
| 1 | 1 | 1.042692 | 1.21 | 1.264850706 | 1.15 | < 2 | 1.05 | 1.2 | 0.94 | 0.99 | 1.16 | 1.24 | 1.02 | 1.14244741 | 1 | 1.19 | 1 | 1.05 | 1.14 | 1.3 | < 2 | 1.26 | 1.07 | < 0.5 | 1.2 | 1.45 |  |  |  |  | 1
| 1 | 2 | 1.052361 | 1.26 | 1.148774563 | 1.1 | < 2 | 0.98 | 1.31 | 1.16 | 1.08 | 1.18 | 1.16 | 1 | 1.129182908 | 0.9 | 1.17 | 1.03 | 1.13 | 1.11 | 1.13 | < 2 | 1.02 | 1 | < 0.5 | 1.16 | 1.28 |  |  |  |  | 26
| 1 | 3 | 0.9973519533 | 1.23 | 1.030600336 | 1.08 | < 2 | 1.02 | 1.05 | 2.2 | 0.99 | 1.22 | 1.48 | 1.06 | 1.140319 | 1 | 1.11 | 1.03 | 1.24 | 1.1 | 1.07 | < 2 | 1.1 | 1.15 | < 0.5 | 1.17 | 1.9 |  |  |  |  | 16
| 1 | 4 | 1.06212 | 1.19 | 1.055268894 | 1.03 | < 2 | 0.97 | 1.31 | 0.88 | 1.24 | 1.43 | 1.43 | 1.15 | 1.135083435 | 1 | 1.11 | 1.02 | 1.28 | 1.09 | 1.05 | < 2 | 1.26 | 1.3 | < 0.5 | 1.18 | 1.26 |  |  |  |  | 1.115025
| 1 | 5 | 1.000847 | 1.12 | 1.126666022 | 1.15 | < 2 | 1.21 | 1.1 | 0.96 | 0.9 | 0.97 | 1.09 | 1.06 | 1.16756931 | 1.1 | 1.15 | 1.02 | 1.12 | 1 | 1 | < 2 | 1.08 | 1.08 | < 0.5 | 1.34 | 1.27 |  |  |  |  | 78
| 1 | 6 | 1.052048 | 1.32 | 1.053368682 | 1.07 | < 2 | 1.09 | 1.18 | 1.12 | 0.94 | 0.99 | 1.14 | 1.06 | 1.16769514 | 1 | 1.12 | 1 | 1.09 | 1.12 | 1.14 | < 2 | 1.14 | 1.03 | < 0.5 | 1.22 | 1.12
| Mean |  | 1.03457 | 1.221667 | 1.113255 | 1.096667 |  | 1.053333 | 1.191667 | 1.21 | 1.023333 | 1.158333 | 1.256667 | 1.058333 | 1.147049 | 1 | 1.141667 | 1.016667 | 1.151667 | 1.093333 | 1.115 |  | 1.143333 | 1.105 |  | 1.211667 | 1.38
| Median |  | 1.04737 | 1.22 | 1.090967458 | 1.09 |  | 1.035 | 1.19 | 1.04 | 0.99 | 1.17 | 1.2 | 1.06 | 1.141383 | 1 | 1.135 | 1.02 | 1.125 | 1.105 | 1.1 |  | 1.12 | 1.075 |  | 1.19 | 1.275
| Std Dev. |  | 0.02817589 | 0.06735478 | 0.08741088 | 0.04718757 |  | 0.08869423 | 0.1064738 | 0.4969909 | 0.1220929 | 0.1684538 | 0.1618229 | 0.05154286 | 0.01659029 | 0.06324555 | 0.03371449 | 0.0136626 | 0.08931219 | 0.04885352 | 0.1044509 |  | 0.09831921 | 0.1082128 |  | 0.06645801 | 0.2754632
| Rel.Std.Dev. |  | 2.723% | 5.513% | 7.852% | 4.303% |  | 8.42% | 8.935% | 41.07% | 11.93% | 14.54% | 12.88% | 4.87% | 1.446% | 6.325% | 2.953% | 1.344% | 7.755% | 4.468% | 9.368% |  | 8.599% | 9.793% |  | 5.485% | 19.96%
| PDM3 |  | -7.216% | 9.564% | -0.1587% | -1.646% |  | -5.533% | 6.874% | 8.518% | -8.223% | 3.884% | 12.7% | -5.084% | 2.872% | -10.32% | 2.389% | -8.821% | 3.286% | -1.945% | -0.002205% |  | 2.539% | -0.899% |  | 8.667% | 23.76%
| Z-Score (Absolute) |  | 0.68 | 0.93 | 0 | 0.14 | 0.97 | 0.52 | 0.67 | 0.83 | 0.77 | 0.39 | 1.23 | 0.47 | 0.29 | 0.97 | 0.24 | 0.83 | 0.33 | 0.17 | 0.02 | 0.97 | 0.26 | 0.07 | 7.42 | 0.85 | 2.29
| Analytical results for Ca in OREAS 288 (Certified Value 2.52 wt.%) | [30 empty] | Certified
Ca | Round | Replicate | Lab | Lab | Lab | Lab | Lab | Lab | Lab | Lab | Lab | Lab | Lab | Lab | Lab | Lab | Lab | Lab | Lab | Lab | Lab | Lab | Lab | Lab | Lab | Lab | Lab | Lab | Lab | Lab |  | 1
| No | No | 1.03 | 1.04 | 1.05 | 1.07 | 1.09 | 1.10 | 1.11 | 1.12 | 1.13 | 1.14 | 1.15 | 1.16 | 1.17 | 1.18 | 1.19 | 1.20 | 1.21 | 1.22 | 1.23 | 1.24 | 1.25 | 1.26 | 1.27 | 1.28 | 1.29 | 1.30 | 1.31 | 1.32 |  | wt.%
|  |  | AR*MS | AR*OES | AR*OES | AR*OES/MS | AR*OES/MS | AR*OES | AR*OES | AR*OES/MS | AR*MS | AR*MS | AR*MS | AR*MS | AR*MS | AR*MS | AR*OES/MS | AR*OES/MS | AR*OES/MS | AR*OES/MS | AR*OES/MS | AR*MS | AR*OES | AR*OES | AR*MS | AR*OES/MS | AR*OES | AR*OES | AR*MS | AR*OES/MS |  | 2
|  |  | 0.2g | 01g | 0.2g | 0.25g | 0.5g | 0.5g | 0.5g | 0.5g | 0.5g | 0.5g | 0.5g | 0.5g | 0.5g | 0.5g | 01g | 0.25g | 0.25g | 01g | 0.5g | 15g | 0.25g | 01g | 01g | 0.5g | 0.5g | 0.2g | 0.5g | 0.25g |  | 3
| 1 | 1 | 2.457577 | 2.48 | 2.686812447 | 2.720997312 | 2.55 | 2.5054 | 2.53 | 2.4369 | 2.326502 | 2.51 | 2.42 | 2.49 | 2.59 | 2.47 | 2.12239 | 2.79 | 2.5 | 2.83 | 2.61 | 2.38 | 2.43 | 2.52 | 2.86 | 2.397 | 2.916 | 2.7407 | 2.6 | 2.65 |  | 1
| 1 | 2 | 2.48753 | 2.48 | 2.741326787 | 2.576496569 | 2.52 | 2.4226 | 2.47 | 2.4435 | 2.369817 | 2.49 | 2.48 | 2.53 | 2.6 | 2.45 | 2.163995 | 2.71 | 2.51 | 2.83 | 2.54 | 2.38 | 2.43 | 2.54 | 2.88 | 2.355 | 2.945 | 2.8247 | 2.46 | 2.67 |  | #N/A
| 1 | 3 | 2.553587 | 2.57 | 2.731153915 | 2.631935479 | 2.52 | 2.4671 | 2.49 | 2.4153 | 2.343867 | 2.49 | 2.45 | 2.46 | 2.61 | 2.46 | 2.194931 | 2.7 | 2.47 | 2.74 | 2.6 | 2.36 | 2.42 | 2.47 | 2.8 | 2.144 | 2.916 | 3.5107 | 2.65 | 2.65 |  | 16
| 1 | 4 | 2.526841 | 2.47 | 2.722262401 | 2.5579 | 2.42 | 2.464 | 2.54 | 2.4442 | 2.212921 | 2.51 | 2.48 | 2.51 | 2.64 | 2.43 | 2.166465 | 2.77 | 2.48 | 2.8 | 2.61 | 2.39 | 2.43 | 2.52 | 2.8 | 2.264 | 2.952 | 3.7597 | 2.62 | 2.71 |  | 2.524994
| 1 | 5 | 2.492853 | 2.42 | 2.737364347 | 2.662256012 | 2.41 | 2.4764 | 2.54 | 2.4311 | 2.180584 | 2.55 | 2.43 | 2.49 | 2.59 | 2.48 | 2.126875 | 2.75 | 2.55 | 2.82 | 2.6 | 2.3 | 2.43 | 2.56 | 2.86 | 2.257 | 2.987 | 3.9217 | 2.62 | 2.61 |  | 79
| 1 | 6 | 2.530124 | 2.62 | 2.794679386 | 2.649707057 | 2.56 | 2.5663 | 2.51 | 2.4222 | 2.231086 | 2.48 | 2.43 | 2.51 | 2.59 | 2.43 | 2.197584 | 2.7 | 2.5 | 2.81 | 2.58 | 2.36 | 2.42 | 2.54 | 2.9 | 2.255 | 2.995 | 4.3787 | 2.59 | 2.69
| Mean |  | 2.508085 | 2.506667 | 2.7356 | 2.633215 | 2.496667 | 2.483633 | 2.513333 | 2.4322 | 2.277463 | 2.505 | 2.448333 | 2.498333 | 2.603333 | 2.453333 | 2.16204 | 2.736667 | 2.501667 | 2.805 | 2.59 | 2.361667 | 2.426667 | 2.525 | 2.85 | 2.278667 | 2.951833 | 3.5227 | 2.59 | 2.663333
| Median |  | 2.509847 | 2.48 | 2.734259131 | 2.640821268 | 2.52 | 2.47175 | 2.52 | 2.434 | 2.278794 | 2.5 | 2.44 | 2.5 | 2.595 | 2.455 | 2.16523 | 2.73 | 2.5 | 2.815 | 2.6 | 2.37 | 2.43 | 2.53 | 2.86 | 2.2605 | 2.9485 | 3.6352 | 2.61 | 2.66
| Std Dev. |  | 0.03496729 | 0.07366591 | 0.03494043 | 0.05951818 | 0.06531973 | 0.04846395 | 0.02875181 | 0.01166705 | 0.07879799 | 0.0250998 | 0.02639444 | 0.02401388 | 0.01966384 | 0.02065591 | 0.03217837 | 0.0388158 | 0.02786874 | 0.03391165 | 0.02683282 | 0.03250641 | 0.005163978 | 0.03082207 | 0.04147288 | 0.08855431 | 0.03380779 | 0.6398403 | 0.0669328 | 0.0350238
| Rel.Std.Dev. |  | 1.394% | 2.939% | 1.277% | 2.26% | 2.616% | 1.951% | 1.144% | 0.4797% | 3.46% | 1.002% | 1.078% | 0.9612% | 0.7553% | 0.842% | 1.488% | 1.418% | 1.114% | 1.209% | 1.036% | 1.376% | 0.2128% | 1.221% | 1.455% | 3.886% | 1.145% | 18.16% | 2.584% | 1.315%
| PDM3 |  | -0.6697% | -0.7258% | 8.341% | 4.286% | -1.122% | -1.638% | -0.4618% | -3.675% | -9.803% | -0.7919% | -3.036% | -1.056% | 3.103% | -2.838% | -14.37% | 8.383% | -0.9239% | 11.09% | 2.574% | -6.468% | -3.894% | 0.0002255% | 12.87% | -9.756% | 16.9% | 39.51% | 2.574% | 5.479%
| Z-Score (Absolute) |  | 0.01 | 0.01 | 1.86 | 1.03 | 0.09 | 0.19 | 0.05 | 0.61 | 1.88 | 0.02 | 0.48 | 0.07 | 0.78 | 0.44 | 2.82 | 1.87 | 0.05 | 2.43 | 0.67 | 1.19 | 0.66 | 0.14 | 2.8 | 1.87 | 3.63 | 8.29 | 0.67 | 1.27
| Analytical results for Cd in OREAS 288 (Certified Value 0.22 ppm) | [30 empty] | Certified
Cd | Round | Replicate | Lab | Lab | Lab | Lab | Lab | Lab | Lab | Lab | Lab | Lab | Lab | Lab | Lab | Lab | Lab | Lab | Lab | Lab | Lab | Lab | Lab | Lab | Lab | Lab | Lab |  |  |  |  | 1
| No | No | 1.03 | 1.04 | 1.05 | 1.07 | 1.09 | 1.11 | 1.13 | 1.14 | 1.15 | 1.16 | 1.17 | 1.18 | 1.19 | 1.20 | 1.21 | 1.22 | 1.23 | 1.24 | 1.25 | 1.26 | 1.27 | 1.29 | 1.30 | 1.31 | 1.32 |  |  |  |  | ppm
|  |  | AR*MS | AR*MS | AR*OES | AR*OES/MS | AR*OES/MS | AR*OES | AR*MS | AR*MS | AR*MS | AR*MS | AR*MS | AR*MS | AR*OES/MS | AR*OES/MS | AR*OES/MS | AR*OES/MS | AR*OES/MS | AR*MS | AR*MS | AR*OES | AR*MS | AR*MS | AR*OES | AR*MS | AR*OES/MS |  |  |  |  | 2
|  |  | 0.2g | 01g | 0.2g | 0.25g | 0.5g | 0.5g | 0.5g | 0.5g | 0.5g | 0.5g | 0.5g | 0.5g | 01g | 0.25g | 0.25g | 01g | 0.5g | 15g | 0.25g | 01g | 01g | 0.5g | 0.2g | 0.5g | 0.25g |  |  |  |  | 3
| 1 | 1 | 0.2440668 | 0.26 | 0.20681302 | < 1 | 0.19 | 0.6 | 0.16 | 0.21 | 0.22 | 0.24 | 0.23 | 0.22 | 0.2067858 | 0.2 | 0.2 | 0.24 | 0.21 | 0.19 | 0.21 | < 0.5 | 0.24 | 0.28 | 0.846 | 0.24 | 0.32 |  |  |  |  | 1
| 1 | 2 | 0.2390069 | 0.25 | 0.2349073226 | < 1 | 0.24 | 0.6 | 0.2 | 0.21 | 0.22 | 0.22 | 0.23 | 0.21 | 0.2118363577 | 0.2 | 0.2 | 0.22 | 0.21 | 0.21 | 0.22 | < 0.5 | 0.24 | 0.29 | 0.846 | 0.221 | 0.22 |  |  |  |  | 27
| 1 | 3 | 0.2321534 | 0.27 | 0.2201282191 | < 1 | 0.18 | 0.5 | 0.21 | 0.21 | 0.22 | 0.23 | 0.24 | 0.21 | 0.1966482 | 0.2 | 0.22 | 0.23 | 0.21 | 0.2 | 0.23 | < 0.5 | 0.24 | 0.27 | 0.882 | 0.239 | 0.25 |  |  |  |  | 16
| 1 | 4 | 0.2269213 | 0.22 | 0.2321358433 | < 1 | 0.2 | 0.6 | 0.21 | 0.21 | 0.22 | 0.23 | 0.2 | 0.2 | 0.2059098 | 0.2 | 0.21 | 0.23 | 0.24 | 0.19 | 0.22 | < 0.5 | 0.24 | 0.28 | 0.837 | 0.2 | 0.22 |  |  |  |  | 0.2196721
| 1 | 5 | 0.2113745 | 0.24 | 0.2472630997 | < 1 | 0.2 | 0.6 | 0.15 | 0.21 | 0.21 | 0.2 | 0.22 | 0.2 | 0.2127637 | 0.2 | 0.21 | 0.22 | 0.23 | 0.22 | 0.24 | < 0.5 | 0.24 | 0.28 | 0.927 | 0.203 | 0.25 |  |  |  |  | 80
| 1 | 6 | 0.2233924 | 0.23 | 0.2419969316 | < 1 | 0.21 | 0.6 | 0.19 | 0.2 | 0.21 | 0.22 | 0.22 | 0.24 | 0.1935175 | 0.2 | 0.22 | 0.24 | 0.22 | 0.21 | 0.22 | < 0.5 | 0.25 | 0.28 | 1.035 | 0.238 | 0.21
| Mean |  | 0.2294859 | 0.245 | 0.2305407 |  | 0.2033333 | 0.5833333 | 0.1866667 | 0.2083333 | 0.2166667 | 0.2233333 | 0.2233333 | 0.2133333 | 0.2045769 | 0.2 | 0.21 | 0.23 | 0.22 | 0.2033333 | 0.2233333 |  | 0.2416667 | 0.28 | 0.8955 | 0.2235 | 0.245
| Median |  | 0.2295373 | 0.245 | 0.2335216 |  | 0.2 | 0.6 | 0.195 | 0.21 | 0.22 | 0.225 | 0.225 | 0.21 | 0.2063478 | 0.2 | 0.21 | 0.23 | 0.215 | 0.205 | 0.22 |  | 0.24 | 0.28 | 0.864 | 0.2295 | 0.235
| Std Dev. |  | 0.0116799 | 0.01870829 | 0.01485879 |  | 0.02065591 | 0.04082483 | 0.02581989 | 0.004082483 | 0.005163978 | 0.0136626 | 0.0136626 | 0.01505545 | 0.007893712 | 3.040471e-17 | 0.008944272 | 0.008944272 | 0.01264911 | 0.0121106 | 0.01032796 |  | 0.004082483 | 0.006324555 | 0.07610191 | 0.01844722 | 0.04037326
| Rel.Std.Dev. |  | 5.09% | 7.636% | 6.445% |  | 10.16% | 6.999% | 13.83% | 1.96% | 2.383% | 6.118% | 6.118% | 7.057% | 3.859% | 1.52e-14% | 4.259% | 3.889% | 5.75% | 5.956% | 4.624% |  | 1.689% | 2.259% | 8.498% | 8.254% | 16.48%
| PDM3 |  | 4.467% | 11.53% | 4.948% |  | -7.438% | 165.5% | -15.02% | -5.162% | -1.368% | 1.667% | 1.667% | -2.886% | -6.872% | -8.955% | -4.403% | 4.702% | 0.1493% | -7.438% | 1.667% |  | 10.01% | 27.46% | 307.7% | 1.743% | 11.53%
| Z-Score (Absolute) |  | 0.28 | 0.97 | 0.32 | 12.44 | 0.9 | NA | 1.65 | 0.67 | 0.3 | 0 | 0 | 0.45 | 0.84 | NA | 0.6 | 0.3 | 0.15 | 0.9 | 0 | 1.2 | 0.82 | 2.55 | 30.22 | 0.01 | 0.97
Results from laboratories 1.11 and 1.20 were removed due to their 0.1 ppm reading resolution.
| Analytical results for Ce in OREAS 288 (Certified Value 24.7 ppm) | [30 empty] | Certified
Ce | Round | Replicate | Lab | Lab | Lab | Lab | Lab | Lab | Lab | Lab | Lab | Lab | Lab | Lab | Lab | Lab | Lab | Lab | Lab | Lab | Lab | Lab | [9 empty] | 1
| No | No | 1.03 | 1.04 | 1.09 | 1.10 | 1.14 | 1.15 | 1.16 | 1.17 | 1.18 | 1.19 | 1.20 | 1.21 | 1.22 | 1.23 | 1.25 | 1.27 | 1.29 | 1.30 | 1.31 | 1.32 | [9 empty] | ppm
|  |  | AR*MS | AR*MS | AR*OES/MS | AR*MS | AR*MS | AR*MS | AR*MS | AR*MS | AR*MS | AR*OES/MS | AR*OES/MS | AR*OES/MS | AR*OES/MS | AR*OES/MS | AR*MS | AR*MS | AR*OES | AR*OES | AR*MS | AR*OES/MS | [9 empty] | 1
|  |  | 0.2g | 01g | 0.5g | 0.5g | 0.5g | 0.5g | 0.5g | 0.5g | 0.5g | 01g | 0.25g | 0.25g | 01g | 0.5g | 0.25g | 01g | 0.5g | 0.2g | 0.5g | 0.25g | [9 empty] | 1
| 1 | 1 | 29.85441 | 20.805 | 17.6 | 36.4255 | 19.75 | 25.1 | 23.6 | 24.9 | 23.2 | 25.53712 | 23 | 22.08 | 39.8 | 20.2 | 28.46 | 38.866 | 8.49 | 50.656 | 28.2 | 30.7 | [9 empty] | 1
| 1 | 2 | 29.67886 | 22.026 | 17.1 | 33.7468 | 20.3 | 27 | 25.7 | 23.4 | 19.55 | 25.14612 | 23 | 21.86 | 40 | 19.6 | 27.58 | 37.981 | 9.4 | 50.896 | 25.2 | 30.25 | [9 empty] | 28
| 1 | 3 | 30.10086 | 20.813 | 17.5 | 35.8567 | 19.3 | 25.7 | 23.2 | 23.5 | 20.9 | 24.12826 | 23 | 21.46 | 40 | 20.2 | 27.64 | 39.812 | 9.32 | 50 | 29 | 29.54 | [9 empty] | 16
| 1 | 4 | 32.04684 | 20.559 | 20.2 | 36.3943 | 19.8 | 24.9 | 26.2 | 25.5 | 20.8 | 26.63548 | 25 | 21.79 | 40.2 | 20.5 | 26.87 | 40.267 | 9.53 | 49.336 | 26.5 | 30.67 | [9 empty] | 24.67083
| 1 | 5 | 29.18345 | 20.705 | 21.3 | 34.7766 | 20.3 | 24.2 | 24.9 | 22.9 | 20.9 | 23.45352 | 24 | 22.06 | 40.4 | 18.8 | 26.89 | 41.577 | 9.54 | 50.16 | 24.8 | 29.88 | [9 empty] | 81
| 1 | 6 | 29.91982 | 20.563 | 20.8 | 36.8795 | 18.7 | 24.1 | 24.1 | 23.1 | 21.7 | 25.64123 | 24 | 22.2 | 40.3 | 21.7 | 26.8 | 39.587 | 10.1 | 55.848 | 26.5 | 31.96
| Mean |  | 30.13071 | 20.91183 | 19.08333 | 35.6799 | 19.69167 | 25.16667 | 24.61667 | 23.88333 | 21.175 | 25.09029 | 23.66667 | 21.90833 | 40.11667 | 20.16667 | 27.37333 | 39.68167 | 9.396667 | 51.14933 | 26.7 | 30.5
| Median |  | 29.88711 | 20.755 | 18.9 | 36.1255 | 19.775 | 25 | 24.5 | 23.45 | 20.9 | 25.34162 | 23.5 | 21.96 | 40.1 | 20.2 | 27.235 | 39.6995 | 9.465 | 50.408 | 26.5 | 30.46
| Std Dev. |  | 0.9894177 | 0.5570466 | 1.884056 | 1.190749 | 0.6151558 | 1.076414 | 1.188977 | 1.059088 | 1.209029 | 1.140038 | 0.8164966 | 0.2664145 | 0.2228602 | 0.9647107 | 0.6496666 | 1.226249 | 0.5217151 | 2.365289 | 1.64195 | 0.8448669
| Rel.Std.Dev. |  | 3.284% | 2.664% | 9.873% | 3.337% | 3.124% | 4.277% | 4.83% | 4.434% | 5.71% | 4.544% | 3.45% | 1.216% | 0.5555% | 4.784% | 2.373% | 3.09% | 5.552% | 4.624% | 6.15% | 2.77%
| PDM3 |  | 22.13% | -15.24% | -22.65% | 44.62% | -20.18% | 2.01% | -0.2196% | -3.192% | -14.17% | 1.7% | -4.07% | -11.2% | 62.61% | -18.26% | 10.95% | 60.84% | -61.91% | 107.3% | 8.225% | 23.63%
| Z-Score (Absolute) |  | 0.82 | 0.62 | 0.9 | 1.69 | 0.81 | 0.05 | 0.04 | 0.15 | 0.57 | 0.04 | 0.19 | 0.46 | 2.39 | 0.73 | 0.39 | 2.32 | 2.42 | 4.11 | 0.29 | 0.88
| Analytical results for Co in OREAS 288 (Certified Value 52 ppm) | [30 empty] | Certified
Co | Round | Replicate | Lab | Lab | Lab | Lab | Lab | Lab | Lab | Lab | Lab | Lab | Lab | Lab | Lab | Lab | Lab | Lab | Lab | Lab | Lab | Lab | Lab | Lab | Lab | Lab | Lab | Lab | Lab | Lab |  | 1
| No | No | 1.02 | 1.03 | 1.04 | 1.05 | 1.07 | 1.09 | 1.10 | 1.11 | 1.13 | 1.14 | 1.15 | 1.16 | 1.17 | 1.18 | 1.19 | 1.20 | 1.21 | 1.22 | 1.23 | 1.24 | 1.25 | 1.26 | 1.27 | 1.28 | 1.29 | 1.30 | 1.31 | 1.32 |  | ppm
|  |  | AR*OES | AR*MS | AR*MS | AR*OES | AR*OES/MS | AR*OES/MS | AR*OES | AR*OES | AR*MS | AR*MS | AR*MS | AR*MS | AR*MS | AR*MS | AR*OES/MS | AR*OES/MS | AR*OES/MS | AR*OES/MS | AR*OES/MS | AR*MS | AR*MS | AR*OES | AR*MS | AR*OES/MS | AR*MS | AR*OES | AR*MS | AR*OES/MS |  | 0
|  |  | 0.25g | 0.2g | 01g | 0.2g | 0.25g | 0.5g | 0.5g | 0.5g | 0.5g | 0.5g | 0.5g | 0.5g | 0.5g | 0.5g | 01g | 0.25g | 0.25g | 01g | 0.5g | 15g | 0.25g | 01g | 01g | 0.5g | 0.5g | 0.2g | 0.5g | 0.25g |  | 1
| 1 | 1 | 50.12 | 53.25349 | 54.4 | 52.01638674 | 53.67224192 | 49.4 | 47.326 | 47 | 49.8 | 51.9 | 55.6 | 51.9 | 54.1 | 53.8 | 50.36408 | 55.5 | 51.7 | 52.9 | 48.3 | 51.8 | 52.8 | 50 | 54.6 | 53.56 | 50.9 | 44.76 | 54.1 | 55.4 |  | 1
| 1 | 2 | 51.12 | 54.72855 | 54.7 | 51.75823741 | 52.82026179 | 50.1 | 46.2892 | 46 | 50.9 | 53.7 | 56 | 53.1 | 54.2 | 49.9 | 50.77684 | 51.4 | 51.6 | 52.1 | 48.1 | 51 | 53.1 | 50 | 54.3 | 53.89 | 51.4 | 46.42 | 49.8 | 54.5 |  | 16
| 1 | 3 | 51.16 | 55.41743 | 54.4 | 52.90731917 | 52.5346627 | 49 | 46.0381 | 46 | 50.3 | 51.4 | 55 | 50.8 | 54 | 52.9 | 50.0206 | 53 | 50.4 | 52.3 | 48.9 | 51.6 | 52.7 | 49 | 54.4 | 58.37 | 49.7 | 48.01 | 52.9 | 55.6 |  | 16
| 1 | 4 | 50.98 | 55.65069 | 54.2 | 53.58291425 | 54.2 | 48.9 | 45.9959 | 47 | 47.9 | 52.5 | 55.7 | 51.3 | 54.5 | 52.8 | 49.14513 | 51.6 | 50.8 | 53 | 49.6 | 49.7 | 52.7 | 50 | 53.2 | 57.62 | 51.1 | 45.63 | 52.8 | 57.1 |  | 51.63917
| 1 | 5 | 51.54 | 54.64327 | 55 | 53.72980288 | 53.30877971 | 46.8 | 46.4027 | 47 | 46.4 | 53 | 55.4 | 50.4 | 52.1 | 52 | 49.97222 | 51.8 | 52.5 | 52.4 | 49.2 | 49.9 | 55 | 50 | 54.8 | 54.55 | 51.3 | 51.19 | 50.1 | 55.4 |  | 82
| 1 | 6 | 51.27 | 55.09516 | 54.6 | 53.15562831 | 52.50484492 | 47 | 47.9011 | 47 | 47.9 | 50.6 | 53.4 | 50.5 | 52.5 | 51.8 | 48.84742 | 50.9 | 51.3 | 52 | 48.9 | 51.2 | 52.6 | 50 | 55.2 | 56.67 | 51.5 | 57.47 | 52.7 | 56.5
| Mean |  | 51.03167 | 54.7981 | 54.55 | 52.85838146 | 53.17347 | 48.53333 | 46.65883 | 46.66667 | 48.86667 | 52.18333 | 55.18333 | 51.33333 | 53.56667 | 52.2 | 49.85438 | 52.36667 | 51.38333 | 52.45 | 48.83333 | 50.86667 | 53.15 | 49.83333 | 54.41667 | 55.77667 | 50.98333 | 48.91333 | 52.06667 | 55.75
| Median |  | 51.14 | 54.91185 | 54.5 | 53.03147374 | 53.06452075 | 48.95 | 46.34595 | 47 | 48.85 | 52.2 | 55.5 | 51.05 | 54.05 | 52.4 | 49.99641 | 51.7 | 51.45 | 52.35 | 48.9 | 51.1 | 52.75 | 50 | 54.5 | 55.61 | 51.2 | 47.215 | 52.75 | 55.5
| Std Dev. |  | 0.4844137 | 0.8501005 | 0.2810694 | 0.8117075 | 0.6783415 | 1.335165 | 0.7765773 | 0.5163978 | 1.73282 | 1.119673 | 0.9347014 | 1.028915 | 1.003328 | 1.334166 | 0.7306487 | 1.686021 | 0.7359801 | 0.4135215 | 0.5573748 | 0.875595 | 0.9224966 | 0.4082483 | 0.6765107 | 2.044462 | 0.6645801 | 4.763674 | 1.718914 | 0.9181503
| Rel.Std.Dev. |  | 0.9492% | 1.551% | 0.5153% | 1.536% | 1.276% | 2.751% | 1.664% | 1.107% | 3.546% | 2.146% | 1.694% | 2.004% | 1.873% | 2.556% | 1.466% | 3.22% | 1.432% | 0.7884% | 1.141% | 1.721% | 1.736% | 0.8192% | 1.243% | 3.665% | 1.304% | 9.739% | 3.301% | 1.647%
| PDM3 |  | -1.176% | 6.117% | 5.637% | 2.361% | 2.971% | -6.015% | -9.644% | -9.629% | -5.369% | 1.054% | 6.863% | -0.5923% | 3.733% | 1.086% | -3.456% | 1.409% | -0.4954% | 1.57% | -5.434% | -1.496% | 2.926% | -3.497% | 5.379% | 8.012% | -1.27% | -5.279% | 0.8278% | 7.961%
| Z-Score (Absolute) |  | 0.4 | 0.97 | 0.88 | 0.27 | 0.38 | 1.3 | 1.99 | 1.98 | 1.18 | 0.02 | 1.11 | 0.29 | 0.52 | 0.03 | 0.82 | 0.09 | 0.27 | 0.12 | 1.2 | 0.46 | 0.37 | 0.83 | 0.83 | 1.33 | 0.41 | 1.17 | 0.02 | 1.32
| Analytical results for Cr in OREAS 288 (Certified Value 42.2 ppm) | [30 empty] | Certified
Cr | Round | Replicate | Lab | Lab | Lab | Lab | Lab | Lab | Lab | Lab | Lab | Lab | Lab | Lab | Lab | Lab | Lab | Lab | Lab | Lab | Lab | Lab | Lab | Lab | Lab | Lab | Lab | Lab | Lab | Lab |  | 1
| No | No | 1.02 | 1.03 | 1.04 | 1.05 | 1.07 | 1.09 | 1.10 | 1.11 | 1.13 | 1.14 | 1.15 | 1.16 | 1.17 | 1.18 | 1.19 | 1.20 | 1.21 | 1.22 | 1.23 | 1.24 | 1.25 | 1.26 | 1.27 | 1.28 | 1.29 | 1.30 | 1.31 | 1.32 |  | ppm
|  |  | AR*OES | AR*MS | AR*OES | AR*OES | AR*OES/MS | AR*OES/MS | AR*OES | AR*OES | AR*MS | AR*MS | AR*MS | AR*MS | AR*MS | AR*MS | AR*OES/MS | AR*OES/MS | AR*OES/MS | AR*OES/MS | AR*OES/MS | AR*MS | AR*OES | AR*OES | AR*MS | AR*OES/MS | AR*OES | AR*OES | AR*MS | AR*OES/MS |  | 1
|  |  | 0.25g | 0.2g | 01g | 0.2g | 0.25g | 0.5g | 0.5g | 0.5g | 0.5g | 0.5g | 0.5g | 0.5g | 0.5g | 0.5g | 01g | 0.25g | 0.25g | 01g | 0.5g | 15g | 0.25g | 01g | 01g | 0.5g | 0.5g | 0.2g | 0.5g | 0.25g |  | 2
| 1 | 1 | 41.88 | 41.61818 | 43 | 43.74358977 | 42.92808757 | 37 | 39.9057 | 38 | 40.2 | 41 | 39 | 43 | 43 | 41 | 40.71835 | 45 | 46 | 44 | 44.4 | 41.9 | 42 | 42 | 49 | 40.99 | 49 | 31.88 | 21 | 44 |  | 1
| 1 | 2 | 41.2 | 42.36733 | 43 | 43.77758147 | 42.56502061 | 36 | 38.2241 | 37 | 41.1 | 41 | 39 | 43 | 43 | 41 | 39.81601 | 44 | 45 | 46 | 42.7 | 41.9 | 42 | 42 | 48 | 40.67 | 50 | 33.176 | 19.6 | 45 |  | 17
| 1 | 3 | 41.5 | 43.24227 | 44 | 44.69474737 | 42.20145505 | 36 | 38.4396 | 38 | 40.5 | 41 | 39 | 42 | 43 | 40 | 43.69888 | 44 | 44 | 45 | 44.2 | 41.8 | 43 | 41 | 49 | 44.22 | 50 | 31.176 | 20.5 | 44 |  | 16
| 1 | 4 | 41.33 | 43.20113 | 42 | 44.46863989 | 41.9 | 35 | 39.5189 | 38 | 38.5 | 41 | 40 | 43 | 43 | 41 | 43.20313 | 43 | 45 | 45 | 44.9 | 41.1 | 42 | 42 | 50 | 44.72 | 50 | 31.76 | 21 | 45 |  | 42.19128
| 1 | 5 | 41.62 | 42.73374 | 42 | 45.38233937 | 42.54607307 | 33 | 41.304 | 38 | 38.2 | 42 | 39 | 43 | 43 | 42 | 43.91181 | 42 | 46 | 44 | 43.8 | 39.8 | 42 | 42 | 55 | 43.46 | 51 | 32.664 | 19.8 | 44 |  | 83
| 1 | 6 | 41.44 | 43.11313 | 45 | 44.1958759 | 42.42979261 | 34 | 40.6888 | 38 | 38.8 | 41 | 39 | 43 | 42 | 39 | 42.00885 | 43 | 45 | 44 | 44.6 | 41.8 | 42 | 42 | 49 | 42.72 | 51 | 37.72 | 20.4 | 44
| Mean |  | 41.495 | 42.71263 | 43.16667 | 44.37713 | 42.4284 | 35.16667 | 39.68018 | 37.83333 | 39.55 | 41.16667 | 39.16667 | 42.83333 | 42.83333 | 40.66667 | 42.22617 | 43.5 | 45.16667 | 44.66667 | 44.1 | 41.38333 | 42.16667 | 41.83333 | 50 | 42.79667 | 50.16667 | 33.06267 | 20.38333 | 44.33333
| Median |  | 41.47 | 42.92343 | 43 | 44.33226 | 42.48793284 | 35.5 | 39.7123 | 38 | 39.5 | 41 | 39 | 43 | 43 | 41 | 42.60599 | 43.5 | 45 | 44.5 | 44.3 | 41.8 | 42 | 42 | 49 | 43.09 | 50 | 32.272 | 20.45 | 44
| Std Dev. |  | 0.2371287 | 0.6319882 | 1.169045 | 0.618609 | 0.3501178 | 1.47196 | 1.215745 | 0.4082483 | 1.201249 | 0.4082483 | 0.4082483 | 0.4082483 | 0.4082483 | 1.032796 | 1.678945 | 1.048809 | 0.7527727 | 0.8164966 | 0.7797435 | 0.8328665 | 0.4082483 | 0.4082483 | 2.529822 | 1.670792 | 0.7527727 | 2.388208 | 0.5879342 | 0.5163978
| Rel.Std.Dev. |  | 0.5715% | 1.48% | 2.708% | 1.394% | 0.8252% | 4.186% | 3.064% | 1.079% | 3.037% | 0.9917% | 1.042% | 0.9531% | 0.9531% | 2.54% | 3.976% | 2.411% | 1.667% | 1.828% | 1.768% | 2.013% | 0.9682% | 0.9759% | 5.06% | 3.904% | 1.501% | 7.223% | 2.884% | 1.165%
| PDM3 |  | -1.65% | 1.236% | 2.312% | 5.181% | 0.562% | -16.65% | -5.952% | -10.33% | -6.26% | -2.429% | -7.169% | 1.522% | 1.522% | -3.614% | 0.08269% | 3.102% | 7.052% | 5.867% | 4.524% | -1.915% | -0.05835% | -0.8484% | 18.51% | 1.435% | 18.9% | -21.64% | -51.69% | 5.077%
| Z-Score (Absolute) |  | 0.33 | 0.15 | 0.33 | 0.81 | 0.04 | 2.81 | 1.04 | 1.77 | 1.09 | 0.46 | 1.24 | 0.2 | 0.2 | 0.65 | 0.04 | 0.46 | 1.12 | 0.92 | 0.7 | 0.37 | 0.06 | 0.19 | 3.01 | 0.18 | 3.08 | 3.64 | 8.62 | 0.79
| Analytical results for Cs in OREAS 288 (Certified Value 5.81 ppm) | [30 empty] | Certified
Cs | Round | Replicate | Lab | Lab | Lab | Lab | Lab | Lab | Lab | Lab | Lab | Lab | Lab | Lab | Lab | Lab | Lab | Lab | Lab | Lab | [11 empty] | 1
| No | No | 1.03 | 1.04 | 1.09 | 1.14 | 1.15 | 1.16 | 1.17 | 1.18 | 1.19 | 1.20 | 1.21 | 1.22 | 1.23 | 1.25 | 1.27 | 1.29 | 1.31 | 1.32 | [11 empty] | ppm
|  |  | AR*MS | AR*MS | AR*OES/MS | AR*MS | AR*MS | AR*MS | AR*MS | AR*MS | AR*OES/MS | AR*OES/MS | AR*OES/MS | AR*OES/MS | AR*OES/MS | AR*MS | AR*MS | AR*MS | AR*MS | AR*OES/MS | [11 empty] | 2
|  |  | 0.2g | 01g | 0.5g | 0.5g | 0.5g | 0.5g | 0.5g | 0.5g | 01g | 0.25g | 0.25g | 01g | 0.5g | 0.25g | 01g | 0.5g | 0.5g | 0.25g | [11 empty] | 3
| 1 | 1 | 5.570087 | 5.71 | 4.8 | 5.72 | 6.07 | 5.84 | 6.12 | 5.66 | 5.433844 | 6 | 5.53 | 6.17 | 5.64 | 5.62 | 5.77 | 4.63 | 6.38 | 6.03 | [11 empty] | 1
| 1 | 2 | 5.801964 | 5.78 | 4.77 | 5.81 | 6.19 | 6.18 | 6.3 | 5.25 | 5.569687 | 5.8 | 5.49 | 6.15 | 5.55 | 5.57 | 5.91 | 4.73 | 6.14 | 6.05 | [11 empty] | 31
| 1 | 3 | 5.775398 | 5.75 | 4.82 | 5.58 | 6.19 | 5.74 | 6.21 | 5.33 | 5.566277865 | 5.9 | 5.44 | 6.1 | 5.56 | 5.65 | 5.75 | 4.53 | 6.25 | 6.06 | [11 empty] | 16
| 1 | 4 | 5.827096 | 5.62 | 4.77 | 5.79 | 6.15 | 5.95 | 6.26 | 5.39 | 5.493558 | 5.8 | 5.52 | 6.17 | 5.62 | 5.51 | 5.71 | 4.66 | 6.3 | 6.26 | [11 empty] | 5.813537
| 1 | 5 | 5.691962 | 5.74 | 4.6 | 5.61 | 6.26 | 5.75 | 6.09 | 5.45 | 5.52881797 | 5.7 | 5.4 | 6.01 | 5.47 | 5.72 | 5.92 | 4.67 | 6.06 | 6.11 | [11 empty] | 84
| 1 | 6 | 5.659503 | 5.78 | 4.67 | 5.69 | 6.19 | 5.73 | 6.14 | 5.4 | 5.399376205 | 5.8 | 5.47 | 6.11 | 5.7 | 5.61 | 5.9 | 4.7 | 6.19 | 6.17
| Mean |  | 5.721001 | 5.73 | 4.738333 | 5.7 | 6.175 | 5.865 | 6.186667 | 5.413333 | 5.498594 | 5.833333 | 5.475 | 6.118333 | 5.59 | 5.613333 | 5.826667 | 4.653333 | 6.22 | 6.113333
| Median |  | 5.73368 | 5.745 | 4.77 | 5.705 | 6.19 | 5.795 | 6.175 | 5.395 | 5.511188 | 5.8 | 5.48 | 6.13 | 5.59 | 5.615 | 5.835 | 4.665 | 6.22 | 6.085
| Std Dev. |  | 0.09815343 | 0.06 | 0.08518607 | 0.0929516 | 0.06252999 | 0.1755847 | 0.08334667 | 0.1389484 | 0.07015816 | 0.1032796 | 0.04929503 | 0.06080022 | 0.08049845 | 0.07118052 | 0.09352362 | 0.06947422 | 0.114717 | 0.08778762
| Rel.Std.Dev. |  | 1.716% | 1.047% | 1.798% | 1.631% | 1.013% | 2.994% | 1.347% | 2.567% | 1.276% | 1.771% | 0.9004% | 0.9937% | 1.44% | 1.268% | 1.605% | 1.493% | 1.844% | 1.436%
| PDM3 |  | -1.592% | -1.437% | -18.49% | -1.953% | 6.218% | 0.8852% | 6.418% | -6.884% | -5.417% | 0.3405% | -5.823% | 5.243% | -3.845% | -3.444% | 0.2258% | -19.96% | 6.992% | 5.157%
| Z-Score (Absolute) |  | 0.01 | 0.01 | 2.79 | 0.07 | 1.27 | 0.39 | 1.3 | 0.88 | 0.64 | 0.3 | 0.71 | 1.11 | 0.38 | 0.32 | 0.29 | 3.03 | 1.4 | 1.1
| Analytical results for Cu in OREAS 288 (Certified Value 99 ppm) | [30 empty] | Certified
Cu | Round | Replicate | Lab | Lab | Lab | Lab | Lab | Lab | Lab | Lab | Lab | Lab | Lab | Lab | Lab | Lab | Lab | Lab | Lab | Lab | Lab | Lab | Lab | Lab | Lab | Lab | Lab | Lab | Lab | Lab |  | 1
| No | No | 1.03 | 1.04 | 1.05 | 1.07 | 1.09 | 1.10 | 1.11 | 1.12 | 1.13 | 1.14 | 1.15 | 1.16 | 1.17 | 1.18 | 1.19 | 1.20 | 1.21 | 1.22 | 1.23 | 1.24 | 1.25 | 1.26 | 1.27 | 1.28 | 1.29 | 1.30 | 1.31 | 1.32 |  | ppm
|  |  | AR*MS | AR*MS | AR*OES | AR*OES/MS | AR*OES/MS | AR*OES | AR*OES | AR*OES/MS | AR*MS | AR*MS | AR*MS | AR*MS | AR*MS | AR*MS | AR*OES/MS | AR*OES/MS | AR*OES/MS | AR*OES/MS | AR*OES/MS | AR*MS | AR*OES | AR*OES | AR*MS | AR*OES/MS | AR*MS | AR*OES | AR*MS | AR*OES/MS |  | 0
|  |  | 0.2g | 01g | 0.2g | 0.25g | 0.5g | 0.5g | 0.5g | 0.5g | 0.5g | 0.5g | 0.5g | 0.5g | 0.5g | 0.5g | 01g | 0.25g | 0.25g | 01g | 0.5g | 15g | 0.25g | 01g | 01g | 0.5g | 0.5g | 0.2g | 0.5g | 0.25g |  | 1
| 1 | 1 | 100.3601 | 105.2 | 96.38235115 | 108.649691 | 102 | 100.9557 | 107 | 100 | 105.36 | 99.5 | 98.1 | 100.5 | 101.5 | 101 | 92.72182 | 87.6 | 98.8 | 95 | 95 | 91.78 | 98.4 | 98 | 105.1 | 92.03 | 103 | 95.04 | 113 | 101.8 |  | 1
| 1 | 2 | 99.93749 | 105 | 94.8583475 | 102.8040475 | 102 | 96.7423 | 107 | 101 | 103.3 | 101.5 | 99.2 | 103 | 100.5 | 98.5 | 92.64055 | 86.2 | 97.1 | 94 | 92.1 | 94.59 | 98.4 | 98 | 103.7 | 91.45 | 108 | 96.19 | 106 | 103.3 |  | 18
| 1 | 3 | 102.6242 | 105.3 | 97.94246584 | 102.6924911 | 100 | 98.206 | 106 | 98 | 100.14 | 98.5 | 98.9 | 98.9 | 100.5 | 101.5 | 96.22234 | 86.6 | 98.7 | 94 | 95.7 | 92.7 | 98.8 | 96 | 100.8 | 99.7 | 103 | 95.44 | 112 | 102.4 |  | 16
| 1 | 4 | 100.6975 | 101.9 | 101.0219347 | 104 | 101 | 98.0302 | 109 | 100 | 97.26 | 100 | 97.9 | 102 | 101 | 100.5 | 95.79159 | 87.7 | 98.1 | 95 | 97.6 | 93.44 | 98.1 | 98 | 100.7 | 98.91 | 106 | 92.02 | 110 | 105.2 |  | 99.35588
| 1 | 5 | 99.40852 | 104.2 | 99.24498064 | 105.6310074 | 94 | 100.2956 | 108 | 99 | 94.56 | 98.7 | 96.9 | 98 | 98.7 | 100.5 | 94.89671 | 86.6 | 97.8 | 93 | 96.3 | 90.21 | 98.8 | 99 | 102.8 | 95.4 | 105 | 95.13 | 108 | 100.7 |  | 85
| 1 | 6 | 99.36662 | 106 | 97.3721287 | 104.078407 | 95.4 | 101.7672 | 108 | 100 | 99.94 | 97.8 | 94.7 | 98.5 | 99.2 | 99.5 | 94.41071 | 86.8 | 97.9 | 93 | 94.9 | 92.89 | 99.3 | 98 | 103.5 | 96.18 | 106 | 100.2 | 109 | 103.8
| Mean |  | 100.3991 | 104.6 | 97.8037 | 104.6426 | 99.06667 | 99.33283 | 107.5 | 99.66667 | 100.0933 | 99.33333 | 97.61667 | 100.15 | 100.2333 | 100.25 | 94.44729 | 86.91667 | 98.06667 | 94 | 95.26667 | 92.60167 | 98.63333 | 97.83333 | 102.7667 | 95.61167 | 105.1667 | 95.67 | 109.6667 | 102.8667
| Median |  | 100.1488 | 105.1 | 97.65729727 | 104.0392035 | 100.5 | 99.2508 | 107.5 | 100 | 100.04 | 99.1 | 98 | 99.7 | 100.5 | 100.5 | 94.65371 | 86.7 | 98 | 94 | 95.35 | 92.795 | 98.6 | 98 | 103.15 | 95.79 | 105.5 | 95.285 | 109.5 | 102.85
| Std Dev. |  | 1.208454 | 1.443607 | 2.160332 | 2.233749 | 3.490941 | 1.957765 | 1.048809 | 1.032796 | 3.91642 | 1.312504 | 1.642458 | 2.028546 | 1.072691 | 1.083974 | 1.510154 | 0.6013873 | 0.628225 | 0.8944272 | 1.84029 | 1.492936 | 0.4226898 | 0.9831921 | 1.731666 | 3.409079 | 1.94079 | 2.640273 | 2.581989 | 1.584508
| Rel.Std.Dev. |  | 1.204% | 1.38% | 2.209% | 2.135% | 3.524% | 1.971% | 0.9756% | 1.036% | 3.913% | 1.321% | 1.683% | 2.026% | 1.07% | 1.081% | 1.599% | 0.6919% | 0.6406% | 0.9515% | 1.932% | 1.612% | 0.4285% | 1.005% | 1.685% | 3.566% | 1.845% | 2.76% | 2.354% | 1.54%
| PDM3 |  | 1.05% | 5.278% | -1.562% | 5.321% | -0.2911% | -0.02319% | 8.197% | 0.3128% | 0.7422% | -0.02269% | -1.75% | 0.7993% | 0.8831% | 0.8999% | -4.94% | -12.52% | -1.298% | -5.391% | -4.116% | -6.798% | -0.7272% | -1.532% | 3.433% | -3.768% | 5.848% | -3.71% | 10.38% | 3.534%
| Z-Score (Absolute) |  | 0.28 | 1.38 | 0.4 | 1.39 | 0.07 | 0 | 2.14 | 0.09 | 0.2 | 0 | 0.45 | 0.21 | 0.24 | 0.24 | 1.28 | 3.25 | 0.33 | 1.4 | 1.06 | 1.76 | 0.18 | 0.39 | 0.9 | 0.97 | 1.53 | 0.96 | 2.71 | 0.93
| Analytical results for Dy in OREAS 288 (Certified Value 2.04 ppm) | [30 empty] | Certified
Dy | Round | Replicate | Lab | Lab | Lab | Lab | Lab | [24 empty] | 1
| No | No | 1.03 | 1.04 | 1.09 | 1.10 | 1.29 | [24 empty] | ppm
|  |  | AR*MS | AR*MS | AR*OES/MS | AR*MS | AR*MS | [24 empty] | 2
|  |  | 0.2g | 01g | 0.5g | 0.5g | 0.5g | [24 empty] | 3
| 1 | 1 | 2.071264 | 2.033 | 2 | 2.459 | 1.84 | [24 empty] | 1
| 1 | 2 | 2.103098 | 1.954 | 1.8 | 2.3022 | 1.9 | [24 empty] | 33
| 1 | 3 | 2.119427 | 1.901 | 1.9 | 2.2457 | 1.78 | [24 empty] | 16
| 1 | 4 | 2.185658 | 1.913 | 1.9 | 2.3562 | 1.84 | [24 empty] | 2.03833
| 1 | 5 | 2.11099 | 1.882 | 1.9 | 2.3427 | 1.88 | [24 empty] | 86
| 1 | 6 | 2.124967 | 2.008 | 1.9 | 2.4777 | 1.92
| Mean |  | 2.119234 | 1.9485 | 1.9 | 2.363917 | 1.86
| Median |  | 2.115208 | 1.9335 | 1.9 | 2.34945 | 1.86
| Std Dev. |  | 0.03761514 | 0.06107291 | 0.06324555 | 0.08975668 | 0.05059644
| Rel.Std.Dev. |  | 1.775% | 3.134% | 3.329% | 3.797% | 2.72%
| PDM3 |  | 3.969% | -4.407% | -6.786% | 15.97% | -8.749%
| Z-Score (Absolute) |  | 1.3 | 0 | 0.37 | 3.17 | 0.67
| Analytical results for Er in OREAS 288 (Certified Value 0.82 ppm) | [30 empty] | Certified
Er | Round | Replicate | Lab | Lab | Lab | Lab | Lab | [24 empty] | 1
| No | No | 1.03 | 1.04 | 1.09 | 1.10 | 1.29 | [24 empty] | ppm
|  |  | AR*MS | AR*MS | AR*OES/MS | AR*MS | AR*MS | [24 empty] | 2
|  |  | 0.2g | 01g | 0.5g | 0.5g | 0.5g | [24 empty] | 2
| 1 | 1 | 0.827812 | 0.799 | 0.7 | 1.0184 | 0.71 | [24 empty] | 1
| 1 | 2 | 0.8382296 | 0.806 | 0.8 | 0.9587 | 0.74 | [24 empty] | 34
| 1 | 3 | 0.8271765 | 0.777 | 0.7 | 0.9318 | 0.71 | [24 empty] | 16
| 1 | 4 | 0.8638163 | 0.785 | 0.8 | 0.978 | 0.72 | [24 empty] | 0.8153508
| 1 | 5 | 0.8071553 | 0.806 | 0.8 | 0.9627 | 0.73 | [24 empty] | 87
| 1 | 6 | 0.8338153 | 0.81 | 0.7 | 1.1124 | 0.75
| Mean |  | 0.8330008 | 0.7971667 | 0.75 | 0.9936667 | 0.7266667
| Median |  | 0.8308137 | 0.8025 | 0.75 | 0.97035 | 0.725
| Std Dev. |  | 0.01847395 | 0.0132577 | 0.05477226 | 0.06475164 | 0.01632993
| Rel.Std.Dev. |  | 2.218% | 1.663% | 7.303% | 6.516% | 2.247%
| PDM3 |  | 2.165% | -2.23% | -8.015% | 21.87% | -10.88%
| Z-Score (Absolute) |  | 0.51 | 0 | 0.67 | 2.81 | 1.01
| Analytical results for Eu in OREAS 288 (Certified Value 0.39 ppm) | [30 empty] | Certified
Eu | Round | Replicate | Lab | Lab | Lab | Lab | Lab | [24 empty] | 1
| No | No | 1.03 | 1.04 | 1.09 | 1.10 | 1.29 | [24 empty] | ppm
|  |  | AR*MS | AR*MS | AR*OES/MS | AR*MS | AR*MS | [24 empty] | 2
|  |  | 0.2g | 01g | 0.5g | 0.5g | 0.5g | [24 empty] | 2
| 1 | 1 | 0.431925 | 0.351 | 0.3 | 0.5744 | 0.26 | [24 empty] | 1
| 1 | 2 | 0.4422461 | 0.372 | 0.3 | 0.5744 | 0.27 | [24 empty] | 35
| 1 | 3 | 0.4429482 | 0.345 | 0.3 | 0.561 | 0.26 | [24 empty] | 16
| 1 | 4 | 0.4389389 | 0.351 | 0.3 | 0.5983 | 0.27 | [24 empty] | 0.3868595
| 1 | 5 | 0.4347085 | 0.346 | 0.3 | 0.5713 | 0.27 | [24 empty] | 88
| 1 | 6 | 0.4247381 | 0.37 | 0.3 | 0.6378 | 0.27
| Mean |  | 0.4359175 | 0.3558333 | 0.3 | 0.5862 | 0.2666667
| Median |  | 0.4368237 | 0.351 | 0.3 | 0.5744 | 0.27
| Std Dev. |  | 0.00694249 | 0.01202359 | 0 | 0.02808736 | 0.005163978
| Rel.Std.Dev. |  | 1.593% | 3.379% | 0% | 4.791% | 1.936%
| PDM3 |  | 12.68% | -8.02% | -22.45% | 51.53% | -31.07%
| Z-Score (Absolute) |  | 0.67 | 0 | 0.47 | 1.94 | 0.75
| Analytical results for Fe in OREAS 288 (Certified Value 4.27 wt.%) | [30 empty] | Certified
Fe | Round | Replicate | Lab | Lab | Lab | Lab | Lab | Lab | Lab | Lab | Lab | Lab | Lab | Lab | Lab | Lab | Lab | Lab | Lab | Lab | Lab | Lab | Lab | Lab | Lab | Lab | Lab | Lab | Lab | Lab |  | 1
| No | No | 1.03 | 1.04 | 1.05 | 1.07 | 1.09 | 1.10 | 1.11 | 1.12 | 1.13 | 1.14 | 1.15 | 1.16 | 1.17 | 1.18 | 1.19 | 1.20 | 1.21 | 1.22 | 1.23 | 1.24 | 1.25 | 1.26 | 1.27 | 1.28 | 1.29 | 1.30 | 1.31 | 1.32 |  | wt.%
|  |  | AR*MS | AR*OES | AR*OES | AR*OES/MS | AR*OES/MS | AR*OES | AR*OES | AR*OES/MS | AR*MS | AR*MS | AR*MS | AR*MS | AR*MS | AR*MS | AR*OES/MS | AR*OES/MS | AR*OES/MS | AR*OES/MS | AR*OES/MS | AR*MS | AR*OES | AR*OES | AR*MS | AR*OES/MS | AR*OES | AR*OES | AR*MS | AR*OES/MS |  | 2
|  |  | 0.2g | 01g | 0.2g | 0.25g | 0.5g | 0.5g | 0.5g | 0.5g | 0.5g | 0.5g | 0.5g | 0.5g | 0.5g | 0.5g | 01g | 0.25g | 0.25g | 01g | 0.5g | 15g | 0.25g | 01g | 01g | 0.5g | 0.5g | 0.2g | 0.5g | 0.25g |  | 3
| 1 | 1 | 4.204807 | 4.34 | 4.482710014 | 4.800597129 | 4.02 | 4.0272 | 4.45 | 3.4833 | 3.95 | 4.23 | 4.24 | 4.33 | 4.37 | 4.23 | 4.678372 | 4.28 | 4.06 | 4.21 | 4.08 | 3.85 | 4.28 | 4.45 | 4.49 | 5.797 | 4.302 | 4.597 | 4.35 | 4.55 |  | 1
| 1 | 2 | 4.237853 | 4.35 | 4.540297581 | 4.546776469 | 4 | 3.9602 | 4.37 | 3.5377 | 4.02 | 4.17 | 4.3 | 4.33 | 4.42 | 4.22 | 4.399056 | 4.1 | 4.04 | 4.16 | 4.04 | 3.88 | 4.29 | 4.52 | 4.46 | 5.676 | 4.365 | 4.346 | 4.25 | 4.57 |  | 11
| 1 | 3 | 4.392484 | 4.52 | 4.543537638 | 4.65783099 | 3.9 | 4.0176 | 4.41 | 3.4545 | 4.02 | 4.17 | 4.28 | 4.25 | 4.41 | 4.02 | 4.516625 | 4 | 3.99 | 4.17 | 4.01 | 3.81 | 4.28 | 4.38 | 4.4 | 5.324 | 4.323 | 5.041 | 4.28 | 4.55 |  | 16
| 1 | 4 | 4.397232 | 4.34 | 4.53554783 | 4.4351 | 3.86 | 3.9726 | 4.49 | 3.4795 | 3.82 | 4.23 | 4.35 | 4.28 | 4.4 | 4.19 | 4.680762 | 4.26 | 4.01 | 4.28 | 4.13 | 3.72 | 4.3 | 4.47 | 4.33 | 5.534 | 4.393 | 5.382 | 4.25 | 4.65 |  | 4.265408
| 1 | 5 | 4.281225 | 4.27 | 4.572538926 | 4.689519658 | 3.77 | 4.0272 | 4.48 | 3.4477 | 3.69 | 4.28 | 4.26 | 4.26 | 4.34 | 4.28 | 4.391927 | 4.22 | 4.12 | 4.19 | 3.96 | 3.81 | 4.28 | 4.53 | 4.51 | 5.484 | 4.434 | 5.552 | 4.12 | 4.48 |  | 89
| 1 | 6 | 4.32254 | 4.61 | 4.662604324 | 4.688119712 | 3.78 | 4.1216 | 4.44 | 3.4528 | 3.84 | 4.21 | 4.26 | 4.27 | 4.35 | 3.95 | 4.324558 | 4.16 | 4.04 | 4.21 | 3.98 | 3.89 | 4.28 | 4.49 | 4.54 | 5.544 | 4.476 | 5.82 | 4.21 | 4.59
| Mean |  | 4.306023 | 4.405 | 4.556206 | 4.636323993 | 3.888333 | 4.021067 | 4.44 | 3.475917 | 3.89 | 4.215 | 4.281667 | 4.286667 | 4.381667 | 4.148333 | 4.49855 | 4.17 | 4.043333 | 4.203333 | 4.033333 | 3.826667 | 4.285 | 4.473333 | 4.455 | 5.559833 | 4.382167 | 5.123 | 4.243333 | 4.565
| Median |  | 4.301882 | 4.345 | 4.541918 | 4.672975351 | 3.88 | 4.0224 | 4.445 | 3.467 | 3.895 | 4.22 | 4.27 | 4.275 | 4.385 | 4.205 | 4.457841 | 4.19 | 4.04 | 4.2 | 4.025 | 3.83 | 4.28 | 4.48 | 4.475 | 5.539 | 4.379 | 5.2115 | 4.25 | 4.56
| Std Dev. |  | 0.07946577 | 0.1303457 | 0.05971491 | 0.1276485 | 0.1062858 | 0.05700522 | 0.04472136 | 0.0336861 | 0.1302306 | 0.041833 | 0.03920034 | 0.0350238 | 0.03311596 | 0.1316688 | 0.1532346 | 0.1063955 | 0.04501851 | 0.04273952 | 0.06377042 | 0.06218253 | 0.0083666 | 0.0546504 | 0.07765307 | 0.1624985 | 0.06607698 | 0.5699228 | 0.07633261 | 0.05576737
| Rel.Std.Dev. |  | 1.845% | 2.959% | 1.311% | 2.753% | 2.733% | 1.418% | 1.007% | 0.9691% | 3.348% | 0.9925% | 0.9155% | 0.817% | 0.7558% | 3.174% | 3.406% | 2.551% | 1.113% | 1.017% | 1.581% | 1.625% | 0.1953% | 1.222% | 1.743% | 2.923% | 1.508% | 11.12% | 1.799% | 1.222%
| PDM3 |  | 0.9522% | 3.273% | 6.818% | 8.696% | -8.84% | -5.728% | 4.093% | -18.51% | -8.801% | -1.182% | 0.3812% | 0.4984% | 2.726% | -2.745% | 5.466% | -2.237% | -5.206% | -1.455% | -5.441% | -10.29% | 0.4593% | 4.875% | 4.445% | 30.35% | 2.737% | 20.11% | -0.5175% | 7.024%
| Z-Score (Absolute) |  | 0.08 | 0.45 | 1.02 | 1.33 | 1.5 | 1 | 0.58 | 3.06 | 1.5 | 0.27 | 0.02 | 0 | 0.36 | 0.52 | 0.8 | 0.44 | 0.92 | 0.31 | 0.95 | 1.74 | 0 | 0.71 | 0.64 | 4.82 | 0.36 | 3.17 | 0.16 | 1.06
| Analytical results for Ga in OREAS 288 (Certified Value 5.81 ppm) | [30 empty] | Certified
Ga | Round | Replicate | Lab | Lab | Lab | Lab | Lab | Lab | Lab | Lab | Lab | Lab | Lab | Lab | Lab | Lab | Lab | Lab | Lab | Lab | Lab | Lab | Lab | Lab | [7 empty] | 1
| No | No | 1.03 | 1.04 | 1.09 | 1.10 | 1.11 | 1.13 | 1.14 | 1.15 | 1.16 | 1.17 | 1.18 | 1.19 | 1.20 | 1.21 | 1.22 | 1.23 | 1.24 | 1.25 | 1.27 | 1.29 | 1.31 | 1.32 | [7 empty] | ppm
|  |  | AR*MS | AR*MS | AR*OES/MS | AR*MS | AR*OES | AR*MS | AR*MS | AR*MS | AR*MS | AR*MS | AR*MS | AR*OES/MS | AR*OES/MS | AR*OES/MS | AR*OES/MS | AR*OES/MS | AR*MS | AR*MS | AR*MS | AR*MS | AR*MS | AR*OES/MS | [7 empty] | 2
|  |  | 0.2g | 01g | 0.5g | 0.5g | 0.5g | 0.5g | 0.5g | 0.5g | 0.5g | 0.5g | 0.5g | 01g | 0.25g | 0.25g | 01g | 0.5g | 15g | 0.25g | 01g | 0.5g | 0.5g | 0.25g | [7 empty] | 3
| 1 | 1 | 5.856939 | 5.93 | 5.98 | 5.0869 | 6 | 5.3 | 5.67 | 5.93 | 6.02 | 6.72 | 5.85 | 6.174664 | 6 | 6.1 | 5.8 | 5.64 | 5.1 | 5.9 | 6.56 | 3.57 | 5.63 | 5.8 | [7 empty] | 1
| 1 | 2 | 6.000925 | 5.97 | 5.97 | 4.653 | 6 | 5.7 | 5.73 | 5.87 | 6.24 | 6.75 | 5.6 | 6.144275 | 6 | 6.1 | 6.1 | 5.65 | 5.1 | 5.8 | 6.68 | 3.68 | 6.07 | 5.9 | [7 empty] | 36
| 1 | 3 | 5.991318 | 5.8 | 5.88 | 4.6352 | 6 | 5.8 | 5.52 | 5.8 | 5.82 | 6.85 | 5.95 | 5.45052 | 6 | 5.9 | 5.9 | 5.78 | 5.3 | 5.8 | 6.46 | 3.42 | 5.53 | 5.8 | [7 empty] | 16
| 1 | 4 | 5.900806 | 5.71 | 5.88 | 4.8798 | 6 | 5.4 | 5.58 | 5.82 | 6.03 | 6.89 | 5.77 | 5.617523 | 6 | 6.1 | 6.1 | 5.87 | 5.2 | 5.8 | 6.41 | 3.59 | 5.69 | 6 | [7 empty] | 5.810045
| 1 | 5 | 5.825431 | 5.88 | 5.68 | 4.8829 | 7 | 5.5 | 5.49 | 5.87 | 5.95 | 6.79 | 5.67 | 5.562881 | 6 | 6.2 | 5.9 | 5.62 | 5.2 | 5.9 | 6.58 | 3.64 | 5.57 | 5.8 | [7 empty] | 90
| 1 | 6 | 6.18807 | 6.15 | 5.81 | 5.3889 | 6 | 5.5 | 5.47 | 5.77 | 5.82 | 6.74 | 5.8 | 5.254656 | 6 | 5.9 | 5.9 | 5.6 | 5.3 | 5.7 | 6.41 | 3.66 | 5.67 | 6.2
| Mean |  | 5.960581 | 5.906667 | 5.866667 | 4.921117 | 6.166667 | 5.533333 | 5.576667 | 5.843333 | 5.98 | 6.79 | 5.773333 | 5.700753 | 6 | 6.05 | 5.95 | 5.693333 | 5.2 | 5.816667 | 6.516667 | 3.593333 | 5.693333 | 5.916667
| Median |  | 5.946062 | 5.905 | 5.88 | 4.88135 | 6 | 5.5 | 5.55 | 5.845 | 5.985 | 6.77 | 5.785 | 5.590202 | 6 | 6.1 | 5.9 | 5.645 | 5.2 | 5.8 | 6.51 | 3.615 | 5.65 | 5.85
| Std Dev. |  | 0.1318363 | 0.1513495 | 0.1112954 | 0.2839394 | 0.4082483 | 0.1861899 | 0.1042433 | 0.05785038 | 0.1573531 | 0.06723095 | 0.1253262 | 0.376526 | 0 | 0.1224745 | 0.1224745 | 0.1072691 | 0.08944272 | 0.07527727 | 0.1081974 | 0.09458682 | 0.194079 | 0.1602082
| Rel.Std.Dev. |  | 2.212% | 2.562% | 1.897% | 5.77% | 6.62% | 3.365% | 1.869% | 0.99% | 2.631% | 0.9901% | 2.171% | 6.605% | 0% | 2.024% | 2.058% | 1.884% | 1.72% | 1.294% | 1.66% | 2.632% | 3.409% | 2.708%
| PDM3 |  | 2.591% | 1.663% | 0.9746% | -15.3% | 6.138% | -4.763% | -4.017% | 0.573% | 2.925% | 16.87% | -0.6319% | -1.881% | 3.269% | 4.13% | 2.409% | -2.009% | -10.5% | 0.114% | 12.16% | -38.15% | -2.009% | 1.835%
| Z-Score (Absolute) |  | 0.64 | 0.38 | 0.18 | 4.48 | NA | 1.46 | 1.25 | 0.07 | 0.74 | 4.74 | 0.28 | 0.64 | NA | 1.09 | 0.59 | 0.67 | 3.11 | 0.07 | 3.39 | 11.04 | 0.67 | 0.43
Results from laboratories 1.11 and 1.20 were removed due to their 1 ppm reading resolution.
| Analytical results for Gd in OREAS 288 (Certified Value 2.67 ppm) | [30 empty] | Certified
Gd | Round | Replicate | Lab | Lab | Lab | Lab | Lab | [24 empty] | 1
| No | No | 1.03 | 1.04 | 1.09 | 1.10 | 1.29 | [24 empty] | ppm
|  |  | AR*MS | AR*MS | AR*OES/MS | AR*MS | AR*MS | [24 empty] | 2
|  |  | 0.2g | 01g | 0.5g | 0.5g | 0.5g | [24 empty] | 2
| 1 | 1 | 2.976502 | 2.555 | 2.3 | 3.7016 | 1.83 | [24 empty] | 1
| 1 | 2 | 3.131423 | 2.475 | 2.2 | 3.6451 | 1.94 | [24 empty] | 37
| 1 | 3 | 3.025607 | 2.367 | 2.2 | 3.6452 | 1.82 | [24 empty] | 16
| 1 | 4 | 3.087941 | 2.463 | 2.4 | 3.7478 | 1.86 | [24 empty] | 2.668651
| 1 | 5 | 2.973524 | 2.257 | 2.4 | 3.6002 | 1.92 | [24 empty] | 91
| 1 | 6 | 3.014644 | 2.415 | 2.5 | 3.9075 | 1.94
| Mean |  | 3.03494 | 2.422 | 2.333333 | 3.7079 | 1.885
| Median |  | 3.020125 | 2.439 | 2.35 | 3.6734 | 1.89
| Std Dev. |  | 0.06293515 | 0.102448 | 0.121106 | 0.110405 | 0.05504544
| Rel.Std.Dev. |  | 2.074% | 4.23% | 5.19% | 2.978% | 2.92%
| PDM3 |  | 13.73% | -9.243% | -12.57% | 38.94% | -29.37%
| Z-Score (Absolute) |  | 0.77 | 0 | 0.11 | 1.61 | 0.67
| Analytical results for Ge in OREAS 288 (Certified Value 0.095 ppm) | [30 empty] | Certified
Ge | Round | Replicate | Lab | Lab | Lab | Lab | Lab | Lab | Lab | Lab | Lab | Lab | Lab | Lab | Lab | Lab | [15 empty] | 1
| No | No | 1.03 | 1.09 | 1.14 | 1.15 | 1.16 | 1.17 | 1.18 | 1.20 | 1.21 | 1.23 | 1.25 | 1.29 | 1.31 | 1.32 | [15 empty] | ppm
|  |  | AR*MS | AR*OES/MS | AR*MS | AR*MS | AR*MS | AR*MS | AR*MS | AR*OES/MS | AR*OES/MS | AR*OES/MS | AR*MS | AR*MS | AR*MS | AR*OES/MS | [15 empty] | 3
|  |  | 0.2g | 0.5g | 0.5g | 0.5g | 0.5g | 0.5g | 0.5g | 0.25g | 0.25g | 0.5g | 0.25g | 0.5g | 0.5g | 0.25g | [15 empty] | 3
| 1 | 1 | < 0.2 | < 0.1 | 0.07 | 0.11 | 0.1 | 0.08 | 0.13 | 1.1 | 0.2 | 0.1 | < 0.1 | 0.04 | 0.1 | < 0.1 | [15 empty] | 1
| 1 | 2 | < 0.2 | < 0.1 | 0.08 | 0.09 | 0.11 | 0.07 | 0.12 | 1 | 0.2 | 0.11 | < 0.1 | 0.04 | 0.09 | < 0.1 | [15 empty] | 2
| 1 | 3 | < 0.2 | < 0.1 | 0.07 | 0.1 | 0.08 | 0.08 | < 0.05 | 1 | 0.2 | 0.1 | < 0.1 | 0.04 | 0.09 | < 0.1 | [15 empty] | 16
| 1 | 4 | < 0.2 | < 0.1 | 0.07 | 0.09 | 0.1 | 0.08 | 0.13 | 1.1 | 0.2 | 0.12 | < 0.1 | 0.04 | 0.08 | < 0.1 | [15 empty] | 0.0952381
| 1 | 5 | < 0.2 | < 0.1 | 0.06 | 0.1 | 0.11 | 0.06 | 0.12 | 1 | 0.2 | 0.1 | < 0.1 | 0.04 | 0.09 | < 0.1 | [15 empty] | 92
| 1 | 6 | < 0.2 | < 0.1 | 0.07 | 0.11 | 0.1 | 0.08 | < 0.05 | 1 | 0.2 | 0.11 | < 0.1 | 0.05 | 0.09 | < 0.1
| Mean |  |  |  | 0.07 | 0.1 | 0.1 | 0.075 | 0.125 | 1.033333 | 0.2 | 0.1066667 |  | 0.04166667 | 0.09
| Median |  |  |  | 0.07 | 0.1 | 0.1 | 0.08 | 0.125 | 1 | 0.2 | 0.105 |  | 0.04 | 0.09
| Std Dev. |  |  |  | 0.006324555 | 0.008944272 | 0.01095445 | 0.0083666 | 0.005773503 | 0.05163978 | 3.040471e-17 | 0.008164966 |  | 0.004082483 | 0.006324555
| Rel.Std.Dev. |  |  |  | 9.035% | 8.944% | 10.95% | 11.16% | 4.619% | 4.997% | 1.52e-14% | 7.655% |  | 9.798% | 7.027%
| PDM3 |  |  |  | -26.5% | 5% | 5% | -21.25% | 31.25% | 985% | 110% | 12% |  | -56.25% | -5.5%
| Z-Score (Absolute) |  | 0.67 | 1.25 | 0.48 | 0.67 | 0.67 | 0.29 | 0.35 | NA | NA | 0.93 | 1.25 | 1.57 | 0.29 | 1.25
Results from laboratories 1.20 and 1.21 were removed due to their 0.1 ppm reading resolution.
| Analytical results for Hf in OREAS 288 (Certified Value 0.31 ppm) | [30 empty] | Certified
Hf | Round | Replicate | Lab | Lab | Lab | Lab | Lab | Lab | Lab | Lab | Lab | Lab | Lab | Lab | Lab | Lab | Lab | Lab | Lab | Lab | [11 empty] | 1
| No | No | 1.03 | 1.04 | 1.09 | 1.14 | 1.15 | 1.16 | 1.17 | 1.18 | 1.19 | 1.20 | 1.21 | 1.22 | 1.23 | 1.25 | 1.27 | 1.29 | 1.31 | 1.32 | [11 empty] | ppm
|  |  | AR*MS | AR*MS | AR*OES/MS | AR*MS | AR*MS | AR*MS | AR*MS | AR*MS | AR*OES/MS | AR*OES/MS | AR*OES/MS | AR*OES/MS | AR*OES/MS | AR*MS | AR*MS | AR*MS | AR*MS | AR*OES/MS | [11 empty] | 2
|  |  | 0.2g | 01g | 0.5g | 0.5g | 0.5g | 0.5g | 0.5g | 0.5g | 01g | 0.25g | 0.25g | 01g | 0.5g | 0.25g | 01g | 0.5g | 0.5g | 0.25g | [11 empty] | 2
| 1 | 1 | 0.9913248 | 0.29 | 0.3 | 0.27 | 0.32 | 0.34 | 0.33 | 0.28 | 0.2866403 | 0.3 | 0.28 | 0.34 | 0.26 | 0.31 | 0.35 | 0.45 | 0.36 | 0.38 | [11 empty] | 1
| 1 | 2 | 0.9914417 | 0.29 | 0.3 | 0.28 | 0.32 | 0.31 | 0.31 | 0.26 | 0.2880791 | 0.3 | 0.27 | 0.35 | 0.27 | 0.31 | 0.33 | 0.53 | 0.32 | 0.35 | [11 empty] | 22
| 1 | 3 | 1.004358 | 0.27 | 0.3 | 0.27 | 0.31 | 0.32 | 0.35 | 0.31 | 0.3004026417 | 0.3 | 0.27 | 0.34 | 0.27 | 0.3 | 0.35 | 0.47 | 0.36 | 0.37 | [11 empty] | 16
| 1 | 4 | 1.006153 | 0.27 | 0.3 | 0.27 | 0.3 | 0.33 | 0.34 | 0.27 | 0.2877846 | 0.3 | 0.27 | 0.35 | 0.27 | 0.3 | 0.35 | 0.5 | 0.33 | 0.35 | [11 empty] | 0.3078001
| 1 | 5 | 0.9851589 | 0.27 | 0.3 | 0.26 | 0.31 | 0.3 | 0.31 | 0.27 | 0.3017236446 | 0.3 | 0.27 | 0.35 | 0.26 | 0.3 | 0.37 | 0.49 | 0.31 | 0.37 | [11 empty] | 93
| 1 | 6 | 0.9760391 | 0.29 | 0.3 | 0.26 | 0.31 | 0.32 | 0.3 | 0.29 | 0.2905797 | 0.3 | 0.28 | 0.34 | 0.27 | 0.3 | 0.36 | 0.45 | 0.33 | 0.33
| Mean |  | 0.9924127 | 0.28 | 0.3 | 0.2683333 | 0.3116667 | 0.32 | 0.3233333 | 0.28 | 0.292535 | 0.3 | 0.2733333 | 0.345 | 0.2666667 | 0.3033333 | 0.3516667 | 0.4816667 | 0.335 | 0.3583333
| Median |  | 0.9913833 | 0.28 | 0.3 | 0.27 | 0.31 | 0.32 | 0.32 | 0.275 | 0.2893294 | 0.3 | 0.27 | 0.345 | 0.27 | 0.3 | 0.35 | 0.48 | 0.33 | 0.36
| Std Dev. |  | 0.01143973 | 0.01095445 | 0 | 0.007527727 | 0.007527727 | 0.01414214 | 0.01966384 | 0.01788854 | 0.006742758 | 0 | 0.005163978 | 0.005477226 | 0.005163978 | 0.005163978 | 0.0132916 | 0.03125167 | 0.02073644 | 0.01834848
| Rel.Std.Dev. |  | 1.153% | 3.912% | 0% | 2.805% | 2.415% | 4.419% | 6.082% | 6.389% | 2.305% | 0% | 1.889% | 1.588% | 1.936% | 1.702% | 3.78% | 6.488% | 6.19% | 5.121%
| PDM3 |  | 222.4% | -9.032% | -2.534% | -12.82% | 1.256% | 3.964% | 5.047% | -9.032% | -4.959% | -2.534% | -11.2% | 12.09% | -13.36% | -1.451% | 14.25% | 56.49% | 8.837% | 16.42%
| Z-Score (Absolute) |  | 12.73 | 0.67 | NA | 0.89 | 0.08 | 0.08 | 0.14 | 0.67 | 0.44 | NA | 0.8 | 0.55 | 0.93 | 0.24 | 0.67 | 3.12 | 0.36 | 0.8
Results from laboratories 1.09 and 1.20 were removed due to their 0.1 ppm reading resolution.
| Analytical results for Hg in OREAS 288 (Indicative Value 0.17 ppm) | [30 empty] | Indicative
Hg | Round | Replicate | Lab | Lab | Lab | Lab | Lab | Lab | Lab | Lab | Lab | Lab | Lab | Lab | Lab | Lab | Lab | Lab | Lab | Lab | Lab | Lab | Lab | [8 empty] | 1
| No | No | 1.03 | 1.04 | 1.09 | 1.11 | 1.12 | 1.13 | 1.14 | 1.15 | 1.16 | 1.17 | 1.18 | 1.19 | 1.20 | 1.21 | 1.23 | 1.24 | 1.25 | 1.29 | 1.30 | 1.31 | 1.32 | [8 empty] | ppm
|  |  | AR*MS | AR*MS | AR*OES/MS | AR*OES | AR*OES/MS | AR*MS | AR*MS | AR*MS | AR*MS | AR*MS | AR*MS | AR*OES/MS | AR*OES/MS | AR*OES/MS | AR*OES/MS | AR*MS | AR*MS | AR*MS | AR*OES | AR*MS | AR*OES/MS | [8 empty] | 2
|  |  | 0.2g | 01g | 0.5g | 0.5g | 0.5g | 0.5g | 0.5g | 0.5g | 0.5g | 0.5g | 0.5g | 01g | 0.25g | 0.25g | 0.5g | 15g | 0.25g | 0.5g | 0.2g | 0.5g | 0.25g | [8 empty] | 2
| 1 | 1 | < 1 | < 0.1 | 0.47 | < 5 | 1.68 | 0.03 | 0.04 | 0.09 | 0.06 | 0.2 | 0.03 | < 0.05 | 0.978 | 0.17 | 2.21 | < 0.005 | 0.26 | 4.6 | < 1 | 0.08 | < 0.01 | [8 empty] | 1
| 1 | 2 | < 1 | < 0.1 | 0.46 | < 5 | 1.69 | 0.088 | 0.04 | 0.05 | 0.05 | 0.1 | 0.06 | < 0.05 | 0.994 | 0.18 | 2.22 | < 0.005 | 0.44 | 5.12 | < 1 | 0.065 | < 0.01 | [8 empty] | 5
| 1 | 3 | < 1 | < 0.1 | 0.53 | < 5 | 1.67 | 0.078 | 0.04 | 0.05 | 0.07 | 0.16 | 0.42 | < 0.05 | 0.96 | 0.18 | 2.13 | < 0.005 | 0.62 | 4.66 | < 1 | 0.077 | < 0.01 | [8 empty] | 16
| 1 | 4 | < 1 | < 0.1 | 0.41 | < 5 | 1.66 | 0.081 | 0.04 | 0.06 | 0.07 | 0.01 | 0.04 | < 0.05 | 0.959 | 0.17 | 2.17 | < 0.005 | 0.55 | 5.03 | < 1 | 0.08 | < 0.01 | [8 empty] | 0.1736467
| 1 | 5 | < 1 | < 0.1 | 0.44 | < 5 | 1.65 | 0.071 | 0.04 | 0.06 | 0.06 | 0.14 | 0.06 | < 0.05 | 0.982 | 0.19 | 2.18 | < 0.005 | 0.47 | 4.92 | < 1 | 0.082 | < 0.01 | [8 empty] | 11
| 1 | 6 | < 1 | < 0.1 | 0.25 | < 5 | 1.68 | 0.095 | 0.05 | 0.04 | 0.06 | 0.17 | 0.42 | < 0.05 | 0.974 | 0.19 | 2.36 | < 0.005 | 0.47 | 4.89 | < 1 | 0.082 | < 0.01
| Mean |  |  |  | 0.4266667 |  | 1.671667 | 0.07383333 | 0.04166667 | 0.05833333 | 0.06166667 | 0.13 | 0.1716667 |  | 0.9745 | 0.18 | 2.211667 |  | 0.4683333 | 4.87 |  | 0.07766667
| Median |  |  |  | 0.45 |  | 1.675 | 0.0795 | 0.04 | 0.055 | 0.06 | 0.15 | 0.06 |  | 0.976 | 0.18 | 2.195 |  | 0.47 | 4.905 |  | 0.08
| Std Dev. |  |  |  | 0.09521905 |  | 0.0147196 | 0.02300797 | 0.004082483 | 0.01722401 | 0.007527727 | 0.06752777 | 0.1927088 |  | 0.01341268 | 0.008944272 | 0.07935154 |  | 0.1215593 | 0.2039608 |  | 0.006470446
| Rel.Std.Dev. |  |  |  | 22.32% |  | 0.8805% | 31.16% | 9.798% | 29.53% | 12.21% | 51.94% | 112.3% |  | 1.376% | 4.969% | 3.588% |  | 25.96% | 4.188% |  | 8.331%
| PDM3 |  |  |  | 145.7% |  | 862.7% | -57.48% | -76% | -66.41% | -64.49% | -25.14% | -1.14% |  | 461.2% | 3.659% | 1174% |  | 169.7% | 2705% |  | -55.27%
| Z-Score (Absolute) |  | 1.33 | 0.49 | 1.03 | 9.42 | 6.07 | 0.4 | 0.53 | 0.46 | 0.45 | 0.17 | 0 | 0.59 | 3.25 | 0.03 | 8.25 | 0.68 | 1.2 | 19.01 | 1.33 | 0.38 | 0.67
| Analytical results for Ho in OREAS 288 (Certified Value 0.32 ppm) | [30 empty] | Certified
Ho | Round | Replicate | Lab | Lab | Lab | Lab | Lab | [24 empty] | 1
| No | No | 1.03 | 1.04 | 1.09 | 1.10 | 1.29 | [24 empty] | ppm
|  |  | AR*MS | AR*MS | AR*OES/MS | AR*MS | AR*MS | [24 empty] | 2
|  |  | 0.2g | 01g | 0.5g | 0.5g | 0.5g | [24 empty] | 3
| 1 | 1 | 0.3420024 | 0.324 | 0.3 | 0.3497 | 0.29 | [24 empty] | 1
| 1 | 2 | 0.35499 | 0.315 | 0.3 | 0.3286 | 0.29 | [24 empty] | 23
| 1 | 3 | 0.3542705 | 0.31 | 0.3 | 0.3171 | 0.28 | [24 empty] | 16
| 1 | 4 | 0.3470878 | 0.311 | 0.3 | 0.3402 | 0.29 | [24 empty] | 0.3181902
| 1 | 5 | 0.3373392 | 0.306 | 0.3 | 0.332 | 0.3 | [24 empty] | 94
| 1 | 6 | 0.3369168 | 0.32 | 0.3 | 0.3695 | 0.3
| Mean |  | 0.3454345 | 0.3143333 | 0.3 | 0.3395167 | 0.2916667
| Median |  | 0.3445451 | 0.313 | 0.3 | 0.3361 | 0.29
| Std Dev. |  | 0.008024726 | 0.006713171 | 0 | 0.01833766 | 0.007527727
| Rel.Std.Dev. |  | 2.323% | 2.136% | 0% | 5.401% | 2.581%
| PDM3 |  | 8.562% | -1.212% | -5.717% | 6.702% | -8.336%
| Z-Score (Absolute) |  | 0.93 | 0 | 0.43 | 0.75 | 0.67
| Analytical results for In in OREAS 288 (Certified Value 0.044 ppm) | [30 empty] | Certified
In | Round | Replicate | Lab | Lab | Lab | Lab | Lab | Lab | Lab | Lab | Lab | Lab | Lab | Lab | Lab | Lab | Lab | Lab | Lab | [12 empty] | 1
| No | No | 1.04 | 1.09 | 1.11 | 1.14 | 1.15 | 1.16 | 1.17 | 1.18 | 1.19 | 1.20 | 1.21 | 1.22 | 1.23 | 1.25 | 1.27 | 1.31 | 1.32 | [12 empty] | ppm
|  |  | AR*MS | AR*OES/MS | AR*OES | AR*MS | AR*MS | AR*MS | AR*MS | AR*MS | AR*OES/MS | AR*OES/MS | AR*OES/MS | AR*OES/MS | AR*OES/MS | AR*MS | AR*MS | AR*MS | AR*OES/MS | [12 empty] | 3
|  |  | 01g | 0.5g | 0.5g | 0.5g | 0.5g | 0.5g | 0.5g | 0.5g | 01g | 0.25g | 0.25g | 01g | 0.5g | 0.25g | 01g | 0.5g | 0.25g | [12 empty] | 3
| 1 | 1 | 0.05 | 0.04 | < 5 | 0.041 | 0.047 | 0.043 | 0.044 | 0.05 | < 0.05 | 0.01 | 0.04 | 0.05 | 0.042 | 0.04 | 0.04 | 0.059 | 0.06 | [12 empty] | 1
| 1 | 2 | 0.04 | 0.04 | < 5 | 0.046 | 0.046 | 0.048 | 0.041 | 0.041 | < 0.05 | < 0.01 | 0.04 | < 0.05 | 0.043 | 0.04 | 0.05 | 0.052 | 0.06 | [12 empty] | 24
| 1 | 3 | 0.05 | 0.04 | < 5 | 0.041 | 0.047 | 0.042 | 0.045 | 0.042 | < 0.05 | < 0.01 | 0.04 | < 0.05 | 0.043 | 0.04 | 0.04 | 0.058 | 0.05 | [12 empty] | 16
| 1 | 4 | 0.04 | 0.04 | < 5 | 0.043 | 0.045 | 0.044 | 0.047 | 0.041 | < 0.05 | < 0.01 | 0.05 | 0.05 | 0.044 | 0.04 | 0.05 | 0.058 | 0.04 | [12 empty] | 0.04415641
| 1 | 5 | 0.04 | 0.04 | < 5 | 0.043 | 0.045 | 0.044 | 0.043 | 0.043 | < 0.05 | < 0.01 | 0.04 | < 0.05 | 0.047 | 0.05 | 0.05 | 0.046 | 0.04 | [12 empty] | 95
| 1 | 6 | 0.05 | 0.04 | < 5 | 0.043 | 0.045 | 0.043 | 0.047 | 0.043 | < 0.05 | < 0.01 | 0.04 | < 0.05 | 0.045 | 0.05 | 0.05 | 0.053 | 0.05
| Mean |  | 0.045 | 0.04 |  | 0.04283333 | 0.04583333 | 0.044 | 0.0445 | 0.04333333 |  | 0.01 | 0.04166667 | 0.05 | 0.044 | 0.04333333 | 0.04666667 | 0.05433333 | 0.05
| Median |  | 0.045 | 0.04 |  | 0.043 | 0.0455 | 0.0435 | 0.0445 | 0.0425 |  | 0.01 | 0.04 | 0.05 | 0.0435 | 0.04 | 0.05 | 0.0555 | 0.05
| Std Dev. |  | 0.005477226 | 0 |  | 0.001834848 | 0.0009831921 | 0.002097618 | 0.002345208 | 0.003386247 |  |  | 0.004082483 | 0 | 0.001788854 | 0.005163978 | 0.005163978 | 0.005006662 | 0.008944272
| Rel.Std.Dev. |  | 12.17% | 0% |  | 4.284% | 2.145% | 4.767% | 5.27% | 7.814% |  |  | 9.798% | 0% | 4.066% | 11.92% | 11.07% | 9.215% | 17.89%
| PDM3 |  | 1.91% | -9.413% |  | -2.996% | 3.798% | -0.3542% | 0.7781% | -1.864% |  | -77.35% | -5.638% | 13.23% | -0.3542% | -1.864% | 5.685% | 23.05% | 13.23%
| Z-Score (Absolute) |  | 0.29 | 1.16 | 709.76 | 0.34 | 0.53 | 0 | 0.14 | 0.19 | 5.49 | 11.03 | 0.67 | 3.08 | 0 | 0.19 | 0.77 | 2.99 | 1.73
| Analytical results for K in OREAS 288 (Certified Value 0.602 wt.%) | [30 empty] | Certified
K | Round | Replicate | Lab | Lab | Lab | Lab | Lab | Lab | Lab | Lab | Lab | Lab | Lab | Lab | Lab | Lab | Lab | Lab | Lab | Lab | Lab | Lab | Lab | Lab | Lab | Lab | Lab | Lab | Lab |  |  | 1
| No | No | 1.03 | 1.04 | 1.05 | 1.07 | 1.09 | 1.10 | 1.11 | 1.13 | 1.14 | 1.15 | 1.16 | 1.17 | 1.18 | 1.19 | 1.20 | 1.21 | 1.22 | 1.23 | 1.24 | 1.25 | 1.26 | 1.27 | 1.28 | 1.29 | 1.30 | 1.31 | 1.32 |  |  | wt.%
|  |  | AR*MS | AR*OES | AR*OES | AR*OES/MS | AR*OES/MS | AR*OES | AR*OES | AR*MS | AR*MS | AR*MS | AR*MS | AR*MS | AR*MS | AR*OES/MS | AR*OES/MS | AR*OES/MS | AR*OES/MS | AR*OES/MS | AR*MS | AR*OES | AR*OES | AR*MS | AR*OES/MS | AR*OES | AR*OES | AR*MS | AR*OES/MS |  |  | 3
|  |  | 0.2g | 01g | 0.2g | 0.25g | 0.5g | 0.5g | 0.5g | 0.5g | 0.5g | 0.5g | 0.5g | 0.5g | 0.5g | 01g | 0.25g | 0.25g | 01g | 0.5g | 15g | 0.25g | 01g | 01g | 0.5g | 0.5g | 0.2g | 0.5g | 0.25g |  |  | 3
| 1 | 1 | 0.5709244 | 0.6024 | 0.6670078333 | 0.6161222999 | 0.5 | 0.5476 | 0.55 | 0.63 | 0.6 | 0.61 | 0.59 | 0.61 | 0.6 | 0.5153256 | 0.6 | 0.64 | 0.631 | 0.6 | 0.6 | 0.56 | 0.5434 | 0.6493 | 0.63 | 0.7239 | 0.47832 | 0.71 | 0.63 |  |  | 1
| 1 | 2 | 0.5765657 | 0.6044 | 0.6355752536 | 0.6076310181 | 0.51 | 0.538 | 0.55 | 0.64 | 0.6 | 0.61 | 0.6 | 0.61 | 0.6 | 0.5495914 | 0.58 | 0.63 | 0.632 | 0.59 | 0.6 | 0.57 | 0.5496 | 0.6593 | 0.62 | 0.7322 | 0.48032 | 0.653 | 0.64 |  |  | #N/A
| 1 | 3 | 0.5854032 | 0.623 | 0.6658723441 | 0.6000114657 | 0.47 | 0.5493 | 0.55 | 0.64 | 0.59 | 0.61 | 0.58 | 0.62 | 0.56 | 0.5461592 | 0.58 | 0.62 | 0.633 | 0.59 | 0.61 | 0.57 | 0.5339 | 0.6437 | 0.587 | 0.7272 | 0.47176 | 0.684 | 0.63 |  |  | 16
| 1 | 4 | 0.5862819 | 0.6 | 0.6575226796 | 0.637 | 0.47 | 0.5382 | 0.56 | 0.62 | 0.6 | 0.62 | 0.59 | 0.62 | 0.6 | 0.5238284 | 0.59 | 0.63 | 0.646 | 0.6 | 0.59 | 0.57 | 0.5446 | 0.6466 | 0.597 | 0.7488 | 0.452 | 0.69 | 0.65 |  |  | 0.601795
| 1 | 5 | 0.5756235 | 0.5919 | 0.6735648706 | 0.5804138186 | 0.46 | 0.5441 | 0.56 | 0.59 | 0.6 | 0.61 | 0.59 | 0.61 | 0.61 | 0.5174076 | 0.59 | 0.64 | 0.628 | 0.59 | 0.6 | 0.56 | 0.5529 | 0.6583 | 0.596 | 0.7405 | 0.46912 | 0.661 | 0.62 |  |  | 96
| 1 | 6 | 0.5808638 | 0.6449 | 0.6778819659 | 0.5902312724 | 0.46 | 0.5658 | 0.55 | 0.62 | 0.6 | 0.61 | 0.59 | 0.61 | 0.56 | 0.5289294 | 0.58 | 0.63 | 0.626 | 0.59 | 0.61 | 0.56 | 0.5477 | 0.6706 | 0.593 | 0.7513 | 0.5256 | 0.684 | 0.64
| Mean |  | 0.5792771 | 0.6111 | 0.6629042 | 0.605235 | 0.4783333 | 0.5471667 | 0.5533333 | 0.6233333 | 0.5983333 | 0.6116667 | 0.59 | 0.6133333 | 0.5883333 | 0.5302069 | 0.5866667 | 0.6316667 | 0.6326667 | 0.5933333 | 0.6016667 | 0.565 | 0.54535 | 0.6546333 | 0.6038333 | 0.7373167 | 0.47952 | 0.6803333 | 0.635
| Median |  | 0.5787148 | 0.6034 | 0.6664400887 | 0.6038212419 | 0.47 | 0.54585 | 0.55 | 0.625 | 0.6 | 0.61 | 0.59 | 0.61 | 0.6 | 0.5263789 | 0.585 | 0.63 | 0.6315 | 0.59 | 0.6 | 0.565 | 0.54615 | 0.6538 | 0.5965 | 0.73635 | 0.47504 | 0.684 | 0.635
| Std Dev. |  | 0.005993035 | 0.01947552 | 0.01509613 | 0.02000889 | 0.02136976 | 0.01025449 | 0.005163978 | 0.01861899 | 0.004082483 | 0.004082483 | 0.006324555 | 0.005163978 | 0.02228602 | 0.01454528 | 0.008164966 | 0.007527727 | 0.007033254 | 0.005163978 | 0.007527727 | 0.005477226 | 0.006573507 | 0.0100267 | 0.01705775 | 0.01136722 | 0.02470293 | 0.02059773 | 0.01048809
| Rel.Std.Dev. |  | 1.035% | 3.187% | 2.277% | 3.306% | 4.468% | 1.874% | 0.9332% | 2.987% | 0.6823% | 0.6674% | 1.072% | 0.842% | 3.788% | 2.743% | 1.392% | 1.192% | 1.112% | 0.8703% | 1.251% | 0.9694% | 1.205% | 1.532% | 2.825% | 1.542% | 5.152% | 3.028% | 1.652%
| PDM3 |  | -3.742% | 1.546% | 10.15% | 0.5716% | -20.52% | -9.078% | -8.053% | 3.579% | -0.5752% | 1.64% | -1.96% | 1.917% | -2.237% | -11.9% | -2.514% | 4.964% | 5.13% | -1.406% | -0.02132% | -6.114% | -9.379% | 8.78% | 0.3387% | 22.52% | -20.32% | 13.05% | 5.518%
| Z-Score (Absolute) |  | 0.5 | 0.21 | 1.38 | 0.08 | 2.77 | 1.22 | 1.09 | 0.49 | 0.07 | 0.22 | 0.26 | 0.26 | 0.3 | 1.61 | 0.34 | 0.67 | 0.7 | 0.19 | 0 | 0.82 | 1.27 | 1.19 | 0.05 | 3.05 | 2.75 | 1.77 | 0.75
| Analytical results for La in OREAS 288 (Certified Value 11 ppm) | [30 empty] | Certified
La | Round | Replicate | Lab | Lab | Lab | Lab | Lab | Lab | Lab | Lab | Lab | Lab | Lab | Lab | Lab | Lab | Lab | Lab | Lab | Lab | Lab | Lab | Lab | Lab | Lab | Lab | [5 empty] | 1
| No | No | 1.03 | 1.04 | 1.09 | 1.10 | 1.11 | 1.13 | 1.14 | 1.15 | 1.16 | 1.17 | 1.18 | 1.19 | 1.20 | 1.21 | 1.22 | 1.23 | 1.24 | 1.25 | 1.26 | 1.27 | 1.29 | 1.30 | 1.31 | 1.32 | [5 empty] | ppm
|  |  | AR*MS | AR*MS | AR*OES/MS | AR*MS | AR*OES | AR*MS | AR*MS | AR*MS | AR*MS | AR*MS | AR*MS | AR*OES/MS | AR*OES/MS | AR*OES/MS | AR*OES/MS | AR*OES/MS | AR*MS | AR*MS | AR*OES | AR*MS | AR*OES | AR*OES | AR*MS | AR*OES/MS | [5 empty] | 1
|  |  | 0.2g | 01g | 0.5g | 0.5g | 0.5g | 0.5g | 0.5g | 0.5g | 0.5g | 0.5g | 0.5g | 01g | 0.25g | 0.25g | 01g | 0.5g | 15g | 0.25g | 01g | 01g | 0.5g | 0.2g | 0.5g | 0.25g | [5 empty] | 1
| 1 | 1 | 14.13921 | 9.892 | 8.7 | 17.707 | 10 | 10.9 | 9.5 | 12.1 | 10.8 | 11.6 | 11.4 | 12.87255 | 9 | 9.9 | 19.5 | 9.5 | 8.2 | 13.7 | 22 | 18.772 | 2 | 8.0896 | 15.5 | 14.5 | [5 empty] | 1
| 1 | 2 | 14.24554 | 10.536 | 8.4 | 16.468 | 10 | 11 | 9.5 | 12.8 | 10.8 | 10.8 | 9.8 | 12.36526 | 9 | 9.7 | 19.4 | 9.4 | 8.6 | 13.3 | 21 | 19.061 | 3 | 8.0064 | 13.8 | 14.3 | [5 empty] | 25
| 1 | 3 | 14.46537 | 10.011 | 8.8 | 17.5449 | 10 | 10.7 | 9 | 12.3 | 10.2 | 10.9 | 9.3 | 12.3405 | 9 | 9.7 | 19.5 | 9.5 | 7.8 | 13.1 | 21 | 19.132 | 3 | 7.9232 | 16 | 13.9 | [5 empty] | 16
| 1 | 4 | 14.65382 | 9.83 | 10.2 | 17.6915 | 10 | 10.5 | 9.4 | 11.8 | 11 | 12.1 | 10 | 13.00201 | 9 | 9.9 | 19.6 | 9.7 | 8.4 | 12.8 | 22 | 19.357 | 3 | 7.808 | 14.7 | 14.4 | [5 empty] | 11.02787
| 1 | 5 | 14.40003 | 9.856 | 11 | 16.8871 | 10 | 9.7 | 9.6 | 11.6 | 10.6 | 10.4 | 9.9 | 11.97413 | 9 | 10.1 | 19.6 | 9 | 7.6 | 13.1 | 22 | 20.305 | 3 | 7.9232 | 13.8 | 14.1 | [5 empty] | 97
| 1 | 6 | 14.2617 | 9.662 | 10.5 | 17.9427 | 10 | 10 | 9 | 11.4 | 11.1 | 10.5 | 9.7 | 12.28129 | 9 | 10.3 | 19.5 | 10 | 8.2 | 13 | 23 | 19.052 | 3 | 8.8256 | 14.8 | 15.1
| Mean |  | 14.36094 | 9.9645 | 9.6 | 17.37353 | 10 | 10.46667 | 9.333333 | 12 | 10.75 | 11.05 | 10.01667 | 12.47262 | 9 | 9.933333 | 19.51667 | 9.516667 | 8.133333 | 13.16667 | 21.83333 | 19.27983 | 2.833333 | 8.096 | 14.76667 | 14.38333
| Median |  | 14.33086 | 9.874 | 9.5 | 17.6182 | 10 | 10.6 | 9.45 | 11.95 | 10.8 | 10.85 | 9.85 | 12.35288 | 9 | 9.9 | 19.5 | 9.5 | 8.2 | 13.1 | 22 | 19.0965 | 3 | 7.9648 | 14.75 | 14.35
| Std Dev. |  | 0.1846872 | 0.3017945 | 1.097269 | 0.5696013 | 0 | 0.5163978 | 0.265832 | 0.509902 | 0.3209361 | 0.6655825 | 0.7194906 | 0.3884041 | 0 | 0.233809 | 0.07527727 | 0.3311596 | 0.3723797 | 0.3076795 | 0.7527727 | 0.5359975 | 0.4082483 | 0.3696076 | 0.8869423 | 0.4119061
| Rel.Std.Dev. |  | 1.286% | 3.029% | 11.43% | 3.279% | 0% | 4.934% | 2.848% | 4.249% | 2.985% | 6.023% | 7.183% | 3.114% | 0% | 2.354% | 0.3857% | 3.48% | 4.578% | 2.337% | 3.448% | 2.78% | 14.41% | 4.565% | 6.006% | 2.864%
| PDM3 |  | 30.22% | -9.643% | -12.95% | 57.54% | -9.321% | -5.089% | -15.37% | 8.815% | -2.52% | 0.2006% | -9.17% | 13.1% | -18.39% | -9.925% | 76.98% | -13.7% | -26.25% | 19.39% | 97.98% | 74.83% | -74.31% | -26.59% | 33.9% | 30.43%
| Z-Score (Absolute) |  | 1.3 | 0.43 | 0.57 | 2.48 | NA | 0.23 | 0.67 | 0.37 | 0.12 | 0 | 0.41 | 0.56 | NA | 0.44 | 3.33 | 0.6 | 1.15 | 0.83 | 4.24 | 3.23 | NA | 1.16 | 1.46 | 1.31
Results from laboratories 1.11, 1.20 and 1.29 were removed due to their 1 ppm reading resolution.
| Analytical results for Li in OREAS 288 (Certified Value 26.4 ppm) | [30 empty] | Certified
Li | Round | Replicate | Lab | Lab | Lab | Lab | Lab | Lab | Lab | Lab | Lab | Lab | Lab | Lab | Lab | Lab | Lab | Lab | Lab | Lab | Lab | Lab | Lab | Lab | Lab | Lab | Lab |  |  |  |  | 1
| No | No | 1.03 | 1.04 | 1.05 | 1.07 | 1.09 | 1.10 | 1.11 | 1.14 | 1.15 | 1.16 | 1.17 | 1.18 | 1.19 | 1.20 | 1.21 | 1.22 | 1.23 | 1.25 | 1.26 | 1.27 | 1.28 | 1.29 | 1.30 | 1.31 | 1.32 |  |  |  |  | ppm
|  |  | AR*MS | AR*MS | AR*OES | AR*OES/MS | AR*OES/MS | AR*OES | AR*OES | AR*MS | AR*MS | AR*MS | AR*MS | AR*MS | AR*OES/MS | AR*OES/MS | AR*OES/MS | AR*OES/MS | AR*OES/MS | AR*OES | AR*OES | AR*MS | AR*OES/MS | AR*OES | AR*OES | AR*MS | AR*OES/MS |  |  |  |  | 1
|  |  | 0.2g | 01g | 0.2g | 0.25g | 0.5g | 0.5g | 0.5g | 0.5g | 0.5g | 0.5g | 0.5g | 0.5g | 01g | 0.25g | 0.25g | 01g | 0.5g | 0.25g | 01g | 01g | 0.5g | 0.5g | 0.2g | 0.5g | 0.25g |  |  |  |  | 2
| 1 | 1 | 26.19105 | 25 | 31.97051954 | 30.69042442 | 25.7 | 20.592 | 28 | 26.9 | 26.7 | 27.5 | 28.5 | 28.4 | 28.0581 | 24.7 | 28 | 25.6 | 21.1 | 27 | 27 | 27 | 18.02 | 24 | 114.88 | 30.4 | 25 |  |  |  |  | 1
| 1 | 2 | 26.22426 | 24.9 | 28.47660623 | 28.9828107 | 24.5 | 21.198 | 27 | 26.6 | 26.7 | 27.5 | 28.7 | 28.2 | 27.03446 | 24 | 28 | 24.9 | 20.8 | 27 | 27 | 27.4 | 18.35 | 25 | 116.88 | 25.3 | 26 |  |  |  |  | 47
| 1 | 3 | 26.79408 | 24.8 | 30.09217309 | 29.21688815 | 24.3 | 22.9234 | 27 | 26.8 | 26.7 | 27 | 28.7 | 25.9 | 27.84339 | 22.8 | 27 | 24.8 | 21.7 | 26 | 27 | 27 | 19.46 | 24 | 112.72 | 27.9 | 25 |  |  |  |  | 16
| 1 | 4 | 26.74647 | 24.8 | 30.52195447 | 31.6 | 24.9 | 23.1672 | 28 | 27.1 | 26.9 | 27.3 | 28.9 | 28 | 28.77399 | 24 | 27 | 25.1 | 21.5 | 27 | 27 | 27.3 | 19.48 | 25 | 109.36 | 27.4 | 25 |  |  |  |  | 26.41698
| 1 | 5 | 26.21691 | 24.8 | 31.53288235 | 26.57724046 | 23.8 | 25.5004 | 28 | 27.3 | 26.8 | 27.1 | 28.5 | 28.5 | 26.70883 | 23.5 | 28 | 25.5 | 21.3 | 26 | 27 | 27.8 | 18.81 | 25 | 114.24 | 25.9 | 25 |  |  |  |  | 98
| 1 | 6 | 26.54636 | 24.5 | 31.24203011 | 28.7713856 | 24.2 | 23.6899 | 28 | 26.9 | 26.5 | 27.1 | 28.5 | 25.6 | 28.95909 | 24.8 | 28 | 25.9 | 21.8 | 26 | 27 | 27.7 | 18.88 | 26 | 123.36 | 26.8 | 25
| Mean |  | 26.45319 | 24.8 | 30.63936 | 29.30646 | 24.56667 | 22.84515 | 27.66667 | 26.93333 | 26.71667 | 27.25 | 28.63333 | 27.43333 | 27.89631 | 23.96667 | 27.66667 | 25.3 | 21.36667 | 26.5 | 27 | 27.36667 | 18.83333 | 24.83333 | 115.24 | 27.28333 | 25.16667
| Median |  | 26.38531 | 24.8 | 30.88199229 | 29.09985 | 24.4 | 23.0453 | 28 | 26.9 | 26.7 | 27.2 | 28.6 | 28.1 | 27.95075 | 24 | 28 | 25.3 | 21.4 | 26.5 | 27 | 27.35 | 18.845 | 25 | 114.56 | 27.1 | 25
| Std Dev. |  | 0.2785167 | 0.167332 | 1.258911 | 1.733401 | 0.6623192 | 1.769948 | 0.5163978 | 0.242212 | 0.132916 | 0.2167948 | 0.1632993 | 1.318585 | 0.9035157 | 0.7501111 | 0.5163978 | 0.4335897 | 0.3777124 | 0.5477226 | 0 | 0.3386247 | 0.584591 | 0.7527727 | 4.704857 | 1.799352 | 0.4082483
| Rel.Std.Dev. |  | 1.053% | 0.6747% | 4.109% | 5.915% | 2.696% | 7.748% | 1.866% | 0.8993% | 0.4975% | 0.7956% | 0.5703% | 4.807% | 3.239% | 3.13% | 1.866% | 1.714% | 1.768% | 2.067% | 0% | 1.237% | 3.104% | 3.031% | 4.083% | 6.595% | 1.622%
| PDM3 |  | 0.1371% | -6.121% | 15.98% | 10.94% | -7.004% | -13.52% | 4.731% | 1.955% | 1.134% | 3.153% | 8.39% | 3.847% | 5.6% | -9.276% | 4.731% | -4.228% | -19.12% | 0.3143% | 2.207% | 3.595% | -28.71% | -5.995% | 336.2% | 3.28% | -4.733%
| Z-Score (Absolute) |  | 0.2 | 0.88 | 1.53 | 0.98 | 0.98 | 1.69 | 0.3 | 0 | 0.09 | 0.13 | 0.7 | 0.21 | 0.4 | 1.22 | 0.3 | 0.67 | 2.3 | 0.18 | 0.03 | 0.18 | 3.34 | 0.87 | 36.46 | 0.14 | 0.73
| Analytical results for Lu in OREAS 288 (Certified Value 0.089 ppm) | [30 empty] | Certified
Lu | Round | Replicate | Lab | Lab | Lab | Lab | Lab | Lab | Lab | [22 empty] | 1
| No | No | 1.03 | 1.04 | 1.09 | 1.10 | 1.21 | 1.25 | 1.32 | [22 empty] | ppm
|  |  | AR*MS | AR*MS | AR*OES/MS | AR*MS | AR*OES/MS | AR*MS | AR*OES/MS | [22 empty] | 3
|  |  | 0.2g | 01g | 0.5g | 0.5g | 0.25g | 0.25g | 0.25g | [22 empty] | 3
| 1 | 1 | 0.0961875 | 0.085 | < 0.1 | 0.0857 | 0.09 | 0.09 | 0.09 | [22 empty] | 1
| 1 | 2 | 0.0976325 | 0.088 | < 0.1 | 0.0863 | 0.1 | 0.09 | 0.09 | [22 empty] | 26
| 1 | 3 | 0.09505719 | 0.084 | < 0.1 | 0.0774 | 0.09 | 0.09 | 0.09 | [22 empty] | 16
| 1 | 4 | 0.09646841 | 0.086 | < 0.1 | 0.0811 | 0.09 | 0.09 | 0.09 | [22 empty] | 0.08873759
| 1 | 5 | 0.09226783 | 0.083 | < 0.1 | 0.0813 | 0.09 | 0.09 | 0.08 | [22 empty] | 99
| 1 | 6 | 0.09077996 | 0.086 | < 0.1 | 0.0994 | 0.09 | 0.09 | 0.09
| Mean |  | 0.09473223 | 0.08533333 |  | 0.0852 | 0.09166667 | 0.09 | 0.08833333
| Median |  | 0.09562234 | 0.0855 |  | 0.0835 | 0.09 | 0.09 | 0.09
| Std Dev. |  | 0.002658684 | 0.00175119 |  | 0.007693634 | 0.004082483 | 1.520235e-17 | 0.004082483
| Rel.Std.Dev. |  | 2.807% | 2.052% |  | 9.03% | 4.454% | 1.689e-14% | 4.622%
| PDM3 |  | 6.755% | -3.836% |  | -3.987% | 3.301% | 1.423% | -0.4556%
| Z-Score (Absolute) |  | 1.38 | 0.65 | 8.25 | 0.67 | 0.72 | 0.36 | 0
| Analytical results for Mg in OREAS 288 (Certified Value 1.61 wt.%) | [30 empty] | Certified
Mg | Round | Replicate | Lab | Lab | Lab | Lab | Lab | Lab | Lab | Lab | Lab | Lab | Lab | Lab | Lab | Lab | Lab | Lab | Lab | Lab | Lab | Lab | Lab | Lab | Lab | Lab | Lab | Lab | Lab |  |  | 1
| No | No | 1.03 | 1.04 | 1.05 | 1.07 | 1.09 | 1.10 | 1.11 | 1.13 | 1.14 | 1.15 | 1.16 | 1.17 | 1.18 | 1.19 | 1.20 | 1.21 | 1.22 | 1.23 | 1.24 | 1.25 | 1.26 | 1.27 | 1.28 | 1.29 | 1.30 | 1.31 | 1.32 |  |  | wt.%
|  |  | AR*MS | AR*OES | AR*OES | AR*OES/MS | AR*OES/MS | AR*OES | AR*OES | AR*MS | AR*MS | AR*MS | AR*MS | AR*MS | AR*MS | AR*OES/MS | AR*OES/MS | AR*OES/MS | AR*OES/MS | AR*OES/MS | AR*MS | AR*OES | AR*OES | AR*MS | AR*OES/MS | AR*OES | AR*OES | AR*MS | AR*OES/MS |  |  | 2
|  |  | 0.2g | 01g | 0.2g | 0.25g | 0.5g | 0.5g | 0.5g | 0.5g | 0.5g | 0.5g | 0.5g | 0.5g | 0.5g | 01g | 0.25g | 0.25g | 01g | 0.5g | 15g | 0.25g | 01g | 01g | 0.5g | 0.5g | 0.2g | 0.5g | 0.25g |  |  | 3
| 1 | 1 | 1.557814 | 1.61 | 1.673789076 | 1.690829662 | 1.34 | 1.4899 | 1.51 | 1.59 | 1.57 | 1.56 | 1.57 | 1.63 | 1.6 | 1.618472 | 1.69 | 1.44 | 1.71 | 1.57 | 1.57 | 1.55 | 1.55 | 1.65 | 2.195 | 1.737 | 1.577 | 1.42 | 1.68 |  |  | 1
| 1 | 2 | 1.578126 | 1.61 | 1.610967613 | 1.609392767 | 1.34 | 1.4641 | 1.54 | 1.63 | 1.56 | 1.59 | 1.58 | 1.64 | 1.6 | 1.586893 | 1.65 | 1.43 | 1.74 | 1.57 | 1.57 | 1.55 | 1.57 | 1.65 | 2.17 | 1.779 | 1.47 | 1.25 | 1.69 |  |  | #N/A
| 1 | 3 | 1.606649 | 1.67 | 1.686704417 | 1.638262026 | 1.25 | 1.4854 | 1.53 | 1.61 | 1.56 | 1.59 | 1.54 | 1.64 | 1.53 | 1.632935 | 1.64 | 1.41 | 1.76 | 1.52 | 1.57 | 1.55 | 1.52 | 1.61 | 2.003 | 1.767 | 1.741 | 1.37 | 1.68 |  |  | 16
| 1 | 4 | 1.594536 | 1.61 | 1.660994269 | 1.6083 | 1.23 | 1.4719 | 1.59 | 1.53 | 1.58 | 1.59 | 1.56 | 1.65 | 1.58 | 1.597958 | 1.68 | 1.42 | 1.73 | 1.58 | 1.57 | 1.56 | 1.56 | 1.62 | 2.078 | 1.791 | 1.833 | 1.39 | 1.72 |  |  | 1.605811
| 1 | 5 | 1.562041 | 1.58 | 1.693498664 | 1.65405042 | 1.22 | 1.4882 | 1.59 | 1.48 | 1.6 | 1.57 | 1.55 | 1.62 | 1.62 | 1.582653 | 1.66 | 1.45 | 1.83 | 1.52 | 1.57 | 1.55 | 1.58 | 1.65 | 2.062 | 1.809 | 1.889 | 1.29 | 1.66 |  |  | 100
| 1 | 6 | 1.592035 | 1.71 | 1.724236749 | 1.653070356 | 1.24 | 1.5298 | 1.6 | 1.53 | 1.58 | 1.56 | 1.56 | 1.62 | 1.5 | 1.562987 | 1.64 | 1.43 | 1.82 | 1.54 | 1.58 | 1.55 | 1.56 | 1.68 | 2.076 | 1.809 | 2 | 1.37 | 1.7
| Mean |  | 1.581867 | 1.631667 | 1.675031798 | 1.642318 | 1.27 | 1.488217 | 1.56 | 1.561667 | 1.575 | 1.576667 | 1.56 | 1.633333 | 1.571667 | 1.596983 | 1.66 | 1.43 | 1.765 | 1.55 | 1.571667 | 1.551667 | 1.556667 | 1.643333 | 2.097333 | 1.782 | 1.751667 | 1.348333 | 1.688333
| Median |  | 1.58508 | 1.61 | 1.680247 | 1.645666191 | 1.245 | 1.4868 | 1.565 | 1.56 | 1.575 | 1.58 | 1.56 | 1.635 | 1.59 | 1.592426 | 1.655 | 1.43 | 1.75 | 1.555 | 1.57 | 1.55 | 1.56 | 1.65 | 2.077 | 1.785 | 1.787 | 1.37 | 1.685
| Std Dev. |  | 0.01930638 | 0.04833908 | 0.03795054 | 0.03119099 | 0.0551362 | 0.02274989 | 0.03794733 | 0.05741661 | 0.01516575 | 0.01505545 | 0.01414214 | 0.0121106 | 0.04665476 | 0.02536981 | 0.02097618 | 0.01414214 | 0.04929503 | 0.02683282 | 0.004082483 | 0.004082483 | 0.02065591 | 0.02503331 | 0.07182664 | 0.02756084 | 0.1985464 | 0.06462714 | 0.02041241
| Rel.Std.Dev. |  | 1.22% | 2.963% | 2.266% | 1.899% | 4.341% | 1.529% | 2.433% | 3.677% | 0.9629% | 0.9549% | 0.9065% | 0.7415% | 2.968% | 1.589% | 1.264% | 0.989% | 2.793% | 1.731% | 0.2598% | 0.2631% | 1.327% | 1.523% | 3.425% | 1.547% | 11.33% | 4.793% | 1.209%
| PDM3 |  | -1.491% | 1.61% | 4.311% | 2.273% | -20.91% | -7.323% | -2.853% | -2.749% | -1.919% | -1.815% | -2.853% | 1.714% | -2.126% | -0.5498% | 3.375% | -10.95% | 9.913% | -3.476% | -2.126% | -3.372% | -3.06% | 2.337% | 30.61% | 10.97% | 9.083% | -16.03% | 5.139%
| Z-Score (Absolute) |  | 0.06 | 0.65 | 1.17 | 0.78 | 3.65 | 1.05 | 0.2 | 0.18 | 0.02 | 0 | 0.2 | 0.67 | 0.06 | 0.24 | 0.99 | 1.75 | 2.24 | 0.32 | 0.06 | 0.3 | 0.24 | 0.79 | 6.2 | 2.44 | 2.08 | 2.72 | 1.33
| Analytical results for Mn in OREAS 288 (Certified Value 0.033 wt.%) | [30 empty] | Certified
Mn | Round | Replicate | Lab | Lab | Lab | Lab | Lab | Lab | Lab | Lab | Lab | Lab | Lab | Lab | Lab | Lab | Lab | Lab | Lab | Lab | Lab | Lab | Lab | Lab | Lab | Lab | Lab | Lab | Lab |  |  | 1
| No | No | 1.03 | 1.04 | 1.05 | 1.07 | 1.09 | 1.10 | 1.11 | 1.13 | 1.14 | 1.15 | 1.16 | 1.17 | 1.18 | 1.19 | 1.20 | 1.21 | 1.22 | 1.23 | 1.24 | 1.25 | 1.26 | 1.27 | 1.28 | 1.29 | 1.30 | 1.31 | 1.32 |  |  | wt.%
|  |  | AR*MS | AR*OES | AR*OES | AR*OES/MS | AR*OES/MS | AR*OES | AR*OES | AR*MS | AR*MS | AR*MS | AR*MS | AR*MS | AR*MS | AR*OES/MS | AR*OES/MS | AR*OES/MS | AR*OES/MS | AR*OES/MS | AR*MS | AR*OES | AR*OES | AR*MS | AR*OES/MS | AR*OES | AR*OES | AR*MS | AR*OES/MS |  |  | 3
|  |  | 0.2g | 01g | 0.2g | 0.25g | 0.5g | 0.5g | 0.5g | 0.5g | 0.5g | 0.5g | 0.5g | 0.5g | 0.5g | 01g | 0.25g | 0.25g | 01g | 0.5g | 15g | 0.25g | 01g | 01g | 0.5g | 0.5g | 0.2g | 0.5g | 0.25g |  |  | 3
| 1 | 1 | 0.03271318 | 0.0326 | 0.03328595783 | 0.03533974996 | 0.0335 | 0.0306 | 0.0391 | 0.033 | 0.0314 | 0.0303 | 0.0321 | 0.0344 | 0.0327 | 0.03311406 | 0.0316 | 0.0316 | 0.0332 | 0.0338 | 0.0321 | 0.0329 | 0.0326 | 0.0362 | 0.031013 | 0.0349 | 0.03714 | 0.038 | 0.0352 |  |  | 1
| 1 | 2 | 0.03303465 | 0.0326 | 0.03305583293 | 0.03481430262 | 0.0334 | 0.0302 | 0.0389 | 0.0338 | 0.0314 | 0.0308 | 0.0326 | 0.0346 | 0.0325 | 0.0326868 | 0.0302 | 0.0309 | 0.0329 | 0.0327 | 0.0324 | 0.0328 | 0.033 | 0.0362 | 0.03116 | 0.0349 | 0.03758 | 0.0356 | 0.0356 |  |  | 27
| 1 | 3 | 0.03383641 | 0.0336 | 0.03416312099 | 0.0346861328 | 0.0317 | 0.0305 | 0.0388 | 0.0335 | 0.0311 | 0.0309 | 0.032 | 0.0349 | 0.0315 | 0.0336693 | 0.0307 | 0.0306 | 0.0332 | 0.0337 | 0.0322 | 0.0327 | 0.032 | 0.0353 | 0.033476 | 0.0349 | 0.0366 | 0.0378 | 0.0352 |  |  | 16
| 1 | 4 | 0.03400625 | 0.0324 | 0.03495222367 | 0.0351 | 0.0315 | 0.0302 | 0.0392 | 0.0318 | 0.0316 | 0.0306 | 0.0326 | 0.0353 | 0.0319 | 0.03319877 | 0.0297 | 0.0307 | 0.0338 | 0.034 | 0.031 | 0.0329 | 0.0327 | 0.0354 | 0.033598 | 0.0356 | 0.03718 | 0.037 | 0.0361 |  |  | 0.03302972
| 1 | 5 | 0.03359958 | 0.0317 | 0.0346562081 | 0.03351170994 | 0.0305 | 0.0305 | 0.0391 | 0.0308 | 0.0317 | 0.0301 | 0.0322 | 0.0345 | 0.0328 | 0.03381463 | 0.0297 | 0.0317 | 0.033 | 0.0335 | 0.032 | 0.0327 | 0.0331 | 0.0365 | 0.032227 | 0.0356 | 0.03828 | 0.0349 | 0.0348 |  |  | 101
| 1 | 6 | 0.03366792 | 0.0344 | 0.03410789241 | 0.03396091874 | 0.0311 | 0.0314 | 0.0389 | 0.0318 | 0.0314 | 0.0304 | 0.0325 | 0.0346 | 0.0315 | 0.03281705 | 0.0293 | 0.0313 | 0.0329 | 0.0336 | 0.0324 | 0.0327 | 0.0329 | 0.0367 | 0.032444 | 0.0356 | 0.04354 | 0.0365 | 0.0357
| Mean |  | 0.03347633 | 0.03288333 | 0.03403687 | 0.0345688 | 0.03195 | 0.03056667 | 0.039 | 0.03245 | 0.03143333 | 0.03051667 | 0.03233333 | 0.03471667 | 0.03215 | 0.03321677 | 0.0302 | 0.03113333 | 0.03316667 | 0.03355 | 0.03201667 | 0.03278333 | 0.03271667 | 0.03605 | 0.03231967 | 0.03525 | 0.03838667 | 0.03663333 | 0.03543333
| Median |  | 0.03363375 | 0.0326 | 0.0341355067 | 0.03475021771 | 0.0316 | 0.0305 | 0.039 | 0.0324 | 0.0314 | 0.0305 | 0.03235 | 0.0346 | 0.0322 | 0.03315642 | 0.02995 | 0.0311 | 0.0331 | 0.03365 | 0.03215 | 0.03275 | 0.0328 | 0.0362 | 0.0323355 | 0.03525 | 0.03738 | 0.03675 | 0.0354
| Std Dev. |  | 0.0004979655 | 0.0009600347 | 0.0007441422 | 0.000698217 | 0.001232477 | 0.0004412105 | 0.0001549193 | 0.001165762 | 0.0002065591 | 0.0003060501 | 0.000265832 | 0.0003311596 | 0.0005924525 | 0.0004502761 | 0.0008390471 | 0.0004676181 | 0.0003386247 | 0.0004505552 | 0.0005231316 | 9.831921e-05 | 0.0003970726 | 0.000575326 | 0.001099772 | 0.0003834058 | 0.002585395 | 0.001220929 | 0.0004589844
| Rel.Std.Dev. |  | 1.488% | 2.92% | 2.186% | 2.02% | 3.858% | 1.443% | 0.3972% | 3.592% | 0.6571% | 1.003% | 0.8222% | 0.9539% | 1.843% | 1.356% | 2.778% | 1.502% | 1.021% | 1.343% | 1.634% | 0.2999% | 1.214% | 1.596% | 3.403% | 1.088% | 6.735% | 3.333% | 1.295%
| PDM3 |  | 1.352% | -0.4432% | 3.049% | 4.66% | -3.269% | -7.457% | 18.08% | -1.755% | -4.833% | -7.608% | -2.108% | 5.107% | -2.663% | 0.5663% | -8.567% | -5.741% | 0.4146% | 1.575% | -3.067% | -0.7459% | -0.9478% | 9.144% | -2.15% | 6.722% | 16.22% | 10.91% | 7.277%
| Z-Score (Absolute) |  | 0.35 | 0 | 0.67 | 0.99 | 0.55 | 1.35 | 3.58 | 0.25 | 0.85 | 1.38 | 0.32 | 1.07 | 0.43 | 0.19 | 1.57 | 1.02 | 0.17 | 0.39 | 0.51 | 0.06 | 0.1 | 1.85 | 0.33 | 1.38 | 3.22 | 2.19 | 1.49
| Analytical results for Mo in OREAS 288 (Certified Value 3.27 ppm) | [30 empty] | Certified
Mo | Round | Replicate | Lab | Lab | Lab | Lab | Lab | Lab | Lab | Lab | Lab | Lab | Lab | Lab | Lab | Lab | Lab | Lab | Lab | Lab | Lab | Lab | Lab | Lab | Lab | Lab | Lab | Lab | Lab | Lab |  | 1
| No | No | 1.03 | 1.04 | 1.05 | 1.07 | 1.09 | 1.10 | 1.11 | 1.12 | 1.13 | 1.14 | 1.15 | 1.16 | 1.17 | 1.18 | 1.19 | 1.20 | 1.21 | 1.22 | 1.23 | 1.24 | 1.25 | 1.26 | 1.27 | 1.28 | 1.29 | 1.30 | 1.31 | 1.32 |  | ppm
|  |  | AR*MS | AR*MS | AR*OES | AR*OES/MS | AR*OES/MS | AR*OES | AR*OES | AR*OES/MS | AR*MS | AR*MS | AR*MS | AR*MS | AR*MS | AR*MS | AR*OES/MS | AR*OES/MS | AR*OES/MS | AR*OES/MS | AR*OES/MS | AR*MS | AR*MS | AR*OES | AR*MS | AR*OES/MS | AR*MS | AR*OES | AR*MS | AR*OES/MS |  | 2
|  |  | 0.2g | 01g | 0.2g | 0.25g | 0.5g | 0.5g | 0.5g | 0.5g | 0.5g | 0.5g | 0.5g | 0.5g | 0.5g | 0.5g | 01g | 0.25g | 0.25g | 01g | 0.5g | 15g | 0.25g | 01g | 01g | 0.5g | 0.5g | 0.2g | 0.5g | 0.25g |  | 3
| 1 | 1 | 3.390615 | 3.3 | 3.845014297 | < 5 | 3.18 | 1.4868 | 3 | 2.8 | 3.03 | 2.78 | 3.05 | 3.29 | 3.46 | 3.07 | 3.121117 | 3.6 | 3.53 | 3.5 | 3.12 | 3.09 | 3.32 | 3 | 3.5 | 3.34 | 3.04 | 14.46 | 4.05 | 3.14 |  | 1
| 1 | 2 | 3.348508 | 3.3 | 3.816383085 | < 5 | 3.14 | 2.8936 | 3 | 2.8 | 3.3 | 2.86 | 3.17 | 3.28 | 3.42 | 2.87 | 3.190717 | 3.5 | 3.29 | 3.5 | 3.16 | 3.09 | 3.55 | 3 | 3.3 | 2.91 | 3.08 | 14.69 | 3.76 | 3.32 |  | 28
| 1 | 3 | 3.311433 | 3.4 | 3.734586719 | < 5 | 3.2 | 2.602 | 3 | 2.7 | 3.44 | 2.73 | 3.03 | 3.2 | 3.34 | 3.5 | 3.07634 | 3.5 | 3.34 | 3.4 | 3.13 | 3.1 | 3.36 | 3 | 3.4 | 3.17 | 2.95 | 14.34 | 4 | 3.17 |  | 16
| 1 | 4 | 3.591887 | 3.2 | 3.706117262 | < 5 | 3.17 | 1.8425 | 3 | 2.7 | 2.93 | 2.81 | 3.17 | 3.26 | 3.4 | 3.14 | 3.256792541 | 3.3 | 3.3 | 3.5 | 3.43 | 3.06 | 3.2 | 3 | 3.5 | 3.78 | 3.1 | 14.67 | 4.04 | 3.54 |  | 3.27155
| 1 | 5 | 3.369546 | 3.2 | 3.84093538 | < 5 | 3.17 | 2.6378 | 3 | 2.7 | 3.04 | 2.81 | 3.07 | 3.18 | 3.24 | 3.14 | 3.251053241 | 3.3 | 3.42 | 3.4 | 3.09 | 2.92 | 3.25 | 3 | 4.3 | 3.84 | 3.13 | 14.93 | 3.77 | 3.43 |  | 102
| 1 | 6 | 3.523051 | 3.4 | 3.830690821 | < 5 | 3.11 | 2.0686 | 3 | 2.7 | 3.01 | 2.73 | 2.99 | 3.2 | 3.34 | 3.34 | 3.074502 | 3.5 | 3.41 | 3.5 | 3.22 | 3.17 | 3.31 | 3 | 3.4 | 3.13 | 3.14 | 17.6 | 3.81 | 3.56
| Mean |  | 3.422507 | 3.3 | 3.795621 |  | 3.161667 | 2.255217 | 3 | 2.733333 | 3.125 | 2.786667 | 3.08 | 3.235 | 3.366667 | 3.176667 | 3.161754 | 3.45 | 3.381667 | 3.466667 | 3.191667 | 3.071667 | 3.331667 | 3 | 3.566667 | 3.361667 | 3.073333 | 15.115 | 3.905 | 3.36
| Median |  | 3.380081 | 3.3 | 3.823536953 |  | 3.17 | 2.3353 | 3 | 2.7 | 3.035 | 2.795 | 3.06 | 3.23 | 3.37 | 3.14 | 3.155917 | 3.5 | 3.375 | 3.5 | 3.145 | 3.09 | 3.315 | 3 | 3.45 | 3.255 | 3.09 | 14.68 | 3.905 | 3.375
| Std Dev. |  | 0.1099397 | 0.08944272 | 0.05981664 |  | 0.03188521 | 0.5421784 | 0 | 0.05163978 | 0.1986706 | 0.05085928 | 0.07456541 | 0.04722288 | 0.07763161 | 0.2187845 | 0.08295219 | 0.1224745 | 0.09064583 | 0.05163978 | 0.1248065 | 0.08280499 | 0.1208994 | 0 | 0.3669696 | 0.3738137 | 0.07033254 | 1.234322 | 0.1389604 | 0.1807761
| Rel.Std.Dev. |  | 3.212% | 2.71% | 1.576% |  | 1.008% | 24.04% | 0% | 1.889% | 6.357% | 1.825% | 2.421% | 1.46% | 2.306% | 6.887% | 2.624% | 3.55% | 2.681% | 1.49% | 3.91% | 2.696% | 3.629% | 0% | 10.29% | 11.12% | 2.288% | 8.166% | 3.559% | 5.38%
| PDM3 |  | 4.614% | 0.8696% | 16.02% |  | -3.359% | -31.07% | -8.3% | -16.45% | -4.48% | -14.82% | -5.855% | -1.117% | 2.907% | -2.9% | -3.356% | 5.455% | 3.366% | 5.964% | -2.442% | -6.11% | 1.838% | -8.3% | 9.021% | 2.755% | -6.059% | 362% | 19.36% | 2.704%
| Z-Score (Absolute) |  | 0.62 | 0.13 | 2.11 | 3.07 | 0.42 | 4.04 | NA | 2.13 | 0.57 | 1.92 | 0.75 | 0.13 | 0.4 | 0.36 | 0.42 | 0.73 | 0.46 | 0.8 | 0.3 | 0.78 | 0.26 | NA | 1.2 | 0.38 | 0.78 | 47.34 | 2.55 | 0.37
Results from laboratories 1.11 and 1.26 were removed due to their 1 ppm reading resolution.
| Analytical results for Na in OREAS 288 (Certified Value 0.107 wt.%) | [30 empty] | Certified
Na | Round | Replicate | Lab | Lab | Lab | Lab | Lab | Lab | Lab | Lab | Lab | Lab | Lab | Lab | Lab | Lab | Lab | Lab | Lab | Lab | Lab | Lab | Lab | Lab | Lab | Lab | Lab | Lab | Lab |  |  | 1
| No | No | 1.03 | 1.04 | 1.05 | 1.07 | 1.09 | 1.10 | 1.11 | 1.13 | 1.14 | 1.15 | 1.16 | 1.17 | 1.18 | 1.19 | 1.20 | 1.21 | 1.22 | 1.23 | 1.24 | 1.25 | 1.26 | 1.27 | 1.28 | 1.29 | 1.30 | 1.31 | 1.32 |  |  | wt.%
|  |  | AR*MS | AR*OES | AR*OES | AR*OES/MS | AR*OES/MS | AR*OES | AR*OES | AR*MS | AR*MS | AR*MS | AR*MS | AR*MS | AR*MS | AR*OES/MS | AR*OES/MS | AR*OES/MS | AR*OES/MS | AR*OES/MS | AR*MS | AR*OES | AR*OES | AR*MS | AR*OES/MS | AR*OES | AR*OES | AR*MS | AR*OES/MS |  |  | 3
|  |  | 0.2g | 01g | 0.2g | 0.25g | 0.5g | 0.5g | 0.5g | 0.5g | 0.5g | 0.5g | 0.5g | 0.5g | 0.5g | 01g | 0.25g | 0.25g | 01g | 0.5g | 15g | 0.25g | 01g | 01g | 0.5g | 0.5g | 0.2g | 0.5g | 0.25g |  |  | 3
| 1 | 1 | 0.1052227 | 0.1 | 0.1229531569 | 0.1366163506 | 0.117 | 0.1525 | 0.11 | 0.106 | 0.1 | 0.09 | 0.11 | 0.11 | 0.12 | 0.1114824 | 0.12 | 0.12 | 0.09 | 0.09 | 0.107 | 0.1 | 0.09 | 0.1 | 0.078 | 0.111 | 0.04322 | 0.11 | 0.12 |  |  | 1
| 1 | 2 | 0.1058221 | 0.1 | 0.1130666035 | 0.1355988385 | 0.116 | 0.1531 | 0.11 | 0.109 | 0.1 | 0.1 | 0.11 | 0.11 | 0.11 | 0.1162684 | 0.12 | 0.12 | 0.09 | 0.09 | 0.109 | 0.09 | 0.09 | 0.11 |  | 0.111 | 0.03409 | 0.094 | 0.12 |  |  | #N/A
| 1 | 3 | 0.1064141 | 0.1 | 0.1219981835 | 0.1292199212 | 0.113 | 0.1685 | 0.11 | 0.109 | 0.1 | 0.1 | 0.11 | 0.11 | 0.14 | 0.1170821 | 0.12 | 0.12 | 0.09 | 0.09 | 0.11 | 0.09 | 0.09 | 0.11 | 0.075 | 0.111 | 0.05043 | 0.103 | 0.12 |  |  | 16
| 1 | 4 | 0.1066723 | 0.09 | 0.1183761114 | 0.1297 | 0.113 | 0.1638 | 0.11 | 0.104 | 0.1 | 0.09 | 0.11 | 0.11 | 0.11 | 0.1164578 | 0.13 | 0.12 | 0.1 | 0.09 | 0.103 | 0.09 | 0.09 | 0.11 | 0.072 | 0.111 | 0.05052 | 0.1 | 0.12 |  |  | 0.1068847
| 1 | 5 | 0.1064844 | 0.09 | 0.1234771066 | 0.1297913243 | 0.11 | 0.1627 | 0.11 | 0.096 | 0.1 | 0.09 | 0.11 | 0.11 | 0.12 | 0.1121306 | 0.13 | 0.12 | 0.1 | 0.09 | 0.109 | 0.09 | 0.09 | 0.11 | 0.068 | 0.119 | 0.0551 | 0.093 | 0.12 |  |  | 103
| 1 | 6 | 0.1068277 | 0.11 | 0.1265708887 | 0.1313415925 | 0.111 | 0.1618 | 0.11 | 0.101 | 0.1 | 0.09 | 0.11 | 0.11 | 0.14 | 0.1109445 | 0.12 | 0.13 | 0.1 | 0.09 | 0.111 | 0.09 | 0.09 | 0.11 | 0.065 | 0.119 | 0.0644 | 0.1 | 0.12
| Mean |  | 0.1062405 | 0.09833333 | 0.1210736751 | 0.1320447 | 0.1133333 | 0.1604 | 0.11 | 0.1041667 | 0.1 | 0.09333333 | 0.11 | 0.11 | 0.1233333 | 0.114061 | 0.1233333 | 0.1216667 | 0.095 | 0.09 | 0.1081667 | 0.09166667 | 0.09 | 0.1083333 | 0.0716 | 0.1136667 | 0.04962667 | 0.1 | 0.12
| Median |  | 0.1064493 | 0.1 | 0.1224756702 | 0.1305664584 | 0.113 | 0.16225 | 0.11 | 0.105 | 0.1 | 0.09 | 0.11 | 0.11 | 0.12 | 0.1141995 | 0.12 | 0.12 | 0.095 | 0.09 | 0.109 | 0.09 | 0.09 | 0.11 | 0.072 | 0.111 | 0.050475 | 0.1 | 0.12
| Std Dev. |  | 0.0006052894 | 0.007527727 | 0.004728066 | 0.003242867 | 0.00273252 | 0.006326452 | 0 | 0.005036533 | 1.520235e-17 | 0.005163978 | 0 | 0 | 0.0136626 | 0.0028225 | 0.005163978 | 0.004082483 | 0.005477226 | 1.520235e-17 | 0.002857738 | 0.004082483 | 1.520235e-17 | 0.004082483 | 0.00522494 | 0.004131182 | 0.01031587 | 0.006228965 | 0
| Rel.Std.Dev. |  | 0.5697% | 7.655% | 3.905% | 2.456% | 2.411% | 3.944% | 0% | 4.835% | 1.52e-14% | 5.533% | 0% | 0% | 11.08% | 2.475% | 4.187% | 3.355% | 5.766% | 1.689e-14% | 2.642% | 4.454% | 1.689e-14% | 3.768% | 7.297% | 3.634% | 20.79% | 6.229% | 0%
| PDM3 |  | -0.6027% | -8.001% | 13.27% | 23.54% | 6.033% | 50.07% | 2.915% | -2.543% | -6.441% | -12.68% | 2.915% | 2.915% | 15.39% | 6.714% | 15.39% | 13.83% | -11.12% | -15.8% | 1.199% | -14.24% | -15.8% | 1.355% | -33.01% | 6.345% | -53.57% | -6.441% | 12.27%
| Z-Score (Absolute) |  | 0.12 | 0.58 | 0.74 | 1.37 | 0.29 | 3.01 | 0.1 | 0.24 | 0.48 | 0.87 | 0.1 | 0.1 | 0.87 | 0.33 | 0.87 | 0.77 | 0.77 | 1.06 | 0.01 | 0.96 | 1.06 | 0 | 2.12 | 0.31 | 3.39 | 0.48 | 0.67
| Analytical results for Nb in OREAS 288 (Certified Value 1.03 ppm) | [30 empty] | Certified
Nb | Round | Replicate | Lab | Lab | Lab | Lab | Lab | Lab | Lab | Lab | Lab | Lab | Lab | Lab | Lab | Lab | Lab | Lab | Lab | Lab | Lab | Lab | [9 empty] | 1
| No | No | 1.03 | 1.04 | 1.09 | 1.10 | 1.11 | 1.14 | 1.15 | 1.16 | 1.17 | 1.18 | 1.19 | 1.20 | 1.21 | 1.22 | 1.23 | 1.25 | 1.27 | 1.29 | 1.31 | 1.32 | [9 empty] | ppm
|  |  | AR*MS | AR*MS | AR*OES/MS | AR*OES | AR*OES | AR*MS | AR*MS | AR*MS | AR*MS | AR*MS | AR*OES/MS | AR*OES/MS | AR*OES/MS | AR*OES/MS | AR*OES/MS | AR*MS | AR*MS | AR*MS | AR*MS | AR*OES/MS | [9 empty] | 2
|  |  | 0.2g | 01g | 0.5g | 0.5g | 0.5g | 0.5g | 0.5g | 0.5g | 0.5g | 0.5g | 01g | 0.25g | 0.25g | 01g | 0.5g | 0.25g | 01g | 0.5g | 0.5g | 0.25g | [9 empty] | 2
| 1 | 1 | 1.059587 | 1.2 | 1.2 |  | < 5 | 0.9 | 1.03 | 0.69 | 1.2 | 1.11 | 0.9188364 | 0.7 | 1.14 | 0.7 | 1.73 | 1.55 | 0.83 | 0.28 | 1.28 | 2 | [9 empty] | 1
| 1 | 2 | 0.9752638 | 1.04 | 1 |  | < 5 | 1.02 | 1.1 | 0.73 | 1.28 | 1.02 | 0.9407198 | 0.7 | 1.15 | 0.7 | 1.71 | 1.53 | 0.81 | 0.32 | 2.18 | 1.92 | [9 empty] | 29
| 1 | 3 | 1.078608 | 1.14 | 1.2 | 1.2721 | < 5 | 0.86 | 1.07 | 0.69 | 1.21 | 1.1 | 0.8822711092 | 0.7 | 1.15 | 0.7 | 1.66 | 1.49 | 0.78 | 0.31 | 1.24 | 2.04 | [9 empty] | 16
| 1 | 4 | 1.106732 | 1.02 | 1.2 |  | < 5 | 0.95 | 1 | 0.78 | 1.14 | 0.96 | 0.8478267861 | 0.7 | 1.09 | 0.7 | 1.77 | 1.5 | 0.76 | 0.33 | 1.74 | 1.88 | [9 empty] | 1.029841
| 1 | 5 | 1.050876 | 0.88 | 1.3 | 2.4227 | < 5 | 0.84 | 0.97 | 0.75 | 1.16 | 0.84 | 0.8985541 | 0.7 | 1.08 | 0.7 | 1.63 | 1.55 | 0.84 | 0.29 | 2.18 | 1.9 | [9 empty] | 104
| 1 | 6 | 1.007892 | 0.69 | 1.2 |  | < 5 | 0.89 | 1.12 | 0.82 | 1.22 | 1.19 | 0.8323622 | 0.8 | 1.15 | 0.7 | 1.61 | 1.56 | 0.8 | 0.29 | 1.86 | 1.97
| Mean |  | 1.046493 | 0.995 | 1.183333 | 1.8474 |  | 0.91 | 1.048333 | 0.7433333 | 1.201667 | 1.036667 | 0.8867617 | 0.7166667 | 1.126667 | 0.7 | 1.685 | 1.53 | 0.8033333 | 0.3033333 | 1.746667 | 1.951667
| Median |  | 1.055231 | 1.03 | 1.2 | 1.8474 |  | 0.895 | 1.05 | 0.74 | 1.205 | 1.06 | 0.8904126 | 0.7 | 1.145 | 0.7 | 1.685 | 1.54 | 0.805 | 0.3 | 1.8 | 1.945
| Std Dev. |  | 0.04777948 | 0.1854454 | 0.09831921 | 0.8135971 |  | 0.06572671 | 0.05845226 | 0.05125102 | 0.0491596 | 0.1246863 | 0.04141188 | 0.04082483 | 0.03265986 | 1.216188e-16 | 0.06188699 | 0.02898275 | 0.03011091 | 0.01966384 | 0.4154355 | 0.06210207
| Rel.Std.Dev. |  | 4.566% | 18.64% | 8.309% | 44.04% |  | 7.223% | 5.576% | 6.895% | 4.091% | 12.03% | 4.67% | 5.696% | 2.899% | 1.737e-14% | 3.673% | 1.894% | 3.748% | 6.483% | 23.78% | 3.182%
| PDM3 |  | 1.617% | -3.383% | 14.9% | 79.39% |  | -11.64% | 1.796% | -27.82% | 16.68% | 0.6628% | -13.89% | -30.41% | 9.402% | -32.03% | 63.62% | 48.57% | -21.99% | -70.55% | 69.61% | 89.51%
| Z-Score (Absolute) |  | 0.01 | 0.15 | NA | 2.2 | 4 | 0.38 | 0 | 0.84 | 0.42 | 0.03 | 0.44 | NA | 0.22 | NA | 1.75 | 1.33 | 0.67 | 2.05 | 1.92 | 2.49
Results from laboratories 1.09, 1.20 and 1.22 were removed due to their 0.1 ppm reading resolution.
| Analytical results for Nd in OREAS 288 (Indicative Value 12.5 ppm) | [30 empty] | Indicative
Nd | Round | Replicate | Lab | Lab | Lab | Lab | Lab | [24 empty] | 1
| No | No | 1.03 | 1.04 | 1.09 | 1.10 | 1.29 | [24 empty] | ppm
|  |  | AR*MS | AR*MS | AR*OES/MS | AR*MS | AR*MS | [24 empty] | 1
|  |  | 0.2g | 01g | 0.5g | 0.5g | 0.5g | [24 empty] | 1
| 1 | 1 | 15.70815 | 11.639 | 10.2 | 19.6701 | 5.43 | [24 empty] | 1
| 1 | 2 | 15.72903 | 11.258 | 9.9 | 18.497 | 5.89 | [24 empty] | 6
| 1 | 3 | 16.00505 | 10.463 | 10.1 | 18.5223 | 5.31 | [24 empty] | 16
| 1 | 4 | 16.15705 | 10.583 | 11.5 | 19.4479 | 5.76 | [24 empty] | 12.47655
| 1 | 5 | 15.42793 | 10.656 | 12.3 | 18.6681 | 5.73 | [24 empty] | 12
| 1 | 6 | 15.84085 | 10.33 | 11.4 | 20.1841 | 5.99
| Mean |  | 15.81134 | 10.8215 | 10.9 | 19.16492 | 5.685
| Median |  | 15.78494 | 10.6195 | 10.8 | 19.058 | 5.745
| Std Dev. |  | 0.2539048 | 0.5124852 | 0.969536 | 0.7042613 | 0.2639508
| Rel.Std.Dev. |  | 1.606% | 4.736% | 8.895% | 3.675% | 4.643%
| PDM3 |  | 26.73% | -13.27% | -12.64% | 53.61% | -54.43%
| Z-Score (Absolute) |  | 0.67 | 0.01 | 0 | 1.13 | 0.72
| Analytical results for Ni in OREAS 288 (Certified Value 42.7 ppm) | [30 empty] | Certified
Ni | Round | Replicate | Lab | Lab | Lab | Lab | Lab | Lab | Lab | Lab | Lab | Lab | Lab | Lab | Lab | Lab | Lab | Lab | Lab | Lab | Lab | Lab | Lab | Lab | Lab | Lab | Lab | Lab | Lab |  |  | 1
| No | No | 1.03 | 1.04 | 1.05 | 1.07 | 1.09 | 1.10 | 1.11 | 1.13 | 1.14 | 1.15 | 1.16 | 1.17 | 1.18 | 1.19 | 1.20 | 1.21 | 1.22 | 1.23 | 1.24 | 1.25 | 1.26 | 1.27 | 1.28 | 1.29 | 1.30 | 1.31 | 1.32 |  |  | ppm
|  |  | AR*MS | AR*MS | AR*OES | AR*OES/MS | AR*OES/MS | AR*OES | AR*OES | AR*MS | AR*MS | AR*MS | AR*MS | AR*MS | AR*MS | AR*OES/MS | AR*OES/MS | AR*OES/MS | AR*OES/MS | AR*OES/MS | AR*MS | AR*MS | AR*OES | AR*MS | AR*OES/MS | AR*MS | AR*OES | AR*MS | AR*OES/MS |  |  | 1
|  |  | 0.2g | 01g | 0.2g | 0.25g | 0.5g | 0.5g | 0.5g | 0.5g | 0.5g | 0.5g | 0.5g | 0.5g | 0.5g | 01g | 0.25g | 0.25g | 01g | 0.5g | 15g | 0.25g | 01g | 01g | 0.5g | 0.5g | 0.2g | 0.5g | 0.25g |  |  | 2
| 1 | 1 | 43.35018 | 46.5 | 44.06606945 | 44.77492836 | 38.3 | 42.5982 | 44 | 41 | 42.9 | 41.7 | 44.4 | 45.3 | 45 | 40.71648 | 40.2 | 41.2 | 46 | 40.8 | 41 | 42.1 | 42 | 47.1 | 42.26 | 35 | 39.44 | 44.1 | 42.6 |  |  | 1
| 1 | 2 | 44.00776 | 46.5 | 43.57800201 | 43.64237775 | 38.8 | 40.075 | 44 | 41.8 | 44.5 | 42.1 | 45.8 | 45 | 42.1 | 40.68719 | 38.3 | 40.5 | 45 | 40.6 | 41.3 | 42.7 | 42 | 46.6 | 41.85 | 35.8 | 41.24 | 41.7 | 42.5 |  |  | 16
| 1 | 3 | 44.9049 | 46.8 | 44.87273081 | 43.25158155 | 38.5 | 39.9427 | 44 | 41.3 | 43.1 | 43 | 43.5 | 45.4 | 43.4 | 40.9591 | 38.6 | 40.3 | 44 | 41.5 | 43.3 | 42.2 | 41 | 47.1 | 45.51 | 34.6 | 42.65 | 44.7 | 42.3 |  |  | 16
| 1 | 4 | 45.72154 | 45.7 | 45.27811473 | 44 | 38.1 | 39.8728 | 45 | 39.4 | 43.7 | 41.9 | 44.5 | 45.6 | 44.3 | 40.95718 | 38.5 | 40 | 46 | 41.9 | 40.6 | 42 | 41 | 47.9 | 45.61 | 34.8 | 40.39 | 43.9 | 43.5 |  |  | 42.72551
| 1 | 5 | 44.42246 | 46.2 | 45.66932474 | 43.65833506 | 37.6 | 41.8783 | 44 | 38.3 | 43.1 | 42.6 | 43.5 | 43.7 | 43.3 | 39.76081 | 37.4 | 41.4 | 45 | 41.3 | 40.2 | 43.2 | 42 | 50.7 | 42.76 | 35.7 | 45.51 | 44.8 | 41.8 |  |  | 105
| 1 | 6 | 44.90529 | 47.5 | 45.0251302 | 43.41677427 | 37.4 | 42.9425 | 44 | 39.5 | 42.1 | 41.8 | 43.6 | 44.1 | 42.5 | 39.96790182 | 37.7 | 40 | 44 | 41.8 | 41.4 | 42.3 | 42 | 47.1 | 42.85 | 35.8 | 51.66 | 43.1 | 42.8
| Mean |  | 44.55202 | 46.53333 | 44.74823 | 43.79067 | 38.11667 | 41.21825 | 44.16667 | 40.21667 | 43.23333 | 42.18333 | 44.21667 | 44.85 | 43.43333 | 40.50811 | 38.45 | 40.56667 | 45 | 41.31667 | 41.3 | 42.41667 | 41.66667 | 47.75 | 43.47333 | 35.28333 | 43.48167 | 43.71667 | 42.58333
| Median |  | 44.66368 | 46.5 | 44.94893 | 43.65036 | 38.2 | 40.97665 | 44 | 40.25 | 43.1 | 42 | 44 | 45.15 | 43.35 | 40.70183 | 38.4 | 40.4 | 45 | 41.4 | 41.15 | 42.25 | 42 | 47.1 | 42.805 | 35.35 | 41.945 | 44 | 42.55
| Std Dev. |  | 0.8215278 | 0.6022181 | 0.7818112 | 0.5445183 | 0.5344779 | 1.418256 | 0.4082483 | 1.352652 | 0.8066391 | 0.5115336 | 0.8975894 | 0.7713624 | 1.08382 | 0.5159129 | 0.977241 | 0.6022181 | 0.8944272 | 0.5269409 | 1.077033 | 0.4535049 | 0.5163978 | 1.504327 | 1.65639 | 0.5455884 | 4.53011 | 1.163472 | 0.5636193
| Rel.Std.Dev. |  | 1.844% | 1.294% | 1.747% | 1.243% | 1.402% | 3.441% | 0.9243% | 3.363% | 1.866% | 1.213% | 2.03% | 1.72% | 2.495% | 1.274% | 2.542% | 1.485% | 1.988% | 1.275% | 2.608% | 1.069% | 1.239% | 3.15% | 3.81% | 1.546% | 10.42% | 2.661% | 1.324%
| PDM3 |  | 4.275% | 8.912% | 4.734% | 2.493% | -10.79% | -3.528% | 3.373% | -5.872% | 1.189% | -1.269% | 3.49% | 4.972% | 1.657% | -5.19% | -10.01% | -5.053% | 5.323% | -3.297% | -3.336% | -0.7229% | -2.478% | 11.76% | 1.75% | -17.42% | 1.77% | 2.32% | -0.3328%
| Z-Score (Absolute) |  | 0.57 | 1.42 | 0.65 | 0.24 | 2.2 | 0.87 | 0.4 | 1.3 | 0 | 0.45 | 0.42 | 0.7 | 0.09 | 1.17 | 2.06 | 1.15 | 0.76 | 0.82 | 0.83 | 0.35 | 0.67 | 1.94 | 0.1 | 3.42 | 0.11 | 0.21 | 0.28
| Analytical results for P in OREAS 288 (Certified Value 0.047 wt.%) | [30 empty] | Certified
P | Round | Replicate | Lab | Lab | Lab | Lab | Lab | Lab | Lab | Lab | Lab | Lab | Lab | Lab | Lab | Lab | Lab | Lab | Lab | Lab | Lab | Lab | Lab | Lab | Lab | Lab | Lab |  |  |  |  | 1
| No | No | 1.03 | 1.04 | 1.05 | 1.07 | 1.09 | 1.11 | 1.13 | 1.14 | 1.15 | 1.16 | 1.17 | 1.18 | 1.19 | 1.20 | 1.21 | 1.22 | 1.23 | 1.24 | 1.25 | 1.26 | 1.27 | 1.29 | 1.30 | 1.31 | 1.32 |  |  |  |  | wt.%
|  |  | AR*MS | AR*OES | AR*OES | AR*OES/MS | AR*OES/MS | AR*OES | AR*MS | AR*MS | AR*MS | AR*MS | AR*MS | AR*MS | AR*OES/MS | AR*OES/MS | AR*OES/MS | AR*OES/MS | AR*OES/MS | AR*MS | AR*OES | AR*OES | AR*MS | AR*OES | AR*OES | AR*MS | AR*OES/MS |  |  |  |  | 3
|  |  | 0.2g | 01g | 0.2g | 0.25g | 0.5g | 0.5g | 0.5g | 0.5g | 0.5g | 0.5g | 0.5g | 0.5g | 01g | 0.25g | 0.25g | 01g | 0.5g | 15g | 0.25g | 01g | 01g | 0.5g | 0.2g | 0.5g | 0.25g |  |  |  |  | 3
| 1 | 1 | 0.04659894 | 0.0469 | 0.04872195795 | 0.04610034643 | 0.046 | 0.0467 | 0.0456 | 0.048 | 0.044 | 0.046 | 0.049 | 0.047 | 0.04907893 | 0.05 | 0.0467 | 0.05 | 0.047 | 0.046 | 0.05 | 0.0462 | 0.0528 | 0.0493 | 0.05066 | 0.047 | 0.0511 |  |  |  |  | 1
| 1 | 2 | 0.04751148 | 0.0467 | 0.04790740142 | 0.04616242186 | 0.046 | 0.0455 | 0.0465 | 0.048 | 0.045 | 0.047 | 0.049 | 0.047 | 0.04817612 | 0.049 | 0.0462 | 0.0498 | 0.0464 | 0.046 | 0.05 | 0.046 | 0.056 | 0.0506 | 0.05256 | 0.0404 | 0.0515 |  |  |  |  | 17
| 1 | 3 | 0.04757916 | 0.0489 | 0.04905631079 | 0.04586944031 | 0.046 | 0.0465 | 0.0458 | 0.047 | 0.045 | 0.045 | 0.049 | 0.046 | 0.04904394 | 0.049 | 0.0463 | 0.0503 | 0.0472 | 0.047 | 0.05 | 0.0451 | 0.0527 | 0.0502 | 0.05399 | 0.0469 | 0.0512 |  |  |  |  | 16
| 1 | 4 | 0.04899868 | 0.047 | 0.04981182754 | 0.0478 | 0.046 | 0.0471 | 0.0442 | 0.048 | 0.045 | 0.046 | 0.049 | 0.046 | 0.04375244 | 0.047 | 0.0459 | 0.0501 | 0.0485 | 0.047 | 0.05 | 0.0458 | 0.0535 | 0.0497 | 0.05131 | 0.044 | 0.0523 |  |  |  |  | 0.0473398
| 1 | 5 | 0.04733226 | 0.0455 | 0.05007195315 | 0.04633667584 | 0.046 | 0.0458 | 0.0425 | 0.048 | 0.044 | 0.045 | 0.049 | 0.048 | 0.04310574 | 0.046 | 0.0474 | 0.0499 | 0.0473 | 0.047 | 0.05 | 0.0462 | 0.0543 | 0.0532 | 0.058 | 0.0438 | 0.0504 |  |  |  |  | 106
| 1 | 6 | 0.04839956 | 0.0492 | 0.04910039871 | 0.04646765188 | 0.044 | 0.0469 | 0.0435 | 0.047 | 0.044 | 0.045 | 0.049 | 0.046 | 0.04554537 | 0.046 | 0.0465 | 0.0493 | 0.0527 | 0.048 | 0.05 | 0.046 | 0.0543 | 0.0532 | 0.06587 | 0.0436 | 0.0516
| Mean |  | 0.04773668 | 0.04736667 | 0.04911164 | 0.04645609 | 0.04566667 | 0.04641667 | 0.04468333 | 0.04766667 | 0.0445 | 0.04566667 | 0.049 | 0.04666667 | 0.04645042 | 0.04783333 | 0.0465 | 0.0499 | 0.04818333 | 0.04683333 | 0.05 | 0.04588333 | 0.05393333 | 0.05103333 | 0.05539833 | 0.04428333 | 0.05135
| Median |  | 0.04754532 | 0.04695 | 0.04907835475 | 0.04624954885 | 0.046 | 0.0466 | 0.0449 | 0.048 | 0.0445 | 0.0455 | 0.049 | 0.0465 | 0.04686075 | 0.048 | 0.0464 | 0.04995 | 0.04725 | 0.047 | 0.05 | 0.046 | 0.0539 | 0.0504 | 0.053275 | 0.0439 | 0.05135
| Std Dev. |  | 0.0008444629 | 0.001413742 | 0.0007768776 | 0.0006895564 | 0.0008164966 | 0.0006337718 | 0.00153547 | 0.0005163978 | 0.0005477226 | 0.0008164966 | 7.601177e-18 | 0.0008164966 | 0.002679496 | 0.001722401 | 0.0005176872 | 0.0003405877 | 0.002316391 | 0.0007527727 | 7.601177e-18 | 0.0004119061 | 0.001227464 | 0.001735127 | 0.005755524 | 0.002453093 | 0.0006284903
| Rel.Std.Dev. |  | 1.769% | 2.985% | 1.582% | 1.484% | 1.788% | 1.365% | 3.436% | 1.083% | 1.231% | 1.788% | 1.551e-14% | 1.75% | 5.769% | 3.601% | 1.113% | 0.6825% | 4.807% | 1.607% | 1.52e-14% | 0.8977% | 2.276% | 3.4% | 10.39% | 5.54% | 1.224%
| PDM3 |  | 0.8384% | 0.05675% | 3.743% | -1.867% | -3.534% | -1.95% | -5.611% | 0.6905% | -5.999% | -3.534% | 3.507% | -1.422% | -1.879% | 1.043% | -1.774% | 5.408% | 1.782% | -1.07% | 5.619% | -3.077% | 13.93% | 7.802% | 17.02% | -6.456% | 8.471%
| Z-Score (Absolute) |  | 0.15 | 0 | 0.72 | 0.38 | 0.7 | 0.39 | 1.11 | 0.12 | 1.18 | 0.7 | 0.67 | 0.29 | 0.38 | 0.19 | 0.36 | 1.05 | 0.34 | 0.22 | 1.09 | 0.61 | 2.71 | 1.52 | 3.32 | 1.27 | 1.64
| Analytical results for Pb in OREAS 288 (Certified Value 9.98 ppm) | [30 empty] | Certified
Pb | Round | Replicate | Lab | Lab | Lab | Lab | Lab | Lab | Lab | Lab | Lab | Lab | Lab | Lab | Lab | Lab | Lab | Lab | Lab | Lab | Lab | Lab | Lab | Lab | Lab | Lab | Lab | Lab | Lab |  |  | 1
| No | No | 1.03 | 1.04 | 1.05 | 1.07 | 1.09 | 1.10 | 1.11 | 1.12 | 1.13 | 1.14 | 1.15 | 1.16 | 1.17 | 1.18 | 1.19 | 1.20 | 1.21 | 1.22 | 1.23 | 1.24 | 1.25 | 1.26 | 1.27 | 1.29 | 1.30 | 1.31 | 1.32 |  |  | ppm
|  |  | AR*MS | AR*MS | AR*OES | AR*OES/MS | AR*OES/MS | AR*OES | AR*OES | AR*OES/MS | AR*MS | AR*MS | AR*MS | AR*MS | AR*MS | AR*MS | AR*OES/MS | AR*OES/MS | AR*OES/MS | AR*OES/MS | AR*OES/MS | AR*MS | AR*MS | AR*OES | AR*MS | AR*MS | AR*OES | AR*MS | AR*OES/MS |  |  | 2
|  |  | 0.2g | 01g | 0.2g | 0.25g | 0.5g | 0.5g | 0.5g | 0.5g | 0.5g | 0.5g | 0.5g | 0.5g | 0.5g | 0.5g | 01g | 0.25g | 0.25g | 01g | 0.5g | 15g | 0.25g | 01g | 01g | 0.5g | 0.2g | 0.5g | 0.25g |  |  | 3
| 1 | 1 | 11.85916 | 10.8 | 10.1277742 | 13.94633028 | 10.9 | 10.4141 | 9 | 9 | 9.13 | 9.1 | 10 | 9.8 | 10.5 | 10 | 9.19118 | 9.7 | 9.6 | 10.6 | 10.4 | 10.03 | 10.1 | 10 | 10 | 8.77 | 76.304 | 13.9 | 10.3 |  |  | 1
| 1 | 2 | 10.49919 | 10.8 | 10.19840633 | 11.52339035 | 11.1 | 5.9548 | 9 | 9 | 10.09 | 9.2 | 10.3 | 9.9 | 10.4 | 9.7 | 9.381496 | 9.7 | 9.7 | 10.5 | 10.3 | 9.72 | 10.3 | 10 | 9.9 | 9.21 | 78.928 | 16.1 | 10.2 |  |  | 18
| 1 | 3 | 11.33728 | 10.6 | 10.42502352 | 13.34235159 | 10.9 | 8.2186 | 9 | 9 | 9.55 | 9.1 | 10.1 | 9.5 | 10.6 | 10.3 | 9.6407 | 9.6 | 9.7 | 10.6 | 10.3 | 9.75 | 9.8 | 10 | 9.7 | 9.06 | 79.072 | 16.1 | 10.3 |  |  | 16
| 1 | 4 | 10.99086 | 10.5 | 9.808291862 | 10.4 | 11.9 | 3.2633 | 10 | 12 | 9.3 | 9.2 | 9.9 | 9.9 | 10.3 | 9.6 | 9.404298 | 9.4 | 9.6 | 10.5 | 10.4 | 9.22 | 9.9 | 10 | 9.7 | 9.09 | 75.76 | 19 | 10.5 |  |  | 9.976554
| 1 | 5 | 10.46568 | 10.7 | 10.05200223 | 13.17488949 | 11.7 | 6.5769 | 10 | 10 | 9.11 | 9 | 10 | 9.5 | 10.3 | 10 | 9.178204 | 9.1 | 9.6 | 10.2 | 10.3 | 8.96 | 9.9 | 10 | 9.9 | 9.06 | 80.4 | 16.5 | 10.2 |  |  | 107
| 1 | 6 | 10.61632 | 10.9 | 10.2981407 | 10.77098157 | 11.3 |  | 9 | 10 | 9.14 | 9 | 9.6 | 9.6 | 10.2 | 9.9 | 9.591823 | 9.7 | 9.9 | 10.4 | 12.5 | 9.89 | 10.1 | 10 | 10 | 9.09 | 86 | 17 | 10.2
| Mean |  | 10.96142 | 10.71667 | 10.15161 | 12.19299 | 11.3 | 6.88554 | 9.333333 | 9.833333 | 9.386667 | 9.1 | 9.983333 | 9.7 | 10.38333 | 9.916667 | 9.39795 | 9.533333 | 9.683333 | 10.46667 | 10.7 | 9.595 | 10.01667 | 10 | 9.866667 | 9.046667 | 79.41067 | 16.43333 | 10.28333
| Median |  | 10.80359 | 10.75 | 10.16309 | 12.34913992 | 11.2 | 6.5769 | 9 | 9.5 | 9.22 | 9.1 | 10 | 9.7 | 10.35 | 9.95 | 9.392897 | 9.65 | 9.65 | 10.5 | 10.35 | 9.735 | 10 | 10 | 9.9 | 9.075 | 79 | 16.3 | 10.25
| Std Dev. |  | 0.5525562 | 0.147196 | 0.2129663 | 1.486247 | 0.4195235 | 2.660354 | 0.5163978 | 1.169045 | 0.3826574 | 0.08944272 | 0.2316607 | 0.1897367 | 0.147196 | 0.2483277 | 0.1938388 | 0.242212 | 0.1169045 | 0.1505545 | 0.8831761 | 0.4146685 | 0.1834848 | 0 | 0.136626 | 0.1465151 | 3.68034 | 1.64641 | 0.1169045
| Rel.Std.Dev. |  | 5.041% | 1.374% | 2.098% | 12.19% | 3.713% | 38.64% | 5.533% | 11.89% | 4.077% | 0.9829% | 2.32% | 1.956% | 1.418% | 2.504% | 2.063% | 2.541% | 1.207% | 1.438% | 8.254% | 4.322% | 1.832% | 0% | 1.385% | 1.62% | 4.635% | 10.02% | 1.137%
| PDM3 |  | 9.872% | 7.419% | 1.755% | 22.22% | 13.27% | -30.98% | -6.447% | -1.436% | -5.913% | -8.786% | 0.06795% | -2.772% | 4.077% | -0.6003% | -5.8% | -4.443% | -2.939% | 4.913% | 7.251% | -3.825% | 0.4021% | 0.235% | -1.101% | -9.321% | 696% | 64.72% | 3.075%
| Z-Score (Absolute) |  | 1.21 | 0.9 | 0.19 | 2.77 | 1.64 | 3.93 | NA | NA | 0.77 | 1.14 | 0.02 | 0.38 | 0.48 | 0.11 | 0.76 | 0.59 | 0.4 | 0.59 | 0.88 | 0.51 | 0.02 | NA | 0.17 | 1.2 | 87.59 | 8.12 | 0.36
Results from laboratories 1.11, 1.12 and 1.26 were removed due to their 1 ppm reading resolution.
| Analytical results for Pd in OREAS 288 (Indicative Value 16.2 ppb) | [30 empty] | Indicative
Pd | Round | Replicate | Lab | Lab | Lab | [26 empty] | 1
| No | No | 1.04 | 1.19 | 1.23 | [26 empty] | ppb
|  |  | AR*MS | AR*OES/MS | AR*OES/MS | [26 empty] | 1
|  |  | 01g | 01g | 0.5g | [26 empty] | 1
| 1 | 1 | < 10 | < 10 | 13 | [26 empty] | 1
| 1 | 2 | < 10 | < 10 | 16 | [26 empty] | 7
| 1 | 3 | < 10 | < 10 | 18 | [26 empty] | 16
| 1 | 4 | < 10 | < 10 | 18 | [26 empty] | 16.16667
| 1 | 5 | < 10 | < 10 | 16 | [26 empty] | 13
| 1 | 6 | < 10 | < 10 | 16
| Mean |  |  |  | 16.16667
| Median |  |  |  | 16
| Std Dev. |  |  |  | 1.834848
| Rel.Std.Dev. |  |  |  | 11.35%
| PDM3 |  |  |  | -1.998e-13%
| Z-Score (Absolute) |  | NA | NA | NA
| Analytical results for Pr in OREAS 288 (Indicative Value 3 ppm) | [30 empty] | Indicative
Pr | Round | Replicate | Lab | Lab | Lab | Lab | Lab | [24 empty] | 1
| No | No | 1.03 | 1.04 | 1.09 | 1.10 | 1.29 | [24 empty] | ppm
|  |  | AR*MS | AR*MS | AR*OES/MS | AR*MS | AR*MS | [24 empty] | 2
|  |  | 0.2g | 01g | 0.5g | 0.5g | 0.5g | [24 empty] | 2
| 1 | 1 | 3.890865 | 2.603 | 2.5 | 4.6737 | 1.11 | [24 empty] | 1
| 1 | 2 | 3.933174 | 2.651 | 2.4 | 4.3504 | 1.21 | [24 empty] | 4
| 1 | 3 | 4.001081 | 2.585 | 2.4 | 4.6082 | 1.1 | [24 empty] | 16
| 1 | 4 | 4.049082 | 2.546 | 2.8 | 4.67 | 1.2 | [24 empty] | 2.997264
| 1 | 5 | 4.162954 | 2.601 | 2.9 | 4.4905 | 1.17 | [24 empty] | 10
| 1 | 6 | 3.867377 | 2.592 | 2.9 | 4.7226 | 1.23
| Mean |  | 3.984089 | 2.596333 | 2.65 | 4.5859 | 1.17
| Median |  | 3.967128 | 2.5965 | 2.65 | 4.6391 | 1.185
| Std Dev. |  | 0.1108243 | 0.03386837 | 0.2428992 | 0.1403761 | 0.05403702
| Rel.Std.Dev. |  | 2.782% | 1.304% | 9.166% | 3.061% | 4.619%
| PDM3 |  | 32.92% | -13.38% | -11.59% | 53% | -60.96%
| Z-Score (Absolute) |  | 0.67 | 0.03 | 0 | 0.98 | 0.75
| Analytical results for Pt in OREAS 288 (Indicative Value < 5 ppb) | [30 empty] | Indicative
Pt | Round | Replicate | Lab | Lab | Lab | [26 empty] | 1
| No | No | 1.04 | 1.19 | 1.23 | [26 empty] | ppb
|  |  | AR*MS | AR*OES/MS | AR*OES/MS | [26 empty] | 2
|  |  | 01g | 01g | 0.5g | [26 empty] | 2
| 1 | 1 | < 5 | < 5 | < 10 | [26 empty] | 1
| 1 | 2 | < 5 | < 5 | < 10 | [26 empty] | 5
| 1 | 3 | < 5 | < 5 | < 10 | [26 empty] | 16
| 1 | 4 | < 5 | < 5 | < 10 | [26 empty] | < 5
| 1 | 5 | < 5 | < 5 | < 10 | [26 empty] | 11
| 1 | 6 | < 5 | < 5 | < 10
Mean
Median
Std Dev.
Rel.Std.Dev.
PDM3
| Z-Score (Absolute) |  | NA | NA | NA
| Analytical results for Rb in OREAS 288 (Certified Value 62 ppm) | [30 empty] | Certified
Rb | Round | Replicate | Lab | Lab | Lab | Lab | Lab | Lab | Lab | Lab | Lab | Lab | Lab | Lab | Lab | Lab | Lab | Lab | Lab | Lab | [11 empty] | 1
| No | No | 1.03 | 1.04 | 1.09 | 1.14 | 1.15 | 1.16 | 1.17 | 1.18 | 1.19 | 1.20 | 1.21 | 1.22 | 1.23 | 1.25 | 1.27 | 1.29 | 1.31 | 1.32 | [11 empty] | ppm
|  |  | AR*MS | AR*MS | AR*OES/MS | AR*MS | AR*MS | AR*MS | AR*MS | AR*MS | AR*OES/MS | AR*OES/MS | AR*OES/MS | AR*OES/MS | AR*OES/MS | AR*MS | AR*MS | AR*MS | AR*MS | AR*OES/MS | [11 empty] | 0
|  |  | 0.2g | 01g | 0.5g | 0.5g | 0.5g | 0.5g | 0.5g | 0.5g | 01g | 0.25g | 0.25g | 01g | 0.5g | 0.25g | 01g | 0.5g | 0.5g | 0.25g | [11 empty] | 1
| 1 | 1 | 59.20004 | 64.22 | 49 | 59.3 | 59.9 | 65.7 | 66.5 | 63 | 52.86436 | 59.7 | 60.7 | 67.4 | 57.2 | 61.3 | 67.18 | 62.1 | 70.7 | 66.4 | [11 empty] | 1
| 1 | 2 | 60.38148 | 64.18 | 48.4 | 60.8 | 60 | 65.9 | 67.3 | 57.4 | 53.0562 | 57.7 | 59.3 | 67.5 | 56.8 | 61.9 | 67 | 63.2 | 65.7 | 66.3 | [11 empty] | 34
| 1 | 3 | 59.12497 | 62.92 | 47.1 | 58.3 | 58.8 | 61.5 | 66.4 | 56.9 | 56.34753 | 57.5 | 59.5 | 66.5 | 57.9 | 62.3 | 65.89 | 61.2 | 68.6 | 67 | [11 empty] | 16
| 1 | 4 | 61.55738 | 62.47 | 47.4 | 59.6 | 59.7 | 64.6 | 67.5 | 60.1 | 55.82629 | 56.8 | 59.2 | 67.3 | 59.1 | 61.4 | 65.81 | 62.1 | 67.6 | 69.4 | [11 empty] | 62.05045
| 1 | 5 | 61.34823 | 62.75 | 47.3 | 58.7 | 58.8 | 63.4 | 64.2 | 60.6 | 56.0034 | 56.3 | 59.7 | 68.3 | 58.3 | 63.5 | 67.24 | 63.1 | 65.9 | 67.1 | [11 empty] | 108
| 1 | 6 | 59.96085 | 65.61 | 47.6 | 58.2 | 58.4 | 63 | 65 | 56.8 | 55.74539 | 56.3 | 59.2 | 68.3 | 56.7 | 61 | 66.66 | 61.7 | 68.8 | 68
| Mean |  | 60.26216 | 63.69167 | 47.8 | 59.15 | 59.26667 | 64.01667 | 66.15 | 59.13333 | 54.97386 | 57.38333 | 59.6 | 67.55 | 57.66667 | 61.9 | 66.63 | 62.23333 | 67.88333 | 67.36667
| Median |  | 60.17116 | 63.55 | 47.5 | 59 | 59.25 | 64 | 66.45 | 58.75 | 55.78584 | 57.15 | 59.4 | 67.45 | 57.55 | 61.65 | 66.83 | 62.1 | 68.1 | 67.05
| Std Dev. |  | 1.037639 | 1.197688 | 0.7402702 | 0.977241 | 0.6801961 | 1.701078 | 1.300385 | 2.508917 | 1.574561 | 1.27815 | 0.5727128 | 0.680441 | 0.9395034 | 0.9099451 | 0.6375578 | 0.7840068 | 1.900965 | 1.167333
| Rel.Std.Dev. |  | 1.722% | 1.88% | 1.549% | 1.652% | 1.148% | 2.657% | 1.966% | 4.243% | 2.864% | 2.227% | 0.9609% | 1.007% | 1.629% | 1.47% | 0.9569% | 1.26% | 2.8% | 1.733%
| PDM3 |  | -2.882% | 2.645% | -22.97% | -4.674% | -4.486% | 3.169% | 6.607% | -4.701% | -11.4% | -7.521% | -3.949% | 8.863% | -7.065% | -0.2425% | 7.38% | 0.2947% | 9.4% | 8.568%
| Z-Score (Absolute) |  | 0.17 | 0.55 | 2.82 | 0.41 | 0.39 | 0.62 | 1.08 | 0.41 | 1.3 | 0.79 | 0.31 | 1.37 | 0.73 | 0.17 | 1.18 | 0.24 | 1.44 | 1.33
| Analytical results for Re in OREAS 288 (Indicative Value 0.004 ppm) | [30 empty] | Indicative
Re | Round | Replicate | Lab | Lab | Lab | Lab | Lab | Lab | Lab | Lab | Lab | Lab | Lab | Lab | Lab | Lab | Lab | Lab | [13 empty] | 1
| No | No | 1.03 | 1.04 | 1.09 | 1.14 | 1.15 | 1.16 | 1.17 | 1.18 | 1.19 | 1.20 | 1.21 | 1.22 | 1.23 | 1.27 | 1.31 | 1.32 | [13 empty] | ppm
|  |  | AR*MS | AR*MS | AR*OES/MS | AR*MS | AR*MS | AR*MS | AR*MS | AR*MS | AR*OES/MS | AR*OES/MS | AR*OES/MS | AR*OES/MS | AR*OES/MS | AR*MS | AR*MS | AR*OES/MS | [13 empty] | 3
|  |  | 0.2g | 01g | 0.5g | 0.5g | 0.5g | 0.5g | 0.5g | 0.5g | 01g | 0.25g | 0.25g | 01g | 0.5g | 01g | 0.5g | 0.25g | [13 empty] | 3
| 1 | 1 | < 0.01 | 0.003 | 0.002 | 0.004 | 0.003 | 0.004 | 0.012 | 0.003 | < 0.05 | 0.006 | 0.003 | < 0.05 | 0.007 | 0.002 | 0.006 | < 0.1 | [13 empty] | 1
| 1 | 2 | < 0.01 | 0.003 | 0.002 | 0.004 | 0.004 | 0.003 | 0.008 | 0.002 | < 0.05 | 0.006 | 0.002 | < 0.05 | 0.009 | 0.002 | 0.004 | < 0.1 | [13 empty] | 2
| 1 | 3 | < 0.01 | 0.003 | 0.002 | 0.004 | 0.003 | 0.005 | 0.01 | 0.009 | < 0.05 | 0.006 | 0.002 | < 0.05 | 0.008 | 0.002 | 0.005 | < 0.1 | [13 empty] | 16
| 1 | 4 | < 0.01 | 0.003 | 0.002 | 0.004 | 0.003 | 0.005 | 0.008 | 0.002 | < 0.05 | 0.006 | 0.003 | < 0.05 | 0.007 | 0.003 | 0.005 | < 0.1 | [13 empty] | 0.004060606
| 1 | 5 | < 0.01 | 0.003 | 0.002 | 0.003 | 0.004 | 0.004 | 0.01 | 0.002 | < 0.05 | 0.005 | 0.002 | < 0.05 | 0.008 | 0.003 | 0.005 | < 0.1 | [13 empty] | 12
| 1 | 6 | < 0.01 | 0.003 | 0.002 | 0.004 | 0.003 | 0.004 | 0.008 | 0.008 | < 0.05 | 0.006 | 0.003 | < 0.05 | 0.01 | 0.002 | 0.006 | < 0.1
| Mean |  |  | 0.003 | 0.002 | 0.003833333 | 0.003333333 | 0.004166667 | 0.009333333 | 0.004333333 |  | 0.005833333 | 0.0025 |  | 0.008166667 | 0.002333333 | 0.005166667
| Median |  |  | 0.003 | 0.002 | 0.004 | 0.003 | 0.004 | 0.009 | 0.0025 |  | 0.006 | 0.0025 |  | 0.008 | 0.002 | 0.005
| Std Dev. |  |  | 4.750736e-19 | 0 | 0.0004082483 | 0.0005163978 | 0.0007527727 | 0.001632993 | 0.003265986 |  | 0.0004082483 | 0.0005477226 |  | 0.001169045 | 0.0005163978 | 0.0007527727
| Rel.Std.Dev. |  |  | 1.584e-14% | 0% | 10.65% | 15.49% | 18.07% | 17.5% | 75.37% |  | 6.999% | 21.91% |  | 14.31% | 22.13% | 14.57%
| PDM3 |  |  | -26.12% | -50.75% | -5.597% | -17.91% | 2.612% | 129.9% | 6.716% |  | 43.66% | -38.43% |  | 101.1% | -42.54% | 27.24%
| Z-Score (Absolute) |  | 0.12 | 0.59 | 0.94 | 0.29 | 0.47 | 0.18 | 1.64 | 0.12 | 7.15 | 0.41 | 0.76 | 7.15 | 1.23 | 0.82 | 0.18 | 15.95
| Analytical results for S in OREAS 288 (Certified Value 2.47 wt.%) | [30 empty] | Certified
S | Round | Replicate | Lab | Lab | Lab | Lab | Lab | Lab | Lab | Lab | Lab | Lab | Lab | Lab | Lab | Lab | Lab | Lab | Lab | Lab | Lab | Lab | Lab | Lab | Lab | Lab | Lab | Lab | Lab |  |  | 1
| No | No | 1.02 | 1.03 | 1.04 | 1.05 | 1.07 | 1.09 | 1.10 | 1.11 | 1.12 | 1.13 | 1.14 | 1.15 | 1.16 | 1.17 | 1.18 | 1.19 | 1.20 | 1.21 | 1.22 | 1.23 | 1.24 | 1.25 | 1.26 | 1.27 | 1.29 | 1.31 | 1.32 |  |  | wt.%
|  |  | AR*OES | AR*MS | AR*OES | AR*OES | AR*OES/MS | AR*OES/MS | AR*OES | AR*OES | AR*OES/MS | AR*MS | AR*MS | AR*MS | AR*MS | AR*MS | AR*MS | AR*OES/MS | AR*OES/MS | AR*OES/MS | AR*OES/MS | AR*OES/MS | AR*MS | AR*OES | AR*OES | AR*MS | AR*OES | AR*MS | AR*OES/MS |  |  | 2
|  |  | 0.25g | 0.2g | 01g | 0.2g | 0.25g | 0.5g | 0.5g | 0.5g | 0.5g | 0.5g | 0.5g | 0.5g | 0.5g | 0.5g | 0.5g | 01g | 0.25g | 0.25g | 01g | 0.5g | 15g | 0.25g | 01g | 01g | 0.5g | 0.5g | 0.25g |  |  | 3
| 1 | 1 | 2.2482 | 2.579886 | 2.4168 | 2.611507493 | 2.545232196 | 2.45 | 2.4047 | 2.72 | 2.1131 | 2.46 | 2.43 | 2.43 | 2.46 | 2.62 | 2.56 | 2.455316 | 2.55 | 2.46 | 2.47 | 2.43 | 2.32 | 2.42 | 2.4006 | 2.46 | 2.56 | 2.48 | 2.61 |  |  | 1
| 1 | 2 | 2.2714 | 2.586963 | 2.4115 | 2.515677388 | 2.565154797 | 2.491 | 2.3446 | 2.68 | 2.1356 | 2.52 | 2.41 | 2.42 | 2.47 | 2.64 | 2.54 | 2.398503 | 2.45 | 2.46 | 2.51 | 2.4 | 2.24 | 2.42 | 2.4302 | 2.49 | 2.61 | 2.34 | 2.62 |  |  | 11
| 1 | 3 | 2.2914 | 2.644512 | 2.4957 | 2.615921076 | 2.534537091 | 2.414 | 2.3981 | 2.7 | 2.1436 | 2.49 | 2.41 | 2.43 | 2.41 | 2.65 | 2.51 | 2.469192 | 2.47 | 2.47 | 2.54 | 2.39 | 2.2 | 2.41 | 2.3589 | 2.41 | 2.56 | 2.5 | 2.59 |  |  | 16
| 1 | 4 | 2.2829 | 2.618851 | 2.4095 | 2.587792389 | 2.4894 | 2.386 | 2.3548 | 2.74 | 2.1305 | 2.38 | 2.44 | 2.43 | 2.45 | 2.65 | 2.5 | 2.425966 | 2.55 | 2.46 | 2.6 | 2.45 | 2.26 | 2.43 | 2.4111 | 2.48 | 2.59 | 2.48 | 2.67 |  |  | 2.467251
| 1 | 5 | 2.2642 | 2.585268 | 2.383 | 2.640586994 | 2.543399256 | 2.429 | 2.3625 | 2.73 | 2.0965 | 2.28 | 2.47 | 2.43 | 2.44 | 2.61 | 2.59 | 2.394018 | 2.52 | 2.45 | 2.52 | 2.36 | 2.3 | 2.41 | 2.4423 | 2.53 | 2.63 | 2.5 | 2.56 |  |  | 109
| 1 | 6 | 2.2829 | 2.606492 | 2.5459 | 2.690705236 | 2.515506714 | 2.343 | 2.4184 | 2.72 | 2.1142 | 2.36 | 2.43 | 2.4 | 2.43 | 2.62 | 2.47 | 2.359546 | 2.47 | 2.47 | 2.53 | 2.38 | 2.16 | 2.41 | 2.4197 | 2.59 | 2.63 | 2.43 | 2.63
| Mean |  | 2.2735 | 2.603662 | 2.443733 | 2.610365096 | 2.532205009 | 2.418833 | 2.380517 | 2.715 | 2.12225 | 2.415 | 2.431667 | 2.423333 | 2.443333 | 2.631667 | 2.528333 | 2.41709 | 2.501667 | 2.461667 | 2.528333 | 2.401667 | 2.246667 | 2.416667 | 2.410467 | 2.493333 | 2.596667 | 2.455 | 2.613333
| Median |  | 2.27715 | 2.596727 | 2.41415 | 2.613714 | 2.538968 | 2.4215 | 2.3803 | 2.72 | 2.12235 | 2.42 | 2.43 | 2.43 | 2.445 | 2.63 | 2.525 | 2.412234 | 2.495 | 2.46 | 2.525 | 2.395 | 2.25 | 2.415 | 2.4154 | 2.485 | 2.6 | 2.48 | 2.615
| Std Dev. |  | 0.0156724 | 0.02485916 | 0.06287036 | 0.05809538 | 0.02644711 | 0.05125394 | 0.03034834 | 0.02167948 | 0.0173994 | 0.09071935 | 0.02228602 | 0.0121106 | 0.02160247 | 0.01722401 | 0.04355074 | 0.04109452 | 0.04400758 | 0.007527727 | 0.04262237 | 0.03311596 | 0.06022181 | 0.008164966 | 0.02913724 | 0.0615359 | 0.03204164 | 0.06188699 | 0.03723797
| Rel.Std.Dev. |  | 0.6894% | 0.9548% | 2.573% | 2.226% | 1.044% | 2.119% | 1.275% | 0.7985% | 0.8199% | 3.756% | 0.9165% | 0.4997% | 0.8841% | 0.6545% | 1.723% | 1.7% | 1.759% | 0.3058% | 1.686% | 1.379% | 2.68% | 0.3379% | 1.209% | 2.468% | 1.234% | 2.521% | 1.425%
| PDM3 |  | -7.853% | 5.529% | -0.9532% | 5.801% | 2.633% | -1.962% | -3.515% | 10.04% | -13.98% | -2.118% | -1.442% | -1.78% | -0.9694% | 6.664% | 2.476% | -2.033% | 1.395% | -0.2263% | 2.476% | -2.658% | -8.94% | -2.05% | -2.302% | 1.057% | 5.245% | -0.4965% | 5.921%
| Z-Score (Absolute) |  | 1.98 | 1.86 | 0 | 1.94 | 1.03 | 0.29 | 0.74 | 3.16 | 3.74 | 0.33 | 0.14 | 0.24 | 0 | 2.19 | 0.98 | 0.31 | 0.67 | 0.21 | 0.98 | 0.49 | 2.29 | 0.32 | 0.39 | 0.58 | 1.78 | 0.13 | 1.97
| Analytical results for Sb in OREAS 288 (Certified Value 2.23 ppm) | [30 empty] | Certified
Sb | Round | Replicate | Lab | Lab | Lab | Lab | Lab | Lab | Lab | Lab | Lab | Lab | Lab | Lab | Lab | Lab | Lab | Lab | Lab | Lab | Lab | Lab | Lab | Lab | Lab | Lab | Lab | Lab |  |  |  | 1
| No | No | 1.03 | 1.04 | 1.05 | 1.07 | 1.09 | 1.11 | 1.12 | 1.13 | 1.14 | 1.15 | 1.16 | 1.17 | 1.18 | 1.19 | 1.20 | 1.21 | 1.22 | 1.23 | 1.24 | 1.25 | 1.26 | 1.27 | 1.29 | 1.30 | 1.31 | 1.32 |  |  |  | ppm
|  |  | AR*MS | AR*MS | AR*OES | AR*OES/MS | AR*OES/MS | AR*OES | AR*OES/MS | AR*MS | AR*MS | AR*MS | AR*MS | AR*MS | AR*MS | AR*OES/MS | AR*OES/MS | AR*OES/MS | AR*OES/MS | AR*OES/MS | AR*MS | AR*MS | AR*OES | AR*MS | AR*MS | AR*OES | AR*MS | AR*OES/MS |  |  |  | 2
|  |  | 0.2g | 01g | 0.2g | 0.25g | 0.5g | 0.5g | 0.5g | 0.5g | 0.5g | 0.5g | 0.5g | 0.5g | 0.5g | 01g | 0.25g | 0.25g | 01g | 0.5g | 15g | 0.25g | 01g | 01g | 0.5g | 0.2g | 0.5g | 0.25g |  |  |  | 2
| 1 | 1 | 2.395931 | 2.41 | 1.727 | < 5 | 2.07 | < 5 | 2.43 | 2.65 | 2.1 | 2.26 | 2.61 | 2.7 | 2.46 | 2.023023 | 2.46 | 1.34 | 1.18 | 2.15 | 2.16 | 1.91 | < 2 | 1.43 | 2.34 | 2.223 | 1.84 | 2.67 |  |  |  | 1
| 1 | 2 | 2.426546 | 2.56 | 1.68 | < 5 | 2.05 | < 5 | 2.42 | 2.56 | 2.15 | 2.4 | 2.6 | 2.7 | 2.3 | 1.774394 | 2.41 | 1.32 | 1.16 | 2.11 | 2.13 | 1.88 | 2 | 1.55 | 2.5 | 2.457 | 1.87 | 2.69 |  |  |  | 36
| 1 | 3 | 2.475683 | 2.35 | 1.392 | < 5 | 2 | < 5 | 2.35 | 2.71 | 2 | 2.31 | 2.46 | 2.62 | 2.85 | 1.949299 | 2.36 | 1.27 | 1.2 | 2.16 | 2.05 | 1.83 | < 2 | 1.37 | 2.48 | 2.556 | 1.88 | 2.61 |  |  |  | 16
| 1 | 4 | 2.515544 | 2.31 | 1.603 | < 5 | 2.01 | < 5 | 1.06 | 2.41 | 2.05 | 2.28 | 2.61 | 2.72 | 2.35 | 1.859578 | 2.35 | 1.28 | 1.25 | 2.2 | 2.22 | 1.87 | < 2 | 1.34 | 2.5 | 2.277 | 1.87 | 2.66 |  |  |  | 2.23156
| 1 | 5 | 2.463268 | 2.48 | 1.521 | < 5 | 2 | < 5 | 2.43 | 2.64 | 2 | 2.29 | 2.51 | 2.55 | 2.34 | 2.011953027 | 2.3 | 1.3 | 1.16 | 2.15 | 2 | 1.91 | < 2 | 1.38 | 2.47 | 2.799 | 1.87 | 2.61 |  |  |  | 110
| 1 | 6 | 2.368702 | 2.4 | 1.501 | < 5 | 1.95 | < 5 | 2.41 | 2.58 | 1.96 | 2.22 | 2.56 | 2.67 | 2.91 | 1.81963 | 2.35 | 1.31 | 1.24 | 2.17 | 2.02 | 1.88 | < 2 | 1.4 | 2.41 | 2.943 | 1.86 | 2.69
| Mean |  | 2.440946 | 2.418333 | 1.570667 |  | 2.013333 |  | 2.183333 | 2.591667 | 2.043333 | 2.293333 | 2.558333 | 2.66 | 2.535 | 1.906313 | 2.371667 | 1.303333 | 1.198333 | 2.156667 | 2.096667 | 1.88 | 2 | 1.411667 | 2.45 | 2.5425 | 1.865 | 2.655
| Median |  | 2.444907 | 2.405 | 1.562 |  | 2.005 |  | 2.415 | 2.61 | 2.025 | 2.285 | 2.58 | 2.685 | 2.405 | 1.904439 | 2.355 | 1.305 | 1.19 | 2.155 | 2.09 | 1.88 | 2 | 1.39 | 2.475 | 2.5065 | 1.87 | 2.665
| Std Dev. |  | 0.05426336 | 0.09020347 | 0.1238397 |  | 0.04226898 |  | 0.5511322 | 0.1038107 | 0.07118052 | 0.06055301 | 0.06177918 | 0.06418723 | 0.2731117 | 0.1036625 | 0.0556477 | 0.02581989 | 0.03920034 | 0.0294392 | 0.08687155 | 0.02966479 |  | 0.07413951 | 0.06324555 | 0.2850458 | 0.01378405 | 0.03674235
| Rel.Std.Dev. |  | 2.223% | 3.73% | 7.885% |  | 2.099% |  | 25.24% | 4.006% | 3.484% | 2.64% | 2.415% | 2.413% | 10.77% | 5.438% | 2.346% | 1.981% | 3.271% | 1.365% | 4.143% | 1.578% |  | 5.252% | 2.581% | 11.21% | 0.7391% | 1.384%
| PDM3 |  | 9.383% | 8.37% | -29.62% |  | -9.779% |  | -2.161% | 16.14% | -8.435% | 2.768% | 14.64% | 19.2% | 13.6% | -14.57% | 6.278% | -41.6% | -46.3% | -3.356% | -6.045% | -15.75% | -10.38% | -36.74% | 9.789% | 13.93% | -16.43% | 18.98%
| Z-Score (Absolute) |  | 0.4 | 0.34 | 1.95 | 0.56 | 0.76 | 0.56 | 0.3 | 0.8 | 0.67 | 0 | 0.71 | 0.99 | 0.65 | 1.04 | 0.21 | 2.67 | 2.95 | 0.37 | 0.53 | 1.11 | NA | 2.38 | 0.42 | 0.67 | 1.16 | 0.98
Results from laboratory 1.26 were removed due to their 1 ppm reading resolution.
| Analytical results for Sc in OREAS 288 (Certified Value 5.61 ppm) | [30 empty] | Certified
Sc | Round | Replicate | Lab | Lab | Lab | Lab | Lab | Lab | Lab | Lab | Lab | Lab | Lab | Lab | Lab | Lab | Lab | Lab | Lab | Lab | Lab | Lab | Lab | Lab | Lab | Lab | [5 empty] | 1
| No | No | 1.03 | 1.04 | 1.09 | 1.10 | 1.11 | 1.13 | 1.14 | 1.15 | 1.16 | 1.17 | 1.18 | 1.19 | 1.20 | 1.21 | 1.22 | 1.23 | 1.24 | 1.25 | 1.26 | 1.27 | 1.29 | 1.30 | 1.31 | 1.32 | [5 empty] | ppm
|  |  | AR*MS | AR*OES | AR*OES/MS | AR*MS | AR*OES | AR*MS | AR*MS | AR*MS | AR*MS | AR*MS | AR*MS | AR*OES/MS | AR*OES/MS | AR*OES/MS | AR*OES/MS | AR*OES/MS | AR*MS | AR*MS | AR*OES | AR*MS | AR*MS | AR*OES | AR*MS | AR*OES/MS | [5 empty] | 2
|  |  | 0.2g | 01g | 0.5g | 0.5g | 0.5g | 0.5g | 0.5g | 0.5g | 0.5g | 0.5g | 0.5g | 01g | 0.25g | 0.25g | 01g | 0.5g | 15g | 0.25g | 01g | 01g | 0.5g | 0.2g | 0.5g | 0.25g | [5 empty] | 3
| 1 | 1 | 5.599286 | 5.6 | 5.3 | 4.4095 | 5 | 5.5 | 6 | 5.9 | 5.8 | 6.2 | 5.9 | 5.619818 | 5.5 | 5.6 | 5 | 5.1 | 5.4 | 5.4 | 6 | 5.9 | 3.6 | 5.27 | 7.3 | 5.9 | [5 empty] | 1
| 1 | 2 | 5.658168 | 5.7 | 4.9 | 4.2384 | 5 | 5.7 | 6.2 | 5.7 | 5.9 | 6.1 | 5.5 | 5.590021 | 5.3 | 5.7 | 5 | 5.3 | 5.3 | 5.4 | 6 | 5.9 | 3.7 | 5.34 | 6.53 | 5.6 | [5 empty] | 37
| 1 | 3 | 5.791685 | 5.9 | 4.9 | 4.04 | 5 | 5.7 | 5.9 | 5.9 | 5.6 | 6.3 | 6.2 | 5.625789 | 5.3 | 5.5 | 5 | 5.3 | 5.3 | 5.4 | 6 | 5.9 | 3.5 | 5.19 | 6.85 | 5.9 | [5 empty] | 16
| 1 | 4 | 5.790531 | 5.7 | 4.7 | 4.2798 | 5 | 5.4 | 5.9 | 6 | 5.7 | 6.2 | 5.7 | 5.620296 | 5.2 | 5.6 | 5 | 5.5 | 5.2 | 5.3 | 6 | 6 | 3.6 | 5.08 | 6.8 | 6 | [5 empty] | 5.606403
| 1 | 5 | 5.639764 | 5.5 | 4.8 | 4.3073 | 5 | 5.2 | 5.9 | 5.9 | 5.6 | 6 | 5.6 | 5.600436 | 5 | 5.7 | 5 | 5.3 | 5.3 | 5.6 | 6 | 6.1 | 3.6 | 5.27 | 6.34 | 5.8 | [5 empty] | 111
| 1 | 6 | 5.738591 | 6 | 4.9 | 4.3689 | 5 | 5.5 | 5.8 | 6.2 | 5.7 | 6.1 | 6.2 | 5.597108 | 5.1 | 5.7 | 5 | 5.3 | 5.4 | 5.4 | 6 | 6 | 3.6 | 5.75 | 6.81 | 6.1
| Mean |  | 5.703004 | 5.733333 | 4.916667 | 4.273983 | 5 | 5.5 | 5.95 | 5.933333 | 5.716667 | 6.15 | 5.85 | 5.608911 | 5.233333 | 5.633333 | 5 | 5.3 | 5.316667 | 5.416667 | 6 | 5.966667 | 3.6 | 5.316667 | 6.771667 | 5.883333
| Median |  | 5.698379 | 5.7 | 4.9 | 4.29355 | 5 | 5.5 | 5.9 | 5.9 | 5.7 | 6.15 | 5.8 | 5.610127 | 5.25 | 5.65 | 5 | 5.3 | 5.3 | 5.4 | 6 | 5.95 | 3.6 | 5.27 | 6.805 | 5.9
| Std Dev. |  | 0.08192514 | 0.1861899 | 0.2041241 | 0.1300247 | 0 | 0.1897367 | 0.1378405 | 0.1632993 | 0.1169045 | 0.1048809 | 0.3016621 | 0.01484211 | 0.175119 | 0.08164966 | 0 | 0.1264911 | 0.07527727 | 0.09831921 | 0 | 0.08164966 | 0.06324555 | 0.2301014 | 0.326277 | 0.1722401
| Rel.Std.Dev. |  | 1.437% | 3.247% | 4.152% | 3.042% | 0% | 3.45% | 2.317% | 2.752% | 2.045% | 1.705% | 5.157% | 0.2646% | 3.346% | 1.449% | 0% | 2.387% | 1.416% | 1.815% | 0% | 1.368% | 1.757% | 4.328% | 4.818% | 2.928%
| PDM3 |  | 1.723% | 2.264% | -12.3% | -23.77% | -10.82% | -1.898% | 6.129% | 5.831% | 1.967% | 9.696% | 4.345% | 0.04474% | -6.654% | 0.4804% | -10.82% | -5.465% | -5.168% | -3.384% | 7.02% | 6.426% | -35.79% | -5.168% | 20.78% | 4.94%
| Z-Score (Absolute) |  | 0.15 | 0.21 | 1.53 | 2.89 | NA | 0.28 | 0.67 | 0.64 | 0.18 | 1.1 | 0.46 | 0.05 | 0.85 | 0 | NA | 0.71 | 0.67 | 0.46 | NA | 0.71 | 4.33 | 0.67 | 2.42 | 0.53
Results from laboratories 1.11, 1.22 and 1.26 were removed due to their 1 ppm reading resolution.
| Analytical results for Se in OREAS 288 (Certified Value 1.41 ppm) | [30 empty] | Certified
Se | Round | Replicate | Lab | Lab | Lab | Lab | Lab | Lab | Lab | Lab | Lab | Lab | Lab | Lab | Lab | Lab | Lab | Lab | Lab | Lab | Lab | Lab | Lab | Lab | Lab | Lab | [5 empty] | 1
| No | No | 1.03 | 1.04 | 1.05 | 1.07 | 1.09 | 1.11 | 1.12 | 1.13 | 1.14 | 1.15 | 1.16 | 1.17 | 1.18 | 1.19 | 1.20 | 1.21 | 1.22 | 1.23 | 1.24 | 1.25 | 1.27 | 1.29 | 1.31 | 1.32 | [5 empty] | ppm
|  |  | AR*MS | AR*MS | AR*OES | AR*OES/MS | AR*OES/MS | AR*OES | AR*OES/MS | AR*MS | AR*MS | AR*MS | AR*MS | AR*MS | AR*MS | AR*OES/MS | AR*OES/MS | AR*OES/MS | AR*OES/MS | AR*OES/MS | AR*MS | AR*MS | AR*MS | AR*MS | AR*MS | AR*OES/MS | [5 empty] | 2
|  |  | 0.2g | 01g | 0.2g | 0.25g | 0.5g | 0.5g | 0.5g | 0.5g | 0.5g | 0.5g | 0.5g | 0.5g | 0.5g | 01g | 0.25g | 0.25g | 01g | 0.5g | 15g | 0.25g | 01g | 0.5g | 0.5g | 0.25g | [5 empty] | 2
| 1 | 1 | 1.58079 | 2 | 1.706417882 | < 5 | 1.5 | < 5 | 1.34 | 1.2 | 1.5 | 1.5 | 1.4 | 1.5 | 1.7 | 1.324753793 | 3.2 | 1 | 1 | 1.3 | 1.4 | 2 | 1 | < 0.1 | 0.8 | < 1 | [5 empty] | 1
| 1 | 2 | 1.704466 | 2 | 1.701129172 | < 5 | 1.2 | < 5 | 1.33 | 1.1 | 1.4 | 1.4 | 1.3 | 1.3 | 1.4 | 1.297362 | 3.1 | 1 | 1 | 1.2 | 1.4 | 2 | 1 | < 0.1 | 0.8 | 2 | [5 empty] | 38
| 1 | 3 | 1.759602 | 2 | 1.540301265 | 5.278783465 | 1.3 | < 5 | 1.3 | 1.3 | 1.3 | 1.5 | 1.2 | 1.6 | < 0.2 | 1.310738 | 2.8 | 1 | 1 | 1.2 | 1.3 | 2 | 1 | < 0.1 | 1 | 1 | [5 empty] | 16
| 1 | 4 | 1.822174 | 2 | 1.458965472 | < 5 | 1.3 | < 5 | 1.31 | 0.9 | 1.4 | 1.6 | 1.4 | 1.3 | 1.8 | 1.390264 | 2.9 | 1 | 1 | 1.2 | 1.3 | 2 | 1 | < 0.1 | 0.9 | < 1 | [5 empty] | 1.411425
| 1 | 5 | 1.894408 | 2 | 1.588279057 | < 5 | 1.4 | < 5 | 1.27 | 1.2 | 1.4 | 1.6 | 1.4 | 1.4 | 1.4 | 1.404716 | 3.2 | 1 | 1 | 1.2 | 1.2 | 2 | 1 | < 0.1 | 0.7 | 2 | [5 empty] | 112
| 1 | 6 | 1.845476 | 2 | 1.567429471 | 5.876574115 | 1.3 | < 5 | 1.29 | 1.2 | 1.4 | 1.4 | 1.5 | 1.3 | < 0.2 | 1.403842 | 2.7 | 1 | 1 | 1.4 | 1.2 | 2 | 1 | < 0.1 | 0.8 | 1
| Mean |  | 1.767819 | 2 | 1.593754 | 5.57767879 | 1.333333 |  | 1.306667 | 1.15 | 1.4 | 1.5 | 1.366667 | 1.4 | 1.575 | 1.35528 | 2.983333 | 1 | 1 | 1.25 | 1.3 | 2 | 1 |  | 0.8333333 | 1.5
| Median |  | 1.790888 | 2 | 1.577854264 | 5.57767879 | 1.3 |  | 1.305 | 1.2 | 1.4 | 1.5 | 1.4 | 1.35 | 1.55 | 1.357509 | 3 | 1 | 1 | 1.2 | 1.3 | 2 | 1 |  | 0.8 | 1.5
| Std Dev. |  | 0.1132 | 0 | 0.09588605 | 0.4227018 | 0.1032796 |  | 0.02581989 | 0.1378405 | 0.06324555 | 0.08944272 | 0.1032796 | 0.1264911 | 0.2061553 | 0.04959112 | 0.2136976 | 0 | 0 | 0.083666 | 0.08944272 | 0 | 0 |  | 0.1032796 | 0.5773503
| Rel.Std.Dev. |  | 6.403% | 0% | 6.016% | 7.578% | 7.746% |  | 1.976% | 11.99% | 4.518% | 5.963% | 7.557% | 9.035% | 13.09% | 3.659% | 7.163% | 0% | 0% | 6.693% | 6.88% | 0% | 0% |  | 12.39% | 38.49%
| PDM3 |  | 25.25% | 41.7% | 12.92% | 295.2% | -5.533% |  | -7.422% | -18.52% | -0.8094% | 6.276% | -3.171% | -0.8094% | 11.59% | -3.978% | 111.4% | -29.15% | -29.15% | -11.44% | -7.894% | 41.7% | -29.15% |  | -40.96% | 6.276%
| Z-Score (Absolute) |  | 1.57 | NA | 0.9 | 8.34 | 0.11 | 4.39 | 0.21 | 0.81 | 0.15 | 0.54 | 0.02 | 0.15 | 1.07 | 0.02 | 6.25 | NA | NA | 0.43 | 0.23 | NA | NA | 5.05 | 2.03 | NA
Results from laboratories 1.04, 1.21, 1.22, 1.25, 1.27 and 1.32 were removed due to their 1 ppm reading resolution.
| Analytical results for Si in OREAS 288 (Indicative Value 0.068 wt.%) | [30 empty] | Indicative
Si | Round | Replicate | Lab | [28 empty] | 1
| No | No | 1.30 | [28 empty] | wt.%
|  |  | AR*OES | [28 empty] | 3
|  |  | 0.2g | [28 empty] | 3
| 1 | 1 | 0.0602 | [28 empty] | 1
| 1 | 2 | 0.06535 | [28 empty] | 7
| 1 | 3 | 0.0647 | [28 empty] | 16
| 1 | 4 | 0.06922 | [28 empty] | 0.06768333
| 1 | 5 | 0.0688 | [28 empty] | 13
| 1 | 6 | 0.07783
| Mean |  | 0.06768333
| Median |  | 0.067075
| Std Dev. |  | 0.005948246
| Rel.Std.Dev. |  | 8.788%
| PDM3 |  | 4.441e-14%
| Z-Score (Absolute) |  | NA
| Analytical results for Sm in OREAS 288 (Indicative Value 2.79 ppm) | [30 empty] | Indicative
Sm | Round | Replicate | Lab | Lab | Lab | Lab | Lab | [24 empty] | 1
| No | No | 1.03 | 1.04 | 1.09 | 1.10 | 1.29 | [24 empty] | ppm
|  |  | AR*MS | AR*MS | AR*OES/MS | AR*MS | AR*MS | [24 empty] | 2
|  |  | 0.2g | 01g | 0.5g | 0.5g | 0.5g | [24 empty] | 2
| 1 | 1 | 3.262875 | 2.483 | 2.2 | 4.2515 | 1.6 | [24 empty] | 1
| 1 | 2 | 3.255603 | 2.575 | 2 | 4.078 | 1.7 | [24 empty] | 4
| 1 | 3 | 3.251186 | 2.451 | 2.4 | 4.0624 | 1.56 | [24 empty] | 16
| 1 | 4 | 3.465942 | 2.49 | 2.5 | 4.2917 | 1.68 | [24 empty] | 2.785509
| 1 | 5 | 3.204938 | 2.396 | 2.4 | 4.0955 | 1.67 | [24 empty] | 10
| 1 | 6 | 3.342529 | 2.484 | 2.5 | 4.4166 | 1.7
| Mean |  | 3.297179 | 2.479833 | 2.333333 | 4.199283 | 1.651667
| Median |  | 3.259239 | 2.4835 | 2.4 | 4.1735 | 1.675
| Std Dev. |  | 0.09387934 | 0.05838978 | 0.1966384 | 0.1433259 | 0.05810909
| Rel.Std.Dev. |  | 2.847% | 2.355% | 8.427% | 3.413% | 3.518%
| PDM3 |  | 18.37% | -10.97% | -16.23% | 50.75% | -40.71%
| Z-Score (Absolute) |  | 0.67 | 0 | 0.12 | 1.42 | 0.68
| Analytical results for Sn in OREAS 288 (Certified Value 2.16 ppm) | [30 empty] | Certified
Sn | Round | Replicate | Lab | Lab | Lab | Lab | Lab | Lab | Lab | Lab | Lab | Lab | Lab | Lab | Lab | Lab | Lab | Lab | Lab | Lab | Lab | Lab | Lab | Lab | [7 empty] | 1
| No | No | 1.03 | 1.04 | 1.05 | 1.07 | 1.09 | 1.11 | 1.14 | 1.15 | 1.16 | 1.17 | 1.18 | 1.19 | 1.20 | 1.21 | 1.22 | 1.23 | 1.25 | 1.27 | 1.29 | 1.30 | 1.31 | 1.32 | [7 empty] | ppm
|  |  | AR*MS | AR*MS | AR*OES | AR*OES/MS | AR*OES/MS | AR*OES | AR*MS | AR*MS | AR*MS | AR*MS | AR*MS | AR*OES/MS | AR*OES/MS | AR*OES/MS | AR*OES/MS | AR*OES/MS | AR*MS | AR*MS | AR*MS | AR*OES | AR*MS | AR*OES/MS | [7 empty] | 2
|  |  | 0.2g | 01g | 0.2g | 0.25g | 0.5g | 0.5g | 0.5g | 0.5g | 0.5g | 0.5g | 0.5g | 01g | 0.25g | 0.25g | 01g | 0.5g | 0.25g | 01g | 0.5g | 0.2g | 0.5g | 0.25g | [7 empty] | 3
| 1 | 1 | < 2.5 | 2.24 | 2.787285926 | 5.727011628 | 1.94 | < 10 | 2 | 2.3 | 2.3 | 2.3 | 2.2 | 2.478101 | 2.3 | 1.9 | 2.1 | 2.2 | 2.2 | 2.33 | 1.92 | < 0.1 | 1.6 | 2.6 | [7 empty] | 1
| 1 | 2 | < 2.5 | 2.28 | 2.673374823 | 6.320448838 | 1.93 | < 10 | 2 | 2.5 | 2.5 | 2.3 | 2.1 | 2.153814 | 2.2 | 1.9 | 2 | 2.2 | 2.2 | 2.41 | 1.98 | < 0.1 | 1.4 | 2.7 | [7 empty] | 13
| 1 | 3 | < 2.5 | 2.27 | 2.690849484 | 6.081658547 | 1.87 | < 10 | 2 | 2.3 | 2.2 | 2.3 | 2.2 | 2.26086 | 2.2 | 1.9 | 2 | 2.3 | 2.2 | 2.36 | 1.87 | < 0.1 | 1.4 | 2.6 | [7 empty] | 16
| 1 | 4 | < 2.5 | 2.25 | 2.555702627 | < 5 | 1.87 | < 10 | 2 | 2.3 | 2.3 | 2.3 | 2.2 | 2.357396 | 2.1 | 1.9 | 2 | 2.3 | 2.2 | 2.35 | 1.95 | < 0.1 | 1.4 | 2.7 | [7 empty] | 2.156917
| 1 | 5 | < 2.5 | 2.23 | 2.699046648 | 6.12117159 | 1.82 | < 10 | 2 | 2.3 | 2.3 | 2.3 | 2.1 | 2.476335908 | 2.1 | 1.9 | 1.9 | 2.3 | 2.2 | 2.33 | 1.91 | < 0.1 | 1.4 | 2.8 | [7 empty] | 113
| 1 | 6 | < 2.5 | 2.26 | 2.599282932 | 5.494869399 | 1.93 | < 10 | 1.9 | 2.2 | 2.2 | 2.2 | 2.2 | 2.185997 | 2.2 | 1.9 | 2.1 | 2.2 | 2.2 | 2.39 | 1.92 | < 0.1 | 1.5 | 3
| Mean |  |  | 2.255 | 2.66759 | 5.949032 | 1.893333 |  | 1.983333 | 2.316667 | 2.3 | 2.283333 | 2.166667 | 2.318751 | 2.183333 | 1.9 | 2.016667 | 2.25 | 2.2 | 2.361667 | 1.925 |  | 1.45 | 2.733333
| Median |  |  | 2.255 | 2.682112 | 6.081658547 | 1.9 |  | 2 | 2.3 | 2.3 | 2.3 | 2.2 | 2.309128 | 2.2 | 1.9 | 2 | 2.25 | 2.2 | 2.355 | 1.92 |  | 1.4 | 2.7
| Std Dev. |  |  | 0.01870829 | 0.08133356 | 0.3319371 | 0.04760952 |  | 0.04082483 | 0.09831921 | 0.1095445 | 0.04082483 | 0.05163978 | 0.1413492 | 0.07527727 | 2.432377e-16 | 0.07527727 | 0.05477226 | 4.864754e-16 | 0.03250641 | 0.0372827 |  | 0.083666 | 0.1505545
| Rel.Std.Dev. |  |  | 0.8296% | 3.049% | 5.58% | 2.515% |  | 2.058% | 4.244% | 4.763% | 1.788% | 2.383% | 6.096% | 3.448% | 1.28e-14% | 3.733% | 2.434% | 2.211e-14% | 1.376% | 1.937% |  | 5.77% | 5.508%
| PDM3 |  |  | 4.547% | 23.68% | 175.8% | -12.22% |  | -8.048% | 7.406% | 6.634% | 5.861% | 0.452% | 7.503% | 1.225% | -11.91% | -6.502% | 4.316% | 1.997% | 9.493% | -10.75% |  | -32.77% | 26.72%
| Z-Score (Absolute) |  | 2.92 | 0.09 | 1.33 | 9.44 | 0.99 | 8.32 | 0.72 | 0.27 | 0.22 | 0.17 | 0.17 | 0.28 | 0.12 | 0.97 | 0.62 | 0.07 | 0.07 | 0.41 | 0.9 | 6.52 | 2.32 | 1.52
| Analytical results for Sr in OREAS 288 (Certified Value 54 ppm) | [30 empty] | Certified
Sr | Round | Replicate | Lab | Lab | Lab | Lab | Lab | Lab | Lab | Lab | Lab | Lab | Lab | Lab | Lab | Lab | Lab | Lab | Lab | Lab | Lab | Lab | Lab | Lab | Lab | Lab | Lab | Lab | Lab |  |  | 1
| No | No | 1.03 | 1.04 | 1.05 | 1.07 | 1.09 | 1.10 | 1.11 | 1.13 | 1.14 | 1.15 | 1.16 | 1.17 | 1.18 | 1.19 | 1.20 | 1.21 | 1.22 | 1.23 | 1.24 | 1.25 | 1.26 | 1.27 | 1.28 | 1.29 | 1.30 | 1.31 | 1.32 |  |  | ppm
|  |  | AR*MS | AR*MS | AR*OES | AR*OES/MS | AR*OES/MS | AR*OES | AR*OES | AR*MS | AR*MS | AR*MS | AR*MS | AR*MS | AR*MS | AR*OES/MS | AR*OES/MS | AR*OES/MS | AR*OES/MS | AR*OES/MS | AR*MS | AR*OES | AR*OES | AR*MS | AR*OES/MS | AR*OES | AR*OES | AR*MS | AR*OES/MS |  |  | 0
|  |  | 0.2g | 01g | 0.2g | 0.25g | 0.5g | 0.5g | 0.5g | 0.5g | 0.5g | 0.5g | 0.5g | 0.5g | 0.5g | 01g | 0.25g | 0.25g | 01g | 0.5g | 15g | 0.25g | 01g | 01g | 0.5g | 0.5g | 0.2g | 0.5g | 0.25g |  |  | 1
| 1 | 1 | 52.34618 | 53.56 | 63.2627693 | 57.49184223 | 52.2 | 25.8427 | < 5 | 50.8 | 53.9 | 54.5 | 53.2 | 57.6 | 56.9 | 51.75245 | 55 | 53.7 | 55.2 | 49.3 | 49.5 | 50.9 | 52 | 54.49 | 64.52 | 43 | 55.04 | 47.3 | 53.3 |  |  | 1
| 1 | 2 | 54.67401 | 53.3 | 61.59008358 | 54.75937406 | 52.2 | 24.9547 | < 5 | 52.5 | 56.7 | 54.4 | 53.1 | 58 | 53.3 | 50.606 | 53 | 53.1 | 55.6 | 49 | 48.9 | 50.5 | 53 | 54.99 | 71.41 | 43 | 57.56 | 43.8 | 53.6 |  |  | 14
| 1 | 3 | 55.85518 | 52.85 | 60.15140106 | 55.3173407 | 50.9 | 25.9306 | < 5 | 52.4 | 53.5 | 53.7 | 51.3 | 57.3 | 54.7 | 52.36839 | 51 | 52.9 | 55.6 | 50.4 | 48.6 | 50.3 | 51 | 54.33 | 69.57 | 42 | 60.42 | 46.9 | 52.9 |  |  | 16
| 1 | 4 | 54.20564 | 51.46 | 55.66508335 | 55.6 | 52.2 | 25.6032 | < 5 | 49.9 | 54.3 | 53.8 | 52.2 | 58.1 | 54.4 | 51.92385 | 55 | 53.1 | 55.9 | 51.2 | 48.3 | 50.6 | 52 | 53.81 | 65.39 | 44 | 57.18 | 45.3 | 54.5 |  |  | 53.513
| 1 | 5 | 55.02531 | 51.13 | 58.364376 | 56.46452418 | 52.3 | 25.5939 | < 5 | 46.9 | 53.9 | 53.7 | 50.9 | 55.2 | 55.1 | 51.43486 | 55 | 53.8 | 55.5 | 50.6 | 47.7 | 50.3 | 53 | 54.28 | 64.53 | 44 | 65.04 | 42.6 | 52.8 |  |  | 114
| 1 | 6 | 53.46733 | 53.35 | 59.03674489 | 56.07379377 | 49.3 | 23.3685 | < 5 | 49.4 | 53.1 | 53 | 51.9 | 56.7 | 55.3 | 50.62128 | 54 | 54.2 | 56.1 | 49.7 | 50.9 | 50.3 | 52 | 54.01 | 62.66 | 44 | 74.7 | 45 | 53.9
| Mean |  | 54.26227 | 52.60833 | 59.67841 | 55.95115 | 51.51667 | 25.2156 |  | 50.31667 | 54.23333 | 53.85 | 52.1 | 57.15 | 54.95 | 51.45114 | 53.83333 | 53.46667 | 55.65 | 50.03333 | 48.98333 | 50.48333 | 52.16667 | 54.31833 | 66.34667 | 43.33333 | 61.65667 | 45.15 | 53.5
| Median |  | 54.43982 | 53.075 | 59.59407 | 55.8369 | 52.2 | 25.59855 |  | 50.35 | 53.9 | 53.75 | 52.05 | 57.45 | 54.9 | 51.59365 | 54.5 | 53.4 | 55.6 | 50.05 | 48.75 | 50.4 | 52 | 54.305 | 64.96 | 43.5 | 58.99 | 45.15 | 53.45
| Std Dev. |  | 1.232529 | 1.048493 | 2.644657 | 0.9589241 | 1.208994 | 0.9672302 |  | 2.098968 | 1.275408 | 0.5468089 | 0.9316652 | 1.082128 | 1.18617 | 0.715371 | 1.602082 | 0.5085928 | 0.3146427 | 0.8406347 | 1.114301 | 0.2401388 | 0.7527727 | 0.4088235 | 3.381447 | 0.8164966 | 7.262346 | 1.791926 | 0.6418723
| Rel.Std.Dev. |  | 2.271% | 1.993% | 4.432% | 1.714% | 2.347% | 3.836% |  | 4.172% | 2.352% | 1.015% | 1.788% | 1.893% | 2.159% | 1.39% | 2.976% | 0.9512% | 0.5654% | 1.68% | 2.275% | 0.4757% | 1.443% | 0.7526% | 5.097% | 1.884% | 11.78% | 3.969% | 1.2%
| PDM3 |  | 1.4% | -1.691% | 11.52% | 4.556% | -3.731% | -52.88% |  | -5.973% | 1.346% | 0.6297% | -2.64% | 6.796% | 2.685% | -3.853% | 0.5986% | -0.08659% | 3.993% | -6.502% | -8.465% | -5.662% | -2.516% | 1.505% | 23.98% | -19.02% | 15.22% | -15.63% | -0.0243%
| Z-Score (Absolute) |  | 0.25 | 0.27 | 1.92 | 0.77 | 0.6 | 8.73 | 15.74 | 0.97 | 0.24 | 0.12 | 0.42 | 1.14 | 0.46 | 0.62 | 0.11 | 0 | 0.67 | 1.06 | 1.38 | 0.92 | 0.4 | 0.26 | 3.98 | 3.13 | 2.53 | 2.57 | 0.01
| Analytical results for Ta in OREAS 288 (Certified Value < 0.01 ppm) | [30 empty] | Certified
Ta | Round | Replicate | Lab | Lab | Lab | Lab | Lab | Lab | Lab | Lab | Lab | Lab | Lab | Lab | Lab | Lab | Lab | Lab | Lab | Lab | [11 empty] | 1
| No | No | 1.03 | 1.04 | 1.09 | 1.11 | 1.14 | 1.15 | 1.16 | 1.17 | 1.18 | 1.19 | 1.20 | 1.21 | 1.22 | 1.23 | 1.25 | 1.29 | 1.31 | 1.32 | [11 empty] | ppm
|  |  | AR*MS | AR*MS | AR*OES/MS | AR*OES | AR*MS | AR*MS | AR*MS | AR*MS | AR*MS | AR*OES/MS | AR*OES/MS | AR*OES/MS | AR*OES/MS | AR*OES/MS | AR*MS | AR*MS | AR*MS | AR*OES/MS | [11 empty] | 3
|  |  | 0.2g | 01g | 0.5g | 0.5g | 0.5g | 0.5g | 0.5g | 0.5g | 0.5g | 01g | 0.25g | 0.25g | 01g | 0.5g | 0.25g | 0.5g | 0.5g | 0.25g | [11 empty] | 3
| 1 | 1 | < 0.01 | < 0.01 | < 0.05 | < 5 | < 0.01 | < 0.01 | < 0.01 | 0.01 | < 0.01 | < 0.05 | < 0.1 | < 0.05 | < 0.05 | < 0.01 | < 0.05 | < 0.01 | < 0.01 | < 0.05 | [11 empty] | 1
| 1 | 2 | < 0.01 | < 0.01 | < 0.05 | < 5 | < 0.01 | < 0.01 | < 0.01 | 0.01 | < 0.01 | < 0.05 | < 0.1 | < 0.05 | < 0.05 | < 0.01 | < 0.05 | < 0.01 | < 0.01 | < 0.05 | [11 empty] | 25
| 1 | 3 | < 0.01 | < 0.01 | < 0.05 | < 5 | < 0.01 | < 0.01 | < 0.01 | 0.01 | 0.01 | < 0.05 | < 0.1 | < 0.05 | < 0.05 | < 0.01 | < 0.05 | < 0.01 | < 0.01 | < 0.05 | [11 empty] | 16
| 1 | 4 | < 0.01 | < 0.01 | < 0.05 | < 5 | < 0.01 | < 0.01 | < 0.01 | 0.01 | 0.01 | < 0.05 | < 0.1 | < 0.05 | < 0.05 | < 0.01 | < 0.05 | < 0.01 | < 0.01 | < 0.05 | [11 empty] | < 0.01
| 1 | 5 | < 0.01 | < 0.01 | < 0.05 | < 5 | < 0.01 | < 0.01 | < 0.01 | 0.01 | < 0.01 | < 0.05 | < 0.1 | < 0.05 | < 0.05 | < 0.01 | < 0.05 | < 0.01 | < 0.01 | < 0.05 | [11 empty] | 115
| 1 | 6 | < 0.01 | < 0.01 | < 0.05 | < 5 | < 0.01 | 0.01 | < 0.01 | 0.01 | 0.01 | < 0.05 | < 0.1 | < 0.05 | < 0.05 | < 0.01 | < 0.05 | < 0.01 | < 0.01 | < 0.05
| Mean | [6 empty] | 0.01 |  | 0.01 | 0.01
| Median | [6 empty] | 0.01 |  | 0.01 | 0.01
| Std Dev. | [8 empty] | 0 | 0
| Rel.Std.Dev. | [8 empty] | 0% | 0%
PDM3
| Z-Score (Absolute) |  | 0.67 | 0.67 | 2.92 | 447.97 | 0.67 | 0.52 | 0.67 | 0.22 | 0.22 | 2.92 | 7.42 | 2.92 | 2.92 | 0.67 | 2.92 | 0.67 | 0.67 | 2.92
| Analytical results for Tb in OREAS 288 (Certified Value 0.39 ppm) | [30 empty] | Certified
Tb | Round | Replicate | Lab | Lab | Lab | Lab | Lab | Lab | Lab | Lab | [21 empty] | 1
| No | No | 1.03 | 1.04 | 1.09 | 1.10 | 1.21 | 1.25 | 1.29 | 1.32 | [21 empty] | ppm
|  |  | AR*MS | AR*MS | AR*OES/MS | AR*MS | AR*OES/MS | AR*MS | AR*MS | AR*OES/MS | [21 empty] | 2
|  |  | 0.2g | 01g | 0.5g | 0.5g | 0.25g | 0.25g | 0.5g | 0.25g | [21 empty] | 2
| 1 | 1 | 0.4305818 | 0.368 | 0.3 | 0.4901 | 0.37 | 0.4 | 0.26 | 0.42 | [21 empty] | 1
| 1 | 2 | 0.4410447 | 0.356 | 0.3 | 0.4775 | 0.37 | 0.39 | 0.27 | 0.4 | [21 empty] | 26
| 1 | 3 | 0.4302794 | 0.357 | 0.3 | 0.4635 | 0.36 | 0.39 | 0.26 | 0.38 | [21 empty] | 16
| 1 | 4 | 0.4371305 | 0.349 | 0.3 | 0.4944 | 0.38 | 0.39 | 0.27 | 0.4 | [21 empty] | 0.3880364
| 1 | 5 | 0.4355695 | 0.336 | 0.3 | 0.4751 | 0.39 | 0.4 | 0.27 | 0.4 | [21 empty] | 116
| 1 | 6 | 0.4107906 | 0.363 | 0.3 | 0.5084 | 0.39 | 0.4 | 0.28 | 0.41
| Mean |  | 0.4308994 | 0.3548333 | 0.3 | 0.4848333 | 0.3766667 | 0.395 | 0.2683333 | 0.4016667
| Median |  | 0.4330756 | 0.3565 | 0.3 | 0.4838 | 0.375 | 0.395 | 0.27 | 0.4
| Std Dev. |  | 0.0106622 | 0.01126795 | 0 | 0.0159892 | 0.0121106 | 0.005477226 | 0.007527727 | 0.0132916
| Rel.Std.Dev. |  | 2.474% | 3.176% | 0% | 3.298% | 3.215% | 1.387% | 2.805% | 3.309%
| PDM3 |  | 11.05% | -8.557% | -22.69% | 24.95% | -2.93% | 1.795% | -30.85% | 3.513%
| Z-Score (Absolute) |  | 0.67 | 0.75 | NA | 1.69 | 0.34 | 0 | 2.38 | 0.13
Results from laboratory 1.09 were removed due to their 0.1 ppm reading resolution.
| Analytical results for Te in OREAS 288 (Certified Value 0.61 ppm) | [30 empty] | Certified
Te | Round | Replicate | Lab | Lab | Lab | Lab | Lab | Lab | Lab | Lab | Lab | Lab | Lab | Lab | Lab | Lab | Lab | Lab | Lab | Lab | Lab | Lab | Lab | Lab | Lab | Lab | [5 empty] | 1
| No | No | 1.03 | 1.04 | 1.09 | 1.11 | 1.12 | 1.13 | 1.14 | 1.15 | 1.16 | 1.17 | 1.18 | 1.19 | 1.20 | 1.21 | 1.22 | 1.23 | 1.24 | 1.25 | 1.26 | 1.27 | 1.29 | 1.30 | 1.31 | 1.32 | [5 empty] | ppm
|  |  | AR*MS | AR*MS | AR*OES/MS | AR*OES | AR*OES/MS | AR*MS | AR*MS | AR*MS | AR*MS | AR*MS | AR*MS | AR*OES/MS | AR*OES/MS | AR*OES/MS | AR*OES/MS | AR*OES/MS | AR*MS | AR*MS | AR*OES | AR*MS | AR*MS | AR*OES | AR*MS | AR*OES/MS | [5 empty] | 2
|  |  | 0.2g | 01g | 0.5g | 0.5g | 0.5g | 0.5g | 0.5g | 0.5g | 0.5g | 0.5g | 0.5g | 01g | 0.25g | 0.25g | 01g | 0.5g | 15g | 0.25g | 01g | 01g | 0.5g | 0.2g | 0.5g | 0.25g | [5 empty] | 3
| 1 | 1 | 0.6890574 | 0.7 | 0.56 | 6 | 0.56 | 0.6 | 0.65 | 0.57 | 0.59 | 0.6 | 0.7 | 0.587219259 | 0.6 | 0.49 | 0.76 | 0.66 | 0.6 | 0.59 | < 2 | 0.6 | 0.58 | < 0.2 | 1.24 | 0.78 | [5 empty] | 1
| 1 | 2 | 0.6370741 | 0.7 | 0.56 | 5 | 0.57 | 0.63 | 0.63 | 0.58 | 0.66 | 0.67 | 0.69 | 0.591621868 | 0.5 | 0.47 | 0.57 | 0.55 | 0.59 | 0.59 | < 2 | 0.6 | 0.6 | < 0.2 | 0.61 | 0.6 | [5 empty] | 27
| 1 | 3 | 0.6535504 | 0.6 | 0.56 | 5 | 0.48 | 0.52 | 0.6 | 0.56 | 0.6 | 0.52 | 0.55 | 0.606420968 | 0.6 | 0.47 | 0.7 | 0.61 | 0.56 | 0.6 | < 2 | 0.6 | 0.6 | < 0.2 | 0.69 | 0.58 | [5 empty] | 16
| 1 | 4 | 0.6705138 | 0.7 | 0.55 | 6 | 0.58 | 0.59 | 0.61 | 0.58 | 0.62 | 0.62 | 0.73 | 0.6150554 | 0.6 | 0.49 | 0.73 | 0.57 | 0.58 | 0.57 | < 2 | 0.6 | 0.59 | < 0.2 | 0.69 | 0.47 | [5 empty] | 0.60513
| 1 | 5 | 0.6730485 | 0.6 | 0.53 | 5 | 0.57 | 0.6 | 0.62 | 0.55 | 0.64 | 0.59 | 0.72 | 0.5669103 | 0.5 | 0.48 | 0.7 | 0.73 | 0.57 | 0.6 | < 2 | 0.6 | 0.62 | < 0.2 | 1.36 | 0.68 | [5 empty] | 117
| 1 | 6 | 0.5820397 | 0.7 | 0.55 | 5 | 0.53 | 0.58 | 0.6 | 0.51 | 0.58 | 0.62 | 0.6 | 0.6313636 | 0.6 | 0.45 | 0.54 | 0.68 | 0.6 | 0.6 | < 2 | 0.6 | 0.58 | < 0.2 | 1.46 | 0.54
| Mean |  | 0.6508807 | 0.6666667 | 0.5516667 | 5.333333 | 0.5483333 | 0.5866667 | 0.6183333 | 0.5583333 | 0.615 | 0.6033333 | 0.665 | 0.5997652 | 0.5666667 | 0.475 | 0.6666667 | 0.6333333 | 0.5833333 | 0.5916667 |  | 0.6 | 0.595 |  | 1.008333 | 0.6083333
| Median |  | 0.6620321 | 0.7 | 0.555 | 5 | 0.565 | 0.595 | 0.615 | 0.565 | 0.61 | 0.61 | 0.695 | 0.599021418 | 0.6 | 0.475 | 0.7 | 0.635 | 0.585 | 0.595 |  | 0.6 | 0.595 |  | 0.965 | 0.59
| Std Dev. |  | 0.03813441 | 0.05163978 | 0.01169045 | 0.5163978 | 0.03763863 | 0.03669696 | 0.0194079 | 0.02639444 | 0.03082207 | 0.04926121 | 0.07286975 | 0.02271436 | 0.05163978 | 0.01516575 | 0.08981462 | 0.06889606 | 0.01632993 | 0.01169045 |  | 0 | 0.01516575 |  | 0.3854045 | 0.1088883
| Rel.Std.Dev. |  | 5.859% | 7.746% | 2.119% | 9.682% | 6.864% | 6.255% | 3.139% | 4.727% | 5.012% | 8.165% | 10.96% | 3.787% | 9.113% | 3.193% | 13.47% | 10.88% | 2.799% | 1.976% |  | 0% | 2.549% |  | 38.22% | 17.9%
| PDM3 |  | 7.56% | 10.17% | -8.835% | 781.4% | -9.386% | -3.051% | 2.182% | -7.733% | 1.631% | -0.2969% | 9.894% | -0.8866% | -6.356% | -21.5% | 10.17% | 4.661% | -3.602% | -2.225% |  | -0.8478% | -1.674% |  | 66.63% | 0.5294%
| Z-Score (Absolute) |  | 0.89 | NA | 0.9 | NA | 0.96 | 0.27 | 0.3 | 0.78 | 0.24 | 0.03 | 1.14 | 0.03 | NA | 2.28 | 1.17 | 0.57 | 0.33 | 0.18 | 7.16 | NA | 0.12 | 9.02 | 7.31 | 0.12
Results from laboratories 1.04, 1.20 and 1.27 were removed due to their 0.1 ppm reading resolution. Results from laboratory 1.11 were removed due to their 1 ppm reading resolution.
| Analytical results for Th in OREAS 288 (Certified Value 3.76 ppm) | [30 empty] | Certified
Th | Round | Replicate | Lab | Lab | Lab | Lab | Lab | Lab | Lab | Lab | Lab | Lab | Lab | Lab | Lab | Lab | Lab | Lab | Lab | Lab | Lab | Lab | Lab | Lab | Lab | [6 empty] | 1
| No | No | 1.03 | 1.04 | 1.05 | 1.09 | 1.10 | 1.13 | 1.14 | 1.15 | 1.16 | 1.17 | 1.18 | 1.19 | 1.20 | 1.21 | 1.22 | 1.23 | 1.24 | 1.25 | 1.27 | 1.29 | 1.30 | 1.31 | 1.32 | [6 empty] | ppm
|  |  | AR*MS | AR*MS | AR*OES | AR*OES/MS | AR*MS | AR*MS | AR*MS | AR*MS | AR*MS | AR*MS | AR*MS | AR*OES/MS | AR*OES/MS | AR*OES/MS | AR*OES/MS | AR*OES/MS | AR*MS | AR*MS | AR*MS | AR*MS | AR*OES | AR*MS | AR*OES/MS | [6 empty] | 2
|  |  | 0.2g | 01g | 0.2g | 0.5g | 0.5g | 0.5g | 0.5g | 0.5g | 0.5g | 0.5g | 0.5g | 01g | 0.25g | 0.25g | 01g | 0.5g | 15g | 0.25g | 01g | 0.5g | 0.2g | 0.5g | 0.25g | [6 empty] | 2
| 1 | 1 | 4.306358 | 3.49 | 6.182977353 | 3.1 | 6.634 | 3.4 | 2.7 | 3.8 | 3.3 | 3.8 | 3.2 | 4.058887104 | 3.5 | 3.1 | 6.27 | 3.1 | 2.6 | 4.4 | 5.54 | 1.3 | 113.04 | 5.5 | 4.9 | [6 empty] | 1
| 1 | 2 | 4.206531 | 3.33 | 5.915785682 | 3 | 4.972 | 3.4 | 2.6 | 3.7 | 3.4 | 3.4 | 2.9 | 3.517815 | 3.4 | 3 | 6.37 | 3.1 | 2.5 | 4.3 | 5.66 | 1.46 | 115.04 | 5.1 | 4.8 | [6 empty] | 28
| 1 | 3 | 4.407622 | 3.17 | 4.856957355 | 3.1 | 4.8078 | 3.4 | 2.7 | 3.8 | 3.2 | 3.5 | 3 | 3.462124 | 3.4 | 3 | 6.35 | 3.2 | 2.3 | 4.2 | 5.63 | 1.31 | 111.28 | 5.7 | 4.7 | [6 empty] | 16
| 1 | 4 | 4.46159 | 3.18 | 6.214287922 | 3.7 | 5.1709 | 3.3 | 2.6 | 3.6 | 3.6 | 3.8 | 2.9 | 3.760559 | 3.5 | 3.1 | 6.37 | 3.2 | 2.5 | 4.3 | 5.74 | 1.48 | 109.2 | 5.4 | 4.8 | [6 empty] | 3.757577
| 1 | 5 | 4.330603 | 2.65 | 6.092584571 | 3.7 | 4.9162 | 3.2 | 2.7 | 3.8 | 3.5 | 3.4 | 3 | 3.353334 | 3.4 | 3.1 | 6.29 | 3 | 2.3 | 4.2 | 6.08 | 1.4 | 113.12 | 5 | 4.7 | [6 empty] | 118
| 1 | 6 | 4.259181 | 3.05 | 5.679683706 | 3.6 | 5.3529 | 3.3 | 2.6 | 3.6 | 3.4 | 3.4 | 3.2 | 3.641366 | 3.5 | 3.2 | 6.32 | 3.3 | 2.5 | 4.2 | 5.65 | 1.45 | 123.12 | 5.4 | 4.9
| Mean |  | 4.328648 | 3.145 | 5.823713 | 3.366667 | 5.308967 | 3.333333 | 2.65 | 3.716667 | 3.4 | 3.55 | 3.033333 | 3.632348 | 3.45 | 3.083333 | 6.328333 | 3.15 | 2.45 | 4.266667 | 5.716667 | 1.4 | 114.1333 | 5.35 | 4.8
| Median |  | 4.318481 | 3.175 | 6.004185 | 3.35 | 5.07145 | 3.35 | 2.65 | 3.75 | 3.4 | 3.45 | 3 | 3.579591 | 3.45 | 3.1 | 6.335 | 3.15 | 2.5 | 4.25 | 5.655 | 1.425 | 113.08 | 5.4 | 4.8
| Std Dev. |  | 0.09396743 | 0.2860594 | 0.5133712 | 0.332666 | 0.6775966 | 0.08164966 | 0.05477226 | 0.09831921 | 0.1414214 | 0.1974842 | 0.136626 | 0.252348 | 0.05477226 | 0.07527727 | 0.04215052 | 0.1048809 | 0.1224745 | 0.08164966 | 0.1891736 | 0.07823043 | 4.822525 | 0.2588436 | 0.08944272
| Rel.Std.Dev. |  | 2.171% | 9.096% | 8.815% | 9.881% | 12.76% | 2.449% | 2.067% | 2.645% | 4.159% | 5.563% | 4.504% | 6.947% | 1.588% | 2.441% | 0.6661% | 3.33% | 4.999% | 1.914% | 3.309% | 5.588% | 4.225% | 4.838% | 1.863%
| PDM3 |  | 15.2% | -16.3% | 54.99% | -10.4% | 41.29% | -11.29% | -29.48% | -1.089% | -9.516% | -5.524% | -19.27% | -3.333% | -8.186% | -17.94% | 68.42% | -16.17% | -34.8% | 13.55% | 52.14% | -62.74% | 2937% | 42.38% | 27.74%
| Z-Score (Absolute) |  | 0.73 | 0.38 | 2.14 | 0.17 | 1.66 | 0.2 | 0.85 | 0.16 | 0.14 | 0 | 0.49 | 0.08 | 0.09 | 0.44 | 2.61 | 0.38 | 1.03 | 0.67 | 2.04 | 2.02 | 104.05 | 1.69 | 1.18
| Analytical results for Ti in OREAS 288 (Certified Value 0.161 wt.%) | [30 empty] | Certified
Ti | Round | Replicate | Lab | Lab | Lab | Lab | Lab | Lab | Lab | Lab | Lab | Lab | Lab | Lab | Lab | Lab | Lab | Lab | Lab | Lab | Lab | Lab | Lab | Lab | Lab | Lab | Lab | Lab | Lab |  |  | 1
| No | No | 1.03 | 1.04 | 1.05 | 1.07 | 1.09 | 1.10 | 1.11 | 1.13 | 1.14 | 1.15 | 1.16 | 1.17 | 1.18 | 1.19 | 1.20 | 1.21 | 1.22 | 1.23 | 1.24 | 1.25 | 1.26 | 1.27 | 1.28 | 1.29 | 1.30 | 1.31 | 1.32 |  |  | wt.%
|  |  | AR*MS | AR*OES | AR*OES | AR*OES/MS | AR*OES/MS | AR*OES | AR*OES | AR*MS | AR*MS | AR*MS | AR*MS | AR*MS | AR*MS | AR*OES/MS | AR*OES/MS | AR*OES/MS | AR*OES/MS | AR*OES/MS | AR*MS | AR*OES | AR*OES | AR*MS | AR*OES/MS | AR*OES | AR*OES | AR*MS | AR*OES/MS |  |  | 3
|  |  | 0.2g | 01g | 0.2g | 0.25g | 0.5g | 0.5g | 0.5g | 0.5g | 0.5g | 0.5g | 0.5g | 0.5g | 0.5g | 01g | 0.25g | 0.25g | 01g | 0.5g | 15g | 0.25g | 01g | 01g | 0.5g | 0.5g | 0.2g | 0.5g | 0.25g |  |  | 3
| 1 | 1 | 0.1477106 | 0.1559 | 0.1752570841 | 0.1869594842 | 0.13 | 0.1643 | 0.15 | 0.152 | 0.166 | 0.156 | 0.163 | 0.164 | 0.168 | 0.1648086 | 0.154 | 0.17 | 0.178 | 0.17 | 0.153 | 0.15 | 0.1462 | 0.1739 | 0.167365 | 0.1739 | 0.1396 | 0.224 | 0.18 |  |  | 1
| 1 | 2 | 0.1512668 | 0.1566 | 0.1731950521 | 0.1764548401 | 0.13 | 0.164 | 0.15 | 0.155 | 0.166 | 0.157 | 0.164 | 0.166 | 0.166 | 0.1588729 | 0.148 | 0.17 | 0.177 | 0.17 | 0.157 | 0.15 | 0.1479 | 0.1759 | 0.160598 | 0.1768 | 0.14304 | 0.193 | 0.18 |  |  | 29
| 1 | 3 | 0.151571 | 0.1606 | 0.1791818151 | 0.1810636992 | 0.13 | 0.1647 | 0.15 | 0.152 | 0.165 | 0.156 | 0.159 | 0.166 | 0.154 | 0.1641865 | 0.143 | 0.17 | 0.185 | 0.17 | 0.15 | 0.15 | 0.1443 | 0.1732 | 0.148643 | 0.1739 | 0.13552 | 0.218 | 0.18 |  |  | 16
| 1 | 4 | 0.1522311 | 0.1557 | 0.1775159089 | 0.183 | 0.13 | 0.1611 | 0.15 | 0.146 | 0.167 | 0.156 | 0.163 | 0.166 | 0.164 | 0.1586584 | 0.152 | 0.17 | 0.183 | 0.17 | 0.149 | 0.15 | 0.1461 | 0.1727 | 0.158268 | 0.178 | 0.13896 | 0.21 | 0.18 |  |  | 0.1607469
| 1 | 5 | 0.1488726 | 0.1501 | 0.1815094684 | 0.1822457094 | 0.13 | 0.1637 | 0.15 | 0.142 | 0.168 | 0.154 | 0.161 | 0.164 | 0.169 | 0.1644397 | 0.151 | 0.17 | 0.177 | 0.16 | 0.15 | 0.15 | 0.1485 | 0.1753 | 0.156502 | 0.1774 | 0.1428 | 0.194 | 0.17 |  |  | 119
| 1 | 6 | 0.1510549 | 0.1637 | 0.1794110687 | 0.1830085737 | 0.13 | 0.1666 | 0.15 | 0.147 | 0.166 | 0.155 | 0.162 | 0.164 | 0.152 | 0.1610737 | 0.149 | 0.18 | 0.177 | 0.17 | 0.154 | 0.15 | 0.1476 | 0.1768 | 0.1584 | 0.1798 | 0.16048 | 0.209 | 0.18
| Mean |  | 0.1504512 | 0.1571 | 0.1776784 | 0.1821220511 | 0.13 | 0.1640667 | 0.15 | 0.149 | 0.1663333 | 0.1556667 | 0.162 | 0.165 | 0.1621667 | 0.1620066 | 0.1495 | 0.1716667 | 0.1795 | 0.1683333 | 0.1521667 | 0.15 | 0.1467667 | 0.1746333 | 0.158296 | 0.1766333 | 0.1434 | 0.208 | 0.1783333
| Median |  | 0.1511609 | 0.15625 | 0.178348862 | 0.1826228547 | 0.13 | 0.16415 | 0.15 | 0.1495 | 0.166 | 0.156 | 0.1625 | 0.165 | 0.165 | 0.1626301 | 0.15 | 0.17 | 0.1775 | 0.17 | 0.1515 | 0.15 | 0.1469 | 0.1746 | 0.158334 | 0.1771 | 0.1412 | 0.2095 | 0.18
| Std Dev. |  | 0.001758128 | 0.004657467 | 0.003030811 | 0.003412042 | 0 | 0.001778389 | 0 | 0.004816638 | 0.001032796 | 0.001032796 | 0.001788854 | 0.001095445 | 0.007332576 | 0.002843381 | 0.003834058 | 0.004082483 | 0.003563706 | 0.004082483 | 0.003060501 | 0 | 0.001538397 | 0.001616993 | 0.006065582 | 0.002343217 | 0.008814352 | 0.012506 | 0.004082483
| Rel.Std.Dev. |  | 1.169% | 2.965% | 1.706% | 1.873% | 0% | 1.084% | 0% | 3.233% | 0.6209% | 0.6635% | 1.104% | 0.6639% | 4.522% | 1.755% | 2.565% | 2.378% | 1.985% | 2.425% | 2.011% | 0% | 1.048% | 0.9259% | 3.832% | 1.327% | 6.147% | 6.012% | 2.289%
| PDM3 |  | -6.405% | -2.269% | 10.53% | 13.3% | -19.13% | 2.065% | -6.686% | -7.308% | 3.475% | -3.16% | 0.7795% | 2.646% | 0.8832% | 0.7837% | -6.997% | 6.793% | 11.67% | 4.719% | -5.338% | -6.686% | -8.697% | 8.639% | -1.525% | 9.883% | -10.79% | 29.4% | 10.94%
| Z-Score (Absolute) |  | 0.65 | 0.28 | 0.88 | 1.13 | 1.8 | 0.12 | 0.67 | 0.73 | 0.24 | 0.36 | 0 | 0.17 | 0.01 | 0 | 0.7 | 0.54 | 0.98 | 0.36 | 0.55 | 0.67 | 0.86 | 0.71 | 0.21 | 0.82 | 1.04 | 2.58 | 0.92
| Analytical results for Tl in OREAS 288 (Certified Value 0.39 ppm) | [30 empty] | Certified
Tl | Round | Replicate | Lab | Lab | Lab | Lab | Lab | Lab | Lab | Lab | Lab | Lab | Lab | Lab | Lab | Lab | Lab | Lab | Lab | Lab | Lab | Lab | Lab | Lab | Lab | Lab | [5 empty] | 1
| No | No | 1.03 | 1.04 | 1.05 | 1.09 | 1.11 | 1.12 | 1.13 | 1.14 | 1.15 | 1.16 | 1.17 | 1.18 | 1.19 | 1.20 | 1.21 | 1.22 | 1.23 | 1.24 | 1.25 | 1.26 | 1.27 | 1.30 | 1.31 | 1.32 | [5 empty] | ppm
|  |  | AR*MS | AR*MS | AR*OES | AR*OES/MS | AR*OES | AR*OES/MS | AR*MS | AR*MS | AR*MS | AR*MS | AR*MS | AR*MS | AR*OES/MS | AR*OES/MS | AR*OES/MS | AR*OES/MS | AR*OES/MS | AR*MS | AR*MS | AR*OES | AR*MS | AR*OES | AR*MS | AR*OES/MS | [5 empty] | 2
|  |  | 0.2g | 01g | 0.2g | 0.5g | 0.5g | 0.5g | 0.5g | 0.5g | 0.5g | 0.5g | 0.5g | 0.5g | 01g | 0.25g | 0.25g | 01g | 0.5g | 15g | 0.25g | 01g | 01g | 0.2g | 0.5g | 0.25g | [5 empty] | 3
| 1 | 1 | 0.3955501 | 0.41 | 0.3914606314 | 0.38 | < 10 | 0.263 | 0.38 | 0.35 | 0.41 | 0.46 | 0.41 | 0.36 | 0.3468167 | 0.38 | 0.38 | 0.41 | 0.4 | 0.39 | 0.39 | < 5 | 0.4 | < 5 | 0.44 | 0.38 | [5 empty] | 1
| 1 | 2 | 0.3944055 | 0.42 | 0.3912783381 | 0.38 | < 10 | 0.262 | 0.38 | 0.34 | 0.41 | 0.46 | 0.41 | 0.34 | 0.372905 | 0.4 | 0.38 | 0.39 | 0.4 | 0.38 | 0.41 | < 5 | 0.4 | < 5 | 0.42 | 0.38 | [5 empty] | 30
| 1 | 3 | 0.396594 | 0.4 | 0.3969133477 | 0.38 | < 10 | 0.259 | 0.39 | 0.34 | 0.41 | 0.43 | 0.41 | 0.33 | 0.3629667 | 0.39 | 0.38 | 0.39 | 0.39 | 0.38 | 0.39 | < 5 | 0.41 | < 5 | 0.45 | 0.38 | [5 empty] | 16
| 1 | 4 | 0.4031441 | 0.41 | 0.3920384604 | 0.39 | < 10 | 0.147 | 0.35 | 0.35 | 0.4 | 0.48 | 0.41 | 0.35 | 0.3746765 | 0.39 | 0.38 | 0.4 | 0.41 | 0.36 | 0.39 | < 5 | 0.4 | < 5 | 0.43 | 0.4 | [5 empty] | 0.3906048
| 1 | 5 | 0.3853083 | 0.41 | 0.4005538918 | 0.37 | < 10 | 0.266 | 0.37 | 0.34 | 0.4 | 0.43 | 0.4 | 0.36 | 0.3446545 | 0.38 | 0.39 | 0.39 | 0.4 | 0.35 | 0.39 | < 5 | 0.4 | < 5 | 0.42 | 0.37 | [5 empty] | 120
| 1 | 6 | 0.3914852 | 0.42 | 0.4003530714 | 0.38 | < 10 | 0.263 | 0.37 | 0.34 | 0.38 | 0.43 | 0.4 | 0.33 | 0.3642158 | 0.41 | 0.39 | 0.41 | 0.41 | 0.39 | 0.39 | < 5 | 0.42 | < 5 | 0.44 | 0.37
| Mean |  | 0.3944145 | 0.4116667 | 0.3954329568 | 0.38 |  | 0.2433333 | 0.3733333 | 0.3433333 | 0.4016667 | 0.4483333 | 0.4066667 | 0.345 | 0.3610392 | 0.3916667 | 0.3833333 | 0.3983333 | 0.4016667 | 0.375 | 0.3933333 |  | 0.405 |  | 0.4333333 | 0.38
| Median |  | 0.3949778 | 0.41 | 0.3944759 | 0.38 |  | 0.2625 | 0.375 | 0.34 | 0.405 | 0.445 | 0.41 | 0.345 | 0.3635912 | 0.39 | 0.38 | 0.395 | 0.4 | 0.38 | 0.39 |  | 0.4 |  | 0.435 | 0.38
| Std Dev. |  | 0.00589491 | 0.007527727 | 0.004408762 | 0.006324555 |  | 0.04724687 | 0.0136626 | 0.005163978 | 0.01169045 | 0.02136976 | 0.005163978 | 0.01378405 | 0.01273827 | 0.01169045 | 0.005163978 | 0.009831921 | 0.007527727 | 0.01643168 | 0.008164966 |  | 0.0083666 |  | 0.0121106 | 0.01095445
| Rel.Std.Dev. |  | 1.495% | 1.829% | 1.115% | 1.664% |  | 19.42% | 3.66% | 1.504% | 2.91% | 4.766% | 1.27% | 3.995% | 3.528% | 2.985% | 1.347% | 2.468% | 1.874% | 4.382% | 2.076% |  | 2.066% |  | 2.795% | 2.883%
| PDM3 |  | 0.9753% | 5.392% | 1.236% | -2.715% |  | -37.7% | -4.422% | -12.1% | 2.832% | 14.78% | 4.112% | -11.68% | -7.569% | 0.2718% | -1.862% | 1.979% | 2.832% | -3.995% | 0.6985% |  | 3.685% |  | 10.94% | -2.715%
| Z-Score (Absolute) |  | 0.02 | 0.71 | 0.02 | 0.64 | 196.12 | 6.46 | 0.92 | 2.2 | 0.29 | 2.27 | 0.5 | 2.13 | 1.44 | 0.14 | 0.49 | 0.15 | 0.29 | 0.85 | 0.07 | 89.65 | 0.43 | 89.65 | 1.64 | 0.64
| Analytical results for Tm in OREAS 288 (Indicative Value 0.095 ppm) | [30 empty] | Indicative
Tm | Round | Replicate | Lab | Lab | Lab | Lab | [25 empty] | 1
| No | No | 1.03 | 1.04 | 1.09 | 1.10 | [25 empty] | ppm
|  |  | AR*MS | AR*MS | AR*OES/MS | AR*MS | [25 empty] | 3
|  |  | 0.2g | 01g | 0.5g | 0.5g | [25 empty] | 3
| 1 | 1 | 0.1069934 | 0.097 | < 0.1 | 0.1198 | [25 empty] | 1
| 1 | 2 | 0.1070892 | 0.101 | < 0.1 | 0.1152 | [25 empty] | 5
| 1 | 3 | 0.1030622 | 0.096 | 0.1 | 0.106 | [25 empty] | 16
| 1 | 4 | 0.1034933 | 0.098 | 0.1 | 0.1142 | [25 empty] | 0.0951587
| 1 | 5 | 0.09984688 | 0.095 | < 0.1 | 0.1117 | [25 empty] | 11
| 1 | 6 | 0.09904367 | 0.097 | < 0.1 | 0.1328
| Mean |  | 0.1032548 | 0.09733333 | 0.1 | 0.1166167
| Median |  | 0.1032778 | 0.097 | 0.1 | 0.1147
| Std Dev. |  | 0.00340944 | 0.002065591 | 0 | 0.009129823
| Rel.Std.Dev. |  | 3.302% | 2.122% | 0% | 7.829%
| PDM3 |  | 8.508% | 2.285% | 5.088% | 22.55%
| Z-Score (Absolute) |  | 0.21 | 0.21 | 2.35 | 1.14
| Analytical results for U in OREAS 288 (Certified Value 2.63 ppm) | [30 empty] | Certified
U | Round | Replicate | Lab | Lab | Lab | Lab | Lab | Lab | Lab | Lab | Lab | Lab | Lab | Lab | Lab | Lab | Lab | Lab | Lab | Lab | Lab | Lab | Lab | Lab | Lab | [6 empty] | 1
| No | No | 1.03 | 1.04 | 1.09 | 1.10 | 1.12 | 1.13 | 1.14 | 1.15 | 1.16 | 1.17 | 1.18 | 1.19 | 1.20 | 1.21 | 1.22 | 1.23 | 1.24 | 1.25 | 1.27 | 1.29 | 1.30 | 1.31 | 1.32 | [6 empty] | ppm
|  |  | AR*MS | AR*MS | AR*OES/MS | AR*MS | AR*OES/MS | AR*MS | AR*MS | AR*MS | AR*MS | AR*MS | AR*MS | AR*OES/MS | AR*OES/MS | AR*OES/MS | AR*OES/MS | AR*OES/MS | AR*MS | AR*MS | AR*MS | AR*MS | AR*OES | AR*MS | AR*OES/MS | [6 empty] | 2
|  |  | 0.2g | 01g | 0.5g | 0.5g | 0.5g | 0.5g | 0.5g | 0.5g | 0.5g | 0.5g | 0.5g | 01g | 0.25g | 0.25g | 01g | 0.5g | 15g | 0.25g | 01g | 0.5g | 0.2g | 0.5g | 0.25g | [6 empty] | 3
| 1 | 1 | 2.621791 | 2.94 | 2.8 | 2.5788 | 2.6 | 2.67 | 2.61 | 2.53 | 2.94 | 2.75 | 2.36 | 2.822891 | 2.7 | 2.74 | 2.73 | 3.12 | 2.6 | 2.56 | 2.65 | 2.29 | < 5 | 3.09 | 2.75 | [6 empty] | 1
| 1 | 2 | 2.712235 | 2.75 | 2.8 | 2.5008 | 2.39 | 2.57 | 1.97 | 2.57 | 2.76 | 2.59 | 2.52 | 2.71679 | 2.7 | 2.57 | 2.73 | 2.58 | 2.6 | 2.61 | 2.65 | 2.21 | < 5 | 2.85 | 3.3 | [6 empty] | 32
| 1 | 3 | 2.841454 | 2.9 | 2.6 | 2.2878 | 2.19 | 2.57 | 2.32 | 2.81 | 2.58 | 2.87 | 2.44 | 2.817988 | 3.2 | 2.39 | 2.8 | 2.87 | 2.5 | 2.55 | 2.57 | 2.08 | < 5 | 3.27 | 2.66 | [6 empty] | 16
| 1 | 4 | 2.931101 | 2.64 | 2.6 | 2.5754 | 2.37 | 2.61 | 2.12 | 2.45 | 2.79 | 2.57 | 2.53 | 2.835677 | 2.8 | 2.5 | 2.97 | 2.91 | 2.4 | 2.53 | 2.98 | 2.23 | < 5 | 4.11 | 2.85 | [6 empty] | 2.633962
| 1 | 5 | 2.675739 | 2.75 | 2.7 | 2.5514 | 2.48 | 2.53 | 2.28 | 2.61 | 2.75 | 2.7 | 2.76 | 2.774596 | 3.3 | 2.43 | 2.82 | 2.49 | 2.3 | 2.6 | 2.7 | 2.28 | < 5 | 2.91 | 2.51 | [6 empty] | 121
| 1 | 6 | 2.611444 | 2.93 | 2.5 | 2.5151 | 2.23 | 2.49 | 2.28 | 2.2 | 3 | 3.1 | 2.68 | 2.705668 | 2.7 | 2.74 | 2.95 | 2.58 | 2.6 | 2.41 | 2.71 | 2.49 | < 5 | 3.49 | 3.17
| Mean |  | 2.732294 | 2.818333 | 2.666667 | 2.50155 | 2.376667 | 2.573333 | 2.263333 | 2.528333 | 2.803333 | 2.763333 | 2.548333 | 2.778935 | 2.9 | 2.561667 | 2.833333 | 2.758333 | 2.5 | 2.543333 | 2.71 | 2.263333 |  | 3.286667 | 2.873333
| Median |  | 2.693987 | 2.825 | 2.65 | 2.53325 | 2.38 | 2.57 | 2.28 | 2.55 | 2.775 | 2.725 | 2.525 | 2.796292 | 2.75 | 2.535 | 2.81 | 2.725 | 2.55 | 2.555 | 2.675 | 2.255 |  | 3.18 | 2.8
| Std Dev. |  | 0.1279504 | 0.1225425 | 0.121106 | 0.1093432 | 0.1530577 | 0.06250333 | 0.2147246 | 0.2008399 | 0.1497554 | 0.1981582 | 0.1486495 | 0.05643706 | 0.275681 | 0.1511842 | 0.1048173 | 0.2457166 | 0.1264911 | 0.07201852 | 0.1412799 | 0.1341144 |  | 0.4670617 | 0.304412
| Rel.Std.Dev. |  | 4.683% | 4.348% | 4.541% | 4.371% | 6.44% | 2.429% | 9.487% | 7.944% | 5.342% | 7.171% | 5.833% | 2.031% | 9.506% | 5.902% | 3.699% | 8.908% | 5.06% | 2.832% | 5.213% | 5.926% |  | 14.21% | 10.59%
| PDM3 |  | 3.733% | 7% | 1.242% | -5.027% | -9.768% | -2.302% | -14.07% | -4.01% | 6.43% | 4.912% | -3.251% | 5.504% | 10.1% | -2.745% | 7.569% | 4.722% | -5.086% | -3.441% | 2.887% | -14.07% |  | 24.78% | 9.088%
| Z-Score (Absolute) |  | 0.32 | 0.74 | 0 | 0.8 | 1.41 | 0.45 | 1.97 | 0.67 | 0.67 | 0.47 | 0.58 | 0.55 | 1.14 | 0.51 | 0.81 | 0.45 | 0.81 | 0.6 | 0.21 | 1.97 | 0.81 | 3.02 | 1.01
| Analytical results for V in OREAS 288 (Certified Value 36 ppm) | [30 empty] | Certified
V | Round | Replicate | Lab | Lab | Lab | Lab | Lab | Lab | Lab | Lab | Lab | Lab | Lab | Lab | Lab | Lab | Lab | Lab | Lab | Lab | Lab | Lab | Lab | Lab | Lab | Lab | Lab | Lab |  |  |  | 1
| No | No | 1.03 | 1.04 | 1.07 | 1.09 | 1.10 | 1.11 | 1.13 | 1.14 | 1.15 | 1.16 | 1.17 | 1.18 | 1.19 | 1.20 | 1.21 | 1.22 | 1.23 | 1.24 | 1.25 | 1.26 | 1.27 | 1.28 | 1.29 | 1.30 | 1.31 | 1.32 |  |  |  | ppm
|  |  | AR*MS | AR*OES | AR*OES/MS | AR*OES/MS | AR*OES | AR*OES | AR*MS | AR*MS | AR*MS | AR*MS | AR*MS | AR*MS | AR*OES/MS | AR*OES/MS | AR*OES/MS | AR*OES/MS | AR*OES/MS | AR*MS | AR*OES | AR*OES | AR*MS | AR*OES/MS | AR*MS | AR*OES | AR*MS | AR*OES/MS |  |  |  | 1
|  |  | 0.2g | 01g | 0.25g | 0.5g | 0.5g | 0.5g | 0.5g | 0.5g | 0.5g | 0.5g | 0.5g | 0.5g | 01g | 0.25g | 0.25g | 01g | 0.5g | 15g | 0.25g | 01g | 01g | 0.5g | 0.5g | 0.2g | 0.5g | 0.25g |  |  |  | 2
| 1 | 1 | 34.7431 | 37 | 42.20516348 | 33 | 34.9585 | 38 | 37 | 36 | 33 | 36 | 38 | 35 | 35.72441 | 39 | 36 | 38 | 26.4 | 36 | 36 | 35 | 41 | 34.53 | 32.2 | 35 | 42 | 36 |  |  |  | 1
| 1 | 2 | 34.70289 | 37 | 42.39570876 | 32 | 35.2349 | 37 | 38 | 36 | 33 | 36 | 38 | 35 | 34.80045 | 37 | 36 | 38 | 26.3 | 36 | 36 | 36 | 41 | 34.4 | 32.9 | 35.15 | 37.4 | 36 |  |  |  | 16
| 1 | 3 | 35.34033 | 38 | 41.42291273 | 32 | 35.1625 | 37 | 37 | 35 | 33 | 35 | 38 | 35 | 36.03369 | 38 | 36 | 38 | 27 | 36 | 36 | 35 | 40 | 37.15 | 31.7 | 34.33 | 40.5 | 36 |  |  |  | 16
| 1 | 4 | 35.17068 | 37 | 45.3 | 31 | 36.3116 | 38 | 36 | 36 | 33 | 36 | 38 | 35 | 36.90176 | 37 | 36 | 39 | 27.6 | 38 | 36 | 35 | 40 | 37.72 | 32.2 | 34.62 | 40 | 37 |  |  |  | 36.00337
| 1 | 5 | 34.91512 | 37 | 41.47637899 | 30 | 35.6607 | 38 | 35 | 36 | 33 | 35 | 37 | 36 | 34.18202 | 36 | 37 | 38 | 27 | 35 | 36 | 36 | 40 | 35.69 | 32.6 | 35.72 | 37 | 35 |  |  |  | 122
| 1 | 6 | 34.99387 | 39 | 41.98183467 | 31 | 36.763 | 37 | 36 | 36 | 33 | 36 | 37 | 35 | 33.75076 | 36 | 36 | 39 | 26.9 | 36 | 36 | 35 | 41 | 35.78 | 33.4 | 40.19 | 39.3 | 36
| Mean |  | 34.97767 | 37.5 | 42.46367 | 31.5 | 35.68187 | 37.5 | 36.5 | 35.83333 | 33 | 35.66667 | 37.66667 | 35.16667 | 35.23218 | 37.16667 | 36.16667 | 38.33333 | 26.86667 | 36.16667 | 36 | 35.33333 | 40.5 | 35.87833 | 32.5 | 35.835 | 39.36667 | 36
| Median |  | 34.95449 | 37 | 42.0935 | 31.5 | 35.4478 | 37.5 | 36.5 | 36 | 33 | 36 | 38 | 35 | 35.26243 | 37 | 36 | 38 | 26.95 | 36 | 36 | 35 | 40.5 | 35.735 | 32.4 | 35.075 | 39.65 | 36
| Std Dev. |  | 0.2463641 | 0.83666 | 1.442657 | 1.048809 | 0.7153519 | 0.5477226 | 1.048809 | 0.4082483 | 0 | 0.5163978 | 0.5163978 | 0.4082483 | 1.196331 | 1.169045 | 0.4082483 | 0.5163978 | 0.4718757 | 0.9831921 | 0 | 0.5163978 | 0.5477226 | 1.345919 | 0.6 | 2.185724 | 1.902279 | 0.6324555
| Rel.Std.Dev. |  | 0.7043% | 2.231% | 3.397% | 3.33% | 2.005% | 1.461% | 2.873% | 1.139% | 0% | 1.448% | 1.371% | 1.161% | 3.396% | 3.145% | 1.129% | 1.347% | 1.756% | 2.719% | 0% | 1.462% | 1.352% | 3.751% | 1.846% | 6.099% | 4.832% | 1.757%
| PDM3 |  | -2.849% | 4.157% | 17.94% | -12.51% | -0.893% | 4.157% | 1.379% | -0.4723% | -8.342% | -0.9352% | 4.62% | -2.324% | -2.142% | 3.231% | 0.4536% | 6.472% | -25.38% | 0.4536% | -0.009348% | -1.861% | 12.49% | -0.3473% | -9.731% | -0.4676% | 9.342% | -0.009348%
| Z-Score (Absolute) |  | 0.75 | 1.21 | 5.07 | 3.45 | 0.2 | 1.21 | 0.44 | 0.08 | 2.29 | 0.21 | 1.34 | 0.6 | 0.55 | 0.95 | 0.18 | 1.86 | 7.06 | 0.18 | 0.05 | 0.47 | 3.55 | 0.05 | 2.67 | 0.08 | 2.67 | 0.05
| Analytical results for W in OREAS 288 (Certified Value 229 ppm) | [30 empty] | Certified
W | Round | Replicate | Lab | Lab | Lab | Lab | Lab | Lab | Lab | Lab | Lab | Lab | Lab | Lab | Lab | Lab | Lab | Lab | Lab | Lab | Lab | Lab | Lab | Lab | Lab | Lab | [5 empty] | 1
| No | No | 1.03 | 1.04 | 1.09 | 1.10 | 1.11 | 1.13 | 1.14 | 1.15 | 1.16 | 1.17 | 1.18 | 1.19 | 1.20 | 1.21 | 1.22 | 1.23 | 1.24 | 1.25 | 1.26 | 1.27 | 1.29 | 1.30 | 1.31 | 1.32 | [5 empty] | ppm
|  |  | AR*MS | AR*MS | AR*OES/MS | AR*OES | AR*OES | AR*MS | AR*MS | AR*MS | AR*MS | AR*MS | AR*MS | AR*OES | AR*OES/MS | AR*OES/MS | AR*OES/MS | AR*OES/MS | AR*MS | AR*MS | AR*OES | AR*MS | AR*MS | AR*OES | AR*MS | AR*OES/MS | [5 empty] | 0
|  |  | 0.2g | 01g | 0.5g | 0.5g | 0.5g | 0.5g | 0.5g | 0.5g | 0.5g | 0.5g | 0.5g | 01g | 0.25g | 0.25g | 01g | 0.5g | 15g | 0.25g | 01g | 01g | 0.5g | 0.2g | 0.5g | 0.25g | [5 empty] | 0
| 1 | 1 | 224.8335086 | 215.88 | > 200 | 210.0961 | 275 | 191.96 | 220 | 230 | 230 | 230 | 240 | 229.0071 | 234.9 | 211.7 | > 200 | 252 | > 100 | 242 | > 200 | 243.61 | 267 | 166.16 | 226 | 253.1 | [5 empty] | 1
| 1 | 2 | 228.2638 | 209.44 | > 200 | 225.8933 | 274 | 194.7 | 219 | 230 | 240 | 230 | 230 | 230.2622 | 225.8 | 203.3 | > 200 | 249 | > 100 | 246 | > 200 | 251.11 | 298 | 176 | 218 | 258.6 | [5 empty] | 40
| 1 | 3 | 234.1275 | 214 | > 200 | 216.7036 | 274 | 192.28 | 220 | 230 | 230 | 230 | 230 | 230.5426 | 227.6 | 210.1 | > 200 | 248 | > 100 | 238 | > 200 | 237.58 | 278 | 179.52 | 232 | 260.7 | [5 empty] | 16
| 1 | 4 | 229.9478 | 206.24 | > 200 | 216.9753 | 275 | 192.1 | 220 | 230 | 230 | 240 | 230 | 228.6788 | 234.4 | 210.5 | > 200 | 257 | > 100 | 241 | > 200 | 235.81 | 296 | 170.88 | 237 | 271.2 | [5 empty] | 228.8909
| 1 | 5 | 227.9374 | 189.64 | > 200 | 217.8519 | 278 | 198.94 | 230 | 230 | 230 | 230 | 230 | 225.3528 | 225.6 | 216.3 | > 200 | 250 | > 100 | 241 | > 200 | 240.25 | 283 | 191.36 | 232 | 261.8 | [5 empty] | 123
| 1 | 6 | 230.0714 | 176.72 | > 200 | 228.6753 | 278 | 202.24 | 220 | 230 | 230 | 230 | 230 | 226.3955 | 232.1 | 215 | > 200 | 255 | > 100 | 243 | > 200 | 246.14 | 292 | 216.08 | 240 | 267.8
| Mean |  | 229.1969 | 201.9867 |  | 219.3659 | 275.6667 | 195.37 | 221.5 | 230 | 231.6667 | 231.6667 | 231.6667 | 228.3732 | 230.0667 | 211.15 |  | 251.8333 |  | 241.8333 |  | 242.4167 | 285.6667 | 183.3333 | 230.8333 | 262.2
| Median |  | 229.1058 | 207.84 |  | 217.4136 | 275 | 193.49 | 220 | 230 | 230 | 230 | 230 | 228.8429 | 229.85 | 211.1 |  | 251 |  | 241.5 |  | 241.93 | 287.5 | 177.76 | 232 | 261.25
| Std Dev. |  | 3.070375 | 15.50376 |  | 6.786694 | 1.861899 | 4.295574 | 4.1833 | 0 | 4.082483 | 4.082483 | 4.082483 | 2.088265 | 4.254723 | 4.5781 |  | 3.544949 |  | 2.639444 |  | 5.702581 | 11.94432 | 18.19395 | 7.909909 | 6.489068
| Rel.Std.Dev. |  | 1.34% | 7.676% |  | 3.094% | 0.6754% | 2.199% | 1.889% | 0% | 1.762% | 1.762% | 1.762% | 0.9144% | 1.849% | 2.168% |  | 1.408% |  | 1.091% |  | 2.352% | 4.181% | 9.924% | 3.427% | 2.475%
| PDM3 |  | 0.1337% | -11.75% |  | -4.161% | 20.44% | -14.64% | -3.229% | 0.4845% | 1.213% | 1.213% | 1.213% | -0.2262% | 0.5137% | -7.751% |  | 10.02% |  | 5.654% |  | 5.909% | 24.8% | -19.9% | 0.8486% | 14.55%
| Z-Score (Absolute) |  | 0.08 | 1.71 | NA | 0.67 | 2.71 | 2.11 | 0.54 | 0.03 | 0.07 | 0.07 | 0.07 | 0.12 | 0.02 | 1.16 | NA | 1.28 | NA | 0.68 | NA | 0.72 | 3.31 | 2.83 | 0.02 | 1.91
| Analytical results for Y in OREAS 288 (Certified Value 8.28 ppm) | [30 empty] | Certified
Y | Round | Replicate | Lab | Lab | Lab | Lab | Lab | Lab | Lab | Lab | Lab | Lab | Lab | Lab | Lab | Lab | Lab | Lab | Lab | Lab | Lab | Lab | Lab | [8 empty] | 1
| No | No | 1.03 | 1.04 | 1.09 | 1.10 | 1.11 | 1.14 | 1.15 | 1.16 | 1.17 | 1.18 | 1.19 | 1.20 | 1.21 | 1.22 | 1.23 | 1.25 | 1.27 | 1.29 | 1.30 | 1.31 | 1.32 | [8 empty] | ppm
|  |  | AR*MS | AR*MS | AR*OES/MS | AR*OES | AR*OES | AR*MS | AR*MS | AR*MS | AR*MS | AR*MS | AR*OES/MS | AR*OES/MS | AR*OES/MS | AR*OES/MS | AR*OES/MS | AR*MS | AR*MS | AR*MS | AR*OES | AR*MS | AR*OES/MS | [8 empty] | 2
|  |  | 0.2g | 01g | 0.5g | 0.5g | 0.5g | 0.5g | 0.5g | 0.5g | 0.5g | 0.5g | 01g | 0.25g | 0.25g | 01g | 0.5g | 0.25g | 01g | 0.5g | 0.2g | 0.5g | 0.25g | [8 empty] | 3
| 1 | 1 | 8.376494 | 8.47 | 7.13 | 8.0427 | 8 | 8.18 | 8.56 | 8.3 | 8.95 | 8.05 | 8.778158 | 8.2 | 7.59 | 10 | 7.73 | 8.28 | 9.15 | 5.34 | 10.305 | 9.56 | 8.93 | [8 empty] | 1
| 1 | 2 | 8.470865 | 8.56 | 6.97 | 7.6389 | 8 | 8.48 | 8.42 | 8.39 | 9.21 | 7.52 | 8.011756 | 8 | 7.7 | 9.93 | 7.71 | 8.33 | 9.24 | 5.48 | 10.494 | 8.68 | 8.89 | [8 empty] | 35
| 1 | 3 | 8.601115 | 8.36 | 7.01 | 7.9995 | 8 | 8.05 | 8.55 | 7.98 | 9.01 | 7.89 | 8.078334 | 7.9 | 7.56 | 9.88 | 7.81 | 8.21 | 9.22 | 5.14 | 10.269 | 9.38 | 8.95 | [8 empty] | 16
| 1 | 4 | 8.644904 | 8.21 | 7.19 | 7.9715 | 8 | 8.18 | 8.33 | 8.26 | 9.09 | 7.84 | 8.649862 | 7.9 | 7.64 | 10.1 | 8.07 | 8.06 | 9.16 | 5.35 | 10.215 | 9.26 | 9.2 | [8 empty] | 8.279621
| 1 | 5 | 8.469897 | 8.14 | 7 | 8.0662 | 8 | 8.31 | 8.55 | 8.06 | 8.61 | 7.81 | 7.924619 | 7.8 | 7.63 | 9.77 | 7.84 | 8.43 | 9.43 | 5.39 | 10.539 | 8.71 | 8.72 | [8 empty] | 124
| 1 | 6 | 8.589161 | 8.55 | 6.97 | 8.1621 | 8 | 7.99 | 8.26 | 8.17 | 8.93 | 7.95 | 7.879804 | 7.8 | 7.66 | 9.87 | 7.79 | 8.13 | 9.32 | 5.37 | 11.61 | 9.12 | 8.92
| Mean |  | 8.525406 | 8.381667 | 7.045 | 7.98015 | 8 | 8.198333 | 8.445 | 8.193333 | 8.966667 | 7.843333 | 8.220422 | 7.933333 | 7.63 | 9.925 | 7.825 | 8.24 | 9.253333 | 5.345 | 10.572 | 9.118333 | 8.935
| Median |  | 8.530013 | 8.415 | 7.005 | 8.0211 | 8 | 8.18 | 8.485 | 8.215 | 8.98 | 7.865 | 8.045045 | 7.9 | 7.635 | 9.905 | 7.8 | 8.245 | 9.23 | 5.36 | 10.3995 | 9.19 | 8.925
| Std Dev. |  | 0.102281 | 0.1767956 | 0.09246621 | 0.1796239 | 0 | 0.1776982 | 0.1291124 | 0.1538397 | 0.2025504 | 0.179963 | 0.3905735 | 0.1505545 | 0.0497996 | 0.1143241 | 0.1295762 | 0.1350555 | 0.1061446 | 0.1122052 | 0.5244357 | 0.3584643 | 0.1542401
| Rel.Std.Dev. |  | 1.2% | 2.109% | 1.313% | 2.251% | 0% | 2.167% | 1.529% | 1.878% | 2.259% | 2.294% | 4.751% | 1.898% | 0.6527% | 1.152% | 1.656% | 1.639% | 1.147% | 2.099% | 4.961% | 3.931% | 1.726%
| PDM3 |  | 2.969% | 1.232% | -14.91% | -3.617% | -3.377% | -0.9818% | 1.997% | -1.042% | 8.298% | -5.269% | -0.715% | -4.182% | -7.846% | 19.87% | -5.491% | -0.4785% | 11.76% | -35.44% | 27.69% | 10.13% | 7.916%
| Z-Score (Absolute) |  | 0.5 | 0.26 | 2.02 | 0.43 | NA | 0.05 | 0.37 | 0.06 | 1.25 | 0.66 | 0.02 | 0.51 | 1.02 | 2.89 | 0.69 | 0.02 | 1.74 | 4.91 | 3.99 | 1.51 | 1.2
Results from laboratory 1.11 were removed due to their 1 ppm reading resolution.
| Analytical results for Yb in OREAS 288 (Certified Value 0.62 ppm) | [30 empty] | Certified
Yb | Round | Replicate | Lab | Lab | Lab | Lab | Lab | Lab | Lab | Lab | [21 empty] | 1
| No | No | 1.03 | 1.04 | 1.09 | 1.10 | 1.21 | 1.25 | 1.29 | 1.32 | [21 empty] | ppm
|  |  | AR*MS | AR*MS | AR*OES/MS | AR*MS | AR*OES/MS | AR*MS | AR*MS | AR*OES/MS | [21 empty] | 2
|  |  | 0.2g | 01g | 0.5g | 0.5g | 0.25g | 0.25g | 0.5g | 0.25g | [21 empty] | 3
| 1 | 1 | 0.6589169 | 0.63 | 0.6 | 0.7912 | 0.6 | 0.6 | 0.57 | 0.7 | [21 empty] | 1
| 1 | 2 | 0.6412622 | 0.623 | 0.6 | 0.7246 | 0.6 | 0.6 | 0.58 | 0.7 | [21 empty] | 36
| 1 | 3 | 0.6437946 | 0.628 | 0.6 | 0.692 | 0.6 | 0.6 | 0.54 | 0.7 | [21 empty] | 16
| 1 | 4 | 0.6723553 | 0.637 | 0.6 | 0.7393 | 0.6 | 0.6 | 0.57 | 0.7 | [21 empty] | 0.6218103
| 1 | 5 | 0.6390806 | 0.617 | 0.6 | 0.7243 | 0.6 | 0.6 | 0.57 | 0.7 | [21 empty] | 125
| 1 | 6 | 0.6506209 | 0.655 | 0.6 | 0.8866 | 0.6 | 0.6 | 0.59 | 0.7
| Mean |  | 0.6510051 | 0.6316667 | 0.6 | 0.7596667 | 0.6 | 0.6 | 0.57 | 0.7
| Median |  | 0.6472078 | 0.629 | 0.6 | 0.73195 | 0.6 | 0.6 | 0.57 | 0.7
| Std Dev. |  | 0.01270971 | 0.01326147 | 0 | 0.07011487 | 0 | 0 | 0.0167332 | 1.216188e-16
| Rel.Std.Dev. |  | 1.952% | 2.099% | 0% | 9.23% | 0% | 0% | 2.936% | 1.737e-14%
| PDM3 |  | 4.695% | 1.585% | -3.508% | 22.17% | -3.508% | -3.508% | -8.332% | 12.57%
| Z-Score (Absolute) |  | 0.93 | 0.42 | 0.42 | 3.8 | 0.42 | 0.42 | 1.21 | 2.23
| Analytical results for Zn in OREAS 288 (Certified Value 109 ppm) | [30 empty] | Certified
Zn | Round | Replicate | Lab | Lab | Lab | Lab | Lab | Lab | Lab | Lab | Lab | Lab | Lab | Lab | Lab | Lab | Lab | Lab | Lab | Lab | Lab | Lab | Lab | Lab | Lab | Lab | Lab | Lab | Lab | Lab |  | 1
| No | No | 1.02 | 1.03 | 1.04 | 1.07 | 1.09 | 1.10 | 1.11 | 1.12 | 1.13 | 1.14 | 1.15 | 1.16 | 1.17 | 1.18 | 1.19 | 1.20 | 1.21 | 1.22 | 1.23 | 1.24 | 1.25 | 1.26 | 1.27 | 1.28 | 1.29 | 1.30 | 1.31 | 1.32 |  | ppm
|  |  | AR*OES | AR*MS | AR*MS | AR*OES/MS | AR*OES/MS | AR*OES | AR*OES | AR*OES/MS | AR*MS | AR*MS | AR*MS | AR*MS | AR*MS | AR*MS | AR*OES/MS | AR*OES/MS | AR*OES/MS | AR*OES/MS | AR*OES/MS | AR*MS | AR*OES | AR*OES | AR*MS | AR*OES/MS | AR*MS | AR*OES | AR*MS | AR*OES/MS |  | 0
|  |  | 0.25g | 0.2g | 01g | 0.25g | 0.5g | 0.5g | 0.5g | 0.5g | 0.5g | 0.5g | 0.5g | 0.5g | 0.5g | 0.5g | 01g | 0.25g | 0.25g | 01g | 0.5g | 15g | 0.25g | 01g | 01g | 0.5g | 0.5g | 0.2g | 0.5g | 0.25g |  | 0
| 1 | 1 | 98.64 | 109.8908 | 115 | 102.3936227 | 126 | 109.5021 | 99 | 147 | 113.3 | 113 | 108 | 112 | 112 | 115 | 111.9909 | 117 | 115 | 114 | 105 | 105.9 | 107 | 101 | 115 | 178.41 | 102 | 127.36 | 78 | 104 |  | 1
| 1 | 2 | 99 | 111.351 | 115 | 99.61693511 | 125 | 104.6562 | 99 | 149 | 122.6 | 113 | 108 | 114 | 111 | 115 | 104.143 | 109 | 112 | 116 | 104 | 107.4 | 107 | 102 | 114 |  | 104 | 124.88 | 79 | 105 |  | 17
| 1 | 3 | 99.63 | 116.3351 | 114 | 99.4400112 | 122 | 104.8075 | 100 | 144 | 114.8 | 112 | 109 | 110 | 112 | 117 | 109.6413 | 108 | 116 | 116 | 106 | 104.5 | 106 | 99 | 112 | 163.997 | 99.6 | 133.12 | 77 | 104 |  | 16
| 1 | 4 | 99.84 | 112.7536 | 112 | 102 | 126 | 104.6744 | 101 | 144 | 109.1 | 114 | 109 | 112 | 114 | 111 | 104.4125 | 108 | 114 | 114 | 107 | 104.9 | 106 | 103 | 113 | 173.68 | 102 | 123.52 | 76 | 106 |  | 108.9883
| 1 | 5 | 98.92 | 110.7656 | 115 | 101.8165138 | 119 | 110.8728 | 100 | 144 | 104.7 | 114 | 108 | 111 | 112 | 115 | 108.133 | 106 | 115 | 112 | 106 | 103.1 | 105 | 105 | 115 | 163.16 | 101 | 138.08 | 78 | 102 |  | 126
| 1 | 6 | 101.02 | 112.672 | 117 | 99.64335264 | 126 | 111.1589 | 100 | 144 | 109.6 | 113 | 107 | 112 | 113 | 117 | 107.9868 | 107 | 113 | 115 | 107 | 105.5 | 106 | 101 | 114 | 166.5 | 102 | 154.72 | 75 | 106
| Mean |  | 99.50833 | 112.2947 | 114.6667 | 100.8184 | 124 | 107.612 | 99.83333 | 145.3333 | 112.35 | 113.1667 | 108.1667 | 111.8333 | 112.3333 | 115 | 107.7179 | 109.1667 | 114.1667 | 114.5 | 105.8333 | 105.2167 | 106.1667 | 101.8333 | 113.8333 | 169.1494 | 101.7667 | 133.6133 | 77.16667 | 104.5
| Median |  | 99.315 | 112.0115 | 115 | 100.7299 | 125.5 | 107.1548 | 100 | 144 | 111.45 | 113 | 108 | 112 | 112 | 115 | 108.0599 | 108 | 114.5 | 114.5 | 106 | 105.2 | 106 | 101.5 | 114 | 166.5 | 102 | 130.24 | 77.5 | 104.5
| Std Dev. |  | 0.8681571 | 2.266491 | 1.632993 | 1.385492 | 2.898275 | 3.225438 | 0.7527727 | 2.160247 | 6.141905 | 0.7527727 | 0.7527727 | 1.32916 | 1.032796 | 2.19089 | 3.030139 | 3.970726 | 1.47196 | 1.516575 | 1.169045 | 1.442798 | 0.7527727 | 2.041241 | 1.169045 | 6.628056 | 1.44453 | 11.68706 | 1.47196 | 1.516575
| Rel.Std.Dev. |  | 0.8724% | 2.018% | 1.424% | 1.374% | 2.337% | 2.997% | 0.754% | 1.486% | 5.467% | 0.6652% | 0.6959% | 1.189% | 0.9194% | 1.905% | 2.813% | 3.637% | 1.289% | 1.325% | 1.105% | 1.371% | 0.709% | 2.004% | 1.027% | 3.918% | 1.419% | 8.747% | 1.908% | 1.451%
| PDM3 |  | -8.698% | 3.034% | 5.21% | -7.496% | 13.77% | -1.263% | -8.4% | 33.35% | 3.085% | 3.834% | -0.7538% | 2.61% | 3.069% | 5.516% | -1.166% | 0.1637% | 4.751% | 5.057% | -2.895% | -3.461% | -2.589% | -6.565% | 4.446% | 55.2% | -6.626% | 22.59% | -29.2% | -4.118%
| Z-Score (Absolute) |  | 1.68 | 0.27 | 0.64 | 1.48 | 2.06 | 0.44 | 1.63 | 5.32 | 0.28 | 0.41 | 0.36 | 0.2 | 0.28 | 0.69 | 0.42 | 0.2 | 0.56 | 0.61 | 0.71 | 0.81 | 0.66 | 1.32 | 0.51 | 8.95 | 1.33 | 3.53 | 5.09 | 0.92
| Analytical results for Zr in OREAS 288 (Certified Value 8.78 ppm) | [30 empty] | Certified
Zr | Round | Replicate | Lab | Lab | Lab | Lab | Lab | Lab | Lab | Lab | Lab | Lab | Lab | Lab | Lab | Lab | Lab | Lab | Lab | Lab | Lab | Lab | Lab | [8 empty] | 1
| No | No | 1.03 | 1.04 | 1.09 | 1.10 | 1.11 | 1.14 | 1.15 | 1.16 | 1.17 | 1.18 | 1.19 | 1.20 | 1.21 | 1.22 | 1.23 | 1.25 | 1.27 | 1.29 | 1.30 | 1.31 | 1.32 | [8 empty] | ppm
|  |  | AR*MS | AR*MS | AR*OES/MS | AR*OES | AR*OES | AR*MS | AR*MS | AR*MS | AR*MS | AR*MS | AR*OES/MS | AR*OES/MS | AR*OES/MS | AR*OES/MS | AR*OES/MS | AR*OES | AR*MS | AR*MS | AR*OES | AR*MS | AR*OES/MS | [8 empty] | 2
|  |  | 0.2g | 01g | 0.5g | 0.5g | 0.5g | 0.5g | 0.5g | 0.5g | 0.5g | 0.5g | 01g | 0.25g | 0.25g | 01g | 0.5g | 0.25g | 01g | 0.5g | 0.2g | 0.5g | 0.25g | [8 empty] | 2
| 1 | 1 | 8.151515 | 8.2 | 9.3 | 2.363 | 11 | 7.4 | 9.6 | 8.8 | 8.9 | 8 | 9.685915 | 8.7 | 8.1 | 10.1 | 6.9 | 8.6 | 10 | 9.9 | 1.91 | 9.9 | 9.1 | [8 empty] | 1
| 1 | 2 | 8.268726 | 8.5 | 9.3 | 4.4145 | 11 | 7.6 | 9.4 | 9 | 9.2 | 7.4 | 8.617522 | 8.4 | 8 | 10 | 6.9 | 8.6 | 9.9 | 11.4 | 2.06 | 8.2 | 9.1 | [8 empty] | 18
| 1 | 3 | 8.396997 | 8.1 | 9.2 | 4.6339 | 11 | 7.4 | 9.7 | 8.6 | 9.1 | 7.5 | 9.525362 | 8.2 | 8.2 | 10.2 | 7.3 | 8.6 | 10.1 | 10.1 | 2.16 | 9.9 | 9 | [8 empty] | 16
| 1 | 4 | 8.368257 | 8.1 | 9.7 | 4.6222 | 11 | 7.5 | 9.5 | 8.7 | 9 | 7.7 | 8.525841 | 8.4 | 7.8 | 10.3 | 7.3 | 8.4 | 10.2 | 11.2 | 2.08 | 9.2 | 9.2 | [8 empty] | 8.781206
| 1 | 5 | 8.138246 | 7.8 | 9 | 3.8718 | 11 | 7.5 | 9.5 | 8.6 | 8.7 | 7.7 | 8.578749 | 8.1 | 8 | 10.3 | 7.1 | 8.4 | 10.5 | 10.8 | 2.07 | 8.4 | 9 | [8 empty] | 127
| 1 | 6 | 8.309256 | 8.1 | 8.8 | 5.2679 | 10 | 7.2 | 9.3 | 8.8 | 8.8 | 7.8 | 9.503896 | 8.2 | 8.1 | 10.2 | 7.2 | 8.3 | 10 | 9.9 | 2.16 | 9.2 | 9.2
| Mean |  | 8.272166 | 8.133333 | 9.216667 | 4.19555 | 10.83333 | 7.433333 | 9.5 | 8.75 | 8.95 | 7.683333 | 9.072881 | 8.333333 | 8.033333 | 10.18333 | 7.116667 | 8.483333 | 10.11667 | 10.55 | 2.073333 | 9.133333 | 9.1
| Median |  | 8.288991 | 8.1 | 9.25 | 4.51835 | 11 | 7.45 | 9.5 | 8.75 | 8.95 | 7.7 | 9.060709 | 8.3 | 8.05 | 10.2 | 7.15 | 8.5 | 10.05 | 10.45 | 2.075 | 9.2 | 9.1
| Std Dev. |  | 0.1083465 | 0.2250926 | 0.3060501 | 1.003505 | 0.4082483 | 0.136626 | 0.1414214 | 0.1516575 | 0.1870829 | 0.2136976 | 0.5508346 | 0.2160247 | 0.136626 | 0.1169045 | 0.1834848 | 0.132916 | 0.2136976 | 0.6715653 | 0.09157875 | 0.7201852 | 0.08944272
| Rel.Std.Dev. |  | 1.31% | 2.768% | 3.321% | 23.92% | 3.768% | 1.838% | 1.489% | 1.733% | 2.09% | 2.781% | 6.071% | 2.592% | 1.701% | 1.148% | 2.578% | 1.567% | 2.112% | 6.366% | 4.417% | 7.885% | 0.9829%
| PDM3 |  | -5.797% | -7.378% | 4.959% | -52.22% | 23.37% | -15.35% | 8.186% | -0.3554% | 1.922% | -12.5% | 3.322% | -5.1% | -8.517% | 15.97% | -18.96% | -3.392% | 15.21% | 20.14% | -76.39% | 4.01% | 3.63%
| Z-Score (Absolute) |  | 0.39 | 0.55 | 0.68 | 5.04 | NA | 1.35 | 1.01 | 0.15 | 0.38 | 1.06 | 0.52 | 0.32 | 0.66 | 1.79 | 1.71 | 0.15 | 1.71 | 2.2 | 7.46 | 0.59 | 0.55
Results from laboratory 1.11 were removed due to their 1 ppm reading resolution.
Note on C17: Z-Scores have been calculated inclusive of individual outliers. In general, laboratory batches are rejected if Z-Score > 2.5.
Note on C36: Z-Scores have been calculated inclusive of individual outliers. In general, laboratory batches are rejected if Z-Score > 2.5.
Note on C54: Z-Scores have been calculated inclusive of individual outliers. In general, laboratory batches are rejected if Z-Score > 2.5.
Note on C72: Z-Scores have been calculated inclusive of individual outliers. In general, laboratory batches are rejected if Z-Score > 2.5.
Note on C90: Z-Scores have been calculated inclusive of individual outliers. In general, laboratory batches are rejected if Z-Score > 2.5.
Note on C108: Z-Scores have been calculated inclusive of individual outliers. In general, laboratory batches are rejected if Z-Score > 2.5.
Note on C127: Z-Scores have been calculated inclusive of individual outliers. In general, laboratory batches are rejected if Z-Score > 2.5.
Note on C145: Z-Scores have been calculated inclusive of individual outliers. In general, laboratory batches are rejected if Z-Score > 2.5.
Note on C163: Z-Scores have been calculated inclusive of individual outliers. In general, laboratory batches are rejected if Z-Score > 2.5.
Note on C182: Z-Scores have been calculated inclusive of individual outliers. In general, laboratory batches are rejected if Z-Score > 2.5.
Note on C200: Z-Scores have been calculated inclusive of individual outliers. In general, laboratory batches are rejected if Z-Score > 2.5.
Note on C218: Z-Scores have been calculated inclusive of individual outliers. In general, laboratory batches are rejected if Z-Score > 2.5.
Note on C236: Z-Scores have been calculated inclusive of individual outliers. In general, laboratory batches are rejected if Z-Score > 2.5.
Note on C254: Z-Scores have been calculated inclusive of individual outliers. In general, laboratory batches are rejected if Z-Score > 2.5.
Note on C272: Z-Scores have been calculated inclusive of individual outliers. In general, laboratory batches are rejected if Z-Score > 2.5.
Note on C290: Z-Scores have been calculated inclusive of individual outliers. In general, laboratory batches are rejected if Z-Score > 2.5.
Note on C308: Z-Scores have been calculated inclusive of individual outliers. In general, laboratory batches are rejected if Z-Score > 2.5.
Note on C326: Z-Scores have been calculated inclusive of individual outliers. In general, laboratory batches are rejected if Z-Score > 2.5.
Note on C344: Z-Scores have been calculated inclusive of individual outliers. In general, laboratory batches are rejected if Z-Score > 2.5.
Note on C363: Z-Scores have been calculated inclusive of individual outliers. In general, laboratory batches are rejected if Z-Score > 2.5.
Note on C381: Z-Scores have been calculated inclusive of individual outliers. In general, laboratory batches are rejected if Z-Score > 2.5.
Note on C400: Z-Scores have been calculated inclusive of individual outliers. In general, laboratory batches are rejected if Z-Score > 2.5.
Note on C419: Z-Scores have been calculated inclusive of individual outliers. In general, laboratory batches are rejected if Z-Score > 2.5.
Note on C437: Z-Scores have been calculated inclusive of individual outliers. In general, laboratory batches are rejected if Z-Score > 2.5.
Note on C455: Z-Scores have been calculated inclusive of individual outliers. In general, laboratory batches are rejected if Z-Score > 2.5.
Note on C473: Z-Scores have been calculated inclusive of individual outliers. In general, laboratory batches are rejected if Z-Score > 2.5.
Note on C491: Z-Scores have been calculated inclusive of individual outliers. In general, laboratory batches are rejected if Z-Score > 2.5.
Note on C510: Z-Scores have been calculated inclusive of individual outliers. In general, laboratory batches are rejected if Z-Score > 2.5.
Note on C528: Z-Scores have been calculated inclusive of individual outliers. In general, laboratory batches are rejected if Z-Score > 2.5.
Note on C546: Z-Scores have been calculated inclusive of individual outliers. In general, laboratory batches are rejected if Z-Score > 2.5.
Note on C564: Z-Scores have been calculated inclusive of individual outliers. In general, laboratory batches are rejected if Z-Score > 2.5.
Note on C582: Z-Scores have been calculated inclusive of individual outliers. In general, laboratory batches are rejected if Z-Score > 2.5.
Note on C601: Z-Scores have been calculated inclusive of individual outliers. In general, laboratory batches are rejected if Z-Score > 2.5.
Note on C619: Z-Scores have been calculated inclusive of individual outliers. In general, laboratory batches are rejected if Z-Score > 2.5.
Note on C638: Z-Scores have been calculated inclusive of individual outliers. In general, laboratory batches are rejected if Z-Score > 2.5.
Note on C656: Z-Scores have been calculated inclusive of individual outliers. In general, laboratory batches are rejected if Z-Score > 2.5.
Note on C674: Z-Scores have been calculated inclusive of individual outliers. In general, laboratory batches are rejected if Z-Score > 2.5.
Note on C692: Z-Scores have been calculated inclusive of individual outliers. In general, laboratory batches are rejected if Z-Score > 2.5.
Note on C711: Z-Scores have been calculated inclusive of individual outliers. In general, laboratory batches are rejected if Z-Score > 2.5.
Note on C729: Z-Scores have been calculated inclusive of individual outliers. In general, laboratory batches are rejected if Z-Score > 2.5.
Note on C747: Z-Scores have been calculated inclusive of individual outliers. In general, laboratory batches are rejected if Z-Score > 2.5.
Note on C765: Z-Scores have been calculated inclusive of individual outliers. In general, laboratory batches are rejected if Z-Score > 2.5.
Note on C783: Z-Scores have been calculated inclusive of individual outliers. In general, laboratory batches are rejected if Z-Score > 2.5.
Note on C801: Z-Scores have been calculated inclusive of individual outliers. In general, laboratory batches are rejected if Z-Score > 2.5.
Note on C819: Z-Scores have been calculated inclusive of individual outliers. In general, laboratory batches are rejected if Z-Score > 2.5.
Note on C838: Z-Scores have been calculated inclusive of individual outliers. In general, laboratory batches are rejected if Z-Score > 2.5.
Note on C857: Z-Scores have been calculated inclusive of individual outliers. In general, laboratory batches are rejected if Z-Score > 2.5.
Note on C876: Z-Scores have been calculated inclusive of individual outliers. In general, laboratory batches are rejected if Z-Score > 2.5.
Note on C894: Z-Scores have been calculated inclusive of individual outliers. In general, laboratory batches are rejected if Z-Score > 2.5.
Note on C912: Z-Scores have been calculated inclusive of individual outliers. In general, laboratory batches are rejected if Z-Score > 2.5.
Note on C930: Z-Scores have been calculated inclusive of individual outliers. In general, laboratory batches are rejected if Z-Score > 2.5.
Note on C948: Z-Scores have been calculated inclusive of individual outliers. In general, laboratory batches are rejected if Z-Score > 2.5.
Note on C966: Z-Scores have been calculated inclusive of individual outliers. In general, laboratory batches are rejected if Z-Score > 2.5.
Note on C985: Z-Scores have been calculated inclusive of individual outliers. In general, laboratory batches are rejected if Z-Score > 2.5.
Note on C1004: Z-Scores have been calculated inclusive of individual outliers. In general, laboratory batches are rejected if Z-Score > 2.5.
Note on C1022: Z-Scores have been calculated inclusive of individual outliers. In general, laboratory batches are rejected if Z-Score > 2.5.
Note on C1040: Z-Scores have been calculated inclusive of individual outliers. In general, laboratory batches are rejected if Z-Score > 2.5.
Note on C1058: Z-Scores have been calculated inclusive of individual outliers. In general, laboratory batches are rejected if Z-Score > 2.5.
Note on C1076: Z-Scores have been calculated inclusive of individual outliers. In general, laboratory batches are rejected if Z-Score > 2.5.
Note on C1094: Z-Scores have been calculated inclusive of individual outliers. In general, laboratory batches are rejected if Z-Score > 2.5.
Note on C1112: Z-Scores have been calculated inclusive of individual outliers. In general, laboratory batches are rejected if Z-Score > 2.5.
Note on C1130: Z-Scores have been calculated inclusive of individual outliers. In general, laboratory batches are rejected if Z-Score > 2.5.
Note on C1149: Z-Scores have been calculated inclusive of individual outliers. In general, laboratory batches are rejected if Z-Score > 2.5.
Note on C1167: Z-Scores have been calculated inclusive of individual outliers. In general, laboratory batches are rejected if Z-Score > 2.5.
Note on C1185: Z-Scores have been calculated inclusive of individual outliers. In general, laboratory batches are rejected if Z-Score > 2.5.

## IRC
| Analytical results for C in OREAS 288 (Indicative Value 1.35 wt.%) | [28 empty] | Indicative
C | Round | Replicate | Lab | Lab | [25 empty] | 1
| No | No | 1.12 | 3.01 | [25 empty] | wt.%
|  |  | IRC | IRC | [25 empty] | 2
2
| 1 | 1 | 1.35 | 1.33 | [25 empty] | 1
| 1 | 2 | 1.37 | 1.33 | [25 empty] | 9
| 1 | 3 | 1.36 | [26 empty] | 16
| 1 | 4 | 1.38 | [26 empty] | 1.348333
| 1 | 5 | 1.35 | [26 empty] | 15
| 1 | 6 | 1.39
| Mean |  | 1.366667 | 1.33
| Median |  | 1.365 | 1.33
| Std Dev. |  | 0.01632993 | 0
| Rel.Std.Dev. |  | 1.195% | 0%
| PDM3 |  | 1.36% | -1.36%
| Z-Score (Absolute) |  | 0.67 | 0.67
| Analytical results for S in OREAS 288 (Certified Value 2.49 wt.%) | [28 empty] | Certified
S | Round | Replicate | Lab | Lab | Lab | Lab | Lab | Lab | Lab | Lab | Lab | Lab | Lab | Lab | Lab | Lab | Lab | Lab | Lab | Lab | Lab | Lab | Lab | Lab | Lab | Lab | Lab | Lab | Lab | 1
| No | No | 1.03 | 1.04 | 1.08 | 1.09 | 1.10 | 1.11 | 1.12 | 1.13 | 1.14 | 1.15 | 1.16 | 1.17 | 1.18 | 1.19 | 1.20 | 1.21 | 1.22 | 1.23 | 1.24 | 1.25 | 1.26 | 1.27 | 1.28 | 1.29 | 1.30 | 1.31 | 1.32 | wt.%
|  |  | IRC | IRC | IRC | IRC | IRC | IRC | IRC | IRC | IRC | IRC | IRC | IRC | IRC | IRC | IRC | IRC | IRC | IRC | IRC | IRC | IRC | IRC | IRC | IRC | IRC | IRC | IRC | 2
3
| 1 | 1 | 2.442 | 2.5 | 2.48 | 2.53 | 2.63 | 2.5 | 3.29 | 2.52 | 2.49 | 2.57 | 2.51 | 2.48 | 2.52 | 2.50346975 | 2.49 | 2.48 | 2.66 | 2.53 | 2.44 | 2.496 | 2.37 | 2.52 | 2.69 | 2.4 | 2.115 | 2.45 | 2.42 | 1
| 1 | 2 | 2.45985 | 2.52 | 2.61 | 2.48 | 2.59 | 2.5 | 3.31 | 2.51 | 2.46 | 2.56 | 2.49 | 2.44 | 2.55 | 2.523853 | 2.49 | 2.48 | 2.67 | 2.53 | 2.52 | 2.556 | 2.38 | 2.5 | 2.74 | 2.4 | 2.03 | 2.41 | 2.35 | 11
| 1 | 3 | 2.4601 | 2.52 | 2.46 | 2.54 | 2.62 | 2.49 | 3.3 | 2.54 | 2.45 | 2.52 | 2.5 | 2.49 | 2.53 | 2.495745 | 2.49 | 2.48 | 2.66 | 2.54 | 2.32 | 2.535 | 2.37 | 2.51 | 2.74 | 2.43 | 2.14 | 2.4 | 2.47 | 16
| 1 | 4 | 2.46285 | 2.52 | 2.23 | 2.52 | 2.68 | 2.55 | 3 | 2.54 | 2.5 | 2.56 | 2.48 | 2.44 | 2.57 | 2.497255 | 2.49 | 2.47 | 2.64 | 2.55 | 2.48 | 2.545 | 2.38 | 2.48 | 2.73 | 2.4 | 2.17 | 2.4 | 2.45 | 2.490876
| 1 | 5 | 2.4669 | 2.51 | 2.69 | 2.54 | 2.58 | 2.52 | 3.35 | 2.61 | 2.47 | 2.53 | 2.46 | 2.45 | 2.55 | 2.527833 | 2.49 | 2.49 | 2.65 | 2.51 | 2.45 | 2.568 | 2.38 | 2.52 | 2.8 | 2.39 | 2.14 | 2.42 | 2.36 | 129
| 1 | 6 | 2.4765 | 2.5 | 2.32 | 2.54 | 2.61 | 2.51 | 3.32 | 2.5 | 2.49 | 2.52 | 2.37 | 2.46 | 2.52 | 2.498469 | 2.5 | 2.49 | 2.64 | 2.55 | 2.38 | 2.566 | 2.39 | 2.49 | 2.74 | 2.39 | 2.18 | 2.43 | 2.42
| Mean |  | 2.461367 | 2.511667 | 2.465 | 2.525 | 2.618333 | 2.511667 | 3.261667 | 2.536667 | 2.476667 | 2.543333 | 2.468333 | 2.46 | 2.54 | 2.507771 | 2.491667 | 2.481667 | 2.653333 | 2.535 | 2.431667 | 2.544333 | 2.378333 | 2.503333 | 2.74 | 2.401667 | 2.129167 | 2.418333 | 2.411667
| Median |  | 2.461475 | 2.515 | 2.47 | 2.535 | 2.615 | 2.505 | 3.305 | 2.53 | 2.48 | 2.545 | 2.485 | 2.455 | 2.54 | 2.500969375 | 2.49 | 2.48 | 2.655 | 2.535 | 2.445 | 2.5505 | 2.38 | 2.505 | 2.74 | 2.4 | 2.14 | 2.415 | 2.42
| Std Dev. |  | 0.01132085 | 0.009831921 | 0.1721337 | 0.02345208 | 0.03544949 | 0.02136976 | 0.1298332 | 0.03932768 | 0.01966384 | 0.02250926 | 0.05115336 | 0.02097618 | 0.02 | 0.01429242 | 0.004082483 | 0.007527727 | 0.0121106 | 0.01516575 | 0.07167054 | 0.02679303 | 0.007527727 | 0.01632993 | 0.03521363 | 0.0147196 | 0.05389032 | 0.0194079 | 0.04792355
| Rel.Std.Dev. |  | 0.4599% | 0.3915% | 6.983% | 0.9288% | 1.354% | 0.8508% | 3.981% | 1.55% | 0.794% | 0.885% | 2.072% | 0.8527% | 0.7874% | 0.5699% | 0.1638% | 0.3033% | 0.4564% | 0.5983% | 2.947% | 1.053% | 0.3165% | 0.6523% | 1.285% | 0.6129% | 2.531% | 0.8025% | 1.987%
| PDM3 |  | -1.185% | 0.8347% | -1.039% | 1.37% | 5.117% | 0.8347% | 30.94% | 1.838% | -0.5704% | 2.106% | -0.905% | -1.24% | 1.972% | 0.6783% | 0.03176% | -0.3697% | 6.522% | 1.771% | -2.377% | 2.146% | -4.518% | 0.5001% | 10% | -3.581% | -14.52% | -2.912% | -3.18%
| Z-Score (Absolute) |  | 0.71 | 0.14 | 0.65 | 0.37 | 1.94 | 0.14 | 12.78 | 0.56 | 0.45 | 0.67 | 0.59 | 0.73 | 0.62 | 0.07 | 0.2 | 0.37 | 2.53 | 0.53 | 1.21 | 0.69 | 2.11 | 0 | 3.99 | 1.71 | 6.31 | 1.43 | 1.55
Note on C17: Z-Scores have been calculated inclusive of individual outliers. In general, laboratory batches are rejected if Z-Score > 2.5.
Note on C35: Z-Scores have been calculated inclusive of individual outliers. In general, laboratory batches are rejected if Z-Score > 2.5.

## Fusion XRF
| Analytical results for Al2O3 in OREAS 288 (Indicative Value 11.81 wt.%) |  |  | Indicative
Al2O3 | Round | Replicate | BV Geo | 1
| No | No | Perth | wt.%
|  |  | BF*XRF | 2
2
| 1 | 1 | 11.82 | 1
| 1 | 2 | 11.8 | 11
| Mean |  | 11.81 | 16
| Median |  | 11.81 | 11.81
| Std Dev. |  | 0.01414214 | 17
| Rel.Std.Dev. |  | 0.1197%
| PDM3 |  | 0%
| Z-Score (Absolute) |  | NA
| Analytical results for As in OREAS 288 (Indicative Value 140 ppm) |  |  | Indicative
As | Round | Replicate | BV Geo | 1
| No | No | Perth | ppm
|  |  | BF*XRF | 0
0
| 1 | 1 | 140 | 1
| 1 | 2 | 140 | 12
| Mean |  | 140 | 16
| Median |  | 140 | 140
| Std Dev. |  | 0 | 18
| Rel.Std.Dev. |  | 0%
| PDM3 |  | 2.22e-14%
| Z-Score (Absolute) |  | NA
| Analytical results for Ba in OREAS 288 (Indicative Value 630 ppm) |  |  | Indicative
Ba | Round | Replicate | BV Geo | 1
| No | No | Perth | ppm
|  |  | BF*XRF | 0
0
| 1 | 1 | 630 | 1
| 1 | 2 | 630 | 4
| Mean |  | 630 | 16
| Median |  | 630 | 630
| Std Dev. |  | 0 | 19
| Rel.Std.Dev. |  | 0%
| PDM3 |  | 0%
| Z-Score (Absolute) |  | NA
| Analytical results for CaO in OREAS 288 (Indicative Value 4.7 wt.%) |  |  | Indicative
CaO | Round | Replicate | BV Geo | 1
| No | No | Perth | wt.%
|  |  | BF*XRF | 2
2
| 1 | 1 | 4.69 | 1
| 1 | 2 | 4.7 | 14
| Mean |  | 4.695 | 16
| Median |  | 4.695 | 4.695
| Std Dev. |  | 0.007071068 | 20
| Rel.Std.Dev. |  | 0.1506%
| PDM3 |  | 0%
| Z-Score (Absolute) |  | NA
| Analytical results for Cl in OREAS 288 (Indicative Value 25 ppm) |  |  | Indicative
Cl | Round | Replicate | BV Geo | 1
| No | No | Perth | ppm
|  |  | BF*XRF | 1
1
| 1 | 1 | 30 | 1
| 1 | 2 | 20 | 15
| Mean |  | 25 | 16
| Median |  | 25 | 25
| Std Dev. |  | 7.071068 | 21
| Rel.Std.Dev. |  | 28.28%
| PDM3 |  | 0%
| Z-Score (Absolute) |  | NA
| Analytical results for Co in OREAS 288 (Indicative Value 60 ppm) |  |  | Indicative
Co | Round | Replicate | BV Geo | 1
| No | No | Perth | ppm
|  |  | BF*XRF | 0
0
| 1 | 1 | 60 | 1
| 1 | 2 | 60 | 16
| Mean |  | 60 | 16
| Median |  | 60 | 60
| Std Dev. |  | 0 | 22
| Rel.Std.Dev. |  | 0%
| PDM3 |  | 0%
| Z-Score (Absolute) |  | NA
| Analytical results for Cr in OREAS 288 (Indicative Value 80 ppm) |  |  | Indicative
Cr | Round | Replicate | BV Geo | 1
| No | No | Perth | ppm
|  |  | BF*XRF | 0
0
| 1 | 1 | 80 | 1
| 1 | 2 | 80 | 17
| Mean |  | 80 | 16
| Median |  | 80 | 80
| Std Dev. |  | 0 | 23
| Rel.Std.Dev. |  | 0%
| PDM3 |  | 0%
| Z-Score (Absolute) |  | NA
| Analytical results for Cu in OREAS 288 (Indicative Value 110 ppm) |  |  | Indicative
Cu | Round | Replicate | BV Geo | 1
| No | No | Perth | ppm
|  |  | BF*XRF | 0
0
| 1 | 1 | 110 | 1
| 1 | 2 | 110 | 18
| Mean |  | 110 | 16
| Median |  | 110 | 110
| Std Dev. |  | 0 | 24
| Rel.Std.Dev. |  | 0%
| PDM3 |  | -1.11e-14%
| Z-Score (Absolute) |  | NA
| Analytical results for Fe in OREAS 288 (Indicative Value 4.78 wt.%) |  |  | Indicative
Fe | Round | Replicate | BV Geo | 1
| No | No | Perth | wt.%
|  |  | BF*XRF | 2
2
| 1 | 1 | 4.78 | 1
| 1 | 2 | 4.78 | 11
| Mean |  | 4.78 | 16
| Median |  | 4.78 | 4.78
| Std Dev. |  | 0 | 17
| Rel.Std.Dev. |  | 0%
| PDM3 |  | 0%
| Z-Score (Absolute) |  | NA
| Analytical results for K2O in OREAS 288 (Indicative Value 2.04 wt.%) |  |  | Indicative
K2O | Round | Replicate | BV Geo | 1
| No | No | Perth | wt.%
|  |  | BF*XRF | 2
2
| 1 | 1 | 2.04 | 1
| 1 | 2 | 2.04 | 12
| Mean |  | 2.04 | 16
| Median |  | 2.04 | 2.04
| Std Dev. |  | 0 | 18
| Rel.Std.Dev. |  | 0%
| PDM3 |  | 0%
| Z-Score (Absolute) |  | NA
| Analytical results for MgO in OREAS 288 (Indicative Value 3.54 wt.%) |  |  | Indicative
MgO | Round | Replicate | BV Geo | 1
| No | No | Perth | wt.%
|  |  | BF*XRF | 2
2
| 1 | 1 | 3.54 | 1
| 1 | 2 | 3.54 | 13
| Mean |  | 3.54 | 16
| Median |  | 3.54 | 3.54
| Std Dev. |  | 0 | 19
| Rel.Std.Dev. |  | 0%
| PDM3 |  | 0%
| Z-Score (Absolute) |  | NA
| Analytical results for MnO in OREAS 288 (Indicative Value 0.049 wt.%) |  |  | Indicative
MnO | Round | Replicate | BV Geo | 1
| No | No | Perth | wt.%
|  |  | BF*XRF | 3
3
| 1 | 1 | 0.048 | 1
| 1 | 2 | 0.049 | 14
| Mean |  | 0.0485 | 16
| Median |  | 0.0485 | 0.0485
| Std Dev. |  | 0.0007071068 | 20
| Rel.Std.Dev. |  | 1.458%
| PDM3 |  | 0%
| Z-Score (Absolute) |  | NA
| Analytical results for Na2O in OREAS 288 (Indicative Value 2.04 wt.%) |  |  | Indicative
Na2O | Round | Replicate | BV Geo | 1
| No | No | Perth | wt.%
|  |  | BF*XRF | 2
2
| 1 | 1 | 2.04 | 1
| 1 | 2 | 2.03 | 15
| Mean |  | 2.035 | 16
| Median |  | 2.035 | 2.035
| Std Dev. |  | 0.007071068 | 21
| Rel.Std.Dev. |  | 0.3475%
| PDM3 |  | 0%
| Z-Score (Absolute) |  | NA
| Analytical results for Ni in OREAS 288 (Indicative Value 65 ppm) |  |  | Indicative
Ni | Round | Replicate | BV Geo | 1
| No | No | Perth | ppm
|  |  | BF*XRF | 0
0
| 1 | 1 | 70 | 1
| 1 | 2 | 60 | 16
| Mean |  | 65 | 16
| Median |  | 65 | 65
| Std Dev. |  | 7.071068 | 22
| Rel.Std.Dev. |  | 10.88%
| PDM3 |  | 0%
| Z-Score (Absolute) |  | NA
| Analytical results for P in OREAS 288 (Indicative Value 0.062 wt.%) |  |  | Indicative
P | Round | Replicate | BV Geo | 1
| No | No | Perth | wt.%
|  |  | BF*XRF | 3
3
| 1 | 1 | 0.062 | 1
| 1 | 2 | 0.062 | 17
| Mean |  | 0.062 | 16
| Median |  | 0.062 | 0.062
| Std Dev. |  | 0 | 23
| Rel.Std.Dev. |  | 0%
| PDM3 |  | 0%
| Z-Score (Absolute) |  | NA
| Analytical results for Pb in OREAS 288 (Indicative Value 45 ppm) |  |  | Indicative
Pb | Round | Replicate | BV Geo | 1
| No | No | Perth | ppm
|  |  | BF*XRF | 1
1
| 1 | 1 | 40 | 1
| 1 | 2 | 50 | 18
| Mean |  | 45 | 16
| Median |  | 45 | 45
| Std Dev. |  | 7.071068 | 24
| Rel.Std.Dev. |  | 15.71%
| PDM3 |  | 0%
| Z-Score (Absolute) |  | NA
| Analytical results for S in OREAS 288 (Indicative Value 2.45 wt.%) |  |  | Indicative
S | Round | Replicate | BV Geo | 1
| No | No | Perth | wt.%
|  |  | BF*XRF | 2
2
| 1 | 1 | 2.45 | 1
| 1 | 2 | 2.45 | 11
| Mean |  | 2.45 | 16
| Median |  | 2.45 | 2.45
| Std Dev. |  | 0 | 17
| Rel.Std.Dev. |  | 0%
| PDM3 |  | 0%
| Z-Score (Absolute) |  | NA
| Analytical results for SiO2 in OREAS 288 (Indicative Value 60.87 wt.%) |  |  | Indicative
SiO2 | Round | Replicate | BV Geo | 1
| No | No | Perth | wt.%
|  |  | BF*XRF | 2
2
| 1 | 1 | 60.84 | 1
| 1 | 2 | 60.89 | 12
| Mean |  | 60.865 | 16
| Median |  | 60.865 | 60.865
| Std Dev. |  | 0.03535534 | 18
| Rel.Std.Dev. |  | 0.05809%
| PDM3 |  | 0%
| Z-Score (Absolute) |  | NA
| Analytical results for Sn in OREAS 288 (Indicative Value < 10 ppm) |  |  | Indicative
Sn | Round | Replicate | BV Geo | 1
| No | No | Perth | ppm
|  |  | BF*XRF | 1
1
| 1 | 1 | < 10 | 1
| 1 | 2 | < 10 | 13
| Mean |  |  | 16
| Median |  |  | < 10
| Std Dev. |  |  | 19
Rel.Std.Dev.
PDM3
| Z-Score (Absolute) |  | NA
| Analytical results for Sr in OREAS 288 (Indicative Value 210 ppm) |  |  | Indicative
Sr | Round | Replicate | BV Geo | 1
| No | No | Perth | ppm
|  |  | BF*XRF | 0
0
| 1 | 1 | 220 | 1
| 1 | 2 | 200 | 14
| Mean |  | 210 | 16
| Median |  | 210 | 210
| Std Dev. |  | 14.14214 | 20
| Rel.Std.Dev. |  | 6.734%
| PDM3 |  | 0%
| Z-Score (Absolute) |  | NA
| Analytical results for TiO2 in OREAS 288 (Indicative Value 0.467 wt.%) |  |  | Indicative
TiO2 | Round | Replicate | BV Geo | 1
| No | No | Perth | wt.%
|  |  | BF*XRF | 3
3
| 1 | 1 | 0.467 | 1
| 1 | 2 | 0.466 | 15
| Mean |  | 0.4665 | 16
| Median |  | 0.4665 | 0.4665
| Std Dev. |  | 0.0007071068 | 21
| Rel.Std.Dev. |  | 0.1516%
| PDM3 |  | 0%
| Z-Score (Absolute) |  | NA
| Analytical results for V in OREAS 288 (Indicative Value 65 ppm) |  |  | Indicative
V | Round | Replicate | BV Geo | 1
| No | No | Perth | ppm
|  |  | BF*XRF | 0
0
| 1 | 1 | 70 | 1
| 1 | 2 | 60 | 16
| Mean |  | 65 | 16
| Median |  | 65 | 65
| Std Dev. |  | 7.071068 | 22
| Rel.Std.Dev. |  | 10.88%
| PDM3 |  | 0%
| Z-Score (Absolute) |  | NA
| Analytical results for Zn in OREAS 288 (Indicative Value 140 ppm) |  |  | Indicative
Zn | Round | Replicate | BV Geo | 1
| No | No | Perth | ppm
|  |  | BF*XRF | 0
0
| 1 | 1 | 140 | 1
| 1 | 2 | 140 | 17
| Mean |  | 140 | 16
| Median |  | 140 | 140
| Std Dev. |  | 0 | 23
| Rel.Std.Dev. |  | 0%
| PDM3 |  | 2.22e-14%
| Z-Score (Absolute) |  | NA
| Analytical results for Zr in OREAS 288 (Indicative Value 190 ppm) |  |  | Indicative
Zr | Round | Replicate | BV Geo | 1
| No | No | Perth | ppm
|  |  | BF*XRF | 0
0
| 1 | 1 | 190 | 1
| 1 | 2 | 190 | 18
| Mean |  | 190 | 16
| Median |  | 190 | 190
| Std Dev. |  | 0 | 24
| Rel.Std.Dev. |  | 0%
| PDM3 |  | -1.11e-14%
| Z-Score (Absolute) |  | NA
Note on C13: Z-Scores have been calculated inclusive of individual outliers. In general, laboratory batches are rejected if Z-Score > 2.5.
Note on C27: Z-Scores have been calculated inclusive of individual outliers. In general, laboratory batches are rejected if Z-Score > 2.5.
Note on C41: Z-Scores have been calculated inclusive of individual outliers. In general, laboratory batches are rejected if Z-Score > 2.5.
Note on C55: Z-Scores have been calculated inclusive of individual outliers. In general, laboratory batches are rejected if Z-Score > 2.5.
Note on C69: Z-Scores have been calculated inclusive of individual outliers. In general, laboratory batches are rejected if Z-Score > 2.5.
Note on C83: Z-Scores have been calculated inclusive of individual outliers. In general, laboratory batches are rejected if Z-Score > 2.5.
Note on C97: Z-Scores have been calculated inclusive of individual outliers. In general, laboratory batches are rejected if Z-Score > 2.5.
Note on C111: Z-Scores have been calculated inclusive of individual outliers. In general, laboratory batches are rejected if Z-Score > 2.5.
Note on C125: Z-Scores have been calculated inclusive of individual outliers. In general, laboratory batches are rejected if Z-Score > 2.5.
Note on C139: Z-Scores have been calculated inclusive of individual outliers. In general, laboratory batches are rejected if Z-Score > 2.5.
Note on C153: Z-Scores have been calculated inclusive of individual outliers. In general, laboratory batches are rejected if Z-Score > 2.5.
Note on C167: Z-Scores have been calculated inclusive of individual outliers. In general, laboratory batches are rejected if Z-Score > 2.5.
Note on C181: Z-Scores have been calculated inclusive of individual outliers. In general, laboratory batches are rejected if Z-Score > 2.5.
Note on C195: Z-Scores have been calculated inclusive of individual outliers. In general, laboratory batches are rejected if Z-Score > 2.5.
Note on C209: Z-Scores have been calculated inclusive of individual outliers. In general, laboratory batches are rejected if Z-Score > 2.5.
Note on C223: Z-Scores have been calculated inclusive of individual outliers. In general, laboratory batches are rejected if Z-Score > 2.5.
Note on C237: Z-Scores have been calculated inclusive of individual outliers. In general, laboratory batches are rejected if Z-Score > 2.5.
Note on C251: Z-Scores have been calculated inclusive of individual outliers. In general, laboratory batches are rejected if Z-Score > 2.5.
Note on C265: Z-Scores have been calculated inclusive of individual outliers. In general, laboratory batches are rejected if Z-Score > 2.5.
Note on C279: Z-Scores have been calculated inclusive of individual outliers. In general, laboratory batches are rejected if Z-Score > 2.5.
Note on C293: Z-Scores have been calculated inclusive of individual outliers. In general, laboratory batches are rejected if Z-Score > 2.5.
Note on C307: Z-Scores have been calculated inclusive of individual outliers. In general, laboratory batches are rejected if Z-Score > 2.5.
Note on C321: Z-Scores have been calculated inclusive of individual outliers. In general, laboratory batches are rejected if Z-Score > 2.5.
Note on C335: Z-Scores have been calculated inclusive of individual outliers. In general, laboratory batches are rejected if Z-Score > 2.5.

## Thermograv
| Analytical results for LOI1000 in OREAS 288 (Indicative Value 5.96 wt.%) |  |  | Indicative
LOI1000 | Round | Replicate | BV Geo | 1
| No | No | Perth | wt.%
|  |  | LOI*TGA | 2
2
| 1 | 1 | 5.93 | 1
| 1 | 2 | 5.98 | 20
| Mean |  | 5.955 | 16
| Median |  | 5.955 | 5.955
| Std Dev. |  | 0.03535534 | 26
| Rel.Std.Dev. |  | 0.5937%
| PDM3 |  | 0%
| Z-Score (Absolute) |  | NA
Note on C13: Z-Scores have been calculated inclusive of individual outliers. In general, laboratory batches are rejected if Z-Score > 2.5.

## Laser Ablation
| Analytical results for Ag in OREAS 288 (Indicative Value 0.3 ppm) |  |  | Indicative
Ag | Round | Replicate | BV Geo | 1
| No | No | Perth | ppm
|  |  | ABL*MS | 3
3
| 1 | 1 | 0.3 | 1
| 1 | 2 | 0.3 | 22
| Mean |  | 0.3 | 16
| Median |  | 0.3 | 0.3
| Std Dev. |  | 0 | 28
| Rel.Std.Dev. |  | 0%
| PDM3 |  | 0%
| Z-Score (Absolute) |  | NA
| Analytical results for As in OREAS 288 (Indicative Value 148 ppm) |  |  | Indicative
As | Round | Replicate | BV Geo | 1
| No | No | Perth | ppm
|  |  | ABL*MS | 0
0
| 1 | 1 | 149 | 1
| 1 | 2 | 147 | 12
| Mean |  | 148 | 16
| Median |  | 148 | 148
| Std Dev. |  | 1.414214 | 29
| Rel.Std.Dev. |  | 0.9555%
| PDM3 |  | 0%
| Z-Score (Absolute) |  | NA
| Analytical results for Ba in OREAS 288 (Indicative Value 571 ppm) |  |  | Indicative
Ba | Round | Replicate | BV Geo | 1
| No | No | Perth | ppm
|  |  | ABL*MS | 0
0
| 1 | 1 | 570 | 1
| 1 | 2 | 572 | 4
| Mean |  | 571 | 16
| Median |  | 571 | 571
| Std Dev. |  | 1.414214 | 30
| Rel.Std.Dev. |  | 0.2477%
| PDM3 |  | 0%
| Z-Score (Absolute) |  | NA
| Analytical results for Be in OREAS 288 (Indicative Value 2 ppm) |  |  | Indicative
Be | Round | Replicate | BV Geo | 1
| No | No | Perth | ppm
|  |  | ABL*MS | 2
2
| 1 | 1 | 2 | 1
| 1 | 2 | 2 | 25
| Mean |  | 2 | 16
| Median |  | 2 | 2
| Std Dev. |  | 0 | 31
| Rel.Std.Dev. |  | 0%
| PDM3 |  | 0%
| Z-Score (Absolute) |  | NA
| Analytical results for Bi in OREAS 288 (Indicative Value 1.15 ppm) |  |  | Indicative
Bi | Round | Replicate | BV Geo | 1
| No | No | Perth | ppm
|  |  | ABL*MS | 2
2
| 1 | 1 | 1.18 | 1
| 1 | 2 | 1.12 | 26
| Mean |  | 1.15 | 16
| Median |  | 1.15 | 1.15
| Std Dev. |  | 0.04242641 | 32
| Rel.Std.Dev. |  | 3.689%
| PDM3 |  | 0%
| Z-Score (Absolute) |  | NA
| Analytical results for Cd in OREAS 288 (Indicative Value 0.25 ppm) |  |  | Indicative
Cd | Round | Replicate | BV Geo | 1
| No | No | Perth | ppm
|  |  | ABL*MS | 2
2
| 1 | 1 | 0.2 | 1
| 1 | 2 | 0.3 | 27
| Mean |  | 0.25 | 16
| Median |  | 0.25 | 0.25
| Std Dev. |  | 0.07071068 | 33
| Rel.Std.Dev. |  | 28.28%
| PDM3 |  | 0%
| Z-Score (Absolute) |  | NA
| Analytical results for Ce in OREAS 288 (Indicative Value 62 ppm) |  |  | Indicative
Ce | Round | Replicate | BV Geo | 1
| No | No | Perth | ppm
|  |  | ABL*MS | 0
0
| 1 | 1 | 61.5 | 1
| 1 | 2 | 62.2 | 28
| Mean |  | 61.85 | 16
| Median |  | 61.85 | 61.85
| Std Dev. |  | 0.4949747 | 34
| Rel.Std.Dev. |  | 0.8003%
| PDM3 |  | 2.22e-14%
| Z-Score (Absolute) |  | NA
| Analytical results for Co in OREAS 288 (Indicative Value 54 ppm) |  |  | Indicative
Co | Round | Replicate | BV Geo | 1
| No | No | Perth | ppm
|  |  | ABL*MS | 0
0
| 1 | 1 | 54.4 | 1
| 1 | 2 | 53.9 | 16
| Mean |  | 54.15 | 16
| Median |  | 54.15 | 54.15
| Std Dev. |  | 0.3535534 | 35
| Rel.Std.Dev. |  | 0.6529%
| PDM3 |  | 0%
| Z-Score (Absolute) |  | NA
| Analytical results for Cr in OREAS 288 (Indicative Value 63 ppm) |  |  | Indicative
Cr | Round | Replicate | BV Geo | 1
| No | No | Perth | ppm
|  |  | ABL*MS | 0
0
| 1 | 1 | 65 | 1
| 1 | 2 | 60 | 17
| Mean |  | 62.5 | 16
| Median |  | 62.5 | 62.5
| Std Dev. |  | 3.535534 | 36
| Rel.Std.Dev. |  | 5.657%
| PDM3 |  | 0%
| Z-Score (Absolute) |  | NA
| Analytical results for Cs in OREAS 288 (Indicative Value 6.44 ppm) |  |  | Indicative
Cs | Round | Replicate | BV Geo | 1
| No | No | Perth | ppm
|  |  | ABL*MS | 2
2
| 1 | 1 | 6.5 | 1
| 1 | 2 | 6.38 | 31
| Mean |  | 6.44 | 16
| Median |  | 6.44 | 6.44
| Std Dev. |  | 0.08485281 | 37
| Rel.Std.Dev. |  | 1.318%
| PDM3 |  | -1.11e-14%
| Z-Score (Absolute) |  | NA
| Analytical results for Cu in OREAS 288 (Indicative Value 103 ppm) |  |  | Indicative
Cu | Round | Replicate | BV Geo | 1
| No | No | Perth | ppm
|  |  | ABL*MS | 0
0
| 1 | 1 | 104 | 1
| 1 | 2 | 102 | 18
| Mean |  | 103 | 16
| Median |  | 103 | 103
| Std Dev. |  | 1.414214 | 38
| Rel.Std.Dev. |  | 1.373%
| PDM3 |  | 0%
| Z-Score (Absolute) |  | NA
| Analytical results for Dy in OREAS 288 (Indicative Value 4.64 ppm) |  |  | Indicative
Dy | Round | Replicate | BV Geo | 1
| No | No | Perth | ppm
|  |  | ABL*MS | 2
2
| 1 | 1 | 4.63 | 1
| 1 | 2 | 4.65 | 33
| Mean |  | 4.64 | 16
| Median |  | 4.64 | 4.64
| Std Dev. |  | 0.01414214 | 39
| Rel.Std.Dev. |  | 0.3048%
| PDM3 |  | 2.22e-14%
| Z-Score (Absolute) |  | NA
| Analytical results for Er in OREAS 288 (Indicative Value 2.5 ppm) |  |  | Indicative
Er | Round | Replicate | BV Geo | 1
| No | No | Perth | ppm
|  |  | ABL*MS | 2
2
| 1 | 1 | 2.47 | 1
| 1 | 2 | 2.52 | 34
| Mean |  | 2.495 | 16
| Median |  | 2.495 | 2.495
| Std Dev. |  | 0.03535534 | 40
| Rel.Std.Dev. |  | 1.417%
| PDM3 |  | 0%
| Z-Score (Absolute) |  | NA
| Analytical results for Eu in OREAS 288 (Indicative Value 1.17 ppm) |  |  | Indicative
Eu | Round | Replicate | BV Geo | 1
| No | No | Perth | ppm
|  |  | ABL*MS | 2
2
| 1 | 1 | 1.18 | 1
| 1 | 2 | 1.15 | 35
| Mean |  | 1.165 | 16
| Median |  | 1.165 | 1.165
| Std Dev. |  | 0.0212132 | 41
| Rel.Std.Dev. |  | 1.821%
| PDM3 |  | 0%
| Z-Score (Absolute) |  | NA
| Analytical results for Ga in OREAS 288 (Indicative Value 15.7 ppm) |  |  | Indicative
Ga | Round | Replicate | BV Geo | 1
| No | No | Perth | ppm
|  |  | ABL*MS | 1
1
| 1 | 1 | 15.7 | 1
| 1 | 2 | 15.6 | 36
| Mean |  | 15.65 | 16
| Median |  | 15.65 | 15.65
| Std Dev. |  | 0.07071068 | 42
| Rel.Std.Dev. |  | 0.4518%
| PDM3 |  | -1.11e-14%
| Z-Score (Absolute) |  | NA
| Analytical results for Gd in OREAS 288 (Indicative Value 5.34 ppm) |  |  | Indicative
Gd | Round | Replicate | BV Geo | 1
| No | No | Perth | ppm
|  |  | ABL*MS | 2
2
| 1 | 1 | 5.29 | 1
| 1 | 2 | 5.39 | 37
| Mean |  | 5.34 | 16
| Median |  | 5.34 | 5.34
| Std Dev. |  | 0.07071068 | 43
| Rel.Std.Dev. |  | 1.324%
| PDM3 |  | 0%
| Z-Score (Absolute) |  | NA
| Analytical results for Ge in OREAS 288 (Indicative Value 1.15 ppm) |  |  | Indicative
Ge | Round | Replicate | BV Geo | 1
| No | No | Perth | ppm
|  |  | ABL*MS | 2
2
| 1 | 1 | 1.2 | 1
| 1 | 2 | 1.1 | 2
| Mean |  | 1.15 | 16
| Median |  | 1.15 | 1.15
| Std Dev. |  | 0.07071068 | 44
| Rel.Std.Dev. |  | 6.149%
| PDM3 |  | 0%
| Z-Score (Absolute) |  | NA
| Analytical results for Hf in OREAS 288 (Indicative Value 5.11 ppm) |  |  | Indicative
Hf | Round | Replicate | BV Geo | 1
| No | No | Perth | ppm
|  |  | ABL*MS | 2
2
| 1 | 1 | 5.1 | 1
| 1 | 2 | 5.11 | 22
| Mean |  | 5.105 | 16
| Median |  | 5.105 | 5.105
| Std Dev. |  | 0.007071068 | 28
| Rel.Std.Dev. |  | 0.1385%
| PDM3 |  | 0%
| Z-Score (Absolute) |  | NA
| Analytical results for Ho in OREAS 288 (Indicative Value 0.89 ppm) |  |  | Indicative
Ho | Round | Replicate | BV Geo | 1
| No | No | Perth | ppm
|  |  | ABL*MS | 2
2
| 1 | 1 | 0.9 | 1
| 1 | 2 | 0.88 | 23
| Mean |  | 0.89 | 16
| Median |  | 0.89 | 0.89
| Std Dev. |  | 0.01414214 | 29
| Rel.Std.Dev. |  | 1.589%
| PDM3 |  | 0%
| Z-Score (Absolute) |  | NA
| Analytical results for In in OREAS 288 (Indicative Value < 0.05 ppm) |  |  | Indicative
In | Round | Replicate | BV Geo | 1
| No | No | Perth | ppm
|  |  | ABL*MS | 3
3
| 1 | 1 | < 0.05 | 1
| 1 | 2 | < 0.05 | 24
| Mean |  |  | 16
| Median |  |  | < 0.05
| Std Dev. |  |  | 30
Rel.Std.Dev.
PDM3
| Z-Score (Absolute) |  | NA
| Analytical results for La in OREAS 288 (Indicative Value 31.5 ppm) |  |  | Indicative
La | Round | Replicate | BV Geo | 1
| No | No | Perth | ppm
|  |  | ABL*MS | 1
1
| 1 | 1 | 31.2 | 1
| 1 | 2 | 31.7 | 25
| Mean |  | 31.45 | 16
| Median |  | 31.45 | 31.45
| Std Dev. |  | 0.3535534 | 31
| Rel.Std.Dev. |  | 1.124%
| PDM3 |  | 0%
| Z-Score (Absolute) |  | NA
| Analytical results for Lu in OREAS 288 (Indicative Value 0.3 ppm) |  |  | Indicative
Lu | Round | Replicate | BV Geo | 1
| No | No | Perth | ppm
|  |  | ABL*MS | 2
2
| 1 | 1 | 0.29 | 1
| 1 | 2 | 0.3 | 26
| Mean |  | 0.295 | 16
| Median |  | 0.295 | 0.295
| Std Dev. |  | 0.007071068 | 32
| Rel.Std.Dev. |  | 2.397%
| PDM3 |  | 0%
| Z-Score (Absolute) |  | NA
| Analytical results for Mn in OREAS 288 (Indicative Value 0.037 wt.%) |  |  | Indicative
Mn | Round | Replicate | BV Geo | 1
| No | No | Perth | wt.%
|  |  | ABL*MS | 3
3
| 1 | 1 | 0.0366 | 1
| 1 | 2 | 0.0364 | 27
| Mean |  | 0.0365 | 16
| Median |  | 0.0365 | 0.0365
| Std Dev. |  | 0.0001414214 | 33
| Rel.Std.Dev. |  | 0.3875%
| PDM3 |  | 2.22e-14%
| Z-Score (Absolute) |  | NA
| Analytical results for Mo in OREAS 288 (Indicative Value 3.2 ppm) |  |  | Indicative
Mo | Round | Replicate | BV Geo | 1
| No | No | Perth | ppm
|  |  | ABL*MS | 2
2
| 1 | 1 | 3.4 | 1
| 1 | 2 | 3 | 28
| Mean |  | 3.2 | 16
| Median |  | 3.2 | 3.2
| Std Dev. |  | 0.2828427 | 34
| Rel.Std.Dev. |  | 8.839%
| PDM3 |  | 0%
| Z-Score (Absolute) |  | NA
| Analytical results for Nb in OREAS 288 (Indicative Value 9.02 ppm) |  |  | Indicative
Nb | Round | Replicate | BV Geo | 1
| No | No | Perth | ppm
|  |  | ABL*MS | 2
2
| 1 | 1 | 9.1 | 1
| 1 | 2 | 8.93 | 29
| Mean |  | 9.015 | 16
| Median |  | 9.015 | 9.015
| Std Dev. |  | 0.1202082 | 35
| Rel.Std.Dev. |  | 1.333%
| PDM3 |  | 0%
| Z-Score (Absolute) |  | NA
| Analytical results for Nd in OREAS 288 (Indicative Value 29.4 ppm) |  |  | Indicative
Nd | Round | Replicate | BV Geo | 1
| No | No | Perth | ppm
|  |  | ABL*MS | 1
1
| 1 | 1 | 29 | 1
| 1 | 2 | 29.7 | 6
| Mean |  | 29.35 | 16
| Median |  | 29.35 | 29.35
| Std Dev. |  | 0.4949747 | 36
| Rel.Std.Dev. |  | 1.686%
| PDM3 |  | 0%
| Z-Score (Absolute) |  | NA
| Analytical results for Ni in OREAS 288 (Indicative Value 55 ppm) |  |  | Indicative
Ni | Round | Replicate | BV Geo | 1
| No | No | Perth | ppm
|  |  | ABL*MS | 0
0
| 1 | 1 | 54 | 1
| 1 | 2 | 56 | 16
| Mean |  | 55 | 16
| Median |  | 55 | 55
| Std Dev. |  | 1.414214 | 37
| Rel.Std.Dev. |  | 2.571%
| PDM3 |  | 0%
| Z-Score (Absolute) |  | NA
| Analytical results for Pb in OREAS 288 (Indicative Value 21.5 ppm) |  |  | Indicative
Pb | Round | Replicate | BV Geo | 1
| No | No | Perth | ppm
|  |  | ABL*MS | 1
1
| 1 | 1 | 22 | 1
| 1 | 2 | 21 | 18
| Mean |  | 21.5 | 16
| Median |  | 21.5 | 21.5
| Std Dev. |  | 0.7071068 | 38
| Rel.Std.Dev. |  | 3.289%
| PDM3 |  | 0%
| Z-Score (Absolute) |  | NA
| Analytical results for Pr in OREAS 288 (Indicative Value 7.77 ppm) |  |  | Indicative
Pr | Round | Replicate | BV Geo | 1
| No | No | Perth | ppm
|  |  | ABL*MS | 2
2
| 1 | 1 | 7.79 | 1
| 1 | 2 | 7.75 | 4
| Mean |  | 7.77 | 16
| Median |  | 7.77 | 7.77
| Std Dev. |  | 0.02828427 | 39
| Rel.Std.Dev. |  | 0.364%
| PDM3 |  | 0%
| Z-Score (Absolute) |  | NA
| Analytical results for Rb in OREAS 288 (Indicative Value 94 ppm) |  |  | Indicative
Rb | Round | Replicate | BV Geo | 1
| No | No | Perth | ppm
|  |  | ABL*MS | 0
0
| 1 | 1 | 94.2 | 1
| 1 | 2 | 93.7 | 34
| Mean |  | 93.95 | 16
| Median |  | 93.95 | 93.95
| Std Dev. |  | 0.3535534 | 40
| Rel.Std.Dev. |  | 0.3763%
| PDM3 |  | 0%
| Z-Score (Absolute) |  | NA
| Analytical results for Re in OREAS 288 (Indicative Value < 0.01 ppm) |  |  | Indicative
Re | Round | Replicate | BV Geo | 1
| No | No | Perth | ppm
|  |  | ABL*MS | 3
3
| 1 | 1 | < 0.01 | 1
| 1 | 2 | < 0.01 | 2
| Mean |  |  | 16
| Median |  |  | < 0.01
| Std Dev. |  |  | 41
Rel.Std.Dev.
PDM3
| Z-Score (Absolute) |  | NA
| Analytical results for Sb in OREAS 288 (Indicative Value 3.5 ppm) |  |  | Indicative
Sb | Round | Replicate | BV Geo | 1
| No | No | Perth | ppm
|  |  | ABL*MS | 2
2
| 1 | 1 | 3.7 | 1
| 1 | 2 | 3.3 | 36
| Mean |  | 3.5 | 16
| Median |  | 3.5 | 3.5
| Std Dev. |  | 0.2828427 | 42
| Rel.Std.Dev. |  | 8.081%
| PDM3 |  | 0%
| Z-Score (Absolute) |  | NA
| Analytical results for Sc in OREAS 288 (Indicative Value 7.2 ppm) |  |  | Indicative
Sc | Round | Replicate | BV Geo | 1
| No | No | Perth | ppm
|  |  | ABL*MS | 2
2
| 1 | 1 | 7.3 | 1
| 1 | 2 | 7.1 | 37
| Mean |  | 7.2 | 16
| Median |  | 7.2 | 7.2
| Std Dev. |  | 0.1414214 | 43
| Rel.Std.Dev. |  | 1.964%
| PDM3 |  | -1.11e-14%
| Z-Score (Absolute) |  | NA
| Analytical results for Se in OREAS 288 (Indicative Value < 5 ppm) |  |  | Indicative
Se | Round | Replicate | BV Geo | 1
| No | No | Perth | ppm
|  |  | ABL*MS | 2
2
| 1 | 1 | < 5 | 1
| 1 | 2 | < 5 | 38
| Mean |  |  | 16
| Median |  |  | < 5
| Std Dev. |  |  | 44
Rel.Std.Dev.
PDM3
| Z-Score (Absolute) |  | NA
| Analytical results for Sm in OREAS 288 (Indicative Value 6.12 ppm) |  |  | Indicative
Sm | Round | Replicate | BV Geo | 1
| No | No | Perth | ppm
|  |  | ABL*MS | 2
2
| 1 | 1 | 6.03 | 1
| 1 | 2 | 6.21 | 4
| Mean |  | 6.12 | 16
| Median |  | 6.12 | 6.12
| Std Dev. |  | 0.1272792 | 28
| Rel.Std.Dev. |  | 2.08%
| PDM3 |  | 0%
| Z-Score (Absolute) |  | NA
| Analytical results for Sn in OREAS 288 (Indicative Value 3.5 ppm) |  |  | Indicative
Sn | Round | Replicate | BV Geo | 1
| No | No | Perth | ppm
|  |  | ABL*MS | 2
2
| 1 | 1 | 3.6 | 1
| 1 | 2 | 3.4 | 13
| Mean |  | 3.5 | 16
| Median |  | 3.5 | 3.5
| Std Dev. |  | 0.1414214 | 29
| Rel.Std.Dev. |  | 4.041%
| PDM3 |  | 0%
| Z-Score (Absolute) |  | NA
| Analytical results for Sr in OREAS 288 (Indicative Value 173 ppm) |  |  | Indicative
Sr | Round | Replicate | BV Geo | 1
| No | No | Perth | ppm
|  |  | ABL*MS | 0
0
| 1 | 1 | 172 | 1
| 1 | 2 | 173 | 14
| Mean |  | 172.5 | 16
| Median |  | 172.5 | 172.5
| Std Dev. |  | 0.7071068 | 30
| Rel.Std.Dev. |  | 0.4099%
| PDM3 |  | 0%
| Z-Score (Absolute) |  | NA
| Analytical results for Ta in OREAS 288 (Indicative Value 0.78 ppm) |  |  | Indicative
Ta | Round | Replicate | BV Geo | 1
| No | No | Perth | ppm
|  |  | ABL*MS | 2
2
| 1 | 1 | 0.77 | 1
| 1 | 2 | 0.78 | 25
| Mean |  | 0.775 | 16
| Median |  | 0.775 | 0.775
| Std Dev. |  | 0.007071068 | 31
| Rel.Std.Dev. |  | 0.9124%
| PDM3 |  | 0%
| Z-Score (Absolute) |  | NA
| Analytical results for Tb in OREAS 288 (Indicative Value 0.85 ppm) |  |  | Indicative
Tb | Round | Replicate | BV Geo | 1
| No | No | Perth | ppm
|  |  | ABL*MS | 2
2
| 1 | 1 | 0.84 | 1
| 1 | 2 | 0.85 | 26
| Mean |  | 0.845 | 16
| Median |  | 0.845 | 0.845
| Std Dev. |  | 0.007071068 | 32
| Rel.Std.Dev. |  | 0.8368%
| PDM3 |  | 0%
| Z-Score (Absolute) |  | NA
| Analytical results for Te in OREAS 288 (Indicative Value 0.5 ppm) |  |  | Indicative
Te | Round | Replicate | BV Geo | 1
| No | No | Perth | ppm
|  |  | ABL*MS | 2
2
| 1 | 1 | 0.6 | 1
| 1 | 2 | 0.4 | 27
| Mean |  | 0.5 | 16
| Median |  | 0.5 | 0.5
| Std Dev. |  | 0.1414214 | 33
| Rel.Std.Dev. |  | 28.28%
| PDM3 |  | 0%
| Z-Score (Absolute) |  | NA
| Analytical results for Th in OREAS 288 (Indicative Value 10.1 ppm) |  |  | Indicative
Th | Round | Replicate | BV Geo | 1
| No | No | Perth | ppm
|  |  | ABL*MS | 1
1
| 1 | 1 | 9.93 | 1
| 1 | 2 | 10.2 | 28
| Mean |  | 10.065 | 16
| Median |  | 10.065 | 10.065
| Std Dev. |  | 0.1909188 | 34
| Rel.Std.Dev. |  | 1.897%
| PDM3 |  | 0%
| Z-Score (Absolute) |  | NA
| Analytical results for Ti in OREAS 288 (Indicative Value 0.276 wt.%) |  |  | Indicative
Ti | Round | Replicate | BV Geo | 1
| No | No | Perth | wt.%
|  |  | ABL*MS | 3
3
| 1 | 1 | 0.275 | 1
| 1 | 2 | 0.277 | 29
| Mean |  | 0.276 | 16
| Median |  | 0.276 | 0.276
| Std Dev. |  | 0.001414214 | 35
| Rel.Std.Dev. |  | 0.5124%
| PDM3 |  | -2.22e-14%
| Z-Score (Absolute) |  | NA
| Analytical results for Tl in OREAS 288 (Indicative Value 0.4 ppm) |  |  | Indicative
Tl | Round | Replicate | BV Geo | 1
| No | No | Perth | ppm
|  |  | ABL*MS | 2
2
| 1 | 1 | 0.4 | 1
| 1 | 2 | 0.4 | 30
| Mean |  | 0.4 | 16
| Median |  | 0.4 | 0.4
| Std Dev. |  | 0 | 36
| Rel.Std.Dev. |  | 0%
| PDM3 |  | 0%
| Z-Score (Absolute) |  | NA
| Analytical results for Tm in OREAS 288 (Indicative Value 0.35 ppm) |  |  | Indicative
Tm | Round | Replicate | BV Geo | 1
| No | No | Perth | ppm
|  |  | ABL*MS | 2
2
| 1 | 1 | 0.34 | 1
| 1 | 2 | 0.35 | 5
| Mean |  | 0.345 | 16
| Median |  | 0.345 | 0.345
| Std Dev. |  | 0.007071068 | 37
| Rel.Std.Dev. |  | 2.05%
| PDM3 |  | 0%
| Z-Score (Absolute) |  | NA
| Analytical results for U in OREAS 288 (Indicative Value 3.63 ppm) |  |  | Indicative
U | Round | Replicate | BV Geo | 1
| No | No | Perth | ppm
|  |  | ABL*MS | 2
2
| 1 | 1 | 3.48 | 1
| 1 | 2 | 3.77 | 32
| Mean |  | 3.625 | 16
| Median |  | 3.625 | 3.625
| Std Dev. |  | 0.205061 | 38
| Rel.Std.Dev. |  | 5.657%
| PDM3 |  | 0%
| Z-Score (Absolute) |  | NA
| Analytical results for V in OREAS 288 (Indicative Value 65 ppm) |  |  | Indicative
V | Round | Replicate | BV Geo | 1
| No | No | Perth | ppm
|  |  | ABL*MS | 0
0
| 1 | 1 | 64.9 | 1
| 1 | 2 | 64.7 | 16
| Mean |  | 64.8 | 16
| Median |  | 64.8 | 64.8
| Std Dev. |  | 0.1414214 | 39
| Rel.Std.Dev. |  | 0.2182%
| PDM3 |  | 2.22e-14%
| Z-Score (Absolute) |  | NA
| Analytical results for W in OREAS 288 (Indicative Value 286 ppm) |  |  | Indicative
W | Round | Replicate | BV Geo | 1
| No | No | Perth | ppm
|  |  | ABL*MS | 0
0
| 1 | 1 | 287 | 1
| 1 | 2 | 285 | 40
| Mean |  | 286 | 16
| Median |  | 286 | 286
| Std Dev. |  | 1.414214 | 40
| Rel.Std.Dev. |  | 0.4945%
| PDM3 |  | 0%
| Z-Score (Absolute) |  | NA
| Analytical results for Y in OREAS 288 (Indicative Value 23.6 ppm) |  |  | Indicative
Y | Round | Replicate | BV Geo | 1
| No | No | Perth | ppm
|  |  | ABL*MS | 1
1
| 1 | 1 | 23.5 | 1
| 1 | 2 | 23.7 | 35
| Mean |  | 23.6 | 16
| Median |  | 23.6 | 23.6
| Std Dev. |  | 0.1414214 | 41
| Rel.Std.Dev. |  | 0.5992%
| PDM3 |  | 0%
| Z-Score (Absolute) |  | NA
| Analytical results for Yb in OREAS 288 (Indicative Value 2.24 ppm) |  |  | Indicative
Yb | Round | Replicate | BV Geo | 1
| No | No | Perth | ppm
|  |  | ABL*MS | 2
2
| 1 | 1 | 2.15 | 1
| 1 | 2 | 2.32 | 36
| Mean |  | 2.235 | 16
| Median |  | 2.235 | 2.235
| Std Dev. |  | 0.1202082 | 42
| Rel.Std.Dev. |  | 5.378%
| PDM3 |  | 0%
| Z-Score (Absolute) |  | NA
| Analytical results for Zn in OREAS 288 (Indicative Value 135 ppm) |  |  | Indicative
Zn | Round | Replicate | BV Geo | 1
| No | No | Perth | ppm
|  |  | ABL*MS | 0
0
| 1 | 1 | 135 | 1
| 1 | 2 | 135 | 17
| Mean |  | 135 | 16
| Median |  | 135 | 135
| Std Dev. |  | 0 | 43
| Rel.Std.Dev. |  | 0%
| PDM3 |  | 0%
| Z-Score (Absolute) |  | NA
| Analytical results for Zr in OREAS 288 (Indicative Value 185 ppm) |  |  | Indicative
Zr | Round | Replicate | BV Geo | 1
| No | No | Perth | ppm
|  |  | ABL*MS | 0
0
| 1 | 1 | 185 | 1
| 1 | 2 | 184 | 18
| Mean |  | 184.5 | 16
| Median |  | 184.5 | 184.5
| Std Dev. |  | 0.7071068 | 44
| Rel.Std.Dev. |  | 0.3833%
| PDM3 |  | 0%
| Z-Score (Absolute) |  | NA
Note on C13: Z-Scores have been calculated inclusive of individual outliers. In general, laboratory batches are rejected if Z-Score > 2.5.
Note on C27: Z-Scores have been calculated inclusive of individual outliers. In general, laboratory batches are rejected if Z-Score > 2.5.
Note on C41: Z-Scores have been calculated inclusive of individual outliers. In general, laboratory batches are rejected if Z-Score > 2.5.
Note on C55: Z-Scores have been calculated inclusive of individual outliers. In general, laboratory batches are rejected if Z-Score > 2.5.
Note on C69: Z-Scores have been calculated inclusive of individual outliers. In general, laboratory batches are rejected if Z-Score > 2.5.
Note on C83: Z-Scores have been calculated inclusive of individual outliers. In general, laboratory batches are rejected if Z-Score > 2.5.
Note on C97: Z-Scores have been calculated inclusive of individual outliers. In general, laboratory batches are rejected if Z-Score > 2.5.
Note on C111: Z-Scores have been calculated inclusive of individual outliers. In general, laboratory batches are rejected if Z-Score > 2.5.
Note on C125: Z-Scores have been calculated inclusive of individual outliers. In general, laboratory batches are rejected if Z-Score > 2.5.
Note on C139: Z-Scores have been calculated inclusive of individual outliers. In general, laboratory batches are rejected if Z-Score > 2.5.
Note on C153: Z-Scores have been calculated inclusive of individual outliers. In general, laboratory batches are rejected if Z-Score > 2.5.
Note on C167: Z-Scores have been calculated inclusive of individual outliers. In general, laboratory batches are rejected if Z-Score > 2.5.
Note on C181: Z-Scores have been calculated inclusive of individual outliers. In general, laboratory batches are rejected if Z-Score > 2.5.
Note on C195: Z-Scores have been calculated inclusive of individual outliers. In general, laboratory batches are rejected if Z-Score > 2.5.
Note on C209: Z-Scores have been calculated inclusive of individual outliers. In general, laboratory batches are rejected if Z-Score > 2.5.
Note on C223: Z-Scores have been calculated inclusive of individual outliers. In general, laboratory batches are rejected if Z-Score > 2.5.
Note on C237: Z-Scores have been calculated inclusive of individual outliers. In general, laboratory batches are rejected if Z-Score > 2.5.
Note on C251: Z-Scores have been calculated inclusive of individual outliers. In general, laboratory batches are rejected if Z-Score > 2.5.
Note on C265: Z-Scores have been calculated inclusive of individual outliers. In general, laboratory batches are rejected if Z-Score > 2.5.
Note on C279: Z-Scores have been calculated inclusive of individual outliers. In general, laboratory batches are rejected if Z-Score > 2.5.
Note on C293: Z-Scores have been calculated inclusive of individual outliers. In general, laboratory batches are rejected if Z-Score > 2.5.
Note on C307: Z-Scores have been calculated inclusive of individual outliers. In general, laboratory batches are rejected if Z-Score > 2.5.
Note on C321: Z-Scores have been calculated inclusive of individual outliers. In general, laboratory batches are rejected if Z-Score > 2.5.
Note on C335: Z-Scores have been calculated inclusive of individual outliers. In general, laboratory batches are rejected if Z-Score > 2.5.
Note on C349: Z-Scores have been calculated inclusive of individual outliers. In general, laboratory batches are rejected if Z-Score > 2.5.
Note on C363: Z-Scores have been calculated inclusive of individual outliers. In general, laboratory batches are rejected if Z-Score > 2.5.
Note on C377: Z-Scores have been calculated inclusive of individual outliers. In general, laboratory batches are rejected if Z-Score > 2.5.
Note on C391: Z-Scores have been calculated inclusive of individual outliers. In general, laboratory batches are rejected if Z-Score > 2.5.
Note on C405: Z-Scores have been calculated inclusive of individual outliers. In general, laboratory batches are rejected if Z-Score > 2.5.
Note on C419: Z-Scores have been calculated inclusive of individual outliers. In general, laboratory batches are rejected if Z-Score > 2.5.
Note on C433: Z-Scores have been calculated inclusive of individual outliers. In general, laboratory batches are rejected if Z-Score > 2.5.
Note on C447: Z-Scores have been calculated inclusive of individual outliers. In general, laboratory batches are rejected if Z-Score > 2.5.
Note on C461: Z-Scores have been calculated inclusive of individual outliers. In general, laboratory batches are rejected if Z-Score > 2.5.
Note on C475: Z-Scores have been calculated inclusive of individual outliers. In general, laboratory batches are rejected if Z-Score > 2.5.
Note on C489: Z-Scores have been calculated inclusive of individual outliers. In general, laboratory batches are rejected if Z-Score > 2.5.
Note on C503: Z-Scores have been calculated inclusive of individual outliers. In general, laboratory batches are rejected if Z-Score > 2.5.
Note on C517: Z-Scores have been calculated inclusive of individual outliers. In general, laboratory batches are rejected if Z-Score > 2.5.
Note on C531: Z-Scores have been calculated inclusive of individual outliers. In general, laboratory batches are rejected if Z-Score > 2.5.
Note on C545: Z-Scores have been calculated inclusive of individual outliers. In general, laboratory batches are rejected if Z-Score > 2.5.
Note on C559: Z-Scores have been calculated inclusive of individual outliers. In general, laboratory batches are rejected if Z-Score > 2.5.
Note on C573: Z-Scores have been calculated inclusive of individual outliers. In general, laboratory batches are rejected if Z-Score > 2.5.
Note on C587: Z-Scores have been calculated inclusive of individual outliers. In general, laboratory batches are rejected if Z-Score > 2.5.
Note on C601: Z-Scores have been calculated inclusive of individual outliers. In general, laboratory batches are rejected if Z-Score > 2.5.
Note on C615: Z-Scores have been calculated inclusive of individual outliers. In general, laboratory batches are rejected if Z-Score > 2.5.
Note on C629: Z-Scores have been calculated inclusive of individual outliers. In general, laboratory batches are rejected if Z-Score > 2.5.
Note on C643: Z-Scores have been calculated inclusive of individual outliers. In general, laboratory batches are rejected if Z-Score > 2.5.
Note on C657: Z-Scores have been calculated inclusive of individual outliers. In general, laboratory batches are rejected if Z-Score > 2.5.
Note on C671: Z-Scores have been calculated inclusive of individual outliers. In general, laboratory batches are rejected if Z-Score > 2.5.
Note on C685: Z-Scores have been calculated inclusive of individual outliers. In general, laboratory batches are rejected if Z-Score > 2.5.
Note on C699: Z-Scores have been calculated inclusive of individual outliers. In general, laboratory batches are rejected if Z-Score > 2.5.
Note on C713: Z-Scores have been calculated inclusive of individual outliers. In general, laboratory batches are rejected if Z-Score > 2.5.

## PF ICP
| Analytical results for W in OREAS 288 (Indicative Value 272 ppm) |  |  | Indicative
W | Round | Replicate | Lab | 1
| No | No | 1.09 | ppm
|  |  | PF*OES | 0
0
| 1 | 1 | 240 | 1
| 1 | 2 | 240 | 40
| 1 | 3 | 260 | 16
| 1 | 4 | 270 | 271.6667
| 1 | 5 | 280 | 46
| 1 | 6 | 340
| Mean |  | 271.6667
| Median |  | 265
| Std Dev. |  | 37.10346
| Rel.Std.Dev. |  | 13.66%
| PDM3 |  | -1.221e-13%
| Z-Score (Absolute) |  | NA
Note on C17: Z-Scores have been calculated inclusive of individual outliers. In general, laboratory batches are rejected if Z-Score > 2.5.

## 3-Acid
| Analytical results for Ag in OREAS 288 (Indicative Value 0.352 ppm) |  |  | Indicative
Ag | Round | Replicate | Lab | 1
| No | No | 1.29 | ppm
|  |  | 3A*MS | 3
3
| 1 | 1 | 0.35 | 1
| 1 | 2 | 0.35 | 22
| 1 | 3 | 0.37 | 16
| 1 | 4 | 0.35 | 0.3516667
| 1 | 5 | 0.35 | 48
| 1 | 6 | 0.34
| Mean |  | 0.3516667
| Median |  | 0.35
| Std Dev. |  | 0.009831921
| Rel.Std.Dev. |  | 2.796%
| PDM3 |  | -1.11e-13%
| Z-Score (Absolute) |  | NA
| Analytical results for Al2O3 in OREAS 288 (Indicative Value 12.45 wt.%) |  |  | Indicative
Al2O3 | Round | Replicate | Lab | 1
| No | No | 1.29 | wt.%
|  |  | 3A*OES/MS | 2
2
| 1 | 1 | 12.5 | 1
| 1 | 2 | 12.8 | 11
| 1 | 3 | 12.5 | 16
| 1 | 4 | 11.9 | 12.45
| 1 | 5 | 12.8 | 49
| 1 | 6 | 12.2
| Mean |  | 12.45
| Median |  | 12.5
| Std Dev. |  | 0.3507136
| Rel.Std.Dev. |  | 2.817%
| PDM3 |  | 2.22e-14%
| Z-Score (Absolute) |  | NA
| Analytical results for Ba in OREAS 288 (Indicative Value 605 ppm) |  |  | Indicative
Ba | Round | Replicate | Lab | 1
| No | No | 1.29 | ppm
|  |  | 3A*OES/MS | 0
0
| 1 | 1 | 614 | 1
| 1 | 2 | 618 | 4
| 1 | 3 | 616 | 16
| 1 | 4 | 575 | 605.3333
| 1 | 5 | 620 | 50
| 1 | 6 | 589
| Mean |  | 605.3333
| Median |  | 615
| Std Dev. |  | 18.71541
| Rel.Std.Dev. |  | 3.092%
| PDM3 |  | 6.661e-14%
| Z-Score (Absolute) |  | NA
| Analytical results for Be in OREAS 288 (Indicative Value 2.25 ppm) |  |  | Indicative
Be | Round | Replicate | Lab | 1
| No | No | 1.29 | ppm
|  |  | 3A*MS | 2
2
| 1 | 1 | 2.2 | 1
| 1 | 2 | 2.3 | 25
| 1 | 3 | 2.3 | 16
| 1 | 4 | 2.2 | 2.25
| 1 | 5 | 2.3 | 51
| 1 | 6 | 2.2
| Mean |  | 2.25
| Median |  | 2.25
| Std Dev. |  | 0.05477226
| Rel.Std.Dev. |  | 2.434%
| PDM3 |  | 0%
| Z-Score (Absolute) |  | NA
| Analytical results for Bi in OREAS 288 (Indicative Value 1.05 ppm) |  |  | Indicative
Bi | Round | Replicate | Lab | 1
| No | No | 1.29 | ppm
|  |  | 3A*MS | 2
2
| 1 | 1 | 1 | 1
| 1 | 2 | 1 | 26
| 1 | 3 | 1.4 | 16
| 1 | 4 | 1 | 1.05
| 1 | 5 | 0.9 | 52
| 1 | 6 | 1
| Mean |  | 1.05
| Median |  | 1
| Std Dev. |  | 0.1760682
| Rel.Std.Dev. |  | 16.77%
| PDM3 |  | 0%
| Z-Score (Absolute) |  | NA
| Analytical results for CaO in OREAS 288 (Indicative Value 4.39 wt.%) |  |  | Indicative
CaO | Round | Replicate | Lab | 1
| No | No | 1.29 | wt.%
|  |  | 3A*OES/MS | 2
2
| 1 | 1 | 4.4 | 1
| 1 | 2 | 4.43 | 14
| 1 | 3 | 4.44 | 16
| 1 | 4 | 4.25 | 4.393333
| 1 | 5 | 4.46 | 53
| 1 | 6 | 4.38
| Mean |  | 4.393333
| Median |  | 4.415
| Std Dev. |  | 0.07580677
| Rel.Std.Dev. |  | 1.725%
| PDM3 |  | 8.882e-14%
| Z-Score (Absolute) |  | NA
| Analytical results for Cd in OREAS 288 (Indicative Value 0.3 ppm) |  |  | Indicative
Cd | Round | Replicate | Lab | 1
| No | No | 1.29 | ppm
|  |  | 3A*MS | 2
2
| 1 | 1 | 0.3 | 1
| 1 | 2 | 0.3 | 27
| 1 | 3 | 0.3 | 16
| 1 | 4 | 0.3 | 0.3
| 1 | 5 | 0.3 | 54
| 1 | 6 | 0.3
| Mean |  | 0.3
| Median |  | 0.3
| Std Dev. |  | 0
| Rel.Std.Dev. |  | 0%
| PDM3 |  | 0%
| Z-Score (Absolute) |  | NA
| Analytical results for Ce in OREAS 288 (Indicative Value 62 ppm) |  |  | Indicative
Ce | Round | Replicate | Lab | 1
| No | No | 1.29 | ppm
|  |  | 3A*OES/MS | 0
0
| 1 | 1 | 63 | 1
| 1 | 2 | 61 | 28
| 1 | 3 | 64 | 16
| 1 | 4 | 60 | 61.83333
| 1 | 5 | 62 | 55
| 1 | 6 | 61
| Mean |  | 61.83333
| Median |  | 61.5
| Std Dev. |  | 1.47196
| Rel.Std.Dev. |  | 2.381%
| PDM3 |  | 6.661e-14%
| Z-Score (Absolute) |  | NA
| Analytical results for Co in OREAS 288 (Indicative Value 55 ppm) |  |  | Indicative
Co | Round | Replicate | Lab | 1
| No | No | 1.29 | ppm
|  |  | 3A*MS | 0
0
| 1 | 1 | 55 | 1
| 1 | 2 | 56.6 | 16
| 1 | 3 | 56.1 | 16
| 1 | 4 | 52.5 | 54.9
| 1 | 5 | 54.7 | 56
| 1 | 6 | 54.5
| Mean |  | 54.9
| Median |  | 54.85
| Std Dev. |  | 1.43527
| Rel.Std.Dev. |  | 2.614%
| PDM3 |  | 0%
| Z-Score (Absolute) |  | NA
| Analytical results for Cr in OREAS 288 (Indicative Value 51 ppm) |  |  | Indicative
Cr | Round | Replicate | Lab | 1
| No | No | 1.29 | ppm
|  |  | 3A*OES/MS | 0
0
| 1 | 1 | 50 | 1
| 1 | 2 | 52 | 17
| 1 | 3 | 53 | 16
| 1 | 4 | 48 | 50.5
| 1 | 5 | 50 | 57
| 1 | 6 | 50
| Mean |  | 50.5
| Median |  | 50
| Std Dev. |  | 1.760682
| Rel.Std.Dev. |  | 3.486%
| PDM3 |  | 0%
| Z-Score (Absolute) |  | NA
| Analytical results for Cs in OREAS 288 (Indicative Value 5.6 ppm) |  |  | Indicative
Cs | Round | Replicate | Lab | 1
| No | No | 1.29 | ppm
|  |  | 3A*MS | 2
2
| 1 | 1 | 5.7 | 1
| 1 | 2 | 5.7 | 31
| 1 | 3 | 5.6 | 16
| 1 | 4 | 5.4 | 5.6
| 1 | 5 | 5.6 | 58
| 1 | 6 | 5.6
| Mean |  | 5.6
| Median |  | 5.6
| Std Dev. |  | 0.1095445
| Rel.Std.Dev. |  | 1.956%
| PDM3 |  | 2.22e-14%
| Z-Score (Absolute) |  | NA
| Analytical results for Cu in OREAS 288 (Indicative Value 86 ppm) |  |  | Indicative
Cu | Round | Replicate | Lab | 1
| No | No | 1.29 | ppm
|  |  | 3A*MS | 0
0
| 1 | 1 | 86.6 | 1
| 1 | 2 | 86.7 | 18
| 1 | 3 | 89 | 16
| 1 | 4 | 82.7 | 86.05
| 1 | 5 | 85.9 | 59
| 1 | 6 | 85.4
| Mean |  | 86.05
| Median |  | 86.25
| Std Dev. |  | 2.05402
| Rel.Std.Dev. |  | 2.387%
| PDM3 |  | 0%
| Z-Score (Absolute) |  | NA
| Analytical results for Dy in OREAS 288 (Indicative Value 2.86 ppm) |  |  | Indicative
Dy | Round | Replicate | Lab | 1
| No | No | 1.29 | ppm
|  |  | 3A*MS | 2
2
| 1 | 1 | 2.89 | 1
| 1 | 2 | 2.84 | 33
| 1 | 3 | 2.9 | 16
| 1 | 4 | 2.72 | 2.855
| 1 | 5 | 2.87 | 60
| 1 | 6 | 2.91
| Mean |  | 2.855
| Median |  | 2.88
| Std Dev. |  | 0.07063993
| Rel.Std.Dev. |  | 2.474%
| PDM3 |  | 2.22e-14%
| Z-Score (Absolute) |  | NA
| Analytical results for Er in OREAS 288 (Indicative Value 1.24 ppm) |  |  | Indicative
Er | Round | Replicate | Lab | 1
| No | No | 1.29 | ppm
|  |  | 3A*MS | 2
2
| 1 | 1 | 1.22 | 1
| 1 | 2 | 1.28 | 34
| 1 | 3 | 1.26 | 16
| 1 | 4 | 1.22 | 1.24
| 1 | 5 | 1.21 | 61
| 1 | 6 | 1.25
| Mean |  | 1.24
| Median |  | 1.235
| Std Dev. |  | 0.0275681
| Rel.Std.Dev. |  | 2.223%
| PDM3 |  | 0%
| Z-Score (Absolute) |  | NA
| Analytical results for Eu in OREAS 288 (Indicative Value 1.22 ppm) |  |  | Indicative
Eu | Round | Replicate | Lab | 1
| No | No | 1.29 | ppm
|  |  | 3A*MS | 2
2
| 1 | 1 | 1.21 | 1
| 1 | 2 | 1.23 | 35
| 1 | 3 | 1.24 | 16
| 1 | 4 | 1.17 | 1.221667
| 1 | 5 | 1.24 | 62
| 1 | 6 | 1.24
| Mean |  | 1.221667
| Median |  | 1.235
| Std Dev. |  | 0.02786874
| Rel.Std.Dev. |  | 2.281%
| PDM3 |  | -2.776e-13%
| Z-Score (Absolute) |  | NA
| Analytical results for Fe2O3 in OREAS 288 (Indicative Value 6.98 wt.%) |  |  | Indicative
Fe2O3 | Round | Replicate | Lab | 1
| No | No | 1.29 | wt.%
|  |  | 3A*OES/MS | 2
2
| 1 | 1 | 6.96 | 1
| 1 | 2 | 7.17 | 57
| 1 | 3 | 7 | 16
| 1 | 4 | 6.7 | 6.978333
| 1 | 5 | 7.18 | 63
| 1 | 6 | 6.86
| Mean |  | 6.978333
| Median |  | 6.98
| Std Dev. |  | 0.1842191
| Rel.Std.Dev. |  | 2.64%
| PDM3 |  | 4.441e-14%
| Z-Score (Absolute) |  | NA
| Analytical results for Ga in OREAS 288 (Indicative Value 14.3 ppm) |  |  | Indicative
Ga | Round | Replicate | Lab | 1
| No | No | 1.29 | ppm
|  |  | 3A*MS | 1
1
| 1 | 1 | 14.4 | 1
| 1 | 2 | 14.5 | 36
| 1 | 3 | 14.4 | 16
| 1 | 4 | 13.7 | 14.25
| 1 | 5 | 14.3 | 64
| 1 | 6 | 14.2
| Mean |  | 14.25
| Median |  | 14.35
| Std Dev. |  | 0.2880972
| Rel.Std.Dev. |  | 2.022%
| PDM3 |  | 0%
| Z-Score (Absolute) |  | NA
| Analytical results for Gd in OREAS 288 (Indicative Value 3.77 ppm) |  |  | Indicative
Gd | Round | Replicate | Lab | 1
| No | No | 1.29 | ppm
|  |  | 3A*MS | 2
2
| 1 | 1 | 3.7 | 1
| 1 | 2 | 3.8 | 37
| 1 | 3 | 3.8 | 16
| 1 | 4 | 3.7 | 3.766667
| 1 | 5 | 3.8 | 48
| 1 | 6 | 3.8
| Mean |  | 3.766667
| Median |  | 3.8
| Std Dev. |  | 0.05163978
| Rel.Std.Dev. |  | 1.371%
| PDM3 |  | -7.772e-14%
| Z-Score (Absolute) |  | NA
| Analytical results for Hf in OREAS 288 (Indicative Value 2.08 ppm) |  |  | Indicative
Hf | Round | Replicate | Lab | 1
| No | No | 1.29 | ppm
|  |  | 3A*MS | 2
2
| 1 | 1 | 2.1 | 1
| 1 | 2 | 2.1 | 22
| 1 | 3 | 2.1 | 16
| 1 | 4 | 2.1 | 2.083333
| 1 | 5 | 2 | 49
| 1 | 6 | 2.1
| Mean |  | 2.083333
| Median |  | 2.1
| Std Dev. |  | 0.04082483
| Rel.Std.Dev. |  | 1.96%
| PDM3 |  | 1.776e-13%
| Z-Score (Absolute) |  | NA
| Analytical results for Ho in OREAS 288 (Indicative Value 0.43 ppm) |  |  | Indicative
Ho | Round | Replicate | Lab | 1
| No | No | 1.29 | ppm
|  |  | 3A*MS | 2
2
| 1 | 1 | 0.42 | 1
| 1 | 2 | 0.43 | 23
| 1 | 3 | 0.43 | 16
| 1 | 4 | 0.41 | 0.425
| 1 | 5 | 0.42 | 50
| 1 | 6 | 0.44
| Mean |  | 0.425
| Median |  | 0.425
| Std Dev. |  | 0.01048809
| Rel.Std.Dev. |  | 2.468%
| PDM3 |  | 0%
| Z-Score (Absolute) |  | NA
| Analytical results for K2O in OREAS 288 (Indicative Value 2.24 wt.%) |  |  | Indicative
K2O | Round | Replicate | Lab | 1
| No | No | 1.29 | wt.%
|  |  | 3A*OES/MS | 2
2
| 1 | 1 | 2.25 | 1
| 1 | 2 | 2.31 | 12
| 1 | 3 | 2.25 | 16
| 1 | 4 | 2.14 | 2.24
| 1 | 5 | 2.3 | 51
| 1 | 6 | 2.19
| Mean |  | 2.24
| Median |  | 2.25
| Std Dev. |  | 0.06511528
| Rel.Std.Dev. |  | 2.907%
| PDM3 |  | -2.22e-14%
| Z-Score (Absolute) |  | NA
| Analytical results for La in OREAS 288 (Indicative Value 31 ppm) |  |  | Indicative
La | Round | Replicate | Lab | 1
| No | No | 1.29 | ppm
|  |  | 3A*OES/MS | 1
1
| 1 | 1 | 31 | 1
| 1 | 2 | 32 | 25
| 1 | 3 | 31 | 16
| 1 | 4 | 30 | 31
| 1 | 5 | 32 | 52
| 1 | 6 | 30
| Mean |  | 31
| Median |  | 31
| Std Dev. |  | 0.8944272
| Rel.Std.Dev. |  | 2.885%
| PDM3 |  | 0%
| Z-Score (Absolute) |  | NA
| Analytical results for Li in OREAS 288 (Indicative Value 31.5 ppm) |  |  | Indicative
Li | Round | Replicate | Lab | 1
| No | No | 1.29 | ppm
|  |  | 3A*OES/MS | 1
1
| 1 | 1 | 32 | 1
| 1 | 2 | 32 | 47
| 1 | 3 | 31 | 16
| 1 | 4 | 31 | 31.5
| 1 | 5 | 32 | 53
| 1 | 6 | 31
| Mean |  | 31.5
| Median |  | 31.5
| Std Dev. |  | 0.5477226
| Rel.Std.Dev. |  | 1.739%
| PDM3 |  | 0%
| Z-Score (Absolute) |  | NA
| Analytical results for MgO in OREAS 288 (Indicative Value 3.75 wt.%) |  |  | Indicative
MgO | Round | Replicate | Lab | 1
| No | No | 1.29 | wt.%
|  |  | 3A*OES/MS | 2
2
| 1 | 1 | 3.74 | 1
| 1 | 2 | 3.84 | 13
| 1 | 3 | 3.76 | 16
| 1 | 4 | 3.59 | 3.746667
| 1 | 5 | 3.86 | 54
| 1 | 6 | 3.69
| Mean |  | 3.746667
| Median |  | 3.75
| Std Dev. |  | 0.09953224
| Rel.Std.Dev. |  | 2.657%
| PDM3 |  | -9.992e-14%
| Z-Score (Absolute) |  | NA
| Analytical results for MnO in OREAS 288 (Indicative Value 0.047 wt.%) |  |  | Indicative
MnO | Round | Replicate | Lab | 1
| No | No | 1.29 | wt.%
|  |  | 3A*OES/MS | 3
3
| 1 | 1 | 0.047 | 1
| 1 | 2 | 0.048 | 14
| 1 | 3 | 0.048 | 16
| 1 | 4 | 0.045 | 0.04733333
| 1 | 5 | 0.049 | 55
| 1 | 6 | 0.047
| Mean |  | 0.04733333
| Median |  | 0.0475
| Std Dev. |  | 0.00136626
| Rel.Std.Dev. |  | 2.886%
| PDM3 |  | 6.661e-14%
| Z-Score (Absolute) |  | NA
| Analytical results for Mo in OREAS 288 (Indicative Value 3.41 ppm) |  |  | Indicative
Mo | Round | Replicate | Lab | 1
| No | No | 1.29 | ppm
|  |  | 3A*MS | 2
2
| 1 | 1 | 3.32 | 1
| 1 | 2 | 3.44 | 28
| 1 | 3 | 3.35 | 16
| 1 | 4 | 3.17 | 3.411667
| 1 | 5 | 3.63 | 56
| 1 | 6 | 3.56
| Mean |  | 3.411667
| Median |  | 3.395
| Std Dev. |  | 0.1679782
| Rel.Std.Dev. |  | 4.924%
| PDM3 |  | -9.992e-14%
| Z-Score (Absolute) |  | NA
| Analytical results for Na2O in OREAS 288 (Indicative Value 2.12 wt.%) |  |  | Indicative
Na2O | Round | Replicate | Lab | 1
| No | No | 1.29 | wt.%
|  |  | 3A*OES/MS | 2
2
| 1 | 1 | 2.14 | 1
| 1 | 2 | 2.13 | 15
| 1 | 3 | 2.11 | 16
| 1 | 4 | 2.04 | 2.118333
| 1 | 5 | 2.18 | 57
| 1 | 6 | 2.11
| Mean |  | 2.118333
| Median |  | 2.12
| Std Dev. |  | 0.04622409
| Rel.Std.Dev. |  | 2.182%
| PDM3 |  | 1.332e-13%
| Z-Score (Absolute) |  | NA
| Analytical results for Nb in OREAS 288 (Indicative Value 9.1 ppm) |  |  | Indicative
Nb | Round | Replicate | Lab | 1
| No | No | 1.29 | ppm
|  |  | 3A*MS | 2
2
| 1 | 1 | 9.1 | 1
| 1 | 2 | 9.3 | 29
| 1 | 3 | 9.2 | 16
| 1 | 4 | 8.8 | 9.1
| 1 | 5 | 9.1 | 58
| 1 | 6 | 9.1
| Mean |  | 9.1
| Median |  | 9.1
| Std Dev. |  | 0.167332
| Rel.Std.Dev. |  | 1.839%
| PDM3 |  | 0%
| Z-Score (Absolute) |  | NA
| Analytical results for Nd in OREAS 288 (Indicative Value 26.7 ppm) |  |  | Indicative
Nd | Round | Replicate | Lab | 1
| No | No | 1.29 | ppm
|  |  | 3A*MS | 1
1
| 1 | 1 | 26.5 | 1
| 1 | 2 | 26.8 | 6
| 1 | 3 | 27.1 | 16
| 1 | 4 | 25.9 | 26.7
| 1 | 5 | 26.9 | 59
| 1 | 6 | 27
| Mean |  | 26.7
| Median |  | 26.85
| Std Dev. |  | 0.4427189
| Rel.Std.Dev. |  | 1.658%
| PDM3 |  | 2.22e-14%
| Z-Score (Absolute) |  | NA
| Analytical results for Ni in OREAS 288 (Indicative Value 59 ppm) |  |  | Indicative
Ni | Round | Replicate | Lab | 1
| No | No | 1.29 | ppm
|  |  | 3A*MS | 0
0
| 1 | 1 | 60 | 1
| 1 | 2 | 61 | 16
| 1 | 3 | 60.3 | 16
| 1 | 4 | 57 | 59.4
| 1 | 5 | 59.5 | 60
| 1 | 6 | 58.6
| Mean |  | 59.4
| Median |  | 59.75
| Std Dev. |  | 1.424079
| Rel.Std.Dev. |  | 2.397%
| PDM3 |  | 2.22e-14%
| Z-Score (Absolute) |  | NA
| Analytical results for P2O5 in OREAS 288 (Indicative Value 0.144 wt.%) |  |  | Indicative
P2O5 | Round | Replicate | Lab | 1
| No | No | 1.29 | wt.%
|  |  | 3A*OES/MS | 3
3
| 1 | 1 | 0.143 | 1
| 1 | 2 | 0.149 | 55
| 1 | 3 | 0.147 | 16
| 1 | 4 | 0.137 | 0.1443333
| 1 | 5 | 0.146 | 61
| 1 | 6 | 0.144
| Mean |  | 0.1443333
| Median |  | 0.145
| Std Dev. |  | 0.004179314
| Rel.Std.Dev. |  | 2.896%
| PDM3 |  | 2.22e-13%
| Z-Score (Absolute) |  | NA
| Analytical results for Pb in OREAS 288 (Indicative Value 21.2 ppm) |  |  | Indicative
Pb | Round | Replicate | Lab | 1
| No | No | 1.29 | ppm
|  |  | 3A*MS | 1
1
| 1 | 1 | 20.8 | 1
| 1 | 2 | 21.2 | 18
| 1 | 3 | 21.6 | 16
| 1 | 4 | 21.1 | 21.23333
| 1 | 5 | 21.1 | 62
| 1 | 6 | 21.6
| Mean |  | 21.23333
| Median |  | 21.15
| Std Dev. |  | 0.3141125
| Rel.Std.Dev. |  | 1.479%
| PDM3 |  | 1.776e-13%
| Z-Score (Absolute) |  | NA
| Analytical results for Pr in OREAS 288 (Indicative Value 6.72 ppm) |  |  | Indicative
Pr | Round | Replicate | Lab | 1
| No | No | 1.29 | ppm
|  |  | 3A*MS | 2
2
| 1 | 1 | 6.8 | 1
| 1 | 2 | 6.7 | 4
| 1 | 3 | 6.8 | 16
| 1 | 4 | 6.5 | 6.716667
| 1 | 5 | 6.7 | 63
| 1 | 6 | 6.8
| Mean |  | 6.716667
| Median |  | 6.75
| Std Dev. |  | 0.1169045
| Rel.Std.Dev. |  | 1.741%
| PDM3 |  | -6.661e-14%
| Z-Score (Absolute) |  | NA
| Analytical results for Rb in OREAS 288 (Indicative Value 110 ppm) |  |  | Indicative
Rb | Round | Replicate | Lab | 1
| No | No | 1.29 | ppm
|  |  | 3A*MS | 0
0
| 1 | 1 | 114 | 1
| 1 | 2 | 115 | 34
| 1 | 3 | 116 | 16
| 1 | 4 | 92.8 | 110.4667
| 1 | 5 | 113 | 64
| 1 | 6 | 112
| Mean |  | 110.4667
| Median |  | 113.5
| Std Dev. |  | 8.769645
| Rel.Std.Dev. |  | 7.939%
| PDM3 |  | -3.109e-13%
| Z-Score (Absolute) |  | NA
| Analytical results for S in OREAS 288 (Indicative Value 2.78 wt.%) |  |  | Indicative
S | Round | Replicate | Lab | 1
| No | No | 1.29 | wt.%
|  |  | 3A*OES/MS | 2
2
| 1 | 1 | 2.76 | 1
| 1 | 2 | 2.85 | 11
| 1 | 3 | 2.79 | 16
| 1 | 4 | 2.72 | 2.776667
| 1 | 5 | 2.79 | 48
| 1 | 6 | 2.75
| Mean |  | 2.776667
| Median |  | 2.775
| Std Dev. |  | 0.04457204
| Rel.Std.Dev. |  | 1.605%
| PDM3 |  | -1.443e-13%
| Z-Score (Absolute) |  | NA
| Analytical results for Sc in OREAS 288 (Indicative Value 6.62 ppm) |  |  | Indicative
Sc | Round | Replicate | Lab | 1
| No | No | 1.29 | ppm
|  |  | 3A*MS | 2
2
| 1 | 1 | 6.7 | 1
| 1 | 2 | 6.7 | 37
| 1 | 3 | 6.7 | 16
| 1 | 4 | 6.4 | 6.616667
| 1 | 5 | 6.6 | 49
| 1 | 6 | 6.6
| Mean |  | 6.616667
| Median |  | 6.65
| Std Dev. |  | 0.1169045
| Rel.Std.Dev. |  | 1.767%
| PDM3 |  | -4.441e-14%
| Z-Score (Absolute) |  | NA
| Analytical results for Sm in OREAS 288 (Indicative Value 5.18 ppm) |  |  | Indicative
Sm | Round | Replicate | Lab | 1
| No | No | 1.29 | ppm
|  |  | 3A*MS | 2
2
| 1 | 1 | 5.2 | 1
| 1 | 2 | 5.3 | 4
| 1 | 3 | 5.2 | 16
| 1 | 4 | 5 | 5.183333
| 1 | 5 | 5.2 | 50
| 1 | 6 | 5.2
| Mean |  | 5.183333
| Median |  | 5.2
| Std Dev. |  | 0.09831921
| Rel.Std.Dev. |  | 1.897%
| PDM3 |  | 4.441e-14%
| Z-Score (Absolute) |  | NA
| Analytical results for Sn in OREAS 288 (Indicative Value 2.76 ppm) |  |  | Indicative
Sn | Round | Replicate | Lab | 1
| No | No | 1.29 | ppm
|  |  | 3A*MS | 2
2
| 1 | 1 | 2.78 | 1
| 1 | 2 | 2.78 | 13
| 1 | 3 | 2.78 | 16
| 1 | 4 | 2.66 | 2.758333
| 1 | 5 | 2.78 | 51
| 1 | 6 | 2.77
| Mean |  | 2.758333
| Median |  | 2.78
| Std Dev. |  | 0.04833908
| Rel.Std.Dev. |  | 1.752%
| PDM3 |  | 1.11e-13%
| Z-Score (Absolute) |  | NA
| Analytical results for Sr in OREAS 288 (Indicative Value 185 ppm) |  |  | Indicative
Sr | Round | Replicate | Lab | 1
| No | No | 1.29 | ppm
|  |  | 3A*OES/MS | 0
0
| 1 | 1 | 186 | 1
| 1 | 2 | 186 | 14
| 1 | 3 | 184 | 16
| 1 | 4 | 178 | 185
| 1 | 5 | 192 | 52
| 1 | 6 | 184
| Mean |  | 185
| Median |  | 185
| Std Dev. |  | 4.516636
| Rel.Std.Dev. |  | 2.441%
| PDM3 |  | 0%
| Z-Score (Absolute) |  | NA
| Analytical results for Ta in OREAS 288 (Indicative Value 0.66 ppm) |  |  | Indicative
Ta | Round | Replicate | Lab | 1
| No | No | 1.29 | ppm
|  |  | 3A*MS | 2
2
| 1 | 1 | 0.65 | 1
| 1 | 2 | 0.66 | 25
| 1 | 3 | 0.67 | 16
| 1 | 4 | 0.63 | 0.6566667
| 1 | 5 | 0.65 | 53
| 1 | 6 | 0.68
| Mean |  | 0.6566667
| Median |  | 0.655
| Std Dev. |  | 0.0175119
| Rel.Std.Dev. |  | 2.667%
| PDM3 |  | -5.551e-14%
| Z-Score (Absolute) |  | NA
| Analytical results for Tb in OREAS 288 (Indicative Value 0.51 ppm) |  |  | Indicative
Tb | Round | Replicate | Lab | 1
| No | No | 1.29 | ppm
|  |  | 3A*MS | 2
2
| 1 | 1 | 0.52 | 1
| 1 | 2 | 0.5 | 26
| 1 | 3 | 0.52 | 16
| 1 | 4 | 0.48 | 0.5066667
| 1 | 5 | 0.5 | 54
| 1 | 6 | 0.52
| Mean |  | 0.5066667
| Median |  | 0.51
| Std Dev. |  | 0.01632993
| Rel.Std.Dev. |  | 3.223%
| PDM3 |  | -6.661e-14%
| Z-Score (Absolute) |  | NA
| Analytical results for Th in OREAS 288 (Indicative Value 10 ppm) |  |  | Indicative
Th | Round | Replicate | Lab | 1
| No | No | 1.29 | ppm
|  |  | 3A*MS | 1
1
| 1 | 1 | 9.96 | 1
| 1 | 2 | 10.2 | 28
| 1 | 3 | 10.4 | 16
| 1 | 4 | 9.79 | 10.03667
| 1 | 5 | 9.67 | 55
| 1 | 6 | 10.2
| Mean |  | 10.03667
| Median |  | 10.08
| Std Dev. |  | 0.2780408
| Rel.Std.Dev. |  | 2.77%
| PDM3 |  | -3.331e-13%
| Z-Score (Absolute) |  | NA
| Analytical results for TiO2 in OREAS 288 (Indicative Value 0.487 wt.%) |  |  | Indicative
TiO2 | Round | Replicate | Lab | 1
| No | No | 1.29 | wt.%
|  |  | 3A*OES/MS | 3
3
| 1 | 1 | 0.485 | 1
| 1 | 2 | 0.494 | 15
| 1 | 3 | 0.488 | 16
| 1 | 4 | 0.468 | 0.4866667
| 1 | 5 | 0.501 | 56
| 1 | 6 | 0.484
| Mean |  | 0.4866667
| Median |  | 0.4865
| Std Dev. |  | 0.01112954
| Rel.Std.Dev. |  | 2.287%
| PDM3 |  | -7.772e-14%
| Z-Score (Absolute) |  | NA
| Analytical results for U in OREAS 288 (Indicative Value 3.03 ppm) |  |  | Indicative
U | Round | Replicate | Lab | 1
| No | No | 1.29 | ppm
|  |  | 3A*MS | 2
2
| 1 | 1 | 2.72 | 1
| 1 | 2 | 3.08 | 32
| 1 | 3 | 3.16 | 16
| 1 | 4 | 2.88 | 3.031667
| 1 | 5 | 3.08 | 57
| 1 | 6 | 3.27
| Mean |  | 3.031667
| Median |  | 3.08
| Std Dev. |  | 0.1990394
| Rel.Std.Dev. |  | 6.565%
| PDM3 |  | -9.992e-14%
| Z-Score (Absolute) |  | NA
| Analytical results for V in OREAS 288 (Indicative Value 67 ppm) |  |  | Indicative
V | Round | Replicate | Lab | 1
| No | No | 1.29 | ppm
|  |  | 3A*OES/MS | 0
0
| 1 | 1 | 69.6 | 1
| 1 | 2 | 69.4 | 16
| 1 | 3 | 67 | 16
| 1 | 4 | 64.2 | 67.01667
| 1 | 5 | 67.5 | 58
| 1 | 6 | 64.4
| Mean |  | 67.01667
| Median |  | 67.25
| Std Dev. |  | 2.339587
| Rel.Std.Dev. |  | 3.491%
| PDM3 |  | -4.441e-14%
| Z-Score (Absolute) |  | NA
| Analytical results for W in OREAS 288 (Indicative Value 325 ppm) |  |  | Indicative
W | Round | Replicate | Lab | 1
| No | No | 1.29 | ppm
|  |  | 3A*MS | 0
0
| 1 | 1 | 321 | 1
| 1 | 2 | 326 | 40
| 1 | 3 | 333 | 16
| 1 | 4 | 314 | 325.3333
| 1 | 5 | 326 | 59
| 1 | 6 | 332
| Mean |  | 325.3333
| Median |  | 326
| Std Dev. |  | 7.089899
| Rel.Std.Dev. |  | 2.179%
| PDM3 |  | 1.11e-13%
| Z-Score (Absolute) |  | NA
| Analytical results for Y in OREAS 288 (Indicative Value 11.2 ppm) |  |  | Indicative
Y | Round | Replicate | Lab | 1
| No | No | 1.29 | ppm
|  |  | 3A*MS | 1
1
| 1 | 1 | 11.2 | 1
| 1 | 2 | 11.3 | 35
| 1 | 3 | 11.4 | 16
| 1 | 4 | 10.7 | 11.2
| 1 | 5 | 11.3 | 60
| 1 | 6 | 11.3
| Mean |  | 11.2
| Median |  | 11.3
| Std Dev. |  | 0.2529822
| Rel.Std.Dev. |  | 2.259%
| PDM3 |  | -1.11e-14%
| Z-Score (Absolute) |  | NA
| Analytical results for Yb in OREAS 288 (Indicative Value 0.95 ppm) |  |  | Indicative
Yb | Round | Replicate | Lab | 1
| No | No | 1.29 | ppm
|  |  | 3A*MS | 2
2
| 1 | 1 | 0.95 | 1
| 1 | 2 | 0.96 | 36
| 1 | 3 | 0.96 | 16
| 1 | 4 | 0.89 | 0.945
| 1 | 5 | 0.95 | 61
| 1 | 6 | 0.96
| Mean |  | 0.945
| Median |  | 0.955
| Std Dev. |  | 0.02738613
| Rel.Std.Dev. |  | 2.898%
| PDM3 |  | 0%
| Z-Score (Absolute) |  | NA
| Analytical results for Zn in OREAS 288 (Indicative Value 117 ppm) |  |  | Indicative
Zn | Round | Replicate | Lab | 1
| No | No | 1.29 | ppm
|  |  | 3A*MS | 0
0
| 1 | 1 | 115 | 1
| 1 | 2 | 117 | 17
| 1 | 3 | 120 | 16
| 1 | 4 | 112 | 117.3333
| 1 | 5 | 125 | 62
| 1 | 6 | 115
| Mean |  | 117.3333
| Median |  | 116
| Std Dev. |  | 4.589844
| Rel.Std.Dev. |  | 3.912%
| PDM3 |  | 2.887e-13%
| Z-Score (Absolute) |  | NA
| Analytical results for Zr in OREAS 288 (Indicative Value 48.8 ppm) |  |  | Indicative
Zr | Round | Replicate | Lab | 1
| No | No | 1.29 | ppm
|  |  | 3A*OES/MS | 1
1
| 1 | 1 | 48 | 1
| 1 | 2 | 48 | 18
| 1 | 3 | 51 | 16
| 1 | 4 | 49 | 48.83333
| 1 | 5 | 49 | 63
| 1 | 6 | 48
| Mean |  | 48.83333
| Median |  | 48.5
| Std Dev. |  | 1.169045
| Rel.Std.Dev. |  | 2.394%
| PDM3 |  | 6.661e-14%
| Z-Score (Absolute) |  | NA
Note on C17: Z-Scores have been calculated inclusive of individual outliers. In general, laboratory batches are rejected if Z-Score > 2.5.
Note on C35: Z-Scores have been calculated inclusive of individual outliers. In general, laboratory batches are rejected if Z-Score > 2.5.
Note on C53: Z-Scores have been calculated inclusive of individual outliers. In general, laboratory batches are rejected if Z-Score > 2.5.
Note on C71: Z-Scores have been calculated inclusive of individual outliers. In general, laboratory batches are rejected if Z-Score > 2.5.
Note on C89: Z-Scores have been calculated inclusive of individual outliers. In general, laboratory batches are rejected if Z-Score > 2.5.
Note on C107: Z-Scores have been calculated inclusive of individual outliers. In general, laboratory batches are rejected if Z-Score > 2.5.
Note on C125: Z-Scores have been calculated inclusive of individual outliers. In general, laboratory batches are rejected if Z-Score > 2.5.
Note on C143: Z-Scores have been calculated inclusive of individual outliers. In general, laboratory batches are rejected if Z-Score > 2.5.
Note on C161: Z-Scores have been calculated inclusive of individual outliers. In general, laboratory batches are rejected if Z-Score > 2.5.
Note on C179: Z-Scores have been calculated inclusive of individual outliers. In general, laboratory batches are rejected if Z-Score > 2.5.
Note on C197: Z-Scores have been calculated inclusive of individual outliers. In general, laboratory batches are rejected if Z-Score > 2.5.
Note on C215: Z-Scores have been calculated inclusive of individual outliers. In general, laboratory batches are rejected if Z-Score > 2.5.
Note on C233: Z-Scores have been calculated inclusive of individual outliers. In general, laboratory batches are rejected if Z-Score > 2.5.
Note on C251: Z-Scores have been calculated inclusive of individual outliers. In general, laboratory batches are rejected if Z-Score > 2.5.
Note on C269: Z-Scores have been calculated inclusive of individual outliers. In general, laboratory batches are rejected if Z-Score > 2.5.
Note on C287: Z-Scores have been calculated inclusive of individual outliers. In general, laboratory batches are rejected if Z-Score > 2.5.
Note on C305: Z-Scores have been calculated inclusive of individual outliers. In general, laboratory batches are rejected if Z-Score > 2.5.
Note on C323: Z-Scores have been calculated inclusive of individual outliers. In general, laboratory batches are rejected if Z-Score > 2.5.
Note on C341: Z-Scores have been calculated inclusive of individual outliers. In general, laboratory batches are rejected if Z-Score > 2.5.
Note on C359: Z-Scores have been calculated inclusive of individual outliers. In general, laboratory batches are rejected if Z-Score > 2.5.
Note on C377: Z-Scores have been calculated inclusive of individual outliers. In general, laboratory batches are rejected if Z-Score > 2.5.
Note on C395: Z-Scores have been calculated inclusive of individual outliers. In general, laboratory batches are rejected if Z-Score > 2.5.
Note on C413: Z-Scores have been calculated inclusive of individual outliers. In general, laboratory batches are rejected if Z-Score > 2.5.
Note on C431: Z-Scores have been calculated inclusive of individual outliers. In general, laboratory batches are rejected if Z-Score > 2.5.
Note on C449: Z-Scores have been calculated inclusive of individual outliers. In general, laboratory batches are rejected if Z-Score > 2.5.
Note on C467: Z-Scores have been calculated inclusive of individual outliers. In general, laboratory batches are rejected if Z-Score > 2.5.
Note on C485: Z-Scores have been calculated inclusive of individual outliers. In general, laboratory batches are rejected if Z-Score > 2.5.
Note on C503: Z-Scores have been calculated inclusive of individual outliers. In general, laboratory batches are rejected if Z-Score > 2.5.
Note on C521: Z-Scores have been calculated inclusive of individual outliers. In general, laboratory batches are rejected if Z-Score > 2.5.
Note on C539: Z-Scores have been calculated inclusive of individual outliers. In general, laboratory batches are rejected if Z-Score > 2.5.
Note on C557: Z-Scores have been calculated inclusive of individual outliers. In general, laboratory batches are rejected if Z-Score > 2.5.
Note on C575: Z-Scores have been calculated inclusive of individual outliers. In general, laboratory batches are rejected if Z-Score > 2.5.
Note on C593: Z-Scores have been calculated inclusive of individual outliers. In general, laboratory batches are rejected if Z-Score > 2.5.
Note on C611: Z-Scores have been calculated inclusive of individual outliers. In general, laboratory batches are rejected if Z-Score > 2.5.
Note on C629: Z-Scores have been calculated inclusive of individual outliers. In general, laboratory batches are rejected if Z-Score > 2.5.
Note on C647: Z-Scores have been calculated inclusive of individual outliers. In general, laboratory batches are rejected if Z-Score > 2.5.
Note on C665: Z-Scores have been calculated inclusive of individual outliers. In general, laboratory batches are rejected if Z-Score > 2.5.
Note on C683: Z-Scores have been calculated inclusive of individual outliers. In general, laboratory batches are rejected if Z-Score > 2.5.
Note on C701: Z-Scores have been calculated inclusive of individual outliers. In general, laboratory batches are rejected if Z-Score > 2.5.
Note on C719: Z-Scores have been calculated inclusive of individual outliers. In general, laboratory batches are rejected if Z-Score > 2.5.
Note on C737: Z-Scores have been calculated inclusive of individual outliers. In general, laboratory batches are rejected if Z-Score > 2.5.
Note on C755: Z-Scores have been calculated inclusive of individual outliers. In general, laboratory batches are rejected if Z-Score > 2.5.
Note on C773: Z-Scores have been calculated inclusive of individual outliers. In general, laboratory batches are rejected if Z-Score > 2.5.
Note on C791: Z-Scores have been calculated inclusive of individual outliers. In general, laboratory batches are rejected if Z-Score > 2.5.
Note on C809: Z-Scores have been calculated inclusive of individual outliers. In general, laboratory batches are rejected if Z-Score > 2.5.
Note on C827: Z-Scores have been calculated inclusive of individual outliers. In general, laboratory batches are rejected if Z-Score > 2.5.
Note on C845: Z-Scores have been calculated inclusive of individual outliers. In general, laboratory batches are rejected if Z-Score > 2.5.
Note on C863: Z-Scores have been calculated inclusive of individual outliers. In general, laboratory batches are rejected if Z-Score > 2.5.
Note on C881: Z-Scores have been calculated inclusive of individual outliers. In general, laboratory batches are rejected if Z-Score > 2.5.
Note on C899: Z-Scores have been calculated inclusive of individual outliers. In general, laboratory batches are rejected if Z-Score > 2.5.