## Performance Gates
Table 1. Certified Values and Performance Gates for OREAS 299
Constituent | Certified Value | Absolute Standard Deviations |  |  |  |  | Relative Standard Deviations |  |  | 5% window
|  | 1SD | 2SD Low | 2SD High | 3SD Low | 3SD High | 1RSD | 2RSD | 3RSD | Low | High
Pb Fire Assay
Au, ppm | 89.97075 | 2.232027 | 85.50669 | 94.4348 | 83.27467 | 96.66683 | 2.481% | 4.962% | 7.443% | 85.47221 | 94.46928
PhotonAssay (recommended gross mass* 405-435 g)
Au, ppm | 91.99667 | 2.921652 | 86.15336 | 97.83997 | 83.23171 | 100.7616 | 3.176% | 6.352% | 9.527% | 87.39683 | 96.5965
Borate / Peroxide Fusion ICP
U, ppm | 52.09333 | 1.883308 | 48.32672 | 55.85995 | 46.44341 | 57.74326 | 3.615% | 7.231% | 10.85% | 49.48867 | 54.698
Thermogravimetry
LOI1000, wt.% | 1.382148 | 0.1865018 | 1.009144 | 1.755151 | 0.8226425 | 1.941653 | 13.49% | 26.99% | 40.48% | 1.31304 | 1.451255
Infrared Combustion
S, wt.% | 0.6034369 | 0.02678773 | 0.5498614 | 0.6570123 | 0.5230737 | 0.6838001 | 4.439% | 8.878% | 13.32% | 0.573265 | 0.6336087
Gas / Liquid Pycnometry
SG, Unity | 2.722089 | 0.07160911 | 2.578871 | 2.865308 | 2.507262 | 2.936917 | 2.631% | 5.261% | 7.892% | 2.585985 | 2.858194
Borate Fusion XRF
Al2O3, wt.% | 5.549874 | 0.03993177 | 5.47001 | 5.629738 | 5.430079 | 5.669669 | 0.7195% | 1.439% | 2.159% | 5.27238 | 5.827368
As, ppm | 62 | 11.86127 | 38.27747 | 85.72253 | 26.4162 | 97.5838 | 19.13% | 38.26% | 57.39% | 58.9 | 65.1
BaO, ppm | 381.8058 | 69.606 | 242.5938 | 521.0178 | 172.9878 | 590.6238 | 18.23% | 36.46% | 54.69% | 362.7155 | 400.8961
CaO, wt.% | 0.5859961 | 0.00946186 | 0.5670724 | 0.6049198 | 0.5576105 | 0.6143817 | 1.615% | 3.229% | 4.844% | 0.5566963 | 0.6152959
Cr2O3, ppm | 240.4932 | 40.26497 | 159.9632 | 321.0231 | 119.6983 | 361.2881 | 16.74% | 33.49% | 50.23% | 228.4685 | 252.5179
Cu, ppm | 483.7357 | 30.99728 | 421.7412 | 545.7303 | 390.7439 | 576.7276 | 6.408% | 12.82% | 19.22% | 459.5489 | 507.9225
Fe2O3, wt.% | 3.436579 | 0.03015016 | 3.376278 | 3.496879 | 3.346128 | 3.527029 | 0.8773% | 1.755% | 2.632% | 3.26475 | 3.608408
K2O, wt.% | 1.296184 | 0.0138848 | 1.268415 | 1.323954 | 1.25453 | 1.337839 | 1.071% | 2.142% | 3.214% | 1.231375 | 1.360994
MgO, wt.% | 0.8436378 | 0.01942236 | 0.804793 | 0.8824825 | 0.7853707 | 0.9019048 | 2.302% | 4.604% | 6.907% | 0.8014559 | 0.8858196
MnO, wt.% | 0.02957008 | 0.0008301849 | 0.02790971 | 0.03123045 | 0.02707952 | 0.03206063 | 2.808% | 5.615% | 8.423% | 0.02809157 | 0.03104858
Na2O, wt.% | 0.4989359 | 0.01430668 | 0.4703226 | 0.5275493 | 0.4560159 | 0.541856 | 2.867% | 5.735% | 8.602% | 0.4739891 | 0.5238827
P2O5, wt.% | 0.05632097 | 0.003007089 | 0.05030679 | 0.06233514 | 0.0472997 | 0.06534223 | 5.339% | 10.68% | 16.02% | 0.05350492 | 0.05913701362
Pb, ppm | 109.7876 | 27.36114 | 55.06534 | 164.5099 | 27.7042 | 191.871 | 24.92% | 49.84% | 74.77% | 104.2982 | 115.277
S, wt.% | 0.6063221 | 0.02102212 | 0.5642779 | 0.6483663 | 0.5432557 | 0.6693884 | 3.467% | 6.934% | 10.4% | 0.576006 | 0.6366382
SiO2, wt.% | 85.16133 | 0.6434891 | 83.87435 | 86.44831 | 83.23086 | 87.0918 | 0.7556% | 1.511% | 2.267% | 80.90327 | 89.4194
TiO2, wt.% | 0.52317 | 0.006335198 | 0.5104996 | 0.5358404 | 0.5041644 | 0.5421756 | 1.211% | 2.422% | 3.633% | 0.4970115 | 0.5493285
V2O5, ppm | 65.26626 | 10.30579 | 44.65468 | 85.87784 | 34.3489 | 96.18362 | 15.79% | 31.58% | 47.37% | 62.00295 | 68.52957
Zn, ppm | 79.27829 | 5.439395 | 68.3995 | 90.15708 | 62.9601 | 95.59647 | 6.861% | 13.72% | 20.58% | 75.31437 | 83.2422
Zr, ppm | 343.5136 | 39.67585 | 264.1619 | 422.8653 | 224.486 | 462.5411 | 11.55% | 23.1% | 34.65% | 326.3379 | 360.6893
4-Acid Digestion
Ag, ppm | 6.346761 | 0.2910906 | 5.76458 | 6.928942 | 5.473489 | 7.220033 | 4.586% | 9.173% | 13.76% | 6.029423 | 6.664099
Al, wt.% | 2.904503 | 0.1154674 | 2.673568 | 3.135438 | 2.558101 | 3.250905 | 3.975% | 7.951% | 11.93% | 2.759278 | 3.049728
As, ppm | 55.02493 | 2.431254 | 50.16243 | 59.88744 | 47.73117 | 62.3187 | 4.418% | 8.837% | 13.26% | 52.27369 | 57.77618
Ba, ppm | 326.9549 | 13.31994 | 300.315 | 353.5947 | 286.995 | 366.9147 | 4.074% | 8.148% | 12.22% | 310.6071 | 343.3026
Be, ppm | 0.9700997 | 0.06165882 | 0.8467821 | 1.093417 | 0.7851233 | 1.155076 | 6.356% | 12.71% | 19.07% | 0.92159475 | 1.018605
Bi, ppm | 1.42926 | 0.09759636 | 1.234067 | 1.624452 | 1.136471 | 1.722049 | 6.828% | 13.66% | 20.49% | 1.357797 | 1.500723
Ca, wt.% | 0.4231781 | 0.01107757 | 0.401023 | 0.4453333 | 0.3899454 | 0.4564108 | 2.618% | 5.235% | 7.853% | 0.4020192 | 0.4443371
Cd, ppm | 0.2036197 | 0.01727542 | 0.1690689 | 0.2381705 | 0.1517934 | 0.2554459 | 8.484% | 16.97% | 25.45% | 0.1934387 | 0.2138007
Ce, ppm | 49.25982 | 1.487617 | 46.28459 | 52.23505 | 44.79697 | 53.72267 | 3.02% | 6.04% | 9.06% | 46.79683 | 51.72281
Co, ppm | 18.80587 | 1.585347 | 15.63518 | 21.97657 | 14.04983 | 23.56192 | 8.43% | 16.86% | 25.29% | 17.86558 | 19.74617
Cr, ppm | 133.6929 | 26.45558 | 80.78174 | 186.6041 | 54.32617 | 213.0596 | 19.79% | 39.58% | 59.36% | 127.0083 | 140.3775
Cs, ppm | 3.757499 | 0.2040422 | 3.349414 | 4.165583 | 3.145372 | 4.369626 | 5.43% | 10.86% | 16.29% | 3.569624 | 3.945374
Cu, ppm | 496.4193 | 17.76953 | 460.8802 | 531.9583 | 443.1107 | 549.7279 | 3.58% | 7.159% | 10.74% | 471.5983 | 521.2402
Dy, ppm | 2.577 | 0.1245787 | 2.327843 | 2.826157 | 2.203264 | 2.950736 | 4.834% | 9.669% | 14.5% | 2.44815 | 2.70585
Er, ppm | 1.265704 | 0.1195143 | 1.026675 | 1.504732 | 0.9071607 | 1.624247 | 9.443% | 18.89% | 28.33% | 1.202419 | 1.328989
Eu, ppm | 0.6988533 | 0.0426642 | 0.6135249 | 0.7841817 | 0.5708607 | 0.8268459 | 6.105% | 12.21% | 18.31% | 0.6639107 | 0.733796
Fe, wt.% | 2.399223 | 0.08924415 | 2.220735 | 2.577711 | 2.131491 | 2.666955 | 3.72% | 7.439% | 11.16% | 2.279262 | 2.519184
Ga, ppm | 7.871634 | 0.2848628 | 7.301909 | 8.44136 | 7.017046 | 8.726223 | 3.619% | 7.238% | 10.86% | 7.478053 | 8.265216
Gd, ppm | 3.353151 | 0.1915323 | 2.970087 | 3.736216 | 2.778554 | 3.927748 | 5.712% | 11.42% | 17.14% | 3.185494 | 3.520809
Hf, ppm | 3.278051 | 0.3529358 | 2.57218 | 3.983923 | 2.219244 | 4.336859 | 10.77% | 21.53% | 32.3% | 3.114149 | 3.441954
Ho, ppm | 0.467157 | 0.01811799 | 0.430921 | 0.503393 | 0.412803 | 0.521511 | 3.878% | 7.757% | 11.64% | 0.4437992 | 0.4905149
In, ppm | 0.0918274 | 0.006474257 | 0.07887888 | 0.1047759 | 0.07240463 | 0.1112502 | 7.05% | 14.1% | 21.15% | 0.08723603 | 0.09641877
K, wt.% | 1.071247 | 0.0419214 | 0.9874038 | 1.155089 | 0.9454824 | 1.197011 | 3.913% | 7.827% | 11.74% | 1.017684 | 1.124809
La, ppm | 24.5119 | 0.7985159 | 22.91487 | 26.10894 | 22.11636 | 26.90745 | 3.258% | 6.515% | 9.773% | 23.28631 | 25.7375
Li, ppm | 22.30573 | 1.396104 | 19.51353 | 25.09794 | 18.11742 | 26.49405 | 6.259% | 12.52% | 18.78% | 21.19045 | 23.42102
Lu, ppm | 0.1873333 | 0.01595972 | 0.1554139 | 0.2192528 | 0.1394542 | 0.2352125 | 8.519% | 17.04% | 25.56% | 0.1779667 | 0.1967
Mg, wt.% | 0.504852 | 0.02171206 | 0.4614278 | 0.5482761 | 0.4397158 | 0.5699882 | 4.301% | 8.601% | 12.9% | 0.4796094 | 0.5300946
Mn, wt.% | 0.02049824 | 0.0009627611 | 0.01857272 | 0.02242377 | 0.01760996 | 0.02338653 | 4.697% | 9.394% | 14.09% | 0.01947333 | 0.02152316
Mo, ppm | 8.071215 | 0.4349424 | 7.20133 | 8.941099 | 6.766387 | 9.376042 | 5.389% | 10.78% | 16.17% | 7.667654 | 8.474775
Na, wt.% | 0.3678608 | 0.01935092 | 0.329159 | 0.4065627 | 0.3098081 | 0.4259136 | 5.26% | 10.52% | 15.78% | 0.3494678 | 0.3862539
Nb, ppm | 9.685435 | 0.554124 | 8.577187 | 10.79368 | 8.023063 | 11.34781 | 5.721% | 11.44% | 17.16% | 9.201163 | 10.16971
Nd, ppm | 20.72079 | 0.4338075 | 19.85317 | 21.5884 | 19.41936 | 22.02221 | 2.094% | 4.187% | 6.281% | 19.68475 | 21.75683
Ni, ppm | 53.26404 | 3.37822 | 46.5076 | 60.02048 | 43.12938 | 63.3987 | 6.342% | 12.68% | 19.03% | 50.60084 | 55.92725
P, wt.% | 0.0246301 | 0.00105166 | 0.02252678 | 0.02673342 | 0.02147512 | 0.02778508 | 4.27% | 8.54% | 12.81% | 0.02339859 | 0.0258616
Pb, ppm | 105.9705 | 5.938565 | 94.09338 | 117.8476 | 88.15481 | 123.7862 | 5.604% | 11.21% | 16.81% | 100.672 | 111.269
Pr, ppm | 5.630087 | 0.1766239 | 5.276839 | 5.983335 | 5.100215 | 6.159959 | 3.137% | 6.274% | 9.411% | 5.348583 | 5.911591
Rb, ppm | 65.16202 | 3.996576 | 57.16887 | 73.15518 | 53.1723 | 77.15175 | 6.133% | 12.27% | 18.4% | 61.90392 | 68.42013
S, wt.% | 0.6021284 | 0.03853892 | 0.5250506 | 0.6792063 | 0.4865117 | 0.7177452 | 6.4% | 12.8% | 19.2% | 0.572022 | 0.6322348
Sb, ppm | 18.33825 | 1.088839 | 16.16057 | 20.51593 | 15.07174 | 21.60477 | 5.938% | 11.88% | 17.81% | 17.42134 | 19.25516
Sc, ppm | 5.592497 | 0.4501964 | 4.692104 | 6.49289 | 4.241907 | 6.943086 | 8.05% | 16.1% | 24.15% | 5.312872 | 5.872122
Sm, ppm | 3.968813 | 0.1258987 | 3.717016 | 4.22061 | 3.591117 | 4.346509 | 3.172% | 6.344% | 9.517% | 3.770372 | 4.167254
Sn, ppm | 2.047701 | 0.185187 | 1.677327 | 2.418075 | 1.49214 | 2.603262 | 9.044% | 18.09% | 27.13% | 1.945316 | 2.150086
Sr, ppm | 45.17247 | 1.619584 | 41.9333 | 48.41164 | 40.31372 | 50.03122 | 3.585% | 7.171% | 10.76% | 42.91384 | 47.43109
Ta, ppm | 1.030233 | 0.0800609 | 0.8701111 | 1.190355 | 0.7900502 | 1.270416 | 7.771% | 15.54% | 23.31% | 0.9787212 | 1.081745
Tb, ppm | 0.469104 | 0.03960524 | 0.3898935 | 0.5483145 | 0.3502883 | 0.5879197 | 8.443% | 16.89% | 25.33% | 0.4456488 | 0.4925592
Te, ppm | 0.3605333 | 0.04946202 | 0.2616093 | 0.4594574 | 0.2121473 | 0.5089194 | 13.72% | 27.44% | 41.16% | 0.3425067 | 0.37856
Th, ppm | 13.44304 | 0.547624 | 12.34779 | 14.53829 | 11.80017 | 15.08591 | 4.074% | 8.147% | 12.22% | 12.77089 | 14.11519
Ti, wt.% | 0.3015573 | 0.01463262 | 0.2722921 | 0.3308226 | 0.2576595 | 0.3454552 | 4.852% | 9.705% | 14.56% | 0.2864795 | 0.3166352
Tl, ppm | 0.3790106 | 0.03039455 | 0.3182215 | 0.4397997 | 0.287827 | 0.4701943 | 8.019% | 16.04% | 24.06% | 0.3600601 | 0.3979611
Tm, ppm | 0.1797619 | 0.02355326 | 0.1326554 | 0.2268684 | 0.1091021 | 0.2504217 | 13.1% | 26.2% | 39.31% | 0.1707738 | 0.18875
U, ppm | 50.75325 | 2.846349 | 45.06055 | 56.44595 | 42.2142 | 59.2923 | 5.608% | 11.22% | 16.82% | 48.21559 | 53.29091
V, ppm | 42.52864 | 1.849586 | 38.82946 | 46.22781 | 36.97988 | 48.0774 | 4.349% | 8.698% | 13.05% | 40.40221 | 44.65507
W, ppm | 5.930073 | 0.3340264 | 5.26202 | 6.598125 | 4.927994 | 6.932152 | 5.633% | 11.27% | 16.9% | 5.633569 | 6.226576
Y, ppm | 10.85841 | 0.923878 | 9.010652 | 12.70616 | 8.086774 | 13.63004 | 8.508% | 17.02% | 25.53% | 10.31549 | 11.40133
Yb, ppm | 1.238203 | 0.1366058 | 0.9649912 | 1.511414 | 0.8283854 | 1.64802 | 11.03% | 22.07% | 33.1% | 1.176293 | 1.300113
Zn, ppm | 77.97148 | 2.949605 | 72.07227 | 83.87069 | 69.12266 | 86.82029 | 3.783% | 7.566% | 11.35% | 74.0729 | 81.87005
Zr, ppm | 113.0471 | 8.820303 | 95.40654 | 130.6878 | 86.58624 | 139.5081 | 7.802% | 15.6% | 23.41% | 107.3948 | 118.6995
SI unit equivalents: ppm (parts per million; 1 x 10⁶) ≡ mg/kg; wt.% (weight per cent) ≡ % (mass fraction)
*Gross mass refers to the mass of the entire jar assembly, including jar base, jar lid and contents. These value ranges were developed using a ~40g empty jar mass but should be achievable for any jar-lid combination.

## Uncertainty & Tolerance Limits
Table 2. Certified Values, 95% Confidence and Tolerance Limits for OREAS 299
Constituent | Certified | 95% Confidence Limits |  | 95% Tolerance Limits
| Value | Low | High | Low | High
Pb Fire Assay
Au, Gold (ppm) | 89.97075 | 89.24405 | 90.69745 | 89.75524 | 90.18625
PhotonAssay (recommended gross mass* 405-435 g)
Au, Gold (ppm) | 91.99667 | 88.33442 | 95.65892 | 89.21765 | 94.77569
Borate / Peroxide Fusion ICP
U, Uranium (ppm) | 52.09333 | 49.78136 | 54.40531 | 50.85489 | 53.33178
Thermogravimetry
LOI1000, Loss On Ignition @1000°C (wt.%) | 1.382148 | 1.284142 | 1.480153 | 1.336075 | 1.42822
Infrared Combustion
S, Sulphur (wt.%) | 0.6034369 | 0.5923304 | 0.6145434 | 0.5925794 | 0.6142943
Gas / Liquid Pycnometry
SG, Specific Gravity (Unity) | 2.722089 | 2.689789 | 2.75439 | 2.689001 | 2.755178
Borate Fusion XRF
Al2O3, Aluminium(III) oxide (wt.%) | 5.549874 | 5.532982 | 5.566766 | 5.515354 | 5.584394
As, Arsenic (ppm) | 62 | 46.90585 | 77.09415 | IND | IND
BaO, Barium oxide (ppm) | 381.8058 | 342.7816 | 420.83 | 340.2526 | 423.3591
CaO, Calcium oxide (wt.%) | 0.5859961 | 0.5814522 | 0.59054 | 0.577992 | 0.5940001
Cr2O3, Chromium(III) oxide (ppm) | 240.4932 | 220.6979 | 260.2884 | 216.6816 | 264.3048
Cu, Copper (ppm) | 483.7357 | 455.149 | 512.3225 | 461.285 | 506.1864
Fe2O3, Iron(III) oxide (wt.%) | 3.436579 | 3.423304 | 3.449853 | 3.407118 | 3.466039
K2O, Potassium oxide (wt.%) | 1.296184 | 1.289154 | 1.303214 | 1.28481 | 1.307558
MgO, Magnesium oxide (wt.%) | 0.8436378 | 0.8339304 | 0.8533451 | 0.8312845 | 0.855991
MnO, Manganese oxide (wt.%) | 0.02957008 | 0.02910441 | 0.03003575 | 0.0277021 | 0.03143806
Na2O, Sodium oxide (wt.%) | 0.4989359 | 0.4924821 | 0.5053897 | 0.4858238 | 0.5120481
P2O5, Phosphorus(V) oxide (wt.%) | 0.05632097 | 0.05525703 | 0.05738491 | 0.05500363 | 0.0576383
Pb, Lead (ppm) | 109.7876 | 89.84056 | 129.7347 | IND | IND
S, Sulphur (wt.%) | 0.6063221 | 0.5896219 | 0.6230223 | 0.5929774 | 0.6196668
SiO2, Silicon dioxide (wt.%) | 85.16133 | 84.86719 | 85.45547 | 84.87912 | 85.44355
TiO2, Titanium dioxide (wt.%) | 0.52317 | 0.5204284 | 0.5259116 | 0.5124919 | 0.5338481
V2O5, Vanadium(V) oxide (ppm) | 65.26626 | 58.37877 | 72.15375 | IND | IND
Zn, Zinc (ppm) | 79.27829 | 75.81257 | 82.74401 | IND | IND
Zr, Zirconium (ppm) | 343.5136 | 307.3082 | 379.7189 | 325.692 | 361.3352
4-Acid Digestion
Ag, Silver (ppm) | 6.346761 | 6.221648 | 6.471874 | 6.19791 | 6.495612
Al, Aluminium (wt.%) | 2.904503 | 2.859208 | 2.949799 | 2.850753 | 2.958253
As, Arsenic (ppm) | 55.02493 | 53.98725 | 56.06262 | 53.55165 | 56.49822
Ba, Barium (ppm) | 326.9549 | 321.6221 | 332.2876 | 320.5715 | 333.3382
Be, Beryllium (ppm) | 0.9700997 | 0.9495869 | 0.9906126 | 0.9231407 | 1.017059
Bi, Bismuth (ppm) | 1.42926 | 1.392058 | 1.466462 | 1.362927 | 1.495592
Ca, Calcium (wt.%) | 0.4231781 | 0.4185528 | 0.4278035 | 0.4137902 | 0.4325661
Cd, Cadmium (ppm) | 0.2036197 | 0.194598 | 0.2126414 | 0.1855553 | 0.2216841
Ce, Cerium (ppm) | 49.25982 | 48.6822 | 49.83744 | 48.08681 | 50.43283
Co, Cobalt (ppm) | 18.80587 | 18.20471 | 19.40704 | 18.2206 | 19.39114
Cr, Chromium (ppm) | 133.6929 | 123.1021 | 144.2837 | 128.2764 | 139.1094
Cs, Caesium (ppm) | 3.757499 | 3.675746 | 3.839252 | 3.62034 | 3.894657
Cu, Copper (ppm) | 496.4193 | 489.8427 | 502.9959 | 487.6599 | 505.1787
Dy, Dysprosium (ppm) | 2.577 | 2.4978 | 2.6562 | 2.477439 | 2.676561
Er, Erbium (ppm) | 1.265704 | 1.17944 | 1.351967 | 1.204587 | 1.326821
Eu, Europium (ppm) | 0.6988533 | 0.6611219 | 0.7365848 | 0.6592512 | 0.7384555
Fe, Iron (wt.%) | 2.399223 | 2.365745 | 2.432701 | 2.358664 | 2.439782
Ga, Gallium (ppm) | 7.871634 | 7.739896 | 8.003372 | 7.651676 | 8.091592
Gd, Gadolinium (ppm) | 3.353151 | 3.243118 | 3.463185 | 3.199688 | 3.506615
Hf, Hafnium (ppm) | 3.278051 | 3.112507 | 3.443595 | 3.152168 | 3.403935
Ho, Holmium (ppm) | 0.467157 | 0.4521829 | 0.4821311 | 0.4373897 | 0.4969243
In, Indium (ppm) | 0.0918274 | 0.0895185 | 0.0941363 | 0.08600137 | 0.09765342
K, Potassium (wt.%) | 1.071247 | 1.054672 | 1.087822 | 1.049469 | 1.093024
La, Lanthanum (ppm) | 24.5119 | 24.22611 | 24.79769 | 23.78377 | 25.24004
Li, Lithium (ppm) | 22.30573 | 21.74571 | 22.86575 | 21.56408 | 23.04739
Lu, Lutetium (ppm) | 0.1873333 | 0.168963 | 0.2057036 | IND | IND
Mg, Magnesium (wt.%) | 0.504852 | 0.4958158 | 0.5138881 | 0.4957335 | 0.5139705
Mn, Manganese (wt.%) | 0.02049824 | 0.02009998 | 0.02089651 | 0.02001151 | 0.02098498
Mo, Molybdenum (ppm) | 8.071215 | 7.905149 | 8.23728 | 7.865436 | 8.276993
Na, Sodium (wt.%) | 0.3678608 | 0.3599534 | 0.3757682 | 0.3567762 | 0.3789455
Nb, Niobium (ppm) | 9.685435 | 9.420363 | 9.950506 | 9.440596 | 9.930273
Nd, Neodymium (ppm) | 20.72079 | 20.53402 | 20.90755 | 20.1578 | 21.28378
Ni, Nickel (ppm) | 53.26404 | 51.97291 | 54.55518 | 51.66828 | 54.8598
P, Phosphorus (wt.%) | 0.0246301 | 0.02425884 | 0.02500135 | 0.0237925 | 0.0254677
Pb, Lead (ppm) | 105.9705 | 103.5494 | 108.3916 | 103.6099 | 108.3312
Pr, Praseodymium (ppm) | 5.630087 | 5.488342 | 5.771832 | 5.469977 | 5.790197
Rb, Rubidium (ppm) | 65.16202 | 63.49898 | 66.82506 | 63.67249 | 66.65156
S, Sulphur (wt.%) | 0.6021284 | 0.5840098 | 0.620247 | 0.5874837 | 0.6167731
Sb, Antimony (ppm) | 18.33825 | 17.85988 | 18.81663 | 17.83049 | 18.84602
Sc, Scandium (ppm) | 5.592497 | 5.360063 | 5.82493 | 5.389896 | 5.795097
Sm, Samarium (ppm) | 3.968813 | 3.909516 | 4.02811 | 3.839079 | 4.098547
Sn, Tin (ppm) | 2.047701 | 1.957448 | 2.137954 | 1.948357 | 2.147045
Sr, Strontium (ppm) | 45.17247 | 44.56068 | 45.78426 | 44.19643 | 46.14851
Ta, Tantalum (ppm) | 1.030233 | 0.9900109 | 1.070455 | 0.9874154 | 1.07305
Tb, Terbium (ppm) | 0.469104 | 0.4425905 | 0.4956175 | 0.4450888 | 0.4931192
Te, Tellurium (ppm) | 0.3605333 | 0.3284755 | 0.3925912 | 0.3167168 | 0.4043499
Th, Thorium (ppm) | 13.44304 | 13.22958 | 13.65649 | 13.10626 | 13.77981
Ti, Titanium (wt.%) | 0.3015573 | 0.2954931 | 0.3076215 | 0.2951157 | 0.3079989
Tl, Thallium (ppm) | 0.3790106 | 0.3651543 | 0.392867 | 0.3591234 | 0.3988978
Tm, Thulium (ppm) | 0.1797619 | 0.1568225 | 0.2027013 | IND | IND
U, Uranium (ppm) | 50.75325 | 49.65672 | 51.84978 | 49.4685 | 52.038
V, Vanadium (ppm) | 42.52864 | 41.81372 | 43.24355 | 41.37382 | 43.68345
W, Tungsten (ppm) | 5.930073 | 5.800151 | 6.059994 | 5.686339 | 6.173806
Y, Yttrium (ppm) | 10.85841 | 10.44565 | 11.27117 | 10.57813 | 11.13868
Yb, Ytterbium (ppm) | 1.238203 | 1.154235 | 1.32217 | 1.155733 | 1.320673
Zn, Zinc (ppm) | 77.97148 | 76.83308 | 79.10987 | 74.768 | 81.17495
Zr, Zirconium (ppm) | 113.0471 | 108.5755 | 117.5188 | 108.5214 | 117.5729
SI unit equivalents: ppm (parts per million; 1 x 10⁶) ≡ mg/kg; wt.% (weight per cent) ≡ % (mass fraction)
*Gross mass refers to the mass of the entire jar assembly, including jar base, jar lid and contents. These value ranges were developed using a ~40g empty jar mass but should be achievable for any jar-lid combination.

## Indicative Values
Table 3. Indicative Values for OREAS 299
Constituent | Unit | Value | Constituent | Unit | Value | Constituent | Unit | Value
Pb Fire Assay
Pd | ppb | 14.16667 | Pt | ppb | < 5
Borate / Peroxide Fusion ICP
Al2O3 | wt.% | 5.879167 | Ge | ppm | < 10 | Sb | ppm | 37
As | ppm | 66.41667 | Hf | ppm | 8.866667 | Sc | ppm | 5
B | ppm | 91 | Ho | ppm | 0.6083333 | Se | ppm | < 40
Ba | ppm | 353.75 | K2O | wt.% | 1.328333 | SiO2 | wt.% | 83.1275
Be | ppm | < 0.2 | La | ppm | 25.70556 | Sm | ppm | 4.223333
Bi | ppm | 29 | Li | ppm | < 15 | Sn | ppm | 2.388889
CaO | wt.% | 0.6516667 | Lu | ppm | 0.2666667 | Sr | ppm | 46.78889
Cd | ppm | < 10 | MgO | wt.% | 0.8025 | Ta | ppm | 1.166667
Ce | ppm | 50.98889 | MnO | wt.% | 0.03 | Tb | ppm | 0.5388889
Co | ppm | 25.24167 | Mo | ppm | < 8 | Th | ppm | 14.13333
Cr | ppm | 158.4066 | Na2O | wt.% | 0.4915 | TiO2 | wt.% | 0.5141667
Cs | ppm | 3.753889 | Nb | ppm | 9.479167 | Tm | ppm | 0.2766667
Cu | ppm | 407.8333 | Nd | ppm | 21.72778 | V | ppm | 49.3625
Dy | ppm | 3.128333 | Ni | ppm | 55.58333 | W | ppm | 5.872222
Er | ppm | 1.785 | P2O5 | wt.% | 0.02958333 | Y | ppm | 16.42917
Eu | ppm | 0.735 | Pb | ppm | 123.1667 | Yb | ppm | 1.885889
Fe2O3 | wt.% | 3.663333 | Pr | ppm | 5.987778 | Zr | ppm | 352.0833
Ga | ppm | 8.494444 | Rb | ppm | 65.33333
Gd | ppm | 3.719556 | S | wt.% | 0.5799851
Infrared Combustion
C | wt.% | 0.05787469
Borate Fusion XRF
Bi | ppm | < 27 | Lu2O3 | ppm | < 1 | SrO | ppm | 85.64198
CeO2 | ppm | 171.6667 | Mo | ppm | 68.95288 | Ta | ppm | 39.39071
Cl | ppm | 34.79167 | Nb2O5 | ppm | < 3 | Tb4O7 | ppm | 51
Co | ppm | 19.27868 | Nd2O3 | ppm | < 50 | Th | ppm | 55.0769
Cs | ppm | < 47 | Ni | ppm | 54.80252 | Tm2O3 | ppm | < 2
Dy2O3 | ppm | < 35 | Pr6O11 | ppm | < 20 | U3O8 | ppm | 53.9848
Er2O3 | ppm | 18 | Rb | ppm | < 18 | W | ppm | 32.61961
Eu2O3 | ppm | < 15 | Sb | ppm | 640.0482348 | Y2O3 | ppm | 50
Gd2O3 | ppm | < 2 | Sc | ppm | < 1 | Yb2O3 | ppm | < 2
Ho2O3 | ppm | < 2 | Sm2O3 | ppm | < 10
La2O3 | ppm | < 40 | Sn | ppm | 38.24757
4-Acid Digestion
B | ppm | 0.113083 | Hg | ppm | 0.2763755 | Se | ppm | 0.872353
Ge | ppm | 0.2164 | Re | ppm | 0.008386111
SI unit equivalents: ppb (parts per billion; 1 x 10⁹) ≡ µg/kg; ppm (parts per million; 1 x 10⁶) ≡ mg/kg; wt.% (weight per cent) ≡ % (mass fraction)

## Abbreviations
Table 4. Abbreviations used for OREAS 299
Abbreviation | Explanation
< | ‘less than’
IND | indeterminate
NR | not reported
PDM3 | percent deviation of lab mean from corrected mean of means
Rel.Std.Dev. | one relative standard deviation
Std.Dev. | one standard deviation
Method Codes:
4A*MS | 4-acid (HF-HNO3-HClO4-HCl) digestion with inductively coupled plasma mass spectroscopy
4A*OES | 4-acid (HF-HNO3-HClO4-HCl) digestion with inductively coupled plasma optical emission spectroscopy
4A*OES/MS | 4-acid (HF-HNO3-HClO4-HCl) digestion with ICP-OES or ICP-MS finish
ABL*MS | laser ablation with inductively coupled plasma mass spectroscopy
BF*MS | lithium borate fusion with inductively coupled plasma mass spectroscopy
BF*XRF | lithium borate fusion with X-ray fluorescence spectroscopy
FA*AAS | fire assay with atomic absorption spectroscopy
FA*GRAV | fire assay with gravimetric finish
FA*OES | fire assay with inductively coupled plasma optical emission spectroscopy
GASPYC | gas expansion pycnometry
INAA | instrumental neutron activation analysis
IRC | infrared combustion
LIQPYC | liquid pycnometry
LOI*Furnace | loss on ignition using a muffle furnace
LOI*TGA | loss on ignition by thermogravimetric analysis
PF*OES | sodium peroxide fusion with inductively coupled plasma optical emission spectroscopy
PF*OES/MS | sodium peroxide fusion with ICP-OES or ICP-MS finish
Raw*PA | Raw ~350g sample packed into 300cc jar analysed by PhotonAssay (high-power X-ray activation)
Text Values:
NA | Unable to report due to QC failure (Lab 1.33)
Legend:- | (for Method Group Tabulated Results omitted in the determination of Certified Values)
Individual | - Outlying individual values
Batch & Limits | - Outlying laboratory batch data sets and superfluous limit values

## Laboratory List
Table 5. Participating Laboratory List used for OREAS 299
Lab Slot | Laboratory Name and Location
Actlabs, Ancaster, Ontario, Canada
AGAT Laboratories, Mississauga, Ontario, Canada
Alex Stewart International, Mendoza, Argentina
ALS, Brisbane, QLD, Australia
ALS, Lima, Peru
ALS, Loughrea, Galway, Ireland
ALS, Perth, WA, Australia
ALS, Vancouver, BC, Canada
American Assay Laboratories, Sparks, Nevada, USA
ANSTO, Lucas Heights, NSW, Australia
ARGETEST Mineral Processing, Ankara, Central Anatolia, Turkey
Bureau Veritas, Abidjan, Côte d'Ivoire
Bureau Veritas Commodities Canada Ltd, Vancouver, BC, Canada
Bureau Veritas Geoanalytical, Perth, WA, Australia
Inspectorate (BV), Lima, Peru
Inspectorate America Corporation (BV), Sparks, Nevada, USA
Intertek Genalysis, Adelaide, SA, Australia
Intertek Genalysis, Perth, WA, Australia
Intertek Tarkwa, Tarkwa, Ghana
Intertek Testing Services Philippines, Cupang, Muntinlupa, Philippines
MinAnalytical Services, Kalgoorlie, WA, Australia
MinAnalytical Services, Perth, WA, Australia
Nagrom, Perth, WA, Australia
On Site Laboratory Services, Bendigo, VIC, Australia
Ontario Geological Survey, Sudbury, Ontario, Canada
PT Geoservices Ltd, Cikarang, Jakarta Raya, Indonesia
PT Intertek Utama Services, Jakarta Timur, DKI Jakarta, Indonesia
Quality Laboratory Services, Dar es Salaam, Chunya, United Republic of Tanzania
Reminex Centre de Recherche, Marrakesh, Marrakesh-Safi, Morocco
Saskatchewan Research Council, Saskatoon, Saskatchewan, Canada
SGS, Randfontein, Gauteng, South Africa
SGS Canada Inc., Vancouver, BC, Canada
SGS del Peru, Lima, Peru
SGS Lakefield Research Ltd, Lakefield, Ontario, Canada
SGS Tarkwa, Tarkwa, Western Region, Ghana
Skyline Assayers & Laboratories, Tucson, Arizona, USA
UIS Analytical Services, Centurion , South Africa

## Upscaled Metrics
ORE - Lab-Upscaled RSD Results for CRM: OREAS 299 (Execution: 1) - Analyte Au - (Gold) by INAA
Branch | LabSlot | LabCode | Round | Smp# | Lot | SID | Response SmplMass(g) | Response | Upscaled Value
2 | 1 | ANSLu | 1 | 12 | 12 | 186950 | 0.084482 | 92.8404 | 94.47302
2 | 1 | ANSLu | 1 | 17 | 17 | 186951 | 0.082162 | 93.45383 | 94.50556
2 | 1 | ANSLu | 1 | 1 | 1 | 186952 | 0.085383 | 94.5643 | 94.56447
2 | 1 | ANSLu | 1 | 20 | 20 | 186953 | 0.084407 | 94.36039 | 94.55365
2 | 1 | ANSLu | 1 | 18 | 18 | 186954 | 0.0821295 | 91.40599 | 94.39692
2 | 1 | ANSLu | 1 | 8 | 8 | 186955 | 0.0843135 | 95.52907 | 94.61566
2 | 1 | ANSLu | 1 | 2 | 2 | 186956 | 0.0853875 | 96.38215 | 94.66092
2 | 1 | ANSLu | 1 | 19 | 19 | 186957 | 0.08638 | 94.44822 | 94.55831
2 | 1 | ANSLu | 1 | 11 | 11 | 186958 | 0.086353 | 96.54505 | 94.66956
2 | 1 | ANSLu | 1 | 9 | 9 | 186959 | 0.082352 | 94.54895 | 94.56366
2 | 1 | ANSLu | 1 | 3 | 3 | 186960 | 0.084995 | 94.86065 | 94.5802
2 | 1 | ANSLu | 1 | 16 | 16 | 186961 | 0.0817045 | 94.94803 | 94.58483
2 | 1 | ANSLu | 1 | 14 | 14 | 186962 | 0.087112 | 94.06497 | 94.53798
2 | 1 | ANSLu | 1 | 15 | 15 | 186963 | 0.086805 | 93.84061 | 94.52608
2 | 1 | ANSLu | 1 | 6 | 6 | 186964 | 0.083665 | 94.69957 | 94.57165
2 | 1 | ANSLu | 1 | 4 | 4 | 186965 | 0.0840765 | 93.35054 | 94.50008
2 | 1 | ANSLu | 1 | 13 | 13 | 186966 | 0.0830315 | 95.75145 | 94.62745
2 | 1 | ANSLu | 1 | 10 | 10 | 186967 | 0.08221 | 95.59896 | 94.61936
2 | 1 | ANSLu | 1 | 5 | 5 | 186968 | 0.0841435 | 96.86814 | 94.6867
2 | 1 | ANSLu | 1 | 7 | 7 | 186969 | 0.087672 | 93.22837 | 94.4936
Mean | [6 empty] | 0.084438225 | 94.56448 | 94.56448
Median | [7 empty] | 94.55662 | 94.56407
SD | [7 empty] | 1.346845 | 0.07145398
RSD | [7 empty] | 1.424% | 0.07556%
RSD Upscale Factor | [7 empty] | 0.05305287
Parameters | :
Nominal Mass Value |  | 30 | gm

## Fire Assay
| Analytical results for Au in OREAS 299 (Certified Value 89.97 ppm) | [35 empty] | Certified
Au | Round | Replicate | Lab | Lab | Lab | Lab | Lab | Lab | Lab | Lab | Lab | Lab | Lab | Lab | Lab | Lab | Lab | Lab | Lab | Lab | Lab | Lab | Lab | Lab | Lab | Lab | Lab | Lab | Lab | Lab | Lab | Lab | Lab | Lab | Lab | Lab | 1
| No | No | 2.00 | 1.01 | 1.02 | 1.03 | 1.04 | 1.05 | 1.06 | 1.07 | 1.08 | 1.09 | 1.10 | 1.11 | 1.12 | 1.13 | 1.14 | 1.15 | 1.17 | 1.18 | 1.19 | 1.21 | 1.22 | 1.23 | 1.24 | 1.25 | 1.26 | 1.27 | 1.28 | 1.29 | 1.30 | 1.31 | 1.32 | 1.33 | 1.34 | 1.35 | ppm
|  |  | INAA | FA*OES | FA*GRAV | FA*AAS | FA*OES | FA*GRAV | FA*GRAV | FA*GRAV | FA*AAS | FA*GRAV | FA*GRAV | FA*AAS | FA*GRAV | FA*GRAV | FA*GRAV | FA*GRAV | FA*GRAV | FA*AAS | FA*GRAV | FA*GRAV | FA*GRAV | FA*AAS | FA*AAS | FA*AAS | FA*OES | FA*GRAV | FA*GRAV | FA*GRAV | FA*GRAV | FA*GRAV | FA*GRAV | FA*GRAV | FA*GRAV | FA*GRAV | 2
|  |  | 0.085g | 25g | 30g | 30g | 40g | 25g | 40g | 50g | 30g | 30g | 50g | 30g | 50g | 30g | 25g | 30g | 25g | 50g | 30g | 30g | 30g | 30g | 30g | 25g | 25g | 30g | 30g | 30g | 30g | 30g | 30g | 30g | 30g | 30g | 3
| 1 | 1 | 94.5643 | 88.916 | 90.1 | 93.25 | 90.2 | 86.449 | 91 | 88.69 | 91.7 | 91.9 | 91.6 | 82.57 | 88.2 | 89.3 | 85.3 | 90 | 85.7828214 | 92.06 | 92 | 91.8 | 90.8 | 85.6 | 91 | 92 | 88.579 | 88.5 | 91.6 | 87.9 | 92.5 | 89.33 | 90 | 89.9564 | 92.1 | 91.7 | 1
| 1 | 2 | 96.38215 | 89.341 | 91.4 | 93.99 | 91.5 | 84.241 | 91 | 88.22 | 86.7 | 90.95 | 91.8 | 83.29 | 88.8 | 90.8 | 89.9 | 88.5 | 86.4685354 | 90.41 | 90.6 | 91 | 92.6 | 87.7 | 80 | 93.37 | 88.754 | 85.5 | 92.1 | 86.7 | 92.5 | 87.37 | 91 | 89.7522 | 90.75 | 101.3 | #N/A
| 1 | 3 | 94.86065 | 88.85 | 90.3 | 93.16 | 91.9 | 83.94 | 92 | 88.82 | 88.3 | 92.39 | 91.7 | 85.68 | 87.7 | 88.8 | 93.9 | 90.3 | 89.4171056 | 92.8 | 92.2 | 91.9 | 91.2 | 85.1 | 91.2 | 92.55 | 89.728 | 87.9 | 91.7 | 87.2 | 92.3 | 89.8 | 92 | 92.1009 | 91.46 | 86.4 | 16
| 1 | 4 | 93.35054 | 88.762 | 90.4 | 93.96 | 90.9 | 88.114 | 91 | 87.97 | 86.7 | 90.73 | 91.6 | 82.32 | 89.9 | 90.3 | 89.3 | 88.3 | 86.3313926 | 92.71 | 90.4 | 92.2 | 91.8 | 86.5 | 88 | 93.8 | 89.738 | 88.7 | 91.6 | 89.1 | 92.5 | 89.73 | 92 | 89.8543 | 92.17 | 87.8 | 89.97075
| 1 | 5 | 96.86814 | 88.304 | 90 | 93.91 | 88.8 | 84.893 | 91 | 89.86 | 88.3 | 90.47 | 91.6 | 80.34 | 90.3 | 91.2 | 89.9 | 90.3 | 86.4685354 | 92.39 | 90.7 | 91.9 | 92.1 | 88.2 | 91.4 | 92.93 | 87.139 | 87 | 89.3 | 85.6 | 92.5 | 89.77 | 93 | 89.1394 | 90 | 86.8 | 7
| 1 | 6 | 94.69957 | 88.077 | 91.6 | 93.67 | 90.7 | 86.933 | 92 | 89.35 | 86.7 | 92.55 | 91.7 | 81.35 | 88.8 | 91.9 | 87.3 | 90.1 | 85.7828214 | 92.84 | 90.5 | 91.8 | 91.1 | 86.5 | 92.6 | 92.12 | 86.694 | 90.2 | 90.5 | 88.9 | 92.5 | 89.17 | 92 | 88.0672 | 91.56 | 97.5
|  | 7 | 93.22837
|  | 8 | 95.52907
|  | 9 | 94.54895
|  | 10 | 95.59896
|  | 11 | 96.54505
|  | 12 | 92.8404
|  | 13 | 95.75145
|  | 14 | 94.06497
|  | 15 | 93.84061
|  | 16 | 94.94803
|  | 17 | 93.45383
|  | 18 | 91.40599
|  | 19 | 94.44822
|  | 20 | 94.36039
| Mean |  | 94.56448 | 88.70833 | 90.63333 | 93.65667 | 90.66667 | 85.76167 | 91.33333 | 88.81833 | 88.06667 | 91.49833 | 91.66667 | 82.59167 | 88.95 | 90.38333 | 89.26667 | 89.58333 | 86.7085353 | 92.20167 | 91.06667 | 91.76667 | 91.6 | 86.6 | 89.03333 | 92.795 | 88.43867 | 87.96667 | 91.13333 | 87.56667 | 92.46667 | 89.195 | 91.66667 | 89.81173 | 91.34 | 91.91667
| Median |  | 94.55662 | 88.806 | 90.35 | 93.79 | 90.8 | 85.671 | 91 | 88.755 | 87.5 | 91.425 | 91.65 | 82.445 | 88.8 | 90.55 | 89.6 | 90.05 | 86.399964 | 92.55 | 90.65 | 91.85 | 91.5 | 86.5 | 91.1 | 92.74 | 88.6665 | 88.2 | 91.6 | 87.55 | 92.5 | 89.53 | 92 | 89.80325 | 91.51 | 89.75
| Std Dev. |  | 1.346845 | 0.4535216 | 0.6889606 | 0.3686552 | 1.093008 | 1.65912 | 0.5163978 | 0.7016956 | 1.944908 | 0.8956432 | 0.08164966 | 1.828195 | 0.9894443 | 1.168617 | 2.893902 | 0.9261029 | 1.364381 | 0.9262271 | 0.8091147 | 0.4033196 | 0.6841053 | 1.186592 | 4.680883 | 0.7080325 | 1.280841 | 1.602082 | 1.04435 | 1.341144 | 0.08164966 | 0.9308437 | 1.032796 | 1.323782 | 0.8334267 | 6.210126
| Rel.Std.Dev. |  | 1.424% | 0.5113% | 0.7602% | 0.3936% | 1.206% | 1.935% | 0.5654% | 0.79% | 2.208% | 0.9789% | 0.08907% | 2.214% | 1.112% | 1.293% | 3.242% | 1.034% | 1.574% | 1.005% | 0.8885% | 0.4395% | 0.7468% | 1.37% | 5.257% | 0.763% | 1.448% | 1.821% | 1.146% | 1.532% | 0.0883% | 1.044% | 1.127% | 1.474% | 0.9124% | 6.756%
| PDM3 |  | 5.106% | -1.403% | 0.7364% | 4.097% | 0.7735% | -4.678% | 1.514% | -1.281% | -2.116% | 1.698% | 1.885% | -8.202% | -1.135% | 0.4586% | -0.7826% | -0.4306% | -3.626% | 2.48% | 1.218% | 1.996% | 1.811% | -3.746% | -1.042% | 3.139% | -1.703% | -2.227% | 1.292% | -2.672% | 2.774% | -0.8622% | 1.885% | -0.1767% | 1.522% | 2.163%
| Z-Score (Absolute) |  | NA | 0.82 | 0.12 | 1.6 | 0.14 | 2.25 | 0.46 | 0.76 | 1.13 | 0.54 | 0.63 | 3.8 | 0.7 | 0 | 0.54 | 0.39 | 1.79 | 0.89 | 0.33 | 0.67 | 0.59 | 1.84 | 0.66 | 1.18 | 0.95 | 1.18 | 0.37 | 1.37 | 1.02 | 0.58 | 0.63 | 0.28 | 0.47 | 0.75
| Analytical results for Pd in OREAS 299 (Indicative Value 14.2 ppb) | [35 empty] | Indicative
Pd | Round | Replicate | Lab | [33 empty] | 1
| No | No | 1.04 | [33 empty] | ppb
|  |  | FA*OES | [33 empty] | 1
|  |  | 40g | [33 empty] | 1
| 1 | 1 | 15 | [33 empty] | 1
| 1 | 2 | 15 | [33 empty] | 1
| 1 | 3 | 10 | [33 empty] | 16
| 1 | 4 | 15 | [33 empty] | 14.16667
| 1 | 5 | 15 | [33 empty] | 7
| 1 | 6 | 15
| Mean |  | 14.16667
| Median |  | 15
| Std Dev. |  | 2.041241
| Rel.Std.Dev. |  | 14.41%
| PDM3 |  | -2.331e-13%
| Z-Score (Absolute) |  | NA
| Analytical results for Pt in OREAS 299 (Indicative Value < 5 ppb) | [35 empty] | Indicative
Pt | Round | Replicate | Lab | [33 empty] | 1
| No | No | 1.04 | [33 empty] | ppb
|  |  | FA*OES | [33 empty] | 2
|  |  | 40g | [33 empty] | 2
| 1 | 1 | < 5 | [33 empty] | 1
| 1 | 2 | < 5 | [33 empty] | 1
| 1 | 3 | < 5 | [33 empty] | 16
| 1 | 4 | < 5 | [33 empty] | < 5
| 1 | 5 | < 5 | [33 empty] | 7
| 1 | 6 | < 5
Mean
Median
Std Dev.
Rel.Std.Dev.
PDM3
| Z-Score (Absolute) |  | NA
Note on C31: Z-Scores have been calculated inclusive of individual outliers. In general, laboratory batches are rejected if Z-Score > 2.5.
Note on C49: Z-Scores have been calculated inclusive of individual outliers. In general, laboratory batches are rejected if Z-Score > 2.5.
Note on C67: Z-Scores have been calculated inclusive of individual outliers. In general, laboratory batches are rejected if Z-Score > 2.5.

## PA
| Analytical results for Au in OREAS 299 (Certified Value 92 ppm) | [5 empty] | Certified
Au | Round | Replicate | Lab | Lab | Lab | Lab | 1
| No | No | 3.01 | 3.02 | 3.03 | 3.04 | ppm
|  |  | Raw*PA | Raw*PA | Raw*PA | Raw*PA | 2
3
| 1 | 1 | 91.3 | 92.88 | 88.62 | 95.53 | 1
| 1 | 2 | 89.2 | 97.15 | 91.62 | 98.85 | #N/A
| 1 | 3 | 90.1 | 93.03 | 92.67 | 95.85 | 16
| 1 | 4 | 89.5 | 95.92 | 89.04 | 95.39 | 91.99667
| 1 | 5 | 89.5 | 91.66 | 87.07 | 99.04 | 9
| 1 | 6 | 89.9 | 96.23 | 92.84 | 96.29
| 2 | 7 |  | 91.38 |  | 95.26
| 2 | 8 |  | 90.41 |  | 93.23
| 2 | 9 |  | 90.56 |  | 97.68
| 2 | 10 |  | 92.02 |  | 96.17
| 2 | 11 |  | 93.05 |  | 94.27
| 2 | 12 |  | 91.45 |  | 95.88
| 3 | 13 |  |  |  | 90.49
| 3 | 14 |  |  |  | 93.1
| 3 | 15 |  |  |  | 90.88
| 3 | 16 |  |  |  | 91.86
| 3 | 17 |  |  |  | 93.73
| 3 | 18 |  |  |  | 92.57
| Mean |  | 89.91667 | 92.97833 | 90.31 | 94.78167
| Median |  | 89.7 | 92.45 | 90.33 | 95.325
| Std Dev. |  | 0.7494442 | 2.269132 | 2.393876 | 2.478931
| Rel.Std.Dev. |  | 0.8335% | 2.44% | 2.651% | 2.615%
| PDM3 |  | -2.261% | 1.067% | -1.833% | 3.027%
| Z-Score (Absolute) |  | 0.76 | 0.59 | 0.59 | 1.38
Note on C29: Z-Scores have been calculated inclusive of individual outliers. In general, laboratory batches are rejected if Z-Score > 2.5.

## Fusion ICP
| Analytical results for Al2O3 in OREAS 299 (Indicative Value 5.88 wt.%) | [6 empty] | Indicative
Al2O3 | Round | Replicate | Lab | Lab |  |  |  | 1
| No | No | 1.11 | 1.30 |  |  |  | wt.%
|  |  | PF*OES | BF*MS |  |  |  | 2
2
| 1 | 1 | 5.55 | 6 |  |  |  | 1
| 1 | 2 | 6.15 | 5.87 |  |  |  | 3
| 1 | 3 | 6.19 | 5.78 |  |  |  | 16
| 1 | 4 | 5.94 | 5.71 |  |  |  | 5.879167
| 1 | 5 | 5.86 | 5.79 |  |  |  | 9
| 1 | 6 | 5.87 | 5.84
| Mean |  | 5.926667 | 5.831667
| Median |  | 5.905 | 5.815
| Std Dev. |  | 0.2319195 | 0.09907909
| Rel.Std.Dev. |  | 3.913% | 1.699%
| PDM3 |  | 0.8079% | -0.8079%
| Z-Score (Absolute) |  | 0.67 | 0.67
| Analytical results for As in OREAS 299 (Indicative Value 66 ppm) | [6 empty] | Indicative
As | Round | Replicate | Lab | Lab |  |  |  | 1
| No | No | 1.04 | 1.11 |  |  |  | ppm
|  |  | ABL*MS | PF*OES |  |  |  | 0
0
| 1 | 1 | 53.2 | 66 |  |  |  | 1
| 1 | 2 | 52.2 | 70 |  |  |  | 4
| 1 | 3 | 53 | 83 |  |  |  | 16
| 1 | 4 | 51.8 | 89 |  |  |  | 66.41667
| 1 | 5 | 53.6 | 96 |  |  |  | 10
| 1 | 6 | 52.2 | 77
| Mean |  | 52.66667 | 80.16667
| Median |  | 52.6 | 80
| Std Dev. |  | 0.700476 | 11.40906
| Rel.Std.Dev. |  | 1.33% | 14.23%
| PDM3 |  | -20.7% | 20.7%
| Z-Score (Absolute) |  | 0.67 | 0.67
| Analytical results for B in OREAS 299 (Indicative Value 91 ppm) | [6 empty] | Indicative
B | Round | Replicate | Lab |  |  |  |  | 1
| No | No | 1.11 |  |  |  |  | ppm
|  |  | PF*OES |  |  |  |  | 0
0
| 1 | 1 | 90 |  |  |  |  | 1
| 1 | 2 | 93 |  |  |  |  | 5
| 1 | 3 | 91 |  |  |  |  | 16
| 1 | 4 | 93 |  |  |  |  | 91
| 1 | 5 | 89 |  |  |  |  | 11
| 1 | 6 | 90
| Mean |  | 91
| Median |  | 90.5
| Std Dev. |  | 1.67332
| Rel.Std.Dev. |  | 1.839%
| PDM3 |  | 0%
| Z-Score (Absolute) |  | NA
| Analytical results for Ba in OREAS 299 (Indicative Value 354 ppm) | [6 empty] | Indicative
Ba | Round | Replicate | Lab | Lab | Lab | Lab |  | 1
| No | No | 1.11 | 1.19 | 1.21 | 1.30 |  | ppm
|  |  | PF*OES | BF*MS | BF*MS | BF*MS |  | 0
0
| 1 | 1 | 434 | 334 | 322 | 338 |  | 1
| 1 | 2 | 443 | 338 | 313 | 331 |  | 6
| 1 | 3 | 435 | 332 | 314 | 331 |  | 16
| 1 | 4 | 407 | 337 | 315 | 323 |  | 353.75
| 1 | 5 | 427 | 334 | 315 | 326 |  | 12
| 1 | 6 | 458 | 341 | 312 | 330
| Mean |  | 434 | 336 | 315.1667 | 329.8333
| Median |  | 434.5 | 335.5 | 314.5 | 330.5
| Std Dev. |  | 16.94698 | 3.286335 | 3.544949 | 5.115336
| Rel.Std.Dev. |  | 3.905% | 0.9781% | 1.125% | 1.551%
| PDM3 |  | 22.69% | -5.018% | -10.91% | -6.761%
| Z-Score (Absolute) |  | 6.54 | 0.2 | 1.15 | 0.2
| Analytical results for Be in OREAS 299 (Indicative Value < 0.2 ppm) | [6 empty] | Indicative
Be | Round | Replicate | Lab | Lab |  |  |  | 1
| No | No | 1.11 | 1.30 |  |  |  | ppm
|  |  | PF*OES | BF*MS |  |  |  | 2
2
| 1 | 1 | < 0.2 | < 1 |  |  |  | 1
| 1 | 2 | < 0.2 | < 1 |  |  |  | 7
| 1 | 3 | < 0.2 | < 1 |  |  |  | 16
| 1 | 4 | < 0.2 | < 1 |  |  |  | < 0.2
| 1 | 5 | < 0.2 | < 1 |  |  |  | 13
| 1 | 6 | < 0.2 | < 1
Mean
Median
Std Dev.
Rel.Std.Dev.
PDM3
| Z-Score (Absolute) |  | NA | NA
| Analytical results for Bi in OREAS 299 (Indicative Value 29 ppm) | [6 empty] | Indicative
Bi | Round | Replicate | Lab |  |  |  |  | 1
| No | No | 1.11 |  |  |  |  | ppm
|  |  | PF*OES |  |  |  |  | 1
1
| 1 | 1 | 31 |  |  |  |  | 1
| 1 | 2 | 31 |  |  |  |  | 8
| 1 | 3 | 28 |  |  |  |  | 16
| 1 | 4 | 28 |  |  |  |  | 29
| 1 | 5 | 27 |  |  |  |  | 14
| 1 | 6 | 63
| Mean |  | 34.66667
| Median |  | 29.5
| Std Dev. |  | 13.98094
| Rel.Std.Dev. |  | 40.33%
| PDM3 |  | 19.54%
| Z-Score (Absolute) |  | NA
| Analytical results for CaO in OREAS 299 (Indicative Value 0.652 wt.%) | [6 empty] | Indicative
CaO | Round | Replicate | Lab | Lab |  |  |  | 1
| No | No | 1.11 | 1.30 |  |  |  | wt.%
|  |  | PF*OES | BF*MS |  |  |  | 3
3
| 1 | 1 | 0.64 | 0.66 |  |  |  | 1
| 1 | 2 | 0.74 | 0.65 |  |  |  | 9
| 1 | 3 | 0.65 | 0.65 |  |  |  | 16
| 1 | 4 | 0.58 | 0.65 |  |  |  | 0.6516667
| 1 | 5 | 0.63 | 0.65 |  |  |  | 15
| 1 | 6 | 0.66 | 0.66
| Mean |  | 0.65 | 0.6533333
| Median |  | 0.645 | 0.65
| Std Dev. |  | 0.05215362 | 0.005163978
| Rel.Std.Dev. |  | 8.024% | 0.7904%
| PDM3 |  | -0.2558% | 0.2558%
| Z-Score (Absolute) |  | 0.67 | 0.67
| Analytical results for Cd in OREAS 299 (Indicative Value < 10 ppm) | [6 empty] | Indicative
Cd | Round | Replicate | Lab |  |  |  |  | 1
| No | No | 1.11 |  |  |  |  | ppm
|  |  | PF*OES |  |  |  |  | 1
1
| 1 | 1 | < 10 |  |  |  |  | 1
| 1 | 2 | < 10 |  |  |  |  | 10
| 1 | 3 | < 10 |  |  |  |  | 16
| 1 | 4 | < 10 |  |  |  |  | < 10
| 1 | 5 | < 10 |  |  |  |  | 16
| 1 | 6 | < 10
Mean
Median
Std Dev.
Rel.Std.Dev.
PDM3
| Z-Score (Absolute) |  | NA
| Analytical results for Ce in OREAS 299 (Indicative Value 51 ppm) | [6 empty] | Indicative
Ce | Round | Replicate | Lab | Lab | Lab |  |  | 1
| No | No | 1.19 | 1.21 | 1.30 |  |  | ppm
|  |  | BF*MS | BF*MS | BF*MS |  |  | 0
0
| 1 | 1 | 49.2 | 54.2 | 52.2 |  |  | 1
| 1 | 2 | 49.3 | 52.6 | 52.1 |  |  | 11
| 1 | 3 | 48.2 | 54.2 | 50.8 |  |  | 16
| 1 | 4 | 48.2 | 53.5 | 48.2 |  |  | 50.98889
| 1 | 5 | 48.6 | 52.4 | 50.1 |  |  | 17
| 1 | 6 | 49.1 | 53.7 | 51.2
| Mean |  | 48.76667 | 53.43333 | 50.76667
| Median |  | 48.85 | 53.6 | 51
| Std Dev. |  | 0.5006662 | 0.7763161 | 1.486831
| Rel.Std.Dev. |  | 1.027% | 1.453% | 2.929%
| PDM3 |  | -4.358% | 4.794% | -0.4358%
| Z-Score (Absolute) |  | 0.67 | 0.9 | 0
| Analytical results for Co in OREAS 299 (Indicative Value 25.2 ppm) | [6 empty] | Indicative
Co | Round | Replicate | Lab | Lab |  |  |  | 1
| No | No | 1.11 | 1.30 |  |  |  | ppm
|  |  | PF*OES | BF*MS |  |  |  | 1
1
| 1 | 1 | 32 | 21.1 |  |  |  | 1
| 1 | 2 | 31 | 20.2 |  |  |  | 12
| 1 | 3 | 30 | 20.4 |  |  |  | 16
| 1 | 4 | 33 | 18.7 |  |  |  | 25.24167
| 1 | 5 | 30 | 19.4 |  |  |  | 18
| 1 | 6 | 28 | 19.1
| Mean |  | 30.66667 | 19.81667
| Median |  | 30.5 | 19.8
| Std Dev. |  | 1.75119 | 0.9020347
| Rel.Std.Dev. |  | 5.71% | 4.552%
| PDM3 |  | 21.49% | -21.49%
| Z-Score (Absolute) |  | 0.67 | 0.67
| Analytical results for Cr in OREAS 299 (Indicative Value 158 ppm) | [6 empty] | Indicative
Cr | Round | Replicate | Lab | Lab | Lab | Lab |  | 1
| No | No | 1.11 | 1.19 | 1.21 | 1.30 |  | ppm
|  |  | PF*OES | BF*MS | BF*MS | BF*MS |  | 0
0
| 1 | 1 | 133 | 170 | 170 | 144 |  | 1
| 1 | 2 | 166 | 170 | 170 | 137 |  | 13
| 1 | 3 | 160 | 170 | 180 | 137 |  | 16
| 1 | 4 | 147 | 170 | 180 | 137 |  | 158.4066
| 1 | 5 | 155 | 170 | 180 | 137 |  | 19
| 1 | 6 | 126 | 170 | 180 | 144
| Mean |  | 147.8333 | 170 | 176.6667 | 139.3333
| Median |  | 151 | 170 | 180 | 137
| Std Dev. |  | 15.66418 | 0 | 5.163978 | 3.614784
| Rel.Std.Dev. |  | 10.6% | 0% | 2.923% | 2.594%
| PDM3 |  | -6.675% | 7.319% | 11.53% | -12.04%
| Z-Score (Absolute) |  | 0.52 | 0.52 | 0.83 | 0.93
| Analytical results for Cs in OREAS 299 (Indicative Value 3.75 ppm) | [6 empty] | Indicative
Cs | Round | Replicate | Lab | Lab | Lab |  |  | 1
| No | No | 1.19 | 1.21 | 1.30 |  |  | ppm
|  |  | BF*MS | BF*MS | BF*MS |  |  | 2
2
| 1 | 1 | 3.76 | 3.82 | 3.8 |  |  | 1
| 1 | 2 | 3.72 | 3.79 | 3.7 |  |  | 14
| 1 | 3 | 3.71 | 3.84 | 3.7 |  |  | 16
| 1 | 4 | 3.74 | 3.89 | 3.8 |  |  | 3.753889
| 1 | 5 | 3.73 | 3.61 | 3.6 |  |  | 20
| 1 | 6 | 3.86 | 3.7 | 3.8
| Mean |  | 3.753333 | 3.775 | 3.733333
| Median |  | 3.735 | 3.805 | 3.75
| Std Dev. |  | 0.05501515 | 0.1025183 | 0.08164966
| Rel.Std.Dev. |  | 1.466% | 2.716% | 2.187%
| PDM3 |  | -0.0148% | 0.5624% | -0.5476%
| Z-Score (Absolute) |  | 0 | 0.73 | 0.67
| Analytical results for Cu in OREAS 299 (Indicative Value 408 ppm) | [6 empty] | Indicative
Cu | Round | Replicate | Lab |  |  |  |  | 1
| No | No | 1.11 |  |  |  |  | ppm
|  |  | PF*OES |  |  |  |  | 0
0
| 1 | 1 | 393 |  |  |  |  | 1
| 1 | 2 | 427 |  |  |  |  | 15
| 1 | 3 | 449 |  |  |  |  | 16
| 1 | 4 | 413 |  |  |  |  | 407.8333
| 1 | 5 | 390 |  |  |  |  | 21
| 1 | 6 | 375
| Mean |  | 407.8333
| Median |  | 403
| Std Dev. |  | 27.2207
| Rel.Std.Dev. |  | 6.674%
| PDM3 |  | 8.882e-14%
| Z-Score (Absolute) |  | NA
| Analytical results for Dy in OREAS 299 (Indicative Value 3.13 ppm) | [6 empty] | Indicative
Dy | Round | Replicate | Lab | Lab | Lab |  |  | 1
| No | No | 1.19 | 1.21 | 1.30 |  |  | ppm
|  |  | BF*MS | BF*MS | BF*MS |  |  | 2
2
| 1 | 1 | 3.17 | 2.89 | 2.95 |  |  | 1
| 1 | 2 | 3.43 | 2.91 | 3.07 |  |  | 16
| 1 | 3 | 3.06 | 3.23 | 3.13 |  |  | 16
| 1 | 4 | 3.09 | 3.08 | 3.16 |  |  | 3.128333
| 1 | 5 | 3.22 | 3.01 | 3.1 |  |  | 22
| 1 | 6 | 3.24 | 3.3 | 3.27
| Mean |  | 3.201667 | 3.07 | 3.113333
| Median |  | 3.195 | 3.045 | 3.115
| Std Dev. |  | 0.132275 | 0.1674515 | 0.1055778
| Rel.Std.Dev. |  | 4.131% | 5.454% | 3.391%
| PDM3 |  | 2.344% | -1.865% | -0.4795%
| Z-Score (Absolute) |  | 1.37 | 0.67 | 0
| Analytical results for Er in OREAS 299 (Indicative Value 1.79 ppm) | [6 empty] | Indicative
Er | Round | Replicate | Lab | Lab | Lab |  |  | 1
| No | No | 1.19 | 1.21 | 1.30 |  |  | ppm
|  |  | BF*MS | BF*MS | BF*MS |  |  | 2
2
| 1 | 1 | 1.89 | 1.76 | 1.76 |  |  | 1
| 1 | 2 | 2 | 1.62 | 1.86 |  |  | 17
| 1 | 3 | 1.9 | 1.81 | 1.8 |  |  | 16
| 1 | 4 | 1.85 | 1.85 | 1.68 |  |  | 1.785
| 1 | 5 | 1.73 | 1.61 | 1.76 |  |  | 23
| 1 | 6 | 1.74 | 1.76 | 1.75
| Mean |  | 1.851667 | 1.735 | 1.768333
| Median |  | 1.87 | 1.76 | 1.76
| Std Dev. |  | 0.1030372 | 0.09894443 | 0.05946988
| Rel.Std.Dev. |  | 5.565% | 5.703% | 3.363%
| PDM3 |  | 3.735% | -2.801% | -0.9337%
| Z-Score (Absolute) |  | 1.69 | 0.67 | 0
| Analytical results for Eu in OREAS 299 (Indicative Value 0.74 ppm) | [6 empty] | Indicative
Eu | Round | Replicate | Lab | Lab | Lab |  |  | 1
| No | No | 1.19 | 1.21 | 1.30 |  |  | ppm
|  |  | BF*MS | BF*MS | BF*MS |  |  | 2
2
| 1 | 1 | 0.7 | 0.64 | 0.79 |  |  | 1
| 1 | 2 | 0.7 | 0.72 | 0.83 |  |  | 18
| 1 | 3 | 0.67 | 0.74 | 0.84 |  |  | 16
| 1 | 4 | 0.72 | 0.77 | 0.77 |  |  | 0.735
| 1 | 5 | 0.67 | 0.83 | 0.82 |  |  | 24
| 1 | 6 | 0.68 | 0.59 | 0.75
| Mean |  | 0.69 | 0.715 | 0.8
| Median |  | 0.69 | 0.73 | 0.805
| Std Dev. |  | 0.02 | 0.08734987 | 0.03577709
| Rel.Std.Dev. |  | 2.899% | 12.22% | 4.472%
| PDM3 |  | -6.122% | -2.721% | 8.844%
| Z-Score (Absolute) |  | 0.67 | 0 | 2.29
| Analytical results for Fe2O3 in OREAS 299 (Indicative Value 3.66 wt.%) | [6 empty] | Indicative
Fe2O3 | Round | Replicate | Lab | Lab |  |  |  | 1
| No | No | 1.11 | 1.30 |  |  |  | wt.%
|  |  | PF*OES | BF*MS |  |  |  | 2
2
| 1 | 1 | 3.43 | 3.82 |  |  |  | 1
| 1 | 2 | 3.83 | 3.73 |  |  |  | 19
| 1 | 3 | 3.91 | 3.75 |  |  |  | 16
| 1 | 4 | 3.64 | 3.65 |  |  |  | 3.663333
| 1 | 5 | 3.53 | 3.67 |  |  |  | 25
| 1 | 6 | 3.25 | 3.75
| Mean |  | 3.598333 | 3.728333
| Median |  | 3.585 | 3.74
| Std Dev. |  | 0.2477431 | 0.06145459
| Rel.Std.Dev. |  | 6.885% | 1.648%
| PDM3 |  | -1.774% | 1.774%
| Z-Score (Absolute) |  | 0.67 | 0.67
| Analytical results for Ga in OREAS 299 (Indicative Value 8.49 ppm) | [6 empty] | Indicative
Ga | Round | Replicate | Lab | Lab | Lab |  |  | 1
| No | No | 1.19 | 1.21 | 1.30 |  |  | ppm
|  |  | BF*MS | BF*MS | BF*MS |  |  | 2
2
| 1 | 1 | 7.8 | 8.9 | 8.7 |  |  | 1
| 1 | 2 | 7.8 | 9.9 | 8.5 |  |  | 20
| 1 | 3 | 7.7 | 9.6 | 8.3 |  |  | 16
| 1 | 4 | 8.1 | 9.2 | 8 |  |  | 8.494444
| 1 | 5 | 7.8 | 9.8 | 8 |  |  | 26
| 1 | 6 | 8.2 | 8.9 | 7.7
| Mean |  | 7.9 | 9.383333 | 8.2
| Median |  | 7.8 | 9.4 | 8.15
| Std Dev. |  | 0.2 | 0.4445972 | 0.3687818
| Rel.Std.Dev. |  | 2.532% | 4.738% | 4.497%
| PDM3 |  | -6.998% | 10.46% | -3.466%
| Z-Score (Absolute) |  | 0.67 | 2.66 | 0
| Analytical results for Gd in OREAS 299 (Indicative Value 3.72 ppm) | [6 empty] | Indicative
Gd | Round | Replicate | Lab | Lab | Lab |  |  | 1
| No | No | 1.19 | 1.21 | 1.30 |  |  | ppm
|  |  | BF*MS | BF*MS | BF*MS |  |  | 2
2
| 1 | 1 | 3.77 | 3.68 | 3.11 |  |  | 1
| 1 | 2 | 3.58 | 4.08 | 3.31 |  |  | 21
| 1 | 3 | 3.71 | 3.89 | 3.56 |  |  | 16
| 1 | 4 | 3.67 | 4.15 | 3.52 |  |  | 3.719556
| 1 | 5 | 3.56 | 4.28 | 3.61 |  |  | 27
| 1 | 6 | 3.62 | 3.83 | 3.61
| Mean |  | 3.651667 | 3.985 | 3.453333
| Median |  | 3.645 | 3.985 | 3.54
| Std Dev. |  | 0.08035339 | 0.2233159 | 0.2016598
| Rel.Std.Dev. |  | 2.2% | 5.604% | 5.84%
| PDM3 |  | -1.825% | 7.136% | -7.157%
| Z-Score (Absolute) |  | 0 | 1.13 | 0.67
| Analytical results for Ge in OREAS 299 (Indicative Value < 10 ppm) | [6 empty] | Indicative
Ge | Round | Replicate | Lab |  |  |  |  | 1
| No | No | 1.11 |  |  |  |  | ppm
|  |  | PF*OES |  |  |  |  | 1
1
| 1 | 1 | < 10 |  |  |  |  | 1
| 1 | 2 | < 10 |  |  |  |  | 38
| 1 | 3 | < 10 |  |  |  |  | 16
| 1 | 4 | < 10 |  |  |  |  | < 10
| 1 | 5 | < 10 |  |  |  |  | 9
| 1 | 6 | < 10
Mean
Median
Std Dev.
Rel.Std.Dev.
PDM3
| Z-Score (Absolute) |  | NA
| Analytical results for Hf in OREAS 299 (Indicative Value 8.87 ppm) | [6 empty] | Indicative
Hf | Round | Replicate | Lab | Lab | Lab |  |  | 1
| No | No | 1.19 | 1.21 | 1.30 |  |  | ppm
|  |  | BF*MS | BF*MS | BF*MS |  |  | 2
2
| 1 | 1 | 9.5 | 9.2 | 8.8 |  |  | 1
| 1 | 2 | 9.7 | 9.1 | 9.2 |  |  | 4
| 1 | 3 | 9.7 | 8.5 | 8.7 |  |  | 16
| 1 | 4 | 9.7 | 8.8 | 8.7 |  |  | 8.866667
| 1 | 5 | 9.9 | 8.9 | 9.1 |  |  | 10
| 1 | 6 | 9.3 | 8.8 | 8.6
| Mean |  | 9.633333 | 8.883333 | 8.85
| Median |  | 9.7 | 8.85 | 8.75
| Std Dev. |  | 0.2065591 | 0.2483277 | 0.2428992
| Rel.Std.Dev. |  | 2.144% | 2.795% | 2.745%
| PDM3 |  | 8.647% | 0.188% | -0.188%
| Z-Score (Absolute) |  | 15.17 | 0 | 0.67
| Analytical results for Ho in OREAS 299 (Indicative Value 0.61 ppm) | [6 empty] | Indicative
Ho | Round | Replicate | Lab | Lab | Lab |  |  | 1
| No | No | 1.19 | 1.21 | 1.30 |  |  | ppm
|  |  | BF*MS | BF*MS | BF*MS |  |  | 2
2
| 1 | 1 | 0.65 | 0.56 | 0.62 |  |  | 1
| 1 | 2 | 0.65 | 0.59 | 0.62 |  |  | 5
| 1 | 3 | 0.59 | 0.61 | 0.62 |  |  | 16
| 1 | 4 | 0.6 | 0.6 | 0.59 |  |  | 0.6083333
| 1 | 5 | 0.61 | 0.59 | 0.58 |  |  | 11
| 1 | 6 | 0.6 | 0.63 | 0.64
| Mean |  | 0.6166667 | 0.5966667 | 0.6116667
| Median |  | 0.605 | 0.595 | 0.62
| Std Dev. |  | 0.0265832 | 0.0233809 | 0.02228602
| Rel.Std.Dev. |  | 4.311% | 3.919% | 3.643%
| PDM3 |  | 1.37% | -1.918% | 0.5479%
| Z-Score (Absolute) |  | 0.67 | 2.02 | 0
| Analytical results for K2O in OREAS 299 (Indicative Value 1.33 wt.%) | [6 empty] | Indicative
K2O | Round | Replicate | Lab | Lab |  |  |  | 1
| No | No | 1.11 | 1.30 |  |  |  | wt.%
|  |  | PF*OES | BF*MS |  |  |  | 2
2
| 1 | 1 | 1.4 | 1.32 |  |  |  | 1
| 1 | 2 | 1.4 | 1.3 |  |  |  | 6
| 1 | 3 | 1.2 | 1.31 |  |  |  | 16
| 1 | 4 | 1.34 | 1.27 |  |  |  | 1.328333
| 1 | 5 | 1.48 | 1.28 |  |  |  | 12
| 1 | 6 | 1.34 | 1.3
| Mean |  | 1.36 | 1.296667
| Median |  | 1.37 | 1.3
| Std Dev. |  | 0.09380832 | 0.01861899
| Rel.Std.Dev. |  | 6.898% | 1.436%
| PDM3 |  | 2.384% | -2.384%
| Z-Score (Absolute) |  | 0.67 | 0.67
| Analytical results for La in OREAS 299 (Indicative Value 25.7 ppm) | [6 empty] | Indicative
La | Round | Replicate | Lab | Lab | Lab |  |  | 1
| No | No | 1.19 | 1.21 | 1.30 |  |  | ppm
|  |  | BF*MS | BF*MS | BF*MS |  |  | 1
1
| 1 | 1 | 25.5 | 27.3 | 25 |  |  | 1
| 1 | 2 | 25.5 | 26.7 | 26.4 |  |  | 7
| 1 | 3 | 25 | 27.2 | 24.4 |  |  | 16
| 1 | 4 | 25 | 27.2 | 24.4 |  |  | 25.70556
| 1 | 5 | 25.3 | 26 | 23.9 |  |  | 13
| 1 | 6 | 25.4 | 26.8 | 25.7
| Mean |  | 25.28333 | 26.86667 | 24.96667
| Median |  | 25.35 | 27 | 24.7
| Std Dev. |  | 0.2316607 | 0.4885352 | 0.9352362
| Rel.Std.Dev. |  | 0.9163% | 1.818% | 3.746%
| PDM3 |  | -1.643% | 4.517% | -2.874%
| Z-Score (Absolute) |  | 0 | 3.37 | 0.67
| Analytical results for Li in OREAS 299 (Indicative Value < 15 ppm) | [6 empty] | Indicative
Li | Round | Replicate | Lab |  |  |  |  | 1
| No | No | 1.11 |  |  |  |  | ppm
|  |  | PF*OES |  |  |  |  | 1
1
| 1 | 1 | < 15 |  |  |  |  | 1
| 1 | 2 | < 15 |  |  |  |  | 8
| 1 | 3 | < 15 |  |  |  |  | 16
| 1 | 4 | < 15 |  |  |  |  | < 15
| 1 | 5 | < 15 |  |  |  |  | 14
| 1 | 6 | < 15
Mean
Median
Std Dev.
Rel.Std.Dev.
PDM3
| Z-Score (Absolute) |  | NA
| Analytical results for Lu in OREAS 299 (Indicative Value 0.27 ppm) | [6 empty] | Indicative
Lu | Round | Replicate | Lab | Lab | Lab |  |  | 1
| No | No | 1.19 | 1.21 | 1.30 |  |  | ppm
|  |  | BF*MS | BF*MS | BF*MS |  |  | 2
2
| 1 | 1 | 0.26 | 0.28 | 0.28 |  |  | 1
| 1 | 2 | 0.27 | 0.26 | 0.29 |  |  | 9
| 1 | 3 | 0.25 | 0.29 | 0.27 |  |  | 16
| 1 | 4 | 0.29 | 0.28 | 0.23 |  |  | 0.2666667
| 1 | 5 | 0.24 | 0.27 | 0.25 |  |  | 15
| 1 | 6 | 0.28 | 0.27 | 0.24
| Mean |  | 0.265 | 0.275 | 0.26
| Median |  | 0.265 | 0.275 | 0.26
| Std Dev. |  | 0.01870829 | 0.01048809 | 0.02366432
| Rel.Std.Dev. |  | 7.06% | 3.814% | 9.102%
| PDM3 |  | -0.625% | 3.125% | -2.5%
| Z-Score (Absolute) |  | 0 | 1.35 | 0.67
| Analytical results for MgO in OREAS 299 (Indicative Value 0.803 wt.%) | [6 empty] | Indicative
MgO | Round | Replicate | Lab | Lab |  |  |  | 1
| No | No | 1.11 | 1.30 |  |  |  | wt.%
|  |  | PF*OES | BF*MS |  |  |  | 3
3
| 1 | 1 | 0.68 | 0.91 |  |  |  | 1
| 1 | 2 | 0.77 | 0.89 |  |  |  | 10
| 1 | 3 | 0.7 | 0.9 |  |  |  | 16
| 1 | 4 | 0.79 | 0.87 |  |  |  | 0.8025
| 1 | 5 | 0.67 | 0.89 |  |  |  | 16
| 1 | 6 | 0.65 | 0.91
| Mean |  | 0.71 | 0.895
| Median |  | 0.69 | 0.895
| Std Dev. |  | 0.056921 | 0.01516575
| Rel.Std.Dev. |  | 8.017% | 1.694%
| PDM3 |  | -11.53% | 11.53%
| Z-Score (Absolute) |  | 0.67 | 0.67
| Analytical results for MnO in OREAS 299 (Indicative Value 0.03 wt.%) | [6 empty] | Indicative
MnO | Round | Replicate | Lab | Lab |  |  |  | 1
| No | No | 1.11 | 1.30 |  |  |  | wt.%
|  |  | PF*OES | BF*MS |  |  |  | 3
3
| 1 | 1 | < 0.1 | 0.03 |  |  |  | 1
| 1 | 2 | < 0.1 | 0.03 |  |  |  | 11
| 1 | 3 | < 0.1 | 0.03 |  |  |  | 16
| 1 | 4 | < 0.1 | 0.03 |  |  |  | 0.03
| 1 | 5 | < 0.1 | 0.03 |  |  |  | 17
| 1 | 6 | < 0.1 | 0.03
| Mean |  |  | 0.03
| Median |  |  | 0.03
| Std Dev. |  |  | 0
| Rel.Std.Dev. |  |  | 0%
| PDM3 |  |  | 0%
| Z-Score (Absolute) |  | 0.67 | 0.67
| Analytical results for Mo in OREAS 299 (Indicative Value < 8 ppm) | [6 empty] | Indicative
Mo | Round | Replicate | Lab |  |  |  |  | 1
| No | No | 1.11 |  |  |  |  | ppm
|  |  | PF*OES |  |  |  |  | 2
2
| 1 | 1 | < 8 |  |  |  |  | 1
| 1 | 2 | < 8 |  |  |  |  | 12
| 1 | 3 | < 8 |  |  |  |  | 16
| 1 | 4 | < 8 |  |  |  |  | < 8
| 1 | 5 | < 8 |  |  |  |  | 18
| 1 | 6 | < 8
Mean
Median
Std Dev.
Rel.Std.Dev.
PDM3
| Z-Score (Absolute) |  | NA
| Analytical results for Na2O in OREAS 299 (Indicative Value 0.492 wt.%) | [6 empty] | Indicative
Na2O | Round | Replicate | Lab | Lab |  |  |  | 1
| No | No | 1.11 | 1.30 |  |  |  | wt.%
|  |  | PF*OES | BF*MS |  |  |  | 3
3
| 1 | 1 | 0.49 | 0.5 |  |  |  | 1
| 1 | 2 | 0.51 | 0.5 |  |  |  | 13
| 1 | 3 | 0.48 | 0.49 |  |  |  | 16
| 1 | 4 | 0.47 | 0.49 |  |  |  | 0.4915
| 1 | 5 | 0.12 | 0.5 |  |  |  | 19
| 1 | 6 | 0.49 | 0.49
| Mean |  | 0.4266667 | 0.495
| Median |  | 0.485 | 0.495
| Std Dev. |  | 0.15082 | 0.005477226
| Rel.Std.Dev. |  | 35.35% | 1.107%
| PDM3 |  | -13.19% | 0.7121%
| Z-Score (Absolute) |  | 0.67 | 0.67
| Analytical results for Nb in OREAS 299 (Indicative Value 9.48 ppm) | [6 empty] | Indicative
Nb | Round | Replicate | Lab | Lab | Lab | Lab |  | 1
| No | No | 1.11 | 1.19 | 1.21 | 1.30 |  | ppm
|  |  | PF*OES | BF*MS | BF*MS | BF*MS |  | 2
2
| 1 | 1 | 9 | 10.6 | 10.2 | 12.2 |  | 1
| 1 | 2 | < 1 | 10.7 | 10.1 | 11.4 |  | 14
| 1 | 3 | < 1 | 10.6 | 9.7 | 12.3 |  | 16
| 1 | 4 | 19 | 10.5 | 10.4 | 11.1 |  | 9.479167
| 1 | 5 | 6 | 10.7 | 10.2 | 10.4 |  | 20
| 1 | 6 | < 1 | 10.5 | 9.7 | 10.7
| Mean |  | 11.33333 | 10.6 | 10.05 | 11.35
| Median |  | 9 | 10.6 | 10.15 | 11.25
| Std Dev. |  | 6.806859 | 0.08944272 | 0.2880972 | 0.7765307
| Rel.Std.Dev. |  | 60.06% | 0.8438% | 2.867% | 6.842%
| PDM3 |  | 19.56% | 11.82% | 6.022% | 19.74%
| Z-Score (Absolute) |  | 4.57 | 0.29 | 0.29 | 1.06
| Analytical results for Nd in OREAS 299 (Indicative Value 21.7 ppm) | [6 empty] | Indicative
Nd | Round | Replicate | Lab | Lab | Lab |  |  | 1
| No | No | 1.19 | 1.21 | 1.30 |  |  | ppm
|  |  | BF*MS | BF*MS | BF*MS |  |  | 1
1
| 1 | 1 | 21.2 | 22.6 | 21.5 |  |  | 1
| 1 | 2 | 20.8 | 21.7 | 22.2 |  |  | 15
| 1 | 3 | 21.9 | 23.9 | 21.5 |  |  | 16
| 1 | 4 | 20.2 | 23 | 20.6 |  |  | 21.72778
| 1 | 5 | 20.8 | 22.6 | 20.6 |  |  | 21
| 1 | 6 | 21.1 | 22.3 | 22.6
| Mean |  | 21 | 22.68333 | 21.5
| Median |  | 20.95 | 22.6 | 21.5
| Std Dev. |  | 0.5621388 | 0.7359801 | 0.814862
| Rel.Std.Dev. |  | 2.677% | 3.245% | 3.79%
| PDM3 |  | -3.35% | 4.398% | -1.048%
| Z-Score (Absolute) |  | 0.67 | 1.6 | 0
| Analytical results for Ni in OREAS 299 (Indicative Value 56 ppm) | [6 empty] | Indicative
Ni | Round | Replicate | Lab | Lab |  |  |  | 1
| No | No | 1.11 | 1.30 |  |  |  | ppm
|  |  | PF*OES | BF*MS |  |  |  | 0
0
| 1 | 1 | 51 | 63 |  |  |  | 1
| 1 | 2 | 50 | 59 |  |  |  | 16
| 1 | 3 | 53 | 63 |  |  |  | 16
| 1 | 4 | 53 | 59 |  |  |  | 55.58333
| 1 | 5 | 54 | 53 |  |  |  | 22
| 1 | 6 | 50 | 59
| Mean |  | 51.83333 | 59.33333
| Median |  | 52 | 59
| Std Dev. |  | 1.722401 | 3.669696
| Rel.Std.Dev. |  | 3.323% | 6.185%
| PDM3 |  | -6.747% | 6.747%
| Z-Score (Absolute) |  | 0.67 | 0.67
| Analytical results for P2O5 in OREAS 299 (Indicative Value 0.03 wt.%) | [6 empty] | Indicative
P2O5 | Round | Replicate | Lab | Lab |  |  |  | 1
| No | No | 1.11 | 1.30 |  |  |  | wt.%
|  |  | PF*OES | BF*MS |  |  |  | 3
3
| 1 | 1 | 0.01 | 0.04 |  |  |  | 1
| 1 | 2 | 0.03 | 0.04 |  |  |  | 17
| 1 | 3 | 0.03 | 0.04 |  |  |  | 16
| 1 | 4 | 0.03 | 0.03 |  |  |  | 0.02958333
| 1 | 5 | < 0.01 | 0.03 |  |  |  | 23
| 1 | 6 | 0.02 | 0.05
| Mean |  | 0.024 | 0.03833333
| Median |  | 0.03 | 0.04
| Std Dev. |  | 0.008944272 | 0.007527727
| Rel.Std.Dev. |  | 37.27% | 19.64%
| PDM3 |  | -18.87% | 29.58%
| Z-Score (Absolute) |  | 0.67 | 0.67
| Analytical results for Pb in OREAS 299 (Indicative Value 123 ppm) | [6 empty] | Indicative
Pb | Round | Replicate | Lab | Lab |  |  |  | 1
| No | No | 1.04 | 1.11 |  |  |  | ppm
|  |  | ABL*MS | PF*OES |  |  |  | 0
0
| 1 | 1 | 106 | 167 |  |  |  | 1
| 1 | 2 | 105 | 147 |  |  |  | 18
| 1 | 3 | 106 | 130 |  |  |  | 16
| 1 | 4 | 107 | 136 |  |  |  | 123.1667
| 1 | 5 | 108 | 135 |  |  |  | 24
| 1 | 6 | 103 | 128
| Mean |  | 105.8333 | 140.5
| Median |  | 106 | 135.5
| Std Dev. |  | 1.722401 | 14.57052
| Rel.Std.Dev. |  | 1.627% | 10.37%
| PDM3 |  | -14.07% | 14.07%
| Z-Score (Absolute) |  | 0.67 | 0.67
| Analytical results for Pr in OREAS 299 (Indicative Value 5.99 ppm) | [6 empty] | Indicative
Pr | Round | Replicate | Lab | Lab | Lab |  |  | 1
| No | No | 1.19 | 1.21 | 1.30 |  |  | ppm
|  |  | BF*MS | BF*MS | BF*MS |  |  | 2
2
| 1 | 1 | 6.02 | 6.2 | 6.29 |  |  | 1
| 1 | 2 | 5.84 | 5.87 | 6.13 |  |  | 19
| 1 | 3 | 5.96 | 6.31 | 5.95 |  |  | 16
| 1 | 4 | 5.79 | 6.26 | 5.47 |  |  | 5.987778
| 1 | 5 | 5.81 | 6.03 | 5.67 |  |  | 25
| 1 | 6 | 5.85 | 6.06 | 6.27
| Mean |  | 5.878333 | 6.121667 | 5.963333
| Median |  | 5.845 | 6.13 | 6.04
| Std Dev. |  | 0.09108604 | 0.1650959 | 0.3341058
| Rel.Std.Dev. |  | 1.55% | 2.697% | 5.603%
| PDM3 |  | -1.828% | 2.236% | -0.4082%
| Z-Score (Absolute) |  | 0.67 | 1.26 | 0
| Analytical results for Rb in OREAS 299 (Indicative Value 65 ppm) | [6 empty] | Indicative
Rb | Round | Replicate | Lab | Lab | Lab |  |  | 1
| No | No | 1.19 | 1.21 | 1.30 |  |  | ppm
|  |  | BF*MS | BF*MS | BF*MS |  |  | 0
0
| 1 | 1 | 62.5 | 65.9 | 69 |  |  | 1
| 1 | 2 | 62.4 | 63.9 | 66.7 |  |  | 20
| 1 | 3 | 61.3 | 64.8 | 66 |  |  | 16
| 1 | 4 | 62.2 | 67 | 62.9 |  |  | 65.33333
| 1 | 5 | 62.7 | 65.8 | 62.3 |  |  | 26
| 1 | 6 | 62.6 | 64.4 | 65.3
| Mean |  | 62.28333 | 65.3 | 65.36667
| Median |  | 62.45 | 65.3 | 65.65
| Std Dev. |  | 0.5115336 | 1.141928 | 2.484888
| Rel.Std.Dev. |  | 0.8213% | 1.749% | 3.801%
| PDM3 |  | -4.668% | -0.05102% | 0.05102%
| Z-Score (Absolute) |  | 30.51 | 0 | 0.67
| Analytical results for S in OREAS 299 (Indicative Value 0.58 wt.%) | [6 empty] | Indicative
S | Round | Replicate | Lab |  |  |  |  | 1
| No | No | 1.11 |  |  |  |  | wt.%
|  |  | PF*OES |  |  |  |  | 3
3
| 1 | 1 | 0.573 |  |  |  |  | 1
| 1 | 2 | 0.589 |  |  |  |  | 21
| 1 | 3 | 0.653 |  |  |  |  | 16
| 1 | 4 | 0.617 |  |  |  |  | 0.5799851
| 1 | 5 | 0.593 |  |  |  |  | 27
| 1 | 6 | 0.457
| Mean |  | 0.5803333
| Median |  | 0.591
| Std Dev. |  | 0.06652117
| Rel.Std.Dev. |  | 11.46%
| PDM3 |  | 0.06004%
| Z-Score (Absolute) |  | NA
| Analytical results for Sb in OREAS 299 (Indicative Value 37 ppm) | [6 empty] | Indicative
Sb | Round | Replicate | Lab |  |  |  |  | 1
| No | No | 1.11 |  |  |  |  | ppm
|  |  | PF*OES |  |  |  |  | 1
1
| 1 | 1 | 34 |  |  |  |  | 1
| 1 | 2 | 36 |  |  |  |  | 32
| 1 | 3 | 38 |  |  |  |  | 16
| 1 | 4 | 39 |  |  |  |  | 37
| 1 | 5 | 41 |  |  |  |  | 9
| 1 | 6 | 34
| Mean |  | 37
| Median |  | 37
| Std Dev. |  | 2.828427
| Rel.Std.Dev. |  | 7.644%
| PDM3 |  | 0%
| Z-Score (Absolute) |  | NA
| Analytical results for Sc in OREAS 299 (Indicative Value 5 ppm) | [6 empty] | Indicative
Sc | Round | Replicate | Lab |  |  |  |  | 1
| No | No | 1.30 |  |  |  |  | ppm
|  |  | BF*MS |  |  |  |  | 2
2
| 1 | 1 | 5 |  |  |  |  | 1
| 1 | 2 | 5 |  |  |  |  | 33
| 1 | 3 | 5 |  |  |  |  | 16
| 1 | 4 | 5 |  |  |  |  | 5
| 1 | 5 | 5 |  |  |  |  | 10
| 1 | 6 | 5
| Mean |  | 5
| Median |  | 5
| Std Dev. |  | 0
| Rel.Std.Dev. |  | 0%
| PDM3 |  | 0%
| Z-Score (Absolute) |  | NA
| Analytical results for Se in OREAS 299 (Indicative Value < 40 ppm) | [6 empty] | Indicative
Se | Round | Replicate | Lab |  |  |  |  | 1
| No | No | 1.11 |  |  |  |  | ppm
|  |  | PF*OES |  |  |  |  | 1
1
| 1 | 1 | < 40 |  |  |  |  | 1
| 1 | 2 | < 40 |  |  |  |  | 5
| 1 | 3 | < 40 |  |  |  |  | 16
| 1 | 4 | < 40 |  |  |  |  | < 40
| 1 | 5 | < 40 |  |  |  |  | 11
| 1 | 6 | < 40
Mean
Median
Std Dev.
Rel.Std.Dev.
PDM3
| Z-Score (Absolute) |  | NA
| Analytical results for SiO2 in OREAS 299 (Indicative Value 83.13 wt.%) | [6 empty] | Indicative
SiO2 | Round | Replicate | Lab | Lab |  |  |  | 1
| No | No | 1.11 | 1.30 |  |  |  | wt.%
|  |  | PF*OES | BF*MS |  |  |  | 2
2
| 1 | 1 | 82.07 | 85.11 |  |  |  | 1
| 1 | 2 | 81.11 | 84.93 |  |  |  | 6
| 1 | 3 | 81.56 | 85 |  |  |  | 16
| 1 | 4 | 81.56 | 84.74 |  |  |  | 83.1275
| 1 | 5 | 80.66 | 85.47 |  |  |  | 12
| 1 | 6 | 80.24 | 85.08
| Mean |  | 81.2 | 85.055
| Median |  | 81.335 | 85.04
| Std Dev. |  | 0.6689395 | 0.242384
| Rel.Std.Dev. |  | 0.8238% | 0.285%
| PDM3 |  | -2.319% | 2.319%
| Z-Score (Absolute) |  | 0.67 | 0.67
| Analytical results for Sm in OREAS 299 (Indicative Value 4.22 ppm) | [6 empty] | Indicative
Sm | Round | Replicate | Lab | Lab | Lab |  |  | 1
| No | No | 1.19 | 1.21 | 1.30 |  |  | ppm
|  |  | BF*MS | BF*MS | BF*MS |  |  | 2
2
| 1 | 1 | 4.29 | 4.24 | 4.27 |  |  | 1
| 1 | 2 | 4.25 | 4.33 | 4.5 |  |  | 7
| 1 | 3 | 3.97 | 4.16 | 4.28 |  |  | 16
| 1 | 4 | 4.15 | 4.45 | 3.92 |  |  | 4.223333
| 1 | 5 | 4.1 | 4.02 | 4.29 |  |  | 13
| 1 | 6 | 4.19 | 3.96 | 4.65
| Mean |  | 4.158333 | 4.193333 | 4.318333
| Median |  | 4.17 | 4.2 | 4.285
| Std Dev. |  | 0.1146153 | 0.185652 | 0.2475008
| Rel.Std.Dev. |  | 2.756% | 4.427% | 5.731%
| PDM3 |  | -1.539% | -0.7103% | 2.249%
| Z-Score (Absolute) |  | 0.67 | 0 | 2.41
| Analytical results for Sn in OREAS 299 (Indicative Value 2.39 ppm) | [6 empty] | Indicative
Sn | Round | Replicate | Lab | Lab | Lab | Lab |  | 1
| No | No | 1.11 | 1.19 | 1.21 | 1.30 |  | ppm
|  |  | PF*OES | BF*MS | BF*MS | BF*MS |  | 2
2
| 1 | 1 | 52 | 2 | 3 | 2 |  | 1
| 1 | 2 | 46 | 2 | 3 | 2 |  | 35
| 1 | 3 | 58 | 2 | 3 | 2 |  | 16
| 1 | 4 | 62 | 2 | 3 | 2 |  | 2.388889
| 1 | 5 | 53 | 2 | 3 | 2 |  | 14
| 1 | 6 | 118 | 3 | 3 | 2
| Mean |  | 64.83333 | 2.166667 | 3 | 2
| Median |  | 55.5 | 2 | 3 | 2
| Std Dev. |  | 26.6114 | 0.4082483 | 0 | 0
| Rel.Std.Dev. |  | 41.05% | 18.84% | 0% | 0%
| PDM3 |  | 2614% | -9.302% | 25.58% | -16.28%
| Z-Score (Absolute) |  | 83.95 | 0.56 | 0.56 | 0.79
| Analytical results for Sr in OREAS 299 (Indicative Value 46.8 ppm) | [6 empty] | Indicative
Sr | Round | Replicate | Lab | Lab | Lab | Lab |  | 1
| No | No | 1.11 | 1.19 | 1.21 | 1.30 |  | ppm
|  |  | PF*OES | BF*MS | BF*MS | BF*MS |  | 1
1
| 1 | 1 | 48 | 46.8 | 47.4 | 48 |  | 1
| 1 | 2 | 47 | 46.6 | 46.8 | 47 |  | 9
| 1 | 3 | 36 | 45.6 | 46.2 | 47 |  | 16
| 1 | 4 | 41 | 46.5 | 48.5 | 45 |  | 46.78889
| 1 | 5 | 44 | 46.7 | 47.2 | 47 |  | 15
| 1 | 6 | 46 | 46.9 | 46 | 47
| Mean |  | 43.66667 | 46.51667 | 47.01667 | 46.83333
| Median |  | 45 | 46.65 | 47 | 47
| Std Dev. |  | 4.501851 | 0.4708149 | 0.908662 | 0.9831921
| Rel.Std.Dev. |  | 10.31% | 1.012% | 1.933% | 2.099%
| PDM3 |  | -6.673% | -0.5818% | 0.4868% | 0.09499%
| Z-Score (Absolute) |  | 8.11 | 0.43 | 0.92 | 0.43
| Analytical results for Ta in OREAS 299 (Indicative Value 1.17 ppm) | [6 empty] | Indicative
Ta | Round | Replicate | Lab | Lab | Lab |  |  | 1
| No | No | 1.19 | 1.21 | 1.30 |  |  | ppm
|  |  | BF*MS | BF*MS | BF*MS |  |  | 2
2
| 1 | 1 | 1.1 | 1.2 | 1.2 |  |  | 1
| 1 | 2 | 1.2 | 1.3 | 1.2 |  |  | 10
| 1 | 3 | 1.1 | 1.1 | 1.2 |  |  | 16
| 1 | 4 | 1.2 | 1.1 | 1.2 |  |  | 1.166667
| 1 | 5 | 1.2 | 1.2 | 1.1 |  |  | 16
| 1 | 6 | 1.2 | 1.1 | 1.1
| Mean |  | 1.166667 | 1.166667 | 1.166667
| Median |  | 1.2 | 1.15 | 1.2
| Std Dev. |  | 0.05163978 | 0.08164966 | 0.05163978
| Rel.Std.Dev. |  | 4.426% | 6.999% | 4.426%
| PDM3 |  | -2.887e-13% | -2.887e-13% | -2.887e-13%
| Z-Score (Absolute) |  | NA | NA | NA
| Analytical results for Tb in OREAS 299 (Indicative Value 0.54 ppm) | [6 empty] | Indicative
Tb | Round | Replicate | Lab | Lab | Lab |  |  | 1
| No | No | 1.19 | 1.21 | 1.30 |  |  | ppm
|  |  | BF*MS | BF*MS | BF*MS |  |  | 2
2
| 1 | 1 | 0.49 | 0.52 | 0.53 |  |  | 1
| 1 | 2 | 0.52 | 0.59 | 0.55 |  |  | 11
| 1 | 3 | 0.54 | 0.59 | 0.55 |  |  | 16
| 1 | 4 | 0.52 | 0.52 | 0.5 |  |  | 0.5388889
| 1 | 5 | 0.53 | 0.55 | 0.53 |  |  | 17
| 1 | 6 | 0.52 | 0.59 | 0.56
| Mean |  | 0.52 | 0.56 | 0.5366667
| Median |  | 0.52 | 0.57 | 0.54
| Std Dev. |  | 0.0167332 | 0.03464102 | 0.02160247
| Rel.Std.Dev. |  | 3.218% | 6.186% | 4.025%
| PDM3 |  | -3.505% | 3.918% | -0.4124%
| Z-Score (Absolute) |  | 0.67 | 0.94 | 0
| Analytical results for Th in OREAS 299 (Indicative Value 14.1 ppm) | [6 empty] | Indicative
Th | Round | Replicate | Lab | Lab | Lab |  |  | 1
| No | No | 1.19 | 1.21 | 1.30 |  |  | ppm
|  |  | BF*MS | BF*MS | BF*MS |  |  | 1
1
| 1 | 1 | 14.2 | 14 | 12.9 |  |  | 1
| 1 | 2 | 14.5 | 14.05 | 12.7 |  |  | 12
| 1 | 3 | 14.05 | 14 | 12.2 |  |  | 16
| 1 | 4 | 14.2 | 14.35 | 11.7 |  |  | 14.13333
| 1 | 5 | 14.05 | 13.9 | 12.5 |  |  | 18
| 1 | 6 | 14.1 | 14.2 | 12.2
| Mean |  | 14.18333 | 14.08333 | 12.36667
| Median |  | 14.15 | 14.025 | 12.35
| Std Dev. |  | 0.1693123 | 0.1632993 | 0.4273952
| Rel.Std.Dev. |  | 1.194% | 1.16% | 3.456%
| PDM3 |  | 0.3538% | -0.3538% | -12.5%
| Z-Score (Absolute) |  | 0.67 | 0 | 11.58
| Analytical results for TiO2 in OREAS 299 (Indicative Value 0.514 wt.%) | [6 empty] | Indicative
TiO2 | Round | Replicate | Lab | Lab |  |  |  | 1
| No | No | 1.11 | 1.30 |  |  |  | wt.%
|  |  | PF*OES | BF*MS |  |  |  | 3
3
| 1 | 1 | 0.49 | 0.53 |  |  |  | 1
| 1 | 2 | 0.55 | 0.52 |  |  |  | 13
| 1 | 3 | 0.55 | 0.52 |  |  |  | 16
| 1 | 4 | 0.52 | 0.51 |  |  |  | 0.5141667
| 1 | 5 | 0.49 | 0.51 |  |  |  | 19
| 1 | 6 | 0.46 | 0.52
| Mean |  | 0.51 | 0.5183333
| Median |  | 0.505 | 0.52
| Std Dev. |  | 0.0363318 | 0.007527727
| Rel.Std.Dev. |  | 7.124% | 1.452%
| PDM3 |  | -0.8104% | 0.8104%
| Z-Score (Absolute) |  | 0.67 | 0.67
| Analytical results for Tm in OREAS 299 (Indicative Value 0.28 ppm) | [6 empty] | Indicative
Tm | Round | Replicate | Lab | Lab | Lab |  |  | 1
| No | No | 1.19 | 1.21 | 1.30 |  |  | ppm
|  |  | BF*MS | BF*MS | BF*MS |  |  | 2
2
| 1 | 1 | 0.28 | 0.28 | 0.27 |  |  | 1
| 1 | 2 | 0.28 | 0.31 | 0.29 |  |  | 14
| 1 | 3 | 0.25 | 0.36 | 0.22 |  |  | 16
| 1 | 4 | 0.26 | 0.28 | 0.25 |  |  | 0.2766667
| 1 | 5 | 0.25 | 0.31 | 0.25 |  |  | 20
| 1 | 6 | 0.26 | 0.33 | 0.25
| Mean |  | 0.2633333 | 0.3116667 | 0.255
| Median |  | 0.26 | 0.31 | 0.25
| Std Dev. |  | 0.0136626 | 0.03060501 | 0.02345208
| Rel.Std.Dev. |  | 5.188% | 9.82% | 9.197%
| PDM3 |  | -4.819% | 12.65% | -7.831%
| Z-Score (Absolute) |  | 0 | 3.91 | 0.67
| Analytical results for U in OREAS 299 (Certified Value 52 ppm) | [6 empty] | Certified
U | Round | Replicate | Lab | Lab | Lab | Lab | Lab | 1
| No | No | 1.04 | 1.12 | 1.19 | 1.21 | 1.30 | ppm
|  |  | ABL*MS | PF*OES/MS | BF*MS | BF*MS | BF*MS | 0
1
| 1 | 1 | 53.6 | 52.6 | 52.4 | 51.6 | 50.3 | 1
| 1 | 2 | 53.6 | 55 | 52.7 | 51.9 | 49.8 | #N/A
| 1 | 3 | 53.4 | 56.4 | 51.1 | 50.7 | 50.6 | 16
| 1 | 4 | 53.5 | 53.1 | 50.6 | 52.3 | 48.4 | 52.09333
| 1 | 5 | 54 | 53.5 | 50.5 | 51.8 | 49.4 | 11
| 1 | 6 | 53.4 | 55 | 51.1 | 51.4 | 49.1
| Mean |  | 53.58333 | 54.26667 | 51.4 | 51.61667 | 49.6
| Median |  | 53.55 | 54.25 | 51.1 | 51.7 | 49.6
| Std Dev. |  | 0.2228602 | 1.438981 | 0.929516 | 0.5419102 | 0.8074652
| Rel.Std.Dev. |  | 0.4159% | 2.652% | 1.808% | 1.05% | 1.628%
| PDM3 |  | 2.86% | 4.172% | -1.331% | -0.915% | -4.786%
| Z-Score (Absolute) |  | 0.67 | 0.91 | 0.07 | 0 | 0.69
| Analytical results for V in OREAS 299 (Indicative Value 49.4 ppm) | [6 empty] | Indicative
V | Round | Replicate | Lab | Lab | Lab | Lab |  | 1
| No | No | 1.11 | 1.19 | 1.21 | 1.30 |  | ppm
|  |  | PF*OES | BF*MS | BF*MS | BF*MS |  | 1
1
| 1 | 1 | 47.9 | 48 | 44 | 52 |  | 1
| 1 | 2 | 49.5 | 51 | 48 | 55 |  | 15
| 1 | 3 | 50.1 | 49 | 48 | 57 |  | 16
| 1 | 4 | 48.6 | 48 | 40 | 52 |  | 49.3625
| 1 | 5 | 49.3 | 51 | 42 | 51 |  | 21
| 1 | 6 | 50.3 | 50 | 49 | 54
| Mean |  | 49.28333 | 49.5 | 45.16667 | 53.5
| Median |  | 49.4 | 49.5 | 46 | 53
| Std Dev. |  | 0.908662 | 1.378405 | 3.710346 | 2.258318
| Rel.Std.Dev. |  | 1.844% | 2.785% | 8.215% | 4.221%
| PDM3 |  | -0.1604% | 0.2786% | -8.5% | 8.382%
| Z-Score (Absolute) |  | 0.03 | 0.03 | 1.35 | 1.31
| Analytical results for W in OREAS 299 (Indicative Value 5.87 ppm) | [6 empty] | Indicative
W | Round | Replicate | Lab | Lab | Lab | Lab |  | 1
| No | No | 1.11 | 1.19 | 1.21 | 1.30 |  | ppm
|  |  | PF*OES | BF*MS | BF*MS | BF*MS |  | 2
2
| 1 | 1 | < 23 | 6 | 7 | 5.1 |  | 1
| 1 | 2 | < 23 | 6 | 7 | 4.6 |  | 16
| 1 | 3 | < 23 | 6 | 6 | 4.7 |  | 16
| 1 | 4 | < 23 | 7 | 6 | 4.7 |  | 5.872222
| 1 | 5 | < 23 | 7 | 6 | 4.7 |  | 22
| 1 | 6 | < 23 | 6 | 7 | 4.9
| Mean |  |  | 6.333333 | 6.5 | 4.783333
| Median |  |  | 6 | 6.5 | 4.7
| Std Dev. |  |  | 0.5163978 | 0.5477226 | 0.1834848
| Rel.Std.Dev. |  |  | 8.154% | 8.427% | 3.836%
| PDM3 |  |  | 7.852% | 10.69% | -18.54%
| Z-Score (Absolute) |  | 3.99 | 0.07 | 0.07 | 1.28
| Analytical results for Y in OREAS 299 (Indicative Value 16.4 ppm) | [6 empty] | Indicative
Y | Round | Replicate | Lab | Lab | Lab | Lab |  | 1
| No | No | 1.11 | 1.19 | 1.21 | 1.30 |  | ppm
|  |  | PF*OES | BF*MS | BF*MS | BF*MS |  | 1
1
| 1 | 1 | 15 | 17.8 | 17.5 | 16.6 |  | 1
| 1 | 2 | 16 | 17.8 | 17.2 | 16.1 |  | 17
| 1 | 3 | 16 | 16.5 | 17.4 | 17.2 |  | 16
| 1 | 4 | 14 | 16.9 | 17.8 | 15.7 |  | 16.42917
| 1 | 5 | 14 | 17.2 | 17.7 | 15.8 |  | 23
| 1 | 6 | 14 | 16.9 | 16.9 | 16.3
| Mean |  | 14.83333 | 17.18333 | 17.41667 | 16.28333
| Median |  | 14.5 | 17.05 | 17.45 | 16.2
| Std Dev. |  | 0.9831921 | 0.5269409 | 0.3311596 | 0.556477
| Rel.Std.Dev. |  | 6.628% | 3.067% | 1.901% | 3.417%
| PDM3 |  | -9.713% | 4.59% | 6.011% | -0.8876%
| Z-Score (Absolute) |  | 2.26 | 0.54 | 0.81 | 0.54
| Analytical results for Yb in OREAS 299 (Indicative Value 1.89 ppm) | [6 empty] | Indicative
Yb | Round | Replicate | Lab | Lab | Lab |  |  | 1
| No | No | 1.19 | 1.21 | 1.30 |  |  | ppm
|  |  | BF*MS | BF*MS | BF*MS |  |  | 2
2
| 1 | 1 | 1.79 | 2.17 | 1.99 |  |  | 1
| 1 | 2 | 1.73 | 1.98 | 2.07 |  |  | 18
| 1 | 3 | 1.75 | 1.95 | 1.87 |  |  | 16
| 1 | 4 | 1.76 | 1.97 | 1.84 |  |  | 1.885889
| 1 | 5 | 1.88 | 2.01 | 1.88 |  |  | 24
| 1 | 6 | 1.72 | 1.92 | 1.85
| Mean |  | 1.771667 | 2 | 1.916667
| Median |  | 1.755 | 1.975 | 1.875
| Std Dev. |  | 0.05845226 | 0.08854377 | 0.09244818
| Rel.Std.Dev. |  | 3.299% | 4.427% | 4.823%
| PDM3 |  | -6.057% | 6.051% | 1.632%
| Z-Score (Absolute) |  | 1.17 | 0.67 | 0
| Analytical results for Zr in OREAS 299 (Indicative Value 352 ppm) | [6 empty] | Indicative
Zr | Round | Replicate | Lab | Lab | Lab | Lab |  | 1
| No | No | 1.11 | 1.19 | 1.21 | 1.30 |  | ppm
|  |  | PF*OES | BF*MS | BF*MS | BF*MS |  | 0
0
| 1 | 1 | 108 | 359 | 359 | 346.5 |  | 1
| 1 | 2 | 115.1 | 362 | 355 | 341.7 |  | 19
| 1 | 3 | 110.4 | 355 | 346 | 358.2 |  | 16
| 1 | 4 | 108.7 | 354 | 365 | 342.1 |  | 352.0833
| 1 | 5 |  | 358 | 358 | 340.7 |  | 25
| 1 | 6 | 109.5 | 359 | 349 | 329.3
| Mean |  | 110.34 | 357.8333 | 355.3333 | 343.0833
| Median |  | 109.5 | 358.5 | 356.5 | 341.9
| Std Dev. |  | 2.807668 | 2.926887 | 6.947422 | 9.367266
| Rel.Std.Dev. |  | 2.545% | 0.8179% | 1.955% | 2.73%
| PDM3 |  | -68.66% | 1.633% | 0.9231% | -2.556%
| Z-Score (Absolute) |  | 21.84 | 0.79 | 0.56 | 0.56
Note on C17: Z-Scores have been calculated inclusive of individual outliers. In general, laboratory batches are rejected if Z-Score > 2.5.
Note on C35: Z-Scores have been calculated inclusive of individual outliers. In general, laboratory batches are rejected if Z-Score > 2.5.
Note on C53: Z-Scores have been calculated inclusive of individual outliers. In general, laboratory batches are rejected if Z-Score > 2.5.
Note on C71: Z-Scores have been calculated inclusive of individual outliers. In general, laboratory batches are rejected if Z-Score > 2.5.
Note on C89: Z-Scores have been calculated inclusive of individual outliers. In general, laboratory batches are rejected if Z-Score > 2.5.
Note on C107: Z-Scores have been calculated inclusive of individual outliers. In general, laboratory batches are rejected if Z-Score > 2.5.
Note on C125: Z-Scores have been calculated inclusive of individual outliers. In general, laboratory batches are rejected if Z-Score > 2.5.
Note on C143: Z-Scores have been calculated inclusive of individual outliers. In general, laboratory batches are rejected if Z-Score > 2.5.
Note on C161: Z-Scores have been calculated inclusive of individual outliers. In general, laboratory batches are rejected if Z-Score > 2.5.
Note on C179: Z-Scores have been calculated inclusive of individual outliers. In general, laboratory batches are rejected if Z-Score > 2.5.
Note on C197: Z-Scores have been calculated inclusive of individual outliers. In general, laboratory batches are rejected if Z-Score > 2.5.
Note on C215: Z-Scores have been calculated inclusive of individual outliers. In general, laboratory batches are rejected if Z-Score > 2.5.
Note on C233: Z-Scores have been calculated inclusive of individual outliers. In general, laboratory batches are rejected if Z-Score > 2.5.
Note on C251: Z-Scores have been calculated inclusive of individual outliers. In general, laboratory batches are rejected if Z-Score > 2.5.
Note on C269: Z-Scores have been calculated inclusive of individual outliers. In general, laboratory batches are rejected if Z-Score > 2.5.
Note on C287: Z-Scores have been calculated inclusive of individual outliers. In general, laboratory batches are rejected if Z-Score > 2.5.
Note on C305: Z-Scores have been calculated inclusive of individual outliers. In general, laboratory batches are rejected if Z-Score > 2.5.
Note on C323: Z-Scores have been calculated inclusive of individual outliers. In general, laboratory batches are rejected if Z-Score > 2.5.
Note on C341: Z-Scores have been calculated inclusive of individual outliers. In general, laboratory batches are rejected if Z-Score > 2.5.
Note on C359: Z-Scores have been calculated inclusive of individual outliers. In general, laboratory batches are rejected if Z-Score > 2.5.
Note on C377: Z-Scores have been calculated inclusive of individual outliers. In general, laboratory batches are rejected if Z-Score > 2.5.
Note on C395: Z-Scores have been calculated inclusive of individual outliers. In general, laboratory batches are rejected if Z-Score > 2.5.
Note on C413: Z-Scores have been calculated inclusive of individual outliers. In general, laboratory batches are rejected if Z-Score > 2.5.
Note on C431: Z-Scores have been calculated inclusive of individual outliers. In general, laboratory batches are rejected if Z-Score > 2.5.
Note on C449: Z-Scores have been calculated inclusive of individual outliers. In general, laboratory batches are rejected if Z-Score > 2.5.
Note on C467: Z-Scores have been calculated inclusive of individual outliers. In general, laboratory batches are rejected if Z-Score > 2.5.
Note on C485: Z-Scores have been calculated inclusive of individual outliers. In general, laboratory batches are rejected if Z-Score > 2.5.
Note on C503: Z-Scores have been calculated inclusive of individual outliers. In general, laboratory batches are rejected if Z-Score > 2.5.
Note on C521: Z-Scores have been calculated inclusive of individual outliers. In general, laboratory batches are rejected if Z-Score > 2.5.
Note on C539: Z-Scores have been calculated inclusive of individual outliers. In general, laboratory batches are rejected if Z-Score > 2.5.
Note on C557: Z-Scores have been calculated inclusive of individual outliers. In general, laboratory batches are rejected if Z-Score > 2.5.
Note on C575: Z-Scores have been calculated inclusive of individual outliers. In general, laboratory batches are rejected if Z-Score > 2.5.
Note on C593: Z-Scores have been calculated inclusive of individual outliers. In general, laboratory batches are rejected if Z-Score > 2.5.
Note on C611: Z-Scores have been calculated inclusive of individual outliers. In general, laboratory batches are rejected if Z-Score > 2.5.
Note on C629: Z-Scores have been calculated inclusive of individual outliers. In general, laboratory batches are rejected if Z-Score > 2.5.
Note on C647: Z-Scores have been calculated inclusive of individual outliers. In general, laboratory batches are rejected if Z-Score > 2.5.
Note on C665: Z-Scores have been calculated inclusive of individual outliers. In general, laboratory batches are rejected if Z-Score > 2.5.
Note on C683: Z-Scores have been calculated inclusive of individual outliers. In general, laboratory batches are rejected if Z-Score > 2.5.
Note on C701: Z-Scores have been calculated inclusive of individual outliers. In general, laboratory batches are rejected if Z-Score > 2.5.
Note on C719: Z-Scores have been calculated inclusive of individual outliers. In general, laboratory batches are rejected if Z-Score > 2.5.
Note on C737: Z-Scores have been calculated inclusive of individual outliers. In general, laboratory batches are rejected if Z-Score > 2.5.
Note on C755: Z-Scores have been calculated inclusive of individual outliers. In general, laboratory batches are rejected if Z-Score > 2.5.
Note on C773: Z-Scores have been calculated inclusive of individual outliers. In general, laboratory batches are rejected if Z-Score > 2.5.
Note on C791: Z-Scores have been calculated inclusive of individual outliers. In general, laboratory batches are rejected if Z-Score > 2.5.
Note on C809: Z-Scores have been calculated inclusive of individual outliers. In general, laboratory batches are rejected if Z-Score > 2.5.
Note on C827: Z-Scores have been calculated inclusive of individual outliers. In general, laboratory batches are rejected if Z-Score > 2.5.
Note on C845: Z-Scores have been calculated inclusive of individual outliers. In general, laboratory batches are rejected if Z-Score > 2.5.
Note on C863: Z-Scores have been calculated inclusive of individual outliers. In general, laboratory batches are rejected if Z-Score > 2.5.
Note on C881: Z-Scores have been calculated inclusive of individual outliers. In general, laboratory batches are rejected if Z-Score > 2.5.
Note on C899: Z-Scores have been calculated inclusive of individual outliers. In general, laboratory batches are rejected if Z-Score > 2.5.
Note on C917: Z-Scores have been calculated inclusive of individual outliers. In general, laboratory batches are rejected if Z-Score > 2.5.
Note on C935: Z-Scores have been calculated inclusive of individual outliers. In general, laboratory batches are rejected if Z-Score > 2.5.
Note on C953: Z-Scores have been calculated inclusive of individual outliers. In general, laboratory batches are rejected if Z-Score > 2.5.
Note on C971: Z-Scores have been calculated inclusive of individual outliers. In general, laboratory batches are rejected if Z-Score > 2.5.
Note on C989: Z-Scores have been calculated inclusive of individual outliers. In general, laboratory batches are rejected if Z-Score > 2.5.
Note on C1007: Z-Scores have been calculated inclusive of individual outliers. In general, laboratory batches are rejected if Z-Score > 2.5.

## Thermograv
| Analytical results for LOI1000 in OREAS 299 (Certified Value 1.38 wt.%) | [17 empty] | Certified
LOI1000 | Round | Replicate | Lab | Lab | Lab | Lab | Lab | Lab | Lab | Lab | Lab | Lab | Lab | Lab | Lab | Lab | Lab | Lab | 1
| No | No | 1.01 | 1.03 | 1.04 | 1.06 | 1.12 | 1.15 | 1.16 | 1.17 | 1.19 | 1.21 | 1.22 | 1.24 | 1.27 | 1.28 | 1.30 | 1.32 | wt.%
|  |  | LOI*TGA | LOI*Furnace | LOI*TGA | BF*XRF | BF*XRF | BF*XRF | BF*XRF | BF*XRF | LOI*Furnace | LOI*Furnace | LOI*Furnace | LOI*TGA | BF*XRF | BF*XRF | BF*MS | LOI*TGA | 2
2
| 1 | 1 | 1.48 | 1.14 | 1.27 | 1.26 | 1.57 | 1.65 | 1.1562 | 1.4888 | 1.2 | 1.58 | 1.4 | 1.23 | 1.5 | 1.63 | 1.7 | 1.326088 | 1
| 1 | 2 | 1.38 | 1.16 | 1.32 | 1.35 | 1.6 | 1.63 | 1.1071 | 1.4806 | 1.29 | 1.56 | 1.38 | 1.24 | 1.1 | 1.613 | 1.7 | 1.340109 | #N/A
| 1 | 3 | 1.32 | 1.13 | 1.32 | 1.17 | 1.55 | 1.67 | 1.0837 | 1.5045 | 1.25 | 1.63 | 1.58 | 1.26 | 1.3 | 1.602 | 1.6 | 1.371366 | 16
| 1 | 4 | 1.41 | 1.15 | 1.33 | 1.15 | 1.53 | 1.66 | 0.9703 | 1.5229 | 1.22 | 1.61 | 1.41 | 1.26 | 1.2 | 1.607 | 1.7 | 1.392077 | 1.382148
| 1 | 5 | 1.24 | 1.16 | 1.35 | 1.15 | 1.59 | 1.63 | 1.1662 | 1.4938 | 1.23 | 1.61 | 1.42 | 1.24 | 1.2 | 1.528 | 1.5 | 1.357353 | 13
| 1 | 6 | 1.33 | 1.14 | 1.34 | 1.14 | 1.5 | 1.65 | 1.0995 | 1.5015 | 1.21 | 1.59 | 1.42 | 1.2 | 1.3 | 1.536 | 1.6 | 1.318089
| Mean |  | 1.36 | 1.146667 | 1.321667 | 1.203333 | 1.556667 | 1.648333 | 1.097167 | 1.498683 | 1.233333 | 1.596667 | 1.435 | 1.238333 | 1.266667 | 1.586 | 1.633333 | 1.350847
| Median |  | 1.355 | 1.145 | 1.325 | 1.16 | 1.56 | 1.65 | 1.1033 | 1.49765 | 1.225 | 1.6 | 1.415 | 1.24 | 1.25 | 1.6045 | 1.65 | 1.348731
| Std Dev. |  | 0.08270429 | 0.0121106 | 0.02786874 | 0.08430105 | 0.03777124 | 0.01602082 | 0.07018711 | 0.0146748 | 0.03265986 | 0.02503331 | 0.07259477 | 0.02228602 | 0.136626 | 0.04295579 | 0.08164966 | 0.02815904
| Rel.Std.Dev. |  | 6.081% | 1.056% | 2.109% | 7.006% | 2.426% | 0.9719% | 6.397% | 0.9792% | 2.648% | 1.568% | 5.059% | 1.8% | 10.79% | 2.708% | 4.999% | 2.085%
| PDM3 |  | -1.602% | -17.04% | -4.376% | -12.94% | 12.63% | 19.26% | -20.62% | 8.431% | -10.77% | 15.52% | 3.824% | -10.41% | -8.355% | 14.75% | 18.17% | -2.265%
| Z-Score (Absolute) |  | 0.02 | 0.95 | 0.15 | 0.69 | 0.92 | 1.34 | 1.18 | 0.65 | 0.56 | 1.1 | 0.36 | 0.53 | 0.41 | 1.05 | 1.27 | 0.02
Note: some laboratories include LOI in their fusion package.
Note on C17: Z-Scores have been calculated inclusive of individual outliers. In general, laboratory batches are rejected if Z-Score > 2.5.

## IRC
| Analytical results for C in OREAS 299 (Indicative Value 0.058 wt.%) | [29 empty] | Indicative
C | Round | Replicate | Lab | Lab | Lab | [25 empty] | 1
| No | No | 1.06 | 1.17 | 1.30 | [25 empty] | wt.%
|  |  | IRC | IRC | IRC | [25 empty] | 3
3
| 1 | 1 | 0.07 | 0.0513 | 0.05 | [25 empty] | 1
| 1 | 2 | 0.06 | 0.0497 | 0.06 | [25 empty] | 23
| 1 | 3 | 0.07 | 0.054 | 0.06 | [25 empty] | 16
| 1 | 4 | 0.06 | 0.0543 | 0.05 | [25 empty] | 0.05787469
| 1 | 5 | 0.06 | 0.057 | 0.06 | [25 empty] | 29
| 1 | 6 | 0.06 | 0.0554 | 0.06
| Mean |  | 0.06333333 | 0.05361667 | 0.05666667
| Median |  | 0.06 | 0.05415 | 0.06
| Std Dev. |  | 0.005163978 | 0.002681355 | 0.005163978
| Rel.Std.Dev. |  | 8.154% | 5.001% | 9.113%
| PDM3 |  | 9.432% | -7.357% | -2.087%
| Z-Score (Absolute) |  | 1.48 | 0.67 | 0
| Analytical results for S in OREAS 299 (Certified Value 0.603 wt.%) | [29 empty] | Certified
S | Round | Replicate | Lab | Lab | Lab | Lab | Lab | Lab | Lab | Lab | Lab | Lab | Lab | Lab | Lab | Lab | Lab | Lab | Lab | Lab | Lab | Lab | Lab | Lab | Lab | Lab | Lab | Lab | Lab | Lab | 1
| No | No | 1.01 | 1.02 | 1.03 | 1.04 | 1.05 | 1.06 | 1.09 | 1.11 | 1.12 | 1.13 | 1.14 | 1.15 | 1.16 | 1.17 | 1.19 | 1.21 | 1.22 | 1.23 | 1.24 | 1.25 | 1.26 | 1.27 | 1.28 | 1.29 | 1.30 | 1.32 | 1.33 | 1.34 | wt.%
|  |  | IRC | IRC | IRC | IRC | IRC | IRC | IRC | IRC | IRC | IRC | IRC | IRC | IRC | IRC | IRC | IRC | IRC | IRC | IRC | IRC | IRC | IRC | IRC | IRC | IRC | IRC | IRC | IRC | 3
3
| 1 | 1 | 0.64 | 0.599 | 0.62 | 0.66 | 0.5 | 0.38 | 0.7252 | 0.6096775 | 0.617 | 0.611 | 0.63 | 0.6 | 0.678 | 0.598 | 0.6 | 0.62 | 0.63 | 0.61 | 0.58 | 0.62 | 0.58 | 0.59 | 0.59 | 0.59 | 0.57 | 0.59 | 0.47 | 0.54 | 1
| 1 | 2 | 0.65 | 0.596 | 0.63 | 0.64 | 0.5 | 0.39 | 0.7171 | 0.5703437 | 0.615 | 0.613 | 0.63 | 0.61 | 0.6125 | 0.607 | 0.58 | 0.61 | 0.64 | 0.6 | 0.57 | 0.61 | 0.57 | 0.61 | 0.6 | 0.59 | 0.55 | 0.57 | 0.47 | 0.54 | 21
| 1 | 3 | 0.64 | 0.606 | 0.63 | 0.62 | 0.48 | 0.39 | 0.7194 | 0.5927024 | 0.609 | 0.615 | 0.64 | 0.6 | 0.626 | 0.604 | 0.59 | 0.6 | 0.64 | 0.6 | 0.6 | 0.61 | 0.58 | 0.6 | 0.6 | 0.59 | 0.57 | 0.58 | 0.42 | 0.53 | 16
| 1 | 4 | 0.64 | 0.604 | 0.62 | 0.66 | 0.48 | 0.38 | 0.7216 | 0.582571 | 0.615 | 0.613 | 0.63 | 0.61 | 0.6095 | 0.602 | 0.59 | 0.61 | 0.61 | 0.6 | 0.58 | 0.61 | 0.59 | 0.62 | 0.61 | 0.6 | 0.54 | 0.59 | 0.47 | 0.53 | 0.6034369
| 1 | 5 | 0.65 | 0.602 | 0.62 | 0.66 | 0.5 | 0.36 | 0.7215 | 0.579206 | 0.615 | 0.615 | 0.64 | 0.61 | 0.6255 | 0.608 | 0.6 | 0.6 | 0.62 | 0.61 | 0.57 | 0.61 | 0.58 | 0.61 | 0.59 | 0.58 | 0.56 | 0.57 | 0.46 | 0.53 | 15
| 1 | 6 | 0.65 | 0.6 | 0.63 | 0.66 | 0.5 | 0.36 | 0.7112 | 0.5736099 | 0.62 | 0.609 | 0.63 | 0.6 | 0.6205 | 0.615 | 0.6 | 0.6 | 0.65 | 0.62 | 0.6 | 0.6 | 0.58 | 0.61 | 0.6 | 0.58 | 0.58 | 0.57 | 0.45 | 0.54
| Mean |  | 0.645 | 0.6011667 | 0.625 | 0.65 | 0.4933333 | 0.3766667 | 0.7193333 | 0.5846851 | 0.6151667 | 0.6126667 | 0.6333333 | 0.605 | 0.6286667 | 0.6056667 | 0.5933333 | 0.6066667 | 0.6316667 | 0.6066667 | 0.5833333 | 0.61 | 0.58 | 0.6066667 | 0.5983333 | 0.5883333 | 0.5616667 | 0.5783333 | 0.4566667 | 0.535
| Median |  | 0.645 | 0.601 | 0.625 | 0.66 | 0.5 | 0.38 | 0.72045 | 0.5808885 | 0.615 | 0.613 | 0.63 | 0.605 | 0.623 | 0.6055 | 0.595 | 0.605 | 0.635 | 0.605 | 0.58 | 0.61 | 0.58 | 0.61 | 0.6 | 0.59 | 0.565 | 0.575 | 0.465 | 0.535
| Std Dev. |  | 0.005477226 | 0.003600926 | 0.005477226 | 0.0167332 | 0.01032796 | 0.0136626 | 0.004804026 | 0.01450324 | 0.003600926 | 0.00233809 | 0.005163978 | 0.005477226 | 0.02508519 | 0.005819507 | 0.008164966 | 0.008164966 | 0.0147196 | 0.008164966 | 0.0136626 | 0.006324555 | 0.006324555 | 0.01032796 | 0.007527727 | 0.007527727 | 0.0147196 | 0.009831921 | 0.01966384 | 0.005477226
| Rel.Std.Dev. |  | 0.8492% | 0.599% | 0.8764% | 2.574% | 2.094% | 3.627% | 0.6678% | 2.481% | 0.5854% | 0.3816% | 0.8154% | 0.9053% | 3.99% | 0.9608% | 1.376% | 1.346% | 2.33% | 1.346% | 2.342% | 1.037% | 1.09% | 1.702% | 1.258% | 1.28% | 2.621% | 1.7% | 4.306% | 1.024%
| PDM3 |  | 6.888% | -0.3762% | 3.573% | 7.716% | -18.25% | -37.58% | 19.21% | -3.107% | 1.944% | 1.53% | 4.954% | 0.259% | 4.181% | 0.3695% | -1.674% | 0.5352% | 4.678% | 0.5352% | -3.332% | 1.088% | -3.884% | 0.5352% | -0.8457% | -2.503% | -6.922% | -4.16% | -24.32% | -11.34%
| Z-Score (Absolute) |  | 1.25 | 0.13 | 0.62 | 1.41 | 3.54 | 7.23 | 3.6 | 0.65 | 0.31 | 0.23 | 0.89 | 0.01 | 0.74 | 0.01 | 0.38 | 0.04 | 0.83 | 0.04 | 0.7 | 0.15 | 0.8 | 0.04 | 0.22 | 0.54 | 1.38 | 0.85 | 4.7 | 2.22
Note on C17: Z-Scores have been calculated inclusive of individual outliers. In general, laboratory batches are rejected if Z-Score > 2.5.
Note on C35: Z-Scores have been calculated inclusive of individual outliers. In general, laboratory batches are rejected if Z-Score > 2.5.

## Pycnometry
| Analytical results for SG in OREAS 299 (Certified Value 2.72 Unity) | [20 empty] | Certified
SG | Round | Replicate | Lab | Lab | Lab | Lab | Lab | Lab | Lab | Lab | Lab | Lab | Lab | Lab | Lab | Lab | Lab | Lab | Lab | Lab | Lab | 1
| No | No | 1.01 | 1.02 | 1.03 | 1.04 | 1.06 | 1.11 | 1.12 | 1.14 | 1.15 | 1.16 | 1.19 | 1.21 | 1.24 | 1.27 | 1.28 | 1.30 | 1.32 | 1.33 | 1.34 | Unity
|  |  | GASPYC | GASPYC | GASPYC | GASPYC | GASPYC | GASPYC | GASPYC | GASPYC | GASPYC | GASPYC | LIQPYC | LIQPYC | GASPYC | GASPYC | GASPYC | GASPYC | GASPYC | GASPYC | GASPYC | 2
3
| 1 | 1 | 2.87 | 2.69 | 2.78 | 2.79 | 2.67 | 2.71 | 2.73 | 2.79452 | 2.77 | 2.6778 | 2.74 | 2.53 | 2.7 | 2.68 | 2.65 | 2.6 | 2.68 | 2.84 | 2.67 | 1
| 1 | 2 | 2.86 | 2.7 | 2.78 | 2.8 | 2.66 | 2.79 | 2.72 | 2.74966 | 2.77 | 2.6811 | 2.72 | 2.65 | 2.68 | 2.67 | 2.65 | 2.59 | 2.67 | 2.76 | 2.68 | #N/A
| 1 | 3 | 2.86 | 2.7 | 2.76 | 2.82 | 2.67 | 2.78 | 2.72 | 2.72476 | 2.77 | 2.6815 | 2.8 | 2.63 | 2.64 | 2.64 | 2.91 | 2.61 | 2.66 | 2.9 | 2.68 | 16
| 1 | 4 | 2.78 | 2.75 | 2.76 | 2.81 | 2.7 | 2.93 | 2.69 | 2.70082 | 2.76 | 2.7029 | 2.76 | 2.65 | 2.68 | 2.64 | 2.65 | 2.64 | 2.65 | 2.73 | 2.67 | 2.722089
| 1 | 5 | 2.85 | 2.69 | 2.72 | 2.85 | 2.62 | 2.96 | 2.72 | 2.70218 | 2.77 | 2.7017 | 2.78 | 2.67 | 2.72 | 2.68 | 2.68 | 2.62 | 2.66 | 2.86 | 2.67 | 17
| 1 | 6 | 2.85 | 2.7 | 2.76 | 2.86 | 2.7 | 2.87 | 2.71 | 2.68386 | 2.77 | 2.6994 | 2.77 | 2.67 | 2.66 | 2.7 | 2.71 | 2.63 | 2.67 | 2.8 | 2.68
| Mean |  | 2.845 | 2.705 | 2.76 | 2.821667 | 2.67 | 2.84 | 2.715 | 2.725967 | 2.768333 | 2.690733 | 2.761667 | 2.633333 | 2.68 | 2.668333 | 2.708333 | 2.615 | 2.665 | 2.815 | 2.675
| Median |  | 2.855 | 2.7 | 2.76 | 2.815 | 2.67 | 2.83 | 2.72 | 2.71347 | 2.77 | 2.69045 | 2.765 | 2.65 | 2.68 | 2.675 | 2.665 | 2.615 | 2.665 | 2.82 | 2.675
| Std Dev. |  | 0.03271085 | 0.02258318 | 0.0219089 | 0.02786874 | 0.02966479 | 0.09633276 | 0.01378405 | 0.0405796 | 0.004082483 | 0.01173655 | 0.02857738 | 0.05278889 | 0.02828427 | 0.02401388 | 0.1016694 | 0.01870829 | 0.01048809 | 0.06379655 | 0.005477226
| Rel.Std.Dev. |  | 1.15% | 0.8349% | 0.7938% | 0.9877% | 1.111% | 3.392% | 0.5077% | 1.489% | 0.1475% | 0.4362% | 1.035% | 2.005% | 1.055% | 0.9% | 3.754% | 0.7154% | 0.3935% | 2.266% | 0.2048%
| PDM3 |  | 4.515% | -0.6278% | 1.393% | 3.658% | -1.914% | 4.332% | -0.2604% | 0.1424% | 1.699% | -1.152% | 1.454% | -3.261% | -1.546% | -1.975% | -0.5054% | -3.934% | -2.097% | 3.413% | -1.73%
| Z-Score (Absolute) |  | 2.13 | 0.05 | 0.8 | 1.76 | 0.6 | 2.05 | 0.1 | 0.27 | 0.93 | 0.27 | 0.83 | 1.17 | 0.44 | 0.62 | 0 | 1.45 | 0.67 | 1.66 | 0.52
Note on C17: Z-Scores have been calculated inclusive of individual outliers. In general, laboratory batches are rejected if Z-Score > 2.5.

## Fusion XRF
| Analytical results for Al2O3 in OREAS 299 (Certified Value 5.55 wt.%) | [18 empty] | Certified
Al2O3 | Round | Replicate | Lab | Lab | Lab | Lab | Lab | Lab | Lab | Lab | Lab | Lab | Lab | Lab | Lab | Lab | Lab | Lab | Lab | 1
| No | No | 1.01 | 1.03 | 1.04 | 1.06 | 1.12 | 1.13 | 1.15 | 1.16 | 1.17 | 1.19 | 1.21 | 1.22 | 1.24 | 1.27 | 1.28 | 1.32 | 1.33 | wt.%
|  |  | BF*XRF | BF*XRF | BF*XRF | BF*XRF | BF*XRF | BF*XRF | BF*XRF | BF*XRF | BF*XRF | BF*XRF | BF*XRF | BF*XRF | BF*XRF | BF*XRF | BF*XRF | BF*XRF | BF*XRF | 2
3
| 1 | 1 | 5.53 | 5.61 | 5.561 | 5.22 | 5.57 | 5.52 | 5.74 | 5.59426 | 5.55603168 | 5.6 | 5.56 | 5.59 | 5.5 | 5.59 | 5.624 | 5.51 | 4.84 | 1
| 1 | 2 | 5.53 | 5.62 | 5.554 | 5.22 | 5.55 | 5.55 | 5.75 | 5.53052 | 5.511569 | 5.6 | 5.56 | 5.61 | 5.51 | 5.52 | 5.533 | 5.52 | 5.42 | 3
| 1 | 3 | 5.52 | 5.6 | 5.57 | 5.24 | 5.51 | 5.55 | 5.73 | 5.58231 | 5.57287539 | 5.61 | 5.53 | 5.57 | 5.52 | 5.5 | 5.558 | 5.52 | 5.47 | 16
| 1 | 4 | 5.53 | 5.6 | 5.591 | 5.23 | 5.46 | 5.52 | 5.77 | 5.56866 | 5.564252 | 5.63 | 5.55 | 5.63 | 5.51 | 5.55 | 5.575 | 5.56 | 5.48 | 5.549874
| 1 | 5 | 5.51 | 5.59 | 5.585 | 5.24 | 5.53 | 5.56 | 5.74 | 5.46113 | 5.605298 | 5.54 | 5.63 | 5.61 | 5.55 | 5.53 | 5.496 | 5.51 | 5.52 | 19
| 1 | 6 | 5.53 | 5.58 | 5.551 | 5.23 | 5.57 | 5.55 | 5.74 | 5.54164 | 5.54911 | 5.54 | 5.54 | 5.56 | 5.55 | 5.5 | 5.593 | 5.52 | 5.49
| Mean |  | 5.525 | 5.6 | 5.568667 | 5.23 | 5.531667 | 5.541667 | 5.745 | 5.54642 | 5.559856043 | 5.586667 | 5.561667 | 5.595 | 5.523333 | 5.531667 | 5.563167 | 5.523333 | 5.37
| Median |  | 5.53 | 5.6 | 5.5655 | 5.23 | 5.54 | 5.55 | 5.74 | 5.55515 | 5.560142 | 5.6 | 5.555 | 5.6 | 5.515 | 5.525 | 5.5665 | 5.52 | 5.475
| Std Dev. |  | 0.0083666 | 0.01414214 | 0.01645195 | 0.008944272 | 0.04215052 | 0.01722401 | 0.01378405 | 0.04821082 | 0.03071004 | 0.03777124 | 0.03544949 | 0.02664583 | 0.02160247 | 0.03430258 | 0.04511947 | 0.01861899 | 0.2616868
| Rel.Std.Dev. |  | 0.1514% | 0.2525% | 0.2954% | 0.171% | 0.762% | 0.3108% | 0.2399% | 0.8692% | 0.5524% | 0.6761% | 0.6374% | 0.4762% | 0.3911% | 0.6201% | 0.811% | 0.3371% | 4.873%
| PDM3 |  | -0.4482% | 0.9032% | 0.3386% | -5.764% | -0.3281% | -0.1479% | 3.516% | -0.06223% | 0.1799% | 0.6629% | 0.2125% | 0.8131% | -0.4782% | -0.3281% | 0.2395% | -0.4782% | -3.241%
| Z-Score (Absolute) |  | 0.65 | 1.62 | 0.67 | 9.59 | 0.45 | 0.14 | 6.02 | 0 | 0.41 | 1.22 | 0.46 | 1.47 | 0.7 | 0.45 | 0.51 | 0.7 | 5.35
| Analytical results for As in OREAS 299 (Certified Value 62 ppm) | [18 empty] | Certified
As | Round | Replicate | Lab | Lab | Lab | Lab | Lab | [12 empty] | 1
| No | No | 1.04 | 1.22 | 1.24 | 1.27 | 1.32 | [12 empty] | ppm
|  |  | BF*XRF | BF*XRF | BF*XRF | BF*XRF | BF*XRF | [12 empty] | 0
0
| 1 | 1 | 50 | 50 | 60 | 60 | 80 | [12 empty] | 1
| 1 | 2 | 50 | 50 | 50 | 60 | 80 | [12 empty] | 4
| 1 | 3 | 50 | 60 | 60 | 80 | 80 | [12 empty] | 16
| 1 | 4 | 60 | 50 | 60 | 70 | 80 | [12 empty] | 62
| 1 | 5 | 50 | 50 | 60 | 70 | 80 | [12 empty] | 20
| 1 | 6 | 50 | 50 | 60 | 70 | 80
| Mean |  | 51.66667 | 51.66667 | 58.33333 | 68.33333 | 80
| Median |  | 50 | 50 | 60 | 70 | 80
| Std Dev. |  | 4.082483 | 4.082483 | 4.082483 | 7.527727 | 0
| Rel.Std.Dev. |  | 7.902% | 7.902% | 6.999% | 11.02% | 0%
| PDM3 |  | -16.67% | -16.67% | -5.914% | 10.22% | 29.03%
| Z-Score (Absolute) |  | 0.67 | 0.67 | 0 | 1.01 | 2.19
| Analytical results for BaO in OREAS 299 (Certified Value 382 ppm) | [18 empty] | Certified
BaO | Round | Replicate | Lab | Lab | Lab | Lab | Lab | Lab | Lab | Lab | Lab | Lab | Lab | Lab | Lab | Lab |  |  |  | 1
| No | No | 1.01 | 1.03 | 1.04 | 1.06 | 1.12 | 1.16 | 1.17 | 1.19 | 1.21 | 1.22 | 1.24 | 1.27 | 1.32 | 1.33 |  |  |  | ppm
|  |  | BF*XRF | BF*XRF | BF*XRF | BF*XRF | BF*XRF | BF*XRF | BF*XRF | BF*XRF | BF*XRF | BF*XRF | BF*XRF | BF*XRF | BF*XRF | BF*XRF |  |  |  | 0
0
| 1 | 1 | 300 | 300 | 400 | 400 | 400 | 214.7 | 368.431888 | 500 | 600 | 391 | 335 | 458 | 500 | < 100 |  |  |  | 1
| 1 | 2 | 300 | 300 | 400 | 400 | 400 | 198.2 | 379.29969 | 400 | 600 | 380 | 335 | 469 | 530 | 300 |  |  |  | #N/A
| 1 | 3 | 400 | 300 | 400 | 400 | 300 | 190.4 | 366.40326 | 500 | 600 | 357 | 368 | 435 | 510 | 200 |  |  |  | 16
| 1 | 4 | 300 | 300 | 400 | 300 | 400 | 178.9 | 379.136835 | 400 | 600 | 368 | 335 | 480 | 500 | 200 |  |  |  | 381.8058
| 1 | 5 | 400 | 300 | 400 | 400 | 400 | 158.5 | 366.443064 | 400 | 700 | 391 | 346 | 435 | 490 | 400 |  |  |  | 21
| 1 | 6 | 400 | 300 | 400 | 400 | 300 | 186.5 | 348.68469 | 400 | 600 | 380 | 313 | 435 | 540 | 400
| Mean |  | 350 | 300 | 400 | 383.3333 | 366.6667 | 187.8667 | 368.0666 | 433.3333 | 616.6667 | 377.8333 | 338.6667 | 452 | 511.6667 | 300
| Median |  | 350 | 300 | 400 | 400 | 400 | 188.45 | 367.437476 | 400 | 600 | 380 | 335 | 446.5 | 505 | 300
| Std Dev. |  | 54.77226 | 0 | 0 | 40.82483 | 51.63978 | 18.85679 | 11.22432 | 51.63978 | 40.82483 | 13.31791 | 17.96292 | 19.87964 | 19.4079 | 100
| Rel.Std.Dev. |  | 15.65% | 0% | 0% | 10.65% | 14.08% | 10.04% | 3.05% | 11.92% | 6.62% | 3.525% | 5.304% | 4.398% | 3.793% | 33.33%
| PDM3 |  | -8.33% | -21.43% | 4.765% | 0.4001% | -3.965% | -50.8% | -3.598% | 13.5% | 61.51% | -1.04% | -11.3% | 18.38% | 34.01% | -21.43%
| Z-Score (Absolute) |  | 0.33 | 1.04 | 0.39 | 0.15 | 0.09 | 2.64 | 0.07 | 0.86 | 3.47 | 0.07 | 0.49 | 1.13 | 1.98 | 1.63
| Analytical results for Bi in OREAS 299 (Indicative Value < 27 ppm) | [18 empty] | Indicative
Bi | Round | Replicate | Lab | [16 empty] | 1
| No | No | 1.16 | [16 empty] | ppm
|  |  | BF*XRF | [16 empty] | 1
1
| 1 | 1 | < 27 | [16 empty] | 1
| 1 | 2 | < 27 | [16 empty] | 8
| 1 | 3 | < 27 | [16 empty] | 16
| 1 | 4 | < 27 | [16 empty] | < 27
| 1 | 5 | < 27 | [16 empty] | 31
| 1 | 6 | < 27
Mean
Median
Std Dev.
Rel.Std.Dev.
PDM3
| Z-Score (Absolute) |  | NA
| Analytical results for CaO in OREAS 299 (Certified Value 0.586 wt.%) | [18 empty] | Certified
CaO | Round | Replicate | Lab | Lab | Lab | Lab | Lab | Lab | Lab | Lab | Lab | Lab | Lab | Lab | Lab | Lab | Lab | Lab | Lab | 1
| No | No | 1.01 | 1.03 | 1.04 | 1.06 | 1.12 | 1.13 | 1.15 | 1.16 | 1.17 | 1.19 | 1.21 | 1.22 | 1.24 | 1.27 | 1.28 | 1.32 | 1.33 | wt.%
|  |  | BF*XRF | BF*XRF | BF*XRF | BF*XRF | BF*XRF | BF*XRF | BF*XRF | BF*XRF | BF*XRF | BF*XRF | BF*XRF | BF*XRF | BF*XRF | BF*XRF | BF*XRF | BF*XRF | BF*XRF | 3
3
| 1 | 1 | 0.6 | 0.58 | 0.589 | 0.54 | 0.59 | 0.58 | 0.59 | 0.58766 | 0.5742217848 | 0.6 | 0.58 | 0.59 | 0.57 | 0.58 | 0.592 | 0.6 | 0.51 | 1
| 1 | 2 | 0.59 | 0.58 | 0.585 | 0.55 | 0.58 | 0.58 | 0.59 | 0.57518 | 0.5764370094 | 0.59 | 0.58 | 0.6 | 0.57 | 0.57 | 0.593 | 0.6 | 0.58 | 9
| 1 | 3 | 0.6 | 0.58 | 0.586 | 0.55 | 0.58 | 0.59 | 0.59 | 0.58479 | 0.585851234 | 0.59 | 0.58 | 0.58 | 0.56 | 0.57 | 0.59 | 0.6 | 0.59 | 16
| 1 | 4 | 0.6 | 0.58 | 0.592 | 0.56 | 0.58 | 0.59 | 0.59 | 0.58351 | 0.5777651457 | 0.6 | 0.58 | 0.59 | 0.57 | 0.58 | 0.587 | 0.61 | 0.58 | 0.5859961
| 1 | 5 | 0.6 | 0.58 | 0.584 | 0.56 | 0.58 | 0.58 | 0.59 | 0.58512 | 0.5809895676 | 0.59 | 0.59 | 0.59 | 0.57 | 0.58 | 0.576 | 0.6 | 0.6 | 22
| 1 | 6 | 0.6 | 0.58 | 0.585 | 0.56 | 0.59 | 0.57 | 0.59 | 0.58143 | 0.580747156 | 0.59 | 0.58 | 0.59 | 0.57 | 0.58 | 0.591 | 0.61 | 0.59
| Mean |  | 0.5983333 | 0.58 | 0.5868333 | 0.5533333 | 0.5833333 | 0.5816667 | 0.59 | 0.5829483 | 0.5793353 | 0.5933333 | 0.5816667 | 0.59 | 0.5683333 | 0.5766667 | 0.5881667 | 0.6033333 | 0.575
| Median |  | 0.6 | 0.58 | 0.5855 | 0.555 | 0.58 | 0.58 | 0.59 | 0.58415 | 0.5792562 | 0.59 | 0.58 | 0.59 | 0.57 | 0.58 | 0.5905 | 0.6 | 0.585
| Std Dev. |  | 0.004082483 | 0 | 0.003060501 | 0.008164966 | 0.005163978 | 0.007527727 | 0 | 0.004319155 | 0.004103678 | 0.005163978 | 0.004082483 | 0.006324555 | 0.004082483 | 0.005163978 | 0.006306082 | 0.005163978 | 0.03271085
| Rel.Std.Dev. |  | 0.6823% | 0% | 0.5215% | 1.476% | 0.8853% | 1.294% | 0% | 0.7409% | 0.7083% | 0.8703% | 0.7019% | 1.072% | 0.7183% | 0.8955% | 1.072% | 0.8559% | 5.689%
| PDM3 |  | 2.105% | -1.023% | 0.1429% | -5.574% | -0.4544% | -0.7388% | 0.6833% | -0.5201% | -1.137% | 1.252% | -0.7388% | 0.6833% | -3.014% | -1.592% | 0.3704% | 2.959% | -1.876%
| Z-Score (Absolute) |  | 1.65 | 0.32 | 0.42 | 3.18 | 0.04 | 0.14 | 0.76 | 0 | 0.39 | 1.11 | 0.14 | 0.76 | 1.57 | 0.67 | 0.56 | 2.19 | 0.85
| Analytical results for CeO2 in OREAS 299 (Indicative Value 172 ppm) | [18 empty] | Indicative
CeO2 | Round | Replicate | Lab | [16 empty] | 1
| No | No | 1.06 | [16 empty] | ppm
|  |  | BF*XRF | [16 empty] | 0
0
| 1 | 1 | 170 | [16 empty] | 1
| 1 | 2 | 170 | [16 empty] | 26
| 1 | 3 | 180 | [16 empty] | 16
| 1 | 4 | 170 | [16 empty] | 171.6667
| 1 | 5 | 170 | [16 empty] | 32
| 1 | 6 | 170
| Mean |  | 171.6667
| Median |  | 170
| Std Dev. |  | 4.082483
| Rel.Std.Dev. |  | 2.378%
| PDM3 |  | -1.998e-13%
| Z-Score (Absolute) |  | NA
| Analytical results for Cl in OREAS 299 (Indicative Value 34.8 ppm) | [18 empty] | Indicative
Cl | Round | Replicate | Lab | Lab | Lab | Lab | [13 empty] | 1
| No | No | 1.04 | 1.22 | 1.24 | 1.32 | [13 empty] | ppm
|  |  | BF*XRF | BF*XRF | BF*XRF | BF*XRF | [13 empty] | 1
1
| 1 | 1 | 30 | 10 | 50 | 60 | [13 empty] | 1
| 1 | 2 | 10 | 20 | 50 | 60 | [13 empty] | 27
| 1 | 3 | 10 | < 10 | 50 | 60 | [13 empty] | 16
| 1 | 4 | < 10 | 20 | 60 | 80 | [13 empty] | 34.79167
| 1 | 5 | 10 | 10 | 50 | 60 | [13 empty] | 33
| 1 | 6 | 10 | < 10 | 50 | 60
| Mean |  | 14 | 15 | 51.66667 | 63.33333
| Median |  | 10 | 15 | 50 | 60
| Std Dev. |  | 8.944272 | 5.773503 | 4.082483 | 8.164966
| Rel.Std.Dev. |  | 63.89% | 38.49% | 7.902% | 12.89%
| PDM3 |  | -59.76% | -56.89% | 48.5% | 82.04%
| Z-Score (Absolute) |  | 0.66 | 0.69 | 0.66 | 1.05
| Analytical results for Co in OREAS 299 (Indicative Value 19.3 ppm) | [18 empty] | Indicative
Co | Round | Replicate | Lab | Lab | Lab | Lab | Lab | Lab | Lab | Lab | [9 empty] | 1
| No | No | 1.04 | 1.16 | 1.17 | 1.22 | 1.24 | 1.27 | 1.28 | 1.32 | [9 empty] | ppm
|  |  | BF*XRF | BF*XRF | BF*XRF | BF*XRF | BF*XRF | BF*XRF | BF*XRF | BF*XRF | [9 empty] | 1
1
| 1 | 1 | 20 | < 68 | 19.44611088 | 20 | 20 | 40 | < 68 | < 50 | [9 empty] | 1
| 1 | 2 | 20 | < 68 | 17.99949438 | 20 | 20 | 40 | < 68 | < 50 | [9 empty] | 12
| 1 | 3 | 20 | < 68 | 17.0397215 | 10 | 20 | 30 | < 68 | < 50 | [9 empty] | 16
| 1 | 4 | 20 | < 68 | 16.57369593 | 20 | 20 | 40 | < 68 | < 50 | [9 empty] | 19.27868
| 1 | 5 | 20 | < 68 | 17.75081724 | 20 | 20 | 30 | < 68 | < 50 | [9 empty] | 34
| 1 | 6 | 20 | < 68 | 13.87843865 | 20 | 20 | 30 | < 68 | < 50
| Mean |  | 20 |  | 17.11471 | 18.33333 | 20 | 35
| Median |  | 20 |  | 17.39526937 | 20 | 20 | 35
| Std Dev. |  | 0 |  | 1.86519 | 4.082483 | 0 | 5.477226
| Rel.Std.Dev. |  | 0% |  | 10.9% | 22.27% | 0% | 15.65%
| PDM3 |  | 3.742% |  | -11.22% | -4.904% | 3.742% | 81.55%
| Z-Score (Absolute) |  | 0.35 | 1.63 | 0.76 | 0.59 | 0.35 | 1.76 | 1.63 | 0.35
| Analytical results for Cr2O3 in OREAS 299 (Certified Value 240 ppm) | [18 empty] | Certified
Cr2O3 | Round | Replicate | Lab | Lab | Lab | Lab | Lab | Lab | Lab | Lab | Lab | Lab | Lab | Lab | Lab | Lab | Lab | Lab | Lab | 1
| No | No | 1.01 | 1.03 | 1.04 | 1.06 | 1.12 | 1.13 | 1.15 | 1.16 | 1.17 | 1.19 | 1.21 | 1.22 | 1.24 | 1.27 | 1.28 | 1.32 | 1.33 | ppm
|  |  | BF*XRF | BF*XRF | BF*XRF | BF*XRF | BF*XRF | BF*XRF | BF*XRF | BF*XRF | BF*XRF | BF*XRF | BF*XRF | BF*XRF | BF*XRF | BF*XRF | BF*XRF | BF*XRF | BF*XRF | 0
0
| 1 | 1 | 300 | 230 | 250 | 300 | 200 | 300 | 400 | 171.9 | 242.337552 | 300 | 200 | 240 | 190 | 248 | 270 | 330 | 200 | 1
| 1 | 2 | 300 | 240 | 240 | 300 | 200 | 300 | 500 | 173.5 | 248.268888 | 200 | 200 | 240 | 250 | 234 | 240 | 310 | 200 | #N/A
| 1 | 3 | 300 | 240 | 530 | 300 | 200 | 300 | 500 | 184.8 | 254.11839 | 200 | 200 | 240 | 220 | 234 | 240 | 320 | 200 | 16
| 1 | 4 | 300 | 230 | 240 | 300 | 200 | 300 | 500 | 197.9 | 243.238437 | 200 | 200 | 240 | 260 | 234 | 250 | 320 | 300 | 240.4932
| 1 | 5 | 300 | 240 | 240 | 300 | 300 | 300 | 500 | 183.9 | 243.310314 | 200 | 200 | 240 | 180 | 263 | 250 | 370 | 200 | 23
| 1 | 6 | 300 | 250 | 230 | 300 | 200 | 300 | 500 | 170.5 | 260.03604 | 200 | 200 | 240 | 260 | 234 | 230 | 360 | 200
| Mean |  | 300 | 238.3333 | 288.3333 | 300 | 216.6667 | 300 | 483.3333 | 180.4167 | 248.5516035 | 216.6667 | 200 | 240 | 226.6667 | 241.1667 | 246.6667 | 335 | 216.6667
| Median |  | 300 | 240 | 240 | 300 | 200 | 300 | 500 | 178.7 | 245.789601 | 200 | 200 | 240 | 235 | 234 | 245 | 325 | 200
| Std Dev. |  | 0 | 7.527727 | 118.5608 | 0 | 40.82483 | 0 | 40.82483 | 10.54256 | 7.173237 | 40.82483 | 0 | 0 | 35.59026 | 12.07339 | 13.6626 | 24.28992 | 40.82483
| Rel.Std.Dev. |  | 0% | 3.158% | 41.12% | 0% | 18.84% | 0% | 8.447% | 5.843% | 2.886% | 18.84% | 0% | 0% | 15.7% | 5.006% | 5.539% | 7.251% | 18.84%
| PDM3 |  | 24.74% | -0.8981% | 19.89% | 24.74% | -9.907% | 24.74% | 101% | -24.98% | 3.351% | -9.907% | -16.84% | -0.2051% | -5.749% | 0.28% | 2.567% | 39.3% | -9.907%
| Z-Score (Absolute) |  | 1.62 | 0.08 | 1.3 | 1.62 | 0.67 | 1.62 | 6.67 | 1.67 | 0.2 | 0.67 | 1.13 | 0.03 | 0.4 | 0 | 0.15 | 2.59 | 0.67
| Analytical results for Cs in OREAS 299 (Indicative Value < 47 ppm) | [18 empty] | Indicative
Cs | Round | Replicate | Lab | [16 empty] | 1
| No | No | 1.16 | [16 empty] | ppm
|  |  | BF*XRF | [16 empty] | 1
1
| 1 | 1 | < 47 | [16 empty] | 1
| 1 | 2 | < 47 | [16 empty] | 14
| 1 | 3 | < 47 | [16 empty] | 16
| 1 | 4 | < 47 | [16 empty] | < 47
| 1 | 5 | < 47 | [16 empty] | 35
| 1 | 6 | < 47
Mean
Median
Std Dev.
Rel.Std.Dev.
PDM3
| Z-Score (Absolute) |  | NA
| Analytical results for Cu in OREAS 299 (Certified Value 484 ppm) | [18 empty] | Certified
Cu | Round | Replicate | Lab | Lab | Lab | Lab | Lab | Lab | Lab | Lab | [9 empty] | 1
| No | No | 1.04 | 1.16 | 1.17 | 1.22 | 1.24 | 1.27 | 1.28 | 1.32 | [9 empty] | ppm
|  |  | BF*XRF | BF*XRF | BF*XRF | BF*XRF | BF*XRF | BF*XRF | BF*XRF | BF*XRF | [9 empty] | 0
0
| 1 | 1 | 490 | 329.77 | 436.1485 | 470 | 520 | 490 | 503 | 500 | [9 empty] | 1
| 1 | 2 | 490 | 383.05 | 411.1609 | 480 | 520 | 460 | 503 | 500 | [9 empty] | 15
| 1 | 3 | 490 | 387.28 | 445.7315357 | 460 | 520 | 460 | 511 | 520 | [9 empty] | 16
| 1 | 4 | 480 | 363.8 | 453.0144 | 460 | 530 | 530 | 495 | 500 | [9 empty] | 483.7357
| 1 | 5 | 480 | 312.27 | 421.9316 | 480 | 510 | 460 | 511 | 500 | [9 empty] | 24
| 1 | 6 | 480 | 324.81 | 427.2963 | 470 | 540 | 450 | 519 | 530
| Mean |  | 485 | 350.1633 | 432.5472 | 470 | 523.3333 | 475 | 507 | 508.3333
| Median |  | 485 | 346.785 | 431.7224 | 470 | 520 | 460 | 507 | 500
| Std Dev. |  | 5.477226 | 32.06157 | 15.51347 | 8.944272 | 10.32796 | 30.16621 | 8.390471 | 13.2916
| Rel.Std.Dev. |  | 1.129% | 9.156% | 3.587% | 1.903% | 1.973% | 6.351% | 1.655% | 2.615%
| PDM3 |  | 0.2614% | -27.61% | -10.58% | -2.84% | 8.186% | -1.806% | 4.809% | 5.085%
| Z-Score (Absolute) |  | 0.12 | 3.15 | 1.15 | 0.24 | 1.05 | 0.12 | 0.66 | 0.69
| Analytical results for Dy2O3 in OREAS 299 (Indicative Value < 35 ppm) | [18 empty] | Indicative
Dy2O3 | Round | Replicate | Lab | [16 empty] | 1
| No | No | 1.06 | [16 empty] | ppm
|  |  | BF*XRF | [16 empty] | 1
1
| 1 | 1 | < 35 | [16 empty] | 1
| 1 | 2 | < 35 | [16 empty] | 30
| 1 | 3 | < 35 | [16 empty] | 16
| 1 | 4 | < 35 | [16 empty] | < 35
| 1 | 5 | < 35 | [16 empty] | 36
| 1 | 6 | < 35
Mean
Median
Std Dev.
Rel.Std.Dev.
PDM3
| Z-Score (Absolute) |  | NA
| Analytical results for Er2O3 in OREAS 299 (Indicative Value 18 ppm) | [18 empty] | Indicative
Er2O3 | Round | Replicate | Lab | [16 empty] | 1
| No | No | 1.06 | [16 empty] | ppm
|  |  | BF*XRF | [16 empty] | 1
1
| 1 | 1 | 18 | [16 empty] | 1
| 1 | 2 | 19 | [16 empty] | 31
| 1 | 3 | 18 | [16 empty] | 16
| 1 | 4 | 18 | [16 empty] | 18
| 1 | 5 | 18 | [16 empty] | 37
| 1 | 6 | 17
| Mean |  | 18
| Median |  | 18
| Std Dev. |  | 0.6324555
| Rel.Std.Dev. |  | 3.514%
| PDM3 |  | 0%
| Z-Score (Absolute) |  | NA
| Analytical results for Eu2O3 in OREAS 299 (Indicative Value < 15 ppm) | [18 empty] | Indicative
Eu2O3 | Round | Replicate | Lab | [16 empty] | 1
| No | No | 1.06 | [16 empty] | ppm
|  |  | BF*XRF | [16 empty] | 1
1
| 1 | 1 | < 15 | [16 empty] | 1
| 1 | 2 | < 15 | [16 empty] | 32
| 1 | 3 | < 15 | [16 empty] | 16
| 1 | 4 | < 15 | [16 empty] | < 15
| 1 | 5 | < 15 | [16 empty] | 38
| 1 | 6 | < 15
Mean
Median
Std Dev.
Rel.Std.Dev.
PDM3
| Z-Score (Absolute) |  | NA
| Analytical results for Fe2O3 in OREAS 299 (Certified Value 3.44 wt.%) | [18 empty] | Certified
Fe2O3 | Round | Replicate | Lab | Lab | Lab | Lab | Lab | Lab | Lab | Lab | Lab | Lab | Lab | Lab | Lab | Lab | Lab | Lab | Lab | 1
| No | No | 1.01 | 1.03 | 1.04 | 1.06 | 1.12 | 1.13 | 1.15 | 1.16 | 1.17 | 1.19 | 1.21 | 1.22 | 1.24 | 1.27 | 1.28 | 1.32 | 1.33 | wt.%
|  |  | BF*XRF | BF*XRF | BF*XRF | BF*XRF | BF*XRF | BF*XRF | BF*XRF | BF*XRF | BF*XRF | BF*XRF | BF*XRF | BF*XRF | BF*XRF | BF*XRF | BF*XRF | BF*XRF | BF*XRF | 2
3
| 1 | 1 | 3.41 | 3.42 | 3.49 | 3.31 | 3.46 | 3.48 | 3.44 | 3.45687 | 3.315 | 3.42 | 3.46 | 3.417 | 3.388 | 3.431 | 3.475 | 3.431 | 3.02 | 1
| 1 | 2 | 3.42 | 3.42 | 3.47 | 3.33 | 3.45 | 3.45 | 3.46 | 3.45206 | 3.256165 | 3.4 | 3.45 | 3.474 | 3.403 | 3.36 | 3.436 | 3.431 | 3.37 | 19
| 1 | 3 | 3.42 | 3.43 | 3.602 | 3.31 | 3.44 | 3.44 | 3.47 | 3.4787 | 3.403019525 | 3.41 | 3.41 | 3.417 | 3.36 | 3.417 | 3.47 | 3.446 | 3.42 | 16
| 1 | 4 | 3.44 | 3.42 | 3.492 | 3.27 | 3.42 | 3.44 | 3.44 | 3.47927 | 3.359743 | 3.44 | 3.47 | 3.46 | 3.417 | 3.431 | 3.441 | 3.46 | 3.4 | 3.436579
| 1 | 5 | 3.43 | 3.43 | 3.454 | 3.37 | 3.47 | 3.45 | 3.46 | 3.44784 | 3.357091296 | 3.36 | 3.49 | 3.446 | 3.388 | 3.417 | 3.445 | 3.431 | 3.44 | 25
| 1 | 6 | 3.42 | 3.42 | 3.476 | 3.28 | 3.47 | 3.45 | 3.46 | 3.44776 | 3.293395846 | 3.35 | 3.38 | 3.417 | 3.403 | 3.417 | 3.463 | 3.474 | 3.43
| Mean |  | 3.423333 | 3.423333 | 3.497333 | 3.311667 | 3.451667 | 3.451667 | 3.455 | 3.460417 | 3.330736 | 3.396667 | 3.443333 | 3.4385 | 3.393167 | 3.412167 | 3.455 | 3.4455 | 3.346667
| Median |  | 3.42 | 3.42 | 3.483 | 3.31 | 3.455 | 3.45 | 3.46 | 3.454465 | 3.336046 | 3.405 | 3.455 | 3.4315 | 3.3955 | 3.417 | 3.454 | 3.4385 | 3.41
| Std Dev. |  | 0.01032796 | 0.005163978 | 0.0531363 | 0.03600926 | 0.0194079 | 0.0147196 | 0.01224745 | 0.01476824 | 0.05284639 | 0.0350238 | 0.04082483 | 0.02516148 | 0.01956953 | 0.02646066 | 0.01640732 | 0.01818516 | 0.1619465
| Rel.Std.Dev. |  | 0.3017% | 0.1508% | 1.519% | 1.087% | 0.5623% | 0.4264% | 0.3545% | 0.4268% | 1.587% | 1.031% | 1.186% | 0.7318% | 0.5767% | 0.7755% | 0.4749% | 0.5278% | 4.839%
| PDM3 |  | -0.3854% | -0.3854% | 1.768% | -3.635% | 0.439% | 0.439% | 0.536% | 0.6937% | -3.08% | -1.161% | 0.1966% | 0.05591% | -1.263% | -0.7104% | 0.536% | 0.2596% | -2.616%
| Z-Score (Absolute) |  | 0.61 | 0.61 | 2.4 | 5.16 | 0.54 | 0.54 | 0.67 | 0.89 | 4.38 | 1.7 | 0.2 | 0 | 1.84 | 1.07 | 0.67 | 0.29 | 3.73
| Analytical results for Gd2O3 in OREAS 299 (Indicative Value < 2 ppm) | [18 empty] | Indicative
Gd2O3 | Round | Replicate | Lab | [16 empty] | 1
| No | No | 1.06 | [16 empty] | ppm
|  |  | BF*XRF | [16 empty] | 2
2
| 1 | 1 | < 2 | [16 empty] | 1
| 1 | 2 | < 2 | [16 empty] | 33
| 1 | 3 | < 2 | [16 empty] | 16
| 1 | 4 | < 2 | [16 empty] | < 2
| 1 | 5 | < 2 | [16 empty] | 39
| 1 | 6 | < 2
Mean
Median
Std Dev.
Rel.Std.Dev.
PDM3
| Z-Score (Absolute) |  | NA
| Analytical results for Ho2O3 in OREAS 299 (Indicative Value < 2 ppm) | [18 empty] | Indicative
Ho2O3 | Round | Replicate | Lab | [16 empty] | 1
| No | No | 1.06 | [16 empty] | ppm
|  |  | BF*XRF | [16 empty] | 2
2
| 1 | 1 | < 2 | [16 empty] | 1
| 1 | 2 | < 2 | [16 empty] | 34
| 1 | 3 | < 2 | [16 empty] | 16
| 1 | 4 | < 2 | [16 empty] | < 2
| 1 | 5 | < 2 | [16 empty] | 40
| 1 | 6 | < 2
Mean
Median
Std Dev.
Rel.Std.Dev.
PDM3
| Z-Score (Absolute) |  | NA
| Analytical results for K2O in OREAS 299 (Certified Value 1.3 wt.%) | [18 empty] | Certified
K2O | Round | Replicate | Lab | Lab | Lab | Lab | Lab | Lab | Lab | Lab | Lab | Lab | Lab | Lab | Lab | Lab | Lab | Lab | Lab | 1
| No | No | 1.01 | 1.03 | 1.04 | 1.06 | 1.12 | 1.13 | 1.15 | 1.16 | 1.17 | 1.19 | 1.21 | 1.22 | 1.24 | 1.27 | 1.28 | 1.32 | 1.33 | wt.%
|  |  | BF*XRF | BF*XRF | BF*XRF | BF*XRF | BF*XRF | BF*XRF | BF*XRF | BF*XRF | BF*XRF | BF*XRF | BF*XRF | BF*XRF | BF*XRF | BF*XRF | BF*XRF | BF*XRF | BF*XRF | 2
3
| 1 | 1 | 1.28 | 1.31 | 1.304 | 1.27 | 1.3 | 1.28 | 1.41 | 1.31468 | 1.293944612 | 1.3 | 1.31 | 1.31 | 1.3 | 1.3 | 1.31 | 1.28 | 1.11 | 1
| 1 | 2 | 1.29 | 1.31 | 1.298 | 1.28 | 1.3 | 1.3 | 1.41 | 1.31127 | 1.284200379 | 1.29 | 1.31 | 1.32 | 1.3 | 1.28 | 1.302 | 1.28 | 1.24 | 6
| 1 | 3 | 1.29 | 1.31 | 1.3 | 1.27 | 1.28 | 1.29 | 1.42 | 1.30384 | 1.303292456 | 1.28 | 1.3 | 1.3 | 1.3 | 1.29 | 1.31 | 1.28 | 1.23 | 16
| 1 | 4 | 1.28 | 1.32 | 1.304 | 1.26 | 1.29 | 1.29 | 1.41 | 1.30986 | 1.294678 | 1.28 | 1.3 | 1.32 | 1.3 | 1.3 | 1.307 | 1.29 | 1.24 | 1.296184
| 1 | 5 | 1.28 | 1.31 | 1.296 | 1.27 | 1.31 | 1.3 | 1.42 | 1.30511 | 1.302449 | 1.28 | 1.32 | 1.32 | 1.3 | 1.29 | 1.302 | 1.28 | 1.26 | 26
| 1 | 6 | 1.29 | 1.32 | 1.3 | 1.27 | 1.3 | 1.29 | 1.42 | 1.2858 | 1.278313533 | 1.27 | 1.3 | 1.31 | 1.3 | 1.29 | 1.313 | 1.28 | 1.25
| Mean |  | 1.285 | 1.313333 | 1.300333 | 1.27 | 1.296667 | 1.291667 | 1.415 | 1.305093 | 1.292813 | 1.283333 | 1.306667 | 1.313333 | 1.3 | 1.291667 | 1.307333 | 1.281667 | 1.221667
| Median |  | 1.285 | 1.31 | 1.3 | 1.27 | 1.3 | 1.29 | 1.415 | 1.307485 | 1.294312 | 1.28 | 1.305 | 1.315 | 1.3 | 1.29 | 1.3085 | 1.28 | 1.24
| Std Dev. |  | 0.005477226 | 0.005163978 | 0.003204164 | 0.006324555 | 0.01032796 | 0.007527727 | 0.005477226 | 0.01026236 | 0.009918097 | 0.01032796 | 0.008164966 | 0.008164966 | 0 | 0.007527727 | 0.004546061 | 0.004082483 | 0.0556477
| Rel.Std.Dev. |  | 0.4262% | 0.3932% | 0.2464% | 0.498% | 0.7965% | 0.5828% | 0.3871% | 0.7863% | 0.7672% | 0.8048% | 0.6249% | 0.6217% | 0% | 0.5828% | 0.3477% | 0.3185% | 4.555%
| PDM3 |  | -0.8629% | 1.323% | 0.3201% | -2.02% | 0.03721% | -0.3485% | 9.167% | 0.6873% | -0.2601% | -0.9914% | 0.8087% | 1.323% | 0.2944% | -0.3485% | 0.8601% | -1.12% | -5.749%
| Z-Score (Absolute) |  | 0.74 | 1.05 | 0.23 | 1.69 | 0 | 0.32 | 7.48 | 0.53 | 0.24 | 0.84 | 0.63 | 1.05 | 0.21 | 0.32 | 0.67 | 0.95 | 4.74
| Analytical results for La2O3 in OREAS 299 (Indicative Value < 40 ppm) | [18 empty] | Indicative
La2O3 | Round | Replicate | Lab | [16 empty] | 1
| No | No | 1.06 | [16 empty] | ppm
|  |  | BF*XRF | [16 empty] | 1
1
| 1 | 1 | < 40 | [16 empty] | 1
| 1 | 2 | < 40 | [16 empty] | 35
| 1 | 3 | < 40 | [16 empty] | 16
| 1 | 4 | < 40 | [16 empty] | < 40
| 1 | 5 | < 40 | [16 empty] | 41
| 1 | 6 | < 40
Mean
Median
Std Dev.
Rel.Std.Dev.
PDM3
| Z-Score (Absolute) |  | NA
| Analytical results for Lu2O3 in OREAS 299 (Indicative Value < 1 ppm) | [18 empty] | Indicative
Lu2O3 | Round | Replicate | Lab | [16 empty] | 1
| No | No | 1.06 | [16 empty] | ppm
|  |  | BF*XRF | [16 empty] | 2
2
| 1 | 1 | < 1 | [16 empty] | 1
| 1 | 2 | < 1 | [16 empty] | 25
| 1 | 3 | < 1 | [16 empty] | 16
| 1 | 4 | < 1 | [16 empty] | < 1
| 1 | 5 | < 1 | [16 empty] | 31
| 1 | 6 | < 1
Mean
Median
Std Dev.
Rel.Std.Dev.
PDM3
| Z-Score (Absolute) |  | NA
| Analytical results for MgO in OREAS 299 (Certified Value 0.844 wt.%) | [18 empty] | Certified
MgO | Round | Replicate | Lab | Lab | Lab | Lab | Lab | Lab | Lab | Lab | Lab | Lab | Lab | Lab | Lab | Lab | Lab | Lab | Lab | 1
| No | No | 1.01 | 1.03 | 1.04 | 1.06 | 1.12 | 1.13 | 1.15 | 1.16 | 1.17 | 1.19 | 1.21 | 1.22 | 1.24 | 1.27 | 1.28 | 1.32 | 1.33 | wt.%
|  |  | BF*XRF | BF*XRF | BF*XRF | BF*XRF | BF*XRF | BF*XRF | BF*XRF | BF*XRF | BF*XRF | BF*XRF | BF*XRF | BF*XRF | BF*XRF | BF*XRF | BF*XRF | BF*XRF | BF*XRF | 3
3
| 1 | 1 | 0.82 | 0.85 | 0.857 | 0.91 | 0.84 | 0.86 | 0.82 | 0.85788 | 0.8658149368 | 0.82 | 0.85 | 0.86 | 0.85 | 0.87 | 0.827 | 0.84 | 0.71 | 1
| 1 | 2 | 0.82 | 0.85 | 0.855 | 0.91 | 0.84 | 0.86 | 0.84 | 0.85698 | 0.8636210604 | 0.83 | 0.85 | 0.88 | 0.86 | 0.85 | 0.8 | 0.84 | 0.81 | 10
| 1 | 3 | 0.83 | 0.85 | 0.849 | 0.91 | 0.82 | 0.86 | 0.85 | 0.87278 | 0.8737535805 | 0.82 | 0.84 | 0.86 | 0.85 | 0.83 | 0.83 | 0.84 | 0.81 | 16
| 1 | 4 | 0.82 | 0.85 | 0.858 | 0.92 | 0.81 | 0.88 | 0.85 | 0.85417 | 0.8671893426 | 0.83 | 0.85 | 0.87 | 0.85 | 0.84 | 0.802 | 0.85 | 0.82 | 0.8436378
| 1 | 5 | 0.83 | 0.86 | 0.85 | 0.92 | 0.83 | 0.88 | 0.84 | 0.83812 | 0.8760156366 | 0.83 | 0.87 | 0.87 | 0.84 | 0.83 | 0.81 | 0.85 | 0.82 | 27
| 1 | 6 | 0.83 | 0.85 | 0.853 | 0.92 | 0.82 | 0.86 | 0.84 | 0.86606 | 0.8698402535 | 0.82 | 0.85 | 0.86 | 0.85 | 0.83 | 0.812 | 0.85 | 0.81
| Mean |  | 0.825 | 0.8516667 | 0.8536667 | 0.915 | 0.8266667 | 0.8666667 | 0.84 | 0.857665 | 0.8693724684 | 0.825 | 0.8516667 | 0.8666667 | 0.85 | 0.8416667 | 0.8135 | 0.845 | 0.7966667
| Median |  | 0.825 | 0.85 | 0.854 | 0.915 | 0.825 | 0.86 | 0.84 | 0.85743 | 0.8685148 | 0.825 | 0.85 | 0.865 | 0.85 | 0.835 | 0.811 | 0.845 | 0.81
| Std Dev. |  | 0.005477226 | 0.004082483 | 0.003669696 | 0.005477226 | 0.0121106 | 0.01032796 | 0.01095445 | 0.0117786 | 0.004775886 | 0.005477226 | 0.009831921 | 0.008164966 | 0.006324555 | 0.01602082 | 0.01251799 | 0.005477226 | 0.04273952
| Rel.Std.Dev. |  | 0.6639% | 0.4794% | 0.4299% | 0.5986% | 1.465% | 1.192% | 1.304% | 1.373% | 0.5493% | 0.6639% | 1.154% | 0.9421% | 0.7441% | 1.903% | 1.539% | 0.6482% | 5.365%
| PDM3 |  | -2.209% | 0.9517% | 1.189% | 8.459% | -2.012% | 2.73% | -0.4312% | 1.663% | 3.05% | -2.209% | 0.9517% | 2.73% | 0.7541% | -0.2336% | -3.572% | 0.1615% | -5.568%
| Z-Score (Absolute) |  | 1.01 | 0.07 | 0.15 | 2.63 | 0.94 | 0.67 | 0.4 | 0.31 | 0.78 | 1.01 | 0.07 | 0.67 | 0 | 0.34 | 1.48 | 0.2 | 2.16
| Analytical results for MnO in OREAS 299 (Certified Value 0.03 wt.%) | [18 empty] | Certified
MnO | Round | Replicate | Lab | Lab | Lab | Lab | Lab | Lab | Lab | Lab | Lab | Lab | Lab | Lab | Lab | Lab | Lab | Lab | Lab | 1
| No | No | 1.01 | 1.03 | 1.04 | 1.06 | 1.12 | 1.13 | 1.15 | 1.16 | 1.17 | 1.19 | 1.21 | 1.22 | 1.24 | 1.27 | 1.28 | 1.32 | 1.33 | wt.%
|  |  | BF*XRF | BF*XRF | BF*XRF | BF*XRF | BF*XRF | BF*XRF | BF*XRF | BF*XRF | BF*XRF | BF*XRF | BF*XRF | BF*XRF | BF*XRF | BF*XRF | BF*XRF | BF*XRF | BF*XRF | 3
3
| 1 | 1 | 0.03 | 0.03 | 0.03 | 0.04 | 0.03 | 0.01 | 0.03 | 0.024238 | 0.028075692 | 0.03 | 0.03 | 0.0284 | 0.0271 | 0.03 | 0.026 | 0.03 | 0.02 | 1
| 1 | 2 | 0.03 | 0.03 | 0.029 | 0.04 | 0.03 | 0.02 | 0.03 | 0.023131 | 0.0291617424 | 0.03 | 0.03 | 0.0284 | 0.0284 | 0.03 | 0.025 | 0.03 | 0.03 | 11
| 1 | 3 | 0.03 | 0.03 | 0.041 | 0.04 | 0.03 | 0.02 | 0.03 | 0.024005 | 0.0296471455 | 0.03 | 0.03 | 0.0284 | 0.0271 | 0.03 | 0.024 | 0.03 | 0.04 | 16
| 1 | 4 | 0.03 | 0.03 | 0.03 | 0.04 | 0.03 | 0.02 | 0.02 | 0.023568 | 0.0299370384 | 0.03 | 0.03 | 0.0284 | 0.0284 | 0.03 | 0.024 | 0.03 | 0.03 | 0.02957008
| 1 | 5 | 0.03 | 0.03 | 0.029 | 0.04 | 0.03 | 0.02 | 0.03 | 0.022089 | 0.0283697856 | 0.03 | 0.03 | 0.0284 | 0.0271 | 0.03 | 0.025 | 0.03 | 0.04 | 28
| 1 | 6 | 0.03 | 0.03 | 0.029 | 0.04 | 0.03 | 0.02 | 0.03 | 0.022229 | 0.029155556 | 0.03 | 0.03 | 0.0271 | 0.0284 | 0.03 | 0.026 | 0.03 | 0.03
| Mean |  | 0.03 | 0.03 | 0.03133333 | 0.04 | 0.03 | 0.01833333 | 0.02833333 | 0.02321 | 0.02905782665 | 0.03 | 0.03 | 0.02818333 | 0.02775 | 0.03 | 0.025 | 0.03 | 0.03166667
| Median |  | 0.03 | 0.03 | 0.0295 | 0.04 | 0.03 | 0.02 | 0.03 | 0.0233495 | 0.0291586492 | 0.03 | 0.03 | 0.0284 | 0.02775 | 0.03 | 0.025 | 0.03 | 0.03
| Std Dev. |  | 0 | 0 | 0.004760952 | 0 | 0 | 0.004082483 | 0.004082483 | 0.0008991347 | 0.0007181432 | 0 | 0 | 0.0005307228 | 0.0007120393 | 0 | 0.0008944272 | 0 | 0.007527727
| Rel.Std.Dev. |  | 0% | 0% | 15.19% | 0% | 0% | 22.27% | 14.41% | 3.874% | 2.471% | 0% | 0% | 1.883% | 2.566% | 0% | 3.578% | 0% | 23.77%
| PDM3 |  | 1.454% | 1.454% | 5.963% | 35.27% | 1.454% | -38% | -4.182% | -21.51% | -1.732% | 1.454% | 1.454% | -4.69% | -6.155% | 1.454% | -15.46% | 1.454% | 7.09%
| Z-Score (Absolute) |  | 0 | 0 | 0.67 | 5.06 | 0 | 5.9 | 0.84 | 3.43 | 0.48 | 0 | 0 | 0.91 | 1.13 | 0 | 2.53 | 0 | 0.84
| Analytical results for Mo in OREAS 299 (Indicative Value 69 ppm) | [18 empty] | Indicative
Mo | Round | Replicate | Lab | [16 empty] | 1
| No | No | 1.16 | [16 empty] | ppm
|  |  | BF*XRF | [16 empty] | 0
0
| 1 | 1 | 74.72 | [16 empty] | 1
| 1 | 2 | 59.85 | [16 empty] | 12
| 1 | 3 | 76.65 | [16 empty] | 16
| 1 | 4 | 66.65 | [16 empty] | 68.95288
| 1 | 5 | 68.65 | [16 empty] | 32
| 1 | 6 | 67.19
| Mean |  | 68.95167
| Median |  | 67.92
| Std Dev. |  | 6.064165
| Rel.Std.Dev. |  | 8.795%
| PDM3 |  | -0.001754%
| Z-Score (Absolute) |  | NA
| Analytical results for Na2O in OREAS 299 (Certified Value 0.499 wt.%) | [18 empty] | Certified
Na2O | Round | Replicate | Lab | Lab | Lab | Lab | Lab | Lab | Lab | Lab | Lab | Lab | Lab | Lab | Lab | Lab | Lab | Lab | Lab | 1
| No | No | 1.01 | 1.03 | 1.04 | 1.06 | 1.12 | 1.13 | 1.15 | 1.16 | 1.17 | 1.19 | 1.21 | 1.22 | 1.24 | 1.27 | 1.28 | 1.32 | 1.33 | wt.%
|  |  | BF*XRF | BF*XRF | BF*XRF | BF*XRF | BF*XRF | BF*XRF | BF*XRF | BF*XRF | BF*XRF | BF*XRF | BF*XRF | BF*XRF | BF*XRF | BF*XRF | BF*XRF | BF*XRF | BF*XRF | 3
3
| 1 | 1 | 0.51 | 0.47 | 0.5 | 0.49 | 0.57 | 0.5 | 0.49 | 0.49648 | 0.5217153152 | 0.51 | 0.51 | 0.494 | 0.505 | 0.48 | 0.498 | 0.51 | 0.95 | 1
| 1 | 2 | 0.52 | 0.48 | 0.51 | 0.49 | 0.55 | 0.49 | 0.49 | 0.45749 | 0.5161431366 | 0.49 | 0.52 | 0.503 | 0.498 | 0.47 | 0.495 | 0.51 | 1 | 13
| 1 | 3 | 0.51 | 0.48 | 0.51 | 0.47 | 0.57 | 0.5 | 0.5 | 0.49259 | 0.5209426995 | 0.5 | 0.51 | 0.486 | 0.506 | 0.5 | 0.499 | 0.49 | 0.98 | 16
| 1 | 4 | 0.52 | 0.48 | 0.5 | 0.47 | 0.56 | 0.51 | 0.48 | 0.48716 | 0.5154291414 | 0.5 | 0.51 | 0.49 | 0.491 | 0.5 | 0.499 | 0.52 | 0.99 | 0.4989359
| 1 | 5 | 0.51 | 0.49 | 0.52 | 0.48 | 0.57 | 0.49 | 0.52 | 0.51806 | 0.5241514902 | 0.49 | 0.52 | 0.494 | 0.493 | 0.5 | 0.494 | 0.51 | 1 | 29
| 1 | 6 | 0.52 | 0.49 | 0.51 | 0.48 | 0.56 | 0.5 | 0.48 | 0.50353 | 0.515541149 | 0.49 | 0.51 | 0.492 | 0.498 | 0.49 | 0.49 | 0.51 | 1.02
| Mean |  | 0.515 | 0.4816667 | 0.5083333 | 0.48 | 0.5633333 | 0.4983333 | 0.4933333 | 0.4925517 | 0.5189872 | 0.4966667 | 0.5133333 | 0.4931667 | 0.4985 | 0.49 | 0.4958333 | 0.5083333 | 0.99
| Median |  | 0.515 | 0.48 | 0.51 | 0.48 | 0.565 | 0.5 | 0.49 | 0.494535 | 0.5185429 | 0.495 | 0.51 | 0.493 | 0.498 | 0.495 | 0.4965 | 0.51 | 0.995
| Std Dev. |  | 0.005477226 | 0.007527727 | 0.007527727 | 0.008944272 | 0.008164966 | 0.007527727 | 0.01505545 | 0.02022386 | 0.0037566 | 0.008164966 | 0.005163978 | 0.005671567 | 0.006090977 | 0.01264911 | 0.003544949 | 0.009831921 | 0.02366432
| Rel.Std.Dev. |  | 1.064% | 1.563% | 1.481% | 1.863% | 1.449% | 1.511% | 3.052% | 4.106% | 0.7238% | 1.644% | 1.006% | 1.15% | 1.222% | 2.581% | 0.7149% | 1.934% | 2.39%
| PDM3 |  | 3.22% | -3.461% | 1.883% | -3.795% | 12.91% | -0.1208% | -1.123% | -1.28% | 4.019% | -0.4548% | 2.886% | -1.156% | -0.08737% | -1.791% | -0.6218% | 1.883% | 98.42%
| Z-Score (Absolute) |  | 1.12 | 1.12 | 0.67 | 1.24 | 4.38 | 0 | 0.34 | 0.39 | 1.39 | 0.11 | 1.01 | 0.35 | 0.01 | 0.56 | 0.17 | 0.67 | 33.15
| Analytical results for Nb2O5 in OREAS 299 (Indicative Value < 3 ppm) | [18 empty] | Indicative
Nb2O5 | Round | Replicate | Lab | Lab | [15 empty] | 1
| No | No | 1.06 | 1.16 | [15 empty] | ppm
|  |  | BF*XRF | BF*XRF | [15 empty] | 2
2
| 1 | 1 | < 3 | < 50 | [15 empty] | 1
| 1 | 2 | < 3 | < 50 | [15 empty] | 27
| 1 | 3 | < 3 | < 50 | [15 empty] | 16
| 1 | 4 | < 3 | < 50 | [15 empty] | < 3
| 1 | 5 | < 3 | < 50 | [15 empty] | 33
| 1 | 6 | < 3 | < 50
Mean
Median
Std Dev.
Rel.Std.Dev.
PDM3
| Z-Score (Absolute) |  | NA | NA
| Analytical results for Nd2O3 in OREAS 299 (Indicative Value < 50 ppm) | [18 empty] | Indicative
Nd2O3 | Round | Replicate | Lab | [16 empty] | 1
| No | No | 1.06 | [16 empty] | ppm
|  |  | BF*XRF | [16 empty] | 0
0
| 1 | 1 | < 50 | [16 empty] | 1
| 1 | 2 | < 50 | [16 empty] | 28
| 1 | 3 | < 50 | [16 empty] | 16
| 1 | 4 | < 50 | [16 empty] | < 50
| 1 | 5 | < 50 | [16 empty] | 34
| 1 | 6 | < 50
Mean
Median
Std Dev.
Rel.Std.Dev.
PDM3
| Z-Score (Absolute) |  | NA
| Analytical results for Ni in OREAS 299 (Indicative Value 55 ppm) | [18 empty] | Indicative
Ni | Round | Replicate | Lab | Lab | Lab | Lab | Lab | Lab | Lab | Lab | [9 empty] | 1
| No | No | 1.04 | 1.16 | 1.17 | 1.22 | 1.24 | 1.27 | 1.28 | 1.32 | [9 empty] | ppm
|  |  | BF*XRF | BF*XRF | BF*XRF | BF*XRF | BF*XRF | BF*XRF | BF*XRF | BF*XRF | [9 empty] | 0
0
| 1 | 1 | 60 | < 39 | 56.21049072 | 60 | 40 | 80 | 31 | 110 | [9 empty] | 1
| 1 | 2 | 70 | < 39 | 56.1067983 | 60 | 50 | 60 | 31 | 60 | [9 empty] | 16
| 1 | 3 | 110 | < 39 | 55.3347719 | 60 | 40 | 40 | < 24 | 110 | [9 empty] | 16
| 1 | 4 | 60 | < 39 | 52.80342102 | 70 | 40 | 60 | 24 | 80 | [9 empty] | 54.80252
| 1 | 5 | 60 | 42.36 | 55.78406106 | 60 | 40 | 60 | < 24 | 70 | [9 empty] | 35
| 1 | 6 | 60 | < 39 | 61.8176586 | 60 | 40 | 40 | < 24 | 110
| Mean |  | 70 | 42.36 | 56.34287 | 61.66667 | 41.66667 | 56.66667 | 28.66667 | 90
| Median |  | 60 | 42.36 | 55.94542968 | 60 | 40 | 60 | 31 | 95
| Std Dev. |  | 20 |  | 2.963201 | 4.082483 | 4.082483 | 15.05545 | 4.041452 | 22.80351
| Rel.Std.Dev. |  | 28.57% |  | 5.259% | 6.62% | 9.798% | 26.57% | 14.1% | 25.34%
| PDM3 |  | 27.73% | -22.7% | 2.811% | 12.53% | -23.97% | 3.402% | -47.69% | 64.23%
| Z-Score (Absolute) |  | 0.64 | 1.57 | 0.01 | 0.25 | 0.71 | 0.01 | 1.72 | 1.59
| Analytical results for P2O5 in OREAS 299 (Certified Value 0.056 wt.%) | [18 empty] | Certified
P2O5 | Round | Replicate | Lab | Lab | Lab | Lab | Lab | Lab | Lab | Lab | Lab | Lab | Lab | Lab | Lab | Lab | Lab | Lab | Lab | 1
| No | No | 1.01 | 1.03 | 1.04 | 1.06 | 1.12 | 1.13 | 1.15 | 1.16 | 1.17 | 1.19 | 1.21 | 1.22 | 1.24 | 1.27 | 1.28 | 1.32 | 1.33 | wt.%
|  |  | BF*XRF | BF*XRF | BF*XRF | BF*XRF | BF*XRF | BF*XRF | BF*XRF | BF*XRF | BF*XRF | BF*XRF | BF*XRF | BF*XRF | BF*XRF | BF*XRF | BF*XRF | BF*XRF | BF*XRF | 3
3
| 1 | 1 | 0.056 | 0.055 | 0.059 | 0.06 | 0.06 | 0.06 | 0.059 | 0.05193 | 0.057136496 | 0.06 | 0.05 | 0.0573 | 0.055 | 0.055 | 0.062 | 0.0573 | 0.05 | 1
| 1 | 2 | 0.056 | 0.055 | 0.059 | 0.06 | 0.06 | 0.06 | 0.055 | 0.05175 | 0.0565501356 | 0.06 | 0.06 | 0.0573 | 0.0573 | 0.055 | 0.063 | 0.0573 | 0.06 | 17
| 1 | 3 | 0.055 | 0.055 | 0.058 | 0.06 | 0.06 | 0.05 | 0.056 | 0.05558 | 0.056733408 | 0.06 | 0.05 | 0.0573 | 0.055 | 0.055 | 0.063 | 0.0573 | 0.06 | 16
| 1 | 4 | 0.056 | 0.055 | 0.057 | 0.06 | 0.07 | 0.05 | 0.054 | 0.05416 | 0.057116718 | 0.06 | 0.05 | 0.0596 | 0.0573 | 0.055 | 0.064 | 0.0573 | 0.06 | 0.05632097
| 1 | 5 | 0.056 | 0.054 | 0.058 | 0.07 | 0.06 | 0.06 | 0.059 | 0.05092 | 0.057133596 | 0.06 | 0.06 | 0.0573 | 0.0573 | 0.055 | 0.059 | 0.0573 | 0.06 | 30
| 1 | 6 | 0.056 | 0.055 | 0.057 | 0.06 | 0.06 | 0.06 | 0.062 | 0.05388 | 0.056735136 | 0.06 | 0.05 | 0.055 | 0.055 | 0.055 | 0.065 | 0.0573 | 0.05
| Mean |  | 0.05583333 | 0.05483333 | 0.058 | 0.06166667 | 0.06166667 | 0.05666667 | 0.0575 | 0.05303667 | 0.05690091 | 0.06 | 0.05333333 | 0.0573 | 0.05615 | 0.055 | 0.06266667 | 0.0573 | 0.05666667
| Median |  | 0.056 | 0.055 | 0.058 | 0.06 | 0.06 | 0.06 | 0.0575 | 0.052905 | 0.056925927 | 0.06 | 0.05 | 0.0573 | 0.05615 | 0.055 | 0.063 | 0.0573 | 0.06
| Std Dev. |  | 0.0004082483 | 0.0004082483 | 0.0008944272 | 0.004082483 | 0.004082483 | 0.005163978 | 0.003016621 | 0.001777759 | 0.0002587652 | 0 | 0.005163978 | 0.001454648 | 0.001259762 | 0 | 0.002065591 | 0 | 0.005163978
| Rel.Std.Dev. |  | 0.7312% | 0.7445% | 1.542% | 6.62% | 6.62% | 9.113% | 5.246% | 3.352% | 0.4548% | 0% | 9.682% | 2.539% | 2.244% | 0% | 3.296% | 0% | 9.113%
| PDM3 |  | -0.8658% | -2.641% | 2.981% | 9.491% | 9.491% | 0.6138% | 2.093% | -5.831% | 1.03% | 6.532% | -5.305% | 1.738% | -0.3036% | -2.345% | 11.27% | 1.738% | 0.6138%
| Z-Score (Absolute) |  | 0.65 | 1.27 | 0.67 | 2.92 | 2.92 | 0.14 | 0.37 | 2.37 | 0 | 1.9 | 2.19 | 0.24 | 0.46 | 1.17 | 3.54 | 0.24 | 0.14
| Analytical results for Pb in OREAS 299 (Certified Value 110 ppm) | [18 empty] | Certified
Pb | Round | Replicate | Lab | Lab | Lab | Lab | Lab | Lab | Lab | [10 empty] | 1
| No | No | 1.04 | 1.16 | 1.17 | 1.22 | 1.24 | 1.27 | 1.32 | [10 empty] | ppm
|  |  | BF*XRF | BF*XRF | BF*XRF | BF*XRF | BF*XRF | BF*XRF | BF*XRF | [10 empty] | 0
0
| 1 | 1 | 120 | 173.13 | 101.3187692 | 130 | 100 | 240 | 70 | [10 empty] | 1
| 1 | 2 | 130 | 217.04 | 99.16962804 | 170 | 110 | 190 | 90 | [10 empty] | 18
| 1 | 3 | 110 | 178.15 | 101.2238 | 100 | 90 | 60 | 90 | [10 empty] | 16
| 1 | 4 | 120 | 178.61 | 103.2040008 | 170 | 110 | 110 | 90 | [10 empty] | 109.7876
| 1 | 5 | 120 | 168.31 | 103.402 | 150 | 100 | 100 | 80 | [10 empty] | 31
| 1 | 6 | 120 | 188.36 | 96.0360375 | 130 | 100 | 80 | 100
| Mean |  | 120 | 183.9333 | 100.7257 | 141.6667 | 101.6667 | 130 | 86.66667
| Median |  | 120 | 178.38 | 101.2713 | 140 | 100 | 105 | 90
| Std Dev. |  | 6.324555 | 17.53985 | 2.768338 | 27.1416 | 7.527727 | 69.857 | 10.32796
| Rel.Std.Dev. |  | 5.27% | 9.536% | 2.748% | 19.16% | 7.404% | 53.74% | 11.92%
| PDM3 |  | 9.302% | 67.54% | -8.254% | 29.04% | -7.397% | 18.41% | -21.06%
| Z-Score (Absolute) |  | 0 | 2.24 | 0.67 | 0.76 | 0.64 | 0.35 | 1.17
| Analytical results for Pr6O11 in OREAS 299 (Indicative Value < 20 ppm) | [18 empty] | Indicative
Pr6O11 | Round | Replicate | Lab | [16 empty] | 1
| No | No | 1.06 | [16 empty] | ppm
|  |  | BF*XRF | [16 empty] | 1
1
| 1 | 1 | < 20 | [16 empty] | 1
| 1 | 2 | < 20 | [16 empty] | 30
| 1 | 3 | < 20 | [16 empty] | 16
| 1 | 4 | < 20 | [16 empty] | < 20
| 1 | 5 | < 20 | [16 empty] | 36
| 1 | 6 | < 20
Mean
Median
Std Dev.
Rel.Std.Dev.
PDM3
| Z-Score (Absolute) |  | NA
| Analytical results for Rb in OREAS 299 (Indicative Value < 18 ppm) | [18 empty] | Indicative
Rb | Round | Replicate | Lab | [16 empty] | 1
| No | No | 1.16 | [16 empty] | ppm
|  |  | BF*XRF | [16 empty] | 1
1
| 1 | 1 | < 18 | [16 empty] | 1
| 1 | 2 | < 18 | [16 empty] | 20
| 1 | 3 | < 18 | [16 empty] | 16
| 1 | 4 | < 18 | [16 empty] | < 18
| 1 | 5 | < 18 | [16 empty] | 37
| 1 | 6 | < 18
Mean
Median
Std Dev.
Rel.Std.Dev.
PDM3
| Z-Score (Absolute) |  | NA
| Analytical results for S in OREAS 299 (Certified Value 0.606 wt.%) | [18 empty] | Certified
S | Round | Replicate | Lab | Lab | Lab | Lab | Lab | Lab | Lab | Lab | Lab | Lab | [7 empty] | 1
| No | No | 1.01 | 1.03 | 1.04 | 1.06 | 1.19 | 1.21 | 1.22 | 1.24 | 1.27 | 1.32 | [7 empty] | wt.%
|  |  | BF*XRF | BF*XRF | BF*XRF | BF*XRF | BF*XRF | BF*XRF | BF*XRF | BF*XRF | BF*XRF | BF*XRF | [7 empty] | 3
3
| 1 | 1 | 0.605 | 0.5518 | 0.605 | 0.152 | 0.641 | 0.605 | 0.623 | 0.598 | 0.584 | 0.607 | [7 empty] | 1
| 1 | 2 | 0.613 | 0.5442 | 0.599 | 0.152 | 0.649 | 0.613 | 0.633 | 0.596 | 0.562 | 0.6 | [7 empty] | 21
| 1 | 3 | 0.613 | 0.5502 | 0.603 | 0.148 | 0.617 | 0.609 | 0.619 | 0.613 | 0.549 | 0.603 | [7 empty] | 16
| 1 | 4 | 0.597 | 0.5382 | 0.6 | 0.156 | 0.617 | 0.601 | 0.637 | 0.602 | 0.593 | 0.604 | [7 empty] | 0.6063221
| 1 | 5 | 0.617 | 0.5374 | 0.598 | 0.156 | 0.633 | 0.625 | 0.639 | 0.601 | 0.559 | 0.612 | [7 empty] | 32
| 1 | 6 | 0.613 | 0.5322 | 0.601 | 0.148 | 0.625 | 0.601 | 0.623 | 0.593 | 0.548 | 0.611
| Mean |  | 0.6096667 | 0.5423333 | 0.601 | 0.152 | 0.6303333 | 0.609 | 0.629 | 0.6005 | 0.5658333 | 0.6061667
| Median |  | 0.613 | 0.5412 | 0.6005 | 0.152 | 0.629 | 0.607 | 0.628 | 0.5995 | 0.5605 | 0.6055
| Std Dev. |  | 0.007339391 | 0.007734253 | 0.002607681 | 0.003577709 | 0.01306395 | 0.009121403 | 0.008390471 | 0.00694982 | 0.01860555 | 0.004708149
| Rel.Std.Dev. |  | 1.204% | 1.426% | 0.4339% | 2.354% | 2.073% | 1.498% | 1.334% | 1.157% | 3.288% | 0.7767%
| PDM3 |  | 0.5516% | -10.55% | -0.8778% | -74.93% | 3.96% | 0.4417% | 3.74% | -0.9602% | -6.678% | -0.02563%
| Z-Score (Absolute) |  | 0.25 | 2.65 | 0.11 | 19.52 | 1.14 | 0.22 | 1.1 | 0.13 | 1.63 | 0.11
| Analytical results for Sb in OREAS 299 (Indicative Value 640 ppm) | [18 empty] | Indicative
Sb | Round | Replicate | Lab | [16 empty] | 1
| No | No | 1.16 | [16 empty] | ppm
|  |  | BF*XRF | [16 empty] | 0
0
| 1 | 1 | 641.97 | [16 empty] | 1
| 1 | 2 | 615.15 | [16 empty] | 32
| 1 | 3 | 640.72 | [16 empty] | 16
| 1 | 4 | 656.17 | [16 empty] | 640.0482348
| 1 | 5 | 654.17 | [16 empty] | 38
| 1 | 6 | 632.11
| Mean |  | 640.0483
| Median |  | 641.345
| Std Dev. |  | 15.14211
| Rel.Std.Dev. |  | 2.366%
| PDM3 |  | 1.539e-05%
| Z-Score (Absolute) |  | NA
| Analytical results for Sc in OREAS 299 (Indicative Value < 1 ppm) | [18 empty] | Indicative
Sc | Round | Replicate | Lab | [16 empty] | 1
| No | No | 1.06 | [16 empty] | ppm
|  |  | BF*XRF | [16 empty] | 2
2
| 1 | 1 | < 1 | [16 empty] | 1
| 1 | 2 | < 1 | [16 empty] | 33
| 1 | 3 | < 1 | [16 empty] | 16
| 1 | 4 | < 1 | [16 empty] | < 1
| 1 | 5 | < 1 | [16 empty] | 39
| 1 | 6 | < 1
Mean
Median
Std Dev.
Rel.Std.Dev.
PDM3
| Z-Score (Absolute) |  | NA
| Analytical results for SiO2 in OREAS 299 (Certified Value 85.16 wt.%) | [18 empty] | Certified
SiO2 | Round | Replicate | Lab | Lab | Lab | Lab | Lab | Lab | Lab | Lab | Lab | Lab | Lab | Lab | Lab | Lab | Lab | Lab | Lab | 1
| No | No | 1.01 | 1.03 | 1.04 | 1.06 | 1.12 | 1.13 | 1.15 | 1.16 | 1.17 | 1.19 | 1.21 | 1.22 | 1.24 | 1.27 | 1.28 | 1.32 | 1.33 | wt.%
|  |  | BF*XRF | BF*XRF | BF*XRF | BF*XRF | BF*XRF | BF*XRF | BF*XRF | BF*XRF | BF*XRF | BF*XRF | BF*XRF | BF*XRF | BF*XRF | BF*XRF | BF*XRF | BF*XRF | BF*XRF | 2
3
| 1 | 1 | 85.52 | 85.66 | 85.72 | 85.28 | 84.7 | 86.11 | 86.3 | 85.05704 | 84.86454 | 85.18 | 85.61 | 85.2 | 84.3 | 84.78 | 86.077 | 84.85 | 75.45 | 1
| 1 | 2 | 85.64 | 85.63 | 85.31 | 85.05 | 85 | 85.82 | 86.4 | 85.10416 | 84.30325 | 84.5 | 85.42 | 85.7 | 84.3 | 83.91 | 85.448 | 84.88 | 83.5 | 6
| 1 | 3 | 85.66 | 85.65 | 85.45 | 85.25 | 84.6 | 85.42 | 86.3 | 85.06174 | 85.04643 | 84.97 | 85.04 | 84.6 | 84.3 | 84.29 | 86.099 | 85.01 | 84.23 | 16
| 1 | 4 | 85.71 | 85.6 | 85.9 | 85.07 | 84.3 | 85.36 | 86.3 | 85.09712 | 84.94083 | 85.33 | 85.24 | 86 | 84.3 | 84.97 | 85.467 | 85.42 | 83.57 | 85.16133
| 1 | 5 | 85.82 | 85.64 | 85.3 | 85.18 | 85.1 | 85.63 | 86.2 | 85.15708 | 85.54554 | 83.79 | 86.79 | 85.5 | 84.3 | 84.37 | 85.237 | 85.06 | 84.97 | 33
| 1 | 6 | 85.82 | 85.6 | 85.51 | 85.45 | 85.7 | 85.6 | 86.3 | 84.99533 | 84.83478808 | 83.55 | 85.03 | 85 | 84.3 | 84.19 | 85.802 | 85.1 | 84.73
| Mean |  | 85.695 | 85.63 | 85.53167 | 85.21333 | 84.9 | 85.65667 | 86.3 | 85.07875 | 84.92256 | 84.55333 | 85.52167 | 85.33333 | 84.3 | 84.41833 | 85.68833 | 85.05333 | 82.74167
| Median |  | 85.685 | 85.635 | 85.48 | 85.215 | 84.85 | 85.615 | 86.3 | 85.07943 | 84.90269 | 84.735 | 85.33 | 85.35 | 84.3 | 84.33 | 85.6345 | 85.035 | 83.9
| Std Dev. |  | 0.1151955 | 0.02529822 | 0.2371005 | 0.1484138 | 0.4857983 | 0.2757293 | 0.06324555 | 0.05447437 | 0.3996005 | 0.7432003 | 0.6602853 | 0.5046451 | 0 | 0.39102 | 0.3586305 | 0.2049065 | 3.621151
| Rel.Std.Dev. |  | 0.1344% | 0.02954% | 0.2772% | 0.1742% | 0.5722% | 0.3219% | 0.07329% | 0.06403% | 0.4705% | 0.879% | 0.7721% | 0.5914% | 0% | 0.4632% | 0.4185% | 0.2409% | 4.376%
| PDM3 |  | 0.6267% | 0.5503% | 0.4349% | 0.06106% | -0.3069% | 0.5816% | 1.337% | -0.09698% | -0.2804% | -0.7139% | 0.4231% | 0.202% | -1.011% | -0.8725% | 0.6188% | -0.1268% | -2.841%
| Z-Score (Absolute) |  | 0.78 | 0.67 | 0.52 | 0 | 0.51 | 0.72 | 1.76 | 0.22 | 0.47 | 1.07 | 0.5 | 0.19 | 1.48 | 1.29 | 0.77 | 0.26 | 4
| Analytical results for Sm2O3 in OREAS 299 (Indicative Value < 10 ppm) | [18 empty] | Indicative
Sm2O3 | Round | Replicate | Lab | [16 empty] | 1
| No | No | 1.06 | [16 empty] | ppm
|  |  | BF*XRF | [16 empty] | 1
1
| 1 | 1 | < 10 | [16 empty] | 1
| 1 | 2 | < 10 | [16 empty] | 34
| 1 | 3 | < 10 | [16 empty] | 16
| 1 | 4 | < 10 | [16 empty] | < 10
| 1 | 5 | < 10 | [16 empty] | 40
| 1 | 6 | < 10
Mean
Median
Std Dev.
Rel.Std.Dev.
PDM3
| Z-Score (Absolute) |  | NA
| Analytical results for Sn in OREAS 299 (Indicative Value 38.2 ppm) | [18 empty] | Indicative
Sn | Round | Replicate | Lab | Lab | Lab | Lab | Lab | [12 empty] | 1
| No | No | 1.06 | 1.16 | 1.22 | 1.24 | 1.32 | [12 empty] | ppm
|  |  | BF*XRF | BF*XRF | BF*XRF | BF*XRF | BF*XRF | [12 empty] | 1
1
| 1 | 1 | 16.5 | < 39 | 40 | < 10 | < 50 | [12 empty] | 1
| 1 | 2 | 16.5 | < 39 | 110 | < 10 | 50 | [12 empty] | 35
| 1 | 3 | 15.8 | < 39 | 40 | < 10 | < 50 | [12 empty] | 16
| 1 | 4 | 15.8 | < 39 | 50 | < 10 | < 50 | [12 empty] | 38.24757
| 1 | 5 | 16.5 | < 39 | 80 | < 10 | < 50 | [12 empty] | 41
| 1 | 6 | 17.3 | < 39 | 70 | < 10 | 50
| Mean |  | 16.4 |  | 65 |  | 50
| Median |  | 16.5 |  | 60 |  | 50
| Std Dev. |  | 0.5585696 |  | 27.38613 |  | 0
| Rel.Std.Dev. |  | 3.406% |  | 42.13% |  | 0%
| PDM3 |  | -57.12% |  | 69.95% |  | 30.73%
| Z-Score (Absolute) |  | 0.16 | 0 | 2.24 | 0.73 | 0.67
| Analytical results for SrO in OREAS 299 (Indicative Value 86 ppm) | [18 empty] | Indicative
SrO | Round | Replicate | Lab | Lab | Lab | Lab | Lab | Lab | Lab | Lab | Lab | [8 empty] | 1
| No | No | 1.06 | 1.12 | 1.16 | 1.17 | 1.19 | 1.21 | 1.22 | 1.24 | 1.27 | [8 empty] | ppm
|  |  | BF*XRF | BF*XRF | BF*XRF | BF*XRF | BF*XRF | BF*XRF | BF*XRF | BF*XRF | BF*XRF | [8 empty] | 0
0
| 1 | 1 | < 100 | < 100 | 99.6 | 53.6595984 | 100 | 100 | 59 | 35 | 59 | [8 empty] | 1
| 1 | 2 | < 100 | < 100 | 98.3 | 53.8737812 | 100 | 100 | 95 | 47 | 35 | [8 empty] | 25
| 1 | 3 | < 100 | < 100 | 93 | 54.7459658 | 100 | 100 | 59 | 47 | 35 | [8 empty] | 16
| 1 | 4 | < 100 | < 100 | 95.9 | 55.9585584 | 100 | 100 | 95 | 35 | 95 | [8 empty] | 85.64198
| 1 | 5 | 100 | < 100 | 104.4 | 53.8549137 | 100 | 100 | 83 | 35 | 95 | [8 empty] | 31
| 1 | 6 | < 100 | < 100 | 94.3 | 54.2933444 | 100 | 100 | 83 | 35 | 95
| Mean |  | 100 |  | 97.58333 | 54.39769365 | 100 | 100 | 79 | 39 | 69
| Median |  | 100 |  | 97.1 | 54.0835628 | 100 | 100 | 83 | 35 | 77
| Std Dev. |  |  |  | 4.139283 | 0.8581795 | 0 | 0 | 16.39512 | 6.196773 | 29.79933
| Rel.Std.Dev. |  |  |  | 4.242% | 1.578% | 0% | 0% | 20.75% | 15.89% | 43.19%
| PDM3 |  | 16.77% |  | 13.94% | -36.48% | 16.77% | 16.77% | -7.756% | -54.46% | -19.43%
| Z-Score (Absolute) |  | 0.38 | 0.67 | 1.02 | 0.52 | 1.1 | 1.1 | 0.35 | 1.05 | 0
| Analytical results for Ta in OREAS 299 (Indicative Value 39.4 ppm) | [18 empty] | Indicative
Ta | Round | Replicate | Lab | [16 empty] | 1
| No | No | 1.16 | [16 empty] | ppm
|  |  | BF*XRF | [16 empty] | 1
1
| 1 | 1 | 46.43 | [16 empty] | 1
| 1 | 2 | 45.78 | [16 empty] | 10
| 1 | 3 | 54.46 | [16 empty] | 16
| 1 | 4 | < 41 | [16 empty] | 39.39071
| 1 | 5 | 48.73 | [16 empty] | 32
| 1 | 6 | < 41
| Mean |  | 48.85
| Median |  | 47.58
| Std Dev. |  | 3.948325
| Rel.Std.Dev. |  | 8.083%
| PDM3 |  | 24.01%
| Z-Score (Absolute) |  | NA
| Analytical results for Tb4O7 in OREAS 299 (Indicative Value 51 ppm) | [18 empty] | Indicative
Tb4O7 | Round | Replicate | Lab | [16 empty] | 1
| No | No | 1.06 | [16 empty] | ppm
|  |  | BF*XRF | [16 empty] | 0
0
| 1 | 1 | 50 | [16 empty] | 1
| 1 | 2 | 53 | [16 empty] | 27
| 1 | 3 | 50 | [16 empty] | 16
| 1 | 4 | 52 | [16 empty] | 51
| 1 | 5 | 51 | [16 empty] | 33
| 1 | 6 | 50
| Mean |  | 51
| Median |  | 50.5
| Std Dev. |  | 1.264911
| Rel.Std.Dev. |  | 2.48%
| PDM3 |  | 0%
| Z-Score (Absolute) |  | NA
| Analytical results for Th in OREAS 299 (Indicative Value 55 ppm) | [18 empty] | Indicative
Th | Round | Replicate | Lab | Lab | Lab | Lab | [13 empty] | 1
| No | No | 1.06 | 1.16 | 1.22 | 1.24 | [13 empty] | ppm
|  |  | BF*XRF | BF*XRF | BF*XRF | BF*XRF | [13 empty] | 0
0
| 1 | 1 | 12.3 | 110.12 | 40 | < 40 | [13 empty] | 1
| 1 | 2 | 11.4 | 117.5 | 50 | < 40 | [13 empty] | 12
| 1 | 3 | 11.4 | 107.22 | 50 | < 40 | [13 empty] | 16
| 1 | 4 | 11.4 | 103.35 | 40 | < 40 | [13 empty] | 55.0769
| 1 | 5 | 12.3 | 123.12 | 40 | < 40 | [13 empty] | 34
| 1 | 6 | 13.2 | 118.02 | < 40 | < 40
| Mean |  | 12 | 113.2217 | 44
| Median |  | 11.85 | 113.81 | 40
| Std Dev. |  | 0.7348469 | 7.515255 | 5.477226
| Rel.Std.Dev. |  | 6.124% | 6.638% | 12.45%
| PDM3 |  | -78.21% | 105.6% | -20.11%
| Z-Score (Absolute) |  | 0.87 | 4.01 | 0.48 | 0.48
| Analytical results for TiO2 in OREAS 299 (Certified Value 0.523 wt.%) | [18 empty] | Certified
TiO2 | Round | Replicate | Lab | Lab | Lab | Lab | Lab | Lab | Lab | Lab | Lab | Lab | Lab | Lab | Lab | Lab | Lab | Lab | Lab | 1
| No | No | 1.01 | 1.03 | 1.04 | 1.06 | 1.12 | 1.13 | 1.15 | 1.16 | 1.17 | 1.19 | 1.21 | 1.22 | 1.24 | 1.27 | 1.28 | 1.32 | 1.33 | wt.%
|  |  | BF*XRF | BF*XRF | BF*XRF | BF*XRF | BF*XRF | BF*XRF | BF*XRF | BF*XRF | BF*XRF | BF*XRF | BF*XRF | BF*XRF | BF*XRF | BF*XRF | BF*XRF | BF*XRF | BF*XRF | 3
3
| 1 | 1 | 0.52 | 0.52 | 0.52 | 0.53 | 0.52 | 0.52 | 0.54 | 0.51722 | 0.5547165672 | 0.53 | 0.53 | 0.52 | 0.52 | 0.53 | 0.532 | 0.53 | 0.28 | 1
| 1 | 2 | 0.52 | 0.52 | 0.52 | 0.53 | 0.52 | 0.52 | 0.54 | 0.51564 | 0.5574227652 | 0.52 | 0.53 | 0.53 | 0.51 | 0.52 | 0.519 | 0.52 | 0.3 | 13
| 1 | 3 | 0.53 | 0.52 | 0.52 | 0.53 | 0.51 | 0.52 | 0.54 | 0.51549 | 0.525768979 | 0.53 | 0.52 | 0.52 | 0.5 | 0.52 | 0.529 | 0.52 | 0.3 | 16
| 1 | 4 | 0.52 | 0.52 | 0.52 | 0.53 | 0.52 | 0.52 | 0.54 | 0.51856 | 0.53177634 | 0.52 | 0.53 | 0.53 | 0.51 | 0.53 | 0.524 | 0.53 | 0.3 | 0.52317
| 1 | 5 | 0.52 | 0.53 | 0.52 | 0.54 | 0.53 | 0.52 | 0.54 | 0.50937 | 0.542769162 | 0.52 | 0.55 | 0.52 | 0.51 | 0.52 | 0.526 | 0.53 | 0.31 | 34
| 1 | 6 | 0.53 | 0.52 | 0.52 | 0.53 | 0.52 | 0.51 | 0.54 | 0.51598 | 0.553955564 | 0.51 | 0.54 | 0.52 | 0.51 | 0.52 | 0.525 | 0.53 | 0.31
| Mean |  | 0.5233333 | 0.5216667 | 0.52 | 0.5316667 | 0.52 | 0.5183333 | 0.54 | 0.5153767 | 0.5444015629 | 0.5216667 | 0.5333333 | 0.5233333 | 0.51 | 0.5233333 | 0.5258333 | 0.5266667 | 0.3
| Median |  | 0.52 | 0.52 | 0.52 | 0.53 | 0.52 | 0.52 | 0.54 | 0.51581 | 0.548362363 | 0.52 | 0.53 | 0.52 | 0.51 | 0.52 | 0.5255 | 0.53 | 0.3
| Std Dev. |  | 0.005163978 | 0.004082483 | 0 | 0.004082483 | 0.006324555 | 0.004082483 | 0 | 0.003164103 | 0.01323982 | 0.007527727 | 0.01032796 | 0.005163978 | 0.006324555 | 0.005163978 | 0.004445972 | 0.005163978 | 0.01095445
| Rel.Std.Dev. |  | 0.9867% | 0.7826% | 0% | 0.7679% | 1.216% | 0.7876% | 0% | 0.6139% | 2.432% | 1.443% | 1.936% | 0.9867% | 1.24% | 0.9867% | 0.8455% | 0.9805% | 3.651%
| PDM3 |  | 0.03122% | -0.2874% | -0.6059% | 1.624% | -0.6059% | -0.9245% | 3.217% | -1.49% | 4.058% | -0.2874% | 1.943% | 0.03122% | -2.517% | 0.03122% | 0.5091% | 0.6684% | -42.66%
| Z-Score (Absolute) |  | 0 | 0.34 | 0.67 | 1.69 | 0.67 | 1.01 | 3.37 | 1.61 | 4.26 | 0.34 | 2.02 | 0 | 2.7 | 0 | 0.51 | 0.67 | 45.18
| Analytical results for Tm2O3 in OREAS 299 (Indicative Value < 2 ppm) | [18 empty] | Indicative
Tm2O3 | Round | Replicate | Lab | [16 empty] | 1
| No | No | 1.06 | [16 empty] | ppm
|  |  | BF*XRF | [16 empty] | 2
2
| 1 | 1 | < 2 | [16 empty] | 1
| 1 | 2 | < 2 | [16 empty] | 29
| 1 | 3 | < 2 | [16 empty] | 16
| 1 | 4 | < 2 | [16 empty] | < 2
| 1 | 5 | < 2 | [16 empty] | 35
| 1 | 6 | < 2
Mean
Median
Std Dev.
Rel.Std.Dev.
PDM3
| Z-Score (Absolute) |  | NA
| Analytical results for U3O8 in OREAS 299 (Indicative Value 54 ppm) | [18 empty] | Indicative
U3O8 | Round | Replicate | Lab | Lab | Lab | Lab | Lab | Lab | [11 empty] | 1
| No | No | 1.04 | 1.06 | 1.16 | 1.22 | 1.24 | 1.28 | [11 empty] | ppm
|  |  | BF*XRF | BF*XRF | BF*XRF | BF*XRF | BF*XRF | BF*XRF | [11 empty] | 0
0
| 1 | 1 | 70 | < 10 | < 50 | 49.5 | 49.5 | 50 | [11 empty] | 1
| 1 | 2 | 60 | < 10 | < 50 | 49.5 | 69.6 | 50 | [11 empty] | 30
| 1 | 3 | 60 | < 10 | < 50 | 49.5 | 59 | 50 | [11 empty] | 16
| 1 | 4 | 70 | < 10 | < 50 | 49.5 | 60.1 | < 50 | [11 empty] | 53.9848
| 1 | 5 | 70 | < 10 | < 50 | 60.1 | 60.1 | 50 | [11 empty] | 36
| 1 | 6 | 60 | < 10 | < 50 | 49.5 | 60.1 | < 50
| Mean |  | 65 |  |  | 51.26667 | 59.73333 | 50
| Median |  | 65 |  |  | 49.5 | 60.1 | 50
| Std Dev. |  | 5.477226 |  |  | 4.327432 | 6.372022 | 0
| Rel.Std.Dev. |  | 8.427% |  |  | 8.441% | 10.67% | 0%
| PDM3 |  | 20.4% |  |  | -5.035% | 10.65% | -7.381%
| Z-Score (Absolute) |  | 0.79 | 1.76 | 0.91 | 0.2 | 0.56 | 0.2
| Analytical results for V2O5 in OREAS 299 (Certified Value 65 ppm) | [18 empty] | Certified
V2O5 | Round | Replicate | Lab | Lab | Lab | Lab | Lab | Lab | Lab | Lab | Lab | Lab | Lab | Lab | Lab |  |  |  |  | 1
| No | No | 1.03 | 1.04 | 1.12 | 1.13 | 1.15 | 1.16 | 1.17 | 1.22 | 1.24 | 1.27 | 1.28 | 1.32 | 1.33 |  |  |  |  | ppm
|  |  | BF*XRF | BF*XRF | BF*XRF | BF*XRF | BF*XRF | BF*XRF | BF*XRF | BF*XRF | BF*XRF | BF*XRF | BF*XRF | BF*XRF | BF*XRF |  |  |  |  | 0
0
| 1 | 1 | 60 | 80 | < 100 | 200 | < 100 | 70.4 | 68.1641865 | 107 | 71 | 71 | 60 | 60 | < 100 |  |  |  |  | 1
| 1 | 2 | 60 | 90 | < 100 | 200 | < 100 | 57.2 | 64.4588593 | 125 | 71 | 54 | 60 | 60 | < 100 |  |  |  |  | #N/A
| 1 | 3 | 60 | 80 | < 100 | < 100 | < 100 | 58.7 | 68.4170742 | 71 | 54 | 54 | 70 | 70 | < 100 |  |  |  |  | 16
| 1 | 4 | 60 | 80 | < 100 | < 100 | < 100 | 81.8 | 68.1757515 | 107 | 71 | 54 | 100 | 70 | < 100 |  |  |  |  | 65.26626
| 1 | 5 | 50 | 80 | < 100 | < 100 | < 100 | 65.3 | 61.8475944 | 89 | 71 | 54 | 50 | 80 | < 100 |  |  |  |  | 35
| 1 | 6 | 50 | 80 | < 100 | < 100 | < 100 | 71.4 | 54.9850186 | 107 | 54 | 54 | 60 | 80 | < 100
| Mean |  | 56.66667 | 81.66667 |  | 200 |  | 67.46667 | 64.34141 | 101 | 65.33333 | 56.83333 | 66.66667 | 70
| Median |  | 60 | 80 |  | 200 |  | 67.85 | 66.3115229 | 107 | 71 | 54 | 60 | 70
| Std Dev. |  | 5.163978 | 4.082483 |  | 0 |  | 9.126591 | 5.285864 | 18.59032 | 8.778762 | 6.940221 | 17.5119 | 8.944272
| Rel.Std.Dev. |  | 9.113% | 4.999% |  | 0% |  | 13.53% | 8.215% | 18.41% | 13.44% | 12.21% | 26.27% | 12.78%
| PDM3 |  | -13.18% | 25.13% |  | 206.4% |  | 3.371% | -1.417% | 54.75% | 0.1028% | -12.92% | 2.146% | 7.253%
| Z-Score (Absolute) |  | 0.66 | 1.22 | 1.17 | 2.61 | 1.17 | 0.15 | 0.08 | 2.7 | 0 | 0.67 | 0.09 | 0.34 | 1.17
| Analytical results for W in OREAS 299 (Indicative Value 32.6 ppm) | [18 empty] | Indicative
W | Round | Replicate | Lab | [16 empty] | 1
| No | No | 1.16 | [16 empty] | ppm
|  |  | BF*XRF | [16 empty] | 1
1
| 1 | 1 | < 40 | [16 empty] | 1
| 1 | 2 | < 40 | [16 empty] | 16
| 1 | 3 | 55.11 | [16 empty] | 16
| 1 | 4 | 39.89 | [16 empty] | 32.61961
| 1 | 5 | < 40 | [16 empty] | 37
| 1 | 6 | 41.24
| Mean |  | 45.41333
| Median |  | 41.24
| Std Dev. |  | 8.424644
| Rel.Std.Dev. |  | 18.55%
| PDM3 |  | 39.22%
| Z-Score (Absolute) |  | NA
| Analytical results for Y2O3 in OREAS 299 (Indicative Value 50 ppm) | [18 empty] | Indicative
Y2O3 | Round | Replicate | Lab | [16 empty] | 1
| No | No | 1.06 | [16 empty] | ppm
|  |  | BF*XRF | [16 empty] | 0
0
| 1 | 1 | 50 | [16 empty] | 1
| 1 | 2 | 50 | [16 empty] | 32
| 1 | 3 | 50 | [16 empty] | 16
| 1 | 4 | 50 | [16 empty] | 50
| 1 | 5 | 50 | [16 empty] | 38
| 1 | 6 | 50
| Mean |  | 50
| Median |  | 50
| Std Dev. |  | 0
| Rel.Std.Dev. |  | 0%
| PDM3 |  | 0%
| Z-Score (Absolute) |  | NA
| Analytical results for Yb2O3 in OREAS 299 (Indicative Value < 2 ppm) | [18 empty] | Indicative
Yb2O3 | Round | Replicate | Lab | [16 empty] | 1
| No | No | 1.06 | [16 empty] | ppm
|  |  | BF*XRF | [16 empty] | 2
2
| 1 | 1 | < 2 | [16 empty] | 1
| 1 | 2 | < 2 | [16 empty] | 33
| 1 | 3 | < 2 | [16 empty] | 16
| 1 | 4 | < 2 | [16 empty] | < 2
| 1 | 5 | < 2 | [16 empty] | 39
| 1 | 6 | < 2
Mean
Median
Std Dev.
Rel.Std.Dev.
PDM3
| Z-Score (Absolute) |  | NA
| Analytical results for Zn in OREAS 299 (Certified Value 79 ppm) | [18 empty] | Certified
Zn | Round | Replicate | Lab | Lab | Lab | Lab | Lab | Lab | Lab | [10 empty] | 1
| No | No | 1.04 | 1.16 | 1.17 | 1.22 | 1.24 | 1.27 | 1.32 | [10 empty] | ppm
|  |  | BF*XRF | BF*XRF | BF*XRF | BF*XRF | BF*XRF | BF*XRF | BF*XRF | [10 empty] | 0
1
| 1 | 1 | 80 | 101.38 | 78.27699952 | 70 | 80 | 80 | 80 | [10 empty] | 1
| 1 | 2 | 80 | 102.51 | 76.3032753 | 90 | 80 | 70 | 80 | [10 empty] | #N/A
| 1 | 3 | 80 | 109.25 | 80.59886765 | 80 | 70 | 70 | 80 | [10 empty] | 16
| 1 | 4 | 80 | 99.78 | 78.11203572 | 100 | 80 | 80 | 80 | [10 empty] | 79.27829
| 1 | 5 | 80 | 95.28 | 80.05598874 | 90 | 70 | 80 | 80 | [10 empty] | 36
| 1 | 6 | 80 | 88.93 | 76.6712324 | 90 | 80 | 70 | 90
| Mean |  | 80 | 99.52167 | 78.3364 | 86.66667 | 76.66667 | 75 | 81.66667
| Median |  | 80 | 100.58 | 78.19451762 | 90 | 80 | 75 | 80
| Std Dev. |  | 0 | 6.888627 | 1.734128 | 10.32796 | 5.163978 | 5.477226 | 4.082483
| Rel.Std.Dev. |  | 0% | 6.922% | 2.214% | 11.92% | 6.736% | 7.303% | 4.999%
| PDM3 |  | 0.9104% | 25.53% | -1.188% | 9.32% | -3.294% | -5.397% | 3.013%
| Z-Score (Absolute) |  | 0 | 3.95 | 0.34 | 1.35 | 0.67 | 1.01 | 0.34
| Analytical results for Zr in OREAS 299 (Certified Value 344 ppm) | [18 empty] | Certified
Zr | Round | Replicate | Lab | Lab | Lab | Lab | Lab | Lab | Lab | Lab | [9 empty] | 1
| No | No | 1.03 | 1.04 | 1.06 | 1.16 | 1.17 | 1.22 | 1.24 | 1.27 | [9 empty] | ppm
|  |  | BF*XRF | BF*XRF | BF*XRF | BF*XRF | BF*XRF | BF*XRF | BF*XRF | BF*XRF | [9 empty] | 0
0
| 1 | 1 | 300 | 341 | < 7 | 409.69 | 325.4712 | 360 | 300 | 410 | [9 empty] | 1
| 1 | 2 | 300 | 341 | < 7 | 400.74 | 317.0157 | 380 | 310 | 400 | [9 empty] | 19
| 1 | 3 | 300 | 333 | < 7 | 398.74 | 333.2201 | 340 | 300 | 310 | [9 empty] | 16
| 1 | 4 | 300 | 333 | < 7 | 392.67 | 327.6038 | 400 | 300 | 360 | [9 empty] | 343.5136
| 1 | 5 | 300 | 333 | < 7 | 417.17 | 334.2217 | 380 | 310 | 360 | [9 empty] | 37
| 1 | 6 | 300 | 341 | < 7 | 410.51 | 322.6712 | 360 | 300 | 360
| Mean |  | 300 | 337 |  | 404.92 | 326.7006 | 370 | 303.3333 | 366.6667
| Median |  | 300 | 337 |  | 405.215 | 326.5375 | 370 | 300 | 360
| Std Dev. |  | 0 | 4.38178 |  | 9.053075 | 6.502781 | 20.97618 | 5.163978 | 35.59026
| Rel.Std.Dev. |  | 0% | 1.3% |  | 2.236% | 1.99% | 5.669% | 1.702% | 9.706%
| PDM3 |  | -12.67% | -1.896% |  | 17.88% | -4.894% | 7.71% | -11.7% | 6.74%
| Z-Score (Absolute) |  | 0.68 | 0.1 | 6.27 | 1.4 | 0.1 | 0.73 | 0.54 | 0.67
Note on C17: Z-Scores have been calculated inclusive of individual outliers. In general, laboratory batches are rejected if Z-Score > 2.5.
Note on C35: Z-Scores have been calculated inclusive of individual outliers. In general, laboratory batches are rejected if Z-Score > 2.5.
Note on C53: Z-Scores have been calculated inclusive of individual outliers. In general, laboratory batches are rejected if Z-Score > 2.5.
Note on C71: Z-Scores have been calculated inclusive of individual outliers. In general, laboratory batches are rejected if Z-Score > 2.5.
Note on C89: Z-Scores have been calculated inclusive of individual outliers. In general, laboratory batches are rejected if Z-Score > 2.5.
Note on C107: Z-Scores have been calculated inclusive of individual outliers. In general, laboratory batches are rejected if Z-Score > 2.5.
Note on C125: Z-Scores have been calculated inclusive of individual outliers. In general, laboratory batches are rejected if Z-Score > 2.5.
Note on C143: Z-Scores have been calculated inclusive of individual outliers. In general, laboratory batches are rejected if Z-Score > 2.5.
Note on C161: Z-Scores have been calculated inclusive of individual outliers. In general, laboratory batches are rejected if Z-Score > 2.5.
Note on C179: Z-Scores have been calculated inclusive of individual outliers. In general, laboratory batches are rejected if Z-Score > 2.5.
Note on C197: Z-Scores have been calculated inclusive of individual outliers. In general, laboratory batches are rejected if Z-Score > 2.5.
Note on C215: Z-Scores have been calculated inclusive of individual outliers. In general, laboratory batches are rejected if Z-Score > 2.5.
Note on C233: Z-Scores have been calculated inclusive of individual outliers. In general, laboratory batches are rejected if Z-Score > 2.5.
Note on C251: Z-Scores have been calculated inclusive of individual outliers. In general, laboratory batches are rejected if Z-Score > 2.5.
Note on C269: Z-Scores have been calculated inclusive of individual outliers. In general, laboratory batches are rejected if Z-Score > 2.5.
Note on C287: Z-Scores have been calculated inclusive of individual outliers. In general, laboratory batches are rejected if Z-Score > 2.5.
Note on C305: Z-Scores have been calculated inclusive of individual outliers. In general, laboratory batches are rejected if Z-Score > 2.5.
Note on C323: Z-Scores have been calculated inclusive of individual outliers. In general, laboratory batches are rejected if Z-Score > 2.5.
Note on C341: Z-Scores have been calculated inclusive of individual outliers. In general, laboratory batches are rejected if Z-Score > 2.5.
Note on C359: Z-Scores have been calculated inclusive of individual outliers. In general, laboratory batches are rejected if Z-Score > 2.5.
Note on C377: Z-Scores have been calculated inclusive of individual outliers. In general, laboratory batches are rejected if Z-Score > 2.5.
Note on C395: Z-Scores have been calculated inclusive of individual outliers. In general, laboratory batches are rejected if Z-Score > 2.5.
Note on C413: Z-Scores have been calculated inclusive of individual outliers. In general, laboratory batches are rejected if Z-Score > 2.5.
Note on C431: Z-Scores have been calculated inclusive of individual outliers. In general, laboratory batches are rejected if Z-Score > 2.5.
Note on C449: Z-Scores have been calculated inclusive of individual outliers. In general, laboratory batches are rejected if Z-Score > 2.5.
Note on C467: Z-Scores have been calculated inclusive of individual outliers. In general, laboratory batches are rejected if Z-Score > 2.5.
Note on C485: Z-Scores have been calculated inclusive of individual outliers. In general, laboratory batches are rejected if Z-Score > 2.5.
Note on C503: Z-Scores have been calculated inclusive of individual outliers. In general, laboratory batches are rejected if Z-Score > 2.5.
Note on C521: Z-Scores have been calculated inclusive of individual outliers. In general, laboratory batches are rejected if Z-Score > 2.5.
Note on C539: Z-Scores have been calculated inclusive of individual outliers. In general, laboratory batches are rejected if Z-Score > 2.5.
Note on C557: Z-Scores have been calculated inclusive of individual outliers. In general, laboratory batches are rejected if Z-Score > 2.5.
Note on C575: Z-Scores have been calculated inclusive of individual outliers. In general, laboratory batches are rejected if Z-Score > 2.5.
Note on C593: Z-Scores have been calculated inclusive of individual outliers. In general, laboratory batches are rejected if Z-Score > 2.5.
Note on C611: Z-Scores have been calculated inclusive of individual outliers. In general, laboratory batches are rejected if Z-Score > 2.5.
Note on C629: Z-Scores have been calculated inclusive of individual outliers. In general, laboratory batches are rejected if Z-Score > 2.5.
Note on C647: Z-Scores have been calculated inclusive of individual outliers. In general, laboratory batches are rejected if Z-Score > 2.5.
Note on C665: Z-Scores have been calculated inclusive of individual outliers. In general, laboratory batches are rejected if Z-Score > 2.5.
Note on C683: Z-Scores have been calculated inclusive of individual outliers. In general, laboratory batches are rejected if Z-Score > 2.5.
Note on C701: Z-Scores have been calculated inclusive of individual outliers. In general, laboratory batches are rejected if Z-Score > 2.5.
Note on C719: Z-Scores have been calculated inclusive of individual outliers. In general, laboratory batches are rejected if Z-Score > 2.5.
Note on C737: Z-Scores have been calculated inclusive of individual outliers. In general, laboratory batches are rejected if Z-Score > 2.5.
Note on C755: Z-Scores have been calculated inclusive of individual outliers. In general, laboratory batches are rejected if Z-Score > 2.5.
Note on C773: Z-Scores have been calculated inclusive of individual outliers. In general, laboratory batches are rejected if Z-Score > 2.5.
Note on C791: Z-Scores have been calculated inclusive of individual outliers. In general, laboratory batches are rejected if Z-Score > 2.5.
Note on C809: Z-Scores have been calculated inclusive of individual outliers. In general, laboratory batches are rejected if Z-Score > 2.5.
Note on C827: Z-Scores have been calculated inclusive of individual outliers. In general, laboratory batches are rejected if Z-Score > 2.5.
Note on C845: Z-Scores have been calculated inclusive of individual outliers. In general, laboratory batches are rejected if Z-Score > 2.5.
Note on C863: Z-Scores have been calculated inclusive of individual outliers. In general, laboratory batches are rejected if Z-Score > 2.5.
Note on C881: Z-Scores have been calculated inclusive of individual outliers. In general, laboratory batches are rejected if Z-Score > 2.5.
Note on C899: Z-Scores have been calculated inclusive of individual outliers. In general, laboratory batches are rejected if Z-Score > 2.5.

## 4-Acid
| Analytical results for Ag in OREAS 299 (Certified Value 6.35 ppm) | [28 empty] | Certified
Ag | Round | Replicate | Lab | Lab | Lab | Lab | Lab | Lab | Lab | Lab | Lab | Lab | Lab | Lab | Lab | Lab | Lab | Lab | Lab | Lab | Lab | Lab | Lab | Lab | Lab | Lab | Lab | Lab |  | 1
| No | No | 1.01 | 1.03 | 1.04 | 1.05 | 1.06 | 1.09 | 1.11 | 1.12 | 1.13 | 1.14 | 1.15 | 1.16 | 1.19 | 1.22 | 1.23 | 1.24 | 1.25 | 1.26 | 1.27 | 1.28 | 1.29 | 1.30 | 1.31 | 1.32 | 1.33 | 1.34 |  | ppm
|  |  | 4A*MS | 4A*OES | 4A*MS | 4A*OES/MS | 4A*OES | 4A*MS | 4A*MS | 4A*MS | 4A*MS | 4A*MS | 4A*MS | 4A*OES/MS | 4A*MS | 4A*MS | 4A*MS | 4A*MS | 4A*MS | 4A*MS | 4A*OES/MS | 4A*OES/MS | 4A*OES/MS | 4A*MS | 4A*OES/MS | 4A*MS | 4A*OES/MS | 4A*OES/MS |  | 2
3
| 1 | 1 | 6.37 | 6 | 6 | 7 | 6.7 | 9.5884 | 15.7 | 6.3 | 6.33 | 6.8 | 5.9 | 6.357515 | 7.45 | 6.02 | 6.09 | 6.18 | 6.44 | 6.42 | 6.926 | 5.67 | 5.9 | 6.54 | 6.2 | 6.4 | 3.81 | 6.47 |  | 1
| 1 | 2 | 6.32 | 6.3 | 6 | 6 | 6.7 | 9.5981 | 10.9 | 6.26 | 6.35 | 6.72 | 6 | 6.213708 | 7.02 | 6.09 | 6.48 | 6.27 | 6.62 | 6.52 | 6.744 | 5.71 | 5.9 | 6.65 | 6.2 | 6.5 | 6.7 | 6.57 |  | #N/A
| 1 | 3 | 6.22 | 6.3 | 6 | 7 | 6.5 | 9.4905 | 11 | 6.14 | 6.53 | 6.72 | 6 | 6.284161 | 7.33 | 6.18 | 6.09 | 6.26 | 6.33 | 6.43 | 6.842 | 5.67 | 5.9 | 6.24 | 6.2 | 6.3 | 6.81 | 6.55 |  | 16
| 1 | 4 | 6.22 | 6 | 6 | 7 | 6.6 | 9.6074 | 11.2 | 6.34 | 6.23 | 6.76 | 6.5 | 6.19713 | 7.49 | 6.07 | 5.99 | 6.29 | 6.56 | 6.39 | 6.971 | 5.74 | 5.7 | 6.59 | 6.3 | 6.5 | 6.89 | 6.54 |  | 6.346761
| 1 | 5 | 6.4 | 6.3 | 6 | 8 | 6.5 | 9.457 | 11.2 | 6.31 | 6.6 | 6.69 | 6.2 | 6.929032 | 7.5 | 5.97 | 6.4 | 5.99 | 6.22 | 6.33 | 6.745 | 5.88 | 6.1 | 6.59 | 6.1 | 6.3 | 6.81 | 6.53 |  | 39
| 1 | 6 | 6.21 | 6.3 | 6 | 6 | 6.6 | 9.5392 | 11.4 | 6.14 | 6.43 | 6.8 | 7.6 | 6.592384 | 7.47 | 6.18 | 6.03 | 6.28 | 6.4 | 6.47 | 6.728 | 6.37 | 6.1 | 7.02 | 6.2 | 6.5 | 6.53 | 6.58
| Mean |  | 6.29 | 6.2 | 6 | 6.833333 | 6.6 | 9.546767 | 11.9 | 6.248333 | 6.411667 | 6.748333 | 6.366667 | 6.428988 | 7.376667 | 6.085 | 6.18 | 6.211667 | 6.428333 | 6.426667 | 6.826 | 5.84 | 5.933333 | 6.605 | 6.2 | 6.416667 | 6.258333 | 6.54
| Median |  | 6.27 | 6.3 | 6 | 7 | 6.6 | 9.5638 | 11.2 | 6.28 | 6.39 | 6.74 | 6.1 | 6.320838 | 7.46 | 6.08 | 6.09 | 6.265 | 6.42 | 6.425 | 6.7935 | 5.725 | 5.9 | 6.59 | 6.2 | 6.45 | 6.755 | 6.545
| Std Dev. |  | 0.08438009 | 0.1549193 | 0 | 0.7527727 | 0.08944272 | 0.06217088 | 1.869759 | 0.08773065 | 0.1365894 | 0.04578937 | 0.6408328 | 0.2838762 | 0.1852206 | 0.08455767 | 0.2064946 | 0.1154845 | 0.1470261 | 0.06531973 | 0.1040865 | 0.2709982 | 0.1505545 | 0.24986 | 0.06324555 | 0.09831921 | 1.205892 | 0.03898718
| Rel.Std.Dev. |  | 1.341% | 2.499% | 0% | 11.02% | 1.355% | 0.6512% | 15.71% | 1.404% | 2.13% | 0.6785% | 10.07% | 4.416% | 2.511% | 1.39% | 3.341% | 1.859% | 2.287% | 1.016% | 1.525% | 4.64% | 2.537% | 3.783% | 1.02% | 1.532% | 19.27% | 0.5961%
| PDM3 |  | -0.8943% | -2.312% | -5.464% | 7.666% | 3.99% | 50.42% | 87.5% | -1.551% | 1.023% | 6.327% | 0.3136% | 1.296% | 16.23% | -4.124% | -2.627% | -2.129% | 1.285% | 1.259% | 7.551% | -7.985% | -6.514% | 4.069% | -2.312% | 1.101% | -1.393% | 3.045%
| Z-Score (Absolute) |  | 0.43 | 0.73 | NA | NA | 0.64 | 10.74 | 18.81 | 0.57 | 0.01 | 1.15 | 0.16 | 0.05 | 3.3 | 1.13 | 0.8 | 0.69 | 0.05 | 0.04 | 1.41 | 1.97 | 1.65 | 0.65 | 0.73 | 0.01 | 0.53 | 0.43
Results from laboratories 4 & 5 were removed due to their 1 ppm reading resolution.
| Analytical results for Al in OREAS 299 (Certified Value 2.9 wt.%) | [28 empty] | Certified
Al | Round | Replicate | Lab | Lab | Lab | Lab | Lab | Lab | Lab | Lab | Lab | Lab | Lab | Lab | Lab | Lab | Lab | Lab | Lab | Lab | Lab | Lab | Lab | Lab | Lab | Lab | Lab |  |  | 1
| No | No | 1.01 | 1.03 | 1.04 | 1.05 | 1.06 | 1.09 | 1.12 | 1.13 | 1.14 | 1.15 | 1.16 | 1.19 | 1.22 | 1.23 | 1.24 | 1.25 | 1.26 | 1.27 | 1.28 | 1.29 | 1.30 | 1.31 | 1.32 | 1.33 | 1.34 |  |  | wt.%
|  |  | 4A*OES | 4A*OES | 4A*OES | 4A*OES/MS | 4A*OES | 4A*MS | 4A*MS | 4A*OES/MS | 4A*MS | 4A*OES | 4A*OES/MS | 4A*MS | 4A*MS | 4A*MS | 4A*MS | 4A*OES | 4A*OES | 4A*OES/MS | 4A*OES/MS | 4A*OES/MS | 4A*MS | 4A*OES/MS | 4A*OES | 4A*OES/MS | 4A*OES/MS |  |  | 2
3
| 1 | 1 | 3.0489 | 2.894 | 2.92 | 2.967 | 2.1 | 2.8797 | 3.02 | 2.8 | 2.842 | 2.85 | 2.71331 | 2.99 | 2.94 | 2.81 | 2.81 | 2.89 | 2.904 | 2.74 | 2.89 | 3.13 | 2.8512 | 3.05 | 2.86 | 1.7323 | 3.04 |  |  | 1
| 1 | 2 | 3.014 | 2.912 | 2.88 | 2.982 | 2.06 | 2.91 | 2.85 | 2.77 | 2.837 | 2.87 | 2.651095 | 2.99 | 2.96 | 2.95 | 2.77 | 2.82 | 2.9301 | 2.77 | 2.81 | 3.15 | 2.9304 | 3.03 | 2.83 | 3.0531 | 3.05 |  |  | #N/A
| 1 | 3 | 3.0048 | 2.909 | 2.94 | 2.983 | 2.07 | 2.8941 | 2.94 | 2.78 | 2.8 | 2.8 | 2.725845 | 2.99 | 2.91 | 2.8 | 2.8 | 2.85 | 2.9522 | 2.8 | 2.73 | 3.14 | 2.9502 | 2.99 | 2.77 | 3.1033 | 3.1 |  |  | 16
| 1 | 4 | 2.9915 | 2.859 | 2.89 | 2.96 | 2.09 | 2.8874 | 2.97 | 2.74 | 2.821 | 2.79 | 2.7250975 | 3.01 | 2.88 | 2.73 | 2.83 | 2.89 | 2.8918 | 2.8 | 2.92 | 3.13 | 2.9304 | 3.03 | 2.76 | 3.0821 | 3.08 |  |  | 2.904503
| 1 | 5 | 3.0452 | 2.985 | 2.92 | 2.998 | 2.05 | 2.8846 | 2.9 | 2.79 | 2.863 | 2.8 | 2.58451 | 2.96 | 2.86 | 2.94 | 2.81 | 2.85 | 2.8754 | 2.76 | 2.95 | 3.13 | 2.9304 | 3 | 2.77 | 2.9511 | 3.1 |  |  | 40
| 1 | 6 | 3.0337 | 2.964 | 2.9 | 2.988 | 2.03 | 2.873 | 2.95 | 2.74 | 2.831 | 2.9 | 2.59555 | 2.96 | 2.84 | 2.81 | 2.86 | 2.84 | 2.9141 | 2.73 | 3.19 | 3.09 | 2.7918 | 2.99 | 2.8 | 2.9375 | 3.09
| Mean |  | 3.023017 | 2.9205 | 2.908333 | 2.979667 | 2.066667 | 2.888133 | 2.938333 | 2.77 | 2.832333 | 2.835 | 2.66590125 | 2.983333 | 2.898333 | 2.84 | 2.813333 | 2.856667 | 2.911267 | 2.766667 | 2.915 | 3.128333 | 2.8974 | 3.015 | 2.798333 | 2.8099 | 3.076667
| Median |  | 3.02385 | 2.9105 | 2.91 | 2.9825 | 2.065 | 2.886 | 2.945 | 2.775 | 2.834 | 2.825 | 2.6822025 | 2.99 | 2.895 | 2.81 | 2.81 | 2.85 | 2.90905 | 2.765 | 2.905 | 3.13 | 2.9304 | 3.015 | 2.785 | 3.0021 | 3.085
| Std Dev. |  | 0.02316302 | 0.04634976 | 0.02228602 | 0.0139236 | 0.02581989 | 0.01286012 | 0.05845226 | 0.02529822 | 0.02112502 | 0.04505552 | 0.06502015 | 0.01966384 | 0.04665476 | 0.08671793 | 0.03011091 | 0.02804758 | 0.02740961 | 0.0294392 | 0.1566844 | 0.02041241 | 0.06219428 | 0.0250998 | 0.03970726 | 0.5323089 | 0.02581989
| Rel.Std.Dev. |  | 0.7662% | 1.587% | 0.7663% | 0.4673% | 1.249% | 0.4453% | 1.989% | 0.9133% | 0.7459% | 1.589% | 2.439% | 0.6591% | 1.61% | 3.053% | 1.07% | 0.9818% | 0.9415% | 1.064% | 5.375% | 0.6525% | 2.147% | 0.8325% | 1.419% | 18.94% | 0.8392%
| PDM3 |  | 4.08% | 0.5508% | 0.1319% | 2.588% | -28.85% | -0.5636% | 1.165% | -4.631% | -2.485% | -2.393% | -8.215% | 2.714% | -0.2124% | -2.221% | -3.139% | -1.647% | 0.2329% | -4.746% | 0.3614% | 7.706% | -0.2446% | 3.804% | -3.655% | -3.257% | 5.927%
| Z-Score (Absolute) |  | 1.03 | 0.19 | 0.09 | 0.67 | 6.81 | 0.08 | 0.34 | 1.04 | 0.53 | 0.51 | 1.9 | 0.7 | 0.01 | 0.47 | 0.69 | 0.33 | 0.11 | 1.07 | 0.14 | 1.89 | 0 | 0.96 | 0.81 | 0.72 | 1.47
| Analytical results for As in OREAS 299 (Certified Value 55 ppm) | [28 empty] | Certified
As | Round | Replicate | Lab | Lab | Lab | Lab | Lab | Lab | Lab | Lab | Lab | Lab | Lab | Lab | Lab | Lab | Lab | Lab | Lab | Lab | Lab | Lab | Lab | Lab | Lab | Lab |  |  |  | 1
| No | No | 1.01 | 1.03 | 1.04 | 1.05 | 1.06 | 1.09 | 1.12 | 1.13 | 1.15 | 1.16 | 1.19 | 1.22 | 1.23 | 1.24 | 1.25 | 1.26 | 1.27 | 1.28 | 1.29 | 1.30 | 1.31 | 1.32 | 1.33 | 1.34 |  |  |  | ppm
|  |  | 4A*MS | 4A*OES | 4A*MS | 4A*OES/MS | 4A*OES | 4A*OES | 4A*MS | 4A*MS | 4A*MS | 4A*OES/MS | 4A*MS | 4A*MS | 4A*MS | 4A*MS | 4A*MS | 4A*MS | 4A*OES/MS | 4A*OES/MS | 4A*OES/MS | 4A*MS | 4A*OES/MS | 4A*MS | 4A*OES/MS | 4A*OES/MS |  |  |  | 0
1
| 1 | 1 | 54.9 | 52 | 55 | 50 | 59 | 54.14 | 56.8 | 54 | 56 | 94.73213 | 60.5 | 56.2 | 55.3 | 56 | 53.9 | 54.4 | 52.2 | 50.3 | 22.7 | 54.5 | 57 | 54 | 12.1 | 54 |  |  |  | 1
| 1 | 2 | 54 | 55 | 53 | < 50 | 58 | 52.19 | 57 | 53 | 56 | 93.88432 | 56.5 | 56.4 | 58 | 57.5 | 53.8 | 55.3 | 51.2 | 50.5 | 20.7 | 56.2 | 55 | 55 | 14.4 | 55 |  |  |  | 4
| 1 | 3 | 54.6 | 54 | 55 | 50 | 58 | 53.94 | 56 | 53 | 57 | 95.57038 | 57.7 | 56.3 | 55.1 | 57.9 | 56.7 | 56 | 52 | 51.6 | 22.9 | 53.7 | 55 | 55 | 14.4 | 56 |  |  |  | 16
| 1 | 4 | 54.4 | 53 | 55 | 50 | 59 | 54.18 | 60.5 | 49 | 57 | 94.14942 | 59.1 | 57.4 | 53.9 | 57.5 | 57.1 | 54.6 | 51.9 | 50.5 | 22.3 | 55.4 | 56 | 54 | 14.8 | 57 |  |  |  | 55.02493
| 1 | 5 | 55.5 | 51 | 54 | < 50 | 58 | 55.03 | 58.8 | 51 | 58 | 95.93491 | 58.6 | 56.8 | 58.6 | 55.5 | 53.1 | 53.6 | 50.1 | 52.1 | 22 | 55.9 | 56 | 55 | 14.8 | 56 |  |  |  | 41
| 1 | 6 | 55.3 | 51 | 54 | < 50 | 58 | 53.77 | 57 | 48 | 57 | 93.25363 | 60.1 | 56.6 | 55.8 | 58.1 | 57.1 | 53.9 | 49 | 57.5 | 22.9 | 53.3 | 53 | 55 | 13.8 | 55
| Mean |  | 54.78333 | 52.66667 | 54.33333 | 50 | 58.33333 | 53.875 | 57.68333 | 51.33333 | 56.83333 | 94.58746 | 58.75 | 56.61667 | 56.11667 | 57.08333 | 55.28333 | 54.63333 | 51.06667 | 52.08333 | 22.25 | 54.83333 | 55.33333 | 54.66667 | 14.05 | 55.5
| Median |  | 54.75 | 52.5 | 54.5 | 50 | 58 | 54.04 | 57 | 52 | 57 | 94.44078 | 58.85 | 56.5 | 55.55 | 57.5 | 55.3 | 54.5 | 51.55 | 51.05 | 22.5 | 54.95 | 55.5 | 55 | 14.4 | 55.5
| Std Dev. |  | 0.5636193 | 1.632993 | 0.8164966 | 0 | 0.5163978 | 0.9329255 | 1.657005 | 2.42212 | 0.7527727 | 1.026458 | 1.496329 | 0.4400758 | 1.812641 | 1.070358 | 1.870205 | 0.8914408 | 1.270695 | 2.748393 | 0.838451 | 1.189398 | 1.36626 | 0.5163978 | 1.02323 | 1.048809
| Rel.Std.Dev. |  | 1.029% | 3.101% | 1.503% | 0% | 0.8853% | 1.732% | 2.873% | 4.718% | 1.325% | 1.085% | 2.547% | 0.7773% | 3.23% | 1.875% | 3.383% | 1.632% | 2.488% | 5.277% | 3.768% | 2.169% | 2.469% | 0.9446% | 7.283% | 1.89%
| PDM3 |  | -0.4391% | -4.286% | -1.257% | -9.132% | 6.013% | -2.09% | 4.831% | -6.709% | 3.287% | 71.9% | 6.77% | 2.893% | 1.984% | 3.741% | 0.4696% | -0.7117% | -7.194% | -5.346% | -59.56% | -0.3482% | 0.5605% | -0.6511% | -74.47% | 0.8634%
| Z-Score (Absolute) |  | 0.02 | 0.73 | 0.17 | NA | 1.18 | 0.32 | 0.96 | 1.18 | 0.67 | 13.4 | 1.32 | 0.6 | 0.43 | 0.76 | 0.15 | 0.07 | 1.27 | 0.93 | 10.99 | 0 | 0.17 | 0.06 | 13.75 | 0.22
Results from laboratory 5 were removed due to their 10 ppm reading resolution.
| Analytical results for B in OREAS 299 (Indicative Value 0.11 ppm) | [28 empty] | Indicative
B | Round | Replicate | Lab | [26 empty] | 1
| No | No | 1.16 | [26 empty] | ppm
|  |  | 4A*OES/MS | [26 empty] | 2
2
| 1 | 1 | 0.09878414 | [26 empty] | 1
| 1 | 2 | 0.135484 | [26 empty] | 5
| 1 | 3 | 0.1368781 | [26 empty] | 16
| 1 | 4 | 0.09588595 | [26 empty] | 0.113083
| 1 | 5 | 0.1167747 | [26 empty] | 43
| 1 | 6 | 0.09469114
| Mean |  | 0.113083
| Median |  | 0.1077794
| Std Dev. |  | 0.01959641
| Rel.Std.Dev. |  | 17.33%
| PDM3 |  | -2.109e-13%
| Z-Score (Absolute) |  | NA
| Analytical results for Ba in OREAS 299 (Certified Value 327 ppm) | [28 empty] | Certified
Ba | Round | Replicate | Lab | Lab | Lab | Lab | Lab | Lab | Lab | Lab | Lab | Lab | Lab | Lab | Lab | Lab | Lab | Lab | Lab | Lab | Lab | Lab | Lab | Lab | Lab | Lab | Lab | Lab | Lab | 1
| No | No | 1.01 | 1.03 | 1.04 | 1.05 | 1.06 | 1.09 | 1.11 | 1.12 | 1.13 | 1.14 | 1.15 | 1.16 | 1.17 | 1.19 | 1.22 | 1.23 | 1.24 | 1.25 | 1.26 | 1.27 | 1.28 | 1.29 | 1.30 | 1.31 | 1.32 | 1.33 | 1.34 | ppm
|  |  | 4A*MS | 4A*OES | 4A*MS | 4A*OES/MS | 4A*OES | 4A*OES | 4A*MS | 4A*MS | 4A*OES/MS | 4A*MS | 4A*OES | 4A*OES/MS | 4A*MS | 4A*MS | 4A*MS | 4A*MS | 4A*MS | 4A*MS | 4A*MS | 4A*OES/MS | 4A*OES/MS | 4A*OES/MS | 4A*MS | 4A*OES/MS | 4A*MS | 4A*OES/MS | 4A*OES/MS | 0
0
| 1 | 1 | 339.1 | 322 | 328 | 335 | 201 | 419 | 314.9 | 342 | 330 | 308 | 329 | 287.8184 | 309.7504 | 340 | 330 | 330 | 310 | 323 | 317.9 | 320 | 295 | 313 | 329 | 325 | 323 | 237 | 342 | 1
| 1 | 2 | 332.5 | 321 | 318 | 335 | 203 | 421.3 | 320.6 | 324 | 330 | 309 | 324 | 282.2089 | 312.7921 | 340 | 330 | 350 | 310 | 341 | 324.7 | 330 | 303 | 314 | 335 | 323 | 328 | 366 | 345 | 6
| 1 | 3 | 336.4 | 320 | 330 | 335 | 203 | 419.9 | 372.9 | 331 | 334 | 305 | 330 | 283.6175 | 311.9574 | 340 | 330 | 330 | 310 | 330 | 325.4 | 353 | 303 | 315 | 334 | 321 | 321 | 358 | 350 | 16
| 1 | 4 | 333.5 | 322 | 326 | 330 | 201 | 415.9 | 321 | 348 | 320 | 307 | 332 | 277.0988 | 311.5058 | 340 | 320 | 320 | 320 | 339 | 316.3 | 350 | 303 | 312 | 359 | 326 | 337 | 364 | 348 | 326.9549
| 1 | 5 | 335.1 | 329 | 324 | 335 | 202 | 428.6 | 319.9 | 324 | 328 | 313 | 329 | 280.7556 | 313.2187 | 330 | 320 | 350 | 310 | 330 | 313.5 | 336 | 307 | 315 | 336 | 320 | 323 | 352 | 352 | 42
| 1 | 6 | 335.1 | 328 | 327 | 335 | 201 | 419.6 | 324.4 | 332 | 316 | 298 | 340 | 267.543 | 319.9146 | 330 | 320 | 330 | 320 | 335 | 326.9 | 329 | 343 | 313 | 321 | 318 | 322 | 358 | 348
| Mean |  | 335.2833 | 323.6667 | 325.5 | 334.1667 | 201.8333 | 420.7167 | 328.95 | 333.5 | 326.3333 | 306.6667 | 330.6667 | 279.8404 | 313.1898 | 336.6667 | 325 | 335 | 313.3333 | 333 | 320.7833 | 336.3333 | 309 | 313.6667 | 335.6667 | 322.1667 | 325.6667 | 339.1667 | 347.5
| Median |  | 335.1 | 322 | 326.5 | 335 | 201.5 | 419.75 | 320.8 | 331.5 | 329 | 307.5 | 329.5 | 281.4822 | 312.37475 | 340 | 325 | 330 | 310 | 332.5 | 321.3 | 333 | 303 | 313.5 | 334.5 | 322 | 323 | 358 | 348
| Std Dev. |  | 2.315527 | 3.829708 | 4.1833 | 2.041241 | 0.9831921 | 4.255545 | 21.74642 | 9.710819 | 6.860515 | 5.006662 | 5.278889 | 6.972871 | 3.509019 | 5.163978 | 5.477226 | 12.24745 | 5.163978 | 6.663332 | 5.577245 | 12.84783 | 17.1114 | 1.21106 | 12.70695 | 3.060501 | 6.055301 | 50.29679 | 3.563706
| Rel.Std.Dev. |  | 0.6906% | 1.183% | 1.285% | 0.6108% | 0.4871% | 1.011% | 6.611% | 2.912% | 2.102% | 1.633% | 1.596% | 2.492% | 1.12% | 1.534% | 1.685% | 3.656% | 1.648% | 2.001% | 1.739% | 3.82% | 5.538% | 0.3861% | 3.786% | 0.95% | 1.859% | 14.83% | 1.026%
| PDM3 |  | 2.547% | -1.006% | -0.445% | 2.206% | -38.27% | 28.68% | 0.6102% | 2.002% | -0.1901% | -6.205% | 1.135% | -14.41% | -4.21% | 2.97% | -0.5979% | 2.461% | -4.166% | 1.849% | -1.888% | 2.868% | -5.492% | -4.064% | 2.665% | -1.464% | -0.394% | 3.735% | 6.284%
| Z-Score (Absolute) |  | 0.67 | 0.2 | 0.06 | 0.59 | 9.38 | 7.11 | 0.2 | 0.54 | 0 | 1.48 | 0.33 | 3.5 | 0.99 | 0.78 | 0.1 | 0.65 | 0.98 | 0.5 | 0.42 | 0.75 | 1.31 | 0.95 | 0.7 | 0.31 | 0.05 | 0.97 | 1.59
| Analytical results for Be in OREAS 299 (Certified Value 0.97 ppm) | [28 empty] | Certified
Be | Round | Replicate | Lab | Lab | Lab | Lab | Lab | Lab | Lab | Lab | Lab | Lab | Lab | Lab | Lab | Lab | Lab | Lab | Lab | Lab | Lab | Lab | Lab | Lab | Lab | Lab |  |  |  | 1
| No | No | 1.01 | 1.03 | 1.04 | 1.05 | 1.06 | 1.09 | 1.13 | 1.14 | 1.15 | 1.16 | 1.17 | 1.19 | 1.22 | 1.23 | 1.24 | 1.25 | 1.26 | 1.27 | 1.28 | 1.29 | 1.30 | 1.32 | 1.33 | 1.34 |  |  |  | ppm
|  |  | 4A*MS | 4A*OES | 4A*MS | 4A*OES/MS | 4A*OES | 4A*MS | 4A*MS | 4A*MS | 4A*MS | 4A*OES/MS | 4A*MS | 4A*MS | 4A*MS | 4A*MS | 4A*MS | 4A*MS | 4A*MS | 4A*OES/MS | 4A*OES/MS | 4A*OES/MS | 4A*MS | 4A*MS | 4A*OES/MS | 4A*OES/MS |  |  |  | 2
3
| 1 | 1 | 1.03 | 1 | 1 | 1 | < 5 | 0.9305 | 1 | 1.1 | 0.8 | 0.8433873 | 0.94953 | 0.98 | 0.93 | 0.86 | 1 | 0.92 | 0.9 | 1 | 0.9 | 1 | < 1 | 1 | 0.51 | 0.9 |  |  |  | 1
| 1 | 2 | 1.05 | 0.9 | 0.9 | 1 | < 5 | 0.9528 | 1.1 | 1.1 | 0.8 | 0.833233 | 0.99039 | 0.91 | 0.91 | 0.99 | 1.05 | 0.95 | 1 | 1 | 1 | < 1 | < 1 | 1 | 0.88 | 0.9 |  |  |  | 7
| 1 | 3 | 1.01 | 1 | 1 | 1 | < 5 | 0.9321 | 1.2 | 1 | 0.8 | 0.8130129 | 1.03068 | 0.97 | 0.99 | 0.89 | 0.94 | 0.91 | 0.9 | < 1 | 1.1 | 1 | < 1 | 1 | 0.89 | 1 |  |  |  | 16
| 1 | 4 | 0.99 | 1.1 | 0.9 | 1 | < 5 | 0.9677 | 1.2 | 1.1 | 0.8 | 0.8335401 | 0.93121 | 1.17 | 1.04 | 1.06 | 0.89 | 0.97 | 0.9 | < 1 | 0.9 | 1 | 1 | 1 | 0.9 | 1 |  |  |  | 0.9700997
| 1 | 5 | 1.02 | 1.1 | 1 | 1 | < 5 | 0.9506 | 1.1 | 1.1 | 0.8 | 0.8383964 | 0.94214 | 1 | 0.98 | 0.96 | 0.9 | 0.87 | 0.9 | 1 | 1 | 1 | < 1 | 0.9 | 0.89 | 0.9 |  |  |  | 43
| 1 | 6 | 1.02 | 1 | 1 | 1 | < 5 | 0.9418 | 1 | 1 | 0.9 | 0.7797894 | 0.99792 | 1.04 | 0.96 | 0.88 | 0.92 | 0.92 | 0.9 | < 1 | 1.2 | 1 | < 1 | 0.9 | 0.86 | 0.9
| Mean |  | 1.02 | 1.016667 | 0.9666667 | 1 |  | 0.9459167 | 1.1 | 1.066667 | 0.8166667 | 0.8235599 | 0.973645 | 1.011667 | 0.9683333 | 0.94 | 0.95 | 0.9233333 | 0.9166667 | 1 | 1.016667 | 1 | 1 | 0.9666667 | 0.8216667 | 0.9333333
| Median |  | 1.02 | 1 | 1 | 1 |  | 0.9462 | 1.1 | 1.1 | 0.8 | 0.8333866 | 0.96996 | 0.99 | 0.97 | 0.925 | 0.93 | 0.92 | 0.9 | 1 | 1 | 1 | 1 | 1 | 0.885 | 0.9
| Std Dev. |  | 0.02 | 0.07527727 | 0.05163978 | 0 |  | 0.01406662 | 0.08944272 | 0.05163978 | 0.04082483 | 0.02380553 | 0.03872335 | 0.08841191 | 0.04622409 | 0.07720104 | 0.0626099 | 0.03444803 | 0.04082483 | 0 | 0.1169045 | 0 |  | 0.05163978 | 0.1532862 | 0.05163978
| Rel.Std.Dev. |  | 1.961% | 7.404% | 5.342% | 0% |  | 1.487% | 8.131% | 4.841% | 4.999% | 2.891% | 3.977% | 8.739% | 4.774% | 8.213% | 6.591% | 3.731% | 4.454% | 0% | 11.5% | 0% |  | 5.342% | 18.66% | 5.533%
| PDM3 |  | 5.144% | 4.8% | -0.3539% | 3.082% |  | -2.493% | 13.39% | 9.954% | -15.82% | -15.11% | 0.3655% | 4.285% | -0.1821% | -3.103% | -2.072% | -4.821% | -5.508% | 3.082% | 4.8% | 3.082% | 3.082% | -0.3539% | -15.3% | -3.79%
| Z-Score (Absolute) |  | 0.77 | 0.73 | 0.18 | NA | 16.95 | 0.04 | 1.64 | 1.28 | 1.46 | 1.38 | 0.26 | 0.67 | 0.2 | 0.11 | 0 | 0.29 | 0.36 | 2.19 | 0.73 | 0.36 | 4.01 | 0.18 | 1.4 | 0.18
Results from laboratory 5 were removed due to their 1 ppm reading resolution.
| Analytical results for Bi in OREAS 299 (Certified Value 1.43 ppm) | [28 empty] | Certified
Bi | Round | Replicate | Lab | Lab | Lab | Lab | Lab | Lab | Lab | Lab | Lab | Lab | Lab | Lab | Lab | Lab | Lab | Lab | Lab | Lab | Lab | Lab | Lab | Lab | Lab | Lab | Lab | Lab |  | 1
| No | No | 1.01 | 1.03 | 1.04 | 1.05 | 1.06 | 1.09 | 1.12 | 1.13 | 1.14 | 1.15 | 1.16 | 1.17 | 1.19 | 1.22 | 1.23 | 1.24 | 1.25 | 1.26 | 1.27 | 1.28 | 1.29 | 1.30 | 1.31 | 1.32 | 1.33 | 1.34 |  | ppm
|  |  | 4A*MS | 4A*OES | 4A*MS | 4A*OES/MS | 4A*OES | 4A*MS | 4A*MS | 4A*MS | 4A*MS | 4A*MS | 4A*OES/MS | 4A*MS | 4A*MS | 4A*MS | 4A*MS | 4A*MS | 4A*MS | 4A*MS | 4A*OES/MS | 4A*OES/MS | 4A*OES/MS | 4A*MS | 4A*OES/MS | 4A*MS | 4A*OES/MS | 4A*OES/MS |  | 2
3
| 1 | 1 | 1.51 | 1.55 | 1.4 | 1.6 | < 5 | 1.359 | 1.51 | 1.46 | 1.6 | 1.61 | 1.212224 | 1.41925 | 1.48 | 1.4 | 1.34 | 1.34 | 1.41 | 1.36 | 1.5 | 1.28 | 1.4 | 1.43 | < 5 | 1.4 | 1.36 | 1.52 |  | 1
| 1 | 2 | 1.55 | 1.52 | 1.3 | 1.6 | < 5 | 1.4012 | 1.45 | 1.42 | 1.6 | 1.54 | 1.172803 | 1.45845 | 1.47 | 1.44 | 1.42 | 1.31 | 1.6 | 1.39 | 1.49 | 1.27 | 1.4 | 1.38 | < 5 | 1.41 | 1.48 | 1.47 |  | 8
| 1 | 3 | 1.48 | 1.51 | 1.4 | 1.5 | < 5 | 1.3787 | 1.48 | 1.44 | 1.6 | 1.65 | 1.195014 | 1.35416 | 1.51 | 1.39 | 1.3 | 1.26 | 1.43 | 1.43 | 1.48 | 1.34 | 1.4 | 1.39 | < 5 | 1.44 | 1.6 | 1.47 |  | 16
| 1 | 4 | 1.71 | 1.42 | 1.4 | 1.5 | < 5 | 1.3942 | 1.47 | 1.33 | 1.6 | 1.46 | 1.155375 | 1.46791 | 1.45 | 1.4 | 1.26 | 1.31 | 1.4 | 1.41 | 1.53 | 1.28 | 1.5 | 1.74 | < 5 | 1.45 | 1.48 | 1.43 |  | 1.42926
| 1 | 5 | 1.51 | 1.49 | 1.3 | 1.5 | < 5 | 1.4442 | 1.54 | 1.43 | 1.7 | 1.56 | 1.304213 | 1.38167 | 1.45 | 1.38 | 1.4 | 1.26 | 1.44 | 1.35 | 1.47 | 1.33 | 1.4 | 1.32 | < 5 | 1.44 | 1.41 | 1.47 |  | 44
| 1 | 6 | 1.49 | 1.62 | 1.4 | 1.5 | < 5 | 1.3606 | 1.5 | 1.3 | 1.6 | 1.5 | 1.32752 | 1.37891 | 1.37 | 1.47 | 1.34 | 1.31 | 1.43 | 1.38 | 1.46 | 1.4 | 1.4 | 1.32 | < 5 | 1.45 | 1.48 | 1.53
| Mean |  | 1.541667 | 1.518333 | 1.366667 | 1.533333 |  | 1.38965 | 1.491667 | 1.396667 | 1.616667 | 1.553333 | 1.227858 | 1.410058 | 1.455 | 1.413333 | 1.343333 | 1.298333 | 1.451667 | 1.386667 | 1.488333 | 1.316667 | 1.416667 | 1.43 |  | 1.431667 | 1.468333 | 1.481667
| Median |  | 1.51 | 1.515 | 1.4 | 1.5 |  | 1.38645 | 1.49 | 1.425 | 1.6 | 1.55 | 1.203619 | 1.40046 | 1.46 | 1.4 | 1.34 | 1.31 | 1.43 | 1.385 | 1.485 | 1.305 | 1.4 | 1.385 |  | 1.44 | 1.48 | 1.47
| Std Dev. |  | 0.08588752 | 0.06615638 | 0.05163978 | 0.05163978 |  | 0.03172707 | 0.03188521 | 0.06531973 | 0.04082483 | 0.0697615 | 0.07123266 | 0.04620345 | 0.04722288 | 0.03444803 | 0.05988879 | 0.03188521 | 0.07413951 | 0.03011091 | 0.02483277 | 0.05006662 | 0.04082483 | 0.157734 |  | 0.02136976 | 0.08109665 | 0.03710346
| Rel.Std.Dev. |  | 5.571% | 4.357% | 3.779% | 3.368% |  | 2.283% | 2.138% | 4.677% | 2.525% | 4.491% | 5.801% | 3.277% | 3.246% | 2.437% | 4.458% | 2.456% | 5.107% | 2.171% | 1.668% | 3.803% | 2.882% | 11.03% |  | 1.493% | 5.523% | 2.504%
| PDM3 |  | 7.865% | 6.232% | -4.379% | 7.282% |  | -2.771% | 4.366% | -2.28% | 13.11% | 8.681% | -14.09% | -1.343% | 1.801% | -1.114% | -6.012% | -9.16% | 1.568% | -2.98% | 4.133% | -7.878% | -0.8811% | 0.05179% |  | 0.1684% | 2.734% | 3.667%
| Z-Score (Absolute) |  | 1.26 | 0.97 | 0.95 | 1.16 | 13.34 | 0.66 | 0.63 | 0.57 | 2.21 | 1.41 | 2.69 | 0.4 | 0.17 | 0.36 | 1.24 | 1.81 | 0.13 | 0.69 | 0.59 | 1.58 | 0.32 | 0.15 | 13.34 | 0.13 | 0.34 | 0.5
| Analytical results for Ca in OREAS 299 (Certified Value 0.423 wt.%) | [28 empty] | Certified
Ca | Round | Replicate | Lab | Lab | Lab | Lab | Lab | Lab | Lab | Lab | Lab | Lab | Lab | Lab | Lab | Lab | Lab | Lab | Lab | Lab | Lab | Lab | Lab | Lab | Lab | Lab |  |  |  | 1
| No | No | 1.01 | 1.03 | 1.04 | 1.05 | 1.06 | 1.09 | 1.12 | 1.13 | 1.14 | 1.15 | 1.19 | 1.22 | 1.23 | 1.24 | 1.25 | 1.26 | 1.27 | 1.28 | 1.29 | 1.30 | 1.31 | 1.32 | 1.33 | 1.34 |  |  |  | wt.%
|  |  | 4A*OES | 4A*OES | 4A*OES | 4A*OES/MS | 4A*OES | 4A*MS | 4A*MS | 4A*OES/MS | 4A*MS | 4A*OES | 4A*MS | 4A*MS | 4A*MS | 4A*MS | 4A*OES | 4A*OES | 4A*OES/MS | 4A*OES/MS | 4A*OES/MS | 4A*MS | 4A*OES/MS | 4A*OES | 4A*OES/MS | 4A*OES/MS |  |  |  | 3
3
| 1 | 1 | 0.4378 | 0.436 | 0.42 | 0.42 | 0.37 | 0.4452 | 0.43 | 0.41 | 0.372 | 0.45 | 0.45 | 0.43 | 0.41 | 0.41 | 0.42 | 0.421 | 0.38 | 0.38 | 0.43 | 0.4287 | 0.43 | 0.418 | 0.4545 | 0.42 |  |  |  | 1
| 1 | 2 | 0.4321 | 0.44 | 0.41 | 0.427 | 0.37 | 0.4431 | 0.41 | 0.4 | 0.364 | 0.45 | 0.45 | 0.43 | 0.43 | 0.41 | 0.41 | 0.4253 | 0.39 | 0.41 | 0.41 | 0.4267 | 0.43 | 0.421 | 0.4253 | 0.41 |  |  |  | #N/A
| 1 | 3 | 0.4313 | 0.441 | 0.42 | 0.4235 | 0.37 | 0.4421 | 0.42 | 0.41 | 0.364 | 0.44 | 0.45 | 0.42 | 0.41 | 0.41 | 0.41 | 0.4297 | 0.38 | 0.39 | 0.43 | 0.4356 | 0.42 | 0.41 | 0.4312 | 0.44 |  |  |  | 16
| 1 | 4 | 0.4281 | 0.431 | 0.42 | 0.4205 | 0.36 | 0.4428 | 0.42 | 0.41 | 0.364 | 0.44 | 0.45 | 0.42 | 0.4 | 0.42 | 0.42 | 0.4178 | 0.39 | 0.38 | 0.43 | 0.4623 | 0.42 | 0.42 | 0.4332 | 0.43 |  |  |  | 0.4231781
| 1 | 5 | 0.437 | 0.447 | 0.42 | 0.4265 | 0.37 | 0.4476 | 0.4 | 0.41 | 0.372 | 0.44 | 0.44 | 0.42 | 0.43 | 0.41 | 0.41 | 0.4168 | 0.38 | 0.4 | 0.43 | 0.4297 | 0.42 | 0.41 | 0.4282 | 0.43 |  |  |  | 45
| 1 | 6 | 0.435 | 0.449 | 0.42 | 0.426 | 0.37 | 0.4447 | 0.42 | 0.41 | 0.364 | 0.46 | 0.44 | 0.41 | 0.41 | 0.42 | 0.42 | 0.4195 | 0.38 | 0.46 | 0.42 | 0.4128 | 0.42 | 0.418 | 0.4168 | 0.43
| Mean |  | 0.43355 | 0.4406667 | 0.4183333 | 0.4239167 | 0.3683333 | 0.44425 | 0.4166667 | 0.4083333 | 0.3666667 | 0.4466667 | 0.4466667 | 0.4216667 | 0.415 | 0.4133333 | 0.415 | 0.4216833 | 0.3833333 | 0.4033333 | 0.425 | 0.4326333 | 0.4233333 | 0.4161667 | 0.4315333 | 0.4266667
| Median |  | 0.43355 | 0.4405 | 0.42 | 0.42475 | 0.37 | 0.4439 | 0.42 | 0.41 | 0.364 | 0.445 | 0.45 | 0.42 | 0.41 | 0.41 | 0.415 | 0.42025 | 0.38 | 0.395 | 0.43 | 0.4292 | 0.42 | 0.418 | 0.4297 | 0.43
| Std Dev. |  | 0.003713085 | 0.006713171 | 0.004082483 | 0.003088959 | 0.004082483 | 0.002018663 | 0.01032796 | 0.004082483 | 0.004131182 | 0.008164966 | 0.005163978 | 0.007527727 | 0.01224745 | 0.005163978 | 0.005477226 | 0.004929672 | 0.005163978 | 0.03011091 | 0.0083666 | 0.01638019 | 0.005163978 | 0.00491596 | 0.01262849 | 0.01032796
| Rel.Std.Dev. |  | 0.8564% | 1.523% | 0.9759% | 0.7287% | 1.108% | 0.4544% | 2.479% | 0.9998% | 1.127% | 1.828% | 1.156% | 1.785% | 2.951% | 1.249% | 1.32% | 1.169% | 1.347% | 7.466% | 1.969% | 3.786% | 1.22% | 1.181% | 2.926% | 2.421%
| PDM3 |  | 2.451% | 4.133% | -1.145% | 0.1745% | -12.96% | 4.979% | -1.539% | -3.508% | -13.35% | 5.551% | 5.551% | -0.3572% | -1.933% | -2.326% | -1.933% | -0.3532% | -9.416% | -4.689% | 0.4305% | 2.234% | 0.03667% | -1.657% | 1.974% | 0.8244%
| Z-Score (Absolute) |  | 0.88 | 1.41 | 0.25 | 0.17 | 3.95 | 1.67 | 0.37 | 0.99 | 4.06 | 1.85 | 1.85 | 0 | 0.49 | 0.62 | 0.49 | 0 | 2.84 | 1.36 | 0.25 | 0.81 | 0.12 | 0.41 | 0.73 | 0.37
| Analytical results for Cd in OREAS 299 (Certified Value 0.2 ppm) | [28 empty] | Certified
Cd | Round | Replicate | Lab | Lab | Lab | Lab | Lab | Lab | Lab | Lab | Lab | Lab | Lab | Lab | Lab | Lab | Lab | Lab | Lab | Lab | Lab | Lab | Lab | Lab | Lab | Lab | Lab | Lab |  | 1
| No | No | 1.01 | 1.03 | 1.04 | 1.05 | 1.06 | 1.09 | 1.11 | 1.13 | 1.14 | 1.15 | 1.16 | 1.17 | 1.19 | 1.22 | 1.23 | 1.24 | 1.25 | 1.26 | 1.27 | 1.28 | 1.29 | 1.30 | 1.31 | 1.32 | 1.33 | 1.34 |  | ppm
|  |  | 4A*MS | 4A*OES | 4A*MS | 4A*OES/MS | 4A*OES | 4A*OES | 4A*MS | 4A*MS | 4A*MS | 4A*MS | 4A*OES/MS | 4A*MS | 4A*MS | 4A*MS | 4A*MS | 4A*MS | 4A*MS | 4A*MS | 4A*OES/MS | 4A*OES/MS | 4A*OES/MS | 4A*MS | 4A*OES/MS | 4A*MS | 4A*OES/MS | 4A*OES/MS |  | 2
3
| 1 | 1 | 0.22 | 0.17 | < 0.5 | < 0.5 | < 0.5 | < 0.5 | 0.3 | 0.2 | 0.4 | 0.18 | 0.4625656 | 0.18063 | 0.25 | 0.22 | 0.2 | 0.21 | 0.28 | 0.21 | 0.18 | 0.2 | 0.5 | < 200 | < 1 | 0.31 | < 0.02 | 0.22 |  | 1
| 1 | 2 | 0.21 | 0.22 | < 0.5 | < 0.5 | < 0.5 | < 0.5 | 0.3 | 0.21 | 0.4 | 0.2 | 0.5511343 | 0.18606 | 0.24 | 0.2 | 0.19 | 0.22 | 0.29 | 0.19 | 0.11 | 0.2 | 0.5 | < 200 | < 1 | 0.3 | 0.09 | 0.21 |  | 10
| 1 | 3 | 0.23 | 0.19 | < 0.5 | < 0.5 | < 0.5 | < 0.5 | 0.3 | 0.21 | 0.4 | 0.21 | 0.467506 | 0.17402 | 0.22 | 0.22 | 0.18 | 0.2 | 0.3 | 0.21 | 0.19 | 0.2 | 0.6 | < 200 | < 1 | 0.35 | 0.09 | 0.21 |  | 16
| 1 | 4 | 0.19 | 0.2 | < 0.5 | < 0.5 | 0.5 | < 0.5 | 0.3 | 0.18 | 0.3 | 0.2 | 0.485548 | 0.16357 | 0.23 | 0.21 | 0.19 | 0.21 | 0.28 | 0.2 | 0.16 | 0.2 | 0.6 | < 200 | < 1 | 0.3 | 0.09 | 0.21 |  | 0.2036197
| 1 | 5 | 0.22 | 0.19 | < 0.5 | < 0.5 | < 0.5 | < 0.5 | 0.3 | 0.21 | 0.4 | 0.21 | 0.5358534 | 0.17174 | 0.22 | 0.19 | 0.21 | 0.21 | 0.29 | 0.19 | 0.14 | < 0.1 | 0.5 | < 200 | < 1 | 0.31 | 0.09 | 0.2 |  | 46
| 1 | 6 | 0.21 | 0.21 | < 0.5 | < 0.5 | < 0.5 | < 0.5 | 0.3 | 0.17 | 0.4 | 0.19 | 0.4773754 | 0.18288 | 0.22 | 0.22 | 0.21 | 0.21 | 0.3 | 0.22 | 0.16 | 0.2 | 0.7 | < 200 | < 1 | 0.32 | 0.09 | 0.2
| Mean |  | 0.2133333 | 0.1966667 |  |  | 0.5 |  | 0.3 | 0.1966667 | 0.3833333 | 0.1983333 | 0.4966638 | 0.1764833 | 0.23 | 0.21 | 0.1966667 | 0.21 | 0.29 | 0.2033333 | 0.1566667 | 0.2 | 0.5666667 |  |  | 0.315 | 0.09 | 0.2083333
| Median |  | 0.215 | 0.195 |  |  | 0.5 |  | 0.3 | 0.205 | 0.4 | 0.2 | 0.4814617 | 0.177325 | 0.225 | 0.215 | 0.195 | 0.21 | 0.29 | 0.205 | 0.16 | 0.2 | 0.55 |  |  | 0.31 | 0.09 | 0.21
| Std Dev. |  | 0.0136626 | 0.0175119 |  |  |  |  | 0 | 0.0175119 | 0.04082483 | 0.01169045 | 0.03744684 | 0.008308383 | 0.01264911 | 0.01264911 | 0.0121106 | 0.006324555 | 0.008944272 | 0.0121106 | 0.02875181 | 0 | 0.08164966 |  |  | 0.01870829 | 0 | 0.007527727
| Rel.Std.Dev. |  | 6.404% | 8.904% |  |  |  |  | 0% | 8.904% | 10.65% | 5.894% | 7.54% | 4.708% | 5.5% | 6.023% | 6.158% | 3.012% | 3.084% | 5.956% | 18.35% | 0% | 14.41% |  |  | 5.939% | 0% | 3.613%
| PDM3 |  | 4.77% | -3.415% |  |  | 145.6% |  | 47.33% | -3.415% | 88.26% | -2.596% | 143.9% | -13.33% | 12.96% | 3.133% | -3.415% | 3.133% | 42.42% | -0.1406% | -23.06% | -1.778% | 178.3% |  |  | 54.7% | -55.8% | 2.315%
| Z-Score (Absolute) |  | 0.03 | 0.28 | 0.7 | 0.7 | 1.47 | 0.7 | NA | 0.28 | NA | 0.24 | 5.23 | 0.65 | 0.34 | 0.03 | 0.28 | 0.03 | 1.44 | 0.15 | 1.01 | NA | NA | 1830.56 | 5.29 | 1.9 | 2.48 | 0.06
Results from laboratory 11, 14, 28 & 29 were removed due to their 0.1 ppm reading resolution.
| Analytical results for Ce in OREAS 299 (Certified Value 49.3 ppm) | [28 empty] | Certified
Ce | Round | Replicate | Lab | Lab | Lab | Lab | Lab | Lab | Lab | Lab | Lab | Lab | Lab | Lab | Lab | Lab | Lab | Lab | Lab | Lab | Lab | Lab | Lab | Lab | [5 empty] | 1
| No | No | 1.01 | 1.04 | 1.05 | 1.09 | 1.11 | 1.13 | 1.14 | 1.16 | 1.17 | 1.19 | 1.22 | 1.23 | 1.24 | 1.25 | 1.26 | 1.27 | 1.28 | 1.29 | 1.30 | 1.31 | 1.33 | 1.34 | [5 empty] | ppm
|  |  | 4A*MS | 4A*MS | 4A*OES/MS | 4A*MS | 4A*MS | 4A*MS | 4A*MS | 4A*OES/MS | 4A*MS | 4A*MS | 4A*MS | 4A*MS | 4A*MS | 4A*MS | 4A*MS | 4A*OES/MS | 4A*OES/MS | 4A*OES/MS | 4A*MS | 4A*OES/MS | 4A*OES/MS | 4A*OES/MS | [5 empty] | 1
2
| 1 | 1 | 49.85 | 50 | 48 | 63.9555 | 46.3 | 50.41 | 49 | 47.24884 | 49.31967 | 52.6 | 48.9 | 48.1 | 49.7 | 50.35 | 51.94 | 50.79 | 47.9 | 48 | 49 | 47 | 35.6 | 47.55 | [5 empty] | 1
| 1 | 2 | 49.43 | 48.9 | 48.5 | 64.9443 | 45.5 | 51.22 | 48 | 46.82925 | 48.52179 | 49 | 48.4 | 51.3 | 51.1 | 49.26 | 52.66 | 49.2 | 48 | 49 | 50.76 | 49 | 54.8 | 47.44 | [5 empty] | 11
| 1 | 3 | 49.56 | 49.9 | 48 | 65.4577 | 45.9 | 51.2 | 48 | 47.28592 | 47.62405 | 50.6 | 49.3 | 47.2 | 49.2 | 49.42 | 53.16 | 50.99 | 48.5 | 49 | 50.96 | 48 | 54.8 | 49.96 | [5 empty] | 16
| 1 | 4 | 49.67 | 49.6 | 48 | 65.058 | 45.6 | 47.49 | 48 | 47.38246 | 48.51718 | 51.6 | 47 | 47.2 | 49.9 | 49.69 | 49.68 | 51.99 | 47.9 | 49 | 55.08 | 48 | 54.8 | 49.89 | [5 empty] | 49.25982
| 1 | 5 | 49.85 | 49.7 | 49 | 65.1877 | 46 | 50.59 | 49 | 48.50192 | 49.20704 | 51.7 | 49.5 | 50.8 | 47.9 | 50.11 | 50.81 | 49.38 | 49.4 | 49 | 49.88 | 45 | 55.6 | 49.26 | [5 empty] | 47
| 1 | 6 | 49.94 | 50.2 | 49 | 63.9111 | 46.7 | 47.6 | 49 | 47.21938 | 49.42202 | 52.1 | 48.3 | 48.2 | 49.4 | 51.35 | 52.27 | 48.07 | 53.6 | 49 | 49 | 46 | 52.4 | 49.43
| Mean |  | 49.71667 | 49.71667 | 48.41667 | 64.75238 | 46 | 49.75167 | 48.5 | 47.41129 | 48.768625 | 51.26667 | 48.56667 | 48.8 | 49.53333 | 50.03 | 51.75333 | 50.07 | 49.21667 | 48.83333 | 50.78 | 47.16667 | 51.33333 | 48.92167
| Median |  | 49.76 | 49.8 | 48.25 | 65.00115 | 45.95 | 50.5 | 48.5 | 47.26738 | 48.864415 | 51.65 | 48.65 | 48.15 | 49.55 | 49.9 | 52.105 | 50.085 | 48.25 | 49 | 50.32 | 47.5 | 54.8 | 49.345
| Std Dev. |  | 0.1971463 | 0.4535049 | 0.491596 | 0.657265 | 0.4472136 | 1.739809 | 0.5477226 | 0.5670989 | 0.6865839 | 1.292543 | 0.9025889 | 1.801111 | 1.040513 | 0.7657415 | 1.287722 | 1.434169 | 2.222986 | 0.4082483 | 2.265816 | 1.47196 | 7.783744 | 1.137144
| Rel.Std.Dev. |  | 0.3965% | 0.9122% | 1.015% | 1.015% | 0.9722% | 3.497% | 1.129% | 1.196% | 1.408% | 2.521% | 1.858% | 3.691% | 2.101% | 1.531% | 2.488% | 2.864% | 4.517% | 0.836% | 4.462% | 3.121% | 15.16% | 2.324%
| PDM3 |  | 0.9274% | 0.9274% | -1.712% | 31.45% | -6.618% | 0.9985% | -1.542% | -3.753% | -0.9972% | 4.074% | -1.407% | -0.9335% | 0.5552% | 1.564% | 5.062% | 1.645% | -0.0876% | -0.8658% | 3.086% | -4.249% | 4.209% | -0.6865%
| Z-Score (Absolute) |  | 0.31 | 0.31 | 0.86 | 13.79 | 3.03 | 0.34 | 0.78 | 1.76 | 0.54 | 1.7 | 0.73 | 0.52 | 0.14 | 0.59 | 2.13 | 0.62 | 0.14 | 0.49 | 1.26 | 1.98 | 1.76 | 0.41
| Analytical results for Co in OREAS 299 (Certified Value 18.8 ppm) | [28 empty] | Certified
Co | Round | Replicate | Lab | Lab | Lab | Lab | Lab | Lab | Lab | Lab | Lab | Lab | Lab | Lab | Lab | Lab | Lab | Lab | Lab | Lab | Lab | Lab | Lab | Lab | Lab | Lab | Lab | Lab | Lab | 1
| No | No | 1.01 | 1.03 | 1.04 | 1.05 | 1.06 | 1.09 | 1.11 | 1.12 | 1.13 | 1.14 | 1.15 | 1.16 | 1.17 | 1.19 | 1.22 | 1.23 | 1.24 | 1.25 | 1.26 | 1.27 | 1.28 | 1.29 | 1.30 | 1.31 | 1.32 | 1.33 | 1.34 | ppm
|  |  | 4A*MS | 4A*OES | 4A*OES | 4A*OES/MS | 4A*OES | 4A*OES | 4A*MS | 4A*MS | 4A*MS | 4A*MS | 4A*MS | 4A*OES/MS | 4A*MS | 4A*MS | 4A*MS | 4A*MS | 4A*MS | 4A*MS | 4A*MS | 4A*OES/MS | 4A*OES/MS | 4A*OES/MS | 4A*MS | 4A*OES/MS | 4A*MS | 4A*OES/MS | 4A*OES/MS | 1
2
| 1 | 1 | 19.1 | 17.8 | 20 | 20 | 19 | 21.74 | 16.7 | 22.1 | 19 | 20.7 | 19.9 | 19.37265 | 19.85324 | 18.4 | 18.5 | 16.7 | 16.8 | 18.3 | 18 | 17 | 17.4 | 19.5 | 19.5 | 18 | 19 | 25.2 | 16.8 | 1
| 1 | 2 | 18.7 | 18.5 | 25 | 20 | 19 | 21.96 | 17 | 21.6 | 18.9 | 19.9 | 20.1 | 19.21344 | 20.07881 | 17 | 18.9 | 17.8 | 17.2 | 18.4 | 18.2 | 17.2 | 18 | 19.5 | 19 | 18 | 19 | 21.8 | 16.6 | 12
| 1 | 3 | 18.8 | 18.7 | 25 | 20 | 19 | 21.63 | 16.2 | 21.2 | 19.3 | 19.6 | 20.4 | 19.27875 | 20.30136 | 17.5 | 18.5 | 16.5 | 17 | 18.4 | 18.5 | 18.1 | 17.2 | 19.7 | 16.8 | 18 | 19 | 22.1 | 17.3 | 16
| 1 | 4 | 18.8 | 18.3 | 20 | 15 | 19 | 21.53 | 16.4 | 22.2 | 17.9 | 20.3 | 19.5 | 18.97589 | 19.44026 | 18.7 | 18.6 | 16.4 | 17.3 | 19.1 | 17.8 | 18.1 | 16.4 | 19.5 | 20.5 | 18 | 19 | 22.2 | 17.5 | 18.80587
| 1 | 5 | 18.9 | 17.9 | 25 | 15 | 19 | 22.18 | 16.5 | 22.5 | 19.1 | 20.4 | 21.2 | 18.61424 | 19.88821 | 17.9 | 18.5 | 17.8 | 16.6 | 18.8 | 17.9 | 18.1 | 16.9 | 19.4 | 19.3 | 18 | 18 | 22.1 | 17.4 | 48
| 1 | 6 | 18.8 | 18.4 | 25 | 15 | 19 | 21.28 | 22.5 | 21.6 | 18.4 | 20 | 20 | 18.46216 | 20.91722 | 18.5 | 18.4 | 16.5 | 17.3 | 18.6 | 18.5 | 17.4 | 18.7 | 19.6 | 20.3 | 18 | 19 | 21.5 | 17
| Mean |  | 18.85 | 18.26667 | 23.33333 | 17.5 | 19 | 21.72 | 17.55 | 21.86667 | 18.76667 | 20.15 | 20.18333 | 18.98619 | 20.07985 | 18 | 18.56667 | 16.95 | 17.03333 | 18.6 | 18.15 | 17.65 | 17.43333 | 19.53333 | 19.23333 | 18 | 18.83333 | 22.48333 | 17.1
| Median |  | 18.8 | 18.35 | 25 | 17.5 | 19 | 21.685 | 16.6 | 21.85 | 18.95 | 20.15 | 20.05 | 19.09467 | 19.98351 | 18.15 | 18.5 | 16.6 | 17.1 | 18.5 | 18.1 | 17.75 | 17.3 | 19.5 | 19.4 | 18 | 19 | 22.1 | 17.15
| Std Dev. |  | 0.1378405 | 0.350238 | 2.581989 | 2.738613 | 0 | 0.3185593 | 2.440287 | 0.4802777 | 0.5202563 | 0.3937004 | 0.5776389 | 0.3740725 | 0.4994817 | 0.6572671 | 0.175119 | 0.6655825 | 0.2875181 | 0.303315 | 0.3016621 | 0.5089204 | 0.8164966 | 0.1032796 | 1.326147 | 0 | 0.4082483 | 1.355606 | 0.3577709
| Rel.Std.Dev. |  | 0.7312% | 1.917% | 11.07% | 15.65% | 0% | 1.467% | 13.9% | 2.196% | 2.772% | 1.954% | 2.862% | 1.97% | 2.487% | 3.651% | 0.9432% | 3.927% | 1.688% | 1.631% | 1.662% | 2.883% | 4.684% | 0.5287% | 6.895% | 0% | 2.168% | 6.029% | 2.092%
| PDM3 |  | 0.2346% | -2.867% | 24.07% | -6.944% | 1.032% | 15.5% | -6.678% | 16.28% | -0.2085% | 7.147% | 7.325% | 0.9588% | 6.774% | -4.285% | -1.272% | -9.869% | -9.425% | -1.095% | -3.488% | -6.146% | -7.298% | 3.868% | 2.273% | -4.285% | 0.146% | 19.55% | -9.071%
| Z-Score (Absolute) |  | 0.05 | 0.3 | 2.76 | 0.76 | 0.14 | 1.78 | 0.73 | 1.87 | 0 | 0.84 | 0.86 | 0.13 | 0.79 | 0.46 | 0.12 | 1.1 | 1.05 | 0.1 | 0.37 | 0.67 | 0.81 | 0.46 | 0.28 | 0.46 | 0.04 | 2.24 | 1.01
| Analytical results for Cr in OREAS 299 (Certified Value 134 ppm) | [28 empty] | Certified
Cr | Round | Replicate | Lab | Lab | Lab | Lab | Lab | Lab | Lab | Lab | Lab | Lab | Lab | Lab | Lab | Lab | Lab | Lab | Lab | Lab | Lab | Lab | Lab | Lab | Lab | Lab | Lab |  |  | 1
| No | No | 1.01 | 1.03 | 1.04 | 1.06 | 1.09 | 1.11 | 1.13 | 1.14 | 1.15 | 1.16 | 1.17 | 1.19 | 1.22 | 1.23 | 1.24 | 1.25 | 1.26 | 1.27 | 1.28 | 1.29 | 1.30 | 1.31 | 1.32 | 1.33 | 1.34 |  |  | ppm
|  |  | 4A*OES | 4A*OES | 4A*OES | 4A*OES | 4A*OES | 4A*MS | 4A*OES/MS | 4A*MS | 4A*OES | 4A*OES/MS | 4A*MS | 4A*MS | 4A*MS | 4A*MS | 4A*MS | 4A*OES | 4A*OES | 4A*OES/MS | 4A*OES/MS | 4A*OES/MS | 4A*MS | 4A*OES/MS | 4A*OES | 4A*OES/MS | 4A*OES/MS |  |  | 0
0
| 1 | 1 | 170 | 135 | 90 | 116 | 146.6 | 83.4 | 88 | 154 | 89 | 108.813 | 185.6867 | 148 | 142 | 144 | 138 | 141 | 108 | 121 | 122 | 133 | 129 | 112 | 188 | 121.2 | 152 |  |  | 1
| 1 | 2 | 167 | 145 | 100 | 115 | 145.9 | 60.7 | 101 | 155 | 97 | 104.6661 | 187.1075 | 146 | 143 | 145 | 136 | 136 | 104 | 126 | 133 | 125 | 122 | 120 | 187 | 147 | 149 |  |  | 13
| 1 | 3 | 166 | 142 | 100 | 113 | 144.5 | 83.2 | 107 | 153 | 91 | 113.7341 | 185.5517 | 143 | 139 | 144 | 141 | 143 | 102 | 127 | 137 | 127 | 119 | 113 | 191 | 145 | 155 |  |  | 16
| 1 | 4 | 166 | 144 | 90 | 114 | 144.5 | 101.2 | 98 | 156 | 99 | 112.1997 | 177.6491 | 148 | 141 | 143 | 144 | 152 | 99 | 124 | 129 | 126 | 129 | 113 | 184 | 145.8 | 158 |  |  | 133.6929
| 1 | 5 | 168 | 132 | 100 | 114 | 145.3 | 148.7 | 98 | 155 | 101 | 100.8265 | 180.0923 | 144 | 137 | 143 | 138 | 153 | 102 | 121 | 134 | 137 | 120 | 113 | 185 | 142.9 | 156 |  |  | 49
| 1 | 6 | 169 | 146 | 100 | 114 | 145.1 | 146.8 | 104 | 153 | 96 | 107.3461 | 186.8425 | 147 | 138 | 142 | 145 | 155 | 105 | 119 | 148 | 133 | 127 | 114 | 192 | 148.9 | 159
| Mean |  | 167.6667 | 140.6667 | 96.66667 | 114.3333 | 145.3167 | 104 | 99.33333 | 154.3333 | 95.5 | 107.9309 | 183.8216 | 146 | 140 | 143.5 | 140.3333 | 146.6667 | 103.3333 | 123 | 133.8333 | 130.1667 | 124.3333 | 114.1667 | 187.8333 | 141.8 | 154.8333
| Median |  | 167.5 | 143 | 100 | 114 | 145.2 | 92.3 | 99.5 | 154.5 | 96.5 | 108.0796 | 185.6192 | 146.5 | 140 | 143.5 | 139.5 | 147.5 | 103 | 122.5 | 133.5 | 130 | 124.5 | 113 | 187.5 | 145.4 | 155.5
| Std Dev. |  | 1.632993 | 5.785038 | 5.163978 | 1.032796 | 0.820772 | 36.2482 | 6.56252 | 1.21106 | 4.636809 | 4.778106 | 3.959855 | 2.097618 | 2.366432 | 1.048809 | 3.614784 | 7.711463 | 3.076795 | 3.162278 | 8.658329 | 4.833908 | 4.546061 | 2.926887 | 3.188521 | 10.28844 | 3.763863
| Rel.Std.Dev. |  | 0.974% | 4.113% | 5.342% | 0.9033% | 0.5648% | 34.85% | 6.607% | 0.7847% | 4.855% | 4.427% | 2.154% | 1.437% | 1.69% | 0.7309% | 2.576% | 5.258% | 2.978% | 2.571% | 6.469% | 3.714% | 3.656% | 2.564% | 1.698% | 7.256% | 2.431%
| PDM3 |  | 25.41% | 5.216% | -27.69% | -14.48% | 8.694% | -22.21% | -25.7% | 15.44% | -28.57% | -19.27% | 37.5% | 9.205% | 4.718% | 7.336% | 4.967% | 9.704% | -22.71% | -7.998% | 0.105% | -2.638% | -7.001% | -14.61% | 40.5% | 6.064% | 15.81%
| Z-Score (Absolute) |  | 1.19 | 0.03 | 1.87 | 1.1 | 0.23 | 1.55 | 1.75 | 0.62 | 1.92 | 1.38 | 1.89 | 0.26 | 0 | 0.15 | 0.01 | 0.29 | 1.58 | 0.73 | 0.27 | 0.42 | 0.67 | 1.11 | 2.06 | 0.08 | 0.64
| Analytical results for Cs in OREAS 299 (Certified Value 3.76 ppm) | [28 empty] | Certified
Cs | Round | Replicate | Lab | Lab | Lab | Lab | Lab | Lab | Lab | Lab | Lab | Lab | Lab | Lab | Lab | Lab | Lab | Lab | Lab | Lab | Lab | Lab | Lab | Lab | [5 empty] | 1
| No | No | 1.01 | 1.03 | 1.04 | 1.05 | 1.12 | 1.13 | 1.14 | 1.15 | 1.16 | 1.17 | 1.19 | 1.22 | 1.23 | 1.24 | 1.25 | 1.26 | 1.27 | 1.28 | 1.29 | 1.32 | 1.33 | 1.34 | [5 empty] | ppm
|  |  | 4A*MS | 4A*OES | 4A*MS | 4A*OES/MS | 4A*MS | 4A*MS | 4A*MS | 4A*MS | 4A*OES/MS | 4A*MS | 4A*MS | 4A*MS | 4A*MS | 4A*MS | 4A*MS | 4A*MS | 4A*OES/MS | 4A*OES/MS | 4A*OES/MS | 4A*MS | 4A*OES/MS | 4A*OES/MS | [5 empty] | 2
3
| 1 | 1 | 3.88 | 3.8 | 3.6 | 4 | 3.59 | 4 | 3.5 | 3.59 | 2.831078 | 3.79836 | 3.99 | 3.61 | 3.53 | 3.62 | 3.77 | 3.78 | 3.7 | 3.34 | 3.9 | 3.9 | 2.1 | 3.92 | [5 empty] | 1
| 1 | 2 | 3.79 | 3.8 | 3.5 | 3.5 | 3.53 | 4 | 3.4 | 3.69 | 2.761638 | 3.8377 | 3.79 | 3.56 | 3.74 | 3.69 | 3.84 | 3.78 | 3.8 | 3.46 | 3.9 | 3.8 | 3.9 | 3.97 | [5 empty] | 14
| 1 | 3 | 3.88 | 3.8 | 3.6 | 3.5 | 3.54 | 3 | 3.4 | 3.53 | 2.750165 | 3.95378 | 3.84 | 3.51 | 3.49 | 3.67 | 3.75 | 3.91 | 3.9 | 3.42 | 4.1 | 3.8 | 4.1 | 4.11 | [5 empty] | 16
| 1 | 4 | 3.81 | 4 | 3.6 | 3.5 | 3.66 | 3 | 3.4 | 3.43 | 2.642892 | 3.74333 | 3.99 | 3.46 | 3.44 | 3.6 | 3.93 | 3.72 | 4 | 3.23 | 3.9 | 3.9 | 4 | 4.11 | [5 empty] | 3.757499
| 1 | 5 | 3.85 | 3.8 | 3.6 | 4 | 3.68 | 3 | 3.4 | 3.88 | 2.774617 | 3.82837 | 3.96 | 3.53 | 3.73 | 3.54 | 3.85 | 3.73 | 3.8 | 3.72 | 3.9 | 3.8 | 3.9 | 4.08 | [5 empty] | 50
| 1 | 6 | 3.78 | 4 | 3.6 | 4 | 3.56 | 3 | 3.4 | 3.44 | 2.56826 | 3.89332 | 4.07 | 3.55 | 3.55 | 3.65 | 3.91 | 3.87 | 3.7 | 3.93 | 4 | 3.8 | 3.8 | 4.1
| Mean |  | 3.831667 | 3.866667 | 3.583333 | 3.75 | 3.593333 | 3.333333 | 3.416667 | 3.593333 | 2.721442 | 3.842477 | 3.94 | 3.536667 | 3.58 | 3.628333 | 3.841667 | 3.798333 | 3.816667 | 3.516667 | 3.95 | 3.833333 | 3.633333 | 4.048333
| Median |  | 3.83 | 3.8 | 3.6 | 3.75 | 3.575 | 3 | 3.4 | 3.56 | 2.755901 | 3.833035 | 3.975 | 3.54 | 3.54 | 3.635 | 3.845 | 3.78 | 3.8 | 3.44 | 3.9 | 3.8 | 3.9 | 4.09
| Std Dev. |  | 0.04445972 | 0.1032796 | 0.04082483 | 0.2738613 | 0.06314006 | 0.5163978 | 0.04082483 | 0.1707239 | 0.0968742 | 0.07344608 | 0.10469 | 0.05046451 | 0.1258571 | 0.05419102 | 0.0722265 | 0.07626707 | 0.1169045 | 0.2600513 | 0.083666 | 0.05163978 | 0.7580677 | 0.08232051
| Rel.Std.Dev. |  | 1.16% | 2.671% | 1.139% | 7.303% | 1.757% | 15.49% | 1.195% | 4.751% | 3.56% | 1.911% | 2.657% | 1.427% | 3.516% | 1.494% | 1.88% | 2.008% | 3.063% | 7.395% | 2.118% | 1.347% | 20.86% | 2.033%
| PDM3 |  | 1.974% | 2.905% | -4.635% | -0.1996% | -4.369% | -11.29% | -9.071% | -4.369% | -27.57% | 2.262% | 4.857% | -5.877% | -4.724% | -3.438% | 2.24% | 1.087% | 1.575% | -6.409% | 5.123% | 2.018% | -3.304% | 7.74%
| Z-Score (Absolute) |  | 0.65 | 0.81 | 0.5 | 0.27 | 0.45 | 1.66 | 1.27 | 0.45 | 4.49 | 0.7 | 1.15 | 0.72 | 0.52 | 0.29 | 0.69 | 0.49 | 0.58 | 0.81 | 1.19 | 0.66 | 0.27 | 1.65
| Analytical results for Cu in OREAS 299 (Certified Value 496 ppm) | [28 empty] | Certified
Cu | Round | Replicate | Lab | Lab | Lab | Lab | Lab | Lab | Lab | Lab | Lab | Lab | Lab | Lab | Lab | Lab | Lab | Lab | Lab | Lab | Lab | Lab | Lab | Lab | Lab | Lab | Lab | Lab | Lab | 1
| No | No | 1.01 | 1.03 | 1.04 | 1.05 | 1.06 | 1.09 | 1.11 | 1.12 | 1.13 | 1.14 | 1.15 | 1.16 | 1.17 | 1.19 | 1.22 | 1.23 | 1.24 | 1.25 | 1.26 | 1.27 | 1.28 | 1.29 | 1.30 | 1.31 | 1.32 | 1.33 | 1.34 | ppm
|  |  | 4A*MS | 4A*OES | 4A*OES | 4A*OES/MS | 4A*OES | 4A*OES | 4A*MS | 4A*MS | 4A*OES/MS | 4A*MS | 4A*OES | 4A*OES/MS | 4A*MS | 4A*MS | 4A*MS | 4A*MS | 4A*MS | 4A*MS | 4A*MS | 4A*OES/MS | 4A*OES/MS | 4A*OES/MS | 4A*MS | 4A*OES/MS | 4A*OES | 4A*OES/MS | 4A*OES/MS | 0
0
| 1 | 1 | 506.3 | 498 | 494 | 520 | 473 | 478 | > 200 | 510 | 481 | 530 | 484 | 505.6146 | 498.5103 | 513 | 498 | 478 | 488 | 507.4 | 500.2 | 505.9 | 462 | 460 | 503.5 | 472 | 521 | 137.5 | 502.3 | 1
| 1 | 2 | 503.8 | 505 | 494 | 510 | 474 | 474.9 | > 200 | 481 | 481 | 515 | 478 | 496.305 | 497.0899 | 503 | 514 | 507 | 485 | 523.8 | 507.2 | 504.7 | 476 | 460 | 514.9 | 478 | 521 | 515.4 | 501.4 | 15
| 1 | 3 | 506.7 | 497 | 494 | 510 | 474 | 475.4 | > 200 | 496 | 483 | 509 | 487 | 504.0194 | 503.9911 | 512 | 494 | 478 | 488 | 509.2 | 496.5 | 524.3 | 452 | 458 | 517.8 | 467 | 509 | 520.6 | 510.1 | 16
| 1 | 4 | 501.4 | 498 | 490 | 510 | 470 | 475.8 | > 200 | 502 | 479 | 516 | 498 | 501.0552 | 481.5901 | 506 | 489 | 473 | 499 | 536.1 | 495.4 | 511 | 460 | 468 | 554.8 | 472 | 523 | 525.3 | 507.4 | 496.4193
| 1 | 5 | 502.6 | 505 | 500 | 510 | 472 | 474.6 | > 200 | 492 | 486 | 524 | 484 | 482.6445 | 495.2894 | 503 | 486 | 506 | 487 | 512.3 | 499.2 | 513.1 | 470 | 464 | 519.7 | 465 | 521 | 525 | 511.8 | 51
| 1 | 6 | 502.2 | 505 | 500 | 510 | 474 | 478 | > 200 | 497 | 477 | 510 | 491 | 485.0091 | 506.7883 | 499 | 520 | 483 | 502 | 526.3 | 510.1 | 484.9 | 503 | 468 | 495.9 | 469 | 515 | 503.4 | 510.4
| Mean |  | 503.8333 | 501.3333 | 495.3333 | 511.6667 | 472.8333 | 476.1167 |  | 496.3333 | 481.1667 | 517.3333 | 487 | 495.7746 | 497.20985 | 506 | 500.1667 | 487.5 | 491.5 | 519.1833 | 501.4333 | 507.3167 | 470.5 | 463 | 517.7667 | 470.5 | 518.3333 | 454.5333 | 507.2333
| Median |  | 503.2 | 501.5 | 494 | 510 | 473.5 | 475.6 |  | 496.5 | 481 | 515.5 | 485.5 | 498.6801 | 497.8001 | 504.5 | 496 | 480.5 | 488 | 518.05 | 499.7 | 508.45 | 466 | 462 | 516.35 | 470.5 | 521 | 518 | 508.75
| Std Dev. |  | 2.209676 | 4.033196 | 3.932768 | 4.082483 | 1.602082 | 1.515806 |  | 9.72968 | 3.125167 | 8.189424 | 6.870226 | 9.810856 | 8.79889 | 5.51362 | 13.80459 | 15.05656 | 7.120393 | 11.34926 | 5.926438 | 13.0139 | 17.95272 | 4.335897 | 20.32296 | 4.593474 | 5.316641 | 155.5256 | 4.415729
| Rel.Std.Dev. |  | 0.4386% | 0.8045% | 0.794% | 0.7979% | 0.3388% | 0.3184% |  | 1.96% | 0.6495% | 1.583% | 1.411% | 1.979% | 1.77% | 1.09% | 2.76% | 3.089% | 1.449% | 2.186% | 1.182% | 2.565% | 3.816% | 0.9365% | 3.925% | 0.9763% | 1.026% | 34.22% | 0.8706%
| PDM3 |  | 1.494% | 0.9899% | -0.2188% | 3.071% | -4.751% | -4.09% |  | -0.01731% | -3.073% | 4.213% | -1.897% | -0.1299% | 0.1593% | 1.93% | 0.7549% | -1.797% | -0.991% | 4.586% | 1.01% | 2.195% | -5.221% | -6.732% | 4.3% | -5.221% | 4.414% | -8.438% | 2.178%
| Z-Score (Absolute) |  | 0.45 | 0.29 | 0.09 | 0.96 | 1.54 | 1.33 | NA | 0.03 | 1 | 1.32 | 0.63 | 0.06 | 0.03 | 0.59 | 0.22 | 0.6 | 0.34 | 1.44 | 0.3 | 0.68 | 1.69 | 2.17 | 1.35 | 1.69 | 1.38 | 2.71 | 0.67
| Analytical results for Dy in OREAS 299 (Certified Value 2.58 ppm) | [28 empty] | Certified
Dy | Round | Replicate | Lab | Lab | Lab | Lab | Lab | Lab | Lab | Lab | Lab | Lab | [17 empty] | 1
| No | No | 1.01 | 1.04 | 1.05 | 1.11 | 1.14 | 1.15 | 1.17 | 1.25 | 1.27 | 1.28 | [17 empty] | ppm
|  |  | 4A*MS | 4A*MS | 4A*OES/MS | 4A*MS | 4A*MS | 4A*MS | 4A*MS | 4A*MS | 4A*OES/MS | 4A*OES/MS | [17 empty] | 2
3
| 1 | 1 | 2.51 | 2.65 | 2.6 | 2.1 | 2.64 | 2.73 | 3.10617 | 2.63 | 2.8 | 2.8 | [17 empty] | 1
| 1 | 2 | 2.53 | 2.6 | 2.3 | 2.1 | 2.66 | 2.5 | 3.24407 | 2.55 | 2.5 | 2.7 | [17 empty] | 16
| 1 | 3 | 2.54 | 2.6 | 2.4 | 2.1 | 2.62 | 2.66 | 3.02549 | 2.64 | 2.4 | 2.7 | [17 empty] | 16
| 1 | 4 | 2.51 | 2.65 | 2.5 | 2.1 | 2.64 | 2.59 | 3.32893 | 2.56 | 2.2 | 2.7 | [17 empty] | 2.577
| 1 | 5 | 2.55 | 2.6 | 2.5 | 2.1 | 2.67 | 2.62 | 3.06165 | 2.66 | 2.3 | 2.7 | [17 empty] | 52
| 1 | 6 | 2.51 | 2.65 | 2.4 | 2.1 | 2.55 | 2.54 | 3.11828 | 2.7 | 1.9 | 2.6
| Mean |  | 2.525 | 2.625 | 2.45 | 2.1 | 2.63 | 2.606667 | 3.147432 | 2.623333 | 2.35 | 2.7
| Median |  | 2.52 | 2.625 | 2.45 | 2.1 | 2.64 | 2.605 | 3.112225 | 2.635 | 2.35 | 2.7
| Std Dev. |  | 0.01760682 | 0.02738613 | 0.1048809 | 0 | 0.04289522 | 0.08286535 | 0.1158112 | 0.05819507 | 0.3016621 | 0.06324555
| Rel.Std.Dev. |  | 0.6973% | 1.043% | 4.281% | 0% | 1.631% | 3.179% | 3.68% | 2.218% | 12.84% | 2.342%
| PDM3 |  | -2.018% | 1.863% | -4.928% | -18.51% | 2.057% | 1.151% | 22.14% | 1.798% | -8.809% | 4.773%
| Z-Score (Absolute) |  | 0.69 | 0.08 | 1.27 | 3.97 | 0.12 | 0.06 | 4.1 | 0.06 | 2.04 | 0.66
| Analytical results for Er in OREAS 299 (Certified Value 1.27 ppm) | [28 empty] | Certified
Er | Round | Replicate | Lab | Lab | Lab | Lab | Lab | Lab | Lab | Lab | Lab | Lab | [17 empty] | 1
| No | No | 1.01 | 1.04 | 1.05 | 1.11 | 1.14 | 1.15 | 1.17 | 1.25 | 1.27 | 1.28 | [17 empty] | ppm
|  |  | 4A*MS | 4A*MS | 4A*OES/MS | 4A*MS | 4A*MS | 4A*MS | 4A*MS | 4A*MS | 4A*OES/MS | 4A*OES/MS | [17 empty] | 2
3
| 1 | 1 | 1.31 | 1.35 | 1.35 | 1.1 | 1.35 | 1.15 | 1.80846 | 1.4 | 1.2 | 1.2 | [17 empty] | 1
| 1 | 2 | 1.32 | 1.3 | 1.25 | 1.1 | 1.41 | 1.22 | 1.85343 | 1.36 | 1 | 1.4 | [17 empty] | 17
| 1 | 3 | 1.32 | 1.35 | 1.25 | 1.1 | 1.41 | 1.13 | 1.76872 | 1.36 | 1.2 | 1.2 | [17 empty] | 16
| 1 | 4 | 1.25 | 1.35 | 1.3 | 1.1 | 1.41 | 1.06 | 1.93639 | 1.35 | 1.1 | 1.3 | [17 empty] | 1.265704
| 1 | 5 | 1.34 | 1.3 | 1.2 | 1.1 | 1.42 | 1.2 | 1.79573 | 1.4 | 1.2 | 1.3 | [17 empty] | 53
| 1 | 6 | 1.3 | 1.35 | 1.3 | 1.1 | 1.3 | 1.08 | 1.76431 | 1.38 | 1.1 | 1.5
| Mean |  | 1.306667 | 1.333333 | 1.275 | 1.1 | 1.383333 | 1.14 | 1.821173 | 1.375 | 1.133333 | 1.316667
| Median |  | 1.315 | 1.35 | 1.275 | 1.1 | 1.41 | 1.14 | 1.802095 | 1.37 | 1.15 | 1.3
| Std Dev. |  | 0.03076795 | 0.02581989 | 0.05244044 | 2.432377e-16 | 0.04802777 | 0.06356099 | 0.06497562 | 0.02167948 | 0.08164966 | 0.1169045
| Rel.Std.Dev. |  | 2.355% | 1.936% | 4.113% | 2.211e-14% | 3.472% | 5.576% | 3.568% | 1.577% | 7.204% | 8.879%
| PDM3 |  | 3.236% | 5.343% | 0.7345% | -13.09% | 9.294% | -9.932% | 43.89% | 8.635% | -10.46% | 4.026%
| Z-Score (Absolute) |  | 0.05 | 0.22 | 0.37 | 2.11 | 0.72 | 1.71 | 5.09 | 0.63 | 1.78 | 0.05
| Analytical results for Eu in OREAS 299 (Certified Value 0.7 ppm) | [28 empty] | Certified
Eu | Round | Replicate | Lab | Lab | Lab | Lab | Lab | Lab | Lab | Lab | Lab | Lab | [17 empty] | 1
| No | No | 1.01 | 1.04 | 1.05 | 1.11 | 1.14 | 1.15 | 1.17 | 1.25 | 1.27 | 1.28 | [17 empty] | ppm
|  |  | 4A*MS | 4A*MS | 4A*OES/MS | 4A*MS | 4A*MS | 4A*MS | 4A*MS | 4A*MS | 4A*OES/MS | 4A*OES/MS | [17 empty] | 2
3
| 1 | 1 | 0.71 | 0.65 | 0.7 | 0.7 | 0.74 | 0.77 | 0.68376 | 0.7 | 0.8 | 0.61 | [17 empty] | 1
| 1 | 2 | 0.7 | 0.65 | 0.7 | 0.7 | 0.75 | 0.76 | 0.71987 | 0.68 | 0.5 | 0.62 | [17 empty] | 18
| 1 | 3 | 0.7 | 0.65 | 0.7 | 0.7 | 0.72 | 0.72 | 0.68619 | 0.68 | 0.7 | 0.64 | [17 empty] | 16
| 1 | 4 | 0.7 | 0.7 | 0.7 | 0.7 | 0.73 | 0.71 | 0.72673 | 0.67 | 0.8 | 0.61 | [17 empty] | 0.6988533
| 1 | 5 | 0.73 | 0.65 | 0.7 | 0.7 | 0.73 | 0.79 | 0.70553 | 0.69 | 0.7 | 0.65 | [17 empty] | 54
| 1 | 6 | 0.73 | 0.7 | 0.6 | 0.7 | 0.74 | 0.76 | 0.71976 | 0.71 | 0.6 | 0.66
| Mean |  | 0.7116667 | 0.6666667 | 0.6833333 | 0.7 | 0.735 | 0.7516667 | 0.7069733 | 0.6883333 | 0.6833333 | 0.6316667
| Median |  | 0.705 | 0.65 | 0.7 | 0.7 | 0.735 | 0.76 | 0.712645 | 0.685 | 0.7 | 0.63
| Std Dev. |  | 0.0147196 | 0.02581989 | 0.04082483 | 1.216188e-16 | 0.01048809 | 0.03060501 | 0.01840129 | 0.0147196 | 0.1169045 | 0.02136976
| Rel.Std.Dev. |  | 2.068% | 3.873% | 5.974% | 1.737e-14% | 1.427% | 4.072% | 2.603% | 2.138% | 17.11% | 3.383%
| PDM3 |  | 1.833% | -4.606% | -2.221% | 0.1641% | 5.172% | 7.557% | 1.162% | -1.505% | -2.221% | -9.614%
| Z-Score (Absolute) |  | 0.11 | 0.97 | NA | NA | 0.67 | 1.08 | 0 | 0.45 | NA | 1.81
Results from laboratories 5, 11 & 27 were removed due to their 0.1 ppm reading resolution.
| Analytical results for Fe in OREAS 299 (Certified Value 2.4 wt.%) | [28 empty] | Certified
Fe | Round | Replicate | Lab | Lab | Lab | Lab | Lab | Lab | Lab | Lab | Lab | Lab | Lab | Lab | Lab | Lab | Lab | Lab | Lab | Lab | Lab | Lab | Lab | Lab | Lab | Lab | Lab |  |  | 1
| No | No | 1.01 | 1.03 | 1.04 | 1.05 | 1.06 | 1.09 | 1.12 | 1.13 | 1.14 | 1.15 | 1.16 | 1.19 | 1.22 | 1.23 | 1.24 | 1.25 | 1.26 | 1.27 | 1.28 | 1.29 | 1.30 | 1.31 | 1.32 | 1.33 | 1.34 |  |  | wt.%
|  |  | 4A*OES | 4A*OES | 4A*OES | 4A*OES/MS | 4A*OES | 4A*MS | 4A*MS | 4A*OES/MS | 4A*MS | 4A*OES | 4A*OES/MS | 4A*MS | 4A*MS | 4A*MS | 4A*MS | 4A*OES | 4A*OES | 4A*OES/MS | 4A*OES/MS | 4A*OES/MS | 4A*MS | 4A*OES/MS | 4A*OES | 4A*OES/MS | 4A*OES/MS |  |  | 2
3
| 1 | 1 | 2.52 | 2.45 | 2.48 | 2.4695 | 2.38 | 2.4825 | 2.42 | 2.41 | 2.245 | 2.42 | 2.5461 | 2.4 | 2.36 | 2.24 | 2.25 | 2.39 | 2.43 | 2.37 | 2.18 | 2.33 | 2.3562 | 2.35 | 2.41 | 2.0701 | 2.4 |  |  | 1
| 1 | 2 | 2.5 | 2.46 | 2.44 | 2.473 | 2.36 | 2.484 | 2.36 | 2.39 | 2.245 | 2.42 | 2.524595 | 2.41 | 2.37 | 2.38 | 2.23 | 2.39 | 2.46 | 2.41 | 2.21 | 2.34 | 2.4057 | 2.34 | 2.44 | 2.3989 | 2.41 |  |  | #N/A
| 1 | 3 | 2.5 | 2.46 | 2.48 | 2.441 | 2.35 | 2.4638 | 2.4 | 2.49 | 2.217 | 2.46 | 2.5735275 | 2.41 | 2.34 | 2.26 | 2.27 | 2.41 | 2.47 | 2.42 | 2.28 | 2.36 | 2.4156 | 2.33 | 2.37 | 2.4308 | 2.48 |  |  | 16
| 1 | 4 | 2.52 | 2.46 | 2.43 | 2.4505 | 2.37 | 2.4813 | 2.42 | 2.44 | 2.224 | 2.48 | 2.5746775 | 2.42 | 2.3 | 2.2 | 2.28 | 2.47 | 2.44 | 2.44 | 2.14 | 2.36 | 2.5938 | 2.35 | 2.31 | 2.4452 | 2.47 |  |  | 2.399223
| 1 | 5 | 2.51 | 2.51 | 2.46 | 2.4635 | 2.36 | 2.4748 | 2.37 | 2.5 | 2.266 | 2.47 | 2.562545 | 2.38 | 2.3 | 2.38 | 2.26 | 2.44 | 2.37 | 2.42 | 2.28 | 2.33 | 2.4354 | 2.32 | 2.33 | 2.4339 | 2.48 |  |  | 55
| 1 | 6 | 2.51 | 2.51 | 2.43 | 2.4535 | 2.36 | 2.4568 | 2.4 | 2.47 | 2.252 | 2.55 | 2.549205 | 2.38 | 2.29 | 2.27 | 2.3 | 2.49 | 2.44 | 2.35 | 2.45 | 2.29 | 2.3166 | 2.33 | 2.4 | 2.3453 | 2.48
| Mean |  | 2.51 | 2.475 | 2.453333 | 2.4585 | 2.363333 | 2.473867 | 2.395 | 2.45 | 2.2415 | 2.466667 | 2.555108 | 2.4 | 2.326667 | 2.288333 | 2.265 | 2.431667 | 2.435 | 2.401667 | 2.256667 | 2.335 | 2.42055 | 2.336667 | 2.376667 | 2.354033 | 2.453333
| Median |  | 2.51 | 2.46 | 2.45 | 2.4585 | 2.36 | 2.47805 | 2.4 | 2.455 | 2.245 | 2.465 | 2.555875 | 2.405 | 2.32 | 2.265 | 2.265 | 2.425 | 2.44 | 2.415 | 2.245 | 2.335 | 2.41065 | 2.335 | 2.385 | 2.41485 | 2.475
| Std Dev. |  | 0.008944272 | 0.02738613 | 0.0233809 | 0.01225969 | 0.01032796 | 0.01118886 | 0.0250998 | 0.04427189 | 0.01811905 | 0.04802777 | 0.0191028 | 0.0167332 | 0.03444803 | 0.07494442 | 0.02428992 | 0.04215052 | 0.03507136 | 0.03430258 | 0.1096662 | 0.02588436 | 0.09531803 | 0.0121106 | 0.04966555 | 0.1437293 | 0.03777124
| Rel.Std.Dev. |  | 0.3563% | 1.107% | 0.953% | 0.4987% | 0.437% | 0.4523% | 1.048% | 1.807% | 0.8083% | 1.947% | 0.7476% | 0.6972% | 1.481% | 3.275% | 1.072% | 1.733% | 1.44% | 1.428% | 4.86% | 1.109% | 3.938% | 0.5183% | 2.09% | 6.106% | 1.54%
| PDM3 |  | 4.617% | 3.158% | 2.255% | 2.471% | -1.496% | 3.111% | -0.176% | 2.116% | -6.574% | 2.811% | 6.497% | 0.03239% | -3.024% | -4.622% | -5.594% | 1.352% | 1.491% | 0.1019% | -5.942% | -2.677% | 0.8889% | -2.607% | -0.9402% | -1.884% | 2.255%
| Z-Score (Absolute) |  | 1.29 | 0.87 | 0.61 | 0.67 | 0.45 | 0.86 | 0.08 | 0.57 | 1.9 | 0.77 | 1.82 | 0.02 | 0.89 | 1.34 | 1.62 | 0.36 | 0.4 | 0 | 1.72 | 0.79 | 0.22 | 0.77 | 0.3 | 0.57 | 0.61
| Analytical results for Ga in OREAS 299 (Certified Value 7.87 ppm) | [28 empty] | Certified
Ga | Round | Replicate | Lab | Lab | Lab | Lab | Lab | Lab | Lab | Lab | Lab | Lab | Lab | Lab | Lab | Lab | Lab | Lab | Lab | Lab | Lab | Lab | Lab | Lab | Lab | Lab | Lab |  |  | 1
| No | No | 1.01 | 1.03 | 1.04 | 1.05 | 1.06 | 1.09 | 1.12 | 1.13 | 1.14 | 1.15 | 1.16 | 1.17 | 1.19 | 1.22 | 1.23 | 1.24 | 1.25 | 1.26 | 1.27 | 1.28 | 1.29 | 1.31 | 1.32 | 1.33 | 1.34 |  |  | ppm
|  |  | 4A*MS | 4A*OES | 4A*MS | 4A*OES/MS | 4A*OES | 4A*MS | 4A*MS | 4A*MS | 4A*MS | 4A*MS | 4A*OES/MS | 4A*MS | 4A*MS | 4A*MS | 4A*MS | 4A*MS | 4A*MS | 4A*MS | 4A*OES/MS | 4A*OES/MS | 4A*OES/MS | 4A*OES/MS | 4A*MS | 4A*OES/MS | 4A*OES/MS |  |  | 2
3
| 1 | 1 | 8.05 | 7.6 | 7.8 | 10 | 9 | 18.7204 | 7.71 | 8 | 7.5 | 8.2 | 10.98896 | 7.76044 | 8.3 | 7.98 | 7.32 | 7.7 | 7.9 | 8.06 | 8.71 | 6.7 | 9 | 9 | 8.9 | 4.37 | 7.5 |  |  | 1
| 1 | 2 | 7.77 | 7.7 | 7.6 | 10 | 9 | 19.1482 | 7.66 | 8.1 | 7.3 | 8.3 | 11.05063 | 7.89861 | 7.95 | 8.07 | 7.82 | 7.75 | 7.85 | 7.86 | 8.06 | 6.7 | 9 | 8 | 9.2 | 6.81 | 7.6 |  |  | 20
| 1 | 3 | 8.03 | 7.8 | 8 | 10 | 9 | 19.3343 | 7.62 | 8.2 | 7.4 | 8.2 | 11.04939 | 8.00424 | 8.05 | 7.89 | 7.54 | 7.77 | 7.86 | 7.93 | 8.18 | 6.8 | 9 | 9 | 9 | 6.98 | 7.8 |  |  | 16
| 1 | 4 | 8.02 | 7.9 | 8 | 10 | 9 | 19.02 | 7.78 | 7.6 | 7.4 | 8.3 | 10.92781 | 7.83926 | 8.36 | 8.07 | 7.34 | 7.7 | 8.11 | 8 | 8.46 | 6.6 | 9 | 8 | 9.2 | 7.11 | 7.9 |  |  | 7.871634
| 1 | 5 | 7.82 | 7.7 | 7.6 | 10 | 9 | 19.0389 | 7.63 | 8 | 7.3 | 8.4 | 9.871633 | 7.95433 | 8.26 | 8.01 | 7.77 | 7.56 | 7.82 | 7.83 | 7.9 | 7 | 9 | 8 | 9 | 7.02 | 8 |  |  | 56
| 1 | 6 | 8.12 | 7.8 | 8 | 5 | 9 | 18.7959 | 7.66 | 7.7 | 7.2 | 8.3 | 9.90785 | 8.05001 | 8.54 | 7.91 | 7.41 | 7.76 | 7.91 | 7.88 | 7.75 | 7.6 | 9 | 7 | 9 | 6.29 | 7.7
| Mean |  | 7.968333 | 7.75 | 7.833333 | 9.166667 | 9 | 19.00962 | 7.676667 | 7.933333 | 7.35 | 8.283333 | 10.63271 | 7.917815 | 8.243333 | 7.988333 | 7.533333 | 7.706667 | 7.908333 | 7.926667 | 8.176667 | 6.9 | 9 | 8.166667 | 9.05 | 6.43 | 7.75
| Median |  | 8.025 | 7.75 | 7.9 | 10 | 9 | 19.02945 | 7.66 | 8 | 7.35 | 8.3 | 10.95839 | 7.92647 | 8.28 | 7.995 | 7.475 | 7.725 | 7.88 | 7.905 | 8.12 | 6.75 | 9 | 8 | 9 | 6.895 | 7.75
| Std Dev. |  | 0.1396305 | 0.1048809 | 0.1966384 | 2.041241 | 0 | 0.2257924 | 0.0595539 | 0.233809 | 0.1048809 | 0.07527727 | 0.5773967 | 0.1073171 | 0.2137912 | 0.07704977 | 0.217409 | 0.07788881 | 0.1041953 | 0.08846845 | 0.3569127 | 0.3687818 | 0 | 0.7527727 | 0.1224745 | 1.050771 | 0.1870829
| Rel.Std.Dev. |  | 1.752% | 1.353% | 2.51% | 22.27% | 0% | 1.188% | 0.7758% | 2.947% | 1.427% | 0.9088% | 5.43% | 1.355% | 2.594% | 0.9645% | 2.886% | 1.011% | 1.318% | 1.116% | 4.365% | 5.345% | 0% | 9.218% | 1.353% | 16.34% | 2.414%
| PDM3 |  | 1.228% | -1.545% | -0.4866% | 16.45% | 14.33% | 141.5% | -2.477% | 0.7838% | -6.627% | 5.23% | 35.08% | 0.5867% | 4.722% | 1.483% | -4.298% | -2.096% | 0.4662% | 0.6991% | 3.875% | -12.34% | 14.33% | 3.748% | 14.97% | -18.31% | -1.545%
| Z-Score (Absolute) |  | 0.14 | 0.47 | 0.24 | NA | NA | 31.02 | 0.67 | 0.04 | 1.59 | 1.02 | 7.59 | 0 | 0.91 | 0.2 | 1.08 | 0.59 | 0.03 | 0.02 | 0.72 | 2.85 | NA | NA | 3.17 | 4.16 | 0.47
Results from laboratories 5, 6, 29 & 31 were removed due to their 1 ppm reading resolution.
| Analytical results for Gd in OREAS 299 (Certified Value 3.35 ppm) | [28 empty] | Certified
Gd | Round | Replicate | Lab | Lab | Lab | Lab | Lab | Lab | Lab | Lab | Lab | Lab | [17 empty] | 1
| No | No | 1.01 | 1.04 | 1.05 | 1.11 | 1.14 | 1.15 | 1.17 | 1.25 | 1.27 | 1.28 | [17 empty] | ppm
|  |  | 4A*MS | 4A*MS | 4A*OES/MS | 4A*MS | 4A*MS | 4A*MS | 4A*MS | 4A*MS | 4A*OES/MS | 4A*OES/MS | [17 empty] | 2
3
| 1 | 1 | 3.31 | 3.2 | 3.5 | 3.2 | 2.8 | 3.53 | 3.49918 | 3.28 | 3.4 | 3.4 | [17 empty] | 1
| 1 | 2 | 3.29 | 3 | 3.4 | 3.2 | 2.9 | 3.55 | 3.4581 | 3.29 | 3.1 | 3.3 | [17 empty] | 21
| 1 | 3 | 3.27 | 3.2 | 3.3 | 3.2 | 2.9 | 3.61 | 3.41599 | 3.2 | 3.8 | 3.5 | [17 empty] | 16
| 1 | 4 | 3.34 | 3.2 | 3.4 | 3.2 | 2.8 | 3.68 | 3.57725 | 3.24 | 3.6 | 3.2 | [17 empty] | 3.353151
| 1 | 5 | 3.43 | 3 | 3.4 | 3.2 | 2.8 | 3.7 | 3.45577 | 3.28 | 3 | 3.3 | [17 empty] | 57
| 1 | 6 | 3.32 | 3.4 | 3.7 | 3.2 | 2.8 | 3.69 | 3.47389 | 3.28 | 3 | 3.7
| Mean |  | 3.326667 | 3.166667 | 3.45 | 3.2 | 2.833333 | 3.626667 | 3.48003 | 3.261667 | 3.316667 | 3.4
| Median |  | 3.315 | 3.2 | 3.4 | 3.2 | 2.8 | 3.645 | 3.465995 | 3.28 | 3.25 | 3.35
| Std Dev. |  | 0.05609516 | 0.1505545 | 0.1378405 | 4.864754e-16 | 0.05163978 | 0.07447595 | 0.05482106 | 0.03488075 | 0.3371449 | 0.1788854
| Rel.Std.Dev. |  | 1.686% | 4.754% | 3.995% | 1.52e-14% | 1.823% | 2.054% | 1.575% | 1.069% | 10.17% | 5.261%
| PDM3 |  | -0.7898% | -5.561% | 2.888% | -4.567% | -15.5% | 8.157% | 3.784% | -2.728% | -1.088% | 1.397%
| Z-Score (Absolute) |  | 0.03 | 0.84 | 0.69 | 0.66 | 2.63 | 1.65 | 0.85 | 0.32 | 0.03 | 0.42
| Analytical results for Ge in OREAS 299 (Indicative Value 0.22 ppm) | [28 empty] | Indicative
Ge | Round | Replicate | Lab | Lab | Lab | Lab | Lab | Lab | Lab | Lab | Lab | Lab | Lab | Lab | Lab | Lab | Lab | [12 empty] | 1
| No | No | 1.03 | 1.15 | 1.16 | 1.19 | 1.22 | 1.23 | 1.24 | 1.25 | 1.26 | 1.28 | 1.29 | 1.30 | 1.32 | 1.33 | 1.34 | [12 empty] | ppm
|  |  | 4A*OES | 4A*MS | 4A*OES/MS | 4A*MS | 4A*MS | 4A*MS | 4A*MS | 4A*MS | 4A*MS | 4A*OES/MS | 4A*OES/MS | 4A*MS | 4A*MS | 4A*OES/MS | 4A*OES/MS | [12 empty] | 2
2
| 1 | 1 | 0.9 | < 0.1 | 2.523127 | 0.15 | 0.1 | 0.07 | 0.14 | 0.29 | 0.2 | 0.2 | 2.6 | 0.15 | 1.5 | 0.54 | 0.2 | [12 empty] | 1
| 1 | 2 | 0.9 | < 0.1 | 2.533139 | 0.13 | 0.13 | 0.08 | 0.16 | 0.3 | 0.3 | 0.2 | 2.7 | 0.13 | 1.6 | 0.59 | 0.2 | [12 empty] | 38
| 1 | 3 | 0.9 | < 0.1 | 2.523456 | 0.13 | 0.11 | 0.08 | 0.12 | 0.33 | 0.3 | 0.1 | 2.6 | 0.13 | 1.6 | 0.56 | 0.2 | [12 empty] | 16
| 1 | 4 | 0.9 | < 0.1 | 2.422252 | 0.13 | 0.1 | 0.09 | 0.14 | 0.27 | 0.4 | 0.1 | 2.8 | 0.18 | 1.6 | 0.62 | 0.2 | [12 empty] | 0.2164
| 1 | 5 | 0.9 | < 0.1 | 2.394165 | 0.11 | 0.12 | 0.07 | 0.13 | 0.28 | 0.3 | 0.2 | 2.7 | 0.16 | 1.6 | 0.59 | 0.2 | [12 empty] | 44
| 1 | 6 | 0.9 | < 0.1 | 2.332276 | 0.13 | 0.1 | 0.08 | 0.14 | 0.17 | 0.4 | 0.2 | 2.7 | 0.15 | 1.6 | 0.58 | 0.2
| Mean |  | 0.9 |  | 2.454736 | 0.13 | 0.11 | 0.07833333 | 0.1383333 | 0.2733333 | 0.3166667 | 0.1666667 | 2.683333 | 0.15 | 1.583333 | 0.58 | 0.2
| Median |  | 0.9 |  | 2.472689 | 0.13 | 0.105 | 0.08 | 0.14 | 0.285 | 0.3 | 0.2 | 2.7 | 0.15 | 1.6 | 0.585 | 0.2
| Std Dev. |  | 0 |  | 0.08398493 | 0.01264911 | 0.01264911 | 0.007527727 | 0.0132916 | 0.0546504 | 0.07527727 | 0.05163978 | 0.07527727 | 0.01897367 | 0.04082483 | 0.0275681 | 3.040471e-17
| Rel.Std.Dev. |  | 0% |  | 3.421% | 9.73% | 11.5% | 9.61% | 9.608% | 19.99% | 23.77% | 30.98% | 2.805% | 12.65% | 2.578% | 4.753% | 1.52e-14%
| PDM3 |  | 315.9% |  | 1034% | -39.93% | -49.17% | -63.8% | -36.08% | 26.31% | 46.33% | -22.98% | 1140% | -30.68% | 631.7% | 168% | -7.579%
| Z-Score (Absolute) |  | 4.05 | 0.87 | 13.03 | 0.4 | 0.52 | 0.7 | 0.36 | 0.42 | 0.67 | 0.19 | 14.35 | 0.29 | 8 | 2.2 | 0
| Analytical results for Hf in OREAS 299 (Certified Value 3.28 ppm) | [28 empty] | Certified
Hf | Round | Replicate | Lab | Lab | Lab | Lab | Lab | Lab | Lab | Lab | Lab | Lab | Lab | Lab | Lab | Lab | Lab | Lab | Lab | Lab | Lab | Lab | Lab | Lab | [5 empty] | 1
| No | No | 1.01 | 1.03 | 1.04 | 1.09 | 1.13 | 1.14 | 1.15 | 1.16 | 1.17 | 1.19 | 1.22 | 1.23 | 1.24 | 1.25 | 1.26 | 1.27 | 1.28 | 1.29 | 1.30 | 1.32 | 1.33 | 1.34 | [5 empty] | ppm
|  |  | 4A*MS | 4A*OES | 4A*MS | 4A*MS | 4A*MS | 4A*MS | 4A*MS | 4A*OES/MS | 4A*MS | 4A*MS | 4A*MS | 4A*MS | 4A*MS | 4A*MS | 4A*MS | 4A*OES/MS | 4A*OES/MS | 4A*OES/MS | 4A*MS | 4A*MS | 4A*OES/MS | 4A*OES/MS | [5 empty] | 2
2
| 1 | 1 | 3.4 | 2.8 | 3.4 | 4.2229 | 2.96 | 4 | 2.5 | 2.825095 | 8.49523 | 3.4 | 3.1 | 3.5 | 3.2 | 3.84 | 3.31 | 3.03 | 3.8 | 3.1 | 3.22 | 2.8 | 1.29 | 3.44 | [5 empty] | 1
| 1 | 2 | 3.53 | 3.2 | 3.4 | 4.327 | 2.91 | 4 | 2.54 | 2.509103 | 8.63835 | 3.1 | 3.1 | 3.4 | 3.1 | 3.75 | 3.3 | 2.57 | 3.9 | 3.4 | 3.02 | 2.8 | 3.26 | 3.34 | [5 empty] | 4
| 1 | 3 | 3.5 | 3.2 | 3.4 | 4.0686 | 2.88 | 3.9 | 2.46 | 2.700141 | 8.26653 | 3.1 | 3.2 | 3.4 | 3 | 3.72 | 3.26 | 3.09 | 4 | 3.2 | 3.19 | 2.7 | 3.51 | 3.28 | [5 empty] | 16
| 1 | 4 | 3.3 | 3.2 | 3.4 | 4.0656 | 2.71 | 4 | 2.42 | 2.767297 | 8.68895 | 3.6 | 3.1 | 3.3 | 3.1 | 3.66 | 3.08 | 3.08 | 3.9 | 3.3 | 3.43 | 2.7 | 3.3 | 3.24 | [5 empty] | 3.278051
| 1 | 5 | 3.67 | 2.9 | 3.4 | 4.2611 | 2.94 | 3.9 | 2.55 | 2.683503 | 8.57237 | 3.2 | 3.1 | 3.5 | 3 | 3.85 | 3.31 | 3.18 | 4 | 3.4 | 3.25 | 2.8 | 3.1 | 3.25 | [5 empty] | 58
| 1 | 6 | 3.22 | 3.3 | 3.4 | 4.0925 | 2.82 | 3.8 | 2.48 | 2.394725 | 8.55538 | 3.3 | 3.1 | 3.4 | 3.2 | 3.82 | 3.28 | 2.91 | 4.6 | 3.6 | 3.09 | 2.8 | 3.37 | 3.42
| Mean |  | 3.436667 | 3.1 | 3.4 | 4.17295 | 2.87 | 3.933333 | 2.491667 | 2.646644 | 8.536135 | 3.283333 | 3.116667 | 3.416667 | 3.1 | 3.773333 | 3.256667 | 2.976667 | 4.033333 | 3.333333 | 3.2 | 2.766667 | 2.971667 | 3.328333
| Median |  | 3.45 | 3.2 | 3.4 | 4.1577 | 2.895 | 3.95 | 2.49 | 2.691822 | 8.563875 | 3.25 | 3.1 | 3.4 | 3.1 | 3.785 | 3.29 | 3.055 | 3.95 | 3.35 | 3.205 | 2.8 | 3.28 | 3.31
| Std Dev. |  | 0.1637885 | 0.2 | 0 | 0.1121445 | 0.09252027 | 0.08164966 | 0.0491596 | 0.1630968 | 0.1482186 | 0.194079 | 0.04082483 | 0.07527727 | 0.08944272 | 0.07580677 | 0.08869423 | 0.2179602 | 0.2875181 | 0.175119 | 0.1417039 | 0.05163978 | 0.8347315 | 0.08635199
| Rel.Std.Dev. |  | 4.766% | 6.452% | 0% | 2.687% | 3.224% | 2.076% | 1.973% | 6.162% | 1.736% | 5.911% | 1.31% | 2.203% | 2.885% | 2.009% | 2.723% | 7.322% | 7.129% | 5.254% | 4.428% | 1.866% | 28.09% | 2.594%
| PDM3 |  | 4.839% | -5.432% | 3.72% | 27.3% | -12.45% | 19.99% | -23.99% | -19.26% | 160.4% | 0.1611% | -4.923% | 4.229% | -5.432% | 15.11% | -0.6524% | -9.194% | 23.04% | 1.686% | -2.381% | -15.6% | -9.347% | 1.534%
| Z-Score (Absolute) |  | 0.49 | 0.49 | 0.38 | 2.63 | 1.16 | 1.93 | 2.27 | 1.81 | 15.33 | 0.04 | 0.45 | 0.43 | 0.49 | 1.47 | 0.04 | 0.85 | 2.22 | 0.18 | 0.2 | 1.47 | 0.87 | 0.17
| Analytical results for Hg in OREAS 299 (Indicative Value 0.28 ppm) | [28 empty] | Indicative
Hg | Round | Replicate | Lab | Lab | Lab | Lab | [23 empty] | 1
| No | No | 1.09 | 1.16 | 1.28 | 1.31 | [23 empty] | ppm
|  |  | 4A*MS | 4A*OES/MS | 4A*OES/MS | 4A*OES/MS | [23 empty] | 2
2
| 1 | 1 | < 1 | 0.3706377 | 0.23 | < 2 | [23 empty] | 1
| 1 | 2 | < 1 | 0.3599832 | 0.15 | < 2 | [23 empty] | 37
| 1 | 3 | < 1 | 0.4375717 | 0.16 | < 2 | [23 empty] | 16
| 1 | 4 | < 1 | 0.401957 | 0.15 | < 2 | [23 empty] | 0.2763755
| 1 | 5 | < 1 | 0.4258027 | 0.15 | < 2 | [23 empty] | 43
| 1 | 6 | < 1 | 0.4445536 | 0.12 | < 2
| Mean |  |  | 0.406751 | 0.16
| Median |  |  | 0.4138799 | 0.15
| Std Dev. |  |  | 0.03537315 | 0.03687818
| Rel.Std.Dev. |  |  | 8.697% | 23.05%
| PDM3 |  |  | 47.17% | -42.11%
| Z-Score (Absolute) |  | 0.18 | 0.18 | 1.16 | 2.17
| Analytical results for Ho in OREAS 299 (Certified Value 0.47 ppm) | [28 empty] | Certified
Ho | Round | Replicate | Lab | Lab | Lab | Lab | Lab | Lab | Lab | Lab | Lab | Lab | Lab | [16 empty] | 1
| No | No | 1.01 | 1.04 | 1.05 | 1.11 | 1.14 | 1.15 | 1.16 | 1.17 | 1.25 | 1.27 | 1.28 | [16 empty] | ppm
|  |  | 4A*MS | 4A*MS | 4A*OES/MS | 4A*MS | 4A*MS | 4A*MS | 4A*OES/MS | 4A*MS | 4A*MS | 4A*OES/MS | 4A*OES/MS | [16 empty] | 2
3
| 1 | 1 | 0.46 | 0.48 | 0.5 | 0.4 | 0.46 | 0.38 | 0.4540189 | 0.60917 | 0.49 | 0.3 | 0.5 | [16 empty] | 1
| 1 | 2 | 0.45 | 0.48 | 0.45 | 0.4 | 0.49 | 0.38 | 0.4314882 | 0.63034 | 0.48 | 0.4 | 0.5 | [16 empty] | 5
| 1 | 3 | 0.46 | 0.48 | 0.45 | 0.4 | 0.63 | 0.36 | 0.453695 | 0.59415 | 0.49 | 0.4 | 0.5 | [16 empty] | 16
| 1 | 4 | 0.45 | 0.5 | 0.45 | 0.4 | 0.47 | 0.34 | 0.451644 | 0.6504 | 0.47 | 0.4 | 0.5 | [16 empty] | 0.467157
| 1 | 5 | 0.48 | 0.46 | 0.45 | 0.4 | 0.48 | 0.38 | 0.4471982 | 0.60614 | 0.49 | 0.4 | 0.5 | [16 empty] | 59
| 1 | 6 | 0.45 | 0.48 | 0.4 | 0.4 | 0.46 | 0.37 | 0.4168307 | 0.61983 | 0.49 | 0.4 | 0.5
| Mean |  | 0.4583333 | 0.48 | 0.45 | 0.4 | 0.4983333 | 0.3683333 | 0.4424792 | 0.6183383 | 0.485 | 0.3833333 | 0.5
| Median |  | 0.455 | 0.48 | 0.45 | 0.4 | 0.475 | 0.375 | 0.4494211 | 0.6145 | 0.49 | 0.4 | 0.5
| Std Dev. |  | 0.01169045 | 0.01264911 | 0.03162278 | 6.080942e-17 | 0.06554896 | 0.01602082 | 0.01512527 | 0.0199607 | 0.0083666 | 0.04082483 | 0
| Rel.Std.Dev. |  | 2.551% | 2.635% | 7.027% | 1.52e-14% | 13.15% | 4.35% | 3.418% | 3.228% | 1.725% | 10.65% | 0%
| PDM3 |  | -1.889% | 2.749% | -3.673% | -14.38% | 6.674% | -21.15% | -5.283% | 32.36% | 3.819% | -17.94% | 7.03%
| Z-Score (Absolute) |  | 0.32 | 0.32 | 0.56 | NA | 0.86 | 2.97 | 0.78 | 4.39 | 0.47 | NA | NA
Results from laboratories 11, 27 & 28 were removed due to their 0.1 ppm reading resolution.
| Analytical results for In in OREAS 299 (Certified Value 0.092 ppm) | [28 empty] | Certified
In | Round | Replicate | Lab | Lab | Lab | Lab | Lab | Lab | Lab | Lab | Lab | Lab | Lab | Lab | Lab | Lab | Lab | Lab | Lab | Lab | Lab | Lab | Lab | [6 empty] | 1
| No | No | 1.03 | 1.04 | 1.05 | 1.09 | 1.12 | 1.13 | 1.15 | 1.17 | 1.19 | 1.22 | 1.23 | 1.24 | 1.25 | 1.26 | 1.27 | 1.28 | 1.29 | 1.30 | 1.32 | 1.33 | 1.34 | [6 empty] | ppm
|  |  | 4A*OES | 4A*MS | 4A*OES/MS | 4A*MS | 4A*MS | 4A*MS | 4A*MS | 4A*MS | 4A*MS | 4A*MS | 4A*MS | 4A*MS | 4A*MS | 4A*MS | 4A*OES/MS | 4A*OES/MS | 4A*OES/MS | 4A*MS | 4A*MS | 4A*OES/MS | 4A*OES/MS | [6 empty] | 3
3
| 1 | 1 | 0.1 | 0.08 | < 0.1 | < 1 | 0.095 | 0.1 | 0.08 | 0.08982 | 0.097 | 0.091 | 0.084 | 0.099 | 0.093 | 0.08 | 0.12 | < 0.1 | 0.09 | 0.09 | 0.09 | 0.02 | 0.09 | [6 empty] | 1
| 1 | 2 | 0.1 | 0.08 | 0.1 | < 1 | 0.091 | 0.1 | 0.08 | 0.09018 | 0.095 | 0.09 | 0.092 | 0.095 | 0.096 | 0.08 | 0.11 | 0.1 | 0.1 | 0.09 | 0.09 | 0.09 | 0.09 | [6 empty] | #N/A
| 1 | 3 | 0.1 | 0.08 | 0.1 | < 1 | 0.09 | 0.09 | 0.08 | 0.09163 | 0.097 | 0.091 | 0.088 | 0.095 | 0.092 | 0.09 | 0.09 | < 0.1 | 0.1 | 0.09 | 0.1 | 0.09 | 0.1 | [6 empty] | 16
| 1 | 4 | 0.1 | 0.08 | 0.1 | < 1 | 0.097 | 0.08 | 0.09 | 0.09038 | 0.11 | 0.085 | 0.086 | 0.094 | 0.097 | 0.09 | 0.09 | < 0.1 | 0.1 | 0.1 | 0.1 | 0.09 | 0.09 | [6 empty] | 0.0918274
| 1 | 5 | 0.1 | 0.08 | < 0.1 | < 1 | 0.099 | 0.09 | 0.1 | 0.09137 | 0.093 | 0.084 | 0.092 | 0.087 | 0.092 | 0.09 | 0.1 | < 0.1 | 0.09 | 0.1 | 0.09 | 0.08 | 0.09 | [6 empty] | 60
| 1 | 6 | 0.1 | 0.08 | < 0.1 | < 1 | 0.092 | 0.08 | 0.08 | 0.09365 | 0.1 | 0.089 | 0.089 | 0.093 | 0.096 | 0.08 | 0.11 | < 0.1 | 0.09 | 0.09 | 0.1 | 0.08 | 0.1
| Mean |  | 0.1 | 0.08 | 0.1 |  | 0.094 | 0.09 | 0.085 | 0.09117167 | 0.09866667 | 0.08833333 | 0.0885 | 0.09383333 | 0.09433333 | 0.085 | 0.1033333 | 0.1 | 0.095 | 0.09333333 | 0.095 | 0.075 | 0.09333333
| Median |  | 0.1 | 0.08 | 0.1 |  | 0.0935 | 0.09 | 0.08 | 0.090875 | 0.097 | 0.0895 | 0.0885 | 0.0945 | 0.0945 | 0.085 | 0.105 | 0.1 | 0.095 | 0.09 | 0.095 | 0.085 | 0.09
| Std Dev. |  | 1.520235e-17 | 0 | 1.699675e-17 |  | 0.003577709 | 0.008944272 | 0.0083666 | 0.001402047 | 0.006022181 | 0.003076795 | 0.003209361 | 0.003920034 | 0.002250926 | 0.005477226 | 0.0121106 |  | 0.005477226 | 0.005163978 | 0.005477226 | 0.02738613 | 0.005163978
| Rel.Std.Dev. |  | 1.52e-14% | 0% | 1.7e-14% |  | 3.806% | 9.938% | 9.843% | 1.538% | 6.104% | 3.483% | 3.626% | 4.178% | 2.386% | 6.444% | 11.72% |  | 5.766% | 5.533% | 5.766% | 36.51% | 5.533%
| PDM3 |  | 8.9% | -12.88% | 8.9% |  | 2.366% | -1.99% | -7.435% | -0.7141% | 7.448% | -3.805% | -3.624% | 2.184% | 2.729% | -7.435% | 12.53% | 8.9% | 3.455% | 1.64% | 3.455% | -18.33% | 1.64%
| Z-Score (Absolute) |  | NA | 2.2 | NA | 67.16 | 0.11 | 0.55 | 1.38 | 0.36 | 0.88 | 0.83 | 0.8 | 0.08 | 0.17 | 1.38 | 1.65 | NA | 0.28 | 0 | 0.28 | 3.03 | 0
Results from laboratories 3, 5 & 28 were removed due to their 0.1 ppm reading resolution.
| Analytical results for K in OREAS 299 (Certified Value 1.07 wt.%) | [28 empty] | Certified
K | Round | Replicate | Lab | Lab | Lab | Lab | Lab | Lab | Lab | Lab | Lab | Lab | Lab | Lab | Lab | Lab | Lab | Lab | Lab | Lab | Lab | Lab | Lab | Lab | Lab | Lab | Lab |  |  | 1
| No | No | 1.01 | 1.03 | 1.04 | 1.05 | 1.06 | 1.09 | 1.12 | 1.13 | 1.14 | 1.15 | 1.16 | 1.19 | 1.22 | 1.23 | 1.24 | 1.25 | 1.26 | 1.27 | 1.28 | 1.29 | 1.30 | 1.31 | 1.32 | 1.33 | 1.34 |  |  | wt.%
|  |  | 4A*OES | 4A*OES | 4A*OES | 4A*OES/MS | 4A*OES | 4A*OES | 4A*MS | 4A*OES/MS | 4A*MS | 4A*OES | 4A*OES/MS | 4A*MS | 4A*MS | 4A*MS | 4A*MS | 4A*OES | 4A*OES | 4A*OES/MS | 4A*OES/MS | 4A*OES/MS | 4A*MS | 4A*OES/MS | 4A*OES | 4A*OES/MS | 4A*OES/MS |  |  | 2
3
| 1 | 1 | 1.1376 | 1.043 | 1.07 | 1.08 | 1.09 | 1.075 | 1.12 | 1.04 | 1.0294 | 1.1 | 1.155 | 1.08 | 1.06 | 1.03 | 1.03 | 1.07 | 1.08 | 1.05 | 1.09 | 1.14 | 0.9914 | 1.06 | 1.03 | 0.396 | 1.12 |  |  | 1
| 1 | 2 | 1.1288 | 1.046 | 1.06 | 1.06 | 1.1 | 1.08 | 1.04 | 1.04 | 1.0211 | 1.11 | 1.14765 | 1.06 | 1.06 | 1.09 | 1.01 | 1.05 | 1.0932 | 1.11 | 1.1 | 1.12 | 1.0098 | 1.04 | 1.03 | 0.9562 | 1.13 |  |  | #N/A
| 1 | 3 | 1.1246 | 1.05 | 1.07 | 1.07 | 1.08 | 1.066 | 1.08 | 1.04 | 1.0045 | 1.08 | 1.1726 | 1.06 | 1.05 | 1.03 | 1.02 | 1.07 | 1.1096 | 1.07 | 1.07 | 1.13 | 1.019 | 1.03 | 1.01 | 0.9792 | 1.16 |  |  | 16
| 1 | 4 | 1.1402 | 1.039 | 1.05 | 1.06 | 1.09 | 1.077 | 1.09 | 1.02 | 1.0045 | 1.09 | 1.16985 | 1.07 | 1.04 | 1.01 | 1.03 | 1.07 | 1.0489 | 1.1 | 1.07 | 1.13 | 1.1016 | 1.05 | 1 | 0.9905 | 1.15 |  |  | 1.071247
| 1 | 5 | 1.134 | 1.063 | 1.07 | 1.08 | 1.08 | 1.074 | 1.07 | 1.05 | 1.0294 | 1.08 | 1.1444 | 1.05 | 1.03 | 1.08 | 1.03 | 1.07 | 1.0555 | 1.09 | 1.11 | 1.14 | 1.0282 | 1.04 | 1.01 | 0.9747 | 1.16 |  |  | 61
| 1 | 6 | 1.1328 | 1.069 | 1.06 | 1.07 | 1.09 | 1.066 | 1.08 | 1.03 | 1.0128 | 1.12 | 1.1338 | 1.05 | 1.03 | 1.03 | 1.04 | 1.08 | 1.0903 | 1.05 | 1.23 | 1.12 | 0.9731 | 1.03 | 1.02 | 0.9268 | 1.15
| Mean |  | 1.133 | 1.051667 | 1.063333 | 1.07 | 1.088333 | 1.073 | 1.08 | 1.036667 | 1.01695 | 1.096667 | 1.153883 | 1.061667 | 1.045 | 1.045 | 1.026667 | 1.068333 | 1.079583 | 1.078333 | 1.111667 | 1.13 | 1.020517 | 1.041667 | 1.016667 | 0.8705667 | 1.145
| Median |  | 1.1334 | 1.048 | 1.065 | 1.07 | 1.09 | 1.0745 | 1.08 | 1.04 | 1.01695 | 1.095 | 1.151325 | 1.06 | 1.045 | 1.03 | 1.03 | 1.07 | 1.08515 | 1.08 | 1.095 | 1.13 | 1.0144 | 1.04 | 1.015 | 0.96545 | 1.15
| Std Dev. |  | 0.005696315 | 0.01182652 | 0.008164966 | 0.008944272 | 0.007527727 | 0.005796551 | 0.02607681 | 0.01032796 | 0.01144076 | 0.01632993 | 0.01509055 | 0.01169045 | 0.01378405 | 0.03209361 | 0.01032796 | 0.009831921 | 0.02333627 | 0.02562551 | 0.06013873 | 0.008944272 | 0.04437749 | 0.01169045 | 0.0121106 | 0.2335542 | 0.01643168
| Rel.Std.Dev. |  | 0.5028% | 1.125% | 0.7679% | 0.8359% | 0.6917% | 0.5402% | 2.415% | 0.9963% | 1.125% | 1.489% | 1.308% | 1.101% | 1.319% | 3.071% | 1.006% | 0.9203% | 2.162% | 2.376% | 5.41% | 0.7915% | 4.349% | 1.122% | 1.191% | 26.83% | 1.435%
| PDM3 |  | 5.765% | -1.828% | -0.7387% | -0.1164% | 1.595% | 0.1637% | 0.8171% | -3.228% | -5.069% | 2.373% | 7.714% | -0.8943% | -2.45% | -2.45% | -4.162% | -0.272% | 0.7782% | 0.6615% | 3.773% | 5.485% | -4.736% | -2.761% | -5.095% | -18.73% | 6.885%
| Z-Score (Absolute) |  | 1.64 | 0.42 | 0.13 | 0.04 | 0.51 | 0.12 | 0.3 | 0.8 | 1.3 | 0.72 | 2.16 | 0.17 | 0.59 | 0.59 | 1.05 | 0 | 0.28 | 0.25 | 1.1 | 1.56 | 1.21 | 0.67 | 1.31 | 5 | 1.94
| Analytical results for La in OREAS 299 (Certified Value 24.5 ppm) | [28 empty] | Certified
La | Round | Replicate | Lab | Lab | Lab | Lab | Lab | Lab | Lab | Lab | Lab | Lab | Lab | Lab | Lab | Lab | Lab | Lab | Lab | Lab | Lab | Lab | Lab | Lab | Lab | Lab |  |  |  | 1
| No | No | 1.01 | 1.04 | 1.05 | 1.06 | 1.09 | 1.11 | 1.13 | 1.14 | 1.15 | 1.16 | 1.17 | 1.19 | 1.22 | 1.23 | 1.24 | 1.25 | 1.26 | 1.27 | 1.28 | 1.29 | 1.30 | 1.31 | 1.33 | 1.34 |  |  |  | ppm
|  |  | 4A*MS | 4A*MS | 4A*OES/MS | 4A*OES | 4A*OES | 4A*MS | 4A*MS | 4A*MS | 4A*MS | 4A*OES/MS | 4A*MS | 4A*MS | 4A*MS | 4A*MS | 4A*MS | 4A*MS | 4A*MS | 4A*OES/MS | 4A*OES/MS | 4A*OES/MS | 4A*MS | 4A*OES/MS | 4A*OES/MS | 4A*OES/MS |  |  |  | 1
2
| 1 | 1 | 25.8 | 21.5 | 24.5 | 9 | 24.59 | 23.6 | 26 | 24 | 24.4 | 24.96054 | 24.50237 | 27.7 | 24.9 | 23.3 | 25.1 | 24.4 | 24.7 | 24.2 | 22.4 | 25 | 26.3 | 24 | 17.36 | 24.2 |  |  |  | 1
| 1 | 2 | 25.43 | 21.2 | 24.5 | 9 | 24.34 | 23.5 | 26.1 | 23 | 24 | 24.26954 | 24.3411 | 26.1 | 24.9 | 25.4 | 25.8 | 24.1 | 25.41 | 24.1 | 22 | 25 | 27 | 24 | 24.86 | 23.7 |  |  |  | 7
| 1 | 3 | 25.55 | 21.8 | 24 | 9 | 23.77 | 23.4 | 25 | 23 | 24.7 | 24.90684 | 23.8207 | 26.5 | 24.1 | 23.1 | 24.9 | 24.4 | 25.54 | 24.9 | 23.1 | 26 | 27 | 24 | 25.34 | 24.4 |  |  |  | 16
| 1 | 4 | 25.47 | 21.5 | 24 | 8 | 23.75 | 23.5 | 23.2 | 23 | 24.5 | 25.16648 | 24.34009 | 27.5 | 24.1 | 22.6 | 24.7 | 24.2 | 23.73 | 25.9 | 22.8 | 26 | 29.1 | 25 | 25.41 | 24.6 |  |  |  | 24.5119
| 1 | 5 | 25.93 | 21.5 | 24.5 | 8 | 24.2 | 23.6 | 24.4 | 24 | 24.1 | 24.68488 | 24.77431 | 27.7 | 25 | 24.7 | 24.3 | 25.1 | 24.43 | 24.1 | 23.1 | 26 | 26.9 | 24 | 25.43 | 24.8 |  |  |  | 62
| 1 | 6 | 25.67 | 21.5 | 25 | 8 | 24.56 | 23.9 | 23.2 | 23 | 24.8 | 23.80588 | 24.58627 | 27.9 | 24 | 23.9 | 24.9 | 25.3 | 25.2 | 22.9 | 25.2 | 26 | 26.1 | 24 | 24.65 | 24.9
| Mean |  | 25.64167 | 21.5 | 24.41667 | 8.5 | 24.20167 | 23.58333 | 24.65 | 23.33333 | 24.41667 | 24.63236 | 24.39414 | 27.23333 | 24.5 | 23.83333 | 24.95 | 24.58333 | 24.835 | 24.35 | 23.1 | 25.66667 | 27.06667 | 24.16667 | 23.84167 | 24.43333
| Median |  | 25.61 | 21.5 | 24.5 | 8.5 | 24.27 | 23.55 | 24.7 | 23 | 24.45 | 24.79586 | 24.421735 | 27.6 | 24.5 | 23.6 | 24.9 | 24.4 | 24.95 | 24.15 | 22.95 | 26 | 26.95 | 24 | 25.1 | 24.5
| Std Dev. |  | 0.1957975 | 0.1897367 | 0.3763863 | 0.5477226 | 0.3711289 | 0.1722401 | 1.289574 | 0.5163978 | 0.3188521 | 0.5071091 | 0.3248769 | 0.7447595 | 0.4774935 | 1.053882 | 0.4969909 | 0.4956477 | 0.6876264 | 0.9954898 | 1.113553 | 0.5163978 | 1.067083 | 0.4082483 | 3.191548 | 0.4412105
| Rel.Std.Dev. |  | 0.7636% | 0.8825% | 1.542% | 6.444% | 1.533% | 0.7303% | 5.232% | 2.213% | 1.306% | 2.059% | 1.332% | 2.735% | 1.949% | 4.422% | 1.992% | 2.016% | 2.769% | 4.088% | 4.821% | 2.012% | 3.942% | 1.689% | 13.39% | 1.806%
| PDM3 |  | 4.609% | -12.29% | -0.3885% | -65.32% | -1.266% | -3.788% | 0.5634% | -4.808% | -0.3885% | 0.4914% | -0.4804% | 11.1% | -0.04856% | -2.768% | 1.787% | 0.2914% | 1.318% | -0.6605% | -5.76% | 4.711% | 10.42% | -1.408% | -2.734% | -0.3205%
| Z-Score (Absolute) |  | 1.74 | 4.13 | 0 | 22.56 | 0.3 | 1.18 | 0.33 | 1.54 | 0 | 0.31 | 0.03 | 3.99 | 0.12 | 0.83 | 0.76 | 0.24 | 0.59 | 0.09 | 1.87 | 1.77 | 3.76 | 0.35 | 0.81 | 0.02
| Analytical results for Li in OREAS 299 (Certified Value 22.3 ppm) | [28 empty] | Certified
Li | Round | Replicate | Lab | Lab | Lab | Lab | Lab | Lab | Lab | Lab | Lab | Lab | Lab | Lab | Lab | Lab | Lab | Lab | Lab | Lab | Lab | Lab | Lab | Lab | Lab | Lab | Lab | Lab | Lab | 1
| No | No | 1.01 | 1.03 | 1.04 | 1.05 | 1.06 | 1.09 | 1.11 | 1.12 | 1.13 | 1.14 | 1.15 | 1.16 | 1.17 | 1.19 | 1.22 | 1.23 | 1.24 | 1.25 | 1.26 | 1.27 | 1.28 | 1.29 | 1.30 | 1.31 | 1.32 | 1.33 | 1.34 | ppm
|  |  | 4A*MS | 4A*OES | 4A*MS | 4A*OES/MS | 4A*OES | 4A*OES | 4A*MS | 4A*MS | 4A*OES/MS | 4A*MS | 4A*OES | 4A*OES/MS | 4A*MS | 4A*MS | 4A*MS | 4A*MS | 4A*MS | 4A*MS | 4A*MS | 4A*OES/MS | 4A*OES/MS | 4A*OES/MS | 4A*MS | 4A*OES/MS | 4A*MS | 4A*OES/MS | 4A*OES/MS | 1
2
| 1 | 1 | 23.7 | 22.7 | 23 | 20 | 19 | 22.14 | 19.9 | 24.1 | 23 | 23 | 21 | 20.00744 | 22.09382 | 23.8 | 23.3 | 22.4 | 23.3 | 21.8 | 22.8 | 23.9 | 19.5 | 25.9 | 21 | 24 | 22 | 22 | 24 | 1
| 1 | 2 | 23.7 | 23.2 | 22.5 | 25 | 19 | 23.59 | 19.9 | 22.5 | 23 | 23 | 21 | 19.5011 | 22.56641 | 22.4 | 23.6 | 23.9 | 23 | 21.4 | 22.9 | 25.3 | 20 | 26.2 | 21.6 | 24 | 22.5 | 27.8 | 23 | 8
| 1 | 3 | 23.3 | 22.3 | 23.5 | 20 | 19 | 22.69 | 20 | 23.3 | 22 | 22 | 21 | 19.74284 | 23.90474 | 23.2 | 23.2 | 22.1 | 21.4 | 21.2 | 23.1 | 23.6 | 20 | 28.2 | 21.6 | 24 | 22.2 | 29.9 | 22 | 16
| 1 | 4 | 23.8 | 23.2 | 23.5 | 20 | 19 | 23.17 | 19.8 | 24.4 | 22 | 22 | 23 | 19.83417 | 20.83393 | 23.8 | 23.3 | 22.6 | 21.6 | 22.6 | 22.7 | 24.3 | 19.6 | 26.7 | 23.2 | 24 | 21.9 | 27.9 | 23 | 22.30573
| 1 | 5 | 23.8 | 22.5 | 23.5 | 20 | 19 | 22.22 | 21.9 | 23.5 | 22 | 23 | 23 | 18.65763 | 22.36921 | 24 | 23.3 | 24.1 | 21.2 | 21.1 | 22.1 | 24.7 | 20.2 | 25.4 | 21.8 | 24 | 21.6 | 28.2 | 23 | 63
| 1 | 6 | 23.6 | 23.1 | 23.5 | 20 | 19 | 22.07 | 21.5 | 23.4 | 22 | 21 | 23 | 19.20576 | 23.20862 | 24.8 | 23.1 | 23.6 | 22 | 21.3 | 22.4 | 22.9 | 21.4 | 27.8 | 20.9 | 24 | 21.8 | 26.8 | 23
| Mean |  | 23.65 | 22.83333 | 23.25 | 20.83333 | 19 | 22.64667 | 20.5 | 23.53333 | 22.33333 | 22.33333 | 22 | 19.49149 | 22.49612 | 23.66667 | 23.3 | 23.11667 | 22.08333 | 21.56667 | 22.66667 | 24.11667 | 20.11667 | 26.7 | 21.68333 | 24 | 22 | 27.1 | 23
| Median |  | 23.7 | 22.9 | 23.5 | 20 | 19 | 22.455 | 19.95 | 23.45 | 22 | 22.5 | 22 | 19.62197 | 22.46781 | 23.8 | 23.3 | 23.1 | 21.8 | 21.35 | 22.75 | 24.1 | 20 | 26.45 | 21.6 | 24 | 21.95 | 27.85 | 23
| Std Dev. |  | 0.1870829 | 0.388158 | 0.41833 | 2.041241 | 0 | 0.6224039 | 0.9402127 | 0.665332 | 0.5163978 | 0.8164966 | 1.095445 | 0.4947486 | 1.042846 | 0.8066391 | 0.167332 | 0.8518607 | 0.8727352 | 0.5609516 | 0.3614784 | 0.8447879 | 0.6823977 | 1.099091 | 0.8256311 | 0 | 0.3162278 | 2.693696 | 0.6324555
| Rel.Std.Dev. |  | 0.791% | 1.7% | 1.799% | 9.798% | 0% | 2.748% | 4.586% | 2.827% | 2.312% | 3.656% | 4.979% | 2.538% | 4.636% | 3.408% | 0.7182% | 3.685% | 3.952% | 2.601% | 1.595% | 3.503% | 3.392% | 4.116% | 3.808% | 0% | 1.437% | 9.94% | 2.75%
| PDM3 |  | 6.027% | 2.365% | 4.233% | -6.601% | -14.82% | 1.528% | -8.095% | 5.504% | 0.1237% | 0.1237% | -1.371% | -12.62% | 0.8535% | 6.101% | 4.457% | 3.636% | -0.9971% | -3.313% | 1.618% | 8.119% | -9.814% | 19.7% | -2.79% | 7.596% | -1.371% | 21.49% | 3.113%
| Z-Score (Absolute) |  | 0.76 | 0.14 | 0.46 | 1.38 | 2.77 | 0 | 1.63 | 0.67 | 0.24 | 0.24 | 0.49 | 2.4 | 0.11 | 0.78 | 0.5 | 0.36 | 0.43 | 0.82 | 0.02 | 1.12 | 1.92 | 3.08 | 0.73 | 1.03 | 0.49 | 3.39 | 0.27
| Analytical results for Lu in OREAS 299 (Certified Value 0.19 ppm) | [28 empty] | Certified
Lu | Round | Replicate | Lab | Lab | Lab | Lab | Lab | Lab | Lab | Lab | Lab | Lab | Lab | Lab | [15 empty] | 1
| No | No | 1.01 | 1.04 | 1.05 | 1.09 | 1.11 | 1.13 | 1.15 | 1.17 | 1.25 | 1.27 | 1.28 | 1.34 | [15 empty] | ppm
|  |  | 4A*MS | 4A*MS | 4A*OES/MS | 4A*MS | 4A*MS | 4A*MS | 4A*MS | 4A*MS | 4A*MS | 4A*OES/MS | 4A*OES/MS | 4A*OES/MS | [15 empty] | 2
3
| 1 | 1 | 0.2 | 0.2 | 0.1 | < 1 | 0.1 | 0.18 | 0.13 | 0.26346 | 0.21 | 0.2 | 0.2 | 0.18 | [15 empty] | 1
| 1 | 2 | 0.2 | 0.18 | 0.1 | < 1 | 0.2 | 0.18 | 0.14 | 0.28685 | 0.2 | 0.1 | 0.2 | 0.18 | [15 empty] | 9
| 1 | 3 | 0.19 | 0.2 | 0.2 | < 1 | 0.2 | 0.16 | 0.14 | 0.25487 | 0.2 | 0.1 | 0.2 | 0.19 | [15 empty] | 16
| 1 | 4 | 0.19 | 0.2 | 0.1 | < 1 | 0.1 | 0.14 | 0.13 | 0.28168 | 0.19 | 0.1 | 0.2 | 0.18 | [15 empty] | 0.1873333
| 1 | 5 | 0.19 | 0.2 | 0.2 | < 1 | 0.1 | 0.17 | 0.15 | 0.26917 | 0.2 | < 0.1 | 0.2 | 0.19 | [15 empty] | 64
| 1 | 6 | 0.19 | 0.2 | 0.2 | < 1 | 0.1 | 0.15 | 0.13 | 0.26404 | 0.2 | 0.2 | 0.2 | 0.18
| Mean |  | 0.1933333 | 0.1966667 | 0.15 |  | 0.1333333 | 0.1633333 | 0.1366667 | 0.2700117 | 0.2 | 0.14 | 0.2 | 0.1833333
| Median |  | 0.19 | 0.2 | 0.15 |  | 0.1 | 0.165 | 0.135 | 0.266605 | 0.2 | 0.1 | 0.2 | 0.18
| Std Dev. |  | 0.005163978 | 0.008164966 | 0.05477226 |  | 0.05163978 | 0.01632993 | 0.008164966 | 0.0120685 | 0.006324555 | 0.05477226 | 3.040471e-17 | 0.005163978
| Rel.Std.Dev. |  | 2.671% | 4.152% | 36.51% |  | 38.73% | 9.998% | 5.974% | 4.47% | 3.162% | 39.12% | 1.52e-14% | 2.817%
| PDM3 |  | 3.203% | 4.982% | -19.93% |  | -28.83% | -12.81% | -27.05% | 44.13% | 6.762% | -25.27% | 6.762% | -2.135%
| Z-Score (Absolute) |  | 0.05 | 0.05 | NA | 9.49 | NA | 0.99 | 1.82 | 2.33 | 0.16 | NA | NA | 0.36
Results from laboratories 5, 11, 27 & 28 were removed due to their 1 ppm reading resolution.
| Analytical results for Mg in OREAS 299 (Certified Value 0.505 wt.%) | [28 empty] | Certified
Mg | Round | Replicate | Lab | Lab | Lab | Lab | Lab | Lab | Lab | Lab | Lab | Lab | Lab | Lab | Lab | Lab | Lab | Lab | Lab | Lab | Lab | Lab | Lab | Lab | Lab | Lab | Lab |  |  | 1
| No | No | 1.01 | 1.03 | 1.04 | 1.05 | 1.06 | 1.09 | 1.12 | 1.13 | 1.14 | 1.15 | 1.16 | 1.19 | 1.22 | 1.23 | 1.24 | 1.25 | 1.26 | 1.27 | 1.28 | 1.29 | 1.30 | 1.31 | 1.32 | 1.33 | 1.34 |  |  | wt.%
|  |  | 4A*OES | 4A*OES | 4A*OES | 4A*OES/MS | 4A*OES | 4A*OES | 4A*MS | 4A*OES/MS | 4A*MS | 4A*OES | 4A*OES/MS | 4A*MS | 4A*MS | 4A*MS | 4A*MS | 4A*OES | 4A*OES | 4A*OES/MS | 4A*OES/MS | 4A*OES/MS | 4A*MS | 4A*OES/MS | 4A*OES | 4A*OES/MS | 4A*OES/MS |  |  | 3
3
| 1 | 1 | 0.5167 | 0.515 | 0.51 | 0.524 | 0.38 | 0.5553 | 0.52 | 0.49 | 0.4969 | 0.52 | 0.53598 | 0.49 | 0.48 | 0.46 | 0.46 | 0.5 | 0.5024 | 0.51 | 0.39 | 0.51 | 0.495 | 0.53 | 0.512 | 0.2817 | 0.5 |  |  | 1
| 1 | 2 | 0.5114 | 0.515 | 0.5 | 0.5215 | 0.38 | 0.5532 | 0.49 | 0.49 | 0.4939 | 0.52 | 0.52914 | 0.49 | 0.49 | 0.48 | 0.46 | 0.5 | 0.5094 | 0.53 | 0.39 | 0.49 | 0.5029 | 0.53 | 0.517 | 0.49 | 0.5 |  |  | #N/A
| 1 | 3 | 0.5105 | 0.514 | 0.51 | 0.5235 | 0.38 | 0.5478 | 0.5 | 0.48 | 0.4867 | 0.51 | 0.54262 | 0.49 | 0.48 | 0.46 | 0.46 | 0.5 | 0.5099 | 0.52 | 0.39 | 0.51 | 0.5049 | 0.52 | 0.514 | 0.4977 | 0.5 |  |  | 16
| 1 | 4 | 0.5078 | 0.512 | 0.5 | 0.519 | 0.37 | 0.5517 | 0.53 | 0.47 | 0.4879 | 0.5 | 0.540305 | 0.5 | 0.47 | 0.45 | 0.47 | 0.51 | 0.5014 | 0.52 | 0.39 | 0.51 | 0.5415 | 0.53 | 0.513 | 0.4996 | 0.5 |  |  | 0.504852
| 1 | 5 | 0.5153 | 0.523 | 0.51 | 0.525 | 0.38 | 0.5507 | 0.5 | 0.49 | 0.4975 | 0.5 | 0.53481 | 0.49 | 0.47 | 0.48 | 0.46 | 0.51 | 0.4989 | 0.52 | 0.4 | 0.51 | 0.5089 | 0.52 | 0.517 | 0.4946 | 0.51 |  |  | 65
| 1 | 6 | 0.5138 | 0.526 | 0.51 | 0.525 | 0.37 | 0.5518 | 0.51 | 0.48 | 0.4951 | 0.53 | 0.53113 | 0.48 | 0.47 | 0.46 | 0.47 | 0.52 | 0.5024 | 0.51 | 0.47 | 0.51 | 0.4841 | 0.52 | 0.52 | 0.4816 | 0.51
| Mean |  | 0.5125833 | 0.5175 | 0.5066667 | 0.523 | 0.3766667 | 0.55175 | 0.5083333 | 0.4833333 | 0.493 | 0.5133333 | 0.5356642 | 0.49 | 0.4766667 | 0.465 | 0.4633333 | 0.5066667 | 0.5040667 | 0.5183333 | 0.405 | 0.5066667 | 0.5062167 | 0.525 | 0.5155 | 0.4575333 | 0.5033333
| Median |  | 0.5126 | 0.515 | 0.51 | 0.52375 | 0.38 | 0.55175 | 0.505 | 0.485 | 0.4945 | 0.515 | 0.535395 | 0.49 | 0.475 | 0.46 | 0.46 | 0.505 | 0.5024 | 0.52 | 0.39 | 0.51 | 0.5039 | 0.525 | 0.5155 | 0.4923 | 0.5
| Std Dev. |  | 0.003299343 | 0.005612486 | 0.005163978 | 0.002345208 | 0.005163978 | 0.002506591 | 0.0147196 | 0.008164966 | 0.004612591 | 0.0121106 | 0.005174432 | 0.006324555 | 0.008164966 | 0.01224745 | 0.005163978 | 0.008164966 | 0.004512944 | 0.007527727 | 0.03209361 | 0.008164966 | 0.01938973 | 0.005477226 | 0.003016621 | 0.08638004 | 0.005163978
| Rel.Std.Dev. |  | 0.6437% | 1.085% | 1.019% | 0.4484% | 1.371% | 0.4543% | 2.896% | 1.689% | 0.9356% | 2.359% | 0.966% | 1.291% | 1.713% | 2.634% | 1.115% | 1.612% | 0.8953% | 1.452% | 7.924% | 1.612% | 3.83% | 1.043% | 0.5852% | 18.88% | 1.026%
| PDM3 |  | 1.531% | 2.505% | 0.3595% | 3.595% | -25.39% | 9.289% | 0.6896% | -4.262% | -2.348% | 1.68% | 6.103% | -2.942% | -5.583% | -7.894% | -8.224% | 0.3595% | -0.1556% | 2.67% | -19.78% | 0.3595% | 0.2703% | 3.991% | 2.109% | -9.373% | -0.3008%
| Z-Score (Absolute) |  | 0.29 | 0.53 | 0 | 0.81 | 6.42 | 2.23 | 0.08 | 1.15 | 0.67 | 0.33 | 1.43 | 0.82 | 1.48 | 2.06 | 2.14 | 0 | 0.13 | 0.58 | 5.02 | 0 | 0.02 | 0.9 | 0.44 | 2.43 | 0.16
| Analytical results for Mn in OREAS 299 (Certified Value 0.02 wt.%) | [28 empty] | Certified
Mn | Round | Replicate | Lab | Lab | Lab | Lab | Lab | Lab | Lab | Lab | Lab | Lab | Lab | Lab | Lab | Lab | Lab | Lab | Lab | Lab | Lab | Lab | Lab | Lab | Lab | Lab | Lab |  |  | 1
| No | No | 1.01 | 1.03 | 1.04 | 1.05 | 1.06 | 1.09 | 1.12 | 1.13 | 1.14 | 1.15 | 1.16 | 1.19 | 1.22 | 1.23 | 1.24 | 1.25 | 1.26 | 1.27 | 1.28 | 1.29 | 1.30 | 1.31 | 1.32 | 1.33 | 1.34 |  |  | wt.%
|  |  | 4A*OES | 4A*OES | 4A*OES | 4A*OES/MS | 4A*OES | 4A*OES | 4A*MS | 4A*OES/MS | 4A*MS | 4A*OES | 4A*OES/MS | 4A*MS | 4A*MS | 4A*MS | 4A*MS | 4A*OES | 4A*OES | 4A*OES/MS | 4A*OES/MS | 4A*OES/MS | 4A*MS | 4A*OES/MS | 4A*OES | 4A*OES/MS | 4A*OES/MS |  |  | 3
3
| 1 | 1 | 0.0227 | 0.0205 | 0.0214 | 0.021 | 0.024 | 0.01913 | 0.0217 | 0.0206 | 0.0201 | 0.02 | 0.01988132 | 0.0218 | 0.0206 | 0.0201 | 0.0204 | 0.0204 | 0.0209 | 0.0202 | 0.0196 | 0.0203 | 0.0212 | 0.0214 | 0.0188 | 0.0145 | 0.0171 |  |  | 1
| 1 | 2 | 0.0223 | 0.0207 | 0.0214 | 0.0215 | 0.024 | 0.01924 | 0.0207 | 0.0206 | 0.0201 | 0.0199 | 0.01990124 | 0.0216 | 0.0211 | 0.0214 | 0.0201 | 0.0203 | 0.0214 | 0.0212 | 0.0195 | 0.0203 | 0.0215 | 0.0214 | 0.0189 | 0.0186 | 0.0174 |  |  | #N/A
| 1 | 3 | 0.0223 | 0.021 | 0.0218 | 0.021 | 0.024 | 0.01937 | 0.0212 | 0.0206 | 0.0201 | 0.0202 | 0.01985208 | 0.0216 | 0.0202 | 0.0201 | 0.0203 | 0.0204 | 0.0217 | 0.0208 | 0.0186 | 0.0204 | 0.0215 | 0.0214 | 0.0186 | 0.019 | 0.0168 |  |  | 16
| 1 | 4 | 0.0222 | 0.0206 | 0.0212 | 0.021 | 0.024 | 0.01917 | 0.0215 | 0.02 | 0.0201 | 0.0207 | 0.01989925 | 0.0217 | 0.0202 | 0.0198 | 0.0206 | 0.0207 | 0.0204 | 0.0205 | 0.0185 | 0.0201 | 0.0233 | 0.0215 | 0.0185 | 0.0192 | 0.017 |  |  | 0.02049824
| 1 | 5 | 0.0225 | 0.0203 | 0.0214 | 0.0215 | 0.024 | 0.01934 | 0.0208 | 0.0206 | 0.0209 | 0.0205 | 0.0196328 | 0.0214 | 0.0199 | 0.0213 | 0.0202 | 0.0205 | 0.0206 | 0.0206 | 0.0193 | 0.0208 | 0.0217 | 0.0211 | 0.0186 | 0.0187 | 0.0169 |  |  | 66
| 1 | 6 | 0.0225 | 0.0207 | 0.0218 | 0.0215 | 0.024 | 0.01934 | 0.0214 | 0.0216 | 0.0194 | 0.0195 | 0.01932576 | 0.0213 | 0.02 | 0.0203 | 0.0207 | 0.0209 | 0.0214 | 0.0199 | 0.0207 | 0.0204 | 0.0207 | 0.0209 | 0.0185 | 0.0183 | 0.0168
| Mean |  | 0.02241667 | 0.02063333 | 0.0215 | 0.02125 | 0.024 | 0.019265 | 0.02121667 | 0.02066667 | 0.02011667 | 0.02013333 | 0.01974874 | 0.02156667 | 0.02033333 | 0.0205 | 0.02038333 | 0.02053333 | 0.02106667 | 0.02053333 | 0.01936667 | 0.02038333 | 0.02165 | 0.02128333 | 0.01865 | 0.01805 | 0.017
| Median |  | 0.0224 | 0.02065 | 0.0214 | 0.02125 | 0.024 | 0.01929 | 0.0213 | 0.0206 | 0.0201 | 0.0201 | 0.0198667 | 0.0216 | 0.0202 | 0.0202 | 0.02035 | 0.02045 | 0.02115 | 0.02055 | 0.0194 | 0.02035 | 0.0215 | 0.0214 | 0.0186 | 0.01865 | 0.01695
| Std Dev. |  | 0.0001834848 | 0.000233809 | 0.000244949 | 0.0002738613 | 3.800589e-18 | 0.0001001499 | 0.0003970726 | 0.0005163978 | 0.0004750439 | 0.0004320494 | 0.000230876 | 0.0001861899 | 0.0004457204 | 0.000678233 | 0.0002316607 | 0.0002250926 | 0.0005125102 | 0.0004546061 | 0.0007991662 | 0.0002316607 | 0.0008803408 | 0.0002316607 | 0.0001643168 | 0.001767201 | 0.0002280351
| Rel.Std.Dev. |  | 0.8185% | 1.133% | 1.139% | 1.289% | 1.584e-14% | 0.5199% | 1.872% | 2.499% | 2.361% | 2.146% | 1.169% | 0.8633% | 2.192% | 3.308% | 1.137% | 1.096% | 2.433% | 2.214% | 4.127% | 1.137% | 4.066% | 1.088% | 0.8811% | 9.791% | 1.341%
| PDM3 |  | 9.359% | 0.659% | 4.887% | 3.667% | 17.08% | -6.016% | 3.505% | 0.8216% | -1.862% | -1.78% | -3.656% | 5.212% | -0.8045% | 0.008564% | -0.5606% | 0.1712% | 2.773% | 0.1712% | -5.52% | -0.5606% | 5.619% | 3.83% | -9.017% | -11.94% | -17.07%
| Z-Score (Absolute) |  | 1.77 | 0.09 | 0.91 | 0.67 | 3.26 | 1.19 | 0.64 | 0.13 | 0.37 | 0.38 | 0.74 | 0.97 | 0.19 | 0.03 | 0.14 | 0 | 0.5 | 0 | 1.1 | 0.14 | 1.05 | 0.71 | 1.77 | 2.34 | 3.32
| Analytical results for Mo in OREAS 299 (Certified Value 8.07 ppm) | [28 empty] | Certified
Mo | Round | Replicate | Lab | Lab | Lab | Lab | Lab | Lab | Lab | Lab | Lab | Lab | Lab | Lab | Lab | Lab | Lab | Lab | Lab | Lab | Lab | Lab | Lab | Lab | Lab | Lab | Lab | Lab |  | 1
| No | No | 1.01 | 1.03 | 1.04 | 1.06 | 1.09 | 1.11 | 1.12 | 1.13 | 1.14 | 1.15 | 1.16 | 1.17 | 1.19 | 1.22 | 1.23 | 1.24 | 1.25 | 1.26 | 1.27 | 1.28 | 1.29 | 1.30 | 1.31 | 1.32 | 1.33 | 1.34 |  | ppm
|  |  | 4A*MS | 4A*OES | 4A*MS | 4A*OES | 4A*MS | 4A*MS | 4A*MS | 4A*MS | 4A*MS | 4A*MS | 4A*OES/MS | 4A*MS | 4A*MS | 4A*MS | 4A*MS | 4A*MS | 4A*MS | 4A*MS | 4A*OES/MS | 4A*OES/MS | 4A*OES/MS | 4A*MS | 4A*OES/MS | 4A*MS | 4A*OES/MS | 4A*OES/MS |  | 2
3
| 1 | 1 | 8.1 | 7.9 | 7 | 7 | 7.5047 | 7.7 | 9.1 | 8.19 | 8.8 | 8.35 | 9.964138 | 7.66241 | 8.55 | 8.05 | 7.66 | 7.71 | 8.46 | 8.2 | 7.69 | 7.86 | 7.7 | 9.03 | 8 | 8 | 5.4 | 8.12 |  | 1
| 1 | 2 | 8.2 | 7.9 | 7 | 7 | 7.3149 | 7.3 | 8.69 | 8.02 | 8.54 | 8.3 | 9.915551 | 7.84931 | 7.81 | 8.07 | 8.26 | 7.7 | 8.26 | 8.4 | 8.15 | 7.88 | 7.6 | 8.49 | 9 | 8 | 8.4 | 8.1 |  | 12
| 1 | 3 | 8 | 7.8 | 7.5 | 7 | 7.7132 | 7.6 | 8.82 | 7.82 | 8.62 | 8.39 | 9.895921 | 7.9836 | 7.94 | 7.99 | 7.74 | 7.71 | 8.59 | 8.4 | 8.38 | 8.09 | 7.6 | 7.58 | 9 | 7.7 | 8.7 | 8.12 |  | 16
| 1 | 4 | 8.4 | 8 | 7 | 7 | 7.8853 | 7.4 | 9.07 | 7.22 | 8.84 | 8.38 | 9.817131 | 7.66575 | 8.29 | 7.83 | 7.7 | 7.78 | 8.55 | 8.1 | 8.29 | 8.04 | 8.4 | 9.03 | 9 | 8.1 | 8.4 | 8.18 |  | 8.071215
| 1 | 5 | 8.3 | 8.3 | 7.5 | 7 | 7.1717 | 7.6 | 9 | 8.07 | 8.6 | 8.36 | 9.830945 | 7.89596 | 8.03 | 7.7 | 8.38 | 7.37 | 8.25 | 8.3 | 8.41 | 8.26 | 8.1 | 8.67 | 8 | 8 | 8.3 | 8.14 |  | 67
| 1 | 6 | 8 | 8.2 | 7.5 | 7 | 7.3921 | 7.7 | 8.71 | 7.64 | 8.67 | 8.36 | 9.619208 | 7.81268 | 8.34 | 8.01 | 7.74 | 7.7 | 8.3 | 8.3 | 8.1 | 8.9 | 7.8 | 8.31 | 8 | 8.1 | 8.2 | 8.21
| Mean |  | 8.166667 | 8.016667 | 7.25 | 7 | 7.496983 | 7.55 | 8.898333 | 7.826667 | 8.678333 | 8.356667 | 9.840483 | 7.811618 | 8.16 | 7.941667 | 7.913333 | 7.661667 | 8.401667 | 8.283333 | 8.17 | 8.171667 | 7.866667 | 8.518333 | 8.5 | 7.983333 | 7.9 | 8.145
| Median |  | 8.15 | 7.95 | 7.25 | 7 | 7.4484 | 7.6 | 8.91 | 7.92 | 8.645 | 8.36 | 9.863433 | 7.830995 | 8.16 | 8 | 7.74 | 7.705 | 8.38 | 8.3 | 8.22 | 8.065 | 7.75 | 8.58 | 8.5 | 8 | 8.35 | 8.13
| Std Dev. |  | 0.1632993 | 0.194079 | 0.2738613 | 0 | 0.2636525 | 0.1643168 | 0.1819249 | 0.3553965 | 0.1180537 | 0.03141125 | 0.1213245 | 0.1277918 | 0.2789982 | 0.1456594 | 0.3186639 | 0.1460708 | 0.1511842 | 0.1169045 | 0.2652546 | 0.3858713 | 0.3204164 | 0.5424543 | 0.5477226 | 0.147196 | 1.236123 | 0.041833
| Rel.Std.Dev. |  | 2% | 2.421% | 3.777% | 0% | 3.517% | 2.176% | 2.044% | 4.541% | 1.36% | 0.3759% | 1.233% | 1.636% | 3.419% | 1.834% | 4.027% | 1.907% | 1.799% | 1.411% | 3.247% | 4.722% | 4.073% | 6.368% | 6.444% | 1.844% | 15.65% | 0.5136%
| PDM3 |  | 1.183% | -0.6758% | -10.17% | -13.27% | -7.115% | -6.458% | 10.25% | -3.03% | 7.522% | 3.537% | 21.92% | -3.216% | 1.1% | -1.605% | -1.956% | -5.074% | 4.094% | 2.628% | 1.224% | 1.245% | -2.534% | 5.54% | 5.313% | -1.089% | -2.121% | 0.9142%
| Z-Score (Absolute) |  | 0.25 | 0.18 | 2.39 | NA | 1.68 | 1.53 | 2.35 | 0.73 | 1.72 | 0.79 | 5.07 | 0.78 | 0.23 | 0.4 | 0.48 | 1.21 | 0.92 | 0.58 | 0.26 | 0.26 | 0.62 | 1.26 | NA | 0.28 | 0.52 | 0.18
Results from laboratories 6 & 31 were removed due to their 1 ppm reading resolution.
| Analytical results for Na in OREAS 299 (Certified Value 0.368 wt.%) | [28 empty] | Certified
Na | Round | Replicate | Lab | Lab | Lab | Lab | Lab | Lab | Lab | Lab | Lab | Lab | Lab | Lab | Lab | Lab | Lab | Lab | Lab | Lab | Lab | Lab | Lab | Lab | Lab | Lab | Lab |  |  | 1
| No | No | 1.01 | 1.03 | 1.04 | 1.05 | 1.06 | 1.09 | 1.12 | 1.13 | 1.14 | 1.15 | 1.16 | 1.19 | 1.22 | 1.23 | 1.24 | 1.25 | 1.26 | 1.27 | 1.28 | 1.29 | 1.30 | 1.31 | 1.32 | 1.33 | 1.34 |  |  | wt.%
|  |  | 4A*OES | 4A*OES | 4A*OES | 4A*OES/MS | 4A*OES | 4A*MS | 4A*MS | 4A*OES/MS | 4A*MS | 4A*OES | 4A*OES/MS | 4A*MS | 4A*MS | 4A*MS | 4A*MS | 4A*OES | 4A*OES | 4A*OES/MS | 4A*OES/MS | 4A*OES/MS | 4A*MS | 4A*OES/MS | 4A*OES | 4A*OES/MS | 4A*OES/MS |  |  | 3
3
| 1 | 1 | 0.3905 | 0.362 | 0.39 | 0.38 | 0.36 | 0.4336 | 0.39 | 0.35 | 0.341 | 0.36 | 0.34476425 | 0.37 | 0.36 | 0.35 | 0.35 | 0.37 | 0.3555 | 0.404 | 0.34 | 0.4 | 0.3505 | 0.4 | 0.384 | 0.3767 | 0.51 |  |  | 1
| 1 | 2 | 0.3874 | 0.351 | 0.39 | 0.38 | 0.36 | 0.4392 | 0.39 | 0.35 | 0.341 | 0.37 | 0.33536325 | 0.37 | 0.36 | 0.37 | 0.34 | 0.37 | 0.3587 | 0.387 | 0.37 | 0.4 | 0.3574 | 0.4 | 0.379 | 0.4547 | 0.5 |  |  | #N/A
| 1 | 3 | 0.3859 | 0.351 | 0.39 | 0.38 | 0.36 | 0.4528 | 0.4 | 0.36 | 0.334 | 0.36 | 0.34340425 | 0.37 | 0.36 | 0.35 | 0.34 | 0.37 | 0.362 | 0.399 | 0.37 | 0.4 | 0.3604 | 0.37 | 0.37 | 0.4624 | 0.49 |  |  | 16
| 1 | 4 | 0.3924 | 0.37 | 0.38 | 0.38 | 0.37 | 0.4373 | 0.39 | 0.35 | 0.334 | 0.36 | 0.3417085 | 0.37 | 0.35 | 0.34 | 0.35 | 0.38 | 0.3419 | 0.395 | 0.37 | 0.39 | 0.3831 | 0.39 | 0.367 | 0.4656 | 0.47 |  |  | 0.3678608
| 1 | 5 | 0.3904 | 0.362 | 0.39 | 0.39 | 0.36 | 0.4285 | 0.38 | 0.36 | 0.341 | 0.36 | 0.334016 | 0.36 | 0.35 | 0.37 | 0.35 | 0.37 | 0.346 | 0.372 | 0.36 | 0.41 | 0.3623 | 0.4 | 0.368 | 0.4643 | 0.48 |  |  | 68
| 1 | 6 | 0.389 | 0.363 | 0.39 | 0.38 | 0.37 | 0.4374 | 0.38 | 0.35 | 0.319 | 0.37 | 0.333489 | 0.36 | 0.35 | 0.35 | 0.35 | 0.38 | 0.3596 | 0.373 | 0.41 | 0.39 | 0.3455 | 0.38 | 0.379 | 0.4347 | 0.5
| Mean |  | 0.3892667 | 0.3598333 | 0.3883333 | 0.3816667 | 0.3633333 | 0.4381333 | 0.3883333 | 0.3533333 | 0.335 | 0.3633333 | 0.338790875 | 0.3666667 | 0.355 | 0.355 | 0.3466667 | 0.3733333 | 0.35395 | 0.3883333 | 0.37 | 0.3983333 | 0.3598667 | 0.39 | 0.3745 | 0.4430667 | 0.4916667
| Median |  | 0.3897 | 0.362 | 0.39 | 0.38 | 0.36 | 0.43735 | 0.39 | 0.35 | 0.3375 | 0.36 | 0.338535875 | 0.37 | 0.355 | 0.35 | 0.35 | 0.37 | 0.3571 | 0.391 | 0.37 | 0.4 | 0.3589 | 0.395 | 0.3745 | 0.45855 | 0.495
| Std Dev. |  | 0.002345776 | 0.007467708 | 0.004082483 | 0.004082483 | 0.005163978 | 0.00813429 | 0.007527727 | 0.005163978 | 0.0085557 | 0.005163978 | 0.00506231 | 0.005163978 | 0.005477226 | 0.01224745 | 0.005163978 | 0.005163978 | 0.008125208 | 0.01347096 | 0.02280351 | 0.007527727 | 0.01300933 | 0.01264911 | 0.007063993 | 0.03447391 | 0.0147196
| Rel.Std.Dev. |  | 0.6026% | 2.075% | 1.051% | 1.07% | 1.421% | 1.857% | 1.938% | 1.462% | 2.554% | 1.421% | 1.494% | 1.408% | 1.543% | 3.45% | 1.49% | 1.383% | 2.296% | 3.469% | 6.163% | 1.89% | 3.615% | 3.243% | 1.886% | 7.781% | 2.994%
| PDM3 |  | 5.819% | -2.182% | 5.565% | 3.753% | -1.231% | 19.1% | 5.565% | -3.949% | -8.933% | -1.231% | -7.902% | -0.3246% | -3.496% | -3.496% | -5.761% | 1.488% | -3.782% | 5.565% | 0.5815% | 8.284% | -2.173% | 6.018% | 1.805% | 20.44% | 33.66%
| Z-Score (Absolute) |  | 0.78 | 0.41 | 0.74 | 0.47 | 0.27 | 2.76 | 0.74 | 0.67 | 1.41 | 0.27 | 1.26 | 0.13 | 0.61 | 0.61 | 0.94 | 0.13 | 0.65 | 0.74 | 0 | 1.15 | 0.41 | 0.81 | 0.18 | 2.96 | 4.92
| Analytical results for Nb in OREAS 299 (Certified Value 9.69 ppm) | [28 empty] | Certified
Nb | Round | Replicate | Lab | Lab | Lab | Lab | Lab | Lab | Lab | Lab | Lab | Lab | Lab | Lab | Lab | Lab | Lab | Lab | Lab | Lab | Lab | Lab | Lab | Lab | Lab | Lab |  |  |  | 1
| No | No | 1.01 | 1.03 | 1.04 | 1.06 | 1.09 | 1.12 | 1.13 | 1.14 | 1.16 | 1.17 | 1.19 | 1.22 | 1.23 | 1.24 | 1.25 | 1.26 | 1.27 | 1.28 | 1.29 | 1.30 | 1.31 | 1.32 | 1.33 | 1.34 |  |  |  | ppm
|  |  | 4A*MS | 4A*OES | 4A*MS | 4A*OES | 4A*MS | 4A*MS | 4A*MS | 4A*MS | 4A*OES/MS | 4A*MS | 4A*MS | 4A*MS | 4A*MS | 4A*MS | 4A*MS | 4A*MS | 4A*OES/MS | 4A*OES/MS | 4A*OES/MS | 4A*MS | 4A*OES/MS | 4A*MS | 4A*OES/MS | 4A*OES/MS |  |  |  | 2
3
| 1 | 1 | 10.1 | 9.4 | 9.5 | 8 | 9.888 | 9.7 | 9.6 | 10.6 | 12.62475 | 10.05998 | 9.2 | 9.9 | 9.5 | 9.9 | 10.52 | 9.45 | 9.65 | 8.4 | 7.7 | 8.75 | 9 | 9.2 | 4.34 | 10.2 |  |  |  | 1
| 1 | 2 | 9.95 | 9.7 | 9 | 8 | 9.7895 | 9.3 | 9.2 | 10.4 | 12.64489 | 10.16805 | 8.7 | 9.9 | 10 | 9.9 | 10.37 | 9.78 | 9.95 | 8.7 | 7.4 | 9.13 | 9 | 9.2 | 10.79 | 9.9 |  |  |  | 14
| 1 | 3 | 9.95 | 9.6 | 9 | 8 | 10.0338 | 9.2 | 9.9 | 10.2 | 13.00338 | 10.52781 | 8.8 | 9.8 | 9.4 | 10 | 10.34 | 9.58 | 9.9 | 8.8 | 7.2 | 9.11 | 8 | 9 | 11.69 | 10.1 |  |  |  | 16
| 1 | 4 | 9.99 | 9.6 | 9 | 8 | 10.0808 | 9.6 | 9.1 | 10.3 | 12.93183 | 9.82089 | 9.3 | 9.6 | 9.3 | 9.9 | 10.73 | 9.47 | 9.77 | 8.6 | 7.3 | 8.74 | 9 | 9 | 10.82 | 10.2 |  |  |  | 9.685435
| 1 | 5 | 10.08 | 9.5 | 9 | 8 | 10.0485 | 9.9 | 9.6 | 10.3 | 12.53452 | 10.11482 | 9.2 | 9.8 | 10 | 9.5 | 10.38 | 9.61 | 9.52 | 8.8 | 7.7 | 9.12 | 9 | 8.8 | 11.35 | 10 |  |  |  | 69
| 1 | 6 | 9.88 | 9.6 | 9 | 8 | 9.8775 | 9.5 | 9 | 10.1 | 12.51204 | 10.2065 | 9.4 | 9.6 | 9.4 | 10 | 10.42 | 9.73 | 9.5 | 9.8 | 7.4 | 8.8 | 9 | 9.1 | 10.9 | 9.9
| Mean |  | 9.991667 | 9.566667 | 9.083333 | 8 | 9.953017 | 9.533333 | 9.4 | 10.31667 | 12.70857 | 10.149675 | 9.1 | 9.766667 | 9.6 | 9.866667 | 10.46 | 9.603333 | 9.715 | 8.85 | 7.45 | 8.941667 | 8.833333 | 9.05 | 9.981667 | 10.05
| Median |  | 9.97 | 9.6 | 9 | 8 | 9.9609 | 9.55 | 9.4 | 10.3 | 12.63482 | 10.141435 | 9.2 | 9.8 | 9.45 | 9.9 | 10.4 | 9.595 | 9.71 | 8.75 | 7.4 | 8.955 | 9 | 9.05 | 10.86 | 10.05
| Std Dev. |  | 0.08424172 | 0.1032796 | 0.2041241 | 0 | 0.1171659 | 0.2581989 | 0.3521363 | 0.1722401 | 0.2082101 | 0.2297444 | 0.2828427 | 0.136626 | 0.3162278 | 0.1861899 | 0.1462874 | 0.1335165 | 0.1902367 | 0.4888763 | 0.2073644 | 0.1965112 | 0.4082483 | 0.1516575 | 2.786348 | 0.1378405
| Rel.Std.Dev. |  | 0.8431% | 1.08% | 2.247% | 0% | 1.177% | 2.708% | 3.746% | 1.67% | 1.638% | 2.264% | 3.108% | 1.399% | 3.294% | 1.887% | 1.399% | 1.39% | 1.958% | 5.524% | 2.783% | 2.198% | 4.622% | 1.676% | 27.91% | 1.372%
| PDM3 |  | 3.162% | -1.226% | -6.217% | -17.4% | 2.763% | -1.57% | -2.947% | 6.517% | 31.21% | 4.793% | -6.044% | 0.8387% | -0.8821% | 1.871% | 7.997% | -0.8477% | 0.3053% | -8.626% | -23.08% | -7.679% | -8.798% | -6.561% | 3.059% | 3.764%
| Z-Score (Absolute) |  | 0.62 | 0.17 | 1.07 | NA | 0.55 | 0.23 | 0.48 | 1.23 | 5.69 | 0.91 | 1.04 | 0.2 | 0.11 | 0.39 | 1.49 | 0.1 | 0.1 | 1.51 | 4.12 | 1.34 | NA | 1.14 | 0.6 | 0.73
Results from laboratories 6 & 31 were removed due to their 1 ppm reading resolution.
| Analytical results for Nd in OREAS 299 (Certified Value 20.7 ppm) | [28 empty] | Certified
Nd | Round | Replicate | Lab | Lab | Lab | Lab | Lab | Lab | Lab | Lab | Lab | Lab | Lab | [16 empty] | 1
| No | No | 1.01 | 1.04 | 1.05 | 1.11 | 1.14 | 1.15 | 1.16 | 1.17 | 1.25 | 1.27 | 1.28 | [16 empty] | ppm
|  |  | 4A*MS | 4A*MS | 4A*OES/MS | 4A*MS | 4A*MS | 4A*MS | 4A*OES/MS | 4A*MS | 4A*MS | 4A*OES/MS | 4A*OES/MS | [16 empty] | 1
2
| 1 | 1 | 21.9 | 20.7 | 20.5 | 18.9 | 20.7 | 21 | 20.63411 | 21.42353 | 20.58 | 19.9 | 20.3 | [16 empty] | 1
| 1 | 2 | 21.8 | 20.7 | 21 | 18.7 | 20 | 21.6 | 20.51308 | 20.81955 | 20.68 | 20.4 | 20 | [16 empty] | 15
| 1 | 3 | 21.84 | 21.1 | 21 | 18.7 | 19.7 | 20.3 | 20.79395 | 20.36717 | 20.66 | 22.9 | 20.1 | [16 empty] | 16
| 1 | 4 | 21.72 | 20.8 | 21 | 18.7 | 20 | 21.3 | 21.14939 | 20.87706 | 20.17 | 23.1 | 20.3 | [16 empty] | 20.72079
| 1 | 5 | 21.97 | 20.9 | 21 | 18.8 | 20.4 | 21.1 | 20.75106 | 21.03726 | 21.07 | 22 | 20.6 | [16 empty] | 70
| 1 | 6 | 22.1 | 20.7 | 21 | 19.1 | 20.3 | 20.2 | 20.17749 | 20.88407 | 20.95 | 20.1 | 22.3
| Mean |  | 21.88833 | 20.81667 | 20.91667 | 18.81667 | 20.18333 | 20.91667 | 20.66985 | 20.90144 | 20.685 | 21.4 | 20.6
| Median |  | 21.87 | 20.75 | 21 | 18.75 | 20.15 | 21.05 | 20.69258 | 20.880565 | 20.67 | 21.2 | 20.3
| Std Dev. |  | 0.1342262 | 0.1602082 | 0.2041241 | 0.1602082 | 0.3544949 | 0.556477 | 0.3225592 | 0.3417811 | 0.3147539 | 1.444991 | 0.8579044
| Rel.Std.Dev. |  | 0.6132% | 0.7696% | 0.9759% | 0.8514% | 1.756% | 2.66% | 1.561% | 1.635% | 1.522% | 6.752% | 4.165%
| PDM3 |  | 5.635% | 0.4627% | 0.9453% | -9.189% | -2.594% | 0.9453% | -0.2458% | 0.8718% | -0.1727% | 3.278% | -0.5829%
| Z-Score (Absolute) |  | 4.92 | 0 | 0.46 | 9.19 | 2.91 | 0.46 | 0.67 | 0.39 | 0.6 | 2.68 | 1
| Analytical results for Ni in OREAS 299 (Certified Value 53 ppm) | [28 empty] | Certified
Ni | Round | Replicate | Lab | Lab | Lab | Lab | Lab | Lab | Lab | Lab | Lab | Lab | Lab | Lab | Lab | Lab | Lab | Lab | Lab | Lab | Lab | Lab | Lab | Lab | Lab | Lab | Lab | Lab | Lab | 1
| No | No | 1.01 | 1.03 | 1.04 | 1.05 | 1.06 | 1.09 | 1.11 | 1.12 | 1.13 | 1.14 | 1.15 | 1.16 | 1.17 | 1.19 | 1.22 | 1.23 | 1.24 | 1.25 | 1.26 | 1.27 | 1.28 | 1.29 | 1.30 | 1.31 | 1.32 | 1.33 | 1.34 | ppm
|  |  | 4A*MS | 4A*OES | 4A*OES | 4A*OES/MS | 4A*OES | 4A*OES | 4A*MS | 4A*MS | 4A*OES/MS | 4A*MS | 4A*MS | 4A*OES/MS | 4A*MS | 4A*MS | 4A*MS | 4A*MS | 4A*MS | 4A*MS | 4A*MS | 4A*OES/MS | 4A*OES/MS | 4A*OES/MS | 4A*MS | 4A*OES/MS | 4A*OES | 4A*OES/MS | 4A*OES/MS | 0
1
| 1 | 1 | 54.4 | 52 | 54 | 55 | 47 | 50.52 | 47.9 | 58.4 | 56 | 58.5 | 50.2 | 50.22283 | 58.56755 | 54.2 | 53.2 | 50.3 | 51.7 | 55.2 | 54 | 53 | 50.8 | 54.3 | 54.5 | 53 | 62 | 59 | 49.6 | 1
| 1 | 2 | 54.4 | 50 | 50 | 55 | 47 | 50.73 | 48.1 | 55 | 56 | 56.4 | 49.1 | 49.77972 | 58.23949 | 50.7 | 53.7 | 53.3 | 50.9 | 53.3 | 54.8 | 54.6 | 50.8 | 54.5 | 55.4 | 52 | 62 | 56.8 | 49.3 | 16
| 1 | 3 | 52.5 | 50 | 56 | 55 | 47 | 49.85 | 47.7 | 60 | 57 | 56.4 | 50.6 | 49.74654 | 58.38959 | 51.4 | 52.5 | 49.9 | 51.8 | 54.2 | 56.3 | 53.9 | 49.3 | 55.1 | 55 | 52 | 60 | 58.1 | 50.7 | 16
| 1 | 4 | 53.6 | 53 | 56 | 55 | 46 | 50.55 | 48.6 | 58.7 | 56 | 57.8 | 50 | 48.72869 | 55.4124 | 53.1 | 53.1 | 49.4 | 52.3 | 56.1 | 52.5 | 55 | 48.8 | 55.4 | 59 | 52 | 61 | 55.1 | 51.5 | 53.26404
| 1 | 5 | 53 | 53 | 52 | 55 | 47 | 49.17 | 51.7 | 54.9 | 56 | 58 | 50.3 | 48.33961 | 57.74281 | 52.8 | 52.4 | 53.2 | 50.1 | 54 | 53 | 53.8 | 50.1 | 54.7 | 55.2 | 51 | 60 | 55.9 | 51 | 71
| 1 | 6 | 52.8 | 52 | 54 | 55 | 47 | 50.98 | 85.2 | 56.2 | 55 | 57.6 | 50.5 | 47.99984 | 59.42538 | 54.4 | 52.2 | 49.9 | 52 | 54.3 | 54.6 | 50.9 | 53.2 | 53.4 | 53.5 | 52 | 62 | 54.2 | 49.3
| Mean |  | 53.45 | 51.66667 | 53.66667 | 55 | 46.83333 | 50.3 | 54.86667 | 57.2 | 56 | 57.45 | 50.11667 | 49.13621 | 57.96287 | 52.76667 | 52.85 | 51 | 51.46667 | 54.51667 | 54.2 | 53.53333 | 50.5 | 54.56667 | 55.43333 | 52 | 61.16667 | 56.51667 | 50.23333
| Median |  | 53.3 | 52 | 54 | 55 | 47 | 50.535 | 48.35 | 57.3 | 56 | 57.7 | 50.25 | 49.23762 | 58.31454 | 52.95 | 52.8 | 50.1 | 51.75 | 54.25 | 54.3 | 53.85 | 50.45 | 54.6 | 55.1 | 52 | 61.5 | 56.35 | 50.15
| Std Dev. |  | 0.8191459 | 1.36626 | 2.33809 | 0 | 0.4082483 | 0.6689694 | 14.93381 | 2.128849 | 0.6324555 | 0.8666026 | 0.5419102 | 0.9010365 | 1.365028 | 1.481441 | 0.575326 | 1.766352 | 0.8164966 | 0.9867455 | 1.363818 | 1.463785 | 1.546609 | 0.697615 | 1.874744 | 0.6324555 | 0.9831921 | 1.817049 | 0.9542886
| Rel.Std.Dev. |  | 1.533% | 2.644% | 4.357% | 0% | 0.8717% | 1.33% | 27.22% | 3.722% | 1.129% | 1.508% | 1.081% | 1.834% | 2.355% | 2.808% | 1.089% | 3.463% | 1.586% | 1.81% | 2.516% | 2.734% | 3.063% | 1.278% | 3.382% | 1.216% | 1.607% | 3.215% | 1.9%
| PDM3 |  | 0.3491% | -2.999% | 0.7559% | 3.259% | -12.07% | -5.565% | 3.009% | 7.39% | 5.137% | 7.859% | -5.909% | -7.75% | 8.822% | -0.9338% | -0.7773% | -4.251% | -3.374% | 2.352% | 1.757% | 0.5056% | -5.189% | 2.446% | 4.073% | -2.373% | 14.84% | 6.107% | -5.69%
| Z-Score (Absolute) |  | 0.03 | 0.61 | 0.04 | 0.48 | 2.19 | 1.05 | 0.44 | 1.2 | 0.8 | 1.28 | 1.11 | 1.43 | 1.45 | 0.25 | 0.22 | 0.83 | 0.67 | 0.32 | 0.22 | 0 | 0.99 | 0.34 | 0.62 | 0.5 | 2.49 | 0.97 | 1.08
| Analytical results for P in OREAS 299 (Certified Value 0.025 wt.%) | [28 empty] | Certified
P | Round | Replicate | Lab | Lab | Lab | Lab | Lab | Lab | Lab | Lab | Lab | Lab | Lab | Lab | Lab | Lab | Lab | Lab | Lab | Lab | Lab | Lab | Lab | Lab | Lab | Lab | Lab |  |  | 1
| No | No | 1.01 | 1.03 | 1.04 | 1.05 | 1.06 | 1.09 | 1.12 | 1.13 | 1.14 | 1.15 | 1.16 | 1.19 | 1.22 | 1.23 | 1.24 | 1.25 | 1.26 | 1.27 | 1.28 | 1.29 | 1.30 | 1.31 | 1.32 | 1.33 | 1.34 |  |  | wt.%
|  |  | 4A*OES | 4A*OES | 4A*OES | 4A*OES/MS | 4A*OES | 4A*OES | 4A*MS | 4A*OES/MS | 4A*MS | 4A*OES | 4A*OES/MS | 4A*MS | 4A*MS | 4A*MS | 4A*MS | 4A*OES | 4A*OES | 4A*OES/MS | 4A*OES/MS | 4A*OES/MS | 4A*MS | 4A*OES/MS | 4A*OES | 4A*OES/MS | 4A*OES/MS |  |  | 3
3
| 1 | 1 | 0.0263 | 0.023 | 0.03 | 0.0255 | 0.025 | 0.02541 | 0.0246 | 0.02 | 0.024 | 0.0269 | 0.024789 | 0.026 | 0.024 | 0.025 | 0.024 | 0.0233 | 0.023 | 0.027 | 0.024 | 0.028 | 0.0237 | 0.0242 | 0.026 | 0.0171 | 0.023 |  |  | 1
| 1 | 2 | 0.0262 | 0.024 | 0.03 | 0.0255 | 0.025 | 0.02555 | 0.0227 | 0.02 | 0.024 | 0.0264 | 0.0243085 | 0.025 | 0.025 | 0.025 | 0.023 | 0.0228 | 0.0254 | 0.025 | 0.024 | 0.03 | 0.0236 | 0.0236 | 0.026 | 0.0261 | 0.0238 |  |  | #N/A
| 1 | 3 | 0.0262 | 0.023 | 0.03 | 0.0255 | 0.025 | 0.02613 | 0.0254 | 0.02 | 0.0236 | 0.0272 | 0.024818 | 0.025 | 0.024 | 0.024 | 0.024 | 0.0242 | 0.0259 | 0.025 | 0.025 | 0.03 | 0.0247 | 0.0238 | 0.026 | 0.0283 | 0.0224 |  |  | 16
| 1 | 4 | 0.0262 | 0.022 | 0.03 | 0.026 | 0.025 | 0.02571 | 0.0253 | 0.02 | 0.024 | 0.0271 | 0.024548 | 0.024 | 0.024 | 0.025 | 0.024 | 0.0251 | 0.0223 | 0.025 | 0.024 | 0.031 | 0.0268 | 0.0243 | 0.025 | 0.0251 | 0.0237 |  |  | 0.0246301
| 1 | 5 | 0.026 | 0.024 | 0.025 | 0.0255 | 0.025 | 0.02599 | 0.023 | 0.03 | 0.0249 | 0.0275 | 0.0242915 | 0.025 | 0.024 | 0.026 | 0.024 | 0.0239 | 0.0251 | 0.026 | 0.024 | 0.028 | 0.0252 | 0.0238 | 0.025 | 0.0256 | 0.0227 |  |  | 72
| 1 | 6 | 0.026 | 0.023 | 0.03 | 0.0255 | 0.025 | 0.02631 | 0.0234 | 0.02 | 0.0236 | 0.028 | 0.024733 | 0.025 | 0.024 | 0.025 | 0.025 | 0.025 | 0.0257 | 0.023 | 0.025 | 0.032 | 0.0238 | 0.0239 | 0.025 | 0.0246 | 0.0232
| Mean |  | 0.02615 | 0.02316667 | 0.02916667 | 0.02558333 | 0.025 | 0.02585 | 0.02406667 | 0.02166667 | 0.02401667 | 0.02718333 | 0.02458133 | 0.025 | 0.02416667 | 0.025 | 0.024 | 0.02405 | 0.02456667 | 0.02516667 | 0.02433333 | 0.02983333 | 0.02463333 | 0.02393333 | 0.0255 | 0.02446667 | 0.02313333
| Median |  | 0.0262 | 0.023 | 0.03 | 0.0255 | 0.025 | 0.02585 | 0.024 | 0.02 | 0.024 | 0.02715 | 0.0246405 | 0.025 | 0.024 | 0.025 | 0.024 | 0.02405 | 0.02525 | 0.025 | 0.024 | 0.03 | 0.02425 | 0.02385 | 0.0255 | 0.02535 | 0.0231
| Std Dev. |  | 0.0001224745 | 0.0007527727 | 0.002041241 | 0.0002041241 | 3.800589e-18 | 0.0003500857 | 0.00118603 | 0.004082483 | 0.0004750439 | 0.0005419102 | 0.000237357 | 0.0006324555 | 0.0004082483 | 0.0006324555 | 0.0006324555 | 0.0009137833 | 0.001525341 | 0.00132916 | 0.0005163978 | 0.001602082 | 0.001237201 | 0.000265832 | 0.0005477226 | 0.003829708 | 0.0005501515
| Rel.Std.Dev. |  | 0.4684% | 3.249% | 6.999% | 0.7979% | 1.52e-14% | 1.354% | 4.928% | 18.84% | 1.978% | 1.994% | 0.9656% | 2.53% | 1.689% | 2.53% | 2.635% | 3.8% | 6.209% | 5.281% | 2.122% | 5.37% | 5.022% | 1.111% | 2.148% | 15.65% | 2.378%
| PDM3 |  | 6.171% | -5.942% | 18.42% | 3.87% | 1.502% | 4.953% | -2.288% | -12.03% | -2.491% | 10.37% | -0.198% | 1.502% | -1.882% | 1.502% | -2.558% | -2.355% | -0.2575% | 2.179% | -1.205% | 21.13% | 0.01314% | -2.829% | 3.532% | -0.6635% | -6.077%
| Z-Score (Absolute) |  | 1.82 | 1.64 | 5.32 | 1.16 | 0.49 | 1.47 | 0.6 | 3.38 | 0.67 | 3.02 | 0 | 0.49 | 0.48 | 0.49 | 0.67 | 0.62 | 0.02 | 0.68 | 0.29 | 6.09 | 0.06 | 0.75 | 1.07 | 0.13 | 1.68
| Analytical results for Pb in OREAS 299 (Certified Value 106 ppm) | [28 empty] | Certified
Pb | Round | Replicate | Lab | Lab | Lab | Lab | Lab | Lab | Lab | Lab | Lab | Lab | Lab | Lab | Lab | Lab | Lab | Lab | Lab | Lab | Lab | Lab | Lab | Lab | Lab | Lab | Lab | Lab | Lab | 1
| No | No | 1.01 | 1.03 | 1.04 | 1.05 | 1.06 | 1.09 | 1.11 | 1.12 | 1.13 | 1.14 | 1.15 | 1.16 | 1.17 | 1.19 | 1.22 | 1.23 | 1.24 | 1.25 | 1.26 | 1.27 | 1.28 | 1.29 | 1.30 | 1.31 | 1.32 | 1.33 | 1.34 | ppm
|  |  | 4A*MS | 4A*OES | 4A*MS | 4A*OES/MS | 4A*OES | 4A*OES | 4A*MS | 4A*MS | 4A*MS | 4A*MS | 4A*MS | 4A*OES/MS | 4A*MS | 4A*MS | 4A*MS | 4A*MS | 4A*MS | 4A*MS | 4A*MS | 4A*OES/MS | 4A*OES/MS | 4A*OES/MS | 4A*MS | 4A*OES/MS | 4A*MS | 4A*OES/MS | 4A*OES/MS | 0
0
| 1 | 1 | 110.3 | 109 | 111 | 100 | 96 | 110.1 | 85.6 | 111 | 103 | 106 | 108 | 128.3039 | 103.6003 | 117 | 105.5 | 104 | 102.5 | 97.9 | 103.3 | 110.89 | 102 | 94.1 | 115.2 | 111 | 98 | 86 | 110.1 | 1
| 1 | 2 | 109.2 | 111 | 109 | 100 | 96 | 109.4 | 83.6 | 107 | 101 | 104 | 107 | 131.4269 | 104.504 | 109.5 | 107.5 | 111.5 | 102.5 | 97.8 | 104.4 | 111.65 | 113 | 94.3 | 118.22 | 111 | 100 | 104 | 112.4 | 18
| 1 | 3 | 108.8 | 109 | 112 | 100 | 95 | 110.2 | 84.2 | 105 | 101 | 102 | 107 | 122.6058 | 102.7683 | 112 | 106 | 103.5 | 101 | 98.3 | 104.5 | 112.68 | 106 | 95.3 | 117.72 | 112 | 98 | 104 | 109.2 | 16
| 1 | 4 | 110 | 110 | 112 | 100 | 96 | 108 | 96.4 | 110 | 94.6 | 104 | 108 | 123.0508 | 103.3831 | 113.5 | 106.5 | 103.5 | 104 | 97.6 | 101.3 | 112.84 | 104 | 94.9 | 118.68 | 112 | 98 | 104 | 111.5 | 105.9705
| 1 | 5 | 109.8 | 110 | 110 | 100 | 95 | 111.6 | 91.9 | 112 | 101 | 104 | 109 | 143.9877 | 103.6694 | 112 | 105.5 | 110.5 | 101.5 | 100.6 | 102.5 | 111.78 | 106 | 95 | 119.5 | 230 | 98 | 102 | 112.3 | 73
| 1 | 6 | 109.8 | 110 | 112 | 100 | 96 | 107.8 | 96.5 | 106 | 95.3 | 103 | 107 | 145.123 | 103.5999 | 112.5 | 109.5 | 104.5 | 103 | 99.2 | 103 | 105.88 | 115 | 95.6 | 113 | 108 | 99 | 101 | 110.3
| Mean |  | 109.65 | 109.8333 | 111 | 100 | 95.66667 | 109.5167 | 89.7 | 108.5 | 99.31667 | 103.8333 | 107.6667 | 132.4164 | 103.5875 | 112.75 | 106.75 | 106.25 | 102.4167 | 98.56667 | 103.1667 | 110.9533 | 107.6667 | 94.86667 | 117.0533 | 130.6667 | 98.5 | 100.1667 | 110.9667
| Median |  | 109.8 | 110 | 111.5 | 100 | 96 | 109.75 | 88.75 | 108.5 | 101 | 104 | 107.5 | 129.8654 | 103.6001 | 112.25 | 106.25 | 104.25 | 102.5 | 98.1 | 103.15 | 111.715 | 106 | 94.95 | 117.97 | 111.5 | 98 | 103 | 110.9
| Std Dev. |  | 0.5504544 | 0.7527727 | 1.264911 | 0 | 0.5163978 | 1.442798 | 6.003999 | 2.880972 | 3.47702 | 1.32916 | 0.8164966 | 9.972027 | 0.5585455 | 2.464752 | 1.541104 | 3.711469 | 1.068488 | 1.146589 | 1.206096 | 2.586594 | 5.163978 | 0.5750362 | 2.461793 | 48.68538 | 0.83666 | 7.054549 | 1.298717
| Rel.Std.Dev. |  | 0.502% | 0.6854% | 1.14% | 0% | 0.5398% | 1.317% | 6.693% | 2.655% | 3.501% | 1.28% | 0.7584% | 7.531% | 0.5392% | 2.186% | 1.444% | 3.493% | 1.043% | 1.163% | 1.169% | 2.331% | 4.796% | 0.6062% | 2.103% | 37.26% | 0.8494% | 7.043% | 1.17%
| PDM3 |  | 3.472% | 3.645% | 4.746% | -5.634% | -9.723% | 3.346% | -15.35% | 2.387% | -6.279% | -2.017% | 1.601% | 24.96% | -2.249% | 6.398% | 0.7356% | 0.2637% | -3.354% | -6.987% | -2.646% | 4.702% | 1.601% | -10.48% | 10.46% | 23.3% | -7.05% | -5.477% | 4.715%
| Z-Score (Absolute) |  | 0.42 | 0.45 | 0.65 | NA | 1.99 | 0.4 | 3.01 | 0.22 | 1.36 | 0.58 | 0.08 | 4.34 | 0.62 | 0.95 | 0.08 | 0.16 | 0.82 | 1.49 | 0.7 | 0.64 | 0.08 | 2.12 | 1.69 | 4.04 | 1.5 | 1.21 | 0.65
Results from laboratory 5 were removed due to their 10 ppm reading resolution.
| Analytical results for Pr in OREAS 299 (Certified Value 5.63 ppm) | [28 empty] | Certified
Pr | Round | Replicate | Lab | Lab | Lab | Lab | Lab | Lab | Lab | Lab | Lab | [18 empty] | 1
| No | No | 1.01 | 1.04 | 1.05 | 1.11 | 1.14 | 1.17 | 1.25 | 1.27 | 1.28 | [18 empty] | ppm
|  |  | 4A*MS | 4A*MS | 4A*OES/MS | 4A*MS | 4A*MS | 4A*MS | 4A*MS | 4A*OES/MS | 4A*OES/MS | [18 empty] | 2
3
| 1 | 1 | 5.89 | 5.7 | 5.7 | 5.2 | 5.4 | 5.78862 | 5.78 | 5.4 | 5.5 | [18 empty] | 1
| 1 | 2 | 5.78 | 5.62 | 5.8 | 5.1 | 5.4 | 5.66564 | 5.74 | 5.6 | 5.5 | [18 empty] | 19
| 1 | 3 | 5.81 | 5.74 | 5.7 | 5.1 | 5.2 | 5.54699 | 5.72 | 5.5 | 5.4 | [18 empty] | 16
| 1 | 4 | 5.87 | 5.62 | 5.6 | 5.1 | 5.3 | 5.63965 | 5.64 | 5.8 | 5.4 | [18 empty] | 5.630087
| 1 | 5 | 5.88 | 5.62 | 5.8 | 5.1 | 5.4 | 5.67127 | 5.79 | 5.6 | 5.5 | [18 empty] | 74
| 1 | 6 | 5.95 | 5.62 | 5.8 | 5.2 | 5.3 | 5.64201 | 5.86 | 5.6 | 6
| Mean |  | 5.863333 | 5.653333 | 5.733333 | 5.133333 | 5.333333 | 5.65903 | 5.755 | 5.583333 | 5.55
| Median |  | 5.875 | 5.62 | 5.75 | 5.1 | 5.35 | 5.653825 | 5.76 | 5.6 | 5.5
| Std Dev. |  | 0.06055301 | 0.05316641 | 0.08164966 | 0.05163978 | 0.08164966 | 0.07772426 | 0.07422937 | 0.132916 | 0.2258318
| Rel.Std.Dev. |  | 1.033% | 0.9404% | 1.424% | 1.006% | 1.531% | 1.373% | 1.29% | 2.381% | 4.069%
| PDM3 |  | 4.143% | 0.4129% | 1.834% | -8.823% | -5.271% | 0.5141% | 2.219% | -0.8304% | -1.422%
| Z-Score (Absolute) |  | 1.39 | 0 | 0.53 | 3.45 | 2.12 | 0.04 | 0.67 | 0.46 | 0.69
| Analytical results for Rb in OREAS 299 (Certified Value 65 ppm) | [28 empty] | Certified
Rb | Round | Replicate | Lab | Lab | Lab | Lab | Lab | Lab | Lab | Lab | Lab | Lab | Lab | Lab | Lab | Lab | Lab | Lab | Lab | Lab | Lab | Lab | Lab | Lab | Lab |  |  |  |  | 1
| No | No | 1.01 | 1.03 | 1.04 | 1.05 | 1.09 | 1.13 | 1.14 | 1.15 | 1.16 | 1.17 | 1.19 | 1.22 | 1.23 | 1.24 | 1.25 | 1.26 | 1.27 | 1.28 | 1.29 | 1.30 | 1.32 | 1.33 | 1.34 |  |  |  |  | ppm
|  |  | 4A*MS | 4A*OES | 4A*MS | 4A*OES/MS | 4A*MS | 4A*MS | 4A*MS | 4A*MS | 4A*OES/MS | 4A*MS | 4A*MS | 4A*MS | 4A*MS | 4A*MS | 4A*MS | 4A*MS | 4A*OES/MS | 4A*OES/MS | 4A*OES/MS | 4A*MS | 4A*MS | 4A*OES/MS | 4A*OES/MS |  |  |  |  | 0
1
| 1 | 1 | 64.09 | 62.8 | 62 | 67.5 | 73.0711 | 61.3 | 65.9 | 61.6 | 65.21031 | 63.49803 | 71.9 | 63.1 | 58.2 | 59 | 62.98 | 64.92 | 65.9 | 64.3 | 67.4 | 67.4 | 62 | 40 | 67.7 |  |  |  |  | 1
| 1 | 2 | 63.71 | 64.5 | 60 | 66.5 | 73.6271 | 61.6 | 64.9 | 63.1 | 64.83014 | 63.44893 | 66.7 | 63.4 | 62.9 | 60 | 62.5 | 67.06 | 68.4 | 65.4 | 67.6 | 62.1 | 62.4 | 76 | 68.5 |  |  |  |  | 20
| 1 | 3 | 63.54 | 63.5 | 60.4 | 67 | 73.3973 | 64.6 | 64.6 | 61.7 | 64.80981 | 65.5456 | 69 | 62.1 | 59.1 | 59.8 | 63.95 | 67.3 | 68.8 | 65.9 | 68 | 61 | 60.9 | 76 | 70.5 |  |  |  |  | 16
| 1 | 4 | 64.01 | 62.6 | 61.4 | 66.5 | 73.9505 | 59.6 | 64.2 | 61 | 63.77042 | 64.14057 | 70.7 | 60.4 | 59.2 | 60.1 | 64.41 | 64.7 | 68.4 | 64.7 | 67.3 | 73.7 | 60.8 | 71 | 70.3 |  |  |  |  | 65.16202
| 1 | 5 | 64.18 | 62.3 | 61 | 67.5 | 73.198 | 62.8 | 66 | 61.7 | 66.70314 | 61.16885 | 70.4 | 62.1 | 63.3 | 57.3 | 63.73 | 63.93 | 65.4 | 66.6 | 68.1 | 69 | 60.7 | 71 | 70.8 |  |  |  |  | 75
| 1 | 6 | 63.85 | 64.6 | 61.8 | 67 | 73.0898 | 60.2 | 64.1 | 60.3 | 65.13003 | 65.3897 | 72.3 | 60.2 | 60 | 60.6 | 63.85 | 66.89 | 65.9 | 73 | 67.5 | 63.2 | 62.3 | 75 | 69.2
| Mean |  | 63.89667 | 63.38333 | 61.1 | 67 | 73.38897 | 61.68333 | 64.95 | 61.56667 | 65.07564 | 63.86528 | 70.16667 | 61.88333 | 60.45 | 59.46667 | 63.57 | 65.8 | 67.13333 | 66.65 | 67.65 | 66.06667 | 61.51667 | 68.16667 | 69.5
| Median |  | 63.93 | 63.15 | 61.2 | 67 | 73.29765 | 61.45 | 64.75 | 61.65 | 64.98009 | 63.8193 | 70.55 | 62.1 | 59.6 | 59.9 | 63.79 | 65.905 | 67.15 | 65.65 | 67.55 | 65.3 | 61.45 | 73 | 69.75
| Std Dev. |  | 0.2427893 | 0.9867455 | 0.7874008 | 0.4472136 | 0.3461516 | 1.813744 | 0.8264381 | 0.9287985 | 0.9491445 | 1.600129 | 2.062684 | 1.334791 | 2.134245 | 1.182652 | 0.6995713 | 1.449621 | 1.551344 | 3.217919 | 0.3271085 | 4.863606 | 0.7985403 | 13.99166 | 1.23774
| Rel.Std.Dev. |  | 0.38% | 1.557% | 1.289% | 0.6675% | 0.4717% | 2.94% | 1.272% | 1.509% | 1.459% | 2.505% | 2.94% | 2.157% | 3.531% | 1.989% | 1.1% | 2.203% | 2.311% | 4.828% | 0.4835% | 7.362% | 1.298% | 20.53% | 1.781%
| PDM3 |  | -1.942% | -2.73% | -6.234% | 2.821% | 12.63% | -5.339% | -0.3254% | -5.518% | -0.1326% | -1.99% | 7.68% | -5.032% | -7.231% | -8.74% | -2.443% | 0.9791% | 3.025% | 2.284% | 3.818% | 1.388% | -5.594% | 4.611% | 6.657%
| Z-Score (Absolute) |  | 0.26 | 0.39 | 0.96 | 0.51 | 2.11 | 0.82 | 0 | 0.84 | 0.03 | 0.27 | 1.3 | 0.77 | 1.12 | 1.37 | 0.34 | 0.21 | 0.55 | 0.42 | 0.67 | 0.28 | 0.86 | 0.8 | 1.14
| Analytical results for Re in OREAS 299 (Indicative Value 0.008 ppm) | [28 empty] | Indicative
Re | Round | Replicate | Lab | Lab | Lab | Lab | Lab | Lab | Lab | Lab | Lab | Lab | Lab | Lab | Lab | Lab | Lab | Lab | [11 empty] | 1
| No | No | 1.03 | 1.04 | 1.05 | 1.12 | 1.19 | 1.22 | 1.23 | 1.24 | 1.25 | 1.26 | 1.27 | 1.28 | 1.29 | 1.30 | 1.32 | 1.33 | [11 empty] | ppm
|  |  | 4A*OES | 4A*MS | 4A*OES/MS | 4A*MS | 4A*MS | 4A*MS | 4A*MS | 4A*MS | 4A*MS | 4A*MS | 4A*OES/MS | 4A*OES/MS | 4A*OES/MS | 4A*MS | 4A*MS | 4A*OES/MS | [11 empty] | 3
3
| 1 | 1 | < 0.05 | < 0.1 | < 0.05 | 0.006 | 0.007 | 0.012 | 0.008 | 0.008 | 0.008 | 0.007 | 0.003 | 0.008 | 0.01 | 0.005 | < 0.05 | 0.004 | [11 empty] | 1
| 1 | 2 | < 0.05 | < 0.1 | < 0.05 | 0.005 | 0.007 | 0.012 | 0.007 | 0.008 | 0.01 | 0.007 | 0.007 | 0.008 | 0.015 | 0.01 | < 0.05 | 0.01 | [11 empty] | 38
| 1 | 3 | < 0.05 | < 0.1 | < 0.05 | 0.004 | 0.007 | 0.013 | 0.007 | 0.006 | 0.008 | 0.007 | 0.005 | 0.009 | 0.009 | 0.01 | < 0.05 | 0.01 | [11 empty] | 16
| 1 | 4 | < 0.05 | < 0.1 | < 0.05 | 0.005 | 0.007 | 0.013 | 0.006 | 0.008 | 0.01 | 0.007 | < 0.002 | 0.008 | 0.011 | 0.011 | < 0.05 | 0.009 | [11 empty] | 0.008386111
| 1 | 5 | < 0.05 | < 0.1 | 0.05 | 0.006 | 0.008 | 0.009 | 0.009 | 0.007 | 0.008 | 0.007 | 0.009 | 0.008 | 0.009 | 0.009 | < 0.05 | 0.01 | [11 empty] | 44
| 1 | 6 | < 0.05 | < 0.1 | 0.05 | 0.004 | 0.01 | 0.012 | 0.007 | 0.007 | 0.009 | 0.008 | 0.008 | 0.009 | 0.011 | 0.009 | < 0.05 | 0.011
| Mean |  |  |  | 0.05 | 0.005 | 0.007666667 | 0.01183333 | 0.007333333 | 0.007333333 | 0.008833333 | 0.007166667 | 0.0064 | 0.008333333 | 0.01083333 | 0.009 |  | 0.009
| Median |  |  |  | 0.05 | 0.005 | 0.007 | 0.012 | 0.007 | 0.0075 | 0.0085 | 0.007 | 0.007 | 0.008 | 0.0105 | 0.0095 |  | 0.01
| Std Dev. |  |  |  | 0 | 0.0008944272 | 0.00121106 | 0.00147196 | 0.001032796 | 0.0008164966 | 0.0009831921 | 0.0004082483 | 0.002408319 | 0.0005163978 | 0.002228602 | 0.002097618 |  | 0.002529822
| Rel.Std.Dev. |  |  |  | 0% | 17.89% | 15.8% | 12.44% | 14.08% | 11.13% | 11.13% | 5.696% | 37.63% | 6.197% | 20.57% | 23.31% |  | 28.11%
| PDM3 |  |  |  | 496.2% | -40.38% | -8.579% | 41.11% | -12.55% | -12.55% | 5.333% | -14.54% | -23.68% | -0.6293% | 29.18% | 7.32% |  | 7.32%
| Z-Score (Absolute) |  | 5.92 | 15.11 | 8.98 | 1.44 | 0.46 | 1.07 | 0.58 | 0.58 | 0.03 | 0.64 | 1.26 | 0.21 | 0.7 | 0.03 | 5.92 | 0.03
| Analytical results for S in OREAS 299 (Certified Value 0.602 wt.%) | [28 empty] | Certified
S | Round | Replicate | Lab | Lab | Lab | Lab | Lab | Lab | Lab | Lab | Lab | Lab | Lab | Lab | Lab | Lab | Lab | Lab | Lab | Lab | Lab | Lab | Lab | [6 empty] | 1
| No | No | 1.01 | 1.03 | 1.04 | 1.05 | 1.06 | 1.09 | 1.13 | 1.14 | 1.19 | 1.22 | 1.23 | 1.24 | 1.25 | 1.27 | 1.28 | 1.29 | 1.30 | 1.31 | 1.32 | 1.33 | 1.34 | [6 empty] | wt.%
|  |  | 4A*OES | 4A*OES | 4A*OES | 4A*OES/MS | 4A*OES | 4A*OES | 4A*OES/MS | 4A*MS | 4A*MS | 4A*MS | 4A*MS | 4A*MS | 4A*OES | 4A*OES/MS | 4A*OES/MS | 4A*OES/MS | 4A*MS | 4A*OES/MS | 4A*OES | 4A*OES/MS | 4A*OES/MS | [6 empty] | 3
3
| 1 | 1 | 0.6398 | 0.639 | 0.61 | 0.64 | 0.6 | 0.4316 | 0.66 | 0.538 | 0.65 | 0.61 | 0.62 | 0.59 | 0.61 | 0.56 | 0.62 | 0.6 | 0.5966 | 0.53 | 0.558 | NA | 0.55 | [6 empty] | 1
| 1 | 2 | 0.6299 | 0.644 | 0.62 | 0.635 | 0.59 | 0.4283 | 0.67 | 0.546 | 0.64 | 0.61 | 0.66 | 0.59 | 0.59 | 0.63 | 0.62 | 0.6 | 0.6023 | 0.53 | 0.553 | NA | 0.54 | [6 empty] | 21
| 1 | 3 | 0.6297 | 0.647 | 0.63 | 0.63 | 0.59 | 0.4194 | 0.63 | 0.533 | 0.65 | 0.6 | 0.62 | 0.59 | 0.61 | 0.59 | 0.64 | 0.61 | 0.6071 | 0.51 | 0.541 | NA | 0.56 | [6 empty] | 16
| 1 | 4 | 0.6273 | 0.642 | 0.625 | 0.635 | 0.6 | 0.4201 | 0.62 | 0.536 | 0.65 | 0.6 | 0.6 | 0.6 | 0.62 | 0.59 | 0.63 | 0.61 | 0.6479 | 0.52 | 0.543 | NA | 0.55 | [6 empty] | 0.6021284
| 1 | 5 | 0.6372 | 0.654 | 0.605 | 0.635 | 0.59 | 0.4207 | 0.63 | 0.543 | 0.64 | 0.59 | 0.66 | 0.59 | 0.61 | 0.62 | 0.63 | 0.61 | 0.6052 | 0.52 | 0.542 | NA | 0.56 | [6 empty] | 76
| 1 | 6 | 0.6349 | 0.654 | 0.625 | 0.64 | 0.59 | 0.4303 | 0.61 | 0.541 | 0.64 | 0.6 | 0.63 | 0.61 | 0.63 | 0.61 | 0.64 | 0.59 | 0.5795 | 0.51 | 0.551 | NA | 0.55
| Mean |  | 0.6331333 | 0.6466667 | 0.6191667 | 0.6358333 | 0.5933333 | 0.4250667 | 0.6366667 | 0.5395 | 0.645 | 0.6016667 | 0.6316667 | 0.595 | 0.6116667 | 0.6 | 0.63 | 0.6033333 | 0.6064333 | 0.52 | 0.548 |  | 0.5516667
| Median |  | 0.6324 | 0.6455 | 0.6225 | 0.635 | 0.59 | 0.4245 | 0.63 | 0.5395 | 0.645 | 0.6 | 0.625 | 0.59 | 0.61 | 0.6 | 0.63 | 0.605 | 0.60375 | 0.52 | 0.547 |  | 0.55
| Std Dev. |  | 0.004906594 | 0.006250333 | 0.009703951 | 0.003763863 | 0.005163978 | 0.005592376 | 0.0233809 | 0.004764452 | 0.005477226 | 0.007527727 | 0.02401388 | 0.0083666 | 0.0132916 | 0.02529822 | 0.008944272 | 0.008164966 | 0.02263022 | 0.008944272 | 0.0069857 |  | 0.007527727
| Rel.Std.Dev. |  | 0.775% | 0.9665% | 1.567% | 0.592% | 0.8703% | 1.316% | 3.672% | 0.8831% | 0.8492% | 1.251% | 3.802% | 1.406% | 2.173% | 4.216% | 1.42% | 1.353% | 3.732% | 1.72% | 1.275% |  | 1.365%
| PDM3 |  | 5.149% | 7.397% | 2.83% | 5.598% | -1.461% | -29.41% | 5.736% | -10.4% | 7.12% | -0.07669% | 4.906% | -1.184% | 1.584% | -0.3535% | 4.629% | 0.2001% | 0.7149% | -13.64% | -8.99% |  | -8.381%
| Z-Score (Absolute) |  | 0.69 | 1.02 | 0.35 | 0.76 | 0.28 | 4.41 | 0.78 | 1.6 | 0.98 | 0.08 | 0.66 | 0.24 | 0.17 | 0.12 | 0.62 | 0.04 | 0.04 | 2.08 | 1.39 | NA | 1.3
| Analytical results for Sb in OREAS 299 (Certified Value 18.3 ppm) | [28 empty] | Certified
Sb | Round | Replicate | Lab | Lab | Lab | Lab | Lab | Lab | Lab | Lab | Lab | Lab | Lab | Lab | Lab | Lab | Lab | Lab | Lab | Lab | Lab | Lab | Lab | Lab | Lab | Lab |  |  |  | 1
| No | No | 1.01 | 1.03 | 1.04 | 1.06 | 1.09 | 1.11 | 1.13 | 1.15 | 1.16 | 1.17 | 1.19 | 1.22 | 1.23 | 1.24 | 1.25 | 1.26 | 1.27 | 1.28 | 1.29 | 1.30 | 1.31 | 1.32 | 1.33 | 1.34 |  |  |  | ppm
|  |  | 4A*MS | 4A*OES | 4A*MS | 4A*OES | 4A*MS | 4A*MS | 4A*MS | 4A*MS | 4A*OES/MS | 4A*MS | 4A*MS | 4A*MS | 4A*MS | 4A*MS | 4A*MS | 4A*MS | 4A*OES/MS | 4A*OES/MS | 4A*OES/MS | 4A*MS | 4A*OES/MS | 4A*MS | 4A*OES/MS | 4A*OES/MS |  |  |  | 1
2
| 1 | 1 | 19.11 | 19.2 | 18.2 | 14 | 18.9111 | 17.3 | 19.76 | 20.6 | 20.17878 | 18.49566 | 16.7 | 18.85 | 17.35 | 18.7 | 18.52 | 17.49 | 18.2 | 7.7 | 16.4 | 18.51 | < 5 | 16.4 | 0.85 | 21.2 |  |  |  | 1
| 1 | 2 | 18.99 | 18.8 | 18.2 | 14 | 19.1488 | 17.9 | 19.83 | 20.1 | 19.61592 | 18.25284 | 15.9 | 18.8 | 18.4 | 18.6 | 18.81 | 18.15 | 18.74 | 9.4 | 15.6 | 18.22 | < 5 | 16.9 | 18.75 | 21 |  |  |  | 32
| 1 | 3 | 19.03 | 18.5 | 18.6 | 14 | 19.4736 | 17.8 | 19.14 | 20.2 | 19.88120827 | 18.8279 | 16.05 | 18.9 | 17.6 | 18.6 | 18.37 | 18.91 | 18.76 | 9.6 | 17.3 | 18.12 | < 5 | 16.2 | 20.29 | 21.1 |  |  |  | 16
| 1 | 4 | 18.93 | 18.4 | 18.2 | 14 | 19.3513 | 17.8 | 17.89 | 19.9 | 19.18868 | 18.24418 | 16.7 | 18.35 | 17.15 | 18.6 | 19.37 | 17.83 | 18.9 | 10.2 | 15.3 | 18.51 | < 5 | 16 | 18.34 | 20.9 |  |  |  | 18.33825
| 1 | 5 | 19.23 | 18.6 | 18 | 14 | 19.2027 | 17.7 | 18.84 | 20.8 | 19.52631 | 18.3258 | 16.65 | 18.55 | 18.5 | 18.05 | 18.56 | 17.61 | 17.92 | 11.1 | 16.7 | 18.51 | < 5 | 16.6 | 19.29 | 20.8 |  |  |  | 77
| 1 | 6 | 18.95 | 19.2 | 18.2 | 14 | 18.9076 | 18.1 | 18.13 | 19.8 | 18.51435 | 18.44151 | 17.2 | 18.45 | 17.4 | 18.65 | 18.64 | 18.74 | 17.95 | 11.3 | 15.9 | 20.2 | < 5 | 16.3 | 19.12 | 20.8
| Mean |  | 19.04 | 18.78333 | 18.23333 | 14 | 19.16585 | 17.76667 | 18.93167 | 20.23333 | 19.48421 | 18.431315 | 16.53333 | 18.65 | 17.73333 | 18.53333 | 18.71167 | 18.12167 | 18.41167 | 9.883333 | 16.2 | 18.67833 |  | 16.4 | 16.10667 | 20.96667
| Median |  | 19.01 | 18.7 | 18.2 | 14 | 19.17575 | 17.8 | 18.99 | 20.15 | 19.57111 | 18.383655 | 16.675 | 18.675 | 17.5 | 18.6 | 18.6 | 17.99 | 18.47 | 9.9 | 16.15 | 18.51 |  | 16.35 | 18.935 | 20.95
| Std Dev. |  | 0.1129602 | 0.3488075 | 0.1966384 | 0 | 0.2290594 | 0.265832 | 0.8090344 | 0.3932768 | 0.5808837 | 0.2188745 | 0.4792355 | 0.2302173 | 0.5741661 | 0.2401388 | 0.3534638 | 0.5916897 | 0.4398371 | 1.316688 | 0.742967 | 0.7644977 |  | 0.3162278 | 7.502732 | 0.1632993
| Rel.Std.Dev. |  | 0.5933% | 1.857% | 1.078% | 0% | 1.195% | 1.496% | 4.273% | 1.944% | 2.981% | 1.188% | 2.899% | 1.234% | 3.238% | 1.296% | 1.889% | 3.265% | 2.389% | 13.32% | 4.586% | 4.093% |  | 1.928% | 46.58% | 0.7789%
| PDM3 |  | 3.827% | 2.427% | -0.5721% | -23.66% | 4.513% | -3.117% | 3.236% | 10.33% | 6.249% | 0.5075% | -9.842% | 1.7% | -3.299% | 1.064% | 2.036% | -1.181% | 0.4003% | -46.11% | -11.66% | 1.854% |  | -10.57% | -12.17% | 14.33%
| Z-Score (Absolute) |  | 0.62 | 0.36 | 0.2 | NA | 0.75 | 0.67 | 0.51 | 1.83 | 1.07 | 0 | 1.93 | 0.22 | 0.71 | 0.1 | 0.28 | 0.31 | 0.02 | 8.67 | 2.26 | 0.25 | 16.16 | 2.06 | 2.36 | 2.57
Results from laboratory 6 were removed due to their 1 ppm reading resolution.
| Analytical results for Sc in OREAS 299 (Certified Value 5.59 ppm) | [28 empty] | Certified
Sc | Round | Replicate | Lab | Lab | Lab | Lab | Lab | Lab | Lab | Lab | Lab | Lab | Lab | Lab | Lab | Lab | Lab | Lab | Lab | Lab | Lab | Lab | Lab | Lab | Lab |  |  |  |  | 1
| No | No | 1.01 | 1.03 | 1.04 | 1.05 | 1.06 | 1.09 | 1.11 | 1.12 | 1.13 | 1.14 | 1.15 | 1.16 | 1.17 | 1.25 | 1.26 | 1.27 | 1.28 | 1.29 | 1.30 | 1.31 | 1.32 | 1.33 | 1.34 |  |  |  |  | ppm
|  |  | 4A*MS | 4A*OES | 4A*OES | 4A*OES/MS | 4A*OES | 4A*MS | 4A*MS | 4A*MS | 4A*MS | 4A*MS | 4A*MS | 4A*OES/MS | 4A*MS | 4A*MS | 4A*MS | 4A*OES/MS | 4A*OES/MS | 4A*OES/MS | 4A*MS | 4A*OES/MS | 4A*OES | 4A*OES/MS | 4A*OES/MS |  |  |  |  | 2
3
| 1 | 1 | 5.7 | 5 | 6 | 5 | < 5 | 6.1858 | 4.9 | 6.1 | 5.5 | 5.5 | 5.5 | 6.299156 | 6.14028 | 4.7 | 5.7 | 5.4 | 6 | 6.2 | 5.7 | 6 | 5 | 2.48 | 5.2 |  |  |  |  | 1
| 1 | 2 | 5.6 | 5 | 6 | 5 | < 5 | 5.9986 | 4.7 | 5.6 | 5.4 | 5.4 | 5.5 | 5.911347 | 6.00038 | 4.8 | 5.5 | 5.3 | 6 | 6.1 | 5.8 | 6 | 5 | 5.25 | 5 |  |  |  |  | 33
| 1 | 3 | 5.6 | 5 | 7 | 5 | < 5 | 6.1206 | 4.7 | 6.1 | 5.9 | 5.3 | 5.5 | 6.199787 | 6.3018 | 4.8 | 5.7 | 5.2 | 6 | 6.1 | 5.8 | 6 | 5 | 5.34 | 5.4 |  |  |  |  | 16
| 1 | 4 | 5.5 | 5 | 6 | 5 | < 5 | 6.3292 | 4.7 | 6.1 | 5.6 | 5.4 | 5.5 | 6.351813 | 6.14724 | 5 | 5.6 | 5.6 | 6 | 6.1 | 6.2 | 6 | 5 | 5.37 | 5.4 |  |  |  |  | 5.592497
| 1 | 5 | 5.8 | 5 | 6 | 5 | < 5 | 6.1811 | 4.7 | 5.7 | 5.8 | 5.4 | 5.5 | 5.917354 | 5.92963 | 4.6 | 5.9 | 5.1 | 6 | 5.9 | 5.8 | 6 | 5 | 5.32 | 5.4 |  |  |  |  | 78
| 1 | 6 | 5.4 | 5 | 6 | 5 | < 5 | 6.0228 | 4.8 | 5.7 | 5.6 | 5.4 | 5.6 | 5.944319 | 6.07848 | 4.7 | 6.1 | 5.2 | 6 | 6 | 5.5 | 5 | 5 | 5.17 | 5.5
| Mean |  | 5.6 | 5 | 6.166667 | 5 |  | 6.139683 | 4.75 | 5.883333 | 5.633333 | 5.4 | 5.516667 | 6.103963 | 6.099635 | 4.766667 | 5.75 | 5.3 | 6 | 6.066667 | 5.8 | 5.833333 | 5 | 4.821667 | 5.316667
| Median |  | 5.6 | 5 | 6 | 5 |  | 6.15085 | 4.7 | 5.9 | 5.6 | 5.4 | 5.5 | 6.072053 | 6.10938 | 4.75 | 5.7 | 5.25 | 6 | 6.1 | 5.8 | 6 | 5 | 5.285 | 5.4
| Std Dev. |  | 0.1414214 | 0 | 0.4082483 | 0 |  | 0.1213994 | 0.083666 | 0.2401388 | 0.1861899 | 0.06324555 | 0.04082483 | 0.2030379 | 0.1296069 | 0.136626 | 0.2167948 | 0.1788854 | 0 | 0.1032796 | 0.2280351 | 0.4082483 | 0 | 1.149424 | 0.1834848
| Rel.Std.Dev. |  | 2.525% | 0% | 6.62% | 0% |  | 1.977% | 1.761% | 4.082% | 3.305% | 1.171% | 0.74% | 3.326% | 2.125% | 2.866% | 3.77% | 3.375% | 0% | 1.702% | 3.932% | 6.999% | 0% | 23.84% | 3.451%
| PDM3 |  | 0.1342% | -10.59% | 10.27% | -10.59% |  | 9.784% | -15.06% | 5.2% | 0.7302% | -3.442% | -1.356% | 9.146% | 9.068% | -14.77% | 2.816% | -5.23% | 7.287% | 8.479% | 3.71% | 4.306% | -10.59% | -13.78% | -4.932%
| Z-Score (Absolute) |  | 0 | NA | NA | NA | 6.97 | 1.21 | 1.91 | 0.64 | 0.07 | 0.45 | 0.19 | 1.13 | 1.12 | 1.87 | 0.34 | 0.67 | NA | 1.05 | 0.45 | NA | NA | 1.75 | 0.64
Results from laboratories 3, 4, 5, 28 & 32 were removed due to their 1 ppm reading resolution.
| Analytical results for Se in OREAS 299 (Indicative Value 0.87 ppm) | [28 empty] | Indicative
Se | Round | Replicate | Lab | Lab | Lab | Lab | Lab | Lab | Lab | Lab | Lab | Lab | Lab | Lab | Lab | Lab | Lab | Lab | Lab | Lab | Lab | Lab | [7 empty] | 1
| No | No | 1.03 | 1.04 | 1.09 | 1.11 | 1.13 | 1.15 | 1.16 | 1.19 | 1.22 | 1.23 | 1.24 | 1.25 | 1.26 | 1.27 | 1.28 | 1.30 | 1.31 | 1.32 | 1.33 | 1.34 | [7 empty] | ppm
|  |  | 4A*OES | 4A*MS | 4A*MS | 4A*MS | 4A*MS | 4A*MS | 4A*OES/MS | 4A*MS | 4A*MS | 4A*MS | 4A*MS | 4A*MS | 4A*MS | 4A*OES/MS | 4A*OES/MS | 4A*MS | 4A*OES/MS | 4A*MS | 4A*OES/MS | 4A*OES/MS | [7 empty] | 2
2
| 1 | 1 | < 2 | < 5 | 0.8109 | 3.3 | < 2 | < 2 | 2.102765 | 2 | 1 | 1 | 1 | < 0.5 | 1.1 | 0.9 | 0.7 | 1.1 | < 10 | 1 | 0.4 | < 2 | [7 empty] | 1
| 1 | 2 | < 2 | < 5 | 0.7845 | 3.1 | < 2 | < 2 | 2.179374 | 3 | 1 | < 1 | 1 | < 0.5 | 0.9 | 0.6 | 1 | 1.2 | < 10 | 1 | 0.6 | < 2 | [7 empty] | 5
| 1 | 3 | < 2 | < 5 | 0.8019 | 3.2 | < 2 | < 2 | 2.274321 | 2 | 1 | 1 | 1 | < 0.5 | 1 | 0.4 | 0.9 | 0.6 | < 10 | 1 | 1 | < 2 | [7 empty] | 16
| 1 | 4 | < 2 | < 5 | 0.7721 | 2.8 | < 2 | < 2 | 2.26553 | 2 | 1 | 1 | 1 | < 0.5 | 0.8 | 0.6 | 0.8 | 1.7 | < 10 | 1 | 0.7 | < 2 | [7 empty] | 0.872353
| 1 | 5 | < 2 | < 5 | 0.7903 | 3 | < 2 | < 2 | 2.122969 | 2 | 1 | 1 | 1 | 0.5 | 0.8 | 0.6 | 0.8 | 1.3 | < 10 | 1 | 0.9 | < 2 | [7 empty] | 43
| 1 | 6 | < 2 | < 5 | 0.7956 | 3.2 | < 2 | < 2 | 2.170166 | 2 | 2 | 1 | 1 | < 0.5 | 1.1 | 0.7 | 1 | 1.4 | < 10 | 1 | 0.8 | < 2
| Mean |  |  |  | 0.79255 | 3.1 |  |  | 2.185854 | 2.166667 | 1.166667 | 1 | 1 | 0.5 | 0.95 | 0.6333333 | 0.8666667 | 1.216667 |  | 1 | 0.7333333
| Median |  |  |  | 0.79295 | 3.15 |  |  | 2.17477 | 2 | 1 | 1 | 1 | 0.5 | 0.95 | 0.6 | 0.85 | 1.25 |  | 1 | 0.75
| Std Dev. |  |  |  | 0.01357582 | 0.1788854 |  |  | 0.07116306 | 0.4082483 | 0.4082483 | 0 | 0 |  | 0.1378405 | 0.1632993 | 0.121106 | 0.3656045 |  | 0 | 0.2160247
| Rel.Std.Dev. |  |  |  | 1.713% | 5.77% |  |  | 3.256% | 18.84% | 34.99% | 0% | 0% |  | 14.51% | 25.78% | 13.97% | 30.05% |  | 0% | 29.46%
| PDM3 |  |  |  | -9.148% | 255.4% |  |  | 150.6% | 148.4% | 33.74% | 14.63% | 14.63% | -42.68% | 8.901% | -27.4% | -0.6518% | 39.47% |  | 14.63% | -15.94%
| Z-Score (Absolute) |  | 0 | 5.41 | 0.75 | 7.57 | 0 | 0 | 4.27 | 4.21 | 0.6 | 0.3 | 0 | 2.55 | 0.18 | 1.32 | 0.48 | 0.78 | 14.42 | 0 | 0.96 | 0
| Analytical results for Sm in OREAS 299 (Certified Value 3.97 ppm) | [28 empty] | Certified
Sm | Round | Replicate | Lab | Lab | Lab | Lab | Lab | Lab | Lab | Lab | Lab | Lab | [17 empty] | 1
| No | No | 1.01 | 1.04 | 1.05 | 1.11 | 1.14 | 1.15 | 1.17 | 1.25 | 1.27 | 1.28 | [17 empty] | ppm
|  |  | 4A*MS | 4A*MS | 4A*OES/MS | 4A*MS | 4A*MS | 4A*MS | 4A*MS | 4A*MS | 4A*OES/MS | 4A*OES/MS | [17 empty] | 2
3
| 1 | 1 | 4.05 | 4.1 | 4 | 3.5 | 4 | 3.9 | 4.09592 | 3.96 | 4.2 | 3.6 | [17 empty] | 1
| 1 | 2 | 4.04 | 4 | 3.9 | 3.5 | 3.9 | 4.1 | 3.82143 | 3.88 | 4.2 | 3.8 | [17 empty] | 7
| 1 | 3 | 4.08 | 4.05 | 4 | 3.5 | 3.8 | 3.9 | 3.88293 | 3.92 | 4.2 | 3.8 | [17 empty] | 16
| 1 | 4 | 4.04 | 4.1 | 4 | 3.4 | 3.8 | 3.8 | 4.00997 | 3.9 | 3.9 | 3.4 | [17 empty] | 3.968813
| 1 | 5 | 4.05 | 4.15 | 4.1 | 3.5 | 3.9 | 4 | 3.91267 | 4 | 3.9 | 3.9 | [17 empty] | 79
| 1 | 6 | 4.09 | 4.1 | 3.9 | 3.5 | 3.9 | 4 | 3.93298 | 3.89 | 3.8 | 4.2
| Mean |  | 4.058333 | 4.083333 | 3.983333 | 3.483333 | 3.883333 | 3.95 | 3.94265 | 3.925 | 4.033333 | 3.783333
| Median |  | 4.05 | 4.1 | 4 | 3.5 | 3.9 | 3.95 | 3.922825 | 3.91 | 4.05 | 3.8
| Std Dev. |  | 0.02136976 | 0.05163978 | 0.07527727 | 0.04082483 | 0.07527727 | 0.1048809 | 0.09723863 | 0.04636809 | 0.1861899 | 0.271416
| Rel.Std.Dev. |  | 0.5266% | 1.265% | 1.89% | 1.172% | 1.938% | 2.655% | 2.466% | 1.181% | 4.616% | 7.174%
| PDM3 |  | 2.256% | 2.886% | 0.3659% | -12.23% | -2.154% | -0.474% | -0.6592% | -1.104% | 1.626% | -4.673%
| Z-Score (Absolute) |  | 1.01 | 1.23 | 0.33 | 4.16 | 0.57 | 0.03 | 0.03 | 0.19 | 0.78 | 1.47
| Analytical results for Sn in OREAS 299 (Certified Value 2.05 ppm) | [28 empty] | Certified
Sn | Round | Replicate | Lab | Lab | Lab | Lab | Lab | Lab | Lab | Lab | Lab | Lab | Lab | Lab | Lab | Lab | Lab | Lab | Lab | Lab | Lab | Lab | Lab | Lab | Lab | Lab | Lab |  |  | 1
| No | No | 1.01 | 1.03 | 1.04 | 1.06 | 1.09 | 1.11 | 1.13 | 1.14 | 1.15 | 1.16 | 1.17 | 1.19 | 1.22 | 1.23 | 1.24 | 1.25 | 1.26 | 1.27 | 1.28 | 1.29 | 1.30 | 1.31 | 1.32 | 1.33 | 1.34 |  |  | ppm
|  |  | 4A*MS | 4A*OES | 4A*MS | 4A*OES | 4A*OES | 4A*MS | 4A*MS | 4A*MS | 4A*MS | 4A*OES/MS | 4A*MS | 4A*MS | 4A*MS | 4A*MS | 4A*MS | 4A*MS | 4A*MS | 4A*OES/MS | 4A*OES/MS | 4A*OES/MS | 4A*MS | 4A*OES/MS | 4A*MS | 4A*OES/MS | 4A*OES/MS |  |  | 2
3
| 1 | 1 | 2 | 2.6 | 2 | < 10 | < 5 | 1.2 | 2.1 | 2.01 | 2.3 | 1.748043 | 1.97366 | 2.2 | 2 | 1.8 | 1.9 | 2.1 | 1.9 | 2.2 | 2 | 2.6 | 2.1 | < 20 | 2.4 | 1.1 | 2.3 |  |  | 1
| 1 | 2 | 2 | 2.8 | 2 | < 10 | < 5 | 1.1 | 2.1 | 2.04 | 2.4 | 1.627947 | 1.99164 | 2.1 | 2 | 2 | 2 | 2.1 | 2 | 2.3 | 2 | 2.6 | 1.9 | < 20 | 2.4 | 2 | 2.2 |  |  | 35
| 1 | 3 | 1.9 | 2.7 | 2 | < 10 | < 5 | 1.1 | 2 | 2.01 | 2.2 | 1.693642 | 2.04927 | 2.1 | 2 | 1.9 | 1.9 | 2.1 | 1.9 | 2.3 | 2 | 2.7 | 2.9 | < 20 | 2.3 | 2.1 | 2.4 |  |  | 16
| 1 | 4 | 1.9 | 2.5 | 2 | < 10 | < 5 | 1.2 | 1.9 | 2.02 | 2.2 | 1.683325 | 2.01554 | 2.3 | 2 | 1.9 | 1.9 | 2.2 | 1.8 | 2 | 2 | 2.7 | 2.2 | < 20 | 2.2 | 2.1 | 2.3 |  |  | 2.047701
| 1 | 5 | 2 | 2.7 | 2 | < 10 | < 5 | 1.3 | 2 | 2.02 | 2.3 | 1.644191 | 1.99116 | 2.3 | 2 | 2 | 1.9 | 2.1 | 1.8 | 1.9 | 2 | 2.8 | 2 | < 20 | 2.2 | 2 | 2.4 |  |  | 80
| 1 | 6 | 2 | 2.9 | 2 | < 10 | < 5 | 1.4 | 1.9 | 2.02 | 2.2 | 1.620706 | 2.06019 | 2.3 | 2 | 1.9 | 2 | 2.1 | 1.9 | 1.8 | 2 | 2.8 | 2 | < 20 | 2.3 | 1.9 | 2.3
| Mean |  | 1.966667 | 2.7 | 2 |  |  | 1.216667 | 2 | 2.02 | 2.266667 | 1.669642 | 2.013577 | 2.216667 | 2 | 1.916667 | 1.933333 | 2.116667 | 1.883333 | 2.083333 | 2 | 2.7 | 2.183333 |  | 2.3 | 1.866667 | 2.316667
| Median |  | 2 | 2.7 | 2 |  |  | 1.2 | 2 | 2.02 | 2.25 | 1.663758 | 2.00359 | 2.25 | 2 | 1.9 | 1.9 | 2.1 | 1.9 | 2.1 | 2 | 2.7 | 2.05 |  | 2.3 | 2 | 2.3
| Std Dev. |  | 0.05163978 | 0.1414214 | 0 |  |  | 0.1169045 | 0.08944272 | 0.01095445 | 0.08164966 | 0.04835481 | 0.03472099 | 0.09831921 | 0 | 0.07527727 | 0.05163978 | 0.04082483 | 0.07527727 | 0.2136976 | 0 | 0.08944272 | 0.3656045 |  | 0.08944272 | 0.3829708 | 0.07527727
| Rel.Std.Dev. |  | 2.626% | 5.238% | 0% |  |  | 9.609% | 4.472% | 0.5423% | 3.602% | 2.896% | 1.724% | 4.435% | 0% | 3.928% | 2.671% | 1.929% | 3.997% | 10.26% | 0% | 3.313% | 16.75% |  | 3.889% | 20.52% | 3.249%
| PDM3 |  | -3.957% | 31.86% | -2.329% |  |  | -40.58% | -2.329% | -1.353% | 10.69% | -18.46% | -1.666% | 8.251% | -2.329% | -6.399% | -5.585% | 3.368% | -8.027% | 1.74% | -2.329% | 31.86% | 6.624% |  | 12.32% | -8.841% | 13.13%
| Z-Score (Absolute) |  | 0.47 | 2.11 | NA | 10.2 | 1.41 | 3.11 | 0.35 | 0.28 | 0.59 | 1.51 | 0.3 | 0.41 | NA | 0.64 | 0.59 | 0.06 | 0.76 | 0.06 | NA | 2.11 | 0.29 | 27.79 | 0.7 | 0.82 | 0.76
Results from laboratories 4, 22 & 28 were removed due to their 1 ppm reading resolution.
| Analytical results for Sr in OREAS 299 (Certified Value 45.2 ppm) | [28 empty] | Certified
Sr | Round | Replicate | Lab | Lab | Lab | Lab | Lab | Lab | Lab | Lab | Lab | Lab | Lab | Lab | Lab | Lab | Lab | Lab | Lab | Lab | Lab | Lab | Lab | Lab | Lab | Lab | Lab | Lab | Lab | 1
| No | No | 1.01 | 1.03 | 1.04 | 1.05 | 1.06 | 1.09 | 1.11 | 1.12 | 1.13 | 1.14 | 1.15 | 1.16 | 1.17 | 1.19 | 1.22 | 1.23 | 1.24 | 1.25 | 1.26 | 1.27 | 1.28 | 1.29 | 1.30 | 1.31 | 1.32 | 1.33 | 1.34 | ppm
|  |  | 4A*MS | 4A*OES | 4A*MS | 4A*OES/MS | 4A*OES | 4A*OES | 4A*MS | 4A*MS | 4A*OES/MS | 4A*MS | 4A*OES | 4A*OES/MS | 4A*MS | 4A*MS | 4A*MS | 4A*MS | 4A*MS | 4A*MS | 4A*MS | 4A*OES/MS | 4A*OES/MS | 4A*OES/MS | 4A*MS | 4A*OES/MS | 4A*MS | 4A*OES/MS | 4A*OES/MS | 1
2
| 1 | 1 | 46.62 | 44.6 | 44.5 | 50 | 52 | 47.49 | 42.4 | 44.9 | 44.8 | 45 | 46.7 | 52.11369 | 43.60265 | 48.4 | 45.6 | 43.4 | 41.5 | 45.3 | 44.81 | 44 | 36.5 | 45 | 45 | 45 | 45.9 | 33 | 46.1 | 1
| 1 | 2 | 46.35 | 45.7 | 43.5 | 50 | 52 | 47.6 | 42.3 | 43.4 | 44.5 | 45 | 46.1 | 51.7006 | 42.98961 | 45.7 | 45.7 | 46 | 42.8 | 45.5 | 45.94 | 45 | 36.6 | 42 | 46 | 45 | 46.4 | 46 | 46.5 | 9
| 1 | 3 | 46.5 | 45 | 45 | 50 | 51 | 46.93 | 42.7 | 45 | 44.6 | 44 | 46.9 | 51.65694 | 45.10956 | 45.4 | 44.8 | 43.9 | 42.2 | 45.2 | 46.68 | 46 | 38.4 | 45 | 46 | 45 | 45.3 | 49 | 47.3 | 16
| 1 | 4 | 46.17 | 45.1 | 44 | 50 | 51 | 47.39 | 42.4 | 45.4 | 43.8 | 44 | 46.7 | 51.82896 | 45.65245 | 48.6 | 45.4 | 43.2 | 42.4 | 47 | 44.51 | 46 | 38.1 | 44 | 49 | 45 | 46.8 | 44 | 47.3 | 45.17247
| 1 | 5 | 46.56 | 44.6 | 44 | 50 | 51 | 47.34 | 41.6 | 44.5 | 44.7 | 45 | 46.6 | 51.41934 | 43.40168 | 47.6 | 44.9 | 45.9 | 40.5 | 45.4 | 44.05 | 43 | 37.4 | 46 | 46 | 45 | 44.4 | 47 | 47.2 | 81
| 1 | 6 | 47 | 45.5 | 44.5 | 50 | 52 | 47.89 | 43.8 | 45.3 | 43.7 | 43 | 47.1 | 50.5389 | 43.41465 | 48.7 | 44.9 | 43.8 | 42.6 | 46.3 | 45.66 | 44 | 42.8 | 44 | 44 | 44 | 46.9 | 47 | 46.3
| Mean |  | 46.53333 | 45.08333 | 44.25 | 50 | 51.5 | 47.44 | 42.53333 | 44.75 | 44.35 | 44.33333 | 46.68333 | 51.54307 | 44.02843 | 47.4 | 45.21667 | 44.36667 | 42 | 45.78333 | 45.275 | 44.66667 | 38.3 | 44.33333 | 46 | 44.83333 | 45.95 | 44.33333 | 46.78333
| Median |  | 46.53 | 45.05 | 44.25 | 50 | 51.5 | 47.44 | 42.4 | 44.95 | 44.55 | 44.5 | 46.7 | 51.67877 | 43.50865 | 48 | 45.15 | 43.85 | 42.3 | 45.45 | 45.235 | 44.5 | 37.75 | 44.5 | 46 | 45 | 46.15 | 46.5 | 46.85
| Std Dev. |  | 0.2802618 | 0.4535049 | 0.5244044 | 0 | 0.5477226 | 0.3172381 | 0.7201852 | 0.7341662 | 0.4764452 | 0.8164966 | 0.3371449 | 0.5419957 | 1.080394 | 1.487279 | 0.3970726 | 1.253262 | 0.8602325 | 0.7139094 | 0.9865647 | 1.21106 | 2.334095 | 1.36626 | 1.67332 | 0.4082483 | 0.9648834 | 5.785038 | 0.5455884
| Rel.Std.Dev. |  | 0.6023% | 1.006% | 1.185% | 0% | 1.064% | 0.6687% | 1.693% | 1.641% | 1.074% | 1.842% | 0.7222% | 1.052% | 2.454% | 3.138% | 0.8782% | 2.825% | 2.048% | 1.559% | 2.179% | 2.711% | 6.094% | 3.082% | 3.638% | 0.9106% | 2.1% | 13.05% | 1.166%
| PDM3 |  | 3.013% | -0.1973% | -2.042% | 10.69% | 14.01% | 5.02% | -5.842% | -0.9352% | -1.821% | -1.858% | 3.345% | 14.1% | -2.533% | 4.931% | 0.09784% | -1.784% | -7.023% | 1.352% | 0.227% | -1.12% | -15.21% | -1.858% | 1.832% | -0.7508% | 1.721% | -1.858% | 3.566%
| Z-Score (Absolute) |  | 1.13 | 0 | 0.65 | 3.83 | 4.99 | 1.83 | 1.98 | 0.26 | 0.57 | 0.58 | 1.24 | 5.03 | 0.82 | 1.8 | 0.1 | 0.56 | 2.4 | 0.54 | 0.15 | 0.32 | 5.28 | 0.58 | 0.71 | 0.19 | 0.67 | 0.58 | 1.32
| Analytical results for Ta in OREAS 299 (Certified Value 1.03 ppm) | [28 empty] | Certified
Ta | Round | Replicate | Lab | Lab | Lab | Lab | Lab | Lab | Lab | Lab | Lab | Lab | Lab | Lab | Lab | Lab | Lab | Lab | Lab | Lab | Lab | Lab | Lab | Lab | Lab | Lab | Lab |  |  | 1
| No | No | 1.01 | 1.03 | 1.04 | 1.06 | 1.09 | 1.12 | 1.13 | 1.14 | 1.15 | 1.16 | 1.17 | 1.19 | 1.22 | 1.23 | 1.24 | 1.25 | 1.26 | 1.27 | 1.28 | 1.29 | 1.30 | 1.31 | 1.32 | 1.33 | 1.34 |  |  | ppm
|  |  | 4A*MS | 4A*OES | 4A*MS | 4A*OES | 4A*MS | 4A*MS | 4A*MS | 4A*MS | 4A*MS | 4A*OES/MS | 4A*MS | 4A*MS | 4A*MS | 4A*MS | 4A*MS | 4A*MS | 4A*MS | 4A*OES/MS | 4A*OES/MS | 4A*OES/MS | 4A*MS | 4A*OES/MS | 4A*MS | 4A*OES/MS | 4A*OES/MS |  |  | 2
3
| 1 | 1 | 1.08 | 1.01 | 1 | < 5 | 1.2654 | 1.17 | 1.02 | 0.96 | 0.74 | 0.4246534 | 1.04255 | 1 | 1.03 | 1 | 1 | 1.1 | 1.03 | 1 | 0.7 | 0.6 | 1 | < 10 | 0.98 | 0.94 | 0.98 |  |  | 1
| 1 | 2 | 1.05 | 1.04 | 1 | < 5 | 1.3164 | 1.13 | 0.98 | 0.96 | 0.84 | 0.4596943 | 1.05829 | 0.91 | 1.01 | 1.11 | 1.01 | 1.05 | 1.09 | 0.9 | 0.7 | 0.6 | 1 | < 10 | 0.97 | 1.6 | 0.95 |  |  | 10
| 1 | 3 | 1.08 | 1.07 | 0.9 | < 5 | 1.3384 | 1.14 | 0.88 | 0.95 | 0.67 | 0.4930757 | 1.0579 | 0.92 | 1.04 | 0.99 | 0.98 | 1.07 | 1.12 | 1 | 0.7 | 0.6 | 1 | < 10 | 0.96 | 1.19 | 0.94 |  |  | 16
| 1 | 4 | 1.07 | 1.08 | 1 | < 5 | 1.3425 | 1.24 | 0.92 | 0.95 | 0.77 | 0.4695296 | 1.07678 | 1 | 1.02 | 0.99 | 0.97 | 1.06 | 1.05 | 1 | 0.7 | 0.6 | 1.1 | < 10 | 0.93 | 1.12 | 0.93 |  |  | 1.030233
| 1 | 5 | 1.07 | 1.04 | 0.9 | < 5 | 1.3002 | 1.24 | 0.95 | 0.97 | 0.74 | 0.4607059 | 1.05385 | 0.93 | 1 | 1.08 | 0.96 | 1.11 | 0.88 | 1 | 0.8 | 0.6 | 1.1 | < 10 | 0.98 | 1.23 | 0.95 |  |  | 82
| 1 | 6 | 1.02 | 1.09 | 1 | < 5 | 1.2811 | 1.22 | 0.88 | 0.95 | 0.68 | 0.4695818 | 1.06359 | 0.96 | 1.01 | 1.01 | 1 | 1.09 | 1.07 | 0.9 | 0.8 | 0.6 | 1 | < 10 | 0.95 | 1.15 | 0.99
| Mean |  | 1.061667 | 1.055 | 0.9666667 |  | 1.307333 | 1.19 | 0.9383333 | 0.9566667 | 0.74 | 0.4628734 | 1.058827 | 0.9533333 | 1.018333 | 1.03 | 0.9866667 | 1.08 | 1.04 | 0.9666667 | 0.7333333 | 0.6 | 1.033333 |  | 0.9616667 | 1.205 | 0.9566667
| Median |  | 1.07 | 1.055 | 1 |  | 1.3083 | 1.195 | 0.935 | 0.955 | 0.74 | 0.4651177 | 1.058095 | 0.945 | 1.015 | 1.005 | 0.99 | 1.08 | 1.06 | 1 | 0.7 | 0.6 | 1 |  | 0.965 | 1.17 | 0.95
| Std Dev. |  | 0.02316607 | 0.03016621 | 0.05163978 |  | 0.03092414 | 0.0497996 | 0.05600595 | 0.008164966 | 0.06228965 | 0.02225783 | 0.01127701 | 0.03983298 | 0.0147196 | 0.05176872 | 0.01966384 | 0.02366432 | 0.08438009 | 0.05163978 | 0.05163978 | 0 | 0.05163978 |  | 0.0194079 | 0.2178761 | 0.0233809
| Rel.Std.Dev. |  | 2.182% | 2.859% | 5.342% |  | 2.365% | 4.185% | 5.969% | 0.8535% | 8.418% | 4.809% | 1.065% | 4.178% | 1.445% | 5.026% | 1.993% | 2.191% | 8.113% | 5.342% | 7.042% | 0% | 4.997% |  | 2.018% | 18.08% | 2.444%
| PDM3 |  | 3.051% | 2.404% | -6.17% |  | 26.9% | 15.51% | -8.92% | -7.141% | -28.17% | -55.07% | 2.775% | -7.464% | -1.155% | -0.02261% | -4.229% | 4.831% | 0.948% | -6.17% | -28.82% | -41.76% | 0.3009% |  | -6.655% | 16.96% | -7.141%
| Z-Score (Absolute) |  | 0.23 | 0.17 | NA | 12.61 | 2.34 | 1.33 | 0.83 | 0.67 | 2.54 | 4.92 | 0.21 | 0.7 | 0.14 | 0.04 | 0.42 | 0.39 | 0.04 | NA | NA | NA | NA | 34.13 | 0.63 | 1.46 | 0.67
Results from laboratories 4, 27, 28, 29 & 30 were removed due to their 0.1 ppm reading resolution.
| Analytical results for Tb in OREAS 299 (Certified Value 0.47 ppm) | [28 empty] | Certified
Tb | Round | Replicate | Lab | Lab | Lab | Lab | Lab | Lab | Lab | Lab | Lab | Lab | Lab | Lab | Lab | [14 empty] | 1
| No | No | 1.01 | 1.04 | 1.05 | 1.09 | 1.11 | 1.13 | 1.14 | 1.15 | 1.17 | 1.25 | 1.27 | 1.28 | 1.34 | [14 empty] | ppm
|  |  | 4A*MS | 4A*MS | 4A*OES/MS | 4A*MS | 4A*MS | 4A*MS | 4A*MS | 4A*MS | 4A*MS | 4A*MS | 4A*OES/MS | 4A*OES/MS | 4A*OES/MS | [14 empty] | 2
3
| 1 | 1 | 0.46 | 0.48 | 0.45 | 0.5175 | 0.4 | 0.49 | 0.43 | 0.42 | 0.50587 | 0.46 | 0.4 | 0.4 | 0.48 | [14 empty] | 1
| 1 | 2 | 0.46 | 0.46 | 0.45 | 0.5263 | 0.4 | 0.5 | 0.44 | 0.42 | 0.54049 | 0.46 | 0.4 | 0.4 | 0.49 | [14 empty] | 11
| 1 | 3 | 0.46 | 0.48 | 0.45 | 0.5165 | 0.4 | 0.46 | 0.42 | 0.4 | 0.51935 | 0.45 | 0.4 | 0.4 | 0.52 | [14 empty] | 16
| 1 | 4 | 0.46 | 0.46 | 0.45 | 0.527 | 0.4 | 0.41 | 0.42 | 0.39 | 0.54885 | 0.46 | 0.4 | 0.4 | 0.51 | [14 empty] | 0.469104
| 1 | 5 | 0.46 | 0.48 | 0.4 | 0.5205 | 0.4 | 0.43 | 0.44 | 0.45 | 0.50595 | 0.48 | 0.4 | 0.4 | 0.5 | [14 empty] | 83
| 1 | 6 | 0.46 | 0.48 | 0.5 | 0.5121 | 0.4 | 0.43 | 0.42 | 0.41 | 0.53583 | 0.46 | 0.3 | 0.4 | 0.52
| Mean |  | 0.46 | 0.4733333 | 0.45 | 0.5199833 | 0.4 | 0.4533333 | 0.4283333 | 0.415 | 0.5260567 | 0.4616667 | 0.3833333 | 0.4 | 0.5033333
| Median |  | 0.46 | 0.48 | 0.45 | 0.519 | 0.4 | 0.445 | 0.425 | 0.415 | 0.52759 | 0.46 | 0.4 | 0.4 | 0.505
| Std Dev. |  | 0 | 0.01032796 | 0.03162278 | 0.00582835 | 6.080942e-17 | 0.03614784 | 0.009831921 | 0.02073644 | 0.01833103 | 0.009831921 | 0.04082483 | 6.080942e-17 | 0.01632993
| Rel.Std.Dev. |  | 0% | 2.182% | 7.027% | 1.121% | 1.52e-14% | 7.974% | 2.295% | 4.997% | 3.485% | 2.13% | 10.65% | 1.52e-14% | 3.244%
| PDM3 |  | -1.941% | 0.9016% | -4.072% | 10.85% | -14.73% | -3.362% | -8.691% | -11.53% | 12.14% | -1.585% | -18.28% | -14.73% | 7.297%
| Z-Score (Absolute) |  | 0.02 | 0.37 | 0.32 | 1.77 | NA | 0.22 | 0.97 | 1.37 | 1.95 | 0.02 | NA | NA | 1.27
Results from laboratories 11, 27 & 28 were removed due to their 0.1 ppm reading resolution.
| Analytical results for Te in OREAS 299 (Certified Value 0.36 ppm) | [28 empty] | Certified
Te | Round | Replicate | Lab | Lab | Lab | Lab | Lab | Lab | Lab | Lab | Lab | Lab | Lab | Lab | Lab | Lab | Lab | Lab | Lab | Lab | Lab | Lab | Lab | [6 empty] | 1
| No | No | 1.03 | 1.04 | 1.05 | 1.09 | 1.13 | 1.15 | 1.16 | 1.19 | 1.22 | 1.23 | 1.24 | 1.25 | 1.26 | 1.27 | 1.28 | 1.29 | 1.30 | 1.31 | 1.32 | 1.33 | 1.34 | [6 empty] | ppm
|  |  | 4A*OES | 4A*MS | 4A*OES/MS | 4A*MS | 4A*MS | 4A*MS | 4A*OES/MS | 4A*MS | 4A*MS | 4A*MS | 4A*MS | 4A*MS | 4A*MS | 4A*OES/MS | 4A*OES/MS | 4A*OES/MS | 4A*MS | 4A*OES/MS | 4A*MS | 4A*OES/MS | 4A*OES/MS | [6 empty] | 2
2
| 1 | 1 | 0.4 | 0.4 | 0.3 | < 0.5 | 0.31 | 0.79 | 0.1873586 | 0.44 | 0.35 | 0.35 | 0.38 | 0.41 | 0.3 | 0.52 | 0.2 | 0.4 | 0.36 | < 10 | 0.4 | 0.11 | 0.36 | [6 empty] | 1
| 1 | 2 | 0.4 | 0.4 | 0.3 | < 0.5 | 0.34 | 0.57 | 0.1946319 | 0.38 | 0.46 | 0.34 | 0.4 | 0.41 | 0.27 | 0.65 | 0.3 | 0.4 | 0.36 | < 10 | 0.4 | 0.27 | 0.36 | [6 empty] | #N/A
| 1 | 3 | 0.5 | 0.4 | 0.5 | < 0.5 | 0.39 | 0.63 | 0.2054241 | 0.42 | 0.35 | 0.32 | 0.35 | 0.39 | 0.39 | 0.48 | 0.3 | 0.4 | 0.38 | < 10 | 0.4 | 0.26 | 0.38 | [6 empty] | 16
| 1 | 4 | 0.4 | 0.4 | 0.4 | < 0.5 | 0.39 | 0.59 | 0.2087458 | 0.4 | 0.33 | 0.33 | 0.38 | 0.45 | 0.42 | 0.53 | 0.3 | 0.6 | 0.48 | < 10 | 0.4 | 0.24 | 0.37 | [6 empty] | 0.3605333
| 1 | 5 | 0.3 | 0.4 | 0.3 | < 0.5 | 0.34 | 0.55 | 0.2285473 | 0.4 | 0.37 | 0.38 | 0.36 | 0.43 | 0.33 | 0.5 | 0.3 | 0.3 | 0.36 | < 10 | 0.4 | 0.24 | 0.38 | [6 empty] | 84
| 1 | 6 | 0.5 | 0.4 | 0.2 | < 0.5 | 0.34 | 0.46 | 0.2031774 | 0.49 | 0.39 | 0.36 | 0.38 | 0.39 | 0.34 | 0.48 | 0.3 | 0.4 | 0.37 | < 10 | 0.3 | 0.28 | 0.39
| Mean |  | 0.4166667 | 0.4 | 0.3333333 |  | 0.3516667 | 0.5983333 | 0.2046475 | 0.4216667 | 0.375 | 0.3466667 | 0.375 | 0.4133333 | 0.3416667 | 0.5266667 | 0.2833333 | 0.4166667 | 0.385 |  | 0.3833333 | 0.2333333 | 0.3733333
| Median |  | 0.4 | 0.4 | 0.3 |  | 0.34 | 0.58 | 0.2043008 | 0.41 | 0.36 | 0.345 | 0.38 | 0.41 | 0.335 | 0.51 | 0.3 | 0.4 | 0.365 |  | 0.4 | 0.25 | 0.375
| Std Dev. |  | 0.07527727 | 6.080942e-17 | 0.1032796 |  | 0.03188521 | 0.1096206 | 0.01407112 | 0.03920034 | 0.04636809 | 0.02160247 | 0.01760682 | 0.0233809 | 0.0556477 | 0.06377042 | 0.04082483 | 0.09831921 | 0.04722288 |  | 0.04082483 | 0.06250333 | 0.0121106
| Rel.Std.Dev. |  | 18.07% | 1.52e-14% | 30.98% |  | 9.067% | 18.32% | 6.876% | 9.297% | 12.36% | 6.231% | 4.695% | 5.657% | 16.29% | 12.11% | 14.41% | 23.6% | 12.27% |  | 10.65% | 26.79% | 3.244%
| PDM3 |  | 15.57% | 10.95% | -7.544% |  | -2.459% | 65.96% | -43.24% | 16.96% | 4.013% | -3.846% | 4.013% | 14.64% | -5.233% | 46.08% | -21.41% | 15.57% | 6.786% |  | 6.324% | -35.28% | 3.55%
| Z-Score (Absolute) |  | NA | NA | NA | 2.2 | 0.41 | 3.93 | 3 | 0.82 | 0 | 0.5 | 0 | 0.67 | 0.59 | 2.67 | NA | NA | 0.18 | 81.36 | NA | 2.49 | 0.03
Results from laboratories 3, 4, 5, 28, 29 & 32 were removed due to their 0.1 ppm reading resolution.
| Analytical results for Th in OREAS 299 (Certified Value 13.4 ppm) | [28 empty] | Certified
Th | Round | Replicate | Lab | Lab | Lab | Lab | Lab | Lab | Lab | Lab | Lab | Lab | Lab | Lab | Lab | Lab | Lab | Lab | Lab | Lab | Lab | Lab | Lab | Lab | Lab | Lab | Lab |  |  | 1
| No | No | 1.01 | 1.03 | 1.04 | 1.05 | 1.09 | 1.12 | 1.13 | 1.14 | 1.15 | 1.16 | 1.17 | 1.19 | 1.22 | 1.23 | 1.24 | 1.25 | 1.26 | 1.27 | 1.28 | 1.29 | 1.30 | 1.31 | 1.32 | 1.33 | 1.34 |  |  | ppm
|  |  | 4A*MS | 4A*OES | 4A*MS | 4A*OES/MS | 4A*MS | 4A*MS | 4A*MS | 4A*MS | 4A*MS | 4A*OES/MS | 4A*MS | 4A*MS | 4A*MS | 4A*MS | 4A*MS | 4A*MS | 4A*MS | 4A*OES/MS | 4A*OES/MS | 4A*OES/MS | 4A*MS | 4A*OES/MS | 4A*MS | 4A*OES/MS | 4A*OES/MS |  |  | 1
2
| 1 | 1 | 14.06 | 13.25 | 13.2 | 14.5 | 12.9839 | 13.5 | 14.6 | 14.3 | 13.7 | 12.06712 | 13.31317 | 14.55 | 12.75 | 12.9 | 12.95 | 13.5 | 13.64 | 13.8 | 13.4 | 13.6 | 12.7 | 13 | 12.8 | 13.1 | 13.6 |  |  | 1
| 1 | 2 | 13.84 | 13.21 | 13.5 | 13.8 | 12.9315 | 13.1 | 14.2 | 13.7 | 14.2 | 11.20634 | 12.94936 | 13.5 | 12.9 | 13.8 | 13.3 | 13.2 | 14.02 | 13.7 | 13.6 | 13.6 | 12.8 | 12 | 12.5 | 15.6 | 13.1 |  |  | 12
| 1 | 3 | 13.82 | 13.42 | 13.5 | 13.8 | 12.8956 | 12.9 | 13.7 | 13.7 | 13.9 | 11.53511 | 12.45785 | 13.95 | 12.75 | 12.6 | 12.25 | 13.4 | 14.21 | 14.1 | 13.9 | 13.7 | 12.9 | 12 | 12.2 | 16.1 | 13.7 |  |  | 16
| 1 | 4 | 13.85 | 13.67 | 13.5 | 14.1 | 12.8824 | 13.6 | 12.8 | 13.8 | 14.1 | 11.21228 | 13.51246 | 14.6 | 12.75 | 12.2 | 13.1 | 13.3 | 13.14 | 14.3 | 13.4 | 13.7 | 14.7 | 12 | 12.2 | 15.9 | 13.5 |  |  | 13.44304
| 1 | 5 | 13.9 | 13.46 | 13.4 | 14 | 12.8721 | 13.7 | 13.6 | 13.9 | 14.4 | 11.63831 | 13.40376 | 14.4 | 12.9 | 13.4 | 12.7 | 13.5 | 13.38 | 13.8 | 13.8 | 14 | 12.6 | 13 | 13 | 15.4 | 13.3 |  |  | 85
| 1 | 6 | 14.15 | 13.57 | 13.6 | 14 | 12.719 | 13 | 12.8 | 13.8 | 14 | 11.24668 | 12.91984 | 14.4 | 12.75 | 12.85 | 13.15 | 13.5 | 13.75 | 13.4 | 15.1 | 13.7 | 13.1 | 13 | 12.7 | 14.9 | 13.6
| Mean |  | 13.93667 | 13.43 | 13.45 | 14.03333 | 12.88075 | 13.3 | 13.61667 | 13.86667 | 14.05 | 11.48431 | 13.09274 | 14.23333 | 12.8 | 12.95833 | 12.90833 | 13.4 | 13.69 | 13.85 | 13.86667 | 13.71667 | 13.13333 | 12.5 | 12.56667 | 15.16667 | 13.46667
| Median |  | 13.875 | 13.44 | 13.5 | 14 | 12.889 | 13.3 | 13.65 | 13.8 | 14.05 | 11.39089 | 13.131265 | 14.4 | 12.75 | 12.875 | 13.025 | 13.45 | 13.695 | 13.8 | 13.7 | 13.7 | 12.85 | 12.5 | 12.6 | 15.5 | 13.55
| Std Dev. |  | 0.1360392 | 0.1783255 | 0.1378405 | 0.2581989 | 0.08908043 | 0.3405877 | 0.727782 | 0.2250926 | 0.2428992 | 0.3387337 | 0.3937068 | 0.4262237 | 0.07745967 | 0.5695759 | 0.3813354 | 0.1264911 | 0.3959798 | 0.3146427 | 0.6377042 | 0.147196 | 0.7865537 | 0.5477226 | 0.3265986 | 1.094836 | 0.2250926
| Rel.Std.Dev. |  | 0.9761% | 1.328% | 1.025% | 1.84% | 0.6916% | 2.561% | 5.345% | 1.623% | 1.729% | 2.95% | 3.007% | 2.995% | 0.6052% | 4.395% | 2.954% | 0.944% | 2.892% | 2.272% | 4.599% | 1.073% | 5.989% | 4.382% | 2.599% | 7.219% | 1.671%
| PDM3 |  | 3.672% | -0.09698% | 0.05179% | 4.391% | -4.183% | -1.064% | 1.292% | 3.151% | 4.515% | -14.57% | -2.606% | 5.879% | -4.783% | -3.606% | -3.978% | -0.3201% | 1.837% | 3.027% | 3.151% | 2.035% | -2.304% | -7.015% | -6.519% | 12.82% | 0.1758%
| Z-Score (Absolute) |  | 0.79 | 0.05 | 0.01 | 0.95 | 0.95 | 0.26 | 0.26 | 0.67 | 0.98 | 3.26 | 0.6 | 1.28 | 1.09 | 0.83 | 0.91 | 0.1 | 0.38 | 0.65 | 0.67 | 0.43 | 0.54 | NA | 1.47 | 2.82 | 0.01
Results from laboratory 31 were removed due to their 1 ppm reading resolution.
| Analytical results for Ti in OREAS 299 (Certified Value 0.302 wt.%) | [28 empty] | Certified
Ti | Round | Replicate | Lab | Lab | Lab | Lab | Lab | Lab | Lab | Lab | Lab | Lab | Lab | Lab | Lab | Lab | Lab | Lab | Lab | Lab | Lab | Lab | Lab | Lab | Lab | Lab | Lab |  |  | 1
| No | No | 1.01 | 1.03 | 1.04 | 1.06 | 1.09 | 1.12 | 1.13 | 1.14 | 1.15 | 1.16 | 1.17 | 1.19 | 1.22 | 1.23 | 1.24 | 1.25 | 1.26 | 1.27 | 1.28 | 1.29 | 1.30 | 1.31 | 1.32 | 1.33 | 1.34 |  |  | wt.%
|  |  | 4A*OES | 4A*OES | 4A*OES | 4A*OES | 4A*MS | 4A*MS | 4A*OES/MS | 4A*MS | 4A*OES | 4A*OES/MS | 4A*MS | 4A*MS | 4A*MS | 4A*MS | 4A*MS | 4A*OES | 4A*OES | 4A*OES/MS | 4A*OES/MS | 4A*OES/MS | 4A*MS | 4A*OES/MS | 4A*OES | 4A*OES/MS | 4A*OES/MS |  |  | 3
3
| 1 | 1 | 0.3258 | 0.3027 | 0.32 | 0.27 | 0.2939 | 0.31 | 0.3 | 0.3123 | 0.27 | 0.336282 | 0.3213662 | 0.314 | 0.294 | 0.3 | 0.294 | 0.29 | 0.3026 | 0.283 | 0.329 | 0.304 | 0.293 | 0.3 | 0.304 | 0.0911 | 0.29 |  |  | 1
| 1 | 2 | 0.3215 | 0.3046 | 0.31 | 0.27 | 0.2946 | 0.29 | 0.29 | 0.3117 | 0.27 | 0.329964 | 0.321416 | 0.312 | 0.298 | 0.319 | 0.29 | 0.29 | 0.3118 | 0.286 | 0.327 | 0.307 | 0.302 | 0.3 | 0.307 | 0.2728 | 0.29 |  |  | #N/A
| 1 | 3 | 0.3211 | 0.3035 | 0.31 | 0.26 | 0.2934 | 0.3 | 0.31 | 0.3081 | 0.27 | 0.344136 | 0.3257841 | 0.313 | 0.296 | 0.298 | 0.294 | 0.29 | 0.3125 | 0.29 | 0.333 | 0.313 | 0.3049 | 0.3 | 0.306 | 0.2696 | 0.29 |  |  | 16
| 1 | 4 | 0.3204 | 0.3048 | 0.31 | 0.26 | 0.2953 | 0.3 | 0.31 | 0.3093 | 0.28 | 0.350568 | 0.3061187 | 0.315 | 0.291 | 0.294 | 0.296 | 0.3 | 0.304 | 0.287 | 0.331 | 0.313 | 0.3247 | 0.3 | 0.295 | 0.2751 | 0.29 |  |  | 0.3015573
| 1 | 5 | 0.3262 | 0.3025 | 0.31 | 0.27 | 0.2939 | 0.3 | 0.31 | 0.3147 | 0.28 | 0.337278 | 0.3146944 | 0.309 | 0.288 | 0.317 | 0.29 | 0.29 | 0.3007 | 0.286 | 0.329 | 0.305 | 0.302 | 0.29 | 0.293 | 0.2784 | 0.29 |  |  | 86
| 1 | 6 | 0.3212 | 0.3059 | 0.31 | 0.26 | 0.2917 | 0.31 | 0.31 | 0.3129 | 0.28 | 0.33048 | 0.3385992 | 0.309 | 0.287 | 0.304 | 0.302 | 0.29 | 0.309 | 0.283 | 0.339 | 0.296 | 0.2891 | 0.29 | 0.299 | 0.2703 | 0.29
| Mean |  | 0.3227 | 0.304 | 0.3116667 | 0.265 | 0.2938 | 0.3016667 | 0.305 | 0.3115 | 0.275 | 0.338118 | 0.3213298 | 0.312 | 0.2923333 | 0.3053333 | 0.2943333 | 0.2916667 | 0.3067667 | 0.2858333 | 0.3313333 | 0.3063333 | 0.3026167 | 0.2966667 | 0.3006667 | 0.2428833 | 0.29
| Median |  | 0.32135 | 0.30405 | 0.31 | 0.265 | 0.2939 | 0.3 | 0.31 | 0.312 | 0.275 | 0.33678 | 0.3213911 | 0.3125 | 0.2925 | 0.302 | 0.294 | 0.29 | 0.3065 | 0.286 | 0.33 | 0.306 | 0.302 | 0.3 | 0.3015 | 0.27155 | 0.29
| Std Dev. |  | 0.00258457 | 0.00132665 | 0.004082483 | 0.005477226 | 0.001223111 | 0.007527727 | 0.0083666 | 0.002419917 | 0.005477226 | 0.008001526 | 0.01089484 | 0.002529822 | 0.004412105 | 0.0103473 | 0.004457204 | 0.004082483 | 0.005000267 | 0.002639444 | 0.004273952 | 0.006377042 | 0.01240023 | 0.005163978 | 0.005887841 | 0.07442847 | 0
| Rel.Std.Dev. |  | 0.8009% | 0.4364% | 1.31% | 2.067% | 0.4163% | 2.495% | 2.743% | 0.7769% | 1.992% | 2.366% | 3.391% | 0.8108% | 1.509% | 3.389% | 1.514% | 1.4% | 1.63% | 0.9234% | 1.29% | 2.082% | 4.098% | 1.741% | 1.958% | 30.64% | 0%
| PDM3 |  | 7.011% | 0.81% | 3.352% | -12.12% | -2.572% | 0.03626% | 1.142% | 3.297% | -8.807% | 12.12% | 6.557% | 3.463% | -3.059% | 1.252% | -2.396% | -3.28% | 1.727% | -5.214% | 9.874% | 1.584% | 0.3513% | -1.622% | -0.2954% | -19.46% | -3.833%
| Z-Score (Absolute) |  | 1.5 | 0.1 | 0.67 | 2.8 | 0.66 | 0.07 | 0.18 | 0.66 | 2.06 | 2.65 | 1.39 | 0.7 | 0.77 | 0.2 | 0.62 | 0.82 | 0.31 | 1.25 | 2.14 | 0.28 | 0 | 0.44 | 0.15 | 4.45 | 0.94
| Analytical results for Tl in OREAS 299 (Certified Value 0.38 ppm) | [28 empty] | Certified
Tl | Round | Replicate | Lab | Lab | Lab | Lab | Lab | Lab | Lab | Lab | Lab | Lab | Lab | Lab | Lab | Lab | Lab | Lab | Lab | Lab | Lab | Lab | Lab | Lab | Lab |  |  |  |  | 1
| No | No | 1.01 | 1.03 | 1.04 | 1.05 | 1.09 | 1.13 | 1.15 | 1.16 | 1.17 | 1.19 | 1.22 | 1.23 | 1.24 | 1.25 | 1.26 | 1.27 | 1.28 | 1.29 | 1.30 | 1.31 | 1.32 | 1.33 | 1.34 |  |  |  |  | ppm
|  |  | 4A*MS | 4A*OES | 4A*MS | 4A*OES/MS | 4A*MS | 4A*MS | 4A*MS | 4A*OES/MS | 4A*MS | 4A*MS | 4A*MS | 4A*MS | 4A*MS | 4A*MS | 4A*MS | 4A*OES/MS | 4A*OES/MS | 4A*OES/MS | 4A*MS | 4A*OES/MS | 4A*MS | 4A*OES/MS | 4A*OES/MS |  |  |  |  | 2
3
| 1 | 1 | 0.42 | 0.41 | 0.4 | 0.4 | < 0.5 | 0.4 | 0.4 | 0.3432534 | 0.38582 | 0.43 | 0.34 | 0.35 | 0.36 | 0.38 | 0.38 | 0.43 | 0.42 | 0.4 | 0.35 | < 5 | 0.23 | 0.218 | 0.38 |  |  |  |  | 1
| 1 | 2 | 0.41 | 0.38 | 0.3 | 0.35 | < 0.5 | 0.39 | 0.4 | 0.3465424 | 0.38694 | 0.37 | 0.36 | 0.37 | 0.38 | 0.37 | 0.39 | 0.42 | 0.41 | 0.4 | 0.36 | < 5 | 0.24 | 0.413 | 0.36 |  |  |  |  | #N/A
| 1 | 3 | 0.41 | 0.36 | 0.4 | 0.35 | < 0.5 | 0.39 | 0.4 | 0.3335236 | 0.37099 | 0.38 | 0.34 | 0.33 | 0.33 | 0.39 | 0.38 | 0.43 | 0.44 | 0.4 | 0.36 | < 5 | 0.23 | 0.433 | 0.38 |  |  |  |  | 16
| 1 | 4 | 0.41 | 0.36 | 0.4 | 0.35 | < 0.5 | 0.35 | 0.4 | 0.3253177 | 0.38069 | 0.41 | 0.36 | 0.33 | 0.37 | 0.38 | 0.37 | 0.42 | 0.42 | 0.4 | 0.44 | < 5 | 0.24 | 0.413 | 0.37 |  |  |  |  | 0.3790106
| 1 | 5 | 0.42 | 0.4 | 0.4 | 0.3 | < 0.5 | 0.38 | 0.4 | 0.3552385 | 0.37829 | 0.4 | 0.38 | 0.38 | 0.35 | 0.39 | 0.36 | 0.41 | 0.43 | 0.4 | 0.37 | < 5 | 0.25 | 0.389 | 0.37 |  |  |  |  | 87
| 1 | 6 | 0.42 | 0.38 | 0.4 | 0.35 | < 0.5 | 0.34 | 0.4 | 0.3159959 | 0.38288 | 0.4 | 0.34 | 0.35 | 0.34 | 0.4 | 0.38 | 0.41 | 0.44 | 0.4 | 0.35 | < 5 | 0.24 | 0.39 | 0.37
| Mean |  | 0.415 | 0.3816667 | 0.3833333 | 0.35 |  | 0.375 | 0.4 | 0.3366453 | 0.380935 | 0.3983333 | 0.3533333 | 0.3516667 | 0.355 | 0.385 | 0.3766667 | 0.42 | 0.4266667 | 0.4 | 0.3716667 |  | 0.2383333 | 0.376 | 0.3716667
| Median |  | 0.415 | 0.38 | 0.4 | 0.35 |  | 0.385 | 0.4 | 0.3383885 | 0.381785 | 0.4 | 0.35 | 0.35 | 0.355 | 0.385 | 0.38 | 0.42 | 0.425 | 0.4 | 0.36 |  | 0.24 | 0.4015 | 0.37
| Std Dev. |  | 0.005477226 | 0.02041241 | 0.04082483 | 0.03162278 |  | 0.02428992 | 6.080942e-17 | 0.01450368 | 0.00582521 | 0.02136976 | 0.01632993 | 0.02041241 | 0.01870829 | 0.01048809 | 0.01032796 | 0.008944272 | 0.0121106 | 6.080942e-17 | 0.03430258 |  | 0.007527727 | 0.07914038 | 0.007527727
| Rel.Std.Dev. |  | 1.32% | 5.348% | 10.65% | 9.035% |  | 6.477% | 1.52e-14% | 4.308% | 1.529% | 5.365% | 4.622% | 5.804% | 5.27% | 2.724% | 2.742% | 2.13% | 2.838% | 1.52e-14% | 9.229% |  | 3.158% | 21.05% | 2.025%
| PDM3 |  | 9.496% | 0.7008% | 1.141% | -7.654% |  | -1.058% | 5.538% | -11.18% | 0.5077% | 5.098% | -6.775% | -7.215% | -6.335% | 1.58% | -0.6184% | 10.81% | 12.57% | 5.538% | -1.938% |  | -37.12% | -0.7943% | -1.938%
| Z-Score (Absolute) |  | 1.18 | 0.18 | NA | 0.76 | 3.76 | 0.01 | NA | 1.16 | 0.16 | 0.68 | 0.66 | 0.71 | 0.61 | 0.28 | 0.03 | 1.33 | 1.53 | NA | 0.11 | 63.67 | 4.11 | 0.01 | 0.11
Results from laboratories 4, 15 & 29 were removed due to their 1 ppm reading resolution.
| Analytical results for Tm in OREAS 299 (Certified Value 0.18 ppm) | [28 empty] | Certified
Tm | Round | Replicate | Lab | Lab | Lab | Lab | Lab | Lab | Lab | Lab | Lab | [18 empty] | 1
| No | No | 1.01 | 1.04 | 1.05 | 1.11 | 1.15 | 1.17 | 1.25 | 1.27 | 1.28 | [18 empty] | ppm
|  |  | 4A*MS | 4A*MS | 4A*OES/MS | 4A*MS | 4A*MS | 4A*MS | 4A*MS | 4A*OES/MS | 4A*OES/MS | [18 empty] | 2
2
| 1 | 1 | 0.19 | 0.18 | 0.2 | 0.1 | 0.14 | 0.26368 | 0.2 | 0.2 | 0.2 | [18 empty] | 1
| 1 | 2 | 0.19 | 0.18 | 0.15 | 0.2 | 0.14 | 0.27465 | 0.2 | 0.2 | 0.2 | [18 empty] | 14
| 1 | 3 | 0.18 | 0.2 | 0.15 | 0.1 | 0.14 | 0.26118 | 0.2 | 0.2 | 0.2 | [18 empty] | 16
| 1 | 4 | 0.18 | 0.2 | 0.15 | 0.1 | 0.13 | 0.2892 | 0.2 | 0.2 | 0.2 | [18 empty] | 0.1797619
| 1 | 5 | 0.18 | 0.18 | 0.15 | 0.1 | 0.15 | 0.26177 | 0.2 | 0.2 | 0.2 | [18 empty] | 88
| 1 | 6 | 0.18 | 0.18 | 0.15 | 0.1 | 0.14 | 0.26729 | 0.19 | 0.2 | 0.2
| Mean |  | 0.1833333 | 0.1866667 | 0.1583333 | 0.1166667 | 0.14 | 0.2696283 | 0.1983333 | 0.2 | 0.2
| Median |  | 0.18 | 0.18 | 0.15 | 0.1 | 0.14 | 0.265485 | 0.2 | 0.2 | 0.2
| Std Dev. |  | 0.005163978 | 0.01032796 | 0.02041241 | 0.04082483 | 0.006324555 | 0.01079116 | 0.004082483 | 3.040471e-17 | 3.040471e-17
| Rel.Std.Dev. |  | 2.817% | 5.533% | 12.89% | 34.99% | 4.518% | 4.002% | 2.058% | 1.52e-14% | 1.52e-14%
| PDM3 |  | 1.987% | 3.841% | -11.92% | -35.1% | -22.12% | 49.99% | 10.33% | 11.26% | 11.26%
| Z-Score (Absolute) |  | 0.17 | 0 | 1.43 | 3.54 | 2.36 | 4.2 | 0.59 | 0.67 | 0.67
| Analytical results for U in OREAS 299 (Certified Value 51 ppm) | [28 empty] | Certified
U | Round | Replicate | Lab | Lab | Lab | Lab | Lab | Lab | Lab | Lab | Lab | Lab | Lab | Lab | Lab | Lab | Lab | Lab | Lab | Lab | Lab | Lab | Lab | Lab | Lab | Lab | Lab |  |  | 1
| No | No | 1.01 | 1.03 | 1.04 | 1.05 | 1.09 | 1.11 | 1.13 | 1.14 | 1.15 | 1.16 | 1.17 | 1.19 | 1.22 | 1.23 | 1.24 | 1.25 | 1.26 | 1.27 | 1.28 | 1.29 | 1.30 | 1.31 | 1.32 | 1.33 | 1.34 |  |  | ppm
|  |  | 4A*MS | 4A*OES | 4A*MS | 4A*OES/MS | 4A*MS | 4A*MS | 4A*MS | 4A*MS | 4A*MS | 4A*OES/MS | 4A*MS | 4A*MS | 4A*MS | 4A*MS | 4A*MS | 4A*MS | 4A*MS | 4A*OES/MS | 4A*OES/MS | 4A*OES/MS | 4A*MS | 4A*OES/MS | 4A*MS | 4A*OES/MS | 4A*OES/MS |  |  | 0
1
| 1 | 1 | 52.37 | 51.79 | 53.1 | 59 | 47.4594 | 44.5 | 48.81 | 54.4 | 50.6 | 50.5574 | 50.29115 | 58.1 | 49.2 | 47.3 | 49.3 | 50.01 | 50.17 | 53.4 | 47.7 | 53.9 | 49.4 | 49 | 47.9 | 81.1 | 49.5 |  |  | 1
| 1 | 2 | 51.67 | 52.37 | 52 | 59.2 | 48.251 | 47.6 | 47.06 | 52.7 | 53.7 | 48.94826 | 49.64767 | 53.7 | 49.8 | 51.6 | 48.8 | 49.18 | 51.63 | 52.7 | 49.7 | 54.1 | 53.9 | 46 | 49 | 57.4 | 48.8 |  |  | #N/A
| 1 | 3 | 51.2 | 51.6 | 51.6 | 57.9 | 48.3677 | 45.6 | 51.67 | 52.7 | 50.3 | 48.82602 | 48.58313 | 55.6 | 50.8 | 47.8 | 48.2 | 49.86 | 51.69 | 53.4 | 49.5 | 55.2 | 53.8 | 50 | 48.1 | 56.4 | 50.6 |  |  | 16
| 1 | 4 | 50.15 | 51.5 | 52.4 | 57.9 | 47.8753 | 47.5 | 48.05 | 52.5 | 49.1 | 47.25562 | 52.2412 | 57.3 | 50.1 | 46.2 | 48.1 | 49.31 | 48.93 | 53.8 | 48.8 | 54.5 | 58.5 | 43 | 48.4 | 57.2 | 49.3 |  |  | 50.75325
| 1 | 5 | 51.95 | 51.79 | 52.3 | 58.9 | 47.8649 | 47.4 | 51.03 | 52.9 | 52.1 | 47.80756 | 51.04498 | 54.5 | 51.4 | 49.4 | 49.2 | 50.14 | 49.53 | 52.5 | 50.6 | 55.1 | 58 | 46 | 47.5 | 52.4 | 49.8 |  |  | 89
| 1 | 6 | 51.85 | 52.11 | 53.6 | 58.9 | 47.2624 | 47.6 | 48.32 | 52.4 | 48.9 | 49.58976 | 49.77648 | 54.9 | 49.1 | 48.4 | 49.6 | 50.96 | 50.26 | 51 | 54.7 | 55.2 | 56.8 | 48 | 48.2 | 53.4 | 49.4
| Mean |  | 51.53167 | 51.86 | 52.5 | 58.63333 | 47.84678 | 46.7 | 49.15667 | 52.93333 | 50.78333 | 48.83077 | 50.2641 | 55.68333 | 50.06667 | 48.45 | 48.86667 | 49.91 | 50.36833 | 52.8 | 50.16667 | 54.66667 | 55.06667 | 47 | 48.18333 | 59.65 | 49.56667
| Median |  | 51.76 | 51.79 | 52.35 | 58.9 | 47.8701 | 47.45 | 48.565 | 52.7 | 50.45 | 48.88714 | 50.033815 | 55.25 | 49.95 | 48.1 | 49 | 49.935 | 50.215 | 53.05 | 49.6 | 54.8 | 55.35 | 47 | 48.15 | 56.8 | 49.45
| Std Dev. |  | 0.7768247 | 0.3254535 | 0.7321202 | 0.5785038 | 0.430687 | 1.32665 | 1.803726 | 0.7393691 | 1.837843 | 1.191568 | 1.261971 | 1.697547 | 0.9025889 | 1.878031 | 0.6121002 | 0.6419969 | 1.110071 | 1.005982 | 2.422946 | 0.5819507 | 3.419747 | 2.529822 | 0.5036533 | 10.70845 | 0.6022181
| Rel.Std.Dev. |  | 1.507% | 0.6276% | 1.395% | 0.9866% | 0.9001% | 2.841% | 3.669% | 1.397% | 3.619% | 2.44% | 2.511% | 3.049% | 1.803% | 3.876% | 1.253% | 1.286% | 2.204% | 1.905% | 4.83% | 1.065% | 6.21% | 5.383% | 1.045% | 17.95% | 1.215%
| PDM3 |  | 1.534% | 2.181% | 3.442% | 15.53% | -5.727% | -7.986% | -3.146% | 4.295% | 0.05927% | -3.788% | -0.9638% | 9.714% | -1.353% | -4.538% | -3.717% | -1.661% | -0.7584% | 4.033% | -1.156% | 7.711% | 8.499% | -7.395% | -5.064% | 17.53% | -2.338%
| Z-Score (Absolute) |  | 0.47 | 0.59 | 0.83 | 3.11 | 0.9 | 1.32 | 0.41 | 0.99 | 0.19 | 0.53 | 0 | 2.01 | 0.07 | 0.67 | 0.52 | 0.13 | 0.04 | 0.94 | 0.04 | 1.64 | 1.79 | 1.21 | 0.77 | 3.49 | 0.26
| Analytical results for V in OREAS 299 (Certified Value 42.5 ppm) | [28 empty] | Certified
V | Round | Replicate | Lab | Lab | Lab | Lab | Lab | Lab | Lab | Lab | Lab | Lab | Lab | Lab | Lab | Lab | Lab | Lab | Lab | Lab | Lab | Lab | Lab | Lab | Lab | Lab | Lab | Lab |  | 1
| No | No | 1.01 | 1.03 | 1.04 | 1.05 | 1.06 | 1.09 | 1.12 | 1.13 | 1.14 | 1.15 | 1.16 | 1.17 | 1.19 | 1.22 | 1.23 | 1.24 | 1.25 | 1.26 | 1.27 | 1.28 | 1.29 | 1.30 | 1.31 | 1.32 | 1.33 | 1.34 |  | ppm
|  |  | 4A*OES | 4A*OES | 4A*OES | 4A*OES/MS | 4A*OES | 4A*OES | 4A*MS | 4A*OES/MS | 4A*MS | 4A*OES | 4A*OES/MS | 4A*MS | 4A*MS | 4A*MS | 4A*MS | 4A*MS | 4A*OES | 4A*OES | 4A*OES/MS | 4A*OES/MS | 4A*OES/MS | 4A*MS | 4A*OES/MS | 4A*OES | 4A*OES/MS | 4A*OES/MS |  | 1
2
| 1 | 1 | 44 | 43 | 40 | 40 | 44 | 36.32 | 45.1 | 41 | 42 | 45 | 41.48392 | 44.57366 | 43 | 42 | 41 | 40 | 41 | 42 | 43 | 40 | 46 | 43 | 42 | 40 | 9 | 44 |  | 1
| 1 | 2 | 43 | 42 | 40 | 50 | 45 | 36.04 | 43.2 | 41 | 42.9 | 46 | 41.73133 | 44.77259 | 43 | 42 | 44 | 40 | 40 | 43 | 43 | 41 | 45 | 43 | 41 | 40 | 32 | 43 |  | 15
| 1 | 3 | 43 | 42 | 45 | 40 | 44 | 36.23 | 45.3 | 41 | 42.1 | 45 | 42.35255 | 44.41723 | 43 | 42 | 42 | 41 | 40 | 43 | 43 | 41 | 46 | 42 | 42 | 40 | 33 | 44 |  | 16
| 1 | 4 | 42 | 41 | 45 | 40 | 43 | 35.79 | 46.5 | 40 | 42.1 | 46 | 41.60212 | 43.10961 | 43 | 41 | 41 | 41 | 41 | 41 | 44 | 39 | 46 | 45 | 42 | 39 | 33 | 43 |  | 42.52864
| 1 | 5 | 44 | 41 | 45 | 40 | 44 | 36.05 | 44 | 41 | 43.3 | 46 | 38.69502 | 43.56101 | 43 | 40 | 44 | 41 | 41 | 42 | 44 | 41 | 46 | 42 | 41 | 39 | 33 | 43 |  | 90
| 1 | 6 | 43 | 43 | 40 | 40 | 44 | 35.53 | 44.3 | 41 | 42.5 | 47 | 40.08244 | 46.11496 | 42 | 41 | 41 | 41 | 41 | 43 | 43 | 45 | 45 | 41 | 41 | 40 | 32 | 44
| Mean |  | 43.16667 | 42 | 42.5 | 41.66667 | 44 | 35.99333 | 44.73333 | 40.83333 | 42.48333 | 45.83333 | 40.99123 | 44.42484 | 42.83333 | 41.33333 | 42.16667 | 40.66667 | 40.66667 | 42.33333 | 43.33333 | 41.16667 | 45.66667 | 42.66667 | 41.5 | 39.66667 | 28.66667 | 43.5
| Median |  | 43 | 42 | 42.5 | 40 | 44 | 36.045 | 44.7 | 41 | 42.3 | 46 | 41.54302 | 44.495445 | 43 | 41.5 | 41.5 | 41 | 41 | 42.5 | 43 | 41 | 46 | 42.5 | 41.5 | 40 | 32.5 | 43.5
| Std Dev. |  | 0.7527727 | 0.8944272 | 2.738613 | 4.082483 | 0.6324555 | 0.2912502 | 1.153545 | 0.4082483 | 0.5231316 | 0.7527727 | 1.350211 | 1.046487 | 0.4082483 | 0.8164966 | 1.47196 | 0.5163978 | 0.5163978 | 0.8164966 | 0.5163978 | 2.041241 | 0.5163978 | 1.36626 | 0.5477226 | 0.5163978 | 9.647107 | 0.5477226
| Rel.Std.Dev. |  | 1.744% | 2.13% | 6.444% | 9.798% | 1.437% | 0.8092% | 2.579% | 0.9998% | 1.231% | 1.642% | 3.294% | 2.356% | 0.9531% | 1.975% | 3.491% | 1.27% | 1.27% | 1.929% | 1.192% | 4.958% | 1.131% | 3.202% | 1.32% | 1.302% | 33.65% | 1.259%
| PDM3 |  | 1.5% | -1.243% | -0.06734% | -2.027% | 3.46% | -15.37% | 5.184% | -3.986% | -0.1065% | 7.771% | -3.615% | 4.459% | 0.7164% | -2.811% | -0.8511% | -4.378% | -4.378% | -0.4592% | 1.892% | -3.202% | 7.379% | 0.3246% | -2.419% | -6.73% | -32.59% | 2.284%
| Z-Score (Absolute) |  | 0.48 | 0.19 | 0.1 | NA | 0.96 | 3.66 | 1.39 | 0.87 | 0.09 | 2.02 | 0.78 | 1.21 | 0.29 | 0.58 | 0.1 | 0.96 | 0.96 | 0 | 0.58 | 0.67 | 1.93 | 0.19 | 0.48 | 1.54 | 7.9 | 0.67
Results from laboratory 5 were removed due to their 10 ppm reading resolution.
| Analytical results for W in OREAS 299 (Certified Value 5.93 ppm) | [28 empty] | Certified
W | Round | Replicate | Lab | Lab | Lab | Lab | Lab | Lab | Lab | Lab | Lab | Lab | Lab | Lab | Lab | Lab | Lab | Lab | Lab | Lab | Lab | Lab | Lab | Lab | Lab | Lab |  |  |  | 1
| No | No | 1.01 | 1.03 | 1.04 | 1.06 | 1.09 | 1.13 | 1.14 | 1.15 | 1.16 | 1.17 | 1.19 | 1.22 | 1.23 | 1.24 | 1.25 | 1.26 | 1.27 | 1.28 | 1.29 | 1.30 | 1.31 | 1.32 | 1.33 | 1.34 |  |  |  | ppm
|  |  | 4A*MS | 4A*OES | 4A*MS | 4A*OES | 4A*OES | 4A*MS | 4A*MS | 4A*MS | 4A*OES/MS | 4A*MS | 4A*MS | 4A*MS | 4A*MS | 4A*MS | 4A*MS | 4A*MS | 4A*OES/MS | 4A*OES/MS | 4A*OES/MS | 4A*MS | 4A*OES/MS | 4A*MS | 4A*OES/MS | 4A*OES/MS |  |  |  | 2
3
| 1 | 1 | 6.8 | 5.4 | 6 | < 10 | 5.748 | 5.9 | 6.8 | 6 | 5.994576 | 5.80978 | 6.5 | 5.8 | 6 | 5.7 | 6.25 | 5.7 | 5.8 | 4.6 | 5.4 | 6.2 | < 20 | 6.3 | 4.1 | 5.9 |  |  |  | 1
| 1 | 2 | 6.2 | 5.9 | 6 | < 10 | 5.591 | 6 | 7.1 | 6.2 | 5.744191 | 5.62179 | 6.1 | 5.7 | 6.2 | 5.8 | 6.17 | 6 | 5.4 | 4.7 | 5.2 | 6.3 | < 20 | 6.3 | 5.8 | 5.9 |  |  |  | 16
| 1 | 3 | 6.4 | 5.6 | 6 | < 10 | 5.053 | 5.9 | 6.9 | 6.2 | 5.95518 | 5.5911 | 6.1 | 5.7 | 5.9 | 5.8 | 6.23 | 6.1 | 5.8 | 5.1 | 5.3 | 6.1 | < 20 | 6.2 | 6.6 | 6.2 |  |  |  | 16
| 1 | 4 | 6.4 | 5.6 | 5.5 | < 10 | 6.151 | 5.6 | 6.8 | 6 | 5.775837 | 5.81301 | 6.9 | 5.8 | 5.8 | 5.6 | 6.29 | 5.9 | 6.1 | 4.9 | 5.3 | 6.9 | < 20 | 6 | 6 | 6.1 |  |  |  | 5.930073
| 1 | 5 | 6.4 | 5.5 | 5.5 | < 10 | 5.874 | 5.7 | 6.8 | 6.1 | 5.671177 | 5.80635 | 6 | 5.6 | 6.2 | 5.6 | 6.27 | 5.7 | 6.2 | 5.5 | 5.5 | 6.9 | < 20 | 5.9 | 6 | 6.2 |  |  |  | 91
| 1 | 6 | 6.2 | 6 | 6 | < 10 | 5.623 | 5.5 | 7 | 6 | 5.393455 | 5.79227 | 6.2 | 5.6 | 5.8 | 5.7 | 6.23 | 6 | 6 | 5.4 | 5.3 | 6.2 | < 20 | 6.3 | 6 | 6.2
| Mean |  | 6.4 | 5.666667 | 5.833333 |  | 5.673333 | 5.766667 | 6.9 | 6.083333 | 5.755736 | 5.73905 | 6.3 | 5.7 | 5.983333 | 5.7 | 6.24 | 5.9 | 5.883333 | 5.033333 | 5.333333 | 6.433333 |  | 6.166667 | 5.75 | 6.083333
| Median |  | 6.4 | 5.6 | 6 |  | 5.6855 | 5.8 | 6.85 | 6.05 | 5.760014 | 5.79931 | 6.15 | 5.7 | 5.95 | 5.7 | 6.24 | 5.95 | 5.9 | 5 | 5.3 | 6.25 |  | 6.25 | 6 | 6.15
| Std Dev. |  | 0.219089 | 0.233809 | 0.2581989 |  | 0.3655498 | 0.1966384 | 0.1264911 | 0.09831921 | 0.2171442 | 0.1034153 | 0.3405877 | 0.08944272 | 0.1834848 | 0.08944272 | 0.04147288 | 0.167332 | 0.2857738 | 0.3669696 | 0.1032796 | 0.3669696 |  | 0.175119 | 0.8526429 | 0.147196
| Rel.Std.Dev. |  | 3.423% | 4.126% | 4.426% |  | 6.443% | 3.41% | 1.833% | 1.616% | 3.773% | 1.802% | 5.406% | 1.569% | 3.067% | 1.569% | 0.6646% | 2.836% | 4.857% | 7.291% | 1.936% | 5.704% |  | 2.84% | 14.83% | 2.42%
| PDM3 |  | 7.924% | -4.442% | -1.631% |  | -4.329% | -2.756% | 16.36% | 2.584% | -2.94% | -3.221% | 6.238% | -3.88% | 0.8981% | -3.88% | 5.226% | -0.5071% | -0.7882% | -15.12% | -10.06% | 8.487% |  | 3.99% | -3.037% | 2.584%
| Z-Score (Absolute) |  | 1.75 | 0.62 | 0.08 | 2.78 | 0.6 | 0.3 | 3.37 | 0.73 | 0.33 | 0.39 | 1.43 | 0.51 | 0.4 | 0.51 | 1.24 | 0.13 | 0.08 | 2.67 | 1.7 | 1.86 | 13.41 | 1 | 0.35 | 0.73
| Analytical results for Y in OREAS 299 (Certified Value 10.9 ppm) | [28 empty] | Certified
Y | Round | Replicate | Lab | Lab | Lab | Lab | Lab | Lab | Lab | Lab | Lab | Lab | Lab | Lab | Lab | Lab | Lab | Lab | Lab | Lab | Lab | Lab | Lab | Lab | Lab | Lab | Lab | Lab |  | 1
| No | No | 1.01 | 1.03 | 1.04 | 1.05 | 1.06 | 1.09 | 1.11 | 1.13 | 1.14 | 1.15 | 1.16 | 1.17 | 1.19 | 1.22 | 1.23 | 1.24 | 1.25 | 1.26 | 1.27 | 1.28 | 1.29 | 1.30 | 1.31 | 1.32 | 1.33 | 1.34 |  | ppm
|  |  | 4A*MS | 4A*OES | 4A*MS | 4A*OES/MS | 4A*OES | 4A*MS | 4A*MS | 4A*MS | 4A*MS | 4A*MS | 4A*OES/MS | 4A*MS | 4A*MS | 4A*MS | 4A*MS | 4A*MS | 4A*MS | 4A*MS | 4A*OES/MS | 4A*OES/MS | 4A*OES/MS | 4A*MS | 4A*OES/MS | 4A*MS | 4A*OES/MS | 4A*OES/MS |  | 1
2
| 1 | 1 | 11.05 | 10.7 | 12 | 10.3 | 13 | 14.1249 | 8.8 | 10.9 | 13.2 | 11.4 | 13.31744 | 17.35841 | 10.9 | 10.9 | 10.4 | 9.8 | 12.83 | 11.79 | 10.1 | 10.4 | 10.7 | 10.3 | 11 | 10.7 | 7.8 | 11.8 |  | 1
| 1 | 2 | 10.84 | 10.6 | 11.7 | 10.3 | 13 | 14.2259 | 9 | 10.5 | 13.9 | 11.5 | 12.16115 | 17.54984 | 10.2 | 11.1 | 10.8 | 10.2 | 12.79 | 11.82 | 9.8 | 10.3 | 10.6 | 10.7 | 11 | 10.7 | 10.2 | 11.7 |  | 17
| 1 | 3 | 11.37 | 10.8 | 11.9 | 10.4 | 13 | 13.7351 | 9 | 10.1 | 13.6 | 11.1 | 12.68972 | 17.57485 | 10.5 | 10.8 | 10.5 | 9.9 | 12.66 | 11 | 10.3 | 10.1 | 11 | 11.3 | 11 | 10.9 | 10.6 | 12.3 |  | 16
| 1 | 4 | 11 | 10.6 | 11.7 | 10.6 | 13 | 13.984 | 8.8 | 9.3 | 13.8 | 11.3 | 12.948 | 18.18913 | 11 | 10.8 | 10 | 10.2 | 12.72 | 11.15 | 10 | 10.2 | 10.8 | 11.7 | 11 | 10.9 | 10.3 | 12.2 |  | 10.85841
| 1 | 5 | 11.01 | 10.7 | 11.8 | 10.2 | 13 | 13.9849 | 8.8 | 10.2 | 14.1 | 11.9 | 12.61829 | 17.19991 | 10.9 | 10.9 | 11 | 9.5 | 12.33 | 11.16 | 10.1 | 10.5 | 10.7 | 10.7 | 11 | 10.8 | 10.2 | 12 |  | 92
| 1 | 6 | 10.92 | 10.7 | 11.8 | 10.4 | 13 | 13.9237 | 8.8 | 10.3 | 13.9 | 11.4 | 12.02884 | 17.70109 | 11.3 | 10.6 | 10.1 | 10 | 12.71 | 10.72 | 9.5 | 11.6 | 10.9 | 10.3 | 11 | 10.8 | 10.3 | 11.9
| Mean |  | 11.03167 | 10.68333 | 11.81667 | 10.36667 | 13 | 13.99642 | 8.866667 | 10.21667 | 13.75 | 11.43333 | 12.62724 | 17.59554 | 10.8 | 10.85 | 10.46667 | 9.933333 | 12.67333 | 11.27333 | 9.966667 | 10.51667 | 10.78333 | 10.83333 | 11 | 10.8 | 9.9 | 11.98333
| Median |  | 11.005 | 10.7 | 11.8 | 10.35 | 13 | 13.98445 | 8.8 | 10.25 | 13.85 | 11.4 | 12.654 | 17.562345 | 10.9 | 10.85 | 10.45 | 9.95 | 12.715 | 11.155 | 10.05 | 10.35 | 10.75 | 10.7 | 11 | 10.8 | 10.25 | 11.95
| Std Dev. |  | 0.1819249 | 0.07527727 | 0.1169045 | 0.136626 | 0 | 0.169134 | 0.1032796 | 0.5307228 | 0.3146427 | 0.265832 | 0.4813667 | 0.3402235 | 0.3898718 | 0.1643168 | 0.388158 | 0.265832 | 0.1787363 | 0.4415277 | 0.2804758 | 0.5492419 | 0.147196 | 0.5609516 | 0 | 0.08944272 | 1.03923 | 0.2316607
| Rel.Std.Dev. |  | 1.649% | 0.7046% | 0.9893% | 1.318% | 0% | 1.208% | 1.165% | 5.195% | 2.288% | 2.325% | 3.812% | 1.934% | 3.61% | 1.514% | 3.709% | 2.676% | 1.41% | 3.917% | 2.814% | 5.223% | 1.365% | 5.178% | 0% | 0.8282% | 10.5% | 1.933%
| PDM3 |  | 1.596% | -1.612% | 8.825% | -4.529% | 19.72% | 28.9% | -18.34% | -5.91% | 26.63% | 5.295% | 16.29% | 62.05% | -0.5379% | -0.07744% | -3.608% | -8.519% | 16.71% | 3.821% | -8.212% | -3.147% | -0.6914% | -0.2309% | 1.304% | -0.5379% | -8.826% | 10.36%
| Z-Score (Absolute) |  | 0.24 | 0.15 | 1.11 | 0.5 | NA | 3.52 | 2.16 | 0.67 | 3.25 | 0.68 | 2.01 | 7.51 | 0.02 | 0.04 | 0.39 | 0.98 | 2.06 | 0.51 | 0.94 | 0.33 | 0.04 | 0.02 | NA | 0.02 | 1.02 | 1.29
Results from laboratories 6 & 31 were removed due to their 1 ppm reading resolution.
| Analytical results for Yb in OREAS 299 (Certified Value 1.24 ppm) | [28 empty] | Certified
Yb | Round | Replicate | Lab | Lab | Lab | Lab | Lab | Lab | Lab | Lab | Lab | Lab | Lab | Lab | Lab | [14 empty] | 1
| No | No | 1.01 | 1.04 | 1.05 | 1.09 | 1.11 | 1.13 | 1.14 | 1.15 | 1.17 | 1.25 | 1.27 | 1.28 | 1.34 | [14 empty] | ppm
|  |  | 4A*MS | 4A*MS | 4A*OES/MS | 4A*MS | 4A*MS | 4A*MS | 4A*MS | 4A*MS | 4A*MS | 4A*MS | 4A*OES/MS | 4A*OES/MS | 4A*OES/MS | [14 empty] | 2
2
| 1 | 1 | 1.27 | 1.25 | 1.2 | 1.4435 | 1 | 1.1 | 1.34 | 1.1 | 1.80904 | 1.31 | 1.1 | 1.4 | 1.2 | [14 empty] | 1
| 1 | 2 | 1.26 | 1.25 | 1.2 | 1.4371 | 1.1 | 1.1 | 1.42 | 1.1 | 1.88311 | 1.3 | 1.3 | 1.4 | 1.1 | [14 empty] | 18
| 1 | 3 | 1.24 | 1.3 | 1.1 | 1.4232 | 1.1 | 1 | 1.39 | 1.1 | 1.75238 | 1.28 | 1.2 | 1.4 | 1.2 | [14 empty] | 16
| 1 | 4 | 1.24 | 1.35 | 1.15 | 1.398 | 1 | 1 | 1.41 | 1 | 1.92314 | 1.26 | 1.2 | 1.4 | 1.3 | [14 empty] | 1.238203
| 1 | 5 | 1.27 | 1.3 | 1.3 | 1.3742 | 1 | 1 | 1.44 | 1.2 | 1.77085 | 1.3 | 1.2 | 1.4 | 1.2 | [14 empty] | 93
| 1 | 6 | 1.2 | 1.3 | 1.35 | 1.4246 | 1.1 | 1 | 1.31 | 1.1 | 1.8229 | 1.36 | 1.2 | 1.5 | 1.2
| Mean |  | 1.246667 | 1.291667 | 1.216667 | 1.416767 | 1.05 | 1.033333 | 1.385 | 1.1 | 1.826903 | 1.301667 | 1.2 | 1.416667 | 1.2
| Median |  | 1.25 | 1.3 | 1.2 | 1.4239 | 1.05 | 1 | 1.4 | 1.1 | 1.81597 | 1.3 | 1.2 | 1.4 | 1.2
| Std Dev. |  | 0.0265832 | 0.03763863 | 0.09309493 | 0.02605753 | 0.05477226 | 0.05163978 | 0.0500999 | 0.06324555 | 0.0655004 | 0.03371449 | 0.06324555 | 0.04082483 | 0.06324555
| Rel.Std.Dev. |  | 2.132% | 2.914% | 7.652% | 1.839% | 5.216% | 4.997% | 3.617% | 5.75% | 3.585% | 2.59% | 5.27% | 2.882% | 5.27%
| PDM3 |  | 0.6836% | 4.318% | -1.739% | 14.42% | -15.2% | -16.55% | 11.86% | -11.16% | 47.54% | 5.125% | -3.085% | 14.41% | -3.085%
| Z-Score (Absolute) |  | 0 | 0.22 | 0.15 | 0.83 | 0.96 | 1.04 | 0.67 | 0.71 | 2.83 | 0.27 | 0.23 | 0.83 | 0.23
| Analytical results for Zn in OREAS 299 (Certified Value 78 ppm) | [28 empty] | Certified
Zn | Round | Replicate | Lab | Lab | Lab | Lab | Lab | Lab | Lab | Lab | Lab | Lab | Lab | Lab | Lab | Lab | Lab | Lab | Lab | Lab | Lab | Lab | Lab | Lab | Lab | Lab | Lab | Lab | Lab | 1
| No | No | 1.01 | 1.03 | 1.04 | 1.05 | 1.06 | 1.09 | 1.11 | 1.12 | 1.13 | 1.14 | 1.15 | 1.16 | 1.17 | 1.19 | 1.22 | 1.23 | 1.24 | 1.25 | 1.26 | 1.27 | 1.28 | 1.29 | 1.30 | 1.31 | 1.32 | 1.33 | 1.34 | ppm
|  |  | 4A*MS | 4A*OES | 4A*OES | 4A*OES/MS | 4A*OES | 4A*OES | 4A*MS | 4A*MS | 4A*OES/MS | 4A*MS | 4A*OES | 4A*OES/MS | 4A*MS | 4A*MS | 4A*MS | 4A*MS | 4A*MS | 4A*OES | 4A*MS | 4A*OES/MS | 4A*OES/MS | 4A*OES/MS | 4A*MS | 4A*OES/MS | 4A*OES | 4A*OES/MS | 4A*OES/MS | 0
1
| 1 | 1 | 79 | 75 | 76 | 75 | 75 | 84.1 | 121.3 | 78.9 | 77 | 81 | 79 | 162.3872 | 74.98914 | 84 | 78 | 75 | 78 | 77 | 75 | 81.1 | 65.4 | 80 | 76.9 | 70 | 83 | 42 | 73 | 1
| 1 | 2 | 78 | 77 | 74 | 75 | 75 | 85.34 | 102.4 | 75.4 | 77 | 79 | 80 | 166.0195 | 73.69067 | 81 | 79 | 79 | 76 | 76 | 79 | 78.1 | 64.2 | 79 | 77 | 70 | 83 | 75 | 74 | #N/A
| 1 | 3 | 80 | 78 | 78 | 75 | 75 | 83.76 | 110.9 | 76.6 | 79 | 78 | 80 | 119.5156 | 74.08255 | 81 | 76 | 76 | 78 | 80 | 81 | 79.9 | 64.7 | 82 | 77.9 | 71 | 81 | 76 | 76 | 16
| 1 | 4 | 77 | 75 | 78 | 75 | 73 | 82.45 | 118.9 | 80.3 | 80 | 78 | 79 | 130.8036 | 71.83802 | 81 | 76 | 74 | 78 | 81 | 76 | 84.2 | 63.9 | 84 | 77.7 | 71 | 82 | 77 | 75 | 77.97148
| 1 | 5 | 78 | 77 | 78 | 75 | 74 | 85.6 | 137.7 | 77 | 82 | 78 | 79 | 188.1588 | 73.39795 | 80 | 76 | 80 | 77 | 80 | 76 | 78.8 | 69.1 | 85 | 77.7 | 68 | 81 | 76 | 76 | 94
| 1 | 6 | 79 | 76 | 76 | 75 | 73 | 82.11 | 125.6 | 77.4 | 78 | 78 | 81 | 153.9871 | 73.30572 | 79 | 78 | 76 | 80 | 81 | 78 | 78.1 | 71.6 | 82 | 75.6 | 69 | 82 | 74 | 75
| Mean |  | 78.5 | 76.33333 | 76.66667 | 75 | 74.16667 | 83.89333 | 119.4667 | 77.6 | 78.83333 | 78.66667 | 79.66667 | 153.4786 | 73.550675 | 81 | 77.16667 | 76.66667 | 77.83333 | 79.16667 | 77.5 | 80.03333 | 66.48333 | 82 | 77.13333 | 69.83333 | 82 | 70 | 74.83333
| Median |  | 78.5 | 76.5 | 77 | 75 | 74.5 | 83.93 | 120.1 | 77.2 | 78.5 | 78 | 79.5 | 158.1872 | 73.54431 | 81 | 77 | 76 | 78 | 80 | 77 | 79.35 | 65.05 | 82 | 77.35 | 70 | 82 | 75.5 | 75
| Std Dev. |  | 1.048809 | 1.21106 | 1.632993 | 0 | 0.9831921 | 1.437326 | 12.15248 | 1.744706 | 1.94079 | 1.21106 | 0.8164966 | 24.92891 | 1.038093 | 1.67332 | 1.32916 | 2.33809 | 1.32916 | 2.136976 | 2.258318 | 2.345776 | 3.139055 | 2.280351 | 0.8547904 | 1.169045 | 0.8944272 | 13.755 | 1.169045
| Rel.Std.Dev. |  | 1.336% | 1.587% | 2.13% | 0% | 1.326% | 1.713% | 10.17% | 2.248% | 2.462% | 1.539% | 1.025% | 16.24% | 1.411% | 2.066% | 1.722% | 3.05% | 1.708% | 2.699% | 2.914% | 2.931% | 4.722% | 2.781% | 1.108% | 1.674% | 1.091% | 19.65% | 1.562%
| PDM3 |  | 0.6778% | -2.101% | -1.673% | -3.811% | -4.88% | 7.595% | 53.22% | -0.4764% | 1.105% | 0.8916% | 2.174% | 96.84% | -5.67% | 3.884% | -1.032% | -1.673% | -0.1772% | 1.533% | -0.6047% | 2.644% | -14.73% | 5.167% | -1.075% | -10.44% | 5.167% | -10.22% | -4.025%
| Z-Score (Absolute) |  | 0.25 | 0.35 | 0.26 | 0.72 | 0.95 | 1.74 | 11.6 | 0 | 0.34 | 0.3 | 0.57 | 21.03 | 1.12 | 0.94 | 0.12 | 0.26 | 0.06 | 0.43 | 0.03 | 0.67 | 3.08 | 1.22 | 0.13 | 2.15 | 1.22 | 2.11 | 0.77
| Analytical results for Zr in OREAS 299 (Certified Value 113 ppm) | [28 empty] | Certified
Zr | Round | Replicate | Lab | Lab | Lab | Lab | Lab | Lab | Lab | Lab | Lab | Lab | Lab | Lab | Lab | Lab | Lab | Lab | Lab | Lab | Lab | Lab | Lab | Lab | Lab | Lab |  |  |  | 1
| No | No | 1.01 | 1.03 | 1.04 | 1.06 | 1.09 | 1.13 | 1.14 | 1.15 | 1.16 | 1.17 | 1.19 | 1.22 | 1.23 | 1.24 | 1.25 | 1.26 | 1.27 | 1.28 | 1.29 | 1.30 | 1.31 | 1.32 | 1.33 | 1.34 |  |  |  | ppm
|  |  | 4A*MS | 4A*OES | 4A*MS | 4A*OES | 4A*OES | 4A*OES/MS | 4A*MS | 4A*OES | 4A*OES/MS | 4A*MS | 4A*MS | 4A*MS | 4A*MS | 4A*MS | 4A*MS | 4A*MS | 4A*OES/MS | 4A*OES/MS | 4A*OES/MS | 4A*MS | 4A*OES/MS | 4A*MS | 4A*OES/MS | 4A*OES/MS |  |  |  | 0
0
| 1 | 1 | 115.3 | 103 | 115 | 61 | 158.1 | 135 | 156 | 88.4 | 115.5773 | 374.5648 | 121.5 | 118 | 116 | 127.5 | 147.8 | 110.8 | 102.4 | 142 | 114.7 | 121.5 | 113 | 107 | 44.8 | 112.3 |  |  |  | 1
| 1 | 2 | 120 | 108.7 | 114 | 60 | 161.8 | 131 | 153 | 88.1 | 109.5397 | 370.1434 | 126.5 | 116.5 | 122 | 126 | 141.9 | 110 | 102.7 | 163 | 114.4 | 117.4 | 112 | 105 | 112.5 | 111.6 |  |  |  | 19
| 1 | 3 | 115.7 | 107 | 121 | 60 | 158.9 | 160 | 153 | 91.5 | 116.3063 | 375.424 | 121.5 | 113.5 | 130.5 | 133 | 143.1 | 110.2 | 103.1 | 168 | 119.9 | 120.3 | 115 | 104 | 112.6 | 115.1 |  |  |  | 16
| 1 | 4 | 125.2 | 109.7 | 115 | 61 | 156.3 | 138 | 155 | 88.1 | 123.9175 | 379.9383 | 120.5 | 113 | 112 | 129.5 | 143 | 105.7 | 104.6 | 155 | 117.9 | 121.3 | 116 | 104 | 115.5 | 109.6 |  |  |  | 113.0471
| 1 | 5 | 117.1 | 117.1 | 117 | 59 | 161.9 | 155 | 159 | 119 | 120.6731 | 370.0869 | 119.5 | 113.5 | 123 | 124 | 140.7 | 107.6 | 104.9 | 153 | 111.2 | 118.3 | 110 | 107 | 111.1 | 112.2 |  |  |  | 95
| 1 | 6 | 115.3 | 113.4 | 113 | 59 | 162.5 | 152 | 158 | 90.3 | 112.0948 | 376.4343 | 125.5 | 111.5 | 112.5 | 131.5 | 145.8 | 112.6 | 98.9 | 176 | 115.9 | 119.6 | 111 | 103 | 109.5 | 113.6
| Mean |  | 118.1 | 109.8167 | 115.8333 | 60 | 159.9167 | 145.1667 | 155.6667 | 94.23333 | 116.3515 | 374.43195 | 122.5 | 114.3333 | 119.3333 | 128.5833 | 143.7167 | 109.4833 | 102.7667 | 159.5 | 115.6667 | 119.7333 | 112.8333 | 105 | 101 | 112.4
| Median |  | 116.4 | 109.2 | 115 | 60 | 160.35 | 145 | 155.5 | 89.35 | 115.9418 | 374.9944 | 121.5 | 113.5 | 119 | 128.5 | 143.05 | 110.1 | 102.9 | 159 | 115.3 | 119.95 | 112.5 | 104.5 | 111.8 | 112.25
| Std Dev. |  | 3.910499 | 4.930483 | 2.857738 | 0.8944272 | 2.512701 | 11.99027 | 2.503331 | 12.21142 | 5.311153 | 3.81057 | 2.828427 | 2.42212 | 7.167054 | 3.397303 | 2.619478 | 2.453093 | 2.150039 | 12.04575 | 3.015073 | 1.637885 | 2.316607 | 1.67332 | 27.60348 | 1.857956
| Rel.Std.Dev. |  | 3.311% | 4.49% | 2.467% | 1.491% | 1.571% | 8.26% | 1.608% | 12.96% | 4.565% | 1.018% | 2.309% | 2.118% | 6.006% | 2.642% | 1.823% | 2.241% | 2.092% | 7.552% | 2.607% | 1.368% | 2.053% | 1.594% | 27.33% | 1.653%
| PDM3 |  | 4.47% | -2.858% | 2.465% | -46.92% | 41.46% | 28.41% | 37.7% | -16.64% | 2.923% | 231.2% | 8.362% | 1.138% | 5.561% | 13.74% | 27.13% | -3.152% | -9.094% | 41.09% | 2.317% | 5.915% | -0.1891% | -7.118% | -10.66% | -0.5725%
| Z-Score (Absolute) |  | 0.15 | 0.48 | 0.02 | 4.27 | 3.34 | 2.22 | 3.02 | 1.67 | 0.02 | 19.68 | 0.49 | 0.13 | 0.25 | 0.95 | 2.1 | 0.5 | 1.02 | 3.31 | 0.03 | 0.28 | 0.25 | 0.85 | 1.15 | 0.28
Note on C17: Z-Scores have been calculated inclusive of individual outliers. In general, laboratory batches are rejected if Z-Score > 2.5.
Note on C36: Z-Scores have been calculated inclusive of individual outliers. In general, laboratory batches are rejected if Z-Score > 2.5.
Note on C54: Z-Scores have been calculated inclusive of individual outliers. In general, laboratory batches are rejected if Z-Score > 2.5.
Note on C73: Z-Scores have been calculated inclusive of individual outliers. In general, laboratory batches are rejected if Z-Score > 2.5.
Note on C91: Z-Scores have been calculated inclusive of individual outliers. In general, laboratory batches are rejected if Z-Score > 2.5.
Note on C109: Z-Scores have been calculated inclusive of individual outliers. In general, laboratory batches are rejected if Z-Score > 2.5.
Note on C128: Z-Scores have been calculated inclusive of individual outliers. In general, laboratory batches are rejected if Z-Score > 2.5.
Note on C146: Z-Scores have been calculated inclusive of individual outliers. In general, laboratory batches are rejected if Z-Score > 2.5.
Note on C164: Z-Scores have been calculated inclusive of individual outliers. In general, laboratory batches are rejected if Z-Score > 2.5.
Note on C183: Z-Scores have been calculated inclusive of individual outliers. In general, laboratory batches are rejected if Z-Score > 2.5.
Note on C201: Z-Scores have been calculated inclusive of individual outliers. In general, laboratory batches are rejected if Z-Score > 2.5.
Note on C219: Z-Scores have been calculated inclusive of individual outliers. In general, laboratory batches are rejected if Z-Score > 2.5.
Note on C237: Z-Scores have been calculated inclusive of individual outliers. In general, laboratory batches are rejected if Z-Score > 2.5.
Note on C255: Z-Scores have been calculated inclusive of individual outliers. In general, laboratory batches are rejected if Z-Score > 2.5.
Note on C273: Z-Scores have been calculated inclusive of individual outliers. In general, laboratory batches are rejected if Z-Score > 2.5.
Note on C291: Z-Scores have been calculated inclusive of individual outliers. In general, laboratory batches are rejected if Z-Score > 2.5.
Note on C309: Z-Scores have been calculated inclusive of individual outliers. In general, laboratory batches are rejected if Z-Score > 2.5.
Note on C328: Z-Scores have been calculated inclusive of individual outliers. In general, laboratory batches are rejected if Z-Score > 2.5.
Note on C346: Z-Scores have been calculated inclusive of individual outliers. In general, laboratory batches are rejected if Z-Score > 2.5.
Note on C365: Z-Scores have been calculated inclusive of individual outliers. In general, laboratory batches are rejected if Z-Score > 2.5.
Note on C383: Z-Scores have been calculated inclusive of individual outliers. In general, laboratory batches are rejected if Z-Score > 2.5.
Note on C401: Z-Scores have been calculated inclusive of individual outliers. In general, laboratory batches are rejected if Z-Score > 2.5.
Note on C419: Z-Scores have been calculated inclusive of individual outliers. In general, laboratory batches are rejected if Z-Score > 2.5.
Note on C437: Z-Scores have been calculated inclusive of individual outliers. In general, laboratory batches are rejected if Z-Score > 2.5.
Note on C456: Z-Scores have been calculated inclusive of individual outliers. In general, laboratory batches are rejected if Z-Score > 2.5.
Note on C475: Z-Scores have been calculated inclusive of individual outliers. In general, laboratory batches are rejected if Z-Score > 2.5.
Note on C493: Z-Scores have been calculated inclusive of individual outliers. In general, laboratory batches are rejected if Z-Score > 2.5.
Note on C511: Z-Scores have been calculated inclusive of individual outliers. In general, laboratory batches are rejected if Z-Score > 2.5.
Note on C529: Z-Scores have been calculated inclusive of individual outliers. In general, laboratory batches are rejected if Z-Score > 2.5.
Note on C548: Z-Scores have been calculated inclusive of individual outliers. In general, laboratory batches are rejected if Z-Score > 2.5.
Note on C566: Z-Scores have been calculated inclusive of individual outliers. In general, laboratory batches are rejected if Z-Score > 2.5.
Note on C584: Z-Scores have been calculated inclusive of individual outliers. In general, laboratory batches are rejected if Z-Score > 2.5.
Note on C603: Z-Scores have been calculated inclusive of individual outliers. In general, laboratory batches are rejected if Z-Score > 2.5.
Note on C621: Z-Scores have been calculated inclusive of individual outliers. In general, laboratory batches are rejected if Z-Score > 2.5.
Note on C640: Z-Scores have been calculated inclusive of individual outliers. In general, laboratory batches are rejected if Z-Score > 2.5.
Note on C658: Z-Scores have been calculated inclusive of individual outliers. In general, laboratory batches are rejected if Z-Score > 2.5.
Note on C676: Z-Scores have been calculated inclusive of individual outliers. In general, laboratory batches are rejected if Z-Score > 2.5.
Note on C694: Z-Scores have been calculated inclusive of individual outliers. In general, laboratory batches are rejected if Z-Score > 2.5.
Note on C713: Z-Scores have been calculated inclusive of individual outliers. In general, laboratory batches are rejected if Z-Score > 2.5.
Note on C731: Z-Scores have been calculated inclusive of individual outliers. In general, laboratory batches are rejected if Z-Score > 2.5.
Note on C749: Z-Scores have been calculated inclusive of individual outliers. In general, laboratory batches are rejected if Z-Score > 2.5.
Note on C767: Z-Scores have been calculated inclusive of individual outliers. In general, laboratory batches are rejected if Z-Score > 2.5.
Note on C785: Z-Scores have been calculated inclusive of individual outliers. In general, laboratory batches are rejected if Z-Score > 2.5.
Note on C804: Z-Scores have been calculated inclusive of individual outliers. In general, laboratory batches are rejected if Z-Score > 2.5.
Note on C823: Z-Scores have been calculated inclusive of individual outliers. In general, laboratory batches are rejected if Z-Score > 2.5.
Note on C841: Z-Scores have been calculated inclusive of individual outliers. In general, laboratory batches are rejected if Z-Score > 2.5.
Note on C859: Z-Scores have been calculated inclusive of individual outliers. In general, laboratory batches are rejected if Z-Score > 2.5.
Note on C878: Z-Scores have been calculated inclusive of individual outliers. In general, laboratory batches are rejected if Z-Score > 2.5.
Note on C896: Z-Scores have been calculated inclusive of individual outliers. In general, laboratory batches are rejected if Z-Score > 2.5.
Note on C915: Z-Scores have been calculated inclusive of individual outliers. In general, laboratory batches are rejected if Z-Score > 2.5.
Note on C934: Z-Scores have been calculated inclusive of individual outliers. In general, laboratory batches are rejected if Z-Score > 2.5.
Note on C953: Z-Scores have been calculated inclusive of individual outliers. In general, laboratory batches are rejected if Z-Score > 2.5.
Note on C972: Z-Scores have been calculated inclusive of individual outliers. In general, laboratory batches are rejected if Z-Score > 2.5.
Note on C990: Z-Scores have been calculated inclusive of individual outliers. In general, laboratory batches are rejected if Z-Score > 2.5.
Note on C1009: Z-Scores have been calculated inclusive of individual outliers. In general, laboratory batches are rejected if Z-Score > 2.5.
Note on C1027: Z-Scores have been calculated inclusive of individual outliers. In general, laboratory batches are rejected if Z-Score > 2.5.
Note on C1045: Z-Scores have been calculated inclusive of individual outliers. In general, laboratory batches are rejected if Z-Score > 2.5.
Note on C1064: Z-Scores have been calculated inclusive of individual outliers. In general, laboratory batches are rejected if Z-Score > 2.5.
Note on C1082: Z-Scores have been calculated inclusive of individual outliers. In general, laboratory batches are rejected if Z-Score > 2.5.
Note on C1101: Z-Scores have been calculated inclusive of individual outliers. In general, laboratory batches are rejected if Z-Score > 2.5.
Note on C1119: Z-Scores have been calculated inclusive of individual outliers. In general, laboratory batches are rejected if Z-Score > 2.5.
Note on C1137: Z-Scores have been calculated inclusive of individual outliers. In general, laboratory batches are rejected if Z-Score > 2.5.