## Uncertainty & Tolerance Limits
Table 1. Certified Values, Expanded Uncertainty and Tolerance Limits for OREAS 247b
Constituent | Certified | Expanded Uncertainty |  | 95% Tolerance Limits
| Value | Low | High | Low | High
Pb Fire Assay
Au, Gold (ppm) | 42.18493 | 41.68276 | 42.68711 | 42.03898 | 42.33088
Bi Fire Assay
Au, Gold (ppm) | 42.91667 | 42.27866 | 43.55468 | 42.80165 | 43.03168
PhotonAssay
Au, Gold (ppm) | 43.65426 | 43.18456 | 44.12397 | 43.61154 | 43.69698
4-Acid Digestion
Ag, Silver (ppm) | 15.03216 | 14.38148 | 15.68284 | 14.64468 | 15.41965
Al, Aluminium (wt.%) | 4.669478 | 4.529904 | 4.809053 | 4.582128 | 4.756829
As, Arsenic (wt.%) | 0.3846807 | 0.3715675 | 0.3977939 | 0.3790818 | 0.3902795
Ba, Barium (ppm) | 368.4245 | 357.9821 | 378.8669 | 361.4202 | 375.4287
Be, Beryllium (ppm) | 1.940507 | 1.847615 | 2.0334 | 1.851945 | 2.02907
Bi, Bismuth (ppm) | 0.6583925 | 0.6147794 | 0.7020055 | 0.631839 | 0.6849459
Ca, Calcium (wt.%) | 0.6816912 | 0.6575465 | 0.7058359 | 0.6693764 | 0.6940061
Cd, Cadmium (ppm) | 0.0985 | 0.0762765 | 0.1207235 | IND | IND
Ce, Cerium (ppm) | 59.19297 | 56.59062 | 61.79532 | 57.46367 | 60.92227
Co, Cobalt (ppm) | 10.30306 | 9.88706 | 10.71906 | 9.963121 | 10.64299
Cr, Chromium (ppm) | 76.60201 | 72.03506 | 81.16897 | 74.19828 | 79.00575
Cs, Caesium (ppm) | 7.345887 | 6.98285 | 7.708923 | 7.150597 | 7.541176
Cu, Copper (ppm) | 244.7075 | 237.4146 | 252.0003 | 240.1401 | 249.2749
Dy, Dysprosium (ppm) | 2.29852 | 2.107068 | 2.489972 | 2.185141 | 2.411899
Eu, Europium (ppm) | 0.6756648 | 0.6170035 | 0.734326 | 0.625571 | 0.7257586
Fe, Iron (wt.%) | 3.100321 | 3.019147 | 3.181496 | 3.038382 | 3.162261
Ga, Gallium (ppm) | 14.96037 | 14.27551 | 15.64522 | 14.48299 | 15.43774
Hf, Hafnium (ppm) | 2.612966 | 2.375866 | 2.850065 | 2.489815 | 2.736116
Ho, Holmium (ppm) | 0.4459102 | 0.3902788 | 0.5015416 | 0.4016559 | 0.4901645
In, Indium (ppm) | 0.0665 | 0.05936485 | 0.07363515 | 0.0600788 | 0.0729212
K, Potassium (wt.%) | 1.81545 | 1.75807 | 1.87283 | 1.782619 | 1.848281
La, Lanthanum (ppm) | 30.2679 | 28.82153 | 31.71428 | 29.38366 | 31.15215
Li, Lithium (ppm) | 46.6799 | 44.73164 | 48.62817 | 45.84517 | 47.51464
Lu, Lutetium (ppm) | 0.2018611 | 0.1795146 | 0.2242075 | IND | IND
Mg, Magnesium (wt.%) | 0.828061 | 0.8002592 | 0.8558629 | 0.8144934 | 0.8416287
Mn, Manganese (wt.%) | 0.02972657 | 0.02874565 | 0.03070749 | 0.02918661 | 0.03026653
Mo, Molybdenum (ppm) | 29.11141 | 27.56473 | 30.65809 | 28.42557 | 29.79725
Na, Sodium (wt.%) | 0.2637717 | 0.252869 | 0.2746744 | 0.2578067 | 0.2697367
Nb, Niobium (ppm) | 8.798957 | 8.102166 | 9.495748 | 8.450654 | 9.14726
Nd, Neodymium (ppm) | 25.81364 | 24.04892 | 27.57836 | 25.10399 | 26.52329
Ni, Nickel (ppm) | 31.02004 | 30.06028 | 31.97981 | 30.24717 | 31.79291
P, Phosphorus (wt.%) | 0.03655267 | 0.0349542 | 0.03815115 | 0.03545347 | 0.03765188
Pb, Lead (ppm) | 42.964 | 40.48529 | 45.44271 | 41.63416 | 44.29383
Rb, Rubidium (ppm) | 117.4977 | 111.4306 | 123.5649 | 114.2007 | 120.7947
Re, Rhenium (ppm) | < 0.002 | IND | IND | IND | IND
S, Sulphur (wt.%) | 0.8684283 | 0.8415341 | 0.8953226 | 0.854592 | 0.8822647
Sb, Antimony (wt.%) | 0.3646094 | 0.3480808 | 0.3811379 | 0.3574831 | 0.3717357
Sc, Scandium (ppm) | 7.421804 | 7.010876 | 7.832732 | 7.260469 | 7.583139
Se, Selenium (ppm) | 2.231591 | 1.432664 | 3.030519 | 1.837955 | 2.625228
Sm, Samarium (ppm) | 4.72125 | 4.325309 | 5.117192 | 4.580496 | 4.862004
Sn, Tin (ppm) | 3.013901 | 2.814848 | 3.212955 | 2.864102 | 3.163701
Sr, Strontium (ppm) | 88.54876 | 84.73787 | 92.35964 | 86.44325 | 90.65426
Ta, Tantalum (ppm) | 0.587991 | 0.541636 | 0.634346 | 0.5452013 | 0.6307808
Tb, Terbium (ppm) | 0.4304177 | 0.3798911 | 0.4809444 | 0.4036179 | 0.4572176
Te, Tellurium (ppm) | 0.1591667 | 0.119532 | 0.1988013 | 0.1406316 | 0.1777017
Th, Thorium (ppm) | 10.0764 | 9.393134 | 10.75967 | 9.751879 | 10.40092
Ti, Titanium (wt.%) | 0.2092195 | 0.2008369 | 0.2176021 | 0.2038481 | 0.2145909
Tl, Thallium (ppm) | 0.6827792 | 0.6424312 | 0.7231272 | 0.6483993 | 0.7171591
U, Uranium (ppm) | 2.267179 | 2.133187 | 2.401172 | 2.174547 | 2.359812
V, Vanadium (ppm) | 56.64865 | 54.39284 | 58.90446 | 54.67212 | 58.62518
W, Tungsten (ppm) | 7.730568 | 7.020271 | 8.440865 | 7.336691 | 8.124446
Yb, Ytterbium (ppm) | 1.325012 | 1.160051 | 1.489972 | 1.237887 | 1.412136
Zn, Zinc (ppm) | 80.29482 | 77.57977 | 83.00988 | 78.19209 | 82.39755
Zr, Zirconium (ppm) | 87.16868 | 83.54702 | 90.79034 | 84.06613 | 90.27122
Aqua Regia Digestion
Ag, Silver (ppm) | 15.04876 | 14.47276 | 15.62476 | 14.60909 | 15.48843
Al, Aluminium (wt.%) | 0.9153851 | 0.8287107 | 1.002059 | 0.8885013 | 0.9422689
As, Arsenic (wt.%) | 0.3819416 | 0.3700089 | 0.3938743 | 0.3724992 | 0.391384
Ba, Barium (ppm) | 75.21847 | 68.04577 | 82.39118 | 72.6566 | 77.78035
Be, Beryllium (ppm) | 0.6281047 | 0.5874706 | 0.6687388 | 0.6028823 | 0.6533271
Bi, Bismuth (ppm) | 0.6645558 | 0.632888 | 0.6962237 | 0.6407322 | 0.6883795
Ca, Calcium (wt.%) | 0.5597832 | 0.5378535 | 0.5817128 | 0.5431512 | 0.5764152
Cd, Cadmium (ppm) | 0.09743333 | 0.08303368 | 0.111833 | IND | IND
Ce, Cerium (ppm) | 30.84328 | 28.5001 | 33.18646 | 29.85972 | 31.82685
Co, Cobalt (ppm) | 9.725842 | 9.183138 | 10.26855 | 9.410184 | 10.0415
Cr, Chromium (ppm) | 47.05194 | 44.87366 | 49.23022 | 45.80221 | 48.30168
Cs, Caesium (ppm) | 2.196298 | 2.03728 | 2.355316 | 2.150718 | 2.241878
Cu, Copper (ppm) | 245.3877 | 238.9749 | 251.8004 | 239.798 | 250.9773
Fe, Iron (wt.%) | 2.830428 | 2.719577 | 2.941278 | 2.756261 | 2.904594
Ga, Gallium (ppm) | 4.176876 | 3.770394 | 4.583357 | 3.994446 | 4.359305
Ge, Germanium (ppm) | 0.06555556 | 0.04257244 | 0.08853867 | IND | IND
Hf, Hafnium (ppm) | 0.3836572 | 0.3310915 | 0.436223 | 0.3614866 | 0.4058278
Hg, Mercury (ppm) | 0.1665175 | 0.1404487 | 0.1925864 | 0.1468046 | 0.1862304
In, Indium (ppm) | 0.03881093 | 0.03570665 | 0.04191521 | 0.03515456 | 0.0424673
K, Potassium (wt.%) | 0.3589614 | 0.3266198 | 0.391303 | 0.3469297 | 0.3709931
La, Lanthanum (ppm) | 14.53754 | 13.09745 | 15.97763 | 14.07671 | 14.99837
Li, Lithium (ppm) | 7.417828 | 6.753228 | 8.082428 | 7.112259 | 7.723398
Mg, Magnesium (wt.%) | 0.5917133 | 0.5729491 | 0.6104776 | 0.5755574 | 0.6078692
Mn, Manganese (wt.%) | 0.02645764 | 0.02557659 | 0.02733869 | 0.02576295 | 0.02715233
Mo, Molybdenum (ppm) | 27.0846 | 25.98984 | 28.17936 | 26.3652 | 27.804
Na, Sodium (wt.%) | 0.03472021 | 0.0279775 | 0.04146292 | 0.03260158 | 0.03683883
Ni, Nickel (ppm) | 29.37872 | 27.62197 | 31.13547 | 28.39851 | 30.35893
P, Phosphorus (wt.%) | 0.03081425 | 0.0290396 | 0.0325889 | 0.02943684 | 0.03219166
Pb, Lead (ppm) | 36.69966 | 34.83198 | 38.56733 | 35.3378 | 38.06151
Rb, Rubidium (ppm) | 23.05112 | 21.09735 | 25.0049 | 22.39822 | 23.70402
S, Sulphur (wt.%) | 0.8646261 | 0.8438399 | 0.8854122 | 0.8465312 | 0.8827209
Sb, Antimony (wt.%) | 0.3132826 | 0.2964606 | 0.3301045 | 0.3024808 | 0.3240843
Sc, Scandium (ppm) | 2.179 | 1.940942 | 2.417058 | 2.029164 | 2.328837
Se, Selenium (ppm) | 1.956017 | 1.642948 | 2.269085 | 1.523266 | 2.388767
Sn, Tin (ppm) | 1.084062 | 0.996342 | 1.171782 | 1.016712 | 1.151412
Sr, Strontium (ppm) | 45.66525 | 43.24945 | 48.08105 | 44.02413 | 47.30637
Ta, Tantalum (ppm) | < 0.01 | IND | IND | IND | IND
Te, Tellurium (ppm) | 0.1283839 | 0.1091877 | 0.1475801 | IND | IND
Th, Thorium (ppm) | 6.341386 | 5.832216 | 6.850556 | 6.106237 | 6.576534
Ti, Titanium (wt.%) | 0.00968268 | 0.008544634 | 0.01082073 | 0.008636221 | 0.01072914
Tl, Thallium (ppm) | 0.2141763 | 0.1951737 | 0.2331789 | 0.2020833 | 0.2262693
U, Uranium (ppm) | 0.9935517 | 0.9402162 | 1.046887 | 0.9486062 | 1.038497
V, Vanadium (ppm) | 17.3946 | 16.00008 | 18.78911 | 16.72013 | 18.06906
W, Tungsten (ppm) | 2.5046 | 2.243474 | 2.765727 | 2.389643 | 2.619558
Y, Yttrium (ppm) | 5.120805 | 4.84602 | 5.395589 | 4.969501 | 5.272108
Zn, Zinc (ppm) | 73.62414 | 70.97979 | 76.26849 | 71.84493 | 75.40335
Zr, Zirconium (ppm) | 13.27017 | 12.69014 | 13.8502 | 12.76342 | 13.77692
SI unit equivalents: ppm (parts per million; 1 x 10-⁶) ≡ mg/kg; wt.% (weight per cent) ≡ % (mass fraction)

## Indicative Values
Table 2. Indicative Values for OREAS 247b
Constituent | Unit | Value | Constituent | Unit | Value | Constituent | Unit | Value
4-Acid Digestion
Er | ppm | 1.296154 | Hg | ppm | 0.08083333 | Y | ppm | 11.60768
Gd | ppm | 3.368515 | Pr | ppm | 6.993175
Ge | ppm | 0.1702381 | Tm | ppm | 0.198833
Aqua Regia Digestion
B | ppm | 7.568836 | Ho | ppm | 0.1997574 | Re | ppm | 0.001077778
Dy | ppm | 1.200079 | Lu | ppm | 0.06524909 | Sm | ppm | 2.767865
Er | ppm | 0.5578254 | Nb | ppm | 0.1771983 | Tb | ppm | 0.3450485
Eu | ppm | 0.3961871 | Nd | ppm | 14.56825 | Tm | ppm | < 0.1
Gd | ppm | 2.084057 | Pr | ppm | 3.940547 | Yb | ppm | 0.4708876
Aqua Regia Digestion (sample weights 10-50g)
Au | ppm | 42.58333
Borate Fusion XRF
Al2O3 | wt.% | 9.275 | MgO | wt.% | 1.415 | SiO2 | wt.% | 75.625
CaO | wt.% | 0.945 | MnO | wt.% | 0.03 | TiO2 | wt.% | 0.385
Fe2O3 | wt.% | 4.52 | P2O5 | wt.% | 0.078
K2O | wt.% | 2.195 | S | wt.% | 0.87898775
Thermogravimetry
LOI1000 | wt.% | 3.87
Infrared Combustion
C | wt.% | 0.48 | S | wt.% | 0.895
Laser Ablation ICP-MS
Ag | ppm | 19.9 | Hf | ppm | 3.95 | Sn | ppm | 3.6
As | ppm | 4495 | Ho | ppm | 0.785 | Sr | ppm | 84.2
Ba | ppm | 374.5 | In | ppm | 0.05 | Ta | ppm | 0.99
Be | ppm | 2 | La | ppm | 31 | Tb | ppm | 0.645
Bi | ppm | 0.78 | Lu | ppm | 0.315 | Te | ppm | 0.15
Cd | ppm | < 0.1 | Mn | wt.% | 0.0302 | Th | ppm | 10.65
Ce | ppm | 60.45 | Mo | ppm | 27.3 | Ti | wt.% | 0.2355
Co | ppm | 11.1 | Nb | ppm | 10.135 | Tl | ppm | 0.4
Cr | ppm | 79 | Nd | ppm | 26.4 | Tm | ppm | 0.34
Cs | ppm | 7.995 | Ni | ppm | 35 | U | ppm | 2.355
Cu | ppm | 307 | Pb | ppm | 54 | V | ppm | 61.15
Dy | ppm | 3.785 | Pr | ppm | 7.295 | W | ppm | 9.8
Er | ppm | 2.245 | Rb | ppm | 126 | Y | ppm | 19.85
Eu | ppm | 0.735 | Re | ppm | 0.0125 | Yb | ppm | 2.14
Ga | ppm | 16 | Sb | ppm | 4185 | Zn | ppm | 82.5
Gd | ppm | 4.305 | Sc | ppm | 7.6 | Zr | ppm | 131
Ge | ppm | 1.65 | Sm | ppm | 5.11
SI unit equivalents: ppm (parts per million; 1 x 10-⁶) ≡ mg/kg; wt.% (weight per cent) ≡ % (mass fraction)

## Performance Gates
Table 3. Certified Values and Performance Gates for OREAS 247b
Constituent | Certified Value | Absolute Standard Deviations |  |  |  |  | Relative Standard Deviations |  |  | 5% window
|  | 1SD | 2SD Low | 2SD High | 3SD Low | 3SD High | 1RSD | 2RSD | 3RSD | Low | High
Pb Fire Assay
Au, ppm | 42.18493 | 1.243268 | 39.6984 | 44.67147 | 38.45513 | 45.91474 | 2.947% | 5.894% | 8.842% | 40.07569 | 44.29418
Bi Fire Assay
Au, ppm | 42.91667 | 1.272908 | 40.37085 | 45.46248 | 39.09794 | 46.73539 | 2.966% | 5.932% | 8.898% | 40.77083 | 45.0625
PhotonAssay
Au, ppm | 43.65426 | 0.97714 | 41.69998 | 45.60854 | 40.72284 | 46.58568 | 2.238% | 4.477% | 6.715% | 41.47155 | 45.83698
4-Acid Digestion
Ag, ppm | 15.03216 | 0.6122462 | 13.80767 | 16.25665 | 13.19542 | 16.8689 | 4.073% | 8.146% | 12.22% | 14.28055 | 15.78377
Al, wt.% | 4.669478 | 0.1557293 | 4.35802 | 4.980937 | 4.20229 | 5.136666 | 3.335% | 6.67% | 10.01% | 4.436004 | 4.902952
As, wt.% | 0.3846807 | 0.01459986 | 0.3554809 | 0.4138804 | 0.3408811 | 0.4284802 | 3.795% | 7.591% | 11.39% | 0.3654466 | 0.4039147
Ba, ppm | 368.4245 | 10.69184 | 347.0408 | 389.8082 | 336.349 | 400.5 | 2.902% | 5.804% | 8.706% | 350.0033 | 386.8457
Be, ppm | 1.940507 | 0.06771419 | 1.805079 | 2.075936 | 1.737365 | 2.14365 | 3.49% | 6.979% | 10.47% | 1.843482 | 2.037533
Bi, ppm | 0.6583925 | 0.04159375 | 0.5752049 | 0.74158 | 0.5336112 | 0.7831737 | 6.317% | 12.63% | 18.95% | 0.6254728 | 0.6913121
Ca, wt.% | 0.6816912 | 0.01953902 | 0.6426132 | 0.7207693 | 0.6230742 | 0.7403083 | 2.866% | 5.733% | 8.599% | 0.6476067 | 0.7157758
Cd, ppm | 0.0985 | 0.01848728 | 0.06152543 | 0.1354746 | 0.04303815 | 0.1539619 | 18.77% | 37.54% | 56.31% | 0.093575 | 0.103425
Ce, ppm | 59.19297 | 2.428398 | 54.33617 | 64.04977 | 51.90778 | 66.47817 | 4.103% | 8.205% | 12.31% | 56.23332 | 62.15262
Co, ppm | 10.30306 | 0.3754701 | 9.552118 | 11.054 | 9.176648 | 11.42947 | 3.644% | 7.289% | 10.93% | 9.787905 | 10.81821
Cr, ppm | 76.60201 | 6.330514 | 63.94099 | 89.26304 | 57.61047 | 95.59356 | 8.264% | 16.53% | 24.79% | 72.77191 | 80.43211
Cs, ppm | 7.345887 | 0.289082 | 6.767723 | 7.924051 | 6.478641 | 8.213133 | 3.935% | 7.871% | 11.81% | 6.978592 | 7.713181
Cu, ppm | 244.7075 | 5.075572 | 234.5563 | 254.8586 | 229.4808 | 259.9342 | 2.074% | 4.148% | 6.222% | 232.4721 | 256.9428
Dy, ppm | 2.29852 | 0.1071059 | 2.084308 | 2.512732 | 1.977202 | 2.619838 | 4.66% | 9.32% | 13.98% | 2.183594 | 2.413446
Eu, ppm | 0.6756648 | 0.02253568 | 0.6305934 | 0.7207361 | 0.6080577 | 0.7432718 | 3.335% | 6.671% | 10.01% | 0.6418815 | 0.709448
Fe, wt.% | 3.100321 | 0.05548249 | 2.989357 | 3.211286 | 2.933874 | 3.266769 | 1.79% | 3.579% | 5.369% | 2.945305 | 3.255338
Ga, ppm | 14.96037 | 0.8795881 | 13.20119 | 16.71954 | 12.3216 | 17.59913 | 5.879% | 11.76% | 17.64% | 14.21235 | 15.70839
Hf, ppm | 2.612966 | 0.1643906 | 2.284185 | 2.941747 | 2.119794 | 3.106138 | 6.291% | 12.58% | 18.87% | 2.482318 | 2.743614
Ho, ppm | 0.4459102 | 0.03535581 | 0.3751986 | 0.5166218 | 0.3398427 | 0.5519776 | 7.929% | 15.86% | 23.79% | 0.4236147 | 0.4682057
In, ppm | 0.0665 | 0.004753961 | 0.05699208 | 0.07600792 | 0.05223812 | 0.08076188 | 7.149% | 14.3% | 21.45% | 0.063175 | 0.069825
K, wt.% | 1.81545 | 0.03833384 | 1.738782 | 1.892117 | 1.700448 | 1.930451 | 2.112% | 4.223% | 6.335% | 1.724677 | 1.906222
La, ppm | 30.2679 | 1.265314 | 27.73728 | 32.79853 | 26.47196 | 34.06384 | 4.18% | 8.361% | 12.54% | 28.75451 | 31.7813
Li, ppm | 46.6799 | 2.085151 | 42.5096 | 50.85021 | 40.42445 | 52.93536 | 4.467% | 8.934% | 13.4% | 44.34591 | 49.0139
Lu, ppm | 0.2018611 | 0.009760917 | 0.1823392 | 0.2213829 | 0.1725783 | 0.2311438 | 4.835% | 9.671% | 14.51% | 0.191768 | 0.2119541
Mg, wt.% | 0.828061 | 0.03034201 | 0.767377 | 0.8887451 | 0.737035 | 0.9190871 | 3.664% | 7.328% | 10.99% | 0.786658 | 0.8694641
Mn, wt.% | 0.02972657 | 0.0009283269 | 0.02786992 | 0.03158322 | 0.02694159 | 0.03251155 | 3.123% | 6.246% | 9.369% | 0.02824024 | 0.0312129
Mo, ppm | 29.11141 | 1.377634 | 26.35614 | 31.86668 | 24.97851 | 33.24431 | 4.732% | 9.465% | 14.2% | 27.65584 | 30.56698
Na, wt.% | 0.2637717 | 0.01035825 | 0.2430552 | 0.2844882 | 0.232697 | 0.2948464 | 3.927% | 7.854% | 11.78% | 0.2505831 | 0.2769602791
Nb, ppm | 8.798957 | 0.7423522 | 7.314252 | 10.28366 | 6.5719 | 11.02601 | 8.437% | 16.87% | 25.31% | 8.359009 | 9.238905
Nd, ppm | 25.81364 | 0.7732481 | 24.26714 | 27.36014 | 23.4939 | 28.13338 | 2.996% | 5.991% | 8.987% | 24.52296 | 27.10432
Ni, ppm | 31.02004 | 1.358664 | 28.30271 | 33.73737 | 26.94405 | 35.09603 | 4.38% | 8.76% | 13.14% | 29.46904 | 32.57104
P, wt.% | 0.03655267 | 0.001136065 | 0.03428054 | 0.0388248 | 0.03314448 | 0.03996087 | 3.108% | 6.216% | 9.324% | 0.03472504 | 0.03838031
Pb, ppm | 42.964 | 2.410042 | 38.14391 | 47.78408 | 35.73387 | 50.19413 | 5.609% | 11.22% | 16.83% | 40.8158 | 45.1122
Rb, ppm | 117.4977 | 4.321239 | 108.8552 | 126.1402 | 104.534 | 130.4614 | 3.678% | 7.355% | 11.03% | 111.6228 | 123.3726
Re, ppm | < 0.002 | IND | IND | IND | IND | IND | IND | IND | IND | IND | IND
S, wt.% | 0.8684283 | 0.01646982 | 0.8354887 | 0.9013679 | 0.8190189 | 0.9178378 | 1.897% | 3.793% | 5.69% | 0.8250069 | 0.9118497
Sb, wt.% | 0.3646094 | 0.02117102 | 0.3222673 | 0.4069514 | 0.3010963 | 0.4281225 | 5.806% | 11.61% | 17.42% | 0.3463789 | 0.3828399
Sc, ppm | 7.421804 | 0.2824253 | 6.856953 | 7.986655 | 6.574528 | 8.26908 | 3.805% | 7.611% | 11.42% | 7.050714 | 7.792894
Se, ppm | 2.231591 | 0.4880602 | 1.255471 | 3.207712 | 0.7674109 | 3.695772 | 21.87% | 43.74% | 65.61% | 2.120012 | 2.343171
Sm, ppm | 4.72125 | 0.1654192 | 4.390412 | 5.052089 | 4.224993 | 5.217508 | 3.504% | 7.007% | 10.51% | 4.485188 | 4.957313
Sn, ppm | 3.013901 | 0.244111 | 2.525679 | 3.502123 | 2.281568 | 3.746234 | 8.1% | 16.2% | 24.3% | 2.863206 | 3.164596
Sr, ppm | 88.54876 | 2.41314 | 83.72248 | 93.37503 | 81.30934 | 95.78817 | 2.725% | 5.45% | 8.176% | 84.12132 | 92.97619
Ta, ppm | 0.587991 | 0.02957726 | 0.5288365 | 0.6471456 | 0.4992593 | 0.6767228 | 5.03% | 10.06% | 15.09% | 0.5585915 | 0.6173906
Tb, ppm | 0.4304177 | 0.01926276 | 0.3918922 | 0.4689433 | 0.3726295 | 0.488206 | 4.475% | 8.951% | 13.43% | 0.4088969 | 0.4519386
Te, ppm | 0.1591667 | 0.02394935 | 0.111268 | 0.2070654 | 0.08731861 | 0.2310147 | 15.05% | 30.09% | 45.14% | 0.1512083 | 0.167125
Th, ppm | 10.0764 | 0.4392842 | 9.197833 | 10.95497 | 8.758549 | 11.39425 | 4.36% | 8.719% | 13.08% | 9.572582 | 10.58022
Ti, wt.% | 0.2092195 | 0.007926799 | 0.1933659 | 0.2250731 | 0.1854391 | 0.2329999 | 3.789% | 7.577% | 11.37% | 0.1987585 | 0.2196805
Tl, ppm | 0.6827792 | 0.04986292 | 0.5830533 | 0.782505 | 0.5331904 | 0.8323679 | 7.303% | 14.61% | 21.91% | 0.6486402 | 0.7169181
U, ppm | 2.267179 | 0.1195869 | 2.028006 | 2.506353 | 1.908419 | 2.62594 | 5.275% | 10.55% | 15.82% | 2.153821 | 2.380538
V, ppm | 56.64865 | 2.437351 | 51.77395 | 61.52335 | 49.3366 | 63.96071 | 4.303% | 8.605% | 12.91% | 53.81622 | 59.48108
W, ppm | 7.730568 | 0.8255718 | 6.079425 | 9.381712 | 5.253853 | 10.20728 | 10.68% | 21.36% | 32.04% | 7.34404 | 8.117097
Yb, ppm | 1.325012 | 0.08068151 | 1.163649 | 1.486375 | 1.082967 | 1.567056 | 6.089% | 12.18% | 18.27% | 1.258761 | 1.391262
Zn, ppm | 80.29482 | 2.744072 | 74.80668 | 85.78297 | 72.06261 | 88.52704 | 3.417% | 6.835% | 10.25% | 76.28008 | 84.30956
Zr, ppm | 87.16868 | 2.41327 | 82.34214 | 91.99522 | 79.92887 | 94.40849 | 2.769% | 5.537% | 8.306% | 82.81024 | 91.52711
Aqua Regia Digestion
Ag, ppm | 15.04876 | 0.455892 | 14.13698 | 15.96055 | 13.68109 | 16.41644 | 3.029% | 6.059% | 9.088% | 14.29632 | 15.8012
Al, wt.% | 0.9153851 | 0.07314658 | 0.7690919 | 1.061678 | 0.6959454 | 1.134825 | 7.991% | 15.98% | 23.97% | 0.8696158 | 0.9611544
As, wt.% | 0.3819416 | 0.01163393 | 0.3586738 | 0.4052095 | 0.3470398 | 0.4168434 | 3.046% | 6.092% | 9.138% | 0.3628445 | 0.4010387
Ba, ppm | 75.21847 | 5.334692 | 64.54909 | 85.88786 | 59.2144 | 91.22255 | 7.092% | 14.18% | 21.28% | 71.45755 | 78.9794
Be, ppm | 0.6281047 | 0.0198211 | 0.5884625 | 0.6677469 | 0.5686414 | 0.687568 | 3.156% | 6.311% | 9.467% | 0.5966995 | 0.6595099
Bi, ppm | 0.6645558 | 0.02472791 | 0.6151 | 0.7140117 | 0.5903721 | 0.7387396 | 3.721% | 7.442% | 11.16% | 0.631328 | 0.6977836
Ca, wt.% | 0.5597832 | 0.01911354 | 0.5215561 | 0.5980103 | 0.5024426 | 0.6171238 | 3.414% | 6.829% | 10.24% | 0.531794 | 0.5877724
Cd, ppm | 0.09743333 | 0.01506187 | 0.0673096 | 0.1275571 | 0.05224773 | 0.1426189 | 15.46% | 30.92% | 46.38% | 0.09256167 | 0.102305
Ce, ppm | 30.84328 | 1.649823 | 27.54364 | 34.14293 | 25.89381 | 35.79275 | 5.349% | 10.7% | 16.05% | 29.30112 | 32.38545
Co, ppm | 9.725842 | 0.5430885 | 8.639665 | 10.81202 | 8.096577 | 11.35511 | 5.584% | 11.17% | 16.75% | 9.23955 | 10.21213
Cr, ppm | 47.05194 | 1.847241 | 43.35746 | 50.74643 | 41.51022 | 52.59367 | 3.926% | 7.852% | 11.78% | 44.69935 | 49.40454
Cs, ppm | 2.196298 | 0.1937064 | 1.808885 | 2.583711 | 1.615179 | 2.777417 | 8.82% | 17.64% | 26.46% | 2.086483 | 2.306113
Cu, ppm | 245.3877 | 8.050999 | 229.2857 | 261.4897 | 221.2347 | 269.5407 | 3.281% | 6.562% | 9.843% | 233.1183 | 257.657
Fe, wt.% | 2.830428 | 0.1069753 | 2.616477 | 3.044378 | 2.509502 | 3.151354 | 3.779% | 7.559% | 11.34% | 2.688906 | 2.971949
Ga, ppm | 4.176876 | 0.5317884 | 3.113299 | 5.240452 | 2.58151 | 5.772241 | 12.73% | 25.46% | 38.2% | 3.968032 | 4.385719
Ge, ppm | 0.06555556 | 0.01418367 | 0.03718822 | 0.09392289 | 0.02300455 | 0.1081066 | 21.64% | 43.27% | 64.91% | 0.06227778 | 0.06883333
Hf, ppm | 0.3836572 | 0.0394504 | 0.3047564 | 0.462558 | 0.265306 | 0.5020084 | 10.28% | 20.57% | 30.85% | 0.3644743 | 0.4028401
Hg, ppm | 0.1665175 | 0.02485807 | 0.1168014 | 0.2162336 | 0.0919433 | 0.2410917 | 14.93% | 29.86% | 44.78% | 0.1581916 | 0.1748434
In, ppm | 0.03881093 | 0.00187382 | 0.03506329 | 0.04255857 | 0.03318947 | 0.04443239 | 4.828% | 9.656% | 14.48% | 0.03687038 | 0.04075147
K, wt.% | 0.3589614 | 0.02771735 | 0.3035267 | 0.4143961 | 0.2758093 | 0.4421135 | 7.722% | 15.44% | 23.16% | 0.3410133 | 0.3769095
La, ppm | 14.53754 | 0.9549298 | 12.62768 | 16.4474 | 11.67275 | 17.40233 | 6.569% | 13.14% | 19.71% | 13.81066 | 15.26442
Li, ppm | 7.417828 | 0.6139883 | 6.189852 | 8.645805 | 5.575863 | 9.259793 | 8.277% | 16.55% | 24.83% | 7.046937 | 7.78872
Mg, wt.% | 0.5917133 | 0.01613577 | 0.5594418 | 0.6239849 | 0.543306 | 0.6401206 | 2.727% | 5.454% | 8.181% | 0.5621276 | 0.621299
Mn, wt.% | 0.02645764 | 0.001013565 | 0.02443051 | 0.02848477 | 0.02341695 | 0.02949834 | 3.831% | 7.662% | 11.49% | 0.02513476 | 0.02778052
Mo, ppm | 27.0846 | 1.424171 | 24.23626 | 29.93295 | 22.81209 | 31.35712 | 5.258% | 10.52% | 15.77% | 25.73037 | 28.43883
Na, wt.% | 0.03472021 | 0.005772328 | 0.02317555 | 0.04626486 | 0.01740323 | 0.05203719 | 16.63% | 33.25% | 49.88% | 0.0329842 | 0.03645622
Ni, ppm | 29.37872 | 1.194705 | 26.98931 | 31.76813 | 25.79461 | 32.96284 | 4.067% | 8.133% | 12.2% | 27.90979 | 30.84766
P, wt.% | 0.03081425 | 0.0008682392 | 0.02907777 | 0.03255073 | 0.02820953 | 0.03341897 | 2.818% | 5.635% | 8.453% | 0.02927354 | 0.03235497
Pb, ppm | 36.69966 | 1.335285 | 34.02909 | 39.37023 | 32.6938 | 40.70551 | 3.638% | 7.277% | 10.92% | 34.86467 | 38.53464
Rb, ppm | 23.05112 | 2.086229 | 18.87867 | 27.22358 | 16.79244 | 29.30981 | 9.05% | 18.1% | 27.15% | 21.89857 | 24.20368
S, wt.% | 0.8646261 | 0.02103954 | 0.822547 | 0.9067051 | 0.8015075 | 0.9277447 | 2.433% | 4.867% | 7.3% | 0.8213948 | 0.9078574
Sb, wt.% | 0.3132826 | 0.018142 | 0.2769986 | 0.3495666 | 0.2588566 | 0.3677086 | 5.791% | 11.58% | 17.37% | 0.2976184 | 0.3289467
Sc, ppm | 2.179 | 0.2113262 | 1.756348 | 2.601653 | 1.545021 | 2.812979 | 9.698% | 19.4% | 29.09% | 2.07005 | 2.28795
Se, ppm | 1.956017 | 0.2102387 | 1.535539 | 2.376494 | 1.3253 | 2.586733 | 10.75% | 21.5% | 32.24% | 1.858216 | 2.0538175
Sn, ppm | 1.084062 | 0.06878308 | 0.9464958 | 1.221628 | 0.8777128 | 1.290411 | 6.345% | 12.69% | 19.03% | 1.029859 | 1.138265
Sr, ppm | 45.66525 | 3.064752 | 39.53575 | 51.79475 | 36.471 | 54.85951 | 6.711% | 13.42% | 20.13% | 43.38199 | 47.94851
Ta, ppm | < 0.01 | IND | IND | IND | IND | IND | IND | IND | IND | IND | IND
Te, ppm | 0.1283839 | 0.01916225 | 0.09005938 | 0.1667084 | 0.07089712 | 0.1858706 | 14.93% | 29.85% | 44.78% | 0.1219647 | 0.1348031
Th, ppm | 6.341386 | 0.2463294 | 5.848727 | 6.834044 | 5.602397 | 7.080374 | 3.884% | 7.769% | 11.65% | 6.024316 | 6.658455
Ti, wt.% | 0.00968268 | 0.001004341 | 0.007673999 | 0.01169136 | 0.006669658 | 0.0126957 | 10.37% | 20.75% | 31.12% | 0.009198546 | 0.01016681
Tl, ppm | 0.2141763 | 0.0203391 | 0.1734981 | 0.2548545 | 0.153159 | 0.2751936 | 9.496% | 18.99% | 28.49% | 0.2034675 | 0.2248851
U, ppm | 0.9935517 | 0.04373699 | 0.9060777 | 1.081026 | 0.8623407 | 1.124763 | 4.402% | 8.804% | 13.21% | 0.9438741 | 1.043229
V, ppm | 17.3946 | 1.193313 | 15.00797 | 19.78122 | 13.81466 | 20.97454 | 6.86% | 13.72% | 20.58% | 16.52487 | 18.26433
W, ppm | 2.5046 | 0.3213666 | 1.861867 | 3.147333 | 1.5405 | 3.4687 | 12.83% | 25.66% | 38.49% | 2.37937 | 2.62983
Y, ppm | 5.120805 | 0.2472168 | 4.626371 | 5.615238 | 4.379154 | 5.862455 | 4.828% | 9.655% | 14.48% | 4.864764 | 5.376845
Zn, ppm | 73.62414 | 1.716539 | 70.19106 | 77.05722 | 68.47452 | 78.77376 | 2.331% | 4.663% | 6.994% | 69.94293 | 77.30534
Zr, ppm | 13.27017 | 0.5591083 | 12.15195 | 14.38839 | 11.59284 | 14.94749 | 4.213% | 8.427% | 12.64% | 12.60666 | 13.93368
SI unit equivalents: ppm (parts per million; 1 x 10-⁶) ≡ mg/kg; wt.% (weight per cent) ≡ % (mass fraction)

## Abbreviations
Table 4. Abbreviations used for OREAS 247b
Abbreviation | Explanation
< | ‘less than’
IND | indeterminate
NR | not reported
PDM3 | percent deviation of lab mean from corrected mean of means
Rel.Std.Dev. | one relative standard deviation
Std.Dev. | one standard deviation
Method Codes:
4A*MS | 4-acid (HF-HNO3-HClO4-HCl) digestion with inductively coupled plasma mass spectroscopy
4A*OES | 4-acid (HF-HNO3-HClO4-HCl) digestion with inductively coupled plasma optical emission spectroscopy
4A*OES/MS | 4-acid (HF-HNO3-HClO4-HCl) digestion with ICP-OES or ICP-MS finish
ABL*MS | laser ablation with inductively coupled plasma mass spectroscopy
AR*AAS | aqua regia digestion with atomic absorption spectroscopy
AR*MS | aqua regia digestion with inductively coupled plasma mass spectroscopy
AR*OES | aqua regia digestion with inductively coupled plasma optical emission spectroscopy
AR*OES/MS | aqua regia digestion with ICP-OES or ICP-MS finish
BF*XRF | lithium borate fusion with X-ray fluorescence spectroscopy
FA*AAS | fire assay with atomic absorption spectroscopy
FA*GRAV | fire assay with gravimetric finish
FA*OES | fire assay with inductively coupled plasma optical emission spectroscopy
INAA | instrumental neutron activation analysis
IRC | infrared combustion
LOI*TGA | loss on ignition by thermogravimetric analysis
PAAU02 | PhotonAssay (Au) two-cycle analysis
Legend:- | (for Method Group Tabulated Results omitted in the determination of Certified Values)
Individual | - Outlying individual values
Batch & Limits | - Outlying laboratory batch data sets and superfluous limit values

## Laboratory List
Table 5. Participating Laboratory List used for OREAS 247b
Lab Slot | Laboratory Name and Location
Accura Geomysore Labs Private Limited, Jonnagiri, Kurnool, India
Accura Gold Minerals Testing, Namakkal, Tamilnadu, India
Actlabs, Ancaster, Ontario, Canada
AGAT Laboratories, Calgary, Alberta, Canada
ALS, Brisbane, QLD, Australia
ALS, Canning Vale, WA, Australia
ALS, Kalgoorlie, WA, Australia
ALS, Lima, Peru
ALS, Loughrea, Galway, Ireland
ALS, Malaga, WA, Australia
ALS, Vancouver, BC, Canada
American Assay Laboratories, Sparks, Nevada, USA
ANSTO, Lucas Heights, NSW, Australia
ARGETEST Mineral Processing, Ankara, Central Anatolia, Turkey
Britannia Mining Solutions, Hamilton, Ontario, Canada
Bureau Veritas Geoanalytical, Perth, WA, Australia
Gekko Assay Labs, Ballarat, VIC, Australia
Intertek, Perth, WA, Australia
Intertek, Townsville, QLD, Australia
Intertek Minerals Ltd, Tarkwa, Western Region, Ghana
MSA ENVAL Laboratories, Yamoussoukro, Côte d'Ivoire
MSALABS, Prince George, BC, Canada
MSALABS, Val-d'Or, Quebec, Canada
MSALABS Timmins, Timmins, Ontario, Canada
On Site Laboratory Services, Bendigo, VIC, Australia
Paragon Geochemical Laboratories, Sparks, Nevada, USA
Paragon Geochemical Laboratories, Surrey, BC, Canada
PT Geoservices Ltd, Cikarang, Jakarta Raya, Indonesia
PT Indo Mineral Research, Bungursari, West Java, Indonesia
PT Intertek Utama Services, Jakarta Timur, DKI Jakarta, Indonesia
Saskatchewan Research Council, Saskatoon, Saskatchewan, Canada
SGS del Peru, Lima, Peru
SGS Geosol Laboratorios Ltda, Vespasiano, Minas Gerais, Brazil
SGS Tarkwa, Tarkwa, Western Region, Ghana
Shiva Analyticals Ltd, Bangalore North, Karnataka, India
Skyline Assayers & Laboratories, Tucson, Arizona, USA
Stewart Assay & Environmental Laboratories LLC, Kara-Balta, Chüy, Kyrgyzstan

## Homogeneity
ORE - Lab-Upscaled RSD Results for CRM: OREAS 247b (Execution: 1) - Analyte Au - (Gold) by INAA
Branch | LabSlot | LabCode | Round | Smp# | Lot | SID | Response SmplMass(g) | Response (ppm) | Upscaled Value (ppm)
2 | 1 | ANSLu | 1 | 12 | 9 | 290602 | 0.082272 | 44.03026 | 44.69374
2 | 1 | ANSLu | 1 | 15 | 10 | 290603 | 0.088492 | 43.97079 | 44.69056
2 | 1 | ANSLu | 1 | 4 | 7 | 290604 | 0.08278 | 45.47301 | 44.7707
2 | 1 | ANSLu | 1 | 3 | 7 | 290605 | 0.086146 | 44.41853 | 44.71445
2 | 1 | ANSLu | 1 | 7 | 8 | 290606 | 0.086424 | 45.40673 | 44.76716
2 | 1 | ANSLu | 1 | 17 | 5 | 290607 | 0.083933 | 45.28119 | 44.76046
2 | 1 | ANSLu | 1 | 19 | 11 | 290608 | 0.085168 | 45.03405 | 44.74728
2 | 1 | ANSLu | 1 | 1 | 1 | 290609 | 0.088512 | 44.97121 | 44.74393
2 | 1 | ANSLu | 1 | 18 | 5 | 290610 | 0.087214 | 44.21854 | 44.70378
2 | 1 | ANSLu | 1 | 11 | 9 | 290611 | 0.085198 | 43.81542 | 44.68228
2 | 1 | ANSLu | 1 | 20 | 11 | 290612 | 0.087078 | 43.10153 | 44.64419
2 | 1 | ANSLu | 1 | 14 | 4 | 290613 | 0.085037 | 43.1277 | 44.64559
2 | 1 | ANSLu | 1 | 16 | 10 | 290614 | 0.08449 | 44.482 | 44.71783
2 | 1 | ANSLu | 1 | 2 | 1 | 290615 | 0.083319 | 44.18707 | 44.7021
2 | 1 | ANSLu | 1 | 8 | 8 | 290616 | 0.083594 | 45.82734 | 44.7896
2 | 1 | ANSLu | 1 | 9 | 3 | 290617 | 0.086829 | 45.69917 | 44.78276
2 | 1 | ANSLu | 1 | 5 | 2 | 290618 | 0.086841 | 45.27163 | 44.75995
2 | 1 | ANSLu | 1 | 10 | 3 | 290619 | 0.086816 | 44.12577 | 44.69883
2 | 1 | ANSLu | 1 | 6 | 2 | 290620 | 0.084445 | 45.85522 | 44.79109
2 | 1 | ANSLu | 1 | 13 | 4 | 290621 | 0.082753 | 46.32531 | 44.81616
Mean | [6 empty] | 0.08536705 | 44.73112 | 44.73112
Median | [7 empty] | 44.7266 | 44.73088
SD | [7 empty] | 0.9151974 | 0.04882017
RSD | [7 empty] | 2.046% | 0.1091%
RSD Upscale Factor | [7 empty] | 0.05334387
Parameters | :
Nominal Mass Value |  | 30 | gm

## Fire Assay
| Analytical results for Au in OREAS 247b (Certified Value 42.18 ppm) | [27 empty] | Certified
Au | Round | Replicate | Lab | Lab | Lab | Lab | Lab | Lab | Lab | Lab | Lab | Lab | Lab | Lab | Lab | Lab | Lab | Lab | Lab | Lab | Lab | Lab | Lab | Lab | Lab | Lab | Lab | Lab | 1
| No | No | 2.00 | 1.01 | 1.03 | 1.04 | 1.05 | 1.06 | 1.07 | 1.08 | 1.09 | 1.10 | 1.11 | 1.12 | 1.13 | 1.15 | 1.16 | 1.17 | 1.18 | 1.19 | 1.20 | 1.21 | 1.22 | 1.23 | 1.24 | 1.25 | 1.26 | 1.30 | ppm
|  |  | INAA | FA*OES | FA*AAS | FA*AAS | FA*AAS | FA*AAS | FA*GRAV | FA*AAS | FA*AAS | FA*AAS | FA*AAS | FA*GRAV | FA*AAS | FA*AAS | FA*AAS | FA*AAS | FA*AAS | FA*GRAV | FA*OES | FA*GRAV | FA*AAS | FA*OES | FA*AAS | FA*GRAV | FA*AAS | FA*AAS | 2
|  |  | 0.085g | 25g | 30g | 50g | 30g | 30g | 30g | 50g | 40g | 30g | 30g | 30g | 30g | 30g | 50g | 40g | 50g | 30g | 50g | 30g | 30g | 30g | 30g | 30g | 25g | 30g | 3
| 1 | 1 | 44.97121 | 44.381 | 40.84 | 39.805 | 41.499 | 41.40951 | 42.6 | 44.36 | 44.92 | 43.1 | 42.7 | 42.7 | 40.8 | 43.50525 | 45.59 | 46.21012 | 41.4 | 42.48 | 41.268 | 41.7 | 48.471 | 40.9 | > 5 | 39 | 42.6 | 42.19615 | 1
| 1 | 2 | 44.18707 | 44.242 | 40.869 | 42.199 | 40.635 | 41.11279 | 42.4 | 42.66 | 44.69 | 43 | 43.4 | 43.7 | 41.7 | 42.49525 | 45.41 | 43.28 | 40.5 | 42.64 | 40.726 | 42.8 | 45.304 | 38.6 | > 5 | 30.2 | 43.5 | 42.760275 | 11
| 1 | 3 | 44.41853 | 43.971 | 40.819 | 41.847 | 42.857 | 41.43263 | 42.1 | 41.59 | 44.71 | 42.2 | 42.8 | 41.8 | 41.2 | 42.51675 | 45.77 | 45.88 | 41.3 | 42.39 | 41.809 | 44.2 | 44.272 | 41.1 | > 5 | 40.9 | 42.9 | 42.84425 | 16
| 1 | 4 | 45.47301 | 43.701 | 40.896 | 41.525 | 40.482 | 41.02396 | 41.6 | 44.71 | 44.94 | 41.9 | 42.4 | 42.6 | 42.6 | 42.9495 | 45.41 | 45.88875 | 40.2 | 42.06 | 41.041 | 40.8 | 44.935 | 40.6 | > 5 | 40.7 | 42.5 | 43.052675 | 42.18493
| 1 | 5 | 45.27163 | 42.886 | 40.843 | 43.005 | 42.76 | 41.13291 | 43.1 | 41.04 | 44.69 | 41.9 | 42.8 | 42.7 | 43.1 | 43.425 | 46 | 45.93579 | 40.7 | 42.78 | 41.366 | 41.5 | 45.025 | 40.1 | > 5 | 41.3 | 42.6 | 41.983525 | 7
| 1 | 6 | 45.85522 | 43.475 | 40.847 | 42.292 | 42.752 | 41.27973 | 42.7 | 42.03 | 44.81 | 43.2 | 42.4 | 42.5 | 41.7 | 42.60225 | 45.36 | 45.24625 | 41.1 | 42.53 | 40.8 | 42.5 | 45.869 | 39.8 | > 5 | 42.2 | 43.6 | 42.9226
|  | 7 | 45.40673
|  | 8 | 45.82734
|  | 9 | 45.69917
|  | 10 | 44.12577
|  | 11 | 43.81542
|  | 12 | 44.03026
|  | 13 | 46.32531
|  | 14 | 43.1277
|  | 15 | 43.97079
|  | 16 | 44.482
|  | 17 | 45.28119
|  | 18 | 44.21854
|  | 19 | 45.03405
|  | 20 | 43.10153
| Mean |  | 44.73112 | 43.776 | 40.85233 | 41.77883 | 41.83083 | 41.23192 | 42.41667 | 42.73167 | 44.79333 | 42.55 | 42.75 | 42.66667 | 41.85 | 42.91567 | 45.59 | 45.40682 | 40.86667 | 42.48 | 41.16833 | 42.25 | 45.646 | 40.18333 |  | 39.05 | 42.95 | 42.62658
| Median |  | 44.7266 | 43.836 | 40.845 | 42.023 | 42.1255 | 41.20632 | 42.5 | 42.345 | 44.76 | 42.6 | 42.75 | 42.65 | 41.7 | 42.775875 | 45.5 | 45.884375 | 40.9 | 42.505 | 41.1545 | 42.1 | 45.1645 | 40.35 |  | 40.8 | 42.75 | 42.8022625
| Std Dev. |  | 0.9151974 | 0.5494601 | 0.02669582 | 1.087057 | 1.106743 | 0.1681359 | 0.5192944 | 1.498525 | 0.1150072 | 0.6156298 | 0.3674235 | 0.608824 | 0.8596511 | 0.4565716 | 0.2522697 | 1.089073 | 0.4760952 | 0.2460081 | 0.4017465 | 1.194571 | 1.478266 | 0.9152413 |  | 4.459933 | 0.484768 | 0.4320253
| Rel.Std.Dev. |  | 2.046% | 1.255% | 0.06535% | 2.602% | 2.646% | 0.4078% | 1.224% | 3.507% | 0.2568% | 1.447% | 0.8595% | 1.427% | 2.054% | 1.064% | 0.5533% | 2.398% | 1.165% | 0.5791% | 0.9759% | 2.827% | 3.239% | 2.278% |  | 11.42% | 1.129% | 1.014%
| PDM3 |  | 6.036% | 3.772% | -3.159% | -0.9627% | -0.8394% | -2.259% | 0.5493% | 1.296% | 6.183% | 0.8654% | 1.339% | 1.142% | -0.794% | 1.732% | 8.072% | 7.638% | -3.125% | 0.6995% | -2.41% | 0.1542% | 8.205% | -4.745% |  | -7.431% | 1.814% | 1.047%
| Z-Score (Absolute) |  | NA | 1.2 | 1.58 | 0.7 | 0.65 | 1.22 | 0.09 | 0.21 | 2.16 | 0.03 | 0.22 | 0.14 | 0.63 | 0.38 | 2.92 | 2.75 | 1.57 | 0.03 | 1.28 | 0.25 | 2.97 | 2.21 | NA | 3.29 | 0.41 | 0.11
Note on C31: Z-Scores have been calculated inclusive of individual outliers. In general, laboratory batches are rejected if Z-Score > 2.5.

## Fire Assay (Bi)
| Analytical results for Au in OREAS 247b (Certified Value 42.92 ppm) |  |  |  | Certified
Au | Round | Replicate | Lab | Lab | 1
| No | No | 2.00 | 7.01 | ppm
|  |  | INAA | FA*AAS | 2
|  |  | 0.085g | 50g | 3
| 1 | 1 | 44.97121 | 43 | 1
| 1 | 2 | 44.18707 | 44 | 11
| 1 | 3 | 44.41853 | 42.1 | 16
| 1 | 4 | 45.47301 | 43 | 42.91667
| 1 | 5 | 45.27163 | 44.6 | 9
| 1 | 6 | 45.85522 | 44.5
| 2 | 7 | 45.40673 | 44.4
| 2 | 8 | 45.82734 | 40.8
| 2 | 9 | 45.69917 | 43.4
| 2 | 10 | 44.12577 | 40.5
| 2 | 11 | 43.81542 | 42.9
| 2 | 12 | 44.03026 | 44.4
| 3 | 13 | 46.32531 | 43.3
| 3 | 14 | 43.1277 | 41.3
| 3 | 15 | 43.97079 | 43
| 3 | 16 | 44.482 | 43
| 3 | 17 | 45.28119 | 41.3
| 3 | 18 | 44.21854 | 43
|  | 19 | 45.03405
|  | 20 | 43.10153
| Mean |  | 44.73112 | 42.91667
| Median |  | 44.7266 | 43
| Std Dev. |  | 0.9151974 | 1.272908
| Rel.Std.Dev. |  | 2.046% | 2.966%
| PDM3 |  | 4.228% | 0%
| Z-Score (Absolute) |  | NA | NA
Note on C31: Z-Scores have been calculated inclusive of individual outliers. In general, laboratory batches are rejected if Z-Score > 2.5.

## PA
| Analytical results for Au in OREAS 247b (Certified Value 43.65 ppm) | [14 empty] | Certified
Au | Round | Replicate | Lab | Lab | Lab | Lab | Lab | Lab | Lab | Lab | Lab | Lab | Lab | Lab | Lab | 1
| No | No | 2.00 | 6.01 | 6.02 | 6.03 | 6.04 | 6.05 | 6.06 | 6.07 | 6.08 | 6.09 | 6.10 | 6.11 | 6.12 | ppm
|  |  | INAA | PAAU02 | PAAU02 | PAAU02 | PAAU02 | PAAU02 | PAAU02 | PAAU02 | PAAU02 | PAAU02 | PAAU02 | PAAU02 | PAAU02 | 2
|  |  | 0.085g | [12 empty] | 3
| 1 | 1 | 44.97121 | 43.49 | 43.06 | 45.038 | 42.8 | 43.06 | 42.62 | 46.257 | 44.827 | 44.061 | 42.502 | 42.77 | 43.221 | 1
| 1 | 2 | 44.18707 | 44.62 | 43.19 | 42.77 | 44.2 | 43.62 | 42.38 | 44.028 | 43.906 | 44.121 | 43.575 | 42.54 | 44.738 | 11
| 1 | 3 | 44.41853 | 43 | 42.15 | 43.868 | 42.2 | 42.84 | 43.04 | 45.634 | 42.877 | 43.611 | 42.684 | 43.003 | 43.62 | 16
| 1 | 4 | 45.47301 | 43.43 | 43.5 | 44.287 | 42.9 | 44.31 | 42.76 | 44.886 | 43.76 | 44.406 | 43.496 | 41.61 | 44.898 | 43.65426
| 1 | 5 | 45.27163 | 43.54 | 43.27 | 43.732 | 43.2 | 43.2 | 43.89 | 45.908 | 43.424 | 45.713 | 43.086 | 42.599 | 44.245 | 11
| 1 | 6 | 45.85522 | 45.51 | 43.31 | 45.426 | 42.9 | 43.7 | 42.91 | 43.473 | 44.587 | 43.927 | 43.814 | 42.471 | 45.108
|  | 7 | 45.40673
|  | 8 | 45.82734
|  | 9 | 45.69917
|  | 10 | 44.12577
|  | 11 | 43.81542
|  | 12 | 44.03026
|  | 13 | 46.32531
|  | 14 | 43.1277
|  | 15 | 43.97079
|  | 16 | 44.482
|  | 17 | 45.28119
|  | 18 | 44.21854
|  | 19 | 45.03405
|  | 20 | 43.10153
| Mean |  | 44.73112 | 43.93167 | 43.08 | 44.18683 | 43.03333 | 43.455 | 42.93333 | 45.031 | 43.89683 | 44.3065 | 43.19283 | 42.49883 | 44.305
| Median |  | 44.7266 | 43.515 | 43.23 | 44.0775 | 42.9 | 43.41 | 42.835 | 45.26 | 43.833 | 44.091 | 43.291 | 42.5695 | 44.4915
| Std Dev. |  | 0.9151974 | 0.9416032 | 0.4780795 | 0.9577053 | 0.6592926 | 0.5324566 | 0.5218301 | 1.10365 | 0.7244279 | 0.736283 | 0.5237146 | 0.4754457 | 0.7525727
| Rel.Std.Dev. |  | 2.046% | 2.143% | 1.11% | 2.167% | 1.532% | 1.225% | 1.215% | 2.451% | 1.65% | 1.662% | 1.213% | 1.119% | 1.699%
| PDM3 |  | 2.467% | 0.6355% | -1.315% | 1.22% | -1.422% | -0.4565% | -1.651% | 3.154% | 0.5557% | 1.494% | -1.057% | -2.647% | 1.491%
| Z-Score (Absolute) |  | NA | 0.28 | 0.66 | 0.56 | 0.71 | 0.24 | 0.82 | 1.49 | 0.24 | 0.69 | 0.53 | 1.3 | 0.69
Note on C31: Z-Scores have been calculated inclusive of individual outliers. In general, laboratory batches are rejected if Z-Score > 2.5.

## 4-Acid
| Analytical results for Ag in OREAS 247b (Certified Value 15 ppm) | [18 empty] | Certified
Ag | Round | Replicate | Lab | Lab | Lab | Lab | Lab | Lab | Lab | Lab | Lab | Lab | Lab | Lab | Lab | Lab | Lab | Lab | Lab | 1
| No | No | 1.01 | 1.03 | 1.06 | 1.07 | 1.09 | 1.10 | 1.11 | 1.12 | 1.13 | 1.14 | 1.17 | 1.18 | 1.19 | 1.20 | 1.21 | 1.22 | 1.24 | ppm
|  |  | 4A*MS | 4A*OES | 4A*MS | 4A*OES/MS | 4A*MS | 4A*OES/MS | 4A*OES/MS | 4A*OES/MS | 4A*OES/MS | 4A*OES/MS | 4A*MS | 4A*MS | 4A*OES/MS | 4A*MS | 4A*MS | 4A*MS | 4A*OES/MS | 1
2
| 1 | 1 | 15.25 | 14.87 | 13.94201 | 15.5 | 13.96 | 15.55 | 14.5 | 15.75 | 15.75 | 14.7 | 1.390187 | 15.1 | 14 | 15.57 | 15.8 | 15.88 | 14.3 | 1
| 1 | 2 | 15.59 | 14.91 | 14.35453 | 15 | 14.6 | 15.3 | 14.55 | 16 | 14.25 | 15.2 | 1.547829 | 15.2 | 14.5 | 15.36 | 15.2 | 15.59 | 14.3 | 22
| 1 | 3 | 15.47 | 14.75 | 14.50815 | 15.8 | 13.8 | 15.2 | 14.5 | 16.25 | 14.3 | 15.45 | 1.571255 | 14.9 | 14.4 | 15.6 | 15.2 | 15.07 | 14.2 | 16
| 1 | 4 | 15.37 | 14.84 | 14.35142 | 15.3 | 14.14 | 16.2 | 15.05 | 15.95 | 16.25 | 14.55 | 1.481513 | 15 | 14.3 | 15.11 | 15.1 | 14.96 | 13.2 | 15.03216
| 1 | 5 | 15.49 | 14.79 | 14.72151 | 15.4 | 14.45 | 16.3 | 14.1 | 15.45 | 15.95 | 14.85 | 1.432181 | 15.2 | 14.7 | 15.42 | 15.2 | 14.43 | 14.4 | 13
| 1 | 6 | 15.61 | 14.81 | 14.04995 | 15.1 | 14.66 | 15.25 | 14.75 | 15.6 | 16.4 | 15.4 | 1.412756 | 15.4 | 14.2 | 15.45 | 15.2 | 15.44 | 14.4
| Mean |  | 15.46333 | 14.82833 | 14.32126 | 15.35 | 14.26833 | 15.63333 | 14.575 | 15.83333 | 15.48333 | 15.025 | 1.47262 | 15.13333 | 14.35 | 15.41833 | 15.28333 | 15.22833 | 14.13333
| Median |  | 15.48 | 14.825 | 14.35298 | 15.35 | 14.295 | 15.425 | 14.525 | 15.85 | 15.85 | 15.025 | 1.456847 | 15.15 | 14.35 | 15.435 | 15.2 | 15.255 | 14.3
| Std Dev. |  | 0.1360392 | 0.05741661 | 0.2879513 | 0.2880972 | 0.3541986 | 0.493626 | 0.3142451 | 0.2909754 | 0.9631545 | 0.3778227 | 0.07413308 | 0.175119 | 0.2428992 | 0.1763425 | 0.2562551 | 0.5166591 | 0.4633213
| Rel.Std.Dev. |  | 0.8798% | 0.3872% | 2.011% | 1.877% | 2.482% | 3.158% | 2.156% | 1.838% | 6.221% | 2.515% | 5.034% | 1.157% | 1.693% | 1.144% | 1.677% | 3.393% | 3.278%
| PDM3 |  | 2.868% | -1.356% | -4.729% | 2.114% | -5.081% | 3.999% | -3.041% | 5.33% | 3.001% | -0.04765% | -90.2% | 0.673% | -4.538% | 2.569% | 1.671% | 1.305% | -5.979%
| Z-Score (Absolute) |  | 0.58 | 0.73 | 1.77 | 0.35 | 1.88 | 0.93 | 1.25 | 1.34 | 0.62 | 0.32 | NA | 0.1 | 1.71 | 0.49 | 0.21 | 0.1 | 2.16
| Analytical results for Al in OREAS 247b (Certified Value 4.67 wt.%) | [18 empty] | Certified
Al | Round | Replicate | Lab | Lab | Lab | Lab | Lab | Lab | Lab | Lab | Lab | Lab | Lab | Lab | Lab | Lab | Lab | Lab | Lab | 1
| No | No | 1.01 | 1.03 | 1.06 | 1.07 | 1.09 | 1.10 | 1.11 | 1.12 | 1.13 | 1.14 | 1.17 | 1.18 | 1.19 | 1.20 | 1.21 | 1.22 | 1.24 | wt.%
|  |  | 4A*OES | 4A*OES | 4A*MS | 4A*OES/MS | 4A*MS | 4A*OES/MS | 4A*OES/MS | 4A*OES/MS | 4A*OES/MS | 4A*OES/MS | 4A*MS | 4A*OES | 4A*OES/MS | 4A*MS | 4A*MS | 4A*MS | 4A*OES/MS | 2
3
| 1 | 1 | 4.7153 | 4.769012 | 4.64208 | 4.19 | 4.88 | 4.85 | 4.72 | 4.59 | 4.95 | 4.71 | 4.794895 | 4.58 | 4.41 | 4.6915 | 4.4945 | 4.42 | 4.42 | 1
| 1 | 2 | 4.8161 | 4.792039 | 4.754564 | 4.3 | 4.89 | 4.78 | 4.68 | 4.65 | 4.7 | 4.78 | 4.717352 | 4.53 | 4.56 | 4.6976 | 4.4877 | 4.4 | 4.46 | #N/A
| 1 | 3 | 4.7055 | 4.759618 | 4.811956 | 4.16 | 4.68 | 4.73 | 4.69 | 4.66 | 4.65 | 4.82 | 5.072343 | 4.5 | 4.45 | 4.7274 | 4.5534 | 4.46 | 4.52 | 16
| 1 | 4 | 4.7123 | 4.782409 | 4.757719 | 4.01 | 4.86 | 4.97 | 4.75 | 4.69 | 4.91 | 4.68 | 4.703619 | 4.47 | 4.4 | 4.7059 | 4.553 | 4.43 | 4.51 | 4.669478
| 1 | 5 | 4.8391 | 4.776885 | 4.730562 | 4.34 | 4.64 | 4.9 | 4.53 | 4.53 | 4.96 | 4.76 | 4.718417 | 4.54 | 4.44 | 4.7606 | 4.499 | 4.42 | 4.52 | 14
| 1 | 6 | 4.7073 | 4.790327 | 4.687097 | 4 | 4.86 | 4.84 | 4.62 | 4.61 | 4.88 | 4.81 | 5.292724 | 4.5 | 4.45 | 4.6418 | 4.5097 | 4.43 | 4.56
| Mean |  | 4.749267 | 4.778382 | 4.730663 | 4.166667 | 4.801667 | 4.845 | 4.665 | 4.621667 | 4.841667 | 4.76 | 4.883225 | 4.52 | 4.451667 | 4.704133 | 4.516217 | 4.426667 | 4.498333
| Median |  | 4.7138 | 4.779647 | 4.742563 | 4.175 | 4.86 | 4.845 | 4.685 | 4.63 | 4.895 | 4.77 | 4.756656 | 4.515 | 4.445 | 4.70175 | 4.50435 | 4.425 | 4.515
| Std Dev. |  | 0.06121064 | 0.01255021 | 0.05942534 | 0.141939 | 0.1110705 | 0.08502941 | 0.07918333 | 0.05741661 | 0.1331791 | 0.05549775 | 0.2442092 | 0.03847077 | 0.05706721 | 0.03954914 | 0.0295273 | 0.01966384 | 0.04996666
| Rel.Std.Dev. |  | 1.289% | 0.2626% | 1.256% | 3.407% | 2.313% | 1.755% | 1.697% | 1.242% | 2.751% | 1.166% | 5.001% | 0.8511% | 1.282% | 0.8407% | 0.6538% | 0.4442% | 1.111%
| PDM3 |  | 1.709% | 2.332% | 1.31% | -10.77% | 2.831% | 3.759% | -0.09591% | -1.024% | 3.688% | 1.939% | 4.578% | -3.201% | -4.665% | 0.7422% | -3.282% | -5.2% | -3.665%
| Z-Score (Absolute) |  | 0.22 | 0.36 | 0.13 | 2.64 | 0.48 | 0.69 | 0.19 | 0.4 | 0.67 | 0.27 | 0.88 | 0.9 | 1.24 | 0 | 0.92 | 1.36 | 1.01
| Analytical results for As in OREAS 247b (Certified Value 0.385 wt.%) | [18 empty] | Certified
As | Round | Replicate | Lab | Lab | Lab | Lab | Lab | Lab | Lab | Lab | Lab | Lab | Lab | Lab | Lab | Lab | Lab | Lab | Lab | 1
| No | No | 1.01 | 1.03 | 1.06 | 1.07 | 1.09 | 1.10 | 1.11 | 1.12 | 1.13 | 1.14 | 1.17 | 1.18 | 1.19 | 1.20 | 1.21 | 1.22 | 1.24 | wt.%
|  |  | 4A*MS | AR*OES | 4A*MS | 4A*OES/MS | 4A*MS | 4A*OES/MS | 4A*OES/MS | 4A*OES/MS | 4A*OES/MS | 4A*OES/MS | 4A*MS | 4A*MS | 4A*OES/MS | 4A*MS | 4A*MS | 4A*MS | 4A*OES/MS | 3
|  |  |  | 0.25g | [15 empty] | 3
| 1 | 1 | 0.39889 | 0.371171 | 0.3825704 | 0.403 | 0.356 | 0.391 | 0.375 | 0.387 | 0.404 | 0.384 | 0.33797 | 0.393 | 0.3924 | 0.39351 | 0.35677 | 0.3171 | 0.09464 | 1
| 1 | 2 | 0.40848 | 0.371246 | 0.3820781 | 0.399 | 0.3558 | 0.384 | 0.375 | 0.391 | 0.387 | 0.389 | 0.3402182 | 0.39 | 0.3889 | 0.39136 | 0.35594 | 0.3151 | 0.09598 | 23
| 1 | 3 | 0.40225 | 0.371147 | 0.3918111 | 0.408 | 0.3591 | 0.384 | 0.376 | 0.39 | 0.381 | 0.392 | 0.3362238 | 0.388 | 0.3913 | 0.39363 | 0.35989 | 0.3125 | 0.0942 | 16
| 1 | 4 | 0.40835 | 0.372953 | 0.3838372 | 0.396 | 0.3626 | 0.404 | 0.37 | 0.393 | 0.403 | 0.38 | 0.3266143 | 0.385 | 0.3919 | 0.38807 | 0.36293 | 0.3156 | 0.09074 | 0.3846807
| 1 | 5 | 0.40411 | 0.372285 | 0.39372 | 0.396 | 0.359 | 0.404 | 0.366 | 0.377 | 0.404 | 0.39 | 0.3213681 | 0.391 | 0.39 | 0.39416 | 0.35862 | 0.3127 | 0.09174 | 15
| 1 | 6 | 0.40761 | 0.370754 | 0.3800521 | 0.391 | 0.3585 | 0.389 | 0.367 | 0.388 | 0.396 | 0.392 | 0.3244469 | 0.388 | 0.3933 | 0.38779 | 0.35739 | 0.3152 | 0.09281
| Mean |  | 0.4049483 | 0.3715927 | 0.3856781 | 0.3988333 | 0.3585 | 0.3926667 | 0.3715 | 0.3876667 | 0.3958333 | 0.3878333 | 0.3311402 | 0.3891667 | 0.3913 | 0.39142 | 0.35859 | 0.3147 | 0.09335167
| Median |  | 0.40586 | 0.3712085 | 0.3832038 | 0.3975 | 0.35875 | 0.39 | 0.3725 | 0.389 | 0.3995 | 0.3895 | 0.3314191 | 0.389 | 0.3916 | 0.392435 | 0.358005 | 0.31515 | 0.093505
| Std Dev. |  | 0.003893987 | 0.0008402135 | 0.005655863 | 0.005980524 | 0.002488373 | 0.009201449 | 0.00441588 | 0.005645057 | 0.009826834 | 0.004833908 | 0.007945803 | 0.002786874 | 0.001613691 | 0.002869244 | 0.002541708 | 0.001778764 | 0.001949322
| Rel.Std.Dev. |  | 0.9616% | 0.2261% | 1.466% | 1.5% | 0.6941% | 2.343% | 1.189% | 1.456% | 2.483% | 1.246% | 2.4% | 0.7161% | 0.4124% | 0.733% | 0.7088% | 0.5652% | 2.088%
| PDM3 |  | 5.269% | -3.402% | 0.2593% | 3.679% | -6.806% | 2.076% | -3.426% | 0.7762% | 2.899% | 0.8196% | -13.92% | 1.166% | 1.721% | 1.752% | -6.782% | -18.19% | -75.73%
| Z-Score (Absolute) |  | 1.04 | 0.97 | 0.12 | 0.67 | 1.76 | 0.3 | 0.98 | 0 | 0.49 | 0.01 | 3.41 | 0.09 | 0.22 | 0.23 | 1.76 | 4.41 | 17.77
| Analytical results for Ba in OREAS 247b (Certified Value 368 ppm) | [18 empty] | Certified
Ba | Round | Replicate | Lab | Lab | Lab | Lab | Lab | Lab | Lab | Lab | Lab | Lab | Lab | Lab | Lab | Lab | Lab | Lab |  | 1
| No | No | 1.01 | 1.03 | 1.06 | 1.07 | 1.09 | 1.10 | 1.11 | 1.12 | 1.13 | 1.14 | 1.17 | 1.18 | 1.19 | 1.20 | 1.22 | 1.24 |  | ppm
|  |  | 4A*MS | 4A*OES | 4A*MS | 4A*OES/MS | 4A*MS | 4A*OES/MS | 4A*OES/MS | 4A*OES/MS | 4A*OES/MS | 4A*OES/MS | 4A*MS | 4A*MS | 4A*OES/MS | 4A*MS | 4A*MS | 4A*OES/MS |  | 0
0
| 1 | 1 | 362.8 | 336.56 | 363.2205 | 374 | 376 | 370 | 370 | 360 | 370 | 350 | 295.1318 | 364 | 382 | 368.9 | 336.8 | 388 |  | 1
| 1 | 2 | 367.4 | 341.57 | 367.2986 | 365 | 392 | 360 | 370 | 360 | 360 | 350 | 296.898 | 361 | 386 | 367 | 335 | 387 |  | 24
| 1 | 3 | 361.9 | 338.83 | 371.559 | 376 | 372 | 350 | 370 | 360 | 360 | 350 | 295.5382 | 366 | 378 | 371.6 | 337.9 | 388 |  | 16
| 1 | 4 | 367.6 | 340.1 | 367.2496 | 375 | 382 | 370 | 370 | 360 | 370 | 350 | 286.5503 | 353 | 380 | 365.5 | 332.8 | 385 |  | 368.4245
| 1 | 5 | 366.6 | 341.37 | 371.5857 | 372 | 375 | 380 | 360 | 350 | 370 | 350 | 281.7824 | 364 | 376 | 369 | 331.7 | 391 |  | 16
| 1 | 6 | 368.9 | 336.94 | 362.5967 | 372 | 389 | 360 | 370 | 360 | 360 | 350 | 285.4316 | 361 | 375 | 363.4 | 336.3 | 388
| Mean |  | 365.8667 | 339.2283 | 367.2517 | 372.3333 | 381 | 365 | 368.3333 | 358.3333 | 365 | 350 | 290.222 | 361.5 | 379.5 | 367.5667 | 335.0833 | 387.8333
| Median |  | 367 | 339.465 | 367.2741 | 373 | 379 | 365 | 370 | 360 | 365 | 350 | 290.841 | 362.5 | 379 | 367.95 | 335.65 | 388
| Std Dev. |  | 2.836665 | 2.160791 | 3.879664 | 3.932768 | 8.099383 | 10.48809 | 4.082483 | 4.082483 | 5.477226 | 0 | 6.396781 | 4.593474 | 4.086563 | 2.900115 | 2.409495 | 1.94079
| Rel.Std.Dev. |  | 0.7753% | 0.637% | 1.056% | 1.056% | 2.126% | 2.873% | 1.108% | 1.139% | 1.501% | 0% | 2.204% | 1.271% | 1.077% | 0.789% | 0.7191% | 0.5004%
| PDM3 |  | -0.6943% | -7.925% | -0.3183% | 1.061% | 3.413% | -0.9295% | -0.02474% | -2.739% | -0.9295% | -5.001% | -21.23% | -1.879% | 3.006% | -0.2328% | -9.05% | 5.268%
| Z-Score (Absolute) |  | 0.04 | 2.52 | 0.18 | 0.66 | 1.5 | 0.04 | 0.28 | 0.68 | 0.04 | 1.49 | 7.25 | 0.38 | 1.36 | 0.21 | 2.92 | 2.16
| Analytical results for Be in OREAS 247b (Certified Value 1.94 ppm) | [18 empty] | Certified
Be | Round | Replicate | Lab | Lab | Lab | Lab | Lab | Lab | Lab | Lab | Lab | Lab | Lab | Lab | Lab | Lab | Lab | Lab |  | 1
| No | No | 1.01 | 1.03 | 1.06 | 1.07 | 1.09 | 1.10 | 1.11 | 1.12 | 1.13 | 1.14 | 1.17 | 1.18 | 1.19 | 1.20 | 1.22 | 1.24 |  | ppm
|  |  | 4A*MS | 4A*MS | 4A*MS | 4A*OES/MS | 4A*MS | 4A*OES/MS | 4A*OES/MS | 4A*OES/MS | 4A*OES/MS | 4A*OES/MS | 4A*MS | 4A*MS | 4A*OES/MS | 4A*OES | 4A*MS | 4A*OES/MS |  | 2
3
| 1 | 1 | 1.89 | 1.709897 | 1.936869 | 1.8 | 2.4 | 1.93 | 1.92 | 1.93 | 2.06 | 1.91 | 1.6829 | 1.9 | 1.9 | 2 | 1.88 | 2 |  | 1
| 1 | 2 | 1.93 | 1.690242 | 1.981797 | 2.2 | 2.33 | 1.92 | 1.92 | 1.95 | 1.94 | 1.94 | 1.580517 | 2 | 2.1 | 2 | 1.89 | 2 |  | 25
| 1 | 3 | 1.83 | 1.659351 | 2.005533 | 2.6 | 2.3 | 1.91 | 1.93 | 1.96 | 1.9 | 1.95 | 1.632496 | 1.9 | 1.9 | 2 | 1.86 | 2 |  | 16
| 1 | 4 | 1.97 | 1.696936 | 1.994683 | 2.2 | 2.39 | 2.01 | 1.94 | 1.96 | 2.04 | 1.89 | 1.612506 | 1.9 | 1.8 | 2.1 | 1.8 | 2 |  | 1.940507
| 1 | 5 | 1.89 | 1.718867 | 1.991003 | 2.1 | 2.28 | 2.02 | 1.86 | 1.89 | 2.05 | 1.94 | 1.608907 | 1.9 | 1.9 | 2.1 | 1.8 | 2 |  | 17
| 1 | 6 | 1.89 | 1.649529 | 1.943602 | 2 | 2.38 | 1.95 | 1.9 | 1.93 | 2.04 | 1.94 | 1.554927 | 1.9 | 2 | 2 | 1.86 | 2
| Mean |  | 1.9 | 1.68747 | 1.975581 | 2.15 | 2.346667 | 1.956667 | 1.911667 | 1.936667 | 2.005 | 1.928333 | 1.612042 | 1.916667 | 1.933333 | 2.033333 | 1.848333 | 2
| Median |  | 1.89 | 1.693589 | 1.9864 | 2.15 | 2.355 | 1.94 | 1.92 | 1.94 | 2.04 | 1.94 | 1.610706 | 1.9 | 1.9 | 2 | 1.86 | 2
| Std Dev. |  | 0.04690416 | 0.02762683 | 0.02849465 | 0.2664583 | 0.05046451 | 0.04718757 | 0.02857738 | 0.0265832 | 0.06745369 | 0.02316607 | 0.04405719 | 0.04082483 | 0.1032796 | 0.05163978 | 0.03920034 | 0
| Rel.Std.Dev. |  | 2.469% | 1.637% | 1.442% | 12.39% | 2.15% | 2.412% | 1.495% | 1.373% | 3.364% | 1.201% | 2.733% | 2.13% | 5.342% | 2.54% | 2.121% | 0%
| PDM3 |  | -2.087% | -13.04% | 1.807% | 10.8% | 20.93% | 0.8327% | -1.486% | -0.1979% | 3.323% | -0.6274% | -16.93% | -1.229% | -0.3697% | 4.784% | -4.75% | 3.066%
| Z-Score (Absolute) |  | 0.53 | 3.92 | 0.67 | 3.46 | 6.6 | 0.37 | 0.35 | 0.05 | 1.14 | 0.08 | 5.13 | 0.27 | 0 | 1.6 | 1.36 | NA
Results from laboratory 1.24 were removed due to their 1 ppm reading resolution.
| Analytical results for Bi in OREAS 247b (Certified Value 0.66 ppm) | [18 empty] | Certified
Bi | Round | Replicate | Lab | Lab | Lab | Lab | Lab | Lab | Lab | Lab | Lab | Lab | Lab | Lab | Lab | Lab | Lab | Lab | Lab | 1
| No | No | 1.01 | 1.03 | 1.06 | 1.07 | 1.09 | 1.10 | 1.11 | 1.12 | 1.13 | 1.14 | 1.17 | 1.18 | 1.19 | 1.20 | 1.21 | 1.22 | 1.24 | ppm
|  |  | 4A*MS | AR*MS | 4A*MS | 4A*OES/MS | 4A*MS | 4A*OES/MS | 4A*OES/MS | 4A*OES/MS | 4A*OES/MS | 4A*OES/MS | 4A*MS | 4A*MS | 4A*OES/MS | 4A*MS | 4A*MS | 4A*MS | 4A*OES/MS | 2
|  |  |  | 0.25g | [15 empty] | 3
| 1 | 1 | 0.7 | 0.5338188 | 0.6285074 | 0.7 | 1.79 | 0.62 | 0.61 | 0.68 | 0.68 | 0.66 | 0.4947556 | 0.65 | 0.69 | 0.71 | 0.55 | 0.6 | 0.7 | 1
| 1 | 2 | 0.72 | 0.5398006 | 0.6602011 | 0.67 | 1.79 | 0.63 | 0.58 | 0.68 | 0.63 | 0.67 | 0.4991523 | 0.65 | 0.67 | 0.7 | 0.62 | 0.59 | 0.7 | 26
| 1 | 3 | 0.68 | 0.5138002 | 0.6814741 | 0.74 | 1.73 | 0.62 | 0.64 | 0.69 | 0.63 | 0.67 | 0.5128551 | 0.65 | 0.71 | 0.7 | 1.55 | 0.59 | 0.7 | 16
| 1 | 4 | 0.69 | 0.5053883 | 0.6556936 | 0.68 | 2.06 | 0.64 | 0.62 | 0.66 | 0.67 | 0.67 | 0.4962653 | 0.65 | 0.64 | 0.71 | 0.65 | 0.59 | 0.7 | 0.6583925
| 1 | 5 | 0.7 | 0.5269924 | 0.6935736 | 0.67 | 1.88 | 0.65 | 0.63 | 0.65 | 0.71 | 0.68 | 0.4814312 | 0.64 | 0.7 | 0.71 | 0.57 | 0.57 | 0.7 | 18
| 1 | 6 | 0.69 | 0.5169628 | 0.6431614 | 0.69 | 1.77 | 0.63 | 0.6 | 0.69 | 0.69 | 0.68 | 0.5001588 | 0.66 | 0.69 | 0.72 | 0.72 | 0.58 | 0.7
| Mean |  | 0.6966667 | 0.5227938 | 0.6604352 | 0.6916667 | 1.836667 | 0.6316667 | 0.6133333 | 0.675 | 0.6683333 | 0.6716667 | 0.4974364 | 0.65 | 0.6833333 | 0.7083333 | 0.7766667 | 0.5866667 | 0.7
| Median |  | 0.695 | 0.5219776 | 0.6579473 | 0.685 | 1.79 | 0.63 | 0.615 | 0.68 | 0.675 | 0.67 | 0.4977088 | 0.65 | 0.69 | 0.71 | 0.635 | 0.59 | 0.7
| Std Dev. |  | 0.0136626 | 0.0130096 | 0.02400456 | 0.02639444 | 0.1199444 | 0.01169045 | 0.02160247 | 0.01643168 | 0.03250641 | 0.007527727 | 0.01012736 | 0.006324555 | 0.02503331 | 0.007527727 | 0.3836491 | 0.01032796 | 1.216188e-16
| Rel.Std.Dev. |  | 1.961% | 2.488% | 3.635% | 3.816% | 6.531% | 1.851% | 3.522% | 2.434% | 4.864% | 1.121% | 2.036% | 0.973% | 3.663% | 1.063% | 49.4% | 1.76% | 1.737e-14%
| PDM3 |  | 5.813% | -20.6% | 0.3103% | 5.054% | 179% | -4.059% | -6.844% | 2.522% | 1.51% | 2.016% | -24.45% | -1.275% | 3.788% | 7.585% | 17.96% | -10.89% | 6.32%
| Z-Score (Absolute) |  | 0.55 | 3.05 | 0.2 | 0.45 | 24.21 | 0.8 | 1.18 | 0.1 | 0.03 | 0.03 | 3.58 | 0.41 | 0.28 | 0.8 | 2.21 | 1.73 | NA
Results from laboratory 1.24 were removed due to their 0.1 ppm reading resolution.
| Analytical results for Ca in OREAS 247b (Certified Value 0.682 wt.%) | [18 empty] | Certified
Ca | Round | Replicate | Lab | Lab | Lab | Lab | Lab | Lab | Lab | Lab | Lab | Lab | Lab | Lab | Lab | Lab | Lab | Lab | Lab | 1
| No | No | 1.01 | 1.03 | 1.06 | 1.07 | 1.09 | 1.10 | 1.11 | 1.12 | 1.13 | 1.14 | 1.17 | 1.18 | 1.19 | 1.20 | 1.21 | 1.22 | 1.24 | wt.%
|  |  | 4A*OES | 4A*OES | 4A*MS | 4A*OES/MS | 4A*MS | 4A*OES/MS | 4A*OES/MS | 4A*OES/MS | 4A*OES/MS | 4A*OES/MS | 4A*MS | 4A*OES | 4A*OES/MS | 4A*OES | 4A*MS | 4A*MS | 4A*OES/MS | 3
3
| 1 | 1 | 0.6823 | 0.665075 | 0.6735048 | 0.69 | 0.69 | 0.7 | 0.71 | 0.69 | 0.72 | 0.69 | 0.6715729 | 0.664 | 0.63 | 0.6833 | 0.6809 | 0.64 | 0.68 | 1
| 1 | 2 | 0.6932 | 0.6634715 | 0.6807437 | 0.67 | 0.69 | 0.68 | 0.71 | 0.69 | 0.69 | 0.71 | 0.6792065 | 0.663 | 0.67 | 0.6831 | 0.6782 | 0.62 | 0.69 | #N/A
| 1 | 3 | 0.6777 | 0.662174 | 0.6943677 | 0.68 | 0.67 | 0.67 | 0.71 | 0.7 | 0.68 | 0.71 | 0.6658563 | 0.66 | 0.66 | 0.6769 | 0.6906 | 0.64 | 0.7 | 16
| 1 | 4 | 0.6783 | 0.66219 | 0.6911563 | 0.67 | 0.69 | 0.71 | 0.72 | 0.7 | 0.71 | 0.69 | 0.6433358 | 0.655 | 0.66 | 0.6855 | 0.6686 | 0.63 | 0.69 | 0.6816912
| 1 | 5 | 0.6983 | 0.6638615 | 0.6839971 | 0.67 | 0.66 | 0.71 | 0.69 | 0.67 | 0.72 | 0.71 | 0.6377856 | 0.666 | 0.64 | 0.6867 | 0.6837 | 0.62 | 0.69 | 19
| 1 | 6 | 0.6801 | 0.661938 | 0.670975 | 0.69 | 0.69 | 0.69 | 0.7 | 0.69 | 0.71 | 0.7 | 0.6270452 | 0.658 | 0.65 | 0.6728 | 0.6879 | 0.62 | 0.69
| Mean |  | 0.6849833 | 0.6631183 | 0.6824574 | 0.6783333 | 0.6816667 | 0.6933333 | 0.7066667 | 0.69 | 0.705 | 0.7016667 | 0.6541337 | 0.661 | 0.6516667 | 0.6813833 | 0.68165 | 0.6283333 | 0.69
| Median |  | 0.6812 | 0.66283075 | 0.6823704 | 0.675 | 0.69 | 0.695 | 0.71 | 0.69 | 0.71 | 0.705 | 0.654596 | 0.6615 | 0.655 | 0.6832 | 0.6823 | 0.625 | 0.69
| Std Dev. |  | 0.00864417 | 0.001237119 | 0.009325531 | 0.009831921 | 0.0132916 | 0.01632993 | 0.01032796 | 0.01095445 | 0.01643168 | 0.009831921 | 0.02091809 | 0.00409878 | 0.0147196 | 0.005396449 | 0.007824768 | 0.009831921 | 0.006324555
| Rel.Std.Dev. |  | 1.262% | 0.1866% | 1.366% | 1.449% | 1.95% | 2.355% | 1.462% | 1.588% | 2.331% | 1.401% | 3.198% | 0.6201% | 2.259% | 0.792% | 1.148% | 1.565% | 0.9166%
| PDM3 |  | 0.4829% | -2.725% | 0.1124% | -0.4926% | -0.003601% | 1.708% | 3.664% | 1.219% | 3.419% | 2.93% | -4.043% | -3.035% | -4.404% | -0.04516% | -0.006046% | -7.827% | 1.219%
| Z-Score (Absolute) |  | 0.19 | 1.07 | 0.05 | 0.19 | 0 | 0.67 | 1.44 | 0.48 | 1.35 | 1.16 | 1.59 | 1.19 | 1.73 | 0.02 | 0 | 3.08 | 0.48
| Analytical results for Cd in OREAS 247b (Certified Value 0.099 ppm) | [18 empty] | Certified
Cd | Round | Replicate | Lab | Lab | Lab | Lab | Lab | Lab | Lab | Lab | Lab | Lab | Lab | Lab | Lab | Lab | Lab | Lab | Lab | 1
| No | No | 1.01 | 1.03 | 1.06 | 1.07 | 1.09 | 1.10 | 1.11 | 1.12 | 1.13 | 1.14 | 1.17 | 1.18 | 1.19 | 1.20 | 1.21 | 1.22 | 1.24 | ppm
|  |  | 4A*MS | 4A*OES | 4A*MS | 4A*OES/MS | 4A*MS | 4A*OES/MS | 4A*OES/MS | 4A*OES/MS | 4A*OES/MS | 4A*OES/MS | 4A*MS | 4A*MS | 4A*OES/MS | 4A*MS | 4A*MS | 4A*MS | 4A*OES/MS | 3
3
| 1 | 1 | 0.1 | 1.19 | < 0.2 | < 0.3 | 0.13 | 0.08 | 0.09 | 0.08 | 0.1 | 0.07 | 0.5731174 | 0.1 | 0.12 | 0.1 | 0.13 | < 0.2 | 0.2 | 1
| 1 | 2 | 0.13 | 1.18 | < 0.2 | < 0.3 | 0.14 | 0.08 | 0.09 | 0.1 | 0.08 | 0.07 | 0.5998692 | 0.1 | 0.1 | 0.12 | 0.25 | < 0.2 | 0.2 | 27
| 1 | 3 | 0.08 | 1.17 | < 0.2 | < 0.3 | 0.14 | 0.08 | 0.08 | 0.08 | 0.08 | 0.07 | 0.5545914 | 0.1 | 0.13 | 0.1 | < 0.02 | < 0.2 | 0.1 | 16
| 1 | 4 | 0.12 | 1.19 | < 0.2 | < 0.3 | 0.14 | 0.1 | 0.1 | 0.09 | 0.09 | 0.07 | 0.5309181 | 0.11 | 0.1 | 0.1 | < 0.02 | < 0.2 | 0.1 | 0.0985
| 1 | 5 | 0.09 | 1.12 | < 0.2 | < 0.3 | 0.13 | 0.1 | 0.09 | 0.1 | 0.09 | 0.08 | 0.5355558 | 0.11 | 0.12 | 0.11 | 0.13 | < 0.2 | 0.2 | 20
| 1 | 6 | 0.08 | 1.12 | < 0.2 | < 0.3 | 0.12 | 0.1 | 0.1 | 0.1 | 0.08 | 0.08 | 0.591635 | 0.1 | 0.1 | 0.09 | 0.25 | < 0.2 | 0.2
| Mean |  | 0.1 | 1.161667 |  |  | 0.1333333 | 0.09 | 0.09166667 | 0.09166667 | 0.08666667 | 0.07333333 | 0.5642812 | 0.1033333 | 0.1116667 | 0.1033333 | 0.19 |  | 0.1666667
| Median |  | 0.095 | 1.175 |  |  | 0.135 | 0.09 | 0.09 | 0.095 | 0.085 | 0.07 | 0.5638544 | 0.1 | 0.11 | 0.1 | 0.19 |  | 0.2
| Std Dev. |  | 0.02097618 | 0.03311596 |  |  | 0.008164966 | 0.01095445 | 0.007527727 | 0.009831921 | 0.008164966 | 0.005163978 | 0.02872266 | 0.005163978 | 0.0132916 | 0.01032796 | 0.06928203 |  | 0.05163978
| Rel.Std.Dev. |  | 20.98% | 2.851% |  |  | 6.124% | 12.17% | 8.212% | 10.73% | 9.421% | 7.042% | 5.09% | 4.997% | 11.9% | 9.995% | 36.46% |  | 30.98%
| PDM3 |  | 1.523% | 1079% |  |  | 35.36% | -8.629% | -6.937% | -6.937% | -12.01% | -25.55% | 472.9% | 4.907% | 13.37% | 4.907% | 92.89% |  | 69.2%
| Z-Score (Absolute) |  | 0.17 | 53.52 | 0.17 | 2.36 | 1.52 | 0.67 | 0.59 | 0.59 | 0.84 | 1.52 | 23.31 | 0 | 0.42 | 0 | 1.35 | 0.17 | 3.2
| Analytical results for Ce in OREAS 247b (Certified Value 59 ppm) | [18 empty] | Certified
Ce | Round | Replicate | Lab | Lab | Lab | Lab | Lab | Lab | Lab | Lab | Lab | Lab | Lab | Lab | Lab | Lab | Lab |  |  | 1
| No | No | 1.01 | 1.03 | 1.06 | 1.07 | 1.09 | 1.10 | 1.11 | 1.12 | 1.13 | 1.14 | 1.17 | 1.19 | 1.20 | 1.22 | 1.24 |  |  | ppm
|  |  | 4A*MS | 4A*MS | 4A*MS | 4A*OES/MS | 4A*MS | 4A*OES/MS | 4A*OES/MS | 4A*OES/MS | 4A*OES/MS | 4A*OES/MS | 4A*MS | 4A*OES/MS | 4A*OES | 4A*MS | 4A*OES/MS |  |  | 0
1
| 1 | 1 | 60.84 | 57.54619 | 57.62835 | 59.8 | 58 | 63.6 | 60.9 | 57.4 | 64 | 59.4 | 42.59629 | 56.55 | 58 | 55.94 | 59 |  |  | 1
| 1 | 2 | 63.01 | 57.98362 | 57.61877 | 58.2 | 60 | 59.7 | 60.6 | 55.2 | 58.2 | 60.4 | 43.9239 | 58.99 | 57 | 56.5 | 58 |  |  | 28
| 1 | 3 | 62.66 | 57.71025 | 60.53374 | 59.6 | 58 | 60.7 | 62.3 | 57.6 | 60.3 | 59.4 | 39.26826 | 57.38 | 55 | 56.27 | 57 |  |  | 16
| 1 | 4 | 62.3 | 57.71172 | 57.30587 | 57.6 | 59 | 63.3 | 63.6 | 57.9 | 62.9 | 58.9 | 38.48941 | 56.9 | 59 | 55.23 | 56 |  |  | 59.19297
| 1 | 5 | 64.13 | 57.89552 | 62.04999 | 58.9 | 58 | 63 | 60.4 | 60.5 | 63.2 | 60.4 | 39.41654 | 57.13 | 58 | 55.42 | 58 |  |  | 21
| 1 | 6 | 63.28 | 57.70027 | 57.63999 | 57.5 | 62 | 59.7 | 62.2 | 63.2 | 63.5 | 61.5 | 38.34623 | 57.6 | 57 | 56.16 | 58
| Mean |  | 62.70333 | 57.75793 | 58.79612 | 58.6 | 59.16667 | 61.66667 | 61.66667 | 58.63333 | 62.01667 | 60 | 40.3401 | 57.425 | 57.33333 | 55.92 | 57.66667
| Median |  | 62.835 | 57.71098 | 57.63417 | 58.55 | 58.5 | 61.85 | 61.55 | 57.75 | 63.05 | 59.9 | 39.3424 | 57.255 | 57.5 | 56.05 | 58
| Std Dev. |  | 1.104403 | 0.1564815 | 1.995712 | 0.9899495 | 1.602082 | 1.835938 | 1.245258 | 2.801904 | 2.27281 | 0.9486833 | 2.33822 | 0.8497235 | 1.36626 | 0.498598 | 1.032796
| Rel.Std.Dev. |  | 1.761% | 0.2709% | 3.394% | 1.689% | 2.708% | 2.977% | 2.019% | 4.779% | 3.665% | 1.581% | 5.796% | 1.48% | 2.383% | 0.8916% | 1.791%
| PDM3 |  | 5.93% | -2.424% | -0.6704% | -1.002% | -0.04444% | 4.179% | 4.179% | -0.9454% | 4.77% | 1.363% | -31.85% | -2.987% | -3.142% | -5.529% | -2.579%
| Z-Score (Absolute) |  | 2.11 | 0.45 | 0.08 | 0.02 | 0.28 | 1.57 | 1.57 | 0 | 1.75 | 0.71 | 9.49 | 0.63 | 0.67 | 1.41 | 0.5
| Analytical results for Co in OREAS 247b (Certified Value 10.3 ppm) | [18 empty] | Certified
Co | Round | Replicate | Lab | Lab | Lab | Lab | Lab | Lab | Lab | Lab | Lab | Lab | Lab | Lab | Lab | Lab | Lab | Lab | Lab | 1
| No | No | 1.01 | 1.03 | 1.06 | 1.07 | 1.09 | 1.10 | 1.11 | 1.12 | 1.13 | 1.14 | 1.17 | 1.18 | 1.19 | 1.20 | 1.21 | 1.22 | 1.24 | ppm
|  |  | 4A*MS | AR*OES | 4A*MS | 4A*OES/MS | 4A*MS | 4A*OES/MS | 4A*OES/MS | 4A*OES/MS | 4A*OES/MS | 4A*OES/MS | 4A*MS | 4A*MS | 4A*OES/MS | 4A*MS | 4A*MS | 4A*MS | 4A*OES/MS | 1
|  |  |  | 0.25g | [15 empty] | 2
| 1 | 1 | 10.4 | 10.07 | 10.37644 | 10 | 10.6 | 9.4 | 10.4 | 9.9 | 10.8 | 10.1 | 9.285976 | 10 | 10.3 | 10.2 | 10.4 | 8.78 | 10.2 | 1
| 1 | 2 | 10.6 | 10.02 | 10.23186 | 10 | 10.9 | 9.7 | 9.9 | 9.9 | 9.5 | 10.4 | 9.26405 | 11 | 10.8 | 10.1 | 10.4 | 9.68 | 10.1 | 29
| 1 | 3 | 10.7 | 10.95 | 10.5894 | 9 | 10.5 | 9.4 | 10.2 | 10.2 | 9.6 | 10.8 | 9.170157 | 10 | 10.6 | 10.2 | 10.5 | 9.57 | 10.3 | 16
| 1 | 4 | 10.5 | 10.17 | 10.38656 | 9 | 10.4 | 10.1 | 10.2 | 10 | 10.7 | 10.3 | 9.145181 | 10 | 10.3 | 10.1 | 10.5 | 9.55 | 10 | 10.30306
| 1 | 5 | 10.6 | 10.18 | 10.55747 | 10 | 10.7 | 9.9 | 9.9 | 9.9 | 10.4 | 10.6 | 8.8147 | 10 | 10.5 | 10.4 | 10.5 | 8.94 | 10.1 | 22
| 1 | 6 | 10.9 | 10.97 | 10.23679 | 9 | 10.9 | 9.5 | 10 | 9.8 | 11 | 10.8 | 8.856029 | 10 | 10.7 | 10 | 10.5 | 8.66 | 10.2
| Mean |  | 10.61667 | 10.39333 | 10.39642 | 9.5 | 10.66667 | 9.666667 | 10.1 | 9.95 | 10.33333 | 10.5 | 9.089349 | 10.16667 | 10.53333 | 10.16667 | 10.46667 | 9.196667 | 10.15
| Median |  | 10.6 | 10.175 | 10.3815 | 9.5 | 10.65 | 9.6 | 10.1 | 9.9 | 10.55 | 10.5 | 9.157669 | 10 | 10.55 | 10.15 | 10.5 | 9.245 | 10.15
| Std Dev. |  | 0.1722401 | 0.4431102 | 0.1524702 | 0.5477226 | 0.2065591 | 0.2875181 | 0.2 | 0.1378405 | 0.6377042 | 0.2828427 | 0.2043037 | 0.4082483 | 0.2065591 | 0.136626 | 0.05163978 | 0.4528429 | 0.1048809
| Rel.Std.Dev. |  | 1.622% | 4.263% | 1.467% | 5.766% | 1.936% | 2.974% | 1.98% | 1.385% | 6.171% | 2.694% | 2.248% | 4.016% | 1.961% | 1.344% | 0.4934% | 4.924% | 1.033%
| PDM3 |  | 3.044% | 0.8762% | 0.9062% | -7.794% | 3.529% | -6.177% | -1.971% | -3.427% | 0.2938% | 1.911% | -11.78% | -1.324% | 2.235% | -1.324% | 1.588% | -10.74% | -1.486%
| Z-Score (Absolute) |  | 0.96 | 0.2 | 0.21 | NA | 1.12 | 2.25 | 0.79 | 1.29 | 0 | 0.56 | 4.19 | NA | 0.67 | 0.56 | 0.45 | 3.83 | 0.62
Results from laboratories 1.07 and 1.18 were removed due to their 1 ppm reading resolution.
| Analytical results for Cr in OREAS 247b (Certified Value 77 ppm) | [18 empty] | Certified
Cr | Round | Replicate | Lab | Lab | Lab | Lab | Lab | Lab | Lab | Lab | Lab | Lab | Lab | Lab | Lab | Lab | Lab | Lab |  | 1
| No | No | 1.01 | 1.03 | 1.06 | 1.07 | 1.09 | 1.10 | 1.11 | 1.12 | 1.13 | 1.14 | 1.17 | 1.18 | 1.19 | 1.20 | 1.22 | 1.24 |  | ppm
|  |  | 4A*OES | 4A*OES | 4A*MS | 4A*OES/MS | 4A*MS | 4A*OES/MS | 4A*OES/MS | 4A*OES/MS | 4A*OES/MS | 4A*OES/MS | 4A*MS | 4A*OES | 4A*OES/MS | 4A*OES | 4A*MS | 4A*OES/MS |  | 0
1
| 1 | 1 | 82 | 85.239 | 73.70977 | 62 | 87 | 77 | 74 | 73 | 80 | 75 | 103.465 | 68 | 77 | 83 | 72.8 | 79 |  | 1
| 1 | 2 | 84 | 87.8265 | 73.25937 | 64 | 88 | 77 | 72 | 73 | 78 | 75 | 101.4614 | 70 | 81 | 79 | 70.09 | 78 |  | 30
| 1 | 3 | 82 | 86.5745 | 77.06699 | 63 | 83 | 76 | 71 | 73 | 76 | 77 | 106.8547 | 69 | 78 | 82 | 69.09 | 77 |  | 16
| 1 | 4 | 82 | 87.815 | 75.33236 | 63 | 87 | 78 | 74 | 73 | 79 | 74 | 99.52345 | 69 | 77 | 80 | 73.29 | 77 |  | 76.60201
| 1 | 5 | 83 | 86.458 | 77.41633 | 64 | 83 | 78 | 72 | 75 | 78 | 75 | 101.2431 | 66 | 80 | 82 | 70.66 | 79 |  | 23
| 1 | 6 | 82 | 86.847 | 71.48646 | 62 | 91 | 76 | 73 | 73 | 79 | 77 | 103.5404 | 73 | 81 | 79 | 74.22 | 78
| Mean |  | 82.5 | 86.79333 | 74.71188 | 63 | 86.5 | 77 | 72.66667 | 73.33333 | 78.33333 | 75.5 | 102.6813 | 69.16667 | 79 | 80.83333 | 71.69167 | 78
| Median |  | 82 | 86.71075 | 74.52107 | 63 | 87 | 77 | 72.5 | 73 | 78.5 | 75 | 102.4632 | 69 | 79 | 81 | 71.73 | 78
| Std Dev. |  | 0.83666 | 0.9685458 | 2.313567 | 0.8944272 | 3.082207 | 0.8944272 | 1.21106 | 0.8164966 | 1.36626 | 1.224745 | 2.541586 | 2.316607 | 1.897367 | 1.722401 | 2.028491 | 0.8944272
| Rel.Std.Dev. |  | 1.014% | 1.116% | 3.097% | 1.42% | 3.563% | 1.162% | 1.667% | 1.113% | 1.744% | 1.622% | 2.475% | 3.349% | 2.402% | 2.131% | 2.829% | 1.147%
| PDM3 |  | 7.7% | 13.3% | -2.467% | -17.76% | 12.92% | 0.5196% | -5.137% | -4.267% | 2.26% | -1.439% | 34.05% | -9.706% | 3.13% | 5.524% | -6.41% | 1.825%
| Z-Score (Absolute) |  | 0.75 | 1.39 | 0.42 | 2.17 | 1.35 | 0.07 | 0.72 | 0.62 | 0.12 | 0.3 | 3.77 | 1.25 | 0.22 | 0.5 | 0.87 | 0.07
| Analytical results for Cs in OREAS 247b (Certified Value 7.35 ppm) | [18 empty] | Certified
Cs | Round | Replicate | Lab | Lab | Lab | Lab | Lab | Lab | Lab | Lab | Lab | Lab | Lab | Lab | Lab | Lab | Lab |  |  | 1
| No | No | 1.01 | 1.03 | 1.06 | 1.07 | 1.09 | 1.10 | 1.11 | 1.12 | 1.13 | 1.14 | 1.17 | 1.18 | 1.19 | 1.20 | 1.24 |  |  | ppm
|  |  | 4A*MS | 4A*MS | 4A*MS | 4A*OES/MS | 4A*MS | 4A*OES/MS | 4A*OES/MS | 4A*OES/MS | 4A*OES/MS | 4A*OES/MS | 4A*MS | 4A*MS | 4A*OES/MS | 4A*MS | 4A*OES/MS |  |  | 2
3
| 1 | 1 | 7.31 | 6.76933 | 7.168374 | 7.59 | 7.41 | 7.28 | 7.34 | 7.12 | 7.74 | 7.49 | 5.703428 | 7.1 | 7.28 | 7.59 | 8.2 |  |  | 1
| 1 | 2 | 7.38 | 6.678535 | 7.517541 | 7.75 | 7.7 | 7.1 | 6.86 | 7.32 | 7.26 | 7.87 | 5.710522 | 7.1 | 7.15 | 7.55 | 8.4 |  |  | 31
| 1 | 3 | 7.38 | 6.709887 | 7.287093 | 7.64 | 7.35 | 6.92 | 7.04 | 7.34 | 7.32 | 7.46 | 5.549894 | 7.1 | 7.31 | 7.58 | 8 |  |  | 16
| 1 | 4 | 7.5 | 6.881951 | 7.225953 | 7.54 | 7.27 | 7.52 | 7.54 | 7.21 | 7.82 | 7.63 | 5.417164 | 7.1 | 7.03 | 7.44 | 8 |  |  | 7.345887
| 1 | 5 | 7.44 | 6.728156 | 7.4575 | 7.7 | 7.57 | 7.42 | 7.34 | 7.44 | 7.77 | 7.49 | 5.463887 | 7.1 | 7.24 | 7.44 | 8.3 |  |  | 24
| 1 | 6 | 7.53 | 6.731802 | 7.403037 | 7.61 | 7.64 | 7.16 | 7.01 | 7.57 | 7.94 | 7.88 | 5.390925 | 7 | 7.42 | 7.38 | 8.4
| Mean |  | 7.423333 | 6.749944 | 7.34325 | 7.638333 | 7.49 | 7.233333 | 7.188333 | 7.333333 | 7.641667 | 7.636667 | 5.539303 | 7.083333 | 7.238333 | 7.496667 | 8.216667
| Median |  | 7.41 | 6.729979 | 7.345065 | 7.625 | 7.49 | 7.22 | 7.19 | 7.33 | 7.755 | 7.56 | 5.506891 | 7.1 | 7.26 | 7.495 | 8.25
| Std Dev. |  | 0.08262364 | 0.07114679 | 0.1374762 | 0.07626707 | 0.1716974 | 0.2193323 | 0.2574037 | 0.1602082 | 0.2814546 | 0.1938728 | 0.1407029 | 0.04082483 | 0.1349691 | 0.08778762 | 0.1834848
| Rel.Std.Dev. |  | 1.113% | 1.054% | 1.872% | 0.9985% | 2.292% | 3.032% | 3.581% | 2.185% | 3.683% | 2.539% | 2.54% | 0.5764% | 1.865% | 1.171% | 2.233%
| PDM3 |  | 1.054% | -8.113% | -0.0359% | 3.981% | 1.962% | -1.532% | -2.145% | -0.1709% | 4.026% | 3.958% | -24.59% | -3.574% | -1.464% | 2.053% | 11.85%
| Z-Score (Absolute) |  | 0.16 | 2.48 | 0.16 | 1 | 0.42 | 0.59 | 0.76 | 0.2 | 1.01 | 0.99 | NA | 1.17 | 0.57 | 0.44 | 3.26
| Analytical results for Cu in OREAS 247b (Certified Value 245 ppm) | [18 empty] | Certified
Cu | Round | Replicate | Lab | Lab | Lab | Lab | Lab | Lab | Lab | Lab | Lab | Lab | Lab | Lab | Lab | Lab | Lab | Lab | Lab | 1
| No | No | 1.01 | 1.03 | 1.06 | 1.07 | 1.09 | 1.10 | 1.11 | 1.12 | 1.13 | 1.14 | 1.17 | 1.18 | 1.19 | 1.20 | 1.21 | 1.22 | 1.24 | ppm
|  |  | 4A*MS | AR*OES | 4A*MS | 4A*OES/MS | 4A*MS | 4A*OES/MS | 4A*OES/MS | 4A*OES/MS | 4A*OES/MS | 4A*OES/MS | 4A*MS | 4A*OES | 4A*OES/MS | 4A*MS | 4A*MS | 4A*MS | 4A*OES/MS | 0
|  |  |  | 0.25g | [15 empty] | 0
| 1 | 1 | 256.9 | 246.89 | 242.3795 | 255 | 257 | 247 | 239 | 244 | 251 | 243 | 283.6293 | 244 | 235.2 | 247.5 | 258.8 | 249.1 | 241.5 | 1
| 1 | 2 | 260.5 | 243.84 | 247.4076 | 249 | 271 | 245 | 241 | 246 | 243 | 245 | 274.8786 | 245 | 236 | 244.4 | 235.4 | 248.4 | 238.3 | 32
| 1 | 3 | 259.4 | 246.01 | 250.4332 | 258 | 250 | 240 | 241 | 246 | 238 | 249 | 290.1048 | 244 | 244.4 | 249.3 | 240.5 | 246.7 | 236.3 | 16
| 1 | 4 | 259.7 | 244.2 | 248.2012 | 254 | 257 | 255 | 243 | 248 | 246 | 243 | 277.1076 | 243 | 244 | 251.2 | 244.6 | 247.5 | 236.4 | 244.7075
| 1 | 5 | 260.4 | 248.38 | 253.068 | 252 | 264 | 253 | 235 | 238 | 251 | 246 | 281.4718 | 245 | 240.2 | 248.7 | 239.8 | 242.6 | 241.3 | 25
| 1 | 6 | 261 | 247.04 | 241.6377 | 250 | 268 | 249 | 238 | 245 | 242 | 248 | 310.5554 | 244 | 243.4 | 244.3 | 233.9 | 247 | 238.2
| Mean |  | 259.65 | 246.06 | 247.1879 | 253 | 261.1667 | 248.1667 | 239.5 | 244.5 | 245.1667 | 245.6667 | 286.2912 | 244.1667 | 240.5333 | 247.5667 | 242.1667 | 246.8833 | 238.6667
| Median |  | 260.05 | 246.45 | 247.8044 | 253 | 260.5 | 248 | 240 | 245.5 | 244.5 | 245.5 | 282.5505 | 244 | 241.8 | 248.1 | 240.15 | 247.25 | 238.25
| Std Dev. |  | 1.465264 | 1.756257 | 4.474541 | 3.34664 | 7.884584 | 5.455884 | 2.810694 | 3.449638 | 5.192944 | 2.503331 | 13.02454 | 0.7527727 | 4.105931 | 2.763814 | 9.001037 | 2.279839 | 2.282688
| Rel.Std.Dev. |  | 0.5643% | 0.7138% | 1.81% | 1.323% | 3.019% | 2.198% | 1.174% | 1.411% | 2.118% | 1.019% | 4.549% | 0.3083% | 1.707% | 1.116% | 3.717% | 0.9234% | 0.9564%
| PDM3 |  | 6.106% | 0.5527% | 1.014% | 3.389% | 6.726% | 1.414% | -2.128% | -0.08478% | 0.1877% | 0.392% | 16.99% | -0.221% | -1.706% | 1.168% | -1.038% | 0.8892% | -2.469%
| Z-Score (Absolute) |  | 4.35 | 0 | 0.36 | 2.22 | 4.84 | 0.67 | 2.1 | 0.5 | 0.29 | 0.13 | 12.88 | 0.61 | 1.77 | 0.48 | 1.25 | 0.26 | 2.37
| Analytical results for Dy in OREAS 247b (Certified Value 2.3 ppm) | [18 empty] | Certified
Dy | Round | Replicate | Lab | Lab | Lab | Lab | Lab | Lab | [11 empty] | 1
| No | No | 1.03 | 1.06 | 1.07 | 1.09 | 1.17 | 1.20 | [11 empty] | ppm
|  |  | 4A*MS | 4A*MS | 4A*OES/MS | 4A*MS | 4A*MS | 4A*MS | [11 empty] | 2
3
| 1 | 1 | 2.201162 | 2.332375 | 2.3 | 2.15 | 1.282895 | 2.4 | [11 empty] | 1
| 1 | 2 | 2.216013 | 2.302409 | 2.4 | 2.13 | 1.288884 | 2.44 | [11 empty] | 6
| 1 | 3 | 2.336425 | 2.42063 | 2.6 | 2.16 | 1.243927 | 2.41 | [11 empty] | 16
| 1 | 4 | 2.235645 | 2.316018 | 2.3 | 2.12 | 1.16724 | 2.48 | [11 empty] | 2.29852
| 1 | 5 | 2.280056 | 2.508134 | 2.3 | 2.19 | 1.210709 | 2.37 | [11 empty] | 26
| 1 | 6 | 2.259335 | 2.327397 | 2.2 | 2.18 | 1.174239 | 2.39
| Mean |  | 2.254773 | 2.367827 | 2.35 | 2.155 | 1.227982 | 2.415
| Median |  | 2.24749 | 2.329886 | 2.3 | 2.155 | 1.227318 | 2.405
| Std Dev. |  | 0.0491311 | 0.08041063 | 0.1378405 | 0.02738613 | 0.05264018 | 0.03937004
| Rel.Std.Dev. |  | 2.179% | 3.396% | 5.866% | 1.271% | 4.287% | 1.63%
| PDM3 |  | -1.903% | 3.015% | 2.24% | -6.244% | -46.58% | 5.068%
| Z-Score (Absolute) |  | 0.36 | 0.5 | 0.36 | 1.12 | 8.14 | 0.85
| Analytical results for Er in OREAS 247b (Indicative Value 1.3 ppm) | [18 empty] | Indicative
Er | Round | Replicate | Lab | Lab | Lab | Lab | Lab | Lab | [11 empty] | 1
| No | No | 1.03 | 1.06 | 1.07 | 1.09 | 1.17 | 1.20 | [11 empty] | ppm
|  |  | 4A*MS | 4A*MS | 4A*OES/MS | 4A*MS | 4A*MS | 4A*MS | [11 empty] | 2
2
| 1 | 1 | 1.334145 | 1.200943 | 1.3 | 1.22 | 0.6455373 | 1.28 | [11 empty] | 1
| 1 | 2 | 1.315076 | 1.335661 | 1.2 | 1.18 | 0.7064331 | 1.31 | [11 empty] | 1
| 1 | 3 | 1.290137 | 1.291774 | 1.4 | 1.07 | 0.6438403 | 1.3 | [11 empty] | 16
| 1 | 4 | 1.332445 | 1.322298 | 1.3 | 1.18 | 0.6243691 | 1.32 | [11 empty] | 1.296154
| 1 | 5 | 1.314815 | 1.324472 | 1.3 | 1.1 | 0.6336307 | 1.29 | [11 empty] | 7
| 1 | 6 | 1.304896 | 1.201041 | 1.2 | 1.09 | 0.601126 | 1.34
| Mean |  | 1.315252 | 1.279365 | 1.283333 | 1.14 | 0.6424894 | 1.306667
| Median |  | 1.314945 | 1.307036 | 1.3 | 1.14 | 0.6387355 | 1.305
| Std Dev. |  | 0.01667823 | 0.06242721 | 0.07527727 | 0.0609918 | 0.03526375 | 0.02160247
| Rel.Std.Dev. |  | 1.268% | 4.88% | 5.866% | 5.35% | 5.489% | 1.653%
| PDM3 |  | 1.473% | -1.295% | -0.9892% | -12.05% | -50.43% | 0.811%
| Z-Score (Absolute) |  | 0.77 | 0.05 | 0.05 | 3.22 | 14.55 | 0.58
| Analytical results for Eu in OREAS 247b (Certified Value 0.68 ppm) | [18 empty] | Certified
Eu | Round | Replicate | Lab | Lab | Lab | Lab | Lab | Lab | [11 empty] | 1
| No | No | 1.03 | 1.06 | 1.07 | 1.09 | 1.17 | 1.20 | [11 empty] | ppm
|  |  | 4A*MS | 4A*MS | 4A*OES/MS | 4A*MS | 4A*MS | 4A*MS | [11 empty] | 2
3
| 1 | 1 | 0.6728003 | 0.6532138 | 0.72 | 0.66 | 1.683715 | 0.66 | [11 empty] | 1
| 1 | 2 | 0.6892702 | 0.6446724 | 0.7 | 0.68 | 1.6217 | 0.69 | [11 empty] | 8
| 1 | 3 | 0.6807872 | 0.6799086 | 0.7 | 0.72 | 1.698258 | 0.63 | [11 empty] | 16
| 1 | 4 | 0.7036909 | 0.6694344 | 0.67 | 0.62 | 1.61593 | 0.67 | [11 empty] | 0.6756648
| 1 | 5 | 0.6877259 | 0.6801594 | 0.68 | 0.69 | 1.655521 | 0.66 | [11 empty] | 27
| 1 | 6 | 0.661418 | 0.6768617 | 0.66 | 0.68 | 1.804811 | 0.68
| Mean |  | 0.6826154 | 0.6673751 | 0.6883333 | 0.675 | 1.679989 | 0.665
| Median |  | 0.6842565 | 0.6731481 | 0.69 | 0.68 | 1.669618 | 0.665
| Std Dev. |  | 0.01458484 | 0.01503809 | 0.02228602 | 0.03331666 | 0.06932253 | 0.02073644
| Rel.Std.Dev. |  | 2.137% | 2.253% | 3.238% | 4.936% | 4.126% | 3.118%
| PDM3 |  | 1.029% | -1.227% | 1.875% | -0.09839% | 148.6% | -1.578%
| Z-Score (Absolute) |  | 0.25 | 0.74 | 0.61 | 0.25 | 64.42 | 0.89
| Analytical results for Fe in OREAS 247b (Certified Value 3.1 wt.%) | [18 empty] | Certified
Fe | Round | Replicate | Lab | Lab | Lab | Lab | Lab | Lab | Lab | Lab | Lab | Lab | Lab | Lab | Lab | Lab | Lab | Lab | Lab | 1
| No | No | 1.01 | 1.03 | 1.06 | 1.07 | 1.09 | 1.10 | 1.11 | 1.12 | 1.13 | 1.14 | 1.17 | 1.18 | 1.19 | 1.20 | 1.21 | 1.22 | 1.24 | wt.%
|  |  | 4A*OES | 4A*OES | 4A*MS | 4A*OES/MS | 4A*MS | 4A*OES/MS | 4A*OES/MS | 4A*OES/MS | 4A*OES/MS | 4A*OES/MS | 4A*MS | 4A*OES | 4A*OES/MS | 4A*MS | 4A*MS | 4A*MS | 4A*OES/MS | 2
3
| 1 | 1 | 3.08 | 3.14074 | 3.044974 | 3.18 | 3.14 | 3.18 | 3.1 | 3.07 | 3.15 | 3.06 | 3.706151 | 3.09 | 2.93 | 3.116 | 2.9936 | 3.08 | 3.19 | 1
| 1 | 2 | 3.15 | 3.15594 | 3.079901 | 2.97 | 3.17 | 3.06 | 3.08 | 3.09 | 3.03 | 3.12 | 3.600551 | 3.08 | 3.05 | 3.1096 | 2.9747 | 3.02 | 3.16 | #N/A
| 1 | 3 | 3.08 | 3.15603 | 3.1078 | 3.19 | 3.04 | 3.01 | 3.07 | 3.1 | 3.03 | 3.14 | 3.809097 | 3.02 | 3.04 | 3.1522 | 3.0317 | 3.09 | 3.15 | 16
| 1 | 4 | 3.1 | 3.15405 | 3.122677 | 3.22 | 3.15 | 3.19 | 3.13 | 3.11 | 3.13 | 3.04 | 3.613835 | 3.02 | 2.95 | 3.0912 | 2.9165 | 3.06 | 3.11 | 3.100321
| 1 | 5 | 3.16 | 3.148 | 3.088103 | 3.09 | 2.99 | 3.2 | 2.99 | 3 | 3.14 | 3.1 | 3.670038 | 3.05 | 3.01 | 3.1355 | 2.983 | 3.05 | 3.18 | 28
| 1 | 6 | 3.08 | 3.1601 | 3.037789 | 3.09 | 3.12 | 3.09 | 3.08 | 3.06 | 3.09 | 3.12 | 4.05411 | 3.02 | 3.04 | 3.0964 | 3.0482 | 3.03 | 3.17
| Mean |  | 3.108333 | 3.152477 | 3.080207 | 3.123333 | 3.101667 | 3.121667 | 3.075 | 3.071667 | 3.095 | 3.096667 | 3.742297 | 3.046667 | 3.003333 | 3.116817 | 2.991283 | 3.055 | 3.16
| Median |  | 3.09 | 3.154995 | 3.084002 | 3.135 | 3.13 | 3.135 | 3.08 | 3.08 | 3.11 | 3.11 | 3.688095 | 3.035 | 3.025 | 3.1128 | 2.9883 | 3.055 | 3.165
| Std Dev. |  | 0.03710346 | 0.006971389 | 0.03366961 | 0.09244818 | 0.07082843 | 0.07935154 | 0.04679744 | 0.03970726 | 0.0543139 | 0.0388158 | 0.1701834 | 0.03204164 | 0.05125102 | 0.02335315 | 0.04650709 | 0.02738613 | 0.02828427
| Rel.Std.Dev. |  | 1.194% | 0.2211% | 1.093% | 2.96% | 2.284% | 2.542% | 1.522% | 1.293% | 1.755% | 1.253% | 4.548% | 1.052% | 1.706% | 0.7493% | 1.555% | 0.8964% | 0.8951%
| PDM3 |  | 0.2584% | 1.682% | -0.6488% | 0.7422% | 0.04339% | 0.6885% | -0.8167% | -0.9243% | -0.1716% | -0.1179% | 20.71% | -1.731% | -3.128% | 0.532% | -3.517% | -1.462% | 1.925%
| Z-Score (Absolute) |  | 0.31 | 1.51 | 0.44 | 0.72 | 0.13 | 0.67 | 0.58 | 0.67 | 0.04 | 0 | 17.41 | 1.35 | 2.52 | 0.54 | 2.84 | 1.12 | 1.71
| Analytical results for Ga in OREAS 247b (Certified Value 15 ppm) | [18 empty] | Certified
Ga | Round | Replicate | Lab | Lab | Lab | Lab | Lab | Lab | Lab | Lab | Lab | Lab | Lab | Lab | Lab | Lab | Lab | Lab | Lab | 1
| No | No | 1.01 | 1.03 | 1.06 | 1.07 | 1.09 | 1.10 | 1.11 | 1.12 | 1.13 | 1.14 | 1.17 | 1.18 | 1.19 | 1.20 | 1.21 | 1.22 | 1.24 | ppm
|  |  | 4A*MS | 4A*OES | 4A*MS | 4A*OES/MS | 4A*MS | 4A*OES/MS | 4A*OES/MS | 4A*OES/MS | 4A*OES/MS | 4A*OES/MS | 4A*MS | 4A*MS | 4A*OES/MS | 4A*MS | 4A*MS | 4A*MS | 4A*OES/MS | 1
2
| 1 | 1 | 15.42 | 11.285 | 15.15324 | 16.3 | 16.5 | 14.65 | 14.25 | 15.25 | 14.9 | 14.1 | 14.39684 | 14.9 | 15.7 | 14.63 | 15 | 13.98 | 15 | 1
| 1 | 2 | 14.75 | 11.389 | 15.33761 | 15.8 | 16.2 | 14.9 | 13.7 | 15.4 | 12.9 | 14.35 | 14.45954 | 15 | 16.5 | 14.53 | 15 | 13.45 | 17 | 36
| 1 | 3 | 15.13 | 11.1875 | 15.16652 | 16.4 | 16.1 | 14.35 | 14.7 | 15.15 | 13.15 | 14.45 | 14.1631 | 15.1 | 16.3 | 14.93 | 15 | 13.31 | 16 | 16
| 1 | 4 | 15.18 | 11.714 | 15.06451 | 16 | 16.5 | 15.45 | 14.5 | 15.2 | 14.85 | 14.15 | 14.08603 | 14.8 | 15.8 | 14.36 | 15 | 13.22 | 16 | 14.96037
| 1 | 5 | 15.18 | 12.4985 | 15.5461 | 15.6 | 15.8 | 15.15 | 13.95 | 15 | 14.4 | 14.4 | 13.83488 | 15 | 15.9 | 14.71 | 15 | 13.02 | 16 | 29
| 1 | 6 | 15.28 | 11.9285 | 14.89183 | 16.3 | 16.6 | 14.65 | 14.25 | 15 | 15.05 | 14.35 | 13.84706 | 14.8 | 16.2 | 13.89 | 15 | 13.34 | 16
| Mean |  | 15.15667 | 11.66708 | 15.1933 | 16.06667 | 16.28333 | 14.85833 | 14.225 | 15.16667 | 14.20833 | 14.3 | 14.13124 | 14.93333 | 16.06667 | 14.50833 | 15 | 13.38667 | 16
| Median |  | 15.18 | 11.5515 | 15.15988 | 16.15 | 16.35 | 14.775 | 14.25 | 15.175 | 14.625 | 14.35 | 14.12457 | 14.95 | 16.05 | 14.58 | 15 | 13.325 | 16
| Std Dev. |  | 0.2243806 | 0.492973 | 0.2258711 | 0.3204164 | 0.3060501 | 0.3954955 | 0.3615937 | 0.1538397 | 0.9452072 | 0.1414214 | 0.2645645 | 0.121106 | 0.3141125 | 0.3572348 | 0 | 0.3244482 | 0.6324555
| Rel.Std.Dev. |  | 1.48% | 4.225% | 1.487% | 1.994% | 1.88% | 2.662% | 2.542% | 1.014% | 6.652% | 0.989% | 1.872% | 0.811% | 1.955% | 2.462% | 0% | 2.424% | 3.953%
| PDM3 |  | 1.312% | -22.01% | 1.557% | 7.395% | 8.843% | -0.682% | -4.915% | 1.379% | -5.027% | -4.414% | -5.542% | -0.1807% | 7.395% | -3.022% | 0.2649% | -10.52% | 6.949%
| Z-Score (Absolute) |  | 0.21 | 3.11 | 0.25 | 1.08 | 1.29 | 0.07 | 0.67 | 0.22 | 0.69 | 0.6 | 0.76 | 0 | 1.08 | 0.4 | 0.06 | 1.47 | 1.02
| Analytical results for Gd in OREAS 247b (Indicative Value 3.37 ppm) | [18 empty] | Indicative
Gd | Round | Replicate | Lab | Lab | Lab | Lab | Lab | Lab | [11 empty] | 1
| No | No | 1.03 | 1.06 | 1.07 | 1.09 | 1.17 | 1.20 | [11 empty] | ppm
|  |  | AR*MS | 4A*MS | 4A*OES/MS | 4A*MS | 4A*MS | 4A*MS | [11 empty] | 2
|  |  | 0.25g | [16 empty] | 2
| 1 | 1 | 2.644466 | 3.373852 | 3.3 | 3.2 | 1.128735 | 3.39 | [11 empty] | 1
| 1 | 2 | 2.608653 | 3.380421 | 3.4 | 3.43 | 1.177561 | 3.43 | [11 empty] | 2
| 1 | 3 | 2.60566 | 3.445468 | 3.6 | 3.1 | 1.042478 | 3.47 | [11 empty] | 16
| 1 | 4 | 2.593195 | 3.516325 | 3.1 | 3.22 | 1.023388 | 3.36 | [11 empty] | 3.368515
| 1 | 5 | 2.607845 | 3.553204 | 3.4 | 3.05 | 1.025953 | 8.14 | [11 empty] | 8
| 1 | 6 | 2.578539 | 3.43309 | 3.2 | 3.49 | 0.9873393 | 3.56
| Mean |  | 2.606393 | 3.450393 | 3.333333 | 3.248333 | 1.064242 | 4.225
| Median |  | 2.606753 | 3.439279 | 3.35 | 3.21 | 1.034216 | 3.45
| Std Dev. |  | 0.02194204 | 0.07210475 | 0.175119 | 0.1765692 | 0.07283304 | 1.919216
| Rel.Std.Dev. |  | 0.8419% | 2.09% | 5.254% | 5.436% | 6.844% | 45.43%
| PDM3 |  | -22.62% | 2.431% | -1.044% | -3.568% | -68.41% | 25.43%
| Z-Score (Absolute) |  | 1.09 | 0.25 | 0.07 | 0.07 | 3.56 | 1.49
| Analytical results for Ge in OREAS 247b (Indicative Value 0.17 ppm) | [18 empty] | Indicative
Ge | Round | Replicate | Lab | Lab | Lab | Lab | Lab | Lab | Lab | Lab | Lab | Lab | Lab | Lab | Lab |  |  |  |  | 1
| No | No | 1.01 | 1.06 | 1.07 | 1.09 | 1.10 | 1.11 | 1.12 | 1.13 | 1.14 | 1.18 | 1.19 | 1.20 | 1.24 |  |  |  |  | ppm
|  |  | 4A*MS | 4A*MS | 4A*OES/MS | 4A*MS | 4A*OES/MS | 4A*OES/MS | 4A*OES/MS | 4A*OES/MS | 4A*OES/MS | 4A*MS | 4A*OES/MS | 4A*MS | 4A*OES/MS |  |  |  |  | 2
2
| 1 | 1 | 1.9 | < 1 | 1.5 | 0.26 | 0.05 | 0.11 | 0.13 | 0.12 | 0.09 | 1.7 | 0.4 | 1.9 | 3.7 |  |  |  |  | 1
| 1 | 2 | 1.9 | < 1 | 1.5 | 0.27 | 0.07 | 0.13 | 0.13 | 0.11 | 0.13 | 1.8 | 0.4 | 1.9 | 3.6 |  |  |  |  | 3
| 1 | 3 | 1.9 | < 1 | 1.6 | 0.27 | 0.07 | 0.12 | 0.13 | 0.13 | 0.12 | 1.7 | 0.4 | 1.6 | 3.2 |  |  |  |  | 16
| 1 | 4 | 2.1 | < 1 | 1.4 | 0.27 | 0.05 | 0.12 | 0.12 | 0.12 | 0.1 | 1.8 | 0.3 | 1.8 | 3.3 |  |  |  |  | 0.1702381
| 1 | 5 | 2 | < 1 | 1.5 | 0.26 | 0.08 | 0.12 | 0.11 | 0.11 | 0.13 | 1.8 | 0.4 | 1.7 | 3.1 |  |  |  |  | 9
| 1 | 6 | 2 | < 1 | 1.5 | 0.27 | 0.07 | 0.12 | 0.12 | 0.12 | 0.12 | 1.7 | 0.4 | 1.8 | 3.5
| Mean |  | 1.966667 |  | 1.5 | 0.2666667 | 0.065 | 0.12 | 0.1233333 | 0.1183333 | 0.115 | 1.75 | 0.3833333 | 1.783333 | 3.4
| Median |  | 1.95 |  | 1.5 | 0.27 | 0.07 | 0.12 | 0.125 | 0.12 | 0.12 | 1.75 | 0.4 | 1.8 | 3.4
| Std Dev. |  | 0.08164966 |  | 0.06324555 | 0.005163978 | 0.01224745 | 0.006324555 | 0.008164966 | 0.007527727 | 0.01643168 | 0.05477226 | 0.04082483 | 0.1169045 | 0.2366432
| Rel.Std.Dev. |  | 4.152% |  | 4.216% | 1.936% | 18.84% | 5.27% | 6.62% | 6.361% | 14.29% | 3.13% | 10.65% | 6.555% | 6.96%
| PDM3 |  | 1055% |  | 781.1% | 56.64% | -61.82% | -29.51% | -27.55% | -30.49% | -32.45% | 928% | 125.2% | 947.6% | 1897%
| Z-Score (Absolute) |  | 3.98 | 0.29 | 2.81 | 0.29 | 0.8 | 0.66 | 0.65 | 0.67 | 0.67 | 3.43 | 0 | 3.52 | 7.58
| Analytical results for Hf in OREAS 247b (Certified Value 2.61 ppm) | [18 empty] | Certified
Hf | Round | Replicate | Lab | Lab | Lab | Lab | Lab | Lab | Lab | Lab | Lab | Lab | Lab | Lab | Lab | Lab | Lab | Lab |  | 1
| No | No | 1.01 | 1.03 | 1.06 | 1.07 | 1.09 | 1.10 | 1.11 | 1.12 | 1.13 | 1.14 | 1.17 | 1.18 | 1.19 | 1.20 | 1.22 | 1.24 |  | ppm
|  |  | 4A*MS | 4A*MS | 4A*MS | 4A*OES/MS | 4A*MS | 4A*OES/MS | 4A*OES/MS | 4A*OES/MS | 4A*OES/MS | 4A*OES/MS | 4A*MS | 4A*MS | 4A*OES/MS | 4A*MS | 4A*MS | 4A*OES/MS |  | 2
3
| 1 | 1 | 2.65 | 2.066062 | 2.471814 | 2.4 | 2.43 | 2.8 | 2.4 | 2.6 | 2.6 | 2.5 | 2.535071 | 2.8 | 2.85 | 2.61 | 2.81 | 2.5 |  | 1
| 1 | 2 | 2.9 | 2.081102 | 2.492406 | 2.7 | 2.18 | 2.5 | 2.5 | 2.6 | 2.4 | 2.6 | 2.478108 | 2.8 | 2.94 | 2.72 | 2.78 | 2.5 |  | 22
| 1 | 3 | 2.67 | 2.027518 | 2.648169 | 2.7 | 2.26 | 2.5 | 2.8 | 2.7 | 2.3 | 2.5 | 2.589938 | 2.7 | 2.89 | 2.65 | 2.8 | 2.6 |  | 16
| 1 | 4 | 2.75 | 2.014888 | 2.478657 | 2.4 | 2.37 | 2.7 | 2.5 | 2.7 | 2.6 | 2.5 | 2.703765 | 2.7 | 2.93 | 2.64 | 2.83 | 2.8 |  | 2.612966
| 1 | 5 | 2.95 | 2.075057 | 2.665589 | 2.7 | 2.49 | 2.6 | 2.5 | 2.7 | 2.7 | 2.5 | 2.496926 | 2.8 | 2.82 | 2.62 | 2.85 | 2.6 |  | 30
| 1 | 6 | 3.06 | 2.019693 | 2.512516 | 2.4 | 2.31 | 2.5 | 2.4 | 2.7 | 2.6 | 2.6 | 2.78618 | 2.7 | 2.88 | 2.8 | 2.9 | 2.7
| Mean |  | 2.83 | 2.047387 | 2.544858 | 2.55 | 2.34 | 2.6 | 2.516667 | 2.666667 | 2.533333 | 2.533333 | 2.598331 | 2.75 | 2.885 | 2.673333 | 2.828333 | 2.616667
| Median |  | 2.825 | 2.04679 | 2.502461 | 2.55 | 2.34 | 2.55 | 2.5 | 2.7 | 2.6 | 2.5 | 2.562504 | 2.75 | 2.885 | 2.645 | 2.82 | 2.6
| Std Dev. |  | 0.1652876 | 0.02989652 | 0.08805047 | 0.1643168 | 0.1134901 | 0.1264911 | 0.147196 | 0.05163978 | 0.1505545 | 0.05163978 | 0.122648 | 0.05477226 | 0.04593474 | 0.0731209 | 0.04262237 | 0.1169045
| Rel.Std.Dev. |  | 5.841% | 1.46% | 3.46% | 6.444% | 4.85% | 4.865% | 5.849% | 1.936% | 5.943% | 2.038% | 4.72% | 1.992% | 1.592% | 2.735% | 1.507% | 4.468%
| PDM3 |  | 8.306% | -21.65% | -2.607% | -2.41% | -10.45% | -0.4962% | -3.685% | 2.055% | -3.048% | -3.048% | -0.5601% | 5.244% | 10.41% | 2.31% | 8.242% | 0.1416%
| Z-Score (Absolute) |  | 2.2 | 5.25 | 0.52 | 0.47 | 2.47 | 0.01 | 0.79 | 0.64 | 0.63 | 0.63 | 0.01 | 1.44 | 2.72 | 0.71 | 2.18 | 0.17
| Analytical results for Hg in OREAS 247b (Indicative Value 0.081 ppm) | [18 empty] | Indicative
Hg | Round | Replicate | Lab | Lab | [15 empty] | 1
| No | No | 1.06 | 1.21 | [15 empty] | ppm
|  |  | 4A*MS | 4A*MS | [15 empty] | 3
3
| 1 | 1 | < 1 | < 0.01 | [15 empty] | 1
| 1 | 2 | < 1 | 0.08 | [15 empty] | 1
| 1 | 3 | < 1 | 0.08 | [15 empty] | 16
| 1 | 4 | < 1 | 0.08 | [15 empty] | 0.08083333
| 1 | 5 | < 1 | 0.08 | [15 empty] | 7
| 1 | 6 | < 1 | 0.16
| Mean |  |  | 0.096
| Median |  |  | 0.08
| Std Dev. |  |  | 0.03577709
| Rel.Std.Dev. |  |  | 37.27%
| PDM3 |  |  | 18.76%
| Z-Score (Absolute) |  | 0.67 | 0.67
| Analytical results for Ho in OREAS 247b (Certified Value 0.45 ppm) | [18 empty] | Certified
Ho | Round | Replicate | Lab | Lab | Lab | Lab | Lab | Lab | [11 empty] | 1
| No | No | 1.03 | 1.06 | 1.07 | 1.09 | 1.17 | 1.20 | [11 empty] | ppm
|  |  | 4A*MS | 4A*MS | 4A*OES/MS | 4A*MS | 4A*MS | 4A*MS | [11 empty] | 2
3
| 1 | 1 | 0.4587864 | 0.4337927 | 0.5 | 0.4 | 0.2483417 | 0.48 | [11 empty] | 1
| 1 | 2 | 0.4297625 | 0.4565921 | 0.4 | 0.39 | 0.2567639 | 0.45 | [11 empty] | 5
| 1 | 3 | 0.4412234 | 0.4627985 | 0.4 | 0.36 | 0.241535 | 0.45 | [11 empty] | 16
| 1 | 4 | 0.4631643 | 0.4811196 | 0.5 | 0.4 | 0.2292572 | 0.45 | [11 empty] | 0.4459102
| 1 | 5 | 0.442795 | 0.468374 | 0.5 | 0.43 | 0.2478703 | 0.44 | [11 empty] | 31
| 1 | 6 | 0.4572975 | 0.4615995 | 0.5 | 0.42 | 0.2269407 | 0.45
| Mean |  | 0.4488382 | 0.4607127 | 0.4666667 | 0.4 | 0.2417848 | 0.4533333
| Median |  | 0.4500463 | 0.462199 | 0.5 | 0.4 | 0.2447026 | 0.45
| Std Dev. |  | 0.01291628 | 0.01563294 | 0.05163978 | 0.0244949 | 0.0116769 | 0.0136626
| Rel.Std.Dev. |  | 2.878% | 3.393% | 11.07% | 6.124% | 4.829% | 3.014%
| PDM3 |  | 0.6566% | 3.32% | 4.655% | -10.3% | -45.78% | 1.665%
| Z-Score (Absolute) |  | 0.12 | 0.52 | 0.83 | 2.73 | 11.2 | 0.12
| Analytical results for In in OREAS 247b (Certified Value 0.067 ppm) | [18 empty] | Certified
In | Round | Replicate | Lab | Lab | Lab | Lab | Lab | Lab | Lab | Lab | Lab | Lab | Lab | Lab | Lab | Lab | Lab |  |  | 1
| No | No | 1.01 | 1.06 | 1.07 | 1.09 | 1.10 | 1.11 | 1.12 | 1.13 | 1.14 | 1.17 | 1.18 | 1.19 | 1.20 | 1.22 | 1.24 |  |  | ppm
|  |  | 4A*MS | 4A*MS | 4A*OES/MS | 4A*MS | 4A*OES/MS | 4A*OES/MS | 4A*OES/MS | 4A*OES/MS | 4A*OES/MS | 4A*MS | 4A*MS | 4A*OES/MS | 4A*MS | 4A*MS | 4A*OES/MS |  |  | 3
3
| 1 | 1 | 0.07 | < 0.2 | < 0.1 | 0.22 | 0.062 | 0.061 | 0.059 | 0.064 | 0.061 | 0.023381 | 0.07 | 0.07 | 0.07 | < 1 | 0.08 |  |  | 1
| 1 | 2 | 0.07 | < 0.2 | < 0.1 | 0.2 | 0.064 | 0.063 | 0.072 | 0.061 | 0.064 | 0.03142615 | 0.07 | 0.07 | 0.07 | < 1 | 0.09 |  |  | 24
| 1 | 3 | 0.07 | < 0.2 | < 0.1 | 0.2 | 0.061 | 0.065 | 0.064 | 0.059 | 0.067 | 0.03695744 | 0.07 | 0.08 | 0.07 | < 1 | 0.08 |  |  | 16
| 1 | 4 | 0.07 | < 0.2 | 0.1 | 0.22 | 0.065 | 0.061 | 0.069 | 0.065 | 0.061 | 0.02673335 | 0.07 | 0.07 | 0.05 | < 1 | 0.08 |  |  | 0.0665
| 1 | 5 | 0.07 | < 0.2 | < 0.1 | 0.23 | 0.064 | 0.063 | 0.066 | 0.065 | 0.06 | 0.0333539 | 0.07 | 0.08 | 0.07 | < 1 | 0.08 |  |  | 32
| 1 | 6 | 0.07 | < 0.2 | < 0.1 | 0.21 | 0.061 | 0.065 | 0.066 | 0.062 | 0.063 | 0.03662254 | 0.07 | 0.07 | 0.06 | < 1 | 0.08
| Mean |  | 0.07 |  | 0.1 | 0.2133333 | 0.06283333 | 0.063 | 0.066 | 0.06266667 | 0.06266667 | 0.0314124 | 0.07 | 0.07333333 | 0.065 |  | 0.08166667
| Median |  | 0.07 |  | 0.1 | 0.215 | 0.063 | 0.063 | 0.066 | 0.063 | 0.062 | 0.03239003 | 0.07 | 0.07 | 0.07 |  | 0.08
| Std Dev. |  | 0 |  |  | 0.0121106 | 0.001722401 | 0.001788854 | 0.004427189 | 0.00242212 | 0.002581989 | 0.005441682 | 0 | 0.005163978 | 0.0083666 |  | 0.004082483
| Rel.Std.Dev. |  | 0% |  |  | 5.677% | 2.741% | 2.839% | 6.708% | 3.865% | 4.12% | 17.32% | 0% | 7.042% | 12.87% |  | 4.999%
| PDM3 |  | 5.263% |  | 50.38% | 220.8% | -5.514% | -5.263% | -0.7519% | -5.764% | -5.764% | -52.76% | 5.263% | 10.28% | -2.256% |  | 22.81%
| Z-Score (Absolute) |  | 0.25 | 4.05 | NA | 18.37 | 0.65 | 0.63 | 0.25 | 0.67 | 0.67 | 4.63 | 0.25 | 0.67 | 0.38 | 54.62 | 1.73
Results from laboratory 1.07 were removed due to their 0.1 ppm reading resolution.
| Analytical results for K in OREAS 247b (Certified Value 1.82 wt.%) | [18 empty] | Certified
K | Round | Replicate | Lab | Lab | Lab | Lab | Lab | Lab | Lab | Lab | Lab | Lab | Lab | Lab | Lab | Lab | Lab | Lab |  | 1
| No | No | 1.01 | 1.03 | 1.06 | 1.07 | 1.09 | 1.10 | 1.11 | 1.12 | 1.13 | 1.14 | 1.17 | 1.18 | 1.19 | 1.20 | 1.22 | 1.24 |  | wt.%
|  |  | 4A*OES | 4A*OES | 4A*MS | 4A*OES/MS | 4A*MS | 4A*OES/MS | 4A*OES/MS | 4A*OES/MS | 4A*OES/MS | 4A*OES/MS | 4A*MS | 4A*OES | 4A*OES/MS | 4A*MS | 4A*MS | 4A*OES/MS |  | 2
3
| 1 | 1 | 1.8152 | 1.9239 | 1.778612 | 1.9 | 1.85 | 1.84 | 1.81 | 1.79 | 1.86 | 1.81 | 1.785354 | 1.8 | 1.63 | 1.8488 | 1.82 | 1.8 |  | 1
| 1 | 2 | 1.8523 | 1.93952 | 1.820506 | 1.87 | 1.86 | 1.81 | 1.84 | 1.8 | 1.81 | 1.84 | 1.810608 | 1.77 | 1.7 | 1.8349 | 1.81 | 1.81 |  | #N/A
| 1 | 3 | 1.8093 | 1.92643 | 1.826303 | 1.93 | 1.78 | 1.8 | 1.82 | 1.8 | 1.77 | 1.85 | 1.777344 | 1.76 | 1.72 | 1.8601 | 1.82 | 1.81 |  | 16
| 1 | 4 | 1.8169 | 1.93039 | 1.842959 | 1.87 | 1.84 | 1.88 | 1.84 | 1.81 | 1.84 | 1.79 | 1.733024 | 1.79 | 1.66 | 1.8437 | 1.81 | 1.77 |  | 1.81545
| 1 | 5 | 1.8568 | 1.92269 | 1.832077 | 1.86 | 1.75 | 1.87 | 1.75 | 1.74 | 1.86 | 1.83 | 1.707274 | 1.78 | 1.7 | 1.8615 | 1.78 | 1.79 |  | 33
| 1 | 6 | 1.8091 | 1.92654 | 1.792179 | 1.87 | 1.84 | 1.84 | 1.8 | 1.78 | 1.84 | 1.84 | 1.706237 | 1.78 | 1.69 | 1.8327 | 1.83 | 1.79
| Mean |  | 1.8266 | 1.928245 | 1.815439 | 1.883333 | 1.82 | 1.84 | 1.81 | 1.786667 | 1.83 | 1.826667 | 1.753307 | 1.78 | 1.683333 | 1.84695 | 1.811667 | 1.795
| Median |  | 1.81605 | 1.926485 | 1.823405 | 1.87 | 1.84 | 1.84 | 1.815 | 1.795 | 1.84 | 1.835 | 1.755184 | 1.78 | 1.695 | 1.84625 | 1.815 | 1.795
| Std Dev. |  | 0.02191858 | 0.006126417 | 0.02479985 | 0.0265832 | 0.04427189 | 0.03162278 | 0.0334664 | 0.02503331 | 0.03464102 | 0.02250926 | 0.04389598 | 0.01414214 | 0.03265986 | 0.01222191 | 0.01722401 | 0.01516575
| Rel.Std.Dev. |  | 1.2% | 0.3177% | 1.366% | 1.411% | 2.433% | 1.719% | 1.849% | 1.401% | 1.893% | 1.232% | 2.504% | 0.7945% | 1.94% | 0.6617% | 0.9507% | 0.8449%
| PDM3 |  | 0.6142% | 6.213% | -0.0005729% | 3.739% | 0.2506% | 1.352% | -0.3002% | -1.585% | 0.8015% | 0.6179% | -3.423% | -1.953% | -7.277% | 1.735% | -0.2084% | -1.126%
| Z-Score (Absolute) |  | 0.27 | 3.31 | 0.07 | 1.97 | 0.07 | 0.67 | 0.23 | 0.93 | 0.37 | 0.27 | 1.93 | 1.13 | 4.03 | 0.88 | 0.18 | 0.68
| Analytical results for La in OREAS 247b (Certified Value 30.3 ppm) | [18 empty] | Certified
La | Round | Replicate | Lab | Lab | Lab | Lab | Lab | Lab | Lab | Lab | Lab | Lab | Lab | Lab | Lab | Lab | Lab |  |  | 1
| No | No | 1.01 | 1.03 | 1.06 | 1.07 | 1.09 | 1.10 | 1.11 | 1.12 | 1.13 | 1.14 | 1.17 | 1.19 | 1.20 | 1.22 | 1.24 |  |  | ppm
|  |  | 4A*MS | 4A*MS | 4A*MS | 4A*OES/MS | 4A*MS | 4A*OES/MS | 4A*OES/MS | 4A*OES/MS | 4A*OES/MS | 4A*OES/MS | 4A*MS | 4A*OES/MS | 4A*OES | 4A*MS | 4A*OES/MS |  |  | 1
2
| 1 | 1 | 29.89 | 30.28466 | 28.96546 | 31 | 30.6 | 32 | 29.5 | 27.3 | 29.7 | 30.4 | 20.92358 | 27.9 | 31 | 33.04 | 39 |  |  | 1
| 1 | 2 | 31.01 | 30.65615 | 29.4982 | 30 | 31.7 | 30.8 | 29.4 | 27.2 | 30.1 | 30.8 | 21.46024 | 29.1 | 31 | 32.36 | 39 |  |  | 25
| 1 | 3 | 30.72 | 30.9032 | 30.69556 | 31.2 | 30.4 | 29.5 | 29 | 27.3 | 29.7 | 30.3 | 18.84805 | 28 | 31 | 32.14 | 39 |  |  | 16
| 1 | 4 | 30.4 | 30.80091 | 28.73243 | 29.5 | 31.3 | 32.3 | 30.3 | 27.3 | 30.2 | 30.6 | 18.64086 | 28.8 | 30 | 31.49 | 40 |  |  | 30.2679
| 1 | 5 | 30.95 | 30.46116 | 30.39551 | 31 | 31.3 | 31.8 | 29.1 | 29.7 | 31.4 | 30.3 | 19.23144 | 27.6 | 31 | 30.84 | 40 |  |  | 34
| 1 | 6 | 30.73 | 30.72885 | 28.89439 | 30.5 | 32.5 | 30.8 | 30.1 | 29.9 | 30.9 | 30.7 | 18.34525 | 28.5 | 31 | 32.01 | 40
| Mean |  | 30.61667 | 30.63915 | 29.53026 | 30.53333 | 31.3 | 31.2 | 29.56667 | 28.11667 | 30.33333 | 30.51667 | 19.5749 | 28.31667 | 30.83333 | 31.98 | 39.5
| Median |  | 30.725 | 30.6925 | 29.23183 | 30.75 | 31.3 | 31.3 | 29.45 | 27.3 | 30.15 | 30.5 | 19.03974 | 28.25 | 31 | 32.075 | 39.5
| Std Dev. |  | 0.4157724 | 0.2287216 | 0.8327624 | 0.6683313 | 0.7615773 | 1.041153 | 0.5278889 | 1.306012 | 0.6831301 | 0.2136976 | 1.296472 | 0.5776389 | 0.4082483 | 0.7528878 | 0.5477226
| Rel.Std.Dev. |  | 1.358% | 0.7465% | 2.82% | 2.189% | 2.433% | 3.337% | 1.785% | 4.645% | 2.252% | 0.7003% | 6.623% | 2.04% | 1.324% | 2.354% | 1.387%
| PDM3 |  | 1.152% | 1.227% | -2.437% | 0.8769% | 3.41% | 3.079% | -2.317% | -7.107% | 0.2162% | 0.8219% | -35.33% | -6.447% | 1.868% | 5.656% | 30.5%
| Z-Score (Absolute) |  | 0.07 | 0.09 | 0.88 | 0 | 0.67 | 0.59 | 0.85 | 2.13 | 0.18 | 0.01 | 9.64 | 1.95 | 0.26 | 1.27 | 7.89
| Analytical results for Li in OREAS 247b (Certified Value 46.7 ppm) | [18 empty] | Certified
Li | Round | Replicate | Lab | Lab | Lab | Lab | Lab | Lab | Lab | Lab | Lab | Lab | Lab | Lab | Lab | Lab | Lab | Lab |  | 1
| No | No | 1.01 | 1.03 | 1.06 | 1.07 | 1.09 | 1.10 | 1.11 | 1.12 | 1.13 | 1.14 | 1.17 | 1.18 | 1.19 | 1.20 | 1.22 | 1.24 |  | ppm
|  |  | 4A*MS | 4A*MS | 4A*MS | 4A*OES/MS | 4A*MS | 4A*OES/MS | 4A*OES/MS | 4A*OES/MS | 4A*OES/MS | 4A*OES/MS | 4A*MS | 4A*MS | 4A*OES/MS | 4A*OES | 4A*MS | 4A*OES/MS |  | 1
2
| 1 | 1 | 43.4 | 73.14657 | 45.20311 | 45 | 51 | 48.1 | 47.6 | 46.8 | 47.5 | 47.9 | 37.21334 | 44.4 | 41 | 47 | 48 | 49 |  | 1
| 1 | 2 | 44.5 | 73.12002 | 45.9863 | 46 | 49.4 | 46.8 | 47.6 | 47.2 | 46.9 | 48.4 | 36.74567 | 44.5 | 43 | 47 | 48.35 | 48.1 |  | #N/A
| 1 | 3 | 43.8 | 73.20582 | 45.70508 | 44 | 48.7 | 46.6 | 47.9 | 47.3 | 46.3 | 48.7 | 36.02498 | 45.3 | 44 | 47 | 48.34 | 49.5 |  | 16
| 1 | 4 | 44.3 | 73.18963 | 46.37215 | 43 | 51 | 49.2 | 48.3 | 47.3 | 47 | 47.5 | 37.48121 | 45.7 | 41 | 48 | 48.31 | 47.7 |  | 46.6799
| 1 | 5 | 44.3 | 73.26468 | 46.6616 | 47 | 48.7 | 49.4 | 46 | 45.4 | 47.6 | 48.3 | 36.8621 | 44.8 | 43 | 48 | 47.84 | 47.2 |  | 35
| 1 | 6 | 44.1 | 73.2778 | 45.0037 | 43 | 51 | 47.5 | 47 | 46.7 | 47.1 | 48.5 | 36.61985 | 45.8 | 44 | 47 | 48.54 | 48.2
| Mean |  | 44.06667 | 73.20075 | 45.82199 | 44.66667 | 49.96667 | 47.93333 | 47.4 | 46.78333 | 47.06667 | 48.21667 | 36.82452 | 45.08333 | 42.66667 | 47.33333 | 48.23 | 48.28333
| Median |  | 44.2 | 73.19772 | 45.84569 | 44.5 | 50.2 | 47.8 | 47.6 | 47 | 47.05 | 48.35 | 36.80388 | 45.05 | 43 | 47 | 48.325 | 48.15
| Std Dev. |  | 0.4033196 | 0.06265087 | 0.6482122 | 1.632993 | 1.16046 | 1.18603 | 0.8074652 | 0.7250287 | 0.4676181 | 0.4400758 | 0.5042215 | 0.6047038 | 1.36626 | 0.5163978 | 0.258457 | 0.8424172
| Rel.Std.Dev. |  | 0.9152% | 0.08559% | 1.415% | 3.656% | 2.322% | 2.474% | 1.704% | 1.55% | 0.9935% | 0.9127% | 1.369% | 1.341% | 3.202% | 1.091% | 0.5359% | 1.745%
| PDM3 |  | -5.598% | 56.81% | -1.838% | -4.313% | 7.041% | 2.685% | 1.543% | 0.2216% | 0.8285% | 3.292% | -21.11% | -3.42% | -8.597% | 1.4% | 3.321% | 3.435%
| Z-Score (Absolute) |  | 1.72 | 14.25 | 0.76 | 1.39 | 1.52 | 0.4 | 0.11 | 0.23 | 0.07 | 0.56 | 5.68 | 1.16 | 2.48 | 0.07 | 0.56 | 0.59
| Analytical results for Lu in OREAS 247b (Certified Value 0.2 ppm) | [18 empty] | Certified
Lu | Round | Replicate | Lab | Lab | Lab | Lab | Lab | Lab | Lab | [10 empty] | 1
| No | No | 1.06 | 1.07 | 1.09 | 1.17 | 1.19 | 1.20 | 1.22 | [10 empty] | ppm
|  |  | 4A*MS | 4A*OES/MS | 4A*MS | 4A*MS | 4A*OES/MS | 4A*MS | 4A*MS | [10 empty] | 2
3
| 1 | 1 | 0.1970947 | 0.2 | 0.2 | 0.1005708 | 0.18 | 0.22 | < 1 | [10 empty] | 1
| 1 | 2 | 0.2017374 | 0.2 | 0.2 | 0.0994915 | 0.21 | 0.21 | < 1 | [10 empty] | 6
| 1 | 3 | 0.2020377 | 0.2 | 0.19 | 0.1005699 | 0.2 | 0.22 | < 1 | [10 empty] | 16
| 1 | 4 | 0.19898 | 0.2 | 0.2 | 0.09340422 | 0.18 | 0.21 | < 1 | [10 empty] | 0.2018611
| 1 | 5 | 0.2074998 | 0.2 | 0.19 | 0.09340371 | 0.2 | 0.21 | < 1 | [10 empty] | 36
| 1 | 6 | 0.1984821 | 0.3 | 0.22 | 0.09670135 | 0.2 | 0.21 | < 1
| Mean |  | 0.200972 | 0.2166667 | 0.2 | 0.0973569 | 0.195 | 0.2133333
| Median |  | 0.2003587 | 0.2 | 0.2 | 0.09809642 | 0.2 | 0.21
| Std Dev. |  | 0.003729207 | 0.04082483 | 0.01095445 | 0.003373123 | 0.01224745 | 0.005163978
| Rel.Std.Dev. |  | 1.856% | 18.84% | 5.477% | 3.465% | 6.281% | 2.421%
| PDM3 |  | -0.4405% | 7.335% | -0.922% | -51.77% | -3.399% | 5.683%
| Z-Score (Absolute) |  | 0 | 0.86 | 0.05 | 5.65 | 0.33 | 0.67 | 16.31
| Analytical results for Mg in OREAS 247b (Certified Value 0.828 wt.%) | [18 empty] | Certified
Mg | Round | Replicate | Lab | Lab | Lab | Lab | Lab | Lab | Lab | Lab | Lab | Lab | Lab | Lab | Lab | Lab | Lab | Lab | Lab | 1
| No | No | 1.01 | 1.03 | 1.06 | 1.07 | 1.09 | 1.10 | 1.11 | 1.12 | 1.13 | 1.14 | 1.17 | 1.18 | 1.19 | 1.20 | 1.21 | 1.22 | 1.24 | wt.%
|  |  | 4A*OES | 4A*OES | 4A*MS | 4A*OES/MS | 4A*MS | 4A*OES/MS | 4A*OES/MS | 4A*OES/MS | 4A*OES/MS | 4A*OES/MS | 4A*MS | 4A*OES | 4A*OES/MS | 4A*OES | 4A*MS | 4A*MS | 4A*OES/MS | 3
3
| 1 | 1 | 0.801 | 0.861733 | 0.8650455 | 0.87 | 0.8 | 0.85 | 0.84 | 0.8 | 0.84 | 0.8 | 0.9571593 | 0.822 | 0.75 | 0.8205 | 0.8411 | 0.8 | 0.87 | 1
| 1 | 2 | 0.8215 | 0.8612895 | 0.8636871 | 0.86 | 0.83 | 0.82 | 0.83 | 0.8 | 0.82 | 0.82 | 0.932095 | 0.812 | 0.79 | 0.8243 | 0.8393 | 0.79 | 0.87 | #N/A
| 1 | 3 | 0.8022 | 0.861491 | 0.8794493 | 0.89 | 0.81 | 0.82 | 0.83 | 0.8 | 0.8 | 0.82 | 0.9749865 | 0.805 | 0.8 | 0.8153 | 0.8503 | 0.81 | 0.87 | 16
| 1 | 4 | 0.8034 | 0.86385 | 0.8837211 | 0.87 | 0.86 | 0.86 | 0.84 | 0.8 | 0.84 | 0.8 | 0.9337872 | 0.802 | 0.74 | 0.831 | 0.8501 | 0.8 | 0.86 | 0.828061
| 1 | 5 | 0.8248 | 0.8623655 | 0.8706893 | 0.85 | 0.81 | 0.87 | 0.81 | 0.78 | 0.84 | 0.81 | 0.9480127 | 0.814 | 0.79 | 0.8298 | 0.8462 | 0.79 | 0.86 | 37
| 1 | 6 | 0.8026 | 0.862196 | 0.8541426 | 0.86 | 0.81 | 0.84 | 0.82 | 0.79 | 0.82 | 0.82 | 1.044214 | 0.805 | 0.78 | 0.8162 | 0.8446 | 0.79 | 0.87
| Mean |  | 0.80925 | 0.8621542 | 0.8694558 | 0.8666667 | 0.82 | 0.8433333 | 0.8283333 | 0.795 | 0.8266667 | 0.8116667 | 0.9650425 | 0.81 | 0.775 | 0.82285 | 0.8452667 | 0.7966667 | 0.8666667
| Median |  | 0.803 | 0.8619645 | 0.8678674 | 0.865 | 0.81 | 0.845 | 0.83 | 0.8 | 0.83 | 0.815 | 0.952586 | 0.8085 | 0.785 | 0.8224 | 0.8454 | 0.795 | 0.87
| Std Dev. |  | 0.01084504 | 0.0009259679 | 0.01088224 | 0.0136626 | 0.0219089 | 0.02065591 | 0.01169045 | 0.0083666 | 0.01632993 | 0.009831921 | 0.0419086 | 0.007456541 | 0.02428992 | 0.006686928 | 0.004538135 | 0.008164966 | 0.005163978
| Rel.Std.Dev. |  | 1.34% | 0.1074% | 1.252% | 1.576% | 2.672% | 2.449% | 1.411% | 1.052% | 1.975% | 1.211% | 4.343% | 0.9206% | 3.134% | 0.8127% | 0.5369% | 1.025% | 0.5958%
| PDM3 |  | -2.272% | 4.117% | 4.999% | 4.662% | -0.9735% | 1.844% | 0.03288% | -3.993% | -0.1684% | -1.98% | 16.54% | -2.181% | -6.408% | -0.6293% | 2.078% | -3.791% | 4.662%
| Z-Score (Absolute) |  | 0.63 | 1.29 | 1.55 | 1.45 | 0.24 | 0.6 | 0.06 | 1.15 | 0 | 0.54 | 5.02 | 0.6 | 1.87 | 0.14 | 0.67 | 1.09 | 1.45
| Analytical results for Mn in OREAS 247b (Certified Value 0.03 wt.%) | [18 empty] | Certified
Mn | Round | Replicate | Lab | Lab | Lab | Lab | Lab | Lab | Lab | Lab | Lab | Lab | Lab | Lab | Lab | Lab | Lab | Lab | Lab | 1
| No | No | 1.01 | 1.03 | 1.06 | 1.07 | 1.09 | 1.10 | 1.11 | 1.12 | 1.13 | 1.14 | 1.17 | 1.18 | 1.19 | 1.20 | 1.21 | 1.22 | 1.24 | wt.%
|  |  | 4A*OES | 4A*OES | 4A*MS | 4A*OES/MS | 4A*MS | 4A*OES/MS | 4A*OES/MS | 4A*OES/MS | 4A*OES/MS | 4A*OES/MS | 4A*MS | 4A*OES | 4A*OES/MS | 4A*MS | 4A*MS | 4A*MS | 4A*OES/MS | 3
3
| 1 | 1 | 0.0292 | 0.0292095 | 0.03020122 | 0.0304 | 0.0308 | 0.0293 | 0.0292 | 0.029 | 0.0303 | 0.0286 | 0.02885078 | 0.0291 | 0.0298 | 0.0297 | 0.0296 | 0.02654 | 0.0316 | 1
| 1 | 2 | 0.0301 | 0.0292876 | 0.03022871 | 0.0295 | 0.0317 | 0.0292 | 0.0294 | 0.029 | 0.0294 | 0.0295 | 0.02928557 | 0.0291 | 0.0316 | 0.0296 | 0.0294 | 0.0264 | 0.0315 | 27
| 1 | 3 | 0.0292 | 0.0290181 | 0.0306862 | 0.0309 | 0.0308 | 0.0288 | 0.0293 | 0.0293 | 0.029 | 0.0293 | 0.02888691 | 0.0287 | 0.0308 | 0.0301 | 0.0298 | 0.02675 | 0.0314 | 16
| 1 | 4 | 0.0292 | 0.029083 | 0.03050935 | 0.0304 | 0.0314 | 0.0304 | 0.0297 | 0.0295 | 0.0296 | 0.0285 | 0.02821257 | 0.0286 | 0.0306 | 0.0294 | 0.0292 | 0.02644 | 0.0308 | 0.02972657
| 1 | 5 | 0.0299 | 0.0290247 | 0.03042344 | 0.03 | 0.0312 | 0.0302 | 0.0284 | 0.0289 | 0.0302 | 0.0289 | 0.02769761 | 0.0291 | 0.0303 | 0.0297 | 0.0297 | 0.02614 | 0.0316 | 38
| 1 | 6 | 0.0291 | 0.0291314 | 0.03014968 | 0.0293 | 0.0325 | 0.0297 | 0.0288 | 0.029 | 0.0292 | 0.0294 | 0.02796444 | 0.0289 | 0.031 | 0.0294 | 0.0296 | 0.02639 | 0.0316
| Mean |  | 0.02945 | 0.02912572 | 0.03036643 | 0.03008333 | 0.0314 | 0.0296 | 0.02913333 | 0.02911667 | 0.02961667 | 0.02903333 | 0.02848298 | 0.02891667 | 0.03068333 | 0.02965 | 0.02955 | 0.02644333 | 0.03141667
| Median |  | 0.0292 | 0.0291072 | 0.03032608 | 0.0302 | 0.0313 | 0.0295 | 0.02925 | 0.029 | 0.0295 | 0.0291 | 0.02853167 | 0.029 | 0.0307 | 0.02965 | 0.0296 | 0.02642 | 0.03155
| Std Dev. |  | 0.000432435 | 0.0001066476 | 0.0002093677 | 0.0006047038 | 0.0006418723 | 0.0006164414 | 0.0004633213 | 0.0002316607 | 0.0005307228 | 0.0004273952 | 0.0006166699 | 0.0002228602 | 0.0006145459 | 0.0002588436 | 0.0002167948 | 0.0002000667 | 0.0003125167
| Rel.Std.Dev. |  | 1.468% | 0.3662% | 0.6895% | 2.01% | 2.044% | 2.083% | 1.59% | 0.7956% | 1.792% | 1.472% | 2.165% | 0.7707% | 2.003% | 0.873% | 0.7337% | 0.7566% | 0.9947%
| PDM3 |  | -0.9304% | -2.021% | 2.152% | 1.2% | 5.629% | -0.4258% | -1.996% | -2.052% | -0.3697% | -2.332% | -4.183% | -2.725% | 3.219% | -0.2576% | -0.594% | -11.04% | 5.685%
| Z-Score (Absolute) |  | 0.13 | 0.55 | 1.07 | 0.7 | 2.41 | 0.07 | 0.54 | 0.57 | 0.09 | 0.67 | 1.39 | 0.83 | 1.48 | 0.13 | 0 | 4.05 | 2.44
| Analytical results for Mo in OREAS 247b (Certified Value 29.1 ppm) | [18 empty] | Certified
Mo | Round | Replicate | Lab | Lab | Lab | Lab | Lab | Lab | Lab | Lab | Lab | Lab | Lab | Lab | Lab | Lab | Lab | Lab | Lab | 1
| No | No | 1.01 | 1.03 | 1.06 | 1.07 | 1.09 | 1.10 | 1.11 | 1.12 | 1.13 | 1.14 | 1.17 | 1.18 | 1.19 | 1.20 | 1.21 | 1.22 | 1.24 | ppm
|  |  | 4A*MS | 4A*OES | 4A*MS | 4A*OES/MS | 4A*MS | 4A*OES/MS | 4A*OES/MS | 4A*OES/MS | 4A*OES/MS | 4A*OES/MS | 4A*MS | 4A*MS | 4A*OES/MS | 4A*MS | 4A*MS | 4A*MS | 4A*OES/MS | 1
2
| 1 | 1 | 29.4 | 26.44 | < 50 | 27 | 26.36 | 27.7 | 29.9 | 30.2 | 29.9 | 28.7 | 26.22479 | 28.3 | 28.29 | 29.5 | 31.3 | 24.89 | 29.7 | 1
| 1 | 2 | 30 | 26.08 | < 50 | 27 | 25.62 | 29.1 | 29.1 | 29.9 | 27.6 | 29.3 | 27.06473 | 28.8 | 28.48 | 29.4 | 31.8 | 24.71 | 29.7 | 28
| 1 | 3 | 29.5 | 26.76 | < 50 | 27 | 27.25 | 28.7 | 30.4 | 30.2 | 27.7 | 29.8 | 26.25452 | 28.1 | 28.12 | 29.6 | 31.9 | 24.18 | 29.9 | 16
| 1 | 4 | 29.9 | 26.01 | < 50 | 27 | 27.23 | 30.2 | 30.3 | 30 | 29.9 | 28.4 | 25.61741 | 28.3 | 28.84 | 29.2 | 30.4 | 23.23 | 29.9 | 29.11141
| 1 | 5 | 29.7 | 26.15 | < 50 | 27 | 28.18 | 30.3 | 29.8 | 28.9 | 30.5 | 29.3 | 24.97344 | 28.3 | 28.42 | 29.7 | 31.4 | 24.57 | 30 | 39
| 1 | 6 | 30 | 25.79 | < 50 | 25 | 27.43 | 29.1 | 29.1 | 29.4 | 30 | 30.1 | 25.13281 | 28.6 | 28.37 | 29.4 | 32.6 | 24.33 | 30.3
| Mean |  | 29.75 | 26.205 |  | 26.66667 | 27.01167 | 29.18333 | 29.76667 | 29.76667 | 29.26667 | 29.26667 | 25.87795 | 28.4 | 28.42 | 29.46667 | 31.56667 | 24.31833 | 29.91667
| Median |  | 29.8 | 26.115 |  | 27 | 27.24 | 29.1 | 29.85 | 29.95 | 29.9 | 29.3 | 25.9211 | 28.3 | 28.395 | 29.45 | 31.6 | 24.45 | 29.9
| Std Dev. |  | 0.2588436 | 0.3441366 |  | 0.8164966 | 0.8950847 | 0.9724539 | 0.5645057 | 0.5163978 | 1.272268 | 0.6408328 | 0.7888966 | 0.2529822 | 0.2405826 | 0.175119 | 0.7339391 | 0.5911486 | 0.2228602
| Rel.Std.Dev. |  | 0.8701% | 1.313% |  | 3.062% | 3.314% | 3.332% | 1.896% | 1.735% | 4.347% | 2.19% | 3.049% | 0.8908% | 0.8465% | 0.5943% | 2.325% | 2.431% | 0.7449%
| PDM3 |  | 2.194% | -9.984% |  | -8.398% | -7.213% | 0.2471% | 2.251% | 2.251% | 0.5333% | 0.5333% | -11.11% | -2.444% | -2.375% | 1.22% | 8.434% | -16.46% | 2.766%
| Z-Score (Absolute) |  | 0.5 | 2.63 | 3.7 | 2.22 | 1.92 | 0 | 0.52 | 0.52 | 0.07 | 0.07 | 2.92 | 0.69 | 0.67 | 0.25 | 2.11 | 4.3 | 0.65
| Analytical results for Na in OREAS 247b (Certified Value 0.264 wt.%) | [18 empty] | Certified
Na | Round | Replicate | Lab | Lab | Lab | Lab | Lab | Lab | Lab | Lab | Lab | Lab | Lab | Lab | Lab | Lab | Lab | Lab | Lab | 1
| No | No | 1.01 | 1.03 | 1.06 | 1.07 | 1.09 | 1.10 | 1.11 | 1.12 | 1.13 | 1.14 | 1.17 | 1.18 | 1.19 | 1.20 | 1.21 | 1.22 | 1.24 | wt.%
|  |  | 4A*OES | 4A*OES | 4A*MS | 4A*OES/MS | 4A*MS | 4A*OES/MS | 4A*OES/MS | 4A*OES/MS | 4A*OES/MS | 4A*OES/MS | 4A*MS | 4A*OES | 4A*OES/MS | 4A*MS | 4A*MS | 4A*MS | 4A*OES/MS | 3
3
| 1 | 1 | 0.2601 | 0.302393 | 0.27475146 | 0.28 | 0.27 | 0.27 | 0.26 | 0.27 | 0.26 | 0.27 | 0.3140983 | 0.258 | 0.36 | 0.2702 | 0.2415 | 0.25 | 0.26 | 1
| 1 | 2 | 0.2675 | 0.304758 | 0.28296794 | 0.27 | 0.27 | 0.27 | 0.26 | 0.27 | 0.26 | 0.27 | 0.3038406 | 0.257 | 0.39 | 0.2693 | 0.2405 | 0.28 | 0.26 | #N/A
| 1 | 3 | 0.2614 | 0.304615 | 0.30007391 | 0.28 | 0.26 | 0.26 | 0.26 | 0.27 | 0.26 | 0.27 | 0.3211464 | 0.255 | 0.4 | 0.2727 | 0.2454 | 0.26 | 0.26 | 16
| 1 | 4 | 0.263 | 0.302833 | 0.28519257 | 0.27 | 0.27 | 0.28 | 0.27 | 0.27 | 0.26 | 0.26 | 0.3058226 | 0.253 | 0.39 | 0.272 | 0.2402 | 0.24 | 0.27 | 0.2637717
| 1 | 5 | 0.2663 | 0.301876 | 0.28474945 | 0.27 | 0.26 | 0.28 | 0.25 | 0.26 | 0.26 | 0.27 | 0.311113 | 0.257 | 0.39 | 0.271 | 0.2422 | 0.25 | 0.26 | 40
| 1 | 6 | 0.2594 | 0.303326 | 0.27769052 | 0.27 | 0.27 | 0.27 | 0.26 | 0.26 | 0.26 | 0.27 | 0.3442933 | 0.254 | 0.41 | 0.2692 | 0.2445 | 0.25 | 0.27
| Mean |  | 0.26295 | 0.3033002 | 0.2842376 | 0.2733333 | 0.2666667 | 0.2716667 | 0.26 | 0.2666667 | 0.26 | 0.2683333 | 0.316719 | 0.2556667 | 0.39 | 0.2707333 | 0.2423833 | 0.255 | 0.2633333
| Median |  | 0.2622 | 0.3030795 | 0.283858695 | 0.27 | 0.27 | 0.27 | 0.26 | 0.27 | 0.26 | 0.27 | 0.3126057 | 0.256 | 0.39 | 0.2706 | 0.24185 | 0.25 | 0.26
| Std Dev. |  | 0.003318283 | 0.00117679 | 0.008791198 | 0.005163978 | 0.005163978 | 0.007527727 | 0.006324555 | 0.005163978 | 0 | 0.004082483 | 0.01485142 | 0.001966384 | 0.0167332 | 0.001430618 | 0.002131119 | 0.01378405 | 0.005163978
| Rel.Std.Dev. |  | 1.262% | 0.388% | 3.093% | 1.889% | 1.936% | 2.771% | 2.433% | 1.936% | 0% | 1.521% | 4.689% | 0.7691% | 4.291% | 0.5284% | 0.8792% | 5.406% | 1.961%
| PDM3 |  | -0.3115% | 14.99% | 7.759% | 3.625% | 1.098% | 2.993% | -1.43% | 1.098% | -1.43% | 1.729% | 20.07% | -3.073% | 47.86% | 2.639% | -8.109% | -3.325% | -0.1662%
| Z-Score (Absolute) |  | 0.38 | 3.71 | 1.78 | 0.67 | 0 | 0.51 | 0.67 | 0 | 0.67 | 0.17 | 5.06 | 1.11 | 12.47 | 0.41 | 2.46 | 1.18 | 0.34
| Analytical results for Nb in OREAS 247b (Certified Value 8.8 ppm) | [18 empty] | Certified
Nb | Round | Replicate | Lab | Lab | Lab | Lab | Lab | Lab | Lab | Lab | Lab | Lab | Lab | Lab | Lab | Lab | Lab |  |  | 1
| No | No | 1.01 | 1.06 | 1.07 | 1.09 | 1.10 | 1.11 | 1.12 | 1.13 | 1.14 | 1.17 | 1.18 | 1.19 | 1.20 | 1.22 | 1.24 |  |  | ppm
|  |  | 4A*MS | 4A*MS | 4A*OES/MS | 4A*MS | 4A*OES/MS | 4A*OES/MS | 4A*OES/MS | 4A*OES/MS | 4A*OES/MS | 4A*MS | 4A*MS | 4A*OES/MS | 4A*MS | 4A*MS | 4A*OES/MS |  |  | 2
3
| 1 | 1 | 9.43 | 8.574048 | 8.1 | 4.2 | 8.5 | 9.1 | 9.1 | 8.9 | 9.4 | 4.176429 | 6.7 | 5.8 | 8.91 | 9.75 | 8.7 |  |  | 1
| 1 | 2 | 9.33 | 8.83196 | 7.9 | 4 | 9 | 9 | 9.3 | 8.1 | 9.6 | 4.476952 | 7.3 | 6.1 | 8.54 | 9.55 | 8.9 |  |  | 7
| 1 | 3 | 9.36 | 8.923146 | 8.2 | 4.6 | 8.8 | 9.6 | 9.2 | 8.3 | 9.5 | 4.848504 | 6.3 | 6 | 7.93 | 9.62 | 8.5 |  |  | 16
| 1 | 4 | 9.64 | 8.481027 | 8 | 4.3 | 9.6 | 9.3 | 9.2 | 9.6 | 9.2 | 3.890972 | 6.8 | 5.6 | 8.28 | 9.68 | 8.9 |  |  | 8.798957
| 1 | 5 | 9.47 | 8.993112 | 7.9 | 4.5 | 9.6 | 9.1 | 9 | 9.1 | 9.4 | 4.210343 | 7.3 | 5.6 | 7.77 | 9.56 | 8.7 |  |  | 41
| 1 | 6 | 9.48 | 8.821595 | 7.9 | 4.4 | 9 | 9.2 | 8.8 | 9.3 | 9.5 | 6.680923 | 6.6 | 6 | 8.75 | 9.61 | 8.6
| Mean |  | 9.451667 | 8.770815 | 8 | 4.333333 | 9.083333 | 9.216667 | 9.1 | 8.883333 | 9.433333 | 4.71402 | 6.833333 | 5.85 | 8.363333 | 9.628333 | 8.716667
| Median |  | 9.45 | 8.826778 | 7.95 | 4.35 | 9 | 9.15 | 9.15 | 9 | 9.45 | 4.343647 | 6.75 | 5.9 | 8.41 | 9.615 | 8.7
| Std Dev. |  | 0.1098029 | 0.2008145 | 0.1264911 | 0.2160247 | 0.4400758 | 0.2136976 | 0.1788854 | 0.5810909 | 0.136626 | 1.016179 | 0.3983298 | 0.2167948 | 0.4530636 | 0.07574079 | 0.1602082
| Rel.Std.Dev. |  | 1.162% | 2.29% | 1.581% | 4.985% | 4.845% | 2.319% | 1.966% | 6.541% | 1.448% | 21.56% | 5.829% | 3.706% | 5.417% | 0.7866% | 1.838%
| PDM3 |  | 7.418% | -0.3198% | -9.08% | -50.75% | 3.232% | 4.747% | 3.421% | 0.9589% | 7.21% | -46.43% | -22.34% | -33.51% | -4.951% | 9.426% | -0.9352%
| Z-Score (Absolute) |  | 0.69 | 0 | 0.78 | 4.52 | 0.32 | 0.45 | 0.34 | 0.11 | 0.67 | 4.13 | 1.97 | 2.97 | 0.41 | 0.87 | 0.06
| Analytical results for Nd in OREAS 247b (Certified Value 25.8 ppm) | [18 empty] | Certified
Nd | Round | Replicate | Lab | Lab | Lab | Lab | Lab | Lab | Lab | [10 empty] | 1
| No | No | 1.03 | 1.06 | 1.07 | 1.09 | 1.17 | 1.20 | 1.21 | [10 empty] | ppm
|  |  | 4A*MS | 4A*MS | 4A*OES/MS | 4A*MS | 4A*MS | 4A*MS | 4A*MS | [10 empty] | 1
2
| 1 | 1 | 26.74562 | 25.26572 | 25.8 | 26.4 | 15.88774 | 25.65 | 21 | [10 empty] | 1
| 1 | 2 | 26.79694 | 25.41346 | 25.4 | 26.3 | 16.36821 | 26.12 | 19 | [10 empty] | 8
| 1 | 3 | 26.5452 | 26.43042 | 25.4 | 24.6 | 14.49713 | 25.34 | 26 | [10 empty] | 16
| 1 | 4 | 26.59035 | 24.87526 | 25 | 26.2 | 14.30187 | 25.58 | 20 | [10 empty] | 25.81364
| 1 | 5 | 26.53738 | 27.49203 | 24.8 | 25.4 | 14.82115 | 25.42 | 21 | [10 empty] | 42
| 1 | 6 | 26.49192 | 25.4649 | 24 | 26.5 | 14.28078 | 25.85 | 22
| Mean |  | 26.6179 | 25.82363 | 25.06667 | 25.9 | 15.02615 | 25.66 | 21.5
| Median |  | 26.56777 | 25.43918 | 25.2 | 26.25 | 14.65914 | 25.615 | 21
| Std Dev. |  | 0.1239075 | 0.9653345 | 0.628225 | 0.7483315 | 0.8883121 | 0.2878194 | 2.428992
| Rel.Std.Dev. |  | 0.4655% | 3.738% | 2.506% | 2.889% | 5.912% | 1.122% | 11.3%
| PDM3 |  | 3.116% | 0.03871% | -2.894% | 0.3346% | -41.79% | -0.5952% | -16.71%
| Z-Score (Absolute) |  | 1.09 | 0.19 | 0.67 | 0.27 | 12.09 | 0 | 4.73
| Analytical results for Ni in OREAS 247b (Certified Value 31 ppm) | [18 empty] | Certified
Ni | Round | Replicate | Lab | Lab | Lab | Lab | Lab | Lab | Lab | Lab | Lab | Lab | Lab | Lab | Lab | Lab | Lab | Lab | Lab | 1
| No | No | 1.01 | 1.03 | 1.06 | 1.07 | 1.09 | 1.10 | 1.11 | 1.12 | 1.13 | 1.14 | 1.17 | 1.18 | 1.19 | 1.20 | 1.21 | 1.22 | 1.24 | ppm
|  |  | 4A*MS | AR*OES | 4A*MS | 4A*OES/MS | 4A*MS | 4A*OES/MS | 4A*OES/MS | 4A*OES/MS | 4A*OES/MS | 4A*OES/MS | 4A*MS | 4A*OES | 4A*OES/MS | 4A*MS | 4A*MS | 4A*MS | 4A*OES/MS | 1
|  |  |  | 0.25g | [15 empty] | 2
| 1 | 1 | 31.3 | 28.766 | 31.57042 | 30 | 31.8 | 31.6 | 30.5 | 31.7 | 31.5 | 30.9 | 41.75088 | 31 | 31.1 | 31.7 | 33.5 | 26.07 | 30.4 | 1
| 1 | 2 | 32.1 | 27.908 | 31.37711 | 30 | 33.6 | 31.1 | 30.2 | 31.6 | 28.3 | 29.5 | 34.95346 | 31 | 31.6 | 31.7 | 33.3 | 24.57 | 30.6 | 31
| 1 | 3 | 31.8 | 28.051 | 31.87598 | 30 | 31.2 | 29 | 31.2 | 31.7 | 29 | 29.5 | 41.65539 | 31 | 31.5 | 32.3 | 33.8 | 26.02 | 30.3 | 16
| 1 | 4 | 32 | 28.645 | 31.28706 | 29 | 31.6 | 31.4 | 31.3 | 31.5 | 31 | 30.5 | 38.71676 | 31 | 32.2 | 32 | 33.9 | 24.77 | 30.7 | 31.02004
| 1 | 5 | 32 | 28.161 | 31.99739 | 31 | 32.3 | 30.9 | 30.3 | 31.5 | 32.4 | 29.6 | 42.86007 | 31 | 31.7 | 31.9 | 33.6 | 24.61 | 30.8 | 43
| 1 | 6 | 31.8 | 28.205 | 31.35981 | 28 | 33.2 | 29.2 | 30.7 | 31.1 | 30.6 | 29.7 | 39.99912 | 31 | 31.1 | 31.4 | 33.4 | 24.85 | 30.4
| Mean |  | 31.83333 | 28.28933 | 31.57796 | 29.66667 | 32.28333 | 30.53333 | 30.7 | 31.51667 | 30.46667 | 29.95 | 39.98928 | 31 | 31.53333 | 31.83333 | 33.58333 | 25.14833 | 30.53333
| Median |  | 31.9 | 28.183 | 31.47376 | 30 | 32.05 | 31 | 30.6 | 31.55 | 30.8 | 29.65 | 40.82726 | 31 | 31.55 | 31.8 | 33.55 | 24.81 | 30.5
| Std Dev. |  | 0.2875181 | 0.3404436 | 0.2957547 | 1.032796 | 0.9432214 | 1.137834 | 0.4604346 | 0.2228602 | 1.546178 | 0.5991661 | 2.867034 | 0 | 0.4131182 | 0.3076795 | 0.2316607 | 0.7022369 | 0.1966384
| Rel.Std.Dev. |  | 0.9032% | 1.203% | 0.9366% | 3.481% | 2.922% | 3.727% | 1.5% | 0.7071% | 5.075% | 2.001% | 7.17% | 0% | 1.31% | 0.9665% | 0.6898% | 2.792% | 0.644%
| PDM3 |  | 2.622% | -8.803% | 1.799% | -4.363% | 4.073% | -1.569% | -1.032% | 1.601% | -1.784% | -3.45% | 28.91% | -0.06461% | 1.655% | 2.622% | 8.263% | -18.93% | -1.569%
| Z-Score (Absolute) |  | 0.67 | 2.19 | 0.47 | 1.08 | 1.04 | 0.38 | 0.24 | 0.42 | 0.43 | 0.85 | 7.27 | 0 | 0.43 | 0.67 | 2.09 | 4.73 | 0.38
| Analytical results for P in OREAS 247b (Certified Value 0.037 wt.%) | [18 empty] | Certified
P | Round | Replicate | Lab | Lab | Lab | Lab | Lab | Lab | Lab | Lab | Lab | Lab | Lab | Lab | Lab | Lab | Lab | Lab | Lab | 1
| No | No | 1.01 | 1.03 | 1.06 | 1.07 | 1.09 | 1.10 | 1.11 | 1.12 | 1.13 | 1.14 | 1.17 | 1.18 | 1.19 | 1.20 | 1.21 | 1.22 | 1.24 | wt.%
|  |  | 4A*OES | AR*OES | 4A*MS | 4A*OES/MS | 4A*MS | 4A*OES/MS | 4A*OES/MS | 4A*OES/MS | 4A*OES/MS | 4A*OES/MS | 4A*MS | 4A*OES | 4A*OES/MS | 4A*OES | 4A*MS | 4A*MS | 4A*OES/MS | 3
|  |  |  | 0.25g | [15 empty] | 3
| 1 | 1 | 0.0354 | 0.0342838 | 0.03895382 | 0.032 | 0.0406 | 0.037 | 0.037 | 0.037 | 0.038 | 0.036 | 0.04191472 | 0.036 | 0.0345 | 0.037 | 0.0367 | 0.038 | 0.037 | 1
| 1 | 2 | 0.0364 | 0.0341831 | 0.03724422 | 0.033 | 0.0405 | 0.037 | 0.036 | 0.038 | 0.037 | 0.037 | 0.04220937 | 0.036 | 0.0366 | 0.037 | 0.0364 | 0.038 | 0.036 | #N/A
| 1 | 3 | 0.0356 | 0.03432085 | 0.03865368 | 0.033 | 0.0404 | 0.036 | 0.037 | 0.038 | 0.036 | 0.036 | 0.04162234 | 0.036 | 0.037 | 0.037 | 0.0373 | 0.037 | 0.037 | 16
| 1 | 4 | 0.0355 | 0.0349184 | 0.03820552 | 0.033 | 0.0418 | 0.039 | 0.037 | 0.037 | 0.038 | 0.035 | 0.03924118 | 0.036 | 0.0347 | 0.0371 | 0.0372 | 0.035 | 0.036 | 0.03655267
| 1 | 5 | 0.0361 | 0.0346277 | 0.03751614 | 0.033 | 0.04 | 0.038 | 0.035 | 0.036 | 0.038 | 0.036 | 0.03989473 | 0.036 | 0.0359 | 0.0375 | 0.0377 | 0.035 | 0.037 | 44
| 1 | 6 | 0.0356 | 0.0338981 | 0.03771924 | 0.031 | 0.0423 | 0.037 | 0.036 | 0.037 | 0.037 | 0.037 | 0.03917547 | 0.036 | 0.0351 | 0.0365 | 0.0371 | 0.038 | 0.037
| Mean |  | 0.03576667 | 0.03437199 | 0.03804877 | 0.0325 | 0.04093333 | 0.03733333 | 0.03633333 | 0.03716667 | 0.03733333 | 0.03616667 | 0.0406763 | 0.036 | 0.03563333 | 0.03701667 | 0.03706667 | 0.03683333 | 0.03666667
| Median |  | 0.0356 | 0.034302325 | 0.03796238 | 0.033 | 0.04055 | 0.037 | 0.0365 | 0.037 | 0.0375 | 0.036 | 0.04075853 | 0.036 | 0.0355 | 0.037 | 0.03715 | 0.0375 | 0.037
| Std Dev. |  | 0.0003932768 | 0.0003562571 | 0.0006707005 | 0.00083666 | 0.0009025889 | 0.001032796 | 0.0008164966 | 0.0007527727 | 0.0008164966 | 0.0007527727 | 0.001392975 | 0 | 0.001030857 | 0.0003188521 | 0.0004589844 | 0.00147196 | 0.0005163978
| Rel.Std.Dev. |  | 1.1% | 1.036% | 1.763% | 2.574% | 2.205% | 2.766% | 2.247% | 2.025% | 2.187% | 2.081% | 3.425% | 0% | 2.893% | 0.8614% | 1.238% | 3.996% | 1.408%
| PDM3 |  | -2.15% | -5.966% | 4.093% | -11.09% | 11.98% | 2.136% | -0.6001% | 1.68% | 2.136% | -1.056% | 11.28% | -1.512% | -2.515% | 1.269% | 1.406% | 0.7678% | 0.3119%
| Z-Score (Absolute) |  | 1.08 | 2.49 | 1.23 | 4.38 | 4.15 | 0.51 | 0.51 | 0.34 | 0.51 | 0.67 | 3.89 | 0.84 | 1.21 | 0.19 | 0.24 | 0 | 0.17
| Analytical results for Pb in OREAS 247b (Certified Value 43 ppm) | [18 empty] | Certified
Pb | Round | Replicate | Lab | Lab | Lab | Lab | Lab | Lab | Lab | Lab | Lab | Lab | Lab | Lab | Lab | Lab | Lab | Lab | Lab | 1
| No | No | 1.01 | 1.03 | 1.06 | 1.07 | 1.09 | 1.10 | 1.11 | 1.12 | 1.13 | 1.14 | 1.17 | 1.18 | 1.19 | 1.20 | 1.21 | 1.22 | 1.24 | ppm
|  |  | 4A*MS | 4A*OES | 4A*MS | 4A*OES/MS | 4A*MS | 4A*OES/MS | 4A*OES/MS | 4A*OES/MS | 4A*OES/MS | 4A*OES/MS | 4A*MS | 4A*MS | 4A*OES/MS | 4A*MS | 4A*MS | 4A*MS | 4A*OES/MS | 1
2
| 1 | 1 | 41.6 | 40.601 | 41.96086 | 40 | 49.6 | 43.9 | 43.5 | 43.9 | 43 | 41.8 | 37.10129 | 43 | 43.1 | 44.8 | 59 | 50.5 | 41.9 | 1
| 1 | 2 | 42.3 | 39.404 | 41.10674 | 40 | 49.1 | 45.5 | 42.8 | 43 | 39.9 | 44.6 | 35.74459 | 43 | 43.9 | 44.9 | 50 | 51.2 | 41.2 | 32
| 1 | 3 | 41.8 | 39.887 | 40.9497 | 41 | 46.9 | 43.3 | 46.1 | 44.2 | 39.4 | 43.6 | 33.89853 | 43 | 44.3 | 44.2 | 52 | 51 | 40.1 | 16
| 1 | 4 | 42.5 | 37.1845 | 41.97793 | 41 | 49 | 45.7 | 43.6 | 43.8 | 43.2 | 42.5 | 34.29638 | 43 | 43.8 | 44.9 | 50 | 49.1 | 40 | 42.964
| 1 | 5 | 42.9 | 39.9215 | 42.25721 | 41 | 46.7 | 46.5 | 45.5 | 41.8 | 43.1 | 44.5 | 34.02079 | 43 | 42.8 | 44.7 | 52 | 49.9 | 41.2 | 45
| 1 | 6 | 42.4 | 37.771 | 41.25446 | 38 | 48.8 | 44.3 | 42.7 | 42.8 | 42.2 | 45.4 | 34.92705 | 43 | 43.2 | 44.5 | 52 | 50.5 | 42.5
| Mean |  | 42.25 | 39.12817 | 41.58449 | 40.16667 | 48.35 | 44.86667 | 44.03333 | 43.25 | 41.8 | 43.73333 | 34.9981 | 43 | 43.51667 | 44.66667 | 52.5 | 50.36667 | 41.15
| Median |  | 42.35 | 39.6455 | 41.60766 | 40.5 | 48.9 | 44.9 | 43.55 | 43.4 | 42.6 | 44.05 | 34.61172 | 43 | 43.5 | 44.75 | 52 | 50.5 | 41.2
| Std Dev. |  | 0.4764452 | 1.346868 | 0.5457337 | 1.169045 | 1.230853 | 1.222566 | 1.427819 | 0.893868 | 1.709971 | 1.370645 | 1.236309 | 0 | 0.5706721 | 0.273252 | 3.331666 | 0.7685484 | 0.9813256
| Rel.Std.Dev. |  | 1.128% | 3.442% | 1.312% | 2.91% | 2.546% | 2.725% | 3.243% | 2.067% | 4.091% | 3.134% | 3.533% | 0% | 1.311% | 0.6118% | 6.346% | 1.526% | 2.385%
| PDM3 |  | -1.662% | -8.928% | -3.211% | -6.511% | 12.54% | 4.429% | 2.489% | 0.6657% | -2.709% | 1.791% | -18.54% | 0.08379% | 1.286% | 3.963% | 22.2% | 17.23% | -4.222%
| Z-Score (Absolute) |  | 0.42 | 1.72 | 0.69 | 1.29 | 2.13 | 0.67 | 0.33 | 0 | 0.6 | 0.2 | 3.44 | 0.1 | 0.11 | 0.59 | 3.86 | 2.97 | 0.88
| Analytical results for Pr in OREAS 247b (Indicative Value 6.99 ppm) | [18 empty] | Indicative
Pr | Round | Replicate | Lab | Lab | Lab | Lab | Lab | Lab | [11 empty] | 1
| No | No | 1.03 | 1.06 | 1.07 | 1.09 | 1.17 | 1.20 | [11 empty] | ppm
|  |  | 4A*MS | 4A*MS | 4A*OES/MS | 4A*MS | 4A*MS | 4A*MS | [11 empty] | 2
2
| 1 | 1 | 6.191664 | 6.819112 | 7.2 | 6.77 | 4.344323 | 7.06 | [11 empty] | 1
| 1 | 2 | 6.187748 | 7.019011 | 7 | 6.86 | 4.421922 | 7.1 | [11 empty] | 2
| 1 | 3 | 6.197817 | 7.175398 | 7.1 | 6.65 | 3.899572 | 7.04 | [11 empty] | 16
| 1 | 4 | 6.211495 | 6.900367 | 7.1 | 6.62 | 3.883441 | 7.07 | [11 empty] | 6.993175
| 1 | 5 | 6.208974 | 7.118842 | 7.2 | 6.93 | 3.990813 | 7.06 | [11 empty] | 8
| 1 | 6 | 6.204703 | 6.883478 | 7 | 7.1 | 3.879269 | 7.06
| Mean |  | 6.2004 | 6.986035 | 7.1 | 6.821667 | 4.06989 | 7.065
| Median |  | 6.20126 | 6.959689 | 7.1 | 6.815 | 3.945193 | 7.06
| Std Dev. |  | 0.009573018 | 0.1416361 | 0.08944272 | 0.1808222 | 0.2472248 | 0.01974842
| Rel.Std.Dev. |  | 0.1544% | 2.027% | 1.26% | 2.651% | 6.074% | 0.2795%
| PDM3 |  | -11.34% | -0.1021% | 1.528% | -2.453% | -41.8% | 1.027%
| Z-Score (Absolute) |  | 2.66 | 0.31 | 0.74 | 0.31 | 10.7 | 0.61
| Analytical results for Rb in OREAS 247b (Certified Value 117 ppm) | [18 empty] | Certified
Rb | Round | Replicate | Lab | Lab | Lab | Lab | Lab | Lab | Lab | Lab | Lab | Lab | Lab | Lab | Lab | Lab | Lab | Lab |  | 1
| No | No | 1.01 | 1.03 | 1.06 | 1.07 | 1.09 | 1.10 | 1.11 | 1.12 | 1.13 | 1.14 | 1.17 | 1.18 | 1.19 | 1.20 | 1.22 | 1.24 |  | ppm
|  |  | 4A*MS | 4A*MS | 4A*MS | 4A*OES/MS | 4A*MS | 4A*OES/MS | 4A*OES/MS | 4A*OES/MS | 4A*OES/MS | 4A*OES/MS | 4A*MS | 4A*MS | 4A*OES/MS | 4A*MS | 4A*MS | 4A*OES/MS |  | 0
0
| 1 | 1 | 116.9 | 111.617 | 116.885 | 120 | 121 | 115 | 116.5 | 98.3 | 115.5 | 114 | 132.8051 | 113 | 119.5 | 118.38 | 106.22 | 138.7 |  | 1
| 1 | 2 | 120.6 | 110.995 | 116.0421 | 115 | 124 | 116 | 112.5 | 96.4 | 109 | 120 | 130.8212 | 115 | 127.1 | 117.93 | 104.78 | 137.6 |  | 34
| 1 | 3 | 119.01 | 109.3081 | 121.4228 | 120 | 119 | 117 | 115.5 | 97.5 | 112 | 118 | 133.2985 | 114 | 123.6 | 118.51 | 104.24 | 137.2 |  | 16
| 1 | 4 | 119.79 | 110.0257 | 117.3831 | 117 | 122 | 125.5 | 121 | 96.7 | 117.5 | 117 | 127.688 | 110 | 121.5 | 116.27 | 102.48 | 130.8 |  | 117.4977
| 1 | 5 | 119.31 | 110.7132 | 119.5404 | 116 | 125 | 124.5 | 111 | 108 | 119 | 119.5 | 131.3969 | 115 | 122 | 119.08 | 100.03 | 137.4 |  | 46
| 1 | 6 | 119.16 | 109.1994 | 113.764 | 118 | 126 | 119.5 | 116 | 106.5 | 121.5 | 120.5 | 141.8564 | 111 | 123.4 | 116.4 | 101.81 | 139.2
| Mean |  | 119.1283 | 110.3097 | 117.5063 | 117.6667 | 122.8333 | 119.5833 | 115.4167 | 100.5667 | 115.75 | 118.1667 | 132.9777 | 113 | 122.85 | 117.7617 | 103.26 | 136.8167
| Median |  | 119.235 | 110.3694 | 117.134 | 117.5 | 123 | 118.25 | 115.75 | 97.9 | 116.5 | 118.75 | 132.101 | 113.5 | 122.7 | 118.155 | 103.36 | 137.5
| Std Dev. |  | 1.234268 | 0.9651926 | 2.684268 | 2.065591 | 2.639444 | 4.465609 | 3.484489 | 5.240483 | 4.612483 | 2.42212 | 4.776919 | 2.097618 | 2.557147 | 1.165151 | 2.243934 | 3.050519
| Rel.Std.Dev. |  | 1.036% | 0.875% | 2.284% | 1.755% | 2.149% | 3.734% | 3.019% | 5.211% | 3.985% | 2.05% | 3.592% | 1.856% | 2.082% | 0.9894% | 2.173% | 2.23%
| PDM3 |  | 1.388% | -6.118% | 0.007262% | 0.1438% | 4.541% | 1.775% | -1.771% | -14.41% | -1.487% | 0.5693% | 13.17% | -3.828% | 4.555% | 0.2246% | -12.12% | 16.44%
| Z-Score (Absolute) |  | 0.27 | 1.42 | 0.04 | 0.01 | 0.98 | 0.36 | 0.44 | 3.3 | 0.38 | 0.09 | 2.94 | 0.91 | 0.99 | 0.01 | 2.78 | 3.67
| Analytical results for Re in OREAS 247b (Certified Value < 0.002 ppm) | [18 empty] | Certified
Re | Round | Replicate | Lab | Lab | Lab | Lab | Lab | Lab | Lab | Lab | Lab | Lab | Lab | Lab | Lab |  |  |  |  | 1
| No | No | 1.01 | 1.06 | 1.07 | 1.09 | 1.10 | 1.11 | 1.12 | 1.13 | 1.14 | 1.17 | 1.18 | 1.21 | 1.24 |  |  |  |  | ppm
|  |  | 4A*MS | 4A*MS | 4A*OES/MS | 4A*MS | 4A*OES/MS | 4A*OES/MS | 4A*OES/MS | 4A*OES/MS | 4A*OES/MS | 4A*MS | 4A*MS | 4A*MS | 4A*OES/MS |  |  |  |  | 3
3
| 1 | 1 | < 0.002 | < 0.01 | < 0.001 | < 0.002 | < 0.002 | < 0.002 | < 0.002 | 0.002 | < 0.002 | < 0.001 | < 0.05 | < 0.003 | < 0.005 |  |  |  |  | 1
| 1 | 2 | < 0.002 | < 0.01 | < 0.001 | < 0.002 | < 0.002 | < 0.002 | < 0.002 | 0.002 | < 0.002 | 1.286541e-07 | < 0.05 | < 0.003 | < 0.005 |  |  |  |  | 35
| 1 | 3 | < 0.002 | < 0.01 | < 0.001 | < 0.002 | < 0.002 | < 0.002 | < 0.002 | < 0.002 | < 0.002 | 0.0003859622 | < 0.05 | < 0.003 | < 0.005 |  |  |  |  | 16
| 1 | 4 | < 0.002 | < 0.01 | < 0.001 | < 0.002 | < 0.002 | < 0.002 | < 0.002 | 0.002 | < 0.002 |  | < 0.05 | < 0.003 | < 0.005 |  |  |  |  | < 0.002
| 1 | 5 | < 0.002 | < 0.01 | 0.002 | < 0.002 | < 0.002 | < 0.002 | 0.002 | 0.002 | < 0.002 | 0.001158015 | < 0.05 | 0.013 | < 0.005 |  |  |  |  | 47
| 1 | 6 | < 0.002 | < 0.01 | 0.002 | < 0.002 | < 0.002 | < 0.002 | < 0.002 | 0.002 | < 0.002 | 0.0003859622 | < 0.05 | < 0.003 | < 0.005
| Mean |  |  |  | 0.002 |  |  |  | 0.002 | 0.002 |  | 0.0004825171 |  | 0.013
| Median |  |  |  | 0.002 |  |  |  | 0.002 | 0.002 |  | 0.0003859622 |  | 0.013
| Std Dev. |  |  |  | 0 |  |  |  |  | 0 |  | 0.0004856755
| Rel.Std.Dev. |  |  |  | 0% |  |  |  |  | 0% |  | 100.7%
PDM3
| Z-Score (Absolute) |  | 0 | 16.18 | 0 | 0 | 0 | 0 | 0.67 | 3.37 | 0 | 2.08 | 97.1 | 9.78 | 6.07
| Analytical results for S in OREAS 247b (Certified Value 0.868 wt.%) | [18 empty] | Certified
S | Round | Replicate | Lab | Lab | Lab | Lab | Lab | Lab | Lab | Lab | Lab | Lab | Lab | Lab | Lab | Lab | Lab | Lab |  | 1
| No | No | 1.01 | 1.03 | 1.06 | 1.07 | 1.09 | 1.10 | 1.11 | 1.12 | 1.13 | 1.14 | 1.18 | 1.19 | 1.20 | 1.21 | 1.22 | 1.24 |  | wt.%
|  |  | 4A*OES | AR*OES | 4A*MS | 4A*OES/MS | 4A*MS | 4A*OES/MS | 4A*OES/MS | 4A*OES/MS | 4A*OES/MS | 4A*OES/MS | 4A*OES | 4A*OES/MS | 4A*OES | 4A*MS | 4A*MS | 4A*OES/MS |  | 3
|  |  |  | 0.25g | [15 empty] | 3
| 1 | 1 | 0.8424 | 0.865347 | 0.8641785 | 0.75 | 0.88 | 0.87 | 0.86 | 0.86 | 0.9 | 0.86 | 0.853 | 0.89 | 0.875 | 0.9085 | 0.66 | 0.87 |  | 1
| 1 | 2 | 0.8652 | 0.867955 | 0.882153 | 0.77 | 0.89 | 0.87 | 0.86 | 0.87 | 0.87 | 0.88 | 0.854 | 0.84 | 0.8805 | 0.899 | 0.66 | 0.86 |  | 16
| 1 | 3 | 0.8441 | 0.864413 | 0.8832288 | 0.78 | 0.86 | 0.87 | 0.86 | 0.87 | 0.86 | 0.88 | 0.847 | 0.87 | 0.8743 | 0.9099 | 0.66 | 0.87 |  | 16
| 1 | 4 | 0.8473 | 0.868646 | 0.8893675 | 0.77 | 0.89 | 0.91 | 0.88 | 0.87 | 0.9 | 0.85 | 0.844 | 0.88 | 0.876 | 0.9345 | 0.65 | 0.86 |  | 0.8684283
| 1 | 5 | 0.864 | 0.864182 | 0.8826481 | 0.78 | 0.85 | 0.9 | 0.83 | 0.84 | 0.9 | 0.87 | 0.857 | 0.85 | 0.886 | 0.9093 | 0.66 | 0.87 |  | 48
| 1 | 6 | 0.8431 | 0.869594 | 0.8637954 | 0.72 | 0.89 | 0.89 | 0.85 | 0.86 | 0.89 | 0.88 | 0.845 | 0.86 | 0.864 | 0.888 | 0.64 | 0.87
| Mean |  | 0.8510167 | 0.8666895 | 0.8775619 | 0.7616667 | 0.8766667 | 0.885 | 0.8566667 | 0.8616667 | 0.8866667 | 0.87 | 0.85 | 0.865 | 0.8759667 | 0.9082 | 0.655 | 0.8666667
| Median |  | 0.8457 | 0.866651 | 0.8824005 | 0.77 | 0.885 | 0.88 | 0.86 | 0.865 | 0.895 | 0.875 | 0.85 | 0.865 | 0.8755 | 0.9089 | 0.66 | 0.87
| Std Dev. |  | 0.01066122 | 0.002329713 | 0.01083572 | 0.02316607 | 0.0175119 | 0.01760682 | 0.01632993 | 0.01169045 | 0.0175119 | 0.01264911 | 0.005366563 | 0.01870829 | 0.007323023 | 0.01541791 | 0.0083666 | 0.005163978
| Rel.Std.Dev. |  | 1.253% | 0.2688% | 1.235% | 3.041% | 1.998% | 1.989% | 1.906% | 1.357% | 1.975% | 1.454% | 0.6314% | 2.163% | 0.836% | 1.698% | 1.277% | 0.5958%
| PDM3 |  | -2.005% | -0.2002% | 1.052% | -12.29% | 0.9487% | 1.908% | -1.354% | -0.7786% | 2.1% | 0.181% | -2.122% | -0.3948% | 0.868% | 4.58% | -24.58% | -0.2029%
| Z-Score (Absolute) |  | 1.01 | 0 | 0.7 | 6.78 | 0.64 | 1.18 | 0.65 | 0.32 | 1.29 | 0.21 | 1.08 | 0.11 | 0.6 | 2.68 | 13.66 | 0
| Analytical results for Sb in OREAS 247b (Certified Value 0.365 wt.%) | [18 empty] | Certified
Sb | Round | Replicate | Lab | Lab | Lab | Lab | Lab | Lab | Lab | Lab | Lab | Lab | Lab | Lab | Lab | Lab | Lab | Lab | Lab | 1
| No | No | 1.01 | 1.03 | 1.06 | 1.07 | 1.09 | 1.10 | 1.11 | 1.12 | 1.13 | 1.14 | 1.17 | 1.18 | 1.19 | 1.20 | 1.21 | 1.22 | 1.24 | wt.%
|  |  | 4A*MS | 4A*OES | 4A*MS | 4A*OES/MS | 4A*MS | 4A*OES/MS | 4A*OES/MS | 4A*OES/MS | 4A*OES/MS | 4A*OES/MS | 4A*MS | 4A*MS | 4A*OES/MS | 4A*MS | 4A*MS | 4A*MS | 4A*OES/MS | 3
3
| 1 | 1 | 0.352415 | 0.34264 | 0.3603513 | > 0.05 | 0.3883 | 0.36 | 0.352 | 0.357 | 0.411 | 0.355 | 0.2858219 | 0.358 | 0.4004 | 0.36733 | 0.391445 | 0.33534 | > 0.1 | 1
| 1 | 2 | 0.355595 | 0.34304 | 0.3611232 | > 0.05 | 0.3886 | 0.356 | 0.348 | 0.357 | 0.374 | 0.361 | 0.2885833 | 0.362 | 0.3972 | 0.360361 | 0.382038 | 0.325264 | > 0.1 | 36
| 1 | 3 | 0.351043 | 0.34019 | 0.365391 | > 0.05 | 0.3891 | 0.354 | 0.345 | 0.36 | 0.368 | 0.365 | 0.2855434 | 0.353 | 0.3921 | 0.367917 | 0.364777 | 0.327679 | > 0.1 | 16
| 1 | 4 | 0.35557 | 0.34117 | 0.3605987 | > 0.05 | 0.3925 | 0.373 | 0.363 | 0.359 | 0.409 | 0.354 | 0.2906694 | 0.364 | 0.3993 | 0.362405 | 0.389991 | 0.318068 | > 0.1 | 0.3646094
| 1 | 5 | 0.355375 | 0.3425 | 0.3595093 | > 0.05 | 0.3891 | 0.377 | 0.333 | 0.345 | 0.412 | 0.363 | 0.2758698 | 0.361 | 0.3952 | 0.363435 | 0.392467 | 0.329415 | > 0.1 | 49
| 1 | 6 | 0.35824 | 0.34357 | 0.3561544 | > 0.05 | 0.3858 | 0.37 | 0.341 | 0.354 | 0.405 | 0.365 | 0.3104099 | 0.368 | 0.3959 | 0.357834 | 0.382999 | 0.326047 | > 0.1
| Mean |  | 0.3547063 | 0.342185 | 0.3605213 |  | 0.3889 | 0.365 | 0.347 | 0.3553333 | 0.3965 | 0.3605 | 0.2894829 | 0.361 | 0.3966833 | 0.3632137 | 0.3839528 | 0.3269688
| Median |  | 0.3554725 | 0.34257 | 0.360475 |  | 0.38885 | 0.365 | 0.3465 | 0.357 | 0.407 | 0.362 | 0.2872026 | 0.3615 | 0.39655 | 0.36292 | 0.386495 | 0.326863
| Std Dev. |  | 0.002574482 | 0.0012622 | 0.002973379 |  | 0.002149419 | 0.009591663 | 0.01017841 | 0.00546504 | 0.0199875 | 0.004888763 | 0.01144024 | 0.005138093 | 0.002991599 | 0.003920383 | 0.01036699 | 0.005648815
| Rel.Std.Dev. |  | 0.7258% | 0.3689% | 0.8247% |  | 0.5527% | 2.628% | 2.933% | 1.538% | 5.041% | 1.356% | 3.952% | 1.423% | 0.7542% | 1.079% | 2.7% | 1.728%
| PDM3 |  | -2.716% | -6.15% | -1.121% |  | 6.662% | 0.1071% | -4.83% | -2.544% | 8.747% | -1.127% | -20.6% | -0.9899% | 8.797% | -0.3828% | 5.305% | -10.32%
| Z-Score (Absolute) |  | 0.29 | 0.91 | 0 | NA | 1.42 | 0.22 | 0.67 | 0.26 | 1.79 | 0 | 3.54 | 0.02 | 1.8 | 0.13 | 1.17 | 1.67 | NA
| Analytical results for Sc in OREAS 247b (Certified Value 7.42 ppm) | [18 empty] | Certified
Sc | Round | Replicate | Lab | Lab | Lab | Lab | Lab | Lab | Lab | Lab | Lab | Lab | Lab | Lab | Lab | Lab | Lab | Lab |  | 1
| No | No | 1.01 | 1.03 | 1.06 | 1.07 | 1.09 | 1.10 | 1.11 | 1.12 | 1.13 | 1.14 | 1.17 | 1.18 | 1.19 | 1.20 | 1.22 | 1.24 |  | ppm
|  |  | 4A*MS | 4A*OES | 4A*MS | 4A*OES/MS | 4A*MS | 4A*OES/MS | 4A*OES/MS | 4A*OES/MS | 4A*OES/MS | 4A*OES/MS | 4A*MS | 4A*OES | 4A*OES/MS | 4A*MS | 4A*MS | 4A*OES/MS |  | 2
3
| 1 | 1 | 7.5 | 7.744 | 7.433292 | 7 | 7.4 | 7.2 | 7.1 | 7.4 | 7.5 | 7.3 | 66.86982 | 7 | 6.7 | 7.4 | 6.66 | 8.2 |  | 1
| 1 | 2 | 7.4 | 7.81 | 7.433803 | 7 | 7.1 | 7.2 | 7 | 7.5 | 6.9 | 7.6 | 72.6566 | 7 | 7.1 | 7.3 | 6.65 | 8.3 |  | 37
| 1 | 3 | 7.8 | 7.711 | 7.88289 | 7 | 7.3 | 7.2 | 7.1 | 7.6 | 7.1 | 8.2 | 71.82493 | 7 | 7 | 7.5 | 6.7 | 8.3 |  | 16
| 1 | 4 | 7.4 | 7.755 | 7.522427 | 7 | 7 | 7.7 | 7.2 | 7.6 | 7.6 | 7.5 | 62.74822 | 7 | 7 | 7.5 | 6.6 | 8.3 |  | 7.421804
| 1 | 5 | 7.8 | 7.722 | 7.724429 | 7 | 7.4 | 7.6 | 6.9 | 7.5 | 7.7 | 7.6 | 64.62903 | 7 | 7.1 | 7.4 | 6.64 | 8.3 |  | 50
| 1 | 6 | 7.7 | 7.744 | 7.636226 | 7 | 7.6 | 7.2 | 7.1 | 7.6 | 7.4 | 7.9 | 58.12311 | 7 | 7 | 7.4 | 6.73 | 8.4
| Mean |  | 7.6 | 7.747667 | 7.605511 | 7 | 7.3 | 7.35 | 7.066667 | 7.533333 | 7.366667 | 7.683333 | 66.14195 | 7 | 6.983333 | 7.416667 | 6.663333 | 8.3
| Median |  | 7.6 | 7.744 | 7.579327 | 7 | 7.35 | 7.2 | 7.1 | 7.55 | 7.45 | 7.6 | 65.74942 | 7 | 7 | 7.4 | 6.655 | 8.3
| Std Dev. |  | 0.1897367 | 0.03455238 | 0.1778031 | 0 | 0.219089 | 0.2345208 | 0.1032796 | 0.08164966 | 0.3076795 | 0.3188521 | 5.538498 | 0 | 0.147196 | 0.07527727 | 0.04589844 | 0.06324555
| Rel.Std.Dev. |  | 2.497% | 0.446% | 2.338% | 0% | 3.001% | 3.191% | 1.462% | 1.084% | 4.177% | 4.15% | 8.374% | 0% | 2.108% | 1.015% | 0.6888% | 0.762%
| PDM3 |  | 2.401% | 4.391% | 2.475% | -5.683% | -1.641% | -0.9675% | -4.785% | 1.503% | -0.7429% | 3.524% | 791.2% | -5.683% | -5.908% | -0.06922% | -10.22% | 11.83%
| Z-Score (Absolute) |  | 0.65 | 1.18 | 0.67 | NA | 0.42 | 0.24 | 1.25 | 0.42 | 0.18 | 0.95 | NA | NA | 1.55 | 0 | 2.69 | 3.15
Results from laboratories 1.07 and 1.18 were removed due to their 1 ppm reading resolution.
| Analytical results for Se in OREAS 247b (Certified Value 2.23 ppm) | [18 empty] | Certified
Se | Round | Replicate | Lab | Lab | Lab | Lab | Lab | Lab | Lab | Lab | Lab | Lab | Lab | Lab | Lab | Lab | Lab |  |  | 1
| No | No | 1.01 | 1.06 | 1.07 | 1.09 | 1.10 | 1.11 | 1.12 | 1.13 | 1.14 | 1.17 | 1.18 | 1.19 | 1.20 | 1.21 | 1.22 |  |  | ppm
|  |  | 4A*MS | 4A*MS | 4A*OES/MS | 4A*MS | 4A*OES/MS | 4A*OES/MS | 4A*OES/MS | 4A*OES/MS | 4A*OES/MS | 4A*MS | 4A*MS | 4A*OES/MS | 4A*MS | 4A*MS | 4A*MS |  |  | 2
2
| 1 | 1 | 2.6 | < 5 | 2.5 | 4.67 | 2 | 2 | 4 | 2 | 2 | 2.552832 | 2 | < 2 | 2.3 | < 0.05 | < 0.5 |  |  | 1
| 1 | 2 | 2.3 | < 5 | 2.4 | 4.66 | 2 | 2 | 3 | 2 | 2 | 3.204653 | 2 | < 2 | 2.4 | 0.82 | < 0.5 |  |  | #N/A
| 1 | 3 | 2.5 | < 5 | 2.4 | 4.61 | 2 | 2 | 4 | 2 | 2 | 3.097981 | 2 | < 2 | 2.2 | 2.44 | < 0.5 |  |  | 16
| 1 | 4 | 2.3 | < 5 | 2.1 | 4.37 | 3 | 2 | 3 | 3 | 2 | 2.575106 | 2 | < 2 | 2.4 | 1.64 | < 0.5 |  |  | 2.231591
| 1 | 5 | 1.9 | < 5 | 2.5 | 4.86 | 3 | 2 | 4 | 2 | 2 | 3.407417 | 2 | < 2 | 1.3 | 2.49 | < 0.5 |  |  | 51
| 1 | 6 | 2.4 | < 5 | 2.2 | 4.85 | 3 | 2 | 3 | 2 | 2 | 3.425494 | 2 | < 2 | 2.1 | 0.82 | < 0.5
| Mean |  | 2.333333 |  | 2.35 | 4.67 | 2.5 | 2 | 3.5 | 2.166667 | 2 | 3.043914 | 2 |  | 2.116667 | 1.642
| Median |  | 2.35 |  | 2.4 | 4.665 | 2.5 | 2 | 3.5 | 2 | 2 | 3.151317 | 2 |  | 2.25 | 1.64
| Std Dev. |  | 0.242212 |  | 0.1643168 | 0.1801111 | 0.5477226 | 0 | 0.5477226 | 0.4082483 | 0 | 0.3917756 | 0 |  | 0.4167333 | 0.8226907
| Rel.Std.Dev. |  | 10.38% |  | 6.992% | 3.857% | 21.91% | 0% | 15.65% | 18.84% | 0% | 12.87% | 0% |  | 19.69% | 50.1%
| PDM3 |  | 4.559% |  | 5.306% | 109.3% | 12.03% | -10.38% | 56.84% | -2.909% | -10.38% | 36.4% | -10.38% |  | -5.15% | -26.42%
| Z-Score (Absolute) |  | 0.34 | 0.67 | 0.37 | 5.06 | 0.67 | 0.34 | 2.7 | 0 | 0.34 | 1.77 | 0.34 | 2.36 | 0.1 | 1.61 | 3.88
| Analytical results for Sm in OREAS 247b (Certified Value 4.72 ppm) | [18 empty] | Certified
Sm | Round | Replicate | Lab | Lab | Lab | Lab | Lab | Lab | [11 empty] | 1
| No | No | 1.03 | 1.06 | 1.07 | 1.09 | 1.17 | 1.20 | [11 empty] | ppm
|  |  | 4A*MS | 4A*MS | 4A*OES/MS | 4A*MS | 4A*MS | 4A*MS | [11 empty] | 2
3
| 1 | 1 | 4.510902 | 4.815529 | 4.6 | 4.92 | 3.018985 | 4.74 | [11 empty] | 1
| 1 | 2 | 4.519536 | 4.760766 | 4.6 | 4.56 | 3.125233 | 4.75 | [11 empty] | 38
| 1 | 3 | 4.5319 | 4.73037 | 4.7 | 4.57 | 2.774635 | 4.78 | [11 empty] | 16
| 1 | 4 | 4.564129 | 4.745517 | 5.1 | 4.88 | 2.741612 | 4.81 | [11 empty] | 4.72125
| 1 | 5 | 4.523683 | 5.026576 | 4.8 | 4.54 | 2.791404 | 4.77 | [11 empty] | 52
| 1 | 6 | 4.559705 | 4.658894 | 4.9 | 5.03 | 2.765349 | 4.64
| Mean |  | 4.534976 | 4.789609 | 4.783333 | 4.75 | 2.869536 | 4.748333
| Median |  | 4.527792 | 4.753142 | 4.75 | 4.725 | 2.783019 | 4.76
| Std Dev. |  | 0.02198367 | 0.1266466 | 0.194079 | 0.2176235 | 0.1612737 | 0.05845226
| Rel.Std.Dev. |  | 0.4848% | 2.644% | 4.057% | 4.582% | 5.62% | 1.231%
| PDM3 |  | -3.945% | 1.448% | 1.315% | 0.6089% | -39.22% | 0.5736%
| Z-Score (Absolute) |  | 3.87 | 0.73 | 0.62 | 0.02 | 33.98 | 0.02
| Analytical results for Sn in OREAS 247b (Certified Value 3.01 ppm) | [18 empty] | Certified
Sn | Round | Replicate | Lab | Lab | Lab | Lab | Lab | Lab | Lab | Lab | Lab | Lab | Lab | Lab | Lab | Lab | Lab |  |  | 1
| No | No | 1.01 | 1.06 | 1.07 | 1.09 | 1.10 | 1.11 | 1.12 | 1.13 | 1.14 | 1.17 | 1.18 | 1.19 | 1.20 | 1.22 | 1.24 |  |  | ppm
|  |  | 4A*MS | 4A*MS | 4A*OES/MS | 4A*MS | 4A*OES/MS | 4A*OES/MS | 4A*OES/MS | 4A*OES/MS | 4A*OES/MS | 4A*MS | 4A*MS | 4A*OES/MS | 4A*MS | 4A*MS | 4A*OES/MS |  |  | 2
3
| 1 | 1 | 3 | 2.866908 | 3 | 3.3 | 2.7 | 2.7 | 3.1 | 3.3 | 2.8 | 2.024002 | 3 | 2.8 | 3 | 4.93 | 3.2 |  |  | 1
| 1 | 2 | 3.1 | 2.989188 | 3 | 3.5 | 2.7 | 2.6 | 3 | 2.8 | 2.8 | 2.213192 | 3 | 3.3 | 3.2 | 5.23 | 3.2 |  |  | 22
| 1 | 3 | 3.1 | 2.815038 | 3 | 3.5 | 2.7 | 2.7 | 3.1 | 2.8 | 2.7 | 2.523116 | 2.9 | 3.6 | 3.1 | 5.02 | 3.2 |  |  | 16
| 1 | 4 | 3.1 | 2.853165 | 3 | 3.5 | 2.8 | 2.8 | 3 | 3.4 | 2.8 | 1.914086 | 2.8 | 3.2 | 3 | 5.58 | 3.2 |  |  | 3.013901
| 1 | 5 | 3 | 3.03948 | 3 | 3.8 | 2.7 | 2.6 | 3 | 3.3 | 2.8 | 2.099772 | 3 | 3 | 3.1 | 8.44 | 3.2 |  |  | 53
| 1 | 6 | 3 | 2.89712 | 3 | 3.4 | 2.7 | 2.7 | 3 | 3.4 | 2.8 | 2.039117 | 2.8 | 3.4 | 3 | 4.78 | 3.1
| Mean |  | 3.05 | 2.91015 | 3 | 3.5 | 2.716667 | 2.683333 | 3.033333 | 3.166667 | 2.783333 | 2.135547 | 2.916667 | 3.216667 | 3.066667 | 5.663333 | 3.183333
| Median |  | 3.05 | 2.882014 | 3 | 3.5 | 2.7 | 2.7 | 3 | 3.3 | 2.8 | 2.069444 | 2.95 | 3.25 | 3.05 | 5.125 | 3.2
| Std Dev. |  | 0.05477226 | 0.08637901 | 0 | 0.167332 | 0.04082483 | 0.07527727 | 0.05163978 | 0.2875181 | 0.04082483 | 0.2136839 | 0.09831921 | 0.2857738 | 0.08164966 | 1.388275 | 0.04082483
| Rel.Std.Dev. |  | 1.796% | 2.968% | 0% | 4.781% | 1.503% | 2.805% | 1.702% | 9.08% | 1.467% | 10.01% | 3.371% | 8.884% | 2.662% | 24.51% | 1.282%
| PDM3 |  | 1.198% | -3.442% | -0.4612% | 16.13% | -9.862% | -10.97% | 0.6447% | 5.069% | -7.65% | -29.14% | -3.226% | 6.728% | 1.751% | 87.91% | 5.622%
| Z-Score (Absolute) |  | 0.04 | 0.56 | NA | 1.95 | 1.38 | 1.53 | 0.04 | 0.53 | 1.1 | 3.86 | 0.53 | 0.75 | 0.11 | 11.17 | 0.6
Results from laboratory 1.07 were removed due to their 1 ppm reading resolution.
| Analytical results for Sr in OREAS 247b (Certified Value 89 ppm) | [18 empty] | Certified
Sr | Round | Replicate | Lab | Lab | Lab | Lab | Lab | Lab | Lab | Lab | Lab | Lab | Lab | Lab | Lab | Lab | Lab | Lab |  | 1
| No | No | 1.01 | 1.03 | 1.06 | 1.07 | 1.09 | 1.10 | 1.11 | 1.12 | 1.13 | 1.14 | 1.17 | 1.18 | 1.19 | 1.20 | 1.22 | 1.24 |  | ppm
|  |  | 4A*MS | 4A*OES | 4A*MS | 4A*OES/MS | 4A*MS | 4A*OES/MS | 4A*OES/MS | 4A*OES/MS | 4A*OES/MS | 4A*OES/MS | 4A*MS | 4A*MS | 4A*OES/MS | 4A*MS | 4A*MS | 4A*OES/MS |  | 0
1
| 1 | 1 | 85.93 | 92.776 | 85.87337 | 91.2 | 89 | 86.6 | 86.4 | 88.9 | 89.1 | 86.2 | 97.07665 | 86.2 | 85.2 | 87.28 | 82.92 | 89 |  | 1
| 1 | 2 | 88.88 | 91.456 | 89.15471 | 87.3 | 93 | 89.4 | 85.5 | 89.3 | 83.3 | 87.5 | 93.01997 | 87.3 | 87.7 | 86.28 | 81.58 | 90 |  | 23
| 1 | 3 | 87.47 | 91.423 | 88.42319 | 89.7 | 90 | 86.7 | 86.9 | 88.7 | 83.9 | 88.2 | 97.74648 | 87.7 | 86.5 | 86.49 | 83.07 | 90 |  | 16
| 1 | 4 | 87.93 | 91.357 | 86.65335 | 86.4 | 91 | 93.5 | 88.9 | 89 | 90.6 | 87.9 | 92.95871 | 86.4 | 85.6 | 84.55 | 82.08 | 90 |  | 88.54876
| 1 | 5 | 88.22 | 90.917 | 91.26832 | 88.5 | 91 | 92.7 | 85.3 | 92.9 | 90.7 | 86.9 | 94.34052 | 86.4 | 89.7 | 86.13 | 82.24 | 91 |  | 54
| 1 | 6 | 87.59 | 91.599 | 86.3145 | 86.4 | 94 | 89 | 87.7 | 93.4 | 90.6 | 89.3 | 104.4461 | 86.8 | 90.4 | 84.73 | 81.95 | 91
| Mean |  | 87.67 | 91.588 | 87.94791 | 88.25 | 91.33333 | 89.65 | 86.78333 | 90.36667 | 88.03333 | 87.66667 | 96.59807 | 86.8 | 87.51667 | 85.91 | 82.30667 | 90.16667
| Median |  | 87.76 | 91.4395 | 87.53827 | 87.9 | 91 | 89.2 | 86.65 | 89.15 | 89.85 | 87.7 | 95.70859 | 86.6 | 87.1 | 86.205 | 82.16 | 90
| Std Dev. |  | 0.9907775 | 0.6260537 | 2.066641 | 1.929508 | 1.861899 | 2.919418 | 1.365894 | 2.170407 | 3.490368 | 1.074554 | 4.34243 | 0.5899152 | 2.153524 | 1.06213 | 0.5779158 | 0.7527727
| Rel.Std.Dev. |  | 1.13% | 0.6836% | 2.35% | 2.186% | 2.039% | 3.256% | 1.574% | 2.402% | 3.965% | 1.226% | 4.495% | 0.6796% | 2.461% | 1.236% | 0.7021% | 0.8349%
| PDM3 |  | -0.9924% | 3.432% | -0.6786% | -0.3374% | 3.145% | 1.244% | -1.994% | 2.053% | -0.5821% | -0.9962% | 9.09% | -1.975% | -1.166% | -2.98% | -7.049% | 1.827%
| Z-Score (Absolute) |  | 0.15 | 1.69 | 0.02 | 0.12 | 1.57 | 0.78 | 0.57 | 1.12 | 0.02 | 0.15 | 4.05 | 0.56 | 0.22 | 0.98 | 2.67 | 1.02
| Analytical results for Ta in OREAS 247b (Certified Value 0.59 ppm) | [18 empty] | Certified
Ta | Round | Replicate | Lab | Lab | Lab | Lab | Lab | Lab | Lab | Lab | Lab | Lab | Lab | Lab | Lab | Lab | Lab |  |  | 1
| No | No | 1.01 | 1.06 | 1.07 | 1.09 | 1.10 | 1.11 | 1.12 | 1.13 | 1.14 | 1.17 | 1.18 | 1.19 | 1.20 | 1.22 | 1.24 |  |  | ppm
|  |  | 4A*MS | 4A*MS | 4A*OES/MS | 4A*MS | 4A*OES/MS | 4A*OES/MS | 4A*OES/MS | 4A*OES/MS | 4A*OES/MS | 4A*MS | 4A*MS | 4A*OES/MS | 4A*MS | 4A*MS | 4A*OES/MS |  |  | 2
3
| 1 | 1 | 0.71 | 0.5796862 | 0.6 | 0.46 | 0.58 | 0.58 | 0.65 | 0.56 | 0.58 | 0.2943811 | 0.47 | 0.62 | 0.58 | 0.57 | 0.6 |  |  | 1
| 1 | 2 | 0.67 | 0.5828411 | 0.6 | 0.45 | 0.57 | 0.57 | 0.65 | 0.57 | 0.61 | 0.2823229 | 0.51 | 0.59 | 0.55 | 0.55 | 0.7 |  |  | 24
| 1 | 3 | 0.68 | 0.6147717 | 0.6 | 0.51 | 0.55 | 0.61 | 0.64 | 0.61 | 0.62 | 0.3035093 | 0.48 | 0.6 | 0.53 | 0.56 | 0.6 |  |  | 16
| 1 | 4 | 0.71 | 0.578797 | 0.6 | 0.43 | 0.61 | 0.58 | 0.63 | 0.58 | 0.56 | 0.2628366 | 0.46 | 0.65 | 0.59 | 0.54 | 0.7 |  |  | 0.587991
| 1 | 5 | 0.72 | 0.6145541 | 0.6 | 0.43 | 0.6 | 0.58 | 0.61 | 0.59 | 0.61 | 0.2946945 | 0.5 | 0.58 | 0.57 | 0.55 | 0.6 |  |  | 55
| 1 | 6 | 0.7 | 0.5808664 | 0.6 | 0.48 | 0.56 | 0.58 | 0.61 | 0.59 | 0.62 | 0.2699489 | 0.47 | 0.62 | 0.56 | 0.53 | 0.6
| Mean |  | 0.6983333 | 0.5919194 | 0.6 | 0.46 | 0.5783333 | 0.5833333 | 0.6316667 | 0.5833333 | 0.6 | 0.2846156 | 0.4816667 | 0.61 | 0.5633333 | 0.55 | 0.6333333
| Median |  | 0.705 | 0.5818537 | 0.6 | 0.455 | 0.575 | 0.58 | 0.635 | 0.585 | 0.61 | 0.288352 | 0.475 | 0.61 | 0.565 | 0.55 | 0.6
| Std Dev. |  | 0.0194079 | 0.01766914 | 0 | 0.03098387 | 0.02316607 | 0.0136626 | 0.01834848 | 0.0175119 | 0.0244949 | 0.01580263 | 0.0194079 | 0.02529822 | 0.02160247 | 0.01414214 | 0.05163978
| Rel.Std.Dev. |  | 2.779% | 2.985% | 0% | 6.736% | 4.006% | 2.342% | 2.905% | 3.002% | 4.082% | 5.552% | 4.029% | 4.147% | 3.835% | 2.571% | 8.154%
| PDM3 |  | 18.77% | 0.6681% | 2.042% | -21.77% | -1.642% | -0.7921% | 7.428% | -0.7921% | 2.042% | -51.6% | -18.08% | 3.743% | -4.194% | -6.461% | 7.711%
| Z-Score (Absolute) |  | 2.91 | 0.22 | NA | 3.12 | 0.13 | 0 | 1.22 | 0 | 0.42 | 7.55 | 2.57 | 0.67 | 0.51 | 0.84 | NA
| Analytical results for Tb in OREAS 247b (Certified Value 0.43 ppm) | [18 empty] | Certified
Tb | Round | Replicate | Lab | Lab | Lab | Lab | Lab | Lab | Lab | Lab | [9 empty] | 1
| No | No | 1.03 | 1.06 | 1.07 | 1.09 | 1.17 | 1.19 | 1.20 | 1.22 | [9 empty] | ppm
|  |  | 4A*MS | 4A*MS | 4A*OES/MS | 4A*MS | 4A*MS | 4A*OES/MS | 4A*MS | 4A*MS | [9 empty] | 2
3
| 1 | 1 | 0.4243073 | 0.4282044 | 0.5 | 0.39 | < 0.005 | 0.39 | 0.43 | 0.59 | [9 empty] | 1
| 1 | 2 | 0.4289791 | 0.4335688 | 0.5 | 0.42 | < 0.005 | 0.46 | 0.42 | 0.58 | [9 empty] | 7
| 1 | 3 | 0.4157267 | 0.4444427 | 0.5 | 0.39 | < 0.005 | 0.44 | 0.44 | 0.59 | [9 empty] | 16
| 1 | 4 | 0.4295533 | 0.4217357 | 0.5 | 0.45 | < 0.005 | 0.41 | 0.45 | 0.59 | [9 empty] | 0.4304177
| 1 | 5 | 0.4278088 | 0.4699514 | 0.5 | 0.44 | < 0.005 | 0.44 | 0.43 | 0.57 | [9 empty] | 56
| 1 | 6 | 0.4128002 | 0.4454538 | 0.5 | 0.44 | < 0.005 | 0.45 | 0.44 | 0.6
| Mean |  | 0.4231959 | 0.4405595 | 0.5 | 0.4216667 |  | 0.4316667 | 0.435 | 0.5866667
| Median |  | 0.426058 | 0.4390057 | 0.5 | 0.43 |  | 0.44 | 0.435 | 0.59
| Std Dev. |  | 0.007214356 | 0.01708083 | 0 | 0.02639444 |  | 0.02639444 | 0.01048809 | 0.01032796
| Rel.Std.Dev. |  | 1.705% | 3.877% | 0% | 6.26% |  | 6.115% | 2.411% | 1.76%
| PDM3 |  | -1.678% | 2.356% | 16.17% | -2.033% |  | 0.2902% | 1.065% | 36.3%
| Z-Score (Absolute) |  | 0.64 | 0.67 | NA | 0.76 | 32.54 | 0 | 0.25 | 11.75
Results from laboratory 1.07 were removed due to their 0.1 ppm reading resolution.
| Analytical results for Te in OREAS 247b (Certified Value 0.16 ppm) | [18 empty] | Certified
Te | Round | Replicate | Lab | Lab | Lab | Lab | Lab | Lab | Lab | Lab | Lab | Lab | Lab | Lab | Lab | Lab | Lab |  |  | 1
| No | No | 1.01 | 1.06 | 1.07 | 1.09 | 1.10 | 1.11 | 1.12 | 1.13 | 1.14 | 1.17 | 1.18 | 1.19 | 1.21 | 1.22 | 1.24 |  |  | ppm
|  |  | 4A*MS | 4A*MS | 4A*OES/MS | 4A*MS | 4A*OES/MS | 4A*OES/MS | 4A*OES/MS | 4A*OES/MS | 4A*OES/MS | 4A*MS | 4A*MS | 4A*OES/MS | 4A*MS | 4A*MS | 4A*OES/MS |  |  | 2
2
| 1 | 1 | < 0.2 | < 1 | 0.1 | 0.36 | 0.17 | 0.14 | 0.15 | 0.15 | 0.15 | 0.5072205 | 0.1 | 0.18 | < 0.03 | < 0.5 | 0.2 |  |  | 1
| 1 | 2 | < 0.2 | < 1 | 0.1 | 0.41 | 0.18 | 0.14 | 0.15 | 0.13 | 0.14 | 0.4475448 | 0.1 | 0.22 | < 0.03 | < 0.5 | 0.2 |  |  | 26
| 1 | 3 | < 0.2 | < 1 | 0.1 | 0.41 | 0.14 | 0.14 | 0.15 | 0.16 | 0.15 | 0.4276518 | 0.1 | 0.21 | 0.7 | < 0.5 | 0.3 |  |  | 16
| 1 | 4 | < 0.2 | < 1 | 0.2 | 0.38 | 0.15 | 0.15 | 0.14 | 0.15 | 0.17 | 0.3613494 | 0.1 | 0.19 | < 0.03 | < 0.5 | 0.2 |  |  | 0.1591667
| 1 | 5 | < 0.2 | < 1 | 0.1 | 0.31 | 0.16 | 0.14 | 0.15 | 0.16 | 0.12 | 0.4243401 | 0.1 | 0.2 | < 0.03 | < 0.5 | 0.3 |  |  | 57
| 1 | 6 | < 0.2 | < 1 | 0.1 | 0.37 | 0.14 | 0.16 | 0.16 | 0.17 | 0.15 | 0.3116219 | 0.1 | 0.22 | 0.71 | < 0.5 | 0.2
| Mean |  |  |  | 0.1166667 | 0.3733333 | 0.1566667 | 0.145 | 0.15 | 0.1533333 | 0.1466667 | 0.4132881 | 0.1 | 0.2033333 | 0.705 |  | 0.2333333
| Median |  |  |  | 0.1 | 0.375 | 0.155 | 0.14 | 0.15 | 0.155 | 0.15 | 0.4259959 | 0.1 | 0.205 | 0.705 |  | 0.2
| Std Dev. |  |  |  | 0.04082483 | 0.03723797 | 0.01632993 | 0.0083666 | 0.006324555 | 0.0136626 | 0.01632993 | 0.06835045 | 1.520235e-17 | 0.01632993 | 0.007071068 |  | 0.05163978
| Rel.Std.Dev. |  |  |  | 34.99% | 9.974% | 10.42% | 5.77% | 4.216% | 8.91% | 11.13% | 16.54% | 1.52e-14% | 8.031% | 1.003% |  | 22.13%
| PDM3 |  |  |  | -26.7% | 134.6% | -1.571% | -8.901% | -5.759% | -3.665% | -7.853% | 159.7% | -37.17% | 27.75% | 342.9% |  | 46.6%
| Z-Score (Absolute) |  | 1.08 | 4.32 | NA | 2.61 | 0.31 | 0.47 | 0.4 | 0.36 | 0.45 | 3.15 | NA | 0.31 | 0.88 | 0.94 | NA
Results from laboratories 1.07, 1.18 and 1.24 were removed due to their 0.1 ppm reading resolution.
| Analytical results for Th in OREAS 247b (Certified Value 10.1 ppm) | [18 empty] | Certified
Th | Round | Replicate | Lab | Lab | Lab | Lab | Lab | Lab | Lab | Lab | Lab | Lab | Lab | Lab | Lab | Lab | Lab | Lab |  | 1
| No | No | 1.01 | 1.03 | 1.06 | 1.07 | 1.09 | 1.10 | 1.11 | 1.12 | 1.13 | 1.14 | 1.17 | 1.18 | 1.19 | 1.20 | 1.22 | 1.24 |  | ppm
|  |  | 4A*MS | 4A*MS | 4A*MS | 4A*OES/MS | 4A*MS | 4A*OES/MS | 4A*OES/MS | 4A*OES/MS | 4A*OES/MS | 4A*OES/MS | 4A*MS | 4A*MS | 4A*OES/MS | 4A*MS | 4A*MS | 4A*OES/MS |  | 1
2
| 1 | 1 | 9.99 | 9.478003 | 9.790263 | 9.9 | 10.32 | 9.99 | 10.55 | 9.38 | 10.4 | 10.05 | 8.804546 | 9.96 | 10.3 | 10.24 | 10.3 | 11.9 |  | 1
| 1 | 2 | 10.41 | 9.47357 | 10.08058 | 9.9 | 9.55 | 10.35 | 9.67 | 9.27 | 9.89 | 10.5 | 8.779538 | 9.87 | 10.7 | 10.48 | 10.08 | 12.3 |  | 27
| 1 | 3 | 10.19 | 9.425916 | 10.4057 | 10.5 | 10 | 10.6 | 10.4 | 9.27 | 9.57 | 10.55 | 8.920185 | 9.66 | 10.3 | 10.26 | 10.07 | 12.2 |  | 16
| 1 | 4 | 10.29 | 9.391617 | 9.870459 | 9.9 | 10.66 | 10.5 | 9.65 | 9.01 | 10.35 | 10.15 | 8.386803 | 9.53 | 10.2 | 10.3 | 9.96 | 12.3 |  | 10.0764
| 1 | 5 | 10.41 | 9.425164 | 10.39927 | 9.7 | 9.91 | 11 | 10 | 10.25 | 10.9 | 10.7 | 8.696817 | 9.75 | 10.4 | 10.32 | 9.72 | 12.1 |  | 58
| 1 | 6 | 10.19 | 9.426297 | 10.02092 | 9.2 | 10.74 | 10.6 | 9.53 | 10.45 | 10.5 | 10.7 | 9.475714 | 9.61 | 10.5 | 10.4 | 9.83 | 12.2
| Mean |  | 10.24667 | 9.436761 | 10.09453 | 9.85 | 10.19667 | 10.50667 | 9.966667 | 9.605 | 10.26833 | 10.44167 | 8.843934 | 9.73 | 10.4 | 10.33333 | 9.993333 | 12.16667
| Median |  | 10.24 | 9.426107 | 10.05075 | 9.9 | 10.16 | 10.55 | 9.835 | 9.325 | 10.375 | 10.525 | 8.792042 | 9.705 | 10.35 | 10.31 | 10.015 | 12.2
| Std Dev. |  | 0.1597081 | 0.03303161 | 0.260034 | 0.41833 | 0.4613314 | 0.3323653 | 0.4261768 | 0.5931526 | 0.4706343 | 0.2782385 | 0.358126 | 0.1626038 | 0.1788854 | 0.09092121 | 0.2049065 | 0.1505545
| Rel.Std.Dev. |  | 1.559% | 0.35% | 2.576% | 4.247% | 4.524% | 3.163% | 4.276% | 6.175% | 4.583% | 2.665% | 4.049% | 1.671% | 1.72% | 0.8799% | 2.05% | 1.237%
| PDM3 |  | 1.69% | -6.348% | 0.1799% | -2.247% | 1.194% | 4.27% | -1.089% | -4.678% | 1.905% | 3.625% | -12.23% | -3.438% | 3.211% | 2.55% | -0.8244% | 20.74%
| Z-Score (Absolute) |  | 0.25 | 1.74 | 0.13 | 0.72 | 0.13 | 0.89 | 0.44 | 1.33 | 0.3 | 0.73 | 3.19 | 1.02 | 0.62 | 0.46 | 0.37 | 4.96
| Analytical results for Ti in OREAS 247b (Certified Value 0.209 wt.%) | [18 empty] | Certified
Ti | Round | Replicate | Lab | Lab | Lab | Lab | Lab | Lab | Lab | Lab | Lab | Lab | Lab | Lab | Lab | Lab | Lab | Lab |  | 1
| No | No | 1.01 | 1.03 | 1.06 | 1.07 | 1.09 | 1.10 | 1.11 | 1.12 | 1.13 | 1.14 | 1.17 | 1.18 | 1.19 | 1.20 | 1.22 | 1.24 |  | wt.%
|  |  | 4A*OES | 4A*OES | 4A*MS | 4A*OES/MS | 4A*MS | 4A*OES/MS | 4A*OES/MS | 4A*OES/MS | 4A*OES/MS | 4A*OES/MS | 4A*MS | 4A*OES | 4A*OES/MS | 4A*OES | 4A*MS | 4A*OES/MS |  | 3
3
| 1 | 1 | 0.2223 | 0.197784 | 0.2021863 | 0.171 | 0.15 | 0.213 | 0.208 | 0.215 | 0.211 | 0.218 | 0.0918366 | 0.169 | 0.11 | 0.2078 | 0.21 | 0.198 |  | 1
| 1 | 2 | 0.2171 | 0.1953488 | 0.2027541 | 0.176 | 0.16 | 0.2 | 0.211 | 0.218 | 0.216 | 0.224 | 0.09442729 | 0.162 | 0.12 | 0.2046 | 0.21 | 0.2 |  | 28
| 1 | 3 | 0.2149 | 0.19556 | 0.2065035 | 0.168 | 0.16 | 0.204 | 0.214 | 0.216 | 0.215 | 0.223 | 0.0919623 | 0.163 | 0.12 | 0.1974 | 0.21 | 0.207 |  | 16
| 1 | 4 | 0.2186 | 0.1962848 | 0.2075527 | 0.167 | 0.16 | 0.21 | 0.214 | 0.22 | 0.211 | 0.217 | 0.08875752 | 0.161 | 0.12 | 0.2087 | 0.21 | 0.198 |  | 0.2092195
| 1 | 5 | 0.226 | 0.1972032 | 0.2075459 | 0.174 | 0.17 | 0.208 | 0.209 | 0.212 | 0.208 | 0.222 | 0.08810922 | 0.165 | 0.11 | 0.2008 | 0.21 | 0.2 |  | 59
| 1 | 6 | 0.2195 | 0.1961584 | 0.204504 | 0.164 | 0.16 | 0.204 | 0.211 | 0.208 | 0.212 | 0.222 | 0.08912066 | 0.16 | 0.12 | 0.2034 | 0.21 | 0.201
| Mean |  | 0.2197333 | 0.1963899 | 0.2051744 | 0.17 | 0.16 | 0.2065 | 0.2111667 | 0.2148333 | 0.2121667 | 0.221 | 0.09070227 | 0.1633333 | 0.1166667 | 0.2037833 | 0.21 | 0.2006667
| Median |  | 0.21905 | 0.1962216 | 0.2055037 | 0.1695 | 0.16 | 0.206 | 0.211 | 0.2155 | 0.2115 | 0.222 | 0.09047863 | 0.1625 | 0.12 | 0.204 | 0.21 | 0.2
| Std Dev. |  | 0.003936835 | 0.0009425745 | 0.002378347 | 0.004516636 | 0.006324555 | 0.004722288 | 0.002483277 | 0.004308906 | 0.002926887 | 0.002828427 | 0.002439576 | 0.003265986 | 0.005163978 | 0.004260712 | 0 | 0.00332666
| Rel.Std.Dev. |  | 1.792% | 0.48% | 1.159% | 2.657% | 3.953% | 2.287% | 1.176% | 2.006% | 1.38% | 1.28% | 2.69% | 2% | 4.426% | 2.091% | 0% | 1.658%
| PDM3 |  | 5.025% | -6.132% | -1.933% | -18.75% | -23.53% | -1.3% | 0.9307% | 2.683% | 1.409% | 5.631% | -56.65% | -21.93% | -44.24% | -2.598% | 0.3731% | -4.088%
| Z-Score (Absolute) |  | 1.12 | 0.59 | 0.05 | 2.52 | 3.25 | 0.15 | 0.49 | 0.76 | 0.56 | 1.21 | 8.32 | 3.01 | 6.42 | 0.05 | 0.4 | 0.28
| Analytical results for Tl in OREAS 247b (Certified Value 0.68 ppm) | [18 empty] | Certified
Tl | Round | Replicate | Lab | Lab | Lab | Lab | Lab | Lab | Lab | Lab | Lab | Lab | Lab | Lab | Lab | Lab | Lab | Lab |  | 1
| No | No | 1.01 | 1.06 | 1.07 | 1.09 | 1.10 | 1.11 | 1.12 | 1.13 | 1.14 | 1.17 | 1.18 | 1.19 | 1.20 | 1.21 | 1.22 | 1.24 |  | ppm
|  |  | 4A*MS | 4A*MS | 4A*OES/MS | 4A*MS | 4A*OES/MS | 4A*OES/MS | 4A*OES/MS | 4A*OES/MS | 4A*OES/MS | 4A*MS | 4A*MS | 4A*OES/MS | 4A*MS | 4A*MS | 4A*MS | 4A*OES/MS |  | 2
3
| 1 | 1 | 0.75 | 0.6623867 | 0.71 | 0.62 | 0.67 | 0.68 | 0.72 | 0.65 | 0.69 | 0.1684744 | 0.69 | 0.65 | 0.71 | 0.705 | 0.59 | 0.8 |  | 1
| 1 | 2 | 0.76 | 0.6765779 | 0.69 | 0.63 | 0.65 | 0.68 | 0.73 | 0.69 | 0.7 | 0.1673677 | 0.71 | 0.67 | 0.74 | 0.564 | 0.6 | 0.7 |  | 29
| 1 | 3 | 0.72 | 0.7065652 | 0.76 | 0.59 | 0.63 | 0.68 | 0.74 | 0.67 | 0.7 | 0.1674464 | 0.7 | 0.69 | 0.72 | 0.811 | 0.6 | 0.7 |  | 16
| 1 | 4 | 0.75 | 0.6975632 | 0.71 | 0.62 | 0.65 | 0.7 | 0.71 | 0.67 | 0.69 | 0.1713168 | 0.69 | 0.66 | 0.74 | 0.504 | 0.58 | 0.8 |  | 0.6827792
| 1 | 5 | 0.77 | 0.7314994 | 0.7 | 0.6 | 0.67 | 0.66 | 0.71 | 0.69 | 0.68 | 0.164051 | 0.7 | 0.69 | 0.73 | 0.614 | 0.57 | 0.7 |  | 60
| 1 | 6 | 0.74 | 0.6892581 | 0.72 | 0.63 | 0.63 | 0.66 | 0.76 | 0.68 | 0.72 | 0.1700942 | 0.68 | 0.68 | 0.73 | 0.734 | 0.58 | 0.8
| Mean |  | 0.7483333 | 0.6939751 | 0.715 | 0.615 | 0.65 | 0.6766667 | 0.7283333 | 0.675 | 0.6966667 | 0.1681251 | 0.695 | 0.6733333 | 0.7283333 | 0.6553333 | 0.5866667 | 0.75
| Median |  | 0.75 | 0.6934106 | 0.71 | 0.62 | 0.65 | 0.68 | 0.725 | 0.675 | 0.695 | 0.1679604 | 0.695 | 0.675 | 0.73 | 0.6595 | 0.585 | 0.75
| Std Dev. |  | 0.01722401 | 0.02409233 | 0.02428992 | 0.01643168 | 0.01788854 | 0.01505545 | 0.0194079 | 0.01516575 | 0.0136626 | 0.002522651 | 0.01048809 | 0.01632993 | 0.01169045 | 0.1147513 | 0.0121106 | 0.05477226
| Rel.Std.Dev. |  | 2.302% | 3.472% | 3.397% | 2.672% | 2.752% | 2.225% | 2.665% | 2.247% | 1.961% | 1.5% | 1.509% | 2.425% | 1.605% | 17.51% | 2.064% | 7.303%
| PDM3 |  | 9.601% | 1.64% | 4.719% | -9.927% | -4.801% | -0.8952% | 6.672% | -1.139% | 2.034% | -75.38% | 1.79% | -1.383% | 6.672% | -4.02% | -14.08% | 9.845%
| Z-Score (Absolute) |  | 1.81 | 0.44 | 0.97 | 1.56 | 0.67 | 0 | 1.31 | 0.04 | 0.51 | 12.86 | 0.46 | 0.08 | 1.31 | 0.54 | 2.28 | NA
| Analytical results for Tm in OREAS 247b (Indicative Value 0.2 ppm) | [18 empty] | Indicative
Tm | Round | Replicate | Lab | Lab | Lab | Lab | Lab | [12 empty] | 1
| No | No | 1.06 | 1.07 | 1.09 | 1.17 | 1.20 | [12 empty] | ppm
|  |  | 4A*MS | 4A*OES/MS | 4A*MS | 4A*MS | 4A*MS | [12 empty] | 2
2
| 1 | 1 | 0.1924832 | 0.2 | 0.17 | 0.1045816 | 0.21 | [12 empty] | 1
| 1 | 2 | 0.2045862 | 0.2 | 0.16 | 0.1198634 | 0.21 | [12 empty] | 3
| 1 | 3 | 0.1900977 | 0.2 | 0.15 | 0.1139097 | 0.2 | [12 empty] | 16
| 1 | 4 | 0.2011753 | 0.2 | 0.15 | 0.1075681 | 0.2 | [12 empty] | 0.198833
| 1 | 5 | 0.1960433 | 0.2 | 0.16 | 0.1026366 | 0.19 | [12 empty] | 9
| 1 | 6 | 0.1846081 | 0.2 | 0.18 | 0.1076382 | 0.2
| Mean |  | 0.1948323 | 0.2 | 0.1616667 | 0.1093663 | 0.2016667
| Median |  | 0.1942633 | 0.2 | 0.16 | 0.1076031 | 0.2
| Std Dev. |  | 0.007339028 | 3.040471e-17 | 0.01169045 | 0.00640676 | 0.007527727
| Rel.Std.Dev. |  | 3.767% | 1.52e-14% | 7.231% | 5.858% | 3.733%
| PDM3 |  | -2.012% | 0.5869% | -18.69% | -45% | 1.425%
| Z-Score (Absolute) |  | 0 | 0.51 | 3.27 | 8.43 | 0.67
| Analytical results for U in OREAS 247b (Certified Value 2.27 ppm) | [18 empty] | Certified
U | Round | Replicate | Lab | Lab | Lab | Lab | Lab | Lab | Lab | Lab | Lab | Lab | Lab | Lab | Lab | Lab | Lab | Lab | Lab | 1
| No | No | 1.01 | 1.03 | 1.06 | 1.07 | 1.09 | 1.10 | 1.11 | 1.12 | 1.13 | 1.14 | 1.17 | 1.18 | 1.19 | 1.20 | 1.21 | 1.22 | 1.24 | ppm
|  |  | 4A*MS | AR*MS | 4A*MS | 4A*OES/MS | 4A*MS | 4A*OES/MS | 4A*OES/MS | 4A*OES/MS | 4A*OES/MS | 4A*OES/MS | 4A*MS | 4A*MS | 4A*OES/MS | 4A*MS | 4A*MS | 4A*MS | 4A*OES/MS | 2
|  |  |  | 0.25g | [15 empty] | 3
| 1 | 1 | 2.3 | 1.132539 | < 5 | 2.3 | 2.29 | 2.3 | 2 | 2.2 | 2.2 | 2.1 | 1.54872 | 2.34 | 2.1 | 2.31 | 1.88 | 2.52 | 2.4 | 1
| 1 | 2 | 2.33 | 1.15012 | < 5 | 2.2 | 2.23 | 2.1 | 2 | 2.3 | 2.1 | 2.2 | 1.556181 | 2.36 | 2.4 | 2.36 | 1.81 | 2.46 | 2.4 | 31
| 1 | 3 | 2.3 | 1.120624 | < 5 | 2.4 | 2.22 | 2.2 | 2.1 | 2.3 | 2.1 | 2.2 | 1.559894 | 2.32 | 2.3 | 2.32 | 2.12 | 2.45 | 2.4 | 16
| 1 | 4 | 2.35 | 1.163565 | < 5 | 2.3 | 2.31 | 2.3 | 2 | 2.2 | 2.2 | 2.1 | 1.480236 | 2.25 | 2.1 | 2.34 | 1.8 | 2.4 | 2.3 | 2.267179
| 1 | 5 | 2.38 | 1.119894 | < 5 | 2.3 | 2.17 | 2.3 | 2 | 2.2 | 2.3 | 2.2 | 1.46028 | 2.35 | 2.3 | 2.35 | 1.78 | 2.39 | 2.4 | 61
| 1 | 6 | 2.33 | 1.117321 | < 5 | 2.3 | 2.14 | 2.2 | 2 | 2.4 | 2.3 | 2.2 | 1.480488 | 2.29 | 2.3 | 2.37 | 1.96 | 2.41 | 2.4
| Mean |  | 2.331667 | 1.134011 |  | 2.3 | 2.226667 | 2.233333 | 2.016667 | 2.266667 | 2.2 | 2.166667 | 1.5143 | 2.318333 | 2.25 | 2.341667 | 1.891667 | 2.438333 | 2.383333
| Median |  | 2.33 | 1.126581 |  | 2.3 | 2.225 | 2.25 | 2 | 2.25 | 2.2 | 2.2 | 1.514604 | 2.33 | 2.3 | 2.345 | 1.845 | 2.43 | 2.4
| Std Dev. |  | 0.03060501 | 0.01893247 |  | 0.06324555 | 0.06592926 | 0.08164966 | 0.04082483 | 0.08164966 | 0.08944272 | 0.05163978 | 0.04525338 | 0.04167333 | 0.1224745 | 0.02316607 | 0.1299872 | 0.04875107 | 0.04082483
| Rel.Std.Dev. |  | 1.313% | 1.67% |  | 2.75% | 2.961% | 3.656% | 2.024% | 3.602% | 4.066% | 2.383% | 2.988% | 1.798% | 5.443% | 0.9893% | 6.872% | 1.999% | 1.713%
| PDM3 |  | 2.844% | -49.98% |  | 1.448% | -1.787% | -1.493% | -11.05% | -0.02262% | -2.963% | -4.433% | -33.21% | 2.256% | -0.7577% | 3.285% | -16.56% | 7.549% | 5.123%
| Z-Score (Absolute) |  | 0.66 | 9.03 | 2.02 | 0.4 | 0.19 | 0.13 | 1.89 | 0.13 | 0.4 | 0.67 | 5.95 | 0.55 | 0 | 0.74 | 2.9 | 1.52 | 1.08
| Analytical results for V in OREAS 247b (Certified Value 57 ppm) | [18 empty] | Certified
V | Round | Replicate | Lab | Lab | Lab | Lab | Lab | Lab | Lab | Lab | Lab | Lab | Lab | Lab | Lab | Lab | Lab | Lab | Lab | 1
| No | No | 1.01 | 1.03 | 1.06 | 1.07 | 1.09 | 1.10 | 1.11 | 1.12 | 1.13 | 1.14 | 1.17 | 1.18 | 1.19 | 1.20 | 1.21 | 1.22 | 1.24 | ppm
|  |  | 4A*OES | 4A*OES | 4A*MS | 4A*OES/MS | 4A*MS | 4A*OES/MS | 4A*OES/MS | 4A*OES/MS | 4A*OES/MS | 4A*OES/MS | 4A*MS | 4A*OES | 4A*OES/MS | 4A*MS | 4A*MS | 4A*MS | 4A*OES/MS | 0
1
| 1 | 1 | 58 | 53.1016 | 54.58456 | 56 | 58 | 57 | 56 | 55 | 58 | 57 | 50.62848 | 53 | 53 | 55 | 59 | 54.5 | 58 | 1
| 1 | 2 | 58 | 54.8296 | 54.06416 | 55 | 63 | 57 | 56 | 57 | 56 | 55 | 53.66791 | 53 | 55 | 57 | 59 | 60.68 | 60 | 32
| 1 | 3 | 56 | 53.8664 | 56.44196 | 58 | 59 | 56 | 55 | 56 | 56 | 57 | 52.63528 | 53 | 56 | 58 | 59 | 58.97 | 60 | 16
| 1 | 4 | 57 | 54.5164 | 53.86323 | 55 | 61 | 59 | 56 | 56 | 58 | 54 | 50.05173 | 52 | 53 | 57 | 58 | 64.44 | 59 | 56.64865
| 1 | 5 | 58 | 54.3652 | 57.5186 | 56 | 61 | 59 | 54 | 55 | 58 | 56 | 43.58645 | 53 | 54 | 57 | 59 | 58.97 | 59 | 62
| 1 | 6 | 57 | 54.1492 | 54.76561 | 57 | 64 | 57 | 55 | 55 | 58 | 56 | 48.82127 | 52 | 54 | 56 | 60 | 62.05 | 60
| Mean |  | 57.33333 | 54.13807 | 55.20635 | 56.16667 | 61 | 57.5 | 55.33333 | 55.66667 | 57.33333 | 55.83333 | 49.89852 | 52.66667 | 54.16667 | 56.66667 | 59 | 59.935 | 59.33333
| Median |  | 57.5 | 54.2572 | 54.67508 | 56 | 61 | 57 | 55.5 | 55.5 | 58 | 56 | 50.3401 | 53 | 54 | 57 | 59 | 59.825 | 59.5
| Std Dev. |  | 0.8164966 | 0.603512 | 1.453459 | 1.169045 | 2.280351 | 1.224745 | 0.8164966 | 0.8164966 | 1.032796 | 1.169045 | 3.556884 | 0.5163978 | 1.169045 | 1.032796 | 0.6324555 | 3.368232 | 0.8164966
| Rel.Std.Dev. |  | 1.424% | 1.115% | 2.633% | 2.081% | 3.738% | 2.13% | 1.476% | 1.467% | 1.801% | 2.094% | 7.128% | 0.9805% | 2.158% | 1.823% | 1.072% | 5.62% | 1.376%
| PDM3 |  | 1.209% | -4.432% | -2.546% | -0.8508% | 7.681% | 1.503% | -2.322% | -1.733% | 1.209% | -1.439% | -11.92% | -7.029% | -4.381% | 0.0318% | 4.151% | 5.801% | 4.739%
| Z-Score (Absolute) |  | 0.59 | 1.03 | 0.49 | 0 | 2.44 | 0.67 | 0.42 | 0.25 | 0.59 | 0.17 | 3.17 | 1.77 | 1.01 | 0.25 | 1.43 | 1.91 | 1.6
| Analytical results for W in OREAS 247b (Certified Value 7.73 ppm) | [18 empty] | Certified
W | Round | Replicate | Lab | Lab | Lab | Lab | Lab | Lab | Lab | Lab | Lab | Lab | Lab | Lab | Lab | Lab | Lab |  |  | 1
| No | No | 1.01 | 1.06 | 1.07 | 1.09 | 1.10 | 1.11 | 1.12 | 1.13 | 1.14 | 1.17 | 1.18 | 1.19 | 1.20 | 1.22 | 1.24 |  |  | ppm
|  |  | 4A*MS | 4A*MS | 4A*OES/MS | 4A*MS | 4A*OES/MS | 4A*OES/MS | 4A*OES/MS | 4A*OES/MS | 4A*OES/MS | 4A*MS | 4A*MS | 4A*OES/MS | 4A*MS | 4A*MS | 4A*OES/MS |  |  | 2
2
| 1 | 1 | 8.7 | 7.898391 | 7.7 | 6.5 | 7.8 | 7.7 | 8.6 | 7.4 | 8 | 4.999061 | 4.7 | 5.4 | 7.9 | 9.8 | 7.3 |  |  | 1
| 1 | 2 | 8.6 | 8.114771 | 7.4 | 6.8 | 7.7 | 7.6 | 8.9 | 7.3 | 8.4 | 5.729375 | 4.8 | 6 | 7.6 | 8.43 | 7.4 |  |  | 33
| 1 | 3 | 8.5 | 8.132716 | 7.7 | 7 | 7.3 | 8.4 | 8.9 | 7.5 | 8.4 | 6.186022 | 4.5 | 5.7 | 7.5 | 8.73 | 7.3 |  |  | 16
| 1 | 4 | 8.6 | 7.826755 | 7.3 | 6.8 | 8 | 7.7 | 8.7 | 8 | 7.8 | 5.466019 | 4.2 | 5.4 | 7.8 | 8.8 | 7.7 |  |  | 7.730568
| 1 | 5 | 8.8 | 7.753852 | 7.5 | 7.3 | 7.9 | 8.2 | 8.4 | 8.2 | 8.4 | 5.70425 | 4.7 | 5.7 | 7.4 | 8.46 | 7.4 |  |  | 63
| 1 | 6 | 8.7 | 8.005852 | 7.7 | 6.3 | 7.4 | 7.7 | 8.4 | 8.3 | 8.4 | 5.199208 | 4.3 | 5.8 | 7.8 | 8.54 | 7.3
| Mean |  | 8.65 | 7.955389 | 7.55 | 6.783333 | 7.683333 | 7.883333 | 8.65 | 7.783333 | 8.233333 | 5.547323 | 4.533333 | 5.666667 | 7.666667 | 8.793333 | 7.4
| Median |  | 8.65 | 7.952122 | 7.6 | 6.8 | 7.75 | 7.7 | 8.65 | 7.75 | 8.4 | 5.585135 | 4.6 | 5.7 | 7.7 | 8.635 | 7.35
| Std Dev. |  | 0.1048809 | 0.1547945 | 0.1760682 | 0.3544949 | 0.2786874 | 0.3311596 | 0.2258318 | 0.4355074 | 0.265832 | 0.4228689 | 0.242212 | 0.233809 | 0.1966384 | 0.5147297 | 0.1549193
| Rel.Std.Dev. |  | 1.212% | 1.946% | 2.332% | 5.226% | 3.627% | 4.201% | 2.611% | 5.595% | 3.229% | 7.623% | 5.343% | 4.126% | 2.565% | 5.854% | 2.094%
| PDM3 |  | 11.89% | 2.908% | -2.336% | -12.25% | -0.611% | 1.976% | 11.89% | 0.6825% | 6.504% | -28.24% | -41.36% | -26.7% | -0.8266% | 13.75% | -4.276%
| Z-Score (Absolute) |  | 1.19 | 0.33 | 0.16 | 1.1 | 0 | 0.25 | 1.19 | 0.12 | 0.67 | 2.62 | 3.86 | 2.47 | 0.02 | 1.36 | 0.35
| Analytical results for Y in OREAS 247b (Indicative Value 11.6 ppm) | [18 empty] | Indicative
Y | Round | Replicate | Lab | Lab | Lab | Lab | Lab | Lab | Lab | Lab | Lab | Lab | Lab | Lab | Lab | Lab | Lab | Lab |  | 1
| No | No | 1.01 | 1.03 | 1.06 | 1.07 | 1.09 | 1.10 | 1.11 | 1.12 | 1.13 | 1.14 | 1.17 | 1.18 | 1.19 | 1.20 | 1.22 | 1.24 |  | ppm
|  |  | 4A*MS | 4A*MS | 4A*MS | 4A*OES/MS | 4A*MS | 4A*OES/MS | 4A*OES/MS | 4A*OES/MS | 4A*OES/MS | 4A*OES/MS | 4A*MS | 4A*MS | 4A*OES/MS | 4A*MS | 4A*MS | 4A*OES/MS |  | 1
1
| 1 | 1 | 11.8 | 10.28203 | 11.82111 | 12 | 10.4 | 11.6 | 11.5 | 11.1 | 11.2 | 11.5 | 8.973569 | 11.3 | 11.4 | 11.68 | 17.63 | 12.6 |  | 1
| 1 | 2 | 11.6 | 10.80266 | 11.88124 | 11.6 | 10.4 | 11.6 | 11.2 | 11.3 | 11.3 | 11.8 | 9.261888 | 11.6 | 11.9 | 11.58 | 16.71 | 13 |  | 1
| 1 | 3 | 11.73 | 10.95365 | 11.9258 | 11.2 | 10.9 | 10.8 | 12.2 | 11.2 | 11.6 | 11.9 | 8.801175 | 11.5 | 11.5 | 13.95 | 17.12 | 13 |  | 16
| 1 | 4 | 11.72 | 10.29454 | 12.19347 | 11.1 | 10.6 | 12.1 | 11.8 | 11.4 | 11.6 | 11.6 | 8.566808 | 12 | 11.6 | 11.6 | 17.08 | 13.2 |  | 11.60768
| 1 | 5 | 11.91 | 10.94967 | 12.37423 | 11.4 | 10.6 | 11.7 | 11.2 | 11.1 | 11.1 | 11.8 | 9.412396 | 11.9 | 11.5 | 11.63 | 16.73 | 13 |  | 7
| 1 | 6 | 11.56 | 10.82586 | 12.82685 | 11.4 | 10.9 | 11.5 | 11.4 | 10.9 | 11.6 | 12.1 | 8.549096 | 11.6 | 11.9 | 11.47 | 17.75 | 13
| Mean |  | 11.72 | 10.68473 | 12.17045 | 11.45 | 10.63333 | 11.55 | 11.55 | 11.16667 | 11.4 | 11.78333 | 8.927489 | 11.65 | 11.63333 | 11.985 | 17.17 | 12.96667
| Median |  | 11.725 | 10.81426 | 12.05963 | 11.4 | 10.6 | 11.6 | 11.45 | 11.15 | 11.45 | 11.8 | 8.887372 | 11.6 | 11.55 | 11.615 | 17.1 | 13
| Std Dev. |  | 0.1285302 | 0.3132911 | 0.3843039 | 0.3209361 | 0.2250926 | 0.4230839 | 0.3885872 | 0.175119 | 0.2280351 | 0.2136976 | 0.3572977 | 0.2588436 | 0.2160247 | 0.9651684 | 0.4390444 | 0.1966384
| Rel.Std.Dev. |  | 1.097% | 2.932% | 3.158% | 2.803% | 2.117% | 3.663% | 3.364% | 1.568% | 2% | 1.814% | 4.002% | 2.222% | 1.857% | 8.053% | 2.557% | 1.516%
| PDM3 |  | 0.9676% | -7.951% | 4.848% | -1.358% | -8.394% | -0.4969% | -0.4969% | -3.799% | -1.789% | 1.513% | -23.09% | 0.3646% | 0.221% | 3.251% | 47.92% | 11.71%
| Z-Score (Absolute) |  | 0.3 | 2.09 | 1.33 | 0.33 | 2.21 | 0.1 | 0.1 | 0.98 | 0.44 | 0.44 | 6.14 | 0.13 | 0.1 | 0.91 | 12.86 | 3.17
| Analytical results for Yb in OREAS 247b (Certified Value 1.33 ppm) | [18 empty] | Certified
Yb | Round | Replicate | Lab | Lab | Lab | Lab | Lab | Lab | Lab | Lab | [9 empty] | 1
| No | No | 1.03 | 1.06 | 1.07 | 1.09 | 1.17 | 1.19 | 1.20 | 1.22 | [9 empty] | ppm
|  |  | 4A*MS | 4A*MS | 4A*OES/MS | 4A*MS | 4A*MS | 4A*OES/MS | 4A*MS | 4A*MS | [9 empty] | 2
3
| 1 | 1 | 1.401369 | 1.317474 | 1.5 | 1.23 | 0.6938928 | 1.2 | 1.95 | 1.78 | [9 empty] | 1
| 1 | 2 | 1.381973 | 1.304867 | 1.2 | 1.34 | 0.7343023 | 1.3 | 1.49 | 1.71 | [9 empty] | 9
| 1 | 3 | 1.371852 | 1.343165 | 1.4 | 1.23 | 0.7133778 | 1.3 | 1.34 | 1.79 | [9 empty] | 16
| 1 | 4 | 1.340809 | 1.285223 | 1.4 | 1.25 | 0.6663794 | 1.1 | 1.36 | 1.81 | [9 empty] | 1.325012
| 1 | 5 | 1.327008 | 1.348387 | 1.3 | 1.23 | 0.6726885 | 1.3 | 1.42 | 1.76 | [9 empty] | 64
| 1 | 6 | 1.344827 | 1.309469 | 1.4 | 1.28 | 0.6666667 | 1.3 | 1.36 | 1.85
| Mean |  | 1.361306 | 1.318097 | 1.366667 | 1.26 | 0.6912179 | 1.25 | 1.486667 | 1.783333
| Median |  | 1.358339 | 1.313472 | 1.4 | 1.24 | 0.6832907 | 1.3 | 1.39 | 1.785
| Std Dev. |  | 0.02832464 | 0.02398503 | 0.1032796 | 0.0438178 | 0.02799119 | 0.083666 | 0.2335523 | 0.04718757
| Rel.Std.Dev. |  | 2.081% | 1.82% | 7.557% | 3.478% | 4.05% | 6.693% | 15.71% | 2.646%
| PDM3 |  | 2.739% | -0.5218% | 3.144% | -4.907% | -47.83% | -5.661% | 12.2% | 34.59%
| Z-Score (Absolute) |  | 0.17 | 0.17 | 0.21 | 0.63 | 5.16 | 0.71 | 1.17 | 3.53
| Analytical results for Zn in OREAS 247b (Certified Value 80 ppm) | [18 empty] | Certified
Zn | Round | Replicate | Lab | Lab | Lab | Lab | Lab | Lab | Lab | Lab | Lab | Lab | Lab | Lab | Lab | Lab | Lab | Lab | Lab | 1
| No | No | 1.01 | 1.03 | 1.06 | 1.07 | 1.09 | 1.10 | 1.11 | 1.12 | 1.13 | 1.14 | 1.17 | 1.18 | 1.19 | 1.20 | 1.21 | 1.22 | 1.24 | ppm
|  |  | 4A*MS | AR*OES | 4A*MS | 4A*OES/MS | 4A*MS | 4A*OES/MS | 4A*OES/MS | 4A*OES/MS | 4A*OES/MS | 4A*OES/MS | 4A*MS | 4A*OES | 4A*OES/MS | 4A*MS | 4A*MS | 4A*MS | 4A*OES/MS | 0
|  |  |  | 0.25g | [15 empty] | 1
| 1 | 1 | 82 | 67.2076 | 78.97469 | 75 | 84 | 82 | 80 | 79 | 82 | 80 | 81.91057 | 80 | 75 | 81 | 112 | 74.67 | 79 | 1
| 1 | 2 | 83 | 65.948 | 79.25789 | 76 | 89 | 80 | 80 | 79 | 82 | 80 | 77.10402 | 80 | 76 | 80 | 83 | 79.22 | 79 | 36
| 1 | 3 | 82 | 69.2204 | 81.82637 | 74 | 84 | 79 | 80 | 79 | 80 | 81 | 83.18337 | 80 | 78 | 81 | 84 | 78.56 | 79 | 16
| 1 | 4 | 84 | 65.734 | 80.26857 | 71 | 85 | 83 | 81 | 80 | 81 | 80 | 77.47284 | 78 | 73 | 81 | 84 | 74.68 | 75 | 80.29482
| 1 | 5 | 84 | 65.9608 | 81.96697 | 77 | 85 | 83 | 78 | 77 | 81 | 80 | 79.32234 | 79 | 77 | 80 | 88 | 72.93 | 78 | 65
| 1 | 6 | 83 | 69.3276 | 78.70782 | 71 | 86 | 81 | 79 | 78 | 80 | 81 | 91.58569 | 79 | 76 | 78 | 83 | 82.68 | 79
| Mean |  | 83 | 67.23307 | 80.16705 | 74 | 85.5 | 81.33333 | 79.66667 | 78.66667 | 81 | 80.33333 | 81.76314 | 79.33333 | 75.83333 | 80.16667 | 89 | 77.12333 | 78.16667
| Median |  | 83 | 66.5842 | 79.76323 | 74.5 | 85 | 81.5 | 80 | 79 | 81 | 80 | 80.61645 | 79.5 | 76 | 80.5 | 84 | 76.62 | 79
| Std Dev. |  | 0.8944272 | 1.6646 | 1.440902 | 2.529822 | 1.870829 | 1.632993 | 1.032796 | 1.032796 | 0.8944272 | 0.5163978 | 5.377601 | 0.8164966 | 1.722401 | 1.169045 | 11.41928 | 3.658123 | 1.602082
| Rel.Std.Dev. |  | 1.078% | 2.476% | 1.797% | 3.419% | 2.188% | 2.008% | 1.296% | 1.313% | 1.104% | 0.6428% | 6.577% | 1.029% | 2.271% | 1.458% | 12.83% | 4.743% | 2.05%
| PDM3 |  | 3.369% | -16.27% | -0.1591% | -7.84% | 6.483% | 1.293% | -0.7823% | -2.028% | 0.8782% | 0.04796% | 1.829% | -1.197% | -5.556% | -0.1596% | 10.84% | -3.95% | -2.65%
| Z-Score (Absolute) |  | 1.2 | 5.46 | 0 | 2.6 | 2.25 | 0.49 | 0.21 | 0.63 | 0.35 | 0.07 | 0.67 | 0.35 | 1.83 | 0 | 3.73 | 1.29 | 0.84
| Analytical results for Zr in OREAS 247b (Certified Value 87 ppm) | [18 empty] | Certified
Zr | Round | Replicate | Lab | Lab | Lab | Lab | Lab | Lab | Lab | Lab | Lab | Lab | Lab | Lab | Lab | Lab | Lab | Lab |  | 1
| No | No | 1.01 | 1.03 | 1.06 | 1.07 | 1.09 | 1.10 | 1.11 | 1.12 | 1.13 | 1.14 | 1.17 | 1.18 | 1.19 | 1.20 | 1.22 | 1.24 |  | ppm
|  |  | 4A*MS | 4A*OES | 4A*MS | 4A*OES/MS | 4A*MS | 4A*OES/MS | 4A*OES/MS | 4A*OES/MS | 4A*OES/MS | 4A*OES/MS | 4A*MS | 4A*MS | 4A*OES/MS | 4A*MS | 4A*MS | 4A*OES/MS |  | 0
1
| 1 | 1 | 84.9 | 70.313 | 83.62845 | 86 | 87 | 87.9 | 85.9 | 84.6 | 92.4 | 86.3 | 88.48603 | 88 | 84.7 | 85.1 | 100 | 86.6 |  | 1
| 1 | 2 | 89 | 71.2055 | 85.27105 | 85 | 77 | 85.6 | 85.1 | 84.9 | 80.9 | 88.7 | 86.22924 | 85.3 | 88.5 | 83.8 | 97.28 | 88.7 |  | 37
| 1 | 3 | 86.3 | 71.2265 | 86.50999 | 88 | 84 | 84.5 | 86 | 85.9 | 79 | 91.5 | 92.55332 | 85.1 | 89 | 85.8 | 97 | 90 |  | 16
| 1 | 4 | 89.4 | 71.447 | 85.95128 | 87 | 88 | 88.4 | 89 | 84.8 | 92.7 | 87.3 | 87.25239 | 84.4 | 85.9 | 87.1 | 97.99 | 94.9 |  | 87.16868
| 1 | 5 | 86.8 | 70.712 | 87.76354 | 84 | 91 | 90.1 | 84.4 | 87.4 | 91.7 | 87.3 | 88.05579 | 86.2 | 86.2 | 83.9 | 94.82 | 89.1 |  | 66
| 1 | 6 | 87.4 | 70.7645 | 85.27248 | 87 | 89 | 90.4 | 88.4 | 86.8 | 93 | 95.5 | 97.27048 | 84.6 | 88.9 | 84 | 100.03 | 89.2
| Mean |  | 87.3 | 70.94475 | 85.7328 | 86.16667 | 86 | 87.81667 | 86.46667 | 85.73333 | 88.28333 | 89.43333 | 89.97454 | 85.6 | 87.2 | 84.95 | 97.85333 | 89.75
| Median |  | 87.1 | 70.985 | 85.61188 | 86.5 | 87.5 | 88.15 | 85.95 | 85.4 | 92.05 | 88 | 88.27091 | 85.2 | 87.35 | 84.55 | 97.635 | 89.15
| Std Dev. |  | 1.692336 | 0.4208086 | 1.387738 | 1.47196 | 4.97996 | 2.372692 | 1.834848 | 1.165619 | 6.497205 | 3.479464 | 4.176492 | 1.334166 | 1.830847 | 1.318711 | 1.981047 | 2.768935
| Rel.Std.Dev. |  | 1.939% | 0.5931% | 1.619% | 1.708% | 5.791% | 2.702% | 2.122% | 1.36% | 7.359% | 3.891% | 4.642% | 1.559% | 2.1% | 1.552% | 2.025% | 3.085%
| PDM3 |  | 0.1507% | -18.61% | -1.647% | -1.15% | -1.341% | 0.7434% | -0.8053% | -1.647% | 1.279% | 2.598% | 3.219% | -1.8% | 0.03593% | -2.545% | 12.26% | 2.961%
| Z-Score (Absolute) |  | 0.27 | 9.18 | 0.64 | 0.39 | 0.48 | 0.57 | 0.21 | 0.64 | 0.84 | 1.5 | 1.82 | 0.71 | 0.21 | 1.09 | 6.37 | 1.69
Note on C17: Z-Scores have been calculated inclusive of individual outliers. In general, laboratory batches are rejected if Z-Score > 2.5.
Note on C35: Z-Scores have been calculated inclusive of individual outliers. In general, laboratory batches are rejected if Z-Score > 2.5.
Note on C53: Z-Scores have been calculated inclusive of individual outliers. In general, laboratory batches are rejected if Z-Score > 2.5.
Note on C71: Z-Scores have been calculated inclusive of individual outliers. In general, laboratory batches are rejected if Z-Score > 2.5.
Note on C89: Z-Scores have been calculated inclusive of individual outliers. In general, laboratory batches are rejected if Z-Score > 2.5.
Note on C108: Z-Scores have been calculated inclusive of individual outliers. In general, laboratory batches are rejected if Z-Score > 2.5.
Note on C127: Z-Scores have been calculated inclusive of individual outliers. In general, laboratory batches are rejected if Z-Score > 2.5.
Note on C145: Z-Scores have been calculated inclusive of individual outliers. In general, laboratory batches are rejected if Z-Score > 2.5.
Note on C163: Z-Scores have been calculated inclusive of individual outliers. In general, laboratory batches are rejected if Z-Score > 2.5.
Note on C181: Z-Scores have been calculated inclusive of individual outliers. In general, laboratory batches are rejected if Z-Score > 2.5.
Note on C200: Z-Scores have been calculated inclusive of individual outliers. In general, laboratory batches are rejected if Z-Score > 2.5.
Note on C218: Z-Scores have been calculated inclusive of individual outliers. In general, laboratory batches are rejected if Z-Score > 2.5.
Note on C236: Z-Scores have been calculated inclusive of individual outliers. In general, laboratory batches are rejected if Z-Score > 2.5.
Note on C254: Z-Scores have been calculated inclusive of individual outliers. In general, laboratory batches are rejected if Z-Score > 2.5.
Note on C272: Z-Scores have been calculated inclusive of individual outliers. In general, laboratory batches are rejected if Z-Score > 2.5.
Note on C290: Z-Scores have been calculated inclusive of individual outliers. In general, laboratory batches are rejected if Z-Score > 2.5.
Note on C308: Z-Scores have been calculated inclusive of individual outliers. In general, laboratory batches are rejected if Z-Score > 2.5.
Note on C326: Z-Scores have been calculated inclusive of individual outliers. In general, laboratory batches are rejected if Z-Score > 2.5.
Note on C344: Z-Scores have been calculated inclusive of individual outliers. In general, laboratory batches are rejected if Z-Score > 2.5.
Note on C362: Z-Scores have been calculated inclusive of individual outliers. In general, laboratory batches are rejected if Z-Score > 2.5.
Note on C380: Z-Scores have been calculated inclusive of individual outliers. In general, laboratory batches are rejected if Z-Score > 2.5.
Note on C398: Z-Scores have been calculated inclusive of individual outliers. In general, laboratory batches are rejected if Z-Score > 2.5.
Note on C416: Z-Scores have been calculated inclusive of individual outliers. In general, laboratory batches are rejected if Z-Score > 2.5.
Note on C434: Z-Scores have been calculated inclusive of individual outliers. In general, laboratory batches are rejected if Z-Score > 2.5.
Note on C453: Z-Scores have been calculated inclusive of individual outliers. In general, laboratory batches are rejected if Z-Score > 2.5.
Note on C471: Z-Scores have been calculated inclusive of individual outliers. In general, laboratory batches are rejected if Z-Score > 2.5.
Note on C489: Z-Scores have been calculated inclusive of individual outliers. In general, laboratory batches are rejected if Z-Score > 2.5.
Note on C507: Z-Scores have been calculated inclusive of individual outliers. In general, laboratory batches are rejected if Z-Score > 2.5.
Note on C525: Z-Scores have been calculated inclusive of individual outliers. In general, laboratory batches are rejected if Z-Score > 2.5.
Note on C543: Z-Scores have been calculated inclusive of individual outliers. In general, laboratory batches are rejected if Z-Score > 2.5.
Note on C561: Z-Scores have been calculated inclusive of individual outliers. In general, laboratory batches are rejected if Z-Score > 2.5.
Note on C579: Z-Scores have been calculated inclusive of individual outliers. In general, laboratory batches are rejected if Z-Score > 2.5.
Note on C597: Z-Scores have been calculated inclusive of individual outliers. In general, laboratory batches are rejected if Z-Score > 2.5.
Note on C615: Z-Scores have been calculated inclusive of individual outliers. In general, laboratory batches are rejected if Z-Score > 2.5.
Note on C633: Z-Scores have been calculated inclusive of individual outliers. In general, laboratory batches are rejected if Z-Score > 2.5.
Note on C651: Z-Scores have been calculated inclusive of individual outliers. In general, laboratory batches are rejected if Z-Score > 2.5.
Note on C669: Z-Scores have been calculated inclusive of individual outliers. In general, laboratory batches are rejected if Z-Score > 2.5.
Note on C687: Z-Scores have been calculated inclusive of individual outliers. In general, laboratory batches are rejected if Z-Score > 2.5.
Note on C705: Z-Scores have been calculated inclusive of individual outliers. In general, laboratory batches are rejected if Z-Score > 2.5.
Note on C723: Z-Scores have been calculated inclusive of individual outliers. In general, laboratory batches are rejected if Z-Score > 2.5.
Note on C741: Z-Scores have been calculated inclusive of individual outliers. In general, laboratory batches are rejected if Z-Score > 2.5.
Note on C759: Z-Scores have been calculated inclusive of individual outliers. In general, laboratory batches are rejected if Z-Score > 2.5.
Note on C777: Z-Scores have been calculated inclusive of individual outliers. In general, laboratory batches are rejected if Z-Score > 2.5.
Note on C796: Z-Scores have been calculated inclusive of individual outliers. In general, laboratory batches are rejected if Z-Score > 2.5.
Note on C814: Z-Scores have been calculated inclusive of individual outliers. In general, laboratory batches are rejected if Z-Score > 2.5.
Note on C832: Z-Scores have been calculated inclusive of individual outliers. In general, laboratory batches are rejected if Z-Score > 2.5.
Note on C851: Z-Scores have been calculated inclusive of individual outliers. In general, laboratory batches are rejected if Z-Score > 2.5.
Note on C869: Z-Scores have been calculated inclusive of individual outliers. In general, laboratory batches are rejected if Z-Score > 2.5.
Note on C887: Z-Scores have been calculated inclusive of individual outliers. In general, laboratory batches are rejected if Z-Score > 2.5.
Note on C906: Z-Scores have been calculated inclusive of individual outliers. In general, laboratory batches are rejected if Z-Score > 2.5.
Note on C925: Z-Scores have been calculated inclusive of individual outliers. In general, laboratory batches are rejected if Z-Score > 2.5.
Note on C943: Z-Scores have been calculated inclusive of individual outliers. In general, laboratory batches are rejected if Z-Score > 2.5.
Note on C961: Z-Scores have been calculated inclusive of individual outliers. In general, laboratory batches are rejected if Z-Score > 2.5.
Note on C979: Z-Scores have been calculated inclusive of individual outliers. In general, laboratory batches are rejected if Z-Score > 2.5.
Note on C997: Z-Scores have been calculated inclusive of individual outliers. In general, laboratory batches are rejected if Z-Score > 2.5.
Note on C1015: Z-Scores have been calculated inclusive of individual outliers. In general, laboratory batches are rejected if Z-Score > 2.5.
Note on C1033: Z-Scores have been calculated inclusive of individual outliers. In general, laboratory batches are rejected if Z-Score > 2.5.
Note on C1051: Z-Scores have been calculated inclusive of individual outliers. In general, laboratory batches are rejected if Z-Score > 2.5.
Note on C1069: Z-Scores have been calculated inclusive of individual outliers. In general, laboratory batches are rejected if Z-Score > 2.5.
Note on C1087: Z-Scores have been calculated inclusive of individual outliers. In general, laboratory batches are rejected if Z-Score > 2.5.
Note on C1105: Z-Scores have been calculated inclusive of individual outliers. In general, laboratory batches are rejected if Z-Score > 2.5.

## Aqua Regia
| Analytical results for Ag in OREAS 247b (Certified Value 15 ppm) | [16 empty] | Certified
Ag | Round | Replicate | Lab | Lab | Lab | Lab | Lab | Lab | Lab | Lab | Lab | Lab | Lab | Lab | Lab | Lab | Lab | 1
| No | No | 1.05 | 1.06 | 1.07 | 1.10 | 1.11 | 1.12 | 1.13 | 1.14 | 1.17 | 1.18 | 1.19 | 1.21 | 1.22 | 1.24 | 1.25 | ppm
|  |  | AR*OES/MS | AR*MS | AR*OES/MS | AR*MS | AR*MS | AR*MS | AR*MS | AR*MS | AR*MS | AR*OES/MS | AR*OES/MS | AR*OES/MS | AR*MS | AR*OES/MS | AR*OES/MS | 1
|  |  | 0.3g | 0.2g | 0.5g | 0.5g | 0.5g | 0.5g | 0.5g | 0.5g | 01g | 01g | 0.25g | 0.5g | 01g | 0.25g | 0.5g | 2
| 1 | 1 | 16.075 | 14.55929 | 15.5 | 15.55 | 15.7 | 15.5 | 14.95 | 14.4 | 0.6041578 | 15 | > 10 | 14.6 | 15.88 | 14.4 | 15 | 1
| 1 | 2 | 15.752 | 14.25667 | 15.3 | 15 | 15.1 | 14.8 | 15.55 | 15.5 | 0.6198581 | 14.9 | > 10 | 14.4 | 15.59 | 14.1 | 15 | 22
| 1 | 3 | 16.371 | 14.62461 | 15.2 | 15.65 | 15.5 | 15.45 | 14.8 | 15.6 | 0.6594902 | 15.1 | > 10 | 14.3 | 15.07 | 14.1 | 14.9 | 16
| 1 | 4 | 15.05 | 14.5199 | 15.5 | 15.15 | 15.1 | 15.45 | 15.85 | 14.25 | 0.6250522 | 15.1 | > 10 | 14.2 | 14.96 | 14.2 | 14.4 | 15.04876
| 1 | 5 | 16.436 | 14.49353 | 15 | 15.4 | 15.35 | 14.75 | 15.35 | 15.2 | 0.6086072 | 15 | > 10 | 14.7 | 14.43 | 14.3 | 14.8 | 68
| 1 | 6 | 16.148 | 14.19429 | 15.1 | 15.4 | 15.5 | 15 | 15.75 | 15.55 | 0.6226665 | 15.1 | > 10 | 14.3 | 15.44 | 14.4 | 14.7
| Mean |  | 15.972 | 14.44138 | 15.26667 | 15.35833 | 15.375 | 15.15833 | 15.375 | 15.08333 | 0.6233053 | 15.03333 |  | 14.41667 | 15.22833 | 14.25 | 14.8
| Median |  | 16.1115 | 14.50671 | 15.25 | 15.4 | 15.425 | 15.225 | 15.45 | 15.35 | 0.6212623 | 15.05 |  | 14.35 | 15.255 | 14.25 | 14.85
| Std Dev. |  | 0.5127506 | 0.1740879 | 0.2065591 | 0.2437553 | 0.2403123 | 0.3484489 | 0.4263215 | 0.6055301 | 0.01953126 | 0.08164966 |  | 0.194079 | 0.5166591 | 0.1378405 | 0.2280351
| Rel.Std.Dev. |  | 3.21% | 1.205% | 1.353% | 1.587% | 1.563% | 2.299% | 2.773% | 4.015% | 3.133% | 0.5431% |  | 1.346% | 3.393% | 0.9673% | 1.541%
| PDM3 |  | 6.135% | -4.036% | 1.448% | 2.057% | 2.168% | 0.7281% | 2.168% | 0.2297% | -95.86% | -0.1025% |  | -4.2% | 1.193% | -5.308% | -1.653%
| Z-Score (Absolute) |  | 2.53 | 2.23 | 0.34 | 0.62 | 0.67 | 0 | 0.67 | 0.23 | NA | 0.39 | NA | 2.31 | 0.22 | 2.83 | 1.12
| Analytical results for Al in OREAS 247b (Certified Value 0.915 wt.%) | [16 empty] | Certified
Al | Round | Replicate | Lab | Lab | Lab | Lab | Lab | Lab | Lab | Lab | Lab | Lab | Lab | Lab | Lab | Lab |  | 1
| No | No | 1.05 | 1.06 | 1.07 | 1.10 | 1.11 | 1.12 | 1.13 | 1.14 | 1.17 | 1.18 | 1.19 | 1.22 | 1.24 | 1.25 |  | wt.%
|  |  | AR*OES/MS | AR*MS | AR*OES/MS | AR*MS | AR*MS | AR*MS | AR*MS | AR*MS | AR*MS | AR*OES/MS | AR*OES/MS | AR*MS | AR*OES/MS | AR*OES/MS |  | 3
|  |  | 0.3g | 0.2g | 0.5g | 0.5g | 0.5g | 0.5g | 0.5g | 0.5g | 01g | 01g | 0.25g | 01g | 0.25g | 0.5g |  | 3
| 1 | 1 | 0.9446767 | 0.9178178 | 1.08 | 0.92 | 0.87 | 0.87 | 0.85 | 0.93 | 0.8656833 | 1.14 | 0.84 | 1.05 | 0.86 | 0.81 |  | 1
| 1 | 2 | 1.0168534 | 0.9053296 | 1.02 | 0.92 | 0.88 | 0.86 | 0.94 | 1.01 | 0.9916813 | 1.11 | 0.84 | 0.92 | 0.84 | 0.83 |  | #N/A
| 1 | 3 | 0.8234014 | 0.9165638 | 1.05 | 0.9 | 0.96 | 0.87 | 0.96 | 1.01 | 0.8431042 | 1.13 | 0.84 | 0.97 | 0.84 | 0.82 |  | 16
| 1 | 4 | 0.8952096 | 0.9078611 | 1.09 | 0.88 | 0.88 | 0.86 | 0.95 | 0.91 | 0.9878839 | 1.14 | 0.85 | 0.96 | 0.85 | 0.8 |  | 0.9153851
| 1 | 5 | 0.9711302 | 0.9139693 | 1.06 | 0.89 | 0.94 | 0.87 | 0.95 | 1.01 | 0.9704632 | 1.12 | 0.85 | 1.01 | 0.86 | 0.8 |  | 69
| 1 | 6 | 1.0219354 | 0.906959 | 1.04 | 0.89 | 0.87 | 0.88 | 0.88 | 1 | 0.9595148 | 1.13 | 0.84 | 0.96 | 0.86 | 0.79
| Mean |  | 0.94553445 | 0.9114168 | 1.056667 | 0.9 | 0.9 | 0.8683333 | 0.9216667 | 0.9783333 | 0.9363884 | 1.128333 | 0.8433333 | 0.9783333 | 0.8516667 | 0.8083333
| Median |  | 0.95790345 | 0.9109152 | 1.055 | 0.895 | 0.88 | 0.87 | 0.945 | 1.005 | 0.964989 | 1.13 | 0.84 | 0.965 | 0.855 | 0.805
| Std Dev. |  | 0.07619508 | 0.005358149 | 0.02581989 | 0.0167332 | 0.03949684 | 0.007527727 | 0.04535049 | 0.04578937 | 0.064971 | 0.01169045 | 0.005163978 | 0.04535049 | 0.009831921 | 0.0147196
| Rel.Std.Dev. |  | 8.058% | 0.5879% | 2.444% | 1.859% | 4.389% | 0.8669% | 4.92% | 4.68% | 6.938% | 1.036% | 0.6123% | 4.635% | 1.154% | 1.821%
| PDM3 |  | 3.294% | -0.4335% | 15.43% | -1.681% | -1.681% | -5.14% | 0.6862% | 6.877% | 2.294% | 23.26% | -7.871% | 6.877% | -6.961% | -11.69%
| Z-Score (Absolute) |  | 0.36 | 0.06 | 1.72 | 0.2 | 0.2 | 0.59 | 0.06 | 0.76 | 0.24 | 2.6 | 0.9 | 0.76 | 0.8 | 1.33
| Analytical results for As in OREAS 247b (Certified Value 0.382 wt.%) | [16 empty] | Certified
As | Round | Replicate | Lab | Lab | Lab | Lab | Lab | Lab | Lab | Lab | Lab | Lab | Lab | Lab | Lab | Lab | Lab | 1
| No | No | 1.05 | 1.06 | 1.07 | 1.10 | 1.11 | 1.12 | 1.13 | 1.14 | 1.17 | 1.18 | 1.19 | 1.21 | 1.22 | 1.24 | 1.25 | wt.%
|  |  | AR*OES/MS | AR*MS | AR*OES/MS | AR*MS | AR*MS | AR*MS | AR*MS | AR*MS | AR*MS | AR*OES/MS | AR*OES/MS | AR*OES/MS | AR*MS | AR*OES/MS | AR*OES/MS | 3
|  |  | 0.3g | 0.2g | 0.5g | 0.5g | 0.5g | 0.5g | 0.5g | 0.5g | 01g | 01g | 0.25g | 0.5g | 01g | 0.25g | 0.5g | 3
| 1 | 1 | 0.3866005 | 0.3690216 | 0.395 | 0.388 | 0.381 | 0.39 | 0.378 | 0.38 | 2.493334e-05 | 0.372 | 0.4021 | 0.37247 | 0.3243 | > 0.1 | 0.365 | 1
| 1 | 2 | 0.3815416 | 0.3654605 | 0.389 | 0.391 | 0.38 | 0.388 | 0.389 | 0.403 | 2.758841e-05 | 0.369 | 0.3894 | 0.37226 | 0.3145 | > 0.1 | 0.367 | 23
| 1 | 3 | 0.3690218 | 0.3725694 | 0.394 | 0.387 | 0.392 | 0.386 | 0.395 | 0.402 | 2.389077e-05 | 0.37 | 0.3988 | 0.36835 | 0.3277 | > 0.1 | 0.367 | 16
| 1 | 4 | 0.3739322 | 0.3718229 | 0.4 | 0.38 | 0.378 | 0.382 | 0.391 | 0.374 | 2.741298e-05 | 0.376 | 0.3992 | 0.36424 | 0.3147 | > 0.1 | 0.361 | 0.3819416
| 1 | 5 | 0.3896546 | 0.3735533 | 0.389 | 0.385 | 0.388 | 0.391 | 0.391 | 0.404 | 2.72169e-05 | 0.373 | 0.3962 | 0.37247 | 0.3247 | > 0.1 | 0.36 | 70
| 1 | 6 | 0.3816629 | 0.3625258 | 0.388 | 0.385 | 0.375 | 0.394 | 0.383 | 0.394 | 2.755995e-05 | 0.374 | 0.3952 | 0.36974 | 0.3377 | > 0.1 | 0.368
| Mean |  | 0.3804023 | 0.3691589 | 0.3925 | 0.386 | 0.3823333 | 0.3885 | 0.3878333 | 0.3928333 | 2.643372e-05 | 0.3723333 | 0.3968167 | 0.3699217 | 0.3239333 |  | 0.3646667
| Median |  | 0.38160225 | 0.3704223 | 0.3915 | 0.386 | 0.3805 | 0.389 | 0.39 | 0.398 | 2.731494e-05 | 0.3725 | 0.3975 | 0.371 | 0.3245 |  | 0.366
| Std Dev. |  | 0.007723831 | 0.004375723 | 0.004679744 | 0.003687818 | 0.006408328 | 0.0041833 | 0.006210207 | 0.01290607 | 1.605725e-06 | 0.002581989 | 0.004371003 | 0.003263136 | 0.008702567 |  | 0.003386247
| Rel.Std.Dev. |  | 2.03% | 1.185% | 1.192% | 0.9554% | 1.676% | 1.077% | 1.601% | 3.285% | 6.075% | 0.6935% | 1.102% | 0.8821% | 2.687% |  | 0.9286%
| PDM3 |  | -0.403% | -3.347% | 2.764% | 1.063% | 0.1026% | 1.717% | 1.543% | 2.852% | -99.99% | -2.516% | 3.895% | -3.147% | -15.19% |  | -4.523%
| Z-Score (Absolute) |  | 0.13 | 0.87 | 0.67 | 0.24 | 0 | 0.41 | 0.36 | 0.7 | NA | 0.66 | 0.96 | 0.82 | 3.87 | NA | 1.17
| Analytical results for B in OREAS 247b (Indicative Value 7.57 ppm) | [16 empty] | Indicative
B | Round | Replicate | Lab | Lab | Lab | Lab | Lab | Lab | Lab | Lab | Lab | Lab | Lab |  |  |  |  | 1
| No | No | 1.05 | 1.06 | 1.07 | 1.10 | 1.11 | 1.12 | 1.13 | 1.14 | 1.17 | 1.19 | 1.25 |  |  |  |  | ppm
|  |  | AR*OES/MS | AR*MS | AR*OES/MS | AR*MS | AR*MS | AR*MS | AR*MS | AR*MS | AR*MS | AR*OES/MS | AR*OES/MS |  |  |  |  | 2
|  |  | 0.3g | 0.2g | 0.5g | 0.5g | 0.5g | 0.5g | 0.5g | 0.5g | 01g | 0.25g | 0.5g |  |  |  |  | 2
| 1 | 1 | 15.469 | < 10 | 11 | < 10 | < 10 | < 10 | < 10 | < 10 | 2.89147 | < 10 | < 5 |  |  |  |  | 1
| 1 | 2 | 14.885 | < 10 | 7 | < 10 | < 10 | < 10 | < 10 | < 10 | 2.941434 | < 10 | < 5 |  |  |  |  | 5
| 1 | 3 | 12.83 | < 10 | 7 | < 10 | 10 | < 10 | < 10 | < 10 | 2.89692 | < 10 | < 5 |  |  |  |  | 16
| 1 | 4 | 12.527 | < 10 | 9 | < 10 | < 10 | < 10 | < 10 | < 10 | 2.575879 | < 10 | < 5 |  |  |  |  | 7.568836
| 1 | 5 | 15.239 | < 10 | 11 | < 10 | 10 | < 10 | < 10 | < 10 | 2.424703 | < 10 | < 5 |  |  |  |  | 11
| 1 | 6 | 11.11 | < 10 | 8 | < 10 | < 10 | 10 | < 10 | < 10 | 2.865185 | < 10 | < 5
| Mean |  | 13.67667 |  | 8.833333 |  | 10 | 10 |  |  | 2.765932
| Median |  | 13.8575 |  | 8.5 |  | 10 | 10 |  |  | 2.878328
| Std Dev. |  | 1.774247 |  | 1.834848 |  | 0 |  |  |  | 0.2126629
| Rel.Std.Dev. |  | 12.97% |  | 20.77% |  | 0% |  |  |  | 7.689%
| PDM3 |  | 80.7% |  | 16.71% |  | 32.12% | 32.12% |  |  | -63.46%
| Z-Score (Absolute) |  | 7.02 | 0 | 3.1 | 0 | 1.35 | 0.67 | 0 | 0 | 1.81 | 0 | 2.02
| Analytical results for Ba in OREAS 247b (Certified Value 75 ppm) | [16 empty] | Certified
Ba | Round | Replicate | Lab | Lab | Lab | Lab | Lab | Lab | Lab | Lab | Lab | Lab | Lab | Lab | Lab | Lab |  | 1
| No | No | 1.05 | 1.06 | 1.07 | 1.10 | 1.11 | 1.12 | 1.13 | 1.14 | 1.17 | 1.18 | 1.19 | 1.22 | 1.24 | 1.25 |  | ppm
|  |  | AR*OES/MS | AR*MS | AR*OES/MS | AR*MS | AR*MS | AR*MS | AR*MS | AR*MS | AR*MS | AR*OES/MS | AR*OES/MS | AR*MS | AR*OES/MS | AR*OES/MS |  | 0
|  |  | 0.3g | 0.2g | 0.5g | 0.5g | 0.5g | 0.5g | 0.5g | 0.5g | 01g | 01g | 0.25g | 01g | 0.25g | 0.5g |  | 1
| 1 | 1 | 68.245 | 77.03331 | 43.8 | 80 | 70 | 80 | 70 | 80 | 69.44189 | 101 | 70 | 84.1 | 75 | 59 |  | 1
| 1 | 2 | 71.741 | 75.64729 | 25.1 | 70 | 70 | 70 | 80 | 80 | 73.70739 | 101 | 72 | 82.6 | 76 | 61 |  | 24
| 1 | 3 | 71.291 | 77.22838 | 34.1 | 70 | 80 | 80 | 80 | 80 | 71.87376 | 100 | 70 | 86.9 | 73 | 61 |  | 16
| 1 | 4 | 65.544 | 76.05386 | 25.1 | 70 | 70 | 80 | 80 | 80 | 74.14171 | 99 | 71 | 88 | 75 | 60 |  | 75.21847
| 1 | 5 | 68.8 | 77.16298 | 27.7 | 70 | 80 | 70 | 80 | 80 | 72.22734 | 102 | 71 | 82.8 | 75 | 59 |  | 71
| 1 | 6 | 71.565 | 75.28737 | 31.7 | 70 | 70 | 70 | 80 | 80 | 70.12797 | 100 | 70 | 87.9 | 77 | 59
| Mean |  | 69.531 | 76.4022 | 31.25 | 71.66667 | 73.33333 | 75 | 78.33333 | 80 | 71.92001 | 100.5 | 70.66667 | 85.38333 | 75.16667 | 59.83333
| Median |  | 70.0455 | 76.54359 | 29.7 | 70 | 70 | 75 | 80 | 80 | 72.05055 | 100.5 | 70.5 | 85.5 | 75 | 59.5
| Std Dev. |  | 2.457771 | 0.8477886 | 7.128464 | 4.082483 | 5.163978 | 5.477226 | 4.082483 | 0 | 1.875088 | 1.048809 | 0.8164966 | 2.511905 | 1.32916 | 0.9831921
| Rel.Std.Dev. |  | 3.535% | 1.11% | 22.81% | 5.696% | 7.042% | 7.303% | 5.212% | 0% | 2.607% | 1.044% | 1.155% | 2.942% | 1.768% | 1.643%
| PDM3 |  | -7.561% | 1.574% | -58.45% | -4.722% | -2.506% | -0.2905% | 4.141% | 6.357% | -4.385% | 33.61% | -6.051% | 13.51% | -0.06888% | -20.45%
| Z-Score (Absolute) |  | 0.82 | 0.39 | 7.55 | 0.44 | 0.15 | 0.15 | 0.73 | 1.03 | 0.4 | 4.63 | 0.62 | 1.97 | 0.18 | 2.52
| Analytical results for Be in OREAS 247b (Certified Value 0.63 ppm) | [16 empty] | Certified
Be | Round | Replicate | Lab | Lab | Lab | Lab | Lab | Lab | Lab | Lab | Lab | Lab | Lab | Lab | Lab |  |  | 1
| No | No | 1.05 | 1.06 | 1.07 | 1.10 | 1.11 | 1.12 | 1.13 | 1.14 | 1.18 | 1.19 | 1.22 | 1.24 | 1.25 |  |  | ppm
|  |  | AR*OES/MS | AR*MS | AR*OES/MS | AR*MS | AR*MS | AR*MS | AR*MS | AR*MS | AR*OES/MS | AR*OES/MS | AR*MS | AR*OES/MS | AR*OES/MS |  |  | 2
|  |  | 0.3g | 0.2g | 0.5g | 0.5g | 0.5g | 0.5g | 0.5g | 0.5g | 01g | 0.25g | 01g | 0.25g | 0.5g |  |  | 3
| 1 | 1 | 0.722 | 0.621423396 | 0.7 | 0.65 | 0.6 | 0.63 | 0.61 | 0.62 | 0.7 | 1 | 1.8 | < 1 | 0.42 |  |  | 1
| 1 | 2 | 0.768 | 0.61360101 | 0.6 | 0.63 | 0.6 | 0.62 | 0.66 | 0.65 | 0.7 | 1 | 1.8 | < 1 | 0.45 |  |  | 25
| 1 | 3 | 0.714 | 0.622268526 | 0.7 | 0.64 | 0.64 | 0.63 | 0.67 | 0.65 | 0.7 | 1 | 1.9 | < 1 | 0.51 |  |  | 16
| 1 | 4 | 0.674 | 0.621209226 | 0.7 | 0.62 | 0.6 | 0.62 | 0.66 | 0.61 | 0.7 | 1 | 1.9 | < 1 | 0.52 |  |  | 0.6281047
| 1 | 5 | 0.753 | 0.621275886 | 0.7 | 0.63 | 0.63 | 0.6 | 0.67 | 0.65 | 0.7 | 1.1 | 1.9 | < 1 | 0.52 |  |  | 72
| 1 | 6 | 0.763 | 0.611990874 | 0.7 | 0.63 | 0.6 | 0.61 | 0.63 | 0.64 | 0.7 | 1 | 1.9 | < 1 | 0.52
| Mean |  | 0.7323333 | 0.618628153 | 0.6833333 | 0.6333333 | 0.6116667 | 0.6183333 | 0.65 | 0.6366667 | 0.7 | 1.016667 | 1.866667 |  | 0.49
| Median |  | 0.7375 | 0.621242556 | 0.7 | 0.63 | 0.6 | 0.62 | 0.66 | 0.645 | 0.7 | 1 | 1.9 |  | 0.515
| Std Dev. |  | 0.03601481 | 0.0045621 | 0.04082483 | 0.01032796 | 0.01834848 | 0.01169045 | 0.0244949 | 0.0175119 | 1.216188e-16 | 0.04082483 | 0.05163978 |  | 0.0438178
| Rel.Std.Dev. |  | 4.918% | 0.7375% | 5.974% | 1.631% | 3% | 1.891% | 3.768% | 2.751% | 1.737e-14% | 4.016% | 2.766% |  | 8.942%
| PDM3 |  | 16.59% | -1.509% | 8.793% | 0.8324% | -2.617% | -1.556% | 3.486% | 1.363% | 11.45% | 61.86% | 197.2% |  | -21.99%
| Z-Score (Absolute) |  | 4.25 | 0 | NA | 0.55 | 0.26 | 0.01 | 1.17 | 0.67 | NA | NA | NA | 4.43 | 4.81
| Analytical results for Bi in OREAS 247b (Certified Value 0.66 ppm) | [16 empty] | Certified
Bi | Round | Replicate | Lab | Lab | Lab | Lab | Lab | Lab | Lab | Lab | Lab | Lab | Lab | Lab | Lab | Lab | Lab | 1
| No | No | 1.05 | 1.06 | 1.07 | 1.10 | 1.11 | 1.12 | 1.13 | 1.14 | 1.17 | 1.18 | 1.19 | 1.21 | 1.22 | 1.24 | 1.25 | ppm
|  |  | AR*OES/MS | AR*MS | AR*OES/MS | AR*MS | AR*MS | AR*MS | AR*MS | AR*MS | AR*MS | AR*OES/MS | AR*OES/MS | AR*OES/MS | AR*MS | AR*OES/MS | AR*OES/MS | 2
|  |  | 0.3g | 0.2g | 0.5g | 0.5g | 0.5g | 0.5g | 0.5g | 0.5g | 01g | 01g | 0.25g | 0.5g | 01g | 0.25g | 0.5g | 3
| 1 | 1 | 0.666 | 0.6796512 | 0.69 | 0.65 | 0.65 | 0.7 | 0.64 | 0.63 | 0.6651443 | 0.63 | 0.64 | 0.68 | 0.6 | 0.6 | 0.7 | 1
| 1 | 2 | 0.716 | 0.6425509 | 0.66 | 0.66 | 0.67 | 0.7 | 0.66 | 0.68 | 0.6372651 | 0.63 | 0.64 | 0.66 | 0.6 | 0.6 | 0.71 | 26
| 1 | 3 | 0.677 | 0.6720988 | 0.65 | 0.63 | 0.65 | 0.68 | 0.65 | 0.66 | 0.6595145 | 0.63 | 0.66 | 0.95 | 0.6 | 0.6 | 0.7 | 16
| 1 | 4 | 0.658 | 0.6690701 | 0.68 | 0.64 | 0.66 | 0.71 | 0.65 | 0.66 | 0.6523103 | 0.62 | 0.64 | 0.69 | 0.6 | 0.6 | 0.69 | 0.6645558
| 1 | 5 | 0.685 | 0.6720618 | 0.67 | 0.65 | 0.64 | 0.63 | 0.64 | 0.67 | 0.683694 | 0.64 | 0.65 | 0.71 | 0.6 | 0.6 | 0.7 | 73
| 1 | 6 | 0.727 | 0.657859 | 0.66 | 0.65 | 0.65 | 0.63 | 0.65 | 0.68 | 0.6671354 | 0.65 | 0.65 | 0.7 | 0.6 | 0.6 | 0.71
| Mean |  | 0.6881667 | 0.6655486 | 0.6683333 | 0.6466667 | 0.6533333 | 0.675 | 0.6483333 | 0.6633333 | 0.6608439 | 0.6333333 | 0.6466667 | 0.7316667 | 0.6 | 0.6 | 0.7016667
| Median |  | 0.681 | 0.6705659 | 0.665 | 0.65 | 0.65 | 0.69 | 0.65 | 0.665 | 0.6623294 | 0.63 | 0.645 | 0.695 | 0.6 | 0.6 | 0.7
| Std Dev. |  | 0.02763633 | 0.01330139 | 0.0147196 | 0.01032796 | 0.01032796 | 0.03619392 | 0.007527727 | 0.01861899 | 0.01556116 | 0.01032796 | 0.008164966 | 0.1083359 | 0 | 0 | 0.007527727
| Rel.Std.Dev. |  | 4.016% | 1.999% | 2.202% | 1.597% | 1.581% | 5.362% | 1.161% | 2.807% | 2.355% | 1.631% | 1.263% | 14.81% | 0% | 0% | 1.073%
| PDM3 |  | 3.553% | 0.1494% | 0.5684% | -2.692% | -1.689% | 1.572% | -2.441% | -0.184% | -0.5586% | -4.698% | -2.692% | 10.1% | -9.714% | -9.714% | 5.584%
| Z-Score (Absolute) |  | 1.12 | 0.1 | 0.22 | 0.75 | 0.45 | 0.52 | 0.67 | 0 | 0.11 | 1.35 | 0.75 | 3.07 | NA | NA | 1.72
Results from laboratories 1.22 and 1.24 were removed due to their 0.1 ppm reading resolution.
| Analytical results for Ca in OREAS 247b (Certified Value 0.56 wt.%) | [16 empty] | Certified
Ca | Round | Replicate | Lab | Lab | Lab | Lab | Lab | Lab | Lab | Lab | Lab | Lab | Lab | Lab | Lab | Lab | Lab | 1
| No | No | 1.05 | 1.06 | 1.07 | 1.10 | 1.11 | 1.12 | 1.13 | 1.14 | 1.17 | 1.18 | 1.19 | 1.21 | 1.22 | 1.24 | 1.25 | wt.%
|  |  | AR*OES/MS | AR*MS | AR*OES/MS | AR*MS | AR*MS | AR*MS | AR*MS | AR*MS | AR*MS | AR*OES/MS | AR*OES/MS | AR*OES/MS | AR*MS | AR*OES/MS | AR*OES/MS | 3
|  |  | 0.3g | 0.2g | 0.5g | 0.5g | 0.5g | 0.5g | 0.5g | 0.5g | 01g | 01g | 0.25g | 0.5g | 01g | 0.25g | 0.5g | 3
| 1 | 1 | 0.6292488 | 0.5471019 | 0.58 | 0.56 | 0.55 | 0.57 | 0.55 | 0.55 | 0.477027 | 0.54 | 0.55 | 0.5813 | 0.49 | 0.5 | 0.58 | 1
| 1 | 2 | 0.5846627 | 0.5282287 | 0.54 | 0.55 | 0.55 | 0.57 | 0.57 | 0.6 | 0.530766 | 0.55 | 0.54 | 0.583 | 0.48 | 0.49 | 0.57 | #N/A
| 1 | 3 | 0.5353018 | 0.5438998 | 0.55 | 0.56 | 0.58 | 0.57 | 0.58 | 0.6 | 0.4560413 | 0.55 | 0.56 | 0.5802 | 0.48 | 0.49 | 0.57 | 16
| 1 | 4 | 0.5963408 | 0.5472335 | 0.57 | 0.54 | 0.55 | 0.56 | 0.56 | 0.55 | 0.5215903 | 0.56 | 0.56 | 0.5731 | 0.48 | 0.5 | 0.57 | 0.5597832
| 1 | 5 | 0.5876926 | 0.5462271 | 0.58 | 0.56 | 0.57 | 0.54 | 0.57 | 0.61 | 0.522766 | 0.55 | 0.55 | 0.5891 | 0.48 | 0.5 | 0.57 | 74
| 1 | 6 | 0.5785122 | 0.5350604 | 0.55 | 0.55 | 0.55 | 0.55 | 0.56 | 0.58 | 0.5244948 | 0.55 | 0.55 | 0.5802 | 0.5 | 0.5 | 0.57
| Mean |  | 0.58529315 | 0.5412919 | 0.5616667 | 0.5533333 | 0.5583333 | 0.56 | 0.565 | 0.5816667 | 0.5054476 | 0.55 | 0.5516667 | 0.58115 | 0.485 | 0.4966667 | 0.5716667
| Median |  | 0.58617765 | 0.5450635 | 0.56 | 0.555 | 0.55 | 0.565 | 0.565 | 0.59 | 0.5221781 | 0.55 | 0.55 | 0.58075 | 0.48 | 0.5 | 0.57
| Std Dev. |  | 0.03034937 | 0.007870116 | 0.01722401 | 0.008164966 | 0.0132916 | 0.01264911 | 0.01048809 | 0.02639444 | 0.03102593 | 0.006324555 | 0.007527727 | 0.005162461 | 0.0083666 | 0.005163978 | 0.004082483
| Rel.Std.Dev. |  | 5.185% | 1.454% | 3.067% | 1.476% | 2.381% | 2.259% | 1.856% | 4.538% | 6.138% | 1.15% | 1.365% | 0.8883% | 1.725% | 1.04% | 0.7141%
| PDM3 |  | 4.557% | -3.303% | 0.3365% | -1.152% | -0.259% | 0.03873% | 0.9319% | 3.909% | -9.707% | -1.748% | -1.45% | 3.817% | -13.36% | -11.28% | 2.123%
| Z-Score (Absolute) |  | 1.36 | 0.86 | 0.17 | 0.25 | 0 | 0.08 | 0.34 | 1.18 | 2.67 | 0.42 | 0.34 | 1.15 | 3.71 | 3.12 | 0.67
| Analytical results for Cd in OREAS 247b (Certified Value 0.097 ppm) | [16 empty] | Certified
Cd | Round | Replicate | Lab | Lab | Lab | Lab | Lab | Lab | Lab | Lab | Lab | Lab | Lab | Lab | Lab | Lab |  | 1
| No | No | 1.05 | 1.06 | 1.07 | 1.10 | 1.11 | 1.12 | 1.13 | 1.14 | 1.17 | 1.18 | 1.19 | 1.22 | 1.24 | 1.25 |  | ppm
|  |  | AR*OES/MS | AR*MS | AR*OES/MS | AR*MS | AR*MS | AR*MS | AR*MS | AR*MS | AR*MS | AR*OES/MS | AR*OES/MS | AR*MS | AR*OES/MS | AR*OES/MS |  | 3
|  |  | 0.3g | 0.2g | 0.5g | 0.5g | 0.5g | 0.5g | 0.5g | 0.5g | 01g | 01g | 0.25g | 01g | 0.25g | 0.5g |  | 3
| 1 | 1 | 0.094 | < 0.2 | 0.13 | 0.08 | 0.09 | 0.08 | 0.09 | 0.07 | 0.1892728 | 0.1 | 0.11 | < 0.3 | < 0.1 | 0.11 |  | 1
| 1 | 2 | 0.109 | < 0.2 | 0.08 | 0.09 | 0.09 | 0.12 | 0.09 | 0.08 | 0.1876532 | 0.09 | 0.11 | < 0.3 | < 0.1 | 0.12 |  | 27
| 1 | 3 | 0.111 | < 0.2 | 0.09 | 0.09 | 0.09 | 0.09 | 0.09 | 0.08 | 0.1812968 | 0.1 | 0.12 | < 0.3 | < 0.1 | 0.11 |  | 16
| 1 | 4 | 0.101 | < 0.2 | 0.09 | 0.08 | 0.1 | 0.1 | 0.09 | 0.07 | 0.1943824 | 0.1 | 0.11 | < 0.3 | 0.1 | 0.11 |  | 0.09743333
| 1 | 5 | 0.096 | < 0.2 | 0.13 | 0.08 | 0.09 | 0.07 | 0.09 | 0.08 | 0.188651 | 0.1 | 0.11 | < 0.3 | < 0.1 | 0.12 |  | 75
| 1 | 6 | 0.105 | < 0.2 | 0.13 | 0.09 | 0.1 | 0.08 | 0.1 | 0.09 | 0.1871562 | 0.1 | 0.12 | < 0.3 | < 0.1 | 0.11
| Mean |  | 0.1026667 |  | 0.1083333 | 0.085 | 0.09333333 | 0.09 | 0.09166667 | 0.07833333 | 0.1880687 | 0.09833333 | 0.1133333 |  | 0.1 | 0.1133333
| Median |  | 0.103 |  | 0.11 | 0.085 | 0.09 | 0.085 | 0.09 | 0.08 | 0.1881521 | 0.1 | 0.11 |  | 0.1 | 0.11
| Std Dev. |  | 0.006889606 |  | 0.02401388 | 0.005477226 | 0.005163978 | 0.01788854 | 0.004082483 | 0.007527727 | 0.004207528 | 0.004082483 | 0.005163978 |  |  | 0.005163978
| Rel.Std.Dev. |  | 6.711% |  | 22.17% | 6.444% | 5.533% | 19.88% | 4.454% | 9.61% | 2.237% | 4.152% | 4.556% |  |  | 4.556%
| PDM3 |  | 5.371% |  | 11.19% | -12.76% | -4.208% | -7.629% | -5.919% | -19.6% | 93.02% | 0.9237% | 16.32% |  | 2.634% | 16.32%
| Z-Score (Absolute) |  | 0.18 | 0 | 0.56 | 1.01 | 0.45 | 0.67 | 0.56 | 1.46 | 5.94 | 0.11 | 0.9 | 3.37 | NA | 0.9
Results from laboratory 1.24 were removed due to their 0.1 ppm reading resolution.
| Analytical results for Ce in OREAS 247b (Certified Value 30.8 ppm) | [16 empty] | Certified
Ce | Round | Replicate | Lab | Lab | Lab | Lab | Lab | Lab | Lab | Lab | Lab | Lab | Lab | Lab | Lab |  |  | 1
| No | No | 1.05 | 1.06 | 1.07 | 1.10 | 1.11 | 1.12 | 1.13 | 1.14 | 1.18 | 1.19 | 1.22 | 1.24 | 1.25 |  |  | ppm
|  |  | AR*OES/MS | AR*MS | AR*OES/MS | AR*MS | AR*MS | AR*MS | AR*MS | AR*MS | AR*OES/MS | AR*OES/MS | AR*MS | AR*OES/MS | AR*OES/MS |  |  | 1
|  |  | 0.3g | 0.2g | 0.5g | 0.5g | 0.5g | 0.5g | 0.5g | 0.5g | 01g | 0.25g | 01g | 0.25g | 0.5g |  |  | 2
| 1 | 1 | 30.499 | 31.23371 | 40 | 29.5 | 28.7 | 32.4 | 31.2 | 31.4 | 34.4 | 26.21 | 36.1 | 31 | 27.1 |  |  | 1
| 1 | 2 | 32.122 | 31.1738 | 40.1 | 30.4 | 30 | 31.7 | 33.5 | 32 | 35.5 | 26.71 | 35.9 | 31 | 28.4 |  |  | 28
| 1 | 3 | 32.139 | 31.35004 | 39.3 | 30.7 | 32.6 | 32.3 | 34.9 | 31.8 | 34.7 | 26.73 | 36.5 | 30 | 28.5 |  |  | 16
| 1 | 4 | 28.921 | 31.08058 | 41.1 | 30.1 | 30 | 32.5 | 34.4 | 31 | 34.8 | 26.32 | 35.7 | 31 | 27.3 |  |  | 30.84328
| 1 | 5 | 30.637 | 31.56719 | 39.1 | 30.6 | 30.8 | 29.3 | 33.2 | 30.6 | 35.2 | 26.91 | 36 | 30 | 27.8 |  |  | 76
| 1 | 6 | 32.65 | 30.86389 | 39.9 | 31.1 | 30.1 | 30 | 33 | 31.7 | 35.7 | 26.43 | 36.3 | 30 | 27.7
| Mean |  | 31.16133 | 31.21154 | 39.91667 | 30.4 | 30.36667 | 31.36667 | 33.36667 | 31.41667 | 35.05 | 26.55167 | 36.08333 | 30.5 | 27.8
| Median |  | 31.3795 | 31.20375 | 39.95 | 30.5 | 30.05 | 32 | 33.35 | 31.55 | 35 | 26.57 | 36.05 | 30.5 | 27.75
| Std Dev. |  | 1.401966 | 0.2389963 | 0.7054549 | 0.551362 | 1.287892 | 1.376469 | 1.287892 | 0.5307228 | 0.500999 | 0.272207 | 0.2857738 | 0.5477226 | 0.5656854
| Rel.Std.Dev. |  | 4.499% | 0.7657% | 1.767% | 1.814% | 4.241% | 4.388% | 3.86% | 1.689% | 1.429% | 1.025% | 0.792% | 1.796% | 2.035%
| PDM3 |  | 1.031% | 1.194% | 29.42% | -1.437% | -1.545% | 1.697% | 8.181% | 1.859% | 13.64% | -13.91% | 16.99% | -1.113% | -9.867%
| Z-Score (Absolute) |  | 0.04 | 0 | 6.95 | 0.65 | 0.67 | 0.12 | 1.72 | 0.16 | 3.06 | 3.72 | 3.89 | 0.57 | 2.72
| Analytical results for Co in OREAS 247b (Certified Value 9.73 ppm) | [16 empty] | Certified
Co | Round | Replicate | Lab | Lab | Lab | Lab | Lab | Lab | Lab | Lab | Lab | Lab | Lab | Lab | Lab | Lab |  | 1
| No | No | 1.05 | 1.06 | 1.07 | 1.10 | 1.11 | 1.12 | 1.13 | 1.14 | 1.17 | 1.18 | 1.19 | 1.22 | 1.24 | 1.25 |  | ppm
|  |  | AR*OES/MS | AR*MS | AR*OES/MS | AR*MS | AR*MS | AR*MS | AR*MS | AR*MS | AR*MS | AR*OES/MS | AR*OES/MS | AR*MS | AR*OES/MS | AR*OES/MS |  | 2
|  |  | 0.3g | 0.2g | 0.5g | 0.5g | 0.5g | 0.5g | 0.5g | 0.5g | 01g | 01g | 0.25g | 01g | 0.25g | 0.5g |  | 3
| 1 | 1 | 9.897 | 9.313478 | 10.6 | 10 | 9.9 | 9.2 | 9.7 | 9.2 | 9.661977 | 9.5 | 10.2 | 7.5 | 8.1 | 8.9 |  | 1
| 1 | 2 | 9.645 | 9.047481 | 10.6 | 9.8 | 10 | 9.2 | 9.5 | 9.9 | 9.97193 | 9.5 | 10.4 | 7.2 | 7.7 | 8.8 |  | 29
| 1 | 3 | 14.7 | 9.368526 | 10.5 | 10 | 10.2 | 9.3 | 9.4 | 9.9 | 9.6404 | 9.6 | 10.2 | 7.8 | 7.8 | 8.7 |  | 16
| 1 | 4 | 9.388 | 9.529504 | 11 | 10.1 | 9.6 | 9.3 | 9.7 | 9.3 | 10.20911 | 9.6 | 10.5 | 7.6 | 7.8 | 8.4 |  | 9.725842
| 1 | 5 | 10.136 | 9.422838 | 10.7 | 10.3 | 9.5 | 8.8 | 9.4 | 9.9 | 9.931933 | 9.6 | 10.5 | 7.8 | 8 | 8.7 |  | 77
| 1 | 6 | 9.942 | 9.133429 | 10.5 | 10.5 | 9.9 | 9 | 9.7 | 10 | 10.84041 | 9.7 | 10.1 | 7.8 | 7.8 | 8.8
| Mean |  | 10.618 | 9.302543 | 10.65 | 10.11667 | 9.85 | 9.133333 | 9.566667 | 9.7 | 10.04263 | 9.583333 | 10.31667 | 7.616667 | 7.866667 | 8.716667
| Median |  | 9.9195 | 9.341002 | 10.6 | 10.05 | 9.9 | 9.2 | 9.6 | 9.9 | 9.951932 | 9.6 | 10.3 | 7.7 | 7.8 | 8.75
| Std Dev. |  | 2.016507 | 0.1811693 | 0.1870829 | 0.2483277 | 0.2588436 | 0.1966384 | 0.1505545 | 0.3521363 | 0.444546 | 0.07527727 | 0.1722401 | 0.2401388 | 0.1505545 | 0.1722401
| Rel.Std.Dev. |  | 18.99% | 1.948% | 1.757% | 2.455% | 2.628% | 2.153% | 1.574% | 3.63% | 4.427% | 0.7855% | 1.67% | 3.153% | 1.914% | 1.976%
| PDM3 |  | 9.173% | -4.352% | 9.502% | 4.018% | 1.277% | -6.092% | -1.637% | -0.2657% | 3.257% | -1.465% | 6.075% | -21.69% | -19.12% | -10.38%
| Z-Score (Absolute) |  | 1.34 | 0.47 | 1.38 | 0.65 | 0.29 | 0.7 | 0.1 | 0.08 | 0.55 | 0.08 | 0.93 | 2.78 | 2.43 | 1.27
| Analytical results for Cr in OREAS 247b (Certified Value 47.1 ppm) | [16 empty] | Certified
Cr | Round | Replicate | Lab | Lab | Lab | Lab | Lab | Lab | Lab | Lab | Lab | Lab | Lab | Lab | Lab |  |  | 1
| No | No | 1.05 | 1.06 | 1.07 | 1.10 | 1.11 | 1.12 | 1.13 | 1.14 | 1.17 | 1.18 | 1.19 | 1.24 | 1.25 |  |  | ppm
|  |  | AR*OES/MS | AR*MS | AR*OES/MS | AR*MS | AR*MS | AR*MS | AR*MS | AR*MS | AR*MS | AR*OES/MS | AR*OES/MS | AR*OES/MS | AR*OES/MS |  |  | 1
|  |  | 0.3g | 0.2g | 0.5g | 0.5g | 0.5g | 0.5g | 0.5g | 0.5g | 01g | 01g | 0.25g | 0.25g | 0.5g |  |  | 2
| 1 | 1 | 47.937 | 47.05238 | 50 | 48 | 46 | 46 | 46 | 47 | 50.98436 | 46 | 46 | 44 | 48.7 |  |  | 1
| 1 | 2 | 47.674 | 46.03234 | 47 | 47 | 46 | 46 | 49 | 50 | 52.95747 | 47 | 47 | 42 | 49 |  |  | 30
| 1 | 3 | 63.3 | 47.14943 | 49 | 48 | 48 | 46 | 49 | 50 | 50.68295 | 47 | 46 | 42 | 48.7 |  |  | 16
| 1 | 4 | 46.111 | 46.95838 | 51 | 46 | 46 | 46 | 48 | 47 | 53.45593 | 48 | 46 | 43 | 48.3 |  |  | 47.05194
| 1 | 5 | 48.056 | 47.10454 | 49 | 47 | 48 | 46 | 48 | 50 | 52.36829 | 47 | 44 | 44 | 48.9 |  |  | 78
| 1 | 6 | 49.124 | 46.46045 | 49 | 47 | 46 | 46 | 47 | 49 | 52.35304 | 47 | 45 | 43 | 48.7
| Mean |  | 50.367 | 46.79292 | 49.16667 | 47.16667 | 46.66667 | 46 | 47.83333 | 48.83333 | 52.13367 | 47 | 45.66667 | 43 | 48.71667
| Median |  | 47.9965 | 47.00538 | 49 | 47 | 46 | 46 | 48 | 49.5 | 52.36067 | 47 | 46 | 43 | 48.7
| Std Dev. |  | 6.409664 | 0.4489787 | 1.32916 | 0.7527727 | 1.032796 | 0 | 1.169045 | 1.47196 | 1.091392 | 0.6324555 | 1.032796 | 0.8944272 | 0.2401388
| Rel.Std.Dev. |  | 12.73% | 0.9595% | 2.703% | 1.596% | 2.213% | 0% | 2.444% | 3.014% | 2.093% | 1.346% | 2.262% | 2.08% | 0.4929%
| PDM3 |  | 7.046% | -0.5505% | 4.494% | 0.2438% | -0.8188% | -2.236% | 1.661% | 3.786% | 10.8% | -0.1104% | -2.944% | -8.612% | 3.538%
| Z-Score (Absolute) |  | 1.44 | 0.17 | 0.9 | 0 | 0.22 | 0.52 | 0.3 | 0.75 | 2.23 | 0.07 | 0.67 | 1.87 | 0.7
| Analytical results for Cs in OREAS 247b (Certified Value 2.2 ppm) | [16 empty] | Certified
Cs | Round | Replicate | Lab | Lab | Lab | Lab | Lab | Lab | Lab | Lab | Lab | Lab | Lab | Lab | Lab |  |  | 1
| No | No | 1.05 | 1.06 | 1.07 | 1.10 | 1.11 | 1.12 | 1.13 | 1.14 | 1.18 | 1.19 | 1.22 | 1.24 | 1.25 |  |  | ppm
|  |  | AR*OES/MS | AR*MS | AR*OES/MS | AR*MS | AR*MS | AR*MS | AR*MS | AR*MS | AR*OES/MS | AR*OES/MS | AR*MS | AR*OES/MS | AR*OES/MS |  |  | 2
|  |  | 0.3g | 0.2g | 0.5g | 0.5g | 0.5g | 0.5g | 0.5g | 0.5g | 01g | 0.25g | 01g | 0.25g | 0.5g |  |  | 3
| 1 | 1 | 2.073 | 2.602217 | 2.53 | 2.09 | 2.19 | 2.13 | 1.97 | 2.23 | 3.27 | 1.85 | 7.92 | 2.2 | 2.26 |  |  | 1
| 1 | 2 | 2.049 | 2.413128 | 2.47 | 2.09 | 2.18 | 2.12 | 2.19 | 2.33 | 3.15 | 1.86 | 7.91 | 2.1 | 2.37 |  |  | 31
| 1 | 3 | 1.996 | 2.501686 | 2.47 | 2.14 | 2.24 | 2.17 | 2.16 | 2.29 | 3.09 | 1.85 | 7.95 | 2.1 | 2.32 |  |  | 16
| 1 | 4 | 1.851 | 2.416417 | 2.6 | 2.04 | 2.21 | 2.14 | 2.17 | 2.23 | 3.01 | 1.87 | 7.93 | 2.1 | 2.32 |  |  | 2.196298
| 1 | 5 | 1.94 | 2.535544 | 2.5 | 2.1 | 2.2 | 2.04 | 2.2 | 2.24 | 3.15 | 1.87 | 7.94 | 2.2 | 2.28 |  |  | 79
| 1 | 6 | 2.151 | 2.430672 | 2.54 | 2.11 | 2.23 | 2.09 | 2.11 | 2.31 | 3.11 | 1.84 | 7.98 | 2.1 | 2.26
| Mean |  | 2.01 | 2.483277 | 2.518333 | 2.095 | 2.208333 | 2.115 | 2.133333 | 2.271667 | 3.13 | 1.856667 | 7.938333 | 2.133333 | 2.301667
| Median |  | 2.0225 | 2.466179 | 2.515 | 2.095 | 2.205 | 2.125 | 2.165 | 2.265 | 3.13 | 1.855 | 7.935 | 2.1 | 2.3
| Std Dev. |  | 0.1055917 | 0.07664985 | 0.04956477 | 0.03271085 | 0.02316607 | 0.04505552 | 0.08594572 | 0.04400758 | 0.08579044 | 0.0121106 | 0.02483277 | 0.05163978 | 0.04308906
| Rel.Std.Dev. |  | 5.253% | 3.087% | 1.968% | 1.561% | 1.049% | 2.13% | 4.029% | 1.937% | 2.741% | 0.6523% | 0.3128% | 2.421% | 1.872%
| PDM3 |  | -8.482% | 13.07% | 14.66% | -4.612% | 0.548% | -3.702% | -2.867% | 3.432% | 42.51% | -15.46% | 261.4% | -2.867% | 4.798%
| Z-Score (Absolute) |  | 1.18 | 1.64 | 1.84 | 0.67 | 0 | 0.56 | 0.45 | 0.38 | 5.48 | 2.09 | 34.09 | 0.45 | 0.56
| Analytical results for Cu in OREAS 247b (Certified Value 245 ppm) | [16 empty] | Certified
Cu | Round | Replicate | Lab | Lab | Lab | Lab | Lab | Lab | Lab | Lab | Lab | Lab | Lab | Lab | Lab | Lab | Lab | 1
| No | No | 1.05 | 1.06 | 1.07 | 1.10 | 1.11 | 1.12 | 1.13 | 1.14 | 1.17 | 1.18 | 1.19 | 1.21 | 1.22 | 1.24 | 1.25 | ppm
|  |  | AR*OES/MS | AR*MS | AR*OES/MS | AR*MS | AR*MS | AR*MS | AR*MS | AR*MS | AR*MS | AR*OES/MS | AR*OES/MS | AR*OES/MS | AR*MS | AR*OES/MS | AR*OES/MS | 0
|  |  | 0.3g | 0.2g | 0.5g | 0.5g | 0.5g | 0.5g | 0.5g | 0.5g | 01g | 01g | 0.25g | 0.5g | 01g | 0.25g | 0.5g | 0
| 1 | 1 | 252.145 | 248.3424 | 243 | 249 | 242 | 242 | 236 | 243 | 238.4949 | 236 | 232.1 | 264 | 246.4 | 245.1 | 244 | 1
| 1 | 2 | 251.413 | 242.8951 | 243 | 247 | 242 | 243 | 241 | 257 | 260.5512 | 233 | 233.4 | 257 | 246.4 | 244.4 | 242 | 32
| 1 | 3 | 254.637 | 246.8648 | 245 | 244 | 249 | 244 | 243 | 257 | 227.3277 | 230 | 230.8 | 259 | 244.9 | 242.9 | 240 | 16
| 1 | 4 | 249.835 | 247.1463 | 261 | 241 | 242 | 240 | 241 | 240 | 256.8248 | 237 | 231.8 | 253 | 243.1 | 239.9 | 238 | 245.3877
| 1 | 5 | 253.023 | 247.4217 | 263 | 243 | 248 | 244 | 242 | 258 | 257.8801 | 238 | 236.5 | 260 | 245 | 244.7 | 241 | 80
| 1 | 6 | 254.673 | 242.2842 | 238 | 242 | 242 | 244 | 239 | 251 | 263.59 | 233 | 234.1 | 257 | 247.8 | 239.1 | 242
| Mean |  | 252.621 | 245.8257 | 248.8333 | 244.3333 | 244.1667 | 242.8333 | 240.3333 | 251 | 250.7781 | 234.5 | 233.1167 | 258.3333 | 245.6 | 242.6833 | 241.1667
| Median |  | 252.584 | 247.0055 | 244 | 243.5 | 242 | 243.5 | 241 | 254 | 257.3525 | 234.5 | 232.75 | 258 | 245.7 | 243.65 | 241.5
| Std Dev. |  | 1.891254 | 2.562619 | 10.47696 | 3.076795 | 3.371449 | 1.602082 | 2.503331 | 7.823043 | 14.47383 | 3.016621 | 2.031174 | 3.669696 | 1.626038 | 2.587985 | 2.041241
| Rel.Std.Dev. |  | 0.7487% | 1.042% | 4.21% | 1.259% | 1.381% | 0.6597% | 1.042% | 3.117% | 5.772% | 1.286% | 0.8713% | 1.421% | 0.6621% | 1.066% | 0.8464%
| PDM3 |  | 2.948% | 0.1785% | 1.404% | -0.4297% | -0.4976% | -1.041% | -2.06% | 2.287% | 2.197% | -4.437% | -5.001% | 5.276% | 0.08653% | -1.102% | -1.72%
| Z-Score (Absolute) |  | 1.4 | 0.25 | 0.76 | 0 | 0.03 | 0.25 | 0.67 | 1.12 | 1.09 | 1.66 | 1.89 | 2.36 | 0.21 | 0.28 | 0.53
| Analytical results for Dy in OREAS 247b (Indicative Value 1.2 ppm) | [16 empty] | Indicative
Dy | Round | Replicate | Lab | Lab | [13 empty] | 1
| No | No | 1.06 | 1.07 | [13 empty] | ppm
|  |  | AR*MS | AR*OES/MS | [13 empty] | 2
|  |  | 0.2g | 0.5g | [13 empty] | 2
| 1 | 1 | 1.179967 | 1.2 | [13 empty] | 1
| 1 | 2 | 1.189331 | 1.2 | [13 empty] | 6
| 1 | 3 | 1.213875 | 1.2 | [13 empty] | 16
| 1 | 4 | 1.182297 | 1.2 | [13 empty] | 1.200079
| 1 | 5 | 1.212444 | 1.3 | [13 empty] | 12
| 1 | 6 | 1.123029 | 1.2
| Mean |  | 1.18349 | 1.216667
| Median |  | 1.185814 | 1.2
| Std Dev. |  | 0.03306069 | 0.04082483
| Rel.Std.Dev. |  | 2.793% | 3.355%
| PDM3 |  | -1.382% | 1.382%
| Z-Score (Absolute) |  | 0.67 | 0.67
| Analytical results for Er in OREAS 247b (Indicative Value 0.56 ppm) | [16 empty] | Indicative
Er | Round | Replicate | Lab | Lab | [13 empty] | 1
| No | No | 1.06 | 1.07 | [13 empty] | ppm
|  |  | AR*MS | AR*OES/MS | [13 empty] | 2
|  |  | 0.2g | 0.5g | [13 empty] | 2
| 1 | 1 | 0.5426753 | 0.6 | [13 empty] | 1
| 1 | 2 | 0.5319292 | 0.6 | [13 empty] | 1
| 1 | 3 | 0.5355889 | 0.6 | [13 empty] | 16
| 1 | 4 | 0.5335732 | 0.5 | [13 empty] | 0.5578254
| 1 | 5 | 0.5423771 | 0.6 | [13 empty] | 13
| 1 | 6 | 0.5077606 | 0.6
| Mean |  | 0.5323174 | 0.5833333
| Median |  | 0.5345811 | 0.6
| Std Dev. |  | 0.01283707 | 0.04082483
| Rel.Std.Dev. |  | 2.412% | 6.999%
| PDM3 |  | -4.573% | 4.573%
| Z-Score (Absolute) |  | 0.67 | 0.67
| Analytical results for Eu in OREAS 247b (Indicative Value 0.4 ppm) | [16 empty] | Indicative
Eu | Round | Replicate | Lab | Lab | [13 empty] | 1
| No | No | 1.06 | 1.07 | [13 empty] | ppm
|  |  | AR*MS | AR*OES/MS | [13 empty] | 2
|  |  | 0.2g | 0.5g | [13 empty] | 2
| 1 | 1 | 0.4011032 | 0.4 | [13 empty] | 1
| 1 | 2 | 0.3833967 | 0.4 | [13 empty] | 8
| 1 | 3 | 0.3824768 | 0.4 | [13 empty] | 16
| 1 | 4 | 0.4008402 | 0.4 | [13 empty] | 0.3961871
| 1 | 5 | 0.3854502 | 0.4 | [13 empty] | 14
| 1 | 6 | 0.4009783 | 0.4
| Mean |  | 0.3923742 | 0.4
| Median |  | 0.3931452 | 0.4
| Std Dev. |  | 0.009469895 | 6.080942e-17
| Rel.Std.Dev. |  | 2.413% | 1.52e-14%
| PDM3 |  | -0.9624% | 0.9624%
| Z-Score (Absolute) |  | 0.67 | 0.67
| Analytical results for Fe in OREAS 247b (Certified Value 2.83 wt.%) | [16 empty] | Certified
Fe | Round | Replicate | Lab | Lab | Lab | Lab | Lab | Lab | Lab | Lab | Lab | Lab | Lab | Lab | Lab | Lab | Lab | 1
| No | No | 1.05 | 1.06 | 1.07 | 1.10 | 1.11 | 1.12 | 1.13 | 1.14 | 1.17 | 1.18 | 1.19 | 1.21 | 1.22 | 1.24 | 1.25 | wt.%
|  |  | AR*OES/MS | AR*MS | AR*OES/MS | AR*MS | AR*MS | AR*MS | AR*MS | AR*MS | AR*MS | AR*OES/MS | AR*OES/MS | AR*OES/MS | AR*MS | AR*OES/MS | AR*OES/MS | 2
|  |  | 0.3g | 0.2g | 0.5g | 0.5g | 0.5g | 0.5g | 0.5g | 0.5g | 01g | 01g | 0.25g | 0.5g | 01g | 0.25g | 0.5g | 3
| 1 | 1 | 2.989003 | 2.751836 | 3.04 | 2.77 | 2.7 | 2.89 | 2.69 | 2.7 | 2.891068 | 2.85 | 2.82 | 2.8398 | 2.75 | 2.72 | 2.91 | 1
| 1 | 2 | 2.9219898 | 2.714096 | 2.79 | 2.72 | 2.71 | 2.88 | 2.76 | 3.03 | 3.006521 | 2.94 | 2.78 | 2.8498 | 2.7 | 2.72 | 2.92 | #N/A
| 1 | 3 | 2.9338808 | 2.76221 | 2.96 | 2.76 | 2.8 | 2.9 | 2.81 | 3.02 | 2.854442 | 2.91 | 2.84 | 2.8198 | 2.72 | 2.72 | 2.89 | 16
| 1 | 4 | 2.9482634 | 2.773492 | 2.91 | 2.66 | 2.72 | 2.87 | 2.77 | 2.68 | 3.007715 | 2.97 | 2.85 | 2.8083 | 2.67 | 2.73 | 2.86 | 2.830428
| 1 | 5 | 3.0902566 | 2.760575 | 2.95 | 2.76 | 2.77 | 2.7 | 2.76 | 3.02 | 2.973669 | 2.92 | 2.83 | 2.8837 | 2.7 | 2.72 | 2.9 | 81
| 1 | 6 | 2.9965505 | 2.711348 | 2.85 | 2.71 | 2.69 | 2.73 | 2.7 | 2.95 | 2.944069 | 2.94 | 2.81 | 2.8261 | 2.77 | 2.77 | 2.92
| Mean |  | 2.979991 | 2.745593 | 2.916667 | 2.73 | 2.731667 | 2.828333 | 2.748333 | 2.9 | 2.946247 | 2.921667 | 2.821667 | 2.837917 | 2.718333 | 2.73 | 2.9
| Median |  | 2.9686332 | 2.756206 | 2.93 | 2.74 | 2.715 | 2.875 | 2.76 | 2.985 | 2.958869 | 2.93 | 2.825 | 2.83295 | 2.71 | 2.72 | 2.905
| Std Dev. |  | 0.06166176 | 0.02639218 | 0.08801515 | 0.04195235 | 0.04355074 | 0.08886319 | 0.04535049 | 0.1652876 | 0.0626753 | 0.04070217 | 0.02483277 | 0.0267801 | 0.03656045 | 0.02 | 0.02280351
| Rel.Std.Dev. |  | 2.069% | 0.9613% | 3.018% | 1.537% | 1.594% | 3.142% | 1.65% | 5.7% | 2.127% | 1.393% | 0.8801% | 0.9437% | 1.345% | 0.7326% | 0.7863%
| PDM3 |  | 5.284% | -2.997% | 3.047% | -3.548% | -3.489% | -0.07399% | -2.9% | 2.458% | 4.092% | 3.224% | -0.3095% | 0.2646% | -3.96% | -3.548% | 2.458%
| Z-Score (Absolute) |  | 1.16 | 0.63 | 0.67 | 0.75 | 0.74 | 0 | 0.61 | 0.55 | 0.9 | 0.71 | 0.05 | 0.07 | 0.84 | 0.75 | 0.55
| Analytical results for Ga in OREAS 247b (Certified Value 4.18 ppm) | [16 empty] | Certified
Ga | Round | Replicate | Lab | Lab | Lab | Lab | Lab | Lab | Lab | Lab | Lab | Lab | Lab | Lab | Lab |  |  | 1
| No | No | 1.06 | 1.07 | 1.10 | 1.11 | 1.12 | 1.13 | 1.14 | 1.17 | 1.18 | 1.19 | 1.22 | 1.24 | 1.25 |  |  | ppm
|  |  | AR*MS | AR*OES/MS | AR*MS | AR*MS | AR*MS | AR*MS | AR*MS | AR*MS | AR*OES/MS | AR*OES/MS | AR*MS | AR*OES/MS | AR*OES/MS |  |  | 2
|  |  | 0.2g | 0.5g | 0.5g | 0.5g | 0.5g | 0.5g | 0.5g | 01g | 01g | 0.25g | 01g | 0.25g | 0.5g |  |  | 2
| 1 | 1 | 4.653344 | 4.98 | 3.63 | 3.84 | 4.02 | 3.94 | 3.89 | 4.918409 | 4.6 | 4 | 13.2 | 4 | 3.59 |  |  | 1
| 1 | 2 | 4.575237 | 5.09 | 3.66 | 3.83 | 3.94 | 3.75 | 3.91 | 5.691361 | 4.6 | 4 | 13.5 | 4 | 3.63 |  |  | 36
| 1 | 3 | 4.682515 | 5.09 | 3.62 | 3.93 | 4.07 | 3.87 | 3.85 | 4.519207 | 4.5 | 3.9 | 13.3 | 4 | 3.57 |  |  | 16
| 1 | 4 | 4.362241 | 5.22 | 3.51 | 3.88 | 3.89 | 3.86 | 3.85 | 5.085469 | 4.7 | 3.9 | 13.2 | 4 | 3.44 |  |  | 4.176876
| 1 | 5 | 4.490208 | 5.05 | 3.5 | 3.74 | 3.91 | 3.77 | 3.74 | 4.677738 | 4.4 | 4.1 | 13 | 4 | 3.57 |  |  | 82
| 1 | 6 | 4.603734 | 5.05 | 3.63 | 3.87 | 3.85 | 4.15 | 4.05 | 5.156321 | 4.6 | 4 | 14 | 4 | 3.58
| Mean |  | 4.561213 | 5.08 | 3.591667 | 3.848333 | 3.946667 | 3.89 | 3.881667 | 5.008084 | 4.566667 | 3.983333 | 13.36667 | 4 | 3.563333
| Median |  | 4.589486 | 5.07 | 3.625 | 3.855 | 3.925 | 3.865 | 3.87 | 5.001939 | 4.6 | 4 | 13.25 | 4 | 3.575
| Std Dev. |  | 0.118185 | 0.07949843 | 0.06853223 | 0.06369197 | 0.08310636 | 0.1451895 | 0.1012752 | 0.4125532 | 0.1032796 | 0.07527727 | 0.350238 | 0 | 0.06439462
| Rel.Std.Dev. |  | 2.591% | 1.565% | 1.908% | 1.655% | 2.106% | 3.732% | 2.609% | 8.238% | 2.262% | 1.89% | 2.62% | 0% | 1.807%
| PDM3 |  | 9.202% | 21.62% | -14.01% | -7.866% | -5.512% | -6.868% | -7.068% | 19.9% | 9.332% | -4.634% | 220% | -4.235% | -14.69%
| Z-Score (Absolute) |  | 1.17 | 2.15 | 0.67 | 0.19 | 0 | 0.11 | 0.12 | 2.02 | 1.18 | 0.07 | NA | NA | 0.73
Results from laboratory 1.24 were removed due to their 1 ppm reading resolution.
| Analytical results for Gd in OREAS 247b (Indicative Value 2.08 ppm) | [16 empty] | Indicative
Gd | Round | Replicate | Lab | Lab | [13 empty] | 1
| No | No | 1.06 | 1.07 | [13 empty] | ppm
|  |  | AR*MS | AR*OES/MS | [13 empty] | 2
|  |  | 0.2g | 0.5g | [13 empty] | 2
| 1 | 1 | 1.891761 | 2.3 | [13 empty] | 1
| 1 | 2 | 1.832124 | 2.4 | [13 empty] | 2
| 1 | 3 | 1.825043 | 2.3 | [13 empty] | 16
| 1 | 4 | 1.832839 | 2.3 | [13 empty] | 2.084057
| 1 | 5 | 1.864509 | 2.3 | [13 empty] | 15
| 1 | 6 | 1.862407 | 2.3
| Mean |  | 1.851447 | 2.316667
| Median |  | 1.847623 | 2.3
| Std Dev. |  | 0.0258177 | 0.04082483
| Rel.Std.Dev. |  | 1.394% | 1.762%
| PDM3 |  | -11.16% | 11.16%
| Z-Score (Absolute) |  | 0.67 | 0.67
| Analytical results for Ge in OREAS 247b (Certified Value 0.066 ppm) | [16 empty] | Certified
Ge | Round | Replicate | Lab | Lab | Lab | Lab | Lab | Lab | Lab | Lab | Lab | Lab | Lab | Lab |  |  |  | 1
| No | No | 1.06 | 1.07 | 1.10 | 1.11 | 1.12 | 1.13 | 1.14 | 1.17 | 1.19 | 1.22 | 1.24 | 1.25 |  |  |  | ppm
|  |  | AR*MS | AR*OES/MS | AR*MS | AR*MS | AR*MS | AR*MS | AR*MS | AR*MS | AR*OES/MS | AR*MS | AR*OES/MS | AR*OES/MS |  |  |  | 3
|  |  | 0.2g | 0.5g | 0.5g | 0.5g | 0.5g | 0.5g | 0.5g | 01g | 0.25g | 01g | 0.25g | 0.5g |  |  |  | 3
| 1 | 1 | < 0.2 | < 0.1 | 0.06 | 0.05 | 0.08 | 0.05 | 0.08 | 2.40439 | 0.1 | < 0.5 | 1 | 0.07 |  |  |  | 1
| 1 | 2 | < 0.2 | < 0.1 | 0.06 | 0.05 | 0.06 | 0.05 | 0.07 | 2.759763 | 0.1 | < 0.5 | 0.9 | 0.09 |  |  |  | 3
| 1 | 3 | < 0.2 | < 0.1 | 0.06 | 0.05 | 0.06 | 0.05 | 0.08 | 2.742771 | 0.1 | < 0.5 | 1 | 0.08 |  |  |  | 16
| 1 | 4 | < 0.2 | < 0.1 | 0.06 | < 0.05 | 0.06 | 0.05 | 0.08 | 2.395748 | 0.1 | < 0.5 | 0.9 | 0.08 |  |  |  | 0.06555556
| 1 | 5 | < 0.2 | < 0.1 | 0.06 | 0.05 | 0.09 | 0.05 | 0.07 | 2.24599 | 0.1 | < 0.5 | 0.9 | 0.08 |  |  |  | 83
| 1 | 6 | < 0.2 | < 0.1 | 0.06 | 0.05 | 0.09 | 0.06 | 0.09 | 2.391577 | 0.1 | < 0.5 | 1 | 0.08
| Mean |  |  |  | 0.06 | 0.05 | 0.07333333 | 0.05166667 | 0.07833333 | 2.49004 | 0.1 |  | 0.95 | 0.08
| Median |  |  |  | 0.06 | 0.05 | 0.07 | 0.05 | 0.08 | 2.400069 | 0.1 |  | 0.95 | 0.08
| Std Dev. |  |  |  | 0 | 0 | 0.01505545 | 0.004082483 | 0.007527727 | 0.2107631 | 1.520235e-17 |  | 0.05477226 | 0.006324555
| Rel.Std.Dev. |  |  |  | 0% | 0% | 20.53% | 7.902% | 9.61% | 8.464% | 1.52e-14% |  | 5.766% | 7.906%
| PDM3 |  |  |  | -8.475% | -23.73% | 11.86% | -21.19% | 19.49% | 3698% | 52.54% |  | 1349% | 22.03%
| Z-Score (Absolute) |  | 0.67 | 0.72 | 0.44 | 0.84 | 0.07 | 0.67 | 0.07 | 67.36 | NA | 4.86 | NA | 0.12
Results from laboratories 1.19 and 1.24 were removed due to their 0.1 ppm reading resolution.
| Analytical results for Hf in OREAS 247b (Certified Value 0.38 ppm) | [16 empty] | Certified
Hf | Round | Replicate | Lab | Lab | Lab | Lab | Lab | Lab | Lab | Lab | Lab | Lab | Lab | Lab |  |  |  | 1
| No | No | 1.06 | 1.07 | 1.10 | 1.11 | 1.12 | 1.13 | 1.14 | 1.17 | 1.18 | 1.19 | 1.24 | 1.25 |  |  |  | ppm
|  |  | AR*MS | AR*OES/MS | AR*MS | AR*MS | AR*MS | AR*MS | AR*MS | AR*MS | AR*OES/MS | AR*OES/MS | AR*OES/MS | AR*OES/MS |  |  |  | 2
|  |  | 0.2g | 0.5g | 0.5g | 0.5g | 0.5g | 0.5g | 0.5g | 01g | 01g | 0.25g | 0.25g | 0.5g |  |  |  | 2
| 1 | 1 | 0.3380549 | 0.3 | 0.33 | 0.4 | 0.37 | 0.38 | 0.39 | 0.9971784 | 0.35 | 0.44 | 0.4 | 0.44 |  |  |  | 1
| 1 | 2 | 0.3523336 | 0.2 | 0.34 | 0.39 | 0.44 | 0.35 | 0.37 | 1.127281 | 0.35 | 0.43 | 0.4 | 0.44 |  |  |  | 22
| 1 | 3 | 0.3398884 | 0.3 | 0.38 | 0.37 | 0.41 | 0.31 | 0.39 | 0.9573415 | 0.36 | 0.45 | 0.4 | 0.44 |  |  |  | 16
| 1 | 4 | 0.3470806 | 0.2 | 0.38 | 0.42 | 0.41 | 0.35 | 0.39 | 1.122129 | 0.36 | 0.43 | 0.4 | 0.44 |  |  |  | 0.3836572
| 1 | 5 | 0.3393419 | 0.3 | 0.39 | 0.39 | 0.33 | 0.33 | 0.37 | 1.059178 | 0.36 | 0.45 | 0.4 | 0.44 |  |  |  | 84
| 1 | 6 | 0.3407899 | 0.2 | 0.39 | 0.41 | 0.34 | 0.37 | 0.35 | 1.078107 | 0.36 | 0.44 | 0.4 | 0.44
| Mean |  | 0.3429149 | 0.25 | 0.3683333 | 0.3966667 | 0.3833333 | 0.3483333 | 0.3766667 | 1.056869 | 0.3566667 | 0.44 | 0.4 | 0.44
| Median |  | 0.3403392 | 0.25 | 0.38 | 0.395 | 0.39 | 0.35 | 0.38 | 1.068643 | 0.36 | 0.44 | 0.4 | 0.44
| Std Dev. |  | 0.005587939 | 0.05477226 | 0.02639444 | 0.0175119 | 0.04366539 | 0.02562551 | 0.01632993 | 0.06803205 | 0.005163978 | 0.008944272 | 6.080942e-17 | 0
| Rel.Std.Dev. |  | 1.63% | 21.91% | 7.166% | 4.415% | 11.39% | 7.357% | 4.335% | 6.437% | 1.448% | 2.033% | 1.52e-14% | 0%
| PDM3 |  | -10.62% | -34.84% | -3.994% | 3.391% | -0.08442% | -9.207% | -1.822% | 175.5% | -7.035% | 14.69% | 4.26% | 14.69%
| Z-Score (Absolute) |  | 0.91 | NA | 0.29 | 0.41 | 0.08 | 0.78 | 0.08 | 16.6 | 0.57 | 1.47 | NA | 1.47
Results from laboratories 1.07 and 1.24 were removed due to their 0.1 ppm reading resolution.
| Analytical results for Hg in OREAS 247b (Certified Value 0.17 ppm) | [16 empty] | Certified
Hg | Round | Replicate | Lab | Lab | Lab | Lab | Lab | Lab | Lab | Lab | Lab | Lab | Lab | Lab | Lab |  |  | 1
| No | No | 1.05 | 1.06 | 1.07 | 1.10 | 1.11 | 1.12 | 1.13 | 1.14 | 1.17 | 1.19 | 1.21 | 1.24 | 1.25 |  |  | ppm
|  |  | AR*OES/MS | AR*MS | AR*OES/MS | AR*MS | AR*MS | AR*MS | AR*MS | AR*MS | AR*MS | AR*OES/MS | AR*OES/MS | AR*OES/MS | AR*OES/MS |  |  | 2
|  |  | 0.3g | 0.2g | 0.5g | 0.5g | 0.5g | 0.5g | 0.5g | 0.5g | 01g | 0.25g | 0.5g | 0.25g | 0.5g |  |  | 2
| 1 | 1 | 0.165 | < 1 | 0.16 | 0.17 | 0.17 | 0.17 | 0.15 | 0.16 | 0.1135202 | 0.19 | 0.19 | 0.327 | 0.2 |  |  | 1
| 1 | 2 | 0.159 | < 1 | 0.17 | 0.16 | 0.16 | 0.13 | 0.18 | 0.16 | 0.1261964 | 0.19 | 0.19 | 0.337 | 0.21 |  |  | 1
| 1 | 3 | 0.172 | < 1 | 0.15 | 0.16 | 0.19 | 0.13 | 0.15 | 0.14 | 0.1198674 | 0.18 | 0.19 | 0.356 | 0.22 |  |  | 16
| 1 | 4 | 0.164 | < 1 | 0.18 | 0.17 | 0.15 | 0.18 | 0.15 | 0.15 | 0.1097772 | 0.18 | 0.18 | 0.338 | 0.21 |  |  | 0.1665175
| 1 | 5 | 0.166 | < 1 | 0.19 | 0.15 | 0.18 | 0.26 | 0.15 | 0.14 | 0.1362547 | 0.2 | 0.18 | 0.328 | 0.21 |  |  | 85
| 1 | 6 | 0.158 | < 1 | 0.16 | 0.14 | 0.17 | 0.19 | 0.16 | 0.14 | 0.1305395 | 0.18 | 0.19 | 0.306 | 0.21
| Mean |  | 0.164 |  | 0.1683333 | 0.1583333 | 0.17 | 0.1766667 | 0.1566667 | 0.1483333 | 0.1226926 | 0.1866667 | 0.1866667 | 0.332 | 0.21
| Median |  | 0.1645 |  | 0.165 | 0.16 | 0.17 | 0.175 | 0.15 | 0.145 | 0.1230319 | 0.185 | 0.19 | 0.3325 | 0.21
| Std Dev. |  | 0.00509902 |  | 0.0147196 | 0.01169045 | 0.01414214 | 0.04802777 | 0.0121106 | 0.009831921 | 0.01016567 | 0.008164966 | 0.005163978 | 0.016456 | 0.006324555
| Rel.Std.Dev. |  | 3.109% |  | 8.744% | 7.383% | 8.319% | 27.19% | 7.73% | 6.628% | 8.285% | 4.374% | 2.766% | 4.957% | 3.012%
| PDM3 |  | -1.512% |  | 1.09% | -4.915% | 2.091% | 6.095% | -5.916% | -10.92% | -26.32% | 12.1% | 12.1% | 99.38% | 26.11%
| Z-Score (Absolute) |  | 0.24 | 13.35 | 0.07 | 0.47 | 0 | 0.27 | 0.54 | 0.88 | 1.91 | 0.67 | 0.67 | 6.55 | 1.62
| Analytical results for Ho in OREAS 247b (Indicative Value 0.2 ppm) | [16 empty] | Indicative
Ho | Round | Replicate | Lab | Lab | [13 empty] | 1
| No | No | 1.06 | 1.07 | [13 empty] | ppm
|  |  | AR*MS | AR*OES/MS | [13 empty] | 2
|  |  | 0.2g | 0.5g | [13 empty] | 2
| 1 | 1 | 0.2046604 | 0.2 | [13 empty] | 1
| 1 | 2 | 0.1923686 | 0.2 | [13 empty] | 5
| 1 | 3 | 0.1908105 | 0.2 | [13 empty] | 16
| 1 | 4 | 0.203318 | 0.2 | [13 empty] | 0.1997574
| 1 | 5 | 0.2031809 | 0.2 | [13 empty] | 11
| 1 | 6 | 0.2027504 | 0.2
| Mean |  | 0.1995148 | 0.2
| Median |  | 0.2029657 | 0.2
| Std Dev. |  | 0.006191691 | 3.040471e-17
| Rel.Std.Dev. |  | 3.103% | 1.52e-14%
| PDM3 |  | -0.1214% | 0.1214%
| Z-Score (Absolute) |  | 0.67 | 0.67
| Analytical results for In in OREAS 247b (Certified Value 0.039 ppm) | [16 empty] | Certified
In | Round | Replicate | Lab | Lab | Lab | Lab | Lab | Lab | Lab | Lab | Lab | Lab | Lab | Lab | Lab |  |  | 1
| No | No | 1.06 | 1.07 | 1.10 | 1.11 | 1.12 | 1.13 | 1.14 | 1.17 | 1.18 | 1.19 | 1.22 | 1.24 | 1.25 |  |  | ppm
|  |  | AR*MS | AR*OES/MS | AR*MS | AR*MS | AR*MS | AR*MS | AR*MS | AR*MS | AR*OES/MS | AR*OES/MS | AR*MS | AR*OES/MS | AR*OES/MS |  |  | 3
|  |  | 0.2g | 0.5g | 0.5g | 0.5g | 0.5g | 0.5g | 0.5g | 01g | 01g | 0.25g | 01g | 0.25g | 0.5g |  |  | 3
| 1 | 1 | < 0.1 | 0.04 | 0.041 | 0.037 | 0.043 | 0.037 | 0.039 | 0.04013514 | < 0.05 | 0.04 | < 0.5 | 0.04 | 0.034 |  |  | 1
| 1 | 2 | < 0.1 | 0.04 | 0.039 | 0.036 | 0.038 | 0.04 | 0.039 | 0.04197967 | < 0.05 | 0.04 | < 0.5 | 0.04 | 0.037 |  |  | 24
| 1 | 3 | < 0.1 | 0.05 | 0.036 | 0.038 | 0.04 | 0.039 | 0.038 | 0.03964006 | < 0.05 | 0.04 | < 0.5 | 0.04 | 0.035 |  |  | 16
| 1 | 4 | < 0.1 | 0.05 | 0.039 | 0.037 | 0.037 | 0.041 | 0.036 | 0.04172317 | < 0.05 | 0.04 | < 0.5 | 0.04 | 0.037 |  |  | 0.03881093
| 1 | 5 | < 0.1 | 0.05 | 0.038 | 0.039 | 0.039 | 0.038 | 0.037 | 0.04153547 | < 0.05 | 0.04 | < 0.5 | 0.04 | 0.035 |  |  | 86
| 1 | 6 | < 0.1 | 0.03 | 0.04 | 0.039 | 0.037 | 0.04 | 0.038 | 0.03977659 | < 0.05 | 0.04 | < 0.5 | 0.04 | 0.038
| Mean |  |  | 0.04333333 | 0.03883333 | 0.03766667 | 0.039 | 0.03916667 | 0.03783333 | 0.04079835 |  | 0.04 |  | 0.04 | 0.036
| Median |  |  | 0.045 | 0.039 | 0.0375 | 0.0385 | 0.0395 | 0.038 | 0.04083531 |  | 0.04 |  | 0.04 | 0.036
| Std Dev. |  |  | 0.008164966 | 0.001722401 | 0.00121106 | 0.002280351 | 0.00147196 | 0.001169045 | 0.001060154 |  | 0 |  | 0 | 0.001549193
| Rel.Std.Dev. |  |  | 18.84% | 4.435% | 3.215% | 5.847% | 3.758% | 3.09% | 2.599% |  | 0% |  | 0% | 4.303%
| PDM3 |  |  | 11.65% | 0.05773% | -2.948% | 0.4872% | 0.9166% | -2.519% | 5.121% |  | 3.064% |  | 3.064% | -7.243%
| Z-Score (Absolute) |  | 4.87 | 1.87 | 0.15 | 0.67 | 0.07 | 0 | 0.6 | 0.73 | 6.37 | 0.37 | 94.78 | 0.37 | 1.42
| Analytical results for K in OREAS 247b (Certified Value 0.359 wt.%) | [16 empty] | Certified
K | Round | Replicate | Lab | Lab | Lab | Lab | Lab | Lab | Lab | Lab | Lab | Lab | Lab | Lab | Lab | Lab |  | 1
| No | No | 1.05 | 1.06 | 1.07 | 1.10 | 1.11 | 1.12 | 1.13 | 1.14 | 1.17 | 1.18 | 1.19 | 1.22 | 1.24 | 1.25 |  | wt.%
|  |  | AR*OES/MS | AR*MS | AR*OES/MS | AR*MS | AR*MS | AR*MS | AR*MS | AR*MS | AR*MS | AR*OES/MS | AR*OES/MS | AR*MS | AR*OES/MS | AR*OES/MS |  | 3
|  |  | 0.3g | 0.2g | 0.5g | 0.5g | 0.5g | 0.5g | 0.5g | 0.5g | 01g | 01g | 0.25g | 01g | 0.25g | 0.5g |  | 3
| 1 | 1 | 0.3559324 | 0.3553987 | 0.4 | 0.34 | 0.33 | 0.38 | 0.33 | 0.36 | 0.3840129 | 0.431 | 0.34 | 0.49 | 0.35 | 0.34 |  | 1
| 1 | 2 | 0.3697651 | 0.3533792 | 0.4 | 0.34 | 0.33 | 0.37 | 0.37 | 0.38 | 0.4333776 | 0.427 | 0.34 | 0.49 | 0.34 | 0.33 |  | #N/A
| 1 | 3 | 0.333393 | 0.3579842 | 0.41 | 0.33 | 0.36 | 0.38 | 0.37 | 0.38 | 0.3770099 | 0.435 | 0.34 | 0.49 | 0.34 | 0.34 |  | 16
| 1 | 4 | 0.3236942 | 0.3538219 | 0.45 | 0.33 | 0.33 | 0.37 | 0.37 | 0.35 | 0.4294101 | 0.44 | 0.35 | 0.46 | 0.34 | 0.33 |  | 0.3589614
| 1 | 5 | 0.3530796 | 0.3559492 | 0.42 | 0.33 | 0.35 | 0.34 | 0.37 | 0.38 | 0.425828 | 0.431 | 0.35 | 0.47 | 0.35 | 0.33 |  | 87
| 1 | 6 | 0.3670595 | 0.3537404 | 0.39 | 0.33 | 0.33 | 0.34 | 0.34 | 0.38 | 0.428385 | 0.436 | 0.34 | 0.5 | 0.34 | 0.33
| Mean |  | 0.3504873 | 0.3550456 | 0.4116667 | 0.3333333 | 0.3383333 | 0.3633333 | 0.3583333 | 0.3716667 | 0.4130039 | 0.4333333 | 0.3433333 | 0.4833333 | 0.3433333 | 0.3333333
| Median |  | 0.354506 | 0.3546103 | 0.405 | 0.33 | 0.33 | 0.37 | 0.37 | 0.38 | 0.4271065 | 0.433 | 0.34 | 0.49 | 0.34 | 0.33
| Std Dev. |  | 0.0183996 | 0.001763791 | 0.02136976 | 0.005163978 | 0.0132916 | 0.01861899 | 0.01834848 | 0.0132916 | 0.0253824 | 0.004589844 | 0.005163978 | 0.01505545 | 0.005163978 | 0.005163978
| Rel.Std.Dev. |  | 5.25% | 0.4968% | 5.191% | 1.549% | 3.929% | 5.124% | 5.121% | 3.576% | 6.146% | 1.059% | 1.504% | 3.115% | 1.504% | 1.549%
| PDM3 |  | -2.361% | -1.091% | 14.68% | -7.14% | -5.747% | 1.218% | -0.175% | 3.539% | 15.06% | 20.72% | -4.354% | 34.65% | -4.354% | -7.14%
| Z-Score (Absolute) |  | 0.25 | 0.07 | 2.22 | 0.94 | 0.74 | 0.27 | 0.07 | 0.61 | 2.28 | 3.1 | 0.54 | 5.12 | 0.54 | 0.94
| Analytical results for La in OREAS 247b (Certified Value 14.5 ppm) | [16 empty] | Certified
La | Round | Replicate | Lab | Lab | Lab | Lab | Lab | Lab | Lab | Lab | Lab | Lab | Lab | Lab |  |  |  | 1
| No | No | 1.06 | 1.07 | 1.10 | 1.11 | 1.12 | 1.13 | 1.14 | 1.18 | 1.19 | 1.22 | 1.24 | 1.25 |  |  |  | ppm
|  |  | AR*MS | AR*OES/MS | AR*MS | AR*MS | AR*MS | AR*MS | AR*MS | AR*OES/MS | AR*OES/MS | AR*MS | AR*OES/MS | AR*OES/MS |  |  |  | 1
|  |  | 0.2g | 0.5g | 0.5g | 0.5g | 0.5g | 0.5g | 0.5g | 01g | 0.25g | 01g | 0.25g | 0.5g |  |  |  | 2
| 1 | 1 | 13.87494 | 19.1 | 14.4 | 13.7 | 14.4 | 13.5 | 14.7 | 16.2 | 11.5 | 34 | 12 | 10.8 |  |  |  | 1
| 1 | 2 | 13.89412 | 19.4 | 14.1 | 13.5 | 14.1 | 15.4 | 14.7 | 16.1 | 11.9 | 35 | 12 | 11.2 |  |  |  | 25
| 1 | 3 | 13.98032 | 19.2 | 14.1 | 15.2 | 14.5 | 14.8 | 14.6 | 16.4 | 11.8 | 33 | 12 | 11.1 |  |  |  | 16
| 1 | 4 | 14.14847 | 19.6 | 13.2 | 13.9 | 14.4 | 15.3 | 14.4 | 16.3 | 11.6 | 32 | 12 | 10.9 |  |  |  | 14.53754
| 1 | 5 | 14.03372 | 19.1 | 14 | 15.4 | 12.8 | 14.9 | 14.3 | 16.6 | 11.9 | 35 | 12 | 10.9 |  |  |  | 88
| 1 | 6 | 13.94514 | 19.2 | 13.8 | 14 | 13.1 | 14.5 | 14.7 | 16.7 | 11.8 | 33 | 13 | 10.8
| Mean |  | 13.97945 | 19.26667 | 13.93333 | 14.28333 | 13.88333 | 14.73333 | 14.56667 | 16.38333 | 11.75 | 33.66667 | 12.16667 | 10.95
| Median |  | 13.96273 | 19.2 | 14.05 | 13.95 | 14.25 | 14.85 | 14.65 | 16.35 | 11.8 | 33.5 | 12 | 10.9
| Std Dev. |  | 0.1008894 | 0.1966384 | 0.4082483 | 0.8084965 | 0.7413951 | 0.6889606 | 0.175119 | 0.2316607 | 0.1643168 | 1.21106 | 0.4082483 | 0.1643168
| Rel.Std.Dev. |  | 0.7217% | 1.021% | 2.93% | 5.66% | 5.34% | 4.676% | 1.202% | 1.414% | 1.398% | 3.597% | 3.355% | 1.501%
| PDM3 |  | -3.839% | 32.53% | -4.156% | -1.749% | -4.5% | 1.347% | 0.2004% | 12.7% | -19.17% | 131.6% | -16.31% | -24.68%
| Z-Score (Absolute) |  | 0.2 | 6.68 | 0.26 | 0.2 | 0.32 | 0.78 | 0.57 | 2.93 | 3.1 | NA | NA | 4.14
Results from laboratory 1.24 were removed due to their 1 ppm reading resolution.
| Analytical results for Li in OREAS 247b (Certified Value 7.42 ppm) | [16 empty] | Certified
Li | Round | Replicate | Lab | Lab | Lab | Lab | Lab | Lab | Lab | Lab | Lab | Lab | Lab | Lab | Lab | Lab |  | 1
| No | No | 1.05 | 1.06 | 1.07 | 1.10 | 1.11 | 1.12 | 1.13 | 1.14 | 1.17 | 1.18 | 1.19 | 1.22 | 1.24 | 1.25 |  | ppm
|  |  | AR*OES/MS | AR*MS | AR*OES/MS | AR*MS | AR*MS | AR*MS | AR*MS | AR*MS | AR*MS | AR*OES/MS | AR*OES/MS | AR*MS | AR*OES/MS | AR*OES/MS |  | 2
|  |  | 0.3g | 0.2g | 0.5g | 0.5g | 0.5g | 0.5g | 0.5g | 0.5g | 01g | 01g | 0.25g | 01g | 0.25g | 0.5g |  | 3
| 1 | 1 | 8.018 | 7.419922 | 7.1 | 7.4 | 7.1 | 7.6 | 6.7 | 7.3 | 6.879125 | 8.1 | 6 | 8.2 | 5.2 | 6 |  | 1
| 1 | 2 | 8.138 | 7.258159 | 6.8 | 7.2 | 7.1 | 7.6 | 7.2 | 8 | 7.487804 | 8.1 | 6 | 8.2 | 6.1 | 5.8 |  | #N/A
| 1 | 3 | 7.465 | 7.445335 | 6.6 | 7.3 | 7.6 | 7.7 | 7.2 | 8.1 | 7.880766 | 8.1 | 7 | 8.4 | 5.8 | 5.7 |  | 16
| 1 | 4 | 7.406 | 7.486804 | 7.1 | 7.1 | 7.1 | 7.5 | 7.1 | 7.3 | 7.854453 | 8.1 | 7 | 8.1 | 5.9 | 5.7 |  | 7.417828
| 1 | 5 | 7.825 | 7.500386 | 7.1 | 7.2 | 7.4 | 6.9 | 7.1 | 8 | 7.410103 | 8.2 | 7 | 8.7 | 6.8 | 5.9 |  | 89
| 1 | 6 | 8.192 | 7.269318 | 6.7 | 7.1 | 7.1 | 9.1 | 6.8 | 8 | 7.867452 | 8.1 | 6 | 8.6 | 6 | 5.7
| Mean |  | 7.840667 | 7.396654 | 6.9 | 7.216667 | 7.233333 | 7.733333 | 7.016667 | 7.783333 | 7.563284 | 8.116667 | 6.5 | 8.366667 | 5.966667 | 5.8
| Median |  | 7.9215 | 7.432629 | 6.95 | 7.2 | 7.1 | 7.6 | 7.1 | 8 | 7.671129 | 8.1 | 6.5 | 8.3 | 5.95 | 5.75
| Std Dev. |  | 0.338702 | 0.1069524 | 0.2280351 | 0.1169045 | 0.2160247 | 0.7284687 | 0.2136976 | 0.3763863 | 0.3937839 | 0.04082483 | 0.5477226 | 0.242212 | 0.5163978 | 0.1264911
| Rel.Std.Dev. |  | 4.32% | 1.446% | 3.305% | 1.62% | 2.987% | 9.42% | 3.046% | 4.836% | 5.207% | 0.503% | 8.427% | 2.895% | 8.655% | 2.181%
| PDM3 |  | 5.7% | -0.2854% | -6.981% | -2.712% | -2.487% | 4.253% | -5.408% | 4.927% | 1.961% | 9.421% | -12.37% | 12.79% | -19.56% | -21.81%
| Z-Score (Absolute) |  | 0.77 | 0 | 0.87 | 0.31 | 0.28 | 0.59 | 0.66 | 0.67 | 0.29 | 1.26 | NA | 1.69 | 2.49 | 2.78
Results from laboratory 1.19 were removed due to their 1 ppm reading resolution.
| Analytical results for Lu in OREAS 247b (Indicative Value 0.065 ppm) | [16 empty] | Indicative
Lu | Round | Replicate | Lab | Lab | Lab | Lab | [11 empty] | 1
| No | No | 1.06 | 1.07 | 1.19 | 1.22 | [11 empty] | ppm
|  |  | AR*MS | AR*OES/MS | AR*OES/MS | AR*MS | [11 empty] | 3
|  |  | 0.2g | 0.5g | 0.25g | 01g | [11 empty] | 3
| 1 | 1 | 0.07365898 | < 0.1 | 0.06 | < 1 | [11 empty] | 1
| 1 | 2 | 0.05862264 | < 0.1 | 0.06 | < 1 | [11 empty] | 6
| 1 | 3 | 0.06902319 | < 0.1 | 0.07 | < 1 | [11 empty] | 16
| 1 | 4 | 0.06340702 | < 0.1 | 0.06 | < 1 | [11 empty] | 0.06524909
| 1 | 5 | 0.05965948 | < 0.1 | 0.07 | < 1 | [11 empty] | 12
| 1 | 6 | 0.06861778 | < 0.1 | 0.07 | < 1
| Mean |  | 0.06549818 |  | 0.065
| Median |  | 0.0660124 |  | 0.065
| Std Dev. |  | 0.005907499 |  | 0.005477226
| Rel.Std.Dev. |  | 9.019% |  | 8.427%
| PDM3 |  | 0.3818% |  | -0.3818%
| Z-Score (Absolute) |  | 0.02 | 1.33 | 0.02 | 37.83
| Analytical results for Mg in OREAS 247b (Certified Value 0.592 wt.%) | [16 empty] | Certified
Mg | Round | Replicate | Lab | Lab | Lab | Lab | Lab | Lab | Lab | Lab | Lab | Lab | Lab | Lab | Lab | Lab |  | 1
| No | No | 1.05 | 1.06 | 1.07 | 1.10 | 1.11 | 1.12 | 1.13 | 1.14 | 1.17 | 1.18 | 1.19 | 1.22 | 1.24 | 1.25 |  | wt.%
|  |  | AR*OES/MS | AR*MS | AR*OES/MS | AR*MS | AR*MS | AR*MS | AR*MS | AR*MS | AR*MS | AR*OES/MS | AR*OES/MS | AR*MS | AR*OES/MS | AR*OES/MS |  | 3
|  |  | 0.3g | 0.2g | 0.5g | 0.5g | 0.5g | 0.5g | 0.5g | 0.5g | 01g | 01g | 0.25g | 01g | 0.25g | 0.5g |  | 3
| 1 | 1 | 0.6967125 | 0.5855045 | 0.67 | 0.6 | 0.59 | 0.58 | 0.57 | 0.58 | 0.5974349 | 0.59 | 0.59 | 0.58 | 0.6 | 0.61 |  | 1
| 1 | 2 | 0.7008629 | 0.5771247 | 0.63 | 0.59 | 0.59 | 0.58 | 0.59 | 0.63 | 0.6638257 | 0.6 | 0.58 | 0.58 | 0.6 | 0.61 |  | #N/A
| 1 | 3 | 0.6471298 | 0.5859939 | 0.64 | 0.59 | 0.61 | 0.58 | 0.6 | 0.63 | 0.5698865 | 0.59 | 0.6 | 0.57 | 0.6 | 0.61 |  | 16
| 1 | 4 | 0.6282881 | 0.5903601 | 0.64 | 0.57 | 0.59 | 0.57 | 0.59 | 0.57 | 0.6587956 | 0.61 | 0.59 | 0.56 | 0.6 | 0.6 |  | 0.5917133
| 1 | 5 | 0.6732796 | 0.588707 | 0.67 | 0.59 | 0.6 | 0.57 | 0.6 | 0.63 | 0.6542086 | 0.6 | 0.6 | 0.55 | 0.6 | 0.61 |  | 90
| 1 | 6 | 0.6923355 | 0.5753881 | 0.62 | 0.58 | 0.59 | 0.58 | 0.58 | 0.62 | 0.6556276 | 0.6 | 0.59 | 0.57 | 0.61 | 0.61
| Mean |  | 0.6731014 | 0.5838464 | 0.645 | 0.5866667 | 0.595 | 0.5766667 | 0.5883333 | 0.61 | 0.6332965 | 0.5983333 | 0.5916667 | 0.5683333 | 0.6016667 | 0.6083333
| Median |  | 0.68280755 | 0.5857492 | 0.64 | 0.59 | 0.59 | 0.58 | 0.59 | 0.625 | 0.6549181 | 0.6 | 0.59 | 0.57 | 0.6 | 0.61
| Std Dev. |  | 0.02960042 | 0.006166672 | 0.02073644 | 0.01032796 | 0.0083666 | 0.005163978 | 0.01169045 | 0.0275681 | 0.03956036 | 0.007527727 | 0.007527727 | 0.01169045 | 0.004082483 | 0.004082483
| Rel.Std.Dev. |  | 4.398% | 1.056% | 3.215% | 1.76% | 1.406% | 0.8955% | 1.987% | 4.519% | 6.247% | 1.258% | 1.272% | 2.057% | 0.6785% | 0.6711%
| PDM3 |  | 13.75% | -1.33% | 9.005% | -0.8529% | 0.5555% | -2.543% | -0.5712% | 3.09% | 7.028% | 1.119% | -0.007882% | -3.951% | 1.682% | 2.809%
| Z-Score (Absolute) |  | 4.21 | 0.71 | 2.66 | 0.55 | 0.09 | 1.1 | 0.46 | 0.73 | 2.02 | 0.09 | 0.28 | 1.56 | 0.28 | 0.64
| Analytical results for Mn in OREAS 247b (Certified Value 0.026 wt.%) | [16 empty] | Certified
Mn | Round | Replicate | Lab | Lab | Lab | Lab | Lab | Lab | Lab | Lab | Lab | Lab | Lab | Lab | Lab | Lab |  | 1
| No | No | 1.05 | 1.06 | 1.07 | 1.10 | 1.11 | 1.12 | 1.13 | 1.14 | 1.17 | 1.18 | 1.19 | 1.22 | 1.24 | 1.25 |  | wt.%
|  |  | AR*OES/MS | AR*MS | AR*OES/MS | AR*MS | AR*MS | AR*MS | AR*MS | AR*MS | AR*MS | AR*OES/MS | AR*OES/MS | AR*MS | AR*OES/MS | AR*OES/MS |  | 3
|  |  | 0.3g | 0.2g | 0.5g | 0.5g | 0.5g | 0.5g | 0.5g | 0.5g | 01g | 01g | 0.25g | 01g | 0.25g | 0.5g |  | 3
| 1 | 1 | 0.0272988 | 0.02661776 | 0.0285 | 0.027 | 0.026 | 0.0267 | 0.0262 | 0.0263 | 0.02504975 | 0.0258 | 0.031 | 0.02416 | 0.0244 | 0.0281 |  | 1
| 1 | 2 | 0.0267852 | 0.02630647 | 0.0259 | 0.0268 | 0.0259 | 0.0267 | 0.027 | 0.028 | 0.02596985 | 0.0257 | 0.0311 | 0.02428 | 0.0228 | 0.0275 |  | 27
| 1 | 3 | 0.0498466 | 0.02628653 | 0.0263 | 0.0266 | 0.0268 | 0.0269 | 0.0271 | 0.0281 | 0.0248547 | 0.0256 | 0.0303 | 0.02478 | 0.0222 | 0.0275 |  | 16
| 1 | 4 | 0.0271723 | 0.02654673 | 0.0282 | 0.0262 | 0.0261 | 0.0263 | 0.0269 | 0.0261 | 0.026136 | 0.0262 | 0.0313 | 0.02438 | 0.0233 | 0.0279 |  | 0.02645764
| 1 | 5 | 0.0272414 | 0.02671601 | 0.028 | 0.0264 | 0.0266 | 0.0259 | 0.0268 | 0.0281 | 0.02570137 | 0.0256 | 0.0318 | 0.02418 | 0.0239 | 0.0281 |  | 91
| 1 | 6 | 0.0271214 | 0.02613954 | 0.0255 | 0.0264 | 0.0259 | 0.026 | 0.0265 | 0.0275 | 0.02562252 | 0.0257 | 0.0311 | 0.02478 | 0.0226 | 0.0278
| Mean |  | 0.03091095 | 0.02643551 | 0.02706667 | 0.02656667 | 0.02621667 | 0.02641667 | 0.02675 | 0.02735 | 0.0255557 | 0.02576667 | 0.0311 | 0.02442667 | 0.0232 | 0.02781667
| Median |  | 0.02720685 | 0.0264266 | 0.02715 | 0.0265 | 0.02605 | 0.0265 | 0.02685 | 0.02775 | 0.02566195 | 0.0257 | 0.0311 | 0.02433 | 0.02305 | 0.02785
| Std Dev. |  | 0.009278276 | 0.0002239227 | 0.001312504 | 0.000294392 | 0.0003868678 | 0.0004119061 | 0.0003391165 | 0.000920326 | 0.000506232 | 0.0002250926 | 0.0004857983 | 0.0002847221 | 0.0008318654 | 0.000271416
| Rel.Std.Dev. |  | 30.02% | 0.8471% | 4.849% | 1.108% | 1.476% | 1.559% | 1.268% | 3.365% | 1.981% | 0.8736% | 1.562% | 1.166% | 3.586% | 0.9757%
| PDM3 |  | 16.83% | -0.08366% | 2.302% | 0.4121% | -0.9108% | -0.1549% | 1.105% | 3.373% | -3.409% | -2.612% | 17.55% | -7.676% | -12.31% | 5.137%
| Z-Score (Absolute) |  | 3.76 | 0.06 | 0.48 | 0.06 | 0.24 | 0.07 | 0.21 | 0.72 | 0.81 | 0.63 | 3.92 | 1.77 | 2.81 | 1.12
| Analytical results for Mo in OREAS 247b (Certified Value 27.1 ppm) | [16 empty] | Certified
Mo | Round | Replicate | Lab | Lab | Lab | Lab | Lab | Lab | Lab | Lab | Lab | Lab | Lab | Lab | Lab | Lab | Lab | 1
| No | No | 1.05 | 1.06 | 1.07 | 1.10 | 1.11 | 1.12 | 1.13 | 1.14 | 1.17 | 1.18 | 1.19 | 1.21 | 1.22 | 1.24 | 1.25 | ppm
|  |  | AR*OES/MS | AR*MS | AR*OES/MS | AR*MS | AR*MS | AR*MS | AR*MS | AR*MS | AR*MS | AR*OES/MS | AR*OES/MS | AR*OES/MS | AR*MS | AR*OES/MS | AR*OES/MS | 1
|  |  | 0.3g | 0.2g | 0.5g | 0.5g | 0.5g | 0.5g | 0.5g | 0.5g | 01g | 01g | 0.25g | 0.5g | 01g | 0.25g | 0.5g | 2
| 1 | 1 | 27.411 | 26.33303 | 28.4 | 26.4 | 28.2 | 28.6 | 27.8 | 27.2 | 77.8482 | 25.9 | 26.98 | 27.4 | 24.5 | 24.5 | 26.1 | 1
| 1 | 2 | 29.432 | 26.24676 | 28.6 | 27.3 | 28.6 | 28.3 | 28.9 | 27.8 | 84.50095 | 25.6 | 27.56 | 27.6 | 24.5 | 24.6 | 26.3 | 28
| 1 | 3 | 30.095 | 26.4688 | 28.6 | 28.4 | 28.4 | 28.6 | 27.4 | 28.2 | 73.29521 | 25.4 | 27 | 27.3 | 25 | 24.7 | 26 | 16
| 1 | 4 | 26.897 | 26.53123 | 28.9 | 28.6 | 28.2 | 28.5 | 28.7 | 27.1 | 83.70502 | 26.5 | 26.91 | 27.2 | 24.4 | 24.7 | 25.3 | 27.0846
| 1 | 5 | 27.791 | 26.43147 | 28.3 | 29.7 | 27.9 | 27.1 | 28.8 | 27.4 | 83.79364 | 26 | 27.72 | 27.8 | 24.4 | 24.3 | 25.8 | 92
| 1 | 6 | 28.001 | 25.94843 | 27.9 | 28.3 | 28.2 | 27.5 | 28.6 | 27.8 | 84.92697 | 25.7 | 27.35 | 27.3 | 24.9 | 25.1 | 26
| Mean |  | 28.27117 | 26.32662 | 28.45 | 28.11667 | 28.25 | 28.1 | 28.36667 | 27.58333 | 81.345 | 25.85 | 27.25333 | 27.43333 | 24.61667 | 24.65 | 25.91667
| Median |  | 27.896 | 26.38225 | 28.5 | 28.35 | 28.2 | 28.4 | 28.65 | 27.6 | 83.74933 | 25.8 | 27.175 | 27.35 | 24.5 | 24.65 | 26
| Std Dev. |  | 1.233343 | 0.2109598 | 0.3391165 | 1.137395 | 0.2345208 | 0.6418723 | 0.615359 | 0.4215052 | 4.719807 | 0.3834058 | 0.3399804 | 0.2250926 | 0.2639444 | 0.2664583 | 0.3430258
| Rel.Std.Dev. |  | 4.363% | 0.8013% | 1.192% | 4.045% | 0.8302% | 2.284% | 2.169% | 1.528% | 5.802% | 1.483% | 1.247% | 0.8205% | 1.072% | 1.081% | 1.324%
| PDM3 |  | 4.381% | -2.799% | 5.041% | 3.811% | 4.303% | 3.749% | 4.734% | 1.841% | 200.3% | -4.558% | 0.623% | 1.288% | -9.112% | -8.989% | -4.312%
| Z-Score (Absolute) |  | 0.63 | 0.98 | 0.78 | 0.51 | 0.62 | 0.49 | 0.71 | 0.06 | NA | 1.38 | 0.21 | 0.06 | 2.41 | 2.38 | 1.32
| Analytical results for Na in OREAS 247b (Certified Value 0.035 wt.%) | [16 empty] | Certified
Na | Round | Replicate | Lab | Lab | Lab | Lab | Lab | Lab | Lab | Lab | Lab | Lab | Lab | Lab | Lab | Lab |  | 1
| No | No | 1.05 | 1.06 | 1.07 | 1.10 | 1.11 | 1.12 | 1.13 | 1.14 | 1.17 | 1.18 | 1.19 | 1.22 | 1.24 | 1.25 |  | wt.%
|  |  | AR*OES/MS | AR*MS | AR*OES/MS | AR*MS | AR*MS | AR*MS | AR*MS | AR*MS | AR*MS | AR*OES/MS | AR*OES/MS | AR*MS | AR*OES/MS | AR*OES/MS |  | 3
|  |  | 0.3g | 0.2g | 0.5g | 0.5g | 0.5g | 0.5g | 0.5g | 0.5g | 01g | 01g | 0.25g | 01g | 0.25g | 0.5g |  | 3
| 1 | 1 | 0.0430548 | 0.03319657 | 0.042 | 0.03 | 0.03 | 0.04 | 0.02 | 0.03 | 0.0118695 | 0.04 | 0.03 | 0.03 | 0.04 | 0.03 |  | 1
| 1 | 2 | 0.0396012 | 0.03244517 | 0.04 | 0.03 | 0.03 | 0.04 | 0.03 | 0.04 | 0.01331069 | 0.04 | 0.03 | 0.03 | 0.04 | 0.03 |  | #N/A
| 1 | 3 | 0.0398986 | 0.03260017 | 0.041 | 0.03 | 0.04 | 0.04 | 0.03 | 0.04 | 0.01185588 | 0.04 | 0.03 | 0.03 | 0.04 | 0.03 |  | 16
| 1 | 4 | 0.0396225 | 0.03263474 | 0.048 | 0.03 | 0.03 | 0.04 | 0.03 | 0.03 | 0.01320514 | 0.04 | 0.03 | 0.03 | 0.04 | 0.03 |  | 0.03472021
| 1 | 5 | 0.0397802 | 0.03261898 | 0.045 | 0.03 | 0.03 | 0.03 | 0.03 | 0.04 | 0.0133804 | 0.04 | 0.03 | 0.03 | 0.05 | 0.03 |  | 93
| 1 | 6 | 0.0424364 | 0.03228694 | 0.042 | 0.03 | 0.03 | 0.03 | 0.03 | 0.04 | 0.01325005 | 0.04 | 0.03 | 0.03 | 0.04 | 0.03
| Mean |  | 0.04073228 | 0.03263043 | 0.043 | 0.03 | 0.03166667 | 0.03666667 | 0.02833333 | 0.03666667 | 0.01281194 | 0.04 | 0.03 | 0.03 | 0.04166667 | 0.03
| Median |  | 0.0398394 | 0.03260958 | 0.042 | 0.03 | 0.03 | 0.04 | 0.03 | 0.04 | 0.01322759 | 0.04 | 0.03 | 0.03 | 0.04 | 0.03
| Std Dev. |  | 0.001575472 | 0.0003078578 | 0.002966479 | 0 | 0.004082483 | 0.005163978 | 0.004082483 | 0.005163978 | 0.0007376576 | 0 | 0 | 0 | 0.004082483 | 0
| Rel.Std.Dev. |  | 3.868% | 0.9435% | 6.899% | 0% | 12.89% | 14.08% | 14.41% | 14.08% | 5.758% | 0% | 0% | 0% | 9.798% | 0%
| PDM3 |  | 17.32% | -6.019% | 23.85% | -13.59% | -8.795% | 5.606% | -18.4% | 5.606% | -63.1% | 15.21% | -13.59% | -13.59% | 20.01% | -13.59%
| Z-Score (Absolute) |  | 1.39 | 0.08 | 1.76 | 0.35 | 0.08 | 0.73 | 0.62 | 0.73 | 3.13 | 1.27 | 0.35 | 0.35 | 1.54 | 0.35
| Analytical results for Nb in OREAS 247b (Indicative Value 0.18 ppm) | [16 empty] | Indicative
Nb | Round | Replicate | Lab | Lab | Lab | Lab | Lab | Lab | Lab | Lab | Lab | Lab | Lab | Lab | Lab |  |  | 1
| No | No | 1.06 | 1.07 | 1.10 | 1.11 | 1.12 | 1.13 | 1.14 | 1.17 | 1.18 | 1.19 | 1.22 | 1.24 | 1.25 |  |  | ppm
|  |  | AR*MS | AR*OES/MS | AR*MS | AR*MS | AR*MS | AR*MS | AR*MS | AR*MS | AR*OES/MS | AR*OES/MS | AR*MS | AR*OES/MS | AR*OES/MS |  |  | 2
|  |  | 0.2g | 0.5g | 0.5g | 0.5g | 0.5g | 0.5g | 0.5g | 01g | 01g | 0.25g | 01g | 0.25g | 0.5g |  |  | 2
| 1 | 1 | 0.2287824 | 0.4 | 0.16 | 0.14 | 0.06 | 0.24 | 0.2 | 0.2497688 | < 0.2 | 0.15 | 9.6 | 0.1 | 0.26 |  |  | 1
| 1 | 2 | 0.2176974 | 0.5 | 0.16 | 0.13 | 0.06 | 0.23 | 0.15 | 0.2648965 | < 0.2 | 0.16 | 9.7 | 0.1 | 0.27 |  |  | 7
| 1 | 3 | 0.2042818 | 0.4 | 0.19 | 0.13 | 0.06 | 0.24 | 0.15 | 0.2449423 | < 0.2 | 0.15 | 9.6 | 0.1 | 0.27 |  |  | 16
| 1 | 4 | 0.2303388 | 0.5 | 0.18 | 0.14 | 0.06 | 0.22 | 0.17 | 0.276552 | < 0.2 | 0.16 | 9.6 | 0.1 | 0.26 |  |  | 0.1771983
| 1 | 5 | 0.2155845 | 0.4 | 0.2 | 0.13 | 0.1 | 0.22 | 0.15 | 0.3171162 | < 0.2 | 0.16 | 9.5 | 0.1 | 0.26 |  |  | 13
| 1 | 6 | 0.2208313 | 0.4 | 0.19 | 0.13 | 0.11 | 0.24 | 0.15 | 0.2314899 | < 0.2 | 0.16 | 9.8 | 0.1 | 0.28
| Mean |  | 0.219586 | 0.4333333 | 0.18 | 0.1333333 | 0.075 | 0.2316667 | 0.1616667 | 0.2641276 |  | 0.1566667 | 9.633333 | 0.1 | 0.2666667
| Median |  | 0.2192644 | 0.4 | 0.185 | 0.13 | 0.06 | 0.235 | 0.15 | 0.2573326 |  | 0.16 | 9.6 | 0.1 | 0.265
| Std Dev. |  | 0.009545118 | 0.05163978 | 0.0167332 | 0.005163978 | 0.02345208 | 0.009831921 | 0.02041241 | 0.03033883 |  | 0.005163978 | 0.1032796 | 1.520235e-17 | 0.008164966
| Rel.Std.Dev. |  | 4.347% | 11.92% | 9.296% | 3.873% | 31.27% | 4.244% | 12.63% | 11.49% |  | 3.296% | 1.072% | 1.52e-14% | 3.062%
| PDM3 |  | 23.92% | 144.5% | 1.581% | -24.75% | -57.67% | 30.74% | -8.765% | 49.06% |  | -11.59% | 5336% | -43.57% | 50.49%
| Z-Score (Absolute) |  | 0.67 | NA | 0.21 | 0.33 | 1.01 | 0.81 | 0 | NA | 0.72 | 0.06 | NA | NA | 1.22
Results from laboratories 1.07, 1.22 and 1.24 were removed due to their 0.1 ppm reading resolution.
| Analytical results for Nd in OREAS 247b (Indicative Value 14.6 ppm) | [16 empty] | Indicative
Nd | Round | Replicate | Lab | Lab | [13 empty] | 1
| No | No | 1.06 | 1.07 | [13 empty] | ppm
|  |  | AR*MS | AR*OES/MS | [13 empty] | 1
|  |  | 0.2g | 0.5g | [13 empty] | 1
| 1 | 1 | 13.6162 | 15.6 | [13 empty] | 1
| 1 | 2 | 13.59597 | 15.9 | [13 empty] | 8
| 1 | 3 | 13.64874 | 15.2 | [13 empty] | 16
| 1 | 4 | 13.60115 | 16 | [13 empty] | 14.56825
| 1 | 5 | 13.61788 | 15.2 | [13 empty] | 14
| 1 | 6 | 13.53902 | 15.3
| Mean |  | 13.60316 | 15.53333
| Median |  | 13.60867 | 15.45
| Std Dev. |  | 0.03642617 | 0.3559026
| Rel.Std.Dev. |  | 0.2678% | 2.291%
| PDM3 |  | -6.625% | 6.625%
| Z-Score (Absolute) |  | 0.67 | 0.67
| Analytical results for Ni in OREAS 247b (Certified Value 29.4 ppm) | [16 empty] | Certified
Ni | Round | Replicate | Lab | Lab | Lab | Lab | Lab | Lab | Lab | Lab | Lab | Lab | Lab | Lab | Lab | Lab |  | 1
| No | No | 1.05 | 1.06 | 1.07 | 1.10 | 1.11 | 1.12 | 1.13 | 1.14 | 1.17 | 1.18 | 1.19 | 1.22 | 1.24 | 1.25 |  | ppm
|  |  | AR*OES/MS | AR*MS | AR*OES/MS | AR*MS | AR*MS | AR*MS | AR*MS | AR*MS | AR*MS | AR*OES/MS | AR*OES/MS | AR*MS | AR*OES/MS | AR*OES/MS |  | 1
|  |  | 0.3g | 0.2g | 0.5g | 0.5g | 0.5g | 0.5g | 0.5g | 0.5g | 01g | 01g | 0.25g | 01g | 0.25g | 0.5g |  | 2
| 1 | 1 | 30.061 | 28.47997 | 29.7 | 29.4 | 30.3 | 28.2 | 29.5 | 28.2 | 26.57144 | 29 | 30.9 | 24.2 | 25 | 29.5 |  | 1
| 1 | 2 | 29.819 | 27.91154 | 30.2 | 30.5 | 29 | 27.6 | 28.7 | 30.9 | 28.67058 | 29 | 30.9 | 23.6 | 23 | 29.2 |  | 31
| 1 | 3 | 38.024 | 28.36291 | 29.6 | 27.9 | 30.1 | 28.2 | 30 | 31.3 | 25.20139 | 29 | 30.8 | 23.7 | 23.1 | 29.1 |  | 16
| 1 | 4 | 29.448 | 28.87819 | 32.2 | 27.9 | 29.9 | 27.7 | 29.5 | 28.6 | 28.49787 | 29 | 31 | 23.4 | 23 | 28.8 |  | 29.37872
| 1 | 5 | 30.055 | 29.22734 | 30.1 | 27.8 | 29.1 | 26.9 | 29.8 | 29.3 | 28.94682 | 29 | 31 | 23.4 | 24.8 | 29.9 |  | 94
| 1 | 6 | 30.695 | 28.30462 | 30.4 | 28 | 30.9 | 27.9 | 31.8 | 31.6 | 28.98828 | 28 | 31.3 | 23.6 | 23.3 | 29.9
| Mean |  | 31.35033 | 28.52743 | 30.36667 | 28.58333 | 29.88333 | 27.75 | 29.88333 | 29.98333 | 27.81273 | 28.83333 | 30.98333 | 23.65 | 23.7 | 29.4
| Median |  | 30.058 | 28.42144 | 30.15 | 27.95 | 30 | 27.8 | 29.65 | 30.1 | 28.58423 | 29 | 30.95 | 23.6 | 23.2 | 29.35
| Std Dev. |  | 3.294584 | 0.4628603 | 0.9479803 | 1.116094 | 0.727782 | 0.484768 | 1.038107 | 1.466174 | 1.564181 | 0.4082483 | 0.1722401 | 0.2949576 | 0.9380832 | 0.4472136
| Rel.Std.Dev. |  | 10.51% | 1.623% | 3.122% | 3.905% | 2.435% | 1.747% | 3.474% | 4.89% | 5.624% | 1.416% | 0.5559% | 1.247% | 3.958% | 1.521%
| PDM3 |  | 6.711% | -2.898% | 3.363% | -2.707% | 1.718% | -5.544% | 1.718% | 2.058% | -5.33% | -1.856% | 5.462% | -19.5% | -19.33% | 0.07242%
| Z-Score (Absolute) |  | 1.42 | 0.38 | 0.8 | 0.34 | 0.49 | 0.87 | 0.49 | 0.55 | 0.83 | 0.18 | 1.19 | 3.48 | 3.45 | 0.18
| Analytical results for P in OREAS 247b (Certified Value 0.031 wt.%) | [16 empty] | Certified
P | Round | Replicate | Lab | Lab | Lab | Lab | Lab | Lab | Lab | Lab | Lab | Lab | Lab | Lab | Lab |  |  | 1
| No | No | 1.05 | 1.06 | 1.07 | 1.10 | 1.11 | 1.12 | 1.13 | 1.14 | 1.18 | 1.19 | 1.22 | 1.24 | 1.25 |  |  | wt.%
|  |  | AR*OES/MS | AR*MS | AR*OES/MS | AR*MS | AR*MS | AR*MS | AR*MS | AR*MS | AR*OES/MS | AR*OES/MS | AR*MS | AR*OES/MS | AR*OES/MS |  |  | 3
|  |  | 0.3g | 0.2g | 0.5g | 0.5g | 0.5g | 0.5g | 0.5g | 0.5g | 01g | 0.25g | 01g | 0.25g | 0.5g |  |  | 3
| 1 | 1 | 0.0310787 | 0.03008326 | 0.033 | 0.032 | 0.03 | 0.032 | 0.03 | 0.03 | 0.031 | 0.0316 | 0.028 | 0.026 | 0.0294 |  |  | 1
| 1 | 2 | 0.0321195 | 0.02978059 | 0.033 | 0.031 | 0.03 | 0.031 | 0.032 | 0.033 | 0.0301 | 0.0306 | 0.028 | 0.026 | 0.0305 |  |  | #N/A
| 1 | 3 | 0.0309873 | 0.03066364 | 0.034 | 0.031 | 0.031 | 0.032 | 0.032 | 0.032 | 0.03 | 0.0295 | 0.027 | 0.026 | 0.031 |  |  | 16
| 1 | 4 | 0.0286801 | 0.0310837 | 0.034 | 0.03 | 0.03 | 0.031 | 0.031 | 0.03 | 0.0306 | 0.0317 | 0.029 | 0.026 | 0.0303 |  |  | 0.03081425
| 1 | 5 | 0.0308145 | 0.03116197 | 0.034 | 0.031 | 0.031 | 0.03 | 0.032 | 0.032 | 0.0305 | 0.0309 | 0.026 | 0.026 | 0.031 |  |  | 95
| 1 | 6 | 0.0323358 | 0.02976608 | 0.033 | 0.031 | 0.03 | 0.03 | 0.031 | 0.032 | 0.0304 | 0.0297 | 0.029 | 0.026 | 0.0305
| Mean |  | 0.03100265 | 0.03042321 | 0.0335 | 0.031 | 0.03033333 | 0.031 | 0.03133333 | 0.0315 | 0.03043333 | 0.03066667 | 0.02783333 | 0.026 | 0.03045
| Median |  | 0.031033 | 0.03037345 | 0.0335 | 0.031 | 0.03 | 0.031 | 0.0315 | 0.032 | 0.03045 | 0.03075 | 0.028 | 0.026 | 0.0305
| Std Dev. |  | 0.001300792 | 0.0006324821 | 0.0005477226 | 0.0006324555 | 0.0005163978 | 0.0008944272 | 0.0008164966 | 0.001224745 | 0.0003614784 | 0.0009266427 | 0.001169045 | 0 | 0.0005890671
| Rel.Std.Dev. |  | 4.196% | 2.079% | 1.635% | 2.04% | 1.702% | 2.885% | 2.606% | 3.888% | 1.188% | 3.022% | 4.2% | 0% | 1.935%
| PDM3 |  | 0.6114% | -1.269% | 8.716% | 0.6028% | -1.561% | 0.6028% | 1.685% | 2.225% | -1.236% | -0.479% | -9.674% | -15.62% | -1.182%
| Z-Score (Absolute) |  | 0.68 | 0.49 | 5.73 | 0.67 | 0.67 | 0.67 | 1.35 | 1.69 | 0.47 | 0 | 5.73 | 9.44 | 0.44
| Analytical results for Pb in OREAS 247b (Certified Value 36.7 ppm) | [16 empty] | Certified
Pb | Round | Replicate | Lab | Lab | Lab | Lab | Lab | Lab | Lab | Lab | Lab | Lab | Lab | Lab | Lab | Lab | Lab | 1
| No | No | 1.05 | 1.06 | 1.07 | 1.10 | 1.11 | 1.12 | 1.13 | 1.14 | 1.17 | 1.18 | 1.19 | 1.21 | 1.22 | 1.24 | 1.25 | ppm
|  |  | AR*OES/MS | AR*MS | AR*OES/MS | AR*MS | AR*MS | AR*MS | AR*MS | AR*MS | AR*MS | AR*OES/MS | AR*OES/MS | AR*OES/MS | AR*MS | AR*OES/MS | AR*OES/MS | 1
|  |  | 0.3g | 0.2g | 0.5g | 0.5g | 0.5g | 0.5g | 0.5g | 0.5g | 01g | 01g | 0.25g | 0.5g | 01g | 0.25g | 0.5g | 2
| 1 | 1 | 34.935 | 35.15171 | 37.5 | 36.7 | 35.4 | 36.9 | 37 | 34.5 | 21.80877 | 39.7 | 32.5 | 39 | 37.7 | 37 | 36.9 | 1
| 1 | 2 | 36.905 | 34.80883 | 35.6 | 36.6 | 34.8 | 37.9 | 40 | 38.7 | 22.69246 | 40.5 | 33.4 | 37 | 38 | 36.9 | 38.7 | 32
| 1 | 3 | 34.613 | 34.8974 | 35.7 | 36.6 | 36.4 | 37 | 40.3 | 38.2 | 21.86657 | 39.9 | 33.4 | 37 | 36 | 36 | 37.4 | 16
| 1 | 4 | 33.935 | 35.52996 | 36.5 | 36 | 35.8 | 37.7 | 39.6 | 35 | 23.00834 | 39.3 | 32.6 | 36 | 37 | 35.4 | 36.9 | 36.69966
| 1 | 5 | 35.134 | 35.95315 | 36.5 | 36.9 | 36.9 | 35.7 | 38.5 | 38.4 | 22.29832 | 39.2 | 33.7 | 37 | 37 | 36.2 | 37.2 | 96
| 1 | 6 | 36.377 | 34.83525 | 35.3 | 37.1 | 35.8 | 36.8 | 37.4 | 39.1 | 22.43781 | 40 | 32.7 | 36 | 37 | 38 | 37.2
| Mean |  | 35.3165 | 35.19605 | 36.18333 | 36.65 | 35.85 | 37 | 38.8 | 37.31667 | 22.35204 | 39.76667 | 33.05 | 37 | 37.11667 | 36.58333 | 37.38333
| Median |  | 35.0345 | 35.02455 | 36.1 | 36.65 | 35.8 | 36.95 | 39.05 | 38.3 | 22.36807 | 39.8 | 33.05 | 37 | 37 | 36.55 | 37.2
| Std Dev. |  | 1.11627 | 0.4595604 | 0.8109665 | 0.372827 | 0.7368853 | 0.7797435 | 1.387083 | 2.017341 | 0.4664097 | 0.4802777 | 0.5089204 | 1.095445 | 0.6940221 | 0.9130535 | 0.6735478
| Rel.Std.Dev. |  | 3.161% | 1.306% | 2.241% | 1.017% | 2.055% | 2.107% | 3.575% | 5.406% | 2.087% | 1.208% | 1.54% | 2.961% | 1.87% | 2.496% | 1.802%
| PDM3 |  | -3.769% | -4.097% | -1.407% | -0.1353% | -2.315% | 0.8184% | 5.723% | 1.681% | -39.09% | 8.357% | -9.945% | 0.8184% | 1.136% | -0.317% | 1.863%
| Z-Score (Absolute) |  | 1.23 | 1.34 | 0.43 | 0 | 0.74 | 0.32 | 1.98 | 0.61 | 13.15 | 2.87 | 3.31 | 0.32 | 0.43 | 0.06 | 0.67
| Analytical results for Pr in OREAS 247b (Indicative Value 3.94 ppm) | [16 empty] | Indicative
Pr | Round | Replicate | Lab | Lab | [13 empty] | 1
| No | No | 1.06 | 1.07 | [13 empty] | ppm
|  |  | AR*MS | AR*OES/MS | [13 empty] | 2
|  |  | 0.2g | 0.5g | [13 empty] | 2
| 1 | 1 | 3.697165 | 4.3 | [13 empty] | 1
| 1 | 2 | 3.60837 | 4.1 | [13 empty] | 2
| 1 | 3 | 3.705704 | 4.2 | [13 empty] | 16
| 1 | 4 | 3.611431 | 4.4 | [13 empty] | 3.940547
| 1 | 5 | 3.703567 | 4.1 | [13 empty] | 15
| 1 | 6 | 3.660331 | 4.2
| Mean |  | 3.664428 | 4.216667
| Median |  | 3.678748 | 4.2
| Std Dev. |  | 0.04533276 | 0.1169045
| Rel.Std.Dev. |  | 1.237% | 2.772%
| PDM3 |  | -7.007% | 7.007%
| Z-Score (Absolute) |  | 0.67 | 0.67
| Analytical results for Rb in OREAS 247b (Certified Value 23.1 ppm) | [16 empty] | Certified
Rb | Round | Replicate | Lab | Lab | Lab | Lab | Lab | Lab | Lab | Lab | Lab | Lab | Lab | Lab | Lab |  |  | 1
| No | No | 1.05 | 1.06 | 1.07 | 1.10 | 1.11 | 1.12 | 1.13 | 1.14 | 1.18 | 1.19 | 1.22 | 1.24 | 1.25 |  |  | ppm
|  |  | AR*OES/MS | AR*MS | AR*OES/MS | AR*MS | AR*MS | AR*MS | AR*MS | AR*MS | AR*OES/MS | AR*OES/MS | AR*MS | AR*OES/MS | AR*OES/MS |  |  | 1
|  |  | 0.3g | 0.2g | 0.5g | 0.5g | 0.5g | 0.5g | 0.5g | 0.5g | 01g | 0.25g | 01g | 0.25g | 0.5g |  |  | 2
| 1 | 1 | 21.48 | 24.62885 | 26.8 | 23 | 21.8 | 23.4 | 21.9 | 24.4 | 30.7 | 21.6 | 106.1 | 22.7 | 19.8 |  |  | 1
| 1 | 2 | 20.308 | 24.09341 | 28.1 | 22.9 | 21 | 23.1 | 23.9 | 24.6 | 30.5 | 21.9 | 103.5 | 22.5 | 19.9 |  |  | 34
| 1 | 3 | 21.901 | 25.36653 | 27.8 | 22.9 | 25.6 | 23.4 | 25 | 24.8 | 30.3 | 21.2 | 102.6 | 22.5 | 19.8 |  |  | 16
| 1 | 4 | 20.126 | 24.82034 | 28.2 | 22.4 | 21.7 | 23.2 | 24.5 | 24.3 | 30.4 | 21.8 | 101.3 | 22.8 | 19.1 |  |  | 23.05112
| 1 | 5 | 22.072 | 25.37885 | 26.5 | 22.7 | 23.9 | 21.5 | 23.9 | 23.9 | 30.7 | 21.5 | 104.4 | 22.4 | 19.7 |  |  | 97
| 1 | 6 | 21.691 | 24.9682 | 27.9 | 22.6 | 21.9 | 21.6 | 23.8 | 25.2 | 29.6 | 21.5 | 106.2 | 22.9 | 19.7
| Mean |  | 21.263 | 24.87603 | 27.55 | 22.75 | 22.65 | 22.7 | 23.83333 | 24.53333 | 30.36667 | 21.58333 | 104.0167 | 22.63333 | 19.66667
| Median |  | 21.5855 | 24.89427 | 27.85 | 22.8 | 21.85 | 23.15 | 23.9 | 24.5 | 30.45 | 21.55 | 103.95 | 22.6 | 19.75
| Std Dev. |  | 0.8362526 | 0.4855123 | 0.717635 | 0.2258318 | 1.742125 | 0.8988882 | 1.053882 | 0.4457204 | 0.4082483 | 0.2483277 | 1.944651 | 0.1966384 | 0.2875181
| Rel.Std.Dev. |  | 3.933% | 1.952% | 2.605% | 0.9927% | 7.692% | 3.96% | 4.422% | 1.817% | 1.344% | 1.151% | 1.87% | 0.8688% | 1.462%
| PDM3 |  | -7.757% | 7.917% | 19.52% | -1.306% | -1.74% | -1.523% | 3.393% | 6.43% | 31.74% | -6.368% | 351.2% | -1.812% | -14.68%
| Z-Score (Absolute) |  | 0.67 | 0.96 | 2.18 | 0 | 0.05 | 0.02 | 0.49 | 0.81 | 3.45 | 0.53 | 36.85 | 0.05 | 1.4
| Analytical results for Re in OREAS 247b (Indicative Value 0.001 ppm) | [16 empty] | Indicative
Re | Round | Replicate | Lab | Lab | Lab | Lab | Lab | Lab | Lab | Lab | Lab | Lab | Lab | Lab |  |  |  | 1
| No | No | 1.06 | 1.07 | 1.10 | 1.11 | 1.12 | 1.13 | 1.14 | 1.18 | 1.19 | 1.22 | 1.24 | 1.25 |  |  |  | ppm
|  |  | AR*MS | AR*OES/MS | AR*MS | AR*MS | AR*MS | AR*MS | AR*MS | AR*OES/MS | AR*OES/MS | AR*MS | AR*OES/MS | AR*OES/MS |  |  |  | 3
|  |  | 0.2g | 0.5g | 0.5g | 0.5g | 0.5g | 0.5g | 0.5g | 01g | 0.25g | 01g | 0.25g | 0.5g |  |  |  | 3
| 1 | 1 | < 0.01 | < 0.001 | 0.001 | 0.001 | 0.001 | 0.001 | 0.001 | < 0.05 | < 0.002 | < 0.5 | < 0.005 | 0.002 |  |  |  | 1
| 1 | 2 | < 0.01 | < 0.001 | 0.001 | 0.001 | 0.001 | 0.001 | 0.001 | < 0.05 | < 0.002 | < 0.5 | < 0.005 | 0.001 |  |  |  | 35
| 1 | 3 | < 0.01 | < 0.001 | 0.001 | 0.001 | 0.003 | 0.001 | 0.001 | < 0.05 | < 0.002 | < 0.5 | < 0.005 | 0.002 |  |  |  | 16
| 1 | 4 | < 0.01 | < 0.001 | 0.001 | 0.001 | < 0.001 | 0.001 | 0.001 | < 0.05 | < 0.002 | < 0.5 | < 0.005 | 0.001 |  |  |  | 0.001077778
| 1 | 5 | < 0.01 | < 0.001 | 0.001 | 0.001 | 0.001 | 0.001 | 0.001 | < 0.05 | < 0.002 | < 0.5 | < 0.005 | 0.002 |  |  |  | 11
| 1 | 6 | < 0.01 | < 0.001 | 0.001 | 0.001 | < 0.001 | 0.001 | 0.001 | < 0.05 | < 0.002 | < 0.5 | < 0.005 | 0.002
| Mean |  |  |  | 0.001 | 0.001 | 0.0015 | 0.001 | 0.001 |  |  |  |  | 0.001666667
| Median |  |  |  | 0.001 | 0.001 | 0.001 | 0.001 | 0.001 |  |  |  |  | 0.002
| Std Dev. |  |  |  | 0 | 0 | 0.001 | 0 | 0 |  |  |  |  | 0.0005163978
| Rel.Std.Dev. |  |  |  | 0% | 0% | 66.67% | 0% | 0% |  |  |  |  | 30.98%
| PDM3 |  |  |  | -7.216% | -7.216% | 39.18% | -7.216% | -7.216% |  |  |  |  | 54.64%
| Z-Score (Absolute) |  | 7.92 | 1.18 | 0.17 | 0.17 | 0.17 | 0.17 | 0.17 | 48.38 | 0.17 | 503.54 | 2.87 | 1.18
| Analytical results for S in OREAS 247b (Certified Value 0.865 wt.%) | [16 empty] | Certified
S | Round | Replicate | Lab | Lab | Lab | Lab | Lab | Lab | Lab | Lab | Lab | Lab | Lab | Lab | Lab | Lab |  | 1
| No | No | 1.05 | 1.06 | 1.07 | 1.10 | 1.11 | 1.12 | 1.13 | 1.14 | 1.18 | 1.19 | 1.21 | 1.22 | 1.24 | 1.25 |  | wt.%
|  |  | AR*OES/MS | AR*MS | AR*OES/MS | AR*MS | AR*MS | AR*MS | AR*MS | AR*MS | AR*OES/MS | AR*OES/MS | AR*OES/MS | AR*MS | AR*OES/MS | AR*OES/MS |  | 3
|  |  | 0.3g | 0.2g | 0.5g | 0.5g | 0.5g | 0.5g | 0.5g | 0.5g | 01g | 0.25g | 0.5g | 01g | 0.25g | 0.5g |  | 3
| 1 | 1 | 0.8894497 | 0.8643685 | 0.879 | 0.87 | 0.85 | 0.87 | 0.85 | 0.85 | 0.83 | 0.91 | 0.9004 | 0.63 | 0.86 | 0.92 |  | 1
| 1 | 2 | 0.8347076 | 0.8550221 | 0.888 | 0.89 | 0.85 | 0.86 | 0.88 | 0.88 | 0.84 | 0.92 | 0.8981 | 0.62 | 0.85 | 0.92 |  | 16
| 1 | 3 | 0.8047528 | 0.8684204 | 0.896 | 0.87 | 0.87 | 0.86 | 0.89 | 0.88 | 0.83 | 0.91 | 0.8944 | 0.64 | 0.85 | 0.91 |  | 16
| 1 | 4 | 0.8698789 | 0.85919 | 0.903 | 0.85 | 0.86 | 0.85 | 0.88 | 0.83 | 0.85 | 0.91 | 0.8869 | 0.65 | 0.85 | 0.89 |  | 0.8646261
| 1 | 5 | 0.8443312 | 0.8613187 | 0.888 | 0.87 | 0.87 | 0.85 | 0.88 | 0.88 | 0.83 | 0.91 | 0.9097 | 0.64 | 0.86 | 0.92 |  | 98
| 1 | 6 | 0.8487889 | 0.8443921 | 0.885 | 0.87 | 0.85 | 0.86 | 0.86 | 0.86 | 0.84 | 0.9 | 0.8922 | 0.62 | 0.87 | 0.92
| Mean |  | 0.8486515 | 0.8587853 | 0.8898333 | 0.87 | 0.8583333 | 0.8583333 | 0.8733333 | 0.8633333 | 0.8366667 | 0.91 | 0.89695 | 0.6333333 | 0.8566667 | 0.9133333
| Median |  | 0.84656005 | 0.8602543 | 0.888 | 0.87 | 0.855 | 0.86 | 0.88 | 0.87 | 0.835 | 0.91 | 0.89625 | 0.635 | 0.855 | 0.92
| Std Dev. |  | 0.02917296 | 0.00838946 | 0.008471521 | 0.01264911 | 0.009831921 | 0.007527727 | 0.01505545 | 0.02065591 | 0.008164966 | 0.006324555 | 0.007821189 | 0.0121106 | 0.008164966 | 0.0121106
| Rel.Std.Dev. |  | 3.438% | 0.9769% | 0.952% | 1.454% | 1.145% | 0.877% | 1.724% | 2.393% | 0.9759% | 0.695% | 0.872% | 1.912% | 0.9531% | 1.326%
| PDM3 |  | -1.848% | -0.6755% | 2.915% | 0.6215% | -0.7278% | -0.7278% | 1.007% | -0.1495% | -3.234% | 5.248% | 3.738% | -26.75% | -0.9206% | 5.633%
| Z-Score (Absolute) |  | 0.99 | 0.31 | 1.79 | 0.45 | 0.34 | 0.34 | 0.67 | 0 | 1.8 | 3.15 | 2.27 | NA | 0.45 | 3.37
| Analytical results for Sb in OREAS 247b (Certified Value 0.313 wt.%) | [16 empty] | Certified
Sb | Round | Replicate | Lab | Lab | Lab | Lab | Lab | Lab | Lab | Lab | Lab | Lab | Lab | Lab | Lab | Lab | Lab | 1
| No | No | 1.05 | 1.06 | 1.07 | 1.10 | 1.11 | 1.12 | 1.13 | 1.14 | 1.17 | 1.18 | 1.19 | 1.21 | 1.22 | 1.24 | 1.25 | wt.%
|  |  | AR*OES/MS | AR*MS | AR*OES/MS | AR*MS | AR*MS | AR*MS | AR*MS | AR*MS | AR*MS | AR*OES/MS | AR*OES/MS | AR*OES/MS | AR*MS | AR*OES/MS | AR*OES/MS | 3
|  |  | 0.3g | 0.2g | 0.5g | 0.5g | 0.5g | 0.5g | 0.5g | 0.5g | 01g | 01g | 0.25g | 0.5g | 01g | 0.25g | 0.5g | 3
| 1 | 1 | 0.2758254 | 0.3348332 | > 0.05 | 0.321 | 0.319 | 0.317 | 0.313 | 0.321 | 0.232111 | 0.263 | 0.283512 | 0.251918 | 0.32941 | > 0.1 | 0.316 | 1
| 1 | 2 | 0.2765147 | 0.3290164 | > 0.05 | 0.31 | 0.316 | 0.313 | 0.322 | 0.331 | 0.246588 | 0.261 | 0.287792 | 0.248406 | 0.31807 | > 0.1 | 0.317 | 36
| 1 | 3 | 0.2779325 | 0.3354974 | > 0.05 | 0.319 | 0.323 | 0.315 | 0.327 | 0.331 | 0.2215788 | 0.262 | 0.280646 | 0.248996 | 0.32605 | > 0.1 | 0.314 | 16
| 1 | 4 | 0.2679068 | 0.3387913 | > 0.05 | 0.308 | 0.329 | 0.31 | 0.32 | 0.316 | 0.2491916 | 0.271 | 0.28966 | 0.241061 | 0.32768 | > 0.1 | 0.304 | 0.3132826
| 1 | 5 | 0.2772394 | 0.3396481 | > 0.05 | 0.317 | 0.321 | 0.318 | 0.322 | 0.336 | 0.2489521 | 0.269 | 0.288277 | 0.253149 | 0.32526 | > 0.1 | 0.312 | 99
| 1 | 6 | 0.2846282 | 0.3261539 | > 0.05 | 0.322 | 0.316 | 0.319 | 0.31 | 0.322 | 0.2531538 | 0.264 | 0.283269 | 0.247065 | 0.33534 | > 0.1 | 0.311
| Mean |  | 0.2766745 | 0.3339901 |  | 0.3161667 | 0.3206667 | 0.3153333 | 0.319 | 0.3261667 | 0.2419292 | 0.265 | 0.285526 | 0.2484325 | 0.3269683 |  | 0.3123333
| Median |  | 0.27687705 | 0.3351653 |  | 0.318 | 0.32 | 0.316 | 0.321 | 0.3265 | 0.2477701 | 0.2635 | 0.285652 | 0.248701 | 0.326865 |  | 0.313
| Std Dev. |  | 0.005343821 | 0.005370123 |  | 0.005845226 | 0.004926121 | 0.003386247 | 0.006324555 | 0.007626707 | 0.01233123 | 0.004049691 | 0.003542806 | 0.004264303 | 0.005647921 |  | 0.004676181
| Rel.Std.Dev. |  | 1.931% | 1.608% |  | 1.849% | 1.536% | 1.074% | 1.983% | 2.338% | 5.097% | 1.528% | 1.241% | 1.716% | 1.727% |  | 1.497%
| PDM3 |  | -11.69% | 6.61% |  | 0.9206% | 2.357% | 0.6546% | 1.825% | 4.113% | -22.78% | -15.41% | -8.86% | -20.7% | 4.369% |  | -0.303%
| Z-Score (Absolute) |  | 2.24 | 1.08 | NA | 0.05 | 0.31 | 0 | 0.21 | 0.63 | 4.25 | 2.92 | 1.73 | 3.88 | 0.67 | NA | 0.17
| Analytical results for Sc in OREAS 247b (Certified Value 2.18 ppm) | [16 empty] | Certified
Sc | Round | Replicate | Lab | Lab | Lab | Lab | Lab | Lab | Lab | Lab | Lab | Lab | Lab | Lab | Lab |  |  | 1
| No | No | 1.05 | 1.06 | 1.07 | 1.10 | 1.11 | 1.12 | 1.13 | 1.14 | 1.18 | 1.19 | 1.22 | 1.24 | 1.25 |  |  | ppm
|  |  | AR*OES/MS | AR*MS | AR*OES/MS | AR*MS | AR*MS | AR*MS | AR*MS | AR*MS | AR*OES/MS | AR*OES/MS | AR*MS | AR*OES/MS | AR*OES/MS |  |  | 2
|  |  | 0.3g | 0.2g | 0.5g | 0.5g | 0.5g | 0.5g | 0.5g | 0.5g | 01g | 0.25g | 01g | 0.25g | 0.5g |  |  | 3
| 1 | 1 | 2.009 | 2.288087 | 2.7 | 2.5 | 2.1 | 2.5 | 2.2 | 2.3 | 2 | 2.2 | 1.9 | 2.2 | 1.9 |  |  | 1
| 1 | 2 | 2.058 | 2.239762 | 2.5 | 2.5 | 2.1 | 2.4 | 2.1 | 2.4 | 2 | 2.1 | 1.9 | 2.1 | 1.8 |  |  | 37
| 1 | 3 | 1.912 | 2.248018 | 2.5 | 2.2 | 2.4 | 2.5 | 2.1 | 2.3 | 2 | 2 | 1.9 | 2.1 | 1.8 |  |  | 16
| 1 | 4 | 1.869 | 2.185864769 | 2.6 | 2.2 | 2.1 | 2.5 | 2.2 | 2.3 | 2 | 2 | 1.9 | 2.1 | 1.8 |  |  | 2.179
| 1 | 5 | 2.149 | 2.23853 | 2.4 | 2.2 | 2.3 | 2.2 | 2.1 | 2.3 | 2 | 2.1 | 1.9 | 2.2 | 1.9 |  |  | 100
| 1 | 6 | 2.327 | 2.163747196 | 2.4 | 2.2 | 2.2 | 2.3 | 2.3 | 2.4 | 2 | 2.1 | 1.9 | 2.1 | 1.8
| Mean |  | 2.054 | 2.227335 | 2.516667 | 2.3 | 2.2 | 2.4 | 2.166667 | 2.333333 | 2 | 2.083333 | 1.9 | 2.133333 | 1.833333
| Median |  | 2.0335 | 2.239146 | 2.5 | 2.2 | 2.15 | 2.45 | 2.15 | 2.3 | 2 | 2.1 | 1.9 | 2.1 | 1.8
| Std Dev. |  | 0.1673224 | 0.04508128 | 0.1169045 | 0.1549193 | 0.1264911 | 0.1264911 | 0.08164966 | 0.05163978 | 0 | 0.07527727 | 2.432377e-16 | 0.05163978 | 0.05163978
| Rel.Std.Dev. |  | 8.146% | 2.024% | 4.645% | 6.736% | 5.75% | 5.27% | 3.768% | 2.213% | 0% | 3.613% | 1.28e-14% | 2.421% | 2.817%
| PDM3 |  | -5.737% | 2.218% | 15.5% | 5.553% | 0.9637% | 10.14% | -0.566% | 7.083% | -8.215% | -4.39% | -12.8% | -2.096% | -15.86%
| Z-Score (Absolute) |  | 0.71 | 0.24 | 1.83 | 0.64 | 0.09 | 1.19 | 0.09 | 0.82 | NA | 0.55 | 1.55 | 0.27 | 1.92
Results from laboratory 1.18 were removed due to their 1 ppm reading resolution.
| Analytical results for Se in OREAS 247b (Certified Value 1.96 ppm) | [16 empty] | Certified
Se | Round | Replicate | Lab | Lab | Lab | Lab | Lab | Lab | Lab | Lab | Lab | Lab | Lab | Lab | Lab | Lab |  | 1
| No | No | 1.05 | 1.06 | 1.07 | 1.10 | 1.11 | 1.12 | 1.13 | 1.14 | 1.18 | 1.19 | 1.21 | 1.22 | 1.24 | 1.25 |  | ppm
|  |  | AR*OES/MS | AR*MS | AR*OES/MS | AR*MS | AR*MS | AR*MS | AR*MS | AR*MS | AR*OES/MS | AR*OES/MS | AR*OES/MS | AR*MS | AR*OES/MS | AR*OES/MS |  | 2
|  |  | 0.3g | 0.2g | 0.5g | 0.5g | 0.5g | 0.5g | 0.5g | 0.5g | 01g | 0.25g | 0.5g | 01g | 0.25g | 0.5g |  | 2
| 1 | 1 | 1.804 | < 5 | 2 | 1.7 | 2.2 | 2 | 1.9 | 1.9 | 2 | 2 | 2.33 | < 0.5 | 2 | 1.8 |  | 1
| 1 | 2 | 2.029 | < 5 | 2.4 | 1.8 | 1.8 | 1.5 | 2 | 1.8 | 2 | 2 | 1.97 | < 0.5 | 2.8 | 1.8 |  | #N/A
| 1 | 3 | 1.725 | < 5 | 2.4 | 1.6 | 2 | 2.5 | 2 | 2 | 2 | 2 | 2.05 | < 0.5 | 1.8 | 1.9 |  | 16
| 1 | 4 | 1.728 | < 5 | 2.4 | 1.8 | 1.9 | 1.8 | 1.9 | 1.9 | 2 | 2 | 2.04 | < 0.5 | 2.1 | 1.8 |  | 1.956017
| 1 | 5 | 1.615 | < 5 | 2.3 | 1.8 | 2 | 1.7 | 1.9 | 2 | 2 | 2 | 2.25 | < 0.5 | 2.2 | 1.8 |  | 101
| 1 | 6 | 2.06 | < 5 | 2.3 | 1.9 | 2.1 | 1.8 | 1.9 | 1.9 | 2 | 2 | 2.1 | < 0.5 | 2.4 | 1.9
| Mean |  | 1.826833 |  | 2.3 | 1.766667 | 2 | 1.883333 | 1.933333 | 1.916667 | 2 | 2 | 2.123333 |  | 2.216667 | 1.833333
| Median |  | 1.766 |  | 2.35 | 1.8 | 2 | 1.8 | 1.9 | 1.9 | 2 | 2 | 2.075 |  | 2.15 | 1.8
| Std Dev. |  | 0.1793158 |  | 0.1549193 | 0.1032796 | 0.1414214 | 0.3430258 | 0.05163978 | 0.07527727 | 0 | 0 | 0.1379372 |  | 0.3488075 | 0.05163978
| Rel.Std.Dev. |  | 9.816% |  | 6.736% | 5.846% | 7.071% | 18.21% | 2.671% | 3.928% | 0% | 0% | 6.496% |  | 15.74% | 2.817%
| PDM3 |  | -6.604% |  | 17.59% | -9.68% | 2.249% | -3.716% | -1.16% | -2.012% | 2.249% | 2.249% | 8.554% |  | 13.33% | -6.272%
| Z-Score (Absolute) |  | 0.52 | 3.02 | 1.97 | 0.83 | 0.39 | 0.22 | 0.04 | 0.04 | NA | NA | 1.04 | 8.81 | 1.53 | 0.48
| Analytical results for Sm in OREAS 247b (Indicative Value 2.77 ppm) | [16 empty] | Indicative
Sm | Round | Replicate | Lab | Lab | [13 empty] | 1
| No | No | 1.06 | 1.07 | [13 empty] | ppm
|  |  | AR*MS | AR*OES/MS | [13 empty] | 2
|  |  | 0.2g | 0.5g | [13 empty] | 2
| 1 | 1 | 2.457211 | 3.3 | [13 empty] | 1
| 1 | 2 | 2.609256 | 2.9 | [13 empty] | 38
| 1 | 3 | 2.436192 | 3.2 | [13 empty] | 16
| 1 | 4 | 2.668864 | 2.6 | [13 empty] | 2.767865
| 1 | 5 | 2.578863 | 2.9 | [13 empty] | 12
| 1 | 6 | 2.463993 | 3.1
| Mean |  | 2.53573 | 3
| Median |  | 2.521428 | 3
| Std Dev. |  | 0.0961358 | 0.2529822
| Rel.Std.Dev. |  | 3.791% | 8.433%
| PDM3 |  | -8.387% | 8.387%
| Z-Score (Absolute) |  | 0.67 | 0.67
| Analytical results for Sn in OREAS 247b (Certified Value 1.08 ppm) | [16 empty] | Certified
Sn | Round | Replicate | Lab | Lab | Lab | Lab | Lab | Lab | Lab | Lab | Lab | Lab | Lab | Lab | Lab | Lab |  | 1
| No | No | 1.05 | 1.06 | 1.07 | 1.10 | 1.11 | 1.12 | 1.13 | 1.14 | 1.17 | 1.18 | 1.19 | 1.22 | 1.24 | 1.25 |  | ppm
|  |  | AR*OES/MS | AR*MS | AR*OES/MS | AR*MS | AR*MS | AR*MS | AR*MS | AR*MS | AR*MS | AR*OES/MS | AR*OES/MS | AR*MS | AR*OES/MS | AR*OES/MS |  | 2
|  |  | 0.3g | 0.2g | 0.5g | 0.5g | 0.5g | 0.5g | 0.5g | 0.5g | 01g | 01g | 0.25g | 01g | 0.25g | 0.5g |  | 3
| 1 | 1 | 1.133 | 1.128784 | 1.33 | 0.9 | 1.1 | 1 | 1 | 1 | 1.020408 | 1.1 | 1.1 | 6.4 | 1.1 | 1 |  | 1
| 1 | 2 | 1.089 | 1.100547 | 1.29 | 1 | 1 | 1.1 | 1.2 | 1.1 | 0.9599972 | 1.1 | 1.1 | 5.6 | 1.1 | 1 |  | 22
| 1 | 3 | 1.823 | 1.151149 | 1.33 | 1 | 1.1 | 1.1 | 1.2 | 1.1 | 1.044622 | 1.2 | 1.1 | 4.8 | 1.1 | 1 |  | 16
| 1 | 4 | 1.087 | 1.152585 | 1.32 | 1 | 1.1 | 1.1 | 1.2 | 1 | 0.9797915 | 1.2 | 1.1 | 5 | 1.1 | 1 |  | 1.084062
| 1 | 5 | 1.038 | 1.150524 | 1.28 | 1 | 1.1 | 1 | 1.2 | 1 | 1.072909 | 1.2 | 1.1 | 5.2 | 1.1 | 1 |  | 102
| 1 | 6 | 1.322 | 1.136749 | 1.3 | 1 | 1.1 | 1.1 | 1 | 1.1 | 1.029527 | 1.2 | 1.1 | 5.9 | 1.1 | 1
| Mean |  | 1.248667 | 1.136723 | 1.308333 | 0.9833333 | 1.083333 | 1.066667 | 1.133333 | 1.05 | 1.017876 | 1.166667 | 1.1 | 5.483333 | 1.1 | 1
| Median |  | 1.111 | 1.143637 | 1.31 | 1 | 1.1 | 1.1 | 1.2 | 1.05 | 1.024967 | 1.2 | 1.1 | 5.4 | 1.1 | 1
| Std Dev. |  | 0.2982031 | 0.0201092 | 0.02136976 | 0.04082483 | 0.04082483 | 0.05163978 | 0.1032796 | 0.05477226 | 0.04168098 | 0.05163978 | 2.432377e-16 | 0.6013873 | 2.432377e-16 | 0
| Rel.Std.Dev. |  | 23.88% | 1.769% | 1.633% | 4.152% | 3.768% | 4.841% | 9.113% | 5.216% | 4.095% | 4.426% | 2.211e-14% | 10.97% | 2.211e-14% | 0%
| PDM3 |  | 15.18% | 4.858% | 20.69% | -9.292% | -0.06722% | -1.605% | 4.545% | -3.142% | -6.105% | 7.62% | 1.47% | 405.8% | 1.47% | -7.754%
| Z-Score (Absolute) |  | 2.31 | 0.57 | 3.24 | 1.81 | 0.26 | 0.52 | 0.52 | 0.78 | 1.28 | 1.04 | 0 | NA | 0 | NA
Results from laboratory 1.25 were removed due to their 0.1 ppm reading resolution.
| Analytical results for Sr in OREAS 247b (Certified Value 45.7 ppm) | [16 empty] | Certified
Sr | Round | Replicate | Lab | Lab | Lab | Lab | Lab | Lab | Lab | Lab | Lab | Lab | Lab | Lab | Lab | Lab |  | 1
| No | No | 1.05 | 1.06 | 1.07 | 1.10 | 1.11 | 1.12 | 1.13 | 1.14 | 1.17 | 1.18 | 1.19 | 1.22 | 1.24 | 1.25 |  | ppm
|  |  | AR*OES/MS | AR*MS | AR*OES/MS | AR*MS | AR*MS | AR*MS | AR*MS | AR*MS | AR*MS | AR*OES/MS | AR*OES/MS | AR*MS | AR*OES/MS | AR*OES/MS |  | 1
|  |  | 0.3g | 0.2g | 0.5g | 0.5g | 0.5g | 0.5g | 0.5g | 0.5g | 01g | 01g | 0.25g | 01g | 0.25g | 0.5g |  | 2
| 1 | 1 | 44.865 | 46.27342 | 59.5 | 47.5 | 44.8 | 47.9 | 46.1 | 46.5 | 41.9714 | 49.7 | 41.8 | 48.3 | 44 | 40.3 |  | 1
| 1 | 2 | 42.987 | 46.14705 | 61.4 | 48.9 | 44 | 47.2 | 47.4 | 49 | 43.81802 | 49.6 | 43 | 48.4 | 43 | 40.4 |  | 23
| 1 | 3 | 44.212 | 47.65066 | 62.3 | 49.5 | 50.1 | 49.1 | 49.1 | 49.2 | 41.93172 | 50.9 | 41.8 | 46.8 | 43 | 40.2 |  | 16
| 1 | 4 | 41.767 | 46.34522 | 63.3 | 49.3 | 44.6 | 47.8 | 47.6 | 47.1 | 44.01546 | 50 | 43 | 47.2 | 43 | 39 |  | 45.66525
| 1 | 5 | 44.812 | 47.06216 | 56.9 | 48.8 | 48.6 | 42.5 | 47.6 | 48.2 | 43.28575 | 50.4 | 43.1 | 47.5 | 44 | 39.9 |  | 103
| 1 | 6 | 44.156 | 46.06157 | 59.4 | 49 | 44.4 | 43 | 48 | 49.2 | 42.54816 | 50.9 | 43.5 | 48.2 | 44 | 39.9
| Mean |  | 43.79983 | 46.59001 | 60.46667 | 48.83333 | 46.08333 | 46.25 | 47.63333 | 48.2 | 42.92842 | 50.25 | 42.7 | 47.73333 | 43.5 | 39.95
| Median |  | 44.184 | 46.30932 | 60.45 | 48.95 | 44.7 | 47.5 | 47.6 | 48.6 | 42.91695 | 50.2 | 43 | 47.85 | 43.5 | 40.05
| Std Dev. |  | 1.204069 | 0.629844 | 2.326084 | 0.7033254 | 2.587985 | 2.78478 | 0.9688481 | 1.161034 | 0.91155 | 0.575326 | 0.7211103 | 0.6623192 | 0.5477226 | 0.5089204
| Rel.Std.Dev. |  | 2.749% | 1.352% | 3.847% | 1.44% | 5.616% | 6.021% | 2.034% | 2.409% | 2.123% | 1.145% | 1.689% | 1.388% | 1.259% | 1.274%
| PDM3 |  | -4.085% | 2.025% | 32.41% | 6.938% | 0.9155% | 1.281% | 4.31% | 5.551% | -5.993% | 10.04% | -6.493% | 4.529% | -4.742% | -12.52%
| Z-Score (Absolute) |  | 0.7 | 0.05 | 3.76 | 0.65 | 0.09 | 0.05 | 0.33 | 0.48 | 0.94 | 1.03 | 1 | 0.35 | 0.78 | 1.73
| Analytical results for Ta in OREAS 247b (Certified Value < 0.01 ppm) | [16 empty] | Certified
Ta | Round | Replicate | Lab | Lab | Lab | Lab | Lab | Lab | Lab | Lab | Lab | Lab | Lab | Lab | Lab |  |  | 1
| No | No | 1.06 | 1.07 | 1.10 | 1.11 | 1.12 | 1.13 | 1.14 | 1.17 | 1.18 | 1.19 | 1.22 | 1.24 | 1.25 |  |  | ppm
|  |  | AR*MS | AR*OES/MS | AR*MS | AR*MS | AR*MS | AR*MS | AR*MS | AR*MS | AR*OES/MS | AR*OES/MS | AR*MS | AR*OES/MS | AR*OES/MS |  |  | 3
|  |  | 0.2g | 0.5g | 0.5g | 0.5g | 0.5g | 0.5g | 0.5g | 01g | 01g | 0.25g | 01g | 0.25g | 0.5g |  |  | 3
| 1 | 1 | < 0.01 | < 0.05 | < 0.01 | < 0.01 | < 0.01 | < 0.01 | < 0.01 | 0.02241444 | < 0.05 | < 0.05 | 0.5 | < 0.1 | < 0.01 |  |  | 1
| 1 | 2 | < 0.01 | < 0.05 | < 0.01 | < 0.01 | < 0.01 | < 0.01 | < 0.01 | 0.01089868 | < 0.05 | < 0.05 | 0.5 | < 0.1 | < 0.01 |  |  | 24
| 1 | 3 | < 0.01 | < 0.05 | < 0.01 | < 0.01 | < 0.01 | < 0.01 | < 0.01 | 0.009689117 | < 0.05 | < 0.05 | 0.5 | < 0.1 | < 0.01 |  |  | 16
| 1 | 4 | < 0.01 | < 0.05 | < 0.01 | < 0.01 | < 0.01 | < 0.01 | < 0.01 | 0.008107727 | < 0.05 | < 0.05 | 0.6 | < 0.1 | < 0.01 |  |  | < 0.01
| 1 | 5 | < 0.01 | < 0.05 | < 0.01 | < 0.01 | < 0.01 | < 0.01 | < 0.01 | 0.01506054 | < 0.05 | < 0.05 | 0.5 | < 0.1 | < 0.01 |  |  | 104
| 1 | 6 | < 0.01 | < 0.05 | < 0.01 | < 0.01 | < 0.01 | < 0.01 | < 0.01 | 0.01184084 | < 0.05 | < 0.05 | 0.6 | < 0.1 | < 0.01
| Mean | [8 empty] | 0.01300189 |  |  | 0.5333333
| Median | [8 empty] | 0.01136976 |  |  | 0.5
| Std Dev. | [8 empty] | 0.005167841 |  |  | 0.05163978
| Rel.Std.Dev. | [8 empty] | 39.75% |  |  | 9.682%
PDM3
| Z-Score (Absolute) |  | NA | NA | NA | NA | NA | NA | NA | NA | NA | NA | NA | NA | NA
| Analytical results for Tb in OREAS 247b (Indicative Value 0.35 ppm) | [16 empty] | Indicative
Tb | Round | Replicate | Lab | Lab | Lab | Lab | [11 empty] | 1
| No | No | 1.06 | 1.07 | 1.19 | 1.22 | [11 empty] | ppm
|  |  | AR*MS | AR*OES/MS | AR*OES/MS | AR*MS | [11 empty] | 2
|  |  | 0.2g | 0.5g | 0.25g | 01g | [11 empty] | 2
| 1 | 1 | 0.238786 | 0.3 | 0.24 | 0.6 | [11 empty] | 1
| 1 | 2 | 0.2262855 | 0.3 | 0.25 | 0.6 | [11 empty] | 7
| 1 | 3 | 0.2369332 | 0.3 | 0.26 | 0.6 | [11 empty] | 16
| 1 | 4 | 0.2309715 | 0.3 | 0.24 | 0.6 | [11 empty] | 0.3450485
| 1 | 5 | 0.2286709 | 0.3 | 0.25 | 0.6 | [11 empty] | 13
| 1 | 6 | 0.2295172 | 0.3 | 0.25 | 0.6
| Mean |  | 0.2318607 | 0.3 | 0.2483333 | 0.6
| Median |  | 0.2302444 | 0.3 | 0.25 | 0.6
| Std Dev. |  | 0.004924029 | 0 | 0.007527727 | 0
| Rel.Std.Dev. |  | 2.124% | 0% | 3.031% | 0%
| PDM3 |  | -32.8% | -13.06% | -28.03% | 73.89%
| Z-Score (Absolute) |  | 0.84 | 0.51 | 0.51 | 6.45
| Analytical results for Te in OREAS 247b (Certified Value 0.13 ppm) | [16 empty] | Certified
Te | Round | Replicate | Lab | Lab | Lab | Lab | Lab | Lab | Lab | Lab | Lab | Lab | Lab | Lab | Lab | Lab |  | 1
| No | No | 1.06 | 1.07 | 1.10 | 1.11 | 1.12 | 1.13 | 1.14 | 1.17 | 1.18 | 1.19 | 1.21 | 1.22 | 1.24 | 1.25 |  | ppm
|  |  | AR*MS | AR*OES/MS | AR*MS | AR*MS | AR*MS | AR*MS | AR*MS | AR*MS | AR*OES/MS | AR*OES/MS | AR*OES/MS | AR*MS | AR*OES/MS | AR*OES/MS |  | 2
|  |  | 0.2g | 0.5g | 0.5g | 0.5g | 0.5g | 0.5g | 0.5g | 01g | 01g | 0.25g | 0.5g | 01g | 0.25g | 0.5g |  | 2
| 1 | 1 | < 0.2 | 0.06 | 0.13 | 0.15 | 0.11 | 0.13 | 0.12 | 0.1125788 | 0.12 | 0.12 | 0.13 | < 0.5 | 0.1 | 0.13 |  | 1
| 1 | 2 | < 0.2 | 0.06 | 0.13 | 0.15 | 0.18 | 0.14 | 0.14 | 0.1064 | 0.12 | 0.12 | 0.14 | < 0.5 | 0.1 | 0.16 |  | 26
| 1 | 3 | < 0.2 | 0.06 | 0.12 | 0.13 | 0.09 | 0.13 | 0.13 | 0.1210655 | 0.12 | 0.12 | 0.4 | < 0.5 | 0.1 | 0.18 |  | 16
| 1 | 4 | < 0.2 | 0.04 | 0.13 | 0.13 | 0.13 | 0.15 | 0.14 | 0.1114922 | 0.11 | 0.13 | 0.07 | < 0.5 | 0.1 | 0.1 |  | 0.1283839
| 1 | 5 | < 0.2 | 0.07 | 0.15 | 0.14 | 0.15 | 0.14 | 0.14 | 0.09513501 | 0.12 | 0.13 | 0.06 | < 0.5 | 0.1 | 0.12 |  | 105
| 1 | 6 | < 0.2 | 0.06 | 0.12 | 0.12 | 0.16 | 0.13 | 0.13 | 0.1113616 | 0.12 | 0.13 | 0.15 | < 0.5 | 0.2 | 0.12
| Mean |  |  | 0.05833333 | 0.13 | 0.1366667 | 0.1366667 | 0.1366667 | 0.1333333 | 0.1096722 | 0.1183333 | 0.125 | 0.1583333 |  | 0.1166667 | 0.135
| Median |  |  | 0.06 | 0.13 | 0.135 | 0.14 | 0.135 | 0.135 | 0.1114269 | 0.12 | 0.125 | 0.135 |  | 0.1 | 0.125
| Std Dev. |  |  | 0.009831921 | 0.01095445 | 0.0121106 | 0.0332666 | 0.008164966 | 0.008164966 | 0.008561067 | 0.004082483 | 0.005477226 | 0.1241639 |  | 0.04082483 | 0.02949576
| Rel.Std.Dev. |  |  | 16.85% | 8.427% | 8.861% | 24.34% | 5.974% | 6.124% | 7.806% | 3.45% | 4.382% | 78.42% |  | 34.99% | 21.85%
| PDM3 |  |  | -54.56% | 1.259% | 6.452% | 6.452% | 6.452% | 3.855% | -14.57% | -7.829% | -2.636% | 23.33% |  | -9.127% | 5.153%
| Z-Score (Absolute) |  | 2.7 | 6.07 | 0.27 | 0.27 | 0.27 | 0.27 | 0 | 1.91 | 1.21 | 0.67 | 2.02 | 9.44 | NA | 0.13
Results from laboratory 1.24 were removed due to their 0.1 ppm reading resolution.
| Analytical results for Th in OREAS 247b (Certified Value 6.34 ppm) | [16 empty] | Certified
Th | Round | Replicate | Lab | Lab | Lab | Lab | Lab | Lab | Lab | Lab | Lab | Lab | Lab | Lab | Lab |  |  | 1
| No | No | 1.05 | 1.06 | 1.07 | 1.10 | 1.11 | 1.12 | 1.13 | 1.14 | 1.18 | 1.19 | 1.22 | 1.24 | 1.25 |  |  | ppm
|  |  | AR*OES/MS | AR*MS | AR*OES/MS | AR*MS | AR*MS | AR*MS | AR*MS | AR*MS | AR*OES/MS | AR*OES/MS | AR*MS | AR*OES/MS | AR*OES/MS |  |  | 2
|  |  | 0.3g | 0.2g | 0.5g | 0.5g | 0.5g | 0.5g | 0.5g | 0.5g | 01g | 0.25g | 01g | 0.25g | 0.5g |  |  | 3
| 1 | 1 | 6.334 | 6.37861 | 4.6 | 6.5 | 6.2 | 6.3 | 6.1 | 6.2 | 6.6 | 5.5 | 11.4 | 5.8 | 5.7 |  |  | 1
| 1 | 2 | 6.651 | 6.412639 | 2.7 | 6.3 | 6.4 | 6.5 | 6.7 | 6.3 | 6.46 | 5.4 | 10.4 | 6.4 | 5.8 |  |  | 27
| 1 | 3 | 6.283 | 6.390047 | 3 | 6.2 | 6.6 | 6.3 | 6.7 | 6.3 | 6.53 | 5.5 | 10.5 | 6.5 | 5.8 |  |  | 16
| 1 | 4 | 5.919 | 6.35832 | 2.8 | 5.9 | 6.4 | 6.5 | 6.6 | 6.3 | 6.53 | 5.4 | 10.1 | 6.5 | 5.7 |  |  | 6.341386
| 1 | 5 | 6.367 | 6.227067 | 3.7 | 6.3 | 6.5 | 5.7 | 6.4 | 6.3 | 6.66 | 5.6 | 10.6 | 5.7 | 5.6 |  |  | 106
| 1 | 6 | 6.421 | 6.413141 | 2.9 | 6.3 | 6.2 | 5.7 | 6.2 | 6.4 | 6.7 | 5.4 | 10.3 | 6.6 | 5.7
| Mean |  | 6.329167 | 6.363304 | 3.283333 | 6.25 | 6.383333 | 6.166667 | 6.45 | 6.3 | 6.58 | 5.466667 | 10.55 | 6.25 | 5.716667
| Median |  | 6.3505 | 6.384328 | 2.95 | 6.3 | 6.4 | 6.3 | 6.5 | 6.3 | 6.565 | 5.45 | 10.45 | 6.45 | 5.7
| Std Dev. |  | 0.2382574 | 0.06993207 | 0.7359801 | 0.1974842 | 0.1602082 | 0.3723797 | 0.2588436 | 0.06324555 | 0.09011104 | 0.08164966 | 0.4505552 | 0.3937004 | 0.07527727
| Rel.Std.Dev. |  | 3.764% | 1.099% | 22.42% | 3.16% | 2.51% | 6.039% | 4.013% | 1.004% | 1.369% | 1.494% | 4.271% | 6.299% | 1.317%
| PDM3 |  | -0.1927% | 0.3456% | -48.22% | -1.441% | 0.6615% | -2.755% | 1.713% | -0.6526% | 3.763% | -13.79% | 66.37% | -1.441% | -9.851%
| Z-Score (Absolute) |  | 0.15 | 0.32 | 15.26 | 0.25 | 0.42 | 0.67 | 0.76 | 0 | 1.42 | 4.21 | 21.49 | 0.25 | 2.95
| Analytical results for Ti in OREAS 247b (Certified Value 0.01 wt.%) | [16 empty] | Certified
Ti | Round | Replicate | Lab | Lab | Lab | Lab | Lab | Lab | Lab | Lab | Lab | Lab | Lab | Lab | Lab | Lab |  | 1
| No | No | 1.05 | 1.06 | 1.07 | 1.10 | 1.11 | 1.12 | 1.13 | 1.14 | 1.17 | 1.18 | 1.19 | 1.22 | 1.24 | 1.25 |  | wt.%
|  |  | AR*OES/MS | AR*MS | AR*OES/MS | AR*MS | AR*MS | AR*MS | AR*MS | AR*MS | AR*MS | AR*OES/MS | AR*OES/MS | AR*MS | AR*OES/MS | AR*OES/MS |  | 3
|  |  | 0.3g | 0.2g | 0.5g | 0.5g | 0.5g | 0.5g | 0.5g | 0.5g | 01g | 01g | 0.25g | 01g | 0.25g | 0.5g |  | 3
| 1 | 1 | 0.008186 | 0.01008301 | < 0.01 | 0.01 | 0.009 | 0.011 | 0.01 | 0.01 | 48.22139 | 0.0106 | < 0.01 | 0.03 | 0.008 | < 0.01 |  | 1
| 1 | 2 | 0.0078154 | 0.009806511 | < 0.01 | 0.01 | 0.009 | 0.01 | 0.011 | 0.011 | 37.68496 | 0.0106 | < 0.01 | 0.03 | 0.009 | < 0.01 |  | 28
| 1 | 3 | 0.0082945 | 0.0100325 | < 0.01 | 0.009 | 0.01 | 0.01 | 0.011 | 0.011 | 44.59332 | 0.011 | < 0.01 | 0.02 | 0.008 | < 0.01 |  | 16
| 1 | 4 | 0.0082407 | 0.01010786 | < 0.01 | 0.009 | 0.009 | 0.01 | 0.011 | 0.009 | 40.53123 | 0.0111 | < 0.01 | 0.03 | 0.008 | < 0.01 |  | 0.00968268
| 1 | 5 | 0.0081266 | 0.009899978 | < 0.01 | 0.009 | 0.01 | 0.01 | 0.011 | 0.011 | 46.73336 | 0.0101 | < 0.01 | 0.03 | 0.009 | < 0.01 |  | 107
| 1 | 6 | 0.0085779 | 0.009793783 | < 0.01 | 0.009 | 0.009 | 0.01 | 0.011 | 0.01 | 41.04073 | 0.0105 | < 0.01 | 0.03 | 0.008 | < 0.01
| Mean |  | 0.00820685 | 0.00995394 |  | 0.009333333 | 0.009333333 | 0.01016667 | 0.01083333 | 0.01033333 | 43.13416 | 0.01065 |  | 0.02833333 | 0.008333333
| Median |  | 0.00821335 | 0.009966241 |  | 0.009 | 0.009 | 0.01 | 0.011 | 0.0105 | 42.81702 | 0.0106 |  | 0.03 | 0.008
| Std Dev. |  | 0.0002476345 | 0.0001391534 |  | 0.0005163978 | 0.0005163978 | 0.0004082483 | 0.0004082483 | 0.0008164966 | 4.045116 | 0.0003619392 |  | 0.004082483 | 0.0005163978
| Rel.Std.Dev. |  | 3.017% | 1.398% |  | 5.533% | 5.533% | 4.016% | 3.768% | 7.902% | 9.378% | 3.398% |  | 14.41% | 6.197%
| PDM3 |  | -15.24% | 2.801% |  | -3.608% | -3.608% | 4.998% | 11.88% | 6.72% | 445378% | 9.99% |  | 192.6% | -13.94%
| Z-Score (Absolute) |  | 0.67 | 0.37 | 2.59 | 0 | 0 | 0.5 | 0.9 | 0.6 | 25814.37 | 0.79 | 2.59 | NA | 0.6 | 2.59
| Analytical results for Tl in OREAS 247b (Certified Value 0.21 ppm) | [16 empty] | Certified
Tl | Round | Replicate | Lab | Lab | Lab | Lab | Lab | Lab | Lab | Lab | Lab | Lab | Lab | Lab | Lab | Lab | Lab | 1
| No | No | 1.05 | 1.06 | 1.07 | 1.10 | 1.11 | 1.12 | 1.13 | 1.14 | 1.17 | 1.18 | 1.19 | 1.21 | 1.22 | 1.24 | 1.25 | ppm
|  |  | AR*OES/MS | AR*MS | AR*OES/MS | AR*MS | AR*MS | AR*MS | AR*MS | AR*MS | AR*MS | AR*OES/MS | AR*OES/MS | AR*OES/MS | AR*MS | AR*OES/MS | AR*OES/MS | 2
|  |  | 0.3g | 0.2g | 0.5g | 0.5g | 0.5g | 0.5g | 0.5g | 0.5g | 01g | 01g | 0.25g | 0.5g | 01g | 0.25g | 0.5g | 3
| 1 | 1 | 0.184 | 0.2105548 | 0.24 | 0.19 | 0.21 | 0.22 | 0.19 | 0.2 | 0.2131226 | 0.24 | 0.19 | 0.216 | < 1 | 0.25 | 0.16 | 1
| 1 | 2 | 0.205 | 0.2084993 | 0.23 | 0.2 | 0.2 | 0.21 | 0.21 | 0.2 | 0.2354456 | 0.23 | 0.2 | 0.212 | < 1 | 0.26 | 0.16 | 29
| 1 | 3 | 0.188 | 0.2147645 | 0.24 | 0.19 | 0.21 | 0.22 | 0.2 | 0.2 | 0.2171203 | 0.24 | 0.2 | 0.222 | < 1 | 0.25 | 0.16 | 16
| 1 | 4 | 0.167 | 0.210286 | 0.26 | 0.19 | 0.21 | 0.22 | 0.21 | 0.2 | 0.2374097 | 0.24 | 0.19 | 0.213 | < 1 | 0.26 | 0.16 | 0.2141763
| 1 | 5 | 0.197 | 0.2187678 | 0.25 | 0.2 | 0.21 | 0.19 | 0.2 | 0.2 | 0.2223531 | 0.24 | 0.2 | 0.226 | < 1 | 0.25 | 0.16 | 108
| 1 | 6 | 0.195 | 0.2114454 | 0.23 | 0.2 | 0.21 | 0.19 | 0.2 | 0.2 | 0.2209816 | 0.24 | 0.2 | 0.21 | < 1 | 0.24 | 0.19
| Mean |  | 0.1893333 | 0.2123863 | 0.2416667 | 0.195 | 0.2083333 | 0.2083333 | 0.2016667 | 0.2 | 0.2244055 | 0.2383333 | 0.1966667 | 0.2165 |  | 0.2516667 | 0.165
| Median |  | 0.1915 | 0.2110001 | 0.24 | 0.195 | 0.21 | 0.215 | 0.2 | 0.2 | 0.2216674 | 0.24 | 0.2 | 0.2145 |  | 0.25 | 0.16
| Std Dev. |  | 0.01315548 | 0.003745393 | 0.01169045 | 0.005477226 | 0.004082483 | 0.0147196 | 0.007527727 | 3.040471e-17 | 0.009872238 | 0.004082483 | 0.005163978 | 0.006252999 |  | 0.007527727 | 0.01224745
| Rel.Std.Dev. |  | 6.948% | 1.763% | 4.837% | 2.809% | 1.96% | 7.065% | 3.733% | 1.52e-14% | 4.399% | 1.713% | 2.626% | 2.888% |  | 2.991% | 7.423%
| PDM3 |  | -11.6% | -0.8358% | 12.84% | -8.954% | -2.728% | -2.728% | -5.841% | -6.619% | 4.776% | 11.28% | -8.175% | 1.085% |  | 17.5% | -22.96%
| Z-Score (Absolute) |  | 0.96 | 0.2 | 1.69 | 0.67 | 0 | 0 | 0.34 | 0.42 | 0.81 | 1.52 | 0.59 | 0.41 | 14.75 | 2.19 | 2.19
| Analytical results for Tm in OREAS 247b (Indicative Value < 0.1 ppm) | [16 empty] | Indicative
Tm | Round | Replicate | Lab | Lab | [13 empty] | 1
| No | No | 1.06 | 1.07 | [13 empty] | ppm
|  |  | AR*MS | AR*OES/MS | [13 empty] | 2
|  |  | 0.2g | 0.5g | [13 empty] | 2
| 1 | 1 | < 0.1 | < 0.1 | [13 empty] | 1
| 1 | 2 | < 0.1 | < 0.1 | [13 empty] | 3
| 1 | 3 | < 0.1 | < 0.1 | [13 empty] | 16
| 1 | 4 | < 0.1 | < 0.1 | [13 empty] | < 0.1
| 1 | 5 | < 0.1 | < 0.1 | [13 empty] | 14
| 1 | 6 | < 0.1 | < 0.1
Mean
Median
Std Dev.
Rel.Std.Dev.
PDM3
| Z-Score (Absolute) |  | NA | NA
| Analytical results for U in OREAS 247b (Certified Value 0.99 ppm) | [16 empty] | Certified
U | Round | Replicate | Lab | Lab | Lab | Lab | Lab | Lab | Lab | Lab | Lab | Lab | Lab | Lab | Lab | Lab |  | 1
| No | No | 1.05 | 1.06 | 1.07 | 1.10 | 1.11 | 1.12 | 1.13 | 1.14 | 1.18 | 1.19 | 1.21 | 1.22 | 1.24 | 1.25 |  | ppm
|  |  | AR*OES/MS | AR*MS | AR*OES/MS | AR*MS | AR*MS | AR*MS | AR*MS | AR*MS | AR*OES/MS | AR*OES/MS | AR*OES/MS | AR*MS | AR*OES/MS | AR*OES/MS |  | 2
|  |  | 0.3g | 0.2g | 0.5g | 0.5g | 0.5g | 0.5g | 0.5g | 0.5g | 01g | 0.25g | 0.5g | 01g | 0.25g | 0.5g |  | 3
| 1 | 1 | 0.956 | 1.011979 | 1.1 | 0.97 | 0.94 | 1.06 | 0.93 | 0.96 | 1.04 | 0.93 | 1.28 | 2.4 | 1 | 0.98 |  | 1
| 1 | 2 | 1.009 | 0.9596275 | 1 | 0.97 | 0.94 | 1.04 | 0.99 | 1.02 | 1.02 | 0.95 | 1.26 | 2.4 | 1 | 1.01 |  | 31
| 1 | 3 | 0.958 | 1.024372 | 1 | 0.93 | 1.06 | 1.05 | 0.99 | 1.03 | 1.06 | 0.96 | 1.23 | 2.4 | 1 | 1 |  | 16
| 1 | 4 | 0.959 | 0.9944706 | 1.1 | 0.91 | 0.95 | 1.06 | 1 | 0.99 | 1.07 | 0.93 | 1.25 | 2.4 | 1 | 0.99 |  | 0.9935517
| 1 | 5 | 0.992 | 1.006202 | 1 | 0.94 | 1.02 | 1.02 | 0.96 | 1.02 | 1.02 | 0.97 | 1.34 | 2.5 | 1 | 0.97 |  | 109
| 1 | 6 | 0.998 | 0.9957627 | 1 | 0.96 | 0.94 | 1 | 0.94 | 1.04 | 1.06 | 0.94 | 1.24 | 2.5 | 1 | 0.98
| Mean |  | 0.9786667 | 0.9987356 | 1.033333 | 0.9466667 | 0.975 | 1.038333 | 0.9683333 | 1.01 | 1.045 | 0.9466667 | 1.266667 | 2.433333 | 1 | 0.9883333
| Median |  | 0.9755 | 1.000982 | 1 | 0.95 | 0.945 | 1.045 | 0.975 | 1.02 | 1.05 | 0.945 | 1.255 | 2.4 | 1 | 0.985
| Std Dev. |  | 0.0236615 | 0.02211251 | 0.05163978 | 0.0242212 | 0.05205766 | 0.02401388 | 0.02926887 | 0.02966479 | 0.02167948 | 0.01632993 | 0.03983298 | 0.05163978 | 0 | 0.0147196
| Rel.Std.Dev. |  | 2.418% | 2.214% | 4.997% | 2.559% | 5.339% | 2.313% | 3.023% | 2.937% | 2.075% | 1.725% | 3.145% | 2.122% | 0% | 1.489%
| PDM3 |  | -1.498% | 0.5218% | 4.004% | -4.719% | -1.867% | 4.507% | -2.538% | 1.656% | 5.178% | -4.719% | 27.49% | 144.9% | 0.649% | -0.5252%
| Z-Score (Absolute) |  | 0.39 | 0 | 0.67 | 1.01 | 0.46 | 0.77 | 0.59 | 0.22 | 0.9 | 1.01 | 5.22 | 27.96 | NA | 0.2
Results from laboratory 1.24 were removed due to their 0.1 ppm reading resolution.
| Analytical results for V in OREAS 247b (Certified Value 17.4 ppm) | [16 empty] | Certified
V | Round | Replicate | Lab | Lab | Lab | Lab | Lab | Lab | Lab | Lab | Lab | Lab | Lab | Lab | Lab |  |  | 1
| No | No | 1.05 | 1.06 | 1.07 | 1.10 | 1.11 | 1.12 | 1.13 | 1.14 | 1.18 | 1.19 | 1.22 | 1.24 | 1.25 |  |  | ppm
|  |  | AR*OES/MS | AR*MS | AR*OES/MS | AR*MS | AR*MS | AR*MS | AR*MS | AR*MS | AR*OES/MS | AR*OES/MS | AR*MS | AR*OES/MS | AR*OES/MS |  |  | 1
|  |  | 0.3g | 0.2g | 0.5g | 0.5g | 0.5g | 0.5g | 0.5g | 0.5g | 01g | 0.25g | 01g | 0.25g | 0.5g |  |  | 2
| 1 | 1 | 15.783 | 16.63014 | 19 | 17 | 16 | 17 | 17 | 17 | 19 | 19 | 21.5 | 17 | 14.4 |  |  | 1
| 1 | 2 | 15.702 | 16.32304 | 18 | 17 | 16 | 17 | 18 | 18 | 19 | 20 | 22 | 17 | 14.2 |  |  | 32
| 1 | 3 | 18.045 | 16.64853 | 19 | 17 | 17 | 17 | 18 | 18 | 19 | 18 | 21.5 | 17 | 14.4 |  |  | 16
| 1 | 4 | 15.102 | 16.53228 | 20 | 16 | 16 | 16 | 18 | 17 | 19 | 19 | 21.6 | 17 | 13.8 |  |  | 17.3946
| 1 | 5 | 16.225 | 16.60756 | 20 | 17 | 17 | 16 | 18 | 18 | 19 | 18 | 21.3 | 17 | 14.2 |  |  | 110
| 1 | 6 | 16.029 | 16.41582 | 19 | 16 | 16 | 16 | 17 | 18 | 19 | 18 | 22 | 17 | 14.4
| Mean |  | 16.14767 | 16.52623 | 19.16667 | 16.66667 | 16.33333 | 16.5 | 17.66667 | 17.66667 | 19 | 18.66667 | 21.65 | 17 | 14.23333
| Median |  | 15.906 | 16.56992 | 19 | 17 | 16 | 16.5 | 18 | 18 | 19 | 18.5 | 21.55 | 17 | 14.3
| Std Dev. |  | 1.004485 | 0.1310585 | 0.7527727 | 0.5163978 | 0.5163978 | 0.5477226 | 0.5163978 | 0.5163978 | 0 | 0.8164966 | 0.2880972 | 0 | 0.233809
| Rel.Std.Dev. |  | 6.221% | 0.793% | 3.928% | 3.098% | 3.162% | 3.32% | 2.923% | 2.923% | 0% | 4.374% | 1.331% | 0% | 1.643%
| PDM3 |  | -7.168% | -4.992% | 10.19% | -4.185% | -6.101% | -5.143% | 1.564% | 1.564% | 9.229% | 7.313% | 24.46% | -2.269% | -18.17%
| Z-Score (Absolute) |  | 0.86 | 0.48 | 2.19 | 0.34 | 0.67 | 0.51 | 0.67 | 0.67 | 2.02 | 1.69 | 4.7 | 0 | 2.8
| Analytical results for W in OREAS 247b (Certified Value 2.5 ppm) | [16 empty] | Certified
W | Round | Replicate | Lab | Lab | Lab | Lab | Lab | Lab | Lab | Lab | Lab | Lab | Lab | Lab | Lab | Lab |  | 1
| No | No | 1.05 | 1.06 | 1.07 | 1.10 | 1.11 | 1.12 | 1.13 | 1.14 | 1.17 | 1.18 | 1.19 | 1.22 | 1.24 | 1.25 |  | ppm
|  |  | AR*OES/MS | AR*MS | AR*OES/MS | AR*MS | AR*MS | AR*MS | AR*MS | AR*MS | AR*MS | AR*OES/MS | AR*OES/MS | AR*MS | AR*OES/MS | AR*OES/MS |  | 2
|  |  | 0.3g | 0.2g | 0.5g | 0.5g | 0.5g | 0.5g | 0.5g | 0.5g | 01g | 01g | 0.25g | 01g | 0.25g | 0.5g |  | 2
| 1 | 1 | 1.89 | 2.523409 | 1.7 | 2.28 | 2.44 | 2.65 | 2.43 | 2.55 | 3.909224 | 2.1 | 2.7 | 8.5 | 2.5 | 3.06 |  | 1
| 1 | 2 | 1.96 | 2.478634 | 1.4 | 2.26 | 2.43 | 2.81 | 2.76 | 2.44 | 3.507102 | 2.1 | 2.8 | 8.8 | 2.6 | 3.14 |  | 33
| 1 | 3 | 2.076 | 2.509889 | 1.4 | 2.53 | 2.39 | 2.73 | 2.73 | 2.51 | 3.859914 | 2 | 2.8 | 8.5 | 2.6 | 3.18 |  | 16
| 1 | 4 | 1.854 | 2.541564 | 1.6 | 2.45 | 2.45 | 2.76 | 2.74 | 2.54 | 3.574262 | 2 | 2.7 | 8.7 | 2.7 | 3.14 |  | 2.5046
| 1 | 5 | 1.922 | 2.500995 | 1.6 | 2.51 | 2.29 | 2.47 | 2.66 | 2.51 | 3.732736 | 2.1 | 2.9 | 8.4 | 2.5 | 3.08 |  | 111
| 1 | 6 | 1.891 | 2.478721 | 1.3 | 2.5 | 2.38 | 2.4 | 2.44 | 2.51 | 4.167874 | 2 | 2.9 | 8.8 | 2.6 | 3.1
| Mean |  | 1.932167 | 2.505535 | 1.5 | 2.421667 | 2.396667 | 2.636667 | 2.626667 | 2.51 | 3.791852 | 2.05 | 2.8 | 8.616667 | 2.583333 | 3.116667
| Median |  | 1.9065 | 2.505442 | 1.5 | 2.475 | 2.41 | 2.69 | 2.695 | 2.51 | 3.796325 | 2.05 | 2.8 | 8.6 | 2.6 | 3.12
| Std Dev. |  | 0.07892887 | 0.02489911 | 0.1549193 | 0.1205681 | 0.05921711 | 0.1660923 | 0.1522717 | 0.03847077 | 0.2415467 | 0.05477226 | 0.08944272 | 0.1722401 | 0.07527727 | 0.04457204
| Rel.Std.Dev. |  | 4.085% | 0.9938% | 10.33% | 4.979% | 2.471% | 6.299% | 5.797% | 1.533% | 6.37% | 2.672% | 3.194% | 1.999% | 2.914% | 1.43%
| PDM3 |  | -22.86% | 0.03734% | -40.11% | -3.311% | -4.309% | 5.273% | 4.874% | 0.2156% | 51.4% | -18.15% | 11.79% | 244% | 3.144% | 24.44%
| Z-Score (Absolute) |  | 2.05 | 0.14 | 3.5 | 0.42 | 0.5 | 0.3 | 0.27 | 0.12 | 4.16 | 1.66 | 0.85 | 20.3 | 0.12 | 1.91
| Analytical results for Y in OREAS 247b (Certified Value 5.12 ppm) | [16 empty] | Certified
Y | Round | Replicate | Lab | Lab | Lab | Lab | Lab | Lab | Lab | Lab | Lab | Lab | Lab | Lab | Lab |  |  | 1
| No | No | 1.05 | 1.06 | 1.07 | 1.10 | 1.11 | 1.12 | 1.13 | 1.14 | 1.18 | 1.19 | 1.22 | 1.24 | 1.25 |  |  | ppm
|  |  | AR*OES/MS | AR*MS | AR*OES/MS | AR*MS | AR*MS | AR*MS | AR*MS | AR*MS | AR*OES/MS | AR*OES/MS | AR*MS | AR*OES/MS | AR*OES/MS |  |  | 2
|  |  | 0.3g | 0.2g | 0.5g | 0.5g | 0.5g | 0.5g | 0.5g | 0.5g | 01g | 0.25g | 01g | 0.25g | 0.5g |  |  | 3
| 1 | 1 | 5 | 5.039422 | 5.52 | 5.14 | 5.22 | 5.09 | 5.42 | 5.15 | 5 | 4.61 | 16.7 | 4.4 | 4.41 |  |  | 1
| 1 | 2 | 4.914 | 4.924855 | 5.66 | 5.16 | 4.99 | 4.92 | 5.17 | 5.26 | 5.1 | 4.7 | 17.1 | 4.2 | 4.47 |  |  | 1
| 1 | 3 | 4.898 | 5.106504 | 5.71 | 5.15 | 5.42 | 5.11 | 5.34 | 5.31 | 5.17 | 4.64 | 17.7 | 4.2 | 4.43 |  |  | 16
| 1 | 4 | 4.595 | 5.048299 | 5.66 | 5.1 | 5.14 | 4.99 | 5.49 | 4.99 | 5.21 | 4.75 | 17.1 | 4.2 | 4.26 |  |  | 5.120805
| 1 | 5 | 4.892 | 4.996046 | 5.4 | 5.11 | 5.21 | 4.84 | 5.16 | 5.02 | 5.08 | 4.83 | 16.7 | 4.4 | 4.37 |  |  | 112
| 1 | 6 | 4.893 | 4.944753 | 5.66 | 5.05 | 5.2 | 5.04 | 5.25 | 5.39 | 5.16 | 4.74 | 17.6 | 4.3 | 4.4
| Mean |  | 4.865333 | 5.00998 | 5.601667 | 5.118333 | 5.196667 | 4.998333 | 5.305 | 5.186667 | 5.12 | 4.711667 | 17.15 | 4.283333 | 4.39
| Median |  | 4.8955 | 5.017734 | 5.66 | 5.125 | 5.205 | 5.015 | 5.295 | 5.205 | 5.13 | 4.72 | 17.1 | 4.25 | 4.405
| Std Dev. |  | 0.1386559 | 0.06833313 | 0.1177143 | 0.04070217 | 0.1389484 | 0.1038107 | 0.1348703 | 0.1610797 | 0.07563068 | 0.07985403 | 0.427785 | 0.09831921 | 0.07183314
| Rel.Std.Dev. |  | 2.85% | 1.364% | 2.101% | 0.7952% | 2.674% | 2.077% | 2.542% | 3.106% | 1.477% | 1.695% | 2.494% | 2.295% | 1.636%
| PDM3 |  | -4.989% | -2.164% | 9.39% | -0.04826% | 1.481% | -2.392% | 3.597% | 1.286% | -0.01571% | -7.99% | 234.9% | -16.35% | -14.27%
| Z-Score (Absolute) |  | 0.91 | 0.39 | 1.75 | 0 | 0.28 | 0.43 | 0.67 | 0.25 | 0.01 | 1.47 | 43.46 | 3.02 | 2.63
| Analytical results for Yb in OREAS 247b (Indicative Value 0.47 ppm) | [16 empty] | Indicative
Yb | Round | Replicate | Lab | Lab | Lab | Lab | Lab | [10 empty] | 1
| No | No | 1.05 | 1.06 | 1.07 | 1.19 | 1.22 | [10 empty] | ppm
|  |  | AR*OES/MS | AR*MS | AR*OES/MS | AR*OES/MS | AR*MS | [10 empty] | 2
|  |  | 0.3g | 0.2g | 0.5g | 0.25g | 01g | [10 empty] | 2
| 1 | 1 | 0.428 | 0.4661765 | 0.5 | 0.5 | < 0.5 | [10 empty] | 1
| 1 | 2 | 0.459 | 0.4678085 | 0.5 | 0.5 | < 0.5 | [10 empty] | 9
| 1 | 3 | 0.447 | 0.4487219 | 0.5 | 0.5 | < 0.5 | [10 empty] | 16
| 1 | 4 | 0.412 | 0.4780918 | 0.5 | 0.4 | < 0.5 | [10 empty] | 0.4708876
| 1 | 5 | 0.433 | 0.4637337 | 0.5 | 0.5 | < 0.5 | [10 empty] | 15
| 1 | 6 | 0.454 | 0.4437692 | 0.5 | 0.5 | < 0.5
| Mean |  | 0.4388333 | 0.4613836 | 0.5 | 0.4833333
| Median |  | 0.44 | 0.4649551 | 0.5 | 0.5
| Std Dev. |  | 0.0177473 | 0.01280252 | 0 | 0.04082483
| Rel.Std.Dev. |  | 4.044% | 2.775% | 0% | 8.447%
| PDM3 |  | -6.807% | -2.018% | 6.182% | 2.643%
| Z-Score (Absolute) |  | 0.67 | 0 | 1.15 | 0.66 | 6.32
| Analytical results for Zn in OREAS 247b (Certified Value 74 ppm) | [16 empty] | Certified
Zn | Round | Replicate | Lab | Lab | Lab | Lab | Lab | Lab | Lab | Lab | Lab | Lab | Lab | Lab | Lab | Lab | Lab | 1
| No | No | 1.05 | 1.06 | 1.07 | 1.10 | 1.11 | 1.12 | 1.13 | 1.14 | 1.17 | 1.18 | 1.19 | 1.21 | 1.22 | 1.24 | 1.25 | ppm
|  |  | AR*OES/MS | AR*MS | AR*OES/MS | AR*MS | AR*MS | AR*MS | AR*MS | AR*MS | AR*MS | AR*OES/MS | AR*OES/MS | AR*OES/MS | AR*MS | AR*OES/MS | AR*OES/MS | 0
|  |  | 0.3g | 0.2g | 0.5g | 0.5g | 0.5g | 0.5g | 0.5g | 0.5g | 01g | 01g | 0.25g | 0.5g | 01g | 0.25g | 0.5g | 1
| 1 | 1 | 74.584 | 72.87698 | 78.9 | 75 | 72 | 75 | 70 | 73 | 72.31513 | 72 | 73 | 83 | 64.6 | 64 | 74.6 | 1
| 1 | 2 | 79.142 | 71.61544 | 77.3 | 73 | 72 | 74 | 72 | 77 | 75.14842 | 72 | 73 | 75 | 64.1 | 62 | 75.5 | 36
| 1 | 3 | 73.428 | 72.13397 | 78.3 | 73 | 75 | 75 | 73 | 77 | 72.00224 | 73 | 73 | 75 | 65.2 | 63 | 73.5 | 16
| 1 | 4 | 70.338 | 72.73872 | 78.1 | 71 | 73 | 73 | 72 | 73 | 75.18112 | 73 | 73 | 74 | 63.7 | 63 | 73.7 | 73.62414
| 1 | 5 | 75.82 | 73.28428 | 78.2 | 73 | 74 | 71 | 72 | 77 | 74.62985 | 74 | 74 | 78 | 64.9 | 63 | 74.7 | 113
| 1 | 6 | 79.24 | 72.12515 | 78.1 | 72 | 72 | 72 | 73 | 75 | 73.91221 | 73 | 75 | 75 | 64.5 | 63 | 73.6
| Mean |  | 75.42533 | 72.46243 | 78.15 | 72.83333 | 73 | 73.33333 | 72 | 75.33333 | 73.86483 | 72.83333 | 73.5 | 76.66667 | 64.5 | 63 | 74.26667
| Median |  | 75.202 | 72.43635 | 78.15 | 73 | 72.5 | 73.5 | 72 | 76 | 74.27103 | 73 | 73 | 75 | 64.55 | 63 | 74.15
| Std Dev. |  | 3.437999 | 0.6103527 | 0.5128353 | 1.32916 | 1.264911 | 1.632993 | 1.095445 | 1.966384 | 1.402749 | 0.7527727 | 0.83666 | 3.386247 | 0.5403702 | 0.6324555 | 0.7966597
| Rel.Std.Dev. |  | 4.558% | 0.8423% | 0.6562% | 1.825% | 1.733% | 2.227% | 1.521% | 2.61% | 1.899% | 1.034% | 1.138% | 4.417% | 0.8378% | 1.004% | 1.073%
| PDM3 |  | 2.446% | -1.578% | 6.147% | -1.074% | -0.8477% | -0.395% | -2.206% | 2.322% | 0.3269% | -1.074% | -0.1686% | 4.133% | -12.39% | -14.43% | 0.8727%
| Z-Score (Absolute) |  | 1.51 | 0.63 | 3.48 | 0.36 | 0.24 | 0 | 0.96 | 1.44 | 0.38 | 0.36 | 0.12 | 2.41 | 6.38 | 7.47 | 0.67
| Analytical results for Zr in OREAS 247b (Certified Value 13.3 ppm) | [16 empty] | Certified
Zr | Round | Replicate | Lab | Lab | Lab | Lab | Lab | Lab | Lab | Lab | Lab | Lab | Lab | Lab | Lab |  |  | 1
| No | No | 1.06 | 1.07 | 1.10 | 1.11 | 1.12 | 1.13 | 1.14 | 1.17 | 1.18 | 1.19 | 1.22 | 1.24 | 1.25 |  |  | ppm
|  |  | AR*MS | AR*OES/MS | AR*MS | AR*MS | AR*MS | AR*MS | AR*MS | AR*MS | AR*OES/MS | AR*OES/MS | AR*MS | AR*OES/MS | AR*OES/MS |  |  | 1
|  |  | 0.2g | 0.5g | 0.5g | 0.5g | 0.5g | 0.5g | 0.5g | 01g | 01g | 0.25g | 01g | 0.25g | 0.5g |  |  | 2
| 1 | 1 | 13.41536 | 12 | 13.1 | 14.4 | 13.9 | 13 | 14 | 14.93124 | 12.6 | 13 | 99 | 13.2 | 12.9 |  |  | 1
| 1 | 2 | 13.35581 | 11.3 | 13 | 14 | 13.6 | 13 | 14.2 | 17.14192 | 12.7 | 13.2 | 97 | 12.9 | 13 |  |  | 37
| 1 | 3 | 13.6388 | 11.2 | 13.4 | 14.2 | 13.8 | 12.5 | 14.2 | 14.60333 | 13 | 13.1 | 101.4 | 12.8 | 13 |  |  | 16
| 1 | 4 | 13.64431 | 10.7 | 13.2 | 14.5 | 13.8 | 12.7 | 13.6 | 16.94166 | 13 | 13.4 | 98 | 12.9 | 12.5 |  |  | 13.27017
| 1 | 5 | 13.65689 | 11.3 | 12.5 | 14 | 12 | 12.5 | 13.9 | 16.58345 | 13.2 | 13.5 | 97.9 | 12.9 | 12.8 |  |  | 114
| 1 | 6 | 13.39895 | 11.2 | 13 | 14 | 12.2 | 13.3 | 13.9 | 16.2742 | 12.9 | 13.4 | 100 | 13 | 12.8
| Mean |  | 13.51835 | 11.28333 | 13.03333 | 14.18333 | 13.21667 | 12.83333 | 13.96667 | 16.0793 | 12.9 | 13.26667 | 98.88333 | 12.95 | 12.83333
| Median |  | 13.52708 | 11.25 | 13.05 | 14.1 | 13.7 | 12.85 | 13.95 | 16.42882 | 12.95 | 13.3 | 98.5 | 12.9 | 12.85
| Std Dev. |  | 0.142022 | 0.4167333 | 0.3011091 | 0.2228602 | 0.8727352 | 0.3204164 | 0.2250926 | 1.064098 | 0.219089 | 0.1966384 | 1.605511 | 0.1378405 | 0.1861899
| Rel.Std.Dev. |  | 1.051% | 3.693% | 2.31% | 1.571% | 6.603% | 2.497% | 1.612% | 6.618% | 1.698% | 1.482% | 1.624% | 1.064% | 1.451%
| PDM3 |  | 1.87% | -14.97% | -1.785% | 6.881% | -0.4032% | -3.292% | 5.249% | 21.17% | -2.789% | -0.02639% | 645.2% | -2.413% | -3.292%
| Z-Score (Absolute) |  | 0.91 | 4.26 | 0.21 | 2.45 | 0.21 | 0.67 | 1.95 | 6.83 | 0.52 | 0.33 | NA | 0.4 | 0.67
Note on C17: Z-Scores have been calculated inclusive of individual outliers. In general, laboratory batches are rejected if Z-Score > 2.5.
Note on C35: Z-Scores have been calculated inclusive of individual outliers. In general, laboratory batches are rejected if Z-Score > 2.5.
Note on C53: Z-Scores have been calculated inclusive of individual outliers. In general, laboratory batches are rejected if Z-Score > 2.5.
Note on C71: Z-Scores have been calculated inclusive of individual outliers. In general, laboratory batches are rejected if Z-Score > 2.5.
Note on C89: Z-Scores have been calculated inclusive of individual outliers. In general, laboratory batches are rejected if Z-Score > 2.5.
Note on C107: Z-Scores have been calculated inclusive of individual outliers. In general, laboratory batches are rejected if Z-Score > 2.5.
Note on C125: Z-Scores have been calculated inclusive of individual outliers. In general, laboratory batches are rejected if Z-Score > 2.5.
Note on C144: Z-Scores have been calculated inclusive of individual outliers. In general, laboratory batches are rejected if Z-Score > 2.5.
Note on C162: Z-Scores have been calculated inclusive of individual outliers. In general, laboratory batches are rejected if Z-Score > 2.5.
Note on C181: Z-Scores have been calculated inclusive of individual outliers. In general, laboratory batches are rejected if Z-Score > 2.5.
Note on C199: Z-Scores have been calculated inclusive of individual outliers. In general, laboratory batches are rejected if Z-Score > 2.5.
Note on C217: Z-Scores have been calculated inclusive of individual outliers. In general, laboratory batches are rejected if Z-Score > 2.5.
Note on C235: Z-Scores have been calculated inclusive of individual outliers. In general, laboratory batches are rejected if Z-Score > 2.5.
Note on C253: Z-Scores have been calculated inclusive of individual outliers. In general, laboratory batches are rejected if Z-Score > 2.5.
Note on C271: Z-Scores have been calculated inclusive of individual outliers. In general, laboratory batches are rejected if Z-Score > 2.5.
Note on C289: Z-Scores have been calculated inclusive of individual outliers. In general, laboratory batches are rejected if Z-Score > 2.5.
Note on C307: Z-Scores have been calculated inclusive of individual outliers. In general, laboratory batches are rejected if Z-Score > 2.5.
Note on C325: Z-Scores have been calculated inclusive of individual outliers. In general, laboratory batches are rejected if Z-Score > 2.5.
Note on C343: Z-Scores have been calculated inclusive of individual outliers. In general, laboratory batches are rejected if Z-Score > 2.5.
Note on C362: Z-Scores have been calculated inclusive of individual outliers. In general, laboratory batches are rejected if Z-Score > 2.5.
Note on C380: Z-Scores have been calculated inclusive of individual outliers. In general, laboratory batches are rejected if Z-Score > 2.5.
Note on C399: Z-Scores have been calculated inclusive of individual outliers. In general, laboratory batches are rejected if Z-Score > 2.5.
Note on C418: Z-Scores have been calculated inclusive of individual outliers. In general, laboratory batches are rejected if Z-Score > 2.5.
Note on C436: Z-Scores have been calculated inclusive of individual outliers. In general, laboratory batches are rejected if Z-Score > 2.5.
Note on C454: Z-Scores have been calculated inclusive of individual outliers. In general, laboratory batches are rejected if Z-Score > 2.5.
Note on C472: Z-Scores have been calculated inclusive of individual outliers. In general, laboratory batches are rejected if Z-Score > 2.5.
Note on C490: Z-Scores have been calculated inclusive of individual outliers. In general, laboratory batches are rejected if Z-Score > 2.5.
Note on C509: Z-Scores have been calculated inclusive of individual outliers. In general, laboratory batches are rejected if Z-Score > 2.5.
Note on C528: Z-Scores have been calculated inclusive of individual outliers. In general, laboratory batches are rejected if Z-Score > 2.5.
Note on C546: Z-Scores have been calculated inclusive of individual outliers. In general, laboratory batches are rejected if Z-Score > 2.5.
Note on C564: Z-Scores have been calculated inclusive of individual outliers. In general, laboratory batches are rejected if Z-Score > 2.5.
Note on C582: Z-Scores have been calculated inclusive of individual outliers. In general, laboratory batches are rejected if Z-Score > 2.5.
Note on C600: Z-Scores have been calculated inclusive of individual outliers. In general, laboratory batches are rejected if Z-Score > 2.5.
Note on C618: Z-Scores have been calculated inclusive of individual outliers. In general, laboratory batches are rejected if Z-Score > 2.5.
Note on C637: Z-Scores have been calculated inclusive of individual outliers. In general, laboratory batches are rejected if Z-Score > 2.5.
Note on C655: Z-Scores have been calculated inclusive of individual outliers. In general, laboratory batches are rejected if Z-Score > 2.5.
Note on C673: Z-Scores have been calculated inclusive of individual outliers. In general, laboratory batches are rejected if Z-Score > 2.5.
Note on C691: Z-Scores have been calculated inclusive of individual outliers. In general, laboratory batches are rejected if Z-Score > 2.5.
Note on C709: Z-Scores have been calculated inclusive of individual outliers. In general, laboratory batches are rejected if Z-Score > 2.5.
Note on C727: Z-Scores have been calculated inclusive of individual outliers. In general, laboratory batches are rejected if Z-Score > 2.5.
Note on C745: Z-Scores have been calculated inclusive of individual outliers. In general, laboratory batches are rejected if Z-Score > 2.5.
Note on C763: Z-Scores have been calculated inclusive of individual outliers. In general, laboratory batches are rejected if Z-Score > 2.5.
Note on C781: Z-Scores have been calculated inclusive of individual outliers. In general, laboratory batches are rejected if Z-Score > 2.5.
Note on C799: Z-Scores have been calculated inclusive of individual outliers. In general, laboratory batches are rejected if Z-Score > 2.5.
Note on C818: Z-Scores have been calculated inclusive of individual outliers. In general, laboratory batches are rejected if Z-Score > 2.5.
Note on C836: Z-Scores have been calculated inclusive of individual outliers. In general, laboratory batches are rejected if Z-Score > 2.5.
Note on C854: Z-Scores have been calculated inclusive of individual outliers. In general, laboratory batches are rejected if Z-Score > 2.5.
Note on C873: Z-Scores have been calculated inclusive of individual outliers. In general, laboratory batches are rejected if Z-Score > 2.5.
Note on C891: Z-Scores have been calculated inclusive of individual outliers. In general, laboratory batches are rejected if Z-Score > 2.5.
Note on C909: Z-Scores have been calculated inclusive of individual outliers. In general, laboratory batches are rejected if Z-Score > 2.5.
Note on C927: Z-Scores have been calculated inclusive of individual outliers. In general, laboratory batches are rejected if Z-Score > 2.5.
Note on C946: Z-Scores have been calculated inclusive of individual outliers. In general, laboratory batches are rejected if Z-Score > 2.5.
Note on C964: Z-Scores have been calculated inclusive of individual outliers. In general, laboratory batches are rejected if Z-Score > 2.5.
Note on C982: Z-Scores have been calculated inclusive of individual outliers. In general, laboratory batches are rejected if Z-Score > 2.5.
Note on C1000: Z-Scores have been calculated inclusive of individual outliers. In general, laboratory batches are rejected if Z-Score > 2.5.
Note on C1018: Z-Scores have been calculated inclusive of individual outliers. In general, laboratory batches are rejected if Z-Score > 2.5.
Note on C1037: Z-Scores have been calculated inclusive of individual outliers. In general, laboratory batches are rejected if Z-Score > 2.5.
Note on C1055: Z-Scores have been calculated inclusive of individual outliers. In general, laboratory batches are rejected if Z-Score > 2.5.
Note on C1073: Z-Scores have been calculated inclusive of individual outliers. In general, laboratory batches are rejected if Z-Score > 2.5.
Note on C1091: Z-Scores have been calculated inclusive of individual outliers. In general, laboratory batches are rejected if Z-Score > 2.5.
Note on C1109: Z-Scores have been calculated inclusive of individual outliers. In general, laboratory batches are rejected if Z-Score > 2.5.
Note on C1127: Z-Scores have been calculated inclusive of individual outliers. In general, laboratory batches are rejected if Z-Score > 2.5.

## AR Digest 10-50g
| Analytical results for Au in OREAS 247b (Indicative Value 42.58 ppm) | [5 empty] | Indicative
Au | Round | Replicate | Lab | Lab | Lab | Lab | 1
| No | No | 2.00 | 1.03 | 1.08 | 1.10 | ppm
|  |  | INAA | AR*AAS | AR*AAS | AR*MS | 2
|  |  | 0.085g | 30g | 50g | 25g | 2
| 1 | 1 | 44.97121 |  | 43.88 | 42.5 | 1
| 1 | 2 | 44.18707 |  | 42.06 | 42.9 | 11
| 1 | 3 | 44.41853 |  | 41.76 | 42.1 | 16
| 1 | 4 | 45.47301 |  | 43.98 | 42.7 | 42.58333
| 1 | 5 | 45.27163 |  | 41.93 | 42.4 | 17
| 1 | 6 | 45.85522 |  | 41.69 | 43.1
|  | 7 | 45.40673
|  | 8 | 45.82734
|  | 9 | 45.69917
|  | 10 | 44.12577
|  | 11 | 43.81542
|  | 12 | 44.03026
|  | 13 | 46.32531
|  | 14 | 43.1277
|  | 15 | 43.97079
|  | 16 | 44.482
|  | 17 | 45.28119
|  | 18 | 44.21854
|  | 19 | 45.03405
|  | 20 | 43.10153
| Mean |  | 44.73112 |  | 42.55 | 42.61667
| Median |  | 44.7266 |  | 41.995 | 42.6
| Std Dev. |  | 0.9151974 |  | 1.077219 | 0.3600926
| Rel.Std.Dev. |  | 2.046% |  | 2.532% | 0.845%
| PDM3 |  | 5.044% |  | -0.07828% | 0.07828%
| Z-Score (Absolute) |  | NA | NA | 0.67 | 0.67
Note on C31: Z-Scores have been calculated inclusive of individual outliers. In general, laboratory batches are rejected if Z-Score > 2.5.

## Fusion XRF
| Analytical results for Al2O3 in OREAS 247b (Indicative Value 9.28 wt.%) |  |  | Indicative
Al2O3 | Round | Replicate | BV Geo | 1
| No | No | Perth | wt.%
|  |  | BF*XRF | 2
2
| 1 | 1 | 9.28 | 1
| 1 | 2 | 9.27 | 13
| Mean |  | 9.275 | 16
| Median |  | 9.275 | 9.275
| Std Dev. |  | 0.007071068 | 19
| Rel.Std.Dev. |  | 0.07624%
| PDM3 |  | -2.22e-14%
| Z-Score (Absolute) |  | NA
| Analytical results for CaO in OREAS 247b (Indicative Value 0.945 wt.%) |  |  | Indicative
CaO | Round | Replicate | BV Geo | 1
| No | No | Perth | wt.%
|  |  | BF*XRF | 3
3
| 1 | 1 | 0.94 | 1
| 1 | 2 | 0.95 | 14
| Mean |  | 0.945 | 16
| Median |  | 0.945 | 0.945
| Std Dev. |  | 0.007071068 | 20
| Rel.Std.Dev. |  | 0.7483%
| PDM3 |  | -1.11e-14%
| Z-Score (Absolute) |  | NA
| Analytical results for Fe2O3 in OREAS 247b (Indicative Value 4.52 wt.%) |  |  | Indicative
Fe2O3 | Round | Replicate | BV Geo | 1
| No | No | Perth | wt.%
|  |  | BF*XRF | 2
2
| 1 | 1 | 4.52 | 1
| 1 | 2 | 4.52 | 15
| Mean |  | 4.52 | 16
| Median |  | 4.52 | 4.52
| Std Dev. |  | 0 | 21
| Rel.Std.Dev. |  | 0%
| PDM3 |  | 0%
| Z-Score (Absolute) |  | NA
| Analytical results for K2O in OREAS 247b (Indicative Value 2.2 wt.%) |  |  | Indicative
K2O | Round | Replicate | BV Geo | 1
| No | No | Perth | wt.%
|  |  | BF*XRF | 2
2
| 1 | 1 | 2.19 | 1
| 1 | 2 | 2.2 | 16
| Mean |  | 2.195 | 16
| Median |  | 2.195 | 2.195
| Std Dev. |  | 0.007071068 | 22
| Rel.Std.Dev. |  | 0.3221%
| PDM3 |  | 2.22e-14%
| Z-Score (Absolute) |  | NA
| Analytical results for MgO in OREAS 247b (Indicative Value 1.42 wt.%) |  |  | Indicative
MgO | Round | Replicate | BV Geo | 1
| No | No | Perth | wt.%
|  |  | BF*XRF | 2
2
| 1 | 1 | 1.41 | 1
| 1 | 2 | 1.42 | 13
| Mean |  | 1.415 | 16
| Median |  | 1.415 | 1.415
| Std Dev. |  | 0.007071068 | 19
| Rel.Std.Dev. |  | 0.4997%
| PDM3 |  | 0%
| Z-Score (Absolute) |  | NA
| Analytical results for MnO in OREAS 247b (Indicative Value 0.03 wt.%) |  |  | Indicative
MnO | Round | Replicate | BV Geo | 1
| No | No | Perth | wt.%
|  |  | BF*XRF | 3
3
| 1 | 1 | 0.03 | 1
| 1 | 2 | 0.03 | 14
| Mean |  | 0.03 | 16
| Median |  | 0.03 | 0.03
| Std Dev. |  | 0 | 20
| Rel.Std.Dev. |  | 0%
| PDM3 |  | 0%
| Z-Score (Absolute) |  | NA
| Analytical results for P2O5 in OREAS 247b (Indicative Value 0.078 wt.%) |  |  | Indicative
P2O5 | Round | Replicate | BV Geo | 1
| No | No | Perth | wt.%
|  |  | BF*XRF | 3
3
| 1 | 1 | 0.08 | 1
| 1 | 2 | 0.076 | 15
| Mean |  | 0.078 | 16
| Median |  | 0.078 | 0.078
| Std Dev. |  | 0.002828427 | 21
| Rel.Std.Dev. |  | 3.626%
| PDM3 |  | 0%
| Z-Score (Absolute) |  | NA
| Analytical results for S in OREAS 247b (Indicative Value 0.879 wt.%) |  |  | Indicative
S | Round | Replicate | BV Geo | 1
| No | No | Perth | wt.%
|  |  | BF*XRF | 3
3
| 1 | 1 | 0.877 | 1
| 1 | 2 | 0.881 | 16
| Mean |  | 0.879 | 16
| Median |  | 0.879 | 0.87898775
| Std Dev. |  | 0.002828427 | 22
| Rel.Std.Dev. |  | 0.3218%
| PDM3 |  | 0.001394%
| Z-Score (Absolute) |  | NA
| Analytical results for SiO2 in OREAS 247b (Indicative Value 75.63 wt.%) |  |  | Indicative
SiO2 | Round | Replicate | BV Geo | 1
| No | No | Perth | wt.%
|  |  | BF*XRF | 2
2
| 1 | 1 | 75.62 | 1
| 1 | 2 | 75.63 | 13
| Mean |  | 75.625 | 16
| Median |  | 75.625 | 75.625
| Std Dev. |  | 0.007071068 | 19
| Rel.Std.Dev. |  | 0.00935%
| PDM3 |  | 0%
| Z-Score (Absolute) |  | NA
| Analytical results for TiO2 in OREAS 247b (Indicative Value 0.385 wt.%) |  |  | Indicative
TiO2 | Round | Replicate | BV Geo | 1
| No | No | Perth | wt.%
|  |  | BF*XRF | 3
3
| 1 | 1 | 0.39 | 1
| 1 | 2 | 0.38 | 14
| Mean |  | 0.385 | 16
| Median |  | 0.385 | 0.385
| Std Dev. |  | 0.007071068 | 20
| Rel.Std.Dev. |  | 1.837%
| PDM3 |  | 0%
| Z-Score (Absolute) |  | NA
Note on C13: Z-Scores have been calculated inclusive of individual outliers. In general, laboratory batches are rejected if Z-Score > 2.5.
Note on C27: Z-Scores have been calculated inclusive of individual outliers. In general, laboratory batches are rejected if Z-Score > 2.5.
Note on C41: Z-Scores have been calculated inclusive of individual outliers. In general, laboratory batches are rejected if Z-Score > 2.5.
Note on C55: Z-Scores have been calculated inclusive of individual outliers. In general, laboratory batches are rejected if Z-Score > 2.5.
Note on C69: Z-Scores have been calculated inclusive of individual outliers. In general, laboratory batches are rejected if Z-Score > 2.5.
Note on C83: Z-Scores have been calculated inclusive of individual outliers. In general, laboratory batches are rejected if Z-Score > 2.5.
Note on C97: Z-Scores have been calculated inclusive of individual outliers. In general, laboratory batches are rejected if Z-Score > 2.5.
Note on C111: Z-Scores have been calculated inclusive of individual outliers. In general, laboratory batches are rejected if Z-Score > 2.5.
Note on C125: Z-Scores have been calculated inclusive of individual outliers. In general, laboratory batches are rejected if Z-Score > 2.5.
Note on C139: Z-Scores have been calculated inclusive of individual outliers. In general, laboratory batches are rejected if Z-Score > 2.5.

## Thermograv
| Analytical results for LOI1000 in OREAS 247b (Indicative Value 3.87 wt.%) |  |  | Indicative
LOI1000 | Round | Replicate | BV Geo | 1
| No | No | Perth | wt.%
|  |  | LOI*TGA | 2
2
| 1 | 1 | 3.91 | 1
| 1 | 2 | 3.83 | 18
| Mean |  | 3.87 | 16
| Median |  | 3.87 | 3.87
| Std Dev. |  | 0.05656854 | 24
| Rel.Std.Dev. |  | 1.462%
| PDM3 |  | 0%
| Z-Score (Absolute) |  | NA
Note on C13: Z-Scores have been calculated inclusive of individual outliers. In general, laboratory batches are rejected if Z-Score > 2.5.

## IRC
| Analytical results for C in OREAS 247b (Indicative Value 0.48 wt.%) |  |  | Indicative
C | Round | Replicate | BV Geo | 1
| No | No | Perth | wt.%
|  |  | IRC | 3
3
| 1 | 1 | 0.48 | 1
| 1 | 2 | 0.48 | 20
| Mean |  | 0.48 | 16
| Median |  | 0.48 | 0.48
| Std Dev. |  | 0 | 26
| Rel.Std.Dev. |  | 0%
| PDM3 |  | 0%
| Z-Score (Absolute) |  | NA
| Analytical results for S in OREAS 247b (Indicative Value 0.895 wt.%) |  |  | Indicative
S | Round | Replicate | BV Geo | 1
| No | No | Perth | wt.%
|  |  | IRC | 3
3
| 1 | 1 | 0.87 | 1
| 1 | 2 | 0.92 | 16
| Mean |  | 0.895 | 16
| Median |  | 0.895 | 0.895
| Std Dev. |  | 0.03535534 | 26
| Rel.Std.Dev. |  | 3.95%
| PDM3 |  | -1.11e-14%
| Z-Score (Absolute) |  | NA
Note on C13: Z-Scores have been calculated inclusive of individual outliers. In general, laboratory batches are rejected if Z-Score > 2.5.
Note on C27: Z-Scores have been calculated inclusive of individual outliers. In general, laboratory batches are rejected if Z-Score > 2.5.

## Laser Ablation
| Analytical results for Ag in OREAS 247b (Indicative Value 19.9 ppm) |  |  | Indicative
Ag | Round | Replicate | BV Geo | 1
| No | No | Perth | ppm
|  |  | ABL*MS | 1
1
| 1 | 1 | 20.3 | 1
| 1 | 2 | 19.5 | 22
| Mean |  | 19.9 | 16
| Median |  | 19.9 | 19.9
| Std Dev. |  | 0.5656854 | 28
| Rel.Std.Dev. |  | 2.843%
| PDM3 |  | 0%
| Z-Score (Absolute) |  | NA
| Analytical results for As in OREAS 247b (Indicative Value 4495 ppm) |  |  | Indicative
As | Round | Replicate | BV Geo | 1
| No | No | Perth | ppm
|  |  | ABL*MS | 0
0
| 1 | 1 | 4510 | 1
| 1 | 2 | 4480 | 23
| Mean |  | 4495 | 16
| Median |  | 4495 | 4495
| Std Dev. |  | 21.2132 | 29
| Rel.Std.Dev. |  | 0.4719%
| PDM3 |  | 0%
| Z-Score (Absolute) |  | NA
| Analytical results for Ba in OREAS 247b (Indicative Value 375 ppm) |  |  | Indicative
Ba | Round | Replicate | BV Geo | 1
| No | No | Perth | ppm
|  |  | ABL*MS | 0
0
| 1 | 1 | 376 | 1
| 1 | 2 | 373 | 24
| Mean |  | 374.5 | 16
| Median |  | 374.5 | 374.5
| Std Dev. |  | 2.12132 | 30
| Rel.Std.Dev. |  | 0.5664%
| PDM3 |  | 0%
| Z-Score (Absolute) |  | NA
| Analytical results for Be in OREAS 247b (Indicative Value 2 ppm) |  |  | Indicative
Be | Round | Replicate | BV Geo | 1
| No | No | Perth | ppm
|  |  | ABL*MS | 2
2
| 1 | 1 | 2 | 1
| 1 | 2 | 2 | 25
| Mean |  | 2 | 16
| Median |  | 2 | 2
| Std Dev. |  | 0 | 31
| Rel.Std.Dev. |  | 0%
| PDM3 |  | 0%
| Z-Score (Absolute) |  | NA
| Analytical results for Bi in OREAS 247b (Indicative Value 0.78 ppm) |  |  | Indicative
Bi | Round | Replicate | BV Geo | 1
| No | No | Perth | ppm
|  |  | ABL*MS | 2
2
| 1 | 1 | 0.78 | 1
| 1 | 2 | 0.78 | 26
| Mean |  | 0.78 | 16
| Median |  | 0.78 | 0.78
| Std Dev. |  | 0 | 32
| Rel.Std.Dev. |  | 0%
| PDM3 |  | 0%
| Z-Score (Absolute) |  | NA
| Analytical results for Cd in OREAS 247b (Indicative Value < 0.1 ppm) |  |  | Indicative
Cd | Round | Replicate | BV Geo | 1
| No | No | Perth | ppm
|  |  | ABL*MS | 2
2
| 1 | 1 | < 0.1 | 1
| 1 | 2 | < 0.1 | 27
| Mean |  |  | 16
| Median |  |  | < 0.1
| Std Dev. |  |  | 33
Rel.Std.Dev.
PDM3
| Z-Score (Absolute) |  | NA
| Analytical results for Ce in OREAS 247b (Indicative Value 60 ppm) |  |  | Indicative
Ce | Round | Replicate | BV Geo | 1
| No | No | Perth | ppm
|  |  | ABL*MS | 0
0
| 1 | 1 | 61.2 | 1
| 1 | 2 | 59.7 | 28
| Mean |  | 60.45 | 16
| Median |  | 60.45 | 60.45
| Std Dev. |  | 1.06066 | 34
| Rel.Std.Dev. |  | 1.755%
| PDM3 |  | 0%
| Z-Score (Absolute) |  | NA
| Analytical results for Co in OREAS 247b (Indicative Value 11.1 ppm) |  |  | Indicative
Co | Round | Replicate | BV Geo | 1
| No | No | Perth | ppm
|  |  | ABL*MS | 1
1
| 1 | 1 | 10.9 | 1
| 1 | 2 | 11.3 | 29
| Mean |  | 11.1 | 16
| Median |  | 11.1 | 11.1
| Std Dev. |  | 0.2828427 | 35
| Rel.Std.Dev. |  | 2.548%
| PDM3 |  | 2.22e-14%
| Z-Score (Absolute) |  | NA
| Analytical results for Cr in OREAS 247b (Indicative Value 79 ppm) |  |  | Indicative
Cr | Round | Replicate | BV Geo | 1
| No | No | Perth | ppm
|  |  | ABL*MS | 0
0
| 1 | 1 | 77 | 1
| 1 | 2 | 81 | 30
| Mean |  | 79 | 16
| Median |  | 79 | 79
| Std Dev. |  | 2.828427 | 36
| Rel.Std.Dev. |  | 3.58%
| PDM3 |  | 0%
| Z-Score (Absolute) |  | NA
| Analytical results for Cs in OREAS 247b (Indicative Value 8 ppm) |  |  | Indicative
Cs | Round | Replicate | BV Geo | 1
| No | No | Perth | ppm
|  |  | ABL*MS | 2
2
| 1 | 1 | 7.98 | 1
| 1 | 2 | 8.01 | 31
| Mean |  | 7.995 | 16
| Median |  | 7.995 | 7.995
| Std Dev. |  | 0.0212132 | 37
| Rel.Std.Dev. |  | 0.2653%
| PDM3 |  | -1.11e-14%
| Z-Score (Absolute) |  | NA
| Analytical results for Cu in OREAS 247b (Indicative Value 307 ppm) |  |  | Indicative
Cu | Round | Replicate | BV Geo | 1
| No | No | Perth | ppm
|  |  | ABL*MS | 0
0
| 1 | 1 | 306 | 1
| 1 | 2 | 308 | 32
| Mean |  | 307 | 16
| Median |  | 307 | 307
| Std Dev. |  | 1.414214 | 38
| Rel.Std.Dev. |  | 0.4607%
| PDM3 |  | 0%
| Z-Score (Absolute) |  | NA
| Analytical results for Dy in OREAS 247b (Indicative Value 3.79 ppm) |  |  | Indicative
Dy | Round | Replicate | BV Geo | 1
| No | No | Perth | ppm
|  |  | ABL*MS | 2
2
| 1 | 1 | 3.81 | 1
| 1 | 2 | 3.76 | 6
| Mean |  | 3.785 | 16
| Median |  | 3.785 | 3.785
| Std Dev. |  | 0.03535534 | 39
| Rel.Std.Dev. |  | 0.9341%
| PDM3 |  | 0%
| Z-Score (Absolute) |  | NA
| Analytical results for Er in OREAS 247b (Indicative Value 2.25 ppm) |  |  | Indicative
Er | Round | Replicate | BV Geo | 1
| No | No | Perth | ppm
|  |  | ABL*MS | 2
2
| 1 | 1 | 2.16 | 1
| 1 | 2 | 2.33 | 1
| Mean |  | 2.245 | 16
| Median |  | 2.245 | 2.245
| Std Dev. |  | 0.1202082 | 40
| Rel.Std.Dev. |  | 5.354%
| PDM3 |  | 0%
| Z-Score (Absolute) |  | NA
| Analytical results for Eu in OREAS 247b (Indicative Value 0.74 ppm) |  |  | Indicative
Eu | Round | Replicate | BV Geo | 1
| No | No | Perth | ppm
|  |  | ABL*MS | 2
2
| 1 | 1 | 0.74 | 1
| 1 | 2 | 0.73 | 8
| Mean |  | 0.735 | 16
| Median |  | 0.735 | 0.735
| Std Dev. |  | 0.007071068 | 41
| Rel.Std.Dev. |  | 0.9621%
| PDM3 |  | 0%
| Z-Score (Absolute) |  | NA
| Analytical results for Ga in OREAS 247b (Indicative Value 16 ppm) |  |  | Indicative
Ga | Round | Replicate | BV Geo | 1
| No | No | Perth | ppm
|  |  | ABL*MS | 1
1
| 1 | 1 | 16 | 1
| 1 | 2 | 16 | 36
| Mean |  | 16 | 16
| Median |  | 16 | 16
| Std Dev. |  | 0 | 42
| Rel.Std.Dev. |  | 0%
| PDM3 |  | 0%
| Z-Score (Absolute) |  | NA
| Analytical results for Gd in OREAS 247b (Indicative Value 4.31 ppm) |  |  | Indicative
Gd | Round | Replicate | BV Geo | 1
| No | No | Perth | ppm
|  |  | ABL*MS | 2
2
| 1 | 1 | 4.29 | 1
| 1 | 2 | 4.32 | 2
| Mean |  | 4.305 | 16
| Median |  | 4.305 | 4.305
| Std Dev. |  | 0.0212132 | 43
| Rel.Std.Dev. |  | 0.4928%
| PDM3 |  | 0%
| Z-Score (Absolute) |  | NA
| Analytical results for Ge in OREAS 247b (Indicative Value 1.65 ppm) |  |  | Indicative
Ge | Round | Replicate | BV Geo | 1
| No | No | Perth | ppm
|  |  | ABL*MS | 2
2
| 1 | 1 | 1.7 | 1
| 1 | 2 | 1.6 | 3
| Mean |  | 1.65 | 16
| Median |  | 1.65 | 1.65
| Std Dev. |  | 0.07071068 | 44
| Rel.Std.Dev. |  | 4.285%
| PDM3 |  | 0%
| Z-Score (Absolute) |  | NA
| Analytical results for Hf in OREAS 247b (Indicative Value 3.95 ppm) |  |  | Indicative
Hf | Round | Replicate | BV Geo | 1
| No | No | Perth | ppm
|  |  | ABL*MS | 2
2
| 1 | 1 | 3.99 | 1
| 1 | 2 | 3.91 | 22
| Mean |  | 3.95 | 16
| Median |  | 3.95 | 3.95
| Std Dev. |  | 0.05656854 | 28
| Rel.Std.Dev. |  | 1.432%
| PDM3 |  | -1.11e-14%
| Z-Score (Absolute) |  | NA
| Analytical results for Ho in OREAS 247b (Indicative Value 0.79 ppm) |  |  | Indicative
Ho | Round | Replicate | BV Geo | 1
| No | No | Perth | ppm
|  |  | ABL*MS | 2
2
| 1 | 1 | 0.78 | 1
| 1 | 2 | 0.79 | 5
| Mean |  | 0.785 | 16
| Median |  | 0.785 | 0.785
| Std Dev. |  | 0.007071068 | 29
| Rel.Std.Dev. |  | 0.9008%
| PDM3 |  | 0%
| Z-Score (Absolute) |  | NA
| Analytical results for In in OREAS 247b (Indicative Value 0.05 ppm) |  |  | Indicative
In | Round | Replicate | BV Geo | 1
| No | No | Perth | ppm
|  |  | ABL*MS | 3
3
| 1 | 1 | 0.05 | 1
| 1 | 2 | 0.05 | 24
| Mean |  | 0.05 | 16
| Median |  | 0.05 | 0.05
| Std Dev. |  | 0 | 30
| Rel.Std.Dev. |  | 0%
| PDM3 |  | 0%
| Z-Score (Absolute) |  | NA
| Analytical results for La in OREAS 247b (Indicative Value 31 ppm) |  |  | Indicative
La | Round | Replicate | BV Geo | 1
| No | No | Perth | ppm
|  |  | ABL*MS | 1
1
| 1 | 1 | 31.1 | 1
| 1 | 2 | 30.9 | 25
| Mean |  | 31 | 16
| Median |  | 31 | 31
| Std Dev. |  | 0.1414214 | 31
| Rel.Std.Dev. |  | 0.4562%
| PDM3 |  | 0%
| Z-Score (Absolute) |  | NA
| Analytical results for Lu in OREAS 247b (Indicative Value 0.32 ppm) |  |  | Indicative
Lu | Round | Replicate | BV Geo | 1
| No | No | Perth | ppm
|  |  | ABL*MS | 2
2
| 1 | 1 | 0.33 | 1
| 1 | 2 | 0.3 | 6
| Mean |  | 0.315 | 16
| Median |  | 0.315 | 0.315
| Std Dev. |  | 0.0212132 | 32
| Rel.Std.Dev. |  | 6.734%
| PDM3 |  | 0%
| Z-Score (Absolute) |  | NA
| Analytical results for Mn in OREAS 247b (Indicative Value 0.03 wt.%) |  |  | Indicative
Mn | Round | Replicate | BV Geo | 1
| No | No | Perth | wt.%
|  |  | ABL*MS | 3
3
| 1 | 1 | 0.0306 | 1
| 1 | 2 | 0.0298 | 27
| Mean |  | 0.0302 | 16
| Median |  | 0.0302 | 0.0302
| Std Dev. |  | 0.0005656854 | 33
| Rel.Std.Dev. |  | 1.873%
| PDM3 |  | -1.11e-14%
| Z-Score (Absolute) |  | NA
| Analytical results for Mo in OREAS 247b (Indicative Value 27.3 ppm) |  |  | Indicative
Mo | Round | Replicate | BV Geo | 1
| No | No | Perth | ppm
|  |  | ABL*MS | 1
1
| 1 | 1 | 27.2 | 1
| 1 | 2 | 27.4 | 28
| Mean |  | 27.3 | 16
| Median |  | 27.3 | 27.3
| Std Dev. |  | 0.1414214 | 34
| Rel.Std.Dev. |  | 0.518%
| PDM3 |  | -1.11e-14%
| Z-Score (Absolute) |  | NA
| Analytical results for Nb in OREAS 247b (Indicative Value 10.1 ppm) |  |  | Indicative
Nb | Round | Replicate | BV Geo | 1
| No | No | Perth | ppm
|  |  | ABL*MS | 1
1
| 1 | 1 | 10.3 | 1
| 1 | 2 | 9.97 | 7
| Mean |  | 10.135 | 16
| Median |  | 10.135 | 10.135
| Std Dev. |  | 0.2333452 | 35
| Rel.Std.Dev. |  | 2.302%
| PDM3 |  | 2.22e-14%
| Z-Score (Absolute) |  | NA
| Analytical results for Nd in OREAS 247b (Indicative Value 26.4 ppm) |  |  | Indicative
Nd | Round | Replicate | BV Geo | 1
| No | No | Perth | ppm
|  |  | ABL*MS | 1
1
| 1 | 1 | 26.1 | 1
| 1 | 2 | 26.7 | 8
| Mean |  | 26.4 | 16
| Median |  | 26.4 | 26.4
| Std Dev. |  | 0.4242641 | 36
| Rel.Std.Dev. |  | 1.607%
| PDM3 |  | 0%
| Z-Score (Absolute) |  | NA
| Analytical results for Ni in OREAS 247b (Indicative Value 35 ppm) |  |  | Indicative
Ni | Round | Replicate | BV Geo | 1
| No | No | Perth | ppm
|  |  | ABL*MS | 1
1
| 1 | 1 | 36 | 1
| 1 | 2 | 34 | 31
| Mean |  | 35 | 16
| Median |  | 35 | 35
| Std Dev. |  | 1.414214 | 37
| Rel.Std.Dev. |  | 4.041%
| PDM3 |  | 0%
| Z-Score (Absolute) |  | NA
| Analytical results for Pb in OREAS 247b (Indicative Value 54 ppm) |  |  | Indicative
Pb | Round | Replicate | BV Geo | 1
| No | No | Perth | ppm
|  |  | ABL*MS | 0
0
| 1 | 1 | 54 | 1
| 1 | 2 | 54 | 32
| Mean |  | 54 | 16
| Median |  | 54 | 54
| Std Dev. |  | 0 | 38
| Rel.Std.Dev. |  | 0%
| PDM3 |  | 0%
| Z-Score (Absolute) |  | NA
| Analytical results for Pr in OREAS 247b (Indicative Value 7.3 ppm) |  |  | Indicative
Pr | Round | Replicate | BV Geo | 1
| No | No | Perth | ppm
|  |  | ABL*MS | 2
2
| 1 | 1 | 7.36 | 1
| 1 | 2 | 7.23 | 2
| Mean |  | 7.295 | 16
| Median |  | 7.295 | 7.295
| Std Dev. |  | 0.09192388 | 39
| Rel.Std.Dev. |  | 1.26%
| PDM3 |  | 0%
| Z-Score (Absolute) |  | NA
| Analytical results for Rb in OREAS 247b (Indicative Value 126 ppm) |  |  | Indicative
Rb | Round | Replicate | BV Geo | 1
| No | No | Perth | ppm
|  |  | ABL*MS | 0
0
| 1 | 1 | 127 | 1
| 1 | 2 | 125 | 34
| Mean |  | 126 | 16
| Median |  | 126 | 126
| Std Dev. |  | 1.414214 | 40
| Rel.Std.Dev. |  | 1.122%
| PDM3 |  | 0%
| Z-Score (Absolute) |  | NA
| Analytical results for Re in OREAS 247b (Indicative Value 0.013 ppm) |  |  | Indicative
Re | Round | Replicate | BV Geo | 1
| No | No | Perth | ppm
|  |  | ABL*MS | 3
3
| 1 | 1 | 0.02 | 1
| 1 | 2 | < 0.01 | 35
| Mean |  | 0.02 | 16
| Median |  | 0.02 | 0.0125
| Std Dev. |  |  | 41
Rel.Std.Dev.
| PDM3 |  | 60%
| Z-Score (Absolute) |  | NA
| Analytical results for Sb in OREAS 247b (Indicative Value 4185 ppm) |  |  | Indicative
Sb | Round | Replicate | BV Geo | 1
| No | No | Perth | ppm
|  |  | ABL*MS | 0
0
| 1 | 1 | 4250 | 1
| 1 | 2 | 4120 | 36
| Mean |  | 4185 | 16
| Median |  | 4185 | 4185
| Std Dev. |  | 91.92388 | 42
| Rel.Std.Dev. |  | 2.197%
| PDM3 |  | 0%
| Z-Score (Absolute) |  | NA
| Analytical results for Sc in OREAS 247b (Indicative Value 7.6 ppm) |  |  | Indicative
Sc | Round | Replicate | BV Geo | 1
| No | No | Perth | ppm
|  |  | ABL*MS | 2
2
| 1 | 1 | 7.2 | 1
| 1 | 2 | 8 | 37
| Mean |  | 7.6 | 16
| Median |  | 7.6 | 7.6
| Std Dev. |  | 0.5656854 | 43
| Rel.Std.Dev. |  | 7.443%
| PDM3 |  | 0%
| Z-Score (Absolute) |  | NA
| Analytical results for Sm in OREAS 247b (Indicative Value 5.11 ppm) |  |  | Indicative
Sm | Round | Replicate | BV Geo | 1
| No | No | Perth | ppm
|  |  | ABL*MS | 2
2
| 1 | 1 | 5.09 | 1
| 1 | 2 | 5.13 | 38
| Mean |  | 5.11 | 16
| Median |  | 5.11 | 5.11
| Std Dev. |  | 0.02828427 | 44
| Rel.Std.Dev. |  | 0.5535%
| PDM3 |  | -2.22e-14%
| Z-Score (Absolute) |  | NA
| Analytical results for Sn in OREAS 247b (Indicative Value 3.6 ppm) |  |  | Indicative
Sn | Round | Replicate | BV Geo | 1
| No | No | Perth | ppm
|  |  | ABL*MS | 2
2
| 1 | 1 | 3.8 | 1
| 1 | 2 | 3.4 | 22
| Mean |  | 3.6 | 16
| Median |  | 3.6 | 3.6
| Std Dev. |  | 0.2828427 | 28
| Rel.Std.Dev. |  | 7.857%
| PDM3 |  | -1.11e-14%
| Z-Score (Absolute) |  | NA
| Analytical results for Sr in OREAS 247b (Indicative Value 84 ppm) |  |  | Indicative
Sr | Round | Replicate | BV Geo | 1
| No | No | Perth | ppm
|  |  | ABL*MS | 0
0
| 1 | 1 | 84.8 | 1
| 1 | 2 | 83.6 | 23
| Mean |  | 84.2 | 16
| Median |  | 84.2 | 84.2
| Std Dev. |  | 0.8485281 | 29
| Rel.Std.Dev. |  | 1.008%
| PDM3 |  | -2.22e-14%
| Z-Score (Absolute) |  | NA
| Analytical results for Ta in OREAS 247b (Indicative Value 0.99 ppm) |  |  | Indicative
Ta | Round | Replicate | BV Geo | 1
| No | No | Perth | ppm
|  |  | ABL*MS | 2
2
| 1 | 1 | 1 | 1
| 1 | 2 | 0.98 | 24
| Mean |  | 0.99 | 16
| Median |  | 0.99 | 0.99
| Std Dev. |  | 0.01414214 | 30
| Rel.Std.Dev. |  | 1.428%
| PDM3 |  | 0%
| Z-Score (Absolute) |  | NA
| Analytical results for Tb in OREAS 247b (Indicative Value 0.65 ppm) |  |  | Indicative
Tb | Round | Replicate | BV Geo | 1
| No | No | Perth | ppm
|  |  | ABL*MS | 2
2
| 1 | 1 | 0.64 | 1
| 1 | 2 | 0.65 | 7
| Mean |  | 0.645 | 16
| Median |  | 0.645 | 0.645
| Std Dev. |  | 0.007071068 | 31
| Rel.Std.Dev. |  | 1.096%
| PDM3 |  | 0%
| Z-Score (Absolute) |  | NA
| Analytical results for Te in OREAS 247b (Indicative Value 0.15 ppm) |  |  | Indicative
Te | Round | Replicate | BV Geo | 1
| No | No | Perth | ppm
|  |  | ABL*MS | 2
2
| 1 | 1 | 0.2 | 1
| 1 | 2 | < 0.2 | 26
| Mean |  | 0.2 | 16
| Median |  | 0.2 | 0.15
| Std Dev. |  |  | 32
Rel.Std.Dev.
| PDM3 |  | 33.33%
| Z-Score (Absolute) |  | NA
| Analytical results for Th in OREAS 247b (Indicative Value 10.7 ppm) |  |  | Indicative
Th | Round | Replicate | BV Geo | 1
| No | No | Perth | ppm
|  |  | ABL*MS | 1
1
| 1 | 1 | 10.7 | 1
| 1 | 2 | 10.6 | 27
| Mean |  | 10.65 | 16
| Median |  | 10.65 | 10.65
| Std Dev. |  | 0.07071068 | 33
| Rel.Std.Dev. |  | 0.664%
| PDM3 |  | -2.22e-14%
| Z-Score (Absolute) |  | NA
| Analytical results for Ti in OREAS 247b (Indicative Value 0.236 wt.%) |  |  | Indicative
Ti | Round | Replicate | BV Geo | 1
| No | No | Perth | wt.%
|  |  | ABL*MS | 3
3
| 1 | 1 | 0.237 | 1
| 1 | 2 | 0.234 | 28
| Mean |  | 0.2355 | 16
| Median |  | 0.2355 | 0.2355
| Std Dev. |  | 0.00212132 | 34
| Rel.Std.Dev. |  | 0.9008%
| PDM3 |  | 2.22e-14%
| Z-Score (Absolute) |  | NA
| Analytical results for Tl in OREAS 247b (Indicative Value 0.4 ppm) |  |  | Indicative
Tl | Round | Replicate | BV Geo | 1
| No | No | Perth | ppm
|  |  | ABL*MS | 2
2
| 1 | 1 | 0.4 | 1
| 1 | 2 | 0.4 | 29
| Mean |  | 0.4 | 16
| Median |  | 0.4 | 0.4
| Std Dev. |  | 0 | 35
| Rel.Std.Dev. |  | 0%
| PDM3 |  | 0%
| Z-Score (Absolute) |  | NA
| Analytical results for Tm in OREAS 247b (Indicative Value 0.34 ppm) |  |  | Indicative
Tm | Round | Replicate | BV Geo | 1
| No | No | Perth | ppm
|  |  | ABL*MS | 2
2
| 1 | 1 | 0.35 | 1
| 1 | 2 | 0.33 | 3
| Mean |  | 0.34 | 16
| Median |  | 0.34 | 0.34
| Std Dev. |  | 0.01414214 | 36
| Rel.Std.Dev. |  | 4.159%
| PDM3 |  | -1.11e-14%
| Z-Score (Absolute) |  | NA
| Analytical results for U in OREAS 247b (Indicative Value 2.36 ppm) |  |  | Indicative
U | Round | Replicate | BV Geo | 1
| No | No | Perth | ppm
|  |  | ABL*MS | 2
2
| 1 | 1 | 2.36 | 1
| 1 | 2 | 2.35 | 31
| Mean |  | 2.355 | 16
| Median |  | 2.355 | 2.355
| Std Dev. |  | 0.007071068 | 37
| Rel.Std.Dev. |  | 0.3003%
| PDM3 |  | 0%
| Z-Score (Absolute) |  | NA
| Analytical results for V in OREAS 247b (Indicative Value 61 ppm) |  |  | Indicative
V | Round | Replicate | BV Geo | 1
| No | No | Perth | ppm
|  |  | ABL*MS | 0
0
| 1 | 1 | 61.5 | 1
| 1 | 2 | 60.8 | 32
| Mean |  | 61.15 | 16
| Median |  | 61.15 | 61.15
| Std Dev. |  | 0.4949747 | 38
| Rel.Std.Dev. |  | 0.8094%
| PDM3 |  | 2.22e-14%
| Z-Score (Absolute) |  | NA
| Analytical results for W in OREAS 247b (Indicative Value 9.8 ppm) |  |  | Indicative
W | Round | Replicate | BV Geo | 1
| No | No | Perth | ppm
|  |  | ABL*MS | 2
2
| 1 | 1 | 10.3 | 1
| 1 | 2 | 9.3 | 33
| Mean |  | 9.8 | 16
| Median |  | 9.8 | 9.8
| Std Dev. |  | 0.7071068 | 39
| Rel.Std.Dev. |  | 7.215%
| PDM3 |  | 0%
| Z-Score (Absolute) |  | NA
| Analytical results for Y in OREAS 247b (Indicative Value 19.9 ppm) |  |  | Indicative
Y | Round | Replicate | BV Geo | 1
| No | No | Perth | ppm
|  |  | ABL*MS | 1
1
| 1 | 1 | 20.1 | 1
| 1 | 2 | 19.6 | 1
| Mean |  | 19.85 | 16
| Median |  | 19.85 | 19.85
| Std Dev. |  | 0.3535534 | 40
| Rel.Std.Dev. |  | 1.781%
| PDM3 |  | 0%
| Z-Score (Absolute) |  | NA
| Analytical results for Yb in OREAS 247b (Indicative Value 2.14 ppm) |  |  | Indicative
Yb | Round | Replicate | BV Geo | 1
| No | No | Perth | ppm
|  |  | ABL*MS | 2
2
| 1 | 1 | 2.14 | 1
| 1 | 2 | 2.14 | 9
| Mean |  | 2.14 | 16
| Median |  | 2.14 | 2.14
| Std Dev. |  | 0 | 41
| Rel.Std.Dev. |  | 0%
| PDM3 |  | 0%
| Z-Score (Absolute) |  | NA
| Analytical results for Zn in OREAS 247b (Indicative Value 83 ppm) |  |  | Indicative
Zn | Round | Replicate | BV Geo | 1
| No | No | Perth | ppm
|  |  | ABL*MS | 0
0
| 1 | 1 | 80 | 1
| 1 | 2 | 85 | 36
| Mean |  | 82.5 | 16
| Median |  | 82.5 | 82.5
| Std Dev. |  | 3.535534 | 42
| Rel.Std.Dev. |  | 4.285%
| PDM3 |  | 0%
| Z-Score (Absolute) |  | NA
| Analytical results for Zr in OREAS 247b (Indicative Value 131 ppm) |  |  | Indicative
Zr | Round | Replicate | BV Geo | 1
| No | No | Perth | ppm
|  |  | ABL*MS | 0
0
| 1 | 1 | 131 | 1
| 1 | 2 | 131 | 37
| Mean |  | 131 | 16
| Median |  | 131 | 131
| Std Dev. |  | 0 | 43
| Rel.Std.Dev. |  | 0%
| PDM3 |  | 0%
| Z-Score (Absolute) |  | NA
Note on C13: Z-Scores have been calculated inclusive of individual outliers. In general, laboratory batches are rejected if Z-Score > 2.5.
Note on C27: Z-Scores have been calculated inclusive of individual outliers. In general, laboratory batches are rejected if Z-Score > 2.5.
Note on C41: Z-Scores have been calculated inclusive of individual outliers. In general, laboratory batches are rejected if Z-Score > 2.5.
Note on C55: Z-Scores have been calculated inclusive of individual outliers. In general, laboratory batches are rejected if Z-Score > 2.5.
Note on C69: Z-Scores have been calculated inclusive of individual outliers. In general, laboratory batches are rejected if Z-Score > 2.5.
Note on C83: Z-Scores have been calculated inclusive of individual outliers. In general, laboratory batches are rejected if Z-Score > 2.5.
Note on C97: Z-Scores have been calculated inclusive of individual outliers. In general, laboratory batches are rejected if Z-Score > 2.5.
Note on C111: Z-Scores have been calculated inclusive of individual outliers. In general, laboratory batches are rejected if Z-Score > 2.5.
Note on C125: Z-Scores have been calculated inclusive of individual outliers. In general, laboratory batches are rejected if Z-Score > 2.5.
Note on C139: Z-Scores have been calculated inclusive of individual outliers. In general, laboratory batches are rejected if Z-Score > 2.5.
Note on C153: Z-Scores have been calculated inclusive of individual outliers. In general, laboratory batches are rejected if Z-Score > 2.5.
Note on C167: Z-Scores have been calculated inclusive of individual outliers. In general, laboratory batches are rejected if Z-Score > 2.5.
Note on C181: Z-Scores have been calculated inclusive of individual outliers. In general, laboratory batches are rejected if Z-Score > 2.5.
Note on C195: Z-Scores have been calculated inclusive of individual outliers. In general, laboratory batches are rejected if Z-Score > 2.5.
Note on C209: Z-Scores have been calculated inclusive of individual outliers. In general, laboratory batches are rejected if Z-Score > 2.5.
Note on C223: Z-Scores have been calculated inclusive of individual outliers. In general, laboratory batches are rejected if Z-Score > 2.5.
Note on C237: Z-Scores have been calculated inclusive of individual outliers. In general, laboratory batches are rejected if Z-Score > 2.5.
Note on C251: Z-Scores have been calculated inclusive of individual outliers. In general, laboratory batches are rejected if Z-Score > 2.5.
Note on C265: Z-Scores have been calculated inclusive of individual outliers. In general, laboratory batches are rejected if Z-Score > 2.5.
Note on C279: Z-Scores have been calculated inclusive of individual outliers. In general, laboratory batches are rejected if Z-Score > 2.5.
Note on C293: Z-Scores have been calculated inclusive of individual outliers. In general, laboratory batches are rejected if Z-Score > 2.5.
Note on C307: Z-Scores have been calculated inclusive of individual outliers. In general, laboratory batches are rejected if Z-Score > 2.5.
Note on C321: Z-Scores have been calculated inclusive of individual outliers. In general, laboratory batches are rejected if Z-Score > 2.5.
Note on C335: Z-Scores have been calculated inclusive of individual outliers. In general, laboratory batches are rejected if Z-Score > 2.5.
Note on C349: Z-Scores have been calculated inclusive of individual outliers. In general, laboratory batches are rejected if Z-Score > 2.5.
Note on C363: Z-Scores have been calculated inclusive of individual outliers. In general, laboratory batches are rejected if Z-Score > 2.5.
Note on C377: Z-Scores have been calculated inclusive of individual outliers. In general, laboratory batches are rejected if Z-Score > 2.5.
Note on C391: Z-Scores have been calculated inclusive of individual outliers. In general, laboratory batches are rejected if Z-Score > 2.5.
Note on C405: Z-Scores have been calculated inclusive of individual outliers. In general, laboratory batches are rejected if Z-Score > 2.5.
Note on C419: Z-Scores have been calculated inclusive of individual outliers. In general, laboratory batches are rejected if Z-Score > 2.5.
Note on C433: Z-Scores have been calculated inclusive of individual outliers. In general, laboratory batches are rejected if Z-Score > 2.5.
Note on C447: Z-Scores have been calculated inclusive of individual outliers. In general, laboratory batches are rejected if Z-Score > 2.5.
Note on C461: Z-Scores have been calculated inclusive of individual outliers. In general, laboratory batches are rejected if Z-Score > 2.5.
Note on C475: Z-Scores have been calculated inclusive of individual outliers. In general, laboratory batches are rejected if Z-Score > 2.5.
Note on C489: Z-Scores have been calculated inclusive of individual outliers. In general, laboratory batches are rejected if Z-Score > 2.5.
Note on C503: Z-Scores have been calculated inclusive of individual outliers. In general, laboratory batches are rejected if Z-Score > 2.5.
Note on C517: Z-Scores have been calculated inclusive of individual outliers. In general, laboratory batches are rejected if Z-Score > 2.5.
Note on C531: Z-Scores have been calculated inclusive of individual outliers. In general, laboratory batches are rejected if Z-Score > 2.5.
Note on C545: Z-Scores have been calculated inclusive of individual outliers. In general, laboratory batches are rejected if Z-Score > 2.5.
Note on C559: Z-Scores have been calculated inclusive of individual outliers. In general, laboratory batches are rejected if Z-Score > 2.5.
Note on C573: Z-Scores have been calculated inclusive of individual outliers. In general, laboratory batches are rejected if Z-Score > 2.5.
Note on C587: Z-Scores have been calculated inclusive of individual outliers. In general, laboratory batches are rejected if Z-Score > 2.5.
Note on C601: Z-Scores have been calculated inclusive of individual outliers. In general, laboratory batches are rejected if Z-Score > 2.5.
Note on C615: Z-Scores have been calculated inclusive of individual outliers. In general, laboratory batches are rejected if Z-Score > 2.5.
Note on C629: Z-Scores have been calculated inclusive of individual outliers. In general, laboratory batches are rejected if Z-Score > 2.5.
Note on C643: Z-Scores have been calculated inclusive of individual outliers. In general, laboratory batches are rejected if Z-Score > 2.5.
Note on C657: Z-Scores have been calculated inclusive of individual outliers. In general, laboratory batches are rejected if Z-Score > 2.5.
Note on C671: Z-Scores have been calculated inclusive of individual outliers. In general, laboratory batches are rejected if Z-Score > 2.5.
Note on C685: Z-Scores have been calculated inclusive of individual outliers. In general, laboratory batches are rejected if Z-Score > 2.5.
Note on C699: Z-Scores have been calculated inclusive of individual outliers. In general, laboratory batches are rejected if Z-Score > 2.5.