## Uncertainty & Tolerance Limits
Table 1. Certified Values, Expanded Uncertainty and Tolerance Limits for OREAS C26f
Constituent | Certified | Expanded Uncertainty |  | 95% Tolerance Limits
| Value | Low | High | Low | High
Pb Fire Assay
Au, Gold (ppb) | < 2 | IND | IND | IND | IND
4-Acid Digestion
Al, Aluminium (wt.%) | 7.379047 | 7.153942 | 7.604152 | 7.233626 | 7.524469
As, Arsenic (ppm) | 0.5579333 | 0.3391969 | 0.7766698 | 0.4671762 | 0.6486905
Ba, Barium (ppm) | 255.9606 | 244.8109 | 267.1103 | 246.0107 | 265.9105
Be, Beryllium (ppm) | 1.074444 | 1.01885 | 1.130039 | 1.021269 | 1.12762
Ca, Calcium (wt.%) | 5.933433 | 5.744213 | 6.122653 | 5.778399 | 6.088467
Cd, Cadmium (ppm) | 0.05888889 | 0.03655898 | 0.0812188 | 0.05264105 | 0.06513673
Ce, Cerium (ppm) | 36.16603 | 34.7276 | 37.60445 | 35.10462 | 37.22743
Co, Cobalt (ppm) | 44.26974 | 43.62528 | 44.91421 | 43.7585 | 44.78099
Cr, Chromium (ppm) | 191.4295 | 182.4053 | 200.4538 | 189.7732 | 193.0859
Cs, Caesium (ppm) | 0.6997879 | 0.6556427 | 0.7439331 | 0.6636215 | 0.7359542
Cu, Copper (ppm) | 45.42308 | 43.28093 | 47.56523 | 43.47226 | 47.3739
Eu, Europium (ppm) | 1.741867 | 1.521819 | 1.961914 | IND | IND
Fe, Iron (wt.%) | 7.695119 | 7.540503 | 7.849735 | 7.655788 | 7.73445
Ga, Gallium (ppm) | 20.19417 | 19.22656 | 21.16178 | 19.53175 | 20.85658
Hf, Hafnium (ppm) | 3.458667 | 3.295013 | 3.62232 | 3.344301 | 3.573033
Ho, Holmium (ppm) | 0.8129333 | 0.7875974 | 0.8382692 | IND | IND
In, Indium (ppm) | 0.06169697 | 0.05341324 | 0.0699807 | 0.05726932 | 0.06612462
K, Potassium (wt.%) | 0.6711308 | 0.6443429 | 0.6979186 | 0.6473362 | 0.6949253
La, Lanthanum (ppm) | 17.15677 | 16.83599 | 17.47755 | 17.09281 | 17.22073
Li, Lithium (ppm) | 7.280278 | 6.814312 | 7.746244 | 7.008507 | 7.552048
Lu, Lutetium (ppm) | 0.2225 | 0.1930295 | 0.2519705 | IND | IND
Mg, Magnesium (wt.%) | 4.249048 | 4.034088 | 4.464007 | 4.119594 | 4.378501
Mn, Manganese (wt.%) | 0.1060595 | 0.1015526 | 0.1105664 | 0.1033322 | 0.1087869
Mo, Molybdenum (ppm) | 1.441667 | 1.288174 | 1.595159 | 1.321676 | 1.561657
Na, Sodium (wt.%) | 2.316106 | 2.234109 | 2.398103 | 2.261856 | 2.370356
Ni, Nickel (ppm) | 148.6571 | 136.6909 | 160.6234 | 142.0727 | 155.2415
P, Phosphorus (wt.%) | 0.1472026 | 0.1410905 | 0.1533147 | 0.1417821 | 0.1526231
Pb, Lead (ppm) | 2.796633 | 2.425509 | 3.167758 | 2.5696 | 3.023667
Rb, Rubidium (ppm) | 19.9156 | 18.79031 | 21.04088 | 19.10921 | 20.72199
S, Sulphur (wt.%) | 0.01030167 | 0.009724104 | 0.01087923 | IND | IND
Sc, Scandium (ppm) | 20.24048 | 19.84422 | 20.63673 | 20.17972 | 20.30123
Sm, Samarium (ppm) | 5.051667 | 4.62865 | 5.474684 | 5.028748 | 5.074585
Sn, Tin (ppm) | 1.466179 | 1.345074 | 1.587285 | 1.347758 | 1.584601
Sr, Strontium (ppm) | 422.1395 | 407.6678 | 436.6112 | 413.6532 | 430.6258
Ta, Tantalum (ppm) | 1.28453 | 1.202139 | 1.366922 | 1.223995 | 1.345066
Tb, Terbium (ppm) | 0.7911111 | 0.753167 | 0.8290552 | 0.7671743 | 0.815048
Te, Tellurium (ppm) | < 0.005 | IND | IND | IND | IND
Th, Thorium (ppm) | 2.718111 | 2.537568 | 2.898654 | 2.642465 | 2.793757
Ti, Titanium (wt.%) | 1.056435 | 1.01132 | 1.101549 | 1.018306 | 1.094563
Tl, Thallium (ppm) | 0.06854048 | 0.05999359 | 0.07708736 | 0.06431176 | 0.07276919
U, Uranium (ppm) | 0.6761667 | 0.6391655 | 0.7131678 | 0.6460588 | 0.7062745
V, Vanadium (ppm) | 155.9653 | 149.5389 | 162.3917 | 150.4047 | 161.5258
W, Tungsten (ppm) | 0.4137037 | 0.3399817 | 0.4874257 | 0.3886644 | 0.438743
Y, Yttrium (ppm) | 20.49133 | 19.66976 | 21.31291 | 19.91404 | 21.06862
Yb, Ytterbium (ppm) | 1.731429 | 1.580703 | 1.882154 | IND | IND
Zn, Zinc (ppm) | 109.2429 | 103.5902 | 114.8955 | 106.3532 | 112.1325
Zr, Zirconium (ppm) | 138.8004 | 132.9089 | 144.6918 | 133.8396 | 143.7612
SI unit equivalents: ppb (parts per billion; 1 x 10-⁹) ≡ µg/kg; ppm (parts per million; 1 x 10-⁶) ≡ mg/kg; wt.% (weight per cent) ≡ % (mass fraction)

## Indicative Values
Table 2. Indicative Values for OREAS C26f
Constituent | Unit | Value | Constituent | Unit | Value | Constituent | Unit | Value
Pb Fire Assay
Pd | ppb | 0.6333333 | Pt | ppb | 0.3333333
4-Acid Digestion
Ag | ppm | 0.02679444 | Ge | ppm | 0.153125 | Sb | ppm | 0.07181481
Bi | ppm | 0.0099375 | Nb | ppm | 21.42883 | Se | ppm | 0.2419741
Dy | ppm | 4.413333 | Nd | ppm | 19.82833 | Tm | ppm | 0.29375
Er | ppm | 2.124167 | Pr | ppm | 4.605417
Gd | ppm | 5.353889 | Re | ppm | 0.0006785714
SI unit equivalents: ppb (parts per billion; 1 x 10-⁹) ≡ µg/kg; ppm (parts per million; 1 x 10-⁶) ≡ mg/kg

## Performance Gates
Table 3. Certified Values and Performance Gates for OREAS C26f
Constituent | Certified Value | Absolute Standard Deviations |  |  |  |  | Relative Standard Deviations |  |  | 5% window
|  | 1SD | 2SD Low | 2SD High | 3SD Low | 3SD High | 1RSD | 2RSD | 3RSD | Low | High
Pb Fire Assay
Au, ppb | < 2 | IND | IND | IND | IND | IND | IND | IND | IND | IND | IND
4-Acid Digestion
Al, wt.% | 7.379047 | 0.1758059 | 7.027435 | 7.730659 | 6.851629 | 7.906465 | 2.383% | 4.765% | 7.148% | 7.010095 | 7.748
As, ppm | 0.5579333 | 0.1267527 | 0.3044279 | 0.8114388 | 0.1776751 | 0.9381915 | 22.72% | 45.44% | 68.15% | 0.5300367 | 0.58583
Ba, ppm | 255.9606 | 6.066783 | 243.827 | 268.0942 | 237.7603 | 274.161 | 2.37% | 4.74% | 7.111% | 243.1626 | 268.7586
Be, ppm | 1.074444 | 0.06976598 | 0.9349125 | 1.213976 | 0.8651465 | 1.283742 | 6.493% | 12.99% | 19.48% | 1.020722 | 1.128167
Ca, wt.% | 5.933433 | 0.1884754 | 5.556483 | 6.310384 | 5.368007 | 6.498859 | 3.176% | 6.353% | 9.529% | 5.636762 | 6.230105
Cd, ppm | 0.05888889 | 0.01433496 | 0.03021897 | 0.08755881 | 0.01588401 | 0.1018938 | 24.34% | 48.68% | 73.03% | 0.05594444 | 0.06183333
Ce, ppm | 36.16603 | 1.348714 | 33.4686 | 38.86345 | 32.11988 | 40.21217 | 3.729% | 7.458% | 11.19% | 34.35772 | 37.97433
Co, ppm | 44.26974 | 1.392765 | 41.48421 | 47.05527 | 40.09145 | 48.44804 | 3.146% | 6.292% | 9.438% | 42.05626 | 46.48323
Cr, ppm | 191.4295 | 16.87896 | 157.6716 | 225.1875 | 140.7926 | 242.0664 | 8.817% | 17.63% | 26.45% | 181.858 | 201.001
Cs, ppm | 0.6997879 | 0.03395579 | 0.6318763 | 0.7676995 | 0.5979205 | 0.8016552 | 4.852% | 9.705% | 14.56% | 0.6647985 | 0.7347773
Cu, ppm | 45.42308 | 2.06427 | 41.29454 | 49.55162 | 39.23027 | 51.61589 | 4.545% | 9.089% | 13.63% | 43.15192 | 47.69423
Eu, ppm | 1.741867 | 0.1333225 | 1.475222 | 2.008512 | 1.341899 | 2.141834 | 7.654% | 15.31% | 22.96% | 1.654773 | 1.82896
Fe, wt.% | 7.695119 | 0.2794637 | 7.136192 | 8.254047 | 6.856728 | 8.53351 | 3.632% | 7.263% | 10.9% | 7.310363 | 8.079875
Ga, ppm | 20.19417 | 0.6386424 | 18.91688 | 21.47145 | 18.27824 | 22.11009 | 3.163% | 6.325% | 9.488% | 19.18446 | 21.203875
Hf, ppm | 3.458667 | 0.1478027 | 3.163061 | 3.754272 | 3.015258 | 3.902075 | 4.273% | 8.547% | 12.82% | 3.285733 | 3.6316
Ho, ppm | 0.8129333 | 0.02404526 | 0.7648428 | 0.8610239 | 0.7407975 | 0.8850691 | 2.958% | 5.916% | 8.874% | 0.7722867 | 0.85358
In, ppm | 0.06169697 | 0.004765161 | 0.05216665 | 0.07122729 | 0.04740149 | 0.07599245 | 7.723% | 15.45% | 23.17% | 0.05861212 | 0.06478182
K, wt.% | 0.6711308 | 0.02377351 | 0.6235837 | 0.7186778 | 0.5998102 | 0.7424513 | 3.542% | 7.085% | 10.63% | 0.6375742 | 0.7046873
La, ppm | 17.15677 | 0.6345127 | 15.88774 | 18.42579 | 15.25323 | 19.06031 | 3.698% | 7.397% | 11.09% | 16.29893 | 18.01461
Li, ppm | 7.280278 | 0.459878 | 6.360522 | 8.200034 | 5.900644 | 8.659912 | 6.317% | 12.63% | 18.95% | 6.916264 | 7.644292
Lu, ppm | 0.2225 | 0.02406836 | 0.1743633 | 0.2706367 | 0.1502949 | 0.2947051 | 10.82% | 21.63% | 32.45% | 0.211375 | 0.233625
Mg, wt.% | 4.249048 | 0.1406144 | 3.967819 | 4.530277 | 3.827205 | 4.670891 | 3.309% | 6.619% | 9.928% | 4.036595 | 4.4615
Mn, wt.% | 0.1060595 | 0.003887746 | 0.09828403 | 0.113835 | 0.09439629 | 0.1177228 | 3.666% | 7.331% | 11% | 0.1007565 | 0.1113625
Mo, ppm | 1.441667 | 0.1358254 | 1.170016 | 1.713317 | 1.034191 | 1.849143 | 9.421% | 18.84% | 28.26% | 1.369583 | 1.51375
Na, wt.% | 2.316106 | 0.06617362 | 2.183759 | 2.448453 | 2.117585 | 2.514627 | 2.857% | 5.714% | 8.571% | 2.200301 | 2.43191125
Ni, ppm | 148.6571 | 7.472331 | 133.7125 | 163.6018 | 126.2401 | 171.0741 | 5.027% | 10.05% | 15.08% | 141.2243 | 156.09
P, wt.% | 0.1472026 | 0.005097796 | 0.137007 | 0.1573982 | 0.1319092 | 0.162496 | 3.463% | 6.926% | 10.39% | 0.1398424 | 0.1545627
Pb, ppm | 2.796633 | 0.3626631 | 2.071307 | 3.521959 | 1.708644 | 3.884623 | 12.97% | 25.94% | 38.9% | 2.656802 | 2.936465
Rb, ppm | 19.9156 | 0.9898825 | 17.93583 | 21.89536 | 16.94595 | 22.88524 | 4.97% | 9.941% | 14.91% | 18.91982 | 20.911375
S, wt.% | 0.01030167 | 0.0004561809 | 0.009389305 | 0.01121403 | 0.008933124 | 0.01167021 | 4.428% | 8.856% | 13.28% | 0.009786583 | 0.01081675
Sc, ppm | 20.24048 | 0.820947 | 18.59858 | 21.88237 | 17.77764 | 22.70332 | 4.056% | 8.112% | 12.17% | 19.22845 | 21.2525
Sm, ppm | 5.051667 | 0.3311355 | 4.389396 | 5.713938 | 4.05826 | 6.045073 | 6.555% | 13.11% | 19.66% | 4.799083 | 5.30425
Sn, ppm | 1.466179 | 0.1101265 | 1.245926 | 1.686433 | 1.1358 | 1.796559 | 7.511% | 15.02% | 22.53% | 1.392871 | 1.539488
Sr, ppm | 422.1395 | 12.13531 | 397.8689 | 446.4101 | 385.7336 | 458.5454 | 2.875% | 5.749% | 8.624% | 401.0325 | 443.2465
Ta, ppm | 1.28453 | 0.05935784 | 1.165815 | 1.403246 | 1.106457 | 1.462604 | 4.621% | 9.242% | 13.86% | 1.220304 | 1.348757
Tb, ppm | 0.7911111 | 0.01824765 | 0.7546158 | 0.8276064 | 0.7363682 | 0.8458541 | 2.307% | 4.613% | 6.92% | 0.7515556 | 0.8306667
Te, ppm | < 0.005 | IND | IND | IND | IND | IND | IND | IND | IND | IND | IND
Th, ppm | 2.718111 | 0.1914985 | 2.335114 | 3.101108 | 2.143616 | 3.292607 | 7.045% | 14.09% | 21.14% | 2.582206 | 2.854017
Ti, wt.% | 1.056435 | 0.04636131 | 0.963712 | 1.149157 | 0.9173507 | 1.195519 | 4.388% | 8.777% | 13.17% | 1.003613 | 1.109256
Tl, ppm | 0.06854048 | 0.007368853 | 0.05380277 | 0.08327818 | 0.04643392 | 0.09064704 | 10.75% | 21.5% | 32.25% | 0.06511345 | 0.0719675
U, ppm | 0.6761667 | 0.03736311 | 0.6014404 | 0.7508929 | 0.5640773 | 0.788256 | 5.526% | 11.05% | 16.58% | 0.6423583 | 0.709975
V, ppm | 155.9653 | 5.573659 | 144.818 | 167.1126 | 139.2443 | 172.6863 | 3.574% | 7.147% | 10.72% | 148.167 | 163.7635
W, ppm | 0.4137037 | 0.0354482 | 0.3428073 | 0.4846001 | 0.3073591 | 0.5200483 | 8.568% | 17.14% | 25.71% | 0.3930185 | 0.4343889
Y, ppm | 20.49133 | 0.663393 | 19.16455 | 21.81812 | 18.50115 | 22.48151 | 3.237% | 6.475% | 9.712% | 19.46677 | 21.5159
Yb, ppm | 1.731429 | 0.1039365 | 1.523556 | 1.939301 | 1.419619 | 2.043238 | 6.003% | 12.01% | 18.01% | 1.644857 | 1.818
Zn, ppm | 109.2429 | 4.977316 | 99.28822 | 119.1975 | 94.31091 | 124.1748 | 4.556% | 9.112% | 13.67% | 103.7807 | 114.705
Zr, ppm | 138.8004 | 5.945399 | 126.9096 | 150.6912 | 120.9642 | 156.6366 | 4.283% | 8.567% | 12.85% | 131.8604 | 145.7404
SI unit equivalents: ppb (parts per billion; 1 x 10-⁹) ≡ µg/kg; ppm (parts per million; 1 x 10-⁶) ≡ mg/kg; wt.% (weight per cent) ≡ % (mass fraction)

## Abbreviations
Table 4. Abbreviations used for OREAS C26f
Abbreviation | Explanation
< | ‘less than’
IND | indeterminate
NR | not reported
PDM3 | percent deviation of lab mean from corrected mean of means
Rel.Std.Dev. | one relative standard deviation
Std.Dev. | one standard deviation
Method Codes:
4A*MS | 4-acid (HF-HNO3-HClO4-HCl) digestion with inductively coupled plasma mass spectroscopy
4A*OES | 4-acid (HF-HNO3-HClO4-HCl) digestion with inductively coupled plasma optical emission spectroscopy
4A*OES/MS | 4-acid (HF-HNO3-HClO4-HCl) digestion with ICP-OES or ICP-MS finish
FA*AAS | fire assay with atomic absorption spectroscopy
FA*MS | fire assay with inductively coupled plasma mass spectroscopy
FA*NAA | fire assay with neutron activation analysis
FA*OES | fire assay with inductively coupled plasma optical emission spectroscopy
INAA | instrumental neutron activation analysis
Legend:- | (for Method Group Tabulated Results omitted in the determination of Certified Values)
Individual | - Outlying individual values
Batch & Limits | - Outlying laboratory batch data sets and superfluous limit values

## Laboratory List
Table 5. Participating Laboratory List used for OREAS C26f
Lab Slot | Laboratory Name and Location
Actlabs, Ancaster, Ontario, Canada
ALS, Brisbane, QLD, Australia
ALS, Lima, Peru
ALS, Loughrea, Galway, Ireland
ALS, Malaga, WA, Australia
ALS, Vancouver, BC, Canada
ANSTO, Lucas Heights, NSW, Australia
ARGETEST Mineral Processing, Ankara, Central Anatolia, Turkey
Bureau Veritas Commodities Canada Ltd, Vancouver, BC, Canada
Inspectorate (BV), Lima, Peru
Intertek, Perth, WA, Australia
Intertek Genalysis, Adelaide, SA, Australia
PT Geoservices Ltd, Cikarang, Jakarta Raya, Indonesia
PT Intertek Utama Services, Jakarta Timur, DKI Jakarta, Indonesia
SGS Canada Inc., Vancouver, BC, Canada
SGS del Peru, Lima, Peru

## Homogeneity
ORE - Lab-Upscaled RSD Results for CRM: OREAS C26f (Execution: 1) - Analyte Co - (Cobalt) by INAA
Branch | LabSlot | LabCode | Round | Smp# | Lot | SID | Response SmplMass(g) | Response (ppm) | Upscaled Value (ppm)
2 | 1 | ANSLu | 1 | 11 | 11 | 302735 | 0.084102 | 44.96802 | 48.03863
2 | 1 | ANSLu | 1 | 14 | 13 | 302736 | 0.087842 | 51.32824 | 48.37878
2 | 1 | ANSLu | 1 | 4 | 3 | 302737 | 0.08505 | 52.01302 | 48.4154
2 | 1 | ANSLu | 1 | 5 | 5 | 302738 | 0.087994 | 48.01079 | 48.20136
2 | 1 | ANSLu | 1 | 19 | 19 | 302739 | 0.086179 | 44.06284 | 47.99023
2 | 1 | ANSLu | 1 | 18 | 17 | 302740 | 0.085417 | 51.35616 | 48.38027
2 | 1 | ANSLu | 1 | 13 | 13 | 302741 | 0.086471 | 48.52772 | 48.22901
2 | 1 | ANSLu | 1 | 7 | 7 | 302742 | 0.087839 | 48.62887 | 48.23441
2 | 1 | ANSLu | 1 | 6 | 5 | 302743 | 0.082515 | 53.97414 | 48.52028
2 | 1 | ANSLu | 1 | 10 | 9 | 302744 | 0.086122 | 44.65552 | 48.02192
2 | 1 | ANSLu | 1 | 3 | 3 | 302745 | 0.084387 | 51.04224 | 48.36348
2 | 1 | ANSLu | 1 | 20 | 19 | 302746 | 0.087465 | 44.69808 | 48.0242
2 | 1 | ANSLu | 1 | 12 | 11 | 302747 | 0.086137 | 45.09877 | 48.04563
2 | 1 | ANSLu | 1 | 1 | 1 | 302748 | 0.086159 | 45.58505 | 48.07163
2 | 1 | ANSLu | 1 | 8 | 7 | 302749 | 0.083014 | 45.11294 | 48.04638
2 | 1 | ANSLu | 1 | 2 | 1 | 302750 | 0.087685 | 53.08893 | 48.47294
2 | 1 | ANSLu | 1 | 17 | 17 | 302751 | 0.085699 | 47.11617 | 48.15352
2 | 1 | ANSLu | 1 | 15 | 15 | 302752 | 0.08622 | 49.26368 | 48.26836
2 | 1 | ANSLu | 1 | 9 | 9 | 302753 | 0.0852 | 44.38519 | 48.00746
2 | 1 | ANSLu | 1 | 16 | 15 | 302754 | 0.084544 | 51.32619 | 48.37867
Mean | [6 empty] | 0.08580205 | 48.21213 | 48.21213
Median | [7 empty] | 48.26926 | 48.21518
SD | [7 empty] | 3.284231 | 0.1756394
RSD | [7 empty] | 6.812% | 0.3643%
RSD Upscale Factor | [7 empty] | 0.05347961
Parameters | :
Nominal Mass Value |  | 30 | gm
Note: Upscaled Metrics are also available in this CSG for analytes with INAA results for Cr, Fe, La, Sc, Sm

## Fire Assay
| Analytical results for Au in OREAS C26f (Certified Value < 2 ppb) | [15 empty] | Certified
Au | Round | Replicate | Lab | Lab | Lab | Lab | Lab | Lab | Lab | Lab | Lab | Lab | Lab | Lab | Lab | Lab | 1
| No | No | 01 | 02 | 03 | 04 | 05 | 06 | 07 | 08 | 10 | 11 | 12 | 13 | 14 | 15 | ppb
|  |  | FA*OES | FA*OES | FA*OES | FA*OES | FA*MS | FA*AAS | FA*MS | FA*NAA | FA*MS | FA*MS | FA*OES | FA*OES | FA*OES | FA*OES | 1
|  |  | 30g | 30g | 30g | 30g | 25g | 50g | 25g | 30g | 50g | 30g | 30g | 50g | 30g | 30g | 1
| 1 | 1 | < 1 | 3 | < 1 | < 1 | 2 | < 1 | 2 | < 1 | 1.19 | 3 | 1 | 2 | 2 | 2 | 1
| 1 | 2 | < 1 | 2 | < 1 | 1 | 1 | < 1 | < 1 | < 1 | 1.22 | 4 | 1 | 1 | 2 | 1 | #N/A
| 1 | 3 | < 1 | 2 | < 1 | < 1 | 2 | < 1 | 1 | 2 | 1.2 | 3 | 1 | 2 | 2 | 2 | 16
| 1 | 4 | < 1 | 1 | < 1 | < 1 | 1 | < 1 | 1 | 1 | 1.2 | 3 | 1 | 2 | 2 | 1 | < 2
| 1 | 5 | < 1 | 1 | < 1 | < 1 | 3 | < 1 | < 1 | 2 | 1.23 | 3 | 1 | 2 | 2 | 1 | 7
| 1 | 6 | < 1 | 2 | < 1 | < 1 | 2 | < 1 | < 1 | 2 | 1.18 | 4 | 1 | 1 | 2 | 2
| Mean |  |  | 1.833333 |  | 1 | 1.833333 |  | 1.333333 | 1.75 | 1.203333 | 3.333333 | 1 | 1.666667 | 2 | 1.5
| Median |  |  | 2 |  | 1 | 2 |  | 1 | 2 | 1.2 | 3 | 1 | 2 | 2 | 1.5
| Std Dev. |  |  | 0.7527727 |  |  | 0.7527727 |  | 0.5773503 | 0.5 | 0.01861899 | 0.5163978 | 0 | 0.5163978 | 0 | 0.5477226
| Rel.Std.Dev. |  |  | 41.06% |  |  | 41.06% |  | 43.3% | 28.57% | 1.547% | 15.49% | 0% | 30.98% | 0% | 36.51%
PDM3
| Z-Score (Absolute) |  | 0.92 | 0.67 | 0.92 | 0.82 | 0.67 | 0.92 | 0.42 | 0.08 | 0.08 | 2.46 | 0.32 | 0.48 | 0.87 | 0.28
| Analytical results for Pd in OREAS C26f (Indicative Value 0.633 ppb) | [15 empty] | Indicative
Pd | Round | Replicate | Lab | [13 empty] | 1
| No | No | 11 | [13 empty] | ppb
|  |  | FA*MS | [13 empty] | 3
|  |  | 30g | [13 empty] | 3
| 1 | 1 | 0.7 | [13 empty] | 1
| 1 | 2 | 0.7 | [13 empty] | 1
| 1 | 3 | 0.5 | [13 empty] | 16
| 1 | 4 | 0.7 | [13 empty] | 0.6333333
| 1 | 5 | 0.6 | [13 empty] | 7
| 1 | 6 | 0.6
| Mean |  | 0.6333333
| Median |  | 0.65
| Std Dev. |  | 0.08164966
| Rel.Std.Dev. |  | 12.89%
| PDM3 |  | 4.441e-14%
| Z-Score (Absolute) |  | NA
| Analytical results for Pt in OREAS C26f (Indicative Value 0.333 ppb) | [15 empty] | Indicative
Pt | Round | Replicate | Lab | [13 empty] | 1
| No | No | 11 | [13 empty] | ppb
|  |  | FA*MS | [13 empty] | 3
|  |  | 30g | [13 empty] | 3
| 1 | 1 | 0.4 | [13 empty] | 1
| 1 | 2 | 0.3 | [13 empty] | 1
| 1 | 3 | 0.3 | [13 empty] | 16
| 1 | 4 | 0.3 | [13 empty] | 0.3333333
| 1 | 5 | 0.3 | [13 empty] | 7
| 1 | 6 | 0.4
| Mean |  | 0.3333333
| Median |  | 0.3
| Std Dev. |  | 0.05163978
| Rel.Std.Dev. |  | 15.49%
| PDM3 |  | 8.882e-14%
| Z-Score (Absolute) |  | NA
Note on C17: Z-Scores have been calculated inclusive of individual outliers. In general, laboratory batches are rejected if Z-Score > 2.5.
Note on C35: Z-Scores have been calculated inclusive of individual outliers. In general, laboratory batches are rejected if Z-Score > 2.5.
Note on C53: Z-Scores have been calculated inclusive of individual outliers. In general, laboratory batches are rejected if Z-Score > 2.5.

## 4-Acid
| Analytical results for Ag in OREAS C26f (Indicative Value 0.027 ppm) | [17 empty] | Indicative
Ag | Round | Replicate | Lab | Lab | Lab | Lab | Lab | Lab | Lab | Lab | Lab | Lab | Lab | Lab | Lab | Lab | Lab |  | 1
| No | No | 01 | 02 | 03 | 04 | 05 | 06 | 07 | 08 | 10 | 11 | 12 | 13 | 14 | 15 | 16 |  | ppm
|  |  | 4A*MS | 4A*MS | 4A*MS | 4A*MS | 4A*MS | 4A*MS | 4A*MS | 4A*OES/MS | 4A*MS | 4A*OES/MS | 4A*MS | 4A*MS | 4A*OES/MS | 4A*MS | 4A*MS |  | 3
3
| 1 | 1 | 0.025 | 0.019 | 0.025 | 0.04 | < 0.05 | < 0.1 | 0.07 | < 0.3 | < 0.1 | < 0.02 | 0.27 | < 0.1 | 0.15 | 0.025 | 0.028 |  | 1
| 1 | 2 | 0.022 | 0.022 | 0.028 | 0.03 | < 0.05 | < 0.1 | < 0.05 | < 0.3 | 0.1 | < 0.02 | 0.281 | < 0.1 | 0.15 | 0.014 | 0.023 |  | 3
| 1 | 3 | 0.022 | 0.026 | 0.056 | 0.04 | < 0.05 | < 0.1 | < 0.05 | < 0.3 | < 0.1 | < 0.02 | 0.263 | < 0.1 | 0.12 | 0.026 | 0.029 |  | 16
| 1 | 4 | 0.025 | 0.023 | 0.022 | 0.04 | < 0.05 | < 0.1 | < 0.05 | 0.3 | < 0.1 | < 0.02 | 0.304 | < 0.1 | 0.12 | 0.024 | 0.026 |  | 0.02679444
| 1 | 5 | 0.03 | 0.022 | 0.025 | 0.03 | < 0.05 | < 0.1 | 0.05 | < 0.3 | < 0.1 | < 0.02 | 0.246 | < 0.1 | 0.13 | 0.024 | 0.025 |  | 9
| 1 | 6 | 0.027 | 0.03 | 0.025 | 0.03 | < 0.05 | < 0.1 | < 0.05 | 0.4 | < 0.1 | < 0.02 | 0.27 | < 0.1 | 0.12 | 0.029 | 0.027
| Mean |  | 0.02516667 | 0.02366667 | 0.03016667 | 0.035 |  |  | 0.06 | 0.35 | 0.1 |  | 0.2723333 |  | 0.1316667 | 0.02366667 | 0.02633333
| Median |  | 0.025 | 0.0225 | 0.025 | 0.035 |  |  | 0.06 | 0.35 | 0.1 |  | 0.27 |  | 0.125 | 0.0245 | 0.0265
| Std Dev. |  | 0.003060501 | 0.003829708 | 0.01279714 | 0.005477226 |  |  | 0.01414214 | 0.07071068 |  |  | 0.01933563 |  | 0.0147196 | 0.005085928 | 0.002160247
| Rel.Std.Dev. |  | 12.16% | 16.18% | 42.42% | 15.65% |  |  | 23.57% | 20.2% |  |  | 7.1% |  | 11.18% | 21.49% | 8.203%
| PDM3 |  | -6.075% | -11.67% | 12.59% | 30.62% |  |  | 123.9% | 1206% | 273.2% |  | 916.4% |  | 391.4% | -11.67% | -1.721%
| Z-Score (Absolute) |  | 0.56 | 0.67 | 0.18 | 0.18 | 0.57 | 1.32 | 0.31 | 13.92 | NA | 1.71 | 18.13 | 1.32 | 7.49 | 0.67 | 0.47
Results from laboratory 10 were removed due to their 0.1 ppm reading resolution.
| Analytical results for Al in OREAS C26f (Certified Value 7.38 wt.%) | [17 empty] | Certified
Al | Round | Replicate | Lab | Lab | Lab | Lab | Lab | Lab | Lab | Lab | Lab | Lab | Lab | Lab | Lab | Lab | Lab |  | 1
| No | No | 01 | 02 | 03 | 04 | 05 | 06 | 07 | 08 | 10 | 11 | 12 | 13 | 14 | 15 | 16 |  | wt.%
|  |  | 4A*MS | 4A*MS | 4A*MS | 4A*OES/MS | 4A*OES | 4A*OES | 4A*MS | 4A*OES/MS | 4A*MS | 4A*OES/MS | 4A*MS | 4A*MS | 4A*OES/MS | 4A*MS | 4A*MS |  | 2
3
| 1 | 1 | 7.59 | 7.17 | 7.63 | 7.5 | 7.2526 | 7.5 | 7.5434 | 8.03 | 7.43 | 7.24 | 8.27 | 7.07 | 8.66 | 7.42 | 7.59 |  | 1
| 1 | 2 | 7.79 | 7.17 | 7.44 | 7.55 | 7.3502 | 7.57 | 7.3127 | 8.54 | 7.41 | 7.4 | 7.91 | 7 | 8.56 | 7.32 | 7.49 |  | #N/A
| 1 | 3 | 7.62 | 7.14 | 7.46 | 7.4 | 7.3766 | 7.49 | 7.3893 | 8.59 | 7.49 | 7.31 | 8.09 | 7.06 | 8.08 | 7.29 | 7.25 |  | 16
| 1 | 4 | 7.56 | 7.26 | 7.41 | 7.52 | 7.2552 | 7.44 | 7.43 | 8.55 | 7.42 | 7.26 | 8.16 | 7.03 | 8.51 | 7.06 | 7.33 |  | 7.379047
| 1 | 5 | 7.77 | 7.42 | 7.29 | 7.43 | 7.4079 | 7.43 | 7.4377 | 8.12 | 7.46 | 7.33 | 8.31 | 7 | 8.14 | 7.48 | 7.32 |  | 9
| 1 | 6 | 7.52 | 7.14 | 7.31 | 7.5 | 7.4123 | 7.45 | 7.6735 | 8.01 | 7.49 | 7.45 | 8.51 | 6.96 | 8.25 | 7.41 | 7.21
| Mean |  | 7.641667 | 7.216667 | 7.423333 | 7.483333 | 7.342467 | 7.48 | 7.464433 | 8.306667 | 7.45 | 7.331667 | 8.208333 | 7.02 | 8.366667 | 7.33 | 7.365
| Median |  | 7.605 | 7.17 | 7.425 | 7.5 | 7.3634 | 7.47 | 7.43385 | 8.33 | 7.445 | 7.32 | 8.215 | 7.015 | 8.38 | 7.365 | 7.325
| Std Dev. |  | 0.1123239 | 0.1089342 | 0.1225833 | 0.05680376 | 0.07221439 | 0.05215362 | 0.126896 | 0.2804758 | 0.03521363 | 0.08084965 | 0.2051747 | 0.04147288 | 0.241302 | 0.1493988 | 0.1461164
| Rel.Std.Dev. |  | 1.47% | 1.509% | 1.651% | 0.7591% | 0.9835% | 0.6972% | 1.7% | 3.377% | 0.4727% | 1.103% | 2.5% | 0.5908% | 2.884% | 2.038% | 1.984%
| PDM3 |  | 3.559% | -2.201% | 0.6002% | 1.413% | -0.4957% | 1.368% | 1.157% | 12.57% | 0.9615% | -0.6421% | 11.24% | -4.866% | 13.38% | -0.6647% | -0.1904%
| Z-Score (Absolute) |  | 1.09 | 1.33 | 0.15 | 0.19 | 0.61 | 0.17 | 0.08 | 4.88 | 0 | 0.67 | 4.32 | 2.45 | 5.22 | 0.68 | 0.48
| Analytical results for As in OREAS C26f (Certified Value 0.56 ppm) | [17 empty] | Certified
As | Round | Replicate | Lab | Lab | Lab | Lab | Lab | Lab | Lab | Lab | Lab | Lab | Lab | Lab | Lab | Lab | Lab |  | 1
| No | No | 01 | 02 | 03 | 04 | 05 | 06 | 07 | 08 | 10 | 11 | 12 | 13 | 14 | 15 | 16 |  | ppm
|  |  | 4A*MS | 4A*MS | 4A*MS | 4A*MS | 4A*MS | 4A*MS | 4A*MS | 4A*OES/MS | 4A*MS | 4A*OES/MS | 4A*MS | 4A*OES | 4A*OES/MS | 4A*MS | 4A*MS |  | 2
2
| 1 | 1 | 0.54 | 0.53 | 0.5 | < 1 | 3.2 | < 1 | 0.7 | 0.2 | 2.45 | 3 | < 0.2 | < 1 | 1 | 0.81 | 0.86 |  | 1
| 1 | 2 | 0.6 | 0.37 | 0.48 | < 1 | < 0.5 | < 1 | < 0.5 | 0.2 | 2.49 | 4.2 | < 0.2 | < 1 | 1 | 0.65 | 0.58 |  | #N/A
| 1 | 3 | 0.54 | 0.46 | 0.51 | < 1 | 0.6 | < 1 | < 0.5 | 0.2 | 2.36 | 1.4 | < 0.2 | < 1 | < 1 | 0.7 | 0.6 |  | 16
| 1 | 4 | 0.42 | 0.42 | 0.53 | < 1 | < 0.5 | < 1 | 0.9 | 0.4 | 2.36 | 0.7 | < 0.2 | < 1 | 1 | 0.85 | 0.66 |  | 0.5579333
| 1 | 5 | 0.45 | 0.46 | 0.4 | < 1 | 0.7 | < 1 | 0.5 | 0.2 | 2.35 | 0.5 | < 0.2 | < 1 | < 1 | 0.78 | 0.52 |  | 10
| 1 | 6 | 0.48 | 0.5 | 0.43 | < 1 | < 0.5 | < 1 | 0.6 | 0.8 | 2.46 | 1.5 | < 0.2 | < 1 | < 1 | 0.74 | 0.63
| Mean |  | 0.505 | 0.4566667 | 0.475 |  | 1.5 |  | 0.675 | 0.3333333 | 2.411667 | 1.883333 |  |  | 1 | 0.755 | 0.6416667
| Median |  | 0.51 | 0.46 | 0.49 |  | 0.7 |  | 0.65 | 0.2 | 2.405 | 1.45 |  |  | 1 | 0.76 | 0.615
| Std Dev. |  | 0.06685806 | 0.05680376 | 0.0500999 |  | 1.473092 |  | 0.1707825 | 0.242212 | 0.06177918 | 1.435851 |  |  | 0 | 0.07341662 | 0.1170328
| Rel.Std.Dev. |  | 13.24% | 12.44% | 10.55% |  | 98.21% |  | 25.3% | 72.66% | 2.562% | 76.24% |  |  | 0% | 9.724% | 18.24%
| PDM3 |  | -9.487% | -18.15% | -14.86% |  | 168.8% |  | 20.98% | -40.26% | 332.2% | 237.6% |  |  | 79.23% | 35.32% | 15.01%
| Z-Score (Absolute) |  | 0.08 | 0.67 | 0.39 | 0 | 5.84 | 0 | NA | NA | 29.75 | NA | 6.22 | 0 | NA | 3.97 | 2.2
Results from laboratory 14 were removed due to their 1 ppm reading resolution. Results from laboratories 7, 8 and 11 were removed due to their 0.1 ppm reading resolution.
| Analytical results for Ba in OREAS C26f (Certified Value 256 ppm) | [17 empty] | Certified
Ba | Round | Replicate | Lab | Lab | Lab | Lab | Lab | Lab | Lab | Lab | Lab | Lab | Lab | Lab | Lab | Lab | Lab |  | 1
| No | No | 01 | 02 | 03 | 04 | 05 | 06 | 07 | 08 | 10 | 11 | 12 | 13 | 14 | 15 | 16 |  | ppm
|  |  | 4A*MS | 4A*MS | 4A*MS | 4A*OES/MS | 4A*MS | 4A*MS | 4A*MS | 4A*OES/MS | 4A*MS | 4A*OES/MS | 4A*MS | 4A*OES | 4A*OES/MS | 4A*MS | 4A*MS |  | 0
0
| 1 | 1 | 260 | 253 | 258 | 236 | 255.9 | 249 | 270.3 | 267 | 266.39 | 239 | 254 | 195.3 | 249 | 254 | 266 |  | 1
| 1 | 2 | 263 | 251 | 259 | 232 | 271.5 | 258 | 266.4 | 257 | 254.34 | 258 | 252 | 196.1 | 255 | 251 | 265 |  | #N/A
| 1 | 3 | 261 | 254 | 263 | 234 | 259.4 | 263 | 253.4 | 260 | 261.66 | 255 | 249 | 198 | 246 | 244 | 250 |  | 16
| 1 | 4 | 259 | 261 | 259 | 237 | 265.8 | 252 | 325.4 | 254 | 266.14 | 254 | 253 | 194 | 257 | 250 | 255 |  | 255.9606
| 1 | 5 | 284 | 256 | 255 | 223 | 258.1 | 255 | 278.1 | 244 | 272.39 | 252 | 261 | 189.5 | 255 | 249 | 257 |  | 11
| 1 | 6 | 248 | 254 | 251 | 226 | 266.3 | 265 | 273.6 | 291 | 261.39 | 260 | 258 | 188.6 | 243 | 248 | 257
| Mean |  | 262.5 | 254.8333 | 257.5 | 231.3333 | 262.8333 | 257 | 277.8667 | 262.1667 | 263.7183 | 253 | 254.5 | 193.5833 | 250.8333 | 249.3333 | 258.3333
| Median |  | 260.5 | 254 | 258.5 | 233 | 262.6 | 256.5 | 271.95 | 258.5 | 263.9 | 254.5 | 253.5 | 194.65 | 252 | 249.5 | 257
| Std Dev. |  | 11.7771 | 3.430258 | 4.086563 | 5.645057 | 5.969813 | 6.228965 | 24.75897 | 16.0177 | 6.096082 | 7.42967 | 4.32435 | 3.754153 | 5.671567 | 3.32666 | 6.121002
| Rel.Std.Dev. |  | 4.487% | 1.346% | 1.587% | 2.44% | 2.271% | 2.424% | 8.91% | 6.11% | 2.312% | 2.937% | 1.699% | 1.939% | 2.261% | 1.334% | 2.369%
| PDM3 |  | 2.555% | -0.4404% | 0.6014% | -9.622% | 2.685% | 0.4061% | 8.558% | 2.425% | 3.031% | -1.157% | -0.5706% | -24.37% | -2.003% | -2.589% | 0.927%
| Z-Score (Absolute) |  | 0.67 | 0.27 | 0.06 | 3.15 | 0.72 | 0 | 2.56 | 0.63 | 0.82 | 0.49 | 0.31 | 7.77 | 0.76 | 0.94 | 0.16
| Analytical results for Be in OREAS C26f (Certified Value 1.07 ppm) | [17 empty] | Certified
Be | Round | Replicate | Lab | Lab | Lab | Lab | Lab | Lab | Lab | Lab | Lab | Lab | Lab | Lab | Lab | Lab | Lab |  | 1
| No | No | 01 | 02 | 03 | 04 | 05 | 06 | 07 | 08 | 10 | 11 | 12 | 13 | 14 | 15 | 16 |  | ppm
|  |  | 4A*MS | 4A*MS | 4A*MS | 4A*MS | 4A*MS | 4A*MS | 4A*MS | 4A*OES/MS | 4A*MS | 4A*OES/MS | 4A*MS | 4A*MS | 4A*OES/MS | 4A*MS | 4A*MS |  | 2
3
| 1 | 1 | 1.04 | 1 | 1.06 | 1.15 | 1.25 | 1.1 | 1.15 | 1.1 | 1.14 | 1 | 1 | 1.03 | 1.2 | 1.03 | 1.05 |  | 1
| 1 | 2 | 1.07 | 1.02 | 1.03 | 1.13 | 1.16 | 1.1 | 0.92 | 1.1 | 1.08 | 1 | 1 | 1.08 | 1.3 | 1 | 1.03 |  | #N/A
| 1 | 3 | 1.04 | 1 | 1.04 | 1.13 | 1.21 | 1.1 | 0.99 | 1.2 | 1.13 | 1 | 1 | 1.06 | 1.2 | 1.02 | 1 |  | 16
| 1 | 4 | 1.07 | 1.01 | 1.03 | 1.19 | 1.09 | 1.1 | 0.97 | 1 | 1.16 | 1 | 1 | 1.04 | 1.3 | 0.99 | 1.01 |  | 1.074444
| 1 | 5 | 1.09 | 1.04 | 0.99 | 1.16 | 1.24 | 1.1 | 1.16 | 1 | 1.16 | 1 | 1 | 1.05 | 1.3 | 1.03 | 1.01 |  | 12
| 1 | 6 | 1.04 | 1 | 1.03 | 1.18 | 1.18 | 1.1 | 1.1 | 1.1 | 1.13 | 1 | 1 | 1.06 | 1.2 | 1.01 | 1
| Mean |  | 1.058333 | 1.011667 | 1.03 | 1.156667 | 1.188333 | 1.1 | 1.048333 | 1.083333 | 1.133333 | 1 | 1 | 1.053333 | 1.25 | 1.013333 | 1.016667
| Median |  | 1.055 | 1.005 | 1.03 | 1.155 | 1.195 | 1.1 | 1.045 | 1.1 | 1.135 | 1 | 1 | 1.055 | 1.25 | 1.015 | 1.01
| Std Dev. |  | 0.02136976 | 0.01602082 | 0.02280351 | 0.02503331 | 0.05913262 | 2.432377e-16 | 0.1014725 | 0.07527727 | 0.0294392 | 0 | 0 | 0.0175119 | 0.05477226 | 0.01632993 | 0.01966384
| Rel.Std.Dev. |  | 2.019% | 1.584% | 2.214% | 2.164% | 4.976% | 2.211e-14% | 9.679% | 6.949% | 2.598% | 0% | 0% | 1.663% | 4.382% | 1.612% | 1.934%
| PDM3 |  | -1.499% | -5.843% | -4.137% | 7.653% | 10.6% | 2.378% | -2.43% | 0.8273% | 5.481% | -6.929% | -6.929% | -1.965% | 16.34% | -5.688% | -5.377%
| Z-Score (Absolute) |  | 0 | 0.76 | 0.46 | 1.59 | 2.1 | 0.67 | 0.16 | 0.4 | 1.21 | NA | NA | 0.08 | 3.1 | 0.73 | 0.67
Results from laboratories 11 and 12 were removed due to their 1 ppm reading resolution.
| Analytical results for Bi in OREAS C26f (Indicative Value 0.01 ppm) | [17 empty] | Indicative
Bi | Round | Replicate | Lab | Lab | Lab | Lab | Lab | Lab | Lab | Lab | Lab | Lab | Lab | Lab | Lab | Lab | Lab |  | 1
| No | No | 01 | 02 | 03 | 04 | 05 | 06 | 07 | 08 | 10 | 11 | 12 | 13 | 14 | 15 | 16 |  | ppm
|  |  | 4A*MS | 4A*MS | 4A*MS | 4A*MS | 4A*MS | 4A*MS | 4A*MS | 4A*OES/MS | 4A*MS | 4A*OES/MS | 4A*MS | 4A*MS | 4A*OES/MS | 4A*MS | 4A*MS |  | 3
3
| 1 | 1 | 0.011 | 0.008 | 0.013 | < 0.01 | 0.01 | < 0.05 | 0.03 | 0.05 | 1.65 | < 0.04 | < 0.04 | < 0.5 | 0.04 | 0.012 | 0.029 |  | 1
| 1 | 2 | 0.012 | 0.009 | 0.007 | 0.01 | < 0.01 | < 0.05 | < 0.01 | 0.05 | 1.72 | < 0.04 | < 0.04 | < 0.5 | < 0.04 | 0.007 | 0.04 |  | 4
| 1 | 3 | 0.011 | 0.007 | 0.007 | 0.01 | < 0.01 | < 0.05 | 0.02 | 0.05 | 1.72 | < 0.04 | < 0.04 | < 0.5 | < 0.04 | 0.009 | 0.011 |  | 16
| 1 | 4 | 0.009 | 0.007 | 0.007 | < 0.01 | 0.01 | < 0.05 | 0.02 | 0.05 | 1.65 | < 0.04 | < 0.04 | < 0.5 | < 0.04 | 0.008 | 0.01 |  | 0.0099375
| 1 | 5 | 0.009 | 0.008 | 0.007 | < 0.01 | < 0.01 | < 0.05 | 0.01 | 0.05 | 1.73 | < 0.04 | < 0.04 | < 0.5 | < 0.04 | 0.008 | 0.013 |  | 10
| 1 | 6 | 0.009 | 0.007 | 0.007 | < 0.01 | 0.01 | < 0.05 | 0.01 | 0.12 | 1.62 | < 0.04 | < 0.04 | < 0.5 | < 0.04 | 0.008 | 0.01
| Mean |  | 0.01016667 | 0.007666667 | 0.008 | 0.01 | 0.01 |  | 0.018 | 0.06166667 | 1.681667 |  |  |  | 0.04 | 0.008666667 | 0.01883333
| Median |  | 0.01 | 0.0075 | 0.007 | 0.01 | 0.01 |  | 0.02 | 0.05 | 1.685 |  |  |  | 0.04 | 0.008 | 0.012
| Std Dev. |  | 0.00132916 | 0.0008164966 | 0.00244949 | 0 | 0 |  | 0.0083666 | 0.02857738 | 0.04708149 |  |  |  |  | 0.00175119 | 0.01267149
| Rel.Std.Dev. |  | 13.07% | 10.65% | 30.62% | 0% | 0% |  | 46.48% | 46.34% | 2.8% |  |  |  |  | 20.21% | 67.28%
| PDM3 |  | 2.306% | -22.85% | -19.5% | 0.6289% | 0.6289% |  | 81.13% | 520.5% | 16822% |  |  |  | 302.5% | -12.79% | 89.52%
| Z-Score (Absolute) |  | 0.57 | 0.74 | 0.72 | 0.81 | 0.75 | 0.41 | 0.2 | 2.84 | 110.29 | 0.08 | 0.08 | 15.33 | 0.3 | 0.67 | 0
| Analytical results for Ca in OREAS C26f (Certified Value 5.93 wt.%) | [17 empty] | Certified
Ca | Round | Replicate | Lab | Lab | Lab | Lab | Lab | Lab | Lab | Lab | Lab | Lab | Lab | Lab | Lab | Lab | Lab |  | 1
| No | No | 01 | 02 | 03 | 04 | 05 | 06 | 07 | 08 | 10 | 11 | 12 | 13 | 14 | 15 | 16 |  | wt.%
|  |  | 4A*MS | 4A*MS | 4A*MS | 4A*OES/MS | 4A*OES | 4A*OES | 4A*MS | 4A*OES/MS | 4A*MS | 4A*OES/MS | 4A*MS | 4A*OES | 4A*OES/MS | 4A*MS | 4A*MS |  | 2
3
| 1 | 1 | 6.02 | 5.77 | 6.17 | 5.881 | 5.8016 | 6.03 | 6.2084 | 6.09 | 5.87 | 5.5 | 5.75 | 5.93 | 6.4 | 5.78 | 6.05 |  | 1
| 1 | 2 | 6.17 | 5.79 | 6.05 | 5.924 | 5.8487 | 6.09 | 6.0998 | 6.18 | 5.82 | 5.6 | 5.51 | 5.93 | 6.32 | 5.75 | 6.05 |  | #N/A
| 1 | 3 | 6.03 | 5.85 | 6.07 | 5.807 | 5.9052 | 6.02 | 6.1825 | 6.03 | 5.89 | 5.52 | 5.57 | 5.94 | 5.95 | 5.72 | 5.81 |  | 16
| 1 | 4 | 5.96 | 5.91 | 6.01 | 5.939 | 5.8039 | 5.96 | 6.2405 | 6.07 | 5.94 | 5.57 | 5.72 | 6.01 | 6.26 | 5.56 | 5.86 |  | 5.933433
| 1 | 5 | 6.11 | 5.96 | 5.81 | 5.806 | 5.9497 | 6.09 | 6.1278 | 5.8 | 5.97 | 5.55 | 5.95 | 6.06 | 6 | 5.97 | 5.92 |  | 13
| 1 | 6 | 6 | 5.85 | 5.96 | 5.863 | 5.9897 | 6.07 | 6.3332 | 6.07 | 5.99 | 5.64 | 5.86 | 5.87 | 6.02 | 5.84 | 5.8
| Mean |  | 6.048333 | 5.855 | 6.011667 | 5.87 | 5.883133 | 6.043333 | 6.1987 | 6.04 | 5.913333 | 5.563333 | 5.726667 | 5.956667 | 6.158333 | 5.77 | 5.915
| Median |  | 6.025 | 5.85 | 6.03 | 5.872 | 5.87695 | 6.05 | 6.19545 | 6.07 | 5.915 | 5.56 | 5.735 | 5.935 | 6.14 | 5.765 | 5.89
| Std Dev. |  | 0.0773089 | 0.07148426 | 0.1210647 | 0.05641276 | 0.07795611 | 0.05046451 | 0.08366844 | 0.1277498 | 0.06470446 | 0.05163978 | 0.1671726 | 0.06742897 | 0.191041 | 0.1356466 | 0.1129159
| Rel.Std.Dev. |  | 1.278% | 1.221% | 2.014% | 0.961% | 1.325% | 0.835% | 1.35% | 2.115% | 1.094% | 0.9282% | 2.919% | 1.132% | 3.102% | 2.351% | 1.909%
| PDM3 |  | 1.936% | -1.322% | 1.319% | -1.069% | -0.8477% | 1.852% | 4.471% | 1.796% | -0.3388% | -6.238% | -3.485% | 0.3916% | 3.79% | -2.754% | -0.3107%
| Z-Score (Absolute) |  | 0.72 | 0.32 | 0.52 | 0.24 | 0.17 | 0.69 | 1.53 | 0.67 | 0.01 | 1.9 | 1.02 | 0.22 | 1.31 | 0.78 | 0
| Analytical results for Cd in OREAS C26f (Certified Value 0.059 ppm) | [17 empty] | Certified
Cd | Round | Replicate | Lab | Lab | Lab | Lab | Lab | Lab | Lab | Lab | Lab | Lab | Lab | Lab | Lab | Lab | Lab |  | 1
| No | No | 01 | 02 | 03 | 04 | 05 | 06 | 07 | 08 | 10 | 11 | 12 | 13 | 14 | 15 | 16 |  | ppm
|  |  | 4A*MS | 4A*MS | 4A*MS | 4A*MS | 4A*MS | 4A*MS | 4A*MS | 4A*OES/MS | 4A*MS | 4A*OES/MS | 4A*MS | 4A*MS | 4A*OES/MS | 4A*MS | 4A*MS |  | 3
3
| 1 | 1 | 0.05 | 0.055 | 0.049 | 0.05 | 0.06 | < 0.05 | 0.26 | < 0.3 | 0.12 | 0.07 | 0.03 | 0.22 | 0.08 | 0.064 | 0.06 |  | 1
| 1 | 2 | 0.046 | 0.043 | 0.07 | 0.05 | 0.09 | < 0.05 | 0.08 | < 0.3 | 0.11 | 0.11 | 0.04 | 0.22 | 0.14 | 0.053 | 0.042 |  | #N/A
| 1 | 3 | 0.046 | 0.056 | 0.058 | 0.06 | 0.09 | < 0.05 | 0.08 | < 0.3 | 0.12 | 0.07 | 0.06 | 0.21 | 0.06 | 0.055 | 0.054 |  | 16
| 1 | 4 | 0.054 | 0.044 | 0.082 | 0.06 | 0.07 | < 0.05 | 0.05 | < 0.3 | 0.12 | 0.1 | 0.06 | 0.22 | 0.07 | 0.046 | 0.041 |  | 0.05888889
| 1 | 5 | 0.058 | 0.055 | 0.048 | 0.05 | 0.08 | < 0.05 | 0.07 | < 0.3 | 0.12 | 0.05 | 0.04 | 0.21 | 0.07 | 0.04 | 0.066 |  | 14
| 1 | 6 | 0.047 | 0.06 | 0.063 | 0.05 | 0.08 | 0.05 | 0.07 | < 0.3 | 0.12 | 0.08 | 0.05 | 0.21 | 0.06 | 0.05 | 0.043
| Mean |  | 0.05016667 | 0.05216667 | 0.06166667 | 0.05333333 | 0.07833333 | 0.05 | 0.1016667 |  | 0.1183333 | 0.08 | 0.04666667 | 0.215 | 0.08 | 0.05133333 | 0.051
| Median |  | 0.0485 | 0.055 | 0.0605 | 0.05 | 0.08 | 0.05 | 0.075 |  | 0.12 | 0.075 | 0.045 | 0.215 | 0.07 | 0.0515 | 0.0485
| Std Dev. |  | 0.00491596 | 0.006968979 | 0.01300256 | 0.005163978 | 0.01169045 |  | 0.07833688 |  | 0.004082483 | 0.0219089 | 0.0121106 | 0.005477226 | 0.0303315 | 0.008189424 | 0.01058301
| Rel.Std.Dev. |  | 9.799% | 13.36% | 21.09% | 9.682% | 14.92% |  | 77.05% |  | 3.45% | 27.39% | 25.95% | 2.548% | 37.91% | 15.95% | 20.75%
| PDM3 |  | -14.81% | -11.42% | 4.717% | -9.434% | 33.02% | -15.09% | 72.64% |  | 100.9% | 35.85% | -20.75% | 265.1% | 35.85% | -12.83% | -13.4%
| Z-Score (Absolute) |  | 0.47 | 0.38 | 0 | 0.34 | 0.67 | 1.31 | 1.62 | 3.57 | 2.29 | 0.74 | 0.61 | 6.2 | 0.74 | 0.42 | 0.43
| Analytical results for Ce in OREAS C26f (Certified Value 36.2 ppm) | [17 empty] | Certified
Ce | Round | Replicate | Lab | Lab | Lab | Lab | Lab | Lab | Lab | Lab | Lab | Lab | Lab | Lab | Lab | Lab |  |  | 1
| No | No | 01 | 02 | 03 | 04 | 05 | 07 | 08 | 10 | 11 | 12 | 13 | 14 | 15 | 16 |  |  | ppm
|  |  | 4A*MS | 4A*MS | 4A*MS | 4A*MS | 4A*MS | 4A*MS | 4A*OES/MS | 4A*MS | 4A*OES/MS | 4A*MS | 4A*MS | 4A*OES/MS | 4A*MS | 4A*MS |  |  | 1
2
| 1 | 1 | 37.7 | 35.1 | 36.8 | 34.77 | 36.11 | 37.21 | 35.6 | 37.6 | 33.22 | 38.49 | 35.69 | 33.3 | 37.4 | 35.4 |  |  | 1
| 1 | 2 | 39.7 | 34.2 | 36.2 | 35.9 | 36.38 | 34.31 | 37.3 | 37.33 | 34.21 | 36.01 | 35.52 | 33.27 | 36.7 | 35.2 |  |  | #N/A
| 1 | 3 | 37.2 | 35.4 | 37 | 35.3 | 36.23 | 36.05 | 36.9 | 37.98 | 34.4 | 38.23 | 36.18 | 31.69 | 35.4 | 35 |  |  | 16
| 1 | 4 | 39.4 | 34.6 | 36.3 | 36.22 | 35.26 | 39.23 | 37.1 | 37.95 | 33.88 | 38.49 | 35.34 | 33.94 | 35.2 | 34.7 |  |  | 36.16603
| 1 | 5 | 40.7 | 35.8 | 35.3 | 35.56 | 35.91 | 37 | 35 | 37.82 | 33.74 | 36.88 | 35.19 | 32.05 | 36.4 | 35.7 |  |  | 15
| 1 | 6 | 36 | 35.2 | 35.5 | 35.7 | 36.35 | 36.91 | 36.5 | 37.62 | 33.66 | 37.02 | 35.2 | 32.01 | 36.5 | 35.5
| Mean |  | 38.45 | 35.05 | 36.18333 | 35.575 | 36.04 | 36.785 | 36.4 | 37.71667 | 33.85167 | 37.52 | 35.52 | 32.71 | 36.26667 | 35.25
| Median |  | 38.55 | 35.15 | 36.25 | 35.63 | 36.17 | 36.955 | 36.7 | 37.72 | 33.81 | 37.625 | 35.43 | 32.66 | 36.45 | 35.3
| Std Dev. |  | 1.769463 | 0.5718391 | 0.6794606 | 0.502225 | 0.4190465 | 1.605388 | 0.9121403 | 0.2477633 | 0.4190664 | 1.032047 | 0.3763509 | 0.910011 | 0.8286535 | 0.3619392
| Rel.Std.Dev. |  | 4.602% | 1.631% | 1.878% | 1.412% | 1.163% | 4.364% | 2.506% | 0.6569% | 1.238% | 2.751% | 1.06% | 2.782% | 2.285% | 1.027%
| PDM3 |  | 6.315% | -3.086% | 0.04786% | -1.634% | -0.3485% | 1.711% | 0.6469% | 4.288% | -6.399% | 3.744% | -1.786% | -9.556% | 0.2783% | -2.533%
| Z-Score (Absolute) |  | 2.05 | 0.93 | 0.06 | 0.47 | 0.06 | 0.59 | 0.25 | 1.41 | 1.99 | 1.24 | 0.52 | 2.99 | 0.14 | 0.76
| Analytical results for Co in OREAS C26f (Certified Value 44.3 ppm) | [17 empty] | Certified
Co | Round | Replicate | Lab | Lab | Lab | Lab | Lab | Lab | Lab | Lab | Lab | Lab | Lab | Lab | Lab | Lab | Lab | Lab | 1
| No | No | 00 | 01 | 02 | 03 | 04 | 05 | 06 | 07 | 08 | 10 | 11 | 12 | 13 | 14 | 15 | 16 | ppm
|  |  | INAA | 4A*MS | 4A*MS | 4A*MS | 4A*MS | 4A*MS | 4A*MS | 4A*MS | 4A*OES/MS | 4A*MS | 4A*OES/MS | 4A*MS | 4A*MS | 4A*OES/MS | 4A*MS | 4A*MS | 1
|  |  | 0.085g | [15 empty] | 2
| 1 | 1 | 45.58505 | 42.8 | 43.1 | 45.3 | 46.6 | 45.2 | 44 | 45 | 42 | 43.68 | 43.5 | 45.5 | 53.43 | 45.5 | 42.6 | 41.5 | 1
| 1 | 2 | 53.08893 | 45.2 | 43.1 | 44.4 | 43.7 | 45.1 | 44 | 43 | 45 | 44.17 | 44.1 | 43.3 | 53.31 | 45.6 | 42.5 | 40.1 | #N/A
| 1 | 3 | 51.04224 | 42.4 | 41.8 | 48 | 46.7 | 45.4 | 43 | 43.7 | 44 | 44.53 | 45.9 | 44.7 | 53.6 | 43.6 | 42.2 | 39.9 | 16
| 1 | 4 | 52.01302 | 43.9 | 41.7 | 44.5 | 44 | 47.5 | 44 | 44.7 | 44 | 44.28 | 42.8 | 45.8 | 53.37 | 45.7 | 46.3 | 39.7 | 44.26974
| 1 | 5 | 48.01079 | 44 | 43.6 | 42.5 | 44.7 | 45.7 | 44 | 47.8 | 41 | 44.19 | 42.9 | 45.1 | 53.6 | 45.4 | 43.8 | 40.8 | 16
| 1 | 6 | 53.97414 | 42.3 | 42.6 | 43.5 | 43.6 | 45.6 | 44 | 45.9 | 46 | 42.99 | 45 | 43.9 | 53.03 | 45.8 | 44.2 | 41.5
|  | 7 | 48.62887
|  | 8 | 45.11294
|  | 9 | 44.38519
|  | 10 | 44.65552
|  | 11 | 44.96802
|  | 12 | 45.09877
|  | 13 | 48.52772
|  | 14 | 51.32824
|  | 15 | 49.26368
|  | 16 | 51.32619
|  | 17 | 47.11617
|  | 18 | 51.35616
|  | 19 | 44.06284
|  | 20 | 44.69808
| Mean |  | 48.21213 | 43.43333 | 42.65 | 44.7 | 44.88333 | 45.75 | 43.83333 | 45.01667 | 43.66667 | 43.97333 | 44.03333 | 44.71667 | 53.39 | 45.26667 | 43.6 | 40.58333
| Median |  | 48.26926 | 43.35 | 42.85 | 44.45 | 44.35 | 45.5 | 44 | 44.85 | 44 | 44.18 | 43.8 | 44.9 | 53.4 | 45.55 | 43.2 | 40.45
| Std Dev. |  | 3.284231 | 1.132549 | 0.7661593 | 1.879362 | 1.421853 | 0.8871302 | 0.4082483 | 1.698725 | 1.861899 | 0.5554338 | 1.225833 | 0.9600347 | 0.212697 | 0.8286535 | 1.54013 | 0.801041
| Rel.Std.Dev. |  | 6.812% | 2.608% | 1.796% | 4.204% | 3.168% | 1.939% | 0.9314% | 3.774% | 4.264% | 1.263% | 2.784% | 2.147% | 0.3984% | 1.831% | 3.532% | 1.974%
| PDM3 |  | 8.905% | -1.889% | -3.659% | 0.9719% | 1.386% | 3.344% | -0.9858% | 1.687% | -1.362% | -0.6696% | -0.534% | 1.01% | 20.6% | 2.252% | -1.513% | -8.327%
| Z-Score (Absolute) |  | NA | 0.59 | 1.37 | 0.66 | 0.84 | 1.69 | 0.2 | 0.97 | 0.36 | 0.06 | 0 | 0.67 | 9.23 | 1.22 | 0.43 | 3.4
| Analytical results for Cr in OREAS C26f (Certified Value 191 ppm) | [17 empty] | Certified
Cr | Round | Replicate | Lab | Lab | Lab | Lab | Lab | Lab | Lab | Lab | Lab | Lab | Lab | Lab | Lab | Lab | Lab | Lab | 1
| No | No | 00 | 01 | 02 | 03 | 04 | 05 | 06 | 07 | 08 | 10 | 11 | 12 | 13 | 14 | 15 | 16 | ppm
|  |  | INAA | 4A*MS | 4A*MS | 4A*MS | 4A*OES/MS | 4A*OES | 4A*OES | 4A*MS | 4A*OES/MS | 4A*MS | 4A*OES/MS | 4A*MS | 4A*MS | 4A*OES/MS | 4A*MS | 4A*MS | 0
|  |  | 0.085g | [15 empty] | 0
| 1 | 1 | 294.8636 | 174 | 178 | 190 | 162 | 235 | 206 | 219 | 153 | 181.44 | 177 | 225 | 196.5 | 317 | 189 | 192 | 1
| 1 | 2 | 275.9435 | 175.5 | 178.5 | 189.5 | 187 | 207 | 208 | 209 | 163 | 184.26 | 176 | 195 | 196 | 304 | 192 | 187.5 | #N/A
| 1 | 3 | 271.0805 | 171 | 176.5 | 193 | 198 | 191 | 205 | 220 | 179 | 184.91 | 187 | 217 | 197.3 | 278 | 187.5 | 183.5 | 16
| 1 | 4 | 273.4681 | 184 | 178 | 188 | 156 | 209 | 195 | 226 | 192 | 186.93 | 169 | 210 | 210.7 | 287 | 197.5 | 187 | 191.4295
| 1 | 5 | 264.3629 | 190.5 | 186.5 | 186.5 | 195 | 204 | 209 | 231 | 160 | 184.34 | 172 | 216 | 195.4 | 282 | 196 | 189.5 | 17
| 1 | 6 | 269.1116 | 168.5 | 178.5 | 193.5 | 165 | 211 | 206 | 224 | 181 | 183.2 | 181 | 225 | 197.7 | 276 | 187 | 187.5
|  | 7 | 268.0152
|  | 8 | 266.0514
|  | 9 | 278.8546
|  | 10 | 260.0671
|  | 11 | 242.8564
|  | 12 | 252.0559
|  | 13 | 283.1919
|  | 14 | 233.5623
|  | 15 | 273.6921
|  | 16 | 279.2969
|  | 17 | 266.2092
|  | 18 | 270.4648
|  | 19 | 260.814
|  | 20 | 268.6474
| Mean |  | 267.6305 | 177.25 | 179.3333 | 190.0833 | 177.1667 | 209.5 | 204.8333 | 221.5 | 171.3333 | 184.18 | 177 | 214.6667 | 198.9333 | 290.6667 | 191.5 | 187.8333
| Median |  | 268.8795 | 174.75 | 178.25 | 189.75 | 176 | 208 | 206 | 222 | 171 | 184.3 | 176.5 | 216.5 | 196.9 | 284.5 | 190.5 | 187.5
| Std Dev. |  | 13.65929 | 8.371081 | 3.587014 | 2.74621 | 18.30209 | 14.36315 | 5.036533 | 7.503333 | 14.92202 | 1.821834 | 6.418723 | 11.21903 | 5.825004 | 16.34217 | 4.449719 | 2.822528
| Rel.Std.Dev. |  | 5.104% | 4.723% | 2% | 1.445% | 10.33% | 6.856% | 2.459% | 3.388% | 8.709% | 0.9892% | 3.626% | 5.226% | 2.928% | 5.622% | 2.324% | 1.503%
| PDM3 |  | 39.81% | -7.407% | -6.319% | -0.7032% | -7.451% | 9.44% | 7.002% | 15.71% | -10.5% | -3.787% | -7.538% | 12.14% | 3.92% | 51.84% | 0.03682% | -1.879%
| Z-Score (Absolute) |  | NA | 0.67 | 0.56 | 0 | 0.67 | 1.01 | 0.77 | 1.64 | 0.98 | 0.31 | 0.68 | 1.28 | 0.46 | 5.25 | 0.07 | 0.12
| Analytical results for Cs in OREAS C26f (Certified Value 0.7 ppm) | [17 empty] | Certified
Cs | Round | Replicate | Lab | Lab | Lab | Lab | Lab | Lab | Lab | Lab | Lab | Lab | Lab | Lab | Lab | Lab |  |  | 1
| No | No | 01 | 02 | 03 | 04 | 05 | 06 | 07 | 08 | 10 | 11 | 12 | 14 | 15 | 16 |  |  | ppm
|  |  | 4A*MS | 4A*MS | 4A*MS | 4A*MS | 4A*MS | 4A*MS | 4A*MS | 4A*OES/MS | 4A*MS | 4A*OES/MS | 4A*MS | 4A*OES/MS | 4A*MS | 4A*MS |  |  | 2
3
| 1 | 1 | 0.76 | 0.72 | 0.71 | 0.69 | 0.85 | 0.7 | 0.74 | 0.63 | 0.71 | 0.7 | 0.7 | 0.83 | 0.73 | 0.68 |  |  | 1
| 1 | 2 | 0.74 | 0.7 | 0.71 | 0.7 | 0.74 | 0.7 | 0.73 | 0.84 | 0.72 | 0.7 | 0.7 | 0.81 | 0.7 | 0.68 |  |  | #N/A
| 1 | 3 | 0.76 | 0.71 | 0.74 | 0.74 | 0.74 | 0.7 | 0.72 | 0.62 | 0.7 | 0.7 | 0.7 | 0.8 | 0.66 | 0.65 |  |  | 16
| 1 | 4 | 0.69 | 0.69 | 0.72 | 0.71 | 0.71 | 0.7 | 0.69 | 0.71 | 0.7 | 0.7 | 0.7 | 0.83 | 0.7 | 0.66 |  |  | 0.6997879
| 1 | 5 | 0.68 | 0.7 | 0.66 | 0.71 | 0.72 | 0.7 | 0.75 | 0.68 | 0.7 | 0.7 | 0.6 | 0.83 | 0.69 | 0.64 |  |  | 18
| 1 | 6 | 0.71 | 0.68 | 0.71 | 0.7 | 0.73 | 0.7 | 0.7 | 0.71 | 0.72 | 0.7 | 0.6 | 0.89 | 0.68 | 0.65
| Mean |  | 0.7233333 | 0.7 | 0.7083333 | 0.7083333 | 0.7483333 | 0.7 | 0.7216667 | 0.6983333 | 0.7083333 | 0.7 | 0.6666667 | 0.8316667 | 0.6933333 | 0.66
| Median |  | 0.725 | 0.7 | 0.71 | 0.705 | 0.735 | 0.7 | 0.725 | 0.695 | 0.705 | 0.7 | 0.7 | 0.83 | 0.695 | 0.655
| Std Dev. |  | 0.0350238 | 0.01414214 | 0.02639444 | 0.01722401 | 0.05115336 | 1.216188e-16 | 0.02316607 | 0.07935154 | 0.009831921 | 1.216188e-16 | 0.05163978 | 0.03125167 | 0.0233809 | 0.0167332
| Rel.Std.Dev. |  | 4.842% | 2.02% | 3.726% | 2.432% | 6.836% | 1.737e-14% | 3.21% | 11.36% | 1.388% | 1.737e-14% | 7.746% | 3.758% | 3.372% | 2.535%
| PDM3 |  | 3.365% | 0.03031% | 1.221% | 1.221% | 6.937% | 0.03031% | 3.126% | -0.2079% | 1.221% | 0.03031% | -4.733% | 18.85% | -0.9224% | -5.686%
| Z-Score (Absolute) |  | 0.71 | 0.4 | 0 | 0 | 1.9 | NA | 0.63 | 0.48 | 0 | NA | 1.98 | 5.87 | 0.71 | 2.3
Results from laboratories 6 and 11 were removed due to their 0.1 ppm reading resolution.
| Analytical results for Cu in OREAS C26f (Certified Value 45.4 ppm) | [17 empty] | Certified
Cu | Round | Replicate | Lab | Lab | Lab | Lab | Lab | Lab | Lab | Lab | Lab | Lab | Lab | Lab | Lab | Lab | Lab |  | 1
| No | No | 01 | 02 | 03 | 04 | 05 | 06 | 07 | 08 | 10 | 11 | 12 | 13 | 14 | 15 | 16 |  | ppm
|  |  | 4A*MS | 4A*MS | 4A*MS | 4A*OES/MS | 4A*MS | 4A*OES | 4A*MS | 4A*OES/MS | 4A*MS | 4A*OES/MS | 4A*MS | 4A*OES | 4A*OES/MS | 4A*MS | 4A*MS |  | 1
2
| 1 | 1 | 48.9 | 44 | 44.8 | 44 | 46.1 | 44 | 75.9 | 44 | 46.07 | 40.8 | 48.5 | 45.75 | 67 | 45.6 | 47 |  | 1
| 1 | 2 | 49.4 | 42.6 | 44.7 | 44.6 | 46.6 | 43 | 46.3 | 47 | 47.45 | 41.5 | 46.7 | 45.33 | 66.3 | 45.4 | 45.9 |  | #N/A
| 1 | 3 | 47.6 | 43.8 | 45.2 | 44.6 | 46.2 | 44 | 51.9 | 44 | 47.42 | 42 | 47.9 | 45.27 | 49.8 | 45.2 | 45.3 |  | 16
| 1 | 4 | 47.4 | 43.5 | 44.3 | 46.7 | 45.8 | 44 | 74.4 | 45 | 46.63 | 40.8 | 48.3 | 45.18 | 52.7 | 44.4 | 44.7 |  | 45.42308
| 1 | 5 | 50.5 | 44.5 | 43.6 | 46.5 | 46.8 | 43 | 51.2 | 44 | 47.78 | 41 | 49.5 | 44.49 | 52.3 | 46.8 | 47.2 |  | 19
| 1 | 6 | 47.3 | 44.2 | 43.5 | 47 | 46.7 | 43 | 55.6 | 45 | 46.2 | 42.6 | 49.8 | 44.83 | 48.5 | 46.5 | 45.8
| Mean |  | 48.51667 | 43.76667 | 44.35 | 45.56667 | 46.36667 | 43.5 | 59.21667 | 44.83333 | 46.925 | 41.45 | 48.45 | 45.14167 | 56.1 | 45.65 | 45.98333
| Median |  | 48.25 | 43.9 | 44.5 | 45.55 | 46.4 | 43.5 | 53.75 | 44.5 | 47.025 | 41.25 | 48.4 | 45.225 | 52.5 | 45.5 | 45.85
| Std Dev. |  | 1.298332 | 0.665332 | 0.683374 | 1.306395 | 0.3932768 | 0.5477226 | 12.70109 | 1.169045 | 0.7204651 | 0.7314369 | 1.123833 | 0.4348065 | 8.322259 | 0.8803408 | 0.9662643
| Rel.Std.Dev. |  | 2.676% | 1.52% | 1.541% | 2.867% | 0.8482% | 1.259% | 21.45% | 2.608% | 1.535% | 1.765% | 2.32% | 0.9632% | 14.83% | 1.928% | 2.101%
| PDM3 |  | 6.811% | -3.647% | -2.362% | 0.3161% | 2.077% | -4.234% | 30.37% | -1.298% | 3.307% | -8.747% | 6.664% | -0.6195% | 23.51% | 0.4996% | 1.233%
| Z-Score (Absolute) |  | 1.49 | 0.98 | 0.67 | 0.04 | 0.37 | 1.12 | 7.04 | 0.42 | 0.66 | 2.18 | 1.45 | 0.26 | 5.42 | 0 | 0.17
| Analytical results for Dy in OREAS C26f (Indicative Value 4.41 ppm) | [17 empty] | Indicative
Dy | Round | Replicate | Lab | Lab | Lab | Lab | Lab | [11 empty] | 1
| No | No | 08 | 10 | 11 | 12 | 13 | [11 empty] | ppm
|  |  | 4A*OES/MS | 4A*MS | 4A*OES/MS | 4A*MS | 4A*MS | [11 empty] | 2
2
| 1 | 1 | 4.4 | 4.58 | 4.2 | 4.6 | 4.94 | [11 empty] | 1
| 1 | 2 | 4.5 | 4.43 | 4.3 | 4.1 | 4.96 | [11 empty] | 5
| 1 | 3 | 4.4 | 4.47 | 4.3 | 4.7 | 5.02 | [11 empty] | 16
| 1 | 4 | 4.3 | 4.53 | 4.3 | 4.6 | 4.7 | [11 empty] | 4.413333
| 1 | 5 | 4.4 | 4.54 | 4.4 | 4.4 | 5.12 | [11 empty] | 11
| 1 | 6 | 4.3 | 4.47 | 4.3 | 4.4 | 4.77
| Mean |  | 4.383333 | 4.503333 | 4.3 | 4.466667 | 4.918333
| Median |  | 4.4 | 4.5 | 4.3 | 4.5 | 4.95
| Std Dev. |  | 0.07527727 | 0.05573748 | 0.06324555 | 0.2160247 | 0.1567695
| Rel.Std.Dev. |  | 1.717% | 1.238% | 1.471% | 4.836% | 3.187%
| PDM3 |  | -0.6798% | 2.039% | -2.568% | 1.208% | 11.44%
| Z-Score (Absolute) |  | 0.67 | 0.3 | 1.35 | 0 | 3.65
| Analytical results for Er in OREAS C26f (Indicative Value 2.12 ppm) | [17 empty] | Indicative
Er | Round | Replicate | Lab | Lab | Lab | Lab | Lab | [11 empty] | 1
| No | No | 08 | 10 | 11 | 12 | 13 | [11 empty] | ppm
|  |  | 4A*OES/MS | 4A*MS | 4A*OES/MS | 4A*MS | 4A*MS | [11 empty] | 2
2
| 1 | 1 | 2.2 | 2.09 | 2 | 2.2 | 2.42 | [11 empty] | 1
| 1 | 2 | 2 | 2.17 | 2.1 | 1.9 | 2.41 | [11 empty] | 6
| 1 | 3 | 2.1 | 2.25 | 2.1 | 2.2 | 2.49 | [11 empty] | 16
| 1 | 4 | 2 | 2.27 | 2.1 | 2.2 | 2.31 | [11 empty] | 2.124167
| 1 | 5 | 2 | 2.23 | 2.1 | 2.1 | 2.58 | [11 empty] | 12
| 1 | 6 | 2.1 | 2.23 | 2.1 | 2.1 | 2.36
| Mean |  | 2.066667 | 2.206667 | 2.083333 | 2.116667 | 2.428333
| Median |  | 2.05 | 2.23 | 2.1 | 2.15 | 2.415
| Std Dev. |  | 0.08164966 | 0.06623192 | 0.04082483 | 0.1169045 | 0.09579492
| Rel.Std.Dev. |  | 3.951% | 3.001% | 1.96% | 5.523% | 3.945%
| PDM3 |  | -2.707% | 3.884% | -1.922% | -0.3531% | 14.32%
| Z-Score (Absolute) |  | 0.67 | 1.21 | 0.45 | 0 | 4.2
| Analytical results for Eu in OREAS C26f (Certified Value 1.74 ppm) | [17 empty] | Certified
Eu | Round | Replicate | Lab | Lab | Lab | Lab | Lab | [11 empty] | 1
| No | No | 08 | 10 | 11 | 12 | 13 | [11 empty] | ppm
|  |  | 4A*OES/MS | 4A*MS | 4A*OES/MS | 4A*MS | 4A*MS | [11 empty] | 2
3
| 1 | 1 | 1.67 | 1.77 | 1.5 | 1.7 | 1.92 | [11 empty] | 1
| 1 | 2 | 1.68 | 1.69 | 1.6 | 1.6 | 1.98 | [11 empty] | #N/A
| 1 | 3 | 1.67 | 1.81 | 1.6 | 1.8 | 2 | [11 empty] | 16
| 1 | 4 | 1.74 | 1.8 | 1.6 | 1.8 | 1.84 | [11 empty] | 1.741867
| 1 | 5 | 1.74 | 1.77 | 1.6 | 1.7 | 2.02 | [11 empty] | 20
| 1 | 6 | 1.6 | 1.78 | 1.6 | 1.7 | 1.88
| Mean |  | 1.683333 | 1.77 | 1.583333 | 1.716667 | 1.94
| Median |  | 1.675 | 1.775 | 1.6 | 1.7 | 1.95
| Std Dev. |  | 0.05240865 | 0.04242641 | 0.04082483 | 0.07527727 | 0.07155418
| Rel.Std.Dev. |  | 3.113% | 2.397% | 2.578% | 4.385% | 3.688%
| PDM3 |  | -3.36% | 1.615% | -9.101% | -1.447% | 11.37%
| Z-Score (Absolute) |  | 0.42 | 0.67 | 1.69 | 0 | 2.82
| Analytical results for Fe in OREAS C26f (Certified Value 7.7 wt.%) | [17 empty] | Certified
Fe | Round | Replicate | Lab | Lab | Lab | Lab | Lab | Lab | Lab | Lab | Lab | Lab | Lab | Lab | Lab | Lab | Lab | Lab | 1
| No | No | 00 | 01 | 02 | 03 | 04 | 05 | 06 | 07 | 08 | 10 | 11 | 12 | 13 | 14 | 15 | 16 | wt.%
|  |  | INAA | 4A*MS | 4A*MS | 4A*MS | 4A*OES/MS | 4A*OES | 4A*OES | 4A*MS | 4A*OES/MS | 4A*MS | 4A*OES/MS | 4A*MS | 4A*OES | 4A*OES/MS | 4A*MS | 4A*MS | 2
|  |  | 0.085g | [15 empty] | 3
| 1 | 1 | 8.551993 | 7.86 | 7.49 | 7.97 | 7.71 | 7.38 | 7.68 | 7.79 | 7.97 | 7.92 | 7.09 | 6.91 | 7.46 | 8.26 | 7.69 | 7.79 | 1
| 1 | 2 | 8.284587 | 7.98 | 7.64 | 7.87 | 7.74 | 7.39 | 7.77 | 7.45 | 8.05 | 7.8 | 7.16 | 6.92 | 7.5 | 8.49 | 7.64 | 7.64 | #N/A
| 1 | 3 | 8.463079 | 7.89 | 7.42 | 8.05 | 7.86 | 7.41 | 7.57 | 7.58 | 7.79 | 7.89 | 7.23 | 6.81 | 7.6 | 8.01 | 7.52 | 7.47 | 16
| 1 | 4 | 8.461103 | 7.68 | 7.53 | 7.92 | 7.77 | 7.63 | 7.56 | 7.74 | 8 | 7.82 | 6.99 | 6.92 | 7.53 | 8.28 | 7.78 | 7.48 | 7.695119
| 1 | 5 | 7.883701 | 7.86 | 7.76 | 7.58 | 7.77 | 7.46 | 7.65 | 8.02 | 7.63 | 7.9 | 7.01 | 7.16 | 7.59 | 8.19 | 7.8 | 7.48 | 21
| 1 | 6 | 8.214096 | 7.69 | 7.38 | 7.8 | 7.74 | 7.52 | 7.7 | 7.82 | 7.8 | 7.81 | 7.2 | 7.06 | 7.49 | 8.35 | 7.77 | 7.44
|  | 7 | 8.257069
|  | 8 | 8.009688
|  | 9 | 8.443838
|  | 10 | 7.856645
|  | 11 | 8.119485
|  | 12 | 7.80881
|  | 13 | 8.657945
|  | 14 | 8.027345
|  | 15 | 8.197362
|  | 16 | 8.422796
|  | 17 | 8.329553
|  | 18 | 8.354957
|  | 19 | 8.130318
|  | 20 | 7.894354
| Mean |  | 8.218436 | 7.826667 | 7.536667 | 7.865 | 7.765 | 7.465 | 7.655 | 7.733333 | 7.873333 | 7.856667 | 7.113333 | 6.963333 | 7.528333 | 8.263333 | 7.7 | 7.55
| Median |  | 8.235582 | 7.86 | 7.51 | 7.895 | 7.755 | 7.435 | 7.665 | 7.765 | 7.885 | 7.855 | 7.125 | 6.92 | 7.515 | 8.27 | 7.73 | 7.48
| Std Dev. |  | 0.2477755 | 0.1182652 | 0.1420798 | 0.1635543 | 0.05167204 | 0.09607289 | 0.08018728 | 0.1983599 | 0.1600833 | 0.05240865 | 0.09973298 | 0.1250067 | 0.05636193 | 0.1604577 | 0.1071448 | 0.1371131
| Rel.Std.Dev. |  | 3.015% | 1.511% | 1.885% | 2.08% | 0.6654% | 1.287% | 1.048% | 2.565% | 2.033% | 0.6671% | 1.402% | 1.795% | 0.7487% | 1.942% | 1.391% | 1.816%
| PDM3 |  | 6.801% | 1.709% | -2.059% | 2.208% | 0.9081% | -2.99% | -0.5214% | 0.4966% | 2.316% | 2.099% | -7.56% | -9.51% | -2.167% | 7.384% | 0.06343% | -1.886%
| Z-Score (Absolute) |  | NA | 0.52 | 0.67 | 0.68 | 0.27 | 0.97 | 0.19 | 0.14 | 0.72 | 0.65 | 2.42 | 3.04 | 0.71 | 2.33 | 0 | 0.62
| Analytical results for Ga in OREAS C26f (Certified Value 20.2 ppm) | [17 empty] | Certified
Ga | Round | Replicate | Lab | Lab | Lab | Lab | Lab | Lab | Lab | Lab | Lab | Lab | Lab | Lab | Lab | Lab | Lab |  | 1
| No | No | 01 | 02 | 03 | 04 | 05 | 06 | 07 | 08 | 10 | 11 | 12 | 13 | 14 | 15 | 16 |  | ppm
|  |  | 4A*MS | 4A*MS | 4A*MS | 4A*MS | 4A*MS | 4A*MS | 4A*MS | 4A*OES/MS | 4A*MS | 4A*OES/MS | 4A*MS | 4A*MS | 4A*OES/MS | 4A*MS | 4A*MS |  | 1
2
| 1 | 1 | 20.2 | 19.3 | 21.7 | 20.73 | 20.21 | 20.5 | 20.22 | 20.2 | 20.22 | 18.69 | 20.6 | 17.68 | 20.6 | 20.2 | 19.25 |  | 1
| 1 | 2 | 21.1 | 19.9 | 21.6 | 20.48 | 20.44 | 20.7 | 19.46 | 20.5 | 20.3 | 19.1 | 19.52 | 17.38 | 20.7 | 20.2 | 19.6 |  | #N/A
| 1 | 3 | 20.7 | 19.3 | 20.7 | 20.07 | 20.14 | 20.5 | 19.79 | 19.9 | 21.45 | 18.84 | 20.78 | 17.04 | 19.3 | 19.95 | 19.1 |  | 16
| 1 | 4 | 20.9 | 19.85 | 21.7 | 19.84 | 19.89 | 20.2 | 20.36 | 20 | 21.13 | 18.62 | 20.03 | 17.32 | 20.5 | 19.85 | 18.9 |  | 20.19417
| 1 | 5 | 21.6 | 19.35 | 21.3 | 20.1 | 20.62 | 20.4 | 19.93 | 19.4 | 21.91 | 18.7 | 20.08 | 17.94 | 20.3 | 21 | 19.35 |  | 22
| 1 | 6 | 19.7 | 19.1 | 21.3 | 19.93 | 20.17 | 20.7 | 20.11 | 20.1 | 21.81 | 19.17 | 20.26 | 17.35 | 19.9 | 21.3 | 19.3
| Mean |  | 20.7 | 19.46667 | 21.38333 | 20.19167 | 20.245 | 20.5 | 19.97833 | 20.01667 | 21.13667 | 18.85333 | 20.21167 | 17.45167 | 20.21667 | 20.41667 | 19.25
| Median |  | 20.8 | 19.325 | 21.45 | 20.085 | 20.19 | 20.5 | 20.02 | 20.05 | 21.29 | 18.77 | 20.17 | 17.365 | 20.4 | 20.2 | 19.275
| Std Dev. |  | 0.6723095 | 0.328126 | 0.381663 | 0.3430112 | 0.2539882 | 0.1897367 | 0.3249256 | 0.3656045 | 0.7334757 | 0.2306223 | 0.4483042 | 0.3139692 | 0.5307228 | 0.5921711 | 0.2366432
| Rel.Std.Dev. |  | 3.248% | 1.686% | 1.785% | 1.699% | 1.255% | 0.9255% | 1.626% | 1.827% | 3.47% | 1.223% | 2.218% | 1.799% | 2.625% | 2.9% | 1.229%
| PDM3 |  | 2.505% | -3.603% | 5.889% | -0.01238% | 0.2517% | 1.514% | -1.069% | -0.879% | 4.667% | -6.64% | 0.08666% | -13.58% | 0.1114% | 1.102% | -4.675%
| Z-Score (Absolute) |  | 1.14 | 1.74 | 2.74 | 0.05 | 0.08 | 0.67 | 0.55 | 0.46 | 2.16 | 3.18 | 0 | 6.45 | 0.01 | 0.48 | 2.25
| Analytical results for Gd in OREAS C26f (Indicative Value 5.35 ppm) | [17 empty] | Indicative
Gd | Round | Replicate | Lab | Lab | Lab | Lab | Lab | [11 empty] | 1
| No | No | 08 | 10 | 11 | 12 | 13 | [11 empty] | ppm
|  |  | 4A*OES/MS | 4A*MS | 4A*OES/MS | 4A*MS | 4A*MS | [11 empty] | 2
2
| 1 | 1 | 5.5 | 5.34 | 4.8 | 5.3 | 6.35 | [11 empty] | 1
| 1 | 2 | 5.5 | 5.31 | 5 | 5.1 | 6.52 | [11 empty] | 7
| 1 | 3 | 5.2 | 5.41 | 4.9 | 5.4 | 6.52 | [11 empty] | 16
| 1 | 4 | 5.8 | 5.44 | 4.9 | 5.6 | 6.09 | [11 empty] | 5.353889
| 1 | 5 | 5.1 | 5.41 | 4.9 | 5.3 | 6.64 | [11 empty] | 13
| 1 | 6 | 5.3 | 5.26 | 5 | 5.1 | 6.17
| Mean |  | 5.4 | 5.361667 | 4.916667 | 5.3 | 6.381667
| Median |  | 5.4 | 5.375 | 4.9 | 5.3 | 6.435
| Std Dev. |  | 0.2529822 | 0.06968979 | 0.07527727 | 0.1897367 | 0.2172019
| Rel.Std.Dev. |  | 4.685% | 1.3% | 1.531% | 3.58% | 3.404%
| PDM3 |  | 0.8613% | 0.1453% | -8.166% | -1.007% | 19.2%
| Z-Score (Absolute) |  | 0.42 | 0 | 4.87 | 0.67 | 11.15
| Analytical results for Ge in OREAS C26f (Indicative Value 0.15 ppm) | [17 empty] | Indicative
Ge | Round | Replicate | Lab | Lab | Lab | Lab | Lab | Lab | Lab | Lab | Lab | Lab | Lab | Lab |  |  |  |  | 1
| No | No | 01 | 02 | 03 | 05 | 06 | 07 | 08 | 10 | 12 | 14 | 15 | 16 |  |  |  |  | ppm
|  |  | 4A*MS | 4A*MS | 4A*MS | 4A*MS | 4A*MS | 4A*MS | 4A*OES/MS | 4A*MS | 4A*MS | 4A*OES/MS | 4A*MS | 4A*MS |  |  |  |  | 2
2
| 1 | 1 | 0.06 | 0.09 | < 0.05 | 1.2 | 1.2 | 1.3 | < 0.1 | 0.22 | 0.42 | 0.4 | 0.08 | 0.06 |  |  |  |  | 1
| 1 | 2 | < 0.05 | 0.06 | < 0.05 | 1.3 | 1.1 | 1.2 | 0.1 | 0.23 | 0.26 | 0.3 | 0.09 | 0.05 |  |  |  |  | 3
| 1 | 3 | 0.07 | 0.07 | < 0.05 | 1.3 | 1.2 | 1.3 | < 0.1 | 0.23 | 0.3 | 0.2 | 0.08 | 0.06 |  |  |  |  | 16
| 1 | 4 | < 0.05 | 0.07 | < 0.05 | 1.3 | 1.2 | 1.3 | < 0.1 | 0.24 | 0.27 | 0.3 | 0.08 | 0.08 |  |  |  |  | 0.153125
| 1 | 5 | < 0.05 | 0.06 | < 0.05 | 1.4 | 1.1 | 1.3 | < 0.1 | 0.24 | 0.44 | 0.3 | 0.07 | 0.09 |  |  |  |  | 9
| 1 | 6 | < 0.05 | 0.06 | < 0.05 | 1.4 | 1.2 | 1.3 | < 0.1 | 0.23 | 0.36 | 0.1 | 0.08 | 0.09
| Mean |  | 0.065 | 0.06833333 |  | 1.316667 | 1.166667 | 1.283333 | 0.1 | 0.2316667 | 0.3416667 | 0.2666667 | 0.08 | 0.07166667
| Median |  | 0.065 | 0.065 |  | 1.3 | 1.2 | 1.3 | 0.1 | 0.23 | 0.33 | 0.3 | 0.08 | 0.07
| Std Dev. |  | 0.007071068 | 0.01169045 |  | 0.07527727 | 0.05163978 | 0.04082483 |  | 0.007527727 | 0.07704977 | 0.1032796 | 0.006324555 | 0.01722401
| Rel.Std.Dev. |  | 10.88% | 17.11% |  | 5.717% | 4.426% | 3.181% |  | 3.249% | 22.55% | 38.73% | 7.906% | 24.03%
| PDM3 |  | -57.55% | -55.37% |  | 759.9% | 661.9% | 738.1% | -34.69% | 51.29% | 123.1% | 74.15% | -47.76% | -53.2%
| Z-Score (Absolute) |  | 0.69 | 0.52 | 0.77 | 6.86 | 5.97 | 6.66 | 0.58 | 0.45 | 1.1 | 0.65 | 0.45 | 0.5
| Analytical results for Hf in OREAS C26f (Certified Value 3.46 ppm) | [17 empty] | Certified
Hf | Round | Replicate | Lab | Lab | Lab | Lab | Lab | Lab | Lab | Lab | Lab | Lab | Lab | Lab | Lab | Lab | Lab |  | 1
| No | No | 01 | 02 | 03 | 04 | 05 | 06 | 07 | 08 | 10 | 11 | 12 | 13 | 14 | 15 | 16 |  | ppm
|  |  | 4A*MS | 4A*MS | 4A*MS | 4A*MS | 4A*MS | 4A*MS | 4A*MS | 4A*OES/MS | 4A*MS | 4A*OES/MS | 4A*MS | 4A*MS | 4A*OES/MS | 4A*MS | 4A*MS |  | 2
3
| 1 | 1 | 3.68 | 3.21 | 3.44 | 3.43 | 3.68 | 3.5 | 3.39 | 2.1 | 3.97 | 3.32 | 3.49 | 3.92 | 4.32 | 3.59 | 3.42 |  | 1
| 1 | 2 | 3.8 | 3.13 | 3.39 | 3.46 | 3.66 | 3.7 | 3.34 | 1.9 | 3.93 | 3.42 | 3.36 | 3.9 | 4.63 | 3.56 | 3.42 |  | #N/A
| 1 | 3 | 3.79 | 3.23 | 3.39 | 3.43 | 3.72 | 3.6 | 3.49 | 1.5 | 3.76 | 3.44 | 3.59 | 3.9 | 4.17 | 3.53 | 3.45 |  | 16
| 1 | 4 | 3.49 | 3.21 | 3.34 | 3.35 | 3.59 | 3.6 | 3.41 | 2.2 | 3.91 | 3.37 | 3.48 | 3.92 | 4.57 | 3.4 | 3.31 |  | 3.458667
| 1 | 5 | 3.55 | 3.26 | 3.3 | 3.34 | 3.74 | 3.6 | 3.4 | 1.4 | 3.89 | 3.47 | 3.43 | 3.87 | 4.27 | 3.57 | 3.51 |  | 23
| 1 | 6 | 3.72 | 3.25 | 3.29 | 3.49 | 3.63 | 3.6 | 3.51 | 2 | 3.88 | 3.43 | 3.4 | 3.74 | 4.51 | 3.57 | 3.46
| Mean |  | 3.671667 | 3.215 | 3.358333 | 3.416667 | 3.67 | 3.6 | 3.423333 | 1.85 | 3.89 | 3.408333 | 3.458333 | 3.875 | 4.411667 | 3.536667 | 3.428333
| Median |  | 3.7 | 3.22 | 3.365 | 3.43 | 3.67 | 3.6 | 3.405 | 1.95 | 3.9 | 3.425 | 3.455 | 3.9 | 4.415 | 3.565 | 3.435
| Std Dev. |  | 0.1270302 | 0.04636809 | 0.05845226 | 0.05988879 | 0.05585696 | 0.06324555 | 0.06439462 | 0.3271085 | 0.07127412 | 0.05419102 | 0.08084965 | 0.06862944 | 0.1840018 | 0.0697615 | 0.06675827
| Rel.Std.Dev. |  | 3.46% | 1.442% | 1.741% | 1.753% | 1.522% | 1.757% | 1.881% | 17.68% | 1.832% | 1.59% | 2.338% | 1.771% | 4.171% | 1.973% | 1.947%
| PDM3 |  | 6.158% | -7.045% | -2.901% | -1.214% | 6.11% | 4.086% | -1.022% | -46.51% | 12.47% | -1.455% | -0.009638% | 12.04% | 27.55% | 2.255% | -0.877%
| Z-Score (Absolute) |  | 1.44 | 1.64 | 0.67 | 0.28 | 1.43 | NA | 0.24 | NA | 2.91 | 0.34 | 0 | 2.81 | 6.43 | 0.53 | 0.2
Results from laboratories 6 and 8 were removed due to their 0.1 ppm reading resolution.
| Analytical results for Ho in OREAS C26f (Certified Value 0.81 ppm) | [17 empty] | Certified
Ho | Round | Replicate | Lab | Lab | Lab | Lab | Lab | [11 empty] | 1
| No | No | 08 | 10 | 11 | 12 | 13 | [11 empty] | ppm
|  |  | 4A*OES/MS | 4A*MS | 4A*OES/MS | 4A*MS | 4A*MS | [11 empty] | 2
3
| 1 | 1 | 0.8 | 0.82 | 0.7 | 0.8 | 0.78 | [11 empty] | 1
| 1 | 2 | 0.8 | 0.82 | 0.8 | 0.8 | 0.9 | [11 empty] | #N/A
| 1 | 3 | 0.8 | 0.83 | 0.8 | 0.8 | 0.83 | [11 empty] | 16
| 1 | 4 | 0.8 | 0.88 | 0.8 | 0.8 | 0.82 | [11 empty] | 0.8129333
| 1 | 5 | 0.8 | 0.88 | 0.8 | 0.8 | 0.83 | [11 empty] | 24
| 1 | 6 | 0.8 | 0.85 | 0.8 | 0.8 | 0.83
| Mean |  | 0.8 | 0.8466667 | 0.7833333 | 0.8 | 0.8316667
| Median |  | 0.8 | 0.84 | 0.8 | 0.8 | 0.83
| Std Dev. |  | 1.216188e-16 | 0.02804758 | 0.04082483 | 1.216188e-16 | 0.03868678
| Rel.Std.Dev. |  | 1.52e-14% | 3.313% | 5.212% | 1.52e-14% | 4.652%
| PDM3 |  | -1.591% | 4.15% | -3.641% | -1.591% | 2.304%
| Z-Score (Absolute) |  | 0 | 1.89 | 0.67 | 0 | 1.28
| Analytical results for In in OREAS C26f (Certified Value 0.062 ppm) | [17 empty] | Certified
In | Round | Replicate | Lab | Lab | Lab | Lab | Lab | Lab | Lab | Lab | Lab | Lab | Lab | Lab | Lab | Lab |  |  | 1
| No | No | 01 | 02 | 03 | 04 | 05 | 06 | 07 | 08 | 10 | 11 | 12 | 14 | 15 | 16 |  |  | ppm
|  |  | 4A*MS | 4A*MS | 4A*MS | 4A*MS | 4A*MS | 4A*MS | 4A*MS | 4A*OES/MS | 4A*MS | 4A*OES/MS | 4A*MS | 4A*OES/MS | 4A*MS | 4A*MS |  |  | 3
3
| 1 | 1 | 0.061 | 0.058 | 0.063 | 0.061 | 0.07 | 0.06 | 0.06 | < 0.1 | 0.06 | 0.05 | 0.06 | 0.08 | 0.07 | 0.06 |  |  | 1
| 1 | 2 | 0.069 | 0.056 | 0.063 | 0.061 | 0.06 | 0.06 | 0.05 | < 0.1 | 0.07 | 0.06 | 0.06 | 0.09 | 0.061 | 0.058 |  |  | #N/A
| 1 | 3 | 0.062 | 0.066 | 0.063 | 0.064 | 0.06 | 0.06 | 0.05 | < 0.1 | 0.07 | 0.05 | 0.07 | 0.06 | 0.062 | 0.059 |  |  | 16
| 1 | 4 | 0.065 | 0.059 | 0.066 | 0.062 | 0.06 | 0.06 | 0.05 | < 0.1 | 0.07 | 0.05 | 0.06 | 0.07 | 0.064 | 0.058 |  |  | 0.06169697
| 1 | 5 | 0.059 | 0.058 | 0.058 | 0.064 | 0.07 | 0.06 | 0.06 | < 0.1 | 0.06 | 0.05 | 0.07 | 0.07 | 0.065 | 0.057 |  |  | 25
| 1 | 6 | 0.058 | 0.063 | 0.06 | 0.061 | 0.07 | 0.06 | 0.06 | < 0.1 | 0.07 | 0.06 | 0.06 | 0.07 | 0.061 | 0.057
| Mean |  | 0.06233333 | 0.06 | 0.06216667 | 0.06216667 | 0.065 | 0.06 | 0.055 |  | 0.06666667 | 0.05333333 | 0.06333333 | 0.07333333 | 0.06383333 | 0.05816667
| Median |  | 0.0615 | 0.0585 | 0.063 | 0.0615 | 0.065 | 0.06 | 0.055 |  | 0.07 | 0.05 | 0.06 | 0.07 | 0.063 | 0.058
| Std Dev. |  | 0.004082483 | 0.003741657 | 0.002786874 | 0.00147196 | 0.005477226 | 0 | 0.005477226 |  | 0.005163978 | 0.005163978 | 0.005163978 | 0.01032796 | 0.003430258 | 0.001169045
| Rel.Std.Dev. |  | 6.549% | 6.236% | 4.483% | 2.368% | 8.427% | 0% | 9.959% |  | 7.746% | 9.682% | 8.154% | 14.08% | 5.374% | 2.01%
| PDM3 |  | 1.031% | -2.75% | 0.7613% | 0.7613% | 5.354% | -2.75% | -10.85% |  | 8.055% | -13.56% | 2.652% | 18.86% | 3.463% | -5.722%
| Z-Score (Absolute) |  | 0.04 | 0.58 | 0 | 0 | 0.76 | 0.58 | 1.93 | 3.28 | 1.21 | 2.38 | 0.31 | 3.01 | 0.45 | 1.08
| Analytical results for K in OREAS C26f (Certified Value 0.671 wt.%) | [17 empty] | Certified
K | Round | Replicate | Lab | Lab | Lab | Lab | Lab | Lab | Lab | Lab | Lab | Lab | Lab | Lab | Lab | Lab | Lab |  | 1
| No | No | 01 | 02 | 03 | 04 | 05 | 06 | 07 | 08 | 10 | 11 | 12 | 13 | 14 | 15 | 16 |  | wt.%
|  |  | 4A*MS | 4A*MS | 4A*MS | 4A*OES/MS | 4A*OES | 4A*OES | 4A*MS | 4A*OES/MS | 4A*MS | 4A*OES/MS | 4A*MS | 4A*OES | 4A*OES/MS | 4A*MS | 4A*MS |  | 3
3
| 1 | 1 | 0.67 | 0.65 | 0.69 | 0.68 | 0.672 | 0.708 | 0.6881 | 0.68 | 0.69 | 0.63 | 0.81 | 0.65 | 0.85 | 0.67 | 0.7 |  | 1
| 1 | 2 | 0.7 | 0.64 | 0.67 | 0.68 | 0.6821 | 0.704 | 0.6579 | 0.7 | 0.7 | 0.65 | 0.75 | 0.64 | 0.87 | 0.65 | 0.7 |  | #N/A
| 1 | 3 | 0.68 | 0.64 | 0.67 | 0.66 | 0.6901 | 0.708 | 0.6697 | 0.64 | 0.7 | 0.64 | 0.77 | 0.64 | 0.78 | 0.65 | 0.67 |  | 16
| 1 | 4 | 0.68 | 0.66 | 0.66 | 0.67 | 0.6551 | 0.699 | 0.6733 | 0.64 | 0.71 | 0.65 | 0.8 | 0.63 | 0.86 | 0.61 | 0.68 |  | 0.6711308
| 1 | 5 | 0.7 | 0.66 | 0.65 | 0.66 | 0.6837 | 0.7 | 0.6709 | 0.67 | 0.72 | 0.65 | 0.81 | 0.65 | 0.81 | 0.68 | 0.68 |  | 26
| 1 | 6 | 0.67 | 0.65 | 0.65 | 0.67 | 0.6801 | 0.697 | 0.6992 | 0.69 | 0.72 | 0.66 | 0.84 | 0.63 | 0.78 | 0.67 | 0.66
| Mean |  | 0.6833333 | 0.65 | 0.665 | 0.67 | 0.6771833 | 0.7026667 | 0.6765167 | 0.67 | 0.7066667 | 0.6466667 | 0.7966667 | 0.64 | 0.825 | 0.655 | 0.6816667
| Median |  | 0.68 | 0.65 | 0.665 | 0.67 | 0.6811 | 0.702 | 0.6721 | 0.675 | 0.705 | 0.65 | 0.805 | 0.64 | 0.83 | 0.66 | 0.68
| Std Dev. |  | 0.0136626 | 0.008944272 | 0.01516575 | 0.008944272 | 0.01230064 | 0.004718757 | 0.01472174 | 0.02529822 | 0.0121106 | 0.01032796 | 0.03204164 | 0.008944272 | 0.04037326 | 0.0250998 | 0.01602082
| Rel.Std.Dev. |  | 1.999% | 1.376% | 2.281% | 1.335% | 1.816% | 0.6715% | 2.176% | 3.776% | 1.714% | 1.597% | 4.022% | 1.398% | 4.894% | 3.832% | 2.35%
| PDM3 |  | 1.818% | -3.149% | -0.9135% | -0.1685% | 0.9018% | 4.699% | 0.8025% | -0.1685% | 5.295% | -3.645% | 18.71% | -4.639% | 22.93% | -2.404% | 1.57%
| Z-Score (Absolute) |  | 0.21 | 0.83 | 0.36 | 0.2 | 0.02 | 0.82 | 0 | 0.2 | 0.94 | 0.94 | 3.77 | 1.14 | 4.65 | 0.67 | 0.16
| Analytical results for La in OREAS C26f (Certified Value 17.2 ppm) | [17 empty] | Certified
La | Round | Replicate | Lab | Lab | Lab | Lab | Lab | Lab | Lab | Lab | Lab | Lab | Lab | Lab | Lab | Lab | Lab |  | 1
| No | No | 00 | 01 | 02 | 03 | 04 | 05 | 07 | 08 | 10 | 11 | 12 | 13 | 14 | 15 | 16 |  | ppm
|  |  | INAA | 4A*MS | 4A*MS | 4A*MS | 4A*MS | 4A*MS | 4A*MS | 4A*OES/MS | 4A*MS | 4A*OES/MS | 4A*MS | 4A*MS | 4A*OES/MS | 4A*MS | 4A*MS |  | 1
|  |  | 0.085g | [15 empty] | 2
| 1 | 1 | 17.87461 | 17.15 | 16.75 | 16.05 | 16.84 | 17.35 | 18.07 | 17.6 | 17.49 | 16.1 | 20.4 | 17.57 | 16.7 | 17.55 | 17.85 |  | 1
| 1 | 2 | 17.29787 | 17.9 | 16.35 | 16.25 | 17.24 | 17.45 | 16.63 | 18.4 | 17.53 | 17 | 19.2 | 18.77 | 16.9 | 17.45 | 17.85 |  | #N/A
| 1 | 3 | 17.70845 | 16.8 | 16.9 | 16.45 | 17.49 | 17.4 | 17.3 | 17.4 | 17.52 | 16.8 | 21 | 18.09 | 16.4 | 16.65 | 17.3 |  | 16
| 1 | 4 | 17.63923 | 16.3 | 16.75 | 15.9 | 17.33 | 16.87 | 19.54 | 18.2 | 17.72 | 16.6 | 20.8 | 17.2 | 16.8 | 16.45 | 17.4 |  | 17.15677
| 1 | 5 | 17.62563 | 17.95 | 17.05 | 15.75 | 17.16 | 17.14 | 17.97 | 17.4 | 18.46 | 17.1 | 19.7 | 17.19 | 16.4 | 17.1 | 18.1 |  | 27
| 1 | 6 | 17.56153 | 16.55 | 16.8 | 15.6 | 17.31 | 17.28 | 18.05 | 17.8 | 17.56 | 16.9 | 19.8 | 17.09 | 16.3 | 17.1 | 17.6
|  | 7 | 17.73283
|  | 8 | 17.52478
|  | 9 | 18.13486
|  | 10 | 17.64091
|  | 11 | 17.21032
|  | 12 | 16.95411
|  | 13 | 18.30336
|  | 14 | 17.28321
|  | 15 | 17.67368
|  | 16 | 18.21059
|  | 17 | 17.77716
|  | 18 | 18.27861
|  | 19 | 18.42291
|  | 20 | 17.71614
| Mean |  | 17.72854 | 17.10833 | 16.76667 | 16 | 17.22833 | 17.24833 | 17.92667 | 17.8 | 17.71333 | 16.75 | 20.15 | 17.65167 | 16.58333 | 17.05 | 17.68333
| Median |  | 17.69106 | 16.975 | 16.775 | 15.975 | 17.275 | 17.315 | 18.01 | 17.7 | 17.545 | 16.85 | 20.1 | 17.385 | 16.55 | 17.1 | 17.725
| Std Dev. |  | 0.3898485 | 0.6923992 | 0.233809 | 0.3162278 | 0.2195829 | 0.2144217 | 0.9710338 | 0.4195235 | 0.3746821 | 0.3619392 | 0.6978539 | 0.6606184 | 0.2483277 | 0.432435 | 0.304412
| Rel.Std.Dev. |  | 2.199% | 4.047% | 1.394% | 1.976% | 1.275% | 1.243% | 5.417% | 2.357% | 2.115% | 2.161% | 3.463% | 3.743% | 1.497% | 2.536% | 1.721%
| PDM3 |  | 3.333% | -0.2823% | -2.274% | -6.742% | 0.4171% | 0.5337% | 4.487% | 3.749% | 3.244% | -2.371% | 17.45% | 2.885% | -3.342% | -0.6223% | 3.069%
| Z-Score (Absolute) |  | NA | 0.19 | 0.67 | 1.76 | 0.01 | 0.01 | 0.98 | 0.8 | 0.68 | 0.7 | 4.15 | 0.59 | 0.93 | 0.27 | 0.63
| Analytical results for Li in OREAS C26f (Certified Value 7.28 ppm) | [17 empty] | Certified
Li | Round | Replicate | Lab | Lab | Lab | Lab | Lab | Lab | Lab | Lab | Lab | Lab | Lab | Lab | Lab | Lab | Lab |  | 1
| No | No | 01 | 02 | 03 | 04 | 05 | 06 | 07 | 08 | 10 | 11 | 12 | 13 | 14 | 15 | 16 |  | ppm
|  |  | 4A*MS | 4A*MS | 4A*MS | 4A*OES/MS | 4A*MS | 4A*MS | 4A*MS | 4A*OES/MS | 4A*MS | 4A*OES/MS | 4A*MS | 4A*MS | 4A*OES/MS | 4A*MS | 4A*MS |  | 2
3
| 1 | 1 | 7.7 | 7.4 | 8.1 | 7 | 8.1 | 6.6 | 7 | 8 | 7.55 | 6.7 | 7.1 | 7.76 | 11 | 7.4 | 6.8 |  | 1
| 1 | 2 | 7.5 | 7.6 | 7.9 | 7 | 7.3 | 6.9 | 6.9 | 8 | 7.52 | 6.7 | 6.9 | 8.12 | 11 | 7 | 6.7 |  | #N/A
| 1 | 3 | 7.3 | 7.4 | 8.3 | 7 | 7.2 | 6.5 | 7.1 | 8 | 7.84 | 7 | 7 | 8.44 | 9 | 7.1 | 6.3 |  | 16
| 1 | 4 | 7.4 | 7.4 | 7.9 | 7 | 7.7 | 6.8 | 7.1 | 8 | 7.85 | 6.4 | 7.1 | 7.13 | 10 | 7.4 | 6.7 |  | 7.280278
| 1 | 5 | 7.6 | 7.6 | 7.8 | 7 | 7.2 | 6.8 | 7.4 | 7 | 7.71 | 6.4 | 7 | 8.08 | 10 | 7.2 | 6.8 |  | 28
| 1 | 6 | 7.1 | 7.3 | 7.9 | 7 | 7.4 | 7 | 7.1 | 8 | 7.68 | 6.7 | 6.9 | 7.72 | 11 | 7.3 | 6.8
| Mean |  | 7.433333 | 7.45 | 7.983333 | 7 | 7.483333 | 6.766667 | 7.1 | 7.833333 | 7.691667 | 6.65 | 7 | 7.875 | 10.33333 | 7.233333 | 6.683333
| Median |  | 7.45 | 7.4 | 7.9 | 7 | 7.35 | 6.8 | 7.1 | 8 | 7.695 | 6.7 | 7 | 7.92 | 10.5 | 7.25 | 6.75
| Std Dev. |  | 0.2160247 | 0.1224745 | 0.1834848 | 0 | 0.3544949 | 0.1861899 | 0.167332 | 0.4082483 | 0.1393437 | 0.2258318 | 0.08944272 | 0.4502333 | 0.8164966 | 0.1632993 | 0.194079
| Rel.Std.Dev. |  | 2.906% | 1.644% | 2.298% | 0% | 4.737% | 2.752% | 2.357% | 5.212% | 1.812% | 3.396% | 1.278% | 5.717% | 7.902% | 2.258% | 2.904%
| PDM3 |  | 2.102% | 2.331% | 9.657% | -3.85% | 2.789% | -7.055% | -2.476% | 7.597% | 5.651% | -8.657% | -3.85% | 8.169% | 41.94% | -0.6448% | -8.199%
| Z-Score (Absolute) |  | 0.19 | 0.23 | 1.27 | NA | 0.29 | 1.1 | 0.45 | NA | 0.7 | 1.33 | 0.65 | 1.06 | NA | 0.19 | 1.27
Results from laboratories 4, 8 and 14 were removed due to their 1 ppm reading resolution.
| Analytical results for Lu in OREAS C26f (Certified Value 0.22 ppm) | [17 empty] | Certified
Lu | Round | Replicate | Lab | Lab | Lab | Lab | Lab | Lab | Lab | [9 empty] | 1
| No | No | 04 | 08 | 10 | 11 | 12 | 13 | 14 | [9 empty] | ppm
|  |  | 4A*MS | 4A*OES/MS | 4A*MS | 4A*OES/MS | 4A*MS | 4A*MS | 4A*OES/MS | [9 empty] | 2
2
| 1 | 1 | 0.25 | 0.2 | 0.25 | 0.2 | 0.2 | < 0.5 | 0.24 | [9 empty] | 1
| 1 | 2 | 0.24 | 0.2 | 0.24 | 0.2 | 0.2 | < 0.5 | 0.24 | [9 empty] | #N/A
| 1 | 3 | 0.25 | 0.2 | 0.25 | 0.2 | 0.2 | < 0.5 | 0.23 | [9 empty] | 16
| 1 | 4 | 0.26 | 0.2 | 0.25 | 0.2 | 0.2 | < 0.5 | 0.24 | [9 empty] | 0.2225
| 1 | 5 | 0.26 | 0.2 | 0.25 | 0.2 | 0.2 | < 0.5 | 0.22 | [9 empty] | 29
| 1 | 6 | 0.25 | 0.2 | 0.26 | 0.2 | 0.2 | < 0.5 | 0.23
| Mean |  | 0.2516667 | 0.2 | 0.25 | 0.2 | 0.2 |  | 0.2333333
| Median |  | 0.25 | 0.2 | 0.25 | 0.2 | 0.2 |  | 0.235
| Std Dev. |  | 0.007527727 | 3.040471e-17 | 0.006324555 | 3.040471e-17 | 3.040471e-17 |  | 0.008164966
| Rel.Std.Dev. |  | 2.991% | 1.52e-14% | 2.53% | 1.52e-14% | 1.52e-14% |  | 3.499%
| PDM3 |  | 13.11% | -10.11% | 12.36% | -10.11% | -10.11% |  | 4.869%
| Z-Score (Absolute) |  | 0.67 | 1.23 | 0.61 | 1.23 | 1.23 | 0.61 | 0
| Analytical results for Mg in OREAS C26f (Certified Value 4.25 wt.%) | [17 empty] | Certified
Mg | Round | Replicate | Lab | Lab | Lab | Lab | Lab | Lab | Lab | Lab | Lab | Lab | Lab | Lab | Lab | Lab | Lab |  | 1
| No | No | 01 | 02 | 03 | 04 | 05 | 06 | 07 | 08 | 10 | 11 | 12 | 13 | 14 | 15 | 16 |  | wt.%
|  |  | 4A*MS | 4A*MS | 4A*MS | 4A*OES/MS | 4A*OES | 4A*OES | 4A*MS | 4A*OES/MS | 4A*MS | 4A*OES/MS | 4A*MS | 4A*OES | 4A*OES/MS | 4A*MS | 4A*MS |  | 2
3
| 1 | 1 | 4.33 | 4.16 | 4.39 | 4.266 | 4.0024 | 4.22 | 4.17 | 4.32 | 4.37 | 4.41 | 4.32 | 4.07 | 4.52 | 4.11 | 4.27 |  | 1
| 1 | 2 | 4.34 | 4.27 | 4.28 | 4.187 | 3.968 | 4.25 | 4.009 | 4.46 | 4.19 | 4.32 | 4.39 | 4.15 | 4.58 | 4.01 | 4.11 |  | #N/A
| 1 | 3 | 4.29 | 4.11 | 4.53 | 4.392 | 4.1443 | 4.26 | 4.1229 | 4.19 | 4.2 | 4.4 | 4.26 | 4.17 | 4.32 | 4 | 4.04 |  | 16
| 1 | 4 | 4.24 | 4.13 | 4.37 | 4.188 | 4.2935 | 4.23 | 4.1759 | 4.18 | 4.23 | 4.25 | 4.29 | 4.22 | 4.53 | 4.45 | 4.05 |  | 4.249048
| 1 | 5 | 4.27 | 4.32 | 4.08 | 4.241 | 4.1363 | 4.27 | 4.3802 | 4.09 | 4.25 | 4.25 | 4.53 | 4.18 | 4.39 | 4.18 | 4.11 |  | 30
| 1 | 6 | 4.2 | 4.13 | 4.38 | 4.192 | 4.1525 | 4.26 | 4.3033 | 4.45 | 4.19 | 4.45 | 4.43 | 4.18 | 4.58 | 4.06 | 4.08
| Mean |  | 4.278333 | 4.186667 | 4.338333 | 4.244333 | 4.116167 | 4.248333 | 4.19355 | 4.281667 | 4.238333 | 4.346667 | 4.37 | 4.161667 | 4.486667 | 4.135 | 4.11
| Median |  | 4.28 | 4.145 | 4.375 | 4.2165 | 4.1403 | 4.255 | 4.17295 | 4.255 | 4.215 | 4.36 | 4.355 | 4.175 | 4.525 | 4.085 | 4.095
| Std Dev. |  | 0.05344779 | 0.08687155 | 0.1498555 | 0.07935406 | 0.1173544 | 0.0194079 | 0.131757 | 0.1530251 | 0.06882345 | 0.08594572 | 0.1005982 | 0.05036533 | 0.1072691 | 0.1681368 | 0.083666
| Rel.Std.Dev. |  | 1.249% | 2.075% | 3.454% | 1.87% | 2.851% | 0.4568% | 3.142% | 3.574% | 1.624% | 1.977% | 2.302% | 1.21% | 2.391% | 4.066% | 2.036%
| PDM3 |  | 0.6892% | -1.468% | 2.101% | -0.111% | -3.127% | -0.01681% | -1.306% | 0.7677% | -0.2522% | 2.297% | 2.847% | -2.056% | 5.592% | -2.684% | -3.272%
| Z-Score (Absolute) |  | 0.28 | 0.47 | 0.77 | 0 | 1.05 | 0.03 | 0.41 | 0.3 | 0.05 | 0.83 | 1.03 | 0.67 | 1.98 | 0.89 | 1.1
| Analytical results for Mn in OREAS C26f (Certified Value 0.106 wt.%) | [17 empty] | Certified
Mn | Round | Replicate | Lab | Lab | Lab | Lab | Lab | Lab | Lab | Lab | Lab | Lab | Lab | Lab | Lab | Lab | Lab |  | 1
| No | No | 01 | 02 | 03 | 04 | 05 | 06 | 07 | 08 | 10 | 11 | 12 | 13 | 14 | 15 | 16 |  | wt.%
|  |  | 4A*MS | 4A*MS | 4A*MS | 4A*OES/MS | 4A*OES | 4A*OES | 4A*MS | 4A*OES/MS | 4A*MS | 4A*OES/MS | 4A*MS | 4A*OES | 4A*OES/MS | 4A*MS | 4A*MS |  | 3
3
| 1 | 1 | 0.107 | 0.102 | 0.1075 | 0.1095 | 0.1083 | 0.106 | 0.1067 | 0.109 | 0.1082 | 0.1103 | 0.1002 | 0.09929 | 0.1129 | 0.1035 | 0.1165 |  | 1
| 1 | 2 | 0.107 | 0.104 | 0.1045 | 0.1097 | 0.1027 | 0.107 | 0.1037 | 0.111 | 0.1095 | 0.1098 | 0.1018 | 0.09982 | 0.115 | 0.1035 | 0.105 |  | #N/A
| 1 | 3 | 0.1065 | 0.1015 | 0.1095 | 0.1103 | 0.1049 | 0.107 | 0.1029 | 0.104 | 0.1105 | 0.1118 | 0.0995 | 0.1023 | 0.1151 | 0.101 | 0.109 |  | 16
| 1 | 4 | 0.1035 | 0.101 | 0.1075 | 0.109 | 0.1097 | 0.107 | 0.1065 | 0.105 | 0.1111 | 0.109 | 0.0995 | 0.1016 | 0.1148 | 0.107 | 0.099 |  | 0.1060595
| 1 | 5 | 0.1055 | 0.105 | 0.101 | 0.1099 | 0.1074 | 0.107 | 0.1099 | 0.104 | 0.1106 | 0.1071 | 0.1045 | 0.09999 | 0.1138 | 0.1105 | 0.1175 |  | 31
| 1 | 6 | 0.106 | 0.1015 | 0.1055 | 0.1088 | 0.1089 | 0.108 | 0.1072 | 0.109 | 0.1071 | 0.1095 | 0.1021 | 0.0999 | 0.1148 | 0.1045 | 0.101
| Mean |  | 0.1059167 | 0.1025 | 0.1059167 | 0.1095333 | 0.1069833 | 0.107 | 0.10615 | 0.107 | 0.1095 | 0.1095833 | 0.1012667 | 0.1004833 | 0.1144 | 0.105 | 0.108
| Median |  | 0.10625 | 0.10175 | 0.1065 | 0.1096 | 0.10785 | 0.107 | 0.1066 | 0.107 | 0.11 | 0.10965 | 0.101 | 0.099945 | 0.1148 | 0.104 | 0.107
| Std Dev. |  | 0.001319722 | 0.001612452 | 0.002973494 | 0.0005609516 | 0.002670144 | 0.0006324555 | 0.002535942 | 0.00303315 | 0.00156333 | 0.00154844 | 0.001939759 | 0.001182788 | 0.0008694826 | 0.003316625 | 0.007778175
| Rel.Std.Dev. |  | 1.246% | 1.573% | 2.807% | 0.5121% | 2.496% | 0.5911% | 2.389% | 2.835% | 1.428% | 1.413% | 1.915% | 1.177% | 0.76% | 3.159% | 7.202%
| PDM3 |  | -0.1347% | -3.356% | -0.1347% | 3.275% | 0.871% | 0.8867% | 0.08531% | 0.8867% | 3.244% | 3.322% | -4.519% | -5.258% | 7.864% | -0.999% | 1.83%
| Z-Score (Absolute) |  | 0.36 | 1.52 | 0.36 | 0.87 | 0 | 0.01 | 0.28 | 0.01 | 0.86 | 0.88 | 1.94 | 2.21 | 2.52 | 0.67 | 0.35
| Analytical results for Mo in OREAS C26f (Certified Value 1.44 ppm) | [17 empty] | Certified
Mo | Round | Replicate | Lab | Lab | Lab | Lab | Lab | Lab | Lab | Lab | Lab | Lab | Lab | Lab | Lab | Lab | Lab |  | 1
| No | No | 01 | 02 | 03 | 04 | 05 | 06 | 07 | 08 | 10 | 11 | 12 | 13 | 14 | 15 | 16 |  | ppm
|  |  | 4A*MS | 4A*MS | 4A*MS | 4A*MS | 4A*MS | 4A*MS | 4A*MS | 4A*OES/MS | 4A*MS | 4A*OES/MS | 4A*MS | 4A*OES | 4A*OES/MS | 4A*MS | 4A*MS |  | 2
3
| 1 | 1 | 1.47 | 1.35 | 1.5 | 1.56 | 1.3 | 1.6 | 1.4 | < 1 | 1.71 | 1.27 | 1.33 | 2.18 | 2.24 | 1.47 | 2.02 |  | 1
| 1 | 2 | 1.47 | 1.37 | 1.46 | 1.51 | 1.5 | 1.6 | 1.3 | < 1 | 1.74 | 1.29 | 1.23 | 2.07 | 2.29 | 1.42 | 1.44 |  | #N/A
| 1 | 3 | 1.39 | 1.34 | 1.47 | 1.51 | 1.3 | 1.4 | 1.3 | < 1 | 1.62 | 1.26 | 1.41 | 2.09 | 1.73 | 1.46 | 1.98 |  | 16
| 1 | 4 | 1.34 | 1.31 | 1.42 | 1.49 | 1.4 | 1.5 | 1.6 | < 1 | 1.63 | 1.24 | 1.41 | 2.14 | 1.91 | 1.4 | 1.37 |  | 1.441667
| 1 | 5 | 1.37 | 1.4 | 1.42 | 1.45 | 1.4 | 1.5 | 1.4 | < 1 | 1.79 | 1.33 | 1.37 | 2.26 | 1.81 | 1.47 | 1.93 |  | 32
| 1 | 6 | 1.42 | 1.31 | 1.4 | 1.43 | 1.4 | 1.4 | 1.3 | < 1 | 1.78 | 1.25 | 1.46 | 2.22 | 2.59 | 1.52 | 1.38
| Mean |  | 1.41 | 1.346667 | 1.445 | 1.491667 | 1.383333 | 1.5 | 1.383333 |  | 1.711667 | 1.273333 | 1.368333 | 2.16 | 2.095 | 1.456667 | 1.686667
| Median |  | 1.405 | 1.345 | 1.44 | 1.5 | 1.4 | 1.5 | 1.35 |  | 1.725 | 1.265 | 1.39 | 2.16 | 2.075 | 1.465 | 1.685
| Std Dev. |  | 0.05329165 | 0.0350238 | 0.03781534 | 0.04665476 | 0.07527727 | 0.08944272 | 0.1169045 |  | 0.07305249 | 0.03265986 | 0.0806019 | 0.07402702 | 0.3324906 | 0.04226898 | 0.3198541
| Rel.Std.Dev. |  | 3.78% | 2.601% | 2.617% | 3.128% | 5.442% | 5.963% | 8.451% |  | 4.268% | 2.565% | 5.891% | 3.427% | 15.87% | 2.902% | 18.96%
| PDM3 |  | -2.197% | -6.59% | 0.2312% | 3.468% | -4.046% | 4.046% | -4.046% |  | 18.73% | -11.68% | -5.087% | 49.83% | 45.32% | 1.04% | 16.99%
| Z-Score (Absolute) |  | 0.31 | 0.86 | 0 | 0.41 | 0.54 | 0.48 | 0.54 | 8.31 | 2.35 | 1.51 | 0.67 | 6.29 | 5.72 | 0.1 | 2.13
| Analytical results for Na in OREAS C26f (Certified Value 2.32 wt.%) | [17 empty] | Certified
Na | Round | Replicate | Lab | Lab | Lab | Lab | Lab | Lab | Lab | Lab | Lab | Lab | Lab | Lab | Lab | Lab | Lab |  | 1
| No | No | 01 | 02 | 03 | 04 | 05 | 06 | 07 | 08 | 10 | 11 | 12 | 13 | 14 | 15 | 16 |  | wt.%
|  |  | 4A*MS | 4A*MS | 4A*MS | 4A*OES/MS | 4A*OES | 4A*OES | 4A*MS | 4A*OES/MS | 4A*MS | 4A*OES/MS | 4A*MS | 4A*OES | 4A*OES/MS | 4A*MS | 4A*MS |  | 2
3
| 1 | 1 | 2.35 | 2.24 | 2.35 | 2.371 | 2.2934 | 2.36 | 2.3711 | 2.32 | 2.34 | 2.19 | 2.441 | 2.42 | 2.98 | 2.29 | 2.34 |  | 1
| 1 | 2 | 2.42 | 2.23 | 2.31 | 2.377 | 2.3217 | 2.39 | 2.2607 | 2.33 | 2.32 | 2.247 | 2.333 | 2.33 | 3.02 | 2.2 | 2.34 |  | #N/A
| 1 | 3 | 2.35 | 2.24 | 2.3 | 2.338 | 2.3163 | 2.36 | 2.3033 | 2.29 | 2.34 | 2.204 | 2.408 | 2.34 | 2.91 | 2.23 | 2.25 |  | 16
| 1 | 4 | 2.34 | 2.28 | 2.28 | 2.36 | 2.259 | 2.35 | 2.2912 | 2.32 | 2.36 | 2.201 | 2.414 | 2.36 | 3.01 | 2.13 | 2.28 |  | 2.316106
| 1 | 5 | 2.44 | 2.3 | 2.24 | 2.343 | 2.3154 | 2.36 | 2.2807 | 2.24 | 2.37 | 2.231 | 2.438 | 2.43 | 2.85 | 2.26 | 2.26 |  | 33
| 1 | 6 | 2.34 | 2.26 | 2.25 | 2.369 | 2.3182 | 2.35 | 2.3479 | 2.25 | 2.38 | 2.257 | 2.482 | 2.34 | 3.12 | 2.28 | 2.24
| Mean |  | 2.373333 | 2.258333 | 2.288333 | 2.359667 | 2.304 | 2.361667 | 2.30915 | 2.291667 | 2.351667 | 2.221667 | 2.419333 | 2.37 | 2.981667 | 2.231667 | 2.285
| Median |  | 2.35 | 2.25 | 2.29 | 2.3645 | 2.31585 | 2.36 | 2.29725 | 2.305 | 2.35 | 2.2175 | 2.426 | 2.35 | 2.995 | 2.245 | 2.27
| Std Dev. |  | 0.04457204 | 0.0271416 | 0.04070217 | 0.01589549 | 0.02422206 | 0.0147196 | 0.04207754 | 0.03868678 | 0.02228602 | 0.02727392 | 0.04970982 | 0.0438178 | 0.09368387 | 0.05980524 | 0.04460942
| Rel.Std.Dev. |  | 1.878% | 1.202% | 1.779% | 0.6736% | 1.051% | 0.6233% | 1.822% | 1.688% | 0.9477% | 1.228% | 2.055% | 1.849% | 3.142% | 2.68% | 1.952%
| PDM3 |  | 2.471% | -2.494% | -1.199% | 1.881% | -0.5227% | 1.967% | -0.3003% | -1.055% | 1.535% | -4.078% | 4.457% | 2.327% | 28.74% | -3.646% | -1.343%
| Z-Score (Absolute) |  | 0.85 | 0.67 | 0.28 | 0.67 | 0.07 | 0.7 | 0 | 0.23 | 0.56 | 1.16 | 1.46 | 0.81 | 8.92 | 1.03 | 0.32
| Analytical results for Nb in OREAS C26f (Indicative Value 21.4 ppm) | [17 empty] | Indicative
Nb | Round | Replicate | Lab | Lab | Lab | Lab | Lab | Lab | Lab | Lab | Lab | Lab | Lab | Lab | Lab | Lab | Lab |  | 1
| No | No | 01 | 02 | 03 | 04 | 05 | 06 | 07 | 08 | 10 | 11 | 12 | 13 | 14 | 15 | 16 |  | ppm
|  |  | 4A*MS | 4A*MS | 4A*MS | 4A*MS | 4A*MS | 4A*MS | 4A*MS | 4A*OES/MS | 4A*MS | 4A*OES/MS | 4A*MS | 4A*MS | 4A*OES/MS | 4A*MS | 4A*MS |  | 1
1
| 1 | 1 | 21.3 | 20.5 | 22 | 21.6 | 21.34 | 21.2 | 22.24 | 3.2 | 24.57 | 19.19 | 22.7 | 21.14 | 23 | 21.5 | 21.7 |  | 1
| 1 | 2 | 22 | 20.2 | 22 | 21.8 | 21.86 | 21.9 | 21.39 | 0.2 | 24.78 | 20.14 | 21.55 | 22.04 | 23.6 | 21.1 | 22.1 |  | 4
| 1 | 3 | 21.2 | 20.5 | 21.5 | 22 | 21.49 | 21 | 21.75 | 0.1 | 24.51 | 19.76 | 23.64 | 21.51 | 22.3 | 21.4 | 21.5 |  | 16
| 1 | 4 | 22.3 | 20.4 | 21.6 | 20.9 | 21.32 | 21.6 | 21.73 | 0.4 | 23.58 | 19.08 | 22.5 | 19.85 | 23.6 | 20.5 | 20.8 |  | 21.42883
| 1 | 5 | 23 | 21.1 | 21.5 | 21.4 | 21.6 | 21.4 | 21.82 | 0.1 | 23.92 | 19.41 | 22.74 | 21.44 | 22.9 | 21.7 | 22.2 |  | 10
| 1 | 6 | 20.7 | 20.8 | 20.8 | 21 | 21.8 | 21.6 | 22.17 | 0.2 | 24.23 | 20.41 | 22.81 | 20.34 | 23 | 21.7 | 21.9
| Mean |  | 21.75 | 20.58333 | 21.56667 | 21.45 | 21.56833 | 21.45 | 21.85 | 0.7 | 24.265 | 19.665 | 22.65667 | 21.05333 | 23.06667 | 21.31667 | 21.7
| Median |  | 21.65 | 20.5 | 21.55 | 21.5 | 21.545 | 21.5 | 21.785 | 0.2 | 24.37 | 19.585 | 22.72 | 21.29 | 23 | 21.45 | 21.8
| Std Dev. |  | 0.8408329 | 0.3188521 | 0.4412105 | 0.4370355 | 0.2278962 | 0.3209361 | 0.3134964 | 1.229634 | 0.4489432 | 0.5333948 | 0.6706017 | 0.8119031 | 0.4885352 | 0.4578937 | 0.509902
| Rel.Std.Dev. |  | 3.866% | 1.549% | 2.046% | 2.037% | 1.057% | 1.496% | 1.435% | 175.7% | 1.85% | 2.712% | 2.96% | 3.856% | 2.118% | 2.148% | 2.35%
| PDM3 |  | 1.499% | -3.946% | 0.6432% | 0.09878% | 0.651% | 0.09878% | 1.965% | -96.73% | 13.24% | -8.231% | 5.73% | -1.752% | 7.643% | -0.5234% | 1.265%
| Z-Score (Absolute) |  | 0.44 | 2.34 | 0 | 0.28 | 0 | 0.28 | 0.67 | 49.66 | 6.42 | 4.53 | 2.59 | 1.22 | 3.57 | 0.59 | 0.32
| Analytical results for Nd in OREAS C26f (Indicative Value 19.8 ppm) | [17 empty] | Indicative
Nd | Round | Replicate | Lab | Lab | Lab | Lab | Lab | [11 empty] | 1
| No | No | 08 | 10 | 11 | 12 | 13 | [11 empty] | ppm
|  |  | 4A*OES/MS | 4A*MS | 4A*OES/MS | 4A*MS | 4A*MS | [11 empty] | 1
1
| 1 | 1 | 19.9 | 20.7 | 18.2 | 20.3 | 18.77 | [11 empty] | 1
| 1 | 2 | 20.7 | 20.2 | 19.1 | 19.2 | 21.49 | [11 empty] | 5
| 1 | 3 | 19.8 | 20.5 | 18.8 | 20.2 | 19.74 | [11 empty] | 16
| 1 | 4 | 19.7 | 20.9 | 18.8 | 20.1 | 19.8 | [11 empty] | 19.82833
| 1 | 5 | 19.7 | 21 | 19.2 | 19.6 | 20.16 | [11 empty] | 11
| 1 | 6 | 19.6 | 20.7 | 18.9 | 19.1 | 20.01
| Mean |  | 19.9 | 20.66667 | 18.83333 | 19.75 | 19.995
| Median |  | 19.75 | 20.7 | 18.85 | 19.85 | 19.905
| Std Dev. |  | 0.4049691 | 0.2875181 | 0.350238 | 0.5244044 | 0.879335
| Rel.Std.Dev. |  | 2.035% | 1.391% | 1.86% | 2.655% | 4.398%
| PDM3 |  | 0.3614% | 4.228% | -5.018% | -0.3951% | 0.8405%
| Z-Score (Absolute) |  | 0 | 3.45 | 4.8 | 0.67 | 0.43
| Analytical results for Ni in OREAS C26f (Certified Value 149 ppm) | [17 empty] | Certified
Ni | Round | Replicate | Lab | Lab | Lab | Lab | Lab | Lab | Lab | Lab | Lab | Lab | Lab | Lab | Lab | Lab | Lab |  | 1
| No | No | 01 | 02 | 03 | 04 | 05 | 06 | 07 | 08 | 10 | 11 | 12 | 13 | 14 | 15 | 16 |  | ppm
|  |  | 4A*MS | 4A*MS | 4A*MS | 4A*OES/MS | 4A*MS | 4A*OES | 4A*MS | 4A*OES/MS | 4A*MS | 4A*OES/MS | 4A*MS | 4A*OES | 4A*OES/MS | 4A*MS | 4A*MS |  | 0
0
| 1 | 1 | 157.5 | 144.5 | 155.5 | 151 | 146.5 | 141 | 150 | 145 | 156 | 154.6 | 134.4 | 120.8 | 156.7 | 142.5 | 149.5 |  | 1
| 1 | 2 | 154.5 | 150 | 151.5 | 145 | 145 | 143 | 143.1 | 157 | 154 | 144.8 | 140.8 | 126.6 | 157.6 | 139 | 142.5 |  | #N/A
| 1 | 3 | 153 | 141 | 167.5 | 159 | 149.4 | 142 | 146.9 | 148 | 154 | 156.9 | 133.4 | 127.1 | 151.6 | 138 | 142 |  | 16
| 1 | 4 | 146.5 | 142 | 159.5 | 146 | 161.9 | 144 | 148.3 | 147 | 153 | 141.7 | 133.1 | 130.1 | 155.2 | 165.5 | 141 |  | 148.6571
| 1 | 5 | 147 | 150 | 146.5 | 149 | 149.5 | 143 | 166.1 | 139 | 154 | 141.6 | 141.8 | 123.5 | 156.2 | 144 | 143.5 |  | 34
| 1 | 6 | 148 | 143.5 | 153 | 146 | 150.5 | 145 | 157.6 | 161 | 152 | 152.3 | 136.7 | 125.9 | 161.5 | 143.5 | 145.5
| Mean |  | 151.0833 | 145.1667 | 155.5833 | 149.3333 | 150.4667 | 143 | 152 | 149.5 | 153.8333 | 148.65 | 136.7 | 125.6667 | 156.4667 | 145.4167 | 144
| Median |  | 150.5 | 144 | 154.25 | 147.5 | 149.45 | 143 | 149.15 | 147.5 | 154 | 148.55 | 135.55 | 126.25 | 156.45 | 143 | 143
| Std Dev. |  | 4.554302 | 3.932768 | 7.255458 | 5.240865 | 5.973497 | 1.414214 | 8.403333 | 8.093207 | 1.32916 | 6.776651 | 3.793679 | 3.194161 | 3.225937 | 10.13616 | 3.098387
| Rel.Std.Dev. |  | 3.014% | 2.709% | 4.663% | 3.51% | 3.97% | 0.989% | 5.529% | 5.414% | 0.864% | 4.559% | 2.775% | 2.542% | 2.062% | 6.97% | 2.152%
| PDM3 |  | 1.632% | -2.348% | 4.659% | 0.4549% | 1.217% | -3.805% | 2.249% | 0.567% | 3.482% | -0.004805% | -8.043% | -15.47% | 5.253% | -2.18% | -3.133%
| Z-Score (Absolute) |  | 0.28 | 0.67 | 1.01 | 0 | 0.18 | 1.02 | 0.43 | 0.03 | 0.73 | 0.11 | 2.04 | 3.83 | 1.15 | 0.63 | 0.86
| Analytical results for P in OREAS C26f (Certified Value 0.147 wt.%) | [17 empty] | Certified
P | Round | Replicate | Lab | Lab | Lab | Lab | Lab | Lab | Lab | Lab | Lab | Lab | Lab | Lab | Lab | Lab | Lab |  | 1
| No | No | 01 | 02 | 03 | 04 | 05 | 06 | 07 | 08 | 10 | 11 | 12 | 13 | 14 | 15 | 16 |  | wt.%
|  |  | 4A*MS | 4A*MS | 4A*MS | 4A*OES/MS | 4A*OES | 4A*OES | 4A*MS | 4A*OES/MS | 4A*MS | 4A*OES/MS | 4A*MS | 4A*OES | 4A*OES/MS | 4A*MS | 4A*MS |  | 3
3
| 1 | 1 | 0.149 | 0.14 | 0.149 | 0.147 | 0.1426 | 0.156 | 0.1529 | 0.135 | 0.1447 | 0.138 | 0.148 | 0.15 | 0.1642 | 0.149 | 0.155 |  | 1
| 1 | 2 | 0.154 | 0.141 | 0.148 | 0.146 | 0.1431 | 0.153 | 0.1436 | 0.135 | 0.1467 | 0.141 | 0.141 | 0.15 | 0.1686 | 0.145 | 0.156 |  | #N/A
| 1 | 3 | 0.151 | 0.142 | 0.145 | 0.144 | 0.1461 | 0.158 | 0.1484 | 0.137 | 0.1493 | 0.138 | 0.144 | 0.14 | 0.158 | 0.147 | 0.151 |  | 16
| 1 | 4 | 0.15 | 0.143 | 0.145 | 0.144 | 0.1396 | 0.155 | 0.1502 | 0.147 | 0.1531 | 0.138 | 0.147 | 0.14 | 0.1691 | 0.141 | 0.152 |  | 0.1472026
| 1 | 5 | 0.155 | 0.145 | 0.142 | 0.142 | 0.1452 | 0.157 | 0.1479 | 0.128 | 0.1517 | 0.141 | 0.148 | 0.14 | 0.1577 | 0.152 | 0.153 |  | 35
| 1 | 6 | 0.151 | 0.141 | 0.145 | 0.146 | 0.1461 | 0.157 | 0.1497 | 0.122 | 0.1499 | 0.146 | 0.151 | 0.15 | 0.1597 | 0.149 | 0.149
| Mean |  | 0.1516667 | 0.142 | 0.1456667 | 0.1448333 | 0.1437833 | 0.156 | 0.1487833 | 0.134 | 0.1492333 | 0.1403333 | 0.1465 | 0.145 | 0.1628833 | 0.1471667 | 0.1526667
| Median |  | 0.151 | 0.1415 | 0.145 | 0.145 | 0.14415 | 0.1565 | 0.14905 | 0.135 | 0.1496 | 0.1395 | 0.1475 | 0.145 | 0.16195 | 0.148 | 0.1525
| Std Dev. |  | 0.00233809 | 0.001788854 | 0.002503331 | 0.001834848 | 0.002534101 | 0.001788854 | 0.003085072 | 0.008485281 | 0.003112984 | 0.003141125 | 0.003507136 | 0.005477226 | 0.005175101 | 0.00381663 | 0.002581989
| Rel.Std.Dev. |  | 1.542% | 1.26% | 1.719% | 1.267% | 1.762% | 1.147% | 2.074% | 6.332% | 2.086% | 2.238% | 2.394% | 3.777% | 3.177% | 2.593% | 1.691%
| PDM3 |  | 3.033% | -3.534% | -1.043% | -1.61% | -2.323% | 5.976% | 1.074% | -8.969% | 1.38% | -4.667% | -0.4773% | -1.496% | 10.65% | -0.02439% | 3.712%
| Z-Score (Absolute) |  | 1.27 | 1.11 | 0.21 | 0.41 | 0.67 | 2.34 | 0.56 | 3.08 | 0.67 | 1.52 | 0 | 0.37 | 4.04 | 0.16 | 1.52
| Analytical results for Pb in OREAS C26f (Certified Value 2.8 ppm) | [17 empty] | Certified
Pb | Round | Replicate | Lab | Lab | Lab | Lab | Lab | Lab | Lab | Lab | Lab | Lab | Lab | Lab | Lab | Lab | Lab |  | 1
| No | No | 01 | 02 | 03 | 04 | 05 | 06 | 07 | 08 | 10 | 11 | 12 | 13 | 14 | 15 | 16 |  | ppm
|  |  | 4A*MS | 4A*MS | 4A*MS | 4A*MS | 4A*MS | 4A*MS | 4A*MS | 4A*OES/MS | 4A*MS | 4A*OES/MS | 4A*MS | 4A*OES | 4A*OES/MS | 4A*MS | 4A*MS |  | 2
2
| 1 | 1 | 8.29 | 2.34 | 2.6 | 3.1 | 2.8 | 3 | 8.8 | < 3 | 2.98 | 3.42 | 2.62 | 9.01 | 27 | 4 | 2.69 |  | 1
| 1 | 2 | 7.16 | 2.29 | 2.41 | 3.1 | 2.7 | 3 | 3.5 | < 3 | 3.05 | 4.22 | 2.37 | 9.37 | 10.5 | 2.76 | 2.52 |  | #N/A
| 1 | 3 | 10.95 | 2.37 | 2.6 | 3.4 | 2.6 | 3 | 3.3 | < 3 | 2.94 | 3.3 | 2.47 | 9.12 | 11.4 | 2.83 | 2.43 |  | 16
| 1 | 4 | 7.51 | 2.33 | 2.44 | 3 | 2.5 | 3 | 3.3 | < 3 | 2.94 | 3.67 | 2.51 | 8.9 | 11.2 | 2.81 | 2.36 |  | 2.796633
| 1 | 5 | 6.89 | 2.35 | 2.3 | 3 | 2.8 | 3 | 2.9 | < 3 | 2.91 | 3.12 | 2.49 | 8.79 | 9.2 | 2.73 | 2.53 |  | 36
| 1 | 6 | 6.61 | 2.33 | 2.36 | 3.2 | 2.8 | 3 | 3.2 | < 3 | 2.95 | 3.39 | 2.61 | 8.55 | 8.9 | 2.66 | 2.44
| Mean |  | 7.901667 | 2.335 | 2.451667 | 3.133333 | 2.7 | 3 | 4.166667 |  | 2.961667 | 3.52 | 2.511667 | 8.956667 | 13.03333 | 2.965 | 2.495
| Median |  | 7.335 | 2.335 | 2.425 | 3.1 | 2.75 | 3 | 3.3 |  | 2.945 | 3.405 | 2.5 | 8.955 | 10.85 | 2.785 | 2.48
| Std Dev. |  | 1.602403 | 0.02664583 | 0.1243248 | 0.1505545 | 0.1264911 | 0 | 2.278303 |  | 0.04875107 | 0.3867299 | 0.09347014 | 0.2816854 | 6.917996 | 0.5106369 | 0.1143241
| Rel.Std.Dev. |  | 20.28% | 1.141% | 5.071% | 4.805% | 4.685% | 0% | 54.68% |  | 1.646% | 10.99% | 3.721% | 3.145% | 53.08% | 17.22% | 4.582%
| PDM3 |  | 182.5% | -16.51% | -12.34% | 12.04% | -3.455% | 7.272% | 48.99% |  | 5.901% | 25.87% | -10.19% | 220.3% | 366% | 6.02% | -10.79%
| Z-Score (Absolute) |  | 6.23 | 0.79 | 0.65 | 0.21 | 0.33 | NA | 1.52 | 1.85 | 0 | 0.7 | 0.57 | 7.57 | 12.71 | 0 | 0.59
Results from laboratory 6 were removed due to their 1 ppm reading resolution.
| Analytical results for Pr in OREAS C26f (Indicative Value 4.61 ppm) | [17 empty] | Indicative
Pr | Round | Replicate | Lab | Lab | Lab | Lab | Lab | [11 empty] | 1
| No | No | 08 | 10 | 11 | 12 | 13 | [11 empty] | ppm
|  |  | 4A*OES/MS | 4A*MS | 4A*OES/MS | 4A*MS | 4A*MS | [11 empty] | 2
2
| 1 | 1 | 4.6 | 4.39 | 4.1 | 4.8 | 4.34 | [11 empty] | 1
| 1 | 2 | 4.7 | 4.41 | 4.3 | 4.3 | 4.97 | [11 empty] | 6
| 1 | 3 | 4.6 | 4.57 | 4.2 | 4.8 | 4.59 | [11 empty] | 16
| 1 | 4 | 4.7 | 4.59 | 4.2 | 4.9 | 4.63 | [11 empty] | 4.605417
| 1 | 5 | 4.4 | 4.7 | 4.3 | 4.6 | 4.64 | [11 empty] | 12
| 1 | 6 | 4.7 | 4.5 | 4.3 | 4.5 | 4.6
| Mean |  | 4.616667 | 4.526667 | 4.233333 | 4.65 | 4.628333
| Median |  | 4.65 | 4.535 | 4.25 | 4.7 | 4.615
| Std Dev. |  | 0.1169045 | 0.1174166 | 0.08164966 | 0.2258318 | 0.2011384
| Rel.Std.Dev. |  | 2.532% | 2.594% | 1.929% | 4.857% | 4.346%
| PDM3 |  | 0.2443% | -1.71% | -8.079% | 0.9681% | 0.4976%
| Z-Score (Absolute) |  | 0 | 1.82 | 7.75 | 0.67 | 0.24
| Analytical results for Rb in OREAS C26f (Certified Value 19.9 ppm) | [17 empty] | Certified
Rb | Round | Replicate | Lab | Lab | Lab | Lab | Lab | Lab | Lab | Lab | Lab | Lab | Lab | Lab | Lab | Lab |  |  | 1
| No | No | 01 | 02 | 03 | 04 | 05 | 06 | 07 | 08 | 10 | 11 | 12 | 14 | 15 | 16 |  |  | ppm
|  |  | 4A*MS | 4A*MS | 4A*MS | 4A*MS | 4A*MS | 4A*MS | 4A*MS | 4A*OES/MS | 4A*MS | 4A*OES/MS | 4A*MS | 4A*OES/MS | 4A*MS | 4A*MS |  |  | 1
2
| 1 | 1 | 21.1 | 18.6 | 19.25 | 20.6 | 20.26 | 19.7 | 20.49 | 18.7 | 20.17 | 18.5 | 19.7 | 18.7 | 22.1 | 21 |  |  | 1
| 1 | 2 | 21.6 | 18.4 | 19 | 20.7 | 20.74 | 19.6 | 19.68 | 21.3 | 20.43 | 18.5 | 19.7 | 20.8 | 20.7 | 21.2 |  |  | #N/A
| 1 | 3 | 20.9 | 19.35 | 19.5 | 20.7 | 20.58 | 19.7 | 20.02 | 21 | 21.06 | 18.6 | 21 | 18.9 | 15.7 | 20.8 |  |  | 16
| 1 | 4 | 19.2 | 18.9 | 19.15 | 20 | 19.59 | 19.5 | 19.99 | 21.3 | 21.22 | 18 | 21.2 | 19.9 | 20.3 | 20.3 |  |  | 19.9156
| 1 | 5 | 19.55 | 19.35 | 18.1 | 19.8 | 20.2 | 19.6 | 20.33 | 20 | 21.12 | 18.3 | 19.7 | 20.1 | 18.45 | 20.7 |  |  | 37
| 1 | 6 | 20.2 | 19.15 | 18.4 | 20.2 | 19.73 | 19.5 | 20.35 | 22 | 20.45 | 18.2 | 15.3 | 19.4 | 17.65 | 20.4
| Mean |  | 20.425 | 18.95833 | 18.9 | 20.33333 | 20.18333 | 19.6 | 20.14333 | 20.71667 | 20.74167 | 18.35 | 19.43333 | 19.63333 | 19.15 | 20.73333
| Median |  | 20.55 | 19.025 | 19.075 | 20.4 | 20.23 | 19.6 | 20.175 | 21.15 | 20.755 | 18.4 | 19.7 | 19.65 | 19.375 | 20.75
| Std Dev. |  | 0.9358152 | 0.3967577 | 0.5375872 | 0.388158 | 0.4540778 | 0.08944272 | 0.3003775 | 1.18223 | 0.4432343 | 0.2258318 | 2.138847 | 0.7890923 | 2.3268 | 0.3444803
| Rel.Std.Dev. |  | 4.582% | 2.093% | 2.844% | 1.909% | 2.25% | 0.4563% | 1.491% | 5.707% | 2.137% | 1.231% | 11.01% | 4.019% | 12.15% | 1.661%
| PDM3 |  | 2.558% | -4.807% | -5.099% | 2.098% | 1.344% | -1.585% | 1.144% | 4.022% | 4.148% | -7.861% | -2.422% | -1.417% | -3.844% | 4.106%
| Z-Score (Absolute) |  | 0.57 | 0.98 | 1.05 | 0.47 | 0.31 | 0.3 | 0.27 | 0.88 | 0.9 | 1.63 | 0.48 | 0.27 | 0.78 | 0.89
| Analytical results for Re in OREAS C26f (Indicative Value 0.001 ppm) | [17 empty] | Indicative
Re | Round | Replicate | Lab | Lab | Lab | Lab | Lab | Lab | Lab | Lab | Lab | Lab | Lab | Lab |  |  |  |  | 1
| No | No | 01 | 02 | 03 | 05 | 06 | 07 | 08 | 10 | 11 | 12 | 15 | 16 |  |  |  |  | ppm
|  |  | 4A*MS | 4A*MS | 4A*MS | 4A*MS | 4A*MS | 4A*MS | 4A*OES/MS | 4A*MS | 4A*OES/MS | 4A*MS | 4A*MS | 4A*MS |  |  |  |  | 3
3
| 1 | 1 | 0.0006 | 0.0009 | 0.0006 | < 0.002 | < 0.05 | < 0.002 | < 0.001 | 0.012 | < 0.002 | < 0.002 | < 0.0004 | 0.0004 |  |  |  |  | 1
| 1 | 2 | 0.0007 | 0.0011 | 0.0006 | < 0.002 | < 0.05 | < 0.002 | < 0.001 | 0.012 | < 0.002 | 0.002 | < 0.0004 | < 0.0004 |  |  |  |  | 7
| 1 | 3 | 0.0004 | 0.0011 | 0.0007 | < 0.002 | < 0.05 | < 0.002 | < 0.001 | 0.012 | < 0.002 | 0.002 | < 0.0004 | < 0.0004 |  |  |  |  | 16
| 1 | 4 | < 0.0004 | 0.0013 | 0.0006 | < 0.002 | < 0.05 | < 0.002 | < 0.001 | 0.012 | < 0.002 | < 0.002 | 0.0006 | < 0.0004 |  |  |  |  | 0.0006785714
| 1 | 5 | < 0.0004 | 0.0012 | 0.0004 | < 0.002 | < 0.05 | < 0.002 | < 0.001 | 0.012 | < 0.002 | < 0.002 | 0.0006 | < 0.0004 |  |  |  |  | 13
| 1 | 6 | < 0.0004 | 0.0011 | 0.0005 | < 0.002 | < 0.05 | < 0.002 | 0.001 | 0.012 | < 0.002 | 0.002 | 0.0004 | < 0.0004
| Mean |  | 0.0005666667 | 0.001116667 | 0.0005666667 |  |  |  | 0.001 | 0.012 |  | 0.002 | 0.0005333333 | 0.0004
| Median |  | 0.0006 | 0.0011 | 0.0006 |  |  |  | 0.001 | 0.012 |  | 0.002 | 0.0006 | 0.0004
| Std Dev. |  | 0.0001527525 | 0.000132916 | 0.0001032796 |  |  |  |  | 1.900294e-18 |  | 0 | 0.0001154701
| Rel.Std.Dev. |  | 26.96% | 11.9% | 18.23% |  |  |  |  | 1.584e-14% |  | 0% | 21.65%
| PDM3 |  | -16.49% | 64.56% | -16.49% |  |  |  | 47.37% | 1668% |  | 194.7% | -21.4% | -41.05%
| Z-Score (Absolute) |  | 0.89 | 0.17 | 0.63 | 0 | 34.68 | 0 | 0.6 | 15.89 | 0 | 0.72 | 0.92 | 1.11
| Analytical results for S in OREAS C26f (Certified Value 0.01 wt.%) | [17 empty] | Certified
S | Round | Replicate | Lab | Lab | Lab | Lab | Lab | Lab | Lab | Lab | Lab | Lab | Lab | Lab | Lab | Lab | Lab |  | 1
| No | No | 01 | 02 | 03 | 04 | 05 | 06 | 07 | 08 | 10 | 11 | 12 | 13 | 14 | 15 | 16 |  | wt.%
|  |  | 4A*MS | 4A*MS | 4A*MS | 4A*OES/MS | 4A*OES | 4A*OES | 4A*MS | 4A*OES/MS | 4A*MS | 4A*OES/MS | 4A*MS | 4A*MS | 4A*OES/MS | 4A*MS | 4A*MS |  | 3
3
| 1 | 1 | 0.01 | < 0.01 | 0.01 | 0.011 | 0.0243 | 0.011 | < 0.05 | 0.01 | 0.02 | < 0.04 | < 0.04 | 0.01 | 0.06 | 0.01 | < 0.01 |  | 1
| 1 | 2 | 0.01 | < 0.01 | 0.01 | 0.011 | 0.0105 | 0.01 | < 0.05 | 0.01 | 0.02 | < 0.04 | < 0.04 | < 0.01 | 0.07 | 0.01 | < 0.01 |  | #N/A
| 1 | 3 | 0.01 | < 0.01 | 0.01 | 0.011 | 0.0113 | 0.011 | < 0.05 | 0.01 | 0.02 | < 0.04 | < 0.04 | 0.01 | 0.01 | 0.01 | < 0.01 |  | 16
| 1 | 4 | 0.01 | < 0.01 | 0.01 | 0.011 | 0.0101 | 0.011 | < 0.05 | 0.01 | 0.02 | < 0.04 | < 0.04 | < 0.01 | 0.01 | 0.01 | < 0.01 |  | 0.01030167
| 1 | 5 | 0.01 | < 0.01 | 0.01 | 0.011 | 0.0105 | 0.011 | < 0.05 | 0.01 | 0.02 | < 0.04 | < 0.04 | 0.01 | 0.01 | 0.01 | < 0.01 |  | 38
| 1 | 6 | 0.01 | < 0.01 | 0.01 | 0.011 | 0.0105 | 0.011 | < 0.05 | 0.01 | 0.02 | < 0.04 | < 0.04 | 0.01 | 0.01 | 0.01 | < 0.01
| Mean |  | 0.01 |  | 0.01 | 0.011 | 0.01286667 | 0.01083333 |  | 0.01 | 0.02 |  |  | 0.01 | 0.02833333 | 0.01
| Median |  | 0.01 |  | 0.01 | 0.011 | 0.0105 | 0.011 |  | 0.01 | 0.02 |  |  | 0.01 | 0.01 | 0.01
| Std Dev. |  | 0 |  | 0 | 1.900294e-18 | 0.005614861 | 0.0004082483 |  | 0 | 0 |  |  | 0 | 0.02857738 | 0
| Rel.Std.Dev. |  | 0% |  | 0% | 1.728e-14% | 43.64% | 3.768% |  | 0% | 0% |  |  | 0% | 100.9% | 0%
| PDM3 |  | -2.928% |  | -2.928% | 6.779% | 24.9% | 5.161% |  | -2.928% | 94.14% |  |  | -2.928% | 175% | -2.928%
| Z-Score (Absolute) |  | 0.22 | 1.57 | 0.22 | 0.04 | 0.55 | 0 | 3.82 | 0.22 | 2.47 | 2.47 | 2.47 | 0.67 | 4.72 | 0.22 | 1.57
| Analytical results for Sb in OREAS C26f (Indicative Value 0.072 ppm) | [17 empty] | Indicative
Sb | Round | Replicate | Lab | Lab | Lab | Lab | Lab | Lab | Lab | Lab | Lab | Lab | Lab | Lab | Lab | Lab | Lab |  | 1
| No | No | 01 | 02 | 03 | 04 | 05 | 06 | 07 | 08 | 10 | 11 | 12 | 13 | 14 | 15 | 16 |  | ppm
|  |  | 4A*MS | 4A*MS | 4A*MS | 4A*MS | 4A*MS | 4A*MS | 4A*MS | 4A*OES/MS | 4A*MS | 4A*OES/MS | 4A*MS | 4A*MS | 4A*OES/MS | 4A*MS | 4A*MS |  | 3
3
| 1 | 1 | 0.08 | < 0.02 | 0.16 | 0.07 | < 0.05 | < 0.1 | 0.17 | < 0.1 | 3.85 | 0.06 | 0.07 | < 1 | 0.25 | 0.14 | 0.09 |  | 1
| 1 | 2 | 0.08 | < 0.02 | 0.07 | 0.08 | < 0.05 | < 0.1 | 0.07 | < 0.1 | 3.88 | 0.06 | 0.07 | < 1 | 0.23 | 0.11 | 0.15 |  | 3
| 1 | 3 | 0.08 | < 0.02 | 0.08 | 0.09 | < 0.05 | < 0.1 | 0.08 | < 0.1 | 3.81 | 0.05 | 0.08 | < 1 | 0.18 | 0.08 | 0.09 |  | 16
| 1 | 4 | 0.07 | < 0.02 | 0.06 | 0.07 | 0.07 | < 0.1 | 0.08 | < 0.1 | 3.65 | 0.05 | 0.06 | < 1 | 0.17 | 0.11 | 0.1 |  | 0.07181481
| 1 | 5 | 0.07 | < 0.02 | 0.05 | 0.07 | 0.06 | < 0.1 | 0.06 | < 0.1 | 3.78 | 0.04 | 0.07 | < 1 | 0.11 | 0.1 | 0.08 |  | 9
| 1 | 6 | 0.05 | < 0.02 | 0.06 | 0.07 | 0.05 | < 0.1 | 0.05 | < 0.1 | 3.92 | 0.05 | 0.07 | < 1 | 0.1 | 0.08 | 0.09
| Mean |  | 0.07166667 |  | 0.08 | 0.075 | 0.06 |  | 0.085 |  | 3.815 | 0.05166667 | 0.07 |  | 0.1733333 | 0.1033333 | 0.1
| Median |  | 0.075 |  | 0.065 | 0.07 | 0.06 |  | 0.075 |  | 3.83 | 0.05 | 0.07 |  | 0.175 | 0.105 | 0.09
| Std Dev. |  | 0.01169045 |  | 0.04049691 | 0.0083666 | 0.01 |  | 0.0432435 |  | 0.09481561 | 0.007527727 | 0.006324555 |  | 0.0608824 | 0.02250926 | 0.02529822
| Rel.Std.Dev. |  | 16.31% |  | 50.62% | 11.16% | 16.67% |  | 50.87% |  | 2.485% | 14.57% | 9.035% |  | 35.12% | 21.78% | 25.3%
| PDM3 |  | -0.2063% |  | 11.4% | 4.435% | -16.45% |  | 18.36% |  | 5212% | -28.06% | -2.527% |  | 141.4% | 43.89% | 39.25%
| Z-Score (Absolute) |  | 0.09 | 1.75 | 0.13 | 0 | 0.88 | 0.67 | 0.27 | 0.67 | 100.88 | 0.63 | 0.13 | 11.46 | 2.65 | 0.76 | 0.67
| Analytical results for Sc in OREAS C26f (Certified Value 20.2 ppm) | [17 empty] | Certified
Sc | Round | Replicate | Lab | Lab | Lab | Lab | Lab | Lab | Lab | Lab | Lab | Lab | Lab | Lab | Lab | Lab | Lab | Lab | 1
| No | No | 00 | 01 | 02 | 03 | 04 | 05 | 06 | 07 | 08 | 10 | 11 | 12 | 13 | 14 | 15 | 16 | ppm
|  |  | INAA | 4A*MS | 4A*MS | 4A*MS | 4A*MS | 4A*MS | 4A*OES | 4A*MS | 4A*OES/MS | 4A*MS | 4A*OES/MS | 4A*MS | 4A*MS | 4A*OES/MS | 4A*MS | 4A*MS | 1
|  |  | 0.085g | [15 empty] | 2
| 1 | 1 | 21.28942 | 20.9 | 18.65 | 21.1 | 21 | 20.9 | 20 | 20.7 | 18 | 20.87 | 19.2 | 19.9 | 26.32 | 21.5 | 21 | 20.8 | 1
| 1 | 2 | 21.6468 | 22 | 18.55 | 20.7 | 20.8 | 20.6 | 20 | 20.1 | 20 | 20.74 | 19.1 | 19.2 | 25.09 | 21.4 | 20.6 | 21.1 | #N/A
| 1 | 3 | 21.87402 | 20.8 | 19.2 | 21.1 | 20.4 | 20.3 | 20 | 20.6 | 20 | 21.07 | 19.1 | 19.6 | 26.62 | 20 | 20 | 20.6 | 16
| 1 | 4 | 21.89163 | 19.4 | 18.75 | 20.3 | 20 | 19.8 | 20 | 20.8 | 19 | 21.17 | 18.9 | 19.6 | 25.75 | 21.4 | 20.3 | 20.5 | 20.24048
| 1 | 5 | 21.36801 | 19.65 | 19.4 | 19.05 | 20 | 20.6 | 20 | 20.9 | 19 | 21.65 | 18.7 | 20.2 | 25.81 | 20.4 | 21.2 | 21.3 | 39
| 1 | 6 | 21.70544 | 20.6 | 19.45 | 20.3 | 19.9 | 20.8 | 20 | 21.2 | 20 | 20.8 | 19.6 | 20.6 | 25.16 | 21 | 20.9 | 20.9
|  | 7 | 22.05729
|  | 8 | 21.60145
|  | 9 | 21.8139
|  | 10 | 21.74396
|  | 11 | 21.53365
|  | 12 | 20.93129
|  | 13 | 21.87312
|  | 14 | 20.86952
|  | 15 | 22.0435
|  | 16 | 22.24315
|  | 17 | 21.78244
|  | 18 | 21.88102
|  | 19 | 22.01009
|  | 20 | 21.03778
| Mean |  | 21.65987 | 20.55833 | 19 | 20.425 | 20.35 | 20.5 | 20 | 20.71667 | 19.33333 | 21.05 | 19.1 | 19.85 | 25.79167 | 20.95 | 20.66667 | 20.86667
| Median |  | 21.7632 | 20.7 | 18.975 | 20.5 | 20.2 | 20.6 | 20 | 20.75 | 19.5 | 20.97 | 19.1 | 19.75 | 25.78 | 21.2 | 20.75 | 20.85
| Std Dev. |  | 0.3834902 | 0.9404343 | 0.3974921 | 0.7627254 | 0.4636809 | 0.4 | 0 | 0.3656045 | 0.8164966 | 0.3363926 | 0.303315 | 0.4969909 | 0.6097021 | 0.6188699 | 0.4546061 | 0.3011091
| Rel.Std.Dev. |  | 1.771% | 4.574% | 2.092% | 3.734% | 2.279% | 1.951% | 0% | 1.765% | 4.223% | 1.598% | 1.588% | 2.504% | 2.364% | 2.954% | 2.2% | 1.443%
| PDM3 |  | 7.013% | 1.57% | -6.129% | 0.9117% | 0.5411% | 1.282% | -1.188% | 2.353% | -4.482% | 4% | -5.635% | -1.929% | 27.43% | 3.505% | 2.106% | 3.094%
| Z-Score (Absolute) |  | NA | 0.09 | 2.25 | 0.11 | 0.22 | 0 | 0.75 | 0.32 | 1.75 | 0.82 | 2.1 | 0.97 | 7.93 | 0.67 | 0.25 | 0.55
| Analytical results for Se in OREAS C26f (Indicative Value 0.24 ppm) | [17 empty] | Indicative
Se | Round | Replicate | Lab | Lab | Lab | Lab | Lab | Lab | Lab | Lab | Lab | Lab | Lab | Lab | Lab | Lab |  |  | 1
| No | No | 01 | 02 | 03 | 04 | 05 | 06 | 07 | 08 | 10 | 11 | 12 | 14 | 15 | 16 |  |  | ppm
|  |  | 4A*MS | 4A*MS | 4A*MS | 4A*MS | 4A*MS | 4A*MS | 4A*MS | 4A*OES/MS | 4A*MS | 4A*OES/MS | 4A*MS | 4A*OES/MS | 4A*MS | 4A*MS |  |  | 2
2
| 1 | 1 | 0.065 | 0.07 | 0.071 | 1 | < 0.5 | < 1 | < 0.5 | 0.3 | 3.58 | 0.4 | 1 | < 2 | 0.056 | 0.051 |  |  | 1
| 1 | 2 | 0.07 | 0.071 | 0.071 | 1 | < 0.5 | < 1 | < 0.5 | 0.3 | 3.8 | 0.3 | 0.5 | < 2 | 0.063 | 0.049 |  |  | 4
| 1 | 3 | 0.069 | 0.071 | 0.063 | < 1 | < 0.5 | < 1 | < 0.5 | < 0.1 | 3.69 | 0.4 | 0.4 | < 2 | 0.042 | 0.051 |  |  | 16
| 1 | 4 | 0.072 | 0.06 | 0.086 | < 1 | < 0.5 | < 1 | < 0.5 | 0.6 | 3.78 | 0.3 | 0.4 | < 2 | 0.067 | 0.058 |  |  | 0.2419741
| 1 | 5 | 0.067 | 0.072 | 0.071 | < 1 | < 0.5 | < 1 | < 0.5 | 0.4 | 3.86 | < 0.3 | 0.7 | < 2 | 0.05 | 0.056 |  |  | 10
| 1 | 6 | 0.054 | 0.059 | 0.083 | < 1 | 0.5 | < 1 | < 0.5 | < 0.1 | 3.8 | 0.5 | 0.9 | < 2 | 0.047 | 0.057
| Mean |  | 0.06616667 | 0.06716667 | 0.07416667 | 1 | 0.5 |  |  | 0.4 | 3.751667 | 0.38 | 0.65 |  | 0.05416667 | 0.05366667
| Median |  | 0.068 | 0.0705 | 0.071 | 1 | 0.5 |  |  | 0.35 | 3.79 | 0.4 | 0.6 |  | 0.053 | 0.0535
| Std Dev. |  | 0.006431692 | 0.005980524 | 0.008635199 | 0 |  |  |  | 0.1414214 | 0.1004822 | 0.083666 | 0.2588436 |  | 0.009621157 | 0.003777124
| Rel.Std.Dev. |  | 9.72% | 8.904% | 11.64% | 0% |  |  |  | 35.36% | 2.678% | 22.02% | 39.82% |  | 17.76% | 7.038%
| PDM3 |  | -72.66% | -72.24% | -69.35% | 313.3% | 106.6% |  |  | 65.31% | 1450% | 57.04% | 168.6% |  | -77.61% | -77.82%
| Z-Score (Absolute) |  | 0.68 | 0.67 | 0.65 | NA | 0.03 | 0.67 | 0.1 | 0 | 10.79 | 0.18 | 1.14 | 2.23 | 0.71 | 0.71
Results from laboratory 4 were removed due to their 1 ppm reading resolution.
| Analytical results for Sm in OREAS C26f (Certified Value 5.05 ppm) | [17 empty] | Certified
Sm | Round | Replicate | Lab | Lab | Lab | Lab | Lab | Lab | [10 empty] | 1
| No | No | 00 | 08 | 10 | 11 | 12 | 13 | [10 empty] | ppm
|  |  | INAA | 4A*OES/MS | 4A*MS | 4A*OES/MS | 4A*MS | 4A*MS | [10 empty] | 2
|  |  | 0.085g | [15 empty] | 3
| 1 | 1 | 4.872972 | 4.8 | 5.3 | 4.6 | 5.2 | 5.45 | [10 empty] | 1
| 1 | 2 | 4.801722 | 5.3 | 5.27 | 4.8 | 4.8 | 5.62 | [10 empty] | #N/A
| 1 | 3 | 4.884894 | 4.8 | 5.31 | 4.7 | 5.1 | 5.57 | [10 empty] | 16
| 1 | 4 | 4.770544 | 4.8 | 5.23 | 4.7 | 5.3 | 5.24 | [10 empty] | 5.051667
| 1 | 5 | 4.770538 | 4.6 | 5.35 | 4.8 | 5 | 5.67 | [10 empty] | 40
| 1 | 6 | 4.83218 | 4.6 | 5.29 | 4.7 | 4.9 | 5.33
|  | 7 | 4.917178
|  | 8 | 4.838334
|  | 9 | 4.959898
|  | 10 | 4.873246
|  | 11 | 4.625382
|  | 12 | 4.672984
|  | 13 | 5.006314
|  | 14 | 4.628231
|  | 15 | 4.959183
|  | 16 | 5.125971
|  | 17 | 4.893954
|  | 18 | 5.004032
|  | 19 | 4.952745
|  | 20 | 4.759519
| Mean |  | 4.857491 | 4.816667 | 5.291667 | 4.716667 | 5.05 | 5.48
| Median |  | 4.873109 | 4.8 | 5.295 | 4.7 | 5.05 | 5.51
| Std Dev. |  | 0.1299901 | 0.2562551 | 0.04020779 | 0.07527727 | 0.1870829 | 0.1701764
| Rel.Std.Dev. |  | 2.676% | 5.32% | 0.7598% | 1.596% | 3.705% | 3.105%
| PDM3 |  | -3.844% | -4.652% | 4.751% | -6.631% | -0.03299% | 8.479%
| Z-Score (Absolute) |  | NA | 0.65 | 0.67 | 0.93 | 0 | 1.2
| Analytical results for Sn in OREAS C26f (Certified Value 1.47 ppm) | [17 empty] | Certified
Sn | Round | Replicate | Lab | Lab | Lab | Lab | Lab | Lab | Lab | Lab | Lab | Lab | Lab | Lab | Lab | Lab | Lab |  | 1
| No | No | 01 | 02 | 03 | 04 | 05 | 06 | 07 | 08 | 10 | 11 | 12 | 13 | 14 | 15 | 16 |  | ppm
|  |  | 4A*MS | 4A*MS | 4A*MS | 4A*MS | 4A*MS | 4A*MS | 4A*MS | 4A*OES/MS | 4A*MS | 4A*OES/MS | 4A*MS | 4A*MS | 4A*OES/MS | 4A*MS | 4A*MS |  | 2
3
| 1 | 1 | 1.4 | 1.28 | 1.51 | 1.5 | 1.6 | 1.5 | 1.4 | < 1 | 1.64 | 1.3 | 1.5 | 1.82 | 2 | 1.6 | 1.48 |  | 1
| 1 | 2 | 1.44 | 1.32 | 1.49 | 1.5 | 1.5 | 1.5 | 1.3 | < 1 | 1.69 | 1.3 | 1.5 | 1.34 | 1.8 | 1.46 | 1.47 |  | #N/A
| 1 | 3 | 1.4 | 1.28 | 1.46 | 1.6 | 1.5 | 1.5 | 1.4 | < 1 | 1.53 | 1.3 | 1.6 | 1.41 | 1.6 | 1.4 | 1.44 |  | 16
| 1 | 4 | 1.47 | 1.28 | 1.39 | 1.6 | 1.4 | 1.5 | 1.5 | < 1 | 1.54 | 1.3 | 1.5 | 1.89 | 1.7 | 1.4 | 1.4 |  | 1.466179
| 1 | 5 | 1.53 | 1.32 | 1.38 | 1.5 | 1.4 | 1.5 | 1.4 | < 1 | 1.63 | 1.3 | 1.5 | 1.6 | 1.6 | 1.52 | 1.48 |  | 41
| 1 | 6 | 1.45 | 1.32 | 1.37 | 1.5 | 1.5 | 1.6 | 1.4 | < 1 | 1.59 | 1.4 | 1.5 | 1.74 | 1.5 | 1.5 | 1.41
| Mean |  | 1.448333 | 1.3 | 1.433333 | 1.533333 | 1.483333 | 1.516667 | 1.4 |  | 1.603333 | 1.316667 | 1.516667 | 1.633333 | 1.7 | 1.48 | 1.446667
| Median |  | 1.445 | 1.3 | 1.425 | 1.5 | 1.5 | 1.5 | 1.4 |  | 1.61 | 1.3 | 1.5 | 1.67 | 1.65 | 1.48 | 1.455
| Std Dev. |  | 0.04875107 | 0.0219089 | 0.0608824 | 0.05163978 | 0.07527727 | 0.04082483 | 0.06324555 |  | 0.06186006 | 0.04082483 | 0.04082483 | 0.2232189 | 0.1788854 | 0.07694154 | 0.03559026
| Rel.Std.Dev. |  | 3.366% | 1.685% | 4.248% | 3.368% | 5.075% | 2.692% | 4.518% |  | 3.858% | 3.101% | 2.692% | 13.67% | 10.52% | 5.199% | 2.46%
| PDM3 |  | -1.217% | -11.33% | -2.24% | 4.58% | 1.17% | 3.443% | -4.514% |  | 9.355% | -10.2% | 3.443% | 11.4% | 15.95% | 0.9426% | -1.331%
| Z-Score (Absolute) |  | 0.4 | 2.28 | 0.59 | 0.67 | 0.04 | 0.46 | 1.01 | 12.39 | 1.56 | 2.07 | 0.46 | 1.94 | 2.78 | 0 | 0.42
| Analytical results for Sr in OREAS C26f (Certified Value 422 ppm) | [17 empty] | Certified
Sr | Round | Replicate | Lab | Lab | Lab | Lab | Lab | Lab | Lab | Lab | Lab | Lab | Lab | Lab | Lab | Lab | Lab |  | 1
| No | No | 01 | 02 | 03 | 04 | 05 | 06 | 07 | 08 | 10 | 11 | 12 | 13 | 14 | 15 | 16 |  | ppm
|  |  | 4A*MS | 4A*MS | 4A*MS | 4A*OES/MS | 4A*MS | 4A*MS | 4A*MS | 4A*OES/MS | 4A*MS | 4A*OES/MS | 4A*MS | 4A*OES | 4A*OES/MS | 4A*MS | 4A*MS |  | 0
0
| 1 | 1 | 437 | 421 | 447 | 404 | 417.89 | 420 | 420.44 | 449 | 414 | 371 | 419 | 380.4 | 424.4 | 427 | 435 |  | 1
| 1 | 2 | 444 | 420 | 443 | 408 | 420.98 | 421 | 405.6 | 461 | 409 | 387 | 399 | 379 | 423.2 | 419 | 428 |  | #N/A
| 1 | 3 | 432 | 417 | 440 | 402 | 418.79 | 416 | 403.92 | 444 | 417 | 378 | 407 | 379.8 | 414.6 | 423 | 412 |  | 16
| 1 | 4 | 437 | 424 | 435 | 405 | 412.35 | 421 | 408.88 | 450 | 416 | 369 | 411 | 375.9 | 430.3 | 411 | 422 |  | 422.1395
| 1 | 5 | 453 | 434 | 424 | 402 | 419.67 | 419 | 416.57 | 429 | 411 | 376 | 416 | 383 | 422.7 | 435 | 425 |  | 42
| 1 | 6 | 433 | 422 | 433 | 404 | 421.21 | 418 | 421.18 | 416 | 419 | 389 | 425 | 373.8 | 416.6 | 428 | 418
| Mean |  | 439.3333 | 423 | 437 | 404.1667 | 418.4817 | 419.1667 | 412.765 | 441.5 | 414.3333 | 378.3333 | 412.8333 | 378.65 | 421.9667 | 423.8333 | 423.3333
| Median |  | 437 | 421.5 | 437.5 | 404 | 419.23 | 419.5 | 412.725 | 446.5 | 415 | 377 | 413.5 | 379.4 | 422.95 | 425 | 423.5
| Std Dev. |  | 7.916228 | 5.865151 | 8.173127 | 2.228602 | 3.260064 | 1.94079 | 7.600794 | 16.25731 | 3.777124 | 8.189424 | 9.217737 | 3.301969 | 5.665569 | 8.256311 | 7.991662
| Rel.Std.Dev. |  | 1.802% | 1.387% | 1.87% | 0.5514% | 0.779% | 0.463% | 1.841% | 3.682% | 0.9116% | 2.165% | 2.233% | 0.872% | 1.343% | 1.948% | 1.888%
| PDM3 |  | 4.073% | 0.2038% | 3.52% | -4.258% | -0.8665% | -0.7042% | -2.221% | 4.586% | -1.849% | -10.38% | -2.205% | -10.3% | -0.04094% | 0.4013% | 0.2828%
| Z-Score (Absolute) |  | 2.15 | 0.41 | 1.9 | 1.6 | 0.07 | 0 | 0.68 | 2.38 | 0.51 | 4.35 | 0.67 | 4.31 | 0.3 | 0.5 | 0.44
| Analytical results for Ta in OREAS C26f (Certified Value 1.28 ppm) | [17 empty] | Certified
Ta | Round | Replicate | Lab | Lab | Lab | Lab | Lab | Lab | Lab | Lab | Lab | Lab | Lab | Lab | Lab | Lab | Lab |  | 1
| No | No | 01 | 02 | 03 | 04 | 05 | 06 | 07 | 08 | 10 | 11 | 12 | 13 | 14 | 15 | 16 |  | ppm
|  |  | 4A*MS | 4A*MS | 4A*MS | 4A*MS | 4A*MS | 4A*MS | 4A*MS | 4A*OES/MS | 4A*MS | 4A*OES/MS | 4A*MS | 4A*MS | 4A*OES/MS | 4A*MS | 4A*MS |  | 2
3
| 1 | 1 | 1.27 | 1.205 | 1.34 | 1.35 | 1.29 | 1.27 | 1.28 | < 0.1 | 1.38 | 1.2 | 1.7 | 1.89 | 0.36 | 1.265 | 1.22 |  | 1
| 1 | 2 | 1.29 | 1.175 | 1.325 | 1.29 | 1.3 | 1.33 | 1.19 | < 0.1 | 1.36 | 1.3 | 1.4 | 1.98 | 0.36 | 1.27 | 1.25 |  | #N/A
| 1 | 3 | 1.285 | 1.225 | 1.325 | 1.54 | 1.32 | 1.27 | 1.31 | < 0.1 | 1.43 | 1.2 | 1.5 | 1.93 | 0.65 | 1.275 | 1.215 |  | 16
| 1 | 4 | 1.305 | 1.225 | 1.295 | 1.25 | 1.27 | 1.31 | 1.22 | < 0.1 | 1.37 | 1.2 | 1.5 | 1.87 | 0.45 | 1.195 | 1.185 |  | 1.28453
| 1 | 5 | 1.345 | 1.21 | 1.28 | 1.35 | 1.31 | 1.33 | 1.35 | < 0.1 | 1.39 | 1.3 | 1.6 | 1.91 | 0.35 | 1.3 | 1.24 |  | 43
| 1 | 6 | 1.245 | 1.215 | 1.285 | 1.33 | 1.27 | 1.35 | 1.28 | < 0.1 | 1.44 | 1.3 | 1.5 | 1.93 | 0.45 | 1.29 | 1.225
| Mean |  | 1.29 | 1.209167 | 1.308333 | 1.351667 | 1.293333 | 1.31 | 1.271667 |  | 1.395 | 1.25 | 1.533333 | 1.918333 | 0.4366667 | 1.265833 | 1.2225
| Median |  | 1.2875 | 1.2125 | 1.31 | 1.34 | 1.295 | 1.32 | 1.28 |  | 1.385 | 1.25 | 1.5 | 1.92 | 0.405 | 1.2725 | 1.2225
| Std Dev. |  | 0.03376389 | 0.01855173 | 0.02483277 | 0.1000833 | 0.02065591 | 0.0334664 | 0.05845226 |  | 0.03271085 | 0.05477226 | 0.1032796 | 0.0381663 | 0.1141344 | 0.03706975 | 0.02252776
| Rel.Std.Dev. |  | 2.617% | 1.534% | 1.898% | 7.404% | 1.597% | 2.555% | 4.597% |  | 2.345% | 4.382% | 6.736% | 1.99% | 26.14% | 2.928% | 1.843%
| PDM3 |  | 0.4258% | -5.867% | 1.853% | 5.227% | 0.6853% | 1.983% | -1.001% |  | 8.6% | -2.688% | 19.37% | 49.34% | -66.01% | -1.456% | -4.829%
| Z-Score (Absolute) |  | 0 | 0.88 | 0.2 | 0.67 | 0.04 | 0.22 | 0.2 | 13.56 | 1.15 | 0.44 | 2.66 | 6.87 | 9.33 | 0.26 | 0.74
| Analytical results for Tb in OREAS C26f (Certified Value 0.79 ppm) | [17 empty] | Certified
Tb | Round | Replicate | Lab | Lab | Lab | Lab | Lab | Lab | Lab | [9 empty] | 1
| No | No | 04 | 08 | 10 | 11 | 12 | 13 | 14 | [9 empty] | ppm
|  |  | 4A*MS | 4A*OES/MS | 4A*MS | 4A*OES/MS | 4A*MS | 4A*MS | 4A*OES/MS | [9 empty] | 2
3
| 1 | 1 | 0.82 | 0.8 | 0.76 | 0.6 | 0.8 | 0.79 | 0.78 | [9 empty] | 1
| 1 | 2 | 0.81 | 0.8 | 0.79 | 0.6 | 0.8 | 0.78 | 0.79 | [9 empty] | #N/A
| 1 | 3 | 0.81 | 0.8 | 0.75 | 0.7 | 0.8 | 0.78 | 0.76 | [9 empty] | 16
| 1 | 4 | 0.8 | 0.8 | 0.81 | 0.7 | 0.8 | 0.78 | 0.81 | [9 empty] | 0.7911111
| 1 | 5 | 0.79 | 0.7 | 0.81 | 0.7 | 0.8 | 0.78 | 0.76 | [9 empty] | 44
| 1 | 6 | 0.81 | 0.7 | 0.78 | 0.7 | 0.8 | 0.78 | 0.75
| Mean |  | 0.8066667 | 0.7666667 | 0.7833333 | 0.6666667 | 0.8 | 0.7816667 | 0.775
| Median |  | 0.81 | 0.8 | 0.785 | 0.7 | 0.8 | 0.78 | 0.77
| Std Dev. |  | 0.01032796 | 0.05163978 | 0.02503331 | 0.05163978 | 1.216188e-16 | 0.004082483 | 0.02258318
| Rel.Std.Dev. |  | 1.28% | 6.736% | 3.196% | 7.746% | 1.52e-14% | 0.5223% | 2.914%
| PDM3 |  | 1.966% | -3.09% | -0.9831% | -15.73% | 1.124% | -1.194% | -2.037%
| Z-Score (Absolute) |  | 1.12 | 0.67 | 0.07 | 5.17 | 0.82 | 0 | 0.3
| Analytical results for Te in OREAS C26f (Certified Value < 0.005 ppm) | [17 empty] | Certified
Te | Round | Replicate | Lab | Lab | Lab | Lab | Lab | Lab | Lab | Lab | Lab | Lab | Lab | Lab | Lab | Lab |  |  | 1
| No | No | 01 | 02 | 03 | 04 | 05 | 06 | 07 | 08 | 10 | 11 | 12 | 14 | 15 | 16 |  |  | ppm
|  |  | 4A*MS | 4A*MS | 4A*MS | 4A*MS | 4A*MS | 4A*MS | 4A*MS | 4A*OES/MS | 4A*MS | 4A*OES/MS | 4A*MS | 4A*OES/MS | 4A*MS | 4A*MS |  |  | 3
3
| 1 | 1 | < 0.005 | < 0.005 | < 0.005 | < 0.05 | < 0.2 | < 0.1 | < 0.2 | < 0.1 | 0.14 | 0.09 | < 0.05 | 0.09 | < 0.005 | < 0.005 |  |  | 1
| 1 | 2 | < 0.005 | < 0.005 | < 0.005 | < 0.05 | < 0.2 | < 0.1 | < 0.2 | < 0.1 | 0.14 | 0.1 | < 0.05 | 0.05 | < 0.005 | < 0.005 |  |  | #N/A
| 1 | 3 | < 0.005 | < 0.005 | < 0.005 | < 0.05 | < 0.2 | < 0.1 | < 0.2 | < 0.1 | 0.14 | 0.07 | < 0.05 | 0.07 | < 0.005 | < 0.005 |  |  | 16
| 1 | 4 | < 0.005 | < 0.005 | < 0.005 | < 0.05 | < 0.2 | < 0.1 | < 0.2 | < 0.1 | 0.15 | 0.06 | < 0.05 | 0.07 | < 0.005 | < 0.005 |  |  | < 0.005
| 1 | 5 | < 0.005 | < 0.005 | < 0.005 | < 0.05 | < 0.2 | < 0.1 | < 0.2 | < 0.1 | 0.14 | 0.07 | < 0.05 | < 0.05 | < 0.005 | < 0.005 |  |  | 45
| 1 | 6 | < 0.005 | < 0.005 | < 0.005 | < 0.05 | < 0.2 | < 0.1 | < 0.2 | < 0.1 | 0.14 | 0.06 | < 0.05 | 0.05 | < 0.005 | < 0.005
| Mean | [9 empty] | 0.1416667 | 0.075 |  | 0.066
| Median | [9 empty] | 0.14 | 0.07 |  | 0.07
| Std Dev. | [9 empty] | 0.004082483 | 0.01643168 |  | 0.0167332
| Rel.Std.Dev. | [9 empty] | 2.882% | 21.91% |  | 25.35%
PDM3
| Z-Score (Absolute) |  | 0.67 | 0.67 | 0.67 | 0.24 | 1.2 | 0.24 | 1.2 | 0.24 | 2.01 | 0.72 | 0.24 | 0.42 | 0.67 | 0.67
| Analytical results for Th in OREAS C26f (Certified Value 2.72 ppm) | [17 empty] | Certified
Th | Round | Replicate | Lab | Lab | Lab | Lab | Lab | Lab | Lab | Lab | Lab | Lab | Lab | Lab | Lab | Lab | Lab |  | 1
| No | No | 01 | 02 | 03 | 04 | 05 | 06 | 07 | 08 | 10 | 11 | 12 | 13 | 14 | 15 | 16 |  | ppm
|  |  | 4A*MS | 4A*MS | 4A*MS | 4A*MS | 4A*MS | 4A*MS | 4A*MS | 4A*OES/MS | 4A*MS | 4A*OES/MS | 4A*MS | 4A*MS | 4A*OES/MS | 4A*MS | 4A*MS |  | 2
3
| 1 | 1 | 2.63 | 2.57 | 2.63 | 2.56 | 2.77 | 2.68 | 2.75 | 2.8 | 3.15 | 2.5 | 2.8 | 2.89 | 3.1 | 2.89 | 2.54 |  | 1
| 1 | 2 | 2.63 | 2.5 | 2.61 | 2.48 | 2.78 | 2.7 | 2.6 | 2.8 | 3.23 | 2.6 | 2.7 | 2.81 | 3.2 | 2.73 | 2.53 |  | #N/A
| 1 | 3 | 2.6 | 2.56 | 2.63 | 2.53 | 2.79 | 2.68 | 2.63 | 2.8 | 3.17 | 2.6 | 2.9 | 2.85 | 2.9 | 2.59 | 2.45 |  | 16
| 1 | 4 | 2.49 | 2.54 | 2.52 | 2.56 | 2.75 | 2.69 | 2.84 | 2.9 | 3.07 | 2.6 | 3 | 2.84 | 3.2 | 2.64 | 2.43 |  | 2.718111
| 1 | 5 | 2.58 | 2.54 | 2.54 | 2.5 | 2.73 | 2.67 | 2.74 | 2.7 | 3.01 | 2.6 | 2.8 | 2.84 | 2.9 | 2.66 | 2.52 |  | 46
| 1 | 6 | 2.53 | 2.53 | 2.49 | 2.61 | 2.74 | 2.7 | 2.81 | 2.7 | 3.07 | 2.6 | 2.6 | 2.83 | 3 | 2.68 | 2.5
| Mean |  | 2.576667 | 2.54 | 2.57 | 2.54 | 2.76 | 2.686667 | 2.728333 | 2.783333 | 3.116667 | 2.583333 | 2.8 | 2.843333 | 3.05 | 2.698333 | 2.495
| Median |  | 2.59 | 2.54 | 2.575 | 2.545 | 2.76 | 2.685 | 2.745 | 2.8 | 3.11 | 2.6 | 2.8 | 2.84 | 3.05 | 2.67 | 2.51
| Std Dev. |  | 0.05645057 | 0.0244949 | 0.0609918 | 0.04690416 | 0.02366432 | 0.0121106 | 0.09579492 | 0.07527727 | 0.08066391 | 0.04082483 | 0.1414214 | 0.0265832 | 0.1378405 | 0.1045785 | 0.04505552
| Rel.Std.Dev. |  | 2.191% | 0.9644% | 2.373% | 1.847% | 0.8574% | 0.4508% | 3.511% | 2.705% | 2.588% | 1.58% | 5.051% | 0.9349% | 4.519% | 3.876% | 1.806%
| PDM3 |  | -5.204% | -6.553% | -5.449% | -6.553% | 1.541% | -1.157% | 0.3761% | 2.4% | 14.66% | -4.959% | 3.013% | 4.607% | 12.21% | -0.7276% | -8.208%
| Z-Score (Absolute) |  | 0.67 | 0.88 | 0.71 | 0.88 | 0.34 | 0.06 | 0.17 | 0.47 | 2.32 | 0.64 | 0.56 | 0.8 | 1.95 | 0 | 1.13
| Analytical results for Ti in OREAS C26f (Certified Value 1.06 wt.%) | [17 empty] | Certified
Ti | Round | Replicate | Lab | Lab | Lab | Lab | Lab | Lab | Lab | Lab | Lab | Lab | Lab | Lab | Lab | Lab | Lab |  | 1
| No | No | 01 | 02 | 03 | 04 | 05 | 06 | 07 | 08 | 10 | 11 | 12 | 13 | 14 | 15 | 16 |  | wt.%
|  |  | 4A*MS | 4A*MS | 4A*MS | 4A*OES/MS | 4A*OES | 4A*OES | 4A*MS | 4A*OES/MS | 4A*MS | 4A*OES/MS | 4A*MS | 4A*MS | 4A*OES/MS | 4A*MS | 4A*MS |  | 2
3
| 1 | 1 | 1.065 | 1.035 | 1.095 | 1.044 | 1.0772 | 1.11 | 1.1537 | 0.361 | 1.02 | 1.082 | 1.006 | 0.97 | 1.23 | 1.04 | 1.075 |  | 1
| 1 | 2 | 1.095 | 1.025 | 1.075 | 1.04 | 1.0925 | 1.16 | 1.1046 | 0.158 | 1.01 | 1.117 | 0.979 | 0.99 | 1.24 | 1.025 | 1.08 |  | #N/A
| 1 | 3 | 1.075 | 1.03 | 1.07 | 1.014 | 1.1049 | 1.12 | 1.108 | 0.17 | 1.03 | 1.09 | 0.992 | 0.97 | 1.19 | 1.03 | 1.035 |  | 16
| 1 | 4 | 1.05 | 1.035 | 1.055 | 1.044 | 1.0731 | 1.11 | 1.1356 | 0.229 | 1.04 | 1.103 | 1.005 | 0.98 | 1.24 | 0.981 | 1.05 |  | 1.056435
| 1 | 5 | 1.055 | 1.065 | 1.03 | 1.033 | 1.1055 | 1.11 | 1.1062 | 0.143 | 1.05 | 1.102 | 1.02 | 0.96 | 1.19 | 1.06 | 1.055 |  | 47
| 1 | 6 | 1.075 | 1.035 | 1.05 | 1.03 | 1.1097 | 1.1 | 1.1329 | 0.223 | 1.04 | 1.12 | 1.026 | 0.96 | 1.24 | 1.045 | 1.03
| Mean |  | 1.069167 | 1.0375 | 1.0625 | 1.034167 | 1.093817 | 1.118333 | 1.1235 | 0.214 | 1.031667 | 1.102333 | 1.004667 | 0.9716667 | 1.221667 | 1.030167 | 1.054167
| Median |  | 1.07 | 1.035 | 1.0625 | 1.0365 | 1.0987 | 1.11 | 1.12045 | 0.1965 | 1.035 | 1.1025 | 1.0055 | 0.97 | 1.235 | 1.035 | 1.0525
| Std Dev. |  | 0.0162532 | 0.01405347 | 0.02252776 | 0.01142658 | 0.01561184 | 0.02136976 | 0.02021663 | 0.08003499 | 0.0147196 | 0.01478738 | 0.01738582 | 0.01169045 | 0.02483277 | 0.0270216 | 0.02035109
| Rel.Std.Dev. |  | 1.52% | 1.355% | 2.12% | 1.105% | 1.427% | 1.911% | 1.799% | 37.4% | 1.427% | 1.341% | 1.731% | 1.203% | 2.033% | 2.623% | 1.931%
| PDM3 |  | 1.205% | -1.792% | 0.5741% | -2.108% | 3.539% | 5.859% | 6.348% | -79.74% | -2.344% | 4.345% | -4.9% | -8.024% | 15.64% | -2.486% | -0.2147%
| Z-Score (Absolute) |  | 0.26 | 0.28 | 0.14 | 0.34 | 0.67 | 1.09 | 1.18 | 14.29 | 0.38 | 0.82 | 0.84 | 1.4 | 2.85 | 0.41 | 0
| Analytical results for Tl in OREAS C26f (Certified Value 0.069 ppm) | [17 empty] | Certified
Tl | Round | Replicate | Lab | Lab | Lab | Lab | Lab | Lab | Lab | Lab | Lab | Lab | Lab | Lab | Lab | Lab | Lab |  | 1
| No | No | 01 | 02 | 03 | 04 | 05 | 06 | 07 | 08 | 10 | 11 | 12 | 13 | 14 | 15 | 16 |  | ppm
|  |  | 4A*MS | 4A*MS | 4A*MS | 4A*MS | 4A*MS | 4A*MS | 4A*MS | 4A*OES/MS | 4A*MS | 4A*OES/MS | 4A*MS | 4A*MS | 4A*OES/MS | 4A*MS | 4A*MS |  | 3
3
| 1 | 1 | 0.07 | 0.07 | 0.066 | 0.08 | 0.08 | 0.07 | 0.06 | 0.07 | 0.08 | 0.07 | 0.06 | < 0.5 | 0.15 | 0.074 | 0.066 |  | 1
| 1 | 2 | 0.066 | 0.068 | 0.064 | 0.08 | 0.07 | 0.07 | 0.06 | 0.07 | 0.07 | 0.07 | < 0.05 | < 0.5 | 0.09 | 0.064 | 0.065 |  | #N/A
| 1 | 3 | 0.062 | 0.072 | 0.068 | 0.08 | 0.07 | 0.07 | 0.06 | 0.07 | 0.07 | 0.07 | 0.05 | < 0.5 | 0.08 | 0.066 | 0.065 |  | 16
| 1 | 4 | 0.065 | 0.07 | 0.063 | 0.07 | 0.07 | 0.07 | 0.06 | 0.07 | 0.08 | 0.07 | 0.06 | < 0.5 | 0.09 | 0.062 | 0.063 |  | 0.06854048
| 1 | 5 | 0.069 | 0.071 | 0.063 | 0.07 | 0.07 | 0.07 | 0.05 | 0.07 | 0.07 | 0.06 | 0.05 | < 0.5 | 0.08 | 0.064 | 0.064 |  | 48
| 1 | 6 | 0.062 | 0.07 | 0.065 | 0.08 | 0.07 | 0.07 | 0.07 | 0.07 | 0.07 | 0.07 | 0.06 | < 0.5 | 0.08 | 0.066 | 0.064
| Mean |  | 0.06566667 | 0.07016667 | 0.06483333 | 0.07666667 | 0.07166667 | 0.07 | 0.06 | 0.07 | 0.07333333 | 0.06833333 | 0.056 |  | 0.095 | 0.066 | 0.0645
| Median |  | 0.0655 | 0.07 | 0.0645 | 0.08 | 0.07 | 0.07 | 0.06 | 0.07 | 0.07 | 0.07 | 0.06 |  | 0.085 | 0.065 | 0.0645
| Std Dev. |  | 0.003386247 | 0.00132916 | 0.00194079 | 0.005163978 | 0.004082483 | 0 | 0.006324555 | 0 | 0.005163978 | 0.004082483 | 0.005477226 |  | 0.02738613 | 0.004195235 | 0.001048809
| Rel.Std.Dev. |  | 5.157% | 1.894% | 2.994% | 6.736% | 5.696% | 0% | 10.54% | 0% | 7.042% | 5.974% | 9.781% |  | 28.83% | 6.356% | 1.626%
| PDM3 |  | -4.193% | 2.373% | -5.409% | 11.86% | 4.561% | 2.129% | -12.46% | 2.129% | 6.993% | -0.3022% | -18.3% |  | 38.6% | -3.707% | -5.895%
| Z-Score (Absolute) |  | 0.67 | 0.03 | 0.8 | 1.04 | 0.26 | 0 | 1.56 | 0 | 0.52 | 0.26 | 2.98 | 28.01 | 3.89 | 0.62 | 0.86
| Analytical results for Tm in OREAS C26f (Indicative Value 0.29 ppm) | [17 empty] | Indicative
Tm | Round | Replicate | Lab | Lab | Lab | Lab | Lab | [11 empty] | 1
| No | No | 08 | 10 | 11 | 12 | 13 | [11 empty] | ppm
|  |  | 4A*OES/MS | 4A*MS | 4A*OES/MS | 4A*MS | 4A*MS | [11 empty] | 2
2
| 1 | 1 | 0.3 | 0.27 | 0.3 | 0.3 | < 1 | [11 empty] | 1
| 1 | 2 | 0.3 | 0.28 | 0.3 | 0.3 | < 1 | [11 empty] | 5
| 1 | 3 | 0.3 | 0.27 | 0.3 | 0.3 | < 1 | [11 empty] | 16
| 1 | 4 | 0.3 | 0.28 | 0.3 | 0.3 | < 1 | [11 empty] | 0.29375
| 1 | 5 | 0.3 | 0.28 | 0.3 | 0.3 | < 1 | [11 empty] | 11
| 1 | 6 | 0.3 | 0.27 | 0.3 | 0.3 | < 1
| Mean |  | 0.3 | 0.275 | 0.3 | 0.3
| Median |  | 0.3 | 0.275 | 0.3 | 0.3
| Std Dev. |  | 0 | 0.005477226 | 0 | 0
| Rel.Std.Dev. |  | 0% | 1.992% | 0% | 0%
| PDM3 |  | 2.128% | -6.383% | 2.128% | 2.128%
| Z-Score (Absolute) |  | NA | NA | NA | NA | NA
| Analytical results for U in OREAS C26f (Certified Value 0.68 ppm) | [17 empty] | Certified
U | Round | Replicate | Lab | Lab | Lab | Lab | Lab | Lab | Lab | Lab | Lab | Lab | Lab | Lab | Lab | Lab | Lab |  | 1
| No | No | 01 | 02 | 03 | 04 | 05 | 06 | 07 | 08 | 10 | 11 | 12 | 13 | 14 | 15 | 16 |  | ppm
|  |  | 4A*MS | 4A*MS | 4A*MS | 4A*MS | 4A*MS | 4A*MS | 4A*MS | 4A*OES/MS | 4A*MS | 4A*OES/MS | 4A*MS | 4A*MS | 4A*OES/MS | 4A*MS | 4A*MS |  | 2
3
| 1 | 1 | 0.697 | 0.635 | 0.669 | 0.67 | 0.73 | 0.64 | 0.94 | 0.7 | 0.74 | 0.6 | 0.7 | 0.63 | 0.8 | 0.74 | 0.687 |  | 1
| 1 | 2 | 0.686 | 0.623 | 0.658 | 0.64 | 0.75 | 0.64 | 0.8 | 0.7 | 0.73 | 0.7 | 0.7 | 0.66 | 0.8 | 0.709 | 0.682 |  | #N/A
| 1 | 3 | 0.648 | 0.656 | 0.664 | 0.66 | 0.73 | 0.63 | 0.9 | 0.7 | 0.73 | 0.7 | 0.7 | 0.66 | 0.8 | 0.679 | 0.676 |  | 16
| 1 | 4 | 0.666 | 0.665 | 0.649 | 0.66 | 0.72 | 0.62 | 1.65 | 0.7 | 0.75 | 0.7 | 0.7 | 0.65 | 0.8 | 0.683 | 0.652 |  | 0.6761667
| 1 | 5 | 0.7 | 0.643 | 0.634 | 0.64 | 0.77 | 0.64 | 0.91 | 0.7 | 0.74 | 0.7 | 0.7 | 0.64 | 0.8 | 0.707 | 0.693 |  | 49
| 1 | 6 | 0.645 | 0.637 | 0.658 | 0.67 | 0.73 | 0.65 | 1 | 0.7 | 0.74 | 0.7 | 0.7 | 0.63 | 0.8 | 0.695 | 0.682
| Mean |  | 0.6736667 | 0.6431667 | 0.6553333 | 0.6566667 | 0.7383333 | 0.6366667 | 1.033333 | 0.7 | 0.7383333 | 0.6833333 | 0.7 | 0.645 | 0.8 | 0.7021667 | 0.6786667
| Median |  | 0.676 | 0.64 | 0.658 | 0.66 | 0.73 | 0.64 | 0.925 | 0.7 | 0.74 | 0.7 | 0.7 | 0.645 | 0.8 | 0.701 | 0.682
| Std Dev. |  | 0.02420468 | 0.01518442 | 0.01242041 | 0.0136626 | 0.01834848 | 0.01032796 | 0.3090415 | 1.216188e-16 | 0.007527727 | 0.04082483 | 1.216188e-16 | 0.01378405 | 1.216188e-16 | 0.02216679 | 0.01425015
| Rel.Std.Dev. |  | 3.593% | 2.361% | 1.895% | 2.081% | 2.485% | 1.622% | 29.91% | 1.737e-14% | 1.02% | 5.974% | 1.737e-14% | 2.137% | 1.52e-14% | 3.157% | 2.1%
| PDM3 |  | -0.3697% | -4.88% | -3.081% | -2.884% | 9.194% | -5.842% | 52.82% | 3.525% | 9.194% | 1.06% | 3.525% | -4.609% | 18.31% | 3.845% | 0.3697%
| Z-Score (Absolute) |  | 0 | 0.72 | 0.43 | 0.4 | 1.52 | 0.87 | 8.46 | NA | 1.52 | NA | NA | 0.67 | NA | 0.67 | 0.12
Results from laboratories 8, 11, 12 and 14 were removed due to their 0.1 ppm reading resolution.
| Analytical results for V in OREAS C26f (Certified Value 156 ppm) | [17 empty] | Certified
V | Round | Replicate | Lab | Lab | Lab | Lab | Lab | Lab | Lab | Lab | Lab | Lab | Lab | Lab | Lab | Lab | Lab |  | 1
| No | No | 01 | 02 | 03 | 04 | 05 | 06 | 07 | 08 | 10 | 11 | 12 | 13 | 14 | 15 | 16 |  | ppm
|  |  | 4A*MS | 4A*MS | 4A*MS | 4A*OES/MS | 4A*OES | 4A*OES | 4A*MS | 4A*OES/MS | 4A*MS | 4A*OES/MS | 4A*MS | 4A*OES | 4A*OES/MS | 4A*MS | 4A*MS |  | 0
0
| 1 | 1 | 161.5 | 148 | 159 | 156 | 145 | 156 | 161 | 69 | 150 | 161 | 163 | 117.6 | 186 | 148 | 156.5 |  | 1
| 1 | 2 | 164.5 | 146.5 | 158 | 158 | 147 | 158 | 156 | 55 | 152 | 165 | 158 | 102.5 | 188 | 149 | 156 |  | #N/A
| 1 | 3 | 158.5 | 150.5 | 156.5 | 157 | 158 | 155 | 160 | 56 | 156 | 163 | 161 | 118.9 | 176 | 147.5 | 148.5 |  | 16
| 1 | 4 | 152.5 | 149 | 155.5 | 158 | 151 | 152 | 160 | 58 | 155 | 163 | 163 | 110.3 | 187 | 146.5 | 154 |  | 155.9653
| 1 | 5 | 153 | 151.5 | 151 | 156 | 158 | 155 | 161 | 43 | 158 | 164 | 166 | 123.2 | 178 | 152.5 | 154 |  | 50
| 1 | 6 | 159 | 145 | 154 | 159 | 159 | 156 | 163 | 65 | 154 | 167 | 168 | 115.4 | 179 | 149 | 152.5
| Mean |  | 158.1667 | 148.4167 | 155.6667 | 157.3333 | 153 | 155.3333 | 160.1667 | 57.66667 | 154.1667 | 163.8333 | 163.1667 | 114.65 | 182.3333 | 148.75 | 153.5833
| Median |  | 158.75 | 148.5 | 156 | 157.5 | 154.5 | 155.5 | 160.5 | 57 | 154.5 | 163.5 | 163 | 116.5 | 182.5 | 148.5 | 154
| Std Dev. |  | 4.708149 | 2.437553 | 2.892519 | 1.21106 | 6.164414 | 1.966384 | 2.316607 | 9.025889 | 2.857738 | 2.041241 | 3.544949 | 7.307188 | 5.240865 | 2.067607 | 2.888194
| Rel.Std.Dev. |  | 2.977% | 1.642% | 1.858% | 0.7697% | 4.029% | 1.266% | 1.446% | 15.65% | 1.854% | 1.246% | 2.173% | 6.373% | 2.874% | 1.39% | 1.881%
| PDM3 |  | 1.411% | -4.84% | -0.1915% | 0.8772% | -1.901% | -0.4052% | 2.694% | -63.03% | -1.153% | 5.045% | 4.617% | -26.49% | 16.91% | -4.626% | -1.527%
| Z-Score (Absolute) |  | 0.4 | 0.96 | 0.05 | 0.28 | 0.33 | 0 | 0.67 | 13.63 | 0.16 | 1.19 | 1.09 | 5.68 | 3.77 | 0.92 | 0.24
| Analytical results for W in OREAS C26f (Certified Value 0.41 ppm) | [17 empty] | Certified
W | Round | Replicate | Lab | Lab | Lab | Lab | Lab | Lab | Lab | Lab | Lab | Lab | Lab | Lab | Lab | Lab | Lab |  | 1
| No | No | 01 | 02 | 03 | 04 | 05 | 06 | 07 | 08 | 10 | 11 | 12 | 13 | 14 | 15 | 16 |  | ppm
|  |  | 4A*MS | 4A*MS | 4A*MS | 4A*MS | 4A*MS | 4A*MS | 4A*MS | 4A*OES/MS | 4A*MS | 4A*OES/MS | 4A*MS | 4A*MS | 4A*OES/MS | 4A*MS | 4A*MS |  | 2
3
| 1 | 1 | 0.423 | 0.366 | 0.402 | 0.4 | 0.5 | 0.5 | 0.4 | < 0.1 | 0.69 | 0.4 | 0.4 | < 1 | 0.8 | 0.46 | 0.477 |  | 1
| 1 | 2 | 0.425 | 0.367 | 0.401 | 0.4 | 0.4 | 0.6 | 0.4 | < 0.1 | 0.68 | 0.4 | 0.4 | < 1 | 0.8 | 0.405 | 0.397 |  | #N/A
| 1 | 3 | 0.442 | 0.354 | 0.418 | 0.4 | 0.4 | 0.6 | 0.3 | < 0.1 | 0.64 | 0.5 | 0.5 | < 1 | 0.6 | 0.425 | 0.468 |  | 16
| 1 | 4 | 0.413 | 0.367 | 0.39 | 0.4 | 0.4 | 0.5 | 0.6 | < 0.1 | 0.71 | 0.4 | 0.4 | < 1 | 0.6 | 0.431 | 0.387 |  | 0.4137037
| 1 | 5 | 0.406 | 0.371 | 0.397 | 0.4 | 0.4 | 0.5 | 0.4 | < 0.1 | 0.64 | 0.4 | 0.5 | < 1 | 0.6 | 0.422 | 0.47 |  | 51
| 1 | 6 | 0.42 | 0.371 | 0.376 | 0.4 | 0.4 | 0.5 | 0.4 | < 0.1 | 0.63 | 0.4 | 0.4 | < 1 | 0.6 | 0.416 | 0.389
| Mean |  | 0.4215 | 0.366 | 0.3973333 | 0.4 | 0.4166667 | 0.5333333 | 0.4166667 |  | 0.665 | 0.4166667 | 0.4333333 |  | 0.6666667 | 0.4265 | 0.4313333
| Median |  | 0.4215 | 0.367 | 0.399 | 0.4 | 0.4 | 0.5 | 0.4 |  | 0.66 | 0.4 | 0.4 |  | 0.6 | 0.4235 | 0.4325
| Std Dev. |  | 0.01224337 | 0.00626099 | 0.01393796 | 6.080942e-17 | 0.04082483 | 0.05163978 | 0.09831921 |  | 0.03271085 | 0.04082483 | 0.05163978 |  | 0.1032796 | 0.01864135 | 0.04441021
| Rel.Std.Dev. |  | 2.905% | 1.711% | 3.508% | 1.52e-14% | 9.798% | 9.682% | 23.6% |  | 4.919% | 9.798% | 11.92% |  | 15.49% | 4.371% | 10.3%
| PDM3 |  | 1.885% | -11.53% | -3.957% | -3.312% | 0.7162% | 28.92% | 0.7162% |  | 60.74% | 0.7162% | 4.745% |  | 61.15% | 3.093% | 4.261%
| Z-Score (Absolute) |  | 0 | 1.74 | 0.76 | 0.67 | 0.15 | 3.51 | 0.15 | 11.65 | 7.64 | 0.15 | 0.37 | 2.46 | 7.69 | 0.16 | 0.31
| Analytical results for Y in OREAS C26f (Certified Value 20.5 ppm) | [17 empty] | Certified
Y | Round | Replicate | Lab | Lab | Lab | Lab | Lab | Lab | Lab | Lab | Lab | Lab | Lab | Lab | Lab | Lab | Lab |  | 1
| No | No | 01 | 02 | 03 | 04 | 05 | 06 | 07 | 08 | 10 | 11 | 12 | 13 | 14 | 15 | 16 |  | ppm
|  |  | 4A*MS | 4A*MS | 4A*MS | 4A*MS | 4A*MS | 4A*MS | 4A*MS | 4A*OES/MS | 4A*MS | 4A*OES/MS | 4A*MS | 4A*MS | 4A*OES/MS | 4A*MS | 4A*MS |  | 1
2
| 1 | 1 | 21.1 | 20.3 | 21 | 20.4 | 21.45 | 20.8 | 20.95 | 19.3 | 20.74 | 19.9 | 20.4 | 20.65 | 21.4 | 20.9 | 20.1 |  | 1
| 1 | 2 | 21.9 | 19.85 | 20.7 | 19.9 | 21.59 | 20.7 | 20.38 | 19.2 | 20.29 | 20.3 | 19.5 | 20.86 | 21.6 | 20.6 | 20.2 |  | #N/A
| 1 | 3 | 21 | 20.6 | 20.4 | 20.4 | 21.47 | 20.6 | 20.46 | 19.4 | 21.39 | 19.8 | 20.1 | 20.77 | 20.3 | 20.1 | 19.55 |  | 16
| 1 | 4 | 20.1 | 20.1 | 20.5 | 20 | 20.51 | 21 | 20.97 | 19.2 | 21.7 | 19.7 | 20.2 | 20.12 | 21.9 | 20 | 19.4 |  | 20.49133
| 1 | 5 | 20.9 | 20.7 | 19.1 | 19.7 | 21.37 | 20.8 | 20.64 | 19.2 | 21.64 | 20.3 | 20.4 | 20.67 | 21.2 | 20.6 | 20.4 |  | 52
| 1 | 6 | 20.9 | 20.6 | 19.6 | 19.9 | 21.73 | 20.5 | 20.86 | 19.5 | 21.16 | 20.3 | 21 | 20.35 | 21.1 | 20.3 | 20.1
| Mean |  | 20.98333 | 20.35833 | 20.21667 | 20.05 | 21.35333 | 20.73333 | 20.71 | 19.3 | 21.15333 | 20.05 | 20.26667 | 20.57 | 21.25 | 20.41667 | 19.95833
| Median |  | 20.95 | 20.45 | 20.45 | 19.95 | 21.46 | 20.75 | 20.75 | 19.25 | 21.275 | 20.1 | 20.3 | 20.66 | 21.3 | 20.45 | 20.1
| Std Dev. |  | 0.5741661 | 0.3352859 | 0.7194906 | 0.2880972 | 0.4318179 | 0.175119 | 0.2545584 | 0.1264911 | 0.5491691 | 0.2810694 | 0.4885352 | 0.2797856 | 0.5468089 | 0.3430258 | 0.3929589
| Rel.Std.Dev. |  | 2.736% | 1.647% | 3.559% | 1.437% | 2.022% | 0.8446% | 1.229% | 0.6554% | 2.596% | 1.402% | 2.411% | 1.36% | 2.573% | 1.68% | 1.969%
| PDM3 |  | 2.401% | -0.6491% | -1.34% | -2.154% | 4.207% | 1.181% | 1.067% | -5.814% | 3.231% | -2.154% | -1.096% | 0.3839% | 3.702% | -0.3644% | -2.601%
| Z-Score (Absolute) |  | 1.04 | 0.11 | 0.37 | 0.67 | 1.72 | 0.58 | 0.54 | 2.05 | 1.35 | 0.67 | 0.28 | 0.28 | 1.53 | 0 | 0.84
| Analytical results for Yb in OREAS C26f (Certified Value 1.73 ppm) | [17 empty] | Certified
Yb | Round | Replicate | Lab | Lab | Lab | Lab | Lab | Lab | Lab | [9 empty] | 1
| No | No | 04 | 08 | 10 | 11 | 12 | 13 | 14 | [9 empty] | ppm
|  |  | 4A*MS | 4A*OES/MS | 4A*MS | 4A*OES/MS | 4A*MS | 4A*MS | 4A*OES/MS | [9 empty] | 2
3
| 1 | 1 | 1.7 | 1.7 | 1.71 | 1.6 | 1.6 | 1.91 | 1.7 | [9 empty] | 1
| 1 | 2 | 1.7 | 1.8 | 1.69 | 1.7 | 1.6 | 1.94 | 1.7 | [9 empty] | #N/A
| 1 | 3 | 1.8 | 1.7 | 1.76 | 1.7 | 1.6 | 1.95 | 1.7 | [9 empty] | 16
| 1 | 4 | 1.8 | 1.6 | 1.84 | 1.7 | 1.6 | 1.81 | 1.7 | [9 empty] | 1.731429
| 1 | 5 | 1.8 | 1.7 | 1.87 | 1.7 | 1.6 | 1.99 | 1.6 | [9 empty] | 53
| 1 | 6 | 1.8 | 1.7 | 1.81 | 1.7 | 1.6 | 1.84 | 1.7
| Mean |  | 1.766667 | 1.7 | 1.78 | 1.683333 | 1.6 | 1.906667 | 1.683333
| Median |  | 1.8 | 1.7 | 1.785 | 1.7 | 1.6 | 1.925 | 1.7
| Std Dev. |  | 0.05163978 | 0.06324555 | 0.07211103 | 0.04082483 | 2.432377e-16 | 0.06889606 | 0.04082483
| Rel.Std.Dev. |  | 2.923% | 3.72% | 4.051% | 2.425% | 1.52e-14% | 3.613% | 2.425%
| PDM3 |  | 2.035% | -1.815% | 2.805% | -2.778% | -7.591% | 10.12% | -2.778%
| Z-Score (Absolute) |  | 0.67 | 0 | 0.81 | 0.17 | 1.01 | 2.09 | 0.17
| Analytical results for Zn in OREAS C26f (Certified Value 109 ppm) | [17 empty] | Certified
Zn | Round | Replicate | Lab | Lab | Lab | Lab | Lab | Lab | Lab | Lab | Lab | Lab | Lab | Lab | Lab | Lab | Lab |  | 1
| No | No | 01 | 02 | 03 | 04 | 05 | 06 | 07 | 08 | 10 | 11 | 12 | 13 | 14 | 15 | 16 |  | ppm
|  |  | 4A*MS | 4A*MS | 4A*MS | 4A*OES/MS | 4A*MS | 4A*OES | 4A*MS | 4A*OES/MS | 4A*MS | 4A*OES/MS | 4A*MS | 4A*MS | 4A*OES/MS | 4A*MS | 4A*MS |  | 0
0
| 1 | 1 | 114.5 | 106 | 112 | 105 | 114 | 107 | 138 | 105 | 113 | 107.5 | 99.2 | 111.7 | 124 | 117.5 | 109.5 |  | 1
| 1 | 2 | 116.5 | 105.5 | 111.5 | 104 | 113 | 109 | 109 | 111 | 109 | 111.9 | 97.8 | 110.2 | 149 | 109 | 106.5 |  | #N/A
| 1 | 3 | 113 | 106 | 118 | 105 | 112 | 106 | 109 | 109 | 117 | 109.2 | 94.8 | 116.3 | 120 | 110 | 104.5 |  | 16
| 1 | 4 | 113 | 104.5 | 112.5 | 105 | 114 | 106 | 109 | 110 | 121 | 106.4 | 98 | 109.7 | 125 | 113 | 104.5 |  | 109.2429
| 1 | 5 | 114.5 | 109 | 108.5 | 104 | 114 | 106 | 114 | 104 | 120 | 105.5 | 101.9 | 108.4 | 123 | 112.5 | 108 |  | 54
| 1 | 6 | 112 | 107 | 112 | 104 | 113 | 107 | 112 | 111 | 113 | 109.9 | 100.2 | 116.2 | 123 | 111 | 105
| Mean |  | 113.9167 | 106.3333 | 112.4167 | 104.5 | 113.3333 | 106.8333 | 115.1667 | 108.3333 | 115.5 | 108.4 | 98.65 | 112.0833 | 127.3333 | 112.1667 | 106.3333
| Median |  | 113.75 | 106 | 112 | 104.5 | 113.5 | 106.5 | 110.5 | 109.5 | 115 | 108.35 | 98.6 | 110.95 | 123.5 | 111.75 | 105.75
| Std Dev. |  | 1.594261 | 1.538397 | 3.088959 | 0.5477226 | 0.8164966 | 1.169045 | 11.37395 | 3.076795 | 4.636809 | 2.381596 | 2.418057 | 3.396125 | 10.74554 | 3.011091 | 2.065591
| Rel.Std.Dev. |  | 1.399% | 1.447% | 2.748% | 0.5241% | 0.7204% | 1.094% | 9.876% | 2.84% | 4.015% | 2.197% | 2.451% | 3.03% | 8.439% | 2.684% | 1.943%
| PDM3 |  | 4.278% | -2.663% | 2.905% | -4.342% | 3.744% | -2.206% | 5.423% | -0.8326% | 5.728% | -0.7715% | -9.697% | 2.6% | 16.56% | 2.676% | -2.663%
| Z-Score (Absolute) |  | 0.34 | 1.05 | 0.06 | 1.39 | 0.23 | 0.96 | 0.56 | 0.69 | 0.63 | 0.67 | 2.46 | 0 | 2.79 | 0.02 | 1.05
| Analytical results for Zr in OREAS C26f (Certified Value 139 ppm) | [17 empty] | Certified
Zr | Round | Replicate | Lab | Lab | Lab | Lab | Lab | Lab | Lab | Lab | Lab | Lab | Lab | Lab | Lab | Lab | Lab |  | 1
| No | No | 01 | 02 | 03 | 04 | 05 | 06 | 07 | 08 | 10 | 11 | 12 | 13 | 14 | 15 | 16 |  | ppm
|  |  | 4A*MS | 4A*MS | 4A*MS | 4A*OES/MS | 4A*MS | 4A*MS | 4A*MS | 4A*OES/MS | 4A*MS | 4A*OES/MS | 4A*MS | 4A*MS | 4A*OES/MS | 4A*MS | 4A*MS |  | 0
0
| 1 | 1 | 145.5 | 137 | 147 | 135 | 144.3 | 141 | 140.8 | 82 | 136 | 126.3 | 132.2 | 134.76 | 192.2 | 141.5 | 144.5 |  | 1
| 1 | 2 | 151 | 133.5 | 146.5 | 135 | 147.3 | 144 | 135.8 | 73 | 145 | 130.5 | 126.5 | 134.6 | 202.1 | 140 | 147 |  | #N/A
| 1 | 3 | 145 | 138.5 | 144 | 133 | 146.5 | 141 | 136.8 | 71 | 138 | 127.9 | 128.9 | 133.25 | 180.7 | 139.5 | 142 |  | 16
| 1 | 4 | 136.5 | 138 | 144.5 | 134 | 143.2 | 141 | 137 | 92 | 143 | 123.3 | 130.8 | 136.76 | 198.3 | 135.5 | 143 |  | 138.8004
| 1 | 5 | 141 | 138.5 | 143 | 133 | 146.8 | 143 | 139.4 | 51 | 141 | 126.6 | 132.3 | 139.31 | 187.7 | 143 | 146 |  | 55
| 1 | 6 | 143 | 137.5 | 140.5 | 135 | 148.1 | 142 | 142.2 | 75 | 136 | 131.3 | 134.8 | 132.65 | 200.6 | 142 | 145
| Mean |  | 143.6667 | 137.1667 | 144.25 | 134.1667 | 146.0333 | 142 | 138.6667 | 74 | 139.8333 | 127.65 | 130.9167 | 135.2217 | 193.6 | 140.25 | 144.5833
| Median |  | 144 | 137.75 | 144.25 | 134.5 | 146.65 | 141.5 | 138.2 | 74 | 139.5 | 127.25 | 131.5 | 134.68 | 195.25 | 140.75 | 144.75
| Std Dev. |  | 4.854551 | 1.888562 | 2.382226 | 0.9831921 | 1.882197 | 1.264911 | 2.531929 | 13.62351 | 3.763863 | 2.944656 | 2.906143 | 2.456888 | 8.324902 | 2.659887 | 1.855173
| Rel.Std.Dev. |  | 3.379% | 1.377% | 1.651% | 0.7328% | 1.289% | 0.8908% | 1.826% | 18.41% | 2.692% | 2.307% | 2.22% | 1.817% | 4.3% | 1.897% | 1.283%
| PDM3 |  | 3.506% | -1.177% | 3.926% | -3.338% | 5.211% | 2.305% | -0.09634% | -46.69% | 0.7442% | -8.033% | -5.68% | -2.578% | 39.48% | 1.044% | 4.166%
| Z-Score (Absolute) |  | 0.56 | 0.39 | 0.65 | 0.83 | 0.91 | 0.32 | 0.17 | 9.63 | 0 | 1.78 | 1.3 | 0.67 | 7.86 | 0.06 | 0.69
Note on C17: Z-Scores have been calculated inclusive of individual outliers. In general, laboratory batches are rejected if Z-Score > 2.5.
Note on C36: Z-Scores have been calculated inclusive of individual outliers. In general, laboratory batches are rejected if Z-Score > 2.5.
Note on C54: Z-Scores have been calculated inclusive of individual outliers. In general, laboratory batches are rejected if Z-Score > 2.5.
Note on C73: Z-Scores have been calculated inclusive of individual outliers. In general, laboratory batches are rejected if Z-Score > 2.5.
Note on C91: Z-Scores have been calculated inclusive of individual outliers. In general, laboratory batches are rejected if Z-Score > 2.5.
Note on C110: Z-Scores have been calculated inclusive of individual outliers. In general, laboratory batches are rejected if Z-Score > 2.5.
Note on C128: Z-Scores have been calculated inclusive of individual outliers. In general, laboratory batches are rejected if Z-Score > 2.5.
Note on C146: Z-Scores have been calculated inclusive of individual outliers. In general, laboratory batches are rejected if Z-Score > 2.5.
Note on C164: Z-Scores have been calculated inclusive of individual outliers. In general, laboratory batches are rejected if Z-Score > 2.5.
Note on C196: Z-Scores have been calculated inclusive of individual outliers. In general, laboratory batches are rejected if Z-Score > 2.5.
Note on C228: Z-Scores have been calculated inclusive of individual outliers. In general, laboratory batches are rejected if Z-Score > 2.5.
Note on C246: Z-Scores have been calculated inclusive of individual outliers. In general, laboratory batches are rejected if Z-Score > 2.5.
Note on C265: Z-Scores have been calculated inclusive of individual outliers. In general, laboratory batches are rejected if Z-Score > 2.5.
Note on C283: Z-Scores have been calculated inclusive of individual outliers. In general, laboratory batches are rejected if Z-Score > 2.5.
Note on C301: Z-Scores have been calculated inclusive of individual outliers. In general, laboratory batches are rejected if Z-Score > 2.5.
Note on C319: Z-Scores have been calculated inclusive of individual outliers. In general, laboratory batches are rejected if Z-Score > 2.5.
Note on C351: Z-Scores have been calculated inclusive of individual outliers. In general, laboratory batches are rejected if Z-Score > 2.5.
Note on C369: Z-Scores have been calculated inclusive of individual outliers. In general, laboratory batches are rejected if Z-Score > 2.5.
Note on C387: Z-Scores have been calculated inclusive of individual outliers. In general, laboratory batches are rejected if Z-Score > 2.5.
Note on C405: Z-Scores have been calculated inclusive of individual outliers. In general, laboratory batches are rejected if Z-Score > 2.5.
Note on C423: Z-Scores have been calculated inclusive of individual outliers. In general, laboratory batches are rejected if Z-Score > 2.5.
Note on C442: Z-Scores have been calculated inclusive of individual outliers. In general, laboratory batches are rejected if Z-Score > 2.5.
Note on C460: Z-Scores have been calculated inclusive of individual outliers. In general, laboratory batches are rejected if Z-Score > 2.5.
Note on C478: Z-Scores have been calculated inclusive of individual outliers. In general, laboratory batches are rejected if Z-Score > 2.5.
Note on C510: Z-Scores have been calculated inclusive of individual outliers. In general, laboratory batches are rejected if Z-Score > 2.5.
Note on C528: Z-Scores have been calculated inclusive of individual outliers. In general, laboratory batches are rejected if Z-Score > 2.5.
Note on C547: Z-Scores have been calculated inclusive of individual outliers. In general, laboratory batches are rejected if Z-Score > 2.5.
Note on C565: Z-Scores have been calculated inclusive of individual outliers. In general, laboratory batches are rejected if Z-Score > 2.5.
Note on C583: Z-Scores have been calculated inclusive of individual outliers. In general, laboratory batches are rejected if Z-Score > 2.5.
Note on C601: Z-Scores have been calculated inclusive of individual outliers. In general, laboratory batches are rejected if Z-Score > 2.5.
Note on C619: Z-Scores have been calculated inclusive of individual outliers. In general, laboratory batches are rejected if Z-Score > 2.5.
Note on C637: Z-Scores have been calculated inclusive of individual outliers. In general, laboratory batches are rejected if Z-Score > 2.5.
Note on C655: Z-Scores have been calculated inclusive of individual outliers. In general, laboratory batches are rejected if Z-Score > 2.5.
Note on C673: Z-Scores have been calculated inclusive of individual outliers. In general, laboratory batches are rejected if Z-Score > 2.5.
Note on C691: Z-Scores have been calculated inclusive of individual outliers. In general, laboratory batches are rejected if Z-Score > 2.5.
Note on C709: Z-Scores have been calculated inclusive of individual outliers. In general, laboratory batches are rejected if Z-Score > 2.5.
Note on C728: Z-Scores have been calculated inclusive of individual outliers. In general, laboratory batches are rejected if Z-Score > 2.5.
Note on C746: Z-Scores have been calculated inclusive of individual outliers. In general, laboratory batches are rejected if Z-Score > 2.5.
Note on C764: Z-Scores have been calculated inclusive of individual outliers. In general, laboratory batches are rejected if Z-Score > 2.5.
Note on C782: Z-Scores have been calculated inclusive of individual outliers. In general, laboratory batches are rejected if Z-Score > 2.5.
Note on C800: Z-Scores have been calculated inclusive of individual outliers. In general, laboratory batches are rejected if Z-Score > 2.5.
Note on C832: Z-Scores have been calculated inclusive of individual outliers. In general, laboratory batches are rejected if Z-Score > 2.5.
Note on C850: Z-Scores have been calculated inclusive of individual outliers. In general, laboratory batches are rejected if Z-Score > 2.5.
Note on C883: Z-Scores have been calculated inclusive of individual outliers. In general, laboratory batches are rejected if Z-Score > 2.5.
Note on C901: Z-Scores have been calculated inclusive of individual outliers. In general, laboratory batches are rejected if Z-Score > 2.5.
Note on C919: Z-Scores have been calculated inclusive of individual outliers. In general, laboratory batches are rejected if Z-Score > 2.5.
Note on C937: Z-Scores have been calculated inclusive of individual outliers. In general, laboratory batches are rejected if Z-Score > 2.5.
Note on C955: Z-Scores have been calculated inclusive of individual outliers. In general, laboratory batches are rejected if Z-Score > 2.5.
Note on C973: Z-Scores have been calculated inclusive of individual outliers. In general, laboratory batches are rejected if Z-Score > 2.5.
Note on C991: Z-Scores have been calculated inclusive of individual outliers. In general, laboratory batches are rejected if Z-Score > 2.5.
Note on C1009: Z-Scores have been calculated inclusive of individual outliers. In general, laboratory batches are rejected if Z-Score > 2.5.
Note on C1027: Z-Scores have been calculated inclusive of individual outliers. In general, laboratory batches are rejected if Z-Score > 2.5.
Note on C1045: Z-Scores have been calculated inclusive of individual outliers. In general, laboratory batches are rejected if Z-Score > 2.5.
Note on C1063: Z-Scores have been calculated inclusive of individual outliers. In general, laboratory batches are rejected if Z-Score > 2.5.
Note on C1082: Z-Scores have been calculated inclusive of individual outliers. In general, laboratory batches are rejected if Z-Score > 2.5.
Note on C1100: Z-Scores have been calculated inclusive of individual outliers. In general, laboratory batches are rejected if Z-Score > 2.5.
Note on C1118: Z-Scores have been calculated inclusive of individual outliers. In general, laboratory batches are rejected if Z-Score > 2.5.
Note on C1136: Z-Scores have been calculated inclusive of individual outliers. In general, laboratory batches are rejected if Z-Score > 2.5.
Note on C1154: Z-Scores have been calculated inclusive of individual outliers. In general, laboratory batches are rejected if Z-Score > 2.5.
Note on C1172: Z-Scores have been calculated inclusive of individual outliers. In general, laboratory batches are rejected if Z-Score > 2.5.