## Uncertainty & Tolerance Limits
Table 1. Certified Values, Expanded Uncertainty and Tolerance Limits for OREAS 24e
Constituent | Certified | Expanded Uncertainty |  | 95% Tolerance Limits
| Value | Low | High | Low | High
Pb Fire Assay
Au, Gold (ppb) | < 2 | IND | IND | IND | IND
4-Acid Digestion
Ag, Silver (ppm) | 0.0242619 | 0.0155948 | 0.03292901 | 0.0197041 | 0.02881971
Al, Aluminium (wt.%) | 7.450167 | 7.274569 | 7.625765 | 7.337277 | 7.563057
As, Arsenic (ppm) | 0.5429167 | 0.4214503 | 0.664383 | 0.4915192 | 0.5943142
Ba, Barium (ppm) | 253.9976 | 243.8582 | 264.1369 | 248.96 | 259.0352
Be, Beryllium (ppm) | 1.048533 | 0.9666175 | 1.130449 | 1.007426 | 1.08964
Ca, Calcium (wt.%) | 5.834664 | 5.667772 | 6.001556 | 5.765321 | 5.904008
Cd, Cadmium (ppm) | 0.04491667 | 0.03591081 | 0.05392253 | 0.04013772 | 0.04969561
Ce, Cerium (ppm) | 36.71524 | 35.11361 | 38.31687 | 35.79035 | 37.64012
Co, Cobalt (ppm) | 44.21345 | 42.13702 | 46.28988 | 43.1447 | 45.2822
Cr, Chromium (ppm) | 193.1456 | 180.4439 | 205.8474 | 184.5969 | 201.6944
Cs, Caesium (ppm) | 0.7183333 | 0.6678765 | 0.7687901 | 0.6748721 | 0.7617946
Cu, Copper (ppm) | 44.9875 | 42.88595 | 47.08905 | 43.42154 | 46.55346
Fe, Iron (wt.%) | 7.629103 | 7.436791 | 7.821414 | 7.54449 | 7.713715
Ga, Gallium (ppm) | 19.68393 | 18.75484 | 20.61302 | 19.22819 | 20.13967
Hf, Hafnium (ppm) | 3.566154 | 3.404612 | 3.727695 | 3.430467 | 3.701841
In, Indium (ppm) | 0.06233333 | 0.05278405 | 0.07188262 | 0.05609788 | 0.06856879
K, Potassium (wt.%) | 0.689697 | 0.6631848 | 0.7162091 | 0.6770992 | 0.7022948
La, Lanthanum (ppm) | 17.18727 | 16.54232 | 17.83223 | 16.63339 | 17.74116
Li, Lithium (ppm) | 7.565278 | 7.18442 | 7.946136 | 7.351907 | 7.778649
Lu, Lutetium (ppm) | 0.2397222 | 0.200218 | 0.2792264 | IND | IND
Mg, Magnesium (wt.%) | 4.270681 | 4.154105 | 4.387256 | 4.215614 | 4.325748
Mn, Manganese (wt.%) | 0.10532 | 0.1014581 | 0.1091819 | 0.1039273 | 0.1067127
Mo, Molybdenum (ppm) | 1.5855 | 1.477764 | 1.693236 | 1.512212 | 1.658788
Na, Sodium (wt.%) | 2.302374 | 2.219093 | 2.385655 | 2.269701 | 2.335047
Nb, Niobium (ppm) | 21.38156 | 20.41768 | 22.34545 | 20.66396 | 22.09917
Nd, Neodymium (ppm) | 19.86267 | 18.68501 | 21.04032 | 19.04591 | 20.67942
Ni, Nickel (ppm) | 150.4087 | 145.5392 | 155.2783 | 147.4433 | 153.3741
P, Phosphorus (wt.%) | 0.1478405 | 0.1437755 | 0.1519055 | 0.1446735 | 0.1510075
Pb, Lead (ppm) | 2.670333 | 2.302419 | 3.038248 | 2.475512 | 2.865154
Pr, Praseodymium (ppm) | 4.527333 | 4.239596 | 4.815071 | 4.272528 | 4.782139
Rb, Rubidium (ppm) | 20.54875 | 19.73422 | 21.36328 | 19.84818 | 21.24932
Sb, Antimony (ppm) | 0.059 | 0.04718415 | 0.07081585 | IND | IND
Sc, Scandium (ppm) | 20.19321 | 19.23743 | 21.14899 | 19.69047 | 20.69595
Se, Selenium (ppm) | 0.05681333 | 0.03604722 | 0.07757945 | 0.04702398 | 0.06660269
Sn, Tin (ppm) | 1.445139 | 1.330055 | 1.560223 | 1.318801 | 1.571477
Sr, Strontium (ppm) | 412.957 | 398.1932 | 427.7208 | 405.1276 | 420.7864
Ta, Tantalum (ppm) | 1.267792 | 1.200054 | 1.335529 | 1.231766 | 1.303817
Tb, Terbium (ppm) | 0.7830952 | 0.718947 | 0.8472435 | 0.7480623 | 0.8181281
Te, Tellurium (ppm) | < 0.005 | IND | IND | IND | IND
Th, Thorium (ppm) | 2.712689 | 2.562775 | 2.862603 | 2.633798 | 2.79158
Ti, Titanium (wt.%) | 1.041338 | 1.003513 | 1.079162 | 1.022295 | 1.060381
Tl, Thallium (ppm) | 0.06673611 | 0.05739688 | 0.07607534 | 0.06141564 | 0.07205658
U, Uranium (ppm) | 0.6908485 | 0.6548803 | 0.7268167 | 0.6692524 | 0.7124445
V, Vanadium (ppm) | 155.3987 | 150.4746 | 160.3228 | 152.5423 | 158.2551
W, Tungsten (ppm) | 0.4391139 | 0.354103 | 0.5241248 | 0.4112129 | 0.4670149
Y, Yttrium (ppm) | 20.683 | 19.98723 | 21.37877 | 20.07215 | 21.29385
Yb, Ytterbium (ppm) | 1.711667 | 1.56025 | 1.863083 | IND | IND
Zn, Zinc (ppm) | 107.3011 | 102.8473 | 111.7549 | 104.9645 | 109.6377
Zr, Zirconium (ppm) | 140.8788 | 135.1381 | 146.6195 | 137.6778 | 144.0798
SI unit equivalents: ppb (parts per billion; 1 x 10-⁹) ≡ µg/kg; ppm (parts per million; 1 x 10-⁶) ≡ mg/kg; wt.% (weight per cent) ≡ % (mass fraction)

## Indicative Values
Table 2. Indicative Values for OREAS 24e
Constituent | Unit | Value | Constituent | Unit | Value | Constituent | Unit | Value
Pb Fire Assay
Pd | ppb | 0.8666667 | Pt | ppb | 0.45
4-Acid Digestion
Bi | ppm | 0.0115 | Gd | ppm | 5.200417 | S | wt.% | 0.009985714
Dy | ppm | 4.375 | Ge | ppm | 0.2042292 | Sm | ppm | 4.92
Er | ppm | 2.155833 | Ho | ppm | 0.8005556 | Tm | ppm | 0.2979167
Eu | ppm | 1.689083 | Re | ppm | 0.000958
SI unit equivalents: ppb (parts per billion; 1 x 10-⁹) ≡ µg/kg; ppm (parts per million; 1 x 10-⁶) ≡ mg/kg; wt.% (weight per cent) ≡ % (mass fraction)

## Performance Gates
Table 3. Certified Values and Performance Gates for OREAS 24e
Constituent | Certified Value | Absolute Standard Deviations |  |  |  |  | Relative Standard Deviations |  |  | 5% window
|  | 1SD | 2SD Low | 2SD High | 3SD Low | 3SD High | 1RSD | 2RSD | 3RSD | Low | High
Pb Fire Assay
Au, ppb | < 2 | IND | IND | IND | IND | IND | IND | IND | IND | IND | IND
4-Acid Digestion
Ag, ppm | 0.0242619 | 0.004438606 | 0.01538469 | 0.03313912 | 0.01094609 | 0.03757772 | 18.29% | 36.59% | 54.88% | 0.02304881 | 0.025475
Al, wt.% | 7.450167 | 0.2183787 | 7.013409 | 7.886924 | 6.795031 | 8.105303 | 2.931% | 5.862% | 8.794% | 7.077658 | 7.822675
As, ppm | 0.5429167 | 0.0664725 | 0.4099717 | 0.6758617 | 0.3434992 | 0.7423342 | 12.24% | 24.49% | 36.73% | 0.5157708 | 0.5700625
Ba, ppm | 253.9976 | 9.887665 | 234.2222 | 273.7729 | 224.3346 | 283.6606 | 3.893% | 7.786% | 11.68% | 241.2977 | 266.6974
Be, ppm | 1.048533 | 0.04868403 | 0.9511653 | 1.145901 | 0.9024813 | 1.194585 | 4.643% | 9.286% | 13.93% | 0.9961067 | 1.10096
Ca, wt.% | 5.834664 | 0.1678959 | 5.498872 | 6.170456 | 5.330977 | 6.338352 | 2.878% | 5.755% | 8.633% | 5.542931 | 6.1263975
Cd, ppm | 0.04491667 | 0.007281315 | 0.03035404 | 0.0594793 | 0.02307272 | 0.06676061 | 16.21% | 32.42% | 48.63% | 0.04267083 | 0.0471625
Ce, ppm | 36.71524 | 1.395564 | 33.92411 | 39.50637 | 32.52855 | 40.90193 | 3.801% | 7.602% | 11.4% | 34.87948 | 38.551
Co, ppm | 44.21345 | 1.484605 | 41.24424 | 47.18266 | 39.75964 | 48.66727 | 3.358% | 6.716% | 10.07% | 42.00278 | 46.424125
Cr, ppm | 193.1456 | 10.1591 | 172.8274 | 213.4638 | 162.6683 | 223.6229 | 5.26% | 10.52% | 15.78% | 183.4884 | 202.8029
Cs, ppm | 0.7183333 | 0.04190663 | 0.6345201 | 0.8021466 | 0.5926134 | 0.8440532 | 5.834% | 11.67% | 17.5% | 0.6824167 | 0.75425
Cu, ppm | 44.9875 | 2.042684 | 40.90213 | 49.07287 | 38.85945 | 51.11555 | 4.541% | 9.081% | 13.62% | 42.738125 | 47.236875
Fe, wt.% | 7.629103 | 0.1875625 | 7.253977 | 8.004228 | 7.066415 | 8.19179 | 2.459% | 4.917% | 7.376% | 7.247647 | 8.010558
Ga, ppm | 19.68393 | 0.7612534 | 18.16142 | 21.20644 | 17.40017 | 21.96769 | 3.867% | 7.735% | 11.6% | 18.69973 | 20.668125
Hf, ppm | 3.566154 | 0.1974817 | 3.171191 | 3.961117 | 2.973709 | 4.158599 | 5.538% | 11.08% | 16.61% | 3.387846 | 3.744462
In, ppm | 0.06233333 | 0.004940674 | 0.05245199 | 0.07221468 | 0.04751131 | 0.07715535 | 7.926% | 15.85% | 23.78% | 0.05921667 | 0.06545
K, wt.% | 0.689697 | 0.01699214 | 0.6557127 | 0.7236812 | 0.6387206 | 0.7406734 | 2.464% | 4.927% | 7.391% | 0.6552121 | 0.7241818
La, ppm | 17.18727 | 0.5158268 | 16.15562 | 18.21893 | 15.63979 | 18.73475 | 3.001% | 6.002% | 9.004% | 16.32791 | 18.04664
Li, ppm | 7.565278 | 0.4335766 | 6.698125 | 8.432431 | 6.264548 | 8.866008 | 5.731% | 11.46% | 17.19% | 7.187014 | 7.943542
Lu, ppm | 0.2397222 | 0.03621256 | 0.1672971 | 0.3121473 | 0.1310846 | 0.3483599 | 15.11% | 30.21% | 45.32% | 0.2277361 | 0.2517083
Mg, wt.% | 4.270681 | 0.06886736 | 4.132946 | 4.408415 | 4.064079 | 4.477283 | 1.613% | 3.225% | 4.838% | 4.057147 | 4.484215
Mn, wt.% | 0.10532 | 0.004012293 | 0.09729541 | 0.1133446 | 0.09328312 | 0.1173569 | 3.81% | 7.619% | 11.43% | 0.100054 | 0.110586
Mo, ppm | 1.5855 | 0.1143342 | 1.356832 | 1.814168 | 1.242497 | 1.928503 | 7.211% | 14.42% | 21.63% | 1.506225 | 1.664775
Na, wt.% | 2.302374 | 0.06854225 | 2.165289 | 2.439458 | 2.096747 | 2.508001 | 2.977% | 5.954% | 8.931% | 2.187255 | 2.4174925
Nb, ppm | 21.38156 | 0.848722 | 19.68412 | 23.07901 | 18.8354 | 23.92773 | 3.969% | 7.939% | 11.91% | 20.31249 | 22.45064
Nd, ppm | 19.86267 | 0.4881934 | 18.88628 | 20.83905 | 18.39809 | 21.32725 | 2.458% | 4.916% | 7.374% | 18.86953 | 20.8558
Ni, ppm | 150.4087 | 4.249469 | 141.9098 | 158.9077 | 137.6603 | 163.1571 | 2.825% | 5.651% | 8.476% | 142.8883 | 157.9292
P, wt.% | 0.1478405 | 0.003775964 | 0.1402885 | 0.1553924 | 0.1365126 | 0.1591684 | 2.554% | 5.108% | 7.662% | 0.1404485 | 0.1552325
Pb, ppm | 2.670333 | 0.3760518 | 1.91823 | 3.422437 | 1.542178 | 3.798489 | 14.08% | 28.17% | 42.25% | 2.536817 | 2.80385
Pr, ppm | 4.527333 | 0.1116005 | 4.304132 | 4.750534 | 4.192532 | 4.862135 | 2.465% | 4.93% | 7.395% | 4.300967 | 4.7537
Rb, ppm | 20.54875 | 0.8193629 | 18.91002 | 22.18748 | 18.09066 | 23.00684 | 3.987% | 7.975% | 11.96% | 19.5213125 | 21.5761875
Sb, ppm | 0.059 | 0.009271968 | 0.04045606 | 0.07754394 | 0.0311841 | 0.0868159 | 15.72% | 31.43% | 47.15% | 0.05605 | 0.06195
Sc, ppm | 20.19321 | 0.8464877 | 18.50024 | 21.88619 | 17.65375 | 22.73268 | 4.192% | 8.384% | 12.58% | 19.18355 | 21.202875
Se, ppm | 0.05681333 | 0.008263219 | 0.0402869 | 0.07333977 | 0.03202368 | 0.08160299 | 14.54% | 29.09% | 43.63% | 0.05397267 | 0.059654
Sn, ppm | 1.445139 | 0.09290299 | 1.259333 | 1.630945 | 1.16643 | 1.723848 | 6.429% | 12.86% | 19.29% | 1.372882 | 1.517396
Sr, ppm | 412.957 | 16.8908 | 379.1754 | 446.7386 | 362.2846 | 463.6294 | 4.09% | 8.18% | 12.27% | 392.30915 | 433.60485
Ta, ppm | 1.267792 | 0.05568779 | 1.156416 | 1.379167 | 1.100728 | 1.434855 | 4.393% | 8.785% | 13.18% | 1.204402 | 1.33118125
Tb, ppm | 0.7830952 | 0.05339627 | 0.6763027 | 0.8898878 | 0.6229064 | 0.943284 | 6.819% | 13.64% | 20.46% | 0.7439405 | 0.82225
Te, ppm | < 0.005 | IND | IND | IND | IND | IND | IND | IND | IND | IND | IND
Th, ppm | 2.712689 | 0.134008 | 2.444673 | 2.980705 | 2.310665 | 3.114713 | 4.94% | 9.88% | 14.82% | 2.577054 | 2.848323
Ti, wt.% | 1.041338 | 0.0443377 | 0.9526624 | 1.130013 | 0.9083247 | 1.174351 | 4.258% | 8.516% | 12.77% | 0.9892709 | 1.093405
Tl, ppm | 0.06673611 | 0.006662895 | 0.05341032 | 0.0800619 | 0.04674743 | 0.0867248 | 9.984% | 19.97% | 29.95% | 0.06339931 | 0.07007292
U, ppm | 0.6908485 | 0.02963898 | 0.6315705 | 0.7501264 | 0.6019316 | 0.7797654 | 4.29% | 8.58% | 12.87% | 0.6563061 | 0.7253909
V, ppm | 155.3987 | 3.78855 | 147.8216 | 162.9758 | 144.0331 | 166.7644 | 2.438% | 4.876% | 7.314% | 147.6288 | 163.1687
W, ppm | 0.4391139 | 0.06725761 | 0.3045987 | 0.5736291 | 0.2373411 | 0.6408867 | 15.32% | 30.63% | 45.95% | 0.4171582 | 0.4610696
Y, ppm | 20.683 | 0.7416164 | 19.19977 | 22.16623 | 18.45815 | 22.90785 | 3.586% | 7.171% | 10.76% | 19.64885 | 21.71715
Yb, ppm | 1.711667 | 0.07923797 | 1.553191 | 1.870143 | 1.473953 | 1.949381 | 4.629% | 9.259% | 13.89% | 1.626083 | 1.79725
Zn, ppm | 107.3011 | 5.172714 | 96.95568 | 117.6465 | 91.78297 | 122.8193 | 4.821% | 9.641% | 14.46% | 101.9361 | 112.6662
Zr, ppm | 140.8788 | 7.320418 | 126.238 | 155.5196 | 118.9176 | 162.8401 | 5.196% | 10.39% | 15.59% | 133.8349 | 147.92275
SI unit equivalents: ppb (parts per billion; 1 x 10-⁹) ≡ µg/kg; ppm (parts per million; 1 x 10-⁶) ≡ mg/kg; wt.% (weight per cent) ≡ % (mass fraction)

## Abbreviations
Table 4. Abbreviations used for OREAS 24e
Abbreviation | Explanation
< | ‘less than’
IND | indeterminate
NR | not reported
PDM3 | percent deviation of lab mean from corrected mean of means
Rel.Std.Dev. | one relative standard deviation
Std.Dev. | one standard deviation
Method Codes:
4A*MS | 4-acid (HF-HNO3-HClO4-HCl) digestion with inductively coupled plasma mass spectroscopy
4A*OES | 4-acid (HF-HNO3-HClO4-HCl) digestion with inductively coupled plasma optical emission spectroscopy
4A*OES/MS | 4-acid (HF-HNO3-HClO4-HCl) digestion with ICP-OES or ICP-MS finish
FA*AAS | fire assay with atomic absorption spectroscopy
FA*MS | fire assay with inductively coupled plasma mass spectroscopy
FA*NAA | fire assay with neutron activation analysis
FA*OES | fire assay with inductively coupled plasma optical emission spectroscopy
Legend:- | (for Method Group Tabulated Results omitted in the determination of Certified Values)
Individual | - Outlying individual values
Batch & Limits | - Outlying laboratory batch data sets and superfluous limit values

## Laboratory List
Table 5. Participating Laboratory List used for OREAS 24e
Lab Slot | Laboratory Name and Location
Actlabs, Ancaster, Ontario, Canada
ALS, Brisbane, QLD, Australia
ALS, Lima, Peru
ALS, Loughrea, Galway, Ireland
ALS, Malaga, WA, Australia
ALS, Vancouver, BC, Canada
ARGETEST Mineral Processing, Ankara, Central Anatolia, Turkey
Bureau Veritas Commodities Canada Ltd, Vancouver, BC, Canada
Inspectorate (BV), Lima, Peru
Intertek, Perth, WA, Australia
Intertek Genalysis, Adelaide, SA, Australia
PT Geoservices Ltd, Cikarang, Jakarta Raya, Indonesia
PT Intertek Utama Services, Jakarta Timur, DKI Jakarta, Indonesia
SGS Canada Inc., Vancouver, BC, Canada
SGS del Peru, Lima, Peru

## Fire Assay
| Analytical results for Au in OREAS 24e (Certified Value < 2 ppb) | [15 empty] | Certified
Au | Round | Replicate | Lab | Lab | Lab | Lab | Lab | Lab | Lab | Lab | Lab | Lab | Lab | Lab | Lab | Lab | 1
| No | No | 01 | 02 | 03 | 04 | 05 | 06 | 07 | 08 | 10 | 11 | 12 | 13 | 14 | 15 | ppb
|  |  | FA*OES | FA*OES | FA*OES | FA*OES | FA*MS | FA*AAS | FA*MS | FA*NAA | FA*MS | FA*MS | FA*OES | FA*OES | FA*OES | FA*OES | 1
|  |  | 30g | 30g | 30g | 30g | 25g | 50g | 25g | 30g | 50g | 30g | 30g | 50g | 30g | 30g | 1
| 1 | 1 | < 1 | 2 | < 1 | 1 | 1 | 1 | < 1 | < 1 | 1.95 | 4 | 1 | 1 | 2 | 1 | 1
| 1 | 2 | < 1 | 2 | < 1 | < 1 | < 1 | 1 | < 1 | < 1 | 1.99 | 4 | 1 | 2 | 2 | < 1 | #N/A
| 1 | 3 | < 1 | 1 | < 1 | 1 | < 1 | 1 | < 1 | 2 | 1.98 | 4 | 1 | 2 | 2 | < 1 | 16
| 1 | 4 | < 1 | 2 | < 1 | < 1 | < 1 | 1 | < 1 | 2 | 1.89 | 4 | 1 | 1 | 1 | 1 | < 2
| 1 | 5 | < 1 | 2 | 1 | 1 | < 1 | 1 | < 1 | 3 | 1.91 | 5 | 1 | 1 | 1 | < 1 | 7
| 1 | 6 | < 1 | 3 | 1 | < 1 | 1 | 1 | < 1 | < 1 | 1.88 | 5 | 1 | 1 | < 1 | < 1
| Mean |  |  | 2 | 1 | 1 | 1 | 1 |  | 2.333333 | 1.933333 | 4.333333 | 1 | 1.333333 | 1.6 | 1
| Median |  |  | 2 | 1 | 1 | 1 | 1 |  | 2 | 1.93 | 4 | 1 | 1 | 2 | 1
| Std Dev. |  |  | 0.6324555 | 0 | 0 | 0 | 0 |  | 0.5773503 | 0.04676181 | 0.5163978 | 0 | 0.5163978 | 0.5477226 | 0
| Rel.Std.Dev. |  |  | 31.62% | 0% | 0% | 0% | 0% |  | 24.74% | 2.419% | 11.92% | 0% | 38.73% | 34.23% | 0%
PDM3
| Z-Score (Absolute) |  | 1.01 | 2.02 | 0.67 | 0.51 | 0.67 | 0 | 1.01 | 0.84 | 1.89 | NA | 0 | 0.67 | 0.84 | 0.67
Results from laboratory 11 were removed due to their high Z-score and unsatisfactory performance on the control sample.
| Analytical results for Pd in OREAS 24e (Indicative Value 0.867 ppb) | [15 empty] | Indicative
Pd | Round | Replicate | Lab | [13 empty] | 1
| No | No | 11 | [13 empty] | ppb
|  |  | FA*MS | [13 empty] | 3
|  |  | 30g | [13 empty] | 3
| 1 | 1 | 0.8 | [13 empty] | 1
| 1 | 2 | 0.8 | [13 empty] | 1
| 1 | 3 | 0.8 | [13 empty] | 16
| 1 | 4 | 0.9 | [13 empty] | 0.8666667
| 1 | 5 | 1 | [13 empty] | 7
| 1 | 6 | 0.9
| Mean |  | 0.8666667
| Median |  | 0.85
| Std Dev. |  | 0.08164966
| Rel.Std.Dev. |  | 9.421%
| PDM3 |  | -2.22e-14%
| Z-Score (Absolute) |  | NA
| Analytical results for Pt in OREAS 24e (Indicative Value 0.45 ppb) | [15 empty] | Indicative
Pt | Round | Replicate | Lab | [13 empty] | 1
| No | No | 11 | [13 empty] | ppb
|  |  | FA*MS | [13 empty] | 3
|  |  | 30g | [13 empty] | 3
| 1 | 1 | 0.4 | [13 empty] | 1
| 1 | 2 | 0.4 | [13 empty] | 1
| 1 | 3 | 0.4 | [13 empty] | 16
| 1 | 4 | 0.5 | [13 empty] | 0.45
| 1 | 5 | 0.5 | [13 empty] | 7
| 1 | 6 | 0.5
| Mean |  | 0.45
| Median |  | 0.45
| Std Dev. |  | 0.05477226
| Rel.Std.Dev. |  | 12.17%
| PDM3 |  | 0%
| Z-Score (Absolute) |  | NA
Note on C17: Z-Scores have been calculated inclusive of individual outliers. In general, laboratory batches are rejected if Z-Score > 2.5.
Note on C36: Z-Scores have been calculated inclusive of individual outliers. In general, laboratory batches are rejected if Z-Score > 2.5.
Note on C54: Z-Scores have been calculated inclusive of individual outliers. In general, laboratory batches are rejected if Z-Score > 2.5.

## 4-Acid
| Analytical results for Ag in OREAS 24e (Certified Value 0.024 ppm) | [16 empty] | Certified
Ag | Round | Replicate | Lab | Lab | Lab | Lab | Lab | Lab | Lab | Lab | Lab | Lab | Lab | Lab | Lab | Lab | Lab | 1
| No | No | 01 | 02 | 03 | 04 | 05 | 06 | 07 | 08 | 10 | 11 | 12 | 13 | 14 | 15 | 16 | ppm
|  |  | 4A*MS | 4A*MS | 4A*MS | 4A*MS | 4A*MS | 4A*MS | 4A*MS | 4A*OES/MS | 4A*MS | 4A*OES/MS | 4A*MS | 4A*MS | 4A*OES/MS | 4A*MS | 4A*MS | 3
3
| 1 | 1 | 0.023 | 0.025 | 0.023 | 0.02 | < 0.05 | < 0.1 | < 0.05 | 0.5 | 0.031 | < 0.02 | 0.302 | < 0.1 | 0.07 | 0.019 | 0.019 | 1
| 1 | 2 | 0.024 | 0.026 | 0.029 | 0.02 | < 0.05 | < 0.1 | < 0.05 | < 0.3 | 0.029 | < 0.02 | 0.303 | < 0.1 | 0.07 | 0.025 | 0.023 | #N/A
| 1 | 3 | 0.022 | 0.022 | 0.026 | 0.02 | < 0.05 | < 0.1 | < 0.05 | 0.4 | 0.029 | 0.056 | 0.308 | < 0.1 | 0.06 | 0.016 | 0.022 | 16
| 1 | 4 | 0.025 | 0.034 | 0.016 | 0.03 | < 0.05 | < 0.1 | < 0.05 | 0.7 | 0.028 | < 0.02 | 0.258 | < 0.1 | 0.05 | 0.018 | 0.022 | 0.0242619
| 1 | 5 | 0.029 | 0.027 | 0.017 | 0.04 | < 0.05 | < 0.1 | < 0.05 | 0.3 | 0.029 | < 0.02 | 0.284 | < 0.1 | 0.05 | 0.021 | 0.025 | 9
| 1 | 6 | 0.025 | 0.027 | 0.027 | 0.03 | < 0.05 | < 0.1 | < 0.05 | 0.5 | 0.029 | < 0.02 | 0.272 | < 0.1 | 0.06 | 0.019 | 0.024
| Mean |  | 0.02466667 | 0.02683333 | 0.023 | 0.02666667 |  |  |  | 0.48 | 0.02916667 | 0.056 | 0.2878333 |  | 0.06 | 0.01966667 | 0.0225
| Median |  | 0.0245 | 0.0265 | 0.0245 | 0.025 |  |  |  | 0.5 | 0.029 | 0.056 | 0.293 |  | 0.06 | 0.019 | 0.0225
| Std Dev. |  | 0.00242212 | 0.003970726 | 0.005403702 | 0.008164966 |  |  |  | 0.148324 | 0.0009831921 |  | 0.01996413 |  | 0.008944272 | 0.003076795 | 0.002073644
| Rel.Std.Dev. |  | 9.819% | 14.8% | 23.49% | 30.62% |  |  |  | 30.9% | 3.371% |  | 6.936% |  | 14.91% | 15.64% | 9.216%
| PDM3 |  | 1.668% | 10.6% | -5.201% | 9.912% |  |  |  | 1878% | 20.22% | 130.8% | 1086% |  | 147.3% | -18.94% | -7.262%
| Z-Score (Absolute) |  | 0.09 | 0.49 | 0.54 | 0.45 | 0 | 6.74 | 0 | NA | 1.12 | 1.98 | NA | 6.74 | 9.44 | 1.44 | 0.67
| Analytical results for Al in OREAS 24e (Certified Value 7.45 wt.%) | [16 empty] | Certified
Al | Round | Replicate | Lab | Lab | Lab | Lab | Lab | Lab | Lab | Lab | Lab | Lab | Lab | Lab | Lab | Lab | Lab | 1
| No | No | 01 | 02 | 03 | 04 | 05 | 06 | 07 | 08 | 10 | 11 | 12 | 13 | 14 | 15 | 16 | wt.%
|  |  | 4A*MS | 4A*MS | 4A*MS | 4A*OES/MS | 4A*OES | 4A*OES | 4A*MS | 4A*OES/MS | 4A*MS | 4A*OES/MS | 4A*MS | 4A*MS | 4A*OES/MS | 4A*MS | 4A*MS | 2
3
| 1 | 1 | 7.61 | 7.69 | 7.42 | 7.6 | 7.5685 | 7.36 | 7.635 | 7.19 | 7.44 | 7.43 | 8.19 | 7.06 | 7.69 | 7.44 | 7.38 | 1
| 1 | 2 | 7 | 7.86 | 7.5 | 7.63 | 7.6368 | 7.37 | 7.5376 | 6.41 | 7.47 | 7.48 | 7.87 | 6.91 | 7.8 | 7.44 | 7.4 | #N/A
| 1 | 3 | 7.14 | 7.48 | 7.47 | 7.63 | 7.5967 | 7.39 | 7.2582 | 7.19 | 7.46 | 7.45 | 8.11 | 7.03 | 7.89 | 7.5 | 7.45 | 16
| 1 | 4 | 7.23 | 7.58 | 7.25 | 7.58 | 7.6429 | 7.43 | 7.4989 | 8.03 | 7.38 | 7.41 | 7.97 | 7.02 | 7.67 | 7.42 | 7.44 | 7.450167
| 1 | 5 | 7.1 | 7.68 | 7.2 | 7.58 | 7.6461 | 7.37 | 7.7095 | 7.02 | 7.52 | 7.45 | 8.01 | 7.03 | 7.87 | 7.46 | 7.44 | 10
| 1 | 6 | 7.38 | 7.61 | 7.48 | 7.57 | 7.5553 | 7.37 | 7.5565 | 7.33 | 7.42 | 7.45 | 8.13 | 7.06 | 7.7 | 7.37 | 7.47
| Mean |  | 7.243333 | 7.65 | 7.386667 | 7.598333 | 7.607717 | 7.381667 | 7.532617 | 7.195 | 7.448333 | 7.445 | 8.046667 | 7.018333 | 7.77 | 7.438333 | 7.43
| Median |  | 7.185 | 7.645 | 7.445 | 7.59 | 7.61675 | 7.37 | 7.54705 | 7.19 | 7.45 | 7.45 | 8.06 | 7.03 | 7.75 | 7.44 | 7.44
| Std Dev. |  | 0.2207865 | 0.1280625 | 0.1289444 | 0.02639444 | 0.03990942 | 0.02562551 | 0.1541471 | 0.5219866 | 0.04750439 | 0.02345208 | 0.1182652 | 0.0556477 | 0.09654015 | 0.04308906 | 0.0334664
| Rel.Std.Dev. |  | 3.048% | 1.674% | 1.746% | 0.3474% | 0.5246% | 0.3472% | 2.046% | 7.255% | 0.6378% | 0.315% | 1.47% | 0.7929% | 1.242% | 0.5793% | 0.4504%
| PDM3 |  | -2.776% | 2.682% | -0.8523% | 1.989% | 2.115% | -0.9194% | 1.107% | -3.425% | -0.02461% | -0.06935% | 8.007% | -5.796% | 4.293% | -0.1588% | -0.2707%
| Z-Score (Absolute) |  | 0.89 | 0.9 | 0.26 | 0.67 | 0.72 | 0.28 | 0.39 | 1.1 | 0.01 | 0 | 2.65 | 1.88 | 1.43 | 0.03 | 0.07
| Analytical results for As in OREAS 24e (Certified Value 0.54 ppm) | [16 empty] | Certified
As | Round | Replicate | Lab | Lab | Lab | Lab | Lab | Lab | Lab | Lab | Lab | Lab | Lab | Lab | Lab | Lab | Lab | 1
| No | No | 01 | 02 | 03 | 04 | 05 | 06 | 07 | 08 | 10 | 11 | 12 | 13 | 14 | 15 | 16 | ppm
|  |  | 4A*MS | 4A*MS | 4A*MS | 4A*MS | 4A*MS | 4A*MS | 4A*MS | 4A*OES/MS | 4A*MS | 4A*OES/MS | 4A*MS | 4A*OES | 4A*OES/MS | 4A*MS | 4A*MS | 2
2
| 1 | 1 | 0.46 | 0.61 | 0.54 | < 1 | 0.6 | < 1 | 0.6 | 0.4 | 1.25 | 0.6 | < 0.2 | < 1 | 2 | 0.61 | 0.54 | 1
| 1 | 2 | 0.49 | 0.69 | 0.49 | < 1 | 0.5 | < 1 | 0.5 | 0.3 | 1.25 | 0.4 | < 0.2 | < 1 | 2 | 0.58 | 0.49 | #N/A
| 1 | 3 | 0.62 | 0.5 | 0.53 | < 1 | 0.6 | < 1 | 0.5 | 0.4 | 1.27 | 0.9 | < 0.2 | < 1 | 1 | 0.62 | 0.51 | 16
| 1 | 4 | 0.54 | 0.56 | 0.56 | < 1 | 0.5 | < 1 | 0.6 | 0.4 | 1.21 | 0.6 | < 0.2 | < 1 | 2 | 0.47 | 0.55 | 0.5429167
| 1 | 5 | 0.48 | 0.6 | 0.46 | < 1 | 0.5 | < 1 | 0.6 | 0.3 | 1.27 | 0.5 | < 0.2 | < 1 | 1 | 0.44 | 0.53 | 11
| 1 | 6 | 0.47 | 0.56 | 0.43 | < 1 | 0.6 | < 1 | 0.6 | 0.5 | 1.26 | 0.5 | < 0.2 | < 1 | 2 | 0.7 | 0.61
| Mean |  | 0.51 | 0.5866667 | 0.5016667 |  | 0.55 |  | 0.5666667 | 0.3833333 | 1.251667 | 0.5833333 |  |  | 1.666667 | 0.57 | 0.5383333
| Median |  | 0.485 | 0.58 | 0.51 |  | 0.55 |  | 0.6 | 0.4 | 1.255 | 0.55 |  |  | 2 | 0.595 | 0.535
| Std Dev. |  | 0.060663 | 0.06377042 | 0.05036533 |  | 0.05477226 |  | 0.05163978 | 0.07527727 | 0.02228602 | 0.1722401 |  |  | 0.5163978 | 0.09797959 | 0.04119061
| Rel.Std.Dev. |  | 11.89% | 10.87% | 10.04% |  | 9.959% |  | 9.113% | 19.64% | 1.781% | 29.53% |  |  | 30.98% | 17.19% | 7.652%
| PDM3 |  | -6.063% | 8.058% | -7.598% |  | 1.305% |  | 4.375% | -29.39% | 130.5% | 7.444% |  |  | 207% | 4.988% | -0.8442%
| Z-Score (Absolute) |  | 0.28 | 1.23 | 0.44 | 0.48 | 0.51 | 0.48 | 0.84 | 2.78 | 14.36 | 1.17 | 8.37 | 0.48 | NA | 0.9 | 0.28
Results from laboratory 14 were removed due to their 1 ppm reading resolution.
| Analytical results for Ba in OREAS 24e (Certified Value 254 ppm) | [16 empty] | Certified
Ba | Round | Replicate | Lab | Lab | Lab | Lab | Lab | Lab | Lab | Lab | Lab | Lab | Lab | Lab | Lab | Lab | Lab | 1
| No | No | 01 | 02 | 03 | 04 | 05 | 06 | 07 | 08 | 10 | 11 | 12 | 13 | 14 | 15 | 16 | ppm
|  |  | 4A*MS | 4A*MS | 4A*MS | 4A*OES/MS | 4A*MS | 4A*MS | 4A*MS | 4A*OES/MS | 4A*MS | 4A*OES/MS | 4A*MS | 4A*OES | 4A*OES/MS | 4A*MS | 4A*MS | 0
0
| 1 | 1 | 265 | 258 | 268 | 233 | 265.4 | 246 | 260.7 | 257 | 252.5 | 258 | 259 | 200.4 | 277 | 246 | 250 | 1
| 1 | 2 | 251 | 263 | 266 | 233 | 268.9 | 247 | 253.8 | 223 | 241.31 | 264 | 251 | 199.5 | 285 | 249 | 250 | #N/A
| 1 | 3 | 252 | 249 | 268 | 234 | 271.3 | 245 | 247.6 | 249 | 248.16 | 266 | 255 | 197.6 | 284 | 250 | 253 | 16
| 1 | 4 | 251 | 264 | 260 | 232 | 272.2 | 246 | 259.2 | 267 | 250.35 | 263 | 250 | 194 | 273 | 247 | 249 | 253.9976
| 1 | 5 | 248 | 254 | 257 | 233 | 273 | 251 | 256.4 | 261 | 248.95 | 252 | 254 | 199.3 | 281 | 247 | 251 | 12
| 1 | 6 | 257 | 257 | 268 | 231 | 269.6 | 246 | 252 | 261 | 249.44 | 267 | 254 | 195.1 | 285 | 246 | 253
| Mean |  | 254 | 257.5 | 264.5 | 232.6667 | 270.0667 | 246.8333 | 254.95 | 253 | 248.4517 | 261.6667 | 253.8333 | 197.65 | 280.8333 | 247.5 | 251
| Median |  | 251.5 | 257.5 | 267 | 233 | 270.45 | 246 | 255.1 | 259 | 249.195 | 263.5 | 254 | 198.45 | 282.5 | 247 | 250.5
| Std Dev. |  | 6.131884 | 5.612486 | 4.806246 | 1.032796 | 2.758019 | 2.136976 | 4.843036 | 15.84929 | 3.802796 | 5.680376 | 3.188521 | 2.589788 | 4.91596 | 1.643168 | 1.67332
| Rel.Std.Dev. |  | 2.414% | 2.18% | 1.817% | 0.4439% | 1.021% | 0.8658% | 1.9% | 6.265% | 1.531% | 2.171% | 1.256% | 1.31% | 1.75% | 0.6639% | 0.6667%
| PDM3 |  | 0.000959% | 1.379% | 4.135% | -8.398% | 6.326% | -2.821% | 0.375% | -0.3927% | -2.183% | 3.019% | -0.06466% | -22.18% | 10.57% | -2.558% | -1.18%
| Z-Score (Absolute) |  | 0.02 | 0.39 | 1.14 | 2.25 | 1.73 | 0.75 | 0.12 | 0.09 | 0.57 | 0.83 | 0 | 5.98 | 2.87 | 0.67 | 0.3
| Analytical results for Be in OREAS 24e (Certified Value 1.05 ppm) | [16 empty] | Certified
Be | Round | Replicate | Lab | Lab | Lab | Lab | Lab | Lab | Lab | Lab | Lab | Lab | Lab | Lab | Lab | Lab | Lab | 1
| No | No | 01 | 02 | 03 | 04 | 05 | 06 | 07 | 08 | 10 | 11 | 12 | 13 | 14 | 15 | 16 | ppm
|  |  | 4A*MS | 4A*MS | 4A*MS | 4A*MS | 4A*MS | 4A*MS | 4A*MS | 4A*OES/MS | 4A*MS | 4A*OES/MS | 4A*MS | 4A*MS | 4A*OES/MS | 4A*MS | 4A*MS | 2
3
| 1 | 1 | 1.07 | 1.05 | 1.06 | 1.36 | 1.18 | 1.1 | 1.07 | 1.2 | 1.01 | 1 | 1 | 1.05 | 1.3 | 1.06 | 0.91 | 1
| 1 | 2 | 0.99 | 1.07 | 1.05 | 1.18 | 1.12 | 1 | 0.98 | 1.3 | 0.94 | 1 | 1 | 1.06 | 1.2 | 1.03 | 0.91 | #N/A
| 1 | 3 | 1 | 1.02 | 1.05 | 1.1 | 1.1 | 1 | 0.99 | 1.3 | 1.01 | 1 | 1 | 1.07 | 1.3 | 1.07 | 0.92 | 16
| 1 | 4 | 1.02 | 1.02 | 1.04 | 1.12 | 1.12 | 1 | 0.96 | 1.5 | 0.94 | 1 | 1 | 1.08 | 1.3 | 1.04 | 0.92 | 1.048533
| 1 | 5 | 1.01 | 1.03 | 1.03 | 1.02 | 1.06 | 1.1 | 1.07 | 1.4 | 1.01 | 1 | 1 | 1.04 | 1.2 | 1.07 | 0.91 | 13
| 1 | 6 | 1.04 | 1.02 | 1.05 | 1.09 | 1.05 | 1.1 | 1.06 | 1.3 | 1 | 1 | 1 | 1.09 | 1.3 | 1.05 | 0.94
| Mean |  | 1.021667 | 1.035 | 1.046667 | 1.145 | 1.105 | 1.05 | 1.021667 | 1.333333 | 0.985 | 1 | 1 | 1.065 | 1.266667 | 1.053333 | 0.9183333
| Median |  | 1.015 | 1.025 | 1.05 | 1.11 | 1.11 | 1.05 | 1.025 | 1.3 | 1.005 | 1 | 1 | 1.065 | 1.3 | 1.055 | 0.915
| Std Dev. |  | 0.02926887 | 0.02073644 | 0.01032796 | 0.1172604 | 0.04722288 | 0.05477226 | 0.05036533 | 0.1032796 | 0.03507136 | 0 | 0 | 0.01870829 | 0.05163978 | 0.01632993 | 0.01169045
| Rel.Std.Dev. |  | 2.865% | 2.004% | 0.9867% | 10.24% | 4.274% | 5.216% | 4.93% | 7.746% | 3.561% | 0% | 0% | 1.757% | 4.077% | 1.55% | 1.273%
| PDM3 |  | -2.562% | -1.291% | -0.178% | 9.2% | 5.385% | 0.1399% | -2.562% | 27.16% | -6.059% | -4.629% | -4.629% | 1.57% | 20.8% | 0.4578% | -12.42%
| Z-Score (Absolute) |  | 0.67 | 0.36 | 0.08 | 2.26 | 1.31 | 0 | 0.67 | 6.74 | 1.55 | NA | NA | 0.36 | 5.16 | 0.08 | 3.13
Results from laboratories 11 and 12 were removed due to their 1 ppm reading resolution.
| Analytical results for Bi in OREAS 24e (Indicative Value 0.012 ppm) | [16 empty] | Indicative
Bi | Round | Replicate | Lab | Lab | Lab | Lab | Lab | Lab | Lab | Lab | Lab | Lab | Lab | Lab | Lab | Lab | Lab | 1
| No | No | 01 | 02 | 03 | 04 | 05 | 06 | 07 | 08 | 10 | 11 | 12 | 13 | 14 | 15 | 16 | ppm
|  |  | 4A*MS | 4A*MS | 4A*MS | 4A*MS | 4A*MS | 4A*MS | 4A*MS | 4A*OES/MS | 4A*MS | 4A*OES/MS | 4A*MS | 4A*MS | 4A*OES/MS | 4A*MS | 4A*MS | 3
3
| 1 | 1 | 0.008 | 0.009 | 0.003 | 0.02 | < 0.01 | < 0.05 | < 0.01 | 0.04 | 0.031 | < 0.04 | < 0.04 | < 0.5 | 0.04 | 0.004 | 0.007 | 1
| 1 | 2 | 0.006 | 0.009 | 0.002 | < 0.01 | < 0.01 | < 0.05 | < 0.01 | 0.04 | 0.03 | < 0.04 | < 0.04 | < 0.5 | 0.05 | 0.005 | 0.008 | 3
| 1 | 3 | 0.006 | 0.01 | 0.004 | < 0.01 | < 0.01 | < 0.05 | < 0.01 | 0.05 | 0.028 | < 0.04 | < 0.04 | < 0.5 | 0.04 | 0.005 | 0.007 | 16
| 1 | 4 | 0.005 | 0.009 | 0.003 | < 0.01 | < 0.01 | < 0.05 | < 0.01 | 0.05 | 0.031 | < 0.04 | < 0.04 | < 0.5 | 0.04 | 0.005 | 0.008 | 0.0115
| 1 | 5 | 0.007 | 0.008 | 0.003 | < 0.01 | < 0.01 | < 0.05 | < 0.01 | 0.05 | 0.03 | < 0.04 | < 0.04 | < 0.5 | < 0.04 | 0.004 | 0.008 | 9
| 1 | 6 | 0.006 | 0.009 | 0.002 | < 0.01 | < 0.01 | < 0.05 | < 0.01 | 0.06 | 0.031 | < 0.04 | < 0.04 | < 0.5 | < 0.04 | 0.004 | 0.008
| Mean |  | 0.006333333 | 0.009 | 0.002833333 | 0.02 |  |  |  | 0.04833333 | 0.03016667 |  |  |  | 0.0425 | 0.0045 | 0.007666667
| Median |  | 0.006 | 0.009 | 0.003 | 0.02 |  |  |  | 0.05 | 0.0305 |  |  |  | 0.04 | 0.0045 | 0.008
| Std Dev. |  | 0.001032796 | 0.0006324555 | 0.0007527727 |  |  |  |  | 0.007527727 | 0.001169045 |  |  |  | 0.005 | 0.0005477226 | 0.0005163978
| Rel.Std.Dev. |  | 16.31% | 7.027% | 26.57% |  |  |  |  | 15.57% | 3.875% |  |  |  | 11.76% | 12.17% | 6.736%
| PDM3 |  | -44.93% | -21.74% | -75.36% | 73.91% |  |  |  | 320.3% | 162.3% |  |  |  | 269.6% | -60.87% | -33.33%
| Z-Score (Absolute) |  | 0.29 | 0 | 0.67 | 0.16 | 0.44 | 1.75 | 0.44 | 4.3 | 2.31 | 1.2 | 1.2 | 26.35 | 2.84 | 0.49 | 0.15
| Analytical results for Ca in OREAS 24e (Certified Value 5.83 wt.%) | [16 empty] | Certified
Ca | Round | Replicate | Lab | Lab | Lab | Lab | Lab | Lab | Lab | Lab | Lab | Lab | Lab | Lab | Lab | Lab | Lab | 1
| No | No | 01 | 02 | 03 | 04 | 05 | 06 | 07 | 08 | 10 | 11 | 12 | 13 | 14 | 15 | 16 | wt.%
|  |  | 4A*MS | 4A*MS | 4A*MS | 4A*OES/MS | 4A*OES | 4A*OES | 4A*MS | 4A*OES/MS | 4A*MS | 4A*OES/MS | 4A*MS | 4A*OES | 4A*OES/MS | 4A*MS | 4A*MS | 2
3
| 1 | 1 | 6.2 | 5.81 | 5.99 | 5.89 | 5.9471 | 5.87 | 6.1911 | 6.01 | 5.65 | 5.35 | 5.6 | 5.64 | 5.62 | 5.89 | 5.92 | 1
| 1 | 2 | 5.64 | 6 | 5.88 | 5.873 | 6.0388 | 5.86 | 6.1334 | 5.01 | 5.7 | 5.38 | 5.39 | 5.87 | 5.54 | 5.9 | 5.87 | #N/A
| 1 | 3 | 5.69 | 5.71 | 5.98 | 5.915 | 5.9916 | 5.84 | 6.0228 | 5.81 | 5.68 | 5.38 | 5.57 | 5.83 | 5.64 | 5.94 | 5.94 | 16
| 1 | 4 | 5.79 | 5.79 | 5.77 | 5.886 | 6.035 | 5.82 | 6.1416 | 6.04 | 5.61 | 5.35 | 5.48 | 5.78 | 5.59 | 5.93 | 5.92 | 5.834664
| 1 | 5 | 5.68 | 5.83 | 5.73 | 5.91 | 6.0805 | 5.85 | 6.0704 | 6.1 | 5.72 | 5.37 | 5.54 | 5.76 | 5.56 | 5.96 | 5.88 | 14
| 1 | 6 | 5.89 | 5.86 | 5.85 | 5.858 | 5.964 | 5.85 | 6.0655 | 6.04 | 5.65 | 5.37 | 5.67 | 5.72 | 5.63 | 5.86 | 5.93
| Mean |  | 5.815 | 5.833333 | 5.866667 | 5.888667 | 6.0095 | 5.848333 | 6.104133 | 5.835 | 5.668333 | 5.366667 | 5.541667 | 5.766667 | 5.596667 | 5.913333 | 5.91
| Median |  | 5.74 | 5.82 | 5.865 | 5.888 | 6.0133 | 5.85 | 6.1019 | 6.025 | 5.665 | 5.37 | 5.555 | 5.77 | 5.605 | 5.915 | 5.92
| Std Dev. |  | 0.2092606 | 0.09605554 | 0.1063328 | 0.02164871 | 0.05066391 | 0.01722401 | 0.06175609 | 0.4162091 | 0.03970726 | 0.0136626 | 0.09745084 | 0.08140434 | 0.04033196 | 0.03669696 | 0.02828427
| Rel.Std.Dev. |  | 3.599% | 1.647% | 1.812% | 0.3676% | 0.8431% | 0.2945% | 1.012% | 7.133% | 0.7005% | 0.2546% | 1.759% | 1.412% | 0.7206% | 0.6206% | 0.4786%
| PDM3 |  | -0.337% | -0.02281% | 0.5485% | 0.9255% | 2.996% | 0.2343% | 4.618% | 0.005754% | -2.851% | -8.021% | -5.022% | -1.165% | -4.079% | 1.348% | 1.291%
| Z-Score (Absolute) |  | 0.18 | 0.01 | 0.28 | 0.48 | 1.57 | 0.12 | 2.42 | 0 | 1.5 | 4.21 | 2.64 | 0.61 | 2.14 | 0.7 | 0.67
| Analytical results for Cd in OREAS 24e (Certified Value 0.045 ppm) | [16 empty] | Certified
Cd | Round | Replicate | Lab | Lab | Lab | Lab | Lab | Lab | Lab | Lab | Lab | Lab | Lab | Lab | Lab | Lab | Lab | 1
| No | No | 01 | 02 | 03 | 04 | 05 | 06 | 07 | 08 | 10 | 11 | 12 | 13 | 14 | 15 | 16 | ppm
|  |  | 4A*MS | 4A*MS | 4A*MS | 4A*MS | 4A*MS | 4A*MS | 4A*MS | 4A*OES/MS | 4A*MS | 4A*OES/MS | 4A*MS | 4A*MS | 4A*OES/MS | 4A*MS | 4A*MS | 3
3
| 1 | 1 | 0.046 | 0.043 | 0.048 | 0.06 | 0.05 | < 0.05 | 0.05 | < 0.3 | 0.1 | 0.03 | 0.04 | 0.2 | 0.06 | 0.042 | 0.044 | 1
| 1 | 2 | 0.042 | 0.044 | 0.046 | 0.05 | 0.05 | < 0.05 | 0.05 | < 0.3 | 0.1 | 0.04 | < 0.02 | 0.2 | 0.07 | 0.042 | 0.042 | #N/A
| 1 | 3 | 0.043 | 0.045 | 0.045 | 0.05 | 0.07 | < 0.05 | 0.06 | < 0.3 | 0.1 | 0.03 | 0.03 | 0.21 | 0.07 | 0.04 | 0.039 | 16
| 1 | 4 | 0.045 | 0.051 | 0.043 | 0.05 | 0.05 | < 0.05 | 0.05 | < 0.3 | 0.1 | 0.03 | < 0.02 | 0.21 | 0.06 | 0.042 | 0.041 | 0.04491667
| 1 | 5 | 0.041 | 0.047 | 0.052 | 0.05 | 0.06 | < 0.05 | 0.05 | < 0.3 | 0.1 | 0.04 | 0.03 | 0.21 | 0.07 | 0.044 | 0.044 | 15
| 1 | 6 | 0.05 | 0.042 | 0.046 | 0.05 | 0.06 | < 0.05 | 0.05 | < 0.3 | 0.1 | 0.03 | 0.05 | 0.21 | 0.06 | 0.043 | 0.044
| Mean |  | 0.0445 | 0.04533333 | 0.04666667 | 0.05166667 | 0.05666667 |  | 0.05166667 |  | 0.1 | 0.03333333 | 0.0375 | 0.2066667 | 0.065 | 0.04216667 | 0.04233333
| Median |  | 0.044 | 0.0445 | 0.046 | 0.05 | 0.055 |  | 0.05 |  | 0.1 | 0.03 | 0.035 | 0.21 | 0.065 | 0.042 | 0.043
| Std Dev. |  | 0.003271085 | 0.003265986 | 0.003076795 | 0.004082483 | 0.008164966 |  | 0.004082483 |  | 1.520235e-17 | 0.005163978 | 0.009574271 | 0.005163978 | 0.005477226 | 0.00132916 | 0.002065591
| Rel.Std.Dev. |  | 7.351% | 7.204% | 6.593% | 7.902% | 14.41% |  | 7.902% |  | 1.52e-14% | 15.49% | 25.53% | 2.499% | 8.427% | 3.152% | 4.879%
| PDM3 |  | -0.9276% | 0.9276% | 3.896% | 15.03% | 26.16% |  | 15.03% |  | 122.6% | -25.79% | -16.51% | 360.1% | 44.71% | -6.122% | -5.751%
| Z-Score (Absolute) |  | 0.12 | 0.06 | 0.06 | 0.47 | 0.88 | 1.73 | 0.47 | 8.59 | NA | 1.05 | 1.46 | 13.27 | 1.57 | 0.32 | 0.3
Results from laboratory 10 were removed due to their 0.01 ppm reading resolution.
| Analytical results for Ce in OREAS 24e (Certified Value 36.7 ppm) | [16 empty] | Certified
Ce | Round | Replicate | Lab | Lab | Lab | Lab | Lab | Lab | Lab | Lab | Lab | Lab | Lab | Lab | Lab | Lab |  | 1
| No | No | 01 | 02 | 03 | 04 | 05 | 07 | 08 | 10 | 11 | 12 | 13 | 14 | 15 | 16 |  | ppm
|  |  | 4A*MS | 4A*MS | 4A*MS | 4A*MS | 4A*MS | 4A*MS | 4A*OES/MS | 4A*MS | 4A*OES/MS | 4A*MS | 4A*MS | 4A*OES/MS | 4A*MS | 4A*MS |  | 1
2
| 1 | 1 | 35.8 | 36.3 | 38.3 | 36.79 | 36.74 | 35.9 | 34.6 | 37.18 | 35.96 | 39.03 | 36.19 | 40.31 | 36.8 | 35.7 |  | 1
| 1 | 2 | 34.8 | 37.1 | 38.3 | 38 | 36.84 | 35.38 | 28 | 37.17 | 36.77 | 37.45 | 35.76 | 38.76 | 37.2 | 36.5 |  | #N/A
| 1 | 3 | 34.8 | 34.6 | 37.8 | 37.19 | 36.92 | 34.93 | 33.7 | 37.36 | 36.3 | 38.7 | 35.52 | 39.99 | 37.3 | 36.8 |  | 16
| 1 | 4 | 35.4 | 38.1 | 37 | 39 | 37.9 | 35.84 | 34.7 | 37.09 | 36.96 | 35.47 | 35.49 | 38.57 | 36.1 | 36.4 |  | 36.71524
| 1 | 5 | 34.8 | 36.1 | 36.8 | 38.04 | 37.25 | 35.23 | 34.9 | 36.93 | 35.12 | 36.72 | 35.93 | 39.4 | 37 | 36.9 |  | 16
| 1 | 6 | 35.7 | 36.5 | 39.4 | 37.7 | 36.76 | 35.18 | 34.7 | 37.4 | 36.86 | 37.08 | 35.62 | 40.38 | 36.3 | 37.3
| Mean |  | 35.21667 | 36.45 | 37.93333 | 37.78667 | 37.06833 | 35.41 | 33.43333 | 37.18833 | 36.32833 | 37.40833 | 35.75167 | 39.56833 | 36.78333 | 36.6
| Median |  | 35.1 | 36.4 | 38.05 | 37.85 | 36.88 | 35.305 | 34.65 | 37.175 | 36.535 | 37.265 | 35.69 | 39.695 | 36.9 | 36.65
| Std Dev. |  | 0.4750439 | 1.158879 | 0.958471 | 0.7666464 | 0.4475898 | 0.3851234 | 2.694934 | 0.1738294 | 0.7033183 | 1.314434 | 0.2696232 | 0.7829538 | 0.4875107 | 0.5440588
| Rel.Std.Dev. |  | 1.349% | 3.179% | 2.527% | 2.029% | 1.207% | 1.088% | 8.061% | 0.4674% | 1.936% | 3.514% | 0.7542% | 1.979% | 1.325% | 1.486%
| PDM3 |  | -4.082% | -0.7224% | 3.318% | 2.918% | 0.9617% | -3.555% | -8.939% | 1.289% | -1.054% | 1.888% | -2.624% | 7.771% | 0.1855% | -0.3139%
| Z-Score (Absolute) |  | 1.2 | 0.2 | 1.01 | 0.89 | 0.31 | 1.04 | 2.65 | 0.4 | 0.3 | 0.58 | 0.77 | 2.34 | 0.07 | 0.07
| Analytical results for Co in OREAS 24e (Certified Value 44.2 ppm) | [16 empty] | Certified
Co | Round | Replicate | Lab | Lab | Lab | Lab | Lab | Lab | Lab | Lab | Lab | Lab | Lab | Lab | Lab | Lab | Lab | 1
| No | No | 01 | 02 | 03 | 04 | 05 | 06 | 07 | 08 | 10 | 11 | 12 | 13 | 14 | 15 | 16 | ppm
|  |  | 4A*MS | 4A*MS | 4A*MS | 4A*MS | 4A*MS | 4A*MS | 4A*MS | 4A*OES/MS | 4A*MS | 4A*OES/MS | 4A*MS | 4A*MS | 4A*OES/MS | 4A*MS | 4A*MS | 1
2
| 1 | 1 | 43.1 | 45.3 | 44.8 | 48.5 | 44.8 | 43 | 45.7 | 41 | 43.21 | 44.2 | 46.5 | 53.04 | 44.3 | 44.6 | 42.9 | 1
| 1 | 2 | 43.6 | 45.2 | 45.6 | 47.5 | 46.3 | 44 | 45 | 36 | 43.5 | 44 | 45 | 52.6 | 41.8 | 44.3 | 42.7 | #N/A
| 1 | 3 | 44.8 | 43.6 | 45.4 | 45.2 | 46.1 | 44 | 44 | 41 | 43.8 | 44.7 | 46.8 | 53.41 | 43.7 | 44.7 | 43.1 | 16
| 1 | 4 | 43.2 | 46.4 | 44.2 | 44.8 | 45.6 | 44 | 45.8 | 44 | 43.21 | 43.3 | 43.9 | 53.14 | 41.7 | 44.1 | 42.8 | 44.21345
| 1 | 5 | 42.5 | 44.5 | 42.7 | 42.9 | 45.5 | 44 | 45.9 | 40 | 43.36 | 44.2 | 45.5 | 53.56 | 44.3 | 44.3 | 43.4 | 17
| 1 | 6 | 44.7 | 44.7 | 46.2 | 46.6 | 46.3 | 44 | 44.9 | 41 | 43.65 | 43.4 | 45.4 | 54.67 | 43.4 | 43.6 | 43.3
| Mean |  | 43.65 | 44.95 | 44.81667 | 45.91667 | 45.76667 | 43.83333 | 45.21667 | 40.5 | 43.455 | 43.96667 | 45.51667 | 53.40333 | 43.2 | 44.26667 | 43.03333
| Median |  | 43.4 | 44.95 | 45.1 | 45.9 | 45.85 | 44 | 45.35 | 41 | 43.43 | 44.1 | 45.45 | 53.275 | 43.55 | 44.3 | 43
| Std Dev. |  | 0.9224966 | 0.9354143 | 1.243248 | 2.025257 | 0.5853774 | 0.4082483 | 0.7305249 | 2.588436 | 0.2400625 | 0.5316641 | 1.049603 | 0.7036666 | 1.176435 | 0.3932768 | 0.2804758
| Rel.Std.Dev. |  | 2.113% | 2.081% | 2.774% | 4.411% | 1.279% | 0.9314% | 1.616% | 6.391% | 0.5524% | 1.209% | 2.306% | 1.318% | 2.723% | 0.8884% | 0.6518%
| PDM3 |  | -1.274% | 1.666% | 1.364% | 3.852% | 3.513% | -0.8597% | 2.269% | -8.399% | -1.715% | -0.5582% | 2.948% | 20.79% | -2.292% | 0.1204% | -2.669%
| Z-Score (Absolute) |  | 0.44 | 0.49 | 0.39 | 1.17 | 1.06 | 0.31 | 0.67 | 2.67 | 0.58 | 0.21 | 0.89 | 6.49 | 0.76 | 0 | 0.88
| Analytical results for Cr in OREAS 24e (Certified Value 193 ppm) | [16 empty] | Certified
Cr | Round | Replicate | Lab | Lab | Lab | Lab | Lab | Lab | Lab | Lab | Lab | Lab | Lab | Lab | Lab | Lab | Lab | 1
| No | No | 01 | 02 | 03 | 04 | 05 | 06 | 07 | 08 | 10 | 11 | 12 | 13 | 14 | 15 | 16 | ppm
|  |  | 4A*MS | 4A*MS | 4A*MS | 4A*OES/MS | 4A*OES | 4A*OES | 4A*MS | 4A*OES/MS | 4A*MS | 4A*OES/MS | 4A*MS | 4A*OES | 4A*OES/MS | 4A*MS | 4A*MS | 0
0
| 1 | 1 | 178 | 199 | 191.5 | 165 | 167 | 205 | 188 | 201 | 198.75 | 189 | 199 | 163.8 | 212 | 197.5 | 189.5 | 1
| 1 | 2 | 195.5 | 205 | 198.5 | 190 | 203 | 202 | 208 | 162 | 197.77 | 191 | 186 | 163.7 | 210 | 203 | 188 | #N/A
| 1 | 3 | 184 | 195 | 195 | 182 | 202 | 195 | 194 | 187 | 199.68 | 186 | 189 | 168.5 | 214 | 203 | 197 | 16
| 1 | 4 | 195 | 196 | 188.5 | 191 | 197 | 183 | 216 | 196 | 202.76 | 197 | 190 | 165.8 | 215 | 198.5 | 193.5 | 193.1456
| 1 | 5 | 184 | 196 | 189.5 | 174 | 175 | 191 | 223 | 191 | 200.19 | 187 | 198 | 161.7 | 210 | 205 | 196 | 18
| 1 | 6 | 186.5 | 193.5 | 195.5 | 170 | 165 | 189 | 200 | 190 | 193.21 | 190 | 202 | 166.3 | 211 | 198 | 201
| Mean |  | 187.1667 | 197.4167 | 193.0833 | 178.6667 | 184.8333 | 194.1667 | 204.8333 | 187.8333 | 198.7267 | 190 | 194 | 164.9667 | 212 | 200.8333 | 194.1667
| Median |  | 185.25 | 196 | 193.25 | 178 | 186 | 193 | 204 | 190.5 | 199.215 | 189.5 | 194 | 164.8 | 211.5 | 200.75 | 194.75
| Std Dev. |  | 6.860515 | 4.128155 | 3.878359 | 10.72691 | 17.78108 | 8.256311 | 13.33292 | 13.58553 | 3.183311 | 3.898718 | 6.480741 | 2.391373 | 2.097618 | 3.204164 | 4.86484
| Rel.Std.Dev. |  | 3.665% | 2.091% | 2.009% | 6.004% | 9.62% | 4.252% | 6.509% | 7.233% | 1.602% | 2.052% | 3.341% | 1.45% | 0.9894% | 1.595% | 2.505%
| PDM3 |  | -3.096% | 2.211% | -0.03226% | -7.496% | -4.304% | 0.5286% | 6.051% | -2.75% | 2.89% | -1.629% | 0.4423% | -14.59% | 9.762% | 3.98% | 0.5286%
| Z-Score (Absolute) |  | 0.75 | 0.37 | 0.1 | 1.68 | 1 | 0.02 | 1.18 | 0.67 | 0.52 | 0.44 | 0 | 3.17 | 1.97 | 0.75 | 0.02
| Analytical results for Cs in OREAS 24e (Certified Value 0.72 ppm) | [16 empty] | Certified
Cs | Round | Replicate | Lab | Lab | Lab | Lab | Lab | Lab | Lab | Lab | Lab | Lab | Lab | Lab | Lab | Lab |  | 1
| No | No | 01 | 02 | 03 | 04 | 05 | 06 | 07 | 08 | 10 | 11 | 12 | 14 | 15 | 16 |  | ppm
|  |  | 4A*MS | 4A*MS | 4A*MS | 4A*MS | 4A*MS | 4A*MS | 4A*MS | 4A*OES/MS | 4A*MS | 4A*OES/MS | 4A*MS | 4A*OES/MS | 4A*MS | 4A*MS |  | 2
3
| 1 | 1 | 0.66 | 0.76 | 0.77 | 0.77 | 0.72 | 0.7 | 0.71 | 0.71 | 0.78 | 0.7 | 0.7 | 0.94 | 0.71 | 0.68 |  | 1
| 1 | 2 | 0.67 | 0.73 | 0.74 | 0.75 | 0.71 | 0.7 | 0.74 | 0.61 | 0.78 | 0.8 | 0.7 | 0.88 | 0.72 | 0.7 |  | #N/A
| 1 | 3 | 0.66 | 0.71 | 0.79 | 0.73 | 0.71 | 0.7 | 0.65 | 0.53 | 0.75 | 0.7 | 0.7 | 0.95 | 0.72 | 0.71 |  | 16
| 1 | 4 | 0.65 | 0.77 | 0.74 | 0.75 | 0.72 | 0.7 | 0.72 | 0.72 | 0.74 | 0.7 | 0.6 | 0.87 | 0.67 | 0.7 |  | 0.7183333
| 1 | 5 | 0.65 | 0.74 | 0.75 | 0.77 | 0.75 | 0.7 | 0.74 | 0.72 | 0.76 | 0.7 | 0.7 | 0.91 | 0.68 | 0.73 |  | 19
| 1 | 6 | 0.68 | 0.71 | 0.75 | 0.76 | 0.76 | 0.7 | 0.7 | 0.59 | 0.76 | 0.7 | 0.7 | 0.95 | 0.69 | 0.71
| Mean |  | 0.6616667 | 0.7366667 | 0.7566667 | 0.755 | 0.7283333 | 0.7 | 0.71 | 0.6466667 | 0.7616667 | 0.7166667 | 0.6833333 | 0.9166667 | 0.6983333 | 0.705
| Median |  | 0.66 | 0.735 | 0.75 | 0.755 | 0.72 | 0.7 | 0.715 | 0.66 | 0.76 | 0.7 | 0.7 | 0.925 | 0.7 | 0.705
| Std Dev. |  | 0.01169045 | 0.02503331 | 0.01966384 | 0.01516575 | 0.02136976 | 1.216188e-16 | 0.0334664 | 0.08115828 | 0.01602082 | 0.04082483 | 0.04082483 | 0.03559026 | 0.02136976 | 0.01643168
| Rel.Std.Dev. |  | 1.767% | 3.398% | 2.599% | 2.009% | 2.934% | 1.737e-14% | 4.714% | 12.55% | 2.103% | 5.696% | 5.974% | 3.883% | 3.06% | 2.331%
| PDM3 |  | -7.889% | 2.552% | 5.336% | 5.104% | 1.392% | -2.552% | -1.16% | -9.977% | 6.032% | -0.232% | -4.872% | 27.61% | -2.784% | -1.856%
| Z-Score (Absolute) |  | 1.59 | 0.2 | 0.67 | 0.63 | 0 | NA | 0.44 | 1.94 | 0.79 | NA | NA | 4.48 | 0.71 | 0.56
Results from laboratories 6, 11 and 12 were removed due to their 0.1 ppm reading resolution.
| Analytical results for Cu in OREAS 24e (Certified Value 45 ppm) | [16 empty] | Certified
Cu | Round | Replicate | Lab | Lab | Lab | Lab | Lab | Lab | Lab | Lab | Lab | Lab | Lab | Lab | Lab | Lab | Lab | 1
| No | No | 01 | 02 | 03 | 04 | 05 | 06 | 07 | 08 | 10 | 11 | 12 | 13 | 14 | 15 | 16 | ppm
|  |  | 4A*MS | 4A*MS | 4A*MS | 4A*OES/MS | 4A*MS | 4A*OES | 4A*MS | 4A*OES/MS | 4A*MS | 4A*OES/MS | 4A*MS | 4A*OES | 4A*OES/MS | 4A*MS | 4A*MS | 1
2
| 1 | 1 | 46.1 | 47.1 | 46.4 | 45.1 | 46.4 | 44 | 44.9 | 47 | 47.49 | 43.1 | 50 | 45.03 | 56.2 | 43.8 | 43.9 | 1
| 1 | 2 | 43.4 | 47.3 | 46.5 | 43.1 | 47.4 | 45 | 45.9 | 35 | 47.6 | 43 | 48 | 42.92 | 57.2 | 43.7 | 43.5 | #N/A
| 1 | 3 | 43.2 | 44.7 | 46.5 | 43.7 | 48.2 | 44 | 43.4 | 41 | 46.73 | 43.3 | 49.2 | 42.06 | 57.4 | 44.7 | 44.4 | 16
| 1 | 4 | 43.8 | 48.9 | 44.8 | 43.4 | 48.8 | 44 | 44.9 | 45 | 45.94 | 43.5 | 47.7 | 41.79 | 56.1 | 43.6 | 44.7 | 44.9875
| 1 | 5 | 43 | 46 | 44.6 | 44.7 | 47.2 | 43 | 45.2 | 41 | 45.72 | 42.5 | 48.8 | 44.59 | 56.3 | 43.8 | 45 | 20
| 1 | 6 | 44.6 | 46.7 | 46.7 | 43.3 | 47.3 | 43 | 44.6 | 42 | 46.28 | 42.7 | 49.1 | 42 | 57.3 | 43.7 | 45.1
| Mean |  | 44.01667 | 46.78333 | 45.91667 | 43.88333 | 47.55 | 43.83333 | 44.81667 | 41.83333 | 46.62667 | 43.01667 | 48.8 | 43.065 | 56.75 | 43.88333 | 44.43333
| Median |  | 43.6 | 46.9 | 46.45 | 43.55 | 47.35 | 44 | 44.9 | 41.5 | 46.505 | 43.05 | 48.95 | 42.49 | 56.75 | 43.75 | 44.55
| Std Dev. |  | 1.166905 | 1.400595 | 0.9495613 | 0.820772 | 0.838451 | 0.7527727 | 0.8232051 | 4.119061 | 0.7895737 | 0.3710346 | 0.8414274 | 1.412639 | 0.6090977 | 0.4070217 | 0.6314006
| Rel.Std.Dev. |  | 2.651% | 2.994% | 2.068% | 1.87% | 1.763% | 1.717% | 1.837% | 9.846% | 1.693% | 0.8625% | 1.724% | 3.28% | 1.073% | 0.9275% | 1.421%
| PDM3 |  | -2.158% | 3.992% | 2.065% | -2.454% | 5.696% | -2.566% | -0.3797% | -7.011% | 3.644% | -4.381% | 8.475% | -4.273% | 26.15% | -2.454% | -1.232%
| Z-Score (Absolute) |  | 0.2 | 1.12 | 0.71 | 0.26 | 1.48 | 0.29 | 0.18 | 1.24 | 1.04 | 0.67 | 2.08 | 0.65 | 5.86 | 0.26 | 0
| Analytical results for Dy in OREAS 24e (Indicative Value 4.38 ppm) | [16 empty] | Indicative
Dy | Round | Replicate | Lab | Lab | Lab | Lab | Lab | [10 empty] | 1
| No | No | 08 | 10 | 11 | 12 | 13 | [10 empty] | ppm
|  |  | 4A*OES/MS | 4A*MS | 4A*OES/MS | 4A*MS | 4A*MS | [10 empty] | 2
2
| 1 | 1 | 4.2 | 4.46 | 4.4 | 4.6 | 4.98 | [10 empty] | 1
| 1 | 2 | 3.9 | 4.46 | 4.6 | 4.3 | 5.07 | [10 empty] | 4
| 1 | 3 | 4.3 | 4.36 | 4.4 | 4.5 | 5.06 | [10 empty] | 16
| 1 | 4 | 4.4 | 4.37 | 4.4 | 4.2 | 5.01 | [10 empty] | 4.375
| 1 | 5 | 4.7 | 4.38 | 4.3 | 4.2 | 5.02 | [10 empty] | 10
| 1 | 6 | 4.5 | 4.37 | 4.4 | 4.3 | 5
| Mean |  | 4.333333 | 4.4 | 4.416667 | 4.35 | 5.023333
| Median |  | 4.35 | 4.375 | 4.4 | 4.3 | 5.015
| Std Dev. |  | 0.273252 | 0.04690416 | 0.09831921 | 0.1643168 | 0.0350238
| Rel.Std.Dev. |  | 6.306% | 1.066% | 2.226% | 3.777% | 0.6972%
| PDM3 |  | -0.9524% | 0.5714% | 0.9524% | -0.5714% | 14.82%
| Z-Score (Absolute) |  | 0.9 | 0 | 0.22 | 0.67 | 8.41
| Analytical results for Er in OREAS 24e (Indicative Value 2.16 ppm) | [16 empty] | Indicative
Er | Round | Replicate | Lab | Lab | Lab | Lab | Lab | [10 empty] | 1
| No | No | 08 | 10 | 11 | 12 | 13 | [10 empty] | ppm
|  |  | 4A*OES/MS | 4A*MS | 4A*OES/MS | 4A*MS | 4A*MS | [10 empty] | 2
2
| 1 | 1 | 2.2 | 2.15 | 2.1 | 2.1 | 2.38 | [10 empty] | 1
| 1 | 2 | 1.8 | 2.1 | 2.2 | 2.1 | 2.52 | [10 empty] | 5
| 1 | 3 | 2.2 | 2.15 | 2.2 | 2.2 | 2.45 | [10 empty] | 16
| 1 | 4 | 2.3 | 2.08 | 2.2 | 2 | 2.48 | [10 empty] | 2.155833
| 1 | 5 | 2.3 | 2.15 | 2.1 | 2.1 | 2.49 | [10 empty] | 11
| 1 | 6 | 2.2 | 2.17 | 2.2 | 2 | 2.5
| Mean |  | 2.166667 | 2.133333 | 2.166667 | 2.083333 | 2.47
| Median |  | 2.2 | 2.15 | 2.2 | 2.1 | 2.485
| Std Dev. |  | 0.1861899 | 0.0350238 | 0.05163978 | 0.07527727 | 0.0497996
| Rel.Std.Dev. |  | 8.593% | 1.642% | 2.383% | 3.613% | 2.016%
| PDM3 |  | 0.5025% | -1.044% | 0.5025% | -3.363% | 14.57%
| Z-Score (Absolute) |  | 0 | 0.67 | 0 | 1.69 | 6.14
| Analytical results for Eu in OREAS 24e (Indicative Value 1.69 ppm) | [16 empty] | Indicative
Eu | Round | Replicate | Lab | Lab | Lab | Lab | Lab | [10 empty] | 1
| No | No | 08 | 10 | 11 | 12 | 13 | [10 empty] | ppm
|  |  | 4A*OES/MS | 4A*MS | 4A*OES/MS | 4A*MS | 4A*MS | [10 empty] | 2
2
| 1 | 1 | 1.71 | 1.77 | 1.6 | 1.8 | 1.94 | [10 empty] | 1
| 1 | 2 | 1.37 | 1.69 | 1.7 | 1.7 | 1.98 | [10 empty] | 6
| 1 | 3 | 1.61 | 1.76 | 1.7 | 1.7 | 1.99 | [10 empty] | 16
| 1 | 4 | 1.81 | 1.68 | 1.6 | 1.6 | 2.01 | [10 empty] | 1.689083
| 1 | 5 | 1.67 | 1.67 | 1.6 | 1.7 | 2.01 | [10 empty] | 12
| 1 | 6 | 1.74 | 1.72 | 1.7 | 1.6 | 2.01
| Mean |  | 1.651667 | 1.715 | 1.65 | 1.683333 | 1.99
| Median |  | 1.69 | 1.705 | 1.65 | 1.7 | 2
| Std Dev. |  | 0.1534166 | 0.04230839 | 0.05477226 | 0.07527727 | 0.0275681
| Rel.Std.Dev. |  | 9.289% | 2.467% | 3.32% | 4.472% | 1.385%
| PDM3 |  | -2.215% | 1.534% | -2.314% | -0.3404% | 17.82%
| Z-Score (Absolute) |  | 0.67 | 0.67 | 0.71 | 0 | 6.53
| Analytical results for Fe in OREAS 24e (Certified Value 7.63 wt.%) | [16 empty] | Certified
Fe | Round | Replicate | Lab | Lab | Lab | Lab | Lab | Lab | Lab | Lab | Lab | Lab | Lab | Lab | Lab | Lab | Lab | 1
| No | No | 01 | 02 | 03 | 04 | 05 | 06 | 07 | 08 | 10 | 11 | 12 | 13 | 14 | 15 | 16 | wt.%
|  |  | 4A*MS | 4A*MS | 4A*MS | 4A*OES/MS | 4A*OES | 4A*OES | 4A*MS | 4A*OES/MS | 4A*MS | 4A*OES/MS | 4A*MS | 4A*OES | 4A*OES/MS | 4A*MS | 4A*MS | 2
3
| 1 | 1 | 8.04 | 7.6 | 7.7 | 7.51 | 7.64 | 7.89 | 8 | 8.26 | 7.61 | 7.32 | 7.03 | 7.23 | 7.59 | 7.65 | 7.71 | 1
| 1 | 2 | 7.44 | 7.77 | 7.7 | 7.49 | 7.72 | 7.84 | 7.96 | 6.89 | 7.55 | 7.35 | 6.79 | 7.47 | 7.66 | 7.65 | 7.71 | #N/A
| 1 | 3 | 7.48 | 7.37 | 7.69 | 7.53 | 7.67 | 7.87 | 7.65 | 8.12 | 7.65 | 7.32 | 6.97 | 7.45 | 7.56 | 7.69 | 7.81 | 16
| 1 | 4 | 7.58 | 7.48 | 7.56 | 7.49 | 7.73 | 7.85 | 7.98 | 8.3 | 7.51 | 7.33 | 6.78 | 7.41 | 7.65 | 7.65 | 7.71 | 7.629103
| 1 | 5 | 7.49 | 7.57 | 7.47 | 7.54 | 7.83 | 7.89 | 8.09 | 8.36 | 7.71 | 7.31 | 6.98 | 7.47 | 7.61 | 7.67 | 7.75 | 21
| 1 | 6 | 7.77 | 7.52 | 7.78 | 7.45 | 7.6 | 7.9 | 7.91 | 8.35 | 7.6 | 7.32 | 7.06 | 7.36 | 7.57 | 7.62 | 7.8
| Mean |  | 7.633333 | 7.551667 | 7.65 | 7.501667 | 7.698333 | 7.873333 | 7.931667 | 8.046667 | 7.605 | 7.325 | 6.935 | 7.398333 | 7.606667 | 7.655 | 7.748333
| Median |  | 7.535 | 7.545 | 7.695 | 7.5 | 7.695 | 7.88 | 7.97 | 8.28 | 7.605 | 7.32 | 6.975 | 7.43 | 7.6 | 7.65 | 7.73
| Std Dev. |  | 0.2316607 | 0.1337784 | 0.1131371 | 0.03250641 | 0.08084965 | 0.0242212 | 0.1501222 | 0.5732597 | 0.07092249 | 0.01378405 | 0.1207891 | 0.09261029 | 0.04131182 | 0.02345208 | 0.04665476
| Rel.Std.Dev. |  | 3.035% | 1.772% | 1.479% | 0.4333% | 1.05% | 0.3076% | 1.893% | 7.124% | 0.9326% | 0.1882% | 1.742% | 1.252% | 0.5431% | 0.3064% | 0.6021%
| PDM3 |  | 0.05546% | -1.015% | 0.2739% | -1.67% | 0.9075% | 3.201% | 3.966% | 5.473% | -0.3159% | -3.986% | -9.098% | -3.025% | -0.2941% | 0.3395% | 1.563%
| Z-Score (Absolute) |  | 0 | 0.48 | 0.1 | 0.77 | 0.38 | 1.41 | 1.75 | 2.42 | 0.17 | 1.81 | 4.09 | 1.38 | 0.16 | 0.13 | 0.67
| Analytical results for Ga in OREAS 24e (Certified Value 19.7 ppm) | [16 empty] | Certified
Ga | Round | Replicate | Lab | Lab | Lab | Lab | Lab | Lab | Lab | Lab | Lab | Lab | Lab | Lab | Lab | Lab | Lab | 1
| No | No | 01 | 02 | 03 | 04 | 05 | 06 | 07 | 08 | 10 | 11 | 12 | 13 | 14 | 15 | 16 | ppm
|  |  | 4A*MS | 4A*MS | 4A*MS | 4A*MS | 4A*MS | 4A*MS | 4A*MS | 4A*OES/MS | 4A*MS | 4A*OES/MS | 4A*MS | 4A*MS | 4A*OES/MS | 4A*MS | 4A*MS | 1
2
| 1 | 1 | 20.5 | 20.4 | 21 | 20.17 | 18.99 | 20 | 19.89 | 20.4 | 19.26 | 19.38 | 20.98 | 27.53 | 19.6 | 18.25 | 19.6 | 1
| 1 | 2 | 18.85 | 20 | 20.8 | 20.52 | 19.68 | 19.6 | 19.56 | 17 | 19.37 | 19.46 | 19.73 | 27.56 | 18.3 | 18.4 | 17.75 | #N/A
| 1 | 3 | 19.25 | 19.15 | 21 | 20.07 | 19.8 | 19.4 | 19.62 | 19.7 | 19.64 | 19.47 | 20.39 | 27.7 | 19.4 | 18.6 | 20.3 | 16
| 1 | 4 | 19 | 21.9 | 21 | 20.26 | 19.92 | 19.7 | 19.93 | 20.3 | 19.52 | 19.24 | 19.79 | 27.46 | 18.3 | 18.35 | 19.15 | 19.68393
| 1 | 5 | 18.3 | 19.3 | 20.3 | 19.81 | 19.71 | 19.9 | 19.89 | 20.6 | 19.51 | 19.38 | 20.02 | 27.17 | 19.3 | 18.45 | 19.2 | 22
| 1 | 6 | 19.65 | 20.7 | 21.2 | 20.56 | 19.44 | 19.6 | 19.82 | 20.3 | 19.52 | 19.4 | 19.84 | 27.84 | 19.5 | 18.6 | 18.8
| Mean |  | 19.25833 | 20.24167 | 20.88333 | 20.23167 | 19.59 | 19.7 | 19.785 | 19.71667 | 19.47 | 19.38833 | 20.125 | 27.54333 | 19.06667 | 18.44167 | 19.13333
| Median |  | 19.125 | 20.2 | 21 | 20.215 | 19.695 | 19.65 | 19.855 | 20.3 | 19.515 | 19.39 | 19.93 | 27.545 | 19.35 | 18.425 | 19.175
| Std Dev. |  | 0.754597 | 1.012135 | 0.3125167 | 0.28266 | 0.3340659 | 0.219089 | 0.156301 | 1.364429 | 0.1338656 | 0.08256311 | 0.482027 | 0.2277425 | 0.6022181 | 0.1393437 | 0.8495097
| Rel.Std.Dev. |  | 3.918% | 5% | 1.496% | 1.397% | 1.705% | 1.112% | 0.79% | 6.92% | 0.6875% | 0.4258% | 2.395% | 0.8269% | 3.158% | 0.7556% | 4.44%
| PDM3 |  | -2.162% | 2.833% | 6.093% | 2.783% | -0.4772% | 0.08165% | 0.5135% | 0.1663% | -1.087% | -1.502% | 2.241% | 39.93% | -3.136% | -6.311% | -2.797%
| Z-Score (Absolute) |  | 0.67 | 0.83 | 1.81 | 0.81 | 0.17 | 0 | 0.13 | 0.03 | 0.35 | 0.48 | 0.65 | 11.97 | 0.97 | 1.92 | 0.87
| Analytical results for Gd in OREAS 24e (Indicative Value 5.2 ppm) | [16 empty] | Indicative
Gd | Round | Replicate | Lab | Lab | Lab | Lab | Lab | [10 empty] | 1
| No | No | 08 | 10 | 11 | 12 | 13 | [10 empty] | ppm
|  |  | 4A*OES/MS | 4A*MS | 4A*OES/MS | 4A*MS | 4A*MS | [10 empty] | 2
2
| 1 | 1 | 5.8 | 5.15 | 5.1 | 5.5 | 6.33 | [10 empty] | 1
| 1 | 2 | 4.6 | 5.15 | 5.2 | 5.3 | 6.61 | [10 empty] | 3
| 1 | 3 | 5.5 | 5.25 | 5.1 | 5.5 | 6.57 | [10 empty] | 16
| 1 | 4 | 5.3 | 5.08 | 5.1 | 5 | 6.66 | [10 empty] | 5.200417
| 1 | 5 | 5.3 | 5.34 | 4.9 | 5.2 | 6.61 | [10 empty] | 9
| 1 | 6 | 4.9 | 5.24 | 5.1 | 5.2 | 6.67
| Mean |  | 5.233333 | 5.201667 | 5.083333 | 5.283333 | 6.575
| Median |  | 5.3 | 5.195 | 5.1 | 5.25 | 6.61
| Std Dev. |  | 0.4273952 | 0.092826 | 0.09831921 | 0.194079 | 0.125499
| Rel.Std.Dev. |  | 8.167% | 1.785% | 1.934% | 3.673% | 1.909%
| PDM3 |  | 0.633% | 0.02404% | -2.251% | 1.594% | 26.43%
| Z-Score (Absolute) |  | 0 | 0.43 | 2.02 | 0.67 | 18.09
| Analytical results for Ge in OREAS 24e (Indicative Value 0.2 ppm) | [16 empty] | Indicative
Ge | Round | Replicate | Lab | Lab | Lab | Lab | Lab | Lab | Lab | Lab | Lab | Lab | Lab | Lab |  |  |  | 1
| No | No | 01 | 02 | 03 | 05 | 06 | 07 | 08 | 10 | 12 | 14 | 15 | 16 |  |  |  | ppm
|  |  | 4A*MS | 4A*MS | 4A*MS | 4A*MS | 4A*MS | 4A*MS | 4A*OES/MS | 4A*MS | 4A*MS | 4A*OES/MS | 4A*MS | 4A*MS |  |  |  | 2
2
| 1 | 1 | < 0.05 | 0.1 | < 0.05 | 1.2 | 1.3 | 1.1 | 0.3 | 0.22 | 0.42 | 0.5 | < 0.05 | 0.11 |  |  |  | 1
| 1 | 2 | 0.07 | 0.11 | < 0.05 | 1.3 | 1.2 | 1.2 | 0.2 | 0.21 | 0.34 | 0.6 | < 0.05 | 0.07 |  |  |  | 4
| 1 | 3 | 0.13 | 0.09 | < 0.05 | 1.3 | 1.2 | 1.1 | 0.2 | 0.21 | 0.3 | 0.6 | 0.05 | 0.09 |  |  |  | 16
| 1 | 4 | < 0.05 | 0.1 | < 0.05 | 1.3 | 1.3 | 1.2 | 0.2 | 0.21 | 0.33 | 0.5 | 0.05 | 0.07 |  |  |  | 0.2042292
| 1 | 5 | 0.06 | 0.13 | < 0.05 | 1.2 | 1.3 | 1.1 | 0.2 | 0.23 | 0.35 | 0.5 | 0.05 | < 0.05 |  |  |  | 10
| 1 | 6 | 0.05 | 0.11 | < 0.05 | 1.1 | 1.3 | 1.1 | 0.2 | 0.21 | 0.3 | 0.6 | 0.05 | 0.05
| Mean |  | 0.0775 | 0.1066667 |  | 1.233333 | 1.266667 | 1.133333 | 0.2166667 | 0.215 | 0.34 | 0.55 | 0.05 | 0.078
| Median |  | 0.065 | 0.105 |  | 1.25 | 1.3 | 1.1 | 0.2 | 0.21 | 0.335 | 0.55 | 0.05 | 0.07
| Std Dev. |  | 0.03593976 | 0.0136626 |  | 0.08164966 | 0.05163978 | 0.05163978 | 0.04082483 | 0.0083666 | 0.04427189 | 0.05477226 | 0 | 0.02280351
| Rel.Std.Dev. |  | 46.37% | 12.81% |  | 6.62% | 4.077% | 4.556% | 18.84% | 3.891% | 13.02% | 9.959% | 0% | 29.24%
| PDM3 |  | -62.05% | -47.77% |  | 503.9% | 520.2% | 454.9% | 6.09% | 5.274% | 66.48% | 169.3% | -75.52% | -61.81%
| Z-Score (Absolute) |  | 0.64 | 0.45 | 0.78 | 4.16 | 4.29 | 3.75 | 0 | 0 | 0.51 | 1.37 | 0.71 | 0.6
| Analytical results for Hf in OREAS 24e (Certified Value 3.57 ppm) | [16 empty] | Certified
Hf | Round | Replicate | Lab | Lab | Lab | Lab | Lab | Lab | Lab | Lab | Lab | Lab | Lab | Lab | Lab | Lab | Lab | 1
| No | No | 01 | 02 | 03 | 04 | 05 | 06 | 07 | 08 | 10 | 11 | 12 | 13 | 14 | 15 | 16 | ppm
|  |  | 4A*MS | 4A*MS | 4A*MS | 4A*MS | 4A*MS | 4A*MS | 4A*MS | 4A*OES/MS | 4A*MS | 4A*OES/MS | 4A*MS | 4A*MS | 4A*OES/MS | 4A*MS | 4A*MS | 2
3
| 1 | 1 | 3.24 | 3.4 | 3.77 | 3.51 | 3.55 | 3.5 | 3.76 | 3.7 | 4.53 | 3.48 | 4.13 | 3.77 | 4.42 | 3.48 | 3.31 | 1
| 1 | 2 | 3.24 | 3.48 | 3.82 | 3.63 | 3.62 | 3.5 | 3.64 | 2.9 | 4.51 | 3.61 | 3.56 | 3.94 | 4.58 | 3.41 | 3.33 | #N/A
| 1 | 3 | 3.27 | 3.3 | 3.82 | 3.51 | 3.66 | 3.6 | 3.52 | 3.5 | 4.43 | 3.57 | 3.57 | 4.13 | 4.49 | 3.53 | 3.45 | 16
| 1 | 4 | 3.31 | 3.56 | 3.8 | 3.61 | 3.69 | 3.6 | 3.58 | 3.6 | 4.55 | 3.54 | 3.14 | 3.92 | 4.4 | 3.43 | 3.36 | 3.566154
| 1 | 5 | 3.24 | 3.43 | 3.68 | 3.56 | 3.67 | 3.5 | 3.65 | 3.7 | 4.42 | 3.48 | 3.38 | 3.97 | 4.53 | 3.37 | 3.43 | 23
| 1 | 6 | 3.35 | 3.44 | 3.76 | 3.5 | 3.64 | 3.6 | 3.59 | 3.8 | 4.55 | 3.58 | 3.45 | 3.92 | 4.56 | 3.4 | 3.46
| Mean |  | 3.275 | 3.435 | 3.775 | 3.553333 | 3.638333 | 3.55 | 3.623333 | 3.533333 | 4.498333 | 3.543333 | 3.538333 | 3.941667 | 4.496667 | 3.436667 | 3.39
| Median |  | 3.255 | 3.435 | 3.785 | 3.535 | 3.65 | 3.55 | 3.615 | 3.65 | 4.52 | 3.555 | 3.505 | 3.93 | 4.51 | 3.42 | 3.395
| Std Dev. |  | 0.04593474 | 0.08619745 | 0.05282045 | 0.05609516 | 0.04956477 | 0.05477226 | 0.08164966 | 0.3265986 | 0.05879342 | 0.05391351 | 0.3295704 | 0.1154845 | 0.07393691 | 0.05853774 | 0.06480741
| Rel.Std.Dev. |  | 1.403% | 2.509% | 1.399% | 1.579% | 1.362% | 1.543% | 2.253% | 9.243% | 1.307% | 1.522% | 9.314% | 2.93% | 1.644% | 1.703% | 1.912%
| PDM3 |  | -8.164% | -3.678% | 5.856% | -0.3595% | 2.024% | -0.453% | 1.603% | -0.9203% | 26.14% | -0.6399% | -0.7801% | 10.53% | 26.09% | -3.631% | -4.94%
| Z-Score (Absolute) |  | 1.64 | 0.68 | 1.34 | 0.02 | 0.53 | 0 | 0.44 | 0.1 | 5.64 | 0.04 | 0.07 | 2.33 | 5.63 | 0.67 | 0.95
| Analytical results for Ho in OREAS 24e (Indicative Value 0.8 ppm) | [16 empty] | Indicative
Ho | Round | Replicate | Lab | Lab | Lab | Lab | Lab | [10 empty] | 1
| No | No | 08 | 10 | 11 | 12 | 13 | [10 empty] | ppm
|  |  | 4A*OES/MS | 4A*MS | 4A*OES/MS | 4A*MS | 4A*MS | [10 empty] | 2
2
| 1 | 1 | 0.8 | 0.81 | 0.8 | 0.8 | 0.81 | [10 empty] | 1
| 1 | 2 | 0.7 | 0.77 | 0.8 | 0.8 | 0.82 | [10 empty] | 5
| 1 | 3 | 0.7 | 0.83 | 0.8 | 0.8 | 0.79 | [10 empty] | 16
| 1 | 4 | 0.9 | 0.81 | 0.8 | 0.7 | 0.8 | [10 empty] | 0.8005556
| 1 | 5 | 0.9 | 0.83 | 0.8 | 0.8 | 0.79 | [10 empty] | 11
| 1 | 6 | 0.8 | 0.81 | 0.8 | 0.8 | 0.8
| Mean |  | 0.8 | 0.81 | 0.8 | 0.7833333 | 0.8016667
| Median |  | 0.8 | 0.81 | 0.8 | 0.8 | 0.8
| Std Dev. |  | 0.08944272 | 0.0219089 | 1.216188e-16 | 0.04082483 | 0.01169045
| Rel.Std.Dev. |  | 11.18% | 2.705% | 1.52e-14% | 5.212% | 1.458%
| PDM3 |  | -0.0694% | 1.18% | -0.0694% | -2.151% | 0.1388%
| Z-Score (Absolute) |  | 0 | 4.05 | 0 | 6.74 | 0.67
| Analytical results for In in OREAS 24e (Certified Value 0.062 ppm) | [16 empty] | Certified
In | Round | Replicate | Lab | Lab | Lab | Lab | Lab | Lab | Lab | Lab | Lab | Lab | Lab | Lab | Lab | Lab |  | 1
| No | No | 01 | 02 | 03 | 04 | 05 | 06 | 07 | 08 | 10 | 11 | 12 | 14 | 15 | 16 |  | ppm
|  |  | 4A*MS | 4A*MS | 4A*MS | 4A*MS | 4A*MS | 4A*MS | 4A*MS | 4A*OES/MS | 4A*MS | 4A*OES/MS | 4A*MS | 4A*OES/MS | 4A*MS | 4A*MS |  | 3
3
| 1 | 1 | 0.055 | 0.065 | 0.07 | 0.066 | 0.07 | 0.06 | 0.06 | < 0.1 | 0.065 | 0.05 | 0.06 | 0.08 | 0.069 | 0.059 |  | 1
| 1 | 2 | 0.061 | 0.069 | 0.057 | 0.062 | 0.07 | 0.06 | 0.07 | < 0.1 | 0.066 | 0.05 | 0.06 | 0.07 | 0.058 | 0.057 |  | #N/A
| 1 | 3 | 0.057 | 0.054 | 0.067 | 0.063 | 0.07 | 0.06 | 0.07 | < 0.1 | 0.067 | 0.05 | 0.07 | 0.08 | 0.058 | 0.066 |  | 16
| 1 | 4 | 0.059 | 0.06 | 0.056 | 0.064 | 0.07 | 0.06 | 0.05 | < 0.1 | 0.069 | 0.05 | 0.06 | 0.07 | 0.062 | 0.061 |  | 0.06233333
| 1 | 5 | 0.059 | 0.061 | 0.062 | 0.06 | 0.06 | 0.06 | 0.06 | < 0.1 | 0.066 | 0.05 | 0.07 | 0.08 | 0.061 | 0.057 |  | 24
| 1 | 6 | 0.061 | 0.067 | 0.069 | 0.065 | 0.06 | 0.06 | 0.06 | < 0.1 | 0.065 | 0.05 | 0.06 | 0.07 | 0.056 | 0.053
| Mean |  | 0.05866667 | 0.06266667 | 0.0635 | 0.06333333 | 0.06666667 | 0.06 | 0.06166667 |  | 0.06633333 | 0.05 | 0.06333333 | 0.075 | 0.06066667 | 0.05883333
| Median |  | 0.059 | 0.063 | 0.0645 | 0.0635 | 0.07 | 0.06 | 0.06 |  | 0.066 | 0.05 | 0.06 | 0.075 | 0.0595 | 0.058
| Std Dev. |  | 0.00233809 | 0.00546504 | 0.006090977 | 0.002160247 | 0.005163978 | 0 | 0.007527727 |  | 0.001505545 | 7.601177e-18 | 0.005163978 | 0.005477226 | 0.004633213 | 0.004400758
| Rel.Std.Dev. |  | 3.985% | 8.721% | 9.592% | 3.411% | 7.746% | 0% | 12.21% |  | 2.27% | 1.52e-14% | 8.154% | 7.303% | 7.637% | 7.48%
| PDM3 |  | -5.882% | 0.5348% | 1.872% | 1.604% | 6.952% | -3.743% | -1.07% |  | 6.417% | -19.79% | 1.604% | 20.32% | -2.674% | -5.615%
| Z-Score (Absolute) |  | 0.86 | 0.12 | 0.33 | 0.29 | 1.1 | 0.53 | 0.12 | 2.98 | 1.02 | 2.98 | 0.29 | 3.15 | 0.37 | 0.82
| Analytical results for K in OREAS 24e (Certified Value 0.69 wt.%) | [16 empty] | Certified
K | Round | Replicate | Lab | Lab | Lab | Lab | Lab | Lab | Lab | Lab | Lab | Lab | Lab | Lab | Lab | Lab | Lab | 1
| No | No | 01 | 02 | 03 | 04 | 05 | 06 | 07 | 08 | 10 | 11 | 12 | 13 | 14 | 15 | 16 | wt.%
|  |  | 4A*MS | 4A*MS | 4A*MS | 4A*OES/MS | 4A*OES | 4A*OES | 4A*MS | 4A*OES/MS | 4A*MS | 4A*OES/MS | 4A*MS | 4A*OES | 4A*OES/MS | 4A*MS | 4A*MS | 3
3
| 1 | 1 | 0.72 | 0.69 | 0.68 | 0.7 | 0.7139 | 0.693 | 0.6903 | 0.7 | 0.7 | 0.68 | 0.84 | 0.66 | 0.77 | 0.7 | 0.69 | 1
| 1 | 2 | 0.65 | 0.71 | 0.68 | 0.7 | 0.7241 | 0.693 | 0.69 | 0.58 | 0.68 | 0.68 | 0.78 | 0.64 | 0.81 | 0.68 | 0.69 | #N/A
| 1 | 3 | 0.66 | 0.66 | 0.69 | 0.7 | 0.7203 | 0.693 | 0.6768 | 0.67 | 0.69 | 0.68 | 0.79 | 0.65 | 0.8 | 0.69 | 0.7 | 16
| 1 | 4 | 0.67 | 0.68 | 0.68 | 0.7 | 0.728 | 0.695 | 0.6827 | 0.7 | 0.69 | 0.67 | 0.79 | 0.64 | 0.77 | 0.69 | 0.7 | 0.689697
| 1 | 5 | 0.65 | 0.68 | 0.66 | 0.7 | 0.7236 | 0.694 | 0.7101 | 0.7 | 0.71 | 0.67 | 0.81 | 0.64 | 0.8 | 0.68 | 0.7 | 25
| 1 | 6 | 0.68 | 0.68 | 0.69 | 0.7 | 0.719 | 0.692 | 0.6792 | 0.69 | 0.7 | 0.68 | 0.81 | 0.64 | 0.78 | 0.69 | 0.7
| Mean |  | 0.6716667 | 0.6833333 | 0.68 | 0.7 | 0.7214833 | 0.6933333 | 0.6881833 | 0.6733333 | 0.695 | 0.6766667 | 0.8033333 | 0.645 | 0.7883333 | 0.6883333 | 0.6966667
| Median |  | 0.665 | 0.68 | 0.68 | 0.7 | 0.72195 | 0.693 | 0.68635 | 0.695 | 0.695 | 0.68 | 0.8 | 0.64 | 0.79 | 0.69 | 0.7
| Std Dev. |  | 0.02639444 | 0.01632993 | 0.01095445 | 1.216188e-16 | 0.004875825 | 0.001032796 | 0.01207036 | 0.04718757 | 0.01048809 | 0.005163978 | 0.02160247 | 0.0083666 | 0.01722401 | 0.007527727 | 0.005163978
| Rel.Std.Dev. |  | 3.93% | 2.39% | 1.611% | 1.737e-14% | 0.6758% | 0.149% | 1.754% | 7.008% | 1.509% | 0.7631% | 2.689% | 1.297% | 2.185% | 1.094% | 0.7412%
| PDM3 |  | -2.614% | -0.9227% | -1.406% | 1.494% | 4.609% | 0.5272% | -0.2195% | -2.373% | 0.7689% | -1.889% | 16.48% | -6.481% | 14.3% | -0.1977% | 1.011%
| Z-Score (Absolute) |  | 1.12 | 0.33 | 0.56 | NA | 2.24 | 0.34 | 0.01 | 1.01 | 0.45 | 0.78 | 7.76 | 2.92 | 6.75 | 0.01 | 0.57
Results from laboratory 4 were removed due to their 0.01 wt.% reading resolution.
| Analytical results for La in OREAS 24e (Certified Value 17.2 ppm) | [16 empty] | Certified
La | Round | Replicate | Lab | Lab | Lab | Lab | Lab | Lab | Lab | Lab | Lab | Lab | Lab | Lab | Lab | Lab |  | 1
| No | No | 01 | 02 | 03 | 04 | 05 | 07 | 08 | 10 | 11 | 12 | 13 | 14 | 15 | 16 |  | ppm
|  |  | 4A*MS | 4A*MS | 4A*MS | 4A*MS | 4A*MS | 4A*MS | 4A*OES/MS | 4A*MS | 4A*OES/MS | 4A*MS | 4A*MS | 4A*OES/MS | 4A*MS | 4A*MS |  | 1
2
| 1 | 1 | 17.25 | 16.95 | 17.6 | 17.55 | 17.93 | 17.24 | 16.3 | 19.2 | 17.1 | 20.5 | 16.65 | 19 | 16.75 | 16.65 |  | 1
| 1 | 2 | 17.15 | 17.05 | 17.7 | 18.02 | 18.15 | 16.96 | 14 | 18.46 | 17.4 | 19.7 | 17.05 | 19.5 | 17 | 16.95 |  | #N/A
| 1 | 3 | 16.9 | 15.8 | 17.9 | 17.27 | 18.1 | 16.38 | 16.7 | 19.13 | 17.4 | 20.7 | 16.96 | 18.7 | 17 | 16.95 |  | 16
| 1 | 4 | 16.9 | 17.75 | 17.35 | 18.01 | 18.48 | 17.12 | 16.7 | 19.49 | 17.7 | 19 | 17.31 | 19.3 | 16.75 | 16.7 |  | 17.18727
| 1 | 5 | 16.5 | 16.55 | 17.3 | 17.57 | 18.01 | 17.07 | 17.3 | 19.12 | 16.9 | 19.8 | 16.72 | 18.6 | 17 | 16.95 |  | 26
| 1 | 6 | 17.4 | 16.75 | 17.9 | 17.83 | 17.71 | 16.75 | 17.1 | 19.5 | 17.7 | 20.3 | 16.95 | 19.5 | 16.75 | 17.3
| Mean |  | 17.01667 | 16.80833 | 17.625 | 17.70833 | 18.06333 | 16.92 | 16.35 | 19.15 | 17.36667 | 20 | 16.94 | 19.1 | 16.875 | 16.91667
| Median |  | 17.025 | 16.85 | 17.65 | 17.7 | 18.055 | 17.015 | 16.7 | 19.165 | 17.4 | 20.05 | 16.955 | 19.15 | 16.875 | 16.95
| Std Dev. |  | 0.3204164 | 0.6406377 | 0.2602883 | 0.2964063 | 0.2560989 | 0.3120897 | 1.202913 | 0.3789459 | 0.3204164 | 0.626099 | 0.2374868 | 0.3949684 | 0.1369306 | 0.2316607
| Rel.Std.Dev. |  | 1.883% | 3.811% | 1.477% | 1.674% | 1.418% | 1.845% | 7.357% | 1.979% | 1.845% | 3.13% | 1.402% | 2.068% | 0.8114% | 1.369%
| PDM3 |  | -0.9926% | -2.205% | 2.547% | 3.032% | 5.097% | -1.555% | -4.871% | 11.42% | 1.044% | 16.37% | -1.439% | 11.13% | -1.817% | -1.574%
| Z-Score (Absolute) |  | 0.29 | 0.63 | 0.72 | 0.85 | 1.44 | 0.45 | 1.39 | 3.23 | 0.29 | 4.64 | 0.42 | 3.15 | 0.52 | 0.45
| Analytical results for Li in OREAS 24e (Certified Value 7.57 ppm) | [16 empty] | Certified
Li | Round | Replicate | Lab | Lab | Lab | Lab | Lab | Lab | Lab | Lab | Lab | Lab | Lab | Lab | Lab | Lab | Lab | 1
| No | No | 01 | 02 | 03 | 04 | 05 | 06 | 07 | 08 | 10 | 11 | 12 | 13 | 14 | 15 | 16 | ppm
|  |  | 4A*MS | 4A*MS | 4A*MS | 4A*OES/MS | 4A*MS | 4A*MS | 4A*MS | 4A*OES/MS | 4A*MS | 4A*OES/MS | 4A*MS | 4A*MS | 4A*OES/MS | 4A*MS | 4A*MS | 2
3
| 1 | 1 | 7.9 | 7.6 | 8.1 | 7 | 7.4 | 7.5 | 7.3 | 8 | 7.48 | 6.9 | 7.4 | 7.46 | 9 | 7.6 | 8 | 1
| 1 | 2 | 7.5 | 7.8 | 8.1 | 7 | 7.5 | 7.4 | 7.1 | 7 | 7.32 | 6.9 | 6.8 | 7.91 | 8 | 7.7 | 8 | #N/A
| 1 | 3 | 7.5 | 7.6 | 8.2 | 7 | 7.6 | 7.2 | 7.2 | 8 | 7.69 | 6.8 | 7.1 | 8.31 | 9 | 7.7 | 8.1 | 16
| 1 | 4 | 7.9 | 7.6 | 8 | 7 | 7.7 | 7.4 | 7.1 | 9 | 7.64 | 6.9 | 6.8 | 8.3 | 9 | 7.9 | 8.2 | 7.565278
| 1 | 5 | 7.6 | 7.6 | 7.9 | 7 | 7.3 | 7.5 | 7.2 | 8 | 7.54 | 6.9 | 6.9 | 8.36 | 8 | 7.8 | 8.1 | 27
| 1 | 6 | 7.9 | 7.5 | 8 | 7 | 7.4 | 7.4 | 7.2 | 8 | 7.31 | 6.9 | 6.9 | 8.68 | 9 | 7.6 | 8.1
| Mean |  | 7.716667 | 7.616667 | 8.05 | 7 | 7.483333 | 7.4 | 7.183333 | 8 | 7.496667 | 6.883333 | 6.983333 | 8.17 | 8.666667 | 7.716667 | 8.083333
| Median |  | 7.75 | 7.6 | 8.05 | 7 | 7.45 | 7.4 | 7.2 | 8 | 7.51 | 6.9 | 6.9 | 8.305 | 9 | 7.7 | 8.1
| Std Dev. |  | 0.2041241 | 0.09831921 | 0.1048809 | 0 | 0.147196 | 0.1095445 | 0.07527727 | 0.6324555 | 0.158829 | 0.04082483 | 0.2316607 | 0.4252999 | 0.5163978 | 0.1169045 | 0.07527727
| Rel.Std.Dev. |  | 2.645% | 1.291% | 1.303% | 0% | 1.967% | 1.48% | 1.048% | 7.906% | 2.119% | 0.5931% | 3.317% | 5.206% | 5.958% | 1.515% | 0.9313%
| PDM3 |  | 2.001% | 0.6793% | 6.407% | -7.472% | -1.083% | -2.185% | -5.049% | 5.746% | -0.9069% | -9.014% | -7.692% | 7.993% | 14.56% | 2.001% | 6.848%
| Z-Score (Absolute) |  | 0.4 | 0.15 | 1.25 | NA | 0.19 | 0.4 | 0.94 | NA | 0.15 | 1.7 | 1.45 | 1.55 | NA | 0.4 | 1.33
Results from laboratories 4, 8 and 14 were removed due to their 1 ppm reading resolution.
| Analytical results for Lu in OREAS 24e (Certified Value 0.24 ppm) | [16 empty] | Certified
Lu | Round | Replicate | Lab | Lab | Lab | Lab | Lab | Lab | Lab | [8 empty] | 1
| No | No | 04 | 08 | 10 | 11 | 12 | 13 | 14 | [8 empty] | ppm
|  |  | 4A*MS | 4A*OES/MS | 4A*MS | 4A*OES/MS | 4A*MS | 4A*MS | 4A*OES/MS | [8 empty] | 2
2
| 1 | 1 | 0.24 | 0.3 | 0.24 | 0.2 | 0.2 | < 0.5 | 0.28 | [8 empty] | 1
| 1 | 2 | 0.25 | 0.2 | 0.23 | 0.2 | 0.2 | < 0.5 | 0.27 | [8 empty] | #N/A
| 1 | 3 | 0.25 | 0.3 | 0.24 | 0.2 | 0.2 | < 0.5 | 0.27 | [8 empty] | 16
| 1 | 4 | 0.26 | 0.3 | 0.22 | 0.2 | 0.2 | < 0.5 | 0.26 | [8 empty] | 0.2397222
| 1 | 5 | 0.25 | 0.3 | 0.24 | 0.2 | 0.2 | < 0.5 | 0.28 | [8 empty] | 28
| 1 | 6 | 0.25 | 0.3 | 0.24 | 0.2 | 0.2 | < 0.5 | 0.26
| Mean |  | 0.25 | 0.2833333 | 0.235 | 0.2 | 0.2 |  | 0.27
| Median |  | 0.25 | 0.3 | 0.24 | 0.2 | 0.2 |  | 0.27
| Std Dev. |  | 0.006324555 | 0.04082483 | 0.0083666 | 3.040471e-17 | 3.040471e-17 |  | 0.008944272
| Rel.Std.Dev. |  | 2.53% | 14.41% | 3.56% | 1.52e-14% | 1.52e-14% |  | 3.313%
| PDM3 |  | 4.287% | 18.19% | -1.97% | -16.57% | -16.57% |  | 12.63%
| Z-Score (Absolute) |  | 0 | 1.12 | 0.51 | 1.69 | 1.69 | 0 | 0.67
| Analytical results for Mg in OREAS 24e (Certified Value 4.27 wt.%) | [16 empty] | Certified
Mg | Round | Replicate | Lab | Lab | Lab | Lab | Lab | Lab | Lab | Lab | Lab | Lab | Lab | Lab | Lab | Lab | Lab | 1
| No | No | 01 | 02 | 03 | 04 | 05 | 06 | 07 | 08 | 10 | 11 | 12 | 13 | 14 | 15 | 16 | wt.%
|  |  | 4A*MS | 4A*MS | 4A*MS | 4A*OES/MS | 4A*OES | 4A*OES | 4A*MS | 4A*OES/MS | 4A*MS | 4A*OES/MS | 4A*MS | 4A*OES | 4A*OES/MS | 4A*MS | 4A*MS | 2
3
| 1 | 1 | 4.61 | 4.26 | 4.31 | 4.342 | 4.2293 | 4.26 | 4.3214 | 4.34 | 3.91 | 4.26 | 4.42 | 3.98 | 4.27 | 4.25 | 4.22 | 1
| 1 | 2 | 4.12 | 4.37 | 4.26 | 4.36 | 4.3073 | 4.25 | 4.2651 | 3.62 | 3.98 | 4.29 | 4.25 | 4.15 | 4.19 | 4.26 | 4.19 | #N/A
| 1 | 3 | 4.14 | 4.13 | 4.35 | 4.372 | 4.2646 | 4.25 | 4.0865 | 4.27 | 3.84 | 4.28 | 4.36 | 4.16 | 4.26 | 4.28 | 4.28 | 16
| 1 | 4 | 4.19 | 4.17 | 4.22 | 4.343 | 4.3071 | 4.28 | 4.2898 | 4.38 | 3.98 | 4.27 | 4.25 | 4.14 | 4.21 | 4.27 | 4.26 | 4.270681
| 1 | 5 | 4.17 | 4.22 | 4.18 | 4.346 | 4.3018 | 4.25 | 4.3898 | 4.4 | 3.98 | 4.26 | 4.37 | 4.15 | 4.25 | 4.3 | 4.26 | 29
| 1 | 6 | 4.3 | 4.19 | 4.31 | 4.32 | 4.2288 | 4.25 | 4.2206 | 4.28 | 4.04 | 4.26 | 4.43 | 4.11 | 4.2 | 4.24 | 4.31
| Mean |  | 4.255 | 4.223333 | 4.271667 | 4.347167 | 4.27315 | 4.256667 | 4.2622 | 4.215 | 3.955 | 4.27 | 4.346667 | 4.115 | 4.23 | 4.266667 | 4.253333
| Median |  | 4.18 | 4.205 | 4.285 | 4.3445 | 4.2832 | 4.25 | 4.27745 | 4.31 | 3.98 | 4.265 | 4.365 | 4.145 | 4.23 | 4.265 | 4.26
| Std Dev. |  | 0.1849054 | 0.08430105 | 0.06369197 | 0.01769086 | 0.03768951 | 0.0121106 | 0.1031093 | 0.2960912 | 0.06978539 | 0.01264911 | 0.07966597 | 0.0683374 | 0.03405877 | 0.02160247 | 0.04273952
| Rel.Std.Dev. |  | 4.346% | 1.996% | 1.491% | 0.407% | 0.882% | 0.2845% | 2.419% | 7.025% | 1.764% | 0.2962% | 1.833% | 1.661% | 0.8052% | 0.5063% | 1.005%
| PDM3 |  | -0.3672% | -1.109% | 0.02309% | 1.791% | 0.05782% | -0.3281% | -0.1986% | -1.304% | -7.392% | -0.01594% | 1.779% | -3.645% | -0.9526% | -0.09399% | -0.4062%
| Z-Score (Absolute) |  | 0.07 | 1.36 | 0.61 | 3.7 | 0.67 | 0 | 0.23 | 1.7 | 12.34 | 0.55 | 3.68 | 5.8 | 1.09 | 0.41 | 0.14
| Analytical results for Mn in OREAS 24e (Certified Value 0.105 wt.%) | [16 empty] | Certified
Mn | Round | Replicate | Lab | Lab | Lab | Lab | Lab | Lab | Lab | Lab | Lab | Lab | Lab | Lab | Lab | Lab | Lab | 1
| No | No | 01 | 02 | 03 | 04 | 05 | 06 | 07 | 08 | 10 | 11 | 12 | 13 | 14 | 15 | 16 | wt.%
|  |  | 4A*MS | 4A*MS | 4A*MS | 4A*OES/MS | 4A*OES | 4A*OES | 4A*MS | 4A*OES/MS | 4A*MS | 4A*OES/MS | 4A*MS | 4A*OES | 4A*OES/MS | 4A*MS | 4A*MS | 3
3
| 1 | 1 | 0.107 | 0.1045 | 0.1035 | 0.109 | 0.1088 | 0.108 | 0.1095 | 0.104 | 0.1036 | 0.1097 | 0.1023 | 0.09969 | 0.1144 | 0.105 | 0.103 | 1
| 1 | 2 | 0.0977 | 0.107 | 0.103 | 0.1082 | 0.1101 | 0.107 | 0.1069 | 0.0867 | 0.1039 | 0.1103 | 0.0982 | 0.09788 | 0.1095 | 0.104 | 0.103 | #N/A
| 1 | 3 | 0.098 | 0.101 | 0.1045 | 0.1086 | 0.1093 | 0.107 | 0.103 | 0.102 | 0.1055 | 0.1098 | 0.1008 | 0.0988 | 0.1135 | 0.1055 | 0.1055 | 16
| 1 | 4 | 0.1005 | 0.103 | 0.1025 | 0.1086 | 0.1092 | 0.108 | 0.1076 | 0.105 | 0.1049 | 0.1095 | 0.0978 | 0.09773 | 0.1098 | 0.1045 | 0.1055 | 0.10532
| 1 | 5 | 0.0989 | 0.104 | 0.101 | 0.1089 | 0.1102 | 0.107 | 0.1088 | 0.107 | 0.1047 | 0.1094 | 0.1009 | 0.09897 | 0.1121 | 0.105 | 0.1045 | 30
| 1 | 6 | 0.1025 | 0.1025 | 0.105 | 0.108 | 0.1092 | 0.107 | 0.1069 | 0.107 | 0.1056 | 0.1094 | 0.1019 | 0.09723 | 0.1136 | 0.1045 | 0.1065
| Mean |  | 0.1007667 | 0.1036667 | 0.10325 | 0.10855 | 0.1094667 | 0.1073333 | 0.1071167 | 0.10195 | 0.1047 | 0.1096833 | 0.1003167 | 0.09838333 | 0.11215 | 0.10475 | 0.1046667
| Median |  | 0.0997 | 0.1035 | 0.10325 | 0.1086 | 0.10925 | 0.107 | 0.10725 | 0.1045 | 0.1048 | 0.1096 | 0.10085 | 0.09834 | 0.1128 | 0.10475 | 0.105
| Std Dev. |  | 0.00353478 | 0.002041241 | 0.001440486 | 0.0003885872 | 0.0005573748 | 0.0005163978 | 0.00227105 | 0.007708113 | 0.0008173127 | 0.0003430258 | 0.001888297 | 0.000920384 | 0.002075331 | 0.0005244044 | 0.001437591
| Rel.Std.Dev. |  | 3.508% | 1.969% | 1.395% | 0.358% | 0.5092% | 0.4811% | 2.12% | 7.561% | 0.7806% | 0.3127% | 1.882% | 0.9355% | 1.85% | 0.5006% | 1.373%
| PDM3 |  | -4.323% | -1.57% | -1.965% | 3.067% | 3.937% | 1.912% | 1.706% | -3.2% | -0.5887% | 4.143% | -4.751% | -6.586% | 6.485% | -0.5412% | -0.6203%
| Z-Score (Absolute) |  | 0.96 | 0.25 | 0.36 | 0.94 | 1.17 | 0.65 | 0.59 | 0.67 | 0 | 1.22 | 1.07 | 1.55 | 1.83 | 0.01 | 0.01
| Analytical results for Mo in OREAS 24e (Certified Value 1.59 ppm) | [16 empty] | Certified
Mo | Round | Replicate | Lab | Lab | Lab | Lab | Lab | Lab | Lab | Lab | Lab | Lab | Lab | Lab | Lab | Lab | Lab | 1
| No | No | 01 | 02 | 03 | 04 | 05 | 06 | 07 | 08 | 10 | 11 | 12 | 13 | 14 | 15 | 16 | ppm
|  |  | 4A*MS | 4A*MS | 4A*MS | 4A*MS | 4A*MS | 4A*MS | 4A*MS | 4A*OES/MS | 4A*MS | 4A*OES/MS | 4A*MS | 4A*OES | 4A*OES/MS | 4A*MS | 4A*MS | 2
3
| 1 | 1 | 1.53 | 1.67 | 1.72 | 1.74 | 1.6 | 1.7 | 1.6 | 2 | 2.18 | 1.47 | 1.61 | 1.77 | 1.93 | 1.59 | 1.5 | 1
| 1 | 2 | 1.49 | 1.66 | 1.73 | 1.73 | 1.6 | 1.7 | 1.6 | 1 | 2.23 | 1.5 | 1.53 | 1.26 | 2.01 | 1.56 | 1.5 | #N/A
| 1 | 3 | 1.49 | 1.57 | 1.71 | 1.75 | 1.7 | 1.6 | 1.5 | 1 | 2.19 | 1.48 | 1.6 | 1.36 | 2 | 1.64 | 1.53 | 16
| 1 | 4 | 1.51 | 1.75 | 1.72 | 1.75 | 1.6 | 1.6 | 1.6 | 1 | 2.17 | 1.48 | 1.48 | 1.31 | 1.92 | 1.52 | 1.46 | 1.5855
| 1 | 5 | 1.5 | 1.68 | 1.69 | 1.69 | 1.7 | 1.6 | 1.5 | 1 | 2.2 | 1.53 | 1.54 | 1.19 | 2.02 | 1.58 | 1.54 | 31
| 1 | 6 | 1.53 | 1.67 | 1.79 | 1.76 | 1.7 | 1.6 | 1.6 | 1 | 2.32 | 1.53 | 1.52 | 1.28 | 1.94 | 1.58 | 1.58
| Mean |  | 1.508333 | 1.666667 | 1.726667 | 1.736667 | 1.65 | 1.633333 | 1.566667 | 1.166667 | 2.215 | 1.498333 | 1.546667 | 1.361667 | 1.97 | 1.578333 | 1.518333
| Median |  | 1.505 | 1.67 | 1.72 | 1.745 | 1.65 | 1.6 | 1.6 | 1 | 2.195 | 1.49 | 1.535 | 1.295 | 1.97 | 1.58 | 1.515
| Std Dev. |  | 0.01834848 | 0.05750362 | 0.03386247 | 0.02503331 | 0.05477226 | 0.05163978 | 0.05163978 | 0.4082483 | 0.05540758 | 0.02639444 | 0.04966555 | 0.20779 | 0.04472136 | 0.03920034 | 0.04119061
| Rel.Std.Dev. |  | 1.216% | 3.45% | 1.961% | 1.441% | 3.32% | 3.162% | 3.296% | 34.99% | 2.501% | 1.762% | 3.211% | 15.26% | 2.27% | 2.484% | 2.713%
| PDM3 |  | -4.867% | 5.119% | 8.904% | 9.534% | 4.068% | 3.017% | -1.188% | -26.42% | 39.7% | -5.498% | -2.449% | -14.12% | 24.25% | -0.452% | -4.236%
| Z-Score (Absolute) |  | 0.71 | 0.44 | 0.88 | 0.95 | 0.32 | 0.2 | 0.29 | NA | 4.44 | 0.78 | 0.43 | 1.78 | 2.65 | 0.2 | 0.64
Results from laboratory 8 were removed due to their 1 ppm reading resolution.
| Analytical results for Na in OREAS 24e (Certified Value 2.3 wt.%) | [16 empty] | Certified
Na | Round | Replicate | Lab | Lab | Lab | Lab | Lab | Lab | Lab | Lab | Lab | Lab | Lab | Lab | Lab | Lab | Lab | 1
| No | No | 01 | 02 | 03 | 04 | 05 | 06 | 07 | 08 | 10 | 11 | 12 | 13 | 14 | 15 | 16 | wt.%
|  |  | 4A*MS | 4A*MS | 4A*MS | 4A*OES/MS | 4A*OES | 4A*OES | 4A*MS | 4A*OES/MS | 4A*MS | 4A*OES/MS | 4A*MS | 4A*OES | 4A*OES/MS | 4A*MS | 4A*MS | 2
3
| 1 | 1 | 2.39 | 2.28 | 2.29 | 2.358 | 2.387 | 2.32 | 2.3816 | 2.25 | 2.29 | 2.168 | 2.449 | 2.19 | 2.81 | 2.31 | 2.3 | 1
| 1 | 2 | 2.2 | 2.33 | 2.3 | 2.387 | 2.4128 | 2.32 | 2.3869 | 1.88 | 2.28 | 2.178 | 2.363 | 2.34 | 2.86 | 2.39 | 2.32 | #N/A
| 1 | 3 | 2.21 | 2.21 | 2.31 | 2.352 | 2.3761 | 2.31 | 2.2864 | 2.18 | 2.28 | 2.171 | 2.402 | 2.36 | 2.79 | 2.28 | 2.33 | 16
| 1 | 4 | 2.24 | 2.23 | 2.25 | 2.355 | 2.401 | 2.33 | 2.3954 | 2.27 | 2.26 | 2.16 | 2.324 | 2.28 | 2.85 | 2.28 | 2.31 | 2.302374
| 1 | 5 | 2.21 | 2.26 | 2.23 | 2.355 | 2.378 | 2.31 | 2.3959 | 2.27 | 2.3 | 2.173 | 2.375 | 2.35 | 2.8 | 2.32 | 2.32 | 32
| 1 | 6 | 2.28 | 2.26 | 2.3 | 2.361 | 2.354 | 2.32 | 2.3233 | 2.23 | 2.27 | 2.168 | 2.412 | 2.27 | 2.85 | 2.31 | 2.34
| Mean |  | 2.255 | 2.261667 | 2.28 | 2.361333 | 2.384817 | 2.318333 | 2.361583 | 2.18 | 2.28 | 2.169667 | 2.3875 | 2.298333 | 2.826667 | 2.315 | 2.32
| Median |  | 2.225 | 2.26 | 2.295 | 2.3565 | 2.3825 | 2.32 | 2.38425 | 2.24 | 2.28 | 2.1695 | 2.3885 | 2.31 | 2.83 | 2.31 | 2.32
| Std Dev. |  | 0.07231874 | 0.04167333 | 0.03224903 | 0.01294089 | 0.02060023 | 0.007527727 | 0.04578416 | 0.1507315 | 0.01414214 | 0.006022181 | 0.04331628 | 0.06493587 | 0.03011091 | 0.04037326 | 0.01414214
| Rel.Std.Dev. |  | 3.207% | 1.843% | 1.414% | 0.548% | 0.8638% | 0.3247% | 1.939% | 6.914% | 0.6203% | 0.2776% | 1.814% | 2.825% | 1.065% | 1.744% | 0.6096%
| PDM3 |  | -2.058% | -1.768% | -0.9718% | 2.561% | 3.581% | 0.6932% | 2.572% | -5.315% | -0.9718% | -5.764% | 3.697% | -0.1755% | 22.77% | 0.5484% | 0.7656%
| Z-Score (Absolute) |  | 0.87 | 0.77 | 0.51 | 0.67 | 1.01 | 0.05 | 0.67 | 1.95 | 0.51 | 2.1 | 1.05 | 0.24 | 7.41 | 0 | 0.07
| Analytical results for Nb in OREAS 24e (Certified Value 21.4 ppm) | [16 empty] | Certified
Nb | Round | Replicate | Lab | Lab | Lab | Lab | Lab | Lab | Lab | Lab | Lab | Lab | Lab | Lab | Lab | Lab | Lab | 1
| No | No | 01 | 02 | 03 | 04 | 05 | 06 | 07 | 08 | 10 | 11 | 12 | 13 | 14 | 15 | 16 | ppm
|  |  | 4A*MS | 4A*MS | 4A*MS | 4A*MS | 4A*MS | 4A*MS | 4A*MS | 4A*OES/MS | 4A*MS | 4A*OES/MS | 4A*MS | 4A*MS | 4A*OES/MS | 4A*MS | 4A*MS | 1
2
| 1 | 1 | 21.4 | 21 | 22.8 | 22.5 | 21.12 | 20.4 | 22.16 | 22 | 27.19 | 20.18 | 24.95 | 20.61 | 25.1 | 20.2 | 21.1 | 1
| 1 | 2 | 21.4 | 21 | 22.8 | 21.5 | 21.94 | 20.7 | 21.38 | 18.1 | 25.46 | 20.54 | 22.27 | 21.74 | 24.4 | 20.4 | 21.2 | #N/A
| 1 | 3 | 21.4 | 19.9 | 22.9 | 21.6 | 21.85 | 20.9 | 21.03 | 21.5 | 27.3 | 19.77 | 23.42 | 21.31 | 24.3 | 20.2 | 21.2 | 16
| 1 | 4 | 21 | 21.6 | 22.3 | 21.7 | 22.02 | 20.3 | 21.83 | 22.4 | 26.38 | 20.24 | 21.51 | 21.83 | 25 | 20.1 | 21 | 21.38156
| 1 | 5 | 20.9 | 20.7 | 22 | 20.8 | 21.74 | 20.5 | 22.39 | 22.5 | 25.39 | 20.07 | 22.59 | 21.25 | 24.2 | 20.4 | 21.5 | 33
| 1 | 6 | 21.7 | 20.9 | 23.1 | 21.6 | 21.71 | 20 | 21.46 | 22 | 27.81 | 20.47 | 22.47 | 21.83 | 24.6 | 19.9 | 21.6
| Mean |  | 21.3 | 20.85 | 22.65 | 21.61667 | 21.73 | 20.46667 | 21.70833 | 21.41667 | 26.58833 | 20.21167 | 22.86833 | 21.42833 | 24.6 | 20.2 | 21.26667
| Median |  | 21.4 | 20.95 | 22.8 | 21.6 | 21.795 | 20.45 | 21.645 | 22 | 26.785 | 20.21 | 22.53 | 21.525 | 24.5 | 20.2 | 21.2
| Std Dev. |  | 0.2966479 | 0.5540758 | 0.4135215 | 0.5419102 | 0.3209984 | 0.3141125 | 0.5124614 | 1.663029 | 1.011285 | 0.2798154 | 1.189696 | 0.4765046 | 0.3741657 | 0.1897367 | 0.233809
| Rel.Std.Dev. |  | 1.393% | 2.657% | 1.826% | 2.507% | 1.477% | 1.535% | 2.361% | 7.765% | 3.803% | 1.384% | 5.202% | 2.224% | 1.521% | 0.9393% | 1.099%
| PDM3 |  | -0.3815% | -2.486% | 5.932% | 1.1% | 1.63% | -4.279% | 1.528% | 0.1642% | 24.35% | -5.472% | 6.954% | 0.2187% | 15.05% | -5.526% | -0.5374%
| Z-Score (Absolute) |  | 0.15 | 0.67 | 1.42 | 0.22 | 0.35 | 1.12 | 0.33 | 0.01 | 6.02 | 1.42 | 1.68 | 0 | 3.7 | 1.43 | 0.19
| Analytical results for Nd in OREAS 24e (Certified Value 19.9 ppm) | [16 empty] | Certified
Nd | Round | Replicate | Lab | Lab | Lab | Lab | Lab | [10 empty] | 1
| No | No | 08 | 10 | 11 | 12 | 13 | [10 empty] | ppm
|  |  | 4A*OES/MS | 4A*MS | 4A*OES/MS | 4A*MS | 4A*MS | [10 empty] | 1
2
| 1 | 1 | 20.8 | 20.25 | 19.5 | 20.2 | 19.18 | [10 empty] | 1
| 1 | 2 | 15.6 | 20.38 | 20 | 19.7 | 20 | [10 empty] | #N/A
| 1 | 3 | 19.8 | 20.19 | 19.5 | 20.1 | 19.76 | [10 empty] | 16
| 1 | 4 | 20.5 | 20.08 | 19.5 | 18.5 | 20.33 | [10 empty] | 19.86267
| 1 | 5 | 20 | 20.53 | 19.2 | 19.3 | 19.97 | [10 empty] | 34
| 1 | 6 | 19.4 | 20.08 | 19.8 | 19.7 | 19.53
| Mean |  | 19.35 | 20.25167 | 19.58333 | 19.58333 | 19.795
| Median |  | 19.9 | 20.22 | 19.5 | 19.7 | 19.865
| Std Dev. |  | 1.903418 | 0.1770217 | 0.2786874 | 0.6210207 | 0.4021318
| Rel.Std.Dev. |  | 9.837% | 0.8741% | 1.423% | 3.171% | 2.031%
| PDM3 |  | -2.581% | 1.958% | -1.406% | -1.406% | -0.3407%
| Z-Score (Absolute) |  | 0.74 | 2.13 | 0 | 0 | 0.67
| Analytical results for Ni in OREAS 24e (Certified Value 150 ppm) | [16 empty] | Certified
Ni | Round | Replicate | Lab | Lab | Lab | Lab | Lab | Lab | Lab | Lab | Lab | Lab | Lab | Lab | Lab | Lab | Lab | 1
| No | No | 01 | 02 | 03 | 04 | 05 | 06 | 07 | 08 | 10 | 11 | 12 | 13 | 14 | 15 | 16 | ppm
|  |  | 4A*MS | 4A*MS | 4A*MS | 4A*OES/MS | 4A*MS | 4A*OES | 4A*MS | 4A*OES/MS | 4A*MS | 4A*OES/MS | 4A*MS | 4A*OES | 4A*OES/MS | 4A*MS | 4A*MS | 0
0
| 1 | 1 | 157.5 | 153.5 | 153.5 | 143 | 148.8 | 151 | 157.9 | 146 | 153.92 | 146.2 | 140.4 | 128.5 | 152.5 | 150 | 153.5 | 1
| 1 | 2 | 149 | 156.5 | 152.5 | 143 | 151.3 | 150 | 157.9 | 129 | 147.72 | 145.9 | 134.8 | 122.9 | 147.5 | 149.5 | 151 | #N/A
| 1 | 3 | 149 | 147.5 | 155 | 143 | 152.1 | 150 | 152.4 | 148 | 154.23 | 144.1 | 138 | 125 | 151.3 | 150.5 | 153 | 16
| 1 | 4 | 149 | 154 | 150.5 | 143 | 154.6 | 151 | 155.8 | 160 | 154.95 | 145.5 | 134.4 | 125.1 | 148 | 149.5 | 152 | 150.4087
| 1 | 5 | 148.5 | 152.5 | 147.5 | 143 | 150.6 | 151 | 158.1 | 140 | 152.41 | 145.8 | 138.9 | 124.8 | 149.1 | 150.5 | 153.5 | 35
| 1 | 6 | 154.5 | 151 | 154 | 141 | 152 | 150 | 153 | 145 | 155.45 | 144.2 | 140.8 | 124.4 | 152.3 | 149 | 153
| Mean |  | 151.25 | 152.5 | 152.1667 | 142.6667 | 151.5667 | 150.5 | 155.85 | 144.6667 | 153.1133 | 145.2833 | 137.8833 | 125.1167 | 150.1167 | 149.8333 | 152.6667
| Median |  | 149 | 153 | 153 | 143 | 151.65 | 150.5 | 156.85 | 145.5 | 154.075 | 145.65 | 138.45 | 124.9 | 150.2 | 149.75 | 153
| Std Dev. |  | 3.804602 | 3.04959 | 2.750757 | 0.8164966 | 1.914854 | 0.5477226 | 2.588243 | 10.15218 | 2.839498 | 0.9064583 | 2.739647 | 1.843276 | 2.200379 | 0.6055301 | 0.9831921
| Rel.Std.Dev. |  | 2.515% | 2% | 1.808% | 0.5723% | 1.263% | 0.3639% | 1.661% | 7.018% | 1.855% | 0.6239% | 1.987% | 1.473% | 1.466% | 0.4041% | 0.644%
| PDM3 |  | 0.5593% | 1.39% | 1.169% | -5.147% | 0.7699% | 0.06069% | 3.618% | -3.818% | 1.798% | -3.408% | -8.328% | -16.82% | -0.1942% | -0.3825% | 1.501%
| Z-Score (Absolute) |  | 0.23 | 0.62 | 0.52 | 2.44 | 0.33 | 0 | 1.67 | 1.82 | 0.81 | 1.62 | 3.93 | 7.9 | 0.12 | 0.21 | 0.67
| Analytical results for P in OREAS 24e (Certified Value 0.148 wt.%) | [16 empty] | Certified
P | Round | Replicate | Lab | Lab | Lab | Lab | Lab | Lab | Lab | Lab | Lab | Lab | Lab | Lab | Lab | Lab | Lab | 1
| No | No | 01 | 02 | 03 | 04 | 05 | 06 | 07 | 08 | 10 | 11 | 12 | 13 | 14 | 15 | 16 | wt.%
|  |  | 4A*MS | 4A*MS | 4A*MS | 4A*OES/MS | 4A*OES | 4A*OES | 4A*MS | 4A*OES/MS | 4A*MS | 4A*OES/MS | 4A*MS | 4A*OES | 4A*OES/MS | 4A*MS | 4A*MS | 3
3
| 1 | 1 | 0.156 | 0.147 | 0.151 | 0.149 | 0.1487 | 0.149 | 0.1508 | 0.149 | 0.1316 | 0.146 | 0.147 | 0.15 | 0.1518 | 0.15 | 0.145 | 1
| 1 | 2 | 0.143 | 0.152 | 0.15 | 0.15 | 0.1505 | 0.146 | 0.1471 | 0.132 | 0.1302 | 0.146 | 0.142 | 0.14 | 0.1548 | 0.151 | 0.145 | #N/A
| 1 | 3 | 0.143 | 0.142 | 0.153 | 0.149 | 0.149 | 0.147 | 0.145 | 0.149 | 0.1339 | 0.144 | 0.144 | 0.14 | 0.1547 | 0.15 | 0.148 | 16
| 1 | 4 | 0.146 | 0.146 | 0.149 | 0.15 | 0.1519 | 0.148 | 0.1491 | 0.158 | 0.1321 | 0.145 | 0.141 | 0.14 | 0.1518 | 0.15 | 0.148 | 0.1478405
| 1 | 5 | 0.144 | 0.147 | 0.148 | 0.149 | 0.1508 | 0.149 | 0.1474 | 0.154 | 0.1327 | 0.143 | 0.144 | 0.14 | 0.1544 | 0.152 | 0.146 | 36
| 1 | 6 | 0.149 | 0.146 | 0.152 | 0.148 | 0.1495 | 0.149 | 0.1482 | 0.145 | 0.1304 | 0.146 | 0.147 | 0.14 | 0.1521 | 0.151 | 0.148
| Mean |  | 0.1468333 | 0.1466667 | 0.1505 | 0.1491667 | 0.1500667 | 0.148 | 0.1479333 | 0.1478333 | 0.1318167 | 0.145 | 0.1441667 | 0.1416667 | 0.1532667 | 0.1506667 | 0.1466667
| Median |  | 0.145 | 0.1465 | 0.1505 | 0.149 | 0.15 | 0.1485 | 0.1478 | 0.149 | 0.13185 | 0.1455 | 0.144 | 0.14 | 0.15325 | 0.1505 | 0.147
| Std Dev. |  | 0.005036533 | 0.003204164 | 0.001870829 | 0.0007527727 | 0.001217648 | 0.001264911 | 0.001961292 | 0.008975894 | 0.001404872 | 0.001264911 | 0.002483277 | 0.004082483 | 0.001506873 | 0.0008164966 | 0.001505545
| Rel.Std.Dev. |  | 3.43% | 2.185% | 1.243% | 0.5047% | 0.8114% | 0.8547% | 1.326% | 6.072% | 1.066% | 0.8724% | 1.723% | 2.882% | 0.9832% | 0.5419% | 1.027%
| PDM3 |  | -0.6812% | -0.794% | 1.799% | 0.897% | 1.506% | 0.1079% | 0.06281% | -0.004831% | -10.84% | -1.921% | -2.485% | -4.176% | 3.67% | 1.912% | -0.794%
| Z-Score (Absolute) |  | 0.3 | 0.35 | 0.81 | 0.4 | 0.67 | 0.05 | 0.03 | 0 | 4.84 | 0.86 | 1.11 | 1.86 | 1.64 | 0.86 | 0.35
| Analytical results for Pb in OREAS 24e (Certified Value 2.67 ppm) | [16 empty] | Certified
Pb | Round | Replicate | Lab | Lab | Lab | Lab | Lab | Lab | Lab | Lab | Lab | Lab | Lab | Lab | Lab | Lab | Lab | 1
| No | No | 01 | 02 | 03 | 04 | 05 | 06 | 07 | 08 | 10 | 11 | 12 | 13 | 14 | 15 | 16 | ppm
|  |  | 4A*MS | 4A*MS | 4A*MS | 4A*MS | 4A*MS | 4A*MS | 4A*MS | 4A*OES/MS | 4A*MS | 4A*OES/MS | 4A*MS | 4A*MS | 4A*OES/MS | 4A*MS | 4A*MS | 2
2
| 1 | 1 | 2.45 | 2.51 | 2.46 | 3.4 | 3.1 | 3 | 2.4 | < 3 | 2.54 | 3.08 | 2.7 | 9.2 | 3.5 | 2.65 | 2.37 | 1
| 1 | 2 | 2.26 | 2.57 | 2.47 | 3.3 | 2.6 | 3 | 2.7 | < 3 | 2.56 | 3.13 | 2.5 | 10.3 | 3.2 | 2.26 | 2.39 | #N/A
| 1 | 3 | 2.27 | 2.44 | 2.52 | 3.2 | 2.7 | 3 | 2.5 | < 3 | 2.44 | 3.94 | 2.74 | 8 | 3.6 | 2.23 | 2.49 | 16
| 1 | 4 | 2.28 | 2.61 | 2.58 | 3.4 | 2.6 | 3 | 2.3 | < 3 | 2.48 | 3.39 | 2.38 | 9.6 | 3.1 | 2.29 | 2.38 | 2.670333
| 1 | 5 | 2.24 | 2.54 | 2.47 | 3.2 | 3.1 | 3 | 2.4 | < 3 | 2.35 | 3.02 | 2.56 | 9.8 | 3.4 | 2.23 | 2.54 | 37
| 1 | 6 | 2.33 | 2.53 | 2.46 | 3 | 2.6 | 3 | 2.4 | < 3 | 2.44 | 3.1 | 2.44 | 9.9 | 3.2 | 2.15 | 2.4
| Mean |  | 2.305 | 2.533333 | 2.493333 | 3.25 | 2.783333 | 3 | 2.45 |  | 2.468333 | 3.276667 | 2.553333 | 9.466667 | 3.333333 | 2.301667 | 2.428333
| Median |  | 2.275 | 2.535 | 2.47 | 3.25 | 2.65 | 3 | 2.4 |  | 2.46 | 3.115 | 2.53 | 9.7 | 3.3 | 2.245 | 2.395
| Std Dev. |  | 0.07713624 | 0.05750362 | 0.04802777 | 0.1516575 | 0.2483277 | 0 | 0.1378405 |  | 0.07652886 | 0.3493232 | 0.1429219 | 0.8041559 | 0.1966384 | 0.1769086 | 0.06968979
| Rel.Std.Dev. |  | 3.346% | 2.27% | 1.926% | 4.666% | 8.922% | 0% | 5.626% |  | 3.1% | 10.66% | 5.597% | 8.495% | 5.899% | 7.686% | 2.87%
| PDM3 |  | -13.68% | -5.13% | -6.628% | 21.71% | 4.232% | 12.35% | -8.251% |  | -7.565% | 22.71% | -4.381% | 254.5% | 24.83% | -13.81% | -9.063%
| Z-Score (Absolute) |  | 0.67 | 0.06 | 0.06 | 2.37 | 0.87 | NA | 0.2 | 3.25 | 0.14 | 2.45 | 0.13 | 22.33 | 2.63 | 0.68 | 0.27
Results from laboratory 6 were removed due to their 1 ppm reading resolution.
| Analytical results for Pr in OREAS 24e (Certified Value 4.53 ppm) | [16 empty] | Certified
Pr | Round | Replicate | Lab | Lab | Lab | Lab | Lab | [10 empty] | 1
| No | No | 08 | 10 | 11 | 12 | 13 | [10 empty] | ppm
|  |  | 4A*OES/MS | 4A*MS | 4A*OES/MS | 4A*MS | 4A*MS | [10 empty] | 2
3
| 1 | 1 | 4.5 | 4.54 | 4.4 | 4.7 | 4.45 | [10 empty] | 1
| 1 | 2 | 3.7 | 4.58 | 4.6 | 4.6 | 4.62 | [10 empty] | #N/A
| 1 | 3 | 4.5 | 4.64 | 4.5 | 4.8 | 4.5 | [10 empty] | 16
| 1 | 4 | 4.5 | 4.5 | 4.5 | 4.3 | 4.54 | [10 empty] | 4.527333
| 1 | 5 | 4.7 | 4.47 | 4.3 | 4.6 | 4.43 | [10 empty] | 38
| 1 | 6 | 4.4 | 4.58 | 4.5 | 4.6 | 4.45
| Mean |  | 4.383333 | 4.551667 | 4.466667 | 4.6 | 4.498333
| Median |  | 4.5 | 4.56 | 4.5 | 4.6 | 4.475
| Std Dev. |  | 0.3488075 | 0.06145459 | 0.1032796 | 0.167332 | 0.07194906
| Rel.Std.Dev. |  | 7.958% | 1.35% | 2.312% | 3.638% | 1.599%
| PDM3 |  | -3.181% | 0.5375% | -1.34% | 1.605% | -0.6406%
| Z-Score (Absolute) |  | 1.45 | 0.67 | 0.4 | 1.29 | 0
| Analytical results for Rb in OREAS 24e (Certified Value 20.5 ppm) | [16 empty] | Certified
Rb | Round | Replicate | Lab | Lab | Lab | Lab | Lab | Lab | Lab | Lab | Lab | Lab | Lab | Lab | Lab | Lab |  | 1
| No | No | 01 | 02 | 03 | 04 | 05 | 06 | 07 | 08 | 10 | 11 | 12 | 14 | 15 | 16 |  | ppm
|  |  | 4A*MS | 4A*MS | 4A*MS | 4A*MS | 4A*MS | 4A*MS | 4A*MS | 4A*OES/MS | 4A*MS | 4A*OES/MS | 4A*MS | 4A*OES/MS | 4A*MS | 4A*MS |  | 1
2
| 1 | 1 | 20.5 | 20.7 | 21.5 | 21.4 | 20.55 | 19.7 | 20.9 | 21.7 | 17.81 | 19.4 | 20.8 | 23.3 | 21.1 | 19.7 |  | 1
| 1 | 2 | 20.5 | 20.6 | 21.2 | 21.8 | 20.56 | 19.8 | 20.15 | 18.6 | 17.91 | 19.7 | 21.2 | 23.2 | 20.1 | 19.9 |  | #N/A
| 1 | 3 | 20.8 | 19.7 | 21.6 | 21.2 | 21.24 | 19.4 | 20.02 | 21.6 | 17.94 | 19.4 | 21.1 | 22.5 | 21.1 | 20.1 |  | 16
| 1 | 4 | 20.7 | 21.5 | 20.8 | 21.5 | 21.29 | 19.6 | 20.71 | 21.3 | 18.76 | 19.4 | 15.6 | 23.5 | 18.5 | 20.3 |  | 20.54875
| 1 | 5 | 20.4 | 20.3 | 20.7 | 21 | 21.11 | 19.5 | 20.33 | 21.3 | 18.12 | 19.6 | 18.2 | 22.6 | 21.2 | 20.3 |  | 39
| 1 | 6 | 21.3 | 20.7 | 21.1 | 21.5 | 21.04 | 19.4 | 20.15 | 21.3 | 18.58 | 19.6 | 17.8 | 23.4 | 21 | 20.7
| Mean |  | 20.7 | 20.58333 | 21.15 | 21.4 | 20.965 | 19.56667 | 20.37667 | 20.96667 | 18.18667 | 19.51667 | 19.11667 | 23.08333 | 20.5 | 20.16667
| Median |  | 20.6 | 20.65 | 21.15 | 21.45 | 21.075 | 19.55 | 20.24 | 21.3 | 18.03 | 19.5 | 19.5 | 23.25 | 21.05 | 20.2
| Std Dev. |  | 0.3286335 | 0.5879342 | 0.3619392 | 0.275681 | 0.3298939 | 0.1632993 | 0.3513213 | 1.172462 | 0.3916972 | 0.132916 | 2.282469 | 0.4262237 | 1.060189 | 0.350238
| Rel.Std.Dev. |  | 1.588% | 2.856% | 1.711% | 1.288% | 1.574% | 0.8346% | 1.724% | 5.592% | 2.154% | 0.681% | 11.94% | 1.846% | 5.172% | 1.737%
| PDM3 |  | 0.7361% | 0.1683% | 2.926% | 4.143% | 2.026% | -4.779% | -0.8374% | 2.034% | -11.5% | -5.023% | -6.969% | 12.33% | -0.2372% | -1.859%
| Z-Score (Absolute) |  | 0.21 | 0.05 | 0.79 | 1.12 | 0.55 | 1.27 | 0.22 | 0.55 | 3.07 | 1.34 | 1.86 | 3.32 | 0.05 | 0.49
| Analytical results for Re in OREAS 24e (Indicative Value 0.001 ppm) | [16 empty] | Indicative
Re | Round | Replicate | Lab | Lab | Lab | Lab | Lab | Lab | Lab | Lab | Lab | Lab | Lab | Lab |  |  |  | 1
| No | No | 01 | 02 | 03 | 05 | 06 | 07 | 08 | 10 | 11 | 12 | 15 | 16 |  |  |  | ppm
|  |  | 4A*MS | 4A*MS | 4A*MS | 4A*MS | 4A*MS | 4A*MS | 4A*OES/MS | 4A*MS | 4A*OES/MS | 4A*MS | 4A*MS | 4A*MS |  |  |  | 3
3
| 1 | 1 | 0.0004 | 0.0027 | 0.0007 | < 0.002 | < 0.05 | < 0.002 | < 0.001 | 0.005 | < 0.002 | < 0.002 | 0.0015 | < 0.0004 |  |  |  | 1
| 1 | 2 | < 0.0004 | 0.002 | 0.0005 | < 0.002 | < 0.05 | < 0.002 | < 0.001 | 0.005 | < 0.002 | 0.002 | 0.001 | < 0.0004 |  |  |  | 6
| 1 | 3 | < 0.0004 | 0.0014 | 0.0005 | < 0.002 | < 0.05 | < 0.002 | < 0.001 | 0.005 | < 0.002 | < 0.002 | 0.0011 | < 0.0004 |  |  |  | 16
| 1 | 4 | < 0.0004 | 0.0013 | 0.0005 | < 0.002 | < 0.05 | < 0.002 | < 0.001 | 0.005 | < 0.002 | < 0.002 | 0.0007 | < 0.0004 |  |  |  | 0.000958
| 1 | 5 | < 0.0004 | 0.001 | 0.0005 | < 0.002 | < 0.05 | < 0.002 | < 0.001 | 0.005 | < 0.002 | 0.002 | 0.001 | < 0.0004 |  |  |  | 12
| 1 | 6 | 0.0004 | 0.001 | < 0.0004 | < 0.002 | < 0.05 | < 0.002 | < 0.001 | 0.005 | < 0.002 | < 0.002 | 0.0012 | < 0.0004
| Mean |  | 0.0004 | 0.001566667 | 0.00054 |  |  |  |  | 0.005 |  | 0.002 | 0.001083333
| Median |  | 0.0004 | 0.00135 | 0.0005 |  |  |  |  | 0.005 |  | 0.002 | 0.00105
| Std Dev. |  | 0 | 0.000665332 | 8.944272e-05 |  |  |  |  | 0 |  | 0 | 0.0002639444
| Rel.Std.Dev. |  | 0% | 42.47% | 16.56% |  |  |  |  | 0% |  | 0% | 24.36%
| PDM3 |  | -58.25% | 63.54% | -43.63% |  |  |  |  | 421.9% |  | 108.8% | 13.08%
| Z-Score (Absolute) |  | 0.97 | 0.75 | 0.69 | 0 | 31.84 | 0 | 0.66 | 5.31 | 0 | 0.44 | 0.11 | 1.06
| Analytical results for S in OREAS 24e (Indicative Value 0.01 wt.%) | [16 empty] | Indicative
S | Round | Replicate | Lab | Lab | Lab | Lab | Lab | Lab | Lab | Lab | Lab | Lab | Lab | Lab | Lab | Lab | Lab | 1
| No | No | 01 | 02 | 03 | 04 | 05 | 06 | 07 | 08 | 10 | 11 | 12 | 13 | 14 | 15 | 16 | wt.%
|  |  | 4A*MS | 4A*MS | 4A*MS | 4A*OES/MS | 4A*OES | 4A*OES | 4A*MS | 4A*OES/MS | 4A*MS | 4A*OES/MS | 4A*MS | 4A*MS | 4A*OES/MS | 4A*MS | 4A*MS | 3
3
| 1 | 1 | 0.01 | < 0.01 | 0.01 | 0.011 | 0.0098 | 0.009 | < 0.05 | 0.02 | 0.013 | < 0.04 | < 0.04 | < 0.01 | 0.01 | 0.01 | 0.01 | 1
| 1 | 2 | 0.01 | 0.01 | 0.01 | 0.011 | 0.0098 | 0.009 | < 0.05 | 0.02 | 0.012 | < 0.04 | < 0.04 | 0.01 | 0.01 | 0.01 | 0.01 | 3
| 1 | 3 | 0.01 | 0.02 | 0.01 | 0.011 | 0.0099 | 0.009 | < 0.05 | 0.02 | 0.012 | < 0.04 | < 0.04 | 0.01 | 0.01 | 0.01 | 0.01 | 16
| 1 | 4 | 0.01 | < 0.01 | 0.01 | 0.011 | 0.0096 | 0.009 | < 0.05 | 0.02 | 0.012 | < 0.04 | < 0.04 | 0.01 | 0.01 | 0.01 | 0.01 | 0.009985714
| 1 | 5 | 0.01 | 0.01 | 0.01 | 0.011 | 0.01 | 0.009 | < 0.05 | 0.02 | 0.013 | < 0.04 | < 0.04 | 0.01 | 0.01 | 0.01 | 0.01 | 9
| 1 | 6 | 0.01 | < 0.01 | 0.01 | 0.011 | 0.01 | 0.009 | < 0.05 | 0.02 | 0.013 | < 0.04 | < 0.04 | 0.01 | < 0.01 | 0.01 | 0.01
| Mean |  | 0.01 | 0.01333333 | 0.01 | 0.011 | 0.00985 | 0.009 |  | 0.02 | 0.0125 |  |  | 0.01 | 0.01 | 0.01 | 0.01
| Median |  | 0.01 | 0.01 | 0.01 | 0.011 | 0.00985 | 0.009 |  | 0.02 | 0.0125 |  |  | 0.01 | 0.01 | 0.01 | 0.01
| Std Dev. |  | 0 | 0.005773503 | 0 | 1.900294e-18 | 0.0001516575 | 0 |  | 0 | 0.0005477226 |  |  | 0 | 0 | 0 | 0
| Rel.Std.Dev. |  | 0% | 43.3% | 0% | 1.728e-14% | 1.54% | 0% |  | 0% | 4.382% |  |  | 0% | 0% | 0% | 0%
| PDM3 |  | 0.1431% | 33.52% | 0.1431% | 10.16% | -1.359% | -9.871% |  | 100.3% | 25.18% |  |  | 0.1431% | 0.1431% | 0.1431% | 0.1431%
| Z-Score (Absolute) |  | 0 | 0.67 | 0 | 0.81 | 0.12 | 0.81 | 12.14 | 8.09 | 2.02 | 8.09 | 8.09 | 0.67 | 0.67 | 0 | 0
| Analytical results for Sb in OREAS 24e (Certified Value 0.059 ppm) | [16 empty] | Certified
Sb | Round | Replicate | Lab | Lab | Lab | Lab | Lab | Lab | Lab | Lab | Lab | Lab | Lab | Lab | Lab | Lab | Lab | 1
| No | No | 01 | 02 | 03 | 04 | 05 | 06 | 07 | 08 | 10 | 11 | 12 | 13 | 14 | 15 | 16 | ppm
|  |  | 4A*MS | 4A*MS | 4A*MS | 4A*MS | 4A*MS | 4A*MS | 4A*MS | 4A*OES/MS | 4A*MS | 4A*OES/MS | 4A*MS | 4A*MS | 4A*OES/MS | 4A*MS | 4A*MS | 3
3
| 1 | 1 | 0.07 | 0.05 | 0.05 | 0.06 | < 0.05 | < 0.1 | < 0.05 | < 0.1 | 1.49 | 0.06 | 0.08 | < 1 | 0.16 | 0.07 | 0.04 | 1
| 1 | 2 | 0.07 | 0.05 | 0.06 | 0.06 | 0.06 | < 0.1 | 0.06 | < 0.1 | 1.53 | 0.05 | 0.08 | < 1 | 0.13 | 0.05 | 0.05 | #N/A
| 1 | 3 | 0.06 | 0.06 | 0.05 | 0.07 | 0.05 | < 0.1 | < 0.05 | < 0.1 | 1.49 | 0.08 | 0.08 | < 1 | 0.18 | 0.06 | 0.05 | 16
| 1 | 4 | 0.06 | 0.06 | 0.06 | 0.06 | < 0.05 | < 0.1 | < 0.05 | < 0.1 | 1.54 | 0.05 | 0.07 | < 1 | 0.13 | 0.05 | 0.05 | 0.059
| 1 | 5 | 0.07 | 0.06 | 0.06 | 0.1 | < 0.05 | < 0.1 | < 0.05 | < 0.1 | 1.51 | 0.05 | 0.12 | < 1 | 0.17 | 0.06 | 0.06 | 40
| 1 | 6 | 0.06 | 0.06 | 0.06 | 0.07 | 0.06 | < 0.1 | < 0.05 | 0.2 | 1.45 | 0.05 | 0.06 | < 1 | 0.14 | 0.05 | 0.04
| Mean |  | 0.065 | 0.05666667 | 0.05666667 | 0.07 | 0.05666667 |  | 0.06 | 0.2 | 1.501667 | 0.05666667 | 0.08166667 |  | 0.1516667 | 0.05666667 | 0.04833333
| Median |  | 0.065 | 0.06 | 0.06 | 0.065 | 0.06 |  | 0.06 | 0.2 | 1.5 | 0.05 | 0.08 |  | 0.15 | 0.055 | 0.05
| Std Dev. |  | 0.005477226 | 0.005163978 | 0.005163978 | 0.01549193 | 0.005773503 |  |  |  | 0.03250641 | 0.0121106 | 0.02041241 |  | 0.02136976 | 0.008164966 | 0.007527727
| Rel.Std.Dev. |  | 8.427% | 9.113% | 9.113% | 22.13% | 10.19% |  |  |  | 2.165% | 21.37% | 24.99% |  | 14.09% | 14.41% | 15.57%
| PDM3 |  | 10.17% | -3.955% | -3.955% | 18.64% | -3.955% |  | 1.695% | 239% | 2445% | -3.955% | 38.42% |  | 157.1% | -3.955% | -18.08%
| Z-Score (Absolute) |  | 0.42 | 0 | 0 | 0.67 | 0.8 | 0.34 | 1.31 | 0.93 | 73.08 | 0 | 1.26 | 22.42 | 4.8 | 0 | 0.42
| Analytical results for Sc in OREAS 24e (Certified Value 20.2 ppm) | [16 empty] | Certified
Sc | Round | Replicate | Lab | Lab | Lab | Lab | Lab | Lab | Lab | Lab | Lab | Lab | Lab | Lab | Lab | Lab | Lab | 1
| No | No | 01 | 02 | 03 | 04 | 05 | 06 | 07 | 08 | 10 | 11 | 12 | 13 | 14 | 15 | 16 | ppm
|  |  | 4A*MS | 4A*MS | 4A*MS | 4A*MS | 4A*MS | 4A*OES | 4A*MS | 4A*OES/MS | 4A*MS | 4A*OES/MS | 4A*MS | 4A*MS | 4A*OES/MS | 4A*MS | 4A*MS | 1
2
| 1 | 1 | 20.6 | 21 | 20.3 | 21.4 | 20.3 | 20 | 20.8 | 18 | 21.63 | 19 | 19.8 | 26.39 | 19.8 | 19.9 | 20.2 | 1
| 1 | 2 | 21 | 21 | 20.5 | 20.7 | 20.4 | 20 | 20.4 | 16 | 21.12 | 18.9 | 19.2 | 26.46 | 20.3 | 20.1 | 20 | #N/A
| 1 | 3 | 20.7 | 19.7 | 20.5 | 20.2 | 21.4 | 20 | 20.4 | 19 | 22.17 | 18.8 | 19.6 | 27.42 | 19.9 | 20.3 | 20.2 | 16
| 1 | 4 | 20.8 | 22 | 19.7 | 20.3 | 21 | 20 | 20.8 | 20 | 21.34 | 18.9 | 19 | 25.18 | 19.6 | 19.8 | 20.2 | 20.19321
| 1 | 5 | 20.8 | 20.7 | 19.8 | 19.3 | 20.5 | 20 | 20.6 | 18 | 21.97 | 18.7 | 19.6 | 27.46 | 20.4 | 19.9 | 20.4 | 41
| 1 | 6 | 21.3 | 20.7 | 20.6 | 20.6 | 20.9 | 20 | 20.8 | 19 | 21.8 | 18.8 | 19.6 | 25.27 | 19.4 | 20.2 | 20.4
| Mean |  | 20.86667 | 20.85 | 20.23333 | 20.41667 | 20.75 | 20 | 20.63333 | 18.33333 | 21.67167 | 18.85 | 19.46667 | 26.36333 | 19.9 | 20.03333 | 20.23333
| Median |  | 20.8 | 20.85 | 20.4 | 20.45 | 20.7 | 20 | 20.7 | 18.5 | 21.715 | 18.85 | 19.6 | 26.425 | 19.85 | 20 | 20.2
| Std Dev. |  | 0.2503331 | 0.7395945 | 0.388158 | 0.6911343 | 0.4230839 | 0 | 0.1966384 | 1.36626 | 0.3923986 | 0.1048809 | 0.3011091 | 0.9924649 | 0.3898718 | 0.1966384 | 0.1505545
| Rel.Std.Dev. |  | 1.2% | 3.547% | 1.918% | 3.385% | 2.039% | 0% | 0.953% | 7.452% | 1.811% | 0.5564% | 1.547% | 3.765% | 1.959% | 0.9816% | 0.7441%
| PDM3 |  | 3.335% | 3.253% | 0.1987% | 1.107% | 2.757% | -0.9568% | 2.18% | -9.21% | 7.322% | -6.652% | -3.598% | 30.56% | -1.452% | -0.7918% | 0.1987%
| Z-Score (Absolute) |  | 0.83 | 0.8 | 0 | 0.24 | 0.67 | 0.3 | 0.52 | 2.48 | 1.88 | 1.81 | 1 | 8 | 0.44 | 0.26 | 0
| Analytical results for Se in OREAS 24e (Certified Value 0.057 ppm) | [16 empty] | Certified
Se | Round | Replicate | Lab | Lab | Lab | Lab | Lab | Lab | Lab | Lab | Lab | Lab | Lab | Lab | Lab | Lab |  | 1
| No | No | 01 | 02 | 03 | 04 | 05 | 06 | 07 | 08 | 10 | 11 | 12 | 14 | 15 | 16 |  | ppm
|  |  | 4A*MS | 4A*MS | 4A*MS | 4A*MS | 4A*MS | 4A*MS | 4A*MS | 4A*OES/MS | 4A*MS | 4A*OES/MS | 4A*MS | 4A*OES/MS | 4A*MS | 4A*MS |  | 3
3
| 1 | 1 | 0.051 | 0.066 | 0.051 | < 1 | < 0.5 | < 1 | < 0.5 | 0.3 | 1.87 | 0.3 | < 0.3 | < 2 | 0.067 | 0.058 |  | 1
| 1 | 2 | 0.05 | 0.062 | 0.053 | < 1 | < 0.5 | < 1 | < 0.5 | < 0.1 | 1.86 | 0.5 | 0.4 | < 2 | 0.055 | 0.056 |  | #N/A
| 1 | 3 | 0.064 | 0.065 | 0.049 | < 1 | < 0.5 | < 1 | < 0.5 | < 0.1 | 1.74 | 0.5 | 1.3 | < 2 | 0.063 | 0.062 |  | 16
| 1 | 4 | 0.056 | 0.073 | 0.059 | < 1 | < 0.5 | < 1 | < 0.5 | < 0.1 | 1.8 | 0.4 | 1 | < 2 | 0.036 | 0.051 |  | 0.05681333
| 1 | 5 | 0.046 | 0.053 | 0.071 | < 1 | < 0.5 | < 1 | < 0.5 | < 0.1 | 1.78 | 0.6 | 0.7 | < 2 | 0.047 | 0.063 |  | 42
| 1 | 6 | 0.071 | 0.064 | 0.055 | < 1 | < 0.5 | < 1 | < 0.5 | < 0.1 | 1.82 | 0.5 | 0.8 | < 2 | 0.049 | 0.056
| Mean |  | 0.05633333 | 0.06383333 | 0.05633333 |  |  |  |  | 0.3 | 1.811667 | 0.4666667 | 0.84 |  | 0.05283333 | 0.05766667
| Median |  | 0.0535 | 0.0645 | 0.054 |  |  |  |  | 0.3 | 1.81 | 0.5 | 0.8 |  | 0.052 | 0.057
| Std Dev. |  | 0.009479803 | 0.006493587 | 0.007966597 | [5 empty] | 0.0491596 | 0.1032796 | 0.3361547 |  | 0.01132107 | 0.004412105
| Rel.Std.Dev. |  | 16.83% | 10.17% | 14.14% | [5 empty] | 2.714% | 22.13% | 40.02% |  | 21.43% | 7.651%
| PDM3 |  | -0.8449% | 12.36% | -0.8449% |  |  |  |  | 428% | 3089% | 721.4% | 1379% |  | -7.005% | 1.502%
| Z-Score (Absolute) |  | 0.67 | 0.65 | 0.67 | 0.87 | 0 | 0.87 | 0 | 0.55 | 5.44 | NA | 1.65 | 2.61 | 0.69 | 0.67
Results from laboratory 11 were removed due to their 0.1 ppm reading resolution.
| Analytical results for Sm in OREAS 24e (Indicative Value 4.92 ppm) | [16 empty] | Indicative
Sm | Round | Replicate | Lab | Lab | Lab | Lab | Lab | [10 empty] | 1
| No | No | 08 | 10 | 11 | 12 | 13 | [10 empty] | ppm
|  |  | 4A*OES/MS | 4A*MS | 4A*OES/MS | 4A*MS | 4A*MS | [10 empty] | 2
2
| 1 | 1 | 4.5 | 4.87 | 4.8 | 5 | 5.44 | [10 empty] | 1
| 1 | 2 | 3.6 | 4.98 | 4.9 | 5 | 5.65 | [10 empty] | 4
| 1 | 3 | 4.9 | 4.93 | 4.8 | 5 | 5.59 | [10 empty] | 16
| 1 | 4 | 5 | 4.92 | 4.9 | 4.6 | 5.69 | [10 empty] | 4.92
| 1 | 5 | 4.9 | 4.97 | 4.7 | 5 | 5.72 | [10 empty] | 10
| 1 | 6 | 5.4 | 4.75 | 4.8 | 4.9 | 5.71
| Mean |  | 4.716667 | 4.903333 | 4.816667 | 4.916667 | 5.633333
| Median |  | 4.9 | 4.925 | 4.8 | 5 | 5.67
| Std Dev. |  | 0.6177918 | 0.08477421 | 0.07527727 | 0.1602082 | 0.105956
| Rel.Std.Dev. |  | 13.1% | 1.729% | 1.563% | 3.258% | 1.881%
| PDM3 |  | -4.133% | -0.3388% | -2.1% | -0.06775% | 14.5%
| Z-Score (Absolute) |  | 1.45 | 0 | 0.67 | 0.1 | 5.68
| Analytical results for Sn in OREAS 24e (Certified Value 1.45 ppm) | [16 empty] | Certified
Sn | Round | Replicate | Lab | Lab | Lab | Lab | Lab | Lab | Lab | Lab | Lab | Lab | Lab | Lab | Lab | Lab | Lab | 1
| No | No | 01 | 02 | 03 | 04 | 05 | 06 | 07 | 08 | 10 | 11 | 12 | 13 | 14 | 15 | 16 | ppm
|  |  | 4A*MS | 4A*MS | 4A*MS | 4A*MS | 4A*MS | 4A*MS | 4A*MS | 4A*OES/MS | 4A*MS | 4A*OES/MS | 4A*MS | 4A*MS | 4A*OES/MS | 4A*MS | 4A*MS | 2
3
| 1 | 1 | 1.34 | 1.43 | 1.54 | 1.5 | 1.4 | 1.5 | 1.5 | 2 | 1.59 | 1.3 | 1.7 | 2.14 | 2 | 1.36 | 1.36 | 1
| 1 | 2 | 1.39 | 1.35 | 1.51 | 1.5 | 1.5 | 1.5 | 1.5 | 1 | 1.58 | 1.3 | 1.5 | 1.69 | 2.2 | 1.32 | 1.38 | #N/A
| 1 | 3 | 1.33 | 1.28 | 1.46 | 1.5 | 1.4 | 1.5 | 1.3 | 2 | 1.54 | 1.3 | 1.6 | 2.52 | 2 | 1.42 | 1.44 | 16
| 1 | 4 | 1.36 | 1.48 | 1.53 | 1.5 | 1.4 | 1.5 | 1.5 | 2 | 1.56 | 1.3 | 1.6 | 2.48 | 2.1 | 1.4 | 1.38 | 1.445139
| 1 | 5 | 1.38 | 1.37 | 1.39 | 1.6 | 1.4 | 1.5 | 1.5 | 2 | 1.47 | 1.3 | 1.5 | 1.7 | 2.2 | 1.38 | 1.44 | 43
| 1 | 6 | 1.4 | 1.37 | 1.56 | 1.5 | 1.4 | 1.5 | 1.4 | 2 | 1.5 | 1.3 | 1.6 | 2.19 | 1.9 | 1.42 | 1.44
| Mean |  | 1.366667 | 1.38 | 1.498333 | 1.516667 | 1.416667 | 1.5 | 1.45 | 1.833333 | 1.54 | 1.3 | 1.583333 | 2.12 | 2.066667 | 1.383333 | 1.406667
| Median |  | 1.37 | 1.37 | 1.52 | 1.5 | 1.4 | 1.5 | 1.5 | 2 | 1.55 | 1.3 | 1.6 | 2.165 | 2.05 | 1.39 | 1.41
| Std Dev. |  | 0.02804758 | 0.06870226 | 0.06306082 | 0.04082483 | 0.04082483 | 0 | 0.083666 | 0.4082483 | 0.04690416 | 0 | 0.07527727 | 0.3622706 | 0.121106 | 0.0388158 | 0.03723797
| Rel.Std.Dev. |  | 2.052% | 4.978% | 4.209% | 2.692% | 2.882% | 0% | 5.77% | 22.27% | 3.046% | 0% | 4.754% | 17.09% | 5.86% | 2.806% | 2.647%
| PDM3 |  | -5.43% | -4.507% | 3.681% | 4.95% | -1.97% | 3.796% | 0.3364% | 26.86% | 6.564% | -10.04% | 9.563% | 46.7% | 43.01% | -4.277% | -2.662%
| Z-Score (Absolute) |  | 0.92 | 0.8 | 0.21 | 0.36 | 0.49 | 0.22 | 0.21 | NA | 0.56 | 1.48 | 0.93 | 5.5 | 5.05 | 0.77 | 0.57
Results from laboratory 8 were removed due to their 1 ppm reading resolution.
| Analytical results for Sr in OREAS 24e (Certified Value 413 ppm) | [16 empty] | Certified
Sr | Round | Replicate | Lab | Lab | Lab | Lab | Lab | Lab | Lab | Lab | Lab | Lab | Lab | Lab | Lab | Lab | Lab | 1
| No | No | 01 | 02 | 03 | 04 | 05 | 06 | 07 | 08 | 10 | 11 | 12 | 13 | 14 | 15 | 16 | ppm
|  |  | 4A*MS | 4A*MS | 4A*MS | 4A*OES/MS | 4A*MS | 4A*MS | 4A*MS | 4A*OES/MS | 4A*MS | 4A*OES/MS | 4A*MS | 4A*OES | 4A*OES/MS | 4A*MS | 4A*MS | 0
0
| 1 | 1 | 454 | 426 | 434 | 409 | 418.35 | 405 | 424.57 | 409 | 406 | 390 | 415 | 354.5 | 416.5 | 428 | 444 | 1
| 1 | 2 | 410 | 440 | 426 | 409 | 428.25 | 403 | 423.82 | 336 | 416 | 391 | 401 | 376.1 | 405.9 | 435 | 435 | #N/A
| 1 | 3 | 414 | 418 | 437 | 410 | 430.7 | 405 | 412.52 | 398 | 414 | 389 | 413 | 375.4 | 397.5 | 431 | 438 | 16
| 1 | 4 | 417 | 420 | 419 | 407 | 431.32 | 409 | 418.34 | 411 | 408 | 382 | 397 | 372 | 417.3 | 434 | 437 | 412.957
| 1 | 5 | 413 | 423 | 417 | 406 | 421.86 | 407 | 433.7 | 416 | 410 | 385 | 403 | 371.3 | 400.9 | 435 | 429 | 44
| 1 | 6 | 430 | 424 | 424 | 405 | 428.85 | 405 | 422.13 | 414 | 412 | 391 | 407 | 366.8 | 413.3 | 428 | 436
| Mean |  | 423 | 425.1667 | 426.1667 | 407.6667 | 426.555 | 405.6667 | 422.5133 | 397.3333 | 411 | 388 | 406 | 369.35 | 408.5667 | 431.8333 | 436.5
| Median |  | 415.5 | 423.5 | 425 | 408 | 428.55 | 405 | 422.975 | 410 | 411 | 389.5 | 405 | 371.65 | 409.6 | 432.5 | 436.5
| Std Dev. |  | 16.70928 | 7.808115 | 7.985403 | 1.966384 | 5.241972 | 2.065591 | 7.049952 | 30.69636 | 3.741657 | 3.687818 | 7.014271 | 8.000187 | 8.366282 | 3.311596 | 4.84768
| Rel.Std.Dev. |  | 3.95% | 1.836% | 1.874% | 0.4824% | 1.229% | 0.5092% | 1.669% | 7.726% | 0.9104% | 0.9505% | 1.728% | 2.166% | 2.048% | 0.7669% | 1.111%
| PDM3 |  | 2.432% | 2.957% | 3.199% | -1.281% | 3.293% | -1.765% | 2.314% | -3.783% | -0.4739% | -6.043% | -1.685% | -10.56% | -1.063% | 4.571% | 5.701%
| Z-Score (Absolute) |  | 0.59 | 0.7 | 0.75 | 0.16 | 0.77 | 0.26 | 0.57 | 0.67 | 0 | 1.13 | 0.25 | 2.05 | 0.12 | 1.03 | 1.26
| Analytical results for Ta in OREAS 24e (Certified Value 1.27 ppm) | [16 empty] | Certified
Ta | Round | Replicate | Lab | Lab | Lab | Lab | Lab | Lab | Lab | Lab | Lab | Lab | Lab | Lab | Lab | Lab | Lab | 1
| No | No | 01 | 02 | 03 | 04 | 05 | 06 | 07 | 08 | 10 | 11 | 12 | 13 | 14 | 15 | 16 | ppm
|  |  | 4A*MS | 4A*MS | 4A*MS | 4A*MS | 4A*MS | 4A*MS | 4A*MS | 4A*OES/MS | 4A*MS | 4A*OES/MS | 4A*MS | 4A*MS | 4A*OES/MS | 4A*MS | 4A*MS | 2
3
| 1 | 1 | 1.205 | 1.235 | 1.3 | 1.29 | 1.29 | 1.26 | 1.27 | 1.4 | 1.54 | 1.3 | 2.7 | 1.3 | 0.56 | 1.235 | 1.2 | 1
| 1 | 2 | 1.185 | 1.26 | 1.325 | 1.4 | 1.29 | 1.26 | 1.21 | 1.2 | 1.54 | 1.3 | 1.8 | 1.3 | 0.51 | 1.22 | 1.185 | #N/A
| 1 | 3 | 1.195 | 1.195 | 1.305 | 1.3 | 1.3 | 1.28 | 1.22 | 1.4 | 1.57 | 1.3 | 1.8 | 1.23 | 0.62 | 1.24 | 1.21 | 16
| 1 | 4 | 1.21 | 1.27 | 1.315 | 1.36 | 1.32 | 1.28 | 1.25 | 1.5 | 1.53 | 1.3 | 1.6 | 1.2 | 0.5 | 1.235 | 1.2 | 1.267792
| 1 | 5 | 1.185 | 1.235 | 1.265 | 1.32 | 1.28 | 1.28 | 1.35 | 1.4 | 1.56 | 1.2 | 1.7 | 1.25 | 0.61 | 1.215 | 1.22 | 45
| 1 | 6 | 1.215 | 1.255 | 1.33 | 1.3 | 1.27 | 1.27 | 1.23 | 1.5 | 1.59 | 1.3 | 1.7 | 1.59 | 0.54 | 1.22 | 1.2
| Mean |  | 1.199167 | 1.241667 | 1.306667 | 1.328333 | 1.291667 | 1.271667 | 1.255 | 1.4 | 1.555 | 1.283333 | 1.883333 | 1.311667 | 0.5566667 | 1.2275 | 1.2025
| Median |  | 1.2 | 1.245 | 1.31 | 1.31 | 1.29 | 1.275 | 1.24 | 1.4 | 1.55 | 1.3 | 1.75 | 1.275 | 0.55 | 1.2275 | 1.2
| Std Dev. |  | 0.01281275 | 0.02677063 | 0.0233809 | 0.04308906 | 0.01722401 | 0.009831921 | 0.05128353 | 0.1095445 | 0.02258318 | 0.04082483 | 0.4070217 | 0.1419037 | 0.05006662 | 0.01036822 | 0.01172604
| Rel.Std.Dev. |  | 1.068% | 2.156% | 1.789% | 3.244% | 1.333% | 0.7732% | 4.086% | 7.825% | 1.452% | 3.181% | 21.61% | 10.82% | 8.994% | 0.8447% | 0.9751%
| PDM3 |  | -5.413% | -2.061% | 3.066% | 4.775% | 1.883% | 0.3056% | -1.009% | 10.43% | 22.65% | 1.226% | 48.55% | 3.461% | -56.09% | -3.178% | -5.15%
| Z-Score (Absolute) |  | 1.26 | 0.62 | 0.35 | 0.67 | 0.12 | 0.17 | 0.42 | 1.75 | 4.07 | 0 | 8.99 | 0.42 | 10.89 | 0.84 | 1.21
| Analytical results for Tb in OREAS 24e (Certified Value 0.78 ppm) | [16 empty] | Certified
Tb | Round | Replicate | Lab | Lab | Lab | Lab | Lab | Lab | Lab | [8 empty] | 1
| No | No | 04 | 08 | 10 | 11 | 12 | 13 | 14 | [8 empty] | ppm
|  |  | 4A*MS | 4A*OES/MS | 4A*MS | 4A*OES/MS | 4A*MS | 4A*MS | 4A*OES/MS | [8 empty] | 2
3
| 1 | 1 | 0.8 | 0.8 | 0.76 | 0.7 | 0.8 | 0.8 | 0.82 | [8 empty] | 1
| 1 | 2 | 0.8 | 0.7 | 0.78 | 0.7 | 0.8 | 0.82 | 0.87 | [8 empty] | #N/A
| 1 | 3 | 0.81 | 0.7 | 0.75 | 0.7 | 0.8 | 0.81 | 0.84 | [8 empty] | 16
| 1 | 4 | 0.82 | 0.8 | 0.73 | 0.7 | 0.7 | 0.82 | 0.82 | [8 empty] | 0.7830952
| 1 | 5 | 0.8 | 0.8 | 0.74 | 0.7 | 0.8 | 0.8 | 0.87 | [8 empty] | 46
| 1 | 6 | 0.82 | 0.9 | 0.77 | 0.7 | 0.8 | 0.81 | 0.83
| Mean |  | 0.8083333 | 0.7833333 | 0.755 | 0.7 | 0.7833333 | 0.81 | 0.8416667
| Median |  | 0.805 | 0.8 | 0.755 | 0.7 | 0.8 | 0.81 | 0.835
| Std Dev. |  | 0.009831921 | 0.07527727 | 0.01870829 | 1.216188e-16 | 0.04082483 | 0.008944272 | 0.02316607
| Rel.Std.Dev. |  | 1.216% | 9.61% | 2.478% | 1.737e-14% | 5.212% | 1.104% | 2.752%
| PDM3 |  | 3.223% | 0.0304% | -3.588% | -10.61% | 0.0304% | 3.436% | 7.479%
| Z-Score (Absolute) |  | 0.63 | 0 | 0.72 | 2.11 | 0 | 0.67 | 1.48
| Analytical results for Te in OREAS 24e (Certified Value < 0.005 ppm) | [16 empty] | Certified
Te | Round | Replicate | Lab | Lab | Lab | Lab | Lab | Lab | Lab | Lab | Lab | Lab | Lab | Lab | Lab | Lab |  | 1
| No | No | 01 | 02 | 03 | 04 | 05 | 06 | 07 | 08 | 10 | 11 | 12 | 14 | 15 | 16 |  | ppm
|  |  | 4A*MS | 4A*MS | 4A*MS | 4A*MS | 4A*MS | 4A*MS | 4A*MS | 4A*OES/MS | 4A*MS | 4A*OES/MS | 4A*MS | 4A*OES/MS | 4A*MS | 4A*MS |  | 3
3
| 1 | 1 | < 0.005 | < 0.005 | < 0.005 | < 0.05 | < 0.2 | < 0.1 | < 0.2 | < 0.1 | 0.2 | < 0.05 | < 0.05 | < 0.05 | < 0.005 | < 0.005 |  | 1
| 1 | 2 | < 0.005 | < 0.005 | < 0.005 | < 0.05 | < 0.2 | < 0.1 | < 0.2 | < 0.1 | 0.21 | < 0.05 | 0.05 | < 0.05 | < 0.005 | < 0.005 |  | #N/A
| 1 | 3 | < 0.005 | < 0.005 | < 0.005 | < 0.05 | < 0.2 | < 0.1 | < 0.2 | < 0.1 | 0.21 | < 0.05 | < 0.05 | < 0.05 | < 0.005 | < 0.005 |  | 16
| 1 | 4 | < 0.005 | < 0.005 | < 0.005 | < 0.05 | < 0.2 | < 0.1 | < 0.2 | < 0.1 | 0.2 | < 0.05 | < 0.05 | < 0.05 | < 0.005 | < 0.005 |  | < 0.005
| 1 | 5 | < 0.005 | < 0.005 | < 0.005 | < 0.05 | < 0.2 | < 0.1 | < 0.2 | < 0.1 | 0.2 | 0.12 | < 0.05 | < 0.05 | < 0.005 | < 0.005 |  | 47
| 1 | 6 | < 0.005 | < 0.005 | < 0.005 | < 0.05 | < 0.2 | < 0.1 | < 0.2 | < 0.1 | 0.2 | < 0.05 | < 0.05 | < 0.05 | < 0.005 | < 0.005
| Mean | [9 empty] | 0.2033333 | 0.12 | 0.05
| Median | [9 empty] | 0.2 | 0.12 | 0.05
| Std Dev. | [9 empty] | 0.005163978
| Rel.Std.Dev. | [9 empty] | 2.54%
PDM3
| Z-Score (Absolute) |  | 0.67 | 0.67 | 0.67 | 0.06 | 2 | 0.63 | 2 | 0.63 | 4.83 | 0.38 | 0.06 | 0.06 | 0.67 | 0.67
| Analytical results for Th in OREAS 24e (Certified Value 2.71 ppm) | [16 empty] | Certified
Th | Round | Replicate | Lab | Lab | Lab | Lab | Lab | Lab | Lab | Lab | Lab | Lab | Lab | Lab | Lab | Lab | Lab | 1
| No | No | 01 | 02 | 03 | 04 | 05 | 06 | 07 | 08 | 10 | 11 | 12 | 13 | 14 | 15 | 16 | ppm
|  |  | 4A*MS | 4A*MS | 4A*MS | 4A*MS | 4A*MS | 4A*MS | 4A*MS | 4A*OES/MS | 4A*MS | 4A*OES/MS | 4A*MS | 4A*MS | 4A*OES/MS | 4A*MS | 4A*MS | 2
3
| 1 | 1 | 2.71 | 2.5 | 2.74 | 2.73 | 2.74 | 2.67 | 2.79 | 2.8 | 2.91 | 2.7 | 3.5 | 2.78 | 3.1 | 2.64 | 2.52 | 1
| 1 | 2 | 2.53 | 2.55 | 2.77 | 2.77 | 2.77 | 2.69 | 2.74 | 2.2 | 3.06 | 2.8 | 2.8 | 2.75 | 2.9 | 2.63 | 2.53 | #N/A
| 1 | 3 | 2.49 | 2.41 | 2.84 | 2.63 | 2.8 | 2.65 | 2.65 | 2.6 | 2.86 | 2.8 | 3 | 2.72 | 3 | 2.68 | 2.51 | 16
| 1 | 4 | 2.55 | 2.6 | 2.79 | 2.74 | 2.92 | 2.66 | 2.76 | 2.7 | 2.83 | 2.8 | 2.6 | 2.76 | 2.8 | 2.64 | 2.51 | 2.712689
| 1 | 5 | 2.48 | 2.46 | 2.7 | 2.64 | 2.82 | 2.63 | 2.75 | 2.8 | 2.87 | 2.7 | 2.8 | 2.69 | 2.9 | 2.69 | 2.57 | 48
| 1 | 6 | 2.6 | 2.5 | 2.75 | 2.61 | 2.77 | 2.67 | 2.65 | 2.7 | 2.89 | 2.7 | 2.7 | 2.71 | 3 | 2.61 | 2.55
| Mean |  | 2.56 | 2.503333 | 2.765 | 2.686667 | 2.803333 | 2.661667 | 2.723333 | 2.633333 | 2.903333 | 2.75 | 2.9 | 2.735 | 2.95 | 2.648333 | 2.531667
| Median |  | 2.54 | 2.5 | 2.76 | 2.685 | 2.785 | 2.665 | 2.745 | 2.7 | 2.88 | 2.75 | 2.8 | 2.735 | 2.95 | 2.64 | 2.525
| Std Dev. |  | 0.08532292 | 0.0665332 | 0.04764452 | 0.06772493 | 0.06345602 | 0.02041241 | 0.05921711 | 0.2250926 | 0.08140434 | 0.05477226 | 0.3224903 | 0.03391165 | 0.1048809 | 0.03060501 | 0.02401388
| Rel.Std.Dev. |  | 3.333% | 2.658% | 1.723% | 2.521% | 2.264% | 0.7669% | 2.174% | 8.548% | 2.804% | 1.992% | 11.12% | 1.24% | 3.555% | 1.156% | 0.9485%
| PDM3 |  | -5.629% | -7.718% | 1.928% | -0.9593% | 3.341% | -1.881% | 0.3924% | -2.925% | 7.028% | 1.375% | 6.905% | 0.8225% | 8.748% | -2.372% | -6.673%
| Z-Score (Absolute) |  | 1.38 | 1.85 | 0.35 | 0.31 | 0.67 | 0.52 | 0 | 0.76 | 1.52 | 0.22 | 1.49 | 0.1 | 1.91 | 0.63 | 1.62
| Analytical results for Ti in OREAS 24e (Certified Value 1.04 wt.%) | [16 empty] | Certified
Ti | Round | Replicate | Lab | Lab | Lab | Lab | Lab | Lab | Lab | Lab | Lab | Lab | Lab | Lab | Lab | Lab | Lab | 1
| No | No | 01 | 02 | 03 | 04 | 05 | 06 | 07 | 08 | 10 | 11 | 12 | 13 | 14 | 15 | 16 | wt.%
|  |  | 4A*MS | 4A*MS | 4A*MS | 4A*OES/MS | 4A*OES | 4A*OES | 4A*MS | 4A*OES/MS | 4A*MS | 4A*OES/MS | 4A*MS | 4A*MS | 4A*OES/MS | 4A*MS | 4A*MS | 2
3
| 1 | 1 | 1.095 | 1.05 | 1.055 | 1.006 | 1.0741 | 1.06 | 1.1037 | 0.989 | 0.97 | 1.092 | 1.004 | 0.93 | 1.09 | 1.06 | 1.05 | 1
| 1 | 2 | 1.02 | 1.08 | 1.05 | 1.011 | 1.0895 | 1.06 | 1.0842 | 0.874 | 0.94 | 1.105 | 0.974 | 0.99 | 1.1 | 1.045 | 1.04 | #N/A
| 1 | 3 | 1.02 | 1.02 | 1.07 | 1.013 | 1.0864 | 1.05 | 1.0603 | 0.99 | 0.97 | 1.099 | 0.985 | 0.97 | 1.08 | 1.065 | 1.065 | 16
| 1 | 4 | 1.045 | 1.04 | 1.045 | 1.006 | 1.0919 | 1.06 | 1.1054 | 1.06 | 0.97 | 1.092 | 0.966 | 1 | 1.09 | 1.05 | 1.065 | 1.041338
| 1 | 5 | 1.025 | 1.045 | 1.025 | 1.01 | 1.0901 | 1.07 | 1.123 | 0.954 | 0.99 | 1.094 | 0.993 | 0.98 | 1.1 | 1.06 | 1.045 | 49
| 1 | 6 | 1.06 | 1.035 | 1.075 | 0.996 | 1.0768 | 1.06 | 1.0936 | 0.989 | 0.96 | 1.093 | 0.998 | 0.99 | 1.08 | 1.045 | 1.065
| Mean |  | 1.044167 | 1.045 | 1.053333 | 1.007 | 1.0848 | 1.06 | 1.095033 | 0.976 | 0.9666667 | 1.095833 | 0.9866667 | 0.9766667 | 1.09 | 1.054167 | 1.055
| Median |  | 1.035 | 1.0425 | 1.0525 | 1.008 | 1.08795 | 1.06 | 1.09865 | 0.989 | 0.97 | 1.0935 | 0.989 | 0.985 | 1.09 | 1.055 | 1.0575
| Std Dev. |  | 0.02956631 | 0.02 | 0.01807392 | 0.0060663 | 0.007505198 | 0.006324555 | 0.02140343 | 0.06079145 | 0.01632993 | 0.005192944 | 0.01455564 | 0.02503331 | 0.008944272 | 0.008612007 | 0.01140175
| Rel.Std.Dev. |  | 2.832% | 1.914% | 1.716% | 0.6024% | 0.6919% | 0.5967% | 1.955% | 6.229% | 1.689% | 0.4739% | 1.475% | 2.563% | 0.8206% | 0.8169% | 1.081%
| PDM3 |  | 0.2717% | 0.3517% | 1.152% | -3.297% | 4.174% | 1.792% | 5.156% | -6.274% | -7.171% | 5.233% | -5.25% | -6.21% | 4.673% | 1.232% | 1.312%
| Z-Score (Absolute) |  | 0.17 | 0.15 | 0 | 0.85 | 0.58 | 0.12 | 0.77 | 1.42 | 1.59 | 0.78 | 1.23 | 1.41 | 0.67 | 0.02 | 0.03
| Analytical results for Tl in OREAS 24e (Certified Value 0.067 ppm) | [16 empty] | Certified
Tl | Round | Replicate | Lab | Lab | Lab | Lab | Lab | Lab | Lab | Lab | Lab | Lab | Lab | Lab | Lab | Lab | Lab | 1
| No | No | 01 | 02 | 03 | 04 | 05 | 06 | 07 | 08 | 10 | 11 | 12 | 13 | 14 | 15 | 16 | ppm
|  |  | 4A*MS | 4A*MS | 4A*MS | 4A*MS | 4A*MS | 4A*MS | 4A*MS | 4A*OES/MS | 4A*MS | 4A*OES/MS | 4A*MS | 4A*MS | 4A*OES/MS | 4A*MS | 4A*MS | 3
3
| 1 | 1 | 0.062 | 0.073 | 0.068 | 0.13 | 0.07 | 0.07 | 0.04 | 0.07 | 0.064 | 0.07 | 0.06 | < 0.5 | 0.07 | 0.059 | 0.062 | 1
| 1 | 2 | 0.066 | 0.071 | 0.069 | 0.1 | 0.07 | 0.07 | 0.05 | 0.06 | 0.063 | 0.08 | 0.06 | < 0.5 | 0.08 | 0.06 | 0.063 | #N/A
| 1 | 3 | 0.065 | 0.08 | 0.068 | 0.1 | 0.06 | 0.06 | 0.05 | 0.06 | 0.067 | 0.07 | 0.05 | < 0.5 | 0.08 | 0.059 | 0.066 | 16
| 1 | 4 | 0.066 | 0.071 | 0.07 | 0.09 | 0.08 | 0.07 | 0.04 | 0.07 | 0.066 | 0.07 | 0.05 | < 0.5 | 0.07 | 0.057 | 0.064 | 0.06673611
| 1 | 5 | 0.066 | 0.069 | 0.065 | 0.08 | 0.08 | 0.06 | 0.04 | 0.07 | 0.063 | 0.07 | 0.06 | < 0.5 | 0.07 | 0.056 | 0.067 | 50
| 1 | 6 | 0.067 | 0.069 | 0.072 | 0.07 | 0.07 | 0.07 | 0.04 | 0.07 | 0.062 | 0.07 | 0.06 | < 0.5 | 0.08 | 0.057 | 0.063
| Mean |  | 0.06533333 | 0.07216667 | 0.06866667 | 0.095 | 0.07166667 | 0.06666667 | 0.04333333 | 0.06666667 | 0.06416667 | 0.07166667 | 0.05666667 |  | 0.075 | 0.058 | 0.06416667
| Median |  | 0.066 | 0.071 | 0.0685 | 0.095 | 0.07 | 0.07 | 0.04 | 0.07 | 0.0635 | 0.07 | 0.06 |  | 0.075 | 0.058 | 0.0635
| Std Dev. |  | 0.00175119 | 0.004119061 | 0.00233809 | 0.02073644 | 0.007527727 | 0.005163978 | 0.005163978 | 0.005163978 | 0.00194079 | 0.004082483 | 0.005163978 |  | 0.005477226 | 0.001549193 | 0.00194079
| Rel.Std.Dev. |  | 2.68% | 5.708% | 3.405% | 21.83% | 10.5% | 7.746% | 11.92% | 7.746% | 3.025% | 5.696% | 9.113% |  | 7.303% | 2.671% | 3.025%
| PDM3 |  | -2.102% | 8.137% | 2.893% | 42.35% | 7.388% | -0.1041% | -35.07% | -0.1041% | -3.85% | 7.388% | -15.09% |  | 12.38% | -13.09% | -3.85%
| Z-Score (Absolute) |  | 0.18 | 0.74 | 0.27 | 3.82 | 0.67 | 0 | 3.15 | 0 | 0.34 | 0.67 | 1.35 | 24.72 | 1.12 | 1.17 | 0.34
| Analytical results for Tm in OREAS 24e (Indicative Value 0.3 ppm) | [16 empty] | Indicative
Tm | Round | Replicate | Lab | Lab | Lab | Lab | Lab | [10 empty] | 1
| No | No | 08 | 10 | 11 | 12 | 13 | [10 empty] | ppm
|  |  | 4A*OES/MS | 4A*MS | 4A*OES/MS | 4A*MS | 4A*MS | [10 empty] | 2
2
| 1 | 1 | 0.3 | 0.29 | 0.3 | 0.3 | < 1 | [10 empty] | 1
| 1 | 2 | 0.3 | 0.28 | 0.3 | 0.3 | < 1 | [10 empty] | 5
| 1 | 3 | 0.3 | 0.3 | 0.3 | 0.3 | < 1 | [10 empty] | 16
| 1 | 4 | 0.3 | 0.29 | 0.3 | 0.2 | < 1 | [10 empty] | 0.2979167
| 1 | 5 | 0.3 | 0.3 | 0.3 | 0.2 | < 1 | [10 empty] | 11
| 1 | 6 | 0.3 | 0.29 | 0.3 | 0.3 | < 1
| Mean |  | 0.3 | 0.2916667 | 0.3 | 0.2666667
| Median |  | 0.3 | 0.29 | 0.3 | 0.3
| Std Dev. |  | 0 | 0.007527727 | 0 | 0.05163978
| Rel.Std.Dev. |  | 0% | 2.581% | 0% | 19.36%
| PDM3 |  | 0.6993% | -2.098% | 0.6993% | -10.49%
| Z-Score (Absolute) |  | 0 | 0.67 | 0 | 2.7 | 16.18
| Analytical results for U in OREAS 24e (Certified Value 0.69 ppm) | [16 empty] | Certified
U | Round | Replicate | Lab | Lab | Lab | Lab | Lab | Lab | Lab | Lab | Lab | Lab | Lab | Lab | Lab | Lab | Lab | 1
| No | No | 01 | 02 | 03 | 04 | 05 | 06 | 07 | 08 | 10 | 11 | 12 | 13 | 14 | 15 | 16 | ppm
|  |  | 4A*MS | 4A*MS | 4A*MS | 4A*MS | 4A*MS | 4A*MS | 4A*MS | 4A*OES/MS | 4A*MS | 4A*OES/MS | 4A*MS | 4A*MS | 4A*OES/MS | 4A*MS | 4A*MS | 2
3
| 1 | 1 | 0.71 | 0.714 | 0.72 | 0.73 | 0.65 | 0.67 | 0.71 | 0.7 | 0.74 | 0.7 | 0.7 | 0.6 | 0.7 | 0.677 | 0.669 | 1
| 1 | 2 | 0.658 | 0.735 | 0.72 | 0.71 | 0.68 | 0.66 | 0.71 | 0.6 | 0.76 | 0.7 | 0.7 | 0.6 | 0.8 | 0.68 | 0.651 | #N/A
| 1 | 3 | 0.642 | 0.697 | 0.717 | 0.69 | 0.68 | 0.65 | 0.67 | 0.7 | 0.73 | 0.7 | 0.7 | 0.6 | 0.7 | 0.677 | 0.667 | 16
| 1 | 4 | 0.635 | 0.755 | 0.72 | 0.69 | 0.68 | 0.66 | 0.72 | 0.7 | 0.73 | 0.7 | 0.7 | 0.6 | 0.7 | 0.686 | 0.64 | 0.6908485
| 1 | 5 | 0.634 | 0.707 | 0.697 | 0.7 | 0.66 | 0.67 | 0.69 | 0.7 | 0.74 | 0.7 | 0.7 | 0.58 | 0.8 | 0.687 | 0.661 | 51
| 1 | 6 | 0.66 | 0.724 | 0.703 | 0.69 | 0.66 | 0.67 | 0.69 | 0.7 | 0.72 | 0.7 | 0.7 | 0.6 | 0.7 | 0.684 | 0.659
| Mean |  | 0.6565 | 0.722 | 0.7128333 | 0.7016667 | 0.6683333 | 0.6633333 | 0.6983333 | 0.6833333 | 0.7366667 | 0.7 | 0.7 | 0.5966667 | 0.7333333 | 0.6818333 | 0.6578333
| Median |  | 0.65 | 0.719 | 0.7185 | 0.695 | 0.67 | 0.665 | 0.7 | 0.7 | 0.735 | 0.7 | 0.7 | 0.6 | 0.7 | 0.682 | 0.66
| Std Dev. |  | 0.02847982 | 0.02086145 | 0.01018659 | 0.01602082 | 0.0132916 | 0.008164966 | 0.01834848 | 0.04082483 | 0.0136626 | 1.216188e-16 | 1.216188e-16 | 0.008164966 | 0.05163978 | 0.004445972 | 0.01081511
| Rel.Std.Dev. |  | 4.338% | 2.889% | 1.429% | 2.283% | 1.989% | 1.231% | 2.627% | 5.974% | 1.855% | 1.737e-14% | 1.737e-14% | 1.368% | 7.042% | 0.6521% | 1.644%
| PDM3 |  | -4.972% | 4.509% | 3.182% | 1.566% | -3.259% | -3.983% | 1.083% | -1.088% | 6.632% | 1.325% | 1.325% | -13.63% | 6.15% | -1.305% | -4.779%
| Z-Score (Absolute) |  | 0.91 | 0.87 | 0.62 | 0.32 | 0.59 | 0.73 | 0.22 | NA | 1.27 | NA | 0.27 | 2.55 | NA | 0.22 | 0.88
Results from laboratories 8, 11 and 14 were removed due to their 0.1 ppm reading resolution.
| Analytical results for V in OREAS 24e (Certified Value 155 ppm) | [16 empty] | Certified
V | Round | Replicate | Lab | Lab | Lab | Lab | Lab | Lab | Lab | Lab | Lab | Lab | Lab | Lab | Lab | Lab | Lab | 1
| No | No | 01 | 02 | 03 | 04 | 05 | 06 | 07 | 08 | 10 | 11 | 12 | 13 | 14 | 15 | 16 | ppm
|  |  | 4A*MS | 4A*MS | 4A*MS | 4A*OES/MS | 4A*OES | 4A*OES | 4A*MS | 4A*OES/MS | 4A*MS | 4A*OES/MS | 4A*MS | 4A*OES | 4A*OES/MS | 4A*MS | 4A*MS | 0
0
| 1 | 1 | 160 | 156 | 156.5 | 155 | 156 | 153 | 160 | 158 | 146 | 163 | 163 | 112 | 161 | 151.5 | 153 | 1
| 1 | 2 | 146.5 | 159.5 | 155 | 153 | 155 | 154 | 170 | 133 | 149 | 164 | 156 | 110.8 | 156 | 153.5 | 151 | #N/A
| 1 | 3 | 150 | 150.5 | 156 | 154 | 156 | 152 | 160 | 153 | 150 | 163 | 161 | 110.9 | 162 | 156 | 158.5 | 16
| 1 | 4 | 154 | 155.5 | 152.5 | 154 | 158 | 157 | 162 | 156 | 151 | 162 | 157 | 100.2 | 157 | 153.5 | 152 | 155.3987
| 1 | 5 | 152 | 155 | 150 | 153 | 157 | 153 | 160 | 160 | 150 | 162 | 160 | 106.2 | 161 | 156 | 155.5 | 52
| 1 | 6 | 156.5 | 153.5 | 156.5 | 152 | 156 | 151 | 161 | 158 | 152 | 164 | 163 | 109.5 | 157 | 152 | 156.5
| Mean |  | 153.1667 | 155 | 154.4167 | 153.5 | 156.3333 | 153.3333 | 162.1667 | 153 | 149.6667 | 163 | 160 | 108.2667 | 159 | 153.75 | 154.4167
| Median |  | 153 | 155.25 | 155.5 | 153.5 | 156 | 153 | 160.5 | 157 | 150 | 163 | 160.5 | 110.15 | 159 | 153.5 | 154.25
| Std Dev. |  | 4.78191 | 2.966479 | 2.634704 | 1.048809 | 1.032796 | 2.065591 | 3.920034 | 10.07968 | 2.065591 | 0.8944272 | 2.966479 | 4.430651 | 2.607681 | 1.917029 | 2.888194
| Rel.Std.Dev. |  | 3.122% | 1.914% | 1.706% | 0.6833% | 0.6606% | 1.347% | 2.417% | 6.588% | 1.38% | 0.5487% | 1.854% | 4.092% | 1.64% | 1.247% | 1.87%
| PDM3 |  | -1.436% | -0.2566% | -0.632% | -1.222% | 0.6014% | -1.329% | 4.355% | -1.544% | -3.689% | 4.891% | 2.961% | -30.33% | 2.317% | -1.061% | -0.632%
| Z-Score (Absolute) |  | 0.59 | 0.28 | 0 | 0.44 | 0.91 | 0.52 | 3.69 | 0.67 | 2.26 | 4.09 | 2.66 | 21.97 | 2.18 | 0.32 | 0
| Analytical results for W in OREAS 24e (Certified Value 0.44 ppm) | [16 empty] | Certified
W | Round | Replicate | Lab | Lab | Lab | Lab | Lab | Lab | Lab | Lab | Lab | Lab | Lab | Lab | Lab | Lab | Lab | 1
| No | No | 01 | 02 | 03 | 04 | 05 | 06 | 07 | 08 | 10 | 11 | 12 | 13 | 14 | 15 | 16 | ppm
|  |  | 4A*MS | 4A*MS | 4A*MS | 4A*MS | 4A*MS | 4A*MS | 4A*MS | 4A*OES/MS | 4A*MS | 4A*OES/MS | 4A*MS | 4A*MS | 4A*OES/MS | 4A*MS | 4A*MS | 2
2
| 1 | 1 | 0.631 | 0.425 | 0.46 | 0.5 | 0.4 | 0.6 | 0.4 | 0.5 | 1.47 | 0.4 | 0.5 | < 1 | 0.8 | 0.392 | 0.394 | 1
| 1 | 2 | 0.374 | 0.403 | 0.46 | 0.5 | 0.4 | 0.6 | 0.3 | 0.4 | 1.6 | 0.4 | 0.4 | < 1 | 0.7 | 0.397 | 0.438 | #N/A
| 1 | 3 | 0.376 | 0.408 | 0.452 | 0.5 | 0.5 | 0.5 | 0.3 | 0.6 | 1.67 | 0.4 | 0.4 | < 1 | 0.8 | 0.401 | 0.431 | 16
| 1 | 4 | 0.385 | 0.426 | 0.469 | 0.5 | 0.4 | 0.6 | 0.4 | 0.5 | 1.62 | 0.4 | 0.4 | < 1 | 0.8 | 0.397 | 0.411 | 0.4391139
| 1 | 5 | 0.37 | 0.419 | 0.437 | 0.5 | 0.4 | 0.5 | 0.3 | 0.5 | 1.63 | 0.4 | 0.5 | < 1 | 0.7 | 0.385 | 0.44 | 53
| 1 | 6 | 0.371 | 0.435 | 0.457 | 0.5 | 0.4 | 0.6 | 0.4 | 0.5 | 1.57 | 0.5 | 0.5 | < 1 | 0.8 | 0.412 | 0.416
| Mean |  | 0.4178333 | 0.4193333 | 0.4558333 | 0.5 | 0.4166667 | 0.5666667 | 0.35 | 0.5 | 1.593333 | 0.4166667 | 0.45 |  | 0.7666667 | 0.3973333 | 0.4216667
| Median |  | 0.375 | 0.422 | 0.4585 | 0.5 | 0.4 | 0.6 | 0.35 | 0.5 | 1.61 | 0.4 | 0.45 |  | 0.8 | 0.397 | 0.4235
| Std Dev. |  | 0.1045666 | 0.01197776 | 0.01075949 | 0 | 0.04082483 | 0.05163978 | 0.05477226 | 0.06324555 | 0.06889606 | 0.04082483 | 0.05477226 |  | 0.05163978 | 0.00904802 | 0.017896
| Rel.Std.Dev. |  | 25.03% | 2.856% | 2.36% | 0% | 9.798% | 9.113% | 15.65% | 12.65% | 4.324% | 9.798% | 12.17% |  | 6.736% | 2.277% | 4.244%
| PDM3 |  | -4.846% | -4.505% | 3.808% | 13.87% | -5.112% | 29.05% | -20.29% | 13.87% | 262.9% | -5.112% | 2.479% |  | 74.59% | -9.515% | -3.973%
| Z-Score (Absolute) |  | 0.43 | 0.41 | 0.08 | 0.67 | 0.45 | 1.57 | 1.35 | 0.67 | 15.42 | 0.45 | 0 | 0.67 | 4.27 | 0.71 | 0.38
| Analytical results for Y in OREAS 24e (Certified Value 20.7 ppm) | [16 empty] | Certified
Y | Round | Replicate | Lab | Lab | Lab | Lab | Lab | Lab | Lab | Lab | Lab | Lab | Lab | Lab | Lab | Lab | Lab | 1
| No | No | 01 | 02 | 03 | 04 | 05 | 06 | 07 | 08 | 10 | 11 | 12 | 13 | 14 | 15 | 16 | ppm
|  |  | 4A*MS | 4A*MS | 4A*MS | 4A*MS | 4A*MS | 4A*MS | 4A*MS | 4A*OES/MS | 4A*MS | 4A*OES/MS | 4A*MS | 4A*MS | 4A*OES/MS | 4A*MS | 4A*MS | 1
2
| 1 | 1 | 19.95 | 20.8 | 20.6 | 21.8 | 20.62 | 20.5 | 21.83 | 21.1 | 21.2 | 20.5 | 20.3 | 19.54 | 22.1 | 20.2 | 19.95 | 1
| 1 | 2 | 19.9 | 21.2 | 20.4 | 21.2 | 21.22 | 20.2 | 21.01 | 17.7 | 21.21 | 20.9 | 19.4 | 20.18 | 21.6 | 20.7 | 19.8 | #N/A
| 1 | 3 | 20.1 | 19.75 | 20.7 | 21.2 | 21.34 | 20.1 | 21.16 | 20.8 | 21.8 | 20.9 | 20 | 20.05 | 22.9 | 20.8 | 19.9 | 16
| 1 | 4 | 19.9 | 21.6 | 19.95 | 21.3 | 21.42 | 20.4 | 21.5 | 20.6 | 20.65 | 20.2 | 19.5 | 19.94 | 21.7 | 20.3 | 19.85 | 20.683
| 1 | 5 | 19.55 | 20.9 | 19.9 | 20.9 | 20.92 | 20.4 | 21.18 | 20.5 | 21.89 | 20.5 | 19.8 | 19.48 | 22.2 | 20.5 | 20.4 | 54
| 1 | 6 | 20.5 | 21.1 | 20.7 | 21.5 | 21.05 | 20.2 | 20.84 | 20.3 | 21.66 | 20.4 | 20 | 19.82 | 22.8 | 20.3 | 20.4
| Mean |  | 19.98333 | 20.89167 | 20.375 | 21.31667 | 21.095 | 20.3 | 21.25333 | 20.16667 | 21.40167 | 20.56667 | 19.83333 | 19.835 | 22.21667 | 20.46667 | 20.05
| Median |  | 19.925 | 21 | 20.5 | 21.25 | 21.135 | 20.3 | 21.17 | 20.55 | 21.435 | 20.5 | 19.9 | 19.88 | 22.15 | 20.4 | 19.925
| Std Dev. |  | 0.3109126 | 0.6248333 | 0.3657185 | 0.3060501 | 0.2964962 | 0.1549193 | 0.3570808 | 1.238817 | 0.4703793 | 0.2804758 | 0.3386247 | 0.2791236 | 0.5419102 | 0.242212 | 0.275681
| Rel.Std.Dev. |  | 1.556% | 2.991% | 1.795% | 1.436% | 1.406% | 0.7631% | 1.68% | 6.143% | 2.198% | 1.364% | 1.707% | 1.407% | 2.439% | 1.183% | 1.375%
| PDM3 |  | -3.383% | 1.009% | -1.489% | 3.064% | 1.992% | -1.852% | 2.757% | -2.496% | 3.475% | -0.5625% | -4.108% | -4.1% | 7.415% | -1.046% | -3.06%
| Z-Score (Absolute) |  | 0.67 | 0.59 | 0.13 | 1.19 | 0.88 | 0.23 | 1.1 | 0.42 | 1.3 | 0.14 | 0.88 | 0.88 | 2.44 | 0 | 0.58
| Analytical results for Yb in OREAS 24e (Certified Value 1.71 ppm) | [16 empty] | Certified
Yb | Round | Replicate | Lab | Lab | Lab | Lab | Lab | Lab | Lab | [8 empty] | 1
| No | No | 04 | 08 | 10 | 11 | 12 | 13 | 14 | [8 empty] | ppm
|  |  | 4A*MS | 4A*OES/MS | 4A*MS | 4A*OES/MS | 4A*MS | 4A*MS | 4A*OES/MS | [8 empty] | 2
3
| 1 | 1 | 1.7 | 1.8 | 1.72 | 1.7 | 1.6 | 1.84 | 1.8 | [8 empty] | 1
| 1 | 2 | 1.7 | 1.4 | 1.81 | 1.7 | 1.6 | 1.95 | 1.7 | [8 empty] | #N/A
| 1 | 3 | 1.7 | 1.7 | 1.81 | 1.7 | 1.7 | 1.94 | 1.8 | [8 empty] | 16
| 1 | 4 | 1.8 | 1.6 | 1.73 | 1.7 | 1.5 | 1.92 | 1.7 | [8 empty] | 1.711667
| 1 | 5 | 1.7 | 1.8 | 1.81 | 1.6 | 1.6 | 1.94 | 1.8 | [8 empty] | 55
| 1 | 6 | 1.7 | 1.8 | 1.7 | 1.7 | 1.6 | 1.92 | 1.8
| Mean |  | 1.716667 | 1.683333 | 1.763333 | 1.683333 | 1.6 | 1.918333 | 1.766667
| Median |  | 1.7 | 1.75 | 1.77 | 1.7 | 1.6 | 1.93 | 1.8
| Std Dev. |  | 0.04082483 | 0.1602082 | 0.05202563 | 0.04082483 | 0.06324555 | 0.04020779 | 0.05163978
| Rel.Std.Dev. |  | 2.378% | 9.517% | 2.95% | 2.425% | 3.953% | 2.096% | 2.923%
| PDM3 |  | 0.2921% | -1.655% | 3.019% | -1.655% | -6.524% | 12.07% | 3.213%
| Z-Score (Absolute) |  | 0 | 0.48 | 0.67 | 0.48 | 1.69 | 2.91 | 0.72
| Analytical results for Zn in OREAS 24e (Certified Value 107 ppm) | [16 empty] | Certified
Zn | Round | Replicate | Lab | Lab | Lab | Lab | Lab | Lab | Lab | Lab | Lab | Lab | Lab | Lab | Lab | Lab | Lab | 1
| No | No | 01 | 02 | 03 | 04 | 05 | 06 | 07 | 08 | 10 | 11 | 12 | 13 | 14 | 15 | 16 | ppm
|  |  | 4A*MS | 4A*MS | 4A*MS | 4A*OES/MS | 4A*MS | 4A*OES | 4A*MS | 4A*OES/MS | 4A*MS | 4A*OES/MS | 4A*MS | 4A*MS | 4A*OES/MS | 4A*MS | 4A*MS | 0
0
| 1 | 1 | 111.5 | 111 | 113.5 | 107 | 111 | 105 | 110 | 103 | 104 | 104.4 | 97.8 | 105.7 | 117 | 109 | 110 | 1
| 1 | 2 | 107.5 | 113 | 113.5 | 105 | 113 | 106 | 109 | 92 | 102 | 105.1 | 94.3 | 104.5 | 113 | 108.5 | 109.5 | #N/A
| 1 | 3 | 106.5 | 105.5 | 114 | 106 | 114 | 105 | 104 | 105 | 102 | 105.1 | 96.8 | 107.1 | 117 | 109 | 110.5 | 16
| 1 | 4 | 108 | 113 | 111 | 106 | 114 | 105 | 109 | 112 | 102 | 104.1 | 94 | 101.2 | 114 | 107.5 | 110.5 | 107.3011
| 1 | 5 | 106.5 | 109.5 | 109.5 | 107 | 113 | 105 | 110 | 100 | 106 | 103.9 | 97 | 102.4 | 116 | 109 | 112.5 | 56
| 1 | 6 | 110.5 | 109 | 115 | 105 | 112 | 105 | 108 | 104 | 102 | 104.2 | 98.4 | 109.6 | 113 | 107 | 112.5
| Mean |  | 108.4167 | 110.1667 | 112.75 | 106 | 112.8333 | 105.1667 | 108.3333 | 102.6667 | 103 | 104.4667 | 96.38333 | 105.0833 | 115 | 108.3333 | 110.9167
| Median |  | 107.75 | 110.25 | 113.5 | 106 | 113 | 105 | 109 | 103.5 | 102 | 104.3 | 96.9 | 105.1 | 115 | 108.75 | 110.5
| Std Dev. |  | 2.107526 | 2.840188 | 2.067607 | 0.8944272 | 1.169045 | 0.4082483 | 2.250926 | 6.56252 | 1.67332 | 0.5163978 | 1.824737 | 3.081179 | 1.897367 | 0.875595 | 1.281275
| Rel.Std.Dev. |  | 1.944% | 2.578% | 1.834% | 0.8438% | 1.036% | 0.3882% | 2.078% | 6.392% | 1.625% | 0.4943% | 1.893% | 2.932% | 1.65% | 0.8082% | 1.155%
| PDM3 |  | 1.04% | 2.671% | 5.078% | -1.213% | 5.156% | -1.989% | 0.962% | -4.319% | -4.008% | -2.642% | -10.17% | -2.067% | 7.175% | 0.962% | 3.37%
| Z-Score (Absolute) |  | 0.02 | 0.38 | 0.92 | 0.48 | 0.93 | 0.66 | 0 | 1.18 | 1.11 | 0.8 | 2.48 | 0.67 | 1.38 | 0 | 0.54
| Analytical results for Zr in OREAS 24e (Certified Value 141 ppm) | [16 empty] | Certified
Zr | Round | Replicate | Lab | Lab | Lab | Lab | Lab | Lab | Lab | Lab | Lab | Lab | Lab | Lab | Lab | Lab | Lab | 1
| No | No | 01 | 02 | 03 | 04 | 05 | 06 | 07 | 08 | 10 | 11 | 12 | 13 | 14 | 15 | 16 | ppm
|  |  | 4A*MS | 4A*MS | 4A*MS | 4A*OES/MS | 4A*MS | 4A*MS | 4A*MS | 4A*OES/MS | 4A*MS | 4A*OES/MS | 4A*MS | 4A*MS | 4A*OES/MS | 4A*MS | 4A*MS | 0
0
| 1 | 1 | 138 | 147 | 152.5 | 133 | 137 | 136 | 140.5 | 142 | 155 | 133.7 | 131.2 | 128.08 | 174.2 | 144.5 | 139 | 1
| 1 | 2 | 145 | 148 | 150.5 | 134 | 140.4 | 139 | 139.8 | 116 | 166 | 135.4 | 127 | 135.47 | 184.6 | 146 | 139.5 | #N/A
| 1 | 3 | 145 | 140.5 | 152.5 | 134 | 139.1 | 138 | 134.6 | 138 | 156 | 134 | 130.7 | 143.15 | 182.2 | 145 | 141.5 | 16
| 1 | 4 | 146.5 | 150.5 | 147 | 134 | 141.9 | 139 | 139.1 | 143 | 156 | 131.3 | 127.6 | 134.35 | 176.4 | 143 | 139.5 | 140.8788
| 1 | 5 | 145 | 146.5 | 146.5 | 133 | 139.9 | 139 | 141.7 | 144 | 158 | 134.3 | 129 | 131.82 | 184.5 | 144.5 | 142 | 57
| 1 | 6 | 150 | 146.5 | 153 | 133 | 140.1 | 137 | 138.5 | 141 | 158 | 133.5 | 131.4 | 131.05 | 176.1 | 142.5 | 142.5
| Mean |  | 144.9167 | 146.5 | 150.3333 | 133.5 | 139.7333 | 138 | 139.0333 | 137.3333 | 158.1667 | 133.7 | 129.4833 | 133.9867 | 179.6667 | 144.25 | 140.6667
| Median |  | 145 | 146.75 | 151.5 | 133.5 | 140 | 138.5 | 139.45 | 141.5 | 157 | 133.85 | 129.85 | 133.085 | 179.3 | 144.5 | 140.5
| Std Dev. |  | 3.904058 | 3.301515 | 2.909754 | 0.5477226 | 1.623166 | 1.264911 | 2.441038 | 10.65207 | 4.020779 | 1.352036 | 1.899912 | 5.186639 | 4.634508 | 1.294218 | 1.505545
| Rel.Std.Dev. |  | 2.694% | 2.254% | 1.936% | 0.4103% | 1.162% | 0.9166% | 1.756% | 7.756% | 2.542% | 1.011% | 1.467% | 3.871% | 2.58% | 0.8972% | 1.07%
| PDM3 |  | 2.866% | 3.99% | 6.711% | -5.238% | -0.8131% | -2.043% | -1.31% | -2.517% | 12.27% | -5.096% | -8.089% | -4.892% | 27.53% | 2.393% | -0.1506%
| Z-Score (Absolute) |  | 0.61 | 0.79 | 1.24 | 0.73 | 0 | 0.2 | 0.08 | 0.28 | 2.16 | 0.71 | 1.2 | 0.67 | 4.69 | 0.53 | 0.11
Note on C17: Z-Scores have been calculated inclusive of individual outliers. In general, laboratory batches are rejected if Z-Score > 2.5.
Note on C35: Z-Scores have been calculated inclusive of individual outliers. In general, laboratory batches are rejected if Z-Score > 2.5.
Note on C53: Z-Scores have been calculated inclusive of individual outliers. In general, laboratory batches are rejected if Z-Score > 2.5.
Note on C72: Z-Scores have been calculated inclusive of individual outliers. In general, laboratory batches are rejected if Z-Score > 2.5.
Note on C90: Z-Scores have been calculated inclusive of individual outliers. In general, laboratory batches are rejected if Z-Score > 2.5.
Note on C109: Z-Scores have been calculated inclusive of individual outliers. In general, laboratory batches are rejected if Z-Score > 2.5.
Note on C127: Z-Scores have been calculated inclusive of individual outliers. In general, laboratory batches are rejected if Z-Score > 2.5.
Note on C145: Z-Scores have been calculated inclusive of individual outliers. In general, laboratory batches are rejected if Z-Score > 2.5.
Note on C164: Z-Scores have been calculated inclusive of individual outliers. In general, laboratory batches are rejected if Z-Score > 2.5.
Note on C182: Z-Scores have been calculated inclusive of individual outliers. In general, laboratory batches are rejected if Z-Score > 2.5.
Note on C200: Z-Scores have been calculated inclusive of individual outliers. In general, laboratory batches are rejected if Z-Score > 2.5.
Note on C218: Z-Scores have been calculated inclusive of individual outliers. In general, laboratory batches are rejected if Z-Score > 2.5.
Note on C237: Z-Scores have been calculated inclusive of individual outliers. In general, laboratory batches are rejected if Z-Score > 2.5.
Note on C255: Z-Scores have been calculated inclusive of individual outliers. In general, laboratory batches are rejected if Z-Score > 2.5.
Note on C273: Z-Scores have been calculated inclusive of individual outliers. In general, laboratory batches are rejected if Z-Score > 2.5.
Note on C291: Z-Scores have been calculated inclusive of individual outliers. In general, laboratory batches are rejected if Z-Score > 2.5.
Note on C309: Z-Scores have been calculated inclusive of individual outliers. In general, laboratory batches are rejected if Z-Score > 2.5.
Note on C327: Z-Scores have been calculated inclusive of individual outliers. In general, laboratory batches are rejected if Z-Score > 2.5.
Note on C345: Z-Scores have been calculated inclusive of individual outliers. In general, laboratory batches are rejected if Z-Score > 2.5.
Note on C363: Z-Scores have been calculated inclusive of individual outliers. In general, laboratory batches are rejected if Z-Score > 2.5.
Note on C381: Z-Scores have been calculated inclusive of individual outliers. In general, laboratory batches are rejected if Z-Score > 2.5.
Note on C399: Z-Scores have been calculated inclusive of individual outliers. In general, laboratory batches are rejected if Z-Score > 2.5.
Note on C417: Z-Scores have been calculated inclusive of individual outliers. In general, laboratory batches are rejected if Z-Score > 2.5.
Note on C435: Z-Scores have been calculated inclusive of individual outliers. In general, laboratory batches are rejected if Z-Score > 2.5.
Note on C454: Z-Scores have been calculated inclusive of individual outliers. In general, laboratory batches are rejected if Z-Score > 2.5.
Note on C472: Z-Scores have been calculated inclusive of individual outliers. In general, laboratory batches are rejected if Z-Score > 2.5.
Note on C491: Z-Scores have been calculated inclusive of individual outliers. In general, laboratory batches are rejected if Z-Score > 2.5.
Note on C509: Z-Scores have been calculated inclusive of individual outliers. In general, laboratory batches are rejected if Z-Score > 2.5.
Note on C527: Z-Scores have been calculated inclusive of individual outliers. In general, laboratory batches are rejected if Z-Score > 2.5.
Note on C545: Z-Scores have been calculated inclusive of individual outliers. In general, laboratory batches are rejected if Z-Score > 2.5.
Note on C564: Z-Scores have been calculated inclusive of individual outliers. In general, laboratory batches are rejected if Z-Score > 2.5.
Note on C582: Z-Scores have been calculated inclusive of individual outliers. In general, laboratory batches are rejected if Z-Score > 2.5.
Note on C600: Z-Scores have been calculated inclusive of individual outliers. In general, laboratory batches are rejected if Z-Score > 2.5.
Note on C618: Z-Scores have been calculated inclusive of individual outliers. In general, laboratory batches are rejected if Z-Score > 2.5.
Note on C636: Z-Scores have been calculated inclusive of individual outliers. In general, laboratory batches are rejected if Z-Score > 2.5.
Note on C654: Z-Scores have been calculated inclusive of individual outliers. In general, laboratory batches are rejected if Z-Score > 2.5.
Note on C673: Z-Scores have been calculated inclusive of individual outliers. In general, laboratory batches are rejected if Z-Score > 2.5.
Note on C691: Z-Scores have been calculated inclusive of individual outliers. In general, laboratory batches are rejected if Z-Score > 2.5.
Note on C709: Z-Scores have been calculated inclusive of individual outliers. In general, laboratory batches are rejected if Z-Score > 2.5.
Note on C727: Z-Scores have been calculated inclusive of individual outliers. In general, laboratory batches are rejected if Z-Score > 2.5.
Note on C745: Z-Scores have been calculated inclusive of individual outliers. In general, laboratory batches are rejected if Z-Score > 2.5.
Note on C763: Z-Scores have been calculated inclusive of individual outliers. In general, laboratory batches are rejected if Z-Score > 2.5.
Note on C781: Z-Scores have been calculated inclusive of individual outliers. In general, laboratory batches are rejected if Z-Score > 2.5.
Note on C800: Z-Scores have been calculated inclusive of individual outliers. In general, laboratory batches are rejected if Z-Score > 2.5.
Note on C818: Z-Scores have been calculated inclusive of individual outliers. In general, laboratory batches are rejected if Z-Score > 2.5.
Note on C837: Z-Scores have been calculated inclusive of individual outliers. In general, laboratory batches are rejected if Z-Score > 2.5.
Note on C855: Z-Scores have been calculated inclusive of individual outliers. In general, laboratory batches are rejected if Z-Score > 2.5.
Note on C873: Z-Scores have been calculated inclusive of individual outliers. In general, laboratory batches are rejected if Z-Score > 2.5.
Note on C891: Z-Scores have been calculated inclusive of individual outliers. In general, laboratory batches are rejected if Z-Score > 2.5.
Note on C909: Z-Scores have been calculated inclusive of individual outliers. In general, laboratory batches are rejected if Z-Score > 2.5.
Note on C927: Z-Scores have been calculated inclusive of individual outliers. In general, laboratory batches are rejected if Z-Score > 2.5.
Note on C945: Z-Scores have been calculated inclusive of individual outliers. In general, laboratory batches are rejected if Z-Score > 2.5.
Note on C963: Z-Scores have been calculated inclusive of individual outliers. In general, laboratory batches are rejected if Z-Score > 2.5.
Note on C981: Z-Scores have been calculated inclusive of individual outliers. In general, laboratory batches are rejected if Z-Score > 2.5.
Note on C1000: Z-Scores have been calculated inclusive of individual outliers. In general, laboratory batches are rejected if Z-Score > 2.5.
Note on C1018: Z-Scores have been calculated inclusive of individual outliers. In general, laboratory batches are rejected if Z-Score > 2.5.
Note on C1036: Z-Scores have been calculated inclusive of individual outliers. In general, laboratory batches are rejected if Z-Score > 2.5.
Note on C1054: Z-Scores have been calculated inclusive of individual outliers. In general, laboratory batches are rejected if Z-Score > 2.5.
Note on C1072: Z-Scores have been calculated inclusive of individual outliers. In general, laboratory batches are rejected if Z-Score > 2.5.
Note on C1090: Z-Scores have been calculated inclusive of individual outliers. In general, laboratory batches are rejected if Z-Score > 2.5.