## Uncertainty & Tolerance Limits
Table 1. Certified Values, Expanded Uncertainty and Tolerance Limits for OREAS 926b
Constituent | Certified | Expanded Uncertainty |  | 95% Tolerance Limits
| Value | Low | High | Low | High
Borate Fusion XRF
Al2O3, Aluminium(III) oxide (wt.%) | 10.99461 | 10.84061 | 11.14861 | 10.85105 | 11.13817
BaO, Barium oxide (wt.%) | 0.1931079 | 0.1818051 | 0.2044107 | 0.1819033 | 0.2043124
CaO, Calcium oxide (wt.%) | 0.05012441 | 0.03823357 | 0.06201524 | 0.04766345 | 0.05258536
Cu, Copper (wt.%) | 0.8781163 | 0.8516432 | 0.9045893 | 0.8668795 | 0.889353
Fe2O3, Iron(III) oxide (wt.%) | 5.316424 | 5.238456 | 5.394393 | 5.268558 | 5.364291
K2O, Potassium oxide (wt.%) | 2.947337 | 2.907392 | 2.987282 | 2.918089 | 2.976586
MgO, Magnesium oxide (wt.%) | 0.5621513 | 0.5369444 | 0.5873582 | 0.544148 | 0.5801546
P2O5, Phosphorus(V) oxide (wt.%) | 0.05709689 | 0.04339395 | 0.07079983 | IND | IND
S, Sulphur (wt.%) | 0.9753921 | 0.9361902 | 1.014594 | 0.9556896 | 0.9950945
SiO2, Silicon dioxide (wt.%) | 74.52991 | 73.59994 | 75.45988 | 74.15483 | 74.90498
TiO2, Titanium dioxide (wt.%) | 0.4766667 | 0.4544675 | 0.4988658 | 0.4600268 | 0.4933065
Zn, Zinc (ppm) | 102.0629 | 81.93203 | 122.1938 | IND | IND
Thermogravimetry
LOI1000, Loss on ignition @1000 °C (wt.%) | 3.435281 | 3.318005 | 3.552557 | 3.394154 | 3.476408
Infrared Combustion
C, Carbon (wt.%) | 0.7991619 | 0.7758033 | 0.8225204 | 0.7845923 | 0.8137314
S, Sulphur (wt.%) | 0.9856369 | 0.9597273 | 1.011547 | 0.9719595 | 0.9993142
Borate / Peroxide Fusion ICP
Al, Aluminium (wt.%) | 5.781422 | 5.633792 | 5.929052 | 5.662218 | 5.900627
As, Arsenic (ppm) | 102.2085 | 95.02277 | 109.3943 | 96.76127 | 107.6558
B, Boron (ppm) | 130.6111 | 110.6169 | 150.6054 | 123.9432 | 137.279
Ba, Barium (wt.%) | 0.1768185 | 0.1679836 | 0.1856535 | 0.1725056 | 0.1811314
Be, Beryllium (ppm) | 2.040311 | 1.949972 | 2.130649 | IND | IND
Bi, Bismuth (ppm) | 49.70534 | 46.91827 | 52.49242 | 48.37812 | 51.03257
Cd, Cadmium (ppm) | < 10 | IND | IND | IND | IND
Ce, Cerium (ppm) | 67.33432 | 63.43924 | 71.22939 | 65.41666 | 69.25197
Co, Cobalt (ppm) | 7.236507 | 6.68054 | 7.792475 | 6.796295 | 7.67672
Cr, Chromium (ppm) | 83.70433 | 69.26512 | 98.14354 | 72.67772 | 94.73095
Cs, Caesium (ppm) | 4.456036 | 4.111887 | 4.800184 | 4.130434 | 4.781637
Cu, Copper (wt.%) | 0.8647789 | 0.8448635 | 0.8846944 | 0.8511007 | 0.8784572
Dy, Dysprosium (ppm) | 3.895516 | 3.571916 | 4.219117 | 3.756003 | 4.035029
Er, Erbium (ppm) | 2.395625 | 2.226884 | 2.564366 | 2.268426 | 2.522824
Eu, Europium (ppm) | 1.1025 | 0.9879633 | 1.217037 | 0.9650763 | 1.239924
Fe, Iron (wt.%) | 3.690258 | 3.578621 | 3.801896 | 3.626921 | 3.753596
Ga, Gallium (ppm) | 16.88842 | 16.05034 | 17.72651 | 16.41179 | 17.36505
Gd, Gadolinium (ppm) | 4.686333 | 4.336856 | 5.035811 | 4.397023 | 4.975644
Ge, Germanium (ppm) | 2.075106 | 1.859379 | 2.290833 | IND | IND
Ho, Holmium (ppm) | 0.8052857 | 0.7604641 | 0.8501074 | 0.767256 | 0.8433154
In, Indium (ppm) | 0.8019967 | 0.7103599 | 0.8936336 | IND | IND
K, Potassium (wt.%) | 2.460866 | 2.362346 | 2.559385 | 2.394994 | 2.526737
La, Lanthanum (ppm) | 35.66487 | 33.78713 | 37.54261 | 34.76856 | 36.56118
Li, Lithium (ppm) | 24.35714 | 21.6304 | 27.08388 | 22.03279 | 26.68149
Lu, Lutetium (ppm) | 0.3452 | 0.2961326 | 0.3942674 | 0.3256371 | 0.3647629
Mg, Magnesium (wt.%) | 0.3316362 | 0.3185833 | 0.344689 | 0.3229663 | 0.340306
Mn, Manganese (wt.%) | 0.007412792 | 0.007026665 | 0.007798918 | 0.007001704 | 0.00782388
Mo, Molybdenum (ppm) | 5.015709 | 4.809751 | 5.221667 | IND | IND
Nb, Niobium (ppm) | 10.21802 | 8.559934 | 11.87611 | 9.26534 | 11.1707
Nd, Neodymium (ppm) | 29.24357 | 27.17823 | 31.3089 | 28.11244 | 30.37469
P, Phosphorus (wt.%) | 0.0285744 | 0.02257769 | 0.0345711 | IND | IND
Pb, Lead (ppm) | 51.06478 | 44.43221 | 57.69735 | 46.64947 | 55.48008
Pr, Praseodymium (ppm) | 7.845038 | 7.294892 | 8.395184 | 7.513288 | 8.176788
Rb, Rubidium (ppm) | 140.5121 | 133.1929 | 147.8313 | 137.6927 | 143.3315
S, Sulphur (wt.%) | 0.9805431 | 0.9404695 | 1.020617 | 0.9584986 | 1.002588
Sb, Antimony (ppm) | 4.976669 | 4.185485 | 5.767854 | 4.196411 | 5.756928
Si, Silicon (wt.%) | 35.24096 | 34.33233 | 36.14958 | 34.71023 | 35.77168
Sm, Samarium (ppm) | 5.509127 | 4.980669 | 6.037586 | 5.187277 | 5.830978
Sn, Tin (ppm) | 13.34333 | 11.26765 | 15.41902 | IND | IND
Sr, Strontium (ppm) | 45.62592 | 41.62489 | 49.62695 | 43.65734 | 47.59451
Tb, Terbium (ppm) | 0.6912083 | 0.6568034 | 0.7256133 | 0.662472 | 0.7199447
Th, Thorium (ppm) | 12.63577 | 11.91058 | 13.36096 | 12.27231 | 12.99924
Ti, Titanium (wt.%) | 0.2811594 | 0.2717375 | 0.2905813 | 0.2733386 | 0.2889802
Tl, Thallium (ppm) | 0.9739926 | 0.8689504 | 1.079035 | IND | IND
Tm, Thulium (ppm) | 0.3548333 | 0.3209086 | 0.3887581 | 0.3263142 | 0.3833525
U, Uranium (ppm) | 4.201673 | 3.858816 | 4.54453 | 4.018006 | 4.38534
V, Vanadium (ppm) | 176.5835 | 168.9818 | 184.1852 | 170.9108 | 182.2563
W, Tungsten (ppm) | 6.503903 | 4.968451 | 8.039354 | IND | IND
Y, Yttrium (ppm) | 23.10747 | 22.11398 | 24.10095 | 22.45297 | 23.76196
Yb, Ytterbium (ppm) | 2.304333 | 2.191335 | 2.417332 | 2.148649 | 2.460017
Zn, Zinc (ppm) | 109.9748 | 100.3535 | 119.5961 | 101.4125 | 118.5372
4-Acid Digestion
Ag, Silver (ppm) | 3.959307 | 3.689977 | 4.228638 | 3.766764 | 4.151851
Al, Aluminium (wt.%) | 5.693226 | 5.553312 | 5.83314 | 5.557998 | 5.828453
As, Arsenic (ppm) | 100.2843 | 96.5035 | 104.0651 | 97.2285 | 103.3401
Ba, Barium (wt.%) | 0.1678459 | 0.1575009 | 0.1781909 | 0.1588508 | 0.176841
Be, Beryllium (ppm) | 1.992557 | 1.847705 | 2.13741 | 1.906993 | 2.078122
Bi, Bismuth (ppm) | 48.00832 | 44.85362 | 51.16303 | 46.79114 | 49.22551
Ca, Calcium (wt.%) | 0.03776282 | 0.03069401 | 0.04483163 | 0.03588068 | 0.03964496
Cd, Cadmium (ppm) | 0.1625462 | 0.1098961 | 0.2151963 | 0.1376914 | 0.1874011
Ce, Cerium (ppm) | 67.34133 | 63.75554 | 70.92711 | 65.36554 | 69.31711
Co, Cobalt (ppm) | 7.007465 | 6.418741 | 7.596188 | 6.677958 | 7.336971
Cr, Chromium (ppm) | 73.87897 | 69.80722 | 77.95073 | 71.71808 | 76.03987
Cs, Caesium (ppm) | 4.200385 | 3.96742 | 4.433349 | 4.044654 | 4.356115
Cu, Copper (wt.%) | 0.854568 | 0.8268996 | 0.8822364 | 0.8393645 | 0.8697715
Dy, Dysprosium (ppm) | 2.93281 | 2.591942 | 3.273677 | 2.759807 | 3.105813
Er, Erbium (ppm) | 1.493175 | 1.22768 | 1.758669 | 1.360877 | 1.625472
Eu, Europium (ppm) | 1.111 | 0.9795697 | 1.24243 | 1.035605 | 1.186395
Fe, Iron (wt.%) | 3.685967 | 3.56677 | 3.805164 | 3.608632 | 3.763302
Ga, Gallium (ppm) | 16.52997 | 15.70988 | 17.35006 | 16.01643 | 17.04352
Gd, Gadolinium (ppm) | 4.266193 | 3.914037 | 4.618349 | 4.105649 | 4.426736
Hf, Hafnium (ppm) | 2.476804 | 2.282148 | 2.671459 | 2.339224 | 2.614384
Ho, Holmium (ppm) | 0.537619 | 0.4430101 | 0.632228 | 0.4824437 | 0.5927944
In, Indium (ppm) | 0.7551435 | 0.703713 | 0.806574 | 0.721667 | 0.78862
K, Potassium (wt.%) | 2.446227 | 2.375572 | 2.516882 | 2.385605 | 2.506848
La, Lanthanum (ppm) | 34.80333 | 33.21375 | 36.39292 | 33.36246 | 36.24421
Li, Lithium (ppm) | 21.50702 | 20.55745 | 22.4566 | 20.75546 | 22.25859
Lu, Lutetium (ppm) | 0.2125556 | 0.1783284 | 0.2467827 | IND | IND
Mg, Magnesium (wt.%) | 0.3263352 | 0.3137007 | 0.3389698 | 0.3172878 | 0.3353826
Mn, Manganese (wt.%) | 0.007389544 | 0.007058676 | 0.007720412 | 0.007138288 | 0.0076408
Mo, Molybdenum (ppm) | 4.940527 | 4.527195 | 5.35386 | 4.664471 | 5.216584
Na, Sodium (wt.%) | 0.09021715 | 0.08732254 | 0.09311176 | 0.08759436 | 0.09283994
Nb, Niobium (ppm) | 4.721224 | 3.98453 | 5.457918 | 4.418688 | 5.023761
Nd, Neodymium (ppm) | 29.13946 | 26.93052 | 31.3484 | 27.98881 | 30.29011
Ni, Nickel (ppm) | 8.837822 | 8.252352 | 9.423293 | 8.477551 | 9.198093
P, Phosphorus (wt.%) | 0.02541711 | 0.0241414 | 0.02669281 | 0.0244942 | 0.02634001
Pb, Lead (ppm) | 51.10484 | 45.21584 | 56.99383 | 43.91281 | 58.29687
Pr, Praseodymium (ppm) | 7.952286 | 7.300982 | 8.60359 | 7.639317 | 8.265255
Rb, Rubidium (ppm) | 142.1221 | 134.541 | 149.7032 | 137.3131 | 146.9311
S, Sulphur (wt.%) | 0.9880886 | 0.9625283 | 1.013649 | 0.9622539 | 1.013923
Sb, Antimony (ppm) | 4.626213 | 4.277667 | 4.974759 | 4.376314 | 4.876111
Sc, Scandium (ppm) | 9.691956 | 9.117795 | 10.26612 | 9.293184 | 10.09073
Se, Selenium (ppm) | 11.76771 | 10.69698 | 12.83845 | 11.04905 | 12.48638
Sm, Samarium (ppm) | 5.561075 | 5.116881 | 6.005268 | 5.301805 | 5.820344
Sn, Tin (ppm) | 10.45753 | 9.774489 | 11.14056 | 9.955936 | 10.95912
Sr, Strontium (ppm) | 40.24326 | 39.03445 | 41.45207 | 38.93794 | 41.54858
Tb, Terbium (ppm) | 0.5561905 | 0.4782254 | 0.6341555 | 0.505544 | 0.606837
Te, Tellurium (ppm) | 0.07725926 | 0.0514043 | 0.1031142 | 0.0628762 | 0.09164232
Th, Thorium (ppm) | 12.39837 | 11.79076 | 13.00597 | 11.96969 | 12.82705
Ti, Titanium (wt.%) | 0.2025627 | 0.1848659 | 0.2202595 | 0.196386 | 0.2087395
Tl, Thallium (ppm) | 0.9404997 | 0.8800149 | 1.000985 | 0.8719598 | 1.00904
U, Uranium (ppm) | 3.973349 | 3.751969 | 4.194728 | 3.810713 | 4.135984
V, Vanadium (ppm) | 168.955 | 163.757 | 174.153 | 163.8803 | 174.0297
W, Tungsten (ppm) | 6.00671 | 5.469317 | 6.544103 | 5.752533 | 6.260887
Y, Yttrium (ppm) | 12.82135 | 11.60282 | 14.03987 | 12.18163 | 13.46106
Yb, Ytterbium (ppm) | 1.503792 | 1.237561 | 1.770023 | 1.369751 | 1.637832
Zn, Zinc (ppm) | 104.1496 | 93.98573 | 114.3135 | 94.9861 | 113.3132
Zr, Zirconium (ppm) | 83.11317 | 78.85144 | 87.37491 | 79.97233 | 86.25402
Aqua Regia Digestion
Ag, Silver (ppm) | 3.783413 | 3.568663 | 3.998163 | 3.656489 | 3.910338
Al, Aluminium (wt.%) | 0.4793526 | 0.4303998 | 0.5283055 | 0.4647409 | 0.4939644
As, Arsenic (ppm) | 96.44349 | 92.51035 | 100.3766 | 94.54769 | 98.33928
B, Boron (ppm) | < 10 | IND | IND | IND | IND
Be, Beryllium (ppm) | 0.3127083 | 0.270783 | 0.3546337 | 0.2943473 | 0.3310694
Bi, Bismuth (ppm) | 47.83025 | 45.72276 | 49.93775 | 46.11879 | 49.54172
Ca, Calcium (wt.%) | 0.0302934 | 0.02669012 | 0.03389668 | IND | IND
Cd, Cadmium (ppm) | 0.1547876 | 0.1189242 | 0.1906509 | 0.1412816 | 0.1682936
Ce, Cerium (ppm) | 49.29377 | 44.4079 | 54.17964 | 47.54361 | 51.04394
Co, Cobalt (ppm) | 6.778181 | 6.414599 | 7.141762 | 6.565841 | 6.99052
Cr, Chromium (ppm) | 21.88309 | 20.7974 | 22.96878 | 20.97164 | 22.79454
Cs, Caesium (ppm) | 1.009454 | 0.8854492 | 1.133458 | 0.9625534 | 1.056354
Cu, Copper (wt.%) | 0.8733413 | 0.8494296 | 0.8972529 | 0.8607607 | 0.8859218
Dy, Dysprosium (ppm) | 1.523239 | 1.195714 | 1.850764 | 1.398475 | 1.648004
Fe, Iron (wt.%) | 3.475143 | 3.394782 | 3.555503 | 3.408164 | 3.542121
Ga, Gallium (ppm) | 1.673432 | 1.460428 | 1.886435 | 1.537336 | 1.809527
Gd, Gadolinium (ppm) | 2.811603 | 2.028721 | 3.594485 | 2.603011 | 3.020195
Ge, Germanium (ppm) | 0.09958983 | 0.07207563 | 0.127104 | IND | IND
Hf, Hafnium (ppm) | 0.2867407 | 0.2653757 | 0.3081058 | 0.2671378 | 0.3063437
Hg, Mercury (ppm) | 0.03864815 | 0.02515605 | 0.05214025 | IND | IND
In, Indium (ppm) | 0.7210604 | 0.6624671 | 0.7796537 | 0.6995599 | 0.7425609
K, Potassium (wt.%) | 0.1741183 | 0.1589603 | 0.1892763 | 0.167425 | 0.1808115
La, Lanthanum (ppm) | 22.44083 | 19.61294 | 25.26871 | 21.47848 | 23.40318
Li, Lithium (ppm) | 1.610814 | 1.296712 | 1.924915 | IND | IND
Mg, Magnesium (wt.%) | 0.04689333 | 0.03971904 | 0.05406761 | IND | IND
Mn, Manganese (wt.%) | 0.005154967 | 0.004959334 | 0.005350601 | 0.004998124 | 0.005311811
Mo, Molybdenum (ppm) | 4.768886 | 4.487357 | 5.050415 | 4.59071 | 4.947062
Ni, Nickel (ppm) | 6.898936 | 6.36458 | 7.433291 | 6.449867 | 7.348005
P, Phosphorus (wt.%) | 0.02052639 | 0.01935485 | 0.02169793 | 0.01994126 | 0.02111152
Pb, Lead (ppm) | 40.32094 | 35.61316 | 45.02872 | 35.13983 | 45.50205
Rb, Rubidium (ppm) | 10.18778 | 8.974601 | 11.40095 | 9.67976 | 10.6958
S, Sulphur (wt.%) | 0.9932446 | 0.9555403 | 1.030949 | 0.9716668 | 1.014822
Sb, Antimony (ppm) | 3.030907 | 2.695174 | 3.366639 | 2.819577 | 3.242236
Sc, Scandium (ppm) | 1.272659 | 1.141791 | 1.403528 | IND | IND
Se, Selenium (ppm) | 11.37636 | 10.2395 | 12.51323 | 10.86918 | 11.88355
Sm, Samarium (ppm) | 3.618529 | 2.669569 | 4.567489 | 3.314858 | 3.922199
Sn, Tin (ppm) | 7.501667 | 7.187039 | 7.816294 | 7.257974 | 7.74536
Ta, Tantalum (ppm) | < 0.01 | IND | IND | IND | IND
Te, Tellurium (ppm) | 0.06998485 | 0.05136679 | 0.08860291 | IND | IND
Th, Thorium (ppm) | 8.029586 | 7.497516 | 8.561655 | 7.703286 | 8.355885
Tl, Thallium (ppm) | 0.09361667 | 0.0759892 | 0.1112441 | IND | IND
U, Uranium (ppm) | 1.922749 | 1.810738 | 2.03476 | 1.857828 | 1.987669
V, Vanadium (ppm) | 14.07177 | 12.28468 | 15.85887 | 13.6295 | 14.51405
W, Tungsten (ppm) | 3.178111 | 2.826088 | 3.530134 | 3.025878 | 3.330344
Y, Yttrium (ppm) | 5.043889 | 4.527224 | 5.560554 | 4.829825 | 5.257953
Zn, Zinc (ppm) | 96.81668 | 86.09254 | 107.5408 | 86.56336 | 107.07
Zr, Zirconium (ppm) | 8.786333 | 8.078261 | 9.494405 | 8.361407 | 9.21126
SI unit equivalents: ppm (parts per million; 1 x 10-⁶) ≡ mg/kg; wt.% (weight per cent) ≡ % (mass fraction)

## Indicative Values
Table 2. Indicative Values for OREAS 926b
Constituent | Unit | Value | Constituent | Unit | Value | Constituent | Unit | Value
Borate Fusion XRF
As | ppm | 141.6667 | Mo | ppm | < 50 | Sm | ppm | < 90
Bi | ppm | 96.66667 | Na2O | wt.% | 0.183663685 | Sn | ppm | < 50
CeO2 | ppm | < 100 | Nb | ppm | < 50 | Sr | ppm | 100
Co | ppm | < 100 | Nd | ppm | < 90 | Ta | ppm | 200
Cr | ppm | 72.36905 | Ni | ppm | < 50 | Th | ppm | < 44
Gd | ppm | < 90 | Pb | ppm | 108.1481 | V | ppm | 197.3336
HfO2 | ppm | < 100 | Pr | ppm | 74.49098 | W | ppm | 15.41667
La2O3 | ppm | 75 | Rb | ppm | 151.2761 | Y2O3 | ppm | 66.66667
MnO2 | wt.% | 0.01554914 | Sb | ppm | 192 | Zr | ppm | 144.4444
Borate / Peroxide Fusion ICP
Ag | ppm | 3.407512 | Ni | ppm | 16.99109 | Ta | ppm | 1.055556
Ca | wt.% | 0.06741807 | Re | ppm | < 0.1 | Te | ppm | < 5
Hf | ppm | 4.157083 | Sc | ppm | 9.029792 | Zr | ppm | 146.8583
Na | wt.% | 0.08407517 | Se | ppm | 10.30042
4-Acid Digestion
B | ppm | 25.16667 | Hg | ppm | 0.032 | Ta | ppm | 0.3218815
Ge | ppm | 0.1625556 | Re | ppb | 1.718519 | Tm | ppm | 0.1975
Aqua Regia Digestion
Au | ppm | 0.01721429 | Na | wt.% | 0.01076482 | Re | ppb | 0.8833333
Ba | ppm | 105.3058 | Nb | ppm | 0.0442 | Sr | ppm | 8.150859
Er | ppm | 0.54 | Nd | ppm | 20.42952 | Tb | ppm | 0.2901667
Eu | ppm | 0.6045833 | Pd | ppb | 31.25 | Ti | ppm | 48.85493
Ho | ppm | 0.233125 | Pr | ppm | 5.552937 | Tm | ppm | 0.06944444
Lu | ppm | 0.0675 | Pt | ppb | < 10 | Yb | ppm | 0.4804167
SI unit equivalents: ppb (parts per billion; 1 x 10-⁹) ≡ µg/kg; ppm (parts per million; 1 x 10-⁶) ≡ mg/kg; wt.% (weight per cent) ≡ % (mass fraction)

## Performance Gates
Table 3. Certified Values and Performance Gates for OREAS 926b
Constituent | Certified Value | Absolute Standard Deviations |  |  |  |  | Relative Standard Deviations |  |  | 5% window
|  | 1SD | 2SD Low | 2SD High | 3SD Low | 3SD High | 1RSD | 2RSD | 3RSD | Low | High
Borate Fusion XRF
Al2O3, wt.% | 10.99461 | 0.1718781 | 10.65085 | 11.33837 | 10.47898 | 11.51024 | 1.563% | 3.127% | 4.69% | 10.44488 | 11.54434
BaO, wt.% | 0.1931079 | 0.01077639 | 0.1715551 | 0.2146607 | 0.1607787 | 0.225437 | 5.58% | 11.16% | 16.74% | 0.1834525 | 0.2027633
CaO, wt.% | 0.05012441 | 0.01197557 | 0.02617326 | 0.07407555 | 0.01419768 | 0.08605113 | 23.89% | 47.78% | 71.68% | 0.04761818 | 0.05263063
Cu, wt.% | 0.8781163 | 0.03702196 | 0.8040724 | 0.9521602 | 0.7670504 | 0.9891821 | 4.216% | 8.432% | 12.65% | 0.8342105 | 0.9220221
Fe2O3, wt.% | 5.316424 | 0.06946357 | 5.177497 | 5.455352 | 5.108034 | 5.524815 | 1.307% | 2.613% | 3.92% | 5.050603 | 5.582246
K2O, wt.% | 2.947337 | 0.04488514 | 2.857567 | 3.037108 | 2.812682 | 3.081993 | 1.523% | 3.046% | 4.569% | 2.799971 | 3.094704
MgO, wt.% | 0.5621513 | 0.03156474 | 0.4990218 | 0.6252808 | 0.4674571 | 0.6568455 | 5.615% | 11.23% | 16.84% | 0.5340437 | 0.5902589
P2O5, wt.% | 0.05709689 | 0.01052885 | 0.03603919 | 0.07815459 | 0.02551033 | 0.08868344 | 18.44% | 36.88% | 55.32% | 0.05424204 | 0.05995173
S, wt.% | 0.9753921 | 0.05279438 | 0.8698033 | 1.080981 | 0.8170089 | 1.133775 | 5.413% | 10.83% | 16.24% | 0.9266225 | 1.024162
SiO2, wt.% | 74.52991 | 0.7174031 | 73.0951 | 75.96471 | 72.3777 | 76.68212 | 0.9626% | 1.925% | 2.888% | 70.80341 | 78.2564
TiO2, wt.% | 0.4766667 | 0.008840866 | 0.4589849 | 0.4943484 | 0.4501441 | 0.5031893 | 1.855% | 3.709% | 5.564% | 0.4528333 | 0.5005
Zn, ppm | 102.0629 | 13.65609 | 74.75075 | 129.3751 | 61.09466 | 143.0312 | 13.38% | 26.76% | 40.14% | 96.95978 | 107.1661
Thermogravimetry
LOI1000, wt.% | 3.435281 | 0.1325512 | 3.170178 | 3.700383 | 3.037627 | 3.832934 | 3.859% | 7.717% | 11.58% | 3.263517 | 3.607045
Infrared Combustion
C, wt.% | 0.7991619 | 0.03714596 | 0.7248699 | 0.8734538 | 0.687724 | 0.9105997 | 4.648% | 9.296% | 13.94% | 0.7592038 | 0.83912
S, wt.% | 0.9856369 | 0.03202157 | 0.9215937 | 1.04968 | 0.8895722 | 1.081702 | 3.249% | 6.498% | 9.746% | 0.936355 | 1.034919
Borate / Peroxide Fusion ICP
Al, wt.% | 5.781422 | 0.09374909 | 5.593924 | 5.96892 | 5.500175 | 6.062669 | 1.622% | 3.243% | 4.865% | 5.492351 | 6.070493
As, ppm | 102.2085 | 3.950344 | 94.30786 | 110.1092 | 90.35751 | 114.0596 | 3.865% | 7.73% | 11.59% | 97.09812 | 107.319
B, ppm | 130.6111 | 15.62706 | 99.35699 | 161.8652 | 83.72993 | 177.4923 | 11.96% | 23.93% | 35.89% | 124.0806 | 137.1417
Ba, wt.% | 0.1768185 | 0.01187289 | 0.1530727 | 0.2005643 | 0.1411999 | 0.2124372 | 6.715% | 13.43% | 20.14% | 0.1679776 | 0.1856595
Be, ppm | 2.040311 | 0.07240918 | 1.895492 | 2.185129 | 1.823083 | 2.257538 | 3.549% | 7.098% | 10.65% | 1.938295 | 2.142326
Bi, ppm | 49.70534 | 2.297299 | 45.11075 | 54.29994 | 42.81345 | 56.59724 | 4.622% | 9.244% | 13.87% | 47.22008 | 52.19061
Cd, ppm | < 10 | IND | IND | IND | IND | IND | IND | IND | IND | IND | IND
Ce, ppm | 67.33432 | 4.715254 | 57.90381 | 76.76483 | 53.18855 | 81.48008 | 7.003% | 14.01% | 21.01% | 63.9676 | 70.70103
Co, ppm | 7.236507 | 0.327217 | 6.582073 | 7.890941 | 6.254856 | 8.218158 | 4.522% | 9.044% | 13.57% | 6.874682 | 7.598333
Cr, ppm | 83.70433 | 12.51482 | 58.67469 | 108.734 | 46.15987 | 121.2488 | 14.95% | 29.9% | 44.85% | 79.51911 | 87.88955
Cs, ppm | 4.456036 | 0.2226059 | 4.010824 | 4.901247 | 3.788218 | 5.123853 | 4.996% | 9.991% | 14.99% | 4.233234 | 4.678837
Cu, wt.% | 0.8647789 | 0.01794082 | 0.8288973 | 0.9006606 | 0.8109565 | 0.9186014 | 2.075% | 4.149% | 6.224% | 0.82154 | 0.90801788
Dy, ppm | 3.895516 | 0.3700396 | 3.155437 | 4.635595 | 2.785397 | 5.005635 | 9.499% | 19% | 28.5% | 3.70074 | 4.090292
Er, ppm | 2.395625 | 0.1202845 | 2.155056 | 2.636194 | 2.034772 | 2.756478 | 5.021% | 10.04% | 15.06% | 2.27584375 | 2.51540625
Eu, ppm | 1.1025 | 0.05168586 | 0.9991283 | 1.205872 | 0.9474424 | 1.257558 | 4.688% | 9.376% | 14.06% | 1.047375 | 1.157625
Fe, wt.% | 3.690258 | 0.1027519 | 3.484755 | 3.895762 | 3.382003 | 3.998514 | 2.784% | 5.569% | 8.353% | 3.505745 | 3.874771
Ga, ppm | 16.88842 | 0.4738621 | 15.9407 | 17.83615 | 15.46684 | 18.31001 | 2.806% | 5.612% | 8.418% | 16.044 | 17.73284
Gd, ppm | 4.686333 | 0.2646875 | 4.156958 | 5.215708 | 3.892271 | 5.480396 | 5.648% | 11.3% | 16.94% | 4.452017 | 4.92065
Ge, ppm | 2.075106 | 0.1143764 | 1.846353 | 2.303859 | 1.731977 | 2.418235 | 5.512% | 11.02% | 16.54% | 1.971351 | 2.178861
Ho, ppm | 0.8052857 | 0.02996913 | 0.7453475 | 0.865224 | 0.7153783 | 0.8951931 | 3.722% | 7.443% | 11.16% | 0.7650214 | 0.84555
In, ppm | 0.8019967 | 0.04406659 | 0.7138636 | 0.8901299 | 0.669797 | 0.9341965 | 5.495% | 10.99% | 16.48% | 0.7618969 | 0.8420966
K, wt.% | 2.460866 | 0.08191802 | 2.29703 | 2.624702 | 2.215112 | 2.70662 | 3.329% | 6.658% | 9.986% | 2.337822 | 2.583909
La, ppm | 35.66487 | 1.750154 | 32.16456 | 39.16518 | 30.41441 | 40.91533 | 4.907% | 9.814% | 14.72% | 33.88163 | 37.44811
Li, ppm | 24.35714 | 4.311859 | 15.73343 | 32.98086 | 11.42157 | 37.29272 | 17.7% | 35.41% | 53.11% | 23.13929 | 25.575
Lu, ppm | 0.3452 | 0.02510447 | 0.2949911 | 0.3954089 | 0.2698866 | 0.4205134 | 7.272% | 14.54% | 21.82% | 0.32794 | 0.36246
Mg, wt.% | 0.3316362 | 0.01380609 | 0.304024 | 0.3592483 | 0.2902179 | 0.3730544 | 4.163% | 8.326% | 12.49% | 0.3150543 | 0.348218
Mn, wt.% | 0.007412792 | 0.0005316664 | 0.006349459 | 0.008476125 | 0.005817793 | 0.009007791 | 7.172% | 14.34% | 21.52% | 0.007042152 | 0.007783431
Mo, ppm | 5.015709 | 0.3417197 | 4.33227 | 5.699148 | 3.99055 | 6.040868 | 6.813% | 13.63% | 20.44% | 4.764924 | 5.266494
Nb, ppm | 10.21802 | 1.33059 | 7.55684 | 12.8792 | 6.226249 | 14.20979 | 13.02% | 26.04% | 39.07% | 9.707119 | 10.72892
Nd, ppm | 29.24357 | 1.763432 | 25.7167 | 32.77043 | 23.95327 | 34.53386 | 6.03% | 12.06% | 18.09% | 27.78139 | 30.70575
P, wt.% | 0.0285744 | 0.003796804 | 0.02098079 | 0.03616801 | 0.01718399 | 0.03996481 | 13.29% | 26.57% | 39.86% | 0.02714568 | 0.03000312
Pb, ppm | 51.06478 | 5.536006 | 39.99276 | 62.13679 | 34.45676 | 67.67279 | 10.84% | 21.68% | 32.52% | 48.51154 | 53.61801
Pr, ppm | 7.845038 | 0.635044 | 6.57495 | 9.115126 | 5.939906 | 9.75017 | 8.095% | 16.19% | 24.28% | 7.452786 | 8.23729
Rb, ppm | 140.5121 | 5.381186 | 129.7497 | 151.2744 | 124.3685 | 156.6556 | 3.83% | 7.659% | 11.49% | 133.4865 | 147.5377
S, wt.% | 0.9805431 | 0.05303084 | 0.8744814 | 1.086605 | 0.8214505 | 1.139636 | 5.408% | 10.82% | 16.22% | 0.9315159 | 1.02957
Sb, ppm | 4.976669 | 0.5689092 | 3.838851 | 6.114488 | 3.269942 | 6.683397 | 11.43% | 22.86% | 34.29% | 4.727836 | 5.225503
Si, wt.% | 35.24096 | 0.9237702 | 33.39342 | 37.0885 | 32.46965 | 38.01227 | 2.621% | 5.243% | 7.864% | 33.47891 | 37.003
Sm, ppm | 5.509127 | 0.469339 | 4.570449 | 6.447805 | 4.10111 | 6.917144 | 8.519% | 17.04% | 25.56% | 5.233671 | 5.784584
Sn, ppm | 13.34333 | 1.531437 | 10.28046 | 16.40621 | 8.749023 | 17.93764 | 11.48% | 22.95% | 34.43% | 12.67617 | 14.0105
Sr, ppm | 45.62592 | 5.505453 | 34.61502 | 56.63683 | 29.10956 | 62.14228 | 12.07% | 24.13% | 36.2% | 43.34463 | 47.90722
Tb, ppm | 0.6912083 | 0.04279771 | 0.6056129 | 0.7768038 | 0.5628152 | 0.8196015 | 6.192% | 12.38% | 18.58% | 0.6566479 | 0.72576875
Th, ppm | 12.63577 | 0.8227935 | 10.99018 | 14.28136 | 10.16739 | 15.10415 | 6.512% | 13.02% | 19.53% | 12.00398 | 13.26756
Ti, wt.% | 0.2811594 | 0.009354787 | 0.2624498 | 0.299869 | 0.253095 | 0.3092237 | 3.327% | 6.654% | 9.982% | 0.2671014 | 0.2952173
Tl, ppm | 0.9739926 | 0.04794299 | 0.8781067 | 1.069879 | 0.8301637 | 1.117822 | 4.922% | 9.845% | 14.77% | 0.925293 | 1.022692
Tm, ppm | 0.3548333 | 0.02296556 | 0.3089022 | 0.4007644 | 0.2859367 | 0.42373 | 6.472% | 12.94% | 19.42% | 0.3370917 | 0.372575
U, ppm | 4.201673 | 0.1840127 | 3.833648 | 4.569699 | 3.649635 | 4.753711 | 4.38% | 8.759% | 13.14% | 3.991589 | 4.411757
V, ppm | 176.5835 | 7.609967 | 161.3636 | 191.8034 | 153.7536 | 199.4134 | 4.31% | 8.619% | 12.93% | 167.7543 | 185.4127
W, ppm | 6.503903 | 1.138094 | 4.227714 | 8.780091 | 3.08962 | 9.918185 | 17.5% | 35% | 52.5% | 6.178707 | 6.829098
Y, ppm | 23.10747 | 0.639935 | 21.8276 | 24.38734 | 21.18766 | 25.02727 | 2.769% | 5.539% | 8.308% | 21.95209 | 24.26284
Yb, ppm | 2.304333 | 0.1443381 | 2.015657 | 2.59301 | 1.871319 | 2.737348 | 6.264% | 12.53% | 18.79% | 2.189117 | 2.41955
Zn, ppm | 109.9748 | 9.772884 | 90.42904 | 129.5206 | 80.65616 | 139.2935 | 8.886% | 17.77% | 26.66% | 104.4761 | 115.4735
4-Acid Digestion
Ag, ppm | 3.959307 | 0.2826618 | 3.393984 | 4.524631 | 3.111322 | 4.807293 | 7.139% | 14.28% | 21.42% | 3.761342 | 4.157273
Al, wt.% | 5.693226 | 0.164484 | 5.364258 | 6.022194 | 5.199774 | 6.186678 | 2.889% | 5.778% | 8.667% | 5.408564 | 5.977887
As, ppm | 100.2843 | 3.816523 | 92.65125 | 107.9173 | 88.83472 | 111.7339 | 3.806% | 7.611% | 11.42% | 95.27008 | 105.2985
Ba, wt.% | 0.1678459 | 0.01217025 | 0.1435054 | 0.1921864 | 0.1313352 | 0.2043567 | 7.251% | 14.5% | 21.75% | 0.1594536 | 0.1762382
Be, ppm | 1.992557 | 0.110578 | 1.771401 | 2.213713 | 1.660823 | 2.324292 | 5.55% | 11.1% | 16.65% | 1.89293 | 2.092185
Bi, ppm | 48.00832 | 3.500638 | 41.00705 | 55.0096 | 37.50641 | 58.51024 | 7.292% | 14.58% | 21.88% | 45.60791 | 50.40874
Ca, wt.% | 0.03776282 | 0.006036232 | 0.02569036 | 0.04983528 | 0.01965413 | 0.05587152 | 15.98% | 31.97% | 47.95% | 0.03587468 | 0.03965096
Cd, ppm | 0.1625462 | 0.03945911 | 0.08362802 | 0.2414645 | 0.04416891 | 0.2809236 | 24.28% | 48.55% | 72.83% | 0.1544189 | 0.1706735
Ce, ppm | 67.34133 | 4.556015 | 58.2293 | 76.45336 | 53.67328 | 81.00937 | 6.766% | 13.53% | 20.3% | 63.97426 | 70.70839
Co, ppm | 7.007465 | 0.5132129 | 5.981039 | 8.03389 | 5.467826 | 8.547103 | 7.324% | 14.65% | 21.97% | 6.657091 | 7.357838
Cr, ppm | 73.87897 | 5.645464 | 62.58804 | 85.1699 | 56.94258 | 90.81537 | 7.642% | 15.28% | 22.92% | 70.18503 | 77.57292
Cs, ppm | 4.200385 | 0.1583753 | 3.883634 | 4.517135 | 3.725259 | 4.675511 | 3.77% | 7.541% | 11.31% | 3.990365 | 4.410404
Cu, wt.% | 0.854568 | 0.02625678 | 0.8020544 | 0.9070816 | 0.7757977 | 0.9333384 | 3.073% | 6.145% | 9.218% | 0.8118396 | 0.8972964
Dy, ppm | 2.93281 | 0.3749659 | 2.182878 | 3.682742 | 1.807912 | 4.057707 | 12.79% | 25.57% | 38.36% | 2.786169 | 3.07945
Er, ppm | 1.493175 | 0.2586206 | 0.9759338 | 2.010416 | 0.7173132 | 2.269037 | 17.32% | 34.64% | 51.96% | 1.418516 | 1.567834
Eu, ppm | 1.111 | 0.04908473 | 1.012831 | 1.209169 | 0.9637458 | 1.258254 | 4.418% | 8.836% | 13.25% | 1.05545 | 1.16655
Fe, wt.% | 3.685967 | 0.14484 | 3.396287 | 3.975647 | 3.251447 | 4.120487 | 3.929% | 7.859% | 11.79% | 3.501669 | 3.870265
Ga, ppm | 16.52997 | 0.7484824 | 15.03301 | 18.02694 | 14.28453 | 18.77542 | 4.528% | 9.056% | 13.58% | 15.70347 | 17.35647
Gd, ppm | 4.266193 | 0.2819488 | 3.702295 | 4.83009 | 3.420347 | 5.112039 | 6.609% | 13.22% | 19.83% | 4.052883 | 4.479503
Hf, ppm | 2.476804 | 0.1600774 | 2.156649 | 2.796958 | 1.996571 | 2.957036 | 6.463% | 12.93% | 19.39% | 2.352963 | 2.600644
Ho, ppm | 0.537619 | 0.09436308 | 0.3488929 | 0.7263452 | 0.2545298 | 0.8207083 | 17.55% | 35.1% | 52.66% | 0.5107381 | 0.5645
In, ppm | 0.7551435 | 0.03990448 | 0.6753345 | 0.8349525 | 0.63543 | 0.8748569 | 5.284% | 10.57% | 15.85% | 0.7173863 | 0.7929007
K, wt.% | 2.446227 | 0.06702553 | 2.312176 | 2.580278 | 2.24515 | 2.647303 | 2.74% | 5.48% | 8.22% | 2.323916 | 2.568538
La, ppm | 34.80333 | 1.671297 | 31.46074 | 38.14593 | 29.78944 | 39.81722 | 4.802% | 9.604% | 14.41% | 33.06317 | 36.5435
Li, ppm | 21.50702 | 0.8424982 | 19.82203 | 23.19202 | 18.97953 | 24.03452 | 3.917% | 7.835% | 11.75% | 20.43167 | 22.582375
Lu, ppm | 0.2125556 | 0.01510746 | 0.1823406 | 0.2427705 | 0.1672332 | 0.2578779 | 7.108% | 14.22% | 21.32% | 0.2019278 | 0.2231833
Mg, wt.% | 0.3263352 | 0.01530135 | 0.2957325 | 0.3569379 | 0.2804312 | 0.3722393 | 4.689% | 9.378% | 14.07% | 0.3100185 | 0.342652
Mn, wt.% | 0.007389544 | 0.0003987488 | 0.006592046 | 0.008187041 | 0.006193297 | 0.00858579 | 5.396% | 10.79% | 16.19% | 0.007020066 | 0.007759021
Mo, ppm | 4.940527 | 0.2969982 | 4.346531 | 5.534524 | 4.049533 | 5.831522 | 6.011% | 12.02% | 18.03% | 4.693501 | 5.187554
Na, wt.% | 0.09021715 | 0.002837138 | 0.08454288 | 0.09589143 | 0.08170574 | 0.09872857 | 3.145% | 6.29% | 9.434% | 0.08570629 | 0.09472801
Nb, ppm | 4.721224 | 0.9207763 | 2.879672 | 6.562777 | 1.958895 | 7.483553 | 19.5% | 39.01% | 58.51% | 4.485163 | 4.957285
Nd, ppm | 29.13946 | 1.535054 | 26.06935 | 32.20956 | 24.5343 | 33.74462 | 5.268% | 10.54% | 15.8% | 27.68248 | 30.59643
Ni, ppm | 8.837822 | 0.7984917 | 7.240839 | 10.43481 | 6.442347 | 11.2333 | 9.035% | 18.07% | 27.1% | 8.395931 | 9.279713
P, wt.% | 0.02541711 | 0.001131728 | 0.02315365 | 0.02768056 | 0.02202192 | 0.02881229 | 4.453% | 8.905% | 13.36% | 0.02414625 | 0.02668796
Pb, ppm | 51.10484 | 7.747623 | 35.60959 | 66.60009 | 27.86197 | 74.34771 | 15.16% | 30.32% | 45.48% | 48.5496 | 53.66008
Pr, ppm | 7.952286 | 0.4485574 | 7.055171 | 8.849401 | 6.606613 | 9.297958 | 5.641% | 11.28% | 16.92% | 7.554671 | 8.3499
Rb, ppm | 142.1221 | 6.363391 | 129.3953 | 154.8489 | 123.0319 | 161.2123 | 4.477% | 8.955% | 13.43% | 135.016 | 149.2282
S, wt.% | 0.9880886 | 0.03680664 | 0.9144754 | 1.061702 | 0.8776687 | 1.098509 | 3.725% | 7.45% | 11.18% | 0.9386842 | 1.037493
Sb, ppm | 4.626213 | 0.3599115 | 3.90639 | 5.346036 | 3.546478 | 5.705947 | 7.78% | 15.56% | 23.34% | 4.394902 | 4.857523
Sc, ppm | 9.691956 | 0.7472524 | 8.197451 | 11.18646 | 7.450199 | 11.93371 | 7.71% | 15.42% | 23.13% | 9.207358 | 10.17655
Se, ppm | 11.76771 | 0.8850504 | 9.997614 | 13.53782 | 9.112563 | 14.42287 | 7.521% | 15.04% | 22.56% | 11.17933 | 12.3561
Sm, ppm | 5.561075 | 0.3463686 | 4.868337 | 6.253812 | 4.521969 | 6.60018 | 6.228% | 12.46% | 18.69% | 5.283021 | 5.839128
Sn, ppm | 10.45753 | 0.4195719 | 9.618382 | 11.29667 | 9.19881 | 11.71624 | 4.012% | 8.024% | 12.04% | 9.93465 | 10.9804
Sr, ppm | 40.24326 | 1.302526 | 37.63821 | 42.84831 | 36.33568 | 44.15084 | 3.237% | 6.473% | 9.71% | 38.2311 | 42.25543
Tb, ppm | 0.5561905 | 0.05385731 | 0.4484759 | 0.6639051 | 0.3946185 | 0.7177624 | 9.683% | 19.37% | 29.05% | 0.528381 | 0.584
Te, ppm | 0.07725926 | 0.01513308 | 0.0469931 | 0.1075254 | 0.03186002 | 0.1226585 | 19.59% | 39.17% | 58.76% | 0.0733963 | 0.08112222
Th, ppm | 12.39837 | 0.8540684 | 10.69023 | 14.1065 | 9.836162 | 14.96057 | 6.889% | 13.78% | 20.67% | 11.77845 | 13.01829
Ti, wt.% | 0.2025627 | 0.02925308 | 0.1440566 | 0.2610689 | 0.1148035 | 0.290322 | 14.44% | 28.88% | 43.32% | 0.1924346 | 0.2126909
Tl, ppm | 0.9404997 | 0.06665725 | 0.8071852 | 1.073814 | 0.740528 | 1.140471 | 7.087% | 14.17% | 21.26% | 0.8934748 | 0.9875247
U, ppm | 3.973349 | 0.2306631 | 3.512023 | 4.434675 | 3.28136 | 4.665338 | 5.805% | 11.61% | 17.42% | 3.774681 | 4.172016
V, ppm | 168.955 | 5.691895 | 157.5712 | 180.3388 | 151.8793 | 186.0307 | 3.369% | 6.738% | 10.11% | 160.5073 | 177.4028
W, ppm | 6.00671 | 0.5474398 | 4.91183 | 7.10159 | 4.364391 | 7.64903 | 9.114% | 18.23% | 27.34% | 5.706375 | 6.307046
Y, ppm | 12.82135 | 1.423414 | 9.974518 | 15.66817 | 8.551104 | 17.09159 | 11.1% | 22.2% | 33.31% | 12.18028 | 13.46241
Yb, ppm | 1.503792 | 0.2695762 | 0.9646393 | 2.042944 | 0.6950631 | 2.31252 | 17.93% | 35.85% | 53.78% | 1.428602 | 1.57898125
Zn, ppm | 104.1496 | 13.18783 | 77.77397 | 130.5253 | 64.58614 | 143.7131 | 12.66% | 25.32% | 37.99% | 98.94215 | 109.3571
Zr, ppm | 83.11317 | 5.337946 | 72.43728 | 93.78907 | 67.09934 | 99.12701 | 6.423% | 12.85% | 19.27% | 78.95752 | 87.26883
Aqua Regia Digestion
Ag, ppm | 3.783413 | 0.1808039 | 3.421805 | 4.145021 | 3.241002 | 4.325825 | 4.779% | 9.558% | 14.34% | 3.594243 | 3.972584
Al, wt.% | 0.4793526 | 0.09140785 | 0.2965369 | 0.6621683 | 0.2051291 | 0.7535762 | 19.07% | 38.14% | 57.21% | 0.455385 | 0.5033203
As, ppm | 96.44349 | 3.121267 | 90.20095 | 102.686 | 87.07969 | 105.8073 | 3.236% | 6.473% | 9.709% | 91.62131 | 101.2657
B, ppm | < 10 | IND | IND | IND | IND | IND | IND | IND | IND | IND | IND
Be, ppm | 0.3127083 | 0.04537032 | 0.2219677 | 0.403449 | 0.1765974 | 0.4488193 | 14.51% | 29.02% | 43.53% | 0.2970729 | 0.32834375
Bi, ppm | 47.83025 | 2.275686 | 43.27888 | 52.38163 | 41.0032 | 54.65731 | 4.758% | 9.516% | 14.27% | 45.43874 | 50.22177
Ca, wt.% | 0.0302934 | 0.003545016 | 0.02320337 | 0.03738343 | 0.01965835 | 0.04092845 | 11.7% | 23.4% | 35.11% | 0.02877873 | 0.03180807
Cd, ppm | 0.1547876 | 0.02573766 | 0.1033122 | 0.2062629 | 0.07757458 | 0.2320005 | 16.63% | 33.26% | 49.88% | 0.1470482 | 0.1625269
Ce, ppm | 49.29377 | 8.427064 | 32.43964 | 66.1479 | 24.01258 | 74.57496 | 17.1% | 34.19% | 51.29% | 46.82908 | 51.75846
Co, ppm | 6.778181 | 0.3020283 | 6.174124 | 7.382237 | 5.872096 | 7.684265 | 4.456% | 8.912% | 13.37% | 6.439272 | 7.11709
Cr, ppm | 21.88309 | 1.535596 | 18.8119 | 24.95428 | 17.27631 | 26.48988 | 7.017% | 14.03% | 21.05% | 20.78894 | 22.97725
Cs, ppm | 1.009454 | 0.1245327 | 0.7603883 | 1.258519 | 0.6358556 | 1.383052 | 12.34% | 24.67% | 37.01% | 0.9589811 | 1.059926
Cu, wt.% | 0.8733413 | 0.0261592 | 0.8210229 | 0.9256597 | 0.7948637 | 0.9518189 | 2.995% | 5.991% | 8.986% | 0.8296742 | 0.9170083
Dy, ppm | 1.523239 | 0.2105774 | 1.102084 | 1.944394 | 0.8915068 | 2.154972 | 13.82% | 27.65% | 41.47% | 1.447077 | 1.599401
Fe, wt.% | 3.475143 | 0.07580476 | 3.323533 | 3.626752 | 3.247728 | 3.702557 | 2.181% | 4.363% | 6.544% | 3.301385 | 3.6489
Ga, ppm | 1.673432 | 0.2810086 | 1.111414 | 2.235449 | 0.8304056 | 2.516457 | 16.79% | 33.58% | 50.38% | 1.58976 | 1.757103
Gd, ppm | 2.811603 | 0.5617701 | 1.688063 | 3.935143 | 1.126293 | 4.496913 | 19.98% | 39.96% | 59.94% | 2.671023 | 2.952183
Ge, ppm | 0.09958983 | 0.02653253 | 0.04652476 | 0.1526549 | 0.01999223 | 0.1791874 | 26.64% | 53.28% | 79.93% | 0.09461034 | 0.1045693
Hf, ppm | 0.2867407 | 0.0173991 | 0.2519425 | 0.3215389 | 0.2345434 | 0.338938 | 6.068% | 12.14% | 18.2% | 0.2724037 | 0.3010778
Hg, ppm | 0.03864815 | 0.008045551 | 0.02255705 | 0.05473925 | 0.01451149 | 0.0627848 | 20.82% | 41.63% | 62.45% | 0.03671574 | 0.04058056
In, ppm | 0.7210604 | 0.0393926 | 0.6422752 | 0.7998456 | 0.6028826 | 0.8392382 | 5.463% | 10.93% | 16.39% | 0.6850074 | 0.7571134
K, wt.% | 0.1741183 | 0.02098986 | 0.1321386 | 0.216098 | 0.1111487 | 0.2370879 | 12.05% | 24.11% | 36.16% | 0.1654124 | 0.1828242
La, ppm | 22.44083 | 4.866361 | 12.7081 | 32.17355 | 7.841744 | 37.03991 | 21.69% | 43.37% | 65.06% | 21.31879 | 23.56287
Li, ppm | 1.610814 | 0.3899903 | 0.8308331 | 2.390794 | 0.4408429 | 2.780784 | 24.21% | 48.42% | 72.63% | 1.530273 | 1.691354
Mg, wt.% | 0.04689333 | 0.007536043 | 0.03182124 | 0.06196541 | 0.0242852 | 0.06950145 | 16.07% | 32.14% | 48.21% | 0.04454866 | 0.04923799
Mn, wt.% | 0.005154967 | 0.000198869 | 0.004757229 | 0.005552705 | 0.00455836 | 0.005751574 | 3.858% | 7.716% | 11.57% | 0.004897219 | 0.005412715
Mo, ppm | 4.768886 | 0.2991195 | 4.170647 | 5.367125 | 3.871528 | 5.666244 | 6.272% | 12.54% | 18.82% | 4.530442 | 5.00733
Ni, ppm | 6.898936 | 0.3592224 | 6.180491 | 7.617381 | 5.821269 | 7.976603 | 5.207% | 10.41% | 15.62% | 6.553989 | 7.243883
P, wt.% | 0.02052639 | 0.0009441725 | 0.01863804 | 0.02241473 | 0.01769387 | 0.02335891 | 4.6% | 9.2% | 13.8% | 0.01950007 | 0.02155271
Pb, ppm | 40.32094 | 5.589487 | 29.14197 | 51.49992 | 23.55248 | 57.0894 | 13.86% | 27.72% | 41.59% | 38.30489 | 42.33699
Rb, ppm | 10.18778 | 1.553619 | 7.080539 | 13.29502 | 5.52692 | 14.84864 | 15.25% | 30.5% | 45.75% | 9.678389 | 10.69717
S, wt.% | 0.9932446 | 0.04138839 | 0.9104678 | 1.076021 | 0.8690794 | 1.11741 | 4.167% | 8.334% | 12.5% | 0.9435824 | 1.042907
Sb, ppm | 3.030907 | 0.5870801 | 1.856746 | 4.205067 | 1.269666 | 4.792147 | 19.37% | 38.74% | 58.11% | 2.879361 | 3.182452
Sc, ppm | 1.272659 | 0.1342865 | 1.004087 | 1.541232 | 0.8698001 | 1.675519 | 10.55% | 21.1% | 31.65% | 1.209027 | 1.336292
Se, ppm | 11.37636 | 1.110244 | 9.155876 | 13.59685 | 8.045633 | 14.70709 | 9.759% | 19.52% | 29.28% | 10.80755 | 11.94518
Sm, ppm | 3.618529 | 0.7032859 | 2.211957 | 5.0251 | 1.508671 | 5.728386 | 19.44% | 38.87% | 58.31% | 3.437602 | 3.799455
Sn, ppm | 7.501667 | 0.2680575 | 6.965552 | 8.037782 | 6.697494 | 8.305839 | 3.573% | 7.147% | 10.72% | 7.126583 | 7.87675
Ta, ppm | < 0.01 | IND | IND | IND | IND | IND | IND | IND | IND | IND | IND
Te, ppm | 0.06998485 | 0.01137302 | 0.04723881 | 0.09273089 | 0.03586578 | 0.1041039 | 16.25% | 32.5% | 48.75% | 0.06648561 | 0.07348409
Th, ppm | 8.029586 | 0.8656498 | 6.298286 | 9.760885 | 5.432636 | 10.62654 | 10.78% | 21.56% | 32.34% | 7.628106 | 8.431065
Tl, ppm | 0.09361667 | 0.009347721 | 0.07492122 | 0.1123121 | 0.0655735 | 0.1216598 | 9.985% | 19.97% | 29.96% | 0.08893583 | 0.0982975
U, ppm | 1.922749 | 0.1376996 | 1.647349 | 2.198148 | 1.50965 | 2.335847 | 7.162% | 14.32% | 21.48% | 1.826611 | 2.018886
V, ppm | 14.07177 | 2.9787 | 8.114374 | 20.02917 | 5.135674 | 23.00787 | 21.17% | 42.34% | 63.5% | 13.36818 | 14.77536
W, ppm | 3.178111 | 0.5109715 | 2.156168 | 4.200054 | 1.645197 | 4.711026 | 16.08% | 32.16% | 48.23% | 3.019206 | 3.337017
Y, ppm | 5.043889 | 0.8041151 | 3.435659 | 6.652119 | 2.631544 | 7.456234 | 15.94% | 31.88% | 47.83% | 4.791695 | 5.296083
Zn, ppm | 96.81668 | 16.62568 | 63.56533 | 130.068 | 46.93965 | 146.6937 | 17.17% | 34.34% | 51.52% | 91.97585 | 101.6575
Zr, ppm | 8.786333 | 0.7317908 | 7.322752 | 10.24991 | 6.590961 | 10.98171 | 8.329% | 16.66% | 24.99% | 8.347017 | 9.22565
SI unit equivalents: ppm (parts per million; 1 x 10-⁶) ≡ mg/kg; wt.% (weight per cent) ≡ % (mass fraction)

## Abbreviations
Table 4. Abbreviations used for OREAS 926b
Abbreviation | Explanation
< | ‘less than’
IND | indeterminate
NR | not reported
PDM3 | percent deviation of lab mean from corrected mean of means
Rel.Std.Dev. | one relative standard deviation
Std.Dev. | one standard deviation
Method Codes:
4A*MS | 4-acid (HF-HNO3-HClO4-HCl) digestion with inductively coupled plasma mass spectroscopy
4A*OES | 4-acid (HF-HNO3-HClO4-HCl) digestion with inductively coupled plasma optical emission spectroscopy
4A*OES/MS | 4-acid (HF-HNO3-HClO4-HCl) digestion with ICP-OES or ICP-MS finish
AR*MS | aqua regia digestion with inductively coupled plasma mass spectroscopy
AR*OES | aqua regia digestion with inductively coupled plasma optical emission spectroscopy
AR*OES/MS | aqua regia digestion with ICP-OES or ICP-MS finish
BF*MS | lithium borate fusion with inductively coupled plasma mass spectroscopy
BF*OES/MS | lithium borate fusion with ICP-OES or ICP-MS finish
BF*XRF | lithium borate fusion with X-ray fluorescence spectroscopy
IRC | infrared combustion
LOI*Furnace | loss on ignition using a muffle furnace
LOI*TGA | loss on ignition by thermogravimetric analysis
OxBF*XRF | oxidising lithium borate fusion with X-ray fluorescence spectroscopy
PF*MS | sodium peroxide fusion with inductively coupled plasma mass spectroscopy
PF*OES | sodium peroxide fusion with inductively coupled plasma optical emission spectroscopy
PF*OES/MS | sodium peroxide fusion with ICP-OES or ICP-MS finish
Legend:- | (for Method Group Tabulated Results omitted in the determination of Certified Values)
Individual | - Outlying individual values
Batch & Limits | - Outlying laboratory batch data sets and superfluous limit values

## Laboratory List
Table 5. Participating Laboratory List used for OREAS 926b
Lab Slot | Laboratory Name and Location
Actlabs, Ancaster, Ontario, Canada
AGAT Laboratories, Calgary, Alberta, Canada
ALS, Brisbane, QLD, Australia
ALS, Lima, Peru
ALS, Loughrea, Galway, Ireland
ALS, Malaga, WA, Australia
ALS, Vancouver, BC, Canada
American Assay Laboratories, Sparks, Nevada, USA
Bureau Veritas Commodities Canada Ltd, Vancouver, BC, Canada
Bureau Veritas Geoanalytical, Adelaide, SA, Australia
ESAN Istanbul, Istanbul, Turkey
Inspectorate (BV), Lima, Peru
Inspectorate Griffith India, Gandhidham, Gujarat, India
Inspectorate Griffith India Pvt. Ltd., Zawar, Rajasthan, India
Intertek, Perth, WA, Australia
Paragon Geochemical Laboratories, Sparks, Nevada, USA
PT Geoservices Ltd, Cikarang, Jakarta Raya, Indonesia
PT Intertek Utama Services, Jakarta Timur, DKI Jakarta, Indonesia
Saskatchewan Research Council, Saskatoon, Saskatchewan, Canada
SGS Geosol Laboratorios Ltda, Vespasiano, Minas Gerais, Brazil
Shiva Analyticals Ltd, Bangalore North, Karnataka, India
UIS Analytical Services, Centurion, South Africa

## Fusion XRF
| Analytical results for Al2O3 in OREAS 926b (Certified Value 10.99 wt.%) | [18 empty] | Certified
Al2O3 | Round | Replicate | Lab | Lab | Lab | Lab | Lab | Lab | Lab | Lab | Lab | Lab | Lab | Lab | Lab | Lab | Lab | Lab |  | 1
| No | No | 02 | 03 | 04 | 05 | 06 | 07 | 08 | 10 | 12 | 14 | 16 | 17 | 18 | 19 | 20 | 21 |  | wt.%
|  |  | BF*XRF | OxBF*XRF | OxBF*XRF | OxBF*XRF | OxBF*XRF | OxBF*XRF | BF*XRF | BF*XRF | BF*XRF | BF*XRF | OxBF*XRF | OxBF*XRF | BF*XRF | BF*XRF | BF*XRF | BF*XRF |  | 2
3
| 1 | 1 | 10.934 | 11 | 10.9 | 11.15 | 11.15 | 11.2 | 12.155 | 11.09 | 10.58 | 10.84446 | 11.26 | 10.8 | 10.9 | 7.9188 | 10.83 | 11.03572 |  | 1
| 1 | 2 | 11.013 | 11.1 | 10.9 | 11.2 | 11.1 | 11.2 | 12.195 | 11.11 | 10.7 | 10.82512 | 11.18 | 10.8 | 11.3 | 8.1904 | 10.81 | 11.05158 |  | #N/A
| 1 | 3 | 10.989 | 11.05 | 11 | 11.35 | 11.1 | 11.1 | 10.959 | 11.09 | 10.71 | 10.83507322 | 11.04 | 10.8 | 11.1 | 7.9597 | 10.69 | 11.07542 |  | 16
| 1 | 4 | 10.831 | 11.15 | 10.9 | 11.2 | 11.05 | 11.15 | 10.776 | 11.07 | 10.74 | 10.93342 | 11.18 | 10.9 | 11 | 8.0542 | 10.69 | 11.08789 |  | 10.99461
| 1 | 5 | 10.831 | 11.1 | 10.95 | 11.4 | 11 | 11.05 | 10.926 | 11.09 | 10.65 | 10.83902 | 11.16 | 10.8 | 11.2 | 7.919 | 10.82 | 11.07566 |  | 7
| 1 | 6 | 11.056 | 11.15 | 11.05 | 11.3 | 11.1 | 11.15 | 10.871 | 11.08 | 10.87 | 10.94757405 | 11.07 | 10.7 | 11.1 | 8.1205 | 10.81 | 11.09195
| Mean |  | 10.94233 | 11.09167 | 10.95 | 11.26667 | 11.08333 | 11.14167 | 11.31367 | 11.08833 | 10.70833 | 10.87078 | 11.14833 | 10.8 | 11.1 | 8.0271 | 10.775 | 11.0697
| Median |  | 10.9615 | 11.1 | 10.925 | 11.25 | 11.1 | 11.15 | 10.9425 | 11.09 | 10.705 | 10.84174 | 11.17 | 10.8 | 11.1 | 8.00695 | 10.81 | 11.07554
| Std Dev. |  | 0.09481702 | 0.05845226 | 0.06324555 | 0.09831921 | 0.05163978 | 0.05845226 | 0.6701796 | 0.0132916 | 0.09703951 | 0.05455751 | 0.0806019 | 0.06324555 | 0.1414214 | 0.1132096 | 0.06625708 | 0.02180606
| Rel.Std.Dev. |  | 0.8665% | 0.527% | 0.5776% | 0.8727% | 0.4659% | 0.5246% | 5.924% | 0.1199% | 0.9062% | 0.5019% | 0.723% | 0.5856% | 1.274% | 1.41% | 0.6149% | 0.197%
| PDM3 |  | -0.4755% | 0.8828% | -0.4057% | 2.474% | 0.807% | 1.338% | 2.902% | 0.8524% | -2.604% | -1.126% | 1.398% | -1.77% | 0.9586% | -26.99% | -1.997% | 0.683%
| Z-Score (Absolute) |  | 0.69 | 0.08 | 0.65 | 0.98 | 0.04 | 0.34 | 1.23 | 0.06 | 1.9 | 1.06 | 0.37 | 1.43 | 0.12 | 15.77 | 1.56 | 0.04
| Analytical results for As in OREAS 926b (Indicative Value 142 ppm) | [18 empty] | Indicative
As | Round | Replicate | Lab | Lab | Lab | [14 empty] | 1
| No | No | 04 | 05 | 06 | [14 empty] | ppm
|  |  | OxBF*XRF | OxBF*XRF | OxBF*XRF | [14 empty] | 0
0
| 1 | 1 | 200 | < 100 | 200 | [14 empty] | 1
| 1 | 2 | 100 | < 100 | 200 | [14 empty] | 1
| 1 | 3 | < 100 | < 100 | 100 | [14 empty] | 16
| 1 | 4 | < 100 | < 100 | 200 | [14 empty] | 141.6667
| 1 | 5 | 100 | < 100 | 200 | [14 empty] | 7
| 1 | 6 | 100 | < 100 | 200
| Mean |  | 125 |  | 183.3333
| Median |  | 100 |  | 200
| Std Dev. |  | 50 |  | 40.82483
| Rel.Std.Dev. |  | 40% |  | 22.27%
| PDM3 |  | -11.76% |  | 29.41%
| Z-Score (Absolute) |  | 0 | 0.67 | 1.12
| Analytical results for BaO in OREAS 926b (Certified Value 0.193 wt.%) | [18 empty] | Certified
BaO | Round | Replicate | Lab | Lab | Lab | Lab | Lab | Lab | Lab | Lab | Lab | Lab | Lab | Lab | Lab | Lab | Lab |  |  | 1
| No | No | 02 | 03 | 04 | 05 | 06 | 07 | 08 | 10 | 12 | 14 | 16 | 17 | 19 | 20 | 21 |  |  | wt.%
|  |  | BF*XRF | OxBF*XRF | OxBF*XRF | OxBF*XRF | OxBF*XRF | OxBF*XRF | BF*XRF | BF*XRF | BF*XRF | BF*XRF | OxBF*XRF | OxBF*XRF | BF*XRF | BF*XRF | BF*XRF |  |  | 3
3
| 1 | 1 | 0.1999647 | 0.2 | 0.201 | 0.19 | 0.2 | 0.19 | 0.185 | 0.2 | 0.17 | 0.19 | 0.19 | 0.2 | 0.19059 | 0.18 | 0.18175 |  |  | 1
| 1 | 2 | 0.197496 | 0.21 | 0.201 | 0.2 | 0.2 | 0.18 | 0.187 | 0.21 | 0.17 | 0.2 | 0.19 | 0.19 | 0.21638 | 0.18 | 0.19202 |  |  | #N/A
| 1 | 3 | 0.1999647 | 0.2 | 0.201 | 0.2 | 0.2 | 0.18 | 0.19 | 0.2 | 0.19 | 0.18 | 0.19 | 0.19 | 0.22244 | 0.18 | 0.19758 |  |  | 16
| 1 | 4 | 0.1913243 | 0.2 | 0.201 | 0.2 | 0.2 | 0.18 | 0.186 | 0.2 | 0.18 | 0.19 | 0.179 | 0.2 | 0.21832 | 0.18 | 0.18749 |  |  | 0.1931079
| 1 | 5 | 0.1900899 | 0.21 | 0.19 | 0.2 | 0.21 | 0.18 | 0.186 | 0.2 | 0.17 | 0.2 | 0.19 | 0.2 | 0.11688 | 0.18 | 0.18343 |  |  | 8
| 1 | 6 | 0.1999647 | 0.2 | 0.19 | 0.2 | 0.2 | 0.19 | 0.181 | 0.2 | 0.18 | 0.18 | 0.179 | 0.2 | 0.25356 | 0.18 | 0.18205
| Mean |  | 0.1964674 | 0.2033333 | 0.1973333 | 0.1983333 | 0.2016667 | 0.1833333 | 0.1858333 | 0.2016667 | 0.1766667 | 0.19 | 0.1863333 | 0.1966667 | 0.2030283 | 0.18 | 0.1873867
| Median |  | 0.1987304 | 0.2 | 0.201 | 0.2 | 0.2 | 0.18 | 0.186 | 0.2 | 0.175 | 0.19 | 0.19 | 0.2 | 0.21735 | 0.18 | 0.18546
| Std Dev. |  | 0.004579866 | 0.005163978 | 0.005680376 | 0.004082483 | 0.004082483 | 0.005163978 | 0.002926887 | 0.004082483 | 0.008164966 | 0.008944272 | 0.005680376 | 0.005163978 | 0.04673031 | 3.040471e-17 | 0.006344915
| Rel.Std.Dev. |  | 2.331% | 2.54% | 2.879% | 2.058% | 2.024% | 2.817% | 1.575% | 2.024% | 4.622% | 4.708% | 3.049% | 2.626% | 23.02% | 1.689e-14% | 3.386%
| PDM3 |  | 1.74% | 5.295% | 2.188% | 2.706% | 4.432% | -5.062% | -3.767% | 4.432% | -8.514% | -1.609% | -3.508% | 1.843% | 5.137% | -6.788% | -2.963%
| Z-Score (Absolute) |  | 0 | 0.71 | 0.08 | 0.19 | 0.53 | 1.35 | 1.09 | 0.53 | 2.04 | 0.66 | 1.07 | 0.02 | 0.67 | 1.69 | 0.93
| Analytical results for Bi in OREAS 926b (Indicative Value 97 ppm) | [18 empty] | Indicative
Bi | Round | Replicate | Lab | Lab | Lab | [14 empty] | 1
| No | No | 04 | 05 | 06 | [14 empty] | ppm
|  |  | OxBF*XRF | OxBF*XRF | OxBF*XRF | [14 empty] | 0
0
| 1 | 1 | 200 | 100 | 100 | [14 empty] | 1
| 1 | 2 | 100 | 100 | 100 | [14 empty] | 2
| 1 | 3 | < 100 | 100 | 100 | [14 empty] | 16
| 1 | 4 | 100 | 100 | 100 | [14 empty] | 96.66667
| 1 | 5 | 100 | 100 | 100 | [14 empty] | 8
| 1 | 6 | 100 | 100 | 100
| Mean |  | 120 | 100 | 100
| Median |  | 100 | 100 | 100
| Std Dev. |  | 44.72136 | 0 | 0
| Rel.Std.Dev. |  | 37.27% | 0% | 0%
| PDM3 |  | 24.14% | 3.448% | 3.448%
| Z-Score (Absolute) |  | NA | NA | NA
| Analytical results for CaO in OREAS 926b (Certified Value 0.05 wt.%) | [18 empty] | Certified
CaO | Round | Replicate | Lab | Lab | Lab | Lab | Lab | Lab | Lab | Lab | Lab | Lab | Lab | Lab | Lab | Lab | Lab | Lab |  | 1
| No | No | 02 | 03 | 04 | 05 | 06 | 07 | 08 | 10 | 12 | 14 | 16 | 17 | 18 | 19 | 20 | 21 |  | wt.%
|  |  | BF*XRF | OxBF*XRF | OxBF*XRF | OxBF*XRF | OxBF*XRF | OxBF*XRF | BF*XRF | BF*XRF | BF*XRF | BF*XRF | OxBF*XRF | OxBF*XRF | BF*XRF | BF*XRF | BF*XRF | BF*XRF |  | 3
3
| 1 | 1 | 0.050611 | 0.03 | 0.04 | 0.04 | 0.04 | 0.05 | 0.071 | 0.05 | 0.07 | 0.050700012 | 0.07 | 0.02 | 0.04 | 0.1145 | 0.04 | < 0.019 |  | 1
| 1 | 2 | 0.049434 | 0.03 | 0.04 | 0.05 | 0.05 | 0.05 | 0.07 | 0.05 | 0.06 | 0.0499220568 | 0.07 | 0.01 | 0.04 | 0.11636 | 0.04 | < 0.019 |  | #N/A
| 1 | 3 | 0.049434 | 0.03 | 0.04 | 0.05 | 0.04 | 0.05 | 0.063 | 0.05 | 0.06 | 0.0501081504 | 0.07 | 0.02 | 0.03 | 0.12167 | 0.04 | < 0.019 |  | 16
| 1 | 4 | 0.049434 | 0.04 | 0.05 | 0.05 | 0.05 | 0.05 | 0.061 | 0.05 | 0.06 | 0.0506412456 | 0.07 | 0.01 | 0.06 | 0.11174 | 0.04 | < 0.019 |  | 0.05012441
| 1 | 5 | 0.050611 | 0.04 | 0.11 | 0.05 | 0.04 | 0.05 | 0.077 | 0.05 | 0.08 | 0.0501557232 | 0.07 | 0.01 | 0.03 | 0.10838 | 0.04 | < 0.019 |  | 9
| 1 | 6 | 0.050611 | 0.04 | 0.12 | 0.05 | 0.04 | 0.05 | 0.06 | 0.05 | 0.07 | 0.0510414168 | 0.07 | 0.01 | 0.03 | 0.14193 | 0.04 | < 0.019
| Mean |  | 0.0500225 | 0.035 | 0.06666667 | 0.04833333 | 0.04333333 | 0.05 | 0.067 | 0.05 | 0.06666667 | 0.0504281008 | 0.07 | 0.01333333 | 0.03833333 | 0.1190967 | 0.04
| Median |  | 0.0500225 | 0.035 | 0.045 | 0.05 | 0.04 | 0.05 | 0.0665 | 0.05 | 0.065 | 0.0503984844 | 0.07 | 0.01 | 0.035 | 0.11543 | 0.04
| Std Dev. |  | 0.0006446695 | 0.005477226 | 0.03777124 | 0.004082483 | 0.005163978 | 7.601177e-18 | 0.006723095 | 7.601177e-18 | 0.008164966 | 0.0004308506 | 0 | 0.005163978 | 0.01169045 | 0.01204632 | 0
| Rel.Std.Dev. |  | 1.289% | 15.65% | 56.66% | 8.447% | 11.92% | 1.52e-14% | 10.03% | 1.52e-14% | 12.25% | 0.8544% | 0% | 38.73% | 30.5% | 10.11% | 0%
| PDM3 |  | -0.2033% | -30.17% | 33% | -3.573% | -13.55% | -0.2482% | 33.67% | -0.2482% | 33% | 0.6059% | 39.65% | -73.4% | -23.52% | 137.6% | -20.2%
| Z-Score (Absolute) |  | 0 | 0.76 | 0.84 | 0.08 | 0.34 | 0 | 0.86 | 0 | 0.84 | 0.02 | 1.01 | 1.85 | 0.59 | 3.49 | 0.51 | 2.05
| Analytical results for CeO2 in OREAS 926b (Indicative Value < 100 ppm) | [18 empty] | Indicative
CeO2 | Round | Replicate | Lab | Lab | Lab | [14 empty] | 1
| No | No | 05 | 06 | 12 | [14 empty] | ppm
|  |  | OxBF*XRF | OxBF*XRF | BF*XRF | [14 empty] | 0
0
| 1 | 1 | < 100 | < 100 | 300 | [14 empty] | 1
| 1 | 2 | < 100 | < 100 | 100 | [14 empty] | 3
| 1 | 3 | 100 | < 100 | < 100 | [14 empty] | 16
| 1 | 4 | < 100 | 100 | < 100 | [14 empty] | < 100
| 1 | 5 | < 100 | < 100 | < 100 | [14 empty] | 9
| 1 | 6 | < 100 | < 100 | < 100
| Mean |  | 100 | 100 | 200
| Median |  | 100 | 100 | 200
| Std Dev. |  |  |  | 141.4214
| Rel.Std.Dev. |  |  |  | 70.71%
PDM3
| Z-Score (Absolute) |  | NA | NA | NA
| Analytical results for Co in OREAS 926b (Indicative Value < 100 ppm) | [18 empty] | Indicative
Co | Round | Replicate | Lab | Lab | Lab | Lab | [13 empty] | 1
| No | No | 04 | 05 | 06 | 18 | [13 empty] | ppm
|  |  | OxBF*XRF | OxBF*XRF | OxBF*XRF | BF*XRF | [13 empty] | 0
0
| 1 | 1 | < 100 | < 100 | < 100 | < 50 | [13 empty] | 1
| 1 | 2 | < 100 | < 100 | < 100 | < 50 | [13 empty] | 4
| 1 | 3 | < 100 | 100 | < 100 | < 50 | [13 empty] | 16
| 1 | 4 | < 100 | < 100 | < 100 | 70 | [13 empty] | < 100
| 1 | 5 | < 100 | 100 | < 100 | 70 | [13 empty] | 10
| 1 | 6 | < 100 | 100 | < 100 | < 50
| Mean |  |  | 100 |  | 70
| Median |  |  | 100 |  | 70
| Std Dev. |  |  | 0 |  | 0
| Rel.Std.Dev. |  |  | 0% |  | 0%
PDM3
| Z-Score (Absolute) |  | 0 | 3.37 | 0 | 1.35
| Analytical results for Cr in OREAS 926b (Indicative Value 72 ppm) | [18 empty] | Indicative
Cr | Round | Replicate | Lab | Lab | Lab | Lab | Lab | Lab | [11 empty] | 1
| No | No | 04 | 05 | 06 | 12 | 16 | 18 | [11 empty] | ppm
|  |  | OxBF*XRF | OxBF*XRF | OxBF*XRF | BF*XRF | OxBF*XRF | BF*XRF | [11 empty] | 0
0
| 1 | 1 | 100 | 100 | 100 | < 34 | < 70 | 70 | [11 empty] | 1
| 1 | 2 | 100 | 100 | 100 | 48 | < 70 | < 70 | [11 empty] | 5
| 1 | 3 | 100 | 100 | 100 | 68 | 70 | < 70 | [11 empty] | 16
| 1 | 4 | 100 | 100 | 100 | 62 | < 70 | 70 | [11 empty] | 72.36905
| 1 | 5 | 100 | 100 | 100 | < 34 | < 70 | 70 | [11 empty] | 11
| 1 | 6 | 100 | 100 | < 100 | 62 | < 70 | 70
| Mean |  | 100 | 100 | 100 | 60 | 70 | 70
| Median |  | 100 | 100 | 100 | 62 | 70 | 70
| Std Dev. |  | 0 | 0 | 0 | 8.485281 |  | 0
| Rel.Std.Dev. |  | 0% | 0% | 0% | 14.14% |  | 0%
| PDM3 |  | 38.18% | 38.18% | 38.18% | -17.09% | -3.274% | -3.274%
| Z-Score (Absolute) |  | 0.67 | 0.67 | 0.46 | 0.76 | 0.9 | 0.46
| Analytical results for Cu in OREAS 926b (Certified Value 0.878 wt.%) | [18 empty] | Certified
Cu | Round | Replicate | Lab | Lab | Lab | Lab | Lab | Lab | Lab | Lab | Lab | Lab | Lab | Lab | Lab | Lab | Lab | Lab |  | 1
| No | No | 02 | 03 | 04 | 05 | 06 | 07 | 08 | 10 | 12 | 14 | 16 | 17 | 18 | 19 | 20 | 21 |  | wt.%
|  |  | BF*XRF | OxBF*XRF | OxBF*XRF | OxBF*XRF | OxBF*XRF | OxBF*XRF | BF*XRF | BF*XRF | BF*XRF | BF*XRF | OxBF*XRF | OxBF*XRF | BF*XRF | BF*XRF | BF*XRF | BF*XRF |  | 3
3
| 1 | 1 | 0.88374 | 0.87 | 0.89 | 0.841 | 0.87 | 0.875 | 0.915 | 0.86 | 0.8859 | 0.84393 | 0.91 | 0.9 | 0.89 | 0.93635 | 0.815 | 0.8402 |  | 1
| 1 | 2 | 0.8853 | 0.89 | 0.89 | 0.832 | 0.858 | 0.881 | 0.919 | 0.87 | 0.8819 | 0.84747 | 0.92 | 0.91 | 0.91 | 0.9634 | 0.807 | 0.82628 |  | #N/A
| 1 | 3 | 0.88764 | 0.88 | 0.91 | 0.837 | 0.842 | 0.882 | 0.911 | 0.87 | 0.8875 | 0.84636 | 0.92 | 0.91 | 0.9 | 0.94764 | 0.783 | 0.84358 |  | 16
| 1 | 4 | 0.88296 | 0.88 | 0.88 | 0.832 | 0.859 | 0.879 | 0.896 | 0.86 | 0.9474 | 0.84436 | 0.9 | 0.88 | 0.9 | 0.94147 | 0.791 | 0.83162 |  | 0.8781163
| 1 | 5 | 0.88374 | 0.86 | 0.9 | 0.842 | 0.883 | 0.88 | 0.911 | 0.87 | 0.8668 | 0.84507 | 0.92 | 0.88 | 0.93 | 0.92492 | 0.799 | 0.84093 |  | 10
| 1 | 6 | 0.87906 | 0.87 | 0.89 | 0.832 | 0.86 | 0.875 | 0.924 | 0.87 | 0.8915 | 0.84808 | 0.89 | 0.89 | 0.91 | 0.9877 | 0.831 | 0.83523
| Mean |  | 0.88374 | 0.875 | 0.8933333 | 0.836 | 0.862 | 0.8786667 | 0.9126667 | 0.8666667 | 0.8935 | 0.8458783 | 0.91 | 0.895 | 0.9066667 | 0.9502467 | 0.8043333 | 0.8363067
| Median |  | 0.88374 | 0.875 | 0.89 | 0.8345 | 0.8595 | 0.8795 | 0.913 | 0.87 | 0.8867 | 0.845715 | 0.915 | 0.895 | 0.905 | 0.944555 | 0.803 | 0.837715
| Std Dev. |  | 0.002833881 | 0.01048809 | 0.01032796 | 0.004690416 | 0.01366748 | 0.003011091 | 0.009563821 | 0.005163978 | 0.02775039 | 0.001695139 | 0.01264911 | 0.01378405 | 0.0136626 | 0.02233448 | 0.01728198 | 0.006528288
| Rel.Std.Dev. |  | 0.3207% | 1.199% | 1.156% | 0.5611% | 1.586% | 0.3427% | 1.048% | 0.5958% | 3.106% | 0.2004% | 1.39% | 1.54% | 1.507% | 2.35% | 2.149% | 0.7806%
| PDM3 |  | 0.6404% | -0.3549% | 1.733% | -4.796% | -1.835% | 0.06268% | 3.935% | -1.304% | 1.752% | -3.671% | 3.631% | 1.923% | 3.251% | 8.214% | -8.402% | -4.761%
| Z-Score (Absolute) |  | 0.08 | 0.19 | 0.37 | 1.36 | 0.58 | 0.08 | 0.95 | 0.44 | 0.37 | 1.07 | 0.87 | 0.42 | 0.77 | 2.08 | 2.33 | 1.36
| Analytical results for Fe2O3 in OREAS 926b (Certified Value 5.32 wt.%) | [18 empty] | Certified
Fe2O3 | Round | Replicate | Lab | Lab | Lab | Lab | Lab | Lab | Lab | Lab | Lab | Lab | Lab | Lab | Lab | Lab | Lab | Lab |  | 1
| No | No | 02 | 03 | 04 | 05 | 06 | 07 | 08 | 10 | 12 | 14 | 16 | 17 | 18 | 19 | 20 | 21 |  | wt.%
|  |  | BF*XRF | OxBF*XRF | OxBF*XRF | OxBF*XRF | OxBF*XRF | OxBF*XRF | BF*XRF | BF*XRF | BF*XRF | BF*XRF | OxBF*XRF | OxBF*XRF | BF*XRF | BF*XRF | BF*XRF | BF*XRF |  | 2
3
| 1 | 1 | 5.343 | 5.22 | 5.218 | 5.276 | 5.218 | 5.29 | 5.373 | 5.29 | 5.32 | 5.299683445 | 5.38 | 5.34 | 5.4 | 5.32522 | 5.3 | 5.145433 |  | 1
| 1 | 2 | 5.348 | 5.29 | 5.276 | 5.276 | 5.233 | 5.33 | 5.352 | 5.261 | 5.36 | 5.291225 | 5.36 | 5.32 | 5.37 | 5.5179 | 5.28 | 5.144818 |  | #N/A
| 1 | 3 | 5.337 | 5.25 | 5.318 | 5.333 | 5.218 | 5.27 | 5.339 | 5.261 | 5.33 | 5.341099 | 5.29 | 5.32 | 5.41 | 5.4114 | 5.28 | 5.152038 |  | 16
| 1 | 4 | 5.233 | 5.29 | 5.204 | 5.29 | 5.247 | 5.29 | 5.315 | 5.247 | 5.41 | 5.295892 | 5.31 | 5.34 | 5.44 | 5.4986 | 5.25 | 5.127919 |  | 5.316424
| 1 | 5 | 5.242 | 5.26 | 5.19 | 5.333 | 5.233 | 5.29 | 5.393 | 5.261 | 5.64 | 5.357286058 | 5.36 | 5.35 | 5.51 | 5.2542 | 5.31 | 5.140386 |  | 11
| 1 | 6 | 5.246 | 5.3 | 5.261 | 5.347 | 5.247 | 5.32 | 5.364 | 5.261 | 5.39 | 5.350489 | 5.28 | 5.29 | 5.47 | 5.5085 | 5.31 | 5.127748
| Mean |  | 5.2915 | 5.268333 | 5.2445 | 5.309167 | 5.232667 | 5.298333 | 5.356 | 5.2635 | 5.408333 | 5.322612 | 5.33 | 5.326667 | 5.433333 | 5.419303 | 5.288333 | 5.139724
| Median |  | 5.2915 | 5.275 | 5.2395 | 5.3115 | 5.233 | 5.29 | 5.358 | 5.261 | 5.375 | 5.320391 | 5.335 | 5.33 | 5.425 | 5.455 | 5.29 | 5.142602
| Std Dev. |  | 0.05631607 | 0.03060501 | 0.04894793 | 0.03204632 | 0.01297176 | 0.02228602 | 0.02723233 | 0.0141386 | 0.1185608 | 0.03015297 | 0.04195235 | 0.02160247 | 0.05085928 | 0.1096709 | 0.02316607 | 0.00993375
| Rel.Std.Dev. |  | 1.064% | 0.5809% | 0.9333% | 0.6036% | 0.2479% | 0.4206% | 0.5084% | 0.2686% | 2.192% | 0.5665% | 0.7871% | 0.4056% | 0.9361% | 2.024% | 0.4381% | 0.1933%
| PDM3 |  | -0.4688% | -0.9046% | -1.353% | -0.1365% | -1.575% | -0.3403% | 0.7444% | -0.9955% | 1.729% | 0.1164% | 0.2554% | 0.1927% | 2.199% | 1.935% | -0.5284% | -3.324%
| Z-Score (Absolute) |  | 0.22 | 0.63 | 1.06 | 0.1 | 1.27 | 0.1 | 0.94 | 0.72 | 1.88 | 0.34 | 0.47 | 0.41 | 2.32 | 2.07 | 0.27 | 2.94
| Analytical results for Gd in OREAS 926b (Indicative Value < 90 ppm) | [18 empty] | Indicative
Gd | Round | Replicate | Lab | [16 empty] | 1
| No | No | 12 | [16 empty] | ppm
|  |  | BF*XRF | [16 empty] | 0
0
| 1 | 1 | < 90 | [16 empty] | 1
| 1 | 2 | 170 | [16 empty] | 6
| 1 | 3 | < 90 | [16 empty] | 16
| 1 | 4 | < 90 | [16 empty] | < 90
| 1 | 5 | < 90 | [16 empty] | 12
| 1 | 6 | < 90
| Mean |  | 170
| Median |  | 170
Std Dev.
Rel.Std.Dev.
PDM3
| Z-Score (Absolute) |  | NA
| Analytical results for HfO2 in OREAS 926b (Indicative Value < 100 ppm) | [18 empty] | Indicative
HfO2 | Round | Replicate | Lab | Lab | [15 empty] | 1
| No | No | 05 | 06 | [15 empty] | ppm
|  |  | OxBF*XRF | OxBF*XRF | [15 empty] | 0
0
| 1 | 1 | < 100 | < 100 | [15 empty] | 1
| 1 | 2 | < 100 | < 100 | [15 empty] | 7
| 1 | 3 | < 100 | < 100 | [15 empty] | 16
| 1 | 4 | < 100 | < 100 | [15 empty] | < 100
| 1 | 5 | < 100 | < 100 | [15 empty] | 13
| 1 | 6 | < 100 | < 100
Mean
Median
Std Dev.
Rel.Std.Dev.
PDM3
| Z-Score (Absolute) |  | NA | NA
| Analytical results for K2O in OREAS 926b (Certified Value 2.95 wt.%) | [18 empty] | Certified
K2O | Round | Replicate | Lab | Lab | Lab | Lab | Lab | Lab | Lab | Lab | Lab | Lab | Lab | Lab | Lab | Lab | Lab | Lab |  | 1
| No | No | 02 | 03 | 04 | 05 | 06 | 07 | 08 | 10 | 12 | 14 | 16 | 17 | 18 | 19 | 20 | 21 |  | wt.%
|  |  | BF*XRF | OxBF*XRF | OxBF*XRF | OxBF*XRF | OxBF*XRF | OxBF*XRF | BF*XRF | BF*XRF | BF*XRF | BF*XRF | OxBF*XRF | OxBF*XRF | BF*XRF | BF*XRF | BF*XRF | BF*XRF |  | 2
3
| 1 | 1 | 2.999 | 3 | 2.95 | 2.9 | 3 | 2.98 | 2.933 | 2.98 | 2.889 | 2.95 | 3.03 | 2.9 | 2.95 | 2.4377 | 2.95 | 2.90546 |  | 1
| 1 | 2 | 3.003 | 2.97 | 2.95 | 2.9 | 3 | 3 | 2.898 | 2.96 | 2.926 | 2.94 | 3 | 2.86 | 3.02 | 2.4997 | 2.95 | 2.90244 |  | #N/A
| 1 | 3 | 2.998 | 2.95 | 2.99 | 2.91 | 2.99 | 2.99 | 2.932 | 2.98 | 2.887 | 2.96 | 2.99 | 2.86 | 2.98 | 2.5132 | 2.94 | 2.9353 |  | 16
| 1 | 4 | 2.898 | 2.96 | 2.94 | 2.87 | 2.98 | 3.01 | 2.92 | 2.96 | 2.918 | 2.95 | 3.02 | 2.87 | 2.93 | 2.5083 | 2.94 | 2.90634 |  | 2.947337
| 1 | 5 | 2.903 | 2.87 | 2.95 | 2.91 | 2.99 | 2.99 | 2.927 | 2.98 | 2.986 | 2.94 | 3.01 | 2.87 | 2.95 | 2.4058 | 2.94 | 2.89576 |  | 12
| 1 | 6 | 2.897 | 2.98 | 2.99 | 2.9 | 3.01 | 3 | 2.864 | 2.99 | 2.926 | 2.96 | 2.95 | 2.87 | 3.02 | 2.4991 | 2.93 | 2.90107
| Mean |  | 2.949667 | 2.955 | 2.961667 | 2.898333 | 2.995 | 2.995 | 2.912333 | 2.975 | 2.922 | 2.95 | 3 | 2.871667 | 2.975 | 2.4773 | 2.941667 | 2.907728
| Median |  | 2.9505 | 2.965 | 2.95 | 2.9 | 2.995 | 2.995 | 2.9235 | 2.98 | 2.922 | 2.95 | 3.005 | 2.87 | 2.965 | 2.4994 | 2.94 | 2.90395
| Std Dev. |  | 0.05520024 | 0.04505552 | 0.02228602 | 0.0147196 | 0.01048809 | 0.01048809 | 0.02694191 | 0.01224745 | 0.03593884 | 0.008944272 | 0.02828427 | 0.0147196 | 0.03834058 | 0.04451341 | 0.007527727 | 0.01402006
| Rel.Std.Dev. |  | 1.871% | 1.525% | 0.7525% | 0.5079% | 0.3502% | 0.3502% | 0.9251% | 0.4117% | 1.23% | 0.3032% | 0.9428% | 0.5126% | 1.289% | 1.797% | 0.2559% | 0.4822%
| PDM3 |  | 0.07903% | 0.26% | 0.4862% | -1.663% | 1.617% | 1.617% | -1.188% | 0.9386% | -0.8597% | 0.09034% | 1.787% | -2.567% | 0.9386% | -15.95% | -0.1924% | -1.344%
| Z-Score (Absolute) |  | 0 | 0.11 | 0.24 | 1.06 | 0.93 | 0.93 | 0.77 | 0.52 | 0.57 | 0 | 1.04 | 1.61 | 0.52 | 9.75 | 0.17 | 0.87
| Analytical results for La2O3 in OREAS 926b (Indicative Value 75 ppm) | [18 empty] | Indicative
La2O3 | Round | Replicate | Lab | Lab | Lab | [14 empty] | 1
| No | No | 05 | 06 | 12 | [14 empty] | ppm
|  |  | OxBF*XRF | OxBF*XRF | BF*XRF | [14 empty] | 0
0
| 1 | 1 | < 100 | < 100 | < 200 | [14 empty] | 1
| 1 | 2 | < 100 | 100 | < 200 | [14 empty] | 8
| 1 | 3 | < 100 | 100 | < 200 | [14 empty] | 16
| 1 | 4 | < 100 | 100 | < 200 | [14 empty] | 75
| 1 | 5 | 100 | 100 | < 200 | [14 empty] | 14
| 1 | 6 | < 100 | 100 | < 200
| Mean |  | 100 | 100
| Median |  | 100 | 100
| Std Dev. |  |  | 0
| Rel.Std.Dev. |  |  | 0%
| PDM3 |  | 33.33% | 33.33%
| Z-Score (Absolute) |  | 2.7 | 0 | 0.67
| Analytical results for MgO in OREAS 926b (Certified Value 0.562 wt.%) | [18 empty] | Certified
MgO | Round | Replicate | Lab | Lab | Lab | Lab | Lab | Lab | Lab | Lab | Lab | Lab | Lab | Lab | Lab | Lab | Lab | Lab |  | 1
| No | No | 02 | 03 | 04 | 05 | 06 | 07 | 08 | 10 | 12 | 14 | 16 | 17 | 18 | 19 | 20 | 21 |  | wt.%
|  |  | BF*XRF | OxBF*XRF | OxBF*XRF | OxBF*XRF | OxBF*XRF | OxBF*XRF | BF*XRF | BF*XRF | BF*XRF | BF*XRF | OxBF*XRF | OxBF*XRF | BF*XRF | BF*XRF | BF*XRF | BF*XRF |  | 3
3
| 1 | 1 | 0.5328 | 0.57 | 0.54 | 0.59 | 0.61 | 0.59 | 0.543 | 0.57 | 0.49 | 0.5918231874 | 0.58 | 0.57 | 0.49 | 0.42466 | 0.58 | 0.49072 |  | 1
| 1 | 2 | 0.5364 | 0.57 | 0.53 | 0.61 | 0.6 | 0.6 | 0.55 | 0.57 | 0.5 | 0.5847841284 | 0.59 | 0.56 | 0.47 | 0.41841 | 0.6 | 0.55329 |  | #N/A
| 1 | 3 | 0.5292 | 0.55 | 0.55 | 0.6 | 0.58 | 0.58 | 0.547 | 0.55 | 0.48 | 0.5810797096 | 0.57 | 0.57 | 0.5 | 0.42084 | 0.59 | 0.53087 |  | 16
| 1 | 4 | 0.53318 | 0.58 | 0.54 | 0.57 | 0.59 | 0.58 | 0.562 | 0.57 | 0.47 | 0.5907801796 | 0.58 | 0.58 | 0.54 | 0.43694 | 0.57 | 0.49629 |  | 0.5621513
| 1 | 5 | 0.53212 | 0.57 | 0.56 | 0.59 | 0.59 | 0.58 | 0.56 | 0.56 | 0.5 | 0.5922211554 | 0.58 | 0.58 | 0.47 | 0.42707 | 0.58 | 0.49076 |  | 13
| 1 | 6 | 0.53742 | 0.58 | 0.56 | 0.58 | 0.61 | 0.58 | 0.56 | 0.58 | 0.5 | 0.5825853552 | 0.57 | 0.55 | 0.51 | 0.45584 | 0.59 | 0.45163
| Mean |  | 0.53352 | 0.57 | 0.5466667 | 0.59 | 0.5966667 | 0.585 | 0.5536667 | 0.5666667 | 0.49 | 0.5872123 | 0.5783333 | 0.5683333 | 0.4966667 | 0.4306267 | 0.585 | 0.50226
| Median |  | 0.53299 | 0.57 | 0.545 | 0.59 | 0.595 | 0.58 | 0.555 | 0.57 | 0.495 | 0.587782154 | 0.58 | 0.57 | 0.495 | 0.425865 | 0.585 | 0.493525
| Std Dev. |  | 0.002992016 | 0.01095445 | 0.0121106 | 0.01414214 | 0.0121106 | 0.0083666 | 0.008016649 | 0.01032796 | 0.01264911 | 0.004979799 | 0.007527727 | 0.01169045 | 0.0265832 | 0.01392011 | 0.01048809 | 0.03545998
| Rel.Std.Dev. |  | 0.5608% | 1.922% | 2.215% | 2.397% | 2.03% | 1.43% | 1.448% | 1.823% | 2.581% | 0.848% | 1.302% | 2.057% | 5.352% | 3.233% | 1.793% | 7.06%
| PDM3 |  | -5.093% | 1.396% | -2.755% | 4.954% | 6.14% | 4.065% | -1.509% | 0.8032% | -12.83% | 4.458% | 2.879% | 1.1% | -11.65% | -23.4% | 4.065% | -10.65%
| Z-Score (Absolute) |  | 1.13 | 0.08 | 0.69 | 0.75 | 0.97 | 0.58 | 0.46 | 0.03 | 2.58 | 0.66 | 0.36 | 0.03 | 2.36 | 4.55 | 0.58 | 2.17
| Analytical results for MnO2 in OREAS 926b (Indicative Value 0.016 wt.%) | [18 empty] | Indicative
MnO2 | Round | Replicate | Lab | Lab | Lab | Lab | Lab | Lab | Lab | Lab | Lab | Lab | Lab | Lab | Lab | Lab | Lab |  |  | 1
| No | No | 02 | 03 | 04 | 05 | 06 | 07 | 08 | 10 | 12 | 14 | 16 | 17 | 18 | 20 | 21 |  |  | wt.%
|  |  | BF*XRF | OxBF*XRF | OxBF*XRF | OxBF*XRF | OxBF*XRF | OxBF*XRF | BF*XRF | BF*XRF | BF*XRF | BF*XRF | OxBF*XRF | OxBF*XRF | BF*XRF | BF*XRF | BF*XRF |  |  | 3
3
| 1 | 1 | 0.012255 | 0.012 | 0.016 | 0.016 | 0.016 | 0.01 | 0.0257 | < 0.012 | < 0.0061 | < 0.012 | 0.012 | 0.025 | < 0.012 | < 0.012 | < 0.0111 |  |  | 1
| 1 | 2 | 0.013481 | 0.012 | 0.016 | 0.016 | 0.016 | 0.01 | 0.0245 | < 0.012 | 0.0061 | < 0.012 | < 0.012 | 0.025 | < 0.012 | 0.012 | < 0.0111 |  |  | 9
| 1 | 3 | 0.013481 | 0.012 | 0.016 | 0.016 | 0.016 | 0.01 | 0.0233 | < 0.012 | < 0.0061 | < 0.012 | 0.012 | 0.025 | < 0.012 | < 0.012 | < 0.0111 |  |  | 16
| 1 | 4 | 0.014707 | 0.012 | 0.016 | 0.016 | 0.016 | 0.01 | 0.0221 | < 0.012 | < 0.0061 | < 0.012 | 0.012 | 0.025 | < 0.012 | < 0.012 | < 0.0111 |  |  | 0.01554914
| 1 | 5 | 0.015932 | 0.012 | 0.016 | 0.016 | 0.016 | 0.01 | 0.0245 | < 0.012 | < 0.0061 | < 0.012 | 0.012 | 0.025 | < 0.012 | 0.025 | < 0.0111 |  |  | 15
| 1 | 6 | 0.013481 | 0.012 | 0.016 | 0.016 | 0.016 | 0.01 | 0.0245 | < 0.012 | < 0.0061 | < 0.012 | 0.012 | 0.025 | < 0.012 | 0.025 | < 0.0111
| Mean |  | 0.0138895 | 0.012 | 0.016 | 0.016 | 0.016 | 0.01 | 0.0241 |  | 0.0061 |  | 0.012 | 0.025 |  | 0.02066667
| Median |  | 0.013481 | 0.012 | 0.016 | 0.016 | 0.016 | 0.01 | 0.0245 |  | 0.0061 |  | 0.012 | 0.025 |  | 0.025
| Std Dev. |  | 0.001265885 | 1.900294e-18 | 0 | 0 | 0 | 0 | 0.001239355 |  |  |  | 0 | 3.800589e-18 |  | 0.007505553
| Rel.Std.Dev. |  | 9.114% | 1.584e-14% | 0% | 0% | 0% | 0% | 5.143% |  |  |  | 0% | 1.52e-14% |  | 36.32%
| PDM3 |  | -10.67% | -22.83% | 2.9% | 2.9% | 2.9% | -35.69% | 54.99% |  | -60.77% |  | -22.83% | 60.78% |  | 32.91%
| Z-Score (Absolute) |  | 0.31 | 0 | 0.67 | 0.67 | 0.67 | 0.43 | 2.24 | 1.16 | 1.64 | 1.16 | 0.19 | 2.32 | 1.16 | 0.19 | 1.27
| Analytical results for Mo in OREAS 926b (Indicative Value < 50 ppm) | [18 empty] | Indicative
Mo | Round | Replicate | Lab | Lab | Lab | [14 empty] | 1
| No | No | 04 | 05 | 06 | [14 empty] | ppm
|  |  | OxBF*XRF | OxBF*XRF | OxBF*XRF | [14 empty] | 0
0
| 1 | 1 | < 60 | < 50 | < 50 | [14 empty] | 1
| 1 | 2 | < 60 | < 50 | 60 | [14 empty] | 1
| 1 | 3 | < 60 | < 50 | 70 | [14 empty] | 16
| 1 | 4 | < 60 | < 50 | 70 | [14 empty] | < 50
| 1 | 5 | < 60 | < 50 | 60 | [14 empty] | 7
| 1 | 6 | < 60 | < 50 | 80
| Mean |  |  |  | 68
| Median |  |  |  | 70
| Std Dev. |  |  |  | 8.3666
| Rel.Std.Dev. |  |  |  | 12.3%
PDM3
| Z-Score (Absolute) |  | 0 | 0.67 | 4.16
| Analytical results for Na2O in OREAS 926b (Indicative Value 0.184 wt.%) | [18 empty] | Indicative
Na2O | Round | Replicate | Lab | Lab | [15 empty] | 1
| No | No | 12 | 14 | [15 empty] | wt.%
|  |  | BF*XRF | BF*XRF | [15 empty] | 3
3
| 1 | 1 | 0.21 | 0.157023128 | [15 empty] | 1
| 1 | 2 | 0.23 | 0.151639216 | [15 empty] | 2
| 1 | 3 | 0.21 | 0.151404664 | [15 empty] | 16
| 1 | 4 | 0.22 | 0.151197072 | [15 empty] | 0.183663685
| 1 | 5 | 0.22 | 0.153128756 | [15 empty] | 8
| 1 | 6 | 0.2 | 0.149571384
| Mean |  | 0.215 | 0.15232737
| Median |  | 0.215 | 0.15152194
| Std Dev. |  | 0.01048809 | 0.002564774
| Rel.Std.Dev. |  | 4.878% | 1.684%
| PDM3 |  | 17.06% | -17.06%
| Z-Score (Absolute) |  | 0.67 | 0.67
| Analytical results for Nb in OREAS 926b (Indicative Value < 50 ppm) | [18 empty] | Indicative
Nb | Round | Replicate | Lab | Lab | Lab | Lab | [13 empty] | 1
| No | No | 04 | 05 | 06 | 12 | [13 empty] | ppm
|  |  | OxBF*XRF | OxBF*XRF | OxBF*XRF | BF*XRF | [13 empty] | 0
0
| 1 | 1 | 100 | < 50 | < 50 | < 35 | [13 empty] | 1
| 1 | 2 | < 100 | < 50 | < 50 | < 35 | [13 empty] | 3
| 1 | 3 | < 100 | < 50 | < 50 | < 35 | [13 empty] | 16
| 1 | 4 | < 100 | < 50 | < 50 | < 35 | [13 empty] | < 50
| 1 | 5 | < 100 | < 50 | < 50 | < 35 | [13 empty] | 9
| 1 | 6 | < 100 | < 50 | < 50 | < 35
| Mean |  | 100
| Median |  | 100
Std Dev.
Rel.Std.Dev.
PDM3
| Z-Score (Absolute) |  | 5.98 | 0 | 0 | 1.35
| Analytical results for Nd in OREAS 926b (Indicative Value < 90 ppm) | [18 empty] | Indicative
Nd | Round | Replicate | Lab | [16 empty] | 1
| No | No | 12 | [16 empty] | ppm
|  |  | BF*XRF | [16 empty] | 0
0
| 1 | 1 | < 90 | [16 empty] | 1
| 1 | 2 | < 90 | [16 empty] | 4
| 1 | 3 | < 90 | [16 empty] | 16
| 1 | 4 | < 90 | [16 empty] | < 90
| 1 | 5 | < 90 | [16 empty] | 10
| 1 | 6 | < 90
Mean
Median
Std Dev.
Rel.Std.Dev.
PDM3
| Z-Score (Absolute) |  | NA
| Analytical results for Ni in OREAS 926b (Indicative Value < 50 ppm) | [18 empty] | Indicative
Ni | Round | Replicate | Lab | Lab | Lab | Lab | [13 empty] | 1
| No | No | 04 | 05 | 06 | 18 | [13 empty] | ppm
|  |  | OxBF*XRF | OxBF*XRF | OxBF*XRF | BF*XRF | [13 empty] | 0
0
| 1 | 1 | < 100 | 50 | < 50 | < 80 | [13 empty] | 1
| 1 | 2 | < 100 | 60 | < 50 | < 80 | [13 empty] | 5
| 1 | 3 | < 100 | < 50 | < 50 | < 80 | [13 empty] | 16
| 1 | 4 | < 100 | < 50 | < 50 | < 80 | [13 empty] | < 50
| 1 | 5 | < 100 | < 50 | < 50 | < 80 | [13 empty] | 11
| 1 | 6 | < 100 | 60 | < 50 | < 80
| Mean |  |  | 56.66667
| Median |  |  | 60
| Std Dev. |  |  | 5.773503
| Rel.Std.Dev. |  |  | 10.19%
PDM3
| Z-Score (Absolute) |  | 1.29 | 0.06 | 2.08 | 0.06
| Analytical results for P2O5 in OREAS 926b (Certified Value 0.057 wt.%) | [18 empty] | Certified
P2O5 | Round | Replicate | Lab | Lab | Lab | Lab | Lab | Lab | Lab | [10 empty] | 1
| No | No | 04 | 05 | 06 | 12 | 14 | 16 | 18 | [10 empty] | wt.%
|  |  | OxBF*XRF | OxBF*XRF | OxBF*XRF | BF*XRF | BF*XRF | OxBF*XRF | BF*XRF | [10 empty] | 3
3
| 1 | 1 | 0.069 | 0.06 | 0.05 | 0.04 | 0.1135281556 | 0.06 | 0.07 | [10 empty] | 1
| 1 | 2 | 0.069 | 0.06 | 0.05 | 0.036 | 0.1141201 | 0.05 | 0.07 | [10 empty] | #N/A
| 1 | 3 | 0.069 | 0.06 | 0.06 | 0.038 | 0.1140069 | 0.05 | 0.06 | [10 empty] | 16
| 1 | 4 | 0.069 | 0.06 | 0.05 | 0.04 | 0.1133814932 | 0.05 | 0.07 | [10 empty] | 0.05709689
| 1 | 5 | 0.046 | 0.06 | 0.05 | 0.047 | 0.1130852 | 0.05 | 0.07 | [10 empty] | 14
| 1 | 6 | 0.069 | 0.06 | 0.06 | 0.042 | 0.1129475 | 0.05 | 0.07
| Mean |  | 0.06516667 | 0.06 | 0.05333333 | 0.0405 | 0.1135115415 | 0.05166667 | 0.06833333
| Median |  | 0.069 | 0.06 | 0.05 | 0.04 | 0.1134548244 | 0.05 | 0.07
| Std Dev. |  | 0.009389711 | 0 | 0.005163978 | 0.003781534 | 0.000475986 | 0.004082483 | 0.004082483
| Rel.Std.Dev. |  | 14.41% | 0% | 9.682% | 9.337% | 0.4193% | 7.902% | 5.974%
| PDM3 |  | 14.13% | 5.085% | -6.592% | -29.07% | 98.81% | -9.511% | 19.68%
| Z-Score (Absolute) |  | 0.4 | 0 | 0.54 | 1.58 | 4.33 | 0.67 | 0.67
| Analytical results for Pb in OREAS 926b (Indicative Value 108 ppm) | [18 empty] | Indicative
Pb | Round | Replicate | Lab | Lab | Lab | Lab | Lab | Lab | Lab | Lab | Lab | Lab | Lab | Lab | Lab |  |  |  |  | 1
| No | No | 03 | 04 | 05 | 06 | 07 | 08 | 10 | 12 | 14 | 16 | 18 | 19 | 21 |  |  |  |  | ppm
|  |  | OxBF*XRF | OxBF*XRF | OxBF*XRF | OxBF*XRF | OxBF*XRF | BF*XRF | BF*XRF | BF*XRF | BF*XRF | OxBF*XRF | BF*XRF | BF*XRF | BF*XRF |  |  |  |  | 0
0
| 1 | 1 | 100 | 200 | < 50 | 80 | 100 | 80 | < 100 | < 90 | < 90 | 100 | 200 | 317.94 | < 100 |  |  |  |  | 1
| 1 | 2 | 100 | 200 | < 50 | 100 | 110 | 50 | 100 | < 90 | < 90 | 100 | < 100 | 325.81 | < 100 |  |  |  |  | 6
| 1 | 3 | 100 | 200 | 50 | 110 | 110 | 70 | < 100 | < 90 | < 90 | 100 | < 100 | 221 | < 100 |  |  |  |  | 16
| 1 | 4 | 200 | 100 | < 50 | 90 | 120 | 50 | < 100 | < 90 | < 90 | 100 | 200 | 335.3 | < 100 |  |  |  |  | 108.1481
| 1 | 5 | 100 | 200 | 60 | 80 | 90 | 50 | < 100 | < 90 | < 90 | < 100 | 100 | 290.66 | < 100 |  |  |  |  | 12
| 1 | 6 | 200 | 100 | 60 | 110 | 120 | 80 | < 100 | < 90 | < 90 | < 100 | 100 | 276.37 | < 100
| Mean |  | 133.3333 | 166.6667 | 56.66667 | 95 | 108.3333 | 63.33333 | 100 |  |  | 100 | 150 | 294.5133
| Median |  | 100 | 200 | 60 | 95 | 110 | 60 | 100 |  |  | 100 | 150 | 304.3
| Std Dev. |  | 51.63978 | 51.63978 | 5.773503 | 13.78405 | 11.69045 | 15.05545 |  |  |  | 0 | 57.73503 | 42.28494
| Rel.Std.Dev. |  | 38.73% | 30.98% | 10.19% | 14.51% | 10.79% | 23.77% |  |  |  | 0% | 38.49% | 14.36%
| PDM3 |  | 23.29% | 54.11% | -47.6% | -12.16% | 0.1712% | -41.44% | -7.534% |  |  | -7.534% | 38.7% | 172.3%
| Z-Score (Absolute) |  | 1.01 | 1.69 | 0.86 | 0.24 | 0.51 | 0.4 | 0.51 | 0.75 | 0.75 | 0 | 0.67 | 4.27 | 0.67
| Analytical results for Pr in OREAS 926b (Indicative Value 74 ppm) | [18 empty] | Indicative
Pr | Round | Replicate | Lab | [16 empty] | 1
| No | No | 12 | [16 empty] | ppm
|  |  | BF*XRF | [16 empty] | 0
0
| 1 | 1 | 170 | [16 empty] | 1
| 1 | 2 | 80 | [16 empty] | 7
| 1 | 3 | < 80 | [16 empty] | 16
| 1 | 4 | < 80 | [16 empty] | 74.49098
| 1 | 5 | 330 | [16 empty] | 13
| 1 | 6 | < 80
| Mean |  | 193.3333
| Median |  | 170
| Std Dev. |  | 126.6228
| Rel.Std.Dev. |  | 65.49%
| PDM3 |  | 159.5%
| Z-Score (Absolute) |  | NA
| Analytical results for Rb in OREAS 926b (Indicative Value 151 ppm) | [18 empty] | Indicative
Rb | Round | Replicate | Lab | Lab | Lab | [14 empty] | 1
| No | No | 05 | 06 | 12 | [14 empty] | ppm
|  |  | OxBF*XRF | OxBF*XRF | BF*XRF | [14 empty] | 0
0
| 1 | 1 | 190 | 130 | 90 | [14 empty] | 1
| 1 | 2 | 190 | 120 | 180 | [14 empty] | 8
| 1 | 3 | 190 | 110 | 180 | [14 empty] | 16
| 1 | 4 | 190 | 140 | 90 | [14 empty] | 151.2761
| 1 | 5 | 200 | 120 | 90 | [14 empty] | 14
| 1 | 6 | 200 | 120 | 180
| Mean |  | 193.3333 | 123.3333 | 135
| Median |  | 190 | 120 | 135
| Std Dev. |  | 5.163978 | 10.32796 | 49.29503
| Rel.Std.Dev. |  | 2.671% | 8.374% | 36.51%
| PDM3 |  | 27.8% | -18.47% | -10.76%
| Z-Score (Absolute) |  | 2.74 | 0.67 | 0
| Analytical results for S in OREAS 926b (Certified Value 0.975 wt.%) | [18 empty] | Certified
S | Round | Replicate | Lab | Lab | Lab | Lab | Lab | Lab | Lab | Lab | Lab | Lab | Lab | Lab | Lab | Lab |  |  |  | 1
| No | No | 03 | 04 | 05 | 06 | 07 | 08 | 10 | 12 | 14 | 17 | 18 | 19 | 20 | 21 |  |  |  | wt.%
|  |  | OxBF*XRF | OxBF*XRF | OxBF*XRF | OxBF*XRF | OxBF*XRF | BF*XRF | BF*XRF | BF*XRF | BF*XRF | OxBF*XRF | BF*XRF | BF*XRF | BF*XRF | BF*XRF |  |  |  | 3
3
| 1 | 1 | 0.96 | 1.02 | 1.01 | 1 | 0.99 | 0.93 | 0.9895 | 0.961 | 1.08340305 | 0.99 | 0.99 | 0.836 | 0.052 | 0.91528 |  |  |  | 1
| 1 | 2 | 0.95 | 1.02 | 1.02 | 1 | 0.99 | 0.92 | 0.9803 | 0.969 | 1.04865392 | 0.99 | 1.02 | 0.864 | 0.052 | 0.92946 |  |  |  | #N/A
| 1 | 3 | 0.94 | 1.02 | 1.04 | 1 | 0.97 | 0.921 | 0.9887 | 0.985 | 1.04777592 | 0.98 | 1.02 | 0.841 | 0.056 | 0.9029 |  |  |  | 16
| 1 | 4 | 0.95 | 1.02 | 1 | 1.01 | 0.98 | 0.926 | 0.9791 | 0.969 | 1.05213893 | 0.96 | 1 | 0.884 | 0.052 | 0.91141 |  |  |  | 0.9753921
| 1 | 5 | 0.94 | 1.02 | 1.02 | 1.01 | 0.98 | 0.948 | 0.9807 | 0.969 | 1.05567195 | 0.97 | 1.03 | 0.889 | 0.052 | 0.90818 |  |  |  | 15
| 1 | 6 | 0.94 | 1.04 | 1.03 | 1.02 | 0.97 | 0.923 | 0.9883 | 1.001 | 1.04092989 | 0.96 | 1.03 | 0.839 | 0.052 | 0.90256
| Mean |  | 0.9466667 | 1.023333 | 1.02 | 1.006667 | 0.98 | 0.928 | 0.9844333 | 0.9756667 | 1.054762 | 0.975 | 1.015 | 0.8588333 | 0.05266667 | 0.9116317
| Median |  | 0.945 | 1.02 | 1.02 | 1.005 | 0.98 | 0.9245 | 0.9845 | 0.969 | 1.050396425 | 0.975 | 1.02 | 0.8525 | 0.052 | 0.909795
| Std Dev. |  | 0.008164966 | 0.008164966 | 0.01414214 | 0.008164966 | 0.008944272 | 0.01044988 | 0.004864018 | 0.01467878 | 0.01486916 | 0.01378405 | 0.01643168 | 0.02367629 | 0.001632993 | 0.01001659
| Rel.Std.Dev. |  | 0.8625% | 0.7979% | 1.386% | 0.8111% | 0.9127% | 1.126% | 0.4941% | 1.504% | 1.41% | 1.414% | 1.619% | 2.757% | 3.101% | 1.099%
| PDM3 |  | -2.945% | 4.915% | 4.573% | 3.206% | 0.4724% | -4.859% | 0.9269% | 0.02815% | 8.137% | -0.04019% | 4.061% | -11.95% | -94.6% | -6.537%
| Z-Score (Absolute) |  | 0.53 | 0.77 | 0.72 | 0.49 | 0.04 | 0.85 | 0.11 | 0.04 | 1.31 | 0.05 | 0.63 | 2.03 | 15.75 | 1.13
| Analytical results for Sb in OREAS 926b (Indicative Value 192 ppm) | [18 empty] | Indicative
Sb | Round | Replicate | Lab | Lab | Lab | [14 empty] | 1
| No | No | 04 | 05 | 06 | [14 empty] | ppm
|  |  | OxBF*XRF | OxBF*XRF | OxBF*XRF | [14 empty] | 0
0
| 1 | 1 | 100 | 400 | < 50 | [14 empty] | 1
| 1 | 2 | 200 | 390 | < 50 | [14 empty] | 9
| 1 | 3 | < 100 | 450 | 80 | [14 empty] | 16
| 1 | 4 | 100 | 390 | 150 | [14 empty] | 192
| 1 | 5 | 100 | 410 | 790 | [14 empty] | 15
| 1 | 6 | 100 | 400 | < 50
| Mean |  | 120 | 406.6667 | 340
| Median |  | 100 | 400 | 150
| Std Dev. |  | 44.72136 | 22.50926 | 391.28
| Rel.Std.Dev. |  | 37.27% | 5.535% | 115.1%
| PDM3 |  | -37.5% | 111.8% | 77.08%
| Z-Score (Absolute) |  | 0.67 | 2.04 | 0
| Analytical results for SiO2 in OREAS 926b (Certified Value 74.53 wt.%) | [18 empty] | Certified
SiO2 | Round | Replicate | Lab | Lab | Lab | Lab | Lab | Lab | Lab | Lab | Lab | Lab | Lab | Lab | Lab | Lab | Lab | Lab | Lab | 1
| No | No | 02 | 03 | 04 | 05 | 06 | 07 | 08 | 10 | 12 | 13 | 14 | 16 | 17 | 18 | 19 | 20 | 21 | wt.%
|  |  | BF*XRF | OxBF*XRF | OxBF*XRF | OxBF*XRF | OxBF*XRF | OxBF*XRF | BF*XRF | BF*XRF | BF*XRF | BF*XRF | BF*XRF | OxBF*XRF | OxBF*XRF | BF*XRF | BF*XRF | BF*XRF | BF*XRF | 2
3
| 1 | 1 | 77.615 | 74.4 | 74.9 | 73.2 | 74.4 | 74.5 | 73.614 | 74.71 | 70.95 | 75.086 | 74.80389 | 75.57 | 74.56 | 75.4 | 48.725 | 73.02 | 72.76088 | 1
| 1 | 2 | 77.519 | 74.9 | 74.8 | 73.8 | 74.6 | 74.6 | 74.197 | 74.83 | 71.66 | 74.658 | 74.92836 | 75.24 | 74.56 | 75.2 | 49.285 | 72.65 | 73.11317 | #N/A
| 1 | 3 | 77.756 | 74.6 | 74.4 | 74.6 | 74.4 | 74 | 74.054 | 74.82 | 71.93 | 74.23 | 74.89021 | 74.61 | 74.66 | 76.2 | 48.745 | 72.3 | 73.08385 | 16
| 1 | 4 | 77.71 | 75.2 | 74.3 | 73.7 | 74.4 | 74.5 | 73.814 | 74.74 | 72.28 | 74.444 | 74.80574 | 75.1 | 74.41 | 76.2 | 49.97 | 72.68 | 73.12657 | 74.52991
| 1 | 5 | 77.722 | 74.8 | 75.2 | 74.8 | 74.2 | 73.9 | 74.039 | 74.72 | 71.11 | 74.872 | 74.81911 | 75.25 | 74.32 | 76.9 | 48.219 | 72.76 | 73.29153 | 16
| 1 | 6 | 77.558 | 75.2 | 75.8 | 74.4 | 74.7 | 74.1 | 73.269 | 74.83 | 72.85 | 74.23 | 74.77682 | 74.16 | 73.59 | 76.4 | 50.076 | 73.92 | 73.1649
| Mean |  | 77.64667 | 74.85 | 74.9 | 74.08333 | 74.45 | 74.26667 | 73.83117 | 74.775 | 71.79667 | 74.58667 | 74.83735 | 74.98833 | 74.35 | 76.05 | 49.17 | 72.88833 | 73.09015
| Median |  | 77.6625 | 74.85 | 74.85 | 74.1 | 74.4 | 74.3 | 73.9265 | 74.78 | 71.795 | 74.551 | 74.81243 | 75.17 | 74.485 | 76.2 | 49.015 | 72.72 | 73.11987
| Std Dev. |  | 0.09675054 | 0.3209361 | 0.551362 | 0.6145459 | 0.1760682 | 0.3011091 | 0.343561 | 0.0575326 | 0.7166496 | 0.3494605 | 0.05863799 | 0.5122272 | 0.3915099 | 0.6379655 | 0.7425782 | 0.5557847 | 0.1768933
| Rel.Std.Dev. |  | 0.1246% | 0.4288% | 0.7361% | 0.8295% | 0.2365% | 0.4054% | 0.4653% | 0.07694% | 0.9982% | 0.4685% | 0.07835% | 0.6831% | 0.5266% | 0.8389% | 1.51% | 0.7625% | 0.242%
| PDM3 |  | 4.182% | 0.4295% | 0.4966% | -0.5992% | -0.1072% | -0.3532% | -0.9375% | 0.3289% | -3.667% | 0.07616% | 0.4125% | 0.6151% | -0.2414% | 2.04% | -34.03% | -2.203% | -1.932%
| Z-Score (Absolute) |  | 4.79 | 0.6 | 0.67 | 0.55 | 0 | 0.27 | 0.93 | 0.49 | 3.98 | 0.2 | 0.58 | 0.81 | 0.15 | 2.4 | 37.88 | 2.34 | 2.04
| Analytical results for Sm in OREAS 926b (Indicative Value < 90 ppm) | [18 empty] | Indicative
Sm | Round | Replicate | Lab | [16 empty] | 1
| No | No | 12 | [16 empty] | ppm
|  |  | BF*XRF | [16 empty] | 0
0
| 1 | 1 | < 90 | [16 empty] | 1
| 1 | 2 | < 90 | [16 empty] | 1
| 1 | 3 | < 90 | [16 empty] | 16
| 1 | 4 | < 90 | [16 empty] | < 90
| 1 | 5 | < 90 | [16 empty] | 7
| 1 | 6 | < 90
Mean
Median
Std Dev.
Rel.Std.Dev.
PDM3
| Z-Score (Absolute) |  | NA
| Analytical results for Sn in OREAS 926b (Indicative Value < 50 ppm) | [18 empty] | Indicative
Sn | Round | Replicate | Lab | Lab | Lab | [14 empty] | 1
| No | No | 04 | 05 | 06 | [14 empty] | ppm
|  |  | OxBF*XRF | OxBF*XRF | OxBF*XRF | [14 empty] | 0
0
| 1 | 1 | < 100 | < 50 | < 50 | [14 empty] | 1
| 1 | 2 | < 100 | 50 | < 50 | [14 empty] | 2
| 1 | 3 | < 100 | 50 | < 50 | [14 empty] | 16
| 1 | 4 | < 100 | < 50 | < 50 | [14 empty] | < 50
| 1 | 5 | < 100 | 50 | < 50 | [14 empty] | 8
| 1 | 6 | < 100 | 70 | < 50
| Mean |  |  | 55
| Median |  |  | 50
| Std Dev. |  |  | 10
| Rel.Std.Dev. |  |  | 18.18%
PDM3
| Z-Score (Absolute) |  | 0.67 | 0 | 2.7
| Analytical results for Sr in OREAS 926b (Indicative Value 100 ppm) | [18 empty] | Indicative
Sr | Round | Replicate | Lab | Lab | Lab | [14 empty] | 1
| No | No | 05 | 06 | 12 | [14 empty] | ppm
|  |  | OxBF*XRF | OxBF*XRF | BF*XRF | [14 empty] | 0
0
| 1 | 1 | 100 | < 100 | < 42 | [14 empty] | 1
| 1 | 2 | 100 | < 100 | < 42 | [14 empty] | 3
| 1 | 3 | 100 | < 100 | < 42 | [14 empty] | 16
| 1 | 4 | 100 | < 100 | < 42 | [14 empty] | 100
| 1 | 5 | 100 | < 100 | < 42 | [14 empty] | 9
| 1 | 6 | 100 | < 100 | < 42
| Mean |  | 100
| Median |  | 100
| Std Dev. |  | 0
| Rel.Std.Dev. |  | 0%
| PDM3 |  | 0%
| Z-Score (Absolute) |  | 1.17 | 0 | 0.67
| Analytical results for Ta in OREAS 926b (Indicative Value 200 ppm) | [18 empty] | Indicative
Ta | Round | Replicate | Lab | [16 empty] | 1
| No | No | 04 | [16 empty] | ppm
|  |  | OxBF*XRF | [16 empty] | 0
0
| 1 | 1 | 300 | [16 empty] | 1
| 1 | 2 | 200 | [16 empty] | 4
| 1 | 3 | 200 | [16 empty] | 16
| 1 | 4 | 200 | [16 empty] | 200
| 1 | 5 | 200 | [16 empty] | 10
| 1 | 6 | 100
| Mean |  | 200
| Median |  | 200
| Std Dev. |  | 63.24555
| Rel.Std.Dev. |  | 31.62%
| PDM3 |  | 0%
| Z-Score (Absolute) |  | NA
| Analytical results for Th in OREAS 926b (Indicative Value < 44 ppm) | [18 empty] | Indicative
Th | Round | Replicate | Lab | [16 empty] | 1
| No | No | 12 | [16 empty] | ppm
|  |  | BF*XRF | [16 empty] | 1
1
| 1 | 1 | < 44 | [16 empty] | 1
| 1 | 2 | < 44 | [16 empty] | 5
| 1 | 3 | < 44 | [16 empty] | 16
| 1 | 4 | < 44 | [16 empty] | < 44
| 1 | 5 | < 44 | [16 empty] | 11
| 1 | 6 | < 44
Mean
Median
Std Dev.
Rel.Std.Dev.
PDM3
| Z-Score (Absolute) |  | NA
| Analytical results for TiO2 in OREAS 926b (Certified Value 0.477 wt.%) | [18 empty] | Certified
TiO2 | Round | Replicate | Lab | Lab | Lab | Lab | Lab | Lab | Lab | [10 empty] | 1
| No | No | 04 | 05 | 06 | 12 | 14 | 16 | 18 | [10 empty] | wt.%
|  |  | OxBF*XRF | OxBF*XRF | OxBF*XRF | BF*XRF | BF*XRF | OxBF*XRF | BF*XRF | [10 empty] | 3
3
| 1 | 1 | 0.47 | 0.48 | 0.49 | 0.49 | 0.34833 | 0.48 | 0.47 | [10 empty] | 1
| 1 | 2 | 0.47 | 0.48 | 0.48 | 0.51 | 0.3373125 | 0.48 | 0.48 | [10 empty] | #N/A
| 1 | 3 | 0.46 | 0.46 | 0.48 | 0.51 | 0.343263 | 0.47 | 0.48 | [10 empty] | 16
| 1 | 4 | 0.47 | 0.46 | 0.49 | 0.52 | 0.346230836 | 0.48 | 0.48 | [10 empty] | 0.4766667
| 1 | 5 | 0.47 | 0.47 | 0.48 | 0.51 | 0.3437233 | 0.48 | 0.49 | [10 empty] | 17
| 1 | 6 | 0.48 | 0.47 | 0.49 | 0.52 | 0.3496831 | 0.47 | 0.49
| Mean |  | 0.47 | 0.47 | 0.485 | 0.51 | 0.3447571 | 0.4766667 | 0.4816667
| Median |  | 0.47 | 0.47 | 0.485 | 0.51 | 0.3449771 | 0.48 | 0.48
| Std Dev. |  | 0.006324555 | 0.008944272 | 0.005477226 | 0.01095445 | 0.004425522 | 0.005163978 | 0.007527727
| Rel.Std.Dev. |  | 1.346% | 1.903% | 1.129% | 2.148% | 1.284% | 1.083% | 1.563%
| PDM3 |  | -1.399% | -1.399% | 1.748% | 6.993% | -27.67% | -2.22e-14% | 1.049%
| Z-Score (Absolute) |  | 0.67 | 0.67 | 0.84 | 3.37 | 13.34 | 0 | 0.51
| Analytical results for V in OREAS 926b (Indicative Value 197 ppm) | [18 empty] | Indicative
V | Round | Replicate | Lab | Lab | Lab | Lab | [13 empty] | 1
| No | No | 04 | 05 | 06 | 12 | [13 empty] | ppm
|  |  | OxBF*XRF | OxBF*XRF | OxBF*XRF | BF*XRF | [13 empty] | 0
0
| 1 | 1 | 200 | 200 | 200 | 202 | [13 empty] | 1
| 1 | 2 | 200 | 200 | 200 | 162 | [13 empty] | 6
| 1 | 3 | 200 | 200 | 200 | 207 | [13 empty] | 16
| 1 | 4 | 200 | 200 | 200 | 196 | [13 empty] | 197.3336
| 1 | 5 | 200 | 200 | 200 | 179 | [13 empty] | 12
| 1 | 6 | 200 | 200 | 200 | 151
| Mean |  | 200 | 200 | 200 | 182.8333
| Median |  | 200 | 200 | 200 | 187.5
| Std Dev. |  | 0 | 0 | 0 | 22.7457
| Rel.Std.Dev. |  | 0% | 0% | 0% | 12.44%
| PDM3 |  | 1.351% | 1.351% | 1.351% | -7.348%
| Z-Score (Absolute) |  | NA | NA | NA | NA
| Analytical results for W in OREAS 926b (Indicative Value 15.4 ppm) | [18 empty] | Indicative
W | Round | Replicate | Lab | Lab | Lab | [14 empty] | 1
| No | No | 04 | 05 | 06 | [14 empty] | ppm
|  |  | OxBF*XRF | OxBF*XRF | OxBF*XRF | [14 empty] | 1
1
| 1 | 1 | < 80 | 10 | 30 | [14 empty] | 1
| 1 | 2 | < 80 | < 10 | 20 | [14 empty] | 7
| 1 | 3 | < 80 | < 10 | 30 | [14 empty] | 16
| 1 | 4 | < 80 | < 10 | 20 | [14 empty] | 15.41667
| 1 | 5 | < 80 | 20 | 10 | [14 empty] | 13
| 1 | 6 | < 80 | 10 | 20
| Mean |  |  | 13.33333 | 21.66667
| Median |  |  | 10 | 20
| Std Dev. |  |  | 5.773503 | 7.527727
| Rel.Std.Dev. |  |  | 43.3% | 34.74%
| PDM3 |  |  | -13.51% | 40.54%
| Z-Score (Absolute) |  | 0.97 | 0.67 | 0
| Analytical results for Y2O3 in OREAS 926b (Indicative Value 67 ppm) | [18 empty] | Indicative
Y2O3 | Round | Replicate | Lab | Lab | Lab | [14 empty] | 1
| No | No | 05 | 06 | 12 | [14 empty] | ppm
|  |  | OxBF*XRF | OxBF*XRF | BF*XRF | [14 empty] | 0
0
| 1 | 1 | 60 | < 50 | < 50 | [14 empty] | 1
| 1 | 2 | 70 | < 50 | < 50 | [14 empty] | 8
| 1 | 3 | 70 | < 50 | < 50 | [14 empty] | 16
| 1 | 4 | 60 | < 50 | < 50 | [14 empty] | 66.66667
| 1 | 5 | 70 | < 50 | < 50 | [14 empty] | 14
| 1 | 6 | 70 | < 50 | < 50
| Mean |  | 66.66667
| Median |  | 70
| Std Dev. |  | 5.163978
| Rel.Std.Dev. |  | 7.746%
| PDM3 |  | -4.441e-14%
| Z-Score (Absolute) |  | NA | NA | NA
| Analytical results for Zn in OREAS 926b (Certified Value 102 ppm) | [18 empty] | Certified
Zn | Round | Replicate | Lab | Lab | Lab | Lab | Lab | Lab | Lab | Lab | Lab | Lab | Lab | Lab | Lab | Lab | Lab | Lab |  | 1
| No | No | 02 | 03 | 04 | 05 | 06 | 07 | 08 | 10 | 12 | 14 | 16 | 17 | 18 | 19 | 20 | 21 |  | ppm
|  |  | BF*XRF | OxBF*XRF | OxBF*XRF | OxBF*XRF | OxBF*XRF | OxBF*XRF | BF*XRF | BF*XRF | BF*XRF | BF*XRF | OxBF*XRF | OxBF*XRF | BF*XRF | BF*XRF | BF*XRF | BF*XRF |  | 0
0
| 1 | 1 | < 100 | < 100 | 100 | 80 | 130 | 90 | 120 | 100 | 96 | 105.505 | 200 | 100 | 100 | 188.08 | 160 | 104.8 |  | 1
| 1 | 2 | < 100 | 100 | 100 | 90 | 130 | 100 | 100 | 100 | 80 | 100.983 | 200 | < 100 | 100 | 133.45 | 160 | 97.1 |  | #N/A
| 1 | 3 | < 100 | < 100 | 100 | 100 | 110 | 100 | 120 | 100 | 88 | 101.155 | 200 | < 100 | 100 | 119.1 | 160 | 98.1 |  | 16
| 1 | 4 | < 100 | < 100 | 100 | 90 | 120 | 100 | 110 | 100 | 80 | 104.998 | 200 | < 100 | 100 | 171.95 | 160 | 118.4 |  | 102.0629
| 1 | 5 | < 100 | < 100 | 100 | 110 | 120 | 90 | 120 | 100 | 80 | 100.672 | 200 | < 100 | 100 | 168.81 | 160 | 101.5 |  | 18
| 1 | 6 | < 100 | < 100 | 100 | 100 | 120 | 100 | 100 | 100 | 72 | 102.058 | 200 | < 100 | < 100 | 147.39 | 160 | 103.3
| Mean |  |  | 100 | 100 | 95 | 121.6667 | 96.66667 | 111.6667 | 100 | 82.66667 | 102.5618 | 200 | 100 | 100 | 154.7967 | 160 | 103.8667
| Median |  |  | 100 | 100 | 95 | 120 | 100 | 115 | 100 | 80 | 101.6065 | 200 | 100 | 100 | 158.1 | 160 | 102.4
| Std Dev. |  |  |  | 0 | 10.48809 | 7.527727 | 5.163978 | 9.831921 | 0 | 8.262364 | 2.139829 | 0 |  | 0 | 26.01223 | 0 | 7.707832
| Rel.Std.Dev. |  |  |  | 0% | 11.04% | 6.187% | 5.342% | 8.805% | 0% | 9.995% | 2.086% | 0% |  | 0% | 16.8% | 0% | 7.421%
| PDM3 |  |  | -2.021% | -2.021% | -6.92% | 19.21% | -5.287% | 9.41% | -2.021% | -19% | 0.4888% | 95.96% | -2.021% | -2.021% | 51.67% | 56.77% | 1.767%
| Z-Score (Absolute) |  | 2.04 | NA | NA | 0.34 | 0.67 | 0.27 | 0.3 | NA | 0.79 | 0.05 | 3.64 | NA | NA | 1.93 | 2.15 | 0
Results from laboratories 3, 4, 10, 17 and 18 were removed due to their 100 ppm reading resolution.
| Analytical results for Zr in OREAS 926b (Indicative Value 144 ppm) | [18 empty] | Indicative
Zr | Round | Replicate | Lab | Lab | Lab | Lab | [13 empty] | 1
| No | No | 04 | 05 | 06 | 12 | [13 empty] | ppm
|  |  | OxBF*XRF | OxBF*XRF | OxBF*XRF | BF*XRF | [13 empty] | 0
0
| 1 | 1 | 100 | 200 | 100 | 1110 | [13 empty] | 1
| 1 | 2 | 100 | 200 | 200 | 1040 | [13 empty] | 9
| 1 | 3 | 100 | 200 | 100 | 1040 | [13 empty] | 16
| 1 | 4 | 100 | 200 | 100 | 1110 | [13 empty] | 144.4444
| 1 | 5 | 100 | 200 | 200 | 1040 | [13 empty] | 15
| 1 | 6 | 100 | 200 | 100 | 1040
| Mean |  | 100 | 200 | 133.3333 | 1063.333
| Median |  | 100 | 200 | 100 | 1040
| Std Dev. |  | 0 | 0 | 51.63978 | 36.14784
| Rel.Std.Dev. |  | 0% | 0% | 38.73% | 3.399%
| PDM3 |  | -30.77% | 38.46% | -7.692% | 636.2%
| Z-Score (Absolute) |  | 0.9 | 0.45 | 0.45 | 12.06
Note on C17: Z-Scores have been calculated inclusive of individual outliers. In general, laboratory batches are rejected if Z-Score > 2.5.
Note on C35: Z-Scores have been calculated inclusive of individual outliers. In general, laboratory batches are rejected if Z-Score > 2.5.
Note on C53: Z-Scores have been calculated inclusive of individual outliers. In general, laboratory batches are rejected if Z-Score > 2.5.
Note on C71: Z-Scores have been calculated inclusive of individual outliers. In general, laboratory batches are rejected if Z-Score > 2.5.
Note on C89: Z-Scores have been calculated inclusive of individual outliers. In general, laboratory batches are rejected if Z-Score > 2.5.
Note on C107: Z-Scores have been calculated inclusive of individual outliers. In general, laboratory batches are rejected if Z-Score > 2.5.
Note on C125: Z-Scores have been calculated inclusive of individual outliers. In general, laboratory batches are rejected if Z-Score > 2.5.
Note on C143: Z-Scores have been calculated inclusive of individual outliers. In general, laboratory batches are rejected if Z-Score > 2.5.
Note on C161: Z-Scores have been calculated inclusive of individual outliers. In general, laboratory batches are rejected if Z-Score > 2.5.
Note on C179: Z-Scores have been calculated inclusive of individual outliers. In general, laboratory batches are rejected if Z-Score > 2.5.
Note on C197: Z-Scores have been calculated inclusive of individual outliers. In general, laboratory batches are rejected if Z-Score > 2.5.
Note on C215: Z-Scores have been calculated inclusive of individual outliers. In general, laboratory batches are rejected if Z-Score > 2.5.
Note on C233: Z-Scores have been calculated inclusive of individual outliers. In general, laboratory batches are rejected if Z-Score > 2.5.
Note on C251: Z-Scores have been calculated inclusive of individual outliers. In general, laboratory batches are rejected if Z-Score > 2.5.
Note on C269: Z-Scores have been calculated inclusive of individual outliers. In general, laboratory batches are rejected if Z-Score > 2.5.
Note on C287: Z-Scores have been calculated inclusive of individual outliers. In general, laboratory batches are rejected if Z-Score > 2.5.
Note on C305: Z-Scores have been calculated inclusive of individual outliers. In general, laboratory batches are rejected if Z-Score > 2.5.
Note on C323: Z-Scores have been calculated inclusive of individual outliers. In general, laboratory batches are rejected if Z-Score > 2.5.
Note on C341: Z-Scores have been calculated inclusive of individual outliers. In general, laboratory batches are rejected if Z-Score > 2.5.
Note on C359: Z-Scores have been calculated inclusive of individual outliers. In general, laboratory batches are rejected if Z-Score > 2.5.
Note on C377: Z-Scores have been calculated inclusive of individual outliers. In general, laboratory batches are rejected if Z-Score > 2.5.
Note on C395: Z-Scores have been calculated inclusive of individual outliers. In general, laboratory batches are rejected if Z-Score > 2.5.
Note on C413: Z-Scores have been calculated inclusive of individual outliers. In general, laboratory batches are rejected if Z-Score > 2.5.
Note on C431: Z-Scores have been calculated inclusive of individual outliers. In general, laboratory batches are rejected if Z-Score > 2.5.
Note on C449: Z-Scores have been calculated inclusive of individual outliers. In general, laboratory batches are rejected if Z-Score > 2.5.
Note on C467: Z-Scores have been calculated inclusive of individual outliers. In general, laboratory batches are rejected if Z-Score > 2.5.
Note on C485: Z-Scores have been calculated inclusive of individual outliers. In general, laboratory batches are rejected if Z-Score > 2.5.
Note on C503: Z-Scores have been calculated inclusive of individual outliers. In general, laboratory batches are rejected if Z-Score > 2.5.
Note on C521: Z-Scores have been calculated inclusive of individual outliers. In general, laboratory batches are rejected if Z-Score > 2.5.
Note on C539: Z-Scores have been calculated inclusive of individual outliers. In general, laboratory batches are rejected if Z-Score > 2.5.
Note on C557: Z-Scores have been calculated inclusive of individual outliers. In general, laboratory batches are rejected if Z-Score > 2.5.
Note on C575: Z-Scores have been calculated inclusive of individual outliers. In general, laboratory batches are rejected if Z-Score > 2.5.
Note on C593: Z-Scores have been calculated inclusive of individual outliers. In general, laboratory batches are rejected if Z-Score > 2.5.
Note on C611: Z-Scores have been calculated inclusive of individual outliers. In general, laboratory batches are rejected if Z-Score > 2.5.
Note on C629: Z-Scores have been calculated inclusive of individual outliers. In general, laboratory batches are rejected if Z-Score > 2.5.
Note on C647: Z-Scores have been calculated inclusive of individual outliers. In general, laboratory batches are rejected if Z-Score > 2.5.
Note on C665: Z-Scores have been calculated inclusive of individual outliers. In general, laboratory batches are rejected if Z-Score > 2.5.
Note on C683: Z-Scores have been calculated inclusive of individual outliers. In general, laboratory batches are rejected if Z-Score > 2.5.
Note on C702: Z-Scores have been calculated inclusive of individual outliers. In general, laboratory batches are rejected if Z-Score > 2.5.

## Thermograv
| Analytical results for LOI1000 in OREAS 926b (Certified Value 3.44 wt.%) | [16 empty] | Certified
LOI1000 | Round | Replicate | Lab | Lab | Lab | Lab | Lab | Lab | Lab | Lab | Lab | Lab | Lab | Lab | Lab | Lab | Lab | 1
| No | No | 03 | 04 | 05 | 06 | 07 | 08 | 10 | 12 | 14 | 16 | 17 | 18 | 19 | 20 | 21 | wt.%
|  |  | LOI*Furnace | LOI*Furnace | LOI*Furnace | LOI*TGA | LOI*TGA | BF*XRF | LOI*TGA | LOI*TGA | LOI*TGA | OxBF*XRF | OxBF*XRF | LOI*Furnace | LOI*Furnace | BF*XRF | LOI*Furnace | 2
3
| 1 | 1 | 3.32 | 3.3 | 3.52 | 3.39 | 3.36 | 3.91 | 3.36 | 3.56 | 2.70325 | 3.3 | 3.42 | 3.45 | 3.79 | 3.58 | 3.53 | 1
| 1 | 2 | 3.29 | 3.34 | 3.39 | 3.32 | 3.37 | 3.97 | 3.36 | 4.01 | 2.689 | 3.3 | 3.45 | 3.4 | 3.78 | 3.6 | 3.5863 | #N/A
| 1 | 3 | 3.24 | 3.29 | 3.48 | 3.31 | 3.35 | 3.94 | 3.28 | 3.65 | 2.7165 | 3.4 | 3.42 | 3.28 | 3.65 | 3.58 | 3.5395 | 16
| 1 | 4 | 3.28 | 3.3 | 3.36 | 3.41 | 3.37 | 3.93 | 3.43 | 3.57 | 2.69325 | 3.3 | 3.43 | 3.41 | 3.66 | 3.58 | 3.5556 | 3.435281
| 1 | 5 | 3.32 | 3.42 | 3.31 | 3.36 | 3.35 | 3.86 | 3.33 | 3.52 | 2.71 | 3.4 | 3.43 | 3.51 | 3.71 | 3.39 | 3.5574 | 20
| 1 | 6 | 3.28 | 3.34 | 3.38 | 3.33 | 3.35 | 4.02 | 3.34 | 3.56 | 2.6765 | 3.2 | 3.42 | 3.38 | 3.71 | 3.58 | 3.5171
| Mean |  | 3.288333 | 3.331667 | 3.406667 | 3.353333 | 3.358333 | 3.938333 | 3.35 | 3.645 | 2.698083 | 3.316667 | 3.428333 | 3.405 | 3.716667 | 3.551667 | 3.54765
| Median |  | 3.285 | 3.32 | 3.385 | 3.345 | 3.355 | 3.935 | 3.35 | 3.565 | 2.69825 | 3.3 | 3.425 | 3.405 | 3.71 | 3.58 | 3.54755
| Std Dev. |  | 0.02994439 | 0.04833908 | 0.07840068 | 0.04033196 | 0.009831921 | 0.05419102 | 0.04898979 | 0.1838206 | 0.0146941 | 0.07527727 | 0.01169045 | 0.07661593 | 0.05853774 | 0.07960318 | 0.02434475
| Rel.Std.Dev. |  | 0.9106% | 1.451% | 2.301% | 1.203% | 0.2928% | 1.376% | 1.462% | 5.043% | 0.5446% | 2.27% | 0.341% | 2.25% | 1.575% | 2.241% | 0.6862%
| PDM3 |  | -4.278% | -3.016% | -0.8329% | -2.385% | -2.24% | 14.64% | -2.482% | 6.105% | -21.46% | -3.453% | -0.2022% | -0.8815% | 8.191% | 3.388% | 3.271%
| Z-Score (Absolute) |  | 0.89 | 0.56 | 0.01 | 0.39 | 0.36 | 4.07 | 0.42 | 1.83 | 5.4 | 0.67 | 0.18 | 0 | 2.38 | 1.12 | 1.09
Note on C17: Z-Scores have been calculated inclusive of individual outliers. In general, laboratory batches are rejected if Z-Score > 2.5.

## IRC
| Analytical results for C in OREAS 926b (Certified Value 0.799 wt.%) | [22 empty] | Certified
C | Round | Replicate | Lab | Lab | Lab | Lab | Lab | Lab | Lab | Lab | Lab | Lab | Lab | Lab | Lab | Lab | Lab | Lab | Lab | Lab | Lab | Lab | Lab | 1
| No | No | 01 | 02 | 03 | 04 | 05 | 06 | 07 | 08 | 09 | 10 | 11 | 12 | 13 | 14 | 15 | 16 | 17 | 19 | 20 | 21 | 22 | wt.%
|  |  | IRC | IRC | IRC | IRC | IRC | IRC | IRC | IRC | IRC | IRC | IRC | IRC | IRC | IRC | IRC | IRC | IRC | IRC | IRC | IRC | IRC | 3
3
| 1 | 1 | 0.77 | 0.8271154 | 0.79 | 0.84 | 0.75 | 0.83 | 0.79 | 0.81 | 0.86 | 0.78 | 0.77 | 0.84 | 0.77 | 1.323996 | 0.76 | 0.75 | 0.83 | 0.863 | 0.75 | 0.813 | 0.8 | 1
| 1 | 2 | 0.78 | 0.8225 | 0.79 | 0.82 | 0.76 | 0.83 | 0.78 | 0.79 | 0.81 | 0.76 | 0.78 | 0.82 | 0.76 | 1.315157 | 0.78 | 0.75 | 0.82 | 0.885 | 0.73 | 0.829 | 0.8 | #N/A
| 1 | 3 | 0.77 | 0.8524135 | 0.78 | 0.83 | 0.76 | 0.83 | 0.78 | 0.79 | 0.82 | 0.77 | 0.77 | 0.82 | 0.77 | 1.287817 | 0.78 | 0.75 | 0.82 | 0.873 | 0.75 | 0.821 | 0.8 | 16
| 1 | 4 | 0.78 | 0.8541346 | 0.78 | 0.84 | 0.77 | 0.83 | 0.78 | 0.8 | 0.86 | 0.79 | 0.77 | 0.83 | 0.77 | 1.297593 | 0.76 | 0.75 | 0.83 | 0.872 | 0.74 | 0.797 | 0.8 | 0.7991619
| 1 | 5 | 0.79 | 0.8420192 | 0.79 | 0.84 | 0.76 | 0.83 | 0.79 | 0.8 | 0.83 | 0.87 | 0.77 | 0.83 | 0.77 | 1.294943 | 0.76 | 0.74 | 0.83 | 0.878 | 0.77 | 0.82 | 0.8 | 22
| 1 | 6 | 0.78 | 0.8282692 | 0.79 | 0.83 | 0.74 | 0.82 | 0.79 | 0.8 | 0.83 | 0.78 | 0.77 | 0.82 | 0.76 | 1.309662 | 0.76 | 0.76 | 0.83 | 0.888 | 0.75 | 0.839 | 0.8
| Mean |  | 0.7783333 | 0.837742 | 0.7866667 | 0.8333333 | 0.7566667 | 0.8283333 | 0.785 | 0.7983333 | 0.835 | 0.7916667 | 0.7716667 | 0.8266667 | 0.7666667 | 1.304861 | 0.7666667 | 0.75 | 0.8266667 | 0.8765 | 0.7483333 | 0.8198333 | 0.8
| Median |  | 0.78 | 0.8351442 | 0.79 | 0.835 | 0.76 | 0.83 | 0.785 | 0.8 | 0.83 | 0.78 | 0.77 | 0.825 | 0.77 | 1.303627 | 0.76 | 0.75 | 0.83 | 0.8755 | 0.75 | 0.8205 | 0.8
| Std Dev. |  | 0.007527727 | 0.01369117 | 0.005163978 | 0.008164966 | 0.01032796 | 0.004082483 | 0.005477226 | 0.007527727 | 0.02073644 | 0.03970726 | 0.004082483 | 0.008164966 | 0.005163978 | 0.01368863 | 0.01032796 | 0.006324555 | 0.005163978 | 0.009181503 | 0.0132916 | 0.01428869 | 1.216188e-16
| Rel.Std.Dev. |  | 0.9672% | 1.634% | 0.6564% | 0.9798% | 1.365% | 0.4929% | 0.6977% | 0.9429% | 2.483% | 5.016% | 0.529% | 0.9877% | 0.6736% | 1.049% | 1.347% | 0.8433% | 0.6247% | 1.048% | 1.776% | 1.743% | 1.52e-14%
| PDM3 |  | -2.606% | 4.828% | -1.564% | 4.276% | -5.317% | 3.65% | -1.772% | -0.1037% | 4.484% | -0.9379% | -3.441% | 3.442% | -4.066% | 63.28% | -4.066% | -6.152% | 3.442% | 9.677% | -6.36% | 2.587% | 0.1049%
| Z-Score (Absolute) |  | 0.35 | 0.91 | 0.18 | 0.82 | 0.82 | 0.71 | 0.21 | 0.07 | 0.85 | 0.07 | 0.5 | 0.67 | 0.6 | 10.86 | 0.6 | 0.96 | 0.67 | 1.74 | 0.99 | 0.53 | NA
Results from laboratory 22 were removed due to their 0.01 wt.% reading resolution.
| Analytical results for S in OREAS 926b (Certified Value 0.986 wt.%) | [22 empty] | Certified
S | Round | Replicate | Lab | Lab | Lab | Lab | Lab | Lab | Lab | Lab | Lab | Lab | Lab | Lab | Lab | Lab | Lab | Lab | Lab | Lab | Lab | Lab | Lab | 1
| No | No | 01 | 02 | 03 | 04 | 05 | 06 | 07 | 08 | 09 | 10 | 11 | 12 | 13 | 14 | 15 | 16 | 17 | 18 | 19 | 20 | 22 | wt.%
|  |  | IRC | IRC | IRC | IRC | IRC | IRC | IRC | IRC | IRC | IRC | IRC | IRC | IRC | IRC | IRC | IRC | IRC | IRC | IRC | IRC | IRC | 3
3
| 1 | 1 | 0.985 | 0.9775105 | 0.92 | 0.97 | 0.93 | 0.96 | 0.94 | 0.96 | 1.04 | 0.97 | 1.02 | 1.01 | 0.99 | 0.978993 | 0.99 | 0.97 | 0.98 | 1.02 | 1.05 | 1 | 0.96 | 1
| 1 | 2 | 0.99 | 0.9509414 | 0.96 | 0.95 | 0.96 | 0.98 | 0.98 | 0.96 | 1.04 | 0.97 | 1.01 | 1.02 | 0.98 | 0.9789049 | 0.99 | 0.98 | 0.97 | 1.02 | 1.02 | 0.99 | 0.95 | #N/A
| 1 | 3 | 0.98 | 0.999477 | 0.94 | 0.96 | 0.97 | 0.95 | 0.95 | 0.97 | 1.04 | 0.98 | 1.02 | 1.05 | 0.98 | 0.9757185 | 0.99 | 0.99 | 0.97 | 1.01 | 1.05 | 1 | 0.96 | 16
| 1 | 4 | 1 | 0.9981172 | 0.94 | 0.95 | 0.98 | 0.97 | 0.94 | 0.95 | 1.05 | 0.98 | 1.01 | 1.04 | 0.98 | 0.981667 | 1.01 | 0.98 | 0.97 | 1.03 | 1.04 | 1 | 0.96 | 0.9856369
| 1 | 5 | 1 | 0.990272 | 0.94 | 0.95 | 0.97 | 0.96 | 0.95 | 0.96 | 1.04 | 1 | 1.01 | 1.05 | 0.97 | 0.977852 | 0.99 | 0.97 | 0.96 | 1.04 | 1.03 | 1 | 0.95 | 23
| 1 | 6 | 0.99 | 1.000837 | 0.95 | 0.94 | 0.96 | 0.96 | 0.95 | 0.95 | 1.06 | 0.99 | 1.02 | 1.06 | 0.98 | 0.9749582 | 0.99 | 1 | 0.95 | 1 | 1.05 | 1 | 0.94
| Mean |  | 0.9908333 | 0.9861925 | 0.9416667 | 0.9533333 | 0.9616667 | 0.9633333 | 0.9516667 | 0.9583333 | 1.045 | 0.9816667 | 1.015 | 1.038333 | 0.98 | 0.9780156 | 0.9933333 | 0.9816667 | 0.9666667 | 1.02 | 1.04 | 0.9983333 | 0.9533333
| Median |  | 0.99 | 0.9941946 | 0.94 | 0.95 | 0.965 | 0.96 | 0.95 | 0.96 | 1.04 | 0.98 | 1.015 | 1.045 | 0.98 | 0.9783784 | 0.99 | 0.98 | 0.97 | 1.02 | 1.045 | 1 | 0.955
| Std Dev. |  | 0.00801041 | 0.01932765 | 0.0132916 | 0.01032796 | 0.01722401 | 0.01032796 | 0.0147196 | 0.007527727 | 0.0083666 | 0.01169045 | 0.005477226 | 0.0194079 | 0.006324555 | 0.002438449 | 0.008164966 | 0.01169045 | 0.01032796 | 0.01414214 | 0.01264911 | 0.004082483 | 0.008164966
| Rel.Std.Dev. |  | 0.8085% | 1.96% | 1.411% | 1.083% | 1.791% | 1.072% | 1.547% | 0.7855% | 0.8006% | 1.191% | 0.5396% | 1.869% | 0.6454% | 0.2493% | 0.822% | 1.191% | 1.068% | 1.386% | 1.216% | 0.4089% | 0.8565%
| PDM3 |  | 0.5272% | 0.05637% | -4.461% | -3.277% | -2.432% | -2.263% | -3.447% | -2.77% | 6.023% | -0.4028% | 2.979% | 5.346% | -0.5719% | -0.7732% | 0.7809% | -0.4028% | -1.925% | 3.486% | 5.516% | 1.288% | -3.277%
| Z-Score (Absolute) |  | 0.31 | 0.15 | 1.35 | 0.96 | 0.67 | 0.62 | 1.01 | 0.79 | 2.14 | 0 | 1.12 | 1.91 | 0.06 | 0.12 | 0.39 | 0 | 0.51 | 1.29 | 1.97 | 0.56 | 0.96
Note on C17: Z-Scores have been calculated inclusive of individual outliers. In general, laboratory batches are rejected if Z-Score > 2.5.
Note on C36: Z-Scores have been calculated inclusive of individual outliers. In general, laboratory batches are rejected if Z-Score > 2.5.

## Fusion ICP
| Analytical results for Ag in OREAS 926b (Indicative Value 3.41 ppm) | [19 empty] | Indicative
Ag | Round | Replicate | Lab | Lab | Lab | Lab | [14 empty] | 1
| No | No | 10 | 14 | 15 | 18 | [14 empty] | ppm
|  |  | PF*MS | PF*MS | PF*MS | PF*MS | [14 empty] | 2
2
| 1 | 1 | < 10 | 3.413488 | 5 | < 1 | [14 empty] | 1
| 1 | 2 | < 10 | 3.563202 | < 5 | < 1 | [14 empty] | 11
| 1 | 3 | < 10 | 3.43345 | < 5 | < 1 | [14 empty] | 16
| 1 | 4 | < 10 | 3.323659 | 5 | < 1 | [14 empty] | 3.407512
| 1 | 5 | < 10 | 3.702936 | < 5 | < 1 | [14 empty] | 17
| 1 | 6 | < 10 | 3.453412 | < 5 | < 1
| Mean |  |  | 3.481691 | 5
| Median |  |  | 3.443431 | 5
| Std Dev. |  |  | 0.1329255 | 0
| Rel.Std.Dev. |  |  | 3.818% | 0%
| PDM3 |  |  | 2.177% | 46.73%
| Z-Score (Absolute) |  | 1.29 | 0.06 | 0.06 | 2.35
| Analytical results for Al in OREAS 926b (Certified Value 5.78 wt.%) | [19 empty] | Certified
Al | Round | Replicate | Lab | Lab | Lab | Lab | Lab | Lab | Lab | Lab | Lab | Lab | Lab | Lab | Lab | Lab | Lab | Lab | Lab |  | 1
| No | No | 02 | 03 | 04 | 05 | 06 | 07 | 08 | 10 | 11 | 12 | 13 | 14 | 16 | 17 | 18 | 20 | 21 |  | wt.%
|  |  | PF*OES/MS | PF*OES | PF*OES | PF*OES | PF*OES | PF*OES | PF*OES/MS | PF*OES | PF*OES | PF*MS | PF*OES/MS | PF*OES | PF*OES | PF*OES | PF*MS | PF*OES/MS | PF*OES |  | 2
3
| 1 | 1 | 5.681755 | 5.795 | 5.901 | 5.822 | 5.769 | 5.822 | 5.71 | 5.89 | 5.69 | 5.5155 | 5.83 | 5.921521 | 5.81 | 5.67 | 5.6617 | 5.92 | 5.587192 |  | 1
| 1 | 2 | 5.992008 | 5.795 | 6.166 | 5.927 | 5.769 | 5.848 | 5.85 | 5.89 | 5.76 | 5.7979 | 5.73 | 5.984544 | 5.69 | 5.73 | 5.4648 | 5.83 | 5.738343 |  | #N/A
| 1 | 3 | 5.767044 | 5.769 | 6.113 | 6.007 | 5.769 | 5.478 | 5.79 | 5.81 | 5.79 | 6.1355 | 5.77 | 5.981441 | 5.79 | 5.74 | 5.5484 | 5.68 | 5.651971 |  | 16
| 1 | 4 | 5.884852 | 5.742 | 6.113 | 6.007 | 5.742 | 5.716 | 5.67 | 5.8 | 5.83 | 5.2702 | 5.75 | 5.992359 | 5.72 | 5.85 | 5.6457 | 5.72 | 5.743742 |  | 5.781422
| 1 | 5 | 5.818125 | 5.742 | 6.113 | 5.875 | 5.822 | 5.663 | 5.8 | 5.83 | 5.82 | 5.2039 | 5.7 | 5.949807 | 5.92 | 5.87 | 5.5959 | 5.74 | 5.490024 |  | 25
| 1 | 6 | 5.793964 | 5.769 | 6.033 | 5.901 | 5.822 | 5.636 | 5.74 | 5.76 | 5.92 | 5.4746 | 5.81 | 5.90835 | 5.55 | 5.84 | 5.6066 | 5.8 | 5.727547
| Mean |  | 5.822958 | 5.768667 | 6.073167 | 5.923167 | 5.782167 | 5.693833 | 5.76 | 5.83 | 5.801667 | 5.566267 | 5.765 | 5.956337 | 5.746667 | 5.783333 | 5.587183 | 5.781667 | 5.65647
| Median |  | 5.8060445 | 5.769 | 6.113 | 5.914 | 5.769 | 5.6895 | 5.765 | 5.82 | 5.805 | 5.49505 | 5.76 | 5.965624 | 5.755 | 5.79 | 5.60125 | 5.77 | 5.689759
| Std Dev. |  | 0.1061484 | 0.02370373 | 0.09448051 | 0.07364351 | 0.03257862 | 0.1353254 | 0.06572671 | 0.05176872 | 0.07678976 | 0.3486046 | 0.04888763 | 0.03544285 | 0.1253262 | 0.08091147 | 0.07198854 | 0.08681398 | 0.1018779
| Rel.Std.Dev. |  | 1.823% | 0.4109% | 1.556% | 1.243% | 0.5634% | 2.377% | 1.141% | 0.888% | 1.324% | 6.263% | 0.848% | 0.595% | 2.181% | 1.399% | 1.288% | 1.502% | 1.801%
| PDM3 |  | 0.7184% | -0.2206% | 5.046% | 2.452% | 0.01288% | -1.515% | -0.3705% | 0.8402% | 0.3502% | -3.721% | -0.284% | 3.025% | -0.6012% | 0.03306% | -3.36% | 0.00423% | -2.161%
| Z-Score (Absolute) |  | 0.67 | 0.21 | 4.76 | 2.31 | 0 | 1.44 | 0.35 | 0.79 | 0.33 | 3.52 | 0.27 | 2.85 | 0.57 | 0.03 | 3.18 | 0 | 2.04
| Analytical results for As in OREAS 926b (Certified Value 102 ppm) | [19 empty] | Certified
As | Round | Replicate | Lab | Lab | Lab | Lab | Lab | Lab | Lab | Lab | Lab | Lab | Lab | Lab | Lab | Lab | Lab |  |  |  | 1
| No | No | 03 | 04 | 05 | 06 | 07 | 08 | 10 | 11 | 13 | 15 | 16 | 17 | 18 | 20 | 21 |  |  |  | ppm
|  |  | PF*OES | PF*OES | PF*OES | PF*OES | PF*OES | PF*OES/MS | PF*MS | PF*OES | PF*OES/MS | PF*MS | PF*OES | PF*OES | PF*MS | PF*OES/MS | PF*OES/MS |  |  |  | 0
0
| 1 | 1 | 200 | 200 | 200 | 200 | 100 | 99 | 101 | 100 | 100 | 110 | 100 | 101 | 99 | 85 | 104.3262 |  |  |  | 1
| 1 | 2 | 200 | 300 | 200 | 100 | 100 | 102 | 98 | 100 | 100 | 100 | 100 | 105 | 103 | 92 | 107.2156 |  |  |  | 1
| 1 | 3 | 100 | 200 | 200 | 200 | 100 | 97 | 103 | 100 | 110 | 100 | < 100 | 102 | 106 | 89 | 107.5425 |  |  |  | 16
| 1 | 4 | 200 | 200 | 200 | 200 | 100 | 99 | 100 | < 100 | 100 | 100 | < 100 | 108 | 102 | 86 | 108.3592 |  |  |  | 102.2085
| 1 | 5 | 200 | 200 | 200 | 200 | 100 | 94 | 102 | < 100 | 100 | 95 | < 100 | 107 | 104 | 88 | 106.1674 |  |  |  | 26
| 1 | 6 | 200 | 200 | 200 | 200 | 100 | 97 | 99 | 100 | 100 | 100 | 100 | 106 | 103 | 86 | 107.1478
| Mean |  | 183.3333 | 216.6667 | 200 | 183.3333 | 100 | 98 | 100.5 | 100 | 101.6667 | 100.8333 | 100 | 104.8333 | 102.8333 | 87.66667 | 106.7931
| Median |  | 200 | 200 | 200 | 200 | 100 | 98 | 100.5 | 100 | 100 | 100 | 100 | 105.5 | 103 | 87 | 107.1817
| Std Dev. |  | 40.82483 | 40.82483 | 0 | 40.82483 | 0 | 2.683282 | 1.870829 | 0 | 4.082483 | 4.91596 | 0 | 2.786874 | 2.316607 | 2.581989 | 1.399705
| Rel.Std.Dev. |  | 22.27% | 18.84% | 0% | 22.27% | 0% | 2.738% | 1.862% | 0% | 4.016% | 4.875% | 0% | 2.658% | 2.253% | 2.945% | 1.311%
| PDM3 |  | 79.37% | 112% | 95.68% | 79.37% | -2.161% | -4.118% | -1.672% | -2.161% | -0.5302% | -1.345% | -2.161% | 2.568% | 0.6113% | -14.23% | 4.486%
| Z-Score (Absolute) |  | NA | NA | NA | NA | NA | 0.91 | 0.21 | NA | 0.12 | 0.12 | NA | 1 | 0.44 | 3.79 | 1.55
Results from laboratories 3, 4, 5, 6, 7, 11 and 16 were removed due to their 100 ppm reading resolution.
| Analytical results for B in OREAS 926b (Certified Value 131 ppm) | [19 empty] | Certified
B | Round | Replicate | Lab | Lab | Lab | Lab | Lab | Lab | Lab | [11 empty] | 1
| No | No | 08 | 10 | 12 | 13 | 17 | 18 | 20 | [11 empty] | ppm
|  |  | PF*OES/MS | PF*OES | PF*MS | PF*OES/MS | PF*MS | PF*MS | PF*OES/MS | [11 empty] | 0
0
| 1 | 1 | 110 | 122 | 135 | 100 | 144 | < 1000 | 245 | [11 empty] | 1
| 1 | 2 | 120 | 122 | 137 | 120 | 143 | < 1000 | 146 | [11 empty] | 16
| 1 | 3 | 120 | 121 | 145 | 100 | 140 | < 1000 | 159 | [11 empty] | 16
| 1 | 4 | 110 | 119 | 135 | 120 | 145 | < 1000 | 154 | [11 empty] | 130.6111
| 1 | 5 | 120 | 123 | 140 | 120 | 146 | < 1000 | 146 | [11 empty] | 27
| 1 | 6 | 110 | 120 | 146 | 120 | 143 | < 1000 | 150
| Mean |  | 115 | 121.1667 | 139.6667 | 113.3333 | 143.5 |  | 166.6667
| Median |  | 115 | 121.5 | 138.5 | 120 | 143.5 |  | 152
| Std Dev. |  | 5.477226 | 1.47196 | 4.885352 | 10.32796 | 2.073644 |  | 38.69711
| Rel.Std.Dev. |  | 4.763% | 1.215% | 3.498% | 9.113% | 1.445% |  | 23.22%
| PDM3 |  | -11.95% | -7.231% | 6.933% | -13.23% | 9.868% |  | 27.61%
| Z-Score (Absolute) |  | 0.67 | 0.51 | 0 | 0.72 | 0.1 | 9.85 | 0.74
| Analytical results for Ba in OREAS 926b (Certified Value 0.177 wt.%) | [19 empty] | Certified
Ba | Round | Replicate | Lab | Lab | Lab | Lab | Lab | Lab | Lab | Lab | Lab | Lab | Lab | Lab | Lab | [5 empty] | 1
| No | No | 02 | 08 | 10 | 11 | 12 | 13 | 14 | 15 | 16 | 17 | 18 | 20 | 21 | [5 empty] | wt.%
|  |  | PF*OES/MS | PF*OES/MS | PF*MS | PF*OES | PF*MS | PF*OES/MS | PF*OES | PF*OES | BF*OES/MS | PF*MS | PF*MS | PF*OES/MS | PF*OES | [5 empty] | 3
3
| 1 | 1 | 0.17316096 | 0.165 | 0.1736 | 0.18 | 0.177 | 0.188 | 0.20327 | 0.155 | 0.1746 | 0.1684 | 0.1659 | 0.179 | 0.183 | [5 empty] | 1
| 1 | 2 | 0.17963136 | 0.172 | 0.1725 | 0.18 | 0.1749 | 0.187 | 0.20095 | 0.161 | 0.1638 | 0.1803 | 0.1616 | 0.177 | 0.189 | [5 empty] | 20
| 1 | 3 | 0.17368608 | 0.167 | 0.1749 | 0.18 | 0.1841 | 0.19 | 0.20209 | 0.162 | 0.1665 | 0.1739 | 0.1598 | 0.172 | 0.189 | [5 empty] | 16
| 1 | 4 | 0.17383008 | 0.168 | 0.1734 | 0.19 | 0.1704 | 0.19 | 0.20266 | 0.161 | 0.1644 | 0.1787 | 0.163 | 0.174 | 0.19 | [5 empty] | 0.1768185
| 1 | 5 | 0.17351616 | 0.166 | 0.1739 | 0.18 | 0.1785 | 0.188 | 0.20502 | 0.159 | 0.1582 | 0.1778 | 0.1635 | 0.175 | 0.184 | [5 empty] | 28
| 1 | 6 | 0.17284032 | 0.168 | 0.1756 | 0.19 | 0.1869 | 0.19 | 0.20509 | 0.165 | 0.1663 | 0.1791 | 0.1646 | 0.177 | 0.189
| Mean |  | 0.17444416 | 0.1676667 | 0.1739833 | 0.1833333 | 0.1786333 | 0.1888333 | 0.20318 | 0.1605 | 0.1656333 | 0.1763667 | 0.1630667 | 0.1756667 | 0.1873333
| Median |  | 0.17360112 | 0.1675 | 0.17375 | 0.18 | 0.17775 | 0.189 | 0.202965 | 0.161 | 0.16535 | 0.17825 | 0.16325 | 0.176 | 0.189
| Std Dev. |  | 0.002566668 | 0.00242212 | 0.001108903 | 0.005163978 | 0.00604373 | 0.00132916 | 0.001641536 | 0.003331666 | 0.005324159 | 0.004471987 | 0.002163023 | 0.002503331 | 0.003011091
| Rel.Std.Dev. |  | 1.471% | 1.445% | 0.6374% | 2.817% | 3.383% | 0.7039% | 0.8079% | 2.076% | 3.214% | 2.536% | 1.326% | 1.425% | 1.607%
| PDM3 |  | -1.343% | -5.176% | -1.603% | 3.684% | 1.026% | 6.795% | 14.91% | -9.229% | -6.326% | -0.2555% | -7.777% | -0.6514% | 5.947%
| Z-Score (Absolute) |  | 0.1 | 0.67 | 0.14 | 0.65 | 0.25 | 1.11 | 2.32 | 1.28 | 0.85 | 0.06 | 1.06 | 0 | 0.98
| Analytical results for Be in OREAS 926b (Certified Value 2.04 ppm) | [19 empty] | Certified
Be | Round | Replicate | Lab | Lab | Lab | Lab | Lab | Lab | Lab | Lab | Lab | Lab | Lab | [7 empty] | 1
| No | No | 08 | 10 | 12 | 13 | 14 | 15 | 16 | 17 | 18 | 20 | 21 | [7 empty] | ppm
|  |  | PF*OES/MS | PF*MS | PF*MS | PF*OES/MS | PF*MS | PF*MS | BF*OES/MS | PF*MS | PF*MS | PF*OES/MS | PF*OES/MS | [7 empty] | 2
3
| 1 | 1 | < 3 | 2 | < 0.2 | 2 | 1.644405 | 2 | 2 | 2.07 | < 5 | < 20 | 2.128057 | [7 empty] | 1
| 1 | 2 | < 3 | 2 | < 0.2 | 2 | 1.847204 | 2 | 2 | 1.93 | < 5 | < 20 | 2.154283 | [7 empty] | #N/A
| 1 | 3 | < 3 | 2 | < 0.2 | 2 | 1.912897 | 2 | 2 | 2 | < 5 | < 20 | 2.127098 | [7 empty] | 16
| 1 | 4 | < 3 | 2 | < 0.2 | 2 | 1.747559 | 2 | 2 | 2.1 | < 5 | < 20 | 2.239097 | [7 empty] | 2.040311
| 1 | 5 | < 3 | 2 | < 0.2 | 2 | 1.719504 | 2 | 2 | 2.06 | < 5 | < 20 | 2.181769 | [7 empty] | 29
| 1 | 6 | < 3 | 2 | 0.4 | 2 | 1.842948 | 2 | 2 | 2.08 | < 5 | < 20 | 2.248878
| Mean |  |  | 2 | 0.4 | 2 | 1.785753 | 2 | 2 | 2.04 |  |  | 2.179863
| Median |  |  | 2 | 0.4 | 2 | 1.795254 | 2 | 2 | 2.065 |  |  | 2.168026
| Std Dev. |  |  | 0 |  | 0 | 0.09903527 | 0 | 0 | 0.06356099 |  |  | 0.05366125
| Rel.Std.Dev. |  |  | 0% |  | 0% | 5.546% | 0% | 0% | 3.116% |  |  | 2.462%
| PDM3 |  |  | -1.976% | -80.4% | -1.976% | -12.48% | -1.976% | -1.976% | -0.01522% |  |  | 6.84%
| Z-Score (Absolute) |  | 1.87 | 0 | 6.94 | 0 | 0.8 | 0 | 0 | 0.15 | 1.87 | 29.99 | 0.67
| Analytical results for Bi in OREAS 926b (Certified Value 49.7 ppm) | [19 empty] | Certified
Bi | Round | Replicate | Lab | Lab | Lab | Lab | Lab | Lab | Lab | Lab | Lab | [9 empty] | 1
| No | No | 08 | 10 | 13 | 14 | 15 | 17 | 18 | 20 | 21 | [9 empty] | ppm
|  |  | PF*OES/MS | PF*MS | PF*OES/MS | PF*MS | PF*MS | PF*MS | PF*MS | PF*OES/MS | PF*OES/MS | [9 empty] | 1
2
| 1 | 1 | 45 | 50.5 | 51.5 | 35.69146 | 49 | 50.04 | 50.1 | 49.9 | 52.91861 | [9 empty] | 1
| 1 | 2 | 46 | 50.5 | 51.2 | 36.01321 | 49 | 46.84 | 49.4 | 49.7 | 51.46749 | [9 empty] | 2
| 1 | 3 | 46 | 49.8 | 52.6 | 34.97426 | 47 | 48.14 | 50.1 | 49.1 | 53.67603 | [9 empty] | 16
| 1 | 4 | 46 | 49.4 | 52.9 | 35.59996 | 47 | 50.39 | 50.8 | 48.5 | 52.29071 | [9 empty] | 49.70534
| 1 | 5 | 46 | 50 | 53.5 | 35.47066 | 47 | 50.42 | 50.4 | 50.2 | 52.66395 | [9 empty] | 30
| 1 | 6 | 46 | 49.9 | 53.2 | 35.92155 | 47 | 50.33 | 50.6 | 48.7 | 53.17974
| Mean |  | 45.83333 | 50.01667 | 52.48333 | 35.61185 | 47.66667 | 49.36 | 50.23333 | 49.35 | 52.69942
| Median |  | 46 | 49.95 | 52.75 | 35.64571 | 47 | 50.185 | 50.25 | 49.4 | 52.79128
| Std Dev. |  | 0.4082483 | 0.4262237 | 0.9325592 | 0.3714702 | 1.032796 | 1.511727 | 0.4926121 | 0.6862944 | 0.7639983
| Rel.Std.Dev. |  | 0.8907% | 0.8522% | 1.777% | 1.043% | 2.167% | 3.063% | 0.9806% | 1.391% | 1.45%
| PDM3 |  | -7.79% | 0.6263% | 5.589% | -28.35% | -4.102% | -0.6948% | 1.062% | -0.7149% | 6.024%
| Z-Score (Absolute) |  | 1.4 | 0.26 | 1.24 | 5.47 | 0.67 | 0 | 0.35 | 0 | 1.33
| Analytical results for Ca in OREAS 926b (Indicative Value 0.067 wt.%) | [19 empty] | Indicative
Ca | Round | Replicate | Lab | Lab | Lab | Lab | Lab | Lab | Lab | Lab | Lab | Lab | Lab | Lab | Lab | Lab | Lab | Lab | Lab |  | 1
| No | No | 02 | 03 | 04 | 05 | 06 | 07 | 08 | 10 | 11 | 12 | 13 | 15 | 16 | 17 | 18 | 20 | 21 |  | wt.%
|  |  | PF*OES/MS | PF*OES | PF*OES | PF*OES | PF*OES | PF*OES | PF*OES/MS | PF*OES | PF*OES | PF*MS | PF*OES/MS | PF*OES | BF*OES/MS | PF*MS | PF*MS | PF*OES/MS | PF*OES |  | 3
3
| 1 | 1 | 0.038457 | 0.057 | 0.057 | < 0.05 | < 0.05 | 0.071 | 0.04 | < 0.1 | < 0.05 | < 0.1 | < 0.1 | < 0.1 | 0.036 | < 0.1 | < 0.1 | 0.05 | 0.1408863 |  | 1
| 1 | 2 | 0.036873 | < 0.05 | 0.071 | 0.093 | < 0.05 | 0.079 | 0.02 | < 0.1 | < 0.05 | < 0.1 | < 0.1 | < 0.1 | 0.036 | < 0.1 | < 0.1 | < 0.05 | 0.1357398 |  | 12
| 1 | 3 | 0.034192 | 0.071 | 0.071 | 0.093 | < 0.05 | 0.086 | 0.01 | < 0.1 | < 0.05 | < 0.1 | < 0.1 | < 0.1 | 0.036 | < 0.1 | < 0.1 | < 0.05 | 0.1147248 |  | 16
| 1 | 4 | 0.036662 | 0.071 | 0.079 | 0.129 | < 0.05 | 0.114 | 0.01 | < 0.1 | < 0.05 | < 0.1 | < 0.1 | < 0.1 | 0.036 | < 0.1 | < 0.1 | < 0.05 | 0.1177269 |  | 0.06741807
| 1 | 5 | 0.039237 | 0.071 | 0.071 | 0.172 | < 0.05 | 0.086 | 0.04 | < 0.1 | < 0.05 | < 0.1 | < 0.1 | < 0.1 | 0.036 | < 0.1 | < 0.1 | < 0.05 | 0.1080772 |  | 18
| 1 | 6 | 0.035282 | 0.057 | 0.071 | < 0.05 | < 0.05 | 0.079 | 0.03 | < 0.1 | < 0.05 | < 0.1 | < 0.1 | < 0.1 | 0.036 | < 0.1 | < 0.1 | < 0.05 | 0.1128663
| Mean |  | 0.03678383 | 0.0654 | 0.07 | 0.12175 |  | 0.08583333 | 0.025 | [5 empty] | 0.036 |  |  | 0.05 | 0.1216702
| Median |  | 0.0367675 | 0.071 | 0.071 | 0.111 |  | 0.0825 | 0.025 | [5 empty] | 0.036 |  |  | 0.05 | 0.1162259
| Std Dev. |  | 0.001887507 | 0.007668116 | 0.007127412 | 0.0375533 |  | 0.0148784 | 0.01378405 | [5 empty] | 0 |  |  |  | 0.01336623
| Rel.Std.Dev. |  | 5.131% | 11.72% | 10.18% | 30.84% |  | 17.33% | 55.14% | [5 empty] | 0% |  |  |  | 10.99%
| PDM3 |  | -45.44% | -2.993% | 3.83% | 80.59% |  | 27.32% | -62.92% | [5 empty] | -46.6% |  |  | -25.84% | 80.47%
| Z-Score (Absolute) |  | 0.62 | 0.42 | 0.96 | 1.86 | 1.18 | 1.69 | 1.18 | 0 | 1.18 | 0 | 0 | 0 | 0.67 | 0 | 0 | 0.98 | 3.39
| Analytical results for Cd in OREAS 926b (Certified Value < 10 ppm) | [19 empty] | Certified
Cd | Round | Replicate | Lab | Lab | Lab | Lab | Lab | Lab | Lab | Lab | Lab | [9 empty] | 1
| No | No | 02 | 08 | 10 | 11 | 13 | 15 | 17 | 18 | 20 | [9 empty] | ppm
|  |  | PF*OES/MS | PF*OES/MS | PF*MS | PF*OES | PF*OES/MS | PF*MS | PF*MS | PF*MS | PF*OES/MS | [9 empty] | 1
1
| 1 | 1 | < 100 | < 2 | < 10 | < 50 | < 10 | < 10 | 8.39 | < 10 | < 5 | [9 empty] | 1
| 1 | 2 | < 100 | < 2 | < 10 | < 50 | < 10 | < 10 | 8.67 | < 10 | < 5 | [9 empty] | #N/A
| 1 | 3 | < 100 | < 2 | < 10 | < 50 | < 10 | < 10 | 9.1 | < 10 | < 5 | [9 empty] | 16
| 1 | 4 | < 100 | < 2 | < 10 | < 50 | < 10 | < 10 | 9.34 | < 10 | < 5 | [9 empty] | < 10
| 1 | 5 | < 100 | < 2 | < 10 | < 50 | < 10 | < 10 | 8.87 | < 10 | < 5 | [9 empty] | 31
| 1 | 6 | < 100 | < 2 | < 10 | < 50 | < 10 | < 10 | 8.8 | < 10 | < 5
| Mean | [7 empty] | 8.861667
| Median | [7 empty] | 8.835
| Std Dev. | [7 empty] | 0.3312653
| Rel.Std.Dev. | [7 empty] | 3.738%
PDM3
| Z-Score (Absolute) |  | 12.14 | 1.08 | 0 | 5.39 | 0 | 0 | 1.04 | 0 | 0.67
| Analytical results for Ce in OREAS 926b (Certified Value 67 ppm) | [19 empty] | Certified
Ce | Round | Replicate | Lab | Lab | Lab | Lab | Lab | Lab | Lab | Lab | Lab | Lab | Lab | [7 empty] | 1
| No | No | 08 | 12 | 13 | 14 | 15 | 16 | 17 | 18 | 19 | 20 | 21 | [7 empty] | ppm
|  |  | PF*OES/MS | PF*MS | PF*OES/MS | PF*MS | PF*MS | BF*OES/MS | PF*MS | PF*MS | BF*MS | PF*OES/MS | PF*OES/MS | [7 empty] | 0
1
| 1 | 1 | 71.3 | 64 | 65.2 | 62.20178 | 76 | 72.1 | 72 | 67.5 | 69.033 | 66.2 | 58.85823 | [7 empty] | 1
| 1 | 2 | 64.6 | 65 | 64.4 | 61.87849 | 76 | 65.8 | 72 | 69 | 71.268 | 67.6 | 60.42395 | [7 empty] | #N/A
| 1 | 3 | 67.2 | 68 | 64.6 | 61.70393 | 73.5 | 66.7 | 72 | 69 | 71.577 | 66 | 61.01294 | [7 empty] | 16
| 1 | 4 | 68.2 | 62 | 65.1 | 61.52319 | 77 | 67.4 | 74 | 72.3 | 70.763 | 67 | 58.98859 | [7 empty] | 67.33432
| 1 | 5 | 70.5 | 63 | 63.2 | 61.66505 | 75.5 | 64.1 | 75 | 68.6 | 69.797 | 67.4 | 60.65301 | [7 empty] | 32
| 1 | 6 | 70 | 65 | 63.1 | 61.59382 | 74 | 67.9 | 72 | 68.5 | 70.827 | 65.9 | 57.89696
| Mean |  | 68.63333 | 64.5 | 64.26667 | 61.76104 | 75.33333 | 67.33333 | 72.83333 | 69.15 | 70.54417 | 66.68333 | 59.63895
| Median |  | 69.1 | 64.5 | 64.5 | 61.68449 | 75.75 | 67.05 | 72 | 68.8 | 70.795 | 66.6 | 59.70627
| Std Dev. |  | 2.488909 | 2.073644 | 0.9157875 | 0.2470047 | 1.32916 | 2.692706 | 1.32916 | 1.637987 | 0.9550335 | 0.7440878 | 1.232837
| Rel.Std.Dev. |  | 3.626% | 3.215% | 1.425% | 0.3999% | 1.764% | 3.999% | 1.825% | 2.369% | 1.354% | 1.116% | 2.067%
| PDM3 |  | 1.929% | -4.209% | -4.556% | -8.277% | 11.88% | -0.001461% | 8.167% | 2.697% | 4.767% | -0.9668% | -11.43%
| Z-Score (Absolute) |  | 0.29 | 0.62 | 0.67 | 1.23 | 1.76 | 0 | 1.21 | 0.4 | 0.71 | 0.14 | 1.69
| Analytical results for Co in OREAS 926b (Certified Value 7.24 ppm) | [19 empty] | Certified
Co | Round | Replicate | Lab | Lab | Lab | Lab | Lab | Lab | Lab | Lab | Lab | Lab | Lab | Lab | Lab | Lab | Lab | Lab |  |  | 1
| No | No | 03 | 04 | 05 | 06 | 07 | 08 | 10 | 11 | 13 | 14 | 15 | 16 | 17 | 18 | 20 | 21 |  |  | ppm
|  |  | PF*OES | PF*OES | PF*OES | PF*OES | PF*OES | PF*OES/MS | PF*MS | PF*OES | PF*OES/MS | PF*MS | PF*MS | BF*OES/MS | PF*MS | PF*MS | PF*OES/MS | PF*OES/MS |  |  | 2
3
| 1 | 1 | < 50 | < 50 | < 50 | < 50 | < 50 | 7.7 | 7 | < 10 | 7 | 7.523206 | < 10 | 7.7 | 6.71 | < 10 | 7 | 6.231846 |  |  | 1
| 1 | 2 | < 50 | < 50 | < 50 | < 50 | < 50 | 7.9 | 7 | < 10 | 7 | 7.239804 | < 10 | 7 | 7.48 | < 10 | 7 | 6.252166 |  |  | 4
| 1 | 3 | < 50 | < 50 | < 50 | < 50 | < 50 | 7.7 | 7 | < 10 | 7 | 7.45178 | < 10 | 7.4 | 7.78 | < 10 | 7 | 6.31562 |  |  | 16
| 1 | 4 | < 50 | < 50 | < 50 | < 50 | < 50 | 7.4 | 7 | < 10 | 7 | 7.193679 | < 10 | 7.1 | 7.9 | < 10 | 7 | 6.360428 |  |  | 7.236507
| 1 | 5 | < 50 | < 50 | < 50 | < 50 | < 50 | 7.5 | 7 | < 10 | 7 | 7.515132 | < 10 | 6.8 | 7.82 | < 10 | 7 | 6.273988 |  |  | 33
| 1 | 6 | < 50 | < 50 | < 50 | < 50 | < 50 | 7.5 | 7 | < 10 | 7 | 7.539704 | < 10 | 7.2 | 6.88 | < 10 | 7 | 6.468274
| Mean | [6 empty] | 7.616667 | 7 |  | 7 | 7.410551 |  | 7.2 | 7.428333 |  | 7 | 6.317054
| Median | [6 empty] | 7.6 | 7 |  | 7 | 7.483456 |  | 7.15 | 7.63 |  | 7 | 6.294804
| Std Dev. | [6 empty] | 0.1834848 | 0 |  | 0 | 0.1537512 |  | 0.3162278 | 0.5135919 |  | 0 | 0.08726551
| Rel.Std.Dev. | [6 empty] | 2.409% | 0% |  | 0% | 2.075% |  | 4.392% | 6.914% |  | 0% | 1.381%
| PDM3 | [6 empty] | 5.253% | -3.268% |  | -3.268% | 2.405% |  | -0.5045% | 2.651% |  | -3.268% | -12.71%
| Z-Score (Absolute) |  | 7.25 | 7.25 | 7.25 | 7.25 | 7.25 | 0.13 | 0.13 | 0.94 | 0.13 | 0.04 | 0.94 | 0.04 | 0.05 | 0.94 | 0.13 | 0.4
| Analytical results for Cr in OREAS 926b (Certified Value 84 ppm) | [19 empty] | Certified
Cr | Round | Replicate | Lab | Lab | Lab | Lab | Lab | Lab | Lab | Lab | Lab | Lab | Lab | Lab | Lab | Lab | Lab | Lab |  |  | 1
| No | No | 03 | 04 | 05 | 06 | 07 | 08 | 10 | 11 | 12 | 13 | 15 | 16 | 17 | 18 | 20 | 21 |  |  | ppm
|  |  | PF*OES | PF*OES | PF*OES | PF*OES | PF*OES | PF*OES/MS | PF*OES | PF*OES | PF*MS | PF*OES/MS | PF*OES | BF*OES/MS | PF*MS | PF*MS | PF*OES/MS | PF*OES/MS |  |  | 0
0
| 1 | 1 | 70 | 140 | 140 | 70 | 70 | 110 | 87 | 100 | 84 | 90 | 80 | 82 | 85 | 90 | 100 | 86.25745 |  |  | 1
| 1 | 2 | 70 | 140 | 210 | 70 | 70 | 90 | 94 | 100 | 126 | 80 | 90 | 82 | 93 | 78 | 100 | 99.62519 |  |  | 5
| 1 | 3 | 70 | 140 | 340 | 70 | 70 | 110 | 92 | 100 | 98 | 80 | 80 | 82 | 94 | 90 | 100 | 103.2215 |  |  | 16
| 1 | 4 | 70 | 140 | 480 | 70 | 70 | 80 | 93 | 100 | 111 | 80 | 80 | 82 | 99 | 119 | 100 | 90.02909 |  |  | 83.70433
| 1 | 5 | 70 | 140 | 410 | 70 | 70 | 90 | 92 | < 100 | 88 | 80 | 80 | 89 | 97 | 88 | 100 | 102.6598 |  |  | 34
| 1 | 6 | 70 | 140 | 210 | 70 | 70 | 80 | 92 | 100 | 91 | 70 | 90 | 82 | 94 | 104 | 100 | 88.74271
| Mean |  | 70 | 140 | 298.3333 | 70 | 70 | 93.33333 | 91.66667 | 100 | 99.66667 | 80 | 83.33333 | 83.16667 | 93.66667 | 94.83333 | 100 | 95.08928
| Median |  | 70 | 140 | 275 | 70 | 70 | 90 | 92 | 100 | 94.5 | 80 | 80 | 82 | 94 | 90 | 100 | 94.82714
| Std Dev. |  | 0 | 0 | 132.577 | 0 | 0 | 13.6626 | 2.42212 | 0 | 16.00833 | 6.324555 | 5.163978 | 2.857738 | 4.802777 | 14.45568 | 0 | 7.588219
| Rel.Std.Dev. |  | 0% | 0% | 44.44% | 0% | 0% | 14.64% | 2.642% | 0% | 16.06% | 7.906% | 6.197% | 3.436% | 5.128% | 15.24% | 0% | 7.98%
| PDM3 |  | -16.37% | 67.26% | 256.4% | -16.37% | -16.37% | 11.5% | 9.512% | 19.47% | 19.07% | -4.425% | -0.4432% | -0.6423% | 11.9% | 13.3% | 19.47% | 13.6%
| Z-Score (Absolute) |  | 1.63 | 2.79 | 13.13 | 1.63 | 1.63 | NA | 0.13 | NA | 0.39 | NA | NA | 0.67 | 0 | 0.08 | NA | 0.09
Results from laboratories 8, 13, 15 and 20 were removed due to their 10 ppm reading resolution. Results from laboratory 11 were removed due to their 100 ppm reading resolution.
| Analytical results for Cs in OREAS 926b (Certified Value 4.46 ppm) | [19 empty] | Certified
Cs | Round | Replicate | Lab | Lab | Lab | Lab | Lab | Lab | Lab | Lab | Lab | [9 empty] | 1
| No | No | 08 | 10 | 13 | 15 | 16 | 17 | 18 | 20 | 21 | [9 empty] | ppm
|  |  | PF*OES/MS | PF*MS | PF*OES/MS | PF*MS | BF*OES/MS | PF*MS | PF*MS | PF*OES/MS | PF*OES/MS | [9 empty] | 2
3
| 1 | 1 | 4.6 | 4.5 | 4.89 | 4 | 4.4 | 4.6 | 4.3 | 4.6 | 4.209179 | [9 empty] | 1
| 1 | 2 | 4.4 | 4.2 | 4.76 | 4 | 4.2 | 4.8 | 4.2 | 5 | 4.273844 | [9 empty] | #N/A
| 1 | 3 | 4.3 | 4.5 | 4.76 | 4 | 4.1 | 4.49 | 4.4 | 5.8 | 4.377568 | [9 empty] | 16
| 1 | 4 | 4.7 | 4.5 | 4.73 | 4 | 4.1 | 4.89 | 4.5 | 7.3 | 4.342223 | [9 empty] | 4.456036
| 1 | 5 | 4.4 | 4.7 | 4.64 | 4 | 4 | 4.52 | 4.5 | 5.9 | 4.357363 | [9 empty] | 35
| 1 | 6 | 4.3 | 4.6 | 4.62 | 4 | 4.2 | 4.67 | 4.3 | 5.7 | 4.323314
| Mean |  | 4.45 | 4.5 | 4.733333 | 4 | 4.166667 | 4.661667 | 4.366667 | 5.716667 | 4.313915
| Median |  | 4.4 | 4.5 | 4.745 | 4 | 4.15 | 4.635 | 4.35 | 5.75 | 4.332769
| Std Dev. |  | 0.1643168 | 0.167332 | 0.09750214 | 0 | 0.136626 | 0.1579135 | 0.121106 | 0.92826 | 0.062297
| Rel.Std.Dev. |  | 3.693% | 3.718% | 2.06% | 0% | 3.279% | 3.387% | 2.773% | 16.24% | 1.444%
| PDM3 |  | -0.1354% | 0.9866% | 6.223% | -10.23% | -6.494% | 4.615% | -2.006% | 28.29% | -3.189%
| Z-Score (Absolute) |  | 0.1 | 0.1 | 1 | NA | 1.2 | 0.72 | 0.42 | 4.82 | 0.62
Results from laboratory 15 were removed due to their 1 ppm reading resolution.
| Analytical results for Cu in OREAS 926b (Certified Value 0.865 wt.%) | [19 empty] | Certified
Cu | Round | Replicate | Lab | Lab | Lab | Lab | Lab | Lab | Lab | Lab | Lab | Lab | Lab | Lab | Lab | Lab | Lab | Lab | Lab | Lab | 1
| No | No | 02 | 03 | 04 | 05 | 06 | 07 | 08 | 10 | 11 | 12 | 13 | 14 | 15 | 16 | 17 | 18 | 20 | 21 | wt.%
|  |  | PF*OES/MS | PF*OES | PF*OES | PF*OES | PF*OES | PF*OES | PF*OES/MS | PF*OES | PF*OES | PF*MS | PF*OES/MS | PF*OES | PF*OES | PF*OES | PF*MS | PF*MS | PF*OES/MS | PF*OES | 3
3
| 1 | 1 | 0.881037 | 0.86 | 0.85 | 0.88 | 0.86 | 0.81 | 0.93 | 0.8729 | 0.852 | 0.8675 | 0.871 | 0.83252 | 0.88 | 0.852 | 0.875 | 0.8216 | 0.858 | 0.87567 | 1
| 1 | 2 | 0.87288 | 0.82 | 0.87 | 0.89 | 0.84 | 0.77 | 0.915 | 0.8652 | 0.85 | 0.8705 | 0.867 | 0.83132 | 0.87 | 0.835 | 0.8808 | 0.789 | 0.858 | 0.86557 | #N/A
| 1 | 3 | 0.88154 | 0.89 | 0.87 | 0.89 | 0.85 | 0.78 | 0.923 | 0.8619 | 0.862 | 0.917 | 0.867 | 0.83588 | 0.875 | 0.843 | 0.8853 | 0.7967 | 0.839 | 0.93829 | 16
| 1 | 4 | 0.884341 | 0.85 | 0.86 | 0.89 | 0.85 | 0.82 | 0.949 | 0.8591 | 0.872 | 0.8411 | 0.865 | 0.83564 | 0.875 | 0.836 | 0.8858 | 0.8161 | 0.846 | 0.89385 | 0.8647789
| 1 | 5 | 0.87972 | 0.84 | 0.88 | 0.89 | 0.86 | 0.8 | 0.922 | 0.8608 | 0.869 | 0.8724 | 0.872 | 0.83516 | 0.86 | 0.874 | 0.8632 | 0.8125 | 0.855 | 0.86911 | 36
| 1 | 6 | 0.87755 | 0.86 | 0.87 | 0.87 | 0.87 | 0.79 | 0.929 | 0.8495 | 0.9 | 0.8946 | 0.872 | 0.83364 | 0.88 | 0.855 | 0.8614 | 0.8229 | 0.856 | 0.86153
| Mean |  | 0.8795113 | 0.8533333 | 0.8666667 | 0.885 | 0.855 | 0.795 | 0.928 | 0.8615667 | 0.8675 | 0.8771833 | 0.869 | 0.8340267 | 0.8733333 | 0.8491667 | 0.87525 | 0.8098 | 0.852 | 0.8840033
| Median |  | 0.8803785 | 0.855 | 0.87 | 0.89 | 0.855 | 0.795 | 0.926 | 0.86135 | 0.8655 | 0.87145 | 0.869 | 0.8344 | 0.875 | 0.8475 | 0.8779 | 0.8143 | 0.8555 | 0.87239
| Std Dev. |  | 0.0039404 | 0.0233809 | 0.01032796 | 0.0083666 | 0.01048809 | 0.01870829 | 0.01162755 | 0.00766855 | 0.01819615 | 0.02589219 | 0.00303315 | 0.001847579 | 0.007527727 | 0.01463443 | 0.01077214 | 0.01387141 | 0.007771744 | 0.02891399
| Rel.Std.Dev. |  | 0.448% | 2.74% | 1.192% | 0.9454% | 1.227% | 2.353% | 1.253% | 0.8901% | 2.098% | 2.952% | 0.349% | 0.2215% | 0.862% | 1.723% | 1.231% | 1.713% | 0.9122% | 3.271%
| PDM3 |  | 1.704% | -1.324% | 0.2183% | 2.338% | -1.131% | -8.069% | 7.311% | -0.3715% | 0.3147% | 1.434% | 0.4881% | -3.556% | 0.9892% | -1.805% | 1.211% | -6.358% | -1.478% | 2.223%
| Z-Score (Absolute) |  | 0.64 | 0.71 | 0.02 | 0.92 | 0.62 | 3.71 | 3.14 | 0.28 | 0.02 | 0.52 | 0.1 | 1.7 | 0.32 | 0.92 | 0.42 | 2.95 | 0.78 | 0.87
| Analytical results for Dy in OREAS 926b (Certified Value 3.9 ppm) | [19 empty] | Certified
Dy | Round | Replicate | Lab | Lab | Lab | Lab | Lab | Lab | Lab | Lab | Lab | Lab | [8 empty] | 1
| No | No | 08 | 12 | 13 | 14 | 15 | 16 | 17 | 18 | 19 | 20 | [8 empty] | ppm
|  |  | PF*OES/MS | PF*MS | PF*OES/MS | PF*MS | PF*MS | BF*OES/MS | PF*MS | PF*MS | BF*MS | PF*OES/MS | [8 empty] | 2
3
| 1 | 1 | 4.2 | 4 | 4.3 | 3.126963 | 3.5 | 4.15 | 3.7 | 4.14 | 3.557 | 4.13 | [8 empty] | 1
| 1 | 2 | 4.3 | 4 | 4.1 | 3.167215 | 4 | 3.94 | 4.07 | 4.1 | 3.658 | 4.24 | [8 empty] | #N/A
| 1 | 3 | 4.3 | 4 | 4.3 | 3.168753 | 3.5 | 3.95 | 4.01 | 4.33 | 3.704 | 4 | [8 empty] | 16
| 1 | 4 | 4.3 | 4 | 4.3 | 3.13582 | 4 | 3.92 | 3.63 | 4.07 | 3.625 | 4.17 | [8 empty] | 3.895516
| 1 | 5 | 4.2 | 4 | 4.3 | 3.182891 | 3.5 | 3.74 | 3.72 | 4.15 | 3.647 | 4.14 | [8 empty] | 37
| 1 | 6 | 4.2 | 4 | 4.3 | 3.129232 | 3.5 | 3.93 | 3.97 | 4.22 | 3.536 | 4.2
| Mean |  | 4.25 | 4 | 4.266667 | 3.151812 | 3.666667 | 3.938333 | 3.85 | 4.168333 | 3.621167 | 4.146667
| Median |  | 4.25 | 4 | 4.3 | 3.151517 | 3.5 | 3.935 | 3.845 | 4.145 | 3.636 | 4.155
| Std Dev. |  | 0.05477226 | 0 | 0.08164966 | 0.02397151 | 0.2581989 | 0.1301409 | 0.1877232 | 0.09410986 | 0.06367234 | 0.08238123
| Rel.Std.Dev. |  | 1.289% | 0% | 1.914% | 0.7606% | 7.042% | 3.304% | 4.876% | 2.258% | 1.758% | 1.987%
| PDM3 |  | 9.1% | 2.682% | 9.528% | -19.09% | -5.875% | 1.099% | -1.168% | 7.003% | -7.043% | 6.447%
| Z-Score (Absolute) |  | 0.77 | NA | 0.81 | 1.95 | 0.67 | 0 | 0.22 | 0.57 | 0.79 | 0.52
Results from laboratory 12 were removed due to their 1 ppm reading resolution.
| Analytical results for Er in OREAS 926b (Certified Value 2.4 ppm) | [19 empty] | Certified
Er | Round | Replicate | Lab | Lab | Lab | Lab | Lab | Lab | Lab | Lab | Lab | Lab | [8 empty] | 1
| No | No | 08 | 12 | 13 | 14 | 15 | 16 | 17 | 18 | 19 | 20 | [8 empty] | ppm
|  |  | PF*OES/MS | PF*MS | PF*OES/MS | PF*MS | PF*MS | BF*OES/MS | PF*MS | PF*MS | BF*MS | PF*OES/MS | [8 empty] | 2
3
| 1 | 1 | 2.5 | 2 | 2.1 | 1.630537 | 2 | 2.35 | 1.96 | 2.44 | 2.488 | 2.42 | [8 empty] | 1
| 1 | 2 | 2.3 | 2 | 2.3 | 1.759234 | 2.5 | 2.22 | 2.33 | 2.29 | 2.481 | 2.5 | [8 empty] | 21
| 1 | 3 | 2.4 | 2 | 2.2 | 1.634818 | 2.5 | 2.25 | 2.17 | 2.57 | 2.536 | 2.45 | [8 empty] | 16
| 1 | 4 | 2.6 | 2 | 2.4 | 1.707139 | 2.5 | 2.2 | 2.34 | 2.47 | 2.513 | 2.31 | [8 empty] | 2.395625
| 1 | 5 | 2.5 | 2 | 2.3 | 1.789133 | 2.5 | 2.19 | 2.43 | 2.41 | 2.54 | 2.48 | [8 empty] | 38
| 1 | 6 | 2.4 | 2 | 2.4 | 1.582925 | 2.5 | 2.25 | 2.32 | 2.41 | 2.494 | 2.42
| Mean |  | 2.45 | 2 | 2.283333 | 1.683964 | 2.416667 | 2.243333 | 2.258333 | 2.431667 | 2.508667 | 2.43
| Median |  | 2.45 | 2 | 2.3 | 1.670979 | 2.5 | 2.235 | 2.325 | 2.425 | 2.5035 | 2.435
| Std Dev. |  | 0.1048809 | 0 | 0.1169045 | 0.08092206 | 0.2041241 | 0.05785038 | 0.1684538 | 0.09130535 | 0.02512104 | 0.0669328
| Rel.Std.Dev. |  | 4.281% | 0% | 5.12% | 4.805% | 8.447% | 2.579% | 7.459% | 3.755% | 1.001% | 2.754%
| PDM3 |  | 2.27% | -16.51% | -4.687% | -29.71% | 0.8783% | -6.357% | -5.731% | 1.504% | 4.719% | 1.435%
| Z-Score (Absolute) |  | 0.24 | NA | 0.98 | 5.37 | 0 | 1.27 | 1.16 | 0.11 | 0.67 | 0.1
Results from laboratory 12 were removed due to their 1 ppm reading resolution.
| Analytical results for Eu in OREAS 926b (Certified Value 1.1 ppm) | [19 empty] | Certified
Eu | Round | Replicate | Lab | Lab | Lab | Lab | Lab | Lab | Lab | Lab | [10 empty] | 1
| No | No | 08 | 12 | 13 | 15 | 16 | 17 | 18 | 20 | [10 empty] | ppm
|  |  | PF*OES/MS | PF*MS | PF*OES/MS | PF*MS | BF*OES/MS | PF*MS | PF*MS | PF*OES/MS | [10 empty] | 2
3
| 1 | 1 | 1.3 | < 2 | 1.1 | 1.4 | 1.15 | 1.13 | 1.01 | 1.08 | [10 empty] | 1
| 1 | 2 | 1.1 | < 2 | 1.1 | 1.2 | 1.12 | 1.09 | 1.01 | 1.04 | [10 empty] | 22
| 1 | 3 | 1.2 | < 2 | 1.1 | 1.2 | 1.08 | 1.1 | 1.05 | 1.11 | [10 empty] | 16
| 1 | 4 | 1.2 | < 2 | 1.1 | 1.8 | 1.09 | 1.19 | 1.12 | 1.05 | [10 empty] | 1.1025
| 1 | 5 | 1.1 | < 2 | 1.1 | 1.4 | 1.05 | 1.17 | 1 | 1.14 | [10 empty] | 39
| 1 | 6 | 1.1 | < 2 | 1.1 | 1.4 | 1.1 | 1.21 | 1.1 | 1.06
| Mean |  | 1.166667 |  | 1.1 | 1.4 | 1.098333 | 1.148333 | 1.048333 | 1.08
| Median |  | 1.15 |  | 1.1 | 1.4 | 1.095 | 1.15 | 1.03 | 1.07
| Std Dev. |  | 0.08164966 |  | 2.432377e-16 | 0.219089 | 0.03430258 | 0.0491596 | 0.05115336 | 0.03847077
| Rel.Std.Dev. |  | 6.999% |  | 2.211e-14% | 15.65% | 3.123% | 4.281% | 4.879% | 3.562%
| PDM3 |  | 5.82% |  | -0.2268% | 26.98% | -0.3779% | 4.157% | -4.913% | -2.041%
| Z-Score (Absolute) |  | 0.91 | 1.34 | 0.01 | 4.06 | 0.01 | 0.66 | 0.69 | 0.26
| Analytical results for Fe in OREAS 926b (Certified Value 3.69 wt.%) | [19 empty] | Certified
Fe | Round | Replicate | Lab | Lab | Lab | Lab | Lab | Lab | Lab | Lab | Lab | Lab | Lab | Lab | Lab | Lab | Lab | Lab | Lab | Lab | 1
| No | No | 02 | 03 | 04 | 05 | 06 | 07 | 08 | 10 | 11 | 12 | 13 | 14 | 15 | 16 | 17 | 18 | 20 | 21 | wt.%
|  |  | PF*OES/MS | PF*OES | PF*OES | PF*OES | PF*OES | PF*OES | PF*OES/MS | PF*OES | PF*OES | PF*MS | PF*OES/MS | PF*OES | PF*OES | BF*OES/MS | PF*OES | PF*MS | PF*OES/MS | PF*OES | 2
3
| 1 | 1 | 3.660774 | 3.651 | 3.609 | 3.721 | 3.693 | 3.679 | 3.77 | 3.72 | 3.73 | 3.4177 | 3.93 | 3.714515 | 3.5 | 3.707 | 3.79 | 3.6548 | 3.65 | 3.73464 | 1
| 1 | 2 | 3.733513 | 3.588 | 3.63 | 3.791 | 3.651 | 3.658 | 3.75 | 3.71 | 3.71 | 3.4798 | 3.94 | 3.719165 | 3.57 | 3.693 | 3.84 | 3.6584 | 3.62 | 3.88856 | #N/A
| 1 | 3 | 3.714915 | 3.763 | 3.693 | 3.742 | 3.651 | 3.483 | 3.77 | 3.66 | 3.81 | 3.678 | 4 | 3.74724 | 3.45 | 3.756 | 3.81 | 3.665 | 3.56 | 3.8584 | 16
| 1 | 4 | 3.728122 | 3.637 | 3.672 | 3.749 | 3.637 | 3.7 | 3.77 | 3.68 | 3.86 | 3.308 | 3.95 | 3.7298 | 3.46 | 3.714 | 3.91 | 3.7489 | 3.58 | 3.87608 | 3.690258
| 1 | 5 | 3.66347 | 3.567 | 3.693 | 3.728 | 3.679 | 3.602 | 3.76 | 3.68 | 3.87 | 3.4467 | 3.92 | 3.7167 | 3.6 | 3.7 | 3.91 | 3.6797 | 3.62 | 3.59216 | 40
| 1 | 6 | 3.696269 | 3.658 | 3.693 | 3.791 | 3.7 | 3.588 | 3.75 | 3.64 | 3.9 | 3.5754 | 3.99 | 3.755685 | 3.6 | 3.672 | 3.91 | 3.7031 | 3.62 | 3.76688
| Mean |  | 3.699511 | 3.644 | 3.665 | 3.753667 | 3.6685 | 3.618333 | 3.761667 | 3.681667 | 3.813333 | 3.484267 | 3.955 | 3.7305175 | 3.53 | 3.707 | 3.861667 | 3.684983 | 3.608333 | 3.78612
| Median |  | 3.705592 | 3.644 | 3.6825 | 3.7455 | 3.665 | 3.63 | 3.765 | 3.68 | 3.835 | 3.46325 | 3.945 | 3.7244825 | 3.535 | 3.7035 | 3.875 | 3.67235 | 3.62 | 3.81264
| Std Dev. |  | 0.03169214 | 0.06858571 | 0.03677499 | 0.03056578 | 0.02571964 | 0.07927841 | 0.009831921 | 0.02994439 | 0.07814516 | 0.1286625 | 0.03271085 | 0.01725945 | 0.06870226 | 0.028 | 0.05528713 | 0.03594025 | 0.03250641 | 0.1135359
| Rel.Std.Dev. |  | 0.8567% | 1.882% | 1.003% | 0.8143% | 0.7011% | 2.191% | 0.2614% | 0.8133% | 2.049% | 3.693% | 0.8271% | 0.4627% | 1.946% | 0.7553% | 1.432% | 0.9753% | 0.9009% | 2.999%
| PDM3 |  | 0.2507% | -1.254% | -0.6845% | 1.718% | -0.5896% | -1.949% | 1.935% | -0.2328% | 3.335% | -5.582% | 7.174% | 1.091% | -4.343% | 0.4537% | 4.645% | -0.1429% | -2.22% | 2.598%
| Z-Score (Absolute) |  | 0.07 | 0.5 | 0.28 | 0.63 | 0.24 | 0.76 | 0.72 | 0.11 | 1.25 | 2.14 | 2.71 | 0.39 | 1.67 | 0.15 | 1.75 | 0.07 | 0.86 | 0.97
| Analytical results for Ga in OREAS 926b (Certified Value 16.9 ppm) | [19 empty] | Certified
Ga | Round | Replicate | Lab | Lab | Lab | Lab | Lab | Lab | Lab | Lab | Lab | [9 empty] | 1
| No | No | 08 | 10 | 13 | 14 | 16 | 17 | 18 | 20 | 21 | [9 empty] | ppm
|  |  | PF*OES/MS | PF*MS | PF*OES/MS | PF*MS | BF*OES/MS | PF*MS | PF*MS | PF*OES/MS | PF*OES/MS | [9 empty] | 1
2
| 1 | 1 | 16.1 | 17 | 16 | 14.46102 | 18.8 | 17.87 | 15 | 18 | 17.08486 | [9 empty] | 1
| 1 | 2 | 17.3 | 17 | 16 | 14.45099 | 17.3 | 18.05 | 16 | 17 | 16.81802 | [9 empty] | #N/A
| 1 | 3 | 17 | 17 | 16 | 14.44366 | 17.8 | 18.1 | 17 | 17.3 | 16.88666 | [9 empty] | 16
| 1 | 4 | 17.1 | 16 | 17 | 14.4137 | 17.2 | 18.88 | 17 | 16.9 | 17.01662 | [9 empty] | 16.88842
| 1 | 5 | 16.7 | 17 | 17 | 14.59879 | 16.7 | 18.26 | 17 | 17.2 | 16.82191 | [9 empty] | 41
| 1 | 6 | 16.8 | 17 | 16 | 14.71272 | 17.4 | 18.45 | 17 | 16.8 | 17.0057
| Mean |  | 16.83333 | 16.83333 | 16.33333 | 14.51348 | 17.53333 | 18.26833 | 16.5 | 17.2 | 16.93896
| Median |  | 16.9 | 17 | 16 | 14.456 | 17.35 | 18.18 | 17 | 17.1 | 16.94618
| Std Dev. |  | 0.4179314 | 0.4082483 | 0.5163978 | 0.1170143 | 0.7146095 | 0.3582969 | 0.83666 | 0.4335897 | 0.1121032
| Rel.Std.Dev. |  | 2.483% | 2.425% | 3.162% | 0.8062% | 4.076% | 1.961% | 5.071% | 2.521% | 0.6618%
| PDM3 |  | -0.3262% | -0.3262% | -3.287% | -14.06% | 3.819% | 8.171% | -2.3% | 1.845% | 0.2992%
| Z-Score (Absolute) |  | 0 | 0 | 0.92 | 4.27 | 1.29 | 2.64 | 0.61 | 0.67 | 0.19
| Analytical results for Gd in OREAS 926b (Certified Value 4.69 ppm) | [19 empty] | Certified
Gd | Round | Replicate | Lab | Lab | Lab | Lab | Lab | Lab | Lab | Lab | Lab | [9 empty] | 1
| No | No | 08 | 12 | 13 | 15 | 16 | 17 | 18 | 19 | 20 | [9 empty] | ppm
|  |  | PF*OES/MS | PF*MS | PF*OES/MS | PF*MS | BF*OES/MS | PF*MS | PF*MS | BF*MS | PF*OES/MS | [9 empty] | 2
3
| 1 | 1 | 4.9 | < 5 | 4.4 | 4 | 4.91 | 4.12 | 4.37 | 4.711 | 4.81 | [9 empty] | 1
| 1 | 2 | 4.5 | < 5 | 4.5 | 4 | 4.45 | 4.16 | 4.58 | 4.935 | 4.84 | [9 empty] | 6
| 1 | 3 | 4.8 | 5 | 4.6 | 4 | 4.55 | 4.3 | 4.6 | 4.96 | 5.15 | [9 empty] | 16
| 1 | 4 | 4.7 | < 5 | 4.4 | 4 | 4.62 | 4.17 | 4.73 | 4.992 | 4.83 | [9 empty] | 4.686333
| 1 | 5 | 4.7 | < 5 | 4.4 | 4 | 4.36 | 4.82 | 4.77 | 4.99 | 4.85 | [9 empty] | 42
| 1 | 6 | 4.9 | 5 | 4.4 | 4 | 4.62 | 4.21 | 4.57 | 4.906 | 4.86
| Mean |  | 4.75 | 5 | 4.45 | 4 | 4.585 | 4.296667 | 4.603333 | 4.915667 | 4.89
| Median |  | 4.75 | 5 | 4.4 | 4 | 4.585 | 4.19 | 4.59 | 4.9475 | 4.845
| Std Dev. |  | 0.1516575 | 0 | 0.083666 | 0 | 0.1887591 | 0.2635653 | 0.1413742 | 0.1055209 | 0.1285302
| Rel.Std.Dev. |  | 3.193% | 0% | 1.88% | 0% | 4.117% | 6.134% | 3.071% | 2.147% | 2.628%
| PDM3 |  | 1.359% | 6.693% | -5.043% | -14.65% | -2.162% | -8.315% | -1.771% | 4.894% | 4.346%
| Z-Score (Absolute) |  | 0.47 | 3.76 | 0.43 | NA | 0.03 | 0.89 | 0.03 | 0.96 | 0.88
Results from laboratory 15 were removed due to their 1 ppm reading resolution.
| Analytical results for Ge in OREAS 926b (Certified Value 2.08 ppm) | [19 empty] | Certified
Ge | Round | Replicate | Lab | Lab | Lab | Lab | Lab | Lab | Lab | [11 empty] | 1
| No | No | 08 | 10 | 13 | 17 | 18 | 20 | 21 | [11 empty] | ppm
|  |  | PF*OES/MS | PF*MS | PF*OES/MS | PF*MS | PF*MS | PF*OES/MS | PF*OES/MS | [11 empty] | 2
3
| 1 | 1 | 2.2 | 2 | 2 | 2.49 | 2 | 2 | 2.068601 | [11 empty] | 1
| 1 | 2 | 2.3 | 2 | 2 | 2.29 | 2 | 2 | 2.169231 | [11 empty] | 17
| 1 | 3 | 2.2 | 2 | 2 | 2.19 | 2 | 2 | 2.123344 | [11 empty] | 16
| 1 | 4 | 2 | 2 | 2 | 2.03 | 2 | 2 | 2.131895 | [11 empty] | 2.075106
| 1 | 5 | 2.1 | 2 | 2 | 2.18 | 2 | 2 | 2.152279 | [11 empty] | 43
| 1 | 6 | 2.6 | 2 | 2 | 2.11 | 2 | 2 | 2.259107
| Mean |  | 2.233333 | 2 | 2 | 2.215 | 2 | 2 | 2.150743
| Median |  | 2.2 | 2 | 2 | 2.185 | 2 | 2 | 2.142087
| Std Dev. |  | 0.2065591 | 0 | 0 | 0.1602186 | 0 | 0 | 0.06315092
| Rel.Std.Dev. |  | 9.249% | 0% | 0% | 7.233% | 0% | 0% | 2.936%
| PDM3 |  | 7.625% | -3.619% | -3.619% | 6.742% | -3.619% | -3.619% | 3.645%
| Z-Score (Absolute) |  | NA | NA | NA | NA | NA | NA | NA
| Analytical results for Hf in OREAS 926b (Indicative Value 4.16 ppm) | [19 empty] | Indicative
Hf | Round | Replicate | Lab | Lab | Lab | Lab | Lab | [13 empty] | 1
| No | No | 08 | 15 | 16 | 17 | 18 | [13 empty] | ppm
|  |  | PF*OES/MS | PF*MS | BF*OES/MS | PF*MS | PF*MS | [13 empty] | 2
2
| 1 | 1 | < 10 | 4 | 4.5 | 4.87 | 4 | [13 empty] | 1
| 1 | 2 | < 10 | 4 | 4.1 | 4.46 | 4 | [13 empty] | 13
| 1 | 3 | < 10 | 4 | 4.1 | 4.24 | 4 | [13 empty] | 16
| 1 | 4 | < 10 | 6 | 4.1 | 4.66 | 4 | [13 empty] | 4.157083
| 1 | 5 | < 10 | 4 | 4 | 4.42 | 4 | [13 empty] | 19
| 1 | 6 | < 10 | 4 | 4.2 | 4.52 | 4
| Mean |  |  | 4.333333 | 4.166667 | 4.528333 | 4
| Median |  |  | 4 | 4.1 | 4.49 | 4
| Std Dev. |  |  | 0.8164966 | 0.175119 | 0.2161866 | 0
| Rel.Std.Dev. |  |  | 18.84% | 4.203% | 4.774% | 0%
| PDM3 |  |  | 4.24% | 0.2305% | 8.931% | -3.779%
| Z-Score (Absolute) |  | 2.31 | 0 | 0.58 | 0.67 | 1.15
| Analytical results for Ho in OREAS 926b (Certified Value 0.81 ppm) | [19 empty] | Certified
Ho | Round | Replicate | Lab | Lab | Lab | Lab | Lab | Lab | Lab | Lab | Lab | [9 empty] | 1
| No | No | 08 | 12 | 13 | 15 | 16 | 17 | 18 | 19 | 20 | [9 empty] | ppm
|  |  | PF*OES/MS | PF*MS | PF*OES/MS | PF*MS | BF*OES/MS | PF*MS | PF*MS | BF*MS | PF*OES/MS | [9 empty] | 2
3
| 1 | 1 | 0.9 | < 2 | 0.8 | 0.8 | 0.81 | 0.75 | 0.86 | 0.813 | 0.75 | [9 empty] | 1
| 1 | 2 | 0.9 | < 2 | 0.8 | 0.8 | 0.74 | 0.81 | 0.82 | 0.817 | 0.83 | [9 empty] | 23
| 1 | 3 | 0.9 | < 2 | 0.8 | 0.8 | 0.77 | 0.82 | 0.85 | 0.828 | 0.82 | [9 empty] | 16
| 1 | 4 | 0.9 | < 2 | 0.8 | 1.2 | 0.77 | 0.84 | 0.82 | 0.819 | 0.79 | [9 empty] | 0.8052857
| 1 | 5 | 0.9 | < 2 | 0.8 | 0.8 | 0.72 | 0.84 | 0.85 | 0.83 | 0.8 | [9 empty] | 44
| 1 | 6 | 0.9 | < 2 | 0.8 | 0.8 | 0.78 | 0.84 | 0.83 | 0.815 | 0.79
| Mean |  | 0.9 |  | 0.8 | 0.8666667 | 0.765 | 0.8166667 | 0.8383333 | 0.8203333 | 0.7966667
| Median |  | 0.9 |  | 0.8 | 0.8 | 0.77 | 0.83 | 0.84 | 0.818 | 0.795
| Std Dev. |  | 0 |  | 1.216188e-16 | 0.1632993 | 0.03146427 | 0.0350238 | 0.01722401 | 0.007033254 | 0.02804758
| Rel.Std.Dev. |  | 0% |  | 1.52e-14% | 18.84% | 4.113% | 4.289% | 2.055% | 0.8574% | 3.521%
| PDM3 |  | 11.76% |  | -0.6564% | 7.622% | -5.003% | 1.413% | 4.104% | 1.869% | -1.07%
| Z-Score (Absolute) |  | 2.27 | 5.12 | 0.58 | 1.32 | 1.58 | 0.1 | 0.51 | 0 | 0.67
| Analytical results for In in OREAS 926b (Certified Value 0.8 ppm) | [19 empty] | Certified
In | Round | Replicate | Lab | Lab | Lab | Lab | Lab | Lab | Lab | Lab | [10 empty] | 1
| No | No | 08 | 10 | 13 | 15 | 17 | 18 | 20 | 21 | [10 empty] | ppm
|  |  | PF*OES/MS | PF*MS | PF*OES/MS | PF*MS | PF*MS | PF*MS | PF*OES/MS | PF*OES/MS | [10 empty] | 2
3
| 1 | 1 | 0.7 | 0.8 | 0.9 | 0.8 | 0.85 | 0.8 | 0.8 | 0.8253003 | [10 empty] | 1
| 1 | 2 | 0.8 | 0.9 | 0.9 | 0.8 | 0.8 | 0.8 | 0.8 | 0.8074335 | [10 empty] | #N/A
| 1 | 3 | 0.9 | 0.8 | 0.9 | 0.6 | 0.95 | 0.8 | 0.7 | 0.8002612 | [10 empty] | 16
| 1 | 4 | 0.8 | 0.8 | 0.9 | 0.8 | 0.8 | 0.8 | 0.8 | 0.8396132 | [10 empty] | 0.8019967
| 1 | 5 | 0.8 | 0.8 | 0.9 | 0.8 | 0.81 | 0.8 | 0.8 | 0.7975233 | [10 empty] | 45
| 1 | 6 | 0.9 | 0.7 | 0.9 | 0.8 | 0.81 | 0.8 | 0.7 | 0.8297314
| Mean |  | 0.8166667 | 0.8 | 0.9 | 0.7666667 | 0.8366667 | 0.8 | 0.7666667 | 0.8166438
| Median |  | 0.8 | 0.8 | 0.9 | 0.8 | 0.81 | 0.8 | 0.8 | 0.8163669
| Std Dev. |  | 0.07527727 | 0.06324555 | 0 | 0.08164966 | 0.05853774 | 1.216188e-16 | 0.05163978 | 0.0172779
| Rel.Std.Dev. |  | 9.218% | 7.906% | 0% | 10.65% | 6.997% | 1.52e-14% | 6.736% | 2.116%
| PDM3 |  | 1.829% | -0.249% | 12.22% | -4.405% | 4.323% | -0.249% | -4.405% | 1.826%
| Z-Score (Absolute) |  | 0.31 | 0.31 | 3.37 | 1.53 | 1.04 | 0.31 | 1.53 | 0.31
| Analytical results for K in OREAS 926b (Certified Value 2.46 wt.%) | [19 empty] | Certified
K | Round | Replicate | Lab | Lab | Lab | Lab | Lab | Lab | Lab | Lab | Lab | Lab | Lab | Lab | Lab | Lab | Lab | Lab | Lab |  | 1
| No | No | 02 | 03 | 04 | 05 | 06 | 07 | 08 | 10 | 11 | 12 | 13 | 15 | 16 | 17 | 18 | 20 | 21 |  | wt.%
|  |  | PF*OES/MS | PF*OES | PF*OES | PF*OES | PF*OES | PF*OES | PF*OES/MS | PF*OES | PF*OES | PF*MS | PF*OES/MS | PF*OES | BF*OES/MS | PF*MS | PF*MS | PF*OES/MS | PF*OES |  | 2
3
| 1 | 1 | 2.44091036 | 2.507 | 2.449 | 2.549 | 2.441 | 2.49 | 2.5 | 2.5 | 2.4 | 2.2584 | 2.52 | 2.2 | 2.441 | 2.53 | 2.4112 | 2.41 | 1.522289 |  | 1
| 1 | 2 | 2.38888332 | 2.399 | 2.557 | 2.623 | 2.407 | 2.391 | 2.4 | 2.5 | 2.4 | 2.2688 | 2.48 | 2.5 | 2.449 | 2.5 | 2.362 | 2.34 | 1.525904 |  | #N/A
| 1 | 3 | 2.43092728 | 2.524 | 2.573 | 2.607 | 2.399 | 2.316 | 2.5 | 2.46 | 2.5 | 2.4359 | 2.5 | 2.5 | 2.474 | 2.53 | 2.3508 | 2.3 | 1.706627 |  | 16
| 1 | 4 | 2.44398772 | 2.549 | 2.573 | 2.656 | 2.366 | 2.441 | 2.4 | 2.46 | 2.5 | 2.1401 | 2.5 | 2.5 | 2.441 | 2.57 | 2.4302 | 2.3 | 1.577711 |  | 2.460866
| 1 | 5 | 2.39265208 | 2.507 | 2.582 | 2.681 | 2.432 | 2.499 | 2.5 | 2.47 | 2.4 | 2.344 | 2.47 | 2.4 | 2.424 | 2.58 | 2.4079 | 2.31 | 1.487952 |  | 46
| 1 | 6 | 2.43729236 | 2.524 | 2.524 | 2.507 | 2.482 | 2.441 | 2.5 | 2.44 | 2.5 | 2.4855 | 2.48 | 2.6 | 2.449 | 2.53 | 2.4123 | 2.33 | 1.743976
| Mean |  | 2.422442 | 2.501667 | 2.543 | 2.603833 | 2.421167 | 2.429667 | 2.466667 | 2.471667 | 2.45 | 2.322117 | 2.491667 | 2.45 | 2.446333 | 2.54 | 2.395733 | 2.331667 | 1.594076
| Median |  | 2.43410982 | 2.5155 | 2.565 | 2.615 | 2.4195 | 2.441 | 2.5 | 2.465 | 2.45 | 2.3064 | 2.49 | 2.5 | 2.445 | 2.53 | 2.40955 | 2.32 | 1.551807
| Std Dev. |  | 0.02494576 | 0.05260292 | 0.05042618 | 0.06547799 | 0.03986686 | 0.06799902 | 0.05163978 | 0.02401388 | 0.05477226 | 0.1266114 | 0.01834848 | 0.1378405 | 0.01634217 | 0.02966479 | 0.03164362 | 0.04167333 | 0.1062719
| Rel.Std.Dev. |  | 1.03% | 2.103% | 1.983% | 2.515% | 1.647% | 2.799% | 2.094% | 0.9716% | 2.236% | 5.452% | 0.7364% | 5.626% | 0.668% | 1.168% | 1.321% | 1.787% | 6.667%
| PDM3 |  | -1.561% | 1.658% | 3.338% | 5.81% | -1.613% | -1.268% | 0.2357% | 0.4389% | -0.4415% | -5.638% | 1.252% | -0.4415% | -0.5905% | 3.216% | -2.647% | -5.25% | -35.22%
| Z-Score (Absolute) |  | 0.45 | 0.83 | 1.51 | 2.49 | 0.46 | 0.33 | 0.27 | 0.35 | 0 | 2.07 | 0.67 | 0 | 0.06 | 1.46 | 0.88 | 1.92 | 13.85
| Analytical results for La in OREAS 926b (Certified Value 35.7 ppm) | [19 empty] | Certified
La | Round | Replicate | Lab | Lab | Lab | Lab | Lab | Lab | Lab | Lab | Lab | Lab | [8 empty] | 1
| No | No | 08 | 12 | 13 | 14 | 15 | 16 | 17 | 18 | 19 | 20 | [8 empty] | ppm
|  |  | PF*OES/MS | PF*MS | PF*OES/MS | PF*MS | PF*MS | BF*OES/MS | PF*OES | PF*MS | BF*MS | PF*OES/MS | [8 empty] | 1
2
| 1 | 1 | 36.7 | 37 | 34.8 | 29.55434 | 36.5 | 34.3 | 36 | 34.5 | 36.724 | 34.9 | [8 empty] | 1
| 1 | 2 | 34.5 | 37 | 34.5 | 29.71654 | 36.5 | 31.9 | 38 | 35.2 | 37.922 | 35.2 | [8 empty] | #N/A
| 1 | 3 | 34 | 38 | 35.3 | 29.98782 | 35.5 | 32.2 | 37 | 35.2 | 38.285 | 34.6 | [8 empty] | 16
| 1 | 4 | 34.7 | 36 | 35.1 | 29.7879 | 37 | 32.2 | 38 | 36.9 | 37.975 | 34.3 | [8 empty] | 35.66487
| 1 | 5 | 35.3 | 36 | 34.8 | 29.60956 | 35.5 | 30.9 | 37 | 34.8 | 38.128 | 35.6 | [8 empty] | 47
| 1 | 6 | 35.7 | 38 | 35.1 | 29.86061 | 35.5 | 32.8 | 38 | 34.9 | 38.769 | 34.7
| Mean |  | 35.15 | 37 | 34.93333 | 29.7528 | 36.08333 | 32.38333 | 37.33333 | 35.25 | 37.96717 | 34.88333
| Median |  | 35 | 37 | 34.95 | 29.75222 | 36 | 32.2 | 37.5 | 35.05 | 38.0515 | 34.8
| Std Dev. |  | 0.966954 | 0.8944272 | 0.2875181 | 0.1608144 | 0.6645801 | 1.126795 | 0.8164966 | 0.8502941 | 0.6807917 | 0.4622409
| Rel.Std.Dev. |  | 2.751% | 2.417% | 0.823% | 0.5405% | 1.842% | 3.48% | 2.187% | 2.412% | 1.793% | 1.325%
| PDM3 |  | -1.444% | 3.744% | -2.051% | -16.58% | 1.173% | -9.201% | 4.678% | -1.163% | 6.455% | -2.191%
| Z-Score (Absolute) |  | 0.03 | 0.9 | 0.13 | 2.74 | 0.44 | 1.42 | 1.07 | 0.03 | 1.39 | 0.16
| Analytical results for Li in OREAS 926b (Certified Value 24.4 ppm) | [19 empty] | Certified
Li | Round | Replicate | Lab | Lab | Lab | Lab | Lab | Lab | Lab | Lab | Lab | Lab | Lab | Lab | Lab | Lab |  |  |  |  | 1
| No | No | 03 | 04 | 05 | 06 | 07 | 08 | 10 | 12 | 13 | 15 | 16 | 17 | 18 | 20 |  |  |  |  | ppm
|  |  | PF*OES | PF*OES | PF*OES | PF*OES | PF*OES | PF*OES/MS | PF*MS | PF*MS | PF*OES/MS | PF*OES | PF*OES | PF*OES | PF*MS | PF*OES/MS |  |  |  |  | 1
1
| 1 | 1 | 30 | 30 | 30 | 20 | 30 | 24 | 25 | 24 | 22 | 20 | 20 | 22 | 19 | 20 |  |  |  |  | 1
| 1 | 2 | 30 | 30 | 30 | 20 | 30 | 21 | 25 | 25 | 22 | 20 | 20 | 22 | 18 | 21 |  |  |  |  | #N/A
| 1 | 3 | 30 | 30 | 30 | 20 | 30 | 21 | 23 | 26 | 23 | 40 | 20 | 22 | 20 | 20 |  |  |  |  | 16
| 1 | 4 | 30 | 30 | 30 | 20 | 30 | 22 | 23 | 24 | 23 | 30 | 20 | 22 | 18 | 21 |  |  |  |  | 24.35714
| 1 | 5 | 30 | 30 | 30 | 20 | 30 | 22 | 24 | 26 | 23 | 30 | 20 | 22 | 17 | 21 |  |  |  |  | 48
| 1 | 6 | 30 | 30 | 30 | 20 | 30 | 23 | 22 | 27 | 22 | 30 | 20 | 22 | 20 | 21
| Mean |  | 30 | 30 | 30 | 20 | 30 | 22.16667 | 23.66667 | 25.33333 | 22.5 | 28.33333 | 20 | 22 | 18.66667 | 20.66667
| Median |  | 30 | 30 | 30 | 20 | 30 | 22 | 23.5 | 25.5 | 22.5 | 30 | 20 | 22 | 18.5 | 21
| Std Dev. |  | 0 | 0 | 0 | 0 | 0 | 1.169045 | 1.21106 | 1.21106 | 0.5477226 | 7.527727 | 0 | 0 | 1.21106 | 0.5163978
| Rel.Std.Dev. |  | 0% | 0% | 0% | 0% | 0% | 5.274% | 5.117% | 4.781% | 2.434% | 26.57% | 0% | 0% | 6.488% | 2.499%
| PDM3 |  | 23.17% | 23.17% | 23.17% | -17.89% | 23.17% | -8.993% | -2.835% | 4.008% | -7.625% | 16.32% | -17.89% | -9.677% | -23.36% | -15.15%
| Z-Score (Absolute) |  | 1.51 | 1.51 | 1.51 | 0.67 | 1.51 | 0.2 | 0.13 | 0.49 | 0.13 | 1.15 | 0.67 | 0.24 | 0.97 | 0.53
| Analytical results for Lu in OREAS 926b (Certified Value 0.35 ppm) | [19 empty] | Certified
Lu | Round | Replicate | Lab | Lab | Lab | Lab | Lab | Lab | Lab | Lab | [10 empty] | 1
| No | No | 12 | 13 | 15 | 16 | 17 | 18 | 19 | 20 | [10 empty] | ppm
|  |  | PF*MS | PF*OES/MS | PF*MS | BF*OES/MS | PF*MS | PF*MS | BF*MS | PF*OES/MS | [10 empty] | 2
3
| 1 | 1 | < 2 | 0.42 | 0.4 | 0.35 | 0.37 | 0.35 | 0.347 | 0.34 | [10 empty] | 1
| 1 | 2 | < 2 | 0.43 | 0.4 | 0.32 | 0.37 | 0.33 | 0.347 | 0.36 | [10 empty] | 24
| 1 | 3 | < 2 | 0.43 | 0.4 | 0.32 | 0.35 | 0.35 | 0.351 | 0.35 | [10 empty] | 16
| 1 | 4 | < 2 | 0.41 | 0.8 | 0.32 | 0.4 | 0.34 | 0.342 | 0.31 | [10 empty] | 0.3452
| 1 | 5 | < 2 | 0.44 | 0.4 | 0.29 | 0.39 | 0.32 | 0.348 | 0.36 | [10 empty] | 49
| 1 | 6 | < 2 | 0.45 | 0.4 | 0.32 | 0.4 | 0.32 | 0.341 | 0.35
| Mean |  |  | 0.43 | 0.4666667 | 0.32 | 0.38 | 0.335 | 0.346 | 0.345
| Median |  |  | 0.43 | 0.4 | 0.32 | 0.38 | 0.335 | 0.347 | 0.35
| Std Dev. |  |  | 0.01414214 | 0.1632993 | 0.01897367 | 0.02 | 0.01378405 | 0.003794733 | 0.01870829
| Rel.Std.Dev. |  |  | 3.289% | 34.99% | 5.929% | 5.263% | 4.115% | 1.097% | 5.423%
| PDM3 |  |  | 24.57% | 35.19% | -7.3% | 10.08% | -2.955% | 0.2317% | -0.05794%
| Z-Score (Absolute) |  | 16.96 | 2.18 | NA | 0.67 | 0.88 | 0.29 | 0 | 0.03
Results from laboratory 15 were removed due to their 0.1 ppm reading resolution.
| Analytical results for Mg in OREAS 926b (Certified Value 0.332 wt.%) | [19 empty] | Certified
Mg | Round | Replicate | Lab | Lab | Lab | Lab | Lab | Lab | Lab | Lab | Lab | Lab | Lab | Lab | Lab | Lab | Lab | Lab | Lab | Lab | 1
| No | No | 02 | 03 | 04 | 05 | 06 | 07 | 08 | 10 | 11 | 12 | 13 | 14 | 15 | 16 | 17 | 18 | 20 | 21 | wt.%
|  |  | PF*OES/MS | PF*OES | PF*OES | PF*OES | PF*OES | PF*OES | PF*OES/MS | PF*OES | PF*OES | PF*MS | PF*OES/MS | PF*OES | PF*OES | PF*OES | PF*MS | PF*MS | PF*OES/MS | PF*OES | 3
3
| 1 | 1 | 0.325443 | 0.326 | 0.32 | 0.308 | 0.338 | 0.314 | 0.33 | 0.36 | 0.34 | 0.3383 | 0.34 | 0.347365 | 0.31 | 0.33 | 0.28 | 0.3227 | 0.35 | 0.3246988 | 1
| 1 | 2 | 0.3290794 | 0.32 | 0.32 | 0.32 | 0.332 | 0.314 | 0.33 | 0.36 | 0.34 | 0.3458 | 0.34 | 0.3429688 | 0.33 | 0.33 | 0.26 | 0.3174 | 0.35 | 0.3337349 | #N/A
| 1 | 3 | 0.3233654 | 0.338 | 0.32 | 0.32 | 0.332 | 0.302 | 0.33 | 0.35 | 0.34 | 0.3659 | 0.35 | 0.3480548 | 0.32 | 0.34 | 0.3 | 0.3169 | 0.34 | 0.3259036 | 16
| 1 | 4 | 0.3280888 | 0.326 | 0.338 | 0.32 | 0.332 | 0.32 | 0.33 | 0.35 | 0.36 | 0.3271 | 0.34 | 0.3470083 | 0.33 | 0.34 | 0.28 | 0.3179 | 0.34 | 0.3289157 | 0.3316362
| 1 | 5 | 0.3278589 | 0.32 | 0.326 | 0.308 | 0.338 | 0.314 | 0.33 | 0.35 | 0.35 | 0.3308 | 0.34 | 0.3464632 | 0.31 | 0.34 | 0.27 | 0.316 | 0.34 | 0.3090361 | 50
| 1 | 6 | 0.3287121 | 0.326 | 0.326 | 0.302 | 0.338 | 0.308 | 0.33 | 0.35 | 0.35 | 0.3459 | 0.35 | 0.3439443 | 0.33 | 0.31 | 0.3 | 0.3218 | 0.34 | 0.3246988
| Mean |  | 0.3270913 | 0.326 | 0.325 | 0.313 | 0.335 | 0.312 | 0.33 | 0.3533333 | 0.3466667 | 0.3423 | 0.3433333 | 0.3459674 | 0.3216667 | 0.3316667 | 0.2816667 | 0.3187833 | 0.3433333 | 0.324498
| Median |  | 0.3279738 | 0.326 | 0.323 | 0.314 | 0.335 | 0.314 | 0.33 | 0.35 | 0.345 | 0.34205 | 0.34 | 0.34673575 | 0.325 | 0.335 | 0.28 | 0.31765 | 0.34 | 0.3253012
| Std Dev. |  | 0.002225449 | 0.006572671 | 0.007014271 | 0.007974961 | 0.003286335 | 0.006196773 | 0 | 0.005163978 | 0.008164966 | 0.01386694 | 0.005163978 | 0.002035895 | 0.009831921 | 0.01169045 | 0.01602082 | 0.002772303 | 0.005163978 | 0.008318199
| Rel.Std.Dev. |  | 0.6804% | 2.016% | 2.158% | 2.548% | 0.981% | 1.986% | 0% | 1.462% | 2.355% | 4.051% | 1.504% | 0.5885% | 3.057% | 3.525% | 5.688% | 0.8697% | 1.504% | 2.563%
| PDM3 |  | -1.37% | -1.699% | -2.001% | -5.619% | 1.014% | -5.921% | -0.4934% | 6.542% | 4.532% | 3.216% | 3.527% | 4.321% | -3.006% | 0.009201% | -15.07% | -3.876% | 3.527% | -2.152%
| Z-Score (Absolute) |  | 0.08 | 0.17 | 0.22 | 0.92 | 0.35 | 0.97 | 0.08 | 1.42 | 1.04 | 0.79 | 0.85 | 1 | 0.39 | 0.18 | 2.69 | 0.56 | 0.85 | 0.23
| Analytical results for Mn in OREAS 926b (Certified Value 0.007 wt.%) | [19 empty] | Certified
Mn | Round | Replicate | Lab | Lab | Lab | Lab | Lab | Lab | Lab | Lab | Lab | Lab | Lab | Lab | Lab | Lab | Lab | Lab | Lab | Lab | 1
| No | No | 02 | 03 | 04 | 05 | 06 | 07 | 08 | 10 | 11 | 12 | 13 | 14 | 15 | 16 | 17 | 18 | 20 | 21 | wt.%
|  |  | PF*OES/MS | PF*OES | PF*OES | PF*OES | PF*OES | PF*OES | PF*OES/MS | PF*OES | PF*OES | PF*MS | PF*OES/MS | PF*OES | PF*OES | PF*OES | PF*OES | PF*MS | PF*OES/MS | PF*OES/MS | 3
3
| 1 | 1 | < 0.01 | 0.008 | 0.008 | 0.008 | 0.008 | 0.008 | 0.0083 | 0.0073 | < 0.01 | 0.0083 | 0.007 | 0.0122672 | 0.007 | < 0.01 | 0.012 | < 0.01 | 0.0072 | 0.006793264 | 1
| 1 | 2 | < 0.01 | 0.008 | 0.008 | 0.008 | 0.008 | 0.008 | 0.008 | 0.0072 | < 0.01 | 0.0079 | 0.007 | 0.0105655 | 0.006 | < 0.01 | 0.0119 | < 0.01 | 0.0069 | 0.006974611 | #N/A
| 1 | 3 | < 0.01 | 0.008 | 0.008 | 0.008 | 0.008 | 0.008 | 0.0078 | 0.0071 | < 0.01 | 0.0081 | 0.007 | 0.0084172 | 0.006 | < 0.01 | 0.0118 | < 0.01 | 0.0069 | 0.007126866 | 16
| 1 | 4 | < 0.01 | 0.008 | 0.008 | 0.008 | 0.008 | 0.008 | 0.008 | 0.0072 | < 0.01 | 0.0074 | 0.006 | 0.0092829 | 0.007 | < 0.01 | 0.0137 | < 0.01 | 0.0068 | 0.007205582 | 0.007412792
| 1 | 5 | < 0.01 | 0.008 | 0.008 | 0.008 | 0.008 | 0.008 | 0.0079 | 0.0071 | < 0.01 | 0.0072 | 0.006 | 0.0106436 | 0.007 | < 0.01 | 0.0126 | < 0.01 | 0.0068 | 0.007036634 | 51
| 1 | 6 | < 0.01 | 0.008 | 0.008 | 0.008 | 0.008 | 0.008 | 0.0081 | 0.007 | < 0.01 | 0.0094 | 0.007 | 0.0099704 | 0.007 | < 0.01 | 0.0122 | < 0.01 | 0.0068 | 0.007526954
| Mean |  |  | 0.008 | 0.008 | 0.008 | 0.008 | 0.008 | 0.008016667 | 0.00715 |  | 0.00805 | 0.006666667 | 0.01019113 | 0.006666667 |  | 0.01236667 |  | 0.0069 | 0.007110652
| Median |  |  | 0.008 | 0.008 | 0.008 | 0.008 | 0.008 | 0.008 | 0.00715 |  | 0.008 | 0.007 | 0.01026795 | 0.007 |  | 0.0121 |  | 0.00685 | 0.00708175
| Std Dev. |  |  | 0 | 0 | 0 | 0 | 0 | 0.0001722401 | 0.0001048809 |  | 0.0007816649 | 0.0005163978 | 0.001317223 | 0.0005163978 |  | 0.0007118052 |  | 0.0001549193 | 0.0002479125
| Rel.Std.Dev. |  |  | 0% | 0% | 0% | 0% | 0% | 2.149% | 1.467% |  | 9.71% | 7.746% | 12.93% | 7.746% |  | 5.756% |  | 2.245% | 3.486%
| PDM3 |  |  | 7.922% | 7.922% | 7.922% | 7.922% | 7.922% | 8.146% | -3.545% |  | 8.596% | -10.07% | 37.48% | -10.07% |  | 66.83% |  | -6.918% | -4.076%
| Z-Score (Absolute) |  | 2.82 | 0.34 | 0.34 | 0.34 | 0.34 | 0.34 | 0.66 | 0.34 | 2.82 | 0.69 | 0.9 | 3.16 | 0.9 | 2.82 | 5.66 | 2.82 | 0.63 | 0.39
| Analytical results for Mo in OREAS 926b (Certified Value 5.02 ppm) | [19 empty] | Certified
Mo | Round | Replicate | Lab | Lab | Lab | Lab | Lab | Lab | Lab | Lab | Lab | [9 empty] | 1
| No | No | 08 | 10 | 12 | 13 | 15 | 17 | 18 | 20 | 21 | [9 empty] | ppm
|  |  | PF*OES/MS | PF*MS | PF*MS | PF*OES/MS | PF*MS | PF*OES | PF*MS | PF*OES/MS | PF*OES/MS | [9 empty] | 2
3
| 1 | 1 | 8 | 5 | 4 | 5 | 5 | 6 | 5 | 5 | 4.758329 | [9 empty] | 1
| 1 | 2 | 6 | 5 | 5 | 5 | 5 | 7 | 5 | 5 | 4.851246 | [9 empty] | 1
| 1 | 3 | 6 | 5 | 5 | 5 | < 5 | 6 | 5 | 5 | 4.890931 | [9 empty] | 16
| 1 | 4 | 6 | 5 | 5 | 5 | 5 | 5 | 6 | < 5 | 4.765766 | [9 empty] | 5.015709
| 1 | 5 | 5 | 6 | 5 | 5 | 5 | 5 | 6 | < 5 | 4.717024 | [9 empty] | 52
| 1 | 6 | 7 | 5 | 5 | 5 | 5 | 5 | 5 | < 5 | 4.676481
| Mean |  | 6.333333 | 5.166667 | 4.833333 | 5 | 5 | 5.666667 | 5.333333 | 5 | 4.77663
| Median |  | 6 | 5 | 5 | 5 | 5 | 5.5 | 5 | 5 | 4.762048
| Std Dev. |  | 1.032796 | 0.4082483 | 0.4082483 | 0 | 0 | 0.8164966 | 0.5163978 | 0 | 0.08083054
| Rel.Std.Dev. |  | 16.31% | 7.902% | 8.447% | 0% | 0% | 14.41% | 9.682% | 0% | 1.692%
| PDM3 |  | 26.27% | 3.01% | -3.636% | -0.3132% | -0.3132% | 12.98% | 6.333% | -0.3132% | -4.767%
| Z-Score (Absolute) |  | 2.7 | 0.34 | 0.34 | 0 | 0.84 | 1.35 | 0.67 | 2.53 | 0.45
| Analytical results for Na in OREAS 926b (Indicative Value 0.084 wt.%) | [19 empty] | Indicative
Na | Round | Replicate | Lab | [17 empty] | 1
| No | No | 16 | [17 empty] | wt.%
|  |  | BF*OES/MS | [17 empty] | 3
3
| 1 | 1 | 0.089 | [17 empty] | 1
| 1 | 2 | 0.082 | [17 empty] | 14
| 1 | 3 | 0.089 | [17 empty] | 16
| 1 | 4 | 0.082 | [17 empty] | 0.08407517
| 1 | 5 | 0.082 | [17 empty] | 20
| 1 | 6 | 0.082
| Mean |  | 0.08433333
| Median |  | 0.082
| Std Dev. |  | 0.003614784
| Rel.Std.Dev. |  | 4.286%
| PDM3 |  | 0.3071%
| Z-Score (Absolute) |  | NA
| Analytical results for Nb in OREAS 926b (Certified Value 10.2 ppm) | [19 empty] | Certified
Nb | Round | Replicate | Lab | Lab | Lab | Lab | Lab | Lab | Lab | Lab | [10 empty] | 1
| No | No | 08 | 12 | 15 | 16 | 17 | 18 | 20 | 21 | [10 empty] | ppm
|  |  | PF*OES/MS | PF*MS | PF*MS | BF*OES/MS | PF*MS | PF*MS | PF*OES/MS | PF*OES/MS | [10 empty] | 1
1
| 1 | 1 | 10 | 8 | 10 | 10.4 | 12.6 | < 10 | 12 | 11.13553 | [10 empty] | 1
| 1 | 2 | 10.1 | 8 | 10 | 9.5 | 12.17 | < 10 | 14 | 12.02326 | [10 empty] | 3
| 1 | 3 | 10 | 9 | 10 | 9.7 | 12.56 | 10 | 13 | 10.178 | [10 empty] | 16
| 1 | 4 | 10.1 | 30 | 10 | 9.3 | 13.6 | < 10 | 14 | 11.73811 | [10 empty] | 10.21802
| 1 | 5 | 10.1 | 9 | 10 | 8.9 | 11.76 | < 10 | 13 | 11.54558 | [10 empty] | 53
| 1 | 6 | 10.6 | 8 | 10 | 9.3 | 11.76 | < 10 | 13 | 9.686355
| Mean |  | 10.15 | 12 | 10 | 9.516667 | 12.40833 | 10 | 13.16667 | 11.05114
| Median |  | 10.1 | 8.5 | 10 | 9.4 | 12.365 | 10 | 13 | 11.34055
| Std Dev. |  | 0.2258318 | 8.831761 | 0 | 0.5076088 | 0.6895337 |  | 0.7527727 | 0.9266654
| Rel.Std.Dev. |  | 2.225% | 73.6% | 0% | 5.334% | 5.557% |  | 5.717% | 8.385%
| PDM3 |  | -0.6657% | 17.44% | -2.134% | -6.864% | 21.44% | -2.134% | 28.86% | 8.153%
| Z-Score (Absolute) |  | 0.24 | 0.76 | 0.33 | 0.59 | 0.98 | 2.59 | 1.39 | 0.24
| Analytical results for Nd in OREAS 926b (Certified Value 29.2 ppm) | [19 empty] | Certified
Nd | Round | Replicate | Lab | Lab | Lab | Lab | Lab | Lab | Lab | Lab | Lab | Lab | [8 empty] | 1
| No | No | 08 | 12 | 13 | 14 | 15 | 16 | 17 | 18 | 19 | 20 | [8 empty] | ppm
|  |  | PF*OES/MS | PF*MS | PF*OES/MS | PF*MS | PF*MS | BF*OES/MS | PF*MS | PF*MS | BF*MS | PF*OES/MS | [8 empty] | 1
2
| 1 | 1 | 30.8 | 27 | 28.9 | 28.54659 | 32 | 29.4 | 29.5 | 29.4 | 25.655 | 29 | [8 empty] | 1
| 1 | 2 | 29 | 28 | 29.4 | 28.20202 | 32.5 | 27.4 | 30.9 | 29.4 | 26.511 | 31 | [8 empty] | 4
| 1 | 3 | 28.4 | 29 | 29.8 | 28.14471 | 31 | 27.6 | 31.7 | 30.9 | 26.762 | 31 | [8 empty] | 16
| 1 | 4 | 29.1 | 27 | 28.8 | 28.34673 | 32 | 27.7 | 31.8 | 30.8 | 26.065 | 30 | [8 empty] | 29.24357
| 1 | 5 | 31.4 | 27 | 30 | 28.12121 | 31 | 26.1 | 31.4 | 29.8 | 26.418 | 31 | [8 empty] | 54
| 1 | 6 | 31 | 30 | 29.9 | 28.53878 | 31.5 | 28.4 | 28.6 | 30 | 26.003 | 30
| Mean |  | 29.95 | 28 | 29.46667 | 28.31667 | 31.66667 | 27.76667 | 30.65 | 30.05 | 26.23567 | 30.33333
| Median |  | 29.95 | 27.5 | 29.6 | 28.27438 | 31.75 | 27.65 | 31.15 | 29.9 | 26.2415 | 30.5
| Std Dev. |  | 1.261348 | 1.264911 | 0.5202563 | 0.1918428 | 0.6055301 | 1.096662 | 1.30958 | 0.6625708 | 0.4016255 | 0.8164966
| Rel.Std.Dev. |  | 4.212% | 4.518% | 1.766% | 0.6775% | 1.912% | 3.95% | 4.273% | 2.205% | 1.531% | 2.692%
| PDM3 |  | 2.416% | -4.252% | 0.7629% | -3.17% | 8.286% | -5.05% | 4.809% | 2.758% | -10.29% | 3.727%
| Z-Score (Absolute) |  | 0.14 | 0.99 | 0.14 | 0.8 | 1.13 | 1.12 | 0.54 | 0.2 | 2.01 | 0.36
| Analytical results for Ni in OREAS 926b (Indicative Value 17 ppm) | [19 empty] | Indicative
Ni | Round | Replicate | Lab | Lab | Lab | Lab | Lab | Lab | Lab | Lab | Lab | Lab | Lab | Lab | Lab | Lab | Lab | Lab |  |  | 1
| No | No | 03 | 04 | 05 | 06 | 07 | 08 | 10 | 11 | 12 | 13 | 15 | 16 | 17 | 18 | 20 | 21 |  |  | ppm
|  |  | PF*OES | PF*OES | PF*OES | PF*OES | PF*OES | PF*OES/MS | PF*OES | PF*OES | PF*MS | PF*OES/MS | PF*OES | PF*OES | PF*MS | PF*MS | PF*OES/MS | PF*OES/MS |  |  | 1
1
| 1 | 1 | < 50 | < 50 | 80 | < 50 | < 50 | 20 | 20 | < 50 | 9 | < 20 | < 50 | < 50 | 21 | < 10 | < 10 | 21.71385 |  |  | 1
| 1 | 2 | < 50 | < 50 | 70 | < 50 | < 50 | 10 | 27 | < 50 | 20 | < 20 | < 50 | < 50 | 21 | < 10 | < 10 | 19.80734 |  |  | 5
| 1 | 3 | < 50 | < 50 | 80 | < 50 | < 50 | 50 | < 20 | < 50 | 12 | < 20 | < 50 | < 50 | 22 | 12 | 16 | 22.96858 |  |  | 16
| 1 | 4 | < 50 | < 50 | < 50 | < 50 | < 50 | 30 | 48 | < 50 | 13 | < 20 | < 50 | < 50 | 20 | 20 | < 10 | 23.45342 |  |  | 16.99109
| 1 | 5 | < 50 | < 50 | 90 | < 50 | < 50 | 10 | 36 | < 50 | 16 | < 20 | < 50 | < 50 | 23 | 10 | < 10 | 21.26807 |  |  | 17
| 1 | 6 | < 50 | < 50 | 180 | < 50 | < 50 | 20 | 31 | < 50 | 11 | < 20 | < 50 | < 50 | 21 | 14 | < 10 | 19.41438
| Mean |  |  |  | 100 |  |  | 23.33333 | 32.4 |  | 13.5 |  |  |  | 21.33333 | 14 | 16 | 21.43761
| Median |  |  |  | 80 |  |  | 20 | 31 |  | 12.5 |  |  |  | 21 | 13 | 16 | 21.49096
| Std Dev. |  |  |  | 45.27693 |  |  | 15.05545 | 10.50238 |  | 3.937004 |  |  |  | 1.032796 | 4.320494 |  | 1.628719
| Rel.Std.Dev. |  |  |  | 45.28% |  |  | 64.52% | 32.41% |  | 29.16% |  |  |  | 4.841% | 30.86% |  | 7.597%
| PDM3 |  |  |  | 488.5% |  |  | 37.33% | 90.69% |  | -20.55% |  |  |  | 25.56% | -17.6% | -5.833% | 26.17%
| Z-Score (Absolute) |  | 0 | 0 | 16.12 | 0 | 0 | 0.43 | 0.95 | 0 | 2.97 | 3.87 | 0 | 0 | 0.95 | 3.61 | 4.69 | 0.92
| Analytical results for P in OREAS 926b (Certified Value 0.029 wt.%) | [19 empty] | Certified
P | Round | Replicate | Lab | Lab | Lab | Lab | Lab | Lab | Lab | Lab | [10 empty] | 1
| No | No | 02 | 12 | 13 | 15 | 16 | 17 | 18 | 20 | [10 empty] | wt.%
|  |  | PF*OES/MS | PF*MS | PF*OES/MS | PF*OES | BF*OES/MS | PF*MS | PF*MS | PF*OES/MS | [10 empty] | 3
3
| 1 | 1 | 0.025068 | 0.0358 | 0.03 | 0.01 | 0.026 | 0.03 | 0.0268 | 0.03 | [10 empty] | 1
| 1 | 2 | 0.025101 | 0.0289 | 0.03 | 0.01 | 0.022 | 0.03 | 0.0281 | 0.03 | [10 empty] | #N/A
| 1 | 3 | 0.02553 | 0.0295 | 0.03 | 0.01 | 0.026 | 0.03 | 0.0308 | 0.02 | [10 empty] | 16
| 1 | 4 | 0.025356 | 0.0377 | 0.03 | 0.02 | 0.026 | 0.03 | 0.0244 | 0.03 | [10 empty] | 0.0285744
| 1 | 5 | 0.024348 | 0.034 | 0.03 | 0.01 | 0.026 | 0.03 | 0.0344 | 0.02 | [10 empty] | 55
| 1 | 6 | 0.02549 | 0.0327 | 0.03 | 0.01 | 0.026 | 0.03 | 0.0334 | 0.03
| Mean |  | 0.02514883 | 0.0331 | 0.03 | 0.01166667 | 0.02533333 | 0.03 | 0.02965 | 0.02666667
| Median |  | 0.0252285 | 0.03335 | 0.03 | 0.01 | 0.026 | 0.03 | 0.02945 | 0.03
| Std Dev. |  | 0.0004369798 | 0.003464679 | 0 | 0.004082483 | 0.001632993 | 0 | 0.003899615 | 0.005163978
| Rel.Std.Dev. |  | 1.738% | 10.47% | 0% | 34.99% | 6.446% | 0% | 13.15% | 19.36%
| PDM3 |  | -11.99% | 15.84% | 4.989% | -59.17% | -11.34% | 4.989% | 3.764% | -6.676%
| Z-Score (Absolute) |  | 0.89 | 1.47 | 0.55 | 4.89 | 0.8 | 0.55 | 0.44 | 0.44
| Analytical results for Pb in OREAS 926b (Certified Value 51 ppm) | [19 empty] | Certified
Pb | Round | Replicate | Lab | Lab | Lab | Lab | Lab | Lab | Lab | Lab | Lab | Lab | Lab | Lab | Lab | Lab | Lab | Lab |  |  | 1
| No | No | 02 | 03 | 04 | 05 | 06 | 07 | 08 | 10 | 11 | 13 | 15 | 16 | 17 | 18 | 20 | 21 |  |  | ppm
|  |  | PF*OES/MS | PF*OES | PF*OES | PF*OES | PF*OES | PF*OES | PF*OES/MS | PF*MS | PF*OES | PF*OES/MS | PF*MS | PF*OES | PF*OES | PF*MS | PF*OES/MS | PF*OES/MS |  |  | 0
0
| 1 | 1 | < 100 | 100 | 100 | 100 | 100 | 100 | 46.7 | 65 | 300 | 50 | 50 | < 300 | 55 | 80 | 63 | 49.65771 |  |  | 1
| 1 | 2 | < 100 | < 100 | < 100 | < 100 | 100 | 100 | 49.4 | 58 | < 100 | 50 | 50 | < 300 | 58 | 99 | 50 | 45.32459 |  |  | 6
| 1 | 3 | < 100 | < 100 | 100 | < 100 | 100 | 100 | 45.9 | 66 | < 100 | 50 | 40 | < 300 | 54 | 59 | 48 | 46.16404 |  |  | 16
| 1 | 4 | < 100 | < 100 | < 100 | < 100 | < 100 | 100 | 46.7 | 51 | < 100 | 50 | 50 | < 300 | 54 | 62 | 49 | 45.5927 |  |  | 51.06478
| 1 | 5 | < 100 | < 100 | < 100 | < 100 | < 100 | 100 | 45 | 52 | < 100 | 50 | 40 | < 300 | 55 | 55 | 50 | 45.13734 |  |  | 56
| 1 | 6 | < 100 | < 100 | 100 | < 100 | 100 | < 100 | 46.5 | 52 | < 100 | 50 | 50 | < 300 | 56 | 53 | 48 | 45.53286
| Mean |  |  | 100 | 100 | 100 | 100 | 100 | 46.7 | 57.33333 | 300 | 50 | 46.66667 |  | 55.33333 | 68 | 51.33333 | 46.23487
| Median |  |  | 100 | 100 | 100 | 100 | 100 | 46.6 | 55 | 300 | 50 | 50 |  | 55 | 60.5 | 49.5 | 45.56278
| Std Dev. |  |  |  | 0 |  | 0 | 0 | 1.473771 | 6.801961 |  | 0 | 5.163978 |  | 1.505545 | 17.97776 | 5.785038 | 1.712261
| Rel.Std.Dev. |  |  |  | 0% |  | 0% | 0% | 3.156% | 11.86% |  | 0% | 11.07% |  | 2.721% | 26.44% | 11.27% | 3.703%
| PDM3 |  |  | 95.83% | 95.83% | 95.83% | 95.83% | 95.83% | -8.548% | 12.28% | 487.5% | -2.085% | -8.613% |  | 8.359% | 33.16% | 0.5259% | -9.458%
| Z-Score (Absolute) |  | 0.19 | NA | NA | NA | NA | NA | 0.67 | 0.87 | 5.83 | 0.19 | 0.67 | 14.26 | 0.58 | 2.41 | 0 | 0.74
Results from laboratories 3, 4, 5, 6 and 7 were removed due to their 100 ppm reading resolution.
| Analytical results for Pr in OREAS 926b (Certified Value 7.85 ppm) | [19 empty] | Certified
Pr | Round | Replicate | Lab | Lab | Lab | Lab | Lab | Lab | Lab | Lab | Lab | Lab | [8 empty] | 1
| No | No | 08 | 12 | 13 | 14 | 15 | 16 | 17 | 18 | 19 | 20 | [8 empty] | ppm
|  |  | PF*OES/MS | PF*MS | PF*OES/MS | PF*MS | PF*MS | BF*OES/MS | PF*MS | PF*MS | BF*MS | PF*OES/MS | [8 empty] | 2
3
| 1 | 1 | 8.7 | 7 | 7.74 | 6.531067 | 8.4 | 7.92 | 8.5 | 8.05 | 6.913 | 7.97 | [8 empty] | 1
| 1 | 2 | 8.1 | 7 | 7.87 | 6.64679 | 8.6 | 7.31 | 8.6 | 8.3 | 7.141 | 8.08 | [8 empty] | 7
| 1 | 3 | 8.3 | 8 | 7.93 | 6.707824 | 8.2 | 7.34 | 8.6 | 8.2 | 7.194 | 7.76 | [8 empty] | 16
| 1 | 4 | 8.4 | 7 | 8.09 | 6.563385 | 8.8 | 7.45 | 8.5 | 8.39 | 7.056 | 7.91 | [8 empty] | 7.845038
| 1 | 5 | 8.2 | 7 | 7.83 | 6.881274 | 8.4 | 7.13 | 8.3 | 8.23 | 7.121 | 8.05 | [8 empty] | 57
| 1 | 6 | 8.3 | 8 | 7.78 | 6.815718 | 8.4 | 7.59 | 8.7 | 8.25 | 6.971 | 7.92
| Mean |  | 8.333333 | 7.333333 | 7.873333 | 6.69101 | 8.466667 | 7.456667 | 8.533333 | 8.236667 | 7.066 | 7.948333
| Median |  | 8.3 | 7 | 7.85 | 6.677307 | 8.4 | 7.395 | 8.55 | 8.24 | 7.0885 | 7.945
| Std Dev. |  | 0.2065591 | 0.5163978 | 0.1253262 | 0.1384634 | 0.2065591 | 0.2736177 | 0.136626 | 0.1130781 | 0.1073014 | 0.1147897
| Rel.Std.Dev. |  | 2.479% | 7.042% | 1.592% | 2.069% | 2.44% | 3.669% | 1.601% | 1.373% | 1.519% | 1.444%
| PDM3 |  | 6.224% | -6.523% | 0.3607% | -14.71% | 7.924% | -4.951% | 8.774% | 4.992% | -9.93% | 1.317%
| Z-Score (Absolute) |  | 0.53 | NA | 0.1 | 1.72 | 0.71 | 0.67 | 0.8 | 0.4 | 1.21 | 0
Results from laboratory 12 were removed due to their 1 ppm reading resolution.
| Analytical results for Rb in OREAS 926b (Certified Value 141 ppm) | [19 empty] | Certified
Rb | Round | Replicate | Lab | Lab | Lab | Lab | Lab | Lab | Lab | Lab | Lab | Lab | [8 empty] | 1
| No | No | 08 | 10 | 13 | 14 | 15 | 16 | 17 | 18 | 20 | 21 | [8 empty] | ppm
|  |  | PF*OES/MS | PF*MS | PF*OES/MS | PF*MS | PF*MS | BF*OES/MS | PF*MS | PF*MS | PF*OES/MS | PF*OES/MS | [8 empty] | 0
0
| 1 | 1 | 136 | 144.1 | 140 | 119.4558 | 151 | 150.5 | 148 | 138 | 136 | 131.7586 | [8 empty] | 1
| 1 | 2 | 138 | 141.5 | 142 | 119.644 | 152 | 140.2 | 150 | 140 | 139 | 132.7723 | [8 empty] | 8
| 1 | 3 | 133 | 142.6 | 141 | 119.3022 | 145 | 142.9 | 151 | 143 | 133 | 135.2593 | [8 empty] | 16
| 1 | 4 | 137 | 142 | 141 | 119.7733 | 139 | 138.3 | 145 | 143 | 136 | 134.8963 | [8 empty] | 140.5121
| 1 | 5 | 131 | 143.2 | 142 | 119.5964 | 145 | 134 | 151 | 141 | 137 | 134.3091 | [8 empty] | 58
| 1 | 6 | 133 | 142.3 | 143 | 120.0687 | 142 | 141.5 | 142 | 141 | 136 | 134.5564
| Mean |  | 134.6667 | 142.6167 | 141.5 | 119.6401 | 145.6667 | 141.2333 | 147.8333 | 141 | 136.1667 | 133.9254
| Median |  | 134.5 | 142.45 | 141.5 | 119.6202 | 145 | 140.85 | 149 | 141 | 136 | 134.4328
| Std Dev. |  | 2.73252 | 0.9239408 | 1.048809 | 0.2651413 | 5.046451 | 5.490234 | 3.656045 | 1.897367 | 1.94079 | 1.363235
| Rel.Std.Dev. |  | 2.029% | 0.6478% | 0.7412% | 0.2216% | 3.464% | 3.887% | 2.473% | 1.346% | 1.425% | 1.018%
| PDM3 |  | -4.16% | 1.498% | 0.7031% | -14.85% | 3.668% | 0.5133% | 5.21% | 0.3472% | -3.093% | -4.688%
| Z-Score (Absolute) |  | 0.92 | 0.21 | 0.05 | 3.05 | 0.65 | 0.02 | 0.95 | 0.02 | 0.7 | 1.02
| Analytical results for Re in OREAS 926b (Indicative Value < 0.1 ppm) | [19 empty] | Indicative
Re | Round | Replicate | Lab | Lab | Lab | Lab | [14 empty] | 1
| No | No | 10 | 13 | 15 | 17 | [14 empty] | ppm
|  |  | PF*MS | PF*OES/MS | PF*MS | PF*MS | [14 empty] | 2
2
| 1 | 1 | < 0.1 | < 0.1 | < 1 | < 1 | [14 empty] | 1
| 1 | 2 | < 0.1 | < 0.1 | < 1 | < 1 | [14 empty] | 12
| 1 | 3 | < 0.1 | < 0.1 | < 1 | < 1 | [14 empty] | 16
| 1 | 4 | < 0.1 | < 0.1 | < 1 | < 1 | [14 empty] | < 0.1
| 1 | 5 | < 0.1 | < 0.1 | < 1 | < 1 | [14 empty] | 18
| 1 | 6 | < 0.1 | < 0.1 | < 1 | < 1
Mean
Median
Std Dev.
Rel.Std.Dev.
PDM3
| Z-Score (Absolute) |  | NA | NA | NA | NA
| Analytical results for S in OREAS 926b (Certified Value 0.981 wt.%) | [19 empty] | Certified
S | Round | Replicate | Lab | Lab | Lab | Lab | Lab | Lab | Lab | Lab | Lab | Lab | Lab | Lab | Lab | Lab |  |  |  |  | 1
| No | No | 02 | 03 | 04 | 05 | 06 | 07 | 08 | 10 | 12 | 13 | 15 | 16 | 17 | 20 |  |  |  |  | wt.%
|  |  | PF*OES/MS | PF*OES | PF*OES | PF*OES | PF*OES | PF*OES | PF*OES/MS | PF*OES | PF*MS | PF*OES/MS | PF*OES | PF*OES | PF*OES | PF*OES/MS |  |  |  |  | 3
3
| 1 | 1 | 0.9804487 | 1.01 | 1.03 | 1.04 | 1 | 1 | 0.95 | 0.98 | 0.9007 | 1 | 0.92 | 0.91 | 1.06 | 0.92 |  |  |  |  | 1
| 1 | 2 | 0.9899425 | 1.02 | 1.06 | 1.08 | 1 | 1 | 0.93 | 0.97 | 0.8767 | 0.98 | 0.97 | 0.93 | 1.07 | 0.93 |  |  |  |  | #N/A
| 1 | 3 | 0.9759478 | 1.02 | 1.06 | 1.06 | 1 | 0.94 | 0.94 | 0.96 | 0.9401 | 0.99 | 0.92 | 0.94 | 1.06 | 0.9 |  |  |  |  | 16
| 1 | 4 | 0.983654 | 0.99 | 1.07 | 1.1 | 1.01 | 0.99 | 0.94 | 0.97 | 0.87 | 0.97 | 0.93 | 0.93 | 1.06 | 0.91 |  |  |  |  | 0.9805431
| 1 | 5 | 0.9845044 | 0.99 | 1.04 | 1.08 | 1.02 | 0.98 | 0.96 | 0.98 | 0.918 | 0.97 | 0.9 | 0.94 | 1.05 | 0.92 |  |  |  |  | 59
| 1 | 6 | 0.9923212 | 1.01 | 1.04 | 1.02 | 1.01 | 0.97 | 0.94 | 0.96 | 0.9433 | 0.97 | 0.94 | 0.91 | 1.06 | 0.93
| Mean |  | 0.9844698 | 1.006667 | 1.05 | 1.063333 | 1.006667 | 0.98 | 0.9433333 | 0.97 | 0.9081333 | 0.98 | 0.93 | 0.9266667 | 1.06 | 0.9183333
| Median |  | 0.9840792 | 1.01 | 1.05 | 1.07 | 1.005 | 0.985 | 0.94 | 0.97 | 0.90935 | 0.975 | 0.925 | 0.93 | 1.06 | 0.92
| Std Dev. |  | 0.006017578 | 0.0136626 | 0.01549193 | 0.0294392 | 0.008164966 | 0.02280351 | 0.01032796 | 0.008944272 | 0.03115565 | 0.01264911 | 0.02366432 | 0.0136626 | 0.006324555 | 0.01169045
| Rel.Std.Dev. |  | 0.6113% | 1.357% | 1.475% | 2.769% | 0.8111% | 2.327% | 1.095% | 0.9221% | 3.431% | 1.291% | 2.545% | 1.474% | 0.5967% | 1.273%
| PDM3 |  | 0.4005% | 2.664% | 7.084% | 8.443% | 2.664% | -0.05539% | -3.795% | -1.075% | -7.385% | -0.05539% | -5.155% | -5.495% | 8.103% | -6.344%
| Z-Score (Absolute) |  | 0.07 | 0.41 | 1.09 | 1.3 | 0.41 | 0 | 0.57 | 0.16 | 1.12 | 0 | 0.78 | 0.83 | 1.24 | 0.96
| Analytical results for Sb in OREAS 926b (Certified Value 4.98 ppm) | [19 empty] | Certified
Sb | Round | Replicate | Lab | Lab | Lab | Lab | Lab | Lab | Lab | Lab | Lab | [9 empty] | 1
| No | No | 08 | 10 | 13 | 14 | 15 | 17 | 18 | 20 | 21 | [9 empty] | ppm
|  |  | PF*OES/MS | PF*MS | PF*OES/MS | PF*MS | PF*MS | PF*OES | PF*MS | PF*OES/MS | PF*OES/MS | [9 empty] | 2
2
| 1 | 1 | 5 | 4.4 | 5.5 | 4.27901 | 10 | < 5 | 5 | 6 | 5.712778 | [9 empty] | 1
| 1 | 2 | 5 | 4.6 | 5.2 | 4.096729 | 10 | < 5 | 5.1 | 5 | 5.670138 | [9 empty] | 9
| 1 | 3 | 5 | 4.7 | 5.3 | 4.315991 | < 10 | < 5 | 5 | 5 | 5.722048 | [9 empty] | 16
| 1 | 4 | 5 | 4.5 | 5.5 | 4.179043 | < 10 | < 5 | 4.9 | 5 | 5.666378 | [9 empty] | 4.976669
| 1 | 5 | 5 | 4.4 | 5.3 | 4.146277 | < 10 | < 5 | 5 | 5 | 5.65153 | [9 empty] | 60
| 1 | 6 | 5 | 4.8 | 5.5 | 4.392496 | < 10 | < 5 | 4.7 | 5 | 6.067658
| Mean |  | 5 | 4.566667 | 5.383333 | 4.234924 | 10 |  | 4.95 | 5.166667 | 5.748422
| Median |  | 5 | 4.55 | 5.4 | 4.229027 | 10 |  | 5 | 5 | 5.691458
| Std Dev. |  | 0 | 0.1632993 | 0.132916 | 0.1126262 | 0 |  | 0.1378405 | 0.4082483 | 0.1588242
| Rel.Std.Dev. |  | 0% | 3.576% | 2.469% | 2.659% | 0% |  | 2.785% | 7.902% | 2.763%
| PDM3 |  | 0.4688% | -8.238% | 8.171% | -14.9% | 100.9% |  | -0.5359% | 3.818% | 15.51%
| Z-Score (Absolute) |  | NA | 0.23 | 0.73 | 0.61 | NA | 2.65 | 0.23 | NA | 1.16
| Analytical results for Sc in OREAS 926b (Indicative Value 9.03 ppm) | [19 empty] | Indicative
Sc | Round | Replicate | Lab | Lab | Lab | Lab | Lab | Lab | Lab | Lab | Lab | [9 empty] | 1
| No | No | 10 | 12 | 13 | 15 | 16 | 17 | 18 | 19 | 20 | [9 empty] | ppm
|  |  | PF*OES | PF*MS | PF*OES/MS | PF*OES | BF*OES/MS | PF*OES | PF*MS | BF*MS | PF*OES/MS | [9 empty] | 2
2
| 1 | 1 | < 10 | 8 | < 20 | < 10 | 10 | 15 | 9 | 9.486 | < 10 | [9 empty] | 1
| 1 | 2 | < 10 | 9 | < 20 | < 10 | 10 | 15 | 9 | 9.243 | < 10 | [9 empty] | 13
| 1 | 3 | < 10 | 9 | < 20 | < 10 | 10 | 15 | 8 | 9.356 | < 10 | [9 empty] | 16
| 1 | 4 | < 10 | 8 | < 20 | < 10 | 9 | 16 | 9 | 9.135 | < 10 | [9 empty] | 9.029792
| 1 | 5 | < 10 | 8 | < 20 | < 10 | 9 | 17 | 9 | 9.154 | < 10 | [9 empty] | 19
| 1 | 6 | < 10 | 9 | < 20 | < 10 | 9 | 16 | 9 | 9.341 | < 10
| Mean |  |  | 8.5 |  |  | 9.5 | 15.66667 | 8.833333 | 9.285833
| Median |  |  | 8.5 |  |  | 9.5 | 15.5 | 9 | 9.292
| Std Dev. |  |  | 0.5477226 |  |  | 0.5477226 | 0.8164966 | 0.4082483 | 0.1341632
| Rel.Std.Dev. |  |  | 6.444% |  |  | 5.766% | 5.212% | 4.622% | 1.445%
| PDM3 |  |  | -5.867% |  |  | 5.207% | 73.5% | -2.176% | 2.836%
| Z-Score (Absolute) |  | 2.22 | 0.19 | 0.67 | 2.22 | 0.39 | 3.95 | 0 | 0.26 | 2.22
| Analytical results for Se in OREAS 926b (Indicative Value 10.3 ppm) | [19 empty] | Indicative
Se | Round | Replicate | Lab | Lab | Lab | Lab | Lab | [13 empty] | 1
| No | No | 08 | 10 | 13 | 20 | 21 | [13 empty] | ppm
|  |  | PF*OES/MS | PF*MS | PF*OES/MS | PF*OES/MS | PF*OES/MS | [13 empty] | 1
1
| 1 | 1 | 15 | < 20 | < 20 | 13 | 4.901774 | [13 empty] | 1
| 1 | 2 | 16 | < 20 | < 20 | 12 | 5.081907 | [13 empty] | 14
| 1 | 3 | 14 | < 20 | < 20 | 12 | 5.233481 | [13 empty] | 16
| 1 | 4 | 13 | < 20 | < 20 | 10 | 4.818557 | [13 empty] | 10.30042
| 1 | 5 | 15 | < 20 | < 20 | 11 | 5.129412 | [13 empty] | 20
| 1 | 6 | 12 | < 20 | < 20 | 12 | 5.242405
| Mean |  | 14.16667 |  |  | 11.66667 | 5.067923
| Median |  | 14.5 |  |  | 12 | 5.105659
| Std Dev. |  | 1.47196 |  |  | 1.032796 | 0.174137
| Rel.Std.Dev. |  | 10.39% |  |  | 8.853% | 3.436%
| PDM3 |  | 37.53% |  |  | 13.26% | -50.8%
| Z-Score (Absolute) |  | 1.69 | 0 | 0 | 0.67 | 2
| Analytical results for Si in OREAS 926b (Certified Value 35.24 wt.%) | [19 empty] | Certified
Si | Round | Replicate | Lab | Lab | Lab | Lab | Lab | Lab | Lab | Lab | Lab | Lab | Lab | Lab | Lab | Lab | Lab |  |  |  | 1
| No | No | 02 | 03 | 04 | 05 | 06 | 07 | 08 | 10 | 11 | 13 | 14 | 15 | 16 | 17 | 20 |  |  |  | wt.%
|  |  | PF*OES/MS | PF*OES | PF*OES | PF*OES | PF*OES | PF*OES | PF*OES | PF*OES | PF*OES | PF*OES/MS | PF*OES | PF*OES | BF*OES/MS | PF*MS | PF*OES/MS |  |  |  | 2
3
| 1 | 1 | 36.4485 | 34.69 | 35.81 | 35.11 | 35.2 | 35.48 | 35.5 | 35.6 | 32.3 | > 30 | 34.0806502 | 34.7 | 34.611 | 35.6 | 34.8 |  |  |  | 1
| 1 | 2 | 36.6459 | 34.08 | 36.18 | 37.91 | 35.01 | 35.48 | 35.4 | 35.6 | 34.1 | > 30 | 34.11866 | 35 | 34.686 | 35.4 | 34.7 |  |  |  | #N/A
| 1 | 3 | 36.5237 | 35.71 | 36.6 | 38.99 | 35.39 | 33.28 | 35.9 | 35.2 | 34.3 | > 30 | 34.134875 | 35 | 34.611 | 34.6 | 33.9 |  |  |  | 16
| 1 | 4 | 36.5707 | 34.92 | 37.12 | 38.29 | 35.29 | 35.39 | 35.2 | 35.1 | 32.5 | > 30 | 34.0960418 | 34.7 | 34.555 | 34.7 | 34.2 |  |  |  | 35.24096
| 1 | 5 | 36.5143 | 34.59 | 37.21 | 34.31 | 35.29 | 35.01 | 35.2 | 35.3 | 32.5 | > 30 | 34.2331862 | 34 | 34.695 | 35 | 34.4 |  |  |  | 61
| 1 | 6 | 36.4955 | 35.01 | 36.7 | 33.61 | 35.48 | 34.78 | 35.5 | 34.9 | 32.4 | > 30 | 34.0608426 | 35.1 | 34.588 | 35.5 | 34.7
| Mean |  | 36.5331 | 34.83333 | 36.60333 | 36.37 | 35.27667 | 34.90333 | 35.45 | 35.28333 | 33.01667 |  | 34.1207093 | 34.75 | 34.62433 | 35.13333 | 34.45
| Median |  | 36.519 | 34.805 | 36.65 | 36.51 | 35.29 | 35.2 | 35.45 | 35.25 | 32.5 |  | 34.1073509 | 34.85 | 34.611 | 35.2 | 34.55
| Std Dev. |  | 0.06804457 | 0.5393576 | 0.5390609 | 2.296571 | 0.1621933 | 0.8442433 | 0.2588436 | 0.2786874 | 0.9217737 |  | 0.0610789 | 0.4037326 | 0.05527989 | 0.4273952 | 0.3507136
| Rel.Std.Dev. |  | 0.1863% | 1.548% | 1.473% | 6.314% | 0.4598% | 2.419% | 0.7302% | 0.7899% | 2.792% |  | 0.179% | 1.162% | 0.1597% | 1.216% | 1.018%
| PDM3 |  | 3.667% | -1.157% | 3.866% | 3.204% | 0.1013% | -0.958% | 0.5932% | 0.1202% | -6.312% |  | -3.179% | -1.393% | -1.75% | -0.3054% | -2.244%
| Z-Score (Absolute) |  | 2.47 | 0.3 | 2.59 | 2.21 | 0.42 | 0.19 | 0.7 | 0.43 | 3.27 | NA | 1.47 | 0.44 | 0.64 | 0.19 | 0.93
| Analytical results for Sm in OREAS 926b (Certified Value 5.51 ppm) | [19 empty] | Certified
Sm | Round | Replicate | Lab | Lab | Lab | Lab | Lab | Lab | Lab | Lab | Lab | [9 empty] | 1
| No | No | 08 | 12 | 14 | 15 | 16 | 17 | 18 | 19 | 20 | [9 empty] | ppm
|  |  | PF*OES/MS | PF*MS | PF*MS | PF*MS | BF*OES/MS | PF*MS | PF*MS | BF*MS | PF*OES/MS | [9 empty] | 2
3
| 1 | 1 | 5.5 | 5 | 4.707782 | 5 | 5.65 | 5.8 | 5.7 | 5.747 | 5.6 | [9 empty] | 1
| 1 | 2 | 5.4 | 5 | 4.804965 | 5 | 5.02 | 6.1 | 5.8 | 5.984 | 5.7 | [9 empty] | 1
| 1 | 3 | 5.3 | 6 | 4.890913 | 5 | 5.25 | 6.2 | 6 | 5.951 | 5.7 | [9 empty] | 16
| 1 | 4 | 5 | 5 | 4.738436 | 5.5 | 5.24 | 5.9 | 6.1 | 6.009 | 5.9 | [9 empty] | 5.509127
| 1 | 5 | 5.6 | 5 | 4.577404 | 5 | 4.94 | 6.1 | 5.9 | 6.032 | 6.3 | [9 empty] | 62
| 1 | 6 | 5.6 | 6 | 4.855605 | 5 | 5.22 | 6.1 | 5.9 | 6 | 5.7
| Mean |  | 5.4 | 5.333333 | 4.762517 | 5.083333 | 5.22 | 6.033333 | 5.9 | 5.953833 | 5.816667
| Median |  | 5.45 | 5 | 4.771701 | 5 | 5.23 | 6.1 | 5.9 | 5.992 | 5.7
| Std Dev. |  | 0.2280351 | 0.5163978 | 0.1138378 | 0.2041241 | 0.2468198 | 0.1505545 | 0.1414214 | 0.1048645 | 0.2562551
| Rel.Std.Dev. |  | 4.223% | 9.682% | 2.39% | 4.016% | 4.728% | 2.495% | 2.397% | 1.761% | 4.406%
| PDM3 |  | -1.981% | -3.191% | -13.55% | -7.729% | -5.248% | 9.515% | 7.095% | 8.072% | 5.582%
| Z-Score (Absolute) |  | 0.38 | NA | 1.55 | 0.96 | 0.71 | 0.78 | 0.54 | 0.63 | 0.38
Results from laboratory 12 were removed due to their 1 ppm reading resolution.
| Analytical results for Sn in OREAS 926b (Certified Value 13.3 ppm) | [19 empty] | Certified
Sn | Round | Replicate | Lab | Lab | Lab | Lab | Lab | Lab | Lab | Lab | Lab | [9 empty] | 1
| No | No | 08 | 10 | 11 | 12 | 15 | 16 | 17 | 18 | 20 | [9 empty] | ppm
|  |  | PF*OES/MS | PF*MS | PF*OES | PF*MS | PF*MS | BF*OES/MS | PF*MS | PF*MS | PF*OES/MS | [9 empty] | 1
1
| 1 | 1 | 11.8 | < 100 | < 50 | < 20 | < 10 | 13 | 16 | 12 | 13 | [9 empty] | 1
| 1 | 2 | 12.3 | < 100 | < 50 | < 20 | < 10 | 12 | 16 | 13 | 14 | [9 empty] | 2
| 1 | 3 | 11.7 | < 100 | < 50 | < 20 | < 10 | 13 | 16 | 13 | 13 | [9 empty] | 16
| 1 | 4 | 11.8 | < 100 | < 50 | < 20 | < 10 | 15 | 16 | 13 | 13 | [9 empty] | 13.34333
| 1 | 5 | 11.2 | < 100 | < 50 | < 20 | < 10 | 12 | 16 | 13 | 13 | [9 empty] | 63
| 1 | 6 | 12.5 | < 100 | < 50 | < 20 | < 10 | 13 | 16 | 12 | 13
| Mean |  | 11.88333 |  |  |  |  | 13 | 16 | 12.66667 | 13.16667
| Median |  | 11.8 |  |  |  |  | 13 | 16 | 13 | 13
| Std Dev. |  | 0.4622409 |  |  |  |  | 1.095445 | 0 | 0.5163978 | 0.4082483
| Rel.Std.Dev. |  | 3.89% |  |  |  |  | 8.427% | 0% | 4.077% | 3.101%
| PDM3 |  | -10.94% |  |  |  |  | -2.573% | 19.91% | -5.071% | -1.324%
| Z-Score (Absolute) |  | 0.25 | 8.32 | 2.7 | 0.67 | 1.8 | 0 | 0.67 | 0.07 | 0.04
| Analytical results for Sr in OREAS 926b (Certified Value 45.6 ppm) | [19 empty] | Certified
Sr | Round | Replicate | Lab | Lab | Lab | Lab | Lab | Lab | Lab | Lab | Lab | Lab | Lab | Lab | [6 empty] | 1
| No | No | 02 | 08 | 10 | 11 | 12 | 13 | 15 | 16 | 17 | 18 | 20 | 21 | [6 empty] | ppm
|  |  | PF*OES/MS | PF*OES/MS | PF*MS | PF*OES | PF*MS | PF*OES/MS | PF*MS | BF*OES/MS | PF*MS | PF*MS | PF*OES/MS | PF*OES/MS | [6 empty] | 1
1
| 1 | 1 | 42.61 | 50 | 46 | 50 | 51 | 40 | 46 | 46 | 46 | 34 | 42 | 50.43933 | [6 empty] | 1
| 1 | 2 | 44.04 | 49 | 46 | < 50 | 52 | 40 | 47 | 42.1 | 46 | 34 | 40 | 53.17507 | [6 empty] | 3
| 1 | 3 | 43.36 | 49 | 47 | 50 | 54 | 40 | 48 | 43 | 49 | 35 | 40 | 52.37321 | [6 empty] | 16
| 1 | 4 | 43.96 | 48 | 47 | 50 | 49 | 40 | 46 | 42.3 | 47 | 34 | 40 | 53.61572 | [6 empty] | 45.62592
| 1 | 5 | 42.92 | 50 | 48 | < 50 | 52 | 40 | 47 | 40.8 | 48 | 35 | 40 | 51.6126 | [6 empty] | 64
| 1 | 6 | 43.92 | 50 | 47 | 60 | 53 | 40 | 45 | 42.8 | 48 | 35 | 40 | 51.04054
| Mean |  | 43.46833 | 49.33333 | 46.83333 | 52.5 | 51.83333 | 40 | 46.5 | 42.83333 | 47.33333 | 34.5 | 40.33333 | 52.04275
| Median |  | 43.64 | 49.5 | 47 | 50 | 52 | 40 | 46.5 | 42.55 | 47.5 | 34.5 | 40 | 51.99291
| Std Dev. |  | 0.6036031 | 0.8164966 | 0.7527727 | 5 | 1.722401 | 0 | 1.048809 | 1.73282 | 1.21106 | 0.5477226 | 0.8164966 | 1.234988
| Rel.Std.Dev. |  | 1.389% | 1.655% | 1.607% | 9.524% | 3.323% | 0% | 2.256% | 4.045% | 2.559% | 1.588% | 2.024% | 2.373%
| PDM3 |  | -4.729% | 8.126% | 2.646% | 15.07% | 13.61% | -12.33% | 1.916% | -6.121% | 3.742% | -24.39% | -11.6% | 14.06%
| Z-Score (Absolute) |  | 0.31 | 0.88 | 0.37 | 0.33 | 1.38 | 1 | 0.31 | 0.43 | 0.47 | 2.11 | 0.94 | 1.42
| Analytical results for Ta in OREAS 926b (Indicative Value 1.06 ppm) | [19 empty] | Indicative
Ta | Round | Replicate | Lab | Lab | Lab | Lab | Lab | Lab | Lab | Lab | Lab | Lab | [8 empty] | 1
| No | No | 08 | 10 | 12 | 13 | 15 | 16 | 17 | 18 | 20 | 21 | [8 empty] | ppm
|  |  | PF*OES/MS | PF*MS | PF*MS | PF*OES/MS | PF*MS | BF*OES/MS | PF*MS | PF*MS | PF*OES/MS | PF*OES/MS | [8 empty] | 2
2
| 1 | 1 | 1.4 | 1 | < 10 | 0.2 | 1.5 | 0.8 | < 1 | < 10 | 0.7 | 5.000041 | [8 empty] | 1
| 1 | 2 | 0.7 | 0.7 | < 10 | 0.2 | 2 | 0.8 | < 1 | < 10 | 1.6 | 5.511424 | [8 empty] | 4
| 1 | 3 | 0.8 | 1 | < 10 | 0.2 | 1.5 | 0.7 | < 1 | < 10 | < 0.5 | 5.88396 | [8 empty] | 16
| 1 | 4 | 0.8 | 1 | < 10 | 0.2 | 1.5 | 0.7 | < 1 | < 10 | < 0.5 | 5.837869 | [8 empty] | 1.055556
| 1 | 5 | 1.2 | 0.9 | < 10 | 0.2 | 1 | 0.7 | 1 | < 10 | < 0.5 | 5.084921 | [8 empty] | 17
| 1 | 6 | 1.4 | 0.8 | < 10 | 0.2 | 1.5 | 0.7 | < 1 | < 10 | < 0.5 | 5.481079
| Mean |  | 1.05 | 0.9 |  | 0.2 | 1.5 | 0.7333333 | 1 |  | 1.15 | 5.466549
| Median |  | 1 | 0.95 |  | 0.2 | 1.5 | 0.7 | 1 |  | 1.15 | 5.496251
| Std Dev. |  | 0.3209361 | 0.1264911 |  | 3.040471e-17 | 0.3162278 | 0.05163978 |  |  | 0.6363961 | 0.3681318
| Rel.Std.Dev. |  | 30.57% | 14.05% |  | 1.52e-14% | 21.08% | 7.042% |  |  | 55.34% | 6.734%
| PDM3 |  | -0.5263% | -14.74% |  | -81.05% | 42.11% | -30.53% | -5.263% |  | 8.947% | 417.9%
| Z-Score (Absolute) |  | 0.11 | 0.11 | 5.71 | 1.1 | 0.75 | 0.34 | 0.56 | 5.71 | 0.6 | 6.38
| Analytical results for Tb in OREAS 926b (Certified Value 0.69 ppm) | [19 empty] | Certified
Tb | Round | Replicate | Lab | Lab | Lab | Lab | Lab | Lab | Lab | Lab | Lab | [9 empty] | 1
| No | No | 08 | 12 | 13 | 15 | 16 | 17 | 18 | 19 | 20 | [9 empty] | ppm
|  |  | PF*OES/MS | PF*MS | PF*OES/MS | PF*MS | BF*OES/MS | PF*MS | PF*MS | BF*MS | PF*OES/MS | [9 empty] | 2
3
| 1 | 1 | 0.7 | < 3 | 0.65 | 0.6 | 0.72 | 0.72 | 0.7 | 0.68 | 0.67 | [9 empty] | 1
| 1 | 2 | 0.7 | < 3 | 0.66 | 0.6 | 0.66 | 0.73 | 0.73 | 0.706 | 0.71 | [9 empty] | 21
| 1 | 3 | 0.7 | < 3 | 0.65 | 0.6 | 0.66 | 0.76 | 0.71 | 0.713 | 0.69 | [9 empty] | 16
| 1 | 4 | 0.7 | < 3 | 0.65 | 1 | 0.68 | 0.72 | 0.71 | 0.708 | 0.67 | [9 empty] | 0.6912083
| 1 | 5 | 0.7 | < 3 | 0.65 | 0.8 | 0.64 | 0.76 | 0.71 | 0.687 | 0.71 | [9 empty] | 65
| 1 | 6 | 0.7 | < 3 | 0.64 | 0.8 | 0.68 | 0.72 | 0.68 | 0.684 | 0.68
| Mean |  | 0.7 |  | 0.65 | 0.7333333 | 0.6733333 | 0.735 | 0.7066667 | 0.6963333 | 0.6883333
| Median |  | 0.7 |  | 0.65 | 0.7 | 0.67 | 0.725 | 0.71 | 0.6965 | 0.685
| Std Dev. |  | 1.216188e-16 |  | 0.006324555 | 0.1632993 | 0.0273252 | 0.01974842 | 0.01632993 | 0.0142361 | 0.01834848
| Rel.Std.Dev. |  | 1.737e-14% |  | 0.973% | 22.27% | 4.058% | 2.687% | 2.311% | 2.044% | 2.666%
| PDM3 |  | 1.272% |  | -5.962% | 6.094% | -2.586% | 6.336% | 2.236% | 0.7415% | -0.4159%
| Z-Score (Absolute) |  | 0 | 20.23 | 1.26 | 0.84 | 0.67 | 0.89 | 0.17 | 0.09 | 0.3
| Analytical results for Te in OREAS 926b (Indicative Value < 5 ppm) | [19 empty] | Indicative
Te | Round | Replicate | Lab | Lab | Lab | Lab | Lab | Lab | [12 empty] | 1
| No | No | 08 | 10 | 13 | 17 | 20 | 21 | [12 empty] | ppm
|  |  | PF*OES/MS | PF*MS | PF*OES/MS | PF*MS | PF*OES/MS | PF*OES/MS | [12 empty] | 2
2
| 1 | 1 | < 6 | < 2 | < 1 | < 5 | < 5 | 0.4763079 | [12 empty] | 1
| 1 | 2 | < 6 | < 2 | < 1 | < 5 | < 5 | 0.4939157 | [12 empty] | 12
| 1 | 3 | < 6 | < 2 | < 1 | < 5 | < 5 | 0.5173535 | [12 empty] | 16
| 1 | 4 | < 6 | < 2 | < 1 | < 5 | < 5 | 0.5694905 | [12 empty] | < 5
| 1 | 5 | < 6 | < 2 | < 1 | < 5 | < 5 | 0.5466098 | [12 empty] | 18
| 1 | 6 | < 6 | < 2 | < 1 | < 5 | < 5 | 0.6305602
| Mean | [6 empty] | 0.5390396
| Median | [6 empty] | 0.5319816
| Std Dev. | [6 empty] | 0.05621798
| Rel.Std.Dev. | [6 empty] | 10.43%
PDM3
| Z-Score (Absolute) |  | 0.86 | 0.52 | 0.86 | 0.52 | 0.52 | 0.83
| Analytical results for Th in OREAS 926b (Certified Value 12.6 ppm) | [19 empty] | Certified
Th | Round | Replicate | Lab | Lab | Lab | Lab | Lab | Lab | Lab | Lab | Lab | Lab | Lab | [7 empty] | 1
| No | No | 08 | 10 | 12 | 13 | 15 | 16 | 17 | 18 | 19 | 20 | 21 | [7 empty] | ppm
|  |  | PF*OES/MS | PF*MS | PF*MS | PF*OES/MS | PF*MS | BF*OES/MS | PF*MS | PF*MS | BF*MS | PF*OES/MS | PF*OES/MS | [7 empty] | 1
2
| 1 | 1 | 12.4 | 13.1 | < 50 | 13.8 | 13.5 | 13.3 | 12.57 | 12.8 | 11.07 | 12 | 11.53604 | [7 empty] | 1
| 1 | 2 | 11.9 | 13.3 | < 50 | 13.7 | 14 | 12.5 | 12.41 | 13 | 11.254 | 12.7 | 11.67551 | [7 empty] | 5
| 1 | 3 | 12.4 | 13.3 | < 50 | 14 | 13.5 | 12.7 | 12.44 | 13 | 11.224 | 12.4 | 11.61373 | [7 empty] | 16
| 1 | 4 | 12.4 | 13 | < 50 | 13.7 | 14 | 12.7 | 12.4 | 13.5 | 11.272 | 12.4 | 11.34531 | [7 empty] | 12.63577
| 1 | 5 | 12.8 | 13.1 | < 50 | 13.7 | 13.5 | 12.1 | 12.59 | 13 | 11.295 | 12.8 | 11.55647 | [7 empty] | 66
| 1 | 6 | 12.8 | 13.3 | < 50 | 13.6 | 13.5 | 12.8 | 12.24 | 12.9 | 11.051 | 12.3 | 11.40326
| Mean |  | 12.45 | 13.18333 |  | 13.75 | 13.66667 | 12.68333 | 12.44167 | 13.03333 | 11.19433 | 12.43333 | 11.52172
| Median |  | 12.4 | 13.2 |  | 13.7 | 13.5 | 12.7 | 12.425 | 13 | 11.239 | 12.4 | 11.54625
| Std Dev. |  | 0.3331666 | 0.132916 |  | 0.1378405 | 0.2581989 | 0.3920034 | 0.1279714 | 0.242212 | 0.1064043 | 0.2875181 | 0.1254462
| Rel.Std.Dev. |  | 2.676% | 1.008% |  | 1.002% | 1.889% | 3.091% | 1.029% | 1.858% | 0.9505% | 2.312% | 1.089%
| PDM3 |  | -1.47% | 4.333% |  | 8.818% | 8.159% | 0.3764% | -1.536% | 3.146% | -11.41% | -1.602% | -8.817%
| Z-Score (Absolute) |  | 0.31 | 0.67 | 16.61 | 1.44 | 1.33 | 0 | 0.33 | 0.47 | 2.01 | 0.34 | 1.57
| Analytical results for Ti in OREAS 926b (Certified Value 0.281 wt.%) | [19 empty] | Certified
Ti | Round | Replicate | Lab | Lab | Lab | Lab | Lab | Lab | Lab | Lab | Lab | Lab | Lab | Lab | Lab | Lab | Lab | Lab | Lab | Lab | 1
| No | No | 02 | 03 | 04 | 05 | 06 | 07 | 08 | 10 | 11 | 12 | 13 | 14 | 15 | 16 | 17 | 18 | 20 | 21 | wt.%
|  |  | PF*OES/MS | PF*OES | PF*OES | PF*OES | PF*OES | PF*OES | PF*OES/MS | PF*OES | PF*OES | PF*MS | PF*OES/MS | PF*OES | PF*OES | BF*OES/MS | PF*MS | PF*MS | PF*OES/MS | PF*OES | 3
3
| 1 | 1 | 0.275632 | 0.282 | 0.276 | 0.258 | 0.276 | 0.276 | 0.28 | 0.28 | 0.29 | 0.2873 | 0.29 | 0.22098 | 0.26 | 0.282 | 0.27 | 0.2828 | 0.28 | 0.2688623 | 1
| 1 | 2 | 0.2908 | 0.276 | 0.276 | 0.258 | 0.276 | 0.27 | 0.29 | 0.28 | 0.29 | 0.285 | 0.28 | 0.22543 | 0.29 | 0.282 | 0.28 | 0.2712 | 0.29 | 0.2856287 | 22
| 1 | 3 | 0.278261 | 0.288 | 0.276 | 0.258 | 0.276 | 0.258 | 0.29 | 0.28 | 0.29 | 0.3027 | 0.29 | 0.222 | 0.29 | 0.282 | 0.28 | 0.2754 | 0.28 | 0.2724551 | 16
| 1 | 4 | 0.283104 | 0.282 | 0.276 | 0.312 | 0.276 | 0.27 | 0.28 | 0.28 | 0.29 | 0.2817 | 0.29 | 0.22463 | 0.29 | 0.282 | 0.28 | 0.28 | 0.28 | 0.2784431 | 0.2811594
| 1 | 5 | 0.282439 | 0.276 | 0.282 | 0.258 | 0.282 | 0.27 | 0.29 | 0.28 | 0.3 | 0.2894 | 0.29 | 0.22719 | 0.29 | 0.276 | 0.29 | 0.279 | 0.28 | 0.2628743 | 67
| 1 | 6 | 0.28622 | 0.282 | 0.276 | 0.3 | 0.282 | 0.27 | 0.29 | 0.28 | 0.3 | 0.2985 | 0.29 | 0.22201 | 0.3 | 0.282 | 0.28 | 0.2808 | 0.29 | 0.2718563
| Mean |  | 0.2827427 | 0.281 | 0.277 | 0.274 | 0.278 | 0.269 | 0.2866667 | 0.28 | 0.2933333 | 0.2907667 | 0.2883333 | 0.2237067 | 0.2866667 | 0.281 | 0.28 | 0.2782 | 0.2833333 | 0.2733533
| Median |  | 0.2827715 | 0.282 | 0.276 | 0.258 | 0.276 | 0.27 | 0.29 | 0.28 | 0.29 | 0.28835 | 0.29 | 0.22332 | 0.29 | 0.282 | 0.28 | 0.2795 | 0.28 | 0.2721557
| Std Dev. |  | 0.005438422 | 0.004516636 | 0.00244949 | 0.02507588 | 0.003098387 | 0.005899152 | 0.005163978 | 0 | 0.005163978 | 0.008143136 | 0.004082483 | 0.00241587 | 0.0136626 | 0.00244949 | 0.006324555 | 0.004210463 | 0.005163978 | 0.007869184
| Rel.Std.Dev. |  | 1.923% | 1.607% | 0.8843% | 9.152% | 1.115% | 2.193% | 1.801% | 0% | 1.76% | 2.801% | 1.416% | 1.08% | 4.766% | 0.8717% | 2.259% | 1.513% | 1.823% | 2.879%
| PDM3 |  | 0.5631% | -0.05669% | -1.479% | -2.546% | -1.124% | -4.325% | 1.959% | -0.4124% | 4.33% | 3.417% | 2.552% | -20.43% | 1.959% | -0.05669% | -0.4124% | -1.053% | 0.7732% | -2.776%
| Z-Score (Absolute) |  | 0.32 | 0.05 | 0.49 | 0.9 | 0.36 | 1.58 | 0.86 | 0.05 | 1.76 | 1.41 | 1.08 | 7.72 | 0.86 | 0.05 | 0.05 | 0.3 | 0.4 | 0.96
| Analytical results for Tl in OREAS 926b (Certified Value 0.97 ppm) | [19 empty] | Certified
Tl | Round | Replicate | Lab | Lab | Lab | Lab | Lab | Lab | Lab | Lab | [10 empty] | 1
| No | No | 08 | 10 | 13 | 15 | 17 | 18 | 20 | 21 | [10 empty] | ppm
|  |  | PF*OES/MS | PF*MS | PF*OES/MS | PF*MS | PF*MS | PF*MS | PF*OES/MS | PF*OES/MS | [10 empty] | 2
3
| 1 | 1 | 1 | 1.1 | 1 | < 2 | 0.9 | 1 | 1 | 0.9756361 | [10 empty] | 1
| 1 | 2 | 1 | 1.1 | 1.1 | < 2 | 1 | 1 | 1 | 0.9361757 | [10 empty] | #N/A
| 1 | 3 | 0.9 | 1 | 1.2 | < 2 | 0.92 | 1 | 1 | 0.9489862 | [10 empty] | 16
| 1 | 4 | 0.9 | 1 | 1 | < 2 | 1.05 | 1 | 0.9 | 0.9662114 | [10 empty] | 0.9739926
| 1 | 5 | 0.9 | 1.1 | 1.1 | < 2 | 0.92 | 1 | 1 | 0.9713157 | [10 empty] | 68
| 1 | 6 | 1.1 | 1.1 | 1.1 | < 2 | 0.96 | 1 | 1 | 0.9714544
| Mean |  | 0.9666667 | 1.066667 | 1.083333 |  | 0.9583333 | 1 | 0.9833333 | 0.9616299
| Median |  | 0.95 | 1.1 | 1.1 |  | 0.94 | 1 | 1 | 0.9687636
| Std Dev. |  | 0.08164966 | 0.05163978 | 0.07527727 |  | 0.05741661 | 0 | 0.04082483 | 0.01559025
| Rel.Std.Dev. |  | 8.447% | 4.841% | 6.949% |  | 5.991% | 0% | 4.152% | 1.621%
| PDM3 |  | -0.7522% | 9.515% | 11.23% |  | -1.608% | 2.67% | 0.959% | -1.269%
| Z-Score (Absolute) |  | 0.61 | 1.84 | 2.25 | 0.2 | 0.82 | 0.2 | 0.2 | 0.74
| Analytical results for Tm in OREAS 926b (Certified Value 0.35 ppm) | [19 empty] | Certified
Tm | Round | Replicate | Lab | Lab | Lab | Lab | Lab | Lab | Lab | Lab | Lab | [9 empty] | 1
| No | No | 08 | 12 | 13 | 15 | 16 | 17 | 18 | 19 | 20 | [9 empty] | ppm
|  |  | PF*OES/MS | PF*MS | PF*OES/MS | PF*MS | BF*OES/MS | PF*MS | PF*MS | BF*MS | PF*OES/MS | [9 empty] | 2
3
| 1 | 1 | 0.3 | < 2 | 0.35 | 0.2 | 0.35 | 0.33 | 0.34 | 0.362 | 0.38 | [9 empty] | 1
| 1 | 2 | 0.3 | < 2 | 0.34 | 0.4 | 0.32 | 0.37 | 0.35 | 0.358 | 0.38 | [9 empty] | 17
| 1 | 3 | 0.3 | < 2 | 0.33 | 0.2 | 0.32 | 0.36 | 0.38 | 0.373 | 0.38 | [9 empty] | 16
| 1 | 4 | 0.3 | < 2 | 0.33 | 0.6 | 0.33 | 0.33 | 0.37 | 0.366 | 0.36 | [9 empty] | 0.3548333
| 1 | 5 | 0.3 | < 2 | 0.35 | 0.4 | 0.31 | 0.42 | 0.36 | 0.373 | 0.38 | [9 empty] | 69
| 1 | 6 | 0.3 | < 2 | 0.34 | 0.4 | 0.33 | 0.35 | 0.37 | 0.356 | 0.34
| Mean |  | 0.3 |  | 0.34 | 0.3666667 | 0.3266667 | 0.36 | 0.3616667 | 0.3646667 | 0.37
| Median |  | 0.3 |  | 0.34 | 0.4 | 0.325 | 0.355 | 0.365 | 0.364 | 0.38
| Std Dev. |  | 0 |  | 0.008944272 | 0.1505545 | 0.0136626 | 0.0334664 | 0.0147196 | 0.00731209 | 0.0167332
| Rel.Std.Dev. |  | 0% |  | 2.631% | 41.06% | 4.182% | 9.296% | 4.07% | 2.005% | 4.522%
| PDM3 |  | -15.45% |  | -4.18% | 3.335% | -7.938% | 1.456% | 1.926% | 2.771% | 4.274%
| Z-Score (Absolute) |  | NA | 51.65 | 1.75 | NA | 2.83 | 0.13 | 0 | 0.24 | 0.67
Results from laboratories 8 and 15 were removed due to their 0.1 ppm reading resolution.
| Analytical results for U in OREAS 926b (Certified Value 4.2 ppm) | [19 empty] | Certified
U | Round | Replicate | Lab | Lab | Lab | Lab | Lab | Lab | Lab | Lab | Lab | Lab | Lab | [7 empty] | 1
| No | No | 08 | 10 | 12 | 13 | 15 | 16 | 17 | 18 | 19 | 20 | 21 | [7 empty] | ppm
|  |  | PF*OES/MS | PF*MS | PF*MS | PF*OES/MS | PF*MS | BF*OES/MS | PF*MS | PF*MS | BF*MS | PF*OES/MS | PF*OES/MS | [7 empty] | 2
3
| 1 | 1 | 4.1 | 4.4 | < 50 | 4.2 | 4.5 | 4.3 | 3.91 | 4.41 | 3.512 | 4.1 | 4.085763 | [7 empty] | 1
| 1 | 2 | 3.9 | 4.5 | < 50 | 4.1 | 4.5 | 4.1 | 4.03 | 4.37 | 3.554 | 4.3 | 4.291568 | [7 empty] | #N/A
| 1 | 3 | 4 | 4.4 | < 50 | 4.1 | 4.5 | 4.1 | 4.04 | 4.39 | 3.541 | 4.2 | 4.365628 | [7 empty] | 16
| 1 | 4 | 4.1 | 4.1 | < 50 | 4 | 6 | 4.1 | 4.26 | 4.47 | 3.582 | 4.3 | 4.296187 | [7 empty] | 4.201673
| 1 | 5 | 4.1 | 4.5 | < 50 | 4.4 | 4.5 | 4 | 4.21 | 4.32 | 3.596 | 4.4 | 3.965952 | [7 empty] | 70
| 1 | 6 | 4 | 4.7 | < 50 | 4.2 | 5 | 4.2 | 4.03 | 4.36 | 3.459 | 4.1 | 3.875211
| Mean |  | 4.033333 | 4.433333 |  | 4.166667 | 4.833333 | 4.133333 | 4.08 | 4.386667 | 3.540667 | 4.233333 | 4.146718
| Median |  | 4.05 | 4.45 |  | 4.15 | 4.5 | 4.1 | 4.035 | 4.38 | 3.5475 | 4.25 | 4.188665
| Std Dev. |  | 0.08164966 | 0.1966384 |  | 0.136626 | 0.6055301 | 0.1032796 | 0.1302306 | 0.05085928 | 0.04987852 | 0.121106 | 0.2006751
| Rel.Std.Dev. |  | 2.024% | 4.435% |  | 3.279% | 12.53% | 2.499% | 3.192% | 1.159% | 1.409% | 2.861% | 4.839%
| PDM3 |  | -4.006% | 5.514% |  | -0.8332% | 15.03% | -1.626% | -2.896% | 4.403% | -15.73% | 0.7535% | -1.308%
| Z-Score (Absolute) |  | 0.67 | 1.35 | 105.36 | 0 | 3.37 | 0.17 | 0.44 | 1.11 | 3.17 | 0.34 | 0.1
| Analytical results for V in OREAS 926b (Certified Value 177 ppm) | [19 empty] | Certified
V | Round | Replicate | Lab | Lab | Lab | Lab | Lab | Lab | Lab | Lab | Lab | Lab | Lab | Lab | Lab | [5 empty] | 1
| No | No | 02 | 08 | 10 | 11 | 12 | 13 | 14 | 15 | 16 | 17 | 18 | 20 | 21 | [5 empty] | ppm
|  |  | PF*OES/MS | PF*OES/MS | PF*OES | PF*OES | PF*MS | PF*OES/MS | PF*OES | PF*OES | BF*OES/MS | PF*OES | PF*MS | PF*OES/MS | PF*OES/MS | [5 empty] | 0
0
| 1 | 1 | 171.7909 | 172 | 180 | 170 | 170 | 170 | 162.5395 | 150 | 189 | 178 | 165 | 188 | 179.6146 | [5 empty] | 1
| 1 | 2 | 181.2182 | 179 | 180 | 170 | 171 | 170 | 164.6295 | 150 | 188 | 180 | 168 | 188 | 181.932 | [5 empty] | 6
| 1 | 3 | 170.9545 | 171 | 174 | 170 | 178 | 170 | 166.7765 | 150 | 189 | 179 | 174 | 181 | 185.7953 | [5 empty] | 16
| 1 | 4 | 177.5545 | 175 | 178 | 170 | 171 | 170 | 163.312 | 150 | 188 | 184 | 172 | 184 | 185.6531 | [5 empty] | 176.5835
| 1 | 5 | 175.7545 | 168 | 180 | 170 | 175 | 170 | 166.6305 | 150 | 192 | 184 | 170 | 186 | 184.1997 | [5 empty] | 71
| 1 | 6 | 176.4727 | 172 | 175 | 180 | 186 | 170 | 168.882 | 150 | 190 | 184 | 171 | 188 | 185.3022
| Mean |  | 175.6242 | 172.8333 | 177.8333 | 171.6667 | 175.1667 | 170 | 165.4617 | 150 | 189.3333 | 181.5 | 170 | 185.8333 | 183.7495
| Median |  | 176.1136 | 172 | 179 | 170 | 173 | 170 | 165.63 | 150 | 189 | 182 | 170.5 | 187 | 184.7509
| Std Dev. |  | 3.801464 | 3.763863 | 2.71416 | 4.082483 | 6.112828 | 0 | 2.393586 | 0 | 1.505545 | 2.810694 | 3.162278 | 2.857738 | 2.482875
| Rel.Std.Dev. |  | 2.165% | 2.178% | 1.526% | 2.378% | 3.49% | 0% | 1.447% | 0% | 0.7952% | 1.549% | 1.86% | 1.538% | 1.351%
| PDM3 |  | -0.5432% | -2.124% | 0.7078% | -2.784% | -0.8024% | -3.728% | -6.298% | -15.05% | 7.22% | 2.784% | -3.728% | 5.238% | 4.058%
| Z-Score (Absolute) |  | 0.06 | 0.3 | 0.35 | 0.46 | 0 | 0.67 | 1.27 | 3.28 | 1.85 | 0.83 | 0.67 | 1.39 | 1.12
| Analytical results for W in OREAS 926b (Certified Value 6.5 ppm) | [19 empty] | Certified
W | Round | Replicate | Lab | Lab | Lab | Lab | Lab | Lab | Lab | Lab | Lab | Lab | Lab | [7 empty] | 1
| No | No | 08 | 10 | 11 | 12 | 13 | 15 | 16 | 17 | 18 | 20 | 21 | [7 empty] | ppm
|  |  | PF*OES/MS | PF*MS | PF*OES | PF*MS | PF*OES/MS | PF*MS | BF*OES/MS | PF*MS | PF*MS | PF*OES/MS | PF*OES/MS | [7 empty] | 2
2
| 1 | 1 | 6.4 | 7 | < 100 | < 20 | 9 | 15 | 6.8 | 13 | < 100 | < 5 | 6.451195 | [7 empty] | 1
| 1 | 2 | 6.4 | 6 | < 100 | < 20 | 8 | 15 | 6.2 | 13 | < 100 | 5 | 6.479593 | [7 empty] | 7
| 1 | 3 | 6.1 | 6 | < 100 | < 20 | 9 | 15 | 6.3 | 13 | < 100 | 5 | 5.859722 | [7 empty] | 16
| 1 | 4 | 7.3 | 6 | < 100 | < 20 | 9 | 15 | 6.4 | 14 | < 100 | 5 | 5.688431 | [7 empty] | 6.503903
| 1 | 5 | 6.7 | 7 | < 100 | < 20 | 9 | 10 | 5.9 | 12 | < 100 | < 5 | 5.541135 | [7 empty] | 72
| 1 | 6 | 7.3 | 6 | < 100 | < 20 | 8 | 15 | 6.3 | 12 | < 100 | < 5 | 6.020417
| Mean |  | 6.7 | 6.333333 |  |  | 8.666667 | 14.16667 | 6.316667 | 12.83333 |  | 5 | 6.006749
| Median |  | 6.55 | 6 |  |  | 9 | 15 | 6.3 | 13 |  | 5 | 5.94007
| Std Dev. |  | 0.501996 | 0.5163978 |  |  | 0.5163978 | 2.041241 | 0.2926887 | 0.7527727 |  | 0 | 0.3901385
| Rel.Std.Dev. |  | 7.492% | 8.154% |  |  | 5.958% | 14.41% | 4.634% | 5.866% |  | 0% | 6.495%
| PDM3 |  | 3.015% | -2.623% |  |  | 33.25% | 117.8% | -2.879% | 97.32% |  | -23.12% | -7.644%
| Z-Score (Absolute) |  | 0.5 | 0.59 | 10.48 | 0.34 | 0 | 1.39 | 0.6 | 1.06 | 10.48 | 1.25 | 0.67
| Analytical results for Y in OREAS 926b (Certified Value 23.1 ppm) | [19 empty] | Certified
Y | Round | Replicate | Lab | Lab | Lab | Lab | Lab | Lab | Lab | Lab | Lab | Lab | Lab | [7 empty] | 1
| No | No | 08 | 10 | 12 | 13 | 14 | 15 | 16 | 17 | 18 | 19 | 20 | [7 empty] | ppm
|  |  | PF*OES/MS | PF*MS | PF*MS | PF*OES/MS | PF*MS | PF*MS | BF*OES/MS | PF*OES | PF*MS | BF*MS | PF*OES/MS | [7 empty] | 1
2
| 1 | 1 | 23.3 | 23.7 | 24 | 23.4 | 11.50195 | 23 | 24.7 | 21 | 22.5 | 22.326 | 23.3 | [7 empty] | 1
| 1 | 2 | 23.4 | 23.5 | 23 | 22.7 | 11.47028 | 23 | 23 | 22 | 22.48 | 22.724 | 23.4 | [7 empty] | #N/A
| 1 | 3 | 22 | 23.9 | 25 | 22.9 | 11.3732 | 23 | 23.3 | 22 | 23.32 | 23.583 | 22.9 | [7 empty] | 16
| 1 | 4 | 23.4 | 23.4 | 23 | 23.2 | 11.27416 | 23 | 22.5 | 22 | 22.76 | 23.403 | 22.9 | [7 empty] | 23.10747
| 1 | 5 | 23.5 | 24.2 | 24 | 22.4 | 11.44555 | 23 | 22.2 | 23 | 22.65 | 23.252 | 23.5 | [7 empty] | 73
| 1 | 6 | 23.4 | 24 | 24 | 22.3 | 11.89843 | 22 | 23.2 | 23 | 22.27 | 23.18 | 22.7
| Mean |  | 23.16667 | 23.78333 | 23.83333 | 22.81667 | 11.49393 | 22.83333 | 23.15 | 22.16667 | 22.66333 | 23.078 | 23.11667
| Median |  | 23.4 | 23.8 | 24 | 22.8 | 11.45792 | 23 | 23.1 | 22 | 22.575 | 23.216 | 23.1
| Std Dev. |  | 0.5750362 | 0.3060501 | 0.7527727 | 0.4355074 | 0.2142241 | 0.4082483 | 0.8689074 | 0.7527727 | 0.3621418 | 0.467365 | 0.3250641
| Rel.Std.Dev. |  | 2.482% | 1.287% | 3.158% | 1.909% | 1.864% | 1.788% | 3.753% | 3.396% | 1.598% | 2.025% | 1.406%
| PDM3 |  | 0.2562% | 2.925% | 3.141% | -1.258% | -50.26% | -1.186% | 0.1841% | -4.071% | -1.922% | -0.1275% | 0.03981%
| Z-Score (Absolute) |  | 0.23 | 1.82 | 1.95 | 0.67 | 29.89 | 0.63 | 0.19 | 2.35 | 1.07 | 0 | 0.1
| Analytical results for Yb in OREAS 926b (Certified Value 2.3 ppm) | [19 empty] | Certified
Yb | Round | Replicate | Lab | Lab | Lab | Lab | Lab | Lab | Lab | Lab | Lab | [9 empty] | 1
| No | No | 08 | 12 | 13 | 15 | 16 | 17 | 18 | 19 | 20 | [9 empty] | ppm
|  |  | PF*OES/MS | PF*MS | PF*OES/MS | PF*MS | BF*OES/MS | PF*MS | PF*MS | BF*MS | PF*OES/MS | [9 empty] | 2
3
| 1 | 1 | 2.4 | 2 | 2.2 | 2.5 | 2.28 | 2.2 | 2.4 | 2.301 | 2.5 | [9 empty] | 1
| 1 | 2 | 2.3 | 2 | 2.3 | 2 | 2.17 | 2.5 | 2.3 | 2.326 | 2.4 | [9 empty] | 24
| 1 | 3 | 2.4 | 2 | 2.3 | 2 | 2.15 | 2.4 | 2.4 | 2.389 | 2.5 | [9 empty] | 16
| 1 | 4 | 2 | 2 | 2.2 | 7 | 2.2 | 2.5 | 2.4 | 2.355 | 2.4 | [9 empty] | 2.304333
| 1 | 5 | 2.2 | 2 | 2.2 | 3 | 2.09 | 2.6 | 2.5 | 2.413 | 2.5 | [9 empty] | 74
| 1 | 6 | 2.2 | 3 | 2.3 | 3 | 2.22 | 2.2 | 2.3 | 2.314 | 2.4
| Mean |  | 2.25 | 2.166667 | 2.25 | 3.25 | 2.185 | 2.4 | 2.383333 | 2.349667 | 2.45
| Median |  | 2.25 | 2 | 2.25 | 2.75 | 2.185 | 2.45 | 2.4 | 2.3405 | 2.45
| Std Dev. |  | 0.1516575 | 0.4082483 | 0.05477226 | 1.890767 | 0.06473021 | 0.167332 | 0.07527727 | 0.04424327 | 0.05477226
| Rel.Std.Dev. |  | 6.74% | 18.84% | 2.434% | 58.18% | 2.962% | 6.972% | 3.158% | 1.883% | 2.236%
| PDM3 |  | -2.358% | -5.974% | -2.358% | 41.04% | -5.179% | 4.152% | 3.428% | 1.967% | 6.321%
| Z-Score (Absolute) |  | 0.79 | NA | 0.79 | 5.96 | 1.22 | 0.23 | 0.11 | 0.11 | 0.56
Results from laboratory 12 were removed due to their 1 ppm reading resolution.
| Analytical results for Zn in OREAS 926b (Certified Value 110 ppm) | [19 empty] | Certified
Zn | Round | Replicate | Lab | Lab | Lab | Lab | Lab | Lab | Lab | Lab | Lab | Lab | Lab | Lab | Lab | Lab | Lab | Lab | Lab | Lab | 1
| No | No | 02 | 03 | 04 | 05 | 06 | 07 | 08 | 10 | 11 | 12 | 13 | 14 | 15 | 16 | 17 | 18 | 20 | 21 | ppm
|  |  | PF*OES/MS | PF*OES | PF*OES | PF*OES | PF*OES | PF*OES | PF*OES/MS | PF*OES | PF*OES | PF*MS | PF*OES/MS | PF*OES | PF*OES | PF*OES | PF*MS | PF*MS | PF*OES/MS | PF*OES/MS | 0
0
| 1 | 1 | 115.8665 | 100 | 200 | 100 | 100 | 100 | 90 | 176 | 160 | 210 | 100 | 104.42 | 100 | 100 | 121 | 138 | 117 | 98.54034 | 1
| 1 | 2 | 113.4569 | 100 | 200 | 100 | 100 | 100 | 100 | 117 | 100 | 140 | 110 | 109.47 | 100 | 100 | 123 | 157 | 103 | 99.32787 | #N/A
| 1 | 3 | 121.8814 | 100 | 200 | 100 | 100 | 100 | 100 | 128 | 110 | 152 | 100 | 109.24 | 100 | < 100 | 125 | 113 | 100 | 93.5901 | 16
| 1 | 4 | 113.4754 | 100 | 200 | 100 | 100 | 100 | 100 | 105 | 110 | 127 | 100 | 108.49 | 100 | 100 | 121 | 119 | 102 | 104.3214 | 109.9748
| 1 | 5 | 113.8925 | 100 | 200 | 100 | 100 | 100 | 100 | 107 | 110 | 137 | 100 | 103.5 | 100 | 100 | 123 | 109 | 101 | 100.7906 | 75
| 1 | 6 | 115.1622 | 100 | 200 | 100 | 100 | 100 | 110 | 115 | 110 | 465 | 100 | 103.31 | 100 | < 100 | 124 | 102 | 104 | 107.4556
| Mean |  | 115.6225 | 100 | 200 | 100 | 100 | 100 | 100 | 124.6667 | 116.6667 | 205.1667 | 101.6667 | 106.405 | 100 | 100 | 122.8333 | 123 | 104.5 | 100.671
| Median |  | 114.5273 | 100 | 200 | 100 | 100 | 100 | 100 | 116 | 110 | 146 | 100 | 106.455 | 100 | 100 | 123 | 116 | 102.5 | 100.0592
| Std Dev. |  | 3.216753 | 0 | 0 | 0 | 0 | 0 | 6.324555 | 26.44743 | 21.60247 | 130.6651 | 4.082483 | 2.957599 | 0 | 0 | 1.602082 | 20.65914 | 6.284903 | 4.813576
| Rel.Std.Dev. |  | 2.782% | 0% | 0% | 0% | 0% | 0% | 6.325% | 21.21% | 18.52% | 63.69% | 4.016% | 2.78% | 0% | 0% | 1.304% | 16.8% | 6.014% | 4.781%
| PDM3 |  | 5.135% | -9.07% | 81.86% | -9.07% | -9.07% | -9.07% | -9.07% | 13.36% | 6.085% | 86.56% | -7.555% | -3.246% | -9.07% | -9.07% | 11.69% | 11.84% | -4.978% | -8.46%
| Z-Score (Absolute) |  | 0 | NA | NA | NA | NA | NA | NA | 0.66 | NA | 6.55 | 1.02 | 0.67 | NA | NA | 0.53 | 0.54 | 0.81 | 1.09
Results from laboratories 8, 11 and 15 were removed due to their 10 ppm reading resolution. Results from laboratories 3, 4, 5, 6, 7 and 16 were removed due to their 100 ppm reading resolution.
| Analytical results for Zr in OREAS 926b (Indicative Value 147 ppm) | [19 empty] | Indicative
Zr | Round | Replicate | Lab | Lab | Lab | Lab | [14 empty] | 1
| No | No | 12 | 15 | 16 | 18 | [14 empty] | ppm
|  |  | PF*MS | PF*MS | BF*OES/MS | PF*MS | [14 empty] | 0
0
| 1 | 1 | 125 | 150 | 167 | 153.1 | [14 empty] | 1
| 1 | 2 | 127 | 150 | 154.6 | 156.9 | [14 empty] | 9
| 1 | 3 | 137 | 150 | 153.1 | 167.3 | [14 empty] | 16
| 1 | 4 | 123 | 150 | 151.3 | 158.1 | [14 empty] | 146.8583
| 1 | 5 | 119 | 150 | 148.4 | 155.9 | [14 empty] | 19
| 1 | 6 | 116 | 150 | 154.6 | 157.3
| Mean |  | 124.5 | 150 | 154.8333 | 158.1
| Median |  | 124 | 150 | 153.85 | 157.1
| Std Dev. |  | 7.314369 | 0 | 6.403332 | 4.82825
| Rel.Std.Dev. |  | 5.875% | 0% | 4.136% | 3.054%
| PDM3 |  | -15.22% | 2.139% | 5.43% | 7.655%
| Z-Score (Absolute) |  | 4.65 | 0.4 | 0.4 | 0.95
Note on C17: Z-Scores have been calculated inclusive of individual outliers. In general, laboratory batches are rejected if Z-Score > 2.5.
Note on C35: Z-Scores have been calculated inclusive of individual outliers. In general, laboratory batches are rejected if Z-Score > 2.5.
Note on C53: Z-Scores have been calculated inclusive of individual outliers. In general, laboratory batches are rejected if Z-Score > 2.5.
Note on C72: Z-Scores have been calculated inclusive of individual outliers. In general, laboratory batches are rejected if Z-Score > 2.5.
Note on C90: Z-Scores have been calculated inclusive of individual outliers. In general, laboratory batches are rejected if Z-Score > 2.5.
Note on C108: Z-Scores have been calculated inclusive of individual outliers. In general, laboratory batches are rejected if Z-Score > 2.5.
Note on C126: Z-Scores have been calculated inclusive of individual outliers. In general, laboratory batches are rejected if Z-Score > 2.5.
Note on C144: Z-Scores have been calculated inclusive of individual outliers. In general, laboratory batches are rejected if Z-Score > 2.5.
Note on C162: Z-Scores have been calculated inclusive of individual outliers. In general, laboratory batches are rejected if Z-Score > 2.5.
Note on C180: Z-Scores have been calculated inclusive of individual outliers. In general, laboratory batches are rejected if Z-Score > 2.5.
Note on C198: Z-Scores have been calculated inclusive of individual outliers. In general, laboratory batches are rejected if Z-Score > 2.5.
Note on C216: Z-Scores have been calculated inclusive of individual outliers. In general, laboratory batches are rejected if Z-Score > 2.5.
Note on C235: Z-Scores have been calculated inclusive of individual outliers. In general, laboratory batches are rejected if Z-Score > 2.5.
Note on C254: Z-Scores have been calculated inclusive of individual outliers. In general, laboratory batches are rejected if Z-Score > 2.5.
Note on C272: Z-Scores have been calculated inclusive of individual outliers. In general, laboratory batches are rejected if Z-Score > 2.5.
Note on C291: Z-Scores have been calculated inclusive of individual outliers. In general, laboratory batches are rejected if Z-Score > 2.5.
Note on C310: Z-Scores have been calculated inclusive of individual outliers. In general, laboratory batches are rejected if Z-Score > 2.5.
Note on C328: Z-Scores have been calculated inclusive of individual outliers. In general, laboratory batches are rejected if Z-Score > 2.5.
Note on C346: Z-Scores have been calculated inclusive of individual outliers. In general, laboratory batches are rejected if Z-Score > 2.5.
Note on C364: Z-Scores have been calculated inclusive of individual outliers. In general, laboratory batches are rejected if Z-Score > 2.5.
Note on C383: Z-Scores have been calculated inclusive of individual outliers. In general, laboratory batches are rejected if Z-Score > 2.5.
Note on C401: Z-Scores have been calculated inclusive of individual outliers. In general, laboratory batches are rejected if Z-Score > 2.5.
Note on C419: Z-Scores have been calculated inclusive of individual outliers. In general, laboratory batches are rejected if Z-Score > 2.5.
Note on C437: Z-Scores have been calculated inclusive of individual outliers. In general, laboratory batches are rejected if Z-Score > 2.5.
Note on C455: Z-Scores have been calculated inclusive of individual outliers. In general, laboratory batches are rejected if Z-Score > 2.5.
Note on C473: Z-Scores have been calculated inclusive of individual outliers. In general, laboratory batches are rejected if Z-Score > 2.5.
Note on C491: Z-Scores have been calculated inclusive of individual outliers. In general, laboratory batches are rejected if Z-Score > 2.5.
Note on C509: Z-Scores have been calculated inclusive of individual outliers. In general, laboratory batches are rejected if Z-Score > 2.5.
Note on C528: Z-Scores have been calculated inclusive of individual outliers. In general, laboratory batches are rejected if Z-Score > 2.5.
Note on C546: Z-Scores have been calculated inclusive of individual outliers. In general, laboratory batches are rejected if Z-Score > 2.5.
Note on C564: Z-Scores have been calculated inclusive of individual outliers. In general, laboratory batches are rejected if Z-Score > 2.5.
Note on C582: Z-Scores have been calculated inclusive of individual outliers. In general, laboratory batches are rejected if Z-Score > 2.5.
Note on C600: Z-Scores have been calculated inclusive of individual outliers. In general, laboratory batches are rejected if Z-Score > 2.5.
Note on C618: Z-Scores have been calculated inclusive of individual outliers. In general, laboratory batches are rejected if Z-Score > 2.5.
Note on C636: Z-Scores have been calculated inclusive of individual outliers. In general, laboratory batches are rejected if Z-Score > 2.5.
Note on C654: Z-Scores have been calculated inclusive of individual outliers. In general, laboratory batches are rejected if Z-Score > 2.5.
Note on C672: Z-Scores have been calculated inclusive of individual outliers. In general, laboratory batches are rejected if Z-Score > 2.5.
Note on C691: Z-Scores have been calculated inclusive of individual outliers. In general, laboratory batches are rejected if Z-Score > 2.5.
Note on C710: Z-Scores have been calculated inclusive of individual outliers. In general, laboratory batches are rejected if Z-Score > 2.5.
Note on C728: Z-Scores have been calculated inclusive of individual outliers. In general, laboratory batches are rejected if Z-Score > 2.5.
Note on C746: Z-Scores have been calculated inclusive of individual outliers. In general, laboratory batches are rejected if Z-Score > 2.5.
Note on C764: Z-Scores have been calculated inclusive of individual outliers. In general, laboratory batches are rejected if Z-Score > 2.5.
Note on C782: Z-Scores have been calculated inclusive of individual outliers. In general, laboratory batches are rejected if Z-Score > 2.5.
Note on C800: Z-Scores have been calculated inclusive of individual outliers. In general, laboratory batches are rejected if Z-Score > 2.5.
Note on C818: Z-Scores have been calculated inclusive of individual outliers. In general, laboratory batches are rejected if Z-Score > 2.5.
Note on C836: Z-Scores have been calculated inclusive of individual outliers. In general, laboratory batches are rejected if Z-Score > 2.5.
Note on C855: Z-Scores have been calculated inclusive of individual outliers. In general, laboratory batches are rejected if Z-Score > 2.5.
Note on C873: Z-Scores have been calculated inclusive of individual outliers. In general, laboratory batches are rejected if Z-Score > 2.5.
Note on C891: Z-Scores have been calculated inclusive of individual outliers. In general, laboratory batches are rejected if Z-Score > 2.5.
Note on C909: Z-Scores have been calculated inclusive of individual outliers. In general, laboratory batches are rejected if Z-Score > 2.5.
Note on C927: Z-Scores have been calculated inclusive of individual outliers. In general, laboratory batches are rejected if Z-Score > 2.5.
Note on C945: Z-Scores have been calculated inclusive of individual outliers. In general, laboratory batches are rejected if Z-Score > 2.5.
Note on C963: Z-Scores have been calculated inclusive of individual outliers. In general, laboratory batches are rejected if Z-Score > 2.5.
Note on C981: Z-Scores have been calculated inclusive of individual outliers. In general, laboratory batches are rejected if Z-Score > 2.5.
Note on C999: Z-Scores have been calculated inclusive of individual outliers. In general, laboratory batches are rejected if Z-Score > 2.5.
Note on C1018: Z-Scores have been calculated inclusive of individual outliers. In general, laboratory batches are rejected if Z-Score > 2.5.
Note on C1036: Z-Scores have been calculated inclusive of individual outliers. In general, laboratory batches are rejected if Z-Score > 2.5.
Note on C1054: Z-Scores have been calculated inclusive of individual outliers. In general, laboratory batches are rejected if Z-Score > 2.5.
Note on C1072: Z-Scores have been calculated inclusive of individual outliers. In general, laboratory batches are rejected if Z-Score > 2.5.
Note on C1090: Z-Scores have been calculated inclusive of individual outliers. In general, laboratory batches are rejected if Z-Score > 2.5.
Note on C1109: Z-Scores have been calculated inclusive of individual outliers. In general, laboratory batches are rejected if Z-Score > 2.5.
Note on C1128: Z-Scores have been calculated inclusive of individual outliers. In general, laboratory batches are rejected if Z-Score > 2.5.

## 4-Acid
| Analytical results for Ag in OREAS 926b (Certified Value 3.96 ppm) | [23 empty] | Certified
Ag | Round | Replicate | Lab | Lab | Lab | Lab | Lab | Lab | Lab | Lab | Lab | Lab | Lab | Lab | Lab | Lab | Lab | Lab | Lab | Lab | Lab | Lab | Lab |  | 1
| No | No | 02 | 03 | 04 | 05 | 06 | 07 | 08 | 09 | 10 | 11 | 12 | 13 | 14 | 15 | 16 | 17 | 18 | 19 | 20 | 21 | 22 |  | ppm
|  |  | 4A*OES/MS | 4A*MS | 4A*OES/MS | 4A*OES/MS | 4A*MS | 4A*OES/MS | 4A*OES/MS | 4A*MS | 4A*MS | 4A*MS | 4A*OES/MS | 4A*MS | 4A*MS | 4A*MS | 4A*OES/MS | 4A*MS | 4A*OES/MS | 4A*OES | 4A*OES/MS | 4A*MS | 4A*MS |  | 2
3
| 1 | 1 | 3.58 | 4.12 | 3.95 | 4.21 | 3.75 | 3.7 | 4.1 | 4.19 | 4.3 | 3.851 | 3.9 | 4.6 | 3.527509 | 3.8 | 4.1 | 3.93 | 4.09 | < 5 | 4.11 | 3.555036 | 5.1 |  | 1
| 1 | 2 | 3.99 | 4.08 | 3.86 | 4.02 | 3.66 | 3.93 | 3.7 | 4.27 | 4.2 | 4.082 | 3.9 | 4.6 | 3.682225 | 3.8 | 4.2 | 3.94 | 3.95 | < 5 | 3.64 | 3.499064 | 4.46 |  | 11
| 1 | 3 | 3.82 | 4.19 | 3.94 | 4.08 | 3.7 | 3.92 | 4 | 4.07 | 4.2 | 4.035 | 4 | 4.4 | 3.548138 | 3.8 | 4.2 | 3.94 | 3.92 | < 5 | 3.86 | 3.45211 | 4.41 |  | 16
| 1 | 4 | 3.99 | 4.22 | 3.95 | 3.93 | 3.78 | 3.97 | 3.9 | 3.93 | 4 | 4.034 | 3.8 | 4.3 | 3.43468 | 3.8 | 4.2 | 3.93 | 3.79 | < 5 |  | 3.305552 | 4.29 |  | 3.959307
| 1 | 5 | 4.19 | 4.26 | 3.9 | 3.94 | 3.86 | 3.94 | 4.1 | 4.09 | 4 | 4.558 | 3.9 | 4.3 | 3.826626 | 3.8 | 4 | 3.7 | 3.9 | < 5 | 3.29 | 3.29431 | 4.35 |  | 77
| 1 | 6 | 3.46 | 4.28 | 4.01 | 3.84 | 3.88 | 4.08 | 4.1 | 3.98 | 4.2 | 4.184 | 3.9 | 4.6 | 3.568767 | 3.8 | 4.1 | 3.92 | 4.18 | < 5 | 3.15 | 3.438867 | 4.39
| Mean |  | 3.838333 | 4.191667 | 3.935 | 4.003333 | 3.771667 | 3.923333 | 3.983333 | 4.088333 | 4.15 | 4.124 | 3.9 | 4.466667 | 3.597991 | 3.8 | 4.133333 | 3.893333 | 3.971667 |  | 3.61 | 3.424156 | 4.5
| Median |  | 3.905 | 4.205 | 3.945 | 3.98 | 3.765 | 3.935 | 4.05 | 4.08 | 4.2 | 4.0585 | 3.9 | 4.5 | 3.558453 | 3.8 | 4.15 | 3.93 | 3.935 |  | 3.64 | 3.445488 | 4.4
| Std Dev. |  | 0.2756387 | 0.07859177 | 0.05089204 | 0.1303329 | 0.08681398 | 0.124043 | 0.1602082 | 0.1268726 | 0.1224745 | 0.2384408 | 0.06324555 | 0.1505545 | 0.1373656 | 4.864754e-16 | 0.08164966 | 0.09500877 | 0.1404872 |  | 0.3960429 | 0.1045616 | 0.2994662
| Rel.Std.Dev. |  | 7.181% | 1.875% | 1.293% | 3.256% | 2.302% | 3.162% | 4.022% | 3.103% | 2.951% | 5.782% | 1.622% | 3.371% | 3.818% | 1.28e-14% | 1.975% | 2.44% | 3.537% |  | 10.97% | 3.054% | 6.655%
| PDM3 |  | -3.055% | 5.869% | -0.6139% | 1.112% | -4.739% | -0.9086% | 0.6068% | 3.259% | 4.816% | 4.16% | -1.498% | 12.81% | -9.126% | -4.024% | 4.395% | -1.666% | 0.3122% |  | -8.822% | -13.52% | 13.66%
| Z-Score (Absolute) |  | 0.4 | 1.06 | 0 | 0.28 | 0.67 | 0.05 | 0.2 | 0.63 | 0.89 | 0.78 | 0.14 | 2.19 | 1.39 | 0.56 | 0.82 | 0.17 | 0.15 | 5.92 | 1.34 | 2.11 | 2.33
| Analytical results for Al in OREAS 926b (Certified Value 5.69 wt.%) | [23 empty] | Certified
Al | Round | Replicate | Lab | Lab | Lab | Lab | Lab | Lab | Lab | Lab | Lab | Lab | Lab | Lab | Lab | Lab | Lab | Lab | Lab | Lab | Lab | Lab | Lab | Lab | 1
| No | No | 01 | 02 | 03 | 04 | 05 | 06 | 07 | 08 | 09 | 10 | 11 | 12 | 13 | 14 | 15 | 16 | 17 | 18 | 19 | 20 | 21 | 22 | wt.%
|  |  | 4A*OES/MS | 4A*OES/MS | 4A*MS | 4A*OES/MS | 4A*OES/MS | 4A*MS | 4A*OES/MS | 4A*OES/MS | 4A*MS | 4A*OES | 4A*MS | 4A*OES/MS | 4A*OES | 4A*OES | 4A*OES | 4A*OES/MS | 4A*MS | 4A*OES/MS | 4A*OES | 4A*OES/MS | 4A*OES | 4A*OES | 2
3
| 1 | 1 | 5.868649 | 5.706766 | 5.53 | 5.63 | 5.71 | 5.72 | 5.56 | 5.35 | 5.77 | 5.85 | 5.64 | 5.6091 | 5.3 | 5.73933 | 5.97 | 5.85 | 5.46 | 4.41 | 5.6270742 | 6 | 5.321 | 5.716 | 1
| 1 | 2 | 5.834103 | 5.615794 | 5.6 | 5.64 | 5.78 | 5.74 | 5.66 | 5.65 | 5.88 | 5.8 | 5.49 | 5.6511 | 5.33 | 5.72909 | 6.05 | 5.91 | 5.54 | 3.53 | 5.5348313 | 5.86 | 5.296 | 5.716 | #N/A
| 1 | 3 | 5.894014 | 5.673314 | 5.65 | 5.5 | 5.57 | 5.76 | 5.6 | 5.35 | 5.7 | 5.93 | 5.4 | 5.7587 | 5.44 | 5.73436 | 5.95 | 5.83 | 5.46 | 3.67 | 5.5290238 | 5.97 | 5.288 | 5.769 | 16
| 1 | 4 | 5.869973 | 5.623065 | 5.6 | 5.7 | 5.64 | 5.75 | 5.68 | 5.98 | 5.7 | 5.84 | 6.01 | 5.5773 | 5.36 | 5.78641 | 5.91 | 5.76 | 5.65 | 3.86 | 5.673853 |  | 5.289 | 5.663 | 5.693226
| 1 | 5 | 5.898757 | 5.706703 | 5.74 | 5.58 | 5.72 | 5.72 | 5.66 | 5.44 | 5.73 | 5.69 | 5.81 | 5.6671 | 5.34 | 5.73645 | 6.03 | 5.75 | 5.35 | 4.82 | 5.4757125 | 5.89 | 5.215 | 5.716 | 78
| 1 | 6 | 5.826543 | 5.667182 | 5.71 | 5.74 | 5.47 | 5.66 | 5.74 | 5.48 | 5.66 | 5.74 | 5.82 | 5.6292 | 5.54 | 5.7939 | 6 | 5.86 | 5.68 | 4.95 | 5.593982 | 5.9 | 5.394 | 5.769
| Mean |  | 5.86534 | 5.66547 | 5.638333 | 5.631667 | 5.648333 | 5.725 | 5.65 | 5.541667 | 5.74 | 5.808333 | 5.695 | 5.64875 | 5.385 | 5.753257 | 5.985 | 5.826667 | 5.523333 | 4.206667 | 5.5724128 | 5.924 | 5.3005 | 5.724833
| Median |  | 5.869311 | 5.670248 | 5.625 | 5.635 | 5.675 | 5.73 | 5.66 | 5.46 | 5.715 | 5.82 | 5.725 | 5.64015 | 5.35 | 5.73789 | 5.985 | 5.84 | 5.5 | 4.135 | 5.56440665 | 5.9 | 5.2925 | 5.716
| Std Dev. |  | 0.02984064 | 0.0393343 | 0.07782459 | 0.08542053 | 0.1133872 | 0.03563706 | 0.06292853 | 0.241447 | 0.07771744 | 0.08518607 | 0.2281009 | 0.06243505 | 0.0893868 | 0.02887404 | 0.05205766 | 0.0615359 | 0.125645 | 0.6059923 | 0.07264866 | 0.0585662 | 0.05793358 | 0.03989695
| Rel.Std.Dev. |  | 0.5088% | 0.6943% | 1.38% | 1.517% | 2.007% | 0.6225% | 1.114% | 4.357% | 1.354% | 1.467% | 4.005% | 1.105% | 1.66% | 0.5019% | 0.8698% | 1.056% | 2.275% | 14.41% | 1.304% | 0.9886% | 1.093% | 0.6969%
| PDM3 |  | 3.023% | -0.4875% | -0.9642% | -1.081% | -0.7885% | 0.5581% | -0.7592% | -2.662% | 0.8216% | 2.022% | 0.03116% | -0.7812% | -5.414% | 1.054% | 5.125% | 2.344% | -2.984% | -26.11% | -2.122% | 4.053% | -6.898% | 0.5552%
| Z-Score (Absolute) |  | 1.55 | 0.06 | 0.14 | 0.19 | 0.07 | 0.5 | 0.06 | 0.87 | 0.61 | 1.12 | 0.28 | 0.07 | 2.03 | 0.71 | 2.44 | 1.26 | 1 | 10.82 | 0.64 | 1.99 | 2.66 | 0.5
| Analytical results for As in OREAS 926b (Certified Value 100 ppm) | [23 empty] | Certified
As | Round | Replicate | Lab | Lab | Lab | Lab | Lab | Lab | Lab | Lab | Lab | Lab | Lab | Lab | Lab | Lab | Lab | Lab | Lab | Lab | Lab |  |  |  | 1
| No | No | 01 | 03 | 04 | 05 | 06 | 07 | 08 | 09 | 10 | 11 | 12 | 13 | 15 | 16 | 17 | 18 | 19 | 20 | 21 |  |  |  | ppm
|  |  | 4A*OES/MS | 4A*MS | 4A*OES/MS | 4A*OES/MS | 4A*MS | 4A*OES/MS | 4A*OES/MS | 4A*MS | 4A*MS | 4A*MS | 4A*OES/MS | 4A*MS | 4A*MS | 4A*OES/MS | 4A*MS | 4A*OES/MS | 4A*OES | 4A*OES/MS | 4A*MS |  |  |  | 0
0
| 1 | 1 | 92 | 97.2 | 100.5 | 100 | 99.7 | 98.1 | 114 | 179 | 105 | 97.5 | 99.2 | 101 | 104 | 102 | 99 | 104 | 88.057 | 98.4 | 83.93586 |  |  |  | 1
| 1 | 2 | 90.78 | 96.7 | 99 | 104.5 | 98.9 | 97 | 104 | 188 | 106 | 94.2 | 99.2 | 102 | 103 | 101 | 99 | 99 | 88.936 | 95.8 | 86.82373 |  |  |  | 1
| 1 | 3 | 87.45 | 96.8 | 98.9 | 107 | 101 | 96 | 112 | 179 | 108 | 95.1 | 99.8 | 100 | 105 | 98 | 99 | 102 | 84.76 | 98.9 | 85.37068 |  |  |  | 16
| 1 | 4 | 93.46 | 98.5 | 100.5 | 105.5 | 99.8 | 98.4 | 104 | 178 | 102 | 98 | 97.6 | 101 | 103 | 100 | 94 | 97 | 89.755 |  | 83.90479 |  |  |  | 100.2843
| 1 | 5 | 92.53 | 99.2 | 100 | 105.5 | 99.1 | 99.7 | 103 | 183 | 101 | 98.6 | 101.6 | 101 | 103 | 101 | 94 | 105 | 88.349 | 97.9 | 80.6118 |  |  |  | 79
| 1 | 6 | 94.84 | 100.5 | 102.5 | 102.5 | 102 | 102 | 106 | 178 | 105 | 105.1 | 100.1 | 103 | 107 | 101 | 97 | 107 | 88.424 | 95.8 | 85.50526
| Mean |  | 91.84333 | 98.15 | 100.2333 | 104.1667 | 100.0833 | 98.53333 | 107.1667 | 180.8333 | 104.5 | 98.08333 | 99.58333 | 101.3333 | 104.1667 | 100.5 | 97 | 102.3333 | 88.04683 | 97.36 | 84.35869
| Median |  | 92.265 | 97.85 | 100.25 | 105 | 99.75 | 98.25 | 105 | 179 | 105 | 97.75 | 99.5 | 101 | 103.5 | 101 | 98 | 103 | 88.3865 | 97.9 | 84.65327
| Std Dev. |  | 2.550362 | 1.521512 | 1.314027 | 2.523225 | 1.192337 | 2.114395 | 4.665476 | 3.970726 | 2.588436 | 3.842612 | 1.312123 | 1.032796 | 1.602082 | 1.378405 | 2.44949 | 3.777124 | 1.717288 | 1.46731 | 2.137249
| Rel.Std.Dev. |  | 2.777% | 1.55% | 1.311% | 2.422% | 1.191% | 2.146% | 4.353% | 2.196% | 2.477% | 3.918% | 1.318% | 1.019% | 1.538% | 1.372% | 2.525% | 3.691% | 1.95% | 1.507% | 2.534%
| PDM3 |  | -8.417% | -2.128% | -0.05081% | 3.871% | -0.2004% | -1.746% | 6.863% | 80.32% | 4.204% | -2.195% | -0.699% | 1.046% | 3.871% | 0.2151% | -3.275% | 2.043% | -12.2% | -2.916% | -15.88%
| Z-Score (Absolute) |  | 2.04 | 0.48 | 0.04 | 1.01 | 0 | 0.38 | 1.75 | 19.99 | 1.09 | 0.5 | 0.12 | 0.31 | 1.01 | 0.1 | 0.76 | 0.56 | 2.98 | 0.67 | 3.89
| Analytical results for B in OREAS 926b (Indicative Value 25.2 ppm) | [23 empty] | Indicative
B | Round | Replicate | Lab | [21 empty] | 1
| No | No | 17 | [21 empty] | ppm
|  |  | 4A*OES | [21 empty] | 1
1
| 1 | 1 | 27 | [21 empty] | 1
| 1 | 2 | 23 | [21 empty] | 16
| 1 | 3 | 26 | [21 empty] | 16
| 1 | 4 | 26 | [21 empty] | 25.16667
| 1 | 5 | 23 | [21 empty] | 22
| 1 | 6 | 26
| Mean |  | 25.16667
| Median |  | 26
| Std Dev. |  | 1.722401
| Rel.Std.Dev. |  | 6.844%
| PDM3 |  | -1.221e-13%
| Z-Score (Absolute) |  | NA
| Analytical results for Ba in OREAS 926b (Certified Value 0.168 wt.%) | [23 empty] | Certified
Ba | Round | Replicate | Lab | Lab | Lab | Lab | Lab | Lab | Lab | Lab | Lab | Lab | Lab | Lab | Lab | Lab | Lab | Lab | Lab | Lab | Lab | Lab | Lab |  | 1
| No | No | 02 | 03 | 04 | 05 | 06 | 07 | 08 | 09 | 10 | 11 | 12 | 13 | 14 | 15 | 16 | 17 | 18 | 19 | 20 | 21 | 22 |  | wt.%
|  |  | 4A*OES/MS | 4A*MS | 4A*OES/MS | 4A*OES/MS | 4A*MS | 4A*OES/MS | 4A*OES/MS | 4A*MS | 4A*MS | 4A*MS | 4A*OES/MS | 4A*MS | 4A*OES | 4A*OES | 4A*OES/MS | 4A*OES | 4A*OES/MS | 4A*OES | 4A*OES/MS | 4A*OES | 4A*OES |  | 3
3
| 1 | 1 | 0.168009375 | 0.142 | 0.168 | 0.093 | 0.068 | 0.17 | 0.0104 | 0.156 | 0.1721 | 0.0131 | 0.1777 | 0.165 |  | 0.173 | 0.1368 | 0.1597 | 0.1678 | 0.171015 | 0.0505 | 0.158 | 0.181 |  | 1
| 1 | 2 | 0.1654458 | 0.118 | 0.167 | 0.116 | 0.072 | 0.161 | 0.0192 | 0.164 | 0.1691 | 0.0105 | 0.1776 | 0.162 |  | 0.174 | 0.1357 | 0.1635 | 0.1611 | 0.168176 | 0.0663 | 0.158 | 0.169 |  | 20
| 1 | 3 | 0.1675177 | 0.113 | 0.159 | 0.056 | 0.07 | 0.168 | 0.0164 | 0.16 | 0.1747 | 0.0136 | 0.1806 | 0.164 |  | 0.172 | 0.1343 | 0.1626 | 0.169 | 0.167627 | 0.0814 | 0.157 | 0.182 |  | 16
| 1 | 4 | 0.1654375 | 0.096 | 0.162 | 0.083 | 0.071 | 0.168 | 0.0234 | 0.156 | 0.1718 | 0.0158 | 0.1745 | 0.167 |  | 0.171 | 0.1457 | 0.1603 | 0.1691 | 0.170948 |  | 0.155 | 0.169 |  | 0.1678459
| 1 | 5 | 0.1678229 | 0.101 | 0.151 | 0.07 | 0.109 | 0.171 | 0.0241 | 0.157 | 0.1694 | 0.0178 | 0.1789 | 0.165 |  | 0.172 | 0.1422 | 0.1536 | 0.1826 | 0.165836 | 0.207 | 0.149 | 0.171 |  | 80
| 1 | 6 | 0.1660802 | 0.1 | 0.156 | 0.078 | 0.097 | 0.174 | 0.0176 | 0.157 | 0.1716 | 0.0151 | 0.1773 | 0.165 |  | 0.178 | 0.1351 | 0.1776 | 0.1863 | 0.169916 | 0.202 | 0.153 | 0.172
| Mean |  | 0.1667189 | 0.1116667 | 0.1605 | 0.08266667 | 0.08116667 | 0.1686667 | 0.01851667 | 0.1583333 | 0.17145 | 0.01431667 | 0.1777667 | 0.1646667 |  | 0.1733333 | 0.1383 | 0.1628833 | 0.17265 | 0.1689197 | 0.12144 | 0.155 | 0.174
| Median |  | 0.166799 | 0.107 | 0.1605 | 0.0805 | 0.0715 | 0.169 | 0.0184 | 0.157 | 0.1717 | 0.01435 | 0.17765 | 0.165 |  | 0.1725 | 0.13625 | 0.16145 | 0.16905 | 0.169046 | 0.0814 | 0.156 | 0.1715
| Std Dev. |  | 0.001199407 | 0.01707239 | 0.006534524 | 0.02054913 | 0.01738294 | 0.004366539 | 0.005033653 | 0.003141125 | 0.002042303 | 0.002510312 | 0.002011633 | 0.001632993 |  | 0.002503331 | 0.004587374 | 0.008000354 | 0.009676518 | 0.002060595 | 0.07662658 | 0.003521363 | 0.005932959
| Rel.Std.Dev. |  | 0.7194% | 15.29% | 4.071% | 24.86% | 21.42% | 2.589% | 27.18% | 1.984% | 1.191% | 17.53% | 1.132% | 0.9917% |  | 1.444% | 3.317% | 4.912% | 5.605% | 1.22% | 63.1% | 2.272% | 3.41%
| PDM3 |  | -0.6714% | -33.47% | -4.377% | -50.75% | -51.64% | 0.489% | -88.97% | -5.667% | 2.147% | -91.47% | 5.911% | -1.894% |  | 3.269% | -17.6% | -2.957% | 2.862% | 0.6397% | -27.65% | -7.653% | 3.667%
| Z-Score (Absolute) |  | 0.3 | 2.99 | 0.07 | 4.72 | 4.81 | 0.42 | 8.54 | 0.2 | 0.58 | 8.79 | 0.96 | 0.18 | NA | 0.69 | 1.4 | 0.07 | 0.65 | 0.43 | 2.4 | 0.4 | 0.73
| Analytical results for Be in OREAS 926b (Certified Value 1.99 ppm) | [23 empty] | Certified
Be | Round | Replicate | Lab | Lab | Lab | Lab | Lab | Lab | Lab | Lab | Lab | Lab | Lab | Lab | Lab | Lab | Lab | Lab | Lab | Lab | Lab | Lab |  |  | 1
| No | No | 03 | 04 | 05 | 06 | 07 | 08 | 09 | 10 | 11 | 12 | 13 | 14 | 15 | 16 | 17 | 18 | 19 | 20 | 21 | 22 |  |  | ppm
|  |  | 4A*MS | 4A*OES/MS | 4A*OES/MS | 4A*MS | 4A*OES/MS | 4A*OES/MS | 4A*MS | 4A*MS | 4A*MS | 4A*OES/MS | 4A*MS | 4A*MS | 4A*MS | 4A*OES/MS | 4A*MS | 4A*OES/MS | 4A*OES | 4A*OES/MS | 4A*MS | 4A*MS |  |  | 2
3
| 1 | 1 | 1.97 | 2.01 | 1.96 | 1.99 | 1.95 | 2.2 | 2.16 | 2.1 | 2 | 1.9 | 2 | 1.517493 | 1.5 | < 5 | 2.08 | 2.1 | < 5 | 2.46 | 2.229557 | 2.5 |  |  | 1
| 1 | 2 | 1.94 | 2 | 2.04 | 1.99 | 1.99 | 2 | 1.51 | 1.8 | 3 | 1.9 | 2 | 1.455363 | 1.5 | < 5 | 2.16 | 2.1 | < 5 | 2.21 | 2.311924 | 2.2 |  |  | #N/A
| 1 | 3 | 1.96 | 1.95 | 1.97 | 2.02 | 1.95 | 2.2 | 1.91 | 2.1 | 3 | 1.94 | 1.9 | 1.467238 | 1.5 | < 5 | 2.21 | 2.1 | < 5 | 2.18 | 2.09425 | 2.3 |  |  | 16
| 1 | 4 | 1.95 | 2.01 | 1.99 | 2 | 1.95 | 2 | 1.59 | 1.9 | 3 | 1.87 | 2 | 1.464605 | 1.5 | < 5 | 2.08 | 2 | < 5 |  | 2.008236 | 2.3 |  |  | 1.992557
| 1 | 5 | 2.05 | 1.97 | 2.01 | 1.99 | 1.97 | 1.8 | 1.7 | 1.8 | 3 | 1.93 | 1.9 | 1.456876 | 2 | < 5 | 2.07 | 2 | < 5 | 2.44 | 1.989425 | 2.2 |  |  | 81
| 1 | 6 | 1.97 | 2.04 | 1.94 | 1.99 | 2.04 | 1.8 | 1.71 | 1.9 | 2 | 1.9 | 2 | 1.363677 | 2 | < 5 | 2.05 | 2.2 | < 5 | 2.1 | 2.016086 | 2.2
| Mean |  | 1.973333 | 1.996667 | 1.985 | 1.996667 | 1.975 | 2 | 1.763333 | 1.933333 | 2.666667 | 1.906667 | 1.966667 | 1.454209 | 1.666667 |  | 2.108333 | 2.083333 |  | 2.278 | 2.108246 | 2.283333
| Median |  | 1.965 | 2.005 | 1.98 | 1.99 | 1.96 | 2 | 1.705 | 1.9 | 3 | 1.9 | 2 | 1.46074 | 1.5 |  | 2.08 | 2.1 |  | 2.21 | 2.055168 | 2.25
| Std Dev. |  | 0.03932768 | 0.03204164 | 0.03619392 | 0.0121106 | 0.03563706 | 0.1788854 | 0.236615 | 0.136626 | 0.5163978 | 0.02503331 | 0.05163978 | 0.04997428 | 0.2581989 |  | 0.06242329 | 0.07527727 |  | 0.1622344 | 0.1334247 | 0.1169045
| Rel.Std.Dev. |  | 1.993% | 1.605% | 1.823% | 0.6065% | 1.804% | 8.944% | 13.42% | 7.067% | 19.36% | 1.313% | 2.626% | 3.437% | 15.49% |  | 2.961% | 3.613% |  | 7.122% | 6.329% | 5.12%
| PDM3 |  | -0.9648% | 0.2062% | -0.3793% | 0.2062% | -0.8811% | 0.3735% | -11.5% | -2.972% | 33.83% | -4.311% | -1.299% | -27.02% | -16.36% |  | 5.81% | 4.556% |  | 14.33% | 5.806% | 14.59%
| Z-Score (Absolute) |  | 0.17 | 0 | 0.09 | 0 | 0.16 | 0.02 | 1.75 | 0.47 | NA | 0.67 | 0.22 | 4.06 | 2.47 | 3.77 | 0.84 | 0.65 | 3.77 | 2.11 | 0.84 | 2.15
| Analytical results for Bi in OREAS 926b (Certified Value 48 ppm) | [23 empty] | Certified
Bi | Round | Replicate | Lab | Lab | Lab | Lab | Lab | Lab | Lab | Lab | Lab | Lab | Lab | Lab | Lab | Lab | Lab | Lab | Lab | Lab | Lab | Lab | Lab | Lab | 1
| No | No | 01 | 02 | 03 | 04 | 05 | 06 | 07 | 08 | 09 | 10 | 11 | 12 | 13 | 14 | 15 | 16 | 17 | 18 | 19 | 20 | 21 | 22 | ppm
|  |  | 4A*OES/MS | 4A*OES/MS | 4A*MS | 4A*OES/MS | 4A*OES/MS | 4A*MS | 4A*OES/MS | 4A*OES/MS | 4A*MS | 4A*MS | 4A*MS | 4A*OES/MS | 4A*MS | 4A*MS | 4A*MS | 4A*OES/MS | 4A*OES | 4A*OES/MS | 4A*OES | 4A*OES/MS | 4A*MS | 4A*MS | 1
2
| 1 | 1 | 38.05313 | 46.9875 | 47.7 | 54.7 | 51.3 | 47.1 | 49.3 | 49 | 46.9 | 50.6 | 49.02 | 45.41 | 50.4 | 36.22505 | 51.9 | 51.4 | 48 | 45.59 | 33.391 | 49.7 | 64.07701 | 44.5 | 1
| 1 | 2 | 38.61069 | 46.025 | 49.4 | 53.6 | 47.4 | 46.5 | 50 | 44.4 | 49 | 50.2 | 51.04 | 44.74 | 51.9 | 36.32104 | 51.1 | 49.1 | 47 | 42.95 | 35.443 | 49.3 | 63.09955 | 44 | 2
| 1 | 3 | 40.70655 | 45.2625 | 49 | 53.8 | 45.5 | 46.4 | 49.9 | 45.7 | 46.3 | 50.4 | 49.16 | 49.11 | 51.9 | 36.56466 | 52.2 | 49.8 | 46 | 44.38 | 30.692 | 51.8 | 63.52654 | 44.3 | 16
| 1 | 4 | 38.00737 | 45.65 | 48.3 | 55.5 | 45.4 | 47.4 | 49.6 | 45.2 | 45.7 | 49.8 | 50.52 | 47.29 | 51.4 | 36.45301 | 50.7 | 49.6 | 47 | 43.4 | 29.167 |  | 64.50025 | 43.5 | 48.00832
| 1 | 5 | 39.50897 | 48.9 | 50 | 54 | 45.3 | 47.6 | 49.7 | 44.4 | 46.5 | 50.1 | 53.96 | 48.61 | 51.4 | 36.51572 | 51.4 | 50.5 | 47 | 47.16 | 27.078 | 48 | 39.94254 | 43.7 | 82
| 1 | 6 | 41.14966 | 45.1875 | 48.1 | 55.5 | 44.6 | 47.9 | 49.8 | 44.7 | 46.5 | 50.5 | 50.35 | 46.75 | 52 | 36.69792 | 51.8 | 50.9 | 49 | 49.2 | 34.277 | 48.5 | 62.54236 | 43.9
| Mean |  | 39.33939 | 46.33542 | 48.75 | 54.51667 | 46.58333 | 47.15 | 49.71667 | 45.56667 | 46.81667 | 50.26667 | 50.675 | 46.985 | 51.5 | 36.4629 | 51.51667 | 50.21667 | 47.33333 | 45.44667 | 31.67467 | 49.46 | 59.61471 | 43.98333
| Median |  | 39.05983 | 45.8375 | 48.65 | 54.35 | 45.45 | 47.25 | 49.75 | 44.95 | 46.5 | 50.3 | 50.435 | 47.02 | 51.65 | 36.48436 | 51.6 | 50.15 | 47 | 44.985 | 32.0415 | 49.3 | 63.31305 | 43.95
| Std Dev. |  | 1.351643 | 1.41685 | 0.8689074 | 0.8471521 | 2.492723 | 0.6024948 | 0.2483277 | 1.755752 | 1.139152 | 0.294392 | 1.793786 | 1.721926 | 0.6 | 0.1703963 | 0.556477 | 0.8658329 | 1.032796 | 2.3918 | 3.234243 | 1.46731 | 9.662222 | 0.3710346
| Rel.Std.Dev. |  | 3.436% | 3.058% | 1.782% | 1.554% | 5.351% | 1.278% | 0.4995% | 3.853% | 2.433% | 0.5857% | 3.54% | 3.665% | 1.165% | 0.4673% | 1.08% | 1.724% | 2.182% | 5.263% | 10.21% | 2.967% | 16.21% | 0.8436%
| PDM3 |  | -18.06% | -3.485% | 1.545% | 13.56% | -2.968% | -1.788% | 3.558% | -5.086% | -2.482% | 4.704% | 5.555% | -2.132% | 7.273% | -24.05% | 7.308% | 4.6% | -1.406% | -5.336% | -34.02% | 3.024% | 24.18% | -8.384%
| Z-Score (Absolute) |  | 1.96 | 0.22 | 0.37 | 1.8 | 0.16 | 0.02 | 0.61 | 0.41 | 0.11 | 0.75 | 0.85 | 0.06 | 1.05 | 2.67 | 1.06 | 0.74 | 0.02 | 0.44 | 3.85 | 0.55 | 3.06 | 0.81
| Analytical results for Ca in OREAS 926b (Certified Value 0.038 wt.%) | [23 empty] | Certified
Ca | Round | Replicate | Lab | Lab | Lab | Lab | Lab | Lab | Lab | Lab | Lab | Lab | Lab | Lab | Lab | Lab | Lab | Lab | Lab | Lab | Lab | Lab | Lab | Lab | 1
| No | No | 01 | 02 | 03 | 04 | 05 | 06 | 07 | 08 | 09 | 10 | 11 | 12 | 13 | 14 | 15 | 16 | 17 | 18 | 19 | 20 | 21 | 22 | wt.%
|  |  | 4A*OES/MS | 4A*OES/MS | 4A*MS | 4A*OES/MS | 4A*OES/MS | 4A*MS | 4A*OES/MS | 4A*OES/MS | 4A*MS | 4A*OES | 4A*MS | 4A*OES/MS | 4A*OES | 4A*OES | 4A*OES | 4A*OES/MS | 4A*OES | 4A*OES/MS | 4A*OES | 4A*OES/MS | 4A*OES | 4A*OES | 3
3
| 1 | 1 | 0.04484561 | 0.032383 | 0.04 | 0.04 | 0.04 | 0.03 | 0.04 | 0.03 | 0.04 | 0.04 | 0.04 | 0.0566 | 0.032 | 0.036235 | 0.04 | 0.03 | 0.03 | 0.03 | 0.049535 | 0.05 | 0.048 | 0.036 | 1
| 1 | 2 | 0.042946 | 0.03245 | 0.04 | 0.03 | 0.04 | 0.03 | 0.04 | 0.04 | 0.05 | 0.05 | 0.04 | 0.0547 | 0.032 | 0.035679 | 0.04 | 0.03 | 0.03 | 0.03 | 0.049879 | 0.05 | 0.046 | 0.036 | 12
| 1 | 3 | 0.04329406 | 0.03161 | 0.04 | 0.03 | 0.04 | 0.03 | 0.04 | 0.04 | 0.04 | 0.04 | 0.04 | 0.0551 | 0.033 | 0.035812 | 0.04 | 0.03 | 0.04 | 0.03 | 0.046499 | 0.05 | 0.043 | 0.036 | 16
| 1 | 4 | 0.04346686 | 0.03108 | 0.03 | 0.03 | 0.03 | 0.04 | 0.04 | 0.03 | 0.04 | 0.04 | 0.04 | 0.0547 | 0.032 | 0.036193 | 0.04 | 0.03 | 0.04 | 0.03 | 0.068534 |  | 0.044 | 0.036 | 0.03776282
| 1 | 5 | 0.04503976 | 0.03135 | 0.04 | 0.03 | 0.04 | 0.03 | 0.04 | 0.03 | 0.04 | 0.05 | 0.04 | 0.0863 | 0.031 | 0.035846 | 0.04 | 0.03 | 0.03 | 0.03 | 0.042081 | 0.04 | 0.043 | 0.036 | 83
| 1 | 6 | 0.04589494 | 0.032093 | 0.04 | 0.04 | 0.03 | 0.04 | 0.04 | 0.03 | 0.04 | 0.05 | 0.04 | 0.054 | 0.034 | 0.036479 | 0.04 | 0.03 | 0.04 | 0.03 | 0.038681 | 0.04 | 0.045 | 0.036
| Mean |  | 0.04424787 | 0.03182767 | 0.03833333 | 0.03333333 | 0.03666667 | 0.03333333 | 0.04 | 0.03333333 | 0.04166667 | 0.045 | 0.04 | 0.06023333 | 0.03233333 | 0.03604067 | 0.04 | 0.03 | 0.035 | 0.03 | 0.0492015 | 0.046 | 0.04483333 | 0.036
| Median |  | 0.04415623 | 0.0318515 | 0.04 | 0.03 | 0.04 | 0.03 | 0.04 | 0.03 | 0.04 | 0.045 | 0.04 | 0.0549 | 0.032 | 0.0360195 | 0.04 | 0.03 | 0.035 | 0.03 | 0.048017 | 0.05 | 0.0445 | 0.036
| Std Dev. |  | 0.001175741 | 0.0005657995 | 0.004082483 | 0.005163978 | 0.005163978 | 0.005163978 | 0 | 0.005163978 | 0.004082483 | 0.005477226 | 0 | 0.01279932 | 0.001032796 | 0.0003079264 | 0 | 0 | 0.005477226 | 0 | 0.01042115 | 0.005477226 | 0.00194079 | 0
| Rel.Std.Dev. |  | 2.657% | 1.778% | 10.65% | 15.49% | 14.08% | 15.49% | 0% | 15.49% | 9.798% | 12.17% | 0% | 21.25% | 3.194% | 0.8544% | 0% | 0% | 15.65% | 0% | 21.18% | 11.91% | 4.329% | 0%
| PDM3 |  | 17.17% | -15.72% | 1.511% | -11.73% | -2.903% | -11.73% | 5.924% | -11.73% | 10.34% | 19.16% | 5.924% | 59.5% | -14.38% | -4.56% | 5.924% | -20.56% | -7.316% | -20.56% | 30.29% | 21.81% | 18.72% | -4.668%
| Z-Score (Absolute) |  | 1.09 | 0.92 | 0.13 | 0.67 | 0.13 | 0.67 | 0.4 | 0.67 | 0.67 | 1.21 | 0.4 | 3.68 | 0.84 | 0.24 | 0.4 | 1.21 | 0.4 | 1.21 | 1.89 | 1.38 | 1.19 | 0.29
| Analytical results for Cd in OREAS 926b (Certified Value 0.16 ppm) | [23 empty] | Certified
Cd | Round | Replicate | Lab | Lab | Lab | Lab | Lab | Lab | Lab | Lab | Lab | Lab | Lab | Lab | Lab | Lab | Lab | Lab | Lab | Lab | Lab | Lab | Lab |  | 1
| No | No | 01 | 02 | 03 | 04 | 05 | 06 | 07 | 08 | 09 | 10 | 11 | 12 | 13 | 15 | 16 | 17 | 18 | 19 | 20 | 21 | 22 |  | ppm
|  |  | 4A*OES/MS | 4A*OES/MS | 4A*MS | 4A*OES/MS | 4A*OES/MS | 4A*MS | 4A*OES/MS | 4A*OES/MS | 4A*MS | 4A*MS | 4A*MS | 4A*OES/MS | 4A*MS | 4A*MS | 4A*OES/MS | 4A*MS | 4A*OES/MS | 4A*OES | 4A*OES/MS | 4A*MS | 4A*MS |  | 2
2
| 1 | 1 | < 5 | < 5 | 0.251 | 0.16 | 0.14 | 0.166 | 0.17 | < 0.3 | 0.49 | 0.4 | 0.17 | 0.29 | 0.2 | < 0.5 | < 0.5 | 0.29 | 0.21 | < 5 | 0.28 | 0.2250498 | 0.8 |  | 1
| 1 | 2 | < 5 | < 5 | 0.147 | 0.12 | 0.15 | 0.139 | 0.15 | 0.9 | 0.25 | 0.2 | 0.06 | 0.17 | 0.21 | < 0.5 | < 0.5 | 0.28 | 0.14 | < 5 | 0.21 | 0.2358701 | 0.4 |  | #N/A
| 1 | 3 | < 5 | < 5 | 0.134 | 0.13 | 0.15 | 0.126 | 0.16 | < 0.3 | 0.4 | 0.3 | 0.11 | 0.18 | 0.18 | < 0.5 | < 0.5 | 0.28 | 0.18 | < 5 | 0.18 | 0.2021906 | 0.2 |  | 16
| 1 | 4 | < 5 | < 5 | 0.154 | 0.16 | 0.14 | 0.138 | 0.15 | 0.9 | 0.18 | < 0.2 | 0.16 | 0.17 | 0.19 | < 0.5 | < 0.5 | 0.3 | 0.16 | < 5 |  | 0.1953787 | 0.2 |  | 0.1625462
| 1 | 5 | < 5 | < 5 | 0.153 | 0.18 | 0.14 | 0.135 | 0.17 | < 0.3 | 0.23 | < 0.2 | 0.1 | 0.18 | 0.19 | < 0.5 | < 0.5 | 0.3 | 0.14 | < 5 | 0.16 | 0.2005109 | 0.3 |  | 84
| 1 | 6 | < 5 | < 5 | 0.069 | 0.15 | 0.15 | 0.135 | 0.12 | < 0.3 | 0.29 | 0.3 | 0.08 | 0.19 | 0.18 | < 0.5 | < 0.5 | 0.28 | 0.14 | < 5 | 0.16 | 0.2074514 | 0.2
| Mean |  |  |  | 0.1513333 | 0.15 | 0.145 | 0.1398333 | 0.1533333 | 0.9 | 0.3066667 | 0.3 | 0.1133333 | 0.1966667 | 0.1916667 |  |  | 0.2883333 | 0.1616667 |  | 0.198 | 0.2110752 | 0.35
| Median |  |  |  | 0.15 | 0.155 | 0.145 | 0.1365 | 0.155 | 0.9 | 0.27 | 0.3 | 0.105 | 0.18 | 0.19 |  |  | 0.285 | 0.15 |  | 0.18 | 0.204821 | 0.25
| Std Dev. |  |  |  | 0.05838036 | 0.0219089 | 0.005477226 | 0.01361494 | 0.01861899 | 0 | 0.1163901 | 0.08164966 | 0.04366539 | 0.04633213 | 0.01169045 |  |  | 0.009831921 | 0.02857738 |  | 0.0501996 | 0.01587532 | 0.2345208
| Rel.Std.Dev. |  |  |  | 38.58% | 14.61% | 3.777% | 9.737% | 12.14% | 0% | 37.95% | 27.22% | 38.53% | 23.56% | 6.099% |  |  | 3.41% | 17.68% |  | 25.35% | 7.521% | 67.01%
| PDM3 |  |  |  | -6.898% | -7.719% | -10.79% | -13.97% | -5.668% | 453.7% | 88.66% | 84.56% | -30.28% | 20.99% | 17.92% |  |  | 77.39% | -0.5411% |  | 21.81% | 29.86% | 115.3%
| Z-Score (Absolute) |  | 29.58 | 29.58 | 0.59 | 0.61 | 0.67 | 0.74 | 0.57 | NA | 1.4 | NA | 1.08 | 0.01 | 0.07 | 0.68 | 0.68 | 1.17 | 0.46 | 29.58 | 0.01 | 0.18 | NA
Results from laboratories 8, 10 and 22 were removed due to their 0.1 ppm reading resolution.
| Analytical results for Ce in OREAS 926b (Certified Value 67 ppm) | [23 empty] | Certified
Ce | Round | Replicate | Lab | Lab | Lab | Lab | Lab | Lab | Lab | Lab | Lab | Lab | Lab | Lab | Lab | Lab | Lab | Lab | Lab | Lab |  |  |  |  | 1
| No | No | 03 | 04 | 05 | 06 | 07 | 08 | 09 | 10 | 11 | 12 | 14 | 15 | 16 | 17 | 18 | 20 | 21 | 22 |  |  |  |  | ppm
|  |  | 4A*MS | 4A*OES/MS | 4A*OES/MS | 4A*MS | 4A*OES/MS | 4A*OES/MS | 4A*MS | 4A*MS | 4A*MS | 4A*OES/MS | 4A*MS | 4A*MS | 4A*OES/MS | 4A*MS | 4A*OES/MS | 4A*OES/MS | 4A*MS | 4A*OES |  |  |  |  | 0
1
| 1 | 1 | 71.8 | 65.1 | 70.8 | 69.8 | 69.5 | 73.5 | 54.5 | 69.5 | 65.47 | 65.3 | 59.93756 | 71.5 | 74 | 67 | 66.19 | 71.8 | 62.59932 | 62 |  |  |  |  | 1
| 1 | 2 | 72.3 | 66.2 | 69.3 | 68.2 | 69 | 69.8 | 59.6 | 67.8 | 65.32 | 65.1 | 59.54342 | 69.9 | 72 | 68 | 61.62 | 68.5 | 63.50044 | 61 |  |  |  |  | #N/A
| 1 | 3 | 73.2 | 67.7 | 72.3 | 69.5 | 67 | 69.7 | 57.8 | 63.3 | 65.14 | 66.8 | 59.47042 | 70.8 | 72 | 70 | 65.73 | 70.9 | 63.94749 | 63 |  |  |  |  | 16
| 1 | 4 | 73.9 | 68.3 | 70.7 | 70.9 | 70.6 | 69 | 58.1 | 64.2 | 64.82 | 64.2 | 59.09731 | 70.2 | 72 | 69 | 62.81 |  | 63.33059 | 62 |  |  |  |  | 67.34133
| 1 | 5 | 74.5 | 65.3 | 70.8 | 70.4 | 70.7 | 69.4 | 59.3 | 62.5 | 70.26 | 66.3 | 59.66752 | 70 | 72 | 68 | 67.95 | 78.5 | 59.74679 | 62 |  |  |  |  | 85
| 1 | 6 | 75 | 69 | 69.1 | 71.6 | 71.7 | 70.7 | 58.7 | 65.2 | 65.35 | 66.2 | 59.4823 | 71.8 | 74 | 67 | 73.3 | 74.3 | 63.12607 | 61
| Mean |  | 73.45 | 66.93333 | 70.5 | 70.06667 | 69.75 | 70.35 | 58 | 65.41667 | 66.06 | 65.65 | 59.53309 | 70.7 | 72.66667 | 68.16667 | 66.26667 | 72.8 | 62.70845 | 61.83333
| Median |  | 73.55 | 66.95 | 70.75 | 70.1 | 70.05 | 69.75 | 58.4 | 64.7 | 65.335 | 65.75 | 59.51286 | 70.5 | 72 | 68 | 65.96 | 71.8 | 63.22833 | 62
| Std Dev. |  | 1.2502 | 1.630542 | 1.171324 | 1.18603 | 1.650152 | 1.642863 | 1.846077 | 2.71545 | 2.069966 | 0.9565563 | 0.2750215 | 0.8049845 | 1.032796 | 1.169045 | 4.15055 | 3.802631 | 1.517056 | 0.7527727
| Rel.Std.Dev. |  | 1.702% | 2.436% | 1.661% | 1.693% | 2.366% | 2.335% | 3.183% | 4.151% | 3.133% | 1.457% | 0.462% | 1.139% | 1.421% | 1.715% | 6.263% | 5.223% | 2.419% | 1.217%
| PDM3 |  | 9.071% | -0.6059% | 4.691% | 4.047% | 3.577% | 4.468% | -13.87% | -2.858% | -1.903% | -2.512% | -11.6% | 4.988% | 7.908% | 1.226% | -1.596% | 8.106% | -6.88% | -8.179%
| Z-Score (Absolute) |  | 1.38 | 0.14 | 0.69 | 0.59 | 0.52 | 0.66 | 2.24 | 0.5 | 0.35 | 0.45 | 1.88 | 0.74 | 1.2 | 0.14 | 0.3 | 1.23 | 1.14 | 1.34
| Analytical results for Co in OREAS 926b (Certified Value 7.01 ppm) | [23 empty] | Certified
Co | Round | Replicate | Lab | Lab | Lab | Lab | Lab | Lab | Lab | Lab | Lab | Lab | Lab | Lab | Lab | Lab | Lab | Lab | Lab | Lab | Lab | Lab | Lab | Lab | 1
| No | No | 01 | 02 | 03 | 04 | 05 | 06 | 07 | 08 | 09 | 10 | 11 | 12 | 13 | 14 | 15 | 16 | 17 | 18 | 19 | 20 | 21 | 22 | ppm
|  |  | 4A*OES/MS | 4A*OES/MS | 4A*MS | 4A*OES/MS | 4A*OES/MS | 4A*MS | 4A*OES/MS | 4A*OES/MS | 4A*MS | 4A*MS | 4A*MS | 4A*OES/MS | 4A*MS | 4A*MS | 4A*MS | 4A*OES/MS | 4A*MS | 4A*OES/MS | 4A*OES | 4A*OES/MS | 4A*MS | 4A*MS | 2
3
| 1 | 1 | 11.21983 | 11.91 | 6.61 | 7.2 | 7.4 | 6.84 | 6.8 | 7 | 7.8 | 8 | 7.4 | 7.9 | 7 | 6.114467 | 6 | 7 | 7.4 | 7.3 | 6.93 | 6.37 | 6.898675 | 7.44 | 1
| 1 | 2 | 10.76724 | 10.88 | 6.63 | 6.6 | 7.4 | 6.67 | 6.5 | 7 | 7.2 | 7 | 7.5 | 7.9 | 7 | 6.083888 | 6 | 7 | 7.3 | 6.9 | 6.56 | 6.07 | 7.412295 | 7.17 | 4
| 1 | 3 | 11.43966 | 12.41 | 6.8 | 6.5 | 6.8 | 6.7 | 6.3 | 6 | 6.9 | 7 | 7.5 | 8.2 | 7 | 6.287331 | 6 | 7 | 7.5 | 6.9 | 7.09 | 6.28 | 6.761468 | 7.54 | 16
| 1 | 4 | 10.85345 | 10.88 | 6.93 | 6.6 | 6.5 | 6.82 | 6.5 | 7 | 7 | 7 | 7.8 | 8.1 | 7 | 6.207468 | 6 | 7 | 7.2 | 6.7 | 6.38 |  | 6.939165 | 7.39 | 7.007465
| 1 | 5 | 11.32759 | 10.9 | 6.91 | 6.6 | 6.8 | 6.83 | 6.6 | 7 | 7.9 | 7 | 8.2 | 15.4 | 7 | 6.195027 | 6 | 7 | 7.2 | 7 | 6.73 | 7.54 | 6.461583 | 7.28 | 86
| 1 | 6 | 11.37931 | 10.74 | 7.03 | 6.7 | 6.4 | 6.95 | 6.7 | 7 | 7.3 | 7 | 7.7 | 7.8 | 7 | 6.277029 | 6 | 7 | 7.3 | 7.4 | 6.95 | 7.57 | 6.87741 | 7.3
| Mean |  | 11.16451 | 11.28667 | 6.818333 | 6.7 | 6.883333 | 6.801667 | 6.566667 | 6.833333 | 7.35 | 7.166667 | 7.683333 | 9.216667 | 7 | 6.194202 | 6 | 7 | 7.316667 | 7.033333 | 6.773333 | 6.766 | 6.891766 | 7.353333
| Median |  | 11.27371 | 10.89 | 6.855 | 6.6 | 6.8 | 6.825 | 6.55 | 7 | 7.25 | 7 | 7.6 | 8 | 7 | 6.201248 | 6 | 7 | 7.3 | 6.95 | 6.83 | 6.37 | 6.888042 | 7.345
| Std Dev. |  | 0.2849841 | 0.6970701 | 0.1702253 | 0.2529822 | 0.4308906 | 0.1022578 | 0.175119 | 0.4082483 | 0.4135215 | 0.4082483 | 0.2926887 | 3.032766 | 0 | 0.08274881 | 0 | 0 | 0.1169045 | 0.265832 | 0.2676316 | 0.7285122 | 0.3083785 | 0.1307925
| Rel.Std.Dev. |  | 2.553% | 6.176% | 2.497% | 3.776% | 6.26% | 1.503% | 2.667% | 5.974% | 5.626% | 5.696% | 3.809% | 32.91% | 0% | 1.336% | 0% | 0% | 1.598% | 3.78% | 3.951% | 10.77% | 4.475% | 1.779%
| PDM3 |  | 59.32% | 61.07% | -2.699% | -4.388% | -1.771% | -2.937% | -6.29% | -2.485% | 4.888% | 2.272% | 9.645% | 31.53% | -0.1065% | -11.61% | -14.38% | -0.1065% | 4.412% | 0.3692% | -3.341% | -3.446% | -1.651% | 4.936%
| Z-Score (Absolute) |  | 8.86 | 9.12 | 0.15 | 0.4 | 0.02 | 0.19 | 0.67 | NA | 0.95 | NA | 1.64 | 4.82 | NA | 1.45 | NA | NA | 0.88 | 0.29 | 0.25 | 0.26 | 0 | 0.96
Results from laboratories 8, 10, 13, 15 and 16 were removed due to their 1 ppm reading resolution.
| Analytical results for Cr in OREAS 926b (Certified Value 74 ppm) | [23 empty] | Certified
Cr | Round | Replicate | Lab | Lab | Lab | Lab | Lab | Lab | Lab | Lab | Lab | Lab | Lab | Lab | Lab | Lab | Lab | Lab | Lab | Lab | Lab | Lab | Lab | Lab | 1
| No | No | 01 | 02 | 03 | 04 | 05 | 06 | 07 | 08 | 09 | 10 | 11 | 12 | 13 | 14 | 15 | 16 | 17 | 18 | 19 | 20 | 21 | 22 | ppm
|  |  | 4A*OES/MS | 4A*OES/MS | 4A*MS | 4A*OES/MS | 4A*OES/MS | 4A*MS | 4A*OES/MS | 4A*OES/MS | 4A*MS | 4A*OES | 4A*MS | 4A*OES/MS | 4A*OES | 4A*OES | 4A*OES | 4A*OES/MS | 4A*MS | 4A*OES/MS | 4A*OES | 4A*OES/MS | 4A*MS | 4A*OES | 0
1
| 1 | 1 | 64.72605 | 79.1648 | 73 | 73 | 78 | 72.6 | 72 | 75 | 73 | 80 | 92 | 77.9 | 74 | 71.242 | 60 | 65 | 83 | 51 | 91.688 | 63.7 | 45.82288 | 83 | 1
| 1 | 2 | 63.00079 | 78.3952 | 73.7 | 75 | 78 | 72.9 | 71 | 73 | 75 | 80 | 89 | 78.3 | 76 | 71.415 | 70 | 65 | 78 | 51 | 90.148 | 61.1 | 56.27518 | 81 | 5
| 1 | 3 | 64.41563 | 78.5928 | 74.3 | 74 | 74 | 73.9 | 70 | 77 | 73 | 82 | 93 | 78.9 | 75 | 71.4635 | 70 | 64 | 77 | 52 | 90.947 | 63.3 | 47.42121 | 83 | 16
| 1 | 4 | 64.0166 | 77.8232 | 76.2 | 75 | 75 | 74.6 | 69 | 79 | 72 | 80 | 96 | 76.3 | 71 | 71.327 | 60 | 65 | 80 | 54 | 91.47 |  | 45.30977 | 84 | 73.87897
| 1 | 5 | 62.92696 | 79.82 | 76.4 | 73 | 80 | 75.3 | 72 | 69 | 74 | 76 | 95 | 78.7 | 70 | 71.891 | 60 | 67 | 77 | 53 | 88.417 | 57.3 | 51.32459 | 82 | 87
| 1 | 6 | 62.9859 | 79.2064 | 76.1 | 77 | 75 | 73.7 | 72 | 83 | 73 | 78 | 99 | 77.8 | 76 | 71.8425 | 60 | 67 | 77 | 47 | 91.547 | 73.6 | 46.99308 | 83
| Mean |  | 63.67866 | 78.83373 | 74.95 | 74.5 | 76.66667 | 73.83333 | 71 | 76 | 73.33333 | 79.33333 | 94 | 77.98333 | 73.66667 | 71.53017 | 63.33333 | 65.5 | 78.66667 | 51.33333 | 90.70283 | 63.8 | 48.85779 | 82.66667
| Median |  | 63.5087 | 78.8788 | 75.2 | 74.5 | 76.5 | 73.8 | 71.5 | 76 | 73 | 80 | 94 | 78.1 | 74.5 | 71.43925 | 60 | 65 | 77.5 | 51.5 | 91.2085 | 63.3 | 47.20715 | 83
| Std Dev. |  | 0.8073178 | 0.7060801 | 1.467992 | 1.516575 | 2.33809 | 1.015218 | 1.264911 | 4.857983 | 1.032796 | 2.065591 | 3.464102 | 0.9304121 | 2.581989 | 0.2719475 | 5.163978 | 1.224745 | 2.42212 | 2.42212 | 1.25413 | 6.038212 | 4.205776 | 1.032796
| Rel.Std.Dev. |  | 1.268% | 0.8957% | 1.959% | 2.036% | 3.05% | 1.375% | 1.782% | 6.392% | 1.408% | 2.604% | 3.685% | 1.193% | 3.505% | 0.3802% | 8.154% | 1.87% | 3.079% | 4.718% | 1.383% | 9.464% | 8.608% | 1.249%
| PDM3 |  | -13.81% | 6.707% | 1.45% | 0.8406% | 3.773% | -0.06178% | -3.897% | 2.871% | -0.7386% | 7.383% | 27.24% | 5.556% | -0.2874% | -3.179% | -14.27% | -11.34% | 6.48% | -30.52% | 22.77% | -13.64% | -33.87% | 11.89%
| Z-Score (Absolute) |  | 1.75 | 0.7 | 0.07 | 0 | 0.35 | 0.11 | 0.57 | 0.24 | 0.19 | 0.78 | 3.16 | 0.56 | 0.13 | 0.48 | NA | 1.46 | 0.67 | 3.75 | 2.62 | 1.73 | 4.15 | 1.32
Results from laboratory 15 were removed due to their 10 ppm reading resolution.
| Analytical results for Cs in OREAS 926b (Certified Value 4.2 ppm) | [23 empty] | Certified
Cs | Round | Replicate | Lab | Lab | Lab | Lab | Lab | Lab | Lab | Lab | Lab | Lab | Lab | Lab | Lab | Lab | Lab | Lab | Lab | Lab |  |  |  |  | 1
| No | No | 03 | 04 | 05 | 06 | 07 | 08 | 09 | 10 | 11 | 12 | 13 | 14 | 15 | 17 | 18 | 20 | 21 | 22 |  |  |  |  | ppm
|  |  | 4A*MS | 4A*OES/MS | 4A*OES/MS | 4A*MS | 4A*OES/MS | 4A*OES/MS | 4A*MS | 4A*MS | 4A*MS | 4A*OES/MS | 4A*MS | 4A*MS | 4A*MS | 4A*MS | 4A*OES/MS | 4A*OES/MS | 4A*MS | 4A*MS |  |  |  |  | 2
3
| 1 | 1 | 4.13 | 4.1 | 4.43 | 4.1 | 4.24 | 4.36 | 4.22 | 4.1 | 4.2 | 4 | 4.2 | 3.454376 | 4.3 | 3.67 | < 5 | 3.95 | 3.217411 | 3.9 |  |  |  |  | 1
| 1 | 2 | 4.21 | 4.08 | 4.37 | 4.02 | 4.19 | 4.47 | 4.3 | 4.2 | 4.1 | 4 | 4.2 | 3.642766 | 4.3 | 3.79 | < 5 | 3.85 | 3.179657 | 3.8 |  |  |  |  | #N/A
| 1 | 3 | 4.28 | 4.05 | 4.06 | 4.08 | 4.1 | 4.25 | 4.07 | 4.2 | 4.2 | 4.3 | 4.3 | 3.487095 | 4.4 | 3.83 | < 5 | 4.01 | 3.147935 | 4 |  |  |  |  | 16
| 1 | 4 | 4.31 | 4.11 | 4.02 | 4.07 | 4.23 | 4.46 | 4.08 | 4.1 | 4.4 | 4.2 | 4.3 | 3.447995 | 4.3 | 3.96 | < 5 |  | 3.199729 | 3.8 |  |  |  |  | 4.200385
| 1 | 5 | 4.32 | 4.14 | 4.06 | 4.2 | 4.27 | 4.4 | 4.39 | 4.4 | 4.8 | 4.4 | 4.2 | 3.682891 | 4.3 | 3.88 | < 5 | 3.74 | 2.907164 | 3.9 |  |  |  |  | 88
| 1 | 6 | 4.33 | 4.18 | 3.94 | 4.17 | 4.37 | 4.45 | 4.16 | 4.3 | 4.4 | 4.2 | 4.4 | 3.557697 | 4.4 | 3.84 | < 5 | 3.61 | 3.164924 | 3.9
| Mean |  | 4.263333 | 4.11 | 4.146667 | 4.106667 | 4.233333 | 4.398333 | 4.203333 | 4.216667 | 4.35 | 4.183333 | 4.266667 | 3.54547 | 4.333333 | 3.828333 |  | 3.832 | 3.136137 | 3.883333
| Median |  | 4.295 | 4.105 | 4.06 | 4.09 | 4.235 | 4.425 | 4.19 | 4.2 | 4.3 | 4.2 | 4.25 | 3.522396 | 4.3 | 3.835 |  | 3.85 | 3.172291 | 3.9
| Std Dev. |  | 0.07840068 | 0.04560702 | 0.2019571 | 0.06683313 | 0.08914408 | 0.08376555 | 0.125963 | 0.1169045 | 0.250998 | 0.1602082 | 0.08164966 | 0.09970726 | 0.05163978 | 0.09662643 |  | 0.1609969 | 0.1148393 | 0.07527727
| Rel.Std.Dev. |  | 1.839% | 1.11% | 4.87% | 1.627% | 2.106% | 1.904% | 2.997% | 2.772% | 5.77% | 3.83% | 1.914% | 2.812% | 1.192% | 2.524% |  | 4.201% | 3.662% | 1.938%
| PDM3 |  | 1.499% | -2.152% | -1.279% | -2.231% | 0.7844% | 4.713% | 0.0702% | 0.3876% | 3.562% | -0.4059% | 1.578% | -15.59% | 3.165% | -8.858% |  | -8.77% | -25.34% | -7.548%
| Z-Score (Absolute) |  | 0.49 | 0.27 | 0.09 | 0.29 | 0.34 | 1.17 | 0.19 | 0.26 | 0.92 | 0.09 | 0.51 | 3.09 | 0.84 | 1.68 | 8.32 | 1.66 | 5.14 | 1.41
| Analytical results for Cu in OREAS 926b (Certified Value 0.855 wt.%) | [23 empty] | Certified
Cu | Round | Replicate | Lab | Lab | Lab | Lab | Lab | Lab | Lab | Lab | Lab | Lab | Lab | Lab | Lab | Lab | Lab | Lab | Lab | Lab | Lab | Lab | Lab | Lab | 1
| No | No | 01 | 02 | 03 | 04 | 05 | 06 | 07 | 08 | 09 | 10 | 11 | 12 | 13 | 14 | 15 | 16 | 17 | 18 | 19 | 20 | 21 | 22 | wt.%
|  |  | 4A*OES/MS | 4A*OES/MS | 4A*MS | 4A*OES/MS | 4A*OES/MS | 4A*MS | 4A*OES/MS | 4A*OES/MS | 4A*MS | 4A*OES | 4A*MS | 4A*OES/MS | 4A*OES | 4A*OES | 4A*OES | 4A*OES/MS | 4A*MS | 4A*OES/MS | 4A*OES | 4A*OES/MS | 4A*OES | 4A*MS | 3
3
| 1 | 1 | 0.8862552 | 0.8884115 | 0.856 | 0.852 | 0.863 | 0.847 | 0.839 | 0.794 | 0.872 | 0.8757 | 0.86496 | 0.88402 | 0.834 | 0.84393 | 0.904 | 0.87414 | 0.8503 | 0.79674 | 0.8251121 | 0.937 | 0.8421 | 0.868 | 1
| 1 | 2 | 0.880593 | 0.871828125 | 0.855 | 0.857 | 0.884 | 0.841 | 0.827 | 0.831 | 0.883 | 0.8732 | 0.848 | 0.88259 | 0.826 | 0.84747 | 0.895 | 0.88216 | 0.8515 | 0.78914 | 0.8129521 | 0.925 | 0.8379 | 0.86 | #N/A
| 1 | 3 | 0.8921301 | 0.874249 | 0.856 | 0.839 | 0.845 | 0.852 | 0.804 | 0.848 | 0.844 | 0.8915 | 0.85006 | 0.89787 | 0.837 | 0.84636 | 0.891 | 0.86865 | 0.8649 | 0.8011 | 0.8113315 | 0.926 | 0.8337 | 0.87 | 16
| 1 | 4 | 0.8919633 | 0.872815625 | 0.848 | 0.863 | 0.838 | 0.85 | 0.819 | 0.884 | 0.842 | 0.8898 | 0.87781 | 0.86717 | 0.842 | 0.84436 | 0.879 | 0.85737 | 0.8711 | 0.81038 | 0.8296336 |  | 0.84105 | 0.842 | 0.854568
| 1 | 5 | 0.8848074 | 0.8897104 | 0.887 | 0.839 | 0.859 | 0.84 | 0.813 | 0.806 | 0.852 | 0.8589 | 0.87341 | 0.90301 | 0.833 | 0.84507 | 0.883 | 0.85465 | 0.8373 | 0.84655 | 0.8058972 | 0.936 | 0.83055 | 0.859 | 89
| 1 | 6 | 0.8927514 | 0.882125 | 0.874 | 0.867 | 0.818 | 0.842 | 0.836 | 0.804 | 0.851 | 0.8651 | 0.90622 | 0.88014 | 0.838 | 0.84808 | 0.89 | 0.87482 | 0.8479 | 0.85975 | 0.8212716 | 0.937 | 0.86625 | 0.835
| Mean |  | 0.8880834 | 0.8798566 | 0.8626667 | 0.8528333 | 0.8511667 | 0.8453333 | 0.823 | 0.8278333 | 0.8573333 | 0.8757 | 0.8700767 | 0.8858 | 0.835 | 0.8458783 | 0.8903333 | 0.8686317 | 0.8538333 | 0.8172767 | 0.8176997 | 0.9322 | 0.841925 | 0.8556667
| Median |  | 0.8891093 | 0.878187 | 0.856 | 0.8545 | 0.852 | 0.8445 | 0.823 | 0.8185 | 0.8515 | 0.87445 | 0.869185 | 0.883305 | 0.8355 | 0.845715 | 0.8905 | 0.871395 | 0.8509 | 0.80574 | 0.81711185 | 0.936 | 0.839475 | 0.8595
| Std Dev. |  | 0.004967906 | 0.008011321 | 0.0147196 | 0.01187294 | 0.02276327 | 0.005046451 | 0.01354991 | 0.03394358 | 0.0164641 | 0.01303303 | 0.02140786 | 0.01291862 | 0.005440588 | 0.001695139 | 0.008846845 | 0.01071415 | 0.01222369 | 0.02892607 | 0.009083092 | 0.006140033 | 0.01269444 | 0.01415156
| Rel.Std.Dev. |  | 0.5594% | 0.9105% | 1.706% | 1.392% | 2.674% | 0.597% | 1.646% | 4.1% | 1.92% | 1.488% | 2.46% | 1.458% | 0.6516% | 0.2004% | 0.9937% | 1.233% | 1.432% | 3.539% | 1.111% | 0.6587% | 1.508% | 1.654%
| PDM3 |  | 3.922% | 2.959% | 0.9477% | -0.203% | -0.398% | -1.081% | -3.694% | -3.128% | 0.3236% | 2.473% | 1.815% | 3.655% | -2.29% | -1.017% | 4.185% | 1.646% | -0.08597% | -4.364% | -4.314% | 9.084% | -1.479% | 0.1286%
| Z-Score (Absolute) |  | 1.28 | 0.97 | 0.3 | 0.07 | 0.14 | 0.36 | 1.22 | 1.03 | 0.1 | 0.81 | 0.59 | 1.19 | 0.76 | 0.34 | 1.37 | 0.53 | 0.04 | 1.44 | 1.42 | 2.98 | 0.49 | 0.04
| Analytical results for Dy in OREAS 926b (Certified Value 2.93 ppm) | [23 empty] | Certified
Dy | Round | Replicate | Lab | Lab | Lab | Lab | Lab | Lab | Lab | Lab | [14 empty] | 1
| No | No | 08 | 10 | 11 | 12 | 14 | 15 | 17 | 22 | [14 empty] | ppm
|  |  | 4A*OES/MS | 4A*MS | 4A*MS | 4A*OES/MS | 4A*MS | 4A*MS | 4A*MS | 4A*MS | [14 empty] | 2
2
| 1 | 1 | 3.7 | 2.7 | 2.8 | 2.27 | 2.818238 | 3.2 | 2.59 | 3.16 | [14 empty] | 1
| 1 | 2 | 3.4 | 4 | 3 | 2.3 | 2.608573 | 3.4 | 2.84 | 3.16 | [14 empty] | #N/A
| 1 | 3 | 3.6 | 2.7 | 2.9 | 2.49 | 2.947953 | 3.45 | 2.72 | 3.14 | [14 empty] | 16
| 1 | 4 | 3.4 | 2.3 | 3 | 2.4 | 2.490863 | 3.1 | 2.78 | 3.1 | [14 empty] | 2.93281
| 1 | 5 | 3.6 | 2.7 | 3.1 | 2.48 | 2.945624 | 3.2 | 2.84 | 3.24 | [14 empty] | 90
| 1 | 6 | 3.5 | 3.1 | 2.9 | 2.38 | 2.543617 | 3.2 | 2.73 | 3.15
| Mean |  | 3.533333 | 2.916667 | 2.95 | 2.386667 | 2.725811 | 3.258333 | 2.75 | 3.158333
| Median |  | 3.55 | 2.7 | 2.95 | 2.39 | 2.713405 | 3.2 | 2.755 | 3.155
| Std Dev. |  | 0.121106 | 0.5879342 | 0.1048809 | 0.09025889 | 0.204131 | 0.135708 | 0.09380832 | 0.04578937
| Rel.Std.Dev. |  | 3.428% | 20.16% | 3.555% | 3.782% | 7.489% | 4.165% | 3.411% | 1.45%
| PDM3 |  | 20.48% | -0.5504% | 0.5861% | -18.62% | -7.058% | 11.1% | -6.233% | 7.69%
| Z-Score (Absolute) |  | 1.87 | 0.05 | 0.05 | 1.7 | 0.65 | 1.01 | 0.57 | 0.7
| Analytical results for Er in OREAS 926b (Certified Value 1.49 ppm) | [23 empty] | Certified
Er | Round | Replicate | Lab | Lab | Lab | Lab | Lab | Lab | Lab | Lab | [14 empty] | 1
| No | No | 08 | 10 | 11 | 12 | 14 | 15 | 17 | 22 | [14 empty] | ppm
|  |  | 4A*OES/MS | 4A*MS | 4A*MS | 4A*OES/MS | 4A*MS | 4A*MS | 4A*MS | 4A*MS | [14 empty] | 2
2
| 1 | 1 | 2 | 1.2 | 1.4 | 1.13 | 1.3191 | 1.75 | 1.22 | 1.74 | [14 empty] | 1
| 1 | 2 | 1.8 | 1.4 | 1.5 | 1.13 | 1.46977 | 1.8 | 1.39 | 1.69 | [14 empty] | 21
| 1 | 3 | 2 | 1.2 | 1.4 | 1.23 | 1.306445 | 1.95 | 1.39 | 1.74 | [14 empty] | 16
| 1 | 4 | 1.8 | 1.2 | 1.4 | 1.2 | 1.350654 | 1.6 | 1.35 | 1.7 | [14 empty] | 1.493175
| 1 | 5 | 1.9 | 1.2 | 1.7 | 1.25 | 1.481609 | 1.65 | 1.27 | 1.77 | [14 empty] | 91
| 1 | 6 | 1.8 | 1.1 | 1.4 | 1.18 | 1.384817 | 1.65 | 1.47 | 1.71
| Mean |  | 1.883333 | 1.216667 | 1.466667 | 1.186667 | 1.385399 | 1.733333 | 1.348333 | 1.725
| Median |  | 1.85 | 1.2 | 1.4 | 1.19 | 1.367735 | 1.7 | 1.37 | 1.725
| Std Dev. |  | 0.09831921 | 0.09831921 | 0.121106 | 0.05006662 | 0.0751157 | 0.1290994 | 0.09042492 | 0.03016621
| Rel.Std.Dev. |  | 5.22% | 8.081% | 8.257% | 4.219% | 5.422% | 7.448% | 6.706% | 1.749%
| PDM3 |  | 26.13% | -18.52% | -1.775% | -20.53% | -7.218% | 16.08% | -9.7% | 15.53%
| Z-Score (Absolute) |  | 1.37 | 0.63 | 0.12 | 0.72 | 0.12 | 0.92 | 0.23 | 0.9
| Analytical results for Eu in OREAS 926b (Certified Value 1.11 ppm) | [23 empty] | Certified
Eu | Round | Replicate | Lab | Lab | Lab | Lab | Lab | Lab | Lab | [15 empty] | 1
| No | No | 08 | 10 | 11 | 12 | 15 | 17 | 22 | [15 empty] | ppm
|  |  | 4A*OES/MS | 4A*MS | 4A*MS | 4A*OES/MS | 4A*MS | 4A*MS | 4A*MS | [15 empty] | 2
3
| 1 | 1 | 1.22 | 1 | 1.1 | 1.06 | 1.15 | 1.02 | 1.1 | [15 empty] | 1
| 1 | 2 | 1.07 | 1 | 1 | 1.04 | 1.05 | 1.02 | 1.11 | [15 empty] | 22
| 1 | 3 | 1.07 | 0.9 | 1.1 | 1.17 | 1.05 | 0.99 | 1.11 | [15 empty] | 16
| 1 | 4 | 1.15 | 1 | 1.1 | 1.12 | 1.05 | 1.03 | 1.12 | [15 empty] | 1.111
| 1 | 5 | 1.11 | 1 | 1.2 | 1.17 | 1.15 | 1.14 | 1.15 | [15 empty] | 92
| 1 | 6 | 1.12 | 1 | 1.1 | 1.12 | 1.15 | 1.04 | 1.12
| Mean |  | 1.123333 | 0.9833333 | 1.1 | 1.113333 | 1.1 | 1.04 | 1.118333
| Median |  | 1.115 | 1 | 1.1 | 1.12 | 1.1 | 1.025 | 1.115
| Std Dev. |  | 0.05645057 | 0.04082483 | 0.06324555 | 0.05428321 | 0.05477226 | 0.05176872 | 0.01722401
| Rel.Std.Dev. |  | 5.025% | 4.152% | 5.75% | 4.876% | 4.979% | 4.978% | 1.54%
| PDM3 |  | 1.11% | -11.49% | -0.9901% | 0.21% | -0.9901% | -6.391% | 0.6601%
| Z-Score (Absolute) |  | 0.86 | 4.29 | 0 | 0.49 | 0 | 2.21 | 0.67
| Analytical results for Fe in OREAS 926b (Certified Value 3.69 wt.%) | [23 empty] | Certified
Fe | Round | Replicate | Lab | Lab | Lab | Lab | Lab | Lab | Lab | Lab | Lab | Lab | Lab | Lab | Lab | Lab | Lab | Lab | Lab | Lab | Lab | Lab | Lab | Lab | 1
| No | No | 01 | 02 | 03 | 04 | 05 | 06 | 07 | 08 | 09 | 10 | 11 | 12 | 13 | 14 | 15 | 16 | 17 | 18 | 19 | 20 | 21 | 22 | wt.%
|  |  | 4A*OES/MS | 4A*OES/MS | 4A*MS | 4A*OES/MS | 4A*OES/MS | 4A*MS | 4A*OES/MS | 4A*OES/MS | 4A*MS | 4A*OES | 4A*MS | 4A*OES/MS | 4A*OES | 4A*OES | 4A*OES | 4A*OES/MS | 4A*MS | 4A*OES/MS | 4A*OES | 4A*OES/MS | 4A*OES | 4A*OES | 2
3
| 1 | 1 | 3.89787 | 3.74285375 | 3.59 | 3.58 | 3.63 | 3.59 | 3.52 | 3.77 | 3.81 | 3.73 | 3.67 | 3.6599 | 3.78 | 3.70685 | 3.62 | 3.78 | 3.66 | 3.4 | 3.804643 | 4 | 3.495 | 3.7 | 1
| 1 | 2 | 3.839587 | 3.679265 | 3.55 | 3.6 | 3.75 | 3.61 | 3.54 | 3.69 | 3.87 | 3.69 | 3.57 | 3.6142 | 3.9 | 3.700934 | 3.58 | 3.66 | 3.67 | 3.26 | 3.779295 | 3.89 | 3.478 | 3.679 | #N/A
| 1 | 3 | 3.808305 | 3.67611 | 3.59 | 3.5 | 3.48 | 3.62 | 3.49 | 3.66 | 3.78 | 3.79 | 3.59 | 3.688 | 3.88 | 3.735818 | 3.68 | 3.68 | 3.62 | 3.34 | 3.75475 | 3.98 | 3.391 | 3.707 | 16
| 1 | 4 | 3.884042 | 3.64149625 | 3.58 | 3.61 | 3.54 | 3.62 | 3.52 | 3.6 | 3.78 | 3.72 | 3.77 | 3.5747 | 3.82 | 3.704198 | 3.65 | 3.71 | 3.76 | 3.39 | 3.83332 |  | 3.411 | 3.672 | 3.685967
| 1 | 5 | 3.924996 | 3.7376725 | 3.72 | 3.51 | 3.55 | 3.6 | 3.56 | 3.69 | 3.84 | 3.61 | 3.73 | 3.7162 | 3.87 | 3.74714 | 3.67 | 3.73 | 3.76 | 3.61 | 3.723496 | 4.06 | 3.365 | 3.707 | 93
| 1 | 6 | 3.899947 | 3.691415 | 3.64 | 3.65 | 3.44 | 3.58 | 3.63 | 3.75 | 3.83 | 3.65 | 3.9 | 3.6254 | 3.93 | 3.742386 | 3.66 | 3.77 | 3.88 | 3.65 | 3.864395 | 4.1 | 3.536 | 3.721
| Mean |  | 3.875791 | 3.694802 | 3.611667 | 3.575 | 3.565 | 3.603333 | 3.543333 | 3.693333 | 3.818333 | 3.698333 | 3.705 | 3.6464 | 3.863333 | 3.722888 | 3.643333 | 3.721667 | 3.725 | 3.441667 | 3.7933165 | 4.006 | 3.446 | 3.697667
| Median |  | 3.890956 | 3.68534 | 3.59 | 3.59 | 3.545 | 3.605 | 3.53 | 3.69 | 3.82 | 3.705 | 3.7 | 3.64265 | 3.875 | 3.721334 | 3.655 | 3.72 | 3.715 | 3.395 | 3.791969 | 4 | 3.4445 | 3.7035
| Std Dev. |  | 0.04341732 | 0.0389631 | 0.06047038 | 0.05890671 | 0.1114899 | 0.01632993 | 0.04844241 | 0.0615359 | 0.03544949 | 0.06337718 | 0.1229227 | 0.05177563 | 0.0546504 | 0.02109042 | 0.03723797 | 0.04792355 | 0.09460444 | 0.1545855 | 0.05165192 | 0.08049845 | 0.06683712 | 0.01860824
| Rel.Std.Dev. |  | 1.12% | 1.055% | 1.674% | 1.648% | 3.127% | 0.4532% | 1.367% | 1.666% | 0.9284% | 1.714% | 3.318% | 1.42% | 1.415% | 0.5665% | 1.022% | 1.288% | 2.54% | 4.492% | 1.362% | 2.009% | 1.94% | 0.5032%
| PDM3 |  | 5.15% | 0.2397% | -2.016% | -3.011% | -3.282% | -2.242% | -3.87% | 0.1998% | 3.591% | 0.3355% | 0.5164% | -1.073% | 4.812% | 1.002% | -1.157% | 0.9685% | 1.059% | -6.628% | 2.912% | 8.682% | -6.51% | 0.3174%
| Z-Score (Absolute) |  | 1.36 | 0.01 | 0.64 | 0.92 | 1 | 0.71 | 1.16 | 0.02 | 0.93 | 0.02 | 0.07 | 0.38 | 1.27 | 0.2 | 0.4 | 0.19 | 0.22 | 1.93 | 0.74 | 2.35 | 1.9 | 0.01
| Analytical results for Ga in OREAS 926b (Certified Value 16.5 ppm) | [23 empty] | Certified
Ga | Round | Replicate | Lab | Lab | Lab | Lab | Lab | Lab | Lab | Lab | Lab | Lab | Lab | Lab | Lab | Lab | Lab | Lab | Lab | Lab | Lab | Lab | Lab |  | 1
| No | No | 01 | 02 | 03 | 04 | 05 | 06 | 07 | 08 | 09 | 10 | 11 | 12 | 13 | 14 | 15 | 17 | 18 | 19 | 20 | 21 | 22 |  | ppm
|  |  | 4A*OES/MS | 4A*OES/MS | 4A*MS | 4A*OES/MS | 4A*OES/MS | 4A*MS | 4A*OES/MS | 4A*OES/MS | 4A*MS | 4A*MS | 4A*MS | 4A*OES/MS | 4A*MS | 4A*MS | 4A*MS | 4A*MS | 4A*OES/MS | 4A*OES | 4A*OES/MS | 4A*MS | 4A*MS |  | 1
2
| 1 | 1 | 18.76707 | 16.96667 | 15 | 16.45 | 16.25 | 16.05 | 15.75 | 17.2 | 15.4 | 16.2 | 17.61 | 16.14 | 16 | 14.79396 | 17.2 | 17 | 16.7 | 17.687 | 17.4 | 16.52675 | 15.9 |  | 1
| 1 | 2 | 17.39759 | 15.925 | 15.9 | 16.25 | 16.05 | 15.75 | 16 | 17 | 16.6 | 16.6 | 17.72 | 15.97 | 15.7 | 14.52975 | 16.6 | 16.9 | 16 | 17.137 | 16.6 | 16.78666 | 15.9 |  | #N/A
| 1 | 3 | 17.37349 | 15.9 | 16.3 | 16.3 | 15.55 | 16.05 | 15.75 | 17.2 | 15.9 | 16 | 17.33 | 16.2 | 16 | 14.80892 | 17.6 | 17 | 16.2 | 19.063 | 17.6 | 16.76339 | 16.4 |  | 16
| 1 | 4 | 18.59438 | 16.80833 | 15.75 | 16.3 | 15.2 | 15.9 | 16.25 | 16.9 | 16 | 16.6 | 18.09 | 15.93 | 16.2 | 14.74945 | 17.4 | 16.6 | 15.7 | 16.76 |  | 17.33821 | 15.8 |  | 16.52997
| 1 | 5 | 16.44177 | 16.09167 | 16.5 | 16.6 | 15.35 | 15.7 | 16.55 | 16.9 | 16 | 14.7 | 17.1 | 16.5 | 16 | 14.9711 | 17.4 | 16.6 | 16.6 | 16.067 | 16.9 | 15.01786 | 16.2 |  | 94
| 1 | 6 | 18.78715 | 16.175 | 16.7 | 17 | 14.7 | 15.75 | 16.9 | 17 | 15.2 | 16.5 | 17.77 | 16.07 | 16.3 | 14.48169 | 17.8 | 16.6 | 17.5 | 16.874 | 16.9 | 16.68379 | 15.8
| Mean |  | 17.89357 | 16.31111 | 16.025 | 16.48333 | 15.51667 | 15.86667 | 16.2 | 17.03333 | 15.85 | 16.1 | 17.60333 | 16.135 | 16.03333 | 14.72248 | 17.33333 | 16.78333 | 16.45 | 17.26467 | 17.08 | 16.51944 | 16
| Median |  | 17.99598 | 16.13333 | 16.1 | 16.375 | 15.45 | 15.825 | 16.125 | 17 | 15.95 | 16.35 | 17.665 | 16.105 | 16 | 14.77171 | 17.4 | 16.75 | 16.4 | 17.0055 | 16.9 | 16.72359 | 15.9
| Std Dev. |  | 0.9671422 | 0.4608165 | 0.6162386 | 0.2840188 | 0.5689171 | 0.1570563 | 0.4604346 | 0.136626 | 0.4969909 | 0.7266361 | 0.3482336 | 0.205402 | 0.2065591 | 0.1845239 | 0.4131182 | 0.2041241 | 0.6348228 | 1.026682 | 0.4086563 | 0.7852553 | 0.244949
| Rel.Std.Dev. |  | 5.405% | 2.825% | 3.845% | 1.723% | 3.666% | 0.9899% | 2.842% | 0.8021% | 3.136% | 4.513% | 1.978% | 1.273% | 1.288% | 1.253% | 2.383% | 1.216% | 3.859% | 5.947% | 2.393% | 4.754% | 1.531%
| PDM3 |  | 8.249% | -1.324% | -3.055% | -0.2821% | -6.13% | -4.013% | -1.996% | 3.045% | -4.114% | -2.601% | 6.493% | -2.389% | -3.004% | -10.93% | 4.86% | 1.533% | -0.4838% | 4.445% | 3.327% | -0.06369% | -3.206%
| Z-Score (Absolute) |  | 2.4 | 0 | 0.43 | 0.26 | 1.21 | 0.67 | 0.17 | 1.1 | 0.7 | 0.32 | 1.96 | 0.27 | 0.42 | 2.41 | 1.55 | 0.72 | 0.21 | 1.45 | 1.17 | 0.32 | 0.47
| Analytical results for Gd in OREAS 926b (Certified Value 4.27 ppm) | [23 empty] | Certified
Gd | Round | Replicate | Lab | Lab | Lab | Lab | Lab | Lab | Lab | Lab | [14 empty] | 1
| No | No | 08 | 10 | 11 | 12 | 14 | 15 | 17 | 22 | [14 empty] | ppm
|  |  | 4A*OES/MS | 4A*MS | 4A*MS | 4A*OES/MS | 4A*MS | 4A*MS | 4A*MS | 4A*MS | [14 empty] | 2
3
| 1 | 1 | 4.7 | 4 | 4.4 | 3.89 | 4.203027 | 4.6 | 4.11 | 4.3 | [14 empty] | 1
| 1 | 2 | 4.6 | 3.9 | 4.4 | 3.87 | 4.16466 | 4.4 | 4.15 | 4.2 | [14 empty] | 6
| 1 | 3 | 4.6 | 3.7 | 4.4 | 4.23 | 4.260523 | 4.6 | 4.05 | 4.4 | [14 empty] | 16
| 1 | 4 | 4.7 | 3.9 | 4.5 | 4.1 | 4.445638 | 4.4 | 4.1 | 4.2 | [14 empty] | 4.266193
| 1 | 5 | 4.8 | 3.8 | 4.9 | 4.31 | 4.41706 | 4.4 | 4.06 | 4.3 | [14 empty] | 95
| 1 | 6 | 4.7 | 3.5 | 4.5 | 4.07 | 4.326349 | 4.4 | 4.08 | 4.2
| Mean |  | 4.683333 | 3.8 | 4.516667 | 4.078333 | 4.302876 | 4.466667 | 4.091667 | 4.266667
| Median |  | 4.7 | 3.85 | 4.45 | 4.085 | 4.293436 | 4.4 | 4.09 | 4.25
| Std Dev. |  | 0.07527727 | 0.1788854 | 0.194079 | 0.1766824 | 0.1138749 | 0.1032796 | 0.03656045 | 0.08164966
| Rel.Std.Dev. |  | 1.607% | 4.708% | 4.297% | 4.332% | 2.646% | 2.312% | 0.8935% | 1.914%
| PDM3 |  | 9.778% | -10.93% | 5.871% | -4.403% | 0.8599% | 4.699% | -4.091% | 0.01111%
| Z-Score (Absolute) |  | 1.35 | 1.64 | 0.78 | 0.7 | 0.06 | 0.61 | 0.65 | 0.06
| Analytical results for Ge in OREAS 926b (Indicative Value 0.16 ppm) | [23 empty] | Indicative
Ge | Round | Replicate | Lab | Lab | Lab | Lab | Lab | Lab | Lab | Lab | Lab | Lab | Lab | Lab | Lab | Lab | Lab | [7 empty] | 1
| No | No | 03 | 04 | 05 | 06 | 07 | 08 | 09 | 10 | 11 | 12 | 13 | 17 | 18 | 20 | 21 | [7 empty] | ppm
|  |  | 4A*MS | 4A*OES/MS | 4A*OES/MS | 4A*MS | 4A*OES/MS | 4A*OES/MS | 4A*MS | 4A*MS | 4A*MS | 4A*OES/MS | 4A*MS | 4A*MS | 4A*OES/MS | 4A*OES/MS | 4A*MS | [7 empty] | 2
2
| 1 | 1 | 0.07 | 0.17 | 0.14 | 0.07 | 0.17 | < 0.1 | 1.14 | < 0.5 | 0.22 | 0.17 | 1.9 | 0.23 | < 0.1 | 0.24 | 0.2753362 | [7 empty] | 1
| 1 | 2 | 0.07 | 0.17 | 0.12 | 0.07 | 0.15 | < 0.1 | 1.36 | < 0.5 | 0.25 | 0.17 | 1.9 | 0.22 | < 0.1 | 0.2 | 0.3647187 | [7 empty] | 17
| 1 | 3 | 0.06 | 0.14 | 0.16 | 0.07 | 0.17 | < 0.1 | 1.21 | < 0.5 | 0.17 | 0.18 | 1.9 | 0.23 | < 0.1 | 0.23 | 0.3591554 | [7 empty] | 16
| 1 | 4 | 0.05 | 0.17 | 0.13 | 0.07 | 0.16 | < 0.1 | 1.24 | < 0.5 | 0.31 | 0.16 | 1.8 | 0.24 | 0.2 |  | 0.3120721 | [7 empty] | 0.1625556
| 1 | 5 | 0.07 | 0.19 | 0.15 | 0.07 | 0.15 | < 0.1 | 1.24 | < 0.5 | 0.25 | 0.18 | 1.9 | 0.22 | 0.6 | 0.22 | 0.3360397 | [7 empty] | 23
| 1 | 6 | 0.08 | 0.17 | 0.13 | 0.07 | 0.17 | < 0.1 | 1.18 | < 0.5 | 0.23 | 0.19 | 1.8 | 0.22 | 0.3 | 0.2 | 0.3577241
| Mean |  | 0.06666667 | 0.1683333 | 0.1383333 | 0.07 | 0.1616667 |  | 1.228333 |  | 0.2383333 | 0.175 | 1.866667 | 0.2266667 | 0.3666667 | 0.218 | 0.3341744
| Median |  | 0.07 | 0.17 | 0.135 | 0.07 | 0.165 |  | 1.225 |  | 0.24 | 0.175 | 1.9 | 0.225 | 0.3 | 0.22 | 0.3468819
| Std Dev. |  | 0.01032796 | 0.01602082 | 0.0147196 | 0 | 0.009831921 |  | 0.07494442 |  | 0.04578937 | 0.01048809 | 0.05163978 | 0.008164966 | 0.2081666 | 0.01788854 | 0.03482965
| Rel.Std.Dev. |  | 15.49% | 9.517% | 10.64% | 0% | 6.082% |  | 6.101% |  | 19.21% | 5.993% | 2.766% | 3.602% | 56.77% | 8.206% | 10.42%
| PDM3 |  | -58.99% | 3.554% | -14.9% | -56.94% | -0.5468% |  | 655.6% |  | 46.62% | 7.656% | 1048% | 39.44% | 125.6% | 34.11% | 105.6%
| Z-Score (Absolute) |  | 1.15 | 0.07 | 0.39 | 1.12 | 0.14 | 1.33 | 11.21 | 0.8 | 0.67 | 0 | NA | 0.55 | NA | 0.46 | 1.69
Results from laboratories 13 and 18 were removed due to their 0.1 ppm reading resolution.
| Analytical results for Hf in OREAS 926b (Certified Value 2.48 ppm) | [23 empty] | Certified
Hf | Round | Replicate | Lab | Lab | Lab | Lab | Lab | Lab | Lab | Lab | Lab | Lab | Lab | Lab | Lab | Lab | Lab | Lab | Lab | Lab |  |  |  |  | 1
| No | No | 03 | 04 | 05 | 06 | 07 | 08 | 09 | 10 | 11 | 12 | 13 | 15 | 16 | 17 | 18 | 20 | 21 | 22 |  |  |  |  | ppm
|  |  | 4A*MS | 4A*OES/MS | 4A*OES/MS | 4A*MS | 4A*OES/MS | 4A*OES/MS | 4A*MS | 4A*MS | 4A*MS | 4A*OES/MS | 4A*MS | 4A*MS | 4A*OES/MS | 4A*MS | 4A*OES/MS | 4A*OES/MS | 4A*MS | 4A*MS |  |  |  |  | 2
3
| 1 | 1 | 2.5 | 2.6 | 2.5 | 2.37 | 2.6 | 2.9 | 2.4 | 2.5 | 3.03 | 1.89 | 2.5 | 2.2 | 2.4 | 2.8 | 2.44 | 2.4 | 2.338117 | 2.5 |  |  |  |  | 1
| 1 | 2 | 2.57 | 2.5 | 2.4 | 2.37 | 2.6 | 2.7 | 2.4 | 2.5 | 2.59 | 1.94 | 2.5 | 2.2 | 2.3 | 2.92 | 2.43 | 2.2 | 2.504737 | 2.4 |  |  |  |  | 13
| 1 | 3 | 2.46 | 2.5 | 2.6 | 2.25 | 2.6 | 3.1 | 2.2 | 2.5 | 2.42 | 2.1 | 2.4 | 2.2 | 2.5 | 2.73 | 2.49 | 2.4 | 2.189016 | 2.6 |  |  |  |  | 16
| 1 | 4 | 2.56 | 2.5 | 2.5 | 2.31 | 2.7 | 2.7 | 2.4 | 2.4 | 2.6 | 2.02 | 2.4 | 2.4 | 2.3 | 2.7 | 2.36 |  | 2.174822 | 2.5 |  |  |  |  | 2.476804
| 1 | 5 | 2.53 | 2.5 | 2.4 | 2.44 | 2.5 | 2.7 | 2.3 | 2.3 | 2.66 | 2.09 | 2.4 | 2.4 | 2.5 | 2.78 | 2.52 | 2.4 | 2.165869 | 2.6 |  |  |  |  | 96
| 1 | 6 | 2.53 | 2.6 | 2.5 | 2.43 | 2.6 | 2.7 | 2.3 | 2.2 | 2.63 | 1.98 | 2.5 | 2.4 | 2.3 | 2.77 | 2.64 | 2.4 | 2.281412 | 2.5
| Mean |  | 2.525 | 2.533333 | 2.483333 | 2.361667 | 2.6 | 2.8 | 2.333333 | 2.4 | 2.655 | 2.003333 | 2.45 | 2.3 | 2.383333 | 2.783333 | 2.48 | 2.36 | 2.275662 | 2.516667
| Median |  | 2.53 | 2.5 | 2.5 | 2.37 | 2.6 | 2.7 | 2.35 | 2.45 | 2.615 | 2 | 2.45 | 2.3 | 2.35 | 2.775 | 2.465 | 2.4 | 2.235214 | 2.5
| Std Dev. |  | 0.04037326 | 0.05163978 | 0.07527727 | 0.0722265 | 0.06324555 | 0.167332 | 0.08164966 | 0.1264911 | 0.2018663 | 0.08310636 | 0.05477226 | 0.1095445 | 0.09831921 | 0.07607014 | 0.09570789 | 0.08944272 | 0.1312554 | 0.07527727
| Rel.Std.Dev. |  | 1.599% | 2.038% | 3.031% | 3.058% | 2.433% | 5.976% | 3.499% | 5.27% | 7.603% | 4.148% | 2.236% | 4.763% | 4.125% | 2.733% | 3.859% | 3.79% | 5.768% | 2.991%
| PDM3 |  | 1.946% | 2.282% | 0.2636% | -4.649% | 4.974% | 13.05% | -5.793% | -3.101% | 7.195% | -19.12% | -1.082% | -7.138% | -3.774% | 12.38% | 0.1291% | -4.716% | -8.121% | 1.609%
| Z-Score (Absolute) |  | 0.39 | 0.44 | 0.12 | 0.67 | 0.87 | 2.17 | 0.85 | 0.42 | 1.23 | 2.99 | 0.1 | 1.07 | 0.53 | 2.06 | 0.1 | 0.68 | 1.23 | 0.33
| Analytical results for Hg in OREAS 926b (Indicative Value 0.032 ppm) | [23 empty] | Indicative
Hg | Round | Replicate | Lab | [21 empty] | 1
| No | No | 12 | [21 empty] | ppm
|  |  | 4A*OES/MS | [21 empty] | 3
3
| 1 | 1 | 0.07 | [21 empty] | 1
| 1 | 2 | 0.03 | [21 empty] | 16
| 1 | 3 | 0.03 | [21 empty] | 16
| 1 | 4 | 0.03 | [21 empty] | 0.032
| 1 | 5 | 0.04 | [21 empty] | 22
| 1 | 6 | 0.03
| Mean |  | 0.03833333
| Median |  | 0.03
| Std Dev. |  | 0.01602082
| Rel.Std.Dev. |  | 41.79%
| PDM3 |  | 19.79%
| Z-Score (Absolute) |  | NA
| Analytical results for Ho in OREAS 926b (Certified Value 0.54 ppm) | [23 empty] | Certified
Ho | Round | Replicate | Lab | Lab | Lab | Lab | Lab | Lab | Lab | [15 empty] | 1
| No | No | 08 | 10 | 11 | 12 | 15 | 17 | 22 | [15 empty] | ppm
|  |  | 4A*OES/MS | 4A*MS | 4A*MS | 4A*OES/MS | 4A*MS | 4A*MS | 4A*MS | [15 empty] | 2
2
| 1 | 1 | 0.7 | 0.5 | 0.5 | 0.37 | 0.74 | 0.53 | 0.61 | [15 empty] | 1
| 1 | 2 | 0.7 | 0.5 | 0.5 | 0.37 | 0.62 | 0.52 | 0.6 | [15 empty] | 23
| 1 | 3 | 0.7 | 0.5 | 0.5 | 0.4 | 0.62 | 0.55 | 0.62 | [15 empty] | 16
| 1 | 4 | 0.7 | 0.4 | 0.5 | 0.39 | 0.58 | 0.56 | 0.6 | [15 empty] | 0.537619
| 1 | 5 | 0.6 | 0.4 | 0.5 | 0.4 | 0.58 | 0.54 | 0.62 | [15 empty] | 97
| 1 | 6 | 0.6 | 0.5 | 0.5 | 0.39 | 0.6 | 0.51 | 0.6
| Mean |  | 0.6666667 | 0.4666667 | 0.5 | 0.3866667 | 0.6233333 | 0.535 | 0.6083333
| Median |  | 0.7 | 0.5 | 0.5 | 0.39 | 0.61 | 0.535 | 0.605
| Std Dev. |  | 0.05163978 | 0.05163978 | 0 | 0.0136626 | 0.05988879 | 0.01870829 | 0.009831921
| Rel.Std.Dev. |  | 7.746% | 11.07% | 0% | 3.533% | 9.608% | 3.497% | 1.616%
| PDM3 |  | 24% | -13.2% | -6.997% | -28.08% | 15.94% | -0.4872% | 13.15%
| Z-Score (Absolute) |  | 1.21 | 0.63 | 0.32 | 1.36 | 0.81 | 0 | 0.67
| Analytical results for In in OREAS 926b (Certified Value 0.76 ppm) | [23 empty] | Certified
In | Round | Replicate | Lab | Lab | Lab | Lab | Lab | Lab | Lab | Lab | Lab | Lab | Lab | Lab | Lab | Lab | Lab | Lab | Lab | [5 empty] | 1
| No | No | 03 | 04 | 05 | 06 | 07 | 08 | 09 | 10 | 11 | 12 | 13 | 14 | 15 | 17 | 18 | 20 | 21 | [5 empty] | ppm
|  |  | 4A*MS | 4A*OES/MS | 4A*OES/MS | 4A*MS | 4A*OES/MS | 4A*OES/MS | 4A*MS | 4A*MS | 4A*MS | 4A*OES/MS | 4A*MS | 4A*MS | 4A*MS | 4A*MS | 4A*OES/MS | 4A*OES/MS | 4A*MS | [5 empty] | 2
3
| 1 | 1 | 0.774 | 0.797 | 0.789 | 0.766 | 0.772 | 0.7 | 0.654 | 0.84 | 0.8 | 0.734 | 0.78 | 0.5468475 | 0.75 | 0.73 | 0.72 | 0.716 | 0.7453149 | [5 empty] | 1
| 1 | 2 | 0.766 | 0.774 | 0.768 | 0.735 | 0.749 | 0.7 | 0.721 | 0.74 | 0.75 | 0.78 | 0.78 | 0.5226639 | 0.7 | 0.75 | 0.7 | 0.7 | 0.7411763 | [5 empty] | #N/A
| 1 | 3 | 0.775 | 0.772 | 0.769 | 0.763 | 0.749 | 0.8 | 0.689 | 0.81 | 0.8 | 0.786 | 0.77 | 0.5449235 | 0.75 | 0.75 | 0.71 | 0.714 | 0.7358361 | [5 empty] | 16
| 1 | 4 | 0.796 | 0.821 | 0.76 | 0.773 | 0.735 | 0.7 | 0.663 | 0.92 | 0.84 | 0.735 | 0.77 | 0.55 | 0.75 | 0.76 | 0.69 |  | 0.7237068 | [5 empty] | 0.7551435
| 1 | 5 | 0.767 | 0.784 | 0.767 | 0.767 | 0.764 | 0.7 | 0.724 | 0.83 | 0.91 | 0.79 | 0.78 | 0.5591764 | 0.75 | 0.76 | 0.75 | 0.75 | 0.6594559 | [5 empty] | 98
| 1 | 6 | 0.762 | 0.822 | 0.74 | 0.767 | 0.756 | 0.7 | 0.697 | 0.78 | 0.86 | 0.815 | 0.79 | 0.54 | 0.75 | 0.75 | 0.77 | 0.741 | 0.7360852
| Mean |  | 0.7733333 | 0.795 | 0.7655 | 0.7618333 | 0.7541667 | 0.7166667 | 0.6913333 | 0.82 | 0.8266667 | 0.7733333 | 0.7783333 | 0.5439352 | 0.7416667 | 0.75 | 0.7233333 | 0.7242 | 0.7235959
| Median |  | 0.7705 | 0.7905 | 0.7675 | 0.7665 | 0.7525 | 0.7 | 0.693 | 0.82 | 0.82 | 0.783 | 0.78 | 0.5458855 | 0.75 | 0.75 | 0.715 | 0.716 | 0.7359607
| Std Dev. |  | 0.01216004 | 0.02236068 | 0.01583351 | 0.01354129 | 0.01295248 | 0.04082483 | 0.02891828 | 0.0609918 | 0.05573748 | 0.03235841 | 0.007527727 | 0.01221873 | 0.02041241 | 0.01095445 | 0.03076795 | 0.02064461 | 0.03225072
| Rel.Std.Dev. |  | 1.572% | 2.813% | 2.068% | 1.777% | 1.717% | 5.696% | 4.183% | 7.438% | 6.742% | 4.184% | 0.9672% | 2.246% | 2.752% | 1.461% | 4.254% | 2.851% | 4.457%
| PDM3 |  | 2.409% | 5.278% | 1.371% | 0.8859% | -0.1294% | -5.095% | -8.45% | 8.589% | 9.471% | 2.409% | 3.071% | -27.97% | -1.785% | -0.6811% | -4.212% | -4.098% | -4.178%
| Z-Score (Absolute) |  | 0.43 | 0.92 | 0.26 | 0.17 | 0 | 0.84 | 1.41 | 1.48 | 1.63 | 0.43 | 0.54 | 4.73 | 0.28 | 0.09 | 0.69 | 0.67 | 0.69
| Analytical results for K in OREAS 926b (Certified Value 2.45 wt.%) | [23 empty] | Certified
K | Round | Replicate | Lab | Lab | Lab | Lab | Lab | Lab | Lab | Lab | Lab | Lab | Lab | Lab | Lab | Lab | Lab | Lab | Lab | Lab | Lab | Lab | Lab | Lab | 1
| No | No | 01 | 02 | 03 | 04 | 05 | 06 | 07 | 08 | 09 | 10 | 11 | 12 | 13 | 14 | 15 | 16 | 17 | 18 | 19 | 20 | 21 | 22 | wt.%
|  |  | 4A*OES/MS | 4A*OES/MS | 4A*MS | 4A*OES/MS | 4A*OES/MS | 4A*MS | 4A*OES/MS | 4A*OES/MS | 4A*MS | 4A*OES | 4A*MS | 4A*OES/MS | 4A*OES | 4A*OES | 4A*OES | 4A*OES/MS | 4A*MS | 4A*OES/MS | 4A*OES | 4A*OES/MS | 4A*OES | 4A*OES | 2
3
| 1 | 1 | 2.524429 | 2.481498 | 2.39 | 2.44 | 2.55 | 2.43 | 2.42 | 2.58 | 2.81 | 2.52 | 2.33 | 2.379 | 2.34 | 2.52221 | 2.49 | 2.4 | 2.51 | 2.33 | 2.7099706 | 2.43 | 2.222 | 2.457 | 1
| 1 | 2 | 2.515096 | 2.443938 | 2.39 | 2.43 | 2.49 | 2.45 | 2.46 | 2.89 | 2.78 | 2.5 | 2.31 | 2.4017 | 2.34 | 2.514575 | 2.51 | 2.33 | 2.46 | 2.33 | 2.7079095 | 2.4 | 2.208 | 2.424 | #N/A
| 1 | 3 | 2.497032 | 2.463013 | 2.4 | 2.41 | 2.4 | 2.46 | 2.4 | 2.86 | 2.74 | 2.55 | 2.28 | 2.4576 | 2.34 | 2.55185 | 2.52 | 2.33 | 2.48 | 2.37 | 2.7117825 | 2.44 | 2.188 | 2.457 | 16
| 1 | 4 | 2.525064 | 2.42992 | 2.38 | 2.47 | 2.47 | 2.46 | 2.44 | 2.86 | 2.73 | 2.51 | 2.39 | 2.373 | 2.38 | 2.510795 | 2.53 | 2.35 | 2.5 | 2.31 | 2.7835329 |  | 2.186 | 2.424 | 2.446227
| 1 | 5 | 2.525499 | 2.481095 | 2.47 | 2.4 | 2.44 | 2.46 | 2.43 | 2.51 | 2.78 | 2.44 | 2.37 | 2.4369 | 2.37 | 2.541245 | 2.51 | 2.37 | 2.37 | 2.51 | 2.7714327 | 2.41 | 2.16 | 2.449 | 99
| 1 | 6 | 2.502409 | 2.460275 | 2.45 | 2.48 | 2.34 | 2.42 | 2.47 | 1.94 | 2.75 | 2.48 | 2.41 | 2.4313 | 2.39 | 2.52365 | 2.55 | 2.4 | 2.51 | 2.61 | 2.732266 | 2.41 | 2.239 | 2.457
| Mean |  | 2.514922 | 2.459956 | 2.413333 | 2.438333 | 2.448333 | 2.446667 | 2.436667 | 2.606667 | 2.765 | 2.5 | 2.348333 | 2.41325 | 2.36 | 2.5273875 | 2.518333 | 2.363333 | 2.471667 | 2.41 | 2.736149 | 2.418 | 2.2005 | 2.444667
| Median |  | 2.519763 | 2.461644 | 2.395 | 2.435 | 2.455 | 2.455 | 2.435 | 2.72 | 2.765 | 2.505 | 2.35 | 2.4165 | 2.355 | 2.52293 | 2.515 | 2.36 | 2.49 | 2.35 | 2.72202425 | 2.41 | 2.198 | 2.453
| Std Dev. |  | 0.01250411 | 0.02039159 | 0.03723797 | 0.03188521 | 0.07305249 | 0.0175119 | 0.02581989 | 0.3641794 | 0.03016621 | 0.03741657 | 0.04996666 | 0.03399581 | 0.02280351 | 0.01594171 | 0.02041241 | 0.03204164 | 0.05344779 | 0.1219836 | 0.03341184 | 0.01643168 | 0.02831078 | 0.01630542
| Rel.Std.Dev. |  | 0.4972% | 0.8289% | 1.543% | 1.308% | 2.984% | 0.7157% | 1.06% | 13.97% | 1.091% | 1.497% | 2.128% | 1.409% | 0.9663% | 0.6308% | 0.8106% | 1.356% | 2.162% | 5.062% | 1.221% | 0.6796% | 1.287% | 0.667%
| PDM3 |  | 2.808% | 0.5613% | -1.345% | -0.3227% | 0.08611% | 0.01798% | -0.3908% | 6.559% | 13.03% | 2.198% | -4.002% | -1.348% | -3.525% | 3.318% | 2.948% | -3.389% | 1.04% | -1.481% | 11.85% | -1.154% | -10.05% | -0.06378%
| Z-Score (Absolute) |  | 1.04 | 0.21 | 0.49 | 0.11 | 0.04 | 0.01 | 0.14 | 2.41 | 4.78 | 0.81 | 1.46 | 0.49 | 1.28 | 1.22 | 1.09 | 1.23 | 0.39 | 0.54 | 4.35 | 0.42 | 3.67 | 0.01
| Analytical results for La in OREAS 926b (Certified Value 34.8 ppm) | [23 empty] | Certified
La | Round | Replicate | Lab | Lab | Lab | Lab | Lab | Lab | Lab | Lab | Lab | Lab | Lab | Lab | Lab | Lab | Lab | Lab | Lab | Lab |  |  |  |  | 1
| No | No | 03 | 04 | 05 | 06 | 07 | 08 | 09 | 10 | 11 | 12 | 14 | 15 | 16 | 17 | 18 | 19 | 20 | 22 |  |  |  |  | ppm
|  |  | 4A*MS | 4A*OES/MS | 4A*OES/MS | 4A*MS | 4A*OES/MS | 4A*OES/MS | 4A*MS | 4A*MS | 4A*MS | 4A*OES/MS | 4A*OES | 4A*MS | 4A*OES/MS | 4A*OES | 4A*OES/MS | 4A*OES | 4A*OES/MS | 4A*OES |  |  |  |  | 1
2
| 1 | 1 | 35.6 | 35.2 | 36 | 36.1 | 36.4 | 37.8 | 27.5 | 36.4 | 32.3 | 34.3 | 35.2 | 35.2 | 37.9 | 34 | 33.1 | 31.61 | 31.8 | 36 |  |  |  |  | 1
| 1 | 2 | 35.4 | 35.5 | 35 | 35.3 | 35.6 | 34.5 | 30.7 | 34.9 | 33.3 | 34.3 | 36.35 | 34.3 | 36.8 | 32 | 29.2 | 31.19 | 30.9 | 35 |  |  |  |  | #N/A
| 1 | 3 | 36 | 34.5 | 37 | 36 | 35.1 | 34.6 | 29.4 | 32.9 | 32.1 | 35 | 36.67 | 35.6 | 36.7 | 33 | 32.6 | 31.82 | 32.2 | 36 |  |  |  |  | 16
| 1 | 4 | 37 | 36.1 | 36.6 | 36.6 | 35.4 | 34.7 | 29.8 | 34.8 | 32.4 | 33.7 | 35.37 | 35.2 | 36.8 | 34 | 31.1 | 32.08 |  | 35 |  |  |  |  | 34.80333
| 1 | 5 | 37.2 | 34.8 | 36.8 | 36.2 | 36.1 | 34.8 | 30.5 | 32.9 | 35.1 | 34.9 | 36.14 | 34.6 | 38.6 | 33 | 33.8 | 32.42 | 34.8 | 36 |  |  |  |  | 100
| 1 | 6 | 36.4 | 36.1 | 35.6 | 37.5 | 36.4 | 34.9 | 30.2 | 34.2 | 32.6 | 34.5 | 34.78 | 35.9 | 36.6 | 34 | 37.2 | 32.27 | 33.4 | 35
| Mean |  | 36.26667 | 35.36667 | 36.16667 | 36.28333 | 35.83333 | 35.21667 | 29.68333 | 34.35 | 32.96667 | 34.45 | 35.75167 | 35.13333 | 37.23333 | 33.33333 | 32.83333 | 31.89833 | 32.62 | 35.5
| Median |  | 36.2 | 35.35 | 36.3 | 36.15 | 35.85 | 34.75 | 30 | 34.5 | 32.5 | 34.4 | 35.755 | 35.2 | 36.8 | 33.5 | 32.85 | 31.95 | 32.2 | 35.5
| Std Dev. |  | 0.7339391 | 0.6623192 | 0.7737355 | 0.7305249 | 0.546504 | 1.273447 | 1.168617 | 1.336787 | 1.123684 | 0.4722288 | 0.7411185 | 0.5988879 | 0.821381 | 0.8164966 | 2.695676 | 0.454815 | 1.513935 | 0.5477226
| Rel.Std.Dev. |  | 2.024% | 1.873% | 2.139% | 2.013% | 1.525% | 3.616% | 3.937% | 3.892% | 3.409% | 1.371% | 2.073% | 1.705% | 2.206% | 2.449% | 8.21% | 1.426% | 4.641% | 1.543%
| PDM3 |  | 4.205% | 1.619% | 3.917% | 4.252% | 2.959% | 1.188% | -14.71% | -1.303% | -5.277% | -1.015% | 2.725% | 0.9482% | 6.982% | -4.224% | -5.66% | -8.347% | -6.273% | 2.002%
| Z-Score (Absolute) |  | 0.71 | 0.12 | 0.64 | 0.72 | 0.43 | 0.03 | 3.55 | 0.53 | 1.43 | 0.47 | 0.37 | 0.03 | 1.33 | 1.19 | 1.52 | 2.12 | 1.65 | 0.21
| Analytical results for Li in OREAS 926b (Certified Value 21.5 ppm) | [23 empty] | Certified
Li | Round | Replicate | Lab | Lab | Lab | Lab | Lab | Lab | Lab | Lab | Lab | Lab | Lab | Lab | Lab | Lab | Lab | Lab | Lab | Lab | Lab |  |  |  | 1
| No | No | 03 | 04 | 05 | 06 | 07 | 08 | 09 | 10 | 11 | 12 | 13 | 14 | 15 | 16 | 17 | 18 | 19 | 20 | 22 |  |  |  | ppm
|  |  | 4A*MS | 4A*OES/MS | 4A*OES/MS | 4A*MS | 4A*OES/MS | 4A*OES/MS | 4A*MS | 4A*MS | 4A*MS | 4A*OES/MS | 4A*MS | 4A*MS | 4A*OES | 4A*OES/MS | 4A*MS | 4A*OES/MS | 4A*OES | 4A*OES/MS | 4A*OES |  |  |  | 1
2
| 1 | 1 | 22 | 21.8 | 21.8 | 21.9 | 21.8 | 21 | 17.2 | 22 | 21.2 | 19 | 21.6 | 19.39422 | 20 | 21.7 | 21.09 | 27 | 27.39 | 23.5 | 21 |  |  |  | 1
| 1 | 2 | 21.7 | 21.8 | 22 | 22.2 | 22.2 | 21 | 17.3 | 22 | 20.6 | 19 | 22.3 | 19.33329 | 20 | 21 | 21.86 | 26 | 27.49 | 22.1 | 21 |  |  |  | #N/A
| 1 | 3 | 21.8 | 21.4 | 21.1 | 22.5 | 21.4 | 24 | 16.4 | 22 | 20.4 | 20 | 22.2 | 19.4611 | 20 | 21.3 | 22.12 | 27 | 27.49 | 23.8 | 21 |  |  |  | 16
| 1 | 4 | 21.8 | 22.3 | 21.3 | 22 | 21.7 | 22 | 16.4 | 22 | 20.9 | 19 | 22.3 | 19.32047 | 20 | 21.1 | 22.19 | 27 | 27.92 |  | 21 |  |  |  | 21.50702
| 1 | 5 | 22.9 | 21.9 | 21.5 | 21.7 | 21.8 | 21 | 15.4 | 21 | 22 | 20 | 22.2 | 19.17811 | 30 | 21.2 | 22.69 | 29 | 28.07 | 20.2 | 21 |  |  |  | 101
| 1 | 6 | 21.9 | 22.3 | 20.8 | 21.9 | 22.6 | 21 | 17.2 | 21 | 20.2 | 19 | 21.8 | 19.16977 | 30 | 21.2 | 22.96 | 30 | 27.73 | 18.3 | 21
| Mean |  | 22.01667 | 21.91667 | 21.41667 | 22.03333 | 21.91667 | 21.66667 | 16.65 | 21.66667 | 20.88333 | 19.33333 | 22.06667 | 19.30949 | 23.33333 | 21.25 | 22.15167 | 27.66667 | 27.68167 | 21.58 | 21
| Median |  | 21.85 | 21.85 | 21.4 | 21.95 | 21.8 | 21 | 16.8 | 22 | 20.75 | 19 | 22.2 | 19.32688 | 20 | 21.2 | 22.155 | 27 | 27.61 | 22.1 | 21
| Std Dev. |  | 0.4445972 | 0.3430258 | 0.4445972 | 0.2804758 | 0.4215052 | 1.21106 | 0.7368853 | 0.5163978 | 0.6524314 | 0.5163978 | 0.294392 | 0.1163054 | 5.163978 | 0.2428992 | 0.6569449 | 1.505545 | 0.2714713 | 2.320991 | 0
| Rel.Std.Dev. |  | 2.019% | 1.565% | 2.076% | 1.273% | 1.923% | 5.59% | 4.426% | 2.383% | 3.124% | 2.671% | 1.334% | 0.6023% | 22.13% | 1.143% | 2.966% | 5.442% | 0.9807% | 10.76% | 0%
| PDM3 |  | 2.37% | 1.905% | -0.4201% | 2.447% | 1.905% | 0.7423% | -22.58% | 0.7423% | -2.9% | -10.11% | 2.602% | -10.22% | 8.492% | -1.195% | 2.997% | 28.64% | 28.71% | 0.3393% | -2.357%
| Z-Score (Absolute) |  | 0.57 | 0.4 | 0.4 | 0.59 | 0.4 | 0 | 8.12 | 0 | 1.27 | 3.78 | 0.65 | 3.81 | 2.7 | 0.67 | 0.78 | 9.71 | 9.73 | 0.14 | 1.08
| Analytical results for Lu in OREAS 926b (Certified Value 0.21 ppm) | [23 empty] | Certified
Lu | Round | Replicate | Lab | Lab | Lab | Lab | Lab | Lab | Lab | [15 empty] | 1
| No | No | 08 | 10 | 11 | 12 | 15 | 17 | 18 | [15 empty] | ppm
|  |  | 4A*OES/MS | 4A*MS | 4A*MS | 4A*OES/MS | 4A*MS | 4A*MS | 4A*OES/MS | [15 empty] | 2
3
| 1 | 1 | 0.3 | 0.22 | 0.2 | 0.19 | 0.24 | 0.21 | 0.21 | [15 empty] | 1
| 1 | 2 | 0.3 | 0.23 | 0.2 | 0.19 | 0.24 | 0.22 | 0.19 | [15 empty] | 24
| 1 | 3 | 0.3 | 0.22 | 0.2 | 0.21 | 0.24 | 0.23 | 0.21 | [15 empty] | 16
| 1 | 4 | 0.3 | 0.2 | 0.2 | 0.2 | 0.22 | 0.22 | 0.2 | [15 empty] | 0.2125556
| 1 | 5 | 0.3 | 0.2 | 0.2 | 0.2 | 0.3 | 0.23 | 0.22 | [15 empty] | 102
| 1 | 6 | 0.3 | 0.2 | 0.2 | 0.2 | 0.22 | 0.23 | 0.23
| Mean |  | 0.3 | 0.2116667 | 0.2 | 0.1983333 | 0.2433333 | 0.2233333 | 0.21
| Median |  | 0.3 | 0.21 | 0.2 | 0.2 | 0.24 | 0.225 | 0.21
| Std Dev. |  | 0 | 0.0132916 | 3.040471e-17 | 0.007527727 | 0.0294392 | 0.008164966 | 0.01414214
| Rel.Std.Dev. |  | 0% | 6.279% | 1.52e-14% | 3.795% | 12.1% | 3.656% | 6.734%
| PDM3 |  | 41.14% | -0.4182% | -5.907% | -6.691% | 14.48% | 5.071% | -1.202%
| Z-Score (Absolute) |  | 5.11 | 0 | 0.67 | 0.77 | 1.83 | 0.67 | 0.1
| Analytical results for Mg in OREAS 926b (Certified Value 0.326 wt.%) | [23 empty] | Certified
Mg | Round | Replicate | Lab | Lab | Lab | Lab | Lab | Lab | Lab | Lab | Lab | Lab | Lab | Lab | Lab | Lab | Lab | Lab | Lab | Lab | Lab | Lab | Lab | Lab | 1
| No | No | 01 | 02 | 03 | 04 | 05 | 06 | 07 | 08 | 09 | 10 | 11 | 12 | 13 | 14 | 15 | 16 | 17 | 18 | 19 | 20 | 21 | 22 | wt.%
|  |  | 4A*OES/MS | 4A*OES/MS | 4A*MS | 4A*OES/MS | 4A*OES/MS | 4A*MS | 4A*OES/MS | 4A*OES/MS | 4A*MS | 4A*OES | 4A*MS | 4A*OES/MS | 4A*OES | 4A*OES | 4A*OES | 4A*OES/MS | 4A*MS | 4A*OES/MS | 4A*OES | 4A*OES/MS | 4A*OES | 4A*OES | 3
3
| 1 | 1 | 0.3266921 | 0.31948 | 0.32 | 0.31 | 0.31 | 0.31 | 0.32 | 0.35 | 0.34 | 0.34 | 0.32 | 0.3401 | 0.328 | 0.356907 | 0.32 | 0.34 | 0.33 | 0.31 | 0.3048763 | 0.33 | 0.33 | 0.356 | 1
| 1 | 2 | 0.3222696 | 0.312806 | 0.32 | 0.3 | 0.32 | 0.31 | 0.32 | 0.33 | 0.35 | 0.34 | 0.31 | 0.3399 | 0.333 | 0.352662 | 0.32 | 0.34 | 0.31 | 0.29 | 0.3032221 | 0.32 | 0.329 | 0.35 | #N/A
| 1 | 3 | 0.3202219 | 0.315541 | 0.32 | 0.29 | 0.31 | 0.31 | 0.31 | 0.33 | 0.34 | 0.34 | 0.31 | 0.3458 | 0.334 | 0.350428 | 0.33 | 0.34 | 0.32 | 0.3 | 0.3104125 | 0.33 | 0.323 | 0.362 | 16
| 1 | 4 | 0.3288642 | 0.313568 | 0.32 | 0.3 | 0.31 | 0.31 | 0.31 | 0.33 | 0.34 | 0.34 | 0.33 | 0.3372 | 0.328 | 0.356278 | 0.32 | 0.33 | 0.32 | 0.3 | 0.3120822 |  | 0.324 | 0.35 | 0.3263352
| 1 | 5 | 0.3294668 | 0.319468 | 0.33 | 0.3 | 0.31 | 0.31 | 0.32 | 0.33 | 0.34 | 0.33 | 0.32 | 0.4619 | 0.332 | 0.357147 | 0.33 | 0.34 | 0.32 | 0.33 | 0.3309256 | 0.33 | 0.317 | 0.356 | 103
| 1 | 6 | 0.3204601 | 0.316473 | 0.32 | 0.31 | 0.31 | 0.31 | 0.33 | 0.33 | 0.34 | 0.33 | 0.34 | 0.3383 | 0.332 | 0.351336 | 0.34 | 0.35 | 0.31 | 0.34 | 0.3113195 | 0.33 | 0.331 | 0.35
| Mean |  | 0.3246625 | 0.3162227 | 0.3216667 | 0.3016667 | 0.3116667 | 0.31 | 0.3183333 | 0.3333333 | 0.3416667 | 0.3366667 | 0.3216667 | 0.3605333 | 0.3311667 | 0.3541263 | 0.3266667 | 0.34 | 0.3183333 | 0.3116667 | 0.3121397 | 0.328 | 0.3256667 | 0.354
| Median |  | 0.3244809 | 0.316007 | 0.32 | 0.3 | 0.31 | 0.31 | 0.32 | 0.33 | 0.34 | 0.34 | 0.32 | 0.34 | 0.332 | 0.35447 | 0.325 | 0.34 | 0.32 | 0.305 | 0.310866 | 0.33 | 0.3265 | 0.353
| Std Dev. |  | 0.004194281 | 0.002842204 | 0.004082483 | 0.007527727 | 0.004082483 | 0 | 0.007527727 | 0.008164966 | 0.004082483 | 0.005163978 | 0.01169045 | 0.04974795 | 0.002562551 | 0.003003135 | 0.008164966 | 0.006324555 | 0.007527727 | 0.0194079 | 0.00988787 | 0.004472136 | 0.005354126 | 0.004898979
| Rel.Std.Dev. |  | 1.292% | 0.8988% | 1.269% | 2.495% | 1.31% | 0% | 2.365% | 2.449% | 1.195% | 1.534% | 3.634% | 13.8% | 0.7738% | 0.848% | 2.499% | 1.86% | 2.365% | 6.227% | 3.168% | 1.363% | 1.644% | 1.384%
| PDM3 |  | -0.5126% | -3.099% | -1.431% | -7.559% | -4.495% | -5.006% | -2.452% | 2.144% | 4.698% | 3.166% | -1.431% | 10.48% | 1.481% | 8.516% | 0.1016% | 4.187% | -2.452% | -4.495% | -4.35% | 0.5101% | -0.2049% | 8.477%
| Z-Score (Absolute) |  | 0.03 | 0.59 | 0.23 | 1.55 | 0.89 | 1 | 0.45 | 0.54 | 1.09 | 0.76 | 0.23 | 2.33 | 0.4 | 1.91 | 0.1 | 0.98 | 0.45 | 0.89 | 0.86 | 0.19 | 0.03 | 1.89
| Analytical results for Mn in OREAS 926b (Certified Value 0.007 wt.%) | [23 empty] | Certified
Mn | Round | Replicate | Lab | Lab | Lab | Lab | Lab | Lab | Lab | Lab | Lab | Lab | Lab | Lab | Lab | Lab | Lab | Lab | Lab | Lab | Lab | Lab | Lab | Lab | 1
| No | No | 01 | 02 | 03 | 04 | 05 | 06 | 07 | 08 | 09 | 10 | 11 | 12 | 13 | 14 | 15 | 16 | 17 | 18 | 19 | 20 | 21 | 22 | wt.%
|  |  | 4A*OES/MS | 4A*OES/MS | 4A*MS | 4A*OES/MS | 4A*OES/MS | 4A*MS | 4A*OES/MS | 4A*OES/MS | 4A*MS | 4A*OES | 4A*MS | 4A*OES/MS | 4A*OES | 4A*OES | 4A*OES | 4A*OES/MS | 4A*MS | 4A*OES/MS | 4A*OES | 4A*OES/MS | 4A*MS | 4A*OES | 3
3
| 1 | 1 | 0.007891566 | 0.007113542 | 0.00728 | 0.0069 | 0.0073 | 0.00724 | 0.0073 | 0.0075 | 0.0077 | 0.0076 | 0.0077 | 0.0069 | 0.0075 | 0.006975 | 0.0076 | 0.008 | 0.0081 | < 0.01 | 0.0077503 | 0.00814 | 0.007496604 | 0.0085 | 1
| 1 | 2 | 0.007656163 | 0.006975 | 0.00714 | 0.007 | 0.0073 | 0.00718 | 0.0073 | 0.0078 | 0.0086 | 0.0075 | 0.0074 | 0.0067 | 0.0072 | 0.006978 | 0.0076 | 0.0076 | 0.0076 | < 0.01 | 0.007643 | 0.00785 | 0.00702999 | 0.0077 | #N/A
| 1 | 3 | 0.007656163 | 0.007103125 | 0.00711 | 0.0068 | 0.007 | 0.0074 | 0.007 | 0.0076 | 0.009 | 0.0076 | 0.0074 | 0.0068 | 0.0073 | 0.006965 | 0.0076 | 0.0077 | 0.0074 | < 0.01 | 0.0076008 | 0.00788 | 0.00644392 | 0.0077 | 16
| 1 | 4 | 0.007802595 | 0.007110417 | 0.00701 | 0.007 | 0.0069 | 0.00726 | 0.0071 | 0.0074 | 0.0072 | 0.0075 | 0.0079 | 0.0066 | 0.0073 | 0.006986 | 0.0076 | 0.0077 | 0.0077 | < 0.01 | 0.0077589 |  | 0.006914897 | 0.007 | 0.007389544
| 1 | 5 | 0.007929564 | 0.007176042 | 0.00731 | 0.0069 | 0.0072 | 0.00715 | 0.0071 | 0.0075 | 0.0072 | 0.0074 | 0.0077 | 0.0073 | 0.007 | 0.006938 | 0.0076 | 0.0079 | 0.0074 | < 0.01 | 0.0074785 | 0.00792 | 0.006972089 | 0.0077 | 104
| 1 | 6 | 0.008032437 | 0.007353125 | 0.00722 | 0.0071 | 0.0068 | 0.00717 | 0.0072 | 0.0076 | 0.0071 | 0.0074 | 0.0081 | 0.0066 | 0.0073 | 0.006961 | 0.008 | 0.0079 | 0.0074 | < 0.01 | 0.0076148 | 0.008 | 0.006805002 | 0.007
| Mean |  | 0.007828082 | 0.007138542 | 0.007178333 | 0.00695 | 0.007083333 | 0.007233333 | 0.007166667 | 0.007566667 | 0.0078 | 0.0075 | 0.0077 | 0.006816667 | 0.007266667 | 0.006967167 | 0.007666667 | 0.0078 | 0.0076 |  | 0.00764105 | 0.007958 | 0.00694375 | 0.0076
| Median |  | 0.007847081 | 0.007111979 | 0.00718 | 0.00695 | 0.0071 | 0.00721 | 0.00715 | 0.00755 | 0.00745 | 0.0075 | 0.0077 | 0.00675 | 0.0073 | 0.00697 | 0.0076 | 0.0078 | 0.0075 |  | 0.0076289 | 0.00792 | 0.006943493 | 0.0077
| Std Dev. |  | 0.0001522182 | 0.0001239907 | 0.0001130339 | 0.0001048809 | 0.0002136976 | 9.201449e-05 | 0.000121106 | 0.000136626 | 0.0008124038 | 8.944272e-05 | 0.000275681 | 0.0002639444 | 0.0001632993 | 1.68928e-05 | 0.0001632993 | 0.0001549193 | 0.000275681 |  | 0.0001044602 | 0.0001162755 | 0.0003417019 | 0.0005585696
| Rel.Std.Dev. |  | 1.945% | 1.737% | 1.575% | 1.509% | 3.017% | 1.272% | 1.69% | 1.806% | 10.42% | 1.193% | 3.58% | 3.872% | 2.247% | 0.2425% | 2.13% | 1.986% | 3.627% |  | 1.367% | 1.461% | 4.921% | 7.35%
| PDM3 |  | 5.935% | -3.397% | -2.858% | -5.948% | -4.144% | -2.114% | -3.016% | 2.397% | 5.555% | 1.495% | 4.201% | -7.753% | -1.663% | -5.716% | 3.75% | 5.555% | 2.848% |  | 3.404% | 7.693% | -6.033% | 2.848%
| Z-Score (Absolute) |  | 1.03 | 0.57 | 0.47 | 1 | 0.69 | 0.35 | 0.5 | 0.42 | 0.96 | 0.27 | 0.73 | 1.31 | 0.27 | 0.96 | 0.66 | 0.96 | 0.5 | 5.51 | 0.6 | 1.33 | 1.02 | 0.54
| Analytical results for Mo in OREAS 926b (Certified Value 4.94 ppm) | [23 empty] | Certified
Mo | Round | Replicate | Lab | Lab | Lab | Lab | Lab | Lab | Lab | Lab | Lab | Lab | Lab | Lab | Lab | Lab | Lab | Lab | Lab | Lab | Lab | Lab | Lab |  | 1
| No | No | 01 | 02 | 03 | 04 | 05 | 06 | 07 | 08 | 09 | 10 | 11 | 12 | 13 | 15 | 16 | 17 | 18 | 19 | 20 | 21 | 22 |  | ppm
|  |  | 4A*OES/MS | 4A*OES/MS | 4A*MS | 4A*OES/MS | 4A*OES/MS | 4A*MS | 4A*OES/MS | 4A*OES/MS | 4A*MS | 4A*MS | 4A*MS | 4A*OES/MS | 4A*MS | 4A*MS | 4A*OES/MS | 4A*MS | 4A*OES/MS | 4A*OES | 4A*OES/MS | 4A*MS | 4A*MS |  | 2
3
| 1 | 1 | 5.649095 | 4.6 | 4.71 | 5 | 5.08 | 4.77 | 4.88 | 5 | 5.58 | 5 | 5.14 | 4.5 | 4.8 | 6 | 5 | 6.26 | 5.12 | < 5 | 5.19 | 4.645826 | 5.52 |  | 1
| 1 | 2 | 6.239182 | 5.29 | 4.79 | 4.93 | 5.05 | 4.53 | 4.61 | 5 | 5.3 | 5 | 5.25 | 5.4 | 4.8 | 5.5 | 4.9 | 6.61 | 4.93 | < 5 | 4.83 | 4.875766 | 5.38 |  | 1
| 1 | 3 | 6.097561 | 4.8 | 4.9 | 4.88 | 4.88 | 4.54 | 4.57 | 5 | 5.02 | 5 | 4.84 | 4.4 | 4.9 | 5 | 4.8 | 6.31 | 4.99 | < 5 | 4.99 | 4.647482 | 5.4 |  | 16
| 1 | 4 | 6.341463 | 4.87 | 4.95 | 4.94 | 4.7 | 4.67 | 4.59 | 5 | 4.84 | 6 | 5.61 | 4.5 | 4.7 | 4.5 | 4.8 | 5.05 | 5 | < 5 |  | 4.783497 | 5.38 |  | 4.940527
| 1 | 5 | 5.350118 | 4.85 | 4.92 | 5.11 | 4.79 | 4.71 | 4.68 | 5 | 4.9 | 5 | 5.75 | 5.4 | 4.8 | 5 | 4.9 | 5.71 | 5.06 | < 5 | 5.27 | 4.590395 | 5.19 |  | 105
| 1 | 6 | 5.688434 | 4.83 | 4.95 | 5.07 | 4.65 | 4.73 | 4.77 | 5 | 4.84 | 5 | 5.49 | 4.1 | 4.8 | 5 | 5 | 5.53 | 5.42 | < 5 | 5.27 | 4.867671 | 5.18
| Mean |  | 5.894309 | 4.873333 | 4.87 | 4.988333 | 4.858333 | 4.658333 | 4.683333 | 5 | 5.08 | 5.166667 | 5.346667 | 4.716667 | 4.8 | 5.166667 | 4.9 | 5.911667 | 5.086667 |  | 5.11 | 4.735106 | 5.341667
| Median |  | 5.892998 | 4.84 | 4.91 | 4.97 | 4.835 | 4.69 | 4.645 | 5 | 4.96 | 5 | 5.37 | 4.5 | 4.8 | 5 | 4.9 | 5.985 | 5.03 |  | 5.19 | 4.71549 | 5.38
| Std Dev. |  | 0.3895776 | 0.2263331 | 0.0981835 | 0.08841191 | 0.1785964 | 0.1008795 | 0.1209408 | 0 | 0.2998666 | 0.4082483 | 0.3350622 | 0.5492419 | 0.06324555 | 0.5163978 | 0.08944272 | 0.5824918 | 0.1756891 |  | 0.1939072 | 0.1235237 | 0.1321237
| Rel.Std.Dev. |  | 6.609% | 4.644% | 2.016% | 1.772% | 3.676% | 2.166% | 2.582% | 0% | 5.903% | 7.902% | 6.267% | 11.64% | 1.318% | 9.995% | 1.825% | 9.853% | 3.454% |  | 3.795% | 2.609% | 2.473%
| PDM3 |  | 19.31% | -1.36% | -1.428% | 0.9676% | -1.664% | -5.712% | -5.206% | 1.204% | 2.823% | 4.577% | 8.221% | -4.531% | -2.844% | 4.577% | -0.8203% | 19.66% | 2.958% |  | 3.43% | -4.158% | 8.119%
| Z-Score (Absolute) |  | 3.59 | 0.1 | 0.11 | 0.32 | 0.15 | 0.87 | 0.78 | NA | 0.65 | NA | 1.61 | 0.66 | 0.36 | 0.96 | 0 | 3.65 | 0.67 | 8.67 | 0.76 | 0.6 | 1.6
Results from laboratories 8 and 10 were removed due to their 1 ppm reading resolution.
| Analytical results for Na in OREAS 926b (Certified Value 0.09 wt.%) | [23 empty] | Certified
Na | Round | Replicate | Lab | Lab | Lab | Lab | Lab | Lab | Lab | Lab | Lab | Lab | Lab | Lab | Lab | Lab | Lab | Lab | Lab | Lab | Lab | Lab | Lab | Lab | 1
| No | No | 01 | 02 | 03 | 04 | 05 | 06 | 07 | 08 | 09 | 10 | 11 | 12 | 13 | 14 | 15 | 16 | 17 | 18 | 19 | 20 | 21 | 22 | wt.%
|  |  | 4A*OES/MS | 4A*OES/MS | 4A*MS | 4A*OES/MS | 4A*OES/MS | 4A*MS | 4A*OES/MS | 4A*OES/MS | 4A*MS | 4A*OES | 4A*MS | 4A*OES/MS | 4A*OES | 4A*OES | 4A*OES | 4A*OES/MS | 4A*OES | 4A*OES/MS | 4A*OES | 4A*OES/MS | 4A*OES | 4A*OES | 3
3
| 1 | 1 | 0.1027633 | 0.091775 | 0.087 | 0.09 | 0.09 | 0.09 | 0.09 | 0.1 | 0.09 | 0.09 | 0.091 | 0.0778 | 0.085 | 0.116486 | 0.11 | 0.09 | 0.09 | 0.1 | 0.1012234 | 0.1 | 0.09434 | 0.089 | 1
| 1 | 2 | 0.1006654 | 0.089407 | 0.089 | 0.09 | 0.09 | 0.092 | 0.09 | 0.09 | 0.09 | 0.09 | 0.09 | 0.0778 | 0.084 | 0.112492 | 0.1 | 0.09 | 0.1 | 0.1 | 0.0996583 | 0.1 | 0.09434 | 0.089 | 14
| 1 | 3 | 0.102843 | 0.090025 | 0.09 | 0.09 | 0.09 | 0.092 | 0.09 | 0.09 | 0.09 | 0.09 | 0.089 | 0.0796 | 0.086 | 0.112318 | 0.1 | 0.09 | 0.1 | 0.1 | 0.0983767 | 0.1 | 0.09222 | 0.089 | 16
| 1 | 4 | 0.1044634 | 0.089348 | 0.088 | 0.09 | 0.09 | 0.091 | 0.09 | 0.09 | 0.09 | 0.09 | 0.094 | 0.0765 | 0.084 | 0.112164 | 0.1 | 0.09 | 0.09 | 0.1 | 0.1020358 |  | 0.09222 | 0.089 | 0.09021715
| 1 | 5 | 0.1017043 | 0.091602 | 0.092 | 0.09 | 0.09 | 0.09 | 0.09 | 0.09 | 0.09 | 0.09 | 0.091 | 0.0792 | 0.085 | 0.113597 | 0.11 | 0.09 | 0.08 | 0.11 | 0.0990851 | 0.1 | 0.09116 | 0.089 | 106
| 1 | 6 | 0.1058643 | 0.088642 | 0.091 | 0.09 | 0.09 | 0.09 | 0.09 | 0.09 | 0.09 | 0.09 | 0.096 | 0.078 | 0.087 | 0.110958 | 0.11 | 0.09 | 0.11 | 0.11 | 0.1006632 | 0.1 | 0.09434 | 0.089
| Mean |  | 0.1030506 | 0.09013317 | 0.0895 | 0.09 | 0.09 | 0.09083333 | 0.09 | 0.09166667 | 0.09 | 0.09 | 0.09183333 | 0.07815 | 0.08516667 | 0.1130025 | 0.105 | 0.09 | 0.095 | 0.1033333 | 0.10017375 | 0.1 | 0.09310333 | 0.089
| Median |  | 0.1028032 | 0.089716 | 0.0895 | 0.09 | 0.09 | 0.0905 | 0.09 | 0.09 | 0.09 | 0.09 | 0.091 | 0.0779 | 0.085 | 0.112405 | 0.105 | 0.09 | 0.095 | 0.1 | 0.10016075 | 0.1 | 0.09328 | 0.089
| Std Dev. |  | 0.001872995 | 0.001283135 | 0.001870829 | 1.520235e-17 | 1.520235e-17 | 0.0009831921 | 1.520235e-17 | 0.004082483 | 1.520235e-17 | 1.520235e-17 | 0.002639444 | 0.001113104 | 0.001169045 | 0.001902652 | 0.005477226 | 1.520235e-17 | 0.01048809 | 0.005163978 | 0.001377592 | 0 | 0.00140891 | 1.520235e-17
| Rel.Std.Dev. |  | 1.818% | 1.424% | 2.09% | 1.689e-14% | 1.689e-14% | 1.082% | 1.689e-14% | 4.454% | 1.689e-14% | 1.689e-14% | 2.874% | 1.424% | 1.373% | 1.684% | 5.216% | 1.689e-14% | 11.04% | 4.997% | 1.375% | 0% | 1.513% | 1.708e-14%
| PDM3 |  | 14.23% | -0.09309% | -0.7949% | -0.2407% | -0.2407% | 0.683% | -0.2407% | 1.607% | -0.2407% | -0.2407% | 1.791% | -13.38% | -5.598% | 25.26% | 16.39% | -0.2407% | 5.301% | 14.54% | 11.04% | 10.84% | 3.199% | -1.349%
| Z-Score (Absolute) |  | 5.68 | 0 | 0.28 | 0.06 | 0.06 | 0.31 | 0.06 | 0.67 | 0.06 | 0.06 | 0.75 | 5.27 | 2.18 | 10.06 | 6.54 | 0.06 | 2.14 | 5.8 | 4.42 | NA | 1.31 | 0.49
Results from laboratory 20 were removed due to their 0.01 wt.% reading resolution.
| Analytical results for Nb in OREAS 926b (Certified Value 4.72 ppm) | [23 empty] | Certified
Nb | Round | Replicate | Lab | Lab | Lab | Lab | Lab | Lab | Lab | Lab | Lab | Lab | Lab | Lab | Lab | Lab | Lab | Lab | Lab | Lab | Lab |  |  |  | 1
| No | No | 03 | 04 | 05 | 06 | 07 | 08 | 09 | 10 | 11 | 12 | 13 | 14 | 15 | 16 | 17 | 18 | 20 | 21 | 22 |  |  |  | ppm
|  |  | 4A*MS | 4A*OES/MS | 4A*OES/MS | 4A*MS | 4A*OES/MS | 4A*OES/MS | 4A*MS | 4A*MS | 4A*MS | 4A*OES/MS | 4A*MS | 4A*MS | 4A*MS | 4A*OES/MS | 4A*MS | 4A*OES/MS | 4A*OES/MS | 4A*MS | 4A*MS |  |  |  | 2
2
| 1 | 1 | 5.28 | 5.1 | 4.8 | 5.07 | 4.8 | 8.4 | 3.7 | 3.3 | 5.42 | 2.64 | 4.6 | 4.586472 | 8 | 4.3 | 6.37 | 6.1 | 3.5 | 4.017703 | 10.3 |  |  |  | 1
| 1 | 2 | 5.27 | 4.8 | 4.4 | 4.76 | 5.2 | 8.8 | 4.2 | 3 | 4.75 | 2.8 | 4.4 | 4.547645 | 8 | 4.2 | 6.36 | 6.1 | 3.3 | 3.993263 | 10 |  |  |  | 3
| 1 | 3 | 5.48 | 4.8 | 4.5 | 4.84 | 5.5 | 10.1 | 3.8 | 2.8 | 4.55 | 2.9 | 4 | 4.586371 | 8.5 | 4.1 | 6.25 | 6.6 | 3.6 | 3.88939 | 10.1 |  |  |  | 16
| 1 | 4 | 5.52 | 5.7 | 4.6 | 4.95 | 5.5 | 7.6 | 4.3 | 3.3 | 4.95 | 2.69 | 4.2 | 4.563983 | 9 | 4.2 | 6.17 | 5.5 |  | 3.757441 | 9.9 |  |  |  | 4.721224
| 1 | 5 | 5.65 | 5 | 4.4 | 5.07 | 5.5 | 9.6 | 3.8 | 3 | 4.78 | 2.92 | 4.1 | 4.593217 | 9.5 | 4.3 | 6.97 | 5.9 | 4.3 | 3.692757 | 10.3 |  |  |  | 107
| 1 | 6 | 5.35 | 5.2 | 4.6 | 5.18 | 6.3 | 10.6 | 3.8 | 3.2 | 4.99 | 2.98 | 4.3 | 4.520851 | 9.5 | 4.3 | 6.8 | 6.5 | 4.2 | 4.101089 | 10
| Mean |  | 5.425 | 5.1 | 4.55 | 4.978333 | 5.466667 | 9.183333 | 3.933333 | 3.1 | 4.906667 | 2.821667 | 4.266667 | 4.566423 | 8.75 | 4.233333 | 6.486667 | 6.116667 | 3.78 | 3.908607 | 10.1
| Median |  | 5.415 | 5.05 | 4.55 | 5.01 | 5.5 | 9.2 | 3.8 | 3.1 | 4.865 | 2.85 | 4.25 | 4.575177 | 8.75 | 4.25 | 6.365 | 6.1 | 3.6 | 3.941327 | 10.05
| Std Dev. |  | 0.1505656 | 0.334664 | 0.1516575 | 0.1581666 | 0.4926121 | 1.121457 | 0.2503331 | 0.2 | 0.2966929 | 0.1354129 | 0.2160247 | 0.02811831 | 0.6892024 | 0.08164966 | 0.3217867 | 0.4020779 | 0.4438468 | 0.1587006 | 0.167332
| Rel.Std.Dev. |  | 2.775% | 6.562% | 3.333% | 3.177% | 9.011% | 12.21% | 6.364% | 6.452% | 6.047% | 4.799% | 5.063% | 0.6158% | 7.877% | 1.929% | 4.961% | 6.573% | 11.74% | 4.06% | 1.657%
| PDM3 |  | 14.91% | 8.023% | -3.627% | 5.446% | 15.79% | 94.51% | -16.69% | -34.34% | 3.928% | -40.23% | -9.628% | -3.279% | 85.33% | -10.33% | 37.39% | 29.56% | -19.94% | -17.21% | 113.9%
| Z-Score (Absolute) |  | 0.36 | 0.13 | 0.25 | 0.05 | 0.39 | 2.96 | 0.67 | 1.25 | 0 | 1.44 | 0.44 | 0.24 | 2.66 | 0.47 | 1.09 | 0.84 | 0.78 | 0.69 | 3.6
| Analytical results for Nd in OREAS 926b (Certified Value 29.1 ppm) | [23 empty] | Certified
Nd | Round | Replicate | Lab | Lab | Lab | Lab | Lab | Lab | Lab | Lab | [14 empty] | 1
| No | No | 08 | 10 | 11 | 12 | 14 | 15 | 17 | 22 | [14 empty] | ppm
|  |  | 4A*OES/MS | 4A*MS | 4A*MS | 4A*OES/MS | 4A*MS | 4A*MS | 4A*MS | 4A*MS | [14 empty] | 1
2
| 1 | 1 | 30.7 | 29.2 | 32 | 26.33 | 29.27887 | 30 | 28.3 | 28 | [14 empty] | 1
| 1 | 2 | 28.6 | 29.2 | 31.8 | 26.22 | 29.76865 | 29 | 29.3 | 27.6 | [14 empty] | 4
| 1 | 3 | 31.5 | 26.7 | 31.6 | 28.57 | 29.81503 | 29.9 | 29.2 | 28.9 | [14 empty] | 16
| 1 | 4 | 29.6 | 28.9 | 32.4 | 27.77 | 29.52007 | 29.5 | 28.5 | 27.4 | [14 empty] | 29.13946
| 1 | 5 | 29.3 | 26.6 | 35.1 | 28.92 | 29.14953 | 29.2 | 27.2 | 28.1 | [14 empty] | 108
| 1 | 6 | 30.1 | 27.8 | 32.5 | 27.76 | 29.33181 | 30.3 | 27.6 | 27.7
| Mean |  | 29.96667 | 28.06667 | 32.56667 | 27.595 | 29.47733 | 29.65 | 28.35 | 27.95
| Median |  | 29.85 | 28.35 | 32.2 | 27.765 | 29.42594 | 29.7 | 28.4 | 27.85
| Std Dev. |  | 1.03473 | 1.21271 | 1.287892 | 1.118477 | 0.2715667 | 0.500999 | 0.8408329 | 0.5319774
| Rel.Std.Dev. |  | 3.453% | 4.321% | 3.955% | 4.053% | 0.9213% | 1.69% | 2.966% | 1.903%
| PDM3 |  | 2.839% | -3.682% | 11.76% | -5.3% | 1.159% | 1.752% | -2.709% | -4.082%
| Z-Score (Absolute) |  | 0.78 | 0.63 | 2.72 | 0.98 | 0.42 | 0.55 | 0.42 | 0.72
| Analytical results for Ni in OREAS 926b (Certified Value 8.84 ppm) | [23 empty] | Certified
Ni | Round | Replicate | Lab | Lab | Lab | Lab | Lab | Lab | Lab | Lab | Lab | Lab | Lab | Lab | Lab | Lab | Lab | Lab | Lab | Lab | Lab | Lab | Lab | Lab | 1
| No | No | 01 | 02 | 03 | 04 | 05 | 06 | 07 | 08 | 09 | 10 | 11 | 12 | 13 | 14 | 15 | 16 | 17 | 18 | 19 | 20 | 21 | 22 | ppm
|  |  | 4A*OES/MS | 4A*OES/MS | 4A*MS | 4A*OES/MS | 4A*OES/MS | 4A*MS | 4A*OES/MS | 4A*OES/MS | 4A*MS | 4A*OES | 4A*MS | 4A*OES/MS | 4A*OES | 4A*OES | 4A*OES | 4A*OES/MS | 4A*MS | 4A*OES/MS | 4A*OES | 4A*OES/MS | 4A*MS | 4A*MS | 2
3
| 1 | 1 | 12.61478 | 8.07 | 8.43 | 8.8 | 9.1 | 8.42 | 8.8 | 8 | 11.6 | < 10 | 9.6 | 8.4 | 9 | 9.45 | 8 | 9.5 | 8.84 | 6.6 | 9.127 | 9.5 | 11.58175 | 10.1 | 1
| 1 | 2 | 12.42009 | 8.2 | 8.68 | 8.6 | 9.6 | 8.39 | 9 | 9 | 11.1 | < 10 | 10.1 | 8.2 | 9 | 9.28 | 8 | 9.3 | 8.54 | 7.1 | 8.314 | 8.4 | 14.59044 | 9.9 | 5
| 1 | 3 | 13.65297 | 8.14 | 8.76 | 8.4 | 8.7 | 8.45 | 8.7 | 9 | 11.8 | < 10 | 10.7 | 8.5 | 9 | 9.74 | 8 | 9.3 | 8.69 | 7.3 | 8.892 | 8.8 | 11.86473 | 10.1 | 16
| 1 | 4 | 13.54919 | 7.83 | 8.95 | 8.5 | 8.1 | 8.62 | 8.6 | 9 | 9.9 | < 10 | 10.9 | 8.3 | 9 | 9.41 | 8 | 9.4 | 8.58 | 7.2 | 9.336 |  | 11.95393 | 10 | 8.837822
| 1 | 5 | 12.52387 | 8.45 | 8.95 | 8.5 | 8.3 | 8.62 | 8.6 | 8 | 10.9 | < 10 | 10.8 | 8.7 | 9 | 9.54 | 8 | 9.4 | 8.48 | 7.5 | 8.482 | 9 | 11.0876 | 10.1 | 109
| 1 | 6 | 12.54462 | 8.37 | 9.15 | 8.6 | 8 | 8.7 | 9 | 8 | 10.7 | < 10 | 9.6 | 8.4 | 9 | 9.31 | 8 | 9.4 | 8.15 | 7.1 | 9.013 | 12 | 11.89689 | 10.1
| Mean |  | 12.88425 | 8.176667 | 8.82 | 8.566667 | 8.633333 | 8.533333 | 8.783333 | 8.5 | 11 |  | 10.28333 | 8.416667 | 9 | 9.455 | 8 | 9.383333 | 8.546667 | 7.133333 | 8.860667 | 9.54 | 12.16256 | 10.05
| Median |  | 12.5797 | 8.17 | 8.855 | 8.55 | 8.5 | 8.535 | 8.75 | 8.5 | 11 |  | 10.4 | 8.4 | 9 | 9.43 | 8 | 9.4 | 8.56 | 7.15 | 8.9525 | 9 | 11.88081 | 10.1
| Std Dev. |  | 0.5597056 | 0.2216002 | 0.2521904 | 0.136626 | 0.6250333 | 0.1289444 | 0.1834848 | 0.5477226 | 0.6811755 |  | 0.5980524 | 0.1722401 | 0 | 0.168612 | 0 | 0.07527727 | 0.2321781 | 0.3011091 | 0.3907161 | 1.431084 | 1.232095 | 0.083666
| Rel.Std.Dev. |  | 4.344% | 2.71% | 2.859% | 1.595% | 7.24% | 1.511% | 2.089% | 6.444% | 6.193% |  | 5.816% | 2.046% | 0% | 1.783% | 0% | 0.8022% | 2.717% | 4.221% | 4.41% | 15% | 10.13% | 0.8325%
| PDM3 |  | 45.79% | -7.481% | -0.2017% | -3.068% | -2.314% | -3.445% | -0.6165% | -3.822% | 24.47% |  | 16.36% | -4.765% | 1.835% | 6.983% | -9.48% | 6.172% | -3.294% | -19.29% | 0.2585% | 7.945% | 37.62% | 13.72%
| Z-Score (Absolute) |  | 4.32 | 0.68 | 0 | 0.27 | 0.2 | 0.3 | 0.04 | NA | 2.31 | 4.06 | 1.55 | 0.43 | NA | 0.67 | NA | 0.6 | 0.29 | 1.79 | 0.04 | 0.76 | 3.55 | 1.31
Results from laboratories 8, 13 and 15 were removed due to their 1 ppm reading resolution.
| Analytical results for P in OREAS 926b (Certified Value 0.025 wt.%) | [23 empty] | Certified
P | Round | Replicate | Lab | Lab | Lab | Lab | Lab | Lab | Lab | Lab | Lab | Lab | Lab | Lab | Lab | Lab | Lab | Lab | Lab | Lab | Lab | Lab | Lab | Lab | 1
| No | No | 01 | 02 | 03 | 04 | 05 | 06 | 07 | 08 | 09 | 10 | 11 | 12 | 13 | 14 | 15 | 16 | 17 | 18 | 19 | 20 | 21 | 22 | wt.%
|  |  | 4A*OES/MS | 4A*OES/MS | 4A*MS | 4A*OES/MS | 4A*OES/MS | 4A*MS | 4A*OES/MS | 4A*OES/MS | 4A*MS | 4A*OES | 4A*MS | 4A*OES/MS | 4A*OES | 4A*OES | 4A*OES | 4A*OES/MS | 4A*MS | 4A*OES/MS | 4A*OES | 4A*OES/MS | 4A*OES | 4A*OES | 3
3
| 1 | 1 | 0.02601863 | 0.023898 | 0.025 | 0.025 | 0.025 | 0.024 | 0.025 | 0.024 | 0.02 | 0.03 | 0.025 | 0.0253 | 0.025 | 0.049541 | 0.025 | 0.02 | 0.0259 | 0.026 | 0.0243905 | 0.0272 | 0.026 | 0.0262 | 1
| 1 | 2 | 0.02563137 | 0.023757 | 0.025 | 0.025 | 0.026 | 0.023 | 0.025 | 0.027 | 0.019 | 0.03 | 0.024 | 0.0245 | 0.025 | 0.0497993 | 0.025 | 0.02 | 0.0275 | 0.0255 | 0.0247825 | 0.0264 | 0.028 | 0.0262 | #N/A
| 1 | 3 | 0.02465882 | 0.024221 | 0.025 | 0.025 | 0.026 | 0.024 | 0.025 | 0.027 | 0.02 | 0.03 | 0.024 | 0.0257 | 0.025 | 0.0497499 | 0.03 | 0.02 | 0.0277 | 0.0244 | 0.0242821 | 0.0273 | 0.026 | 0.0262 | 16
| 1 | 4 | 0.02620098 | 0.02386 | 0.025 | 0.026 | 0.025 | 0.023 | 0.024 | 0.028 | 0.021 | 0.03 | 0.026 | 0.025 | 0.025 | 0.049477 | 0.03 | 0.02 | 0.026 | 0.0252 | 0.0259127 |  | 0.027 | 0.0262 | 0.02541711
| 1 | 5 | 0.02604706 | 0.024014 | 0.026 | 0.025 | 0.025 | 0.023 | 0.025 | 0.024 | 0.018 | 0.03 | 0.025 | 0.0264 | 0.025 | 0.0493477 | 0.025 | 0.02 | 0.0286 | 0.0272 | 0.0250079 | 0.026 | 0.025 | 0.0262 | 110
| 1 | 6 | 0.02617745 | 0.024428 | 0.025 | 0.026 | 0.025 | 0.023 | 0.026 | 0.025 | 0.02 | 0.03 | 0.027 | 0.0256 | 0.025 | 0.0492876 | 0.03 | 0.02 | 0.0264 | 0.027 | 0.0252039 | 0.0269 | 0.026 | 0.0218
| Mean |  | 0.02578905 | 0.02402967 | 0.02516667 | 0.02533333 | 0.02533333 | 0.02333333 | 0.025 | 0.02583333 | 0.01966667 | 0.03 | 0.02516667 | 0.02541667 | 0.025 | 0.04953375 | 0.0275 | 0.02 | 0.02701667 | 0.02588333 | 0.02492993 | 0.02676 | 0.02633333 | 0.02546667
| Median |  | 0.02603284 | 0.023956 | 0.025 | 0.025 | 0.025 | 0.023 | 0.025 | 0.026 | 0.02 | 0.03 | 0.025 | 0.02545 | 0.025 | 0.049509 | 0.0275 | 0.02 | 0.02695 | 0.02575 | 0.0248952 | 0.0269 | 0.026 | 0.0262
| Std Dev. |  | 0.0005902695 | 0.0002513934 | 0.0004082483 | 0.0005163978 | 0.0005163978 | 0.0005163978 | 0.0006324555 | 0.001722401 | 0.001032796 | 0 | 0.001169045 | 0.0006493587 | 3.800589e-18 | 0.000207709 | 0.002738613 | 0 | 0.001083359 | 0.001077806 | 0.0005965534 | 0.0005504544 | 0.001032796 | 0.001796292
| Rel.Std.Dev. |  | 2.289% | 1.046% | 1.622% | 2.038% | 2.038% | 2.213% | 2.53% | 6.667% | 5.252% | 0% | 4.645% | 2.555% | 1.52e-14% | 0.4193% | 9.959% | 0% | 4.01% | 4.164% | 2.393% | 2.057% | 3.922% | 7.054%
| PDM3 |  | 1.463% | -5.459% | -0.9853% | -0.3296% | -0.3296% | -8.198% | -1.641% | 1.638% | -22.62% | 18.03% | -0.9853% | -0.001726% | -1.641% | 94.88% | 8.195% | -21.31% | 6.293% | 1.834% | -1.917% | 5.283% | 3.605% | 0.195%
| Z-Score (Absolute) |  | 0.58 | 1.88 | 0.29 | 0.06 | 0.06 | 2.85 | 0.52 | 0.64 | 7.96 | 6.45 | 0.29 | 0.06 | 0.52 | 33.7 | 2.96 | 7.5 | 2.29 | 0.71 | 0.62 | 1.93 | 1.34 | 0.11
| Analytical results for Pb in OREAS 926b (Certified Value 51 ppm) | [23 empty] | Certified
Pb | Round | Replicate | Lab | Lab | Lab | Lab | Lab | Lab | Lab | Lab | Lab | Lab | Lab | Lab | Lab | Lab | Lab | Lab | Lab | Lab | Lab | Lab | Lab | Lab | 1
| No | No | 01 | 02 | 03 | 04 | 05 | 06 | 07 | 08 | 09 | 10 | 11 | 12 | 13 | 14 | 15 | 16 | 17 | 18 | 19 | 20 | 21 | 22 | ppm
|  |  | 4A*OES/MS | 4A*OES/MS | 4A*MS | 4A*OES/MS | 4A*OES/MS | 4A*MS | 4A*OES/MS | 4A*OES/MS | 4A*MS | 4A*MS | 4A*MS | 4A*OES/MS | 4A*MS | 4A*OES | 4A*MS | 4A*OES/MS | 4A*OES | 4A*OES/MS | 4A*OES | 4A*OES/MS | 4A*MS | 4A*MS | 0
0
| 1 | 1 | 59.34 | 42.13 | 58.9 | 48.6 | 46.1 | 52.4 | 50 | 46 | 184 | 70 | 50.75 | 98 | 51 | 56.75 | 44 | 55.3 | 54 | 65.9 | 62.96 | 63.9 | 51.43775 | 235 | 1
| 1 | 2 | 53.98 | 43.88 | 45 | 47.4 | 46.3 | 48.3 | 45.2 | 47 | 98.8 | 59 | 49.13 | 61 | 53 | 55.2925 | 40 | 51.4 | 57 | 42.7 | 52.76 | 49 | 50.2293 | 81 | 6
| 1 | 3 | 54 | 45.66 | 46.1 | 47.2 | 49.8 | 47.8 | 44.5 | 43 | 135 | 56 | 48.7 | 62 | 54 | 53.413 | 58 | 50.9 | 52 | 42.3 | 48.52 | 49.4 | 47.56206 | 48.6 | 16
| 1 | 4 | 55.33 | 44.18 | 44.9 | 47.7 | 46.5 | 47 | 45.2 | 46 | 73.3 | 52 | 50.75 | 57 | 53 | 54.1835 | 54 | 50.6 | 53 | 39.1 | 47.15 |  | 48.37822 | 45.9 | 51.10484
| 1 | 5 | 59.33 | 42.07 | 46.4 | 47.4 | 46.3 | 47.6 | 44.7 | 45 | 77 | 49 | 50.35 | 60 | 52 | 57.537 | 44 | 51 | 51 | 40.6 | 50.25 | 46.2 | 46.32145 | 66.8 | 111
| 1 | 6 | 63.44 | 47.21 | 45.8 | 48.5 | 45.1 | 47.9 | 44.8 | 46 | 98.4 | 50 | 48.44 | 59 | 51 | 56.361 | 52 | 50.8 | 54 | 45.4 | 55.45 | 45.6 | 46.34389 | 46.3
| Mean |  | 57.57 | 44.18833 | 47.85 | 47.8 | 46.68333 | 48.5 | 45.73333 | 45.5 | 111.0833 | 56 | 49.68667 | 66.16667 | 52.33333 | 55.5895 | 48.66667 | 51.66667 | 53.5 | 46 | 52.84833 | 50.82 | 48.37878 | 87.26667
| Median |  | 57.33 | 44.03 | 45.95 | 47.55 | 46.3 | 47.85 | 45 | 46 | 98.6 | 54 | 49.74 | 60.5 | 52.5 | 55.82675 | 48 | 50.95 | 53.5 | 42.5 | 51.505 | 49 | 47.97014 | 57.7
| Std Dev. |  | 3.777248 | 2.005766 | 5.446008 | 0.6033241 | 1.605511 | 1.957549 | 2.108712 | 1.378405 | 41.92815 | 7.823043 | 1.052514 | 15.6897 | 1.21106 | 1.583473 | 7.00476 | 1.79963 | 2.073644 | 9.977174 | 5.778911 | 7.500133 | 2.08912 | 73.71278
| Rel.Std.Dev. |  | 6.561% | 4.539% | 11.38% | 1.262% | 3.439% | 4.036% | 4.611% | 3.029% | 37.74% | 13.97% | 2.118% | 23.71% | 2.314% | 2.849% | 14.39% | 3.483% | 3.876% | 21.69% | 10.93% | 14.76% | 4.318% | 84.47%
| PDM3 |  | 12.65% | -13.53% | -6.369% | -6.467% | -8.652% | -5.097% | -10.51% | -10.97% | 117.4% | 9.579% | -2.775% | 29.47% | 2.404% | 8.775% | -4.771% | 1.099% | 4.687% | -9.989% | 3.412% | -0.5574% | -5.334% | 70.76%
| Z-Score (Absolute) |  | 1.45 | 1.2 | 0.48 | 0.49 | 0.71 | 0.35 | 0.89 | 0.94 | 12.03 | 1.14 | 0.11 | 3.15 | 0.41 | 1.06 | 0.31 | 0.28 | 0.64 | 0.84 | 0.51 | 0.11 | 0.37 | 7.32
| Analytical results for Pr in OREAS 926b (Certified Value 7.95 ppm) | [23 empty] | Certified
Pr | Round | Replicate | Lab | Lab | Lab | Lab | Lab | Lab | Lab | Lab | [14 empty] | 1
| No | No | 08 | 10 | 11 | 12 | 14 | 15 | 17 | 22 | [14 empty] | ppm
|  |  | 4A*OES/MS | 4A*MS | 4A*MS | 4A*OES/MS | 4A*MS | 4A*MS | 4A*MS | 4A*MS | [14 empty] | 2
3
| 1 | 1 | 8.9 | 8.28 | 8.1 | 7.16 | 6.181715 | 8.2 | 8.13 | 7.7 | [14 empty] | 1
| 1 | 2 | 8.3 | 7.57 | 8.3 | 7.16 | 6.268253 | 7.95 | 8.15 | 7.6 | [14 empty] | 7
| 1 | 3 | 8.5 | 7.29 | 8.1 | 7.78 | 6.288112 | 8.25 | 8.4 | 7.9 | [14 empty] | 16
| 1 | 4 | 8.4 | 7.39 | 8.4 | 7.55 | 6.288626 | 8.15 | 8.25 | 7.5 | [14 empty] | 7.952286
| 1 | 5 | 8.1 | 7.12 | 8.9 | 7.84 | 6.653304 | 8.1 | 8.23 | 7.6 | [14 empty] | 112
| 1 | 6 | 8.4 | 7.51 | 8.4 | 7.58 | 6.160736 | 8.25 | 8.01 | 7.5
| Mean |  | 8.433333 | 7.526667 | 8.366667 | 7.511667 | 6.306791 | 8.15 | 8.195 | 7.633333
| Median |  | 8.4 | 7.45 | 8.35 | 7.565 | 6.278182 | 8.175 | 8.19 | 7.6
| Std Dev. |  | 0.265832 | 0.402426 | 0.294392 | 0.294375 | 0.1784439 | 0.1140175 | 0.1317194 | 0.1505545
| Rel.Std.Dev. |  | 3.152% | 5.347% | 3.519% | 3.919% | 2.829% | 1.399% | 1.607% | 1.972%
| PDM3 |  | 6.049% | -5.352% | 5.211% | -5.541% | -20.69% | 2.486% | 3.052% | -4.011%
| Z-Score (Absolute) |  | 0.98 | 0.66 | 0.86 | 0.69 | 2.87 | 0.47 | 0.55 | 0.47
| Analytical results for Rb in OREAS 926b (Certified Value 142 ppm) | [23 empty] | Certified
Rb | Round | Replicate | Lab | Lab | Lab | Lab | Lab | Lab | Lab | Lab | Lab | Lab | Lab | Lab | Lab | Lab | Lab | Lab | Lab | Lab | Lab |  |  |  | 1
| No | No | 03 | 04 | 05 | 06 | 07 | 08 | 09 | 10 | 11 | 12 | 13 | 14 | 15 | 16 | 17 | 18 | 20 | 21 | 22 |  |  |  | ppm
|  |  | 4A*MS | 4A*OES/MS | 4A*OES/MS | 4A*MS | 4A*OES/MS | 4A*OES/MS | 4A*MS | 4A*MS | 4A*MS | 4A*OES/MS | 4A*MS | 4A*MS | 4A*MS | 4A*OES/MS | 4A*MS | 4A*OES/MS | 4A*OES/MS | 4A*MS | 4A*MS |  |  |  | 0
0
| 1 | 1 | 148 | 142 | 149.5 | 144.5 | 139 | 151 | 130 | 146.8 | 149.2 | 132.9 | 131 | 118.1135 | 144 | 147.5 | 145 | 126.6 | 135 | 134.5862 | 141 |  |  |  | 1
| 1 | 2 | 149.5 | 140.5 | 148.5 | 140 | 138.5 | 164 | 136 | 143.1 | 151.6 | 139.4 | 131 | 118.2179 | 140 | 144.6 | 144 | 124.8 | 130 | 141.1366 | 138 |  |  |  | 8
| 1 | 3 | 151.5 | 139.5 | 142.5 | 142.5 | 136.5 | 125 | 130 | 142.8 | 146.1 | 143 | 132 | 118.2526 | 146 | 143.2 | 143 | 126.3 | 136 | 140.5569 | 141 |  |  |  | 16
| 1 | 4 | 150.5 | 142 | 141.5 | 143.5 | 138 | 160 | 129 | 139.1 | 154.5 | 137.2 | 130 | 118.2021 | 144 | 143.5 | 139 | 122.8 |  | 147.5125 | 137 |  |  |  | 142.1221
| 1 | 5 | 152 | 139.5 | 139 | 143 | 140.5 | 149 | 133 | 139.1 | 169.8 | 144.8 | 131 | 117.1364 | 143 | 144.5 | 132 | 136.5 | 136 | 139.4355 | 138 |  |  |  | 113
| 1 | 6 | 155 | 149 | 137 | 146 | 145 | 136 | 133 | 146.7 | 156 | 146.9 | 134 | 117.779 | 145 | 146.2 | 141 | 146.7 | 134 | 145.9148 | 138
| Mean |  | 151.0833 | 142.0833 | 143 | 143.25 | 139.5833 | 147.5 | 131.8333 | 142.9333 | 154.5333 | 140.7 | 131.5 | 117.9502 | 143.6667 | 144.9167 | 140.6667 | 130.6167 | 134.2 | 141.5238 | 138.8333
| Median |  | 151 | 141.25 | 142 | 143.25 | 138.75 | 150 | 131.5 | 142.95 | 153.05 | 141.2 | 131 | 118.1578 | 144 | 144.55 | 142 | 126.45 | 135 | 140.8468 | 138
| Std Dev. |  | 2.396178 | 3.569547 | 5.039841 | 2.018663 | 2.956631 | 14.70714 | 2.639444 | 3.42267 | 8.287259 | 5.202307 | 1.378405 | 0.434699 | 2.065591 | 1.646107 | 4.760952 | 9.197699 | 2.48998 | 4.663105 | 1.722401
| Rel.Std.Dev. |  | 1.586% | 2.512% | 3.524% | 1.409% | 2.118% | 9.971% | 2.002% | 2.395% | 5.363% | 3.697% | 1.048% | 0.3685% | 1.438% | 1.136% | 3.385% | 7.042% | 1.855% | 3.295% | 1.241%
| PDM3 |  | 6.305% | -0.02728% | 0.6177% | 0.7936% | -1.786% | 3.784% | -7.239% | 0.5708% | 8.733% | -1.001% | -7.474% | -17.01% | 1.087% | 1.966% | -1.024% | -8.095% | -5.574% | -0.421% | -2.314%
| Z-Score (Absolute) |  | 2.4 | 0.14 | 0.37 | 0.43 | 0.49 | 1.5 | 2.43 | 0.35 | 3.26 | 0.21 | 2.51 | 5.91 | 0.54 | 0.85 | 0.21 | 2.73 | 1.84 | 0 | 0.67
| Analytical results for Re in OREAS 926b (Indicative Value 1.72 ppb) | [23 empty] | Indicative
Re | Round | Replicate | Lab | Lab | Lab | Lab | Lab | Lab | Lab | Lab | Lab | Lab | Lab | Lab | Lab | [9 empty] | 1
| No | No | 03 | 04 | 05 | 06 | 07 | 08 | 09 | 10 | 11 | 12 | 13 | 17 | 20 | [9 empty] | ppb
|  |  | 4A*MS | 4A*OES/MS | 4A*OES/MS | 4A*MS | 4A*OES/MS | 4A*OES/MS | 4A*MS | 4A*MS | 4A*MS | 4A*OES/MS | 4A*MS | 4A*MS | 4A*OES/MS | [9 empty] | 2
2
| 1 | 1 | 1 | < 2 | 2 | 0.9 | 3 | < 1 | 6 | < 20 | 2 | < 3 | < 50 | < 2 | < 2 | [9 empty] | 1
| 1 | 2 | 1.1 | < 2 | < 2 | 0.5 | 3 | 1 | 5 | < 20 | 2 | < 3 | < 50 | < 2 | < 2 | [9 empty] | 12
| 1 | 3 | 0.9 | < 2 | < 2 | 0.5 | 3 | 2 | 7 | < 20 | < 2 | 3 | < 50 | < 2 | 2 | [9 empty] | 16
| 1 | 4 | 0.9 | 2 | < 2 | 0.7 | 3 | < 1 | 5 | < 20 | 2 | 3 | < 50 | < 2 | [10 empty] | 1.718519
| 1 | 5 | 1.3 | < 2 | < 2 | 0.6 | 3 | 2 | 5 | < 20 | 3 | 3 | < 50 | < 2 | 5 | [9 empty] | 23
| 1 | 6 | 1.2 | < 2 | < 2 | 0.7 | 4 | 1 | 6 | < 20 | 4 | 3 | < 50 | < 2 | 7
| Mean |  | 1.066667 | 2 | 2 | 0.65 | 3.166667 | 1.5 | 5.666667 |  | 2.6 | 3 |  |  | 4.666667
| Median |  | 1.05 | 2 | 2 | 0.65 | 3 | 1.5 | 5.5 |  | 2 | 3 |  |  | 5
| Std Dev. |  | 0.1632993 |  |  | 0.1516575 | 0.4082483 | 0.5773503 | 0.8164966 |  | 0.8944272 | 0 |  |  | 2.516611
| Rel.Std.Dev. |  | 15.31% |  |  | 23.33% | 12.89% | 38.49% | 14.41% |  | 34.4% | 0% |  |  | 53.93%
| PDM3 |  | -37.93% | 16.38% | 16.38% | -62.18% | 84.27% | -12.72% | 229.7% |  | 51.29% | 74.57% |  |  | 171.6%
| Z-Score (Absolute) |  | 0.73 | 0.67 | 0.67 | 0.97 | 0.48 | 0.67 | 1.93 | 4.43 | 0 | 0.1 | 13.1 | 0.77 | 0.5
| Analytical results for S in OREAS 926b (Certified Value 0.988 wt.%) | [23 empty] | Certified
S | Round | Replicate | Lab | Lab | Lab | Lab | Lab | Lab | Lab | Lab | Lab | Lab | Lab | Lab | Lab | Lab | Lab | Lab | Lab | Lab | Lab | Lab | Lab |  | 1
| No | No | 02 | 03 | 04 | 05 | 06 | 07 | 08 | 09 | 10 | 11 | 12 | 13 | 14 | 15 | 16 | 17 | 18 | 19 | 20 | 21 | 22 |  | wt.%
|  |  | 4A*OES/MS | 4A*MS | 4A*OES/MS | 4A*OES/MS | 4A*MS | 4A*OES/MS | 4A*OES/MS | 4A*MS | 4A*OES | 4A*MS | 4A*OES/MS | 4A*OES | 4A*OES | 4A*OES | 4A*OES/MS | 4A*MS | 4A*OES/MS | 4A*OES | 4A*OES/MS | 4A*OES | 4A*OES |  | 3
3
| 1 | 1 | 0.9938145 | 0.97 | 1.02 | 1 | 0.99 | 0.98 | 0.88 | 0.99 | 1.03 | 0.92 | 0.9628 | 0.952 | 1.083399 | 0.985 | 1.02 | 1.02 | 0.92 | 1.008 | 1 | 0.872 | 1.01 |  | 1
| 1 | 2 | 0.9838836 | 0.98 | 1.02 | 1.01 | 1 | 0.97 | 1 | 0.99 | 1.02 | 0.9 | 0.9679 | 0.965 | 1.04865 | 0.975 | 1 | 1.03 | 0.89 | 0.994 | 0.97 | 0.884 | 0.989 |  | #N/A
| 1 | 3 | 0.9807864 | 0.98 | 1 | 0.97 | 1 | 0.96 | 0.93 | 0.98 | 1.04 | 0.9 | 0.9856 | 0.957 | 1.047772 | 1 | 1 | 1.01 | 0.91 | 0.978 | 1 | 0.88 | 0.986 |  | 16
| 1 | 4 | 0.9706209 | 0.96 | 1.04 | 0.99 | 1 | 0.98 | 1.04 | 0.97 | 1.02 | 0.94 | 0.9436 | 0.966 | 1.052135 | 0.99 | 1.01 | 1.05 | 0.93 | 1.016 |  | 0.871 | 0.991 |  | 0.9880886
| 1 | 5 | 0.9912027 | 1 | 1.01 | 1 | 1 | 0.97 | 0.89 | 0.98 | 0.99 | 0.94 | 0.9946 | 0.951 | 1.055668 | 1 | 1.01 | 1 | 1 | 0.995 | 0.99 | 0.834 | 0.996 |  | 114
| 1 | 6 | 0.9907482 | 1 | 1.04 | 0.96 | 0.99 | 0.99 | 0.89 | 0.97 | 1.01 | 1 | 0.9549 | 0.992 | 1.040926 | 1.01 | 1.03 | 1.06 | 1.04 | 1.008 | 0.99 | 0.894 | 0.972
| Mean |  | 0.9851761 | 0.9816667 | 1.021667 | 0.9883333 | 0.9966667 | 0.975 | 0.9383333 | 0.98 | 1.018333 | 0.9333333 | 0.9682333 | 0.9638333 | 1.054758 | 0.9933333 | 1.011667 | 1.028333 | 0.9483333 | 0.9998333 | 0.99 | 0.8725 | 0.9906667
| Median |  | 0.9873159 | 0.98 | 1.02 | 0.995 | 1 | 0.975 | 0.91 | 0.98 | 1.02 | 0.93 | 0.96535 | 0.961 | 1.0503925 | 0.995 | 1.01 | 1.025 | 0.925 | 1.0015 | 0.99 | 0.876 | 0.99
| Std Dev. |  | 0.00865777 | 0.01602082 | 0.01602082 | 0.0194079 | 0.005163978 | 0.01048809 | 0.06675827 | 0.008944272 | 0.01722401 | 0.03723797 | 0.01903162 | 0.01517124 | 0.0148691 | 0.01251666 | 0.01169045 | 0.02316607 | 0.05845226 | 0.01362962 | 0.01224745 | 0.0206664 | 0.01245258
| Rel.Std.Dev. |  | 0.8788% | 1.632% | 1.568% | 1.964% | 0.5181% | 1.076% | 7.115% | 0.9127% | 1.691% | 3.99% | 1.966% | 1.574% | 1.41% | 1.26% | 1.156% | 2.253% | 6.164% | 1.363% | 1.237% | 2.369% | 1.257%
| PDM3 |  | -0.2948% | -0.6499% | 3.398% | 0.02476% | 0.8681% | -1.325% | -5.036% | -0.8186% | 3.061% | -5.542% | -2.009% | -2.455% | 6.747% | 0.5308% | 2.386% | 4.073% | -4.023% | 1.189% | 0.1934% | -11.7% | 0.2609%
| Z-Score (Absolute) |  | 0.11 | 0.22 | 1.12 | 0 | 0.28 | 0.45 | 1.68 | 0.28 | 1.01 | 1.85 | 0.67 | 0.82 | 2.23 | 0.17 | 0.78 | 1.34 | 1.34 | 0.39 | 0.06 | 3.89 | 0.08
| Analytical results for Sb in OREAS 926b (Certified Value 4.63 ppm) | [23 empty] | Certified
Sb | Round | Replicate | Lab | Lab | Lab | Lab | Lab | Lab | Lab | Lab | Lab | Lab | Lab | Lab | Lab | Lab | Lab | Lab | Lab | Lab | Lab | Lab | Lab |  | 1
| No | No | 01 | 02 | 03 | 04 | 05 | 06 | 07 | 08 | 09 | 10 | 11 | 12 | 13 | 14 | 15 | 16 | 17 | 18 | 19 | 20 | 21 |  | ppm
|  |  | 4A*OES/MS | 4A*OES/MS | 4A*MS | 4A*OES/MS | 4A*OES/MS | 4A*MS | 4A*OES/MS | 4A*OES/MS | 4A*MS | 4A*MS | 4A*MS | 4A*OES/MS | 4A*MS | 4A*MS | 4A*MS | 4A*OES/MS | 4A*MS | 4A*OES/MS | 4A*OES | 4A*OES/MS | 4A*MS |  | 2
3
| 1 | 1 | 15 | 5.5 | 4.94 | 4.83 | 4.5 | 4.71 | 4.83 | 1.2 | 6.18 | 4.7 | 5.01 | 4.06 | 4.6 | 4.129466 | 4.7 | 4.3 | 2.59 | 4.4 | < 10 | 5.35 | < 10 |  | 1
| 1 | 2 | 14 | 5.07 | 4.83 | 4.76 | 4.61 | 4.57 | 4.37 | 1.3 | 8.82 | 4.4 | 5.09 | 4.19 | 4.6 | 3.989519 | 4.8 | 4.2 | 2.65 | 4.24 | < 10 | 4.87 | < 10 |  | 9
| 1 | 3 | 15 | 5.24 | 4.85 | 4.63 | 4.33 | 4.59 | 4.24 | 2.1 | 3.33 | 4.2 | 4.99 | 4.25 | 4.6 | 4.047356 | 4.9 | 4.4 | 2.57 | 4.46 | < 10 | 5.15 | < 10 |  | 16
| 1 | 4 | 15.5415 | 4.66 | 4.92 | 4.69 | 4.32 | 4.74 | 4.37 | 1.9 | 5.04 | 4.6 | 5.29 | 4.01 | 4.5 | 3.883599 | 4.8 | 4.4 | 2.45 | 4.47 | < 10 |  | < 10 |  | 4.626213
| 1 | 5 | 17 | 5.22 | 4.96 | 4.85 | 4.38 | 4.75 | 4.46 | 2 | 7.75 | 4.6 | 5.49 | 4.38 | 4.4 | 3.958835 | 4.9 | 4.2 | 2.51 | 4.37 | < 10 | 4.89 | < 10 |  | 115
| 1 | 6 | 16 | 6.68 | 4.89 | 4.96 | 4.25 | 4.78 | 4.55 | 3.4 | 6.72 | 4.9 | 5.34 | 4.4 | 4.6 | 3.932364 | 4.9 | 4.3 | 2.48 | 4.49 | < 10 | 4.89 | < 10
| Mean |  | 15.42358 | 5.395 | 4.898333 | 4.786667 | 4.398333 | 4.69 | 4.47 | 1.983333 | 6.306667 | 4.566667 | 5.201667 | 4.215 | 4.55 | 3.99019 | 4.833333 | 4.3 | 2.541667 | 4.405 |  | 5.03
| Median |  | 15.27075 | 5.23 | 4.905 | 4.795 | 4.355 | 4.725 | 4.415 | 1.95 | 6.45 | 4.6 | 5.19 | 4.22 | 4.6 | 3.974177 | 4.85 | 4.3 | 2.54 | 4.43 |  | 4.89
| Std Dev. |  | 1.021439 | 0.6874227 | 0.05115336 | 0.1187715 | 0.1328784 | 0.08831761 | 0.2044505 | 0.7884584 | 1.952021 | 0.242212 | 0.2020314 | 0.1608415 | 0.083666 | 0.08758403 | 0.08164966 | 0.08944272 | 0.07494442 | 0.09268225 |  | 0.2130728
| Rel.Std.Dev. |  | 6.623% | 12.74% | 1.044% | 2.481% | 3.021% | 1.883% | 4.574% | 39.75% | 30.95% | 5.304% | 3.884% | 3.816% | 1.839% | 2.195% | 1.689% | 2.08% | 2.949% | 2.104% |  | 4.236%
| PDM3 |  | 233.4% | 16.62% | 5.882% | 3.468% | -4.926% | 1.379% | -3.377% | -57.13% | 36.32% | -1.287% | 12.44% | -8.889% | -1.647% | -13.75% | 4.477% | -7.051% | -45.06% | -4.782% |  | 8.728%
| Z-Score (Absolute) |  | 23.35 | 1.53 | 0.45 | 0.21 | 0.63 | 0 | 0.48 | 5.89 | 3.52 | 0.27 | 1.11 | 1.03 | 0.3 | 1.52 | 0.31 | 0.85 | 4.67 | 0.62 | 0.67 | 0.74 | 0.67
| Analytical results for Sc in OREAS 926b (Certified Value 9.69 ppm) | [23 empty] | Certified
Sc | Round | Replicate | Lab | Lab | Lab | Lab | Lab | Lab | Lab | Lab | Lab | Lab | Lab | Lab | Lab | Lab | Lab | Lab | Lab | Lab | Lab |  |  |  | 1
| No | No | 03 | 04 | 05 | 06 | 07 | 08 | 09 | 10 | 11 | 12 | 13 | 14 | 15 | 16 | 17 | 18 | 20 | 21 | 22 |  |  |  | ppm
|  |  | 4A*MS | 4A*OES/MS | 4A*OES/MS | 4A*MS | 4A*OES/MS | 4A*OES/MS | 4A*MS | 4A*OES | 4A*MS | 4A*OES/MS | 4A*OES | 4A*MS | 4A*OES | 4A*OES/MS | 4A*MS | 4A*OES/MS | 4A*OES/MS | 4A*MS | 4A*MS |  |  |  | 2
3
| 1 | 1 | 9.24 | 9.8 | 9.8 | 9.22 | 9.6 | 9 | 7.7 | < 20 | 9.9 | 9.9 | 9 | 8.403558 | 10 | 10 | 9.6 | 8.2 | 10.3 | 8.486747 | 10.3 |  |  |  | 1
| 1 | 2 | 9.51 | 9.7 | 10.8 | 9.04 | 9.3 | 10 | 7.9 | < 20 | 10.8 | 9.89 | 9 | 8.288008 | 10 | 10 | 9.8 | 6.7 | 9.6 | 9.045297 | 10 |  |  |  | 13
| 1 | 3 | 9.52 | 9.6 | 11 | 9.22 | 9.1 | 10 | 7.7 | < 20 | 10.6 | 10.09 | 9 | 8.452888 | 10 | 9 | 9.8 | 7 | 9.9 | 8.641271 | 10.1 |  |  |  | 16
| 1 | 4 | 9.76 | 9.7 | 10.4 | 9.31 | 9.5 | 10 | 7.7 | < 20 | 11.8 | 9.75 | 9 | 8.37137 | 10 | 9 | 10 | 7.2 |  | 8.500362 | 10.1 |  |  |  | 9.691956
| 1 | 5 | 9.78 | 9.6 | 10.9 | 9.17 | 9.5 | 9 | 7.9 | < 20 | 11.4 | 10.07 | 9 | 8.515005 | 10 | 10 | 9.4 | 8.7 | 10.3 | 8.341971 | 10.4 |  |  |  | 116
| 1 | 6 | 9.84 | 9.9 | 10.1 | 9.34 | 9.7 | 9 | 7.8 | < 20 | 11.4 | 9.96 | 9 | 8.564114 | 10 | 10 | 9.5 | 9.1 | 9.9 | 8.900229 | 9.8
| Mean |  | 9.608333 | 9.716667 | 10.5 | 9.216667 | 9.45 | 9.5 | 7.783333 |  | 10.98333 | 9.943333 | 9 | 8.432491 | 10 | 9.666667 | 9.683333 | 7.816667 | 10 | 8.652646 | 10.11667
| Median |  | 9.64 | 9.7 | 10.6 | 9.22 | 9.5 | 9.5 | 7.75 |  | 11.1 | 9.93 | 9 | 8.428223 | 10 | 10 | 9.7 | 7.7 | 9.9 | 8.570816 | 10.1
| Std Dev. |  | 0.2277206 | 0.1169045 | 0.4816638 | 0.1070825 | 0.2167948 | 0.5477226 | 0.09831921 |  | 0.6882345 | 0.1264384 | 0 | 0.09999736 | 0 | 0.5163978 | 0.2228602 | 0.9867455 | 0.3 | 0.2693821 | 0.2136976
| Rel.Std.Dev. |  | 2.37% | 1.203% | 4.587% | 1.162% | 2.294% | 5.766% | 1.263% |  | 6.266% | 1.272% | 0% | 1.186% | 0% | 5.342% | 2.301% | 12.62% | 3% | 3.113% | 2.112%
| PDM3 |  | -0.8628% | 0.255% | 8.337% | -4.904% | -2.496% | -1.981% | -19.69% |  | 13.32% | 2.594% | -7.139% | -12.99% | 3.178% | -0.2609% | -0.08897% | -19.35% | 3.178% | -10.72% | 4.382%
| Z-Score (Absolute) |  | 0.12 | 0.05 | 1.27 | 0.73 | 0.36 | NA | 2.96 | 0.49 | 2.02 | 0.4 | NA | 1.95 | NA | NA | 0 | 2.9 | 0.49 | 1.6 | 0.67
Results from laboratories 8, 13, 15 and 16 were removed due to their 1 ppm reading resolution.
| Analytical results for Se in OREAS 926b (Certified Value 11.8 ppm) | [23 empty] | Certified
Se | Round | Replicate | Lab | Lab | Lab | Lab | Lab | Lab | Lab | Lab | Lab | Lab | Lab | Lab | Lab | Lab | Lab | Lab | Lab | Lab |  |  |  |  | 1
| No | No | 03 | 04 | 05 | 06 | 07 | 08 | 09 | 10 | 11 | 12 | 13 | 15 | 16 | 17 | 18 | 19 | 20 | 21 |  |  |  |  | ppm
|  |  | 4A*MS | 4A*OES/MS | 4A*OES/MS | 4A*MS | 4A*OES/MS | 4A*OES/MS | 4A*MS | 4A*MS | 4A*MS | 4A*OES/MS | 4A*MS | 4A*MS | 4A*OES/MS | 4A*MS | 4A*OES/MS | 4A*OES | 4A*OES/MS | 4A*MS |  |  |  |  | 1
2
| 1 | 1 | 11.9 | 13 | 12 | 11.65 | 13 | 13.7 | 7 | 11 | 7 | 8.7 | 12 | 10 | 12 | 11.92 | 11 | 10.49 | 13.3 | 3.899998 |  |  |  |  | 1
| 1 | 2 | 12.5 | 12 | 11 | 11.65 | 12 | 11.7 | 6 | 15 | 7.8 | 9.21 | 12 | 10 | 12 | 11.92 | 11 | 11.397 | 13 | 4.090574 |  |  |  |  | 14
| 1 | 3 | 12.55 | 13 | 12 | 11.8 | 12 | 13.1 | 8 | 12 | 7.4 | 9.37 | 12 | 10 | 12 | 11.44 | 10 | 11.865 | 13.7 | 4.018509 |  |  |  |  | 16
| 1 | 4 | 12 | 12 | 12 | 11.75 | 12 | 12.2 | 7 | 9 | 8.2 | 8.83 | 12 | 10 | 13 | 12.25 | 11 | 10.605 |  | 3.741359 |  |  |  |  | 11.76771
| 1 | 5 | 12.9 | 12 | 11 | 11.55 | 12 | 12.1 | 7 | 12 | 8.1 | 9.51 | 12 | 10 | 12 | 11.7 | 12 | 11.458 | 12.1 | 4.284804 |  |  |  |  | 117
| 1 | 6 | 12.7 | 12 | 11 | 11.5 | 12 | 12.1 | 6 | 12 | 10 | 9.81 | 11 | 10 | 12 | 11.69 | 12 | 13.827 | 12.1 | 4.287446
| Mean |  | 12.425 | 12.33333 | 11.5 | 11.65 | 12.16667 | 12.48333 | 6.833333 | 11.83333 | 8.083333 | 9.238333 | 11.83333 | 10 | 12.16667 | 11.82 | 11.16667 | 11.607 | 12.84 | 4.053782
| Median |  | 12.525 | 12 | 11.5 | 11.65 | 12 | 12.15 | 7 | 12 | 7.95 | 9.29 | 12 | 10 | 12 | 11.81 | 11 | 11.4275 | 13 | 4.054542
| Std Dev. |  | 0.3946517 | 0.5163978 | 0.5477226 | 0.1140175 | 0.4082483 | 0.7547627 | 0.7527727 | 1.94079 | 1.040032 | 0.4183977 | 0.4082483 | 0 | 0.4082483 | 0.2758985 | 0.7527727 | 1.209377 | 0.7197222 | 0.2153255
| Rel.Std.Dev. |  | 3.176% | 4.187% | 4.763% | 0.9787% | 3.355% | 6.046% | 11.02% | 16.4% | 12.87% | 4.529% | 3.45% | 0% | 3.355% | 2.334% | 6.741% | 10.42% | 5.605% | 5.312%
| PDM3 |  | 5.586% | 4.807% | -2.275% | -1% | 3.39% | 6.081% | -41.93% | 0.5576% | -31.31% | -21.49% | 0.5576% | -15.02% | 3.39% | 0.4443% | -5.108% | -1.366% | 9.112% | -65.55%
| Z-Score (Absolute) |  | 0.8 | 0.69 | 0.27 | 0.1 | 0.5 | 0.87 | 5.67 | 0.11 | 4.22 | 2.89 | 0.11 | 2.01 | 0.5 | 0.1 | 0.66 | 0.15 | 1.28 | 8.88
| Analytical results for Sm in OREAS 926b (Certified Value 5.56 ppm) | [23 empty] | Certified
Sm | Round | Replicate | Lab | Lab | Lab | Lab | Lab | Lab | Lab | Lab | [14 empty] | 1
| No | No | 08 | 10 | 11 | 12 | 14 | 15 | 17 | 22 | [14 empty] | ppm
|  |  | 4A*OES/MS | 4A*MS | 4A*MS | 4A*OES/MS | 4A*MS | 4A*MS | 4A*MS | 4A*MS | [14 empty] | 2
3
| 1 | 1 | 6.2 | 5.5 | 6 | 5.29 | 5.046972 | 5.6 | 5.5 | 5.3 | [14 empty] | 1
| 1 | 2 | 5.5 | 5.6 | 6 | 5.26 | 5.134023 | 5.55 | 5.8 | 5.3 | [14 empty] | 1
| 1 | 3 | 5.8 | 5.3 | 6.1 | 5.75 | 5.542308 | 5.65 | 5.75 | 5.3 | [14 empty] | 16
| 1 | 4 | 5.9 | 5.5 | 5.9 | 5.58 | 4.904157 | 5.55 | 5.15 | 5.3 | [14 empty] | 5.561075
| 1 | 5 | 6 | 5.2 | 6.6 | 5.77 | 5.052103 | 5.55 | 5.34 | 5.4 | [14 empty] | 118
| 1 | 6 | 5.8 | 5.4 | 6 | 5.59 | 5.002017 | 5.9 | 5.47 | 5.3
| Mean |  | 5.866667 | 5.416667 | 6.1 | 5.54 | 5.113597 | 5.633333 | 5.501667 | 5.316667
| Median |  | 5.85 | 5.45 | 6 | 5.585 | 5.049538 | 5.575 | 5.485 | 5.3
| Std Dev. |  | 0.233809 | 0.147196 | 0.2529822 | 0.22 | 0.2230451 | 0.136626 | 0.2455538 | 0.04082483
| Rel.Std.Dev. |  | 3.985% | 2.717% | 4.147% | 3.971% | 4.362% | 2.425% | 4.463% | 0.7679%
| PDM3 |  | 5.495% | -2.597% | 9.691% | -0.379% | -8.047% | 1.299% | -1.068% | -4.395%
| Z-Score (Absolute) |  | 1.47 | 0.44 | 2.47 | 0.08 | 1.73 | 0.48 | 0.08 | 0.87
| Analytical results for Sn in OREAS 926b (Certified Value 10.5 ppm) | [23 empty] | Certified
Sn | Round | Replicate | Lab | Lab | Lab | Lab | Lab | Lab | Lab | Lab | Lab | Lab | Lab | Lab | Lab | Lab | Lab | Lab | Lab | Lab | Lab | Lab |  |  | 1
| No | No | 01 | 03 | 04 | 05 | 06 | 07 | 08 | 09 | 10 | 11 | 12 | 13 | 15 | 16 | 17 | 18 | 19 | 20 | 21 | 22 |  |  | ppm
|  |  | 4A*OES/MS | 4A*MS | 4A*OES/MS | 4A*OES/MS | 4A*MS | 4A*OES/MS | 4A*OES/MS | 4A*MS | 4A*MS | 4A*MS | 4A*OES/MS | 4A*MS | 4A*MS | 4A*OES/MS | 4A*MS | 4A*OES/MS | 4A*OES | 4A*OES/MS | 4A*MS | 4A*MS |  |  | 1
2
| 1 | 1 | 7 | 10.35 | 10.8 | 10.7 | 10.4 | 11 | 11 | 6.8 | 11 | 10.7 | 9.41 | 10.6 | 10.5 | 10.6 | 10.5 | 10.6 | 10.968 | 10.5 | 10.18468 | 10.8 |  |  | 1
| 1 | 2 | 5.85 | 10.5 | 10.7 | 10.1 | 10.1 | 10.2 | 10 | 7.2 | 10 | 10.7 | 9.88 | 10.2 | 10.3 | 10.4 | 10.4 | 10.5 | 13.427 | 10.2 | 10.53111 | 10.7 |  |  | 2
| 1 | 3 | 7.84 | 10.65 | 10.6 | 10.1 | 10.45 | 10.2 | 11 | 6.8 | 11 | 10.5 | 10.06 | 10.2 | 10.8 | 10.2 | 10.47 | 10.7 | 11.334 | 10.7 | 10.35521 | 11.4 |  |  | 16
| 1 | 4 | 8.21 | 11 | 11 | 10.1 | 10.5 | 10.4 | 11 | 6.8 | 10 | 11.2 | 9.36 | 10.3 | 10.3 | 10.3 | 9.82 | 10.3 | 9.958 |  | 10.17345 | 13.3 |  |  | 10.45753
| 1 | 5 | 8.83 | 10.85 | 10.8 | 10.1 | 10.6 | 10.5 | 11 | 7.2 | 10 | 11.9 | 10.03 | 10 | 10.4 | 10.5 | 9.96 | 11.2 | 10.803 | 9.8 | 7.927811 | 10.6 |  |  | 119
| 1 | 6 | 4.24 | 13.65 | 11 | 9.9 | 10.75 | 12 | 11 | 7.1 | 11 | 11.3 | 10.36 | 10.2 | 10.5 | 10.6 | 10.34 | 11.7 | 10.258 | 9.7 | 9.628295 | 10.3
| Mean |  | 6.995 | 11.16667 | 10.81667 | 10.16667 | 10.46667 | 10.71667 | 10.83333 | 6.983333 | 10.5 | 11.05 | 9.85 | 10.25 | 10.46667 | 10.43333 | 10.24833 | 10.83333 | 11.12467 | 10.18 | 9.800093 | 11.18333
| Median |  | 7.42 | 10.75 | 10.8 | 10.1 | 10.475 | 10.45 | 11 | 6.95 | 10.5 | 10.95 | 9.955 | 10.2 | 10.45 | 10.45 | 10.37 | 10.65 | 10.8855 | 10.2 | 10.17907 | 10.75
| Std Dev. |  | 1.700503 | 1.238817 | 0.1602082 | 0.273252 | 0.218327 | 0.6940221 | 0.4082483 | 0.2041241 | 0.5477226 | 0.5205766 | 0.392734 | 0.1974842 | 0.1861899 | 0.1632993 | 0.2865252 | 0.5202563 | 1.231649 | 0.432435 | 0.9658982 | 1.098029
| Rel.Std.Dev. |  | 24.31% | 11.09% | 1.481% | 2.688% | 2.086% | 6.476% | 3.768% | 2.923% | 5.216% | 4.711% | 3.987% | 1.927% | 1.779% | 1.565% | 2.796% | 4.802% | 11.07% | 4.248% | 9.856% | 9.818%
| PDM3 |  | -33.11% | 6.781% | 3.434% | -2.781% | 0.08741% | 2.478% | 3.594% | -33.22% | 0.4062% | 5.666% | -5.809% | -1.984% | 0.08741% | -0.2313% | -2% | 3.594% | 6.38% | -2.654% | -6.287% | 6.941%
| Z-Score (Absolute) |  | 6.21 | 1.29 | 0.66 | 0.51 | 0.03 | 0.48 | NA | 6.23 | NA | 1.08 | 1.08 | 0.36 | 0.03 | 0.03 | 0.36 | 0.69 | 1.21 | 0.49 | 1.17 | 1.32
Results from laboratories 8 and 10 were removed due to their 1 ppm reading resolution.
| Analytical results for Sr in OREAS 926b (Certified Value 40.2 ppm) | [23 empty] | Certified
Sr | Round | Replicate | Lab | Lab | Lab | Lab | Lab | Lab | Lab | Lab | Lab | Lab | Lab | Lab | Lab | Lab | Lab | Lab | Lab | Lab | Lab | Lab | Lab | Lab | 1
| No | No | 01 | 02 | 03 | 04 | 05 | 06 | 07 | 08 | 09 | 10 | 11 | 12 | 13 | 14 | 15 | 16 | 17 | 18 | 19 | 20 | 21 | 22 | ppm
|  |  | 4A*OES/MS | 4A*OES/MS | 4A*MS | 4A*OES/MS | 4A*OES/MS | 4A*MS | 4A*OES/MS | 4A*OES/MS | 4A*MS | 4A*MS | 4A*MS | 4A*OES/MS | 4A*MS | 4A*OES | 4A*OES | 4A*OES/MS | 4A*OES | 4A*OES/MS | 4A*OES | 4A*OES/MS | 4A*OES | 4A*OES | 1
2
| 1 | 1 | 39.50841 | 40.53 | 39.6 | 41 | 40.5 | 39.6 | 40.7 | 40.3 | 26.9 | 33.9 | 42 | 46 | 39.5 | 42.13 | 46 | 40 | 40 | 39.2 | 40.557 | 39.3 | 30 | 42 | 1
| 1 | 2 | 38.87511 | 39.94 | 39.5 | 39.6 | 39.2 | 38.6 | 40.5 | 41.7 | 28.6 | 35.3 | 41 | 46 | 40.1 | 42.5 | 46 | 39 | 41 | 34.2 | 40.181 | 37.4 | 30 | 41 | 3
| 1 | 3 | 38.99911 | 40.05 | 40.1 | 39.8 | 40.2 | 39.7 | 39.4 | 41.5 | 27.5 | 33.7 | 41 | 47 | 40.3 | 42.82 | 46 | 39 | 40 | 36.8 | 40.078 | 38.9 | 30 | 42 | 16
| 1 | 4 | 39.62799 | 39.21 | 40.6 | 40.5 | 39.6 | 40 | 40.9 | 41.1 | 27.6 | 33 | 43 | 45 | 39.2 | 41.13 | 46 | 39 | 40 | 36.1 | 40.747 |  | 30 | 41 | 40.24326
| 1 | 5 | 39.95571 | 40.69 | 41.1 | 40.2 | 39.1 | 39.8 | 40.8 | 41.9 | 27.7 | 32.9 | 41 | 47 | 39.5 | 42.62 | 46 | 40 | 40 | 40.9 | 39.715 | 37.8 | 30 | 42 | 120
| 1 | 6 | 38.8574 | 40.03 | 41 | 41.6 | 38.4 | 40.6 | 42.2 | 41.2 | 27.2 | 35.3 | 43 | 46 | 40.4 | 42.43 | 48 | 40 | 45 | 42.8 | 40.651 | 37.2 | 30 | 41
| Mean |  | 39.30396 | 40.075 | 40.31667 | 40.45 | 39.5 | 39.71667 | 40.75 | 41.28333 | 27.58333 | 34.01667 | 41.83333 | 46.16667 | 39.83333 | 42.27167 | 46.33333 | 39.5 | 41 | 38.33333 | 40.3215 | 38.12 | 30 | 41.5
| Median |  | 39.25376 | 40.04 | 40.35 | 40.35 | 39.4 | 39.75 | 40.75 | 41.35 | 27.55 | 33.8 | 41.5 | 46 | 39.8 | 42.465 | 46 | 39.5 | 40 | 38 | 40.369 | 37.8 | 30 | 41.5
| Std Dev. |  | 0.4577861 | 0.5204517 | 0.6911343 | 0.752994 | 0.7694154 | 0.6524314 | 0.8961027 | 0.5671567 | 0.5776389 | 1.066615 | 0.9831921 | 0.7527727 | 0.4966555 | 0.6037687 | 0.8164966 | 0.5477226 | 2 | 3.216002 | 0.3979838 | 0.9311283 | 0 | 0.5477226
| Rel.Std.Dev. |  | 1.165% | 1.299% | 1.714% | 1.862% | 1.948% | 1.643% | 2.199% | 1.374% | 2.094% | 3.136% | 2.35% | 1.631% | 1.247% | 1.428% | 1.762% | 1.387% | 4.878% | 8.39% | 0.987% | 2.443% | 0% | 1.32%
| PDM3 |  | -2.334% | -0.4181% | 0.1824% | 0.5137% | -1.847% | -1.309% | 1.259% | 2.584% | -31.46% | -15.47% | 3.951% | 14.72% | -1.019% | 5.04% | 15.13% | -1.847% | 1.88% | -4.746% | 0.1944% | -5.276% | -25.45% | 3.123%
| Z-Score (Absolute) |  | 0.61 | 0.08 | 0.08 | 0.17 | 0.47 | 0.33 | 0.38 | 0.74 | 8.59 | 4.21 | 1.12 | 4.07 | 0.25 | 1.41 | 4.18 | 0.47 | 0.55 | 1.27 | 0.09 | 1.41 | 6.95 | 0.89
| Analytical results for Ta in OREAS 926b (Indicative Value 0.32 ppm) | [23 empty] | Indicative
Ta | Round | Replicate | Lab | Lab | Lab | Lab | Lab | Lab | Lab | Lab | Lab | Lab | Lab | Lab | Lab | Lab | Lab | Lab | Lab | Lab |  |  |  |  | 1
| No | No | 03 | 04 | 05 | 06 | 07 | 08 | 09 | 10 | 11 | 12 | 13 | 15 | 16 | 17 | 18 | 20 | 21 | 22 |  |  |  |  | ppm
|  |  | 4A*MS | 4A*OES/MS | 4A*OES/MS | 4A*MS | 4A*OES/MS | 4A*OES/MS | 4A*MS | 4A*MS | 4A*MS | 4A*OES/MS | 4A*MS | 4A*MS | 4A*OES/MS | 4A*MS | 4A*OES/MS | 4A*OES/MS | 4A*MS | 4A*MS |  |  |  |  | 2
2
| 1 | 1 | 0.371 | 0.43 | 0.34 | 0.347 | 0.36 | 0.6 | 0.34 | 0.2 | 0.5 | 0.13 | 0.23 | 0.5 | < 0.5 | 0.21 | 0.48 | 0.23 | 0.4706148 | 0.78 |  |  |  |  | 1
| 1 | 2 | 0.377 | 0.41 | 0.32 | 0.329 | 0.39 | 0.7 | 0.33 | 0.2 | 0.4 | 0.18 | 0.21 | 0.5 | < 0.5 | 0.22 | 0.48 | 0.21 | 0.4722765 | 0.77 |  |  |  |  | 4
| 1 | 3 | 0.391 | 0.41 | 0.34 | 0.329 | 0.41 | 0.7 | 0.24 | 0.2 | 0.4 | 0.15 | 0.26 | 0.5 | < 0.5 | 0.22 | 0.52 | 0.23 | 0.4862967 | 0.79 |  |  |  |  | 16
| 1 | 4 | 0.373 | 0.44 | 0.34 | 0.335 | 0.41 | 0.6 | 0.22 | 0.2 | 0.4 | 0.13 | 0.22 | 0.6 | < 0.5 | 0.22 | 0.43 |  | 0.3812662 | 0.77 |  |  |  |  | 0.3218815
| 1 | 5 | 0.388 | 0.42 | 0.33 | 0.337 | 0.39 | 0.8 | 0.18 | 0.2 | 0.4 | 0.13 | 0.22 | 0.6 | < 0.5 | 0.2 | 0.56 | 0.25 | 0.2995978 | 0.78 |  |  |  |  | 22
| 1 | 6 | 0.36 | 0.43 | 0.33 | 0.349 | 0.42 | 1 | 0.19 | 0.2 | 0.4 | 0.14 | 0.21 | 0.6 | < 0.5 | 0.21 | 0.56 | 0.27 | 0.4114149 | 0.77
| Mean |  | 0.3766667 | 0.4233333 | 0.3333333 | 0.3376667 | 0.3966667 | 0.7333333 | 0.25 | 0.2 | 0.4166667 | 0.1433333 | 0.225 | 0.55 |  | 0.2133333 | 0.505 | 0.238 | 0.4202445 | 0.7766667
| Median |  | 0.375 | 0.425 | 0.335 | 0.336 | 0.4 | 0.7 | 0.23 | 0.2 | 0.4 | 0.135 | 0.22 | 0.55 |  | 0.215 | 0.5 | 0.23 | 0.4410149 | 0.775
| Std Dev. |  | 0.01146589 | 0.0121106 | 0.008164966 | 0.008640988 | 0.02160247 | 0.1505545 | 0.06928203 | 3.040471e-17 | 0.04082483 | 0.01966384 | 0.01870829 | 0.05477226 |  | 0.008164966 | 0.05128353 | 0.02280351 | 0.07177783 | 0.008164966
| Rel.Std.Dev. |  | 3.044% | 2.861% | 2.449% | 2.559% | 5.446% | 20.53% | 27.71% | 1.52e-14% | 9.798% | 13.72% | 8.315% | 9.959% |  | 3.827% | 10.16% | 9.581% | 17.08% | 1.051%
| PDM3 |  | 17.02% | 31.52% | 3.558% | 4.904% | 23.23% | 127.8% | -22.33% | -37.87% | 29.45% | -55.47% | -30.1% | 70.87% |  | -33.72% | 56.89% | -26.06% | 30.56% | 141.3%
| Z-Score (Absolute) |  | 0.32 | 0.68 | 0.02 | 0.02 | 0.48 | NA | 0.67 | NA | NA | 1.5 | 0.86 | NA | 0.67 | 0.95 | 1.32 | 0.76 | 0.66 | 3.43
Results from laboratories 8, 10, 11 and 15 were removed due to their 0.1 ppm reading resolution.
| Analytical results for Tb in OREAS 926b (Certified Value 0.56 ppm) | [23 empty] | Certified
Tb | Round | Replicate | Lab | Lab | Lab | Lab | Lab | Lab | Lab | Lab | [14 empty] | 1
| No | No | 08 | 10 | 11 | 12 | 15 | 17 | 18 | 22 | [14 empty] | ppm
|  |  | 4A*OES/MS | 4A*MS | 4A*MS | 4A*OES/MS | 4A*MS | 4A*MS | 4A*OES/MS | 4A*MS | [14 empty] | 2
3
| 1 | 1 | 0.6 | 0.48 | 0.6 | < 0.2 | 0.6 | 0.51 | 0.5 | 0.51 | [14 empty] | 1
| 1 | 2 | 0.6 | 0.53 | 0.6 | < 0.2 | 0.66 | 0.53 | 0.48 | 0.51 | [14 empty] | 21
| 1 | 3 | 0.7 | 0.53 | 0.6 | < 0.2 | 0.62 | 0.56 | 0.5 | 0.52 | [14 empty] | 16
| 1 | 4 | 0.6 | 0.45 | 0.6 | < 0.2 | 0.6 | 0.6 | 0.47 | 0.49 | [14 empty] | 0.5561905
| 1 | 5 | 0.6 | 0.49 | 0.6 | < 0.2 | 0.58 | 0.56 | 0.52 | 0.52 | [14 empty] | 121
| 1 | 6 | 0.6 | 0.53 | 0.6 | < 0.2 | 0.6 | 0.59 | 0.57 | 0.51
| Mean |  | 0.6166667 | 0.5016667 | 0.6 |  | 0.61 | 0.5583333 | 0.5066667 | 0.51
| Median |  | 0.6 | 0.51 | 0.6 |  | 0.6 | 0.56 | 0.5 | 0.51
| Std Dev. |  | 0.04082483 | 0.03371449 | 0 |  | 0.0275681 | 0.03430258 | 0.03559026 | 0.01095445
| Rel.Std.Dev. |  | 6.62% | 6.72% | 0% |  | 4.519% | 6.144% | 7.024% | 2.148%
| PDM3 |  | 10.87% | -9.803% | 7.877% |  | 9.675% | 0.3853% | -8.904% | -8.305%
| Z-Score (Absolute) |  | 1.13 | 0.45 | 0.9 | 5.95 | 1.04 | 0.33 | 0.38 | 0.33
| Analytical results for Te in OREAS 926b (Certified Value 0.077 ppm) | [23 empty] | Certified
Te | Round | Replicate | Lab | Lab | Lab | Lab | Lab | Lab | Lab | Lab | Lab | Lab | Lab | Lab | Lab | Lab | Lab | Lab | Lab | Lab |  |  |  |  | 1
| No | No | 01 | 03 | 04 | 05 | 06 | 07 | 08 | 09 | 10 | 11 | 12 | 13 | 15 | 17 | 18 | 19 | 20 | 21 |  |  |  |  | ppm
|  |  | 4A*OES/MS | 4A*MS | 4A*OES/MS | 4A*OES/MS | 4A*MS | 4A*OES/MS | 4A*OES/MS | 4A*MS | 4A*MS | 4A*MS | 4A*OES/MS | 4A*MS | 4A*MS | 4A*MS | 4A*OES/MS | 4A*OES | 4A*OES/MS | 4A*MS |  |  |  |  | 3
3
| 1 | 1 | 10.67218 | 0.068 | 0.08 | 0.07 | 0.07 | 0.12 | < 0.1 | 0.45 | < 0.5 | 0.16 | 0.08 | 0.1 | < 0.2 | 0.22 | < 0.05 | < 10 | 0.07 | < 0.1 |  |  |  |  | 1
| 1 | 2 | 19.97245 | 0.065 | 0.09 | 0.08 | 0.069 | 0.05 | < 0.1 | 0.5 | < 0.5 | < 0.05 | 0.08 | 0.1 | < 0.2 | 0.2 | 0.1 | < 10 | 0.08 | < 0.1 |  |  |  |  | 12
| 1 | 3 | 3.443526 | 0.066 | 0.08 | 0.08 | 0.068 | 0.08 | 0.1 | 0.17 | < 0.5 | 0.09 | 0.09 | 0.1 | < 0.2 | 0.23 | 0.07 | < 10 | 0.09 | < 0.1 |  |  |  |  | 16
| 1 | 4 | 13.34711 | 0.069 | 0.08 | 0.07 | 0.066 | 0.06 | < 0.1 | 0.17 | < 0.5 | < 0.05 | 0.11 | 0.1 | < 0.2 | 0.22 | < 0.05 | < 10 |  | < 0.1 |  |  |  |  | 0.07725926
| 1 | 5 | 11.58402 | 0.075 | 0.1 | 0.06 | 0.066 | < 0.05 | < 0.1 | 0.53 | < 0.5 | < 0.05 | 0.1 | 0.1 | < 0.2 | 0.23 | 0.05 | < 10 | 0.08 | < 0.1 |  |  |  |  | 122
| 1 | 6 | 10.04132 | 0.08 | 0.09 | 0.06 | 0.063 | 0.05 | 0.2 | 0.51 | < 0.5 | 0.15 | 0.06 | 0.1 | < 0.2 | 0.23 | 0.07 | < 10 | 0.08 | < 0.1
| Mean |  | 11.5101 | 0.0705 | 0.08666667 | 0.07 | 0.067 | 0.072 | 0.15 | 0.3883333 |  | 0.1333333 | 0.08666667 | 0.1 |  | 0.2216667 | 0.0725 |  | 0.08
| Median |  | 11.1281 | 0.0685 | 0.085 | 0.07 | 0.067 | 0.06 | 0.15 | 0.475 |  | 0.15 | 0.085 | 0.1 |  | 0.225 | 0.07 |  | 0.08
| Std Dev. |  | 5.34641 | 0.005822371 | 0.008164966 | 0.008944272 | 0.002529822 | 0.02949576 | 0.07071068 | 0.1711627 |  | 0.03785939 | 0.0175119 | 1.520235e-17 |  | 0.01169045 | 0.02061553 |  | 0.007071068
| Rel.Std.Dev. |  | 46.45% | 8.259% | 9.421% | 12.78% | 3.776% | 40.97% | 47.14% | 44.08% |  | 28.39% | 20.21% | 1.52e-14% |  | 5.274% | 28.44% |  | 8.839%
| PDM3 |  | 14798% | -8.749% | 12.18% | -9.396% | -13.28% | -6.807% | 94.15% | 402.6% |  | 72.58% | 12.18% | 29.43% |  | 186.9% | -6.16% |  | 3.547%
| Z-Score (Absolute) |  | 462.31 | 0.52 | 0.13 | 0.54 | 0.66 | 0.78 | 0 | 12.34 | 6.74 | 0.17 | 0.13 | NA | 0.67 | 5.6 | 1.08 | 198.92 | 0.13 | 1.35
Results from laboratory 13 were removed due to their 0.1 ppm reading resolution.
| Analytical results for Th in OREAS 926b (Certified Value 12.4 ppm) | [23 empty] | Certified
Th | Round | Replicate | Lab | Lab | Lab | Lab | Lab | Lab | Lab | Lab | Lab | Lab | Lab | Lab | Lab | Lab | Lab | Lab | Lab | Lab | Lab |  |  |  | 1
| No | No | 03 | 04 | 05 | 06 | 07 | 08 | 09 | 10 | 11 | 12 | 13 | 14 | 15 | 16 | 17 | 18 | 20 | 21 | 22 |  |  |  | ppm
|  |  | 4A*MS | 4A*OES/MS | 4A*OES/MS | 4A*MS | 4A*OES/MS | 4A*OES/MS | 4A*MS | 4A*MS | 4A*MS | 4A*OES/MS | 4A*MS | 4A*MS | 4A*MS | 4A*OES/MS | 4A*MS | 4A*OES/MS | 4A*OES/MS | 4A*MS | 4A*MS |  |  |  | 1
2
| 1 | 1 | 11.65 | 13.3 | 12.5 | 12 | 11.65 | 11.6 | 13.7 | 12.2 | 12.2 | 10.33 | 13.1 | 12.3398 | 13.4 | 13.1 | 11.67 | 10.7 | 12.7 | 12.77414 | 12.9 |  |  |  | 1
| 1 | 2 | 11.65 | 13.35 | 13 | 12 | 11.85 | 13.1 | 14.3 | 12.2 | 12.3 | 10.22 | 13.2 | 12.37881 | 13.1 | 12.4 | 11.84 | 10.3 | 12.3 | 12.75097 | 13.1 |  |  |  | 5
| 1 | 3 | 11.95 | 13.25 | 13.75 | 12.25 | 11.9 | 11.3 | 13.3 | 12.1 | 12.1 | 11.07 | 13 | 12.33746 | 13.6 | 12.5 | 11.62 | 10.7 | 13 | 11.66442 | 13.2 |  |  |  | 16
| 1 | 4 | 11.85 | 13.65 | 13.6 | 12.3 | 11.75 | 13.1 | 13 | 11.8 | 12.1 | 10.72 | 13.4 | 12.16218 | 13.4 | 12.6 | 11.66 | 10.5 |  | 11.77483 | 12.7 |  |  |  | 12.39837
| 1 | 5 | 11.95 | 13.35 | 13.7 | 12.45 | 11.9 | 12.7 | 13.4 | 11.9 | 13 | 11.03 | 13 | 12.80552 | 13.2 | 12.9 | 11.59 | 11.8 | 12.5 | 11.00918 | 13 |  |  |  | 123
| 1 | 6 | 11.95 | 13.6 | 13.75 | 12.7 | 11.9 | 13.1 | 13.4 | 12.2 | 12.2 | 10.69 | 13.4 | 12.67297 | 13.7 | 12.7 | 11.55 | 12.5 | 12.2 | 11.80363 | 12.8
| Mean |  | 11.83333 | 13.41667 | 13.38333 | 12.28333 | 11.825 | 12.48333 | 13.51667 | 12.06667 | 12.31667 | 10.67667 | 13.18333 | 12.44946 | 13.4 | 12.7 | 11.655 | 11.08333 | 12.54 | 11.96286 | 12.95
| Median |  | 11.9 | 13.35 | 13.65 | 12.275 | 11.875 | 12.9 | 13.4 | 12.15 | 12.2 | 10.705 | 13.15 | 12.3593 | 13.4 | 12.65 | 11.64 | 10.7 | 12.5 | 11.78923 | 12.95
| Std Dev. |  | 0.147196 | 0.166333 | 0.5183307 | 0.2695676 | 0.1036822 | 0.820772 | 0.4445972 | 0.175119 | 0.3430258 | 0.3493804 | 0.1834848 | 0.2403445 | 0.2280351 | 0.2607681 | 0.1009455 | 0.8681398 | 0.3209361 | 0.6838956 | 0.1870829
| Rel.Std.Dev. |  | 1.244% | 1.24% | 3.873% | 2.195% | 0.8768% | 6.575% | 3.289% | 1.451% | 2.785% | 3.272% | 1.392% | 1.931% | 1.702% | 2.053% | 0.8661% | 7.833% | 2.559% | 5.717% | 1.445%
| PDM3 |  | -4.557% | 8.213% | 7.944% | -0.9278% | -4.625% | 0.6853% | 9.02% | -2.675% | -0.659% | -13.89% | 6.331% | 0.4121% | 8.079% | 2.433% | -5.996% | -10.61% | 1.142% | -3.513% | 4.449%
| Z-Score (Absolute) |  | 0.67 | 1.06 | 1.02 | 0.18 | 0.68 | 0.04 | 1.17 | 0.42 | 0.15 | 1.94 | 0.8 | 0 | 1.04 | 0.27 | 0.87 | 1.5 | 0.1 | 0.53 | 0.55
| Analytical results for Ti in OREAS 926b (Certified Value 0.203 wt.%) | [23 empty] | Certified
Ti | Round | Replicate | Lab | Lab | Lab | Lab | Lab | Lab | Lab | Lab | Lab | Lab | Lab | Lab | Lab | Lab | Lab | Lab | Lab | Lab | Lab | Lab | Lab | Lab | 1
| No | No | 01 | 02 | 03 | 04 | 05 | 06 | 07 | 08 | 09 | 10 | 11 | 12 | 13 | 14 | 15 | 16 | 17 | 18 | 19 | 20 | 21 | 22 | wt.%
|  |  | 4A*OES/MS | 4A*OES/MS | 4A*MS | 4A*OES/MS | 4A*OES/MS | 4A*MS | 4A*OES/MS | 4A*OES/MS | 4A*MS | 4A*OES | 4A*MS | 4A*OES/MS | 4A*OES | 4A*OES | 4A*OES | 4A*OES/MS | 4A*MS | 4A*OES/MS | 4A*OES | 4A*OES/MS | 4A*OES | 4A*OES | 3
3
| 1 | 1 | 0.2370994 | 0.2468426 | 0.194 | 0.211 | 0.198 | 0.2 | 0.204 | 0.252 | 0.185 | 0.1644 | 0.202 | 0.1351 | 0.193 | 0.2088184 | 0.23 | 0.194 | 0.17 | 0.23 | 0.223851 | 0.19 | 0.167 | 0.276 | 1
| 1 | 2 | 0.2253878 | 0.2394519 | 0.196 | 0.208 | 0.199 | 0.194 | 0.212 | 0.239 | 0.195 | 0.1568 | 0.19 | 0.1349 | 0.194 | 0.2022136 | 0.235 | 0.187 | 0.17 | 0.23 | 0.222477 | 0.18 | 0.168 | 0.27 | 22
| 1 | 3 | 0.2363999 | 0.2454046 | 0.199 | 0.205 | 0.197 | 0.195 | 0.212 | 0.3 | 0.197 | 0.1546 | 0.189 | 0.1382 | 0.188 | 0.2057808 | 0.245 | 0.19 | 0.18 | 0.24 | 0.222824 | 0.19 | 0.162 | 0.276 | 16
| 1 | 4 | 0.2362849 | 0.2403611 | 0.206 | 0.216 | 0.196 | 0.197 | 0.214 | 0.235 | 0.215 | 0.1613 | 0.195 | 0.1333 | 0.186 | 0.20756 | 0.245 | 0.19 | 0.18 | 0.23 | 0.220589 |  | 0.162 | 0.27 | 0.2025627
| 1 | 5 | 0.2365662 | 0.2467324 | 0.207 | 0.208 | 0.199 | 0.198 | 0.213 | 0.254 | 0.2 | 0.152 | 0.188 | 0.136 | 0.192 | 0.2060568 | 0.25 | 0.192 | 0.17 | 0.23 | 0.226742 | 0.19 | 0.162 | 0.276 | 124
| 1 | 6 | 0.2255009 | 0.2447694 | 0.2 | 0.219 | 0.195 | 0.2 | 0.218 | 0.263 | 0.202 | 0.159 | 0.21 | 0.1357 | 0.203 | 0.2096296 | 0.26 | 0.195 | 0.19 | 0.25 | 0.221663 | 0.19 | 0.165 | 0.276
| Mean |  | 0.2328732 | 0.243927 | 0.2003333 | 0.2111667 | 0.1973333 | 0.1973333 | 0.2121667 | 0.2571667 | 0.199 | 0.1580167 | 0.1956667 | 0.1355333 | 0.1926667 | 0.2066765 | 0.2441667 | 0.1913333 | 0.1766667 | 0.235 | 0.2230243 | 0.188 | 0.1643333 | 0.274
| Median |  | 0.2363424 | 0.245087 | 0.1995 | 0.2095 | 0.1975 | 0.1975 | 0.2125 | 0.253 | 0.1985 | 0.1579 | 0.1925 | 0.1354 | 0.1925 | 0.2068084 | 0.245 | 0.191 | 0.175 | 0.23 | 0.2226505 | 0.19 | 0.1635 | 0.276
| Std Dev. |  | 0.005761256 | 0.003225108 | 0.005240865 | 0.005344779 | 0.001632993 | 0.002503331 | 0.004578937 | 0.02335309 | 0.00981835 | 0.004513277 | 0.008733079 | 0.001608312 | 0.005921711 | 0.002653032 | 0.01068488 | 0.00294392 | 0.008164966 | 0.0083666 | 0.002127356 | 0.004472136 | 0.00273252 | 0.003098387
| Rel.Std.Dev. |  | 2.474% | 1.322% | 2.616% | 2.531% | 0.8275% | 1.269% | 2.158% | 9.081% | 4.934% | 2.856% | 4.463% | 1.187% | 3.074% | 1.284% | 4.376% | 1.539% | 4.622% | 3.56% | 0.9539% | 2.379% | 1.663% | 1.131%
| PDM3 |  | 14.96% | 20.42% | -1.101% | 4.248% | -2.582% | -2.582% | 4.741% | 26.96% | -1.759% | -21.99% | -3.404% | -33.09% | -4.885% | 2.031% | 20.54% | -5.544% | -12.78% | 16.01% | 10.1% | -7.189% | -18.87% | 35.27%
| Z-Score (Absolute) |  | 1.26 | 1.68 | 0.03 | 0.44 | 0.09 | 0.09 | 0.47 | 2.18 | 0.03 | 1.58 | 0.15 | 2.44 | 0.27 | 0.27 | 1.69 | 0.32 | 0.87 | 1.34 | 0.89 | 0.44 | 1.34 | 2.81
| Analytical results for Tl in OREAS 926b (Certified Value 0.94 ppm) | [23 empty] | Certified
Tl | Round | Replicate | Lab | Lab | Lab | Lab | Lab | Lab | Lab | Lab | Lab | Lab | Lab | Lab | Lab | Lab | Lab | Lab | Lab | Lab | Lab |  |  |  | 1
| No | No | 01 | 03 | 04 | 05 | 06 | 07 | 08 | 09 | 10 | 11 | 12 | 13 | 14 | 15 | 17 | 18 | 19 | 20 | 21 |  |  |  | ppm
|  |  | 4A*OES/MS | 4A*MS | 4A*OES/MS | 4A*OES/MS | 4A*MS | 4A*OES/MS | 4A*OES/MS | 4A*MS | 4A*MS | 4A*MS | 4A*OES/MS | 4A*MS | 4A*MS | 4A*MS | 4A*MS | 4A*OES/MS | 4A*OES | 4A*OES/MS | 4A*MS |  |  |  | 2
3
| 1 | 1 | 19.22652 | 0.886 | 0.93 | 0.96 | 0.913 | 0.95 | 0.99 | 1.05 | 1.1 | 0.99 | 0.818 | 0.95 | 0.7405677 | 0.9 | 0.8 | 1 | < 10 | 1.02 | 0.9680591 |  |  |  | 1
| 1 | 2 | 16.1768 | 0.895 | 0.93 | 1 | 0.886 | 0.9 | 0.95 | 1.06 | 1 | 1.03 | 0.791 | 0.96 | 0.6692881 | 0.8 | 0.82 | 0.97 | < 10 | 0.92 | 0.9575392 |  |  |  | #N/A
| 1 | 3 | 16 | 0.909 | 0.92 | 0.93 | 0.892 | 0.91 | 0.92 | 1.03 | 1.1 | 0.97 | 0.863 | 0.97 | 0.647935 | 0.8 | 0.86 | 1 | < 10 | 0.96 | 0.9497374 |  |  |  | 16
| 1 | 4 | 16.32597 | 0.888 | 0.94 | 0.93 | 0.891 | 0.89 | 0.96 | 0.98 | 1 | 1.07 | 0.836 | 0.99 | 0.5611846 | 0.7 | 0.82 | 0.98 | < 10 |  | 0.9846085 |  |  |  | 0.9404997
| 1 | 5 | 18 | 0.91 | 0.95 | 0.93 | 0.894 | 0.9 | 0.94 | 1 | 1 | 1.11 | 0.88 | 0.95 | 0.626777 | 0.8 | 0.78 | 0.98 | < 10 | 1.01 | 0.7954922 |  |  |  | 125
| 1 | 6 | 17 | 0.911 | 0.94 | 0.93 | 0.912 | 0.96 | 0.96 | 1 | 1 | 1.04 | 0.836 | 0.98 | 0.6191161 | 0.7 | 0.83 | 1.03 | < 10 | 1.04 | 0.915871
| Mean |  | 17.12155 | 0.8998333 | 0.935 | 0.9466667 | 0.898 | 0.9183333 | 0.9533333 | 1.02 | 1.033333 | 1.035 | 0.8373333 | 0.9666667 | 0.6441447 | 0.7833333 | 0.8183333 | 0.9933333 |  | 0.99 | 0.9285512
| Median |  | 16.66298 | 0.902 | 0.935 | 0.93 | 0.893 | 0.905 | 0.955 | 1.015 | 1 | 1.035 | 0.836 | 0.965 | 0.637356 | 0.8 | 0.82 | 0.99 |  | 1.01 | 0.9536383
| Std Dev. |  | 1.264969 | 0.01154845 | 0.01048809 | 0.02875181 | 0.01154123 | 0.02926887 | 0.0233809 | 0.03162278 | 0.05163978 | 0.05128353 | 0.03163332 | 0.01632993 | 0.05958926 | 0.07527727 | 0.0271416 | 0.02160247 |  | 0.04898979 | 0.06907666
| Rel.Std.Dev. |  | 7.388% | 1.283% | 1.122% | 3.037% | 1.285% | 3.187% | 2.453% | 3.1% | 4.997% | 4.955% | 3.778% | 1.689% | 9.251% | 9.61% | 3.317% | 2.175% |  | 4.948% | 7.439%
| PDM3 |  | 1720% | -4.324% | -0.5848% | 0.6557% | -4.519% | -2.357% | 1.365% | 8.453% | 9.871% | 10.05% | -10.97% | 2.782% | -31.51% | -16.71% | -12.99% | 5.618% |  | 5.263% | -1.27%
| Z-Score (Absolute) |  | 232.89 | 0.67 | 0.17 | 0 | 0.7 | 0.41 | 0.1 | 1.06 | NA | 1.27 | 1.57 | 0.29 | 4.36 | NA | 1.85 | 0.67 | 58.36 | 0.62 | 0.26
Results from laboratories 10 and 15 were removed due to their 0.1 ppm reading resolution.
| Analytical results for Tm in OREAS 926b (Indicative Value 0.2 ppm) | [23 empty] | Indicative
Tm | Round | Replicate | Lab | Lab | Lab | Lab | Lab | Lab | [16 empty] | 1
| No | No | 08 | 10 | 11 | 12 | 15 | 17 | [16 empty] | ppm
|  |  | 4A*OES/MS | 4A*MS | 4A*MS | 4A*OES/MS | 4A*MS | 4A*MS | [16 empty] | 2
2
| 1 | 1 | 0.3 | 0.2 | 0.2 | 0.14 | 0.2 | 0.16 | [16 empty] | 1
| 1 | 2 | 0.3 | 0.2 | 0.2 | 0.14 | 0.2 | 0.19 | [16 empty] | 17
| 1 | 3 | 0.3 | 0.2 | 0.2 | 0.15 | 0.2 | 0.19 | [16 empty] | 16
| 1 | 4 | 0.3 | 0.2 | 0.2 | 0.17 | 0.2 | 0.19 | [16 empty] | 0.1975
| 1 | 5 | 0.3 | 0.2 | 0.2 | 0.16 | 0.2 | 0.17 | [16 empty] | 23
| 1 | 6 | 0.3 | 0.2 | 0.2 | 0.15 | 0.2 | 0.19
| Mean |  | 0.3 | 0.2 | 0.2 | 0.1516667 | 0.2 | 0.1816667
| Median |  | 0.3 | 0.2 | 0.2 | 0.15 | 0.2 | 0.19
| Std Dev. |  | 0 | 3.040471e-17 | 3.040471e-17 | 0.01169045 | 3.040471e-17 | 0.0132916
| Rel.Std.Dev. |  | 0% | 1.52e-14% | 1.52e-14% | 7.708% | 1.52e-14% | 7.316%
| PDM3 |  | 51.9% | 1.266% | 1.266% | -23.21% | 1.266% | -8.017%
| Z-Score (Absolute) |  | 7.36 | 0 | 0 | 3.56 | 0 | 1.35
| Analytical results for U in OREAS 926b (Certified Value 3.97 ppm) | [23 empty] | Certified
U | Round | Replicate | Lab | Lab | Lab | Lab | Lab | Lab | Lab | Lab | Lab | Lab | Lab | Lab | Lab | Lab | Lab | Lab | Lab | Lab | Lab |  |  |  | 1
| No | No | 03 | 04 | 05 | 06 | 07 | 08 | 09 | 10 | 11 | 12 | 13 | 14 | 15 | 16 | 17 | 18 | 20 | 21 | 22 |  |  |  | ppm
|  |  | 4A*MS | 4A*OES/MS | 4A*OES/MS | 4A*MS | 4A*OES/MS | 4A*OES/MS | 4A*MS | 4A*MS | 4A*MS | 4A*OES/MS | 4A*MS | 4A*MS | 4A*MS | 4A*OES/MS | 4A*MS | 4A*OES/MS | 4A*OES/MS | 4A*MS | 4A*MS |  |  |  | 2
3
| 1 | 1 | 3.68 | 4.1 | 3.9 | 3.77 | 3.7 | 4.2 | 4.42 | 4.1 | 4.2 | 3.43 | 4.11 | 2.89353 | 4 | 4.2 | 3.7 | 3.7 | 3.89 | 4.412496 | 4 |  |  |  | 1
| 1 | 2 | 3.71 | 4.1 | 4.2 | 3.72 | 3.8 | 4 | 4.53 | 4.2 | 4.1 | 3.42 | 4.19 | 2.885174 | 4.1 | 4 | 3.9 | 3.5 | 3.67 | 4.263546 | 3.86 |  |  |  | #N/A
| 1 | 3 | 3.79 | 4 | 3.9 | 3.74 | 3.7 | 4.2 | 4.28 | 4.2 | 4 | 3.69 | 4.1 | 3.042912 | 4.1 | 4 | 3.9 | 3.7 | 3.87 | 3.989145 | 4.1 |  |  |  | 16
| 1 | 4 | 3.74 | 4.1 | 3.8 | 3.7 | 3.7 | 4.1 | 4.29 | 4.3 | 4.2 | 3.58 | 4.06 | 2.951606 | 4 | 4 | 3.9 | 3.6 |  | 4.073093 | 3.94 |  |  |  | 3.973349
| 1 | 5 | 3.77 | 4.2 | 3.9 | 3.77 | 3.8 | 4 | 4.34 | 4.2 | 4.5 | 3.67 | 4.1 | 3.091195 | 4 | 4.1 | 3.8 | 3.8 | 3.97 | 3.795322 | 4.03 |  |  |  | 126
| 1 | 6 | 3.88 | 4.2 | 3.8 | 3.86 | 3.8 | 4 | 4.33 | 4.2 | 4.2 | 3.53 | 4.16 | 2.990309 | 4.2 | 4.1 | 4 | 4.1 | 4.01 | 3.906059 | 4.1
| Mean |  | 3.761667 | 4.116667 | 3.916667 | 3.76 | 3.75 | 4.083333 | 4.365 | 4.2 | 4.2 | 3.553333 | 4.12 | 2.975788 | 4.066667 | 4.066667 | 3.866667 | 3.733333 | 3.882 | 4.073277 | 4.005
| Median |  | 3.755 | 4.1 | 3.9 | 3.755 | 3.75 | 4.05 | 4.335 | 4.2 | 4.2 | 3.555 | 4.105 | 2.970957 | 4.05 | 4.05 | 3.9 | 3.7 | 3.89 | 4.031119 | 4.015
| Std Dev. |  | 0.07026142 | 0.07527727 | 0.147196 | 0.05621388 | 0.05477226 | 0.09831921 | 0.09481561 | 0.06324555 | 0.167332 | 0.1153545 | 0.04690416 | 0.08197212 | 0.08164966 | 0.08164966 | 0.1032796 | 0.2065591 | 0.1316055 | 0.2295956 | 0.093755
| Rel.Std.Dev. |  | 1.868% | 1.829% | 3.758% | 1.495% | 1.461% | 2.408% | 2.172% | 1.506% | 3.984% | 3.246% | 1.138% | 2.755% | 2.008% | 2.008% | 2.671% | 5.533% | 3.39% | 5.637% | 2.341%
| PDM3 |  | -5.328% | 3.607% | -1.427% | -5.369% | -5.621% | 2.768% | 9.857% | 5.704% | 5.704% | -10.57% | 3.691% | -25.11% | 2.349% | 2.349% | -2.685% | -6.041% | -2.299% | 2.515% | 0.7966%
| Z-Score (Absolute) |  | 1.19 | 0.54 | 0.43 | 1.19 | 1.24 | 0.38 | 1.75 | 0.95 | 0.95 | 2.2 | 0.56 | 5.02 | 0.3 | 0.3 | 0.67 | 1.32 | 0.6 | 0.33 | 0
| Analytical results for V in OREAS 926b (Certified Value 169 ppm) | [23 empty] | Certified
V | Round | Replicate | Lab | Lab | Lab | Lab | Lab | Lab | Lab | Lab | Lab | Lab | Lab | Lab | Lab | Lab | Lab | Lab | Lab | Lab | Lab | Lab | Lab | Lab | 1
| No | No | 01 | 02 | 03 | 04 | 05 | 06 | 07 | 08 | 09 | 10 | 11 | 12 | 13 | 14 | 15 | 16 | 17 | 18 | 19 | 20 | 21 | 22 | ppm
|  |  | 4A*OES/MS | 4A*OES/MS | 4A*MS | 4A*OES/MS | 4A*OES/MS | 4A*MS | 4A*OES/MS | 4A*OES/MS | 4A*MS | 4A*OES | 4A*MS | 4A*OES/MS | 4A*OES | 4A*OES | 4A*OES | 4A*OES/MS | 4A*OES | 4A*OES/MS | 4A*OES | 4A*OES/MS | 4A*MS | 4A*OES | 0
0
| 1 | 1 | 172.69 | 173.36 | 164.5 | 170 | 170 | 171.5 | 165 | 181 | 146 | 174 | 168 | 188 | 163 | 165.1675 | 160 | 173 | 171 | 181 | 170.462 | 179 | 162.4146 | 180 | 1
| 1 | 2 | 162.69 | 169.48 | 164.5 | 164 | 173 | 168.5 | 170 | 172 | 152 | 178 | 164 | 186 | 166 | 168.2458 | 155 | 170 | 173 | 165 | 168.01 | 157 | 162.7267 | 177 | 6
| 1 | 3 | 174.11 | 172.07 | 164 | 163 | 168 | 168 | 166 | 178 | 143 | 178 | 163 | 191 | 167 | 169.3432 | 160 | 168 | 174 | 184 | 167.015 | 177 | 159.6273 | 179 | 16
| 1 | 4 | 175.85 | 169.1 | 165.5 | 167 | 171 | 169.5 | 167 | 171 | 143 | 175 | 169 | 184 | 164 | 164.6095 | 155 | 169 | 173 | 178 | 171.503 |  | 163.7471 | 177 | 168.955
| 1 | 5 | 176.69 | 174 | 171.5 | 166 | 171 | 171 | 169 | 169 | 145 | 170 | 169 | 190 | 169 | 169.9663 | 155 | 170 | 166 | 187 | 165.674 | 163 | 153.5206 | 180 | 127
| 1 | 6 | 161.74 | 170.4 | 166.5 | 169 | 167 | 172 | 173 | 173 | 142 | 171 | 177 | 188 | 165 | 161.5591 | 165 | 173 | 180 | 193 | 169.722 | 158 | 164.4962 | 178
| Mean |  | 170.6283 | 171.4017 | 166.0833 | 166.5 | 170 | 170.0833 | 168.3333 | 174 | 145.1667 | 174.3333 | 168.3333 | 187.8333 | 165.6667 | 166.4819 | 158.3333 | 170.5 | 172.8333 | 181.3333 | 168.731 | 166.8 | 161.0888 | 178.5
| Median |  | 173.4 | 171.235 | 165 | 166.5 | 170.5 | 170.25 | 168 | 172.5 | 144 | 174.5 | 168.5 | 188 | 165.5 | 166.70665 | 157.5 | 170 | 173 | 182.5 | 168.866 | 163 | 162.5707 | 178.5
| Std Dev. |  | 6.669358 | 2.050702 | 2.800298 | 2.738613 | 2.19089 | 1.655798 | 2.94392 | 4.560702 | 3.656045 | 3.386247 | 4.966555 | 2.562551 | 2.160247 | 3.252904 | 4.082483 | 2.073644 | 4.535049 | 9.521905 | 2.212337 | 10.49762 | 4.062777 | 1.378405
| Rel.Std.Dev. |  | 3.909% | 1.196% | 1.686% | 1.645% | 1.289% | 0.9735% | 1.749% | 2.621% | 2.519% | 1.942% | 2.95% | 1.364% | 1.304% | 1.954% | 2.578% | 1.216% | 2.624% | 5.251% | 1.311% | 6.294% | 2.522% | 0.7722%
| PDM3 |  | 0.9904% | 1.448% | -1.7% | -1.453% | 0.6185% | 0.6678% | -0.368% | 2.986% | -14.08% | 3.183% | -0.368% | 11.17% | -1.946% | -1.464% | -6.287% | 0.9144% | 2.295% | 7.326% | -0.1326% | -1.275% | -4.656% | 5.649%
| Z-Score (Absolute) |  | 0.28 | 0.45 | 0.72 | 0.63 | 0.14 | 0.16 | 0.23 | 1.01 | 5.29 | 1.09 | 0.23 | 4.04 | 0.81 | 0.63 | 2.41 | 0.25 | 0.76 | 2.62 | 0.14 | 0.56 | 1.81 | 2
| Analytical results for W in OREAS 926b (Certified Value 6.01 ppm) | [23 empty] | Certified
W | Round | Replicate | Lab | Lab | Lab | Lab | Lab | Lab | Lab | Lab | Lab | Lab | Lab | Lab | Lab | Lab | Lab | Lab | Lab | Lab | Lab | Lab |  |  | 1
| No | No | 01 | 03 | 04 | 05 | 06 | 07 | 08 | 09 | 10 | 11 | 12 | 13 | 15 | 16 | 17 | 18 | 19 | 20 | 21 | 22 |  |  | ppm
|  |  | 4A*OES/MS | 4A*MS | 4A*OES/MS | 4A*OES/MS | 4A*MS | 4A*OES/MS | 4A*OES/MS | 4A*MS | 4A*MS | 4A*MS | 4A*OES/MS | 4A*MS | 4A*MS | 4A*OES/MS | 4A*OES | 4A*OES/MS | 4A*OES | 4A*OES/MS | 4A*MS | 4A*MS |  |  | 2
3
| 1 | 1 | < 5 | 5.88 | 5.2 | 5.9 | 5.5 | 6.3 | 6 | 6.6 | 6 | 6.1 | 5.26 | 5.7 | 6.5 | 5.8 | < 10 | 5.6 | < 10 | 5.7 | 6.543437 | 7 |  |  | 1
| 1 | 2 | < 5 | 6.04 | 5.1 | 5.6 | 5.59 | 5.9 | 6.3 | 6.79 | 6 | 6.3 | 5.2 | 5.9 | 6.5 | 5.7 | < 10 | 5.4 | < 10 | 5.4 | 6.896949 | 7.1 |  |  | 7
| 1 | 3 | < 5 | 6.08 | 5 | 5.4 | 5.43 | 5.8 | 6.5 | 6.23 | 6 | 6 | 5.68 | 5.9 | 7 | 5.6 | < 10 | 5.6 | < 10 | 5.7 | 6.531226 | 7.3 |  |  | 16
| 1 | 4 | < 5 | 5.95 | 5.4 | 5.4 | 5.53 | 5.8 | 6.2 | 6.17 | 6 | 6.5 | 5.5 | 5.9 | 6.5 | 5.6 | < 10 | 5.5 | < 10 |  | 6.978282 | 7 |  |  | 6.00671
| 1 | 5 | < 5 | 6.14 | 5.1 | 5.5 | 5.53 | 5.9 | 6.5 | 6.08 | 6 | 6.8 | 5.62 | 5.7 | 6.5 | 6 | < 10 | 5.7 | < 10 | 6.3 | 6.37846 | 7.1 |  |  | 128
| 1 | 6 | < 5 | 5.9 | 5.2 | 5.4 | 5.53 | 6 | 6.7 | 6.08 | 6 | 6.5 | 5.55 | 5.8 | 7 | 5.7 | < 10 | 6.1 | < 10 | 6 | 6.435818 | 7.1
| Mean |  |  | 5.998333 | 5.166667 | 5.533333 | 5.518333 | 5.95 | 6.366667 | 6.325 | 6 | 6.366667 | 5.468333 | 5.816667 | 6.666667 | 5.733333 |  | 5.65 |  | 5.82 | 6.627362 | 7.1
| Median |  |  | 5.995 | 5.15 | 5.45 | 5.53 | 5.9 | 6.4 | 6.2 | 6 | 6.4 | 5.525 | 5.85 | 6.5 | 5.7 |  | 5.6 |  | 5.7 | 6.537331 | 7.1
| Std Dev. |  |  | 0.1043871 | 0.136626 | 0.1966384 | 0.05231316 | 0.1870829 | 0.2503331 | 0.2983119 | 0 | 0.294392 | 0.1953885 | 0.09831921 | 0.2581989 | 0.1505545 |  | 0.2428992 |  | 0.3420526 | 0.2492986 | 0.1095445
| Rel.Std.Dev. |  |  | 1.74% | 2.644% | 3.554% | 0.948% | 3.144% | 3.932% | 4.716% | 0% | 4.624% | 3.573% | 1.69% | 3.873% | 2.626% |  | 4.299% |  | 5.877% | 3.762% | 1.543%
| PDM3 |  |  | -0.1395% | -13.99% | -7.881% | -8.131% | -0.9441% | 5.993% | 5.299% | -0.1117% | 5.993% | -8.963% | -3.164% | 10.99% | -4.551% |  | -5.939% |  | -3.108% | 10.33% | 18.2%
| Z-Score (Absolute) |  | 4.4 | 0.24 | 0.86 | 0.38 | 0.4 | 0.18 | 0.73 | 0.67 | NA | 0.73 | 0.46 | 0 | 1.13 | 0.11 | 1.08 | 0.22 | 1.08 | 0 | 1.08 | 1.7
Results from laboratory 10 were removed due to their 1 ppm reading resolution.
| Analytical results for Y in OREAS 926b (Certified Value 12.8 ppm) | [23 empty] | Certified
Y | Round | Replicate | Lab | Lab | Lab | Lab | Lab | Lab | Lab | Lab | Lab | Lab | Lab | Lab | Lab | Lab | Lab | Lab | Lab | [5 empty] | 1
| No | No | 03 | 04 | 05 | 06 | 07 | 08 | 09 | 10 | 11 | 12 | 13 | 14 | 16 | 17 | 18 | 20 | 22 | [5 empty] | ppm
|  |  | 4A*MS | 4A*OES/MS | 4A*OES/MS | 4A*MS | 4A*OES/MS | 4A*OES/MS | 4A*MS | 4A*MS | 4A*MS | 4A*OES/MS | 4A*MS | 4A*MS | 4A*OES/MS | 4A*OES | 4A*OES/MS | 4A*OES/MS | 4A*MS | [5 empty] | 1
1
| 1 | 1 | 12.3 | 11.6 | 14.6 | 12.5 | 17 | 19.6 | 9.85 | 11.9 | 13.2 | 11.69 | 14.7 | 10.65859 | 13.6 | 13 | 13.1 | 12 | 17.8 | [5 empty] | 1
| 1 | 2 | 12.55 | 13.7 | 13.5 | 12.7 | 13.7 | 17.3 | 10.8 | 10.9 | 13.2 | 11.7 | 14.6 | 10.70632 | 13.8 | 13 | 12.1 | 11.4 | 17.4 | [5 empty] | #N/A
| 1 | 3 | 12.7 | 15.5 | 14.9 | 12.9 | 13.7 | 20.3 | 10.1 | 10.9 | 13.1 | 12.06 | 15.1 | 10.82659 | 13.7 | 15 | 12.7 | 11.7 | 17.8 | [5 empty] | 16
| 1 | 4 | 13.95 | 13.5 | 14.8 | 13.4 | 14.5 | 17 | 10.6 | 10.9 | 13.2 | 11.58 | 14.6 | 10.54315 | 13.3 | 13 | 11.8 |  | 17.3 | [5 empty] | 12.82135
| 1 | 5 | 13.1 | 13.7 | 14.6 | 12.45 | 13.6 | 17.7 | 10.6 | 10.5 | 14.2 | 12.03 | 15.1 | 10.37737 | 13.8 | 14 | 12.8 | 12.9 | 17.8 | [5 empty] | 129
| 1 | 6 | 13.15 | 14 | 14.3 | 12.8 | 14.5 | 17 | 11.1 | 11 | 13.2 | 11.78 | 14.9 | 10.53907 | 14.1 | 14 | 14.1 | 12.9 | 17.3
| Mean |  | 12.95833 | 13.66667 | 14.45 | 12.79167 | 14.5 | 18.15 | 10.50833 | 11.01667 | 13.35 | 11.80667 | 14.83333 | 10.60851 | 13.71667 | 13.66667 | 12.76667 | 12.18 | 17.56667
| Median |  | 12.9 | 13.7 | 14.6 | 12.75 | 14.1 | 17.5 | 10.6 | 10.9 | 13.2 | 11.74 | 14.8 | 10.60087 | 13.75 | 13.5 | 12.75 | 12 | 17.6
| Std Dev. |  | 0.5843087 | 1.246863 | 0.5089204 | 0.3441172 | 1.291511 | 1.434922 | 0.458712 | 0.4665476 | 0.41833 | 0.1955164 | 0.233809 | 0.1563049 | 0.2639444 | 0.8164966 | 0.8091147 | 0.6906519 | 0.2581989
| Rel.Std.Dev. |  | 4.509% | 9.123% | 3.522% | 2.69% | 8.907% | 7.906% | 4.365% | 4.235% | 3.134% | 1.656% | 1.576% | 1.473% | 1.924% | 5.974% | 6.338% | 5.67% | 1.47%
| PDM3 |  | 1.068% | 6.593% | 12.7% | -0.2315% | 13.09% | 41.56% | -18.04% | -14.08% | 4.123% | -7.914% | 15.69% | -17.26% | 6.983% | 6.593% | -0.4265% | -5.002% | 37.01%
| Z-Score (Absolute) |  | 0.23 | 0.19 | 0.64 | 0.33 | 0.67 | 2.81 | 1.67 | 1.37 | 0 | 0.9 | 0.87 | 1.61 | 0.21 | 0.19 | 0.34 | 0.69 | 2.47
| Analytical results for Yb in OREAS 926b (Certified Value 1.5 ppm) | [23 empty] | Certified
Yb | Round | Replicate | Lab | Lab | Lab | Lab | Lab | Lab | Lab | Lab | [14 empty] | 1
| No | No | 08 | 10 | 11 | 12 | 15 | 17 | 18 | 22 | [14 empty] | ppm
|  |  | 4A*OES/MS | 4A*MS | 4A*MS | 4A*OES/MS | 4A*MS | 4A*MS | 4A*OES/MS | 4A*MS | [14 empty] | 2
2
| 1 | 1 | 1.9 | 1.2 | 1.5 | 1.11 | 1.65 | 1.38 | 1.4 | 1.68 | [14 empty] | 1
| 1 | 2 | 2 | 1.2 | 1.4 | 1.1 | 1.85 | 1.49 | 1.3 | 1.6 | [14 empty] | 24
| 1 | 3 | 2.1 | 1.1 | 1.5 | 1.18 | 1.8 | 1.39 | 1.4 | 1.67 | [14 empty] | 16
| 1 | 4 | 2 | 1.3 | 1.5 | 1.16 | 1.55 | 1.45 | 1.3 | 1.96 | [14 empty] | 1.503792
| 1 | 5 | 2 | 1.3 | 1.6 | 1.2 | 1.65 | 1.41 | 1.4 | 1.63 | [14 empty] | 130
| 1 | 6 | 2 | 1.2 | 1.5 | 1.15 | 1.6 | 1.45 | 1.6 | 1.68
| Mean |  | 2 | 1.216667 | 1.5 | 1.15 | 1.683333 | 1.428333 | 1.4 | 1.703333
| Median |  | 2 | 1.2 | 1.5 | 1.155 | 1.65 | 1.43 | 1.4 | 1.675
| Std Dev. |  | 0.06324555 | 0.07527727 | 0.06324555 | 0.03898718 | 0.1169045 | 0.04215052 | 0.1095445 | 0.1297176
| Rel.Std.Dev. |  | 3.162% | 6.187% | 4.216% | 3.39% | 6.945% | 2.951% | 7.825% | 7.616%
| PDM3 |  | 33% | -19.09% | -0.2521% | -23.53% | 11.94% | -5.018% | -6.902% | 13.27%
| Z-Score (Absolute) |  | 1.58 | 0.73 | 0.11 | 0.92 | 0.64 | 0.11 | 0.19 | 0.7
| Analytical results for Zn in OREAS 926b (Certified Value 104 ppm) | [23 empty] | Certified
Zn | Round | Replicate | Lab | Lab | Lab | Lab | Lab | Lab | Lab | Lab | Lab | Lab | Lab | Lab | Lab | Lab | Lab | Lab | Lab | Lab | Lab | Lab | Lab | Lab | 1
| No | No | 01 | 02 | 03 | 04 | 05 | 06 | 07 | 08 | 09 | 10 | 11 | 12 | 13 | 14 | 15 | 16 | 17 | 18 | 19 | 20 | 21 | 22 | ppm
|  |  | 4A*OES/MS | 4A*OES/MS | 4A*MS | 4A*OES/MS | 4A*OES/MS | 4A*MS | 4A*OES/MS | 4A*OES/MS | 4A*MS | 4A*OES | 4A*MS | 4A*OES/MS | 4A*OES | 4A*OES | 4A*OES | 4A*OES/MS | 4A*OES | 4A*OES/MS | 4A*OES | 4A*OES/MS | 4A*MS | 4A*MS | 0
0
| 1 | 1 | 107 | 107.6067 | 156 | 93 | 99 | 116.5 | 100 | 103 | 261 | 122 | 99.8 | 174 | 105 | 105.505 | 110 | 99 | 113 | 97 | 95.78 | 133 | 112.7897 | 120 | 1
| 1 | 2 | 105 | 97.02247 | 103 | 92 | 99 | 100.5 | 105 | 99 | 147 | 104 | 97 | 115 | 102 | 100.983 | 106 | 102 | 107 | 86 | 92.93 | 104 | 116.3749 | 161 | #N/A
| 1 | 3 | 106 | 96.07865 | 102 | 90 | 149 | 99.2 | 100 | 96 | 193 | 98 | 98.1 | 116 | 100 | 101.155 | 102 | 98 | 105 | 88 | 94.02 | 105 | 102.4965 | 113 | 16
| 1 | 4 | 106 | 95.85393 | 100.5 | 92 | 99 | 99.4 | 94 | 104 | 116 | 98 | 98 | 109 | 98 | 104.998 | 100 | 98 | 113 | 84 | 100.2 |  | 103.2266 | 109 | 104.1496
| 1 | 5 | 105 | 100.2697 | 103.5 | 89 | 98 | 98.5 | 95 | 100 | 121 | 100 | 96.7 | 112 | 99 | 100.672 | 112 | 96 | 117 | 100 | 98.78 | 102 | 99.08233 | 145 | 131
| 1 | 6 | 107 | 97.07865 | 101 | 93 | 95 | 100.5 | 96 | 99 | 145 | 99 | 104.6 | 112 | 100 | 102.058 | 104 | 98 | 102 | 91 | 102.3 | 102 | 102.5927 | 109
| Mean |  | 106 | 98.98502 | 111 | 91.5 | 106.5 | 102.4333 | 98.33333 | 100.1667 | 163.8333 | 103.5 | 99.03333 | 123 | 100.6667 | 102.5618 | 105.6667 | 98.5 | 109.5 | 91 | 97.335 | 109.2 | 106.0938 | 126.1667
| Median |  | 106 | 97.05056 | 102.5 | 92 | 99 | 99.95 | 98 | 99.5 | 146 | 99.5 | 98.05 | 113.5 | 100 | 101.6065 | 105 | 98 | 110 | 89.5 | 97.28 | 104 | 102.9096 | 116.5
| Std Dev. |  | 0.8944272 | 4.510453 | 22.07487 | 1.643168 | 20.87822 | 6.935032 | 4.131182 | 2.926887 | 54.86863 | 9.332738 | 2.935757 | 25.10777 | 2.503331 | 2.139829 | 4.633213 | 1.974842 | 5.718391 | 6.324555 | 3.68127 | 13.36787 | 6.828108 | 21.76618
| Rel.Std.Dev. |  | 0.8438% | 4.557% | 19.89% | 1.796% | 19.6% | 6.77% | 4.201% | 2.922% | 33.49% | 9.017% | 2.964% | 20.41% | 2.487% | 2.086% | 4.385% | 2.005% | 5.222% | 6.95% | 3.782% | 12.24% | 6.436% | 17.25%
| PDM3 |  | 1.777% | -4.959% | 6.577% | -12.15% | 2.257% | -1.648% | -5.585% | -3.824% | 57.31% | -0.6238% | -4.912% | 18.1% | -3.344% | -1.525% | 1.457% | -5.425% | 5.137% | -12.63% | -6.543% | 4.849% | 1.867% | 21.14%
| Z-Score (Absolute) |  | 0.47 | 0.64 | 1.25 | 1.81 | 0.55 | 0.09 | 0.74 | 0.45 | 9.56 | 0.07 | 0.63 | 3.14 | 0.37 | 0.07 | 0.41 | 0.71 | 1.02 | 1.89 | 0.9 | 0.97 | 0.48 | 3.64
| Analytical results for Zr in OREAS 926b (Certified Value 83 ppm) | [23 empty] | Certified
Zr | Round | Replicate | Lab | Lab | Lab | Lab | Lab | Lab | Lab | Lab | Lab | Lab | Lab | Lab | Lab | Lab | Lab | Lab | Lab | Lab | Lab | Lab | Lab |  | 1
| No | No | 01 | 02 | 03 | 04 | 05 | 06 | 07 | 08 | 09 | 10 | 11 | 12 | 13 | 14 | 15 | 16 | 17 | 18 | 19 | 21 | 22 |  | ppm
|  |  | 4A*OES/MS | 4A*OES/MS | 4A*MS | 4A*OES/MS | 4A*OES/MS | 4A*MS | 4A*OES/MS | 4A*OES/MS | 4A*MS | 4A*MS | 4A*MS | 4A*OES/MS | 4A*MS | 4A*OES | 4A*MS | 4A*OES/MS | 4A*MS | 4A*OES/MS | 4A*OES | 4A*MS | 4A*OES |  | 0
1
| 1 | 1 | 87.51616 | 89.64 | 85.4 | 80.5 | 83 | 80.1 | 86.3 | 93 | 73 | 76 | 89.3 | 74.9 | 81.2 | 89.74 | 82 | 82.7 | 85 | 87.7 | 81.514 | 77.39449 | 108 |  | 1
| 1 | 2 | 84.95846 | 86.55 | 84 | 79.3 | 79.9 | 78.3 | 84.9 | 88 | 77.4 | 75 | 88.7 | 77.4 | 81.3 | 93.07 | 83 | 79.4 | 80 | 84 | 78.327 | 82.90487 | 101 |  | 9
| 1 | 3 | 86.61817 | 90.55 | 83.9 | 79.2 | 83.6 | 78.6 | 85.3 | 91 | 73.5 | 74 | 83.2 | 78.4 | 80.7 | 92.04 | 86 | 79.6 | 78 | 87.3 | 82.452 | 76.96058 | 103 |  | 16
| 1 | 4 | 89.10774 | 87.05 | 87.4 | 82.1 | 82.5 | 80.5 | 84.5 | 87 | 75.1 | 72 | 88.5 | 75.1 | 80.4 | 89.47 | 90 | 77 | 78 | 84.3 | 82.251 | 78.04724 | 102 |  | 83.11317
| 1 | 5 | 90.23397 | 91.56 | 86.8 | 81 | 81.6 | 81.3 | 87.2 | 89 | 75.1 | 73 | 91.6 | 77.1 | 81.6 | 92.38 | 87 | 82.9 | 83 | 90.9 | 85.123 | 76.99986 | 102 |  | 132
| 1 | 6 | 85.72904 | 87.56 | 87 | 82.4 | 80.7 | 81.3 | 87.4 | 94 | 74.2 | 75 | 86.9 | 76.1 | 79.6 | 90.9 | 88 | 82.4 | 82 | 93.8 | 80.523 | 79.11036 | 98
| Mean |  | 87.36059 | 88.81833 | 85.75 | 80.75 | 81.88333 | 80.01667 | 85.93333 | 90.33333 | 74.71667 | 74.16667 | 88.03333 | 76.5 | 80.8 | 91.26667 | 86 | 80.66667 | 81 | 88 | 81.69833 | 78.56957 | 102.3333
| Median |  | 87.06717 | 88.6 | 86.1 | 80.75 | 82.05 | 80.3 | 85.8 | 90 | 74.65 | 74.5 | 88.6 | 76.6 | 80.95 | 91.47 | 86.5 | 81 | 81 | 87.5 | 81.8825 | 77.72087 | 102
| Std Dev. |  | 2.015756 | 2.051647 | 1.548871 | 1.354622 | 1.413388 | 1.302945 | 1.217648 | 2.804758 | 1.561303 | 1.47196 | 2.815434 | 1.3755 | 0.7293833 | 1.468519 | 3.03315 | 2.379636 | 2.828427 | 3.803157 | 2.253134 | 2.271288 | 3.265986
| Rel.Std.Dev. |  | 2.307% | 2.31% | 1.806% | 1.678% | 1.726% | 1.628% | 1.417% | 3.105% | 2.09% | 1.985% | 3.198% | 1.798% | 0.9027% | 1.609% | 3.527% | 2.95% | 3.492% | 4.322% | 2.758% | 2.891% | 3.192%
| PDM3 |  | 5.11% | 6.864% | 3.173% | -2.843% | -1.48% | -3.726% | 3.393% | 8.687% | -10.1% | -10.76% | 5.92% | -7.957% | -2.783% | 9.81% | 3.473% | -2.944% | -2.543% | 5.88% | -1.702% | -5.467% | 23.13%
| Z-Score (Absolute) |  | 0.9 | 1.14 | 0.63 | 0.19 | 0 | 0.31 | 0.66 | 1.38 | 1.17 | 1.26 | 1.01 | 0.88 | 0.18 | 1.54 | 0.67 | 0.2 | 0.14 | 1 | 0.03 | 0.54 | 3.35
Note on C17: Z-Scores have been calculated inclusive of individual outliers. In general, laboratory batches are rejected if Z-Score > 2.5.
Note on C35: Z-Scores have been calculated inclusive of individual outliers. In general, laboratory batches are rejected if Z-Score > 2.5.
Note on C53: Z-Scores have been calculated inclusive of individual outliers. In general, laboratory batches are rejected if Z-Score > 2.5.
Note on C71: Z-Scores have been calculated inclusive of individual outliers. In general, laboratory batches are rejected if Z-Score > 2.5.
Note on C89: Z-Scores have been calculated inclusive of individual outliers. In general, laboratory batches are rejected if Z-Score > 2.5.
Note on C107: Z-Scores have been calculated inclusive of individual outliers. In general, laboratory batches are rejected if Z-Score > 2.5.
Note on C125: Z-Scores have been calculated inclusive of individual outliers. In general, laboratory batches are rejected if Z-Score > 2.5.
Note on C143: Z-Scores have been calculated inclusive of individual outliers. In general, laboratory batches are rejected if Z-Score > 2.5.
Note on C161: Z-Scores have been calculated inclusive of individual outliers. In general, laboratory batches are rejected if Z-Score > 2.5.
Note on C180: Z-Scores have been calculated inclusive of individual outliers. In general, laboratory batches are rejected if Z-Score > 2.5.
Note on C198: Z-Scores have been calculated inclusive of individual outliers. In general, laboratory batches are rejected if Z-Score > 2.5.
Note on C217: Z-Scores have been calculated inclusive of individual outliers. In general, laboratory batches are rejected if Z-Score > 2.5.
Note on C236: Z-Scores have been calculated inclusive of individual outliers. In general, laboratory batches are rejected if Z-Score > 2.5.
Note on C254: Z-Scores have been calculated inclusive of individual outliers. In general, laboratory batches are rejected if Z-Score > 2.5.
Note on C272: Z-Scores have been calculated inclusive of individual outliers. In general, laboratory batches are rejected if Z-Score > 2.5.
Note on C290: Z-Scores have been calculated inclusive of individual outliers. In general, laboratory batches are rejected if Z-Score > 2.5.
Note on C308: Z-Scores have been calculated inclusive of individual outliers. In general, laboratory batches are rejected if Z-Score > 2.5.
Note on C326: Z-Scores have been calculated inclusive of individual outliers. In general, laboratory batches are rejected if Z-Score > 2.5.
Note on C344: Z-Scores have been calculated inclusive of individual outliers. In general, laboratory batches are rejected if Z-Score > 2.5.
Note on C362: Z-Scores have been calculated inclusive of individual outliers. In general, laboratory batches are rejected if Z-Score > 2.5.
Note on C380: Z-Scores have been calculated inclusive of individual outliers. In general, laboratory batches are rejected if Z-Score > 2.5.
Note on C399: Z-Scores have been calculated inclusive of individual outliers. In general, laboratory batches are rejected if Z-Score > 2.5.
Note on C417: Z-Scores have been calculated inclusive of individual outliers. In general, laboratory batches are rejected if Z-Score > 2.5.
Note on C435: Z-Scores have been calculated inclusive of individual outliers. In general, laboratory batches are rejected if Z-Score > 2.5.
Note on C453: Z-Scores have been calculated inclusive of individual outliers. In general, laboratory batches are rejected if Z-Score > 2.5.
Note on C471: Z-Scores have been calculated inclusive of individual outliers. In general, laboratory batches are rejected if Z-Score > 2.5.
Note on C489: Z-Scores have been calculated inclusive of individual outliers. In general, laboratory batches are rejected if Z-Score > 2.5.
Note on C507: Z-Scores have been calculated inclusive of individual outliers. In general, laboratory batches are rejected if Z-Score > 2.5.
Note on C525: Z-Scores have been calculated inclusive of individual outliers. In general, laboratory batches are rejected if Z-Score > 2.5.
Note on C543: Z-Scores have been calculated inclusive of individual outliers. In general, laboratory batches are rejected if Z-Score > 2.5.
Note on C561: Z-Scores have been calculated inclusive of individual outliers. In general, laboratory batches are rejected if Z-Score > 2.5.
Note on C579: Z-Scores have been calculated inclusive of individual outliers. In general, laboratory batches are rejected if Z-Score > 2.5.
Note on C598: Z-Scores have been calculated inclusive of individual outliers. In general, laboratory batches are rejected if Z-Score > 2.5.
Note on C617: Z-Scores have been calculated inclusive of individual outliers. In general, laboratory batches are rejected if Z-Score > 2.5.
Note on C635: Z-Scores have been calculated inclusive of individual outliers. In general, laboratory batches are rejected if Z-Score > 2.5.
Note on C653: Z-Scores have been calculated inclusive of individual outliers. In general, laboratory batches are rejected if Z-Score > 2.5.
Note on C672: Z-Scores have been calculated inclusive of individual outliers. In general, laboratory batches are rejected if Z-Score > 2.5.
Note on C690: Z-Scores have been calculated inclusive of individual outliers. In general, laboratory batches are rejected if Z-Score > 2.5.
Note on C708: Z-Scores have been calculated inclusive of individual outliers. In general, laboratory batches are rejected if Z-Score > 2.5.
Note on C726: Z-Scores have been calculated inclusive of individual outliers. In general, laboratory batches are rejected if Z-Score > 2.5.
Note on C744: Z-Scores have been calculated inclusive of individual outliers. In general, laboratory batches are rejected if Z-Score > 2.5.
Note on C762: Z-Scores have been calculated inclusive of individual outliers. In general, laboratory batches are rejected if Z-Score > 2.5.
Note on C780: Z-Scores have been calculated inclusive of individual outliers. In general, laboratory batches are rejected if Z-Score > 2.5.
Note on C798: Z-Scores have been calculated inclusive of individual outliers. In general, laboratory batches are rejected if Z-Score > 2.5.
Note on C817: Z-Scores have been calculated inclusive of individual outliers. In general, laboratory batches are rejected if Z-Score > 2.5.
Note on C835: Z-Scores have been calculated inclusive of individual outliers. In general, laboratory batches are rejected if Z-Score > 2.5.
Note on C853: Z-Scores have been calculated inclusive of individual outliers. In general, laboratory batches are rejected if Z-Score > 2.5.
Note on C872: Z-Scores have been calculated inclusive of individual outliers. In general, laboratory batches are rejected if Z-Score > 2.5.
Note on C890: Z-Scores have been calculated inclusive of individual outliers. In general, laboratory batches are rejected if Z-Score > 2.5.
Note on C909: Z-Scores have been calculated inclusive of individual outliers. In general, laboratory batches are rejected if Z-Score > 2.5.
Note on C927: Z-Scores have been calculated inclusive of individual outliers. In general, laboratory batches are rejected if Z-Score > 2.5.
Note on C946: Z-Scores have been calculated inclusive of individual outliers. In general, laboratory batches are rejected if Z-Score > 2.5.
Note on C964: Z-Scores have been calculated inclusive of individual outliers. In general, laboratory batches are rejected if Z-Score > 2.5.
Note on C982: Z-Scores have been calculated inclusive of individual outliers. In general, laboratory batches are rejected if Z-Score > 2.5.
Note on C1001: Z-Scores have been calculated inclusive of individual outliers. In general, laboratory batches are rejected if Z-Score > 2.5.
Note on C1019: Z-Scores have been calculated inclusive of individual outliers. In general, laboratory batches are rejected if Z-Score > 2.5.
Note on C1037: Z-Scores have been calculated inclusive of individual outliers. In general, laboratory batches are rejected if Z-Score > 2.5.
Note on C1055: Z-Scores have been calculated inclusive of individual outliers. In general, laboratory batches are rejected if Z-Score > 2.5.
Note on C1074: Z-Scores have been calculated inclusive of individual outliers. In general, laboratory batches are rejected if Z-Score > 2.5.
Note on C1092: Z-Scores have been calculated inclusive of individual outliers. In general, laboratory batches are rejected if Z-Score > 2.5.
Note on C1110: Z-Scores have been calculated inclusive of individual outliers. In general, laboratory batches are rejected if Z-Score > 2.5.
Note on C1128: Z-Scores have been calculated inclusive of individual outliers. In general, laboratory batches are rejected if Z-Score > 2.5.

## Aqua Regia
| Analytical results for Ag in OREAS 926b (Certified Value 3.78 ppm) | [22 empty] | Certified
Ag | Round | Replicate | Lab | Lab | Lab | Lab | Lab | Lab | Lab | Lab | Lab | Lab | Lab | Lab | Lab | Lab | Lab | Lab | Lab | Lab | Lab | Lab | Lab | 1
| No | No | 01 | 02 | 03 | 04 | 05 | 06 | 07 | 08 | 09 | 11 | 12 | 13 | 14 | 15 | 16 | 17 | 18 | 19 | 20 | 21 | 22 | ppm
|  |  | AR*OES/MS | AR*OES/MS | AR*MS | AR*MS | AR*MS | AR*MS | AR*MS | AR*OES/MS | AR*MS | AR*MS | AR*OES/MS | AR*OES/MS | AR*OES | AR*MS | AR*OES/MS | AR*MS | AR*OES/MS | AR*OES | AR*OES/MS | AR*OES | AR*MS | 2
|  |  | 0.25g | 0.5g | 0.5g | 0.5g | 0.5g | 0.5g | 0.5g | 0.5g | 0.5g | 0.5g | 0.5g | 01g | 0.25g | 40g | 01g | 0.5g | 0.25g | 0.25g | 0.5g | 0.5g | 0.5g | 3
| 1 | 1 | 3.8 | 3.58 | 3.88 | 3.81 | 3.73 | 3.79 | 3.67 | 3.87 | 4.45 | 3.624 | 3.9 | 3.8 | 3.42 | 3.75 | 3.9 | 3.84 | 3.96 | 3.78 | 3.94 | 3.820079 | 4.24 | 1
| 1 | 2 | 3.9 | 3.53 | 4.09 | 3.79 | 3.69 | 3.72 | 3.75 | 3.97 | 4.1 | 3.718 | 3.8 | 3.89 | 3.57 | 3.75 | 4 | 3.75 | 4.49 | 3.6 | 3.63 | 3.708776 | 3.87 | 11
| 1 | 3 | 3.9 | 3.66 | 3.94 | 3.77 | 3.87 | 3.61 | 3.68 | 3.62 | 3.98 | 3.664 | 3.8 | 3.86 | 3.44 | 3.7 | 3.9 | 3.65 | 3.84 | 4.1 | 3.43 | 3.738374 | 4.03 | 16
| 1 | 4 | 3.8 | 3.79 | 3.99 | 3.82 | 3.92 | 3.62 | 3.73 | 3.84 | 4.05 | 3.617 | 3.8 | 3.77 | 3.33 | 3.7 | 4 | 3.58 | 4.35 | 4.25 | 3.58 | 3.714714 | 3.91 | 3.783413
| 1 | 5 | 5 | 3.53 | 4.05 | 3.8 | 3.8 | 3.73 | 3.71 | 3.74 | 4.04 | 3.58 | 3.8 | 3.74 | 3.71 | 3.8 | 4 | 3.61 | 4.39 | 4.04 | 3.51 | 3.737621 | 4.16 | 134
| 1 | 6 | 4 | 3.49 | 4.18 | 3.8 | 3.74 | 3.67 | 3.7 | 3.4 | 3.83 | 3.639 | 3.9 | 3.77 | 3.46 | 3.8 | 3.9 | 3.52 | 4.49 | 3.21 | 3.54 | 3.714033 | 3.91
| Mean |  | 4.066667 | 3.596667 | 4.021667 | 3.798333 | 3.791667 | 3.69 | 3.706667 | 3.74 | 4.075 | 3.640333 | 3.833333 | 3.805 | 3.488333 | 3.75 | 3.95 | 3.658333 | 4.253333 | 3.83 | 3.605 | 3.738933 | 4.02
| Median |  | 3.9 | 3.555 | 4.02 | 3.8 | 3.77 | 3.695 | 3.705 | 3.79 | 4.045 | 3.6315 | 3.8 | 3.785 | 3.45 | 3.75 | 3.95 | 3.63 | 4.37 | 3.91 | 3.56 | 3.726167 | 3.97
| Std Dev. |  | 0.4633213 | 0.1112954 | 0.107966 | 0.01722401 | 0.08886319 | 0.06957011 | 0.03011091 | 0.2048414 | 0.2059854 | 0.04700071 | 0.05163978 | 0.05822371 | 0.1331791 | 0.04472136 | 0.05477226 | 0.1175443 | 0.2817564 | 0.382936 | 0.1773979 | 0.04171966 | 0.1515256
| Rel.Std.Dev. |  | 11.39% | 3.094% | 2.685% | 0.4535% | 2.344% | 1.885% | 0.8123% | 5.477% | 5.055% | 1.291% | 1.347% | 1.53% | 3.818% | 1.193% | 1.387% | 3.213% | 6.624% | 9.998% | 4.921% | 1.116% | 3.769%
| PDM3 |  | 7.487% | -4.936% | 6.297% | 0.3944% | 0.2181% | -2.469% | -2.029% | -1.147% | 7.707% | -3.782% | 1.319% | 0.5706% | -7.799% | -0.8832% | 4.403% | -3.306% | 12.42% | 1.231% | -4.716% | -1.176% | 6.253%
| Z-Score (Absolute) |  | 1.39 | 0.99 | 1.16 | 0.03 | 0 | 0.51 | 0.43 | 0.26 | 1.43 | 0.77 | 0.21 | 0.07 | 1.53 | 0.21 | 0.8 | 0.67 | 2.33 | 0.19 | 0.94 | 0.27 | 1.15
| Analytical results for Al in OREAS 926b (Certified Value 0.479 wt.%) | [22 empty] | Certified
Al | Round | Replicate | Lab | Lab | Lab | Lab | Lab | Lab | Lab | Lab | Lab | Lab | Lab | Lab | Lab | Lab | Lab | Lab | Lab | Lab |  |  |  | 1
| No | No | 03 | 04 | 05 | 06 | 07 | 08 | 09 | 11 | 13 | 14 | 15 | 16 | 17 | 18 | 19 | 20 | 21 | 22 |  |  |  | wt.%
|  |  | AR*MS | AR*MS | AR*MS | AR*MS | AR*MS | AR*OES/MS | AR*MS | AR*MS | AR*OES/MS | AR*OES | AR*OES | AR*OES/MS | AR*MS | AR*OES/MS | AR*OES | AR*OES/MS | AR*MS | AR*OES |  |  |  | 3
|  |  | 0.5g | 0.5g | 0.5g | 0.5g | 0.5g | 0.5g | 0.5g | 0.5g | 01g | 0.25g | 40g | 01g | 0.5g | 0.25g | 0.25g | 0.5g |  | 0.5g |  |  |  | 3
| 1 | 1 | 0.46 | 0.47 | 0.49 | 0.44 | 0.46 | 0.58 | 0.42 | 0.47 | 0.58 | 0.6297036 | 0.5 | 0.51 | 0.49 | 0.29 | 0.6214281 | 0.34 | 0.564 | 0.302 |  |  |  | 1
| 1 | 2 | 0.46 | 0.46 | 0.5 | 0.44 | 0.47 | 0.59 | 0.41 | 0.48 | 0.592 | 0.6230087 | 0.5 | 0.51 | 0.49 | 0.34 | 0.6272274 | 0.36 | 0.561 | 0.307 |  |  |  | #N/A
| 1 | 3 | 0.47 | 0.46 | 0.46 | 0.45 | 0.46 | 0.53 | 0.41 | 0.46 | 0.595 | 0.6258423 | 0.48 | 0.52 | 0.49 | 0.3 | 0.6173497 | 0.37 | 0.561 | 0.302 |  |  |  | 16
| 1 | 4 | 0.46 | 0.46 | 0.46 | 0.46 | 0.46 | 0.57 | 0.41 | 0.43 | 0.581 | 0.6226313 | 0.49 | 0.5 | 0.5 | 0.34 | 0.6230077 | 0.37 | 0.568 | 0.307 |  |  |  | 0.4793526
| 1 | 5 | 0.46 | 0.46 | 0.46 | 0.45 | 0.44 | 0.57 | 0.42 | 0.43 | 0.608 | 0.6220108 | 0.48 | 0.52 | 0.5 | 0.35 | 0.6289116 | 0.36 | 0.561 | 0.307 |  |  |  | 135
| 1 | 6 | 0.47 | 0.47 | 0.44 | 0.45 | 0.44 | 0.58 | 0.39 | 0.47 | 0.593 | 0.6207954 | 0.49 | 0.51 | 0.51 | 0.35 | 0.6125811 | 0.36 | 0.581 | 0.296
| Mean |  | 0.4633333 | 0.4633333 | 0.4683333 | 0.4483333 | 0.455 | 0.57 | 0.41 | 0.4566667 | 0.5915 | 0.6239987 | 0.49 | 0.5116667 | 0.4966667 | 0.3283333 | 0.6217509 | 0.36 | 0.566 | 0.3035
| Median |  | 0.46 | 0.46 | 0.46 | 0.45 | 0.46 | 0.575 | 0.41 | 0.465 | 0.5925 | 0.62282 | 0.49 | 0.51 | 0.495 | 0.34 | 0.6222179 | 0.36 | 0.5625 | 0.3045
| Std Dev. |  | 0.005163978 | 0.005163978 | 0.02228602 | 0.007527727 | 0.01224745 | 0.02097618 | 0.01095445 | 0.02160247 | 0.01029077 | 0.003255995 | 0.008944272 | 0.007527727 | 0.008164966 | 0.02639444 | 0.006105853 | 0.01095445 | 0.007848567 | 0.00441588
| Rel.Std.Dev. |  | 1.115% | 1.115% | 4.759% | 1.679% | 2.692% | 3.68% | 2.672% | 4.73% | 1.74% | 0.5218% | 1.825% | 1.471% | 1.644% | 8.039% | 0.982% | 3.043% | 1.387% | 1.455%
| PDM3 |  | -3.342% | -3.342% | -2.299% | -6.471% | -5.08% | 18.91% | -14.47% | -4.733% | 23.4% | 30.18% | 2.221% | 6.741% | 3.612% | -31.5% | 29.71% | -24.9% | 18.08% | -36.69%
| Z-Score (Absolute) |  | 0.03 | 0.03 | 0.03 | 0.23 | 0.14 | 1.38 | 0.74 | 0.12 | 1.67 | 2.1 | 0.32 | 0.61 | 0.41 | 1.82 | 2.07 | 1.4 | 1.33 | 2.15
| Analytical results for As in OREAS 926b (Certified Value 96 ppm) | [22 empty] | Certified
As | Round | Replicate | Lab | Lab | Lab | Lab | Lab | Lab | Lab | Lab | Lab | Lab | Lab | Lab | Lab | Lab | Lab | Lab | Lab | Lab | Lab | Lab |  | 1
| No | No | 02 | 03 | 04 | 05 | 06 | 07 | 08 | 09 | 11 | 12 | 13 | 14 | 15 | 16 | 17 | 18 | 19 | 20 | 21 | 22 |  | ppm
|  |  | AR*OES/MS | AR*MS | AR*MS | AR*MS | AR*MS | AR*MS | AR*OES/MS | AR*MS | AR*MS | AR*OES/MS | AR*OES/MS | AR*OES | AR*MS | AR*OES/MS | AR*MS | AR*OES/MS | AR*OES | AR*OES/MS | AR*OES | AR*OES |  | 0
|  |  | 0.5g | 0.5g | 0.5g | 0.5g | 0.5g | 0.5g | 0.5g | 0.5g | 0.5g | 0.5g | 01g | 0.25g | 40g | 01g | 0.5g | 0.25g | 0.25g | 0.5g | 0.5g | 0.5g |  | 1
| 1 | 1 | 96.25 | 92.3 | 100.5 | 98.6 | 97.8 | 95.4 | 94.5 | 104 | 98.1 | 95.4 | 97 | 95.8 | 95 | 96 | 97 | 98 | 95.893 | 88.4 | 90.70351 | 86 |  | 1
| 1 | 2 | 96.32 | 99.2 | 101 | 99.2 | 95.2 | 97.5 | 99.1 | 103 | 99.4 | 94.9 | 96 | 95.49 | 95 | 96 | 98 | 95 | 98.298 | 89.2 | 89.44165 | 88 |  | 1
| 1 | 3 | 94.62 | 94.2 | 99.6 | 101 | 96.5 | 96 | 89.9 | 98.5 | 96.1 | 96.5 | 95 | 95.57 | 93 | 95 | 95 | 94 | 100.294 | 89.5 | 91.30723 | 91 |  | 16
| 1 | 4 | 95 | 96 | 100.5 | 104.5 | 97.1 | 98.6 | 95.7 | 101 | 99.5 | 96.4 | 97 | 95.35 | 91.5 | 96 | 88 | 92 | 101.151 | 90.1 | 92.55245 | 87 |  | 96.44349
| 1 | 5 | 96.01 | 94.9 | 99.7 | 99.1 | 99.4 | 96 | 91.4 | 104 | 96.1 | 94.4 | 98 | 95.43 | 96 | 96 | 92 | 94 | 104.353 | 86.1 | 94.06195 | 85 |  | 136
| 1 | 6 | 94.49 | 98 | 99.7 | 99.5 | 98.6 | 96 | 99.4 | 97.5 | 97.4 | 96 | 97 | 95.68 | 91.5 | 96 | 89 | 99 | 97.318 | 87.4 | 91.73307 | 88
| Mean |  | 95.44833 | 95.76667 | 100.1667 | 100.3167 | 97.43333 | 96.58333 | 95 | 101.3333 | 97.76667 | 95.6 | 96.66667 | 95.55333 | 93.66667 | 95.83333 | 93.16667 | 95.33333 | 99.55117 | 88.45 | 91.63331 | 87.5
| Median |  | 95.505 | 95.45 | 100.1 | 99.35 | 97.45 | 96 | 95.1 | 102 | 97.75 | 95.7 | 97 | 95.53 | 94 | 96 | 93.5 | 94.5 | 99.296 | 88.8 | 91.52015 | 87.5
| Std Dev. |  | 0.8394621 | 2.531929 | 0.5785038 | 2.204919 | 1.505545 | 1.210647 | 3.895639 | 2.822528 | 1.514816 | 0.8461678 | 1.032796 | 0.1659719 | 1.94079 | 0.4082483 | 4.167333 | 2.65832 | 3.036726 | 1.484251 | 1.582865 | 2.073644
| Rel.Std.Dev. |  | 0.8795% | 2.644% | 0.5775% | 2.198% | 1.545% | 1.253% | 4.101% | 2.785% | 1.549% | 0.8851% | 1.068% | 0.1737% | 2.072% | 0.426% | 4.473% | 2.788% | 3.05% | 1.678% | 1.727% | 2.37%
| PDM3 |  | -1.032% | -0.7018% | 3.86% | 4.016% | 1.026% | 0.145% | -1.497% | 5.07% | 1.372% | -0.8746% | 0.2314% | -0.923% | -2.879% | -0.6327% | -3.398% | -1.151% | 3.222% | -8.288% | -4.988% | -9.273%
| Z-Score (Absolute) |  | 0.08 | 0.03 | 1.61 | 1.66 | 0.63 | 0.32 | 0.24 | 2.02 | 0.75 | 0.03 | 0.35 | 0.05 | 0.72 | 0.05 | 0.9 | 0.13 | 1.38 | 2.59 | 1.45 | 2.93
| Analytical results for Au in OREAS 926b (Indicative Value 0.017 ppm) | [22 empty] | Indicative
Au | Round | Replicate | Lab | Lab | Lab | Lab | Lab | Lab | Lab | Lab | Lab | Lab | [11 empty] | 1
| No | No | 03 | 04 | 05 | 06 | 07 | 08 | 11 | 15 | 20 | 22 | [11 empty] | ppm
|  |  | AR*MS | AR*MS | AR*MS | AR*MS | AR*MS | AR*OES/MS | AR*MS | AR*MS | AR*OES/MS | AR*MS | [11 empty] | 3
|  |  | 0.5g | 0.5g | 0.5g | 0.5g | 0.5g | 0.5g | 0.5g | 40g | 0.5g | 0.5g | [11 empty] | 3
| 1 | 1 | 0.0116 | < 0.02 | < 0.02 | 0.02 | < 0.02 | 0.0024 | 0.0181 | 0.11 | 0.029 | 0.03 | [11 empty] | 1
| 1 | 2 | 0.0116 | < 0.02 | < 0.02 | 0.02 | 0.02 | 0.0021 | 0.0181 | 0.115 | 0.031 | 0.04 | [11 empty] | 19
| 1 | 3 | 0.0115 | < 0.02 | < 0.02 | 0.02 | 0.02 | 0.0025 | 0.0163 | 0.118 | 0.089 | 0.02 | [11 empty] | 16
| 1 | 4 | 0.0116 | < 0.02 | < 0.02 | 0.02 | < 0.02 | 0.001 | 0.0175 | 0.107 | 0.071 | 0.03 | [11 empty] | 0.01721429
| 1 | 5 | 0.0109 | 0.02 | < 0.02 | 0.02 | < 0.02 | 0.001 | 0.0179 | 0.104 | 0.062 | 0.03 | [11 empty] | 25
| 1 | 6 | 0.0108 | 0.02 | < 0.02 | < 0.02 | < 0.02 | 0.0014 | 0.0167 | 0.105 | 0.055 | 0.03
| Mean |  | 0.01133333 | 0.02 |  | 0.02 | 0.02 | 0.001733333 | 0.01743333 | 0.1098333 | 0.05616667 | 0.03
| Median |  | 0.01155 | 0.02 |  | 0.02 | 0.02 | 0.00175 | 0.0177 | 0.1085 | 0.0585 | 0.03
| Std Dev. |  | 0.0003777124 | 0 |  | 0 | 0 | 0.0006860515 | 0.0007659417 | 0.005636193 | 0.02325869 | 0.006324555
| Rel.Std.Dev. |  | 3.333% | 0% |  | 0% | 0% | 39.58% | 4.394% | 5.132% | 41.41% | 21.08%
| PDM3 |  | -34.16% | 16.18% |  | 16.18% | 16.18% | -89.93% | 1.272% | 538% | 226.3% | 74.27%
| Z-Score (Absolute) |  | 0.58 | 0.29 | 0.77 | 0.42 | 0.29 | 1.95 | 0.29 | 13.5 | 5.83 | 2.09
| Analytical results for B in OREAS 926b (Certified Value < 10 ppm) | [22 empty] | Certified
B | Round | Replicate | Lab | Lab | Lab | Lab | Lab | Lab | Lab | Lab | Lab | Lab | [11 empty] | 1
| No | No | 03 | 04 | 05 | 06 | 07 | 08 | 11 | 17 | 18 | 20 | [11 empty] | ppm
|  |  | AR*MS | AR*MS | AR*MS | AR*MS | AR*MS | AR*OES/MS | AR*MS | AR*MS | AR*OES/MS | AR*OES/MS | [11 empty] | 1
|  |  | 0.5g | 0.5g | 0.5g | 0.5g | 0.5g | 0.5g | 0.5g | 0.5g | 0.25g | 0.5g | [11 empty] | 1
| 1 | 1 | < 10 | < 10 | < 10 | < 10 | < 10 | 4 | < 20 | < 10 | < 10 | < 5 | [11 empty] | 1
| 1 | 2 | < 10 | < 10 | < 10 | < 10 | < 10 | 3 | < 20 | < 10 | < 10 | < 5 | [11 empty] | 16
| 1 | 3 | < 10 | < 10 | < 10 | < 10 | < 10 | 3 | < 20 | < 10 | < 10 | < 5 | [11 empty] | 16
| 1 | 4 | < 10 | < 10 | < 10 | < 10 | < 10 | 4 | < 20 | < 10 | < 10 | < 5 | [11 empty] | < 10
| 1 | 5 | < 10 | < 10 | < 10 | < 10 | < 10 | 3 | < 20 | < 10 | < 10 | < 5 | [11 empty] | 137
| 1 | 6 | < 10 | < 10 | < 10 | < 10 | < 10 | 3 | < 20 | < 10 | < 10 | < 5
| Mean | [6 empty] | 3.333333
| Median | [6 empty] | 3
| Std Dev. | [6 empty] | 0.5163978
| Rel.Std.Dev. | [6 empty] | 15.49%
PDM3
| Z-Score (Absolute) |  | NA | NA | NA | NA | NA | NA | NA | NA | NA | NA
| Analytical results for Ba in OREAS 926b (Indicative Value 105 ppm) | [22 empty] | Indicative
Ba | Round | Replicate | Lab | Lab | Lab | Lab | Lab | Lab | Lab | Lab | Lab | Lab | Lab | Lab | Lab | Lab | Lab | Lab | Lab | Lab | Lab |  |  | 1
| No | No | 01 | 03 | 04 | 05 | 06 | 07 | 08 | 09 | 11 | 13 | 14 | 15 | 16 | 17 | 18 | 19 | 20 | 21 | 22 |  |  | ppm
|  |  | AR*OES/MS | AR*MS | AR*MS | AR*MS | AR*MS | AR*MS | AR*OES/MS | AR*MS | AR*MS | AR*OES/MS | AR*OES | AR*MS | AR*OES/MS | AR*MS | AR*OES/MS | AR*OES | AR*OES/MS | AR*OES | AR*OES |  |  | 0
|  |  | 0.25g | 0.5g | 0.5g | 0.5g | 0.5g | 0.5g | 0.5g | 0.5g | 0.5g | 01g | 0.25g | 40g | 01g | 0.5g | 0.25g | 0.25g | 0.5g | 0.5g | 0.5g |  |  | 0
| 1 | 1 | 1761.79 | 106.5 | 110 | 120 | 110 | 110 | 35.7 | 70 | 111.4 | 152 | 209.17 | 82 | 128 | 115 | 61 | 146.881 | 73 | 136.3708 | 57 |  |  | 1
| 1 | 2 | 1748.05 | 110 | 100 | 120 | 110 | 110 | 19.6 | 70 | 112.9 | 151 | 206.72 | 67 | 131 | 119 | 72 | 145.086 | 74 | 133.6955 | 51 |  |  | 20
| 1 | 3 | 1730.52 | 108.5 | 100 | 110 | 110 | 110 | 26.4 | 60 | 104.9 | 148 | 207.6 | 85 | 129 | 117 | 62 | 146.209 | 76 | 134.392 | 58 |  |  | 16
| 1 | 4 | 1754.51 | 108.5 | 110 | 110 | 110 | 110 | 18.1 | 60 | 98.3 | 150 | 205.93 | 77 | 129 | 113 | 70 | 150.304 | 77 | 137.9828 | 53 |  |  | 105.3058
| 1 | 5 | 1761.83 | 109 | 100 | 110 | 110 | 100 | 22 | 60 | 98.5 | 159 | 206.86 | 76 | 133 | 115 | 73 | 148.338 | 74 | 134.8184 | 56 |  |  | 26
| 1 | 6 | 1742.77 | 111 | 110 | 100 | 110 | 100 | 20.6 | 60 | 109.4 | 161 | 202 | 68 | 131 | 116 | 74 | 147.595 | 73 | 135.1369 | 55
| Mean |  | 1749.912 | 108.9167 | 105 | 111.6667 | 110 | 106.6667 | 23.73333 | 63.33333 | 105.9 | 153.5 | 206.38 | 75.83333 | 130.1667 | 115.8333 | 68.66667 | 147.4022 | 74.5 | 135.3994 | 55
| Median |  | 1751.28 | 108.75 | 105 | 110 | 110 | 110 | 21.3 | 60 | 107.15 | 151.5 | 206.79 | 76.5 | 130 | 115.5 | 71 | 147.238 | 74 | 134.9777 | 55.5
| Std Dev. |  | 12.12264 | 1.530251 | 5.477226 | 7.527727 | 0 | 5.163978 | 6.510812 | 5.163978 | 6.403437 | 5.244044 | 2.408543 | 7.250287 | 1.834848 | 2.041241 | 5.715476 | 1.810718 | 1.643168 | 1.54544 | 2.607681
| Rel.Std.Dev. |  | 0.6928% | 1.405% | 5.216% | 6.741% | 0% | 4.841% | 27.43% | 8.154% | 6.047% | 3.416% | 1.167% | 9.561% | 1.41% | 1.762% | 8.324% | 1.228% | 2.206% | 1.141% | 4.741%
| PDM3 |  | 1562% | 3.429% | -0.2904% | 6.04% | 4.458% | 1.292% | -77.46% | -39.86% | 0.5642% | 45.77% | 95.98% | -27.99% | 23.61% | 9.997% | -34.79% | 39.98% | -29.25% | 28.58% | -47.77%
| Z-Score (Absolute) |  | NA | 0.03 | 0.06 | 0.09 | 0.05 | 0.03 | 1.9 | 1.01 | 0.04 | 1.03 | 2.23 | 0.72 | 0.51 | 0.18 | 0.89 | 0.9 | 0.75 | 0.63 | 1.2
| Analytical results for Be in OREAS 926b (Certified Value 0.31 ppm) | [22 empty] | Certified
Be | Round | Replicate | Lab | Lab | Lab | Lab | Lab | Lab | Lab | Lab | Lab | Lab | Lab | Lab | Lab | Lab | [7 empty] | 1
| No | No | 03 | 04 | 05 | 06 | 07 | 08 | 09 | 13 | 17 | 18 | 19 | 20 | 21 | 22 | [7 empty] | ppm
|  |  | AR*MS | AR*MS | AR*MS | AR*MS | AR*MS | AR*OES/MS | AR*MS | AR*OES/MS | AR*MS | AR*OES/MS | AR*OES | AR*OES/MS | AR*OES | AR*MS | [7 empty] | 2
|  |  | 0.5g | 0.5g | 0.5g | 0.5g | 0.5g | 0.5g | 0.5g | 01g | 0.5g | 0.25g | 0.25g | 0.5g | 0.5g | 0.5g | [7 empty] | 2
| 1 | 1 | 0.33 | 0.35 | 0.36 | 0.33 | 0.34 | 0.5 | 0.09 | < 0.5 | 0.31 | 0.2 | < 5 | 0.34 | 0.4770052 | 0.24 | [7 empty] | 1
| 1 | 2 | 0.35 | 0.34 | 0.36 | 0.34 | 0.34 | 0.4 | 0.28 | < 0.5 | 0.32 | 0.2 | < 5 | 0.31 | 0.4775232 | 0.25 | [7 empty] | #N/A
| 1 | 3 | 0.35 | 0.34 | 0.35 | 0.33 | 0.34 | 0.4 | 0.16 | < 0.5 | 0.3 | 0.2 | < 5 | 0.22 | 0.5269633 | 0.22 | [7 empty] | 16
| 1 | 4 | 0.34 | 0.34 | 0.35 | 0.33 | 0.33 | 0.5 | 0.25 | < 0.5 | 0.3 | 0.2 | < 5 | 0.31 | 0.4936916 | 0.2 | [7 empty] | 0.3127083
| 1 | 5 | 0.34 | 0.33 | 0.34 | 0.33 | 0.32 | 0.4 | 0.17 | < 0.5 | 0.29 | 0.3 | < 5 | 0.27 | 0.4804765 | 0.2 | [7 empty] | 138
| 1 | 6 | 0.35 | 0.34 | 0.34 | 0.33 | 0.32 | 0.4 | 0.26 | < 0.5 | 0.31 | 0.3 | < 5 | 0.22 | 0.4914424 | 0.22
| Mean |  | 0.3433333 | 0.34 | 0.35 | 0.3316667 | 0.3316667 | 0.4333333 | 0.2016667 |  | 0.305 | 0.2333333 |  | 0.2783333 | 0.4911837 | 0.2216667
| Median |  | 0.345 | 0.34 | 0.35 | 0.33 | 0.335 | 0.4 | 0.21 |  | 0.305 | 0.2 |  | 0.29 | 0.4859594 | 0.22
| Std Dev. |  | 0.008164966 | 0.006324555 | 0.008944272 | 0.004082483 | 0.009831921 | 0.05163978 | 0.07359801 |  | 0.01048809 | 0.05163978 |  | 0.05036533 | 0.01891464 | 0.02041241
| Rel.Std.Dev. |  | 2.378% | 1.86% | 2.556% | 1.231% | 2.964% | 11.92% | 36.49% |  | 3.439% | 22.13% |  | 18.1% | 3.851% | 9.209%
| PDM3 |  | 9.793% | 8.728% | 11.93% | 6.063% | 6.063% | 38.57% | -35.51% |  | -2.465% | -25.38% |  | -10.99% | 57.07% | -29.11%
| Z-Score (Absolute) |  | 0.2 | 0.14 | 0.31 | 0 | 0 | NA | 2.19 | 1.38 | 0.45 | NA | 36.55 | 0.9 | 2.69 | 1.85
Results from laboratories 8 and 18 were removed due to their 0.1 ppm reading resolution.
| Analytical results for Bi in OREAS 926b (Certified Value 47.8 ppm) | [22 empty] | Certified
Bi | Round | Replicate | Lab | Lab | Lab | Lab | Lab | Lab | Lab | Lab | Lab | Lab | Lab | Lab | Lab | Lab | Lab | Lab | Lab | Lab |  |  |  | 1
| No | No | 03 | 04 | 05 | 06 | 07 | 08 | 09 | 11 | 12 | 13 | 15 | 16 | 17 | 18 | 19 | 20 | 21 | 22 |  |  |  | ppm
|  |  | AR*MS | AR*MS | AR*MS | AR*MS | AR*MS | AR*OES/MS | AR*MS | AR*MS | AR*OES/MS | AR*OES/MS | AR*MS | AR*OES/MS | AR*OES/MS | AR*OES/MS | AR*OES | AR*OES/MS | AR*OES | AR*MS |  |  |  | 1
|  |  | 0.5g | 0.5g | 0.5g | 0.5g | 0.5g | 0.5g | 0.5g | 0.5g | 0.5g | 01g | 40g | 01g | 0.5g | 0.25g | 0.25g | 0.5g | 0.5g | 0.5g |  |  |  | 2
| 1 | 1 | 48.6 | 45.7 | 49.6 | 52.9 | 47.4 | 47.3 | 51 | 47.06 | 52.75 | 47.5 | 48.8 | 54.4 | 45 | 52.53 | 50.641 | 49.4 | 43.95049 | 51.3 |  |  |  | 1
| 1 | 2 | 51.1 | 46.2 | 52.4 | 51.2 | 49.6 | 47.9 | 48.6 | 46.88 | 54.08 | 47.9 | 49 | 55.9 | 46 | 58.39 | 52.146 | 48.9 | 43.01427 | 50.4 |  |  |  | 2
| 1 | 3 | 48.8 | 45.8 | 48.2 | 45 | 46 | 45.4 | 48.9 | 46.19 | 55.64 | 46.8 | 48.6 | 54.8 | 45 | 51 | 48.839 | 48.6 | 44.04252 | 51.2 |  |  |  | 16
| 1 | 4 | 50.4 | 46.4 | 49.2 | 45.5 | 48.1 | 48.6 | 50.2 | 46.18 | 55.96 | 47.2 | 49.7 | 55.3 | 46 | 56.55 | 47.448 | 49.3 | 44.85854 | 50.5 |  |  |  | 47.83025
| 1 | 5 | 48.4 | 45.6 | 48.1 | 46 | 49.4 | 47.3 | 50.2 | 45.52 | 55.21 | 47.8 | 49.9 | 56.6 | 45 | 56.49 | 42.642 | 48.2 | 45.11914 | 51.5 |  |  |  | 139
| 1 | 6 | 51.9 | 46.9 | 46.7 | 45.9 | 49 | 49.6 | 48.2 | 44.96 | 53.02 | 46.4 | 46.9 | 55.9 | 45 | 58.27 | 46.091 | 47.8 | 44.14097 | 50.2
| Mean |  | 49.86667 | 46.1 | 49.03333 | 47.75 | 48.25 | 47.68333 | 49.51667 | 46.13167 | 54.44333 | 47.26667 | 48.81667 | 55.48333 | 45.33333 | 55.53833 | 47.96783 | 48.7 | 44.18765 | 50.85
| Median |  | 49.6 | 46 | 48.7 | 45.95 | 48.55 | 47.6 | 49.55 | 46.185 | 54.645 | 47.35 | 48.9 | 55.6 | 45 | 56.52 | 48.1435 | 48.75 | 44.09175 | 50.85
| Std Dev. |  | 1.47196 | 0.497996 | 1.933563 | 3.392197 | 1.379493 | 1.419037 | 1.103479 | 0.796804 | 1.367138 | 0.5853774 | 1.068488 | 0.8084965 | 0.5163978 | 3.071471 | 3.391727 | 0.626099 | 0.7448612 | 0.5468089
| Rel.Std.Dev. |  | 2.952% | 1.08% | 3.943% | 7.104% | 2.859% | 2.976% | 2.229% | 1.727% | 2.511% | 1.238% | 2.189% | 1.457% | 1.139% | 5.53% | 7.071% | 1.286% | 1.686% | 1.075%
| PDM3 |  | 4.258% | -3.617% | 2.515% | -0.1678% | 0.8776% | -0.3072% | 3.526% | -3.551% | 13.83% | -1.178% | 2.062% | 16% | -5.22% | 16.12% | 0.2876% | 1.818% | -7.616% | 6.313%
| Z-Score (Absolute) |  | 0.72 | 1.23 | 0.29 | 0.38 | 0.12 | 0.41 | 0.54 | 1.22 | 3.1 | 0.63 | 0.18 | 3.64 | 1.63 | 3.66 | 0.26 | 0.12 | 2.22 | 1.23
| Analytical results for Ca in OREAS 926b (Certified Value 0.03 wt.%) | [22 empty] | Certified
Ca | Round | Replicate | Lab | Lab | Lab | Lab | Lab | Lab | Lab | Lab | Lab | Lab | Lab | Lab | Lab | Lab | Lab | Lab | Lab | Lab |  |  |  | 1
| No | No | 03 | 04 | 05 | 06 | 07 | 08 | 09 | 11 | 12 | 13 | 15 | 16 | 17 | 18 | 19 | 20 | 21 | 22 |  |  |  | wt.%
|  |  | AR*MS | AR*MS | AR*MS | AR*MS | AR*MS | AR*OES/MS | AR*MS | AR*MS | AR*OES/MS | AR*OES/MS | AR*OES | AR*OES/MS | AR*OES/MS | AR*OES/MS | AR*OES | AR*OES/MS | AR*MS | AR*OES |  |  |  | 3
|  |  | 0.5g | 0.5g | 0.5g | 0.5g | 0.5g | 0.5g | 0.5g | 0.5g | 0.5g | 01g | 40g | 01g | 0.5g | 0.25g | 0.25g | 0.5g |  | 0.5g |  |  |  | 3
| 1 | 1 | 0.03 | 0.03 | 0.03 | 0.03 | 0.03 | 0.03 | 0.03 | 0.03 | 0.0486 | 0.03 | 0.03 | 0.03 | 0.03 | 0.02 | 0.0277013 | 0.04 | 0.0324 | 0.029 |  |  |  | 1
| 1 | 2 | 0.03 | 0.03 | 0.03 | 0.03 | 0.03 | 0.03 | 0.03 | 0.03 | 0.0486 | 0.03 | 0.03 | 0.03 | 0.03 | 0.03 | 0.027561 | 0.04 | 0.0324 | 0.029 |  |  |  | 12
| 1 | 3 | 0.03 | 0.03 | 0.03 | 0.03 | 0.03 | 0.03 | 0.03 | 0.03 | 0.0484 | 0.03 | 0.03 | 0.03 | 0.03 | 0.02 | 0.0285695 | 0.04 | 0.0324 | 0.029 |  |  |  | 16
| 1 | 4 | 0.03 | 0.03 | 0.03 | 0.03 | 0.03 | 0.03 | 0.03 | 0.03 | 0.049 | 0.03 | 0.03 | 0.03 | 0.03 | 0.02 | 0.0284018 | 0.04 | 0.0333 | 0.029 |  |  |  | 0.0302934
| 1 | 5 | 0.03 | 0.03 | 0.03 | 0.03 | 0.03 | 0.03 | 0.03 | 0.03 | 0.0487 | 0.03 | 0.03 | 0.03 | 0.03 | 0.02 | 0.0278678 | 0.04 | 0.0405 | 0.029 |  |  |  | 140
| 1 | 6 | 0.03 | 0.03 | 0.03 | 0.03 | 0.03 | 0.03 | 0.03 | 0.03 | 0.0487 | 0.03 | 0.03 | 0.03 | 0.03 | 0.03 | 0.027299 | 0.04 | 0.04 | 0.029
| Mean |  | 0.03 | 0.03 | 0.03 | 0.03 | 0.03 | 0.03 | 0.03 | 0.03 | 0.04866667 | 0.03 | 0.03 | 0.03 | 0.03 | 0.02333333 | 0.02790007 | 0.04 | 0.03516667 | 0.029
| Median |  | 0.03 | 0.03 | 0.03 | 0.03 | 0.03 | 0.03 | 0.03 | 0.03 | 0.04865 | 0.03 | 0.03 | 0.03 | 0.03 | 0.02 | 0.02778455 | 0.04 | 0.03285 | 0.029
| Std Dev. |  | 0 | 0 | 0 | 0 | 0 | 0 | 0 | 0 | 0.0001966384 | 0 | 0 | 0 | 0 | 0.005163978 | 0.0004932898 | 0 | 0.003956092 | 0
| Rel.Std.Dev. |  | 0% | 0% | 0% | 0% | 0% | 0% | 0% | 0% | 0.4041% | 0% | 0% | 0% | 0% | 22.13% | 1.768% | 0% | 11.25% | 0%
| PDM3 |  | -0.9685% | -0.9685% | -0.9685% | -0.9685% | -0.9685% | -0.9685% | -0.9685% | -0.9685% | 60.65% | -0.9685% | -0.9685% | -0.9685% | -0.9685% | -22.98% | -7.901% | 32.04% | 16.09% | -4.27%
| Z-Score (Absolute) |  | NA | NA | NA | NA | NA | NA | NA | NA | NA | NA | NA | NA | NA | NA | NA | NA | NA | NA
| Analytical results for Cd in OREAS 926b (Certified Value 0.15 ppm) | [22 empty] | Certified
Cd | Round | Replicate | Lab | Lab | Lab | Lab | Lab | Lab | Lab | Lab | Lab | Lab | Lab | Lab | Lab | Lab | Lab | Lab | Lab |  |  |  |  | 1
| No | No | 03 | 04 | 05 | 06 | 07 | 08 | 09 | 11 | 13 | 15 | 16 | 17 | 18 | 19 | 20 | 21 | 22 |  |  |  |  | ppm
|  |  | AR*MS | AR*MS | AR*MS | AR*MS | AR*MS | AR*OES/MS | AR*MS | AR*MS | AR*OES/MS | AR*MS | AR*OES/MS | AR*MS | AR*OES/MS | AR*OES | AR*OES/MS | AR*OES | AR*MS |  |  |  |  | 2
|  |  | 0.5g | 0.5g | 0.5g | 0.5g | 0.5g | 0.5g | 0.5g | 0.5g | 01g | 40g | 01g | 0.5g | 0.25g | 0.25g | 0.5g | 0.5g | 0.5g |  |  |  |  | 2
| 1 | 1 | 0.203 | 0.14 | 0.15 | 0.15 | 0.18 | 0.13 | 3.71 | 0.14 | 0.2 | 0.2 | < 0.5 | 0.19 | 0.21 | < 5 | 0.19 | 0.1690268 | 0.73 |  |  |  |  | 1
| 1 | 2 | 0.149 | 0.15 | 0.14 | 0.14 | 0.15 | 0.19 | 3.22 | 0.11 | 0.2 | 0.3 | < 0.5 | 0.19 | 0.15 | < 5 | 0.14 | 0.1685189 | 0.28 |  |  |  |  | #N/A
| 1 | 3 | 0.149 | 0.13 | 0.13 | 0.16 | 0.17 | 0.13 | 3.09 | 0.21 | 0.19 | 0.2 | < 0.5 | 0.17 | 0.12 | < 5 | 0.17 | 0.1629889 | 0.22 |  |  |  |  | 16
| 1 | 4 | 0.157 | 0.14 | 0.14 | 0.15 | 0.16 | 0.12 | 3.07 | 0.1 | 0.19 | 0.2 | < 0.5 | 0.17 | 0.14 | < 5 | 0.16 | 0.1614026 | 0.23 |  |  |  |  | 0.1547876
| 1 | 5 | 0.141 | 0.14 | 0.13 | 0.13 | 0.15 | 0.15 | 3.1 | 0.06 | 0.19 | 0.2 | < 0.5 | 0.17 | 0.14 | < 5 | 0.14 | 0.1600322 | 0.59 |  |  |  |  | 141
| 1 | 6 | 0.148 | 0.15 | 0.15 | 0.14 | 0.14 | 0.14 | 3.09 | 0.08 | 0.2 | 0.2 | < 0.5 | 0.16 | 0.14 | < 5 | 0.15 | 0.1677351 | 0.24
| Mean |  | 0.1578333 | 0.1416667 | 0.14 | 0.145 | 0.1583333 | 0.1433333 | 3.213333 | 0.1166667 | 0.195 | 0.2166667 |  | 0.175 | 0.15 |  | 0.1583333 | 0.1649508 | 0.3816667
| Median |  | 0.149 | 0.14 | 0.14 | 0.145 | 0.155 | 0.135 | 3.095 | 0.105 | 0.195 | 0.2 |  | 0.17 | 0.14 |  | 0.155 | 0.165362 | 0.26
| Std Dev. |  | 0.02270169 | 0.007527727 | 0.008944272 | 0.01048809 | 0.0147196 | 0.02503331 | 0.2492121 | 0.05316641 | 0.005477226 | 0.04082483 |  | 0.01224745 | 0.03098387 |  | 0.0194079 | 0.003942791 | 0.2210354
| Rel.Std.Dev. |  | 14.38% | 5.314% | 6.389% | 7.233% | 9.297% | 17.47% | 7.756% | 45.57% | 2.809% | 18.84% |  | 6.999% | 20.66% |  | 12.26% | 2.39% | 57.91%
| PDM3 |  | 1.968% | -8.477% | -9.553% | -6.323% | 2.291% | -7.4% | 1976% | -24.63% | 25.98% | 39.98% |  | 13.06% | -3.093% |  | 2.291% | 6.566% | 146.6%
| Z-Score (Absolute) |  | 0.02 | 0.67 | 0.74 | 0.54 | 0 | 0.61 | 123.6 | 1.69 | 1.48 | NA | 3.71 | 0.67 | 0.34 | 94.74 | 0 | 0.27 | 9.04
| Analytical results for Ce in OREAS 926b (Certified Value 49.3 ppm) | [22 empty] | Certified
Ce | Round | Replicate | Lab | Lab | Lab | Lab | Lab | Lab | Lab | Lab | Lab | Lab | Lab | Lab | Lab | Lab | Lab | [6 empty] | 1
| No | No | 03 | 04 | 05 | 06 | 07 | 08 | 09 | 13 | 15 | 17 | 18 | 19 | 20 | 21 | 22 | [6 empty] | ppm
|  |  | AR*MS | AR*MS | AR*MS | AR*MS | AR*MS | AR*OES/MS | AR*MS | AR*OES/MS | AR*MS | AR*MS | AR*OES/MS | AR*OES | AR*OES/MS | AR*OES | AR*OES | [6 empty] | 1
|  |  | 0.5g | 0.5g | 0.5g | 0.5g | 0.5g | 0.5g | 0.5g | 01g | 40g | 0.5g | 0.25g | 0.25g | 0.5g | 0.5g | 0.5g | [6 empty] | 1
| 1 | 1 | 48.2 | 48.8 | 55.4 | 48.7 | 51.1 | 58.9 | 43 | 57 | 64.8 | 49.8 | 32 | 59.645 | 42.5 | 48.77561 | 32 | [6 empty] | 1
| 1 | 2 | 50.2 | 47.2 | 55.9 | 48.1 | 52.8 | 61.9 | 41.3 | 57.1 | 64.8 | 51 | 38.14 | 56.515 | 43.4 | 47.74781 | 33 | [6 empty] | #N/A
| 1 | 3 | 49.1 | 47.3 | 51.8 | 48.5 | 51.4 | 55 | 41.6 | 56 | 64.4 | 50 | 34.57 | 57.723 | 43.6 | 48.12837 | 32 | [6 empty] | 16
| 1 | 4 | 50.4 | 47.7 | 52.1 | 46.6 | 51.4 | 58.1 | 42 | 56.3 | 66 | 50 | 38.08 | 58.828 | 43.4 | 48.9045 | 33 | [6 empty] | 49.29377
| 1 | 5 | 49.7 | 46.5 | 49.1 | 49.4 | 50.6 | 56.9 | 42.1 | 57.3 | 66.2 | 49.1 | 38.81 | 58.607 | 42.9 | 48.68787 | 32 | [6 empty] | 142
| 1 | 6 | 50.6 | 48.5 | 48.3 | 48 | 51.3 | 63 | 40.4 | 56.1 | 61.4 | 49.1 | 38.46 | 57.055 | 43.3 | 48.36227 | 31
| Mean |  | 49.7 | 47.66667 | 52.1 | 48.21667 | 51.43333 | 58.96667 | 41.73333 | 56.63333 | 64.6 | 49.83333 | 36.67667 | 58.06217 | 43.18333 | 48.4344 | 32.16667
| Median |  | 49.95 | 47.5 | 51.95 | 48.3 | 51.35 | 58.5 | 41.8 | 56.65 | 64.8 | 49.9 | 38.11 | 58.165 | 43.35 | 48.52507 | 32
| Std Dev. |  | 0.9121403 | 0.8594572 | 3.12602 | 0.9368387 | 0.7339391 | 3.021037 | 0.8710147 | 0.5645057 | 1.725109 | 0.7061633 | 2.762294 | 1.175742 | 0.4070217 | 0.4408922 | 0.7527727
| Rel.Std.Dev. |  | 1.835% | 1.803% | 6% | 1.943% | 1.427% | 5.123% | 2.087% | 0.9968% | 2.67% | 1.417% | 7.531% | 2.025% | 0.9425% | 0.9103% | 2.34%
| PDM3 |  | 0.8241% | -3.301% | 5.693% | -2.185% | 4.34% | 19.62% | -15.34% | 14.89% | 31.05% | 1.095% | -25.6% | 17.79% | -12.4% | -1.743% | -34.74%
| Z-Score (Absolute) |  | 0 | 0.21 | 0.25 | 0.15 | 0.18 | 0.96 | 0.82 | 0.72 | 1.54 | 0.01 | 1.35 | 0.87 | 0.67 | 0.13 | 1.81
| Analytical results for Co in OREAS 926b (Certified Value 6.78 ppm) | [22 empty] | Certified
Co | Round | Replicate | Lab | Lab | Lab | Lab | Lab | Lab | Lab | Lab | Lab | Lab | Lab | Lab | Lab | Lab | Lab | Lab | Lab | Lab |  |  |  | 1
| No | No | 03 | 04 | 05 | 06 | 07 | 08 | 09 | 11 | 13 | 14 | 15 | 16 | 17 | 18 | 19 | 20 | 21 | 22 |  |  |  | ppm
|  |  | AR*MS | AR*MS | AR*MS | AR*MS | AR*MS | AR*OES/MS | AR*MS | AR*MS | AR*OES/MS | AR*MS | AR*OES | AR*OES/MS | AR*MS | AR*OES/MS | AR*OES | AR*OES/MS | AR*OES | AR*MS |  |  |  | 2
|  |  | 0.5g | 0.5g | 0.5g | 0.5g | 0.5g | 0.5g | 0.5g | 0.5g | 01g | 0.25g | 40g | 01g | 0.5g | 0.25g | 0.25g | 0.5g | 0.5g | 0.5g |  |  |  | 3
| 1 | 1 | 6.4 | 6.8 | 7 | 6.8 | 6.7 | 6.8 | 6.8 | 6.8 | 6.7 | 6.791398 | 8 | 7.2 | 7.1 | 6.1 | 6.411 | 6.4 | 6.684288 | 6.92 |  |  |  | 1
| 1 | 2 | 6.79 | 6.9 | 7.1 | 6.9 | 6.8 | 7.2 | 6.4 | 7 | 6.8 | 6.674047 | 7 | 7.4 | 7 | 6.8 | 6.367 | 6.5 | 6.615955 | 6.71 |  |  |  | 4
| 1 | 3 | 6.58 | 6.8 | 7.2 | 7 | 6.7 | 6.2 | 6.3 | 7 | 6.7 | 6.845574 | 7 | 7.4 | 7.3 | 5.8 | 6.669 | 6.6 | 6.720845 | 7.15 |  |  |  | 16
| 1 | 4 | 6.66 | 6.9 | 6.7 | 7.5 | 6.9 | 6.9 | 6.9 | 7.1 | 6.7 | 6.36124 | 7 | 7.3 | 7 | 6.5 | 6.843 | 6.5 | 6.627654 | 6.92 |  |  |  | 6.778181
| 1 | 5 | 6.61 | 6.8 | 6.9 | 7.5 | 6.7 | 6.5 | 6.3 | 6.9 | 6.8 | 6.302624 | 7 | 7.2 | 7 | 6.5 | 6.128 | 6.4 | 6.711391 | 7.08 |  |  |  | 143
| 1 | 6 | 6.78 | 6.9 | 6.4 | 7.2 | 6.6 | 6.9 | 6.4 | 6.9 | 6.6 | 6.288165 | 7 | 7.3 | 7.1 | 6.6 | 6.747 | 6.4 | 6.646249 | 6.94
| Mean |  | 6.636667 | 6.85 | 6.883333 | 7.15 | 6.733333 | 6.75 | 6.516667 | 6.95 | 6.716667 | 6.543841 | 7.166667 | 7.3 | 7.083333 | 6.383333 | 6.5275 | 6.466667 | 6.66773 | 6.953333
| Median |  | 6.635 | 6.85 | 6.95 | 7.1 | 6.7 | 6.85 | 6.4 | 6.95 | 6.7 | 6.517644 | 7 | 7.3 | 7.05 | 6.5 | 6.54 | 6.45 | 6.665268 | 6.93
| Std Dev. |  | 0.1445914 | 0.05477226 | 0.2926887 | 0.3016621 | 0.1032796 | 0.3507136 | 0.2639444 | 0.1048809 | 0.07527727 | 0.2554134 | 0.4082483 | 0.08944272 | 0.1169045 | 0.3656045 | 0.2708045 | 0.08164966 | 0.04415828 | 0.1525341
| Rel.Std.Dev. |  | 2.179% | 0.7996% | 4.252% | 4.219% | 1.534% | 5.196% | 4.05% | 1.509% | 1.121% | 3.903% | 5.696% | 1.225% | 1.65% | 5.727% | 4.149% | 1.263% | 0.6623% | 2.194%
| PDM3 |  | -2.088% | 1.06% | 1.551% | 5.486% | -0.6616% | -0.4158% | -3.858% | 2.535% | -0.9075% | -3.457% | 5.731% | 7.699% | 4.502% | -5.825% | -3.698% | -4.596% | -1.629% | 2.584%
| Z-Score (Absolute) |  | 0.32 | 0.38 | 0.49 | 1.36 | 0 | 0.05 | 0.71 | 0.71 | 0.05 | 0.62 | NA | 1.86 | 1.15 | 1.15 | 0.67 | 0.87 | 0.21 | 0.72
Results from laboratory 15 were removed due to their 1 ppm reading resolution.
| Analytical results for Cr in OREAS 926b (Certified Value 21.9 ppm) | [22 empty] | Certified
Cr | Round | Replicate | Lab | Lab | Lab | Lab | Lab | Lab | Lab | Lab | Lab | Lab | Lab | Lab | Lab | Lab | Lab | Lab | Lab |  |  |  |  | 1
| No | No | 03 | 04 | 05 | 06 | 07 | 08 | 09 | 11 | 13 | 15 | 16 | 17 | 18 | 19 | 20 | 21 | 22 |  |  |  |  | ppm
|  |  | AR*MS | AR*MS | AR*MS | AR*MS | AR*MS | AR*OES/MS | AR*MS | AR*MS | AR*OES/MS | AR*OES | AR*OES/MS | AR*MS | AR*OES/MS | AR*OES | AR*OES/MS | AR*OES | AR*OES |  |  |  |  | 1
|  |  | 0.5g | 0.5g | 0.5g | 0.5g | 0.5g | 0.5g | 0.5g | 0.5g | 01g | 40g | 01g | 0.5g | 0.25g | 0.25g | 0.5g | 0.5g | 0.5g |  |  |  |  | 2
| 1 | 1 | 20.7 | 22 | 22 | 21 | 21 | 24 | 28 | 22.2 | 22 | 20 | 23.1 | 23 | 18 | 25.338 | 20.9 | 20.71962 | 20 |  |  |  |  | 1
| 1 | 2 | 21.4 | 21 | 22 | 21 | 21 | 25 | 27 | 22.3 | 22 | 20 | 23.1 | 23 | 21 | 24.874 | 21.5 | 22.9153 | 20 |  |  |  |  | 5
| 1 | 3 | 20.5 | 21 | 22 | 21 | 21 | 22 | 26 | 22 | 22 | 20 | 23.5 | 22 | 17 | 25.307 | 22 | 26.35476 | 20 |  |  |  |  | 16
| 1 | 4 | 20.7 | 21 | 22 | 21 | 20 | 24 | 26 | 21.8 | 22 | 20 | 23.3 | 22 | 20 | 25.647 | 21.9 | 21.56169 | 20 |  |  |  |  | 21.88309
| 1 | 5 | 20.8 | 21 | 22 | 21 | 21 | 22 | 26 | 21.3 | 22 | 20 | 23.6 | 22 | 20 | 24.588 | 21.5 | 23.62236 | 20 |  |  |  |  | 144
| 1 | 6 | 22 | 21 | 21 | 21 | 21 | 24 | 26 | 21.7 | 22 | 20 | 23.4 | 22 | 20 | 25.371 | 21.2 | 23.15961 | 20
| Mean |  | 21.01667 | 21.16667 | 21.83333 | 21 | 20.83333 | 23.5 | 26.5 | 21.88333 | 22 | 20 | 23.33333 | 22.33333 | 19.33333 | 25.1875 | 21.5 | 23.05556 | 20
| Median |  | 20.75 | 21 | 22 | 21 | 21 | 24 | 26 | 21.9 | 22 | 20 | 23.35 | 22 | 20 | 25.3225 | 21.5 | 23.03745 | 20
| Std Dev. |  | 0.5706721 | 0.4082483 | 0.4082483 | 0 | 0.4082483 | 1.224745 | 0.83666 | 0.3656045 | 0 | 0 | 0.2065591 | 0.5163978 | 1.505545 | 0.3845583 | 0.4147288 | 1.945492 | 0
| Rel.Std.Dev. |  | 2.715% | 1.929% | 1.87% | 0% | 1.96% | 5.212% | 3.157% | 1.671% | 0% | 0% | 0.8853% | 2.312% | 7.787% | 1.527% | 1.929% | 8.438% | 0%
| PDM3 |  | -3.959% | -3.274% | -0.2274% | -4.036% | -4.797% | 7.389% | 21.1% | 0.0011% | 0.5342% | -8.605% | 6.627% | 2.057% | -11.65% | 15.1% | -1.751% | 5.358% | -8.605%
| Z-Score (Absolute) |  | 0.6 | 0.5 | 0.02 | 0.61 | 0.73 | 1.18 | 3.32 | 0.02 | 0.1 | NA | 1.06 | 0.34 | 1.81 | 2.38 | 0.26 | 0.86 | 1.33
Results from laboratory 15 were removed due to their 10 ppm reading resolution.
| Analytical results for Cs in OREAS 926b (Certified Value 1.01 ppm) | [22 empty] | Certified
Cs | Round | Replicate | Lab | Lab | Lab | Lab | Lab | Lab | Lab | Lab | Lab | Lab | Lab | Lab | Lab | Lab | Lab | [6 empty] | 1
| No | No | 03 | 04 | 05 | 06 | 07 | 08 | 09 | 13 | 14 | 15 | 17 | 18 | 20 | 21 | 22 | [6 empty] | ppm
|  |  | AR*MS | AR*MS | AR*MS | AR*MS | AR*MS | AR*OES/MS | AR*MS | AR*OES/MS | AR*MS | AR*MS | AR*MS | AR*OES/MS | AR*OES/MS | AR*OES | AR*MS | [6 empty] | 2
|  |  | 0.5g | 0.5g | 0.5g | 0.5g | 0.5g | 0.5g | 0.5g | 01g | 0.25g | 40g | 0.5g | 0.25g | 0.5g | 0.5g | 0.5g | [6 empty] | 2
| 1 | 1 | 0.938 | 1.12 | 0.99 | 1.09 | 1.07 | 1.02 | 1.02 | 1.56 | 1.610224 | 1 | 0.97 | 0.84 | 1.16 | 1.126128 | 0.79 | [6 empty] | 1
| 1 | 2 | 0.961 | 1.1 | 0.99 | 1.04 | 1.12 | 0.97 | 0.96 | 1.58 | 1.623515 | 1 | 0.94 | 0.94 | 1.19 | 1.169126 | 0.82 | [6 empty] | #N/A
| 1 | 3 | 0.937 | 1.08 | 0.97 | 0.98 | 1.12 | 0.97 | 0.96 | 1.56 | 1.600717 | 1 | 0.95 | 0.85 | 1.19 | 1.290891 | 0.82 | [6 empty] | 16
| 1 | 4 | 0.901 | 1.08 | 1 | 0.95 | 1.08 | 1.04 | 0.87 | 1.54 | 1.46704 | 1 | 0.94 | 0.93 | 1.24 | 1.303201 | 0.8 | [6 empty] | 1.009454
| 1 | 5 | 0.932 | 1.08 | 0.96 | 1.02 | 0.98 | 1.04 | 0.99 | 1.55 | 1.521411 | 1 | 0.94 | 0.94 | 1.18 | 1.322827 | 0.81 | [6 empty] | 145
| 1 | 6 | 0.948 | 1.12 | 0.96 | 0.96 | 1.02 | 1.05 | 0.87 | 1.57 | 1.474428 | 1 | 0.89 | 0.9 | 1.16 | 1.231495 | 0.79
| Mean |  | 0.9361667 | 1.096667 | 0.9783333 | 1.006667 | 1.065 | 1.015 | 0.945 | 1.56 | 1.549556 | 1 | 0.9383333 | 0.9 | 1.186667 | 1.240612 | 0.805
| Median |  | 0.9375 | 1.09 | 0.98 | 1 | 1.075 | 1.03 | 0.96 | 1.56 | 1.561064 | 1 | 0.94 | 0.915 | 1.185 | 1.261193 | 0.805
| Std Dev. |  | 0.02007403 | 0.01966384 | 0.01722401 | 0.05354126 | 0.05576737 | 0.03619392 | 0.06220932 | 0.01414214 | 0.07072949 | 0 | 0.02639444 | 0.04516636 | 0.0294392 | 0.0793785 | 0.01378405
| Rel.Std.Dev. |  | 2.144% | 1.793% | 1.761% | 5.319% | 5.236% | 3.566% | 6.583% | 0.9065% | 4.565% | 0% | 2.813% | 5.018% | 2.481% | 6.398% | 1.712%
| PDM3 |  | -7.26% | 8.64% | -3.083% | -0.2761% | 5.503% | 0.5494% | -6.385% | 54.54% | 53.5% | -0.9365% | -7.045% | -10.84% | 17.56% | 22.9% | -20.25%
| Z-Score (Absolute) |  | 0.63 | 0.72 | 0.27 | 0.04 | 0.46 | 0.04 | 0.55 | 4.61 | 4.53 | NA | 0.61 | 0.93 | 1.48 | 1.93 | 1.73
Results from laboratory 15 were removed due to their 0.1 ppm reading resolution.
| Analytical results for Cu in OREAS 926b (Certified Value 0.873 wt.%) | [22 empty] | Certified
Cu | Round | Replicate | Lab | Lab | Lab | Lab | Lab | Lab | Lab | Lab | Lab | Lab | Lab | Lab | Lab | Lab | Lab | Lab | Lab | Lab | Lab |  |  | 1
| No | No | 03 | 04 | 05 | 06 | 07 | 08 | 09 | 11 | 12 | 13 | 14 | 15 | 16 | 17 | 18 | 19 | 20 | 21 | 22 |  |  | wt.%
|  |  | AR*MS | AR*MS | AR*MS | AR*MS | AR*MS | AR*OES/MS | AR*MS | AR*MS | AR*OES/MS | AR*OES/MS | AR*OES | AR*OES | AR*OES/MS | AR*OES/MS | AR*OES/MS | AR*OES | AR*OES/MS | AR*MS | AR*MS |  |  | 3
|  |  | 0.5g | 0.5g | 0.5g | 0.5g | 0.5g | 0.5g | 0.5g | 0.5g | 0.5g | 01g | 0.25g | 40g | 01g | 0.5g | 0.25g | 0.25g | 0.5g |  | 0.5g |  |  | 3
| 1 | 1 | 0.856 | 0.916 | 0.886 | 0.851 | 0.861 | 0.895 | 0.892 | 0.843416 | 0.8707 | 0.858 | 0.8391 | 0.903 | 0.86254 | 0.8766 | 0.8737 | 0.9234234 | 0.817 | 0.91 | 0.89 |  |  | 1
| 1 | 2 | 0.889 | 0.915 | 0.877 | 0.858 | 0.883 | 0.935 | 0.867 | 0.848143 | 0.8809 | 0.866 | 0.8364 | 0.894 | 0.87426 | 0.8939 | 0.8773 | 0.9448731 | 0.835 | 0.914 | 0.881 |  |  | #N/A
| 1 | 3 | 0.885 | 0.913 | 0.861 | 0.861 | 0.874 | 0.845 | 0.867 | 0.821702 | 0.8825 | 0.838 | 0.8356 | 0.89 | 0.8765 | 0.8972 | 0.8752 | 0.9177641 | 0.856 | 0.909 | 0.907 |  |  | 16
| 1 | 4 | 0.876 | 0.908 | 0.862 | 0.888 | 0.862 | 0.895 | 0.875 | 0.857015 | 0.8871 | 0.852 | 0.8342 | 0.894 | 0.8749 | 0.8778 | 0.87056 | 0.9325318 | 0.847 | 0.91 | 0.881 |  |  | 0.8733413
| 1 | 5 | 0.865 | 0.917 | 0.856 | 0.862 | 0.858 | 0.837 | 0.883 | 0.82742 | 0.8813 | 0.855 | 0.8362 | 0.891 | 0.86232 | 0.8714 | 0.87459 | 0.912433 | 0.838 | 0.925 | 0.912 |  |  | 146
| 1 | 6 | 0.898 | 0.925 | 0.835 | 0.872 | 0.869 | 0.874 | 0.833 | 0.837571 | 0.888 | 0.836 | 0.8359 | 0.899 | 0.86817 | 0.8801 | 0.87565 | 0.9166778 | 0.84 | 0.926 | 0.904
| Mean |  | 0.8781667 | 0.9156667 | 0.8628333 | 0.8653333 | 0.8678333 | 0.8801667 | 0.8695 | 0.8392112 | 0.88175 | 0.8508333 | 0.8362333 | 0.8951667 | 0.8697817 | 0.8828333 | 0.8745 | 0.9246172 | 0.8388333 | 0.9156667 | 0.8958333
| Median |  | 0.8805 | 0.9155 | 0.8615 | 0.8615 | 0.8655 | 0.8845 | 0.871 | 0.8404935 | 0.8819 | 0.8535 | 0.83605 | 0.894 | 0.871215 | 0.87895 | 0.874895 | 0.92059375 | 0.839 | 0.912 | 0.897
| Std Dev. |  | 0.01566418 | 0.005573748 | 0.01767956 | 0.01301794 | 0.009453394 | 0.03629004 | 0.02031502 | 0.01313566 | 0.006185063 | 0.01170328 | 0.001605823 | 0.004956477 | 0.006357743 | 0.0103078 | 0.002272628 | 0.01210637 | 0.01307542 | 0.007814516 | 0.01361494
| Rel.Std.Dev. |  | 1.784% | 0.6087% | 2.049% | 1.504% | 1.089% | 4.123% | 2.336% | 1.565% | 0.7015% | 1.376% | 0.192% | 0.5537% | 0.731% | 1.168% | 0.2599% | 1.309% | 1.559% | 0.8534% | 1.52%
| PDM3 |  | 0.5525% | 4.846% | -1.203% | -0.9169% | -0.6307% | 0.7815% | -0.4398% | -3.908% | 0.9628% | -2.577% | -4.249% | 2.499% | -0.4076% | 1.087% | 0.1327% | 5.871% | -3.951% | 4.846% | 2.575%
| Z-Score (Absolute) |  | 0.21 | 2.38 | 0.67 | 0.53 | 0.39 | 0.33 | 0.29 | 2.04 | 0.42 | 1.37 | 2.21 | 1.19 | 0.27 | 0.48 | 0 | 2.9 | 2.06 | 2.38 | 1.23
| Analytical results for Dy in OREAS 926b (Certified Value 1.52 ppm) | [22 empty] | Certified
Dy | Round | Replicate | Lab | Lab | Lab | Lab | Lab | [16 empty] | 1
| No | No | 08 | 14 | 15 | 17 | 22 | [16 empty] | ppm
|  |  | AR*OES/MS | AR*MS | AR*MS | AR*MS | AR*MS | [16 empty] | 2
|  |  | 0.5g | 0.25g | 40g | 0.5g | 0.5g | [16 empty] | 2
| 1 | 1 | 1.7 | 1.901103 | 1.4 | 1.36 | 1.25 | [16 empty] | 1
| 1 | 2 | 1.8 | 1.836038 | 1.4 | 1.32 | 1.25 | [16 empty] | #N/A
| 1 | 3 | 1.5 | 1.776836 | 1.37 | 1.38 | 1.39 | [16 empty] | 16
| 1 | 4 | 1.7 | 1.844972 | 1.44 | 1.5 | 1.3 | [16 empty] | 1.523239
| 1 | 5 | 1.6 | 1.748371 | 1.4 | 1.48 | 1.33 | [16 empty] | 147
| 1 | 6 | 1.8 | 1.819855 | 1.37 | 1.47 | 1.26
| Mean |  | 1.683333 | 1.821196 | 1.396667 | 1.418333 | 1.296667
| Median |  | 1.7 | 1.827947 | 1.4 | 1.425 | 1.28
| Std Dev. |  | 0.1169045 | 0.05374723 | 0.02581989 | 0.07440878 | 0.05573748
| Rel.Std.Dev. |  | 6.945% | 2.951% | 1.849% | 5.246% | 4.299%
| PDM3 |  | 10.51% | 19.56% | -8.309% | -6.887% | -14.87%
| Z-Score (Absolute) |  | 1.47 | 2.23 | 0.12 | 0 | 0.67
| Analytical results for Er in OREAS 926b (Indicative Value 0.54 ppm) | [22 empty] | Indicative
Er | Round | Replicate | Lab | Lab | Lab | Lab | [17 empty] | 1
| No | No | 08 | 15 | 17 | 22 | [17 empty] | ppm
|  |  | AR*OES/MS | AR*MS | AR*MS | AR*MS | [17 empty] | 2
|  |  | 0.5g | 40g | 0.5g | 0.5g | [17 empty] | 2
| 1 | 1 | 0.6 | 0.55 | 0.47 | 0.49 | [17 empty] | 1
| 1 | 2 | 0.7 | 0.54 | 0.5 | 0.45 | [17 empty] | 21
| 1 | 3 | 0.6 | 0.54 | 0.5 | 0.5 | [17 empty] | 16
| 1 | 4 | 0.6 | 0.55 | 0.51 | 0.47 | [17 empty] | 0.54
| 1 | 5 | 0.6 | 0.55 | 0.55 | 0.47 | [17 empty] | 27
| 1 | 6 | 0.7 | 0.52 | 0.52 | 0.48
| Mean |  | 0.6333333 | 0.5416667 | 0.5083333 | 0.4766667
| Median |  | 0.6 | 0.545 | 0.505 | 0.475
| Std Dev. |  | 0.05163978 | 0.01169045 | 0.02639444 | 0.0175119
| Rel.Std.Dev. |  | 8.154% | 2.158% | 5.192% | 3.674%
| PDM3 |  | 17.28% | 0.3086% | -5.864% | -11.73%
| Z-Score (Absolute) |  | 2.25 | 0.35 | 0.35 | 1
| Analytical results for Eu in OREAS 926b (Indicative Value 0.6 ppm) | [22 empty] | Indicative
Eu | Round | Replicate | Lab | Lab | Lab | Lab | [17 empty] | 1
| No | No | 08 | 15 | 17 | 22 | [17 empty] | ppm
|  |  | AR*OES/MS | AR*MS | AR*MS | AR*MS | [17 empty] | 2
|  |  | 0.5g | 40g | 0.5g | 0.5g | [17 empty] | 2
| 1 | 1 | 0.8 | 0.584 | 0.6 | 0.44 | [17 empty] | 1
| 1 | 2 | 0.8 | 0.586 | 0.63 | 0.42 | [17 empty] | 22
| 1 | 3 | 0.7 | 0.572 | 0.61 | 0.49 | [17 empty] | 16
| 1 | 4 | 0.7 | 0.586 | 0.65 | 0.44 | [17 empty] | 0.6045833
| 1 | 5 | 0.7 | 0.59 | 0.67 | 0.46 | [17 empty] | 28
| 1 | 6 | 0.8 | 0.562 | 0.67 | 0.45
| Mean |  | 0.75 | 0.58 | 0.6383333 | 0.45
| Median |  | 0.75 | 0.585 | 0.64 | 0.445
| Std Dev. |  | 0.05477226 | 0.01073313 | 0.02994439 | 0.02366432
| Rel.Std.Dev. |  | 7.303% | 1.851% | 4.691% | 5.259%
| PDM3 |  | 24.05% | -4.066% | 5.582% | -25.57%
| Z-Score (Absolute) |  | 1.12 | 0.23 | 0.23 | 1.26
| Analytical results for Fe in OREAS 926b (Certified Value 3.48 wt.%) | [22 empty] | Certified
Fe | Round | Replicate | Lab | Lab | Lab | Lab | Lab | Lab | Lab | Lab | Lab | Lab | Lab | Lab | Lab | Lab | Lab | Lab | Lab | Lab | Lab |  |  | 1
| No | No | 03 | 04 | 05 | 06 | 07 | 08 | 09 | 11 | 12 | 13 | 14 | 15 | 16 | 17 | 18 | 19 | 20 | 21 | 22 |  |  | wt.%
|  |  | AR*MS | AR*MS | AR*MS | AR*MS | AR*MS | AR*OES/MS | AR*MS | AR*MS | AR*OES/MS | AR*OES/MS | AR*OES | AR*OES | AR*OES/MS | AR*OES/MS | AR*OES/MS | AR*OES | AR*OES/MS | AR*MS | AR*OES |  |  | 2
|  |  | 0.5g | 0.5g | 0.5g | 0.5g | 0.5g | 0.5g | 0.5g | 0.5g | 0.5g | 01g | 0.25g | 40g | 01g | 0.5g | 0.25g | 0.25g | 0.5g |  | 0.5g |  |  | 3
| 1 | 1 | 3.36 | 3.43 | 3.45 | 3.39 | 3.38 | 3.18 | 3.75 | 3.59 | 3.4047 | 3.45 | 3.402683 | 3.42 | 3.43 | 3.52 | 3.17 | 3.5700962 | 3.53 | 3.53936 | 3.413 |  |  | 1
| 1 | 2 | 3.44 | 3.44 | 3.48 | 3.37 | 3.39 | 3.3 | 3.62 | 3.63 | 3.4196 | 3.56 | 3.404148 | 3.47 | 3.48 | 3.57 | 3.66 | 3.4867673 | 3.87 | 3.54024 | 3.406 |  |  | #N/A
| 1 | 3 | 3.46 | 3.43 | 3.48 | 3.43 | 3.38 | 2.97 | 3.61 | 3.55 | 3.4735 | 3.43 | 3.409799994 | 3.42 | 3.47 | 3.51 | 3.06 | 3.6121127 | 3.96 | 3.52 | 3.371 |  |  | 16
| 1 | 4 | 3.42 | 3.46 | 3.48 | 3.56 | 3.36 | 3.05 | 3.65 | 3.63 | 3.4844 | 3.46 | 3.41137 | 3.44 | 3.47 | 3.58 | 3.5 | 3.6018497 | 3.92 | 3.52968 | 3.378 |  |  | 3.475143
| 1 | 5 | 3.39 | 3.46 | 3.45 | 3.43 | 3.36 | 2.97 | 3.66 | 3.53 | 3.4427 | 3.56 | 3.410323 | 3.39 | 3.48 | 3.55 | 3.61 | 3.5365041 | 3.81 | 3.5684 | 3.427 |  |  | 148
| 1 | 6 | 3.5 | 3.47 | 3.38 | 3.46 | 3.35 | 3.25 | 3.53 | 3.55 | 3.4611 | 3.47 | 3.406346 | 3.43 | 3.48 | 3.56 | 3.68 | 3.5336937 | 4.1 | 3.4884 | 3.364
| Mean |  | 3.428333 | 3.448333 | 3.453333 | 3.44 | 3.37 | 3.12 | 3.636667 | 3.58 | 3.447667 | 3.488333 | 3.407445 | 3.428333 | 3.468333 | 3.548333 | 3.446667 | 3.556837 | 3.865 | 3.531013 | 3.393167
| Median |  | 3.43 | 3.45 | 3.465 | 3.43 | 3.37 | 3.115 | 3.635 | 3.57 | 3.4519 | 3.465 | 3.408073 | 3.425 | 3.475 | 3.555 | 3.555 | 3.55330015 | 3.895 | 3.53452 | 3.392
| Std Dev. |  | 0.04996666 | 0.01722401 | 0.0388158 | 0.0669328 | 0.01549193 | 0.1433876 | 0.07201852 | 0.04335897 | 0.0311631 | 0.05706721 | 0.003577297 | 0.02639444 | 0.0194079 | 0.02786874 | 0.2666583 | 0.04715115 | 0.1910759 | 0.02642547 | 0.02559232
| Rel.Std.Dev. |  | 1.457% | 0.4995% | 1.124% | 1.946% | 0.4597% | 4.596% | 1.98% | 1.211% | 0.9039% | 1.636% | 0.105% | 0.7699% | 0.5596% | 0.7854% | 7.737% | 1.326% | 4.944% | 0.7484% | 0.7542%
| PDM3 |  | -1.347% | -0.7715% | -0.6276% | -1.011% | -3.026% | -10.22% | 4.648% | 3.017% | -0.7906% | 0.3796% | -1.948% | -1.347% | -0.1959% | 2.106% | -0.8194% | 2.351% | 11.22% | 1.608% | -2.359%
| Z-Score (Absolute) |  | 0.33 | 0 | 0.08 | 0.14 | 1.29 | 5.41 | 3.11 | 2.17 | 0.01 | 0.66 | 0.67 | 0.33 | 0.33 | 1.65 | 0.03 | 1.79 | 6.87 | 1.36 | 0.9
| Analytical results for Ga in OREAS 926b (Certified Value 1.67 ppm) | [22 empty] | Certified
Ga | Round | Replicate | Lab | Lab | Lab | Lab | Lab | Lab | Lab | Lab | Lab | Lab | Lab | Lab | Lab | Lab | Lab | Lab | Lab | Lab |  |  |  | 1
| No | No | 03 | 04 | 05 | 06 | 07 | 08 | 09 | 11 | 13 | 14 | 15 | 16 | 17 | 18 | 19 | 20 | 21 | 22 |  |  |  | ppm
|  |  | AR*MS | AR*MS | AR*MS | AR*MS | AR*MS | AR*OES/MS | AR*MS | AR*MS | AR*OES/MS | AR*MS | AR*MS | AR*OES/MS | AR*MS | AR*OES/MS | AR*OES | AR*OES/MS | AR*OES | AR*MS |  |  |  | 2
|  |  | 0.5g | 0.5g | 0.5g | 0.5g | 0.5g | 0.5g | 0.5g | 0.5g | 01g | 0.25g | 40g | 01g | 0.5g | 0.25g | 0.25g | 0.5g | 0.5g | 0.5g |  |  |  | 2
| 1 | 1 | 1.465 | 1.52 | 1.5 | 1.51 | 1.55 | 1.81 | 6.53 | 1.9 | 1.9 | 3.229827 | 2 | < 5 | 1.82 | 0.7 | < 10 | 1.71 | 2.281184 | 1.14 |  |  |  | 1
| 1 | 2 | 1.505 | 1.49 | 1.56 | 1.46 | 1.58 | 1.98 | 7.22 | 1.9 | 1.9 | 3.354739 | 2 | < 5 | 1.79 | 0.7 | < 10 | 1.7 | 2.208395 | 1.07 |  |  |  | #N/A
| 1 | 3 | 1.52 | 1.45 | 1.46 | 1.53 | 1.6 | 1.73 | 7.49 | 2 | 2 | 2.821728 | 1.8 | < 5 | 1.84 | 0.6 | < 10 | 1.74 | 2.215883 | 1.18 |  |  |  | 16
| 1 | 4 | 1.475 | 1.46 | 1.5 | 1.53 | 1.56 | 1.79 | 6.23 | 1.8 | 1.9 | 3.025026 | 2 | < 5 | 1.53 | 0.7 | < 10 | 1.71 | 2.257627 | 1.1 |  |  |  | 1.673432
| 1 | 5 | 1.5 | 1.47 | 1.46 | 1.57 | 1.42 | 1.79 | 8.69 | 1.7 | 1.9 | 3.038412 | 2 | < 5 | 1.53 | 0.6 | < 10 | 1.62 | 2.225989 | 1.17 |  |  |  | 149
| 1 | 6 | 1.51 | 1.46 | 1.41 | 1.59 | 1.4 | 1.8 | 7.89 | 1.9 | 1.9 | 3.045345 | 1.8 | < 5 | 1.56 | 0.7 | < 10 | 1.62 | 2.213581 | 1.08
| Mean |  | 1.495833 | 1.475 | 1.481667 | 1.531667 | 1.518333 | 1.816667 | 7.341667 | 1.866667 | 1.916667 | 3.085846 | 1.933333 |  | 1.678333 | 0.6666667 |  | 1.683333 | 2.233777 | 1.123333
| Median |  | 1.5025 | 1.465 | 1.48 | 1.53 | 1.555 | 1.795 | 7.355 | 1.9 | 1.9 | 3.041878 | 2 |  | 1.675 | 0.7 |  | 1.705 | 2.220936 | 1.12
| Std Dev. |  | 0.02131119 | 0.02588436 | 0.05076088 | 0.04578937 | 0.08588752 | 0.08477421 | 0.9000093 | 0.1032796 | 0.04082483 | 0.1845979 | 0.1032796 |  | 0.1527634 | 0.05163978 |  | 0.05085928 | 0.02915209 | 0.04676181
| Rel.Std.Dev. |  | 1.425% | 1.755% | 3.426% | 2.99% | 5.657% | 4.666% | 12.26% | 5.533% | 2.13% | 5.982% | 5.342% |  | 9.102% | 7.746% |  | 3.021% | 1.305% | 4.163%
| PDM3 |  | -10.61% | -11.86% | -11.46% | -8.472% | -9.268% | 8.559% | 338.7% | 11.55% | 14.54% | 84.4% | 15.53% |  | 0.2929% | -60.16% |  | 0.5917% | 33.48% | -32.87%
| Z-Score (Absolute) |  | 0.66 | 0.71 | 0.69 | 0.56 | 0.6 | 0.17 | 14.43 | 0.3 | 0.43 | 3.45 | 0.47 | 1.94 | 0.18 | 2.8 | 8.39 | 0.17 | 1.25 | 1.62
| Analytical results for Gd in OREAS 926b (Certified Value 2.81 ppm) | [22 empty] | Certified
Gd | Round | Replicate | Lab | Lab | Lab | Lab | Lab | [16 empty] | 1
| No | No | 08 | 14 | 15 | 17 | 22 | [16 empty] | ppm
|  |  | AR*OES/MS | AR*MS | AR*MS | AR*MS | AR*MS | [16 empty] | 2
|  |  | 0.5g | 0.25g | 40g | 0.5g | 0.5g | [16 empty] | 2
| 1 | 1 | 3.3 | 3.619926 | 2.74 | 2.36 | 2.13 | [16 empty] | 1
| 1 | 2 | 3.4 | 3.671935 | 2.73 | 2.33 | 2.03 | [16 empty] | 6
| 1 | 3 | 3.1 | 3.564551 | 2.68 | 2.35 | 2.28 | [16 empty] | 16
| 1 | 4 | 3.3 | 3.572158 | 2.76 | 2.32 | 2.15 | [16 empty] | 2.811603
| 1 | 5 | 3.2 | 3.474118 | 2.78 | 2.32 | 2.22 | [16 empty] | 150
| 1 | 6 | 3.4 | 3.605401 | 2.58 | 2.23 | 2.15
| Mean |  | 3.283333 | 3.584682 | 2.711667 | 2.318333 | 2.16
| Median |  | 3.3 | 3.58878 | 2.735 | 2.325 | 2.15
| Std Dev. |  | 0.1169045 | 0.06643951 | 0.0727782 | 0.04622409 | 0.08485281
| Rel.Std.Dev. |  | 3.561% | 1.853% | 2.684% | 1.994% | 3.928%
| PDM3 |  | 16.78% | 27.5% | -3.554% | -17.54% | -23.18%
| Z-Score (Absolute) |  | 0.7 | 1.07 | 0 | 0.48 | 0.67
| Analytical results for Ge in OREAS 926b (Certified Value 0.1 ppm) | [22 empty] | Certified
Ge | Round | Replicate | Lab | Lab | Lab | Lab | Lab | Lab | Lab | Lab | Lab | Lab | Lab | Lab | [9 empty] | 1
| No | No | 03 | 04 | 05 | 06 | 07 | 08 | 09 | 17 | 18 | 20 | 21 | 22 | [9 empty] | ppm
|  |  | AR*MS | AR*MS | AR*MS | AR*MS | AR*MS | AR*OES/MS | AR*MS | AR*MS | AR*OES/MS | AR*OES/MS | AR*OES | AR*MS | [9 empty] | 3
|  |  | 0.5g | 0.5g | 0.5g | 0.5g | 0.5g | 0.5g | 0.5g | 0.5g | 0.25g | 0.5g | 0.5g | 0.5g | [9 empty] | 3
| 1 | 1 | 0.059 | 0.07 | 0.08 | 0.11 | 0.12 | < 0.1 | 0.12 | 0.21 | < 0.1 | 0.09 | 0.1418767 | < 0.01 | [9 empty] | 1
| 1 | 2 | 0.063 | 0.08 | 0.08 | 0.11 | 0.12 | < 0.1 | 0.13 | 0.2 | < 0.1 | 0.1 | 0.1336271 | < 0.01 | [9 empty] | 17
| 1 | 3 | 0.063 | 0.07 | 0.1 | 0.11 | 0.11 | < 0.1 | 0.12 | 0.19 | < 0.1 | 0.11 | 0.1523806 | < 0.01 | [9 empty] | 16
| 1 | 4 | 0.061 | 0.07 | 0.11 | 0.11 | 0.09 | < 0.1 | 0.12 | 0.18 | < 0.1 | 0.1 | 0.1450753 | < 0.01 | [9 empty] | 0.09958983
| 1 | 5 | 0.061 | 0.07 | 0.1 | 0.1 | 0.08 | < 0.1 | 0.1 | 0.18 | < 0.1 | 0.1 | 0.1612712 | < 0.01 | [9 empty] | 151
| 1 | 6 | 0.057 | 0.08 | 0.1 | 0.11 | 0.07 | < 0.1 | 0.11 | 0.18 | < 0.1 | 0.09 | 0.1420809 | < 0.01
| Mean |  | 0.06066667 | 0.07333333 | 0.095 | 0.1083333 | 0.09833333 |  | 0.1166667 | 0.19 |  | 0.09833333 | 0.146052
| Median |  | 0.061 | 0.07 | 0.1 | 0.11 | 0.1 |  | 0.12 | 0.185 |  | 0.1 | 0.1435781
| Std Dev. |  | 0.00233809 | 0.005163978 | 0.01224745 | 0.004082483 | 0.02136976 |  | 0.01032796 | 0.01264911 |  | 0.007527727 | 0.009593847
| Rel.Std.Dev. |  | 3.854% | 7.042% | 12.89% | 3.768% | 21.73% |  | 8.853% | 6.657% |  | 7.655% | 6.569%
| PDM3 |  | -39.08% | -26.36% | -4.609% | 8.78% | -1.262% |  | 17.15% | 90.78% |  | -1.262% | 46.65%
| Z-Score (Absolute) |  | 0.82 | 0.53 | 0.04 | 0.27 | 0.04 | 1.06 | 0.45 | 2.12 | 1.06 | 0.04 | 1.12 | 2.08
| Analytical results for Hf in OREAS 926b (Certified Value 0.29 ppm) | [22 empty] | Certified
Hf | Round | Replicate | Lab | Lab | Lab | Lab | Lab | Lab | Lab | Lab | Lab | Lab | Lab | Lab | [9 empty] | 1
| No | No | 03 | 04 | 05 | 06 | 07 | 08 | 09 | 13 | 17 | 18 | 20 | 22 | [9 empty] | ppm
|  |  | AR*MS | AR*MS | AR*MS | AR*MS | AR*MS | AR*OES/MS | AR*MS | AR*OES/MS | AR*MS | AR*OES/MS | AR*OES/MS | AR*MS | [9 empty] | 2
|  |  | 0.5g | 0.5g | 0.5g | 0.5g | 0.5g | 0.5g | 0.5g | 01g | 0.5g | 0.25g | 0.5g | 0.5g | [9 empty] | 3
| 1 | 1 | 0.269 | 0.3 | 0.27 | 0.27 | 0.27 | 0.2 | 0.29 | 0.28 | 0.45 | 0.35 | 0.27 | 0.26 | [9 empty] | 1
| 1 | 2 | 0.289 | 0.31 | 0.29 | 0.27 | 0.28 | 0.2 | 0.29 | 0.29 | 0.47 | 0.3 | 0.27 | 0.23 | [9 empty] | 13
| 1 | 3 | 0.259 | 0.31 | 0.26 | 0.27 | 0.27 | 0.2 | 0.29 | 0.29 | 0.48 | 0.28 | 0.31 | 0.23 | [9 empty] | 16
| 1 | 4 | 0.278 | 0.31 | 0.27 | 0.28 | 0.28 | 0.2 | 0.29 | 0.29 | 0.44 | 0.33 | 0.31 | 0.23 | [9 empty] | 0.2867407
| 1 | 5 | 0.269 | 0.3 | 0.26 | 0.29 | 0.29 | 0.2 | 0.3 | 0.28 | 0.43 | 0.29 | 0.3 | 0.24 | [9 empty] | 152
| 1 | 6 | 0.282 | 0.3 | 0.27 | 0.28 | 0.29 | 0.2 | 0.27 | 0.27 | 0.42 | 0.34 | 0.31 | 0.23
| Mean |  | 0.2743333 | 0.305 | 0.27 | 0.2766667 | 0.28 | 0.2 | 0.2883333 | 0.2833333 | 0.4483333 | 0.315 | 0.295 | 0.2366667
| Median |  | 0.2735 | 0.305 | 0.27 | 0.275 | 0.28 | 0.2 | 0.29 | 0.285 | 0.445 | 0.315 | 0.305 | 0.23
| Std Dev. |  | 0.01076414 | 0.005477226 | 0.01095445 | 0.008164966 | 0.008944272 | 3.040471e-17 | 0.009831921 | 0.008164966 | 0.02316607 | 0.02880972 | 0.01974842 | 0.0121106
| Rel.Std.Dev. |  | 3.924% | 1.796% | 4.057% | 2.951% | 3.194% | 1.52e-14% | 3.41% | 2.882% | 5.167% | 9.146% | 6.694% | 5.117%
| PDM3 |  | -4.327% | 6.368% | -5.838% | -3.513% | -2.351% | -30.25% | 0.5554% | -1.188% | 56.35% | 9.855% | 2.88% | -17.46%
| Z-Score (Absolute) |  | 0.52 | 1.25 | 0.77 | 0.39 | 0.19 | NA | 0.29 | 0 | 9.54 | 1.83 | 0.67 | 2.7
Results from laboratory 8 were removed due to their 0.1 ppm reading resolution.
| Analytical results for Hg in OREAS 926b (Certified Value 0.039 ppm) | [22 empty] | Certified
Hg | Round | Replicate | Lab | Lab | Lab | Lab | Lab | Lab | Lab | Lab | Lab | Lab | Lab | Lab | Lab | Lab | Lab | [6 empty] | 1
| No | No | 03 | 04 | 05 | 06 | 07 | 08 | 09 | 11 | 12 | 15 | 16 | 17 | 18 | 20 | 22 | [6 empty] | ppm
|  |  | AR*MS | AR*MS | AR*MS | AR*MS | AR*MS | AR*OES/MS | AR*MS | AR*MS | AR*OES/MS | AR*MS | AR*OES/MS | AR*MS | AR*OES/MS | AR*OES/MS | AR*MS | [6 empty] | 3
|  |  | 0.5g | 0.5g | 0.5g | 0.5g | 0.5g | 0.5g | 0.5g | 0.5g | 0.5g | 40g | 01g | 0.5g | 0.25g | 0.5g | 0.5g | [6 empty] | 3
| 1 | 1 | 0.048 | 0.04 | 0.04 | 0.04 | 0.04 | 0.05 | 0.11 | < 0.005 | 0.27 | < 0.5 | < 0.05 | 0.29 | 0.02 | 0.13 | 0.14 | [6 empty] | 1
| 1 | 2 | 0.043 | 0.05 | 0.04 | 0.02 | 0.04 | 0.04 | 0.05 | < 0.005 | 0.13 | < 0.5 | < 0.05 | 0.27 | < 0.01 | 0.1 | 0.12 | [6 empty] | 16
| 1 | 3 | 0.036 | 0.04 | 0.04 | 0.04 | 0.04 | 0.03 | 0.04 | 0.022 | 0.12 | < 0.5 | < 0.05 | 0.28 | < 0.01 | 0.07 | 0.14 | [6 empty] | 16
| 1 | 4 | 0.039 | 0.05 | 0.04 | 0.03 | 0.03 | 0.05 | 0.03 | < 0.005 | 0.12 | < 0.5 | 0.05 | 0.29 | < 0.01 | 0.08 | 0.1 | [6 empty] | 0.03864815
| 1 | 5 | 0.035 | 0.06 | 0.04 | 0.04 | 0.03 | 0.04 | 0.04 | 0.005 | 0.11 | < 0.5 | < 0.05 | 0.29 | < 0.01 | 0.07 | 0.11 | [6 empty] | 153
| 1 | 6 | 0.036 | 0.05 | 0.04 | 0.03 | 0.03 | 0.04 | 0.04 | < 0.005 | 0.1 | < 0.5 | < 0.05 | 0.29 | < 0.01 | 0.07 | 0.08
| Mean |  | 0.0395 | 0.04833333 | 0.04 | 0.03333333 | 0.035 | 0.04166667 | 0.05166667 | 0.0135 | 0.1416667 |  | 0.05 | 0.285 | 0.02 | 0.08666667 | 0.115
| Median |  | 0.0375 | 0.05 | 0.04 | 0.035 | 0.035 | 0.04 | 0.04 | 0.0135 | 0.12 |  | 0.05 | 0.29 | 0.02 | 0.075 | 0.115
| Std Dev. |  | 0.005089204 | 0.007527727 | 0 | 0.008164966 | 0.005477226 | 0.007527727 | 0.02926887 | 0.01202082 | 0.06369197 |  |  | 0.0083666 |  | 0.0242212 | 0.02345208
| Rel.Std.Dev. |  | 12.88% | 15.57% | 0% | 24.49% | 15.65% | 18.07% | 56.65% | 89.04% | 44.96% |  |  | 2.936% |  | 27.95% | 20.39%
| PDM3 |  | 2.204% | 25.06% | 3.498% | -13.75% | -9.439% | 7.81% | 33.68% | -65.07% | 266.6% |  | 29.37% | 637.4% | -48.25% | 124.2% | 197.6%
| Z-Score (Absolute) |  | 0.12 | 0.36 | 0.09 | 0.45 | 0.36 | 0 | 0.54 | 1.92 | 5.39 | 11.24 | 0.67 | 13.13 | 1.84 | 2.43 | 3.96
| Analytical results for Ho in OREAS 926b (Indicative Value 0.23 ppm) | [22 empty] | Indicative
Ho | Round | Replicate | Lab | Lab | Lab | Lab | [17 empty] | 1
| No | No | 08 | 15 | 17 | 22 | [17 empty] | ppm
|  |  | AR*OES/MS | AR*MS | AR*MS | AR*MS | [17 empty] | 2
|  |  | 0.5g | 40g | 0.5g | 0.5g | [17 empty] | 2
| 1 | 1 | 0.3 | 0.255 | 0.21 | 0.18 | [17 empty] | 1
| 1 | 2 | 0.3 | 0.265 | 0.22 | 0.17 | [17 empty] | 23
| 1 | 3 | 0.2 | 0.25 | 0.21 | 0.19 | [17 empty] | 16
| 1 | 4 | 0.3 | 0.26 | 0.2 | 0.19 | [17 empty] | 0.233125
| 1 | 5 | 0.3 | 0.265 | 0.2 | 0.19 | [17 empty] | 29
| 1 | 6 | 0.3 | 0.25 | 0.2 | 0.19
| Mean |  | 0.2833333 | 0.2575 | 0.2066667 | 0.185
| Median |  | 0.3 | 0.2575 | 0.205 | 0.19
| Std Dev. |  | 0.04082483 | 0.006892024 | 0.008164966 | 0.0083666
| Rel.Std.Dev. |  | 14.41% | 2.677% | 3.951% | 4.522%
| PDM3 |  | 21.54% | 10.46% | -11.35% | -20.64%
| Z-Score (Absolute) |  | 0.95 | 0.47 | 0.47 | 0.88
| Analytical results for In in OREAS 926b (Certified Value 0.72 ppm) | [22 empty] | Certified
In | Round | Replicate | Lab | Lab | Lab | Lab | Lab | Lab | Lab | Lab | Lab | Lab | Lab | Lab | Lab | [8 empty] | 1
| No | No | 03 | 04 | 05 | 06 | 07 | 08 | 09 | 13 | 15 | 17 | 18 | 20 | 21 | [8 empty] | ppm
|  |  | AR*MS | AR*MS | AR*MS | AR*MS | AR*MS | AR*OES/MS | AR*MS | AR*OES/MS | AR*MS | AR*MS | AR*OES/MS | AR*OES/MS | AR*OES | [8 empty] | 2
|  |  | 0.5g | 0.5g | 0.5g | 0.5g | 0.5g | 0.5g | 0.5g | 01g | 40g | 0.5g | 0.25g | 0.5g | 0.5g | [8 empty] | 3
| 1 | 1 | 0.676 | 0.749 | 0.724 | 0.697 | 0.728 | 0.73 | 0.747 | 0.71 | 1 | 0.71 | 0.74 | 0.667 | 0.690389 | [8 empty] | 1
| 1 | 2 | 0.713 | 0.756 | 0.714 | 0.674 | 0.725 | 0.75 | 0.774 | 0.71 | 1 | 0.73 | 0.85 | 0.673 | 0.6803103 | [8 empty] | #N/A
| 1 | 3 | 0.69 | 0.756 | 0.76 | 0.715 | 0.732 | 0.7 | 0.736 | 0.7 | 1 | 0.713 | 0.74 | 0.676 | 0.693931 | [8 empty] | 16
| 1 | 4 | 0.725 | 0.759 | 0.744 | 0.726 | 0.736 | 0.77 | 0.755 | 0.7 | 1 | 0.664 | 0.82 | 0.672 | 0.6959425 | [8 empty] | 0.7210604
| 1 | 5 | 0.696 | 0.754 | 0.722 | 0.734 | 0.686 | 0.75 | 0.741 | 0.71 | 1 | 0.638 | 0.83 | 0.653 | 0.6954341 | [8 empty] | 154
| 1 | 6 | 0.716 | 0.751 | 0.718 | 0.739 | 0.7 | 0.81 | 0.717 | 0.7 | 1 | 0.649 | 0.82 | 0.661 | 0.6893403
| Mean |  | 0.7026667 | 0.7541667 | 0.7303333 | 0.7141667 | 0.7178333 | 0.7516667 | 0.745 | 0.705 | 1 | 0.684 | 0.8 | 0.667 | 0.6908912
| Median |  | 0.7045 | 0.755 | 0.723 | 0.7205 | 0.7265 | 0.75 | 0.744 | 0.705 | 1 | 0.687 | 0.82 | 0.6695 | 0.69216
| Std Dev. |  | 0.01843547 | 0.003656045 | 0.01786244 | 0.02473392 | 0.02008399 | 0.03710346 | 0.01911021 | 0.005477226 | 0 | 0.03840312 | 0.04774935 | 0.008648699 | 0.005831072
| Rel.Std.Dev. |  | 2.624% | 0.4848% | 2.446% | 3.463% | 2.798% | 4.936% | 2.565% | 0.7769% | 0% | 5.614% | 5.969% | 1.297% | 0.844%
| PDM3 |  | -2.551% | 4.591% | 1.286% | -0.9561% | -0.4475% | 4.245% | 3.32% | -2.227% | 38.68% | -5.14% | 10.95% | -7.497% | -4.184%
| Z-Score (Absolute) |  | 0.33 | 0.95 | 0.36 | 0.05 | 0.05 | 0.89 | 0.72 | 0.27 | NA | 0.8 | 2.09 | 1.22 | 0.63
Results from laboratory 15 were removed due to their 0.1 ppm reading resolution.
| Analytical results for K in OREAS 926b (Certified Value 0.174 wt.%) | [22 empty] | Certified
K | Round | Replicate | Lab | Lab | Lab | Lab | Lab | Lab | Lab | Lab | Lab | Lab | Lab | Lab | Lab | Lab | Lab | Lab | Lab | Lab |  |  |  | 1
| No | No | 03 | 04 | 05 | 06 | 07 | 08 | 09 | 11 | 13 | 14 | 15 | 16 | 17 | 18 | 19 | 20 | 21 | 22 |  |  |  | wt.%
|  |  | AR*MS | AR*MS | AR*MS | AR*MS | AR*MS | AR*OES/MS | AR*MS | AR*MS | AR*OES/MS | AR*OES | AR*OES | AR*OES/MS | AR*MS | AR*OES/MS | AR*OES | AR*OES/MS | AR*MS | AR*OES |  |  |  | 3
|  |  | 0.5g | 0.5g | 0.5g | 0.5g | 0.5g | 0.5g | 0.5g | 0.5g | 01g | 0.25g | 40g | 01g | 0.5g | 0.25g | 0.25g | 0.5g |  | 0.5g |  |  |  | 3
| 1 | 1 | 0.17 | 0.17 | 0.19 | 0.17 | 0.17 | 0.23 | 0.17 | 0.18 | 0.225 | 0.226638 | 0.19 | 0.21 | 0.17 | 0.12 | 0.2126896 | 0.15 | 0.259 | 0.133 |  |  |  | 1
| 1 | 2 | 0.17 | 0.16 | 0.19 | 0.16 | 0.17 | 0.21 | 0.17 | 0.18 | 0.23 | 0.222551 | 0.19 | 0.21 | 0.17 | 0.14 | 0.2086589 | 0.16 | 0.261 | 0.125 |  |  |  | #N/A
| 1 | 3 | 0.17 | 0.16 | 0.17 | 0.17 | 0.17 | 0.22 | 0.17 | 0.17 | 0.216 | 0.225839 | 0.18 | 0.21 | 0.18 | 0.12 | 0.2095987 | 0.16 | 0.259 | 0.133 |  |  |  | 16
| 1 | 4 | 0.17 | 0.16 | 0.17 | 0.17 | 0.17 | 0.23 | 0.17 | 0.16 | 0.225 | 0.223006 | 0.18 | 0.22 | 0.17 | 0.14 | 0.2151615 | 0.17 | 0.262 | 0.125 |  |  |  | 0.1741183
| 1 | 5 | 0.17 | 0.16 | 0.17 | 0.17 | 0.16 | 0.23 | 0.17 | 0.16 | 0.239 | 0.227106 | 0.19 | 0.22 | 0.17 | 0.14 | 0.2126527 | 0.16 | 0.264 | 0.125 |  |  |  | 155
| 1 | 6 | 0.17 | 0.17 | 0.16 | 0.17 | 0.16 | 0.26 | 0.16 | 0.18 | 0.241 | 0.227646 | 0.18 | 0.21 | 0.18 | 0.14 | 0.2124656 | 0.18 | 0.2541 | 0.125
| Mean |  | 0.17 | 0.1633333 | 0.175 | 0.1683333 | 0.1666667 | 0.23 | 0.1683333 | 0.1716667 | 0.2293333 | 0.2254643 | 0.185 | 0.2133333 | 0.1733333 | 0.1333333 | 0.2118712 | 0.1633333 | 0.25985 | 0.1276667
| Median |  | 0.17 | 0.16 | 0.17 | 0.17 | 0.17 | 0.23 | 0.17 | 0.175 | 0.2275 | 0.2262385 | 0.185 | 0.21 | 0.17 | 0.14 | 0.21255915 | 0.16 | 0.26 | 0.125
| Std Dev. |  | 0 | 0.005163978 | 0.01224745 | 0.004082483 | 0.005163978 | 0.0167332 | 0.004082483 | 0.009831921 | 0.009437514 | 0.002168111 | 0.005477226 | 0.005163978 | 0.005163978 | 0.01032796 | 0.002364023 | 0.01032796 | 0.003396322 | 0.004131182
| Rel.Std.Dev. |  | 0% | 3.162% | 6.999% | 2.425% | 3.098% | 7.275% | 2.425% | 5.727% | 4.115% | 0.9616% | 2.961% | 2.421% | 2.979% | 7.746% | 1.116% | 6.323% | 1.307% | 3.236%
| PDM3 |  | -2.365% | -6.194% | 0.5064% | -3.322% | -4.28% | 32.09% | -3.322% | -1.408% | 31.71% | 29.49% | 6.25% | 22.52% | -0.4508% | -23.42% | 21.68% | -6.194% | 49.24% | -26.68%
| Z-Score (Absolute) |  | 0.16 | 0.57 | 0.16 | 0.26 | 0.36 | 3.58 | 0.26 | 0.05 | 3.54 | 3.3 | 0.78 | 2.54 | 0.05 | 2.44 | 2.45 | 0.57 | 5.44 | 2.81
| Analytical results for La in OREAS 926b (Certified Value 22.4 ppm) | [22 empty] | Certified
La | Round | Replicate | Lab | Lab | Lab | Lab | Lab | Lab | Lab | Lab | Lab | Lab | Lab | Lab | Lab | Lab | Lab | Lab | Lab |  |  |  |  | 1
| No | No | 03 | 04 | 05 | 06 | 07 | 08 | 09 | 11 | 13 | 14 | 15 | 16 | 17 | 18 | 19 | 20 | 22 |  |  |  |  | ppm
|  |  | AR*MS | AR*MS | AR*MS | AR*MS | AR*MS | AR*OES/MS | AR*MS | AR*MS | AR*OES/MS | AR*MS | AR*MS | AR*OES/MS | AR*MS | AR*OES/MS | AR*OES | AR*OES/MS | AR*OES |  |  |  |  | 1
|  |  | 0.5g | 0.5g | 0.5g | 0.5g | 0.5g | 0.5g | 0.5g | 0.5g | 01g | 0.25g | 40g | 01g | 0.5g | 0.25g | 0.25g | 0.5g | 0.5g |  |  |  |  | 1
| 1 | 1 | 21.7 | 22.7 | 24.5 | 22.6 | 22.8 | 29.4 | 16.7 | 19.9 | 26.3 | 23.99063 | 31.8 | 27.8 | 22.83 | 12 | 25.73 | 17.2 | 13 |  |  |  |  | 1
| 1 | 2 | 22.7 | 22 | 24.9 | 21.7 | 23.9 | 30.5 | 16.7 | 20 | 26.9 | 23.76701 | 31.4 | 29 | 23.15 | 14.6 | 24.578 | 17.4 | 14 |  |  |  |  | #N/A
| 1 | 3 | 21.8 | 22 | 23 | 21.4 | 22.8 | 27 | 16.5 | 19 | 26.4 | 24.03314 | 31.4 | 28 | 23.2 | 13.8 | 26.058 | 17.7 | 14 |  |  |  |  | 16
| 1 | 4 | 22.3 | 22.4 | 24 | 21.5 | 23 | 29.1 | 16.5 | 17.7 | 26.5 | 23.37256 | 31.6 | 28.6 | 20.99 | 15.2 | 27.246 | 18.2 | 14 |  |  |  |  | 22.44083
| 1 | 5 | 22.3 | 21.4 | 22.8 | 22.7 | 22.5 | 28.1 | 16.7 | 18.2 | 27 | 23.66855 | 31.6 | 28.6 | 20.62 | 15.3 | 25.518 | 17.6 | 14 |  |  |  |  | 156
| 1 | 6 | 23.5 | 22.6 | 22.7 | 22.3 | 22.6 | 30.8 | 15.9 | 19.7 | 26.5 | 23.34145 | 30.2 | 27.8 | 20.31 | 15.2 | 25.641 | 17 | 13
| Mean |  | 22.38333 | 22.18333 | 23.65 | 22.03333 | 22.93333 | 29.15 | 16.5 | 19.08333 | 26.6 | 23.69556 | 31.33333 | 28.3 | 21.85 | 14.35 | 25.79517 | 17.51667 | 13.66667
| Median |  | 22.3 | 22.2 | 23.5 | 22 | 22.8 | 29.25 | 16.6 | 19.35 | 26.5 | 23.71778 | 31.5 | 28.3 | 21.91 | 14.9 | 25.6855 | 17.5 | 14
| Std Dev. |  | 0.6585337 | 0.4833908 | 0.943928 | 0.5715476 | 0.5046451 | 1.437707 | 0.3098387 | 0.9579492 | 0.2828427 | 0.2954946 | 0.5750362 | 0.501996 | 1.348851 | 1.283355 | 0.8672173 | 0.4215052 | 0.5163978
| Rel.Std.Dev. |  | 2.942% | 2.179% | 3.991% | 2.594% | 2.2% | 4.932% | 1.878% | 5.02% | 1.063% | 1.247% | 1.835% | 1.774% | 6.173% | 8.943% | 3.362% | 2.406% | 3.779%
| PDM3 |  | -0.2562% | -1.147% | 5.388% | -1.816% | 2.195% | 29.9% | -26.47% | -14.96% | 18.53% | 5.591% | 39.63% | 26.11% | -2.633% | -36.05% | 14.95% | -21.94% | -39.1%
| Z-Score (Absolute) |  | 0 | 0.04 | 0.25 | 0.07 | 0.11 | 1.34 | 1.16 | 0.65 | 0.83 | 0.26 | 1.77 | 1.17 | 0.11 | 1.59 | 0.67 | 0.96 | 1.72
| Analytical results for Li in OREAS 926b (Certified Value 1.61 ppm) | [22 empty] | Certified
Li | Round | Replicate | Lab | Lab | Lab | Lab | Lab | Lab | Lab | Lab | Lab | Lab | Lab | Lab | Lab | Lab | Lab | [6 empty] | 1
| No | No | 03 | 04 | 05 | 06 | 07 | 08 | 09 | 13 | 14 | 15 | 17 | 18 | 19 | 20 | 22 | [6 empty] | ppm
|  |  | AR*MS | AR*MS | AR*MS | AR*MS | AR*MS | AR*OES/MS | AR*MS | AR*OES/MS | AR*MS | AR*OES | AR*MS | AR*OES/MS | AR*OES | AR*OES/MS | AR*OES | [6 empty] | 2
|  |  | 0.5g | 0.5g | 0.5g | 0.5g | 0.5g | 0.5g | 0.5g | 01g | 0.25g | 40g | 0.5g | 0.25g | 0.25g | 0.5g | 0.5g | [6 empty] | 2
| 1 | 1 | 1.7 | 1 | 1.8 | 1.6 | 1.6 | 2.1 | 1.6 | 2.2 | 1.993631 | < 10 | 1.41 | < 1 | < 10 | 1.2 | < 1 | [6 empty] | 1
| 1 | 2 | 1.8 | 1.1 | 1.9 | 1.6 | 1.7 | 2.2 | 1.7 | 2.2 | 2.321362 | < 10 | 1.42 | < 1 | < 10 | 1.1 | < 1 | [6 empty] | #N/A
| 1 | 3 | 1.7 | 1.1 | 1.5 | 1.6 | 1.7 | 2.1 | 1.6 | 2.2 | 1.978012 | < 10 | 1.58 | < 1 | < 10 | 1.2 | < 1 | [6 empty] | 16
| 1 | 4 | 1.7 | 1 | 1.6 | 1.6 | 1.7 | 2.1 | 1.6 | 2.2 | 2.106814 | < 10 | 1.26 | < 1 | < 10 | 1.1 | 1 | [6 empty] | 1.610814
| 1 | 5 | 1.7 | 1.1 | 1.5 | 1.6 | 1.5 | 2.1 | 1.8 | 2.4 | 2.045771 | < 10 | 1.29 | < 1 | < 10 | 1.1 | < 1 | [6 empty] | 157
| 1 | 6 | 1.8 | 1.1 | 1.4 | 1.6 | 1.6 | 2.4 | 1.7 | 2.4 | 1.922991 | < 10 | 1.35 | < 1 | < 10 | 1.1 | < 1
| Mean |  | 1.733333 | 1.066667 | 1.616667 | 1.6 | 1.633333 | 2.166667 | 1.666667 | 2.266667 | 2.06143 |  | 1.385 |  |  | 1.133333 | 1
| Median |  | 1.7 | 1.1 | 1.55 | 1.6 | 1.65 | 2.1 | 1.65 | 2.2 | 2.019701 |  | 1.38 |  |  | 1.1 | 1
| Std Dev. |  | 0.05163978 | 0.05163978 | 0.194079 | 2.432377e-16 | 0.08164966 | 0.121106 | 0.08164966 | 0.1032796 | 0.1418381 |  | 0.1146734 |  |  | 0.05163978
| Rel.Std.Dev. |  | 2.979% | 4.841% | 12% | 1.52e-14% | 4.999% | 5.59% | 4.899% | 4.556% | 6.881% |  | 8.28% |  |  | 4.556%
| PDM3 |  | 7.606% | -33.78% | 0.3634% | -0.6713% | 1.398% | 34.51% | 3.467% | 40.72% | 27.97% |  | -14.02% |  |  | -29.64% | -37.92%
| Z-Score (Absolute) |  | 0.13 | 0.76 | 0.02 | 0.04 | 0 | 0.72 | 0.04 | 0.85 | 0.58 | 4.54 | 0.33 | 1.53 | 4.54 | 0.67 | 1.42
| Analytical results for Lu in OREAS 926b (Indicative Value 0.068 ppm) | [22 empty] | Indicative
Lu | Round | Replicate | Lab | Lab | Lab | Lab | [17 empty] | 1
| No | No | 08 | 15 | 17 | 18 | [17 empty] | ppm
|  |  | AR*OES/MS | AR*MS | AR*MS | AR*OES/MS | [17 empty] | 3
|  |  | 0.5g | 40g | 0.5g | 0.25g | [17 empty] | 3
| 1 | 1 | < 0.1 | 0.08 | 0.06 | 0.05 | [17 empty] | 1
| 1 | 2 | < 0.1 | 0.08 | 0.07 | 0.06 | [17 empty] | 24
| 1 | 3 | < 0.1 | 0.08 | 0.07 | 0.05 | [17 empty] | 16
| 1 | 4 | < 0.1 | 0.08 | 0.06 | 0.06 | [17 empty] | 0.0675
| 1 | 5 | < 0.1 | 0.08 | 0.07 | 0.06 | [17 empty] | 30
| 1 | 6 | < 0.1 | 0.075 | 0.07 | 0.06
| Mean |  |  | 0.07916667 | 0.06666667 | 0.05666667
| Median |  |  | 0.08 | 0.07 | 0.06
| Std Dev. |  |  | 0.002041241 | 0.005163978 | 0.005163978
| Rel.Std.Dev. |  |  | 2.578% | 7.746% | 9.113%
| PDM3 |  |  | 17.28% | -1.235% | -16.05%
| Z-Score (Absolute) |  | 0.94 | 1.42 | 0.4 | 0.4
| Analytical results for Mg in OREAS 926b (Certified Value 0.047 wt.%) | [22 empty] | Certified
Mg | Round | Replicate | Lab | Lab | Lab | Lab | Lab | Lab | Lab | Lab | Lab | Lab | Lab | Lab | Lab | Lab | Lab | Lab | Lab | Lab |  |  |  | 1
| No | No | 03 | 04 | 05 | 06 | 07 | 08 | 09 | 11 | 13 | 14 | 15 | 16 | 17 | 18 | 19 | 20 | 21 | 22 |  |  |  | wt.%
|  |  | AR*MS | AR*MS | AR*MS | AR*MS | AR*MS | AR*OES/MS | AR*MS | AR*MS | AR*OES/MS | AR*OES | AR*OES | AR*OES/MS | AR*MS | AR*OES/MS | AR*OES | AR*OES/MS | AR*MS | AR*OES |  |  |  | 3
|  |  | 0.5g | 0.5g | 0.5g | 0.5g | 0.5g | 0.5g | 0.5g | 0.5g | 01g | 0.25g | 40g | 01g | 0.5g | 0.25g | 0.25g | 0.5g |  | 0.5g |  |  |  | 3
| 1 | 1 | 0.04 | 0.04 | 0.05 | 0.04 | 0.04 | 0.05 | 0.05 | 0.05 | 0.05 | 0.0636664 | 0.05 | 0.05 | 0.05 | 0.03 | 0.0537027 | 0.04 | 0.054 | 0.042 |  |  |  | 1
| 1 | 2 | 0.04 | 0.04 | 0.05 | 0.04 | 0.04 | 0.05 | 0.05 | 0.05 | 0.05 | 0.06368256 | 0.05 | 0.05 | 0.05 | 0.04 | 0.0555789 | 0.04 | 0.054 | 0.042 |  |  |  | #N/A
| 1 | 3 | 0.04 | 0.04 | 0.04 | 0.04 | 0.04 | 0.05 | 0.05 | 0.04 | 0.05 | 0.063692 | 0.04 | 0.05 | 0.05 | 0.03 | 0.0537641 | 0.04 | 0.054 | 0.042 |  |  |  | 16
| 1 | 4 | 0.04 | 0.04 | 0.04 | 0.04 | 0.04 | 0.05 | 0.05 | 0.04 | 0.05 | 0.06361472 | 0.05 | 0.05 | 0.06 | 0.04 | 0.054297 | 0.04 | 0.054 | 0.042 |  |  |  | 0.04689333
| 1 | 5 | 0.04 | 0.04 | 0.04 | 0.04 | 0.04 | 0.05 | 0.05 | 0.04 | 0.05 | 0.0637568 | 0.05 | 0.05 | 0.06 | 0.04 | 0.0535287 | 0.04 | 0.0594 | 0.042 |  |  |  | 158
| 1 | 6 | 0.05 | 0.04 | 0.04 | 0.04 | 0.04 | 0.06 | 0.04 | 0.05 | 0.05 | 0.06378752 | 0.05 | 0.05 | 0.05 | 0.04 | 0.0546211 | 0.04 | 0.0581 | 0.042
| Mean |  | 0.04166667 | 0.04 | 0.04333333 | 0.04 | 0.04 | 0.05166667 | 0.04833333 | 0.045 | 0.05 | 0.0637 | 0.04833333 | 0.05 | 0.05333333 | 0.03666667 | 0.05424875 | 0.04 | 0.05558333 | 0.042
| Median |  | 0.04 | 0.04 | 0.04 | 0.04 | 0.04 | 0.05 | 0.05 | 0.045 | 0.05 | 0.06368728 | 0.05 | 0.05 | 0.05 | 0.04 | 0.05403055 | 0.04 | 0.054 | 0.042
| Std Dev. |  | 0.004082483 | 0 | 0.005163978 | 0 | 0 | 0.004082483 | 0.004082483 | 0.005477226 | 7.601177e-18 | 6.269894e-05 | 0.004082483 | 7.601177e-18 | 0.005163978 | 0.005163978 | 0.0007696492 | 0 | 0.0024871 | 0
| Rel.Std.Dev. |  | 9.798% | 0% | 11.92% | 0% | 0% | 7.902% | 8.447% | 12.17% | 1.52e-14% | 0.09843% | 8.447% | 1.52e-14% | 9.682% | 14.08% | 1.419% | 0% | 4.475% | 0%
| PDM3 |  | -11.15% | -14.7% | -7.592% | -14.7% | -14.7% | 10.18% | 3.071% | -4.038% | 6.625% | 35.84% | 3.071% | 6.625% | 13.73% | -21.81% | 15.69% | -14.7% | 18.53% | -10.44%
| Z-Score (Absolute) |  | 0.58 | 0.77 | 0.39 | 0.77 | 0.77 | 0.58 | 0.19 | 0.19 | 0.39 | 1.97 | 0.19 | 0.39 | 0.77 | 1.16 | 0.88 | 0.77 | 1.03 | 0.51
| Analytical results for Mn in OREAS 926b (Certified Value 0.005 wt.%) | [22 empty] | Certified
Mn | Round | Replicate | Lab | Lab | Lab | Lab | Lab | Lab | Lab | Lab | Lab | Lab | Lab | Lab | Lab | Lab | Lab | Lab | Lab |  |  |  |  | 1
| No | No | 03 | 04 | 05 | 06 | 07 | 08 | 09 | 11 | 13 | 15 | 16 | 17 | 18 | 19 | 20 | 21 | 22 |  |  |  |  | wt.%
|  |  | AR*MS | AR*MS | AR*MS | AR*MS | AR*MS | AR*OES/MS | AR*MS | AR*MS | AR*OES/MS | AR*OES | AR*OES/MS | AR*MS | AR*OES/MS | AR*OES | AR*OES/MS | AR*OES | AR*OES |  |  |  |  | 3
|  |  | 0.5g | 0.5g | 0.5g | 0.5g | 0.5g | 0.5g | 0.5g | 0.5g | 01g | 40g | 01g | 0.5g | 0.25g | 0.25g | 0.5g | 0.5g | 0.5g |  |  |  |  | 3
| 1 | 1 | 0.00514 | 0.0052 | 0.0052 | 0.0051 | 0.0049 | 0.0046 | 0.0056 | 0.0055 | 0.0054 | 0.006 | 0.0053 | 0.0055 | 0.004 | 0.0051234 | 0.0049 | 0.005018288 | 0.0054 |  |  |  |  | 1
| 1 | 2 | 0.00525 | 0.0052 | 0.0053 | 0.0051 | 0.005 | 0.0051 | 0.0045 | 0.0056 | 0.0053 | 0.005 | 0.0053 | 0.0054 | 0.0046 | 0.0049442 | 0.0051 | 0.005008983 | 0.0054 |  |  |  |  | #N/A
| 1 | 3 | 0.0052 | 0.0051 | 0.0052 | 0.0051 | 0.0052 | 0.0044 | 0.0043 | 0.0054 | 0.0052 | 0.005 | 0.0054 | 0.0055 | 0.0039 | 0.0050224 | 0.0052 | 0.005074069 | 0.0054 |  |  |  |  | 16
| 1 | 4 | 0.00512 | 0.0052 | 0.0052 | 0.0052 | 0.0049 | 0.0046 | 0.0042 | 0.0054 | 0.0053 | 0.005 | 0.0054 | 0.0052 | 0.0044 | 0.0050898 | 0.0051 | 0.005051644 | 0.0054 |  |  |  |  | 0.005154967
| 1 | 5 | 0.00502 | 0.0052 | 0.0052 | 0.0051 | 0.005 | 0.0045 | 0.0041 | 0.0053 | 0.0054 | 0.005 | 0.0052 | 0.0051 | 0.0045 | 0.0049959 | 0.0051 | 0.005038587 | 0.0054 |  |  |  |  | 159
| 1 | 6 | 0.00525 | 0.0052 | 0.005 | 0.0051 | 0.0051 | 0.0049 | 0.0039 | 0.0054 | 0.0052 | 0.005 | 0.0053 | 0.0052 | 0.0047 | 0.0049774 | 0.005 | 0.005055176 | 0.0054
| Mean |  | 0.005163333 | 0.005183333 | 0.005183333 | 0.005116667 | 0.005016667 | 0.004683333 | 0.004433333 | 0.005433333 | 0.0053 | 0.005166667 | 0.005316667 | 0.005316667 | 0.00435 | 0.005025517 | 0.005066667 | 0.005041125 | 0.0054
| Median |  | 0.00517 | 0.0052 | 0.0052 | 0.0051 | 0.005 | 0.0046 | 0.00425 | 0.0054 | 0.0053 | 0.005 | 0.0053 | 0.0053 | 0.00445 | 0.00500915 | 0.0051 | 0.005045116 | 0.0054
| Std Dev. |  | 8.869423e-05 | 4.082483e-05 | 9.831921e-05 | 4.082483e-05 | 0.0001169045 | 0.0002639444 | 0.0006055301 | 0.0001032796 | 8.944272e-05 | 0.0004082483 | 7.527727e-05 | 0.0001722401 | 0.0003271085 | 6.859733e-05 | 0.0001032796 | 2.430824e-05 | 9.501472e-19
| Rel.Std.Dev. |  | 1.718% | 0.7876% | 1.897% | 0.7979% | 2.33% | 5.636% | 13.66% | 1.901% | 1.688% | 7.902% | 1.416% | 3.24% | 7.52% | 1.365% | 2.038% | 0.4822% | 1.76e-14%
| PDM3 |  | 0.1623% | 0.5503% | 0.5503% | -0.743% | -2.683% | -9.149% | -14% | 5.4% | 2.813% | 0.227% | 3.137% | 3.137% | -15.62% | -2.511% | -1.713% | -2.208% | 4.753%
| Z-Score (Absolute) |  | 0 | 0.1 | 0.1 | 0.23 | 0.72 | 2.35 | 3.57 | 1.32 | 0.67 | 0.02 | 0.75 | 0.75 | 3.98 | 0.67 | 0.47 | 0.6 | 1.26
| Analytical results for Mo in OREAS 926b (Certified Value 4.77 ppm) | [22 empty] | Certified
Mo | Round | Replicate | Lab | Lab | Lab | Lab | Lab | Lab | Lab | Lab | Lab | Lab | Lab | Lab | Lab | Lab | Lab | Lab | Lab | Lab |  |  |  | 1
| No | No | 03 | 04 | 05 | 06 | 07 | 08 | 09 | 11 | 12 | 13 | 15 | 16 | 17 | 18 | 19 | 20 | 21 | 22 |  |  |  | ppm
|  |  | AR*MS | AR*MS | AR*MS | AR*MS | AR*MS | AR*OES/MS | AR*MS | AR*MS | AR*OES/MS | AR*OES/MS | AR*MS | AR*OES/MS | AR*MS | AR*OES/MS | AR*OES | AR*OES/MS | AR*OES | AR*MS |  |  |  | 2
|  |  | 0.5g | 0.5g | 0.5g | 0.5g | 0.5g | 0.5g | 0.5g | 0.5g | 0.5g | 01g | 40g | 01g | 0.5g | 0.25g | 0.25g | 0.5g | 0.5g | 0.5g |  |  |  | 3
| 1 | 1 | 4.54 | 4.44 | 4.56 | 4.65 | 4.86 | 4.86 | 4.94 | 4.66 | 5.2 | 4.5 | 6 | 4.9 | 5.51 | 4.95 | < 5 | 4.77 | 4.823872 | 4.89 |  |  |  | 1
| 1 | 2 | 4.73 | 4.52 | 4.56 | 4.65 | 4.87 | 5.08 | 4.22 | 4.71 | 5.1 | 4.5 | 6.2 | 4.9 | 5.54 | 5.59 | < 5 | 4.82 | 4.669402 | 4.82 |  |  |  | 1
| 1 | 3 | 4.58 | 4.44 | 4.57 | 4.36 | 4.87 | 4.48 | 4.32 | 4.51 | 5.1 | 4.7 | 5.8 | 4.9 | 5.17 | 4.8 | < 5 | 4.7 | 4.866467 | 5.09 |  |  |  | 16
| 1 | 4 | 4.68 | 4.48 | 4.66 | 4.42 | 4.89 | 4.7 | 4.32 | 4.84 | 5.2 | 4.6 | 5.6 | 4.9 | 4.93 | 5.34 | < 5 | 4.75 | 4.751979 | 4.75 |  |  |  | 4.768886
| 1 | 5 | 4.7 | 4.43 | 4.55 | 4.59 | 4.57 | 4.7 | 4.31 | 4.61 | 5.2 | 4.7 | 5.8 | 4.8 | 4.86 | 5.41 | < 5 | 4.55 | 4.869556 | 5.06 |  |  |  | 160
| 1 | 6 | 4.79 | 4.46 | 4.49 | 4.48 | 4.55 | 4.99 | 3.98 | 4.58 | 5.3 | 4.7 | 6 | 4.9 | 4.87 | 5.54 | < 5 | 4.65 | 4.781786 | 4.84
| Mean |  | 4.67 | 4.461667 | 4.565 | 4.525 | 4.768333 | 4.801667 | 4.348333 | 4.651667 | 5.183333 | 4.616667 | 5.9 | 4.883333 | 5.146667 | 5.271667 |  | 4.706667 | 4.793844 | 4.908333
| Median |  | 4.69 | 4.45 | 4.56 | 4.535 | 4.865 | 4.78 | 4.315 | 4.635 | 5.2 | 4.65 | 5.9 | 4.9 | 5.05 | 5.375 |  | 4.725 | 4.802829 | 4.865
| Std Dev. |  | 0.09380832 | 0.03371449 | 0.05468089 | 0.1230853 | 0.161792 | 0.2193095 | 0.3178941 | 0.1147897 | 0.07527727 | 0.09831921 | 0.2097618 | 0.04082483 | 0.3139851 | 0.323445 |  | 0.09647107 | 0.07654016 | 0.137028
| Rel.Std.Dev. |  | 2.009% | 0.7556% | 1.198% | 2.72% | 3.393% | 4.567% | 7.311% | 2.468% | 1.452% | 2.13% | 3.555% | 0.836% | 6.101% | 6.136% |  | 2.05% | 1.597% | 2.792%
| PDM3 |  | -2.074% | -6.442% | -4.275% | -5.114% | -0.01159% | 0.6874% | -8.819% | -2.458% | 8.691% | -3.192% | 23.72% | 2.4% | 7.922% | 10.54% |  | -1.305% | 0.5233% | 2.924%
| Z-Score (Absolute) |  | 0.27 | 1.08 | 0.68 | 0.83 | 0.12 | 0.25 | 1.53 | 0.34 | 1.75 | 0.47 | 4.57 | 0.57 | 1.61 | 2.1 | 8.79 | 0.12 | 0.22 | 0.67
| Analytical results for Na in OREAS 926b (Indicative Value 0.011 wt.%) | [22 empty] | Indicative
Na | Round | Replicate | Lab | Lab | Lab | Lab | Lab | Lab | Lab | Lab | Lab | Lab | Lab | Lab | Lab | Lab | Lab | Lab | Lab |  |  |  |  | 1
| No | No | 03 | 04 | 05 | 06 | 07 | 08 | 09 | 11 | 13 | 15 | 16 | 17 | 18 | 19 | 20 | 21 | 22 |  |  |  |  | wt.%
|  |  | AR*MS | AR*MS | AR*MS | AR*MS | AR*MS | AR*OES/MS | AR*MS | AR*MS | AR*OES/MS | AR*OES | AR*OES/MS | AR*OES/MS | AR*OES/MS | AR*OES | AR*OES/MS | AR*MS | AR*OES |  |  |  |  | 3
|  |  | 0.5g | 0.5g | 0.5g | 0.5g | 0.5g | 0.5g | 0.5g | 0.5g | 01g | 40g | 01g | 0.5g | 0.25g | 0.25g | 0.5g |  | 0.5g |  |  |  |  | 3
| 1 | 1 | 0.01 | 0.01 | 0.01 | 0.01 | 0.01 | 0.016 | 0.01 | 0.006 | 0.01 | < 0.01 | < 0.01 | 0.01 | < 0.01 | 0.0099837 | 0.01 | 0.018 | < 0.007 |  |  |  |  | 1
| 1 | 2 | 0.01 | 0.01 | 0.01 | 0.01 | 0.01 | 0.016 | < 0.01 | 0.007 | 0.01 | < 0.01 | < 0.01 | 0.01 | < 0.01 | 0.0096147 | 0.01 | 0.018 | < 0.007 |  |  |  |  | 14
| 1 | 3 | 0.01 | 0.01 | 0.01 | 0.01 | 0.01 | 0.016 | < 0.01 | 0.006 | 0.01 | < 0.01 | < 0.01 | 0.01 | < 0.01 | 0.0098699 | 0.01 | 0.017 | < 0.007 |  |  |  |  | 16
| 1 | 4 | 0.011 | 0.01 | 0.01 | 0.01 | 0.01 | 0.015 | < 0.01 | 0.006 | 0.01 | < 0.01 | < 0.01 | 0.01 | < 0.01 | 0.0100374 | 0.01 | 0.018 | < 0.007 |  |  |  |  | 0.01076482
| 1 | 5 | 0.01 | 0.01 | 0.01 | 0.01 | 0.01 | 0.016 | 0.01 | 0.006 | 0.01 | < 0.01 | < 0.01 | 0.01 | < 0.01 | 0.0098356 | 0.01 | 0.031 | < 0.007 |  |  |  |  | 25
| 1 | 6 | 0.011 | 0.01 | 0.01 | 0.01 | 0.01 | 0.016 | < 0.01 | 0.006 | 0.01 | < 0.01 | < 0.01 | 0.01 | < 0.01 | 0.0098145 | 0.01 | 0.026 | < 0.007
| Mean |  | 0.01033333 | 0.01 | 0.01 | 0.01 | 0.01 | 0.01583333 | 0.01 | 0.006166667 | 0.01 |  |  | 0.01 |  | 0.0098593 | 0.01 | 0.02133333
| Median |  | 0.01 | 0.01 | 0.01 | 0.01 | 0.01 | 0.016 | 0.01 | 0.006 | 0.01 |  |  | 0.01 |  | 0.00985275 | 0.01 | 0.018
| Std Dev. |  | 0.0005163978 | 0 | 0 | 0 | 0 | 0.0004082483 | 0 | 0.0004082483 | 0 |  |  | 0 |  | 0.0001481251 | 0 | 0.005785038
| Rel.Std.Dev. |  | 4.997% | 0% | 0% | 0% | 0% | 2.578% | 0% | 6.62% | 0% |  |  | 0% |  | 1.502% | 0% | 27.12%
| PDM3 |  | -4.008% | -7.105% | -7.105% | -7.105% | -7.105% | 47.08% | -7.105% | -42.71% | -7.105% |  |  | -7.105% |  | -8.412% | -7.105% | 98.18%
| Z-Score (Absolute) |  | 0.67 | 0 | 0 | 0 | 0 | 11.8 | 6.74 | 7.75 | 0 | 10.11 | 10.11 | 0 | 10.11 | 0.28 | 0 | 22.93 | 12.73
| Analytical results for Nb in OREAS 926b (Indicative Value 0.044 ppm) | [22 empty] | Indicative
Nb | Round | Replicate | Lab | Lab | Lab | Lab | Lab | Lab | Lab | Lab | Lab | Lab | Lab | Lab | [9 empty] | 1
| No | No | 03 | 04 | 05 | 06 | 07 | 08 | 09 | 13 | 17 | 18 | 20 | 22 | [9 empty] | ppm
|  |  | AR*MS | AR*MS | AR*MS | AR*MS | AR*MS | AR*OES/MS | AR*MS | AR*OES/MS | AR*MS | AR*OES/MS | AR*OES/MS | AR*MS | [9 empty] | 3
|  |  | 0.5g | 0.5g | 0.5g | 0.5g | 0.5g | 0.5g | 0.5g | 01g | 0.5g | 0.25g | 0.5g | 0.5g | [9 empty] | 3
| 1 | 1 | 0.026 | 0.05 | 0.08 | < 0.05 | < 0.05 | < 0.1 | < 0.05 | < 0.2 | 0.43 | 0.85 | 0.08 | 0.03 | [9 empty] | 1
| 1 | 2 | 0.026 | 0.05 | 0.08 | < 0.05 | < 0.05 | < 0.1 | < 0.05 | < 0.2 | 0.41 | 0.06 | 0.08 | 0.03 | [9 empty] | 3
| 1 | 3 | 0.027 | 0.05 | < 0.05 | < 0.05 | < 0.05 | < 0.1 | < 0.05 | < 0.2 | 0.41 | 0.37 | 0.26 | 0.02 | [9 empty] | 16
| 1 | 4 | 0.024 | 0.05 | < 0.05 | < 0.05 | < 0.05 | < 0.1 | < 0.05 | < 0.2 | 0.43 | 0.06 | 0.2 | 0.03 | [9 empty] | 0.0442
| 1 | 5 | 0.024 | < 0.05 | < 0.05 | < 0.05 | < 0.05 | < 0.1 | < 0.05 | < 0.2 | 0.41 | 0.09 | 0.17 | 0.02 | [9 empty] | 26
| 1 | 6 | 0.024 | 0.05 | < 0.05 | < 0.05 | < 0.05 | < 0.1 | < 0.05 | < 0.2 | 0.42 | 0.1 | 0.14 | 0.02
| Mean |  | 0.02516667 | 0.05 | 0.08 | [5 empty] | 0.4183333 | 0.255 | 0.155 | 0.025
| Median |  | 0.025 | 0.05 | 0.08 | [5 empty] | 0.415 | 0.095 | 0.155 | 0.025
| Std Dev. |  | 0.00132916 | 0 | 0 | [5 empty] | 0.009831921 | 0.3144996 | 0.07035624 | 0.005477226
| Rel.Std.Dev. |  | 5.281% | 0% | 0% | [5 empty] | 2.35% | 123.3% | 45.39% | 21.91%
| PDM3 |  | -43.06% | 13.12% | 81% | [5 empty] | 846.5% | 476.9% | 250.7% | -43.44%
| Z-Score (Absolute) |  | 0.67 | 0.04 | 0.04 | 0.67 | 0.67 | 0.19 | 0.67 | 1.91 | 12.87 | 7.25 | 3.8 | 0.67
| Analytical results for Nd in OREAS 926b (Indicative Value 20.4 ppm) | [22 empty] | Indicative
Nd | Round | Replicate | Lab | Lab | Lab | Lab | Lab | [16 empty] | 1
| No | No | 08 | 14 | 15 | 17 | 22 | [16 empty] | ppm
|  |  | AR*OES/MS | AR*MS | AR*MS | AR*MS | AR*MS | [16 empty] | 1
|  |  | 0.5g | 0.25g | 40g | 0.5g | 0.5g | [16 empty] | 1
| 1 | 1 | 24.8 | 25.53386 | 22.1 | 18 | 12.3 | [16 empty] | 1
| 1 | 2 | 25.7 | 25.52647 | 22 | 18.7 | 11.7 | [16 empty] | 4
| 1 | 3 | 23.2 | 25.22279 | 22 | 18.4 | 12.9 | [16 empty] | 16
| 1 | 4 | 24.7 | 25.32959 | 22.3 | 16.5 | 12.4 | [16 empty] | 20.42952
| 1 | 5 | 24 | 25.3191 | 22.4 | 16.3 | 12.5 | [16 empty] | 27
| 1 | 6 | 26.5 | 25.59391 | 21.2 | 16.7 | 12.1
| Mean |  | 24.81667 | 25.42095 | 22 | 17.43333 | 12.31667
| Median |  | 24.75 | 25.42803 | 22.05 | 17.35 | 12.35
| Std Dev. |  | 1.175443 | 0.1495243 | 0.4242641 | 1.053882 | 0.4020779
| Rel.Std.Dev. |  | 4.737% | 0.5882% | 1.928% | 6.045% | 3.265%
| PDM3 |  | 21.47% | 24.43% | 7.687% | -14.67% | -39.71%
| Z-Score (Absolute) |  | 0.56 | 0.67 | 0 | 0.9 | 1.91
| Analytical results for Ni in OREAS 926b (Certified Value 6.9 ppm) | [22 empty] | Certified
Ni | Round | Replicate | Lab | Lab | Lab | Lab | Lab | Lab | Lab | Lab | Lab | Lab | Lab | Lab | Lab | Lab | Lab | Lab | Lab | Lab |  |  |  | 1
| No | No | 03 | 04 | 05 | 06 | 07 | 08 | 09 | 11 | 13 | 14 | 15 | 16 | 17 | 18 | 19 | 20 | 21 | 22 |  |  |  | ppm
|  |  | AR*MS | AR*MS | AR*MS | AR*MS | AR*MS | AR*OES/MS | AR*MS | AR*MS | AR*OES/MS | AR*OES | AR*OES | AR*OES/MS | AR*MS | AR*OES/MS | AR*OES | AR*OES/MS | AR*OES | AR*MS |  |  |  | 2
|  |  | 0.5g | 0.5g | 0.5g | 0.5g | 0.5g | 0.5g | 0.5g | 0.5g | 01g | 0.25g | 40g | 01g | 0.5g | 0.25g | 0.25g | 0.5g | 0.5g | 0.5g |  |  |  | 3
| 1 | 1 | 6.27 | 6.5 | 7.2 | 6.6 | 6.8 | 7.2 | 10.9 | 7.1 | 7 | 6.54 | 7 | 7.2 | 7.1 | 5.6 | 7.118 | 6.2 | 7.532506 | 7.23 |  |  |  | 1
| 1 | 2 | 6.64 | 6.5 | 7 | 6.6 | 6.9 | 7.7 | 13.6 | 6.6 | 7 | 6.47 | 7 | 7.3 | 6.79 | 6 | 7.266 | 6.9 | 8.476467 | 6.76 |  |  |  | 5
| 1 | 3 | 6.43 | 6.5 | 6.6 | 6.8 | 7.2 | 7.2 | 8.3 | 7 | 7 | 6.41 | 6 | 7.4 | 6.95 | 5.2 | 8.308 | 6.5 | 9.726069 | 7.22 |  |  |  | 16
| 1 | 4 | 6.57 | 6.5 | 6.7 | 6.9 | 6.9 | 7.4 | 7.2 | 6.8 | 7 | 6.6 | 6 | 7.2 | 6.71 | 5.6 | 8.496 | 7.1 | 7.881916 | 7.16 |  |  |  | 6.898936
| 1 | 5 | 6.56 | 6.6 | 6.6 | 7.2 | 6.7 | 7.4 | 7.3 | 6.5 | 7 | 6.76 | 6 | 7.3 | 6.54 | 6 | 7.536 | 6.6 | 8.377426 | 7.15 |  |  |  | 161
| 1 | 6 | 7.3 | 6.7 | 6.3 | 7 | 6.5 | 7.4 | 6.9 | 7 | 7 | 6.71 | 6 | 7.2 | 6.42 | 6.5 | 7.838 | 7.2 | 8.356695 | 6.99
| Mean |  | 6.628333 | 6.55 | 6.733333 | 6.85 | 6.833333 | 7.383333 | 9.033333 | 6.833333 | 7 | 6.581667 | 6.333333 | 7.266667 | 6.751667 | 5.816667 | 7.760333 | 6.75 | 8.391846 | 7.085
| Median |  | 6.565 | 6.5 | 6.65 | 6.85 | 6.85 | 7.4 | 7.8 | 6.9 | 7 | 6.57 | 6 | 7.25 | 6.75 | 5.8 | 7.687 | 6.75 | 8.36706 | 7.155
| Std Dev. |  | 0.3541422 | 0.083666 | 0.3204164 | 0.2345208 | 0.233809 | 0.1834848 | 2.675568 | 0.242212 | 0 | 0.1358553 | 0.5163978 | 0.08164966 | 0.2524612 | 0.4490731 | 0.5575768 | 0.3834058 | 0.7466257 | 0.1809696
| Rel.Std.Dev. |  | 5.343% | 1.277% | 4.759% | 3.424% | 3.422% | 2.485% | 29.62% | 3.545% | 0% | 2.064% | 8.154% | 1.124% | 3.739% | 7.72% | 7.185% | 5.68% | 8.897% | 2.554%
| PDM3 |  | -3.922% | -5.058% | -2.4% | -0.7093% | -0.9509% | 7.021% | 30.94% | -0.9509% | 1.465% | -4.599% | -8.198% | 5.33% | -2.135% | -15.69% | 12.49% | -2.159% | 21.64% | 2.697%
| Z-Score (Absolute) |  | 0.55 | 0.76 | 0.27 | 0.04 | 0 | 1.47 | 5.89 | 0 | NA | 0.67 | NA | 1.16 | 0.22 | 2.72 | 2.48 | 0.22 | 4.18 | 0.67
Results from laboratories 13 and 15 were removed due to their 1 ppm reading resolution.
| Analytical results for P in OREAS 926b (Certified Value 0.021 wt.%) | [22 empty] | Certified
P | Round | Replicate | Lab | Lab | Lab | Lab | Lab | Lab | Lab | Lab | Lab | Lab | Lab | Lab | Lab | Lab | Lab | Lab | Lab | Lab |  |  |  | 1
| No | No | 03 | 04 | 05 | 06 | 07 | 08 | 09 | 11 | 13 | 14 | 15 | 16 | 17 | 18 | 19 | 20 | 21 | 22 |  |  |  | wt.%
|  |  | AR*MS | AR*MS | AR*MS | AR*MS | AR*MS | AR*OES/MS | AR*MS | AR*MS | AR*OES/MS | AR*OES | AR*OES | AR*OES/MS | AR*MS | AR*OES/MS | AR*OES | AR*OES/MS | AR*MS | AR*OES |  |  |  | 3
|  |  | 0.5g | 0.5g | 0.5g | 0.5g | 0.5g | 0.5g | 0.5g | 0.5g | 01g | 0.25g | 40g | 01g | 0.5g | 0.25g | 0.25g | 0.5g |  | 0.5g |  |  |  | 3
| 1 | 1 | 0.02 | 0.021 | 0.021 | 0.02 | 0.02 | 0.025 | 0.04 | 0.021 | 0.0229 | 0.04639186 | 0.022 | 0.021 | 0.0209 | 0.0275 | 0.0265431 | 0.0203 | 0.0504 | < 0.0009 |  |  |  | 1
| 1 | 2 | 0.021 | 0.021 | 0.021 | 0.02 | 0.02 | 0.025 | 0.04 | 0.021 | 0.0226 | 0.04647772 | 0.02 | 0.02 | 0.021 | 0.0189 | 0.0278637 | 0.0199 | 0.0486 | < 0.0009 |  |  |  | #N/A
| 1 | 3 | 0.021 | 0.021 | 0.021 | 0.02 | 0.02 | 0.025 | 0.04 | 0.02 | 0.0228 | 0.04662562 | 0.02 | 0.02 | 0.0212 | 0.0192 | 0.0276862 | 0.0205 | 0.0486 | < 0.0009 |  |  |  | 16
| 1 | 4 | 0.021 | 0.021 | 0.021 | 0.02 | 0.02 | 0.026 | 0.039 | 0.02 | 0.0227 | 0.04646294 | 0.02 | 0.02 | 0.0203 | 0.0201 | 0.0265357 | 0.0217 | 0.0504 | < 0.0009 |  |  |  | 0.02052639
| 1 | 5 | 0.02 | 0.021 | 0.021 | 0.02 | 0.019 | 0.027 | 0.037 | 0.02 | 0.0228 | 0.04652168 | 0.02 | 0.02 | 0.0199 | 0.018 | 0.0263012 | 0.0215 | 0.0504 | < 0.0009 |  |  |  | 162
| 1 | 6 | 0.021 | 0.021 | 0.021 | 0.02 | 0.02 | 0.025 | 0.038 | 0.02 | 0.0227 | 0.04650225 | 0.02 | 0.02 | 0.02 | 0.0238 | 0.0288102 | 0.0199 | 0.0472 | < 0.0009
| Mean |  | 0.02066667 | 0.021 | 0.021 | 0.02 | 0.01983333 | 0.0255 | 0.039 | 0.02033333 | 0.02275 | 0.04649701 | 0.02033333 | 0.02016667 | 0.02055 | 0.02125 | 0.02729002 | 0.02063333 | 0.04926667
| Median |  | 0.021 | 0.021 | 0.021 | 0.02 | 0.02 | 0.025 | 0.0395 | 0.02 | 0.02275 | 0.046489985 | 0.02 | 0.02 | 0.0206 | 0.01965 | 0.02711465 | 0.0204 | 0.0495
| Std Dev. |  | 0.0005163978 | 0 | 0 | 0 | 0.0004082483 | 0.00083666 | 0.001264911 | 0.0005163978 | 0.0001048809 | 7.715697e-05 | 0.0008164966 | 0.0004082483 | 0.0005540758 | 0.003665379 | 0.0009901179 | 0.0007865537 | 0.001342634
| Rel.Std.Dev. |  | 2.499% | 0% | 0% | 0% | 2.058% | 3.281% | 3.243% | 2.54% | 0.461% | 0.1659% | 4.016% | 2.024% | 2.696% | 17.25% | 3.628% | 3.812% | 2.725%
| PDM3 |  | 0.6834% | 2.307% | 2.307% | -2.564% | -3.376% | 24.23% | 90% | -0.9405% | 10.83% | 126.5% | -0.9405% | -1.752% | 0.115% | 3.525% | 32.95% | 0.521% | 140%
| Z-Score (Absolute) |  | 0.15 | 0.15 | 0.15 | 0.75 | 0.9 | 4.2 | 16.33 | 0.45 | 1.72 | 23.07 | 0.45 | 0.6 | 0.25 | 0.37 | 5.81 | 0.18 | 25.56 | 18.34
| Analytical results for Pb in OREAS 926b (Certified Value 40.3 ppm) | [22 empty] | Certified
Pb | Round | Replicate | Lab | Lab | Lab | Lab | Lab | Lab | Lab | Lab | Lab | Lab | Lab | Lab | Lab | Lab | Lab | Lab | Lab | Lab | Lab |  |  | 1
| No | No | 03 | 04 | 05 | 06 | 07 | 08 | 09 | 11 | 12 | 13 | 14 | 15 | 16 | 17 | 18 | 19 | 20 | 21 | 22 |  |  | ppm
|  |  | AR*MS | AR*MS | AR*MS | AR*MS | AR*MS | AR*OES/MS | AR*MS | AR*MS | AR*OES/MS | AR*OES/MS | AR*OES | AR*MS | AR*OES/MS | AR*OES/MS | AR*OES/MS | AR*OES | AR*OES/MS | AR*OES | AR*MS |  |  | 1
|  |  | 0.5g | 0.5g | 0.5g | 0.5g | 0.5g | 0.5g | 0.5g | 0.5g | 0.5g | 01g | 0.25g | 40g | 01g | 0.5g | 0.25g | 0.25g | 0.5g | 0.5g | 0.5g |  |  | 1
| 1 | 1 | 39 | 42.6 | 36 | 37.4 | 39.9 | 43.6 | 140 | 35.81 | 105 | 45.8 | 1251.015 | 44 | 44.1 | 45 | 54.4 | 47.799 | 45.1 | 42.50625 | 49.1 |  |  | 1
| 1 | 2 | 36.4 | 40.6 | 37.9 | 37 | 38.8 | 53.6 | 66.2 | 34.54 | 47 | 44.5 | 128.0925 | 43 | 40.7 | 46 | 40.2 | 40.257 | 34.2 | 36.80831 | 56 |  |  | 6
| 1 | 3 | 36.3 | 40 | 36.9 | 38.8 | 37.6 | 44.1 | 58.3 | 36.9 | 43 | 42.8 | 61.575 | 42 | 39.6 | 49 | 33.8 | 41.372 | 32 | 37.12841 | 39.6 |  |  | 16
| 1 | 4 | 35.4 | 40.3 | 37.4 | 38 | 37.9 | 41.2 | 38.1 | 32.64 | 43 | 43.3 | 84.2235 | 40 | 40.3 | 44 | 36.7 | 40.159 | 32.4 | 38.21932 | 36.3 |  |  | 40.32094
| 1 | 5 | 35.3 | 39.6 | 36.8 | 38.7 | 37 | 41.2 | 34.5 | 32.61 | 40 | 42.3 | 43.83 | 40 | 40.1 | 44 | 36.1 | 37.534 | 31.5 | 36.53075 | 45 |  |  | 163
| 1 | 6 | 36.9 | 40.6 | 34.9 | 37.7 | 36.9 | 43.1 | 32.7 | 33.36 | 42 | 43.2 | 59.5065 | 40 | 40.8 | 44 | 36.7 | 38.202 | 30.9 | 38.22553 | 36.4
| Mean |  | 36.55 | 40.61667 | 36.65 | 37.93333 | 38.01667 | 44.46667 | 61.63333 | 34.31 | 53.33333 | 43.65 | 271.37375 | 41.5 | 40.93333 | 45.33333 | 39.65 | 40.88717 | 34.35 | 38.23643 | 43.73333
| Median |  | 36.35 | 40.45 | 36.85 | 37.85 | 37.75 | 43.35 | 48.2 | 33.95 | 43 | 43.25 | 72.89925 | 41 | 40.5 | 44.5 | 36.7 | 40.208 | 32.2 | 37.67386 | 42.3
| Std Dev. |  | 1.348703 | 1.043871 | 1.067239 | 0.7146095 | 1.151376 | 4.637097 | 40.74426 | 1.765922 | 25.41391 | 1.281796 | 480.8183 | 1.760682 | 1.610797 | 1.966384 | 7.511258 | 3.671231 | 5.383958 | 2.209453 | 7.83573
| Rel.Std.Dev. |  | 3.69% | 2.57% | 2.912% | 1.884% | 3.029% | 10.43% | 66.11% | 5.147% | 47.65% | 2.937% | 177.2% | 4.243% | 3.935% | 4.338% | 18.94% | 8.979% | 15.67% | 5.778% | 17.92%
| PDM3 |  | -9.352% | 0.7334% | -9.104% | -5.922% | -5.715% | 10.28% | 52.86% | -14.91% | 32.27% | 8.256% | 573% | 2.924% | 1.519% | 12.43% | -1.664% | 1.404% | -14.81% | -5.17% | 8.463%
| Z-Score (Absolute) |  | 0.99 | 0.06 | 0.97 | 0.67 | 0.66 | 0.82 | 4.74 | 1.5 | 2.84 | 0.63 | 52.62 | 0.14 | 0.01 | 1.01 | 0.28 | 0 | 1.49 | 0.61 | 0.65
| Analytical results for Pd in OREAS 926b (Indicative Value 31.3 ppb) | [22 empty] | Indicative
Pd | Round | Replicate | Lab | Lab | [19 empty] | 1
| No | No | 03 | 15 | [19 empty] | ppb
|  |  | AR*MS | AR*MS | [19 empty] | 1
|  |  | 0.5g | 40g | [19 empty] | 1
| 1 | 1 | 2 | 60 | [19 empty] | 1
| 1 | 2 | 3 | 50 | [19 empty] | 22
| 1 | 3 | 6 | 60 | [19 empty] | 16
| 1 | 4 | 4 | 60 | [19 empty] | 31.25
| 1 | 5 | 6 | 60 | [19 empty] | 28
| 1 | 6 | 4 | 60
| Mean |  | 4.166667 | 58.33333
| Median |  | 4 | 60
| Std Dev. |  | 1.602082 | 4.082483
| Rel.Std.Dev. |  | 38.45% | 6.999%
| PDM3 |  | -86.67% | 86.67%
| Z-Score (Absolute) |  | 0.67 | 0.67
| Analytical results for Pr in OREAS 926b (Indicative Value 5.55 ppm) | [22 empty] | Indicative
Pr | Round | Replicate | Lab | Lab | Lab | Lab | Lab | [16 empty] | 1
| No | No | 08 | 14 | 15 | 17 | 22 | [16 empty] | ppm
|  |  | AR*OES/MS | AR*MS | AR*MS | AR*MS | AR*MS | [16 empty] | 2
|  |  | 0.5g | 0.25g | 40g | 0.5g | 0.5g | [16 empty] | 2
| 1 | 1 | 6.6 | 5.385104 | 5.41 | 5.07 | 3.42 | [16 empty] | 1
| 1 | 2 | 7 | 5.451532 | 5.4 | 5.07 | 3.27 | [16 empty] | 7
| 1 | 3 | 6.1 | 5.324271 | 5.33 | 4.97 | 3.61 | [16 empty] | 16
| 1 | 4 | 6.4 | 5.201231 | 5.45 | 4.85 | 3.48 | [16 empty] | 5.552937
| 1 | 5 | 6.4 | 5.15112 | 5.48 | 4.76 | 3.54 | [16 empty] | 29
| 1 | 6 | 7 | 5.233237 | 5.17 | 4.82 | 3.46
| Mean |  | 6.583333 | 5.291083 | 5.373333 | 4.923333 | 3.463333
| Median |  | 6.5 | 5.278754 | 5.405 | 4.91 | 3.47
| Std Dev. |  | 0.3600926 | 0.1154942 | 0.1118332 | 0.1326147 | 0.1157008
| Rel.Std.Dev. |  | 5.47% | 2.183% | 2.081% | 2.694% | 3.341%
| PDM3 |  | 18.56% | -4.716% | -3.234% | -11.34% | -37.63%
| Z-Score (Absolute) |  | 2.37 | 0 | 0.15 | 0.67 | 3.35
| Analytical results for Pt in OREAS 926b (Indicative Value < 10 ppb) | [22 empty] | Indicative
Pt | Round | Replicate | Lab | Lab | [19 empty] | 1
| No | No | 03 | 15 | [19 empty] | ppb
|  |  | AR*MS | AR*MS | [19 empty] | 1
|  |  | 0.5g | 40g | [19 empty] | 1
| 1 | 1 | 2 | < 10 | [19 empty] | 1
| 1 | 2 | < 2 | < 10 | [19 empty] | 24
| 1 | 3 | < 2 | < 10 | [19 empty] | 16
| 1 | 4 | < 2 | < 10 | [19 empty] | < 10
| 1 | 5 | < 2 | < 10 | [19 empty] | 30
| 1 | 6 | 2 | < 10
| Mean |  | 2
| Median |  | 2
| Std Dev. |  | 0
| Rel.Std.Dev. |  | 0%
PDM3
| Z-Score (Absolute) |  | 0.67 | 0.67
| Analytical results for Rb in OREAS 926b (Certified Value 10.2 ppm) | [22 empty] | Certified
Rb | Round | Replicate | Lab | Lab | Lab | Lab | Lab | Lab | Lab | Lab | Lab | Lab | Lab | Lab | Lab | Lab | [7 empty] | 1
| No | No | 03 | 04 | 05 | 06 | 07 | 08 | 09 | 13 | 15 | 17 | 18 | 20 | 21 | 22 | [7 empty] | ppm
|  |  | AR*MS | AR*MS | AR*MS | AR*MS | AR*MS | AR*OES/MS | AR*MS | AR*OES/MS | AR*MS | AR*MS | AR*OES/MS | AR*OES/MS | AR*OES | AR*MS | [7 empty] | 1
|  |  | 0.5g | 0.5g | 0.5g | 0.5g | 0.5g | 0.5g | 0.5g | 01g | 40g | 0.5g | 0.25g | 0.5g | 0.5g | 0.5g | [7 empty] | 1
| 1 | 1 | 10.1 | 11.2 | 11.4 | 11 | 10.2 | 13.4 | 9.3 | 16 | 11.6 | 11.43 | 7.3 | 8.1 | 17.58044 | 8.08 | [7 empty] | 1
| 1 | 2 | 10.55 | 10.6 | 11.4 | 10.8 | 10.6 | 13.5 | 9.3 | 16.1 | 11.5 | 11.37 | 8.6 | 8.3 | 17.39761 | 7.89 | [7 empty] | 8
| 1 | 3 | 10.05 | 10.7 | 10.6 | 10.4 | 10.3 | 12.6 | 9.4 | 15.9 | 11.6 | 10.72 | 7.6 | 8.4 | 16.93743 | 8.48 | [7 empty] | 16
| 1 | 4 | 10.1 | 10.8 | 10.9 | 10.2 | 10.1 | 13.8 | 9.5 | 16.3 | 11.7 | 9.95 | 8.4 | 8.5 | 17.69008 | 8.21 | [7 empty] | 10.18778
| 1 | 5 | 10.25 | 10.8 | 10.7 | 11 | 9.7 | 13.6 | 9.4 | 16.3 | 11.9 | 9.56 | 8.4 | 8.2 | 17.88925 | 8.46 | [7 empty] | 164
| 1 | 6 | 10.6 | 11.2 | 10.2 | 10.7 | 9.8 | 14.2 | 8.9 | 16.4 | 11.2 | 9.27 | 8.6 | 8.2 | 17.20926 | 8.15
| Mean |  | 10.275 | 10.88333 | 10.86667 | 10.68333 | 10.11667 | 13.51667 | 9.3 | 16.16667 | 11.58333 | 10.38333 | 8.15 | 8.283333 | 17.45068 | 8.211667
| Median |  | 10.175 | 10.8 | 10.8 | 10.75 | 10.15 | 13.55 | 9.35 | 16.2 | 11.6 | 10.335 | 8.4 | 8.25 | 17.48903 | 8.18
| Std Dev. |  | 0.242384 | 0.2562551 | 0.4718757 | 0.3250641 | 0.3311596 | 0.5307228 | 0.2097618 | 0.1966384 | 0.2316607 | 0.9260166 | 0.5576737 | 0.147196 | 0.343809 | 0.227281
| Rel.Std.Dev. |  | 2.359% | 2.355% | 4.342% | 3.043% | 3.273% | 3.926% | 2.256% | 1.216% | 2% | 8.918% | 6.843% | 1.777% | 1.97% | 2.768%
| PDM3 |  | 0.8561% | 6.827% | 6.664% | 4.864% | -0.698% | 32.68% | -8.714% | 58.69% | 13.7% | 1.92% | -20% | -18.69% | 71.29% | -19.4%
| Z-Score (Absolute) |  | 0.15 | 0.21 | 0.2 | 0.09 | 0.25 | 1.76 | 0.73 | 3.33 | 0.62 | 0.09 | 1.41 | 1.33 | 4.09 | 1.37
| Analytical results for Re in OREAS 926b (Indicative Value 0.883 ppb) | [22 empty] | Indicative
Re | Round | Replicate | Lab | Lab | Lab | Lab | Lab | Lab | Lab | Lab | Lab | Lab | Lab | [10 empty] | 1
| No | No | 03 | 04 | 05 | 06 | 07 | 08 | 09 | 13 | 17 | 18 | 20 | [10 empty] | ppb
|  |  | AR*MS | AR*MS | AR*MS | AR*MS | AR*MS | AR*OES/MS | AR*MS | AR*OES/MS | AR*MS | AR*OES/MS | AR*OES/MS | [10 empty] | 3
|  |  | 0.5g | 0.5g | 0.5g | 0.5g | 0.5g | 0.5g | 0.5g | 01g | 0.5g | 0.25g | 0.5g | [10 empty] | 3
| 1 | 1 | 0.5 | 1 | 1 | 1 | 2 | < 1 | 1 | < 50 | 3 | < 100 | 1 | [10 empty] | 1
| 1 | 2 | 0.6 | 1 | < 1 | 1 | 1 | < 1 | < 1 | < 50 | 3 | < 100 | 1 | [10 empty] | 12
| 1 | 3 | 0.6 | 1 | 1 | 1 | 1 | < 1 | 1 | < 50 | 3 | < 100 | 1 | [10 empty] | 16
| 1 | 4 | 0.5 | 1 | 1 | < 1 | 1 | < 1 | 2 | < 50 | 3 | < 100 | < 1 | [10 empty] | 0.8833333
| 1 | 5 | 0.6 | 1 | 1 | 1 | 1 | < 1 | 1 | < 50 | 3 | < 100 | < 1 | [10 empty] | 25
| 1 | 6 | 0.4 | < 1 | < 1 | 1 | 1 | < 1 | < 1 | < 50 | 3 | < 100 | 1
| Mean |  | 0.5333333 | 1 | 1 | 1 | 1.166667 |  | 1.25 |  | 3 |  | 1
| Median |  | 0.55 | 1 | 1 | 1 | 1 |  | 1 |  | 3 |  | 1
| Std Dev. |  | 0.08164966 | 0 | 0 | 0 | 0.4082483 |  | 0.5 |  | 0 |  | 0
| Rel.Std.Dev. |  | 15.31% | 0% | 0% | 0% | 34.99% |  | 40% |  | 0% |  | 0%
| PDM3 |  | -39.62% | 13.21% | 13.21% | 13.21% | 32.08% |  | 41.51% |  | 239.6% |  | 13.21%
| Z-Score (Absolute) |  | 1.03 | 0 | 0.22 | 0 | 0.67 | 1.12 | 0.22 | 64.96 | 5.62 | 132.39 | 0.22
| Analytical results for S in OREAS 926b (Certified Value 0.993 wt.%) | [22 empty] | Certified
S | Round | Replicate | Lab | Lab | Lab | Lab | Lab | Lab | Lab | Lab | Lab | Lab | Lab | Lab | Lab | Lab | Lab | Lab | Lab | Lab | Lab |  |  | 1
| No | No | 03 | 04 | 05 | 06 | 07 | 08 | 09 | 11 | 12 | 13 | 14 | 15 | 16 | 17 | 18 | 19 | 20 | 21 | 22 |  |  | wt.%
|  |  | AR*MS | AR*MS | AR*MS | AR*MS | AR*MS | AR*OES/MS | AR*MS | AR*MS | AR*OES/MS | AR*OES/MS | AR*OES | AR*OES | AR*OES/MS | AR*OES/MS | AR*OES/MS | AR*OES | AR*OES/MS | AR*OES | AR*OES |  |  | 3
|  |  | 0.5g | 0.5g | 0.5g | 0.5g | 0.5g | 0.5g | 0.5g | 0.5g | 0.5g | 01g | 0.25g | 40g | 01g | 0.5g | 0.25g | 0.25g | 0.5g | 0.5g | 0.5g |  |  | 3
| 1 | 1 | 0.98 | 1.03 | 1.02 | 0.96 | 0.97 | 0.994 | 1.13 | 0.98 | 1.0053 | 0.95 | 0.9558406 | 1.03 | 1 | 0.94 | 0.92 | 0.873 | 0.87 | 0.957 | 0.998 |  |  | 1
| 1 | 2 | 1 | 1.04 | 1.02 | 0.96 | 0.99 | 1 | 1.08 | 0.96 | 1.0102 | 0.95 | 0.9557546 | 1.03 | 1.02 | 0.95 | 1.05 | 0.849 | 0.92 | 0.979 | 0.979 |  |  | #N/A
| 1 | 3 | 1 | 1.04 | 1.05 | 1 | 0.98 | 1.007 | 1.08 | 0.96 | 1.0187 | 0.95 | 0.9526436 | 0.98 | 1.02 | 0.99 | 0.89 | 0.867 | 0.98 | 0.963 | 1.01 |  |  | 16
| 1 | 4 | 0.99 | 1.04 | 1.05 | 1.04 | 0.97 | 1.011 | 1.09 | 0.97 | 1.0222 | 0.96 | 0.9584514 | 1.02 | 1.02 | 0.96 | 1.01 | 0.864 | 0.98 | 0.939 | 0.981 |  |  | 0.9932446
| 1 | 5 | 0.99 | 1.04 | 1.04 | 1 | 0.96 | 1.051 | 1.1 | 0.96 | 1.0043 | 0.94 | 0.9547266 | 0.97 | 1.03 | 0.97 | 1.04 | 0.869 | 0.96 | 0.95 | 0.988 |  |  | 165
| 1 | 6 | 1.01 | 1.05 | 1.02 | 1.01 | 0.95 | 1 | 1.04 | 0.97 | 1.0254 | 0.95 | 0.9519012 | 0.99 | 1.02 | 0.92 | 1.06 | 0.855 | 0.95 | 0.997 | 0.993
| Mean |  | 0.995 | 1.04 | 1.033333 | 0.995 | 0.97 | 1.0105 | 1.086667 | 0.9666667 | 1.01435 | 0.95 | 0.9548863 | 1.003333 | 1.018333 | 0.955 | 0.995 | 0.8628333 | 0.9433333 | 0.9641667 | 0.9915
| Median |  | 0.995 | 1.04 | 1.03 | 1 | 0.97 | 1.0035 | 1.085 | 0.965 | 1.01445 | 0.95 | 0.9552406 | 1.005 | 1.02 | 0.955 | 1.025 | 0.8655 | 0.955 | 0.96 | 0.9905
| Std Dev. |  | 0.01048809 | 0.006324555 | 0.01505545 | 0.03082207 | 0.01414214 | 0.02071473 | 0.0294392 | 0.008164966 | 0.008975244 | 0.006324555 | 0.002380781 | 0.0265832 | 0.009831921 | 0.02428992 | 0.07231874 | 0.00908662 | 0.04226898 | 0.02090375 | 0.0115369
| Rel.Std.Dev. |  | 1.054% | 0.6081% | 1.457% | 3.098% | 1.458% | 2.05% | 2.709% | 0.8447% | 0.8848% | 0.6657% | 0.2493% | 2.649% | 0.9655% | 2.543% | 7.268% | 1.053% | 4.481% | 2.168% | 1.164%
| PDM3 |  | 0.1767% | 4.707% | 4.036% | 0.1767% | -2.34% | 1.737% | 9.406% | -2.676% | 2.125% | -4.354% | -3.862% | 1.016% | 2.526% | -3.85% | 0.1767% | -13.13% | -5.025% | -2.928% | -0.1756%
| Z-Score (Absolute) |  | 0 | 1.07 | 0.91 | 0 | 0.59 | 0.37 | 2.18 | 0.67 | 0.46 | 1.07 | 0.95 | 0.2 | 0.56 | 0.95 | 0 | 3.15 | 1.23 | 0.73 | 0.08
| Analytical results for Sb in OREAS 926b (Certified Value 3.03 ppm) | [22 empty] | Certified
Sb | Round | Replicate | Lab | Lab | Lab | Lab | Lab | Lab | Lab | Lab | Lab | Lab | Lab | Lab | Lab | Lab | Lab | Lab | Lab | Lab | Lab |  |  | 1
| No | No | 03 | 04 | 05 | 06 | 07 | 08 | 09 | 11 | 12 | 13 | 14 | 15 | 16 | 17 | 18 | 19 | 20 | 21 | 22 |  |  | ppm
|  |  | AR*MS | AR*MS | AR*MS | AR*MS | AR*MS | AR*OES/MS | AR*MS | AR*MS | AR*OES/MS | AR*OES/MS | AR*MS | AR*MS | AR*OES/MS | AR*MS | AR*OES/MS | AR*OES | AR*OES/MS | AR*OES | AR*MS |  |  | 2
|  |  | 0.5g | 0.5g | 0.5g | 0.5g | 0.5g | 0.5g | 0.5g | 0.5g | 0.5g | 01g | 0.25g | 40g | 01g | 0.5g | 0.25g | 0.25g | 0.5g | 0.5g | 0.5g |  |  | 2
| 1 | 1 | 2.28 | 2.88 | 2.36 | 3.02 | 2.43 | 1.28 | 4.35 | 2.91 | 3.27 | 3.68 | 2.465814 | 11.8 | 3.5 | 3.09 | 6.41 | < 10 | 3.41 | 2.539564 | 3.27 |  |  | 1
| 1 | 2 | 2.29 | 2.93 | 2.32 | 2.98 | 2.5 | 1.12 | 2.17 | 2.83 | 3.24 | 3.64 | 2.623983 | 6.1 | 3.7 | 3.13 | 3.48 | < 10 | 3.2 | 2.229024 | 3.72 |  |  | 9
| 1 | 3 | 2.22 | 2.87 | 2.37 | 2.63 | 2.41 | 1.49 | 4.02 | 2.76 | 3.39 | 3.7 | 2.744102 | 4.3 | 3.6 | 3.18 | 3.16 | < 10 | 3.18 | 2.402435 | 3.98 |  |  | 16
| 1 | 4 | 2.27 | 2.9 | 2.46 | 2.6 | 2.49 | 1.69 | 4.42 | 2.72 | 3.36 | 3.57 | 2.523955 | 3.4 | 3.5 | 3.14 | 3.45 | < 10 | 3.16 | 2.325316 | 3.66 |  |  | 3.030907
| 1 | 5 | 2.25 | 2.89 | 2.38 | 2.71 | 2.4 | 1.27 | 2.04 | 2.62 | 3.16 | 3.59 | 2.583588 | 3.3 | 3.5 | 3.23 | 3.42 | < 10 | 3.02 | 2.345152 | 4.15 |  |  | 166
| 1 | 6 | 2.25 | 2.94 | 2.37 | 2.58 | 2.44 | 1.22 | 4.75 | 2.77 | 3.17 | 3.66 | 2.471805 | 3.1 | 3.6 | 2.99 | 3.44 | < 10 | 3.04 | 2.36774 | 3.88
| Mean |  | 2.26 | 2.901667 | 2.376667 | 2.753333 | 2.445 | 1.345 | 3.625 | 2.768333 | 3.265 | 3.64 | 2.568874 | 5.333333 | 3.566667 | 3.126667 | 3.893333 |  | 3.168333 | 2.368205 | 3.776667
| Median |  | 2.26 | 2.895 | 2.37 | 2.67 | 2.435 | 1.275 | 4.185 | 2.765 | 3.255 | 3.65 | 2.553771 | 3.85 | 3.55 | 3.135 | 3.445 |  | 3.17 | 2.356446 | 3.8
| Std Dev. |  | 0.02529822 | 0.02786874 | 0.04589844 | 0.1965367 | 0.04135215 | 0.2079183 | 1.200712 | 0.09826834 | 0.09523655 | 0.0509902 | 0.1058489 | 3.356586 | 0.08164966 | 0.0821381 | 1.238413 |  | 0.1400595 | 0.1022528 | 0.3049372
| Rel.Std.Dev. |  | 1.119% | 0.9604% | 1.931% | 7.138% | 1.691% | 15.46% | 33.12% | 3.55% | 2.917% | 1.401% | 4.12% | 62.94% | 2.289% | 2.627% | 31.81% |  | 4.421% | 4.318% | 8.074%
| PDM3 |  | -25.43% | -4.264% | -21.59% | -9.158% | -19.33% | -55.62% | 19.6% | -8.663% | 7.724% | 20.1% | -15.24% | 75.96% | 17.68% | 3.159% | 28.45% |  | 4.534% | -21.86% | 24.61%
| Z-Score (Absolute) |  | 1.05 | 0.27 | 0.91 | 0.45 | 0.82 | 2.15 | 0.6 | 0.43 | 0.17 | 0.62 | 0.67 | 2.67 | 0.53 | 0 | 0.93 | 2.26 | 0.05 | 0.92 | 0.79
| Analytical results for Sc in OREAS 926b (Certified Value 1.27 ppm) | [22 empty] | Certified
Sc | Round | Replicate | Lab | Lab | Lab | Lab | Lab | Lab | Lab | Lab | Lab | Lab | Lab | Lab | Lab | Lab | Lab | Lab | Lab |  |  |  |  | 1
| No | No | 03 | 04 | 05 | 06 | 07 | 08 | 09 | 11 | 13 | 14 | 15 | 16 | 17 | 18 | 20 | 21 | 22 |  |  |  |  | ppm
|  |  | AR*MS | AR*MS | AR*MS | AR*MS | AR*MS | AR*OES/MS | AR*MS | AR*MS | AR*OES/MS | AR*MS | AR*MS | AR*OES/MS | AR*MS | AR*OES/MS | AR*OES/MS | AR*OES | AR*MS |  |  |  |  | 2
|  |  | 0.5g | 0.5g | 0.5g | 0.5g | 0.5g | 0.5g | 0.5g | 0.5g | 01g | 0.25g | 40g | 01g | 0.5g | 0.25g | 0.5g | 0.5g | 0.5g |  |  |  |  | 2
| 1 | 1 | 1.215 | 1.2 | 1.2 | 1.3 | 1.3 | 1.7 | 1.5 | 1.3 | 1 | 1.327813 | 1.5 | 1.1 | 1.4 | 1.1 | 1.1 | 1.304303 | 1 |  |  |  |  | 1
| 1 | 2 | 1.285 | 1.2 | 1.3 | 1.2 | 1.3 | 1.6 | 1.4 | 1.2 | 1 | 1.271924 | 1.5 | 1.2 | 1.3 | 1.1 | 1 | 1.178902 | 0.9 |  |  |  |  | 13
| 1 | 3 | 1.205 | 1.2 | 1.3 | 1.3 | 1.3 | 1.5 | 1.4 | 1.3 | 1 | 1.218689 | 1.5 | 1.2 | 1.3 | 1 | 1.3 | 1.581909 | 0.9 |  |  |  |  | 16
| 1 | 4 | 1.225 | 1.2 | 1.3 | 1.3 | 1.3 | 1.7 | 1.4 | 1.2 | 1 | 1.371311 | 1.5 | 1.2 | 1.2 | 1 | 1.1 | 1.49641 | 0.9 |  |  |  |  | 1.272659
| 1 | 5 | 1.27 | 1.2 | 1.3 | 1.4 | 1.3 | 1.7 | 1.4 | 1.2 | 1 | 1.281296 | 1.5 | 1.2 | 1.3 | 1.1 | 1 | 1.5672 | 0.9 |  |  |  |  | 167
| 1 | 6 | 1.24 | 1.2 | 1.2 | 1.3 | 1.3 | 1.8 | 1.4 | 1.2 | 1 | 1.417201 | 1.5 | 1.2 | 1.2 | 1.1 | 1 | 1.446437 | 0.9
| Mean |  | 1.24 | 1.2 | 1.266667 | 1.3 | 1.3 | 1.666667 | 1.416667 | 1.233333 | 1 | 1.314706 | 1.5 | 1.183333 | 1.283333 | 1.066667 | 1.083333 | 1.429194 | 0.9166667
| Median |  | 1.2325 | 1.2 | 1.3 | 1.3 | 1.3 | 1.7 | 1.4 | 1.2 | 1 | 1.304554 | 1.5 | 1.2 | 1.3 | 1.1 | 1.05 | 1.471423 | 0.9
| Std Dev. |  | 0.03162278 | 0 | 0.05163978 | 0.06324555 | 0 | 0.1032796 | 0.04082483 | 0.05163978 | 0 | 0.07217623 | 0 | 0.04082483 | 0.07527727 | 0.05163978 | 0.1169045 | 0.1583834 | 0.04082483
| Rel.Std.Dev. |  | 2.55% | 0% | 4.077% | 4.865% | 0% | 6.197% | 2.882% | 4.187% | 0% | 5.49% | 0% | 3.45% | 5.866% | 4.841% | 10.79% | 11.08% | 4.454%
| PDM3 |  | -2.566% | -5.709% | -0.4709% | 2.148% | 2.148% | 30.96% | 11.32% | -3.09% | -21.42% | 3.304% | 17.86% | -7.019% | 0.8387% | -16.19% | -14.88% | 12.3% | -27.97%
| Z-Score (Absolute) |  | 0.28 | 0.61 | 0.07 | 0.2 | 0.2 | 3.17 | 1.15 | 0.34 | NA | 0.32 | 1.82 | 0.74 | 0.07 | 1.69 | 1.55 | 1.25 | 2.9
Results from laboratory 13 were removed due to their 1 ppm reading resolution.
| Analytical results for Se in OREAS 926b (Certified Value 11.4 ppm) | [22 empty] | Certified
Se | Round | Replicate | Lab | Lab | Lab | Lab | Lab | Lab | Lab | Lab | Lab | Lab | Lab | Lab | Lab | Lab | Lab | Lab | Lab |  |  |  |  | 1
| No | No | 03 | 04 | 05 | 06 | 07 | 08 | 09 | 11 | 12 | 13 | 15 | 16 | 17 | 18 | 20 | 21 | 22 |  |  |  |  | ppm
|  |  | AR*MS | AR*MS | AR*MS | AR*MS | AR*MS | AR*OES/MS | AR*MS | AR*MS | AR*OES/MS | AR*OES/MS | AR*MS | AR*OES/MS | AR*MS | AR*OES/MS | AR*OES/MS | AR*OES | AR*MS |  |  |  |  | 1
|  |  | 0.5g | 0.5g | 0.5g | 0.5g | 0.5g | 0.5g | 0.5g | 0.5g | 0.5g | 01g | 40g | 01g | 0.5g | 0.25g | 0.5g | 0.5g | 0.5g |  |  |  |  | 2
| 1 | 1 | 11.65 | 10.9 | 11.4 | 11.4 | 11.4 | 12.3 | 7.7 | 11.2 | 10.24 | 11 | 8 | 12 | 9.4 | 13 | 11.4 | 13.52413 | < 0.1 |  |  |  |  | 1
| 1 | 2 | 11.85 | 11.6 | 11.7 | 11.4 | 12.3 | 12.9 | 6.9 | 10.9 | 10.41 | 11 | 8.5 | 12 | 9.46 | 14 | 11 | 15.88653 | < 0.1 |  |  |  |  | 14
| 1 | 3 | 11.9 | 10.6 | 11.5 | 11.4 | 12.2 | 11.5 | 7.2 | 11.2 | 11.14 | 11 | 8.5 | 12 | 8.9 | 12 | 11.1 | 15.64682 | < 0.1 |  |  |  |  | 16
| 1 | 4 | 11.7 | 11 | 12.4 | 11.5 | 11.5 | 12.6 | 9.4 | 11.3 | 11.07 | 11 | 8.5 | 12 | 10.09 | 14 | 11.5 | 15.68013 | < 0.1 |  |  |  |  | 11.37636
| 1 | 5 | 11.5 | 10.8 | 11.6 | 11.7 | 10.6 | 11.8 | 7.8 | 10.7 | 9.96 | 11 | 8.5 | 12 | 8.82 | 14 | 11 | 16.31356 | < 0.1 |  |  |  |  | 168
| 1 | 6 | 11.9 | 10.8 | 11.1 | 11.7 | 10.8 | 12.8 | 6.8 | 11 | 11.03 | 11 | 8.5 | 11 | 8.7 | 14 | 11.4 | 15.46232 | < 0.1
| Mean |  | 11.75 | 10.95 | 11.61667 | 11.51667 | 11.46667 | 12.31667 | 7.633333 | 11.05 | 10.64167 | 11 | 8.416667 | 11.83333 | 9.228333 | 13.5 | 11.23333 | 15.41892
| Median |  | 11.775 | 10.85 | 11.55 | 11.45 | 11.45 | 12.45 | 7.45 | 11.1 | 10.72 | 11 | 8.5 | 12 | 9.15 | 14 | 11.25 | 15.66348
| Std Dev. |  | 0.1612452 | 0.3449638 | 0.4355074 | 0.147196 | 0.697615 | 0.5636193 | 0.9563821 | 0.2258318 | 0.5024507 | 0 | 0.2041241 | 0.4082483 | 0.5252206 | 0.83666 | 0.2250926 | 0.9727624
| Rel.Std.Dev. |  | 1.372% | 3.15% | 3.749% | 1.278% | 6.084% | 4.576% | 12.53% | 2.044% | 4.722% | 0% | 2.425% | 3.45% | 5.691% | 6.197% | 2.004% | 6.309%
| PDM3 |  | 3.284% | -3.748% | 2.112% | 1.233% | 0.7938% | 8.265% | -32.9% | -2.869% | -6.458% | -3.308% | -26.02% | 4.017% | -18.88% | 18.67% | -1.257% | 35.53%
| Z-Score (Absolute) |  | 0.59 | 0.32 | 0.44 | 0.32 | 0.27 | 1.23 | 4.1 | 0.21 | 0.67 | NA | 3.21 | NA | 2.29 | 2.58 | 0 | 4.77 | 12.75
Results from laboratories 13 and 16 were removed due to their 1 ppm reading resolution.
| Analytical results for Sm in OREAS 926b (Certified Value 3.62 ppm) | [22 empty] | Certified
Sm | Round | Replicate | Lab | Lab | Lab | Lab | Lab | [16 empty] | 1
| No | No | 08 | 14 | 15 | 17 | 22 | [16 empty] | ppm
|  |  | AR*OES/MS | AR*MS | AR*MS | AR*MS | AR*MS | [16 empty] | 2
|  |  | 0.5g | 0.25g | 40g | 0.5g | 0.5g | [16 empty] | 2
| 1 | 1 | 3.6 | 4.483784 | 3.68 | 3.49 | 2.45 | [16 empty] | 1
| 1 | 2 | 4.6 | 4.435688 | 3.57 | 3.66 | 2.38 | [16 empty] | 1
| 1 | 3 | 4.3 | 4.306842 | 3.53 | 3.58 | 2.6 | [16 empty] | 16
| 1 | 4 | 4.4 | 4.307517 | 3.65 | 3.23 | 2.5 | [16 empty] | 3.618529
| 1 | 5 | 3.8 | 4.457381 | 3.64 | 3.38 | 2.62 | [16 empty] | 169
| 1 | 6 | 4.5 | 4.254647 | 3.44 | 3.3 | 2.41
| Mean |  | 4.2 | 4.37431 | 3.585 | 3.44 | 2.493333
| Median |  | 4.35 | 4.371603 | 3.605 | 3.435 | 2.475
| Std Dev. |  | 0.4049691 | 0.09590109 | 0.09005554 | 0.166012 | 0.09912954
| Rel.Std.Dev. |  | 9.642% | 2.192% | 2.512% | 4.826% | 3.976%
| PDM3 |  | 16.07% | 20.89% | -0.9266% | -4.934% | -31.1%
| Z-Score (Absolute) |  | 0.67 | 0.87 | 0 | 0.16 | 1.2
| Analytical results for Sn in OREAS 926b (Certified Value 7.5 ppm) | [22 empty] | Certified
Sn | Round | Replicate | Lab | Lab | Lab | Lab | Lab | Lab | Lab | Lab | Lab | Lab | Lab | Lab | Lab | Lab | [7 empty] | 1
| No | No | 03 | 04 | 05 | 06 | 07 | 08 | 09 | 13 | 15 | 17 | 18 | 19 | 20 | 22 | [7 empty] | ppm
|  |  | AR*MS | AR*MS | AR*MS | AR*MS | AR*MS | AR*OES/MS | AR*MS | AR*OES/MS | AR*MS | AR*MS | AR*OES/MS | AR*OES | AR*OES/MS | AR*MS | [7 empty] | 2
|  |  | 0.5g | 0.5g | 0.5g | 0.5g | 0.5g | 0.5g | 0.5g | 01g | 40g | 0.5g | 0.25g | 0.25g | 0.5g | 0.5g | [7 empty] | 3
| 1 | 1 | 7.26 | 7.6 | 7.8 | 7.2 | 7.4 | 7.9 | 4.8 | 7.5 | 9 | 7.52 | 8.5 | < 10 | 6.9 | 7.67 | [7 empty] | 1
| 1 | 2 | 7.57 | 7.7 | 7.7 | 7.1 | 7.6 | 8.13 | 4.6 | 7.5 | 9 | 7.43 | 9.5 | < 10 | 7.1 | 7.4 | [7 empty] | 2
| 1 | 3 | 7.38 | 7.7 | 7.8 | 7.2 | 7.6 | 7.35 | 4.5 | 7.5 | 9 | 7.6 | 8.1 | < 10 | 7.1 | 7.85 | [7 empty] | 16
| 1 | 4 | 7.6 | 7.7 | 7.9 | 7.3 | 7.6 | 7.81 | 4.6 | 7.6 | 9 | 7.43 | 9.4 | < 10 | 7.1 | 7.49 | [7 empty] | 7.501667
| 1 | 5 | 7.46 | 7.6 | 7.7 | 7.4 | 7.3 | 7.68 | 4.5 | 7.4 | 9 | 7.4 | 9.3 | < 10 | 6.8 | 7.61 | [7 empty] | 170
| 1 | 6 | 7.76 | 7.7 | 7.5 | 7.4 | 7.4 | 8.05 | 4.5 | 7.6 | 8 | 7.27 | 9.4 | < 10 | 6.9 | 7.58
| Mean |  | 7.505 | 7.666667 | 7.733333 | 7.266667 | 7.483333 | 7.82 | 4.583333 | 7.516667 | 8.833333 | 7.441667 | 9.033333 |  | 6.983333 | 7.6
| Median |  | 7.515 | 7.7 | 7.75 | 7.25 | 7.5 | 7.855 | 4.55 | 7.5 | 9 | 7.43 | 9.35 |  | 7 | 7.595
| Std Dev. |  | 0.1766069 | 0.05163978 | 0.136626 | 0.121106 | 0.132916 | 0.2814249 | 0.1169045 | 0.07527727 | 0.4082483 | 0.1119673 | 0.5853774 |  | 0.132916 | 0.1549193
| Rel.Std.Dev. |  | 2.353% | 0.6736% | 1.767% | 1.667% | 1.776% | 3.599% | 2.551% | 1.001% | 4.622% | 1.505% | 6.48% |  | 1.903% | 2.038%
| PDM3 |  | 0.04443% | 2.2% | 3.088% | -3.133% | -0.2444% | 4.244% | -38.9% | 0.2% | 17.75% | -0.7998% | 20.42% |  | -6.91% | 1.311%
| Z-Score (Absolute) |  | 0 | 0.48 | 0.67 | 0.7 | 0.06 | 0.93 | 8.63 | 0.03 | NA | 0.19 | 4.51 | 7.4 | 1.54 | 0.28
Results from laboratory 15 were removed due to their 1 ppm reading resolution.
| Analytical results for Sr in OREAS 926b (Indicative Value 8.15 ppm) | [22 empty] | Indicative
Sr | Round | Replicate | Lab | Lab | Lab | Lab | Lab | Lab | Lab | Lab | Lab | Lab | Lab | Lab | Lab | Lab | Lab | Lab | Lab | Lab |  |  |  | 1
| No | No | 03 | 04 | 05 | 06 | 07 | 08 | 09 | 11 | 13 | 14 | 15 | 16 | 17 | 18 | 19 | 20 | 21 | 22 |  |  |  | ppm
|  |  | AR*MS | AR*MS | AR*MS | AR*MS | AR*MS | AR*OES/MS | AR*MS | AR*MS | AR*OES/MS | AR*OES | AR*MS | AR*OES/MS | AR*MS | AR*OES/MS | AR*OES | AR*OES/MS | AR*OES | AR*OES |  |  |  | 2
|  |  | 0.5g | 0.5g | 0.5g | 0.5g | 0.5g | 0.5g | 0.5g | 0.5g | 01g | 0.25g | 40g | 01g | 0.5g | 0.25g | 0.25g | 0.5g | 0.5g | 0.5g |  |  |  | 2
| 1 | 1 | 7.69 | 8 | 9.4 | 8.1 | 7.7 | 12.6 | 5.3 | 7.5 | 10.6 | 12.78 | 8 | 8 | 8.5 | 3.3 | 9.85 | 3.9 | 9.634417 | 3 |  |  |  | 1
| 1 | 2 | 7.91 | 7.6 | 9.5 | 7.8 | 8.2 | 13.5 | 5.2 | 7.6 | 10.3 | 12.43 | 8 | 8 | 8.28 | 3.9 | 9.96 | 4 | 9.419718 | 4 |  |  |  | 3
| 1 | 3 | 7.69 | 7.4 | 8 | 7.2 | 7.8 | 11.6 | 5.2 | 7 | 10.1 | 12.69 | 8 | 8 | 8.28 | 3.3 | 10 | 4 | 9.163778 | 4 |  |  |  | 16
| 1 | 4 | 7.68 | 7.3 | 8.2 | 7.3 | 7.9 | 12.3 | 5.1 | 6.1 | 10.2 | 12.59 | 8 | 8 | 7.78 | 3.8 | 10.14 | 4.1 | 9.518829 | 4 |  |  |  | 8.150859
| 1 | 5 | 7.85 | 7.3 | 7.9 | 7.7 | 7.3 | 12.4 | 5.3 | 6.3 | 10.6 | 12.67 | 8 | 8 | 7.66 | 3.9 | 10.35 | 3.9 | 9.690476 | 4 |  |  |  | 26
| 1 | 6 | 8.09 | 7.6 | 7.7 | 7.7 | 7.2 | 13.9 | 5 | 7.4 | 10.7 | 12.89 | 7 | 8 | 7.54 | 4 | 9.94 | 3.8 | 9.410079 | 3
| Mean |  | 7.818333 | 7.533333 | 8.45 | 7.633333 | 7.683333 | 12.71667 | 5.183333 | 6.983333 | 10.41667 | 12.675 | 7.833333 | 8 | 8.006667 | 3.7 | 10.04 | 3.95 | 9.472883 | 3.666667
| Median |  | 7.77 | 7.5 | 8.1 | 7.7 | 7.75 | 12.5 | 5.2 | 7.2 | 10.45 | 12.68 | 8 | 8 | 8.03 | 3.85 | 9.98 | 3.95 | 9.469274 | 4
| Std Dev. |  | 0.1644891 | 0.265832 | 0.7918333 | 0.332666 | 0.3763863 | 0.8424172 | 0.1169045 | 0.6431692 | 0.2483277 | 0.1579557 | 0.4082483 | 0 | 0.3955081 | 0.3162278 | 0.1789972 | 0.1048809 | 0.1886094 | 0.5163978
| Rel.Std.Dev. |  | 2.104% | 3.529% | 9.371% | 4.358% | 4.899% | 6.625% | 2.255% | 9.21% | 2.384% | 1.246% | 5.212% | 0% | 4.94% | 8.547% | 1.783% | 2.655% | 1.991% | 14.08%
| PDM3 |  | -4.08% | -7.576% | 3.67% | -6.349% | -5.736% | 56.02% | -36.41% | -14.32% | 27.8% | 55.51% | -3.896% | -1.851% | -1.769% | -54.61% | 23.18% | -51.54% | 16.22% | -55.01%
| Z-Score (Absolute) |  | 0 | 0.12 | 0.26 | 0.08 | 0.06 | 2 | 1.07 | 0.34 | 1.06 | 1.98 | NA | NA | 0.08 | 1.68 | 0.91 | 1.58 | 0.67 | NA
Results from laboratories 15, 16 and 22 were removed due to their 1 ppm reading resolution.
| Analytical results for Ta in OREAS 926b (Certified Value < 0.01 ppm) | [22 empty] | Certified
Ta | Round | Replicate | Lab | Lab | Lab | Lab | Lab | Lab | Lab | Lab | Lab | Lab | Lab | Lab | Lab | [8 empty] | 1
| No | No | 03 | 04 | 05 | 06 | 07 | 08 | 09 | 13 | 17 | 18 | 20 | 21 | 22 | [8 empty] | ppm
|  |  | AR*MS | AR*MS | AR*MS | AR*MS | AR*MS | AR*OES/MS | AR*MS | AR*OES/MS | AR*MS | AR*OES/MS | AR*OES/MS | AR*OES | AR*MS | [8 empty] | 3
|  |  | 0.5g | 0.5g | 0.5g | 0.5g | 0.5g | 0.5g | 0.5g | 01g | 0.5g | 0.25g | 0.5g | 0.5g | 0.5g | [8 empty] | 3
| 1 | 1 | < 0.005 | < 0.01 | < 0.01 | < 0.01 | < 0.01 | < 0.05 | < 0.01 | < 0.05 | 0.03 | < 0.05 | < 0.01 | < 0.1 | < 0.01 | [8 empty] | 1
| 1 | 2 | < 0.005 | < 0.01 | < 0.01 | < 0.01 | < 0.01 | < 0.05 | < 0.01 | < 0.05 | 0.03 | < 0.05 | < 0.01 | < 0.1 | < 0.01 | [8 empty] | 4
| 1 | 3 | < 0.005 | < 0.01 | 0.01 | < 0.01 | < 0.01 | < 0.05 | < 0.01 | < 0.05 | 0.03 | < 0.05 | 0.01 | < 0.1 | < 0.01 | [8 empty] | 16
| 1 | 4 | < 0.005 | < 0.01 | 0.01 | < 0.01 | < 0.01 | < 0.05 | < 0.01 | < 0.05 | 0.03 | < 0.05 | < 0.01 | < 0.1 | < 0.01 | [8 empty] | < 0.01
| 1 | 5 | < 0.005 | < 0.01 | 0.01 | < 0.01 | < 0.01 | < 0.05 | < 0.01 | < 0.05 | 0.03 | < 0.05 | < 0.01 | < 0.1 | < 0.01 | [8 empty] | 171
| 1 | 6 | < 0.005 | < 0.01 | 0.01 | < 0.01 | < 0.01 | < 0.05 | < 0.01 | < 0.05 | 0.03 | < 0.05 | < 0.01 | < 0.1 | < 0.01
| Mean |  |  |  | 0.01 | [5 empty] | 0.03 |  | 0.01
| Median |  |  |  | 0.01 | [5 empty] | 0.03 |  | 0.01
| Std Dev. |  |  |  | 0 | [5 empty] | 0
| Rel.Std.Dev. |  |  |  | 0% | [5 empty] | 0%
PDM3
| Z-Score (Absolute) |  | 0.9 | 0.22 | 0.67 | 0.22 | 0.22 | 5.17 | 0.22 | 5.17 | 6.52 | 5.17 | 0 | 11.91 | 0.22
| Analytical results for Tb in OREAS 926b (Indicative Value 0.29 ppm) | [22 empty] | Indicative
Tb | Round | Replicate | Lab | Lab | Lab | Lab | Lab | [16 empty] | 1
| No | No | 08 | 15 | 17 | 18 | 22 | [16 empty] | ppm
|  |  | AR*OES/MS | AR*MS | AR*MS | AR*OES/MS | AR*MS | [16 empty] | 2
|  |  | 0.5g | 40g | 0.5g | 0.25g | 0.5g | [16 empty] | 2
| 1 | 1 | 0.4 | 0.345 | 0.3 | 0.18 | 0.21 | [16 empty] | 1
| 1 | 2 | 0.4 | 0.355 | 0.3 | 0.22 | 0.2 | [16 empty] | 21
| 1 | 3 | 0.4 | 0.35 | 0.29 | 0.19 | 0.22 | [16 empty] | 16
| 1 | 4 | 0.4 | 0.355 | 0.28 | 0.21 | 0.2 | [16 empty] | 0.2901667
| 1 | 5 | 0.4 | 0.355 | 0.27 | 0.21 | 0.22 | [16 empty] | 27
| 1 | 6 | 0.4 | 0.335 | 0.28 | 0.22 | 0.21
| Mean |  | 0.4 | 0.3491667 | 0.2866667 | 0.205 | 0.21
| Median |  | 0.4 | 0.3525 | 0.285 | 0.21 | 0.21
| Std Dev. |  | 6.080942e-17 | 0.00801041 | 0.0121106 | 0.01643168 | 0.008944272
| Rel.Std.Dev. |  | 1.52e-14% | 2.294% | 4.225% | 8.015% | 4.259%
| PDM3 |  | 37.85% | 20.33% | -1.206% | -29.35% | -27.63%
| Z-Score (Absolute) |  | 1 | 0.55 | 0 | 0.72 | 0.67
| Analytical results for Te in OREAS 926b (Certified Value 0.07 ppm) | [22 empty] | Certified
Te | Round | Replicate | Lab | Lab | Lab | Lab | Lab | Lab | Lab | Lab | Lab | Lab | Lab | Lab | Lab | Lab | Lab | Lab | [5 empty] | 1
| No | No | 03 | 04 | 05 | 06 | 07 | 08 | 09 | 11 | 12 | 13 | 15 | 17 | 18 | 20 | 21 | 22 | [5 empty] | ppm
|  |  | AR*MS | AR*MS | AR*MS | AR*MS | AR*MS | AR*OES/MS | AR*MS | AR*MS | AR*OES/MS | AR*OES/MS | AR*MS | AR*MS | AR*OES/MS | AR*OES/MS | AR*OES | AR*MS | [5 empty] | 3
|  |  | 0.5g | 0.5g | 0.5g | 0.5g | 0.5g | 0.5g | 0.5g | 0.5g | 0.5g | 01g | 40g | 0.5g | 0.25g | 0.5g | 0.5g | 0.5g | [5 empty] | 3
| 1 | 1 | 0.063 | 0.07 | 0.07 | 0.08 | 0.07 | 0.08 | 0.13 | 0.08 | 0.1 | 0.06 | 0.2 | 0.11 | 0.1 | 0.05 | < 0.1 | 0.08 | [5 empty] | 1
| 1 | 2 | 0.067 | 0.06 | 0.08 | 0.07 | 0.13 | 0.08 | 0.47 | 0.09 | 0.07 | 0.06 | 0.2 | 0.09 | 0.11 | 0.09 | < 0.1 | 0.09 | [5 empty] | 12
| 1 | 3 | 0.063 | 0.07 | 0.06 | 0.06 | 0.06 | 0.05 | 0.24 | 0.09 | 0.07 | 0.07 | 0.2 | 0.1 | 0.08 | 0.06 | < 0.1 | 0.07 | [5 empty] | 16
| 1 | 4 | 0.066 | 0.07 | 0.07 | 0.07 | 0.07 | 0.06 | 0.46 | 0.06 | 0.09 | 0.06 | 0.2 | 0.1 | 0.09 | 0.09 | < 0.1 | 0.06 | [5 empty] | 0.06998485
| 1 | 5 | 0.064 | 0.07 | 0.05 | 0.07 | 0.07 | 0.06 | 0.02 | 0.09 | 0.08 | 0.07 | 0.2 | 0.11 | 0.09 | 0.05 | < 0.1 | 0.12 | [5 empty] | 172
| 1 | 6 | 0.062 | 0.08 | 0.07 | 0.07 | 0.07 | 0.05 | 0.02 | 0.07 | < 0.03 | 0.06 | 0.2 | 0.09 | 0.13 | 0.07 | < 0.1 | 0.07
| Mean |  | 0.06416667 | 0.07 | 0.06666667 | 0.07 | 0.07833333 | 0.06333333 | 0.2233333 | 0.08 | 0.082 | 0.06333333 | 0.2 | 0.1 | 0.1 | 0.06833333 |  | 0.08166667
| Median |  | 0.0635 | 0.07 | 0.07 | 0.07 | 0.07 | 0.06 | 0.185 | 0.085 | 0.08 | 0.06 | 0.2 | 0.1 | 0.095 | 0.065 |  | 0.075
| Std Dev. |  | 0.00194079 | 0.006324555 | 0.01032796 | 0.006324555 | 0.02562551 | 0.0136626 | 0.2042221 | 0.01264911 | 0.0130384 | 0.005163978 | 3.040471e-17 | 0.008944272 | 0.01788854 | 0.01834848 |  | 0.02136976
| Rel.Std.Dev. |  | 3.025% | 9.035% | 15.49% | 9.035% | 32.71% | 21.57% | 91.44% | 15.81% | 15.9% | 8.154% | 1.52e-14% | 8.944% | 17.89% | 26.85% |  | 26.17%
| PDM3 |  | -8.313% | 0.02165% | -4.741% | 0.02165% | 11.93% | -9.504% | 219.1% | 14.31% | 17.17% | -9.504% | 185.8% | 42.89% | 42.89% | -2.36% |  | 16.69%
| Z-Score (Absolute) |  | 0.59 | 0 | 0.34 | 0 | 0.84 | 0.67 | 15.51 | 1.01 | 0.08 | 0.67 | NA | 3.03 | 3.03 | 0.17 | 2.02 | 1.18
Results from laboratory 15 were removed due to their 0.1 ppm reading resolution.
| Analytical results for Th in OREAS 926b (Certified Value 8.03 ppm) | [22 empty] | Certified
Th | Round | Replicate | Lab | Lab | Lab | Lab | Lab | Lab | Lab | Lab | Lab | Lab | Lab | Lab | Lab | Lab | Lab | Lab | Lab |  |  |  |  | 1
| No | No | 03 | 04 | 05 | 06 | 07 | 08 | 09 | 11 | 13 | 14 | 15 | 16 | 17 | 18 | 20 | 21 | 22 |  |  |  |  | ppm
|  |  | AR*MS | AR*MS | AR*MS | AR*MS | AR*MS | AR*OES/MS | AR*MS | AR*MS | AR*OES/MS | AR*MS | AR*MS | AR*OES/MS | AR*MS | AR*OES/MS | AR*OES/MS | AR*OES | AR*MS |  |  |  |  | 2
|  |  | 0.5g | 0.5g | 0.5g | 0.5g | 0.5g | 0.5g | 0.5g | 0.5g | 01g | 0.25g | 40g | 01g | 0.5g | 0.25g | 0.5g | 0.5g | 0.5g |  |  |  |  | 2
| 1 | 1 | 6.79 | 8.1 | 8.6 | 7.7 | 8.2 | 9.4 | 7.7 | 8.1 | 8.86 | 8.992339 | 9.15 | 8.2 | 6.62 | 6.5 | 6.6 | 7.622369 | 5.4 |  |  |  |  | 1
| 1 | 2 | 6.93 | 8 | 9 | 7.7 | 8 | 10 | 7.7 | 8.4 | 8.62 | 9.223354 | 9.25 | 8.3 | 6.82 | 7.4 | 6.8 | 7.553329 | 5.26 |  |  |  |  | 5
| 1 | 3 | 7.03 | 8 | 8 | 7.3 | 7.3 | 8.8 | 7.8 | 8.4 | 8.61 | 9.156296 | 9.15 | 8.3 | 6.71 | 6.9 | 7 | 7.639482 | 5.67 |  |  |  |  | 16
| 1 | 4 | 6.98 | 7.9 | 8.4 | 7.6 | 8.2 | 9.7 | 8.1 | 8.2 | 8.67 | 8.921156 | 9.3 | 8.4 | 6.39 | 8 | 7.1 | 7.754641 | 5.33 |  |  |  |  | 8.029586
| 1 | 5 | 7.12 | 7.8 | 8.2 | 7.8 | 7.9 | 9.2 | 8 | 8.1 | 8.89 | 9.137993 | 9.45 | 8.5 | 6.54 | 8.1 | 6.8 | 7.758098 | 5.48 |  |  |  |  | 173
| 1 | 6 | 7.18 | 8.1 | 7.8 | 7.7 | 7.7 | 10.3 | 7.4 | 8.3 | 8.58 | 8.789655 | 9.3 | 8.5 | 6.66 | 8.3 | 6.7 | 7.691511 | 5.37
| Mean |  | 7.005 | 7.983333 | 8.333333 | 7.633333 | 7.883333 | 9.566667 | 7.783333 | 8.25 | 8.705 | 9.036799 | 9.266667 | 8.366667 | 6.623333 | 7.533333 | 6.833333 | 7.669905 | 5.418333
| Median |  | 7.005 | 8 | 8.3 | 7.7 | 7.95 | 9.55 | 7.75 | 8.25 | 8.645 | 9.065166 | 9.275 | 8.35 | 6.64 | 7.7 | 6.8 | 7.665496 | 5.385
| Std Dev. |  | 0.139248 | 0.1169045 | 0.4320494 | 0.175119 | 0.3430258 | 0.546504 | 0.2483277 | 0.1378405 | 0.1351666 | 0.164774 | 0.1125463 | 0.121106 | 0.1476031 | 0.7229569 | 0.1861899 | 0.08024976 | 0.1433062
| Rel.Std.Dev. |  | 1.988% | 1.464% | 5.185% | 2.294% | 4.351% | 5.713% | 3.191% | 1.671% | 1.553% | 1.823% | 1.215% | 1.447% | 2.229% | 9.597% | 2.725% | 1.046% | 2.645%
| PDM3 |  | -12.76% | -0.576% | 3.783% | -4.935% | -1.821% | 19.14% | -3.067% | 2.745% | 8.412% | 12.54% | 15.41% | 4.198% | -17.51% | -6.18% | -14.9% | -4.479% | -32.52%
| Z-Score (Absolute) |  | 1.23 | 0.14 | 0.63 | 0.35 | 0 | 2.35 | 0.14 | 0.51 | 1.15 | 1.61 | 1.93 | 0.67 | 1.76 | 0.49 | 1.46 | 0.3 | 3.44
| Analytical results for Ti in OREAS 926b (Indicative Value 48.9 ppm) | [22 empty] | Indicative
Ti | Round | Replicate | Lab | Lab | Lab | Lab | Lab | Lab | Lab | Lab | Lab | Lab | Lab | Lab | Lab | Lab | Lab | Lab | [5 empty] | 1
| No | No | 03 | 04 | 05 | 06 | 07 | 08 | 09 | 11 | 13 | 15 | 16 | 17 | 18 | 20 | 21 | 22 | [5 empty] | ppm
|  |  | AR*MS | AR*MS | AR*MS | AR*MS | AR*MS | AR*OES/MS | AR*MS | AR*MS | AR*OES/MS | AR*OES | AR*OES/MS | AR*MS | AR*OES/MS | AR*OES/MS | AR*MS | AR*OES | [5 empty] | 1
|  |  | 0.5g | 0.5g | 0.5g | 0.5g | 0.5g | 0.5g | 0.5g | 0.5g | 01g | 40g | 01g | 0.5g | 0.25g | 0.5g |  | 0.5g | [5 empty] | 1
| 1 | 1 | 40 | < 50 | < 50 | < 50 | < 50 | < 100 | < 50 | 30 | 48 | < 50 | 40 | < 50 | 100 | < 100 | 50 | 18 | [5 empty] | 1
| 1 | 2 | 40 | < 50 | < 50 | < 50 | < 50 | < 100 | < 50 | 30 | 51 | < 50 | 40 | < 50 | < 100 | < 100 | 50 | 18 | [5 empty] | 22
| 1 | 3 | 30 | < 50 | < 50 | < 50 | < 50 | < 100 | < 50 | 30 | 48 | < 50 | 50 | < 50 | < 100 | < 100 | 70 | 18 | [5 empty] | 16
| 1 | 4 | 30 | < 50 | < 50 | < 50 | < 50 | < 100 | < 50 | 30 | 51 | < 50 | 50 | < 50 | < 100 | < 100 | 70 | 18 | [5 empty] | 48.85493
| 1 | 5 | 30 | < 50 | < 50 | < 50 | < 50 | < 100 | < 50 | 30 | 53 | < 50 | 50 | < 50 | < 100 | < 100 | 70 | 18 | [5 empty] | 28
| 1 | 6 | 40 | < 50 | < 50 | < 50 | < 50 | < 100 | < 50 | 30 | 53 | < 50 | 40 | < 50 | < 100 | < 100 | 70 | 18
| Mean |  | 35 | [6 empty] | 30 | 50.66667 |  | 45 |  | 100 |  | 63.33333 | 18
| Median |  | 35 | [6 empty] | 30 | 51 |  | 45 |  | 100 |  | 70 | 18
| Std Dev. |  | 5.477226 | [6 empty] | 0 | 2.250926 |  | 5.477226 |  |  |  | 10.32796 | 0
| Rel.Std.Dev. |  | 15.65% | [6 empty] | 0% | 4.443% |  | 12.17% |  |  |  | 16.31% | 0%
| PDM3 |  | -28.36% | [6 empty] | -38.59% | 3.708% |  | -7.891% |  | 104.7% |  | 29.64% | -63.16%
| Z-Score (Absolute) |  | 1.01 | 0.34 | 0.34 | 0.34 | 0.34 | 3.03 | 0.34 | 0.34 | 3.12 | 0.34 | 2.36 | 0.34 | 4.16 | 3.03 | 4.83 | 1.28
| Analytical results for Tl in OREAS 926b (Certified Value 0.094 ppm) | [22 empty] | Certified
Tl | Round | Replicate | Lab | Lab | Lab | Lab | Lab | Lab | Lab | Lab | Lab | Lab | Lab | Lab | Lab | Lab | Lab | Lab | [5 empty] | 1
| No | No | 03 | 04 | 05 | 06 | 07 | 08 | 09 | 11 | 12 | 13 | 15 | 16 | 17 | 18 | 20 | 21 | [5 empty] | ppm
|  |  | AR*MS | AR*MS | AR*MS | AR*MS | AR*MS | AR*OES/MS | AR*MS | AR*MS | AR*OES/MS | AR*OES/MS | AR*MS | AR*OES/MS | AR*MS | AR*OES/MS | AR*OES/MS | AR*OES | [5 empty] | 3
|  |  | 0.5g | 0.5g | 0.5g | 0.5g | 0.5g | 0.5g | 0.5g | 0.5g | 0.5g | 01g | 40g | 01g | 0.5g | 0.25g | 0.5g | 0.5g | [5 empty] | 3
| 1 | 1 | 0.09 | 0.1 | 0.11 | 0.1 | 0.1 | 0.1 | 0.1 | 0.12 | 0.09 | 0.14 | 0.1 | < 0.5 | 0.09 | 0.08 | 0.1 | 0.1864703 | [5 empty] | 1
| 1 | 2 | 0.09 | 0.1 | 0.11 | 0.09 | 0.11 | 0.08 | 0.07 | 0.1 | 0.08 | 0.14 | 0.1 | < 0.5 | 0.09 | 0.06 | 0.08 | 0.1526349 | [5 empty] | #N/A
| 1 | 3 | 0.088 | 0.1 | 0.09 | 0.09 | 0.11 | 0.09 | 0.07 | 0.1 | 0.09 | 0.14 | 0.1 | < 0.5 | 0.08 | 0.05 | 0.15 | 0.1409182 | [5 empty] | 16
| 1 | 4 | 0.085 | 0.1 | 0.09 | 0.09 | 0.1 | 0.09 | 0.06 | 0.1 | 0.09 | 0.14 | 0.1 | < 0.5 | 0.08 | 0.06 | 0.11 | 0.141626 | [5 empty] | 0.09361667
| 1 | 5 | 0.092 | 0.1 | 0.09 | 0.09 | 0.1 | 0.1 | 0.07 | 0.1 | 0.08 | 0.14 | 0.1 | < 0.5 | 0.08 | 0.06 | 0.1 | 0.1441516 | [5 empty] | 174
| 1 | 6 | 0.088 | 0.1 | 0.09 | 0.09 | 0.09 | 0.1 | 0.06 | 0.09 | 0.08 | 0.15 | < 0.1 | < 0.5 | 0.08 | 0.06 | 0.08 | 0.1161782
| Mean |  | 0.08883333 | 0.1 | 0.09666667 | 0.09166667 | 0.1016667 | 0.09333333 | 0.07166667 | 0.1016667 | 0.085 | 0.1416667 | 0.1 |  | 0.08333333 | 0.06166667 | 0.1033333 | 0.1469965
| Median |  | 0.089 | 0.1 | 0.09 | 0.09 | 0.1 | 0.095 | 0.07 | 0.1 | 0.085 | 0.14 | 0.1 |  | 0.08 | 0.06 | 0.1 | 0.1428888
| Std Dev. |  | 0.002401388 | 1.520235e-17 | 0.01032796 | 0.004082483 | 0.007527727 | 0.008164966 | 0.0147196 | 0.009831921 | 0.005477226 | 0.004082483 | 0 |  | 0.005163978 | 0.009831921 | 0.02581989 | 0.02286316
| Rel.Std.Dev. |  | 2.703% | 1.52e-14% | 10.68% | 4.454% | 7.404% | 8.748% | 20.54% | 9.671% | 6.444% | 2.882% | 0% |  | 6.197% | 15.94% | 24.99% | 15.55%
| PDM3 |  | -5.109% | 6.819% | 3.258% | -2.083% | 8.599% | -0.3027% | -23.45% | 8.599% | -9.204% | 51.33% | 6.819% |  | -10.98% | -34.13% | 10.38% | 57.02%
| Z-Score (Absolute) |  | 0.67 | 0.29 | 0 | 0.43 | 0.43 | 0.29 | 2.15 | 0.43 | 1 | 3.87 | NA | 13.2 | 1.15 | 3.01 | 0.57 | 4.33
Results from laboratory 15 were removed due to their 0.1 ppm reading resolution.
| Analytical results for Tm in OREAS 926b (Indicative Value 0.069 ppm) | [22 empty] | Indicative
Tm | Round | Replicate | Lab | Lab | Lab | [18 empty] | 1
| No | No | 08 | 15 | 17 | [18 empty] | ppm
|  |  | AR*OES/MS | AR*MS | AR*MS | [18 empty] | 3
|  |  | 0.5g | 40g | 0.5g | [18 empty] | 3
| 1 | 1 | < 0.1 | 0.075 | 0.07 | [18 empty] | 1
| 1 | 2 | 0.1 | 0.075 | 0.06 | [18 empty] | 17
| 1 | 3 | < 0.1 | 0.07 | 0.07 | [18 empty] | 16
| 1 | 4 | < 0.1 | 0.075 | 0.08 | [18 empty] | 0.06944444
| 1 | 5 | < 0.1 | 0.075 | 0.06 | [18 empty] | 29
| 1 | 6 | 0.1 | 0.07 | 0.07
| Mean |  | 0.1 | 0.07333333 | 0.06833333
| Median |  | 0.1 | 0.075 | 0.07
| Std Dev. |  | 0 | 0.002581989 | 0.007527727
| Rel.Std.Dev. |  | 0% | 3.521% | 11.02%
| PDM3 |  | 44% | 5.6% | -1.6%
| Z-Score (Absolute) |  | 0.67 | 2.02 | 0
| Analytical results for U in OREAS 926b (Certified Value 1.92 ppm) | [22 empty] | Certified
U | Round | Replicate | Lab | Lab | Lab | Lab | Lab | Lab | Lab | Lab | Lab | Lab | Lab | Lab | Lab | Lab | Lab | Lab | Lab | Lab |  |  |  | 1
| No | No | 03 | 04 | 05 | 06 | 07 | 08 | 09 | 11 | 12 | 13 | 14 | 15 | 16 | 17 | 18 | 20 | 21 | 22 |  |  |  | ppm
|  |  | AR*MS | AR*MS | AR*MS | AR*MS | AR*MS | AR*OES/MS | AR*MS | AR*MS | AR*OES/MS | AR*OES/MS | AR*MS | AR*MS | AR*OES/MS | AR*MS | AR*OES/MS | AR*OES/MS | AR*OES | AR*MS |  |  |  | 2
|  |  | 0.5g | 0.5g | 0.5g | 0.5g | 0.5g | 0.5g | 0.5g | 0.5g | 0.5g | 01g | 0.25g | 40g | 01g | 0.5g | 0.25g | 0.5g | 0.5g | 0.5g |  |  |  | 3
| 1 | 1 | 1.795 | 1.96 | 1.83 | 1.92 | 1.85 | 2.2 | 1.9 | 2 | 2.41 | 2.02 | 1.66963 | 2.05 | 2 | 1.77 | 1.9 | 1.71 | 1.937995 | 1.98 |  |  |  | 1
| 1 | 2 | 1.875 | 2 | 1.93 | 1.91 | 1.86 | 2.3 | 1.82 | 1.98 | 2.46 | 2.04 | 1.606199 | 2.15 | 2 | 1.79 | 2.12 | 1.73 | 1.862525 | 1.89 |  |  |  | #N/A
| 1 | 3 | 1.855 | 1.98 | 1.91 | 1.73 | 1.82 | 2.1 | 1.82 | 1.93 | 2.57 | 2 | 1.671758 | 2.05 | 2 | 1.82 | 1.85 | 1.72 | 1.911234 | 1.97 |  |  |  | 16
| 1 | 4 | 1.855 | 1.97 | 1.95 | 1.79 | 1.87 | 2.2 | 1.88 | 1.9 | 2.59 | 2 | 1.683296 | 2.1 | 2.1 | 1.81 | 2.09 | 1.74 | 1.937114 | 1.89 |  |  |  | 1.922749
| 1 | 5 | 1.895 | 1.94 | 1.9 | 1.8 | 1.97 | 2.1 | 1.88 | 1.92 | 2.56 | 2.06 | 1.658108 | 2.15 | 2.1 | 1.83 | 2.13 | 1.68 | 1.933361 | 1.96 |  |  |  | 175
| 1 | 6 | 1.925 | 2 | 1.83 | 1.81 | 1.9 | 2.3 | 1.8 | 1.99 | 2.43 | 2 | 1.666809 | 2 | 2.1 | 1.87 | 2.11 | 1.71 | 1.93861 | 1.94
| Mean |  | 1.866667 | 1.975 | 1.891667 | 1.826667 | 1.878333 | 2.2 | 1.85 | 1.953333 | 2.503333 | 2.02 | 1.6593 | 2.083333 | 2.05 | 1.815 | 2.033333 | 1.715 | 1.92014 | 1.938333
| Median |  | 1.865 | 1.975 | 1.905 | 1.805 | 1.865 | 2.2 | 1.85 | 1.955 | 2.51 | 2.01 | 1.66822 | 2.075 | 2.05 | 1.815 | 2.1 | 1.715 | 1.935237 | 1.95
| Std Dev. |  | 0.04400758 | 0.02345208 | 0.05076088 | 0.07393691 | 0.05192944 | 0.08944272 | 0.04147288 | 0.04179314 | 0.07890923 | 0.02529822 | 0.02725893 | 0.06055301 | 0.05477226 | 0.03449638 | 0.1243651 | 0.02073644 | 0.03007186 | 0.03970726
| Rel.Std.Dev. |  | 2.358% | 1.187% | 2.683% | 4.048% | 2.765% | 4.066% | 2.242% | 2.14% | 3.152% | 1.252% | 1.643% | 2.907% | 2.672% | 1.901% | 6.116% | 1.209% | 1.566% | 2.049%
| PDM3 |  | -2.917% | 2.718% | -1.617% | -4.997% | -2.31% | 14.42% | -3.784% | 1.591% | 30.2% | 5.058% | -13.7% | 8.352% | 6.618% | -5.604% | 5.751% | -10.8% | -0.1357% | 0.8105%
| Z-Score (Absolute) |  | 0.44 | 0.32 | 0.26 | 0.72 | 0.36 | 1.89 | 0.55 | 0.17 | 4 | 0.63 | 1.88 | 1.07 | 0.84 | 0.8 | 0.73 | 1.49 | 0.06 | 0.06
| Analytical results for V in OREAS 926b (Certified Value 14.1 ppm) | [22 empty] | Certified
V | Round | Replicate | Lab | Lab | Lab | Lab | Lab | Lab | Lab | Lab | Lab | Lab | Lab | Lab | Lab | Lab | Lab | Lab | Lab | Lab |  |  |  | 1
| No | No | 03 | 04 | 05 | 06 | 07 | 08 | 09 | 11 | 13 | 14 | 15 | 16 | 17 | 18 | 19 | 20 | 21 | 22 |  |  |  | ppm
|  |  | AR*MS | AR*MS | AR*MS | AR*MS | AR*MS | AR*OES/MS | AR*MS | AR*MS | AR*OES/MS | AR*OES | AR*OES | AR*OES/MS | AR*MS | AR*OES/MS | AR*OES | AR*OES/MS | AR*OES | AR*MS |  |  |  | 1
|  |  | 0.5g | 0.5g | 0.5g | 0.5g | 0.5g | 0.5g | 0.5g | 0.5g | 01g | 0.25g | 40g | 01g | 0.5g | 0.25g | 0.25g | 0.5g | 0.5g | 0.5g |  |  |  | 1
| 1 | 1 | 13.5 | 13 | 15 | 13 | 13 | 18 | 12 | 14 | 17 | 17.482 | 20 | 14 | 14.54 | 8 | 16.26 | 8.2 | 15.36062 | 11 |  |  |  | 1
| 1 | 2 | 14 | 13 | 15 | 13 | 13 | 19 | 12 | 14 | 17 | 17.341 | 20 | 14 | 14.76 | 10 | 16.91 | 8.5 | 15.27781 | 10.1 |  |  |  | 6
| 1 | 3 | 13.5 | 13 | 14 | 13 | 13 | 18 | 11 | 13 | 16 | 17.393 | 20 | 14 | 14.36 | 9 | 16.34 | 8.5 | 15.78648 | 11.4 |  |  |  | 16
| 1 | 4 | 13.6 | 13 | 14 | 13 | 13 | 19 | 11 | 13 | 17 | 17.484 | 20 | 14 | 13.03 | 10 | 16.38 | 8.6 | 16.29946 | 10.8 |  |  |  | 14.07177
| 1 | 5 | 13.9 | 13 | 14 | 13 | 13 | 17 | 12 | 13 | 17 | 17.388 | 20 | 14 | 13 | 10 | 16.26 | 8 | 16.50477 | 11.4 |  |  |  | 176
| 1 | 6 | 14 | 13 | 13 | 13 | 13 | 19 | 11 | 14 | 17 | 17.435 | 20 | 14 | 12.66 | 10 | 16.27 | 8.2 | 15.82938 | 11.2
| Mean |  | 13.75 | 13 | 14.16667 | 13 | 13 | 18.33333 | 11.5 | 13.5 | 16.83333 | 17.4205 | 20 | 14 | 13.725 | 9.5 | 16.40333 | 8.333333 | 15.84309 | 10.98333
| Median |  | 13.75 | 13 | 14 | 13 | 13 | 18.5 | 11.5 | 13.5 | 17 | 17.414 | 20 | 14 | 13.695 | 10 | 16.305 | 8.35 | 15.80793 | 11.1
| Std Dev. |  | 0.2428992 | 0 | 0.7527727 | 0 | 0 | 0.8164966 | 0.5477226 | 0.5477226 | 0.4082483 | 0.05684628 | 0 | 0 | 0.9253702 | 0.83666 | 0.2530349 | 0.233809 | 0.4902644 | 0.491596
| Rel.Std.Dev. |  | 1.767% | 0% | 5.314% | 0% | 0% | 4.454% | 4.763% | 4.057% | 2.425% | 0.3263% | 0% | 0% | 6.742% | 8.807% | 1.543% | 2.806% | 3.095% | 4.476%
| PDM3 |  | -2.287% | -7.616% | 0.6744% | -7.616% | -7.616% | 30.28% | -18.28% | -4.063% | 19.62% | 23.8% | 42.13% | -0.5101% | -2.464% | -32.49% | 16.57% | -40.78% | 12.59% | -21.95%
| Z-Score (Absolute) |  | 0 | 0.23 | 0.13 | 0.23 | 0.23 | 1.43 | 0.69 | 0.07 | 0.96 | 1.14 | 1.94 | 0.08 | 0 | 1.32 | 0.83 | 1.68 | 0.65 | 0.86
| Analytical results for W in OREAS 926b (Certified Value 3.18 ppm) | [22 empty] | Certified
W | Round | Replicate | Lab | Lab | Lab | Lab | Lab | Lab | Lab | Lab | Lab | Lab | Lab | Lab | Lab | Lab | Lab | [6 empty] | 1
| No | No | 03 | 04 | 05 | 06 | 07 | 08 | 09 | 11 | 13 | 15 | 16 | 17 | 18 | 20 | 22 | [6 empty] | ppm
|  |  | AR*MS | AR*MS | AR*MS | AR*MS | AR*MS | AR*OES/MS | AR*MS | AR*MS | AR*OES/MS | AR*MS | AR*OES/MS | AR*MS | AR*OES/MS | AR*OES/MS | AR*MS | [6 empty] | 2
|  |  | 0.5g | 0.5g | 0.5g | 0.5g | 0.5g | 0.5g | 0.5g | 0.5g | 01g | 40g | 01g | 0.5g | 0.25g | 0.5g | 0.5g | [6 empty] | 2
| 1 | 1 | 2.73 | 3.61 | 2.88 | 3.29 | 2.95 | 2.1 | 3.07 | 3.1 | 2.7 | 3.5 | 3.6 | 2.38 | 3.6 | 3.63 | 3.9 | [6 empty] | 1
| 1 | 2 | 2.78 | 3.76 | 2.86 | 3.24 | 3.03 | 2 | 3.02 | 3.03 | 2.7 | 3.5 | 3.6 | 2.45 | 4 | 3.69 | 3.9 | [6 empty] | 7
| 1 | 3 | 2.7 | 3.69 | 3.12 | 3.01 | 2.95 | 1.7 | 3.03 | 3.18 | 2.8 | 3.5 | 3.6 | 2.5 | 3.5 | 3.66 | 4 | [6 empty] | 16
| 1 | 4 | 2.77 | 3.61 | 3.1 | 3.02 | 2.99 | 1.9 | 3.07 | 3.21 | 2.7 | 3.5 | 3.7 | 2.95 | 3.8 | 3.75 | 3.7 | [6 empty] | 3.178111
| 1 | 5 | 2.7 | 3.64 | 3.08 | 3.09 | 3.1 | 2 | 3.23 | 3.17 | 2.8 | 3.5 | 3.6 | 2.8 | 3.9 | 3.7 | 4 | [6 empty] | 177
| 1 | 6 | 2.86 | 3.7 | 2.97 | 3.05 | 3.08 | 2.7 | 2.88 | 3.08 | 2.8 | 3.5 | 3.7 | 2.73 | 3.9 | 3.66 | 3.8
| Mean |  | 2.756667 | 3.668333 | 3.001667 | 3.116667 | 3.016667 | 2.066667 | 3.05 | 3.128333 | 2.75 | 3.5 | 3.633333 | 2.635 | 3.783333 | 3.681667 | 3.883333
| Median |  | 2.75 | 3.665 | 3.025 | 3.07 | 3.01 | 2 | 3.05 | 3.135 | 2.75 | 3.5 | 3.6 | 2.615 | 3.85 | 3.675 | 3.9
| Std Dev. |  | 0.0608824 | 0.05913262 | 0.1146153 | 0.1192756 | 0.06439462 | 0.3386247 | 0.1126055 | 0.06911343 | 0.05477226 | 0 | 0.05163978 | 0.2249222 | 0.194079 | 0.04167333 | 0.1169045
| Rel.Std.Dev. |  | 2.209% | 1.612% | 3.818% | 3.827% | 2.135% | 16.39% | 3.692% | 2.209% | 1.992% | 0% | 1.421% | 8.536% | 5.13% | 1.132% | 3.01%
| PDM3 |  | -13.26% | 15.42% | -5.552% | -1.933% | -5.08% | -34.97% | -4.031% | -1.566% | -13.47% | 10.13% | 14.32% | -17.09% | 19.04% | 15.84% | 22.19%
| Z-Score (Absolute) |  | 0.63 | 0.97 | 0.2 | 0 | 0.18 | 1.85 | 0.12 | 0.02 | 0.64 | 0.67 | 0.91 | 0.85 | 1.17 | 0.99 | 1.35
| Analytical results for Y in OREAS 926b (Certified Value 5.04 ppm) | [22 empty] | Certified
Y | Round | Replicate | Lab | Lab | Lab | Lab | Lab | Lab | Lab | Lab | Lab | Lab | Lab | Lab | Lab | Lab | Lab | [6 empty] | 1
| No | No | 03 | 04 | 05 | 06 | 07 | 08 | 09 | 13 | 14 | 15 | 17 | 18 | 19 | 20 | 22 | [6 empty] | ppm
|  |  | AR*MS | AR*MS | AR*MS | AR*MS | AR*MS | AR*OES/MS | AR*MS | AR*OES/MS | AR*MS | AR*MS | AR*MS | AR*OES/MS | AR*OES | AR*OES/MS | AR*MS | [6 empty] | 2
|  |  | 0.5g | 0.5g | 0.5g | 0.5g | 0.5g | 0.5g | 0.5g | 01g | 0.25g | 40g | 0.5g | 0.25g | 0.25g | 0.5g | 0.5g | [6 empty] | 2
| 1 | 1 | 4.94 | 5.18 | 5.64 | 5.02 | 5.02 | 5.52 | 4.41 | 5.56 | 6.07154 | 5.6 | 4.9 | 3.44 | 6.805 | 3.86 | 3.73 | [6 empty] | 1
| 1 | 2 | 5.13 | 5.15 | 5.7 | 4.83 | 5.12 | 6.11 | 4.22 | 5.7 | 6.044289 | 5.6 | 4.85 | 4.6 | 6.567 | 3.94 | 3.57 | [6 empty] | #N/A
| 1 | 3 | 4.97 | 4.92 | 5.36 | 4.84 | 5.07 | 5.09 | 4.45 | 5.67 | 5.791087 | 5.5 | 4.83 | 3.82 | 6.613 | 3.95 | 3.89 | [6 empty] | 16
| 1 | 4 | 5.03 | 5.06 | 5.32 | 4.81 | 5.04 | 5.43 | 4.38 | 5.77 | 5.732062 | 5.55 | 4.58 | 4.24 | 6.777 | 4 | 3.73 | [6 empty] | 5.043889
| 1 | 5 | 5.04 | 5 | 5.25 | 5.06 | 4.98 | 5.48 | 4.24 | 5.95 | 5.940031 | 5.65 | 4.56 | 4.34 | 6.718 | 3.84 | 3.84 | [6 empty] | 178
| 1 | 6 | 5.24 | 5.21 | 5.03 | 5.01 | 4.91 | 5.87 | 4.1 | 5.67 | 5.793 | 5.3 | 4.33 | 4.26 | 6.674 | 3.86 | 3.76
| Mean |  | 5.058333 | 5.086667 | 5.383333 | 4.928333 | 5.023333 | 5.583333 | 4.3 | 5.72 | 5.895335 | 5.533333 | 4.675 | 4.116667 | 6.692333 | 3.908333 | 3.753333
| Median |  | 5.035 | 5.105 | 5.34 | 4.925 | 5.03 | 5.5 | 4.31 | 5.685 | 5.866516 | 5.575 | 4.705 | 4.25 | 6.696 | 3.9 | 3.745
| Std Dev. |  | 0.110529 | 0.1130781 | 0.2503331 | 0.1130339 | 0.07284687 | 0.3580875 | 0.1349074 | 0.1314534 | 0.1436883 | 0.1251666 | 0.2220586 | 0.4159647 | 0.09258438 | 0.06400521 | 0.1103932
| Rel.Std.Dev. |  | 2.185% | 2.223% | 4.65% | 2.294% | 1.45% | 6.414% | 3.137% | 2.298% | 2.437% | 2.262% | 4.75% | 10.1% | 1.383% | 1.638% | 2.941%
| PDM3 |  | 0.2864% | 0.8481% | 6.73% | -2.291% | -0.4075% | 10.7% | -14.75% | 13.4% | 16.88% | 9.704% | -7.314% | -18.38% | 32.68% | -22.51% | -25.59%
| Z-Score (Absolute) |  | 0 | 0.04 | 0.42 | 0.17 | 0.04 | 0.67 | 0.97 | 0.85 | 1.08 | 0.61 | 0.49 | 1.21 | 2.1 | 1.48 | 1.68
| Analytical results for Yb in OREAS 926b (Indicative Value 0.48 ppm) | [22 empty] | Indicative
Yb | Round | Replicate | Lab | Lab | Lab | Lab | [17 empty] | 1
| No | No | 08 | 17 | 18 | 22 | [17 empty] | ppm
|  |  | AR*OES/MS | AR*MS | AR*OES/MS | AR*MS | [17 empty] | 2
|  |  | 0.5g | 0.5g | 0.25g | 0.5g | [17 empty] | 2
| 1 | 1 | 0.6 | 0.44 | 0.4 | 0.43 | [17 empty] | 1
| 1 | 2 | 0.6 | 0.46 | 0.5 | 0.4 | [17 empty] | 24
| 1 | 3 | 0.5 | 0.44 | 0.4 | 0.44 | [17 empty] | 16
| 1 | 4 | 0.6 | 0.49 | 0.5 | 0.42 | [17 empty] | 0.4804167
| 1 | 5 | 0.5 | 0.45 | 0.5 | 0.45 | [17 empty] | 30
| 1 | 6 | 0.6 | 0.48 | 0.5 | 0.43
| Mean |  | 0.5666667 | 0.46 | 0.4666667 | 0.4283333
| Median |  | 0.6 | 0.455 | 0.5 | 0.43
| Std Dev. |  | 0.05163978 | 0.02097618 | 0.05163978 | 0.01722401
| Rel.Std.Dev. |  | 9.113% | 4.56% | 11.07% | 4.021%
| PDM3 |  | 17.95% | -4.25% | -2.862% | -10.84%
| Z-Score (Absolute) |  | 3.64 | 0.12 | 0.12 | 1.23
| Analytical results for Zn in OREAS 926b (Certified Value 97 ppm) | [22 empty] | Certified
Zn | Round | Replicate | Lab | Lab | Lab | Lab | Lab | Lab | Lab | Lab | Lab | Lab | Lab | Lab | Lab | Lab | Lab | Lab | Lab | Lab | Lab |  |  | 1
| No | No | 03 | 04 | 05 | 06 | 07 | 08 | 09 | 11 | 12 | 13 | 14 | 15 | 16 | 17 | 18 | 19 | 20 | 21 | 22 |  |  | ppm
|  |  | AR*MS | AR*MS | AR*MS | AR*MS | AR*MS | AR*OES/MS | AR*MS | AR*MS | AR*OES/MS | AR*OES/MS | AR*OES | AR*MS | AR*OES/MS | AR*OES/MS | AR*OES/MS | AR*OES | AR*OES/MS | AR*OES | AR*MS |  |  | 0
|  |  | 0.5g | 0.5g | 0.5g | 0.5g | 0.5g | 0.5g | 0.5g | 0.5g | 0.5g | 01g | 0.25g | 40g | 01g | 0.5g | 0.25g | 0.25g | 0.5g | 0.5g | 0.5g |  |  | 0
| 1 | 1 | 118 | 94 | 91 | 86 | 90 | 101 | 404 | 93.2 | 171 | 95 | 519.0495 | 102 | 101 | 91 | 83 | 99.984 | 89.6 | 94.50971 | 87 |  |  | 1
| 1 | 2 | 97.2 | 90 | 90 | 89 | 86 | 108 | 161 | 97.6 | 102 | 98 | 184.9185 | 101 | 95 | 94 | 90 | 97.819 | 86.4 | 86.74632 | 85 |  |  | #N/A
| 1 | 3 | 92.3 | 90 | 95 | 99 | 87 | 88.9 | 128 | 91.8 | 97 | 94 | 144.336 | 102 | 93 | 95 | 73 | 90.39 | 91.1 | 84.55764 | 84 |  |  | 16
| 1 | 4 | 89.7 | 91 | 92 | 95 | 86 | 89.1 | 112 | 92 | 96 | 93 | 149.4915 | 98 | 95 | 93 | 84 | 91.957 | 90.3 | 87.68383 | 84 |  |  | 96.81668
| 1 | 5 | 88.2 | 90 | 88 | 93 | 89 | 94.5 | 114 | 93.6 | 93 | 94 | 124.6065 | 98 | 94 | 94 | 87 | 89.766 | 89.3 | 84.8142 | 84 |  |  | 179
| 1 | 6 | 89 | 91 | 86 | 90 | 89 | 88.3 | 107 | 90 | 98 | 93 | 92.4975 | 98 | 93 | 94 | 87 | 92.72 | 86 | 87.63429 | 82
| Mean |  | 95.73333 | 91 | 90.33333 | 92 | 87.83333 | 94.96667 | 171 | 93.03333 | 109.5 | 94.5 | 202.48325 | 99.83333 | 95.16667 | 93.5 | 84 | 93.77267 | 88.78333 | 87.65767 | 84.33333
| Median |  | 91 | 90.5 | 90.5 | 91.5 | 88 | 91.8 | 121 | 92.6 | 97.5 | 94 | 146.91375 | 99.5 | 94.5 | 94 | 85.5 | 92.3385 | 89.45 | 87.19031 | 84
| Std Dev. |  | 11.38625 | 1.549193 | 3.141125 | 4.64758 | 1.722401 | 8.026872 | 115.8136 | 2.568787 | 30.27045 | 1.870829 | 158.0339 | 2.041241 | 2.994439 | 1.378405 | 5.932959 | 4.16783 | 2.098968 | 3.618775 | 1.632993
| Rel.Std.Dev. |  | 11.89% | 1.702% | 3.477% | 5.052% | 1.961% | 8.452% | 67.73% | 2.761% | 27.64% | 1.98% | 78.05% | 2.045% | 3.147% | 1.474% | 7.063% | 4.445% | 2.364% | 4.128% | 1.936%
| PDM3 |  | -1.119% | -6.008% | -6.697% | -4.975% | -9.279% | -1.911% | 76.62% | -3.908% | 13.1% | -2.393% | 109.1% | 3.116% | -1.704% | -3.426% | -13.24% | -3.144% | -8.297% | -9.46% | -12.89%
| Z-Score (Absolute) |  | 0.48 | 0.53 | 0.67 | 0.32 | 1.21 | 0.31 | 16.5 | 0.1 | 3.41 | 0.21 | 23.21 | 1.35 | 0.35 | 0 | 2.02 | 0.06 | 1 | 1.24 | 1.95
| Analytical results for Zr in OREAS 926b (Certified Value 8.79 ppm) | [22 empty] | Certified
Zr | Round | Replicate | Lab | Lab | Lab | Lab | Lab | Lab | Lab | Lab | Lab | Lab | Lab | Lab | Lab | [8 empty] | 1
| No | No | 03 | 04 | 05 | 06 | 07 | 08 | 09 | 13 | 15 | 17 | 18 | 19 | 22 | [8 empty] | ppm
|  |  | AR*MS | AR*MS | AR*MS | AR*MS | AR*MS | AR*OES/MS | AR*MS | AR*OES/MS | AR*OES | AR*MS | AR*OES/MS | AR*OES | AR*MS | [8 empty] | 2
|  |  | 0.5g | 0.5g | 0.5g | 0.5g | 0.5g | 0.5g | 0.5g | 01g | 40g | 0.5g | 0.25g | 0.25g | 0.5g | [8 empty] | 3
| 1 | 1 | 7.7 | 8.8 | 9 | 9 | 8.5 | 7.1 | 8.2 | 8.7 | 9 | 6.27 | 9.3 | 9.32 | 13.1 | [8 empty] | 1
| 1 | 2 | 7.97 | 8.7 | 9.1 | 8.8 | 8.5 | 7.2 | 8.9 | 9 | 10 | 6.57 | 7.9 | 10.22 | 13.1 | [8 empty] | 9
| 1 | 3 | 7.92 | 8.6 | 8.6 | 8.2 | 8.6 | 6.7 | 8.9 | 9 | 9 | 7.02 | 7.1 | 10.38 | 13.4 | [8 empty] | 16
| 1 | 4 | 7.76 | 8.7 | 9.1 | 8.5 | 8.5 | 6 | 9 | 9 | 9 | 6.8 | 8.5 | 10.61 | 12.8 | [8 empty] | 8.786333
| 1 | 5 | 7.84 | 8.8 | 8.7 | 8.8 | 8.2 | 6.6 | 9.3 | 9.1 | 9 | 6.47 | 7.9 | 10.29 | 13.5 | [8 empty] | 180
| 1 | 6 | 8 | 8.7 | 8.7 | 8.6 | 8.2 | 6.3 | 8.5 | 8.6 | 9 | 6.19 | 9.7 | 10.81 | 13.2
| Mean |  | 7.865 | 8.716667 | 8.866667 | 8.65 | 8.416667 | 6.65 | 8.8 | 8.9 | 9.166667 | 6.553333 | 8.4 | 10.27167 | 13.18333
| Median |  | 7.88 | 8.7 | 8.85 | 8.7 | 8.5 | 6.65 | 8.9 | 9 | 9 | 6.52 | 8.2 | 10.335 | 13.15
| Std Dev. |  | 0.1192896 | 0.07527727 | 0.2250926 | 0.2810694 | 0.1722401 | 0.4593474 | 0.3898718 | 0.2 | 0.4082483 | 0.3156369 | 0.969536 | 0.51472 | 0.2483277
| Rel.Std.Dev. |  | 1.517% | 0.8636% | 2.539% | 3.249% | 2.046% | 6.907% | 4.43% | 2.247% | 4.454% | 4.816% | 11.54% | 5.011% | 1.884%
| PDM3 |  | -10.49% | -0.7929% | 0.9143% | -1.552% | -4.207% | -24.31% | 0.1555% | 1.294% | 4.329% | -25.41% | -4.397% | 16.91% | 50.04%
| Z-Score (Absolute) |  | 2.01 | 0.08 | 0.45 | 0.08 | 0.65 | 4.99 | 0.29 | 0.53 | NA | 5.22 | 0.69 | 3.89 | 11.03
Results from laboratory 15 were removed due to their 1 ppm reading resolution.
Note on C17: Z-Scores have been calculated inclusive of individual outliers. In general, laboratory batches are rejected if Z-Score > 2.5.
Note on C35: Z-Scores have been calculated inclusive of individual outliers. In general, laboratory batches are rejected if Z-Score > 2.5.
Note on C53: Z-Scores have been calculated inclusive of individual outliers. In general, laboratory batches are rejected if Z-Score > 2.5.
Note on C71: Z-Scores have been calculated inclusive of individual outliers. In general, laboratory batches are rejected if Z-Score > 2.5.
Note on C89: Z-Scores have been calculated inclusive of individual outliers. In general, laboratory batches are rejected if Z-Score > 2.5.
Note on C107: Z-Scores have been calculated inclusive of individual outliers. In general, laboratory batches are rejected if Z-Score > 2.5.
Note on C125: Z-Scores have been calculated inclusive of individual outliers. In general, laboratory batches are rejected if Z-Score > 2.5.
Note on C144: Z-Scores have been calculated inclusive of individual outliers. In general, laboratory batches are rejected if Z-Score > 2.5.
Note on C162: Z-Scores have been calculated inclusive of individual outliers. In general, laboratory batches are rejected if Z-Score > 2.5.
Note on C180: Z-Scores have been calculated inclusive of individual outliers. In general, laboratory batches are rejected if Z-Score > 2.5.
Note on C198: Z-Scores have been calculated inclusive of individual outliers. In general, laboratory batches are rejected if Z-Score > 2.5.
Note on C216: Z-Scores have been calculated inclusive of individual outliers. In general, laboratory batches are rejected if Z-Score > 2.5.
Note on C235: Z-Scores have been calculated inclusive of individual outliers. In general, laboratory batches are rejected if Z-Score > 2.5.
Note on C254: Z-Scores have been calculated inclusive of individual outliers. In general, laboratory batches are rejected if Z-Score > 2.5.
Note on C273: Z-Scores have been calculated inclusive of individual outliers. In general, laboratory batches are rejected if Z-Score > 2.5.
Note on C291: Z-Scores have been calculated inclusive of individual outliers. In general, laboratory batches are rejected if Z-Score > 2.5.
Note on C309: Z-Scores have been calculated inclusive of individual outliers. In general, laboratory batches are rejected if Z-Score > 2.5.
Note on C327: Z-Scores have been calculated inclusive of individual outliers. In general, laboratory batches are rejected if Z-Score > 2.5.
Note on C345: Z-Scores have been calculated inclusive of individual outliers. In general, laboratory batches are rejected if Z-Score > 2.5.
Note on C363: Z-Scores have been calculated inclusive of individual outliers. In general, laboratory batches are rejected if Z-Score > 2.5.
Note on C381: Z-Scores have been calculated inclusive of individual outliers. In general, laboratory batches are rejected if Z-Score > 2.5.
Note on C399: Z-Scores have been calculated inclusive of individual outliers. In general, laboratory batches are rejected if Z-Score > 2.5.
Note on C417: Z-Scores have been calculated inclusive of individual outliers. In general, laboratory batches are rejected if Z-Score > 2.5.
Note on C436: Z-Scores have been calculated inclusive of individual outliers. In general, laboratory batches are rejected if Z-Score > 2.5.
Note on C454: Z-Scores have been calculated inclusive of individual outliers. In general, laboratory batches are rejected if Z-Score > 2.5.
Note on C472: Z-Scores have been calculated inclusive of individual outliers. In general, laboratory batches are rejected if Z-Score > 2.5.
Note on C491: Z-Scores have been calculated inclusive of individual outliers. In general, laboratory batches are rejected if Z-Score > 2.5.
Note on C509: Z-Scores have been calculated inclusive of individual outliers. In general, laboratory batches are rejected if Z-Score > 2.5.
Note on C527: Z-Scores have been calculated inclusive of individual outliers. In general, laboratory batches are rejected if Z-Score > 2.5.
Note on C545: Z-Scores have been calculated inclusive of individual outliers. In general, laboratory batches are rejected if Z-Score > 2.5.
Note on C563: Z-Scores have been calculated inclusive of individual outliers. In general, laboratory batches are rejected if Z-Score > 2.5.
Note on C581: Z-Scores have been calculated inclusive of individual outliers. In general, laboratory batches are rejected if Z-Score > 2.5.
Note on C599: Z-Scores have been calculated inclusive of individual outliers. In general, laboratory batches are rejected if Z-Score > 2.5.
Note on C617: Z-Scores have been calculated inclusive of individual outliers. In general, laboratory batches are rejected if Z-Score > 2.5.
Note on C635: Z-Scores have been calculated inclusive of individual outliers. In general, laboratory batches are rejected if Z-Score > 2.5.
Note on C653: Z-Scores have been calculated inclusive of individual outliers. In general, laboratory batches are rejected if Z-Score > 2.5.
Note on C671: Z-Scores have been calculated inclusive of individual outliers. In general, laboratory batches are rejected if Z-Score > 2.5.
Note on C690: Z-Scores have been calculated inclusive of individual outliers. In general, laboratory batches are rejected if Z-Score > 2.5.
Note on C708: Z-Scores have been calculated inclusive of individual outliers. In general, laboratory batches are rejected if Z-Score > 2.5.
Note on C726: Z-Scores have been calculated inclusive of individual outliers. In general, laboratory batches are rejected if Z-Score > 2.5.
Note on C744: Z-Scores have been calculated inclusive of individual outliers. In general, laboratory batches are rejected if Z-Score > 2.5.
Note on C762: Z-Scores have been calculated inclusive of individual outliers. In general, laboratory batches are rejected if Z-Score > 2.5.
Note on C780: Z-Scores have been calculated inclusive of individual outliers. In general, laboratory batches are rejected if Z-Score > 2.5.
Note on C798: Z-Scores have been calculated inclusive of individual outliers. In general, laboratory batches are rejected if Z-Score > 2.5.
Note on C816: Z-Scores have been calculated inclusive of individual outliers. In general, laboratory batches are rejected if Z-Score > 2.5.
Note on C834: Z-Scores have been calculated inclusive of individual outliers. In general, laboratory batches are rejected if Z-Score > 2.5.
Note on C852: Z-Scores have been calculated inclusive of individual outliers. In general, laboratory batches are rejected if Z-Score > 2.5.
Note on C871: Z-Scores have been calculated inclusive of individual outliers. In general, laboratory batches are rejected if Z-Score > 2.5.
Note on C890: Z-Scores have been calculated inclusive of individual outliers. In general, laboratory batches are rejected if Z-Score > 2.5.
Note on C908: Z-Scores have been calculated inclusive of individual outliers. In general, laboratory batches are rejected if Z-Score > 2.5.
Note on C927: Z-Scores have been calculated inclusive of individual outliers. In general, laboratory batches are rejected if Z-Score > 2.5.
Note on C946: Z-Scores have been calculated inclusive of individual outliers. In general, laboratory batches are rejected if Z-Score > 2.5.
Note on C964: Z-Scores have been calculated inclusive of individual outliers. In general, laboratory batches are rejected if Z-Score > 2.5.
Note on C982: Z-Scores have been calculated inclusive of individual outliers. In general, laboratory batches are rejected if Z-Score > 2.5.
Note on C1001: Z-Scores have been calculated inclusive of individual outliers. In general, laboratory batches are rejected if Z-Score > 2.5.
Note on C1019: Z-Scores have been calculated inclusive of individual outliers. In general, laboratory batches are rejected if Z-Score > 2.5.
Note on C1037: Z-Scores have been calculated inclusive of individual outliers. In general, laboratory batches are rejected if Z-Score > 2.5.
Note on C1056: Z-Scores have been calculated inclusive of individual outliers. In general, laboratory batches are rejected if Z-Score > 2.5.
Note on C1074: Z-Scores have been calculated inclusive of individual outliers. In general, laboratory batches are rejected if Z-Score > 2.5.
Note on C1092: Z-Scores have been calculated inclusive of individual outliers. In general, laboratory batches are rejected if Z-Score > 2.5.
Note on C1110: Z-Scores have been calculated inclusive of individual outliers. In general, laboratory batches are rejected if Z-Score > 2.5.
Note on C1128: Z-Scores have been calculated inclusive of individual outliers. In general, laboratory batches are rejected if Z-Score > 2.5.
Note on C1146: Z-Scores have been calculated inclusive of individual outliers. In general, laboratory batches are rejected if Z-Score > 2.5.
Note on C1164: Z-Scores have been calculated inclusive of individual outliers. In general, laboratory batches are rejected if Z-Score > 2.5.
Note on C1182: Z-Scores have been calculated inclusive of individual outliers. In general, laboratory batches are rejected if Z-Score > 2.5.