## Uncertainty & Tolerance Limits
Table 1. Certified Values, Expanded Uncertainty and Tolerance Limits for OREAS 928b
Constituent | Certified | Expanded Uncertainty |  | 95% Tolerance Limits
| Value | Low | High | Low | High
Borate Fusion XRF
Al2O3, Aluminium(III) oxide (wt.%) | 10.62996 | 10.46193 | 10.798 | 10.53373 | 10.7262
BaO, Barium oxide (wt.%) | 0.1864509 | 0.1733719 | 0.19953 | 0.171776 | 0.2011258
CaO, Calcium oxide (wt.%) | 0.04648858 | 0.03679798 | 0.05617918 | 0.04252519 | 0.05045198
Cu, Copper (wt.%) | 1.538606 | 1.485516 | 1.591695 | 1.512963 | 1.564248
Fe2O3, Iron(III) oxide (wt.%) | 6.697966 | 6.614232 | 6.781701 | 6.632827 | 6.763105
K2O, Potassium oxide (wt.%) | 2.829706 | 2.785134 | 2.874279 | 2.796387 | 2.863026
MgO, Magnesium oxide (wt.%) | 0.5763744 | 0.5554487 | 0.5973002 | 0.5602493 | 0.5924996
P2O5, Phosphorus(V) oxide (wt.%) | 0.054034 | 0.03700396 | 0.07106404 | IND | IND
S, Sulphur (wt.%) | 1.715217 | 1.664097 | 1.766337 | 1.694751 | 1.735683
SiO2, Silicon dioxide (wt.%) | 72.47133 | 71.4936 | 73.44906 | 72.06504 | 72.87762
TiO2, Titanium dioxide (wt.%) | 0.4675 | 0.4357849 | 0.4992151 | 0.4539106 | 0.4810894
Zn, Zinc (ppm) | 148.7603 | 129.7456 | 167.7751 | 137.3903 | 160.1304
Thermogravimetry
LOI1000, Loss on ignition @1000 °C (wt.%) | 3.648204 | 3.488503 | 3.807904 | 3.593754 | 3.702653
Infrared Combustion
C, Carbon (wt.%) | 0.7761497 | 0.7536462 | 0.7986532 | 0.7605638 | 0.7917355
S, Sulphur (wt.%) | 1.735538 | 1.692984 | 1.778092 | 1.712738 | 1.758338
Borate / Peroxide Fusion ICP
Al, Aluminium (wt.%) | 5.599413 | 5.459032 | 5.739794 | 5.491358 | 5.707468
As, Arsenic (ppm) | 102.2149 | 97.24437 | 107.1854 | 98.53672 | 105.8931
B, Boron (ppm) | 135.3333 | 109.0835 | 161.5831 | 123.1734 | 147.4933
Ba, Barium (wt.%) | 0.16693462 | 0.1582085 | 0.1756607 | 0.1623783 | 0.1714909
Be, Beryllium (ppm) | 1.978309 | 1.816869 | 2.139749 | IND | IND
Bi, Bismuth (ppm) | 86.36089 | 81.59238 | 91.12941 | 84.85079 | 87.871
Cd, Cadmium (ppm) | < 10 | IND | IND | IND | IND
Ce, Cerium (ppm) | 67.77002 | 63.36067 | 72.17938 | 65.83124 | 69.7088
Co, Cobalt (ppm) | 11.31426 | 10.47664 | 12.15188 | 10.37377 | 12.25476
Cr, Chromium (ppm) | 80.50433 | 69.14711 | 91.86156 | 74.28666 | 86.722
Cs, Caesium (ppm) | 4.458305 | 4.049402 | 4.867207 | 4.201221 | 4.715388
Cu, Copper (wt.%) | 1.508773 | 1.462827 | 1.554719 | 1.473522 | 1.544023
Dy, Dysprosium (ppm) | 3.939708 | 3.494128 | 4.385289 | 3.695186 | 4.18423
Er, Erbium (ppm) | 2.356333 | 2.168642 | 2.544025 | 2.212565 | 2.500102
Eu, Europium (ppm) | 1.085833 | 0.9522098 | 1.219457 | 0.9623294 | 1.209337
Fe, Iron (wt.%) | 4.665068 | 4.542878 | 4.787258 | 4.582301 | 4.747834
Ga, Gallium (ppm) | 16.39987 | 15.62947 | 17.17027 | 15.69149 | 17.10825
Gd, Gadolinium (ppm) | 4.603567 | 4.317848 | 4.889286 | 4.349228 | 4.857905
Ge, Germanium (ppm) | 2.132944 | 1.857508 | 2.408379 | IND | IND
Ho, Holmium (ppm) | 0.8124167 | 0.71868 | 0.9061534 | 0.7408999 | 0.8839334
In, Indium (ppm) | 1.356333 | 1.208224 | 1.504442 | IND | IND
K, Potassium (wt.%) | 2.408234 | 2.309863 | 2.506604 | 2.342703 | 2.473764
La, Lanthanum (ppm) | 35.54333 | 33.21777 | 37.86888 | 34.16331 | 36.92334
Li, Lithium (ppm) | 23.62038 | 20.43519 | 26.80558 | 22.0419 | 25.19886
Lu, Lutetium (ppm) | 0.3419667 | 0.3007639 | 0.3831694 | 0.3040812 | 0.3798521
Mg, Magnesium (wt.%) | 0.3367559 | 0.3203985 | 0.3531132 | 0.3278367 | 0.345675
Mn, Manganese (wt.%) | 0.00876394 | 0.008049764 | 0.009478116 | 0.008375583 | 0.009152297
Mo, Molybdenum (ppm) | 5.319937 | 4.344864 | 6.29501 | IND | IND
Nb, Niobium (ppm) | 9.952229 | 8.461555 | 11.4429 | 9.12319 | 10.78127
Nd, Neodymium (ppm) | 28.76268 | 26.43428 | 31.09109 | 27.5704 | 29.95496
P, Phosphorus (wt.%) | 0.02844262 | 0.02315665 | 0.03372859 | IND | IND
Pb, Lead (ppm) | 78.51695 | 66.88696 | 90.14695 | 73.29225 | 83.74166
Pr, Praseodymium (ppm) | 7.645504 | 7.002318 | 8.288691 | 7.3713 | 7.919709
Rb, Rubidium (ppm) | 136.293 | 130.5382 | 142.0478 | 133.8255 | 138.7604
S, Sulphur (wt.%) | 1.725686 | 1.661148 | 1.790223 | 1.686599 | 1.764772
Sb, Antimony (ppm) | 5.252421 | 4.54144 | 5.963403 | 4.895498 | 5.609345
Si, Silicon (wt.%) | 34.53329 | 33.64247 | 35.4241 | 34.06113 | 35.00544
Sm, Samarium (ppm) | 5.48489 | 5.00075 | 5.96903 | 5.076858 | 5.892923
Sn, Tin (ppm) | 20.27778 | 18.56621 | 21.98935 | 18.06589 | 22.48967
Sr, Strontium (ppm) | 43.89907 | 38.16369 | 49.63445 | 40.79725 | 47.00089
Tb, Terbium (ppm) | 0.67125 | 0.6283516 | 0.7141484 | 0.6359894 | 0.7065106
Th, Thorium (ppm) | 12.57333 | 12.00088 | 13.14578 | 12.1206 | 13.02607
Ti, Titanium (wt.%) | 0.2744616 | 0.2638305 | 0.2850928 | 0.2625607 | 0.2863625
Tl, Thallium (ppm) | 0.9662665 | 0.8592755 | 1.073257 | IND | IND
Tm, Thulium (ppm) | 0.3519375 | 0.3194535 | 0.3844215 | 0.3317996 | 0.3720754
U, Uranium (ppm) | 4.184214 | 4.020808 | 4.34762 | 4.001478 | 4.36695
V, Vanadium (ppm) | 172.3922 | 166.0756 | 178.7089 | 168.0595 | 176.7249
W, Tungsten (ppm) | 10.03386 | 7.714293 | 12.35343 | IND | IND
Y, Yttrium (ppm) | 23.01628 | 21.97006 | 24.06251 | 22.12384 | 23.90873
Yb, Ytterbium (ppm) | 2.298771 | 2.098213 | 2.499329 | 2.11895 | 2.478591
Zn, Zinc (ppm) | 143.0681 | 134.9019 | 151.2344 | 136.8567 | 149.2795
4-Acid Digestion
Ag, Silver (ppm) | 6.738956 | 6.479555 | 6.998358 | 6.56898 | 6.908933
Al, Aluminium (wt.%) | 5.528654 | 5.374094 | 5.683214 | 5.444478 | 5.61283
As, Arsenic (ppm) | 100.7919 | 96.42961 | 105.1542 | 97.77604 | 103.8077
Ba, Barium (ppm) | 1467.517 | 1266.101 | 1668.932 | 1418.954 | 1516.079
Be, Beryllium (ppm) | 1.943898 | 1.871958 | 2.015838 | 1.865732 | 2.022064
Bi, Bismuth (ppm) | 87.27585 | 82.91963 | 91.63208 | 84.81648 | 89.73523
Ca, Calcium (wt.%) | 0.03756826 | 0.03434303 | 0.04079349 | 0.03554977 | 0.03958674
Cd, Cadmium (ppm) | 0.2628475 | 0.2227656 | 0.3029294 | 0.2338728 | 0.2918222
Ce, Cerium (ppm) | 65.22217 | 61.75675 | 68.68759 | 63.63694 | 66.8074
Co, Cobalt (ppm) | 11.71649 | 10.71901 | 12.71396 | 11.28793 | 12.14504
Cr, Chromium (ppm) | 69.57581 | 65.12824 | 74.02338 | 66.88544 | 72.26618
Cs, Caesium (ppm) | 4.317462 | 4.09761 | 4.537313 | 4.16797 | 4.466954
Cu, Copper (wt.%) | 1.523486 | 1.494816 | 1.552156 | 1.492682 | 1.554291
Dy, Dysprosium (ppm) | 2.906454 | 2.52362 | 3.289288 | 2.678094 | 3.134814
Er, Erbium (ppm) | 1.500863 | 1.243433 | 1.758293 | 1.424167 | 1.57756
Eu, Europium (ppm) | 1.070952 | 0.9392301 | 1.202675 | 1.008491 | 1.133413
Fe, Iron (wt.%) | 4.684778 | 4.559044 | 4.810512 | 4.588058 | 4.781498
Ga, Gallium (ppm) | 16.06539 | 15.17804 | 16.95274 | 15.42582 | 16.70497
Gd, Gadolinium (ppm) | 4.15155 | 3.721216 | 4.581883 | 3.85819 | 4.44491
Hf, Hafnium (ppm) | 2.343143 | 2.179906 | 2.50638 | 2.21544 | 2.470847
Ho, Holmium (ppm) | 0.54 | 0.4370982 | 0.6429018 | 0.4999104 | 0.5800896
In, Indium (ppm) | 1.305534 | 1.214204 | 1.396865 | 1.249555 | 1.361514
K, Potassium (wt.%) | 2.360873 | 2.306949 | 2.414798 | 2.31486 | 2.406887
La, Lanthanum (ppm) | 33.87678 | 32.35387 | 35.39969 | 32.91837 | 34.83519
Li, Lithium (ppm) | 20.46315 | 19.41383 | 21.51247 | 19.77002 | 21.15628
Lu, Lutetium (ppm) | 0.2219444 | 0.1772152 | 0.2666737 | 0.1918168 | 0.2520721
Mg, Magnesium (wt.%) | 0.3320752 | 0.3204035 | 0.3437468 | 0.3237344 | 0.340416
Mn, Manganese (wt.%) | 0.009112882 | 0.008738554 | 0.00948721 | 0.008892325 | 0.009333439
Mo, Molybdenum (ppm) | 4.874346 | 4.577848 | 5.170844 | 4.63831 | 5.110382
Na, Sodium (wt.%) | 0.06853653 | 0.06653958 | 0.07053348 | 0.06701689 | 0.07005617
Nb, Niobium (ppm) | 4.142016 | 3.549342 | 4.73469 | 3.941102 | 4.34293
Nd, Neodymium (ppm) | 27.93069 | 26.42182 | 29.43956 | 27.03824 | 28.82314
Ni, Nickel (ppm) | 8.959631 | 8.195449 | 9.723813 | 8.531429 | 9.387833
P, Phosphorus (wt.%) | 0.02500188 | 0.02395262 | 0.02605115 | 0.02432331 | 0.02568046
Pb, Lead (ppm) | 63.74555 | 59.13741 | 68.35368 | 60.31413 | 67.17696
Pr, Praseodymium (ppm) | 7.782619 | 7.36738 | 8.197859 | 7.393485 | 8.171753
Rb, Rubidium (ppm) | 138.441 | 132.3035 | 144.5785 | 134.8424 | 142.0397
S, Sulphur (wt.%) | 1.738859 | 1.682603 | 1.795115 | 1.70662 | 1.771098
Sb, Antimony (ppm) | 4.502908 | 4.16653 | 4.839286 | 4.260518 | 4.745298
Sc, Scandium (ppm) | 9.60496 | 9.063697 | 10.14622 | 9.343041 | 9.86688
Se, Selenium (ppm) | 19.34199 | 18.2198 | 20.46418 | 18.1963 | 20.48768
Sm, Samarium (ppm) | 5.405906 | 4.890973 | 5.920839 | 5.077118 | 5.734694
Sn, Tin (ppm) | 16.06064 | 14.96235 | 17.15893 | 15.35433 | 16.76696
Sr, Strontium (ppm) | 37.71232 | 36.62631 | 38.79833 | 36.48986 | 38.93477
Tb, Terbium (ppm) | 0.5588095 | 0.4942902 | 0.6233289 | 0.5084116 | 0.6092075
Te, Tellurium (ppm) | 0.08744444 | 0.0526871 | 0.1222018 | 0.07684919 | 0.09803969
Th, Thorium (ppm) | 11.9947 | 11.23651 | 12.75289 | 11.57555 | 12.41385
Ti, Titanium (wt.%) | 0.2024184 | 0.1882342 | 0.2166026 | 0.1974038 | 0.2074329
Tl, Thallium (ppm) | 0.9185363 | 0.8631924 | 0.9738802 | 0.8625171 | 0.9745555
U, Uranium (ppm) | 3.913863 | 3.735091 | 4.092636 | 3.769634 | 4.058093
V, Vanadium (ppm) | 166.7675 | 162.1197 | 171.4152 | 162.3886 | 171.1463
W, Tungsten (ppm) | 9.064854 | 8.508241 | 9.621466 | 8.643327 | 9.486381
Y, Yttrium (ppm) | 13.64665 | 12.37581 | 14.91749 | 13.1126 | 14.1807
Yb, Ytterbium (ppm) | 1.536667 | 1.257895 | 1.815439 | 1.452411 | 1.620923
Zn, Zinc (ppm) | 143.3823 | 135.1309 | 151.6338 | 137.7786 | 148.9861
Zr, Zirconium (ppm) | 81.10875 | 76.91181 | 85.30569 | 78.50076 | 83.71674
Aqua Regia Digestion
Ag, Silver (ppm) | 6.560254 | 6.322592 | 6.797916 | 6.381457 | 6.739051
Al, Aluminium (wt.%) | 0.4800982 | 0.4267719 | 0.5334244 | 0.4612885 | 0.4989078
As, Arsenic (ppm) | 96.94841 | 93.37174 | 100.5251 | 94.40547 | 99.49135
B, Boron (ppm) | < 10 | IND | IND | IND | IND
Be, Beryllium (ppm) | 0.3109524 | 0.289565 | 0.3323397 | 0.2944532 | 0.3274515
Bi, Bismuth (ppm) | 86.02907 | 82.48805 | 89.5701 | 83.19761 | 88.86054
Ca, Calcium (wt.%) | 0.03368654 | 0.02762198 | 0.0397511 | IND | IND
Cd, Cadmium (ppm) | 0.2448717 | 0.2157091 | 0.2740344 | 0.224576 | 0.2651675
Ce, Cerium (ppm) | 45.14303 | 40.3212 | 49.96486 | 43.69179 | 46.59427
Co, Cobalt (ppm) | 11.28374 | 10.86458 | 11.70291 | 10.9218 | 11.64569
Cr, Chromium (ppm) | 19.07292 | 18.10173 | 20.04411 | 17.86522 | 20.28061
Cs, Caesium (ppm) | 1.134011 | 1.047291 | 1.220731 | 1.079034 | 1.188987
Cu, Copper (wt.%) | 1.54017 | 1.484255 | 1.596084 | 1.513571 | 1.566768
Dy, Dysprosium (ppm) | 1.462757 | 1.102118 | 1.823397 | 1.365018 | 1.560497
Fe, Iron (wt.%) | 4.434088 | 4.327919 | 4.540257 | 4.313116 | 4.55506
Ga, Gallium (ppm) | 1.767635 | 1.569337 | 1.965934 | 1.661254 | 1.874016
Gd, Gadolinium (ppm) | 2.614487 | 1.72628 | 3.502694 | 2.490143 | 2.738831
Ge, Germanium (ppm) | 0.1031429 | 0.0844479 | 0.1218378 | IND | IND
Hf, Hafnium (ppm) | 0.2887407 | 0.268646 | 0.3088355 | 0.2705863 | 0.3068952
Hg, Mercury (ppm) | 0.05268519 | 0.03586724 | 0.06950313 | IND | IND
In, Indium (ppm) | 1.25986 | 1.202733 | 1.316987 | 1.217862 | 1.301858
K, Potassium (wt.%) | 0.1592181 | 0.143591 | 0.1748452 | 0.1543654 | 0.1640708
La, Lanthanum (ppm) | 20.40377 | 17.84067 | 22.96686 | 19.83155 | 20.97598
Li, Lithium (ppm) | 1.470465 | 1.191009 | 1.749921 | IND | IND
Mg, Magnesium (wt.%) | 0.06164947 | 0.05320377 | 0.07009517 | IND | IND
Mn, Manganese (wt.%) | 0.006832003 | 0.006622238 | 0.007041769 | 0.006626296 | 0.007037711
Mo, Molybdenum (ppm) | 4.776414 | 4.509987 | 5.042841 | 4.597749 | 4.95508
Ni, Nickel (ppm) | 6.719872 | 6.365137 | 7.074606 | 6.303079 | 7.136665
P, Phosphorus (wt.%) | 0.01998718 | 0.01829098 | 0.02168338 | 0.0194628 | 0.02051156
Pb, Lead (ppm) | 53.9284 | 51.3656 | 56.4912 | 51.84574 | 56.01105
Rb, Rubidium (ppm) | 9.81625 | 8.966222 | 10.66628 | 9.420023 | 10.21248
S, Sulphur (wt.%) | 1.708113 | 1.654234 | 1.761993 | 1.652812 | 1.763414
Sb, Antimony (ppm) | 3.007312 | 2.705144 | 3.30948 | 2.85276 | 3.161864
Sc, Scandium (ppm) | 1.27566 | 1.117601 | 1.43372 | 1.100968 | 1.450353
Se, Selenium (ppm) | 18.44718 | 17.48691 | 19.40745 | 17.58642 | 19.30794
Sm, Samarium (ppm) | 3.303957 | 2.279601 | 4.328314 | 3.085252 | 3.522663
Sn, Tin (ppm) | 13.02617 | 12.50939 | 13.54294 | 12.53979 | 13.51254
Ta, Tantalum (ppm) | < 0.01 | IND | IND | IND | IND
Te, Tellurium (ppm) | 0.08012821 | 0.05738229 | 0.1028741 | IND | IND
Th, Thorium (ppm) | 7.753501 | 7.246589 | 8.260413 | 7.495273 | 8.011729
Tl, Thallium (ppm) | 0.08425758 | 0.07183055 | 0.0966846 | IND | IND
U, Uranium (ppm) | 1.894351 | 1.789972 | 1.99873 | 1.835268 | 1.953434
V, Vanadium (ppm) | 13.31719 | 11.59563 | 15.03876 | 12.89894 | 13.73545
W, Tungsten (ppm) | 5.823667 | 5.373551 | 6.273782 | 5.608869 | 6.038465
Y, Yttrium (ppm) | 4.813466 | 4.333465 | 5.293466 | 4.660688 | 4.966243
Zn, Zinc (ppm) | 129.2713 | 121.4949 | 137.0478 | 124.9027 | 133.64
Zr, Zirconium (ppm) | 8.392424 | 7.794651 | 8.990198 | 8.054348 | 8.7305
SI unit equivalents: ppm (parts per million; 1 x 10-⁶) ≡ mg/kg; wt.% (weight per cent) ≡ % (mass fraction)

## Indicative Values
Table 2. Indicative Values for OREAS 928b
Constituent | Unit | Value | Constituent | Unit | Value | Constituent | Unit | Value
Borate Fusion XRF
As | ppm | 105.5556 | Mo | ppm | < 50 | Sm | ppm | < 90
Bi | ppm | 113.8889 | Na2O | wt.% | 0.146052 | Sn | ppm | 44
CeO2 | ppm | 66.66667 | Nb | ppm | < 50 | Sr | ppm | 100
Co | ppm | < 100 | Nd | ppm | < 90 | Ta | ppm | 166.6667
Cr | ppm | 70.89986 | Ni | ppm | < 80 | Th | ppm | < 44
Gd | ppm | < 90 | Pb | ppm | 128.8148 | V | ppm | 193.6459
HfO2 | ppm | < 100 | Pr | ppm | < 80 | W | ppm | 23.33333
La2O3 | ppm | 75 | Rb | ppm | 131.5915 | Y2O3 | ppm | 71.66667
MnO2 | wt.% | 0.01618932 | Sb | ppm | 173.3333 | Zr | ppm | 133.3333
Borate / Peroxide Fusion ICP
Ag | ppm | 6.341722 | Ni | ppm | 14.55239 | Ta | ppm | 0.8166667
Ca | wt.% | 0.06442784 | Re | ppm | < 0.1 | Te | ppm | < 5
Hf | ppm | 3.974583 | Sc | ppm | 8.932625 | Zr | ppm | 156.9833
Na | wt.% | 0.06429278 | Se | ppm | 14.10771
4-Acid Digestion
B | ppm | 30.33333 | Hg | ppm | 0.03833333 | Ta | ppm | 0.3445389
Ge | ppm | 0.1762963 | Re | ppb | 3.303704 | Tm | ppm | 0.195
Aqua Regia Digestion
Au | ppm | 0.02082222 | Na | wt.% | 0.009163785 | Re | ppb | 1.192593
Ba | ppm | 89.54 | Nb | ppm | 0.0566 | Sr | ppm | 7.741443
Er | ppm | 0.5341667 | Nd | ppm | 18.29495 | Tb | ppm | 0.2732333
Eu | ppm | 0.54875 | Pd | ppb | 46.33333 | Ti | ppm | 40.66352
Ho | ppm | 0.21675 | Pr | ppm | 4.572832 | Tm | ppm | 0.06388889
Lu | ppm | 0.06833333 | Pt | ppb | < 10 | Yb | ppm | 0.4525
SI unit equivalents: ppb (parts per billion; 1 x 10-⁹) ≡ µg/kg; ppm (parts per million; 1 x 10-⁶) ≡ mg/kg; wt.% (weight per cent) ≡ % (mass fraction)

## Performance Gates
Table 3. Certified Values and Performance Gates for OREAS 928b
Constituent | Certified Value | Absolute Standard Deviations |  |  |  |  | Relative Standard Deviations |  |  | 5% window
|  | 1SD | 2SD Low | 2SD High | 3SD Low | 3SD High | 1RSD | 2RSD | 3RSD | Low | High
Borate Fusion XRF
Al2O3, wt.% | 10.62996 | 0.1977812 | 10.2344 | 11.02553 | 10.03662 | 11.22331 | 1.861% | 3.721% | 5.582% | 10.09847 | 11.16146
BaO, wt.% | 0.1864509 | 0.01564028 | 0.1551704 | 0.2177315 | 0.1395301 | 0.2333718 | 8.388% | 16.78% | 25.17% | 0.1771284 | 0.1957735
CaO, wt.% | 0.04648858 | 0.01030258 | 0.02588343 | 0.06709374 | 0.01558086 | 0.07739631 | 22.16% | 44.32% | 66.48% | 0.04416416 | 0.04881301
Cu, wt.% | 1.538606 | 0.06782403 | 1.402958 | 1.674254 | 1.335134 | 1.742078 | 4.408% | 8.816% | 13.22% | 1.461675 | 1.615536
Fe2O3, wt.% | 6.697966 | 0.08842469 | 6.521117 | 6.874815 | 6.432692 | 6.96324 | 1.32% | 2.64% | 3.961% | 6.363068 | 7.032864
K2O, wt.% | 2.829706 | 0.05060174 | 2.728503 | 2.93091 | 2.677901 | 2.981512 | 1.788% | 3.576% | 5.365% | 2.688221 | 2.97119165
MgO, wt.% | 0.5763744 | 0.02908339 | 0.5182077 | 0.6345412 | 0.4891243 | 0.6636246 | 5.046% | 10.09% | 15.14% | 0.5475557 | 0.6051932
P2O5, wt.% | 0.054034 | 0.01177209 | 0.03048981 | 0.07757819 | 0.01871772 | 0.08935028 | 21.79% | 43.57% | 65.36% | 0.0513323 | 0.0567357
S, wt.% | 1.715217 | 0.05893729 | 1.597342 | 1.833091 | 1.538405 | 1.892029 | 3.436% | 6.872% | 10.31% | 1.629456 | 1.800978
SiO2, wt.% | 72.47133 | 1.083738 | 70.30385 | 74.63881 | 69.22011 | 75.72254 | 1.495% | 2.991% | 4.486% | 68.84776 | 76.0949
TiO2, wt.% | 0.4675 | 0.015 | 0.4375 | 0.4975 | 0.4225 | 0.5125 | 3.209% | 6.417% | 9.626% | 0.444125 | 0.490875
Zn, ppm | 148.7603 | 19.9121 | 108.9361 | 188.5845 | 89.02402 | 208.4967 | 13.39% | 26.77% | 40.16% | 141.3223 | 156.1984
Thermogravimetry
LOI1000, wt.% | 3.648204 | 0.2101609 | 3.227882 | 4.068525 | 3.017721 | 4.278686 | 5.761% | 11.52% | 17.28% | 3.465793 | 3.83061375
Infrared Combustion
C, wt.% | 0.7761497 | 0.0303171 | 0.7155155 | 0.8367839 | 0.6851984 | 0.867101 | 3.906% | 7.812% | 11.72% | 0.7373422 | 0.8149572
S, wt.% | 1.735538 | 0.05073318 | 1.634072 | 1.837005 | 1.583339 | 1.887738 | 2.923% | 5.846% | 8.77% | 1.648761 | 1.822315
Borate / Peroxide Fusion ICP
Al, wt.% | 5.599413 | 0.09518118 | 5.40905 | 5.789775 | 5.313869 | 5.884956 | 1.7% | 3.4% | 5.1% | 5.319442 | 5.879383
As, ppm | 102.2149 | 3.566127 | 95.08265 | 109.3472 | 91.51652 | 112.9133 | 3.489% | 6.978% | 10.47% | 97.10415 | 107.3256
B, ppm | 135.3333 | 20.58432 | 94.16469 | 176.502 | 73.58037 | 197.0863 | 15.21% | 30.42% | 45.63% | 128.5667 | 142.1
Ba, wt.% | 0.16693462 | 0.008983341 | 0.1489679 | 0.1849013 | 0.1399846 | 0.1938846 | 5.381% | 10.76% | 16.14% | 0.158587889 | 0.175281351
Be, ppm | 1.978309 | 0.1311123 | 1.716085 | 2.240534 | 1.584972 | 2.371646 | 6.627% | 13.25% | 19.88% | 1.879394 | 2.077225
Bi, ppm | 86.36089 | 3.409352 | 79.54219 | 93.1796 | 76.13284 | 96.58895 | 3.948% | 7.896% | 11.84% | 82.04285 | 90.67894
Cd, ppm | < 10 | IND | IND | IND | IND | IND | IND | IND | IND | IND | IND
Ce, ppm | 67.77002 | 3.750697 | 60.26863 | 75.27142 | 56.51793 | 79.02211 | 5.534% | 11.07% | 16.6% | 64.38152 | 71.15852
Co, ppm | 11.31426 | 0.9452653 | 9.423733 | 13.20479 | 8.478467 | 14.15006 | 8.355% | 16.71% | 25.06% | 10.74855 | 11.87998
Cr, ppm | 80.50433 | 10.40131 | 59.70171 | 101.307 | 49.3004 | 111.7083 | 12.92% | 25.84% | 38.76% | 76.47912 | 84.52955
Cs, ppm | 4.458305 | 0.1836118 | 4.091081 | 4.825528 | 3.907469 | 5.00914 | 4.118% | 8.237% | 12.36% | 4.235389 | 4.68122
Cu, wt.% | 1.508773 | 0.04551142 | 1.41775 | 1.599795 | 1.372238 | 1.645307 | 3.016% | 6.033% | 9.049% | 1.433334 | 1.584211
Dy, ppm | 3.939708 | 0.2996155 | 3.340477 | 4.538939 | 3.040862 | 4.838555 | 7.605% | 15.21% | 22.82% | 3.742723 | 4.13669375
Er, ppm | 2.356333 | 0.1481855 | 2.059962 | 2.652704 | 1.911777 | 2.80089 | 6.289% | 12.58% | 18.87% | 2.238517 | 2.47415
Eu, ppm | 1.085833 | 0.06974955 | 0.9463342 | 1.225332 | 0.8765847 | 1.295082 | 6.424% | 12.85% | 19.27% | 1.031542 | 1.140125
Fe, wt.% | 4.665068 | 0.1254053 | 4.414257 | 4.915879 | 4.288852 | 5.041284 | 2.688% | 5.376% | 8.065% | 4.431814 | 4.898321
Ga, ppm | 16.39987 | 0.663315 | 15.07324 | 17.7265 | 14.40992 | 18.38981 | 4.045% | 8.089% | 12.13% | 15.57988 | 17.21986
Gd, ppm | 4.603567 | 0.1768043 | 4.249958 | 4.957175 | 4.073154 | 5.13398 | 3.841% | 7.681% | 11.52% | 4.373388 | 4.833745
Ge, ppm | 2.132944 | 0.2061686 | 1.720606 | 2.545281 | 1.514438 | 2.75145 | 9.666% | 19.33% | 29% | 2.026297 | 2.239591
Ho, ppm | 0.8124167 | 0.04858997 | 0.7152367 | 0.9095966 | 0.6666468 | 0.9581866 | 5.981% | 11.96% | 17.94% | 0.7717958 | 0.8530375
In, ppm | 1.356333 | 0.0920607 | 1.172211 | 1.540454 | 1.080151 | 1.632515 | 6.787% | 13.57% | 20.36% | 1.288516 | 1.42415
K, wt.% | 2.408234 | 0.06976156 | 2.268711 | 2.547757 | 2.198949 | 2.617518 | 2.897% | 5.794% | 8.69% | 2.287822 | 2.528645
La, ppm | 35.54333 | 2.150838 | 31.24165 | 39.845 | 29.09081 | 41.99584 | 6.051% | 12.1% | 18.15% | 33.76616 | 37.32049
Li, ppm | 23.62038 | 4.762003 | 14.09638 | 33.14439 | 9.334374 | 37.90639 | 20.16% | 40.32% | 60.48% | 22.43937 | 24.8014
Lu, ppm | 0.3419667 | 0.02216627 | 0.2976341 | 0.3862992 | 0.2754678 | 0.4084655 | 6.482% | 12.96% | 19.45% | 0.3248683 | 0.359065
Mg, wt.% | 0.3367559 | 0.01449691 | 0.307762 | 0.3657497 | 0.2932651 | 0.3802466 | 4.305% | 8.61% | 12.91% | 0.3199181 | 0.3535937
Mn, wt.% | 0.00876394 | 0.001080778 | 0.006602383 | 0.0109255 | 0.005521604 | 0.01200628 | 12.33% | 24.66% | 37% | 0.008325743 | 0.009202137
Mo, ppm | 5.319937 | 0.565725 | 4.188487 | 6.451387 | 3.622762 | 7.017112 | 10.63% | 21.27% | 31.9% | 5.05394 | 5.585934
Nb, ppm | 9.952229 | 1.180966 | 7.590297 | 12.31416 | 6.409331 | 13.49513 | 11.87% | 23.73% | 35.6% | 9.454617 | 10.44984
Nd, ppm | 28.76268 | 2.250839 | 24.261 | 33.26436 | 22.01017 | 35.5152 | 7.826% | 15.65% | 23.48% | 27.32455 | 30.20082
P, wt.% | 0.02844262 | 0.003271372 | 0.02189988 | 0.03498537 | 0.01862851 | 0.03825674 | 11.5% | 23% | 34.5% | 0.02702049 | 0.02986475
Pb, ppm | 78.51695 | 16.45379 | 45.60937 | 111.4245 | 29.15558 | 127.8783 | 20.96% | 41.91% | 62.87% | 74.59111 | 82.4428
Pr, ppm | 7.645504 | 0.7182102 | 6.209084 | 9.081925 | 5.490874 | 9.800135 | 9.394% | 18.79% | 28.18% | 7.263229 | 8.02778
Rb, ppm | 136.293 | 5.160294 | 125.9724 | 146.6136 | 120.8121 | 151.7739 | 3.786% | 7.572% | 11.36% | 129.4783 | 143.1076
S, wt.% | 1.725686 | 0.07267468 | 1.580336 | 1.871035 | 1.507662 | 1.94371 | 4.211% | 8.423% | 12.63% | 1.639401 | 1.81197
Sb, ppm | 5.252421 | 0.6745991 | 3.903223 | 6.601619 | 3.228624 | 7.276218 | 12.84% | 25.69% | 38.53% | 4.9898 | 5.515042
Si, wt.% | 34.53329 | 0.7478505 | 33.03759 | 36.02899 | 32.28973 | 36.77684 | 2.166% | 4.331% | 6.497% | 32.80662 | 36.25995
Sm, ppm | 5.48489 | 0.4374088 | 4.610072 | 6.359708 | 4.172664 | 6.797117 | 7.975% | 15.95% | 23.92% | 5.210646 | 5.759135
Sn, ppm | 20.27778 | 1.309842 | 17.65809 | 22.89746 | 16.34825 | 24.2073 | 6.459% | 12.92% | 19.38% | 19.26389 | 21.29167
Sr, ppm | 43.89907 | 5.512739 | 32.87359 | 54.92455 | 27.36085 | 60.43728 | 12.56% | 25.12% | 37.67% | 41.70412 | 46.09402
Tb, ppm | 0.67125 | 0.02435614 | 0.6225377 | 0.7199623 | 0.5981816 | 0.7443184 | 3.628% | 7.257% | 10.89% | 0.6376875 | 0.7048125
Th, ppm | 12.57333 | 0.5014674 | 11.5704 | 13.57627 | 11.06893 | 14.07774 | 3.988% | 7.977% | 11.97% | 11.94467 | 13.202
Ti, wt.% | 0.2744616 | 0.009847344 | 0.2547669 | 0.2941563 | 0.2449196 | 0.3040037 | 3.588% | 7.176% | 10.76% | 0.2607385 | 0.2881847
Tl, ppm | 0.9662665 | 0.04494116 | 0.8763842 | 1.056149 | 0.831443 | 1.10109 | 4.651% | 9.302% | 13.95% | 0.9179532 | 1.01458
Tm, ppm | 0.3519375 | 0.02959039 | 0.2927567 | 0.4111183 | 0.2631663 | 0.4407087 | 8.408% | 16.82% | 25.22% | 0.334340625 | 0.369534375
U, ppm | 4.184214 | 0.1501977 | 3.883818 | 4.484609 | 3.733621 | 4.634807 | 3.59% | 7.179% | 10.77% | 3.975003 | 4.393424
V, ppm | 172.3922 | 6.90381 | 158.5846 | 186.1998 | 151.6808 | 193.1036 | 4.005% | 8.009% | 12.01% | 163.7726 | 181.0118
W, ppm | 10.03386 | 1.898968 | 6.235927 | 13.8318 | 4.336959 | 15.73077 | 18.93% | 37.85% | 56.78% | 9.53217 | 10.53556
Y, ppm | 23.01628 | 1.038036 | 20.94021 | 25.09236 | 19.90217 | 26.13039 | 4.51% | 9.02% | 13.53% | 21.86547 | 24.1670975
Yb, ppm | 2.298771 | 0.1309702 | 2.03683 | 2.560711 | 1.90586 | 2.691682 | 5.697% | 11.39% | 17.09% | 2.183832 | 2.413709375
Zn, ppm | 143.0681 | 7.157759 | 128.7526 | 157.3837 | 121.5949 | 164.5414 | 5.003% | 10.01% | 15.01% | 135.9147 | 150.2215
4-Acid Digestion
Ag, ppm | 6.738956 | 0.3664094 | 6.006138 | 7.471775 | 5.639728 | 7.838185 | 5.437% | 10.87% | 16.31% | 6.402009 | 7.075904
Al, wt.% | 5.528654 | 0.1564264 | 5.215801 | 5.841507 | 5.059375 | 5.997933 | 2.829% | 5.659% | 8.488% | 5.252221 | 5.805087
As, ppm | 100.7919 | 5.200863 | 90.39017 | 111.1936 | 85.1893 | 116.3945 | 5.16% | 10.32% | 15.48% | 95.7523 | 105.8315
Ba, ppm | 1467.517 | 306.5584 | 854.3998 | 2080.634 | 547.8414 | 2387.192 | 20.89% | 41.78% | 62.67% | 1394.141 | 1540.892
Be, ppm | 1.943898 | 0.1054625 | 1.732973 | 2.154823 | 1.62751 | 2.260285 | 5.425% | 10.85% | 16.28% | 1.846703 | 2.041093
Bi, ppm | 87.27585 | 6.032896 | 75.21006 | 99.34165 | 69.17717 | 105.3745 | 6.912% | 13.82% | 20.74% | 82.91206 | 91.63965
Ca, wt.% | 0.03756826 | 0.006749049 | 0.02407016 | 0.05106636 | 0.01732111 | 0.05781541 | 17.96% | 35.93% | 53.89% | 0.03568985 | 0.03944667
Cd, ppm | 0.2628475 | 0.03616096 | 0.1905256 | 0.3351694 | 0.1543646 | 0.3713304 | 13.76% | 27.51% | 41.27% | 0.2497051 | 0.2759899
Ce, ppm | 65.22217 | 4.728813 | 55.76454 | 74.6798 | 51.03573 | 79.40861 | 7.25% | 14.5% | 21.75% | 61.96106 | 68.48328
Co, ppm | 11.71649 | 0.799372 | 10.11774 | 13.31523 | 9.31837 | 14.1146 | 6.823% | 13.65% | 20.47% | 11.13066 | 12.30231
Cr, ppm | 69.57581 | 5.67163 | 58.23255 | 80.91907 | 52.56092 | 86.5907 | 8.152% | 16.3% | 24.46% | 66.09702 | 73.0546
Cs, ppm | 4.317462 | 0.1696441 | 3.978173 | 4.65675 | 3.808529 | 4.826394 | 3.929% | 7.859% | 11.79% | 4.101588 | 4.533335
Cu, wt.% | 1.523486 | 0.02638283 | 1.470721 | 1.576252 | 1.444338 | 1.602635 | 1.732% | 3.463% | 5.195% | 1.447312 | 1.599661
Dy, ppm | 2.906454 | 0.3389696 | 2.228515 | 3.584393 | 1.889545 | 3.923363 | 11.66% | 23.33% | 34.99% | 2.761131 | 3.051777
Er, ppm | 1.500863 | 0.2588169 | 0.9832294 | 2.018497 | 0.7244125 | 2.277314 | 17.24% | 34.49% | 51.73% | 1.42582 | 1.575906
Eu, ppm | 1.070952 | 0.06952134 | 0.9319097 | 1.209995 | 0.8623884 | 1.279516 | 6.492% | 12.98% | 19.47% | 1.017405 | 1.1245
Fe, wt.% | 4.684778 | 0.1236316 | 4.437515 | 4.932041 | 4.313883 | 5.055673 | 2.639% | 5.278% | 7.917% | 4.450539 | 4.919017
Ga, ppm | 16.06539 | 0.6858224 | 14.69375 | 17.43704 | 14.00792 | 18.12286 | 4.269% | 8.538% | 12.81% | 15.26212 | 16.86866
Gd, ppm | 4.15155 | 0.2572853 | 3.636979 | 4.66612 | 3.379694 | 4.923406 | 6.197% | 12.39% | 18.59% | 3.943972 | 4.359127
Hf, ppm | 2.343143 | 0.1421723 | 2.058798 | 2.627488 | 1.916626 | 2.76966 | 6.068% | 12.14% | 18.2% | 2.225986 | 2.4603
Ho, ppm | 0.54 | 0.09228799 | 0.355424 | 0.724576 | 0.263136 | 0.816864 | 17.09% | 34.18% | 51.27% | 0.513 | 0.567
In, ppm | 1.305534 | 0.08090962 | 1.143715 | 1.467354 | 1.062805 | 1.548263 | 6.197% | 12.39% | 18.59% | 1.240258 | 1.370811
K, wt.% | 2.360873 | 0.05709048 | 2.246693 | 2.475054 | 2.189602 | 2.532145 | 2.418% | 4.836% | 7.255% | 2.24283 | 2.478917
La, ppm | 33.87678 | 1.152715 | 31.57135 | 36.18221 | 30.41863 | 37.33492 | 3.403% | 6.805% | 10.21% | 32.18294 | 35.57062
Li, ppm | 20.46315 | 1.257259 | 17.94863 | 22.97767 | 16.69137 | 24.23493 | 6.144% | 12.29% | 18.43% | 19.43999 | 21.48631
Lu, ppm | 0.2219444 | 0.02734117 | 0.1672621 | 0.2766268 | 0.1399209 | 0.303968 | 12.32% | 24.64% | 36.96% | 0.2108472 | 0.2330417
Mg, wt.% | 0.3320752 | 0.01279791 | 0.3064794 | 0.357671 | 0.2936815 | 0.3704689 | 3.854% | 7.708% | 11.56% | 0.3154714 | 0.348679
Mn, wt.% | 0.009112882 | 0.0004225993 | 0.008267683 | 0.00995808 | 0.007845084 | 0.01038068 | 4.637% | 9.275% | 13.91% | 0.008657238 | 0.009568526
Mo, ppm | 4.874346 | 0.3245208 | 4.225304 | 5.523388 | 3.900784 | 5.847908 | 6.658% | 13.32% | 19.97% | 4.630629 | 5.118063
Na, wt.% | 0.06853653 | 0.003063442 | 0.06240965 | 0.07466341 | 0.0593462 | 0.07772686 | 4.47% | 8.94% | 13.41% | 0.0651097 | 0.07196336
Nb, ppm | 4.142016 | 0.765125 | 2.611766 | 5.672266 | 1.846641 | 6.437391 | 18.47% | 36.94% | 55.42% | 3.934915 | 4.349117
Nd, ppm | 27.93069 | 0.8535132 | 26.22366 | 29.63772 | 25.37015 | 30.49123 | 3.056% | 6.112% | 9.167% | 26.53416 | 29.32723
Ni, ppm | 8.959631 | 0.6347567 | 7.690117 | 10.22914 | 7.055361 | 10.8639 | 7.085% | 14.17% | 21.25% | 8.511649 | 9.4076125
P, wt.% | 0.02500188 | 0.00139159 | 0.0222187 | 0.02778506 | 0.02082711 | 0.02917665 | 5.566% | 11.13% | 16.7% | 0.02375179 | 0.02625198
Pb, ppm | 63.74555 | 6.206859 | 51.33183 | 76.15926 | 45.12497 | 82.36612 | 9.737% | 19.47% | 29.21% | 60.55827 | 66.93282
Pr, ppm | 7.782619 | 0.3316409 | 7.119337 | 8.445901 | 6.787696 | 8.777542 | 4.261% | 8.523% | 12.78% | 7.393488 | 8.17175
Rb, ppm | 138.441 | 7.520582 | 123.3999 | 153.4822 | 115.8793 | 161.0028 | 5.432% | 10.86% | 16.3% | 131.519 | 145.3631
S, wt.% | 1.738859 | 0.05069064 | 1.637478 | 1.84024 | 1.586787 | 1.890931 | 2.915% | 5.83% | 8.746% | 1.651916 | 1.825802
Sb, ppm | 4.502908 | 0.4556561 | 3.591596 | 5.41422 | 3.13594 | 5.869876 | 10.12% | 20.24% | 30.36% | 4.277763 | 4.728053
Sc, ppm | 9.60496 | 0.5664319 | 8.472097 | 10.73782 | 7.905665 | 11.30426 | 5.897% | 11.79% | 17.69% | 9.124712 | 10.08521
Se, ppm | 19.34199 | 0.9911586 | 17.35967 | 21.32431 | 16.36851 | 22.31547 | 5.124% | 10.25% | 15.37% | 18.37489 | 20.30909
Sm, ppm | 5.405906 | 0.4192105 | 4.567485 | 6.244327 | 4.148275 | 6.663537 | 7.755% | 15.51% | 23.26% | 5.135611 | 5.676201
Sn, ppm | 16.06064 | 0.7977112 | 14.46522 | 17.65606 | 13.66751 | 18.45377 | 4.967% | 9.934% | 14.9% | 15.25761 | 16.86367
Sr, ppm | 37.71232 | 1.438489 | 34.83534 | 40.5893 | 33.39685 | 42.02778 | 3.814% | 7.629% | 11.44% | 35.8267 | 39.59793
Tb, ppm | 0.5588095 | 0.04489567 | 0.4690182 | 0.6486009 | 0.4241225 | 0.6934965 | 8.034% | 16.07% | 24.1% | 0.530869 | 0.58675
Te, ppm | 0.08744444 | 0.01882654 | 0.04979137 | 0.1250975 | 0.03096484 | 0.1439241 | 21.53% | 43.06% | 64.59% | 0.08307222 | 0.09181667
Th, ppm | 11.9947 | 0.7726426 | 10.44941 | 13.53998 | 9.67677 | 14.31263 | 6.442% | 12.88% | 19.32% | 11.39496 | 12.59443
Ti, wt.% | 0.2024184 | 0.0263333 | 0.1497518 | 0.255085 | 0.1234185 | 0.2814183 | 13.01% | 26.02% | 39.03% | 0.1922975 | 0.2125393
Tl, ppm | 0.9185363 | 0.08296433 | 0.7526077 | 1.084465 | 0.6696433 | 1.167429 | 9.032% | 18.06% | 27.1% | 0.8726095 | 0.9644631
U, ppm | 3.913863 | 0.1469911 | 3.619881 | 4.207846 | 3.47289 | 4.354837 | 3.756% | 7.511% | 11.27% | 3.71817 | 4.109557
V, ppm | 166.7675 | 5.233397 | 156.3007 | 177.2343 | 151.0673 | 182.4677 | 3.138% | 6.276% | 9.414% | 158.4291 | 175.1058
W, ppm | 9.064854 | 0.7405627 | 7.583728 | 10.54598 | 6.843166 | 11.28654 | 8.17% | 16.34% | 24.51% | 8.611611 | 9.518097
Y, ppm | 13.64665 | 1.972468 | 9.701714 | 17.59159 | 7.729246 | 19.56406 | 14.45% | 28.91% | 43.36% | 12.96432 | 14.32898
Yb, ppm | 1.536667 | 0.2524293 | 1.031808 | 2.041525 | 0.7793787 | 2.293955 | 16.43% | 32.85% | 49.28% | 1.459833 | 1.6135
Zn, ppm | 143.3823 | 10.56168 | 122.259 | 164.5057 | 111.6973 | 175.0674 | 7.366% | 14.73% | 22.1% | 136.2132 | 150.5514
Zr, ppm | 81.10875 | 6.184911 | 68.73893 | 93.47857 | 62.55402 | 99.66348 | 7.625% | 15.25% | 22.88% | 77.05331 | 85.16419
Aqua Regia Digestion
Ag, ppm | 6.560254 | 0.2682842 | 6.023685 | 7.096822 | 5.755401 | 7.365106 | 4.09% | 8.179% | 12.27% | 6.232241 | 6.888266
Al, wt.% | 0.4800982 | 0.08732875 | 0.3054407 | 0.6547557 | 0.2181119 | 0.7420844 | 18.19% | 36.38% | 54.57% | 0.4560933 | 0.5041031
As, ppm | 96.94841 | 2.965447 | 91.01752 | 102.8793 | 88.05207 | 105.8448 | 3.059% | 6.118% | 9.176% | 92.10099 | 101.7958
B, ppm | < 10 | IND | IND | IND | IND | IND | IND | IND | IND | IND | IND
Be, ppm | 0.3109524 | 0.01649974 | 0.2779529 | 0.3439519 | 0.2614531 | 0.3604516 | 5.306% | 10.61% | 15.92% | 0.2954048 | 0.3265
Bi, ppm | 86.02907 | 5.693531 | 74.64201 | 97.41614 | 68.94848 | 103.1097 | 6.618% | 13.24% | 19.85% | 81.72762 | 90.33053
Ca, wt.% | 0.03368654 | 0.007406788 | 0.01887297 | 0.04850012 | 0.01146618 | 0.05590691 | 21.99% | 43.97% | 65.96% | 0.03200221 | 0.03537087
Cd, ppm | 0.2448717 | 0.036346 | 0.1721797 | 0.3175637 | 0.1358337 | 0.3539097 | 14.84% | 29.69% | 44.53% | 0.2326281 | 0.2571153
Ce, ppm | 45.14303 | 7.602745 | 29.93754 | 60.34852 | 22.3348 | 67.95127 | 16.84% | 33.68% | 50.52% | 42.88588 | 47.40019
Co, ppm | 11.28374 | 0.5383021 | 10.20714 | 12.36035 | 9.668838 | 12.89865 | 4.771% | 9.541% | 14.31% | 10.71956 | 11.84793
Cr, ppm | 19.07292 | 0.8765088 | 17.3199 | 20.82593 | 16.44339 | 21.70244 | 4.596% | 9.191% | 13.79% | 18.11927 | 20.0265625
Cs, ppm | 1.134011 | 0.1099647 | 0.9140813 | 1.35394 | 0.8041166 | 1.463905 | 9.697% | 19.39% | 29.09% | 1.07731 | 1.190711
Cu, wt.% | 1.54017 | 0.05941293 | 1.421344 | 1.658996 | 1.361931 | 1.718409 | 3.858% | 7.715% | 11.57% | 1.463161 | 1.617178
Dy, ppm | 1.462757 | 0.2460407 | 0.9706757 | 1.954839 | 0.724635 | 2.200879 | 16.82% | 33.64% | 50.46% | 1.389619 | 1.535895
Fe, wt.% | 4.434088 | 0.1343236 | 4.165441 | 4.702735 | 4.031117 | 4.837059 | 3.029% | 6.059% | 9.088% | 4.212384 | 4.655792
Ga, ppm | 1.767635 | 0.2901444 | 1.187346 | 2.347924 | 0.8972021 | 2.638069 | 16.41% | 32.83% | 49.24% | 1.679254 | 1.856017
Gd, ppm | 2.614487 | 0.6567906 | 1.300905 | 3.928068 | 0.6441148 | 4.584859 | 25.12% | 50.24% | 75.36% | 2.483762 | 2.745211
Ge, ppm | 0.1031429 | 0.01601154 | 0.07111978 | 0.1351659 | 0.05510824 | 0.1511775 | 15.52% | 31.05% | 46.57% | 0.09798571 | 0.1083
Hf, ppm | 0.2887407 | 0.01600847 | 0.2567238 | 0.3207577 | 0.2407153 | 0.3367662 | 5.544% | 11.09% | 16.63% | 0.2743037 | 0.3031778
Hg, ppm | 0.05268519 | 0.01091759 | 0.03085 | 0.07452037 | 0.0199324 | 0.08543797 | 20.72% | 41.44% | 62.17% | 0.05005093 | 0.05531944
In, ppm | 1.25986 | 0.06696269 | 1.125935 | 1.393786 | 1.058972 | 1.460748 | 5.315% | 10.63% | 15.95% | 1.196867 | 1.322853
K, wt.% | 0.1592181 | 0.02369943 | 0.1118192 | 0.2066169 | 0.08811982 | 0.2303164 | 14.88% | 29.77% | 44.65% | 0.1512572 | 0.167179
La, ppm | 20.40377 | 4.59045 | 11.22287 | 29.58467 | 6.632416 | 34.17512 | 22.5% | 45% | 67.49% | 19.38358 | 21.42395
Li, ppm | 1.470465 | 0.3351643 | 0.8001366 | 2.140794 | 0.4649724 | 2.475958 | 22.79% | 45.59% | 68.38% | 1.396942 | 1.543988
Mg, wt.% | 0.06164947 | 0.008436138 | 0.0447772 | 0.07852175 | 0.03634106 | 0.08695789 | 13.68% | 27.37% | 41.05% | 0.058567 | 0.06473194
Mn, wt.% | 0.006832003 | 0.0002068592 | 0.006418285 | 0.007245722 | 0.006211426 | 0.007452581 | 3.028% | 6.056% | 9.083% | 0.006490403 | 0.007173604
Mo, ppm | 4.776414 | 0.3148377 | 4.146739 | 5.40609 | 3.831901 | 5.720928 | 6.592% | 13.18% | 19.77% | 4.537594 | 5.015235
Ni, ppm | 6.719872 | 0.3927875 | 5.934297 | 7.505447 | 5.541509 | 7.898234 | 5.845% | 11.69% | 17.54% | 6.383878 | 7.055865
P, wt.% | 0.01998718 | 0.001709714 | 0.01656775 | 0.02340661 | 0.01485804 | 0.02511632 | 8.554% | 17.11% | 25.66% | 0.01898782 | 0.02098654
Pb, ppm | 53.9284 | 4.273774 | 45.38085 | 62.47594 | 41.10708 | 66.74972 | 7.925% | 15.85% | 23.77% | 51.23198 | 56.62482
Rb, ppm | 9.81625 | 1.296544 | 7.223161 | 12.40934 | 5.926617 | 13.70588 | 13.21% | 26.42% | 39.62% | 9.3254375 | 10.3070625
S, wt.% | 1.708113 | 0.06195437 | 1.584205 | 1.832022 | 1.52225 | 1.893976 | 3.627% | 7.254% | 10.88% | 1.622708 | 1.793519
Sb, ppm | 3.007312 | 0.5170946 | 1.973123 | 4.041501 | 1.456028 | 4.558596 | 17.19% | 34.39% | 51.58% | 2.856946 | 3.157678
Sc, ppm | 1.27566 | 0.1659126 | 0.9438351 | 1.607486 | 0.7779225 | 1.773398 | 13.01% | 26.01% | 39.02% | 1.211877 | 1.339443
Se, ppm | 18.44718 | 1.097237 | 16.25271 | 20.64165 | 15.15547 | 21.73889 | 5.948% | 11.9% | 17.84% | 17.52482 | 19.36954
Sm, ppm | 3.303957 | 0.7609678 | 1.782022 | 4.825893 | 1.021054 | 5.586861 | 23.03% | 46.06% | 69.1% | 3.138759 | 3.469155
Sn, ppm | 13.02617 | 0.4486594 | 12.12885 | 13.92349 | 11.68019 | 14.37214 | 3.444% | 6.889% | 10.33% | 12.37486 | 13.677475
Ta, ppm | < 0.01 | IND | IND | IND | IND | IND | IND | IND | IND | IND | IND
Te, ppm | 0.08012821 | 0.01366445 | 0.05279931 | 0.1074571 | 0.03913486 | 0.1211216 | 17.05% | 34.11% | 51.16% | 0.07612179 | 0.08413462
Th, ppm | 7.753501 | 0.7137738 | 6.325953 | 9.181048 | 5.61218 | 9.894822 | 9.206% | 18.41% | 27.62% | 7.365826 | 8.141176
Tl, ppm | 0.08425758 | 0.01163253 | 0.06099251 | 0.1075226 | 0.04935997 | 0.1191552 | 13.81% | 27.61% | 41.42% | 0.0800447 | 0.08847045
U, ppm | 1.894351 | 0.117801 | 1.658749 | 2.129953 | 1.540948 | 2.247754 | 6.219% | 12.44% | 18.66% | 1.799633 | 1.989068
V, ppm | 13.31719 | 2.761699 | 7.793797 | 18.84059 | 5.032098 | 21.60229 | 20.74% | 41.48% | 62.21% | 12.65134 | 13.98305
W, ppm | 5.823667 | 0.6492682 | 4.52513 | 7.122203 | 3.875862 | 7.771471 | 11.15% | 22.3% | 33.45% | 5.532483 | 6.11485
Y, ppm | 4.813466 | 0.7919238 | 3.229618 | 6.397313 | 2.437695 | 7.189237 | 16.45% | 32.9% | 49.36% | 4.572793 | 5.054139
Zn, ppm | 129.2713 | 6.845054 | 115.5812 | 142.9615 | 108.7362 | 149.8065 | 5.295% | 10.59% | 15.89% | 122.8078 | 135.7349
Zr, ppm | 8.392424 | 0.7858872 | 6.82065 | 9.964199 | 6.034763 | 10.75009 | 9.364% | 18.73% | 28.09% | 7.972803 | 8.812045
SI unit equivalents: ppm (parts per million; 1 x 10-⁶) ≡ mg/kg; wt.% (weight per cent) ≡ % (mass fraction)

## Abbreviations
Table 4. Abbreviations used for OREAS 928b
Abbreviation | Explanation
< | ‘less than’
IND | indeterminate
NR | not reported
PDM3 | percent deviation of lab mean from corrected mean of means
Rel.Std.Dev. | one relative standard deviation
Std.Dev. | one standard deviation
Method Codes:
4A*AAS | 4-acid (HF-HNO3-HClO4-HCl) digestion with atomic absorption spectroscopy
4A*MS | 4-acid (HF-HNO3-HClO4-HCl) digestion with inductively coupled plasma mass spectroscopy
4A*OES | 4-acid (HF-HNO3-HClO4-HCl) digestion with inductively coupled plasma optical emission spectroscopy
4A*OES/AAS | 4-acid (HF-HNO3-HClO4-HCl) digestion with AAS or ICP-OES finish
4A*OES/MS | 4-acid (HF-HNO3-HClO4-HCl) digestion with ICP-OES or ICP-MS finish
AR*MS | aqua regia digestion with inductively coupled plasma mass spectroscopy
AR*OES | aqua regia digestion with inductively coupled plasma optical emission spectroscopy
AR*OES/AAS | aqua regia digestion with ICP-OES or AAS finish
AR*OES/MS | aqua regia digestion with ICP-OES or ICP-MS finish
BF*MS | lithium borate fusion with inductively coupled plasma mass spectroscopy
BF*OES/MS | lithium borate fusion with ICP-OES or ICP-MS finish
BF*XRF | lithium borate fusion with X-ray fluorescence spectroscopy
IRC | infrared combustion
LOI*Furnace | loss on ignition using a muffle furnace
LOI*TGA | loss on ignition by thermogravimetric analysis
OxBF*XRF | oxidising lithium borate fusion with X-ray fluorescence spectroscopy
PF*MS | sodium peroxide fusion with inductively coupled plasma mass spectroscopy
PF*OES | sodium peroxide fusion with inductively coupled plasma optical emission spectroscopy
PF*OES/MS | sodium peroxide fusion with ICP-OES or ICP-MS finish
Legend:- | (for Method Group Tabulated Results omitted in the determination of Certified Values)
Individual | - Outlying individual values
Batch & Limits | - Outlying laboratory batch data sets and superfluous limit values

## Laboratory List
Table 5. Participating Laboratory List used for OREAS 928b
Lab Slot | Laboratory Name and Location
Actlabs, Ancaster, Ontario, Canada
AGAT Laboratories, Calgary, Alberta, Canada
ALS, Brisbane, QLD, Australia
ALS, Lima, Peru
ALS, Loughrea, Galway, Ireland
ALS, Malaga, WA, Australia
ALS, Vancouver, BC, Canada
American Assay Laboratories, Sparks, Nevada, USA
Bureau Veritas Commodities Canada Ltd, Vancouver, BC, Canada
Bureau Veritas Geoanalytical, Adelaide, SA, Australia
ESAN Istanbul, Istanbul, Turkey
Inspectorate (BV), Lima, Peru
Inspectorate Griffith India, Gandhidham, Gujarat, India
Inspectorate Griffith India Pvt. Ltd., Zawar, Rajasthan, India
Intertek, Perth, WA, Australia
Paragon Geochemical Laboratories, Sparks, Nevada, USA
PT Geoservices Ltd, Cikarang, Jakarta Raya, Indonesia
PT Intertek Utama Services, Jakarta Timur, DKI Jakarta, Indonesia
Saskatchewan Research Council, Saskatoon, Saskatchewan, Canada
SGS Geosol Laboratorios Ltda, Vespasiano, Minas Gerais, Brazil
Shiva Analyticals Ltd, Bangalore North, Karnataka, India
UIS Analytical Services, Centurion, South Africa

## Fusion XRF
| Analytical results for Al2O3 in OREAS 928b (Certified Value 10.63 wt.%) | [18 empty] | Certified
Al2O3 | Round | Replicate | Lab | Lab | Lab | Lab | Lab | Lab | Lab | Lab | Lab | Lab | Lab | Lab | Lab | Lab | Lab | Lab |  | 1
| No | No | 02 | 03 | 04 | 05 | 06 | 07 | 08 | 10 | 12 | 14 | 16 | 17 | 18 | 19 | 20 | 21 |  | wt.%
|  |  | BF*XRF | OxBF*XRF | OxBF*XRF | OxBF*XRF | OxBF*XRF | OxBF*XRF | BF*XRF | BF*XRF | BF*XRF | BF*XRF | OxBF*XRF | OxBF*XRF | BF*XRF | BF*XRF | BF*XRF | BF*XRF |  | 2
3
| 1 | 1 | 10.97406 | 10.85 | 10.55 | 10.95 | 10.7 | 10.6 | 10.687 | 10.72 | 9.93 | 10.42516509 | 10.8 | 10.4 | 10.7 | 7.3949 | 10.42 | 10.82308 |  | 1
| 1 | 2 | 11.01465 | 10.8 | 10.65 | 10.9 | 10.7 | 10.65 | 10.412 | 10.72 | 9.82 | 10.44534495 | 10.72 | 10.4 | 10.7 | 7.6261 | 10.39 | 10.74911 |  | #N/A
| 1 | 3 | 10.94085 | 10.8 | 10.6 | 10.85 | 10.65 | 10.75 | 10.455 | 10.7 | 10.32 | 10.42023 | 10.79 | 10.3 | 10.8 | 7.6556 | 10.39 | 10.66919 |  | 16
| 1 | 4 | 10.84897 | 10.8 | 10.65 | 10.95 | 10.65 | 10.65 | 10.707 | 10.76 | 10.13 | 10.483 | 10.85 | 10.3 | 10.8 | 7.68 | 10.44 | 10.75842 |  | 10.62996
| 1 | 5 | 10.87726 | 10.75 | 10.45 | 10.9 | 10.65 | 10.65 | 10.442 | 10.75 | 10.39 | 10.44132 | 10.78 | 10.4 | 10.4 | 8.0912 | 10.42 | 10.66938 |  | 7
| 1 | 6 | 10.96742 | 10.65 | 10.65 | 10.7 | 10.7 | 10.65 | 10.208 | 10.72 | 10.37 | 10.42985105 | 10.72 | 10.3 | 10.8 | 7.638 | 10.43 | 10.76349
| Mean |  | 10.9372 | 10.775 | 10.59167 | 10.875 | 10.675 | 10.65833 | 10.48517 | 10.72833 | 10.16 | 10.44082 | 10.77667 | 10.35 | 10.7 | 7.680967 | 10.415 | 10.73878
| Median |  | 10.954135 | 10.8 | 10.625 | 10.9 | 10.675 | 10.65 | 10.4485 | 10.72 | 10.225 | 10.43559 | 10.785 | 10.35 | 10.75 | 7.6468 | 10.42 | 10.75376
| Std Dev. |  | 0.06270737 | 0.06892024 | 0.0801041 | 0.09354143 | 0.02738613 | 0.0491596 | 0.1870266 | 0.02228602 | 0.2416609 | 0.02275655 | 0.05006662 | 0.05477226 | 0.1549193 | 0.226109 | 0.02073644 | 0.05977965
| Rel.Std.Dev. |  | 0.5733% | 0.6396% | 0.7563% | 0.8602% | 0.2565% | 0.4612% | 1.784% | 0.2077% | 2.379% | 0.218% | 0.4646% | 0.5292% | 1.448% | 2.944% | 0.1991% | 0.5567%
| PDM3 |  | 2.89% | 1.364% | -0.3603% | 2.305% | 0.4237% | 0.2669% | -1.362% | 0.9254% | -4.421% | -1.779% | 1.38% | -2.634% | 0.6589% | -27.74% | -2.022% | 1.024%
| Z-Score (Absolute) |  | 1.25 | 0.5 | 0.35 | 0.96 | 0.04 | 0.04 | 0.84 | 0.29 | 2.34 | 1.04 | 0.51 | 1.47 | 0.15 | 13.81 | 1.16 | 0.33
| Analytical results for As in OREAS 928b (Indicative Value 106 ppm) | [18 empty] | Indicative
As | Round | Replicate | Lab | Lab | Lab | [14 empty] | 1
| No | No | 04 | 05 | 06 | [14 empty] | ppm
|  |  | OxBF*XRF | OxBF*XRF | OxBF*XRF | [14 empty] | 0
0
| 1 | 1 | 100 | < 100 | 200 | [14 empty] | 1
| 1 | 2 | 100 | < 100 | 200 | [14 empty] | 1
| 1 | 3 | < 100 | < 100 | 200 | [14 empty] | 16
| 1 | 4 | < 100 | < 100 | 200 | [14 empty] | 105.5556
| 1 | 5 | 100 | < 100 | 100 | [14 empty] | 7
| 1 | 6 | < 100 | 100 | 200
| Mean |  | 100 | 100 | 183.3333
| Median |  | 100 | 100 | 200
| Std Dev. |  | 0 |  | 40.82483
| Rel.Std.Dev. |  | 0% |  | 22.27%
| PDM3 |  | -5.263% | -5.263% | 73.68%
| Z-Score (Absolute) |  | 0 | 0.67 | 4.38
| Analytical results for BaO in OREAS 928b (Certified Value 0.186 wt.%) | [18 empty] | Certified
BaO | Round | Replicate | Lab | Lab | Lab | Lab | Lab | Lab | Lab | Lab | Lab | Lab | Lab | Lab | Lab | Lab | Lab |  |  | 1
| No | No | 02 | 03 | 04 | 05 | 06 | 07 | 08 | 10 | 12 | 14 | 16 | 17 | 19 | 20 | 21 |  |  | wt.%
|  |  | BF*XRF | OxBF*XRF | OxBF*XRF | OxBF*XRF | OxBF*XRF | OxBF*XRF | BF*XRF | BF*XRF | BF*XRF | BF*XRF | OxBF*XRF | OxBF*XRF | BF*XRF | BF*XRF | BF*XRF |  |  | 3
3
| 1 | 1 | 0.1876212 | 0.2 | 0.179 | 0.18 | 0.19 | 0.17 | 0.175 | 0.196225 | 0.15 | 0.17 | 0.167 | 0.2 | 0.02157 | 0.17 | 0.18432 |  |  | 1
| 1 | 2 | 0.1863869 | 0.19 | 0.201 | 0.19 | 0.2 | 0.17 | 0.179 | 0.191859 | 0.15 | 0.18 | 0.179 | 0.19 | 0.22653 | 0.17 | 0.18368 |  |  | #N/A
| 1 | 3 | 0.1802151 | 0.2 | 0.19 | 0.19 | 0.19 | 0.18 | 0.165 | 0.196426 | 0.17 | 0.16 | 0.179 | 0.18 | 0.26339 | 0.18 | 0.18047 |  |  | 16
| 1 | 4 | 0.1851525 | 0.2 | 0.201 | 0.2 | 0.19 | 0.17 | 0.174 | 0.185875 | 0.15 | 0.17 | 0.179 | 0.2 | 0.15115 | 0.17 | 0.18915 |  |  | 0.1864509
| 1 | 5 | 0.1839182 | 0.19 | 0.179 | 0.19 | 0.19 | 0.18 | 0.172 | 0.196325 | 0.16 | 0.18 | 0.19 | 0.19 | 0.34854 | 0.18 | 0.18595 |  |  | 8
| 1 | 6 | 0.1851525 | 0.19 | 0.19 | 0.18 | 0.19 | 0.17 | 0.172 | 0.199686 | 0.16 | 0.16 | 0.179 | 0.2 | 0.22794 | 0.17 | 0.20228
| Mean |  | 0.1847411 | 0.195 | 0.19 | 0.1883333 | 0.1916667 | 0.1733333 | 0.1728333 | 0.1943993 | 0.1566667 | 0.17 | 0.1788333 | 0.1933333 | 0.20652 | 0.1733333 | 0.1876417
| Median |  | 0.1851525 | 0.195 | 0.19 | 0.19 | 0.19 | 0.17 | 0.173 | 0.196275 | 0.155 | 0.17 | 0.179 | 0.195 | 0.227235 | 0.17 | 0.185135
| Std Dev. |  | 0.002549663 | 0.005477226 | 0.009838699 | 0.007527727 | 0.004082483 | 0.005163978 | 0.004622409 | 0.004862407 | 0.008164966 | 0.008944272 | 0.00727782 | 0.008164966 | 0.1109373 | 0.005163978 | 0.007714644
| Rel.Std.Dev. |  | 1.38% | 2.809% | 5.178% | 3.997% | 2.13% | 2.979% | 2.674% | 2.501% | 5.212% | 5.261% | 4.07% | 4.223% | 53.72% | 2.979% | 4.111%
| PDM3 |  | -0.917% | 4.585% | 1.903% | 1.01% | 2.797% | -7.035% | -7.304% | 4.263% | -15.97% | -8.823% | -4.086% | 3.691% | 10.76% | -7.035% | 0.6386%
| Z-Score (Absolute) |  | 0.27 | 0.67 | 0.2 | 0.06 | 0.37 | 1.31 | 1.36 | 0.62 | 2.84 | 1.62 | 0.82 | 0.52 | 1.73 | 1.31 | 0
| Analytical results for Bi in OREAS 928b (Indicative Value 114 ppm) | [18 empty] | Indicative
Bi | Round | Replicate | Lab | Lab | Lab | [14 empty] | 1
| No | No | 04 | 05 | 06 | [14 empty] | ppm
|  |  | OxBF*XRF | OxBF*XRF | OxBF*XRF | [14 empty] | 0
0
| 1 | 1 | 100 | 100 | 100 | [14 empty] | 1
| 1 | 2 | < 100 | 100 | 100 | [14 empty] | 2
| 1 | 3 | 200 | 100 | 100 | [14 empty] | 16
| 1 | 4 | 100 | 100 | 100 | [14 empty] | 113.8889
| 1 | 5 | 200 | 100 | 100 | [14 empty] | 8
| 1 | 6 | 200 | 100 | 100
| Mean |  | 160 | 100 | 100
| Median |  | 200 | 100 | 100
| Std Dev. |  | 54.77226 | 0 | 0
| Rel.Std.Dev. |  | 34.23% | 0% | 0%
| PDM3 |  | 40.49% | -12.2% | -12.2%
| Z-Score (Absolute) |  | NA | NA | NA
| Analytical results for CaO in OREAS 928b (Certified Value 0.046 wt.%) | [18 empty] | Certified
CaO | Round | Replicate | Lab | Lab | Lab | Lab | Lab | Lab | Lab | Lab | Lab | Lab | Lab | Lab | Lab | Lab | Lab | Lab |  | 1
| No | No | 02 | 03 | 04 | 05 | 06 | 07 | 08 | 10 | 12 | 14 | 16 | 17 | 18 | 19 | 20 | 21 |  | wt.%
|  |  | BF*XRF | OxBF*XRF | OxBF*XRF | OxBF*XRF | OxBF*XRF | OxBF*XRF | BF*XRF | BF*XRF | BF*XRF | BF*XRF | OxBF*XRF | OxBF*XRF | BF*XRF | BF*XRF | BF*XRF | BF*XRF |  | 3
3
| 1 | 1 | 0.0491 | 0.03 | 0.05 | 0.05 | 0.05 | 0.05 | 0.065 | 0.04 | 0.06 | 0.0460182888 | 0.07 | 0.01 | 0.04 | 0.10433 | 0.04 | < 0.019 |  | 1
| 1 | 2 | 0.0491 | 0.03 | 0.04 | 0.05 | 0.05 | 0.05 | 0.061 | 0.05 | 0.06 | 0.046894188 | 0.06 | 0.01 | 0.04 | 0.11893 | 0.04 | < 0.019 |  | #N/A
| 1 | 3 | 0.0482 | 0.03 | 0.03 | 0.05 | 0.05 | 0.05 | 0.065 | 0.04 | 0.06 | 0.0465499848 | 0.07 | 0.01 | 0.03 | 0.12176 | 0.04 | < 0.019 |  | 16
| 1 | 4 | 0.0527 | 0.03 | 0.03 | 0.05 | 0.05 | 0.05 | 0.071 | 0.04 | 0.15 | 0.0462197736 | 0.07 | 0.01 | 0.01 | 0.14137 | 0.04 | < 0.019 |  | 0.04648858
| 1 | 5 | 0.0516 | 0.03 | 0.04 | 0.05 | 0.04 | 0.05 | 0.068 | 0.04 | 0.06 | 0.0464940168 | 0.07 | 0.01 | 0.03 | 0.10954 | 0.04 | < 0.019 |  | 9
| 1 | 6 | 0.0505 | 0.03 | 0.05 | 0.06 | 0.04 | 0.05 | 0.063 | 0.05 | 0.06 | 0.0468018408 | 0.07 | 0.01 | 0.03 | 0.13266 | 0.04 | < 0.019
| Mean |  | 0.0502 | 0.03 | 0.04 | 0.05166667 | 0.04666667 | 0.05 | 0.0655 | 0.04333333 | 0.075 | 0.0464963488 | 0.06833333 | 0.01 | 0.03 | 0.1214317 | 0.04
| Median |  | 0.0498 | 0.03 | 0.04 | 0.05 | 0.05 | 0.05 | 0.065 | 0.04 | 0.06 | 0.0465220008 | 0.07 | 0.01 | 0.03 | 0.120345 | 0.04
| Std Dev. |  | 0.001715809 | 0 | 0.008944272 | 0.004082483 | 0.005163978 | 7.601177e-18 | 0.003563706 | 0.005163978 | 0.03674235 | 0.0003345202 | 0.004082483 | 0 | 0.01095445 | 0.01388422 | 0
| Rel.Std.Dev. |  | 3.418% | 0% | 22.36% | 7.902% | 11.07% | 1.52e-14% | 5.441% | 11.92% | 48.99% | 0.7195% | 5.974% | 0% | 36.51% | 11.43% | 0%
| PDM3 |  | 7.983% | -35.47% | -13.96% | 11.14% | 0.3831% | 7.553% | 40.89% | -6.787% | 61.33% | 0.0167% | 46.99% | -78.49% | -35.47% | 161.2% | -13.96%
| Z-Score (Absolute) |  | 0.21 | 0.97 | 0.38 | 0.3 | 0 | 0.2 | 1.1 | 0.19 | 1.65 | 0 | 1.27 | 2.13 | 0.97 | 4.36 | 0.38 | 2.16
| Analytical results for CeO2 in OREAS 928b (Indicative Value 67 ppm) | [18 empty] | Indicative
CeO2 | Round | Replicate | Lab | Lab | Lab | [14 empty] | 1
| No | No | 05 | 06 | 12 | [14 empty] | ppm
|  |  | OxBF*XRF | OxBF*XRF | BF*XRF | [14 empty] | 0
0
| 1 | 1 | 100 | < 100 | < 100 | [14 empty] | 1
| 1 | 2 | 100 | < 100 | < 100 | [14 empty] | 3
| 1 | 3 | 100 | 100 | < 100 | [14 empty] | 16
| 1 | 4 | 100 | < 100 | < 100 | [14 empty] | 66.66667
| 1 | 5 | 100 | < 100 | 200 | [14 empty] | 9
| 1 | 6 | < 100 | < 100 | < 100
| Mean |  | 100 | 100 | 200
| Median |  | 100 | 100 | 200
| Std Dev. |  | 0
| Rel.Std.Dev. |  | 0%
| PDM3 |  | 50% | 50% | 200%
| Z-Score (Absolute) |  | 0.67 | 0.67 | 0
| Analytical results for Co in OREAS 928b (Indicative Value < 100 ppm) | [18 empty] | Indicative
Co | Round | Replicate | Lab | Lab | Lab | Lab | [13 empty] | 1
| No | No | 04 | 05 | 06 | 18 | [13 empty] | ppm
|  |  | OxBF*XRF | OxBF*XRF | OxBF*XRF | BF*XRF | [13 empty] | 0
0
| 1 | 1 | < 100 | 100 | < 100 | < 50 | [13 empty] | 1
| 1 | 2 | < 100 | 100 | < 100 | < 50 | [13 empty] | 4
| 1 | 3 | < 100 | 100 | < 100 | < 50 | [13 empty] | 16
| 1 | 4 | < 100 | 100 | < 100 | < 50 | [13 empty] | < 100
| 1 | 5 | < 100 | 100 | < 100 | < 50 | [13 empty] | 10
| 1 | 6 | < 100 | 100 | < 100 | < 50
| Mean |  |  | 100
| Median |  |  | 100
| Std Dev. |  |  | 0
| Rel.Std.Dev. |  |  | 0%
PDM3
| Z-Score (Absolute) |  | 0 | 2.7 | 0 | 1.35
| Analytical results for Cr in OREAS 928b (Indicative Value 71 ppm) | [18 empty] | Indicative
Cr | Round | Replicate | Lab | Lab | Lab | Lab | Lab | Lab | [11 empty] | 1
| No | No | 04 | 05 | 06 | 12 | 16 | 18 | [11 empty] | ppm
|  |  | OxBF*XRF | OxBF*XRF | OxBF*XRF | BF*XRF | OxBF*XRF | BF*XRF | [11 empty] | 0
0
| 1 | 1 | 100 | 100 | < 100 | < 34 | < 70 | < 70 | [11 empty] | 1
| 1 | 2 | 100 | 100 | < 100 | 68 | 70 | 140 | [11 empty] | 5
| 1 | 3 | 100 | 100 | < 100 | 34 | < 70 | 70 | [11 empty] | 16
| 1 | 4 | 100 | 100 | < 100 | < 34 | 70 | 70 | [11 empty] | 70.89986
| 1 | 5 | 100 | 100 | < 100 | 62 | 70 | < 70 | [11 empty] | 11
| 1 | 6 | 100 | 100 | 100 | < 34 | < 70 | 140
| Mean |  | 100 | 100 | 100 | 54.66667 | 70 | 105
| Median |  | 100 | 100 | 100 | 62 | 70 | 105
| Std Dev. |  | 0 | 0 |  | 18.14754 | 0 | 40.41452
| Rel.Std.Dev. |  | 0% | 0% |  | 33.2% | 0% | 38.49%
| PDM3 |  | 41.04% | 41.04% | 41.04% | -22.9% | -1.269% | 48.1%
| Z-Score (Absolute) |  | 0.86 | 0.86 | 0.3 | 0.92 | 0.49 | 0.3
| Analytical results for Cu in OREAS 928b (Certified Value 1.54 wt.%) | [18 empty] | Certified
Cu | Round | Replicate | Lab | Lab | Lab | Lab | Lab | Lab | Lab | Lab | Lab | Lab | Lab | Lab | Lab | Lab | Lab | Lab |  | 1
| No | No | 02 | 03 | 04 | 05 | 06 | 07 | 08 | 10 | 12 | 14 | 16 | 17 | 18 | 19 | 20 | 21 |  | wt.%
|  |  | BF*XRF | OxBF*XRF | OxBF*XRF | OxBF*XRF | OxBF*XRF | OxBF*XRF | BF*XRF | BF*XRF | BF*XRF | BF*XRF | OxBF*XRF | OxBF*XRF | BF*XRF | BF*XRF | BF*XRF | BF*XRF |  | 2
3
| 1 | 1 | 1.53504 | 1.56 | 1.55 | 1.465 | 1.495 | 1.52 | 1.616 | 1.52 | 1.4795 | 1.4578 | 1.61 | 1.6 | 1.57 | 1.6504 | 1.414 | 1.41407 |  | 1
| 1 | 2 | 1.53422 | 1.55 | 1.67 | 1.455 | 1.5 | 1.5 | 1.61 | 1.52 | 1.4667 | 1.469 | 1.62 | 1.67 | 1.57 | 1.7023 | 1.438 | 1.48488 |  | #N/A
| 1 | 3 | 1.53668 | 1.55 | 1.58 | 1.46 | 1.475 | 1.54 | 1.583 | 1.52 | 1.5346 | 1.4677 | 1.61 | 1.66 | 1.54 | 1.5514 | 1.462 | 1.48375 |  | 16
| 1 | 4 | 1.53094 | 1.56 | 1.57 | 1.465 | 1.51 | 1.525 | 1.576 | 1.53 | 1.5442 | 1.4861 | 1.63 | 1.6 | 1.6 | 1.6274 | 1.446 | 1.47796 |  | 1.538606
| 1 | 5 | 1.53258 | 1.54 | 1.54 | 1.45 | 1.485 | 1.515 | 1.592 | 1.53 | 1.5402 | 1.4678 | 1.62 | 1.59 | 1.57 | 1.708 | 1.446 | 1.47214 |  | 10
| 1 | 6 | 1.53422 | 1.5 | 1.58 | 1.405 | 1.51 | 1.515 | 1.592 | 1.53 | 1.533 | 1.4952 | 1.64 | 1.62 | 1.6 | 1.685 | 1.43 | 1.4889
| Mean |  | 1.533947 | 1.543333 | 1.581667 | 1.45 | 1.495833 | 1.519167 | 1.594833 | 1.525 | 1.516367 | 1.473933 | 1.621667 | 1.623333 | 1.575 | 1.654083 | 1.439333 | 1.470283
| Median |  | 1.53422 | 1.55 | 1.575 | 1.4575 | 1.4975 | 1.5175 | 1.592 | 1.525 | 1.5338 | 1.4684 | 1.62 | 1.61 | 1.57 | 1.6677 | 1.442 | 1.480855
| Std Dev. |  | 0.001986139 | 0.02250926 | 0.04622409 | 0.02280351 | 0.01393437 | 0.01319722 | 0.01541968 | 0.005477226 | 0.03399345 | 0.01386646 | 0.01169045 | 0.03386247 | 0.02258318 | 0.05908829 | 0.01632993 | 0.02815426
| Rel.Std.Dev. |  | 0.1295% | 1.458% | 2.922% | 1.573% | 0.9315% | 0.8687% | 0.9669% | 0.3592% | 2.242% | 0.9408% | 0.7209% | 2.086% | 1.434% | 3.572% | 1.135% | 1.915%
| PDM3 |  | -0.3028% | 0.3073% | 2.799% | -5.759% | -2.78% | -1.263% | 3.654% | -0.8843% | -1.445% | -4.203% | 5.398% | 5.507% | 2.365% | 7.505% | -6.452% | -4.441%
| Z-Score (Absolute) |  | 0.06 | 0.17 | 0.65 | 0.99 | 0.42 | 0.13 | 0.82 | 0.06 | 0.16 | 0.7 | 1.15 | 1.17 | 0.57 | 1.56 | 1.13 | 0.74
| Analytical results for Fe2O3 in OREAS 928b (Certified Value 6.7 wt.%) | [18 empty] | Certified
Fe2O3 | Round | Replicate | Lab | Lab | Lab | Lab | Lab | Lab | Lab | Lab | Lab | Lab | Lab | Lab | Lab | Lab | Lab | Lab |  | 1
| No | No | 02 | 03 | 04 | 05 | 06 | 07 | 08 | 10 | 12 | 14 | 16 | 17 | 18 | 19 | 20 | 21 |  | wt.%
|  |  | BF*XRF | OxBF*XRF | OxBF*XRF | OxBF*XRF | OxBF*XRF | OxBF*XRF | BF*XRF | BF*XRF | BF*XRF | BF*XRF | OxBF*XRF | OxBF*XRF | BF*XRF | BF*XRF | BF*XRF | BF*XRF |  | 2
3
| 1 | 1 | 6.638 | 6.76 | 6.62 | 6.748 | 6.634 | 6.64 | 6.822 | 6.67 | 6.55 | 6.664792 | 6.77 | 6.76 | 6.88 | 6.7833 | 6.59 | 6.62024 |  | 1
| 1 | 2 | 6.639 | 6.73 | 6.805 | 6.705 | 6.634 | 6.62 | 6.742 | 6.63 | 6.51 | 6.685209 | 6.77 | 6.74 | 6.82 | 6.9013 | 6.57 | 6.603084 |  | #N/A
| 1 | 3 | 6.643 | 6.73 | 6.648 | 6.72 | 6.62 | 6.7 | 6.766 | 6.68 | 6.73 | 6.706791 | 6.81 | 6.73 | 6.73 | 6.6365 | 6.59 | 6.580423 |  | 16
| 1 | 4 | 6.655 | 6.8 | 6.648 | 6.791 | 6.591 | 6.65 | 6.769 | 6.68 | 6.78 | 6.71 | 6.8 | 6.72 | 6.89 | 6.7076 | 6.61 | 6.571702 |  | 6.697966
| 1 | 5 | 6.68 | 6.68 | 6.548 | 6.762 | 6.591 | 6.65 | 6.813 | 6.68 | 6.84 | 6.637814 | 6.7 | 6.77 | 6.77 | 7.0549 | 6.64 | 6.537503 |  | 11
| 1 | 6 | 6.642 | 6.61 | 6.705 | 6.82 | 6.62 | 6.64 | 6.755 | 6.68 | 6.82 | 6.61836724 | 6.74 | 6.7 | 6.88 | 6.8661 | 6.6 | 6.581881
| Mean |  | 6.6495 | 6.718333 | 6.662333 | 6.757667 | 6.615 | 6.65 | 6.777833 | 6.67 | 6.705 | 6.670496 | 6.765 | 6.736667 | 6.828333 | 6.82495 | 6.6 | 6.582472
| Median |  | 6.6425 | 6.73 | 6.648 | 6.755 | 6.62 | 6.645 | 6.7675 | 6.68 | 6.755 | 6.675001 | 6.77 | 6.735 | 6.85 | 6.8247 | 6.595 | 6.581152
| Std Dev. |  | 0.01613382 | 0.06615638 | 0.08654402 | 0.04313081 | 0.01961632 | 0.02683282 | 0.03228261 | 0.02 | 0.1412445 | 0.0371817 | 0.04037326 | 0.02581989 | 0.06675827 | 0.1492775 | 0.02366432 | 0.02826315
| Rel.Std.Dev. |  | 0.2426% | 0.9847% | 1.299% | 0.6383% | 0.2965% | 0.4035% | 0.4763% | 0.2999% | 2.107% | 0.5574% | 0.5968% | 0.3833% | 0.9777% | 2.187% | 0.3586% | 0.4294%
| PDM3 |  | -0.7236% | 0.3041% | -0.532% | 0.8913% | -1.239% | -0.7161% | 1.192% | -0.4175% | 0.105% | -0.4101% | 1.001% | 0.5778% | 1.946% | 1.896% | -1.463% | -1.724%
| Z-Score (Absolute) |  | 0.43 | 0.35 | 0.29 | 0.79 | 0.83 | 0.43 | 1.02 | 0.2 | 0.2 | 0.2 | 0.88 | 0.55 | 1.59 | 1.56 | 1 | 1.19
| Analytical results for Gd in OREAS 928b (Indicative Value < 90 ppm) | [18 empty] | Indicative
Gd | Round | Replicate | Lab | [16 empty] | 1
| No | No | 12 | [16 empty] | ppm
|  |  | BF*XRF | [16 empty] | 0
0
| 1 | 1 | < 90 | [16 empty] | 1
| 1 | 2 | < 90 | [16 empty] | 6
| 1 | 3 | < 90 | [16 empty] | 16
| 1 | 4 | < 90 | [16 empty] | < 90
| 1 | 5 | < 90 | [16 empty] | 12
| 1 | 6 | < 90
Mean
Median
Std Dev.
Rel.Std.Dev.
PDM3
| Z-Score (Absolute) |  | NA
| Analytical results for HfO2 in OREAS 928b (Indicative Value < 100 ppm) | [18 empty] | Indicative
HfO2 | Round | Replicate | Lab | Lab | [15 empty] | 1
| No | No | 05 | 06 | [15 empty] | ppm
|  |  | OxBF*XRF | OxBF*XRF | [15 empty] | 0
0
| 1 | 1 | < 100 | < 100 | [15 empty] | 1
| 1 | 2 | < 100 | < 100 | [15 empty] | 7
| 1 | 3 | < 100 | < 100 | [15 empty] | 16
| 1 | 4 | < 100 | < 100 | [15 empty] | < 100
| 1 | 5 | < 100 | < 100 | [15 empty] | 13
| 1 | 6 | < 100 | < 100
Mean
Median
Std Dev.
Rel.Std.Dev.
PDM3
| Z-Score (Absolute) |  | NA | NA
| Analytical results for K2O in OREAS 928b (Certified Value 2.83 wt.%) | [18 empty] | Certified
K2O | Round | Replicate | Lab | Lab | Lab | Lab | Lab | Lab | Lab | Lab | Lab | Lab | Lab | Lab | Lab | Lab | Lab | Lab |  | 1
| No | No | 02 | 03 | 04 | 05 | 06 | 07 | 08 | 10 | 12 | 14 | 16 | 17 | 18 | 19 | 20 | 21 |  | wt.%
|  |  | BF*XRF | OxBF*XRF | OxBF*XRF | OxBF*XRF | OxBF*XRF | OxBF*XRF | BF*XRF | BF*XRF | BF*XRF | BF*XRF | OxBF*XRF | OxBF*XRF | BF*XRF | BF*XRF | BF*XRF | BF*XRF |  | 2
3
| 1 | 1 | 2.838 | 2.85 | 2.85 | 2.8 | 2.89 | 2.86 | 2.807 | 2.86 | 2.693 | 2.78 | 2.88 | 2.79 | 2.72 | 2.347 | 2.81 | 2.78453 |  | 1
| 1 | 2 | 2.837 | 2.9 | 2.91 | 2.76 | 2.9 | 2.86 | 2.763 | 2.88 | 2.665 | 2.77 | 2.85 | 2.76 | 2.84 | 2.3958 | 2.81 | 2.81625 |  | #N/A
| 1 | 3 | 2.846 | 2.88 | 2.86 | 2.78 | 2.87 | 2.91 | 2.8 | 2.86 | 2.791 | 2.79 | 2.9 | 2.78 | 2.82 | 2.3593 | 2.82 | 2.78563 |  | 16
| 1 | 4 | 2.895 | 2.86 | 2.85 | 2.79 | 2.87 | 2.86 | 2.858 | 2.87 | 2.747 | 2.78 | 2.91 | 2.77 | 2.89 | 2.3211 | 2.82 | 2.80778 |  | 2.829706
| 1 | 5 | 2.896 | 2.87 | 2.8 | 2.79 | 2.87 | 2.88 | 2.798 | 2.89 | 2.822 | 2.77 | 2.88 | 2.77 | 2.75 | 2.4858 | 2.8 | 2.77708 |  | 12
| 1 | 6 | 2.892 | 2.86 | 2.87 | 2.79 | 2.88 | 2.86 | 2.773 | 2.87 | 2.803 | 2.79 | 2.89 | 2.76 | 2.93 | 2.3635 | 2.83 | 2.8021
| Mean |  | 2.867333 | 2.87 | 2.856667 | 2.785 | 2.88 | 2.871667 | 2.799833 | 2.871667 | 2.7535 | 2.78 | 2.885 | 2.771667 | 2.825 | 2.37875 | 2.815 | 2.795562
| Median |  | 2.869 | 2.865 | 2.855 | 2.79 | 2.875 | 2.86 | 2.799 | 2.87 | 2.769 | 2.78 | 2.885 | 2.77 | 2.83 | 2.3614 | 2.815 | 2.793865
| Std Dev. |  | 0.02977023 | 0.01788854 | 0.03559026 | 0.01378405 | 0.01264911 | 0.02041241 | 0.03321094 | 0.01169045 | 0.06337744 | 0.008944272 | 0.02073644 | 0.01169045 | 0.08018728 | 0.05778037 | 0.01048809 | 0.01537499
| Rel.Std.Dev. |  | 1.038% | 0.6233% | 1.246% | 0.4949% | 0.4392% | 0.7108% | 1.186% | 0.4071% | 2.302% | 0.3217% | 0.7188% | 0.4218% | 2.838% | 2.429% | 0.3726% | 0.55%
| PDM3 |  | 1.33% | 1.424% | 0.9528% | -1.58% | 1.777% | 1.483% | -1.056% | 1.483% | -2.693% | -1.757% | 1.954% | -2.051% | -0.1663% | -15.94% | -0.5197% | -1.207%
| Z-Score (Absolute) |  | 0.67 | 0.7 | 0.52 | 0.49 | 0.85 | 0.73 | 0.28 | 0.73 | 0.94 | 0.56 | 0.92 | 0.68 | 0.07 | 6.22 | 0.07 | 0.34
| Analytical results for La2O3 in OREAS 928b (Indicative Value 75 ppm) | [18 empty] | Indicative
La2O3 | Round | Replicate | Lab | Lab | Lab | [14 empty] | 1
| No | No | 05 | 06 | 12 | [14 empty] | ppm
|  |  | OxBF*XRF | OxBF*XRF | BF*XRF | [14 empty] | 0
0
| 1 | 1 | < 100 | < 100 | < 200 | [14 empty] | 1
| 1 | 2 | < 100 | 100 | < 200 | [14 empty] | 8
| 1 | 3 | 100 | < 100 | < 200 | [14 empty] | 16
| 1 | 4 | 100 | 100 | < 200 | [14 empty] | 75
| 1 | 5 | 100 | < 100 | < 200 | [14 empty] | 14
| 1 | 6 | < 100 | 100 | < 200
| Mean |  | 100 | 100
| Median |  | 100 | 100
| Std Dev. |  | 0 | 0
| Rel.Std.Dev. |  | 0% | 0%
| PDM3 |  | 33.33% | 33.33%
| Z-Score (Absolute) |  | NA | NA | NA
| Analytical results for MgO in OREAS 928b (Certified Value 0.576 wt.%) | [18 empty] | Certified
MgO | Round | Replicate | Lab | Lab | Lab | Lab | Lab | Lab | Lab | Lab | Lab | Lab | Lab | Lab | Lab | Lab | Lab | Lab |  | 1
| No | No | 02 | 03 | 04 | 05 | 06 | 07 | 08 | 10 | 12 | 14 | 16 | 17 | 18 | 19 | 20 | 21 |  | wt.%
|  |  | BF*XRF | OxBF*XRF | OxBF*XRF | OxBF*XRF | OxBF*XRF | OxBF*XRF | BF*XRF | BF*XRF | BF*XRF | BF*XRF | OxBF*XRF | OxBF*XRF | BF*XRF | BF*XRF | BF*XRF | BF*XRF |  | 3
3
| 1 | 1 | 0.545 | 0.59 | 0.55 | 0.61 | 0.6 | 0.58 | 0.543 | 0.57 | 0.49 | 0.6168553746 | 0.58 | 0.58 | 0.47 | 0.45965 | 0.59 | 0.53681 |  | 1
| 1 | 2 | 0.555 | 0.59 | 0.59 | 0.6 | 0.6 | 0.58 | 0.561 | 0.58 | 0.49 | 0.619030933 | 0.59 | 0.56 | 0.45 | 0.4972 | 0.59 | 0.54399 |  | #N/A
| 1 | 3 | 0.55 | 0.6 | 0.58 | 0.58 | 0.6 | 0.58 | 0.556 | 0.57 | 0.58 | 0.615673078 | 0.6 | 0.57 | 0.53 | 0.42227 | 0.59 | 0.54352 |  | 16
| 1 | 4 | 0.57 | 0.58 | 0.58 | 0.62 | 0.61 | 0.59 | 0.543 | 0.58 | 0.59 | 0.615971554 | 0.59 | 0.58 | 0.55 | 0.43885 | 0.58 | 0.53387 |  | 0.5763744
| 1 | 5 | 0.5575 | 0.58 | 0.54 | 0.61 | 0.63 | 0.59 | 0.562 | 0.56 | 0.51 | 0.6200905228 | 0.59 | 0.57 | 0.52 | 0.44265 | 0.59 | 0.50696 |  | 13
| 1 | 6 | 0.55625 | 0.59 | 0.58 | 0.61 | 0.61 | 0.59 | 0.556 | 0.58 | 0.5 | 0.617953103 | 0.59 | 0.55 | 0.5 | 0.51035 | 0.59 | 0.53775
| Mean |  | 0.555625 | 0.5883333 | 0.57 | 0.605 | 0.6083333 | 0.585 | 0.5535 | 0.5733333 | 0.5266667 | 0.6175957609 | 0.59 | 0.5683333 | 0.5033333 | 0.4618283 | 0.5883333 | 0.5338167
| Median |  | 0.555625 | 0.59 | 0.58 | 0.61 | 0.605 | 0.585 | 0.556 | 0.575 | 0.505 | 0.6174042388 | 0.59 | 0.57 | 0.51 | 0.45115 | 0.59 | 0.53728
| Std Dev. |  | 0.008431711 | 0.007527727 | 0.02 | 0.01378405 | 0.01169045 | 0.005477226 | 0.008502941 | 0.008164966 | 0.04589844 | 0.001748953 | 0.006324555 | 0.01169045 | 0.03777124 | 0.03484516 | 0.004082483 | 0.01373584
| Rel.Std.Dev. |  | 1.518% | 1.28% | 3.509% | 2.278% | 1.922% | 0.9363% | 1.536% | 1.424% | 8.715% | 0.2832% | 1.072% | 2.057% | 7.504% | 7.545% | 0.6939% | 2.573%
| PDM3 |  | -3.6% | 2.075% | -1.106% | 4.966% | 5.545% | 1.497% | -3.969% | -0.5276% | -8.624% | 7.152% | 2.364% | -1.395% | -12.67% | -19.87% | 2.075% | -7.384%
| Z-Score (Absolute) |  | 0.59 | 0.62 | 0.06 | 1.23 | 1.35 | 0.49 | 0.67 | 0.06 | 1.66 | 1.7 | 0.68 | 0.12 | 2.52 | 4.06 | 0.62 | 1.4
| Analytical results for MnO2 in OREAS 928b (Indicative Value 0.016 wt.%) | [18 empty] | Indicative
MnO2 | Round | Replicate | Lab | Lab | Lab | Lab | Lab | Lab | Lab | Lab | Lab | Lab | Lab | Lab | Lab | Lab | Lab |  |  | 1
| No | No | 02 | 03 | 04 | 05 | 06 | 07 | 08 | 10 | 12 | 14 | 16 | 17 | 18 | 20 | 21 |  |  | wt.%
|  |  | BF*XRF | OxBF*XRF | OxBF*XRF | OxBF*XRF | OxBF*XRF | OxBF*XRF | BF*XRF | BF*XRF | BF*XRF | BF*XRF | OxBF*XRF | OxBF*XRF | BF*XRF | BF*XRF | BF*XRF |  |  | 3
3
| 1 | 1 | 0.017158 | 0.012 | 0.016 | 0.016 | 0.016 | 0.01 | 0.0294 | < 0.012 | < 0.0061 | 0.0135043792 | 0.025 | 0.025 | < 0.012 | 0.012 | < 0.0111 |  |  | 1
| 1 | 2 | 0.018383 | 0.012 | 0.016 | 0.016 | 0.016 | 0.01 | 0.0257 | < 0.012 | 0.0074 | 0.0135581815 | 0.012 | 0.025 | < 0.012 | 0.012 | < 0.0111 |  |  | 9
| 1 | 3 | 0.017158 | 0.012 | 0.016 | 0.016 | 0.016 | 0.01 | 0.027 | < 0.012 | < 0.0061 | 0.0135961596 | 0.025 | 0.025 | < 0.012 | 0.012 | < 0.0111 |  |  | 16
| 1 | 4 | 0.018383 | 0.012 | 0.016 | 0.016 | 0.016 | 0.01 | 0.027 | < 0.012 | < 0.0061 | 0.013608819 | 0.025 | 0.037 | < 0.012 | 0.025 | < 0.0111 |  |  | 0.01618932
| 1 | 5 | 0.019609 | 0.012 | 0.016 | 0.016 | 0.016 | 0.01 | 0.0257 | 0.01238 | < 0.0061 | 0.0135740057 | 0.025 | 0.037 | < 0.012 | < 0.012 | < 0.0111 |  |  | 15
| 1 | 6 | 0.018383 | 0.012 | 0.016 | 0.016 | 0.016 | 0.01 | 0.0282 | < 0.012 | < 0.0061 | 0.0135281155 | 0.012 | 0.025 | < 0.012 | 0.025 | < 0.0111
| Mean |  | 0.018179 | 0.012 | 0.016 | 0.016 | 0.016 | 0.01 | 0.02716667 | 0.01238 | 0.0074 | 0.01356161 | 0.02066667 | 0.029 |  | 0.0172
| Median |  | 0.018383 | 0.012 | 0.016 | 0.016 | 0.016 | 0.01 | 0.027 | 0.01238 | 0.0074 | 0.0135660936 | 0.025 | 0.025 |  | 0.012
| Std Dev. |  | 0.0009224565 | 1.900294e-18 | 0 | 0 | 0 | 0 | 0.001443145 |  |  | 3.996253e-05 | 0.006713171 | 0.006196773 |  | 0.007120393
| Rel.Std.Dev. |  | 5.074% | 1.584e-14% | 0% | 0% | 0% | 0% | 5.312% |  |  | 0.2947% | 32.48% | 21.37% |  | 41.4%
| PDM3 |  | 12.29% | -25.88% | -1.169% | -1.169% | -1.169% | -38.23% | 67.81% | -23.53% | -54.29% | -16.23% | 27.66% | 79.13% |  | 6.243%
| Z-Score (Absolute) |  | 0.38 | 0.4 | 0.07 | 0.07 | 0.07 | 0.7 | 1.56 | 1.08 | 1.52 | 0.23 | 0.67 | 1.75 | 1.21 | 0 | 1.29
| Analytical results for Mo in OREAS 928b (Indicative Value < 50 ppm) | [18 empty] | Indicative
Mo | Round | Replicate | Lab | Lab | Lab | [14 empty] | 1
| No | No | 04 | 05 | 06 | [14 empty] | ppm
|  |  | OxBF*XRF | OxBF*XRF | OxBF*XRF | [14 empty] | 0
0
| 1 | 1 | < 60 | < 50 | < 50 | [14 empty] | 1
| 1 | 2 | < 60 | < 50 | < 50 | [14 empty] | 1
| 1 | 3 | 140 | < 50 | 70 | [14 empty] | 16
| 1 | 4 | < 60 | < 50 | 50 | [14 empty] | < 50
| 1 | 5 | < 60 | < 50 | 50 | [14 empty] | 7
| 1 | 6 | 150 | < 50 | < 50
| Mean |  | 145 |  | 56.66667
| Median |  | 145 |  | 50
| Std Dev. |  | 7.071068 |  | 11.54701
| Rel.Std.Dev. |  | 4.877% |  | 20.38%
PDM3
| Z-Score (Absolute) |  | 1.17 | 0.67 | 0
| Analytical results for Na2O in OREAS 928b (Indicative Value 0.146 wt.%) | [18 empty] | Indicative
Na2O | Round | Replicate | Lab | Lab | [15 empty] | 1
| No | No | 12 | 14 | [15 empty] | wt.%
|  |  | BF*XRF | BF*XRF | [15 empty] | 3
3
| 1 | 1 | 0.2 | 0.0920128624 | [15 empty] | 1
| 1 | 2 | 0.22 | 0.092413488 | [15 empty] | 2
| 1 | 3 | 0.21 | 0.0922905504 | [15 empty] | 16
| 1 | 4 | 0.45 | 0.0923785748 | [15 empty] | 0.146052
| 1 | 5 | 0.19 | 0.0918814324 | [15 empty] | 8
| 1 | 6 | 0.18 | 0.0916475544
| Mean |  | 0.2416667 | 0.09210408
| Median |  | 0.205 | 0.0921517064
| Std Dev. |  | 0.1030372 | 0.0003072979
| Rel.Std.Dev. |  | 42.64% | 0.3336%
| PDM3 |  | 65.47% | -36.94%
| Z-Score (Absolute) |  | 0.67 | 0.67
| Analytical results for Nb in OREAS 928b (Indicative Value < 50 ppm) | [18 empty] | Indicative
Nb | Round | Replicate | Lab | Lab | Lab | Lab | [13 empty] | 1
| No | No | 04 | 05 | 06 | 12 | [13 empty] | ppm
|  |  | OxBF*XRF | OxBF*XRF | OxBF*XRF | BF*XRF | [13 empty] | 0
0
| 1 | 1 | < 100 | < 50 | < 50 | < 35 | [13 empty] | 1
| 1 | 2 | < 100 | < 50 | < 50 | < 35 | [13 empty] | 3
| 1 | 3 | < 100 | < 50 | < 50 | < 35 | [13 empty] | 16
| 1 | 4 | < 100 | < 50 | < 50 | < 35 | [13 empty] | < 50
| 1 | 5 | < 100 | < 50 | < 50 | < 35 | [13 empty] | 9
| 1 | 6 | < 100 | < 50 | < 50 | < 35
Mean
Median
Std Dev.
Rel.Std.Dev.
PDM3
| Z-Score (Absolute) |  | NA | NA | NA | NA
| Analytical results for Nd in OREAS 928b (Indicative Value < 90 ppm) | [18 empty] | Indicative
Nd | Round | Replicate | Lab | [16 empty] | 1
| No | No | 12 | [16 empty] | ppm
|  |  | BF*XRF | [16 empty] | 0
0
| 1 | 1 | < 90 | [16 empty] | 1
| 1 | 2 | < 90 | [16 empty] | 4
| 1 | 3 | < 90 | [16 empty] | 16
| 1 | 4 | < 90 | [16 empty] | < 90
| 1 | 5 | < 90 | [16 empty] | 10
| 1 | 6 | < 90
Mean
Median
Std Dev.
Rel.Std.Dev.
PDM3
| Z-Score (Absolute) |  | NA
| Analytical results for Ni in OREAS 928b (Indicative Value < 80 ppm) | [18 empty] | Indicative
Ni | Round | Replicate | Lab | Lab | Lab | Lab | [13 empty] | 1
| No | No | 04 | 05 | 06 | 18 | [13 empty] | ppm
|  |  | OxBF*XRF | OxBF*XRF | OxBF*XRF | BF*XRF | [13 empty] | 0
0
| 1 | 1 | < 100 | 70 | < 50 | < 80 | [13 empty] | 1
| 1 | 2 | < 100 | 100 | < 50 | < 80 | [13 empty] | 5
| 1 | 3 | < 100 | 70 | < 50 | < 80 | [13 empty] | 16
| 1 | 4 | < 100 | 80 | < 50 | < 80 | [13 empty] | < 80
| 1 | 5 | < 100 | 60 | < 50 | < 80 | [13 empty] | 11
| 1 | 6 | < 100 | 90 | < 50 | < 80
| Mean |  |  | 78.33333
| Median |  |  | 75
| Std Dev. |  |  | 14.7196
| Rel.Std.Dev. |  |  | 18.79%
PDM3
| Z-Score (Absolute) |  | 0.27 | 1.8 | 1.08 | 0.27
| Analytical results for P2O5 in OREAS 928b (Certified Value 0.054 wt.%) | [18 empty] | Certified
P2O5 | Round | Replicate | Lab | Lab | Lab | Lab | Lab | Lab | Lab | [10 empty] | 1
| No | No | 04 | 05 | 06 | 12 | 14 | 16 | 18 | [10 empty] | wt.%
|  |  | OxBF*XRF | OxBF*XRF | OxBF*XRF | BF*XRF | BF*XRF | OxBF*XRF | BF*XRF | [10 empty] | 3
3
| 1 | 1 | 0.069 | 0.06 | 0.06 | 0.031 | 0.149687312 | 0.05 | 0.06 | [10 empty] | 1
| 1 | 2 | 0.046 | 0.06 | 0.05 | 0.037 | 0.1501066748 | 0.05 | 0.07 | [10 empty] | #N/A
| 1 | 3 | 0.046 | 0.06 | 0.05 | 0.04 | 0.1506073894 | 0.05 | 0.08 | [10 empty] | 16
| 1 | 4 | 0.046 | 0.06 | 0.05 | 0.067 | 0.150436 | 0.05 | 0.07 | [10 empty] | 0.054034
| 1 | 5 | 0.046 | 0.06 | 0.05 | 0.04 | 0.1500734466 | 0.05 | 0.08 | [10 empty] | 14
| 1 | 6 | 0.069 | 0.06 | 0.05 | 0.039 | 0.1497636 | 0.05 | 0.07
| Mean |  | 0.05366667 | 0.06 | 0.05166667 | 0.04233333 | 0.1501124038 | 0.05 | 0.07166667
| Median |  | 0.046 | 0.06 | 0.05 | 0.0395 | 0.1500900607 | 0.05 | 0.07
| Std Dev. |  | 0.01187715 | 0 | 0.004082483 | 0.01254857 | 0.0003615558 | 7.601177e-18 | 0.007527727
| Rel.Std.Dev. |  | 22.13% | 0% | 7.902% | 29.64% | 0.2409% | 1.52e-14% | 10.5%
| PDM3 |  | -0.6798% | 11.04% | -4.381% | -21.65% | 177.8% | -7.466% | 32.63%
| Z-Score (Absolute) |  | 0 | 0.67 | 0.19 | 1.15 | 9.98 | 0.36 | 1.88
| Analytical results for Pb in OREAS 928b (Indicative Value 129 ppm) | [18 empty] | Indicative
Pb | Round | Replicate | Lab | Lab | Lab | Lab | Lab | Lab | Lab | Lab | Lab | Lab | Lab | Lab | Lab |  |  |  |  | 1
| No | No | 03 | 04 | 05 | 06 | 07 | 08 | 10 | 12 | 14 | 16 | 18 | 19 | 21 |  |  |  |  | ppm
|  |  | OxBF*XRF | OxBF*XRF | OxBF*XRF | OxBF*XRF | OxBF*XRF | BF*XRF | BF*XRF | BF*XRF | BF*XRF | OxBF*XRF | BF*XRF | BF*XRF | BF*XRF |  |  |  |  | 0
0
| 1 | 1 | 100 | 200 | 60 | 130 | 100 | 80 | < 100 | < 90 | < 90 | 100 | 200 | 365.35 | < 100 |  |  |  |  | 1
| 1 | 2 | 200 | 100 | 60 | 120 | 120 | 60 | < 100 | < 90 | < 90 | 100 | 300 | 319.43 | < 100 |  |  |  |  | 6
| 1 | 3 | 200 | 200 | 90 | 170 | 130 | 70 | < 100 | < 90 | < 90 | 100 | 200 | 285.21 | < 100 |  |  |  |  | 16
| 1 | 4 | 200 | 100 | 80 | 100 | 110 | 60 | < 100 | < 90 | < 90 | 100 | < 100 | 307.23 | < 100 |  |  |  |  | 128.8148
| 1 | 5 | 200 | 200 | 60 | 110 | 120 | 80 | < 100 | < 90 | < 90 | 100 | 300 | 320.83 | < 100 |  |  |  |  | 12
| 1 | 6 | 200 | 100 | 100 | 120 | 100 | 80 | 100 | < 90 | < 90 | 100 | < 100 | 324.55 | < 100
| Mean |  | 183.3333 | 150 | 75 | 125 | 113.3333 | 71.66667 | 100 |  |  | 100 | 250 | 320.4333
| Median |  | 200 | 150 | 70 | 120 | 115 | 75 | 100 |  |  | 100 | 250 | 320.13
| Std Dev. |  | 40.82483 | 54.77226 | 17.60682 | 24.28992 | 12.1106 | 9.831921 |  |  |  | 0 | 57.73503 | 26.27025
| Rel.Std.Dev. |  | 22.27% | 36.51% | 23.48% | 19.43% | 10.69% | 13.72% |  |  |  | 0% | 23.09% | 8.198%
| PDM3 |  | 42.32% | 16.45% | -41.78% | -2.961% | -12.02% | -44.36% | -22.37% |  |  | -22.37% | 94.08% | 148.8%
| Z-Score (Absolute) |  | 1.12 | 0.67 | 0.34 | 0.34 | 0.18 | 0.38 | 0.56 | 0.72 | 0.72 | 0 | 1.12 | 2.97 | 0.67
| Analytical results for Pr in OREAS 928b (Indicative Value < 80 ppm) | [18 empty] | Indicative
Pr | Round | Replicate | Lab | [16 empty] | 1
| No | No | 12 | [16 empty] | ppm
|  |  | BF*XRF | [16 empty] | 0
0
| 1 | 1 | < 80 | [16 empty] | 1
| 1 | 2 | < 80 | [16 empty] | 7
| 1 | 3 | < 80 | [16 empty] | 16
| 1 | 4 | < 80 | [16 empty] | < 80
| 1 | 5 | < 80 | [16 empty] | 13
| 1 | 6 | < 80
Mean
Median
Std Dev.
Rel.Std.Dev.
PDM3
| Z-Score (Absolute) |  | NA
| Analytical results for Rb in OREAS 928b (Indicative Value 132 ppm) | [18 empty] | Indicative
Rb | Round | Replicate | Lab | Lab | Lab | [14 empty] | 1
| No | No | 05 | 06 | 12 | [14 empty] | ppm
|  |  | OxBF*XRF | OxBF*XRF | BF*XRF | [14 empty] | 0
0
| 1 | 1 | 190 | 110 | 90 | [14 empty] | 1
| 1 | 2 | 190 | 110 | 90 | [14 empty] | 8
| 1 | 3 | 210 | 110 | 90 | [14 empty] | 16
| 1 | 4 | 200 | 110 | 90 | [14 empty] | 131.5915
| 1 | 5 | 190 | 100 | 90 | [14 empty] | 14
| 1 | 6 | 190 | 110 | 90
| Mean |  | 195 | 108.3333 | 90
| Median |  | 190 | 110 | 90
| Std Dev. |  | 8.3666 | 4.082483 | 0
| Rel.Std.Dev. |  | 4.291% | 3.768% | 0%
| PDM3 |  | 48.19% | -17.67% | -31.61%
| Z-Score (Absolute) |  | 3.46 | 0 | 0.67
| Analytical results for S in OREAS 928b (Certified Value 1.72 wt.%) | [18 empty] | Certified
S | Round | Replicate | Lab | Lab | Lab | Lab | Lab | Lab | Lab | Lab | Lab | Lab | Lab | Lab | Lab | Lab |  |  |  | 1
| No | No | 03 | 04 | 05 | 06 | 07 | 08 | 10 | 12 | 14 | 17 | 18 | 19 | 20 | 21 |  |  |  | wt.%
|  |  | OxBF*XRF | OxBF*XRF | OxBF*XRF | OxBF*XRF | OxBF*XRF | BF*XRF | BF*XRF | BF*XRF | BF*XRF | OxBF*XRF | BF*XRF | BF*XRF | BF*XRF | BF*XRF |  |  |  | 2
3
| 1 | 1 | 1.7 | 1.78 | 1.82 | 1.76 | 1.68 | 1.667 | 1.7372 | 1.674 | 1.65245618 | 1.69 | 1.71 | 1.464 | 0.12 | 1.5761 |  |  |  | 1
| 1 | 2 | 1.72 | 1.79 | 1.8 | 1.75 | 1.69 | 1.624 | 1.7368 | 1.65 | 1.66310622 | 1.68 | 1.79 | 1.497 | 0.124 | 1.63223 |  |  |  | #N/A
| 1 | 3 | 1.72 | 1.81 | 1.8 | 1.75 | 1.73 | 1.657 | 1.7396 | 1.71 | 1.64540615 | 1.68 | 1.72 | 1.49 | 0.128 | 1.63487 |  |  |  | 16
| 1 | 4 | 1.7 | 1.8 | 1.8 | 1.78 | 1.72 | 1.688 | 1.7416 | 1.71 | 1.67190625 | 1.69 | 1.84 | 1.488 | 0.12 | 1.61452 |  |  |  | 1.715217
| 1 | 5 | 1.72 | 1.75 | 1.8 | 1.77 | 1.72 | 1.655 | 1.7396 | 1.694 | 1.69853635 | 1.69 | 1.75 | 1.585 | 0.128 | 1.6176 |  |  |  | 15
| 1 | 6 | 1.69 | 1.8 | 1.75 | 1.77 | 1.72 | 1.64 | 1.7412 | 1.702 | 1.64738616 | 1.69 | 1.81 | 1.534 | 0.128 | 1.60537
| Mean |  | 1.708333 | 1.788333 | 1.795 | 1.763333 | 1.71 | 1.655167 | 1.739333 | 1.69 | 1.663132885 | 1.686667 | 1.77 | 1.509667 | 0.1246667 | 1.613448
| Median |  | 1.71 | 1.795 | 1.8 | 1.765 | 1.72 | 1.656 | 1.7396 | 1.698 | 1.6577812 | 1.69 | 1.77 | 1.4935 | 0.126 | 1.61606
| Std Dev. |  | 0.0132916 | 0.02136976 | 0.02345208 | 0.0121106 | 0.02 | 0.02201288 | 0.001986622 | 0.02373184 | 0.02003281 | 0.005163978 | 0.05176872 | 0.04328818 | 0.003932768 | 0.02140178
| Rel.Std.Dev. |  | 0.778% | 1.195% | 1.307% | 0.6868% | 1.17% | 1.33% | 0.1142% | 1.404% | 1.205% | 0.3062% | 2.925% | 2.867% | 3.155% | 1.326%
| PDM3 |  | -0.4013% | 4.263% | 4.651% | 2.805% | -0.3041% | -3.501% | 1.406% | -1.47% | -3.037% | -1.665% | 3.194% | -11.98% | -92.73% | -5.933%
| Z-Score (Absolute) |  | 0.11 | 1.11 | 1.2 | 0.8 | 0.14 | 0.55 | 0.5 | 0.11 | 0.45 | 0.16 | 0.88 | 2.36 | 19.63 | 1.07
| Analytical results for Sb in OREAS 928b (Indicative Value 173 ppm) | [18 empty] | Indicative
Sb | Round | Replicate | Lab | Lab | Lab | [14 empty] | 1
| No | No | 04 | 05 | 06 | [14 empty] | ppm
|  |  | OxBF*XRF | OxBF*XRF | OxBF*XRF | [14 empty] | 0
0
| 1 | 1 | 100 | 380 | < 50 | [14 empty] | 1
| 1 | 2 | < 100 | 330 | < 50 | [14 empty] | 9
| 1 | 3 | 100 | 430 | < 50 | [14 empty] | 16
| 1 | 4 | 200 | 390 | < 50 | [14 empty] | 173.3333
| 1 | 5 | 100 | 380 | < 50 | [14 empty] | 15
| 1 | 6 | 100 | 410 | 50
| Mean |  | 120 | 386.6667 | 50
| Median |  | 100 | 385 | 50
| Std Dev. |  | 44.72136 | 33.86247
| Rel.Std.Dev. |  | 37.27% | 8.758%
| PDM3 |  | -30.77% | 123.1% | -71.15%
| Z-Score (Absolute) |  | 0 | 2.37 | 0.67
| Analytical results for SiO2 in OREAS 928b (Certified Value 72.47 wt.%) | [18 empty] | Certified
SiO2 | Round | Replicate | Lab | Lab | Lab | Lab | Lab | Lab | Lab | Lab | Lab | Lab | Lab | Lab | Lab | Lab | Lab | Lab | Lab | 1
| No | No | 02 | 03 | 04 | 05 | 06 | 07 | 08 | 10 | 12 | 13 | 14 | 16 | 17 | 18 | 19 | 20 | 21 | wt.%
|  |  | BF*XRF | OxBF*XRF | OxBF*XRF | OxBF*XRF | OxBF*XRF | OxBF*XRF | BF*XRF | BF*XRF | BF*XRF | BF*XRF | BF*XRF | OxBF*XRF | OxBF*XRF | BF*XRF | BF*XRF | BF*XRF | BF*XRF | 2
3
| 1 | 1 | 74.824 | 73.6 | 72.6 | 72.8 | 72.4 | 71.5 | 71.726 | 72.86 | 67.41 | 72.091 | 71.24985 | 73.09 | 71.76 | 74 | 47.223 | 70.99 | 72.05466 | 1
| 1 | 2 | 74.704 | 73.5 | 73 | 72.3 | 72.5 | 71.5 | 71.647 | 72.84 | 66.48 | 72.733 | 71.16077 | 72.8 | 71.8 | 74.9 | 47.548 | 70.8 | 71.69228 | #N/A
| 1 | 3 | 74.904 | 73.5 | 73.1 | 72.3 | 72.6 | 71.8 | 71.368 | 72.9 | 69.96 | 72.733 | 71.23432 | 72.97 | 71.5 | 73.7 | 47.63 | 70.73 | 71.4178 | 16
| 1 | 4 | 74.787 | 73.6 | 72.7 | 72.9 | 72 | 71.6 | 72.769 | 73.01 | 67.69 | 73.161 | 71.02442 | 73.57 | 71.49 | 73.4 | 46.699 | 70.86 | 71.39987 | 72.47133
| 1 | 5 | 74.839 | 73.4 | 71.4 | 72.7 | 72.3 | 71.6 | 72.129 | 72.96 | 70.79 | 72.733 | 71.08739 | 72.9 | 71.78 | 72.4 | 49.779 | 70.96 | 70.63739 | 16
| 1 | 6 | 74.787 | 72.5 | 73.5 | 73.8 | 72.5 | 71.8 | 72.933 | 72.87 | 70.38 | 72.519 | 71.23452 | 72.84 | 71.29 | 73.3 | 48.174 | 70.8 | 71.47045
| Mean |  | 74.8075 | 73.35 | 72.71667 | 72.8 | 72.38333 | 71.63333 | 72.09533 | 72.90667 | 68.785 | 72.66167 | 71.16521 | 73.02833 | 71.60333 | 73.61667 | 47.84217 | 70.85667 | 71.44541
| Median |  | 74.8055 | 73.5 | 72.85 | 72.75 | 72.45 | 71.6 | 71.9275 | 72.885 | 68.825 | 72.733 | 71.19755 | 72.935 | 71.63 | 73.55 | 47.589 | 70.83 | 71.444125
| Std Dev. |  | 0.06652744 | 0.4230839 | 0.7194906 | 0.551362 | 0.2136976 | 0.136626 | 0.6360927 | 0.0656252 | 1.808168 | 0.3494605 | 0.09234934 | 0.2844937 | 0.2079102 | 0.8280499 | 1.066132 | 0.100929 | 0.4665812
| Rel.Std.Dev. |  | 0.08893% | 0.5768% | 0.9894% | 0.7574% | 0.2952% | 0.1907% | 0.8823% | 0.09001% | 2.629% | 0.4809% | 0.1298% | 0.3896% | 0.2904% | 1.125% | 2.228% | 0.1424% | 0.6531%
| PDM3 |  | 3.224% | 1.212% | 0.3385% | 0.4535% | -0.1214% | -1.156% | -0.5188% | 0.6007% | -5.087% | 0.2626% | -1.802% | 0.7686% | -1.198% | 1.58% | -33.98% | -2.228% | -1.416%
| Z-Score (Absolute) |  | 2.1 | 0.84 | 0.29 | 0.36 | 0 | 0.65 | 0.25 | 0.45 | 3.11 | 0.24 | 1.05 | 0.56 | 0.67 | 1.07 | 21.22 | 1.32 | 0.81
| Analytical results for Sm in OREAS 928b (Indicative Value < 90 ppm) | [18 empty] | Indicative
Sm | Round | Replicate | Lab | [16 empty] | 1
| No | No | 12 | [16 empty] | ppm
|  |  | BF*XRF | [16 empty] | 0
0
| 1 | 1 | < 90 | [16 empty] | 1
| 1 | 2 | < 90 | [16 empty] | 1
| 1 | 3 | < 90 | [16 empty] | 16
| 1 | 4 | < 90 | [16 empty] | < 90
| 1 | 5 | < 90 | [16 empty] | 7
| 1 | 6 | < 90
Mean
Median
Std Dev.
Rel.Std.Dev.
PDM3
| Z-Score (Absolute) |  | NA
| Analytical results for Sn in OREAS 928b (Indicative Value 44 ppm) | [18 empty] | Indicative
Sn | Round | Replicate | Lab | Lab | Lab | [14 empty] | 1
| No | No | 04 | 05 | 06 | [14 empty] | ppm
|  |  | OxBF*XRF | OxBF*XRF | OxBF*XRF | [14 empty] | 1
1
| 1 | 1 | < 100 | 70 | < 50 | [14 empty] | 1
| 1 | 2 | 100 | < 50 | < 50 | [14 empty] | 2
| 1 | 3 | 100 | < 50 | < 50 | [14 empty] | 16
| 1 | 4 | < 100 | < 50 | < 50 | [14 empty] | 44
| 1 | 5 | 100 | 60 | 50 | [14 empty] | 8
| 1 | 6 | < 100 | < 50 | < 50
| Mean |  | 100 | 65 | 50
| Median |  | 100 | 65 | 50
| Std Dev. |  | 0 | 7.071068
| Rel.Std.Dev. |  | 0% | 10.88%
| PDM3 |  | 127.3% | 47.73% | 13.64%
| Z-Score (Absolute) |  | 2.7 | 0 | 0.67
| Analytical results for Sr in OREAS 928b (Indicative Value 100 ppm) | [18 empty] | Indicative
Sr | Round | Replicate | Lab | Lab | Lab | [14 empty] | 1
| No | No | 05 | 06 | 12 | [14 empty] | ppm
|  |  | OxBF*XRF | OxBF*XRF | BF*XRF | [14 empty] | 0
0
| 1 | 1 | 100 | < 100 | < 42 | [14 empty] | 1
| 1 | 2 | 100 | < 100 | < 42 | [14 empty] | 3
| 1 | 3 | 100 | < 100 | < 42 | [14 empty] | 16
| 1 | 4 | 100 | < 100 | < 42 | [14 empty] | 100
| 1 | 5 | 100 | < 100 | < 42 | [14 empty] | 9
| 1 | 6 | 100 | < 100 | < 42
| Mean |  | 100
| Median |  | 100
| Std Dev. |  | 0
| Rel.Std.Dev. |  | 0%
| PDM3 |  | 0%
| Z-Score (Absolute) |  | 1.17 | 0 | 0.67
| Analytical results for Ta in OREAS 928b (Indicative Value 167 ppm) | [18 empty] | Indicative
Ta | Round | Replicate | Lab | [16 empty] | 1
| No | No | 04 | [16 empty] | ppm
|  |  | OxBF*XRF | [16 empty] | 0
0
| 1 | 1 | 200 | [16 empty] | 1
| 1 | 2 | 100 | [16 empty] | 4
| 1 | 3 | 200 | [16 empty] | 16
| 1 | 4 | 100 | [16 empty] | 166.6667
| 1 | 5 | 200 | [16 empty] | 10
| 1 | 6 | 200
| Mean |  | 166.6667
| Median |  | 200
| Std Dev. |  | 51.63978
| Rel.Std.Dev. |  | 30.98%
| PDM3 |  | -1.998e-13%
| Z-Score (Absolute) |  | NA
| Analytical results for Th in OREAS 928b (Indicative Value < 44 ppm) | [18 empty] | Indicative
Th | Round | Replicate | Lab | [16 empty] | 1
| No | No | 12 | [16 empty] | ppm
|  |  | BF*XRF | [16 empty] | 1
1
| 1 | 1 | < 44 | [16 empty] | 1
| 1 | 2 | < 44 | [16 empty] | 5
| 1 | 3 | < 44 | [16 empty] | 16
| 1 | 4 | < 44 | [16 empty] | < 44
| 1 | 5 | < 44 | [16 empty] | 11
| 1 | 6 | < 44
Mean
Median
Std Dev.
Rel.Std.Dev.
PDM3
| Z-Score (Absolute) |  | NA
| Analytical results for TiO2 in OREAS 928b (Certified Value 0.468 wt.%) | [18 empty] | Certified
TiO2 | Round | Replicate | Lab | Lab | Lab | Lab | Lab | Lab | Lab | [10 empty] | 1
| No | No | 04 | 05 | 06 | 12 | 14 | 16 | 18 | [10 empty] | wt.%
|  |  | OxBF*XRF | OxBF*XRF | OxBF*XRF | BF*XRF | BF*XRF | OxBF*XRF | BF*XRF | [10 empty] | 3
3
| 1 | 1 | 0.45 | 0.45 | 0.47 | 0.48 | 0.3489985 | 0.46 | 0.45 | [10 empty] | 1
| 1 | 2 | 0.46 | 0.46 | 0.47 | 0.47 | 0.343307 | 0.46 | 0.47 | [10 empty] | #N/A
| 1 | 3 | 0.45 | 0.46 | 0.48 | 0.48 | 0.3418670864 | 0.48 | 0.44 | [10 empty] | 16
| 1 | 4 | 0.46 | 0.46 | 0.47 | 0.49 | 0.3464123 | 0.48 | 0.47 | [10 empty] | 0.4675
| 1 | 5 | 0.45 | 0.46 | 0.47 | 0.5 | 0.3404539 | 0.47 | 0.49 | [10 empty] | 17
| 1 | 6 | 0.45 | 0.46 | 0.47 | 0.51 | 0.3401243 | 0.46 | 0.47
| Mean |  | 0.4533333 | 0.4583333 | 0.4716667 | 0.4883333 | 0.3435272 | 0.4683333 | 0.465
| Median |  | 0.45 | 0.46 | 0.47 | 0.485 | 0.342587 | 0.465 | 0.47
| Std Dev. |  | 0.005163978 | 0.004082483 | 0.004082483 | 0.0147196 | 0.003523902 | 0.009831921 | 0.01760682
| Rel.Std.Dev. |  | 1.139% | 0.8907% | 0.8655% | 3.014% | 1.026% | 2.099% | 3.786%
| PDM3 |  | -3.03% | -1.961% | 0.8913% | 4.456% | -26.52% | 0.1783% | -0.5348%
| Z-Score (Absolute) |  | 1.18 | 0.67 | 0.67 | 2.36 | 12.29 | 0.34 | 0
| Analytical results for V in OREAS 928b (Indicative Value 194 ppm) | [18 empty] | Indicative
V | Round | Replicate | Lab | Lab | Lab | Lab | [13 empty] | 1
| No | No | 04 | 05 | 06 | 12 | [13 empty] | ppm
|  |  | OxBF*XRF | OxBF*XRF | OxBF*XRF | BF*XRF | [13 empty] | 0
0
| 1 | 1 | 200 | 200 | 200 | 146 | [13 empty] | 1
| 1 | 2 | 200 | 200 | 200 | 140 | [13 empty] | 6
| 1 | 3 | 200 | 200 | 200 | 168 | [13 empty] | 16
| 1 | 4 | 200 | 200 | 200 | 218 | [13 empty] | 193.6459
| 1 | 5 | 200 | 200 | 200 | 224 | [13 empty] | 12
| 1 | 6 | 200 | 200 | 200 | 151
| Mean |  | 200 | 200 | 200 | 174.5
| Median |  | 200 | 200 | 200 | 159.5
| Std Dev. |  | 0 | 0 | 0 | 37.25453
| Rel.Std.Dev. |  | 0% | 0% | 0% | 21.35%
| PDM3 |  | 3.281% | 3.281% | 3.281% | -9.887%
| Z-Score (Absolute) |  | NA | NA | NA | NA
| Analytical results for W in OREAS 928b (Indicative Value 23.3 ppm) | [18 empty] | Indicative
W | Round | Replicate | Lab | Lab | Lab | [14 empty] | 1
| No | No | 04 | 05 | 06 | [14 empty] | ppm
|  |  | OxBF*XRF | OxBF*XRF | OxBF*XRF | [14 empty] | 1
1
| 1 | 1 | < 80 | 10 | 20 | [14 empty] | 1
| 1 | 2 | < 80 | 20 | 20 | [14 empty] | 7
| 1 | 3 | < 80 | 30 | 20 | [14 empty] | 16
| 1 | 4 | < 80 | 20 | 10 | [14 empty] | 23.33333
| 1 | 5 | < 80 | 30 | 20 | [14 empty] | 13
| 1 | 6 | < 80 | 60 | 20
| Mean |  |  | 28.33333 | 18.33333
| Median |  |  | 25 | 20
| Std Dev. |  |  | 17.22401 | 4.082483
| Rel.Std.Dev. |  |  | 60.79% | 22.27%
| PDM3 |  |  | 21.43% | -21.43%
| Z-Score (Absolute) |  | 0.76 | 0 | 0.67
| Analytical results for Y2O3 in OREAS 928b (Indicative Value 72 ppm) | [18 empty] | Indicative
Y2O3 | Round | Replicate | Lab | Lab | Lab | [14 empty] | 1
| No | No | 05 | 06 | 12 | [14 empty] | ppm
|  |  | OxBF*XRF | OxBF*XRF | BF*XRF | [14 empty] | 0
0
| 1 | 1 | 70 | < 50 | < 50 | [14 empty] | 1
| 1 | 2 | 70 | < 50 | < 50 | [14 empty] | 8
| 1 | 3 | 80 | < 50 | < 50 | [14 empty] | 16
| 1 | 4 | 80 | < 50 | < 50 | [14 empty] | 71.66667
| 1 | 5 | 70 | < 50 | < 50 | [14 empty] | 14
| 1 | 6 | 60 | < 50 | < 50
| Mean |  | 71.66667
| Median |  | 70
| Std Dev. |  | 7.527727
| Rel.Std.Dev. |  | 10.5%
| PDM3 |  | -4.441e-14%
| Z-Score (Absolute) |  | NA | NA | NA
| Analytical results for Zn in OREAS 928b (Certified Value 149 ppm) | [18 empty] | Certified
Zn | Round | Replicate | Lab | Lab | Lab | Lab | Lab | Lab | Lab | Lab | Lab | Lab | Lab | Lab | Lab | Lab | Lab | Lab |  | 1
| No | No | 02 | 03 | 04 | 05 | 06 | 07 | 08 | 10 | 12 | 14 | 16 | 17 | 18 | 19 | 20 | 21 |  | ppm
|  |  | BF*XRF | OxBF*XRF | OxBF*XRF | OxBF*XRF | OxBF*XRF | OxBF*XRF | BF*XRF | BF*XRF | BF*XRF | BF*XRF | OxBF*XRF | OxBF*XRF | BF*XRF | BF*XRF | BF*XRF | BF*XRF |  | 0
0
| 1 | 1 | 140 | 100 | 200 | 130 | 220 | 130 | 140 | 200 | 177 | 141.5805 | 300 | 100 | 200 | 158.92 | 160 | 132.1 |  | 1
| 1 | 2 | 160 | 100 | 100 | 140 | 230 | 130 | 130 | 100 | 177 | 140.5615 | 300 | 100 | 200 | 210.55 | 160 | 126.2 |  | #N/A
| 1 | 3 | 150 | 100 | 100 | 150 | 280 | 150 | 140 | 100 | 177 | 142.2625 | 300 | 100 | 100 | 194.99 | 160 | 140 |  | 16
| 1 | 4 | 150 | 100 | 200 | 150 | 180 | 130 | 120 | 200 | 169 | 142.7035 | 300 | 100 | 200 | 115.35 | 160 | 143.9 |  | 148.7603
| 1 | 5 | 160 | 100 | 200 | 130 | 160 | 130 | 120 | 200 | 177 | 142.5875 | 300 | 100 | 200 | 238.42 | 160 | 128.6 |  | 18
| 1 | 6 | 150 | 100 | 100 | 150 | 190 | 130 | 120 | 200 | 169 | 142.504 | 300 | 100 | 200 | 182.11 | 160 | 137.4
| Mean |  | 151.6667 | 100 | 150 | 141.6667 | 210 | 133.3333 | 128.3333 | 166.6667 | 174.3333 | 142.03325 | 300 | 100 | 183.3333 | 183.39 | 160 | 134.7
| Median |  | 150 | 100 | 150 | 145 | 205 | 130 | 125 | 200 | 177 | 142.38325 | 300 | 100 | 200 | 188.55 | 160 | 134.75
| Std Dev. |  | 7.527727 | 0 | 54.77226 | 9.831921 | 42.89522 | 8.164966 | 9.831921 | 51.63978 | 4.131182 | 0.8248175 | 0 | 0 | 40.82483 | 42.73263 | 0 | 6.873718
| Rel.Std.Dev. |  | 4.963% | 0% | 36.51% | 6.94% | 20.43% | 6.124% | 7.661% | 30.98% | 2.37% | 0.5807% | 0% | 0% | 22.27% | 23.3% | 0% | 5.103%
| PDM3 |  | 1.954% | -32.78% | 0.8333% | -4.769% | 41.17% | -10.37% | -13.73% | 12.04% | 17.19% | -4.522% | 101.7% | -32.78% | 23.24% | 23.28% | 7.556% | -9.452%
| Z-Score (Absolute) |  | 0.24 | NA | NA | 0.26 | 3.12 | 0.67 | 0.91 | NA | 1.34 | 0.24 | NA | NA | NA | 1.8 | 0.68 | 0.6
Results from laboratories 3, 4, 10, 16, 17 and 18 were removed due to their 100 ppm reading resolution.
| Analytical results for Zr in OREAS 928b (Indicative Value 133 ppm) | [18 empty] | Indicative
Zr | Round | Replicate | Lab | Lab | Lab | Lab | [13 empty] | 1
| No | No | 04 | 05 | 06 | 12 | [13 empty] | ppm
|  |  | OxBF*XRF | OxBF*XRF | OxBF*XRF | BF*XRF | [13 empty] | 0
0
| 1 | 1 | 100 | 200 | 100 | 1040 | [13 empty] | 1
| 1 | 2 | 100 | 200 | 100 | 1040 | [13 empty] | 9
| 1 | 3 | 100 | 200 | 100 | 1040 | [13 empty] | 16
| 1 | 4 | < 100 | 200 | 200 | 1040 | [13 empty] | 133.3333
| 1 | 5 | 100 | 200 | 100 | 960 | [13 empty] | 15
| 1 | 6 | < 100 | 200 | 100 | 960
| Mean |  | 100 | 200 | 116.6667 | 1013.333
| Median |  | 100 | 200 | 100 | 1040
| Std Dev. |  | 0 | 0 | 40.82483 | 41.31182
| Rel.Std.Dev. |  | 0% | 0% | 34.99% | 4.077%
| PDM3 |  | -25% | 50% | -12.5% | 660%
| Z-Score (Absolute) |  | 0.87 | 0.48 | 0.48 | 9.87
Note on C17: Z-Scores have been calculated inclusive of individual outliers. In general, laboratory batches are rejected if Z-Score > 2.5.
Note on C35: Z-Scores have been calculated inclusive of individual outliers. In general, laboratory batches are rejected if Z-Score > 2.5.
Note on C53: Z-Scores have been calculated inclusive of individual outliers. In general, laboratory batches are rejected if Z-Score > 2.5.
Note on C71: Z-Scores have been calculated inclusive of individual outliers. In general, laboratory batches are rejected if Z-Score > 2.5.
Note on C89: Z-Scores have been calculated inclusive of individual outliers. In general, laboratory batches are rejected if Z-Score > 2.5.
Note on C107: Z-Scores have been calculated inclusive of individual outliers. In general, laboratory batches are rejected if Z-Score > 2.5.
Note on C125: Z-Scores have been calculated inclusive of individual outliers. In general, laboratory batches are rejected if Z-Score > 2.5.
Note on C143: Z-Scores have been calculated inclusive of individual outliers. In general, laboratory batches are rejected if Z-Score > 2.5.
Note on C161: Z-Scores have been calculated inclusive of individual outliers. In general, laboratory batches are rejected if Z-Score > 2.5.
Note on C179: Z-Scores have been calculated inclusive of individual outliers. In general, laboratory batches are rejected if Z-Score > 2.5.
Note on C197: Z-Scores have been calculated inclusive of individual outliers. In general, laboratory batches are rejected if Z-Score > 2.5.
Note on C215: Z-Scores have been calculated inclusive of individual outliers. In general, laboratory batches are rejected if Z-Score > 2.5.
Note on C233: Z-Scores have been calculated inclusive of individual outliers. In general, laboratory batches are rejected if Z-Score > 2.5.
Note on C251: Z-Scores have been calculated inclusive of individual outliers. In general, laboratory batches are rejected if Z-Score > 2.5.
Note on C269: Z-Scores have been calculated inclusive of individual outliers. In general, laboratory batches are rejected if Z-Score > 2.5.
Note on C287: Z-Scores have been calculated inclusive of individual outliers. In general, laboratory batches are rejected if Z-Score > 2.5.
Note on C305: Z-Scores have been calculated inclusive of individual outliers. In general, laboratory batches are rejected if Z-Score > 2.5.
Note on C323: Z-Scores have been calculated inclusive of individual outliers. In general, laboratory batches are rejected if Z-Score > 2.5.
Note on C341: Z-Scores have been calculated inclusive of individual outliers. In general, laboratory batches are rejected if Z-Score > 2.5.
Note on C359: Z-Scores have been calculated inclusive of individual outliers. In general, laboratory batches are rejected if Z-Score > 2.5.
Note on C377: Z-Scores have been calculated inclusive of individual outliers. In general, laboratory batches are rejected if Z-Score > 2.5.
Note on C395: Z-Scores have been calculated inclusive of individual outliers. In general, laboratory batches are rejected if Z-Score > 2.5.
Note on C413: Z-Scores have been calculated inclusive of individual outliers. In general, laboratory batches are rejected if Z-Score > 2.5.
Note on C431: Z-Scores have been calculated inclusive of individual outliers. In general, laboratory batches are rejected if Z-Score > 2.5.
Note on C449: Z-Scores have been calculated inclusive of individual outliers. In general, laboratory batches are rejected if Z-Score > 2.5.
Note on C467: Z-Scores have been calculated inclusive of individual outliers. In general, laboratory batches are rejected if Z-Score > 2.5.
Note on C485: Z-Scores have been calculated inclusive of individual outliers. In general, laboratory batches are rejected if Z-Score > 2.5.
Note on C503: Z-Scores have been calculated inclusive of individual outliers. In general, laboratory batches are rejected if Z-Score > 2.5.
Note on C521: Z-Scores have been calculated inclusive of individual outliers. In general, laboratory batches are rejected if Z-Score > 2.5.
Note on C539: Z-Scores have been calculated inclusive of individual outliers. In general, laboratory batches are rejected if Z-Score > 2.5.
Note on C557: Z-Scores have been calculated inclusive of individual outliers. In general, laboratory batches are rejected if Z-Score > 2.5.
Note on C575: Z-Scores have been calculated inclusive of individual outliers. In general, laboratory batches are rejected if Z-Score > 2.5.
Note on C593: Z-Scores have been calculated inclusive of individual outliers. In general, laboratory batches are rejected if Z-Score > 2.5.
Note on C611: Z-Scores have been calculated inclusive of individual outliers. In general, laboratory batches are rejected if Z-Score > 2.5.
Note on C629: Z-Scores have been calculated inclusive of individual outliers. In general, laboratory batches are rejected if Z-Score > 2.5.
Note on C647: Z-Scores have been calculated inclusive of individual outliers. In general, laboratory batches are rejected if Z-Score > 2.5.
Note on C665: Z-Scores have been calculated inclusive of individual outliers. In general, laboratory batches are rejected if Z-Score > 2.5.
Note on C683: Z-Scores have been calculated inclusive of individual outliers. In general, laboratory batches are rejected if Z-Score > 2.5.
Note on C702: Z-Scores have been calculated inclusive of individual outliers. In general, laboratory batches are rejected if Z-Score > 2.5.

## Thermograv
| Analytical results for LOI1000 in OREAS 928b (Certified Value 3.65 wt.%) | [16 empty] | Certified
LOI1000 | Round | Replicate | Lab | Lab | Lab | Lab | Lab | Lab | Lab | Lab | Lab | Lab | Lab | Lab | Lab | Lab | Lab | 1
| No | No | 03 | 04 | 05 | 06 | 07 | 08 | 10 | 12 | 14 | 16 | 17 | 18 | 19 | 20 | 21 | wt.%
|  |  | LOI*Furnace | LOI*Furnace | LOI*Furnace | LOI*TGA | LOI*TGA | BF*XRF | LOI*TGA | LOI*TGA | LOI*TGA | OxBF*XRF | OxBF*XRF | LOI*Furnace | LOI*Furnace | BF*XRF | LOI*Furnace | 2
3
| 1 | 1 | 3.32 | 3.34 | 3.57 | 3.73 | 3.51 | 4.04 | 3.5 | 3.57 | 4.41 | 3.5 | 3.64 | 3.71 | 4.01 | 3.63 | 3.8523 | 1
| 1 | 2 | 3.52 | 3.36 | 3.59 | 3.7 | 3.52 | 4.01 | 3.49 | 3.55 | 4.42 | 3.4 | 3.64 | 3.67 | 4.02 | 3.63 | 3.8441 | #N/A
| 1 | 3 | 3.4 | 3.33 | 3.65 | 3.74 | 3.49 | 4.08 | 3.4 | 3.58 | 4.4 | 3.5 | 3.62 | 3.63 | 4.05 | 3.6 | 3.8572 | 16
| 1 | 4 | 3.37 | 3.41 | 3.59 | 3.71 | 3.49 | 4.09 | 3.37 | 3.86 | 4.45 | 3.5 | 3.63 | 3.84 | 3.95 | 3.66 | 3.8754 | 3.648204
| 1 | 5 | 3.53 | 3.3 | 3.6 | 3.63 | 3.5 | 4.05 | 3.5 | 3.67 | 4.46 | 3.5 | 3.62 | 3.75 | 3.96 | 3.62 | 3.8613 | 20
| 1 | 6 | 3.33 | 3.32 | 3.75 | 3.65 | 3.54 | 4.04 | 3.57 | 3.75 | 4.44 | 3.4 | 3.6 | 3.76 | 3.99 | 3.66 | 3.8588
| Mean |  | 3.411667 | 3.343333 | 3.625 | 3.693333 | 3.508333 | 4.051667 | 3.471667 | 3.663333 | 4.43 | 3.466667 | 3.625 | 3.726667 | 3.996667 | 3.633333 | 3.858183
| Median |  | 3.385 | 3.335 | 3.595 | 3.705 | 3.505 | 4.045 | 3.495 | 3.625 | 4.43 | 3.5 | 3.625 | 3.73 | 4 | 3.63 | 3.858
| Std Dev. |  | 0.09239408 | 0.03829708 | 0.06685806 | 0.04412105 | 0.0194079 | 0.02926887 | 0.07359801 | 0.1222566 | 0.02366432 | 0.05163978 | 0.01516575 | 0.07393691 | 0.03777124 | 0.0233809 | 0.01039643
| Rel.Std.Dev. |  | 2.708% | 1.145% | 1.844% | 1.195% | 0.5532% | 0.7224% | 2.12% | 3.337% | 0.5342% | 1.49% | 0.4184% | 1.984% | 0.9451% | 0.6435% | 0.2695%
| PDM3 |  | -6.484% | -8.357% | -0.636% | 1.237% | -3.834% | 11.06% | -4.839% | 0.4147% | 21.43% | -4.976% | -0.636% | 2.151% | 9.552% | -0.4076% | 5.756%
| Z-Score (Absolute) |  | 0.92 | 1.21 | 0.03 | 0.25 | 0.52 | 1.74 | 0.67 | 0.13 | 3.32 | 0.7 | 0.03 | 0.39 | 1.52 | 0 | 0.94
Note on C17: Z-Scores have been calculated inclusive of individual outliers. In general, laboratory batches are rejected if Z-Score > 2.5.

## IRC
| Analytical results for C in OREAS 928b (Certified Value 0.776 wt.%) | [22 empty] | Certified
C | Round | Replicate | Lab | Lab | Lab | Lab | Lab | Lab | Lab | Lab | Lab | Lab | Lab | Lab | Lab | Lab | Lab | Lab | Lab | Lab | Lab | Lab | Lab | 1
| No | No | 01 | 02 | 03 | 04 | 05 | 06 | 07 | 08 | 09 | 10 | 11 | 12 | 13 | 14 | 15 | 16 | 17 | 19 | 20 | 21 | 22 | wt.%
|  |  | IRC | IRC | IRC | IRC | IRC | IRC | IRC | IRC | IRC | IRC | IRC | IRC | IRC | IRC | IRC | IRC | IRC | IRC | IRC | IRC | IRC | 3
3
| 1 | 1 | 0.77 | 0.8342308 | 0.75 | 0.82 | 0.74 | 0.8 | 0.77 | 0.78 | 0.82 | 0.76 | 0.75 | 0.8 | 0.75 | 1.513254 | 0.76 | 0.73 | 0.8 | 0.794 | 0.72 | 0.812 | 0.77 | 1
| 1 | 2 | 0.76 | 0.8013462 | 0.76 | 0.82 | 0.74 | 0.8 | 0.76 | 0.78 | 0.81 | 0.76 | 0.77 | 0.79 | 0.74 | 1.55246 | 0.76 | 0.74 | 0.81 | 0.826 | 0.72 | 0.828 | 0.78 | #N/A
| 1 | 3 | 0.77 | 0.7976923 | 0.75 | 0.82 | 0.76 | 0.82 | 0.76 | 0.76 | 0.79 | 0.75 | 0.75 | 0.81 | 0.75 | 1.550298 | 0.76 | 0.73 | 0.81 | 0.812 | 0.75 | 0.834 | 0.77 | 16
| 1 | 4 | 0.77 | 0.8047115 | 0.75 | 0.82 | 0.75 | 0.81 | 0.76 | 0.78 | 0.8 | 0.81 | 0.75 | 0.8 | 0.75 | 1.532463 | 0.74 | 0.72 | 0.8 | 0.837 | 0.72 | 0.789 | 0.77 | 0.7761497
| 1 | 5 | 0.77 | 0.7932692 | 0.76 | 0.79 | 0.74 | 0.8 | 0.75 | 0.78 | 0.81 | 0.76 | 0.75 | 0.8 | 0.74 | 1.552769 | 0.76 | 0.73 | 0.8 | 0.828 | 0.73 | 0.813 | 0.79 | 22
| 1 | 6 | 0.76 | 0.8047115 | 0.76 | 0.81 | 0.74 | 0.8 | 0.76 | 0.77 | 0.79 | 0.76 | 0.75 | 0.79 | 0.75 | 1.535822 | 0.76 | 0.73 | 0.8 | 0.833 | 0.74 | 0.786 | 0.78
| Mean |  | 0.7666667 | 0.8059936 | 0.755 | 0.8133333 | 0.745 | 0.805 | 0.76 | 0.775 | 0.8033333 | 0.7666667 | 0.7533333 | 0.7983333 | 0.7466667 | 1.539511 | 0.7566667 | 0.73 | 0.8033333 | 0.8216667 | 0.73 | 0.8103333 | 0.7766667
| Median |  | 0.77 | 0.8030288 | 0.755 | 0.82 | 0.74 | 0.8 | 0.76 | 0.78 | 0.805 | 0.76 | 0.75 | 0.8 | 0.75 | 1.54306 | 0.76 | 0.73 | 0.8 | 0.827 | 0.725 | 0.8125 | 0.775
| Std Dev. |  | 0.005163978 | 0.01451237 | 0.005477226 | 0.0121106 | 0.0083666 | 0.0083666 | 0.006324555 | 0.0083666 | 0.0121106 | 0.02160247 | 0.008164966 | 0.007527727 | 0.005163978 | 0.0155726 | 0.008164966 | 0.006324555 | 0.005163978 | 0.01600833 | 0.01264911 | 0.01964349 | 0.008164966
| Rel.Std.Dev. |  | 0.6736% | 1.801% | 0.7255% | 1.489% | 1.123% | 1.039% | 0.8322% | 1.08% | 1.508% | 2.818% | 1.084% | 0.9429% | 0.6916% | 1.012% | 1.079% | 0.8664% | 0.6428% | 1.948% | 1.733% | 2.424% | 1.051%
| PDM3 |  | -1.222% | 3.845% | -2.725% | 4.791% | -4.013% | 3.717% | -2.081% | -0.1481% | 3.502% | -1.222% | -2.94% | 2.858% | -3.799% | 98.35% | -2.51% | -5.946% | 3.502% | 5.864% | -5.946% | 4.404% | 0.06661%
| Z-Score (Absolute) |  | 0.2 | 0.74 | 0.48 | 0.91 | 0.71 | 0.71 | 0.36 | 0 | 0.67 | 0.2 | 0.52 | 0.56 | 0.67 | 18.19 | 0.44 | 1.07 | 0.67 | 1.11 | 1.07 | 0.84 | 0.04
| Analytical results for S in OREAS 928b (Certified Value 1.74 wt.%) | [22 empty] | Certified
S | Round | Replicate | Lab | Lab | Lab | Lab | Lab | Lab | Lab | Lab | Lab | Lab | Lab | Lab | Lab | Lab | Lab | Lab | Lab | Lab | Lab | Lab | Lab | 1
| No | No | 01 | 02 | 03 | 04 | 05 | 06 | 07 | 08 | 09 | 10 | 11 | 12 | 13 | 14 | 15 | 16 | 17 | 18 | 19 | 20 | 22 | wt.%
|  |  | IRC | IRC | IRC | IRC | IRC | IRC | IRC | IRC | IRC | IRC | IRC | IRC | IRC | IRC | IRC | IRC | IRC | IRC | IRC | IRC | IRC | 2
3
| 1 | 1 | 1.7 | 1.78069 | 1.66 | 1.74 | 1.71 | 1.73 | 1.73 | 1.74 | 1.79 | 1.73 | 1.81 | 1.77 | 1.76 | 1.671614 | 1.76 | 1.78 | 1.68 | 1.77 | 1.65 | 1.79 | 1.7 | 1
| 1 | 2 | 1.68 | 1.7509 | 1.69 | 1.71 | 1.71 | 1.74 | 1.69 | 1.73 | 1.79 | 1.73 | 1.85 | 1.78 | 1.75 | 1.711104 | 1.76 | 1.75 | 1.7 | 1.81 | 1.66 | 1.78 | 1.73 | #N/A
| 1 | 3 | 1.7 | 1.795418 | 1.67 | 1.7 | 1.71 | 1.73 | 1.68 | 1.65 | 1.8 | 1.72 | 1.82 | 1.84 | 1.77 | 1.667435 | 1.76 | 1.72 | 1.7 | 1.58 | 1.63 | 1.79 | 1.66 | 16
| 1 | 4 | 1.62 | 1.748285 | 1.7 | 1.73 | 1.76 | 1.73 | 1.73 | 1.77 | 1.81 | 1.74 | 1.81 | 1.78 | 1.74 | 1.729804 | 1.76 | 1.69 | 1.69 | 1.77 | 1.66 | 1.79 | 1.7 | 1.735538
| 1 | 5 | 1.66 | 1.791067 | 1.67 | 1.67 | 1.68 | 1.7 | 1.72 | 1.72 | 1.84 | 1.74 | 1.81 | 1.8 | 1.76 | 1.669758 | 1.77 | 1.75 | 1.71 | 1.79 | 1.68 | 1.79 | 1.71 | 23
| 1 | 6 | 1.63 | 1.767782 | 1.68 | 1.72 | 1.71 | 1.74 | 1.72 | 1.73 | 1.81 | 1.74 | 1.82 | 1.85 | 1.74 | 1.665973 | 1.76 | 1.76 | 1.69 | 1.76 | 1.67 | 1.8 | 1.69
| Mean |  | 1.665 | 1.772357 | 1.678333 | 1.711667 | 1.713333 | 1.728333 | 1.711667 | 1.723333 | 1.806667 | 1.733333 | 1.82 | 1.803333 | 1.753333 | 1.685948 | 1.761667 | 1.741667 | 1.695 | 1.746667 | 1.658333 | 1.79 | 1.698333
| Median |  | 1.67 | 1.774236 | 1.675 | 1.715 | 1.71 | 1.73 | 1.72 | 1.73 | 1.805 | 1.735 | 1.815 | 1.79 | 1.755 | 1.670686 | 1.76 | 1.75 | 1.695 | 1.77 | 1.66 | 1.79 | 1.7
| Std Dev. |  | 0.03449638 | 0.02006075 | 0.0147196 | 0.02483277 | 0.02581989 | 0.0147196 | 0.02136976 | 0.03983298 | 0.01861899 | 0.008164966 | 0.01549193 | 0.03386247 | 0.0121106 | 0.02744266 | 0.004082483 | 0.03188521 | 0.01048809 | 0.08358628 | 0.01722401 | 0.006324555 | 0.02316607
| Rel.Std.Dev. |  | 2.072% | 1.132% | 0.877% | 1.451% | 1.507% | 0.8517% | 1.248% | 2.311% | 1.031% | 0.4711% | 0.8512% | 1.878% | 0.6907% | 1.628% | 0.2317% | 1.831% | 0.6188% | 4.785% | 1.039% | 0.3533% | 1.364%
| PDM3 |  | -4.064% | 2.121% | -3.296% | -1.375% | -1.279% | -0.4151% | -1.375% | -0.7032% | 4.098% | -0.1271% | 4.867% | 3.906% | 1.025% | -2.857% | 1.505% | 0.3531% | -2.336% | 0.6412% | -4.448% | 3.138% | -2.144%
| Z-Score (Absolute) |  | 1.28 | 0.89 | 1.01 | 0.34 | 0.3 | 0 | 0.34 | 0.1 | 1.58 | 0.1 | 1.85 | 1.52 | 0.51 | 0.86 | 0.67 | 0.27 | 0.67 | 0.37 | 1.42 | 1.25 | 0.61
Note on C17: Z-Scores have been calculated inclusive of individual outliers. In general, laboratory batches are rejected if Z-Score > 2.5.
Note on C35: Z-Scores have been calculated inclusive of individual outliers. In general, laboratory batches are rejected if Z-Score > 2.5.

## Fusion ICP
| Analytical results for Ag in OREAS 928b (Indicative Value 6.34 ppm) | [19 empty] | Indicative
Ag | Round | Replicate | Lab | Lab | Lab | Lab | [14 empty] | 1
| No | No | 10 | 14 | 15 | 18 | [14 empty] | ppm
|  |  | PF*MS | PF*MS | PF*MS | PF*MS | [14 empty] | 2
2
| 1 | 1 | < 10 | 5.130213 | 5 | < 1 | [14 empty] | 1
| 1 | 2 | < 10 | 5.160156 | 5 | < 1 | [14 empty] | 11
| 1 | 3 | < 10 | 5.210061 | 10 | < 1 | [14 empty] | 16
| 1 | 4 | < 10 | 5.120232 | 5 | < 1 | [14 empty] | 6.341722
| 1 | 5 | < 10 | 5.190099 | 10 | < 1 | [14 empty] | 17
| 1 | 6 | < 10 | 5.289908 | 10 | < 1
| Mean |  |  | 5.183445 | 7.5
| Median |  |  | 5.175127 | 7.5
| Std Dev. |  |  | 0.06238432 | 2.738613
| Rel.Std.Dev. |  |  | 1.204% | 36.51%
| PDM3 |  |  | -18.26% | 18.26%
| Z-Score (Absolute) |  | 0.05 | 0.05 | 1.3 | 2.48
| Analytical results for Al in OREAS 928b (Certified Value 5.6 wt.%) | [19 empty] | Certified
Al | Round | Replicate | Lab | Lab | Lab | Lab | Lab | Lab | Lab | Lab | Lab | Lab | Lab | Lab | Lab | Lab | Lab | Lab | Lab |  | 1
| No | No | 02 | 03 | 04 | 05 | 06 | 07 | 08 | 10 | 11 | 12 | 13 | 14 | 16 | 17 | 18 | 20 | 21 |  | wt.%
|  |  | PF*OES/MS | PF*OES | PF*OES | PF*OES | PF*OES | PF*OES | PF*OES/MS | PF*OES | PF*OES | PF*MS | PF*OES/MS | PF*OES | PF*OES | PF*MS | PF*MS | PF*OES/MS | PF*OES |  | 2
3
| 1 | 1 | 5.72657 | 5.61 | 6.06 | 5.689 | 5.557 | 5.663 | 5.65 | 5.57 | 5.73 | 5.3106 | 5.58 | 5.546923 | 5.55 | 5.49 | 5.3558 | 5.52 | 5.495422 |  | 1
| 1 | 2 | 5.702356 | 5.557 | 5.98 | 5.742 | 5.61 | 5.663 | 5.59 | 5.67 | 6 | 5.6298 | 5.61 | 5.566248 | 5.67 | 5.54 | 5.3462 | 5.62 | 5.446838 |  | #N/A
| 1 | 3 | 5.766601 | 5.583 | 5.769 | 5.61 | 5.557 | 5.636 | 5.61 | 5.7 | 5.68 | 6.259 | 5.48 | 5.515572 | 5.56 | 5.71 | 5.6026 | 5.51 | 5.414448 |  | 16
| 1 | 4 | 5.735014 | 5.583 | 5.689 | 5.716 | 5.583 | 5.61 | 5.51 | 5.64 | 5.7 | 5.8429 | 5.5 | 5.593028 | 5.65 | 5.66 | 5.3652 | 5.53 | 5.361006 |  | 5.599413
| 1 | 5 | 5.726367 | 5.583 | 5.689 | 5.663 | 5.583 | 5.531 | 5.56 | 5.73 | 5.6 | 4.8757 | 5.54 | 5.585084 | 5.56 | 5.7 | 5.5269 | 5.49 | 5.722149 |  | 25
| 1 | 6 | 5.687995 | 5.583 | 5.875 | 5.716 | 5.531 | 5.451 | 5.58 | 5.77 | 5.69 | 5.4663 | 5.55 | 5.548916 | 5.51 | 5.59 | 5.3684 | 5.56 | 5.479884
| Mean |  | 5.7241505 | 5.583167 | 5.843667 | 5.689333 | 5.570167 | 5.592333 | 5.583333 | 5.68 | 5.733333 | 5.56405 | 5.543333 | 5.559295 | 5.583333 | 5.615 | 5.427517 | 5.538333 | 5.486624
| Median |  | 5.7264685 | 5.583 | 5.822 | 5.7025 | 5.57 | 5.623 | 5.585 | 5.685 | 5.695 | 5.54805 | 5.545 | 5.557582 | 5.56 | 5.625 | 5.3668 | 5.525 | 5.463361
| Std Dev. |  | 0.02725086 | 0.01676206 | 0.154782 | 0.04729341 | 0.02755661 | 0.08478601 | 0.04718757 | 0.07042727 | 0.1376469 | 0.4717316 | 0.04844241 | 0.02836837 | 0.06250333 | 0.08961027 | 0.1092383 | 0.04622409 | 0.1250336
| Rel.Std.Dev. |  | 0.4761% | 0.3002% | 2.649% | 0.8313% | 0.4947% | 1.516% | 0.8452% | 1.24% | 2.401% | 8.478% | 0.8739% | 0.5103% | 1.119% | 1.596% | 2.013% | 0.8346% | 2.279%
| PDM3 |  | 2.228% | -0.2901% | 4.362% | 1.606% | -0.5223% | -0.1264% | -0.2872% | 1.439% | 2.392% | -0.6315% | -1.002% | -0.7165% | -0.2872% | 0.2784% | -3.07% | -1.091% | -2.014%
| Z-Score (Absolute) |  | 2.37 | 0 | 4.39 | 1.79 | 0.22 | 0.15 | 0 | 1.63 | 2.53 | 0.33 | 0.67 | 0.41 | 0 | 0.53 | 2.63 | 0.76 | 1.63
| Analytical results for As in OREAS 928b (Certified Value 102 ppm) | [19 empty] | Certified
As | Round | Replicate | Lab | Lab | Lab | Lab | Lab | Lab | Lab | Lab | Lab | Lab | Lab | Lab | Lab | Lab | Lab |  |  |  | 1
| No | No | 03 | 04 | 05 | 06 | 07 | 08 | 10 | 11 | 13 | 15 | 16 | 17 | 18 | 20 | 21 |  |  |  | ppm
|  |  | PF*OES | PF*OES | PF*OES | PF*OES | PF*OES | PF*OES/MS | PF*MS | PF*OES | PF*OES/MS | PF*MS | PF*OES | PF*MS | PF*MS | PF*OES/MS | PF*OES/MS |  |  |  | 0
0
| 1 | 1 | 200 | 300 | 200 | 200 | 100 | 97 | 102 | < 100 | 100 | 100 | 100 | 103 | 107 | 88 | 105.3989 |  |  |  | 1
| 1 | 2 | 200 | 300 | 200 | 200 | 100 | 97 | 105 | 200 | 100 | 95 | < 100 | 108 | 102 | 87 | 104.9282 |  |  |  | 1
| 1 | 3 | 200 | 200 | 200 | 100 | 100 | 98 | 106 | 100 | 100 | 100 | < 100 | 104 | 106 | 90 | 103.3957 |  |  |  | 16
| 1 | 4 | 200 | 200 | 200 | 100 | 100 | 101 | 105 | 100 | 110 | 100 | < 100 | 105 | 107 | 88 | 111.7955 |  |  |  | 102.2149
| 1 | 5 | 200 | 200 | 200 | 200 | 100 | 97 | 99 | 100 | 100 | 100 | 100 | 109 | 106 | 88 | 103.5573 |  |  |  | 26
| 1 | 6 | 200 | 200 | 200 | 200 | 100 | 98 | 105 | 100 | 100 | 100 | 100 | 104 | 106 | 91 | 102.9826
| Mean |  | 200 | 233.3333 | 200 | 166.6667 | 100 | 98 | 103.6667 | 120 | 101.6667 | 99.16667 | 100 | 105.5 | 105.6667 | 88.66667 | 105.343
| Median |  | 200 | 200 | 200 | 200 | 100 | 97.5 | 105 | 100 | 100 | 100 | 100 | 104.5 | 106 | 88 | 104.2428
| Std Dev. |  | 0 | 51.63978 | 0 | 51.63978 | 0 | 1.549193 | 2.65832 | 44.72136 | 4.082483 | 2.041241 | 0 | 2.428992 | 1.861899 | 1.505545 | 3.297358
| Rel.Std.Dev. |  | 0% | 22.13% | 0% | 30.98% | 0% | 1.581% | 2.564% | 37.27% | 4.016% | 2.058% | 0% | 2.302% | 1.762% | 1.698% | 3.13%
| PDM3 |  | 95.67% | 128.3% | 95.67% | 63.06% | -2.167% | -4.124% | 1.42% | 17.4% | -0.5364% | -2.982% | -2.167% | 3.214% | 3.377% | -13.25% | 3.06%
| Z-Score (Absolute) |  | NA | NA | NA | NA | NA | 0.67 | 0.37 | NA | 0 | 0.46 | 4.89 | 0.7 | 0.73 | 2.38 | 0.67
Results from laboratories 3, 4, 5, 6, 7 and 11 were removed due to their 100 ppm reading resolution.
| Analytical results for B in OREAS 928b (Certified Value 135 ppm) | [19 empty] | Certified
B | Round | Replicate | Lab | Lab | Lab | Lab | Lab | Lab | Lab | [11 empty] | 1
| No | No | 08 | 10 | 12 | 13 | 17 | 18 | 20 | [11 empty] | ppm
|  |  | PF*OES/MS | PF*OES | PF*MS | PF*OES/MS | PF*MS | PF*MS | PF*OES/MS | [11 empty] | 0
0
| 1 | 1 | 110 | 110 | 131 | 130 | 145 | < 1000 | 161 | [11 empty] | 1
| 1 | 2 | 110 | 118 | 138 | 130 | 145 | < 1000 | 170 | [11 empty] | 16
| 1 | 3 | 130 | 118 | 151 | 120 | 151 | < 1000 | 174 | [11 empty] | 16
| 1 | 4 | 120 | 117 | 147 | 110 | 144 | < 1000 | 172 | [11 empty] | 135.3333
| 1 | 5 | 110 | 122 | 144 | 120 | 150 | < 1000 | 172 | [11 empty] | 27
| 1 | 6 | 110 | 117 | 142 | 120 | 144 | < 1000 | 169
| Mean |  | 115 | 117 | 142.1667 | 121.6667 | 146.5 |  | 169.6667
| Median |  | 110 | 117.5 | 143 | 120 | 145 |  | 171
| Std Dev. |  | 8.3666 | 3.898718 | 7.026142 | 7.527727 | 3.146427 |  | 4.589844
| Rel.Std.Dev. |  | 7.275% | 3.332% | 4.942% | 6.187% | 2.148% |  | 2.705%
| PDM3 |  | -15.02% | -13.55% | 5.049% | -10.1% | 8.251% |  | 25.37%
| Z-Score (Absolute) |  | 0.73 | 0.67 | 0 | 0.55 | 0.12 | 9.59 | 0.74
| Analytical results for Ba in OREAS 928b (Certified Value 0.167 wt.%) | [19 empty] | Certified
Ba | Round | Replicate | Lab | Lab | Lab | Lab | Lab | Lab | Lab | Lab | Lab | Lab | Lab | Lab | Lab | [5 empty] | 1
| No | No | 02 | 08 | 10 | 11 | 12 | 13 | 14 | 15 | 16 | 17 | 18 | 20 | 21 | [5 empty] | wt.%
|  |  | PF*OES/MS | PF*OES/MS | PF*MS | PF*OES | PF*MS | PF*OES/MS | PF*OES | PF*OES | BF*OES/MS | PF*MS | PF*MS | PF*OES/MS | PF*OES | [5 empty] | 3
3
| 1 | 1 | 0.15843936 | 0.16 | 0.1654 | 0.18 | 0.1584 | 0.181 | 0.19822 | 0.163 | 0.165 | 0.1684 | 0.155 | 0.165 | 0.177 | [5 empty] | 1
| 1 | 2 | 0.158616 | 0.158 | 0.1706 | 0.18 | 0.1646 | 0.178 | 0.19737 | 0.16 | 0.1662 | 0.1697 | 0.1565 | 0.168 | 0.176 | [5 empty] | 20
| 1 | 3 | 0.15883744 | 0.156 | 0.1658 | 0.17 | 0.1835 | 0.178 | 0.19839 | 0.157 | 0.1667 | 0.1743 | 0.1595 | 0.165 | 0.172 | [5 empty] | 16
| 1 | 4 | 0.16463232 | 0.159 | 0.1648 | 0.18 | 0.1767 | 0.182 | 0.19677 | 0.147 | 0.1604 | 0.1695 | 0.1571 | 0.166 | 0.176 | [5 empty] | 0.16693462
| 1 | 5 | 0.16075392 | 0.161 | 0.1674 | 0.18 | 0.1742 | 0.177 | 0.19783 | 0.15 | 0.1577 | 0.1697 | 0.1589 | 0.163 | 0.181 | [5 empty] | 28
| 1 | 6 | 0.1631136 | 0.16 | 0.1643 | 0.18 | 0.1738 | 0.185 | 0.19869 | 0.155 | 0.155 | 0.1725 | 0.1563 | 0.166 | 0.175
| Mean |  | 0.1607321 | 0.159 | 0.1663833 | 0.1783333 | 0.1718667 | 0.1801667 | 0.1978783 | 0.1553333 | 0.1618333 | 0.1706833 | 0.1572167 | 0.1655 | 0.1761667
| Median |  | 0.15979568 | 0.1595 | 0.1656 | 0.18 | 0.174 | 0.1795 | 0.198025 | 0.156 | 0.1627 | 0.1697 | 0.1568 | 0.1655 | 0.176
| Std Dev. |  | 0.002615645 | 0.001788854 | 0.002322427 | 0.004082483 | 0.008966976 | 0.003060501 | 0.0007108422 | 0.006022181 | 0.004870592 | 0.002232861 | 0.001692828 | 0.001643168 | 0.002926887
| Rel.Std.Dev. |  | 1.627% | 1.125% | 1.396% | 2.289% | 5.217% | 1.699% | 0.3592% | 3.877% | 3.01% | 1.308% | 1.077% | 0.9929% | 1.661%
| PDM3 |  | -3.716% | -4.753% | -0.3302% | 6.828% | 2.954% | 7.926% | 18.54% | -6.95% | -3.056% | 2.246% | -5.821% | -0.8594% | 5.53%
| Z-Score (Absolute) |  | 0.52 | 0.67 | 0 | 1.09 | 0.5 | 1.26 | 2.88 | 1.01 | 0.42 | 0.39 | 0.84 | 0.08 | 0.89
| Analytical results for Be in OREAS 928b (Certified Value 1.98 ppm) | [19 empty] | Certified
Be | Round | Replicate | Lab | Lab | Lab | Lab | Lab | Lab | Lab | Lab | Lab | Lab | Lab | [7 empty] | 1
| No | No | 08 | 10 | 12 | 13 | 14 | 15 | 16 | 17 | 18 | 20 | 21 | [7 empty] | ppm
|  |  | PF*OES/MS | PF*MS | PF*MS | PF*OES/MS | PF*MS | PF*MS | BF*OES/MS | PF*MS | PF*MS | PF*OES/MS | PF*OES/MS | [7 empty] | 2
3
| 1 | 1 | < 3 | 2 | < 0.2 | 2 | 1.568867 | 2 | 2 | 2.03 | < 5 | < 20 | 2.106913 | [7 empty] | 1
| 1 | 2 | < 3 | 2 | < 0.2 | 2 | 1.729161 | 2 | 2 | 2.11 | < 5 | < 20 | 2.182288 | [7 empty] | #N/A
| 1 | 3 | < 3 | 2 | < 0.2 | 2 | 1.810213 | 2 | 2 | 1.74 | < 5 | < 20 | 2.053267 | [7 empty] | 16
| 1 | 4 | < 3 | 2 | < 0.2 | 2 | 1.511076 | 2 | 2 | 2.06 | < 5 | < 20 | 2.153462 | [7 empty] | 1.978309
| 1 | 5 | < 3 | 2 | < 0.2 | 2 | 1.578244 | 2 | 2 | 2.04 | < 5 | < 20 | 2.1836 | [7 empty] | 29
| 1 | 6 | < 3 | 2 | < 0.2 | 2 | 1.759215 | 2 | 2 | 1.89 | < 5 | < 20 | 2.118611
| Mean |  |  | 2 |  | 2 | 1.659463 | 2 | 2 | 1.978333 |  |  | 2.133024
| Median |  |  | 2 |  | 2 | 1.653703 | 2 | 2 | 2.035 |  |  | 2.136037
| Std Dev. |  |  | 0 |  | 0 | 0.121948 | 0 | 0 | 0.1379009 |  |  | 0.05030553
| Rel.Std.Dev. |  |  | 0% |  | 0% | 7.349% | 0% | 0% | 6.971% |  |  | 2.358%
| PDM3 |  |  | 1.096% |  | 1.096% | -16.12% | 1.096% | 1.096% | 0.001225% |  |  | 7.821%
| Z-Score (Absolute) |  | 2.53 | 0 | 9.63 | 0 | 1.73 | 0 | 0 | 0.11 | 2.53 | 40.55 | 0.67
| Analytical results for Bi in OREAS 928b (Certified Value 86 ppm) | [19 empty] | Certified
Bi | Round | Replicate | Lab | Lab | Lab | Lab | Lab | Lab | Lab | Lab | Lab | [9 empty] | 1
| No | No | 08 | 10 | 13 | 14 | 15 | 17 | 18 | 20 | 21 | [9 empty] | ppm
|  |  | PF*OES/MS | PF*MS | PF*OES/MS | PF*MS | PF*MS | PF*MS | PF*MS | PF*OES/MS | PF*OES/MS | [9 empty] | 0
1
| 1 | 1 | 79 | 87.6 | 90.4 | 63.22916 | 84 | 80.34 | 88.5 | 83.8 | 95.1781 | [9 empty] | 1
| 1 | 2 | 80 | 87.5 | 91.3 | 63.70012 | 84 | 83.85 | 85.9 | 84.8 | 88.47011 | [9 empty] | 2
| 1 | 3 | 80 | 88.2 | 90.5 | 63.38746 | 83 | 89.06 | 88.2 | 85.4 | 89.53503 | [9 empty] | 16
| 1 | 4 | 85 | 86.2 | 90.2 | 63.23455 | 83 | 87.46 | 88.5 | 82.7 | 92.04747 | [9 empty] | 86.36089
| 1 | 5 | 82 | 87.7 | 90.7 | 63.46452 | 84 | 85.88 | 88.6 | 85.2 | 89.2487 | [9 empty] | 30
| 1 | 6 | 80 | 86.9 | 91.9 | 63.33436 | 84 | 86.8 | 89.4 | 86.4 | 88.55943
| Mean |  | 81 | 87.35 | 90.83333 | 63.3917 | 83.66667 | 85.565 | 88.18333 | 84.71667 | 90.50647
| Median |  | 80 | 87.55 | 90.6 | 63.36091 | 84 | 86.34 | 88.5 | 85 | 89.39187
| Std Dev. |  | 2.19089 | 0.7007139 | 0.6439462 | 0.1759821 | 0.5163978 | 3.087794 | 1.188977 | 1.299872 | 2.632955
| Rel.Std.Dev. |  | 2.705% | 0.8022% | 0.7089% | 0.2776% | 0.6172% | 3.609% | 1.348% | 1.534% | 2.909%
| PDM3 |  | -6.208% | 1.145% | 5.179% | -26.6% | -3.12% | -0.9216% | 2.11% | -1.904% | 4.8%
| Z-Score (Absolute) |  | 1.18 | 0.46 | 1.36 | 5.71 | 0.49 | 0 | 0.67 | 0.22 | 1.27
| Analytical results for Ca in OREAS 928b (Indicative Value 0.064 wt.%) | [19 empty] | Indicative
Ca | Round | Replicate | Lab | Lab | Lab | Lab | Lab | Lab | Lab | Lab | Lab | Lab | Lab | Lab | Lab | Lab | Lab | Lab | Lab |  | 1
| No | No | 02 | 03 | 04 | 05 | 06 | 07 | 08 | 10 | 11 | 12 | 13 | 15 | 16 | 17 | 18 | 20 | 21 |  | wt.%
|  |  | PF*OES/MS | PF*OES | PF*OES | PF*OES | PF*OES | PF*OES | PF*OES/MS | PF*OES | PF*OES | PF*MS | PF*OES/MS | PF*OES | BF*OES/MS | PF*MS | PF*MS | PF*OES/MS | PF*OES |  | 3
3
| 1 | 1 | 0.03466 | 0.071 | 0.057 | 0.107 | < 0.05 | 0.093 | 0.03 | < 0.1 | < 0.05 | < 0.1 | < 0.1 | < 0.1 | 0.036 | < 0.1 | < 0.1 | < 0.05 | 0.1293066 |  | 1
| 1 | 2 | 0.035612 | 0.079 | 0.071 | 0.079 | < 0.05 | 0.107 | 0.02 | < 0.1 | < 0.05 | < 0.1 | < 0.1 | < 0.1 | 0.036 | < 0.1 | < 0.1 | 0.06 | 0.1209435 |  | 12
| 1 | 3 | 0.03677 | 0.05 | 0.057 | < 0.05 | < 0.05 | 0.107 | 0.03 | < 0.1 | < 0.05 | < 0.1 | < 0.1 | < 0.1 | 0.05 | < 0.1 | < 0.1 | < 0.05 | 0.1155826 |  | 16
| 1 | 4 | 0.035031 | 0.057 | 0.05 | < 0.05 | 0.05 | 0.107 | 0.03 | < 0.1 | < 0.05 | < 0.1 | < 0.1 | < 0.1 | 0.036 | < 0.1 | < 0.1 | < 0.05 | 0.1235168 |  | 0.06442784
| 1 | 5 | 0.035488 | 0.057 | 0.05 | < 0.05 | < 0.05 | 0.079 | < 0.01 | < 0.1 | < 0.05 | < 0.1 | < 0.1 | < 0.1 | 0.036 | < 0.1 | < 0.1 | < 0.05 | 0.1216297 |  | 18
| 1 | 6 | 0.035604 | 0.057 | 0.071 | 0.1 | < 0.05 | 0.079 | < 0.01 | < 0.1 | < 0.05 | < 0.1 | < 0.1 | < 0.1 | 0.036 | < 0.1 | < 0.1 | < 0.05 | 0.1151537
| Mean |  | 0.0355275 | 0.06183333 | 0.05933333 | 0.09533333 | 0.05 | 0.09533333 | 0.0275 | [5 empty] | 0.03833333 |  |  | 0.06 | 0.1210222
| Median |  | 0.035546 | 0.057 | 0.057 | 0.1 | 0.05 | 0.1 | 0.03 | [5 empty] | 0.036 |  |  | 0.06 | 0.1212866
| Std Dev. |  | 0.0007151821 | 0.01085204 | 0.009563821 | 0.01457166 |  | 0.01376469 | 0.005 | [5 empty] | 0.005715476 |  |  |  | 0.005277492
| Rel.Std.Dev. |  | 2.013% | 17.55% | 16.12% | 15.28% |  | 14.44% | 18.18% | [5 empty] | 14.91% |  |  |  | 4.361%
| PDM3 |  | -44.86% | -4.027% | -7.907% | 47.97% | -22.39% | 47.97% | -57.32% | [5 empty] | -40.5% |  |  | -6.873% | 87.84%
| Z-Score (Absolute) |  | 0.82 | 0.68 | 0.54 | 0.58 | 1.18 | 2.57 | 1.7 | 0 | 1.42 | 0 | 0 | 0 | 0.67 | 0 | 0 | 1.09 | 4.03
| Analytical results for Cd in OREAS 928b (Certified Value < 10 ppm) | [19 empty] | Certified
Cd | Round | Replicate | Lab | Lab | Lab | Lab | Lab | Lab | Lab | Lab | Lab | [9 empty] | 1
| No | No | 02 | 08 | 10 | 11 | 13 | 15 | 17 | 18 | 20 | [9 empty] | ppm
|  |  | PF*OES/MS | PF*OES/MS | PF*MS | PF*OES | PF*OES/MS | PF*MS | PF*OES | PF*MS | PF*OES/MS | [9 empty] | 1
1
| 1 | 1 | < 100 | < 2 | < 10 | < 50 | < 10 | < 10 | 0.5 | < 10 | < 5 | [9 empty] | 1
| 1 | 2 | < 100 | < 2 | < 10 | < 50 | < 10 | < 10 | < 0.5 | < 10 | < 5 | [9 empty] | #N/A
| 1 | 3 | < 100 | < 2 | < 10 | < 50 | < 10 | < 10 | 0.5 | < 10 | < 5 | [9 empty] | 16
| 1 | 4 | < 100 | < 2 | < 10 | < 50 | < 10 | < 10 | 1.1 | < 10 | < 5 | [9 empty] | < 10
| 1 | 5 | < 100 | < 2 | < 10 | < 50 | < 10 | < 10 | 0.8 | < 10 | < 5 | [9 empty] | 31
| 1 | 6 | < 100 | < 2 | < 10 | < 50 | < 10 | < 10 | < 0.5 | < 10 | < 5
| Mean | [7 empty] | 0.725
| Median | [7 empty] | 0.65
| Std Dev. | [7 empty] | 0.2872281
| Rel.Std.Dev. | [7 empty] | 39.62%
PDM3
| Z-Score (Absolute) |  | 12.14 | 1.08 | 0 | 5.39 | 0 | 0 | 1.2 | 0 | 0.67
| Analytical results for Ce in OREAS 928b (Certified Value 68 ppm) | [19 empty] | Certified
Ce | Round | Replicate | Lab | Lab | Lab | Lab | Lab | Lab | Lab | Lab | Lab | Lab | Lab | [7 empty] | 1
| No | No | 08 | 12 | 13 | 14 | 15 | 16 | 17 | 18 | 19 | 20 | 21 | [7 empty] | ppm
|  |  | PF*OES/MS | PF*MS | PF*OES/MS | PF*MS | PF*MS | BF*OES/MS | PF*MS | PF*MS | BF*MS | PF*OES/MS | PF*OES/MS | [7 empty] | 0
1
| 1 | 1 | 67.8 | 70 | 65.6 | 56.17666 | 70.5 | 67.8 | 70 | 67.5 | 69.484 | 64 | 55.73445 | [7 empty] | 1
| 1 | 2 | 68.2 | 64 | 62.3 | 55.89919 | 73 | 69.4 | 71 | 65.2 | 67.759 | 65.5 | 59.26486 | [7 empty] | #N/A
| 1 | 3 | 69.7 | 69 | 61.7 | 56.40093 | 74 | 69 | 73 | 66.6 | 74.068 | 65.4 | 58.47034 | [7 empty] | 16
| 1 | 4 | 72 | 66 | 63.4 | 56.3024 | 74 | 66.6 | 73 | 67.8 | 69.161 | 64.4 | 57.22483 | [7 empty] | 67.77002
| 1 | 5 | 67.8 | 60 | 62.9 | 56.07488 | 72.5 | 65.7 | 71 | 69.1 | 68.543 | 64.8 | 58.19514 | [7 empty] | 32
| 1 | 6 | 67.2 | 61 | 62 | 56.2097 | 76.5 | 62.7 | 74 | 70 | 69.004 | 66.1 | 56.70994
| Mean |  | 68.78333 | 65 | 62.98333 | 56.17729 | 73.41667 | 66.86667 | 72 | 67.7 | 69.66983 | 65.03333 | 57.59993
| Median |  | 68 | 65 | 62.6 | 56.19318 | 73.5 | 67.2 | 72 | 67.65 | 69.0825 | 65.1 | 57.70999
| Std Dev. |  | 1.787083 | 4.09878 | 1.421853 | 0.1758091 | 1.985363 | 2.47521 | 1.549193 | 1.718139 | 2.236143 | 0.7763161 | 1.288153
| Rel.Std.Dev. |  | 2.598% | 6.306% | 2.258% | 0.313% | 2.704% | 3.702% | 2.152% | 2.538% | 3.21% | 1.194% | 2.236%
| PDM3 |  | 1.495% | -4.087% | -7.063% | -17.11% | 8.332% | -1.333% | 6.242% | -0.1033% | 2.803% | -4.038% | -15.01%
| Z-Score (Absolute) |  | 0.46 | 0.45 | 0.93 | 2.57 | 1.58 | 0 | 1.23 | 0.2 | 0.67 | 0.44 | 2.23
| Analytical results for Co in OREAS 928b (Certified Value 11.3 ppm) | [19 empty] | Certified
Co | Round | Replicate | Lab | Lab | Lab | Lab | Lab | Lab | Lab | Lab | Lab | Lab | Lab | Lab | Lab | Lab | Lab | Lab |  |  | 1
| No | No | 03 | 04 | 05 | 06 | 07 | 08 | 10 | 11 | 13 | 14 | 15 | 16 | 17 | 18 | 20 | 21 |  |  | ppm
|  |  | PF*OES | PF*OES | PF*OES | PF*OES | PF*OES | PF*OES/MS | PF*MS | PF*OES | PF*OES/MS | PF*MS | PF*MS | BF*OES/MS | PF*MS | PF*MS | PF*OES/MS | PF*OES/MS |  |  | 1
2
| 1 | 1 | < 50 | < 50 | < 50 | < 50 | < 50 | 12.2 | 12 | 10 | 11 | 11.12936 | 10 | 12.6 | 12.01 | 11 | 12 | 9.910426 |  |  | 1
| 1 | 2 | < 50 | < 50 | < 50 | < 50 | < 50 | 12.3 | 12 | 10 | 12 | 10.34306 | 10 | 12.5 | 12.03 | 11 | 12 | 10.15612 |  |  | 4
| 1 | 3 | < 50 | < 50 | < 50 | < 50 | < 50 | 11.8 | 12 | 10 | 12 | 10.16787 | 10 | 12.6 | 13.84 | 12 | 12 | 10.24391 |  |  | 16
| 1 | 4 | < 50 | < 50 | < 50 | < 50 | < 50 | 13 | 12 | 10 | 11 | 11.04761 | 10 | 12.1 | 12.09 | 11 | 11 | 10.08888 |  |  | 11.31426
| 1 | 5 | < 50 | < 50 | < 50 | < 50 | < 50 | 12.9 | 12 | 10 | 12 | 10.77555 | 10 | 12.2 | 11.87 | 11 | 12 | 10.5208 |  |  | 33
| 1 | 6 | < 50 | < 50 | < 50 | < 50 | < 50 | 12.1 | 12 | 10 | 12 | 10.41884 | 10 | 11.4 | 12.47 | 12 | 12 | 10.67494
| Mean | [6 empty] | 12.38333 | 12 | 10 | 11.66667 | 10.64705 | 10 | 12.23333 | 12.385 | 11.33333 | 11.83333 | 10.26585
| Median | [6 empty] | 12.25 | 12 | 10 | 12 | 10.5972 | 10 | 12.35 | 12.06 | 11 | 12 | 10.20001
| Std Dev. | [6 empty] | 0.4708149 | 0 | 0 | 0.5163978 | 0.3959003 | 0 | 0.4589844 | 0.7406956 | 0.5163978 | 0.4082483 | 0.2837333
| Rel.Std.Dev. | [6 empty] | 3.802% | 0% | 0% | 4.426% | 3.718% | 0% | 3.752% | 5.981% | 4.556% | 3.45% | 2.764%
| PDM3 | [6 empty] | 9.449% | 6.061% | -11.62% | 3.115% | -5.897% | -11.62% | 8.123% | 9.464% | 0.1685% | 4.588% | -9.266%
| Z-Score (Absolute) |  | 5.23 | 5.23 | 5.23 | 5.23 | 5.23 | 0.11 | 0.05 | 0.86 | 0.18 | 0.6 | 0.86 | 0.05 | 0.11 | 0.32 | 0.12 | 0.75
| Analytical results for Cr in OREAS 928b (Certified Value 81 ppm) | [19 empty] | Certified
Cr | Round | Replicate | Lab | Lab | Lab | Lab | Lab | Lab | Lab | Lab | Lab | Lab | Lab | Lab | Lab | Lab | Lab | Lab |  |  | 1
| No | No | 03 | 04 | 05 | 06 | 07 | 08 | 10 | 11 | 12 | 13 | 15 | 16 | 17 | 18 | 20 | 21 |  |  | ppm
|  |  | PF*OES | PF*OES | PF*OES | PF*OES | PF*OES | PF*OES/MS | PF*OES | PF*OES | PF*MS | PF*OES/MS | PF*OES | BF*OES/MS | PF*MS | PF*MS | PF*OES/MS | PF*OES/MS |  |  | 0
0
| 1 | 1 | 70 | 140 | 210 | 70 | 70 | 80 | 88 | 100 | 90 | 70 | 80 | 75 | 86 | 74 | 90 | 92.52468 |  |  | 1
| 1 | 2 | 70 | 70 | 340 | < 70 | 70 | 70 | 88 | 100 | 95 | 80 | 80 | 82 | 83 | 80 | 100 | 97.44723 |  |  | 5
| 1 | 3 | 70 | 140 | 340 | 70 | 70 | 100 | 91 | 100 | 107 | 80 | 80 | 82 | 96 | 99 | 90 | 90.72538 |  |  | 16
| 1 | 4 | 70 | 140 | 140 | 70 | 70 | 80 | 88 | 100 | 87 | 70 | 80 | 89 | 86 | 85 | 100 | 96.02936 |  |  | 80.50433
| 1 | 5 | 70 | 140 | 140 | 70 | 70 | 90 | 88 | < 100 | 90 | 80 | 70 | 75 | 82 | 83 | 90 | 91.37453 |  |  | 34
| 1 | 6 | 70 | 70 | 140 | 70 | 70 | 80 | 89 | 100 | 121 | 70 | 80 | 75 | 83 | 73 | 90 | 88.3544
| Mean |  | 70 | 116.6667 | 218.3333 | 70 | 70 | 83.33333 | 88.66667 | 100 | 98.33333 | 75 | 78.33333 | 79.66667 | 86 | 82.33333 | 93.33333 | 92.7426
| Median |  | 70 | 140 | 175 | 70 | 70 | 80 | 88 | 100 | 92.5 | 75 | 80 | 78.5 | 84.5 | 81.5 | 90 | 91.9496
| Std Dev. |  | 0 | 36.14784 | 98.0646 | 0 | 0 | 10.32796 | 1.21106 | 0 | 13.17067 | 5.477226 | 4.082483 | 5.715476 | 5.176872 | 9.458682 | 5.163978 | 3.411184
| Rel.Std.Dev. |  | 0% | 30.98% | 44.92% | 0% | 0% | 12.39% | 1.366% | 0% | 13.39% | 7.303% | 5.212% | 7.174% | 6.02% | 11.49% | 5.533% | 3.678%
| PDM3 |  | -13.05% | 44.92% | 171.2% | -13.05% | -13.05% | 3.514% | 10.14% | 24.22% | 22.15% | -6.837% | -2.697% | -1.041% | 6.827% | 2.272% | 15.94% | 15.2%
| Z-Score (Absolute) |  | 1.07 | 2.2 | 9.56 | 1.48 | 1.07 | 0 | 0.38 | NA | 1.07 | 0.6 | 0.36 | 0.25 | 0.19 | 0.07 | 0.72 | 0.67
Results from laboratory 11 were removed due to their 100 ppm reading resolution.
| Analytical results for Cs in OREAS 928b (Certified Value 4.46 ppm) | [19 empty] | Certified
Cs | Round | Replicate | Lab | Lab | Lab | Lab | Lab | Lab | Lab | Lab | Lab | [9 empty] | 1
| No | No | 08 | 10 | 13 | 15 | 16 | 17 | 18 | 20 | 21 | [9 empty] | ppm
|  |  | PF*OES/MS | PF*MS | PF*OES/MS | PF*MS | BF*OES/MS | PF*MS | PF*MS | PF*OES/MS | PF*OES/MS | [9 empty] | 2
3
| 1 | 1 | 4.2 | 4.3 | 4.49 | 4 | 4.4 | 4.65 | 4.6 | 5.6 | 4.352318 | [9 empty] | 1
| 1 | 2 | 4.6 | 4.6 | 4.34 | 4 | 4.4 | 4.56 | 4.4 | 5.6 | 4.260534 | [9 empty] | #N/A
| 1 | 3 | 4.2 | 4.8 | 4.3 | 4 | 4.4 | 4.23 | 4.5 | 5.8 | 4.369639 | [9 empty] | 16
| 1 | 4 | 4.4 | 4.4 | 4.77 | 4 | 4.2 | 4.17 | 4.6 | 4.8 | 4.359216 | [9 empty] | 4.458305
| 1 | 5 | 4.8 | 4.5 | 4.72 | 4 | 4.2 | 4.74 | 4.4 | 4.9 | 4.368384 | [9 empty] | 35
| 1 | 6 | 4.4 | 4.6 | 4.61 | 4 | 4.4 | 4.78 | 4.6 | 5.8 | 4.278704
| Mean |  | 4.433333 | 4.533333 | 4.538333 | 4 | 4.333333 | 4.521667 | 4.516667 | 5.416667 | 4.331466
| Median |  | 4.4 | 4.55 | 4.55 | 4 | 4.4 | 4.605 | 4.55 | 5.6 | 4.355767
| Std Dev. |  | 0.233809 | 0.175119 | 0.1950812 | 0 | 0.1032796 | 0.2611832 | 0.09831921 | 0.4490731 | 0.04866239
| Rel.Std.Dev. |  | 5.274% | 3.863% | 4.299% | 0% | 2.383% | 5.776% | 2.177% | 8.291% | 1.123%
| PDM3 |  | -0.5601% | 1.683% | 1.795% | -10.28% | -2.803% | 1.421% | 1.309% | 21.5% | -2.845%
| Z-Score (Absolute) |  | 1.1 | 0.18 | 0.25 | NA | 2.39 | 0.03 | 0.03 | 11.53 | 2.41
Results from laboratory 15 were removed due to their 1 ppm reading resolution.
| Analytical results for Cu in OREAS 928b (Certified Value 1.51 wt.%) | [19 empty] | Certified
Cu | Round | Replicate | Lab | Lab | Lab | Lab | Lab | Lab | Lab | Lab | Lab | Lab | Lab | Lab | Lab | Lab | Lab | Lab | Lab | Lab | 1
| No | No | 02 | 03 | 04 | 05 | 06 | 07 | 08 | 10 | 11 | 12 | 13 | 14 | 15 | 16 | 17 | 18 | 20 | 21 | wt.%
|  |  | PF*OES/MS | PF*OES | PF*OES | PF*OES | PF*OES | PF*OES | PF*OES | PF*OES | PF*OES | PF*MS | PF*OES/MS | PF*OES | PF*OES | PF*OES | PF*MS | PF*MS | PF*OES/MS | PF*OES | 2
3
| 1 | 1 | 1.542939 | 1.5 | 1.52 | 1.56 | 1.5 | 1.49 | 1.56 | 1.4988 | 1.57 | 1.4777 | 1.55 | 1.42892 | 1.53 | 1.436 | 1.5278 | 1.411 | 1.49 | 1.565298 | 1
| 1 | 2 | 1.542323 | 1.48 | 1.5 | 1.55 | 1.51 | 1.47 | 1.49 | 1.5194 | 1.595 | 1.5481 | 1.53 | 1.43692 | 1.5 | 1.474 | 1.5023 | 1.4115 | 1.49 | 1.552572 | #N/A
| 1 | 3 | 1.584146 | 1.48 | 1.49 | 1.52 | 1.5 | 1.46 | 1.55 | 1.5239 | 1.515 | 1.6955 | 1.56 | 1.45836 | 1.53 | 1.455 | 1.6471 | 1.4704 | 1.49 | 1.556814 | 16
| 1 | 4 | 1.532088 | 1.48 | 1.47 | 1.58 | 1.49 | 1.45 | 1.57 | 1.5 | 1.522 | 1.6248 | 1.56 | 1.42468 | 1.47 | 1.469 | 1.5369 | 1.4075 | 1.47 | 1.538636 | 1.508773
| 1 | 5 | 1.503632 | 1.51 | 1.49 | 1.55 | 1.51 | 1.43 | 1.59 | 1.5429 | 1.514 | 1.5453 | 1.55 | 1.47284 | 1.51 | 1.443 | 1.5658 | 1.4591 | 1.46 | 1.56045 | 36
| 1 | 6 | 1.528405 | 1.51 | 1.49 | 1.54 | 1.51 | 1.36 | 1.54 | 1.5486 | 1.549 | 1.5656 | 1.52 | 1.46012 | 1.52 | 1.451 | 1.5254 | 1.4138 | 1.47 | 1.60784
| Mean |  | 1.538922 | 1.493333 | 1.493333 | 1.55 | 1.503333 | 1.443333 | 1.55 | 1.522267 | 1.544167 | 1.576167 | 1.545 | 1.446973 | 1.51 | 1.454667 | 1.550883 | 1.428883 | 1.478333 | 1.563602
| Median |  | 1.5372055 | 1.49 | 1.49 | 1.55 | 1.505 | 1.455 | 1.555 | 1.52165 | 1.5355 | 1.55685 | 1.55 | 1.44764 | 1.515 | 1.453 | 1.53235 | 1.41265 | 1.48 | 1.558632
| Std Dev. |  | 0.02636516 | 0.01505545 | 0.01632993 | 0.02 | 0.008164966 | 0.04546061 | 0.03405877 | 0.0208641 | 0.03324706 | 0.07503795 | 0.01643168 | 0.0194708 | 0.02280351 | 0.01467878 | 0.05141647 | 0.02808355 | 0.0132916 | 0.0234983
| Rel.Std.Dev. |  | 1.713% | 1.008% | 1.094% | 1.29% | 0.5431% | 3.15% | 2.197% | 1.371% | 2.153% | 4.761% | 1.064% | 1.346% | 1.51% | 1.009% | 3.315% | 1.965% | 0.8991% | 1.503%
| PDM3 |  | 1.998% | -1.023% | -1.023% | 2.733% | -0.3605% | -4.337% | 2.733% | 0.8944% | 2.346% | 4.467% | 2.401% | -4.096% | 0.08135% | -3.586% | 2.791% | -5.295% | -2.017% | 3.634%
| Z-Score (Absolute) |  | 0.45 | 0.45 | 0.45 | 0.67 | 0.25 | 1.45 | 0.67 | 0.12 | 0.56 | 1.2 | 0.57 | 1.38 | 0.12 | 1.22 | 0.69 | 1.74 | 0.75 | 0.95
| Analytical results for Dy in OREAS 928b (Certified Value 3.94 ppm) | [19 empty] | Certified
Dy | Round | Replicate | Lab | Lab | Lab | Lab | Lab | Lab | Lab | Lab | Lab | Lab | [8 empty] | 1
| No | No | 08 | 12 | 13 | 14 | 15 | 16 | 17 | 18 | 19 | 20 | [8 empty] | ppm
|  |  | PF*OES/MS | PF*MS | PF*OES/MS | PF*MS | PF*MS | BF*OES/MS | PF*MS | PF*MS | BF*MS | PF*OES/MS | [8 empty] | 2
3
| 1 | 1 | 3.9 | 4 | 4 | 3.20144 | 3.5 | 3.98 | 3.89 | 4.09 | 3.499 | 3.85 | [8 empty] | 1
| 1 | 2 | 4.3 | 4 | 4.1 | 3.201461 | 3.5 | 4.01 | 3.55 | 3.85 | 3.385 | 4.07 | [8 empty] | #N/A
| 1 | 3 | 4.1 | 4 | 4.2 | 3.225651 | 4 | 4.06 | 4.55 | 4.12 | 3.5 | 4.04 | [8 empty] | 16
| 1 | 4 | 4.6 | 4 | 4.1 | 3.275791 | 4 | 3.91 | 3.88 | 4.3 | 3.456 | 4.03 | [8 empty] | 3.939708
| 1 | 5 | 4.2 | 4 | 4.3 | 3.070625 | 3.5 | 3.81 | 3.84 | 4.01 | 3.431 | 3.94 | [8 empty] | 37
| 1 | 6 | 4.2 | 4 | 4.2 | 3.298529 | 3.5 | 3.81 | 4.22 | 4.16 | 3.505 | 4.16
| Mean |  | 4.216667 | 4 | 4.15 | 3.21225 | 3.666667 | 3.93 | 3.988333 | 4.088333 | 3.462667 | 4.015
| Median |  | 4.2 | 4 | 4.15 | 3.213556 | 3.5 | 3.945 | 3.885 | 4.105 | 3.4775 | 4.035
| Std Dev. |  | 0.2316607 | 0 | 0.1048809 | 0.07993979 | 0.2581989 | 0.1048809 | 0.3477595 | 0.1509194 | 0.04813592 | 0.1074709
| Rel.Std.Dev. |  | 5.494% | 0% | 2.527% | 2.489% | 7.042% | 2.669% | 8.719% | 3.691% | 1.39% | 2.677%
| PDM3 |  | 7.03% | 1.53% | 5.338% | -18.46% | -6.931% | -0.2464% | 1.234% | 3.772% | -12.11% | 1.911%
| Z-Score (Absolute) |  | 0.95 | NA | 0.67 | 3.24 | 1.34 | 0.24 | 0 | 0.42 | 2.19 | 0.11
Results from laboratory 12 were removed due to their 1 ppm reading resolution.
| Analytical results for Er in OREAS 928b (Certified Value 2.36 ppm) | [19 empty] | Certified
Er | Round | Replicate | Lab | Lab | Lab | Lab | Lab | Lab | Lab | Lab | Lab | Lab | [8 empty] | 1
| No | No | 08 | 12 | 13 | 14 | 15 | 16 | 17 | 18 | 19 | 20 | [8 empty] | ppm
|  |  | PF*OES/MS | PF*MS | PF*OES/MS | PF*MS | PF*MS | BF*OES/MS | PF*MS | PF*MS | BF*MS | PF*OES/MS | [8 empty] | 2
3
| 1 | 1 | 2.4 | 2 | 2.5 | 1.696287 | 2 | 2.29 | 2.15 | 2.38 | 2.447 | 2.32 | [8 empty] | 1
| 1 | 2 | 2.5 | 2 | 2.3 | 1.778673 | 2.5 | 2.33 | 2.22 | 2.34 | 2.445 | 2.41 | [8 empty] | 21
| 1 | 3 | 2.3 | 3 | 2.3 | 1.662994 | 2.5 | 2.35 | 2.61 | 2.3 | 2.549 | 2.48 | [8 empty] | 16
| 1 | 4 | 2.6 | 2 | 2.3 | 1.584566 | 2.5 | 2.24 | 2.15 | 2.33 | 2.496 | 2.41 | [8 empty] | 2.356333
| 1 | 5 | 2.4 | 2 | 2.4 | 1.507445 | 2 | 2.21 | 2.02 | 2.33 | 2.583 | 2.26 | [8 empty] | 38
| 1 | 6 | 2.3 | 2 | 2.2 | 1.605194 | 2.5 | 2.21 | 2.38 | 2.36 | 2.534 | 2.47
| Mean |  | 2.416667 | 2.166667 | 2.333333 | 1.639193 | 2.333333 | 2.271667 | 2.255 | 2.34 | 2.509 | 2.391667
| Median |  | 2.4 | 2 | 2.3 | 1.634094 | 2.5 | 2.265 | 2.185 | 2.335 | 2.515 | 2.41
| Std Dev. |  | 0.1169045 | 0.4082483 | 0.1032796 | 0.09463432 | 0.2581989 | 0.06080022 | 0.2098333 | 0.0275681 | 0.05623166 | 0.08612007
| Rel.Std.Dev. |  | 4.837% | 18.84% | 4.426% | 5.773% | 11.07% | 2.676% | 9.305% | 1.178% | 2.241% | 3.601%
| PDM3 |  | 2.56% | -8.049% | -0.9761% | -30.43% | -0.9761% | -3.593% | -4.3% | -0.6932% | 6.479% | 1.5%
| Z-Score (Absolute) |  | 0.91 | NA | 0 | 7.59 | 0 | 0.67 | 0.86 | 0.07 | 1.92 | 0.64
Results from laboratory 12 were removed due to their 1 ppm reading resolution.
| Analytical results for Eu in OREAS 928b (Certified Value 1.09 ppm) | [19 empty] | Certified
Eu | Round | Replicate | Lab | Lab | Lab | Lab | Lab | Lab | Lab | Lab | [10 empty] | 1
| No | No | 08 | 12 | 13 | 15 | 16 | 17 | 18 | 20 | [10 empty] | ppm
|  |  | PF*OES/MS | PF*MS | PF*OES/MS | PF*MS | BF*OES/MS | PF*MS | PF*MS | PF*OES/MS | [10 empty] | 2
3
| 1 | 1 | 1.1 | < 2 | 1.1 | 1.2 | 1.15 | 1.28 | 1.05 | 0.98 | [10 empty] | 1
| 1 | 2 | 1.1 | < 2 | 1.1 | 1.2 | 1.14 | 1.12 | 1 | 1.02 | [10 empty] | 22
| 1 | 3 | 1.1 | < 2 | 1.1 | 1.4 | 1.13 | 1.25 | 1.05 | 1.02 | [10 empty] | 16
| 1 | 4 | 1.1 | < 2 | 1.1 | 1.4 | 1.08 | 1.21 | 1.08 | 1.05 | [10 empty] | 1.085833
| 1 | 5 | 1 | < 2 | 1 | 1.2 | 1.1 | 1.15 | 1.02 | 1.02 | [10 empty] | 39
| 1 | 6 | 1.1 | < 2 | 1 | 1.4 | 1 | 1.15 | 1.07 | 1.07
| Mean |  | 1.083333 |  | 1.066667 | 1.3 | 1.1 | 1.193333 | 1.045 | 1.026667
| Median |  | 1.1 |  | 1.1 | 1.3 | 1.115 | 1.18 | 1.05 | 1.02
| Std Dev. |  | 0.04082483 |  | 0.05163978 | 0.1095445 | 0.05549775 | 0.06345602 | 0.03016621 | 0.03076795
| Rel.Std.Dev. |  | 3.768% |  | 4.841% | 8.427% | 5.045% | 5.318% | 2.887% | 2.997%
| PDM3 |  | -0.2302% |  | -1.765% | 19.72% | 1.305% | 9.9% | -3.761% | -5.449%
| Z-Score (Absolute) |  | 0.14 | 1.29 | 0.14 | 3.87 | 0.43 | 2.04 | 0.52 | 0.83
| Analytical results for Fe in OREAS 928b (Certified Value 4.67 wt.%) | [19 empty] | Certified
Fe | Round | Replicate | Lab | Lab | Lab | Lab | Lab | Lab | Lab | Lab | Lab | Lab | Lab | Lab | Lab | Lab | Lab | Lab | Lab | Lab | 1
| No | No | 02 | 03 | 04 | 05 | 06 | 07 | 08 | 10 | 11 | 12 | 13 | 14 | 15 | 16 | 17 | 18 | 20 | 21 | wt.%
|  |  | PF*OES/MS | PF*OES | PF*OES | PF*OES | PF*OES | PF*OES | PF*OES/MS | PF*OES | PF*OES | PF*MS | PF*OES/MS | PF*OES | PF*OES | BF*OES/MS | PF*OES | PF*MS | PF*OES/MS | PF*OES | 2
3
| 1 | 1 | 4.69055 | 4.567 | 4.651 | 4.7 | 4.609 | 4.777 | 4.82 | 4.61 | 4.7 | 4.2075 | 5.13 | 4.568735 | 4.67 | 4.714 | 4.91 | 4.3717 | 4.61 | 4.7164 | 1
| 1 | 2 | 4.695519 | 4.581 | 4.63 | 4.658 | 4.658 | 4.707 | 4.77 | 4.71 | 4.62 | 4.3981 | 5.02 | 4.53888 | 4.67 | 4.693 | 4.97 | 4.5683 | 4.6 | 4.70288 | #N/A
| 1 | 3 | 4.702029 | 4.553 | 4.581 | 4.623 | 4.581 | 4.728 | 4.78 | 4.74 | 4.69 | 4.8851 | 5.05 | 4.54861 | 4.66 | 4.693 | 5.08 | 4.8392 | 4.59 | 4.75592 | 16
| 1 | 4 | 4.675701 | 4.602 | 4.497 | 4.812 | 4.623 | 4.728 | 4.8 | 4.67 | 4.67 | 4.6291 | 5.03 | 4.540395 | 4.56 | 4.672 | 4.95 | 4.6532 | 4.54 | 4.628 | 4.665068
| 1 | 5 | 4.655507 | 4.609 | 4.532 | 4.63 | 4.672 | 4.651 | 4.8 | 4.75 | 4.77 | 4.2969 | 5.1 | 4.51401 | 4.46 | 4.7 | 5.03 | 4.5651 | 4.51 | 4.9972 | 40
| 1 | 6 | 4.726413 | 4.665 | 4.553 | 4.749 | 4.637 | 4.448 | 4.8 | 4.77 | 4.79 | 4.5056 | 5.07 | 4.58395 | 4.47 | 4.672 | 4.95 | 4.4594 | 4.55 | 4.7985
| Mean |  | 4.690953 | 4.596167 | 4.574 | 4.695333 | 4.63 | 4.673167 | 4.795 | 4.708333 | 4.706667 | 4.48705 | 5.066667 | 4.549097 | 4.581667 | 4.690667 | 4.981667 | 4.57615 | 4.566667 | 4.766483
| Median |  | 4.693035 | 4.5915 | 4.567 | 4.679 | 4.63 | 4.7175 | 4.8 | 4.725 | 4.695 | 4.45185 | 5.06 | 4.5445025 | 4.61 | 4.693 | 4.96 | 4.5667 | 4.57 | 4.73616
| Std Dev. |  | 0.02404223 | 0.03970097 | 0.0587333 | 0.07403693 | 0.03313005 | 0.1175847 | 0.01760682 | 0.05946988 | 0.06345602 | 0.2454316 | 0.04226898 | 0.02454314 | 0.09948199 | 0.01636663 | 0.06210207 | 0.1617072 | 0.03932768 | 0.1265687
| Rel.Std.Dev. |  | 0.5125% | 0.8638% | 1.284% | 1.577% | 0.7156% | 2.516% | 0.3672% | 1.263% | 1.348% | 5.47% | 0.8343% | 0.5395% | 2.171% | 0.3489% | 1.247% | 3.534% | 0.8612% | 2.655%
| PDM3 |  | 0.5549% | -1.477% | -1.952% | 0.6488% | -0.7517% | 0.1736% | 2.785% | 0.9274% | 0.8917% | -3.816% | 8.609% | -2.486% | -1.788% | 0.5487% | 6.787% | -1.906% | -2.109% | 2.174%
| Z-Score (Absolute) |  | 0.06 | 0.62 | 0.78 | 0.1 | 0.38 | 0.06 | 0.82 | 0.19 | 0.18 | 1.41 | 2.78 | 0.96 | 0.73 | 0.06 | 2.17 | 0.77 | 0.84 | 0.61
| Analytical results for Ga in OREAS 928b (Certified Value 16.4 ppm) | [19 empty] | Certified
Ga | Round | Replicate | Lab | Lab | Lab | Lab | Lab | Lab | Lab | Lab | Lab | [9 empty] | 1
| No | No | 08 | 10 | 13 | 14 | 16 | 17 | 18 | 20 | 21 | [9 empty] | ppm
|  |  | PF*OES/MS | PF*MS | PF*OES/MS | PF*MS | BF*OES/MS | PF*MS | PF*MS | PF*OES/MS | PF*OES/MS | [9 empty] | 1
2
| 1 | 1 | 15.5 | 16 | 16 | 13.44705 | 18.1 | 17.02 | 16 | 16 | 15.77775 | [9 empty] | 1
| 1 | 2 | 16.9 | 17 | 16 | 13.47297 | 18 | 17.84 | 16 | 16.8 | 16.19645 | [9 empty] | #N/A
| 1 | 3 | 15.5 | 17 | 16 | 13.57714 | 17.9 | 18.36 | 16 | 16.6 | 16.22645 | [9 empty] | 16
| 1 | 4 | 17 | 16 | 16 | 13.55271 | 17.4 | 17.76 | 16 | 15.7 | 16.17228 | [9 empty] | 16.39987
| 1 | 5 | 16.7 | 16 | 16 | 13.59241 | 17.5 | 17.24 | 16 | 17.1 | 16.38967 | [9 empty] | 41
| 1 | 6 | 15.5 | 17 | 16 | 13.23574 | 15.3 | 17.15 | 16 | 16 | 16.36194
| Mean |  | 16.18333 | 16.5 | 16 | 13.47967 | 17.36667 | 17.56167 | 16 | 16.36667 | 16.18742
| Median |  | 16.1 | 16.5 | 16 | 13.51284 | 17.7 | 17.5 | 16 | 16.3 | 16.21145
| Std Dev. |  | 0.7547627 | 0.5477226 | 0 | 0.1327817 | 1.050079 | 0.5139034 | 0 | 0.546504 | 0.2195564
| Rel.Std.Dev. |  | 4.664% | 3.32% | 0% | 0.9851% | 6.047% | 2.926% | 0% | 3.339% | 1.356%
| PDM3 |  | -1.32% | 0.6106% | -2.438% | -17.81% | 5.895% | 7.084% | -2.438% | -0.2025% | -1.295%
| Z-Score (Absolute) |  | 0.01 | 1.12 | 0.67 | 9.74 | 4.24 | 4.94 | 0.67 | 0.64 | 0
| Analytical results for Gd in OREAS 928b (Certified Value 4.6 ppm) | [19 empty] | Certified
Gd | Round | Replicate | Lab | Lab | Lab | Lab | Lab | Lab | Lab | Lab | Lab | [9 empty] | 1
| No | No | 08 | 12 | 13 | 15 | 16 | 17 | 18 | 19 | 20 | [9 empty] | ppm
|  |  | PF*OES/MS | PF*MS | PF*OES/MS | PF*MS | BF*OES/MS | PF*MS | PF*MS | BF*MS | PF*OES/MS | [9 empty] | 2
3
| 1 | 1 | 4.9 | 6 | 4.4 | 4 | 4.63 | 4.4 | 4.63 | 4.721 | 4.53 | [9 empty] | 1
| 1 | 2 | 4.4 | 5 | 4.6 | 4 | 4.76 | 4.38 | 4.45 | 4.707 | 4.51 | [9 empty] | 6
| 1 | 3 | 4.3 | 5 | 4.4 | 4 | 4.72 | 4.31 | 4.49 | 4.712 | 4.64 | [9 empty] | 16
| 1 | 4 | 5 | 5 | 4.4 | 4 | 4.47 | 4.5 | 4.55 | 4.614 | 4.72 | [9 empty] | 4.603567
| 1 | 5 | 4.8 | < 5 | 4.3 | 4 | 4.48 | 4.06 | 4.41 | 4.562 | 4.54 | [9 empty] | 42
| 1 | 6 | 4.2 | 5 | 4.5 | 4 | 4.47 | 4.4 | 4.78 | 4.571 | 4.84
| Mean |  | 4.6 | 5.2 | 4.433333 | 4 | 4.588333 | 4.341667 | 4.551667 | 4.647833 | 4.63
| Median |  | 4.6 | 5 | 4.4 | 4 | 4.555 | 4.39 | 4.52 | 4.6605 | 4.59
| Std Dev. |  | 0.3405877 | 0.4472136 | 0.1032796 | 0 | 0.1328784 | 0.1507868 | 0.1360025 | 0.07400923 | 0.1302306
| Rel.Std.Dev. |  | 7.404% | 8.6% | 2.33% | 0% | 2.896% | 3.473% | 2.988% | 1.592% | 2.813%
| PDM3 |  | -0.07748% | 12.96% | -3.698% | -13.11% | -0.3309% | -5.689% | -1.127% | 0.9616% | 0.5742%
| Z-Score (Absolute) |  | 0.19 | NA | 2.51 | NA | 0 | 3.99 | 0.59 | 0.96 | 0.67
Results from laboratories 12 and 15 were removed due to their 1 ppm reading resolution.
| Analytical results for Ge in OREAS 928b (Certified Value 2.13 ppm) | [19 empty] | Certified
Ge | Round | Replicate | Lab | Lab | Lab | Lab | Lab | Lab | Lab | [11 empty] | 1
| No | No | 08 | 10 | 13 | 17 | 18 | 20 | 21 | [11 empty] | ppm
|  |  | PF*OES/MS | PF*MS | PF*OES/MS | PF*MS | PF*MS | PF*OES/MS | PF*OES/MS | [11 empty] | 2
3
| 1 | 1 | 2.7 | 2 | 2 | 2.41 | 2 | 2 | 2.047966 | [11 empty] | 1
| 1 | 2 | 2 | 2 | 2 | 2.29 | 2 | 2 | 2.12391 | [11 empty] | 17
| 1 | 3 | 2.6 | 2 | 2 | 2.54 | 2 | 2 | 2.182387 | [11 empty] | 16
| 1 | 4 | 2.5 | 2 | 2 | 2.44 | 2 | 2 | 2.20356 | [11 empty] | 2.132944
| 1 | 5 | 2.4 | 2 | 2 | 2.4 | 2 | 2 | 2.173876 | [11 empty] | 43
| 1 | 6 | 2 | 2 | 2 | 2.43 | 2 | 2 | 2.141936
| Mean |  | 2.366667 | 2 | 2 | 2.418333 | 2 | 2 | 2.145606
| Median |  | 2.45 | 2 | 2 | 2.42 | 2 | 2 | 2.157906
| Std Dev. |  | 0.3011091 | 0 | 0 | 0.08035339 | 0 | 0 | 0.05572876
| Rel.Std.Dev. |  | 12.72% | 0% | 0% | 3.323% | 0% | 0% | 2.597%
| PDM3 |  | 10.96% | -6.233% | -6.233% | 13.38% | -6.233% | -6.233% | 0.5936%
| Z-Score (Absolute) |  | NA | NA | NA | NA | NA | NA | NA
| Analytical results for Hf in OREAS 928b (Indicative Value 3.97 ppm) | [19 empty] | Indicative
Hf | Round | Replicate | Lab | Lab | Lab | Lab | Lab | [13 empty] | 1
| No | No | 08 | 15 | 16 | 17 | 18 | [13 empty] | ppm
|  |  | PF*OES/MS | PF*MS | BF*OES/MS | PF*MS | PF*MS | [13 empty] | 2
2
| 1 | 1 | < 10 | 4 | 4.3 | 3.29 | 4 | [13 empty] | 1
| 1 | 2 | < 10 | 4 | 4.3 | 3.92 | 4 | [13 empty] | 13
| 1 | 3 | < 10 | 4 | 4.5 | 3.89 | 4 | [13 empty] | 16
| 1 | 4 | < 10 | 4 | 4.2 | 3.72 | 4 | [13 empty] | 3.974583
| 1 | 5 | < 10 | 4 | 4.1 | 3.45 | 4 | [13 empty] | 19
| 1 | 6 | < 10 | 4 | 4 | 3.72 | 4
| Mean |  |  | 4 | 4.233333 | 3.665 | 4
| Median |  |  | 4 | 4.25 | 3.72 | 4
| Std Dev. |  |  | 0 | 0.175119 | 0.248415 | 0
| Rel.Std.Dev. |  |  | 0% | 4.137% | 6.778% | 0%
| PDM3 |  |  | 0.6395% | 6.51% | -7.789% | 0.6395%
| Z-Score (Absolute) |  | 2.89 | 0 | 0.67 | 0.97 | 0
| Analytical results for Ho in OREAS 928b (Certified Value 0.81 ppm) | [19 empty] | Certified
Ho | Round | Replicate | Lab | Lab | Lab | Lab | Lab | Lab | Lab | Lab | Lab | [9 empty] | 1
| No | No | 08 | 12 | 13 | 15 | 16 | 17 | 18 | 19 | 20 | [9 empty] | ppm
|  |  | PF*OES/MS | PF*MS | PF*OES/MS | PF*MS | BF*OES/MS | PF*MS | PF*MS | BF*MS | PF*OES/MS | [9 empty] | 2
3
| 1 | 1 | 0.9 | < 2 | 0.8 | 0.8 | 0.78 | 0.89 | 0.83 | 0.806 | 0.76 | [9 empty] | 1
| 1 | 2 | 0.8 | < 2 | 0.7 | 0.8 | 0.81 | 0.93 | 0.79 | 0.807 | 0.75 | [9 empty] | 23
| 1 | 3 | 0.8 | < 2 | 0.8 | 0.8 | 0.8 | 0.87 | 0.84 | 0.838 | 0.81 | [9 empty] | 16
| 1 | 4 | 1 | < 2 | 0.7 | 0.8 | 0.75 | 0.84 | 0.87 | 0.822 | 0.8 | [9 empty] | 0.8124167
| 1 | 5 | 0.9 | < 2 | 0.8 | 0.8 | 0.75 | 0.77 | 0.82 | 0.852 | 0.8 | [9 empty] | 44
| 1 | 6 | 0.9 | < 2 | 0.8 | 0.8 | 0.75 | 0.82 | 0.86 | 0.851 | 0.77
| Mean |  | 0.8833333 |  | 0.7666667 | 0.8 | 0.7733333 | 0.8533333 | 0.835 | 0.8293333 | 0.7816667
| Median |  | 0.9 |  | 0.8 | 0.8 | 0.765 | 0.855 | 0.835 | 0.83 | 0.785
| Std Dev. |  | 0.07527727 |  | 0.05163978 | 1.216188e-16 | 0.0273252 | 0.05609516 | 0.02880972 | 0.02076215 | 0.02483277
| Rel.Std.Dev. |  | 8.522% |  | 6.736% | 1.52e-14% | 3.533% | 6.574% | 3.45% | 2.503% | 3.177%
| PDM3 |  | 8.729% |  | -5.631% | -1.528% | -4.811% | 5.036% | 2.78% | 2.082% | -3.785%
| Z-Score (Absolute) |  | 0.76 | 2.41 | 0.89 | 0.41 | 0.79 | 0.34 | 0.08 | 0 | 0.67
| Analytical results for In in OREAS 928b (Certified Value 1.36 ppm) | [19 empty] | Certified
In | Round | Replicate | Lab | Lab | Lab | Lab | Lab | Lab | Lab | Lab | [10 empty] | 1
| No | No | 08 | 10 | 13 | 15 | 17 | 18 | 20 | 21 | [10 empty] | ppm
|  |  | PF*OES/MS | PF*MS | PF*OES/MS | PF*MS | PF*MS | PF*MS | PF*OES/MS | PF*OES/MS | [10 empty] | 2
3
| 1 | 1 | 1.4 | 1.3 | 1.4 | 1.2 | 1.29 | 1.4 | 1.3 | 1.275031 | [10 empty] | 1
| 1 | 2 | 1.4 | 1.4 | 1.4 | 1.2 | 1.36 | 1.3 | 1.3 | 1.376399 | [10 empty] | #N/A
| 1 | 3 | 1.3 | 1.3 | 1.5 | 1.2 | 1.49 | 1.3 | 1.4 | 1.391235 | [10 empty] | 16
| 1 | 4 | 1.5 | 1.3 | 1.5 | 1.2 | 1.54 | 1.3 | 1.2 | 1.362037 | [10 empty] | 1.356333
| 1 | 5 | 1.5 | 1.4 | 1.4 | 1.2 | 1.38 | 1.4 | 1.3 | 1.386267 | [10 empty] | 45
| 1 | 6 | 1.4 | 1.4 | 1.4 | 1.2 | 1.48 | 1.4 | 1.3 | 1.370712
| Mean |  | 1.416667 | 1.35 | 1.433333 | 1.2 | 1.423333 | 1.35 | 1.3 | 1.36028
| Median |  | 1.4 | 1.35 | 1.4 | 1.2 | 1.43 | 1.35 | 1.3 | 1.373555
| Std Dev. |  | 0.07527727 | 0.05477226 | 0.05163978 | 0 | 0.09479803 | 0.05477226 | 0.06324555 | 0.04306393
| Rel.Std.Dev. |  | 5.314% | 4.057% | 3.603% | 0% | 6.66% | 4.057% | 4.865% | 3.166%
| PDM3 |  | 4.448% | -0.4669% | 5.677% | -11.53% | 4.94% | -0.4669% | -4.153% | 0.291%
| Z-Score (Absolute) |  | 0.71 | 0.06 | 0.9 | 1.79 | 0.79 | 0.06 | 0.64 | 0.06
| Analytical results for K in OREAS 928b (Certified Value 2.41 wt.%) | [19 empty] | Certified
K | Round | Replicate | Lab | Lab | Lab | Lab | Lab | Lab | Lab | Lab | Lab | Lab | Lab | Lab | Lab | Lab | Lab | Lab | Lab |  | 1
| No | No | 02 | 03 | 04 | 05 | 06 | 07 | 08 | 10 | 11 | 12 | 13 | 15 | 16 | 17 | 18 | 20 | 21 |  | wt.%
|  |  | PF*OES/MS | PF*OES | PF*OES | PF*OES | PF*OES | PF*OES | PF*OES/MS | PF*OES | PF*OES | PF*MS | PF*OES/MS | PF*OES | BF*OES/MS | PF*MS | PF*MS | PF*OES/MS | PF*OES |  | 2
3
| 1 | 1 | 2.39128328 | 2.441 | 2.507 | 2.524 | 2.341 | 2.49 | 2.4 | 2.34 | 2.5 | 2.0489 | 2.42 | 2.6 | 2.374 | 2.45 | 2.2734 | 2.2 | 1.555422 |  | 1
| 1 | 2 | 2.29273224 | 2.432 | 2.482 | 2.557 | 2.424 | 2.441 | 2.4 | 2.4 | 2.6 | 2.2008 | 2.42 | 2.5 | 2.374 | 2.47 | 2.3165 | 2.28 | 1.63012 |  | #N/A
| 1 | 3 | 2.33517472 | 2.424 | 2.358 | 2.482 | 2.366 | 2.383 | 2.4 | 2.43 | 2.4 | 2.4212 | 2.38 | 2.5 | 2.358 | 2.47 | 2.3669 | 2.23 | 1.468072 |  | 16
| 1 | 4 | 2.3845933 | 2.399 | 2.341 | 2.49 | 2.366 | 2.407 | 2.4 | 2.38 | 2.4 | 2.3377 | 2.45 | 2.5 | 2.349 | 2.46 | 2.2982 | 2.23 | 1.460843 |  | 2.408234
| 1 | 5 | 2.3353111 | 2.383 | 2.316 | 2.474 | 2.366 | 2.399 | 2.4 | 2.42 | 2.4 | 2.3047 | 2.4 | 2.2 | 2.333 | 2.49 | 2.3313 | 2.24 | 1.709639 |  | 46
| 1 | 6 | 2.3341561 | 2.424 | 2.407 | 2.515 | 2.341 | 2.266 | 2.4 | 2.43 | 2.3 | 2.2117 | 2.41 | 2.4 | 2.358 | 2.44 | 2.2794 | 2.26 | 1.425301
| Mean |  | 2.34554179 | 2.417167 | 2.401833 | 2.507 | 2.367333 | 2.397667 | 2.4 | 2.4 | 2.433333 | 2.254167 | 2.413333 | 2.45 | 2.357667 | 2.463333 | 2.31095 | 2.24 | 1.541566
| Median |  | 2.33524291 | 2.424 | 2.3825 | 2.5025 | 2.366 | 2.403 | 2.4 | 2.41 | 2.4 | 2.2582 | 2.415 | 2.5 | 2.358 | 2.465 | 2.30735 | 2.235 | 1.511747
| Std Dev. |  | 0.03673671 | 0.02181208 | 0.07810612 | 0.03116408 | 0.03034249 | 0.07489103 | 0 | 0.03521363 | 0.1032796 | 0.1297824 | 0.0233809 | 0.1378405 | 0.01560342 | 0.0175119 | 0.03505223 | 0.0275681 | 0.1111011
| Rel.Std.Dev. |  | 1.566% | 0.9024% | 3.252% | 1.243% | 1.282% | 3.123% | 0% | 1.467% | 4.244% | 5.757% | 0.9688% | 5.626% | 0.6618% | 0.7109% | 1.517% | 1.231% | 7.207%
| PDM3 |  | -2.603% | 0.3709% | -0.2658% | 4.101% | -1.698% | -0.4388% | -0.3419% | -0.3419% | 1.042% | -6.398% | 0.2118% | 1.734% | -2.1% | 2.288% | -4.04% | -6.986% | -35.99%
| Z-Score (Absolute) |  | 0.87 | 0.27 | 0.03 | 1.7 | 0.52 | 0.04 | 0 | 0 | 0.53 | 2.32 | 0.21 | 0.8 | 0.67 | 1.01 | 1.42 | 2.55 | 13.66
| Analytical results for La in OREAS 928b (Certified Value 35.5 ppm) | [19 empty] | Certified
La | Round | Replicate | Lab | Lab | Lab | Lab | Lab | Lab | Lab | Lab | Lab | Lab | [8 empty] | 1
| No | No | 08 | 12 | 13 | 14 | 15 | 16 | 17 | 18 | 19 | 20 | [8 empty] | ppm
|  |  | PF*OES/MS | PF*MS | PF*OES/MS | PF*MS | PF*MS | BF*OES/MS | PF*OES | PF*MS | BF*MS | PF*OES/MS | [8 empty] | 1
2
| 1 | 1 | 34.7 | 48 | 34.3 | 27.7913 | 33.5 | 33.1 | 36 | 34.7 | 39.093 | 33.2 | [8 empty] | 1
| 1 | 2 | 35.2 | 36 | 34.5 | 27.71036 | 35 | 33.4 | 37 | 33.3 | 38.746 | 34.3 | [8 empty] | #N/A
| 1 | 3 | 34.8 | 39 | 33.3 | 27.53058 | 38.5 | 33.5 | 36 | 34.5 | 46.288 | 34.1 | [8 empty] | 16
| 1 | 4 | 36.7 | 37 | 34.6 | 28.15355 | 37 | 31.7 | 37 | 34.4 | 40.401 | 33.6 | [8 empty] | 35.54333
| 1 | 5 | 35.3 | 36 | 34 | 27.81947 | 35 | 31.7 | 37 | 34.9 | 40.307 | 33.8 | [8 empty] | 47
| 1 | 6 | 34.1 | 36 | 34.9 | 28.24315 | 37.5 | 32.7 | 37 | 34.5 | 40.986 | 34.8
| Mean |  | 35.13333 | 38.66667 | 34.26667 | 27.87473 | 36.08333 | 32.68333 | 36.66667 | 34.38333 | 40.97017 | 33.96667
| Median |  | 35 | 36.5 | 34.4 | 27.80538 | 36 | 32.9 | 37 | 34.5 | 40.354 | 33.95
| Std Dev. |  | 0.8778762 | 4.718757 | 0.5609516 | 0.2716426 | 1.881932 | 0.8109665 | 0.5163978 | 0.5600595 | 2.739124 | 0.5609516
| Rel.Std.Dev. |  | 2.499% | 12.2% | 1.637% | 0.9745% | 5.216% | 2.481% | 1.408% | 1.629% | 6.686% | 1.651%
| PDM3 |  | -1.154% | 8.787% | -3.592% | -21.58% | 1.519% | -8.046% | 3.16% | -3.264% | 15.27% | -4.436%
| Z-Score (Absolute) |  | 0.16 | 1.63 | 0.21 | 2.87 | 0.55 | 0.87 | 0.8 | 0.16 | 2.59 | 0.33
| Analytical results for Li in OREAS 928b (Certified Value 23.6 ppm) | [19 empty] | Certified
Li | Round | Replicate | Lab | Lab | Lab | Lab | Lab | Lab | Lab | Lab | Lab | Lab | Lab | Lab | Lab | Lab |  |  |  |  | 1
| No | No | 03 | 04 | 05 | 06 | 07 | 08 | 10 | 12 | 13 | 15 | 16 | 17 | 18 | 20 |  |  |  |  | ppm
|  |  | PF*OES | PF*OES | PF*OES | PF*OES | PF*OES | PF*OES/MS | PF*MS | PF*MS | PF*OES/MS | PF*OES | PF*OES | PF*MS | PF*MS | PF*OES/MS |  |  |  |  | 1
1
| 1 | 1 | 30 | 30 | 30 | 20 | 30 | 22 | 24 | 23 | 23 | 30 | 20 | 21.54 | 16 | 21 |  |  |  |  | 1
| 1 | 2 | 30 | 30 | 30 | 20 | 30 | 22 | 22 | 24 | 22 | 30 | 20 | 21.94 | 16 | 20 |  |  |  |  | #N/A
| 1 | 3 | 30 | 30 | 30 | 10 | 50 | 22 | 23 | 26 | 22 | 30 | 20 | 21.32 | 16 | 20 |  |  |  |  | 16
| 1 | 4 | 30 | 30 | 30 | 20 | 40 | 21 | 22 | 26 | 23 | 30 | 20 | 21.12 | 15 | 20 |  |  |  |  | 23.62038
| 1 | 5 | 30 | 30 | 20 | 20 | 30 | 21 | 24 | 26 | 22 | 30 | 20 | 21.34 | 19 | 20 |  |  |  |  | 48
| 1 | 6 | 30 | 30 | 30 | 20 | 30 | 23 | 23 | 24 | 23 | 30 | 20 | 22.13 | 17 | 20
| Mean |  | 30 | 30 | 28.33333 | 18.33333 | 35 | 21.83333 | 23 | 24.83333 | 22.5 | 30 | 20 | 21.565 | 16.5 | 20.16667
| Median |  | 30 | 30 | 30 | 20 | 30 | 22 | 23 | 25 | 22.5 | 30 | 20 | 21.44 | 16 | 20
| Std Dev. |  | 0 | 0 | 4.082483 | 4.082483 | 8.3666 | 0.7527727 | 0.8944272 | 1.32916 | 0.5477226 | 0 | 0 | 0.3922117 | 1.378405 | 0.4082483
| Rel.Std.Dev. |  | 0% | 0% | 14.41% | 22.27% | 23.9% | 3.448% | 3.889% | 5.352% | 2.434% | 0% | 0% | 1.819% | 8.354% | 2.024%
| PDM3 |  | 27.01% | 27.01% | 19.95% | -22.38% | 48.18% | -7.566% | -2.626% | 5.135% | -4.743% | 27.01% | -15.33% | -8.702% | -30.15% | -14.62%
| Z-Score (Absolute) |  | 1.36 | 1.36 | 1.05 | 0.83 | 2.31 | 0.17 | 0.05 | 0.39 | 0.05 | 1.36 | 0.52 | 0.22 | 1.18 | 0.49
| Analytical results for Lu in OREAS 928b (Certified Value 0.34 ppm) | [19 empty] | Certified
Lu | Round | Replicate | Lab | Lab | Lab | Lab | Lab | Lab | Lab | Lab | [10 empty] | 1
| No | No | 12 | 13 | 15 | 16 | 17 | 18 | 19 | 20 | [10 empty] | ppm
|  |  | PF*MS | PF*OES/MS | PF*MS | BF*OES/MS | PF*MS | PF*MS | BF*MS | PF*OES/MS | [10 empty] | 2
3
| 1 | 1 | < 2 | 0.39 | 0.4 | 0.32 | 0.37 | 0.33 | 0.334 | 0.32 | [10 empty] | 1
| 1 | 2 | < 2 | 0.42 | 0.4 | 0.34 | 0.4 | 0.32 | 0.329 | 0.34 | [10 empty] | 24
| 1 | 3 | < 2 | 0.39 | 0.4 | 0.33 | 0.39 | 0.34 | 0.351 | 0.34 | [10 empty] | 16
| 1 | 4 | < 2 | 0.44 | 0.4 | 0.32 | 0.33 | 0.35 | 0.335 | 0.33 | [10 empty] | 0.3419667
| 1 | 5 | < 2 | 0.39 | 0.4 | 0.32 | 0.35 | 0.36 | 0.359 | 0.34 | [10 empty] | 49
| 1 | 6 | < 2 | 0.36 | 0.4 | 0.3 | 0.38 | 0.33 | 0.341 | 0.36
| Mean |  |  | 0.3983333 | 0.4 | 0.3216667 | 0.37 | 0.3383333 | 0.3415 | 0.3383333
| Median |  |  | 0.39 | 0.4 | 0.32 | 0.375 | 0.335 | 0.338 | 0.34
| Std Dev. |  |  | 0.02786874 | 6.080942e-17 | 0.0132916 | 0.02607681 | 0.0147196 | 0.0114149 | 0.0132916
| Rel.Std.Dev. |  |  | 6.996% | 1.52e-14% | 4.132% | 7.048% | 4.351% | 3.343% | 3.929%
| PDM3 |  |  | 16.48% | 16.97% | -5.936% | 8.198% | -1.062% | -0.1365% | -1.062%
| Z-Score (Absolute) |  | 22.39 | 1.93 | NA | 0.67 | 0.97 | 0.11 | 0 | 0.11
Results from laboratory 15 were removed due to their 0.1 ppm reading resolution.
| Analytical results for Mg in OREAS 928b (Certified Value 0.337 wt.%) | [19 empty] | Certified
Mg | Round | Replicate | Lab | Lab | Lab | Lab | Lab | Lab | Lab | Lab | Lab | Lab | Lab | Lab | Lab | Lab | Lab | Lab | Lab | Lab | 1
| No | No | 02 | 03 | 04 | 05 | 06 | 07 | 08 | 10 | 11 | 12 | 13 | 14 | 15 | 16 | 17 | 18 | 20 | 21 | wt.%
|  |  | PF*OES/MS | PF*OES | PF*OES | PF*OES | PF*OES | PF*OES | PF*OES/MS | PF*OES | PF*OES | PF*MS | PF*OES/MS | PF*OES | PF*OES | PF*OES | PF*MS | PF*MS | PF*OES/MS | PF*OES | 3
3
| 1 | 1 | 0.3419224 | 0.332 | 0.332 | 0.32 | 0.338 | 0.326 | 0.34 | 0.35 | 0.34 | 0.3335 | 0.36 | 0.3596482 | 0.35 | 0.34 | 0.3 | 0.3249 | 0.34 | 0.3295181 | 1
| 1 | 2 | 0.3465308 | 0.332 | 0.338 | 0.32 | 0.338 | 0.326 | 0.34 | 0.36 | 0.33 | 0.3511 | 0.35 | 0.3553066 | 0.34 | 0.34 | 0.31 | 0.3253 | 0.35 | 0.326506 | #N/A
| 1 | 3 | 0.3410215 | 0.332 | 0.326 | 0.308 | 0.332 | 0.338 | 0.34 | 0.36 | 0.33 | 0.3902 | 0.35 | 0.355727 | 0.34 | 0.34 | 0.32 | 0.3332 | 0.34 | 0.3240964 | 16
| 1 | 4 | 0.3389115 | 0.332 | 0.314 | 0.32 | 0.332 | 0.332 | 0.34 | 0.36 | 0.34 | 0.3703 | 0.35 | 0.3571193 | 0.31 | 0.35 | 0.32 | 0.3259 | 0.34 | 0.3307229 | 0.3367559
| 1 | 5 | 0.346025 | 0.326 | 0.314 | 0.308 | 0.332 | 0.326 | 0.34 | 0.36 | 0.35 | 0.3421 | 0.36 | 0.3566452 | 0.33 | 0.33 | 0.31 | 0.3311 | 0.34 | 0.3463855 | 50
| 1 | 6 | 0.3423587 | 0.338 | 0.326 | 0.332 | 0.338 | 0.308 | 0.34 | 0.36 | 0.34 | 0.3527 | 0.35 | 0.3588774 | 0.33 | 0.34 | 0.3 | 0.3273 | 0.35 | 0.3391566
| Mean |  | 0.342795 | 0.332 | 0.325 | 0.318 | 0.335 | 0.326 | 0.34 | 0.3583333 | 0.3383333 | 0.35665 | 0.3533333 | 0.3572206 | 0.3333333 | 0.34 | 0.31 | 0.32795 | 0.3433333 | 0.3327309
| Median |  | 0.3421405 | 0.332 | 0.326 | 0.32 | 0.335 | 0.326 | 0.34 | 0.36 | 0.34 | 0.3519 | 0.35 | 0.35688225 | 0.335 | 0.34 | 0.31 | 0.3266 | 0.34 | 0.3301205
| Std Dev. |  | 0.002951873 | 0.003794733 | 0.009612492 | 0.009033272 | 0.003286335 | 0.01003992 | 0 | 0.004082483 | 0.007527727 | 0.02052294 | 0.005163978 | 0.00172475 | 0.0136626 | 0.006324555 | 0.008944272 | 0.003418625 | 0.005163978 | 0.008430866
| Rel.Std.Dev. |  | 0.8611% | 1.143% | 2.958% | 2.841% | 0.981% | 3.08% | 0% | 1.139% | 2.225% | 5.754% | 1.462% | 0.4828% | 4.099% | 1.86% | 2.885% | 1.042% | 1.504% | 2.534%
| PDM3 |  | 1.793% | -1.412% | -3.491% | -5.57% | -0.5214% | -3.194% | 0.9634% | 6.407% | 0.4684% | 5.908% | 4.923% | 6.077% | -1.016% | 0.9634% | -7.945% | -2.615% | 1.953% | -1.195%
| Z-Score (Absolute) |  | 0.55 | 0.42 | 1.04 | 1.66 | 0.16 | 0.95 | 0.31 | 1.91 | 0.16 | 1.77 | 1.47 | 1.82 | 0.28 | 0.31 | 2.32 | 0.75 | 0.6 | 0.33
| Analytical results for Mn in OREAS 928b (Certified Value 0.009 wt.%) | [19 empty] | Certified
Mn | Round | Replicate | Lab | Lab | Lab | Lab | Lab | Lab | Lab | Lab | Lab | Lab | Lab | Lab | Lab | Lab | Lab | Lab | Lab | Lab | 1
| No | No | 02 | 03 | 04 | 05 | 06 | 07 | 08 | 10 | 11 | 12 | 13 | 14 | 15 | 16 | 17 | 18 | 20 | 21 | wt.%
|  |  | PF*OES/MS | PF*OES | PF*OES | PF*OES | PF*OES | PF*OES | PF*OES/MS | PF*OES | PF*OES | PF*MS | PF*OES/MS | PF*OES | PF*OES | BF*OES/MS | PF*MS | PF*MS | PF*OES/MS | PF*OES/MS | 3
3
| 1 | 1 | 0.01123364 | 0.008 | 0.008 | 0.008 | 0.008 | 0.008 | 0.01 | 0.0087 | < 0.01 | 0.0091 | 0.008 | 0.0103059 | 0.009 | 0.008 | 0.0146 | < 0.01 | 0.0088 | 0.008374492 | 1
| 1 | 2 | 0.01121 | 0.008 | 0.008 | 0.008 | 0.008 | 0.008 | 0.0102 | 0.0089 | 0.01 | 0.01 | 0.008 | 0.009713 | 0.008 | 0.008 | 0.0145 | < 0.01 | 0.0088 | 0.008764555 | #N/A
| 1 | 3 | 0.01110727 | 0.008 | 0.008 | 0.008 | 0.008 | 0.008 | 0.0094 | 0.0087 | < 0.01 | 0.0106 | 0.008 | 0.0104225 | 0.008 | 0.008 | 0.0155 | < 0.01 | 0.0087 | 0.008606622 | 16
| 1 | 4 | 0.010866 | 0.008 | 0.008 | 0.008 | 0.008 | 0.008 | 0.0104 | 0.0088 | < 0.01 | 0.0099 | 0.009 | 0.0100496 | 0.008 | 0.008 | 0.0145 | < 0.01 | 0.0086 | 0.008632942 | 0.00876394
| 1 | 5 | 0.010701 | 0.008 | 0.008 | 0.008 | 0.008 | 0.008 | 0.0101 | 0.009 | < 0.01 | 0.01 | 0.008 | 0.0100166 | 0.009 | 0.008 | 0.0136 | < 0.01 | 0.0086 | 0.008647725 | 51
| 1 | 6 | 0.010913 | 0.008 | 0.008 | 0.008 | 0.008 | 0.008 | 0.01 | 0.009 | < 0.01 | 0.0103 | 0.008 | 0.0125807 | 0.008 | 0.008 | 0.015 | < 0.01 | 0.0086 | 0.008667326
| Mean |  | 0.01100515 | 0.008 | 0.008 | 0.008 | 0.008 | 0.008 | 0.01001667 | 0.00885 | 0.01 | 0.009983333 | 0.008166667 | 0.01051472 | 0.008333333 | 0.008 | 0.01461667 |  | 0.008683333 | 0.00861561
| Median |  | 0.01101014 | 0.008 | 0.008 | 0.008 | 0.008 | 0.008 | 0.01005 | 0.00885 | 0.01 | 0.01 | 0.008 | 0.01017775 | 0.008 | 0.008 | 0.01455 |  | 0.00865 | 0.008640333
| Std Dev. |  | 0.0002121133 | 0 | 0 | 0 | 0 | 0 | 0.0003371449 | 0.0001378405 |  | 0.0005036533 | 0.0004082483 | 0.001041883 | 0.0005163978 | 0 | 0.0006306082 |  | 9.831921e-05 | 0.0001299303
| Rel.Std.Dev. |  | 1.927% | 0% | 0% | 0% | 0% | 0% | 3.366% | 1.558% |  | 5.045% | 4.999% | 9.909% | 6.197% | 0% | 4.314% |  | 1.132% | 1.508%
| PDM3 |  | 25.57% | -8.717% | -8.717% | -8.717% | -8.717% | -8.717% | 14.29% | 0.982% | 14.1% | 13.91% | -6.815% | 19.98% | -4.913% | -8.717% | 66.78% |  | -0.9198% | -1.692%
| Z-Score (Absolute) |  | 3.68 | 0.67 | 0.67 | 0.67 | 0.67 | 0.67 | 2.36 | 0.8 | 3.22 | 2.31 | 0.11 | 3.02 | 0.11 | 0.67 | 8.49 | 4.34 | 0.58 | 0.49
| Analytical results for Mo in OREAS 928b (Certified Value 5.32 ppm) | [19 empty] | Certified
Mo | Round | Replicate | Lab | Lab | Lab | Lab | Lab | Lab | Lab | Lab | Lab | [9 empty] | 1
| No | No | 08 | 10 | 12 | 13 | 15 | 17 | 18 | 20 | 21 | [9 empty] | ppm
|  |  | PF*OES/MS | PF*MS | PF*MS | PF*OES/MS | PF*MS | PF*OES | PF*MS | PF*OES/MS | PF*OES/MS | [9 empty] | 2
2
| 1 | 1 | 6 | 5 | 5 | 5 | 5 | 6 | 5 | < 5 | 4.446748 | [9 empty] | 1
| 1 | 2 | 6 | 5 | 6 | 5 | 5 | 5 | 5 | < 5 | 4.827427 | [9 empty] | 1
| 1 | 3 | 5 | 5 | 5 | 6 | 5 | 6 | 6 | 5 | 4.586978 | [9 empty] | 16
| 1 | 4 | 6 | 5 | 6 | 6 | 5 | 6 | 6 | < 5 | 4.770948 | [9 empty] | 5.319937
| 1 | 5 | 6 | 5 | 5 | 5 | 5 | 5 | 5 | < 5 | 4.700402 | [9 empty] | 52
| 1 | 6 | 7 | 6 | 6 | 6 | 5 | 6 | 5 | 5 | 4.944086
| Mean |  | 6 | 5.166667 | 5.5 | 5.5 | 5 | 5.666667 | 5.333333 | 5 | 4.712765
| Median |  | 6 | 5 | 5.5 | 5.5 | 5 | 6 | 5 | 5 | 4.735675
| Std Dev. |  | 0.6324555 | 0.4082483 | 0.5477226 | 0.5477226 | 0 | 0.5163978 | 0.5163978 | 0 | 0.1770774
| Rel.Std.Dev. |  | 10.54% | 7.902% | 9.959% | 9.959% | 0% | 9.113% | 9.682% | 0% | 3.757%
| PDM3 |  | 12.78% | -2.881% | 3.385% | 3.385% | -6.014% | 6.518% | 0.2518% | -6.014% | -11.41%
| Z-Score (Absolute) |  | 1.35 | 0.34 | 0.34 | 0.34 | 0.67 | 0.67 | 0 | 4.05 | 1.26
| Analytical results for Na in OREAS 928b (Indicative Value 0.064 wt.%) | [19 empty] | Indicative
Na | Round | Replicate | Lab | [17 empty] | 1
| No | No | 16 | [17 empty] | wt.%
|  |  | BF*OES/MS | [17 empty] | 3
3
| 1 | 1 | 0.067 | [17 empty] | 1
| 1 | 2 | 0.067 | [17 empty] | 14
| 1 | 3 | 0.067 | [17 empty] | 16
| 1 | 4 | 0.059 | [17 empty] | 0.06429278
| 1 | 5 | 0.059 | [17 empty] | 20
| 1 | 6 | 0.067
| Mean |  | 0.06433333
| Median |  | 0.067
| Std Dev. |  | 0.004131182
| Rel.Std.Dev. |  | 6.422%
| PDM3 |  | 0.06308%
| Z-Score (Absolute) |  | NA
| Analytical results for Nb in OREAS 928b (Certified Value 9.95 ppm) | [19 empty] | Certified
Nb | Round | Replicate | Lab | Lab | Lab | Lab | Lab | Lab | Lab | Lab | [10 empty] | 1
| No | No | 08 | 12 | 15 | 16 | 17 | 18 | 20 | 21 | [10 empty] | ppm
|  |  | PF*OES/MS | PF*MS | PF*MS | BF*OES/MS | PF*MS | PF*MS | PF*OES/MS | PF*OES/MS | [10 empty] | 2
2
| 1 | 1 | 9.5 | 8 | 10 | 9.3 | 10.11 | < 10 | 12 | 10.16042 | [10 empty] | 1
| 1 | 2 | 9.6 | 7 | 10 | 9.2 | 10.28 | < 10 | 12 | 10.97061 | [10 empty] | 3
| 1 | 3 | 9.5 | 8 | 10 | 9.4 | 10.51 | < 10 | 13 | 10.45523 | [10 empty] | 16
| 1 | 4 | 10.1 | 9 | 10 | 8.7 | 10.51 | < 10 | 14 | 11.01261 | [10 empty] | 9.952229
| 1 | 5 | 9.8 | 8 | 10 | 9 | 10.25 | < 10 | 11 | 10.72099 | [10 empty] | 53
| 1 | 6 | 9 | 88 | 10 | 9.2 | 9.96 | < 10 | 12 | 10.75374
| Mean |  | 9.583333 | 21.33333 | 10 | 9.133333 | 10.27 |  | 12.33333 | 10.67893
| Median |  | 9.55 | 8 | 10 | 9.2 | 10.265 |  | 12 | 10.73737
| Std Dev. |  | 0.3656045 | 32.66599 | 0 | 0.2503331 | 0.2178991 |  | 1.032796 | 0.3233194
| Rel.Std.Dev. |  | 3.815% | 153.1% | 0% | 2.741% | 2.122% |  | 8.374% | 3.028%
| PDM3 |  | -3.707% | 114.4% | 0.48% | -8.228% | 3.193% |  | 23.93% | 7.302%
| Z-Score (Absolute) |  | 0.48 | 9.72 | 0.12 | 0.87 | 0.12 | 4.46 | 1.91 | 0.47
| Analytical results for Nd in OREAS 928b (Certified Value 28.8 ppm) | [19 empty] | Certified
Nd | Round | Replicate | Lab | Lab | Lab | Lab | Lab | Lab | Lab | Lab | Lab | Lab | [8 empty] | 1
| No | No | 08 | 12 | 13 | 14 | 15 | 16 | 17 | 18 | 19 | 20 | [8 empty] | ppm
|  |  | PF*OES/MS | PF*MS | PF*OES/MS | PF*MS | PF*MS | BF*OES/MS | PF*MS | PF*MS | BF*MS | PF*OES/MS | [8 empty] | 1
2
| 1 | 1 | 29.2 | 32 | 27.9 | 25.76542 | 28.5 | 28.4 | 32.8 | 28.2 | 25.498 | 29 | [8 empty] | 1
| 1 | 2 | 30.6 | 27 | 27.6 | 25.47198 | 30.5 | 28.8 | 31.1 | 28.4 | 24.863 | 29 | [8 empty] | 4
| 1 | 3 | 30.4 | 30 | 28.7 | 25.57786 | 33.5 | 28.5 | 33.8 | 28.4 | 26.593 | 29 | [8 empty] | 16
| 1 | 4 | 31.4 | 29 | 28.5 | 25.99153 | 33 | 27.5 | 33.1 | 28.4 | 25.422 | 29 | [8 empty] | 28.76268
| 1 | 5 | 29.5 | 28 | 29.3 | 25.99173 | 30.5 | 27.2 | 30.3 | 28.9 | 25.178 | 30 | [8 empty] | 54
| 1 | 6 | 28.9 | 28 | 27.7 | 25.7314 | 33 | 27.7 | 31 | 27.8 | 25.677 | 29
| Mean |  | 30 | 29 | 28.28333 | 25.75499 | 31.5 | 28.01667 | 32.01667 | 28.35 | 25.5385 | 29.16667
| Median |  | 29.95 | 28.5 | 28.2 | 25.74841 | 31.75 | 28.05 | 31.95 | 28.4 | 25.46 | 29
| Std Dev. |  | 0.9570789 | 1.788854 | 0.6645801 | 0.2117227 | 1.974842 | 0.6369197 | 1.399166 | 0.3563706 | 0.5886638 | 0.4082483
| Rel.Std.Dev. |  | 3.19% | 6.168% | 2.35% | 0.8221% | 6.269% | 2.273% | 4.37% | 1.257% | 2.305% | 1.4%
| PDM3 |  | 4.302% | 0.8251% | -1.667% | -10.46% | 9.517% | -2.594% | 11.31% | -1.435% | -11.21% | 1.405%
| Z-Score (Absolute) |  | 0.9 | 0.22 | 0.27 | 1.99 | 1.92 | 0.45 | 2.27 | 0.22 | 2.13 | 0.33
| Analytical results for Ni in OREAS 928b (Indicative Value 14.6 ppm) | [19 empty] | Indicative
Ni | Round | Replicate | Lab | Lab | Lab | Lab | Lab | Lab | Lab | Lab | Lab | Lab | Lab | Lab | Lab | Lab | Lab | Lab |  |  | 1
| No | No | 03 | 04 | 05 | 06 | 07 | 08 | 10 | 11 | 12 | 13 | 15 | 16 | 17 | 18 | 20 | 21 |  |  | ppm
|  |  | PF*OES | PF*OES | PF*OES | PF*OES | PF*OES | PF*OES/MS | PF*OES | PF*OES | PF*MS | PF*OES/MS | PF*OES | PF*OES | PF*MS | PF*MS | PF*OES/MS | PF*OES/MS |  |  | 1
1
| 1 | 1 | < 50 | < 50 | < 50 | < 50 | < 50 | 40 | 27 | < 50 | 15 | < 20 | < 50 | < 50 | 17 | 10 | < 10 | 18.82264 |  |  | 1
| 1 | 2 | < 50 | < 50 | 90 | < 50 | < 50 | 20 | < 20 | < 50 | 13 | < 20 | < 50 | < 50 | 16 | < 10 | < 10 | 17.43736 |  |  | 5
| 1 | 3 | < 50 | < 50 | < 50 | < 50 | < 50 | 20 | < 20 | < 50 | 13 | < 20 | < 50 | < 50 | 17 | < 10 | 10 | 20.23581 |  |  | 16
| 1 | 4 | < 50 | < 50 | < 50 | < 50 | < 50 | 20 | 27 | < 50 | 11 | < 20 | < 50 | < 50 | 18 | < 10 | < 10 | 19.99672 |  |  | 14.55239
| 1 | 5 | < 50 | < 50 | 90 | < 50 | < 50 | 20 | 29 | < 50 | 13 | < 20 | < 50 | < 50 | 18 | < 10 | < 10 | 17.95943 |  |  | 17
| 1 | 6 | < 50 | < 50 | 390 | < 50 | < 50 | 20 | 29 | < 50 | 18 | < 20 | < 50 | < 50 | 18 | < 10 | < 10 | 17.74837
| Mean |  |  |  | 190 |  |  | 23.33333 | 28 |  | 13.83333 |  |  |  | 17.33333 | 10 | 10 | 18.70005
| Median |  |  |  | 90 |  |  | 20 | 28 |  | 13 |  |  |  | 17.5 | 10 | 10 | 18.39104
| Std Dev. |  |  |  | 173.2051 |  |  | 8.164966 | 1.154701 |  | 2.401388 |  |  |  | 0.8164966 |  |  | 1.191933
| Rel.Std.Dev. |  |  |  | 91.16% |  |  | 34.99% | 4.124% |  | 17.36% |  |  |  | 4.711% |  |  | 6.374%
| PDM3 |  |  |  | 1206% |  |  | 60.34% | 92.41% |  | -4.941% |  |  |  | 19.11% | -31.28% | -31.28% | 28.5%
| Z-Score (Absolute) |  | 0.37 | 0.37 | 37.46 | 0.37 | 0.37 | 0.37 | 0.97 | 0.37 | 4.65 | 6.37 | 0.37 | 0.37 | 3.07 | 8.24 | 8.24 | 2.46
| Analytical results for P in OREAS 928b (Certified Value 0.028 wt.%) | [19 empty] | Certified
P | Round | Replicate | Lab | Lab | Lab | Lab | Lab | Lab | Lab | Lab | [10 empty] | 1
| No | No | 02 | 12 | 13 | 15 | 16 | 17 | 18 | 20 | [10 empty] | wt.%
|  |  | PF*OES/MS | PF*MS | PF*OES/MS | PF*OES | BF*OES/MS | PF*MS | PF*MS | PF*OES/MS | [10 empty] | 3
3
| 1 | 1 | 0.025493 | 0.0457 | 0.03 | 0.01 | 0.022 | 0.03 | 0.0367 | 0.03 | [10 empty] | 1
| 1 | 2 | 0.025706 | 0.0303 | 0.03 | 0.01 | 0.022 | 0.03 | 0.027 | 0.03 | [10 empty] | #N/A
| 1 | 3 | 0.025651 | 0.0326 | 0.03 | 0.01 | 0.022 | 0.03 | 0.0286 | 0.03 | [10 empty] | 16
| 1 | 4 | 0.024855 | 0.0284 | 0.03 | 0.01 | 0.026 | 0.03 | 0.0271 | 0.03 | [10 empty] | 0.02844262
| 1 | 5 | 0.025518 | 0.0263 | 0.03 | 0.02 | 0.026 | 0.03 | 0.0292 | 0.03 | [10 empty] | 55
| 1 | 6 | 0.026083 | 0.0494 | 0.03 | 0.01 | 0.026 | 0.04 | 0.0305 | 0.03
| Mean |  | 0.025551 | 0.03545 | 0.03 | 0.01166667 | 0.024 | 0.03166667 | 0.02985 | 0.03
| Median |  | 0.0255845 | 0.03145 | 0.03 | 0.01 | 0.024 | 0.03 | 0.0289 | 0.03
| Std Dev. |  | 0.0004014768 | 0.00967197 | 0 | 0.004082483 | 0.00219089 | 0.004082483 | 0.003605967 | 0
| Rel.Std.Dev. |  | 1.571% | 27.28% | 0% | 34.99% | 9.129% | 12.89% | 12.08% | 0%
| PDM3 |  | -10.17% | 24.64% | 5.476% | -58.98% | -15.62% | 11.34% | 4.948% | 5.476%
| Z-Score (Absolute) |  | 0.96 | 1.22 | 0.02 | 4.03 | 1.31 | 0.38 | 0.02 | 0.02
| Analytical results for Pb in OREAS 928b (Certified Value 79 ppm) | [19 empty] | Certified
Pb | Round | Replicate | Lab | Lab | Lab | Lab | Lab | Lab | Lab | Lab | Lab | Lab | Lab | Lab | Lab | Lab | Lab | Lab |  |  | 1
| No | No | 02 | 03 | 04 | 05 | 06 | 07 | 08 | 10 | 11 | 13 | 15 | 16 | 17 | 18 | 20 | 21 |  |  | ppm
|  |  | PF*OES/MS | PF*OES | PF*OES | PF*OES | PF*OES | PF*OES | PF*OES/MS | PF*MS | PF*OES | PF*OES/MS | PF*MS | PF*OES | PF*OES | PF*MS | PF*OES/MS | PF*OES/MS |  |  | 0
0
| 1 | 1 | < 100 | 100 | 100 | < 100 | 100 | 100 | 61.6 | 74 | < 100 | 70 | 50 | < 300 | 63 | 74 | 64 | 61.21034 |  |  | 1
| 1 | 2 | < 100 | < 100 | 100 | < 100 | 100 | 100 | 59.9 | 74 | < 100 | 70 | 60 | < 300 | 68 | 69 | 65 | 56.87389 |  |  | 6
| 1 | 3 | < 100 | < 100 | 100 | < 100 | 100 | 100 | 61.4 | 69 | < 100 | 70 | 60 | < 300 | 65 | 96 | 66 | 58.35485 |  |  | 16
| 1 | 4 | < 100 | < 100 | 100 | 100 | 100 | 100 | 64.1 | 68 | < 100 | 70 | 60 | < 300 | 69 | 75 | 74 | 59.24304 |  |  | 78.51695
| 1 | 5 | < 100 | < 100 | < 100 | < 100 | 100 | < 100 | 62 | 68 | < 100 | 70 | 60 | < 300 | 65 | 72 | 66 | 60.16487 |  |  | 56
| 1 | 6 | < 100 | < 100 | < 100 | < 100 | 100 | 100 | 61.5 | 68 | < 100 | 70 | 50 | < 300 | 67 | 69 | 66 | 56.77534
| Mean |  |  | 100 | 100 | 100 | 100 | 100 | 61.75 | 70.16667 |  | 70 | 56.66667 |  | 66.16667 | 75.83333 | 66.83333 | 58.77039
| Median |  |  | 100 | 100 | 100 | 100 | 100 | 61.55 | 68.5 |  | 70 | 60 |  | 66 | 73 | 66 | 58.79894
| Std Dev. |  |  |  | 0 |  | 0 | 0 | 1.357571 | 2.994439 |  | 0 | 5.163978 |  | 2.228602 | 10.18659 | 3.600926 | 1.781624
| Rel.Std.Dev. |  |  |  | 0% |  | 0% | 0% | 2.198% | 4.268% |  | 0% | 9.113% |  | 3.368% | 13.43% | 5.388% | 3.031%
| PDM3 |  |  | 27.36% | 27.36% | 27.36% | 27.36% | 27.36% | -21.35% | -10.64% |  | -10.85% | -27.83% |  | -15.73% | -3.418% | -14.88% | -25.15%
| Z-Score (Absolute) |  | 1.27 | 0.63 | 1.3 | 0.63 | 2.58 | 1.94 | 0.37 | 0.28 | 1.27 | 0.27 | 0.76 | 6.43 | 0.03 | 0.72 | 0.03 | 0.6
| Analytical results for Pr in OREAS 928b (Certified Value 7.65 ppm) | [19 empty] | Certified
Pr | Round | Replicate | Lab | Lab | Lab | Lab | Lab | Lab | Lab | Lab | Lab | Lab | [8 empty] | 1
| No | No | 08 | 12 | 13 | 14 | 15 | 16 | 17 | 18 | 19 | 20 | [8 empty] | ppm
|  |  | PF*OES/MS | PF*MS | PF*OES/MS | PF*MS | PF*MS | BF*OES/MS | PF*MS | PF*MS | BF*MS | PF*OES/MS | [8 empty] | 2
3
| 1 | 1 | 8.2 | 9 | 7.79 | 6.130927 | 8 | 7.59 | 8 | 8.14 | 6.882 | 7.58 | [8 empty] | 1
| 1 | 2 | 8.4 | 7 | 7.59 | 6.224404 | 8.4 | 7.67 | 8 | 7.89 | 6.699 | 7.71 | [8 empty] | 7
| 1 | 3 | 8.1 | 8 | 7.46 | 6.31893 | 8.8 | 7.66 | 8.4 | 7.97 | 7.31 | 7.7 | [8 empty] | 16
| 1 | 4 | 8.4 | 8 | 7.68 | 6.101012 | 8.8 | 7.35 | 8.3 | 7.94 | 6.912 | 7.66 | [8 empty] | 7.645504
| 1 | 5 | 8.4 | 7 | 7.75 | 6.218606 | 8.2 | 7.2 | 8.1 | 8.14 | 6.816 | 7.64 | [8 empty] | 57
| 1 | 6 | 8.2 | 8 | 7.67 | 6.134557 | 8.8 | 7.17 | 8.3 | 8.03 | 6.99 | 7.79
| Mean |  | 8.283333 | 7.833333 | 7.656667 | 6.188073 | 8.5 | 7.44 | 8.183333 | 8.018333 | 6.934833 | 7.68
| Median |  | 8.3 | 8 | 7.675 | 6.176581 | 8.6 | 7.47 | 8.2 | 8 | 6.897 | 7.68
| Std Dev. |  | 0.132916 | 0.7527727 | 0.118603 | 0.08134479 | 0.3521363 | 0.2290851 | 0.1722401 | 0.1045785 | 0.2082522 | 0.07127412
| Rel.Std.Dev. |  | 1.605% | 9.61% | 1.549% | 1.315% | 4.143% | 3.079% | 2.105% | 1.304% | 3.003% | 0.928%
| PDM3 |  | 8.343% | 2.457% | 0.146% | -19.06% | 11.18% | -2.688% | 7.035% | 4.876% | -9.295% | 0.4512%
| Z-Score (Absolute) |  | 0.81 | NA | 0.03 | 2 | 1.1 | 0.32 | 0.67 | 0.45 | 1 | 0
Results from laboratory 12 were removed due to their 1 ppm reading resolution.
| Analytical results for Rb in OREAS 928b (Certified Value 136 ppm) | [19 empty] | Certified
Rb | Round | Replicate | Lab | Lab | Lab | Lab | Lab | Lab | Lab | Lab | Lab | Lab | [8 empty] | 1
| No | No | 08 | 10 | 13 | 14 | 15 | 16 | 17 | 18 | 20 | 21 | [8 empty] | ppm
|  |  | PF*OES/MS | PF*MS | PF*OES/MS | PF*MS | PF*MS | BF*OES/MS | PF*MS | PF*MS | PF*OES/MS | PF*OES/MS | [8 empty] | 0
0
| 1 | 1 | 128 | 137.6 | 136 | 113.7972 | 136 | 145.4 | 139 | 141 | 128 | 125.2079 | [8 empty] | 1
| 1 | 2 | 131 | 140.1 | 136 | 113.3232 | 143 | 144.8 | 135 | 137 | 132 | 129.2771 | [8 empty] | 8
| 1 | 3 | 133 | 138.9 | 134 | 113.3867 | 138 | 144 | 140 | 139 | 132 | 127.1591 | [8 empty] | 16
| 1 | 4 | 139 | 138.6 | 135 | 113.2198 | 138 | 139.8 | 139 | 140 | 129 | 128.9163 | [8 empty] | 136.293
| 1 | 5 | 133 | 137.7 | 135 | 114.1066 | 139 | 140.7 | 146 | 140 | 132 | 128.4492 | [8 empty] | 58
| 1 | 6 | 133 | 138.3 | 136 | 113.3452 | 138 | 126.9 | 146 | 139 | 135 | 127.1709
| Mean |  | 132.8333 | 138.5333 | 135.3333 | 113.5298 | 138.6667 | 140.2667 | 140.8333 | 139.3333 | 131.3333 | 127.6968
| Median |  | 133 | 138.45 | 135.5 | 113.366 | 138 | 142.35 | 139.5 | 139.5 | 132 | 127.8101
| Std Dev. |  | 3.600926 | 0.9179688 | 0.8164966 | 0.3457212 | 2.33809 | 6.926952 | 4.355074 | 1.36626 | 2.503331 | 1.50405
| Rel.Std.Dev. |  | 2.711% | 0.6626% | 0.6033% | 0.3045% | 1.686% | 4.938% | 3.092% | 0.9806% | 1.906% | 1.178%
| PDM3 |  | -2.538% | 1.644% | -0.7041% | -16.7% | 1.742% | 2.916% | 3.331% | 2.231% | -3.639% | -6.307%
| Z-Score (Absolute) |  | 0.76 | 0.3 | 0.3 | 4.36 | 0.32 | 0.62 | 0.73 | 0.45 | 1.04 | 1.72
| Analytical results for Re in OREAS 928b (Indicative Value < 0.1 ppm) | [19 empty] | Indicative
Re | Round | Replicate | Lab | Lab | Lab | Lab | [14 empty] | 1
| No | No | 10 | 13 | 15 | 17 | [14 empty] | ppm
|  |  | PF*MS | PF*OES/MS | PF*MS | PF*MS | [14 empty] | 2
2
| 1 | 1 | < 0.1 | < 0.1 | < 1 | < 1 | [14 empty] | 1
| 1 | 2 | < 0.1 | < 0.1 | < 1 | < 1 | [14 empty] | 12
| 1 | 3 | < 0.1 | < 0.1 | < 1 | < 1 | [14 empty] | 16
| 1 | 4 | < 0.1 | < 0.1 | < 1 | < 1 | [14 empty] | < 0.1
| 1 | 5 | < 0.1 | < 0.1 | < 1 | < 1 | [14 empty] | 18
| 1 | 6 | < 0.1 | < 0.1 | < 1 | < 1
Mean
Median
Std Dev.
Rel.Std.Dev.
PDM3
| Z-Score (Absolute) |  | NA | NA | NA | NA
| Analytical results for S in OREAS 928b (Certified Value 1.73 wt.%) | [19 empty] | Certified
S | Round | Replicate | Lab | Lab | Lab | Lab | Lab | Lab | Lab | Lab | Lab | Lab | Lab | Lab | Lab | Lab |  |  |  |  | 1
| No | No | 02 | 03 | 04 | 05 | 06 | 07 | 08 | 10 | 12 | 13 | 15 | 16 | 17 | 20 |  |  |  |  | wt.%
|  |  | PF*OES/MS | PF*OES | PF*OES | PF*OES | PF*OES | PF*OES | PF*OES/MS | PF*OES | PF*MS | PF*OES/MS | PF*OES | PF*OES | PF*OES | PF*OES/MS |  |  |  |  | 2
3
| 1 | 1 | 1.788454 | 1.73 | 1.88 | 1.84 | 1.78 | 1.78 | 1.67 | 1.68 | 1.3921 | 1.75 | 1.71 | 1.61 | 1.73 | 1.63 |  |  |  |  | 1
| 1 | 2 | 1.77075 | 1.75 | 1.85 | 1.86 | 1.78 | 1.77 | 1.68 | 1.72 | 1.5122 | 1.73 | 1.73 | 1.65 | 1.78 | 1.64 |  |  |  |  | #N/A
| 1 | 3 | 1.778438 | 1.72 | 1.78 | 1.78 | 1.75 | 1.75 | 1.66 | 1.69 | 1.6745 | 1.75 | 1.71 | 1.61 | 1.8 | 1.61 |  |  |  |  | 16
| 1 | 4 | 1.796087 | 1.74 | 1.79 | 1.8 | 1.76 | 1.76 | 1.67 | 1.71 | 1.6047 | 1.7 | 1.6 | 1.7 | 1.81 | 1.63 |  |  |  |  | 1.725686
| 1 | 5 | 1.777098 | 1.76 | 1.79 | 1.8 | 1.78 | 1.73 | 1.67 | 1.73 | 1.6309 | 1.72 | 1.68 | 1.65 | 1.85 | 1.59 |  |  |  |  | 59
| 1 | 6 | 1.799043 | 1.77 | 1.82 | 1.86 | 1.74 | 1.72 | 1.66 | 1.74 | 1.6208 | 1.72 | 1.75 | 1.62 | 1.7 | 1.62
| Mean |  | 1.784978 | 1.745 | 1.818333 | 1.823333 | 1.765 | 1.751667 | 1.668333 | 1.711667 | 1.572533 | 1.728333 | 1.696667 | 1.64 | 1.778333 | 1.62
| Median |  | 1.783446 | 1.745 | 1.805 | 1.82 | 1.77 | 1.755 | 1.67 | 1.715 | 1.61275 | 1.725 | 1.71 | 1.635 | 1.79 | 1.625
| Std Dev. |  | 0.01131914 | 0.01870829 | 0.03970726 | 0.03444803 | 0.01760682 | 0.02316607 | 0.007527727 | 0.02316607 | 0.1033098 | 0.0194079 | 0.05278889 | 0.03464102 | 0.05492419 | 0.01788854
| Rel.Std.Dev. |  | 0.6341% | 1.072% | 2.184% | 1.889% | 0.9976% | 1.323% | 0.4512% | 1.353% | 6.57% | 1.123% | 3.111% | 2.112% | 3.089% | 1.104%
| PDM3 |  | 3.436% | 1.119% | 5.369% | 5.658% | 2.278% | 1.506% | -3.323% | -0.8124% | -8.875% | 0.1534% | -1.682% | -4.965% | 3.051% | -6.124%
| Z-Score (Absolute) |  | 0.72 | 0.12 | 1.22 | 1.3 | 0.42 | 0.22 | 1.02 | 0.37 | 2.46 | 0.12 | 0.6 | 1.45 | 0.62 | 1.75
| Analytical results for Sb in OREAS 928b (Certified Value 5.25 ppm) | [19 empty] | Certified
Sb | Round | Replicate | Lab | Lab | Lab | Lab | Lab | Lab | Lab | Lab | Lab | [9 empty] | 1
| No | No | 08 | 10 | 13 | 14 | 15 | 17 | 18 | 20 | 21 | [9 empty] | ppm
|  |  | PF*OES/MS | PF*MS | PF*OES/MS | PF*MS | PF*MS | PF*OES | PF*MS | PF*OES/MS | PF*OES/MS | [9 empty] | 2
2
| 1 | 1 | 5 | 4.8 | 5.3 | 4.169714 | < 10 | < 5 | 5.4 | 5 | 5.631735 | [9 empty] | 1
| 1 | 2 | 6 | 4.7 | 5.4 | 4.103565 | < 10 | < 5 | 4.8 | 7 | 5.641222 | [9 empty] | 9
| 1 | 3 | 5 | 5.2 | 5.7 | 4.287406 | < 10 | < 5 | 5.1 | 6 | 5.806031 | [9 empty] | 16
| 1 | 4 | 6 | 5.4 | 5.5 | 4.139484 | < 10 | < 5 | 5.1 | 6 | 5.953722 | [9 empty] | 5.252421
| 1 | 5 | 5 | 5 | 5.7 | 4.176312 | < 10 | < 5 | 5.1 | 6 | 5.595885 | [9 empty] | 60
| 1 | 6 | 4 | 5.1 | 5.5 | 4.087695 | < 10 | < 5 | 5.2 | 6 | 6.008918
| Mean |  | 5.166667 | 5.033333 | 5.516667 | 4.160696 |  |  | 5.116667 | 6 | 5.772919
| Median |  | 5 | 5.05 | 5.5 | 4.154599 |  |  | 5.1 | 6 | 5.723627
| Std Dev. |  | 0.7527727 | 0.2581989 | 0.1602082 | 0.07130732 |  |  | 0.194079 | 0.6324555 | 0.1778198
| Rel.Std.Dev. |  | 14.57% | 5.13% | 2.904% | 1.714% |  |  | 3.793% | 10.54% | 3.08%
| PDM3 |  | -1.633% | -4.171% | 5.031% | -20.79% |  |  | -2.585% | 14.23% | 9.91%
| Z-Score (Absolute) |  | 0.08 | 0.14 | 0.67 | 1.61 | 0.2 | 4.41 | 0 | 1.49 | 1.11
| Analytical results for Sc in OREAS 928b (Indicative Value 8.93 ppm) | [19 empty] | Indicative
Sc | Round | Replicate | Lab | Lab | Lab | Lab | Lab | Lab | Lab | Lab | Lab | [9 empty] | 1
| No | No | 10 | 12 | 13 | 15 | 16 | 17 | 18 | 19 | 20 | [9 empty] | ppm
|  |  | PF*OES | PF*MS | PF*OES/MS | PF*OES | BF*OES/MS | PF*OES | PF*MS | BF*MS | PF*OES/MS | [9 empty] | 2
2
| 1 | 1 | < 10 | 8 | < 20 | < 10 | 9 | 16 | 9 | 8.879 | < 10 | [9 empty] | 1
| 1 | 2 | < 10 | 9 | < 20 | 10 | 9 | 14 | 9 | 8.967 | < 10 | [9 empty] | 13
| 1 | 3 | < 10 | 9 | < 20 | 10 | 9 | 19 | 9 | 9.143 | < 10 | [9 empty] | 16
| 1 | 4 | < 10 | 9 | < 20 | < 10 | 9 | 15 | 9 | 9.089 | < 10 | [9 empty] | 8.932625
| 1 | 5 | < 10 | 8 | < 20 | < 10 | 9 | 18 | 9 | 9.168 | < 10 | [9 empty] | 19
| 1 | 6 | < 10 | 8 | < 20 | < 10 | 10 | 16 | 9 | 9.137 | < 10
| Mean |  |  | 8.5 |  | 10 | 9.166667 | 16.33333 | 9 | 9.063833
| Median |  |  | 8.5 |  | 10 | 9 | 16 | 9 | 9.113
| Std Dev. |  |  | 0.5477226 |  | 0 | 0.4082483 | 1.861899 | 0 | 0.1154511
| Rel.Std.Dev. |  |  | 6.444% |  | 0% | 4.454% | 11.4% | 0% | 1.274%
| PDM3 |  |  | -4.843% |  | 11.95% | 2.62% | 82.85% | 0.7543% | 1.469%
| Z-Score (Absolute) |  | 2.7 | 0.34 | 0.67 | 1.57 | 0.11 | 4.94 | 0 | 0.04 | 2.7
| Analytical results for Se in OREAS 928b (Indicative Value 14.1 ppm) | [19 empty] | Indicative
Se | Round | Replicate | Lab | Lab | Lab | Lab | Lab | [13 empty] | 1
| No | No | 08 | 10 | 13 | 20 | 21 | [13 empty] | ppm
|  |  | PF*OES/MS | PF*MS | PF*OES/MS | PF*OES/MS | PF*OES/MS | [13 empty] | 1
1
| 1 | 1 | 19 | < 20 | < 20 | 17 | 7.545577 | [13 empty] | 1
| 1 | 2 | 19 | < 20 | < 20 | 18 | 7.83712 | [13 empty] | 14
| 1 | 3 | 18 | < 20 | 20 | 19 | 7.440835 | [13 empty] | 16
| 1 | 4 | 18 | < 20 | < 20 | 18 | 7.841463 | [13 empty] | 14.10771
| 1 | 5 | 21 | < 20 | < 20 | 19 | 7.412398 | [13 empty] | 20
| 1 | 6 | 24 | < 20 | < 20 | 18 | 7.507657
| Mean |  | 19.83333 |  | 20 | 18.16667 | 7.597508
| Median |  | 19 |  | 20 | 18 | 7.526617
| Std Dev. |  | 2.316607 |  |  | 0.7527727 | 0.1931372
| Rel.Std.Dev. |  | 11.68% |  |  | 4.144% | 2.542%
| PDM3 |  | 40.59% |  | 41.77% | 28.77% | -46.15%
| Z-Score (Absolute) |  | 1.35 | 0.28 | 0 | 1.08 | 0.67
| Analytical results for Si in OREAS 928b (Certified Value 34.53 wt.%) | [19 empty] | Certified
Si | Round | Replicate | Lab | Lab | Lab | Lab | Lab | Lab | Lab | Lab | Lab | Lab | Lab | Lab | Lab | Lab | Lab |  |  |  | 1
| No | No | 02 | 03 | 04 | 05 | 06 | 07 | 08 | 10 | 11 | 13 | 14 | 15 | 16 | 17 | 20 |  |  |  | wt.%
|  |  | PF*OES/MS | PF*OES | PF*OES | PF*OES | PF*OES | PF*OES | PF*OES | PF*OES | PF*OES | PF*OES/MS | PF*OES | PF*OES | BF*OES/MS | PF*OES/MS | PF*OES/MS |  |  |  | 2
3
| 1 | 1 | 35.1748 | 33.98 | 35.62 | 33.19 | 34.31 | 35.71 | 34.7 | 34 | 30.4 | > 30 | 32.1091335 | 36 | 33.91 | 34.78 | 34.1 |  |  |  | 1
| 1 | 2 | 35.1607 | 34.08 | 35.99 | 34.92 | 34.22 | 34.92 | 34.8 | 34.5 | 31 | > 30 | 31.75430835 | 35 | 33.835 | 34.9 | 33.7 |  |  |  | #N/A
| 1 | 3 | 35.2547 | 34.08 | 35.2 | 33.8 | 33.89 | 35.48 | 35 | 34.8 | 30 | > 30 | 31.9114608 | 34.2 | 33.807 | 35.59 | 33.6 |  |  |  | 16
| 1 | 4 | 35.2359 | 33.98 | 34.5 | 35.62 | 34.08 | 35.01 | 34.7 | 34.3 | 28.9 | > 30 | 32.0270055 | 33.2 | 33.924 | 34.86 | 33.2 |  |  |  | 34.53329
| 1 | 5 | 35.2594 | 33.8 | 34.5 | 35.11 | 34.41 | 35.11 | 34.6 | 35.1 | 28.8 | > 30 | 31.80525555 | 33 | 33.961 | 35.23 | 32.9 |  |  |  | 61
| 1 | 6 | 34.8693 | 34.31 | 35.11 | 34.69 | 34.59 | 33.28 | 32.5 | 35.3 | 28.5 | > 30 | 31.8240867 | 33.3 | 33.971 | 35.26 | 33.2
| Mean |  | 35.15913 | 34.03833 | 35.15333 | 34.555 | 34.25 | 34.91833 | 34.38333 | 34.66667 | 29.6 |  | 31.9052084 | 34.11667 | 33.90133 | 35.10333 | 33.45
| Median |  | 35.20535 | 34.03 | 35.155 | 34.805 | 34.265 | 35.06 | 34.7 | 34.65 | 29.45 |  | 31.86777375 | 33.75 | 33.917 | 35.065 | 33.4
| Std Dev. |  | 0.1478721 | 0.1678591 | 0.5959083 | 0.8974352 | 0.2466577 | 0.8569111 | 0.9325592 | 0.4926121 | 1.00995 |  | 0.1384205 | 1.190658 | 0.06678523 | 0.3106552 | 0.432435
| Rel.Std.Dev. |  | 0.4206% | 0.4931% | 1.695% | 2.597% | 0.7202% | 2.454% | 2.712% | 1.421% | 3.412% |  | 0.4338% | 3.49% | 0.197% | 0.885% | 1.293%
| PDM3 |  | 1.812% | -1.433% | 1.796% | 0.06288% | -0.8203% | 1.115% | -0.4342% | 0.3862% | -14.29% |  | -7.61% | -1.206% | -1.83% | 1.651% | -3.137%
| Z-Score (Absolute) |  | 1.12 | 0.37 | 1.11 | 0.31 | 0.09 | 0.8 | 0.09 | 0.46 | 6.25 | NA | 3.19 | 0.26 | 0.55 | 1.04 | 1.15
| Analytical results for Sm in OREAS 928b (Certified Value 5.48 ppm) | [19 empty] | Certified
Sm | Round | Replicate | Lab | Lab | Lab | Lab | Lab | Lab | Lab | Lab | Lab | [9 empty] | 1
| No | No | 08 | 12 | 14 | 15 | 16 | 17 | 18 | 19 | 20 | [9 empty] | ppm
|  |  | PF*OES/MS | PF*MS | PF*MS | PF*MS | BF*OES/MS | PF*MS | PF*MS | BF*MS | PF*OES/MS | [9 empty] | 2
3
| 1 | 1 | 5.7 | 6 | 4.925663 | 4.5 | 5.35 | 5.4 | 5.6 | 5.889 | 5.5 | [9 empty] | 1
| 1 | 2 | 5.4 | 5 | 4.72775 | 5 | 5.44 | 5.5 | 5.6 | 6.002 | 5.3 | [9 empty] | 1
| 1 | 3 | 5.6 | 6 | 4.848624 | 5.5 | 5.38 | 6.1 | 5.5 | 6.241 | 5.8 | [9 empty] | 16
| 1 | 4 | 6.2 | 6 | 5.054735 | 5.5 | 5.12 | 6.1 | 5.9 | 6.15 | 5.3 | [9 empty] | 5.48489
| 1 | 5 | 5.4 | 5 | 5.040027 | 5 | 5.09 | 5.5 | 5.8 | 6.215 | 5.8 | [9 empty] | 62
| 1 | 6 | 4.8 | 5 | 4.889924 | 5.5 | 5.15 | 5.3 | 5.7 | 6.261 | 5.7
| Mean |  | 5.516667 | 5.5 | 4.914454 | 5.166667 | 5.255 | 5.65 | 5.683333 | 6.126333 | 5.566667
| Median |  | 5.5 | 5.5 | 4.907793 | 5.25 | 5.25 | 5.5 | 5.65 | 6.1825 | 5.6
| Std Dev. |  | 0.4578937 | 0.5477226 | 0.1227735 | 0.4082483 | 0.1518881 | 0.3563706 | 0.147196 | 0.149326 | 0.233809
| Rel.Std.Dev. |  | 8.3% | 9.959% | 2.498% | 7.902% | 2.89% | 6.307% | 2.59% | 2.437% | 4.2%
| PDM3 |  | 0.5793% | 0.2755% | -10.4% | -5.802% | -4.191% | 3.01% | 3.618% | 11.69% | 1.491%
| Z-Score (Absolute) |  | 0.08 | NA | 1.97 | 1.18 | 0.9 | 0.34 | 0.45 | 1.84 | 0.08
Results from laboratory 12 were removed due to their 1 ppm reading resolution.
| Analytical results for Sn in OREAS 928b (Certified Value 20.3 ppm) | [19 empty] | Certified
Sn | Round | Replicate | Lab | Lab | Lab | Lab | Lab | Lab | Lab | Lab | Lab | [9 empty] | 1
| No | No | 08 | 10 | 11 | 12 | 15 | 16 | 17 | 18 | 20 | [9 empty] | ppm
|  |  | PF*OES/MS | PF*MS | PF*OES | PF*MS | PF*MS | BF*OES/MS | PF*MS | PF*MS | PF*OES/MS | [9 empty] | 1
2
| 1 | 1 | 18 | < 100 | < 50 | 20 | 20 | 19 | 20 | 20 | 19 | [9 empty] | 1
| 1 | 2 | 18.4 | < 100 | < 50 | 22 | 20 | 19 | 21 | 20 | 20 | [9 empty] | 2
| 1 | 3 | 17.7 | < 100 | < 50 | 23 | 20 | 20 | 21 | 20 | 20 | [9 empty] | 16
| 1 | 4 | 18.9 | < 100 | < 50 | 21 | 20 | 24 | 22 | 20 | 21 | [9 empty] | 20.27778
| 1 | 5 | 18.4 | < 100 | < 50 | < 20 | 20 | 27 | 20 | 20 | 20 | [9 empty] | 63
| 1 | 6 | 18.1 | < 100 | < 50 | 21 | 20 | 16 | 20 | 19 | 21
| Mean |  | 18.25 |  |  | 21.4 | 20 | 20.83333 | 20.66667 | 19.83333 | 20.16667
| Median |  | 18.25 |  |  | 21 | 20 | 19.5 | 20.5 | 20 | 20
| Std Dev. |  | 0.4135215 |  |  | 1.140175 | 0 | 3.970726 | 0.8164966 | 0.4082483 | 0.7527727
| Rel.Std.Dev. |  | 2.266% |  |  | 5.328% | 0% | 19.06% | 3.951% | 2.058% | 3.733%
| PDM3 |  | -10% |  |  | 5.534% | -1.37% | 2.74% | 1.918% | -2.192% | -0.5479%
| Z-Score (Absolute) |  | 1.94 | 30.18 | 4.89 | 0.67 | 0.17 | 0.67 | 0.51 | 0.34 | 0
| Analytical results for Sr in OREAS 928b (Certified Value 43.9 ppm) | [19 empty] | Certified
Sr | Round | Replicate | Lab | Lab | Lab | Lab | Lab | Lab | Lab | Lab | Lab | Lab | Lab | Lab | [6 empty] | 1
| No | No | 02 | 08 | 10 | 11 | 12 | 13 | 15 | 16 | 17 | 18 | 20 | 21 | [6 empty] | ppm
|  |  | PF*OES/MS | PF*OES/MS | PF*MS | PF*OES | PF*MS | PF*OES/MS | PF*MS | BF*OES/MS | PF*MS | PF*MS | PF*OES/MS | PF*OES/MS | [6 empty] | 1
1
| 1 | 1 | 38 | 47 | 43 | 50 | 47 | 40 | 42 | 42 | 46 | 31 | 36 | 47.02082 | [6 empty] | 1
| 1 | 2 | 45.24 | 48 | 44 | 50 | 49 | 40 | 44 | 42.5 | 42 | 33 | 39 | 48.31252 | [6 empty] | 3
| 1 | 3 | 44.44 | 49 | 44 | < 50 | 55 | 40 | 49 | 42.6 | 44 | 34 | 37 | 49.17945 | [6 empty] | 16
| 1 | 4 | 39.26 | 50 | 42 | 50 | 51 | 40 | 49 | 40.9 | 43 | 33 | 37 | 48.53644 | [6 empty] | 43.89907
| 1 | 5 | 41.64 | 47 | 43 | < 50 | 50 | 40 | 48 | 41 | 48 | 33 | 37 | 49.98262 | [6 empty] | 64
| 1 | 6 | 39.38 | 45 | 44 | < 50 | 45 | 40 | 48 | 37.6 | 46 | 32 | 38 | 47.74671
| Mean |  | 41.32667 | 47.66667 | 43.33333 | 50 | 49.5 | 40 | 46.66667 | 41.1 | 44.83333 | 32.66667 | 37.33333 | 48.46309
| Median |  | 40.51 | 47.5 | 43.5 | 50 | 49.5 | 40 | 48 | 41.5 | 45 | 33 | 37 | 48.42448
| Std Dev. |  | 2.974308 | 1.75119 | 0.8164966 | 0 | 3.449638 | 0 | 2.94392 | 1.861182 | 2.228602 | 1.032796 | 1.032796 | 1.043413
| Rel.Std.Dev. |  | 7.197% | 3.674% | 1.884% | 0% | 6.969% | 0% | 6.308% | 4.528% | 4.971% | 3.162% | 2.766% | 2.153%
| PDM3 |  | -5.86% | 8.582% | -1.289% | 13.9% | 12.76% | -8.882% | 6.304% | -6.376% | 2.128% | -25.59% | -14.96% | 10.4%
| Z-Score (Absolute) |  | 0.31 | 0.67 | 0 | 0.91 | 0.96 | NA | 0.52 | 0.35 | 0.23 | 1.66 | 0.93 | 0.8
Results from laboratory 13 were removed due to their 10 ppm reading resolution.
| Analytical results for Ta in OREAS 928b (Indicative Value 0.82 ppm) | [19 empty] | Indicative
Ta | Round | Replicate | Lab | Lab | Lab | Lab | Lab | Lab | Lab | Lab | Lab | Lab | [8 empty] | 1
| No | No | 08 | 10 | 12 | 13 | 15 | 16 | 17 | 18 | 20 | 21 | [8 empty] | ppm
|  |  | PF*OES/MS | PF*MS | PF*MS | PF*OES/MS | PF*MS | BF*OES/MS | PF*MS | PF*MS | PF*OES/MS | PF*OES/MS | [8 empty] | 2
2
| 1 | 1 | 1.1 | 0.7 | < 10 | 0.2 | 1 | 0.7 | < 1 | < 10 | < 0.5 | 5.984084 | [8 empty] | 1
| 1 | 2 | 1.3 | 0.7 | < 10 | 0.2 | 1 | 0.7 | < 1 | < 10 | < 0.5 | 6.735019 | [8 empty] | 4
| 1 | 3 | 1.6 | 0.9 | < 10 | 0.2 | 1.5 | 0.8 | < 1 | < 10 | < 0.5 | 6.556209 | [8 empty] | 16
| 1 | 4 | 1.1 | 0.8 | < 10 | 0.2 | 1.5 | 0.7 | < 1 | < 10 | < 0.5 | 6.334893 | [8 empty] | 0.8166667
| 1 | 5 | 1 | 0.8 | < 10 | 0.2 | 1 | 0.7 | < 1 | < 10 | < 0.5 | 6.040614 | [8 empty] | 17
| 1 | 6 | 0.9 | 1 | < 10 | 0.2 | 1 | 0.8 | < 1 | < 10 | < 0.5 | 6.238151
| Mean |  | 1.166667 | 0.8166667 |  | 0.2 | 1.166667 | 0.7333333 |  |  |  | 6.314828
| Median |  | 1.1 | 0.8 |  | 0.2 | 1 | 0.7 |  |  |  | 6.286522
| Std Dev. |  | 0.2503331 | 0.1169045 |  | 3.040471e-17 | 0.2581989 | 0.05163978 |  |  |  | 0.2917849
| Rel.Std.Dev. |  | 21.46% | 14.31% |  | 1.52e-14% | 22.13% | 7.042% |  |  |  | 4.621%
| PDM3 |  | 42.86% | -5.551e-14% |  | -75.51% | 42.86% | -10.2% |  |  |  | 673.2%
| Z-Score (Absolute) |  | 0.19 | 0.19 | 4.38 | 0.87 | 0.19 | 0.28 | 0.54 | 4.38 | 0.81 | 5.82
| Analytical results for Tb in OREAS 928b (Certified Value 0.67 ppm) | [19 empty] | Certified
Tb | Round | Replicate | Lab | Lab | Lab | Lab | Lab | Lab | Lab | Lab | Lab | [9 empty] | 1
| No | No | 08 | 12 | 13 | 15 | 16 | 17 | 18 | 19 | 20 | [9 empty] | ppm
|  |  | PF*OES/MS | PF*MS | PF*OES/MS | PF*MS | BF*OES/MS | PF*MS | PF*MS | BF*MS | PF*OES/MS | [9 empty] | 2
3
| 1 | 1 | 0.7 | < 3 | 0.66 | 0.6 | 0.67 | 0.68 | 0.69 | 0.657 | 0.64 | [9 empty] | 1
| 1 | 2 | 0.7 | < 3 | 0.65 | 0.6 | 0.69 | 0.73 | 0.67 | 0.638 | 0.66 | [9 empty] | 21
| 1 | 3 | 0.7 | < 3 | 0.67 | 0.8 | 0.7 | 0.69 | 0.68 | 0.642 | 0.69 | [9 empty] | 16
| 1 | 4 | 0.7 | < 3 | 0.65 | 0.6 | 0.67 | 0.67 | 0.7 | 0.633 | 0.67 | [9 empty] | 0.67125
| 1 | 5 | 0.7 | < 3 | 0.66 | 0.6 | 0.65 | 0.72 | 0.71 | 0.637 | 0.65 | [9 empty] | 65
| 1 | 6 | 0.7 | < 3 | 0.67 | 0.6 | 0.66 | 0.71 | 0.67 | 0.648 | 0.68
| Mean |  | 0.7 |  | 0.66 | 0.6333333 | 0.6733333 | 0.7 | 0.6866667 | 0.6425 | 0.665
| Median |  | 0.7 |  | 0.66 | 0.6 | 0.67 | 0.7 | 0.685 | 0.64 | 0.665
| Std Dev. |  | 1.216188e-16 |  | 0.008944272 | 0.08164966 | 0.01861899 | 0.02366432 | 0.01632993 | 0.008734987 | 0.01870829
| Rel.Std.Dev. |  | 1.737e-14% |  | 1.355% | 12.89% | 2.765% | 3.381% | 2.378% | 1.36% | 2.813%
| PDM3 |  | 4.283% |  | -1.676% | -5.649% | 0.3104% | 4.283% | 2.297% | -4.283% | -0.9311%
| Z-Score (Absolute) |  | NA | 41.81 | 0.67 | NA | 0 | 1.35 | 0.67 | 1.56 | 0.42
Results from laboratories 8 and 15 were removed due to their 0.1 ppm reading resolution.
| Analytical results for Te in OREAS 928b (Indicative Value < 5 ppm) | [19 empty] | Indicative
Te | Round | Replicate | Lab | Lab | Lab | Lab | Lab | Lab | [12 empty] | 1
| No | No | 08 | 10 | 13 | 17 | 20 | 21 | [12 empty] | ppm
|  |  | PF*OES/MS | PF*MS | PF*OES/MS | PF*MS | PF*OES/MS | PF*OES/MS | [12 empty] | 2
2
| 1 | 1 | < 6 | < 2 | < 1 | < 5 | < 5 | 0.5928283 | [12 empty] | 1
| 1 | 2 | < 6 | < 2 | < 1 | < 5 | < 5 | 0.5213402 | [12 empty] | 12
| 1 | 3 | < 6 | < 2 | < 1 | < 5 | < 5 | 0.574325 | [12 empty] | 16
| 1 | 4 | < 6 | < 2 | < 1 | < 5 | < 5 | 0.5022531 | [12 empty] | < 5
| 1 | 5 | < 6 | < 2 | < 1 | < 5 | < 5 | 0.5343885 | [12 empty] | 18
| 1 | 6 | < 6 | < 2 | < 1 | < 5 | < 5 | 0.6037236
| Mean | [6 empty] | 0.5548098
| Median | [6 empty] | 0.5543568
| Std Dev. | [6 empty] | 0.04127531
| Rel.Std.Dev. | [6 empty] | 7.44%
PDM3
| Z-Score (Absolute) |  | 0.87 | 0.52 | 0.87 | 0.52 | 0.52 | 0.83
| Analytical results for Th in OREAS 928b (Certified Value 12.6 ppm) | [19 empty] | Certified
Th | Round | Replicate | Lab | Lab | Lab | Lab | Lab | Lab | Lab | Lab | Lab | Lab | Lab | [7 empty] | 1
| No | No | 08 | 10 | 12 | 13 | 15 | 16 | 17 | 18 | 19 | 20 | 21 | [7 empty] | ppm
|  |  | PF*OES/MS | PF*MS | PF*MS | PF*OES/MS | PF*MS | BF*OES/MS | PF*MS | PF*MS | BF*MS | PF*OES/MS | PF*OES/MS | [7 empty] | 1
2
| 1 | 1 | 12.4 | 12.9 | < 50 | 13.4 | 12.5 | 12.9 | 11.91 | 12.7 | 10.81 | 11.9 | 10.5989 | [7 empty] | 1
| 1 | 2 | 12.3 | 12.8 | < 50 | 13.1 | 13 | 13.2 | 12.11 | 12.1 | 10.753 | 12.2 | 11.04765 | [7 empty] | 5
| 1 | 3 | 12.2 | 12.6 | < 50 | 13.1 | 13 | 13.1 | 12.29 | 12.6 | 11.039 | 12.1 | 11.0918 | [7 empty] | 16
| 1 | 4 | 12.9 | 12.6 | < 50 | 13.4 | 13.5 | 12.5 | 12.12 | 12.7 | 10.84 | 11.9 | 10.89133 | [7 empty] | 12.57333
| 1 | 5 | 12.3 | 12.5 | < 50 | 13.6 | 13 | 12.4 | 12.01 | 12.7 | 10.767 | 12.1 | 10.92442 | [7 empty] | 66
| 1 | 6 | 12 | 12.9 | < 50 | 13 | 12.5 | 11.1 | 12.28 | 12.8 | 10.741 | 12.3 | 10.73088
| Mean |  | 12.35 | 12.71667 |  | 13.26667 | 12.91667 | 12.53333 | 12.12 | 12.6 | 10.825 | 12.08333 | 10.88083
| Median |  | 12.3 | 12.7 |  | 13.25 | 13 | 12.7 | 12.115 | 12.7 | 10.7885 | 12.1 | 10.90787
| Std Dev. |  | 0.3016621 | 0.1722401 |  | 0.233809 | 0.3763863 | 0.7711463 | 0.1488624 | 0.2529822 | 0.1112205 | 0.1602082 | 0.187787
| Rel.Std.Dev. |  | 2.443% | 1.354% |  | 1.762% | 2.914% | 6.153% | 1.228% | 2.008% | 1.027% | 1.326% | 1.726%
| PDM3 |  | -1.776% | 1.14% |  | 5.514% | 2.731% | -0.3181% | -3.606% | 0.2121% | -13.91% | -3.897% | -13.46%
| Z-Score (Absolute) |  | 0.3 | 0.3 | 20.34 | 1.2 | 0.63 | 0 | 0.67 | 0.11 | 2.79 | 0.73 | 2.7
| Analytical results for Ti in OREAS 928b (Certified Value 0.274 wt.%) | [19 empty] | Certified
Ti | Round | Replicate | Lab | Lab | Lab | Lab | Lab | Lab | Lab | Lab | Lab | Lab | Lab | Lab | Lab | Lab | Lab | Lab | Lab | Lab | 1
| No | No | 02 | 03 | 04 | 05 | 06 | 07 | 08 | 10 | 11 | 12 | 13 | 14 | 15 | 16 | 17 | 18 | 20 | 21 | wt.%
|  |  | PF*OES/MS | PF*OES | PF*OES | PF*OES | PF*OES | PF*OES | PF*OES/MS | PF*OES | PF*OES | PF*MS | PF*OES/MS | PF*OES | PF*OES | BF*OES/MS | PF*MS | PF*MS | PF*OES/MS | PF*OES | 3
3
| 1 | 1 | 0.284371 | 0.276 | 0.36 | 0.33 | 0.27 | 0.276 | 0.28 | 0.27 | 0.28 | 0.2616 | 0.28 | 0.21442 | 0.3 | 0.27 | 0.27 | 0.2671 | 0.27 | 0.2628743 | 1
| 1 | 2 | 0.28143 | 0.276 | 0.276 | 0.252 | 0.27 | 0.276 | 0.28 | 0.27 | 0.29 | 0.2718 | 0.28 | 0.21538 | 0.29 | 0.276 | 0.27 | 0.2665 | 0.27 | 0.2622754 | 22
| 1 | 3 | 0.288067 | 0.27 | 0.264 | 0.3 | 0.27 | 0.27 | 0.28 | 0.28 | 0.27 | 0.3043 | 0.28 | 0.21504 | 0.29 | 0.276 | 0.28 | 0.2781 | 0.27 | 0.2658683 | 16
| 1 | 4 | 0.273776 | 0.27 | 0.258 | 0.318 | 0.27 | 0.27 | 0.28 | 0.27 | 0.28 | 0.2993 | 0.28 | 0.21429 | 0.26 | 0.27 | 0.28 | 0.2677 | 0.27 | 0.260479 | 0.2744616
| 1 | 5 | 0.275314 | 0.276 | 0.264 | 0.252 | 0.27 | 0.264 | 0.28 | 0.28 | 0.28 | 0.2769 | 0.28 | 0.21579 | 0.26 | 0.27 | 0.28 | 0.275 | 0.27 | 0.2760479 | 67
| 1 | 6 | 0.273773 | 0.276 | 0.27 | 0.288 | 0.27 | 0.258 | 0.28 | 0.28 | 0.29 | 0.2876 | 0.28 | 0.21934 | 0.29 | 0.27 | 0.28 | 0.2688 | 0.27 | 0.2580838
| Mean |  | 0.2794552 | 0.274 | 0.282 | 0.29 | 0.27 | 0.269 | 0.28 | 0.275 | 0.2816667 | 0.2835833 | 0.28 | 0.21571 | 0.2816667 | 0.272 | 0.2766667 | 0.2705333 | 0.27 | 0.2642715
| Median |  | 0.278372 | 0.276 | 0.267 | 0.294 | 0.27 | 0.27 | 0.28 | 0.275 | 0.28 | 0.28225 | 0.28 | 0.21521 | 0.29 | 0.27 | 0.28 | 0.26825 | 0.27 | 0.2625749
| Std Dev. |  | 0.006064953 | 0.003098387 | 0.03869884 | 0.03279024 | 0 | 0.007014271 | 0 | 0.005477226 | 0.007527727 | 0.01648702 | 0 | 0.001866633 | 0.01722401 | 0.003098387 | 0.005163978 | 0.004822724 | 0 | 0.006322022
| Rel.Std.Dev. |  | 2.17% | 1.131% | 13.72% | 11.31% | 0% | 2.608% | 0% | 1.992% | 2.673% | 5.814% | 0% | 0.8653% | 6.115% | 1.139% | 1.866% | 1.783% | 0% | 2.392%
| PDM3 |  | 1.819% | -0.1682% | 2.747% | 5.661% | -1.626% | -1.99% | 2.018% | 0.1962% | 2.625% | 3.323% | 2.018% | -21.41% | 2.625% | -0.8969% | 0.8034% | -1.431% | -1.626% | -3.713%
| Z-Score (Absolute) |  | 0.42 | 0.24 | 0.68 | 1.61 | 0.7 | 0.82 | 0.48 | 0.1 | 0.67 | 0.9 | 0.48 | 6.95 | 0.67 | 0.47 | 0.1 | 0.61 | 0.67 | 1.34
| Analytical results for Tl in OREAS 928b (Certified Value 0.97 ppm) | [19 empty] | Certified
Tl | Round | Replicate | Lab | Lab | Lab | Lab | Lab | Lab | Lab | Lab | [10 empty] | 1
| No | No | 08 | 10 | 13 | 15 | 17 | 18 | 20 | 21 | [10 empty] | ppm
|  |  | PF*OES/MS | PF*MS | PF*OES/MS | PF*MS | PF*MS | PF*MS | PF*OES/MS | PF*OES/MS | [10 empty] | 2
3
| 1 | 1 | 1 | 1 | 1 | < 2 | 0.98 | 0.9 | 0.9 | 0.9681494 | [10 empty] | 1
| 1 | 2 | 0.9 | 1 | 1 | < 2 | 0.94 | 0.9 | 1 | 0.9436268 | [10 empty] | #N/A
| 1 | 3 | 1 | 0.9 | 1.1 | < 2 | 0.98 | 1 | 1 | 0.9164269 | [10 empty] | 16
| 1 | 4 | 1 | 1 | 1.1 | < 2 | 1.01 | 1 | 1 | 0.9458688 | [10 empty] | 0.9662665
| 1 | 5 | 1 | 1 | 1 | < 2 | 0.87 | 1 | 1 | 0.9029613 | [10 empty] | 68
| 1 | 6 | 0.9 | 1 | 1.1 | < 2 | 1.01 | 1 | 1 | 0.9185603
| Mean |  | 0.9666667 | 0.9833333 | 1.05 |  | 0.965 | 0.9666667 | 0.9833333 | 0.9325989
| Median |  | 1 | 1 | 1.05 |  | 0.98 | 1 | 1 | 0.9310935
| Std Dev. |  | 0.05163978 | 0.04082483 | 0.05477226 |  | 0.05319774 | 0.05163978 | 0.04082483 | 0.02407716
| Rel.Std.Dev. |  | 5.342% | 4.152% | 5.216% |  | 5.513% | 5.342% | 4.152% | 2.582%
| PDM3 |  | 0.04142% | 1.766% | 8.666% |  | -0.1311% | 0.04142% | 1.766% | -3.484%
| Z-Score (Absolute) |  | 0.61 | 0.61 | 5.52 | 1.84 | 0.74 | 0.61 | 0.61 | 3.12
| Analytical results for Tm in OREAS 928b (Certified Value 0.35 ppm) | [19 empty] | Certified
Tm | Round | Replicate | Lab | Lab | Lab | Lab | Lab | Lab | Lab | Lab | Lab | [9 empty] | 1
| No | No | 08 | 12 | 13 | 15 | 16 | 17 | 18 | 19 | 20 | [9 empty] | ppm
|  |  | PF*OES/MS | PF*MS | PF*OES/MS | PF*MS | BF*OES/MS | PF*MS | PF*MS | BF*MS | PF*OES/MS | [9 empty] | 2
3
| 1 | 1 | 0.3 | < 2 | 0.34 | 0.2 | 0.33 | 0.3 | 0.36 | 0.362 | 0.36 | [9 empty] | 1
| 1 | 2 | 0.3 | < 2 | 0.33 | 0.2 | 0.33 | 0.39 | 0.35 | 0.353 | 0.36 | [9 empty] | 17
| 1 | 3 | 0.3 | < 2 | 0.35 | 0.4 | 0.34 | 0.38 | 0.36 | 0.363 | 0.37 | [9 empty] | 16
| 1 | 4 | 0.3 | < 2 | 0.31 | 0.4 | 0.33 | 0.39 | 0.35 | 0.363 | 0.34 | [9 empty] | 0.3519375
| 1 | 5 | 0.3 | < 2 | 0.35 | 0.4 | 0.32 | 0.38 | 0.34 | 0.38 | 0.35 | [9 empty] | 69
| 1 | 6 | 0.3 | < 2 | 0.33 | 0.2 | 0.32 | 0.39 | 0.34 | 0.366 | 0.33
| Mean |  | 0.3 |  | 0.335 | 0.3 | 0.3283333 | 0.3716667 | 0.35 | 0.3645 | 0.3516667
| Median |  | 0.3 |  | 0.335 | 0.3 | 0.33 | 0.385 | 0.35 | 0.363 | 0.355
| Std Dev. |  | 0 |  | 0.01516575 | 0.1095445 | 0.007527727 | 0.03544949 | 0.008944272 | 0.008780661 | 0.0147196
| Rel.Std.Dev. |  | 0% |  | 4.527% | 36.51% | 2.293% | 9.538% | 2.556% | 2.409% | 4.186%
| PDM3 |  | -14.76% |  | -4.813% | -14.76% | -6.707% | 5.606% | -0.5505% | 3.57% | -0.07695%
| Z-Score (Absolute) |  | 1.56 | 20.23 | 0.47 | 1.56 | 0.67 | 0.67 | 0 | 0.45 | 0.05
| Analytical results for U in OREAS 928b (Certified Value 4.18 ppm) | [19 empty] | Certified
U | Round | Replicate | Lab | Lab | Lab | Lab | Lab | Lab | Lab | Lab | Lab | Lab | Lab | [7 empty] | 1
| No | No | 08 | 10 | 12 | 13 | 15 | 16 | 17 | 18 | 19 | 20 | 21 | [7 empty] | ppm
|  |  | PF*OES/MS | PF*MS | PF*MS | PF*OES/MS | PF*MS | BF*OES/MS | PF*MS | PF*MS | BF*MS | PF*OES/MS | PF*OES/MS | [7 empty] | 2
3
| 1 | 1 | 4 | 4.4 | < 50 | 4.2 | 4.5 | 4.3 | 4 | 4.29 | 3.452 | 4 | 4.090168 | [7 empty] | 1
| 1 | 2 | 4.1 | 4.4 | < 50 | 4.1 | 4.5 | 4.3 | 4.1 | 4.13 | 3.436 | 4.2 | 4.315989 | [7 empty] | #N/A
| 1 | 3 | 4 | 4.4 | < 50 | 4.3 | 4.5 | 4.4 | 4 | 4.22 | 3.497 | 4.2 | 4.00547 | [7 empty] | 16
| 1 | 4 | 4.2 | 4.3 | < 50 | 4.1 | 4.5 | 4.2 | 4.1 | 4.32 | 3.383 | 4.2 | 4.178281 | [7 empty] | 4.184214
| 1 | 5 | 4.2 | 4.5 | < 50 | 4.3 | 4.5 | 4.1 | 3.8 | 4.37 | 3.447 | 4.2 | 4.093931 | [7 empty] | 70
| 1 | 6 | 4 | 4.3 | < 50 | 4.3 | 4 | 3.8 | 4.2 | 4.22 | 3.434 | 4.2 | 4.208421
| Mean |  | 4.083333 | 4.383333 |  | 4.216667 | 4.416667 | 4.183333 | 4.033333 | 4.258333 | 3.4415 | 4.166667 | 4.14871
| Median |  | 4.05 | 4.4 |  | 4.25 | 4.5 | 4.25 | 4.05 | 4.255 | 3.4415 | 4.2 | 4.136106
| Std Dev. |  | 0.09831921 | 0.07527727 |  | 0.09831921 | 0.2041241 | 0.2136976 | 0.136626 | 0.08565434 | 0.03668651 | 0.08164966 | 0.1089659
| Rel.Std.Dev. |  | 2.408% | 1.717% |  | 2.332% | 4.622% | 5.108% | 3.387% | 2.011% | 1.066% | 1.96% | 2.626%
| PDM3 |  | -2.411% | 4.759% |  | 0.7756% | 5.555% | -0.02104% | -3.606% | 1.771% | -17.75% | -0.4194% | -0.8485%
| Z-Score (Absolute) |  | 0.67 | 1.35 | 140.37 | 0.22 | 1.57 | 0 | 1.01 | 0.51 | 5 | 0.11 | 0.23
| Analytical results for V in OREAS 928b (Certified Value 172 ppm) | [19 empty] | Certified
V | Round | Replicate | Lab | Lab | Lab | Lab | Lab | Lab | Lab | Lab | Lab | Lab | Lab | Lab | Lab | [5 empty] | 1
| No | No | 02 | 08 | 10 | 11 | 12 | 13 | 14 | 15 | 16 | 17 | 18 | 20 | 21 | [5 empty] | ppm
|  |  | PF*OES/MS | PF*OES/MS | PF*OES | PF*OES | PF*MS | PF*OES/MS | PF*OES | PF*OES | BF*OES/MS | PF*OES | PF*MS | PF*OES/MS | PF*OES/MS | [5 empty] | 0
0
| 1 | 1 | 163.6909 | 170 | 169 | 160 | 159 | 170 | 163.942 | 150 | 191 | 176 | 172 | 181 | 178.1862 | [5 empty] | 1
| 1 | 2 | 166.4364 | 166 | 177 | 170 | 165 | 170 | 156.6745 | 150 | 182 | 178 | 166 | 180 | 179.3345 | [5 empty] | 6
| 1 | 3 | 160.4818 | 170 | 173 | 170 | 180 | 170 | 162.498 | 150 | 183 | 182 | 168 | 179 | 181.2547 | [5 empty] | 16
| 1 | 4 | 169.6273 | 178 | 174 | 170 | 182 | 170 | 161.1395 | 150 | 182 | 178 | 169 | 179 | 182.9395 | [5 empty] | 172.3922
| 1 | 5 | 170.2 | 170 | 177 | 160 | 171 | 170 | 161.3395 | 150 | 183 | 180 | 166 | 175 | 181.0842 | [5 empty] | 71
| 1 | 6 | 170.3636 | 168 | 180 | 170 | 173 | 170 | 161.7035 | 150 | 180 | 177 | 168 | 178 | 179.0934
| Mean |  | 166.8 | 170.3333 | 175 | 166.6667 | 171.6667 | 170 | 161.2162 | 150 | 183.5 | 178.5 | 168.1667 | 178.6667 | 180.3154
| Median |  | 168.0318 | 170 | 175.5 | 170 | 172 | 170 | 161.5215 | 150 | 182.5 | 178 | 168 | 179 | 180.2093
| Std Dev. |  | 4.048977 | 4.082483 | 3.847077 | 5.163978 | 8.75595 | 0 | 2.447798 | 0 | 3.834058 | 2.167948 | 2.228602 | 2.065591 | 1.752049
| Rel.Std.Dev. |  | 2.427% | 2.397% | 2.198% | 3.098% | 5.101% | 0% | 1.518% | 0% | 2.089% | 1.215% | 1.325% | 1.156% | 0.9717%
| PDM3 |  | -3.244% | -1.194% | 1.513% | -3.321% | -0.4209% | -1.388% | -6.483% | -12.99% | 6.443% | 3.543% | -2.451% | 3.64% | 4.596%
| Z-Score (Absolute) |  | 0.51 | 0 | 0.67 | 0.53 | 0.19 | 0.05 | 1.32 | 2.94 | 1.9 | 1.18 | 0.31 | 1.2 | 1.44
| Analytical results for W in OREAS 928b (Certified Value 10 ppm) | [19 empty] | Certified
W | Round | Replicate | Lab | Lab | Lab | Lab | Lab | Lab | Lab | Lab | Lab | Lab | Lab | [7 empty] | 1
| No | No | 08 | 10 | 11 | 12 | 13 | 15 | 16 | 17 | 18 | 20 | 21 | [7 empty] | ppm
|  |  | PF*OES/MS | PF*MS | PF*OES | PF*MS | PF*OES/MS | PF*MS | BF*OES/MS | PF*MS | PF*MS | PF*OES/MS | PF*OES/MS | [7 empty] | 1
1
| 1 | 1 | 8.9 | 8 | < 100 | < 20 | 12 | 15 | 9.6 | 14 | < 100 | 8 | 8.286336 | [7 empty] | 1
| 1 | 2 | 9.5 | 10 | < 100 | < 20 | 12 | 15 | 9.7 | 13 | < 100 | 8 | 8.161556 | [7 empty] | 7
| 1 | 3 | 9 | 10 | < 100 | < 20 | 11 | 15 | 10 | 14 | < 100 | 8 | 8.623906 | [7 empty] | 16
| 1 | 4 | 13.4 | 10 | < 100 | < 20 | 11 | 15 | 9.3 | 13 | < 100 | 8 | 8.489691 | [7 empty] | 10.03386
| 1 | 5 | 9.4 | 10 | < 100 | < 20 | 13 | 15 | 9.2 | 14 | < 100 | 8 | 9.8562 | [7 empty] | 72
| 1 | 6 | 9.2 | 9 | < 100 | < 20 | 13 | 15 | 8.9 | 12 | < 100 | 8 | 9.104569
| Mean |  | 9.9 | 9.5 |  |  | 12 | 15 | 9.45 | 13.33333 |  | 8 | 8.75371
| Median |  | 9.3 | 10 |  |  | 12 | 15 | 9.45 | 13.5 |  | 8 | 8.556798
| Std Dev. |  | 1.72974 | 0.83666 |  |  | 0.8944272 | 0 | 0.3937004 | 0.8164966 |  | 0 | 0.6315423
| Rel.Std.Dev. |  | 17.47% | 8.807% |  |  | 7.454% | 0% | 4.166% | 6.124% |  | 0% | 7.215%
| PDM3 |  | -1.334% | -5.321% |  |  | 19.6% | 49.49% | -5.819% | 32.88% |  | -20.27% | -12.76%
| Z-Score (Absolute) |  | 0.03 | 0.17 | 13.49 | 0 | 0.67 | 1.69 | 0.19 | 1.12 | 13.49 | 0.67 | 0.42
| Analytical results for Y in OREAS 928b (Certified Value 23 ppm) | [19 empty] | Certified
Y | Round | Replicate | Lab | Lab | Lab | Lab | Lab | Lab | Lab | Lab | Lab | Lab | Lab | [7 empty] | 1
| No | No | 08 | 10 | 12 | 13 | 14 | 15 | 16 | 17 | 18 | 19 | 20 | [7 empty] | ppm
|  |  | PF*OES/MS | PF*MS | PF*MS | PF*OES/MS | PF*MS | PF*MS | BF*OES/MS | PF*OES | PF*MS | BF*MS | PF*OES/MS | [7 empty] | 1
2
| 1 | 1 | 22.9 | 23.3 | 24 | 22.3 | 11.41677 | 21 | 23.7 | 22 | 23.15 | 22.563 | 21.4 | [7 empty] | 1
| 1 | 2 | 23.5 | 23.3 | 23 | 22.1 | 11.06934 | 23 | 23.8 | 22 | 22.01 | 22.175 | 22.4 | [7 empty] | #N/A
| 1 | 3 | 22.2 | 23.1 | 25 | 21.8 | 11.32643 | 26 | 23.7 | 23 | 22.62 | 22.53 | 22.9 | [7 empty] | 16
| 1 | 4 | 24.2 | 23.6 | 24 | 22.1 | 11.10635 | 25 | 22.7 | 22 | 22.89 | 22.346 | 22.4 | [7 empty] | 23.01628
| 1 | 5 | 23.7 | 23.1 | 23 | 22.4 | 11.44763 | 26 | 22.9 | 23 | 22.28 | 23.276 | 22.3 | [7 empty] | 73
| 1 | 6 | 22.7 | 23.6 | 23 | 21.6 | 11.22721 | 26 | 20.6 | 22 | 22.36 | 22.877 | 22.7
| Mean |  | 23.2 | 23.33333 | 23.66667 | 22.05 | 11.26562 | 24.5 | 22.9 | 22.33333 | 22.55167 | 22.62783 | 22.35
| Median |  | 23.2 | 23.3 | 23.5 | 22.1 | 11.27682 | 25.5 | 23.3 | 22 | 22.49 | 22.5465 | 22.4
| Std Dev. |  | 0.7321202 | 0.2250926 | 0.8164966 | 0.3016621 | 0.1581392 | 2.073644 | 1.218195 | 0.5163978 | 0.4197817 | 0.3950865 | 0.5167204
| Rel.Std.Dev. |  | 3.156% | 0.9647% | 3.45% | 1.368% | 1.404% | 8.464% | 5.32% | 2.312% | 1.861% | 1.746% | 2.312%
| PDM3 |  | 0.7982% | 1.378% | 2.826% | -4.198% | -51.05% | 6.446% | -0.5052% | -2.967% | -2.019% | -1.688% | -2.895%
| Z-Score (Absolute) |  | 0.67 | 0.83 | 1.22 | 0.68 | 13.39 | 2.21 | 0.32 | 0.35 | 0.09 | 0 | 0.33
| Analytical results for Yb in OREAS 928b (Certified Value 2.3 ppm) | [19 empty] | Certified
Yb | Round | Replicate | Lab | Lab | Lab | Lab | Lab | Lab | Lab | Lab | Lab | [9 empty] | 1
| No | No | 08 | 12 | 13 | 15 | 16 | 17 | 18 | 19 | 20 | [9 empty] | ppm
|  |  | PF*OES/MS | PF*MS | PF*OES/MS | PF*MS | BF*OES/MS | PF*MS | PF*MS | BF*MS | PF*OES/MS | [9 empty] | 2
3
| 1 | 1 | 2.2 | 2 | 2.2 | 2 | 2.27 | 2.3 | 2.3 | 2.321 | 2.2 | [9 empty] | 1
| 1 | 2 | 2.4 | 2 | 2.2 | 2.5 | 2.3 | 2.1 | 2.2 | 2.301 | 2.4 | [9 empty] | 24
| 1 | 3 | 2.1 | 3 | 2.2 | 2.5 | 2.31 | 2.4 | 2.3 | 2.387 | 2.4 | [9 empty] | 16
| 1 | 4 | 2.4 | 2 | 2.4 | 2.5 | 2.18 | 2.4 | 2.4 | 2.336 | 2.3 | [9 empty] | 2.298771
| 1 | 5 | 2.3 | 2 | 2.3 | 2.5 | 2.15 | 2.3 | 2.2 | 2.421 | 2.5 | [9 empty] | 74
| 1 | 6 | 2.2 | 2 | 2.1 | 2 | 2.12 | 2.5 | 2.3 | 2.345 | 2.4
| Mean |  | 2.266667 | 2.166667 | 2.233333 | 2.333333 | 2.221667 | 2.333333 | 2.283333 | 2.351833 | 2.366667
| Median |  | 2.25 | 2 | 2.2 | 2.5 | 2.225 | 2.35 | 2.3 | 2.3405 | 2.4
| Std Dev. |  | 0.121106 | 0.4082483 | 0.1032796 | 0.2581989 | 0.08183316 | 0.136626 | 0.07527727 | 0.04439107 | 0.1032796
| Rel.Std.Dev. |  | 5.343% | 18.84% | 4.624% | 11.07% | 3.683% | 5.855% | 3.297% | 1.888% | 4.364%
| PDM3 |  | -1.397% | -5.747% | -2.847% | 1.504% | -3.354% | 1.504% | -0.6716% | 2.308% | 2.954%
| Z-Score (Absolute) |  | 0.66 | NA | 1.19 | 0.4 | 1.37 | 0.4 | 0.4 | 0.69 | 0.92
| Analytical results for Zn in OREAS 928b (Certified Value 143 ppm) | [19 empty] | Certified
Zn | Round | Replicate | Lab | Lab | Lab | Lab | Lab | Lab | Lab | Lab | Lab | Lab | Lab | Lab | Lab | Lab | Lab | Lab | Lab | Lab | 1
| No | No | 02 | 03 | 04 | 05 | 06 | 07 | 08 | 10 | 11 | 12 | 13 | 14 | 15 | 16 | 17 | 18 | 20 | 21 | ppm
|  |  | PF*OES/MS | PF*OES | PF*OES | PF*OES | PF*OES | PF*OES | PF*OES/MS | PF*OES | PF*OES | PF*MS | PF*OES/MS | PF*OES | PF*OES | PF*OES | PF*MS | PF*MS | PF*OES/MS | PF*OES/MS | 0
0
| 1 | 1 | 147.2567 | 100 | 200 | 100 | 200 | 100 | 130 | 158 | 150 | 169 | 140 | 150.45 | 100 | 100 | 137 | 143 | 147 | 123.1355 | 1
| 1 | 2 | 151.2048 | 100 | 200 | 200 | 100 | 100 | 130 | 150 | 150 | 173 | 150 | 143.12 | 100 | 100 | 139 | 143 | 146 | 124.9551 | #N/A
| 1 | 3 | 151.7609 | 100 | 200 | 100 | 200 | 100 | 150 | 149 | 150 | 190 | 150 | 144.16 | 100 | 100 | 138 | 168 | 146 | 131.2841 | 16
| 1 | 4 | 146.5802 | 100 | 200 | 100 | 200 | 100 | 140 | 148 | 150 | 181 | 140 | 148.55 | 100 | 100 | 136 | 143 | 146 | 134.5706 | 143.0681
| 1 | 5 | 140.4541 | 100 | 200 | 100 | 200 | 100 | 150 | 148 | 140 | 199 | 140 | 150.92 | 100 | 100 | 137 | 146 | 141 | 131.268 | 75
| 1 | 6 | 152.9008 | 100 | 200 | 200 | 200 | 100 | 130 | 146 | 150 | 179 | 140 | 147.1 | 150 | 100 | 144 | 140 | 143 | 137.2174
| Mean |  | 148.3596 | 100 | 200 | 133.3333 | 183.3333 | 100 | 138.3333 | 149.8333 | 148.3333 | 181.8333 | 143.3333 | 147.3833 | 108.3333 | 100 | 138.5 | 147.1667 | 144.8333 | 130.4051
| Median |  | 149.2308 | 100 | 200 | 100 | 200 | 100 | 135 | 148.5 | 150 | 180 | 140 | 147.825 | 100 | 100 | 137.5 | 143 | 146 | 131.2761
| Std Dev. |  | 4.629603 | 0 | 0 | 51.63978 | 40.82483 | 0 | 9.831921 | 4.215052 | 4.082483 | 11.07098 | 5.163978 | 3.222413 | 20.41241 | 0 | 2.880972 | 10.38107 | 2.316607 | 5.437391
| Rel.Std.Dev. |  | 3.121% | 0% | 0% | 38.73% | 22.27% | 0% | 7.107% | 2.813% | 2.752% | 6.089% | 3.603% | 2.186% | 18.84% | 0% | 2.08% | 7.054% | 1.599% | 4.17%
| PDM3 |  | 3.699% | -30.1% | 39.79% | -6.804% | 28.14% | -30.1% | -3.309% | 4.729% | 3.68% | 27.1% | 0.1854% | 3.016% | -24.28% | -30.1% | -3.193% | 2.865% | 1.234% | -8.851%
| Z-Score (Absolute) |  | 0.49 | NA | NA | NA | NA | NA | 1.59 | 0.8 | 0.48 | 7.43 | 0.55 | 0.29 | 7.82 | NA | 1.56 | 0.24 | 0.24 | 3.24
Results from laboratories 3, 4, 5, 6, 7 and 16 were removed due to their 100 ppm reading resolution.
| Analytical results for Zr in OREAS 928b (Indicative Value 157 ppm) | [19 empty] | Indicative
Zr | Round | Replicate | Lab | Lab | Lab | Lab | [14 empty] | 1
| No | No | 12 | 15 | 16 | 18 | [14 empty] | ppm
|  |  | PF*MS | PF*MS | BF*OES/MS | PF*MS | [14 empty] | 0
0
| 1 | 1 | 114 | 140 | 159.4 | 157.5 | [14 empty] | 1
| 1 | 2 | 116 | 150 | 160 | 150.2 | [14 empty] | 9
| 1 | 3 | 132 | 170 | 164 | 154.4 | [14 empty] | 16
| 1 | 4 | 131 | 160 | 155.2 | 161.7 | [14 empty] | 156.9833
| 1 | 5 | 104 | 160 | 154.3 | 160.7 | [14 empty] | 19
| 1 | 6 | 124 | 170 | 143.8 | 154.5
| Mean |  | 120.1667 | 158.3333 | 156.1167 | 156.5
| Median |  | 120 | 160 | 157.3 | 156
| Std Dev. |  | 10.85204 | 11.69045 | 6.983528 | 4.33082
| Rel.Std.Dev. |  | 9.031% | 7.383% | 4.473% | 2.767%
| PDM3 |  | -23.45% | 0.86% | -0.5521% | -0.3079%
| Z-Score (Absolute) |  | 21.99 | 1.23 | 0.12 | 0.12
Note on C17: Z-Scores have been calculated inclusive of individual outliers. In general, laboratory batches are rejected if Z-Score > 2.5.
Note on C35: Z-Scores have been calculated inclusive of individual outliers. In general, laboratory batches are rejected if Z-Score > 2.5.
Note on C53: Z-Scores have been calculated inclusive of individual outliers. In general, laboratory batches are rejected if Z-Score > 2.5.
Note on C72: Z-Scores have been calculated inclusive of individual outliers. In general, laboratory batches are rejected if Z-Score > 2.5.
Note on C90: Z-Scores have been calculated inclusive of individual outliers. In general, laboratory batches are rejected if Z-Score > 2.5.
Note on C108: Z-Scores have been calculated inclusive of individual outliers. In general, laboratory batches are rejected if Z-Score > 2.5.
Note on C126: Z-Scores have been calculated inclusive of individual outliers. In general, laboratory batches are rejected if Z-Score > 2.5.
Note on C144: Z-Scores have been calculated inclusive of individual outliers. In general, laboratory batches are rejected if Z-Score > 2.5.
Note on C162: Z-Scores have been calculated inclusive of individual outliers. In general, laboratory batches are rejected if Z-Score > 2.5.
Note on C180: Z-Scores have been calculated inclusive of individual outliers. In general, laboratory batches are rejected if Z-Score > 2.5.
Note on C198: Z-Scores have been calculated inclusive of individual outliers. In general, laboratory batches are rejected if Z-Score > 2.5.
Note on C216: Z-Scores have been calculated inclusive of individual outliers. In general, laboratory batches are rejected if Z-Score > 2.5.
Note on C235: Z-Scores have been calculated inclusive of individual outliers. In general, laboratory batches are rejected if Z-Score > 2.5.
Note on C254: Z-Scores have been calculated inclusive of individual outliers. In general, laboratory batches are rejected if Z-Score > 2.5.
Note on C272: Z-Scores have been calculated inclusive of individual outliers. In general, laboratory batches are rejected if Z-Score > 2.5.
Note on C291: Z-Scores have been calculated inclusive of individual outliers. In general, laboratory batches are rejected if Z-Score > 2.5.
Note on C310: Z-Scores have been calculated inclusive of individual outliers. In general, laboratory batches are rejected if Z-Score > 2.5.
Note on C328: Z-Scores have been calculated inclusive of individual outliers. In general, laboratory batches are rejected if Z-Score > 2.5.
Note on C346: Z-Scores have been calculated inclusive of individual outliers. In general, laboratory batches are rejected if Z-Score > 2.5.
Note on C364: Z-Scores have been calculated inclusive of individual outliers. In general, laboratory batches are rejected if Z-Score > 2.5.
Note on C383: Z-Scores have been calculated inclusive of individual outliers. In general, laboratory batches are rejected if Z-Score > 2.5.
Note on C401: Z-Scores have been calculated inclusive of individual outliers. In general, laboratory batches are rejected if Z-Score > 2.5.
Note on C419: Z-Scores have been calculated inclusive of individual outliers. In general, laboratory batches are rejected if Z-Score > 2.5.
Note on C437: Z-Scores have been calculated inclusive of individual outliers. In general, laboratory batches are rejected if Z-Score > 2.5.
Note on C455: Z-Scores have been calculated inclusive of individual outliers. In general, laboratory batches are rejected if Z-Score > 2.5.
Note on C473: Z-Scores have been calculated inclusive of individual outliers. In general, laboratory batches are rejected if Z-Score > 2.5.
Note on C491: Z-Scores have been calculated inclusive of individual outliers. In general, laboratory batches are rejected if Z-Score > 2.5.
Note on C509: Z-Scores have been calculated inclusive of individual outliers. In general, laboratory batches are rejected if Z-Score > 2.5.
Note on C528: Z-Scores have been calculated inclusive of individual outliers. In general, laboratory batches are rejected if Z-Score > 2.5.
Note on C546: Z-Scores have been calculated inclusive of individual outliers. In general, laboratory batches are rejected if Z-Score > 2.5.
Note on C564: Z-Scores have been calculated inclusive of individual outliers. In general, laboratory batches are rejected if Z-Score > 2.5.
Note on C582: Z-Scores have been calculated inclusive of individual outliers. In general, laboratory batches are rejected if Z-Score > 2.5.
Note on C600: Z-Scores have been calculated inclusive of individual outliers. In general, laboratory batches are rejected if Z-Score > 2.5.
Note on C618: Z-Scores have been calculated inclusive of individual outliers. In general, laboratory batches are rejected if Z-Score > 2.5.
Note on C636: Z-Scores have been calculated inclusive of individual outliers. In general, laboratory batches are rejected if Z-Score > 2.5.
Note on C654: Z-Scores have been calculated inclusive of individual outliers. In general, laboratory batches are rejected if Z-Score > 2.5.
Note on C672: Z-Scores have been calculated inclusive of individual outliers. In general, laboratory batches are rejected if Z-Score > 2.5.
Note on C690: Z-Scores have been calculated inclusive of individual outliers. In general, laboratory batches are rejected if Z-Score > 2.5.
Note on C709: Z-Scores have been calculated inclusive of individual outliers. In general, laboratory batches are rejected if Z-Score > 2.5.
Note on C727: Z-Scores have been calculated inclusive of individual outliers. In general, laboratory batches are rejected if Z-Score > 2.5.
Note on C745: Z-Scores have been calculated inclusive of individual outliers. In general, laboratory batches are rejected if Z-Score > 2.5.
Note on C763: Z-Scores have been calculated inclusive of individual outliers. In general, laboratory batches are rejected if Z-Score > 2.5.
Note on C781: Z-Scores have been calculated inclusive of individual outliers. In general, laboratory batches are rejected if Z-Score > 2.5.
Note on C799: Z-Scores have been calculated inclusive of individual outliers. In general, laboratory batches are rejected if Z-Score > 2.5.
Note on C817: Z-Scores have been calculated inclusive of individual outliers. In general, laboratory batches are rejected if Z-Score > 2.5.
Note on C835: Z-Scores have been calculated inclusive of individual outliers. In general, laboratory batches are rejected if Z-Score > 2.5.
Note on C854: Z-Scores have been calculated inclusive of individual outliers. In general, laboratory batches are rejected if Z-Score > 2.5.
Note on C872: Z-Scores have been calculated inclusive of individual outliers. In general, laboratory batches are rejected if Z-Score > 2.5.
Note on C891: Z-Scores have been calculated inclusive of individual outliers. In general, laboratory batches are rejected if Z-Score > 2.5.
Note on C909: Z-Scores have been calculated inclusive of individual outliers. In general, laboratory batches are rejected if Z-Score > 2.5.
Note on C928: Z-Scores have been calculated inclusive of individual outliers. In general, laboratory batches are rejected if Z-Score > 2.5.
Note on C946: Z-Scores have been calculated inclusive of individual outliers. In general, laboratory batches are rejected if Z-Score > 2.5.
Note on C964: Z-Scores have been calculated inclusive of individual outliers. In general, laboratory batches are rejected if Z-Score > 2.5.
Note on C982: Z-Scores have been calculated inclusive of individual outliers. In general, laboratory batches are rejected if Z-Score > 2.5.
Note on C1000: Z-Scores have been calculated inclusive of individual outliers. In general, laboratory batches are rejected if Z-Score > 2.5.
Note on C1018: Z-Scores have been calculated inclusive of individual outliers. In general, laboratory batches are rejected if Z-Score > 2.5.
Note on C1036: Z-Scores have been calculated inclusive of individual outliers. In general, laboratory batches are rejected if Z-Score > 2.5.
Note on C1054: Z-Scores have been calculated inclusive of individual outliers. In general, laboratory batches are rejected if Z-Score > 2.5.
Note on C1072: Z-Scores have been calculated inclusive of individual outliers. In general, laboratory batches are rejected if Z-Score > 2.5.
Note on C1090: Z-Scores have been calculated inclusive of individual outliers. In general, laboratory batches are rejected if Z-Score > 2.5.
Note on C1108: Z-Scores have been calculated inclusive of individual outliers. In general, laboratory batches are rejected if Z-Score > 2.5.
Note on C1127: Z-Scores have been calculated inclusive of individual outliers. In general, laboratory batches are rejected if Z-Score > 2.5.

## 4-Acid
| Analytical results for Ag in OREAS 928b (Certified Value 6.74 ppm) | [23 empty] | Certified
Ag | Round | Replicate | Lab | Lab | Lab | Lab | Lab | Lab | Lab | Lab | Lab | Lab | Lab | Lab | Lab | Lab | Lab | Lab | Lab | Lab | Lab | Lab | Lab |  | 1
| No | No | 02 | 03 | 04 | 05 | 06 | 07 | 08 | 09 | 10 | 11 | 12 | 13 | 14 | 15 | 16 | 17 | 18 | 19 | 20 | 21 | 22 |  | ppm
|  |  | 4A*OES/MS | 4A*MS | 4A*OES/MS | 4A*OES/MS | 4A*MS | 4A*OES/MS | 4A*OES/MS | 4A*MS | 4A*MS | 4A*MS | 4A*OES/MS | 4A*MS | 4A*OES | 4A*MS | 4A*OES/MS | 4A*MS | 4A*OES/MS | 4A*OES | 4A*OES/MS | 4A*MS | 4A*MS |  | 2
3
| 1 | 1 | 6.4 | 7.29 | 6.76 | 6.87 | 6.12 | 6.8 | 5.9 | 7.12 | 7.3 | 7.227 | 6.9 | 6.9 | 6.102572 | 6.4 | 6.9 | 6.41 | 6.86 | 6.49 | 5.82 | 6.297986 | 7.19 |  | 1
| 1 | 2 | 6.77 | 7.27 | 6.64 | 6.83 | 6.64 | 6.94 | 5.9 | 6.95 | 7.5 | 6.871 | 6.7 | 7 | 6.134636 | 6.4 | 6.8 | 6.58 | 6.73 | 6.48 | 5.66 | 6.023215 | 7.22 |  | 11
| 1 | 3 | 7.01 | 6.99 | 6.76 | 6.74 | 6.69 | 6.85 | 5.9 | 7.02 | 7.3 | 6.599 | 6.8 | 6.9 | 6.082641 | 6.4 | 6.9 | 6.39 | 6.96 | 6.41 | 5.9 | 6.20208 | 7.04 |  | 16
| 1 | 4 | 6.62 | 7.15 | 6.75 | 6.82 | 6.78 | 6.98 | 6 | 6.94 | 7.5 | 6.945 | 6.8 | 6.6 | 6.150669 | 6.6 | 7 | 6.71 | 6.96 | 6.58 | 6.23 | 6.147079 | 7.36 |  | 6.738956
| 1 | 5 | 6.66 | 7.16 | 6.86 | 6.76 | 6.75 | 6.87 | 5.8 | 6.84 | 7.4 | 6.352 | 6.8 | 6.8 | 6.103439 | 6.4 | 6.8 | 6.41 | 6.38 | 6.45 | 6.02 | 5.987386 | 7.21 |  | 77
| 1 | 6 | 6.08 | 7.46 | 6.81 | 6.82 | 6.55 | 6.86 | 5.9 | 7.05 | 7.2 | 5.954 | 6.8 | 6.9 | 6.082641 | 6.4 | 6.9 | 6.28 | 7.04 | 6.51 | 5.73 | 6.048685 | 7.25
| Mean |  | 6.59 | 7.22 | 6.763333 | 6.806667 | 6.588333 | 6.883333 | 5.9 | 6.986667 | 7.366667 | 6.658 | 6.8 | 6.85 | 6.109433 | 6.433333 | 6.883333 | 6.463333 | 6.821667 | 6.486667 | 5.893333 | 6.117738 | 7.211667
| Median |  | 6.64 | 7.215 | 6.76 | 6.82 | 6.665 | 6.865 | 5.9 | 6.985 | 7.35 | 6.735 | 6.8 | 6.9 | 6.103006 | 6.4 | 6.9 | 6.41 | 6.91 | 6.485 | 5.86 | 6.097882 | 7.215
| Std Dev. |  | 0.3196248 | 0.1589969 | 0.07339391 | 0.04802777 | 0.2435912 | 0.06531973 | 0.06324555 | 0.09791152 | 0.121106 | 0.4569972 | 0.06324555 | 0.1378405 | 0.02776413 | 0.08164966 | 0.07527727 | 0.1543589 | 0.2411984 | 0.05750362 | 0.207814 | 0.1192965 | 0.1034247
| Rel.Std.Dev. |  | 4.85% | 2.202% | 1.085% | 0.7056% | 3.697% | 0.949% | 1.072% | 1.401% | 1.644% | 6.864% | 0.9301% | 2.012% | 0.4544% | 1.269% | 1.094% | 2.388% | 3.536% | 0.8865% | 3.526% | 1.95% | 1.434%
| PDM3 |  | -2.21% | 7.138% | 0.3617% | 1.005% | -2.235% | 2.142% | -12.45% | 3.676% | 9.315% | -1.201% | 0.9058% | 1.648% | -9.342% | -4.535% | 2.142% | -4.09% | 1.227% | -3.744% | -12.55% | -9.218% | 7.015%
| Z-Score (Absolute) |  | 0.52 | 1.38 | 0 | 0.13 | 0.53 | 0.36 | 2.61 | 0.67 | 1.82 | 0.32 | 0.11 | 0.26 | 1.97 | 1 | 0.36 | 0.91 | 0.18 | 0.84 | 2.63 | 1.95 | 1.35
| Analytical results for Al in OREAS 928b (Certified Value 5.53 wt.%) | [23 empty] | Certified
Al | Round | Replicate | Lab | Lab | Lab | Lab | Lab | Lab | Lab | Lab | Lab | Lab | Lab | Lab | Lab | Lab | Lab | Lab | Lab | Lab | Lab | Lab | Lab | Lab | 1
| No | No | 01 | 02 | 03 | 04 | 05 | 06 | 07 | 08 | 09 | 10 | 11 | 12 | 13 | 14 | 15 | 16 | 17 | 18 | 19 | 20 | 21 | 22 | wt.%
|  |  | 4A*OES/MS | 4A*OES/MS | 4A*MS | 4A*OES/MS | 4A*OES/MS | 4A*MS | 4A*OES/MS | 4A*OES/MS | 4A*MS | 4A*OES | 4A*MS | 4A*OES/MS | 4A*OES | 4A*OES | 4A*OES | 4A*OES/MS | 4A*MS | 4A*OES/MS | 4A*OES | 4A*OES/MS | 4A*OES | 4A*OES | 2
3
| 1 | 1 | 5.562481 | 5.399875 | 5.51 | 5.49 | 5.62 | 5.52 | 5.48 | 5.35 | 6.09 | 5.63 | 5.37 | 5.4162 | 5.21 | 5.51742 | 5.79 | 5.57 | 5.34 | 4.84 | 5.3525561 | 5.62 | 5.217 | 5.557 | 1
| 1 | 2 | 5.517596 | 5.469209 | 5.45 | 5.44 | 5.67 | 5.51 | 5.58 | 5.4 | 5.9 | 5.7 | 5.12 | 5.3387 | 5.19 | 5.5281 | 5.78 | 5.68 | 5.28 | 5.31 | 5.5853594 | 5.68 | 5.096 | 5.451 | #N/A
| 1 | 3 | 5.587788 | 5.442905 | 5.38 | 5.49 | 5.83 | 5.51 | 5.61 | 5.32 | 5.82 | 5.56 | 5.27 | 5.4274 | 5.26 | 5.51481 | 5.73 | 5.6 | 5.61 | 4.89 | 5.5069637 | 5.73 | 5.267 | 5.504 | 16
| 1 | 4 | 5.578409 | 5.418766 | 5.59 | 5.45 | 5.89 | 5.57 | 5.59 | 5.36 | 5.69 | 5.65 | 5.41 | 5.4649 | 5.22 | 5.54803 | 5.75 | 5.66 | 5.55 | 5.18 | 5.5055646 | 5.8 | 5.103 | 5.557 | 5.528654
| 1 | 5 | 5.583098 | 5.444586 | 5.49 | 5.54 | 5.81 | 5.72 | 5.55 | 5.34 | 5.73 | 5.61 | 5.45 | 5.4438 | 5.23 | 5.52597 | 5.75 | 5.51 | 5.54 | 4.68 | 5.3455494 | 5.79 | 5.074 | 5.451 | 78
| 1 | 6 | 5.589506 | 5.429935 | 5.63 | 5.39 | 5.79 | 5.44 | 5.51 | 5.41 | 5.63 | 5.57 | 4.98 | 5.4348 | 5.25 | 5.5199 | 5.78 | 5.53 | 5.39 | 5.31 | 5.5127552 | 5.61 | 5.052 | 5.557
| Mean |  | 5.569813 | 5.434213 | 5.508333 | 5.466667 | 5.768333 | 5.545 | 5.553333 | 5.363333 | 5.81 | 5.62 | 5.266667 | 5.420967 | 5.226667 | 5.525705 | 5.763333 | 5.591667 | 5.451667 | 5.035 | 5.468125 | 5.705 | 5.134833 | 5.512833
| Median |  | 5.580753 | 5.43642 | 5.5 | 5.47 | 5.8 | 5.515 | 5.565 | 5.355 | 5.775 | 5.62 | 5.32 | 5.4311 | 5.225 | 5.522935 | 5.765 | 5.585 | 5.465 | 5.035 | 5.50626415 | 5.705 | 5.0995 | 5.5305
| Std Dev. |  | 0.02735571 | 0.02384889 | 0.09130535 | 0.05163978 | 0.1024532 | 0.09523655 | 0.05006662 | 0.0350238 | 0.1672124 | 0.05215362 | 0.1835938 | 0.04353108 | 0.02581989 | 0.01204369 | 0.0233809 | 0.06853223 | 0.1328784 | 0.2673387 | 0.09698131 | 0.08215838 | 0.08637457 | 0.05210918
| Rel.Std.Dev. |  | 0.4911% | 0.4389% | 1.658% | 0.9446% | 1.776% | 1.718% | 0.9016% | 0.653% | 2.878% | 0.928% | 3.486% | 0.803% | 0.494% | 0.218% | 0.4057% | 1.226% | 2.437% | 5.31% | 1.774% | 1.44% | 1.682% | 0.9452%
| PDM3 |  | 0.7445% | -1.708% | -0.3675% | -1.121% | 4.335% | 0.2957% | 0.4464% | -2.99% | 5.089% | 1.652% | -4.739% | -1.948% | -5.462% | -0.05334% | 4.245% | 1.14% | -1.393% | -8.929% | -1.095% | 3.19% | -7.123% | -0.2862%
| Z-Score (Absolute) |  | 0.47 | 0.6 | 0.02 | 0.35 | 2.04 | 0.27 | 0.34 | 1.16 | 2.37 | 0.86 | 1.93 | 0.71 | 2.24 | 0.12 | 2 | 0.64 | 0.47 | 3.76 | 0.34 | 1.54 | 2.97 | 0.02
| Analytical results for As in OREAS 928b (Certified Value 101 ppm) | [23 empty] | Certified
As | Round | Replicate | Lab | Lab | Lab | Lab | Lab | Lab | Lab | Lab | Lab | Lab | Lab | Lab | Lab | Lab | Lab | Lab | Lab | Lab | Lab |  |  |  | 1
| No | No | 01 | 03 | 04 | 05 | 06 | 07 | 08 | 09 | 10 | 11 | 12 | 13 | 15 | 16 | 17 | 18 | 19 | 20 | 21 |  |  |  | ppm
|  |  | 4A*OES/MS | 4A*MS | 4A*OES/MS | 4A*OES/MS | 4A*MS | 4A*OES/MS | 4A*OES/MS | 4A*MS | 4A*MS | 4A*MS | 4A*OES/MS | 4A*MS | 4A*MS | 4A*OES/MS | 4A*OES | 4A*OES/MS | 4A*OES | 4A*OES/MS | 4A*MS |  |  |  | 0
0
| 1 | 1 | 90.31 | 101.5 | 103 | 112 | 97.7 | 99.7 | 103 | 209 | 104 | 103.9 | 101.6 | 100 | 105 | 100 | 95 | 103 | 87.167 | 96.5 | 85.37367 |  |  |  | 1
| 1 | 2 | 90.49 | 102 | 102 | 107.5 | 102.5 | 102 | 112 | 200 | 103 | 99.6 | 97.6 | 101 | 104 | 98 | 96 | 105 | 93.575 | 92.4 | 85.61258 |  |  |  | 1
| 1 | 3 | 91.83 | 99.4 | 103.5 | 107.5 | 104.5 | 100 | 106 | 203 | 104 | 99 | 100.1 | 102 | 107 | 102 | 101 | 106 | 92.046 | 98.1 | 83.45646 |  |  |  | 16
| 1 | 4 | 91.5 | 102 | 102 | 112 | 106 | 101.5 | 105 | 197 | 102 | 100.2 | 97.2 | 100 | 105 | 101 | 98 | 108 | 87.889 | 100 | 84.51658 |  |  |  | 100.7919
| 1 | 5 | 92 | 101 | 103 | 109.5 | 104.5 | 100.5 | 103 | 197 | 104 | 102.2 | 101.3 | 100 | 103 | 100 | 100 | 97 | 88.619 | 102 | 82.639 |  |  |  | 79
| 1 | 6 | 95.33 | 106.5 | 102 | 110.5 | 99.7 | 98.5 | 107 | 189 | 103 | 96.1 | 98.4 | 103 | 105 | 100 | 96 | 108 | 89.717 | 95.1 | 82.47305
| Mean |  | 91.91 | 102.0667 | 102.5833 | 109.8333 | 102.4833 | 100.3667 | 106 | 199.1667 | 103.3333 | 100.1667 | 99.36667 | 101 | 104.8333 | 100.1667 | 97.66667 | 104.5 | 89.8355 | 97.35 | 84.01189
| Median |  | 91.665 | 101.75 | 102.5 | 110 | 103.5 | 100.25 | 105.5 | 198.5 | 103.5 | 99.9 | 99.25 | 100.5 | 105 | 100 | 97 | 105.5 | 89.168 | 97.3 | 83.98652
| Std Dev. |  | 1.814133 | 2.376272 | 0.6645801 | 2.041241 | 3.19776 | 1.267544 | 3.34664 | 6.705719 | 0.8164966 | 2.694191 | 1.898069 | 1.264911 | 1.32916 | 1.32916 | 2.42212 | 4.135215 | 2.500953 | 3.449493 | 1.358876
| Rel.Std.Dev. |  | 1.974% | 2.328% | 0.6478% | 1.858% | 3.12% | 1.263% | 3.157% | 3.367% | 0.7902% | 2.69% | 1.91% | 1.252% | 1.268% | 1.327% | 2.48% | 3.957% | 2.784% | 3.543% | 1.617%
| PDM3 |  | -8.812% | 1.265% | 1.777% | 8.97% | 1.678% | -0.4219% | 5.167% | 97.6% | 2.521% | -0.6203% | -1.414% | 0.2065% | 4.01% | -0.6203% | -3.101% | 3.679% | -10.87% | -3.415% | -16.65%
| Z-Score (Absolute) |  | 1.84 | 0.22 | 0.32 | 1.79 | 0.3 | 0.13 | 1.01 | 19.86 | 0.47 | 0.17 | 0.33 | 0 | 0.78 | 0.17 | 0.67 | 0.71 | 2.26 | 0.74 | 3.44
| Analytical results for B in OREAS 928b (Indicative Value 30.3 ppm) | [23 empty] | Indicative
B | Round | Replicate | Lab | [21 empty] | 1
| No | No | 17 | [21 empty] | ppm
|  |  | 4A*OES | [21 empty] | 1
1
| 1 | 1 | 30 | [21 empty] | 1
| 1 | 2 | 32 | [21 empty] | 16
| 1 | 3 | 29 | [21 empty] | 16
| 1 | 4 | 32 | [21 empty] | 30.33333
| 1 | 5 | 29 | [21 empty] | 22
| 1 | 6 | 30
| Mean |  | 30.33333
| Median |  | 30
| Std Dev. |  | 1.36626
| Rel.Std.Dev. |  | 4.504%
| PDM3 |  | 1.11e-13%
| Z-Score (Absolute) |  | NA
| Analytical results for Ba in OREAS 928b (Certified Value 1468 ppm) | [23 empty] | Certified
Ba | Round | Replicate | Lab | Lab | Lab | Lab | Lab | Lab | Lab | Lab | Lab | Lab | Lab | Lab | Lab | Lab | Lab | Lab | Lab | Lab | Lab | Lab | Lab |  | 1
| No | No | 02 | 03 | 04 | 05 | 06 | 07 | 08 | 09 | 10 | 11 | 12 | 13 | 14 | 15 | 16 | 17 | 18 | 19 | 20 | 21 | 22 |  | ppm
|  |  | 4A*OES/MS | 4A*MS | 4A*OES/MS | 4A*OES/MS | 4A*MS | 4A*OES/MS | 4A*OES/MS | 4A*MS | 4A*MS | 4A*MS | 4A*OES/MS | 4A*MS | 4A*OES | 4A*OES | 4A*OES/MS | 4A*OES | 4A*OES/MS | 4A*OES | 4A*OES/MS | 4A*OES | 4A*OES |  | 0
0
| 1 | 1 | 1453.596 | 213 | 300 | 190 | 364 | 770 | 156 | 1590 | 1637 | 63 | 1698 | 1560 |  | 1510 | 882 | 1461 | 1670 | 1593.82 | 1720 | 1450 | 1730 |  | 1
| 1 | 2 | 1489.064 | 202 | 620 | 170 | 316 | 690 | 44 | 1570 | 1661 | 55 | 1664 | 1560 |  | 1570 | 750 | 1480 | 1707 | 1660.69 | 1690 | 1420 | 1690 |  | 20
| 1 | 3 | 1432.457 | 292 | 340 | 180 | 299 | 670 | 103 | 1580 | 1660 | 84 | 1695 | 1550 |  | 1510 | 749 | 1450 | 1734 | 1634.94 | 1750 | 1460 | 1710 |  | 16
| 1 | 4 | 1421.138 | 166 | 350 | 150 | 226 | 660 | 145 | 1550 | 1687 | 87 | 1686 | 1590 |  | 1560 | 724 | 1364 | 1759 | 1639.08 | 1840 | 1430 | 1740 |  | 1467.517
| 1 | 5 | 1475.085 | 157 | 480 | 150 | 272 | 670 | 111 | 1530 | 1648 | 82 | 1697 | 1540 |  | 1570 | 815 | 1494 | 1579 | 1599.44 | 1810 | 1420 | 1690 |  | 80
| 1 | 6 | 1433.479 | 160 | 380 | 280 | 287 | 1190 | 113 | 1560 | 1645 | 48 | 1688 | 1530 |  | 1290 | 735 | 1479 | 1737 | 1639.01 | 1710 | 1430 | 1730
| Mean |  | 1450.803 | 198.3333 | 411.6667 | 186.6667 | 294 | 775 | 112 | 1563.333 | 1656.333 | 69.83333 | 1688 | 1555 |  | 1501.667 | 775.8333 | 1454.667 | 1697.667 | 1627.83 | 1753.333 | 1435 | 1715
| Median |  | 1443.537 | 184 | 365 | 175 | 293 | 680 | 112 | 1565 | 1654 | 72.5 | 1691.5 | 1555 |  | 1535 | 749.5 | 1470 | 1720.5 | 1636.975 | 1735 | 1430 | 1720
| Std Dev. |  | 26.75068 | 51.43021 | 118.7294 | 48.44241 | 45.96956 | 207.2438 | 39.32429 | 21.60247 | 17.59166 | 16.65433 | 12.72792 | 20.73644 |  | 107.4089 | 60.90457 | 47.03899 | 65.6709 | 25.86333 | 59.5539 | 16.43168 | 21.67948
| Rel.Std.Dev. |  | 1.844% | 25.93% | 28.84% | 25.95% | 15.64% | 26.74% | 35.11% | 1.382% | 1.062% | 23.85% | 0.754% | 1.334% |  | 7.153% | 7.85% | 3.234% | 3.868% | 1.589% | 3.397% | 1.145% | 1.264%
| PDM3 |  | -1.139% | -86.49% | -71.95% | -87.28% | -79.97% | -47.19% | -92.37% | 6.529% | 12.87% | -95.24% | 15.02% | 5.961% |  | 2.327% | -47.13% | -0.8756% | 15.68% | 10.92% | 19.48% | -2.216% | 16.86%
| Z-Score (Absolute) |  | 0.01 | 3.34 | 2.77 | 3.37 | 3.08 | 1.8 | 3.56 | 0.29 | 0.54 | 3.68 | 0.63 | 0.27 | NA | 0.13 | 1.8 | 0.01 | 0.65 | 0.47 | 0.8 | 0.05 | 0.7
| Analytical results for Be in OREAS 928b (Certified Value 1.94 ppm) | [23 empty] | Certified
Be | Round | Replicate | Lab | Lab | Lab | Lab | Lab | Lab | Lab | Lab | Lab | Lab | Lab | Lab | Lab | Lab | Lab | Lab | Lab | Lab | Lab | Lab |  |  | 1
| No | No | 03 | 04 | 05 | 06 | 07 | 08 | 09 | 10 | 11 | 12 | 13 | 14 | 15 | 16 | 17 | 18 | 19 | 20 | 21 | 22 |  |  | ppm
|  |  | 4A*MS | 4A*OES/MS | 4A*OES/MS | 4A*MS | 4A*OES/MS | 4A*OES/MS | 4A*MS | 4A*MS | 4A*MS | 4A*OES/MS | 4A*MS | 4A*MS | 4A*MS | 4A*OES/MS | 4A*MS | 4A*OES/MS | 4A*OES | 4A*OES/MS | 4A*MS | 4A*MS |  |  | 2
3
| 1 | 1 | 1.89 | 1.95 | 1.96 | 1.92 | 1.86 | 2 | 1.8 | 1.7 | 2 | 1.83 | 1.9 | 1.385841 | 2 | < 5 | 1.97 | 2 | < 5 | 2.08 | 2.034234 | 2.2 |  |  | 1
| 1 | 2 | 1.9 | 1.94 | 1.98 | 1.95 | 1.92 | 2.2 | 1.66 | 1.8 | 2 | 1.8 | 1.9 | 1.366374 | 1.5 | < 5 | 2.02 | 1.9 | < 5 | 1.77 | 1.921788 | 2.1 |  |  | #N/A
| 1 | 3 | 1.85 | 1.92 | 2.03 | 1.94 | 1.95 | 2.2 | 1.53 | 2 | 2 | 1.83 | 1.8 | 1.20099 | 1.5 | < 5 | 2 | 2 | < 5 | 2.1 | 2.096472 | 2.1 |  |  | 16
| 1 | 4 | 1.92 | 1.9 | 2.07 | 1.96 | 1.94 | 1.9 | 1.83 | 2.2 | 3 | 1.82 | 1.9 | 1.46952 | 2 | < 5 | 2.05 | 1.9 | < 5 | 2.15 | 1.948195 | 2.2 |  |  | 1.943898
| 1 | 5 | 1.9 | 1.95 | 2.03 | 1.98 | 1.92 | 2 | 1.43 | 2 | 2 | 1.83 | 1.8 | 1.29505 | 1.5 | < 5 | 1.94 | 1.9 | < 5 | 2 | 1.797 | 2.1 |  |  | 81
| 1 | 6 | 1.94 | 1.89 | 2.04 | 1.9 | 1.91 | 2.1 | 1.43 | 1.7 | 2 | 1.82 | 1.9 | 1.449579 | 1.5 | < 5 | 2 | 2 | < 5 | 1.79 | 2.116335 | 2.2
| Mean |  | 1.9 | 1.925 | 2.018333 | 1.941667 | 1.916667 | 2.066667 | 1.613333 | 1.9 | 2.166667 | 1.821667 | 1.866667 | 1.361226 | 1.666667 |  | 1.996667 | 1.95 |  | 1.981667 | 1.985671 | 2.15
| Median |  | 1.9 | 1.93 | 2.03 | 1.945 | 1.92 | 2.05 | 1.595 | 1.9 | 2 | 1.825 | 1.9 | 1.376107 | 1.5 |  | 2 | 1.95 |  | 2.04 | 1.991214 | 2.15
| Std Dev. |  | 0.0303315 | 0.02588436 | 0.04070217 | 0.02857738 | 0.03141125 | 0.121106 | 0.1778389 | 0.2 | 0.4082483 | 0.01169045 | 0.05163978 | 0.1002208 | 0.2581989 |  | 0.03829708 | 0.05477226 |  | 0.1636358 | 0.120657 | 0.05477226
| Rel.Std.Dev. |  | 1.596% | 1.345% | 2.017% | 1.472% | 1.639% | 5.86% | 11.02% | 10.53% | 18.84% | 0.6417% | 2.766% | 7.363% | 15.49% |  | 1.918% | 2.809% |  | 8.257% | 6.076% | 2.548%
| PDM3 |  | -2.258% | -0.9722% | 3.829% | -0.1148% | -1.401% | 6.316% | -17.01% | -2.258% | 11.46% | -6.288% | -3.973% | -29.97% | -14.26% |  | 2.715% | 0.3139% |  | 1.943% | 2.149% | 10.6%
| Z-Score (Absolute) |  | 0.37 | 0.15 | 0.69 | 0 | 0.22 | 1.12 | 2.95 | 0.37 | NA | 1.08 | 0.67 | 5.22 | 2.47 | 5.02 | 0.49 | 0.07 | 5.02 | 0.36 | 0.4 | 1.87
Results from laboratory 11 were removed due to their 1 ppm reading resolution.
| Analytical results for Bi in OREAS 928b (Certified Value 87 ppm) | [23 empty] | Certified
Bi | Round | Replicate | Lab | Lab | Lab | Lab | Lab | Lab | Lab | Lab | Lab | Lab | Lab | Lab | Lab | Lab | Lab | Lab | Lab | Lab | Lab | Lab | Lab | Lab | 1
| No | No | 01 | 02 | 03 | 04 | 05 | 06 | 07 | 08 | 09 | 10 | 11 | 12 | 13 | 14 | 15 | 16 | 17 | 18 | 19 | 20 | 21 | 22 | ppm
|  |  | 4A*OES/MS | 4A*OES/MS | 4A*MS | 4A*OES/MS | 4A*OES/MS | 4A*MS | 4A*OES/MS | 4A*OES/MS | 4A*MS | 4A*MS | 4A*MS | 4A*OES/MS | 4A*MS | 4A*MS | 4A*MS | 4A*OES/MS | 4A*OES | 4A*OES/MS | 4A*OES | 4A*OES/MS | 4A*MS | 4A*MS | 0
1
| 1 | 1 | 63.23278 | 88.5 | 84.8 | 95 | 82.5 | 80.8 | 86.3 | 78 | 85.8 | 88.7 | 92.23 | 92.18 | 89 | 64.2806 | 85.4 | 93.3 | 85 | 83.15 | 58.734 | 90.8 | 103.8007 | 74.9 | 1
| 1 | 2 | 61.37758 | 92.1375 | 87.5 | 93.8 | 80.6 | 83.8 | 88.1 | 84.5 | 85.8 | 89.3 | 86.83 | 87.68 | 90.9 | 64.35809 | 85 | 93 | 85 | 83.81 | 68.282 | 90.4 | 102.5835 | 75.1 | 2
| 1 | 3 | 63.58807 | 89.4 | 86.2 | 93.7 | 80.8 | 86.3 | 87.4 | 79.1 | 85.8 | 89.5 | 84.55 | 87.47 | 91.6 | 64.16396 | 87.7 | 95 | 91 | 81.63 | 67.848 | 93 | 100.2961 | 74.8 | 16
| 1 | 4 | 65.48349 | 89.9625 | 85.7 | 93.3 | 83.7 | 86.2 | 88.8 | 79.1 | 84.2 | 89.6 | 90.37 | 88.35 | 89.9 | 64.1225 | 87.4 | 94.9 | 86 | 84.69 | 60.081 | 92 | 102.0435 | 74.9 | 87.27585
| 1 | 5 | 63.48349 | 93.15 | 86.4 | 96.1 | 81 | 84.3 | 88 | 77.3 | 84.2 | 88.8 | 84.2 | 88.65 | 90.6 | 64.38635 | 86.3 | 91.2 | 87 | 78.02 | 66.013 | 95.4 | 100.8029 | 73.1 | 82
| 1 | 6 | 62.65125 | 91.05 | 89.5 | 91.6 | 80.7 | 82.1 | 87.7 | 78.5 | 85.8 | 86 | 77.79 | 81.89 | 90.8 | 64.51704 | 84 | 91.4 | 85 | 85.9 | 66.996 | 90.6 | 97.23071 | 75
| Mean |  | 63.30278 | 90.7 | 86.68333 | 93.91667 | 81.55 | 83.91667 | 87.71667 | 79.41667 | 85.26667 | 88.65 | 85.995 | 87.70333 | 90.46667 | 64.30476 | 85.96667 | 93.13333 | 86.5 | 82.86667 | 64.659 | 92.03333 | 101.1262 | 74.63333
| Median |  | 63.35814 | 90.50625 | 86.3 | 93.75 | 80.9 | 84.05 | 87.85 | 78.8 | 85.8 | 89.05 | 85.69 | 88.015 | 90.7 | 64.31935 | 85.85 | 93.15 | 85.5 | 83.48 | 66.5045 | 91.4 | 101.4232 | 74.9
| Std Dev. |  | 1.34204 | 1.747301 | 1.6388 | 1.532862 | 1.266096 | 2.194007 | 0.8376555 | 2.583344 | 0.8262364 | 1.348703 | 5.125332 | 3.322792 | 0.9025889 | 0.1471009 | 1.434805 | 1.636663 | 2.345208 | 2.77544 | 4.163038 | 1.924231 | 2.284144 | 0.7580677
| Rel.Std.Dev. |  | 2.12% | 1.926% | 1.891% | 1.632% | 1.553% | 2.615% | 0.955% | 3.253% | 0.969% | 1.521% | 5.96% | 3.789% | 0.9977% | 0.2288% | 1.669% | 1.757% | 2.711% | 3.349% | 6.438% | 2.091% | 2.259% | 1.016%
| PDM3 |  | -27.47% | 3.923% | -0.6789% | 7.609% | -6.561% | -3.849% | 0.5051% | -9.005% | -2.302% | 1.574% | -1.468% | 0.4898% | 3.656% | -26.32% | -1.5% | 6.711% | -0.889% | -5.052% | -25.91% | 5.451% | 15.87% | -14.49%
| Z-Score (Absolute) |  | 3.57 | 0.69 | 0.07 | 1.19 | 0.73 | 0.36 | 0.23 | 1.06 | 0.15 | 0.37 | 0.04 | 0.23 | 0.66 | 3.41 | 0.04 | 1.07 | 0.04 | 0.53 | 3.36 | 0.9 | 2.31 | 1.81
| Analytical results for Ca in OREAS 928b (Certified Value 0.038 wt.%) | [23 empty] | Certified
Ca | Round | Replicate | Lab | Lab | Lab | Lab | Lab | Lab | Lab | Lab | Lab | Lab | Lab | Lab | Lab | Lab | Lab | Lab | Lab | Lab | Lab | Lab | Lab | Lab | 1
| No | No | 01 | 02 | 03 | 04 | 05 | 06 | 07 | 08 | 09 | 10 | 11 | 12 | 13 | 14 | 15 | 16 | 17 | 18 | 19 | 20 | 21 | 22 | wt.%
|  |  | 4A*OES/MS | 4A*OES/MS | 4A*MS | 4A*OES/MS | 4A*OES/MS | 4A*MS | 4A*OES/MS | 4A*OES/MS | 4A*MS | 4A*OES | 4A*MS | 4A*OES/MS | 4A*OES | 4A*OES | 4A*OES | 4A*OES/MS | 4A*OES | 4A*OES/MS | 4A*OES | 4A*OES/MS | 4A*OES | 4A*OES | 3
3
| 1 | 1 | 0.0444379 | 0.035739 | 0.03 | 0.03 | 0.04 | 0.03 | 0.03 | 0.03 | 0.04 | 0.05 | 0.04 | 0.0526 | 0.034 | 0.032889 | 0.04 | 0.03 | 0.03 | 0.04 | 0.069191 | 0.04 | 0.044 | 0.036 | 1
| 1 | 2 | 0.04566323 | 0.034623 | 0.03 | 0.03 | 0.04 | 0.03 | 0.03 | 0.03 | 0.05 | 0.05 | 0.04 | 0.0516 | 0.033 | 0.033515 | 0.04 | 0.03 | 0.03 | 0.04 | 0.053359 | 0.05 | 0.043 | 0.036 | 12
| 1 | 3 | 0.0488974 | 0.034465 | 0.03 | 0.03 | 0.04 | 0.03 | 0.04 | 0.03 | 0.04 | 0.05 | 0.04 | 0.0519 | 0.032 | 0.033269 | 0.04 | 0.03 | 0.03 | 0.04 | 0.069655 | 0.04 | 0.044 | 0.036 | 16
| 1 | 4 | 0.04308493 | 0.03463 | 0.03 | 0.03 | 0.04 | 0.03 | 0.03 | 0.04 | 0.04 | 0.04 | 0.04 | 0.0516 | 0.032 | 0.033033 | 0.04 | 0.03 | 0.04 | 0.04 | 0.049896 | 0.04 | 0.043 | 0.036 | 0.03756826
| 1 | 5 | 0.04408493 | 0.034943 | 0.03 | 0.03 | 0.04 | 0.03 | 0.03 | 0.03 | 0.04 | 0.04 | 0.04 | 0.0514 | 0.033 | 0.033229 | 0.04 | 0.03 | 0.03 | 0.03 | 0.035135 | 0.04 | 0.046 | 0.036 | 83
| 1 | 6 | 0.03991654 | 0.034777 | 0.03 | 0.03 | 0.04 | 0.03 | 0.04 | 0.03 | 0.04 | 0.04 | 0.04 | 0.0523 | 0.032 | 0.033449 | 0.04 | 0.03 | 0.03 | 0.04 | 0.047314 | 0.04 | 0.044 | 0.036
| Mean |  | 0.04434749 | 0.03486283 | 0.03 | 0.03 | 0.04 | 0.03 | 0.03333333 | 0.03166667 | 0.04166667 | 0.045 | 0.04 | 0.0519 | 0.03266667 | 0.03323067 | 0.04 | 0.03 | 0.03166667 | 0.03833333 | 0.05409167 | 0.04166667 | 0.044 | 0.036
| Median |  | 0.04426141 | 0.0347035 | 0.03 | 0.03 | 0.04 | 0.03 | 0.03 | 0.03 | 0.04 | 0.045 | 0.04 | 0.05175 | 0.0325 | 0.033249 | 0.04 | 0.03 | 0.03 | 0.04 | 0.0516275 | 0.04 | 0.044 | 0.036
| Std Dev. |  | 0.00295761 | 0.0004585771 | 0 | 0 | 0 | 0 | 0.005163978 | 0.004082483 | 0.004082483 | 0.005477226 | 0 | 0.000464758 | 0.0008164966 | 0.0002390796 | 0 | 0 | 0.004082483 | 0.004082483 | 0.01336892 | 0.004082483 | 0.001095445 | 0
| Rel.Std.Dev. |  | 6.669% | 1.315% | 0% | 0% | 0% | 0% | 15.49% | 12.89% | 9.798% | 12.17% | 0% | 0.8955% | 2.499% | 0.7195% | 0% | 0% | 12.89% | 10.65% | 24.72% | 9.798% | 2.49% | 0%
| PDM3 |  | 18.05% | -7.201% | -20.15% | -20.15% | 6.473% | -20.15% | -11.27% | -15.71% | 10.91% | 19.78% | 6.473% | 38.15% | -13.05% | -11.55% | 6.473% | -20.15% | -15.71% | 2.036% | 43.98% | 10.91% | 17.12% | -4.174%
| Z-Score (Absolute) |  | 0.99 | 0.29 | 0.95 | 0.95 | 0.4 | 0.95 | 0.5 | 0.72 | 0.62 | 1.07 | 0.4 | 2 | 0.59 | 0.51 | 0.4 | 0.95 | 0.72 | 0.18 | 2.3 | 0.62 | 0.94 | 0.18
| Analytical results for Cd in OREAS 928b (Certified Value 0.26 ppm) | [23 empty] | Certified
Cd | Round | Replicate | Lab | Lab | Lab | Lab | Lab | Lab | Lab | Lab | Lab | Lab | Lab | Lab | Lab | Lab | Lab | Lab | Lab | Lab | Lab | Lab | Lab |  | 1
| No | No | 01 | 02 | 03 | 04 | 05 | 06 | 07 | 08 | 09 | 10 | 11 | 12 | 13 | 15 | 16 | 17 | 18 | 19 | 20 | 21 | 22 |  | ppm
|  |  | 4A*OES/MS | 4A*OES/MS | 4A*MS | 4A*OES/MS | 4A*OES/MS | 4A*MS | 4A*OES/MS | 4A*OES/MS | 4A*MS | 4A*MS | 4A*MS | 4A*OES/MS | 4A*MS | 4A*MS | 4A*OES/MS | 4A*MS | 4A*OES/MS | 4A*OES | 4A*OES/MS | 4A*MS | 4A*MS |  | 2
2
| 1 | 1 | < 5 | < 5 | 0.219 | 0.24 | 0.2 | 0.201 | 0.23 | 1 | 0.36 | 0.3 | 0.07 | 0.29 | 0.34 | < 0.5 | < 0.5 | 0.29 | 0.26 | < 5 | 0.25 | 0.3107743 | 0.4 |  | 1
| 1 | 2 | < 5 | < 5 | 0.223 | 0.26 | 0.23 | 0.194 | 0.25 | 0.9 | 0.32 | 0.2 | 0.14 | 0.28 | 0.28 | < 0.5 | < 0.5 | 0.3 | 0.28 | < 5 | 0.27 | 0.2972915 | 0.3 |  | #N/A
| 1 | 3 | < 5 | < 5 | 0.224 | 0.24 | 0.23 | 0.211 | 0.25 | 1 | 0.27 | 0.3 | 0.15 | 0.26 | 0.3 | < 0.5 | < 0.5 | 0.31 | 0.27 | < 5 | 0.26 | 0.310965 | 0.3 |  | 16
| 1 | 4 | < 5 | < 5 | 0.263 | 0.25 | 0.26 | 0.23 | 0.24 | 1 | 0.28 | 0.2 | 0.16 | 0.27 | 0.28 | < 0.5 | < 0.5 | 0.3 | 0.22 | < 5 | 0.23 | 0.3303184 | 0.3 |  | 0.2628475
| 1 | 5 | < 5 | < 5 | 0.227 | 0.23 | 0.23 | 0.224 | 0.24 | 1 | 0.29 | 0.2 | 0.21 | 0.28 | 0.25 | < 0.5 | < 0.5 | 0.31 | 0.25 | < 5 | 0.29 | 0.297334 | 0.3 |  | 84
| 1 | 6 | < 5 | < 5 | 0.224 | 0.27 | 0.23 | 0.215 | 0.22 | 0.9 | 0.48 | 0.3 | 0.08 | 0.28 | 0.26 | < 0.5 | < 0.5 | 0.31 | 0.29 | < 5 | 0.23 | 0.5964575 | 0.3
| Mean |  |  |  | 0.23 | 0.2483333 | 0.23 | 0.2125 | 0.2383333 | 0.9666667 | 0.3333333 | 0.25 | 0.135 | 0.2766667 | 0.285 |  |  | 0.3033333 | 0.2616667 |  | 0.255 | 0.3571901 | 0.3166667
| Median |  |  |  | 0.224 | 0.245 | 0.23 | 0.213 | 0.24 | 1 | 0.305 | 0.25 | 0.145 | 0.28 | 0.28 |  |  | 0.305 | 0.265 |  | 0.255 | 0.3108697 | 0.3
| Std Dev. |  |  |  | 0.01637071 | 0.0147196 | 0.01897367 | 0.01357571 | 0.01169045 | 0.05163978 | 0.07890923 | 0.05477226 | 0.05244044 | 0.01032796 | 0.03209361 |  |  | 0.008164966 | 0.02483277 |  | 0.02345208 | 0.1178412 | 0.04082483
| Rel.Std.Dev. |  |  |  | 7.118% | 5.927% | 8.249% | 6.389% | 4.905% | 5.342% | 23.67% | 21.91% | 38.84% | 3.733% | 11.26% |  |  | 2.692% | 9.49% |  | 9.197% | 32.99% | 12.89%
| PDM3 |  |  |  | -12.5% | -5.522% | -12.5% | -19.15% | -9.326% | 267.8% | 26.82% | -4.888% | -48.64% | 5.257% | 8.428% |  |  | 15.4% | -0.4492% |  | -2.986% | 35.89% | 20.48%
| Z-Score (Absolute) |  | 53.35 | 53.35 | 0.67 | 0.24 | 0.67 | 1.09 | 0.48 | NA | 1.78 | NA | 2.94 | 0.44 | 0.63 | 0.2 | 0.2 | 1.07 | 0.08 | 53.35 | 0.08 | 2.35 | NA
Results from laboratories 8, 10 and 22 were removed due to their 0.1 ppm reading resolution.
| Analytical results for Ce in OREAS 928b (Certified Value 65 ppm) | [23 empty] | Certified
Ce | Round | Replicate | Lab | Lab | Lab | Lab | Lab | Lab | Lab | Lab | Lab | Lab | Lab | Lab | Lab | Lab | Lab | Lab | Lab | Lab |  |  |  |  | 1
| No | No | 03 | 04 | 05 | 06 | 07 | 08 | 09 | 10 | 11 | 12 | 14 | 15 | 16 | 17 | 18 | 20 | 21 | 22 |  |  |  |  | ppm
|  |  | 4A*MS | 4A*OES/MS | 4A*OES/MS | 4A*MS | 4A*OES/MS | 4A*OES/MS | 4A*MS | 4A*MS | 4A*MS | 4A*OES/MS | 4A*MS | 4A*MS | 4A*OES/MS | 4A*MS | 4A*OES/MS | 4A*OES/MS | 4A*MS | 4A*OES |  |  |  |  | 0
1
| 1 | 1 | 71 | 64.7 | 72.3 | 64.4 | 66.7 | 67.4 | 60.7 | 63.3 | 65.98 | 63 | 54.86254 | 68.9 | 71 | 64 | 70.37 | 69.4 | 64.13549 | 59 |  |  |  |  | 1
| 1 | 2 | 70.2 | 65.2 | 67.4 | 67.4 | 67.4 | 70 | 60.2 | 66.5 | 64.09 | 62.7 | 55.17688 | 66.2 | 70 | 67 | 72.44 | 67 | 59.76531 | 58 |  |  |  |  | #N/A
| 1 | 3 | 69.8 | 65.7 | 67 | 66.2 | 66 | 67.4 | 60.7 | 65.7 | 62.98 | 63.3 | 54.89373 | 71.1 | 71 | 65 | 67.78 | 72.3 | 60.18895 | 58 |  |  |  |  | 16
| 1 | 4 | 68.7 | 64.5 | 67.3 | 69 | 67.2 | 67.7 | 58.4 | 65.7 | 65.18 | 62.4 | 54.6935 | 69.8 | 71 | 66 | 72.94 | 73.4 | 62.44191 | 59 |  |  |  |  | 65.22217
| 1 | 5 | 68.5 | 68.1 | 66.9 | 67.4 | 67.2 | 66.6 | 57.3 | 66.6 | 60.13 | 63.6 | 55.17763 | 67 | 69 | 65 | 64.36 | 73.3 | 60.67717 | 58 |  |  |  |  | 85
| 1 | 6 | 71.1 | 66.9 | 68.5 | 65.1 | 65.5 | 68 | 57.8 | 63 | 56.48 | 62.4 | 55.05584 | 67.4 | 69 | 66 | 73.63 | 72.9 | 60.62555 | 59
| Mean |  | 69.88333 | 65.85 | 68.23333 | 66.58333 | 66.66667 | 67.85 | 59.18333 | 65.13333 | 62.47333 | 62.9 | 54.97669 | 68.4 | 70.16667 | 65.5 | 70.25333 | 71.38333 | 61.30573 | 58.5
| Median |  | 70 | 65.45 | 67.35 | 66.8 | 66.95 | 67.55 | 59.3 | 65.7 | 63.535 | 62.85 | 54.97478 | 68.15 | 70.5 | 65.5 | 71.405 | 72.6 | 60.65136 | 58.5
| Std Dev. |  | 1.108903 | 1.396782 | 2.072358 | 1.690463 | 0.7633261 | 1.151955 | 1.530251 | 1.58577 | 3.575034 | 0.4898979 | 0.1933006 | 1.860108 | 0.9831921 | 1.048809 | 3.585078 | 2.608767 | 1.659898 | 0.5477226
| Rel.Std.Dev. |  | 1.587% | 2.121% | 3.037% | 2.539% | 1.145% | 1.698% | 2.586% | 2.435% | 5.722% | 0.7789% | 0.3516% | 2.719% | 1.401% | 1.601% | 5.103% | 3.655% | 2.708% | 0.9363%
| PDM3 |  | 7.147% | 0.9626% | 4.617% | 2.087% | 2.215% | 4.029% | -9.259% | -0.1362% | -4.215% | -3.56% | -15.71% | 4.872% | 7.581% | 0.426% | 7.714% | 9.446% | -6.005% | -10.31%
| Z-Score (Absolute) |  | 0.71 | 0.07 | 0.39 | 0.07 | 0.09 | 0.32 | 1.36 | 0.21 | 0.72 | 0.64 | 2.17 | 0.42 | 0.76 | 0.14 | 0.78 | 1 | 0.95 | 1.49
| Analytical results for Co in OREAS 928b (Certified Value 11.7 ppm) | [23 empty] | Certified
Co | Round | Replicate | Lab | Lab | Lab | Lab | Lab | Lab | Lab | Lab | Lab | Lab | Lab | Lab | Lab | Lab | Lab | Lab | Lab | Lab | Lab | Lab | Lab | Lab | 1
| No | No | 01 | 02 | 03 | 04 | 05 | 06 | 07 | 08 | 09 | 10 | 11 | 12 | 13 | 14 | 15 | 16 | 17 | 18 | 19 | 20 | 21 | 22 | ppm
|  |  | 4A*OES/MS | 4A*OES/MS | 4A*MS | 4A*OES/MS | 4A*OES/MS | 4A*MS | 4A*OES/MS | 4A*OES/MS | 4A*MS | 4A*MS | 4A*MS | 4A*OES/MS | 4A*MS | 4A*MS | 4A*MS | 4A*OES/MS | 4A*MS | 4A*OES/MS | 4A*OES | 4A*OES/MS | 4A*MS | 4A*MS | 1
2
| 1 | 1 | 15.72414 | 16.19 | 11.7 | 11 | 13.1 | 10.6 | 10.9 | 11 | 13.3 | 12 | 13 | 13 | 11 | 10.5382 | 10 | 12 | 10.6 | 11.7 | 10.46 | 11.6 | 11.55573 | 12.4 | 1
| 1 | 2 | 14.26724 | 15.76 | 11.8 | 11.2 | 12.3 | 12.5 | 11 | 11 | 13.3 | 12 | 12.7 | 12.6 | 11 | 10.41387 | 10 | 12 | 11.1 | 11.5 | 11.84 | 11.3 | 10.94035 | 12.4 | 4
| 1 | 3 | 14.88793 | 16.25 | 11.5 | 11.2 | 11.8 | 12.65 | 11 | 11 | 12.9 | 12 | 12.5 | 12.8 | 11 | 10.24496 | 10 | 12 | 10.6 | 11.8 | 11.22 | 12.1 | 11.39156 | 12.2 | 16
| 1 | 4 | 14.93966 | 16.31 | 11.45 | 11 | 12.3 | 12.75 | 11 | 11 | 12.1 | 12 | 13.3 | 12.7 | 11 | 10.37876 | 9 | 12 | 11.3 | 11.8 | 11.35 | 12.2 | 10.88414 | 12.1 | 11.71649
| 1 | 5 | 14.91379 | 15.32 | 11.55 | 11.2 | 12.3 | 12.7 | 11.4 | 11 | 11.6 | 12 | 11.9 | 12.9 | 11 | 10.45553 | 8 | 12 | 11.7 | 10.8 | 10.89 | 12.4 | 10.51926 | 12.4 | 86
| 1 | 6 | 15.5 | 15.73 | 12.15 | 11.2 | 12.6 | 12.2 | 11 | 11 | 11.5 | 12 | 11.7 | 12.7 | 11 | 10.65452 | 10 | 12 | 10.9 | 12 | 11.23 | 11.7 | 11.16688 | 12.2
| Mean |  | 15.03879 | 15.92667 | 11.69167 | 11.13333 | 12.4 | 12.23333 | 11.05 | 11 | 12.45 | 12 | 12.51667 | 12.78333 | 11 | 10.44764 | 9.5 | 12 | 11.03333 | 11.6 | 11.165 | 11.88333 | 11.07632 | 12.28333
| Median |  | 14.92672 | 15.975 | 11.625 | 11.2 | 12.3 | 12.575 | 11 | 11 | 12.5 | 12 | 12.6 | 12.75 | 11 | 10.4347 | 10 | 12 | 11 | 11.75 | 11.225 | 11.9 | 11.05362 | 12.3
| Std Dev. |  | 0.514959 | 0.388673 | 0.2596472 | 0.1032796 | 0.4289522 | 0.824419 | 0.1760682 | 0 | 0.8240146 | 0 | 0.6210207 | 0.147196 | 0 | 0.140019 | 0.83666 | 0 | 0.4273952 | 0.4242641 | 0.4625473 | 0.4167333 | 0.3750057 | 0.132916
| Rel.Std.Dev. |  | 3.424% | 2.44% | 2.221% | 0.9277% | 3.459% | 6.739% | 1.593% | 0% | 6.619% | 0% | 4.962% | 1.151% | 0% | 1.34% | 8.807% | 0% | 3.874% | 3.657% | 4.143% | 3.507% | 3.386% | 1.082%
| PDM3 |  | 28.36% | 35.93% | -0.2118% | -4.977% | 5.834% | 4.411% | -5.688% | -6.115% | 6.261% | 2.42% | 6.83% | 9.106% | -6.115% | -10.83% | -18.92% | 2.42% | -5.831% | -0.9942% | -4.707% | 1.424% | -5.464% | 4.838%
| Z-Score (Absolute) |  | 2.96 | 3.8 | 0.18 | 0.7 | 0.49 | 0.33 | 0.78 | NA | 0.53 | NA | 0.59 | 0.84 | NA | 1.35 | NA | NA | 0.8 | 0.27 | 0.67 | 0 | 0.76 | 0.38
Results from laboratories 8, 10, 13, 15 and 16 were removed due to their 1 ppm reading resolution.
| Analytical results for Cr in OREAS 928b (Certified Value 70 ppm) | [23 empty] | Certified
Cr | Round | Replicate | Lab | Lab | Lab | Lab | Lab | Lab | Lab | Lab | Lab | Lab | Lab | Lab | Lab | Lab | Lab | Lab | Lab | Lab | Lab | Lab | Lab | Lab | 1
| No | No | 01 | 02 | 03 | 04 | 05 | 06 | 07 | 08 | 09 | 10 | 11 | 12 | 13 | 14 | 15 | 16 | 17 | 18 | 19 | 20 | 21 | 22 | ppm
|  |  | 4A*OES/MS | 4A*OES/MS | 4A*MS | 4A*OES/MS | 4A*OES/MS | 4A*MS | 4A*OES/MS | 4A*OES/MS | 4A*MS | 4A*OES | 4A*MS | 4A*OES/MS | 4A*OES | 4A*OES | 4A*OES | 4A*OES/MS | 4A*MS | 4A*OES/MS | 4A*OES | 4A*OES/MS | 4A*MS | 4A*OES | 0
1
| 1 | 1 | 62.90649 | 73.8504 | 71.3 | 71 | 69 | 69.3 | 67 | 65 | 80 | 74 | 95 | 74.1 | 71 | 67.7825 | 70 | 67 | 72 | 54 | 85.771 | 55.8 | 54.33893 | 78 | 1
| 1 | 2 | 64.09768 | 75.5792 | 72.7 | 73 | 73 | 74.9 | 67 | 61 | 76 | 77 | 91 | 72.6 | 73 | 67.814 | 70 | 65 | 72 | 50 | 88.372 | 68.6 | 56.87424 | 78 | 5
| 1 | 3 | 61.88902 | 73.2264 | 70.4 | 71 | 70 | 72.5 | 69 | 56 | 76 | 74 | 90 | 73.8 | 66 | 67.4855 | 70 | 65 | 70 | 56 | 89.014 | 58.8 | 61.85325 | 77 | 16
| 1 | 4 | 64.20469 | 73.7776 | 70.9 | 71 | 70 | 74.7 | 68 | 65 | 72 | 75 | 93 | 72.9 | 69 | 67.915 | 80 | 63 | 74 | 57 | 88.456 | 79.3 | 62.85726 | 79 | 69.57581
| 1 | 5 | 65.20469 | 73.1432 | 69.6 | 72 | 68 | 75.5 | 67 | 59 | 73 | 74 | 78 | 73.9 | 75 | 67.4085 | 80 | 64 | 76 | 56 | 84.373 | 65.6 | 54.76148 | 77 | 87
| 1 | 6 | 62.70816 | 73.5072 | 74 | 70 | 74 | 72 | 66 | 63 | 71 | 72 | 74 | 72.4 | 69 | 67.831 | 70 | 67 | 71 | 60 | 87.541 | 61.8 | 60.77105 | 78
| Mean |  | 63.50179 | 73.84733 | 71.48333 | 71.33333 | 70.66667 | 73.15 | 67.33333 | 61.5 | 74.66667 | 74.33333 | 86.83333 | 73.28333 | 70.5 | 67.70608 | 73.33333 | 65.16667 | 72.5 | 55.5 | 87.2545 | 64.98333 | 58.57604 | 77.83333
| Median |  | 63.50208 | 73.6424 | 71.1 | 71 | 70 | 73.6 | 67 | 62 | 74.5 | 74 | 90.5 | 73.35 | 70 | 67.79825 | 70 | 65 | 72 | 56 | 87.9565 | 63.7 | 58.82265 | 78
| Std Dev. |  | 1.211136 | 0.8945711 | 1.606757 | 1.032796 | 2.33809 | 2.347552 | 1.032796 | 3.563706 | 3.32666 | 1.632993 | 8.658329 | 0.7359801 | 3.209361 | 0.2068568 | 5.163978 | 1.602082 | 2.167948 | 3.331666 | 1.809649 | 8.380076 | 3.722556 | 0.7527727
| Rel.Std.Dev. |  | 1.907% | 1.211% | 2.248% | 1.448% | 3.309% | 3.209% | 1.534% | 5.795% | 4.455% | 2.197% | 9.971% | 1.004% | 4.552% | 0.3055% | 7.042% | 2.458% | 2.99% | 6.003% | 2.074% | 12.9% | 6.355% | 0.9672%
| PDM3 |  | -8.73% | 6.139% | 2.742% | 2.526% | 1.568% | 5.137% | -3.223% | -11.61% | 7.317% | 6.838% | 24.8% | 5.329% | 1.328% | -2.687% | 5.401% | -6.337% | 4.203% | -20.23% | 25.41% | -6.601% | -15.81% | 11.87%
| Z-Score (Absolute) |  | 1.46 | 0.47 | 0.03 | 0 | 0.12 | 0.34 | 0.74 | 1.83 | 0.62 | 0.56 | 2.88 | 0.36 | 0.15 | 0.67 | NA | 1.15 | 0.22 | 2.94 | 2.96 | 1.18 | 2.37 | 1.21
Results from laboratory 15 were removed due to their 10 ppm reading resolution.
| Analytical results for Cs in OREAS 928b (Certified Value 4.32 ppm) | [23 empty] | Certified
Cs | Round | Replicate | Lab | Lab | Lab | Lab | Lab | Lab | Lab | Lab | Lab | Lab | Lab | Lab | Lab | Lab | Lab | Lab | Lab | Lab |  |  |  |  | 1
| No | No | 03 | 04 | 05 | 06 | 07 | 08 | 09 | 10 | 11 | 12 | 13 | 14 | 15 | 17 | 18 | 20 | 21 | 22 |  |  |  |  | ppm
|  |  | 4A*MS | 4A*OES/MS | 4A*OES/MS | 4A*MS | 4A*OES/MS | 4A*OES/MS | 4A*MS | 4A*MS | 4A*MS | 4A*OES/MS | 4A*MS | 4A*MS | 4A*MS | 4A*MS | 4A*OES/MS | 4A*OES/MS | 4A*MS | 4A*MS |  |  |  |  | 2
3
| 1 | 1 | 4.36 | 4.15 | 4.26 | 3.92 | 4.36 | 4.35 | 4.55 | 4.1 | 4.7 | 4.7 | 4.4 | 3.854753 | 4.3 | 3.73 | < 5 | 3.75 | 3.322987 | 4 |  |  |  |  | 1
| 1 | 2 | 4.29 | 4.19 | 4.14 | 4.29 | 4.35 | 4.35 | 4.52 | 4.2 | 4.3 | 4.5 | 4.4 | 3.872695 | 4.3 | 3.67 | < 5 | 3.66 | 3.023615 | 4 |  |  |  |  | #N/A
| 1 | 3 | 4.19 | 4.27 | 4.1 | 4.38 | 4.27 | 4.55 | 4.41 | 4.4 | 4.5 | 4.5 | 4.2 | 3.709242 | 4.4 | 3.72 | < 5 | 3.77 | 2.968213 | 4 |  |  |  |  | 16
| 1 | 4 | 4.24 | 4.22 | 4.18 | 4.46 | 4.4 | 4.53 | 4.4 | 4.5 | 4.6 | 4.5 | 4.3 | 3.68447 | 4.4 | 3.88 | < 5 | 3.84 | 2.979918 | 4 |  |  |  |  | 4.317462
| 1 | 5 | 4.2 | 4.26 | 4.14 | 4.37 | 4.42 | 4.47 | 4.24 | 4.4 | 4.2 | 4.6 | 4.3 | 3.826418 | 4.3 | 4 | < 5 | 3.87 | 3.149385 | 3.9 |  |  |  |  | 88
| 1 | 6 | 4.45 | 4.25 | 4.18 | 4.26 | 4.26 | 4.6 | 4.35 | 4.3 | 4 | 4.3 | 4.4 | 3.814026 | 4.3 | 3.84 | < 5 | 3.71 | 2.915151 | 4
| Mean |  | 4.288333 | 4.223333 | 4.166667 | 4.28 | 4.343333 | 4.475 | 4.411667 | 4.316667 | 4.383333 | 4.516667 | 4.333333 | 3.793601 | 4.333333 | 3.806667 |  | 3.766667 | 3.059878 | 3.983333
| Median |  | 4.265 | 4.235 | 4.16 | 4.33 | 4.355 | 4.5 | 4.405 | 4.35 | 4.4 | 4.5 | 4.35 | 3.820222 | 4.3 | 3.785 |  | 3.76 | 3.001767 | 4
| Std Dev. |  | 0.1010775 | 0.04633213 | 0.0546504 | 0.1900526 | 0.06592926 | 0.105404 | 0.1133872 | 0.147196 | 0.2639444 | 0.132916 | 0.08164966 | 0.0781223 | 0.05163978 | 0.1232342 |  | 0.07865537 | 0.1511919 | 0.04082483
| Rel.Std.Dev. |  | 2.357% | 1.097% | 1.312% | 4.44% | 1.518% | 2.355% | 2.57% | 3.41% | 6.022% | 2.943% | 1.884% | 2.059% | 1.192% | 3.237% |  | 2.088% | 4.941% | 1.025%
| PDM3 |  | -0.6747% | -2.18% | -3.493% | -0.8677% | 0.5992% | 3.649% | 2.182% | -0.01841% | 1.526% | 4.614% | 0.3676% | -12.13% | 0.3676% | -11.83% |  | -12.76% | -29.13% | -7.739%
| Z-Score (Absolute) |  | 0.02 | 0.33 | 0.65 | 0.02 | 0.33 | 1.05 | 0.7 | 0.18 | 0.55 | 1.28 | 0.27 | 2.7 | 0.27 | 2.63 | 9.82 | 2.85 | 6.74 | 1.66
| Analytical results for Cu in OREAS 928b (Certified Value 1.52 wt.%) | [23 empty] | Certified
Cu | Round | Replicate | Lab | Lab | Lab | Lab | Lab | Lab | Lab | Lab | Lab | Lab | Lab | Lab | Lab | Lab | Lab | Lab | Lab | Lab | Lab | Lab | Lab | Lab | 1
| No | No | 01 | 02 | 03 | 04 | 05 | 06 | 07 | 08 | 09 | 10 | 11 | 12 | 13 | 14 | 15 | 16 | 17 | 18 | 19 | 20 | 21 | 22 | wt.%
|  |  | 4A*OES/MS | 4A*OES/MS | 4A*OES/AAS | 4A*OES/AAS | 4A*OES/AAS | 4A*OES/AAS | 4A*OES/AAS | 4A*OES | 4A*AAS | 4A*OES | 4A*OES | 4A*OES/MS | 4A*OES | 4A*OES | 4A*OES | 4A*OES/MS | 4A*OES | 4A*OES/MS | 4A*OES | 4A*OES | 4A*OES | 4A*MS | 2
3
| 1 | 1 | 1.585327 | 1.51928 | 1.515 | 1.52 | 1.51 | 1.55 | 1.52 | 1.53 | 1.701 | 1.5452 | 1.494 | 1.5029 | 1.46 | 1.4578 | 1.53 | 1.50208 | 1.49 | 1.55 | 1.4049715 | 1.49 | 1.53615 | 1.64 | 1
| 1 | 2 | 1.521187 | 1.552207 | 1.525 | 1.515 | 1.54 | 1.545 | 1.52 | 1.52 | 1.594 | 1.5473 | 1.522 | 1.5255 | 1.45 | 1.469 | 1.54 | 1.51714 | 1.51 | 1.49 | 1.4833622 | 1.51 | 1.50885 | 1.63 | #N/A
| 1 | 3 | 1.531065 | 1.544534375 | 1.525 | 1.515 | 1.525 | 1.555 | 1.505 | 1.5 | 1.656 | 1.5396 | 1.537 | 1.4892 | 1.47 | 1.4677 | 1.54 | 1.51997 | 1.52 | 1.61 | 1.4633014 | 1.51 | 1.56975 | 1.52 | 16
| 1 | 4 | 1.542732 | 1.519665 | 1.495 | 1.5 | 1.52 | 1.54 | 1.53 | 1.55 | 1.593 | 1.567 | 1.532 | 1.5028 | 1.46 | 1.4861 | 1.56 | 1.54011 | 1.51 | 1.52 | 1.4626336 | 1.51 | 1.5162 | 1.53 | 1.523486
| 1 | 5 | 1.536898 | 1.541617 | 1.54 | 1.5 | 1.545 | 1.545 | 1.54 | 1.5 | 1.57 | 1.5337 | 1.55 | 1.4887 | 1.45 | 1.4678 | 1.52 | 1.47885 | 1.53 | 1.56 | 1.43482 | 1.54 | 1.4994 | 1.48 | 89
| 1 | 6 | 1.565313 | 1.545149 | 1.52 | 1.5 | 1.555 | 1.565 | 1.52 | 1.53 | 1.534 | 1.5373 | 1.517 | 1.4884 | 1.47 | 1.4952 | 1.53 | 1.50711 | 1.51 | 1.59 | 1.4556509 | 1.51 | 1.48365 | 1.55
| Mean |  | 1.547087 | 1.537075 | 1.52 | 1.508333 | 1.5325 | 1.55 | 1.5225 | 1.521667 | 1.608 | 1.545017 | 1.525333 | 1.499583 | 1.46 | 1.473933 | 1.536667 | 1.510877 | 1.511667 | 1.553333 | 1.45079 | 1.511667 | 1.519 | 1.558333
| Median |  | 1.539815 | 1.543076 | 1.5225 | 1.5075 | 1.5325 | 1.5475 | 1.52 | 1.525 | 1.5935 | 1.5424 | 1.527 | 1.496 | 1.46 | 1.4684 | 1.535 | 1.512125 | 1.51 | 1.555 | 1.45914225 | 1.51 | 1.512525 | 1.54
| Std Dev. |  | 0.02385277 | 0.01407282 | 0.0148324 | 0.009309493 | 0.01695582 | 0.008944272 | 0.01172604 | 0.0194079 | 0.06048802 | 0.01187829 | 0.01924231 | 0.01445232 | 0.008944272 | 0.01386646 | 0.0136626 | 0.02046354 | 0.0132916 | 0.04412105 | 0.02733408 | 0.01602082 | 0.03037871 | 0.06369197
| Rel.Std.Dev. |  | 1.542% | 0.9156% | 0.9758% | 0.6172% | 1.106% | 0.577% | 0.7702% | 1.275% | 3.762% | 0.7688% | 1.262% | 0.9638% | 0.6126% | 0.9408% | 0.8891% | 1.354% | 0.8793% | 2.84% | 1.884% | 1.06% | 2% | 4.087%
| PDM3 |  | 1.549% | 0.892% | -0.2288% | -0.9946% | 0.5917% | 1.74% | -0.06474% | -0.1194% | 5.547% | 1.413% | 0.1212% | -1.569% | -4.167% | -3.253% | 0.8651% | -0.8277% | -0.7758% | 1.959% | -4.772% | -0.7758% | -0.2945% | 2.287%
| Z-Score (Absolute) |  | 1.14 | 0.68 | 0.09 | 0.63 | 0.47 | 1.27 | 0.02 | 0.02 | 3.92 | 1.05 | 0.15 | 1.03 | 2.83 | 2.2 | 0.66 | 0.51 | 0.47 | 1.42 | 3.25 | 0.47 | 0.14 | 1.65
| Analytical results for Dy in OREAS 928b (Certified Value 2.91 ppm) | [23 empty] | Certified
Dy | Round | Replicate | Lab | Lab | Lab | Lab | Lab | Lab | Lab | Lab | [14 empty] | 1
| No | No | 08 | 10 | 11 | 12 | 14 | 15 | 17 | 22 | [14 empty] | ppm
|  |  | 4A*OES/MS | 4A*MS | 4A*MS | 4A*OES/MS | 4A*MS | 4A*MS | 4A*MS | 4A*MS | [14 empty] | 2
2
| 1 | 1 | 3.4 | 2.6 | 3 | 2.57 | 2.699462 | 3.15 | 2.57 | 3.16 | [14 empty] | 1
| 1 | 2 | 3.6 | 2.6 | 3 | 2.44 | 2.741987 | 3.2 | 2.77 | 3.17 | [14 empty] | #N/A
| 1 | 3 | 3.5 | 2.8 | 3.1 | 2.42 | 2.49096 | 3.35 | 2.7 | 3.03 | [14 empty] | 16
| 1 | 4 | 3.3 | 2.7 | 3.2 | 2.46 | 2.671921 | 3.45 | 2.72 | 3.08 | [14 empty] | 2.906454
| 1 | 5 | 3.3 | 2.6 | 3 | 2.49 | 2.522103 | 3.4 | 2.7 | 3.02 | [14 empty] | 90
| 1 | 6 | 3.3 | 2.9 | 2.7 | 2.34 | 2.633363 | 3.25 | 2.63 | 3.08
| Mean |  | 3.4 | 2.7 | 3 | 2.453333 | 2.626633 | 3.3 | 2.681667 | 3.09
| Median |  | 3.35 | 2.65 | 3 | 2.45 | 2.652642 | 3.3 | 2.7 | 3.08
| Std Dev. |  | 0.1264911 | 0.1264911 | 0.167332 | 0.07633261 | 0.1000408 | 0.1183216 | 0.07082843 | 0.06324555
| Rel.Std.Dev. |  | 3.72% | 4.685% | 5.578% | 3.111% | 3.809% | 3.586% | 2.641% | 2.047%
| PDM3 |  | 16.98% | -7.103% | 3.219% | -15.59% | -9.628% | 13.54% | -7.734% | 6.315%
| Z-Score (Absolute) |  | 1.6 | 0.44 | 0.44 | 1.15 | 0.65 | 1.31 | 0.49 | 0.7
| Analytical results for Er in OREAS 928b (Certified Value 1.5 ppm) | [23 empty] | Certified
Er | Round | Replicate | Lab | Lab | Lab | Lab | Lab | Lab | Lab | Lab | [14 empty] | 1
| No | No | 08 | 10 | 11 | 12 | 14 | 15 | 17 | 22 | [14 empty] | ppm
|  |  | 4A*OES/MS | 4A*MS | 4A*MS | 4A*OES/MS | 4A*MS | 4A*MS | 4A*MS | 4A*MS | [14 empty] | 2
2
| 1 | 1 | 1.8 | 1.2 | 1.6 | 1.28 | 1.316312 | 1.65 | 1.31 | 1.7 | [14 empty] | 1
| 1 | 2 | 1.9 | 1.2 | 1.6 | 1.21 | 1.413304 | 1.75 | 1.25 | 1.7 | [14 empty] | 21
| 1 | 3 | 1.9 | 1.2 | 1.5 | 1.21 | 1.297534 | 1.85 | 1.3 | 1.68 | [14 empty] | 16
| 1 | 4 | 1.9 | 1.3 | 1.6 | 1.22 | 1.342322 | 1.9 | 1.28 | 1.99 | [14 empty] | 1.500863
| 1 | 5 | 1.8 | 1.3 | 1.6 | 1.23 | 1.35023 | 1.95 | 1.38 | 1.66 | [14 empty] | 91
| 1 | 6 | 1.9 | 1.1 | 1.4 | 1.14 | 1.419735 | 1.8 | 1.3 | 1.67
| Mean |  | 1.866667 | 1.216667 | 1.55 | 1.215 | 1.356573 | 1.816667 | 1.303333 | 1.733333
| Median |  | 1.9 | 1.2 | 1.6 | 1.215 | 1.346276 | 1.825 | 1.3 | 1.69
| Std Dev. |  | 0.05163978 | 0.07527727 | 0.083666 | 0.04505552 | 0.0501153 | 0.1080123 | 0.04320494 | 0.1267544
| Rel.Std.Dev. |  | 2.766% | 6.187% | 5.398% | 3.708% | 3.694% | 5.946% | 3.315% | 7.313%
| PDM3 |  | 24.37% | -18.94% | 3.274% | -19.05% | -9.614% | 21.04% | -13.16% | 15.49%
| Z-Score (Absolute) |  | 1.17 | 0.67 | 0.27 | 0.68 | 0.27 | 1.03 | 0.43 | 0.8
| Analytical results for Eu in OREAS 928b (Certified Value 1.07 ppm) | [23 empty] | Certified
Eu | Round | Replicate | Lab | Lab | Lab | Lab | Lab | Lab | Lab | [15 empty] | 1
| No | No | 08 | 10 | 11 | 12 | 15 | 17 | 22 | [15 empty] | ppm
|  |  | 4A*OES/MS | 4A*MS | 4A*MS | 4A*OES/MS | 4A*MS | 4A*MS | 4A*MS | [15 empty] | 2
3
| 1 | 1 | 1.08 | 1 | 1.2 | 1.2 | 1.05 | 0.95 | 1.11 | [15 empty] | 1
| 1 | 2 | 0.99 | 1 | 1.1 | 1.15 | 1 | 0.96 | 1.12 | [15 empty] | 22
| 1 | 3 | 1.08 | 1 | 1.1 | 1.14 | 1.05 | 1.05 | 1.09 | [15 empty] | 16
| 1 | 4 | 1.07 | 0.9 | 1.2 | 1.17 | 1.05 | 1.05 | 1.1 | [15 empty] | 1.070952
| 1 | 5 | 1.04 | 1.1 | 1.1 | 1.15 | 1 | 1.04 | 1.12 | [15 empty] | 92
| 1 | 6 | 1.13 | 1 | 1 | 1.06 | 1.05 | 1.12 | 1.11
| Mean |  | 1.065 | 1 | 1.116667 | 1.145 | 1.033333 | 1.028333 | 1.108333
| Median |  | 1.075 | 1 | 1.1 | 1.15 | 1.05 | 1.045 | 1.11
| Std Dev. |  | 0.04679744 | 0.06324555 | 0.07527727 | 0.04679744 | 0.02581989 | 0.06369197 | 0.01169045
| Rel.Std.Dev. |  | 4.394% | 6.325% | 6.741% | 4.087% | 2.499% | 6.194% | 1.055%
| PDM3 |  | -0.5558% | -6.625% | 4.269% | 6.914% | -3.513% | -3.98% | 3.49%
| Z-Score (Absolute) |  | 0 | 1.01 | 0.8 | 1.24 | 0.49 | 0.57 | 0.67
| Analytical results for Fe in OREAS 928b (Certified Value 4.68 wt.%) | [23 empty] | Certified
Fe | Round | Replicate | Lab | Lab | Lab | Lab | Lab | Lab | Lab | Lab | Lab | Lab | Lab | Lab | Lab | Lab | Lab | Lab | Lab | Lab | Lab | Lab | Lab | Lab | 1
| No | No | 01 | 02 | 03 | 04 | 05 | 06 | 07 | 08 | 09 | 10 | 11 | 12 | 13 | 14 | 15 | 16 | 17 | 18 | 19 | 20 | 21 | 22 | wt.%
|  |  | 4A*OES/MS | 4A*OES/MS | 4A*MS | 4A*OES/MS | 4A*OES/MS | 4A*MS | 4A*OES/MS | 4A*OES/MS | 4A*MS | 4A*OES | 4A*MS | 4A*OES/MS | 4A*OES | 4A*OES | 4A*OES | 4A*OES/MS | 4A*MS | 4A*OES/MS | 4A*OES | 4A*OES/MS | 4A*OES | 4A*OES | 2
3
| 1 | 1 | 4.978115 | 4.5768275 | 4.61 | 4.61 | 4.63 | 4.56 | 4.39 | 4.68 | 5.4 | 4.69 | 4.84 | 4.6275 | 4.87 | 4.661672 | 4.57 | 4.76 | 4.6 | 4.43 | 4.727456 | 5.31 | 4.529 | 4.7 | 1
| 1 | 2 | 4.76807 | 4.6646125 | 4.61 | 4.58 | 4.65 | 4.63 | 4.5 | 4.72 | 5.23 | 4.7 | 4.66 | 4.5675 | 4.85 | 4.675952 | 4.54 | 4.77 | 4.56 | 4.54 | 4.976736 | 5.25 | 4.547 | 4.637 | #N/A
| 1 | 3 | 4.829214 | 4.659155 | 4.46 | 4.59 | 4.79 | 4.64 | 4.62 | 4.78 | 5.18 | 4.65 | 4.66 | 4.6597 | 4.85 | 4.691048 | 4.54 | 4.78 | 4.87 | 4.56 | 4.949844 | 5.3 | 4.679 | 4.686 | 16
| 1 | 4 | 4.84307 | 4.6280625 | 4.66 | 4.52 | 4.82 | 4.68 | 4.55 | 4.68 | 4.98 | 4.73 | 4.71 | 4.6268 | 4.82 | 4.693292 | 4.58 | 4.74 | 4.89 | 4.64 | 4.936578 | 5.39 | 4.593 | 4.728 | 4.684778
| 1 | 5 | 4.836142 | 4.66019 | 4.62 | 4.62 | 4.77 | 4.74 | 4.56 | 4.79 | 5.02 | 4.71 | 4.8 | 4.7022 | 4.97 | 4.642802 | 4.56 | 4.73 | 4.85 | 4.28 | 4.838509 | 5.36 | 4.606 | 4.63 | 93
| 1 | 6 | 4.949648 | 4.634045 | 4.72 | 4.51 | 4.78 | 4.53 | 4.56 | 4.78 | 4.92 | 4.69 | 4.49 | 4.6614 | 4.98 | 4.6292 | 4.65 | 4.63 | 4.74 | 4.64 | 4.922186 | 5.17 | 4.423 | 4.686
| Mean |  | 4.867376 | 4.63714875 | 4.613333 | 4.571667 | 4.74 | 4.63 | 4.53 | 4.738333 | 5.121667 | 4.695 | 4.693333 | 4.64085 | 4.89 | 4.665661 | 4.573333 | 4.735 | 4.751667 | 4.515 | 4.891885 | 5.296667 | 4.562833 | 4.677833
| Median |  | 4.839606 | 4.6466 | 4.615 | 4.585 | 4.775 | 4.635 | 4.555 | 4.75 | 5.1 | 4.695 | 4.685 | 4.6436 | 4.86 | 4.668812 | 4.565 | 4.75 | 4.795 | 4.55 | 4.929382 | 5.305 | 4.57 | 4.686
| Std Dev. |  | 0.0798953 | 0.03316709 | 0.08617811 | 0.04622409 | 0.07949843 | 0.07694154 | 0.07848567 | 0.05154286 | 0.1809328 | 0.02664583 | 0.1238817 | 0.04538126 | 0.0678233 | 0.02600664 | 0.04082483 | 0.05468089 | 0.1433062 | 0.1388164 | 0.09312405 | 0.07890923 | 0.08627495 | 0.03767448
| Rel.Std.Dev. |  | 1.641% | 0.7152% | 1.868% | 1.011% | 1.677% | 1.662% | 1.733% | 1.088% | 3.533% | 0.5675% | 2.64% | 0.9779% | 1.387% | 0.5574% | 0.8927% | 1.155% | 3.016% | 3.075% | 1.904% | 1.49% | 1.891% | 0.8054%
| PDM3 |  | 3.898% | -1.017% | -1.525% | -2.414% | 1.179% | -1.169% | -3.304% | 1.143% | 9.326% | 0.2182% | 0.1826% | -0.9377% | 4.381% | -0.4081% | -2.379% | 1.072% | 1.428% | -3.624% | 4.421% | 13.06% | -2.603% | -0.1482%
| Z-Score (Absolute) |  | 1.77 | 0.47 | 0.71 | 1.11 | 0.53 | 0.54 | 1.52 | 0.51 | 4.25 | 0.09 | 0.07 | 0.44 | 1.99 | 0.2 | 1.1 | 0.48 | 0.64 | 1.66 | 2.01 | 5.96 | 1.2 | 0.07
| Analytical results for Ga in OREAS 928b (Certified Value 16.1 ppm) | [23 empty] | Certified
Ga | Round | Replicate | Lab | Lab | Lab | Lab | Lab | Lab | Lab | Lab | Lab | Lab | Lab | Lab | Lab | Lab | Lab | Lab | Lab | Lab | Lab | Lab | Lab |  | 1
| No | No | 01 | 02 | 03 | 04 | 05 | 06 | 07 | 08 | 09 | 10 | 11 | 12 | 13 | 14 | 15 | 17 | 18 | 19 | 20 | 21 | 22 |  | ppm
|  |  | 4A*OES/MS | 4A*OES/MS | 4A*MS | 4A*OES/MS | 4A*OES/MS | 4A*MS | 4A*OES/MS | 4A*OES/MS | 4A*MS | 4A*MS | 4A*MS | 4A*OES/MS | 4A*MS | 4A*MS | 4A*MS | 4A*MS | 4A*OES/MS | 4A*OES | 4A*OES/MS | 4A*MS | 4A*MS |  | 1
2
| 1 | 1 | 18.4498 | 17.05 | 16.25 | 16.1 | 16.05 | 15.05 | 15.85 | 16.4 | 18.5 | 15.9 | 18.24 | 15.53 | 15.9 | 13.70887 | 16.4 | 15.4 | 16.5 | 13.912 | 16.1 | 17.1751 | 15.6 |  | 1
| 1 | 2 | 18.55422 | 15.8 | 16.35 | 15.85 | 14.8 | 15.65 | 16.05 | 15.9 | 17.4 | 16.3 | 17.5 | 15.18 | 15.5 | 13.6357 | 16.4 | 16 | 16.3 | 16.893 | 15.2 | 15.94784 | 15.7 |  | #N/A
| 1 | 3 | 16.6988 | 15.85 | 15.4 | 16.5 | 14.55 | 15.3 | 15.8 | 16.4 | 17.2 | 15.7 | 17.43 | 15.17 | 15.3 | 13.84647 | 16.6 | 16 | 16.7 | 17.405 | 16.8 | 16.66148 | 15.5 |  | 16
| 1 | 4 | 16.53815 | 17.275 | 15.55 | 16.05 | 15.6 | 16.05 | 16.1 | 16.9 | 16.7 | 15.7 | 18.37 | 15 | 16.6 | 13.71571 | 16.4 | 16 | 16.8 | 18.769 | 16.6 | 16.13747 | 15.4 |  | 16.06539
| 1 | 5 | 16.61847 | 16.78333 | 15.9 | 16.2 | 14.9 | 16.3 | 16.05 | 16.3 | 15.5 | 17.1 | 16.53 | 15.33 | 15.9 | 13.8706 | 15.4 | 16.1 | 15.5 | 16.496 | 17.1 | 16.1927 | 15.6 |  | 94
| 1 | 6 | 17.45382 | 16.98333 | 16.55 | 16.15 | 15.25 | 15.45 | 15.65 | 16.3 | 17.1 | 16.1 | 16.6 | 15.51 | 15.9 | 13.82103 | 16.2 | 15.7 | 17 | 19.879 | 16 | 15.8271 | 15.8
| Mean |  | 17.38554 | 16.62361 | 16 | 16.14167 | 15.19167 | 15.63333 | 15.91667 | 16.36667 | 17.06667 | 16.13333 | 17.445 | 15.28667 | 15.85 | 13.7664 | 16.23333 | 15.86667 | 16.46667 | 17.22567 | 16.3 | 16.32361 | 15.6
| Median |  | 17.07631 | 16.88333 | 16.075 | 16.125 | 15.075 | 15.55 | 15.95 | 16.35 | 17.15 | 16 | 17.465 | 15.255 | 15.9 | 13.76837 | 16.4 | 16 | 16.6 | 17.149 | 16.35 | 16.16508 | 15.6
| Std Dev. |  | 0.9253312 | 0.6384098 | 0.4604346 | 0.2131119 | 0.5580472 | 0.4697517 | 0.1779513 | 0.3204164 | 0.9770705 | 0.5278889 | 0.7800192 | 0.20887 | 0.4460942 | 0.09296562 | 0.4273952 | 0.265832 | 0.5316641 | 2.053177 | 0.6811755 | 0.5057085 | 0.1414214
| Rel.Std.Dev. |  | 5.322% | 3.84% | 2.878% | 1.32% | 3.673% | 3.005% | 1.118% | 1.958% | 5.725% | 3.272% | 4.471% | 1.366% | 2.814% | 0.6753% | 2.633% | 1.675% | 3.229% | 11.92% | 4.179% | 3.098% | 0.9065%
| PDM3 |  | 8.217% | 3.475% | -0.407% | 0.4748% | -5.439% | -2.689% | -0.9258% | 1.875% | 6.232% | 0.4229% | 8.587% | -4.847% | -1.341% | -14.31% | 1.045% | -1.237% | 2.498% | 7.222% | 1.46% | 1.607% | -2.897%
| Z-Score (Absolute) |  | 2.58 | 1 | 0.29 | 0 | 1.97 | 1.05 | 0.47 | 0.47 | 1.92 | 0.02 | 2.7 | 1.77 | 0.61 | 4.93 | 0.19 | 0.57 | 0.67 | 2.25 | 0.33 | 0.38 | 1.12
| Analytical results for Gd in OREAS 928b (Certified Value 4.15 ppm) | [23 empty] | Certified
Gd | Round | Replicate | Lab | Lab | Lab | Lab | Lab | Lab | Lab | Lab | [14 empty] | 1
| No | No | 08 | 10 | 11 | 12 | 14 | 15 | 17 | 22 | [14 empty] | ppm
|  |  | 4A*OES/MS | 4A*MS | 4A*MS | 4A*OES/MS | 4A*MS | 4A*MS | 4A*MS | 4A*MS | [14 empty] | 2
3
| 1 | 1 | 4.2 | 3.6 | 4.6 | 4.42 | 4.015414 | 4.4 | 3.98 | 4.2 | [14 empty] | 1
| 1 | 2 | 4.6 | 3.8 | 4.4 | 4.17 | 4.074483 | 4.2 | 3.9 | 4.1 | [14 empty] | 6
| 1 | 3 | 4.3 | 3.8 | 4.4 | 4.11 | 3.849442 | 4.4 | 3.71 | 4.3 | [14 empty] | 16
| 1 | 4 | 4.5 | 3.8 | 4.7 | 4.23 | 3.862412 | 4.4 | 3.87 | 4.3 | [14 empty] | 4.15155
| 1 | 5 | 4.5 | 4.1 | 4.2 | 4.18 | 3.922049 | 4.4 | 3.8 | 4.1 | [14 empty] | 95
| 1 | 6 | 4.4 | 4.1 | 4 | 3.82 | 4.06058 | 4.2 | 4.1 | 4.2
| Mean |  | 4.416667 | 3.866667 | 4.383333 | 4.155 | 3.964064 | 4.333333 | 3.893333 | 4.2
| Median |  | 4.45 | 3.8 | 4.4 | 4.175 | 3.968732 | 4.4 | 3.885 | 4.2
| Std Dev. |  | 0.147196 | 0.1966384 | 0.2562551 | 0.1954226 | 0.09937918 | 0.1032796 | 0.1364795 | 0.08944272
| Rel.Std.Dev. |  | 3.333% | 5.085% | 5.846% | 4.703% | 2.507% | 2.383% | 3.505% | 2.13%
| PDM3 |  | 6.386% | -6.862% | 5.583% | 0.08311% | -4.516% | 4.379% | -6.22% | 1.167%
| Z-Score (Absolute) |  | 0.77 | 1 | 0.66 | 0.07 | 0.69 | 0.5 | 0.91 | 0.07
| Analytical results for Ge in OREAS 928b (Indicative Value 0.18 ppm) | [23 empty] | Indicative
Ge | Round | Replicate | Lab | Lab | Lab | Lab | Lab | Lab | Lab | Lab | Lab | Lab | Lab | Lab | Lab | Lab | Lab | [7 empty] | 1
| No | No | 03 | 04 | 05 | 06 | 07 | 08 | 09 | 10 | 11 | 12 | 13 | 17 | 18 | 20 | 21 | [7 empty] | ppm
|  |  | 4A*MS | 4A*OES/MS | 4A*OES/MS | 4A*MS | 4A*OES/MS | 4A*OES/MS | 4A*MS | 4A*MS | 4A*MS | 4A*OES/MS | 4A*MS | 4A*MS | 4A*OES/MS | 4A*OES/MS | 4A*MS | [7 empty] | 2
2
| 1 | 1 | 0.11 | 0.18 | 0.17 | 0.1 | 0.17 | < 0.1 | 1.5 | < 0.5 | 0.23 | 0.22 | 1.9 | 0.22 | 0.2 | 0.23 | 0.3918345 | [7 empty] | 1
| 1 | 2 | 0.09 | 0.18 | 0.16 | 0.11 | 0.17 | < 0.1 | 1.31 | < 0.5 | 0.21 | 0.2 | 1.9 | 0.21 | 0.1 | 0.21 | 0.3316769 | [7 empty] | 17
| 1 | 3 | 0.09 | 0.19 | 0.14 | 0.11 | 0.16 | < 0.1 | 1.5 | < 0.5 | 0.31 | 0.19 | 1.8 | 0.22 | < 0.1 | 0.2 | 0.4526539 | [7 empty] | 16
| 1 | 4 | 0.09 | 0.18 | 0.15 | 0.11 | 0.15 | < 0.1 | 1.44 | < 0.5 | 0.27 | 0.18 | 1.9 | 0.22 | 0.1 | 0.24 | 0.4013247 | [7 empty] | 0.1762963
| 1 | 5 | 0.09 | 0.19 | 0.15 | 0.1 | 0.17 | < 0.1 | 1.42 | < 0.5 | 0.32 | 0.2 | 2 | 0.24 | < 0.1 | 0.19 | 0.3295794 | [7 empty] | 23
| 1 | 6 | 0.1 | 0.19 | 0.15 | 0.1 | 0.16 | < 0.1 | 1.26 | < 0.5 | 0.21 | 0.2 | 2 | 0.2 | 0.4 | 0.19 | 0.4915352
| Mean |  | 0.095 | 0.185 | 0.1533333 | 0.105 | 0.1633333 |  | 1.405 |  | 0.2583333 | 0.1983333 | 1.916667 | 0.2183333 | 0.2 | 0.21 | 0.3997674
| Median |  | 0.09 | 0.185 | 0.15 | 0.105 | 0.165 |  | 1.43 |  | 0.25 | 0.2 | 1.9 | 0.22 | 0.15 | 0.205 | 0.3965796
| Std Dev. |  | 0.0083666 | 0.005477226 | 0.01032796 | 0.005477226 | 0.008164966 |  | 0.09954898 |  | 0.0491596 | 0.0132916 | 0.07527727 | 0.0132916 | 0.1414214 | 0.02097618 | 0.06456987
| Rel.Std.Dev. |  | 8.807% | 2.961% | 6.736% | 5.216% | 4.999% |  | 7.085% |  | 19.03% | 6.702% | 3.928% | 6.088% | 70.71% | 9.989% | 16.15%
| PDM3 |  | -46.11% | 4.937% | -13.03% | -40.44% | -7.353% |  | 697% |  | 46.53% | 12.5% | 987.2% | 23.84% | 13.45% | 19.12% | 126.8%
| Z-Score (Absolute) |  | 1.35 | 0.17 | 0.59 | 1.22 | 0.46 | 1.94 | 15.75 | 0.67 | 0.78 | 0 | NA | 0.26 | NA | 0.15 | 2.63
Results from laboratories 13 and 18 were removed due to their 0.1 ppm reading resolution.
| Analytical results for Hf in OREAS 928b (Certified Value 2.34 ppm) | [23 empty] | Certified
Hf | Round | Replicate | Lab | Lab | Lab | Lab | Lab | Lab | Lab | Lab | Lab | Lab | Lab | Lab | Lab | Lab | Lab | Lab | Lab | Lab |  |  |  |  | 1
| No | No | 03 | 04 | 05 | 06 | 07 | 08 | 09 | 10 | 11 | 12 | 13 | 15 | 16 | 17 | 18 | 20 | 21 | 22 |  |  |  |  | ppm
|  |  | 4A*MS | 4A*OES/MS | 4A*OES/MS | 4A*MS | 4A*OES/MS | 4A*OES/MS | 4A*MS | 4A*MS | 4A*MS | 4A*OES/MS | 4A*MS | 4A*MS | 4A*OES/MS | 4A*MS | 4A*OES/MS | 4A*OES/MS | 4A*MS | 4A*MS |  |  |  |  | 2
3
| 1 | 1 | 2.45 | 2.5 | 2.4 | 2.11 | 2.3 | 2.6 | 2.2 | 2.2 | 2.54 | 2.1 | 2.4 | 2.2 | 2.2 | 1.72 | 2.49 | 2.1 | 2.415394 | 2.5 |  |  |  |  | 1
| 1 | 2 | 2.51 | 2.4 | 2.4 | 2.33 | 2.4 | 3 | 2.4 | 2.2 | 2.41 | 2.02 | 2.4 | 2.2 | 2.3 | 1.73 | 2.46 | 2.2 | 2.366442 | 2.4 |  |  |  |  | 13
| 1 | 3 | 2.41 | 2.5 | 2.4 | 2.37 | 2.5 | 3 | 2.4 | 2.2 | 3.22 | 1.99 | 2.3 | 2.2 | 2.3 | 1.76 | 2.51 | 2.3 | 2.258791 | 2.4 |  |  |  |  | 16
| 1 | 4 | 2.46 | 2.4 | 2.4 | 2.34 | 2.5 | 2.5 | 2.4 | 2.3 | 2.73 | 2.03 | 2.3 | 2.2 | 2.4 | 1.9 | 2.46 | 2.3 | 2.421779 | 2.5 |  |  |  |  | 2.343143
| 1 | 5 | 2.48 | 2.5 | 2.3 | 2.32 | 2.5 | 2.6 | 2.2 | 2.3 | 2.47 | 2.03 | 2.4 | 2 | 2.3 | 1.55 | 2.34 | 2.3 | 2.395276 | 2.4 |  |  |  |  | 96
| 1 | 6 | 2.56 | 2.6 | 2.4 | 2.27 | 2.4 | 2.5 | 2.3 | 2.4 | 2.25 | 1.85 | 2.3 | 2 | 2.3 | 1.59 | 2.55 | 2.3 | 2.264058 | 2.4
| Mean |  | 2.478333 | 2.483333 | 2.383333 | 2.29 | 2.433333 | 2.7 | 2.316667 | 2.266667 | 2.603333 | 2.003333 | 2.35 | 2.133333 | 2.3 | 1.708333 | 2.468333 | 2.25 | 2.353623 | 2.433333
| Median |  | 2.47 | 2.5 | 2.4 | 2.325 | 2.45 | 2.6 | 2.35 | 2.25 | 2.505 | 2.025 | 2.35 | 2.2 | 2.3 | 1.725 | 2.475 | 2.3 | 2.380859 | 2.4
| Std Dev. |  | 0.05192944 | 0.07527727 | 0.04082483 | 0.09402127 | 0.08164966 | 0.2366432 | 0.09831921 | 0.08164966 | 0.3406856 | 0.08334667 | 0.05477226 | 0.1032796 | 0.06324555 | 0.1257643 | 0.07139094 | 0.083666 | 0.07399356 | 0.05163978
| Rel.Std.Dev. |  | 2.095% | 3.031% | 1.713% | 4.106% | 3.355% | 8.765% | 4.244% | 3.602% | 13.09% | 4.16% | 2.331% | 4.841% | 2.75% | 7.362% | 2.892% | 3.718% | 3.144% | 2.122%
| PDM3 |  | 5.77% | 5.983% | 1.715% | -2.268% | 3.849% | 15.23% | -1.13% | -3.264% | 11.1% | -14.5% | 0.2926% | -8.954% | -1.841% | -27.09% | 5.343% | -3.975% | 0.4473% | 3.849%
| Z-Score (Absolute) |  | 0.91 | 0.95 | 0.23 | 0.45 | 0.59 | 2.51 | 0.25 | 0.61 | 1.81 | 2.51 | 0.01 | 1.58 | 0.37 | 4.64 | 0.84 | 0.73 | 0.01 | 0.59
| Analytical results for Hg in OREAS 928b (Indicative Value 0.038 ppm) | [23 empty] | Indicative
Hg | Round | Replicate | Lab | [21 empty] | 1
| No | No | 12 | [21 empty] | ppm
|  |  | 4A*OES/MS | [21 empty] | 3
3
| 1 | 1 | 0.04 | [21 empty] | 1
| 1 | 2 | 0.03 | [21 empty] | 16
| 1 | 3 | 0.04 | [21 empty] | 16
| 1 | 4 | 0.04 | [21 empty] | 0.03833333
| 1 | 5 | 0.04 | [21 empty] | 22
| 1 | 6 | 0.04
| Mean |  | 0.03833333
| Median |  | 0.04
| Std Dev. |  | 0.004082483
| Rel.Std.Dev. |  | 10.65%
| PDM3 |  | 8.882e-14%
| Z-Score (Absolute) |  | NA
| Analytical results for Ho in OREAS 928b (Certified Value 0.54 ppm) | [23 empty] | Certified
Ho | Round | Replicate | Lab | Lab | Lab | Lab | Lab | Lab | Lab | [15 empty] | 1
| No | No | 08 | 10 | 11 | 12 | 15 | 17 | 22 | [15 empty] | ppm
|  |  | 4A*OES/MS | 4A*MS | 4A*MS | 4A*OES/MS | 4A*MS | 4A*MS | 4A*MS | [15 empty] | 2
2
| 1 | 1 | 0.6 | 0.4 | 0.5 | 0.41 | 0.58 | 0.55 | 0.6 | [15 empty] | 1
| 1 | 2 | 0.7 | 0.5 | 0.5 | 0.39 | 0.6 | 0.54 | 0.6 | [15 empty] | 23
| 1 | 3 | 0.6 | 0.5 | 0.5 | 0.39 | 0.7 | 0.55 | 0.6 | [15 empty] | 16
| 1 | 4 | 0.7 | 0.5 | 0.5 | 0.4 | 0.64 | 0.53 | 0.62 | [15 empty] | 0.54
| 1 | 5 | 0.6 | 0.4 | 0.5 | 0.4 | 0.64 | 0.56 | 0.59 | [15 empty] | 97
| 1 | 6 | 0.7 | 0.5 | 0.5 | 0.37 | 0.6 | 0.54 | 0.58
| Mean |  | 0.65 | 0.4666667 | 0.5 | 0.3933333 | 0.6266667 | 0.545 | 0.5983333
| Median |  | 0.65 | 0.5 | 0.5 | 0.395 | 0.62 | 0.545 | 0.6
| Std Dev. |  | 0.05477226 | 0.05163978 | 0 | 0.0136626 | 0.04320494 | 0.01048809 | 0.0132916
| Rel.Std.Dev. |  | 8.427% | 11.07% | 0% | 3.474% | 6.894% | 1.924% | 2.221%
| PDM3 |  | 20.37% | -13.58% | -7.407% | -27.16% | 16.05% | 0.9259% | 10.8%
| Z-Score (Absolute) |  | 0.9 | 0.67 | 0.39 | 1.31 | 0.7 | 0 | 0.46
| Analytical results for In in OREAS 928b (Certified Value 1.31 ppm) | [23 empty] | Certified
In | Round | Replicate | Lab | Lab | Lab | Lab | Lab | Lab | Lab | Lab | Lab | Lab | Lab | Lab | Lab | Lab | Lab | Lab | Lab | [5 empty] | 1
| No | No | 03 | 04 | 05 | 06 | 07 | 08 | 09 | 10 | 11 | 12 | 13 | 14 | 15 | 17 | 18 | 20 | 21 | [5 empty] | ppm
|  |  | 4A*MS | 4A*OES/MS | 4A*OES/MS | 4A*MS | 4A*OES/MS | 4A*OES/MS | 4A*MS | 4A*MS | 4A*MS | 4A*OES/MS | 4A*MS | 4A*MS | 4A*MS | 4A*MS | 4A*OES/MS | 4A*OES/MS | 4A*MS | [5 empty] | 2
3
| 1 | 1 | 1.38 | 1.365 | 1.345 | 1.22 | 1.3 | 1.3 | 1.21 | 1.44 | 1.52 | 1.442 | 1.33 | 0.8643421 | 1.25 | 1.21 | 1.26 | 1.23 | 1.27733 | [5 empty] | 1
| 1 | 2 | 1.365 | 1.325 | 1.335 | 1.295 | 1.31 | 1.5 | 1.25 | 1.22 | 1.47 | 1.366 | 1.34 | 0.8309863 | 1.25 | 1.27 | 1.24 | 1.18 | 1.211225 | [5 empty] | #N/A
| 1 | 3 | 1.33 | 1.4 | 1.32 | 1.325 | 1.275 | 1.4 | 1.24 | 1.34 | 1.47 | 1.355 | 1.3 | 0.8477629 | 1.25 | 1.24 | 1.3 | 1.28 | 1.209616 | [5 empty] | 16
| 1 | 4 | 1.34 | 1.34 | 1.33 | 1.34 | 1.325 | 1.3 | 1.24 | 1.34 | 1.52 | 1.341 | 1.35 | 0.8399906 | 1.25 | 1.14 | 1.3 | 1.25 | 1.194268 | [5 empty] | 1.305534
| 1 | 5 | 1.325 | 1.375 | 1.31 | 1.34 | 1.32 | 1.2 | 1.2 | 1.47 | 1.39 | 1.395 | 1.36 | 0.8122411 | 1.2 | 1.23 | 1.21 | 1.34 | 1.228834 | [5 empty] | 98
| 1 | 6 | 1.43 | 1.36 | 1.315 | 1.27 | 1.285 | 1.3 | 1.18 | 1.33 | 1.31 | 1.364 | 1.34 | 0.8266322 | 1.2 | 1.13 | 1.32 | 1.25 | 1.189823
| Mean |  | 1.361667 | 1.360833 | 1.325833 | 1.298333 | 1.3025 | 1.333333 | 1.22 | 1.356667 | 1.446667 | 1.377167 | 1.336667 | 0.8369925 | 1.233333 | 1.203333 | 1.271667 | 1.255 | 1.218516
| Median |  | 1.3525 | 1.3625 | 1.325 | 1.31 | 1.305 | 1.3 | 1.225 | 1.34 | 1.47 | 1.365 | 1.34 | 0.8354885 | 1.25 | 1.22 | 1.28 | 1.25 | 1.21042
| Std Dev. |  | 0.03958114 | 0.02634704 | 0.01319722 | 0.04718757 | 0.01968502 | 0.1032796 | 0.0275681 | 0.08914408 | 0.0821381 | 0.0363836 | 0.02065591 | 0.01805011 | 0.02581989 | 0.05645057 | 0.04215052 | 0.05319774 | 0.03196595
| Rel.Std.Dev. |  | 2.907% | 1.936% | 0.9954% | 3.634% | 1.511% | 7.746% | 2.26% | 6.571% | 5.678% | 2.642% | 1.545% | 2.157% | 2.094% | 4.691% | 3.315% | 4.239% | 2.623%
| PDM3 |  | 4.3% | 4.236% | 1.555% | -0.5516% | -0.2324% | 2.129% | -6.552% | 3.917% | 10.81% | 5.487% | 2.385% | -35.89% | -5.53% | -7.828% | -2.594% | -3.871% | -6.665%
| Z-Score (Absolute) |  | 0.68 | 0.67 | 0.27 | 0.05 | 0 | 0.36 | 0.95 | 0.63 | 1.67 | 0.86 | 0.39 | 5.38 | 0.8 | 1.15 | 0.36 | 0.55 | 0.97
| Analytical results for K in OREAS 928b (Certified Value 2.36 wt.%) | [23 empty] | Certified
K | Round | Replicate | Lab | Lab | Lab | Lab | Lab | Lab | Lab | Lab | Lab | Lab | Lab | Lab | Lab | Lab | Lab | Lab | Lab | Lab | Lab | Lab | Lab | Lab | 1
| No | No | 01 | 02 | 03 | 04 | 05 | 06 | 07 | 08 | 09 | 10 | 11 | 12 | 13 | 14 | 15 | 16 | 17 | 18 | 19 | 20 | 21 | 22 | wt.%
|  |  | 4A*OES/MS | 4A*OES/MS | 4A*MS | 4A*OES/MS | 4A*OES/MS | 4A*MS | 4A*OES/MS | 4A*OES/MS | 4A*MS | 4A*OES | 4A*MS | 4A*OES/MS | 4A*OES | 4A*OES | 4A*OES | 4A*OES/MS | 4A*MS | 4A*OES/MS | 4A*OES | 4A*OES/MS | 4A*OES | 4A*OES | 2
3
| 1 | 1 | 2.478106 | 2.331609 | 2.33 | 2.35 | 2.37 | 2.36 | 2.33 | 2.34 | 2.97 | 2.4 | 2.3 | 2.3235 | 2.24 | 2.41115 | 2.41 | 2.31 | 2.39 | 2.34 | 2.5796507 | 2.32 | 2.184 | 2.341 | 1
| 1 | 2 | 2.396716 | 2.363476 | 2.34 | 2.33 | 2.42 | 2.39 | 2.39 | 2.49 | 2.85 | 2.41 | 2.27 | 2.3062 | 2.26 | 2.421755 | 2.37 | 2.32 | 2.37 | 2.36 | 2.6111994 | 2.33 | 2.102 | 2.324 | #N/A
| 1 | 3 | 2.399751 | 2.353966 | 2.28 | 2.36 | 2.49 | 2.38 | 2.39 | 2.49 | 2.8 | 2.38 | 2.23 | 2.3364 | 2.34 | 2.42774 | 2.39 | 2.32 | 2.42 | 2.41 | 2.6640546 | 2.34 | 2.212 | 2.341 | 16
| 1 | 4 | 2.404876 | 2.339636 | 2.41 | 2.32 | 2.49 | 2.41 | 2.39 | 2.8 | 2.75 | 2.43 | 2.28 | 2.3063 | 2.3 | 2.42669 | 2.4 | 2.3 | 2.42 | 2.42 | 2.5648517 | 2.38 | 2.136 | 2.358 | 2.360873
| 1 | 5 | 2.402314 | 2.355696 | 2.34 | 2.36 | 2.48 | 2.46 | 2.38 | 2.77 | 2.77 | 2.41 | 2.34 | 2.3404 | 2.24 | 2.42737 | 2.43 | 2.3 | 2.43 | 2.23 | 2.6837948 | 2.37 | 2.106 | 2.316 | 99
| 1 | 6 | 2.404409 | 2.350478 | 2.39 | 2.29 | 2.46 | 2.34 | 2.33 | 2.67 | 2.7 | 2.4 | 2.24 | 2.3225 | 2.3 | 2.440235 | 2.36 | 2.25 | 2.39 | 2.44 | 2.6574146 | 2.3 | 2.126 | 2.349
| Mean |  | 2.414362 | 2.349144 | 2.348333 | 2.335 | 2.451667 | 2.39 | 2.368333 | 2.593333 | 2.806667 | 2.405 | 2.276667 | 2.32255 | 2.28 | 2.425823 | 2.393333 | 2.3 | 2.403333 | 2.366667 | 2.626828 | 2.34 | 2.144333 | 2.338167
| Median |  | 2.403362 | 2.352222 | 2.34 | 2.34 | 2.47 | 2.385 | 2.385 | 2.58 | 2.785 | 2.405 | 2.275 | 2.323 | 2.28 | 2.42703 | 2.395 | 2.305 | 2.405 | 2.385 | 2.634307 | 2.335 | 2.131 | 2.341
| Std Dev. |  | 0.03137629 | 0.01158642 | 0.04622409 | 0.02738613 | 0.04792355 | 0.04195235 | 0.02994439 | 0.1818424 | 0.09437514 | 0.01643168 | 0.04033196 | 0.01444116 | 0.04 | 0.009448503 | 0.02581989 | 0.02607681 | 0.0233809 | 0.07685484 | 0.04873928 | 0.0303315 | 0.04431554 | 0.01561303
| Rel.Std.Dev. |  | 1.3% | 0.4932% | 1.968% | 1.173% | 1.955% | 1.755% | 1.264% | 7.012% | 3.363% | 0.6832% | 1.772% | 0.6218% | 1.754% | 0.3895% | 1.079% | 1.134% | 0.9729% | 3.247% | 1.855% | 1.296% | 2.067% | 0.6677%
| PDM3 |  | 2.266% | -0.4968% | -0.5312% | -1.096% | 3.846% | 1.234% | 0.316% | 9.846% | 18.88% | 1.869% | -3.567% | -1.623% | -3.426% | 2.751% | 1.375% | -2.578% | 1.798% | 0.2454% | 11.27% | -0.8841% | -9.172% | -0.9618%
| Z-Score (Absolute) |  | 0.77 | 0.3 | 0.31 | 0.53 | 1.38 | 0.37 | 0.01 | 3.69 | 7.18 | 0.61 | 1.49 | 0.74 | 1.43 | 0.95 | 0.42 | 1.1 | 0.59 | 0.01 | 4.24 | 0.45 | 3.65 | 0.48
| Analytical results for La in OREAS 928b (Certified Value 33.9 ppm) | [23 empty] | Certified
La | Round | Replicate | Lab | Lab | Lab | Lab | Lab | Lab | Lab | Lab | Lab | Lab | Lab | Lab | Lab | Lab | Lab | Lab | Lab | Lab |  |  |  |  | 1
| No | No | 03 | 04 | 05 | 06 | 07 | 08 | 09 | 10 | 11 | 12 | 14 | 15 | 16 | 17 | 18 | 19 | 20 | 22 |  |  |  |  | ppm
|  |  | 4A*MS | 4A*OES/MS | 4A*OES/MS | 4A*MS | 4A*OES/MS | 4A*OES/MS | 4A*MS | 4A*MS | 4A*MS | 4A*OES/MS | 4A*OES | 4A*MS | 4A*OES/MS | 4A*OES | 4A*OES/MS | 4A*OES | 4A*OES/MS | 4A*OES |  |  |  |  | 1
2
| 1 | 1 | 35.1 | 33.1 | 34.9 | 33.6 | 34.4 | 32.4 | 31.1 | 33.3 | 31.5 | 33.5 | 34.84 | 33.7 | 34 | 33 | 34.6 | 30.91 | 30.7 | 34 |  |  |  |  | 1
| 1 | 2 | 34.5 | 34.4 | 33.7 | 34.1 | 34.6 | 35.4 | 31.2 | 35.1 | 29.7 | 33 | 34.6 | 33 | 34.4 | 32 | 36.2 | 30.97 | 30.6 | 34 |  |  |  |  | #N/A
| 1 | 3 | 34.1 | 34.6 | 33.4 | 34.1 | 34.4 | 32.4 | 31.2 | 34.6 | 29.4 | 33.3 | 34.76 | 36.4 | 35.1 | 34 | 33.7 | 31.37 | 32.8 | 35 |  |  |  |  | 16
| 1 | 4 | 33.6 | 32.9 | 33.9 | 34.4 | 34.2 | 32.6 | 30.2 | 34.4 | 30 | 33 | 34.94 | 35 | 34.8 | 33 | 37 | 30.47 | 32.4 | 35 |  |  |  |  | 33.87678
| 1 | 5 | 32.9 | 34.8 | 33.9 | 34.1 | 34.8 | 31.5 | 29.3 | 34.8 | 28.7 | 33.2 | 34.31 | 33.5 | 33.6 | 32 | 32.1 | 31.96 | 32.9 | 34 |  |  |  |  | 100
| 1 | 6 | 35.2 | 35 | 34.9 | 32.9 | 34.4 | 32.7 | 29.9 | 33.1 | 27.2 | 33.2 | 35.1 | 33.6 | 34.2 | 33 | 37.1 | 31.87 | 32.2 | 34
| Mean |  | 34.23333 | 34.13333 | 34.11667 | 33.86667 | 34.46667 | 32.83333 | 30.48333 | 34.21667 | 29.41667 | 33.2 | 34.75833 | 34.2 | 34.35 | 32.83333 | 35.11667 | 31.25833 | 31.93333 | 34.33333
| Median |  | 34.3 | 34.5 | 33.9 | 34.1 | 34.4 | 32.5 | 30.65 | 34.5 | 29.55 | 33.2 | 34.8 | 33.65 | 34.3 | 33 | 35.4 | 31.17 | 32.3 | 34
| Std Dev. |  | 0.8891944 | 0.9025889 | 0.6337718 | 0.5391351 | 0.2065591 | 1.327655 | 0.8035339 | 0.8232051 | 1.427469 | 0.1897367 | 0.2765803 | 1.266491 | 0.543139 | 0.7527727 | 2.001416 | 0.5839321 | 1.02697 | 0.5163978
| Rel.Std.Dev. |  | 2.597% | 2.644% | 1.858% | 1.592% | 0.5993% | 4.044% | 2.636% | 2.406% | 4.853% | 0.5715% | 0.7957% | 3.703% | 1.581% | 2.293% | 5.699% | 1.868% | 3.216% | 1.504%
| PDM3 |  | 1.053% | 0.7573% | 0.7081% | -0.02985% | 1.741% | -3.08% | -10.02% | 1.003% | -13.17% | -1.998% | 2.602% | 0.9541% | 1.397% | -3.08% | 3.66% | -7.729% | -5.737% | 1.348%
| Z-Score (Absolute) |  | 0.15 | 0.01 | 0.01 | 0.36 | 0.47 | 1.79 | 5.04 | 0.13 | 6.51 | 1.28 | 0.88 | 0.1 | 0.31 | 1.79 | 1.37 | 3.97 | 3.03 | 0.29
| Analytical results for Li in OREAS 928b (Certified Value 20.5 ppm) | [23 empty] | Certified
Li | Round | Replicate | Lab | Lab | Lab | Lab | Lab | Lab | Lab | Lab | Lab | Lab | Lab | Lab | Lab | Lab | Lab | Lab | Lab | Lab | Lab |  |  |  | 1
| No | No | 03 | 04 | 05 | 06 | 07 | 08 | 09 | 10 | 11 | 12 | 13 | 14 | 15 | 16 | 17 | 18 | 19 | 20 | 22 |  |  |  | ppm
|  |  | 4A*MS | 4A*OES/MS | 4A*OES/MS | 4A*MS | 4A*OES/MS | 4A*OES/MS | 4A*MS | 4A*MS | 4A*MS | 4A*OES/MS | 4A*MS | 4A*MS | 4A*OES | 4A*OES/MS | 4A*MS | 4A*OES/MS | 4A*OES | 4A*OES/MS | 4A*OES |  |  |  | 1
2
| 1 | 1 | 21.1 | 21.1 | 21.1 | 21.5 | 21 | 20 | 16.2 | 22 | 20.7 | 19 | 21.6 | 17.72268 | 30 | 20.3 | 20.79 | 27 | 26.12 | 18.9 | 20 |  |  |  | 1
| 1 | 2 | 21.4 | 21.1 | 21.4 | 21.8 | 21.4 | 21 | 16.4 | 21 | 19.5 | 19 | 21.4 | 17.41481 | 30 | 19.9 | 21.02 | 27 | 26.55 | 18.8 | 20 |  |  |  | #N/A
| 1 | 3 | 20.7 | 20.9 | 22.2 | 21.6 | 21.9 | 20 | 15.7 | 21 | 19.2 | 19 | 21.6 | 17.98456 | 20 | 20.7 | 21.09 | 28 | 27.04 | 19.3 | 20 |  |  |  | 16
| 1 | 4 | 21.5 | 20.7 | 22.5 | 22 | 21.6 | 20 | 15.5 | 21 | 20.5 | 18 | 22.5 | 17.68142 | 20 | 20.8 | 20.8 | 28 | 26.32 | 20.2 | 20 |  |  |  | 20.46315
| 1 | 5 | 21.5 | 21.3 | 22 | 22.1 | 21.6 | 20 | 13.8 | 21 | 19.2 | 19 | 21.6 | 17.65005 | 20 | 20 | 20.79 | 25 | 27.42 | 20.5 | 20 |  |  |  | 101
| 1 | 6 | 21.9 | 20.6 | 21.9 | 21.4 | 21.4 | 20 | 14.4 | 21 | 17.9 | 18 | 21.5 | 17.76003 | 30 | 19.8 | 20.88 | 28 | 27.52 | 19.5 | 20
| Mean |  | 21.35 | 20.95 | 21.85 | 21.73333 | 21.48333 | 20.16667 | 15.33333 | 21.16667 | 19.5 | 18.66667 | 21.7 | 17.70226 | 25 | 20.25 | 20.895 | 27.16667 | 26.82833 | 19.53333 | 20
| Median |  | 21.45 | 21 | 21.95 | 21.7 | 21.5 | 20 | 15.6 | 21 | 19.35 | 19 | 21.6 | 17.70205 | 25 | 20.15 | 20.84 | 27.5 | 26.795 | 19.4 | 20
| Std Dev. |  | 0.4086563 | 0.2664583 | 0.5167204 | 0.2804758 | 0.2994439 | 0.4082483 | 1.02697 | 0.4082483 | 1.017841 | 0.5163978 | 0.4 | 0.1839764 | 5.477226 | 0.4230839 | 0.1303457 | 1.169045 | 0.5849587 | 0.6889606 | 0
| Rel.Std.Dev. |  | 1.914% | 1.272% | 2.365% | 1.291% | 1.394% | 2.024% | 6.698% | 1.929% | 5.22% | 2.766% | 1.843% | 1.039% | 21.91% | 2.089% | 0.6238% | 4.303% | 2.18% | 3.527% | 0%
| PDM3 |  | 4.334% | 2.379% | 6.777% | 6.207% | 4.985% | -1.449% | -25.07% | 3.438% | -4.707% | -8.779% | 6.044% | -13.49% | 22.17% | -1.042% | 2.11% | 32.76% | 31.11% | -4.544% | -2.263%
| Z-Score (Absolute) |  | 0.3 | 0 | 0.67 | 0.59 | 0.4 | 0.59 | 4.21 | 0.16 | 1.09 | 1.71 | 0.56 | 2.43 | 3.03 | 0.52 | 0.04 | 4.66 | 4.4 | 1.06 | 0.71
| Analytical results for Lu in OREAS 928b (Certified Value 0.22 ppm) | [23 empty] | Certified
Lu | Round | Replicate | Lab | Lab | Lab | Lab | Lab | Lab | Lab | [15 empty] | 1
| No | No | 08 | 10 | 11 | 12 | 15 | 17 | 18 | [15 empty] | ppm
|  |  | 4A*OES/MS | 4A*MS | 4A*MS | 4A*OES/MS | 4A*MS | 4A*MS | 4A*OES/MS | [15 empty] | 2
2
| 1 | 1 | 0.3 | 0.24 | 0.2 | 0.21 | 0.26 | 0.21 | 0.24 | [15 empty] | 1
| 1 | 2 | 0.3 | 0.23 | 0.2 | 0.2 | 0.22 | 0.21 | 0.25 | [15 empty] | 24
| 1 | 3 | 0.3 | 0.21 | 0.2 | 0.2 | 0.24 | 0.22 | 0.24 | [15 empty] | 16
| 1 | 4 | 0.3 | 0.18 | 0.2 | 0.2 | 0.24 | 0.23 | 0.26 | [15 empty] | 0.2219444
| 1 | 5 | 0.3 | 0.17 | 0.3 | 0.2 | 0.26 | 0.21 | 0.23 | [15 empty] | 102
| 1 | 6 | 0.3 | 0.2 | 0.2 | 0.19 | 0.24 | 0.24 | 0.26
| Mean |  | 0.3 | 0.205 | 0.2166667 | 0.2 | 0.2433333 | 0.22 | 0.2466667
| Median |  | 0.3 | 0.205 | 0.2 | 0.2 | 0.24 | 0.215 | 0.245
| Std Dev. |  | 0 | 0.02738613 | 0.04082483 | 0.006324555 | 0.01505545 | 0.01264911 | 0.0121106
| Rel.Std.Dev. |  | 0% | 13.36% | 18.84% | 3.162% | 6.187% | 5.75% | 4.91%
| PDM3 |  | 35.17% | -7.635% | -2.378% | -9.887% | 9.637% | -0.8761% | 11.14%
| Z-Score (Absolute) |  | 2.7 | 0.51 | 0.11 | 0.67 | 0.79 | 0 | 0.9
| Analytical results for Mg in OREAS 928b (Certified Value 0.332 wt.%) | [23 empty] | Certified
Mg | Round | Replicate | Lab | Lab | Lab | Lab | Lab | Lab | Lab | Lab | Lab | Lab | Lab | Lab | Lab | Lab | Lab | Lab | Lab | Lab | Lab | Lab | Lab | Lab | 1
| No | No | 01 | 02 | 03 | 04 | 05 | 06 | 07 | 08 | 09 | 10 | 11 | 12 | 13 | 14 | 15 | 16 | 17 | 18 | 19 | 20 | 21 | 22 | wt.%
|  |  | 4A*OES/MS | 4A*OES/MS | 4A*MS | 4A*OES/MS | 4A*OES/MS | 4A*MS | 4A*OES/MS | 4A*OES/MS | 4A*MS | 4A*OES | 4A*MS | 4A*OES/MS | 4A*OES | 4A*OES | 4A*OES | 4A*OES/MS | 4A*MS | 4A*OES/MS | 4A*OES | 4A*OES/MS | 4A*OES | 4A*OES | 3
3
| 1 | 1 | 0.3275399 | 0.331222 | 0.33 | 0.32 | 0.33 | 0.31 | 0.32 | 0.33 | 0.39 | 0.34 | 0.34 | 0.3448 | 0.322 | 0.372003 | 0.33 | 0.34 | 0.33 | 0.33 | 0.3187702 | 0.33 | 0.336 | 0.362 | 1
| 1 | 2 | 0.3555437 | 0.322499 | 0.33 | 0.31 | 0.33 | 0.31 | 0.32 | 0.35 | 0.38 | 0.35 | 0.33 | 0.3391 | 0.321 | 0.373315 | 0.33 | 0.34 | 0.32 | 0.34 | 0.3167632 | 0.33 | 0.331 | 0.35 | #N/A
| 1 | 3 | 0.3361374 | 0.321937 | 0.32 | 0.31 | 0.34 | 0.31 | 0.33 | 0.34 | 0.37 | 0.34 | 0.33 | 0.3433 | 0.325 | 0.37129 | 0.33 | 0.35 | 0.33 | 0.34 | 0.3243548 | 0.33 | 0.341 | 0.356 | 16
| 1 | 4 | 0.3321902 | 0.317065 | 0.33 | 0.31 | 0.34 | 0.32 | 0.33 | 0.34 | 0.36 | 0.35 | 0.33 | 0.3426 | 0.324 | 0.37147 | 0.34 | 0.35 | 0.35 | 0.35 | 0.3115813 | 0.34 | 0.332 | 0.362 | 0.3320752
| 1 | 5 | 0.3381902 | 0.320035 | 0.33 | 0.31 | 0.34 | 0.32 | 0.33 | 0.33 | 0.36 | 0.34 | 0.34 | 0.3442 | 0.322 | 0.373954 | 0.32 | 0.34 | 0.36 | 0.32 | 0.3444189 | 0.33 | 0.328 | 0.356 | 103
| 1 | 6 | 0.3335351 | 0.320354 | 0.34 | 0.31 | 0.34 | 0.31 | 0.32 | 0.34 | 0.35 | 0.34 | 0.31 | 0.3409 | 0.323 | 0.372665 | 0.32 | 0.34 | 0.32 | 0.35 | 0.3230803 | 0.32 | 0.327 | 0.362
| Mean |  | 0.3371894 | 0.3221853 | 0.33 | 0.3116667 | 0.3366667 | 0.3133333 | 0.325 | 0.3383333 | 0.3683333 | 0.3433333 | 0.33 | 0.3424833 | 0.3228333 | 0.3724495 | 0.3283333 | 0.3433333 | 0.335 | 0.3383333 | 0.32316145 | 0.33 | 0.3325 | 0.358
| Median |  | 0.3348362 | 0.3211455 | 0.33 | 0.31 | 0.34 | 0.31 | 0.325 | 0.34 | 0.365 | 0.34 | 0.33 | 0.34295 | 0.3225 | 0.372334 | 0.33 | 0.34 | 0.33 | 0.34 | 0.32092525 | 0.33 | 0.3315 | 0.359
| Std Dev. |  | 0.009699986 | 0.004816989 | 0.006324555 | 0.004082483 | 0.005163978 | 0.005163978 | 0.005477226 | 0.007527727 | 0.0147196 | 0.005163978 | 0.01095445 | 0.002142351 | 0.00147196 | 0.00105473 | 0.007527727 | 0.005163978 | 0.01643168 | 0.01169045 | 0.01138095 | 0.006324555 | 0.005244044 | 0.004898979
| Rel.Std.Dev. |  | 2.877% | 1.495% | 1.917% | 1.31% | 1.534% | 1.648% | 1.685% | 2.225% | 3.996% | 1.504% | 3.32% | 0.6255% | 0.456% | 0.2832% | 2.293% | 1.504% | 4.905% | 3.455% | 3.522% | 1.917% | 1.577% | 1.368%
| PDM3 |  | 1.54% | -2.978% | -0.6249% | -6.146% | 1.383% | -5.644% | -2.131% | 1.885% | 10.92% | 3.39% | -0.6249% | 3.134% | -2.783% | 12.16% | -1.127% | 3.39% | 0.8808% | 1.885% | -2.684% | -0.6249% | 0.1279% | 7.807%
| Z-Score (Absolute) |  | 0.27 | 0.89 | 0.29 | 1.7 | 0.22 | 1.57 | 0.67 | 0.35 | 2.67 | 0.74 | 0.29 | 0.67 | 0.84 | 2.99 | 0.42 | 0.74 | 0.1 | 0.35 | 0.82 | 0.29 | 0.1 | 1.86
| Analytical results for Mn in OREAS 928b (Certified Value 0.009 wt.%) | [23 empty] | Certified
Mn | Round | Replicate | Lab | Lab | Lab | Lab | Lab | Lab | Lab | Lab | Lab | Lab | Lab | Lab | Lab | Lab | Lab | Lab | Lab | Lab | Lab | Lab | Lab | Lab | 1
| No | No | 01 | 02 | 03 | 04 | 05 | 06 | 07 | 08 | 09 | 10 | 11 | 12 | 13 | 14 | 15 | 16 | 17 | 18 | 19 | 20 | 21 | 22 | wt.%
|  |  | 4A*OES/MS | 4A*OES/MS | 4A*MS | 4A*OES/MS | 4A*OES/MS | 4A*MS | 4A*OES/MS | 4A*OES/MS | 4A*MS | 4A*OES | 4A*MS | 4A*OES/MS | 4A*OES | 4A*OES | 4A*OES | 4A*OES/MS | 4A*MS | 4A*OES/MS | 4A*OES | 4A*OES/MS | 4A*MS | 4A*OES | 3
3
| 1 | 1 | 0.009715477 | 0.0087125 | 0.00885 | 0.0088 | 0.0088 | 0.00893 | 0.0088 | 0.0094 | 0.009 | 0.0094 | 0.0098 | 0.0085 | 0.0088 | 0.008534 | 0.0092 | 0.0097 | 0.0089 | < 0.01 | 0.0092214 | 0.0102 | 0.009765435 | 0.0093 | 1
| 1 | 2 | 0.009440222 | 0.008880208 | 0.00881 | 0.0087 | 0.009 | 0.009 | 0.009 | 0.0098 | 0.0088 | 0.0094 | 0.0095 | 0.0082 | 0.009 | 0.008568 | 0.0092 | 0.0097 | 0.0087 | < 0.01 | 0.0094563 | 0.01 | 0.009289547 | 0.0093 | #N/A
| 1 | 3 | 0.00942354 | 0.00875 | 0.00867 | 0.0088 | 0.0092 | 0.00895 | 0.009 | 0.0092 | 0.0089 | 0.0092 | 0.0095 | 0.0084 | 0.0087 | 0.008592 | 0.0092 | 0.0099 | 0.0086 | < 0.01 | 0.0095223 | 0.00983 | 0.009603615 | 0.0093 | 16
| 1 | 4 | 0.009495829 | 0.008665625 | 0.00911 | 0.0087 | 0.0093 | 0.00896 | 0.009 | 0.0088 | 0.0086 | 0.0093 | 0.0095 | 0.0082 | 0.009 | 0.0086 | 0.0094 | 0.0098 | 0.0091 | < 0.01 | 0.0093967 | 0.00997 | 0.009145825 | 0.0093 | 0.009112882
| 1 | 5 | 0.009459685 | 0.008820833 | 0.00884 | 0.0089 | 0.0093 | 0.00926 | 0.009 | 0.009 | 0.0084 | 0.0093 | 0.0097 | 0.0084 | 0.0092 | 0.008578 | 0.0092 | 0.0094 | 0.0091 | < 0.01 | 0.0089823 | 0.0101 | 0.00913564 | 0.0093 | 104
| 1 | 6 | 0.009724745 | 0.008784375 | 0.00903 | 0.0086 | 0.0092 | 0.00887 | 0.0088 | 0.0091 | 0.0087 | 0.0092 | 0.009 | 0.0084 | 0.0088 | 0.008549 | 0.0092 | 0.0092 | 0.0087 | < 0.01 | 0.0092698 | 0.00974 | 0.0100593 | 0.0093
| Mean |  | 0.00954325 | 0.008768924 | 0.008885 | 0.00875 | 0.009133333 | 0.008995 | 0.008933333 | 0.009216667 | 0.008733333 | 0.0093 | 0.0095 | 0.00835 | 0.008916667 | 0.008570167 | 0.009233333 | 0.009616667 | 0.00885 |  | 0.009308133 | 0.009973333 | 0.009499894 | 0.0093
| Median |  | 0.009477757 | 0.0087671875 | 0.008845 | 0.00875 | 0.0092 | 0.008955 | 0.009 | 0.00915 | 0.00875 | 0.0093 | 0.0095 | 0.0084 | 0.0089 | 0.008573 | 0.0092 | 0.0097 | 0.0088 |  | 0.00933325 | 0.009985 | 0.009446581 | 0.0093
| Std Dev. |  | 0.0001391256 | 7.685048e-05 | 0.0001592168 | 0.0001048809 | 0.0001966384 | 0.0001366382 | 0.0001032796 | 0.0003488075 | 0.0002160247 | 8.944272e-05 | 0.000275681 | 0.0001224745 | 0.0001834848 | 2.525404e-05 | 8.164966e-05 | 0.0002639444 | 0.0002167948 |  | 0.0001953583 | 0.0001691942 | 0.0003732285 | 1.900294e-18
| Rel.Std.Dev. |  | 1.458% | 0.8764% | 1.792% | 1.199% | 2.153% | 1.519% | 1.156% | 3.785% | 2.474% | 0.9617% | 2.902% | 1.467% | 2.058% | 0.2947% | 0.8843% | 2.745% | 2.45% |  | 2.099% | 1.696% | 3.929% | 2.043e-14%
| PDM3 |  | 4.723% | -3.774% | -2.501% | -3.982% | 0.2244% | -1.294% | -1.97% | 1.139% | -4.165% | 2.053% | 4.248% | -8.371% | -2.153% | -5.955% | 1.322% | 5.528% | -2.885% |  | 2.143% | 9.442% | 4.247% | 2.053%
| Z-Score (Absolute) |  | 1.2 | 0.74 | 0.45 | 0.79 | 0.17 | 0.17 | 0.33 | 0.38 | 0.83 | 0.59 | 1.09 | 1.79 | 0.37 | 1.24 | 0.42 | 1.38 | 0.54 | 10.16 | 0.61 | 2.27 | 1.09 | 0.57
| Analytical results for Mo in OREAS 928b (Certified Value 4.87 ppm) | [23 empty] | Certified
Mo | Round | Replicate | Lab | Lab | Lab | Lab | Lab | Lab | Lab | Lab | Lab | Lab | Lab | Lab | Lab | Lab | Lab | Lab | Lab | Lab | Lab | Lab | Lab |  | 1
| No | No | 01 | 02 | 03 | 04 | 05 | 06 | 07 | 08 | 09 | 10 | 11 | 12 | 13 | 15 | 16 | 17 | 18 | 19 | 20 | 21 | 22 |  | ppm
|  |  | 4A*OES/MS | 4A*OES/MS | 4A*MS | 4A*OES/MS | 4A*OES/MS | 4A*MS | 4A*OES/MS | 4A*OES/MS | 4A*MS | 4A*MS | 4A*MS | 4A*OES/MS | 4A*MS | 4A*MS | 4A*OES/MS | 4A*MS | 4A*OES/MS | 4A*OES | 4A*OES/MS | 4A*MS | 4A*MS |  | 2
3
| 1 | 1 | 6.026751 | 4.73 | 4.88 | 4.99 | 5.02 | 4.41 | 4.58 | 5 | 5.06 | 5 | 5.6 | 4.3 | 5 | 4.5 | 4.8 | 5.57 | 5.08 | < 5 | 5.13 | 4.841393 | 5.1 |  | 1
| 1 | 2 | 6.67978 | 5.14 | 4.96 | 5.02 | 4.71 | 4.66 | 4.63 | 5 | 4.95 | 5 | 5.09 | 4.3 | 5 | 4.5 | 4.8 | 5.38 | 5.08 | < 5 | 4.97 | 4.66176 | 5.24 |  | 1
| 1 | 3 | 5.814319 | 4.75 | 4.76 | 5.15 | 4.62 | 4.57 | 4.61 | 5 | 5.1 | 5 | 5.12 | 4.2 | 4.8 | 4.5 | 4.9 | 5.32 | 5.29 | < 5 | 5.25 | 4.774417 | 5.2 |  | 16
| 1 | 4 | 5.77498 | 4.72 | 4.87 | 4.89 | 4.8 | 4.69 | 4.66 | 5 | 4.97 | 5 | 5.82 | 4 | 4.9 | 4.5 | 4.9 | 5.24 | 5.24 | < 5 | 5.26 | 4.636778 | 4.99 |  | 4.874346
| 1 | 5 | 5.79465 | 4.74 | 4.81 | 4.94 | 4.84 | 4.69 | 4.75 | 5 | 4.79 | 5 | 4.82 | 4.1 | 5 | 5 | 4.8 | 5.36 | 4.83 | < 5 | 5.43 | 4.491175 | 5.1 |  | 105
| 1 | 6 | 6.357199 | 4.56 | 5.08 | 5.23 | 4.87 | 4.46 | 4.65 | 5 | 4.97 | 5 | 4.23 | 4.4 | 4.9 | 10.5 | 4.8 | 5.32 | 5.26 | < 5 | 5.13 | 4.557762 | 4.99
| Mean |  | 6.074613 | 4.773333 | 4.893333 | 5.036667 | 4.81 | 4.58 | 4.646667 | 5 | 4.973333 | 5 | 5.113333 | 4.216667 | 4.933333 | 5.583333 | 4.833333 | 5.365 | 5.13 |  | 5.195 | 4.660547 | 5.103333
| Median |  | 5.920535 | 4.735 | 4.875 | 5.005 | 4.82 | 4.615 | 4.64 | 5 | 4.97 | 5 | 5.105 | 4.25 | 4.95 | 4.5 | 4.8 | 5.34 | 5.16 |  | 5.19 | 4.649269 | 5.1
| Std Dev. |  | 0.3699417 | 0.1930458 | 0.1137834 | 0.1292543 | 0.1376953 | 0.1216553 | 0.05819507 | 0 | 0.1074554 | 0 | 0.5662391 | 0.147196 | 0.08164966 | 2.416954 | 0.05163978 | 0.1113104 | 0.172974 |  | 0.1559166 | 0.1307591 | 0.1036661
| Rel.Std.Dev. |  | 6.09% | 4.044% | 2.325% | 2.566% | 2.863% | 2.656% | 1.252% | 0% | 2.161% | 0% | 11.07% | 3.491% | 1.655% | 43.29% | 1.068% | 2.075% | 3.372% |  | 3.001% | 2.806% | 2.031%
| PDM3 |  | 24.62% | -2.072% | 0.3895% | 3.33% | -1.32% | -6.039% | -4.671% | 2.578% | 2.031% | 2.578% | 4.903% | -13.49% | 1.21% | 14.55% | -0.8414% | 10.07% | 5.245% |  | 6.578% | -4.386% | 4.698%
| Z-Score (Absolute) |  | 3.91 | 0.55 | 0.14 | 0.35 | 0.42 | 1.21 | 0.98 | NA | 0.14 | NA | 0.62 | 2.46 | 0 | 2.23 | 0.34 | 1.48 | 0.67 | 8.34 | 0.9 | 0.94 | 0.58
Results from laboratories 8 and 10 were removed due to their 1 ppm reading resolution.
| Analytical results for Na in OREAS 928b (Certified Value 0.069 wt.%) | [23 empty] | Certified
Na | Round | Replicate | Lab | Lab | Lab | Lab | Lab | Lab | Lab | Lab | Lab | Lab | Lab | Lab | Lab | Lab | Lab | Lab | Lab | Lab | Lab | Lab | Lab | Lab | 1
| No | No | 01 | 02 | 03 | 04 | 05 | 06 | 07 | 08 | 09 | 10 | 11 | 12 | 13 | 14 | 15 | 16 | 17 | 18 | 19 | 20 | 21 | 22 | wt.%
|  |  | 4A*OES/MS | 4A*OES/MS | 4A*MS | 4A*OES/MS | 4A*OES/MS | 4A*MS | 4A*OES/MS | 4A*OES/MS | 4A*MS | 4A*OES | 4A*MS | 4A*OES/MS | 4A*OES | 4A*OES | 4A*OES | 4A*OES/MS | 4A*OES | 4A*OES/MS | 4A*OES | 4A*OES/MS | 4A*OES | 4A*OES | 3
3
| 1 | 1 | 0.08338491 | 0.07012 | 0.068 | 0.07 | 0.07 | 0.066 | 0.06 | 0.07 | 0.07 | 0.07 | 0.07 | 0.058 | 0.063 | 0.0682588 | 0.08 | 0.07 | 0.07 | 0.08 | 0.0796397 | 0.07 | 0.07526 | 0.067 | 1
| 1 | 2 | 0.08188388 | 0.07024 | 0.067 | 0.07 | 0.07 | 0.067 | 0.07 | 0.07 | 0.07 | 0.07 | 0.068 | 0.0568 | 0.064 | 0.068556 | 0.08 | 0.07 | 0.06 | 0.08 | 0.0837631 | 0.07 | 0.07314 | 0.067 | 14
| 1 | 3 | 0.08232469 | 0.070102 | 0.064 | 0.07 | 0.07 | 0.067 | 0.07 | 0.07 | 0.07 | 0.07 | 0.067 | 0.0575 | 0.063 | 0.0684648 | 0.07 | 0.07 | 0.07 | 0.08 | 0.0824624 | 0.07 | 0.07526 | 0.067 | 16
| 1 | 4 | 0.08117835 | 0.069868 | 0.068 | 0.07 | 0.07 | 0.068 | 0.07 | 0.07 | 0.06 | 0.07 | 0.068 | 0.0574 | 0.063 | 0.0685301 | 0.07 | 0.07 | 0.07 | 0.08 | 0.0825049 | 0.07 | 0.07314 | 0.067 | 0.06853653
| 1 | 5 | 0.08175152 | 0.06696 | 0.067 | 0.07 | 0.07 | 0.069 | 0.07 | 0.07 | 0.06 | 0.07 | 0.07 | 0.0586 | 0.064 | 0.0681613 | 0.07 | 0.07 | 0.07 | 0.08 | 0.080416 | 0.07 | 0.07208 | 0.067 | 106
| 1 | 6 | 0.08434885 | 0.067083 | 0.069 | 0.07 | 0.07 | 0.067 | 0.07 | 0.07 | 0.06 | 0.07 | 0.066 | 0.0577 | 0.062 | 0.0679878 | 0.08 | 0.07 | 0.06 | 0.08 | 0.0831717 | 0.07 | 0.07314 | 0.067
| Mean |  | 0.0824787 | 0.06906217 | 0.06716667 | 0.07 | 0.07 | 0.06733333 | 0.06833333 | 0.07 | 0.065 | 0.07 | 0.06816667 | 0.05766667 | 0.06316667 | 0.06832647 | 0.075 | 0.07 | 0.06666667 | 0.08 | 0.08199297 | 0.07 | 0.07367 | 0.067
| Median |  | 0.08210428 | 0.069985 | 0.0675 | 0.07 | 0.07 | 0.067 | 0.07 | 0.07 | 0.065 | 0.07 | 0.068 | 0.0576 | 0.063 | 0.0683618 | 0.075 | 0.07 | 0.07 | 0.08 | 0.08248365 | 0.07 | 0.07314 | 0.067
| Std Dev. |  | 0.001176085 | 0.001585757 | 0.001722401 | 0 | 0 | 0.001032796 | 0.004082483 | 0 | 0.005477226 | 0 | 0.001602082 | 0.0006055301 | 0.0007527727 | 0.0002279658 | 0.005477226 | 0 | 0.005163978 | 0 | 0.001614306 | 0 | 0.00129823 | 0
| Rel.Std.Dev. |  | 1.426% | 2.296% | 2.564% | 0% | 0% | 1.534% | 5.974% | 0% | 8.427% | 0% | 2.35% | 1.05% | 1.192% | 0.3336% | 7.303% | 0% | 7.746% | 0% | 1.969% | 0% | 1.762% | 0%
| PDM3 |  | 20.34% | 0.7669% | -1.999% | 2.135% | 2.135% | -1.756% | -0.2965% | 2.135% | -5.16% | 2.135% | -0.5397% | -15.86% | -7.835% | -0.3065% | 9.431% | 2.135% | -2.728% | 16.73% | 19.63% | 2.135% | 7.49% | -2.242%
| Z-Score (Absolute) |  | 3.83 | 0.14 | 0.7 | 0.14 | 0.14 | 0.65 | 0.35 | 0.14 | 1.34 | 0.14 | 0.4 | 3.51 | 1.88 | 0.36 | 1.62 | 0.14 | 0.85 | 3.09 | 3.68 | 0.14 | 1.22 | 0.82
| Analytical results for Nb in OREAS 928b (Certified Value 4.14 ppm) | [23 empty] | Certified
Nb | Round | Replicate | Lab | Lab | Lab | Lab | Lab | Lab | Lab | Lab | Lab | Lab | Lab | Lab | Lab | Lab | Lab | Lab | Lab | Lab | Lab |  |  |  | 1
| No | No | 03 | 04 | 05 | 06 | 07 | 08 | 09 | 10 | 11 | 12 | 13 | 14 | 15 | 16 | 17 | 18 | 20 | 21 | 22 |  |  |  | ppm
|  |  | 4A*MS | 4A*OES/MS | 4A*OES/MS | 4A*MS | 4A*OES/MS | 4A*OES/MS | 4A*MS | 4A*MS | 4A*MS | 4A*OES/MS | 4A*MS | 4A*MS | 4A*MS | 4A*OES/MS | 4A*MS | 4A*OES/MS | 4A*OES/MS | 4A*MS | 4A*MS |  |  |  | 2
2
| 1 | 1 | 5.03 | 4.5 | 4.2 | 4.21 | 4.9 | 9.5 | 3.6 | 3.2 | 4.28 | 2.83 | 4.3 | 4.249567 | 8 | 3.8 | 4.8 | 5.6 | 3.7 | 3.637009 | 9.6 |  |  |  | 1
| 1 | 2 | 5.11 | 4.6 | 3.8 | 4.57 | 5 | 8.7 | 4.4 | 2.8 | 4.2 | 2.74 | 4.2 | 4.24248 | 8 | 3.9 | 4.6 | 5.3 | 3.6 | 3.324296 | 9.6 |  |  |  | 3
| 1 | 3 | 5.14 | 4.6 | 3.8 | 5.24 | 4.8 | 9.4 | 3.9 | 3 | 5.38 | 2.6 | 3.5 | 4.194102 | 8 | 3.8 | 4.6 | 5.6 | 3.9 | 3.432908 | 9.5 |  |  |  | 16
| 1 | 4 | 4.52 | 4.6 | 3.9 | 4.64 | 4.7 | 9.1 | 3.4 | 2.9 | 5.18 | 2.55 | 3.8 | 4.253974 | 8.5 | 3.9 | 5 | 5.6 | 4.1 | 3.591864 | 9.6 |  |  |  | 4.142016
| 1 | 5 | 4.23 | 4.6 | 3.7 | 4.63 | 4.9 | 8.7 | 3.2 | 2.7 | 4.79 | 2.73 | 3.9 | 4.218628 | 7.5 | 4 | 4.6 | 5.2 | 3.8 | 3.324365 | 9.4 |  |  |  | 107
| 1 | 6 | 4.88 | 4.6 | 4 | 4.74 | 5.1 | 7.9 | 3.5 | 3 | 4.19 | 2.51 | 4.1 | 4.250954 | 8 | 3.8 | 4.3 | 5.5 | 3.7 | 3.593416 | 9.4
| Mean |  | 4.818333 | 4.583333 | 3.9 | 4.671667 | 4.9 | 8.883333 | 3.666667 | 2.933333 | 4.67 | 2.66 | 3.966667 | 4.234951 | 8 | 3.866667 | 4.65 | 5.466667 | 3.8 | 3.483976 | 9.516667
| Median |  | 4.955 | 4.6 | 3.85 | 4.635 | 4.9 | 8.9 | 3.55 | 2.95 | 4.535 | 2.665 | 4 | 4.246023 | 8 | 3.85 | 4.6 | 5.55 | 3.75 | 3.512386 | 9.55
| Std Dev. |  | 0.3666833 | 0.04082483 | 0.1788854 | 0.3328313 | 0.1414214 | 0.5879342 | 0.4273952 | 0.175119 | 0.5257376 | 0.1252198 | 0.294392 | 0.02376309 | 0.3162278 | 0.08164966 | 0.2345208 | 0.175119 | 0.1788854 | 0.1418571 | 0.09831921
| Rel.Std.Dev. |  | 7.61% | 0.8907% | 4.587% | 7.124% | 2.886% | 6.618% | 11.66% | 5.97% | 11.26% | 4.708% | 7.422% | 0.5611% | 3.953% | 2.112% | 5.043% | 3.203% | 4.708% | 4.072% | 1.033%
| PDM3 |  | 16.33% | 10.65% | -5.843% | 12.79% | 18.3% | 114.5% | -11.48% | -29.18% | 12.75% | -35.78% | -4.233% | 2.244% | 93.14% | -6.648% | 12.26% | 31.98% | -8.257% | -15.89% | 129.8%
| Z-Score (Absolute) |  | 0.22 | 0 | 0.64 | 0.08 | 0.3 | 4.05 | 0.86 | 1.55 | 0.08 | 1.81 | 0.58 | 0.33 | 3.21 | 0.67 | 0.06 | 0.83 | 0.74 | 1.03 | 4.64
| Analytical results for Nd in OREAS 928b (Certified Value 27.9 ppm) | [23 empty] | Certified
Nd | Round | Replicate | Lab | Lab | Lab | Lab | Lab | Lab | Lab | Lab | [14 empty] | 1
| No | No | 08 | 10 | 11 | 12 | 14 | 15 | 17 | 22 | [14 empty] | ppm
|  |  | 4A*OES/MS | 4A*MS | 4A*MS | 4A*OES/MS | 4A*MS | 4A*MS | 4A*MS | 4A*MS | [14 empty] | 1
2
| 1 | 1 | 28.6 | 28.6 | 32 | 29.55 | 27.79746 | 28.5 | 27.3 | 26.9 | [14 empty] | 1
| 1 | 2 | 30.9 | 29.3 | 31.9 | 28.15 | 27.80499 | 27.8 | 27.7 | 27.3 | [14 empty] | 4
| 1 | 3 | 28.8 | 27.6 | 31.7 | 28.16 | 27.59895 | 29.1 | 27.6 | 27.3 | [14 empty] | 16
| 1 | 4 | 28.9 | 28.8 | 32.9 | 28.49 | 27.67409 | 28.9 | 26.9 | 27.6 | [14 empty] | 27.93069
| 1 | 5 | 28.5 | 28.6 | 30.6 | 28.76 | 27.76221 | 28.1 | 26.8 | 26.8 | [14 empty] | 108
| 1 | 6 | 28.9 | 26 | 28.5 | 26.85 | 27.45131 | 28.1 | 26.3 | 26.7
| Mean |  | 29.1 | 28.15 | 31.26667 | 28.32667 | 27.6815 | 28.41667 | 27.1 | 27.1
| Median |  | 28.85 | 28.6 | 31.8 | 28.325 | 27.71815 | 28.3 | 27.1 | 27.1
| Std Dev. |  | 0.8966605 | 1.189538 | 1.542293 | 0.8888794 | 0.1378892 | 0.5076088 | 0.5329165 | 0.3521363
| Rel.Std.Dev. |  | 3.081% | 4.226% | 4.933% | 3.138% | 0.4981% | 1.786% | 1.966% | 1.299%
| PDM3 |  | 4.186% | 0.7852% | 11.94% | 1.418% | -0.8922% | 1.74% | -2.974% | -2.974%
| Z-Score (Absolute) |  | 0.82 | 0.08 | 2.88 | 0.08 | 0.53 | 0.17 | 1.08 | 1.08
| Analytical results for Ni in OREAS 928b (Certified Value 8.96 ppm) | [23 empty] | Certified
Ni | Round | Replicate | Lab | Lab | Lab | Lab | Lab | Lab | Lab | Lab | Lab | Lab | Lab | Lab | Lab | Lab | Lab | Lab | Lab | Lab | Lab | Lab | Lab | Lab | 1
| No | No | 01 | 02 | 03 | 04 | 05 | 06 | 07 | 08 | 09 | 10 | 11 | 12 | 13 | 14 | 15 | 16 | 17 | 18 | 19 | 20 | 21 | 22 | ppm
|  |  | 4A*OES/MS | 4A*OES/MS | 4A*MS | 4A*OES/MS | 4A*OES/MS | 4A*MS | 4A*OES/MS | 4A*OES/MS | 4A*MS | 4A*OES | 4A*MS | 4A*OES/MS | 4A*OES | 4A*OES | 4A*OES | 4A*OES/MS | 4A*MS | 4A*OES/MS | 4A*OES | 4A*OES/MS | 4A*MS | 4A*MS | 2
3
| 1 | 1 | 13.08427 | 8.63 | 9.05 | 8.4 | 8.7 | 7.96 | 8.6 | 8 | 11.5 | < 10 | 10.6 | 8.3 | 9 | 9.65 | 8 | 8.9 | 8.2 | 6.6 | 8.175 | 8.7 | 12.28539 | 9.9 | 1
| 1 | 2 | 13.68618 | 9.45 | 8.86 | 8.6 | 8.2 | 8.93 | 8.6 | 8 | 12.5 | < 10 | 9.4 | 8.1 | 9 | 9.37 | 8 | 8.9 | 8.15 | 7 | 8.965 | 10.2 | 11.14812 | 10 | 5
| 1 | 3 | 12.55708 | 8.59 | 8.86 | 8.7 | 8.1 | 9.18 | 8.5 | 8 | 10.7 | < 10 | 9.4 | 8.3 | 9 | 9.35 | 8 | 9.2 | 7.95 | 7.1 | 9.875 | 9.6 | 11.65969 | 9.7 | 16
| 1 | 4 | 15.33416 | 10.09 | 9.01 | 8.4 | 8.2 | 9.2 | 8.6 | 8 | 11 | < 10 | 12.2 | 8.3 | 9 | 9.52 | 8 | 9.2 | 8.21 | 6.9 | 9.017 | 8.4 | 13.80365 | 9.8 | 8.959631
| 1 | 5 | 13.94562 | 10.46 | 8.97 | 8.6 | 8.3 | 9.17 | 9.8 | 8 | 11.9 | < 10 | 9.5 | 8.4 | 9 | 9.44 | 8 | 9 | 7.98 | 6.7 | 8.634 | 8.7 | 10.90794 | 9.5 | 109
| 1 | 6 | 14.1345 | 9.93 | 9.55 | 8.9 | 8.3 | 9.02 | 9 | 8 | 9.5 | < 10 | 8.7 | 8.3 | 9 | 9.49 | 8 | 9.2 | 8.02 | 7.2 | 8.983 | 8.5 | 11.6945 | 10
| Mean |  | 13.7903 | 9.525 | 9.05 | 8.6 | 8.3 | 8.91 | 8.85 | 8 | 11.18333 |  | 9.966667 | 8.283333 | 9 | 9.47 | 8 | 9.066667 | 8.085 | 6.916667 | 8.9415 | 9.016667 | 11.91655 | 9.816667
| Median |  | 13.8159 | 9.69 | 8.99 | 8.6 | 8.25 | 9.095 | 8.6 | 8 | 11.25 |  | 9.45 | 8.3 | 9 | 9.465 | 8 | 9.1 | 8.085 | 6.95 | 8.974 | 8.7 | 11.6771 | 9.85
| Std Dev. |  | 0.9545964 | 0.7795319 | 0.2569825 | 0.1897367 | 0.2097618 | 0.4774097 | 0.4969909 | 0 | 1.043871 |  | 1.253262 | 0.09831921 | 0 | 0.1100909 | 0 | 0.1505545 | 0.115369 | 0.2316607 | 0.5588337 | 0.7194906 | 1.041179 | 0.194079
| Rel.Std.Dev. |  | 6.922% | 8.184% | 2.84% | 2.206% | 2.527% | 5.358% | 5.616% | 0% | 9.334% |  | 12.57% | 1.187% | 0% | 1.163% | 0% | 1.661% | 1.427% | 3.349% | 6.25% | 7.98% | 8.737% | 1.977%
| PDM3 |  | 53.92% | 6.31% | 1.009% | -4.014% | -7.362% | -0.5539% | -1.224% | -10.71% | 24.82% |  | 11.24% | -7.548% | 0.4506% | 5.696% | -10.71% | 1.195% | -9.762% | -22.8% | -0.2024% | 0.6366% | 33% | 9.566%
| Z-Score (Absolute) |  | 4.49 | 0.48 | 0.03 | 0.39 | 0.67 | 0.1 | 0.16 | NA | 2.04 | 3.78 | 0.89 | 0.69 | NA | 0.43 | NA | 0.05 | 0.88 | 1.98 | 0.07 | 0 | 2.73 | 0.75
Results from laboratories 8, 13 and 15 were removed due to their 1 ppm reading resolution.
| Analytical results for P in OREAS 928b (Certified Value 0.025 wt.%) | [23 empty] | Certified
P | Round | Replicate | Lab | Lab | Lab | Lab | Lab | Lab | Lab | Lab | Lab | Lab | Lab | Lab | Lab | Lab | Lab | Lab | Lab | Lab | Lab | Lab | Lab | Lab | 1
| No | No | 01 | 02 | 03 | 04 | 05 | 06 | 07 | 08 | 09 | 10 | 11 | 12 | 13 | 14 | 15 | 16 | 17 | 18 | 19 | 20 | 21 | 22 | wt.%
|  |  | 4A*OES/MS | 4A*OES/MS | 4A*MS | 4A*OES/MS | 4A*OES/MS | 4A*MS | 4A*OES/MS | 4A*OES/MS | 4A*MS | 4A*OES | 4A*MS | 4A*OES/MS | 4A*OES | 4A*OES | 4A*OES | 4A*OES/MS | 4A*MS | 4A*OES/MS | 4A*OES | 4A*OES/MS | 4A*OES | 4A*OES | 3
3
| 1 | 1 | 0.02650098 | 0.025809 | 0.024 | 0.025 | 0.025 | 0.023 | 0.024 | 0.025 | 0.018 | 0.03 | 0.026 | 0.0241 | 0.024 | 0.06532 | 0.025 | 0.02 | 0.0244 | 0.0263 | 0.0259874 | 0.0275 | 0.024 | 0.0305 | 1
| 1 | 2 | 0.02846176 | 0.026309 | 0.024 | 0.025 | 0.026 | 0.023 | 0.024 | 0.026 | 0.018 | 0.03 | 0.025 | 0.0237 | 0.024 | 0.065503 | 0.025 | 0.02 | 0.0247 | 0.0262 | 0.0276088 | 0.0278 | 0.023 | 0.0262 | #N/A
| 1 | 3 | 0.02477059 | 0.025987 | 0.023 | 0.025 | 0.026 | 0.023 | 0.025 | 0.026 | 0.02 | 0.03 | 0.024 | 0.0239 | 0.024 | 0.0657215 | 0.025 | 0.02 | 0.025 | 0.0263 | 0.0272539 | 0.027 | 0.025 | 0.0218 | 16
| 1 | 4 | 0.02430784 | 0.02529 | 0.024 | 0.024 | 0.027 | 0.023 | 0.024 | 0.026 | 0.016 | 0.03 | 0.025 | 0.0247 | 0.024 | 0.0656467 | 0.025 | 0.02 | 0.0247 | 0.0271 | 0.0271738 | 0.0277 | 0.023 | 0.0262 | 0.02500188
| 1 | 5 | 0.02453922 | 0.025372 | 0.024 | 0.025 | 0.026 | 0.024 | 0.024 | 0.026 | 0.018 | 0.03 | 0.025 | 0.0233 | 0.024 | 0.0654885 | 0.025 | 0.02 | 0.0244 | 0.0251 | 0.0260532 | 0.0269 | 0.023 | 0.0218 | 110
| 1 | 6 | 0.02646471 | 0.025333 | 0.025 | 0.024 | 0.026 | 0.022 | 0.024 | 0.026 | 0.016 | 0.03 | 0.024 | 0.0237 | 0.024 | 0.0653533 | 0.025 | 0.02 | 0.0245 | 0.0269 | 0.0273589 | 0.0271 | 0.023 | 0.0262
| Mean |  | 0.02584085 | 0.02568333 | 0.024 | 0.02466667 | 0.026 | 0.023 | 0.02416667 | 0.02583333 | 0.01766667 | 0.03 | 0.02483333 | 0.0239 | 0.024 | 0.0655055 | 0.025 | 0.02 | 0.02461667 | 0.02631667 | 0.026906 | 0.02733333 | 0.0235 | 0.02545
| Median |  | 0.02561765 | 0.0255905 | 0.024 | 0.025 | 0.026 | 0.023 | 0.024 | 0.026 | 0.018 | 0.03 | 0.025 | 0.0238 | 0.024 | 0.06549575 | 0.025 | 0.02 | 0.0246 | 0.0263 | 0.02721385 | 0.0273 | 0.023 | 0.0262
| Std Dev. |  | 0.00160524 | 0.000418052 | 0.0006324555 | 0.0005163978 | 0.0006324555 | 0.0006324555 | 0.0004082483 | 0.0004082483 | 0.001505545 | 0 | 0.0007527727 | 0.0004732864 | 3.800589e-18 | 0.0001577744 | 3.800589e-18 | 0 | 0.0002316607 | 0.0006997619 | 0.0007018392 | 0.0003829708 | 0.00083666 | 0.003281311
| Rel.Std.Dev. |  | 6.212% | 1.628% | 2.635% | 2.094% | 2.433% | 2.75% | 1.689% | 1.58% | 8.522% | 0% | 3.031% | 1.98% | 1.584e-14% | 0.2409% | 1.52e-14% | 0% | 0.9411% | 2.659% | 2.608% | 1.401% | 3.56% | 12.89%
| PDM3 |  | 3.356% | 2.726% | -4.007% | -1.341% | 3.992% | -8.007% | -3.341% | 3.326% | -29.34% | 19.99% | -0.6742% | -4.407% | -4.007% | 162% | -0.007538% | -20.01% | -1.541% | 5.259% | 7.616% | 9.325% | -6.007% | 1.792%
| Z-Score (Absolute) |  | 0.64 | 0.53 | 0.64 | 0.17 | 0.75 | 1.33 | 0.52 | 0.64 | 5.04 | 3.53 | 0.06 | 0.71 | 0.64 | 28.2 | 0.06 | 3.42 | 0.21 | 0.97 | 1.38 | 1.68 | 0.98 | 0.37
| Analytical results for Pb in OREAS 928b (Certified Value 64 ppm) | [23 empty] | Certified
Pb | Round | Replicate | Lab | Lab | Lab | Lab | Lab | Lab | Lab | Lab | Lab | Lab | Lab | Lab | Lab | Lab | Lab | Lab | Lab | Lab | Lab | Lab | Lab | Lab | 1
| No | No | 01 | 02 | 03 | 04 | 05 | 06 | 07 | 08 | 09 | 10 | 11 | 12 | 13 | 14 | 15 | 16 | 17 | 18 | 19 | 20 | 21 | 22 | ppm
|  |  | 4A*OES/MS | 4A*OES/MS | 4A*MS | 4A*OES/MS | 4A*OES/MS | 4A*MS | 4A*OES/MS | 4A*OES/MS | 4A*MS | 4A*MS | 4A*MS | 4A*OES/MS | 4A*MS | 4A*OES | 4A*MS | 4A*OES/MS | 4A*OES | 4A*OES/MS | 4A*OES | 4A*OES/MS | 4A*MS | 4A*MS | 0
1
| 1 | 1 | 83.7 | 52.98 | 63.2 | 63.6 | 63.4 | 60.1 | 59.7 | 59 | 122 | 71 | 67.66 | 78 | 66 | 62.221 | 65 | 67.2 | 63 | 55.7 | 65.02 | 58 | 64.88758 | 59.6 | 1
| 1 | 2 | 74.43 | 53.6 | 63.7 | 63.7 | 61.5 | 59.5 | 60.6 | 58 | 111 | 68 | 67.54 | 75 | 65 | 60.0425 | 63 | 67.5 | 67 | 56.2 | 67.59 | 57.3 | 63.50062 | 59.6 | 6
| 1 | 3 | 68.45 | 48.81 | 61.8 | 62.9 | 61.9 | 59.5 | 61.1 | 58 | 100 | 67 | 65.46 | 76 | 67 | 63.4865 | 69 | 72.9 | 62 | 55.7 | 62.62 | 61 | 62.91249 | 58.9 | 16
| 1 | 4 | 67.21 | 50.51 | 63.2 | 63.8 | 64.7 | 60.2 | 61.8 | 58 | 90.7 | 67 | 69.76 | 79 | 67 | 64.988 | 65 | 80.9 | 63 | 57.5 | 70.73 | 60.3 | 70.47666 | 56.7 | 63.74555
| 1 | 5 | 67.83 | 50.98 | 64 | 64.7 | 62.3 | 59.9 | 61.8 | 56 | 109 | 67 | 64.35 | 77 | 66 | 63.5075 | 64 | 68.5 | 64 | 50.8 | 74.3 | 61.6 | 66.19164 | 56.9 | 111
| 1 | 6 | 71.89 | 49.21 | 64.7 | 62.8 | 61.2 | 57.7 | 60.9 | 61 | 141 | 67 | 59.34 | 76 | 68 | 62.6575 | 62 | 69.7 | 63 | 59.3 | 69.37 | 59.4 | 67.62671 | 58
| Mean |  | 72.25167 | 51.015 | 63.43333 | 63.58333 | 62.5 | 59.48333 | 60.98333 | 58.33333 | 112.2833 | 67.83333 | 65.685 | 76.83333 | 66.5 | 62.81717 | 64.66667 | 71.11667 | 63.66667 | 55.86667 | 68.27167 | 59.6 | 65.93262 | 58.28333
| Median |  | 70.17 | 50.745 | 63.45 | 63.65 | 62.1 | 59.7 | 61 | 58 | 110 | 67 | 66.5 | 76.5 | 66.5 | 63.072 | 64.5 | 69.1 | 63 | 55.95 | 68.48 | 59.85 | 65.53961 | 58.45
| Std Dev. |  | 6.2508 | 1.945238 | 0.9770705 | 0.6911343 | 1.32212 | 0.9217737 | 0.7935154 | 1.632993 | 17.59664 | 1.602082 | 3.634258 | 1.47196 | 1.048809 | 1.656307 | 2.42212 | 5.218589 | 1.75119 | 2.838779 | 4.161007 | 1.693517 | 2.818271 | 1.292156
| Rel.Std.Dev. |  | 8.651% | 3.813% | 1.54% | 1.087% | 2.115% | 1.55% | 1.301% | 2.799% | 15.67% | 2.362% | 5.533% | 1.916% | 1.577% | 2.637% | 3.746% | 7.338% | 2.751% | 5.081% | 6.095% | 2.841% | 4.274% | 2.217%
| PDM3 |  | 13.34% | -19.97% | -0.4898% | -0.2545% | -1.954% | -6.686% | -4.333% | -8.49% | 76.14% | 6.413% | 3.042% | 20.53% | 4.321% | -1.456% | 1.445% | 11.56% | -0.1237% | -12.36% | 7.1% | -6.503% | 3.431% | -8.569%
| Z-Score (Absolute) |  | 1.42 | 2.08 | 0.03 | 0.01 | 0.19 | 0.68 | 0.44 | 0.87 | 8.04 | 0.69 | 0.34 | 2.18 | 0.47 | 0.13 | 0.17 | 1.24 | 0.01 | 1.28 | 0.77 | 0.66 | 0.38 | 0.88
| Analytical results for Pr in OREAS 928b (Certified Value 7.78 ppm) | [23 empty] | Certified
Pr | Round | Replicate | Lab | Lab | Lab | Lab | Lab | Lab | Lab | Lab | [14 empty] | 1
| No | No | 08 | 10 | 11 | 12 | 14 | 15 | 17 | 22 | [14 empty] | ppm
|  |  | 4A*OES/MS | 4A*MS | 4A*MS | 4A*OES/MS | 4A*MS | 4A*MS | 4A*MS | 4A*MS | [14 empty] | 2
3
| 1 | 1 | 8.1 | 7.4 | 8.5 | 8.07 | 5.953116 | 7.8 | 7.56 | 7.4 | [14 empty] | 1
| 1 | 2 | 8.4 | 7.49 | 8.1 | 7.69 | 6.040717 | 7.6 | 7.96 | 7.4 | [14 empty] | 7
| 1 | 3 | 8.3 | 7.56 | 8 | 7.7 | 5.905222 | 8.1 | 7.78 | 7.6 | [14 empty] | 16
| 1 | 4 | 8.2 | 7.64 | 8.5 | 7.79 | 5.761601 | 7.95 | 7.88 | 7.4 | [14 empty] | 7.782619
| 1 | 5 | 7.9 | 7.82 | 7.6 | 7.86 | 5.969697 | 7.7 | 7.8 | 7.3 | [14 empty] | 112
| 1 | 6 | 8.2 | 7.18 | 7.4 | 7.32 | 6.049176 | 7.7 | 7.72 | 7.5
| Mean |  | 8.183333 | 7.515 | 8.016667 | 7.738333 | 5.946588 | 7.808333 | 7.783333 | 7.433333
| Median |  | 8.2 | 7.525 | 8.05 | 7.745 | 5.961407 | 7.75 | 7.79 | 7.4
| Std Dev. |  | 0.1722401 | 0.2176006 | 0.4535049 | 0.2475008 | 0.1057284 | 0.1855173 | 0.1376469 | 0.1032796
| Rel.Std.Dev. |  | 2.105% | 2.896% | 5.657% | 3.198% | 1.778% | 2.376% | 1.768% | 1.389%
| PDM3 |  | 5.149% | -3.439% | 3.007% | -0.569% | -23.59% | 0.3304% | 0.009178% | -4.488%
| Z-Score (Absolute) |  | 1.14 | 0.66 | 0.69 | 0.06 | 4.88 | 0.13 | 0.06 | 0.88
| Analytical results for Rb in OREAS 928b (Certified Value 138 ppm) | [23 empty] | Certified
Rb | Round | Replicate | Lab | Lab | Lab | Lab | Lab | Lab | Lab | Lab | Lab | Lab | Lab | Lab | Lab | Lab | Lab | Lab | Lab | Lab | Lab |  |  |  | 1
| No | No | 03 | 04 | 05 | 06 | 07 | 08 | 09 | 10 | 11 | 12 | 13 | 14 | 15 | 16 | 17 | 18 | 20 | 21 | 22 |  |  |  | ppm
|  |  | 4A*MS | 4A*OES/MS | 4A*OES/MS | 4A*MS | 4A*OES/MS | 4A*OES/MS | 4A*MS | 4A*MS | 4A*MS | 4A*OES/MS | 4A*MS | 4A*MS | 4A*MS | 4A*OES/MS | 4A*MS | 4A*OES/MS | 4A*OES/MS | 4A*MS | 4A*MS |  |  |  | 0
0
| 1 | 1 | 152.5 | 138.5 | 140.5 | 132 | 135.5 | 144 | 134 | 139.8 | 151.8 | 150 | 130 | 111.7922 | 136 | 140.3 | 134 | 129.4 | 132 | 149.6288 | 135 |  |  |  | 1
| 1 | 2 | 151.5 | 140.5 | 139 | 141.5 | 137 | 147 | 134 | 139.5 | 148.6 | 143.5 | 126 | 111.8064 | 134 | 136.3 | 133 | 131.5 | 126 | 133.7798 | 134 |  |  |  | 8
| 1 | 3 | 147.5 | 141 | 136 | 142 | 132.5 | 144 | 134 | 138.7 | 148.8 | 140.7 | 127 | 112.3315 | 138 | 140.5 | 133 | 135.6 | 131 | 147.1871 | 134 |  |  |  | 16
| 1 | 4 | 147.5 | 140 | 141 | 145 | 135 | 158 | 130 | 143.1 | 158.7 | 139.7 | 130 | 111.8579 | 141 | 140 | 132 | 130.7 | 135 | 141.5007 | 133 |  |  |  | 138.441
| 1 | 5 | 148 | 139.5 | 138.5 | 142.5 | 137 | 156 | 126 | 137.9 | 144.1 | 146.1 | 128 | 111.5539 | 137 | 139.3 | 133 | 117.5 | 134 | 137.932 | 132 |  |  |  | 113
| 1 | 6 | 155 | 139.5 | 137.5 | 138 | 134 | 152 | 130 | 140.6 | 134 | 143 | 129 | 111.4997 | 134 | 137.1 | 130 | 138.6 | 126 | 142.9023 | 132
| Mean |  | 150.3333 | 139.8333 | 138.75 | 140.1667 | 135.1667 | 150.1667 | 131.3333 | 139.9333 | 147.6667 | 143.8333 | 128.3333 | 111.8069 | 136.6667 | 138.9167 | 132.5 | 130.55 | 130.6667 | 142.1551 | 133.3333
| Median |  | 149.75 | 139.75 | 138.75 | 141.75 | 135.25 | 149.5 | 132 | 139.65 | 148.7 | 143.25 | 128.5 | 111.7993 | 136.5 | 139.65 | 133 | 131.1 | 131.5 | 142.2015 | 133.5
| Std Dev. |  | 3.141125 | 0.875595 | 1.864135 | 4.589844 | 1.75119 | 6.080022 | 3.265986 | 1.807392 | 8.251949 | 3.764926 | 1.632993 | 0.2954362 | 2.65832 | 1.782601 | 1.378405 | 7.250586 | 3.88158 | 5.833424 | 1.21106
| Rel.Std.Dev. |  | 2.089% | 0.6262% | 1.344% | 3.275% | 1.296% | 4.049% | 2.487% | 1.292% | 5.588% | 2.618% | 1.272% | 0.2642% | 1.945% | 1.283% | 1.04% | 5.554% | 2.971% | 4.104% | 0.9083%
| PDM3 |  | 8.59% | 1.006% | 0.2232% | 1.246% | -2.365% | 8.47% | -5.134% | 1.078% | 6.664% | 3.895% | -7.301% | -19.24% | -1.282% | 0.3436% | -4.291% | -5.7% | -5.616% | 2.683% | -3.689%
| Z-Score (Absolute) |  | 1.44 | 0.13 | 0 | 0.18 | 0.45 | 1.42 | 0.92 | 0.15 | 1.11 | 0.63 | 1.3 | 3.35 | 0.26 | 0.02 | 0.78 | 1.02 | 1.01 | 0.42 | 0.67
| Analytical results for Re in OREAS 928b (Indicative Value 3.3 ppb) | [23 empty] | Indicative
Re | Round | Replicate | Lab | Lab | Lab | Lab | Lab | Lab | Lab | Lab | Lab | Lab | Lab | Lab | Lab | [9 empty] | 1
| No | No | 03 | 04 | 05 | 06 | 07 | 08 | 09 | 10 | 11 | 12 | 13 | 17 | 20 | [9 empty] | ppb
|  |  | 4A*MS | 4A*OES/MS | 4A*OES/MS | 4A*MS | 4A*OES/MS | 4A*OES/MS | 4A*MS | 4A*MS | 4A*MS | 4A*OES/MS | 4A*MS | 4A*MS | 4A*OES/MS | [9 empty] | 2
2
| 1 | 1 | 1.4 | < 2 | < 2 | 0.6 | 3 | 1 | 5 | < 20 | < 2 | 3 | < 50 | 6 | 6 | [9 empty] | 1
| 1 | 2 | 1.6 | < 2 | < 2 | 1 | 3 | < 1 | 6 | < 20 | 2 | 3 | < 50 | 6 | 6 | [9 empty] | 12
| 1 | 3 | 1.7 | < 2 | < 2 | 0.8 | 2 | < 1 | 7 | < 20 | 3 | 4 | < 50 | 6 | 5 | [9 empty] | 16
| 1 | 4 | 1.7 | < 2 | < 2 | 0.9 | 3 | 1 | 11 | < 20 | 2 | 3 | < 50 | 6 | 5 | [9 empty] | 3.303704
| 1 | 5 | 1.3 | < 2 | < 2 | 1 | 3 | 1 | 7 | < 20 | 2 | 3 | < 50 | 6 | 4 | [9 empty] | 23
| 1 | 6 | 1.6 | < 2 | < 2 | 0.8 | 4 | 1 | 9 | < 20 | 2 | 3 | < 50 | 6 | 5
| Mean |  | 1.55 |  |  | 0.85 | 3 | 1 | 7.5 |  | 2.2 | 3.166667 |  | 6 | 5.166667
| Median |  | 1.6 |  |  | 0.85 | 3 | 1 | 7 |  | 2 | 3 |  | 6 | 5
| Std Dev. |  | 0.1643168 |  |  | 0.1516575 | 0.6324555 | 0 | 2.167948 |  | 0.4472136 | 0.4082483 |  | 0 | 0.7527727
| Rel.Std.Dev. |  | 10.6% |  |  | 17.84% | 21.08% | 0% | 28.91% |  | 20.33% | 12.89% |  | 0% | 14.57%
| PDM3 |  | -53.08% |  |  | -74.27% | -9.193% | -69.73% | 127% |  | -33.41% | -4.148% |  | 81.61% | 56.39%
| Z-Score (Absolute) |  | 0.45 | 0.63 | 0.63 | 0.67 | 0 | 0.68 | 1.41 | 2.2 | 0.31 | 0.05 | 6.9 | 0.94 | 0.68
| Analytical results for S in OREAS 928b (Certified Value 1.74 wt.%) | [23 empty] | Certified
S | Round | Replicate | Lab | Lab | Lab | Lab | Lab | Lab | Lab | Lab | Lab | Lab | Lab | Lab | Lab | Lab | Lab | Lab | Lab | Lab | Lab | Lab | Lab |  | 1
| No | No | 02 | 03 | 04 | 05 | 06 | 07 | 08 | 09 | 10 | 11 | 12 | 13 | 14 | 15 | 16 | 17 | 18 | 19 | 20 | 21 | 22 |  | wt.%
|  |  | 4A*OES/MS | 4A*MS | 4A*OES/MS | 4A*OES/MS | 4A*MS | 4A*OES/MS | 4A*OES/MS | 4A*MS | 4A*OES | 4A*MS | 4A*OES/MS | 4A*OES | 4A*OES | 4A*OES | 4A*OES/MS | 4A*OES | 4A*OES/MS | 4A*OES | 4A*OES/MS | 4A*OES | 4A*OES |  | 2
3
| 1 | 1 | 1.783025 | 1.72 | 1.78 | 1.79 | 1.76 | 1.69 | 1.73 | 1.84 | 1.77 | 1.76 | 1.6363 | 1.7 | 1.65245 | 1.72 | 1.78 | 1.72 | 1.72 | 1.728 | 1.71 | 1.517 | 1.75 |  | 1
| 1 | 2 | 1.78454 | 1.7 | 1.76 | 1.8 | 1.79 | 1.72 | 1.75 | 1.82 | 1.78 | 1.69 | 1.6264 | 1.7 | 1.6631 | 1.71 | 1.78 | 1.72 | 1.76 | 1.81 | 1.72 | 1.421 | 1.72 |  | #N/A
| 1 | 3 | 1.77724 | 1.67 | 1.78 | 1.84 | 1.8 | 1.71 | 1.74 | 1.76 | 1.76 | 1.69 | 1.653 | 1.71 | 1.6454 | 1.71 | 1.78 | 1.73 | 1.78 | 1.778 | 1.75 | 1.576 | 1.72 |  | 16
| 1 | 4 | 1.76381 | 1.74 | 1.76 | 1.87 | 1.8 | 1.71 | 1.77 | 1.74 | 1.79 | 1.71 | 1.6465 | 1.7 | 1.6719 | 1.74 | 1.77 | 1.74 | 1.8 | 1.787 | 1.77 | 1.474 | 1.73 |  | 1.738859
| 1 | 5 | 1.778592 | 1.71 | 1.79 | 1.85 | 1.85 | 1.71 | 1.76 | 1.73 | 1.78 | 1.75 | 1.6581 | 1.71 | 1.69853 | 1.71 | 1.76 | 1.72 | 1.67 | 1.757 | 1.73 | 1.431 | 1.71 |  | 114
| 1 | 6 | 1.790292 | 1.75 | 1.74 | 1.84 | 1.76 | 1.71 | 1.72 | 1.71 | 1.77 | 1.63 | 1.6315 | 1.72 | 1.64738 | 1.68 | 1.72 | 1.69 | 1.73 | 1.815 | 1.7 | 1.477 | 1.74
| Mean |  | 1.779583 | 1.715 | 1.768333 | 1.831667 | 1.793333 | 1.708333 | 1.745 | 1.766667 | 1.775 | 1.705 | 1.641967 | 1.706667 | 1.663127 | 1.711667 | 1.765 | 1.72 | 1.743333 | 1.779167 | 1.73 | 1.482667 | 1.728333
| Median |  | 1.780808 | 1.715 | 1.77 | 1.84 | 1.795 | 1.71 | 1.745 | 1.75 | 1.775 | 1.7 | 1.6414 | 1.705 | 1.657775 | 1.71 | 1.775 | 1.72 | 1.745 | 1.7825 | 1.725 | 1.4755 | 1.725
| Std Dev. |  | 0.009015019 | 0.02880972 | 0.01834848 | 0.03060501 | 0.0332666 | 0.009831921 | 0.01870829 | 0.05202563 | 0.01048809 | 0.04722288 | 0.01254235 | 0.008164966 | 0.02003273 | 0.0194079 | 0.02345208 | 0.0167332 | 0.04676181 | 0.03288414 | 0.02607681 | 0.05739222 | 0.0147196
| Rel.Std.Dev. |  | 0.5066% | 1.68% | 1.038% | 1.671% | 1.855% | 0.5755% | 1.072% | 2.945% | 0.5909% | 2.77% | 0.7639% | 0.4784% | 1.205% | 1.134% | 1.329% | 0.9729% | 2.682% | 1.848% | 1.507% | 3.871% | 0.8517%
| PDM3 |  | 2.342% | -1.372% | 1.695% | 5.337% | 3.133% | -1.755% | 0.3532% | 1.599% | 2.078% | -1.947% | -5.572% | -1.851% | -4.355% | -1.564% | 1.503% | -1.085% | 0.2573% | 2.318% | -0.5095% | -14.73% | -0.6053%
| Z-Score (Absolute) |  | 0.96 | 0.29 | 0.74 | 1.96 | 1.22 | 0.42 | 0.29 | 0.71 | 0.87 | 0.48 | 1.7 | 0.45 | 1.29 | 0.35 | 0.67 | 0.19 | 0.26 | 0.95 | 0 | 4.77 | 0.03
| Analytical results for Sb in OREAS 928b (Certified Value 4.5 ppm) | [23 empty] | Certified
Sb | Round | Replicate | Lab | Lab | Lab | Lab | Lab | Lab | Lab | Lab | Lab | Lab | Lab | Lab | Lab | Lab | Lab | Lab | Lab | Lab | Lab | Lab | Lab |  | 1
| No | No | 01 | 02 | 03 | 04 | 05 | 06 | 07 | 08 | 09 | 10 | 11 | 12 | 13 | 14 | 15 | 16 | 17 | 18 | 19 | 20 | 21 |  | ppm
|  |  | 4A*OES/MS | 4A*OES/MS | 4A*MS | 4A*OES/MS | 4A*OES/MS | 4A*MS | 4A*OES/MS | 4A*OES/MS | 4A*MS | 4A*MS | 4A*MS | 4A*OES/MS | 4A*MS | 4A*MS | 4A*MS | 4A*OES/MS | 4A*OES | 4A*OES/MS | 4A*OES | 4A*OES/MS | 4A*MS |  | 2
2
| 1 | 1 | 8 | 7.14 | 4.93 | 4.75 | 4.65 | 4.54 | 4.45 | 1.7 | 4.48 | 4.6 | 5.48 | 4.75 | 4.5 | 3.579126 | 4.8 | 4.2 | < 5 | 4.44 | < 10 | 4.87 | < 10 |  | 1
| 1 | 2 | 7.913043 | 7.21 | 5 | 4.81 | 4.43 | 4.82 | 4.53 | 1.5 | 3.79 | 4.6 | 5.32 | 4.46 | 4.6 | 3.636507 | 4.6 | 4.1 | < 5 | 4.18 | < 10 | 4.87 | < 10 |  | 9
| 1 | 3 | 7.162055 | 8.01 | 4.83 | 4.97 | 4.36 | 4.77 | 4.43 | 1.5 | 2.55 | 4.5 | 5.28 | 4.45 | 4.4 | 3.74362 | 4.5 | 4.2 | < 5 | 4.63 | < 10 | 5.07 | < 10 |  | 16
| 1 | 4 | 6.545455 | 7.28 | 4.88 | 4.83 | 4.34 | 4.93 | 4.45 | 1.7 | 7.4 | 4.6 | 5.5 | 4.41 | 4.6 | 3.712562 | 4.7 | 4.1 | < 5 | 4.65 | < 10 | 5.07 | < 10 |  | 4.502908
| 1 | 5 | 6.853755 | 7.35 | 4.83 | 4.86 | 4.32 | 4.85 | 4.53 | 1.7 | 6.93 | 4.3 | 4.9 | 4.59 | 4.7 | 3.792183 | 4 | 4 | < 5 | 4.24 | < 10 | 5.27 | < 10 |  | 115
| 1 | 6 | 8.774704 | 7.38 | 5.1 | 4.97 | 4.51 | 4.64 | 4.43 | 1.6 | 1.11 | 4.6 | 4.65 | 4.45 | 4.3 | 3.707727 | 4.2 | 4 | < 5 | 4.53 | < 10 | 4.95 | < 10
| Mean |  | 7.541502 | 7.395 | 4.928333 | 4.865 | 4.435 | 4.758333 | 4.47 | 1.616667 | 4.376667 | 4.533333 | 5.188333 | 4.518333 | 4.516667 | 3.695287 | 4.466667 | 4.1 |  | 4.445 |  | 5.016667
| Median |  | 7.537549 | 7.315 | 4.905 | 4.845 | 4.395 | 4.795 | 4.45 | 1.65 | 4.135 | 4.6 | 5.3 | 4.455 | 4.55 | 3.710144 | 4.55 | 4.1 |  | 4.485 |  | 5.01
| Std Dev. |  | 0.8340427 | 0.3139904 | 0.1060974 | 0.08893818 | 0.1262933 | 0.1438634 | 0.04732864 | 0.09831921 | 2.450418 | 0.121106 | 0.340847 | 0.1290607 | 0.147196 | 0.07632365 | 0.3076795 | 0.08944272 |  | 0.1978636 |  | 0.1531883
| Rel.Std.Dev. |  | 11.06% | 4.246% | 2.153% | 1.828% | 2.848% | 3.023% | 1.059% | 6.082% | 55.99% | 2.671% | 6.569% | 2.856% | 3.259% | 2.065% | 6.888% | 2.182% |  | 4.451% |  | 3.054%
| PDM3 |  | 67.48% | 64.23% | 9.448% | 8.041% | -1.508% | 5.672% | -0.7308% | -64.1% | -2.804% | 0.6757% | 15.22% | 0.3426% | 0.3055% | -17.94% | -0.8048% | -8.948% |  | -1.286% |  | 11.41%
| Z-Score (Absolute) |  | 4.97 | 4.73 | 0.67 | 0.57 | 0.14 | 0.39 | 0.08 | 4.77 | 0.23 | 0.02 | 1.1 | 0 | 0 | 1.35 | 0.08 | 0.69 | 3.32 | 0.12 | 0.79 | 0.82 | 0.79
| Analytical results for Sc in OREAS 928b (Certified Value 9.6 ppm) | [23 empty] | Certified
Sc | Round | Replicate | Lab | Lab | Lab | Lab | Lab | Lab | Lab | Lab | Lab | Lab | Lab | Lab | Lab | Lab | Lab | Lab | Lab | Lab | Lab |  |  |  | 1
| No | No | 03 | 04 | 05 | 06 | 07 | 08 | 09 | 10 | 11 | 12 | 13 | 14 | 15 | 16 | 17 | 18 | 20 | 21 | 22 |  |  |  | ppm
|  |  | 4A*MS | 4A*OES/MS | 4A*OES/MS | 4A*MS | 4A*OES/MS | 4A*OES/MS | 4A*MS | 4A*OES | 4A*MS | 4A*OES/MS | 4A*OES | 4A*MS | 4A*OES | 4A*OES/MS | 4A*OES | 4A*OES/MS | 4A*OES/MS | 4A*MS | 4A*MS |  |  |  | 2
3
| 1 | 1 | 9.69 | 9.5 | 10.3 | 8.48 | 9.2 | 9 | 8.6 | < 20 | 10.7 | 9.68 | 9 | 7.779182 | 9 | 9 | 10 | 8.8 | 9.4 | 8.359691 | 9.9 |  |  |  | 1
| 1 | 2 | 9.78 | 9.5 | 10.3 | 9.93 | 9.3 | 9 | 8.3 | < 20 | 10.2 | 9.48 | 9 | 7.68471 | 9 | 9 | 10 | 9.4 | 9.1 | 8.461821 | 9.9 |  |  |  | 13
| 1 | 3 | 9.49 | 9.7 | 10.2 | 9.9 | 9.3 | 9 | 8.2 | < 20 | 10 | 9.64 | 9 | 7.896953 | 9 | 9 | 10 | 8.8 | 9.7 | 8.899723 | 9.3 |  |  |  | 16
| 1 | 4 | 9.55 | 9.6 | 10.5 | 10.2 | 9.4 | 9 | 7.9 | < 20 | 10.7 | 9.59 | 9 | 7.35895 | 10 | 9 | 10 | 9.1 | 9.6 | 8.445113 | 9.6 |  |  |  | 9.60496
| 1 | 5 | 9.78 | 9.7 | 10.6 | 10.05 | 9.4 | 9 | 7.9 | < 20 | 10 | 9.64 | 9 | 7.888676 | 9 | 9 | 10 | 8 | 9.9 | 8.36702 | 9.7 |  |  |  | 116
| 1 | 6 | 10.1 | 9.7 | 10.5 | 9.62 | 9.2 | 9 | 7.7 | < 20 | 9.2 | 9.63 | 9 | 7.84116 | 9 | 9 | 10 | 9.1 | 9.5 | 8.422306 | 9.9
| Mean |  | 9.731667 | 9.616667 | 10.4 | 9.696667 | 9.3 | 9 | 8.1 |  | 10.13333 | 9.61 | 9 | 7.741605 | 9.166667 | 9 | 10 | 8.866667 | 9.533333 | 8.492612 | 9.716667
| Median |  | 9.735 | 9.65 | 10.4 | 9.915 | 9.3 | 9 | 8.05 |  | 10.1 | 9.635 | 9 | 7.810171 | 9 | 9 | 10 | 8.95 | 9.55 | 8.433709 | 9.8
| Std Dev. |  | 0.2160941 | 0.09831921 | 0.1549193 | 0.6261203 | 0.08944272 | 0 | 0.3286335 |  | 0.5573748 | 0.069857 | 0 | 0.2033461 | 0.4082483 | 0 | 0 | 0.4802777 | 0.273252 | 0.2036311 | 0.2401388
| Rel.Std.Dev. |  | 2.221% | 1.022% | 1.49% | 6.457% | 0.9617% | 0% | 4.057% |  | 5.5% | 0.7269% | 0% | 2.627% | 4.454% | 0% | 0% | 5.417% | 2.866% | 2.398% | 2.471%
| PDM3 |  | 1.319% | 0.1219% | 8.277% | 0.9548% | -3.175% | -6.298% | -15.67% |  | 5.501% | 0.05247% | -6.298% | -19.4% | -4.563% | -6.298% | 4.113% | -7.687% | -0.7457% | -11.58% | 1.163%
| Z-Score (Absolute) |  | 0.2 | 0 | 1.38 | 0.14 | 0.56 | NA | 2.67 | 0.67 | 0.91 | 0.01 | NA | 3.3 | NA | NA | 0.67 | 1.32 | 0.15 | 1.98 | 0.18
Results from laboratories 8, 13, 15 and 16 were removed due to their 1 ppm reading resolution.
| Analytical results for Se in OREAS 928b (Certified Value 19.3 ppm) | [23 empty] | Certified
Se | Round | Replicate | Lab | Lab | Lab | Lab | Lab | Lab | Lab | Lab | Lab | Lab | Lab | Lab | Lab | Lab | Lab | Lab | Lab | Lab |  |  |  |  | 1
| No | No | 03 | 04 | 05 | 06 | 07 | 08 | 09 | 10 | 11 | 12 | 13 | 15 | 16 | 17 | 18 | 19 | 20 | 21 |  |  |  |  | ppm
|  |  | 4A*MS | 4A*OES/MS | 4A*OES/MS | 4A*MS | 4A*OES/MS | 4A*OES/MS | 4A*MS | 4A*MS | 4A*MS | 4A*OES/MS | 4A*MS | 4A*MS | 4A*OES/MS | 4A*MS | 4A*OES/MS | 4A*OES | 4A*OES/MS | 4A*MS |  |  |  |  | 1
2
| 1 | 1 | 21.4 | 20 | 20 | 18.5 | 20 | 19.4 | 10 | 20 | 18.3 | 16.74 | 19 | 15 | 20 | 18.94 | 19 | 17.707 | 19 | 6.793868 |  |  |  |  | 1
| 1 | 2 | 21.3 | 20 | 19 | 19.3 | 20 | 21.3 | 11 | 21 | 15.2 | 15.92 | 19 | 15 | 18 | 18.9 | 19 | 17.189 | 18.5 | 5.967433 |  |  |  |  | 14
| 1 | 3 | 20.2 | 20 | 19 | 19.05 | 19 | 19.7 | 12 | 17 | 15.4 | 15.38 | 18 | 15 | 19 | 19.09 | 19 | 19.873 | 19.1 | 5.763491 |  |  |  |  | 16
| 1 | 4 | 20.2 | 19 | 20 | 19.8 | 20 | 19.3 | 9 | 18 | 17 | 15.08 | 18 | 15 | 19 | 19.95 | 20 | 20.921 | 19.1 | 5.752042 |  |  |  |  | 19.34199
| 1 | 5 | 20.9 | 20 | 20 | 19.8 | 21 | 19.5 | 8 | 19 | 16.5 | 16.09 | 19 | 15 | 19 | 18.01 | 18 | 8.869 | 19.5 | 6.304359 |  |  |  |  | 117
| 1 | 6 | 21.1 | 20 | 19 | 18.9 | 20 | 19.8 | 11 | 17 | 14.2 | 15.71 | 18 | 15 | 19 | 18.09 | 19 | 21.731 | 18.9 | 6.200371
| Mean |  | 20.85 | 19.83333 | 19.5 | 19.225 | 20 | 19.83333 | 10.16667 | 18.66667 | 16.1 | 15.82 | 18.5 | 15 | 19 | 18.83 | 19 | 17.715 | 19.01667 | 6.130261
| Median |  | 21 | 20 | 19.5 | 19.175 | 20 | 19.6 | 10.5 | 18.5 | 15.95 | 15.815 | 18.5 | 15 | 19 | 18.92 | 19 | 18.79 | 19.05 | 6.083902
| Std Dev. |  | 0.5319774 | 0.4082483 | 0.5477226 | 0.5155095 | 0.6324555 | 0.7420692 | 1.47196 | 1.632993 | 1.46424 | 0.5801034 | 0.5477226 | 0 | 0.6324555 | 0.715402 | 0.6324555 | 4.681711 | 0.3250641 | 0.3948879
| Rel.Std.Dev. |  | 2.551% | 2.058% | 2.809% | 2.681% | 3.162% | 3.742% | 14.48% | 8.748% | 9.095% | 3.667% | 2.961% | 0% | 3.329% | 3.799% | 3.329% | 26.43% | 1.709% | 6.442%
| PDM3 |  | 7.797% | 2.54% | 0.8169% | -0.6048% | 3.402% | 2.54% | -47.44% | -3.491% | -16.76% | -18.21% | -4.353% | -22.45% | -1.768% | -2.647% | -1.768% | -8.412% | -1.682% | -68.31%
| Z-Score (Absolute) |  | 1.42 | 0.67 | 0.43 | 0.23 | 0.8 | 0.67 | 6.42 | 0.18 | 2.07 | 2.27 | 0.3 | 2.87 | 0.06 | 0.06 | 0.06 | 0.88 | 0.07 | 9.39
| Analytical results for Sm in OREAS 928b (Certified Value 5.41 ppm) | [23 empty] | Certified
Sm | Round | Replicate | Lab | Lab | Lab | Lab | Lab | Lab | Lab | Lab | [14 empty] | 1
| No | No | 08 | 10 | 11 | 12 | 14 | 15 | 17 | 22 | [14 empty] | ppm
|  |  | 4A*OES/MS | 4A*MS | 4A*MS | 4A*OES/MS | 4A*MS | 4A*MS | 4A*MS | 4A*MS | [14 empty] | 2
3
| 1 | 1 | 5.7 | 5.1 | 6.2 | 5.9 | 4.883936 | 5.3 | 5.2 | 5.2 | [14 empty] | 1
| 1 | 2 | 6.2 | 5.8 | 5.9 | 5.63 | 4.689343 | 5.25 | 5.11 | 5.3 | [14 empty] | 1
| 1 | 3 | 6 | 5.1 | 6 | 5.66 | 4.601364 | 5.45 | 5.31 | 5.3 | [14 empty] | 16
| 1 | 4 | 5.8 | 5.4 | 6.4 | 5.74 | 4.943736 | 5.55 | 4.87 | 5.2 | [14 empty] | 5.405906
| 1 | 5 | 5.6 | 5.3 | 5.9 | 5.76 | 4.78985 | 5.25 | 5.39 | 5.1 | [14 empty] | 118
| 1 | 6 | 5.7 | 5.1 | 5.4 | 5.32 | 4.775262 | 5.25 | 4.96 | 5.2
| Mean |  | 5.833333 | 5.3 | 5.966667 | 5.668333 | 4.780582 | 5.341667 | 5.14 | 5.216667
| Median |  | 5.75 | 5.2 | 5.95 | 5.7 | 4.782556 | 5.275 | 5.155 | 5.2
| Std Dev. |  | 0.2250926 | 0.275681 | 0.3386247 | 0.1949786 | 0.1247872 | 0.1281275 | 0.2005991 | 0.07527727
| Rel.Std.Dev. |  | 3.859% | 5.202% | 5.675% | 3.44% | 2.61% | 2.399% | 3.903% | 1.443%
| PDM3 |  | 7.907% | -1.959% | 10.37% | 4.854% | -11.57% | -1.188% | -4.919% | -3.501%
| Z-Score (Absolute) |  | 1.31 | 0.05 | 1.65 | 0.89 | 1.38 | 0.05 | 0.46 | 0.27
| Analytical results for Sn in OREAS 928b (Certified Value 16.1 ppm) | [23 empty] | Certified
Sn | Round | Replicate | Lab | Lab | Lab | Lab | Lab | Lab | Lab | Lab | Lab | Lab | Lab | Lab | Lab | Lab | Lab | Lab | Lab | Lab | Lab | Lab |  |  | 1
| No | No | 01 | 03 | 04 | 05 | 06 | 07 | 08 | 09 | 10 | 11 | 12 | 13 | 15 | 16 | 17 | 18 | 19 | 20 | 21 | 22 |  |  | ppm
|  |  | 4A*OES/MS | 4A*MS | 4A*OES/MS | 4A*OES/MS | 4A*MS | 4A*OES/MS | 4A*OES/MS | 4A*MS | 4A*MS | 4A*MS | 4A*OES/MS | 4A*MS | 4A*MS | 4A*OES/MS | 4A*MS | 4A*OES/MS | 4A*OES | 4A*OES/MS | 4A*MS | 4A*MS |  |  | 1
2
| 1 | 1 | 14.64 | 17 | 16.4 | 16.3 | 15.05 | 16.1 | 16 | 10.7 | 17 | 18.1 | 16.68 | 15.4 | 15.9 | 15.9 | 15.38 | 16.8 | 15.844 | 14.5 | 15.9046 | 15.7 |  |  | 1
| 1 | 2 | 14.14 | 16.95 | 16.3 | 15.5 | 16.2 | 16.2 | 17 | 10.6 | 18 | 16.9 | 15.94 | 15.4 | 15.7 | 15.5 | 15.56 | 16.6 | 15.942 | 14 | 14.67008 | 16.1 |  |  | 2
| 1 | 3 | 10.58 | 16.2 | 16.9 | 15.4 | 16.05 | 16.1 | 17 | 10.7 | 16 | 17.4 | 15.69 | 15.2 | 15.9 | 16 | 15.42 | 17.2 | 15.984 | 14.9 | 15.34519 | 16.8 |  |  | 16
| 1 | 4 | 12.1 | 16.5 | 16.7 | 15.6 | 16.5 | 16.3 | 16 | 10.4 | 18 | 18.3 | 15.11 | 15.8 | 16.5 | 16.3 | 15.64 | 16.9 | 14.34 | 14.9 | 14.7055 | 18.6 |  |  | 16.06064
| 1 | 5 | 11.34 | 16.5 | 17.5 | 15.5 | 16.2 | 16.3 | 16 | 10.6 | 16 | 16.4 | 16.03 | 15.7 | 15.8 | 15.9 | 15.54 | 15.6 | 16.893 | 15.5 | 17.37503 | 15.7 |  |  | 119
| 1 | 6 | 9.92 | 17 | 16.8 | 15.9 | 15.4 | 16.1 | 16 | 10.8 | 17 | 15.5 | 15.5 | 15.3 | 15.5 | 15.7 | 15.02 | 17.1 | 15.582 | 14.4 | 15.49477 | 15.2
| Mean |  | 12.12 | 16.69167 | 16.76667 | 15.7 | 15.9 | 16.18333 | 16.33333 | 10.63333 | 17 | 17.1 | 15.825 | 15.46667 | 15.88333 | 15.88333 | 15.42667 | 16.7 | 15.76417 | 14.7 | 15.58253 | 16.35
| Median |  | 11.72 | 16.725 | 16.75 | 15.55 | 16.125 | 16.15 | 16 | 10.65 | 17 | 17.15 | 15.815 | 15.4 | 15.85 | 15.9 | 15.48 | 16.85 | 15.893 | 14.7 | 15.41998 | 15.9
| Std Dev. |  | 1.91056 | 0.3382553 | 0.4273952 | 0.3405877 | 0.5540758 | 0.09831921 | 0.5163978 | 0.136626 | 0.8944272 | 1.060189 | 0.5331698 | 0.233809 | 0.3371449 | 0.271416 | 0.2207865 | 0.5796551 | 0.8272877 | 0.5176872 | 0.9982563 | 1.224337
| Rel.Std.Dev. |  | 15.76% | 2.026% | 2.549% | 2.169% | 3.485% | 0.6075% | 3.162% | 1.285% | 5.261% | 6.2% | 3.369% | 1.512% | 2.123% | 1.709% | 1.431% | 3.471% | 5.248% | 3.522% | 6.406% | 7.488%
| PDM3 |  | -24.54% | 3.929% | 4.396% | -2.245% | -1% | 0.7639% | 1.698% | -33.79% | 5.849% | 6.471% | -1.467% | -3.698% | -1.104% | -1.104% | -3.947% | 3.981% | -1.846% | -8.472% | -2.977% | 1.802%
| Z-Score (Absolute) |  | 5.6 | 1.2 | 1.31 | 0.27 | 0.02 | 0.45 | 0.67 | 7.81 | 1.66 | 1.81 | 0.09 | 0.62 | 0 | 0 | 0.68 | 1.21 | 0.18 | 1.76 | 0.45 | 0.69
| Analytical results for Sr in OREAS 928b (Certified Value 37.7 ppm) | [23 empty] | Certified
Sr | Round | Replicate | Lab | Lab | Lab | Lab | Lab | Lab | Lab | Lab | Lab | Lab | Lab | Lab | Lab | Lab | Lab | Lab | Lab | Lab | Lab | Lab | Lab | Lab | 1
| No | No | 01 | 02 | 03 | 04 | 05 | 06 | 07 | 08 | 09 | 10 | 11 | 12 | 13 | 14 | 15 | 16 | 17 | 18 | 19 | 20 | 21 | 22 | ppm
|  |  | 4A*OES/MS | 4A*OES/MS | 4A*MS | 4A*OES/MS | 4A*OES/MS | 4A*MS | 4A*OES/MS | 4A*OES/MS | 4A*MS | 4A*MS | 4A*MS | 4A*OES/MS | 4A*MS | 4A*OES | 4A*OES | 4A*OES/MS | 4A*OES | 4A*OES/MS | 4A*OES | 4A*OES/MS | 4A*OES | 4A*OES | 1
2
| 1 | 1 | 37.53764 | 40.18 | 38.4 | 37.3 | 37.9 | 35.2 | 36.9 | 37.9 | 28.4 | 32.2 | 37 | 44 | 37.8 | 39.45 | 42 | 36 | 38 | 39.7 | 37.591 | 34 | 30 | 39 | 1
| 1 | 2 | 35.91674 | 37.92 | 39 | 38.1 | 36.6 | 38.9 | 37.8 | 36.6 | 27.9 | 32.6 | 37 | 43 | 37.7 | 39.82 | 42 | 36 | 37 | 41.4 | 39.291 | 32.6 | 30 | 38 | 3
| 1 | 3 | 36.5899 | 37.44 | 37.4 | 38.7 | 36.5 | 39.2 | 37 | 38 | 27.3 | 32.9 | 37 | 44 | 36.6 | 40.55 | 44 | 37 | 38 | 40 | 38.429 | 34.8 | 30 | 38 | 16
| 1 | 4 | 36.5279 | 37.01 | 37.3 | 37.7 | 36.8 | 40 | 37.5 | 38.8 | 26.2 | 33 | 37 | 43 | 37.8 | 39.59 | 44 | 37 | 38 | 42 | 38.238 | 35.4 | 30 | 39 | 37.71232
| 1 | 5 | 36.5589 | 37.6 | 37 | 38.6 | 36.6 | 39.5 | 37.6 | 38.5 | 26.2 | 33 | 38 | 44 | 37.5 | 39.1 | 42 | 36 | 37 | 37 | 38.012 | 35.9 | 30 | 38 | 120
| 1 | 6 | 37.19221 | 36.91 | 39.2 | 38.3 | 37.4 | 38.4 | 36.6 | 37.4 | 25.9 | 32.2 | 36 | 44 | 36.2 | 39.11 | 42 | 36 | 37 | 41.8 | 38.596 | 33.4 | 30 | 39
| Mean |  | 36.72055 | 37.84333 | 38.05 | 38.11667 | 36.96667 | 38.53333 | 37.23333 | 37.86667 | 26.98333 | 32.65 | 37 | 43.66667 | 37.26667 | 39.60333 | 42.66667 | 36.33333 | 37.5 | 40.31667 | 38.3595 | 34.35 | 30 | 38.5
| Median |  | 36.5744 | 37.52 | 37.9 | 38.2 | 36.7 | 39.05 | 37.25 | 37.95 | 26.75 | 32.75 | 37 | 44 | 37.6 | 39.52 | 42 | 36 | 37.5 | 40.7 | 38.3335 | 34.4 | 30 | 38.5
| Std Dev. |  | 0.5685989 | 1.204436 | 0.9418068 | 0.5382069 | 0.5609516 | 1.720078 | 0.4676181 | 0.7890923 | 1.034247 | 0.3781534 | 0.6324555 | 0.5163978 | 0.6918574 | 0.5410237 | 1.032796 | 0.5163978 | 0.5477226 | 1.880869 | 0.5752505 | 1.248599 | 0 | 0.5477226
| Rel.Std.Dev. |  | 1.548% | 3.183% | 2.475% | 1.412% | 1.517% | 4.464% | 1.256% | 2.084% | 3.833% | 1.158% | 1.709% | 1.183% | 1.857% | 1.366% | 2.421% | 1.421% | 1.461% | 4.665% | 1.5% | 3.635% | 0% | 1.423%
| PDM3 |  | -2.63% | 0.3474% | 0.8954% | 1.072% | -1.977% | 2.177% | -1.27% | 0.4093% | -28.45% | -13.42% | -1.889% | 15.79% | -1.182% | 5.014% | 13.14% | -3.657% | -0.563% | 6.906% | 1.716% | -8.916% | -20.45% | 2.089%
| Z-Score (Absolute) |  | 0.76 | 0.14 | 0.3 | 0.36 | 0.56 | 0.69 | 0.35 | 0.16 | 8.53 | 4.01 | 0.54 | 4.78 | 0.32 | 1.54 | 3.99 | 1.07 | 0.14 | 2.11 | 0.55 | 2.65 | 6.12 | 0.66
| Analytical results for Ta in OREAS 928b (Indicative Value 0.34 ppm) | [23 empty] | Indicative
Ta | Round | Replicate | Lab | Lab | Lab | Lab | Lab | Lab | Lab | Lab | Lab | Lab | Lab | Lab | Lab | Lab | Lab | Lab | Lab | Lab |  |  |  |  | 1
| No | No | 03 | 04 | 05 | 06 | 07 | 08 | 09 | 10 | 11 | 12 | 13 | 15 | 16 | 17 | 18 | 20 | 21 | 22 |  |  |  |  | ppm
|  |  | 4A*MS | 4A*OES/MS | 4A*OES/MS | 4A*MS | 4A*OES/MS | 4A*OES/MS | 4A*MS | 4A*MS | 4A*MS | 4A*OES/MS | 4A*MS | 4A*MS | 4A*OES/MS | 4A*MS | 4A*OES/MS | 4A*OES/MS | 4A*MS | 4A*MS |  |  |  |  | 2
2
| 1 | 1 | 0.331 | 0.35 | 0.28 | 0.292 | 0.35 | 0.7 | 0.13 | 0.2 | 0.3 | 0.17 | 0.18 | 0.4 | < 0.5 | 0.21 | 0.47 | 0.24 | 0.4133682 | 0.76 |  |  |  |  | 1
| 1 | 2 | 0.354 | 0.39 | 0.29 | 0.341 | 0.36 | 0.6 | 0.17 | 0.2 | 0.3 | 0.13 | 0.18 | 0.5 | < 0.5 | 0.21 | 0.42 | 0.22 | 0.3462108 | 0.75 |  |  |  |  | 4
| 1 | 3 | 0.358 | 0.37 | 0.27 | 0.357 | 0.34 | 0.7 | 0.14 | 0.2 | 0.5 | 0.12 | 0.18 | 0.5 | < 0.5 | 0.22 | 0.5 | 0.23 | 0.3799632 | 0.74 |  |  |  |  | 16
| 1 | 4 | 0.311 | 0.39 | 0.27 | 0.335 | 0.36 | 0.7 | 0.16 | 0.2 | 0.5 | 0.13 | 0.17 | 0.5 | < 0.5 | 0.23 | 0.44 | 0.27 | 0.4016118 | 0.73 |  |  |  |  | 0.3445389
| 1 | 5 | 0.285 | 0.37 | 0.26 | 0.336 | 0.35 | 0.7 | 0.15 | 0.2 | 0.4 | 0.12 | 0.16 | 0.4 | < 0.5 | 0.2 | 0.42 | 0.24 | 0.3809036 | 0.72 |  |  |  |  | 22
| 1 | 6 | 0.337 | 0.38 | 0.28 | 0.358 | 0.38 | 0.6 | 0.18 | 0.2 | 0.3 | 0.11 | 0.2 | 0.4 | < 0.5 | 0.21 | 0.43 | 0.24 | 0.4139113 | 0.74
| Mean |  | 0.3293333 | 0.375 | 0.275 | 0.3365 | 0.3566667 | 0.6666667 | 0.155 | 0.2 | 0.3833333 | 0.13 | 0.1783333 | 0.45 |  | 0.2133333 | 0.4466667 | 0.24 | 0.3893282 | 0.74
| Median |  | 0.334 | 0.375 | 0.275 | 0.3385 | 0.355 | 0.7 | 0.155 | 0.2 | 0.35 | 0.125 | 0.18 | 0.45 |  | 0.21 | 0.435 | 0.24 | 0.3912577 | 0.74
| Std Dev. |  | 0.0275439 | 0.01516575 | 0.01048809 | 0.02402291 | 0.0136626 | 0.05163978 | 0.01870829 | 3.040471e-17 | 0.09831921 | 0.02097618 | 0.0132916 | 0.05477226 |  | 0.01032796 | 0.03204164 | 0.0167332 | 0.02588795 | 0.01414214
| Rel.Std.Dev. |  | 8.364% | 4.044% | 3.814% | 7.139% | 3.831% | 7.746% | 12.07% | 1.52e-14% | 25.65% | 16.14% | 7.453% | 12.17% |  | 4.841% | 7.174% | 6.972% | 6.649% | 1.911%
| PDM3 |  | -4.413% | 8.841% | -20.18% | -2.333% | 3.52% | 93.5% | -55.01% | -41.95% | 11.26% | -62.27% | -48.24% | 30.61% |  | -38.08% | 29.64% | -30.34% | 13% | 114.8%
| Z-Score (Absolute) |  | 0.02 | 0.27 | 0.38 | 0.02 | 0.15 | 2.18 | 1.16 | 0.87 | 0.33 | 1.32 | 1.01 | 0.76 | 0.54 | 0.78 | 0.74 | 0.61 | 0.37 | 2.66
| Analytical results for Tb in OREAS 928b (Certified Value 0.56 ppm) | [23 empty] | Certified
Tb | Round | Replicate | Lab | Lab | Lab | Lab | Lab | Lab | Lab | Lab | [14 empty] | 1
| No | No | 08 | 10 | 11 | 12 | 15 | 17 | 18 | 22 | [14 empty] | ppm
|  |  | 4A*OES/MS | 4A*MS | 4A*MS | 4A*OES/MS | 4A*MS | 4A*MS | 4A*OES/MS | 4A*MS | [14 empty] | 2
3
| 1 | 1 | 0.6 | 0.5 | 0.6 | < 0.2 | 0.58 | 0.59 | 0.56 | 0.5 | [14 empty] | 1
| 1 | 2 | 0.6 | 0.47 | 0.6 | < 0.2 | 0.58 | 0.58 | 0.59 | 0.5 | [14 empty] | 21
| 1 | 3 | 0.6 | 0.49 | 0.6 | < 0.2 | 0.6 | 0.57 | 0.54 | 0.51 | [14 empty] | 16
| 1 | 4 | 0.6 | 0.5 | 0.6 | < 0.2 | 0.62 | 0.53 | 0.58 | 0.5 | [14 empty] | 0.5588095
| 1 | 5 | 0.6 | 0.55 | 0.6 | < 0.2 | 0.6 | 0.55 | 0.53 | 0.49 | [14 empty] | 121
| 1 | 6 | 0.6 | 0.52 | 0.5 | < 0.2 | 0.58 | 0.58 | 0.6 | 0.48
| Mean |  | 0.6 | 0.505 | 0.5833333 |  | 0.5933333 | 0.5666667 | 0.5666667 | 0.4966667
| Median |  | 0.6 | 0.5 | 0.6 |  | 0.59 | 0.575 | 0.57 | 0.5
| Std Dev. |  | 0 | 0.02738613 | 0.04082483 |  | 0.01632993 | 0.02250926 | 0.02804758 | 0.01032796
| Rel.Std.Dev. |  | 0% | 5.423% | 6.999% |  | 2.752% | 3.972% | 4.95% | 2.079%
| PDM3 |  | 7.371% | -9.629% | 4.389% |  | 6.178% | 1.406% | 1.406% | -11.12%
| Z-Score (Absolute) |  | 0.75 | 1.39 | 0.37 | 10.49 | 0.6 | 0 | 0 | 1.57
| Analytical results for Te in OREAS 928b (Certified Value 0.087 ppm) | [23 empty] | Certified
Te | Round | Replicate | Lab | Lab | Lab | Lab | Lab | Lab | Lab | Lab | Lab | Lab | Lab | Lab | Lab | Lab | Lab | Lab | Lab | Lab |  |  |  |  | 1
| No | No | 01 | 03 | 04 | 05 | 06 | 07 | 08 | 09 | 10 | 11 | 12 | 13 | 15 | 17 | 18 | 19 | 20 | 21 |  |  |  |  | ppm
|  |  | 4A*OES/MS | 4A*MS | 4A*OES/MS | 4A*OES/MS | 4A*MS | 4A*OES/MS | 4A*OES/MS | 4A*MS | 4A*MS | 4A*MS | 4A*OES/MS | 4A*MS | 4A*MS | 4A*MS | 4A*OES/MS | 4A*OES | 4A*OES/MS | 4A*MS |  |  |  |  | 3
3
| 1 | 1 | 14.90358 | 0.108 | 0.09 | 0.08 | 0.079 | 0.06 | 0.1 | 0.52 | < 0.5 | 0.13 | 0.12 | 0.1 | < 0.2 | 0.22 | < 0.05 | 10.544 | 0.07 | < 0.1 |  |  |  |  | 1
| 1 | 2 | 15 | 0.088 | 0.08 | 0.07 | 0.083 | 0.05 | 0.1 | 0.09 | < 0.5 | 0.1 | 0.11 | 0.1 | < 0.2 | 0.21 | 0.06 | < 10 | 0.07 | < 0.1 |  |  |  |  | 12
| 1 | 3 | 16 | 0.079 | 0.08 | 0.08 | 0.083 | 0.07 | < 0.1 | < 0.01 | < 0.5 | 0.09 | 0.13 | 0.1 | < 0.2 | 0.22 | 0.13 | < 10 | 0.09 | < 0.1 |  |  |  |  | 16
| 1 | 4 | 14.29752 | 0.081 | 0.11 | 0.09 | 0.089 | 0.07 | < 0.1 | 0.19 | < 0.5 | 0.16 | 0.12 | 0.1 | < 0.2 | 0.23 | 0.06 | 12.714 | 0.08 | < 0.1 |  |  |  |  | 0.08744444
| 1 | 5 | 15.14876 | 0.093 | 0.08 | 0.09 | 0.087 | 0.1 | < 0.1 | 0.18 | < 0.5 | 0.16 | 0.08 | 0.1 | < 0.2 | 0.2 | 0.09 | 11.73 | 0.09 | < 0.1 |  |  |  |  | 122
| 1 | 6 | 15 | 0.089 | 0.09 | 0.08 | 0.08 | 0.08 | 0.1 | 0.27 | < 0.5 | 0.07 | 0.11 | 0.1 | < 0.2 | 0.22 | 0.1 | 10.25 | 0.05 | < 0.1
| Mean |  | 15.05831 | 0.08966667 | 0.08833333 | 0.08166667 | 0.0835 | 0.07166667 | 0.1 | 0.25 |  | 0.1183333 | 0.1116667 | 0.1 |  | 0.2166667 | 0.088 | 11.3095 | 0.075
| Median |  | 15 | 0.0885 | 0.085 | 0.08 | 0.083 | 0.07 | 0.1 | 0.19 |  | 0.115 | 0.115 | 0.1 |  | 0.22 | 0.09 | 11.137 | 0.075
| Std Dev. |  | 0.548544 | 0.01038589 | 0.01169045 | 0.007527727 | 0.003885872 | 0.01722401 | 1.699675e-17 | 0.1638597 |  | 0.03763863 | 0.01722401 | 1.520235e-17 |  | 0.01032796 | 0.02949576 | 1.134015 | 0.01516575
| Rel.Std.Dev. |  | 3.643% | 11.58% | 13.23% | 9.218% | 4.654% | 24.03% | 1.7e-14% | 65.54% |  | 31.81% | 15.42% | 1.52e-14% |  | 4.767% | 33.52% | 10.03% | 20.22%
| PDM3 |  | 17120% | 2.541% | 1.017% | -6.607% | -4.511% | -18.04% | 14.36% | 185.9% |  | 35.32% | 27.7% | 14.36% |  | 147.8% | 0.6353% | 12833% | -14.23%
| Z-Score (Absolute) |  | 469.3 | 0.16 | 0.2 | 0.41 | 0.36 | 0.73 | NA | 3.59 | 4.87 | 0.74 | 0.53 | NA | 0.16 | 3.82 | 0.54 | 285.77 | 0.62 | 1.41
Results from laboratories 8 and 13 were removed due to their 0.1 ppm reading resolution.
| Analytical results for Th in OREAS 928b (Certified Value 12 ppm) | [23 empty] | Certified
Th | Round | Replicate | Lab | Lab | Lab | Lab | Lab | Lab | Lab | Lab | Lab | Lab | Lab | Lab | Lab | Lab | Lab | Lab | Lab | Lab | Lab |  |  |  | 1
| No | No | 03 | 04 | 05 | 06 | 07 | 08 | 09 | 10 | 11 | 12 | 13 | 14 | 15 | 16 | 17 | 18 | 20 | 21 | 22 |  |  |  | ppm
|  |  | 4A*MS | 4A*OES/MS | 4A*OES/MS | 4A*MS | 4A*OES/MS | 4A*OES/MS | 4A*MS | 4A*MS | 4A*MS | 4A*OES/MS | 4A*MS | 4A*MS | 4A*MS | 4A*OES/MS | 4A*MS | 4A*OES/MS | 4A*OES/MS | 4A*MS | 4A*MS |  |  |  | 1
2
| 1 | 1 | 11.5 | 12.5 | 13.5 | 11.1 | 11.1 | 11.6 | 13.3 | 11.7 | 12.1 | 11.44 | 12.6 | 12.11749 | 12.6 | 12 | 11.41 | 11.9 | 11.1 | 12.61957 | 12.6 |  |  |  | 1
| 1 | 2 | 11.5 | 12.8 | 13 | 12.75 | 11.1 | 10.2 | 13.5 | 11.9 | 11.7 | 10.84 | 12.6 | 11.93528 | 12.6 | 12.1 | 11.27 | 12.2 | 11 | 12.50454 | 12.6 |  |  |  | 5
| 1 | 3 | 11.3 | 12.6 | 12.7 | 12.6 | 11.15 | 11.5 | 13.7 | 11.8 | 12.1 | 10.86 | 12.1 | 11.77747 | 13 | 12.1 | 11.42 | 11.4 | 11.9 | 11.81891 | 12.8 |  |  |  | 16
| 1 | 4 | 11.15 | 12.6 | 13.2 | 12.55 | 11.15 | 11.3 | 13.2 | 12 | 12 | 11.01 | 12.1 | 11.86391 | 12.8 | 12.3 | 11.01 | 12.3 | 11.9 | 12.34235 | 12.5 |  |  |  | 11.9947
| 1 | 5 | 11.3 | 13.05 | 12.7 | 12.35 | 11.2 | 10.1 | 13.4 | 12 | 11.3 | 11.03 | 12.4 | 11.88025 | 12.2 | 11.9 | 10.7 | 10.7 | 12.2 | 12.31024 | 12.5 |  |  |  | 123
| 1 | 6 | 11.65 | 12.35 | 12.9 | 12.2 | 11.35 | 11.5 | 13.9 | 11.4 | 10.7 | 10.23 | 12.5 | 12.14796 | 12.1 | 12 | 10.71 | 12.2 | 11.8 | 11.55757 | 12.8
| Mean |  | 11.4 | 12.65 | 13 | 12.25833 | 11.175 | 11.03333 | 13.5 | 11.8 | 11.65 | 10.90167 | 12.38333 | 11.95373 | 12.55 | 12.06667 | 11.08667 | 11.78333 | 11.65 | 12.1922 | 12.63333
| Median |  | 11.4 | 12.6 | 12.95 | 12.45 | 11.15 | 11.4 | 13.45 | 11.85 | 11.85 | 10.935 | 12.45 | 11.90776 | 12.6 | 12.05 | 11.14 | 12.05 | 11.85 | 12.3263 | 12.6
| Std Dev. |  | 0.181659 | 0.244949 | 0.3098387 | 0.5995137 | 0.09354143 | 0.6918574 | 0.2607681 | 0.2280351 | 0.5576737 | 0.39362 | 0.2316607 | 0.1479295 | 0.3449638 | 0.136626 | 0.3306156 | 0.6242329 | 0.484768 | 0.4144356 | 0.136626
| Rel.Std.Dev. |  | 1.594% | 1.936% | 2.383% | 4.891% | 0.8371% | 6.271% | 1.932% | 1.933% | 4.787% | 3.611% | 1.871% | 1.238% | 2.749% | 1.132% | 2.982% | 5.298% | 4.161% | 3.399% | 1.081%
| PDM3 |  | -4.958% | 5.463% | 8.381% | 2.198% | -6.834% | -8.015% | 12.55% | -1.623% | -2.874% | -9.113% | 3.24% | -0.3416% | 4.63% | 0.6% | -7.57% | -1.762% | -2.874% | 1.647% | 5.324%
| Z-Score (Absolute) |  | 0.67 | 0.85 | 1.27 | 0.37 | 0.95 | 1.12 | 1.88 | 0.19 | 0.37 | 1.28 | 0.52 | 0 | 0.73 | 0.14 | 1.06 | 0.21 | 0.37 | 0.29 | 0.83
| Analytical results for Ti in OREAS 928b (Certified Value 0.202 wt.%) | [23 empty] | Certified
Ti | Round | Replicate | Lab | Lab | Lab | Lab | Lab | Lab | Lab | Lab | Lab | Lab | Lab | Lab | Lab | Lab | Lab | Lab | Lab | Lab | Lab | Lab | Lab | Lab | 1
| No | No | 01 | 02 | 03 | 04 | 05 | 06 | 07 | 08 | 09 | 10 | 11 | 12 | 13 | 14 | 15 | 16 | 17 | 18 | 19 | 20 | 21 | 22 | wt.%
|  |  | 4A*OES/MS | 4A*OES/MS | 4A*MS | 4A*OES/MS | 4A*OES/MS | 4A*MS | 4A*OES/MS | 4A*OES/MS | 4A*MS | 4A*OES | 4A*MS | 4A*OES/MS | 4A*OES | 4A*OES | 4A*OES | 4A*OES/MS | 4A*MS | 4A*OES/MS | 4A*OES | 4A*OES/MS | 4A*OES | 4A*OES | 3
3
| 1 | 1 | 0.2276934 | 0.2292694 | 0.192 | 0.202 | 0.192 | 0.18 | 0.201 | 0.235 | 0.217 | 0.151 | 0.188 | 0.1305 | 0.191 | 0.2092192 | 0.23 | 0.184 | 0.16 | 0.22 | 0.214762 | 0.18 | 0.158 | 0.264 | 1
| 1 | 2 | 0.2254999 | 0.2334093 | 0.201 | 0.205 | 0.191 | 0.201 | 0.205 | 0.233 | 0.232 | 0.1534 | 0.188 | 0.1301 | 0.196 | 0.2058072 | 0.225 | 0.188 | 0.17 | 0.22 | 0.211761 | 0.18 | 0.157 | 0.264 | 22
| 1 | 3 | 0.2207869 | 0.2335157 | 0.198 | 0.203 | 0.197 | 0.201 | 0.202 | 0.236 | 0.214 | 0.1513 | 0.184 | 0.1299 | 0.19 | 0.204944 | 0.22 | 0.184 | 0.17 | 0.23 | 0.219737 | 0.19 | 0.158 | 0.264 | 16
| 1 | 4 | 0.2256482 | 0.2295065 | 0.194 | 0.201 | 0.196 | 0.199 | 0.202 | 0.236 | 0.202 | 0.1606 | 0.187 | 0.1279 | 0.187 | 0.2076688 | 0.24 | 0.185 | 0.17 | 0.23 | 0.211893 | 0.19 | 0.159 | 0.27 | 0.2024184
| 1 | 5 | 0.2232175 | 0.2350352 | 0.182 | 0.207 | 0.193 | 0.2 | 0.203 | 0.229 | 0.194 | 0.1498 | 0.201 | 0.1309 | 0.186 | 0.2040968 | 0.225 | 0.188 | 0.17 | 0.21 | 0.219173 | 0.18 | 0.16 | 0.264 | 124
| 1 | 6 | 0.2267411 | 0.232225 | 0.202 | 0.2 | 0.199 | 0.199 | 0.205 | 0.211 | 0.194 | 0.1512 | 0.19 | 0.1275 | 0.18 | 0.2038992 | 0.225 | 0.18 | 0.17 | 0.23 | 0.219534 | 0.18 | 0.158 | 0.264
| Mean |  | 0.2249312 | 0.2321602 | 0.1948333 | 0.203 | 0.1946667 | 0.1966667 | 0.203 | 0.23 | 0.2088333 | 0.1528833 | 0.1896667 | 0.1294667 | 0.1883333 | 0.2059392 | 0.2275 | 0.1848333 | 0.1683333 | 0.2233333 | 0.2161433 | 0.1833333 | 0.1583333 | 0.265
| Median |  | 0.225574 | 0.2328171 | 0.196 | 0.2025 | 0.1945 | 0.1995 | 0.2025 | 0.234 | 0.208 | 0.15125 | 0.188 | 0.13 | 0.1885 | 0.2053756 | 0.225 | 0.1845 | 0.17 | 0.225 | 0.2169675 | 0.18 | 0.158 | 0.264
| Std Dev. |  | 0.002524071 | 0.002326631 | 0.007386925 | 0.002607681 | 0.003141125 | 0.00821381 | 0.00167332 | 0.009674709 | 0.01494546 | 0.003954955 | 0.005887841 | 0.001416569 | 0.005391351 | 0.002112525 | 0.006892024 | 0.002994439 | 0.004082483 | 0.008164966 | 0.003814923 | 0.005163978 | 0.001032796 | 0.00244949
| Rel.Std.Dev. |  | 1.122% | 1.002% | 3.791% | 1.285% | 1.614% | 4.177% | 0.8243% | 4.206% | 7.157% | 2.587% | 3.104% | 1.094% | 2.863% | 1.026% | 3.029% | 1.62% | 2.425% | 3.656% | 1.765% | 2.817% | 0.6523% | 0.9243%
| PDM3 |  | 11.12% | 14.69% | -3.747% | 0.2873% | -3.83% | -2.842% | 0.2873% | 13.63% | 3.169% | -24.47% | -6.3% | -36.04% | -6.958% | 1.739% | 12.39% | -8.687% | -16.84% | 10.33% | 6.78% | -9.429% | -21.78% | 30.92%
| Z-Score (Absolute) |  | 1.03 | 1.33 | 0.21 | 0.13 | 0.21 | 0.13 | 0.13 | 1.24 | 0.37 | 1.93 | 0.42 | 2.89 | 0.47 | 0.25 | 1.14 | 0.62 | 1.29 | 0.97 | 0.67 | 0.68 | 1.71 | 2.67
| Analytical results for Tl in OREAS 928b (Certified Value 0.92 ppm) | [23 empty] | Certified
Tl | Round | Replicate | Lab | Lab | Lab | Lab | Lab | Lab | Lab | Lab | Lab | Lab | Lab | Lab | Lab | Lab | Lab | Lab | Lab | Lab | Lab |  |  |  | 1
| No | No | 01 | 03 | 04 | 05 | 06 | 07 | 08 | 09 | 10 | 11 | 12 | 13 | 14 | 15 | 17 | 18 | 19 | 20 | 21 |  |  |  | ppm
|  |  | 4A*OES/MS | 4A*MS | 4A*OES/MS | 4A*OES/MS | 4A*MS | 4A*OES/MS | 4A*OES/MS | 4A*MS | 4A*MS | 4A*MS | 4A*OES/MS | 4A*MS | 4A*MS | 4A*MS | 4A*MS | 4A*OES/MS | 4A*OES | 4A*OES/MS | 4A*MS |  |  |  | 2
3
| 1 | 1 | 17 | 0.89 | 0.91 | 0.95 | 0.834 | 0.9 | 0.93 | 1.03 | 1 | 1.06 | 0.908 | 0.94 | 0.5791476 | 0.7 | 0.77 | 0.96 | < 10 | 0.95 | 0.9437892 |  |  |  | 1
| 1 | 2 | 16.24309 | 0.898 | 0.95 | 0.9 | 0.897 | 0.9 | 0.92 | 1.04 | 1 | 1.02 | 0.85 | 0.94 | 0.6096474 | 0.8 | 0.79 | 0.97 | < 10 | 0.95 | 0.9130145 |  |  |  | #N/A
| 1 | 3 | 15.8674 | 0.872 | 0.91 | 0.91 | 0.911 | 0.92 | 0.93 | 1.04 | 1.1 | 1.08 | 0.861 | 0.92 | 0.5708584 | 0.8 | 0.79 | 0.99 | < 10 | 0.98 | 0.9237676 |  |  |  | 16
| 1 | 4 | 19 | 0.888 | 0.93 | 0.92 | 0.904 | 0.91 | 0.94 | 1.02 | 1.1 | 1.08 | 0.876 | 0.94 | 0.5659755 | 0.8 | 0.8 | 0.99 | < 10 | 0.99 | 0.9285478 |  |  |  | 0.9185363
| 1 | 5 | 17.4337 | 0.891 | 0.93 | 0.9 | 0.892 | 0.91 | 0.92 | 1.02 | 0.9 | 0.98 | 0.876 | 0.91 | 0.5716755 | 0.7 | 0.76 | 0.91 | < 10 | 1 | 0.8970694 |  |  |  | 125
| 1 | 6 | 19 | 0.917 | 0.91 | 0.91 | 0.863 | 0.89 | 0.92 | 1.05 | 1 | 0.92 | 0.813 | 0.94 | 0.5963178 | 0.7 | 0.74 | 1.01 | < 10 | 0.94 | 0.892297
| Mean |  | 17.42403 | 0.8926667 | 0.9233333 | 0.915 | 0.8835 | 0.905 | 0.9266667 | 1.033333 | 1.016667 | 1.023333 | 0.864 | 0.9316667 | 0.5822704 | 0.75 | 0.775 | 0.9716667 |  | 0.9683333 | 0.9164143
| Median |  | 17.21685 | 0.8905 | 0.92 | 0.91 | 0.8945 | 0.905 | 0.925 | 1.035 | 1 | 1.04 | 0.8685 | 0.94 | 0.5754116 | 0.75 | 0.78 | 0.98 |  | 0.965 | 0.918391
| Std Dev. |  | 1.339026 | 0.0146924 | 0.01632993 | 0.01870829 | 0.02933087 | 0.01048809 | 0.008164966 | 0.0121106 | 0.07527727 | 0.06377042 | 0.0317175 | 0.0132916 | 0.01711485 | 0.05477226 | 0.02258318 | 0.03488075 |  | 0.02483277 | 0.01958625
| Rel.Std.Dev. |  | 7.685% | 1.646% | 1.769% | 2.045% | 3.32% | 1.159% | 0.8811% | 1.172% | 7.404% | 6.232% | 3.671% | 1.427% | 2.939% | 7.303% | 2.914% | 3.59% |  | 2.564% | 2.137%
| PDM3 |  | 1797% | -2.816% | 0.5222% | -0.385% | -3.814% | -1.474% | 0.8851% | 12.5% | 10.68% | 11.41% | -5.937% | 1.429% | -36.61% | -18.35% | -15.63% | 5.784% |  | 5.421% | -0.231%
| Z-Score (Absolute) |  | 230.2 | 0.43 | 0 | 0.12 | 0.56 | 0.26 | 0.05 | 1.53 | 1.3 | 1.4 | 0.83 | 0.12 | 4.76 | 2.42 | 2.07 | 0.67 | 56.87 | 0.63 | 0.1
| Analytical results for Tm in OREAS 928b (Indicative Value 0.2 ppm) | [23 empty] | Indicative
Tm | Round | Replicate | Lab | Lab | Lab | Lab | Lab | Lab | [16 empty] | 1
| No | No | 08 | 10 | 11 | 12 | 15 | 17 | [16 empty] | ppm
|  |  | 4A*OES/MS | 4A*MS | 4A*MS | 4A*OES/MS | 4A*MS | 4A*MS | [16 empty] | 2
2
| 1 | 1 | 0.3 | 0.2 | 0.2 | 0.16 | 0.2 | 0.16 | [16 empty] | 1
| 1 | 2 | 0.3 | 0.2 | 0.2 | 0.15 | 0.2 | 0.16 | [16 empty] | 17
| 1 | 3 | 0.3 | 0.2 | 0.2 | 0.15 | 0.2 | 0.19 | [16 empty] | 16
| 1 | 4 | 0.3 | 0.2 | 0.2 | 0.16 | 0.2 | 0.19 | [16 empty] | 0.195
| 1 | 5 | 0.3 | 0.2 | 0.2 | 0.16 | 0.2 | 0.2 | [16 empty] | 23
| 1 | 6 | 0.3 | 0.2 | 0.2 | 0.15 | 0.2 | 0.18
| Mean |  | 0.3 | 0.2 | 0.2 | 0.155 | 0.2 | 0.18
| Median |  | 0.3 | 0.2 | 0.2 | 0.155 | 0.2 | 0.185
| Std Dev. |  | 0 | 3.040471e-17 | 3.040471e-17 | 0.005477226 | 3.040471e-17 | 0.0167332
| Rel.Std.Dev. |  | 0% | 1.52e-14% | 1.52e-14% | 3.534% | 1.52e-14% | 9.296%
| PDM3 |  | 53.85% | 2.564% | 2.564% | -20.51% | 2.564% | -7.692%
| Z-Score (Absolute) |  | 6.74 | 0 | 0 | 3.03 | 0 | 1.35
| Analytical results for U in OREAS 928b (Certified Value 3.91 ppm) | [23 empty] | Certified
U | Round | Replicate | Lab | Lab | Lab | Lab | Lab | Lab | Lab | Lab | Lab | Lab | Lab | Lab | Lab | Lab | Lab | Lab | Lab | Lab | Lab |  |  |  | 1
| No | No | 03 | 04 | 05 | 06 | 07 | 08 | 09 | 10 | 11 | 12 | 13 | 14 | 15 | 16 | 17 | 18 | 20 | 21 | 22 |  |  |  | ppm
|  |  | 4A*MS | 4A*OES/MS | 4A*OES/MS | 4A*MS | 4A*OES/MS | 4A*OES/MS | 4A*MS | 4A*MS | 4A*MS | 4A*OES/MS | 4A*MS | 4A*MS | 4A*MS | 4A*OES/MS | 4A*MS | 4A*OES/MS | 4A*OES/MS | 4A*MS | 4A*MS |  |  |  | 2
3
| 1 | 1 | 3.77 | 4 | 4 | 3.52 | 3.7 | 3.9 | 4.47 | 4.2 | 4.1 | 3.83 | 4 | 3.002383 | 4.3 | 4 | 3.8 | 3.9 | 3.72 | 4.247294 | 4.05 |  |  |  | 1
| 1 | 2 | 3.81 | 4 | 3.8 | 3.84 | 3.7 | 4 | 4.47 | 4.2 | 4.1 | 3.64 | 3.96 | 2.864043 | 4 | 4 | 3.9 | 3.9 | 3.64 | 4.050807 | 3.91 |  |  |  | #N/A
| 1 | 3 | 3.7 | 4 | 3.8 | 3.84 | 3.8 | 4 | 4.47 | 4.4 | 4.1 | 3.63 | 3.9 | 2.73585 | 4 | 4.1 | 4 | 3.8 | 3.86 | 3.882616 | 3.97 |  |  |  | 16
| 1 | 4 | 3.68 | 4 | 3.9 | 3.91 | 3.7 | 4.1 | 4.35 | 4.2 | 4.2 | 3.68 | 4.08 | 2.829852 | 4 | 4.1 | 3.9 | 4 | 3.85 | 3.956645 | 3.99 |  |  |  | 3.913863
| 1 | 5 | 3.8 | 4.1 | 3.8 | 3.87 | 3.7 | 3.9 | 4.34 | 4.2 | 3.9 | 3.69 | 3.97 | 2.850367 | 4 | 3.9 | 3.8 | 3.6 | 3.97 | 3.976109 | 3.88 |  |  |  | 126
| 1 | 6 | 3.95 | 3.9 | 3.8 | 3.71 | 3.7 | 3.9 | 4.5 | 4 | 3.7 | 3.43 | 4.03 | 2.994867 | 3.9 | 3.9 | 3.8 | 4 | 3.86 | 3.7226 | 3.94
| Mean |  | 3.785 | 4 | 3.85 | 3.781667 | 3.716667 | 3.966667 | 4.433333 | 4.2 | 4.016667 | 3.65 | 3.99 | 2.879561 | 4.033333 | 4 | 3.866667 | 3.866667 | 3.816667 | 3.972679 | 3.956667
| Median |  | 3.785 | 4 | 3.8 | 3.84 | 3.7 | 3.95 | 4.47 | 4.2 | 4.1 | 3.66 | 3.985 | 2.857205 | 4 | 4 | 3.85 | 3.9 | 3.855 | 3.966377 | 3.955
| Std Dev. |  | 0.09648834 | 0.06324555 | 0.083666 | 0.1446951 | 0.04082483 | 0.08164966 | 0.06947422 | 0.1264911 | 0.1834848 | 0.1294604 | 0.06196773 | 0.1025647 | 0.136626 | 0.08944272 | 0.08164966 | 0.1505545 | 0.1174166 | 0.1746065 | 0.06055301
| Rel.Std.Dev. |  | 2.549% | 1.581% | 2.173% | 3.826% | 1.098% | 2.058% | 1.567% | 3.012% | 4.568% | 3.547% | 1.553% | 3.562% | 3.387% | 2.236% | 2.112% | 3.894% | 3.076% | 4.395% | 1.53%
| PDM3 |  | -3.292% | 2.201% | -1.632% | -3.378% | -5.038% | 1.349% | 13.27% | 7.311% | 2.627% | -6.742% | 1.945% | -26.43% | 3.052% | 2.201% | -1.206% | -1.206% | -2.483% | 1.503% | 1.094%
| Z-Score (Absolute) |  | 1.29 | 0.32 | 0.8 | 1.31 | 1.8 | 0.07 | 3.57 | 1.82 | 0.45 | 2.3 | 0.25 | 8.07 | 0.57 | 0.32 | 0.67 | 0.67 | 1.05 | 0.12 | 0
| Analytical results for V in OREAS 928b (Certified Value 167 ppm) | [23 empty] | Certified
V | Round | Replicate | Lab | Lab | Lab | Lab | Lab | Lab | Lab | Lab | Lab | Lab | Lab | Lab | Lab | Lab | Lab | Lab | Lab | Lab | Lab | Lab | Lab | Lab | 1
| No | No | 01 | 02 | 03 | 04 | 05 | 06 | 07 | 08 | 09 | 10 | 11 | 12 | 13 | 14 | 15 | 16 | 17 | 18 | 19 | 20 | 21 | 22 | ppm
|  |  | 4A*OES/MS | 4A*OES/MS | 4A*MS | 4A*OES/MS | 4A*OES/MS | 4A*MS | 4A*OES/MS | 4A*OES/MS | 4A*MS | 4A*OES | 4A*MS | 4A*OES/MS | 4A*OES | 4A*OES | 4A*OES | 4A*OES/MS | 4A*MS | 4A*OES/MS | 4A*OES | 4A*OES/MS | 4A*MS | 4A*OES | 0
0
| 1 | 1 | 172.3 | 161.85 | 162 | 166 | 172 | 161.5 | 162 | 165 | 145 | 172 | 172 | 184 | 166 | 159.3643 | 155 | 167 | 166.05 | 173 | 162.857 | 150 | 153.3674 | 174 | 1
| 1 | 2 | 168.29 | 165.22 | 164 | 163 | 172 | 165 | 166 | 172 | 145 | 169 | 167 | 180 | 163 | 164.7211 | 150 | 167 | 166.91 | 178 | 170.01 | 147 | 150.1789 | 169 | 6
| 1 | 3 | 167.5 | 164.31 | 159.5 | 162 | 178 | 165 | 168 | 170 | 142 | 169 | 165 | 184 | 163 | 162.0706 | 150 | 168 | 163.95 | 178 | 167.25 | 159 | 149.3877 | 172 | 16
| 1 | 4 | 169.66 | 164.43 | 163.5 | 162 | 179 | 168.5 | 166 | 167 | 139 | 172 | 167 | 183 | 164 | 164.842 | 155 | 166 | 167.34 | 186 | 167.761 | 158 | 152.528 | 174 | 166.7675
| 1 | 5 | 168.58 | 166.05 | 163.5 | 164 | 177 | 169.5 | 166 | 164 | 134 | 170 | 171 | 184 | 163 | 161.2336 | 150 | 165 | 169.3 | 167 | 164.305 | 164 | 148.8745 | 170 | 127
| 1 | 6 | 172.39 | 166.26 | 168.5 | 161 | 178 | 162 | 167 | 167 | 137 | 168 | 163 | 184 | 165 | 160.8523 | 155 | 162 | 163.73 | 182 | 168.2 | 150 | 155.275 | 173
| Mean |  | 169.7867 | 164.6867 | 163.5 | 163 | 176 | 165.25 | 165.8333 | 167.5 | 140.3333 | 170 | 167.5 | 183.1667 | 164 | 162.18065 | 152.5 | 165.8333 | 166.2133 | 177.3333 | 166.7305 | 154.6667 | 151.6019 | 172
| Median |  | 169.12 | 164.825 | 163.5 | 162.5 | 177.5 | 165 | 166 | 167 | 140.5 | 169.5 | 167 | 184 | 163.5 | 161.6521 | 152.5 | 166.5 | 166.48 | 178 | 167.5055 | 154 | 151.3534 | 172.5
| Std Dev. |  | 2.099292 | 1.604552 | 2.949576 | 1.788854 | 3.162278 | 3.267262 | 2.041241 | 3.016621 | 4.457204 | 1.67332 | 3.449638 | 1.602082 | 1.264911 | 2.197363 | 2.738613 | 2.136976 | 2.12596 | 6.683313 | 2.650789 | 6.623192 | 2.523208 | 2.097618
| Rel.Std.Dev. |  | 1.236% | 0.9743% | 1.804% | 1.097% | 1.797% | 1.977% | 1.231% | 1.801% | 3.176% | 0.9843% | 2.059% | 0.8747% | 0.7713% | 1.355% | 1.796% | 1.289% | 1.279% | 3.769% | 1.59% | 4.282% | 1.664% | 1.22%
| PDM3 |  | 1.81% | -1.248% | -1.959% | -2.259% | 5.536% | -0.9099% | -0.5601% | 0.4393% | -15.85% | 1.938% | 0.4393% | 9.834% | -1.659% | -2.75% | -8.555% | -0.5601% | -0.3323% | 6.336% | -0.02217% | -7.256% | -9.094% | 3.138%
| Z-Score (Absolute) |  | 0.82 | 0.24 | 0.49 | 0.59 | 2.11 | 0.12 | 0 | 0.35 | 5.3 | 0.87 | 0.35 | 3.6 | 0.38 | 0.76 | 2.77 | 0 | 0.08 | 2.39 | 0.19 | 2.32 | 2.96 | 1.28
| Analytical results for W in OREAS 928b (Certified Value 9.06 ppm) | [23 empty] | Certified
W | Round | Replicate | Lab | Lab | Lab | Lab | Lab | Lab | Lab | Lab | Lab | Lab | Lab | Lab | Lab | Lab | Lab | Lab | Lab | Lab | Lab | Lab |  |  | 1
| No | No | 01 | 03 | 04 | 05 | 06 | 07 | 08 | 09 | 10 | 11 | 12 | 13 | 15 | 16 | 17 | 18 | 19 | 20 | 21 | 22 |  |  | ppm
|  |  | 4A*OES/MS | 4A*MS | 4A*OES/MS | 4A*OES/MS | 4A*MS | 4A*OES/MS | 4A*OES/MS | 4A*MS | 4A*MS | 4A*MS | 4A*OES/MS | 4A*MS | 4A*MS | 4A*OES/MS | 4A*MS | 4A*OES/MS | 4A*OES | 4A*OES/MS | 4A*MS | 4A*MS |  |  | 2
3
| 1 | 1 | < 5 | 9.03 | 8 | 8.1 | 8 | 8.6 | 9 | 9.28 | 9 | 9.9 | 9.39 | 8.4 | 9 | 8.8 | 9.34 | 8.8 | 12.78 | 8.7 | 10.66738 | 10.5 |  |  | 1
| 1 | 2 | < 5 | 9.27 | 7.7 | 8.3 | 8.28 | 9 | 8.4 | 9.64 | 8 | 9.5 | 8.87 | 8.3 | 9.5 | 8.8 | 9.32 | 8.7 | 10.41 | 8.6 | 10.1243 | 10.5 |  |  | 7
| 1 | 3 | < 5 | 9.08 | 7.6 | 8.2 | 8.29 | 8.9 | 9 | 9.55 | 9 | 9.9 | 8.78 | 8.4 | 10 | 8.9 | 9.27 | 8.9 | 11.29 | 9.1 | 10.48575 | 10.5 |  |  | 16
| 1 | 4 | < 5 | 9.15 | 7.9 | 8.1 | 8.2 | 8.9 | 9.4 | 9.19 | 9 | 10.1 | 9.14 | 8.4 | 10 | 9 | 9.62 | 8.9 | 12.57 | 9.3 | 10.42912 | 10.4 |  |  | 9.064854
| 1 | 5 | < 5 | 9.01 | 7.6 | 8.1 | 8.36 | 9.1 | 9 | 9.28 | 9 | 9.3 | 9.14 | 8.7 | 9.5 | 8.6 | 9.58 | 8.2 | 11.53 | 9.1 | 9.927008 | 10.2 |  |  | 128
| 1 | 6 | < 5 | 9.56 | 7.6 | 8.2 | 8.09 | 8.8 | 9 | 9.64 | 9 | 8.7 | 8.4 | 8.6 | 10 | 8.7 | 9.79 | 9.2 | 15.13 | 9 | 10.16154 | 10.5
| Mean |  |  | 9.183333 | 7.733333 | 8.166667 | 8.203333 | 8.883333 | 8.966667 | 9.43 | 8.833333 | 9.566667 | 8.953333 | 8.466667 | 9.666667 | 8.8 | 9.486667 | 8.783333 | 12.285 | 8.966667 | 10.29918 | 10.43333
| Median |  |  | 9.115 | 7.65 | 8.15 | 8.24 | 8.9 | 9 | 9.415 | 9 | 9.7 | 9.005 | 8.4 | 9.75 | 8.8 | 9.46 | 8.85 | 12.05 | 9.05 | 10.29533 | 10.5
| Std Dev. |  |  | 0.2072358 | 0.175119 | 0.08164966 | 0.1357449 | 0.1722401 | 0.3204164 | 0.2025833 | 0.4082483 | 0.5163978 | 0.3474286 | 0.1505545 | 0.4082483 | 0.1414214 | 0.2072358 | 0.3311596 | 1.642921 | 0.265832 | 0.2739722 | 0.121106
| Rel.Std.Dev. |  |  | 2.257% | 2.264% | 0.9998% | 1.655% | 1.939% | 3.573% | 2.148% | 4.622% | 5.398% | 3.88% | 1.778% | 4.223% | 1.607% | 2.184% | 3.77% | 13.37% | 2.965% | 2.66% | 1.161%
| PDM3 |  |  | 1.307% | -14.69% | -9.908% | -9.504% | -2.002% | -1.083% | 4.028% | -2.554% | 5.536% | -1.23% | -6.599% | 6.639% | -2.922% | 4.653% | -3.106% | 35.52% | -1.083% | 13.62% | 15.1%
| Z-Score (Absolute) |  | 8.39 | 0.28 | 1.6 | 1.04 | 0.99 | 0.11 | 0 | 0.6 | NA | 0.78 | 0.02 | 0.65 | 0.91 | 0.22 | 0.67 | 0.24 | 4.3 | 0 | 1.73 | 1.9
Results from laboratory 10 were removed due to their 1 ppm reading resolution.
| Analytical results for Y in OREAS 928b (Certified Value 13.6 ppm) | [23 empty] | Certified
Y | Round | Replicate | Lab | Lab | Lab | Lab | Lab | Lab | Lab | Lab | Lab | Lab | Lab | Lab | Lab | Lab | Lab | Lab | Lab | [5 empty] | 1
| No | No | 03 | 04 | 05 | 06 | 07 | 08 | 09 | 10 | 11 | 12 | 13 | 14 | 16 | 17 | 18 | 20 | 22 | [5 empty] | ppm
|  |  | 4A*MS | 4A*OES/MS | 4A*OES/MS | 4A*MS | 4A*OES/MS | 4A*OES/MS | 4A*MS | 4A*MS | 4A*MS | 4A*OES/MS | 4A*MS | 4A*MS | 4A*OES/MS | 4A*OES | 4A*OES/MS | 4A*OES/MS | 4A*MS | [5 empty] | 1
1
| 1 | 1 | 13.55 | 13.4 | 15.3 | 13.1 | 13.7 | 16.3 | 11.8 | 11 | 13.6 | 11.45 | 14 | 10.67599 | 14.8 | 13 | 15 | 12.4 | 16.9 | [5 empty] | 1
| 1 | 2 | 13.8 | 15.1 | 14.6 | 14 | 14.4 | 18.5 | 11.4 | 11.3 | 14.2 | 11.34 | 13.7 | 10.37465 | 14.4 | 12 | 15.7 | 12.2 | 16.7 | [5 empty] | #N/A
| 1 | 3 | 13.45 | 14.7 | 14 | 13.9 | 14.1 | 17.6 | 11.5 | 11.7 | 14.4 | 11.36 | 13.5 | 10.35147 | 14.7 | 13 | 14.7 | 12.9 | 16.9 | [5 empty] | 16
| 1 | 4 | 13.95 | 14.6 | 14.1 | 14.65 | 16.1 | 17.2 | 10.4 | 11.6 | 14.2 | 11.2 | 13.6 | 10.40564 | 14.8 | 12 | 15.8 | 13.2 | 17.1 | [5 empty] | 13.64665
| 1 | 5 | 12.9 | 17 | 16.4 | 14.25 | 14.1 | 16.6 | 10 | 11.5 | 14.3 | 11.44 | 13.6 | 10.17757 | 14.3 | 13 | 13.9 | 13.2 | 16.9 | [5 empty] | 129
| 1 | 6 | 14.45 | 14.4 | 14.4 | 13.45 | 14.2 | 17.2 | 10.3 | 10.9 | 12.7 | 11.2 | 13.7 | 10.25303 | 14.3 | 13 | 16.6 | 12.5 | 16.6
| Mean |  | 13.68333 | 14.86667 | 14.8 | 13.89167 | 14.43333 | 17.23333 | 10.9 | 11.33333 | 13.9 | 11.33167 | 13.68333 | 10.37306 | 14.55 | 12.66667 | 15.28333 | 12.73333 | 16.85
| Median |  | 13.675 | 14.65 | 14.5 | 13.95 | 14.15 | 17.2 | 10.9 | 11.4 | 14.2 | 11.35 | 13.65 | 10.36306 | 14.55 | 13 | 15.35 | 12.7 | 16.9
| Std Dev. |  | 0.5212165 | 1.189398 | 0.9099451 | 0.5544517 | 0.8477421 | 0.7763161 | 0.7536577 | 0.3265986 | 0.6511528 | 0.1107098 | 0.1722401 | 0.1708332 | 0.2428992 | 0.5163978 | 0.9495613 | 0.4273952 | 0.1760682
| Rel.Std.Dev. |  | 3.809% | 8% | 6.148% | 3.991% | 5.874% | 4.505% | 6.914% | 2.882% | 4.685% | 0.977% | 1.259% | 1.647% | 1.669% | 4.077% | 6.213% | 3.357% | 1.045%
| PDM3 |  | 0.2688% | 8.94% | 8.452% | 1.795% | 5.765% | 26.28% | -20.13% | -16.95% | 1.856% | -16.96% | 0.2688% | -23.99% | 6.62% | -7.181% | 11.99% | -6.693% | 23.47%
| Z-Score (Absolute) |  | 0.12 | 0.57 | 0.53 | 0 | 0.32 | 1.95 | 1.74 | 1.49 | 0 | 1.49 | 0.12 | 2.05 | 0.38 | 0.71 | 0.81 | 0.67 | 1.72
| Analytical results for Yb in OREAS 928b (Certified Value 1.54 ppm) | [23 empty] | Certified
Yb | Round | Replicate | Lab | Lab | Lab | Lab | Lab | Lab | Lab | Lab | [14 empty] | 1
| No | No | 08 | 10 | 11 | 12 | 15 | 17 | 18 | 22 | [14 empty] | ppm
|  |  | 4A*OES/MS | 4A*MS | 4A*MS | 4A*OES/MS | 4A*MS | 4A*MS | 4A*OES/MS | 4A*MS | [14 empty] | 2
2
| 1 | 1 | 1.9 | 1.3 | 1.6 | 1.23 | 1.6 | 1.31 | 1.6 | 1.6 | [14 empty] | 1
| 1 | 2 | 2 | 1.1 | 1.6 | 1.19 | 1.6 | 1.44 | 1.7 | 1.58 | [14 empty] | 24
| 1 | 3 | 2 | 1.4 | 1.6 | 1.17 | 1.75 | 1.34 | 1.5 | 1.61 | [14 empty] | 16
| 1 | 4 | 2.1 | 1.4 | 1.6 | 1.17 | 1.9 | 1.3 | 1.7 | 1.59 | [14 empty] | 1.536667
| 1 | 5 | 1.9 | 1.3 | 1.6 | 1.21 | 1.8 | 1.3 | 1.5 | 1.56 | [14 empty] | 130
| 1 | 6 | 1.9 | 1.3 | 1.5 | 1.09 | 1.7 | 1.32 | 1.7 | 1.6
| Mean |  | 1.966667 | 1.3 | 1.583333 | 1.176667 | 1.725 | 1.335 | 1.616667 | 1.59
| Median |  | 1.95 | 1.3 | 1.6 | 1.18 | 1.725 | 1.315 | 1.65 | 1.595
| Std Dev. |  | 0.08164966 | 0.1095445 | 0.04082483 | 0.04844241 | 0.1172604 | 0.05357238 | 0.09831921 | 0.01788854
| Rel.Std.Dev. |  | 4.152% | 8.427% | 2.578% | 4.117% | 6.798% | 4.013% | 6.082% | 1.125%
| PDM3 |  | 27.98% | -15.4% | 3.037% | -23.43% | 12.26% | -13.12% | 5.206% | 3.471%
| Z-Score (Absolute) |  | 1.31 | 0.99 | 0.01 | 1.42 | 0.48 | 0.87 | 0.1 | 0.01
| Analytical results for Zn in OREAS 928b (Certified Value 143 ppm) | [23 empty] | Certified
Zn | Round | Replicate | Lab | Lab | Lab | Lab | Lab | Lab | Lab | Lab | Lab | Lab | Lab | Lab | Lab | Lab | Lab | Lab | Lab | Lab | Lab | Lab | Lab | Lab | 1
| No | No | 01 | 02 | 03 | 04 | 05 | 06 | 07 | 08 | 09 | 10 | 11 | 12 | 13 | 14 | 15 | 16 | 17 | 18 | 19 | 20 | 21 | 22 | ppm
|  |  | 4A*OES/MS | 4A*OES/MS | 4A*MS | 4A*OES/MS | 4A*OES/MS | 4A*MS | 4A*OES/MS | 4A*OES/MS | 4A*MS | 4A*OES | 4A*MS | 4A*OES/MS | 4A*OES | 4A*OES | 4A*OES | 4A*OES/MS | 4A*OES | 4A*OES/MS | 4A*OES | 4A*OES/MS | 4A*MS | 4A*MS | 0
0
| 1 | 1 | 178.31 | 151.3371 | 142.5 | 134 | 142 | 134 | 130 | 134 | 185 |  | 148.8 | 157 | 132 | 141.5805 | 138 | 140 | 141 | 126 | 138.53 | 145 | 149.2792 | 148 | 1
| 1 | 2 | 165.44 | 144.8427 | 142 | 133 | 143 | 136.5 | 135 | 136 | 159 | 139 | 140.7 | 150 | 132 | 140.5615 | 134 | 141 | 139 | 128 | 146.32 | 143 | 141.6451 | 144 | #N/A
| 1 | 3 | 154.51 | 139.7191 | 139.5 | 133 | 148 | 138 | 139 | 133 | 156 | 140 | 140.3 | 151 | 138 | 142.2625 | 138 | 163 | 135 | 135 | 145.72 | 146 | 148.1589 | 146 | 16
| 1 | 4 | 153.03 | 139.7978 | 157 | 132 | 155 | 139.5 | 136 | 138 | 149 | 137 | 139.8 | 154 | 133 | 142.7035 | 138 | 197 | 139 | 135 | 145.35 | 147 | 158.6665 | 145 | 143.3823
| 1 | 5 | 153.77 | 147.8764 | 144 | 134 | 151 | 141 | 135 | 136 | 161 | 139 | 141.2 | 151 | 131 | 142.5875 | 134 | 143 | 144 | 123 | 142.42 | 146 | 154.4033 | 145 | 131
| 1 | 6 | 159.14 | 150.1573 | 145.5 | 131 | 148 | 132.5 | 137 | 137 | 210 | 140 | 131.9 | 151 | 134 | 142.504 | 132 | 150 | 144 | 134 | 134.14 | 142 | 156.0048 | 143
| Mean |  | 160.7 | 145.6217 | 145.0833 | 132.8333 | 147.8333 | 136.9167 | 135.3333 | 135.6667 | 170 | 139 | 140.45 | 152.3333 | 133.3333 | 142.03325 | 135.6667 | 155.6667 | 140.3333 | 130.1667 | 142.08 | 144.8333 | 151.3596 | 145.1667
| Median |  | 156.825 | 146.3596 | 143.25 | 133 | 148 | 137.25 | 135.5 | 136 | 160 | 139 | 140.5 | 151 | 132.5 | 142.38325 | 136 | 146.5 | 140 | 131 | 143.885 | 145.5 | 151.8413 | 145
| Std Dev. |  | 9.799829 | 5.053451 | 6.175894 | 1.169045 | 4.875107 | 3.246793 | 3.011091 | 1.861899 | 23.08246 | 1.224745 | 5.364606 | 2.65832 | 2.503331 | 0.8248175 | 2.65832 | 21.97878 | 3.444803 | 5.192944 | 4.851429 | 1.94079 | 6.21575 | 1.722401
| Rel.Std.Dev. |  | 6.098% | 3.47% | 4.257% | 0.8801% | 3.298% | 2.371% | 2.225% | 1.372% | 13.58% | 0.8811% | 3.82% | 1.745% | 1.877% | 0.5807% | 1.959% | 14.12% | 2.455% | 3.989% | 3.415% | 1.34% | 4.107% | 1.186%
| PDM3 |  | 12.08% | 1.562% | 1.186% | -7.357% | 3.104% | -4.509% | -5.614% | -5.381% | 18.56% | -3.056% | -2.045% | 6.243% | -7.009% | -0.9409% | -5.381% | 8.568% | -2.126% | -9.217% | -0.9083% | 1.012% | 5.564% | 1.244%
| Z-Score (Absolute) |  | 2.07 | 0.4 | 0.34 | 1.02 | 0.64 | 0.57 | 0.75 | 0.71 | 3.1 | 0.34 | 0.18 | 1.14 | 0.97 | 0 | 0.71 | 1.51 | 0.19 | 1.32 | 0 | 0.31 | 1.03 | 0.34
| Analytical results for Zr in OREAS 928b (Certified Value 81 ppm) | [23 empty] | Certified
Zr | Round | Replicate | Lab | Lab | Lab | Lab | Lab | Lab | Lab | Lab | Lab | Lab | Lab | Lab | Lab | Lab | Lab | Lab | Lab | Lab | Lab | Lab | Lab |  | 1
| No | No | 01 | 02 | 03 | 04 | 05 | 06 | 07 | 08 | 09 | 10 | 11 | 12 | 13 | 14 | 15 | 16 | 17 | 18 | 19 | 21 | 22 |  | ppm
|  |  | 4A*OES/MS | 4A*OES/MS | 4A*MS | 4A*OES/MS | 4A*OES/MS | 4A*MS | 4A*OES/MS | 4A*OES/MS | 4A*MS | 4A*MS | 4A*MS | 4A*OES/MS | 4A*MS | 4A*OES | 4A*MS | 4A*OES/MS | 4A*OES | 4A*OES/MS | 4A*OES | 4A*MS | 4A*OES |  | 0
1
| 1 | 1 | 87.05004 | 85.12 | 86.7 | 79.9 | 83.4 | 73.8 | 82.2 | 85 | 71.7 | 73 | 86.6 | 73 | 76.2 | 86.63 | 78 | 75.3 | 74 | 86.3 | 76.889 | 83.70257 | 98 |  | 1
| 1 | 2 | 88.01538 | 88.95 | 85.4 | 75.6 | 79.1 | 79.3 | 81.8 | 91 | 77.6 | 72 | 81.9 | 73.1 | 74.8 | 87.3 | 80 | 77.3 | 74 | 87.9 | 77.547 | 80.16981 | 92 |  | 9
| 1 | 3 | 83.95925 | 85.68 | 82.6 | 79.8 | 77.3 | 80.9 | 83.9 | 91 | 78 | 70 | 82.4 | 73.1 | 74.3 | 88.45 | 79 | 77.6 | 75 | 88.8 | 80.874 | 79.74999 | 94 |  | 16
| 1 | 4 | 88.62507 | 84.41 | 83.5 | 78.5 | 79.2 | 80.4 | 82.7 | 88 | 75.1 | 73 | 87.6 | 71.2 | 75.9 | 88.29 | 81 | 77.4 | 75 | 88.6 | 78.506 | 82.49258 | 98 |  | 81.10875
| 1 | 5 | 86.29216 | 88.2 | 82.9 | 79.4 | 79.8 | 80.8 | 82.7 | 86 | 71.2 | 70 | 82.5 | 73.9 | 75.2 | 85.88 | 78 | 74.3 | 74 | 84.2 | 80.058 | 78.59056 | 92 |  | 132
| 1 | 6 | 86.84681 | 87.21 | 86.5 | 78.1 | 82 | 82.7 | 99 | 84 | 73.5 | 71 | 74 | 70.1 | 73.9 | 86.77 | 77 | 74.8 | 75 | 90.9 | 82.007 | 78.89739 | 95
| Mean |  | 86.79812 | 86.595 | 84.6 | 78.55 | 80.13333 | 79.65 | 85.38333 | 87.5 | 74.51667 | 71.5 | 82.5 | 72.4 | 75.05 | 87.22 | 78.83333 | 76.11667 | 74.5 | 87.78333 | 79.3135 | 80.60049 | 94.83333
| Median |  | 86.94842 | 86.445 | 84.45 | 78.95 | 79.5 | 80.6 | 82.7 | 87 | 74.3 | 71.5 | 82.45 | 73.05 | 75 | 87.035 | 78.5 | 76.3 | 74.5 | 88.25 | 79.282 | 79.9599 | 94.5
| Std Dev. |  | 1.624835 | 1.804846 | 1.830847 | 1.613382 | 2.201515 | 3.069039 | 6.70803 | 3.016621 | 2.896492 | 1.378405 | 4.804997 | 1.436663 | 0.8961027 | 1.001039 | 1.47196 | 1.479752 | 0.5477226 | 2.300797 | 1.994751 | 2.05193 | 2.71416
| Rel.Std.Dev. |  | 1.872% | 2.084% | 2.164% | 2.054% | 2.747% | 3.853% | 7.856% | 3.448% | 3.887% | 1.928% | 5.824% | 1.984% | 1.194% | 1.148% | 1.867% | 1.944% | 0.7352% | 2.621% | 2.515% | 2.546% | 2.862%
| PDM3 |  | 7.014% | 6.764% | 4.304% | -3.155% | -1.203% | -1.799% | 5.27% | 7.88% | -8.127% | -11.85% | 1.715% | -10.74% | -7.47% | 7.535% | -2.805% | -6.155% | -8.148% | 8.229% | -2.213% | -0.6266% | 16.92%
| Z-Score (Absolute) |  | 0.86 | 0.83 | 0.57 | 0.2 | 0 | 0.06 | 0.67 | 0.95 | 0.72 | 1.11 | 0.3 | 0.99 | 0.65 | 0.91 | 0.17 | 0.52 | 0.72 | 0.98 | 0.11 | 0.06 | 1.89
Note on C17: Z-Scores have been calculated inclusive of individual outliers. In general, laboratory batches are rejected if Z-Score > 2.5.
Note on C35: Z-Scores have been calculated inclusive of individual outliers. In general, laboratory batches are rejected if Z-Score > 2.5.
Note on C53: Z-Scores have been calculated inclusive of individual outliers. In general, laboratory batches are rejected if Z-Score > 2.5.
Note on C71: Z-Scores have been calculated inclusive of individual outliers. In general, laboratory batches are rejected if Z-Score > 2.5.
Note on C89: Z-Scores have been calculated inclusive of individual outliers. In general, laboratory batches are rejected if Z-Score > 2.5.
Note on C107: Z-Scores have been calculated inclusive of individual outliers. In general, laboratory batches are rejected if Z-Score > 2.5.
Note on C126: Z-Scores have been calculated inclusive of individual outliers. In general, laboratory batches are rejected if Z-Score > 2.5.
Note on C144: Z-Scores have been calculated inclusive of individual outliers. In general, laboratory batches are rejected if Z-Score > 2.5.
Note on C162: Z-Scores have been calculated inclusive of individual outliers. In general, laboratory batches are rejected if Z-Score > 2.5.
Note on C181: Z-Scores have been calculated inclusive of individual outliers. In general, laboratory batches are rejected if Z-Score > 2.5.
Note on C199: Z-Scores have been calculated inclusive of individual outliers. In general, laboratory batches are rejected if Z-Score > 2.5.
Note on C218: Z-Scores have been calculated inclusive of individual outliers. In general, laboratory batches are rejected if Z-Score > 2.5.
Note on C237: Z-Scores have been calculated inclusive of individual outliers. In general, laboratory batches are rejected if Z-Score > 2.5.
Note on C255: Z-Scores have been calculated inclusive of individual outliers. In general, laboratory batches are rejected if Z-Score > 2.5.
Note on C273: Z-Scores have been calculated inclusive of individual outliers. In general, laboratory batches are rejected if Z-Score > 2.5.
Note on C291: Z-Scores have been calculated inclusive of individual outliers. In general, laboratory batches are rejected if Z-Score > 2.5.
Note on C309: Z-Scores have been calculated inclusive of individual outliers. In general, laboratory batches are rejected if Z-Score > 2.5.
Note on C327: Z-Scores have been calculated inclusive of individual outliers. In general, laboratory batches are rejected if Z-Score > 2.5.
Note on C345: Z-Scores have been calculated inclusive of individual outliers. In general, laboratory batches are rejected if Z-Score > 2.5.
Note on C363: Z-Scores have been calculated inclusive of individual outliers. In general, laboratory batches are rejected if Z-Score > 2.5.
Note on C381: Z-Scores have been calculated inclusive of individual outliers. In general, laboratory batches are rejected if Z-Score > 2.5.
Note on C400: Z-Scores have been calculated inclusive of individual outliers. In general, laboratory batches are rejected if Z-Score > 2.5.
Note on C418: Z-Scores have been calculated inclusive of individual outliers. In general, laboratory batches are rejected if Z-Score > 2.5.
Note on C436: Z-Scores have been calculated inclusive of individual outliers. In general, laboratory batches are rejected if Z-Score > 2.5.
Note on C454: Z-Scores have been calculated inclusive of individual outliers. In general, laboratory batches are rejected if Z-Score > 2.5.
Note on C472: Z-Scores have been calculated inclusive of individual outliers. In general, laboratory batches are rejected if Z-Score > 2.5.
Note on C490: Z-Scores have been calculated inclusive of individual outliers. In general, laboratory batches are rejected if Z-Score > 2.5.
Note on C508: Z-Scores have been calculated inclusive of individual outliers. In general, laboratory batches are rejected if Z-Score > 2.5.
Note on C526: Z-Scores have been calculated inclusive of individual outliers. In general, laboratory batches are rejected if Z-Score > 2.5.
Note on C544: Z-Scores have been calculated inclusive of individual outliers. In general, laboratory batches are rejected if Z-Score > 2.5.
Note on C562: Z-Scores have been calculated inclusive of individual outliers. In general, laboratory batches are rejected if Z-Score > 2.5.
Note on C580: Z-Scores have been calculated inclusive of individual outliers. In general, laboratory batches are rejected if Z-Score > 2.5.
Note on C599: Z-Scores have been calculated inclusive of individual outliers. In general, laboratory batches are rejected if Z-Score > 2.5.
Note on C617: Z-Scores have been calculated inclusive of individual outliers. In general, laboratory batches are rejected if Z-Score > 2.5.
Note on C635: Z-Scores have been calculated inclusive of individual outliers. In general, laboratory batches are rejected if Z-Score > 2.5.
Note on C653: Z-Scores have been calculated inclusive of individual outliers. In general, laboratory batches are rejected if Z-Score > 2.5.
Note on C672: Z-Scores have been calculated inclusive of individual outliers. In general, laboratory batches are rejected if Z-Score > 2.5.
Note on C690: Z-Scores have been calculated inclusive of individual outliers. In general, laboratory batches are rejected if Z-Score > 2.5.
Note on C708: Z-Scores have been calculated inclusive of individual outliers. In general, laboratory batches are rejected if Z-Score > 2.5.
Note on C726: Z-Scores have been calculated inclusive of individual outliers. In general, laboratory batches are rejected if Z-Score > 2.5.
Note on C744: Z-Scores have been calculated inclusive of individual outliers. In general, laboratory batches are rejected if Z-Score > 2.5.
Note on C762: Z-Scores have been calculated inclusive of individual outliers. In general, laboratory batches are rejected if Z-Score > 2.5.
Note on C780: Z-Scores have been calculated inclusive of individual outliers. In general, laboratory batches are rejected if Z-Score > 2.5.
Note on C798: Z-Scores have been calculated inclusive of individual outliers. In general, laboratory batches are rejected if Z-Score > 2.5.
Note on C817: Z-Scores have been calculated inclusive of individual outliers. In general, laboratory batches are rejected if Z-Score > 2.5.
Note on C835: Z-Scores have been calculated inclusive of individual outliers. In general, laboratory batches are rejected if Z-Score > 2.5.
Note on C853: Z-Scores have been calculated inclusive of individual outliers. In general, laboratory batches are rejected if Z-Score > 2.5.
Note on C871: Z-Scores have been calculated inclusive of individual outliers. In general, laboratory batches are rejected if Z-Score > 2.5.
Note on C889: Z-Scores have been calculated inclusive of individual outliers. In general, laboratory batches are rejected if Z-Score > 2.5.
Note on C907: Z-Scores have been calculated inclusive of individual outliers. In general, laboratory batches are rejected if Z-Score > 2.5.
Note on C925: Z-Scores have been calculated inclusive of individual outliers. In general, laboratory batches are rejected if Z-Score > 2.5.
Note on C944: Z-Scores have been calculated inclusive of individual outliers. In general, laboratory batches are rejected if Z-Score > 2.5.
Note on C962: Z-Scores have been calculated inclusive of individual outliers. In general, laboratory batches are rejected if Z-Score > 2.5.
Note on C980: Z-Scores have been calculated inclusive of individual outliers. In general, laboratory batches are rejected if Z-Score > 2.5.
Note on C998: Z-Scores have been calculated inclusive of individual outliers. In general, laboratory batches are rejected if Z-Score > 2.5.
Note on C1016: Z-Scores have been calculated inclusive of individual outliers. In general, laboratory batches are rejected if Z-Score > 2.5.
Note on C1034: Z-Scores have been calculated inclusive of individual outliers. In general, laboratory batches are rejected if Z-Score > 2.5.
Note on C1052: Z-Scores have been calculated inclusive of individual outliers. In general, laboratory batches are rejected if Z-Score > 2.5.
Note on C1071: Z-Scores have been calculated inclusive of individual outliers. In general, laboratory batches are rejected if Z-Score > 2.5.
Note on C1089: Z-Scores have been calculated inclusive of individual outliers. In general, laboratory batches are rejected if Z-Score > 2.5.
Note on C1107: Z-Scores have been calculated inclusive of individual outliers. In general, laboratory batches are rejected if Z-Score > 2.5.
Note on C1125: Z-Scores have been calculated inclusive of individual outliers. In general, laboratory batches are rejected if Z-Score > 2.5.

## Aqua Regia
| Analytical results for Ag in OREAS 928b (Certified Value 6.56 ppm) | [22 empty] | Certified
Ag | Round | Replicate | Lab | Lab | Lab | Lab | Lab | Lab | Lab | Lab | Lab | Lab | Lab | Lab | Lab | Lab | Lab | Lab | Lab | Lab | Lab | Lab | Lab | 1
| No | No | 01 | 02 | 03 | 04 | 05 | 06 | 07 | 08 | 09 | 11 | 12 | 13 | 14 | 15 | 16 | 17 | 18 | 19 | 20 | 21 | 22 | ppm
|  |  | AR*OES/MS | AR*OES/MS | AR*MS | AR*MS | AR*MS | AR*MS | AR*MS | AR*OES/MS | AR*MS | AR*MS | AR*OES/MS | AR*OES/MS | AR*OES | AR*MS | AR*OES/MS | AR*OES/MS | AR*OES/MS | AR*OES | AR*OES/MS | AR*OES | AR*MS | 2
|  |  | 0.25g | 0.5g | 0.5g | 0.5g | 0.5g | 0.5g | 0.5g | 0.5g | 0.5g | 0.5g | 0.5g | 01g | 0.25g | 40g | 01g | 0.5g | 0.25g | 0.25g | 0.5g | 0.5g | 0.5g | 3
| 1 | 1 | 6.5 | 6.65 | 6.8 | 6.54 | 6.47 | 6.31 | 6.2 | 6.63 | 6.93 | 6.329 | 6.6 | 6.5 | 6.048 | 6.2 | 6.9 | 6.7 | 7.55 | 6.88 | 6.18 | 6.49138 | 6.91 | 1
| 1 | 2 | 6.4 | 6.68 | 6.83 | 6.5 | 6.58 | 6.23 | 6.48 | 6.65 | 6.72 | 6.269 | 6.7 | 6.55 | 6.0588 | 6.25 | 6.7 | 6.78 | 7.01 | 6.57 | 6.44 | 6.502741 | 6.76 | 11
| 1 | 3 | 6 | 6.41 | 7 | 6.67 | 6.56 | 6.19 | 6.3 | 6.52 | 6.62 | 6.169 | 6.6 | 6.69 | 6.048 | 6.35 | 6.9 | 6.66 | 7.26 | 6.7 | 6.45 | 6.612081 | 6.71 | 16
| 1 | 4 | 6.5 | 6.47 | 7.2 | 6.34 | 6.55 | 6.2 | 6.31 | 6.35 | 7.09 | 6.167 | 6.7 | 6.6 | 6.0696 | 6.4 | 7 | 7.08 | 8.11 | 6.33 | 6.31 | 6.328228 | 6.57 | 6.560254
| 1 | 5 | 6.7 | 6.56 | 6.88 | 6.71 | 6.52 | 6.22 | 6.2 | 6.38 | 7.01 | 6.419 | 6.5 | 6.46 | 6.0804 | 6.3 | 6.9 | 6.82 | 6.77 | 7.26 | 6.32 | 6.403328 | 6.64 | 134
| 1 | 6 | 6.5 | 6.47 | 6.85 | 6.52 | 6.65 | 6.27 | 6.4 | 6.2 | 7.06 | 6.296 | 6.8 | 6.61 | 6.0696 | 6.3 | 7 | 6.78 | 6.9 | 6.81 | 6.46 | 6.600821 | 6.75
| Mean |  | 6.433333 | 6.54 | 6.926667 | 6.546667 | 6.555 | 6.236667 | 6.315 | 6.455 | 6.905 | 6.274833 | 6.65 | 6.568333 | 6.0624 | 6.3 | 6.9 | 6.803333 | 7.266667 | 6.758333 | 6.36 | 6.489763 | 6.723333
| Median |  | 6.5 | 6.515 | 6.865 | 6.53 | 6.555 | 6.225 | 6.305 | 6.45 | 6.97 | 6.2825 | 6.65 | 6.575 | 6.0642 | 6.3 | 6.9 | 6.78 | 7.135 | 6.755 | 6.38 | 6.497061 | 6.73
| Std Dev. |  | 0.233809 | 0.1084435 | 0.1506873 | 0.1323128 | 0.06024948 | 0.04546061 | 0.1105893 | 0.1758124 | 0.1925357 | 0.09698333 | 0.1048809 | 0.08280499 | 0.01307945 | 0.07071068 | 0.1095445 | 0.1477385 | 0.4977014 | 0.313523 | 0.1104536 | 0.1104819 | 0.1162182
| Rel.Std.Dev. |  | 3.634% | 1.658% | 2.175% | 2.021% | 0.9191% | 0.7289% | 1.751% | 2.724% | 2.788% | 1.546% | 1.577% | 1.261% | 0.2157% | 1.122% | 1.588% | 2.172% | 6.849% | 4.639% | 1.737% | 1.702% | 1.729%
| PDM3 |  | -1.935% | -0.3087% | 5.585% | -0.2071% | -0.08009% | -4.933% | -3.738% | -1.604% | 5.255% | -4.351% | 1.368% | 0.1232% | -7.589% | -3.967% | 5.179% | 3.705% | 10.77% | 3.019% | -3.053% | -1.075% | 2.486%
| Z-Score (Absolute) |  | 0.36 | 0.02 | 1.21 | 0 | 0.03 | 0.99 | 0.74 | 0.29 | 1.14 | 0.87 | 0.33 | 0.07 | 1.54 | 0.79 | 1.13 | 0.82 | 2.29 | 0.67 | 0.59 | 0.18 | 0.56
| Analytical results for Al in OREAS 928b (Certified Value 0.48 wt.%) | [22 empty] | Certified
Al | Round | Replicate | Lab | Lab | Lab | Lab | Lab | Lab | Lab | Lab | Lab | Lab | Lab | Lab | Lab | Lab | Lab | Lab | Lab | Lab |  |  |  | 1
| No | No | 03 | 04 | 05 | 06 | 07 | 08 | 09 | 11 | 13 | 14 | 15 | 16 | 17 | 18 | 19 | 20 | 21 | 22 |  |  |  | wt.%
|  |  | AR*MS | AR*MS | AR*MS | AR*MS | AR*MS | AR*OES/MS | AR*MS | AR*MS | AR*OES/MS | AR*OES | AR*OES | AR*OES/MS | AR*MS | AR*OES/MS | AR*OES | AR*OES/MS | AR*MS | AR*OES |  |  |  | 3
|  |  | 0.5g | 0.5g | 0.5g | 0.5g | 0.5g | 0.5g | 0.5g | 0.5g | 01g | 0.25g | 40g | 01g | 0.5g | 0.25g | 0.25g | 0.5g |  | 0.5g |  |  |  | 3
| 1 | 1 | 0.47 | 0.48 | 0.46 | 0.46 | 0.44 | 0.5 | 0.42 | 0.48 | 0.608 | 0.632807 | 0.49 | 0.51 | 0.48 | 0.35 | 0.6268447 | 0.36 | 0.547 | 0.328 |  |  |  | 1
| 1 | 2 | 0.45 | 0.47 | 0.46 | 0.44 | 0.44 | 0.5 | 0.42 | 0.44 | 0.605 | 0.6326211 | 0.5 | 0.49 | 0.47 | 0.32 | 0.6348538 | 0.37 | 0.593 | 0.312 |  |  |  | #N/A
| 1 | 3 | 0.46 | 0.46 | 0.46 | 0.46 | 0.44 | 0.52 | 0.4 | 0.47 | 0.593 | 0.6399392 | 0.49 | 0.53 | 0.47 | 0.34 | 0.577108 | 0.37 | 0.568 | 0.328 |  |  |  | 16
| 1 | 4 | 0.48 | 0.46 | 0.46 | 0.45 | 0.43 | 0.52 | 0.43 | 0.48 | 0.601 | 0.6352489 | 0.49 | 0.53 | 0.52 | 0.38 | 0.6003097 | 0.38 | 0.565 | 0.307 |  |  |  | 0.4800982
| 1 | 5 | 0.47 | 0.46 | 0.45 | 0.45 | 0.45 | 0.55 | 0.43 | 0.5 | 0.608 | 0.6372097 | 0.5 | 0.52 | 0.52 | 0.31 | 0.5902601 | 0.38 | 0.519 | 0.307 |  |  |  | 135
| 1 | 6 | 0.47 | 0.46 | 0.47 | 0.44 | 0.46 | 0.54 | 0.43 | 0.46 | 0.638 | 0.6332442 | 0.51 | 0.52 | 0.51 | 0.31 | 0.6014761 | 0.38 | 0.569 | 0.312
| Mean |  | 0.4666667 | 0.465 | 0.46 | 0.45 | 0.4433333 | 0.5216667 | 0.4216667 | 0.4716667 | 0.6088333 | 0.63517835 | 0.4966667 | 0.5166667 | 0.495 | 0.335 | 0.6051421 | 0.3733333 | 0.5601667 | 0.3156667
| Median |  | 0.47 | 0.46 | 0.46 | 0.45 | 0.44 | 0.52 | 0.425 | 0.475 | 0.6065 | 0.63424655 | 0.495 | 0.52 | 0.495 | 0.33 | 0.6008929 | 0.375 | 0.5665 | 0.312
| Std Dev. |  | 0.01032796 | 0.0083666 | 0.006324555 | 0.008944272 | 0.01032796 | 0.02041241 | 0.01169045 | 0.02041241 | 0.0153547 | 0.002922356 | 0.008164966 | 0.01505545 | 0.02428992 | 0.02738613 | 0.02189961 | 0.008164966 | 0.02493525 | 0.009811558
| Rel.Std.Dev. |  | 2.213% | 1.799% | 1.375% | 1.988% | 2.33% | 3.913% | 2.772% | 4.328% | 2.522% | 0.4601% | 1.644% | 2.914% | 4.907% | 8.175% | 3.619% | 2.187% | 4.451% | 3.108%
| PDM3 |  | -2.798% | -3.145% | -4.186% | -6.269% | -7.658% | 8.658% | -12.17% | -1.756% | 26.81% | 32.3% | 3.451% | 7.617% | 3.104% | -30.22% | 26.05% | -22.24% | 16.68% | -34.25%
| Z-Score (Absolute) |  | 0.04 | 0.06 | 0.13 | 0.27 | 0.37 | 0.75 | 0.67 | 0.04 | 1.98 | 2.36 | 0.39 | 0.67 | 0.37 | 1.9 | 1.93 | 1.36 | 1.29 | 2.18
| Analytical results for As in OREAS 928b (Certified Value 97 ppm) | [22 empty] | Certified
As | Round | Replicate | Lab | Lab | Lab | Lab | Lab | Lab | Lab | Lab | Lab | Lab | Lab | Lab | Lab | Lab | Lab | Lab | Lab | Lab | Lab | Lab |  | 1
| No | No | 02 | 03 | 04 | 05 | 06 | 07 | 08 | 09 | 11 | 12 | 13 | 14 | 15 | 16 | 17 | 18 | 19 | 20 | 21 | 22 |  | ppm
|  |  | AR*OES/MS | AR*MS | AR*MS | AR*MS | AR*MS | AR*MS | AR*OES/MS | AR*MS | AR*MS | AR*OES/MS | AR*OES/MS | AR*OES | AR*MS | AR*OES/MS | AR*MS | AR*OES/MS | AR*OES | AR*OES/MS | AR*OES | AR*OES |  | 0
|  |  | 0.5g | 0.5g | 0.5g | 0.5g | 0.5g | 0.5g | 0.5g | 0.5g | 0.5g | 0.5g | 01g | 0.25g | 40g | 01g | 0.5g | 0.25g | 0.25g | 0.5g | 0.5g | 0.5g |  | 1
| 1 | 1 | 99.93 | 96.4 | 99.4 | 97.1 | 99.6 | 93.9 | 97.5 | 102 | 98.2 | 94 | 98 | 93.87 | 91.5 | 98 | 95 | 93 | 98.699 | 87 | 94.05234 | 91 |  | 1
| 1 | 2 | 96.35 | 95.9 | 97.6 | 100 | 97.9 | 98.8 | 98.5 | 97.5 | 96.4 | 96.9 | 100 | 95.95 | 90.5 | 96 | 96 | 98 | 97.376 | 88.6 | 94.10212 | 89 |  | 1
| 1 | 3 | 95.79 | 97.8 | 97.9 | 100.5 | 95.8 | 95.9 | 96.1 | 93.9 | 106.7 | 95.5 | 99 | 95.85 | 92 | 96 | 97 | 91 | 99.029 | 88.4 | 94.19436 | 89 |  | 16
| 1 | 4 | 100.45 | 100 | 95.8 | 101 | 96.2 | 95.7 | 102 | 101 | 96.4 | 96.3 | 98 | 99.28 | 95 | 101 | 93 | 101 | 100.655 | 87.4 | 92.36317 | 85 |  | 96.94841
| 1 | 5 | 96.6 | 97.5 | 98.1 | 100.5 | 94.9 | 93.8 | 100 | 103 | 97.9 | 94.1 | 99 | 90.89 | 88.5 | 99 | 94 | 95 | 102.824 | 87.8 | 93.54263 | 90 |  | 136
| 1 | 6 | 97.05 | 97.4 | 97.2 | 102.5 | 95.7 | 95.5 | 99.6 | 101 | 95.1 | 96.4 | 99 | 94.08 | 94 | 100 | 94 | 97 | 103.851 | 87.6 | 92.74975 | 92
| Mean |  | 97.695 | 97.5 | 97.66667 | 100.2667 | 96.68333 | 95.6 | 98.95 | 99.73333 | 98.45 | 95.53333 | 98.83333 | 94.98667 | 91.91667 | 98.33333 | 94.83333 | 95.83333 | 100.4057 | 87.8 | 93.50073 | 89.33333
| Median |  | 96.825 | 97.45 | 97.75 | 100.5 | 96 | 95.6 | 99.05 | 101 | 97.15 | 95.9 | 99 | 94.965 | 91.75 | 98.5 | 94.5 | 96 | 99.842 | 87.7 | 93.79749 | 89.5
| Std Dev. |  | 1.981835 | 1.422674 | 1.179265 | 1.773885 | 1.740594 | 1.815489 | 2.061795 | 3.406856 | 4.196546 | 1.233964 | 0.7527727 | 2.791334 | 2.354074 | 2.065591 | 1.47196 | 3.600926 | 2.52062 | 0.60663 | 0.7754763 | 2.42212
| Rel.Std.Dev. |  | 2.029% | 1.459% | 1.207% | 1.769% | 1.8% | 1.899% | 2.084% | 3.416% | 4.263% | 1.292% | 0.7617% | 2.939% | 2.561% | 2.101% | 1.552% | 3.757% | 2.51% | 0.6909% | 0.8294% | 2.711%
| PDM3 |  | 0.7701% | 0.569% | 0.7409% | 3.423% | -0.2734% | -1.391% | 2.065% | 2.873% | 1.549% | -1.46% | 1.944% | -2.023% | -5.19% | 1.429% | -2.182% | -1.15% | 3.566% | -9.436% | -3.556% | -7.855%
| Z-Score (Absolute) |  | 0.23 | 0.15 | 0.22 | 1.19 | 0.15 | 0.56 | 0.7 | 0.99 | 0.51 | 0.58 | 0.65 | 0.79 | 1.94 | 0.47 | 0.85 | 0.47 | 1.24 | 3.48 | 1.35 | 2.91
| Analytical results for Au in OREAS 928b (Indicative Value 0.021 ppm) | [22 empty] | Indicative
Au | Round | Replicate | Lab | Lab | Lab | Lab | Lab | Lab | Lab | Lab | Lab | Lab | [11 empty] | 1
| No | No | 03 | 04 | 05 | 06 | 07 | 08 | 11 | 15 | 20 | 22 | [11 empty] | ppm
|  |  | AR*MS | AR*MS | AR*MS | AR*MS | AR*MS | AR*OES/MS | AR*MS | AR*MS | AR*OES/MS | AR*MS | [11 empty] | 3
|  |  | 0.5g | 0.5g | 0.5g | 0.5g | 0.5g | 0.5g | 0.5g | 40g | 0.5g | 0.5g | [11 empty] | 3
| 1 | 1 | 0.0127 | 0.02 | 0.02 | 0.02 | 0.02 | 0.0014 | 0.016 | 0.083 | 0.05 | 0.04 | [11 empty] | 1
| 1 | 2 | 0.0112 | 0.02 | 0.02 | 0.02 | 0.02 | < 0.0005 | 0.0143 | 0.084 | 0.046 | 0.04 | [11 empty] | 19
| 1 | 3 | 0.0119 | < 0.02 | 0.02 | 0.02 | 0.02 | < 0.0005 | 0.0159 | 0.081 | 0.042 | 0.04 | [11 empty] | 16
| 1 | 4 | 0.0116 | 0.02 | 0.02 | 0.02 | 0.02 | 0.0015 | 0.0165 | 0.081 | 0.039 | 0.03 | [11 empty] | 0.02082222
| 1 | 5 | 0.0124 | 0.02 | 0.02 | 0.02 | 0.02 | 0.0011 | 0.0164 | 0.081 | 0.039 | 0.04 | [11 empty] | 25
| 1 | 6 | 0.0117 | 0.02 | 0.02 | 0.02 | 0.02 | 0.003 | 0.0148 | 0.08 | 0.035 | 0.03
| Mean |  | 0.01191667 | 0.02 | 0.02 | 0.02 | 0.02 | 0.00175 | 0.01565 | 0.08166667 | 0.04183333 | 0.03666667
| Median |  | 0.0118 | 0.02 | 0.02 | 0.02 | 0.02 | 0.00145 | 0.01595 | 0.081 | 0.0405 | 0.04
| Std Dev. |  | 0.0005492419 | 0 | 0 | 0 | 0 | 0.0008504901 | 0.0008961027 | 0.001505545 | 0.005419102 | 0.005163978
| Rel.Std.Dev. |  | 4.609% | 0% | 0% | 0% | 0% | 48.6% | 5.726% | 1.844% | 12.95% | 14.08%
| PDM3 |  | -42.77% | -3.949% | -3.949% | -3.949% | -3.949% | -91.6% | -24.84% | 292.2% | 100.9% | 76.09%
| Z-Score (Absolute) |  | 0.88 | 0.18 | 0 | 0 | 0 | 2.03 | 0.47 | 6.69 | 2.37 | 1.81
| Analytical results for B in OREAS 928b (Certified Value < 10 ppm) | [22 empty] | Certified
B | Round | Replicate | Lab | Lab | Lab | Lab | Lab | Lab | Lab | Lab | Lab | Lab | [11 empty] | 1
| No | No | 03 | 04 | 05 | 06 | 07 | 08 | 11 | 17 | 18 | 20 | [11 empty] | ppm
|  |  | AR*MS | AR*MS | AR*MS | AR*MS | AR*MS | AR*OES/MS | AR*MS | AR*MS | AR*OES/MS | AR*OES/MS | [11 empty] | 1
|  |  | 0.5g | 0.5g | 0.5g | 0.5g | 0.5g | 0.5g | 0.5g | 0.5g | 0.25g | 0.5g | [11 empty] | 1
| 1 | 1 | < 10 | < 10 | < 10 | < 10 | < 10 | 6 | < 20 | < 10 | < 10 | < 5 | [11 empty] | 1
| 1 | 2 | < 10 | < 10 | < 10 | < 10 | < 10 | 5 | < 20 | < 10 | < 10 | < 5 | [11 empty] | 16
| 1 | 3 | < 10 | < 10 | < 10 | < 10 | < 10 | 6 | < 20 | < 10 | < 10 | < 5 | [11 empty] | 16
| 1 | 4 | < 10 | < 10 | < 10 | < 10 | < 10 | 3 | < 20 | < 10 | < 10 | < 5 | [11 empty] | < 10
| 1 | 5 | < 10 | < 10 | < 10 | < 10 | < 10 | 3 | < 20 | < 10 | < 10 | < 5 | [11 empty] | 137
| 1 | 6 | < 10 | < 10 | < 10 | < 10 | < 10 | 3 | < 20 | < 10 | < 10 | < 5
| Mean | [6 empty] | 4.333333
| Median | [6 empty] | 4
| Std Dev. | [6 empty] | 1.505545
| Rel.Std.Dev. | [6 empty] | 34.74%
PDM3
| Z-Score (Absolute) |  | NA | NA | NA | NA | NA | NA | NA | NA | NA | NA
| Analytical results for Ba in OREAS 928b (Indicative Value 90 ppm) | [22 empty] | Indicative
Ba | Round | Replicate | Lab | Lab | Lab | Lab | Lab | Lab | Lab | Lab | Lab | Lab | Lab | Lab | Lab | Lab | Lab | Lab | Lab | Lab | Lab |  |  | 1
| No | No | 01 | 03 | 04 | 05 | 06 | 07 | 08 | 09 | 11 | 13 | 14 | 15 | 16 | 17 | 18 | 19 | 20 | 21 | 22 |  |  | ppm
|  |  | AR*OES/MS | AR*MS | AR*MS | AR*MS | AR*MS | AR*MS | AR*OES/MS | AR*MS | AR*MS | AR*OES/MS | AR*OES | AR*MS | AR*OES/MS | AR*OES/MS | AR*OES/MS | AR*OES | AR*OES/MS | AR*OES | AR*OES |  |  | 0
|  |  | 0.25g | 0.5g | 0.5g | 0.5g | 0.5g | 0.5g | 0.5g | 0.5g | 0.5g | 01g | 0.25g | 40g | 01g | 0.5g | 0.25g | 0.25g | 0.5g | 0.5g | 0.5g |  |  | 0
| 1 | 1 | 1696.56 | 96 | 100 | 100 | 100 | 90 | 9.5 | 40 | 97.4 | 148 | 196.92 | 33 | 119 | 72 | 61 | 134.889 | 66 | 122.6644 | 33 |  |  | 1
| 1 | 2 | 1616.12 | 92 | 100 | 100 | 90 | 90 | 9.8 | 50 | 86.9 | 147 | 197.99 | 30 | 111 | 73 | 55 | 136.151 | 65 | 130.8547 | 30 |  |  | 20
| 1 | 3 | 1643.31 | 94.8 | 90 | 100 | 100 | 90 | 7.9 | 40 | 49.3 | 145 | 198 | 25 | 119 | 81 | 58 | 135.702 | 65 | 129.0628 | 30 |  |  | 16
| 1 | 4 | 1645.08 | 95.4 | 90 | 90 | 100 | 90 | 13.3 | 40 | 99.7 | 147 | 195.63 | 35 | 119 | 79 | 67 | 135.147 | 67 | 126.7518 | 31 |  |  | 89.54
| 1 | 5 | 1644.195 | 98.5 | 90 | 90 | 90 | 90 | 13 | 40 | 103.4 | 149 | 195.46 | 34 | 123 | 81 | 56 | 133.234 | 65 | 109.5885 | 31 |  |  | 26
| 1 | 6 | 1670.66 | 93 | 90 | 100 | 90 | 90 | 16.5 | 50 | 93.1 | 151 | 195.88 | 31 | 119 | 78 | 54 | 135.31 | 64 | 129.7555 | 31
| Mean |  | 1652.654 | 94.95 | 93.33333 | 96.66667 | 95 | 90 | 11.66667 | 43.33333 | 88.3 | 147.8333 | 196.6467 | 31.33333 | 118.3333 | 77.33333 | 58.5 | 135.0722 | 65.33333 | 124.7796 | 31
| Median |  | 1644.6375 | 95.1 | 90 | 100 | 95 | 90 | 11.4 | 40 | 95.25 | 147.5 | 196.4 | 32 | 119 | 78.5 | 57 | 135.2285 | 65 | 127.9073 | 31
| Std Dev. |  | 27.57867 | 2.299348 | 5.163978 | 5.163978 | 5.477226 | 0 | 3.167754 | 5.163978 | 19.93379 | 2.041241 | 1.161063 | 3.614784 | 3.932768 | 3.932768 | 4.84768 | 1.003508 | 1.032796 | 7.989309 | 1.095445
| Rel.Std.Dev. |  | 1.669% | 2.422% | 5.533% | 5.342% | 5.766% | 0% | 27.15% | 11.92% | 22.58% | 1.381% | 0.5904% | 11.54% | 3.323% | 5.085% | 8.287% | 0.7429% | 1.581% | 6.403% | 3.534%
| PDM3 |  | 1746% | 6.042% | 4.236% | 7.959% | 6.098% | 0.5137% | -86.97% | -51.6% | -1.385% | 65.1% | 119.6% | -65.01% | 32.16% | -13.63% | -34.67% | 50.85% | -27.03% | 39.36% | -65.38%
| Z-Score (Absolute) |  | 33.44 | 0.03 | 0 | 0.07 | 0.04 | 0.07 | 1.75 | 1.07 | 0.11 | 1.17 | 2.22 | 1.33 | 0.54 | 0.34 | 0.75 | 0.9 | 0.6 | 0.67 | 1.34
| Analytical results for Be in OREAS 928b (Certified Value 0.31 ppm) | [22 empty] | Certified
Be | Round | Replicate | Lab | Lab | Lab | Lab | Lab | Lab | Lab | Lab | Lab | Lab | Lab | Lab | Lab | Lab | [7 empty] | 1
| No | No | 03 | 04 | 05 | 06 | 07 | 08 | 09 | 13 | 17 | 18 | 19 | 20 | 21 | 22 | [7 empty] | ppm
|  |  | AR*MS | AR*MS | AR*MS | AR*MS | AR*MS | AR*OES/MS | AR*MS | AR*OES/MS | AR*MS | AR*OES/MS | AR*OES | AR*OES/MS | AR*OES | AR*MS | [7 empty] | 2
|  |  | 0.5g | 0.5g | 0.5g | 0.5g | 0.5g | 0.5g | 0.5g | 01g | 0.5g | 0.25g | 0.25g | 0.5g | 0.5g | 0.5g | [7 empty] | 3
| 1 | 1 | 0.33 | 0.33 | 0.33 | 0.31 | 0.29 | 0.5 | 0.32 | < 0.5 | 0.3 | 0.2 | < 5 | 0.18 | 0.4952166 | 0.23 | [7 empty] | 1
| 1 | 2 | 0.32 | 0.32 | 0.33 | 0.3 | 0.3 | 0.5 | 0.3 | < 0.5 | 0.31 | 0.2 | < 5 | 0.24 | 0.4443473 | 0.21 | [7 empty] | #N/A
| 1 | 3 | 0.32 | 0.32 | 0.33 | 0.31 | 0.3 | 0.5 | 0.27 | < 0.5 | 0.31 | 0.3 | < 5 | 0.25 | 0.4967891 | 0.18 | [7 empty] | 16
| 1 | 4 | 0.32 | 0.31 | 0.32 | 0.31 | 0.29 | 0.4 | 0.36 | < 0.5 | 0.3 | 0.3 | < 5 | 0.25 | 0.4227465 | 0.22 | [7 empty] | 0.3109524
| 1 | 5 | 0.32 | 0.31 | 0.32 | 0.31 | 0.31 | 0.4 | 0.31 | < 0.5 | 0.28 | 0.2 | < 5 | 0.24 | 0.3960811 | 0.18 | [7 empty] | 138
| 1 | 6 | 0.32 | 0.31 | 0.33 | 0.31 | 0.3 | 0.4 | 0.28 | < 0.5 | 0.29 | 0.3 | < 5 | 0.28 | 0.4715033 | 0.21
| Mean |  | 0.3216667 | 0.3166667 | 0.3266667 | 0.3083333 | 0.2983333 | 0.45 | 0.3066667 |  | 0.2983333 | 0.25 |  | 0.24 | 0.4544473 | 0.205
| Median |  | 0.32 | 0.315 | 0.33 | 0.31 | 0.3 | 0.45 | 0.305 |  | 0.3 | 0.25 |  | 0.245 | 0.4579253 | 0.21
| Std Dev. |  | 0.004082483 | 0.008164966 | 0.005163978 | 0.004082483 | 0.007527727 | 0.05477226 | 0.03204164 |  | 0.01169045 | 0.05477226 |  | 0.03286335 | 0.04064341 | 0.02073644
| Rel.Std.Dev. |  | 1.269% | 2.578% | 1.581% | 1.324% | 2.523% | 12.17% | 10.45% |  | 3.919% | 21.91% |  | 13.69% | 8.943% | 10.12%
| PDM3 |  | 3.446% | 1.838% | 5.054% | -0.8423% | -4.058% | 44.72% | -1.378% |  | -4.058% | -19.6% |  | -22.82% | 46.15% | -34.07%
| Z-Score (Absolute) |  | 0.57 | 0.37 | 0.78 | 0.03 | 0.37 | NA | 0.03 | 2.33 | 0.37 | NA | 88.71 | 2.73 | 5.95 | 4.15
Results from laboratories 8 and 18 were removed due to their 0.1 ppm reading resolution.
| Analytical results for Bi in OREAS 928b (Certified Value 86 ppm) | [22 empty] | Certified
Bi | Round | Replicate | Lab | Lab | Lab | Lab | Lab | Lab | Lab | Lab | Lab | Lab | Lab | Lab | Lab | Lab | Lab | Lab | Lab | Lab |  |  |  | 1
| No | No | 03 | 04 | 05 | 06 | 07 | 08 | 09 | 11 | 12 | 13 | 15 | 16 | 17 | 18 | 19 | 20 | 21 | 22 |  |  |  | ppm
|  |  | AR*MS | AR*MS | AR*MS | AR*MS | AR*MS | AR*OES/MS | AR*MS | AR*MS | AR*OES/MS | AR*OES/MS | AR*MS | AR*OES/MS | AR*OES/MS | AR*OES/MS | AR*OES | AR*OES/MS | AR*OES | AR*MS |  |  |  | 0
|  |  | 0.5g | 0.5g | 0.5g | 0.5g | 0.5g | 0.5g | 0.5g | 0.5g | 0.5g | 01g | 40g | 01g | 0.5g | 0.25g | 0.25g | 0.5g | 0.5g | 0.5g |  |  |  | 1
| 1 | 1 | 87.6 | 84.6 | 83.1 | 81.2 | 84.6 | 80.4 | 94.4 | 79.77 | 94.54 | 85.7 | 79.2 | 95.4 | 83 | 97.16 | 117.335 | 83.3 | 79.71844 | 90.5 |  |  |  | 1
| 1 | 2 | 87.5 | 83.2 | 83.6 | 80.2 | 87.2 | 82.8 | 93.2 | 79.6 | 94.65 | 84.2 | 79 | 91.2 | 82 | 89.73 | 114.703 | 84.2 | 80.74732 | 88 |  |  |  | 2
| 1 | 3 | 86.8 | 83.6 | 83.6 | 79.3 | 86.5 | 80 | 92.6 | 81.36 | 95.48 | 84.1 | 81.2 | 95.5 | 85 | 93.55 | 102.446 | 81.7 | 81.0924 | 88.3 |  |  |  | 16
| 1 | 4 | 92 | 82.1 | 82 | 81 | 85.6 | 84.2 | 98.4 | 79.27 | 94.63 | 83.1 | 81 | 95.6 | 85 | 95 | 104.504 | 84.8 | 78.58399 | 88.2 |  |  |  | 86.02907
| 1 | 5 | 87.9 | 84.7 | 83.5 | 79.3 | 83.9 | 84 | 101 | 81.63 | 91.18 | 83.7 | 79.7 | 98.4 | 85 | 87.53 | 103.182 | 86.2 | 79.5902 | 88.8 |  |  |  | 139
| 1 | 6 | 87.2 | 84.9 | 85.5 | 80.5 | 86.1 | 83.1 | 100 | 79.08 | 95.38 | 82.8 | 81 | 95.7 | 82 | 89.36 | 107.228 | 82.3 | 78.43314 | 90.2
| Mean |  | 88.16667 | 83.85 | 83.55 | 80.25 | 85.65 | 82.41667 | 96.6 | 80.11833 | 94.31 | 83.93333 | 80.18333 | 95.3 | 83.66667 | 92.055 | 108.233 | 83.75 | 79.69425 | 89
| Median |  | 87.55 | 84.1 | 83.55 | 80.35 | 85.85 | 82.95 | 96.4 | 79.685 | 94.64 | 83.9 | 80.35 | 95.55 | 84 | 91.64 | 105.866 | 83.75 | 79.65432 | 88.55
| Std Dev. |  | 1.914854 | 1.089495 | 1.132696 | 0.8167007 | 1.224337 | 1.800463 | 3.648561 | 1.096785 | 1.586291 | 1.02502 | 0.9968283 | 2.311709 | 1.505545 | 3.744686 | 6.302773 | 1.662227 | 1.086118 | 1.082589
| Rel.Std.Dev. |  | 2.172% | 1.299% | 1.356% | 1.018% | 1.429% | 2.185% | 3.777% | 1.369% | 1.682% | 1.221% | 1.243% | 2.426% | 1.799% | 4.068% | 5.823% | 1.985% | 1.363% | 1.216%
| PDM3 |  | 2.485% | -2.533% | -2.882% | -6.718% | -0.4406% | -4.199% | 12.29% | -6.871% | 9.626% | -2.436% | -6.795% | 10.78% | -2.746% | 7.005% | 25.81% | -2.649% | -7.364% | 3.453%
| Z-Score (Absolute) |  | 0.77 | 0.01 | 0.06 | 0.66 | 0.32 | 0.27 | 2.29 | 0.68 | 1.88 | 0.01 | 0.67 | 2.06 | 0.04 | 1.47 | 4.39 | 0.03 | 0.76 | 0.92
| Analytical results for Ca in OREAS 928b (Certified Value 0.034 wt.%) | [22 empty] | Certified
Ca | Round | Replicate | Lab | Lab | Lab | Lab | Lab | Lab | Lab | Lab | Lab | Lab | Lab | Lab | Lab | Lab | Lab | Lab | Lab | Lab |  |  |  | 1
| No | No | 03 | 04 | 05 | 06 | 07 | 08 | 09 | 11 | 12 | 13 | 15 | 16 | 17 | 18 | 19 | 20 | 21 | 22 |  |  |  | wt.%
|  |  | AR*MS | AR*MS | AR*MS | AR*MS | AR*MS | AR*OES/MS | AR*MS | AR*MS | AR*OES/MS | AR*OES/MS | AR*OES | AR*OES/MS | AR*OES/MS | AR*OES/MS | AR*OES | AR*OES/MS | AR*MS | AR*OES |  |  |  | 3
|  |  | 0.5g | 0.5g | 0.5g | 0.5g | 0.5g | 0.5g | 0.5g | 0.5g | 0.5g | 01g | 40g | 01g | 0.5g | 0.25g | 0.25g | 0.5g |  | 0.5g |  |  |  | 3
| 1 | 1 | 0.03 | 0.03 | 0.03 | 0.03 | 0.03 | 0.03 | 0.04 | 0.03 | 0.052 | 0.03 | 0.03 | 0.03 | 0.03 | 0.03 | 0.0306175 | 0.04 | 0.0441 | 0.036 |  |  |  | 1
| 1 | 2 | 0.03 | 0.03 | 0.03 | 0.03 | 0.03 | 0.03 | 0.04 | 0.03 | 0.0518 | 0.03 | 0.03 | 0.03 | 0.03 | 0.03 | 0.0308576 | 0.05 | 0.045 | 0.029 |  |  |  | 12
| 1 | 3 | 0.03 | 0.03 | 0.03 | 0.03 | 0.03 | 0.03 | 0.03 | 0.11 | 0.0515 | 0.03 | 0.03 | 0.03 | 0.03 | 0.03 | 0.0311276 | 0.05 | 0.0441 | 0.036 |  |  |  | 16
| 1 | 4 | 0.03 | 0.03 | 0.03 | 0.03 | 0.03 | 0.03 | 0.04 | 0.03 | 0.0521 | 0.03 | 0.04 | 0.03 | 0.03 | 0.03 | 0.0348877 | 0.05 | 0.0459 | 0.036 |  |  |  | 0.03368654
| 1 | 5 | 0.03 | 0.03 | 0.03 | 0.03 | 0.03 | 0.03 | 0.04 | 0.03 | 0.0516 | 0.03 | 0.03 | 0.03 | 0.03 | 0.02 | 0.0312728 | 0.05 | 0.045 | 0.029 |  |  |  | 140
| 1 | 6 | 0.03 | 0.03 | 0.03 | 0.03 | 0.03 | 0.03 | 0.04 | 0.03 | 0.052 | 0.03 | 0.04 | 0.03 | 0.03 | 0.02 | 0.0318571 | 0.05 | 0.0432 | 0.029
| Mean |  | 0.03 | 0.03 | 0.03 | 0.03 | 0.03 | 0.03 | 0.03833333 | 0.04333333 | 0.05183333 | 0.03 | 0.03333333 | 0.03 | 0.03 | 0.02666667 | 0.03177005 | 0.04833333 | 0.04455 | 0.0325
| Median |  | 0.03 | 0.03 | 0.03 | 0.03 | 0.03 | 0.03 | 0.04 | 0.03 | 0.0519 | 0.03 | 0.03 | 0.03 | 0.03 | 0.03 | 0.0312002 | 0.05 | 0.04455 | 0.0325
| Std Dev. |  | 0 | 0 | 0 | 0 | 0 | 0 | 0.004082483 | 0.03265986 | 0.000242212 | 0 | 0.005163978 | 0 | 0 | 0.005163978 | 0.001584188 | 0.004082483 | 0.000943928 | 0.003834058
| Rel.Std.Dev. |  | 0% | 0% | 0% | 0% | 0% | 0% | 10.65% | 75.37% | 0.4673% | 0% | 15.49% | 0% | 0% | 19.36% | 4.986% | 8.447% | 2.119% | 11.8%
| PDM3 |  | -10.94% | -10.94% | -10.94% | -10.94% | -10.94% | -10.94% | 13.79% | 28.64% | 53.87% | -10.94% | -1.049% | -10.94% | -10.94% | -20.84% | -5.689% | 43.48% | 32.25% | -3.522%
| Z-Score (Absolute) |  | 0 | 0 | 0 | 0 | 0 | 0 | 6.35 | 10.16 | 16.64 | 0 | 2.54 | 0 | 0 | 2.54 | 1.35 | 13.97 | 11.09 | 1.65
| Analytical results for Cd in OREAS 928b (Certified Value 0.24 ppm) | [22 empty] | Certified
Cd | Round | Replicate | Lab | Lab | Lab | Lab | Lab | Lab | Lab | Lab | Lab | Lab | Lab | Lab | Lab | Lab | Lab | Lab | Lab |  |  |  |  | 1
| No | No | 03 | 04 | 05 | 06 | 07 | 08 | 09 | 11 | 13 | 15 | 16 | 17 | 18 | 19 | 20 | 21 | 22 |  |  |  |  | ppm
|  |  | AR*MS | AR*MS | AR*MS | AR*MS | AR*MS | AR*OES/MS | AR*MS | AR*MS | AR*OES/MS | AR*MS | AR*OES/MS | AR*MS | AR*OES/MS | AR*OES | AR*OES/MS | AR*OES | AR*MS |  |  |  |  | 2
|  |  | 0.5g | 0.5g | 0.5g | 0.5g | 0.5g | 0.5g | 0.5g | 0.5g | 01g | 40g | 01g | 0.5g | 0.25g | 0.25g | 0.5g | 0.5g | 0.5g |  |  |  |  | 2
| 1 | 1 | 0.239 | 0.21 | 0.22 | 0.21 | 0.23 | 0.3 | 3.88 | 0.11 | 0.28 | 0.3 | < 0.5 | 0.23 | 0.24 | < 5 | 0.25 | 0.2579194 | 0.35 |  |  |  |  | 1
| 1 | 2 | 0.228 | 0.21 | 0.22 | 0.22 | 0.23 | 0.33 | 3.76 | 0.13 | 0.28 | 0.3 | < 0.5 | 0.23 | 0.24 | < 5 | 0.29 | 0.2687125 | 0.32 |  |  |  |  | #N/A
| 1 | 3 | 0.216 | 0.21 | 0.21 | 0.2 | 0.22 | 0.36 | 3.68 | 0.18 | 0.27 | 0.3 | < 0.5 | 0.23 | 0.21 | < 5 | 0.24 | 0.2650671 | 0.27 |  |  |  |  | 16
| 1 | 4 | 0.23 | 0.21 | 0.22 | 0.21 | 0.23 | 0.3 | 4.12 | 0.16 | 0.27 | 0.3 | < 0.5 | 0.21 | 0.3 | < 5 | 0.26 | 0.2437099 | 0.34 |  |  |  |  | 0.2448717
| 1 | 5 | 0.221 | 0.22 | 0.22 | 0.21 | 0.2 | 0.32 | 3.98 | 0.12 | 0.27 | 0.3 | < 0.5 | 0.23 | 0.22 | < 5 | 0.25 | 0.2446774 | 0.33 |  |  |  |  | 141
| 1 | 6 | 0.22 | 0.21 | 0.22 | 0.2 | 0.23 | 0.27 | 3.89 | 0.13 | 0.27 | 0.3 | < 0.5 | 0.22 | 0.22 | < 5 | 0.24 | 0.2806782 | 0.26
| Mean |  | 0.2256667 | 0.2116667 | 0.2183333 | 0.2083333 | 0.2233333 | 0.3133333 | 3.885 | 0.1383333 | 0.2733333 | 0.3 |  | 0.225 | 0.2383333 |  | 0.255 | 0.2601274 | 0.3116667
| Median |  | 0.2245 | 0.21 | 0.22 | 0.21 | 0.23 | 0.31 | 3.885 | 0.13 | 0.27 | 0.3 |  | 0.23 | 0.23 |  | 0.25 | 0.2614932 | 0.325
| Std Dev. |  | 0.008358628 | 0.004082483 | 0.004082483 | 0.007527727 | 0.0121106 | 0.03076795 | 0.156173 | 0.02639444 | 0.005163978 | 0 |  | 0.0083666 | 0.03250641 |  | 0.01870829 | 0.01437744 | 0.03763863
| Rel.Std.Dev. |  | 3.704% | 1.929% | 1.87% | 3.613% | 5.423% | 9.82% | 4.02% | 19.08% | 1.889% | 0% |  | 3.718% | 13.64% |  | 7.337% | 5.527% | 12.08%
| PDM3 |  | -7.843% | -13.56% | -10.84% | -14.92% | -8.796% | 27.96% | 1487% | -43.51% | 11.62% | 22.51% |  | -8.115% | -2.67% |  | 4.136% | 6.23% | 27.28%
| Z-Score (Absolute) |  | 0.52 | 0.82 | 0.67 | 0.89 | 0.57 | 1.35 | 77.4 | 2.38 | 0.5 | 1.06 | 0 | 0.53 | 0.25 | 47.91 | 0.11 | 0.22 | 1.31
| Analytical results for Ce in OREAS 928b (Certified Value 45.1 ppm) | [22 empty] | Certified
Ce | Round | Replicate | Lab | Lab | Lab | Lab | Lab | Lab | Lab | Lab | Lab | Lab | Lab | Lab | Lab | Lab | Lab | [6 empty] | 1
| No | No | 03 | 04 | 05 | 06 | 07 | 08 | 09 | 13 | 15 | 17 | 18 | 19 | 20 | 21 | 22 | [6 empty] | ppm
|  |  | AR*MS | AR*MS | AR*MS | AR*MS | AR*MS | AR*OES/MS | AR*MS | AR*OES/MS | AR*MS | AR*MS | AR*OES/MS | AR*OES | AR*OES/MS | AR*OES | AR*OES | [6 empty] | 1
|  |  | 0.5g | 0.5g | 0.5g | 0.5g | 0.5g | 0.5g | 0.5g | 01g | 40g | 0.5g | 0.25g | 0.25g | 0.5g | 0.5g | 0.5g | [6 empty] | 1
| 1 | 1 | 44.8 | 44.9 | 44.8 | 45.8 | 45.8 | 50.8 | 37.6 | 54.7 | 54.4 | 46.1 | 34.75 | 54.766 | 39.2 | 47.75616 | 31 | [6 empty] | 1
| 1 | 2 | 44.8 | 45.1 | 46 | 44.7 | 46.1 | 52.7 | 36.5 | 54.1 | 51.8 | 46.1 | 29.7 | 55.144 | 37.9 | 48.59687 | 30 | [6 empty] | #N/A
| 1 | 3 | 46.6 | 44.9 | 45.4 | 45 | 45 | 50.5 | 36.6 | 54.3 | 53 | 45.2 | 31.21 | 55.837 | 38 | 48.20562 | 30 | [6 empty] | 16
| 1 | 4 | 46.8 | 45.3 | 45.5 | 45.3 | 45.4 | 54 | 37.9 | 54 | 55.6 | 46.8 | 36.42 | 55.939 | 39.5 | 47.62246 | 28 | [6 empty] | 45.14303
| 1 | 5 | 48.2 | 46.5 | 46.4 | 45 | 46.6 | 53.9 | 38.7 | 53.6 | 54.2 | 47 | 31.15 | 56.073 | 38.8 | 45.63714 | 28 | [6 empty] | 142
| 1 | 6 | 45.5 | 46.9 | 47.2 | 44.7 | 48.6 | 55 | 39.3 | 53.4 | 54 | 47.1 | 31.66 | 55.401 | 37.9 | 47.20479 | 29
| Mean |  | 46.11667 | 45.6 | 45.88333 | 45.08333 | 46.25 | 52.81667 | 37.76667 | 54.01667 | 53.83333 | 46.38333 | 32.48167 | 55.52667 | 38.55 | 47.50384 | 29.33333
| Median |  | 46.05 | 45.2 | 45.75 | 45 | 45.95 | 53.3 | 37.75 | 54.05 | 54.1 | 46.45 | 31.435 | 55.619 | 38.4 | 47.68931 | 29.5
| Std Dev. |  | 1.333292 | 0.8740709 | 0.8447879 | 0.4167333 | 1.277106 | 1.832394 | 1.116542 | 0.4708149 | 1.298717 | 0.7250287 | 2.547904 | 0.5110079 | 0.7120393 | 1.033336 | 1.21106
| Rel.Std.Dev. |  | 2.891% | 1.917% | 1.841% | 0.9244% | 2.761% | 3.469% | 2.956% | 0.8716% | 2.412% | 1.563% | 7.844% | 0.9203% | 1.847% | 2.175% | 4.129%
| PDM3 |  | 2.157% | 1.012% | 1.64% | -0.1322% | 2.452% | 17% | -16.34% | 19.66% | 19.25% | 2.747% | -28.05% | 23% | -14.6% | 5.23% | -35.02%
| Z-Score (Absolute) |  | 0 | 0.05 | 0.02 | 0.1 | 0.01 | 0.67 | 0.84 | 0.8 | 0.78 | 0.03 | 1.37 | 0.95 | 0.76 | 0.14 | 1.69
| Analytical results for Co in OREAS 928b (Certified Value 11.3 ppm) | [22 empty] | Certified
Co | Round | Replicate | Lab | Lab | Lab | Lab | Lab | Lab | Lab | Lab | Lab | Lab | Lab | Lab | Lab | Lab | Lab | Lab | Lab | Lab |  |  |  | 1
| No | No | 03 | 04 | 05 | 06 | 07 | 08 | 09 | 11 | 13 | 14 | 15 | 16 | 17 | 18 | 19 | 20 | 21 | 22 |  |  |  | ppm
|  |  | AR*MS | AR*MS | AR*MS | AR*MS | AR*MS | AR*OES/MS | AR*MS | AR*MS | AR*OES/MS | AR*OES | AR*OES | AR*OES/MS | AR*MS | AR*OES/MS | AR*OES | AR*OES/MS | AR*OES | AR*MS |  |  |  | 1
|  |  | 0.5g | 0.5g | 0.5g | 0.5g | 0.5g | 0.5g | 0.5g | 0.5g | 01g | 0.25g | 40g | 01g | 0.5g | 0.25g | 0.25g | 0.5g | 0.5g | 0.5g |  |  |  | 2
| 1 | 1 | 10.85 | 11.2 | 11.2 | 12.2 | 10.8 | 11.4 | 10.6 | 11.7 | 11.2 | 11.75 | 12 | 12.4 | 11.3 | 10.8 | 11.175 | 10.6 | 11.32063 | 11.8 |  |  |  | 1
| 1 | 2 | 10.95 | 10.8 | 11.7 | 12 | 11.2 | 12 | 10.2 | 11.2 | 11.4 | 11.62 | 12 | 12 | 11.2 | 10.1 | 11.999 | 10.7 | 11.41219 | 11.3 |  |  |  | 4
| 1 | 3 | 11 | 11 | 11.6 | 11.6 | 11 | 10.9 | 10.6 | 11.7 | 11.2 | 11.7 | 12 | 12.3 | 11.1 | 10.4 | 11.032 | 10.7 | 11.66873 | 11.3 |  |  |  | 16
| 1 | 4 | 11.35 | 10.8 | 11.5 | 11.6 | 11.2 | 11.8 | 10.5 | 11.4 | 11 | 11.77 | 12 | 12.7 | 11.3 | 11.6 | 11.662 | 10.6 | 11.8495 | 11.5 |  |  |  | 11.28374
| 1 | 5 | 10.95 | 10.9 | 11.7 | 11.6 | 10.6 | 11.6 | 11.7 | 11.5 | 10.9 | 11.37 | 12 | 12.5 | 11.3 | 9.8 | 10.596 | 10.7 | 11.43426 | 11.4 |  |  |  | 143
| 1 | 6 | 11.15 | 10.8 | 11.9 | 11.6 | 11.1 | 11.9 | 10.8 | 11.3 | 11 | 11.8 | 13 | 12.6 | 11.3 | 10.1 | 11.097 | 10.7 | 11.25563 | 11.5
| Mean |  | 11.04167 | 10.91667 | 11.6 | 11.76667 | 10.98333 | 11.6 | 10.73333 | 11.46667 | 11.11667 | 11.66833 | 12.16667 | 12.41667 | 11.25 | 10.46667 | 11.26017 | 10.66667 | 11.49016 | 11.46667
| Median |  | 10.975 | 10.85 | 11.65 | 11.6 | 11.05 | 11.7 | 10.6 | 11.45 | 11.1 | 11.725 | 12 | 12.45 | 11.3 | 10.25 | 11.136 | 10.7 | 11.42322 | 11.45
| Std Dev. |  | 0.1800463 | 0.1602082 | 0.2366432 | 0.265832 | 0.2401388 | 0.4049691 | 0.5125102 | 0.2065591 | 0.1834848 | 0.159175 | 0.4082483 | 0.2483277 | 0.083666 | 0.6501282 | 0.49687 | 0.05163978 | 0.2253717 | 0.1861899
| Rel.Std.Dev. |  | 1.631% | 1.468% | 2.04% | 2.259% | 2.186% | 3.491% | 4.775% | 1.801% | 1.651% | 1.364% | 3.355% | 2% | 0.7437% | 6.211% | 4.413% | 0.4841% | 1.961% | 1.624%
| PDM3 |  | -2.145% | -3.253% | 2.803% | 4.28% | -2.662% | 2.803% | -4.878% | 1.621% | -1.481% | 3.408% | 7.825% | 10.04% | -0.2991% | -7.241% | -0.209% | -5.469% | 1.829% | 1.621%
| Z-Score (Absolute) |  | 0.43 | 0.68 | 0.67 | 1.01 | 0.55 | 0.67 | 1.05 | 0.41 | 0.28 | 0.81 | NA | 2.29 | 0.02 | 1.57 | 0 | 1.18 | 0.46 | 0.41
Results from laboratory 15 were removed due to their 1 ppm reading resolution.
| Analytical results for Cr in OREAS 928b (Certified Value 19.1 ppm) | [22 empty] | Certified
Cr | Round | Replicate | Lab | Lab | Lab | Lab | Lab | Lab | Lab | Lab | Lab | Lab | Lab | Lab | Lab | Lab | Lab | Lab | Lab |  |  |  |  | 1
| No | No | 03 | 04 | 05 | 06 | 07 | 08 | 09 | 11 | 13 | 15 | 16 | 17 | 18 | 19 | 20 | 21 | 22 |  |  |  |  | ppm
|  |  | AR*MS | AR*MS | AR*MS | AR*MS | AR*MS | AR*OES/MS | AR*MS | AR*MS | AR*OES/MS | AR*OES | AR*OES/MS | AR*MS | AR*OES/MS | AR*OES | AR*OES/MS | AR*OES | AR*OES |  |  |  |  | 1
|  |  | 0.5g | 0.5g | 0.5g | 0.5g | 0.5g | 0.5g | 0.5g | 0.5g | 01g | 40g | 01g | 0.5g | 0.25g | 0.25g | 0.5g | 0.5g | 0.5g |  |  |  |  | 2
| 1 | 1 | 18.2 | 18 | 19 | 19 | 18 | 19 | 23 | 19.2 | 20 | 20 | 20.9 | 20 | 17 | 23.903 | 18.4 | 21.03319 | 19 |  |  |  |  | 1
| 1 | 2 | 17.95 | 18 | 19 | 18 | 19 | 20 | 22 | 18.6 | 20 | 20 | 20.2 | 19 | 16 | 27.136 | 19.3 | 20.77381 | 18 |  |  |  |  | 5
| 1 | 3 | 18.45 | 19 | 19 | 19 | 18 | 19 | 21 | 19.3 | 19 | 20 | 20.8 | 19 | 16 | 22.716 | 19.8 | 33.96859 | 19 |  |  |  |  | 16
| 1 | 4 | 18.8 | 18 | 20 | 19 | 18 | 20 | 23 | 18.8 | 20 | 20 | 21.9 | 19 | 19 | 22.973 | 19.1 | 26.17366 | 18 |  |  |  |  | 19.07292
| 1 | 5 | 18.45 | 18 | 19 | 18 | 18 | 20 | 24 | 19.3 | 20 | 20 | 21.6 | 19 | 16 | 23.687 | 19.2 | 24.11465 | 18 |  |  |  |  | 144
| 1 | 6 | 18.6 | 18 | 19 | 18 | 18 | 20 | 24 | 18.4 | 20 | 20 | 21.5 | 20 | 15 | 22.696 | 19.4 | 20.80531 | 19
| Mean |  | 18.40833 | 18.16667 | 19.16667 | 18.5 | 18.16667 | 19.66667 | 22.83333 | 18.93333 | 19.83333 | 20 | 21.15 | 19.33333 | 16.5 | 23.85183 | 19.2 | 24.4782 | 18.5
| Median |  | 18.45 | 18 | 19 | 18.5 | 18 | 20 | 23 | 19 | 20 | 20 | 21.2 | 19 | 16 | 23.33 | 19.25 | 22.57392 | 18.5
| Std Dev. |  | 0.2990262 | 0.4082483 | 0.4082483 | 0.5477226 | 0.4082483 | 0.5163978 | 1.169045 | 0.388158 | 0.4082483 | 0 | 0.6284903 | 0.5163978 | 1.378405 | 1.686058 | 0.4604346 | 5.14111 | 0.5477226
| Rel.Std.Dev. |  | 1.624% | 2.247% | 2.13% | 2.961% | 2.247% | 2.626% | 5.12% | 2.05% | 2.058% | 0% | 2.972% | 2.671% | 8.354% | 7.069% | 2.398% | 21% | 2.961%
| PDM3 |  | -3.484% | -4.752% | 0.4915% | -3.004% | -4.752% | 3.113% | 19.72% | -0.7318% | 3.987% | 4.861% | 10.89% | 1.365% | -13.49% | 25.06% | 0.6663% | 28.34% | -3.004%
| Z-Score (Absolute) |  | 0.72 | 0.94 | 0.02 | 0.63 | 0.94 | 0.45 | 3.38 | 0.23 | 0.6 | NA | 1.82 | 0.14 | 2.48 | 4.32 | 0.02 | 4.9 | 0.63
Results from laboratory 15 were removed due to their 10 ppm reading resolution.
| Analytical results for Cs in OREAS 928b (Certified Value 1.13 ppm) | [22 empty] | Certified
Cs | Round | Replicate | Lab | Lab | Lab | Lab | Lab | Lab | Lab | Lab | Lab | Lab | Lab | Lab | Lab | Lab | Lab | [6 empty] | 1
| No | No | 03 | 04 | 05 | 06 | 07 | 08 | 09 | 13 | 14 | 15 | 17 | 18 | 20 | 21 | 22 | [6 empty] | ppm
|  |  | AR*MS | AR*MS | AR*MS | AR*MS | AR*MS | AR*OES/MS | AR*MS | AR*OES/MS | AR*MS | AR*MS | AR*MS | AR*OES/MS | AR*OES/MS | AR*OES | AR*MS | [6 empty] | 2
|  |  | 0.5g | 0.5g | 0.5g | 0.5g | 0.5g | 0.5g | 0.5g | 01g | 0.25g | 40g | 0.5g | 0.25g | 0.5g | 0.5g | 0.5g | [6 empty] | 3
| 1 | 1 | 1.06 | 1.27 | 1.13 | 1.14 | 1.13 | 1.12 | 1.04 | 1.74 | 1.584462 | 1.1 | 1.06 | 1.06 | 1.29 | 1.394689 | 1 | [6 empty] | 1
| 1 | 2 | 1.065 | 1.26 | 1.15 | 1.12 | 1.15 | 1.21 | 1.06 | 1.78 | 1.659992 | 1.1 | 1.04 | 1.12 | 1.32 | 1.347872 | 0.97 | [6 empty] | #N/A
| 1 | 3 | 1.125 | 1.26 | 1.13 | 1.11 | 1.1 | 1.15 | 1.03 | 1.73 | 1.637294 | 1.1 | 1.08 | 0.99 | 1.28 | 1.598821 | 1 | [6 empty] | 16
| 1 | 4 | 1.095 | 1.28 | 1.11 | 1.12 | 1.14 | 1.13 | 1.04 | 1.73 | 1.583029 | 1.2 | 1.09 | 1.21 | 1.33 | 1.112808 | 0.91 | [6 empty] | 1.134011
| 1 | 5 | 1.16 | 1.3 | 1.13 | 1.12 | 1.16 | 1.17 | 0.98 | 1.75 | 1.46393 | 1.1 | 1.1 | 1.01 | 1.33 | 1.109142 | 0.91 | [6 empty] | 145
| 1 | 6 | 1.09 | 1.3 | 1.12 | 1.1 | 1.16 | 1.15 | 0.98 | 1.7 | 1.615263 | 1.1 | 1.12 | 0.99 | 1.28 | 1.433679 | 0.94
| Mean |  | 1.099167 | 1.278333 | 1.128333 | 1.118333 | 1.14 | 1.155 | 1.021667 | 1.738333 | 1.590662 | 1.116667 | 1.081667 | 1.063333 | 1.305 | 1.332835 | 0.955
| Median |  | 1.0925 | 1.275 | 1.13 | 1.12 | 1.145 | 1.15 | 1.035 | 1.735 | 1.599863 | 1.1 | 1.085 | 1.035 | 1.305 | 1.37128 | 0.955
| Std Dev. |  | 0.03787039 | 0.01834848 | 0.0132916 | 0.0132916 | 0.02280351 | 0.03209361 | 0.03371449 | 0.02639444 | 0.06891147 | 0.04082483 | 0.02857738 | 0.0875595 | 0.02428992 | 0.1915309 | 0.04135215
| Rel.Std.Dev. |  | 3.445% | 1.435% | 1.178% | 1.189% | 2% | 2.779% | 3.3% | 1.518% | 4.332% | 3.656% | 2.642% | 8.234% | 1.861% | 14.37% | 4.33%
| PDM3 |  | -3.073% | 12.73% | -0.5006% | -1.382% | 0.5282% | 1.851% | -9.907% | 53.29% | 40.27% | -1.529% | -4.616% | -6.233% | 15.08% | 17.53% | -15.79%
| Z-Score (Absolute) |  | 0.3 | 1.56 | 0 | 0.1 | 0.12 | 0.28 | 1.11 | 6.33 | 4.8 | 0.12 | 0.48 | 0.67 | 1.83 | 2.12 | 1.8
| Analytical results for Cu in OREAS 928b (Certified Value 1.54 wt.%) | [22 empty] | Certified
Cu | Round | Replicate | Lab | Lab | Lab | Lab | Lab | Lab | Lab | Lab | Lab | Lab | Lab | Lab | Lab | Lab | Lab | Lab | Lab | Lab | Lab |  |  | 1
| No | No | 03 | 04 | 05 | 06 | 07 | 08 | 09 | 11 | 12 | 13 | 14 | 15 | 16 | 17 | 18 | 19 | 20 | 21 | 22 |  |  | wt.%
|  |  | AR*OES/AAS | AR*OES/AAS | AR*MS | AR*OES/AAS | AR*OES/AAS | AR*OES | AR*OES | AR*OES | AR*OES | AR*OES/MS | AR*OES | AR*OES | AR*OES/MS | AR*OES | AR*OES/MS | AR*OES | AR*OES/MS | AR*MS | AR*MS |  |  | 2
|  |  | 0.5g | 0.5g | 0.5g | 0.5g | 0.5g | 0.5g | 0.5g | 0.5g | 0.5g | 01g | 0.25g | 40g | 01g |  | 0.25g | 0.25g | 0.5g |  | 0.5g |  |  | 3
| 1 | 1 | 1.54 | 1.5 | > 1 | 1.475 | 1.55 | 1.55 | 1.56 | 1.503 | 1.6007 | 1.51 | 1.4513 | 1.48 | 1.53484 | 1.64 | 1.5522749 | 1.6287582 | 1.49 | 1.635 | 1.61 |  |  | 1
| 1 | 2 | 1.54 | 1.515 | > 1 | 1.48 | 1.55 | 1.52 | 1.51 | 1.518 | 1.5964 | 1.49 | 1.4528 | 1.5 | 1.49847 | 1.62 | 1.4260081 | 1.6434164 | 1.5 | 1.644 | 1.55 |  |  | #N/A
| 1 | 3 | 1.555 | 1.505 | > 1 | 1.495 | 1.555 | 1.56 | 1.46 | 1.467 | 1.621 | 1.51 | 1.4593 | 1.49 | 1.57426 | 1.63 | 1.4979228 | 1.5938075 | 1.48 | 1.629 | 1.59 |  |  | 16
| 1 | 4 | 1.545 | 1.505 | > 1 | 1.49 | 1.54 | 1.56 | 1.57 | 1.484 | 1.5916 | 1.49 | 1.4404 | 1.48 | 1.58563 | 1.59 | 1.5993957 | 1.6843701 | 1.49 | 1.623 | 1.54 |  |  | 1.54017
| 1 | 5 | 1.545 | 1.51 | > 1 | 1.495 | 1.535 | 1.49 | 1.58 | 1.474 | 1.6381 | 1.48 | 1.4338 | 1.51 | 1.5521 | 1.62 | 1.5047196 | 1.6079556 | 1.48 | 1.669 | 1.63 |  |  | 146
| 1 | 6 | 1.54 | 1.49 | > 1 | 1.51 | 1.55 | 1.51 | 1.57 | 1.504 | 1.5989 | 1.47 | 1.4542 | 1.55 | 1.55669 | 1.56 | 1.4455788 | 1.5716331 | 1.49 | 1.619 | 1.65
| Mean |  | 1.544167 | 1.504167 |  | 1.490833 | 1.546667 | 1.531667 | 1.541667 | 1.491667 | 1.607783 | 1.491667 | 1.448633 | 1.501667 | 1.550332 | 1.61 | 1.50431665 | 1.621657 | 1.488333 | 1.6365 | 1.595
| Median |  | 1.5425 | 1.505 |  | 1.4925 | 1.55 | 1.535 | 1.565 | 1.4935 | 1.5998 | 1.49 | 1.45205 | 1.495 | 1.554395 | 1.62 | 1.5013212 | 1.6183569 | 1.49 | 1.632 | 1.6
| Std Dev. |  | 0.005845226 | 0.008612007 |  | 0.01241639 | 0.007527727 | 0.02926887 | 0.04708149 | 0.01976529 | 0.01796857 | 0.01602082 | 0.009560893 | 0.02639444 | 0.03095712 | 0.02966479 | 0.06475095 | 0.03980589 | 0.007527727 | 0.01821812 | 0.04370355
| Rel.Std.Dev. |  | 0.3785% | 0.5725% |  | 0.8328% | 0.4867% | 1.911% | 3.054% | 1.325% | 1.118% | 1.074% | 0.66% | 1.758% | 1.997% | 1.843% | 4.304% | 2.455% | 0.5058% | 1.113% | 2.74%
| PDM3 |  | 0.2595% | -2.338% |  | -3.203% | 0.4218% | -0.5521% | 0.09719% | -3.149% | 4.39% | -3.149% | -5.943% | -2.5% | 0.6598% | 4.534% | -2.328% | 5.291% | -3.366% | 6.255% | 3.56%
| Z-Score (Absolute) |  | 0.11 | 0.49 | NA | 0.69 | 0.15 | 0.07 | 0.07 | 0.67 | 1.07 | 0.67 | 1.32 | 0.52 | 0.2 | 1.1 | 0.48 | 1.27 | 0.72 | 1.5 | 0.87
| Analytical results for Dy in OREAS 928b (Certified Value 1.46 ppm) | [22 empty] | Certified
Dy | Round | Replicate | Lab | Lab | Lab | Lab | Lab | [16 empty] | 1
| No | No | 08 | 14 | 15 | 17 | 22 | [16 empty] | ppm
|  |  | AR*OES/MS | AR*MS | AR*MS | AR*MS | AR*MS | [16 empty] | 2
|  |  | 0.5g | 0.25g | 40g | 0.5g | 0.5g | [16 empty] | 2
| 1 | 1 | 1.6 | 1.843823 | 1.23 | 1.39 | 1.26 | [16 empty] | 1
| 1 | 2 | 1.7 | 1.828349 | 1.23 | 1.38 | 1.22 | [16 empty] | #N/A
| 1 | 3 | 1.5 | 1.877722 | 1.24 | 1.35 | 1.18 | [16 empty] | 16
| 1 | 4 | 1.6 | 1.844722 | 1.27 | 1.4 | 1.18 | [16 empty] | 1.462757
| 1 | 5 | 1.6 | 1.623133 | 1.21 | 1.52 | 1.18 | [16 empty] | 147
| 1 | 6 | 1.6 | 1.907645 | 1.24 | 1.48 | 1.16
| Mean |  | 1.6 | 1.820899 | 1.236667 | 1.42 | 1.196667
| Median |  | 1.6 | 1.844273 | 1.235 | 1.395 | 1.18
| Std Dev. |  | 0.06324555 | 0.1010084 | 0.01966384 | 0.06542171 | 0.03669696
| Rel.Std.Dev. |  | 3.953% | 5.547% | 1.59% | 4.607% | 3.067%
| PDM3 |  | 9.382% | 24.48% | -15.46% | -2.923% | -18.19%
| Z-Score (Absolute) |  | 0.66 | 1.47 | 0.67 | 0 | 0.82
| Analytical results for Er in OREAS 928b (Indicative Value 0.53 ppm) | [22 empty] | Indicative
Er | Round | Replicate | Lab | Lab | Lab | Lab | [17 empty] | 1
| No | No | 08 | 15 | 17 | 22 | [17 empty] | ppm
|  |  | AR*OES/MS | AR*MS | AR*MS | AR*MS | [17 empty] | 2
|  |  | 0.5g | 40g | 0.5g | 0.5g | [17 empty] | 2
| 1 | 1 | 0.6 | 0.5 | 0.5 | 0.47 | [17 empty] | 1
| 1 | 2 | 0.6 | 0.49 | 0.49 | 0.47 | [17 empty] | 21
| 1 | 3 | 0.7 | 0.51 | 0.5 | 0.46 | [17 empty] | 16
| 1 | 4 | 0.7 | 0.53 | 0.51 | 0.45 | [17 empty] | 0.5341667
| 1 | 5 | 0.7 | 0.5 | 0.5 | 0.44 | [17 empty] | 27
| 1 | 6 | 0.7 | 0.5 | 0.54 | 0.46
| Mean |  | 0.6666667 | 0.505 | 0.5066667 | 0.4583333
| Median |  | 0.7 | 0.5 | 0.5 | 0.46
| Std Dev. |  | 0.05163978 | 0.01378405 | 0.0175119 | 0.01169045
| Rel.Std.Dev. |  | 7.746% | 2.73% | 3.456% | 2.551%
| PDM3 |  | 24.8% | -5.46% | -5.148% | -14.2%
| Z-Score (Absolute) |  | 4.49 | 0.02 | 0.02 | 1.33
| Analytical results for Eu in OREAS 928b (Indicative Value 0.55 ppm) | [22 empty] | Indicative
Eu | Round | Replicate | Lab | Lab | Lab | Lab | [17 empty] | 1
| No | No | 08 | 15 | 17 | 22 | [17 empty] | ppm
|  |  | AR*OES/MS | AR*MS | AR*MS | AR*MS | [17 empty] | 2
|  |  | 0.5g | 40g | 0.5g | 0.5g | [17 empty] | 2
| 1 | 1 | 0.7 | 0.492 | 0.57 | 0.4 | [17 empty] | 1
| 1 | 2 | 0.7 | 0.482 | 0.58 | 0.41 | [17 empty] | 22
| 1 | 3 | 0.7 | 0.494 | 0.58 | 0.39 | [17 empty] | 16
| 1 | 4 | 0.7 | 0.512 | 0.65 | 0.39 | [17 empty] | 0.54875
| 1 | 5 | 0.7 | 0.486 | 0.62 | 0.38 | [17 empty] | 28
| 1 | 6 | 0.7 | 0.484 | 0.65 | 0.4
| Mean |  | 0.7 | 0.4916667 | 0.6083333 | 0.395
| Median |  | 0.7 | 0.489 | 0.6 | 0.395
| Std Dev. |  | 1.216188e-16 | 0.01098484 | 0.03656045 | 0.01048809
| Rel.Std.Dev. |  | 1.737e-14% | 2.234% | 6.01% | 2.655%
| PDM3 |  | 27.56% | -10.4% | 10.86% | -28.02%
| Z-Score (Absolute) |  | 0.97 | 0.38 | 0.38 | 1
| Analytical results for Fe in OREAS 928b (Certified Value 4.43 wt.%) | [22 empty] | Certified
Fe | Round | Replicate | Lab | Lab | Lab | Lab | Lab | Lab | Lab | Lab | Lab | Lab | Lab | Lab | Lab | Lab | Lab | Lab | Lab | Lab | Lab |  |  | 1
| No | No | 03 | 04 | 05 | 06 | 07 | 08 | 09 | 11 | 12 | 13 | 14 | 15 | 16 | 17 | 18 | 19 | 20 | 21 | 22 |  |  | wt.%
|  |  | AR*MS | AR*MS | AR*MS | AR*MS | AR*MS | AR*OES/MS | AR*MS | AR*MS | AR*OES/MS | AR*OES/MS | AR*OES | AR*OES | AR*OES/MS | AR*MS | AR*OES/MS | AR*OES | AR*OES/MS | AR*MS | AR*OES |  |  | 2
|  |  | 0.5g | 0.5g | 0.5g | 0.5g | 0.5g | 0.5g | 0.5g | 0.5g | 0.5g | 01g | 0.25g | 40g | 01g | 0.5g | 0.25g | 0.25g | 0.5g |  | 0.5g |  |  | 3
| 1 | 1 | 4.43 | 4.44 | 4.35 | 4.49 | 4.21 | 4.36 | 4.62 | 4.48 | 4.3152 | 4.58 | 4.0924 | 4.41 | 4.44 | 4.31 | 4.49 | 4.6408023 | 4.54 | 4.57688 | 4.56 |  |  | 1
| 1 | 2 | 4.31 | 4.4 | 4.36 | 4.33 | 4.35 | 4.67 | 4.5 | 4.43 | 4.4052 | 4.69 | 4.09 | 4.43 | 4.48 | 4.29 | 4.16 | 4.6346372 | 5.05 | 4.5804 | 4.379 |  |  | #N/A
| 1 | 3 | 4.3 | 4.39 | 4.38 | 4.45 | 4.28 | 4.04 | 4.35 | 4.47 | 4.3352 | 4.51 | 4.0521 | 4.4 | 4.5 | 4.36 | 4.32 | 4.5265275 | 4.67 | 4.56632 | 4.504 |  |  | 16
| 1 | 4 | 4.46 | 4.28 | 4.41 | 4.45 | 4.28 | 4.41 | 4.66 | 4.44 | 4.3947 | 4.5 | 4.0455 | 4.49 | 4.57 | 4.74 | 4.92 | 4.6149461 | 5.06 | 4.4528 | 4.358 |  |  | 4.434088
| 1 | 5 | 4.36 | 4.28 | 4.35 | 4.39 | 4.24 | 4.55 | 4.76 | 4.48 | 4.292 | 4.49 | 4.0438 | 4.43 | 4.51 | 4.63 | 4 | 4.5494871 | 5.01 | 4.57952 | 4.372 |  |  | 148
| 1 | 6 | 4.4 | 4.27 | 4.49 | 4.33 | 4.3 | 4.33 | 4.66 | 4.4 | 4.4371 | 4.59 | 4.0724 | 4.46 | 4.45 | 4.52 | 3.87 | 4.5773509 | 4.99 | 4.488 | 4.532
| Mean |  | 4.376667 | 4.343333 | 4.39 | 4.406667 | 4.276667 | 4.393333 | 4.591667 | 4.45 | 4.363233 | 4.56 | 4.066033 | 4.436667 | 4.491667 | 4.475 | 4.293333 | 4.590625 | 4.886667 | 4.540653 | 4.450833
| Median |  | 4.38 | 4.335 | 4.37 | 4.42 | 4.28 | 4.385 | 4.64 | 4.455 | 4.36495 | 4.545 | 4.06225 | 4.43 | 4.49 | 4.44 | 4.24 | 4.5961485 | 5 | 4.5716 | 4.4415
| Std Dev. |  | 0.06470446 | 0.07501111 | 0.05403702 | 0.06742897 | 0.04844241 | 0.2150969 | 0.1451092 | 0.03224903 | 0.05722743 | 0.07641989 | 0.02200097 | 0.0332666 | 0.04708149 | 0.1849054 | 0.3781887 | 0.04695395 | 0.2234875 | 0.05577122 | 0.09091186
| Rel.Std.Dev. |  | 1.478% | 1.727% | 1.231% | 1.53% | 1.133% | 4.896% | 3.16% | 0.7247% | 1.312% | 1.676% | 0.5411% | 0.7498% | 1.048% | 4.132% | 8.809% | 1.023% | 4.573% | 1.228% | 2.043%
| PDM3 |  | -1.295% | -2.047% | -0.9943% | -0.6184% | -3.55% | -0.9191% | 3.554% | 0.3589% | -1.598% | 2.84% | -8.301% | 0.05816% | 1.299% | 0.9227% | -3.174% | 3.53% | 10.21% | 2.403% | 0.3777%
| Z-Score (Absolute) |  | 0.55 | 0.86 | 0.43 | 0.28 | 1.47 | 0.4 | 1.42 | 0.12 | 0.67 | 1.13 | 3.4 | 0 | 0.51 | 0.35 | 1.32 | 1.41 | 4.13 | 0.95 | 0.13
| Analytical results for Ga in OREAS 928b (Certified Value 1.77 ppm) | [22 empty] | Certified
Ga | Round | Replicate | Lab | Lab | Lab | Lab | Lab | Lab | Lab | Lab | Lab | Lab | Lab | Lab | Lab | Lab | Lab | Lab | Lab | Lab |  |  |  | 1
| No | No | 03 | 04 | 05 | 06 | 07 | 08 | 09 | 11 | 13 | 14 | 15 | 16 | 17 | 18 | 19 | 20 | 21 | 22 |  |  |  | ppm
|  |  | AR*MS | AR*MS | AR*MS | AR*MS | AR*MS | AR*OES/MS | AR*MS | AR*MS | AR*OES/MS | AR*MS | AR*MS | AR*OES/MS | AR*MS | AR*OES/MS | AR*OES | AR*OES/MS | AR*OES | AR*MS |  |  |  | 2
|  |  | 0.5g | 0.5g | 0.5g | 0.5g | 0.5g | 0.5g | 0.5g | 0.5g | 01g | 0.25g | 40g | 01g | 0.5g | 0.25g | 0.25g | 0.5g | 0.5g | 0.5g |  |  |  | 2
| 1 | 1 | 1.58 | 1.58 | 1.52 | 1.67 | 1.5 | 1.88 | 8.28 | 2 | 2.1 | 2.957145 | 2 | < 5 | 1.82 | 0.9 | < 10 | 1.73 | 2.32836 | 1.29 |  |  |  | 1
| 1 | 2 | 1.58 | 1.54 | 1.54 | 1.62 | 1.54 | 1.94 | 7.47 | 1.8 | 2.1 | 3.092727 | 2 | < 5 | 1.83 | 0.8 | < 10 | 1.71 | 2.409082 | 1.25 |  |  |  | #N/A
| 1 | 3 | 1.665 | 1.56 | 1.56 | 1.61 | 1.48 | 1.83 | 9.01 | 2.1 | 2 | 3.405207 | 2 | < 5 | 1.79 | 0.9 | < 10 | 1.76 | 2.337253 | 1.23 |  |  |  | 16
| 1 | 4 | 1.65 | 1.52 | 1.55 | 1.58 | 1.5 | 2.02 | 9.28 | 2 | 2.2 | 3.086721 | 2.1 | < 5 | 1.72 | 0.9 | < 10 | 1.7 | 2.349494 | 1.24 |  |  |  | 1.767635
| 1 | 5 | 1.615 | 1.56 | 1.55 | 1.6 | 1.52 | 1.99 | 10.2 | 2.1 | 2.1 | 2.444089 | 2 | < 5 | 1.67 | 0.8 | < 10 | 1.72 | 2.168432 | 1.25 |  |  |  | 149
| 1 | 6 | 1.655 | 1.57 | 1.6 | 1.56 | 1.54 | 1.98 | 10.1 | 1.9 | 2.2 | 3.20706 | 2 | < 5 | 1.73 | 0.8 | < 10 | 1.76 | 2.377933 | 1.25
| Mean |  | 1.624167 | 1.555 | 1.553333 | 1.606667 | 1.513333 | 1.94 | 9.056667 | 1.983333 | 2.116667 | 3.032158 | 2.016667 |  | 1.76 | 0.85 |  | 1.73 | 2.328426 | 1.251667
| Median |  | 1.6325 | 1.56 | 1.55 | 1.605 | 1.51 | 1.96 | 9.145 | 2 | 2.1 | 3.089724 | 2 |  | 1.76 | 0.85 |  | 1.725 | 2.343374 | 1.25
| Std Dev. |  | 0.03813354 | 0.02167948 | 0.0265832 | 0.03777124 | 0.0242212 | 0.07238784 | 1.055323 | 0.1169045 | 0.07527727 | 0.3249165 | 0.04082483 |  | 0.06324555 | 0.05477226 |  | 0.02529822 | 0.08375682 | 0.02041241
| Rel.Std.Dev. |  | 2.348% | 1.394% | 1.711% | 2.351% | 1.601% | 3.731% | 11.65% | 5.894% | 3.556% | 10.72% | 2.024% |  | 3.593% | 6.444% |  | 1.462% | 3.597% | 1.631%
| PDM3 |  | -8.116% | -12.03% | -12.12% | -9.106% | -14.39% | 9.751% | 412.4% | 12.2% | 19.75% | 71.54% | 14.09% |  | -0.432% | -51.91% |  | -2.129% | 31.73% | -29.19%
| Z-Score (Absolute) |  | 0.51 | 0.67 | 0.68 | 0.55 | 0.77 | 0.21 | 16.43 | 0.3 | 0.61 | 2.69 | 0.38 | 1.48 | 0.21 | 2.28 | 7.18 | 0.27 | 1.09 | 1.36
| Analytical results for Gd in OREAS 928b (Certified Value 2.61 ppm) | [22 empty] | Certified
Gd | Round | Replicate | Lab | Lab | Lab | Lab | Lab | [16 empty] | 1
| No | No | 08 | 14 | 15 | 17 | 22 | [16 empty] | ppm
|  |  | AR*OES/MS | AR*MS | AR*MS | AR*MS | AR*MS | [16 empty] | 2
|  |  | 0.5g | 0.25g | 40g | 0.5g | 0.5g | [16 empty] | 2
| 1 | 1 | 3.2 | 3.49279 | 2.31 | 2.2 | 1.93 | [16 empty] | 1
| 1 | 2 | 3.4 | 3.513049 | 2.25 | 2.21 | 1.9 | [16 empty] | 6
| 1 | 3 | 3.2 | 3.541307 | 2.23 | 2.18 | 1.86 | [16 empty] | 16
| 1 | 4 | 3 | 3.667275 | 2.41 | 2.2 | 1.86 | [16 empty] | 2.614487
| 1 | 5 | 3.1 | 3.562527 | 2.27 | 2.21 | 1.86 | [16 empty] | 150
| 1 | 6 | 3 | 3.603654 | 2.26 | 2.29 | 1.87
| Mean |  | 3.15 | 3.563434 | 2.288333 | 2.215 | 1.88
| Median |  | 3.15 | 3.551917 | 2.265 | 2.205 | 1.865
| Std Dev. |  | 0.1516575 | 0.06390649 | 0.06524314 | 0.03834058 | 0.02898275
| Rel.Std.Dev. |  | 4.815% | 1.793% | 2.851% | 1.731% | 1.542%
| PDM3 |  | 20.48% | 36.3% | -12.47% | -15.28% | -28.09%
| Z-Score (Absolute) |  | 1.42 | 2.11 | 0 | 0.12 | 0.67
| Analytical results for Ge in OREAS 928b (Certified Value 0.1 ppm) | [22 empty] | Certified
Ge | Round | Replicate | Lab | Lab | Lab | Lab | Lab | Lab | Lab | Lab | Lab | Lab | Lab | Lab | [9 empty] | 1
| No | No | 03 | 04 | 05 | 06 | 07 | 08 | 09 | 17 | 18 | 20 | 21 | 22 | [9 empty] | ppm
|  |  | AR*MS | AR*MS | AR*MS | AR*MS | AR*MS | AR*OES/MS | AR*MS | AR*MS | AR*OES/MS | AR*OES/MS | AR*OES | AR*MS | [9 empty] | 2
|  |  | 0.5g | 0.5g | 0.5g | 0.5g | 0.5g | 0.5g | 0.5g | 0.5g | 0.25g | 0.5g | 0.5g | 0.5g | [9 empty] | 2
| 1 | 1 | 0.092 | 0.08 | 0.12 | 0.13 | 0.1 | < 0.1 | 0.12 | 0.19 | < 0.1 | 0.09 | 0.1929694 | < 0.01 | [9 empty] | 1
| 1 | 2 | 0.089 | 0.08 | 0.12 | 0.13 | 0.1 | < 0.1 | 0.1 | 0.18 | < 0.1 | 0.1 | 0.212305 | 0.01 | [9 empty] | 17
| 1 | 3 | 0.096 | 0.09 | 0.12 | 0.13 | 0.09 | < 0.1 | 0.1 | 0.17 | < 0.1 | 0.11 | 0.213522 | 0.03 | [9 empty] | 16
| 1 | 4 | 0.1 | 0.08 | 0.11 | 0.13 | 0.09 | < 0.1 | 0.12 | 0.18 | < 0.1 | 0.1 | 0.2096718 | < 0.01 | [9 empty] | 0.1031429
| 1 | 5 | 0.085 | 0.08 | 0.11 | 0.13 | 0.09 | < 0.1 | 0.1 | 0.18 | < 0.1 | 0.09 | 0.2210565 | < 0.01 | [9 empty] | 151
| 1 | 6 | 0.09 | 0.08 | 0.12 | 0.12 | 0.1 | < 0.1 | 0.11 | 0.18 | < 0.1 | 0.11 | 0.2372786 | < 0.01
| Mean |  | 0.092 | 0.08166667 | 0.1166667 | 0.1283333 | 0.095 |  | 0.1083333 | 0.18 |  | 0.1 | 0.2144672 | 0.02
| Median |  | 0.091 | 0.08 | 0.12 | 0.13 | 0.095 |  | 0.105 | 0.18 |  | 0.1 | 0.2129135 | 0.02
| Std Dev. |  | 0.005329165 | 0.004082483 | 0.005163978 | 0.004082483 | 0.005477226 |  | 0.009831921 | 0.006324555 |  | 0.008944272 | 0.01452238 | 0.01414214
| Rel.Std.Dev. |  | 5.793% | 4.999% | 4.426% | 3.181% | 5.766% |  | 9.076% | 3.514% |  | 8.944% | 6.771% | 70.71%
| PDM3 |  | -10.8% | -20.82% | 13.11% | 24.42% | -7.895% |  | 5.032% | 74.52% |  | -3.047% | 107.9% | -80.61%
| Z-Score (Absolute) |  | 0.15 | 0.43 | 0.52 | 0.83 | 0.07 | 1.28 | 0.29 | 2.23 | 1.28 | 0.07 | 3.15 | 2.36
| Analytical results for Hf in OREAS 928b (Certified Value 0.29 ppm) | [22 empty] | Certified
Hf | Round | Replicate | Lab | Lab | Lab | Lab | Lab | Lab | Lab | Lab | Lab | Lab | Lab | Lab | [9 empty] | 1
| No | No | 03 | 04 | 05 | 06 | 07 | 08 | 09 | 13 | 17 | 18 | 20 | 22 | [9 empty] | ppm
|  |  | AR*MS | AR*MS | AR*MS | AR*MS | AR*MS | AR*OES/MS | AR*MS | AR*OES/MS | AR*MS | AR*OES/MS | AR*OES/MS | AR*MS | [9 empty] | 2
|  |  | 0.5g | 0.5g | 0.5g | 0.5g | 0.5g | 0.5g | 0.5g | 01g | 0.5g | 0.25g | 0.5g | 0.5g | [9 empty] | 3
| 1 | 1 | 0.273 | 0.31 | 0.27 | 0.3 | 0.28 | 0.2 | 0.29 | 0.27 | 0.46 | 0.28 | 0.29 | 0.27 | [9 empty] | 1
| 1 | 2 | 0.284 | 0.32 | 0.27 | 0.28 | 0.31 | 0.2 | 0.31 | 0.28 | 0.46 | 0.28 | 0.29 | 0.25 | [9 empty] | 13
| 1 | 3 | 0.295 | 0.31 | 0.27 | 0.28 | 0.29 | 0.2 | 0.29 | 0.28 | 0.44 | 0.28 | 0.28 | 0.24 | [9 empty] | 16
| 1 | 4 | 0.293 | 0.3 | 0.28 | 0.28 | 0.29 | 0.2 | 0.31 | 0.29 | 0.46 | 0.33 | 0.29 | 0.25 | [9 empty] | 0.2887407
| 1 | 5 | 0.29 | 0.3 | 0.27 | 0.27 | 0.29 | 0.2 | 0.3 | 0.3 | 0.42 | 0.25 | 0.29 | 0.25 | [9 empty] | 152
| 1 | 6 | 0.287 | 0.31 | 0.28 | 0.28 | 0.29 | 0.2 | 0.33 | 0.29 | 0.42 | 0.26 | 0.28 | 0.25
| Mean |  | 0.287 | 0.3083333 | 0.2733333 | 0.2816667 | 0.2916667 | 0.2 | 0.305 | 0.285 | 0.4433333 | 0.28 | 0.2866667 | 0.2516667
| Median |  | 0.2885 | 0.31 | 0.27 | 0.28 | 0.29 | 0.2 | 0.305 | 0.285 | 0.45 | 0.28 | 0.29 | 0.25
| Std Dev. |  | 0.007924645 | 0.007527727 | 0.005163978 | 0.009831921 | 0.009831921 | 3.040471e-17 | 0.01516575 | 0.01048809 | 0.01966384 | 0.0275681 | 0.005163978 | 0.009831921
| Rel.Std.Dev. |  | 2.761% | 2.441% | 1.889% | 3.491% | 3.371% | 1.52e-14% | 4.972% | 3.68% | 4.435% | 9.846% | 1.801% | 3.907%
| PDM3 |  | -0.6029% | 6.786% | -5.336% | -2.45% | 1.013% | -30.73% | 5.631% | -1.296% | 53.54% | -3.027% | -0.7183% | -12.84%
| Z-Score (Absolute) |  | 0.03 | 2.19 | 1.35 | 0.51 | 0.51 | NA | 1.85 | 0.17 | 15.85 | 0.67 | 0 | 3.54
Results from laboratory 8 were removed due to their 0.1 ppm reading resolution.
| Analytical results for Hg in OREAS 928b (Certified Value 0.053 ppm) | [22 empty] | Certified
Hg | Round | Replicate | Lab | Lab | Lab | Lab | Lab | Lab | Lab | Lab | Lab | Lab | Lab | Lab | Lab | Lab | Lab | [6 empty] | 1
| No | No | 03 | 04 | 05 | 06 | 07 | 08 | 09 | 11 | 12 | 15 | 16 | 17 | 18 | 20 | 22 | [6 empty] | ppm
|  |  | AR*MS | AR*MS | AR*MS | AR*MS | AR*MS | AR*OES/MS | AR*MS | AR*MS | AR*OES/MS | AR*MS | AR*OES/MS | AR*MS | AR*OES/MS | AR*OES/MS | AR*MS | [6 empty] | 3
|  |  | 0.5g | 0.5g | 0.5g | 0.5g | 0.5g | 0.5g | 0.5g | 0.5g | 0.5g | 40g | 01g | 0.5g | 0.25g | 0.5g | 0.5g | [6 empty] | 3
| 1 | 1 | 0.058 | 0.08 | 0.04 | 0.05 | 0.05 | 0.07 | 0.05 | 0.053 | 0.16 | < 0.5 | < 0.05 | 0.15 | < 0.01 | 0.1 | 0.22 | [6 empty] | 1
| 1 | 2 | 0.056 | 0.08 | 0.05 | 0.06 | 0.05 | 0.04 | 0.06 | 0.05 | 0.16 | < 0.5 | 0.05 | 0.15 | 0.01 | 0.1 | 0.2 | [6 empty] | 16
| 1 | 3 | 0.064 | 0.07 | 0.05 | 0.04 | 0.04 | 0.06 | 0.05 | 0.039 | 0.15 | < 0.5 | < 0.05 | 0.15 | 0.02 | 0.11 | 0.16 | [6 empty] | 16
| 1 | 4 | 0.052 | 0.06 | 0.05 | 0.05 | 0.04 | 0.08 | 0.05 | 0.044 | 0.17 | < 0.5 | < 0.05 | 0.15 | 0.02 | 0.11 | 0.18 | [6 empty] | 0.05268519
| 1 | 5 | 0.056 | 0.07 | 0.04 | 0.04 | 0.04 | 0.06 | 0.06 | 0.053 | 0.15 | < 0.5 | 0.05 | 0.14 | < 0.01 | 0.11 | 0.16 | [6 empty] | 153
| 1 | 6 | 0.055 | 0.05 | 0.05 | 0.04 | 0.05 | 0.05 | 0.06 | 0.035 | 0.15 | < 0.5 | < 0.05 | 0.14 | < 0.01 | 0.12 | 0.2
| Mean |  | 0.05683333 | 0.06833333 | 0.04666667 | 0.04666667 | 0.045 | 0.06 | 0.055 | 0.04566667 | 0.1566667 |  | 0.05 | 0.1466667 | 0.01666667 | 0.1083333 | 0.1866667
| Median |  | 0.056 | 0.07 | 0.05 | 0.045 | 0.045 | 0.06 | 0.055 | 0.047 | 0.155 |  | 0.05 | 0.15 | 0.02 | 0.11 | 0.19
| Std Dev. |  | 0.004020779 | 0.01169045 | 0.005163978 | 0.008164966 | 0.005477226 | 0.01414214 | 0.005477226 | 0.007580677 | 0.008164966 |  | 0 | 0.005163978 | 0.005773503 | 0.007527727 | 0.0242212
| Rel.Std.Dev. |  | 7.075% | 17.11% | 11.07% | 17.5% | 12.17% | 23.57% | 9.959% | 16.6% | 5.212% |  | 0% | 3.521% | 34.64% | 6.949% | 12.98%
| PDM3 |  | 7.873% | 29.7% | -11.42% | -11.42% | -14.59% | 13.88% | 4.394% | -13.32% | 197.4% |  | -5.097% | 178.4% | -68.37% | 105.6% | 254.3%
| Z-Score (Absolute) |  | 0 | 0.66 | 0.58 | 0.58 | 0.67 | 0.18 | 0.1 | 0.64 | 5.69 | 11.01 | 1.34 | 5.12 | 2.62 | 2.93 | 7.4
| Analytical results for Ho in OREAS 928b (Indicative Value 0.22 ppm) | [22 empty] | Indicative
Ho | Round | Replicate | Lab | Lab | Lab | Lab | [17 empty] | 1
| No | No | 08 | 15 | 17 | 22 | [17 empty] | ppm
|  |  | AR*OES/MS | AR*MS | AR*MS | AR*MS | [17 empty] | 2
|  |  | 0.5g | 40g | 0.5g | 0.5g | [17 empty] | 2
| 1 | 1 | 0.3 | 0.23 | 0.21 | 0.18 | [17 empty] | 1
| 1 | 2 | 0.3 | 0.23 | 0.2 | 0.17 | [17 empty] | 23
| 1 | 3 | 0.3 | 0.24 | 0.21 | 0.17 | [17 empty] | 16
| 1 | 4 | 0.2 | 0.245 | 0.21 | 0.18 | [17 empty] | 0.21675
| 1 | 5 | 0.2 | 0.23 | 0.22 | 0.17 | [17 empty] | 29
| 1 | 6 | 0.2 | 0.23 | 0.22 | 0.17
| Mean |  | 0.25 | 0.2341667 | 0.2116667 | 0.1733333
| Median |  | 0.25 | 0.23 | 0.21 | 0.17
| Std Dev. |  | 0.05477226 | 0.006645801 | 0.007527727 | 0.005163978
| Rel.Std.Dev. |  | 21.91% | 2.838% | 3.556% | 2.979%
| PDM3 |  | 15.34% | 8.035% | -2.345% | -20.03%
| Z-Score (Absolute) |  | 0.95 | 0.4 | 0.4 | 1.74
| Analytical results for In in OREAS 928b (Certified Value 1.26 ppm) | [22 empty] | Certified
In | Round | Replicate | Lab | Lab | Lab | Lab | Lab | Lab | Lab | Lab | Lab | Lab | Lab | Lab | Lab | [8 empty] | 1
| No | No | 03 | 04 | 05 | 06 | 07 | 08 | 09 | 13 | 15 | 17 | 18 | 20 | 21 | [8 empty] | ppm
|  |  | AR*MS | AR*MS | AR*MS | AR*MS | AR*MS | AR*OES/MS | AR*MS | AR*OES/MS | AR*MS | AR*MS | AR*OES/MS | AR*OES/MS | AR*OES | [8 empty] | 2
|  |  | 0.5g | 0.5g | 0.5g | 0.5g | 0.5g | 0.5g | 0.5g | 01g | 40g | 0.5g | 0.25g | 0.5g | 0.5g | [8 empty] | 3
| 1 | 1 | 1.25 | 1.315 | 1.255 | 1.27 | 1.165 | 1.32 | 1.31 | 1.3 | 1.5 | 1.213 | 1.44 | 1.15 | 1.242002 | [8 empty] | 1
| 1 | 2 | 1.22 | 1.315 | 1.26 | 1.22 | 1.24 | 1.42 | 1.25 | 1.29 | 1.5 | 1.231 | 1.34 | 1.18 | 1.249173 | [8 empty] | #N/A
| 1 | 3 | 1.24 | 1.325 | 1.255 | 1.25 | 1.2 | 1.3 | 1.24 | 1.27 | 1.5 | 1.212 | 1.37 | 1.17 | 1.263406 | [8 empty] | 16
| 1 | 4 | 1.275 | 1.3 | 1.27 | 1.26 | 1.2 | 1.32 | 1.31 | 1.27 | 1.5 | 1.061 | 1.55 | 1.17 | 1.24269 | [8 empty] | 1.25986
| 1 | 5 | 1.275 | 1.36 | 1.3 | 1.26 | 1.195 | 1.34 | 1.3 | 1.29 | 1.5 | 1.083 | 1.27 | 1.17 | 1.231386 | [8 empty] | 154
| 1 | 6 | 1.27 | 1.315 | 1.32 | 1.25 | 1.225 | 1.37 | 1.27 | 1.27 | 1.5 | 1.126 | 1.3 | 1.18 | 1.222276
| Mean |  | 1.255 | 1.321667 | 1.276667 | 1.251667 | 1.204167 | 1.345 | 1.28 | 1.281667 | 1.5 | 1.154333 | 1.378333 | 1.17 | 1.241822
| Median |  | 1.26 | 1.315 | 1.265 | 1.255 | 1.2 | 1.33 | 1.285 | 1.28 | 1.5 | 1.169 | 1.355 | 1.17 | 1.242346
| Std Dev. |  | 0.02236068 | 0.02041241 | 0.0271416 | 0.01722401 | 0.02596472 | 0.04370355 | 0.03098387 | 0.0132916 | 0 | 0.0738205 | 0.1026483 | 0.01095445 | 0.01422458
| Rel.Std.Dev. |  | 1.782% | 1.544% | 2.126% | 1.376% | 2.156% | 3.249% | 2.421% | 1.037% | 0% | 6.395% | 7.447% | 0.9363% | 1.145%
| PDM3 |  | -0.3858% | 4.906% | 1.334% | -0.6503% | -4.421% | 6.758% | 1.599% | 1.731% | 19.06% | -8.376% | 9.404% | -7.133% | -1.432%
| Z-Score (Absolute) |  | 0.32 | 0.67 | 0 | 0.37 | 1.09 | 1.02 | 0.05 | 0.07 | 3.35 | 1.83 | 1.52 | 1.6 | 0.52
| Analytical results for K in OREAS 928b (Certified Value 0.159 wt.%) | [22 empty] | Certified
K | Round | Replicate | Lab | Lab | Lab | Lab | Lab | Lab | Lab | Lab | Lab | Lab | Lab | Lab | Lab | Lab | Lab | Lab | Lab | Lab |  |  |  | 1
| No | No | 03 | 04 | 05 | 06 | 07 | 08 | 09 | 11 | 13 | 14 | 15 | 16 | 17 | 18 | 19 | 20 | 21 | 22 |  |  |  | wt.%
|  |  | AR*MS | AR*MS | AR*MS | AR*MS | AR*MS | AR*OES/MS | AR*MS | AR*MS | AR*OES/MS | AR*OES | AR*OES | AR*OES/MS | AR*MS | AR*OES/MS | AR*OES | AR*OES/MS | AR*MS | AR*OES |  |  |  | 3
|  |  | 0.5g | 0.5g | 0.5g | 0.5g | 0.5g | 0.5g | 0.5g | 0.5g | 01g | 0.25g | 40g | 01g | 0.5g | 0.25g | 0.25g | 0.5g |  | 0.5g |  |  |  | 3
| 1 | 1 | 0.16 | 0.16 | 0.15 | 0.16 | 0.15 | 0.17 | 0.15 | 0.17 | 0.221 | 0.218664 | 0.18 | 0.2 | 0.15 | 0.13 | 0.2037146 | 0.14 | 0.244 | 0.125 |  |  |  | 1
| 1 | 2 | 0.15 | 0.16 | 0.15 | 0.15 | 0.15 | 0.16 | 0.15 | 0.15 | 0.22 | 0.213056 | 0.17 | 0.2 | 0.15 | 0.12 | 0.2066113 | 0.15 | 0.26 | 0.116 |  |  |  | #N/A
| 1 | 3 | 0.16 | 0.15 | 0.15 | 0.16 | 0.15 | 0.17 | 0.14 | 0.16 | 0.215 | 0.216973 | 0.17 | 0.21 | 0.15 | 0.12 | 0.2054603 | 0.14 | 0.252 | 0.125 |  |  |  | 16
| 1 | 4 | 0.16 | 0.15 | 0.15 | 0.16 | 0.15 | 0.17 | 0.15 | 0.17 | 0.217 | 0.214919 | 0.17 | 0.21 | 0.17 | 0.14 | 0.2045131 | 0.15 | 0.25 | 0.116 |  |  |  | 0.1592181
| 1 | 5 | 0.16 | 0.15 | 0.15 | 0.15 | 0.15 | 0.19 | 0.15 | 0.17 | 0.22 | 0.212681 | 0.18 | 0.21 | 0.17 | 0.11 | 0.203607 | 0.15 | 0.232 | 0.125 |  |  |  | 155
| 1 | 6 | 0.16 | 0.15 | 0.16 | 0.15 | 0.15 | 0.19 | 0.15 | 0.16 | 0.237 | 0.218773 | 0.17 | 0.2 | 0.16 | 0.12 | 0.2051892 | 0.15 | 0.247 | 0.125
| Mean |  | 0.1583333 | 0.1533333 | 0.1516667 | 0.155 | 0.15 | 0.175 | 0.1483333 | 0.1633333 | 0.2216667 | 0.2158443 | 0.1733333 | 0.205 | 0.1583333 | 0.1233333 | 0.20484925 | 0.1466667 | 0.2475 | 0.122
| Median |  | 0.16 | 0.15 | 0.15 | 0.155 | 0.15 | 0.17 | 0.15 | 0.165 | 0.22 | 0.215946 | 0.17 | 0.205 | 0.155 | 0.12 | 0.20485115 | 0.15 | 0.2485 | 0.125
| Std Dev. |  | 0.004082483 | 0.005163978 | 0.004082483 | 0.005477226 | 0 | 0.01224745 | 0.004082483 | 0.008164966 | 0.007840068 | 0.002699601 | 0.005163978 | 0.005477226 | 0.009831921 | 0.01032796 | 0.001143449 | 0.005163978 | 0.009332738 | 0.00464758
| Rel.Std.Dev. |  | 2.578% | 3.368% | 2.692% | 3.534% | 0% | 6.999% | 2.752% | 4.999% | 3.537% | 1.251% | 2.979% | 2.672% | 6.21% | 8.374% | 0.5582% | 3.521% | 3.771% | 3.809%
| PDM3 |  | -0.5557% | -3.696% | -4.743% | -2.649% | -5.79% | 9.912% | -6.836% | 2.585% | 39.22% | 35.57% | 8.865% | 28.75% | -0.5557% | -22.54% | 28.66% | -7.883% | 55.45% | -23.38%
| Z-Score (Absolute) |  | 0 | 0.25 | 0.34 | 0.17 | 0.42 | 0.84 | 0.51 | 0.25 | 3.2 | 2.91 | 0.76 | 2.36 | 0 | 1.77 | 2.35 | 0.59 | 4.51 | 1.85
| Analytical results for La in OREAS 928b (Certified Value 20.4 ppm) | [22 empty] | Certified
La | Round | Replicate | Lab | Lab | Lab | Lab | Lab | Lab | Lab | Lab | Lab | Lab | Lab | Lab | Lab | Lab | Lab | Lab | Lab |  |  |  |  | 1
| No | No | 03 | 04 | 05 | 06 | 07 | 08 | 09 | 11 | 13 | 14 | 15 | 16 | 17 | 18 | 19 | 20 | 22 |  |  |  |  | ppm
|  |  | AR*MS | AR*MS | AR*MS | AR*MS | AR*MS | AR*OES/MS | AR*MS | AR*MS | AR*OES/MS | AR*MS | AR*MS | AR*OES/MS | AR*OES/MS | AR*OES/MS | AR*OES | AR*OES/MS | AR*OES |  |  |  |  | 1
|  |  | 0.5g | 0.5g | 0.5g | 0.5g | 0.5g | 0.5g | 0.5g | 0.5g | 01g | 0.25g | 40g | 01g | 0.5g | 0.25g | 0.25g | 0.5g | 0.5g |  |  |  |  | 1
| 1 | 1 | 20.4 | 20.9 | 20.6 | 20.2 | 20.3 | 24.6 | 14.5 | 17.9 | 25.5 | 22.61966 | 25.6 | 27.2 | 20 | 13.3 | 24.508 | 15.4 | 12 |  |  |  |  | 1
| 1 | 2 | 20.1 | 21.6 | 21.3 | 19.7 | 20.7 | 25 | 14.2 | 15.8 | 25.5 | 22.8161 | 25 | 26.1 | 21 | 12 | 24.673 | 15.3 | 12 |  |  |  |  | #N/A
| 1 | 3 | 21 | 20.7 | 21.4 | 20.2 | 19.8 | 24.6 | 13.8 | 18.1 | 25.5 | 22.69555 | 25 | 27.2 | 21 | 11.9 | 24.401 | 15.5 | 12 |  |  |  |  | 16
| 1 | 4 | 21.5 | 20.6 | 20.4 | 20.2 | 20.4 | 25.3 | 14.3 | 18.2 | 25.5 | 22.82707 | 26 | 27.4 | 21 | 14.1 | 25.273 | 16.1 | 11 |  |  |  |  | 20.40377
| 1 | 5 | 21.1 | 21.1 | 20.7 | 20 | 21 | 25.3 | 14.5 | 19.2 | 25.7 | 22.66324 | 25.6 | 27.3 | 22 | 12.1 | 25.374 | 15.7 | 11 |  |  |  |  | 156
| 1 | 6 | 20.7 | 21.5 | 20.8 | 19.9 | 21.6 | 26 | 15.1 | 17 | 25.3 | 22.88055 | 25 | 27.4 | 21 | 12.4 | 24.653 | 15.4 | 11
| Mean |  | 20.8 | 21.06667 | 20.86667 | 20.03333 | 20.63333 | 25.13333 | 14.4 | 17.7 | 25.5 | 22.75036 | 25.36667 | 27.1 | 21 | 12.63333 | 24.81367 | 15.56667 | 11.5
| Median |  | 20.85 | 21 | 20.75 | 20.1 | 20.55 | 25.15 | 14.4 | 18 | 25.5 | 22.75582 | 25.3 | 27.25 | 21 | 12.25 | 24.663 | 15.45 | 11.5
| Std Dev. |  | 0.5059644 | 0.4131182 | 0.3983298 | 0.2065591 | 0.6218253 | 0.5278889 | 0.4289522 | 1.16619 | 0.1264911 | 0.1047232 | 0.4273952 | 0.497996 | 0.6324555 | 0.8801515 | 0.4084819 | 0.294392 | 0.5477226
| Rel.Std.Dev. |  | 2.433% | 1.961% | 1.909% | 1.031% | 3.014% | 2.1% | 2.979% | 6.589% | 0.496% | 0.4603% | 1.685% | 1.838% | 3.012% | 6.967% | 1.646% | 1.891% | 4.763%
| PDM3 |  | 1.942% | 3.249% | 2.269% | -1.816% | 1.125% | 23.18% | -29.42% | -13.25% | 24.98% | 11.5% | 24.32% | 32.82% | 2.922% | -38.08% | 21.61% | -23.71% | -43.64%
| Z-Score (Absolute) |  | 0.01 | 0.03 | 0 | 0.14 | 0.04 | 0.73 | 1.1 | 0.54 | 0.79 | 0.32 | 0.77 | 1.06 | 0.02 | 1.41 | 0.67 | 0.91 | 1.6
| Analytical results for Li in OREAS 928b (Certified Value 1.47 ppm) | [22 empty] | Certified
Li | Round | Replicate | Lab | Lab | Lab | Lab | Lab | Lab | Lab | Lab | Lab | Lab | Lab | Lab | Lab | Lab | Lab | [6 empty] | 1
| No | No | 03 | 04 | 05 | 06 | 07 | 08 | 09 | 13 | 14 | 15 | 17 | 18 | 19 | 20 | 22 | [6 empty] | ppm
|  |  | AR*MS | AR*MS | AR*MS | AR*MS | AR*MS | AR*OES/MS | AR*MS | AR*OES/MS | AR*MS | AR*OES | AR*MS | AR*OES/MS | AR*OES | AR*OES/MS | AR*OES | [6 empty] | 2
|  |  | 0.5g | 0.5g | 0.5g | 0.5g | 0.5g | 0.5g | 0.5g | 01g | 0.25g | 40g | 0.5g | 0.25g | 0.25g | 0.5g | 0.5g | [6 empty] | 2
| 1 | 1 | 1.7 | 0.9 | 1.3 | 1.4 | 1.4 | 1.9 | 1.6 | 2.2 | 2.15549 | < 10 | 1.38 | < 1 | < 10 | 0.9 | < 1 | [6 empty] | 1
| 1 | 2 | 1.7 | 1 | 1.4 | 1.4 | 1.5 | 1.9 | 1.8 | 2.2 | 1.968096 | < 10 | 1.38 | < 1 | < 10 | 0.9 | < 1 | [6 empty] | #N/A
| 1 | 3 | 1.6 | 1 | 1.4 | 1.4 | 1.4 | 1.9 | 1.3 | 2.2 | 1.853132 | < 10 | 1.35 | < 1 | < 10 | 1 | < 1 | [6 empty] | 16
| 1 | 4 | 1.6 | 1 | 1.4 | 1.4 | 1.4 | 2.1 | 1.4 | 2.2 | 1.788196 | < 10 | 1.32 | < 1 | < 10 | 1.1 | < 1 | [6 empty] | 1.470465
| 1 | 5 | 1.6 | 1 | 1.3 | 1.4 | 1.5 | 2.1 | 1.8 | 2.2 | 1.964488 | < 10 | 1.32 | < 1 | < 10 | 1 | < 1 | [6 empty] | 157
| 1 | 6 | 1.6 | 1 | 1.4 | 1.4 | 1.5 | 2 | 1.6 | 2.3 | 2.028507 | < 10 | 1.32 | < 1 | < 10 | 1.1 | < 1
| Mean |  | 1.633333 | 0.9833333 | 1.366667 | 1.4 | 1.45 | 1.983333 | 1.583333 | 2.216667 | 1.959651 |  | 1.345 |  |  | 1
| Median |  | 1.6 | 1 | 1.4 | 1.4 | 1.45 | 1.95 | 1.6 | 2.2 | 1.966292 |  | 1.335 |  |  | 1
| Std Dev. |  | 0.05163978 | 0.04082483 | 0.05163978 | 2.432377e-16 | 0.05477226 | 0.09831921 | 0.2041241 | 0.04082483 | 0.1295622 |  | 0.02949576 |  |  | 0.08944272
| Rel.Std.Dev. |  | 3.162% | 4.152% | 3.779% | 1.737e-14% | 3.777% | 4.957% | 12.89% | 1.842% | 6.611% |  | 2.193% |  |  | 8.944%
| PDM3 |  | 11.08% | -33.13% | -7.059% | -4.792% | -1.392% | 34.88% | 7.676% | 50.75% | 33.27% |  | -8.532% |  |  | -31.99%
| Z-Score (Absolute) |  | 0.26 | 0.67 | 0.12 | 0.07 | 0 | 0.77 | 0.19 | 1.11 | 0.74 | 5.13 | 0.15 | 1.37 | 5.13 | 0.65 | 1.37
| Analytical results for Lu in OREAS 928b (Indicative Value 0.068 ppm) | [22 empty] | Indicative
Lu | Round | Replicate | Lab | Lab | Lab | Lab | [17 empty] | 1
| No | No | 08 | 15 | 17 | 18 | [17 empty] | ppm
|  |  | AR*OES/MS | AR*MS | AR*MS | AR*OES/MS | [17 empty] | 3
|  |  | 0.5g | 40g | 0.5g | 0.25g | [17 empty] | 3
| 1 | 1 | < 0.1 | 0.075 | 0.07 | 0.06 | [17 empty] | 1
| 1 | 2 | < 0.1 | 0.075 | 0.07 | 0.14 | [17 empty] | 24
| 1 | 3 | < 0.1 | 0.075 | 0.07 | 0.07 | [17 empty] | 16
| 1 | 4 | < 0.1 | 0.08 | 0.07 | 0.07 | [17 empty] | 0.06833333
| 1 | 5 | < 0.1 | 0.07 | 0.07 | 0.05 | [17 empty] | 30
| 1 | 6 | < 0.1 | 0.075 | 0.07 | 0.05
| Mean |  |  | 0.075 | 0.07 | 0.07333333
| Median |  |  | 0.075 | 0.07 | 0.065
| Std Dev. |  |  | 0.003162278 | 0 | 0.03386247
| Rel.Std.Dev. |  |  | 4.216% | 0% | 46.18%
| PDM3 |  |  | 9.756% | 2.439% | 7.317%
| Z-Score (Absolute) |  | 5.84 | 0.9 | 0.45 | 0.45
| Analytical results for Mg in OREAS 928b (Certified Value 0.062 wt.%) | [22 empty] | Certified
Mg | Round | Replicate | Lab | Lab | Lab | Lab | Lab | Lab | Lab | Lab | Lab | Lab | Lab | Lab | Lab | Lab | Lab | Lab | Lab | Lab |  |  |  | 1
| No | No | 03 | 04 | 05 | 06 | 07 | 08 | 09 | 11 | 13 | 14 | 15 | 16 | 17 | 18 | 19 | 20 | 21 | 22 |  |  |  | wt.%
|  |  | AR*MS | AR*MS | AR*MS | AR*MS | AR*MS | AR*OES/MS | AR*MS | AR*MS | AR*OES/MS | AR*OES | AR*OES | AR*OES/MS | AR*OES/MS | AR*OES/MS | AR*OES | AR*OES/MS | AR*MS | AR*OES |  |  |  | 3
|  |  | 0.5g | 0.5g | 0.5g | 0.5g | 0.5g | 0.5g | 0.5g | 0.5g | 01g | 0.25g | 40g | 01g | 0.5g | 0.25g | 0.25g | 0.5g |  | 0.5g |  |  |  | 3
| 1 | 1 | 0.06 | 0.06 | 0.06 | 0.05 | 0.05 | 0.07 | 0.06 | 0.06 | 0.07 | 0.07629024 | 0.06 | 0.06 | 0.06 | 0.05 | 0.0684422 | 0.05 | 0.0729 | 0.054 |  |  |  | 1
| 1 | 2 | 0.06 | 0.06 | 0.06 | 0.05 | 0.05 | 0.07 | 0.06 | 0.06 | 0.07 | 0.0773616 | 0.06 | 0.06 | 0.06 | 0.05 | 0.0695778 | 0.06 | 0.0765 | 0.048 |  |  |  | #N/A
| 1 | 3 | 0.06 | 0.06 | 0.06 | 0.05 | 0.05 | 0.07 | 0.06 | 0.08 | 0.07 | 0.07488864 | 0.06 | 0.07 | 0.07 | 0.05 | 0.0667882 | 0.06 | 0.0738 | 0.054 |  |  |  | 16
| 1 | 4 | 0.06 | 0.05 | 0.06 | 0.05 | 0.05 | 0.07 | 0.06 | 0.06 | 0.07 | 0.08265216 | 0.06 | 0.07 | 0.07 | 0.06 | 0.0690949 | 0.06 | 0.0738 | 0.054 |  |  |  | 0.06164947
| 1 | 5 | 0.06 | 0.05 | 0.06 | 0.05 | 0.05 | 0.07 | 0.06 | 0.06 | 0.07 | 0.07255296 | 0.06 | 0.07 | 0.07 | 0.05 | 0.0679225 | 0.06 | 0.0711 | 0.048 |  |  |  | 158
| 1 | 6 | 0.06 | 0.05 | 0.06 | 0.05 | 0.05 | 0.07 | 0.06 | 0.06 | 0.06 | 0.07281216 | 0.07 | 0.07 | 0.06 | 0.05 | 0.0660665 | 0.06 | 0.072 | 0.054
| Mean |  | 0.06 | 0.055 | 0.06 | 0.05 | 0.05 | 0.07 | 0.06 | 0.06333333 | 0.06833333 | 0.07609296 | 0.06166667 | 0.06666667 | 0.065 | 0.05166667 | 0.06798202 | 0.05833333 | 0.07335 | 0.052
| Median |  | 0.06 | 0.055 | 0.06 | 0.05 | 0.05 | 0.07 | 0.06 | 0.06 | 0.07 | 0.07558944 | 0.06 | 0.07 | 0.065 | 0.05 | 0.06818235 | 0.06 | 0.07335 | 0.054
| Std Dev. |  | 0 | 0.005477226 | 0 | 7.601177e-18 | 7.601177e-18 | 0 | 0 | 0.008164966 | 0.004082483 | 0.003726046 | 0.004082483 | 0.005163978 | 0.005477226 | 0.004082483 | 0.001348684 | 0.004082483 | 0.00186628 | 0.003098387
| Rel.Std.Dev. |  | 0% | 9.959% | 0% | 1.52e-14% | 1.52e-14% | 0% | 0% | 12.89% | 5.974% | 4.897% | 6.62% | 7.746% | 8.427% | 7.902% | 1.984% | 6.999% | 2.544% | 5.958%
| PDM3 |  | -2.676% | -10.79% | -2.676% | -18.9% | -18.9% | 13.55% | -2.676% | 2.731% | 10.84% | 23.43% | 0.02789% | 8.138% | 5.435% | -16.19% | 10.27% | -5.379% | 18.98% | -15.65%
| Z-Score (Absolute) |  | 0.09 | 0.61 | 0.09 | 1.13 | 1.13 | 0.95 | 0.09 | 0.26 | 0.78 | 1.59 | 0.09 | 0.61 | 0.43 | 0.95 | 0.74 | 0.26 | 1.3 | 0.89
| Analytical results for Mn in OREAS 928b (Certified Value 0.007 wt.%) | [22 empty] | Certified
Mn | Round | Replicate | Lab | Lab | Lab | Lab | Lab | Lab | Lab | Lab | Lab | Lab | Lab | Lab | Lab | Lab | Lab | Lab | Lab |  |  |  |  | 1
| No | No | 03 | 04 | 05 | 06 | 07 | 08 | 09 | 11 | 13 | 15 | 16 | 17 | 18 | 19 | 20 | 21 | 22 |  |  |  |  | wt.%
|  |  | AR*MS | AR*MS | AR*MS | AR*MS | AR*MS | AR*OES/MS | AR*MS | AR*MS | AR*OES/MS | AR*OES | AR*OES/MS | AR*MS | AR*OES/MS | AR*OES | AR*OES/MS | AR*OES | AR*OES |  |  |  |  | 3
|  |  | 0.5g | 0.5g | 0.5g | 0.5g | 0.5g | 0.5g | 0.5g | 0.5g | 01g | 40g | 01g | 0.5g | 0.25g | 0.25g | 0.5g | 0.5g | 0.5g |  |  |  |  | 3
| 1 | 1 | 0.00684 | 0.007 | 0.0067 | 0.0068 | 0.0065 | 0.0064 | 0.0056 | 0.0072 | 0.0069 | 0.007 | 0.0069 | 0.0068 | 0.0057 | 0.0067265 | 0.0063 | 0.006781015 | 0.007 |  |  |  |  | 1
| 1 | 2 | 0.00667 | 0.0069 | 0.0067 | 0.0066 | 0.0067 | 0.0065 | 0.0055 | 0.007 | 0.007 | 0.007 | 0.0069 | 0.0066 | 0.0053 | 0.0067726 | 0.0069 | 0.006929785 | 0.007 |  |  |  |  | #N/A
| 1 | 3 | 0.00675 | 0.0068 | 0.0068 | 0.0068 | 0.0067 | 0.0063 | 0.0052 | 0.0071 | 0.0071 | 0.007 | 0.0071 | 0.0065 | 0.0056 | 0.0067513 | 0.0068 | 0.007026985 | 0.0077 |  |  |  |  | 16
| 1 | 4 | 0.00696 | 0.0067 | 0.0068 | 0.0067 | 0.0065 | 0.0068 | 0.0058 | 0.0071 | 0.007 | 0.007 | 0.0072 | 0.006 | 0.0063 | 0.006803 | 0.0068 | 0.006984919 | 0.0077 |  |  |  |  | 0.006832003
| 1 | 5 | 0.0068 | 0.0067 | 0.0067 | 0.0066 | 0.0066 | 0.0069 | 0.0059 | 0.0072 | 0.007 | 0.007 | 0.0072 | 0.006 | 0.0052 | 0.0067303 | 0.0069 | 0.006824304 | 0.007 |  |  |  |  | 159
| 1 | 6 | 0.00671 | 0.0066 | 0.0069 | 0.0066 | 0.0067 | 0.0071 | 0.0059 | 0.0069 | 0.007 | 0.007 | 0.0071 | 0.0061 | 0.0051 | 0.0067778 | 0.0069 | 0.007061115 | 0.007
| Mean |  | 0.006788333 | 0.006783333 | 0.006766667 | 0.006683333 | 0.006616667 | 0.006666667 | 0.00565 | 0.007083333 | 0.007 | 0.007 | 0.007066667 | 0.006333333 | 0.005533333 | 0.00676025 | 0.006766667 | 0.006934687 | 0.007233333
| Median |  | 0.006775 | 0.00675 | 0.00675 | 0.00665 | 0.00665 | 0.00665 | 0.0057 | 0.0071 | 0.007 | 0.007 | 0.0071 | 0.0063 | 0.00545 | 0.00676195 | 0.00685 | 0.006957352 | 0.007
| Std Dev. |  | 0.0001038107 | 0.000147196 | 8.164966e-05 | 9.831921e-05 | 9.831921e-05 | 0.0003141125 | 0.0002738613 | 0.0001169045 | 6.324555e-05 | 0 | 0.000136626 | 0.0003444803 | 0.0004412105 | 2.967913e-05 | 0.000233809 | 0.0001121158 | 0.0003614784
| Rel.Std.Dev. |  | 1.529% | 2.17% | 1.207% | 1.471% | 1.486% | 4.712% | 4.847% | 1.65% | 0.9035% | 0% | 1.933% | 5.439% | 7.974% | 0.439% | 3.455% | 1.617% | 4.997%
| PDM3 |  | -0.6392% | -0.7124% | -0.9563% | -2.176% | -3.152% | -2.42% | -17.3% | 3.679% | 2.459% | 2.459% | 3.435% | -7.299% | -19.01% | -1.05% | -0.9563% | 1.503% | 5.874%
| Z-Score (Absolute) |  | 0.09 | 0.07 | 0 | 0.33 | 0.6 | 0.4 | 4.48 | 1.27 | 0.94 | 0.94 | 1.2 | 1.74 | 4.95 | 0.03 | 0 | 0.67 | 1.85
| Analytical results for Mo in OREAS 928b (Certified Value 4.78 ppm) | [22 empty] | Certified
Mo | Round | Replicate | Lab | Lab | Lab | Lab | Lab | Lab | Lab | Lab | Lab | Lab | Lab | Lab | Lab | Lab | Lab | Lab | Lab | Lab |  |  |  | 1
| No | No | 03 | 04 | 05 | 06 | 07 | 08 | 09 | 11 | 12 | 13 | 15 | 16 | 17 | 18 | 19 | 20 | 21 | 22 |  |  |  | ppm
|  |  | AR*MS | AR*MS | AR*MS | AR*MS | AR*MS | AR*OES/MS | AR*MS | AR*MS | AR*OES/MS | AR*OES/MS | AR*MS | AR*OES/MS | AR*MS | AR*OES/MS | AR*OES | AR*OES/MS | AR*OES | AR*MS |  |  |  | 2
|  |  | 0.5g | 0.5g | 0.5g | 0.5g | 0.5g | 0.5g | 0.5g | 0.5g | 0.5g | 01g | 40g | 01g | 0.5g | 0.25g | 0.25g | 0.5g | 0.5g | 0.5g |  |  |  | 3
| 1 | 1 | 4.64 | 4.42 | 4.44 | 4.5 | 4.43 | 4.64 | 4.32 | 4.74 | 5.2 | 4.7 | 5.2 | 4.9 | 5.23 | 5.29 | < 5 | 4.61 | 4.841667 | 5.03 |  |  |  | 1
| 1 | 2 | 4.59 | 4.42 | 4.52 | 4.41 | 4.69 | 4.78 | 4.02 | 4.72 | 5.3 | 4.8 | 5 | 4.7 | 5.17 | 4.94 | < 5 | 4.78 | 4.902004 | 4.81 |  |  |  | 1
| 1 | 3 | 4.64 | 4.42 | 4.48 | 4.35 | 4.56 | 4.52 | 3.99 | 4.75 | 5.2 | 4.6 | 5.2 | 5 | 5.14 | 5.14 | < 5 | 4.73 | 5.120154 | 4.8 |  |  |  | 16
| 1 | 4 | 4.84 | 4.36 | 4.53 | 4.35 | 4.59 | 5.06 | 4.21 | 4.51 | 5.2 | 4.7 | 5.2 | 5 | 5.18 | 5.8 | < 5 | 4.68 | 4.984318 | 4.73 |  |  |  | 4.776414
| 1 | 5 | 4.74 | 4.53 | 4.47 | 4.37 | 4.44 | 5.21 | 4.18 | 4.89 | 5.1 | 4.7 | 5 | 5 | 5.23 | 4.81 | < 5 | 4.69 | 4.881253 | 4.82 |  |  |  | 160
| 1 | 6 | 4.68 | 4.46 | 4.6 | 4.44 | 4.53 | 5.06 | 4.3 | 4.78 | 5.3 | 5.2 | 5 | 5 | 5.23 | 4.93 | < 5 | 4.85 | 5.432874 | 4.87
| Mean |  | 4.688333 | 4.435 | 4.506667 | 4.403333 | 4.54 | 4.878333 | 4.17 | 4.731667 | 5.216667 | 4.783333 | 5.1 | 4.933333 | 5.196667 | 5.151667 |  | 4.723333 | 5.027045 | 4.843333
| Median |  | 4.66 | 4.42 | 4.5 | 4.39 | 4.545 | 4.92 | 4.195 | 4.745 | 5.2 | 4.7 | 5.1 | 5 | 5.205 | 5.04 |  | 4.71 | 4.943161 | 4.815
| Std Dev. |  | 0.08953584 | 0.05648008 | 0.05645057 | 0.05921711 | 0.09757049 | 0.2723539 | 0.1385641 | 0.1241639 | 0.07527727 | 0.2136976 | 0.1095445 | 0.121106 | 0.0388158 | 0.3606337 |  | 0.08382521 | 0.2220124 | 0.101915
| Rel.Std.Dev. |  | 1.91% | 1.274% | 1.253% | 1.345% | 2.149% | 5.583% | 3.323% | 2.624% | 1.443% | 4.468% | 2.148% | 2.455% | 0.7469% | 7% |  | 1.775% | 4.416% | 2.104%
| PDM3 |  | -1.844% | -7.148% | -5.647% | -7.811% | -4.95% | 2.134% | -12.7% | -0.9368% | 9.217% | 0.1449% | 6.775% | 3.285% | 8.798% | 7.856% |  | -1.111% | 5.247% | 1.401%
| Z-Score (Absolute) |  | 0.18 | 0.84 | 0.65 | 0.92 | 0.56 | 0.31 | 1.52 | 0.07 | 1.19 | 0.07 | 0.89 | 0.46 | 1.14 | 1.02 | 5.85 | 0.09 | 0.7 | 0.22
| Analytical results for Na in OREAS 928b (Indicative Value 0.009 wt.%) | [22 empty] | Indicative
Na | Round | Replicate | Lab | Lab | Lab | Lab | Lab | Lab | Lab | Lab | Lab | Lab | Lab | Lab | Lab | Lab | Lab | Lab | Lab |  |  |  |  | 1
| No | No | 03 | 04 | 05 | 06 | 07 | 08 | 09 | 11 | 13 | 15 | 16 | 17 | 18 | 19 | 20 | 21 | 22 |  |  |  |  | wt.%
|  |  | AR*MS | AR*MS | AR*MS | AR*MS | AR*MS | AR*OES/MS | AR*MS | AR*MS | AR*OES/MS | AR*OES | AR*OES/MS | AR*MS | AR*OES/MS | AR*OES | AR*OES/MS | AR*MS | AR*OES |  |  |  |  | 3
|  |  | 0.5g | 0.5g | 0.5g | 0.5g | 0.5g | 0.5g | 0.5g | 0.5g | 01g | 40g | 01g | 0.5g | 0.25g | 0.25g | 0.5g |  | 0.5g |  |  |  |  | 3
| 1 | 1 | 0.009 | 0.01 | < 0.01 | 0.01 | 0.01 | 0.01 | < 0.01 | 0.005 | < 0.01 | < 0.01 | < 0.01 | < 0.01 | < 0.01 | 0.0083307 | < 0.01 | 0.03 | < 0.007 |  |  |  |  | 1
| 1 | 2 | 0.009 | 0.01 | < 0.01 | 0.01 | 0.01 | 0.01 | < 0.01 | 0.004 | < 0.01 | < 0.01 | < 0.01 | < 0.01 | < 0.01 | 0.0083338 | < 0.01 | 0.031 | < 0.007 |  |  |  |  | 14
| 1 | 3 | 0.008 | 0.01 | < 0.01 | 0.01 | 0.01 | 0.01 | < 0.01 | 0.005 | 0.01 | < 0.01 | < 0.01 | < 0.01 | < 0.01 | 0.0083074 | < 0.01 | 0.03 | < 0.007 |  |  |  |  | 16
| 1 | 4 | 0.006 | 0.01 | < 0.01 | 0.01 | 0.01 | 0.015 | < 0.01 | 0.005 | 0.01 | < 0.01 | < 0.01 | < 0.01 | < 0.01 | 0.0083473 | < 0.01 | 0.031 | < 0.007 |  |  |  |  | 0.009163785
| 1 | 5 | 0.009 | 0.01 | < 0.01 | 0.01 | 0.01 | 0.014 | < 0.01 | 0.005 | 0.01 | < 0.01 | < 0.01 | < 0.01 | < 0.01 | 0.0081838 | < 0.01 | 0.03 | < 0.007 |  |  |  |  | 25
| 1 | 6 | 0.008 | 0.01 | < 0.01 | 0.01 | < 0.01 | 0.014 | < 0.01 | 0.004 | 0.01 | < 0.01 | < 0.01 | < 0.01 | < 0.01 | 0.0083587 | < 0.01 | 0.028 | < 0.007
| Mean |  | 0.008166667 | 0.01 |  | 0.01 | 0.01 | 0.01216667 |  | 0.004666667 | 0.01 |  |  |  |  | 0.008310283 |  | 0.03
| Median |  | 0.0085 | 0.01 |  | 0.01 | 0.01 | 0.012 |  | 0.005 | 0.01 |  |  |  |  | 0.00833225 |  | 0.03
| Std Dev. |  | 0.001169045 | 0 |  | 0 | 0 | 0.002401388 |  | 0.0005163978 | 0 |  |  |  |  | 6.432826e-05 |  | 0.001095445
| Rel.Std.Dev. |  | 14.31% | 0% |  | 0% | 0% | 19.74% |  | 11.07% | 0% |  |  |  |  | 0.7741% |  | 3.651%
| PDM3 |  | -10.88% | 9.125% |  | 9.125% | 9.125% | 32.77% |  | -49.07% | 9.125% |  |  |  |  | -9.314% |  | 227.4%
| Z-Score (Absolute) |  | 1.65 | 2.61 | 0 | 2.61 | 2.18 | 3.74 | 0 | 0.17 | 1.74 | 0 | 0 | 0 | 0 | 1.73 | 0 | 13.06 | 0.67
| Analytical results for Nb in OREAS 928b (Indicative Value 0.057 ppm) | [22 empty] | Indicative
Nb | Round | Replicate | Lab | Lab | Lab | Lab | Lab | Lab | Lab | Lab | Lab | Lab | Lab | Lab | [9 empty] | 1
| No | No | 03 | 04 | 05 | 06 | 07 | 08 | 09 | 13 | 17 | 18 | 20 | 22 | [9 empty] | ppm
|  |  | AR*MS | AR*MS | AR*MS | AR*MS | AR*MS | AR*OES/MS | AR*MS | AR*OES/MS | AR*MS | AR*OES/MS | AR*OES/MS | AR*MS | [9 empty] | 3
|  |  | 0.5g | 0.5g | 0.5g | 0.5g | 0.5g | 0.5g | 0.5g | 01g | 0.5g | 0.25g | 0.5g | 0.5g | [9 empty] | 3
| 1 | 1 | 0.023 | < 0.05 | < 0.05 | < 0.05 | < 0.05 | < 0.1 | < 0.05 | < 0.2 | 0.22 | 0.08 | 0.11 | 0.03 | [9 empty] | 1
| 1 | 2 | 0.024 | 0.05 | < 0.05 | < 0.05 | < 0.05 | < 0.1 | < 0.05 | < 0.2 | 0.21 | 0.2 | 0.11 | 0.03 | [9 empty] | 3
| 1 | 3 | 0.02 | < 0.05 | < 0.05 | < 0.05 | < 0.05 | < 0.1 | < 0.05 | < 0.2 | 0.2 | 0.05 | 0.09 | 0.03 | [9 empty] | 16
| 1 | 4 | 0.022 | < 0.05 | < 0.05 | < 0.05 | < 0.05 | < 0.1 | < 0.05 | < 0.2 | 0.2 | 0.09 | 0.09 | 0.02 | [9 empty] | 0.0566
| 1 | 5 | 0.025 | < 0.05 | < 0.05 | < 0.05 | < 0.05 | < 0.1 | < 0.05 | < 0.2 | 0.21 | 0.06 | 0.09 | 0.02 | [9 empty] | 26
| 1 | 6 | 0.024 | < 0.05 | < 0.05 | < 0.05 | < 0.05 | < 0.1 | < 0.05 | < 0.2 | 0.21 | 0.21 | 0.08 | 0.02
| Mean |  | 0.023 | 0.05 | [6 empty] | 0.2083333 | 0.115 | 0.095 | 0.025
| Median |  | 0.0235 | 0.05 | [6 empty] | 0.21 | 0.085 | 0.09 | 0.025
| Std Dev. |  | 0.001788854 | [7 empty] | 0.007527727 | 0.07120393 | 0.01224745 | 0.005477226
| Rel.Std.Dev. |  | 7.778% | [7 empty] | 3.613% | 61.92% | 12.89% | 21.91%
| PDM3 |  | -59.36% | -11.66% | [6 empty] | 268.1% | 103.2% | 67.84% | -55.83%
| Z-Score (Absolute) |  | 0.89 | 0.46 | 0.46 | 0.46 | 0.46 | 5.01 | 0.46 | 15.95 | 39.64 | 19.23 | 14.85 | 0.46
| Analytical results for Nd in OREAS 928b (Indicative Value 18.3 ppm) | [22 empty] | Indicative
Nd | Round | Replicate | Lab | Lab | Lab | Lab | Lab | [16 empty] | 1
| No | No | 08 | 14 | 15 | 17 | 22 | [16 empty] | ppm
|  |  | AR*OES/MS | AR*MS | AR*MS | AR*MS | AR*MS | [16 empty] | 1
|  |  | 0.5g | 0.25g | 40g | 0.5g | 0.5g | [16 empty] | 1
| 1 | 1 | 21.1 | 24.72639 | 18.3 | 16.8 | 11 | [16 empty] | 1
| 1 | 2 | 22.4 | 24.77009 | 18 | 16.7 | 10.6 | [16 empty] | 4
| 1 | 3 | 21.5 | 24.76971 | 18.1 | 15.9 | 10.3 | [16 empty] | 16
| 1 | 4 | 21.6 | 24.42239 | 19 | 16.2 | 10.7 | [16 empty] | 18.29495
| 1 | 5 | 22 | 24.83129 | 18.2 | 15.9 | 10.3 | [16 empty] | 27
| 1 | 6 | 22.6 | 24.3686 | 18.2 | 15.7 | 10.7
| Mean |  | 21.86667 | 24.64808 | 18.3 | 16.2 | 10.6
| Median |  | 21.8 | 24.74805 | 18.2 | 16.05 | 10.65
| Std Dev. |  | 0.5715476 | 0.1992106 | 0.3577709 | 0.4560702 | 0.2683282
| Rel.Std.Dev. |  | 2.614% | 0.8082% | 1.955% | 2.815% | 2.531%
| PDM3 |  | 19.52% | 34.73% | 0.02761% | -11.45% | -42.06%
| Z-Score (Absolute) |  | 0.67 | 1.2 | 0 | 0.4 | 1.46
| Analytical results for Ni in OREAS 928b (Certified Value 6.72 ppm) | [22 empty] | Certified
Ni | Round | Replicate | Lab | Lab | Lab | Lab | Lab | Lab | Lab | Lab | Lab | Lab | Lab | Lab | Lab | Lab | Lab | Lab | Lab | Lab |  |  |  | 1
| No | No | 03 | 04 | 05 | 06 | 07 | 08 | 09 | 11 | 13 | 14 | 15 | 16 | 17 | 18 | 19 | 20 | 21 | 22 |  |  |  | ppm
|  |  | AR*MS | AR*MS | AR*MS | AR*MS | AR*MS | AR*OES/MS | AR*MS | AR*MS | AR*OES/MS | AR*OES | AR*OES | AR*OES/MS | AR*MS | AR*OES/MS | AR*OES | AR*OES/MS | AR*OES | AR*MS |  |  |  | 2
|  |  | 0.5g | 0.5g | 0.5g | 0.5g | 0.5g | 0.5g | 0.5g | 0.5g | 01g | 0.25g | 40g | 01g | 0.5g | 0.25g | 0.25g | 0.5g | 0.5g | 0.5g |  |  |  | 3
| 1 | 1 | 6.42 | 6.5 | 6.4 | 6.8 | 6.3 | 6.7 | 7.6 | 6.8 | 7 | 6.5 | 6 | 7.4 | 6.57 | 6.4 | 7.269 | 6.5 | 8.462526 | 7.04 |  |  |  | 1
| 1 | 2 | 6.42 | 6 | 6.4 | 6.7 | 6.7 | 7.3 | 7.3 | 6.6 | 7 | 6.59 | 6 | 7 | 6.63 | 5.3 | 7.853 | 7.3 | 8.500892 | 6.76 |  |  |  | 5
| 1 | 3 | 6.52 | 6.3 | 6.4 | 6.6 | 6.5 | 6.9 | 6.4 | 8.1 | 7 | 6.59 | 6 | 7.4 | 6.48 | 5.3 | 8.266 | 6.8 | 14.36101 | 6.68 |  |  |  | 16
| 1 | 4 | 6.71 | 5.9 | 6.5 | 6.6 | 6.6 | 6.8 | 6.7 | 6.4 | 7 | 6.65 | 6 | 7.8 | 6.56 | 6.2 | 7.684 | 7.2 | 12.21091 | 6.95 |  |  |  | 6.719872
| 1 | 5 | 6.49 | 6.2 | 6.5 | 6.6 | 6.3 | 7.1 | 7.7 | 6.9 | 7 | 6.54 | 6 | 7.7 | 6.61 | 5.3 | 9.162 | 6.8 | 10.96218 | 6.85 |  |  |  | 161
| 1 | 6 | 6.6 | 6.1 | 6.6 | 6.5 | 6.5 | 7.3 | 6.9 | 6.5 | 7 | 6.58 | 7 | 7.4 | 6.14 | 4.5 | 8.289 | 7 | 8.467974 | 6.93
| Mean |  | 6.526667 | 6.166667 | 6.466667 | 6.633333 | 6.483333 | 7.016667 | 7.1 | 6.883333 | 7 | 6.575 | 6.166667 | 7.45 | 6.498333 | 5.5 | 8.087167 | 6.933333 | 10.49425 | 6.868333
| Median |  | 6.505 | 6.15 | 6.45 | 6.6 | 6.5 | 7 | 7.1 | 6.7 | 7 | 6.585 | 6 | 7.4 | 6.565 | 5.3 | 8.0595 | 6.9 | 9.731534 | 6.89
| Std Dev. |  | 0.1123684 | 0.2160247 | 0.08164966 | 0.1032796 | 0.1602082 | 0.2562551 | 0.5176872 | 0.6242329 | 0 | 0.05089204 | 0.4082483 | 0.2810694 | 0.1830209 | 0.6957011 | 0.6503474 | 0.294392 | 2.462717 | 0.132275
| Rel.Std.Dev. |  | 1.722% | 3.503% | 1.263% | 1.557% | 2.471% | 3.652% | 7.291% | 9.069% | 0% | 0.774% | 6.62% | 3.773% | 2.816% | 12.65% | 8.042% | 4.246% | 23.47% | 1.926%
| PDM3 |  | -2.875% | -8.232% | -3.768% | -1.288% | -3.52% | 4.417% | 5.657% | 2.433% | 4.169% | -2.156% | -8.232% | 10.87% | -3.297% | -18.15% | 20.35% | 3.177% | 56.17% | 2.209%
| Z-Score (Absolute) |  | 0.57 | 1.48 | 0.72 | 0.3 | 0.68 | 0.67 | 0.88 | 0.34 | NA | 0.44 | NA | 1.77 | 0.64 | 3.16 | 3.38 | 0.46 | 9.47 | 0.3
Results from laboratories 13 and 15 were removed due to their 1 ppm reading resolution.
| Analytical results for P in OREAS 928b (Certified Value 0.02 wt.%) | [22 empty] | Certified
P | Round | Replicate | Lab | Lab | Lab | Lab | Lab | Lab | Lab | Lab | Lab | Lab | Lab | Lab | Lab | Lab | Lab | Lab | Lab | Lab |  |  |  | 1
| No | No | 03 | 04 | 05 | 06 | 07 | 08 | 09 | 11 | 13 | 14 | 15 | 16 | 17 | 18 | 19 | 20 | 21 | 22 |  |  |  | wt.%
|  |  | AR*MS | AR*MS | AR*MS | AR*MS | AR*MS | AR*OES/MS | AR*MS | AR*MS | AR*OES/MS | AR*OES | AR*OES | AR*OES/MS | AR*MS | AR*OES/MS | AR*OES | AR*OES/MS | AR*MS | AR*OES |  |  |  | 3
|  |  | 0.5g | 0.5g | 0.5g | 0.5g | 0.5g | 0.5g | 0.5g | 0.5g | 01g | 0.25g | 40g | 01g | 0.5g | 0.25g | 0.25g | 0.5g |  | 0.5g |  |  |  | 3
| 1 | 1 | 0.02 | 0.02 | 0.02 | 0.019 | 0.018 | 0.021 | 0.055 | 0.019 | 0.0221 | 0.06462266 | 0.02 | 0.02 | 0.0193 | 0.0178 | 0.0273208 | 0.0203 | 0.0702 | < 0.0009 |  |  |  | 1
| 1 | 2 | 0.02 | 0.02 | 0.02 | 0.019 | 0.019 | 0.022 | 0.053 | 0.019 | 0.0232 | 0.06452481 | 0.02 | 0.019 | 0.0196 | 0.016 | 0.0309988 | 0.0211 | 0.0711 | < 0.0009 |  |  |  | #N/A
| 1 | 3 | 0.02 | 0.02 | 0.02 | 0.019 | 0.019 | 0.022 | 0.052 | 0.021 | 0.0222 | 0.06456672 | 0.02 | 0.02 | 0.019 | 0.0165 | 0.0315094 | 0.0211 | 0.0702 | < 0.0009 |  |  |  | 16
| 1 | 4 | 0.02 | 0.02 | 0.02 | 0.019 | 0.018 | 0.026 | 0.054 | 0.019 | 0.022 | 0.06450987 | 0.02 | 0.021 | 0.0193 | 0.0187 | 0.0316109 | 0.0234 | 0.0702 | < 0.0009 |  |  |  | 0.01998718
| 1 | 5 | 0.02 | 0.019 | 0.02 | 0.019 | 0.019 | 0.027 | 0.058 | 0.02 | 0.0222 | 0.06457484 | 0.02 | 0.02 | 0.019 | 0.0159 | 0.0270344 | 0.0228 | 0.0702 | < 0.0009 |  |  |  | 162
| 1 | 6 | 0.019 | 0.019 | 0.02 | 0.019 | 0.018 | 0.027 | 0.056 | 0.019 | 0.0224 | 0.06460772 | 0.02 | 0.021 | 0.0199 | 0.0154 | 0.0303939 | 0.0233 | 0.0675 | < 0.0009
| Mean |  | 0.01983333 | 0.01966667 | 0.02 | 0.019 | 0.0185 | 0.02416667 | 0.05466667 | 0.0195 | 0.02235 | 0.06456777 | 0.02 | 0.02016667 | 0.01935 | 0.01671667 | 0.02981137 | 0.022 | 0.0699
| Median |  | 0.02 | 0.02 | 0.02 | 0.019 | 0.0185 | 0.024 | 0.0545 | 0.019 | 0.0222 | 0.06457078 | 0.02 | 0.02 | 0.0193 | 0.01625 | 0.03069635 | 0.02195 | 0.0702
| Std Dev. |  | 0.0004082483 | 0.0005163978 | 0 | 0 | 0.0005477226 | 0.002786874 | 0.002160247 | 0.00083666 | 0.0004370355 | 4.440264e-05 | 0 | 0.0007527727 | 0.0003507136 | 0.001270302 | 0.002087364 | 0.00132665 | 0.001229634
| Rel.Std.Dev. |  | 2.058% | 2.626% | 0% | 0% | 2.961% | 11.53% | 3.952% | 4.291% | 1.955% | 0.06877% | 0% | 3.733% | 1.812% | 7.599% | 7.002% | 6.03% | 1.759%
| PDM3 |  | -0.7697% | -1.604% | 0.06414% | -4.939% | -7.441% | 20.91% | 173.5% | -2.437% | 11.82% | 223% | 0.06414% | 0.898% | -3.188% | -16.36% | 49.15% | 10.07% | 249.7%
| Z-Score (Absolute) |  | 0.06 | 0.13 | 0 | 0.39 | 0.58 | 1.61 | 13.36 | 0.19 | 0.91 | 17.17 | 0 | 0.06 | 0.25 | 1.27 | 3.78 | 0.77 | 19.23 | 7.54
| Analytical results for Pb in OREAS 928b (Certified Value 54 ppm) | [22 empty] | Certified
Pb | Round | Replicate | Lab | Lab | Lab | Lab | Lab | Lab | Lab | Lab | Lab | Lab | Lab | Lab | Lab | Lab | Lab | Lab | Lab | Lab | Lab |  |  | 1
| No | No | 03 | 04 | 05 | 06 | 07 | 08 | 09 | 11 | 12 | 13 | 14 | 15 | 16 | 17 | 18 | 19 | 20 | 21 | 22 |  |  | ppm
|  |  | AR*MS | AR*MS | AR*MS | AR*MS | AR*MS | AR*OES/MS | AR*MS | AR*MS | AR*OES/MS | AR*OES/MS | AR*OES | AR*MS | AR*OES/MS | AR*MS | AR*OES/MS | AR*OES | AR*OES/MS | AR*OES | AR*MS |  |  | 0
|  |  | 0.5g | 0.5g | 0.5g | 0.5g | 0.5g | 0.5g | 0.5g | 0.5g | 0.5g | 01g | 0.25g | 40g | 01g | 0.5g | 0.25g | 0.25g | 0.5g | 0.5g | 0.5g |  |  | 1
| 1 | 1 | 52.8 | 58.6 | 51.5 | 55.8 | 53.2 | 58 | 47 | 50.27 | 65 | 60.8 | 61.488 | 53 | 57.6 | 49.4 | 54.9 | 52.917 | 48.5 | 52.56613 | 52.7 |  |  | 1
| 1 | 2 | 51.8 | 58.4 | 51.5 | 53.5 | 54 | 61.4 | 46.9 | 47.34 | 54 | 58.7 | 61.633 | 52 | 56.4 | 48.7 | 50.9 | 57.714 | 68.2 | 54.46148 | 50.6 |  |  | 6
| 1 | 3 | 53 | 58.3 | 51.9 | 53.7 | 54.3 | 59.1 | 44.9 | 47.95 | 53 | 58.3 | 61.5935 | 54 | 57.4 | 48.8 | 52.3 | 55.399 | 48.1 | 53.95216 | 50.2 |  |  | 16
| 1 | 4 | 56 | 58.1 | 52.8 | 54.2 | 52.1 | 59.1 | 48.6 | 49.08 | 52 | 58.1 | 61 | 56 | 57.5 | 49.2 | 62.8 | 55.969 | 49.6 | 55.08484 | 50.5 |  |  | 53.9284
| 1 | 5 | 52.6 | 59.3 | 50 | 53.7 | 52.9 | 59.2 | 51.4 | 50.64 | 49 | 59.2 | 62.435 | 53 | 59 | 48.5 | 48.5 | 55.564 | 48.7 | 51.26921 | 51.4 |  |  | 163
| 1 | 6 | 52.9 | 59.6 | 52.9 | 54.2 | 54.5 | 58.5 | 52.3 | 48.09 | 52 | 59 | 61.8395 | 52 | 58.3 | 50 | 50.4 | 52.415 | 47.3 | 55.6264 | 51.3
| Mean |  | 53.18333 | 58.71667 | 51.76667 | 54.18333 | 53.5 | 59.21667 | 48.51667 | 48.895 | 54.16667 | 59.01667 | 61.66483 | 53.33333 | 57.7 | 49.1 | 53.3 | 54.99633 | 51.73333 | 53.8267 | 51.11667
| Median |  | 52.85 | 58.5 | 51.7 | 53.95 | 53.6 | 59.1 | 47.8 | 48.585 | 52.5 | 58.85 | 61.61325 | 53 | 57.55 | 49 | 51.6 | 55.4815 | 48.6 | 54.20682 | 50.95
| Std Dev. |  | 1.445568 | 0.5980524 | 1.061446 | 0.8424172 | 0.9273618 | 1.16519 | 2.850556 | 1.336335 | 5.56477 | 0.9662643 | 0.4696893 | 1.505545 | 0.8809086 | 0.551362 | 5.118984 | 1.99013 | 8.102016 | 1.635255 | 0.9064583
| Rel.Std.Dev. |  | 2.718% | 1.019% | 2.05% | 1.555% | 1.733% | 1.968% | 5.875% | 2.733% | 10.27% | 1.637% | 0.7617% | 2.823% | 1.527% | 1.123% | 9.604% | 3.619% | 15.66% | 3.038% | 1.773%
| PDM3 |  | -1.382% | 8.879% | -4.009% | 0.4727% | -0.7944% | 9.806% | -10.04% | -9.333% | 0.4418% | 9.435% | 14.35% | -1.103% | 6.994% | -8.953% | -1.165% | 1.98% | -4.07% | -0.1886% | -5.214%
| Z-Score (Absolute) |  | 0.12 | 1.99 | 0.66 | 0.26 | 0 | 2.18 | 1.9 | 1.76 | 0.25 | 2.11 | 3.12 | 0.06 | 1.6 | 1.68 | 0.08 | 0.57 | 0.67 | 0.12 | 0.91
| Analytical results for Pd in OREAS 928b (Indicative Value 46.3 ppb) | [22 empty] | Indicative
Pd | Round | Replicate | Lab | Lab | [19 empty] | 1
| No | No | 03 | 15 | [19 empty] | ppb
|  |  | AR*MS | AR*MS | [19 empty] | 1
|  |  | 0.5g | 40g | [19 empty] | 1
| 1 | 1 | 4 | 80 | [19 empty] | 1
| 1 | 2 | 6 | 80 | [19 empty] | 22
| 1 | 3 | 5 | 90 | [19 empty] | 16
| 1 | 4 | 5 | 100 | [19 empty] | 46.33333
| 1 | 5 | 4 | 90 | [19 empty] | 28
| 1 | 6 | 2 | 90
| Mean |  | 4.333333 | 88.33333
| Median |  | 4.5 | 90
| Std Dev. |  | 1.36626 | 7.527727
| Rel.Std.Dev. |  | 31.53% | 8.522%
| PDM3 |  | -90.65% | 90.65%
| Z-Score (Absolute) |  | 0.67 | 0.67
| Analytical results for Pr in OREAS 928b (Indicative Value 4.57 ppm) | [22 empty] | Indicative
Pr | Round | Replicate | Lab | Lab | Lab | Lab | Lab | [16 empty] | 1
| No | No | 08 | 14 | 15 | 17 | 22 | [16 empty] | ppm
|  |  | AR*OES/MS | AR*MS | AR*MS | AR*MS | AR*MS | [16 empty] | 2
|  |  | 0.5g | 0.25g | 40g | 0.5g | 0.5g | [16 empty] | 2
| 1 | 1 | 5.8 | 5.016549 | 4.46 | 4.52 | 3.05 | [16 empty] | 1
| 1 | 2 | 6 | 4.916699 | 4.36 | 4.6 | 2.95 | [16 empty] | 7
| 1 | 3 | 5.8 | 5.088656 | 4.35 | 4.42 | 2.91 | [16 empty] | 16
| 1 | 4 | 5.8 | 5.122244 | 4.65 | 4.58 | 3.02 | [16 empty] | 4.572832
| 1 | 5 | 5.8 | 4.927056 | 4.46 | 4.57 | 2.91 | [16 empty] | 29
| 1 | 6 | 6 | 5.073755 | 4.42 | 4.65 | 2.96
| Mean |  | 5.866667 | 5.02416 | 4.45 | 4.556667 | 2.966667
| Median |  | 5.8 | 5.045152 | 4.44 | 4.575 | 2.955
| Std Dev. |  | 0.1032796 | 0.08634206 | 0.1088118 | 0.07916228 | 0.05750362
| Rel.Std.Dev. |  | 1.76% | 1.719% | 2.445% | 1.737% | 1.938%
| PDM3 |  | 28.29% | 9.87% | -2.686% | -0.3535% | -35.12%
| Z-Score (Absolute) |  | 1.89 | 0.67 | 0.15 | 0 | 2.29
| Analytical results for Pt in OREAS 928b (Indicative Value < 10 ppb) | [22 empty] | Indicative
Pt | Round | Replicate | Lab | Lab | [19 empty] | 1
| No | No | 03 | 15 | [19 empty] | ppb
|  |  | AR*MS | AR*MS | [19 empty] | 1
|  |  | 0.5g | 40g | [19 empty] | 1
| 1 | 1 | < 2 | < 10 | [19 empty] | 1
| 1 | 2 | < 2 | < 10 | [19 empty] | 24
| 1 | 3 | 2 | < 10 | [19 empty] | 16
| 1 | 4 | 3 | < 10 | [19 empty] | < 10
| 1 | 5 | < 2 | < 10 | [19 empty] | 30
| 1 | 6 | < 2 | < 10
| Mean |  | 2.5
| Median |  | 2.5
| Std Dev. |  | 0.7071068
| Rel.Std.Dev. |  | 28.28%
PDM3
| Z-Score (Absolute) |  | 0.67 | 0.67
| Analytical results for Rb in OREAS 928b (Certified Value 9.82 ppm) | [22 empty] | Certified
Rb | Round | Replicate | Lab | Lab | Lab | Lab | Lab | Lab | Lab | Lab | Lab | Lab | Lab | Lab | Lab | Lab | [7 empty] | 1
| No | No | 03 | 04 | 05 | 06 | 07 | 08 | 09 | 13 | 15 | 17 | 18 | 20 | 21 | 22 | [7 empty] | ppm
|  |  | AR*MS | AR*MS | AR*MS | AR*MS | AR*MS | AR*OES/MS | AR*MS | AR*OES/MS | AR*MS | AR*MS | AR*OES/MS | AR*OES/MS | AR*OES | AR*MS | [7 empty] | 2
|  |  | 0.5g | 0.5g | 0.5g | 0.5g | 0.5g | 0.5g | 0.5g | 01g | 40g | 0.5g | 0.25g | 0.5g | 0.5g | 0.5g | [7 empty] | 2
| 1 | 1 | 9.69 | 10.6 | 10.3 | 10.2 | 9.3 | 12.3 | 8.7 | 16.4 | 10.8 | 10.84 | 7.9 | 7.9 | 17.13296 | 8.22 | [7 empty] | 1
| 1 | 2 | 9.64 | 10.4 | 10.3 | 10.2 | 9.3 | 12 | 8.6 | 16.4 | 10.7 | 10.34 | 16 | 8 | 17.96312 | 8.05 | [7 empty] | 8
| 1 | 3 | 10.05 | 10.2 | 10.3 | 10.2 | 9.1 | 12.2 | 8.5 | 16.3 | 10.5 | 10.15 | 12.3 | 8.1 | 17.49594 | 7.77 | [7 empty] | 16
| 1 | 4 | 10.05 | 10 | 10.1 | 10.2 | 9.2 | 12.3 | 8.7 | 16.5 | 10.9 | 10.01 | 12 | 8.1 | 17.33178 | 7.8 | [7 empty] | 9.81625
| 1 | 5 | 10.15 | 10.6 | 9.9 | 10.1 | 9.3 | 12.5 | 8.5 | 16.4 | 10.5 | 9.91 | 9 | 8 | 15.67375 | 7.79 | [7 empty] | 164
| 1 | 6 | 9.97 | 10.4 | 10.2 | 10.1 | 9.6 | 12.9 | 8.8 | 16.7 | 10.7 | 10.28 | 8.6 | 8.1 | 17.76115 | 7.9
| Mean |  | 9.925 | 10.36667 | 10.18333 | 10.16667 | 9.3 | 12.36667 | 8.633333 | 16.45 | 10.68333 | 10.255 | 10.96667 | 8.033333 | 17.22645 | 7.921667
| Median |  | 10.01 | 10.4 | 10.25 | 10.2 | 9.3 | 12.3 | 8.65 | 16.4 | 10.7 | 10.215 | 10.5 | 8.05 | 17.41386 | 7.85
| Std Dev. |  | 0.2099286 | 0.233809 | 0.1602082 | 0.05163978 | 0.167332 | 0.3076795 | 0.121106 | 0.1378405 | 0.1602082 | 0.3286792 | 3.067681 | 0.08164966 | 0.8163224 | 0.17949
| Rel.Std.Dev. |  | 2.115% | 2.255% | 1.573% | 0.5079% | 1.799% | 2.488% | 1.403% | 0.8379% | 1.5% | 3.205% | 27.97% | 1.016% | 4.739% | 2.266%
| PDM3 |  | 1.108% | 5.607% | 3.74% | 3.57% | -5.259% | 25.98% | -12.05% | 67.58% | 8.833% | 4.47% | 11.72% | -18.16% | 75.49% | -19.3%
| Z-Score (Absolute) |  | 0.24 | 0.12 | 0.03 | 0.04 | 0.74 | 1.74 | 1.28 | 5.04 | 0.38 | 0.03 | 0.6 | 1.77 | 5.67 | 1.86
| Analytical results for Re in OREAS 928b (Indicative Value 1.19 ppb) | [22 empty] | Indicative
Re | Round | Replicate | Lab | Lab | Lab | Lab | Lab | Lab | Lab | Lab | Lab | Lab | Lab | [10 empty] | 1
| No | No | 03 | 04 | 05 | 06 | 07 | 08 | 09 | 13 | 17 | 18 | 20 | [10 empty] | ppb
|  |  | AR*MS | AR*MS | AR*MS | AR*MS | AR*MS | AR*OES/MS | AR*MS | AR*OES/MS | AR*MS | AR*OES/MS | AR*OES/MS | [10 empty] | 2
|  |  | 0.5g | 0.5g | 0.5g | 0.5g | 0.5g | 0.5g | 0.5g | 01g | 0.5g | 0.25g | 0.5g | [10 empty] | 2
| 1 | 1 | 0.7 | 1 | 1 | 1 | 1 | 2 | 1 | < 50 | 2 | < 100 | 1 | [10 empty] | 1
| 1 | 2 | 0.7 | 1 | 1 | 1 | 1 | 2 | 1 | < 50 | 2 | < 100 | < 1 | [10 empty] | 12
| 1 | 3 | 0.9 | 1 | 1 | 1 | 1 | 2 | 1 | < 50 | 2 | < 100 | 1 | [10 empty] | 16
| 1 | 4 | 0.7 | 1 | 1 | 1 | 1 | < 1 | 1 | < 50 | 2 | < 100 | < 1 | [10 empty] | 1.192593
| 1 | 5 | 0.7 | 1 | 1 | 1 | 1 | < 1 | 1 | < 50 | 2 | < 100 | 1 | [10 empty] | 25
| 1 | 6 | 0.7 | 1 | 1 | 1 | 1 | < 1 | < 1 | < 50 | 2 | < 100 | < 1
| Mean |  | 0.7333333 | 1 | 1 | 1 | 1 | 2 | 1 |  | 2 |  | 1
| Median |  | 0.7 | 1 | 1 | 1 | 1 | 2 | 1 |  | 2 |  | 1
| Std Dev. |  | 0.08164966 | 0 | 0 | 0 | 0 | 0 | 0 |  | 0 |  | 0
| Rel.Std.Dev. |  | 11.13% | 0% | 0% | 0% | 0% | 0% | 0% |  | 0% |  | 0%
| PDM3 |  | -38.51% | -16.15% | -16.15% | -16.15% | -16.15% | 67.7% | -16.15% |  | 67.7% |  | -16.15%
| Z-Score (Absolute) |  | 0.72 | 0 | 0 | 0 | 0 | 0.67 | 0.22 | 64.73 | 2.7 | 132.16 | 0.67
| Analytical results for S in OREAS 928b (Certified Value 1.71 wt.%) | [22 empty] | Certified
S | Round | Replicate | Lab | Lab | Lab | Lab | Lab | Lab | Lab | Lab | Lab | Lab | Lab | Lab | Lab | Lab | Lab | Lab | Lab | Lab | Lab |  |  | 1
| No | No | 03 | 04 | 05 | 06 | 07 | 08 | 09 | 11 | 12 | 13 | 14 | 15 | 16 | 17 | 18 | 19 | 20 | 21 | 22 |  |  | wt.%
|  |  | AR*MS | AR*MS | AR*MS | AR*MS | AR*MS | AR*OES/MS | AR*MS | AR*MS | AR*OES/MS | AR*OES/MS | AR*OES | AR*OES | AR*OES/MS | AR*OES/MS | AR*OES/MS | AR*OES | AR*OES/MS | AR*OES | AR*OES |  |  | 2
|  |  | 0.5g | 0.5g | 0.5g | 0.5g | 0.5g | 0.5g | 0.5g | 0.5g | 0.5g | 01g | 0.25g | 40g | 01g | 0.5g | 0.25g | 0.25g | 0.5g | 0.5g | 0.5g |  |  | 3
| 1 | 1 | 1.74 | 1.81 | 1.79 | 1.76 | 1.62 | 1.599 | 1.88 | 1.7 | 1.7315 | 1.68 | 1.632082 | 1.73 | 1.77 | 1.71 | 1.77 | 1.518 | 1.5 | 1.75 | 1.69 |  |  | 1
| 1 | 2 | 1.68 | 1.8 | 1.78 | 1.68 | 1.67 | 1.643 | 1.85 | 1.67 | 1.7669 | 1.68 | 1.670638 | 1.73 | 1.78 | 1.73 | 1.64 | 1.517 | 1.72 | 1.79 | 1.63 |  |  | #N/A
| 1 | 3 | 1.69 | 1.78 | 1.8 | 1.74 | 1.64 | 1.694 | 1.77 | 1.75 | 1.7499 | 1.66 | 1.628002 | 1.68 | 1.79 | 1.68 | 1.71 | 1.541 | 1.62 | 1.81 | 1.62 |  |  | 16
| 1 | 4 | 1.76 | 1.74 | 1.81 | 1.74 | 1.65 | 1.753 | 1.9 | 1.67 | 1.768 | 1.65 | 1.688896 | 1.74 | 1.82 | 1.62 | 1.93 | 1.537 | 1.69 | 1.72 | 1.61 |  |  | 1.708113
| 1 | 5 | 1.72 | 1.74 | 1.78 | 1.74 | 1.63 | 1.784 | 1.93 | 1.7 | 1.7161 | 1.65 | 1.63027 | 1.71 | 1.8 | 1.68 | 1.57 | 1.519 | 1.68 | 1.78 | 1.63 |  |  | 165
| 1 | 6 | 1.73 | 1.74 | 1.84 | 1.68 | 1.66 | 1.762 | 1.91 | 1.65 | 1.7657 | 1.69 | 1.626574 | 1.73 | 1.77 | 1.68 | 1.54 | 1.54 | 1.7 | 1.72 | 1.66
| Mean |  | 1.72 | 1.768333 | 1.8 | 1.723333 | 1.645 | 1.705833 | 1.873333 | 1.69 | 1.749683 | 1.668333 | 1.646077 | 1.72 | 1.788333 | 1.683333 | 1.693333 | 1.528667 | 1.651667 | 1.761667 | 1.64
| Median |  | 1.725 | 1.76 | 1.795 | 1.74 | 1.645 | 1.7235 | 1.89 | 1.685 | 1.7578 | 1.67 | 1.631176 | 1.73 | 1.785 | 1.68 | 1.675 | 1.528 | 1.685 | 1.765 | 1.63
| Std Dev. |  | 0.0303315 | 0.03250641 | 0.02280351 | 0.03444803 | 0.01870829 | 0.07347222 | 0.05750362 | 0.03521363 | 0.02166549 | 0.01722401 | 0.02679367 | 0.0219089 | 0.0194079 | 0.03723797 | 0.144037 | 0.01177568 | 0.0815884 | 0.03763863 | 0.02966479
| Rel.Std.Dev. |  | 1.763% | 1.838% | 1.267% | 1.999% | 1.137% | 4.307% | 3.07% | 2.084% | 1.238% | 1.032% | 1.628% | 1.274% | 1.085% | 2.212% | 8.506% | 0.7703% | 4.94% | 2.137% | 1.809%
| PDM3 |  | 0.6959% | 3.526% | 5.379% | 0.891% | -3.695% | -0.1335% | 9.673% | -1.06% | 2.434% | -2.329% | -3.632% | 0.6959% | 4.696% | -1.451% | -0.8653% | -10.51% | -3.305% | 3.135% | -3.988%
| Z-Score (Absolute) |  | 0.18 | 0.78 | 1.17 | 0.22 | 0.76 | 0 | 2.09 | 0.2 | 0.55 | 0.47 | 0.74 | 0.18 | 1.03 | 0.28 | 0.16 | 2.21 | 0.67 | 0.7 | 0.82
| Analytical results for Sb in OREAS 928b (Certified Value 3.01 ppm) | [22 empty] | Certified
Sb | Round | Replicate | Lab | Lab | Lab | Lab | Lab | Lab | Lab | Lab | Lab | Lab | Lab | Lab | Lab | Lab | Lab | Lab | Lab | Lab | Lab |  |  | 1
| No | No | 03 | 04 | 05 | 06 | 07 | 08 | 09 | 11 | 12 | 13 | 14 | 15 | 16 | 17 | 18 | 19 | 20 | 21 | 22 |  |  | ppm
|  |  | AR*MS | AR*MS | AR*MS | AR*MS | AR*MS | AR*OES/MS | AR*MS | AR*MS | AR*OES/MS | AR*OES/MS | AR*MS | AR*MS | AR*OES/MS | AR*MS | AR*OES/MS | AR*OES | AR*OES/MS | AR*OES | AR*MS |  |  | 2
|  |  | 0.5g | 0.5g | 0.5g | 0.5g | 0.5g | 0.5g | 0.5g | 0.5g | 0.5g | 01g | 0.25g | 40g | 01g | 0.5g | 0.25g | 0.25g | 0.5g | 0.5g | 0.5g |  |  | 2
| 1 | 1 | 2.38 | 3.04 | 2.61 | 2.86 | 2.54 | 2.83 | 7.02 | 2.87 | 3.16 | 3.69 | 2.432787 | 3.1 | 3.7 | 3.28 | 3.44 | < 10 | 3.09 | 2.591348 | 4.21 |  |  | 1
| 1 | 2 | 2.39 | 3.03 | 2.61 | 2.78 | 2.68 | 2.97 | 3.51 | 2.8 | 3.51 | 3.93 | 2.29231 | 3 | 3.6 | 3.09 | 3.33 | < 10 | 3.18 | 2.430136 | 3.99 |  |  | 9
| 1 | 3 | 2.41 | 2.97 | 2.62 | 2.79 | 2.53 | 2.6 | 2.9 | 2.71 | 3.37 | 3.88 | 2.302142 | 2.9 | 3.7 | 3.1 | 3.29 | < 10 | 3.22 | 2.546152 | 4 |  |  | 16
| 1 | 4 | 2.34 | 3.04 | 2.64 | 2.78 | 2.59 | 2.05 | 3.66 | 2.81 | 3.41 | 3.69 | 2.376093 | 3.1 | 3.8 | 3.07 | 3.83 | < 10 | 3.18 | 1.775011 | 3.98 |  |  | 3.007312
| 1 | 5 | 2.52 | 3.12 | 2.63 | 2.82 | 2.57 | 2.8 | 2.38 | 2.88 | 3.46 | 3.69 | 2.394728 | 2.8 | 3.8 | 3.13 | 3.25 | < 10 | 3.21 | 2.174258 | 3.88 |  |  | 166
| 1 | 6 | 2.38 | 3.13 | 2.56 | 2.83 | 2.55 | 1.97 | 2.72 | 2.71 | 3.23 | 3.84 | 2.324047 | 2.6 | 3.7 | 3.09 | 3.3 | < 10 | 3.25 | 2.444435 | 4.05
| Mean |  | 2.403333 | 3.055 | 2.611667 | 2.81 | 2.576667 | 2.536667 | 3.698333 | 2.796667 | 3.356667 | 3.786667 | 2.353684 | 2.916667 | 3.716667 | 3.126667 | 3.406667 |  | 3.188333 | 2.32689 | 4.018333
| Median |  | 2.385 | 3.04 | 2.615 | 2.805 | 2.56 | 2.7 | 3.205 | 2.805 | 3.39 | 3.765 | 2.35007 | 2.95 | 3.7 | 3.095 | 3.315 |  | 3.195 | 2.437286 | 3.995
| Std Dev. |  | 0.0615359 | 0.06024948 | 0.02786874 | 0.03224903 | 0.05501515 | 0.4254723 | 1.697226 | 0.07420692 | 0.1355974 | 0.1096662 | 0.05611739 | 0.194079 | 0.07527727 | 0.07763161 | 0.2171328 |  | 0.05492419 | 0.3067108 | 0.1090718
| Rel.Std.Dev. |  | 2.56% | 1.972% | 1.067% | 1.148% | 2.135% | 16.77% | 45.89% | 2.653% | 4.04% | 2.896% | 2.384% | 6.654% | 2.025% | 2.483% | 6.374% |  | 1.723% | 13.18% | 2.714%
| PDM3 |  | -20.08% | 1.586% | -13.16% | -6.561% | -14.32% | -15.65% | 22.98% | -7.004% | 11.62% | 25.92% | -21.73% | -3.014% | 23.59% | 3.969% | 13.28% |  | 6.019% | -22.63% | 33.62%
| Z-Score (Absolute) |  | 0.92 | 0 | 0.62 | 0.35 | 0.67 | 0.73 | 0.91 | 0.36 | 0.43 | 1.03 | 0.99 | 0.2 | 0.93 | 0.1 | 0.5 | 2.74 | 0.19 | 1.03 | 1.36
| Analytical results for Sc in OREAS 928b (Certified Value 1.28 ppm) | [22 empty] | Certified
Sc | Round | Replicate | Lab | Lab | Lab | Lab | Lab | Lab | Lab | Lab | Lab | Lab | Lab | Lab | Lab | Lab | Lab | Lab | Lab |  |  |  |  | 1
| No | No | 03 | 04 | 05 | 06 | 07 | 08 | 09 | 11 | 13 | 14 | 15 | 16 | 17 | 18 | 20 | 21 | 22 |  |  |  |  | ppm
|  |  | AR*MS | AR*MS | AR*MS | AR*MS | AR*MS | AR*OES/MS | AR*MS | AR*MS | AR*OES/MS | AR*MS | AR*MS | AR*OES/MS | AR*MS | AR*OES/MS | AR*OES/MS | AR*OES | AR*MS |  |  |  |  | 2
|  |  | 0.5g | 0.5g | 0.5g | 0.5g | 0.5g | 0.5g | 0.5g | 0.5g | 01g | 0.25g | 40g | 01g | 0.5g | 0.25g | 0.5g | 0.5g | 0.5g |  |  |  |  | 2
| 1 | 1 | 1.19 | 1.2 | 1.3 | 1.3 | 1.3 | 1.3 | 1.5 | 1.2 | 1 | 1.389516 | 1.5 | 1.2 | 1.33 | 1.1 | 1 | 1.365444 | 0.9 |  |  |  |  | 1
| 1 | 2 | 1.2 | 1.1 | 1.3 | 1.3 | 1.3 | 1.3 | 1.5 | 1.1 | 1 | 1.224092 | 1.5 | 1.1 | 1.24 | 1.1 | 1 | 1.641621 | 0.9 |  |  |  |  | 13
| 1 | 3 | 1.21 | 1.2 | 1.3 | 1.3 | 1.3 | 1.3 | 1.4 | 1.4 | 1 | 1.348607 | 1.5 | 1.2 | 1.24 | 1 | 1 | 1.53182 | 0.9 |  |  |  |  | 16
| 1 | 4 | 1.27 | 1.1 | 1.2 | 1.3 | 1.3 | 1.6 | 1.5 | 1.2 | 1 | 1.233887 | 1.5 | 1.2 | 1.15 | 1.1 | 1 | 1.667216 | 0.9 |  |  |  |  | 1.27566
| 1 | 5 | 1.22 | 1.1 | 1.3 | 1.3 | 1.3 | 1.4 | 1.5 | 1.3 | 1 | 1.104449 | 1.5 | 1.2 | 1.17 | 0.9 | 1.1 | 1.232247 | 0.9 |  |  |  |  | 167
| 1 | 6 | 1.26 | 1.2 | 1.3 | 1.3 | 1.3 | 1.6 | 1.5 | 1.3 | 1 | 1.266738 | 1.5 | 1.2 | 1.18 | 1 | 1 | 1.643801 | 0.9
| Mean |  | 1.225 | 1.15 | 1.283333 | 1.3 | 1.3 | 1.416667 | 1.483333 | 1.25 | 1 | 1.261215 | 1.5 | 1.183333 | 1.218333 | 1.033333 | 1.016667 | 1.513691 | 0.9
| Median |  | 1.215 | 1.15 | 1.3 | 1.3 | 1.3 | 1.35 | 1.5 | 1.25 | 1 | 1.250313 | 1.5 | 1.2 | 1.21 | 1.05 | 1 | 1.586721 | 0.9
| Std Dev. |  | 0.03271085 | 0.05477226 | 0.04082483 | 0 | 0 | 0.147196 | 0.04082483 | 0.1048809 | 0 | 0.1008262 | 0 | 0.04082483 | 0.06615638 | 0.08164966 | 0.04082483 | 0.1779781 | 0
| Rel.Std.Dev. |  | 2.67% | 4.763% | 3.181% | 0% | 0% | 10.39% | 2.752% | 8.39% | 0% | 7.994% | 0% | 3.45% | 5.43% | 7.902% | 4.016% | 11.76% | 0%
| PDM3 |  | -3.971% | -9.851% | 0.6015% | 1.908% | 1.908% | 11.05% | 16.28% | -2.012% | -21.61% | -1.132% | 17.59% | -7.238% | -4.494% | -19% | -20.3% | 18.66% | -29.45%
| Z-Score (Absolute) |  | 0.23 | 0.8 | 0.21 | 0.34 | 0.34 | 1.22 | 1.73 | 0.04 | NA | 0.04 | 1.85 | 0.55 | 0.28 | 1.69 | 1.81 | 1.96 | 2.7
Results from laboratory 13 were removed due to their 1 ppm reading resolution.
| Analytical results for Se in OREAS 928b (Certified Value 18.4 ppm) | [22 empty] | Certified
Se | Round | Replicate | Lab | Lab | Lab | Lab | Lab | Lab | Lab | Lab | Lab | Lab | Lab | Lab | Lab | Lab | Lab | Lab | Lab |  |  |  |  | 1
| No | No | 03 | 04 | 05 | 06 | 07 | 08 | 09 | 11 | 12 | 13 | 15 | 16 | 17 | 18 | 20 | 21 | 22 |  |  |  |  | ppm
|  |  | AR*MS | AR*MS | AR*MS | AR*MS | AR*MS | AR*OES/MS | AR*MS | AR*MS | AR*OES/MS | AR*OES/MS | AR*MS | AR*OES/MS | AR*MS | AR*OES/MS | AR*OES/MS | AR*OES | AR*MS |  |  |  |  | 1
|  |  | 0.5g | 0.5g | 0.5g | 0.5g | 0.5g | 0.5g | 0.5g | 0.5g | 0.5g | 01g | 40g | 01g | 0.5g | 0.25g | 0.5g | 0.5g | 0.5g |  |  |  |  | 2
| 1 | 1 | 19.2 | 18.2 | 18.6 | 18.6 | 17.2 | 18.7 | 10.9 | 18 | 16.02 | 18 | 13 | 19 | 17.53 | 22 | 17.7 | 26.56518 | 2.5 |  |  |  |  | 1
| 1 | 2 | 19.1 | 17.2 | 18.5 | 18.5 | 18 | 19.2 | 10.2 | 18.3 | 17.21 | 17 | 13.5 | 19 | 18.31 | 21 | 18.3 | 28.20514 | 1.4 |  |  |  |  | 14
| 1 | 3 | 19.45 | 17.4 | 18.4 | 18.2 | 17.4 | 18.6 | 11.3 | 18.5 | 17.43 | 18 | 13 | 20 | 18.09 | 21 | 17.5 | 26.37923 | 2.4 |  |  |  |  | 16
| 1 | 4 | 19.9 | 17.3 | 18.2 | 18 | 17.3 | 20.6 | 12.7 | 17.6 | 17.95 | 18 | 14 | 20 | 18.66 | 24 | 17.8 | 29.35746 | 3.6 |  |  |  |  | 18.44718
| 1 | 5 | 19.1 | 17.4 | 19 | 18.1 | 17 | 20.4 | 12.8 | 18.2 | 17.46 | 18 | 13 | 19 | 17.79 | 19 | 17.7 | 28.73249 | 2.2 |  |  |  |  | 168
| 1 | 6 | 19.6 | 17.2 | 19.1 | 18.3 | 17.8 | 20.4 | 11.4 | 17.6 | 16.99 | 18 | 13 | 20 | 17.99 | 20 | 17.5 | 27.55909 | 4.5
| Mean |  | 19.39167 | 17.45 | 18.63333 | 18.28333 | 17.45 | 19.65 | 11.55 | 18.03333 | 17.17667 | 17.83333 | 13.25 | 19.5 | 18.06167 | 21.16667 | 17.75 | 27.79976 | 2.766667
| Median |  | 19.325 | 17.35 | 18.55 | 18.25 | 17.35 | 19.8 | 11.35 | 18.1 | 17.32 | 18 | 13 | 19.5 | 18.04 | 21 | 17.7 | 27.88212 | 2.45
| Std Dev. |  | 0.320026 | 0.3781534 | 0.350238 | 0.2316607 | 0.3781534 | 0.920326 | 1.021274 | 0.3723797 | 0.6505895 | 0.4082483 | 0.41833 | 0.5477226 | 0.3954955 | 1.722401 | 0.2949576 | 1.188342 | 1.103932
| Rel.Std.Dev. |  | 1.65% | 2.167% | 1.88% | 1.267% | 2.167% | 4.684% | 8.842% | 2.065% | 3.788% | 2.289% | 3.157% | 2.809% | 2.19% | 8.137% | 1.662% | 4.275% | 39.9%
| PDM3 |  | 5.12% | -5.406% | 1.009% | -0.8882% | -5.406% | 6.52% | -37.39% | -2.243% | -6.887% | -3.328% | -28.17% | 5.707% | -2.09% | 14.74% | -3.779% | 50.7% | -85%
| Z-Score (Absolute) |  | 1.07 | 0.46 | 0.47 | 0.2 | 0.46 | 1.27 | 5.1 | 0 | 0.67 | 0.16 | 3.77 | 1.15 | 0.02 | 2.47 | 0.22 | 7.69 | 12.02
| Analytical results for Sm in OREAS 928b (Certified Value 3.3 ppm) | [22 empty] | Certified
Sm | Round | Replicate | Lab | Lab | Lab | Lab | Lab | [16 empty] | 1
| No | No | 08 | 14 | 15 | 17 | 22 | [16 empty] | ppm
|  |  | AR*OES/MS | AR*MS | AR*MS | AR*MS | AR*MS | [16 empty] | 2
|  |  | 0.5g | 0.25g | 40g | 0.5g | 0.5g | [16 empty] | 2
| 1 | 1 | 3.6 | 4.160793 | 3.06 | 3.41 | 2.26 | [16 empty] | 1
| 1 | 2 | 4.2 | 4.382024 | 3 | 3.2 | 2.21 | [16 empty] | 1
| 1 | 3 | 3.9 | 4.438505 | 3 | 3.14 | 2.09 | [16 empty] | 16
| 1 | 4 | 3.7 | 4.308004 | 3.18 | 3.2 | 2.19 | [16 empty] | 3.303957
| 1 | 5 | 3.7 | 4.501826 | 2.96 | 3.25 | 2.09 | [16 empty] | 169
| 1 | 6 | 3.5 | 4.189566 | 2.97 | 3.3 | 2.21
| Mean |  | 3.766667 | 4.33012 | 3.028333 | 3.25 | 2.175
| Median |  | 3.7 | 4.345014 | 3 | 3.225 | 2.2
| Std Dev. |  | 0.2503331 | 0.1362649 | 0.0820772 | 0.09507891 | 0.06978539
| Rel.Std.Dev. |  | 6.646% | 3.147% | 2.71% | 2.926% | 3.209%
| PDM3 |  | 14% | 31.06% | -8.342% | -1.633% | -34.17%
| Z-Score (Absolute) |  | 0.67 | 1.41 | 0.29 | 0 | 1.4
| Analytical results for Sn in OREAS 928b (Certified Value 13 ppm) | [22 empty] | Certified
Sn | Round | Replicate | Lab | Lab | Lab | Lab | Lab | Lab | Lab | Lab | Lab | Lab | Lab | Lab | Lab | Lab | [7 empty] | 1
| No | No | 03 | 04 | 05 | 06 | 07 | 08 | 09 | 13 | 15 | 17 | 18 | 19 | 20 | 22 | [7 empty] | ppm
|  |  | AR*MS | AR*MS | AR*MS | AR*MS | AR*MS | AR*OES/MS | AR*MS | AR*OES/MS | AR*MS | AR*MS | AR*OES/MS | AR*OES | AR*OES/MS | AR*MS | [7 empty] | 1
|  |  | 0.5g | 0.5g | 0.5g | 0.5g | 0.5g | 0.5g | 0.5g | 01g | 40g | 0.5g | 0.25g | 0.25g | 0.5g | 0.5g | [7 empty] | 2
| 1 | 1 | 13.15 | 13.4 | 12.8 | 12.8 | 12.4 | 13 | 7.4 | 13.2 | 14 | 12.74 | 15.7 | < 10 | 11.9 | 13.4 | [7 empty] | 1
| 1 | 2 | 13.05 | 13.4 | 12.9 | 12.5 | 13 | 13.1 | 7.2 | 13.1 | 14 | 13.1 | 14.8 | < 10 | 12.2 | 12.8 | [7 empty] | 2
| 1 | 3 | 13.1 | 14 | 12.9 | 12.6 | 12.6 | 13.1 | 6.9 | 13.4 | 14 | 13.02 | 15.1 | < 10 | 12.4 | 12.9 | [7 empty] | 16
| 1 | 4 | 13.65 | 13.2 | 13 | 12.6 | 12.7 | 13.7 | 7.5 | 13.4 | 15 | 13.07 | 17 | < 10 | 12.2 | 13 | [7 empty] | 13.02617
| 1 | 5 | 13.3 | 14.2 | 12.9 | 12.7 | 12.8 | 13.7 | 7.3 | 13.4 | 14 | 12.89 | 14 | < 10 | 12.3 | 13 | [7 empty] | 170
| 1 | 6 | 13.25 | 13.4 | 13.6 | 12.8 | 12.8 | 13.6 | 7.5 | 13.5 | 14 | 13.35 | 14.5 | < 10 | 12.3 | 13.3
| Mean |  | 13.25 | 13.6 | 13.01667 | 12.66667 | 12.71667 | 13.36667 | 7.3 | 13.33333 | 14.16667 | 13.02833 | 15.18333 |  | 12.21667 | 13.06667
| Median |  | 13.2 | 13.4 | 12.9 | 12.65 | 12.75 | 13.35 | 7.35 | 13.4 | 14 | 13.045 | 14.95 |  | 12.25 | 13
| Std Dev. |  | 0.2167948 | 0.4 | 0.2926887 | 0.121106 | 0.2041241 | 0.332666 | 0.2280351 | 0.1505545 | 0.4082483 | 0.2062442 | 1.057198 |  | 0.1722401 | 0.233809
| Rel.Std.Dev. |  | 1.636% | 2.941% | 2.249% | 0.9561% | 1.605% | 2.489% | 3.124% | 1.129% | 2.882% | 1.583% | 6.963% |  | 1.41% | 1.789%
| PDM3 |  | 1.718% | 4.405% | -0.07293% | -2.76% | -2.376% | 2.614% | -43.96% | 2.358% | 8.755% | 0.01663% | 16.56% |  | -6.214% | 0.3109%
| Z-Score (Absolute) |  | 0.44 | 1.14 | 0.02 | 0.72 | 0.62 | 0.67 | 11.42 | 0.61 | NA | 0 | 4.29 | 16 | 1.62 | 0.08
Results from laboratory 15 were removed due to their 1 ppm reading resolution.
| Analytical results for Sr in OREAS 928b (Indicative Value 7.74 ppm) | [22 empty] | Indicative
Sr | Round | Replicate | Lab | Lab | Lab | Lab | Lab | Lab | Lab | Lab | Lab | Lab | Lab | Lab | Lab | Lab | Lab | Lab | Lab | Lab |  |  |  | 1
| No | No | 03 | 04 | 05 | 06 | 07 | 08 | 09 | 11 | 13 | 14 | 15 | 16 | 17 | 18 | 19 | 20 | 21 | 22 |  |  |  | ppm
|  |  | AR*MS | AR*MS | AR*MS | AR*MS | AR*MS | AR*OES/MS | AR*MS | AR*MS | AR*OES/MS | AR*OES | AR*MS | AR*OES/MS | AR*MS | AR*OES/MS | AR*OES | AR*OES/MS | AR*OES | AR*OES |  |  |  | 2
|  |  | 0.5g | 0.5g | 0.5g | 0.5g | 0.5g | 0.5g | 0.5g | 0.5g | 01g | 0.25g | 40g | 01g | 0.5g | 0.25g | 0.25g | 0.5g | 0.5g | 0.5g |  |  |  | 2
| 1 | 1 | 7.47 | 7.5 | 7.6 | 7.2 | 6.9 | 12.1 | 5.3 | 7.4 | 10.6 | 12.74 | 7 | 8 | 7.84 | 4 | 9.98 | 4 | 9.529495 | 4 |  |  |  | 1
| 1 | 2 | 7.4 | 7.5 | 7.8 | 7.2 | 6.8 | 11.7 | 5.3 | 6.4 | 10.4 | 12.56 | 7 | 8 | 7.59 | 3.7 | 10.24 | 4.1 | 10.39876 | 4 |  |  |  | 3
| 1 | 3 | 7.92 | 7.2 | 7.7 | 7.3 | 6.7 | 11.5 | 5.1 | 7.1 | 10.4 | 12.53 | 7 | 8 | 7.4 | 3.8 | 10.22 | 4.2 | 9.951709 | 4 |  |  |  | 16
| 1 | 4 | 7.92 | 7.4 | 7.5 | 7.4 | 6.6 | 12.3 | 5.4 | 7.6 | 10.5 | 12.56 | 7 | 8 | 7.97 | 4.5 | 10.09 | 4.2 | 10.22426 | 3 |  |  |  | 7.741443
| 1 | 5 | 7.84 | 7.6 | 7.2 | 7.3 | 7.2 | 12.8 | 5.4 | 8 | 10.6 | 12.49 | 7 | 8 | 7.86 | 3.6 | 10.03 | 4.1 | 8.532507 | 3 |  |  |  | 26
| 1 | 6 | 7.85 | 7.9 | 7.8 | 7.2 | 7.4 | 13.6 | 5.4 | 6.9 | 10.4 | 12.41 | 7 | 8 | 8.04 | 3.6 | 10.17 | 4.2 | 10.40895 | 3
| Mean |  | 7.733333 | 7.516667 | 7.6 | 7.266667 | 6.933333 | 12.33333 | 5.316667 | 7.233333 | 10.48333 | 12.54833 | 7 | 8 | 7.783333 | 3.866667 | 10.12167 | 4.133333 | 9.840946 | 3.5
| Median |  | 7.845 | 7.5 | 7.65 | 7.25 | 6.85 | 12.2 | 5.35 | 7.25 | 10.45 | 12.545 | 7 | 8 | 7.85 | 3.75 | 10.13 | 4.15 | 10.08798 | 3.5
| Std Dev. |  | 0.2345776 | 0.2316607 | 0.2280351 | 0.08164966 | 0.3076795 | 0.7711463 | 0.1169045 | 0.5609516 | 0.09831921 | 0.109438 | 0 | 0 | 0.2425421 | 0.3444803 | 0.1053407 | 0.08164966 | 0.7213866 | 0.5477226
| Rel.Std.Dev. |  | 3.033% | 3.082% | 3% | 1.124% | 4.438% | 6.253% | 2.199% | 7.755% | 0.9379% | 0.8721% | 0% | 0% | 3.116% | 8.909% | 1.041% | 1.975% | 7.33% | 15.65%
| PDM3 |  | -0.1048% | -2.904% | -1.827% | -6.133% | -10.44% | 59.32% | -31.32% | -6.563% | 35.42% | 62.09% | -9.578% | 3.34% | 0.5411% | -50.05% | 30.75% | -46.61% | 27.12% | -54.79%
| Z-Score (Absolute) |  | 0.08 | 0.02 | 0.02 | 0.14 | 0.29 | 2.25 | 1.05 | 0.15 | 1.38 | 2.35 | 0.26 | 0.21 | 0.11 | 1.74 | 1.21 | 1.61 | 1.07 | 1.91
| Analytical results for Ta in OREAS 928b (Certified Value < 0.01 ppm) | [22 empty] | Certified
Ta | Round | Replicate | Lab | Lab | Lab | Lab | Lab | Lab | Lab | Lab | Lab | Lab | Lab | Lab | Lab | [8 empty] | 1
| No | No | 03 | 04 | 05 | 06 | 07 | 08 | 09 | 13 | 17 | 18 | 20 | 21 | 22 | [8 empty] | ppm
|  |  | AR*MS | AR*MS | AR*MS | AR*MS | AR*MS | AR*OES/MS | AR*MS | AR*OES/MS | AR*MS | AR*OES/MS | AR*OES/MS | AR*OES | AR*MS | [8 empty] | 3
|  |  | 0.5g | 0.5g | 0.5g | 0.5g | 0.5g | 0.5g | 0.5g | 01g | 0.5g | 0.25g | 0.5g | 0.5g | 0.5g | [8 empty] | 3
| 1 | 1 | < 0.005 | < 0.01 | 0.01 | < 0.01 | < 0.01 | < 0.05 | < 0.01 | < 0.05 | 0.03 | < 0.05 | < 0.01 | < 0.1 | < 0.01 | [8 empty] | 1
| 1 | 2 | < 0.005 | < 0.01 | 0.01 | < 0.01 | < 0.01 | < 0.05 | < 0.01 | < 0.05 | 0.03 | < 0.05 | < 0.01 | < 0.1 | < 0.01 | [8 empty] | 4
| 1 | 3 | < 0.005 | < 0.01 | 0.01 | < 0.01 | < 0.01 | < 0.05 | < 0.01 | < 0.05 | 0.03 | < 0.05 | < 0.01 | < 0.1 | < 0.01 | [8 empty] | 16
| 1 | 4 | < 0.005 | < 0.01 | 0.01 | < 0.01 | < 0.01 | < 0.05 | < 0.01 | < 0.05 | 0.03 | < 0.05 | < 0.01 | < 0.1 | < 0.01 | [8 empty] | < 0.01
| 1 | 5 | < 0.005 | < 0.01 | 0.01 | < 0.01 | < 0.01 | < 0.05 | < 0.01 | < 0.05 | 0.03 | < 0.05 | < 0.01 | < 0.1 | < 0.01 | [8 empty] | 171
| 1 | 6 | < 0.005 | < 0.01 | 0.01 | < 0.01 | < 0.01 | < 0.05 | < 0.01 | < 0.05 | 0.03 | < 0.05 | < 0.01 | < 0.1 | < 0.01
| Mean |  |  |  | 0.01 | [5 empty] | 0.03
| Median |  |  |  | 0.01 | [5 empty] | 0.03
| Std Dev. |  |  |  | 0 | [5 empty] | 0
| Rel.Std.Dev. |  |  |  | 0% | [5 empty] | 0%
PDM3
| Z-Score (Absolute) |  | 0.67 | 0 | 1.35 | 0 | 0 | 5.39 | 0 | 5.39 | 6.74 | 5.39 | 0 | 12.14 | 0
| Analytical results for Tb in OREAS 928b (Indicative Value 0.27 ppm) | [22 empty] | Indicative
Tb | Round | Replicate | Lab | Lab | Lab | Lab | Lab | [16 empty] | 1
| No | No | 08 | 15 | 17 | 18 | 22 | [16 empty] | ppm
|  |  | AR*OES/MS | AR*MS | AR*MS | AR*OES/MS | AR*MS | [16 empty] | 2
|  |  | 0.5g | 40g | 0.5g | 0.25g | 0.5g | [16 empty] | 2
| 1 | 1 | 0.4 | 0.295 | 0.28 | 0.19 | 0.19 | [16 empty] | 1
| 1 | 2 | 0.4 | 0.29 | 0.28 | 0.42 | 0.19 | [16 empty] | 21
| 1 | 3 | 0.4 | 0.295 | 0.28 | 0.22 | 0.18 | [16 empty] | 16
| 1 | 4 | 0.4 | 0.315 | 0.27 | 0.23 | 0.19 | [16 empty] | 0.2732333
| 1 | 5 | 0.4 | 0.295 | 0.29 | 0.18 | 0.18 | [16 empty] | 27
| 1 | 6 | 0.4 | 0.295 | 0.28 | 0.19 | 0.19
| Mean |  | 0.4 | 0.2975 | 0.28 | 0.2383333 | 0.1866667
| Median |  | 0.4 | 0.295 | 0.28 | 0.205 | 0.19
| Std Dev. |  | 6.080942e-17 | 0.008803408 | 0.006324555 | 0.09108604 | 0.005163978
| Rel.Std.Dev. |  | 1.52e-14% | 2.959% | 2.259% | 38.22% | 2.766%
| PDM3 |  | 46.4% | 8.881% | 2.477% | -12.77% | -31.68%
| Z-Score (Absolute) |  | 1.94 | 0.28 | 0 | 0.67 | 1.51
| Analytical results for Te in OREAS 928b (Certified Value 0.08 ppm) | [22 empty] | Certified
Te | Round | Replicate | Lab | Lab | Lab | Lab | Lab | Lab | Lab | Lab | Lab | Lab | Lab | Lab | Lab | Lab | Lab | Lab | [5 empty] | 1
| No | No | 03 | 04 | 05 | 06 | 07 | 08 | 09 | 11 | 12 | 13 | 15 | 17 | 18 | 20 | 21 | 22 | [5 empty] | ppm
|  |  | AR*MS | AR*MS | AR*MS | AR*MS | AR*MS | AR*OES/MS | AR*MS | AR*MS | AR*OES/MS | AR*OES/MS | AR*MS | AR*MS | AR*OES/MS | AR*OES/MS | AR*OES | AR*MS | [5 empty] | 3
|  |  | 0.5g | 0.5g | 0.5g | 0.5g | 0.5g | 0.5g | 0.5g | 0.5g | 0.5g | 01g | 40g | 0.5g | 0.25g | 0.5g | 0.5g | 0.5g | [5 empty] | 3
| 1 | 1 | 0.075 | 0.09 | 0.07 | 0.07 | 0.08 | 0.09 | 0.27 | 0.05 | 0.1 | 0.09 | 0.2 | 0.08 | 0.1 | 0.09 | < 0.1 | 0.09 | [5 empty] | 1
| 1 | 2 | 0.078 | 0.07 | 0.09 | 0.07 | 0.1 | 0.09 | < 0.01 | 0.06 | 0.03 | 0.09 | 0.2 | 0.08 | 0.09 | 0.1 | < 0.1 | 0.07 | [5 empty] | 12
| 1 | 3 | 0.075 | 0.09 | 0.07 | 0.07 | 0.08 | 0.09 | 0.03 | 0.09 | 0.06 | 0.09 | 0.2 | 0.08 | 0.12 | 0.11 | < 0.1 | 0.08 | [5 empty] | 16
| 1 | 4 | 0.077 | 0.08 | 0.08 | 0.08 | 0.09 | 0.1 | 0.03 | 0.06 | 0.07 | 0.08 | 0.2 | 0.08 | 0.13 | 0.07 | < 0.1 | 0.08 | [5 empty] | 0.08012821
| 1 | 5 | 0.085 | 0.07 | 0.07 | 0.07 | 0.08 | 0.09 | 0.52 | 0.04 | 0.08 | 0.09 | 0.2 | 0.08 | 0.1 | 0.09 | < 0.1 | 0.07 | [5 empty] | 172
| 1 | 6 | 0.076 | 0.09 | 0.06 | 0.07 | 0.07 | 0.07 | 0.42 | 0.06 | 0.08 | 0.09 | 0.2 | 0.08 | 0.07 | 0.05 | < 0.1 | 0.08
| Mean |  | 0.07766667 | 0.08166667 | 0.07333333 | 0.07166667 | 0.08333333 | 0.08833333 | 0.254 | 0.06 | 0.07 | 0.08833333 | 0.2 | 0.08 | 0.1016667 | 0.085 |  | 0.07833333
| Median |  | 0.0765 | 0.085 | 0.07 | 0.07 | 0.08 | 0.09 | 0.27 | 0.06 | 0.075 | 0.09 | 0.2 | 0.08 | 0.1 | 0.09 |  | 0.08
| Std Dev. |  | 0.003777124 | 0.009831921 | 0.01032796 | 0.004082483 | 0.01032796 | 0.009831921 | 0.2230022 | 0.0167332 | 0.02366432 | 0.004082483 | 3.040471e-17 | 0 | 0.02136976 | 0.02167948 |  | 0.007527727
| Rel.Std.Dev. |  | 4.863% | 12.04% | 14.08% | 5.696% | 12.39% | 11.13% | 87.8% | 27.89% | 33.81% | 4.622% | 1.52e-14% | 0% | 21.02% | 25.51% |  | 9.61%
| PDM3 |  | -3.072% | 1.92% | -8.48% | -10.56% | 4% | 10.24% | 217% | -25.12% | -12.64% | 10.24% | 149.6% | -0.16% | 26.88% | 6.08% |  | -2.24%
| Z-Score (Absolute) |  | 0.19 | 0.13 | 0.54 | 0.67 | 0.27 | 0.67 | 10.72 | 1.62 | 0.81 | 0.67 | NA | 0 | 1.75 | 0.4 | 2.43 | 0.13
Results from laboratory 15 were removed due to their 0.1 ppm reading resolution.
| Analytical results for Th in OREAS 928b (Certified Value 7.75 ppm) | [22 empty] | Certified
Th | Round | Replicate | Lab | Lab | Lab | Lab | Lab | Lab | Lab | Lab | Lab | Lab | Lab | Lab | Lab | Lab | Lab | Lab | Lab |  |  |  |  | 1
| No | No | 03 | 04 | 05 | 06 | 07 | 08 | 09 | 11 | 13 | 14 | 15 | 16 | 17 | 18 | 20 | 21 | 22 |  |  |  |  | ppm
|  |  | AR*MS | AR*MS | AR*MS | AR*MS | AR*MS | AR*OES/MS | AR*MS | AR*MS | AR*OES/MS | AR*MS | AR*MS | AR*OES/MS | AR*MS | AR*OES/MS | AR*OES/MS | AR*OES | AR*MS |  |  |  |  | 2
|  |  | 0.5g | 0.5g | 0.5g | 0.5g | 0.5g | 0.5g | 0.5g | 0.5g | 01g | 0.25g | 40g | 01g | 0.5g | 0.25g | 0.5g | 0.5g | 0.5g |  |  |  |  | 3
| 1 | 1 | 6.67 | 8 | 7.6 | 7.5 | 7.4 | 8.4 | 7.7 | 8.2 | 8.56 | 8.907508 | 8.3 | 8.1 | 6.81 | 8 | 6.6 | 7.449883 | 5.27 |  |  |  |  | 1
| 1 | 2 | 6.57 | 7.7 | 7.8 | 7.2 | 7.6 | 8.6 | 7.6 | 7.6 | 8.59 | 9.087206 | 8.1 | 7.6 | 6.88 | 7.7 | 6.7 | 7.789755 | 5.09 |  |  |  |  | 5
| 1 | 3 | 6.75 | 7.8 | 7.6 | 7.1 | 7.5 | 8.4 | 7.6 | 8.1 | 8.58 | 9.19511 | 8.25 | 8.2 | 6.76 | 7.5 | 6.5 | 7.750305 | 5.06 |  |  |  |  | 16
| 1 | 4 | 7.11 | 7.7 | 7.6 | 7.2 | 7.4 | 9 | 8 | 7.8 | 8.48 | 9.11013 | 8.65 | 8.1 | 6.55 | 8.5 | 6.8 | 7.563198 | 5.15 |  |  |  |  | 7.753501
| 1 | 5 | 6.76 | 7.9 | 7.3 | 7.2 | 7.5 | 8.8 | 8.2 | 8.3 | 8.46 | 9.195328 | 8.2 | 8.3 | 6.42 | 7 | 6.8 | 7.18368 | 5.09 |  |  |  |  | 173
| 1 | 6 | 6.86 | 7.8 | 7.7 | 7.3 | 7.7 | 8.8 | 8.3 | 7.9 | 8.55 | 9.270375 | 8.25 | 8.2 | 6.75 | 7.1 | 6.7 | 7.60361 | 5.15
| Mean |  | 6.786667 | 7.816667 | 7.6 | 7.25 | 7.516667 | 8.666667 | 7.9 | 7.983333 | 8.536667 | 9.12761 | 8.291667 | 8.083333 | 6.695 | 7.633333 | 6.683333 | 7.556739 | 5.135
| Median |  | 6.755 | 7.8 | 7.6 | 7.2 | 7.5 | 8.7 | 7.85 | 8 | 8.555 | 9.15262 | 8.25 | 8.15 | 6.755 | 7.6 | 6.7 | 7.583404 | 5.12
| Std Dev. |  | 0.1857597 | 0.1169045 | 0.167332 | 0.1378405 | 0.1169045 | 0.242212 | 0.3098387 | 0.2639444 | 0.05391351 | 0.1264175 | 0.1881932 | 0.2483277 | 0.1739828 | 0.5645057 | 0.1169045 | 0.2211762 | 0.0752994
| Rel.Std.Dev. |  | 2.737% | 1.496% | 2.202% | 1.901% | 1.555% | 2.795% | 3.922% | 3.306% | 0.6316% | 1.385% | 2.27% | 3.072% | 2.599% | 7.395% | 1.749% | 2.927% | 1.466%
| PDM3 |  | -12.47% | 0.8147% | -1.98% | -6.494% | -3.055% | 11.78% | 1.889% | 2.964% | 10.1% | 17.72% | 6.941% | 4.254% | -13.65% | -1.55% | -13.8% | -2.538% | -33.77%
| Z-Score (Absolute) |  | 1.27 | 0.27 | 0.05 | 0.57 | 0.17 | 1.55 | 0.4 | 0.52 | 1.35 | 2.24 | 0.99 | 0.67 | 1.41 | 0 | 1.42 | 0.11 | 3.74
| Analytical results for Ti in OREAS 928b (Indicative Value 40.7 ppm) | [22 empty] | Indicative
Ti | Round | Replicate | Lab | Lab | Lab | Lab | Lab | Lab | Lab | Lab | Lab | Lab | Lab | Lab | Lab | Lab | Lab | Lab | [5 empty] | 1
| No | No | 03 | 04 | 05 | 06 | 07 | 08 | 09 | 11 | 13 | 15 | 16 | 17 | 18 | 20 | 21 | 22 | [5 empty] | ppm
|  |  | AR*MS | AR*MS | AR*MS | AR*MS | AR*MS | AR*OES/MS | AR*MS | AR*MS | AR*OES/MS | AR*OES | AR*OES/MS | AR*MS | AR*OES/MS | AR*OES/MS | AR*MS | AR*OES | [5 empty] | 1
|  |  | 0.5g | 0.5g | 0.5g | 0.5g | 0.5g | 0.5g | 0.5g | 0.5g | 01g | 40g | 01g | 0.5g | 0.25g | 0.5g |  | 0.5g | [5 empty] | 1
| 1 | 1 | 30 | < 50 | < 50 | < 50 | < 50 | < 100 | < 50 | 30 | 51 | < 50 | 40 | < 50 | < 100 | < 100 | 60 | 24 | [5 empty] | 1
| 1 | 2 | 30 | < 50 | < 50 | < 50 | < 50 | < 100 | < 50 | 30 | 49 | < 50 | 40 | < 50 | < 100 | < 100 | 50 | 24 | [5 empty] | 22
| 1 | 3 | 30 | < 50 | < 50 | < 50 | < 50 | < 100 | < 50 | 50 | 49 | < 50 | 50 | < 50 | < 100 | < 100 | 70 | 24 | [5 empty] | 16
| 1 | 4 | 30 | < 50 | < 50 | < 50 | < 50 | < 100 | < 50 | 30 | 51 | < 50 | 50 | < 50 | < 100 | < 100 | 60 | 24 | [5 empty] | 40.66352
| 1 | 5 | 40 | < 50 | < 50 | < 50 | < 50 | < 100 | < 50 | 30 | 49 | < 50 | 50 | < 50 | < 100 | < 100 | 70 | 18 | [5 empty] | 28
| 1 | 6 | 30 | < 50 | < 50 | < 50 | < 50 | < 100 | < 50 | 30 | 53 | < 50 | 40 | < 50 | < 100 | < 100 | 60 | 18
| Mean |  | 31.66667 | [6 empty] | 33.33333 | 50.33333 |  | 45 |  |  |  | 61.66667 | 22
| Median |  | 30 | [6 empty] | 30 | 50 |  | 45 |  |  |  | 60 | 24
| Std Dev. |  | 4.082483 | [6 empty] | 8.164966 | 1.632993 |  | 5.477226 |  |  |  | 7.527727 | 3.098387
| Rel.Std.Dev. |  | 12.89% | [6 empty] | 24.49% | 3.244% |  | 12.17% |  |  |  | 12.21% | 14.08%
| PDM3 |  | -22.13% | [6 empty] | -18.03% | 23.78% |  | 10.66% |  |  |  | 51.65% | -45.9%
| Z-Score (Absolute) |  | 0.54 | 0.54 | 0.54 | 0.54 | 0.54 | 3.51 | 0.54 | 0.81 | 3.56 | 0.54 | 2.7 | 0.54 | 3.51 | 3.51 | 5.39 | 1.03
| Analytical results for Tl in OREAS 928b (Certified Value 0.084 ppm) | [22 empty] | Certified
Tl | Round | Replicate | Lab | Lab | Lab | Lab | Lab | Lab | Lab | Lab | Lab | Lab | Lab | Lab | Lab | Lab | Lab | Lab | [5 empty] | 1
| No | No | 03 | 04 | 05 | 06 | 07 | 08 | 09 | 11 | 12 | 13 | 15 | 16 | 17 | 18 | 20 | 21 | [5 empty] | ppm
|  |  | AR*MS | AR*MS | AR*MS | AR*MS | AR*MS | AR*OES/MS | AR*MS | AR*MS | AR*OES/MS | AR*OES/MS | AR*MS | AR*OES/MS | AR*MS | AR*OES/MS | AR*OES/MS | AR*OES | [5 empty] | 3
|  |  | 0.5g | 0.5g | 0.5g | 0.5g | 0.5g | 0.5g | 0.5g | 0.5g | 0.5g | 01g | 40g | 01g | 0.5g | 0.25g | 0.5g | 0.5g | [5 empty] | 3
| 1 | 1 | 0.089 | 0.1 | 0.09 | 0.09 | 0.1 | 0.1 | 0.06 | 0.1 | 0.08 | 0.15 | < 0.1 | < 0.5 | 0.08 | 0.06 | 0.08 | 0.1500321 | [5 empty] | 1
| 1 | 2 | 0.086 | 0.1 | 0.09 | 0.09 | 0.1 | 0.1 | 0.06 | 0.08 | 0.08 | 0.14 | < 0.1 | < 0.5 | 0.08 | 0.19 | 0.08 | 0.1575052 | [5 empty] | #N/A
| 1 | 3 | 0.09 | 0.1 | 0.09 | 0.09 | 0.09 | 0.1 | 0.06 | 0.09 | 0.09 | 0.15 | < 0.1 | < 0.5 | 0.08 | 0.08 | 0.08 | 0.1427711 | [5 empty] | 16
| 1 | 4 | 0.095 | 0.1 | 0.09 | 0.09 | 0.09 | 0.09 | 0.06 | 0.1 | 0.08 | 0.14 | < 0.1 | < 0.5 | 0.08 | 0.09 | 0.08 | 0.1560769 | [5 empty] | 0.08425758
| 1 | 5 | 0.09 | 0.1 | 0.09 | 0.09 | 0.1 | 0.09 | 0.07 | 0.09 | 0.08 | 0.14 | < 0.1 | < 0.5 | 0.08 | 0.06 | 0.07 | 0.1374008 | [5 empty] | 174
| 1 | 6 | 0.091 | 0.1 | 0.09 | 0.09 | 0.1 | 0.09 | 0.07 | 0.1 | 0.08 | 0.15 | < 0.1 | < 0.5 | 0.08 | 0.06 | 0.07 | 0.1457843
| Mean |  | 0.09016667 | 0.1 | 0.09 | 0.09 | 0.09666667 | 0.095 | 0.06333333 | 0.09333333 | 0.08166667 | 0.145 |  |  | 0.08 | 0.09 | 0.07666667 | 0.1482617
| Median |  | 0.09 | 0.1 | 0.09 | 0.09 | 0.1 | 0.095 | 0.06 | 0.095 | 0.08 | 0.145 |  |  | 0.08 | 0.07 | 0.08 | 0.1479082
| Std Dev. |  | 0.002926887 | 1.520235e-17 | 1.520235e-17 | 1.520235e-17 | 0.005163978 | 0.005477226 | 0.005163978 | 0.008164966 | 0.004082483 | 0.005477226 |  |  | 0 | 0.05059644 | 0.005163978 | 0.007796102
| Rel.Std.Dev. |  | 3.246% | 1.52e-14% | 1.689e-14% | 1.689e-14% | 5.342% | 5.766% | 8.154% | 8.748% | 4.999% | 3.777% |  |  | 0% | 56.22% | 6.736% | 5.258%
| PDM3 |  | 7.013% | 18.68% | 6.815% | 6.815% | 14.73% | 12.75% | -24.83% | 10.77% | -3.075% | 72.09% |  |  | -5.053% | 6.815% | -9.009% | 75.96%
| Z-Score (Absolute) |  | 0.01 | NA | 0 | 0 | 0.54 | 0.4 | 2.16 | 0.27 | 0.67 | 4.45 | 3.24 | 12.95 | 0.81 | 0 | 1.08 | 4.71
Results from laboratory 4 were removed due to their 0.01 ppm reading resolution.
| Analytical results for Tm in OREAS 928b (Indicative Value 0.064 ppm) | [22 empty] | Indicative
Tm | Round | Replicate | Lab | Lab | Lab | [18 empty] | 1
| No | No | 08 | 15 | 17 | [18 empty] | ppm
|  |  | AR*OES/MS | AR*MS | AR*MS | [18 empty] | 3
|  |  | 0.5g | 40g | 0.5g | [18 empty] | 3
| 1 | 1 | < 0.1 | 0.065 | 0.06 | [18 empty] | 1
| 1 | 2 | < 0.1 | 0.065 | 0.07 | [18 empty] | 17
| 1 | 3 | < 0.1 | 0.07 | 0.06 | [18 empty] | 16
| 1 | 4 | < 0.1 | 0.075 | 0.07 | [18 empty] | 0.06388889
| 1 | 5 | < 0.1 | 0.065 | 0.06 | [18 empty] | 29
| 1 | 6 | 0.1 | 0.07 | 0.07
| Mean |  | 0.1 | 0.06833333 | 0.065
| Median |  | 0.1 | 0.0675 | 0.065
| Std Dev. |  |  | 0.004082483 | 0.005477226
| Rel.Std.Dev. |  |  | 5.974% | 8.427%
| PDM3 |  | 56.52% | 6.957% | 1.739%
| Z-Score (Absolute) |  | 1.35 | 0.67 | 0
| Analytical results for U in OREAS 928b (Certified Value 1.89 ppm) | [22 empty] | Certified
U | Round | Replicate | Lab | Lab | Lab | Lab | Lab | Lab | Lab | Lab | Lab | Lab | Lab | Lab | Lab | Lab | Lab | Lab | Lab | Lab |  |  |  | 1
| No | No | 03 | 04 | 05 | 06 | 07 | 08 | 09 | 11 | 12 | 13 | 14 | 15 | 16 | 17 | 18 | 20 | 21 | 22 |  |  |  | ppm
|  |  | AR*MS | AR*MS | AR*MS | AR*MS | AR*MS | AR*OES/MS | AR*MS | AR*MS | AR*OES/MS | AR*OES/MS | AR*MS | AR*MS | AR*OES/MS | AR*MS | AR*OES/MS | AR*OES/MS | AR*OES | AR*MS |  |  |  | 2
|  |  | 0.5g | 0.5g | 0.5g | 0.5g | 0.5g | 0.5g | 0.5g | 0.5g | 0.5g | 01g | 0.25g | 40g | 01g | 0.5g | 0.25g | 0.5g | 0.5g | 0.5g |  |  |  | 3
| 1 | 1 | 1.84 | 1.98 | 1.84 | 1.78 | 1.88 | 2.1 | 1.84 | 1.95 | 2.45 | 2 | 1.677656 | 1.95 | 2 | 1.78 | 2 | 1.69 | 1.929157 | 1.9 |  |  |  | 1
| 1 | 2 | 1.805 | 1.96 | 1.86 | 1.72 | 1.92 | 2.1 | 1.79 | 1.85 | 2.41 | 2 | 1.647697 | 1.9 | 1.9 | 1.86 | 1.84 | 1.71 | 1.98197 | 1.87 |  |  |  | #N/A
| 1 | 3 | 1.855 | 1.98 | 1.83 | 1.7 | 1.88 | 2.1 | 1.8 | 2.66 | 2.45 | 1.99 | 1.751769 | 2 | 2 | 1.84 | 1.93 | 1.67 | 1.970792 | 1.85 |  |  |  | 16
| 1 | 4 | 1.93 | 1.95 | 1.83 | 1.72 | 1.86 | 2.1 | 1.91 | 1.94 | 2.42 | 1.99 | 1.692776 | 2.05 | 2 | 1.87 | 2.17 | 1.77 | 1.949304 | 1.89 |  |  |  | 1.894351
| 1 | 5 | 1.815 | 2.04 | 1.8 | 1.7 | 1.88 | 2.1 | 1.97 | 1.99 | 2.37 | 2 | 1.510424 | 1.9 | 2.1 | 1.92 | 1.82 | 1.72 | 1.877864 | 1.88 |  |  |  | 175
| 1 | 6 | 1.845 | 2.04 | 1.88 | 1.73 | 1.92 | 2.1 | 1.99 | 1.9 | 2.45 | 2.03 | 1.71618 | 1.95 | 2.1 | 1.94 | 1.86 | 1.71 | 1.941408 | 1.88
| Mean |  | 1.848333 | 1.991667 | 1.84 | 1.725 | 1.89 | 2.1 | 1.883333 | 2.048333 | 2.425 | 2.001667 | 1.666084 | 1.958333 | 2.016667 | 1.868333 | 1.936667 | 1.711667 | 1.941749 | 1.878333
| Median |  | 1.8425 | 1.98 | 1.835 | 1.72 | 1.88 | 2.1 | 1.875 | 1.945 | 2.435 | 2 | 1.685216 | 1.95 | 2 | 1.865 | 1.895 | 1.71 | 1.945356 | 1.88
| Std Dev. |  | 0.04423423 | 0.03920034 | 0.0275681 | 0.02949576 | 0.0244949 | 0 | 0.08617811 | 0.3034084 | 0.03209361 | 0.0147196 | 0.08398333 | 0.05845226 | 0.07527727 | 0.05741661 | 0.1321615 | 0.03371449 | 0.03676473 | 0.01722401
| Rel.Std.Dev. |  | 2.393% | 1.968% | 1.498% | 1.71% | 1.296% | 0% | 4.576% | 14.81% | 1.323% | 0.7354% | 5.041% | 2.985% | 3.733% | 3.073% | 6.824% | 1.97% | 1.893% | 0.917%
| PDM3 |  | -2.429% | 5.137% | -2.869% | -8.94% | -0.2297% | 10.86% | -0.5816% | 8.129% | 28.01% | 5.665% | -12.05% | 3.378% | 6.457% | -1.373% | 2.234% | -9.644% | 2.502% | -0.8455%
| Z-Score (Absolute) |  | 0.58 | 0.7 | 0.65 | 1.67 | 0.21 | 1.66 | 0.27 | 1.2 | 4.55 | 0.79 | 2.2 | 0.4 | 0.92 | 0.4 | 0.21 | 1.79 | 0.25 | 0.31
| Analytical results for V in OREAS 928b (Certified Value 13.3 ppm) | [22 empty] | Certified
V | Round | Replicate | Lab | Lab | Lab | Lab | Lab | Lab | Lab | Lab | Lab | Lab | Lab | Lab | Lab | Lab | Lab | Lab | Lab | Lab |  |  |  | 1
| No | No | 03 | 04 | 05 | 06 | 07 | 08 | 09 | 11 | 13 | 14 | 15 | 16 | 17 | 18 | 19 | 20 | 21 | 22 |  |  |  | ppm
|  |  | AR*MS | AR*MS | AR*MS | AR*MS | AR*MS | AR*OES/MS | AR*MS | AR*MS | AR*OES/MS | AR*OES | AR*OES | AR*OES/MS | AR*MS | AR*OES/MS | AR*OES | AR*OES/MS | AR*OES | AR*MS |  |  |  | 1
|  |  | 0.5g | 0.5g | 0.5g | 0.5g | 0.5g | 0.5g | 0.5g | 0.5g | 01g | 0.25g | 40g | 01g | 0.5g | 0.25g | 0.25g | 0.5g | 0.5g | 0.5g |  |  |  | 1
| 1 | 1 | 13.3 | 13 | 13 | 13 | 12 | 15 | 11 | 14 | 18 | 17.63 | 20 | 13 | 13.6 | 10 | 16.39 | 7.9 | 15.1776 | 10.9 |  |  |  | 1
| 1 | 2 | 13 | 13 | 13 | 12 | 12 | 17 | 10 | 13 | 18 | 17.386 | 20 | 13 | 13.5 | 9 | 16.6 | 7.9 | 15.57219 | 10.6 |  |  |  | 6
| 1 | 3 | 13.5 | 12 | 13 | 13 | 12 | 17 | 10 | 16 | 17 | 17.306 | 20 | 14 | 13.02 | 9 | 16.51 | 8.2 | 16.59778 | 10.3 |  |  |  | 16
| 1 | 4 | 13.8 | 12 | 13 | 13 | 12 | 16 | 11 | 14 | 17 | 17.449 | 10 | 14 | 12.87 | 11 | 16.55 | 8 | 15.1044 | 10.8 |  |  |  | 13.31719
| 1 | 5 | 13.5 | 12 | 13 | 13 | 13 | 16 | 11 | 14 | 18 | 17.504 | 20 | 14 | 12.95 | 8 | 16.38 | 7.8 | 14.71851 | 10.4 |  |  |  | 176
| 1 | 6 | 13.4 | 12 | 14 | 12 | 12 | 17 | 11 | 13 | 18 | 17.72 | 20 | 13 | 12.79 | 8 | 16.72 | 8.1 | 15.90839 | 11
| Mean |  | 13.41667 | 12.33333 | 13.16667 | 12.66667 | 12.16667 | 16.33333 | 10.66667 | 14 | 17.66667 | 17.49917 | 18.33333 | 13.5 | 13.12167 | 9.166667 | 16.525 | 7.983333 | 15.51315 | 10.66667
| Median |  | 13.45 | 12 | 13 | 13 | 12 | 16.5 | 11 | 14 | 18 | 17.4765 | 20 | 13.5 | 12.985 | 9 | 16.53 | 7.95 | 15.3749 | 10.7
| Std Dev. |  | 0.2639444 | 0.5163978 | 0.4082483 | 0.5163978 | 0.4082483 | 0.8164966 | 0.5163978 | 1.095445 | 0.5163978 | 0.1539772 | 4.082483 | 0.5477226 | 0.342077 | 1.169045 | 0.1294218 | 0.147196 | 0.6704088 | 0.2804758
| Rel.Std.Dev. |  | 1.967% | 4.187% | 3.101% | 4.077% | 3.355% | 4.999% | 4.841% | 7.825% | 2.923% | 0.8799% | 22.27% | 4.057% | 2.607% | 12.75% | 0.7832% | 1.844% | 4.322% | 2.629%
| PDM3 |  | 0.7469% | -7.388% | -1.13% | -4.885% | -8.639% | 22.65% | -19.9% | 5.127% | 32.66% | 31.4% | 37.67% | 1.373% | -1.468% | -31.17% | 24.09% | -40.05% | 16.49% | -19.9%
| Z-Score (Absolute) |  | 0.07 | 0.24 | 0 | 0.14 | 0.29 | 0.91 | 0.72 | 0.24 | 1.29 | 1.25 | NA | 0.1 | 0.01 | 1.15 | 0.97 | 1.49 | 0.67 | 0.72
Results from laboratory 15 were removed due to their 10 ppm reading resolution.
| Analytical results for W in OREAS 928b (Certified Value 5.82 ppm) | [22 empty] | Certified
W | Round | Replicate | Lab | Lab | Lab | Lab | Lab | Lab | Lab | Lab | Lab | Lab | Lab | Lab | Lab | Lab | Lab | [6 empty] | 1
| No | No | 03 | 04 | 05 | 06 | 07 | 08 | 09 | 11 | 13 | 15 | 16 | 17 | 18 | 20 | 22 | [6 empty] | ppm
|  |  | AR*MS | AR*MS | AR*MS | AR*MS | AR*MS | AR*OES/MS | AR*MS | AR*MS | AR*OES/MS | AR*MS | AR*OES/MS | AR*MS | AR*OES/MS | AR*OES/MS | AR*MS | [6 empty] | 2
|  |  | 0.5g | 0.5g | 0.5g | 0.5g | 0.5g | 0.5g | 0.5g | 0.5g | 01g | 40g | 01g | 0.5g | 0.25g | 0.5g | 0.5g | [6 empty] | 2
| 1 | 1 | 5.06 | 6.55 | 5.51 | 5.56 | 5.42 | 5.1 | 5.72 | 5.68 | 4.8 | 6 | 6.4 | 4.76 | 6.5 | 6.34 | 7.1 | [6 empty] | 1
| 1 | 2 | 5.01 | 6.36 | 5.53 | 5.55 | 5.77 | 5.2 | 5.82 | 5.71 | 4.9 | 6 | 6.1 | 4.91 | 6.2 | 6.53 | 7 | [6 empty] | 7
| 1 | 3 | 5.02 | 6.35 | 5.63 | 5.33 | 5.62 | 5.2 | 5.86 | 8.39 | 4.7 | 6.5 | 6.4 | 5.05 | 6.4 | 6.37 | 7 | [6 empty] | 16
| 1 | 4 | 5.17 | 6.45 | 5.62 | 5.41 | 5.52 | 5.3 | 6.18 | 5.5 | 4.8 | 7 | 6.4 | 5.11 | 7.4 | 6.48 | 6.8 | [6 empty] | 5.823667
| 1 | 5 | 5.09 | 6.43 | 5.65 | 5.36 | 5.57 | 5.6 | 6.18 | 5.58 | 4.5 | 6.5 | 6.5 | 5.17 | 6.1 | 6.44 | 6.8 | [6 empty] | 177
| 1 | 6 | 5.11 | 6.58 | 5.75 | 5.47 | 5.62 | 5.4 | 6.2 | 5.58 | 4.9 | 6.5 | 6.5 | 5.11 | 6.4 | 6.35 | 7
| Mean |  | 5.076667 | 6.453333 | 5.615 | 5.446667 | 5.586667 | 5.3 | 5.993333 | 6.073333 | 4.766667 | 6.416667 | 6.383333 | 5.018333 | 6.5 | 6.418333 | 6.95
| Median |  | 5.075 | 6.44 | 5.625 | 5.44 | 5.595 | 5.25 | 6.02 | 5.63 | 4.8 | 6.5 | 6.4 | 5.08 | 6.4 | 6.405 | 7
| Std Dev. |  | 0.05988879 | 0.09521905 | 0.08712061 | 0.09647107 | 0.1169045 | 0.1788854 | 0.2167641 | 1.137465 | 0.1505545 | 0.3763863 | 0.147196 | 0.154456 | 0.464758 | 0.0773089 | 0.1224745
| Rel.Std.Dev. |  | 1.18% | 1.476% | 1.552% | 1.771% | 2.093% | 3.375% | 3.617% | 18.73% | 3.158% | 5.866% | 2.306% | 3.078% | 7.15% | 1.205% | 1.762%
| PDM3 |  | -12.83% | 10.81% | -3.583% | -6.474% | -4.07% | -8.992% | 2.913% | 4.287% | -18.15% | 10.18% | 9.61% | -13.83% | 11.61% | 10.21% | 19.34%
| Z-Score (Absolute) |  | 1.34 | 0.67 | 0.55 | 0.8 | 0.6 | 1.02 | 0 | 0.12 | 1.8 | 0.62 | 0.57 | 1.43 | 0.74 | 0.62 | 1.4
| Analytical results for Y in OREAS 928b (Certified Value 4.81 ppm) | [22 empty] | Certified
Y | Round | Replicate | Lab | Lab | Lab | Lab | Lab | Lab | Lab | Lab | Lab | Lab | Lab | Lab | Lab | Lab | Lab | [6 empty] | 1
| No | No | 03 | 04 | 05 | 06 | 07 | 08 | 09 | 13 | 14 | 15 | 17 | 18 | 19 | 20 | 22 | [6 empty] | ppm
|  |  | AR*MS | AR*MS | AR*MS | AR*MS | AR*MS | AR*OES/MS | AR*MS | AR*OES/MS | AR*MS | AR*MS | AR*MS | AR*OES/MS | AR*OES | AR*OES/MS | AR*MS | [6 empty] | 2
|  |  | 0.5g | 0.5g | 0.5g | 0.5g | 0.5g | 0.5g | 0.5g | 01g | 0.25g | 40g | 0.5g | 0.25g | 0.25g | 0.5g | 0.5g | [6 empty] | 2
| 1 | 1 | 4.87 | 4.83 | 5.03 | 4.69 | 4.69 | 5.57 | 4.02 | 5.62 | 5.549182 | 4.95 | 4.58 | 4.03 | 6.477 | 3.69 | 3.61 | [6 empty] | 1
| 1 | 2 | 4.76 | 4.86 | 5.03 | 4.62 | 4.79 | 5.6 | 3.97 | 5.73 | 5.378865 | 4.95 | 4.59 | 4.41 | 6.58 | 3.66 | 3.51 | [6 empty] | #N/A
| 1 | 3 | 4.92 | 4.88 | 4.99 | 4.76 | 4.68 | 5.49 | 3.8 | 5.59 | 5.414656 | 5.05 | 4.39 | 3.87 | 6.587 | 3.71 | 3.47 | [6 empty] | 16
| 1 | 4 | 5.07 | 4.76 | 4.76 | 4.72 | 4.66 | 5.58 | 4.02 | 5.54 | 5.668652 | 5.2 | 4.45 | 4.32 | 6.615 | 3.69 | 3.51 | [6 empty] | 4.813466
| 1 | 5 | 4.96 | 4.92 | 4.97 | 4.68 | 4.73 | 5.59 | 4.1 | 5.58 | 5.568729 | 4.9 | 4.43 | 3.66 | 6.44 | 3.76 | 3.45 | [6 empty] | 178
| 1 | 6 | 4.94 | 4.98 | 5.01 | 4.63 | 4.9 | 5.66 | 4.05 | 5.54 | 5.560848 | 5 | 4.43 | 3.71 | 6.788 | 3.85 | 3.53
| Mean |  | 4.92 | 4.871667 | 4.965 | 4.683333 | 4.741667 | 5.581667 | 3.993333 | 5.6 | 5.523488 | 5.008333 | 4.478333 | 4 | 6.581167 | 3.726667 | 3.513333
| Median |  | 4.93 | 4.87 | 5 | 4.685 | 4.71 | 5.585 | 4.02 | 5.585 | 5.555015 | 4.975 | 4.44 | 3.95 | 6.5835 | 3.7 | 3.51
| Std Dev. |  | 0.1025671 | 0.07547627 | 0.1031019 | 0.05316641 | 0.09020347 | 0.05492419 | 0.1038589 | 0.07071068 | 0.1076435 | 0.1068488 | 0.08495097 | 0.31241 | 0.1222611 | 0.06889606 | 0.05573748
| Rel.Std.Dev. |  | 2.085% | 1.549% | 2.077% | 1.135% | 1.902% | 0.984% | 2.601% | 1.263% | 1.949% | 2.133% | 1.897% | 7.81% | 1.858% | 1.849% | 1.586%
| PDM3 |  | 2.213% | 1.209% | 3.148% | -2.704% | -1.492% | 15.96% | -17.04% | 16.34% | 14.75% | 4.048% | -6.962% | -16.9% | 36.72% | -22.58% | -27.01%
| Z-Score (Absolute) |  | 0.05 | 0 | 0.1 | 0.19 | 0.13 | 0.73 | 0.91 | 0.75 | 0.67 | 0.14 | 0.41 | 0.9 | 1.77 | 1.18 | 1.41
| Analytical results for Yb in OREAS 928b (Indicative Value 0.45 ppm) | [22 empty] | Indicative
Yb | Round | Replicate | Lab | Lab | Lab | Lab | [17 empty] | 1
| No | No | 08 | 17 | 18 | 22 | [17 empty] | ppm
|  |  | AR*OES/MS | AR*MS | AR*OES/MS | AR*MS | [17 empty] | 2
|  |  | 0.5g | 0.5g | 0.25g | 0.5g | [17 empty] | 2
| 1 | 1 | 0.5 | 0.46 | 0.4 | 0.41 | [17 empty] | 1
| 1 | 2 | 0.5 | 0.45 | 0.5 | 0.41 | [17 empty] | 24
| 1 | 3 | 0.5 | 0.46 | 0.4 | 0.4 | [17 empty] | 16
| 1 | 4 | 0.5 | 0.48 | 0.5 | 0.41 | [17 empty] | 0.4525
| 1 | 5 | 0.5 | 0.49 | 0.4 | 0.4 | [17 empty] | 30
| 1 | 6 | 0.5 | 0.48 | 0.4 | 0.41
| Mean |  | 0.5 | 0.47 | 0.4333333 | 0.4066667
| Median |  | 0.5 | 0.47 | 0.4 | 0.41
| Std Dev. |  | 0 | 0.01549193 | 0.05163978 | 0.005163978
| Rel.Std.Dev. |  | 0% | 3.296% | 11.92% | 1.27%
| PDM3 |  | 10.5% | 3.867% | -4.236% | -10.13%
| Z-Score (Absolute) |  | 1.03 | 0.39 | 0.39 | 0.96
| Analytical results for Zn in OREAS 928b (Certified Value 129 ppm) | [22 empty] | Certified
Zn | Round | Replicate | Lab | Lab | Lab | Lab | Lab | Lab | Lab | Lab | Lab | Lab | Lab | Lab | Lab | Lab | Lab | Lab | Lab | Lab | Lab |  |  | 1
| No | No | 03 | 04 | 05 | 06 | 07 | 08 | 09 | 11 | 12 | 13 | 14 | 15 | 16 | 17 | 18 | 19 | 20 | 21 | 22 |  |  | ppm
|  |  | AR*MS | AR*MS | AR*MS | AR*MS | AR*MS | AR*OES/MS | AR*MS | AR*MS | AR*OES/MS | AR*OES/MS | AR*OES | AR*MS | AR*OES/MS | AR*MS | AR*OES/MS | AR*OES | AR*OES/MS | AR*OES | AR*MS |  |  | 0
|  |  | 0.5g | 0.5g | 0.5g | 0.5g | 0.5g | 0.5g | 0.5g | 0.5g | 0.5g | 01g | 0.25g | 40g | 01g | 0.5g | 0.25g | 0.25g | 0.5g | 0.5g | 0.5g |  |  | 0
| 1 | 1 | 129 | 135 | 123 | 132 | 126 | 122 | 154 | 129.4 | 148 | 130 | 142.307 | 126 | 138 | 129 | 125 | 129.346 | 116 | 124.9663 | 158 |  |  | 1
| 1 | 2 | 126.5 | 135 | 124 | 125 | 129 | 127 | 153 | 126.4 | 132 | 133 | 143.458 | 124 | 134 | 127 | 117 | 142.756 | 164 | 127.0147 | 152 |  |  | #N/A
| 1 | 3 | 126.5 | 135 | 124 | 128 | 126 | 122 | 145 | 126.8 | 130 | 128 | 141.369 | 127 | 137 | 129 | 120 | 134.775 | 129 | 124.7952 | 148 |  |  | 16
| 1 | 4 | 131.5 | 125 | 124 | 130 | 127 | 128 | 156 | 127.1 | 130 | 127 | 144.2295 | 130 | 141 | 128 | 141 | 136.833 | 130 | 133.8629 | 150 |  |  | 129.2713
| 1 | 5 | 127 | 127 | 122 | 128 | 124 | 135 | 160 | 128.8 | 127 | 127 | 141.016 | 121 | 141 | 128 | 110 | 134.214 | 128 | 129.0241 | 149 |  |  | 179
| 1 | 6 | 126 | 126 | 125 | 125 | 124 | 130 | 160 | 124.9 | 133 | 133 | 142.3385 | 125 | 141 | 126 | 107 | 133.536 | 130 | 127.3363 | 149
| Mean |  | 127.75 | 130.5 | 123.6667 | 128 | 126 | 127.3333 | 154.6667 | 127.2333 | 133.3333 | 129.6667 | 142.453 | 125.5 | 138.6667 | 127.8333 | 120 | 135.2433 | 132.8333 | 127.8333 | 151
| Median |  | 126.75 | 131 | 124 | 128 | 126 | 127.5 | 155 | 126.95 | 131 | 129 | 142.32275 | 125.5 | 139.5 | 128 | 118.5 | 134.4945 | 129.5 | 127.1755 | 149.5
| Std Dev. |  | 2.11542 | 4.969909 | 1.032796 | 2.75681 | 1.897367 | 4.966555 | 5.573748 | 1.642762 | 7.474401 | 2.804758 | 1.219871 | 3.016621 | 2.875181 | 1.169045 | 12.19836 | 4.425824 | 16.1792 | 3.350847 | 3.687818
| Rel.Std.Dev. |  | 1.656% | 3.808% | 0.8351% | 2.154% | 1.506% | 3.9% | 3.604% | 1.291% | 5.606% | 2.163% | 0.8563% | 2.404% | 2.073% | 0.9145% | 10.17% | 3.272% | 12.18% | 2.621% | 2.442%
| PDM3 |  | -1.177% | 0.9504% | -4.336% | -0.9835% | -2.531% | -1.499% | 19.64% | -1.577% | 3.142% | 0.3058% | 10.2% | -2.917% | 7.268% | -1.112% | -7.172% | 4.62% | 2.755% | -1.112% | 16.81%
| Z-Score (Absolute) |  | 0.07 | 0.67 | 1.17 | 0 | 0.54 | 0.18 | 7.19 | 0.21 | 1.44 | 0.45 | 3.9 | 0.67 | 2.88 | 0.04 | 2.16 | 1.95 | 1.3 | 0.04 | 6.2
| Analytical results for Zr in OREAS 928b (Certified Value 8.39 ppm) | [22 empty] | Certified
Zr | Round | Replicate | Lab | Lab | Lab | Lab | Lab | Lab | Lab | Lab | Lab | Lab | Lab | Lab | Lab | [8 empty] | 1
| No | No | 03 | 04 | 05 | 06 | 07 | 08 | 09 | 13 | 15 | 17 | 18 | 19 | 22 | [8 empty] | ppm
|  |  | AR*MS | AR*MS | AR*MS | AR*MS | AR*MS | AR*OES/MS | AR*MS | AR*OES/MS | AR*OES | AR*MS | AR*OES/MS | AR*OES | AR*MS | [8 empty] | 2
|  |  | 0.5g | 0.5g | 0.5g | 0.5g | 0.5g | 0.5g | 0.5g | 01g | 40g | 0.5g | 0.25g | 0.25g | 0.5g | [8 empty] | 3
| 1 | 1 | 7.86 | 8.8 | 8.4 | 8.6 | 7.9 | 8.9 | 8.9 | 8.8 | 9 | 7.88 | 7.2 | 9.62 | 14.2 | [8 empty] | 1
| 1 | 2 | 7.84 | 8.7 | 8.7 | 8.5 | 8.3 | 9.2 | 8.8 | 9.1 | 9 | 7.68 | 6.6 | 9.66 | 13.8 | [8 empty] | 9
| 1 | 3 | 7.95 | 8.8 | 8.7 | 8.3 | 8.1 | 8.1 | 8.7 | 9.1 | 9 | 7.74 | 7.3 | 9.82 | 13.7 | [8 empty] | 16
| 1 | 4 | 7.95 | 8.5 | 8.6 | 8.5 | 8 | 8 | 9.1 | 8.8 | 9 | 6.99 | 8.6 | 9.76 | 13.6 | [8 empty] | 8.392424
| 1 | 5 | 7.89 | 8.8 | 8.5 | 8.3 | 8 | 9 | 9.1 | 8.5 | 9 | 6.9 | 6.7 | 9.97 | 13.6 | [8 empty] | 180
| 1 | 6 | 8.04 | 8.8 | 8.8 | 8.2 | 8.2 | 8 | 9.1 | 8.6 | 9 | 6.94 | 6.4 | 9.81 | 13.9
| Mean |  | 7.921667 | 8.733333 | 8.616667 | 8.4 | 8.083333 | 8.533333 | 8.95 | 8.816667 | 9 | 7.355 | 7.133333 | 9.773333 | 13.8
| Median |  | 7.92 | 8.8 | 8.65 | 8.4 | 8.05 | 8.5 | 9 | 8.8 | 9 | 7.335 | 6.95 | 9.785 | 13.75
| Std Dev. |  | 0.07359801 | 0.121106 | 0.147196 | 0.1549193 | 0.147196 | 0.5573748 | 0.1760682 | 0.2483277 | 0 | 0.4564975 | 0.7991662 | 0.1254857 | 0.2280351
| Rel.Std.Dev. |  | 0.9291% | 1.387% | 1.708% | 1.844% | 1.821% | 6.532% | 1.967% | 2.817% | 0% | 6.207% | 11.2% | 1.284% | 1.652%
| PDM3 |  | -5.609% | 4.062% | 2.672% | 0.09027% | -3.683% | 1.679% | 6.644% | 5.055% | 7.24% | -12.36% | -15% | 16.45% | 64.43%
| Z-Score (Absolute) |  | 1.02 | 0.25 | 0.06 | 0.27 | 0.77 | 0.06 | 0.58 | 0.38 | NA | 1.9 | 2.24 | 1.86 | 8.13
Results from laboratory 15 were removed due to their 1 ppm reading resolution.
Note on C17: Z-Scores have been calculated inclusive of individual outliers. In general, laboratory batches are rejected if Z-Score > 2.5.
Note on C35: Z-Scores have been calculated inclusive of individual outliers. In general, laboratory batches are rejected if Z-Score > 2.5.
Note on C53: Z-Scores have been calculated inclusive of individual outliers. In general, laboratory batches are rejected if Z-Score > 2.5.
Note on C71: Z-Scores have been calculated inclusive of individual outliers. In general, laboratory batches are rejected if Z-Score > 2.5.
Note on C89: Z-Scores have been calculated inclusive of individual outliers. In general, laboratory batches are rejected if Z-Score > 2.5.
Note on C107: Z-Scores have been calculated inclusive of individual outliers. In general, laboratory batches are rejected if Z-Score > 2.5.
Note on C125: Z-Scores have been calculated inclusive of individual outliers. In general, laboratory batches are rejected if Z-Score > 2.5.
Note on C144: Z-Scores have been calculated inclusive of individual outliers. In general, laboratory batches are rejected if Z-Score > 2.5.
Note on C162: Z-Scores have been calculated inclusive of individual outliers. In general, laboratory batches are rejected if Z-Score > 2.5.
Note on C180: Z-Scores have been calculated inclusive of individual outliers. In general, laboratory batches are rejected if Z-Score > 2.5.
Note on C198: Z-Scores have been calculated inclusive of individual outliers. In general, laboratory batches are rejected if Z-Score > 2.5.
Note on C216: Z-Scores have been calculated inclusive of individual outliers. In general, laboratory batches are rejected if Z-Score > 2.5.
Note on C235: Z-Scores have been calculated inclusive of individual outliers. In general, laboratory batches are rejected if Z-Score > 2.5.
Note on C254: Z-Scores have been calculated inclusive of individual outliers. In general, laboratory batches are rejected if Z-Score > 2.5.
Note on C272: Z-Scores have been calculated inclusive of individual outliers. In general, laboratory batches are rejected if Z-Score > 2.5.
Note on C290: Z-Scores have been calculated inclusive of individual outliers. In general, laboratory batches are rejected if Z-Score > 2.5.
Note on C308: Z-Scores have been calculated inclusive of individual outliers. In general, laboratory batches are rejected if Z-Score > 2.5.
Note on C326: Z-Scores have been calculated inclusive of individual outliers. In general, laboratory batches are rejected if Z-Score > 2.5.
Note on C344: Z-Scores have been calculated inclusive of individual outliers. In general, laboratory batches are rejected if Z-Score > 2.5.
Note on C362: Z-Scores have been calculated inclusive of individual outliers. In general, laboratory batches are rejected if Z-Score > 2.5.
Note on C380: Z-Scores have been calculated inclusive of individual outliers. In general, laboratory batches are rejected if Z-Score > 2.5.
Note on C398: Z-Scores have been calculated inclusive of individual outliers. In general, laboratory batches are rejected if Z-Score > 2.5.
Note on C416: Z-Scores have been calculated inclusive of individual outliers. In general, laboratory batches are rejected if Z-Score > 2.5.
Note on C435: Z-Scores have been calculated inclusive of individual outliers. In general, laboratory batches are rejected if Z-Score > 2.5.
Note on C453: Z-Scores have been calculated inclusive of individual outliers. In general, laboratory batches are rejected if Z-Score > 2.5.
Note on C471: Z-Scores have been calculated inclusive of individual outliers. In general, laboratory batches are rejected if Z-Score > 2.5.
Note on C489: Z-Scores have been calculated inclusive of individual outliers. In general, laboratory batches are rejected if Z-Score > 2.5.
Note on C507: Z-Scores have been calculated inclusive of individual outliers. In general, laboratory batches are rejected if Z-Score > 2.5.
Note on C525: Z-Scores have been calculated inclusive of individual outliers. In general, laboratory batches are rejected if Z-Score > 2.5.
Note on C543: Z-Scores have been calculated inclusive of individual outliers. In general, laboratory batches are rejected if Z-Score > 2.5.
Note on C561: Z-Scores have been calculated inclusive of individual outliers. In general, laboratory batches are rejected if Z-Score > 2.5.
Note on C579: Z-Scores have been calculated inclusive of individual outliers. In general, laboratory batches are rejected if Z-Score > 2.5.
Note on C597: Z-Scores have been calculated inclusive of individual outliers. In general, laboratory batches are rejected if Z-Score > 2.5.
Note on C615: Z-Scores have been calculated inclusive of individual outliers. In general, laboratory batches are rejected if Z-Score > 2.5.
Note on C633: Z-Scores have been calculated inclusive of individual outliers. In general, laboratory batches are rejected if Z-Score > 2.5.
Note on C651: Z-Scores have been calculated inclusive of individual outliers. In general, laboratory batches are rejected if Z-Score > 2.5.
Note on C669: Z-Scores have been calculated inclusive of individual outliers. In general, laboratory batches are rejected if Z-Score > 2.5.
Note on C688: Z-Scores have been calculated inclusive of individual outliers. In general, laboratory batches are rejected if Z-Score > 2.5.
Note on C706: Z-Scores have been calculated inclusive of individual outliers. In general, laboratory batches are rejected if Z-Score > 2.5.
Note on C724: Z-Scores have been calculated inclusive of individual outliers. In general, laboratory batches are rejected if Z-Score > 2.5.
Note on C742: Z-Scores have been calculated inclusive of individual outliers. In general, laboratory batches are rejected if Z-Score > 2.5.
Note on C760: Z-Scores have been calculated inclusive of individual outliers. In general, laboratory batches are rejected if Z-Score > 2.5.
Note on C778: Z-Scores have been calculated inclusive of individual outliers. In general, laboratory batches are rejected if Z-Score > 2.5.
Note on C796: Z-Scores have been calculated inclusive of individual outliers. In general, laboratory batches are rejected if Z-Score > 2.5.
Note on C814: Z-Scores have been calculated inclusive of individual outliers. In general, laboratory batches are rejected if Z-Score > 2.5.
Note on C832: Z-Scores have been calculated inclusive of individual outliers. In general, laboratory batches are rejected if Z-Score > 2.5.
Note on C850: Z-Scores have been calculated inclusive of individual outliers. In general, laboratory batches are rejected if Z-Score > 2.5.
Note on C869: Z-Scores have been calculated inclusive of individual outliers. In general, laboratory batches are rejected if Z-Score > 2.5.
Note on C887: Z-Scores have been calculated inclusive of individual outliers. In general, laboratory batches are rejected if Z-Score > 2.5.
Note on C905: Z-Scores have been calculated inclusive of individual outliers. In general, laboratory batches are rejected if Z-Score > 2.5.
Note on C924: Z-Scores have been calculated inclusive of individual outliers. In general, laboratory batches are rejected if Z-Score > 2.5.
Note on C942: Z-Scores have been calculated inclusive of individual outliers. In general, laboratory batches are rejected if Z-Score > 2.5.
Note on C960: Z-Scores have been calculated inclusive of individual outliers. In general, laboratory batches are rejected if Z-Score > 2.5.
Note on C978: Z-Scores have been calculated inclusive of individual outliers. In general, laboratory batches are rejected if Z-Score > 2.5.
Note on C997: Z-Scores have been calculated inclusive of individual outliers. In general, laboratory batches are rejected if Z-Score > 2.5.
Note on C1015: Z-Scores have been calculated inclusive of individual outliers. In general, laboratory batches are rejected if Z-Score > 2.5.
Note on C1033: Z-Scores have been calculated inclusive of individual outliers. In general, laboratory batches are rejected if Z-Score > 2.5.
Note on C1052: Z-Scores have been calculated inclusive of individual outliers. In general, laboratory batches are rejected if Z-Score > 2.5.
Note on C1070: Z-Scores have been calculated inclusive of individual outliers. In general, laboratory batches are rejected if Z-Score > 2.5.
Note on C1088: Z-Scores have been calculated inclusive of individual outliers. In general, laboratory batches are rejected if Z-Score > 2.5.
Note on C1107: Z-Scores have been calculated inclusive of individual outliers. In general, laboratory batches are rejected if Z-Score > 2.5.
Note on C1125: Z-Scores have been calculated inclusive of individual outliers. In general, laboratory batches are rejected if Z-Score > 2.5.
Note on C1143: Z-Scores have been calculated inclusive of individual outliers. In general, laboratory batches are rejected if Z-Score > 2.5.
Note on C1161: Z-Scores have been calculated inclusive of individual outliers. In general, laboratory batches are rejected if Z-Score > 2.5.
Note on C1179: Z-Scores have been calculated inclusive of individual outliers. In general, laboratory batches are rejected if Z-Score > 2.5.