## Uncertainty & Tolerance Limits
Table 1. Certified Values, Expanded Uncertainty and Tolerance Limits for OREAS 161b
Constituent | Certified | Expanded Uncertainty |  | 95% Tolerance Limits
| Value | Low | High | Low | High
Borate Fusion XRF
Al2O3, Aluminium(III) oxide (wt.%) | 3.100855 | 3.006681 | 3.19503 | 3.047185 | 3.154525
BaO, Barium oxide (ppm) | 516.3885 | 405.8533 | 626.9237 | 447.9823 | 584.7947
CaO, Calcium oxide (wt.%) | 0.8062508 | 0.7866763 | 0.8258254 | 0.7897689 | 0.8227328
Cu, Copper (wt.%) | 0.4191554 | 0.4058834 | 0.4324273 | 0.4087398 | 0.4295709
Fe2O3, Iron(III) oxide (wt.%) | 2.150671 | 2.110283 | 2.19106 | 2.125409 | 2.175934
K2O, Potassium oxide (wt.%) | 0.7200118 | 0.704946 | 0.7350775 | 0.7047011 | 0.7353224
MgO, Magnesium oxide (wt.%) | 3.737713 | 3.665871 | 3.809556 | 3.695002 | 3.780424
P2O5, Phosphorus(V) oxide (wt.%) | 0.04283311 | 0.02710787 | 0.05855835 | IND | IND
S, Sulphur (wt.%) | 0.7223999 | 0.7019059 | 0.7428939 | 0.708142 | 0.7366577
SiO2, Silicon dioxide (wt.%) | 85.27349 | 84.20641 | 86.34057 | 84.80937 | 85.73761
TiO2, Titanium dioxide (wt.%) | 0.1443333 | 0.1215883 | 0.1670784 | IND | IND
Zn, Zinc (ppm) | < 100 | IND | IND | IND | IND
Thermogravimetry
LOI1000, Loss on ignition @1000 °C (wt.%) | 2.705218 | 2.486158 | 2.924277 | 2.646294 | 2.764141
Infrared Combustion
C, Carbon (wt.%) | 0.6034074 | 0.5837778 | 0.623037 | 0.5869009 | 0.6199139
S, Sulphur (wt.%) | 0.7168666 | 0.7046013 | 0.729132 | 0.7067786 | 0.7269547
Borate / Peroxide Fusion ICP
Al, Aluminium (wt.%) | 1.648884 | 1.59518 | 1.702587 | 1.615572 | 1.682195
As, Arsenic (ppm) | 59.62322 | 55.68191 | 63.56453 | 55.69397 | 63.55248
Ba, Barium (ppm) | 465.5932 | 435.9064 | 495.2799 | 451.4477 | 479.7387
Bi, Bismuth (ppm) | 4.020137 | 3.674232 | 4.366042 | 3.806637 | 4.233637
Ca, Calcium (wt.%) | 0.5934509 | 0.5679349 | 0.618967 | 0.5739745 | 0.6129274
Cd, Cadmium (ppm) | < 10 | IND | IND | IND | IND
Ce, Cerium (ppm) | 24.09444 | 22.24513 | 25.94375 | 22.82614 | 25.36274
Co, Cobalt (ppm) | 123.2987 | 115.7725 | 130.8249 | 118.7667 | 127.8307
Cr, Chromium (ppm) | 45.61351 | 24.93313 | 66.29388 | IND | IND
Cs, Caesium (ppm) | 1.011277 | 0.8501599 | 1.172394 | IND | IND
Cu, Copper (wt.%) | 0.4090061 | 0.3972833 | 0.4207289 | 0.4020594 | 0.4159529
Dy, Dysprosium (ppm) | 1.489667 | 1.31412 | 1.665213 | 1.374087 | 1.605246
Er, Erbium (ppm) | 0.8699 | 0.7734384 | 0.9663616 | 0.7766067 | 0.9631933
Eu, Europium (ppm) | 0.3146667 | 0.2492725 | 0.3800609 | 0.2634747 | 0.3658586
Fe, Iron (wt.%) | 1.502132 | 1.46333 | 1.540934 | 1.476822 | 1.527442
Ga, Gallium (ppm) | 5.065424 | 4.810075 | 5.320773 | 4.866465 | 5.264384
Gd, Gadolinium (ppm) | 1.68169 | 1.529919 | 1.833462 | 1.51353 | 1.849851
Ge, Germanium (ppm) | 1.169633 | 0.9010076 | 1.438257 | IND | IND
Ho, Holmium (ppm) | 0.3039 | 0.2704191 | 0.3373809 | 0.2723254 | 0.3354746
In, Indium (ppm) | 0.2873215 | 0.2209304 | 0.3537127 | IND | IND
K, Potassium (wt.%) | 0.6393384 | 0.5898177 | 0.688859 | 0.6160817 | 0.6625951
La, Lanthanum (ppm) | 12.12474 | 10.75607 | 13.49342 | 11.49981 | 12.74968
Li, Lithium (ppm) | 13.33333 | 11.71164 | 14.95503 | IND | IND
Lu, Lutetium (ppm) | 0.1293 | 0.09935903 | 0.159241 | IND | IND
Mg, Magnesium (wt.%) | 2.248474 | 2.188353 | 2.308595 | 2.210858 | 2.286089
Mn, Manganese (wt.%) | 0.01021905 | 0.00931828 | 0.01111982 | 0.009868565 | 0.01056953
Nb, Niobium (ppm) | 4.425767 | 2.88016 | 5.971375 | IND | IND
Nd, Neodymium (ppm) | 10.27994 | 9.309228 | 11.25064 | 9.563937 | 10.99593
P, Phosphorus (wt.%) | 0.02166858 | 0.01892024 | 0.02441692 | IND | IND
Pb, Lead (ppm) | 19.75205 | 15.89982 | 23.60428 | 18.08612 | 21.41798
Pr, Praseodymium (ppm) | 2.702485 | 2.467676 | 2.937295 | 2.547953 | 2.857018
Rb, Rubidium (ppm) | 32.24361 | 30.82317 | 33.66405 | 31.23759 | 33.24963
S, Sulphur (wt.%) | 0.7318951 | 0.6982091 | 0.7655812 | 0.7141619 | 0.7496284
Sb, Antimony (ppm) | 2.926024 | 2.410737 | 3.441311 | 2.643852 | 3.208196
Si, Silicon (wt.%) | 40.23925 | 39.20684 | 41.27167 | 39.67124 | 40.80727
Sm, Samarium (ppm) | 1.962226 | 1.799332 | 2.125119 | 1.78026 | 2.144191
Sr, Strontium (ppm) | 20.95506 | 16.65393 | 25.25619 | 19.13181 | 22.77832
Tb, Terbium (ppm) | 0.2556389 | 0.2313196 | 0.2799582 | 0.2368126 | 0.2744652
Th, Thorium (ppm) | 3.798886 | 3.417923 | 4.179849 | 3.553233 | 4.044538
Ti, Titanium (wt.%) | 0.08631373 | 0.08245177 | 0.09017568 | 0.08438122 | 0.08824624
Tl, Thallium (ppm) | 0.5374096 | 0.4559869 | 0.6188323 | IND | IND
Tm, Thulium (ppm) | 0.1202667 | 0.0988756 | 0.1416577 | IND | IND
U, Uranium (ppm) | 1.50425 | 1.386083 | 1.622417 | 1.401696 | 1.606804
V, Vanadium (ppm) | 45.76837 | 41.80401 | 49.73274 | 43.62823 | 47.90851
Y, Yttrium (ppm) | 8.6100625 | 7.911364 | 9.308761 | 8.218043 | 9.002082
Yb, Ytterbium (ppm) | 0.797119 | 0.6893288 | 0.9049093 | IND | IND
Zn, Zinc (ppm) | < 100 | IND | IND | IND | IND
4-Acid Digestion
Ag, Silver (ppm) | 0.918926 | 0.8636183 | 0.9742336 | 0.8641609 | 0.973691
Al, Aluminium (wt.%) | 1.617128 | 1.584261 | 1.649996 | 1.588665 | 1.645592
As, Arsenic (ppm) | 56.86989 | 54.65236 | 59.08742 | 54.65071 | 59.08907
Ba, Barium (ppm) | 453.813 | 437.5529 | 470.073 | 439.6427 | 467.9832
Be, Beryllium (ppm) | 0.6836012 | 0.6466971 | 0.7205052 | 0.6508739 | 0.7163284
Bi, Bismuth (ppm) | 3.748326 | 3.576635 | 3.920017 | 3.57646 | 3.920192
Ca, Calcium (wt.%) | 0.590693 | 0.5746456 | 0.6067404 | 0.5777545 | 0.6036315
Cd, Cadmium (ppm) | 0.112224 | 0.09545332 | 0.1289946 | IND | IND
Ce, Cerium (ppm) | 24.09923 | 22.79973 | 25.39872 | 23.24213 | 24.95632
Co, Cobalt (ppm) | 122.706 | 116.9879 | 128.424 | 119.2774 | 126.1345
Cr, Chromium (ppm) | 20.86115 | 17.77923 | 23.94306 | 19.63244 | 22.08986
Cs, Caesium (ppm) | 0.9099011 | 0.8320263 | 0.987776 | 0.8544786 | 0.9653237
Cu, Copper (wt.%) | 0.4152955 | 0.404873 | 0.4257181 | 0.4068752 | 0.4237158
Dy, Dysprosium (ppm) | 1.05832 | 0.9173515 | 1.199288 | 0.9578559 | 1.158783
Er, Erbium (ppm) | 0.5264811 | 0.4039824 | 0.6489798 | 0.4687503 | 0.5842119
Eu, Europium (ppm) | 0.307 | 0.2716382 | 0.3423618 | IND | IND
Fe, Iron (wt.%) | 1.502578 | 1.468901 | 1.536255 | 1.474108 | 1.531048
Ga, Gallium (ppm) | 4.916855 | 4.702905 | 5.130805 | 4.707502 | 5.126208
Gd, Gadolinium (ppm) | 1.46428 | 1.301203 | 1.627357 | IND | IND
Hf, Hafnium (ppm) | 0.7013229 | 0.6162735 | 0.7863723 | 0.6420497 | 0.7605961
Ho, Holmium (ppm) | 0.208 | 0.1852858 | 0.2307142 | IND | IND
In, Indium (ppm) | 0.2684636 | 0.2534622 | 0.2834651 | 0.2548021 | 0.2821252
K, Potassium (wt.%) | 0.6050497 | 0.5881546 | 0.6219448 | 0.5926324 | 0.617467
La, Lanthanum (ppm) | 11.63843 | 10.8604 | 12.41647 | 11.1795 | 12.09736
Li, Lithium (ppm) | 13.695 | 12.65716 | 14.73284 | 13.23047 | 14.15952
Lu, Lutetium (ppm) | 0.07972222 | 0.0623524 | 0.09709205 | IND | IND
Mg, Magnesium (wt.%) | 2.264398 | 2.20455 | 2.324246 | 2.217069 | 2.311728
Mn, Manganese (wt.%) | 0.0110511 | 0.01073112 | 0.01137109 | 0.01076572 | 0.01133649
Mo, Molybdenum (ppm) | 1.235855 | 1.150158 | 1.321551 | 1.170284 | 1.301425
Na, Sodium (wt.%) | 0.02541819 | 0.02288241 | 0.02795397 | 0.02416801 | 0.02666837
Nb, Niobium (ppm) | 1.63996 | 1.444102 | 1.835817 | 1.511527 | 1.768392
Nd, Neodymium (ppm) | 10.0769 | 9.074611 | 11.07918 | 9.623763 | 10.53003
Ni, Nickel (ppm) | 10.52657 | 9.94426 | 11.10887 | 10.10886 | 10.94427
P, Phosphorus (wt.%) | 0.02019476 | 0.01929317 | 0.02109634 | 0.01936821 | 0.0210213
Pb, Lead (ppm) | 15.78606 | 14.61377 | 16.95834 | 14.76111 | 16.81101
Pr, Praseodymium (ppm) | 2.746111 | 2.554071 | 2.938152 | 2.614829 | 2.877393
Rb, Rubidium (ppm) | 32.22683 | 30.80156 | 33.65211 | 31.14534 | 33.30833
S, Sulphur (wt.%) | 0.745087 | 0.7270044 | 0.7631695 | 0.7309238 | 0.7592501
Sb, Antimony (ppm) | 2.713375 | 2.554613 | 2.872138 | 2.546016 | 2.880734
Sc, Scandium (ppm) | 2.863099 | 2.721801 | 3.004396 | 2.706913 | 3.019285
Se, Selenium (ppm) | 1.00855 | 0.9095057 | 1.107594 | 0.9007471 | 1.116353
Sm, Samarium (ppm) | 1.857175 | 1.55947 | 2.154879 | 1.595101 | 2.119249
Sn, Tin (ppm) | 1.11875 | 1.033379 | 1.204121 | 1.038705 | 1.198795
Sr, Strontium (ppm) | 15.19867 | 14.57096 | 15.82638 | 14.77112 | 15.62622
Tb, Terbium (ppm) | 0.1953333 | 0.1664468 | 0.2242198 | IND | IND
Th, Thorium (ppm) | 3.650296 | 3.507565 | 3.793027 | 3.516048 | 3.784544
Ti, Titanium (wt.%) | 0.06437434 | 0.05988192 | 0.06886676 | 0.06215675 | 0.06659193
Tl, Thallium (ppm) | 0.5028971 | 0.4686169 | 0.5371773 | 0.4531828 | 0.5526114
U, Uranium (ppm) | 1.373222 | 1.273399 | 1.473045 | 1.29415 | 1.452295
V, Vanadium (ppm) | 43.44307 | 41.77531 | 45.11083 | 41.84126 | 45.04487
W, Tungsten (ppm) | 0.7556214 | 0.6291623 | 0.8820805 | 0.6808985 | 0.8303444
Y, Yttrium (ppm) | 5.079569 | 4.697043 | 5.462095 | 4.901241 | 5.257898
Yb, Ytterbium (ppm) | 0.5216667 | 0.39534 | 0.6479933 | IND | IND
Zn, Zinc (ppm) | 15.3496 | 13.6204 | 17.0788 | 13.63786 | 17.06134
Zr, Zirconium (ppm) | 24.52775 | 22.53239 | 26.5231 | 23.25017 | 25.80532
Aqua Regia Digestion
Ag, Silver (ppm) | 0.8687078 | 0.809247 | 0.9281686 | 0.8172371 | 0.9201785
Al, Aluminium (wt.%) | 0.2045308 | 0.179883 | 0.2291786 | 0.1961417 | 0.2129199
As, Arsenic (ppm) | 56.69664 | 54.54118 | 58.8521 | 54.79055 | 58.60272
B, Boron (ppm) | < 10 | IND | IND | IND | IND
Ba, Barium (ppm) | 56.69922 | 50.48556 | 62.91288 | 54.91835 | 58.48009
Be, Beryllium (ppm) | 0.1692593 | 0.1512544 | 0.1872641 | IND | IND
Bi, Bismuth (ppm) | 3.647944 | 3.437995 | 3.857893 | 3.503614 | 3.792274
Ca, Calcium (wt.%) | 0.5873013 | 0.5654328 | 0.6091698 | 0.5692437 | 0.6053589
Cd, Cadmium (ppm) | 0.1053379 | 0.08824664 | 0.1224291 | IND | IND
Ce, Cerium (ppm) | 15.96846 | 14.31842 | 17.61851 | 15.32282 | 16.61411
Co, Cobalt (ppm) | 116.1998 | 109.9075 | 122.492 | 112.2035 | 120.196
Cr, Chromium (ppm) | 7.969872 | 6.953533 | 8.986211 | 7.572769 | 8.366975
Cs, Caesium (ppm) | 0.2928079 | 0.2606366 | 0.3249792 | 0.2792786 | 0.3063372
Cu, Copper (wt.%) | 0.4100554 | 0.3988017 | 0.4213091 | 0.4015642 | 0.4185467
Dy, Dysprosium (ppm) | 0.5813739 | 0.456517 | 0.7062308 | 0.4972267 | 0.6655211
Fe, Iron (wt.%) | 1.397607 | 1.339268 | 1.455945 | 1.350724 | 1.444489
Ga, Gallium (ppm) | 0.7467508 | 0.6270694 | 0.8664323 | 0.6846878 | 0.8088138
Gd, Gadolinium (ppm) | 0.9700251 | 0.7243806 | 1.21567 | 0.8834236 | 1.056627
Ge, Germanium (ppm) | < 0.05 | IND | IND | IND | IND
Hf, Hafnium (ppm) | 0.1049375 | 0.09696364 | 0.1129114 | IND | IND
Hg, Mercury (ppm) | 0.02205556 | 0.01195371 | 0.0321574 | IND | IND
In, Indium (ppm) | 0.2391971 | 0.2262161 | 0.2521782 | 0.2286647 | 0.2497295
K, Potassium (wt.%) | 0.06276065 | 0.05486581 | 0.07065548 | 0.06214435 | 0.06337695
La, Lanthanum (ppm) | 6.620086 | 5.833662 | 7.406509 | 6.355396 | 6.884775
Li, Lithium (ppm) | 2.094433 | 1.731232 | 2.457634 | 1.950934 | 2.237932
Mg, Magnesium (wt.%) | 0.4077778 | 0.3914534 | 0.4241021 | 0.3924249 | 0.4231307
Mn, Manganese (wt.%) | 0.01034771 | 0.009888437 | 0.01080698 | 0.01001022 | 0.01068519
Mo, Molybdenum (ppm) | 1.184408 | 1.091251 | 1.277565 | 1.118741 | 1.250075
Ni, Nickel (ppm) | 9.103042 | 8.648314 | 9.557769 | 8.697464 | 9.50862
P, Phosphorus (wt.%) | 0.01811773 | 0.01721313 | 0.01902233 | 0.01743504 | 0.01880043
Pb, Lead (ppm) | 13.43047 | 12.7148 | 14.14615 | 12.77988 | 14.08106
Rb, Rubidium (ppm) | 3.352394 | 3.072589 | 3.632199 | 3.164927 | 3.539861
S, Sulphur (wt.%) | 0.7341596 | 0.708217 | 0.7601022 | 0.7159123 | 0.7524069
Sb, Antimony (ppm) | 2.005897 | 1.832713 | 2.179081 | 1.901714 | 2.11008
Sc, Scandium (ppm) | 0.5960822 | 0.5028234 | 0.689341 | IND | IND
Se, Selenium (ppm) | 0.9481 | 0.8137411 | 1.082459 | IND | IND
Sm, Samarium (ppm) | 1.219255 | 0.8075509 | 1.63096 | 1.063152 | 1.375359
Sn, Tin (ppm) | 0.4542424 | 0.396275 | 0.5122099 | 0.3853528 | 0.5231321
Sr, Strontium (ppm) | 4.419124 | 3.701589 | 5.13666 | 4.195248 | 4.643001
Ta, Tantalum (ppm) | < 0.01 | IND | IND | IND | IND
Th, Thorium (ppm) | 2.107097 | 1.980946 | 2.233247 | 2.026279 | 2.187914
Ti, Titanium (ppm) | 19.63127 | 13.31775 | 25.94479 | IND | IND
Tl, Thallium (ppm) | 0.3232178 | 0.3001393 | 0.3462962 | 0.3080964 | 0.3383392
U, Uranium (ppm) | 0.7261061 | 0.6858379 | 0.7663743 | 0.6972611 | 0.7549511
V, Vanadium (ppm) | 6.984413 | 6.101499 | 7.867326 | 6.661319 | 7.307506
W, Tungsten (ppm) | 0.2328571 | 0.175741 | 0.2899733 | 0.201208 | 0.2645063
Y, Yttrium (ppm) | 2.058196 | 1.923149 | 2.193243 | 1.967148 | 2.149244
Zn, Zinc (ppm) | 13.00916 | 11.87929 | 14.13903 | 11.8244 | 14.19392
Zr, Zirconium (ppm) | 3.1455 | 2.892501 | 3.398499 | 2.957308 | 3.333692
SI unit equivalents: ppm (parts per million; 1 x 10-⁶) ≡ mg/kg; wt.% (weight per cent) ≡ % (mass fraction)

## Indicative Values
Table 2. Indicative Values for OREAS 161b
Constituent | Unit | Value | Constituent | Unit | Value | Constituent | Unit | Value
Borate Fusion XRF
As | ppm | 116.6667 | Mo | ppm | < 50 | Sm | ppm | < 90
Bi | ppm | < 100 | Na2O | wt.% | 0.0723714532 | Sn | ppm | < 50
CeO2 | ppm | < 100 | Nb | ppm | < 50 | Sr | ppm | 100
Co | ppm | 136.5 | Nd | ppm | 57.15592 | Ta | ppm | 141.6667
Cr | ppm | < 100 | Ni | ppm | < 80 | Th | ppm | < 44
Gd | ppm | < 90 | Pb | ppm | 65.71429 | V | ppm | 61.8026
HfO2 | ppm | < 100 | Pr | ppm | 68.97313 | W | ppm | 13.75
La2O3 | ppm | < 100 | Rb | ppm | 76.66667 | Y2O3 | ppm | < 50
MnO2 | wt.% | 0.01788701 | Sb | ppm | 77.08333 | Zr | ppm | < 100
Borate / Peroxide Fusion ICP
Ag | ppm | < 5 | Na | wt.% | 0.02349159 | Sn | ppm | 1.955556
B | ppm | 45.83333 | Ni | ppm | 19.36044 | Ta | ppm | 0.465
Be | ppm | < 1 | Re | ppm | < 0.1 | Te | ppm | < 5
Hf | ppm | 2.978333 | Sc | ppm | 2.991889 | W | ppm | 1.788472
Mo | ppm | 2.691183 | Se | ppm | < 20 | Zr | ppm | 41.14167
4-Acid Digestion
B | ppm | 10.83333 | Re | ppb | 1.352778 | Tm | ppm | 0.08222222
Ge | ppm | 0.1144327 | Ta | ppm | 0.1256143
Hg | ppm | 0.02 | Te | ppm | 0.08316593
Aqua Regia Digestion
Au | ppm | 0.009726667 | Nb | ppm | 0.0258 | Tb | ppm | 0.097
Er | ppm | 0.2 | Nd | ppm | 6.329813 | Te | ppm | 0.01969697
Eu | ppm | 0.1816667 | Pd | ppb | 13.33333 | Tm | ppm | 0.02791667
Ho | ppm | 0.08083333 | Pr | ppm | 1.419494 | Yb | ppm | 0.1775
Lu | ppm | 0.02333333 | Pt | ppb | < 2
Na | wt.% | 0.009665583 | Re | ppb | 1
SI unit equivalents: ppb (parts per billion; 1 x 10-⁹) ≡ µg/kg; ppm (parts per million; 1 x 10-⁶) ≡ mg/kg; wt.% (weight per cent) ≡ % (mass fraction)

## Performance Gates
Table 3. Certified Values and Performance Gates for OREAS 161b
Constituent | Certified Value | Absolute Standard Deviations |  |  |  |  | Relative Standard Deviations |  |  | 5% window
|  | 1SD | 2SD Low | 2SD High | 3SD Low | 3SD High | 1RSD | 2RSD | 3RSD | Low | High
Borate Fusion XRF
Al2O3, wt.% | 3.100855 | 0.07384467 | 2.953166 | 3.248544 | 2.879321 | 3.322389 | 2.381% | 4.763% | 7.144% | 2.945812 | 3.255898
BaO, ppm | 516.3885 | 87.20605 | 341.9764 | 690.8006 | 254.7703 | 778.0067 | 16.89% | 33.78% | 50.66% | 490.5691 | 542.2079
CaO, wt.% | 0.8062508 | 0.01888223 | 0.7684864 | 0.8440153 | 0.7496041 | 0.8628975 | 2.342% | 4.684% | 7.026% | 0.7659383 | 0.8465633646
Cu, wt.% | 0.4191554 | 0.01519823 | 0.3887589 | 0.4495518 | 0.3735607 | 0.46475 | 3.626% | 7.252% | 10.88% | 0.3981976 | 0.4401131
Fe2O3, wt.% | 2.150671 | 0.05698868 | 2.036694 | 2.264649 | 1.979705 | 2.321637 | 2.65% | 5.3% | 7.949% | 2.043138 | 2.258205
K2O, wt.% | 0.7200118 | 0.01942071 | 0.6811704 | 0.7588532 | 0.6617496 | 0.7782739 | 2.697% | 5.395% | 8.092% | 0.6840112 | 0.7560124
MgO, wt.% | 3.737713 | 0.09512363 | 3.547466 | 3.927961 | 3.452342 | 4.023084 | 2.545% | 5.09% | 7.635% | 3.550828 | 3.924599
P2O5, wt.% | 0.04283311 | 0.009420523 | 0.02399207 | 0.06167416 | 0.01457154 | 0.07109468 | 21.99% | 43.99% | 65.98% | 0.04069146 | 0.04497477
S, wt.% | 0.7223999 | 0.02854452 | 0.6653108 | 0.7794889 | 0.6367663 | 0.8080334 | 3.951% | 7.903% | 11.85% | 0.6862799 | 0.7585199
SiO2, wt.% | 85.27349 | 1.139598 | 82.9943 | 87.55269 | 81.8547 | 88.69229 | 1.336% | 2.673% | 4.009% | 81.00982 | 89.53717
TiO2, wt.% | 0.1443333 | 0.00971431 | 0.1249047 | 0.163762 | 0.1151904 | 0.1734763 | 6.73% | 13.46% | 20.19% | 0.1371167 | 0.15155
Zn, ppm | < 100 | IND | IND | IND | IND | IND | IND | IND | IND | IND | IND
Thermogravimetry
LOI1000, wt.% | 2.705218 | 0.2696222 | 2.165974 | 3.244462 | 1.896351 | 3.514084 | 9.967% | 19.93% | 29.9% | 2.569957 | 2.84047875
Infrared Combustion
C, wt.% | 0.6034074 | 0.02893538 | 0.5455366 | 0.6612782 | 0.5166013 | 0.6902135 | 4.795% | 9.591% | 14.39% | 0.573237 | 0.6335778
S, wt.% | 0.7168666 | 0.01461265 | 0.6876414 | 0.7460919 | 0.6730287 | 0.7607046 | 2.038% | 4.077% | 6.115% | 0.6810233 | 0.75271
Borate / Peroxide Fusion ICP
Al, wt.% | 1.648884 | 0.04021432 | 1.568455 | 1.729312 | 1.528241 | 1.769527 | 2.439% | 4.878% | 7.317% | 1.56644 | 1.731328
As, ppm | 59.62322 | 2.353755 | 54.91571 | 64.33073 | 52.56196 | 66.68449 | 3.948% | 7.895% | 11.84% | 56.64206 | 62.60438
Ba, ppm | 465.5932 | 25.4026 | 414.788 | 516.3984 | 389.3854 | 541.801 | 5.456% | 10.91% | 16.37% | 442.3135 | 488.8728
Bi, ppm | 4.020137 | 0.2076067 | 3.604923 | 4.43535 | 3.397317 | 4.642957 | 5.164% | 10.33% | 15.49% | 3.81913 | 4.221144
Ca, wt.% | 0.5934509 | 0.02788577 | 0.5376794 | 0.6492225 | 0.5097936 | 0.6771082 | 4.699% | 9.398% | 14.1% | 0.5637784 | 0.6231235
Cd, ppm | < 10 | IND | IND | IND | IND | IND | IND | IND | IND | IND | IND
Ce, ppm | 24.09444 | 1.683805 | 20.72683 | 27.46205 | 19.04302 | 29.14586 | 6.988% | 13.98% | 20.97% | 22.88972 | 25.29916
Co, ppm | 123.2987 | 4.907204 | 113.4843 | 133.1131 | 108.5771 | 138.0203 | 3.98% | 7.96% | 11.94% | 117.1338 | 129.4637
Cr, ppm | 45.61351 | 19.81439 | 5.984732 | 85.24228 | 0 | 105.0567 | 43.44% | 86.88% | 130.3% | 43.33283 | 47.89418
Cs, ppm | 1.011277 | 0.06318797 | 0.8849011 | 1.137653 | 0.8217131 | 1.200841 | 6.248% | 12.5% | 18.75% | 0.9607132 | 1.061841
Cu, wt.% | 0.4090061 | 0.01103186 | 0.3869424 | 0.4310699 | 0.3759106 | 0.4421017 | 2.697% | 5.394% | 8.092% | 0.3885558 | 0.4294564
Dy, ppm | 1.489667 | 0.08896146 | 1.311744 | 1.66759 | 1.222782 | 1.756551 | 5.972% | 11.94% | 17.92% | 1.415183 | 1.56415
Er, ppm | 0.8699 | 0.04730412 | 0.7752918 | 0.9645082 | 0.7279877 | 1.011812 | 5.438% | 10.88% | 16.31% | 0.826405 | 0.913395
Eu, ppm | 0.3146667 | 0.03048271 | 0.2537013 | 0.3756321 | 0.2232185 | 0.4061148 | 9.687% | 19.37% | 29.06% | 0.2989333 | 0.3304
Fe, wt.% | 1.502132 | 0.04105912 | 1.420014 | 1.58425 | 1.378954 | 1.625309 | 2.733% | 5.467% | 8.2% | 1.427025 | 1.577238
Ga, ppm | 5.065424 | 0.1332992 | 4.798826 | 5.332023 | 4.665527 | 5.465322 | 2.632% | 5.263% | 7.895% | 4.812153 | 5.318696
Gd, ppm | 1.68169 | 0.1205399 | 1.440611 | 1.92277 | 1.320071 | 2.04331 | 7.168% | 14.34% | 21.5% | 1.597606 | 1.765775
Ge, ppm | 1.169633 | 0.2257341 | 0.7181643 | 1.621101 | 0.4924301 | 1.846835 | 19.3% | 38.6% | 57.9% | 1.111151 | 1.228114
Ho, ppm | 0.3039 | 0.02261271 | 0.2586746 | 0.3491254 | 0.2360619 | 0.3717381 | 7.441% | 14.88% | 22.32% | 0.288705 | 0.319095
In, ppm | 0.2873215 | 0.02999247 | 0.2273366 | 0.3473065 | 0.1973441 | 0.3772989 | 10.44% | 20.88% | 31.32% | 0.2729554 | 0.3016876
K, wt.% | 0.6393384 | 0.03973508 | 0.5598682 | 0.7188085 | 0.5201332 | 0.7585436 | 6.215% | 12.43% | 18.65% | 0.6073715 | 0.6713053
La, ppm | 12.12474 | 1.066032 | 9.992678 | 14.25681 | 8.926646 | 15.32284 | 8.792% | 17.58% | 26.38% | 11.51851 | 12.73098
Li, ppm | 13.33333 | 1.295439 | 10.74246 | 15.92421 | 9.447018 | 17.21965 | 9.716% | 19.43% | 29.15% | 12.66667 | 14
Lu, ppm | 0.1293 | 0.02037773 | 0.08854455 | 0.1700555 | 0.06816682 | 0.1904332 | 15.76% | 31.52% | 47.28% | 0.122835 | 0.135765
Mg, wt.% | 2.248474 | 0.06266948 | 2.123135 | 2.373813 | 2.060465 | 2.436482 | 2.787% | 5.574% | 8.362% | 2.13605 | 2.360897
Mn, wt.% | 0.01021905 | 0.001813353 | 0.006592344 | 0.01384575 | 0.004778991 | 0.01565911 | 17.74% | 35.49% | 53.23% | 0.009708096 | 0.01073
Nb, ppm | 4.425767 | 1.182677 | 2.060413 | 6.791121 | 0.877736 | 7.973798 | 26.72% | 53.45% | 80.17% | 4.204479 | 4.647056
Nd, ppm | 10.27994 | 0.6811152 | 8.917705 | 11.64217 | 8.23659 | 12.32328 | 6.626% | 13.25% | 19.88% | 9.765939 | 10.79393
P, wt.% | 0.02166858 | 0.00220106 | 0.01726646 | 0.0260707 | 0.0150654 | 0.02827176 | 10.16% | 20.32% | 30.47% | 0.02058515 | 0.02275201
Pb, ppm | 19.75205 | 3.189709 | 13.37263 | 26.13147 | 10.18292 | 29.32118 | 16.15% | 32.3% | 48.45% | 18.76445 | 20.73965
Pr, ppm | 2.702485 | 0.205783 | 2.290919 | 3.114051 | 2.085136 | 3.319834 | 7.615% | 15.23% | 22.84% | 2.567361 | 2.837609
Rb, ppm | 32.24361 | 1.01065 | 30.22231 | 34.26491 | 29.21166 | 35.27556 | 3.134% | 6.269% | 9.403% | 30.63143 | 33.85579
S, wt.% | 0.7318951 | 0.0432913 | 0.6453125 | 0.8184777 | 0.6020212 | 0.861769 | 5.915% | 11.83% | 17.74% | 0.6953004 | 0.7684899
Sb, ppm | 2.926024 | 0.3488422 | 2.22834 | 3.623708 | 1.879497 | 3.972551 | 11.92% | 23.84% | 35.77% | 2.779723 | 3.072325
Si, wt.% | 40.23925 | 1.194441 | 37.85037 | 42.62813 | 36.65593 | 43.82257 | 2.968% | 5.937% | 8.905% | 38.22729 | 42.25122
Sm, ppm | 1.962226 | 0.1551784 | 1.651869 | 2.272582 | 1.49669 | 2.427761 | 7.908% | 15.82% | 23.72% | 1.864114 | 2.060337
Sr, ppm | 20.95506 | 4.76263 | 11.4298 | 30.48032 | 6.667172 | 35.24295 | 22.73% | 45.46% | 68.18% | 19.90731 | 22.00281
Tb, ppm | 0.2556389 | 0.01699942 | 0.2216401 | 0.2896377 | 0.2046406 | 0.3066371 | 6.65% | 13.3% | 19.95% | 0.2428569 | 0.2684208
Th, ppm | 3.798886 | 0.2681798 | 3.262526 | 4.335245 | 2.994346 | 4.603425 | 7.059% | 14.12% | 21.18% | 3.608942 | 3.98883
Ti, wt.% | 0.08631373 | 0.004002976 | 0.07830777 | 0.09431968 | 0.0743048 | 0.09832265 | 4.638% | 9.275% | 13.91% | 0.08199804 | 0.09062941
Tl, ppm | 0.5374096 | 0.04843614 | 0.4405373 | 0.6342819 | 0.3921012 | 0.682718 | 9.013% | 18.03% | 27.04% | 0.5105391 | 0.5642801
Tm, ppm | 0.1202667 | 0.01127687 | 0.09771292 | 0.1428204 | 0.08643605 | 0.1540973 | 9.377% | 18.75% | 28.13% | 0.1142533 | 0.12628
U, ppm | 1.50425 | 0.05442364 | 1.395403 | 1.613097 | 1.340979 | 1.667521 | 3.618% | 7.236% | 10.85% | 1.4290375 | 1.5794625
V, ppm | 45.76837 | 2.393551 | 40.98127 | 50.55548 | 38.58772 | 52.94903 | 5.23% | 10.46% | 15.69% | 43.47995 | 48.05679
Y, ppm | 8.6100625 | 0.4267103 | 7.756642 | 9.463483 | 7.329931 | 9.890194 | 4.956% | 9.912% | 14.87% | 8.179559375 | 9.040565625
Yb, ppm | 0.797119 | 0.05647672 | 0.6841656 | 0.9100725 | 0.6276889 | 0.9665492 | 7.085% | 14.17% | 21.26% | 0.7572631 | 0.836975
Zn, ppm | < 100 | IND | IND | IND | IND | IND | IND | IND | IND | IND | IND
4-Acid Digestion
Ag, ppm | 0.918926 | 0.05992936 | 0.7990672 | 1.038785 | 0.7391379 | 1.098714 | 6.522% | 13.04% | 19.57% | 0.8729797 | 0.9648723
Al, wt.% | 1.617128 | 0.03963502 | 1.537858 | 1.696398 | 1.498223 | 1.736033 | 2.451% | 4.902% | 7.353% | 1.536272 | 1.697985
As, ppm | 56.86989 | 2.072734 | 52.72442 | 61.01536 | 50.65169 | 63.08809 | 3.645% | 7.289% | 10.93% | 54.02639 | 59.71338
Ba, ppm | 453.813 | 18.26863 | 417.2757 | 490.3502 | 399.0071 | 508.6189 | 4.026% | 8.051% | 12.08% | 431.1223 | 476.5036
Be, ppm | 0.6836012 | 0.03881056 | 0.60598 | 0.7612223 | 0.5671695 | 0.8000328 | 5.677% | 11.35% | 17.03% | 0.6494211 | 0.7177812
Bi, ppm | 3.748326 | 0.2278692 | 3.292587 | 4.204064 | 3.064718 | 4.431933 | 6.079% | 12.16% | 18.24% | 3.560909 | 3.935742
Ca, wt.% | 0.590693 | 0.02418187 | 0.5423293 | 0.6390567 | 0.5181474 | 0.6632386 | 4.094% | 8.188% | 12.28% | 0.5611584 | 0.6202277
Cd, ppm | 0.112224 | 0.01549117 | 0.08124162 | 0.1432063 | 0.06575044 | 0.1586975 | 13.8% | 27.61% | 41.41% | 0.1066128 | 0.1178352
Ce, ppm | 24.09923 | 2.007153 | 20.08492 | 28.11353 | 18.07777 | 30.12068 | 8.329% | 16.66% | 24.99% | 22.89426 | 25.30419
Co, ppm | 122.706 | 6.279045 | 110.1479 | 135.2641 | 103.8688 | 141.5431 | 5.117% | 10.23% | 15.35% | 116.5707 | 128.8413
Cr, ppm | 20.86115 | 4.134765 | 12.59162 | 29.13068 | 8.456853 | 33.26544 | 19.82% | 39.64% | 59.46% | 19.81809 | 21.90421
Cs, ppm | 0.9099011 | 0.07951562 | 0.7508699 | 1.068932 | 0.6713543 | 1.148448 | 8.739% | 17.48% | 26.22% | 0.8644061 | 0.9553962
Cu, wt.% | 0.4152955 | 0.01385193 | 0.3875917 | 0.4429994 | 0.3737397 | 0.4568513 | 3.335% | 6.671% | 10.01% | 0.3945307 | 0.4360603
Dy, ppm | 1.05832 | 0.1076771 | 0.8429653 | 1.273674 | 0.7352882 | 1.381351 | 10.17% | 20.35% | 30.52% | 1.005404 | 1.111236
Er, ppm | 0.5264811 | 0.09493115 | 0.3366188 | 0.7163434 | 0.2416876 | 0.8112746 | 18.03% | 36.06% | 54.09% | 0.500157 | 0.5528052
Eu, ppm | 0.307 | 0.02431518 | 0.2583696 | 0.3556304 | 0.2340545 | 0.3799455 | 7.92% | 15.84% | 23.76% | 0.29165 | 0.32235
Fe, wt.% | 1.502578 | 0.04185868 | 1.418861 | 1.586295 | 1.377002 | 1.628154 | 2.786% | 5.572% | 8.357% | 1.427449 | 1.577707
Ga, ppm | 4.916855 | 0.2576589 | 4.401537 | 5.432173 | 4.143878 | 5.689832 | 5.24% | 10.48% | 15.72% | 4.671012 | 5.162698
Gd, ppm | 1.46428 | 0.09330426 | 1.277671 | 1.650888 | 1.184367 | 1.744193 | 6.372% | 12.74% | 19.12% | 1.391066 | 1.537494
Hf, ppm | 0.7013229 | 0.0550943 | 0.5911343 | 0.8115115 | 0.53604 | 0.8666058 | 7.856% | 15.71% | 23.57% | 0.6662568 | 0.7363890625
Ho, ppm | 0.208 | 0.01197288 | 0.1840542 | 0.2319458 | 0.1720814 | 0.2439186 | 5.756% | 11.51% | 17.27% | 0.1976 | 0.2184
In, ppm | 0.2684636 | 0.01789877 | 0.2326661 | 0.3042612 | 0.2147673 | 0.3221599 | 6.667% | 13.33% | 20% | 0.2550404 | 0.2818868
K, wt.% | 0.6050497 | 0.02395568 | 0.5571383 | 0.652961 | 0.5331827 | 0.6769167 | 3.959% | 7.919% | 11.88% | 0.5747972 | 0.6353022
La, ppm | 11.63843 | 0.8841992 | 9.870033 | 13.40683 | 8.985834 | 14.29103 | 7.597% | 15.19% | 22.79% | 11.05651 | 12.22035
Li, ppm | 13.695 | 1.228818 | 11.23736 | 16.15263 | 10.00854 | 17.38145 | 8.973% | 17.95% | 26.92% | 13.01025 | 14.37975
Lu, ppm | 0.07972222 | 0.01424001 | 0.05124221 | 0.1082022 | 0.0370022 | 0.1224422 | 17.86% | 35.72% | 53.59% | 0.07573611 | 0.08370833
Mg, wt.% | 2.264398 | 0.07722807 | 2.109942 | 2.418854 | 2.032714 | 2.496082 | 3.411% | 6.821% | 10.23% | 2.151178 | 2.377618
Mn, wt.% | 0.0110511 | 0.0004312493 | 0.01018861 | 0.0119136 | 0.009757357 | 0.01234485 | 3.902% | 7.805% | 11.71% | 0.01049855 | 0.01160366
Mo, ppm | 1.235855 | 0.06081669 | 1.114221 | 1.357488 | 1.053405 | 1.418305 | 4.921% | 9.842% | 14.76% | 1.174062 | 1.297647
Na, wt.% | 0.02541819 | 0.005207434 | 0.01500332 | 0.03583306 | 0.009795887 | 0.04104049 | 20.49% | 40.97% | 61.46% | 0.02414728 | 0.0266891
Nb, ppm | 1.63996 | 0.2740031 | 1.091953 | 2.187966 | 0.8179501 | 2.461969 | 16.71% | 33.42% | 50.12% | 1.557962 | 1.721957
Nd, ppm | 10.0769 | 0.594608 | 8.88768 | 11.26611 | 8.293072 | 11.86072 | 5.901% | 11.8% | 17.7% | 9.573051 | 10.58074
Ni, ppm | 10.52657 | 0.6666523 | 9.193262 | 11.85987 | 8.52661 | 12.52652 | 6.333% | 12.67% | 19% | 10.00024 | 11.052895
P, wt.% | 0.02019476 | 0.0008244678 | 0.01854582 | 0.02184369 | 0.01772135 | 0.02266816 | 4.083% | 8.165% | 12.25% | 0.01918502 | 0.02120449
Pb, ppm | 15.78606 | 1.153886 | 13.47829 | 18.09383 | 12.3244 | 19.24772 | 7.31% | 14.62% | 21.93% | 14.99675 | 16.57536
Pr, ppm | 2.746111 | 0.1434927 | 2.459126 | 3.033097 | 2.315633 | 3.176589 | 5.225% | 10.45% | 15.68% | 2.608806 | 2.883417
Rb, ppm | 32.22683 | 1.976109 | 28.27461 | 36.17905 | 26.2985 | 38.15516 | 6.132% | 12.26% | 18.4% | 30.61549 | 33.83817
S, wt.% | 0.745087 | 0.0182595 | 0.708568 | 0.781606 | 0.6903085 | 0.7998655 | 2.451% | 4.901% | 7.352% | 0.7078326 | 0.7823413
Sb, ppm | 2.713375 | 0.2451298 | 2.223115 | 3.203635 | 1.977986 | 3.448765 | 9.034% | 18.07% | 27.1% | 2.577706 | 2.849044
Sc, ppm | 2.863099 | 0.1231388 | 2.616821 | 3.109376 | 2.493682 | 3.232515 | 4.301% | 8.602% | 12.9% | 2.719944 | 3.006254
Se, ppm | 1.00855 | 0.1783677 | 0.6518145 | 1.365285 | 0.4734468 | 1.543653 | 17.69% | 35.37% | 53.06% | 0.9581225 | 1.0589775
Sm, ppm | 1.857175 | 0.2253059 | 1.406563 | 2.307786 | 1.181257 | 2.533092 | 12.13% | 24.26% | 36.39% | 1.764316 | 1.950033
Sn, ppm | 1.11875 | 0.08122254 | 0.9563049 | 1.281195 | 0.8750824 | 1.362418 | 7.26% | 14.52% | 21.78% | 1.0628125 | 1.1746875
Sr, ppm | 15.19867 | 0.6901609 | 13.81835 | 16.57899 | 13.12819 | 17.26915 | 4.541% | 9.082% | 13.62% | 14.43874 | 15.9586
Tb, ppm | 0.1953333 | 0.01775957 | 0.1598142 | 0.2308525 | 0.1420546 | 0.248612 | 9.092% | 18.18% | 27.28% | 0.1855667 | 0.2051
Th, ppm | 3.650296 | 0.1714043 | 3.307488 | 3.993105 | 3.136083 | 4.164509 | 4.696% | 9.391% | 14.09% | 3.467781 | 3.832811
Ti, wt.% | 0.06437434 | 0.007884364 | 0.04860561 | 0.08014307 | 0.04072125 | 0.08802743 | 12.25% | 24.5% | 36.74% | 0.06115562 | 0.06759306
Tl, ppm | 0.5028971 | 0.03421972 | 0.4344577 | 0.5713366 | 0.400238 | 0.6055563 | 6.805% | 13.61% | 20.41% | 0.4777523 | 0.528042
U, ppm | 1.373222 | 0.0963991 | 1.180424 | 1.56602 | 1.084025 | 1.662419 | 7.02% | 14.04% | 21.06% | 1.304561 | 1.441883
V, ppm | 43.44307 | 1.853889 | 39.73529 | 47.15085 | 37.8814 | 49.00474 | 4.267% | 8.535% | 12.8% | 41.27091 | 45.61522
W, ppm | 0.7556214 | 0.1234098 | 0.5088018 | 1.002441 | 0.385392 | 1.125851 | 16.33% | 32.66% | 49% | 0.7178404 | 0.7934025
Y, ppm | 5.079569 | 0.5468338 | 3.985902 | 6.173237 | 3.439068 | 6.72007 | 10.77% | 21.53% | 32.3% | 4.825591 | 5.333548
Yb, ppm | 0.5216667 | 0.1010413 | 0.319584 | 0.7237493 | 0.2185427 | 0.8247906 | 19.37% | 38.74% | 58.11% | 0.4955833 | 0.54775
Zn, ppm | 15.3496 | 2.673258 | 10.00308 | 20.69612 | 7.329824 | 23.36937 | 17.42% | 34.83% | 52.25% | 14.58212 | 16.11708
Zr, ppm | 24.52775 | 2.340471 | 19.84681 | 29.20869 | 17.50633 | 31.54916 | 9.542% | 19.08% | 28.63% | 23.30136 | 25.75414
Aqua Regia Digestion
Ag, ppm | 0.8687078 | 0.04715255 | 0.7744027 | 0.9630129 | 0.7272502 | 1.010165 | 5.428% | 10.86% | 16.28% | 0.8252724 | 0.9121432
Al, wt.% | 0.2045308 | 0.04285037 | 0.1188301 | 0.2902315 | 0.0759797 | 0.3330819 | 20.95% | 41.9% | 62.85% | 0.1943043 | 0.2147573
As, ppm | 56.69664 | 2.519188 | 51.65826 | 61.73501 | 49.13908 | 64.2542 | 4.443% | 8.887% | 13.33% | 53.86181 | 59.53147
B, ppm | < 10 | IND | IND | IND | IND | IND | IND | IND | IND | IND | IND
Ba, ppm | 56.69922 | 8.447331 | 39.80456 | 73.59388 | 31.35722 | 82.04121 | 14.9% | 29.8% | 44.7% | 53.86426 | 59.53418
Be, ppm | 0.1692593 | 0.02416018 | 0.1209389 | 0.2175796 | 0.09677872 | 0.2417398 | 14.27% | 28.55% | 42.82% | 0.1607963 | 0.1777222
Bi, ppm | 3.647944 | 0.2504606 | 3.147023 | 4.148865 | 2.896562 | 4.399326 | 6.866% | 13.73% | 20.6% | 3.465547 | 3.830341
Ca, wt.% | 0.5873013 | 0.02308173 | 0.5411378 | 0.6334648 | 0.5180561 | 0.6565465 | 3.93% | 7.86% | 11.79% | 0.5579362 | 0.6166664
Cd, ppm | 0.1053379 | 0.01199413 | 0.08134961 | 0.1293261 | 0.06935548 | 0.1413203 | 11.39% | 22.77% | 34.16% | 0.100071 | 0.1106048
Ce, ppm | 15.96846 | 2.098768 | 11.77093 | 20.166 | 9.67216 | 22.26477 | 13.14% | 26.29% | 39.43% | 15.17004 | 16.76689
Co, ppm | 116.1998 | 9.003556 | 98.19264 | 134.2069 | 89.18909 | 143.2104 | 7.748% | 15.5% | 23.25% | 110.3898 | 122.0097
Cr, ppm | 7.969872 | 0.7951844 | 6.379503 | 9.560241 | 5.584319 | 10.35542 | 9.977% | 19.95% | 29.93% | 7.571378 | 8.368365
Cs, ppm | 0.2928079 | 0.03192429 | 0.2289593 | 0.3566565 | 0.197035 | 0.3885808 | 10.9% | 21.81% | 32.71% | 0.2781675 | 0.3074483
Cu, wt.% | 0.4100554 | 0.01123446 | 0.3875865 | 0.4325243 | 0.376352 | 0.4437588 | 2.74% | 5.479% | 8.219% | 0.3895527 | 0.4305582
Dy, ppm | 0.5813739 | 0.07648073 | 0.4284125 | 0.7343354 | 0.3519317 | 0.8108161 | 13.16% | 26.31% | 39.47% | 0.5523052 | 0.6104426
Fe, wt.% | 1.397607 | 0.05429934 | 1.289008 | 1.506205 | 1.234708 | 1.560505 | 3.885% | 7.77% | 11.66% | 1.327726 | 1.467487
Ga, ppm | 0.7467508 | 0.1405924 | 0.465566 | 1.027936 | 0.3249736 | 1.168528 | 18.83% | 37.65% | 56.48% | 0.7094133 | 0.7840884
Gd, ppm | 0.9700251 | 0.1780029 | 0.6140194 | 1.326031 | 0.4360165 | 1.504034 | 18.35% | 36.7% | 55.05% | 0.9215239 | 1.018526
Ge, ppm | < 0.05 | IND | IND | IND | IND | IND | IND | IND | IND | IND | IND
Hf, ppm | 0.1049375 | 0.005617261 | 0.09370298 | 0.116172 | 0.08808572 | 0.1217893 | 5.353% | 10.71% | 16.06% | 0.099690625 | 0.110184375
Hg, ppm | 0.02205556 | 0.006463024 | 0.009129507 | 0.0349816 | 0.002666483 | 0.04144463 | 29.3% | 58.61% | 87.91% | 0.02095278 | 0.02315833
In, ppm | 0.2391971 | 0.01217295 | 0.2148512 | 0.263543 | 0.2026783 | 0.275716 | 5.089% | 10.18% | 15.27% | 0.2272373 | 0.251157
K, wt.% | 0.06276065 | 0.01016925 | 0.04242215 | 0.08309914 | 0.03225291 | 0.09326839 | 16.2% | 32.41% | 48.61% | 0.05962262 | 0.06589868
La, ppm | 6.620086 | 1.243985 | 4.132116 | 9.108055 | 2.888131 | 10.35204 | 18.79% | 37.58% | 56.37% | 6.289081 | 6.95109
Li, ppm | 2.094433 | 0.3858332 | 1.322767 | 2.866099 | 0.9369336 | 3.251933 | 18.42% | 36.84% | 55.27% | 1.989711 | 2.199155
Mg, wt.% | 0.4077778 | 0.01909635 | 0.3695851 | 0.4459705 | 0.3504887 | 0.4650669 | 4.683% | 9.366% | 14.05% | 0.3873889 | 0.4281667
Mn, wt.% | 0.01034771 | 0.0005044047 | 0.009338898 | 0.01135652 | 0.008834494 | 0.01186092 | 4.875% | 9.749% | 14.62% | 0.009830322 | 0.01086509
Mo, ppm | 1.184408 | 0.08797963 | 1.008449 | 1.360367 | 0.9204689 | 1.448347 | 7.428% | 14.86% | 22.28% | 1.125187 | 1.243628
Ni, ppm | 9.103042 | 0.710132 | 7.682778 | 10.52331 | 6.972646 | 11.23344 | 7.801% | 15.6% | 23.4% | 8.64789 | 9.558194
P, wt.% | 0.01811773 | 0.0007775004 | 0.01656273 | 0.01967273 | 0.01578523 | 0.02045023 | 4.291% | 8.583% | 12.87% | 0.01721185 | 0.01902362
Pb, ppm | 13.43047 | 0.7712787 | 11.88791 | 14.97303 | 11.11664 | 15.74431 | 5.743% | 11.49% | 17.23% | 12.75895 | 14.102
Rb, ppm | 3.352394 | 0.3409407 | 2.670513 | 4.034275 | 2.329572 | 4.375216 | 10.17% | 20.34% | 30.51% | 3.184774 | 3.520014
S, wt.% | 0.7341596 | 0.04264669 | 0.6488662 | 0.819453 | 0.6062195 | 0.8620997 | 5.809% | 11.62% | 17.43% | 0.697451625 | 0.7708676
Sb, ppm | 2.005897 | 0.335693 | 1.334511 | 2.677283 | 0.998818 | 3.012976 | 16.74% | 33.47% | 50.21% | 1.905602 | 2.106192
Sc, ppm | 0.5960822 | 0.100278 | 0.3955262 | 0.7966381 | 0.2952483 | 0.8969161 | 16.82% | 33.65% | 50.47% | 0.5662781 | 0.6258863
Se, ppm | 0.9481 | 0.1096205 | 0.7288591 | 1.167341 | 0.6192386 | 1.276961 | 11.56% | 23.12% | 34.69% | 0.900695 | 0.995505
Sm, ppm | 1.219255 | 0.2523466 | 0.7145622 | 1.723949 | 0.4622155 | 1.976295 | 20.7% | 41.39% | 62.09% | 1.158293 | 1.280218
Sn, ppm | 0.4542424 | 0.06443152 | 0.3253794 | 0.5831055 | 0.2609479 | 0.647537 | 14.18% | 28.37% | 42.55% | 0.4315303 | 0.4769545
Sr, ppm | 4.419124 | 0.8718471 | 2.67543 | 6.162819 | 1.803583 | 7.034666 | 19.73% | 39.46% | 59.19% | 4.198168 | 4.640081
Ta, ppm | < 0.01 | IND | IND | IND | IND | IND | IND | IND | IND | IND | IND
Th, ppm | 2.107097 | 0.1523375 | 1.802422 | 2.411772 | 1.650084 | 2.564109 | 7.23% | 14.46% | 21.69% | 2.001742 | 2.212451
Ti, ppm | 19.63127 | 4.593517 | 10.44424 | 28.81831 | 5.850719 | 33.41182 | 23.4% | 46.8% | 70.2% | 18.64971 | 20.61283
Tl, ppm | 0.3232178 | 0.024822 | 0.2735738 | 0.3728618 | 0.2487518 | 0.3976838 | 7.68% | 15.36% | 23.04% | 0.3070569 | 0.3393787
U, ppm | 0.7261061 | 0.03144392 | 0.6632183 | 0.788994 | 0.6317743 | 0.8204379 | 4.33% | 8.661% | 12.99% | 0.6898008 | 0.7624114
V, ppm | 6.984413 | 0.9621388 | 5.060135 | 8.90869 | 4.097996 | 9.870829 | 13.78% | 27.55% | 41.33% | 6.635192 | 7.333633
W, ppm | 0.2328571 | 0.03623495 | 0.1603872 | 0.305327 | 0.1241523 | 0.341562 | 15.56% | 31.12% | 46.68% | 0.2212143 | 0.2445
Y, ppm | 2.058196 | 0.166344 | 1.725508 | 2.390884 | 1.559164 | 2.557228 | 8.082% | 16.16% | 24.25% | 1.955286 | 2.161105
Zn, ppm | 13.00916 | 1.661705 | 9.685748 | 16.33257 | 8.024042 | 17.99427 | 12.77% | 25.55% | 38.32% | 12.3587 | 13.65962
Zr, ppm | 3.1455 | 0.324494 | 2.496512 | 3.794488 | 2.172018 | 4.118982 | 10.32% | 20.63% | 30.95% | 2.988225 | 3.302775
SI unit equivalents: ppm (parts per million; 1 x 10-⁶) ≡ mg/kg; wt.% (weight per cent) ≡ % (mass fraction)

## Abbreviations
Table 4. Abbreviations used for OREAS 161b
Abbreviation | Explanation
< | ‘less than’
IND | indeterminate
NR | not reported
PDM3 | percent deviation of lab mean from corrected mean of means
Rel.Std.Dev. | one relative standard deviation
Std.Dev. | one standard deviation
Method Codes:
4A*MS | 4-acid (HF-HNO3-HClO4-HCl) digestion with inductively coupled plasma mass spectroscopy
4A*OES | 4-acid (HF-HNO3-HClO4-HCl) digestion with inductively coupled plasma optical emission spectroscopy
4A*OES/MS | 4-acid (HF-HNO3-HClO4-HCl) digestion with ICP-OES or ICP-MS finish
AR*MS | aqua regia digestion with inductively coupled plasma mass spectroscopy
AR*OES | aqua regia digestion with inductively coupled plasma optical emission spectroscopy
AR*OES/MS | aqua regia digestion with ICP-OES or ICP-MS finish
BF*MS | lithium borate fusion with inductively coupled plasma mass spectroscopy
BF*OES/MS | lithium borate fusion with ICP-OES or ICP-MS finish
BF*XRF | lithium borate fusion with X-ray fluorescence spectroscopy
IRC | infrared combustion
LOI*Furnace | loss on ignition using a muffle furnace
LOI*TGA | loss on ignition by thermogravimetric analysis
OxBF*XRF | oxidising lithium borate fusion with X-ray fluorescence spectroscopy
PF*MS | sodium peroxide fusion with inductively coupled plasma mass spectroscopy
PF*OES | sodium peroxide fusion with inductively coupled plasma optical emission spectroscopy
PF*OES/MS | sodium peroxide fusion with ICP-OES or ICP-MS finish
Legend:- | (for Method Group Tabulated Results omitted in the determination of Certified Values)
Individual | - Outlying individual values
Batch & Limits | - Outlying laboratory batch data sets and superfluous limit values

## Laboratory List
Table 5. Participating Laboratory List used for OREAS 161b
Lab Slot | Laboratory Name and Location
Actlabs, Ancaster, Ontario, Canada
AGAT Laboratories, Calgary, Alberta, Canada
ALS, Brisbane, QLD, Australia
ALS, Lima, Peru
ALS, Loughrea, Galway, Ireland
ALS, Malaga, WA, Australia
ALS, Vancouver, BC, Canada
American Assay Laboratories, Sparks, Nevada, USA
Bureau Veritas Commodities Canada Ltd, Vancouver, BC, Canada
Bureau Veritas Geoanalytical, Adelaide, SA, Australia
ESAN Istanbul, Istanbul, Turkey
Inspectorate (BV), Lima, Peru
Inspectorate Griffith India, Gandhidham, Gujarat, India
Inspectorate Griffith India Pvt. Ltd., Zawar, Rajasthan, India
Intertek, Perth, WA, Australia
Paragon Geochemical Laboratories, Sparks, Nevada, USA
PT Geoservices Ltd, Cikarang, Jakarta Raya, Indonesia
PT Intertek Utama Services, Jakarta Timur, DKI Jakarta, Indonesia
Saskatchewan Research Council, Saskatoon, Saskatchewan, Canada
SGS Geosol Laboratorios Ltda, Vespasiano, Minas Gerais, Brazil
Shiva Analyticals Ltd, Bangalore North, Karnataka, India
UIS Analytical Services, Centurion, South Africa

## Fusion XRF
| Analytical results for Al2O3 in OREAS 161b (Certified Value 3.1 wt.%) | [18 empty] | Certified
Al2O3 | Round | Replicate | Lab | Lab | Lab | Lab | Lab | Lab | Lab | Lab | Lab | Lab | Lab | Lab | Lab | Lab | Lab | Lab |  | 1
| No | No | 02 | 03 | 04 | 05 | 06 | 07 | 08 | 10 | 12 | 14 | 16 | 17 | 18 | 19 | 20 | 21 |  | wt.%
|  |  | BF*XRF | OxBF*XRF | OxBF*XRF | OxBF*XRF | OxBF*XRF | OxBF*XRF | BF*XRF | BF*XRF | BF*XRF | BF*XRF | OxBF*XRF | OxBF*XRF | BF*XRF | BF*XRF | BF*XRF | BF*XRF |  | 2
3
| 1 | 1 | 3.13173 | 3.18 | 3.08 | 3.13 | 3.12 | 3.1 | 3.011 | 3.16 | 3.16 | 3.052279405 | 3.18 | 3 | 3.16 | 2.3218 | 3.05 | 3.011154 |  | 1
| 1 | 2 | 3.18654 | 3.22 | 3.08 | 3.17 | 3.14 | 3.11 | 3.044 | 3.16 | 3.02 | 3.10263458 | 3.15 | 3 | 3.32 | 2.2924 | 3.17 | 3.022508 |  | #N/A
| 1 | 3 | 3.11094 | 3.12 | 3.18 | 3.18 | 3.07 | 3.06 | 3.039 | 3.17 | 3.21 | 3.0730828 | 3.16 | 3 | 3.2 | 2.3731 | 3.04 | 3.040152 |  | 16
| 1 | 4 | 3.16197 | 3.12 | 3.1 | 3.17 | 3.11 | 3.08 | 3.046 | 3.14 | 3.05 | 3.067470985 | 3.14 | 2.9 | 3.11 | 2.3832 | 3.07 | 3.019237 |  | 3.100855
| 1 | 5 | 3.01455 | 3.11 | 3.09 | 3.08 | 3.11 | 3.1 | 2.997 | 3.16 | 3.09 | 3.052317195 | 3.15 | 2.9 | 3.08 | 2.2275 | 3.06 | 3.15828 |  | 7
| 1 | 6 | 3.05046 | 3.12 | 3.06 | 3.16 | 3.12 | 3.11 | 3.197 | 3.18 | 2.97 | 3.053375315 | 3.17 | 3 | 3.3 | 2.2842 | 3.06 | 3.014278
| Mean |  | 3.109365 | 3.145 | 3.098333 | 3.148333 | 3.111667 | 3.093333 | 3.055667 | 3.161667 | 3.083333 | 3.06686 | 3.158333 | 2.966667 | 3.195 | 2.3137 | 3.075 | 3.044268
| Median |  | 3.121335 | 3.12 | 3.085 | 3.165 | 3.115 | 3.1 | 3.0415 | 3.16 | 3.07 | 3.06042315 | 3.155 | 3 | 3.18 | 2.3071 | 3.06 | 3.020873
| Std Dev. |  | 0.06585685 | 0.04460942 | 0.04215052 | 0.03763863 | 0.02316607 | 0.01966384 | 0.07199907 | 0.0132916 | 0.08936815 | 0.01962061 | 0.0147196 | 0.05163978 | 0.09833616 | 0.05861502 | 0.04764452 | 0.05676541
| Rel.Std.Dev. |  | 2.118% | 1.418% | 1.36% | 1.196% | 0.7445% | 0.6357% | 2.356% | 0.4204% | 2.898% | 0.6398% | 0.4661% | 1.741% | 3.078% | 2.533% | 1.549% | 1.865%
| PDM3 |  | 0.2744% | 1.424% | -0.08133% | 1.531% | 0.3487% | -0.2426% | -1.457% | 1.961% | -0.5651% | -1.096% | 1.854% | -4.327% | 3.036% | -25.39% | -0.8338% | -1.825%
| Z-Score (Absolute) |  | 0.2 | 0.74 | 0.04 | 0.79 | 0.24 | 0.04 | 0.61 | 0.99 | 0.19 | 0.44 | 0.94 | 1.95 | 1.5 | 11.81 | 0.31 | 0.78
| Analytical results for As in OREAS 161b (Indicative Value 117 ppm) | [18 empty] | Indicative
As | Round | Replicate | Lab | Lab | Lab | [14 empty] | 1
| No | No | 04 | 05 | 06 | [14 empty] | ppm
|  |  | OxBF*XRF | OxBF*XRF | OxBF*XRF | [14 empty] | 0
0
| 1 | 1 | 200 | < 100 | 200 | [14 empty] | 1
| 1 | 2 | < 100 | < 100 | 100 | [14 empty] | 1
| 1 | 3 | 100 | < 100 | 100 | [14 empty] | 16
| 1 | 4 | 200 | < 100 | 100 | [14 empty] | 116.6667
| 1 | 5 | < 100 | < 100 | 100 | [14 empty] | 7
| 1 | 6 | 100 | < 100 | 100
| Mean |  | 150 |  | 116.6667
| Median |  | 150 |  | 100
| Std Dev. |  | 57.73503 |  | 40.82483
| Rel.Std.Dev. |  | 38.49% |  | 34.99%
| PDM3 |  | 28.57% |  | -2.776e-13%
| Z-Score (Absolute) |  | NA | NA | NA
| Analytical results for BaO in OREAS 161b (Certified Value 516 ppm) | [18 empty] | Certified
BaO | Round | Replicate | Lab | Lab | Lab | Lab | Lab | Lab | Lab | Lab | Lab | Lab | Lab | Lab | Lab | Lab |  |  |  | 1
| No | No | 02 | 03 | 04 | 05 | 06 | 07 | 08 | 10 | 12 | 14 | 16 | 17 | 20 | 21 |  |  |  | ppm
|  |  | BF*XRF | OxBF*XRF | OxBF*XRF | OxBF*XRF | OxBF*XRF | OxBF*XRF | BF*XRF | BF*XRF | BF*XRF | BF*XRF | OxBF*XRF | OxBF*XRF | BF*XRF | BF*XRF |  |  |  | 0
0
| 1 | 1 | 546 | 700 | 560 | 500 | 500 | 400 | 530 | 664.32 | 500 | 400 | 450 | 500 | 500 | 594 |  |  |  | 1
| 1 | 2 | 560 | 700 | 450 | 500 | 500 | 500 | 440 | 656.39 | 500 | 500 | 450 | 600 | 400 | 691.5 |  |  |  | #N/A
| 1 | 3 | 546 | 600 | 450 | 600 | 500 | 400 | 580 | 671.57 | 700 | 300 | 450 | 500 | 500 | 497.3 |  |  |  | 16
| 1 | 4 | 490 | 600 | 560 | 500 | 600 | 400 | 500 | 626.36 | 500 | 400 | 450 | 500 | 400 | 492 |  |  |  | 516.3885
| 1 | 5 | 546 | 600 | 560 | 500 | 500 | 500 | 500 | 609.39 | 400 | 500 | 450 | 600 | 500 | 601.7 |  |  |  | 8
| 1 | 6 | 574 | 600 | 450 | 500 | 500 | 500 | 460 | 579.91 | 500 | 300 | 330 | 600 | 400 | 573.3
| Mean |  | 543.6667 | 633.3333 | 505 | 516.6667 | 516.6667 | 450 | 501.6667 | 634.6567 | 516.6667 | 400 | 430 | 550 | 450 | 574.9667
| Median |  | 546 | 600 | 505 | 500 | 500 | 450 | 500 | 641.375 | 500 | 400 | 450 | 550 | 450 | 583.65
| Std Dev. |  | 28.57738 | 51.63978 | 60.24948 | 40.82483 | 40.82483 | 54.77226 | 49.96666 | 35.83094 | 98.31921 | 89.44272 | 48.98979 | 54.77226 | 54.77226 | 74.26347
| Rel.Std.Dev. |  | 5.256% | 8.154% | 11.93% | 7.902% | 7.902% | 12.17% | 9.96% | 5.646% | 19.03% | 22.36% | 11.39% | 9.959% | 12.17% | 12.92%
| PDM3 |  | 5.282% | 22.65% | -2.205% | 0.05387% | 0.05387% | -12.86% | -2.851% | 22.9% | 0.05387% | -22.54% | -16.73% | 6.509% | -12.86% | 11.34%
| Z-Score (Absolute) |  | 0.4 | 1.72 | 0.21 | 0 | 0 | 0.98 | 0.22 | 1.74 | 0 | 1.72 | 1.31 | 0.49 | 0.98 | 0.86
| Analytical results for Bi in OREAS 161b (Indicative Value < 100 ppm) | [18 empty] | Indicative
Bi | Round | Replicate | Lab | Lab | Lab | [14 empty] | 1
| No | No | 04 | 05 | 06 | [14 empty] | ppm
|  |  | OxBF*XRF | OxBF*XRF | OxBF*XRF | [14 empty] | 0
0
| 1 | 1 | 100 | < 100 | < 100 | [14 empty] | 1
| 1 | 2 | < 100 | < 100 | < 100 | [14 empty] | 2
| 1 | 3 | 100 | < 100 | < 100 | [14 empty] | 16
| 1 | 4 | 100 | < 100 | < 100 | [14 empty] | < 100
| 1 | 5 | < 100 | < 100 | < 100 | [14 empty] | 8
| 1 | 6 | 100 | < 100 | < 100
| Mean |  | 100
| Median |  | 100
| Std Dev. |  | 0
| Rel.Std.Dev. |  | 0%
PDM3
| Z-Score (Absolute) |  | NA | NA | NA
| Analytical results for CaO in OREAS 161b (Certified Value 0.806 wt.%) | [18 empty] | Certified
CaO | Round | Replicate | Lab | Lab | Lab | Lab | Lab | Lab | Lab | Lab | Lab | Lab | Lab | Lab | Lab | Lab | Lab | Lab |  | 1
| No | No | 02 | 03 | 04 | 05 | 06 | 07 | 08 | 10 | 12 | 14 | 16 | 17 | 18 | 19 | 20 | 21 |  | wt.%
|  |  | BF*XRF | OxBF*XRF | OxBF*XRF | OxBF*XRF | OxBF*XRF | OxBF*XRF | BF*XRF | BF*XRF | BF*XRF | BF*XRF | OxBF*XRF | OxBF*XRF | BF*XRF | BF*XRF | BF*XRF | BF*XRF |  | 3
3
| 1 | 1 | 0.8228 | 0.84 | 0.79 | 0.79 | 0.81 | 0.8 | 0.769 | 0.81 | 0.87 | 0.817650504 | 0.83 | 0.8 | 0.8 | 0.90077 | 0.79 | 0.79862 |  | 1
| 1 | 2 | 0.8239 | 0.81 | 0.79 | 0.8 | 0.81 | 0.8 | 0.762 | 0.82 | 0.84 | 0.823681056 | 0.82 | 0.8 | 0.82 | 0.87947 | 0.79 | 0.81433 |  | #N/A
| 1 | 3 | 0.8228 | 0.79 | 0.79 | 0.8 | 0.81 | 0.8 | 0.78 | 0.82 | 0.87 | 0.82223988 | 0.84 | 0.8 | 0.83 | 0.82578 | 0.79 | 0.80045 |  | 16
| 1 | 4 | 0.8404 | 0.79 | 0.83 | 0.8 | 0.81 | 0.8 | 0.768 | 0.82 | 0.86 | 0.818224176 | 0.84 | 0.79 | 0.78 | 0.87923 | 0.81 | 0.82159 |  | 0.8062508
| 1 | 5 | 0.8382 | 0.79 | 0.8 | 0.78 | 0.8 | 0.79 | 0.763 | 0.8 | 0.86 | 0.820672776 | 0.84 | 0.81 | 0.77 | 0.82657 | 0.8 | 0.83476 |  | 9
| 1 | 6 | 0.8382 | 0.8 | 0.79 | 0.79 | 0.8 | 0.81 | 0.796 | 0.82 | 0.82 | 0.824170776 | 0.83 | 0.81 | 0.81 | 0.86617 | 0.79 | 0.81438
| Mean |  | 0.83105 | 0.8033333 | 0.7983333 | 0.7933333 | 0.8066667 | 0.8 | 0.773 | 0.815 | 0.8533333 | 0.821106528 | 0.8333333 | 0.8016667 | 0.8016667 | 0.8629983 | 0.795 | 0.8140217
| Median |  | 0.83105 | 0.795 | 0.79 | 0.795 | 0.81 | 0.8 | 0.7685 | 0.82 | 0.86 | 0.821456328 | 0.835 | 0.8 | 0.805 | 0.8727 | 0.79 | 0.814355
| Std Dev. |  | 0.008682338 | 0.01966384 | 0.01602082 | 0.008164966 | 0.005163978 | 0.006324555 | 0.01296148 | 0.0083666 | 0.01966384 | 0.002747453 | 0.008164966 | 0.007527727 | 0.02316607 | 0.03060643 | 0.0083666 | 0.0134832
| Rel.Std.Dev. |  | 1.045% | 2.448% | 2.007% | 1.029% | 0.6402% | 0.7906% | 1.677% | 1.027% | 2.304% | 0.3346% | 0.9798% | 0.939% | 2.89% | 3.547% | 1.052% | 1.656%
| PDM3 |  | 3.076% | -0.3619% | -0.982% | -1.602% | 0.05158% | -0.7753% | -4.124% | 1.085% | 5.84% | 1.843% | 3.359% | -0.5686% | -0.5686% | 7.038% | -1.395% | 0.9638%
| Z-Score (Absolute) |  | 1.76 | 0.11 | 0.45 | 0.79 | 0.11 | 0.34 | 2.16 | 0.67 | 3.26 | 1.09 | 1.91 | 0.22 | 0.22 | 3.91 | 0.67 | 0.61
| Analytical results for CeO2 in OREAS 161b (Indicative Value < 100 ppm) | [18 empty] | Indicative
CeO2 | Round | Replicate | Lab | Lab | Lab | [14 empty] | 1
| No | No | 05 | 06 | 12 | [14 empty] | ppm
|  |  | OxBF*XRF | OxBF*XRF | BF*XRF | [14 empty] | 0
0
| 1 | 1 | < 100 | < 100 | < 100 | [14 empty] | 1
| 1 | 2 | < 100 | < 100 | < 100 | [14 empty] | 3
| 1 | 3 | < 100 | < 100 | 100 | [14 empty] | 16
| 1 | 4 | < 100 | < 100 | < 100 | [14 empty] | < 100
| 1 | 5 | < 100 | < 100 | 200 | [14 empty] | 9
| 1 | 6 | < 100 | < 100 | < 100
| Mean |  |  |  | 150
| Median |  |  |  | 150
| Std Dev. |  |  |  | 70.71068
| Rel.Std.Dev. |  |  |  | 47.14%
PDM3
| Z-Score (Absolute) |  | NA | NA | NA
| Analytical results for Co in OREAS 161b (Indicative Value 137 ppm) | [18 empty] | Indicative
Co | Round | Replicate | Lab | Lab | Lab | Lab | [13 empty] | 1
| No | No | 04 | 05 | 06 | 18 | [13 empty] | ppm
|  |  | OxBF*XRF | OxBF*XRF | OxBF*XRF | BF*XRF | [13 empty] | 0
0
| 1 | 1 | 100 | 200 | 100 | 190 | [13 empty] | 1
| 1 | 2 | 100 | 200 | 100 | 140 | [13 empty] | 4
| 1 | 3 | 100 | 200 | 100 | 140 | [13 empty] | 16
| 1 | 4 | 100 | 200 | 100 | 150 | [13 empty] | 136.5
| 1 | 5 | 100 | 200 | 100 | 150 | [13 empty] | 10
| 1 | 6 | 100 | 200 | 100 | 150
| Mean |  | 100 | 200 | 100 | 153.3333
| Median |  | 100 | 200 | 100 | 150
| Std Dev. |  | 0 | 0 | 0 | 18.61899
| Rel.Std.Dev. |  | 0% | 0% | 0% | 12.14%
| PDM3 |  | -26.74% | 46.52% | -26.74% | 12.33%
| Z-Score (Absolute) |  | 0.67 | 1.85 | 0.67 | 0.67
| Analytical results for Cr in OREAS 161b (Indicative Value < 100 ppm) | [18 empty] | Indicative
Cr | Round | Replicate | Lab | Lab | Lab | Lab | Lab | Lab | [11 empty] | 1
| No | No | 04 | 05 | 06 | 12 | 16 | 18 | [11 empty] | ppm
|  |  | OxBF*XRF | OxBF*XRF | OxBF*XRF | BF*XRF | OxBF*XRF | BF*XRF | [11 empty] | 0
0
| 1 | 1 | < 100 | < 100 | < 100 | < 34 | < 70 | < 70 | [11 empty] | 1
| 1 | 2 | < 100 | < 100 | < 100 | < 34 | < 70 | < 70 | [11 empty] | 5
| 1 | 3 | < 100 | 100 | < 100 | < 34 | < 70 | < 70 | [11 empty] | 16
| 1 | 4 | < 100 | < 100 | < 100 | < 34 | < 70 | < 70 | [11 empty] | < 100
| 1 | 5 | < 100 | 100 | < 100 | < 34 | < 70 | < 70 | [11 empty] | 11
| 1 | 6 | < 100 | < 100 | < 100 | < 34 | < 70 | < 70
| Mean |  |  | 100
| Median |  |  | 100
| Std Dev. |  |  | 0
| Rel.Std.Dev. |  |  | 0%
PDM3
| Z-Score (Absolute) |  | 0.67 | 2.1 | 0.67 | 2.14 | 0.67 | 0.67
| Analytical results for Cu in OREAS 161b (Certified Value 0.419 wt.%) | [18 empty] | Certified
Cu | Round | Replicate | Lab | Lab | Lab | Lab | Lab | Lab | Lab | Lab | Lab | Lab | Lab | Lab | Lab | Lab | Lab | Lab |  | 1
| No | No | 02 | 03 | 04 | 05 | 06 | 07 | 08 | 10 | 12 | 14 | 16 | 17 | 18 | 19 | 20 | 21 |  | wt.%
|  |  | BF*XRF | OxBF*XRF | OxBF*XRF | OxBF*XRF | OxBF*XRF | OxBF*XRF | BF*XRF | BF*XRF | BF*XRF | BF*XRF | OxBF*XRF | OxBF*XRF | BF*XRF | BF*XRF | BF*XRF | BF*XRF |  | 3
3
| 1 | 1 | 0.422 | 0.42 | 0.43 | 0.397 | 0.423 | 0.421 | 0.404 | 0.42 | 0.4242 | 0.39988 | 0.42 | 0.43 | 0.43 | 0.43505 | 0.391 | 0.40015 |  | 1
| 1 | 2 | 0.42 | 0.43 | 0.42 | 0.406 | 0.407 | 0.416 | 0.482 | 0.42 | 0.425 | 0.39272 | 0.42 | 0.45 | 0.44 | 0.44338 | 0.399 | 0.32331 |  | #N/A
| 1 | 3 | 0.4206667 | 0.42 | 0.43 | 0.406 | 0.411 | 0.413 | 0.449 | 0.42 | 0.4194 | 0.3998 | 0.43 | 0.43 | 0.43 | 0.47714 | 0.391 | 0.39181 |  | 16
| 1 | 4 | 0.4226667 | 0.42 | 0.43 | 0.417 | 0.422 | 0.419 | 0.458 | 0.42 | 0.4282 | 0.3986 | 0.42 | 0.43 | 0.43 | 0.44283 | 0.399 | 0.41237 |  | 0.4191554
| 1 | 5 | 0.4226667 | 0.42 | 0.43 | 0.399 | 0.406 | 0.413 | 0.448 | 0.42 | 0.4266 | 0.39472 | 0.4 | 0.42 | 0.42 | 0.42983 | 0.399 | 0.40928 |  | 10
| 1 | 6 | 0.4233333 | 0.42 | 0.42 | 0.389 | 0.413 | 0.425 | 0.435 | 0.42 | 0.4138 | 0.39503 | 0.41 | 0.44 | 0.44 | 0.45599 | 0.399 | 0.40707
| Mean |  | 0.4218889 | 0.4216667 | 0.4266667 | 0.4023333 | 0.4136667 | 0.4178333 | 0.446 | 0.42 | 0.4228667 | 0.3967917 | 0.4166667 | 0.4333333 | 0.4316667 | 0.44737 | 0.3963333 | 0.390665
| Median |  | 0.4223333 | 0.42 | 0.43 | 0.4025 | 0.412 | 0.4175 | 0.4485 | 0.42 | 0.4246 | 0.396815 | 0.42 | 0.43 | 0.43 | 0.443105 | 0.399 | 0.40361
| Std Dev. |  | 0.00129386 | 0.004082483 | 0.005163978 | 0.00958471 | 0.00731209 | 0.004750439 | 0.02583796 | 0 | 0.00534665 | 0.003027596 | 0.01032796 | 0.01032796 | 0.007527727 | 0.01706765 | 0.004131182 | 0.03380746
| Rel.Std.Dev. |  | 0.3067% | 0.9682% | 1.21% | 2.382% | 1.768% | 1.137% | 5.793% | 0% | 1.264% | 0.763% | 2.479% | 2.383% | 1.744% | 3.815% | 1.042% | 8.654%
| PDM3 |  | 0.6522% | 0.5991% | 1.792% | -4.013% | -1.309% | -0.3154% | 6.404% | 0.2015% | 0.8854% | -5.335% | -0.5937% | 3.383% | 2.985% | 6.731% | -5.445% | -6.797%
| Z-Score (Absolute) |  | 0.08 | 0.06 | 0.44 | 1.39 | 0.54 | 0.22 | 1.89 | 0.06 | 0.15 | 1.8 | 0.31 | 0.94 | 0.81 | 1.99 | 1.8 | 2.26
| Analytical results for Fe2O3 in OREAS 161b (Certified Value 2.15 wt.%) | [18 empty] | Certified
Fe2O3 | Round | Replicate | Lab | Lab | Lab | Lab | Lab | Lab | Lab | Lab | Lab | Lab | Lab | Lab | Lab | Lab | Lab | Lab |  | 1
| No | No | 02 | 03 | 04 | 05 | 06 | 07 | 08 | 10 | 12 | 14 | 16 | 17 | 18 | 19 | 20 | 21 |  | wt.%
|  |  | BF*XRF | OxBF*XRF | OxBF*XRF | OxBF*XRF | OxBF*XRF | OxBF*XRF | BF*XRF | BF*XRF | BF*XRF | BF*XRF | OxBF*XRF | OxBF*XRF | BF*XRF | BF*XRF | BF*XRF | BF*XRF |  | 2
3
| 1 | 1 | 2.218 | 2.13 | 2.116 | 2.145 | 2.116 | 2.14 | 2.137 | 2.11 | 2.22 | 2.17558 | 2.14 | 2.12 | 2.17 | 2.2151 | 2.22 | 2.012989 |  | 1
| 1 | 2 | 2.214 | 2.16 | 2.073 | 2.159 | 2.102 | 2.12 | 2.171 | 2.12 | 2.14 | 2.176438 | 2.14 | 2.12 | 2.25 | 2.2455 | 2.25 | 1.972643 |  | #N/A
| 1 | 3 | 2.202 | 2.11 | 2.116 | 2.173 | 2.102 | 2.14 | 2.155 | 2.12 | 2.23 | 2.18929961 | 2.15 | 2.11 | 2.21 | 2.2067 | 2.23 | 2.024141 |  | 16
| 1 | 4 | 2.241 | 2.14 | 2.116 | 2.173 | 2.116 | 2.12 | 2.135 | 2.13 | 2.16 | 2.175143 | 2.15 | 2.11 | 2.17 | 2.2898 | 2.24 | 2.022339 |  | 2.150671
| 1 | 5 | 2.263 | 2.11 | 2.116 | 2.145 | 2.116 | 2.12 | 2.192 | 2.1 | 2.19 | 2.172809 | 2.14 | 2.09 | 2.16 | 2.1803 | 2.22 | 2.008929 |  | 11
| 1 | 6 | 2.257 | 2.12 | 2.087 | 2.159 | 2.102 | 2.15 | 2.127 | 2.13 | 2.1 | 2.203871 | 2.15 | 2.11 | 2.23 | 2.1972 | 2.2 | 2.018708
| Mean |  | 2.2325 | 2.128333 | 2.104 | 2.159 | 2.109 | 2.131667 | 2.152833 | 2.118333 | 2.173333 | 2.18219 | 2.145 | 2.11 | 2.198333 | 2.222433 | 2.226667 | 2.009958
| Median |  | 2.2295 | 2.125 | 2.116 | 2.159 | 2.109 | 2.13 | 2.146 | 2.12 | 2.175 | 2.176009 | 2.145 | 2.11 | 2.19 | 2.2109 | 2.225 | 2.0158485
| Std Dev. |  | 0.0248415 | 0.0194079 | 0.01911021 | 0.01252198 | 0.007668116 | 0.0132916 | 0.0249192 | 0.01169045 | 0.04966555 | 0.01212477 | 0.005477226 | 0.01095445 | 0.03710346 | 0.03945527 | 0.0175119 | 0.01915027
| Rel.Std.Dev. |  | 1.113% | 0.9119% | 0.9083% | 0.58% | 0.3636% | 0.6235% | 1.158% | 0.5519% | 2.285% | 0.5556% | 0.2553% | 0.5192% | 1.688% | 1.775% | 0.7865% | 0.9528%
| PDM3 |  | 3.805% | -1.039% | -2.17% | 0.3873% | -1.938% | -0.8837% | 0.1005% | -1.504% | 1.054% | 1.466% | -0.2637% | -1.891% | 2.216% | 3.337% | 3.534% | -6.543%
| Z-Score (Absolute) |  | 1.56 | 0.38 | 0.84 | 0.19 | 0.75 | 0.32 | 0.07 | 0.57 | 0.46 | 0.62 | 0.07 | 0.73 | 0.92 | 1.37 | 1.45 | 2.6
| Analytical results for Gd in OREAS 161b (Indicative Value < 90 ppm) | [18 empty] | Indicative
Gd | Round | Replicate | Lab | [16 empty] | 1
| No | No | 12 | [16 empty] | ppm
|  |  | BF*XRF | [16 empty] | 0
0
| 1 | 1 | < 90 | [16 empty] | 1
| 1 | 2 | < 90 | [16 empty] | 6
| 1 | 3 | < 90 | [16 empty] | 16
| 1 | 4 | < 90 | [16 empty] | < 90
| 1 | 5 | < 90 | [16 empty] | 12
| 1 | 6 | < 90
Mean
Median
Std Dev.
Rel.Std.Dev.
PDM3
| Z-Score (Absolute) |  | NA
| Analytical results for HfO2 in OREAS 161b (Indicative Value < 100 ppm) | [18 empty] | Indicative
HfO2 | Round | Replicate | Lab | Lab | [15 empty] | 1
| No | No | 05 | 06 | [15 empty] | ppm
|  |  | OxBF*XRF | OxBF*XRF | [15 empty] | 0
0
| 1 | 1 | < 100 | < 100 | [15 empty] | 1
| 1 | 2 | < 100 | < 100 | [15 empty] | 7
| 1 | 3 | < 100 | < 100 | [15 empty] | 16
| 1 | 4 | < 100 | < 100 | [15 empty] | < 100
| 1 | 5 | < 100 | < 100 | [15 empty] | 13
| 1 | 6 | < 100 | < 100
Mean
Median
Std Dev.
Rel.Std.Dev.
PDM3
| Z-Score (Absolute) |  | NA | NA
| Analytical results for K2O in OREAS 161b (Certified Value 0.72 wt.%) | [18 empty] | Certified
K2O | Round | Replicate | Lab | Lab | Lab | Lab | Lab | Lab | Lab | Lab | Lab | Lab | Lab | Lab | Lab | Lab | Lab | Lab |  | 1
| No | No | 02 | 03 | 04 | 05 | 06 | 07 | 08 | 10 | 12 | 14 | 16 | 17 | 18 | 19 | 20 | 21 |  | wt.%
|  |  | BF*XRF | OxBF*XRF | OxBF*XRF | OxBF*XRF | OxBF*XRF | OxBF*XRF | BF*XRF | BF*XRF | BF*XRF | BF*XRF | OxBF*XRF | OxBF*XRF | BF*XRF | BF*XRF | BF*XRF | BF*XRF |  | 3
3
| 1 | 1 | 0.743 | 0.73 | 0.73 | 0.7 | 0.73 | 0.73 | 0.745 | 0.72 | 0.726 | 0.73 | 0.72 | 0.69 | 0.71 | 0.59763 | 0.72 | 0.70433 |  | 1
| 1 | 2 | 0.745 | 0.72 | 0.71 | 0.7 | 0.73 | 0.73 | 0.724 | 0.73 | 0.703 | 0.72 | 0.7 | 0.69 | 0.75 | 0.60432 | 0.72 | 0.70235 |  | #N/A
| 1 | 3 | 0.747 | 0.71 | 0.71 | 0.71 | 0.72 | 0.72 | 0.75 | 0.73 | 0.715 | 0.74 | 0.72 | 0.69 | 0.67 | 0.5975 | 0.72 | 0.7112 |  | 16
| 1 | 4 | 0.756 | 0.73 | 0.71 | 0.71 | 0.73 | 0.73 | 0.741 | 0.74 | 0.712 | 0.73 | 0.71 | 0.68 | 0.67 | 0.62316 | 0.73 | 0.71136 |  | 0.7200118
| 1 | 5 | 0.753 | 0.71 | 0.72 | 0.69 | 0.73 | 0.72 | 0.734 | 0.72 | 0.717 | 0.72 | 0.71 | 0.68 | 0.69 | 0.59459 | 0.72 | 0.7251 |  | 12
| 1 | 6 | 0.76 | 0.72 | 0.71 | 0.71 | 0.72 | 0.73 | 0.77 | 0.73 | 0.702 | 0.74 | 0.73 | 0.69 | 0.76 | 0.59447 | 0.72 | 0.71372
| Mean |  | 0.7506667 | 0.72 | 0.715 | 0.7033333 | 0.7266667 | 0.7266667 | 0.744 | 0.7283333 | 0.7125 | 0.73 | 0.715 | 0.6866667 | 0.7083333 | 0.601945 | 0.7216667 | 0.7113433
| Median |  | 0.75 | 0.72 | 0.71 | 0.705 | 0.73 | 0.73 | 0.743 | 0.73 | 0.7135 | 0.73 | 0.715 | 0.69 | 0.7 | 0.597565 | 0.72 | 0.71128
| Std Dev. |  | 0.006713171 | 0.008944272 | 0.0083666 | 0.008164966 | 0.005163978 | 0.005163978 | 0.0156333 | 0.007527727 | 0.009049862 | 0.008944272 | 0.01048809 | 0.005163978 | 0.03920034 | 0.0109915 | 0.004082483 | 0.008062036
| Rel.Std.Dev. |  | 0.8943% | 1.242% | 1.17% | 1.161% | 0.7106% | 0.7106% | 2.101% | 1.034% | 1.27% | 1.225% | 1.467% | 0.752% | 5.534% | 1.826% | 0.5657% | 1.133%
| PDM3 |  | 4.258% | -0.001636% | -0.6961% | -2.316% | 0.9243% | 0.9243% | 3.332% | 1.156% | -1.043% | 1.387% | -0.6961% | -4.631% | -1.622% | -16.4% | 0.2298% | -1.204%
| Z-Score (Absolute) |  | 2.44 | 0.18 | 0.18 | 1.04 | 0.67 | 0.67 | 1.95 | 0.8 | 0.37 | 0.92 | 0.18 | 2.27 | 0.67 | 8.5 | 0.31 | 0.45
| Analytical results for La2O3 in OREAS 161b (Indicative Value < 100 ppm) | [18 empty] | Indicative
La2O3 | Round | Replicate | Lab | Lab | Lab | [14 empty] | 1
| No | No | 05 | 06 | 12 | [14 empty] | ppm
|  |  | OxBF*XRF | OxBF*XRF | BF*XRF | [14 empty] | 0
0
| 1 | 1 | < 100 | < 100 | < 200 | [14 empty] | 1
| 1 | 2 | < 100 | < 100 | < 200 | [14 empty] | 8
| 1 | 3 | < 100 | < 100 | < 200 | [14 empty] | 16
| 1 | 4 | < 100 | < 100 | < 200 | [14 empty] | < 100
| 1 | 5 | < 100 | < 100 | < 200 | [14 empty] | 14
| 1 | 6 | < 100 | < 100 | < 200
Mean
Median
Std Dev.
Rel.Std.Dev.
PDM3
| Z-Score (Absolute) |  | NA | NA | NA
| Analytical results for MgO in OREAS 161b (Certified Value 3.74 wt.%) | [18 empty] | Certified
MgO | Round | Replicate | Lab | Lab | Lab | Lab | Lab | Lab | Lab | Lab | Lab | Lab | Lab | Lab | Lab | Lab | Lab | Lab |  | 1
| No | No | 02 | 03 | 04 | 05 | 06 | 07 | 08 | 10 | 12 | 14 | 16 | 17 | 18 | 19 | 20 | 21 |  | wt.%
|  |  | BF*XRF | OxBF*XRF | OxBF*XRF | OxBF*XRF | OxBF*XRF | OxBF*XRF | BF*XRF | BF*XRF | BF*XRF | BF*XRF | OxBF*XRF | OxBF*XRF | BF*XRF | BF*XRF | BF*XRF | BF*XRF |  | 2
3
| 1 | 1 | 3.67 | 3.83 | 3.71 | 3.75 | 3.82 | 3.72 | 3.656 | 3.76 | 3.77 | 3.97263265 | 3.81 | 3.71 | 3.5 | 2.8498 | 3.64 | 3.84972 |  | 1
| 1 | 2 | 3.664 | 3.73 | 3.73 | 3.8 | 3.85 | 3.71 | 3.672 | 3.79 | 3.64 | 3.883371744 | 3.75 | 3.71 | 3.68 | 2.8952 | 3.64 | 3.80988 |  | #N/A
| 1 | 3 | 3.654 | 3.73 | 3.73 | 3.79 | 3.82 | 3.7 | 3.663 | 3.77 | 3.73 | 3.90547555 | 3.83 | 3.72 | 3.52 | 2.9232 | 3.64 | 3.82625 |  | 16
| 1 | 4 | 3.671 | 3.7 | 3.69 | 3.8 | 3.86 | 3.7 | 3.676 | 3.79 | 3.64 | 3.915772972 | 3.79 | 3.71 | 3.47 | 2.8771 | 3.66 | 3.74736 |  | 3.737713
| 1 | 5 | 3.661 | 3.77 | 3.73 | 3.66 | 3.84 | 3.71 | 3.622 | 3.77 | 3.73 | 3.936384398 | 3.83 | 3.72 | 3.52 | 2.687 | 3.66 | 3.85252 |  | 13
| 1 | 6 | 3.655 | 3.79 | 3.68 | 3.77 | 3.84 | 3.78 | 3.698 | 3.8 | 3.6 | 3.964573798 | 3.84 | 3.75 | 3.73 | 2.8648 | 3.66 | 3.74825
| Mean |  | 3.6625 | 3.758333 | 3.711667 | 3.761667 | 3.838333 | 3.72 | 3.6645 | 3.78 | 3.685 | 3.929701852 | 3.808333 | 3.72 | 3.57 | 2.849517 | 3.65 | 3.805663
| Median |  | 3.6625 | 3.75 | 3.72 | 3.78 | 3.84 | 3.71 | 3.6675 | 3.78 | 3.685 | 3.926078685 | 3.82 | 3.715 | 3.52 | 2.87095 | 3.65 | 3.818065
| Std Dev. |  | 0.007231874 | 0.04750439 | 0.02228602 | 0.05344779 | 0.01602082 | 0.0303315 | 0.0252646 | 0.01549193 | 0.06715653 | 0.03473088 | 0.03371449 | 0.01549193 | 0.1073313 | 0.08357316 | 0.01095445 | 0.0474841
| Rel.Std.Dev. |  | 0.1975% | 1.264% | 0.6004% | 1.421% | 0.4174% | 0.8154% | 0.6894% | 0.4098% | 1.822% | 0.8838% | 0.8853% | 0.4164% | 3.006% | 2.933% | 0.3001% | 1.248%
| PDM3 |  | -2.012% | 0.5517% | -0.6969% | 0.6409% | 2.692% | -0.4739% | -1.959% | 1.131% | -1.41% | 5.137% | 1.889% | -0.4739% | -4.487% | -23.76% | -2.347% | 1.818%
| Z-Score (Absolute) |  | 0.66 | 0.44 | 0.1 | 0.48 | 1.36 | 0 | 0.64 | 0.69 | 0.4 | 2.41 | 1.01 | 0 | 1.72 | 9.99 | 0.8 | 0.98
| Analytical results for MnO2 in OREAS 161b (Indicative Value 0.018 wt.%) | [18 empty] | Indicative
MnO2 | Round | Replicate | Lab | Lab | Lab | Lab | Lab | Lab | Lab | Lab | Lab | Lab | Lab | Lab | Lab | Lab | Lab | Lab |  | 1
| No | No | 02 | 03 | 04 | 05 | 06 | 07 | 08 | 10 | 12 | 14 | 16 | 17 | 18 | 19 | 20 | 21 |  | wt.%
|  |  | BF*XRF | OxBF*XRF | OxBF*XRF | OxBF*XRF | OxBF*XRF | OxBF*XRF | BF*XRF | BF*XRF | BF*XRF | BF*XRF | OxBF*XRF | OxBF*XRF | BF*XRF | BF*XRF | BF*XRF | BF*XRF |  | 3
3
| 1 | 1 | 0.02206 | 0.012 | 0.016 | 0.016 | 0.016 | 0.02 | 0.0282 | 0.01471 | 0.0135 | 0.0166581439 | 0.012 | 0.037 | < 0.012 | 0.0412052 | < 0.012 | < 0.0111 |  | 1
| 1 | 2 | 0.023285 | 0.012 | 0.016 | 0.016 | 0.016 | 0.02 | 0.0306 | 0.0136 | < 0.0061 | 0.0170189359 | 0.025 | 0.037 | < 0.012 | 0.0353643 | 0.025 | < 0.0111 |  | 9
| 1 | 3 | 0.02206 | 0.012 | 0.016 | 0.016 | 0.016 | 0.02 | 0.0294 | 0.0136 | 0.011 | 0.016466671 | 0.025 | 0.037 | < 0.012 | 0.0342539 | < 0.012 | < 0.0111 |  | 16
| 1 | 4 | 0.023285 | 0.012 | 0.016 | 0.016 | 0.016 | 0.02 | 0.0306 | 0.01495 | < 0.0061 | 0.016575858 | 0.025 | 0.037 | < 0.012 | 0.0316545 | 0.025 | < 0.0111 |  | 0.01788701
| 1 | 5 | 0.023285 | 0.012 | 0.016 | 0.016 | 0.016 | 0.02 | 0.0306 | < 0.012 | < 0.0061 | 0.0165948471 | 0.025 | 0.037 | < 0.012 | 0.0369501 | 0.025 | < 0.0111 |  | 15
| 1 | 6 | 0.023285 | 0.012 | 0.016 | 0.016 | 0.016 | 0.02 | 0.027 | 0.01238 | 0.0061 | 0.0168322102 | 0.012 | 0.037 | < 0.012 | 0.0269779 | 0.012 | < 0.0111
| Mean |  | 0.02287667 | 0.012 | 0.016 | 0.016 | 0.016 | 0.02 | 0.0294 | 0.013848 | 0.0102 | 0.01669111 | 0.02066667 | 0.037 |  | 0.03440098 | 0.02175
| Median |  | 0.023285 | 0.012 | 0.016 | 0.016 | 0.016 | 0.02 | 0.03 | 0.0136 | 0.011 | 0.0166264955 | 0.025 | 0.037 |  | 0.0348091 | 0.025
| Std Dev. |  | 0.0006325873 | 1.900294e-18 | 0 | 0 | 0 | 0 | 0.001517893 | 0.001029014 | 0.003764306 | 0.0002006929 | 0.006713171 | 0 |  | 0.004824734 | 0.0065
| Rel.Std.Dev. |  | 2.765% | 1.584e-14% | 0% | 0% | 0% | 0% | 5.163% | 7.431% | 36.9% | 1.202% | 32.48% | 0% |  | 14.02% | 29.89%
| PDM3 |  | 27.9% | -32.91% | -10.55% | -10.55% | -10.55% | 11.81% | 64.37% | -22.58% | -42.98% | -6.686% | 15.54% | 106.9% |  | 92.32% | 21.6%
| Z-Score (Absolute) |  | 1.11 | 0.62 | 0.04 | 0.04 | 0.04 | 0.64 | 2.18 | 0.57 | 1.54 | 0.1 | 0.71 | 3.38 | 1.63 | 2.99 | 0.04 | 1.72
| Analytical results for Mo in OREAS 161b (Indicative Value < 50 ppm) | [18 empty] | Indicative
Mo | Round | Replicate | Lab | Lab | Lab | [14 empty] | 1
| No | No | 04 | 05 | 06 | [14 empty] | ppm
|  |  | OxBF*XRF | OxBF*XRF | OxBF*XRF | [14 empty] | 0
0
| 1 | 1 | < 60 | < 50 | 50 | [14 empty] | 1
| 1 | 2 | < 60 | < 50 | < 50 | [14 empty] | 15
| 1 | 3 | < 60 | < 50 | < 50 | [14 empty] | 16
| 1 | 4 | < 60 | < 50 | 50 | [14 empty] | < 50
| 1 | 5 | < 60 | < 50 | < 50 | [14 empty] | 7
| 1 | 6 | < 60 | < 50 | 60
| Mean |  |  |  | 53.33333
| Median |  |  |  | 50
| Std Dev. |  |  |  | 5.773503
| Rel.Std.Dev. |  |  |  | 10.83%
PDM3
| Z-Score (Absolute) |  | 0 | 0.67 | 1.24
| Analytical results for Na2O in OREAS 161b (Indicative Value 0.072 wt.%) | [18 empty] | Indicative
Na2O | Round | Replicate | Lab | Lab | [15 empty] | 1
| No | No | 12 | 14 | [15 empty] | wt.%
|  |  | BF*XRF | BF*XRF | [15 empty] | 3
3
| 1 | 1 | 0.09 | 0.046810648 | [15 empty] | 1
| 1 | 2 | 0.1 | 0.0463567764 | [15 empty] | 2
| 1 | 3 | 0.11 | 0.0464299728 | [15 empty] | 16
| 1 | 4 | 0.1 | 0.0470051644 | [15 empty] | 0.0723714532
| 1 | 5 | 0.09 | 0.0456373488 | [15 empty] | 8
| 1 | 6 | 0.1 | 0.046217528
| Mean |  | 0.09833333 | 0.04640957
| Median |  | 0.1 | 0.0463933746
| Std Dev. |  | 0.007527727 | 0.0004800011
| Rel.Std.Dev. |  | 7.655% | 1.034%
| PDM3 |  | 35.87% | -35.87%
| Z-Score (Absolute) |  | 0.67 | 0.67
| Analytical results for Nb in OREAS 161b (Indicative Value < 50 ppm) | [18 empty] | Indicative
Nb | Round | Replicate | Lab | Lab | Lab | Lab | [13 empty] | 1
| No | No | 04 | 05 | 06 | 12 | [13 empty] | ppm
|  |  | OxBF*XRF | OxBF*XRF | OxBF*XRF | BF*XRF | [13 empty] | 0
0
| 1 | 1 | < 100 | < 50 | < 50 | < 35 | [13 empty] | 1
| 1 | 2 | < 100 | < 50 | < 50 | < 35 | [13 empty] | 3
| 1 | 3 | < 100 | < 50 | < 50 | < 35 | [13 empty] | 16
| 1 | 4 | < 100 | < 50 | < 50 | < 35 | [13 empty] | < 50
| 1 | 5 | < 100 | < 50 | < 50 | < 35 | [13 empty] | 9
| 1 | 6 | < 100 | < 50 | < 50 | < 35
Mean
Median
Std Dev.
Rel.Std.Dev.
PDM3
| Z-Score (Absolute) |  | NA | NA | NA | NA
| Analytical results for Nd in OREAS 161b (Indicative Value 57 ppm) | [18 empty] | Indicative
Nd | Round | Replicate | Lab | [16 empty] | 1
| No | No | 12 | [16 empty] | ppm
|  |  | BF*XRF | [16 empty] | 0
0
| 1 | 1 | 90 | [16 empty] | 1
| 1 | 2 | 90 | [16 empty] | 4
| 1 | 3 | < 90 | [16 empty] | 16
| 1 | 4 | < 90 | [16 empty] | 57.15592
| 1 | 5 | < 90 | [16 empty] | 10
| 1 | 6 | < 90
| Mean |  | 90
| Median |  | 90
| Std Dev. |  | 0
| Rel.Std.Dev. |  | 0%
| PDM3 |  | 57.46%
| Z-Score (Absolute) |  | NA
| Analytical results for Ni in OREAS 161b (Indicative Value < 80 ppm) | [18 empty] | Indicative
Ni | Round | Replicate | Lab | Lab | Lab | Lab | [13 empty] | 1
| No | No | 04 | 05 | 06 | 18 | [13 empty] | ppm
|  |  | OxBF*XRF | OxBF*XRF | OxBF*XRF | BF*XRF | [13 empty] | 0
0
| 1 | 1 | < 100 | 50 | < 50 | < 80 | [13 empty] | 1
| 1 | 2 | < 100 | 80 | < 50 | < 80 | [13 empty] | 5
| 1 | 3 | < 100 | 90 | < 50 | < 80 | [13 empty] | 16
| 1 | 4 | < 100 | 60 | < 50 | < 80 | [13 empty] | < 80
| 1 | 5 | < 100 | 50 | < 50 | < 80 | [13 empty] | 11
| 1 | 6 | < 100 | 60 | < 50 | < 80
| Mean |  |  | 65
| Median |  |  | 60
| Std Dev. |  |  | 16.43168
| Rel.Std.Dev. |  |  | 25.28%
PDM3
| Z-Score (Absolute) |  | 0.27 | 1.08 | 1.08 | 0.27
| Analytical results for P2O5 in OREAS 161b (Certified Value 0.043 wt.%) | [18 empty] | Certified
P2O5 | Round | Replicate | Lab | Lab | Lab | Lab | Lab | Lab | Lab | [10 empty] | 1
| No | No | 04 | 05 | 06 | 12 | 14 | 16 | 18 | [10 empty] | wt.%
|  |  | OxBF*XRF | OxBF*XRF | OxBF*XRF | BF*XRF | BF*XRF | OxBF*XRF | BF*XRF | [10 empty] | 3
3
| 1 | 1 | 0.046 | 0.05 | 0.04 | 0.032 | 0.06884699712 | 0.04 | 0.07 | [10 empty] | 1
| 1 | 2 | 0.046 | 0.04 | 0.04 | 0.03 | 0.07052330252 | 0.04 | 0.06 | [10 empty] | #N/A
| 1 | 3 | 0.046 | 0.05 | 0.04 | 0.026 | 0.06832267904 | 0.04 | 0.06 | [10 empty] | 16
| 1 | 4 | 0.046 | 0.05 | 0.04 | 0.031 | 0.06755888876 | 0.04 | 0.05 | [10 empty] | 0.04283311
| 1 | 5 | 0.046 | 0.04 | 0.04 | 0.031 | 0.06775940376 | 0.04 | 0.05 | [10 empty] | 14
| 1 | 6 | 0.046 | 0.04 | 0.05 | 0.027 | 0.0682770762 | 0.03 | 0.05
| Mean |  | 0.046 | 0.045 | 0.04166667 | 0.0295 | 0.0685480579 | 0.03833333 | 0.05666667
| Median |  | 0.046 | 0.045 | 0.04 | 0.0305 | 0.06829987762 | 0.04 | 0.055
| Std Dev. |  | 7.601177e-18 | 0.005477226 | 0.004082483 | 0.002428992 | 0.001069169 | 0.004082483 | 0.008164966
| Rel.Std.Dev. |  | 1.652e-14% | 12.17% | 9.798% | 8.234% | 1.56% | 10.65% | 14.41%
| PDM3 |  | 7.394% | 5.059% | -2.723% | -31.13% | 60.04% | -10.51% | 32.3%
| Z-Score (Absolute) |  | 0.08 | 0 | 0.34 | 1.57 | 2.38 | 0.67 | 1.18
| Analytical results for Pb in OREAS 161b (Indicative Value 66 ppm) | [18 empty] | Indicative
Pb | Round | Replicate | Lab | Lab | Lab | Lab | Lab | Lab | Lab | Lab | Lab | Lab | Lab | Lab | Lab |  |  |  |  | 1
| No | No | 03 | 04 | 05 | 06 | 07 | 08 | 10 | 12 | 14 | 16 | 18 | 19 | 21 |  |  |  |  | ppm
|  |  | OxBF*XRF | OxBF*XRF | OxBF*XRF | OxBF*XRF | OxBF*XRF | BF*XRF | BF*XRF | BF*XRF | BF*XRF | OxBF*XRF | BF*XRF | BF*XRF | BF*XRF |  |  |  |  | 0
0
| 1 | 1 | 200 | 100 | < 50 | 80 | 80 | 40 | < 100 | < 90 | < 90 | < 100 | 200 | 152.75 | < 100 |  |  |  |  | 1
| 1 | 2 | 100 | 100 | < 50 | < 50 | 70 | < 30 | < 100 | < 90 | < 90 | < 100 | < 100 | 120.21 | < 100 |  |  |  |  | 6
| 1 | 3 | 100 | 100 | < 50 | < 50 | 70 | < 30 | 100 | < 90 | < 90 | < 100 | 100 | 238.53 | < 100 |  |  |  |  | 16
| 1 | 4 | 100 | 100 | < 50 | 60 | 50 | 40 | 100 | < 90 | < 90 | < 100 | < 100 | 178.87 | < 100 |  |  |  |  | 65.71429
| 1 | 5 | 100 | < 100 | < 50 | < 50 | 80 | < 30 | < 100 | < 90 | < 90 | < 100 | < 100 | 131.51 | < 100 |  |  |  |  | 12
| 1 | 6 | 100 | 100 | < 50 | 60 | 60 | 40 | < 100 | < 90 | < 90 | < 100 | < 100 | 177.47 | < 100
| Mean |  | 116.6667 | 100 |  | 66.66667 | 68.33333 | 40 | 100 |  |  |  | 150 | 166.5567
| Median |  | 100 | 100 |  | 60 | 70 | 40 | 100 |  |  |  | 150 | 165.11
| Std Dev. |  | 40.82483 | 0 |  | 11.54701 | 11.69045 | 0 | 0 |  |  |  | 70.71068 | 42.46831
| Rel.Std.Dev. |  | 34.99% | 0% |  | 17.32% | 17.11% | 0% | 0% |  |  |  | 47.14% | 25.5%
| PDM3 |  | 77.54% | 52.17% |  | 1.449% | 3.986% | -39.13% | 52.17% |  |  |  | 128.3% | 153.5%
| Z-Score (Absolute) |  | 2.45 | 1.53 | 0.92 | 0.15 | 0.67 | 0.83 | 0.61 | 0.13 | 0.13 | 0 | 1.23 | 4.29 | 0
| Analytical results for Pr in OREAS 161b (Indicative Value 69 ppm) | [18 empty] | Indicative
Pr | Round | Replicate | Lab | [16 empty] | 1
| No | No | 12 | [16 empty] | ppm
|  |  | BF*XRF | [16 empty] | 0
0
| 1 | 1 | < 80 | [16 empty] | 1
| 1 | 2 | 170 | [16 empty] | 7
| 1 | 3 | 80 | [16 empty] | 16
| 1 | 4 | < 80 | [16 empty] | 68.97313
| 1 | 5 | < 80 | [16 empty] | 13
| 1 | 6 | < 80
| Mean |  | 125
| Median |  | 125
| Std Dev. |  | 63.63961
| Rel.Std.Dev. |  | 50.91%
| PDM3 |  | 81.23%
| Z-Score (Absolute) |  | NA
| Analytical results for Rb in OREAS 161b (Indicative Value 77 ppm) | [18 empty] | Indicative
Rb | Round | Replicate | Lab | Lab | Lab | [14 empty] | 1
| No | No | 05 | 06 | 12 | [14 empty] | ppm
|  |  | OxBF*XRF | OxBF*XRF | BF*XRF | [14 empty] | 0
0
| 1 | 1 | 80 | < 50 | < 90 | [14 empty] | 1
| 1 | 2 | 70 | < 50 | < 90 | [14 empty] | 8
| 1 | 3 | 80 | < 50 | < 90 | [14 empty] | 16
| 1 | 4 | 80 | < 50 | < 90 | [14 empty] | 76.66667
| 1 | 5 | 70 | < 50 | < 90 | [14 empty] | 14
| 1 | 6 | 80 | < 50 | < 90
| Mean |  | 76.66667
| Median |  | 80
| Std Dev. |  | 5.163978
| Rel.Std.Dev. |  | 6.736%
| PDM3 |  | -3.331e-14%
| Z-Score (Absolute) |  | 1.01 | 0.67 | 0
| Analytical results for S in OREAS 161b (Certified Value 0.722 wt.%) | [18 empty] | Certified
S | Round | Replicate | Lab | Lab | Lab | Lab | Lab | Lab | Lab | Lab | Lab | Lab | Lab | Lab | Lab | Lab |  |  |  | 1
| No | No | 03 | 04 | 05 | 06 | 07 | 08 | 10 | 12 | 14 | 17 | 18 | 19 | 20 | 21 |  |  |  | wt.%
|  |  | OxBF*XRF | OxBF*XRF | OxBF*XRF | OxBF*XRF | OxBF*XRF | BF*XRF | BF*XRF | BF*XRF | BF*XRF | OxBF*XRF | BF*XRF | BF*XRF | BF*XRF | BF*XRF |  |  |  | 3
3
| 1 | 1 | 0.7 | 0.75 | 0.73 | 0.75 | 0.71 | 0.697 | 0.7272 | 0.721 | 0.76265485 | 0.72 | 0.73 | 0.602 | 0.024 | 0.67419 |  |  |  | 1
| 1 | 2 | 0.71 | 0.74 | 0.75 | 0.75 | 0.71 | 0.685 | 0.724 | 0.717 | 0.76887688 | 0.72 | 0.74 | 0.607 | 0.02 | 0.685 |  |  |  | #N/A
| 1 | 3 | 0.69 | 0.75 | 0.75 | 0.75 | 0.71 | 0.696 | 0.7264 | 0.697 | 0.76936488 | 0.72 | 0.66 | 0.595 | < 0.02 | 0.67682 |  |  |  | 16
| 1 | 4 | 0.71 | 0.74 | 0.75 | 0.75 | 0.72 | 0.683 | 0.726 | 0.713 | 0.76617287 | 0.72 | 0.69 | 0.572 | < 0.02 | 0.66054 |  |  |  | 0.7223999
| 1 | 5 | 0.7 | 0.74 | 0.72 | 0.75 | 0.71 | 0.685 | 0.7264 | 0.725 | 0.76630587 | 0.72 | 0.7 | 0.543 | < 0.02 | 0.6779 |  |  |  | 15
| 1 | 6 | 0.71 | 0.75 | 0.74 | 0.75 | 0.73 | 0.695 | 0.7276 | 0.705 | 0.76915188 | 0.73 | 0.8 | 0.564 | 0.02 | 0.69031
| Mean |  | 0.7033333 | 0.745 | 0.74 | 0.75 | 0.715 | 0.6901667 | 0.7262667 | 0.713 | 0.7670879 | 0.7216667 | 0.72 | 0.5805 | 0.02133333 | 0.67746
| Median |  | 0.705 | 0.745 | 0.745 | 0.75 | 0.71 | 0.69 | 0.7264 | 0.715 | 0.767591375 | 0.72 | 0.715 | 0.5835 | 0.02 | 0.67736
| Std Dev. |  | 0.008164966 | 0.005477226 | 0.01264911 | 0 | 0.0083666 | 0.006462714 | 0.00125645 | 0.01043072 | 0.002597918 | 0.004082483 | 0.04857983 | 0.025002 | 0.002309401 | 0.01019369
| Rel.Std.Dev. |  | 1.161% | 0.7352% | 1.709% | 0% | 1.17% | 0.9364% | 0.173% | 1.463% | 0.3387% | 0.5657% | 6.747% | 4.307% | 10.83% | 1.505%
| PDM3 |  | -2.639% | 3.128% | 2.436% | 3.821% | -1.024% | -4.462% | 0.5353% | -1.301% | 6.186% | -0.1015% | -0.3322% | -19.64% | -97.05% | -6.221%
| Z-Score (Absolute) |  | 0.38 | 0.74 | 0.61 | 0.88 | 0.07 | 0.74 | 0.24 | 0.13 | 1.34 | 0.11 | 0.07 | 3.71 | 18.99 | 1.08
| Analytical results for Sb in OREAS 161b (Indicative Value 77 ppm) | [18 empty] | Indicative
Sb | Round | Replicate | Lab | Lab | Lab | [14 empty] | 1
| No | No | 04 | 05 | 06 | [14 empty] | ppm
|  |  | OxBF*XRF | OxBF*XRF | OxBF*XRF | [14 empty] | 0
0
| 1 | 1 | 100 | 80 | < 50 | [14 empty] | 1
| 1 | 2 | < 100 | 50 | 140 | [14 empty] | 9
| 1 | 3 | 100 | < 50 | 120 | [14 empty] | 16
| 1 | 4 | 100 | 120 | 640 | [14 empty] | 77.08333
| 1 | 5 | < 100 | 60 | 520 | [14 empty] | 15
| 1 | 6 | 100 | 90 | 210
| Mean |  | 100 | 80 | 326
| Median |  | 100 | 80 | 210
| Std Dev. |  | 0 | 27.38613 | 238.0756
| Rel.Std.Dev. |  | 0% | 34.23% | 73.03%
| PDM3 |  | 29.73% | 3.784% | 322.9%
| Z-Score (Absolute) |  | 0 | 0.67 | 10.38
| Analytical results for SiO2 in OREAS 161b (Certified Value 85.27 wt.%) | [18 empty] | Certified
SiO2 | Round | Replicate | Lab | Lab | Lab | Lab | Lab | Lab | Lab | Lab | Lab | Lab | Lab | Lab | Lab | Lab | Lab | Lab | Lab | 1
| No | No | 02 | 03 | 04 | 05 | 06 | 07 | 08 | 10 | 12 | 13 | 14 | 16 | 17 | 18 | 19 | 20 | 21 | wt.%
|  |  | BF*XRF | OxBF*XRF | OxBF*XRF | OxBF*XRF | OxBF*XRF | OxBF*XRF | BF*XRF | BF*XRF | BF*XRF | BF*XRF | BF*XRF | OxBF*XRF | OxBF*XRF | BF*XRF | BF*XRF | BF*XRF | BF*XRF | 2
3
| 1 | 1 | 82.685 | 86.2 | 86.5 | 84.2 | 85.6 | 83.8 | 84.925 | 86.24 | 84.92 | 85.782 | 83.79315 | 86.71 | 85.67 | 86.1 | 56.08 | 83.7 | 85.02207 | 1
| 1 | 2 | 82.592 | 86.6 | 85.7 | 84.8 | 85.6 | 83.9 | 86.811 | 86.22 | 83.35 | 85.782 | 83.80622 | 85.77 | 85.83 | 87.8 | 56.788 | 84.56 | 85.63275 | #N/A
| 1 | 3 | 82.602 | 86.4 | 86.3 | 84.9 | 85.5 | 83.5 | 85.971 | 86.1 | 85.93 | 85.568 | 83.81538 | 86.58 | 85.65 | 87.3 | 57.064 | 83.24 | 84.79908 | 16
| 1 | 4 | 82.501 | 86 | 85.9 | 85.1 | 85.8 | 84.3 | 86.201 | 86.03 | 83.72 | 85.14 | 83.82825 | 86.35 | 85.66 | 84.6 | 57.733 | 83.92 | 84.90692 | 85.27349
| 1 | 5 | 82.46 | 85.8 | 86.5 | 82.2 | 85.1 | 83.9 | 84.488 | 86.17 | 84.68 | 85.996 | 83.81873 | 86.49 | 85.89 | 84.9 | 54.833 | 83.31 | 85.0101 | 16
| 1 | 6 | 82.602 | 86.3 | 85.6 | 84.4 | 85.5 | 85.6 | 85.682 | 86.15 | 82.52 | 85.996 | 83.76527 | 86.6 | 85.98 | 87.6 | 56.401 | 83.47 | 84.86477
| Mean |  | 82.57367 | 86.21667 | 86.08333 | 84.26667 | 85.51667 | 84.16667 | 85.67967 | 86.15167 | 84.18667 | 85.71067 | 83.8045 | 86.41667 | 85.78 | 86.38333 | 56.48317 | 83.7 | 85.03928
| Median |  | 82.597 | 86.25 | 86.1 | 84.6 | 85.55 | 83.9 | 85.8265 | 86.16 | 84.2 | 85.782 | 83.8108 | 86.535 | 85.75 | 86.7 | 56.5945 | 83.585 | 84.95851
| Std Dev. |  | 0.08066887 | 0.2857738 | 0.4020779 | 1.065207 | 0.2316607 | 0.7474401 | 0.8516073 | 0.07782459 | 1.226045 | 0.3221867 | 0.02260715 | 0.3389199 | 0.14 | 1.399166 | 0.9884047 | 0.490836 | 0.3029928
| Rel.Std.Dev. |  | 0.09769% | 0.3315% | 0.4671% | 1.264% | 0.2709% | 0.888% | 0.9939% | 0.09033% | 1.456% | 0.3759% | 0.02698% | 0.3922% | 0.1632% | 1.62% | 1.75% | 0.5864% | 0.3563%
| PDM3 |  | -3.166% | 1.106% | 0.9497% | -1.181% | 0.2852% | -1.298% | 0.4763% | 1.03% | -1.275% | 0.5127% | -1.723% | 1.341% | 0.594% | 1.302% | -33.76% | -1.845% | -0.2747%
| Z-Score (Absolute) |  | 2.91 | 0.59 | 0.47 | 1.28 | 0.08 | 1.38 | 0.08 | 0.53 | 1.36 | 0.11 | 1.72 | 0.79 | 0.17 | 0.75 | NA | 1.82 | 0.54
| Analytical results for Sm in OREAS 161b (Indicative Value < 90 ppm) | [18 empty] | Indicative
Sm | Round | Replicate | Lab | [16 empty] | 1
| No | No | 12 | [16 empty] | ppm
|  |  | BF*XRF | [16 empty] | 0
0
| 1 | 1 | < 90 | [16 empty] | 1
| 1 | 2 | < 90 | [16 empty] | 1
| 1 | 3 | < 90 | [16 empty] | 16
| 1 | 4 | < 90 | [16 empty] | < 90
| 1 | 5 | < 90 | [16 empty] | 7
| 1 | 6 | < 90
Mean
Median
Std Dev.
Rel.Std.Dev.
PDM3
| Z-Score (Absolute) |  | NA
| Analytical results for Sn in OREAS 161b (Indicative Value < 50 ppm) | [18 empty] | Indicative
Sn | Round | Replicate | Lab | Lab | Lab | [14 empty] | 1
| No | No | 04 | 05 | 06 | [14 empty] | ppm
|  |  | OxBF*XRF | OxBF*XRF | OxBF*XRF | [14 empty] | 0
0
| 1 | 1 | < 100 | < 50 | < 50 | [14 empty] | 1
| 1 | 2 | < 100 | < 50 | < 50 | [14 empty] | 2
| 1 | 3 | < 100 | < 50 | < 50 | [14 empty] | 16
| 1 | 4 | < 100 | < 50 | < 50 | [14 empty] | < 50
| 1 | 5 | < 100 | < 50 | < 50 | [14 empty] | 8
| 1 | 6 | < 100 | < 50 | < 50
Mean
Median
Std Dev.
Rel.Std.Dev.
PDM3
| Z-Score (Absolute) |  | NA | NA | NA
| Analytical results for Sr in OREAS 161b (Indicative Value 100 ppm) | [18 empty] | Indicative
Sr | Round | Replicate | Lab | Lab | Lab | [14 empty] | 1
| No | No | 05 | 06 | 12 | [14 empty] | ppm
|  |  | OxBF*XRF | OxBF*XRF | BF*XRF | [14 empty] | 0
0
| 1 | 1 | 100 | < 100 | < 42 | [14 empty] | 1
| 1 | 2 | 100 | < 100 | < 42 | [14 empty] | 3
| 1 | 3 | 100 | < 100 | < 42 | [14 empty] | 16
| 1 | 4 | 100 | < 100 | < 42 | [14 empty] | 100
| 1 | 5 | 100 | < 100 | < 42 | [14 empty] | 9
| 1 | 6 | 100 | < 100 | < 42
| Mean |  | 100
| Median |  | 100
| Std Dev. |  | 0
| Rel.Std.Dev. |  | 0%
| PDM3 |  | 0%
| Z-Score (Absolute) |  | 1.17 | 0 | 0.67
| Analytical results for Ta in OREAS 161b (Indicative Value 142 ppm) | [18 empty] | Indicative
Ta | Round | Replicate | Lab | [16 empty] | 1
| No | No | 04 | [16 empty] | ppm
|  |  | OxBF*XRF | [16 empty] | 0
0
| 1 | 1 | 100 | [16 empty] | 1
| 1 | 2 | 200 | [16 empty] | 18
| 1 | 3 | 100 | [16 empty] | 16
| 1 | 4 | 200 | [16 empty] | 141.6667
| 1 | 5 | < 100 | [16 empty] | 10
| 1 | 6 | 200
| Mean |  | 160
| Median |  | 200
| Std Dev. |  | 54.77226
| Rel.Std.Dev. |  | 34.23%
| PDM3 |  | 12.94%
| Z-Score (Absolute) |  | NA
| Analytical results for Th in OREAS 161b (Indicative Value < 44 ppm) | [18 empty] | Indicative
Th | Round | Replicate | Lab | [16 empty] | 1
| No | No | 12 | [16 empty] | ppm
|  |  | BF*XRF | [16 empty] | 1
1
| 1 | 1 | < 44 | [16 empty] | 1
| 1 | 2 | < 44 | [16 empty] | 5
| 1 | 3 | < 44 | [16 empty] | 16
| 1 | 4 | < 44 | [16 empty] | < 44
| 1 | 5 | < 44 | [16 empty] | 11
| 1 | 6 | < 44
Mean
Median
Std Dev.
Rel.Std.Dev.
PDM3
| Z-Score (Absolute) |  | NA
| Analytical results for TiO2 in OREAS 161b (Certified Value 0.144 wt.%) | [18 empty] | Certified
TiO2 | Round | Replicate | Lab | Lab | Lab | Lab | Lab | Lab | Lab | [10 empty] | 1
| No | No | 04 | 05 | 06 | 12 | 14 | 16 | 18 | [10 empty] | wt.%
|  |  | OxBF*XRF | OxBF*XRF | OxBF*XRF | BF*XRF | BF*XRF | OxBF*XRF | BF*XRF | [10 empty] | 3
3
| 1 | 1 | 0.15 | 0.15 | 0.15 | 0.15 | 0.105607411 | 0.15 | 0.12 | [10 empty] | 1
| 1 | 2 | 0.14 | 0.14 | 0.15 | 0.16 | 0.1063403 | 0.14 | 0.15 | [10 empty] | #N/A
| 1 | 3 | 0.15 | 0.15 | 0.15 | 0.14 | 0.1058183 | 0.14 | 0.15 | [10 empty] | 16
| 1 | 4 | 0.14 | 0.14 | 0.15 | 0.14 | 0.1065201 | 0.14 | 0.14 | [10 empty] | 0.1443333
| 1 | 5 | 0.14 | 0.14 | 0.15 | 0.13 | 0.105776 | 0.16 | 0.13 | [10 empty] | 17
| 1 | 6 | 0.14 | 0.15 | 0.15 | 0.14 | 0.1060091 | 0.15 | 0.17
| Mean |  | 0.1433333 | 0.145 | 0.15 | 0.1433333 | 0.1060118 | 0.1466667 | 0.1433333
| Median |  | 0.14 | 0.145 | 0.15 | 0.14 | 0.1059137 | 0.145 | 0.145
| Std Dev. |  | 0.005163978 | 0.005477226 | 0 | 0.01032796 | 0.0003529492 | 0.008164966 | 0.0175119
| Rel.Std.Dev. |  | 3.603% | 3.777% | 0% | 7.206% | 0.3329% | 5.567% | 12.22%
| PDM3 |  | -0.6928% | 0.4619% | 3.926% | -0.6928% | -26.55% | 1.617% | -0.6928%
| Z-Score (Absolute) |  | 0 | 0.67 | 2.7 | 0 | 15.1 | 1.35 | 0
| Analytical results for V in OREAS 161b (Indicative Value 62 ppm) | [18 empty] | Indicative
V | Round | Replicate | Lab | Lab | Lab | Lab | [13 empty] | 1
| No | No | 04 | 05 | 06 | 12 | [13 empty] | ppm
|  |  | OxBF*XRF | OxBF*XRF | OxBF*XRF | BF*XRF | [13 empty] | 0
0
| 1 | 1 | 100 | < 100 | 100 | < 28 | [13 empty] | 1
| 1 | 2 | < 100 | < 100 | 100 | 34 | [13 empty] | 6
| 1 | 3 | < 100 | < 100 | 100 | 34 | [13 empty] | 16
| 1 | 4 | 100 | < 100 | < 100 | 39 | [13 empty] | 61.8026
| 1 | 5 | 100 | < 100 | < 100 | 28 | [13 empty] | 12
| 1 | 6 | < 100 | < 100 | 100 | < 28
| Mean |  | 100 |  | 100 | 33.75
| Median |  | 100 |  | 100 | 34
| Std Dev. |  | 0 |  | 0 | 4.5
| Rel.Std.Dev. |  | 0% |  | 0% | 13.33%
| PDM3 |  | 61.81% |  | 61.81% | -45.39%
| Z-Score (Absolute) |  | 0.51 | 0.51 | 0.84 | 1.43
| Analytical results for W in OREAS 161b (Indicative Value 13.8 ppm) | [18 empty] | Indicative
W | Round | Replicate | Lab | Lab | Lab | [14 empty] | 1
| No | No | 04 | 05 | 06 | [14 empty] | ppm
|  |  | OxBF*XRF | OxBF*XRF | OxBF*XRF | [14 empty] | 1
1
| 1 | 1 | < 80 | < 10 | 20 | [14 empty] | 1
| 1 | 2 | < 80 | < 10 | 10 | [14 empty] | 7
| 1 | 3 | < 80 | 20 | 20 | [14 empty] | 16
| 1 | 4 | < 80 | 20 | 20 | [14 empty] | 13.75
| 1 | 5 | < 80 | < 10 | 20 | [14 empty] | 13
| 1 | 6 | < 80 | 10 | 10
| Mean |  |  | 16.66667 | 16.66667
| Median |  |  | 20 | 20
| Std Dev. |  |  | 5.773503 | 5.163978
| Rel.Std.Dev. |  |  | 34.64% | 30.98%
| PDM3 |  |  | 21.21% | 21.21%
| Z-Score (Absolute) |  | 2.66 | 0.67 | 0
| Analytical results for Y2O3 in OREAS 161b (Indicative Value < 50 ppm) | [18 empty] | Indicative
Y2O3 | Round | Replicate | Lab | Lab | Lab | [14 empty] | 1
| No | No | 05 | 06 | 12 | [14 empty] | ppm
|  |  | OxBF*XRF | OxBF*XRF | BF*XRF | [14 empty] | 0
0
| 1 | 1 | < 50 | < 50 | < 50 | [14 empty] | 1
| 1 | 2 | 50 | < 50 | < 50 | [14 empty] | 8
| 1 | 3 | 50 | < 50 | < 50 | [14 empty] | 16
| 1 | 4 | 60 | < 50 | < 50 | [14 empty] | < 50
| 1 | 5 | < 50 | < 50 | < 50 | [14 empty] | 14
| 1 | 6 | 50 | < 50 | < 50
| Mean |  | 52.5
| Median |  | 50
| Std Dev. |  | 5
| Rel.Std.Dev. |  | 9.524%
PDM3
| Z-Score (Absolute) |  | NA | NA | NA
| Analytical results for Zn in OREAS 161b (Certified Value < 100 ppm) | [18 empty] | Certified
Zn | Round | Replicate | Lab | Lab | Lab | Lab | Lab | Lab | Lab | Lab | Lab | Lab | Lab | Lab | Lab | Lab | Lab | Lab |  | 1
| No | No | 02 | 03 | 04 | 05 | 06 | 07 | 08 | 10 | 12 | 14 | 16 | 17 | 18 | 19 | 20 | 21 |  | ppm
|  |  | BF*XRF | OxBF*XRF | OxBF*XRF | OxBF*XRF | OxBF*XRF | OxBF*XRF | BF*XRF | BF*XRF | BF*XRF | BF*XRF | OxBF*XRF | OxBF*XRF | BF*XRF | BF*XRF | BF*XRF | BF*XRF |  | 0
0
| 1 | 1 | < 100 | < 100 | < 100 | < 50 | < 50 | < 50 | 20 | < 100 | 56 | < 80 | < 100 | < 100 | < 100 | 83.917 | < 80 | < 60 |  | 1
| 1 | 2 | < 100 | < 100 | < 100 | < 50 | < 50 | < 50 | 20 | < 100 | 48 | < 80 | < 100 | < 100 | 100 | 108.53 | 80 | < 60 |  | #N/A
| 1 | 3 | < 100 | < 100 | < 100 | < 50 | < 50 | < 50 | 10 | < 100 | 56 | < 80 | < 100 | < 100 | < 100 | 84.555 | < 80 | < 60 |  | 16
| 1 | 4 | < 100 | < 100 | < 100 | < 50 | < 50 | < 50 | 10 | < 100 | 56 | < 80 | < 100 | < 100 | < 100 | 91.527 | < 80 | < 60 |  | < 100
| 1 | 5 | < 100 | < 100 | < 100 | < 50 | < 50 | < 50 | 20 | < 100 | 48 | < 80 | < 100 | < 100 | < 100 | 57.325 | < 80 | < 60 |  | 18
| 1 | 6 | < 100 | < 100 | < 100 | < 50 | < 50 | < 50 | 10 | < 100 | 64 | < 80 | < 100 | < 100 | < 100 | 82.753 | < 80 | < 60
| Mean | [7 empty] | 15 |  | 54.66667 |  |  |  | 100 | 84.76783 | 80
| Median | [7 empty] | 15 |  | 56 |  |  |  | 100 | 84.236 | 80
| Std Dev. | [7 empty] | 5.477226 |  | 6.022181 |  |  |  |  | 16.54246
| Rel.Std.Dev. | [7 empty] | 36.51% |  | 11.02% |  |  |  |  | 19.52%
PDM3
| Z-Score (Absolute) |  | 0 | 0 | 0 | 2.55 | 2.55 | 2.55 | 3.57 | 0 | 0.5 | 1 | 0 | 0 | 0.85 | 3.54 | 0.32 | 2.04
| Analytical results for Zr in OREAS 161b (Indicative Value < 100 ppm) | [18 empty] | Indicative
Zr | Round | Replicate | Lab | Lab | Lab | Lab | [13 empty] | 1
| No | No | 04 | 05 | 06 | 12 | [13 empty] | ppm
|  |  | OxBF*XRF | OxBF*XRF | OxBF*XRF | BF*XRF | [13 empty] | 0
0
| 1 | 1 | < 100 | < 100 | < 100 | 810 | [13 empty] | 1
| 1 | 2 | < 100 | < 100 | < 100 | 960 | [13 empty] | 9
| 1 | 3 | < 100 | < 100 | < 100 | 890 | [13 empty] | 16
| 1 | 4 | < 100 | < 100 | 100 | 960 | [13 empty] | < 100
| 1 | 5 | < 100 | < 100 | < 100 | 890 | [13 empty] | 15
| 1 | 6 | < 100 | < 100 | < 100 | 1040
| Mean |  |  |  | 100 | 925
| Median |  |  |  | 100 | 925
| Std Dev. |  |  |  |  | 79.18333
| Rel.Std.Dev. |  |  |  |  | 8.56%
PDM3
| Z-Score (Absolute) |  | 0.67 | 0.67 | 0.67 | 141
Note on C17: Z-Scores have been calculated inclusive of individual outliers. In general, laboratory batches are rejected if Z-Score > 2.5.
Note on C35: Z-Scores have been calculated inclusive of individual outliers. In general, laboratory batches are rejected if Z-Score > 2.5.
Note on C53: Z-Scores have been calculated inclusive of individual outliers. In general, laboratory batches are rejected if Z-Score > 2.5.
Note on C71: Z-Scores have been calculated inclusive of individual outliers. In general, laboratory batches are rejected if Z-Score > 2.5.
Note on C89: Z-Scores have been calculated inclusive of individual outliers. In general, laboratory batches are rejected if Z-Score > 2.5.
Note on C107: Z-Scores have been calculated inclusive of individual outliers. In general, laboratory batches are rejected if Z-Score > 2.5.
Note on C125: Z-Scores have been calculated inclusive of individual outliers. In general, laboratory batches are rejected if Z-Score > 2.5.
Note on C143: Z-Scores have been calculated inclusive of individual outliers. In general, laboratory batches are rejected if Z-Score > 2.5.
Note on C161: Z-Scores have been calculated inclusive of individual outliers. In general, laboratory batches are rejected if Z-Score > 2.5.
Note on C179: Z-Scores have been calculated inclusive of individual outliers. In general, laboratory batches are rejected if Z-Score > 2.5.
Note on C197: Z-Scores have been calculated inclusive of individual outliers. In general, laboratory batches are rejected if Z-Score > 2.5.
Note on C215: Z-Scores have been calculated inclusive of individual outliers. In general, laboratory batches are rejected if Z-Score > 2.5.
Note on C233: Z-Scores have been calculated inclusive of individual outliers. In general, laboratory batches are rejected if Z-Score > 2.5.
Note on C251: Z-Scores have been calculated inclusive of individual outliers. In general, laboratory batches are rejected if Z-Score > 2.5.
Note on C269: Z-Scores have been calculated inclusive of individual outliers. In general, laboratory batches are rejected if Z-Score > 2.5.
Note on C287: Z-Scores have been calculated inclusive of individual outliers. In general, laboratory batches are rejected if Z-Score > 2.5.
Note on C305: Z-Scores have been calculated inclusive of individual outliers. In general, laboratory batches are rejected if Z-Score > 2.5.
Note on C323: Z-Scores have been calculated inclusive of individual outliers. In general, laboratory batches are rejected if Z-Score > 2.5.
Note on C341: Z-Scores have been calculated inclusive of individual outliers. In general, laboratory batches are rejected if Z-Score > 2.5.
Note on C359: Z-Scores have been calculated inclusive of individual outliers. In general, laboratory batches are rejected if Z-Score > 2.5.
Note on C377: Z-Scores have been calculated inclusive of individual outliers. In general, laboratory batches are rejected if Z-Score > 2.5.
Note on C395: Z-Scores have been calculated inclusive of individual outliers. In general, laboratory batches are rejected if Z-Score > 2.5.
Note on C413: Z-Scores have been calculated inclusive of individual outliers. In general, laboratory batches are rejected if Z-Score > 2.5.
Note on C431: Z-Scores have been calculated inclusive of individual outliers. In general, laboratory batches are rejected if Z-Score > 2.5.
Note on C449: Z-Scores have been calculated inclusive of individual outliers. In general, laboratory batches are rejected if Z-Score > 2.5.
Note on C467: Z-Scores have been calculated inclusive of individual outliers. In general, laboratory batches are rejected if Z-Score > 2.5.
Note on C485: Z-Scores have been calculated inclusive of individual outliers. In general, laboratory batches are rejected if Z-Score > 2.5.
Note on C503: Z-Scores have been calculated inclusive of individual outliers. In general, laboratory batches are rejected if Z-Score > 2.5.
Note on C521: Z-Scores have been calculated inclusive of individual outliers. In general, laboratory batches are rejected if Z-Score > 2.5.
Note on C539: Z-Scores have been calculated inclusive of individual outliers. In general, laboratory batches are rejected if Z-Score > 2.5.
Note on C557: Z-Scores have been calculated inclusive of individual outliers. In general, laboratory batches are rejected if Z-Score > 2.5.
Note on C575: Z-Scores have been calculated inclusive of individual outliers. In general, laboratory batches are rejected if Z-Score > 2.5.
Note on C593: Z-Scores have been calculated inclusive of individual outliers. In general, laboratory batches are rejected if Z-Score > 2.5.
Note on C611: Z-Scores have been calculated inclusive of individual outliers. In general, laboratory batches are rejected if Z-Score > 2.5.
Note on C629: Z-Scores have been calculated inclusive of individual outliers. In general, laboratory batches are rejected if Z-Score > 2.5.
Note on C647: Z-Scores have been calculated inclusive of individual outliers. In general, laboratory batches are rejected if Z-Score > 2.5.
Note on C665: Z-Scores have been calculated inclusive of individual outliers. In general, laboratory batches are rejected if Z-Score > 2.5.
Note on C683: Z-Scores have been calculated inclusive of individual outliers. In general, laboratory batches are rejected if Z-Score > 2.5.
Note on C701: Z-Scores have been calculated inclusive of individual outliers. In general, laboratory batches are rejected if Z-Score > 2.5.

## Thermograv
| Analytical results for LOI1000 in OREAS 161b (Certified Value 2.71 wt.%) | [16 empty] | Certified
LOI1000 | Round | Replicate | Lab | Lab | Lab | Lab | Lab | Lab | Lab | Lab | Lab | Lab | Lab | Lab | Lab | Lab | Lab | 1
| No | No | 03 | 04 | 05 | 06 | 07 | 08 | 10 | 12 | 14 | 16 | 17 | 18 | 19 | 20 | 21 | wt.%
|  |  | LOI*Furnace | LOI*Furnace | LOI*Furnace | LOI*TGA | LOI*TGA | BF*XRF | LOI*TGA | LOI*TGA | LOI*TGA | OxBF*XRF | OxBF*XRF | LOI*Furnace | LOI*Furnace | BF*XRF | LOI*Furnace | 2
3
| 1 | 1 | 2.63 | 2.53 | 2.75 | 2.73 | 2.23 | 3.04 | 2.38 | 2.36 | 3.49 | 2.8 | 2.93 | 2.84 | 2.77 | 3.17 | 2.7587 | 1
| 1 | 2 | 2.68 | 2.68 | 2.85 | 2.76 | 2.22 | 3.11 | 2.32 | 2.56 | 3.5 | 2.8 | 2.92 | 2.78 | 2.8 | 3.18 | 2.3093 | #N/A
| 1 | 3 | 2.65 | 2.65 | 2.81 | 2.68 | 2.21 | 3.2 | 2.42 | 2.41 | 3.48 | 2.8 | 2.86 | 2.67 | 2.75 | 3.16 | 2.5195 | 16
| 1 | 4 | 2.68 | 2.75 | 2.73 | 2.73 | 2.21 | 3.18 | 2.31 | 2.63 | 3.49 | 2.8 | 2.89 | 2.64 | 2.77 | 3.15 | 2.675 | 2.705218
| 1 | 5 | 2.71 | 2.73 | 2.57 | 2.82 | 2.21 | 3.21 | 2.32 | 2.46 | 3.5 | 2.8 | 2.86 | 2.58 | 2.81 | 3.15 | 2.6006 | 20
| 1 | 6 | 2.64 | 2.71 | 2.67 | 2.83 | 2.25 | 3.3 | 2.25 | 2.58 | 3.48 | 2.7 | 2.86 | 2.49 | 2.76 | 3.19 | 2.3552
| Mean |  | 2.665 | 2.675 | 2.73 | 2.758333 | 2.221667 | 3.173333 | 2.333333 | 2.5 | 3.49 | 2.783333 | 2.886667 | 2.666667 | 2.776667 | 3.166667 | 2.536383
| Median |  | 2.665 | 2.695 | 2.74 | 2.745 | 2.215 | 3.19 | 2.32 | 2.51 | 3.49 | 2.8 | 2.875 | 2.655 | 2.77 | 3.165 | 2.56005
| Std Dev. |  | 0.03016621 | 0.07943551 | 0.1003992 | 0.05776389 | 0.01602082 | 0.08936815 | 0.05921711 | 0.1060189 | 0.008944272 | 0.04082483 | 0.03204164 | 0.1283225 | 0.0233809 | 0.01632993 | 0.1774499
| Rel.Std.Dev. |  | 1.132% | 2.97% | 3.678% | 2.094% | 0.7211% | 2.816% | 2.538% | 4.241% | 0.2563% | 1.467% | 1.11% | 4.812% | 0.842% | 0.5157% | 6.996%
| PDM3 |  | -1.487% | -1.117% | 0.9161% | 1.963% | -17.87% | 17.3% | -13.75% | -7.586% | 29.01% | 2.888% | 6.707% | -1.425% | 2.641% | 17.06% | -6.241%
| Z-Score (Absolute) |  | 0.28 | 0.24 | 0 | 0.12 | 2.19 | 1.91 | 1.71 | 0.99 | 3.27 | 0.23 | 0.67 | 0.27 | 0.2 | 1.88 | 0.83
Note on C17: Z-Scores have been calculated inclusive of individual outliers. In general, laboratory batches are rejected if Z-Score > 2.5.

## IRC
| Analytical results for C in OREAS 161b (Certified Value 0.603 wt.%) | [22 empty] | Certified
C | Round | Replicate | Lab | Lab | Lab | Lab | Lab | Lab | Lab | Lab | Lab | Lab | Lab | Lab | Lab | Lab | Lab | Lab | Lab | Lab | Lab | Lab | Lab | 1
| No | No | 01 | 02 | 03 | 04 | 05 | 06 | 07 | 08 | 09 | 10 | 11 | 12 | 13 | 14 | 15 | 16 | 17 | 19 | 20 | 21 | 22 | wt.%
|  |  | IRC | IRC | IRC | IRC | IRC | IRC | IRC | IRC | IRC | IRC | IRC | IRC | IRC | IRC | IRC | IRC | IRC | IRC | IRC | IRC | IRC | 3
3
| 1 | 1 | 0.61 | 0.8520192 | 0.56 | 0.63 | 0.58 | 0.61 | 0.59 | 0.6 | 0.64 | 0.58 | 0.57 | 0.6 | 0.59 | 0.8301278 | 0.64 | 0.59 | 0.64 | 0.643 | 0.59 | 0.61 | 0.59 | 1
| 1 | 2 | 0.6 | 0.8625 | 0.59 | 0.62 | 0.56 | 0.62 | 0.58 | 0.6 | 0.62 | 0.58 | 0.57 | 0.6 | 0.6 | 0.8341114 | 0.62 | 0.58 | 0.64 | 0.654 | 0.59 | 0.632 | 0.58 | #N/A
| 1 | 3 | 0.6 | 0.8533654 | 0.57 | 0.63 | 0.57 | 0.62 | 0.59 | 0.6 | 0.67 | 0.58 | 0.57 | 0.6 | 0.6 | 0.8296308 | 0.64 | 0.58 | 0.64 | 0.663 | 0.57 | 0.621 | 0.58 | 16
| 1 | 4 | 0.75 | 0.8670192 | 0.57 | 0.61 | 0.57 | 0.63 | 0.58 | 0.6 | 0.67 | 0.57 | 0.57 | 0.59 | 0.59 | 0.8192721 | 0.62 | 0.59 | 0.64 | 0.661 | 0.57 | 0.639 | 0.59 | 0.6034074
| 1 | 5 | 0.84 | 0.8424038 | 0.58 | 0.64 | 0.57 | 0.62 | 0.59 | 0.6 | 0.62 | 0.58 | 0.57 | 0.59 | 0.59 | 0.8108904 | 0.62 | 0.59 | 0.64 | 0.663 | 0.56 | 0.618 | 0.59 | 22
| 1 | 6 | 0.77 | 0.8470192 | 0.59 | 0.64 | 0.56 | 0.62 | 0.58 | 0.6 | 0.65 | 0.58 | 0.58 | 0.6 | 0.59 | 0.8288038 | 0.62 | 0.55 | 0.64 | 0.653 | 0.57 | 0.625 | 0.59
| Mean |  | 0.695 | 0.8540545 | 0.5766667 | 0.6283333 | 0.5683333 | 0.62 | 0.585 | 0.6 | 0.645 | 0.5783333 | 0.5716667 | 0.5966667 | 0.5933333 | 0.8254727 | 0.6266667 | 0.58 | 0.64 | 0.6561667 | 0.575 | 0.6241667 | 0.5866667
| Median |  | 0.68 | 0.8526923 | 0.575 | 0.63 | 0.57 | 0.62 | 0.585 | 0.6 | 0.645 | 0.58 | 0.57 | 0.6 | 0.59 | 0.8292173 | 0.62 | 0.585 | 0.64 | 0.6575 | 0.57 | 0.623 | 0.59
| Std Dev. |  | 0.1048332 | 0.009265643 | 0.0121106 | 0.01169045 | 0.007527727 | 0.006324555 | 0.005477226 | 0 | 0.02258318 | 0.004082483 | 0.004082483 | 0.005163978 | 0.005163978 | 0.008669172 | 0.01032796 | 0.01549193 | 0 | 0.007808115 | 0.01224745 | 0.01030372 | 0.005163978
| Rel.Std.Dev. |  | 15.08% | 1.085% | 2.1% | 1.861% | 1.325% | 1.02% | 0.9363% | 0% | 3.501% | 0.7059% | 0.7141% | 0.8655% | 0.8703% | 1.05% | 1.648% | 2.671% | 0% | 1.19% | 2.13% | 1.651% | 0.8802%
| PDM3 |  | 15.18% | 41.54% | -4.432% | 4.131% | -5.813% | 2.75% | -3.051% | -0.5647% | 6.893% | -4.155% | -5.26% | -1.117% | -1.67% | 36.8% | 3.855% | -3.879% | 6.064% | 8.744% | -4.708% | 3.44% | -2.774%
| Z-Score (Absolute) |  | 1.9 | 5.37 | 0.69 | 0.44 | 0.87 | 0.26 | 0.51 | NA | 0.8 | 0.66 | 0.8 | 0.26 | 0.33 | 4.75 | 0.4 | 0.62 | 0.69 | 1.05 | 0.73 | 0.35 | 0.47
| Analytical results for S in OREAS 161b (Certified Value 0.717 wt.%) | [22 empty] | Certified
S | Round | Replicate | Lab | Lab | Lab | Lab | Lab | Lab | Lab | Lab | Lab | Lab | Lab | Lab | Lab | Lab | Lab | Lab | Lab | Lab | Lab | Lab | Lab | 1
| No | No | 01 | 02 | 03 | 04 | 05 | 06 | 07 | 08 | 09 | 10 | 11 | 12 | 13 | 14 | 15 | 16 | 17 | 18 | 19 | 20 | 22 | wt.%
|  |  | IRC | IRC | IRC | IRC | IRC | IRC | IRC | IRC | IRC | IRC | IRC | IRC | IRC | IRC | IRC | IRC | IRC | IRC | IRC | IRC | IRC | 3
3
| 1 | 1 | 0.72 | 0.757636 | 0.7 | 0.71 | 0.72 | 0.72 | 0.73 | 0.72 | 0.76 | 0.72 | 0.72 | 0.71 | 0.74 | 0.7182256 | 0.71 | 0.77 | 0.72 | 0.76 | 0.727 | 0.72 | 0.7 | 1
| 1 | 2 | 0.71 | 0.7212343 | 0.7 | 0.71 | 0.71 | 0.71 | 0.7 | 0.73 | 0.75 | 0.72 | 0.75 | 0.7 | 0.75 | 0.7191374 | 0.71 | 0.78 | 0.72 | 0.75 | 0.723 | 0.72 | 0.7 | #N/A
| 1 | 3 | 0.71 | 0.7217573 | 0.69 | 0.71 | 0.72 | 0.7 | 0.7 | 0.71 | 0.81 | 0.73 | 0.74 | 0.69 | 0.75 | 0.7191845 | 0.7 | 0.8 | 0.72 | 0.72 | 0.721 | 0.72 | 0.69 | 16
| 1 | 4 | 0.71 | 0.6958159 | 0.7 | 0.72 | 0.73 | 0.72 | 0.72 | 0.73 | 0.75 | 0.73 | 0.75 | 0.72 | 0.74 | 0.7190051 | 0.71 | 0.79 | 0.73 | 0.76 | 0.735 | 0.72 | 0.69 | 0.7168666
| 1 | 5 | 0.7 | 0.7128661 | 0.7 | 0.72 | 0.72 | 0.72 | 0.7 | 0.73 | 0.77 | 0.72 | 0.75 | 0.73 | 0.75 | 0.7195211 | 0.7 | 0.8 | 0.72 | 0.76 | 0.724 | 0.72 | 0.7 | 23
| 1 | 6 | 0.7 | 0.7192469 | 0.7 | 0.71 | 0.71 | 0.7 | 0.71 | 0.71 | 0.75 | 0.72 | 0.74 | 0.7 | 0.74 | 0.7204191 | 0.7 | 0.7 | 0.73 | 0.75 | 0.731 | 0.72 | 0.69
| Mean |  | 0.7083333 | 0.7214261 | 0.6983333 | 0.7133333 | 0.7183333 | 0.7116667 | 0.71 | 0.7216667 | 0.765 | 0.7233333 | 0.7416667 | 0.7083333 | 0.745 | 0.7192488 | 0.705 | 0.7733333 | 0.7233333 | 0.75 | 0.7268333 | 0.72 | 0.695
| Median |  | 0.71 | 0.7202406 | 0.7 | 0.71 | 0.72 | 0.715 | 0.705 | 0.725 | 0.755 | 0.72 | 0.745 | 0.705 | 0.745 | 0.719161 | 0.705 | 0.785 | 0.72 | 0.755 | 0.7255 | 0.72 | 0.695
| Std Dev. |  | 0.007527727 | 0.02022477 | 0.004082483 | 0.005163978 | 0.007527727 | 0.009831921 | 0.01264911 | 0.009831921 | 0.02345208 | 0.005163978 | 0.01169045 | 0.0147196 | 0.005477226 | 0.0007164593 | 0.005477226 | 0.03777124 | 0.005163978 | 0.01549193 | 0.005307228 | 1.216188e-16 | 0.005477226
| Rel.Std.Dev. |  | 1.063% | 2.803% | 0.5846% | 0.7239% | 1.048% | 1.382% | 1.782% | 1.362% | 3.066% | 0.7139% | 1.576% | 2.078% | 0.7352% | 0.09961% | 0.7769% | 4.884% | 0.7139% | 2.066% | 0.7302% | 1.689e-14% | 0.7881%
| PDM3 |  | -1.19% | 0.636% | -2.585% | -0.4929% | 0.2046% | -0.7254% | -0.9579% | 0.6696% | 6.714% | 0.9021% | 3.46% | -1.19% | 3.924% | 0.3323% | -1.655% | 7.877% | 0.9021% | 4.622% | 1.39% | 0.4371% | -3.05%
| Z-Score (Absolute) |  | 0.79 | 0.1 | 1.46 | 0.45 | 0.11 | 0.56 | 0.67 | 0.11 | 3.03 | 0.22 | 1.46 | 0.79 | 1.69 | 0.05 | 1.01 | 3.6 | 0.22 | 2.02 | 0.46 | 0 | 1.69
Note on C17: Z-Scores have been calculated inclusive of individual outliers. In general, laboratory batches are rejected if Z-Score > 2.5.
Note on C35: Z-Scores have been calculated inclusive of individual outliers. In general, laboratory batches are rejected if Z-Score > 2.5.

## Fusion ICP
| Analytical results for Ag in OREAS 161b (Indicative Value < 5 ppm) | [19 empty] | Indicative
Ag | Round | Replicate | Lab | Lab | Lab | Lab | [14 empty] | 1
| No | No | 10 | 14 | 15 | 18 | [14 empty] | ppm
|  |  | PF*MS | PF*MS | PF*MS | PF*MS | [14 empty] | 2
2
| 1 | 1 | < 10 |  | < 5 | < 1 | [14 empty] | 1
| 1 | 2 | < 10 |  | < 5 | < 1 | [14 empty] | 11
| 1 | 3 | < 10 |  | < 5 | < 1 | [14 empty] | 16
| 1 | 4 | < 10 |  | < 5 | < 1 | [14 empty] | < 5
| 1 | 5 | < 10 |  | < 5 | < 1 | [14 empty] | 17
| 1 | 6 | < 10 |  | < 5 | < 1
Mean
Median
Std Dev.
Rel.Std.Dev.
PDM3
| Z-Score (Absolute) |  | NA | NA | NA | NA
| Analytical results for Al in OREAS 161b (Certified Value 1.65 wt.%) | [19 empty] | Certified
Al | Round | Replicate | Lab | Lab | Lab | Lab | Lab | Lab | Lab | Lab | Lab | Lab | Lab | Lab | Lab | Lab | Lab | Lab | Lab |  | 1
| No | No | 02 | 03 | 04 | 05 | 06 | 07 | 08 | 10 | 11 | 12 | 13 | 14 | 16 | 17 | 18 | 20 | 21 |  | wt.%
|  |  | PF*OES/MS | PF*OES | PF*OES | PF*OES | PF*OES | PF*OES | PF*OES/MS | PF*OES | PF*OES | PF*MS | PF*OES/MS | PF*OES | PF*OES | PF*OES | PF*MS | PF*OES/MS | PF*OES |  | 2
3
| 1 | 1 | 1.718992 | 1.625 | 1.762 | 1.678 | 1.641 | 1.619 | 1.63 | 1.66 | 1.63 | 1.6753 | 1.61 | 1.681952 | 1.64 | 1.61 | 1.6404 | 1.66 | 1.604657 |  | 1
| 1 | 2 | 1.613835 | 1.635 | 1.678 | 1.672 | 1.619 | 1.619 | 1.62 | 1.64 | 1.73 | 1.6858 | 1.62 | 1.632575 | 1.66 | 1.61 | 1.6025 | 1.66 | 1.573432 |  | #N/A
| 1 | 3 | 1.705441 | 1.641 | 1.72 | 1.641 | 1.619 | 1.598 | 1.61 | 1.64 | 1.68 | 1.64 | 1.62 | 1.696126 | 1.63 | 1.61 | 1.5651 | 1.66 | 1.663403 |  | 16
| 1 | 4 | 1.667605 | 1.593 | 1.699 | 1.662 | 1.619 | 1.688 | 1.64 | 1.66 | 1.68 | 1.6495 | 1.63 | 1.697156 | 1.61 | 1.64 | 1.5914 | 1.66 | 1.689865 |  | 1.648884
| 1 | 5 | 1.62398 | 1.609 | 1.741 | 1.709 | 1.641 | 1.651 | 1.63 | 1.65 | 1.65 | 1.7452 | 1.61 | 1.676829 | 1.7 | 1.58 | 1.6756 | 1.64 | 1.612458 |  | 25
| 1 | 6 | 1.73828 | 1.604 | 1.699 | 1.699 | 1.641 | 1.651 | 1.6 | 1.65 | 1.68 | 1.7002 | 1.61 | 1.673112 | 1.64 | 1.68 | 1.5842 | 1.63 | 1.656724
| Mean |  | 1.678022 | 1.617833 | 1.7165 | 1.676833 | 1.63 | 1.637667 | 1.621667 | 1.65 | 1.675 | 1.682667 | 1.616667 | 1.676292 | 1.646667 | 1.621667 | 1.609867 | 1.651667 | 1.633423
| Median |  | 1.686523 | 1.617 | 1.7095 | 1.675 | 1.63 | 1.635 | 1.625 | 1.65 | 1.68 | 1.68055 | 1.615 | 1.6793905 | 1.64 | 1.61 | 1.59695 | 1.66 | 1.634591
| Std Dev. |  | 0.05140115 | 0.01880869 | 0.03091116 | 0.02471774 | 0.0120499 | 0.03212268 | 0.0147196 | 0.008944272 | 0.03391165 | 0.03795364 | 0.008164966 | 0.02358943 | 0.03076795 | 0.03430258 | 0.04077076 | 0.0132916 | 0.04357368
| Rel.Std.Dev. |  | 3.063% | 1.163% | 1.801% | 1.474% | 0.7393% | 1.961% | 0.9077% | 0.5421% | 2.025% | 2.256% | 0.505% | 1.407% | 1.868% | 2.115% | 2.533% | 0.8047% | 2.668%
| PDM3 |  | 1.767% | -1.883% | 4.101% | 1.695% | -1.145% | -0.6803% | -1.651% | 0.0677% | 1.584% | 2.049% | -1.954% | 1.662% | -0.1345% | -1.651% | -2.366% | 0.1688% | -0.9376%
| Z-Score (Absolute) |  | 0.75 | 0.69 | 1.66 | 0.72 | 0.4 | 0.21 | 0.59 | 0.08 | 0.67 | 0.86 | 0.71 | 0.71 | 0 | 0.59 | 0.88 | 0.12 | 0.32
| Analytical results for As in OREAS 161b (Certified Value 60 ppm) | [19 empty] | Certified
As | Round | Replicate | Lab | Lab | Lab | Lab | Lab | Lab | Lab | Lab | Lab | Lab | Lab | Lab | Lab | Lab | Lab |  |  |  | 1
| No | No | 03 | 04 | 05 | 06 | 07 | 08 | 10 | 11 | 13 | 15 | 16 | 17 | 18 | 20 | 21 |  |  |  | ppm
|  |  | PF*OES | PF*OES | PF*OES | PF*OES | PF*OES | PF*OES/MS | PF*MS | PF*OES | PF*OES/MS | PF*MS | PF*OES | PF*MS | PF*MS | PF*OES/MS | PF*OES/MS |  |  |  | 0
1
| 1 | 1 | 100 | 200 | 200 | 100 | < 100 | 58 | 59 | < 100 | 60 | 50 | < 100 | 60 | 57 | 52 | 65.14697 |  |  |  | 1
| 1 | 2 | 100 | 100 | 200 | 100 | 100 | 57 | 58 | < 100 | 60 | 50 | < 100 | 58 | 57 | 50 | 62.66638 |  |  |  | 1
| 1 | 3 | 200 | 100 | 100 | 100 | < 100 | 59 | 59 | < 100 | 60 | 50 | < 100 | 58 | 59 | 50 | 65.98336 |  |  |  | 16
| 1 | 4 | 100 | 200 | 200 | 100 | 100 | 57 | 62 | < 100 | 60 | 50 | < 100 | 61 | 60 | 51 | 59.60779 |  |  |  | 59.62322
| 1 | 5 | 100 | 200 | 200 | 100 | < 100 | 59 | 59 | < 100 | 60 | 50 | < 100 | 56 | 58 | 49 | 63.87409 |  |  |  | 26
| 1 | 6 | 200 | 100 | 200 | 200 | 100 | 61 | 67 | < 100 | 60 | 50 | < 100 | 59 | 56 | 51 | 62.75744
| Mean |  | 133.3333 | 150 | 183.3333 | 116.6667 | 100 | 58.5 | 60.66667 |  | 60 | 50 |  | 58.66667 | 57.83333 | 50.5 | 63.33934
| Median |  | 100 | 150 | 200 | 100 | 100 | 58.5 | 59 |  | 60 | 50 |  | 58.5 | 57.5 | 50.5 | 63.31577
| Std Dev. |  | 51.63978 | 54.77226 | 40.82483 | 40.82483 | 0 | 1.516575 | 3.386247 |  | 0 | 0 |  | 1.75119 | 1.47196 | 1.048809 | 2.247677
| Rel.Std.Dev. |  | 38.73% | 36.51% | 22.27% | 34.99% | 0% | 2.592% | 5.582% |  | 0% | 0% |  | 2.985% | 2.545% | 2.077% | 3.549%
| PDM3 |  | 123.6% | 151.6% | 207.5% | 95.67% | 67.72% | -1.884% | 1.75% |  | 0.6319% | -16.14% |  | -1.604% | -3.002% | -15.3% | 6.233%
| Z-Score (Absolute) |  | NA | NA | NA | NA | NA | 0.06 | 0.44 | 1.44 | 0.32 | 1.44 | 1.44 | 0.09 | 0.06 | 1.35 | 0.91
Results from laboratories 3, 4, 5, 6 and 7 were removed due to their 100 ppm reading resolution.
| Analytical results for B in OREAS 161b (Indicative Value 45.8 ppm) | [19 empty] | Indicative
B | Round | Replicate | Lab | Lab | Lab | Lab | Lab | Lab | Lab | [11 empty] | 1
| No | No | 08 | 10 | 12 | 13 | 17 | 18 | 20 | [11 empty] | ppm
|  |  | PF*OES/MS | PF*OES | PF*MS | PF*OES/MS | PF*MS | PF*MS | PF*OES/MS | [11 empty] | 1
1
| 1 | 1 | 60 | < 50 | 47 | < 50 | 45 | < 1000 | 125 | [11 empty] | 1
| 1 | 2 | 50 | < 50 | 46 | < 50 | 41 | < 1000 | 131 | [11 empty] | 12
| 1 | 3 | 40 | < 50 | 44 | < 50 | 43 | < 1000 | 116 | [11 empty] | 16
| 1 | 4 | 50 | < 50 | 44 | < 50 | 40 | < 1000 | 89 | [11 empty] | 45.83333
| 1 | 5 | 50 | < 50 | 48 | < 50 | 42 | < 1000 | 116 | [11 empty] | 18
| 1 | 6 | 40 | < 50 | 47 | < 50 | 48 | < 1000 | 128
| Mean |  | 48.33333 |  | 46 |  | 43.16667 |  | 117.5
| Median |  | 50 |  | 46.5 |  | 42.5 |  | 120.5
| Std Dev. |  | 7.527727 |  | 1.67332 |  | 2.926887 |  | 15.26761
| Rel.Std.Dev. |  | 15.57% |  | 3.638% |  | 6.78% |  | 12.99%
| PDM3 |  | 5.455% |  | 0.3636% |  | -5.818% |  | 156.4%
| Z-Score (Absolute) |  | 0.07 | 0.67 | 0 | 0.67 | 0.09 | 14.58 | 2.3
| Analytical results for Ba in OREAS 161b (Certified Value 466 ppm) | [19 empty] | Certified
Ba | Round | Replicate | Lab | Lab | Lab | Lab | Lab | Lab | Lab | Lab | Lab | Lab | Lab | Lab | Lab | [5 empty] | 1
| No | No | 02 | 08 | 10 | 11 | 12 | 13 | 14 | 15 | 16 | 17 | 18 | 20 | 21 | [5 empty] | ppm
|  |  | PF*OES/MS | PF*OES/MS | PF*MS | PF*OES | PF*MS | PF*OES/MS | PF*OES | PF*OES | BF*OES/MS | PF*MS | PF*MS | PF*OES/MS | PF*OES | [5 empty] | 0
0
| 1 | 1 | 504.7104 | 455 | 472 | 500 | 478 | 479 | 623.21 | 460 | 432 | 438 | 426 | 465 | 490 | [5 empty] | 1
| 1 | 2 | 478.5312 | 452 | 455 | 500 | 511 | 475 | 616.35 | 470 | 443 | 433 | 427 | 469 | 500 | [5 empty] | #N/A
| 1 | 3 | 475.9296 | 456 | 459 | 500 | 461 | 488 | 625.33 | 460 | 454 | 441 | 412 | 471 | 510 | [5 empty] | 16
| 1 | 4 | 498.8064 | 445 | 464 | 500 | 475 | 495 | 620.57 | 455 | 464 | 450 | 428 | 466 | 500 | [5 empty] | 465.5932
| 1 | 5 | 487.9648 | 459 | 467 | 500 | 491 | 501 | 624.84 | 405 | 455 | 451 | 425 | 463 | 490 | [5 empty] | 27
| 1 | 6 | 506.208 | 445 | 465 | 500 | 486 | 496 | 626.94 | 380 | 485 | 483 | 416 | 460 | 500
| Mean |  | 492.0251 | 452 | 463.6667 | 500 | 483.6667 | 489 | 622.8733 | 438.3333 | 455.5 | 449.3333 | 422.3333 | 465.6667 | 498.3333
| Median |  | 493.3856 | 453.5 | 464.5 | 500 | 482 | 491.5 | 624.025 | 457.5 | 454.5 | 445.5 | 425.5 | 465.5 | 500
| Std Dev. |  | 13.15822 | 5.865151 | 5.988879 | 0 | 16.89576 | 10.25671 | 3.857806 | 36.69696 | 18.18516 | 17.896 | 6.65332 | 3.983298 | 7.527727
| Rel.Std.Dev. |  | 2.674% | 1.298% | 1.292% | 0% | 3.493% | 2.097% | 0.6194% | 8.372% | 3.992% | 3.983% | 1.575% | 0.8554% | 1.511%
| PDM3 |  | 5.677% | -2.92% | -0.4138% | 7.39% | 3.882% | 5.027% | 33.78% | -5.855% | -2.168% | -3.492% | -9.291% | 0.01578% | 7.032%
| Z-Score (Absolute) |  | 0.85 | 0.39 | 0.03 | NA | 0.59 | 0.76 | 4.92 | 0.82 | 0.29 | 0.48 | 1.32 | 0.03 | 1.05
| Analytical results for Be in OREAS 161b (Indicative Value < 1 ppm) | [19 empty] | Indicative
Be | Round | Replicate | Lab | Lab | Lab | Lab | Lab | Lab | Lab | Lab | Lab | Lab | Lab | [7 empty] | 1
| No | No | 08 | 10 | 12 | 13 | 14 | 15 | 16 | 17 | 18 | 20 | 21 | [7 empty] | ppm
|  |  | PF*OES/MS | PF*MS | PF*MS | PF*OES/MS | PF*MS | PF*MS | BF*OES/MS | PF*MS | PF*MS | PF*OES/MS | PF*OES/MS | [7 empty] | 2
2
| 1 | 1 | < 3 | < 1 | < 0.2 | < 1 | 0.5263342 | 1 | < 1 | < 0.5 | < 5 | < 20 | < 1 | [7 empty] | 1
| 1 | 2 | < 3 | 1 | 0.6 | < 1 | 0.7403492 | < 1 | < 1 | < 0.5 | < 5 | < 20 | < 1 | [7 empty] | 13
| 1 | 3 | < 3 | < 1 | 0.5 | < 1 | 0.6432178 | < 1 | 1 | < 0.5 | < 5 | < 20 | < 1 | [7 empty] | 16
| 1 | 4 | < 3 | < 1 | 0.9 | < 1 | 0.5277663 | < 1 | < 1 | < 0.5 | < 5 | < 20 | < 1 | [7 empty] | < 1
| 1 | 5 | < 3 | < 1 | < 0.2 | < 1 | 0.616083 | < 1 | < 1 | < 0.5 | < 5 | < 20 | < 1 | [7 empty] | 19
| 1 | 6 | < 3 | < 1 | 0.7 | < 1 | 0.5114333 | < 1 | 1 | < 0.5 | < 5 | < 20 | < 1
| Mean |  |  | 1 | 0.675 |  | 0.5941973 | 1 | 1
| Median |  |  | 1 | 0.65 |  | 0.5719246 | 1 | 1
| Std Dev. |  |  |  | 0.1707825 |  | 0.08956644 |  | 0
| Rel.Std.Dev. |  |  |  | 25.3% |  | 15.07% |  | 0%
PDM3
| Z-Score (Absolute) |  | 7.42 | 0 | 0.81 | 0.67 | 0.09 | 0 | 0.67 | 2.7 | 15.51 | 76.2 | 0.67
| Analytical results for Bi in OREAS 161b (Certified Value 4.02 ppm) | [19 empty] | Certified
Bi | Round | Replicate | Lab | Lab | Lab | Lab | Lab | Lab | Lab | Lab | Lab | [9 empty] | 1
| No | No | 08 | 10 | 13 | 14 | 15 | 17 | 18 | 20 | 21 | [9 empty] | ppm
|  |  | PF*OES/MS | PF*MS | PF*OES/MS | PF*MS | PF*MS | PF*OES | PF*MS | PF*OES/MS | PF*OES/MS | [9 empty] | 2
3
| 1 | 1 | 4 | 3.9 | 4.3 | 2.201016 | 4 | < 5 | 3.9 | 3.9 | 4.983469 | [9 empty] | 1
| 1 | 2 | 4 | 3.9 | 4.3 | 2.061111 | 4 | < 5 | 4 | 3.8 | 4.27002 | [9 empty] | 2
| 1 | 3 | 4 | 3.9 | 4.2 | 2.27387 | 4 | < 5 | 4 | 3.9 | 4.289204 | [9 empty] | 16
| 1 | 4 | 4 | 3.7 | 4.3 | 2.212011 | 3 | < 5 | 3.9 | 3.8 | 4.221536 | [9 empty] | 4.020137
| 1 | 5 | 4 | 3.9 | 4.1 | 2.336717 | 3 | < 5 | 3.9 | 3.7 | 4.205426 | [9 empty] | 28
| 1 | 6 | 4 | 4 | 4.2 | 2.307352 | 4 | < 5 | 3.7 | 3.8 | 4.350567
| Mean |  | 4 | 3.883333 | 4.233333 | 2.232013 | 3.666667 |  | 3.9 | 3.816667 | 4.386704
| Median |  | 4 | 3.9 | 4.25 | 2.24294 | 4 |  | 3.9 | 3.8 | 4.279612
| Std Dev. |  | 0 | 0.09831921 | 0.08164966 | 0.09895376 | 0.5163978 |  | 0.1095445 | 0.07527727 | 0.2968831
| Rel.Std.Dev. |  | 0% | 2.532% | 1.929% | 4.433% | 14.08% |  | 2.809% | 1.972% | 6.768%
| PDM3 |  | -0.5009% | -3.403% | 5.303% | -44.48% | -8.792% |  | -2.988% | -5.061% | 9.118%
| Z-Score (Absolute) |  | NA | 0 | 0.67 | 3.18 | NA | 2.67 | 0.03 | 0.13 | 0.97
Results from laboratories 8 and 15 were removed due to their 1 ppm reading resolution.
| Analytical results for Ca in OREAS 161b (Certified Value 0.593 wt.%) | [19 empty] | Certified
Ca | Round | Replicate | Lab | Lab | Lab | Lab | Lab | Lab | Lab | Lab | Lab | Lab | Lab | Lab | Lab | Lab | Lab | Lab | Lab |  | 1
| No | No | 02 | 03 | 04 | 05 | 06 | 07 | 08 | 10 | 11 | 12 | 13 | 15 | 16 | 17 | 18 | 20 | 21 |  | wt.%
|  |  | PF*OES/MS | PF*OES | PF*OES | PF*OES | PF*OES | PF*OES | PF*OES/MS | PF*OES | PF*OES | PF*MS | PF*OES/MS | PF*OES | BF*OES/MS | PF*MS | PF*MS | PF*OES/MS | PF*OES |  | 3
3
| 1 | 1 | 0.600666 | 0.579 | 0.629 | 0.643 | 0.543 | 0.586 | 0.6 | 0.6 | 0.63 | 0.5765 | 0.6 | 0.6 | 0.586 | 0.59 | 0.5046 | 0.57 | 0.6794139 |  | 1
| 1 | 2 | 0.56867 | 0.557 | 0.607 | 0.629 | 0.557 | 0.586 | 0.61 | 0.6 | 0.64 | 0.5851 | 0.6 | 0.6 | 0.586 | 0.57 | 0.4974 | 0.56 | 0.707198 |  | #N/A
| 1 | 3 | 0.599339 | 0.572 | 0.607 | 0.593 | 0.55 | 0.6 | 0.61 | 0.6 | 0.65 | 0.5474 | 0.6 | 0.6 | 0.593 | 0.59 | 0.4597 | 0.57 | 0.6793424 |  | 16
| 1 | 4 | 0.584918 | 0.529 | 0.607 | 0.715 | 0.55 | 0.615 | 0.6 | 0.6 | 0.63 | 0.5715 | 0.6 | 0.6 | 0.586 | 0.58 | 0.4856 | 0.57 | 0.7340243 |  | 0.5934509
| 1 | 5 | 0.599508 | 0.593 | 0.622 | 0.672 | 0.572 | 0.6 | 0.61 | 0.6 | 0.64 | 0.5931 | 0.6 | 0.6 | 0.586 | 0.59 | 0.4603 | 0.57 | 0.6891351 |  | 29
| 1 | 6 | 0.602195 | 0.593 | 0.6 | 0.658 | 0.55 | 0.586 | 0.59 | 0.6 | 0.63 | 0.5888 | 0.6 | 0.6 | 0.586 | 0.58 | 0.4624 | 0.58 | 0.7050751
| Mean |  | 0.5925493 | 0.5705 | 0.612 | 0.6516667 | 0.5536667 | 0.5955 | 0.6033333 | 0.6 | 0.6366667 | 0.5770667 | 0.6 | 0.6 | 0.5871667 | 0.5833333 | 0.4783333 | 0.57 | 0.6990315
| Median |  | 0.5994235 | 0.5755 | 0.607 | 0.6505 | 0.55 | 0.593 | 0.605 | 0.6 | 0.635 | 0.5808 | 0.6 | 0.6 | 0.586 | 0.585 | 0.474 | 0.57 | 0.6971051
| Std Dev. |  | 0.01328083 | 0.02446017 | 0.01102724 | 0.04121974 | 0.01001332 | 0.0117601 | 0.008164966 | 0 | 0.008164966 | 0.01655713 | 0 | 0 | 0.002857738 | 0.008164966 | 0.02016211 | 0.006324555 | 0.02096742
| Rel.Std.Dev. |  | 2.241% | 4.287% | 1.802% | 6.325% | 1.809% | 1.975% | 1.353% | 0% | 1.282% | 2.869% | 0% | 0% | 0.4867% | 1.4% | 4.215% | 1.11% | 2.999%
| PDM3 |  | -0.1519% | -3.867% | 3.126% | 9.81% | -6.704% | 0.3453% | 1.665% | 1.104% | 7.282% | -2.761% | 1.104% | 1.104% | -1.059% | -1.705% | -19.4% | -3.952% | 17.79%
| Z-Score (Absolute) |  | 0.09 | 0.66 | 0.77 | 2.12 | 1.24 | 0.2 | 0.46 | NA | 1.61 | 0.44 | NA | NA | 0.09 | 0.23 | 3.84 | 0.68 | 3.75
Results from laboratories 10, 13 and 15 were removed due to their 0.1 wt.% reading resolution.
| Analytical results for Cd in OREAS 161b (Certified Value < 10 ppm) | [19 empty] | Certified
Cd | Round | Replicate | Lab | Lab | Lab | Lab | Lab | Lab | Lab | Lab | Lab | [9 empty] | 1
| No | No | 02 | 08 | 10 | 11 | 13 | 15 | 17 | 18 | 20 | [9 empty] | ppm
|  |  | PF*OES/MS | PF*OES/MS | PF*MS | PF*OES | PF*OES/MS | PF*MS | PF*MS | PF*MS | PF*OES/MS | [9 empty] | 1
1
| 1 | 1 | < 100 | < 2 | < 10 | < 50 | < 10 | < 10 | 6.91 | < 10 | < 5 | [9 empty] | 1
| 1 | 2 | < 100 | < 2 | < 10 | < 50 | < 10 | < 10 | 6.78 | < 10 | < 5 | [9 empty] | #N/A
| 1 | 3 | < 100 | < 2 | < 10 | < 50 | < 10 | < 10 | 6.86 | < 10 | < 5 | [9 empty] | 16
| 1 | 4 | < 100 | < 2 | < 10 | < 50 | < 10 | < 10 | 7.24 | < 10 | < 5 | [9 empty] | < 10
| 1 | 5 | < 100 | < 2 | < 10 | < 50 | < 10 | < 10 | 6.96 | < 10 | < 5 | [9 empty] | 30
| 1 | 6 | < 100 | < 2 | < 10 | < 50 | < 10 | < 10 | 6.57 | < 10 | < 5
| Mean | [7 empty] | 6.886667
| Median | [7 empty] | 6.885
| Std Dev. | [7 empty] | 0.2205145
| Rel.Std.Dev. | [7 empty] | 3.202%
PDM3
| Z-Score (Absolute) |  | 16.08 | 1.43 | 0 | 7.15 | 0 | 0 | 0.67 | 0 | 0.89
| Analytical results for Ce in OREAS 161b (Certified Value 24.1 ppm) | [19 empty] | Certified
Ce | Round | Replicate | Lab | Lab | Lab | Lab | Lab | Lab | Lab | Lab | Lab | Lab | Lab | [7 empty] | 1
| No | No | 08 | 12 | 13 | 14 | 15 | 16 | 17 | 18 | 19 | 20 | 21 | [7 empty] | ppm
|  |  | PF*OES/MS | PF*MS | PF*OES/MS | PF*MS | PF*MS | BF*OES/MS | PF*MS | PF*MS | BF*MS | PF*OES/MS | PF*OES/MS | [7 empty] | 1
2
| 1 | 1 | 25.7 | 24 | 21.9 | 21.57891 | 26 | 23.8 | 25.5 | 23.9 | 23.27 | 24.5 | 23.6733 | [7 empty] | 1
| 1 | 2 | 23.8 | 364 | 22.6 | 21.29294 | 25 | 24.4 | 26.3 | 24.1 | 23.83 | 24.3 | 22.2746 | [7 empty] | #N/A
| 1 | 3 | 24.6 | 24 | 23 | 21.84961 | 27 | 24.8 | 25.8 | 23.8 | 22.709 | 24.6 | 22.10377 | [7 empty] | 16
| 1 | 4 | 25.7 | 25 | 24.4 | 21.319 | 27 | 25.8 | 26.3 | 22.3 | 24.734 | 23.5 | 22.29782 | [7 empty] | 24.09444
| 1 | 5 | 25.9 | 26 | 22.8 | 21.43401 | 25.5 | 24.5 | 26.8 | 23.4 | 22.392 | 23.7 | 22.05503 | [7 empty] | 31
| 1 | 6 | 25.5 | 30 | 22.3 | 21.15891 | 27 | 26.7 | 26.6 | 21.2 | 24.976 | 23.9 | 22.58419
| Mean |  | 25.2 | 82.16667 | 22.83333 | 21.4389 | 26.25 | 25 | 26.21667 | 23.11667 | 23.65183 | 24.08333 | 22.49812
| Median |  | 25.6 | 25.5 | 22.7 | 21.3765 | 26.5 | 24.65 | 26.3 | 23.6 | 23.55 | 24.1 | 22.28621
| Std Dev. |  | 0.8246211 | 138.0875 | 0.8594572 | 0.2459192 | 0.8803408 | 1.060189 | 0.4875107 | 1.137395 | 1.056235 | 0.4490731 | 0.605041
| Rel.Std.Dev. |  | 3.272% | 168.1% | 3.764% | 1.147% | 3.354% | 4.241% | 1.86% | 4.92% | 4.466% | 1.865% | 2.689%
| PDM3 |  | 4.588% | 241% | -5.234% | -11.02% | 8.946% | 3.758% | 8.808% | -4.058% | -1.837% | -0.0461% | -6.625%
| Z-Score (Absolute) |  | 0.6 | 31.33 | 0.67 | 1.43 | 1.17 | 0.49 | 1.15 | 0.52 | 0.23 | 0 | 0.86
| Analytical results for Co in OREAS 161b (Certified Value 123 ppm) | [19 empty] | Certified
Co | Round | Replicate | Lab | Lab | Lab | Lab | Lab | Lab | Lab | Lab | Lab | Lab | Lab | Lab | Lab | Lab | Lab | Lab |  |  | 1
| No | No | 03 | 04 | 05 | 06 | 07 | 08 | 10 | 11 | 13 | 14 | 15 | 16 | 17 | 18 | 20 | 21 |  |  | ppm
|  |  | PF*OES | PF*OES | PF*OES | PF*OES | PF*OES | PF*OES/MS | PF*MS | PF*OES | PF*OES/MS | PF*MS | PF*MS | BF*OES/MS | PF*OES | PF*MS | PF*OES/MS | PF*OES/MS |  |  | 0
0
| 1 | 1 | 120 | 130 | 130 | 150 | 130 | 125 | 122 | 130 | 120 | 116.8236 | 120 | 124.4 | 126 | 116 | 126 | 97.18392 |  |  | 1
| 1 | 2 | 120 | 140 | 130 | 150 | 120 | 129 | 126 | 130 | 117 | 117.3454 | 120 | 126.3 | 127 | 116 | 125 | 98.09446 |  |  | 4
| 1 | 3 | 130 | 130 | 130 | 140 | 120 | 126 | 126 | 130 | 118 | 115.5461 | 130 | 125.3 | 125 | 120 | 127 | 99.22962 |  |  | 16
| 1 | 4 | 130 | 140 | 130 | 160 | 130 | 123 | 126 | 130 | 120 | 118.3499 | 130 | 129.6 | 129 | 121 | 123 | 103.164 |  |  | 123.2987
| 1 | 5 | 130 | 130 | 130 | 140 | 120 | 129 | 123 | 130 | 118 | 115.7195 | 130 | 130.3 | 126 | 117 | 123 | 99.25487 |  |  | 32
| 1 | 6 | 120 | 140 | 140 | 150 | 120 | 119 | 124 | 130 | 122 | 117.9462 | 130 | 130.5 | 132 | 113 | 125 | 100.603
| Mean |  | 125 | 135 | 131.6667 | 148.3333 | 123.3333 | 125.1667 | 124.5 | 130 | 119.1667 | 116.9551 | 126.6667 | 127.7333 | 127.5 | 117.1667 | 124.8333 | 99.58831
| Median |  | 125 | 135 | 130 | 150 | 120 | 125.5 | 125 | 130 | 119 | 117.0845 | 130 | 127.95 | 126.5 | 116.5 | 125 | 99.24224
| Std Dev. |  | 5.477226 | 5.477226 | 4.082483 | 7.527727 | 5.163978 | 3.81663 | 1.760682 | 0 | 1.834848 | 1.149741 | 5.163978 | 2.713423 | 2.588436 | 2.926887 | 1.602082 | 2.10084
| Rel.Std.Dev. |  | 4.382% | 4.057% | 3.101% | 5.075% | 4.187% | 3.049% | 1.414% | 0% | 1.54% | 0.9831% | 4.077% | 2.124% | 2.03% | 2.498% | 1.283% | 2.11%
| PDM3 |  | 1.38% | 9.49% | 6.787% | 20.3% | 0.02807% | 1.515% | 0.9743% | 5.435% | -3.351% | -5.145% | 2.732% | 3.597% | 3.407% | -4.973% | 1.245% | -19.23%
| Z-Score (Absolute) |  | NA | NA | NA | NA | NA | 0.11 | 0.04 | NA | 1.26 | 1.76 | 0.46 | 0.7 | 0.65 | 1.71 | 0.04 | 5.73
Results from laboratories 3, 4, 5, 6, 7 and 11 were removed due to their 10 ppm reading resolution.
| Analytical results for Cr in OREAS 161b (Certified Value 45.6 ppm) | [19 empty] | Certified
Cr | Round | Replicate | Lab | Lab | Lab | Lab | Lab | Lab | Lab | Lab | Lab | Lab | Lab | Lab | Lab | Lab | Lab | Lab |  |  | 1
| No | No | 03 | 04 | 05 | 06 | 07 | 08 | 10 | 11 | 12 | 13 | 15 | 16 | 17 | 18 | 20 | 21 |  |  | ppm
|  |  | PF*OES | PF*OES | PF*OES | PF*OES | PF*OES | PF*OES/MS | PF*OES | PF*OES | PF*MS | PF*OES/MS | PF*OES | BF*OES/MS | PF*OES | PF*MS | PF*OES/MS | PF*OES/MS |  |  | 1
1
| 1 | 1 | 70 | 70 | 140 | < 70 | < 70 | 40 | < 50 | < 100 | 60 | < 50 | 70 | 21 | 43 | 41 | 30 | 18.99 |  |  | 1
| 1 | 2 | < 70 | 70 | 270 | < 70 | 70 | 70 | < 50 | < 100 | 56 | < 50 | 60 | 27 | 28 | 32 | 40 | 19.64005 |  |  | 5
| 1 | 3 | < 70 | 70 | 70 | < 70 | 70 | 60 | < 50 | < 100 | 57 | < 50 | 70 | 34 | 28 | < 20 | 40 | 16.83906 |  |  | 16
| 1 | 4 | < 70 | 70 | 270 | < 70 | 70 | 40 | < 50 | 100 | 43 | < 50 | 60 | 27 | 26 | 27 | 30 | 22.9608 |  |  | 45.61351
| 1 | 5 | < 70 | 70 | 410 | < 70 | 70 | 30 | < 50 | < 100 | 46 | < 50 | 20 | 21 | 32 | 39 | 30 | 16.62658 |  |  | 33
| 1 | 6 | < 70 | 70 | 140 | < 70 | 70 | 50 | < 50 | < 100 | 35 | < 50 | 20 | 27 | 32 | < 20 | 40 | 24.7079
| Mean |  | 70 | 70 | 216.6667 |  | 70 | 48.33333 |  | 100 | 49.5 |  | 50 | 26.16667 | 31.5 | 34.75 | 35 | 19.96073
| Median |  | 70 | 70 | 205 |  | 70 | 45 |  | 100 | 51 |  | 60 | 27 | 30 | 35.5 | 35 | 19.31503
| Std Dev. |  |  | 0 | 123.5584 |  | 0 | 14.7196 |  |  | 9.731393 |  | 23.66432 | 4.833908 | 6.123724 | 6.448514 | 5.477226 | 3.269328
| Rel.Std.Dev. |  |  | 0% | 57.03% |  | 0% | 30.45% |  |  | 19.66% |  | 47.33% | 18.47% | 19.44% | 18.56% | 15.65% | 16.38%
| PDM3 |  | 53.46% | 53.46% | 375% |  | 53.46% | 5.963% |  | 119.2% | 8.52% |  | 9.617% | -42.63% | -30.94% | -23.82% | -23.27% | -56.24%
| Z-Score (Absolute) |  | 0.61 | 3.05 | 15.78 | 0.12 | 2.56 | NA | 0.67 | NA | 1.43 | 0.67 | NA | 0.57 | 0.12 | 0.55 | NA | 1.11
Results from laboratories 8, 15 and 20 were removed due to their 10 ppm reading resolution. Results from laboratory 11 were removed due to their 100 ppm reading resolution.
| Analytical results for Cs in OREAS 161b (Certified Value 1.01 ppm) | [19 empty] | Certified
Cs | Round | Replicate | Lab | Lab | Lab | Lab | Lab | Lab | Lab | Lab | Lab | [9 empty] | 1
| No | No | 08 | 10 | 13 | 15 | 16 | 17 | 18 | 20 | 21 | [9 empty] | ppm
|  |  | PF*OES/MS | PF*MS | PF*OES/MS | PF*MS | BF*OES/MS | PF*MS | PF*MS | PF*OES/MS | PF*OES/MS | [9 empty] | 2
3
| 1 | 1 | 1.1 | 1 | 1.06 | 2 | 0.9 | 1.33 | 1 | 1.8 | 0.9828883 | [9 empty] | 1
| 1 | 2 | 1.1 | 0.9 | 0.98 | 1 | 1 | 1.27 | 1 | 1.6 | 1.014317 | [9 empty] | #N/A
| 1 | 3 | 0.9 | 1 | 1.05 | 1 | 1 | 1.14 | 1 | 1.9 | 0.9690002 | [9 empty] | 16
| 1 | 4 | 1 | 1.1 | 1.03 | 1 | 1 | 1.17 | 1.2 | 1.5 | 0.9576295 | [9 empty] | 1.011277
| 1 | 5 | 1 | 1 | 1 | 1 | 1 | 1.42 | 1 | 1.7 | 0.9952783 | [9 empty] | 34
| 1 | 6 | 1.1 | 1.1 | 1.06 | 1 | 1 | 1.29 | 0.9 | 2 | 1.006861
| Mean |  | 1.033333 | 1.016667 | 1.03 | 1.166667 | 0.9833333 | 1.27 | 1.016667 | 1.75 | 0.9876624
| Median |  | 1.05 | 1 | 1.04 | 1 | 1 | 1.28 | 1 | 1.75 | 0.9890833
| Std Dev. |  | 0.08164966 | 0.07527727 | 0.0334664 | 0.4082483 | 0.04082483 | 0.1033441 | 0.09831921 | 0.1870829 | 0.02195492
| Rel.Std.Dev. |  | 7.902% | 7.404% | 3.249% | 34.99% | 4.152% | 8.137% | 9.671% | 10.69% | 2.223%
| PDM3 |  | 2.181% | 0.533% | 1.851% | 15.37% | -2.763% | 25.58% | 0.533% | 73.05% | -2.335%
| Z-Score (Absolute) |  | 0.3 | 0.2 | 0.2 | NA | 1.18 | 7.28 | 0.2 | 21.46 | 1.05
| Analytical results for Cu in OREAS 161b (Certified Value 0.409 wt.%) | [19 empty] | Certified
Cu | Round | Replicate | Lab | Lab | Lab | Lab | Lab | Lab | Lab | Lab | Lab | Lab | Lab | Lab | Lab | Lab | Lab | Lab | Lab | Lab | 1
| No | No | 02 | 03 | 04 | 05 | 06 | 07 | 08 | 10 | 11 | 12 | 13 | 14 | 15 | 16 | 17 | 18 | 20 | 21 | wt.%
|  |  | PF*OES/MS | PF*OES | PF*OES | PF*OES | PF*OES | PF*OES | PF*OES/MS | PF*OES | PF*OES | PF*MS | PF*OES/MS | PF*OES | PF*OES | PF*OES | PF*MS | PF*MS | PF*OES/MS | PF*OES | 3
3
| 1 | 1 | 0.422093 | 0.41 | 0.4 | 0.42 | 0.4 | 0.38 | 0.404 | 0.4169 | 0.42 | 0.4201 | 0.411 | 0.393584 | 0.395 | 0.398 | 0.3994 | 0.3848 | 0.409 | 0.41107 | 1
| 1 | 2 | 0.425905 | 0.41 | 0.41 | 0.42 | 0.4 | 0.39 | 0.402 | 0.4107 | 0.434 | 0.4171 | 0.411 | 0.392528 | 0.4 | 0.411 | 0.3954 | 0.3825 | 0.41 | 0.41198 | #N/A
| 1 | 3 | 0.426566 | 0.4 | 0.41 | 0.42 | 0.4 | 0.38 | 0.406 | 0.4114 | 0.424 | 0.4016 | 0.407 | 0.395032 | 0.41 | 0.408 | 0.3915 | 0.3675 | 0.411 | 0.42723 | 16
| 1 | 4 | 0.419792 | 0.4 | 0.41 | 0.42 | 0.4 | 0.4 | 0.397 | 0.417 | 0.423 | 0.4183 | 0.409 | 0.392384 | 0.405 | 0.4 | 0.4054 | 0.3864 | 0.411 | 0.42127 | 0.4090061
| 1 | 5 | 0.418244 | 0.41 | 0.42 | 0.42 | 0.41 | 0.4 | 0.4 | 0.4133 | 0.417 | 0.4315 | 0.413 | 0.392464 | 0.405 | 0.418 | 0.4077 | 0.3837 | 0.406 | 0.41703 | 35
| 1 | 6 | 0.422918 | 0.4 | 0.41 | 0.43 | 0.4 | 0.39 | 0.407 | 0.4162 | 0.42 | 0.4236 | 0.403 | 0.391776 | 0.405 | 0.408 | 0.4235 | 0.3729 | 0.408 | 0.42016
| Mean |  | 0.4225863 | 0.405 | 0.41 | 0.4216667 | 0.4016667 | 0.39 | 0.4026667 | 0.41425 | 0.423 | 0.4187 | 0.409 | 0.3929613 | 0.4033333 | 0.4071667 | 0.4038167 | 0.3796333 | 0.4091667 | 0.4181233
| Median |  | 0.4225055 | 0.405 | 0.41 | 0.42 | 0.4 | 0.39 | 0.403 | 0.41475 | 0.4215 | 0.4192 | 0.41 | 0.392496 | 0.405 | 0.408 | 0.4024 | 0.3831 | 0.4095 | 0.418595
| Std Dev. |  | 0.003282342 | 0.005477226 | 0.006324555 | 0.004082483 | 0.004082483 | 0.008944272 | 0.003777124 | 0.002828957 | 0.005932959 | 0.009848249 | 0.003577709 | 0.001170369 | 0.005163978 | 0.007332576 | 0.01137601 | 0.007613059 | 0.00194079 | 0.006093707
| Rel.Std.Dev. |  | 0.7767% | 1.352% | 1.543% | 0.9682% | 1.016% | 2.293% | 0.938% | 0.6829% | 1.403% | 2.352% | 0.8747% | 0.2978% | 1.28% | 1.801% | 2.817% | 2.005% | 0.4743% | 1.457%
| PDM3 |  | 3.32% | -0.9795% | 0.243% | 3.095% | -1.794% | -4.647% | -1.55% | 1.282% | 3.421% | 2.37% | -0.001501% | -3.923% | -1.387% | -0.4497% | -1.269% | -7.182% | 0.03925% | 2.229%
| Z-Score (Absolute) |  | 1.55 | 0.33 | 0.21 | 1.46 | 0.69 | 1.94 | 0.58 | 0.66 | 1.6 | 1.14 | 0.1 | 1.62 | 0.51 | 0.1 | 0.46 | 3.05 | 0.12 | 1.08
| Analytical results for Dy in OREAS 161b (Certified Value 1.49 ppm) | [19 empty] | Certified
Dy | Round | Replicate | Lab | Lab | Lab | Lab | Lab | Lab | Lab | Lab | Lab | Lab | [8 empty] | 1
| No | No | 08 | 12 | 13 | 14 | 15 | 16 | 17 | 18 | 19 | 20 | [8 empty] | ppm
|  |  | PF*OES/MS | PF*MS | PF*OES/MS | PF*MS | PF*MS | BF*OES/MS | PF*MS | PF*MS | BF*MS | PF*OES/MS | [8 empty] | 2
3
| 1 | 1 | 1.5 | < 2 | 1.6 | 1.284521 | 1.5 | 1.43 | 1.43 | 1.49 | 1.442 | 1.63 | [8 empty] | 1
| 1 | 2 | 1.6 | < 2 | 1.6 | 1.252549 | 1.5 | 1.46 | 1.43 | 1.47 | 1.428 | 1.47 | [8 empty] | #N/A
| 1 | 3 | 1.6 | < 2 | 1.5 | 1.161105 | 1.5 | 1.49 | 1.47 | 1.59 | 1.346 | 1.51 | [8 empty] | 16
| 1 | 4 | 1.7 | < 2 | 1.6 | 1.287631 | 1.5 | 1.49 | 1.49 | 1.58 | 1.443 | 1.55 | [8 empty] | 1.489667
| 1 | 5 | 1.5 | < 2 | 1.6 | 1.263721 | 1.5 | 1.44 | 1.33 | 1.58 | 1.354 | 1.46 | [8 empty] | 36
| 1 | 6 | 1.4 | < 2 | 1.5 | 1.489189 | 1.5 | 1.51 | 1.25 | 1.43 | 1.281 | 1.53
| Mean |  | 1.55 |  | 1.566667 | 1.289786 | 1.5 | 1.47 | 1.4 | 1.523333 | 1.382333 | 1.525
| Median |  | 1.55 |  | 1.6 | 1.274121 | 1.5 | 1.475 | 1.43 | 1.535 | 1.391 | 1.52
| Std Dev. |  | 0.1048809 |  | 0.05163978 | 0.1080913 | 0 | 0.03162278 | 0.09186947 | 0.06860515 | 0.06590498 | 0.06188699
| Rel.Std.Dev. |  | 6.767% |  | 3.296% | 8.381% | 0% | 2.151% | 6.562% | 4.504% | 4.768% | 4.058%
| PDM3 |  | 4.05% |  | 5.169% | -13.42% | 0.6937% | -1.32% | -6.019% | 2.26% | -7.205% | 2.372%
| Z-Score (Absolute) |  | 0.6 | 4.46 | 0.75 | 1.8 | 0.14 | 0.14 | 0.78 | 0.35 | 0.94 | 0.37
| Analytical results for Er in OREAS 161b (Certified Value 0.87 ppm) | [19 empty] | Certified
Er | Round | Replicate | Lab | Lab | Lab | Lab | Lab | Lab | Lab | Lab | Lab | Lab | [8 empty] | 1
| No | No | 08 | 12 | 13 | 14 | 15 | 16 | 17 | 18 | 19 | 20 | [8 empty] | ppm
|  |  | PF*OES/MS | PF*MS | PF*OES/MS | PF*MS | PF*MS | BF*OES/MS | PF*MS | PF*MS | BF*MS | PF*OES/MS | [8 empty] | 2
3
| 1 | 1 | 0.8 | < 2 | 0.9 | 0.7439942 | 1 | 0.81 | 0.93 | 0.81 | 0.889 | 0.95 | [8 empty] | 1
| 1 | 2 | 1 | < 2 | 0.9 | 0.7563933 | 0.5 | 0.83 | 0.93 | 0.87 | 0.903 | 0.81 | [8 empty] | 22
| 1 | 3 | 1 | < 2 | 0.9 | 0.7095815 | 1 | 0.85 | 0.8 | 0.9 | 0.893 | 0.82 | [8 empty] | 16
| 1 | 4 | 0.9 | < 2 | 0.9 | 0.6973474 | 1 | 0.86 | 0.94 | 0.9 | 0.937 | 0.87 | [8 empty] | 0.8699
| 1 | 5 | 1 | < 2 | 0.9 | 0.6280161 | 1 | 0.83 | 0.87 | 0.88 | 0.91 | 0.85 | [8 empty] | 37
| 1 | 6 | 0.9 | < 2 | 0.9 | 0.6254861 | 1 | 0.86 | 0.89 | 0.76 | 0.845 | 0.9
| Mean |  | 0.9333333 |  | 0.9 | 0.6934697 | 0.9166667 | 0.84 | 0.8933333 | 0.8533333 | 0.8961667 | 0.8666667
| Median |  | 0.95 |  | 0.9 | 0.7034645 | 1 | 0.84 | 0.91 | 0.875 | 0.898 | 0.86
| Std Dev. |  | 0.08164966 |  | 0 | 0.05602264 | 0.2041241 | 0.02 | 0.05316641 | 0.05645057 | 0.03028146 | 0.05240865
| Rel.Std.Dev. |  | 8.748% |  | 0% | 8.079% | 22.27% | 2.381% | 5.951% | 6.615% | 3.379% | 6.047%
| PDM3 |  | 7.292% |  | 3.46% | -20.28% | 5.376% | -3.437% | 2.694% | -1.904% | 3.02% | -0.3717%
| Z-Score (Absolute) |  | NA | 3.37 | NA | 4.38 | NA | 0.67 | 0.67 | 0.34 | 0.75 | 0
Results from laboratories 8, 13 and 15 were removed due to their 0.1 ppm reading resolution.
| Analytical results for Eu in OREAS 161b (Certified Value 0.31 ppm) | [19 empty] | Certified
Eu | Round | Replicate | Lab | Lab | Lab | Lab | Lab | Lab | Lab | Lab | [10 empty] | 1
| No | No | 08 | 12 | 13 | 15 | 16 | 17 | 18 | 20 | [10 empty] | ppm
|  |  | PF*OES/MS | PF*MS | PF*OES/MS | PF*MS | BF*OES/MS | PF*MS | PF*MS | PF*OES/MS | [10 empty] | 2
3
| 1 | 1 | 0.3 | < 2 | 0.3 | 0.6 | 0.33 | 0.48 | 0.3 | 0.34 | [10 empty] | 1
| 1 | 2 | 0.3 | < 2 | 0.3 | 0.4 | 0.34 | 0.44 | 0.27 | 0.31 | [10 empty] | 23
| 1 | 3 | 0.3 | < 2 | 0.3 | 0.4 | 0.35 | 0.37 | 0.32 | 0.34 | [10 empty] | 16
| 1 | 4 | 0.3 | < 2 | 0.3 | 0.4 | 0.35 | 0.41 | 0.32 | 0.32 | [10 empty] | 0.3146667
| 1 | 5 | 0.4 | < 2 | 0.3 | 0.4 | 0.33 | 0.43 | 0.31 | 0.29 | [10 empty] | 38
| 1 | 6 | 0.3 | < 2 | 0.3 | 0.4 | 0.36 | 0.42 | 0.23 | 0.33
| Mean |  | 0.3166667 |  | 0.3 | 0.4333333 | 0.3433333 | 0.425 | 0.2916667 | 0.3216667
| Median |  | 0.3 |  | 0.3 | 0.4 | 0.345 | 0.425 | 0.305 | 0.325
| Std Dev. |  | 0.04082483 |  | 0 | 0.08164966 | 0.0121106 | 0.03619392 | 0.03544949 | 0.0194079
| Rel.Std.Dev. |  | 12.89% |  | 0% | 18.84% | 3.527% | 8.516% | 12.15% | 6.034%
| PDM3 |  | 0.6356% |  | -4.661% | 37.71% | 9.11% | 35.06% | -7.309% | 2.225%
| Z-Score (Absolute) |  | 0.29 | 12.28 | 0.6 | 1.85 | 0.2 | 1.7 | 0.75 | 0.2
| Analytical results for Fe in OREAS 161b (Certified Value 1.5 wt.%) | [19 empty] | Certified
Fe | Round | Replicate | Lab | Lab | Lab | Lab | Lab | Lab | Lab | Lab | Lab | Lab | Lab | Lab | Lab | Lab | Lab | Lab | Lab | Lab | 1
| No | No | 02 | 03 | 04 | 05 | 06 | 07 | 08 | 10 | 11 | 12 | 13 | 14 | 15 | 16 | 17 | 18 | 20 | 21 | wt.%
|  |  | PF*OES/MS | PF*OES | PF*OES | PF*OES | PF*OES | PF*OES | PF*OES/MS | PF*OES | PF*OES | PF*MS | PF*OES/MS | PF*OES | PF*OES | BF*OES/MS | PF*MS | PF*MS | PF*OES/MS | PF*OES | 2
3
| 1 | 1 | 1.544273 | 1.476 | 1.518 | 1.511 | 1.462 | 1.462 | 1.51 | 1.51 | 1.51 | 1.4665 | 1.58 | 1.48376 | 1.41 | 1.469 | 1.6 | 1.4947 | 1.5 | 1.50592 | 1
| 1 | 2 | 1.536314 | 1.483 | 1.518 | 1.483 | 1.483 | 1.497 | 1.51 | 1.48 | 1.51 | 1.4612 | 1.59 | 1.46477 | 1.49 | 1.511 | 1.5 | 1.4564 | 1.49 | 1.46432 | #N/A
| 1 | 3 | 1.537103 | 1.483 | 1.511 | 1.497 | 1.462 | 1.49 | 1.51 | 1.49 | 1.51 | 1.389 | 1.58 | 1.487295 | 1.49 | 1.518 | 1.5 | 1.4567 | 1.5 | 1.58496 | 16
| 1 | 4 | 1.526445 | 1.427 | 1.518 | 1.511 | 1.462 | 1.497 | 1.5 | 1.5 | 1.53 | 1.4449 | 1.58 | 1.44683 | 1.47 | 1.504 | 1.6 | 1.4873 | 1.5 | 1.5912 | 1.502132
| 1 | 5 | 1.512807 | 1.476 | 1.539 | 1.518 | 1.497 | 1.518 | 1.51 | 1.49 | 1.54 | 1.4994 | 1.54 | 1.49444 | 1.44 | 1.497 | 1.5 | 1.4448 | 1.49 | 1.51216 | 39
| 1 | 6 | 1.560631 | 1.441 | 1.518 | 1.539 | 1.462 | 1.518 | 1.52 | 1.5 | 1.53 | 1.4471 | 1.59 | 1.482615 | 1.44 | 1.532 | 1.6 | 1.4449 | 1.5 | 1.56
| Mean |  | 1.536262 | 1.464333 | 1.520333 | 1.509833 | 1.471333 | 1.497 | 1.51 | 1.495 | 1.521667 | 1.45135 | 1.576667 | 1.476618 | 1.456667 | 1.505167 | 1.55 | 1.464133 | 1.496667 | 1.536427
| Median |  | 1.536708 | 1.476 | 1.518 | 1.511 | 1.462 | 1.497 | 1.51 | 1.495 | 1.52 | 1.45415 | 1.58 | 1.4831875 | 1.455 | 1.5075 | 1.55 | 1.45655 | 1.5 | 1.53608
| Std Dev. |  | 0.016157 | 0.02411362 | 0.009563821 | 0.01899912 | 0.01512173 | 0.02076536 | 0.006324555 | 0.01048809 | 0.0132916 | 0.0362837 | 0.01861899 | 0.01758576 | 0.03204164 | 0.02142351 | 0.05477226 | 0.02158598 | 0.005163978 | 0.05025973
| Rel.Std.Dev. |  | 1.052% | 1.647% | 0.6291% | 1.258% | 1.028% | 1.387% | 0.4188% | 0.7015% | 0.8735% | 2.5% | 1.181% | 1.191% | 2.2% | 1.423% | 3.534% | 1.474% | 0.345% | 3.271%
| PDM3 |  | 2.272% | -2.516% | 1.212% | 0.5127% | -2.05% | -0.3416% | 0.5238% | -0.4748% | 1.3% | -3.381% | 4.962% | -1.698% | -3.027% | 0.202% | 3.187% | -2.53% | -0.3638% | 2.283%
| Z-Score (Absolute) |  | 0.88 | 0.92 | 0.48 | 0.22 | 0.74 | 0.1 | 0.23 | 0.15 | 0.52 | 1.24 | 1.89 | 0.61 | 1.1 | 0.1 | 1.23 | 0.92 | 0.11 | 0.89
| Analytical results for Ga in OREAS 161b (Certified Value 5.07 ppm) | [19 empty] | Certified
Ga | Round | Replicate | Lab | Lab | Lab | Lab | Lab | Lab | Lab | Lab | Lab | [9 empty] | 1
| No | No | 08 | 10 | 13 | 14 | 16 | 17 | 18 | 20 | 21 | [9 empty] | ppm
|  |  | PF*OES/MS | PF*MS | PF*OES/MS | PF*MS | BF*OES/MS | PF*MS | PF*MS | PF*OES/MS | PF*OES/MS | [9 empty] | 2
3
| 1 | 1 | 5 | 5 | 5 | 4.361267 | 6 | 5.23 | 5 | 5.3 | 4.89358 | [9 empty] | 1
| 1 | 2 | 4.9 | 5 | 5 | 4.339528 | 6 | 5.26 | 5 | 5.4 | 5.14593 | [9 empty] | #N/A
| 1 | 3 | 6.2 | 5 | 5 | 4.311233 | 6 | 4.92 | 5 | 5.1 | 5.077822 | [9 empty] | 16
| 1 | 4 | 5 | 5 | 5 | 4.317883 | 6.2 | 5.11 | 5 | 5.3 | 5.132501 | [9 empty] | 5.065424
| 1 | 5 | 5.3 | 5 | 5 | 4.397977 | 5.9 | 5.01 | 5 | 4.9 | 4.95578 | [9 empty] | 40
| 1 | 6 | 5.4 | 5 | 5 | 4.322938 | 6.2 | 5.14 | 5 | 5.2 | 4.952211
| Mean |  | 5.3 | 5 | 5 | 4.341805 | 6.05 | 5.111667 | 5 | 5.2 | 5.026304
| Median |  | 5.15 | 5 | 5 | 4.331233 | 6 | 5.125 | 5 | 5.25 | 5.016801
| Std Dev. |  | 0.4816638 | 0 | 0 | 0.03286985 | 0.1224745 | 0.1295248 | 0 | 0.1788854 | 0.1061331
| Rel.Std.Dev. |  | 9.088% | 0% | 0% | 0.7571% | 2.024% | 2.534% | 0% | 3.44% | 2.112%
| PDM3 |  | 4.631% | -1.292% | -1.292% | -14.29% | 19.44% | 0.9129% | -1.292% | 2.657% | -0.7723%
| Z-Score (Absolute) |  | 2.16 | 0.21 | 0.21 | 5.41 | 8.09 | 0.67 | 0.21 | 1.37 | 0
| Analytical results for Gd in OREAS 161b (Certified Value 1.68 ppm) | [19 empty] | Certified
Gd | Round | Replicate | Lab | Lab | Lab | Lab | Lab | Lab | Lab | Lab | Lab | [9 empty] | 1
| No | No | 08 | 12 | 13 | 15 | 16 | 17 | 18 | 19 | 20 | [9 empty] | ppm
|  |  | PF*OES/MS | PF*MS | PF*OES/MS | PF*MS | BF*OES/MS | PF*MS | PF*MS | BF*MS | PF*OES/MS | [9 empty] | 2
3
| 1 | 1 | 1.9 | < 5 | 1.5 | < 2 | 1.59 | 1.84 | 1.61 | 1.741 | 1.84 | [9 empty] | 1
| 1 | 2 | 1.7 | < 5 | 1.5 | < 2 | 1.63 | 1.49 | 1.58 | 1.8 | 1.81 | [9 empty] | 6
| 1 | 3 | 1.8 | < 5 | 1.5 | < 2 | 1.73 | 1.58 | 1.7 | 1.742 | 1.81 | [9 empty] | 16
| 1 | 4 | 1.8 | < 5 | 1.5 | < 2 | 1.69 | 1.47 | 1.57 | 1.83 | 1.64 | [9 empty] | 1.68169
| 1 | 5 | 1.7 | < 5 | 1.5 | < 2 | 1.7 | 1.77 | 1.69 | 1.842 | 1.73 | [9 empty] | 41
| 1 | 6 | 1.8 | < 5 | 1.6 | < 2 | 1.78 | 1.57 | 1.59 | 1.736 | 1.73
| Mean |  | 1.783333 |  | 1.516667 |  | 1.686667 | 1.62 | 1.623333 | 1.781833 | 1.76
| Median |  | 1.8 |  | 1.5 |  | 1.695 | 1.575 | 1.6 | 1.771 | 1.77
| Std Dev. |  | 0.07527727 |  | 0.04082483 |  | 0.06831301 | 0.1512614 | 0.05715476 | 0.04821791 | 0.0742967
| Rel.Std.Dev. |  | 4.221% |  | 2.692% |  | 4.05% | 9.337% | 3.521% | 2.706% | 4.221%
| PDM3 |  | 6.044% |  | -9.813% |  | 0.2959% | -3.668% | -3.47% | 5.955% | 4.657%
| Z-Score (Absolute) |  | 0.68 | 5.76 | 1.2 | 4.87 | 0 | 0.47 | 0.45 | 0.67 | 0.52
| Analytical results for Ge in OREAS 161b (Certified Value 1.17 ppm) | [19 empty] | Certified
Ge | Round | Replicate | Lab | Lab | Lab | Lab | Lab | Lab | Lab | [11 empty] | 1
| No | No | 08 | 10 | 13 | 17 | 18 | 20 | 21 | [11 empty] | ppm
|  |  | PF*OES/MS | PF*MS | PF*OES/MS | PF*MS | PF*MS | PF*OES/MS | PF*OES/MS | [11 empty] | 2
2
| 1 | 1 | 1.3 | 1 | 1 | 1.71 | 1 | 1 | 1.208951 | [11 empty] | 1
| 1 | 2 | 1.5 | 1 | 1 | 1.61 | 1 | 1 | 1.197836 | [11 empty] | 18
| 1 | 3 | 1.4 | 1 | 1 | 1.42 | 1 | 1 | 1.226656 | [11 empty] | 16
| 1 | 4 | 1.2 | 1 | 1 | 1.65 | 1 | 1 | 1.297991 | [11 empty] | 1.169633
| 1 | 5 | 1.6 | 1 | 1 | 1.52 | 1 | 1 | 1.275625 | [11 empty] | 42
| 1 | 6 | 1.4 | 1 | 1 | 1.37 | 1 | 1 | 1.237507
| Mean |  | 1.4 | 1 | 1 | 1.546667 | 1 | 1 | 1.240761
| Median |  | 1.4 | 1 | 1 | 1.565 | 1 | 1 | 1.232082
| Std Dev. |  | 0.1414214 | 0 | 0 | 0.1336663 | 0 | 0 | 0.03887077
| Rel.Std.Dev. |  | 10.1% | 0% | 0% | 8.642% | 0% | 0% | 3.133%
| PDM3 |  | 19.7% | -14.5% | -14.5% | 32.24% | -14.5% | -14.5% | 6.081%
| Z-Score (Absolute) |  | NA | NA | NA | NA | NA | NA | NA
| Analytical results for Hf in OREAS 161b (Indicative Value 2.98 ppm) | [19 empty] | Indicative
Hf | Round | Replicate | Lab | Lab | Lab | Lab | Lab | [13 empty] | 1
| No | No | 08 | 15 | 16 | 17 | 18 | [13 empty] | ppm
|  |  | PF*OES/MS | PF*MS | BF*OES/MS | PF*MS | PF*MS | [13 empty] | 2
2
| 1 | 1 | < 10 | < 2 | 1.1 | 5.04 | < 2 | [13 empty] | 1
| 1 | 2 | < 10 | < 2 | 1.1 | 4.96 | < 2 | [13 empty] | 14
| 1 | 3 | < 10 | < 2 | 1.1 | 5.01 | < 2 | [13 empty] | 16
| 1 | 4 | < 10 | < 2 | 1.2 | 4.49 | < 2 | [13 empty] | 2.978333
| 1 | 5 | < 10 | < 2 | 1.1 | 4.6 | < 2 | [13 empty] | 20
| 1 | 6 | < 10 | < 2 | 1.2 | 4.84 | < 2
| Mean |  |  |  | 1.133333 | 4.823333
| Median |  |  |  | 1.1 | 4.9
| Std Dev. |  |  |  | 0.05163978 | 0.2287939
| Rel.Std.Dev. |  |  |  | 4.556% | 4.743%
| PDM3 |  |  |  | -61.95% | 61.95%
| Z-Score (Absolute) |  | 19.55 | 0.67 | 0 | 18.66 | 0.67
| Analytical results for Ho in OREAS 161b (Certified Value 0.3 ppm) | [19 empty] | Certified
Ho | Round | Replicate | Lab | Lab | Lab | Lab | Lab | Lab | Lab | Lab | Lab | [9 empty] | 1
| No | No | 08 | 12 | 13 | 15 | 16 | 17 | 18 | 19 | 20 | [9 empty] | ppm
|  |  | PF*OES/MS | PF*MS | PF*OES/MS | PF*MS | BF*OES/MS | PF*MS | PF*MS | BF*MS | PF*OES/MS | [9 empty] | 2
3
| 1 | 1 | 0.3 | < 2 | 0.3 | 0.6 | 0.28 | 0.34 | 0.29 | 0.311 | 0.31 | [9 empty] | 1
| 1 | 2 | 0.3 | < 2 | 0.3 | 0.2 | 0.28 | 0.31 | 0.31 | 0.307 | 0.29 | [9 empty] | 24
| 1 | 3 | 0.3 | < 2 | 0.3 | 0.2 | 0.29 | 0.37 | 0.31 | 0.3 | 0.28 | [9 empty] | 16
| 1 | 4 | 0.3 | < 2 | 0.3 | 0.2 | 0.29 | 0.31 | 0.31 | 0.321 | 0.28 | [9 empty] | 0.3039
| 1 | 5 | 0.4 | < 2 | 0.3 | 0.2 | 0.28 | 0.36 | 0.32 | 0.305 | 0.3 | [9 empty] | 43
| 1 | 6 | 0.3 | < 2 | 0.3 | 0.2 | 0.3 | 0.31 | 0.29 | 0.293 | 0.27
| Mean |  | 0.3166667 |  | 0.3 | 0.2666667 | 0.2866667 | 0.3333333 | 0.305 | 0.3061667 | 0.2883333
| Median |  | 0.3 |  | 0.3 | 0.2 | 0.285 | 0.325 | 0.31 | 0.306 | 0.285
| Std Dev. |  | 0.04082483 |  | 0 | 0.1632993 | 0.008164966 | 0.0273252 | 0.01224745 | 0.009558591 | 0.0147196
| Rel.Std.Dev. |  | 12.89% |  | 0% | 61.24% | 2.848% | 8.198% | 4.016% | 3.122% | 5.105%
| PDM3 |  | 4.201% |  | -1.283% | -12.25% | -5.671% | 9.685% | 0.362% | 0.7459% | -5.122%
| Z-Score (Absolute) |  | NA | 25.89 | NA | NA | 0.71 | 1.03 | 0.02 | 0.02 | 0.64
Results from laboratories 8, 13 and 15 were removed due to their 0.1 ppm reading resolution.
| Analytical results for In in OREAS 161b (Certified Value 0.29 ppm) | [19 empty] | Certified
In | Round | Replicate | Lab | Lab | Lab | Lab | Lab | Lab | Lab | Lab | [10 empty] | 1
| No | No | 08 | 10 | 13 | 15 | 17 | 18 | 20 | 21 | [10 empty] | ppm
|  |  | PF*OES/MS | PF*MS | PF*OES/MS | PF*MS | PF*MS | PF*MS | PF*OES/MS | PF*OES/MS | [10 empty] | 2
2
| 1 | 1 | 0.3 | 0.3 | 0.3 | 0.4 | 0.41 | 0.3 | 0.3 | 0.3250572 | [10 empty] | 1
| 1 | 2 | 0.3 | 0.3 | 0.3 | < 0.2 | 0.42 | 0.3 | 0.3 | 0.2524657 | [10 empty] | #N/A
| 1 | 3 | 0.3 | 0.3 | 0.3 | 0.4 | 0.35 | 0.3 | 0.3 | 0.2798202 | [10 empty] | 16
| 1 | 4 | 0.2 | 0.3 | 0.3 | < 0.2 | 0.43 | 0.3 | 0.3 | 0.2818976 | [10 empty] | 0.2873215
| 1 | 5 | 0.4 | 0.2 | 0.3 | < 0.2 | 0.37 | 0.3 | 0.3 | 0.2586102 | [10 empty] | 44
| 1 | 6 | 0.2 | 0.3 | 0.3 | < 0.2 | 0.43 | 0.3 | 0.3 | 0.2857239
| Mean |  | 0.2833333 | 0.2833333 | 0.3 | 0.4 | 0.4016667 | 0.3 | 0.3 | 0.2805958
| Median |  | 0.3 | 0.3 | 0.3 | 0.4 | 0.415 | 0.3 | 0.3 | 0.2808589
| Std Dev. |  | 0.07527727 | 0.04082483 | 0 | 0 | 0.03371449 | 0 | 0 | 0.0256128
| Rel.Std.Dev. |  | 26.57% | 14.41% | 0% | 0% | 8.394% | 0% | 0% | 9.128%
| PDM3 |  | -1.388% | -1.388% | 4.413% | 39.22% | 39.8% | 4.413% | 4.413% | -2.341%
| Z-Score (Absolute) |  | 0.67 | 0.67 | 0.67 | 7.42 | 8.9 | 0.67 | 0.67 | 0.9
| Analytical results for K in OREAS 161b (Certified Value 0.639 wt.%) | [19 empty] | Certified
K | Round | Replicate | Lab | Lab | Lab | Lab | Lab | Lab | Lab | Lab | Lab | Lab | Lab | Lab | Lab | Lab | Lab | Lab | Lab |  | 1
| No | No | 02 | 03 | 04 | 05 | 06 | 07 | 08 | 10 | 11 | 12 | 13 | 15 | 16 | 17 | 18 | 20 | 21 |  | wt.%
|  |  | PF*OES/MS | PF*OES | PF*OES | PF*OES | PF*OES | PF*OES | PF*OES/MS | PF*OES | PF*OES | PF*MS | PF*OES/MS | PF*OES | PF*OES | PF*MS | PF*MS | PF*OES/MS | PF*OES |  | 3
3
| 1 | 1 | 0.62400668 | 0.648 | 0.681 | 0.706 | 0.606 | 0.573 | 0.7 | 0.62 | 0.7 | 0.6687 | 0.57 | 0.6 | 0.64 | 0.68 | 0.6149 | 0.62 | 0.423494 |  | 1
| 1 | 2 | 0.61701132 | 0.648 | 0.648 | 0.697 | 0.606 | 0.614 | 0.7 | 0.61 | 0.9 | 0.6237 | 0.57 | 0.4 | 0.67 | 0.69 | 0.6154 | 0.61 | 0.4180723 |  | #N/A
| 1 | 3 | 0.61575768 | 0.639 | 0.664 | 0.681 | 0.639 | 0.639 | 0.7 | 0.62 | 0.8 | 0.5944 | 0.57 | 0.6 | 0.66 | 0.7 | 0.6004 | 0.61 | 0.4240964 |  | 16
| 1 | 4 | 0.62703804 | 0.598 | 0.672 | 0.706 | 0.631 | 0.681 | 0.7 | 0.65 | 0.8 | 0.6531 | 0.57 | 0.6 | 0.64 | 0.72 | 0.6189 | 0.61 | 0.4331325 |  | 0.6393384
| 1 | 5 | 0.61886892 | 0.631 | 0.681 | 0.681 | 0.664 | 0.648 | 0.7 | 0.63 | 0.7 | 0.6875 | 0.57 | 0.6 | 0.66 | 0.68 | 0.6234 | 0.61 | 0.410241 |  | 45
| 1 | 6 | 0.6200474 | 0.623 | 0.639 | 0.731 | 0.672 | 0.639 | 0.7 | 0.63 | 0.7 | 0.6945 | 0.57 | 0.6 | 0.64 | 0.74 | 0.5975 | 0.61 | 0.4385542
| Mean |  | 0.620455 | 0.6311667 | 0.6641667 | 0.7003333 | 0.6363333 | 0.6323333 | 0.7 | 0.6266667 | 0.7666667 | 0.65365 | 0.57 | 0.5666667 | 0.6516667 | 0.7016667 | 0.61175 | 0.6116667 | 0.4245984
| Median |  | 0.61945816 | 0.635 | 0.668 | 0.7015 | 0.635 | 0.639 | 0.7 | 0.625 | 0.75 | 0.6609 | 0.57 | 0.6 | 0.65 | 0.695 | 0.61515 | 0.61 | 0.4237952
| Std Dev. |  | 0.004302473 | 0.01894642 | 0.01745184 | 0.01877942 | 0.02797618 | 0.0362197 | 1.216188e-16 | 0.0136626 | 0.08164966 | 0.03859771 | 1.216188e-16 | 0.08164966 | 0.0132916 | 0.02401388 | 0.01041129 | 0.004082483 | 0.01017639
| Rel.Std.Dev. |  | 0.6934% | 3.002% | 2.628% | 2.681% | 4.396% | 5.728% | 1.737e-14% | 2.18% | 10.65% | 5.905% | 2.134e-14% | 14.41% | 2.04% | 3.422% | 1.702% | 0.6674% | 2.397%
| PDM3 |  | -2.954% | -1.278% | 3.883% | 9.54% | -0.47% | -1.096% | 9.488% | -1.982% | 19.92% | 2.239% | -10.85% | -11.37% | 1.928% | 9.749% | -4.315% | -4.328% | -33.59%
| Z-Score (Absolute) |  | 0.38 | 0.02 | 1.1 | 2.31 | 0.16 | 0.02 | NA | 0.17 | NA | 0.74 | 2.08 | NA | 0.68 | 2.36 | 0.67 | 0.67 | 6.98
Results from laboratories 8, 11 and 15 were removed due to their 0.1 wt.% reading resolution.
| Analytical results for La in OREAS 161b (Certified Value 12.1 ppm) | [19 empty] | Certified
La | Round | Replicate | Lab | Lab | Lab | Lab | Lab | Lab | Lab | Lab | Lab | Lab | [8 empty] | 1
| No | No | 08 | 12 | 13 | 14 | 15 | 16 | 17 | 18 | 19 | 20 | [8 empty] | ppm
|  |  | PF*OES/MS | PF*MS | PF*OES/MS | PF*MS | PF*MS | BF*OES/MS | PF*MS | PF*MS | BF*MS | PF*OES/MS | [8 empty] | 1
2
| 1 | 1 | 12.5 | 15 | 11.9 | 10.12024 | 14 | 11 | 13.11 | 11.9 | 12.383 | 12.1 | [8 empty] | 1
| 1 | 2 | 12.5 | 115 | 12.3 | 9.952597 | 13 | 11.2 | 13.22 | 12 | 12.894 | 12.2 | [8 empty] | #N/A
| 1 | 3 | 12.9 | 15 | 12.4 | 10.12694 | 13 | 11.5 | 12.25 | 11.7 | 12.86 | 12.1 | [8 empty] | 16
| 1 | 4 | 11.9 | 16 | 12.3 | 9.93971 | 12.5 | 12.1 | 13.25 | 11.6 | 14.506 | 11.7 | [8 empty] | 12.12474
| 1 | 5 | 12.5 | 16 | 12.5 | 10.15723 | 11.5 | 11.4 | 13.34 | 11.4 | 13.137 | 11.6 | [8 empty] | 46
| 1 | 6 | 12.1 | 18 | 11.9 | 10.10138 | 12.5 | 12.4 | 13.83 | 11 | 14.558 | 11.9
| Mean |  | 12.4 | 32.5 | 12.21667 | 10.06635 | 12.75 | 11.6 | 13.16667 | 11.6 | 13.38967 | 11.93333
| Median |  | 12.5 | 16 | 12.3 | 10.11081 | 12.75 | 11.45 | 13.235 | 11.65 | 13.0155 | 12
| Std Dev. |  | 0.3521363 | 40.43142 | 0.2562551 | 0.09490883 | 0.8215838 | 0.5403702 | 0.5144576 | 0.363318 | 0.9181126 | 0.242212
| Rel.Std.Dev. |  | 2.84% | 124.4% | 2.098% | 0.9428% | 6.444% | 4.658% | 3.907% | 3.132% | 6.857% | 2.03%
| PDM3 |  | 2.27% | 168% | 0.7582% | -16.98% | 5.157% | -4.328% | 8.593% | -4.328% | 10.43% | -1.579%
| Z-Score (Absolute) |  | 0.2 | NA | 0 | 2.35 | 0.58 | 0.67 | 1.04 | 0.67 | 1.28 | 0.31
Results from laboratory 12 were removed due to their 1 ppm reading resolution.
| Analytical results for Li in OREAS 161b (Certified Value 13.3 ppm) | [19 empty] | Certified
Li | Round | Replicate | Lab | Lab | Lab | Lab | Lab | Lab | Lab | Lab | Lab | Lab | Lab | Lab | Lab | Lab |  |  |  |  | 1
| No | No | 03 | 04 | 05 | 06 | 07 | 08 | 10 | 12 | 13 | 15 | 16 | 17 | 18 | 20 |  |  |  |  | ppm
|  |  | PF*OES | PF*OES | PF*OES | PF*OES | PF*OES | PF*OES/MS | PF*MS | PF*MS | PF*OES/MS | PF*OES | PF*OES | PF*OES | PF*MS | PF*OES/MS |  |  |  |  | 1
2
| 1 | 1 | 20 | 30 | 20 | 10 | 30 | < 15 | 15 | 17 | 14 | 20 | < 10 | 13 | 13 | 13 |  |  |  |  | 1
| 1 | 2 | 20 | 20 | 20 | 10 | 20 | < 15 | 15 | 17 | 14 | 20 | 10 | 13 | 14 | 13 |  |  |  |  | #N/A
| 1 | 3 | 30 | 20 | 20 | 10 | 20 | < 15 | 15 | 18 | 14 | 10 | 20 | 13 | 11 | 13 |  |  |  |  | 16
| 1 | 4 | 20 | 20 | 20 | 10 | 100 | < 15 | 14 | 17 | 14 | 20 | 10 | 13 | 10 | 13 |  |  |  |  | 13.33333
| 1 | 5 | 20 | 20 | 20 | 10 | 20 | < 15 | 15 | 17 | 14 | 30 | 10 | 13 | 10 | 13 |  |  |  |  | 47
| 1 | 6 | 20 | 20 | 20 | 10 | 20 | < 15 | 15 | 18 | 14 | 30 | 10 | 14 | 12 | 13
| Mean |  | 21.66667 | 21.66667 | 20 | 10 | 35 |  | 14.83333 | 17.33333 | 14 | 21.66667 | 12 | 13.16667 | 11.66667 | 13
| Median |  | 20 | 20 | 20 | 10 | 20 |  | 15 | 17 | 14 | 20 | 10 | 13 | 11.5 | 13
| Std Dev. |  | 4.082483 | 4.082483 | 0 | 0 | 32.09361 |  | 0.4082483 | 0.5163978 | 0 | 7.527727 | 4.472136 | 0.4082483 | 1.632993 | 0
| Rel.Std.Dev. |  | 18.84% | 18.84% | 0% | 0% | 91.7% |  | 2.752% | 2.979% | 0% | 34.74% | 37.27% | 3.101% | 14% | 0%
| PDM3 |  | 62.5% | 62.5% | 50% | -25% | 162.5% |  | 11.25% | 30% | 5% | 62.5% | -10% | -1.25% | -12.5% | -2.5%
| Z-Score (Absolute) |  | NA | NA | NA | NA | NA | 2.55 | 0.75 | 1.87 | 0.37 | NA | NA | 0 | 0.67 | 0.07
Results from laboratories 3, 4, 5, 6, 7, 15 and 16 were removed due to their 10 ppm reading resolution.
| Analytical results for Lu in OREAS 161b (Certified Value 0.13 ppm) | [19 empty] | Certified
Lu | Round | Replicate | Lab | Lab | Lab | Lab | Lab | Lab | Lab | Lab | [10 empty] | 1
| No | No | 12 | 13 | 15 | 16 | 17 | 18 | 19 | 20 | [10 empty] | ppm
|  |  | PF*MS | PF*OES/MS | PF*MS | BF*OES/MS | PF*MS | PF*MS | BF*MS | PF*OES/MS | [10 empty] | 2
2
| 1 | 1 | < 2 | 0.14 | 0.4 | 0.11 | 0.2 | 0.11 | 0.133 | 0.13 | [10 empty] | 1
| 1 | 2 | < 2 | 0.16 | < 0.2 | 0.11 | 0.22 | 0.12 | 0.129 | 0.13 | [10 empty] | 25
| 1 | 3 | < 2 | 0.18 | < 0.2 | 0.12 | 0.18 | 0.13 | 0.119 | 0.11 | [10 empty] | 16
| 1 | 4 | < 2 | 0.18 | < 0.2 | 0.12 | 0.17 | 0.11 | 0.133 | 0.12 | [10 empty] | 0.1293
| 1 | 5 | < 2 | 0.14 | < 0.2 | 0.11 | 0.17 | 0.12 | 0.124 | 0.12 | [10 empty] | 48
| 1 | 6 | < 2 | 0.18 | < 0.2 | 0.12 | 0.18 | 0.12 | 0.121 | 0.13
| Mean |  |  | 0.1633333 | 0.4 | 0.115 | 0.1866667 | 0.1183333 | 0.1265 | 0.1233333
| Median |  |  | 0.17 | 0.4 | 0.115 | 0.18 | 0.12 | 0.1265 | 0.125
| Std Dev. |  |  | 0.01966384 |  | 0.005477226 | 0.01966384 | 0.007527727 | 0.006058052 | 0.008164966
| Rel.Std.Dev. |  |  | 12.04% |  | 4.763% | 10.53% | 6.361% | 4.789% | 6.62%
| PDM3 |  |  | 26.32% | 209.4% | -11.06% | 44.37% | -8.482% | -2.166% | -4.615%
| Z-Score (Absolute) |  | 26.92 | 0.78 | 0.37 | 0.73 | 1.51 | 0.62 | 0.37 | 0.47
| Analytical results for Mg in OREAS 161b (Certified Value 2.25 wt.%) | [19 empty] | Certified
Mg | Round | Replicate | Lab | Lab | Lab | Lab | Lab | Lab | Lab | Lab | Lab | Lab | Lab | Lab | Lab | Lab | Lab | Lab | Lab | Lab | 1
| No | No | 02 | 03 | 04 | 05 | 06 | 07 | 08 | 10 | 11 | 12 | 13 | 14 | 15 | 16 | 17 | 18 | 20 | 21 | wt.%
|  |  | PF*OES/MS | PF*OES | PF*OES | PF*OES | PF*OES | PF*OES | PF*OES/MS | PF*OES | PF*OES | PF*MS | PF*OES/MS | PF*OES | PF*OES | PF*OES | PF*OES | PF*MS | PF*OES/MS | PF*OES | 2
3
| 1 | 1 | 2.191321 | 2.237 | 2.183 | 2.207 | 2.231 | 2.171 | 2.22 | 2.31 | 2.28 | 2.3326 | 2.28 | 2.362277 | 2.16 | 2.22 | 2.29 | 2.1743 | 2.35 | 2.189157 | 1
| 1 | 2 | 2.162755 | 2.249 | 2.195 | 2.201 | 2.231 | 2.213 | 2.19 | 2.28 | 2.24 | 2.3547 | 2.29 | 2.334513 | 2.19 | 2.26 | 2.25 | 2.172 | 2.36 | 2.176506 | #N/A
| 1 | 3 | 2.169946 | 2.189 | 2.171 | 2.207 | 2.237 | 2.195 | 2.21 | 2.29 | 2.29 | 2.2484 | 2.26 | 2.360166 | 2.21 | 2.25 | 2.24 | 2.1172 | 2.36 | 2.306627 | 16
| 1 | 4 | 2.228443 | 2.183 | 2.177 | 2.219 | 2.237 | 2.255 | 2.22 | 2.31 | 2.28 | 2.3166 | 2.27 | 2.379467 | 2.17 | 2.21 | 2.25 | 2.1904 | 2.36 | 2.344578 | 2.248474
| 1 | 5 | 2.169606 | 2.255 | 2.201 | 2.249 | 2.249 | 2.274 | 2.22 | 2.28 | 2.34 | 2.3893 | 2.23 | 2.326969 | 2.19 | 2.31 | 2.25 | 2.1832 | 2.33 | 2.216265 | 49
| 1 | 6 | 2.213364 | 2.201 | 2.189 | 2.237 | 2.219 | 2.201 | 2.21 | 2.29 | 2.35 | 2.3594 | 2.27 | 2.370922 | 2.05 | 2.22 | 2.39 | 2.1544 | 2.31 | 2.28012
| Mean |  | 2.189239 | 2.219 | 2.186 | 2.22 | 2.234 | 2.218167 | 2.211667 | 2.293333 | 2.296667 | 2.3335 | 2.266667 | 2.355719 | 2.161667 | 2.245 | 2.278333 | 2.16525 | 2.345 | 2.252209
| Median |  | 2.180633 | 2.219 | 2.186 | 2.213 | 2.234 | 2.207 | 2.215 | 2.29 | 2.285 | 2.34365 | 2.27 | 2.3612215 | 2.18 | 2.235 | 2.25 | 2.17315 | 2.355 | 2.248193
| Std Dev. |  | 0.02676704 | 0.03174902 | 0.01122497 | 0.01913113 | 0.009859006 | 0.0388763 | 0.01169045 | 0.0136626 | 0.04131182 | 0.04850221 | 0.02065591 | 0.02065981 | 0.05741661 | 0.0372827 | 0.05741661 | 0.02649043 | 0.02073644 | 0.06822157
| Rel.Std.Dev. |  | 1.223% | 1.431% | 0.5135% | 0.8618% | 0.4413% | 1.753% | 0.5286% | 0.5958% | 1.799% | 2.079% | 0.9113% | 0.877% | 2.656% | 1.661% | 2.52% | 1.223% | 0.8843% | 3.029%
| PDM3 |  | -2.634% | -1.311% | -2.778% | -1.266% | -0.6437% | -1.348% | -1.637% | 1.995% | 2.143% | 3.782% | 0.8091% | 4.77% | -3.861% | -0.1545% | 1.328% | -3.701% | 4.293% | 0.1661%
| Z-Score (Absolute) |  | 0.76 | 0.31 | 0.81 | 0.29 | 0.08 | 0.32 | 0.42 | 0.81 | 0.86 | 1.42 | 0.41 | 1.76 | 1.18 | 0.08 | 0.59 | 1.13 | 1.59 | 0.19
| Analytical results for Mn in OREAS 161b (Certified Value 0.01 wt.%) | [19 empty] | Certified
Mn | Round | Replicate | Lab | Lab | Lab | Lab | Lab | Lab | Lab | Lab | Lab | Lab | Lab | Lab | Lab | Lab | Lab | Lab | Lab | Lab | 1
| No | No | 02 | 03 | 04 | 05 | 06 | 07 | 08 | 10 | 11 | 12 | 13 | 14 | 15 | 16 | 17 | 18 | 20 | 21 | wt.%
|  |  | PF*OES/MS | PF*OES | PF*OES | PF*OES | PF*OES | PF*OES | PF*OES/MS | PF*OES | PF*OES | PF*MS | PF*OES/MS | PF*OES | PF*OES | PF*OES | PF*OES | PF*MS | PF*OES/MS | PF*OES/MS | 3
3
| 1 | 1 | 0.01471 | 0.008 | 0.008 | 0.008 | 0.008 | 0.008 | 0.0117 | 0.0111 | 0.01 | 0.0129 | 0.011 | 0.0116413 | 0.011 | 0.01 | 0.0129 | 0.0115 | 0.0083 | 0.009943791 | 1
| 1 | 2 | 0.01413455 | 0.008 | 0.008 | 0.008 | 0.015 | 0.008 | 0.0119 | 0.0108 | 0.01 | 0.0116 | 0.011 | 0.0113014 | 0.011 | 0.01 | 0.0127 | 0.0112 | 0.0084 | 0.009708101 | #N/A
| 1 | 3 | 0.01406091 | 0.015 | 0.008 | 0.008 | 0.015 | 0.008 | 0.013 | 0.0108 | 0.01 | 0.0117 | 0.01 | 0.0111199 | 0.012 | 0.01 | 0.0127 | 0.0109 | 0.0083 | 0.009833519 | 16
| 1 | 4 | 0.01450182 | 0.008 | 0.008 | 0.008 | 0.015 | 0.008 | 0.0116 | 0.011 | 0.01 | 0.0119 | 0.011 | 0.0116391 | 0.011 | 0.01 | 0.0127 | 0.0112 | 0.0083 | 0.01014783 | 0.01021905
| 1 | 5 | 0.01410727 | 0.008 | 0.008 | 0.008 | 0.015 | 0.008 | 0.0121 | 0.0108 | 0.01 | 0.012 | 0.011 | 0.0112625 | 0.011 | 0.01 | 0.0126 | 0.0114 | 0.0083 | 0.009768178 | 50
| 1 | 6 | 0.01433909 | 0.008 | 0.008 | 0.015 | 0.015 | 0.008 | 0.0112 | 0.011 | 0.01 | 0.0119 | 0.01 | 0.0113651 | 0.001 | 0.01 | 0.0132 | 0.0107 | 0.0081 | 0.009899125
| Mean |  | 0.01430894 | 0.009166667 | 0.008 | 0.009166667 | 0.01383333 | 0.008 | 0.01191667 | 0.01091667 | 0.01 | 0.012 | 0.01066667 | 0.01138822 | 0.0095 | 0.01 | 0.0128 | 0.01115 | 0.008283333 | 0.009883424
| Median |  | 0.01423682 | 0.008 | 0.008 | 0.008 | 0.015 | 0.008 | 0.0118 | 0.0109 | 0.01 | 0.0119 | 0.011 | 0.01133325 | 0.011 | 0.01 | 0.0127 | 0.0112 | 0.0083 | 0.009866322
| Std Dev. |  | 0.0002575122 | 0.002857738 | 0 | 0.002857738 | 0.002857738 | 0 | 0.0006112828 | 0.000132916 | 0 | 0.000464758 | 0.0005163978 | 0.0002111225 | 0.0041833 | 0 | 0.000219089 | 0.0003016621 | 9.831921e-05 | 0.0001551213
| Rel.Std.Dev. |  | 1.8% | 31.18% | 0% | 31.18% | 20.66% | 0% | 5.13% | 1.218% | 0% | 3.873% | 4.841% | 1.854% | 44.03% | 0% | 1.712% | 2.705% | 1.187% | 1.57%
| PDM3 |  | 40.02% | -10.3% | -21.71% | -10.3% | 35.37% | -21.71% | 16.61% | 6.827% | -2.144% | 17.43% | 4.38% | 11.44% | -7.036% | -2.144% | 25.26% | 9.11% | -18.94% | -3.284%
| Z-Score (Absolute) |  | 2.07 | 0.67 | 1.34 | 0.67 | 2.01 | 1.34 | 0.82 | 0.3 | 0.17 | 0.87 | 0.17 | 0.55 | 0.43 | 0.17 | 1.28 | 0.42 | 1.06 | 0.23
| Analytical results for Mo in OREAS 161b (Indicative Value 2.69 ppm) | [19 empty] | Indicative
Mo | Round | Replicate | Lab | Lab | Lab | Lab | Lab | Lab | Lab | Lab | Lab | [9 empty] | 1
| No | No | 08 | 10 | 12 | 13 | 15 | 17 | 18 | 20 | 21 | [9 empty] | ppm
|  |  | PF*OES/MS | PF*MS | PF*MS | PF*OES/MS | PF*MS | PF*MS | PF*MS | PF*OES/MS | PF*OES/MS | [9 empty] | 2
2
| 1 | 1 | 5 | 1 | 2 | 1 | 5 | 17.18 | < 3 | < 5 | 1.940867 | [9 empty] | 1
| 1 | 2 | 4 | 2 | 3 | 2 | 5 | 17.58 | < 3 | < 5 | 2.008956 | [9 empty] | 15
| 1 | 3 | 4 | 2 | 6 | 1 | 5 | 19.22 | < 3 | < 5 | 2.20619 | [9 empty] | 16
| 1 | 4 | 3 | 1 | 2 | 1 | 5 | 17.62 | < 3 | < 5 | 2.160362 | [9 empty] | 2.691183
| 1 | 5 | 3 | 2 | 2 | 2 | < 5 | 18.91 | < 3 | < 5 | 2.145841 | [9 empty] | 21
| 1 | 6 | 3 | 2 | 3 | 1 | < 5 | 19.32 | < 3 | < 5 | 2.020359
| Mean |  | 3.666667 | 1.666667 | 3 | 1.333333 | 5 | 18.305 |  |  | 2.080429
| Median |  | 3.5 | 2 | 2.5 | 1 | 5 | 18.265 |  |  | 2.0831
| Std Dev. |  | 0.8164966 | 0.5163978 | 1.549193 | 0.5163978 | 0 | 0.9480454 |  |  | 0.1045738
| Rel.Std.Dev. |  | 22.27% | 30.98% | 51.64% | 38.73% | 0% | 5.179% |  |  | 5.027%
| PDM3 |  | 36.25% | -38.07% | 11.48% | -50.46% | 85.79% | 580.2% |  |  | -22.69%
| Z-Score (Absolute) |  | 0.79 | 0.56 | 0.34 | 0.79 | 1.12 | 10.66 | 0.67 | 0 | 0.28
| Analytical results for Na in OREAS 161b (Indicative Value 0.023 wt.%) | [19 empty] | Indicative
Na | Round | Replicate | Lab | [17 empty] | 1
| No | No | 16 | [17 empty] | wt.%
|  |  | BF*OES/MS | [17 empty] | 3
3
| 1 | 1 | 0.022 | [17 empty] | 1
| 1 | 2 | 0.022 | [17 empty] | 26
| 1 | 3 | 0.03 | [17 empty] | 16
| 1 | 4 | 0.022 | [17 empty] | 0.02349159
| 1 | 5 | 0.022 | [17 empty] | 17
| 1 | 6 | 0.022
| Mean |  | 0.02333333
| Median |  | 0.022
| Std Dev. |  | 0.003265986
| Rel.Std.Dev. |  | 14%
| PDM3 |  | -0.6737%
| Z-Score (Absolute) |  | NA
| Analytical results for Nb in OREAS 161b (Certified Value 4.43 ppm) | [19 empty] | Certified
Nb | Round | Replicate | Lab | Lab | Lab | Lab | Lab | Lab | Lab | Lab | [10 empty] | 1
| No | No | 08 | 12 | 15 | 16 | 17 | 18 | 20 | 21 | [10 empty] | ppm
|  |  | PF*OES/MS | PF*MS | PF*MS | BF*OES/MS | PF*OES | PF*MS | PF*OES/MS | PF*OES/MS | [10 empty] | 2
2
| 1 | 1 | 3.5 | < 5 | 5 | 3.5 | < 5 | < 10 | 6 | 5.124829 | [10 empty] | 1
| 1 | 2 | 3.8 | < 5 | 5 | 3.4 | < 5 | < 10 | 6 | 5.007489 | [10 empty] | 3
| 1 | 3 | 3.6 | < 5 | 5 | 3.5 | 5 | < 10 | 6 | 5.931911 | [10 empty] | 16
| 1 | 4 | 3.3 | < 5 | 5 | 3.5 | 5 | < 10 | 5 | 5.112059 | [10 empty] | 4.425767
| 1 | 5 | 3.6 | < 5 | < 5 | 3.4 | < 5 | < 10 | < 5 | 6.53631 | [10 empty] | 51
| 1 | 6 | 3.4 | < 5 | 5 | 3.5 | < 5 | < 10 | 5 | 6.015019
| Mean |  | 3.533333 |  | 5 | 3.466667 | 5 |  | 5.6 | 5.62127
| Median |  | 3.55 |  | 5 | 3.5 | 5 |  | 6 | 5.52837
| Std Dev. |  | 0.175119 |  | 0 | 0.05163978 | 0 |  | 0.5477226 | 0.6279032
| Rel.Std.Dev. |  | 4.956% |  | 0% | 1.49% | 0% |  | 9.781% | 11.17%
| PDM3 |  | -20.16% |  | 12.97% | -21.67% | 12.97% |  | 26.53% | 27.01%
| Z-Score (Absolute) |  | 0.42 | 1.26 | 0.42 | 0.48 | 0.59 | 0.76 | 0.83 | 1.26
| Analytical results for Nd in OREAS 161b (Certified Value 10.3 ppm) | [19 empty] | Certified
Nd | Round | Replicate | Lab | Lab | Lab | Lab | Lab | Lab | Lab | Lab | Lab | Lab | [8 empty] | 1
| No | No | 08 | 12 | 13 | 14 | 15 | 16 | 17 | 18 | 19 | 20 | [8 empty] | ppm
|  |  | PF*OES/MS | PF*MS | PF*OES/MS | PF*MS | PF*MS | BF*OES/MS | PF*MS | PF*MS | BF*MS | PF*OES/MS | [8 empty] | 1
2
| 1 | 1 | 10.9 | 10 | 10.1 | 9.528434 | 11 | 9.5 | 10.7 | 10.4 | 9.376 | 10 | [8 empty] | 1
| 1 | 2 | 10.2 | 18 | 9.9 | 9.759507 | 11 | 9.7 | 10.8 | 10 | 9.616 | 10 | [8 empty] | 4
| 1 | 3 | 10.8 | 10 | 10.3 | 9.70701 | 11.5 | 9.9 | 11.5 | 10 | 9.198 | 10 | [8 empty] | 16
| 1 | 4 | 10.5 | 9 | 10 | 9.570377 | 10.5 | 10.2 | 11.5 | 10.2 | 10.585 | 10 | [8 empty] | 10.27994
| 1 | 5 | 11.1 | 11 | 9.7 | 9.277633 | 10.5 | 9.9 | 11.4 | 10 | 9.25 | 11 | [8 empty] | 52
| 1 | 6 | 11.9 | 11 | 10.3 | 9.911938 | 11 | 10.7 | 10.4 | 10.5 | 9.157 | 11
| Mean |  | 10.9 | 11.5 | 10.05 | 9.625817 | 10.91667 | 9.983333 | 11.05 | 10.18333 | 9.530333 | 10.33333
| Median |  | 10.85 | 10.5 | 10.05 | 9.638694 | 11 | 9.9 | 11.1 | 10.1 | 9.313 | 10
| Std Dev. |  | 0.5830952 | 3.271085 | 0.2345208 | 0.2191438 | 0.3763863 | 0.4215052 | 0.4764452 | 0.2228602 | 0.542566 | 0.5163978
| Rel.Std.Dev. |  | 5.349% | 28.44% | 2.334% | 2.277% | 3.448% | 4.222% | 4.312% | 2.188% | 5.693% | 4.997%
| PDM3 |  | 6.032% | 11.87% | -2.237% | -6.363% | 6.194% | -2.885% | 7.491% | -0.9397% | -7.292% | 0.5194%
| Z-Score (Absolute) |  | 0.98 | NA | 0.08 | 0.61 | 1 | 0.17 | 1.17 | 0.08 | 0.73 | NA
Results from laboratories 12 and 20 were removed due to their 1 ppm reading resolution.
| Analytical results for Ni in OREAS 161b (Indicative Value 19.4 ppm) | [19 empty] | Indicative
Ni | Round | Replicate | Lab | Lab | Lab | Lab | Lab | Lab | Lab | Lab | Lab | Lab | Lab | Lab | Lab | Lab | Lab | Lab |  |  | 1
| No | No | 03 | 04 | 05 | 06 | 07 | 08 | 10 | 11 | 12 | 13 | 15 | 16 | 17 | 18 | 20 | 21 |  |  | ppm
|  |  | PF*OES | PF*OES | PF*OES | PF*OES | PF*OES | PF*OES/MS | PF*OES | PF*OES | PF*MS | PF*OES/MS | PF*OES | PF*OES | PF*MS | PF*MS | PF*OES/MS | PF*OES/MS |  |  | 1
1
| 1 | 1 | < 50 | < 50 | 90 | < 50 | < 50 | 20 | 49 | < 50 | 26 | < 20 | < 50 | < 50 | 18 | 15 | < 10 | 17.4401 |  |  | 1
| 1 | 2 | < 50 | < 50 | 80 | < 50 | < 50 | 40 | < 20 | < 50 | 13 | < 20 | < 50 | < 50 | 17 | < 10 | < 10 | 18.77143 |  |  | 5
| 1 | 3 | < 50 | < 50 | < 50 | < 50 | < 50 | 40 | < 20 | < 50 | 18 | < 20 | 100 | < 50 | 17 | < 10 | < 10 | 18.55177 |  |  | 16
| 1 | 4 | < 50 | < 50 | < 50 | < 50 | < 50 | 30 | 45 | 90 | 15 | < 20 | 50 | < 50 | 17 | < 10 | < 10 | 16.04072 |  |  | 19.36044
| 1 | 5 | < 50 | < 50 | 60 | < 50 | < 50 | 30 | < 20 | < 50 | 13 | < 20 | < 50 | < 50 | 16 | < 10 | 16 | 17.68575 |  |  | 18
| 1 | 6 | < 50 | < 50 | 110 | < 50 | < 50 | 20 | 45 | < 50 | 14 | < 20 | < 50 | < 50 | 16 | < 10 | < 10 | 17.97399
| Mean |  |  |  | 85 |  |  | 30 | 46.33333 | 90 | 16.5 |  | 75 |  | 16.83333 | 15 | 16 | 17.74396
| Median |  |  |  | 85 |  |  | 30 | 45 | 90 | 14.5 |  | 75 |  | 17 | 15 | 16 | 17.82987
| Std Dev. |  |  |  | 20.81666 |  |  | 8.944272 | 2.309401 |  | 5.00999 |  | 35.35534 |  | 0.7527727 |  |  | 0.9754904
| Rel.Std.Dev. |  |  |  | 24.49% |  |  | 29.81% | 4.984% |  | 30.36% |  | 47.14% |  | 4.472% |  |  | 5.498%
| PDM3 |  |  |  | 339% |  |  | 54.96% | 139.3% | 364.9% | -14.77% |  | 287.4% |  | -13.05% | -22.52% | -17.36% | -8.349%
| Z-Score (Absolute) |  | 0 | 0 | 3.5 | 0 | 0 | 0.44 | 0.28 | 0.95 | 0.74 | 1.31 | 1.46 | 0 | 0.71 | 1.6 | 1.59 | 0.63
| Analytical results for P in OREAS 161b (Certified Value 0.022 wt.%) | [19 empty] | Certified
P | Round | Replicate | Lab | Lab | Lab | Lab | Lab | Lab | Lab | Lab | [10 empty] | 1
| No | No | 02 | 12 | 13 | 15 | 16 | 17 | 18 | 20 | [10 empty] | wt.%
|  |  | PF*OES/MS | PF*MS | PF*OES/MS | PF*OES | BF*OES/MS | PF*MS | PF*MS | PF*OES/MS | [10 empty] | 3
3
| 1 | 1 | 0.022628 | 0.023 | 0.02 | < 0.01 | 0.022 | 0.02 | 0.0155 | < 0.02 | [10 empty] | 1
| 1 | 2 | 0.022673 | 0.0368 | 0.02 | < 0.01 | 0.017 | 0.02 | 0.0227 | < 0.02 | [10 empty] | #N/A
| 1 | 3 | 0.022795 | 0.0236 | 0.02 | 0.01 | 0.022 | 0.02 | 0.0255 | < 0.02 | [10 empty] | 16
| 1 | 4 | 0.023038 | 0.0269 | 0.02 | < 0.01 | 0.022 | 0.02 | 0.0235 | 0.02 | [10 empty] | 0.02166858
| 1 | 5 | 0.02326 | 0.0235 | 0.02 | < 0.01 | 0.017 | 0.02 | 0.0229 | < 0.02 | [10 empty] | 53
| 1 | 6 | 0.022621 | 0.0253 | 0.02 | < 0.01 | 0.022 | 0.02 | 0.0255 | < 0.02
| Mean |  | 0.02283583 | 0.02651667 | 0.02 | 0.01 | 0.02033333 | 0.02 | 0.0226 | 0.02
| Median |  | 0.022734 | 0.02445 | 0.02 | 0.01 | 0.022 | 0.02 | 0.0232 | 0.02
| Std Dev. |  | 0.0002601226 | 0.005241151 | 0 |  | 0.002581989 | 0 | 0.003691612
| Rel.Std.Dev. |  | 1.139% | 19.77% | 0% |  | 12.7% | 0% | 16.33%
| PDM3 |  | 5.387% | 22.37% | -7.7% | -53.85% | -6.162% | -7.7% | 4.298% | -7.7%
| Z-Score (Absolute) |  | 0.71 | 1.68 | 0.05 | 3.82 | 0.05 | 0.05 | 0.64 | 2.26
| Analytical results for Pb in OREAS 161b (Certified Value 19.8 ppm) | [19 empty] | Certified
Pb | Round | Replicate | Lab | Lab | Lab | Lab | Lab | Lab | Lab | Lab | Lab | Lab | Lab | Lab | Lab | Lab | Lab | Lab |  |  | 1
| No | No | 02 | 03 | 04 | 05 | 06 | 07 | 08 | 10 | 11 | 13 | 15 | 16 | 17 | 18 | 20 | 21 |  |  | ppm
|  |  | PF*OES/MS | PF*OES | PF*OES | PF*OES | PF*OES | PF*OES | PF*OES/MS | PF*MS | PF*OES | PF*OES/MS | PF*MS | PF*OES | PF*OES | PF*MS | PF*OES/MS | PF*OES/MS |  |  | 1
1
| 1 | 1 | < 100 | < 100 | < 100 | < 100 | < 100 | < 100 | 18.1 | < 20 | < 100 | 20 | 20 | < 300 | 32 | 29 | 17 | 17.42803 |  |  | 1
| 1 | 2 | < 100 | < 100 | < 100 | < 100 | < 100 | < 100 | 18.8 | < 20 | < 100 | 20 | 20 | < 300 | 36 | 28 | 17 | 16.03066 |  |  | 6
| 1 | 3 | < 100 | < 100 | < 100 | < 100 | < 100 | < 100 | 17.2 | < 20 | < 100 | < 20 | 20 | < 300 | 34 | 53 | 17 | 16.00111 |  |  | 16
| 1 | 4 | < 100 | < 100 | < 100 | < 100 | < 100 | < 100 | 18.9 | < 20 | < 100 | 20 | 20 | < 300 | 33 | 32 | 16 | 16.16024 |  |  | 19.75205
| 1 | 5 | < 100 | < 100 | < 100 | < 100 | < 100 | < 100 | 18.7 | < 20 | < 100 | < 20 | 20 | < 300 | 29 | 23 | 17 | 16.99375 |  |  | 54
| 1 | 6 | < 100 | < 100 | < 100 | < 100 | < 100 | < 100 | 18.6 | < 20 | < 100 | 20 | 20 | < 300 | 29 | 25 | 19 | 16.24007
| Mean | [7 empty] | 18.38333 |  |  | 20 | 20 |  | 32.16667 | 31.66667 | 17.16667 | 16.47564
| Median | [7 empty] | 18.65 |  |  | 20 | 20 |  | 32.5 | 28.5 | 17 | 16.20016
| Std Dev. | [7 empty] | 0.6431692 |  |  | 0 | 0 |  | 2.786874 | 10.91177 | 0.9831921 | 0.5922215
| Rel.Std.Dev. | [7 empty] | 3.499% |  |  | 0% | 0% |  | 8.664% | 34.46% | 5.727% | 3.595%
| PDM3 | [7 empty] | -6.929% |  |  | 1.255% | 1.255% |  | 62.85% | 60.32% | -13.09% | -16.59%
| Z-Score (Absolute) |  | 0.66 | 0.66 | 0.66 | 0.66 | 0.66 | 0.66 | 1.67 | 2.29 | 0.66 | 1.8 | 1.55 | 8.01 | 0.66 | 0.69 | 1.76 | 1.81
| Analytical results for Pr in OREAS 161b (Certified Value 2.7 ppm) | [19 empty] | Certified
Pr | Round | Replicate | Lab | Lab | Lab | Lab | Lab | Lab | Lab | Lab | Lab | Lab | [8 empty] | 1
| No | No | 08 | 12 | 13 | 14 | 15 | 16 | 17 | 18 | 19 | 20 | [8 empty] | ppm
|  |  | PF*OES/MS | PF*MS | PF*OES/MS | PF*MS | PF*MS | BF*OES/MS | PF*MS | PF*MS | BF*MS | PF*OES/MS | [8 empty] | 2
3
| 1 | 1 | 2.9 | < 5 | 2.56 | 2.370782 | 3.2 | 2.51 | 2.9 | 2.83 | 2.525 | 2.79 | [8 empty] | 1
| 1 | 2 | 2.9 | 9 | 2.54 | 2.304023 | 3 | 2.62 | 2.8 | 2.82 | 2.601 | 2.71 | [8 empty] | 7
| 1 | 3 | 3 | < 5 | 2.66 | 2.395986 | 3 | 2.64 | 2.8 | 2.84 | 2.481 | 2.76 | [8 empty] | 16
| 1 | 4 | 2.8 | < 5 | 2.68 | 2.236191 | 2.8 | 2.72 | 2.8 | 2.81 | 2.88 | 2.66 | [8 empty] | 2.702485
| 1 | 5 | 2.9 | < 5 | 2.66 | 2.244658 | 2.8 | 2.65 | 2.9 | 2.64 | 2.504 | 2.73 | [8 empty] | 55
| 1 | 6 | 2.9 | < 5 | 2.6 | 2.270559 | 2.8 | 2.81 | 2.9 | 2.58 | 2.511 | 2.69
| Mean |  | 2.9 | 9 | 2.616667 | 2.3037 | 2.933333 | 2.658333 | 2.85 | 2.753333 | 2.583667 | 2.723333
| Median |  | 2.9 | 9 | 2.63 | 2.287291 | 2.9 | 2.645 | 2.85 | 2.815 | 2.518 | 2.72
| Std Dev. |  | 0.06324555 |  | 0.05853774 | 0.06657107 | 0.1632993 | 0.100681 | 0.05477226 | 0.1130781 | 0.1508134 | 0.04718757
| Rel.Std.Dev. |  | 2.181% |  | 2.237% | 2.89% | 5.567% | 3.787% | 1.922% | 4.107% | 5.837% | 1.733%
| PDM3 |  | 7.309% | 233% | -3.176% | -14.76% | 8.542% | -1.634% | 5.458% | 1.882% | -4.397% | 0.7714%
| Z-Score (Absolute) |  | 0.79 | 4.12 | 0.59 | 2.12 | 0.95 | 0.39 | 0.54 | 0.07 | 0.75 | 0.07
| Analytical results for Rb in OREAS 161b (Certified Value 32.2 ppm) | [19 empty] | Certified
Rb | Round | Replicate | Lab | Lab | Lab | Lab | Lab | Lab | Lab | Lab | Lab | Lab | [8 empty] | 1
| No | No | 08 | 10 | 13 | 14 | 15 | 16 | 17 | 18 | 20 | 21 | [8 empty] | ppm
|  |  | PF*OES/MS | PF*MS | PF*OES/MS | PF*MS | PF*MS | BF*OES/MS | PF*MS | PF*MS | PF*OES/MS | PF*OES/MS | [8 empty] | 1
2
| 1 | 1 | 31.8 | 33.3 | 32.6 | 28.84267 | 32.5 | 32.9 | 35 | 32 | 32 | 30.05401 | [8 empty] | 1
| 1 | 2 | 31.7 | 32.6 | 31.6 | 28.68739 | 32 | 33.3 | 35 | 32 | 33 | 30.98864 | [8 empty] | 8
| 1 | 3 | 32.3 | 32.6 | 32.7 | 28.7178 | 38 | 33.5 | 35 | 32 | 32 | 31.20513 | [8 empty] | 16
| 1 | 4 | 31.3 | 33 | 31.5 | 28.47613 | 32.5 | 34.4 | 35 | 33 | 31 | 30.92556 | [8 empty] | 32.24361
| 1 | 5 | 31.3 | 32.8 | 32.8 | 28.15601 | 32 | 33.9 | 36 | 31 | 32 | 30.76616 | [8 empty] | 56
| 1 | 6 | 32.4 | 33.1 | 31.8 | 28.10637 | 34 | 34.9 | 36 | 31 | 32 | 31.05391
| Mean |  | 31.8 | 32.9 | 32.16667 | 28.49773 | 33.5 | 33.81667 | 35.33333 | 31.83333 | 32 | 30.83223
| Median |  | 31.75 | 32.9 | 32.2 | 28.58176 | 32.5 | 33.7 | 35 | 32 | 32 | 30.9571
| Std Dev. |  | 0.4732864 | 0.2828427 | 0.595539 | 0.3078263 | 2.32379 | 0.7386925 | 0.5163978 | 0.7527727 | 0.6324555 | 0.4077673
| Rel.Std.Dev. |  | 1.488% | 0.8597% | 1.851% | 1.08% | 6.937% | 2.184% | 1.462% | 2.365% | 1.976% | 1.323%
| PDM3 |  | -1.376% | 2.036% | -0.2386% | -11.62% | 3.897% | 4.879% | 9.582% | -1.272% | -0.7555% | -4.377%
| Z-Score (Absolute) |  | 0.18 | 0.53 | 0.05 | 2.34 | 0.92 | 1.13 | 2.12 | 0.16 | 0.05 | 0.82
| Analytical results for Re in OREAS 161b (Indicative Value < 0.1 ppm) | [19 empty] | Indicative
Re | Round | Replicate | Lab | Lab | Lab | Lab | [14 empty] | 1
| No | No | 10 | 13 | 15 | 17 | [14 empty] | ppm
|  |  | PF*MS | PF*OES/MS | PF*MS | PF*MS | [14 empty] | 2
2
| 1 | 1 | < 0.1 | < 0.1 | < 1 | < 1 | [14 empty] | 1
| 1 | 2 | < 0.1 | < 0.1 | < 1 | < 1 | [14 empty] | 13
| 1 | 3 | < 0.1 | < 0.1 | < 1 | < 1 | [14 empty] | 16
| 1 | 4 | < 0.1 | < 0.1 | < 1 | < 1 | [14 empty] | < 0.1
| 1 | 5 | < 0.1 | < 0.1 | < 1 | < 1 | [14 empty] | 19
| 1 | 6 | < 0.1 | < 0.1 | < 1 | < 1
Mean
Median
Std Dev.
Rel.Std.Dev.
PDM3
| Z-Score (Absolute) |  | NA | NA | NA | NA
| Analytical results for S in OREAS 161b (Certified Value 0.732 wt.%) | [19 empty] | Certified
S | Round | Replicate | Lab | Lab | Lab | Lab | Lab | Lab | Lab | Lab | Lab | Lab | Lab | Lab | Lab | Lab |  |  |  |  | 1
| No | No | 02 | 03 | 04 | 05 | 06 | 07 | 08 | 10 | 12 | 13 | 15 | 16 | 17 | 20 |  |  |  |  | wt.%
|  |  | PF*OES/MS | PF*OES | PF*OES | PF*OES | PF*OES | PF*OES | PF*OES/MS | PF*OES | PF*MS | PF*OES/MS | PF*OES | PF*OES | PF*OES | PF*OES/MS |  |  |  |  | 3
3
| 1 | 1 | 0.7286841 | 0.77 | 0.78 | 0.82 | 0.77 | 0.73 | 0.69 | 0.73 | 0.7302 | 0.75 | 0.67 | 0.68 | 0.8 | 0.67 |  |  |  |  | 1
| 1 | 2 | 0.7279646 | 0.75 | 0.75 | 0.83 | 0.75 | 0.72 | 0.69 | 0.72 | 0.6869 | 0.75 | 0.69 | 0.71 | 0.8 | 0.67 |  |  |  |  | #N/A
| 1 | 3 | 0.7413071 | 0.76 | 0.76 | 0.82 | 0.76 | 0.71 | 0.68 | 0.72 | 0.6641 | 0.74 | 0.72 | 0.69 | 0.9 | 0.67 |  |  |  |  | 16
| 1 | 4 | 0.7418646 | 0.73 | 0.77 | 0.81 | 0.74 | 0.74 | 0.69 | 0.73 | 0.6679 | 0.75 | 0.7 | 0.68 | 0.79 | 0.67 |  |  |  |  | 0.7318951
| 1 | 5 | 0.7169522 | 0.74 | 0.77 | 0.81 | 0.77 | 0.74 | 0.7 | 0.72 | 0.6944 | 0.74 | 0.67 | 0.72 | 0.79 | 0.66 |  |  |  |  | 57
| 1 | 6 | 0.7425186 | 0.75 | 0.77 | 0.81 | 0.76 | 0.74 | 0.7 | 0.72 | 0.6944 | 0.75 | 0.66 | 0.68 | 0.78 | 0.68
| Mean |  | 0.7332152 | 0.75 | 0.7666667 | 0.8166667 | 0.7583333 | 0.73 | 0.6916667 | 0.7233333 | 0.68965 | 0.7466667 | 0.685 | 0.6933333 | 0.81 | 0.67
| Median |  | 0.7349956 | 0.75 | 0.77 | 0.815 | 0.76 | 0.735 | 0.69 | 0.72 | 0.69065 | 0.75 | 0.68 | 0.685 | 0.795 | 0.67
| Std Dev. |  | 0.0103868 | 0.01414214 | 0.01032796 | 0.008164966 | 0.01169045 | 0.01264911 | 0.007527727 | 0.005163978 | 0.0237607 | 0.005163978 | 0.02258318 | 0.0175119 | 0.04472136 | 0.006324555
| Rel.Std.Dev. |  | 1.417% | 1.886% | 1.347% | 0.9998% | 1.542% | 1.733% | 1.088% | 0.7139% | 3.445% | 0.6916% | 3.297% | 2.526% | 5.521% | 0.944%
| PDM3 |  | 0.1804% | 2.474% | 4.751% | 11.58% | 3.612% | -0.2589% | -5.496% | -1.17% | -5.772% | 2.018% | -6.407% | -5.269% | 10.67% | -8.457%
| Z-Score (Absolute) |  | 0.03 | 0.34 | 0.64 | 1.56 | 0.49 | 0.03 | 0.73 | 0.15 | 0.77 | 0.28 | 0.86 | 0.7 | 1.44 | 1.13
| Analytical results for Sb in OREAS 161b (Certified Value 2.93 ppm) | [19 empty] | Certified
Sb | Round | Replicate | Lab | Lab | Lab | Lab | Lab | Lab | Lab | Lab | Lab | [9 empty] | 1
| No | No | 08 | 10 | 13 | 14 | 15 | 17 | 18 | 20 | 21 | [9 empty] | ppm
|  |  | PF*OES/MS | PF*MS | PF*OES/MS | PF*MS | PF*MS | PF*OES | PF*MS | PF*OES/MS | PF*OES/MS | [9 empty] | 2
2
| 1 | 1 | 3 | 2.7 | 3.4 | 2.493486 | < 10 | < 5 | 2.9 | 4 | 3.257986 | [9 empty] | 1
| 1 | 2 | 3 | 2.9 | 3.2 | 2.403622 | < 10 | < 5 | 2.9 | 3 | 3.282997 | [9 empty] | 9
| 1 | 3 | 3 | 2.9 | 3 | 2.50297 | < 10 | < 5 | 2.9 | 3 | 3.444038 | [9 empty] | 16
| 1 | 4 | 3 | 3.1 | 3.2 | 2.43275 | < 10 | < 5 | 2.8 | 3 | 3.431702 | [9 empty] | 2.926024
| 1 | 5 | 3 | 3.2 | 2.8 | 2.253663 | < 10 | < 5 | 2.8 | 3 | 3.330257 | [9 empty] | 58
| 1 | 6 | 3 | 2.6 | 3.3 | 2.397193 | < 10 | < 5 | 2.7 | 4 | 3.250056
| Mean |  | 3 | 2.9 | 3.15 | 2.413947 |  |  | 2.833333 | 3.333333 | 3.33284
| Median |  | 3 | 2.9 | 3.2 | 2.418186 |  |  | 2.85 | 3 | 3.306627
| Std Dev. |  | 0 | 0.2280351 | 0.2167948 | 0.0902035 |  |  | 0.08164966 | 0.5163978 | 0.08612325
| Rel.Std.Dev. |  | 0% | 7.863% | 6.882% | 3.737% |  |  | 2.882% | 15.49% | 2.584%
| PDM3 |  | 2.528% | -0.8894% | 7.655% | -17.5% |  |  | -3.168% | 13.92% | 13.9%
| Z-Score (Absolute) |  | NA | 0 | 0.42 | 0.82 | 3.54 | 0.67 | 0.11 | NA | 0.73
Results from laboratories 8 and 20 were removed due to their 1 ppm reading resolution.
| Analytical results for Sc in OREAS 161b (Indicative Value 2.99 ppm) | [19 empty] | Indicative
Sc | Round | Replicate | Lab | Lab | Lab | Lab | Lab | Lab | Lab | Lab | Lab | [9 empty] | 1
| No | No | 10 | 12 | 13 | 15 | 16 | 17 | 18 | 19 | 20 | [9 empty] | ppm
|  |  | PF*OES | PF*MS | PF*OES/MS | PF*OES | BF*OES/MS | PF*OES | PF*MS | BF*MS | PF*OES/MS | [9 empty] | 2
2
| 1 | 1 | < 10 | 3 | < 20 | < 10 | 3 | 10 | < 5 | 2.963 | < 10 | [9 empty] | 1
| 1 | 2 | < 10 | 3 | < 20 | < 10 | 3 | 8 | < 5 | 2.986 | < 10 | [9 empty] | 14
| 1 | 3 | < 10 | 3 | < 20 | < 10 | 3 | 10 | < 5 | 2.954 | < 10 | [9 empty] | 16
| 1 | 4 | < 10 | 3 | < 20 | < 10 | 3 | 8 | < 5 | 2.982 | < 10 | [9 empty] | 2.991889
| 1 | 5 | < 10 | 3 | < 20 | < 10 | 3 | 9 | < 5 | 2.972 | < 10 | [9 empty] | 20
| 1 | 6 | < 10 | 3 | < 20 | < 10 | 3 | 11 | < 5 | 2.997 | < 10
| Mean |  |  | 3 |  |  | 3 | 9.333333 |  | 2.975667
| Median |  |  | 3 |  |  | 3 | 9.5 |  | 2.977
| Std Dev. |  |  | 0 |  |  | 0 | 1.21106 |  | 0.01578185
| Rel.Std.Dev. |  |  | 0% |  |  | 0% | 12.98% |  | 0.5304%
| PDM3 |  |  | 0.2711% |  |  | 0.2711% | 212% |  | -0.5422%
| Z-Score (Absolute) |  | 0 | 0.67 | 1.69 | 0 | 0.67 | 1.46 | 0.84 | 0.68 | 0
| Analytical results for Se in OREAS 161b (Indicative Value < 20 ppm) | [19 empty] | Indicative
Se | Round | Replicate | Lab | Lab | Lab | Lab | Lab | [13 empty] | 1
| No | No | 08 | 10 | 13 | 20 | 21 | [13 empty] | ppm
|  |  | PF*OES/MS | PF*MS | PF*OES/MS | PF*OES/MS | PF*OES/MS | [13 empty] | 1
1
| 1 | 1 | < 8 | < 20 | < 20 | < 5 | < 1 | [13 empty] | 1
| 1 | 2 | < 8 | < 20 | < 20 | < 5 | < 1 | [13 empty] | 15
| 1 | 3 | < 8 | < 20 | < 20 | < 5 | < 1 | [13 empty] | 16
| 1 | 4 | < 8 | < 20 | < 20 | < 5 | < 1 | [13 empty] | < 20
| 1 | 5 | < 8 | < 20 | < 20 | < 5 | < 1 | [13 empty] | 21
| 1 | 6 | < 8 | < 20 | < 20 | < 5 | < 1
Mean
Median
Std Dev.
Rel.Std.Dev.
PDM3
| Z-Score (Absolute) |  | NA | NA | NA | NA | NA
| Analytical results for Si in OREAS 161b (Certified Value 40.24 wt.%) | [19 empty] | Certified
Si | Round | Replicate | Lab | Lab | Lab | Lab | Lab | Lab | Lab | Lab | Lab | Lab | Lab | Lab | Lab | Lab | Lab |  |  |  | 1
| No | No | 02 | 03 | 04 | 05 | 06 | 07 | 08 | 10 | 11 | 13 | 14 | 15 | 16 | 17 | 20 |  |  |  | wt.%
|  |  | PF*OES/MS | PF*OES | PF*OES | PF*OES | PF*OES | PF*OES | PF*OES | PF*OES | PF*OES | PF*OES/MS | PF*OES | PF*OES | BF*OES/MS | PF*MS | PF*OES/MS |  |  |  | 2
3
| 1 | 1 | 38.7985 | 39.92 | 42.68 | 36.42 | 40.01 | 40.3 | 39.9 | 40.6 | 34.5 | > 30 | 38.9800458 | 40.3 | 39.94 | 39.8 | 39.5 |  |  |  | 1
| 1 | 2 | 38.869 | 40.2 | 42.49 | 35.62 | 40.2 | 41 | 40.8 | 40.5 | 34.1 | > 30 | 39.263714 | 41.4 | 39.889 | 39.5 | 39.9 |  |  |  | #N/A
| 1 | 3 | 38.8267 | 39.92 | 42.4 | 35.81 | 40.3 | 40.81 | 41.2 | 40.5 | 33.9 | > 30 | 38.949833 | 41.2 | 39.954 | 40.3 | 39.9 |  |  |  | 16
| 1 | 4 | 38.8737 | 39.31 | 42.4 | 39.08 | 40.39 | 42.31 | 41.2 | 40.9 | 33.5 | > 30 | 39.044386 | 40.2 | 39.875 | 40.1 | 40 |  |  |  | 40.23925
| 1 | 5 | 38.8173 | 40.2 | 42.59 | 44.08 | 40.39 | 42.31 | 41.5 | 40.3 | 33.5 | > 30 | 39.1167854 | 40.5 | 39.865 | 41 | 39.4 |  |  |  | 59
| 1 | 6 | 38.8361 | 39.78 | 42.21 | 38.61 | 39.69 | 41.18 | 40.8 | 40.5 | 33.5 | > 30 | 39.2670398 | 39.2 | 39.926 | 40.6 | 39.8
| Mean |  | 38.83688 | 39.88833 | 42.46167 | 38.27 | 40.16333 | 41.31833 | 40.9 | 40.55 | 33.83333 |  | 39.103634 | 40.46667 | 39.90817 | 40.21667 | 39.75
| Median |  | 38.8314 | 39.92 | 42.445 | 37.515 | 40.25 | 41.09 | 41 | 40.5 | 33.7 |  | 39.0805857 | 40.4 | 39.9075 | 40.2 | 39.85
| Std Dev. |  | 0.02948914 | 0.3293883 | 0.1648535 | 3.194508 | 0.2721519 | 0.8225185 | 0.5585696 | 0.1974842 | 0.4131182 |  | 0.1377963 | 0.7890923 | 0.03677726 | 0.5419102 | 0.2428992
| Rel.Std.Dev. |  | 0.07593% | 0.8258% | 0.3882% | 8.347% | 0.6776% | 1.991% | 1.366% | 0.487% | 1.221% |  | 0.3524% | 1.95% | 0.09215% | 1.347% | 0.6111%
| PDM3 |  | -3.485% | -0.8721% | 5.523% | -4.894% | -0.1887% | 2.682% | 1.642% | 0.7722% | -15.92% |  | -2.822% | 0.5652% | -0.8228% | -0.05613% | -1.216%
| Z-Score (Absolute) |  | 1.17 | 0.14 | 2.37 | 1.73 | 0.12 | 1.25 | 0.85 | 0.5 | 6.07 | NA | 0.91 | 0.42 | 0.12 | 0.18 | 0.28
| Analytical results for Sm in OREAS 161b (Certified Value 1.96 ppm) | [19 empty] | Certified
Sm | Round | Replicate | Lab | Lab | Lab | Lab | Lab | Lab | Lab | Lab | Lab | [9 empty] | 1
| No | No | 08 | 12 | 14 | 15 | 16 | 17 | 18 | 19 | 20 | [9 empty] | ppm
|  |  | PF*OES/MS | PF*MS | PF*MS | PF*MS | BF*OES/MS | PF*MS | PF*MS | BF*MS | PF*OES/MS | [9 empty] | 2
3
| 1 | 1 | 2 | < 2 | 1.920102 | 2 | 1.81 | 2.2 | 2.1 | 1.943 | 2.2 | [9 empty] | 1
| 1 | 2 | 2.1 | < 2 | 1.55662 | 2 | 1.87 | 2.2 | 2 | 2.058 | 2 | [9 empty] | 1
| 1 | 3 | 2 | < 2 | 1.859039 | 2 | 1.83 | 2.1 | 2 | 2.022 | 1.8 | [9 empty] | 16
| 1 | 4 | 1.9 | < 2 | 1.745624 | 1.5 | 1.94 | 2.1 | 1.9 | 2.116 | 2 | [9 empty] | 1.962226
| 1 | 5 | 2 | < 2 | 2.01474 | 1.5 | 1.89 | 2.1 | 2 | 2 | 1.9 | [9 empty] | 60
| 1 | 6 | 2 | < 2 | 1.947705 | 2 | 1.96 | 2.2 | 1.9 | 2.004 | 2
| Mean |  | 2 |  | 1.840639 | 1.833333 | 1.883333 | 2.15 | 1.983333 | 2.023833 | 1.983333
| Median |  | 2 |  | 1.889571 | 2 | 1.88 | 2.15 | 2 | 2.013 | 2
| Std Dev. |  | 0.06324555 |  | 0.1662058 | 0.2581989 | 0.05921711 | 0.05477226 | 0.07527727 | 0.0585847 | 0.132916
| Rel.Std.Dev. |  | 3.162% |  | 9.03% | 14.08% | 3.144% | 2.548% | 3.795% | 2.895% | 6.702%
| PDM3 |  | 1.925% |  | -6.196% | -6.569% | -4.021% | 9.569% | 1.076% | 3.14% | 1.076%
| Z-Score (Absolute) |  | 0.11 | 6.63 | 0.96 | 1.01 | 0.67 | 1.12 | 0 | 0.27 | 0
| Analytical results for Sn in OREAS 161b (Indicative Value 1.96 ppm) | [19 empty] | Indicative
Sn | Round | Replicate | Lab | Lab | Lab | Lab | Lab | Lab | Lab | Lab | Lab | [9 empty] | 1
| No | No | 08 | 10 | 11 | 12 | 15 | 16 | 17 | 18 | 20 | [9 empty] | ppm
|  |  | PF*OES/MS | PF*MS | PF*OES | PF*MS | PF*MS | BF*OES/MS | PF*MS | PF*MS | PF*OES/MS | [9 empty] | 2
2
| 1 | 1 | 1.2 | < 100 | < 50 | < 20 | < 10 | 2 | < 10 | < 5 | 2 | [9 empty] | 1
| 1 | 2 | 1.4 | < 100 | < 50 | < 20 | < 10 | 2 | < 10 | < 5 | 3 | [9 empty] | 2
| 1 | 3 | 1.4 | < 100 | < 50 | < 20 | < 10 | 2 | < 10 | < 5 | 3 | [9 empty] | 16
| 1 | 4 | 0.9 | < 100 | < 50 | < 20 | < 10 | 2 | < 10 | < 5 | 2 | [9 empty] | 1.955556
| 1 | 5 | 1.1 | < 100 | < 50 | < 20 | < 10 | 2 | < 10 | < 5 | 3 | [9 empty] | 17
| 1 | 6 | 2.8 | < 100 | < 50 | < 20 | < 10 | 2 | < 10 | < 5 | 3
| Mean |  | 1.466667 |  |  |  |  | 2 |  |  | 2.666667
| Median |  | 1.3 |  |  |  |  | 2 |  |  | 3
| Std Dev. |  | 0.6801961 |  |  |  |  | 0 |  |  | 0.5163978
| Rel.Std.Dev. |  | 46.38% |  |  |  |  | 0% |  |  | 19.36%
| PDM3 |  | -25% |  |  |  |  | 2.273% |  |  | 36.36%
| Z-Score (Absolute) |  | 0.79 | 10.11 | 4.5 | 1.12 | 0 | 0.67 | 0 | 0.56 | 0.52
| Analytical results for Sr in OREAS 161b (Certified Value 21 ppm) | [19 empty] | Certified
Sr | Round | Replicate | Lab | Lab | Lab | Lab | Lab | Lab | Lab | Lab | Lab | Lab | Lab | Lab | [6 empty] | 1
| No | No | 02 | 08 | 10 | 11 | 12 | 13 | 15 | 16 | 17 | 18 | 20 | 21 | [6 empty] | ppm
|  |  | PF*OES/MS | PF*OES/MS | PF*MS | PF*OES | PF*MS | PF*OES/MS | PF*MS | BF*OES/MS | PF*MS | PF*MS | PF*OES/MS | PF*OES/MS | [6 empty] | 1
1
| 1 | 1 | 16.7 | 26 | 21 | < 50 | 19 | < 20 | 38 | 16.6 | 21 | < 15 | 13 | 26.74052 | [6 empty] | 1
| 1 | 2 | 15.27 | 28 | 20 | < 50 | 20 | < 20 | 26 | 16.6 | 23 | < 15 | 12 | 27.14756 | [6 empty] | 3
| 1 | 3 | 18.61 | 28 | 23 | < 50 | 19 | < 20 | 25 | 16.7 | 24 | < 15 | 12 | 28.51305 | [6 empty] | 16
| 1 | 4 | 15.76 | 26 | 21 | < 50 | 19 | < 20 | 23 | 17.1 | 24 | < 15 | 13 | 26.90806 | [6 empty] | 20.95506
| 1 | 5 | 19.22 | 27 | 21 | < 50 | 21 | < 20 | 22 | 16.8 | 23 | < 15 | 13 | 26.99872 | [6 empty] | 61
| 1 | 6 | 16.91 | 26 | 20 | < 50 | 20 | < 20 | 24 | 17.7 | 24 | < 15 | 13 | 27.2954
| Mean |  | 17.07833 | 26.83333 | 21 |  | 19.66667 |  | 26.33333 | 16.91667 | 23.16667 |  | 12.66667 | 27.26722
| Median |  | 16.805 | 26.5 | 21 |  | 19.5 |  | 24.5 | 16.75 | 23.5 |  | 13 | 27.07314
| Std Dev. |  | 1.556424 | 0.9831921 | 1.095445 |  | 0.8164966 |  | 5.887841 | 0.4262237 | 1.169045 |  | 0.5163978 | 0.6396413
| Rel.Std.Dev. |  | 9.113% | 3.664% | 5.216% |  | 4.152% |  | 22.36% | 2.52% | 5.046% |  | 4.077% | 2.346%
| PDM3 |  | -18.5% | 28.05% | 0.2145% |  | -6.148% |  | 25.67% | -19.27% | 10.55% |  | -39.55% | 30.12%
| Z-Score (Absolute) |  | 0.41 | 0.82 | 0.08 | 0.59 | 0.08 | 1.31 | 0.76 | 0.43 | 0.36 | 1.62 | 0.97 | 0.88
| Analytical results for Ta in OREAS 161b (Indicative Value 0.47 ppm) | [19 empty] | Indicative
Ta | Round | Replicate | Lab | Lab | Lab | Lab | Lab | Lab | Lab | Lab | Lab | Lab | [8 empty] | 1
| No | No | 08 | 10 | 12 | 13 | 15 | 16 | 17 | 18 | 20 | 21 | [8 empty] | ppm
|  |  | PF*OES/MS | PF*MS | PF*MS | PF*OES/MS | PF*MS | BF*OES/MS | PF*MS | PF*MS | PF*OES/MS | PF*OES/MS | [8 empty] | 2
2
| 1 | 1 | 0.4 | 0.4 | < 10 | < 0.1 | 1.5 | 0.3 | < 1 | < 10 | < 0.5 | 3.135917 | [8 empty] | 1
| 1 | 2 | 0.6 | 0.3 | < 10 | < 0.1 | 1.5 | 0.3 | < 1 | < 10 | < 0.5 | 3.893049 | [8 empty] | 18
| 1 | 3 | 0.5 | 0.2 | < 10 | 0.1 | 1 | 0.3 | < 1 | < 10 | < 0.5 | 3.691892 | [8 empty] | 16
| 1 | 4 | 0.2 | 0.3 | < 10 | < 0.1 | 1 | 0.3 | < 1 | < 10 | < 0.5 | 3.193197 | [8 empty] | 0.465
| 1 | 5 | < 0.2 | 0.3 | < 10 | < 0.1 | 1 | 0.3 | < 1 | < 10 | < 0.5 | 3.864655 | [8 empty] | 18
| 1 | 6 | 1.1 | 0.4 | < 10 | < 0.1 | 1 | 0.3 | < 1 | < 10 | < 0.5 | 3.347435
| Mean |  | 0.56 | 0.3166667 |  | 0.1 | 1.166667 | 0.3 |  |  |  | 3.521024
| Median |  | 0.5 | 0.3 |  | 0.1 | 1 | 0.3 |  |  |  | 3.519664
| Std Dev. |  | 0.3361547 | 0.07527727 |  |  | 0.2581989 | 0 |  |  |  | 0.3381098
| Rel.Std.Dev. |  | 60.03% | 23.77% |  |  | 22.13% | 0% |  |  |  | 9.603%
| PDM3 |  | 20.43% | -31.9% |  | -78.49% | 150.9% | -35.48% |  |  |  | 657.2%
| Z-Score (Absolute) |  | 0.02 | 0.35 | 9.01 | 0.87 | 1.35 | 0.38 | 0.02 | 9.01 | 0.48 | 6.05
| Analytical results for Tb in OREAS 161b (Certified Value 0.26 ppm) | [19 empty] | Certified
Tb | Round | Replicate | Lab | Lab | Lab | Lab | Lab | Lab | Lab | Lab | Lab | [9 empty] | 1
| No | No | 08 | 12 | 13 | 15 | 16 | 17 | 18 | 19 | 20 | [9 empty] | ppm
|  |  | PF*OES/MS | PF*MS | PF*OES/MS | PF*MS | BF*OES/MS | PF*MS | PF*MS | BF*MS | PF*OES/MS | [9 empty] | 2
3
| 1 | 1 | 0.2 | < 3 | 0.24 | 0.4 | 0.25 | 0.27 | 0.26 | 0.289 | 0.26 | [9 empty] | 1
| 1 | 2 | 0.3 | < 3 | 0.22 | 0.2 | 0.25 | 0.27 | 0.25 | 0.286 | 0.24 | [9 empty] | 21
| 1 | 3 | 0.3 | < 3 | 0.23 | 0.2 | 0.25 | 0.26 | 0.26 | 0.277 | 0.26 | [9 empty] | 16
| 1 | 4 | 0.3 | < 3 | 0.24 | 0.2 | 0.26 | 0.29 | 0.26 | 0.288 | 0.24 | [9 empty] | 0.2556389
| 1 | 5 | 0.2 | < 3 | 0.25 | 0.2 | 0.25 | 0.24 | 0.26 | 0.27 | 0.25 | [9 empty] | 62
| 1 | 6 | 0.3 | < 3 | 0.23 | 0.2 | 0.26 | 0.25 | 0.24 | 0.263 | 0.24
| Mean |  | 0.2666667 |  | 0.235 | 0.2333333 | 0.2533333 | 0.2633333 | 0.255 | 0.2788333 | 0.2483333
| Median |  | 0.3 |  | 0.235 | 0.2 | 0.25 | 0.265 | 0.26 | 0.2815 | 0.245
| Std Dev. |  | 0.05163978 |  | 0.01048809 | 0.08164966 | 0.005163978 | 0.0175119 | 0.0083666 | 0.01068488 | 0.009831921
| Rel.Std.Dev. |  | 19.36% |  | 4.463% | 34.99% | 2.038% | 6.65% | 3.281% | 3.832% | 3.959%
| PDM3 |  | 4.314% |  | -8.073% | -8.725% | -0.9019% | 3.01% | -0.2499% | 9.073% | -2.858%
| Z-Score (Absolute) |  | NA | 100.74 | 1.62 | NA | 0.13 | 0.67 | 0 | 1.93 | 0.54
Results from laboratories 8 and 15 were removed due to their 0.1 ppm reading resolution.
| Analytical results for Te in OREAS 161b (Indicative Value < 5 ppm) | [19 empty] | Indicative
Te | Round | Replicate | Lab | Lab | Lab | Lab | Lab | Lab | [12 empty] | 1
| No | No | 08 | 10 | 13 | 17 | 20 | 21 | [12 empty] | ppm
|  |  | PF*OES/MS | PF*MS | PF*OES/MS | PF*MS | PF*OES/MS | PF*OES/MS | [12 empty] | 2
2
| 1 | 1 | < 6 | < 2 | < 1 | < 5 | < 5 | 0.342126 | [12 empty] | 1
| 1 | 2 | < 6 | < 2 | < 1 | < 5 | < 5 | 0.3222644 | [12 empty] | 19
| 1 | 3 | < 6 | < 2 | < 1 | < 5 | < 5 | 0.4203525 | [12 empty] | 16
| 1 | 4 | < 6 | < 2 | < 1 | < 5 | < 5 | 0.5042537 | [12 empty] | < 5
| 1 | 5 | < 6 | < 2 | < 1 | < 5 | < 5 | 0.3994776 | [12 empty] | 19
| 1 | 6 | < 6 | < 2 | < 1 | < 5 | < 5 | 0.4178076
| Mean | [6 empty] | 0.401047
| Median | [6 empty] | 0.4086426
| Std Dev. | [6 empty] | 0.06478591
| Rel.Std.Dev. | [6 empty] | 16.15%
PDM3
| Z-Score (Absolute) |  | 0.84 | 0.51 | 0.84 | 0.51 | 0.51 | 0.91
| Analytical results for Th in OREAS 161b (Certified Value 3.8 ppm) | [19 empty] | Certified
Th | Round | Replicate | Lab | Lab | Lab | Lab | Lab | Lab | Lab | Lab | Lab | Lab | Lab | [7 empty] | 1
| No | No | 08 | 10 | 12 | 13 | 15 | 16 | 17 | 18 | 19 | 20 | 21 | [7 empty] | ppm
|  |  | PF*OES/MS | PF*MS | PF*MS | PF*OES/MS | PF*MS | BF*OES/MS | PF*MS | PF*MS | BF*MS | PF*OES/MS | PF*OES/MS | [7 empty] | 2
3
| 1 | 1 | 3.8 | 4.2 | < 50 | 4.1 | 4.5 | 3.7 | 4.54 | 3.6 | 3.394 | 3.7 | 3.953585 | [7 empty] | 1
| 1 | 2 | 3.6 | 3.9 | < 50 | 4.1 | 4.5 | 3.9 | 4.99 | 3.7 | 3.598 | 3.7 | 3.637228 | [7 empty] | 5
| 1 | 3 | 3.7 | 3.8 | < 50 | 4.1 | 4 | 3.9 | 4.8 | 3.7 | 3.42 | 3.8 | 3.575071 | [7 empty] | 16
| 1 | 4 | 3.8 | 3.8 | < 50 | 4.2 | 4 | 4.1 | 4.33 | 3.6 | 3.772 | 3.6 | 3.619043 | [7 empty] | 3.798886
| 1 | 5 | 3.8 | 3.9 | < 50 | 4.3 | 4 | 3.9 | 4.27 | 3.8 | 3.446 | 3.5 | 3.533707 | [7 empty] | 63
| 1 | 6 | 3.7 | 3.7 | < 50 | 3.9 | 4 | 4.2 | 4.64 | 3.4 | 3.371 | 3.6 | 3.689149
| Mean |  | 3.733333 | 3.883333 |  | 4.116667 | 4.166667 | 3.95 | 4.595 | 3.633333 | 3.500167 | 3.65 | 3.667964
| Median |  | 3.75 | 3.85 |  | 4.1 | 4 | 3.9 | 4.59 | 3.65 | 3.433 | 3.65 | 3.628135
| Std Dev. |  | 0.08164966 | 0.1722401 |  | 0.132916 | 0.2581989 | 0.1760682 | 0.2752998 | 0.136626 | 0.1554225 | 0.1048809 | 0.1496798
| Rel.Std.Dev. |  | 2.187% | 4.435% |  | 3.229% | 6.197% | 4.457% | 5.991% | 3.76% | 4.44% | 2.873% | 4.081%
| PDM3 |  | -1.726% | 2.223% |  | 8.365% | 9.681% | 3.978% | 20.96% | -4.358% | -7.863% | -3.919% | -3.446%
| Z-Score (Absolute) |  | 0.43 | 0 | 61.02 | 0.67 | 0.82 | 0.19 | 2.06 | 0.72 | 1.11 | 0.67 | 0.62
| Analytical results for Ti in OREAS 161b (Certified Value 0.086 wt.%) | [19 empty] | Certified
Ti | Round | Replicate | Lab | Lab | Lab | Lab | Lab | Lab | Lab | Lab | Lab | Lab | Lab | Lab | Lab | Lab | Lab | Lab | Lab | Lab | 1
| No | No | 02 | 03 | 04 | 05 | 06 | 07 | 08 | 10 | 11 | 12 | 13 | 14 | 15 | 16 | 17 | 18 | 20 | 21 | wt.%
|  |  | PF*OES/MS | PF*OES | PF*OES | PF*OES | PF*OES | PF*OES | PF*OES/MS | PF*OES | PF*OES | PF*MS | PF*OES/MS | PF*OES | PF*OES | BF*OES/MS | PF*OES | PF*MS | PF*OES/MS | PF*OES | 3
3
| 1 | 1 | 0.087108 | 0.084 | 0.09 | 0.06 | 0.084 | 0.078 | 0.09 | 0.09 | 0.09 | 0.0894 | 0.09 | 0.063444 | 0.09 | 0.084 | 0.08 | 0.0853 | 0.08 | 0.08203593 | 1
| 1 | 2 | 0.081492 | 0.09 | 0.084 | 0.06 | 0.084 | 0.09 | 0.09 | 0.09 | 0.09 | 0.0921 | 0.09 | 0.063467 | 0.09 | 0.084 | 0.08 | 0.0842 | 0.08 | 0.08143713 | #N/A
| 1 | 3 | 0.085246 | 0.09 | 0.09 | 0.072 | 0.084 | 0.084 | 0.09 | 0.09 | 0.09 | 0.0887 | 0.09 | 0.063355 | 0.09 | 0.084 | 0.08 | 0.0818 | 0.08 | 0.08502994 | 16
| 1 | 4 | 0.081948 | 0.084 | 0.084 | 0.06 | 0.084 | 0.084 | 0.09 | 0.09 | 0.09 | 0.095 | 0.09 | 0.063489 | 0.09 | 0.084 | 0.08 | 0.0858 | 0.08 | 0.08263473 | 0.08631373
| 1 | 5 | 0.082235 | 0.09 | 0.084 | 0.06 | 0.084 | 0.09 | 0.09 | 0.09 | 0.09 | 0.0944 | 0.09 | 0.063798 | 0.09 | 0.084 | 0.08 | 0.086 | 0.07 | 0.08263473 | 64
| 1 | 6 | 0.088443 | 0.084 | 0.084 | 0.06 | 0.084 | 0.084 | 0.09 | 0.09 | 0.09 | 0.0918 | 0.09 | 0.063301 | 0.08 | 0.09 | 0.09 | 0.0854 | 0.07 | 0.08263473
| Mean |  | 0.084412 | 0.087 | 0.086 | 0.062 | 0.084 | 0.085 | 0.09 | 0.09 | 0.09 | 0.0919 | 0.09 | 0.06347567 | 0.08833333 | 0.085 | 0.08166667 | 0.08475 | 0.07666667 | 0.08273453
| Median |  | 0.0837405 | 0.087 | 0.084 | 0.06 | 0.084 | 0.084 | 0.09 | 0.09 | 0.09 | 0.09195 | 0.09 | 0.0634555 | 0.09 | 0.084 | 0.08 | 0.08535 | 0.08 | 0.08263473
| Std Dev. |  | 0.002951269 | 0.003286335 | 0.003098387 | 0.004898979 | 0 | 0.004516636 | 1.520235e-17 | 1.520235e-17 | 1.520235e-17 | 0.002545584 | 1.520235e-17 | 0.000173334 | 0.004082483 | 0.00244949 | 0.004082483 | 0.001574484 | 0.005163978 | 0.0012223
| Rel.Std.Dev. |  | 3.496% | 3.777% | 3.603% | 7.902% | 0% | 5.314% | 1.689e-14% | 1.689e-14% | 1.689e-14% | 2.77% | 1.689e-14% | 0.2731% | 4.622% | 2.882% | 4.999% | 1.858% | 6.736% | 1.477%
| PDM3 |  | -2.203% | 0.7951% | -0.3635% | -28.17% | -2.681% | -1.522% | 4.271% | 4.271% | 4.271% | 6.472% | 4.271% | -26.46% | 2.34% | -1.522% | -5.384% | -1.812% | -11.18% | -4.147%
| Z-Score (Absolute) |  | 0.1 | 0.4 | 0.2 | 4.65 | 0.2 | 0 | 1.03 | 1.03 | 1.03 | 1.41 | 1.03 | 4.34 | 0.69 | 0 | 0.66 | 0.04 | 1.67 | 0.44
| Analytical results for Tl in OREAS 161b (Certified Value 0.54 ppm) | [19 empty] | Certified
Tl | Round | Replicate | Lab | Lab | Lab | Lab | Lab | Lab | Lab | Lab | [10 empty] | 1
| No | No | 08 | 10 | 13 | 15 | 17 | 18 | 20 | 21 | [10 empty] | ppm
|  |  | PF*OES/MS | PF*MS | PF*OES/MS | PF*MS | PF*MS | PF*MS | PF*OES/MS | PF*OES/MS | [10 empty] | 2
3
| 1 | 1 | 0.5 | 0.5 | < 0.5 | < 2 | 0.59 | 0.5 | 0.5 | 0.5480165 | [10 empty] | 1
| 1 | 2 | 0.6 | 0.5 | 0.5 | < 2 | 0.63 | 0.5 | 0.5 | 0.4982842 | [10 empty] | #N/A
| 1 | 3 | 0.5 | 0.5 | < 0.5 | < 2 | 0.59 | 0.5 | 0.5 | 0.4968032 | [10 empty] | 16
| 1 | 4 | 0.5 | 0.6 | < 0.5 | < 2 | 0.6 | 0.5 | 0.5 | 0.5048578 | [10 empty] | 0.5374096
| 1 | 5 | 0.5 | 0.6 | < 0.5 | < 2 | 0.6 | 0.5 | < 0.5 | 0.5199612 | [10 empty] | 65
| 1 | 6 | 0.6 | 0.5 | < 0.5 | < 2 | 0.61 | < 0.5 | < 0.5 | 0.5343651
| Mean |  | 0.5333333 | 0.5333333 | 0.5 |  | 0.6033333 | 0.5 | 0.5 | 0.517048
| Median |  | 0.5 | 0.5 | 0.5 |  | 0.6 | 0.5 | 0.5 | 0.5124095
| Std Dev. |  | 0.05163978 | 0.05163978 |  |  | 0.01505545 | 0 | 0 | 0.02087079
| Rel.Std.Dev. |  | 9.682% | 9.682% |  |  | 2.495% | 0% | 0% | 4.037%
| PDM3 |  | -0.7585% | -0.7585% | -6.961% |  | 12.27% | -6.961% | -6.961% | -3.789%
| Z-Score (Absolute) |  | 0.08 | 0.08 | 2.17 | 4.42 | 0.73 | 0.62 | 1.01 | 0.08
| Analytical results for Tm in OREAS 161b (Certified Value 0.12 ppm) | [19 empty] | Certified
Tm | Round | Replicate | Lab | Lab | Lab | Lab | Lab | Lab | Lab | Lab | Lab | [9 empty] | 1
| No | No | 08 | 12 | 13 | 15 | 16 | 17 | 18 | 19 | 20 | [9 empty] | ppm
|  |  | PF*OES/MS | PF*MS | PF*OES/MS | PF*MS | BF*OES/MS | PF*MS | PF*MS | BF*MS | PF*OES/MS | [9 empty] | 2
3
| 1 | 1 | 0.1 | < 2 | 0.11 | 0.4 | 0.12 | 0.16 | 0.12 | 0.142 | 0.12 | [9 empty] | 1
| 1 | 2 | 0.1 | < 2 | 0.09 | < 0.2 | 0.11 | 0.17 | 0.13 | 0.139 | 0.13 | [9 empty] | 17
| 1 | 3 | 0.1 | < 2 | 0.12 | < 0.2 | 0.11 | 0.18 | 0.12 | 0.13 | 0.11 | [9 empty] | 16
| 1 | 4 | 0.1 | < 2 | 0.13 | < 0.2 | 0.12 | 0.19 | 0.12 | 0.138 | 0.11 | [9 empty] | 0.1202667
| 1 | 5 | 0.1 | < 2 | 0.11 | < 0.2 | 0.12 | 0.16 | 0.11 | 0.134 | 0.13 | [9 empty] | 66
| 1 | 6 | 0.1 | < 2 | 0.11 | < 0.2 | 0.12 | 0.16 | 0.12 | 0.125 | 0.11
| Mean |  | 0.1 |  | 0.1116667 | 0.4 | 0.1166667 | 0.17 | 0.12 | 0.1346667 | 0.1183333
| Median |  | 0.1 |  | 0.11 | 0.4 | 0.12 | 0.165 | 0.12 | 0.136 | 0.115
| Std Dev. |  | 1.520235e-17 |  | 0.0132916 |  | 0.005163978 | 0.01264911 | 0.006324555 | 0.006314006 | 0.009831921
| Rel.Std.Dev. |  | 1.52e-14% |  | 11.9% |  | 4.426% | 7.441% | 5.27% | 4.689% | 8.309%
| PDM3 |  | -16.85% |  | -7.151% | 232.6% | -2.993% | 41.35% | -0.2217% | 11.97% | -1.608%
| Z-Score (Absolute) |  | NA | 44.69 | 0.8 | 1.16 | 0.55 | 2.19 | 0.38 | 0.38 | 0.46
Results from laboratory 8 were removed due to their 0.1 ppm reading resolution.
| Analytical results for U in OREAS 161b (Certified Value 1.5 ppm) | [19 empty] | Certified
U | Round | Replicate | Lab | Lab | Lab | Lab | Lab | Lab | Lab | Lab | Lab | Lab | Lab | [7 empty] | 1
| No | No | 08 | 10 | 12 | 13 | 15 | 16 | 17 | 18 | 19 | 20 | 21 | [7 empty] | ppm
|  |  | PF*OES/MS | PF*MS | PF*MS | PF*OES/MS | PF*MS | BF*OES/MS | PF*MS | PF*MS | BF*MS | PF*OES/MS | PF*OES/MS | [7 empty] | 2
3
| 1 | 1 | 1.5 | 1.5 | < 50 | 1.5 | 1.5 | 1.4 | 1.68 | 1.49 | 1.243 | 1.5 | 1.563484 | [7 empty] | 1
| 1 | 2 | 1.4 | 1.4 | < 50 | 1.5 | 1.5 | 1.4 | 1.6 | 1.5 | 1.299 | 1.5 | 1.308031 | [7 empty] | #N/A
| 1 | 3 | 1.5 | 1.5 | < 50 | 1.5 | 1.5 | 1.5 | 1.63 | 1.5 | 1.288 | 1.5 | 1.721645 | [7 empty] | 16
| 1 | 4 | 1.5 | 1.5 | < 50 | 1.5 | 1.5 | 1.6 | 1.46 | 1.51 | 1.292 | 1.5 | 1.72736 | [7 empty] | 1.50425
| 1 | 5 | 1.5 | 1.5 | < 50 | 1.5 | 1.5 | 1.5 | 1.31 | 1.55 | 1.274 | 1.5 | 1.740462 | [7 empty] | 67
| 1 | 6 | 1.4 | 1.5 | < 50 | 1.5 | 1.5 | 1.6 | 1.5 | 1.39 | 1.241 | 1.5 | 1.721823
| Mean |  | 1.466667 | 1.483333 |  | 1.5 | 1.5 | 1.5 | 1.53 | 1.49 | 1.272833 | 1.5 | 1.630468
| Median |  | 1.5 | 1.5 |  | 1.5 | 1.5 | 1.5 | 1.55 | 1.5 | 1.281 | 1.5 | 1.721734
| Std Dev. |  | 0.05163978 | 0.04082483 |  | 0 | 0 | 0.08944272 | 0.1353514 | 0.05329165 | 0.02524612 | 0 | 0.1712296
| Rel.Std.Dev. |  | 3.521% | 2.752% |  | 0% | 0% | 5.963% | 8.846% | 3.577% | 1.983% | 0% | 10.5%
| PDM3 |  | -2.498% | -1.391% |  | -0.2825% | -0.2825% | -0.2825% | 1.712% | -0.9473% | -15.38% | -0.2825% | 8.391%
| Z-Score (Absolute) |  | 1.35 | 0.67 | 950.78 | 0 | 0 | 0 | 1.21 | 0.4 | 9.19 | 0 | 5.28
| Analytical results for V in OREAS 161b (Certified Value 45.8 ppm) | [19 empty] | Certified
V | Round | Replicate | Lab | Lab | Lab | Lab | Lab | Lab | Lab | Lab | Lab | Lab | Lab | Lab | Lab | [5 empty] | 1
| No | No | 02 | 08 | 10 | 11 | 12 | 13 | 14 | 15 | 16 | 17 | 18 | 20 | 21 | [5 empty] | ppm
|  |  | PF*OES/MS | PF*OES/MS | PF*OES | PF*OES | PF*MS | PF*OES/MS | PF*OES | PF*OES | BF*OES/MS | PF*MS | PF*MS | PF*OES/MS | PF*OES/MS | [5 empty] | 1
2
| 1 | 1 | 48.06364 | 50 | 44 | < 50 | 45 | 40 | 42.019 | < 50 | 45 | 46 | 44 | 48 | 44.34773 | [5 empty] | 1
| 1 | 2 | 40.37273 | 48 | 45 | < 50 | 45 | 40 | 43.138 | < 50 | 44 | 46 | 43 | 49 | 45.03906 | [5 empty] | 6
| 1 | 3 | 45.78182 | 48 | 46 | < 50 | 45 | 40 | 44.128 | < 50 | 47 | 46 | 43 | 48 | 45.46603 | [5 empty] | 16
| 1 | 4 | 47.5 | 47 | 47 | < 50 | 50 | 40 | 42.76 | < 50 | 49 | 47 | 44 | 48 | 45.68173 | [5 empty] | 45.76837
| 1 | 5 | 44.04545 | 48 | 42 | < 50 | 45 | 40 | 44.6965 | < 50 | 50 | 46 | 42 | 48 | 45.02758 | [5 empty] | 68
| 1 | 6 | 46.73636 | 46 | 43 | < 50 | 49 | 40 | 42.722 | < 50 | 51 | 48 | 41 | 47 | 45.57676
| Mean |  | 45.41667 | 47.83333 | 44.5 |  | 46.5 | 40 | 43.24392 |  | 47.66667 | 46.5 | 42.83333 | 48 | 45.18982
| Median |  | 46.25909 | 48 | 44.5 |  | 45 | 40 | 42.949 |  | 48 | 46 | 43 | 48 | 45.25255
| Std Dev. |  | 2.847568 | 1.32916 | 1.870829 |  | 2.345208 | 0 | 0.9909403 |  | 2.804758 | 0.83666 | 1.169045 | 0.6324555 | 0.4952106
| Rel.Std.Dev. |  | 6.27% | 2.779% | 4.204% |  | 5.043% | 0% | 2.292% |  | 5.884% | 1.799% | 2.729% | 1.318% | 1.096%
| PDM3 |  | -0.7684% | 4.512% | -2.771% |  | 1.599% | -12.6% | -5.516% |  | 4.148% | 1.599% | -6.413% | 4.876% | -1.264%
| Z-Score (Absolute) |  | 0.03 | 0.77 | 0.24 | 6.19 | 0.36 | NA | 0.63 | 6.19 | 0.72 | 0.36 | 0.75 | 0.82 | 0.03
Results from laboratory 13 were removed due to their 10 ppm reading resolution.
| Analytical results for W in OREAS 161b (Indicative Value 1.79 ppm) | [19 empty] | Indicative
W | Round | Replicate | Lab | Lab | Lab | Lab | Lab | Lab | Lab | Lab | Lab | Lab | Lab | [7 empty] | 1
| No | No | 08 | 10 | 11 | 12 | 13 | 15 | 16 | 17 | 18 | 20 | 21 | [7 empty] | ppm
|  |  | PF*OES/MS | PF*MS | PF*OES | PF*MS | PF*OES/MS | PF*MS | BF*OES/MS | PF*OES | PF*MS | PF*OES/MS | PF*OES/MS | [7 empty] | 2
2
| 1 | 1 | 1.4 | 1 | < 100 | < 20 | 3 | 15 | 1.1 | < 5 | < 100 | < 5 | 2.319584 | [7 empty] | 1
| 1 | 2 | 1 | 1 | < 100 | < 20 | 3 | 15 | 1.1 | < 5 | < 100 | < 5 | 2.07793 | [7 empty] | 7
| 1 | 3 | 1.4 | 1 | < 100 | < 20 | 3 | 15 | 1.1 | < 5 | < 100 | < 5 | 2.951633 | [7 empty] | 16
| 1 | 4 | 1 | 2 | < 100 | < 20 | 3 | 15 | 1.1 | < 5 | < 100 | < 5 | 2.231272 | [7 empty] | 1.788472
| 1 | 5 | 1.1 | < 1 | < 100 | < 20 | 3 | 10 | 1.1 | < 5 | < 100 | < 5 | 2.147357 | [7 empty] | 20
| 1 | 6 | 1.4 | 2 | < 100 | < 20 | 3 | 10 | 1 | < 5 | < 100 | < 5 | 2.626397
| Mean |  | 1.216667 | 1.4 |  |  | 3 | 13.33333 | 1.083333 |  |  |  | 2.392362
| Median |  | 1.25 | 1 |  |  | 3 | 15 | 1.1 |  |  |  | 2.275428
| Std Dev. |  | 0.2041241 | 0.5477226 |  |  | 0 | 2.581989 | 0.04082483 |  |  |  | 0.3339752
| Rel.Std.Dev. |  | 16.78% | 39.12% |  |  | 0% | 19.36% | 3.768% |  |  |  | 13.96%
| PDM3 |  | -31.97% | -21.72% |  |  | 67.74% | 645.5% | -39.43% |  |  |  | 33.77%
| Z-Score (Absolute) |  | 0.67 | 0.66 | 24.96 | 3.94 | 0.26 | 5.69 | 0.74 | 0 | 24.96 | 0 | 0.06
| Analytical results for Y in OREAS 161b (Certified Value 8.61 ppm) | [19 empty] | Certified
Y | Round | Replicate | Lab | Lab | Lab | Lab | Lab | Lab | Lab | Lab | Lab | Lab | Lab | [7 empty] | 1
| No | No | 08 | 10 | 12 | 13 | 14 | 15 | 16 | 17 | 18 | 19 | 20 | [7 empty] | ppm
|  |  | PF*OES/MS | PF*MS | PF*MS | PF*OES/MS | PF*MS | PF*MS | BF*OES/MS | PF*MS | PF*MS | BF*MS | PF*OES/MS | [7 empty] | 2
3
| 1 | 1 | 8.8 | 8.9 | 9 | 8 | 4.303272 | 9 | 8.8 | 9.24 | 7.89 | 8.095 | 8.8 | [7 empty] | 1
| 1 | 2 | 8.5 | 8.8 | 9 | 7.8 | 4.152523 | 9 | 8.9 | 8.47 | 8.19 | 8.053 | 8.7 | [7 empty] | #N/A
| 1 | 3 | 9.3 | 8.6 | 9 | 8.2 | 4.174813 | 9 | 9.2 | 9.13 | 9.07 | 8.072 | 8.5 | [7 empty] | 16
| 1 | 4 | 9 | 8.7 | 9 | 8.4 | 4.294795 | 9 | 9.1 | 9.47 | 8.58 | 8.601 | 8.4 | [7 empty] | 8.6100625
| 1 | 5 | 8.7 | 8.7 | 10 | 8.3 | 4.240919 | 9 | 9.1 | 8.49 | 8.88 | 8.381 | 8.4 | [7 empty] | 69
| 1 | 6 | 8.6 | 8.7 | 10 | 8.1 | 4.238811 | 11 | 8.9 | 9.38 | 7.93 | 7.861 | 8.6
| Mean |  | 8.816667 | 8.733333 | 9.333333 | 8.133333 | 4.234189 | 9.333333 | 9 | 9.03 | 8.423333 | 8.177167 | 8.566667
| Median |  | 8.75 | 8.7 | 9 | 8.15 | 4.239865 | 9 | 9 | 9.185 | 8.385 | 8.0835 | 8.55
| Std Dev. |  | 0.2926887 | 0.1032796 | 0.5163978 | 0.2160247 | 0.06116713 | 0.8164966 | 0.1549193 | 0.4416786 | 0.4966957 | 0.2662228 | 0.1632993
| Rel.Std.Dev. |  | 3.32% | 1.183% | 5.533% | 2.656% | 1.445% | 8.748% | 1.721% | 4.891% | 5.897% | 3.256% | 1.906%
| PDM3 |  | 2.4% | 1.432% | 8.4% | -5.537% | -50.82% | 8.4% | 4.529% | 4.877% | -2.169% | -5.028% | -0.504%
| Z-Score (Absolute) |  | 0.43 | 0.29 | NA | 0.75 | 7.5 | NA | 0.75 | 0.8 | 0.25 | 0.67 | 0
Results from laboratories 12 and 15 were removed due to their 1 ppm reading resolution.
| Analytical results for Yb in OREAS 161b (Certified Value 0.8 ppm) | [19 empty] | Certified
Yb | Round | Replicate | Lab | Lab | Lab | Lab | Lab | Lab | Lab | Lab | Lab | [9 empty] | 1
| No | No | 08 | 12 | 13 | 15 | 16 | 17 | 18 | 19 | 20 | [9 empty] | ppm
|  |  | PF*OES/MS | PF*MS | PF*OES/MS | PF*MS | BF*OES/MS | PF*MS | PF*MS | BF*MS | PF*OES/MS | [9 empty] | 2
3
| 1 | 1 | 0.7 | < 2 | 0.7 | 1 | 0.74 | 0.9 | 0.8 | 0.809 | 0.9 | [9 empty] | 1
| 1 | 2 | 0.7 | < 2 | 0.8 | 1 | 0.75 | 0.8 | 0.8 | 0.808 | 0.8 | [9 empty] | 24
| 1 | 3 | 0.8 | < 2 | 0.8 | 1 | 0.8 | 0.9 | 0.9 | 0.808 | 0.8 | [9 empty] | 16
| 1 | 4 | 0.8 | < 2 | 0.7 | 1 | 0.77 | 0.8 | 0.8 | 0.837 | 0.8 | [9 empty] | 0.797119
| 1 | 5 | 0.8 | < 2 | 0.8 | 1 | 0.76 | 0.7 | 0.8 | 0.813 | 0.8 | [9 empty] | 70
| 1 | 6 | 0.8 | < 2 | 0.8 | 1 | 0.81 | 0.9 | 0.7 | 0.774 | 0.9
| Mean |  | 0.7666667 |  | 0.7666667 | 1 | 0.7716667 | 0.8333333 | 0.8 | 0.8081667 | 0.8333333
| Median |  | 0.8 |  | 0.8 | 1 | 0.765 | 0.85 | 0.8 | 0.8085 | 0.8
| Std Dev. |  | 0.05163978 |  | 0.05163978 | 0 | 0.02786874 | 0.08164966 | 0.06324555 | 0.02011384 | 0.05163978
| Rel.Std.Dev. |  | 6.736% |  | 6.736% | 0% | 3.611% | 9.798% | 7.906% | 2.489% | 6.197%
| PDM3 |  | -3.82% |  | -3.82% | 25.45% | -3.193% | 4.543% | 0.3614% | 1.386% | 4.543%
| Z-Score (Absolute) |  | 0.82 | 4.28 | 0.82 | NA | 0.71 | 0.64 | 0.09 | 0.09 | 0.64
Results from laboratory 15 were removed due to their 0.1 ppm reading resolution.
| Analytical results for Zn in OREAS 161b (Certified Value < 100 ppm) | [19 empty] | Certified
Zn | Round | Replicate | Lab | Lab | Lab | Lab | Lab | Lab | Lab | Lab | Lab | Lab | Lab | Lab | Lab | Lab | Lab | Lab | Lab | Lab | 1
| No | No | 02 | 03 | 04 | 05 | 06 | 07 | 08 | 10 | 11 | 12 | 13 | 14 | 15 | 16 | 17 | 18 | 20 | 21 | ppm
|  |  | PF*OES/MS | PF*OES | PF*OES | PF*OES | PF*OES | PF*OES | PF*OES/MS | PF*OES | PF*OES | PF*MS | PF*OES/MS | PF*OES | PF*OES | PF*OES | PF*MS | PF*MS | PF*OES/MS | PF*OES/MS | 0
0
| 1 | 1 | < 100 | < 100 | 100 | < 100 | < 100 | < 100 | < 30 | 30 | < 50 | 402 | < 20 | 10.72 | < 50 | < 100 | 12 | < 50 | 11 | 33.36048 | 1
| 1 | 2 | < 100 | < 100 | 100 | < 100 | < 100 | < 100 | 30 | < 20 | < 50 | 69 | < 20 | 11.53 | < 50 | < 100 | 12 | < 50 | 11 | 30.22682 | #N/A
| 1 | 3 | < 100 | < 100 | 100 | < 100 | < 100 | < 100 | < 30 | < 20 | < 50 | 44 | < 20 | 9.09 | < 50 | < 100 | 12 | 56 | 12 | 30.12475 | 16
| 1 | 4 | < 100 | < 100 | 100 | < 100 | < 100 | < 100 | < 30 | 22 | < 50 | 38 | < 20 | 9.22 | < 50 | < 100 | 12 | < 50 | 11 | 31.83585 | < 100
| 1 | 5 | < 100 | < 100 | 100 | < 100 | < 100 | < 100 | < 30 | < 20 | 50 | 44 | < 20 | 9.21 | < 50 | < 100 | 12 | < 50 | 11 | 33.80223 | 71
| 1 | 6 | < 100 | < 100 | 100 | < 100 | < 100 | < 100 | < 30 | < 20 | 50 | 52 | < 20 | 9.74 | < 50 | < 100 | 12 | < 50 | 14 | 37.04307
| Mean |  |  |  | 100 |  |  |  | 30 | 26 | 50 | 108.1667 |  | 9.918333 |  |  | 12 | 56 | 11.66667 | 32.7322
| Median |  |  |  | 100 |  |  |  | 30 | 26 | 50 | 48 |  | 9.48 |  |  | 12 | 56 | 11 | 32.59817
| Std Dev. |  |  |  | 0 |  |  |  |  | 5.656854 | 0 | 144.3502 |  | 0.9947345 |  |  | 0 |  | 1.21106 | 2.607776
| Rel.Std.Dev. |  |  |  | 0% |  |  |  |  | 21.76% | 0% | 133.5% |  | 10.03% |  |  | 0% |  | 10.38% | 7.967%
PDM3
| Z-Score (Absolute) |  | 0.67 | 0.67 | 2.66 | 0.67 | 0.67 | 0.67 | 0.62 | 0.7 | 0.01 | 2.99 | 0.92 | 0.92 | 0.32 | 0.67 | 0.84 | 0.11 | 0.85 | 0.01
| Analytical results for Zr in OREAS 161b (Indicative Value 41.1 ppm) | [19 empty] | Indicative
Zr | Round | Replicate | Lab | Lab | Lab | Lab | [14 empty] | 1
| No | No | 12 | 15 | 16 | 18 | [14 empty] | ppm
|  |  | PF*MS | PF*MS | BF*OES/MS | PF*MS | [14 empty] | 1
1
| 1 | 1 | 33 | 40 | 43.5 | 55.4 | [14 empty] | 1
| 1 | 2 | 33 | 40 | 39.3 | 45 | [14 empty] | 9
| 1 | 3 | 34 | 50 | 41.9 | 47.8 | [14 empty] | 16
| 1 | 4 | 42 | 40 | 41.8 | 39 | [14 empty] | 41.14167
| 1 | 5 | 38 | 40 | 40.1 | 47.6 | [14 empty] | 21
| 1 | 6 | 35 | 40 | 41.4 | 39.6
| Mean |  | 35.83333 | 41.66667 | 41.33333 | 45.73333
| Median |  | 34.5 | 40 | 41.6 | 46.3
| Std Dev. |  | 3.544949 | 4.082483 | 1.476031 | 6.077719
| Rel.Std.Dev. |  | 9.893% | 9.798% | 3.571% | 13.29%
| PDM3 |  | -12.9% | 1.276% | 0.4659% | 11.16%
| Z-Score (Absolute) |  | 1.74 | 0.05 | 0.05 | 1.3
Note on C17: Z-Scores have been calculated inclusive of individual outliers. In general, laboratory batches are rejected if Z-Score > 2.5.
Note on C35: Z-Scores have been calculated inclusive of individual outliers. In general, laboratory batches are rejected if Z-Score > 2.5.
Note on C53: Z-Scores have been calculated inclusive of individual outliers. In general, laboratory batches are rejected if Z-Score > 2.5.
Note on C72: Z-Scores have been calculated inclusive of individual outliers. In general, laboratory batches are rejected if Z-Score > 2.5.
Note on C90: Z-Scores have been calculated inclusive of individual outliers. In general, laboratory batches are rejected if Z-Score > 2.5.
Note on C108: Z-Scores have been calculated inclusive of individual outliers. In general, laboratory batches are rejected if Z-Score > 2.5.
Note on C126: Z-Scores have been calculated inclusive of individual outliers. In general, laboratory batches are rejected if Z-Score > 2.5.
Note on C145: Z-Scores have been calculated inclusive of individual outliers. In general, laboratory batches are rejected if Z-Score > 2.5.
Note on C164: Z-Scores have been calculated inclusive of individual outliers. In general, laboratory batches are rejected if Z-Score > 2.5.
Note on C182: Z-Scores have been calculated inclusive of individual outliers. In general, laboratory batches are rejected if Z-Score > 2.5.
Note on C200: Z-Scores have been calculated inclusive of individual outliers. In general, laboratory batches are rejected if Z-Score > 2.5.
Note on C219: Z-Scores have been calculated inclusive of individual outliers. In general, laboratory batches are rejected if Z-Score > 2.5.
Note on C238: Z-Scores have been calculated inclusive of individual outliers. In general, laboratory batches are rejected if Z-Score > 2.5.
Note on C256: Z-Scores have been calculated inclusive of individual outliers. In general, laboratory batches are rejected if Z-Score > 2.5.
Note on C274: Z-Scores have been calculated inclusive of individual outliers. In general, laboratory batches are rejected if Z-Score > 2.5.
Note on C292: Z-Scores have been calculated inclusive of individual outliers. In general, laboratory batches are rejected if Z-Score > 2.5.
Note on C311: Z-Scores have been calculated inclusive of individual outliers. In general, laboratory batches are rejected if Z-Score > 2.5.
Note on C329: Z-Scores have been calculated inclusive of individual outliers. In general, laboratory batches are rejected if Z-Score > 2.5.
Note on C347: Z-Scores have been calculated inclusive of individual outliers. In general, laboratory batches are rejected if Z-Score > 2.5.
Note on C365: Z-Scores have been calculated inclusive of individual outliers. In general, laboratory batches are rejected if Z-Score > 2.5.
Note on C383: Z-Scores have been calculated inclusive of individual outliers. In general, laboratory batches are rejected if Z-Score > 2.5.
Note on C401: Z-Scores have been calculated inclusive of individual outliers. In general, laboratory batches are rejected if Z-Score > 2.5.
Note on C419: Z-Scores have been calculated inclusive of individual outliers. In general, laboratory batches are rejected if Z-Score > 2.5.
Note on C438: Z-Scores have been calculated inclusive of individual outliers. In general, laboratory batches are rejected if Z-Score > 2.5.
Note on C456: Z-Scores have been calculated inclusive of individual outliers. In general, laboratory batches are rejected if Z-Score > 2.5.
Note on C475: Z-Scores have been calculated inclusive of individual outliers. In general, laboratory batches are rejected if Z-Score > 2.5.
Note on C494: Z-Scores have been calculated inclusive of individual outliers. In general, laboratory batches are rejected if Z-Score > 2.5.
Note on C513: Z-Scores have been calculated inclusive of individual outliers. In general, laboratory batches are rejected if Z-Score > 2.5.
Note on C531: Z-Scores have been calculated inclusive of individual outliers. In general, laboratory batches are rejected if Z-Score > 2.5.
Note on C549: Z-Scores have been calculated inclusive of individual outliers. In general, laboratory batches are rejected if Z-Score > 2.5.
Note on C567: Z-Scores have been calculated inclusive of individual outliers. In general, laboratory batches are rejected if Z-Score > 2.5.
Note on C585: Z-Scores have been calculated inclusive of individual outliers. In general, laboratory batches are rejected if Z-Score > 2.5.
Note on C603: Z-Scores have been calculated inclusive of individual outliers. In general, laboratory batches are rejected if Z-Score > 2.5.
Note on C621: Z-Scores have been calculated inclusive of individual outliers. In general, laboratory batches are rejected if Z-Score > 2.5.
Note on C640: Z-Scores have been calculated inclusive of individual outliers. In general, laboratory batches are rejected if Z-Score > 2.5.
Note on C658: Z-Scores have been calculated inclusive of individual outliers. In general, laboratory batches are rejected if Z-Score > 2.5.
Note on C676: Z-Scores have been calculated inclusive of individual outliers. In general, laboratory batches are rejected if Z-Score > 2.5.
Note on C694: Z-Scores have been calculated inclusive of individual outliers. In general, laboratory batches are rejected if Z-Score > 2.5.
Note on C712: Z-Scores have been calculated inclusive of individual outliers. In general, laboratory batches are rejected if Z-Score > 2.5.
Note on C730: Z-Scores have been calculated inclusive of individual outliers. In general, laboratory batches are rejected if Z-Score > 2.5.
Note on C748: Z-Scores have been calculated inclusive of individual outliers. In general, laboratory batches are rejected if Z-Score > 2.5.
Note on C766: Z-Scores have been calculated inclusive of individual outliers. In general, laboratory batches are rejected if Z-Score > 2.5.
Note on C785: Z-Scores have been calculated inclusive of individual outliers. In general, laboratory batches are rejected if Z-Score > 2.5.
Note on C803: Z-Scores have been calculated inclusive of individual outliers. In general, laboratory batches are rejected if Z-Score > 2.5.
Note on C821: Z-Scores have been calculated inclusive of individual outliers. In general, laboratory batches are rejected if Z-Score > 2.5.
Note on C839: Z-Scores have been calculated inclusive of individual outliers. In general, laboratory batches are rejected if Z-Score > 2.5.
Note on C857: Z-Scores have been calculated inclusive of individual outliers. In general, laboratory batches are rejected if Z-Score > 2.5.
Note on C875: Z-Scores have been calculated inclusive of individual outliers. In general, laboratory batches are rejected if Z-Score > 2.5.
Note on C893: Z-Scores have been calculated inclusive of individual outliers. In general, laboratory batches are rejected if Z-Score > 2.5.
Note on C911: Z-Scores have been calculated inclusive of individual outliers. In general, laboratory batches are rejected if Z-Score > 2.5.
Note on C930: Z-Scores have been calculated inclusive of individual outliers. In general, laboratory batches are rejected if Z-Score > 2.5.
Note on C948: Z-Scores have been calculated inclusive of individual outliers. In general, laboratory batches are rejected if Z-Score > 2.5.
Note on C966: Z-Scores have been calculated inclusive of individual outliers. In general, laboratory batches are rejected if Z-Score > 2.5.
Note on C984: Z-Scores have been calculated inclusive of individual outliers. In general, laboratory batches are rejected if Z-Score > 2.5.
Note on C1002: Z-Scores have been calculated inclusive of individual outliers. In general, laboratory batches are rejected if Z-Score > 2.5.
Note on C1021: Z-Scores have been calculated inclusive of individual outliers. In general, laboratory batches are rejected if Z-Score > 2.5.
Note on C1039: Z-Scores have been calculated inclusive of individual outliers. In general, laboratory batches are rejected if Z-Score > 2.5.
Note on C1058: Z-Scores have been calculated inclusive of individual outliers. In general, laboratory batches are rejected if Z-Score > 2.5.
Note on C1076: Z-Scores have been calculated inclusive of individual outliers. In general, laboratory batches are rejected if Z-Score > 2.5.
Note on C1095: Z-Scores have been calculated inclusive of individual outliers. In general, laboratory batches are rejected if Z-Score > 2.5.
Note on C1114: Z-Scores have been calculated inclusive of individual outliers. In general, laboratory batches are rejected if Z-Score > 2.5.
Note on C1132: Z-Scores have been calculated inclusive of individual outliers. In general, laboratory batches are rejected if Z-Score > 2.5.

## 4-Acid
| Analytical results for Ag in OREAS 161b (Certified Value 0.919 ppm) | [23 empty] | Certified
Ag | Round | Replicate | Lab | Lab | Lab | Lab | Lab | Lab | Lab | Lab | Lab | Lab | Lab | Lab | Lab | Lab | Lab | Lab | Lab | Lab | Lab | Lab | Lab |  | 1
| No | No | 02 | 03 | 04 | 05 | 06 | 07 | 08 | 09 | 10 | 11 | 12 | 13 | 14 | 15 | 16 | 17 | 18 | 19 | 20 | 21 | 22 |  | ppm
|  |  | 4A*OES/MS | 4A*MS | 4A*OES/MS | 4A*OES/MS | 4A*MS | 4A*OES/MS | 4A*OES/MS | 4A*MS | 4A*MS | 4A*MS | 4A*OES/MS | 4A*MS | 4A*OES | 4A*MS | 4A*OES/MS | 4A*MS | 4A*OES/MS | 4A*OES | 4A*OES/MS | 4A*MS | 4A*MS |  | 3
3
| 1 | 1 | 1.59 | 1.035 | 0.91 | 0.94 | 0.883 | 0.93 | 0.8 | 1.03 | 1.3 | 0.972 | 1 | 1 |  | 0.8 | 1 | 1.01 | 0.9 | < 5 | 0.77 | 0.8807875 | 0.84 |  | 1
| 1 | 2 | 1.05 | 0.997 | 0.9 | 0.93 | 0.876 | 0.93 | 0.9 | 0.97 | 1 | 0.935 | 0.9 | 1 |  | 0.8 | 1.3 | 0.93 | 0.9 | < 5 | 0.85 | 0.8615309 | 0.82 |  | 11
| 1 | 3 | 1.25 | 1 | 0.92 | 0.92 | 0.859 | 0.99 | 0.9 | 1.01 | 1 | 0.935 | 0.9 | 1 |  | 0.8 | 1.5 | 0.95 | 0.96 | < 5 | 0.84 | 0.8590579 | 0.87 |  | 16
| 1 | 4 | 1.43 | 0.983 | 0.95 | 0.95 | 0.897 | 0.93 | 0.9 | 0.96 | 1.1 | 0.947 | 0.8 | 0.9 |  | 0.8 | 1 | 0.93 | 0.88 | < 5 | 0.83 | 0.8397957 | 0.9 |  | 0.918926
| 1 | 5 | 1.6 | 1.03 | 0.95 | 0.94 | 0.856 | 0.97 | 0.9 | 1.02 | 1 | 0.973 | 0.9 | 1 |  | 0.8 | 1 | 0.93 | 0.92 | < 5 | 0.76 | 0.8513198 | 0.87 |  | 73
| 1 | 6 | 1.19 | 1.005 | 0.93 | 0.92 | 0.895 | 0.9 | 0.9 | 0.97 | 0.8 | 0.956 | 0.9 | 0.9 |  | 0.8 | 1 | 0.93 | 0.9 | < 5 | 0.83 | 0.8461779 | 0.9
| Mean |  | 1.351667 | 1.008333 | 0.9266667 | 0.9333333 | 0.8776667 | 0.9416667 | 0.8833333 | 0.9933333 | 1.033333 | 0.953 | 0.9 | 0.9666667 |  | 0.8 | 1.133333 | 0.9466667 | 0.91 |  | 0.8133333 | 0.856445 | 0.8666667
| Median |  | 1.34 | 1.0025 | 0.925 | 0.935 | 0.8795 | 0.93 | 0.9 | 0.99 | 1 | 0.9515 | 0.9 | 1 |  | 0.8 | 1 | 0.93 | 0.9 |  | 0.83 | 0.8551888 | 0.87
| Std Dev. |  | 0.2245366 | 0.02015606 | 0.02065591 | 0.0121106 | 0.0174547 | 0.03250641 | 0.04082483 | 0.03011091 | 0.1632993 | 0.01705286 | 0.06324555 | 0.05163978 |  | 1.216188e-16 | 0.2160247 | 0.03204164 | 0.0275681 |  | 0.03829708 | 0.01438144 | 0.03204164
| Rel.Std.Dev. |  | 16.61% | 1.999% | 2.229% | 1.298% | 1.989% | 3.452% | 4.622% | 3.031% | 15.8% | 1.789% | 7.027% | 5.342% |  | 1.52e-14% | 19.06% | 3.385% | 3.029% |  | 4.709% | 1.679% | 3.697%
| PDM3 |  | 47.09% | 9.73% | 0.8424% | 1.568% | -4.49% | 2.475% | -3.873% | 8.097% | 12.45% | 3.708% | -2.06% | 5.195% |  | -12.94% | 23.33% | 3.019% | -0.9713% |  | -11.49% | -6.799% | -5.687%
| Z-Score (Absolute) |  | 4.83 | 0.83 | 0.13 | 0.05 | 0.7 | 0.05 | NA | 0.65 | NA | 0.18 | NA | NA | NA | NA | NA | 0.11 | 0.32 | 18.22 | 1.45 | 0.95 | 0.83
Results from laboratories 8, 10, 12, 13, 15 and 16 were removed due to their 0.1 ppm reading resolution.
| Analytical results for Al in OREAS 161b (Certified Value 1.62 wt.%) | [23 empty] | Certified
Al | Round | Replicate | Lab | Lab | Lab | Lab | Lab | Lab | Lab | Lab | Lab | Lab | Lab | Lab | Lab | Lab | Lab | Lab | Lab | Lab | Lab | Lab | Lab | Lab | 1
| No | No | 01 | 02 | 03 | 04 | 05 | 06 | 07 | 08 | 09 | 10 | 11 | 12 | 13 | 14 | 15 | 16 | 17 | 18 | 19 | 20 | 21 | 22 | wt.%
|  |  | 4A*OES/MS | 4A*OES/MS | 4A*MS | 4A*OES/MS | 4A*OES/MS | 4A*MS | 4A*OES/MS | 4A*OES/MS | 4A*MS | 4A*OES | 4A*MS | 4A*OES/MS | 4A*OES | 4A*OES | 4A*OES | 4A*OES/MS | 4A*MS | 4A*OES/MS | 4A*OES | 4A*OES/MS | 4A*OES | 4A*OES | 2
3
| 1 | 1 | 1.617865 | 1.617532 | 1.62 | 1.56 | 1.65 | 1.6 | 1.58 | 1.57 | 1.68 | 1.67 | 1.43 | 1.6389 | 1.55 | 1.61539 | 1.67 | 1.66 | 1.54 | 1.65 | 1.5997659 | 1.59 | 1.642 | 1.635 | 1
| 1 | 2 | 1.614376 | 1.612909 | 1.57 | 1.55 | 1.61 | 1.59 | 1.62 | 1.66 | 1.64 | 1.66 | 1.44 | 1.6391 | 1.54 | 1.64204 | 1.64 | 1.64 | 1.57 | 1.76 | 1.6223161 | 1.62 | 1.625 | 1.635 | #N/A
| 1 | 3 | 1.691969 | 1.60837 | 1.63 | 1.56 | 1.6 | 1.59 | 1.66 | 1.59 | 1.72 | 1.67 | 1.5 | 1.6631 | 1.52 | 1.6264 | 1.66 | 1.67 | 1.55 | 1.96 | 1.603501 | 1.59 | 1.626 | 1.641 | 16
| 1 | 4 | 1.697263 | 1.61571 | 1.61 | 1.59 | 1.66 | 1.62 | 1.58 | 1.65 | 1.58 | 1.68 | 1.43 | 1.4862 | 1.59 | 1.62343 | 1.67 | 1.66 | 1.58 | 1.71 | 1.6280058 | 1.54 | 1.624 | 1.63 | 1.617128
| 1 | 5 | 1.618102 | 1.60738 | 1.62 | 1.58 | 1.68 | 1.61 | 1.62 | 1.63 | 1.68 | 1.67 | 1.45 | 1.6285 | 1.54 | 1.61541 | 1.63 | 1.65 | 1.55 | 1.76 | 1.621268 | 1.62 | 1.612 | 1.635 | 74
| 1 | 6 | 1.616963 | 1.608681 | 1.6 | 1.56 | 1.59 | 1.62 | 1.58 | 1.59 | 1.54 | 1.67 | 1.44 | 1.6625 | 1.56 | 1.61597 | 1.67 | 1.66 | 1.56 | 1.58 | 1.6256595 | 1.57 | 1.599 | 1.651
| Mean |  | 1.642756 | 1.611763 | 1.608333 | 1.566667 | 1.631667 | 1.605 | 1.606667 | 1.615 | 1.64 | 1.67 | 1.448333 | 1.619717 | 1.55 | 1.623107 | 1.656667 | 1.656667 | 1.558333 | 1.736667 | 1.616753 | 1.588333 | 1.621333 | 1.637833
| Median |  | 1.617984 | 1.610795 | 1.615 | 1.56 | 1.63 | 1.605 | 1.6 | 1.61 | 1.66 | 1.67 | 1.44 | 1.639 | 1.545 | 1.6197 | 1.665 | 1.66 | 1.555 | 1.735 | 1.62179205 | 1.59 | 1.6245 | 1.635
| Std Dev. |  | 0.04022677 | 0.004252095 | 0.02136976 | 0.01505545 | 0.03656045 | 0.01378405 | 0.03265986 | 0.03674235 | 0.06811755 | 0.006324555 | 0.02639444 | 0.06687315 | 0.02366432 | 0.01038402 | 0.0175119 | 0.01032796 | 0.0147196 | 0.1294089 | 0.01201217 | 0.03060501 | 0.01452813 | 0.007332576
| Rel.Std.Dev. |  | 2.449% | 0.2638% | 1.329% | 0.961% | 2.241% | 0.8588% | 2.033% | 2.275% | 4.154% | 0.3787% | 1.822% | 4.129% | 1.527% | 0.6398% | 1.057% | 0.6234% | 0.9446% | 7.452% | 0.743% | 1.927% | 0.8961% | 0.4477%
| PDM3 |  | 1.585% | -0.3317% | -0.5439% | -3.12% | 0.899% | -0.75% | -0.6469% | -0.1316% | 1.414% | 3.269% | -10.44% | 0.1601% | -4.151% | 0.3697% | 2.445% | 2.445% | -3.636% | 7.392% | -0.02322% | -1.781% | 0.26% | 1.28%
| Z-Score (Absolute) |  | 0.8 | 0.21 | 0.32 | 1.67 | 0.44 | 0.43 | 0.38 | 0.11 | 0.71 | 1.68 | 5.52 | 0.05 | 2.22 | 0.16 | 1.25 | 1.25 | 1.95 | 3.85 | 0.05 | 0.97 | 0.1 | 0.64
| Analytical results for As in OREAS 161b (Certified Value 57 ppm) | [23 empty] | Certified
As | Round | Replicate | Lab | Lab | Lab | Lab | Lab | Lab | Lab | Lab | Lab | Lab | Lab | Lab | Lab | Lab | Lab | Lab | Lab | Lab | Lab |  |  |  | 1
| No | No | 01 | 03 | 04 | 05 | 06 | 07 | 08 | 09 | 10 | 11 | 12 | 13 | 15 | 16 | 17 | 18 | 19 | 20 | 21 |  |  |  | ppm
|  |  | 4A*OES/MS | 4A*MS | 4A*OES/MS | 4A*OES/MS | 4A*MS | 4A*OES/MS | 4A*OES/MS | 4A*MS | 4A*MS | 4A*MS | 4A*OES/MS | 4A*MS | 4A*MS | 4A*OES/MS | 4A*OES | 4A*OES/MS | 4A*OES | 4A*OES/MS | 4A*MS |  |  |  | 0
1
| 1 | 1 | 52 | 59.6 | 56.8 | 58.7 | 59.1 | 55.8 | 64.5 | 97.6 | 61 | 56.7 | 68.6 | 59 | 56 | 55 | 54 | 58 | 49.132 | 56 | 48.7471 |  |  |  | 1
| 1 | 2 | 53 | 55.6 | 57.2 | 57.6 | 59.1 | 56.8 | 63.8 | 96.4 | 60 | 57.7 | 56.9 | 57 | 55 | 54 | 56 | 56 | 54.159 | 58.4 | 44.41457 |  |  |  | 1
| 1 | 3 | 55 | 57.8 | 57.2 | 58.1 | 56.9 | 59.9 | 65 | 98.4 | 59 | 59.5 | 58.6 | 59 | 56 | 55 | 56 | 61 | 50.072 | 55.3 | 41.74637 |  |  |  | 16
| 1 | 4 | 54 | 55.4 | 59.2 | 64.9 | 59.9 | 55.8 | 60.2 | 91 | 59 | 57 | 52.3 | 58 | 57 | 55 | 57 | 54 | 53.005 | 54.8 | 42.29556 |  |  |  | 56.86989
| 1 | 5 | 53 | 59 | 58.7 | 65 | 57.6 | 58.6 | 64.2 | 95.9 | 59 | 56.9 | 56.4 | 59 | 56 | 53 | 56 | 57 | 52.475 | 54.9 | 40.4482 |  |  |  | 75
| 1 | 6 | 53.77 | 57.4 | 57.9 | 55.8 | 60.1 | 56.3 | 65.7 | 89.5 | 60 | 57 | 58.4 | 58 | 56 | 53 | 57 | 54 | 54.166 | 56.2 | 45.2913
| Mean |  | 53.46167 | 57.46667 | 57.83333 | 60.01667 | 58.78333 | 57.2 | 63.9 | 94.8 | 59.66667 | 57.46667 | 58.53333 | 58.33333 | 56 | 54.16667 | 56 | 56.66667 | 52.16817 | 55.93333 | 43.82385
| Median |  | 53.385 | 57.6 | 57.55 | 58.4 | 59.1 | 56.55 | 64.35 | 96.15 | 59.5 | 57 | 57.65 | 58.5 | 56 | 54.5 | 56 | 56.5 | 52.74 | 55.65 | 43.35507
| Std Dev. |  | 1.03093 | 1.718914 | 0.9479803 | 3.942292 | 1.275016 | 1.681666 | 1.92873 | 3.663332 | 0.8164966 | 1.051982 | 5.430163 | 0.8164966 | 0.6324555 | 0.9831921 | 1.095445 | 2.65832 | 2.114777 | 1.335165 | 2.992905
| Rel.Std.Dev. |  | 1.928% | 2.991% | 1.639% | 6.569% | 2.169% | 2.94% | 3.018% | 3.864% | 1.368% | 1.831% | 9.277% | 1.4% | 1.129% | 1.815% | 1.956% | 4.691% | 4.054% | 2.387% | 6.829%
| PDM3 |  | -5.993% | 1.049% | 1.694% | 5.533% | 3.365% | 0.5805% | 12.36% | 66.7% | 4.918% | 1.049% | 2.925% | 2.573% | -1.53% | -4.753% | -1.53% | -0.3573% | -8.268% | -1.647% | -22.94%
| Z-Score (Absolute) |  | 1.84 | 0 | 0.17 | 1.17 | 0.61 | 0.12 | 2.96 | 17.16 | 1.01 | 0 | 0.49 | 0.4 | 0.67 | 1.52 | 0.67 | 0.37 | 2.44 | 0.7 | 6.27
| Analytical results for B in OREAS 161b (Indicative Value 10.8 ppm) | [23 empty] | Indicative
B | Round | Replicate | Lab | [21 empty] | 1
| No | No | 17 | [21 empty] | ppm
|  |  | 4A*OES | [21 empty] | 1
1
| 1 | 1 | 11 | [21 empty] | 1
| 1 | 2 | 11 | [21 empty] | 12
| 1 | 3 | 10 | [21 empty] | 16
| 1 | 4 | 11 | [21 empty] | 10.83333
| 1 | 5 | 11 | [21 empty] | 23
| 1 | 6 | 11
| Mean |  | 10.83333
| Median |  | 11
| Std Dev. |  | 0.4082483
| Rel.Std.Dev. |  | 3.768%
| PDM3 |  | 3.109e-13%
| Z-Score (Absolute) |  | NA
| Analytical results for Ba in OREAS 161b (Certified Value 454 ppm) | [23 empty] | Certified
Ba | Round | Replicate | Lab | Lab | Lab | Lab | Lab | Lab | Lab | Lab | Lab | Lab | Lab | Lab | Lab | Lab | Lab | Lab | Lab | Lab | Lab | Lab | Lab |  | 1
| No | No | 02 | 03 | 04 | 05 | 06 | 07 | 08 | 09 | 10 | 11 | 12 | 13 | 14 | 15 | 16 | 17 | 18 | 19 | 20 | 21 | 22 |  | ppm
|  |  | 4A*OES/MS | 4A*MS | 4A*OES/MS | 4A*OES/MS | 4A*MS | 4A*OES/MS | 4A*OES/MS | 4A*MS | 4A*MS | 4A*MS | 4A*OES/MS | 4A*MS | 4A*OES | 4A*OES | 4A*OES/MS | 4A*OES | 4A*OES/MS | 4A*OES | 4A*OES/MS | 4A*OES | 4A*OES |  | 0
0
| 1 | 1 | 435.13 | 470 | 440 | 460 | 450 | 440 | 431 | 440 | 461 | 65 | 480 | 436 | 468.6995 | 458 | 476 | 434 | 472 | 450.02 | 412 | 460 | 466 |  | 1
| 1 | 2 | 434.6 | 447 | 440 | 460 | 450 | 460 | 333 | 410 | 465 | 71 | 484 | 442 | 469.3075 | 464 | 485 | 437 | 473 | 456.21 | 432 | 460 | 459 |  | #N/A
| 1 | 3 | 427.07 | 460 | 440 | 450 | 460 | 470 | 412 | 420 | 455 | 68 | 491 | 431 | 468.155 | 474 | 480 | 417 | 505 | 448.8 | 441 | 460 | 465 |  | 16
| 1 | 4 | 435.67 | 447 | 460 | 480 | 460 | 450 | 311 | 400 | 464 | 78 | 440 | 450 | 466.9995 | 456 | 482 | 443 | 461 | 453.45 | 421 | 460 | 461 |  | 453.813
| 1 | 5 | 428.17 | 460 | 460 | 470 | 450 | 450 | 413 | 440 | 463 | 66 | 482 | 454 | 469.099 | 450 | 467 | 440 | 477 | 453.28 | 432 | 460 | 454 |  | 76
| 1 | 6 | 431.73 | 460 | 450 | 450 | 440 | 450 | 419 | 420 | 459 | 69 | 488 | 438 | 472.669 | 452 | 474 | 438 | 454 | 462.62 | 427 | 450 | 467
| Mean |  | 432.0617 | 457.3333 | 448.3333 | 461.6667 | 451.6667 | 453.3333 | 386.5 | 421.6667 | 461.1667 | 69.5 | 477.5 | 441.8333 | 469.1549 | 459 | 477.3333 | 434.8333 | 473.6667 | 454.0633 | 427.5 | 458.3333 | 462
| Median |  | 433.165 | 460 | 445 | 460 | 450 | 450 | 412.5 | 420 | 462 | 68.5 | 483 | 440 | 468.89925 | 457 | 478 | 437.5 | 472.5 | 453.365 | 429.5 | 460 | 463
| Std Dev. |  | 3.716172 | 8.891944 | 9.831921 | 11.69045 | 7.527727 | 10.32796 | 50.89499 | 16.02082 | 3.710346 | 4.679744 | 18.8016 | 8.727352 | 1.909358 | 8.831761 | 6.439462 | 9.239408 | 17.56891 | 4.957131 | 10.05485 | 4.082483 | 4.97996
| Rel.Std.Dev. |  | 0.8601% | 1.944% | 2.193% | 2.532% | 1.667% | 2.278% | 13.17% | 3.799% | 0.8046% | 6.733% | 3.938% | 1.975% | 0.407% | 1.924% | 1.349% | 2.125% | 3.709% | 1.092% | 2.352% | 0.8907% | 1.078%
| PDM3 |  | -4.793% | 0.7757% | -1.207% | 1.731% | -0.473% | -0.1057% | -14.83% | -7.084% | 1.62% | -84.69% | 5.22% | -2.64% | 3.381% | 1.143% | 5.183% | -4.182% | 4.375% | 0.05517% | -5.798% | 0.9961% | 1.804%
| Z-Score (Absolute) |  | 1.21 | 0.18 | 0.32 | 0.42 | 0.13 | 0.04 | 3.73 | 1.79 | 0.39 | 21.2 | 1.29 | 0.67 | 0.83 | 0.27 | 1.28 | 1.06 | 1.08 | 0 | 1.46 | 0.24 | 0.44
| Analytical results for Be in OREAS 161b (Certified Value 0.68 ppm) | [23 empty] | Certified
Be | Round | Replicate | Lab | Lab | Lab | Lab | Lab | Lab | Lab | Lab | Lab | Lab | Lab | Lab | Lab | Lab | Lab | Lab | Lab | Lab | Lab | Lab |  |  | 1
| No | No | 03 | 04 | 05 | 06 | 07 | 08 | 09 | 10 | 11 | 12 | 13 | 14 | 15 | 16 | 17 | 18 | 19 | 20 | 21 | 22 |  |  | ppm
|  |  | 4A*MS | 4A*OES/MS | 4A*OES/MS | 4A*MS | 4A*OES/MS | 4A*OES/MS | 4A*MS | 4A*MS | 4A*MS | 4A*OES/MS | 4A*MS | 4A*MS | 4A*MS | 4A*OES/MS | 4A*MS | 4A*OES/MS | 4A*OES | 4A*OES/MS | 4A*MS | 4A*MS |  |  | 2
3
| 1 | 1 | 0.71 | 0.67 | 0.71 | 0.69 | 0.68 | 0.6 | 0.81 | 0.6 | 1 | 0.62 | 0.7 | 0.5058991 | 0.5 | < 5 | 0.69 | 0.8 | < 5 | 0.82 | 0.6663186 | 0.7 |  |  | 1
| 1 | 2 | 0.67 | 0.66 | 0.71 | 0.68 | 0.71 | 0.7 | 0.39 | 0.6 | < 1 | 0.63 | 0.6 | 0.5227968 | 0.5 | < 5 | 0.66 | 0.8 | < 5 | 0.79 | 0.7504864 | 0.8 |  |  | 13
| 1 | 3 | 0.72 | 0.67 | 0.69 | 0.7 | 0.7 | 0.6 | 0.72 | 0.7 | < 1 | 0.63 | 0.7 | 0.5166253 | 0.5 | < 5 | 0.65 | 0.8 | < 5 | 0.73 | 0.7174911 | 0.8 |  |  | 16
| 1 | 4 | 0.67 | 0.69 | 0.71 | 0.69 | 0.69 | 0.6 | 0.44 | 0.7 | < 1 | 0.57 | 0.7 | 0.5404704 | 0.5 | < 5 | 0.62 | 0.7 | < 5 | 0.79 | 0.6505653 | 0.7 |  |  | 0.6836012
| 1 | 5 | 0.69 | 0.7 | 0.72 | 0.67 | 0.7 | 0.8 | 0.52 | 0.7 | < 1 | 0.63 | 0.6 | 0.5 | 0.5 | < 5 | 0.65 | 0.7 | < 5 | 0.68 | 0.6622164 | 0.7 |  |  | 77
| 1 | 6 | 0.7 | 0.68 | 0.68 | 0.69 | 0.67 | 0.6 | 0.63 | 0.8 | < 1 | 0.63 | 0.6 | 0.5211409 | 0.5 | < 5 | 0.68 | 0.7 | < 5 | 0.72 | 0.5773851 | 0.8
| Mean |  | 0.6933333 | 0.6783333 | 0.7033333 | 0.6866667 | 0.6916667 | 0.65 | 0.585 | 0.6833333 | 1 | 0.6183333 | 0.65 | 0.5178221 | 0.5 |  | 0.6583333 | 0.75 |  | 0.755 | 0.6707438 | 0.75
| Median |  | 0.695 | 0.675 | 0.71 | 0.69 | 0.695 | 0.6 | 0.575 | 0.7 | 1 | 0.63 | 0.65 | 0.5188831 | 0.5 |  | 0.655 | 0.75 |  | 0.76 | 0.6642675 | 0.75
| Std Dev. |  | 0.02065591 | 0.0147196 | 0.01505545 | 0.01032796 | 0.0147196 | 0.083666 | 0.1637987 | 0.07527727 |  | 0.02401388 | 0.05477226 | 0.01421216 | 0 |  | 0.02483277 | 0.05477226 |  | 0.05319774 | 0.05959786 | 0.05477226
| Rel.Std.Dev. |  | 2.979% | 2.17% | 2.141% | 1.504% | 2.128% | 12.87% | 28% | 11.02% |  | 3.884% | 8.427% | 2.745% | 0% |  | 3.772% | 7.303% |  | 7.046% | 8.885% | 7.303%
| PDM3 |  | 1.424% | -0.7706% | 2.887% | 0.4484% | 1.18% | -4.915% | -14.42% | -0.03918% | 46.28% | -9.548% | -4.915% | -24.25% | -26.86% |  | -3.696% | 9.713% |  | 10.44% | -1.881% | 9.713%
| Z-Score (Absolute) |  | 0.17 | 0 | 0.28 | 0.09 | 0.15 | NA | 1.05 | NA | 1.07 | 0.67 | NA | 1.8 | 2 | 20.47 | 0.22 | NA | 20.47 | 0.86 | 0.09 | NA
Results from laboratories 8, 10, 13, 18 and 22 were removed due to their 0.1 ppm reading resolution.
| Analytical results for Bi in OREAS 161b (Certified Value 3.75 ppm) | [23 empty] | Certified
Bi | Round | Replicate | Lab | Lab | Lab | Lab | Lab | Lab | Lab | Lab | Lab | Lab | Lab | Lab | Lab | Lab | Lab | Lab | Lab | Lab | Lab | Lab | Lab | Lab | 1
| No | No | 01 | 02 | 03 | 04 | 05 | 06 | 07 | 08 | 09 | 10 | 11 | 12 | 13 | 14 | 15 | 16 | 17 | 18 | 19 | 20 | 21 | 22 | ppm
|  |  | 4A*OES/MS | 4A*OES/MS | 4A*MS | 4A*OES/MS | 4A*OES/MS | 4A*MS | 4A*OES/MS | 4A*OES/MS | 4A*MS | 4A*MS | 4A*MS | 4A*OES/MS | 4A*MS | 4A*MS | 4A*MS | 4A*OES/MS | 4A*MS | 4A*OES/MS | 4A*OES | 4A*OES/MS | 4A*MS | 4A*MS | 2
3
| 1 | 1 | < 5 | < 5 | 3.79 | 3.91 | 3.45 | 3.49 | 3.69 | 3.71 | 3.78 | 3.9 | 4.15 | 2.5 | 4.02 | 2.756095 | 3.7 | 4.1 | 5.32 | 3.5 | < 5 | 3.42 | 3.677713 | 4.8 | 1
| 1 | 2 | < 5 | < 5 | 3.54 | 3.76 | 3.42 | 3.56 | 3.81 | 3.79 | 3.62 | 4 | 3.63 | 2.57 | 4.06 | 2.828663 | 3.6 | 4.2 | 5.38 | 3.49 | < 5 | 3.57 | 3.85959 | 5 | 2
| 1 | 3 | < 5 | < 5 | 3.58 | 3.79 | 3.32 | 3.46 | 3.89 | 3.89 | 3.69 | 4 | 3.94 | 2.72 | 3.98 | 2.667361 | 3.7 | 4.2 | 5.14 | 3.63 | < 5 | 3.61 | 3.836266 | 5.3 | 16
| 1 | 4 | < 5 | < 5 | 3.46 | 3.99 | 3.49 | 3.6 | 3.62 | 3.37 | 3.47 | 4 | 3.81 | 2.31 | 4.05 | 2.770675 | 3.7 | 4.1 | 4.64 | 3.42 | < 5 | 3.52 | 3.942177 | 5.3 | 3.748326
| 1 | 5 | < 5 | < 5 | 3.71 | 3.91 | 3.47 | 3.51 | 3.78 | 3.83 | 3.86 | 3.9 | 3.99 | 2.66 | 3.97 | 2.736448 | 3.6 | 4.1 | 4.54 | 3.53 | < 5 | 3.52 | 3.803254 | 5.3 | 78
| 1 | 6 | < 5 | < 5 | 3.58 | 3.87 | 3.32 | 3.66 | 3.67 | 3.81 | 3.75 | 4 | 4.11 | 2.76 | 3.95 | 2.808792 | 3.9 | 4.2 | 4.26 | 3.4 | < 5 | 3.51 | 3.8803 | 5.3
| Mean |  |  |  | 3.61 | 3.871667 | 3.411667 | 3.546667 | 3.743333 | 3.733333 | 3.695 | 3.966667 | 3.938333 | 2.586667 | 4.005 | 2.761339 | 3.7 | 4.15 | 4.88 | 3.495 |  | 3.525 | 3.833217 | 5.166667
| Median |  |  |  | 3.58 | 3.89 | 3.435 | 3.535 | 3.735 | 3.8 | 3.72 | 4 | 3.965 | 2.615 | 4 | 2.763385 | 3.7 | 4.15 | 4.89 | 3.495 |  | 3.52 | 3.847928 | 5.3
| Std Dev. |  |  |  | 0.1196662 | 0.08495097 | 0.07467708 | 0.07474401 | 0.1007307 | 0.1873677 | 0.1369306 | 0.05163978 | 0.1941563 | 0.1658513 | 0.04505552 | 0.05718469 | 0.1095445 | 0.05477226 | 0.4623419 | 0.08264381 |  | 0.06410928 | 0.08930089 | 0.2160247
| Rel.Std.Dev. |  |  |  | 3.315% | 2.194% | 2.189% | 2.107% | 2.691% | 5.019% | 3.706% | 1.302% | 4.93% | 6.412% | 1.125% | 2.071% | 2.961% | 1.32% | 9.474% | 2.365% |  | 1.819% | 2.33% | 4.181%
| PDM3 |  |  |  | -3.69% | 3.291% | -8.982% | -5.38% | -0.1332% | -0.4% | -1.423% | 5.825% | 5.069% | -30.99% | 6.848% | -26.33% | -1.289% | 10.72% | 30.19% | -6.758% |  | -5.958% | 2.265% | 37.84%
| Z-Score (Absolute) |  | 3.17 | 3.17 | 0.23 | 0.46 | 0.76 | 0.4 | 0.12 | 0.09 | 0.01 | 0.71 | 0.64 | 2.94 | 0.81 | 2.48 | 0.01 | 1.2 | 3.13 | 0.54 | 3.17 | 0.46 | 0.36 | 3.88
| Analytical results for Ca in OREAS 161b (Certified Value 0.591 wt.%) | [23 empty] | Certified
Ca | Round | Replicate | Lab | Lab | Lab | Lab | Lab | Lab | Lab | Lab | Lab | Lab | Lab | Lab | Lab | Lab | Lab | Lab | Lab | Lab | Lab | Lab | Lab | Lab | 1
| No | No | 01 | 02 | 03 | 04 | 05 | 06 | 07 | 08 | 09 | 10 | 11 | 12 | 13 | 14 | 15 | 16 | 17 | 18 | 19 | 20 | 21 | 22 | wt.%
|  |  | 4A*OES/MS | 4A*OES/MS | 4A*MS | 4A*OES/MS | 4A*OES/MS | 4A*MS | 4A*OES/MS | 4A*OES/MS | 4A*MS | 4A*OES | 4A*MS | 4A*OES/MS | 4A*OES | 4A*OES | 4A*OES | 4A*OES/MS | 4A*MS | 4A*OES/MS | 4A*OES | 4A*OES/MS | 4A*OES | 4A*OES | 3
3
| 1 | 1 | 0.6110947 | 0.615671 | 0.59 | 0.56 | 0.59 | 0.56 | 0.56 | 0.59 | 0.6 | 0.61 | 0.62 | 0.611 | 0.563 | 0.58437 | 0.57 | 0.59 | 0.55 | 0.61 | 0.602099 | 0.61 | 0.671 | 0.557 | 1
| 1 | 2 | 0.6078812 | 0.614948 | 0.57 | 0.55 | 0.58 | 0.56 | 0.57 | 0.61 | 0.58 | 0.6 | 0.63 | 0.6128 | 0.559 | 0.58868 | 0.55 | 0.58 | 0.56 | 0.61 | 0.5946 | 0.61 | 0.623 | 0.565 | #N/A
| 1 | 3 | 0.600106 | 0.599585 | 0.58 | 0.56 | 0.58 | 0.57 | 0.59 | 0.62 | 0.6 | 0.6 | 0.64 | 0.6211 | 0.554 | 0.58765 | 0.56 | 0.59 | 0.56 | 0.65 | 0.632614 | 0.61 | 0.613 | 0.565 | 16
| 1 | 4 | 0.6069043 | 0.610204 | 0.56 | 0.57 | 0.59 | 0.57 | 0.57 | 0.59 | 0.57 | 0.6 | 0.62 | 0.5575 | 0.576 | 0.58478 | 0.57 | 0.59 | 0.58 | 0.59 | 0.615576 | 0.59 | 0.624 | 0.557 | 0.590693
| 1 | 5 | 0.6069926 | 0.608233 | 0.58 | 0.57 | 0.6 | 0.56 | 0.57 | 0.6 | 0.59 | 0.61 | 0.63 | 0.6117 | 0.564 | 0.58653 | 0.57 | 0.58 | 0.58 | 0.61 | 0.600787 | 0.62 | 0.61 | 0.557 | 79
| 1 | 6 | 0.6127982 | 0.610326 | 0.58 | 0.56 | 0.56 | 0.57 | 0.56 | 0.6 | 0.56 | 0.61 | 0.62 | 0.6202 | 0.559 | 0.58903 | 0.57 | 0.59 | 0.57 | 0.59 | 0.6511 | 0.6 | 0.662 | 0.572
| Mean |  | 0.6076295 | 0.6098278 | 0.5766667 | 0.5616667 | 0.5833333 | 0.565 | 0.57 | 0.6016667 | 0.5833333 | 0.605 | 0.6266667 | 0.6057167 | 0.5625 | 0.58684 | 0.565 | 0.5866667 | 0.5666667 | 0.61 | 0.6161293 | 0.6066667 | 0.6338333 | 0.5621667
| Median |  | 0.6074369 | 0.610265 | 0.58 | 0.56 | 0.585 | 0.565 | 0.57 | 0.6 | 0.585 | 0.605 | 0.625 | 0.61225 | 0.561 | 0.58709 | 0.57 | 0.59 | 0.565 | 0.61 | 0.6088375 | 0.61 | 0.6235 | 0.561
| Std Dev. |  | 0.004389103 | 0.005800129 | 0.01032796 | 0.007527727 | 0.0136626 | 0.005477226 | 0.01095445 | 0.01169045 | 0.01632993 | 0.005477226 | 0.008164966 | 0.02402144 | 0.007503333 | 0.001963589 | 0.0083666 | 0.005163978 | 0.0121106 | 0.0219089 | 0.02186663 | 0.01032796 | 0.02604163 | 0.006210207
| Rel.Std.Dev. |  | 0.7223% | 0.9511% | 1.791% | 1.34% | 2.342% | 0.9694% | 1.922% | 1.943% | 2.799% | 0.9053% | 1.303% | 3.966% | 1.334% | 0.3346% | 1.481% | 0.8802% | 2.137% | 3.592% | 3.549% | 1.702% | 4.109% | 1.105%
| PDM3 |  | 2.867% | 3.239% | -2.375% | -4.914% | -1.246% | -4.35% | -3.503% | 1.858% | -1.246% | 2.422% | 6.09% | 2.543% | -4.773% | -0.6523% | -4.35% | -0.6816% | -4.067% | 3.269% | 4.306% | 2.704% | 7.303% | -4.829%
| Z-Score (Absolute) |  | 0.69 | 0.76 | 0.33 | 0.83 | 0.11 | 0.72 | 0.55 | 0.49 | 0.11 | 0.6 | 1.31 | 0.62 | 0.8 | 0 | 0.72 | 0 | 0.66 | 0.77 | 0.97 | 0.66 | 1.55 | 0.81
| Analytical results for Cd in OREAS 161b (Certified Value 0.11 ppm) | [23 empty] | Certified
Cd | Round | Replicate | Lab | Lab | Lab | Lab | Lab | Lab | Lab | Lab | Lab | Lab | Lab | Lab | Lab | Lab | Lab | Lab | Lab | Lab | Lab | Lab | Lab |  | 1
| No | No | 01 | 02 | 03 | 04 | 05 | 06 | 07 | 08 | 09 | 10 | 11 | 12 | 13 | 15 | 16 | 17 | 18 | 19 | 20 | 21 | 22 |  | ppm
|  |  | 4A*OES/MS | 4A*OES/MS | 4A*MS | 4A*OES/MS | 4A*OES/MS | 4A*MS | 4A*OES/MS | 4A*OES/MS | 4A*MS | 4A*MS | 4A*MS | 4A*OES/MS | 4A*MS | 4A*MS | 4A*OES/MS | 4A*MS | 4A*OES/MS | 4A*OES | 4A*OES/MS | 4A*MS | 4A*MS |  | 2
2
| 1 | 1 | < 5 | < 5 | 0.122 | 0.11 | 0.09 | 0.094 | 0.12 | < 0.3 | 0.13 | 0.2 | 0.11 | 0.12 | 0.12 | < 0.5 | < 0.5 | 0.19 | 0.12 | < 5 | 0.12 | 0.1970482 | 0.1 |  | 1
| 1 | 2 | < 5 | < 5 | 0.117 | 0.1 | 0.1 | 0.101 | 0.11 | < 0.3 | 0.12 | < 0.2 | 0.07 | 0.1 | 0.09 | < 0.5 | < 0.5 | 0.19 | 0.1 | < 5 | 0.1 | 0.1415526 | 0.1 |  | #N/A
| 1 | 3 | < 5 | < 5 | 0.119 | 0.12 | 0.11 | 0.1 | 0.12 | 0.3 | 0.14 | < 0.2 | 0.14 | 0.11 | 0.11 | < 0.5 | < 0.5 | 0.19 | 0.1 | < 5 | 0.12 | 0.1356924 | 0.1 |  | 16
| 1 | 4 | < 5 | < 5 | 0.113 | 0.11 | 0.11 | 0.105 | 0.11 | 0.3 | 0.11 | < 0.2 | 0.08 | 0.1 | 0.09 | < 0.5 | < 0.5 | 0.17 | 0.11 | < 5 | 0.12 | 0.1359757 | 0.1 |  | 0.112224
| 1 | 5 | < 5 | < 5 | 0.116 | 0.1 | 0.1 | 0.104 | 0.11 | < 0.3 | 0.14 | < 0.2 | 0.09 | 0.11 | 0.1 | < 0.5 | < 0.5 | 0.19 | 0.09 | < 5 | 0.13 | 0.140702 | 0.1 |  | 80
| 1 | 6 | < 5 | < 5 | 0.116 | 0.1 | 0.1 | 0.105 | 0.11 | < 0.3 | 0.2 | < 0.2 | 0.12 | 0.12 | 0.12 | < 0.5 | < 0.5 | 0.18 | 0.1 | < 5 | 0.11 | 0.154515 | 0.1
| Mean |  |  |  | 0.1171667 | 0.1066667 | 0.1016667 | 0.1015 | 0.1133333 | 0.3 | 0.14 | 0.2 | 0.1016667 | 0.11 | 0.105 |  |  | 0.185 | 0.1033333 |  | 0.1166667 | 0.1509143 | 0.1
| Median |  |  |  | 0.1165 | 0.105 | 0.1 | 0.1025 | 0.11 | 0.3 | 0.135 | 0.2 | 0.1 | 0.11 | 0.105 |  |  | 0.19 | 0.1 |  | 0.12 | 0.1411273 | 0.1
| Std Dev. |  |  |  | 0.003060501 | 0.008164966 | 0.007527727 | 0.004230839 | 0.005163978 | 0 | 0.03162278 |  | 0.02639444 | 0.008944272 | 0.01378405 |  |  | 0.0083666 | 0.01032796 |  | 0.01032796 | 0.02361398 | 1.520235e-17
| Rel.Std.Dev. |  |  |  | 2.612% | 7.655% | 7.404% | 4.168% | 4.556% | 0% | 22.59% |  | 25.96% | 8.131% | 13.13% |  |  | 4.522% | 9.995% |  | 8.853% | 15.65% | 1.52e-14%
| PDM3 |  |  |  | 4.404% | -4.952% | -9.407% | -9.556% | 0.9885% | 167.3% | 24.75% | 78.22% | -9.407% | -1.982% | -6.437% |  |  | 64.85% | -7.922% |  | 3.959% | 34.48% | -10.89%
| Z-Score (Absolute) |  | 107.14 | 107.14 | 0.02 | 0.45 | 0.67 | 0.68 | 0.15 | NA | 1.05 | 0 | 0.67 | 0.3 | 0.52 | 5.99 | 5.99 | 3.07 | 0.6 | 107.14 | 0 | 1.54 | NA
Results from laboratories 8 and 22 were removed due to their 0.1 ppm reading resolution.
| Analytical results for Ce in OREAS 161b (Certified Value 24.1 ppm) | [23 empty] | Certified
Ce | Round | Replicate | Lab | Lab | Lab | Lab | Lab | Lab | Lab | Lab | Lab | Lab | Lab | Lab | Lab | Lab | Lab | Lab | Lab | Lab |  |  |  |  | 1
| No | No | 03 | 04 | 05 | 06 | 07 | 08 | 09 | 10 | 11 | 12 | 14 | 15 | 16 | 17 | 18 | 20 | 21 | 22 |  |  |  |  | ppm
|  |  | 4A*MS | 4A*OES/MS | 4A*OES/MS | 4A*MS | 4A*OES/MS | 4A*OES/MS | 4A*MS | 4A*MS | 4A*MS | 4A*OES/MS | 4A*MS | 4A*MS | 4A*OES/MS | 4A*MS | 4A*OES/MS | 4A*OES/MS | 4A*MS | 4A*OES |  |  |  |  | 1
2
| 1 | 1 | 27.7 | 24.3 | 25.4 | 25.3 | 23.6 | 26.2 | 21.3 | 23.7 | 25.99 | 21.5 | 20.91299 | 26.2 | 25 | 24.41 | 28.48 | 21.8 | 17.10182 | 23 |  |  |  |  | 1
| 1 | 2 | 25.9 | 23.9 | 24.5 | 24.9 | 24.1 | 26.9 | 20 | 23.4 | 22.46 | 21.7 | 21.10206 | 25.5 | 25 | 24.02 | 27.25 | 22.2 | 18.11221 | 23 |  |  |  |  | #N/A
| 1 | 3 | 26.7 | 23.5 | 25.4 | 24.1 | 24.9 | 26.5 | 20.5 | 23.1 | 23.92 | 22.1 | 20.78571 | 26.2 | 26 | 23.79 | 29.21 | 22.7 | 18.16701 | 23 |  |  |  |  | 16
| 1 | 4 | 26.2 | 24.7 | 25.2 | 25.2 | 23.6 | 25.3 | 19.6 | 23.6 | 22.96 | 19.8 | 20.96272 | 26.3 | 25 | 23.12 | 26.51 | 22.5 | 17.90081 | 23 |  |  |  |  | 24.09923
| 1 | 5 | 28.1 | 24.2 | 26.5 | 24.6 | 24.5 | 26 | 21.6 | 24.1 | 25.3 | 21.7 | 20.55949 | 25.7 | 25 | 22.84 | 27.42 | 22.4 | 17.69869 | 23 |  |  |  |  | 81
| 1 | 6 | 26.8 | 24.4 | 23.8 | 24.6 | 23.7 | 26.6 | 20.3 | 23.4 | 24.24 | 22 | 20.91804 | 24.9 | 25 | 23.42 | 25.14 | 22.8 | 17.92107 | 24
| Mean |  | 26.9 | 24.16667 | 25.13333 | 24.78333 | 24.06667 | 26.25 | 20.55 | 23.55 | 24.145 | 21.46667 | 20.8735 | 25.8 | 25.16667 | 23.6 | 27.335 | 22.4 | 17.81693 | 23.16667
| Median |  | 26.75 | 24.25 | 25.3 | 24.75 | 23.9 | 26.35 | 20.4 | 23.5 | 24.08 | 21.7 | 20.91552 | 25.95 | 25 | 23.605 | 27.335 | 22.45 | 17.91094 | 23
| Std Dev. |  | 0.8508819 | 0.4179314 | 0.9157875 | 0.4445972 | 0.5391351 | 0.5612486 | 0.7661593 | 0.3391165 | 1.344704 | 0.8453796 | 0.1844184 | 0.5440588 | 0.4082483 | 0.5846366 | 1.438037 | 0.363318 | 0.3880708 | 0.4082483
| Rel.Std.Dev. |  | 3.163% | 1.729% | 3.644% | 1.794% | 2.24% | 2.138% | 3.728% | 1.44% | 5.569% | 3.938% | 0.8835% | 2.109% | 1.622% | 2.477% | 5.261% | 1.622% | 2.178% | 1.762%
| PDM3 |  | 11.62% | 0.2798% | 4.291% | 2.839% | -0.1351% | 8.925% | -14.73% | -2.279% | 0.1899% | -10.92% | -13.39% | 7.057% | 4.429% | -2.072% | 13.43% | -7.051% | -26.07% | -3.87%
| Z-Score (Absolute) |  | 1.37 | 0.03 | 0.5 | 0.33 | 0.02 | 1.05 | 1.74 | 0.27 | 0.02 | 1.29 | 1.58 | 0.83 | 0.52 | 0.25 | 1.58 | 0.84 | 3.08 | 0.46
| Analytical results for Co in OREAS 161b (Certified Value 123 ppm) | [23 empty] | Certified
Co | Round | Replicate | Lab | Lab | Lab | Lab | Lab | Lab | Lab | Lab | Lab | Lab | Lab | Lab | Lab | Lab | Lab | Lab | Lab | Lab | Lab | Lab | Lab | Lab | 1
| No | No | 01 | 02 | 03 | 04 | 05 | 06 | 07 | 08 | 09 | 10 | 11 | 12 | 13 | 14 | 15 | 16 | 17 | 18 | 19 | 20 | 21 | 22 | ppm
|  |  | 4A*OES/MS | 4A*OES/MS | 4A*MS | 4A*OES/MS | 4A*OES/MS | 4A*MS | 4A*OES/MS | 4A*OES/MS | 4A*MS | 4A*MS | 4A*MS | 4A*OES/MS | 4A*MS | 4A*OES | 4A*MS | 4A*OES/MS | 4A*MS | 4A*OES/MS | 4A*OES | 4A*OES/MS | 4A*MS | 4A*MS | 0
0
| 1 | 1 | 114.6207 | 120.86 | 129 | 118.5 | 121 | 124 | 118.5 | 116 | 124 | 127 | 138.1 | 133 | 117 | 127.25 | 1110 | 133 | 113 | 128.9 | 110.25 | 118 | 139.5891 | 122 | 1
| 1 | 2 | 116.1638 | 117.99 | 122.5 | 119 | 121 | 122 | 121 | 124 | 125 | 126 | 116.1 | 134.9 | 115 | 128.82 | 115 | 130 | 120 | 128.7 | 107.3 | 117 | 155.2638 | 127 | 4
| 1 | 3 | 114.5345 | 118.56 | 126 | 118 | 123 | 120.5 | 124 | 117 | 129 | 126 | 128.4 | 137.1 | 116 | 128.68 | 116 | 130 | 117 | 136.6 | 112.38 | 116 | 147.4694 | 126 | 16
| 1 | 4 | 115.7069 | 120.37 | 120 | 125.5 | 128 | 123.5 | 121.5 | 118 | 117 | 125 | 124 | 121.1 | 123 | 127.2 | 116 | 132 | 127 | 121.1 | 113.68 | 114 | 144.1521 | 128 | 122.706
| 1 | 5 | 115.6121 | 121.91 | 127.5 | 125.5 | 130 | 124.5 | 120 | 120 | 127 | 127 | 135.1 | 133.4 | 120 | 126.69 | 115 | 133 | 127 | 127.4 | 112.34 | 115 | 146.2665 | 128 | 82
| 1 | 6 | 118 | 118.72 | 123.5 | 122 | 119 | 124.5 | 116.5 | 118 | 117 | 125 | 131.7 | 135.8 | 122 | 127.66 | 116 | 135 | 128 | 119.7 | 112.52 | 119 | 136.2195 | 128
| Mean |  | 115.773 | 119.735 | 124.75 | 121.4167 | 123.6667 | 123.1667 | 120.25 | 118.8333 | 123.1667 | 126 | 128.9 | 132.55 | 118.8333 | 127.7167 | 281.3333 | 132.1667 | 122 | 127.0667 | 111.4117 | 116.5 | 144.8267 | 126.5
| Median |  | 115.6595 | 119.545 | 124.75 | 120.5 | 122 | 123.75 | 120.5 | 118 | 124.5 | 126 | 130.05 | 134.15 | 118.5 | 127.455 | 116 | 132.5 | 123.5 | 128.05 | 112.36 | 116.5 | 145.2093 | 127.5
| Std Dev. |  | 1.265248 | 1.539828 | 3.357827 | 3.455672 | 4.366539 | 1.602082 | 2.583602 | 2.857738 | 5.076088 | 0.8944272 | 7.987741 | 5.810594 | 3.311596 | 0.8587588 | 405.9624 | 1.94079 | 6.26099 | 6.11381 | 2.299064 | 1.870829 | 6.632675 | 2.345208
| Rel.Std.Dev. |  | 1.093% | 1.286% | 2.692% | 2.846% | 3.531% | 1.301% | 2.149% | 2.405% | 4.121% | 0.7099% | 6.197% | 4.384% | 2.787% | 0.6724% | 144.3% | 1.468% | 5.132% | 4.811% | 2.064% | 1.606% | 4.58% | 1.854%
| PDM3 |  | -5.65% | -2.421% | 1.666% | -1.051% | 0.7829% | 0.3754% | -2.002% | -3.156% | 0.3754% | 2.684% | 5.048% | 8.022% | -3.156% | 4.084% | 129.3% | 7.71% | -0.5753% | 3.554% | -9.204% | -5.058% | 18.03% | 3.092%
| Z-Score (Absolute) |  | 1.29 | 0.62 | 0.23 | 0.34 | 0.04 | 0.04 | 0.54 | 0.77 | 0.04 | 0.44 | 0.93 | 1.54 | 0.77 | 0.73 | 26.68 | 1.48 | 0.24 | 0.62 | 2.03 | 1.17 | 3.62 | 0.52
| Analytical results for Cr in OREAS 161b (Certified Value 20.9 ppm) | [23 empty] | Certified
Cr | Round | Replicate | Lab | Lab | Lab | Lab | Lab | Lab | Lab | Lab | Lab | Lab | Lab | Lab | Lab | Lab | Lab | Lab | Lab | Lab | Lab | Lab | Lab | Lab | 1
| No | No | 01 | 02 | 03 | 04 | 05 | 06 | 07 | 08 | 09 | 10 | 11 | 12 | 13 | 14 | 15 | 16 | 17 | 18 | 19 | 20 | 21 | 22 | ppm
|  |  | 4A*OES/MS | 4A*OES/MS | 4A*MS | 4A*OES/MS | 4A*OES/MS | 4A*MS | 4A*OES/MS | 4A*OES/MS | 4A*MS | 4A*OES | 4A*MS | 4A*OES/MS | 4A*OES | 4A*OES | 4A*OES | 4A*OES/MS | 4A*MS | 4A*OES/MS | 4A*OES | 4A*OES/MS | 4A*MS | 4A*OES | 1
1
| 1 | 1 | 18.52293 | 24.7416 | 21.4 | 22 | 22 | 23 | 17 | 30 | 23 | < 50 | 31 | 23.5 | 24 | 21.9875 | 20 | 19 | 23 | 17 | 34.738 | 14.4 | 18.8868 | 27 | 1
| 1 | 2 | 18.50308 | 23.0152 | 19.8 | 21 | 22 | 21.4 | 18 | 29 | 23 | < 50 | 36 | 23.5 | 25 | 21.761 | 20 | 19 | 24 | 16 | 33.565 | 14.6 | 16.06252 | 27 | 5
| 1 | 3 | 19.01926 | 22.308 | 20.4 | 21 | 23 | 20.5 | 19 | 35 | 25 | < 50 | 33 | 23.9 | 24 | 21.73 | 20 | 19 | 23 | 15 | 34.114 | 15.2 | 14.32554 | 25 | 16
| 1 | 4 | 17.88267 | 24.1904 | 19.8 | 23 | 22 | 21.9 | 19 | 30 | 22 | < 50 | 31 | 21.5 | 27 | 22.068 | 10 | 19 | 23 | 12 | 34.972 | 14.2 | 13.64194 | 25 | 20.86115
| 1 | 5 | 16.65674 | 20.4464 | 20.4 | 22 | 22 | 21.5 | 19 | 33 | 23 | < 50 | 30 | 23.5 | 20 | 21.775 | 10 | 18 | 24 | 12 | 33.628 | 15.2 | 14.27803 | 25 | 83
| 1 | 6 | 17.49553 | 22.9112 | 20.1 | 21 | 22 | 22.5 | 19 | 27 | 20 | < 50 | 31 | 23.8 | 24 | 21.809 | 20 | 19 | 23 | 12 | 34.848 | 15 | 17.35252 | 27
| Mean |  | 18.01337 | 22.93547 | 20.31667 | 21.66667 | 22.16667 | 21.8 | 18.5 | 30.66667 | 22.66667 |  | 32 | 23.28333 | 24 | 21.85508 | 16.66667 | 18.83333 | 23.33333 | 14 | 34.31083 | 14.76667 | 15.75789 | 26
| Median |  | 18.19287 | 22.9632 | 20.25 | 21.5 | 22 | 21.7 | 19 | 30 | 23 |  | 31 | 23.5 | 24 | 21.792 | 20 | 19 | 23 | 13.5 | 34.426 | 14.8 | 15.19403 | 26
| Std Dev. |  | 0.8528725 | 1.512157 | 0.5946988 | 0.8164966 | 0.4082483 | 0.8809086 | 0.83666 | 2.875181 | 1.632993 |  | 2.19089 | 0.8908797 | 2.280351 | 0.1384935 | 5.163978 | 0.4082483 | 0.5163978 | 2.280351 | 0.6276038 | 0.4273952 | 2.056431 | 1.095445
| Rel.Std.Dev. |  | 4.735% | 6.593% | 2.927% | 3.768% | 1.842% | 4.041% | 4.522% | 9.376% | 7.204% |  | 6.847% | 3.826% | 9.501% | 0.6337% | 30.98% | 2.168% | 2.213% | 16.29% | 1.829% | 2.894% | 13.05% | 4.213%
| PDM3 |  | -13.65% | 9.943% | -2.61% | 3.861% | 6.258% | 4.5% | -11.32% | 47% | 8.655% |  | 53.4% | 11.61% | 15.05% | 4.765% | -20.11% | -9.721% | 11.85% | -32.89% | 64.47% | -29.21% | -24.46% | 24.63%
| Z-Score (Absolute) |  | 0.87 | 0.2 | 0.37 | 0.08 | 0.03 | 0.05 | 0.77 | 1.89 | 0.14 | 0.65 | 2.18 | 0.28 | 0.44 | 0.03 | 1.17 | 0.69 | 0.29 | 1.75 | 2.69 | 1.58 | 1.37 | 0.87
| Analytical results for Cs in OREAS 161b (Certified Value 0.91 ppm) | [23 empty] | Certified
Cs | Round | Replicate | Lab | Lab | Lab | Lab | Lab | Lab | Lab | Lab | Lab | Lab | Lab | Lab | Lab | Lab | Lab | Lab | Lab | Lab |  |  |  |  | 1
| No | No | 03 | 04 | 05 | 06 | 07 | 08 | 09 | 10 | 11 | 12 | 13 | 14 | 15 | 17 | 18 | 20 | 21 | 22 |  |  |  |  | ppm
|  |  | 4A*MS | 4A*OES/MS | 4A*OES/MS | 4A*MS | 4A*OES/MS | 4A*OES/MS | 4A*MS | 4A*MS | 4A*MS | 4A*OES/MS | 4A*MS | 4A*MS | 4A*MS | 4A*MS | 4A*OES/MS | 4A*OES/MS | 4A*MS | 4A*MS |  |  |  |  | 2
3
| 1 | 1 | 0.99 | 0.9 | 0.94 | 0.91 | 0.95 | 0.98 | 1.02 | 1 | 1.1 | 0.8 | 1 | 0.9336467 | 1.1 | 0.91 | < 5 | 0.91 | 0.7471047 | 0.9 |  |  |  |  | 1
| 1 | 2 | 0.96 | 0.91 | 0.92 | 0.94 | 0.99 | 0.86 | 0.97 | 0.9 | 0.9 | 0.8 | 1 | 0.8954591 | 1 | 0.85 | < 5 | 0.93 | 0.7737329 | 0.9 |  |  |  |  | #N/A
| 1 | 3 | 0.99 | 0.92 | 0.9 | 0.88 | 1.02 | 0.97 | 1 | 1.1 | 1 | 0.8 | 1 | 0.8379613 | 1 | 0.92 | < 5 | 0.89 | 0.7546138 | 0.9 |  |  |  |  | 16
| 1 | 4 | 0.99 | 0.96 | 0.95 | 0.91 | 0.95 | 1.04 | 0.88 | 0.9 | 1 | 0.7 | 1 | 0.8255852 | 1 | 0.84 | < 5 | 0.9 | 0.7696427 | 0.9 |  |  |  |  | 0.9099011
| 1 | 5 | 1.04 | 0.95 | 0.95 | 0.92 | 0.98 | 1 | 1.04 | 0.9 | 1 | 0.8 | 1 | 0.8795592 | 1.1 | 0.86 | < 5 | 0.87 | 0.7789605 | 0.9 |  |  |  |  | 84
| 1 | 6 | 1.02 | 0.93 | 0.87 | 0.93 | 0.95 | 0.92 | 0.92 | 1 | 1 | 0.8 | 1 | 0.8714085 | 1 | 0.83 | < 5 | 0.9 | 0.7746145 | 0.9
| Mean |  | 0.9983333 | 0.9283333 | 0.9216667 | 0.915 | 0.9733333 | 0.9616667 | 0.9716667 | 0.9666667 | 1 | 0.7833333 | 1 | 0.8739367 | 1.033333 | 0.8683333 |  | 0.9 | 0.7664448 | 0.9
| Median |  | 0.99 | 0.925 | 0.93 | 0.915 | 0.965 | 0.975 | 0.985 | 0.95 | 1 | 0.8 | 1 | 0.8754839 | 1 | 0.855 |  | 0.9 | 0.7716878 | 0.9
| Std Dev. |  | 0.02786874 | 0.02316607 | 0.03188521 | 0.02073644 | 0.02875181 | 0.06337718 | 0.06145459 | 0.08164966 | 0.06324555 | 0.04082483 | 0 | 0.03923926 | 0.05163978 | 0.03763863 |  | 0.02 | 0.01265496 | 0
| Rel.Std.Dev. |  | 2.792% | 2.495% | 3.46% | 2.266% | 2.954% | 6.59% | 6.325% | 8.447% | 6.325% | 5.212% | 0% | 4.49% | 4.997% | 4.335% |  | 2.222% | 1.651% | 0%
| PDM3 |  | 9.719% | 2.026% | 1.293% | 0.5604% | 6.971% | 5.689% | 6.788% | 6.239% | 9.902% | -13.91% | 9.902% | -3.953% | 13.57% | -4.568% |  | -1.088% | -15.77% | -1.088%
| Z-Score (Absolute) |  | 1.04 | 0.05 | 0.05 | 0.14 | 0.69 | 0.52 | 0.66 | 0.59 | NA | 2.01 | NA | 0.72 | NA | 0.8 | 22.36 | 0.35 | 2.25 | NA
Results from laboratories 11, 13, 15 and 22 were removed due to their 0.1 ppm reading resolution.
| Analytical results for Cu in OREAS 161b (Certified Value 0.415 wt.%) | [23 empty] | Certified
Cu | Round | Replicate | Lab | Lab | Lab | Lab | Lab | Lab | Lab | Lab | Lab | Lab | Lab | Lab | Lab | Lab | Lab | Lab | Lab | Lab | Lab | Lab | Lab | Lab | 1
| No | No | 01 | 02 | 03 | 04 | 05 | 06 | 07 | 08 | 09 | 10 | 11 | 12 | 13 | 14 | 15 | 16 | 17 | 18 | 19 | 20 | 21 | 22 | wt.%
|  |  | 4A*OES/MS | 4A*OES/MS | 4A*MS | 4A*OES/MS | 4A*OES/MS | 4A*MS | 4A*OES/MS | 4A*OES/MS | 4A*MS | 4A*OES | 4A*MS | 4A*OES/MS | 4A*OES | 4A*OES | 4A*OES | 4A*OES/MS | 4A*OES | 4A*OES/MS | 4A*OES | 4A*OES/MS | 4A*OES | 4A*MS | 3
3
| 1 | 1 | 0.4213791 | 0.4216552 | 0.434 | 0.408 | 0.431 | 0.418 | 0.395 | 0.389 | 0.429 | 0.4233 | 0.39746 | 0.43591 | 0.401 | 0.39988 | 0.41 | 0.41773 | 0.4219 | 0.38499 | 0.394341 | 0.434 | 0.43785 | 0.386 | 1
| 1 | 2 | 0.4202848 | 0.4202833 | 0.423 | 0.405 | 0.423 | 0.413 | 0.409 | 0.412 | 0.424 | 0.4204 | 0.39521 | 0.43428 | 0.394 | 0.39272 | 0.41 | 0.41116 | 0.4295 | 0.38552 | 0.405485 | 0.431 | 0.43575 | 0.401 | #N/A
| 1 | 3 | 0.4165064 | 0.4188875 | 0.432 | 0.406 | 0.418 | 0.414 | 0.417 | 0.41 | 0.443 | 0.4184 | 0.40893 | 0.44528 | 0.392 | 0.3998 | 0.403 | 0.41968 | 0.4265 | 0.40899 | 0.395247 | 0.434 | 0.43785 | 0.407 | 16
| 1 | 4 | 0.4167717 | 0.42296875 | 0.421 | 0.417 | 0.436 | 0.424 | 0.401 | 0.403 | 0.411 | 0.4207 | 0.39642 | 0.39223 | 0.401 | 0.3986 | 0.407 | 0.41722 | 0.4294 | 0.36968 | 0.40338 | 0.417 | 0.4305 | 0.406 | 0.4152955
| 1 | 5 | 0.4229864 | 0.4193021 | 0.431 | 0.416 | 0.445 | 0.419 | 0.408 | 0.404 | 0.437 | 0.4203 | 0.40035 | 0.43428 | 0.401 | 0.39472 | 0.405 | 0.41396 | 0.4303 | 0.389 | 0.40322 | 0.431 | 0.42525 | 0.406 | 85
| 1 | 6 | 0.4224656 | 0.4207896 | 0.432 | 0.41 | 0.417 | 0.422 | 0.393 | 0.401 | 0.403 | 0.4161 | 0.39606 | 0.44063 | 0.407 | 0.39503 | 0.408 | 0.41899 | 0.4307 | 0.36923 | 0.408801 | 0.429 | 0.42525 | 0.411
| Mean |  | 0.4200657 | 0.4206477 | 0.4288333 | 0.4103333 | 0.4283333 | 0.4183333 | 0.4038333 | 0.4031667 | 0.4245 | 0.4198667 | 0.3990717 | 0.430435 | 0.3993333 | 0.3967917 | 0.4071667 | 0.4164567 | 0.42805 | 0.3845683 | 0.4017457 | 0.4293333 | 0.432075 | 0.4028333
| Median |  | 0.420832 | 0.4205365 | 0.4315 | 0.409 | 0.427 | 0.4185 | 0.4045 | 0.4035 | 0.4265 | 0.42035 | 0.39694 | 0.435095 | 0.401 | 0.396815 | 0.4075 | 0.417475 | 0.42945 | 0.385255 | 0.4033 | 0.431 | 0.433125 | 0.406
| Std Dev. |  | 0.002813634 | 0.001514215 | 0.005419102 | 0.005085928 | 0.01102119 | 0.004320494 | 0.009174239 | 0.00813429 | 0.01525451 | 0.002420468 | 0.005146499 | 0.01920145 | 0.00546504 | 0.003027596 | 0.002786874 | 0.003264957 | 0.003353655 | 0.01465652 | 0.005756158 | 0.006345602 | 0.005930409 | 0.008841191
| Rel.Std.Dev. |  | 0.6698% | 0.36% | 1.264% | 1.239% | 2.573% | 1.033% | 2.272% | 2.018% | 3.594% | 0.5765% | 1.29% | 4.461% | 1.369% | 0.763% | 0.6845% | 0.784% | 0.7835% | 3.811% | 1.433% | 1.478% | 1.373% | 2.195%
| PDM3 |  | 1.149% | 1.289% | 3.26% | -1.195% | 3.139% | 0.7315% | -2.76% | -2.921% | 2.216% | 1.101% | -3.907% | 3.645% | -3.844% | -4.456% | -1.957% | 0.2796% | 3.071% | -7.399% | -3.263% | 3.38% | 4.04% | -3.001%
| Z-Score (Absolute) |  | 0.15 | 0.19 | 0.66 | 0.41 | 0.63 | 0.05 | 0.78 | 0.82 | 0.41 | 0.14 | 1.06 | 0.75 | 1.04 | 1.19 | 0.59 | 0.05 | 0.61 | 1.89 | 0.9 | 0.69 | 0.85 | 0.84
| Analytical results for Dy in OREAS 161b (Certified Value 1.06 ppm) | [23 empty] | Certified
Dy | Round | Replicate | Lab | Lab | Lab | Lab | Lab | Lab | Lab | Lab | [14 empty] | 1
| No | No | 08 | 10 | 11 | 12 | 14 | 15 | 17 | 22 | [14 empty] | ppm
|  |  | 4A*OES/MS | 4A*MS | 4A*MS | 4A*OES/MS | 4A*MS | 4A*MS | 4A*MS | 4A*MS | [14 empty] | 2
2
| 1 | 1 | 1.4 | 0.9 | 1.1 | 0.7 | 0.99482 | 1.3 | 1.03 | 1.05 | [14 empty] | 1
| 1 | 2 | 1.5 | 1 | 1 | 0.73 | 0.9053192 | 1.3 | 1.07 | 1.07 | [14 empty] | #N/A
| 1 | 3 | 1.6 | 1 | 1.1 | 0.76 | 0.9327141 | 1.25 | 1.04 | 1.09 | [14 empty] | 16
| 1 | 4 | 1.5 | 1.1 | 1 | 0.69 | 0.9229967 | 1.3 | 0.99 | 1.08 | [14 empty] | 1.05832
| 1 | 5 | 1.6 | 1 | 1.1 | 0.83 | 0.9879857 | 1.25 | 1.01 | 1.08 | [14 empty] | 86
| 1 | 6 | 1.4 | 1 | 1.1 | 0.78 | 0.9456674 | 1 | 0.98 | 1.12
| Mean |  | 1.5 | 1 | 1.066667 | 0.7483333 | 0.9482505 | 1.233333 | 1.02 | 1.081667
| Median |  | 1.5 | 1 | 1.1 | 0.745 | 0.9391907 | 1.275 | 1.02 | 1.08
| Std Dev. |  | 0.08944272 | 0.06324555 | 0.05163978 | 0.05269409 | 0.03599029 | 0.1169045 | 0.0334664 | 0.02316607
| Rel.Std.Dev. |  | 5.963% | 6.325% | 4.841% | 7.042% | 3.795% | 9.479% | 3.281% | 2.142%
| PDM3 |  | 41.73% | -5.511% | 0.7887% | -29.29% | -10.4% | 16.54% | -3.621% | 2.206%
| Z-Score (Absolute) |  | 4.45 | 0.42 | 0.23 | 2.87 | 0.93 | 1.85 | 0.23 | 0.37
| Analytical results for Er in OREAS 161b (Certified Value 0.53 ppm) | [23 empty] | Certified
Er | Round | Replicate | Lab | Lab | Lab | Lab | Lab | Lab | Lab | Lab | [14 empty] | 1
| No | No | 08 | 10 | 11 | 12 | 14 | 15 | 17 | 22 | [14 empty] | ppm
|  |  | 4A*OES/MS | 4A*MS | 4A*MS | 4A*OES/MS | 4A*MS | 4A*MS | 4A*MS | 4A*MS | [14 empty] | 2
2
| 1 | 1 | 0.8 | 0.5 | 0.5 | 0.36 | 0.6153839 | 0.75 | 0.57 | 0.59 | [14 empty] | 1
| 1 | 2 | 0.8 | 0.5 | 0.5 | 0.37 | 0.5982383 | 0.75 | 0.54 | 0.59 | [14 empty] | 22
| 1 | 3 | 0.9 | 0.4 | 0.5 | 0.38 | 0.5047872 | 0.65 | 0.5 | 0.58 | [14 empty] | 16
| 1 | 4 | 0.8 | 0.5 | 0.4 | 0.35 | 0.52 | 0.65 | 0.48 | 0.59 | [14 empty] | 0.5264811
| 1 | 5 | 0.9 | 0.5 | 0.5 | 0.38 | 0.5484354 | 0.6 | 0.55 | 0.57 | [14 empty] | 87
| 1 | 6 | 0.8 | 0.5 | 0.5 | 0.4 | 0.6153613 | 0.55 | 0.55 | 0.61
| Mean |  | 0.8333333 | 0.4833333 | 0.4833333 | 0.3733333 | 0.5670343 | 0.6583333 | 0.5316667 | 0.5883333
| Median |  | 0.8 | 0.5 | 0.5 | 0.375 | 0.5733368 | 0.65 | 0.545 | 0.59
| Std Dev. |  | 0.05163978 | 0.04082483 | 0.04082483 | 0.0175119 | 0.04915223 | 0.0801041 | 0.03430258 | 0.0132916
| Rel.Std.Dev. |  | 6.197% | 8.447% | 8.447% | 4.691% | 8.668% | 12.17% | 6.452% | 2.259%
| PDM3 |  | 58.28% | -8.196% | -8.196% | -29.09% | 7.703% | 25.04% | 0.9849% | 11.75%
| Z-Score (Absolute) |  | 2.9 | 0.67 | 0.67 | 1.8 | 0.18 | 1.11 | 0.18 | 0.4
| Analytical results for Eu in OREAS 161b (Certified Value 0.31 ppm) | [23 empty] | Certified
Eu | Round | Replicate | Lab | Lab | Lab | Lab | Lab | Lab | Lab | [15 empty] | 1
| No | No | 08 | 10 | 11 | 12 | 15 | 17 | 22 | [15 empty] | ppm
|  |  | 4A*OES/MS | 4A*MS | 4A*MS | 4A*OES/MS | 4A*MS | 4A*MS | 4A*MS | [15 empty] | 2
3
| 1 | 1 | 0.34 | 0.3 | 0.3 | 0.26 | 0.35 | 0.31 | 0.32 | [15 empty] | 1
| 1 | 2 | 0.39 | 0.3 | 0.3 | 0.26 | 0.3 | 0.35 | 0.32 | [15 empty] | 23
| 1 | 3 | 0.34 | 0.3 | 0.3 | 0.28 | 0.3 | 0.36 | 0.31 | [15 empty] | 16
| 1 | 4 | 0.34 | 0.3 | 0.3 | 0.25 | 0.3 | 0.34 | 0.32 | [15 empty] | 0.307
| 1 | 5 | 0.34 | 0.3 | 0.3 | 0.27 | 0.3 | 0.32 | 0.31 | [15 empty] | 88
| 1 | 6 | 0.31 | 0.3 | 0.4 | 0.29 | 0.3 | 0.29 | 0.33
| Mean |  | 0.3433333 | 0.3 | 0.3166667 | 0.2683333 | 0.3083333 | 0.3283333 | 0.3183333
| Median |  | 0.34 | 0.3 | 0.3 | 0.265 | 0.3 | 0.33 | 0.32
| Std Dev. |  | 0.02581989 | 0 | 0.04082483 | 0.0147196 | 0.02041241 | 0.02639444 | 0.007527727
| Rel.Std.Dev. |  | 7.52% | 0% | 12.89% | 5.486% | 6.62% | 8.039% | 2.365%
| PDM3 |  | 11.83% | -2.28% | 3.149% | -12.6% | 0.4343% | 6.949% | 3.692%
| Z-Score (Absolute) |  | 1.54 | 0.96 | 0 | 2.79 | 0.48 | 0.67 | 0.1
| Analytical results for Fe in OREAS 161b (Certified Value 1.5 wt.%) | [23 empty] | Certified
Fe | Round | Replicate | Lab | Lab | Lab | Lab | Lab | Lab | Lab | Lab | Lab | Lab | Lab | Lab | Lab | Lab | Lab | Lab | Lab | Lab | Lab | Lab | Lab | Lab | 1
| No | No | 01 | 02 | 03 | 04 | 05 | 06 | 07 | 08 | 09 | 10 | 11 | 12 | 13 | 14 | 15 | 16 | 17 | 18 | 19 | 20 | 21 | 22 | wt.%
|  |  | 4A*OES/MS | 4A*OES/MS | 4A*MS | 4A*OES/MS | 4A*OES/MS | 4A*MS | 4A*OES/MS | 4A*OES/MS | 4A*MS | 4A*OES | 4A*MS | 4A*OES/MS | 4A*OES | 4A*OES | 4A*OES | 4A*OES/MS | 4A*MS | 4A*OES/MS | 4A*OES | 4A*OES/MS | 4A*OES | 4A*OES | 2
3
| 1 | 1 | 1.581595 | 1.5198125 | 1.53 | 1.44 | 1.49 | 1.46 | 1.42 | 1.5 | 1.65 | 1.55 | 1.48 | 1.4928 | 1.56 | 1.521704 | 1.48 | 1.51 | 1.46 | 1.45 | 1.602781 | 1.58 | 1.538 | 1.49 | 1
| 1 | 2 | 1.570505 | 1.51299375 | 1.47 | 1.42 | 1.49 | 1.44 | 1.45 | 1.53 | 1.64 | 1.53 | 1.48 | 1.4921 | 1.52 | 1.522304 | 1.47 | 1.47 | 1.48 | 1.46 | 1.619164 | 1.59 | 1.512 | 1.49 | #N/A
| 1 | 3 | 1.568435 | 1.493 | 1.5 | 1.44 | 1.45 | 1.48 | 1.49 | 1.56 | 1.73 | 1.53 | 1.53 | 1.5054 | 1.57 | 1.5313 | 1.49 | 1.51 | 1.47 | 1.61 | 1.609624 | 1.59 | 1.504 | 1.504 | 16
| 1 | 4 | 1.56981 | 1.50132 | 1.46 | 1.47 | 1.5 | 1.48 | 1.44 | 1.51 | 1.59 | 1.54 | 1.47 | 1.3409 | 1.55 | 1.521398 | 1.51 | 1.51 | 1.49 | 1.44 | 1.613409 | 1.53 | 1.512 | 1.49 | 1.502578
| 1 | 5 | 1.589392 | 1.491815 | 1.51 | 1.47 | 1.52 | 1.46 | 1.45 | 1.53 | 1.66 | 1.56 | 1.49 | 1.4866 | 1.55 | 1.519766 | 1.49 | 1.5 | 1.47 | 1.5 | 1.615955 | 1.6 | 1.481 | 1.497 | 89
| 1 | 6 | 1.597601 | 1.50742125 | 1.5 | 1.45 | 1.43 | 1.48 | 1.42 | 1.52 | 1.51 | 1.53 | 1.47 | 1.5071 | 1.56 | 1.541492 | 1.52 | 1.51 | 1.49 | 1.41 | 1.642805 | 1.58 | 1.504 | 1.504
| Mean |  | 1.579556 | 1.50439375 | 1.495 | 1.448333 | 1.48 | 1.466667 | 1.445 | 1.525 | 1.63 | 1.54 | 1.486667 | 1.470817 | 1.551667 | 1.526327 | 1.493333 | 1.501667 | 1.476667 | 1.478333 | 1.61729 | 1.578333 | 1.5085 | 1.495833
| Median |  | 1.57605 | 1.504370625 | 1.5 | 1.445 | 1.49 | 1.47 | 1.445 | 1.525 | 1.645 | 1.535 | 1.48 | 1.49245 | 1.555 | 1.522004 | 1.49 | 1.51 | 1.475 | 1.455 | 1.614682 | 1.585 | 1.508 | 1.4935
| Std Dev. |  | 0.01205896 | 0.01112074 | 0.02588436 | 0.0194079 | 0.0334664 | 0.01632993 | 0.02588436 | 0.02073644 | 0.07402702 | 0.01264911 | 0.02250926 | 0.06415012 | 0.01722401 | 0.008480641 | 0.01861899 | 0.01602082 | 0.0121106 | 0.07082843 | 0.01371605 | 0.02483277 | 0.01839293 | 0.006882345
| Rel.Std.Dev. |  | 0.7634% | 0.7392% | 1.731% | 1.34% | 2.261% | 1.113% | 1.791% | 1.36% | 4.542% | 0.8214% | 1.514% | 4.362% | 1.11% | 0.5556% | 1.247% | 1.067% | 0.8201% | 4.791% | 0.8481% | 1.573% | 1.219% | 0.4601%
| PDM3 |  | 5.123% | 0.1208% | -0.5043% | -3.61% | -1.503% | -2.39% | -3.832% | 1.492% | 8.48% | 2.491% | -1.059% | -2.114% | 3.267% | 1.581% | -0.6153% | -0.06066% | -1.724% | -1.614% | 7.634% | 5.042% | 0.3941% | -0.4489%
| Z-Score (Absolute) |  | 2.02 | 0.14 | 0.09 | 1.26 | 0.47 | 0.8 | 1.34 | 0.66 | 3.28 | 1.03 | 0.3 | 0.7 | 1.32 | 0.69 | 0.13 | 0.08 | 0.55 | 0.51 | 2.96 | 1.99 | 0.25 | 0.08
| Analytical results for Ga in OREAS 161b (Certified Value 4.92 ppm) | [23 empty] | Certified
Ga | Round | Replicate | Lab | Lab | Lab | Lab | Lab | Lab | Lab | Lab | Lab | Lab | Lab | Lab | Lab | Lab | Lab | Lab | Lab | Lab | Lab | Lab | Lab |  | 1
| No | No | 01 | 02 | 03 | 04 | 05 | 06 | 07 | 08 | 09 | 10 | 11 | 12 | 13 | 14 | 15 | 17 | 18 | 19 | 20 | 21 | 22 |  | ppm
|  |  | 4A*OES/MS | 4A*OES/MS | 4A*MS | 4A*OES/MS | 4A*OES/MS | 4A*MS | 4A*OES/MS | 4A*OES/MS | 4A*MS | 4A*MS | 4A*MS | 4A*OES/MS | 4A*MS | 4A*MS | 4A*MS | 4A*MS | 4A*OES/MS | 4A*OES | 4A*OES/MS | 4A*MS | 4A*MS |  | 2
3
| 1 | 1 | < 5 | < 5 | 4.95 | 4.96 | 4.57 | 4.66 | 4.86 | 5 | 8.28 | 5.2 | 5.63 | 3.65 | 5 | 4.542538 | 5.2 | 4.8 | 5.2 | < 10 | 5.28 | 4.843492 | 4.5 |  | 1
| 1 | 2 | < 5 | < 5 | 4.65 | 4.85 | 4.5 | 4.86 | 4.95 | 5.1 | 7.78 | 5.3 | 4.91 | 3.54 | 5 | 4.559846 | 5 | 4.8 | 4.9 | < 10 | 5.26 | 5.282041 | 4.7 |  | #N/A
| 1 | 3 | < 5 | < 5 | 4.76 | 4.96 | 4.52 | 4.6 | 5.13 | 5.1 | 7.63 | 4.7 | 5.36 | 3.63 | 5 | 4.557594 | 5 | 4.8 | 5.4 | < 10 | 5.19 | 5.006706 | 4.6 |  | 16
| 1 | 4 | < 5 | < 5 | 4.5 | 5.13 | 4.84 | 4.78 | 4.86 | 5 | 7.1 | 5.3 | 5.05 | 3.3 | 4.9 | 4.537972 | 5.4 | 4.8 | 5 | < 10 | 5.3 | 4.869335 | 4.5 |  | 4.916855
| 1 | 5 | < 5 | < 5 | 4.67 | 5.01 | 4.73 | 4.73 | 5 | 5.1 | 6.64 | 5 | 5.77 | 3.55 | 4.8 | 4.545462 | 5.2 | 4.6 | 5.2 | < 10 | 5.03 | 4.935216 | 4.7 |  | 90
| 1 | 6 | < 5 | < 5 | 4.66 | 5 | 4.46 | 4.76 | 4.81 | 4.9 | 7.36 | 5.1 | 5.35 | 3.52 | 4.9 | 4.59566 | 5 | 4.9 | 4.9 | < 10 | 5.41 | 4.792213 | 4.7
| Mean |  |  |  | 4.698333 | 4.985 | 4.603333 | 4.731667 | 4.935 | 5.033333 | 7.465 | 5.1 | 5.345 | 3.531667 | 4.933333 | 4.556512 | 5.133333 | 4.783333 | 5.1 |  | 5.245 | 4.954834 | 4.616667
| Median |  |  |  | 4.665 | 4.98 | 4.545 | 4.745 | 4.905 | 5.05 | 7.495 | 5.15 | 5.355 | 3.545 | 4.95 | 4.551528 | 5.1 | 4.8 | 5.1 |  | 5.27 | 4.902276 | 4.65
| Std Dev. |  |  |  | 0.1490526 | 0.09093954 | 0.1492202 | 0.09174239 | 0.117771 | 0.08164966 | 0.5684277 | 0.2280351 | 0.3281311 | 0.1248065 | 0.08164966 | 0.02100467 | 0.1632993 | 0.09831921 | 0.2 |  | 0.1272399 | 0.1768008 | 0.09831921
| Rel.Std.Dev. |  |  |  | 3.172% | 1.824% | 3.242% | 1.939% | 2.386% | 1.622% | 7.615% | 4.471% | 6.139% | 3.534% | 1.655% | 0.461% | 3.181% | 2.055% | 3.922% |  | 2.426% | 3.568% | 2.13%
| PDM3 |  |  |  | -4.444% | 1.386% | -6.376% | -3.766% | 0.369% | 2.369% | 51.82% | 3.725% | 8.708% | -28.17% | 0.3351% | -7.329% | 4.403% | -2.716% | 3.725% |  | 6.674% | 0.7724% | -6.105%
| Z-Score (Absolute) |  | 8.08 | 8.08 | 0.78 | 0.17 | 1.1 | 0.67 | 0 | 0.33 | 8.39 | 0.55 | 1.36 | 4.65 | 0.01 | 1.26 | 0.66 | 0.5 | 0.55 | 0.22 | 1.03 | 0.07 | 1.06
| Analytical results for Gd in OREAS 161b (Certified Value 1.46 ppm) | [23 empty] | Certified
Gd | Round | Replicate | Lab | Lab | Lab | Lab | Lab | Lab | Lab | Lab | [14 empty] | 1
| No | No | 08 | 10 | 11 | 12 | 14 | 15 | 17 | 22 | [14 empty] | ppm
|  |  | 4A*OES/MS | 4A*MS | 4A*MS | 4A*OES/MS | 4A*MS | 4A*MS | 4A*MS | 4A*MS | [14 empty] | 2
3
| 1 | 1 | 1.7 | 1.3 | 1.6 | 1.11 | 1.510936 | 1.6 | 1.44 | 1.4 | [14 empty] | 1
| 1 | 2 | 1.6 | 1.5 | 1.4 | 1.2 | 1.468832 | 1.6 | 1.44 | 1.4 | [14 empty] | 6
| 1 | 3 | 1.7 | 1.4 | 1.5 | 1.22 | 1.378948 | 1.6 | 1.39 | 1.4 | [14 empty] | 16
| 1 | 4 | 1.6 | 1.5 | 1.5 | 1.09 | 1.435573 | 1.6 | 1.25 | 1.4 | [14 empty] | 1.46428
| 1 | 5 | 1.9 | 1.3 | 1.6 | 1.18 | 1.471886 | 1.6 | 1.38 | 1.4 | [14 empty] | 91
| 1 | 6 | 1.7 | 1.5 | 1.5 | 1.26 | 1.487901 | 1.4 | 1.56 | 1.5
| Mean |  | 1.7 | 1.416667 | 1.516667 | 1.176667 | 1.459013 | 1.566667 | 1.41 | 1.416667
| Median |  | 1.7 | 1.45 | 1.5 | 1.19 | 1.470359 | 1.6 | 1.415 | 1.4
| Std Dev. |  | 0.1095445 | 0.09831921 | 0.07527727 | 0.06531973 | 0.04637354 | 0.08164966 | 0.1011929 | 0.04082483
| Rel.Std.Dev. |  | 6.444% | 6.94% | 4.963% | 5.551% | 3.178% | 5.212% | 7.177% | 2.882%
| PDM3 |  | 16.1% | -3.252% | 3.578% | -19.64% | -0.3597% | 6.992% | -3.707% | -3.252%
| Z-Score (Absolute) |  | 3.31 | 0.27 | 1 | 3.3 | 0.27 | 1.63 | 0.35 | 0.27
| Analytical results for Ge in OREAS 161b (Indicative Value 0.11 ppm) | [23 empty] | Indicative
Ge | Round | Replicate | Lab | Lab | Lab | Lab | Lab | Lab | Lab | Lab | Lab | Lab | Lab | Lab | Lab | Lab | Lab | [7 empty] | 1
| No | No | 03 | 04 | 05 | 06 | 07 | 08 | 09 | 10 | 11 | 12 | 13 | 17 | 18 | 20 | 21 | [7 empty] | ppm
|  |  | 4A*MS | 4A*OES/MS | 4A*OES/MS | 4A*MS | 4A*OES/MS | 4A*OES/MS | 4A*MS | 4A*MS | 4A*MS | 4A*OES/MS | 4A*MS | 4A*MS | 4A*OES/MS | 4A*OES/MS | 4A*MS | [7 empty] | 2
2
| 1 | 1 | < 0.05 | 0.1 | 0.06 | < 0.05 | 0.08 | < 0.1 | 0.58 | < 0.5 | 0.16 | 0.05 | 1.1 | 0.09 | < 0.1 | 0.23 | 0.1702981 | [7 empty] | 1
| 1 | 2 | < 0.05 | 0.09 | 0.08 | < 0.05 | 0.08 | < 0.1 | 0.66 | < 0.5 | 0.13 | 0.05 | 1.2 | 0.1 | 0.4 | 0.24 | 0.2636986 | [7 empty] | 18
| 1 | 3 | < 0.05 | 0.08 | 0.06 | < 0.05 | 0.08 | < 0.1 | 0.63 | < 0.5 | 0.1 | 0.05 | 1.2 | 0.1 | < 0.1 | 0.23 | 0.244544 | [7 empty] | 16
| 1 | 4 | < 0.05 | 0.07 | 0.06 | < 0.05 | 0.07 | < 0.1 | 0.63 | < 0.5 | 0.07 | 0.04 | 1.2 | 0.12 | < 0.1 | 0.24 | 0.1601817 | [7 empty] | 0.1144327
| 1 | 5 | < 0.05 | 0.08 | 0.06 | < 0.05 | 0.09 | < 0.1 | 0.57 | < 0.5 | 0.11 | 0.05 | 1.1 | 0.1 | < 0.1 | 0.14 | 0.1649974 | [7 empty] | 24
| 1 | 6 | < 0.05 | 0.07 | 0.06 | < 0.05 | 0.08 | < 0.1 | 0.5 | < 0.5 | 0.14 | 0.05 | 1.1 | 0.1 | < 0.1 | 0.17 | 0.1970487
| Mean |  |  | 0.08166667 | 0.06333333 |  | 0.08 |  | 0.595 |  | 0.1183333 | 0.04833333 | 1.15 | 0.1016667 | 0.4 | 0.2083333 | 0.2001281
| Median |  |  | 0.08 | 0.06 |  | 0.08 |  | 0.605 |  | 0.12 | 0.05 | 1.15 | 0.1 | 0.4 | 0.23 | 0.1836734
| Std Dev. |  |  | 0.01169045 | 0.008164966 |  | 0.006324555 |  | 0.0575326 |  | 0.03188521 | 0.004082483 | 0.05477226 | 0.009831921 |  | 0.04262237 | 0.04414334
| Rel.Std.Dev. |  |  | 14.31% | 12.89% |  | 7.906% |  | 9.669% |  | 26.95% | 8.447% | 4.763% | 9.671% |  | 20.46% | 22.06%
| PDM3 |  |  | -28.63% | -44.65% |  | -30.09% |  | 420% |  | 3.409% | -57.76% | 905% | -11.16% | 249.6% | 82.06% | 74.89%
| Z-Score (Absolute) |  | 0.97 | 0.25 | 0.48 | 0.97 | 0.27 | 0.65 | 6.24 | 1.88 | 0.21 | 0.67 | 13.25 | 0 | 0.08 | 1.35 | 1.24
| Analytical results for Hf in OREAS 161b (Certified Value 0.7 ppm) | [23 empty] | Certified
Hf | Round | Replicate | Lab | Lab | Lab | Lab | Lab | Lab | Lab | Lab | Lab | Lab | Lab | Lab | Lab | Lab | Lab | Lab | Lab | Lab |  |  |  |  | 1
| No | No | 03 | 04 | 05 | 06 | 07 | 08 | 09 | 10 | 11 | 12 | 13 | 15 | 16 | 17 | 18 | 20 | 21 | 22 |  |  |  |  | ppm
|  |  | 4A*MS | 4A*OES/MS | 4A*OES/MS | 4A*MS | 4A*OES/MS | 4A*OES/MS | 4A*MS | 4A*MS | 4A*MS | 4A*OES/MS | 4A*MS | 4A*MS | 4A*OES/MS | 4A*MS | 4A*OES/MS | 4A*OES/MS | 4A*MS | 4A*MS |  |  |  |  | 2
3
| 1 | 1 | 0.744 | 0.7 | 0.7 | 0.653 | 0.7 | 0.8 | 0.7 | 0.6 | 0.72 | 0.52 | 0.8 | 0.6 | 0.7 | 0.6 | 0.76 | 0.6 | 0.8088588 | 0.7 |  |  |  |  | 1
| 1 | 2 | 0.725 | 0.7 | 0.7 | 0.679 | 0.7 | 0.9 | 0.7 | 0.7 | 0.59 | 0.52 | 0.7 | 0.6 | 0.7 | 0.6 | 0.74 | 0.7 | 0.8422549 | 0.7 |  |  |  |  | 14
| 1 | 3 | 0.71 | 0.7 | 0.7 | 0.657 | 0.7 | 0.9 | 0.7 | 0.8 | 0.65 | 0.55 | 0.7 | 0.6 | 0.7 | 0.59 | 0.79 | 0.7 | 0.861192 | 0.7 |  |  |  |  | 16
| 1 | 4 | 0.721 | 0.7 | 0.7 | 0.684 | 0.7 | 0.7 | 0.7 | 0.8 | 0.64 | 0.5 | 0.7 | 0.6 | 0.7 | 0.62 | 0.7 | 0.7 | 0.8757886 | 0.7 |  |  |  |  | 0.7013229
| 1 | 5 | 0.753 | 0.7 | 0.7 | 0.667 | 0.9 | 0.8 | 0.7 | 0.7 | 0.68 | 0.54 | 0.8 | 0.6 | 0.7 | 0.62 | 0.77 | 0.7 | 0.9169757 | 0.7 |  |  |  |  | 92
| 1 | 6 | 0.728 | 0.7 | 0.7 | 0.706 | 0.8 | 0.8 | 0.7 | 0.8 | 0.69 | 0.57 | 0.8 | 0.8 | 0.7 | 0.64 | 0.73 | 0.7 | 0.9000787 | 0.7
| Mean |  | 0.7301667 | 0.7 | 0.7 | 0.6743333 | 0.75 | 0.8166667 | 0.7 | 0.7333333 | 0.6616667 | 0.5333333 | 0.75 | 0.6333333 | 0.7 | 0.6116667 | 0.7483333 | 0.6833333 | 0.8675248 | 0.7
| Median |  | 0.7265 | 0.7 | 0.7 | 0.673 | 0.7 | 0.8 | 0.7 | 0.75 | 0.665 | 0.53 | 0.75 | 0.6 | 0.7 | 0.61 | 0.75 | 0.7 | 0.8684903 | 0.7
| Std Dev. |  | 0.01571517 | 1.216188e-16 | 1.216188e-16 | 0.01963331 | 0.083666 | 0.07527727 | 1.216188e-16 | 0.08164966 | 0.04535049 | 0.02503331 | 0.05477226 | 0.08164966 | 1.216188e-16 | 0.01834848 | 0.03188521 | 0.04082483 | 0.03922704 | 1.216188e-16
| Rel.Std.Dev. |  | 2.152% | 1.737e-14% | 1.737e-14% | 2.912% | 11.16% | 9.218% | 1.737e-14% | 11.13% | 6.854% | 4.694% | 7.303% | 12.89% | 1.737e-14% | 3% | 4.261% | 5.974% | 4.522% | 1.737e-14%
| PDM3 |  | 4.113% | -0.1886% | -0.1886% | -3.848% | 6.941% | 16.45% | -0.1886% | 4.564% | -5.654% | -23.95% | 6.941% | -9.694% | -0.1886% | -12.78% | 6.703% | -2.565% | 23.7% | -0.1886%
| Z-Score (Absolute) |  | 0.57 | 0 | 0 | 0.48 | 0.94 | 2.2 | 0 | 0.63 | 0.72 | 3.14 | 0.94 | 1.25 | 0 | 1.66 | 0.91 | 0.31 | 3.15 | 0
| Analytical results for Hg in OREAS 161b (Indicative Value 0.02 ppm) | [23 empty] | Indicative
Hg | Round | Replicate | Lab | [21 empty] | 1
| No | No | 12 | [21 empty] | ppm
|  |  | 4A*OES/MS | [21 empty] | 3
3
| 1 | 1 | 0.04 | [21 empty] | 1
| 1 | 2 | 0.02 | [21 empty] | 19
| 1 | 3 | 0.02 | [21 empty] | 16
| 1 | 4 | 0.02 | [21 empty] | 0.02
| 1 | 5 | 0.01 | [21 empty] | 25
| 1 | 6 | 0.01
| Mean |  | 0.02
| Median |  | 0.02
| Std Dev. |  | 0.01095445
| Rel.Std.Dev. |  | 54.77%
| PDM3 |  | 0%
| Z-Score (Absolute) |  | NA
| Analytical results for Ho in OREAS 161b (Certified Value 0.21 ppm) | [23 empty] | Certified
Ho | Round | Replicate | Lab | Lab | Lab | Lab | Lab | Lab | Lab | [15 empty] | 1
| No | No | 08 | 10 | 11 | 12 | 15 | 17 | 22 | [15 empty] | ppm
|  |  | 4A*OES/MS | 4A*MS | 4A*MS | 4A*OES/MS | 4A*MS | 4A*MS | 4A*MS | [15 empty] | 2
3
| 1 | 1 | 0.3 | 0.1 | 0.2 | 0.12 | 0.24 | 0.21 | 0.2 | [15 empty] | 1
| 1 | 2 | 0.3 | 0.2 | 0.2 | 0.12 | 0.24 | 0.2 | 0.21 | [15 empty] | 24
| 1 | 3 | 0.3 | 0.2 | 0.2 | 0.13 | 0.22 | 0.2 | 0.21 | [15 empty] | 16
| 1 | 4 | 0.3 | 0.2 | 0.2 | 0.11 | 0.22 | 0.2 | 0.2 | [15 empty] | 0.208
| 1 | 5 | 0.3 | 0.2 | 0.2 | 0.13 | 0.22 | 0.22 | 0.22 | [15 empty] | 93
| 1 | 6 | 0.3 | 0.2 | 0.2 | 0.13 | 0.2 | 0.21 | 0.22
| Mean |  | 0.3 | 0.1833333 | 0.2 | 0.1233333 | 0.2233333 | 0.2066667 | 0.21
| Median |  | 0.3 | 0.2 | 0.2 | 0.125 | 0.22 | 0.205 | 0.21
| Std Dev. |  | 0 | 0.04082483 | 3.040471e-17 | 0.008164966 | 0.01505545 | 0.008164966 | 0.008944272
| Rel.Std.Dev. |  | 0% | 22.27% | 1.52e-14% | 6.62% | 6.741% | 3.951% | 4.259%
| PDM3 |  | 44.23% | -11.86% | -3.846% | -40.71% | 7.372% | -0.641% | 0.9615%
| Z-Score (Absolute) |  | 3.78 | 0.94 | 0.27 | 3.37 | 0.67 | 0 | 0.13
| Analytical results for In in OREAS 161b (Certified Value 0.27 ppm) | [23 empty] | Certified
In | Round | Replicate | Lab | Lab | Lab | Lab | Lab | Lab | Lab | Lab | Lab | Lab | Lab | Lab | Lab | Lab | Lab | Lab | Lab | [5 empty] | 1
| No | No | 03 | 04 | 05 | 06 | 07 | 08 | 09 | 10 | 11 | 12 | 13 | 14 | 15 | 17 | 18 | 20 | 21 | [5 empty] | ppm
|  |  | 4A*MS | 4A*OES/MS | 4A*OES/MS | 4A*MS | 4A*OES/MS | 4A*OES/MS | 4A*MS | 4A*MS | 4A*MS | 4A*OES/MS | 4A*MS | 4A*MS | 4A*MS | 4A*MS | 4A*OES/MS | 4A*OES/MS | 4A*MS | [5 empty] | 2
3
| 1 | 1 | 0.29 | 0.269 | 0.269 | 0.269 | 0.272 | 0.2 | 0.256 | 0.27 | 0.31 | 0.235 | 0.28 | < 0.5 | 0.25 | 0.28 | 0.27 | 0.254 | 0.2607448 | [5 empty] | 1
| 1 | 2 | 0.283 | 0.28 | 0.273 | 0.265 | 0.278 | 0.3 | 0.255 | 0.34 | 0.26 | 0.23 | 0.28 | < 0.5 | 0.25 | 0.27 | 0.25 | 0.26 | 0.2751222 | [5 empty] | #N/A
| 1 | 3 | 0.29 | 0.283 | 0.266 | 0.255 | 0.275 | 0.3 | 0.255 | 0.26 | 0.26 | 0.242 | 0.28 | < 0.5 | 0.25 | 0.28 | 0.28 | 0.248 | 0.2691281 | [5 empty] | 16
| 1 | 4 | 0.275 | 0.287 | 0.28 | 0.263 | 0.269 | 0.3 | 0.239 | 0.32 | 0.27 | 0.214 | 0.29 | < 0.5 | 0.25 | 0.27 | 0.25 | 0.241 | 0.2703943 | [5 empty] | 0.2684636
| 1 | 5 | 0.306 | 0.286 | 0.28 | 0.26 | 0.278 | 0.3 | 0.262 | 0.3 | 0.28 | 0.239 | 0.29 | < 0.5 | 0.25 | 0.28 | 0.25 | 0.234 | 0.2747011 | [5 empty] | 94
| 1 | 6 | 0.29 | 0.281 | 0.266 | 0.277 | 0.266 | 0.3 | 0.253 | 0.31 | 0.28 | 0.238 | 0.29 | < 0.5 | 0.25 | 0.27 | 0.25 | 0.248 | 0.2656361
| Mean |  | 0.289 | 0.281 | 0.2723333 | 0.2648333 | 0.273 | 0.2833333 | 0.2533333 | 0.3 | 0.2766667 | 0.233 | 0.285 |  | 0.25 | 0.275 | 0.2583333 | 0.2475 | 0.2692878
| Median |  | 0.29 | 0.282 | 0.271 | 0.264 | 0.2735 | 0.3 | 0.255 | 0.305 | 0.275 | 0.2365 | 0.285 |  | 0.25 | 0.275 | 0.25 | 0.248 | 0.2697612
| Std Dev. |  | 0.01023719 | 0.006480741 | 0.006470446 | 0.007600439 | 0.004898979 | 0.04082483 | 0.007659417 | 0.0303315 | 0.01861899 | 0.01015874 | 0.005477226 |  | 0 | 0.005477226 | 0.0132916 | 0.00920326 | 0.005493838
| Rel.Std.Dev. |  | 3.542% | 2.306% | 2.376% | 2.87% | 1.794% | 14.41% | 3.023% | 10.11% | 6.73% | 4.36% | 1.922% |  | 0% | 1.992% | 5.145% | 3.718% | 2.04%
| PDM3 |  | 7.65% | 4.67% | 1.441% | -1.352% | 1.69% | 5.539% | -5.636% | 11.75% | 3.056% | -13.21% | 6.16% |  | -6.878% | 2.435% | -3.773% | -7.809% | 0.307%
| Z-Score (Absolute) |  | 0.92 | 0.52 | 0.08 | 0.3 | 0.11 | NA | 0.88 | 1.48 | 0.3 | 1.91 | 0.72 | 1.05 | 1.05 | 0.21 | 0.63 | 1.18 | 0.08
Results from laboratory 8 were removed due to their 0.1 ppm reading resolution.
| Analytical results for K in OREAS 161b (Certified Value 0.605 wt.%) | [23 empty] | Certified
K | Round | Replicate | Lab | Lab | Lab | Lab | Lab | Lab | Lab | Lab | Lab | Lab | Lab | Lab | Lab | Lab | Lab | Lab | Lab | Lab | Lab | Lab | Lab | Lab | 1
| No | No | 01 | 02 | 03 | 04 | 05 | 06 | 07 | 08 | 09 | 10 | 11 | 12 | 13 | 14 | 15 | 16 | 17 | 18 | 19 | 20 | 21 | 22 | wt.%
|  |  | 4A*OES/MS | 4A*OES/MS | 4A*MS | 4A*OES/MS | 4A*OES/MS | 4A*MS | 4A*OES/MS | 4A*OES/MS | 4A*MS | 4A*OES | 4A*MS | 4A*OES/MS | 4A*OES | 4A*OES | 4A*OES | 4A*OES/MS | 4A*MS | 4A*OES/MS | 4A*OES | 4A*OES/MS | 4A*OES | 4A*OES | 3
3
| 1 | 1 | 0.6306481 | 0.6097263 | 0.61 | 0.59 | 0.61 | 0.6 | 0.58 | 0.61 | 0.73 | 0.63 | 0.55 | 0.6176 | 0.573 | 0.62615 | 0.58 | 0.59 | 0.62 | 0.59 | 0.6101648 | 0.61 | 0.612 | 0.606 | 1
| 1 | 2 | 0.627846 | 0.6074474 | 0.59 | 0.59 | 0.6 | 0.6 | 0.6 | 0.63 | 0.71 | 0.62 | 0.55 | 0.6135 | 0.559 | 0.625222 | 0.56 | 0.58 | 0.63 | 0.59 | 0.6405043 | 0.62 | 0.612 | 0.606 | #N/A
| 1 | 3 | 0.6206189 | 0.5937979 | 0.61 | 0.59 | 0.6 | 0.6 | 0.62 | 0.65 | 0.75 | 0.62 | 0.58 | 0.6257 | 0.569 | 0.627603 | 0.56 | 0.59 | 0.63 | 0.64 | 0.6175541 | 0.61 | 0.616 | 0.606 | 16
| 1 | 4 | 0.6272388 | 0.6071832 | 0.59 | 0.6 | 0.62 | 0.61 | 0.59 | 0.68 | 0.69 | 0.62 | 0.55 | 0.5629 | 0.569 | 0.620165 | 0.58 | 0.59 | 0.67 | 0.57 | 0.6051248 | 0.59 | 0.607 | 0.606 | 0.6050497
| 1 | 5 | 0.6247329 | 0.5984926 | 0.6 | 0.6 | 0.63 | 0.61 | 0.6 | 0.63 | 0.73 | 0.63 | 0.56 | 0.613 | 0.574 | 0.6239345 | 0.58 | 0.59 | 0.67 | 0.6 | 0.6457568 | 0.62 | 0.594 | 0.606 | 95
| 1 | 6 | 0.6278509 | 0.6060842 | 0.6 | 0.59 | 0.6 | 0.61 | 0.59 | 0.63 | 0.68 | 0.63 | 0.55 | 0.6237 | 0.576 | 0.628607 | 0.58 | 0.59 | 0.66 | 0.57 | 0.6455458 | 0.6 | 0.597 | 0.606
| Mean |  | 0.6264893 | 0.6037886 | 0.6 | 0.5933333 | 0.61 | 0.605 | 0.5966667 | 0.6383333 | 0.715 | 0.625 | 0.5566667 | 0.6094 | 0.57 | 0.62528025 | 0.5733333 | 0.5883333 | 0.6466667 | 0.5933333 | 0.6274418 | 0.6083333 | 0.6063333 | 0.606
| Median |  | 0.6275424 | 0.6066337 | 0.6 | 0.59 | 0.605 | 0.605 | 0.595 | 0.63 | 0.72 | 0.625 | 0.55 | 0.61555 | 0.571 | 0.625686 | 0.58 | 0.59 | 0.645 | 0.59 | 0.6290292 | 0.61 | 0.6095 | 0.606
| Std Dev. |  | 0.003437981 | 0.006217674 | 0.008944272 | 0.005163978 | 0.01264911 | 0.005477226 | 0.0136626 | 0.02401388 | 0.02664583 | 0.005477226 | 0.0121106 | 0.02336425 | 0.0060663 | 0.00300663 | 0.01032796 | 0.004082483 | 0.02250926 | 0.02581989 | 0.01859103 | 0.01169045 | 0.008914408 | 0
| Rel.Std.Dev. |  | 0.5488% | 1.03% | 1.491% | 0.8703% | 2.074% | 0.9053% | 2.29% | 3.762% | 3.727% | 0.8764% | 2.176% | 3.834% | 1.064% | 0.4808% | 1.801% | 0.6939% | 3.481% | 4.352% | 2.963% | 1.922% | 1.47% | 0%
| PDM3 |  | 3.543% | -0.2084% | -0.8346% | -1.936% | 0.8182% | -0.008213% | -1.386% | 5.501% | 18.17% | 3.297% | -7.997% | 0.719% | -5.793% | 3.344% | -5.242% | -2.763% | 6.878% | -1.936% | 3.701% | 0.5427% | 0.2122% | 0.1571%
| Z-Score (Absolute) |  | 0.89 | 0.1 | 0.27 | 0.56 | 0.17 | 0.05 | 0.42 | 1.41 | 4.78 | 0.83 | 2.18 | 0.14 | 1.59 | 0.84 | 1.44 | 0.78 | 1.78 | 0.56 | 0.94 | 0.1 | 0.01 | 0.01
| Analytical results for La in OREAS 161b (Certified Value 11.6 ppm) | [23 empty] | Certified
La | Round | Replicate | Lab | Lab | Lab | Lab | Lab | Lab | Lab | Lab | Lab | Lab | Lab | Lab | Lab | Lab | Lab | Lab | Lab | Lab |  |  |  |  | 1
| No | No | 03 | 04 | 05 | 06 | 07 | 08 | 09 | 10 | 11 | 12 | 14 | 15 | 16 | 17 | 18 | 19 | 20 | 22 |  |  |  |  | ppm
|  |  | 4A*MS | 4A*OES/MS | 4A*OES/MS | 4A*MS | 4A*OES/MS | 4A*OES/MS | 4A*MS | 4A*MS | 4A*MS | 4A*OES/MS | 4A*OES | 4A*MS | 4A*OES/MS | 4A*MS | 4A*OES/MS | 4A*OES | 4A*OES/MS | 4A*OES |  |  |  |  | 1
2
| 1 | 1 | 12.25 | 10.9 | 12.7 | 11.8 | 11.4 | 13 | 10.3 | 12.4 | 12.8 | 11.7 | 11.99 | 11.2 | 12.4 | 11.5 | 12.9 | 10.34 | 10.3 | 13 |  |  |  |  | 1
| 1 | 2 | 11.5 | 11.2 | 12.8 | 11.4 | 11.7 | 13.6 | 9.7 | 12 | 11.9 | 11.8 | 12.12 | 10.8 | 12.5 | 11.9 | 12.4 | 10.47 | 10.6 | 12 |  |  |  |  | #N/A
| 1 | 3 | 11.9 | 11 | 12.3 | 11.3 | 12 | 13.6 | 9.9 | 11.3 | 11.8 | 12 | 11.75 | 11.2 | 12.6 | 11.4 | 13.4 | 10.3 | 10.8 | 13 |  |  |  |  | 16
| 1 | 4 | 11.55 | 11.4 | 13.1 | 11.85 | 11.6 | 12.3 | 9.8 | 12 | 11.4 | 10.8 | 11.79 | 11.3 | 12.7 | 10.2 | 12.3 | 10.28 | 10.9 | 13 |  |  |  |  | 11.63843
| 1 | 5 | 12.4 | 11.1 | 12.9 | 11.45 | 11.9 | 12.9 | 10.5 | 12.1 | 12 | 11.7 | 11.91 | 10.9 | 12.4 | 10.2 | 12.7 | 10.84 | 10.8 | 12 |  |  |  |  | 96
| 1 | 6 | 11.65 | 10.9 | 12 | 11.9 | 11.4 | 13.4 | 9.8 | 12 | 12 | 12 | 11.84 | 10.6 | 12.4 | 10.4 | 11.9 | 10.74 | 10.9 | 13
| Mean |  | 11.875 | 11.08333 | 12.63333 | 11.61667 | 11.66667 | 13.13333 | 10 | 11.96667 | 11.98333 | 11.66667 | 11.9 | 11 | 12.5 | 10.93333 | 12.6 | 10.495 | 10.71667 | 12.66667
| Median |  | 11.775 | 11.05 | 12.75 | 11.625 | 11.65 | 13.2 | 9.85 | 12 | 11.95 | 11.75 | 11.875 | 11.05 | 12.45 | 10.9 | 12.55 | 10.405 | 10.8 | 13
| Std Dev. |  | 0.3778227 | 0.194079 | 0.4082483 | 0.2620433 | 0.2503331 | 0.5046451 | 0.3224903 | 0.3614784 | 0.4578937 | 0.4457204 | 0.1376953 | 0.275681 | 0.1264911 | 0.7527727 | 0.5215362 | 0.2399792 | 0.2316607 | 0.5163978
| Rel.Std.Dev. |  | 3.182% | 1.751% | 3.232% | 2.256% | 2.146% | 3.842% | 3.225% | 3.021% | 3.821% | 3.82% | 1.157% | 2.506% | 1.012% | 6.885% | 4.139% | 2.287% | 2.162% | 4.077%
| PDM3 |  | 2.033% | -4.77% | 8.548% | -0.187% | 0.2426% | 12.84% | -14.08% | 2.82% | 2.963% | 0.2426% | 2.247% | -5.486% | 7.403% | -6.058% | 8.262% | -9.825% | -7.92% | 8.835%
| Z-Score (Absolute) |  | 0.21 | 0.59 | 0.98 | 0.05 | 0 | 1.48 | 1.69 | 0.3 | 0.32 | 0 | 0.24 | 0.67 | 0.84 | 0.74 | 0.94 | 1.19 | 0.96 | NA
| Analytical results for Li in OREAS 161b (Certified Value 13.7 ppm) | [23 empty] | Certified
Li | Round | Replicate | Lab | Lab | Lab | Lab | Lab | Lab | Lab | Lab | Lab | Lab | Lab | Lab | Lab | Lab | Lab | Lab | Lab | Lab | Lab |  |  |  | 1
| No | No | 03 | 04 | 05 | 06 | 07 | 08 | 09 | 10 | 11 | 12 | 13 | 14 | 15 | 16 | 17 | 18 | 19 | 20 | 22 |  |  |  | ppm
|  |  | 4A*MS | 4A*OES/MS | 4A*OES/MS | 4A*MS | 4A*OES/MS | 4A*OES/MS | 4A*MS | 4A*MS | 4A*MS | 4A*OES/MS | 4A*MS | 4A*MS | 4A*OES | 4A*OES/MS | 4A*MS | 4A*OES/MS | 4A*OES | 4A*OES/MS | 4A*OES |  |  |  | 1
2
| 1 | 1 | 15.1 | 14.3 | 14.4 | 14.2 | 14 | 14 | 11.1 | 14 | 13.4 | 10 | 13.6 | 11.43356 | 20 | 13.3 | 11.98 | 17 | 15.45 | 14.8 | 15 |  |  |  | 1
| 1 | 2 | 14.4 | 14 | 14.4 | 14.1 | 14.4 | 14 | 10.2 | 14 | 12.2 | 10 | 13.8 | 11.50503 | 20 | 12.8 | 11.48 | 17 | 16.02 | 14.5 | 15 |  |  |  | #N/A
| 1 | 3 | 14.9 | 14.1 | 13.9 | 14 | 14.7 | 14 | 10.4 | 13 | 12.9 | 10 | 13.4 | 11.57826 | 10 | 13.2 | 11.87 | 17 | 15.43 | 13.4 | 15 |  |  |  | 16
| 1 | 4 | 14.5 | 14.5 | 14.5 | 14.2 | 14.4 | 14 | 10.2 | 14 | 12.5 | 9 | 13.7 | 11.34882 | 20 | 13.2 | 11.82 | 16 | 15.03 | 13.8 | 15 |  |  |  | 13.695
| 1 | 5 | 15 | 14.6 | 14.7 | 13.9 | 14.6 | 14 | 10.2 | 14 | 13.3 | 10 | 13.3 | 11.1914 | 20 | 12.7 | 11.81 | 17 | 16.06 | 13.4 | 15 |  |  |  | 97
| 1 | 6 | 15 | 14.4 | 13.9 | 14.1 | 14.2 | 14 | 9.8 | 13 | 13 | 11 | 13.5 | 11.38274 | 20 | 13.5 | 11.79 | 16 | 16.46 | 13.8 | 15
| Mean |  | 14.81667 | 14.31667 | 14.3 | 14.08333 | 14.38333 | 14 | 10.31667 | 13.66667 | 12.88333 | 10 | 13.55 | 11.40664 | 18.33333 | 13.11667 | 11.79167 | 16.66667 | 15.74167 | 13.95 | 15
| Median |  | 14.95 | 14.35 | 14.4 | 14.1 | 14.4 | 14 | 10.2 | 14 | 12.95 | 10 | 13.55 | 11.40815 | 20 | 13.2 | 11.815 | 17 | 15.735 | 13.8 | 15
| Std Dev. |  | 0.2926887 | 0.2316607 | 0.3286335 | 0.1169045 | 0.2562551 | 0 | 0.4308906 | 0.5163978 | 0.4622409 | 0.6324555 | 0.1870829 | 0.1342385 | 4.082483 | 0.3060501 | 0.1672623 | 0.5163978 | 0.5260196 | 0.5787918 | 0
| Rel.Std.Dev. |  | 1.975% | 1.618% | 2.298% | 0.8301% | 1.782% | 0% | 4.177% | 3.779% | 3.588% | 6.325% | 1.381% | 1.177% | 22.27% | 2.333% | 1.418% | 3.098% | 3.342% | 4.149% | 0%
| PDM3 |  | 8.19% | 4.539% | 4.418% | 2.836% | 5.026% | 2.227% | -24.67% | -0.2069% | -5.927% | -26.98% | -1.059% | -16.71% | 33.87% | -4.223% | -13.9% | 21.7% | 14.94% | 1.862% | 9.529%
| Z-Score (Absolute) |  | 0.7 | 0.3 | 0.28 | 0.11 | 0.35 | NA | 2.94 | NA | 0.86 | NA | 0.32 | 2.06 | NA | 0.67 | 1.75 | NA | 1.45 | 0 | NA
Results from laboratories 8, 10, 12, 18 and 22 were removed due to their 1 ppm reading resolution. Results from laboratory 15 were removed due to their 10 ppm reading resolution.
| Analytical results for Lu in OREAS 161b (Certified Value 0.08 ppm) | [23 empty] | Certified
Lu | Round | Replicate | Lab | Lab | Lab | Lab | Lab | Lab | Lab | [15 empty] | 1
| No | No | 08 | 10 | 11 | 12 | 15 | 17 | 18 | [15 empty] | ppm
|  |  | 4A*OES/MS | 4A*MS | 4A*MS | 4A*OES/MS | 4A*MS | 4A*MS | 4A*OES/MS | [15 empty] | 3
3
| 1 | 1 | 0.1 | 0.08 | < 0.1 | 0.06 | 0.1 | 0.08 | 0.08 | [15 empty] | 1
| 1 | 2 | 0.1 | 0.08 | < 0.1 | 0.06 | 0.08 | 0.08 | 0.09 | [15 empty] | 25
| 1 | 3 | 0.1 | 0.08 | < 0.1 | 0.06 | 0.08 | 0.08 | 0.09 | [15 empty] | 16
| 1 | 4 | 0.1 | 0.07 | < 0.1 | 0.05 | 0.08 | 0.07 | 0.09 | [15 empty] | 0.07972222
| 1 | 5 | 0.1 | 0.08 | < 0.1 | 0.06 | 0.08 | 0.08 | 0.09 | [15 empty] | 98
| 1 | 6 | 0.1 | 0.06 | < 0.1 | 0.06 | 0.06 | 0.08 | 0.08
| Mean |  | 0.1 | 0.075 |  | 0.05833333 | 0.08 | 0.07833333 | 0.08666667
| Median |  | 0.1 | 0.08 |  | 0.06 | 0.08 | 0.08 | 0.09
| Std Dev. |  | 1.520235e-17 | 0.0083666 |  | 0.004082483 | 0.01264911 | 0.004082483 | 0.005163978
| Rel.Std.Dev. |  | 1.52e-14% | 11.16% |  | 6.999% | 15.81% | 5.212% | 5.958%
| PDM3 |  | 25.44% | -5.923% |  | -26.83% | 0.3484% | -1.742% | 8.711%
| Z-Score (Absolute) |  | 1.75 | 0.27 | 2.29 | 1.62 | 0.13 | 0 | 0.67
Results from laboratory 8 were removed due to their 0.1 ppm reading resolution.
| Analytical results for Mg in OREAS 161b (Certified Value 2.26 wt.%) | [23 empty] | Certified
Mg | Round | Replicate | Lab | Lab | Lab | Lab | Lab | Lab | Lab | Lab | Lab | Lab | Lab | Lab | Lab | Lab | Lab | Lab | Lab | Lab | Lab | Lab | Lab | Lab | 1
| No | No | 01 | 02 | 03 | 04 | 05 | 06 | 07 | 08 | 09 | 10 | 11 | 12 | 13 | 14 | 15 | 16 | 17 | 18 | 19 | 20 | 21 | 22 | wt.%
|  |  | 4A*OES/MS | 4A*OES/MS | 4A*MS | 4A*OES/MS | 4A*OES/MS | 4A*MS | 4A*OES/MS | 4A*OES/MS | 4A*MS | 4A*OES | 4A*MS | 4A*OES/MS | 4A*OES | 4A*OES | 4A*OES | 4A*OES/MS | 4A*OES | 4A*OES/MS | 4A*OES | 4A*OES/MS | 4A*OES | 4A*OES | 2
3
| 1 | 1 | 2.278249 | 2.0553 | 2.34 | 2.16 | 2.32 | 2.21 | 2.18 | 2.2 | 2.42 | 2.31 | 2.24 | 2.2959 | 2.18 | 2.39575 | 2.16 | 2.28 | 2.25 | 2.2 | 1.8304707 | 2.15 | 2.3 | 2.37 | 1
| 1 | 2 | 2.271445 | 2.047344 | 2.27 | 2.15 | 2.32 | 2.18 | 2.25 | 2.24 | 2.4 | 2.29 | 2.27 | 2.3114 | 2.16 | 2.34192 | 2.13 | 2.21 | 2.29 | 2.23 | 1.8850532 | 2.17 | 2.284 | 2.376 | #N/A
| 1 | 3 | 2.252841 | 2.017177 | 2.34 | 2.17 | 2.24 | 2.23 | 2.28 | 2.35 | 2.52 | 2.31 | 2.33 | 2.3433 | 2.21 | 2.35525 | 2.11 | 2.28 | 2.22 | 2.36 | 1.8478592 | 2.16 | 2.282 | 2.388 | 16
| 1 | 4 | 2.268598 | 2.048133 | 2.27 | 2.23 | 2.34 | 2.24 | 2.22 | 2.27 | 2.31 | 2.31 | 2.24 | 2.1118 | 2.17 | 2.36146 | 2.13 | 2.29 | 2.35 | 2.14 | 1.874235 | 2.07 | 2.267 | 2.34 | 2.264398
| 1 | 5 | 2.286495 | 2.022514 | 2.32 | 2.22 | 2.38 | 2.19 | 2.25 | 2.29 | 2.44 | 2.32 | 2.26 | 2.3103 | 2.19 | 2.37389 | 2.14 | 2.27 | 2.28 | 2.24 | 1.9505447 | 2.17 | 2.246 | 2.364 | 99
| 1 | 6 | 2.280873 | 2.061581 | 2.33 | 2.2 | 2.24 | 2.25 | 2.2 | 2.28 | 2.25 | 2.3 | 2.24 | 2.3364 | 2.25 | 2.39089 | 2.12 | 2.26 | 2.28 | 2.14 | 1.9183372 | 2.1 | 2.236 | 2.406
| Mean |  | 2.273084 | 2.042008 | 2.311667 | 2.188333 | 2.306667 | 2.216667 | 2.23 | 2.271667 | 2.39 | 2.306667 | 2.263333 | 2.28485 | 2.193333 | 2.36986 | 2.131667 | 2.265 | 2.278333 | 2.218333 | 1.884417 | 2.136667 | 2.269167 | 2.374
| Median |  | 2.274847 | 2.0477385 | 2.325 | 2.185 | 2.32 | 2.22 | 2.235 | 2.275 | 2.41 | 2.31 | 2.25 | 2.31085 | 2.185 | 2.367675 | 2.13 | 2.275 | 2.28 | 2.215 | 1.8796441 | 2.155 | 2.2745 | 2.373
| Std Dev. |  | 0.01183013 | 0.01801312 | 0.03311596 | 0.03311596 | 0.05609516 | 0.02804758 | 0.03687818 | 0.05036533 | 0.09633276 | 0.01032796 | 0.0350238 | 0.08659655 | 0.03265986 | 0.02094493 | 0.01722401 | 0.02880972 | 0.04355074 | 0.0815884 | 0.04443919 | 0.04179314 | 0.02440014 | 0.02234278
| Rel.Std.Dev. |  | 0.5204% | 0.8821% | 1.433% | 1.513% | 2.432% | 1.265% | 1.654% | 2.217% | 4.031% | 0.4477% | 1.547% | 3.79% | 1.489% | 0.8838% | 0.808% | 1.272% | 1.912% | 3.678% | 2.358% | 1.956% | 1.075% | 0.9411%
| PDM3 |  | 0.3836% | -9.821% | 2.087% | -3.359% | 1.867% | -2.108% | -1.519% | 0.321% | 5.547% | 1.867% | -0.04703% | 0.9032% | -3.138% | 4.657% | -5.862% | 0.02658% | 0.6154% | -2.034% | -16.78% | -5.641% | 0.2106% | 4.84%
| Z-Score (Absolute) |  | 0.09 | 3.25 | 0.64 | 1.14 | 0.57 | 0.73 | 0.54 | 0.07 | 1.78 | 0.57 | 0.05 | 0.26 | 1.07 | 1.49 | 1.96 | 0.03 | 0.16 | 0.7 | 5.53 | 1.88 | 0.03 | 1.55
| Analytical results for Mn in OREAS 161b (Certified Value 0.011 wt.%) | [23 empty] | Certified
Mn | Round | Replicate | Lab | Lab | Lab | Lab | Lab | Lab | Lab | Lab | Lab | Lab | Lab | Lab | Lab | Lab | Lab | Lab | Lab | Lab | Lab | Lab | Lab | Lab | 1
| No | No | 01 | 02 | 03 | 04 | 05 | 06 | 07 | 08 | 09 | 10 | 11 | 12 | 13 | 14 | 15 | 16 | 17 | 18 | 19 | 20 | 21 | 22 | wt.%
|  |  | 4A*OES/MS | 4A*OES/MS | 4A*MS | 4A*OES/MS | 4A*OES/MS | 4A*MS | 4A*OES/MS | 4A*OES/MS | 4A*MS | 4A*OES | 4A*MS | 4A*OES/MS | 4A*OES | 4A*OES | 4A*OES | 4A*OES/MS | 4A*MS | 4A*OES/MS | 4A*OES | 4A*OES/MS | 4A*MS | 4A*OES | 3
3
| 1 | 1 | 0.01149676 | 0.01079167 | 0.011 | 0.0102 | 0.0111 | 0.01075 | 0.0105 | 0.0113 | 0.0124 | 0.0116 | 0.011 | 0.0111 | 0.0109 | 0.010527 | 0.0116 | 0.0118 | 0.011 | 0.01 | 0.0111737 | 0.0116 | 0.01258265 | 0.0108 | 1
| 1 | 2 | 0.01144208 | 0.01082396 | 0.0107 | 0.0102 | 0.0109 | 0.0106 | 0.0109 | 0.0112 | 0.0112 | 0.0114 | 0.0111 | 0.0111 | 0.0109 | 0.010755 | 0.0118 | 0.0116 | 0.0115 | 0.01 | 0.0111925 | 0.0114 | 0.01131826 | 0.0108 | #N/A
| 1 | 3 | 0.01142076 | 0.0105625 | 0.01085 | 0.0103 | 0.0109 | 0.0107 | 0.011 | 0.0116 | 0.0113 | 0.0115 | 0.0115 | 0.0114 | 0.0107 | 0.010406 | 0.012 | 0.0117 | 0.0111 | 0.01 | 0.0112149 | 0.0114 | 0.01059635 | 0.0108 | 16
| 1 | 4 | 0.0115051 | 0.010728125 | 0.0106 | 0.0105 | 0.0111 | 0.01085 | 0.0106 | 0.0108 | 0.0107 | 0.0115 | 0.011 | 0.0102 | 0.0112 | 0.010475 | 0.012 | 0.0114 | 0.0115 | 0.01 | 0.0112205 | 0.0108 | 0.01062302 | 0.0108 | 0.0110511
| 1 | 5 | 0.01141427 | 0.01064583 | 0.0108 | 0.0105 | 0.0113 | 0.01075 | 0.0109 | 0.0108 | 0.0116 | 0.0116 | 0.0111 | 0.011 | 0.0105 | 0.010487 | 0.0116 | 0.0115 | 0.0121 | 0.01 | 0.011143 | 0.0111 | 0.01054481 | 0.0108 | 100
| 1 | 6 | 0.01136877 | 0.01121667 | 0.0109 | 0.0103 | 0.0106 | 0.0109 | 0.0105 | 0.0112 | 0.0107 | 0.0115 | 0.011 | 0.0113 | 0.0109 | 0.010637 | 0.0118 | 0.0117 | 0.0115 | 0.01 | 0.0114935 | 0.0111 | 0.009803561 | 0.0108
| Mean |  | 0.01144129 | 0.01079479 | 0.01080833 | 0.01033333 | 0.01098333 | 0.01075833 | 0.01073333 | 0.01115 | 0.01131667 | 0.01151667 | 0.01111667 | 0.01101667 | 0.01085 | 0.01054783 | 0.0118 | 0.01161667 | 0.01145 | 0.01 | 0.01123968 | 0.01123333 | 0.01091144 | 0.0108
| Median |  | 0.01143142 | 0.0107599 | 0.010825 | 0.0103 | 0.011 | 0.01075 | 0.01075 | 0.0112 | 0.01125 | 0.0115 | 0.01105 | 0.0111 | 0.0109 | 0.010507 | 0.0118 | 0.01165 | 0.0115 | 0.01 | 0.0112037 | 0.01125 | 0.01060968 | 0.0108
| Std Dev. |  | 5.207582e-05 | 0.0002277856 | 0.0001428869 | 0.000136626 | 0.0002401388 | 0.0001068488 | 0.0002250926 | 0.0003082207 | 0.0006369197 | 7.527727e-05 | 0.000194079 | 0.0004262237 | 0.0002345208 | 0.0001268265 | 0.0001788854 | 0.000147196 | 0.0003885872 | 0 | 0.0001275405 | 0.0002875181 | 0.0009489713 | 1.900294e-18
| Rel.Std.Dev. |  | 0.4552% | 2.11% | 1.322% | 1.322% | 2.186% | 0.9932% | 2.097% | 2.764% | 5.628% | 0.6536% | 1.746% | 3.869% | 2.161% | 1.202% | 1.516% | 1.267% | 3.394% | 0% | 1.135% | 2.56% | 8.697% | 1.76e-14%
| PDM3 |  | 3.531% | -2.319% | -2.197% | -6.495% | -0.6133% | -2.649% | -2.875% | 0.8949% | 2.403% | 4.213% | 0.5933% | -0.3116% | -1.82% | -4.554% | 6.777% | 5.118% | 3.61% | -9.511% | 1.706% | 1.649% | -1.264% | -2.272%
| Z-Score (Absolute) |  | 1.24 | 0.57 | 0.54 | 1.87 | 0.05 | 0.68 | 0.75 | 0.42 | 0.89 | 1.45 | 0.33 | 0.05 | 0.42 | 1.27 | 2.24 | 1.73 | 1.26 | 2.8 | 0.67 | 0.65 | 0.25 | 0.44
| Analytical results for Mo in OREAS 161b (Certified Value 1.24 ppm) | [23 empty] | Certified
Mo | Round | Replicate | Lab | Lab | Lab | Lab | Lab | Lab | Lab | Lab | Lab | Lab | Lab | Lab | Lab | Lab | Lab | Lab | Lab | Lab | Lab | Lab | Lab |  | 1
| No | No | 01 | 02 | 03 | 04 | 05 | 06 | 07 | 08 | 09 | 10 | 11 | 12 | 13 | 15 | 16 | 17 | 18 | 19 | 20 | 21 | 22 |  | ppm
|  |  | 4A*OES/MS | 4A*OES/MS | 4A*MS | 4A*OES/MS | 4A*OES/MS | 4A*MS | 4A*OES/MS | 4A*OES/MS | 4A*MS | 4A*MS | 4A*MS | 4A*OES/MS | 4A*MS | 4A*MS | 4A*OES/MS | 4A*OES | 4A*OES/MS | 4A*OES | 4A*OES/MS | 4A*MS | 4A*MS |  | 2
3
| 1 | 1 | < 5 | < 5 | 1.23 | 1.29 | 1.21 | 1.16 | 1.12 | 1 | 1.68 | 2 | 1.27 | 2.2 | 1.2 | 2 | 1.3 | < 2 | 1.28 | < 5 | 1.23 | 1.312777 | 1.23 |  | 1
| 1 | 2 | < 5 | < 5 | 1.2 | 1.27 | 1.18 | 1.12 | 1.14 | 1 | 1.58 | 1 | 1.25 | 1.9 | 1.2 | 2 | 1.2 | < 2 | 1.25 | < 5 | 1.25 | 1.360641 | 1.21 |  | 15
| 1 | 3 | < 5 | < 5 | 1.21 | 1.25 | 1.15 | 1.14 | 1.23 | 1 | 1.51 | 1 | 1.2 | 2 | 1.2 | 2 | 1.3 | < 2 | 1.34 | < 5 | 1.23 | 1.322658 | 1.29 |  | 16
| 1 | 4 | < 5 | < 5 | 1.18 | 1.26 | 1.21 | 1.18 | 1.17 | 1 | 1.36 | 1 | 1.22 | 1.4 | 1.3 | 1.5 | 1.3 | < 2 | 1.2 | < 5 | 1.21 | 1.324352 | 1.37 |  | 1.235855
| 1 | 5 | < 5 | < 5 | 1.3 | 1.23 | 1.24 | 1.17 | 1.16 | 1 | 1.56 | 2 | 1.27 | 1.7 | 1.2 | 2.5 | 1.3 | < 2 | 1.29 | < 5 | 1.15 | 1.246641 | 1.36 |  | 101
| 1 | 6 | < 5 | < 5 | 1.22 | 1.28 | 1.15 | 1.16 | 1.14 | 1 | 1.37 | 1 | 1.24 | 1.7 | 1.2 | 1.5 | 1.2 | < 2 | 1.28 | < 5 | 1.24 | 1.292467 | 1.33
| Mean |  |  |  | 1.223333 | 1.263333 | 1.19 | 1.155 | 1.16 | 1 | 1.51 | 1.333333 | 1.241667 | 1.816667 | 1.216667 | 1.916667 | 1.266667 |  | 1.273333 |  | 1.218333 | 1.309923 | 1.298333
| Median |  |  |  | 1.215 | 1.265 | 1.195 | 1.16 | 1.15 | 1 | 1.535 | 1 | 1.245 | 1.8 | 1.2 | 2 | 1.3 |  | 1.28 |  | 1.23 | 1.317718 | 1.31
| Std Dev. |  |  |  | 0.04131182 | 0.02160247 | 0.0363318 | 0.02167948 | 0.03847077 | 0 | 0.1252198 | 0.5163978 | 0.02786874 | 0.2786874 | 0.04082483 | 0.3763863 | 0.05163978 |  | 0.04633213 |  | 0.03600926 | 0.03810539 | 0.06705719
| Rel.Std.Dev. |  |  |  | 3.377% | 1.71% | 3.053% | 1.877% | 3.316% | 0% | 8.293% | 38.73% | 2.244% | 15.34% | 3.355% | 19.64% | 4.077% |  | 3.639% |  | 2.956% | 2.909% | 5.165%
| PDM3 |  |  |  | -1.013% | 2.223% | -3.71% | -6.542% | -6.138% | -19.08% | 22.18% | 7.888% | 0.4703% | 47% | -1.553% | 55.09% | 2.493% |  | 3.033% |  | -1.418% | 5.993% | 5.056%
| Z-Score (Absolute) |  | 10.85 | 10.85 | 0.38 | 0.03 | 0.67 | 0.98 | 0.94 | NA | 2.14 | NA | 0.22 | 4.84 | 0.44 | 5.72 | 0 | 2.35 | 0.06 | 10.85 | 0.43 | 0.38 | 0.28
Results from laboratories 8 and 10 were removed due to their 1 ppm reading resolution.
| Analytical results for Na in OREAS 161b (Certified Value 0.025 wt.%) | [23 empty] | Certified
Na | Round | Replicate | Lab | Lab | Lab | Lab | Lab | Lab | Lab | Lab | Lab | Lab | Lab | Lab | Lab | Lab | Lab | Lab | Lab | Lab | Lab | Lab | Lab | Lab | 1
| No | No | 01 | 02 | 03 | 04 | 05 | 06 | 07 | 08 | 09 | 10 | 11 | 12 | 13 | 14 | 15 | 16 | 17 | 18 | 19 | 20 | 21 | 22 | wt.%
|  |  | 4A*OES/MS | 4A*OES/MS | 4A*MS | 4A*OES/MS | 4A*OES/MS | 4A*MS | 4A*OES/MS | 4A*OES/MS | 4A*MS | 4A*OES | 4A*MS | 4A*OES/MS | 4A*OES | 4A*OES | 4A*OES | 4A*OES/MS | 4A*OES | 4A*OES/MS | 4A*OES | 4A*OES/MS | 4A*OES | 4A*OES | 3
3
| 1 | 1 | 0.03119893 | 0.023451 | 0.025 | 0.02 | 0.02 | 0.023 | 0.02 | 0.02 | 0.03 | 0.03 | 0.025 | 0.0196 | 0.022 | 0.034726 | 0.04 | 0.03 | 0.02 | 0.03 | 0.031845 | 0.03 | 0.0424 | 0.03 | 1
| 1 | 2 | 0.03664177 | 0.022577 | 0.024 | 0.02 | 0.02 | 0.022 | 0.02 | 0.02 | 0.03 | 0.03 | 0.025 | 0.0196 | 0.024 | 0.0343893 | 0.04 | 0.02 | 0.02 | 0.03 | 0.0326883 | 0.03 | 0.04028 | 0.03 | 26
| 1 | 3 | 0.03168293 | 0.022516 | 0.024 | 0.02 | 0.02 | 0.022 | 0.02 | 0.02 | 0.03 | 0.03 | 0.025 | 0.0199 | 0.023 | 0.0344436 | 0.03 | 0.02 | 0.02 | 0.03 | 0.0319145 | 0.03 | 0.04134 | 0.03 | 16
| 1 | 4 | 0.0335282 | 0.02393 | 0.022 | 0.02 | 0.02 | 0.023 | 0.02 | 0.02 | 0.03 | 0.03 | 0.023 | 0.0179 | 0.024 | 0.0348703 | 0.03 | 0.02 | 0.02 | 0.03 | 0.0313357 | 0.02 | 0.04134 | 0.022 | 0.02541819
| 1 | 5 | 0.03968902 | 0.023018 | 0.023 | 0.03 | 0.02 | 0.024 | 0.02 | 0.02 | 0.03 | 0.03 | 0.023 | 0.0197 | 0.024 | 0.0338556 | 0.04 | 0.02 | 0.03 | 0.03 | 0.0327718 | 0.03 | 0.03922 | 0.022 | 102
| 1 | 6 | 0.03071341 | 0.023501 | 0.023 | 0.03 | 0.02 | 0.023 | 0.02 | 0.02 | 0.03 | 0.03 | 0.023 | 0.0199 | 0.024 | 0.034286 | 0.05 | 0.02 | 0.02 | 0.03 | 0.033383 | 0.03 | 0.04028 | 0.022
| Mean |  | 0.03390904 | 0.0231655 | 0.0235 | 0.02333333 | 0.02 | 0.02283333 | 0.02 | 0.02 | 0.03 | 0.03 | 0.024 | 0.01943333 | 0.0235 | 0.03442847 | 0.03833333 | 0.02166667 | 0.02166667 | 0.03 | 0.03232305 | 0.02833333 | 0.04081 | 0.026
| Median |  | 0.03260556 | 0.0232345 | 0.0235 | 0.02 | 0.02 | 0.023 | 0.02 | 0.02 | 0.03 | 0.03 | 0.024 | 0.01965 | 0.024 | 0.03441645 | 0.04 | 0.02 | 0.02 | 0.03 | 0.0323014 | 0.03 | 0.04081 | 0.026
| Std Dev. |  | 0.003564641 | 0.0005600838 | 0.001048809 | 0.005163978 | 0 | 0.0007527727 | 0 | 0 | 0 | 0 | 0.001095445 | 0.0007633261 | 0.00083666 | 0.0003560839 | 0.007527727 | 0.004082483 | 0.004082483 | 0 | 0.0007521414 | 0.004082483 | 0.001111737 | 0.00438178
| Rel.Std.Dev. |  | 10.51% | 2.418% | 4.463% | 22.13% | 0% | 3.297% | 0% | 0% | 0% | 0% | 4.564% | 3.928% | 3.56% | 1.034% | 19.64% | 18.84% | 18.84% | 0% | 2.327% | 14.41% | 2.724% | 16.85%
| PDM3 |  | 33.4% | -8.863% | -7.547% | -8.202% | -21.32% | -10.17% | -21.32% | -21.32% | 18.03% | 18.03% | -5.579% | -23.55% | -7.547% | 35.45% | 50.81% | -14.76% | -14.76% | 18.03% | 27.17% | 11.47% | 60.55% | 2.289%
| Z-Score (Absolute) |  | 1.83 | 0.11 | 0.04 | 0.07 | 0.67 | 0.16 | 0.67 | 0.67 | 1.12 | 1.12 | 0.04 | 0.78 | 0.04 | 1.92 | 2.62 | 0.37 | 0.37 | 1.12 | 1.54 | 0.82 | 3.07 | 0.4
| Analytical results for Nb in OREAS 161b (Certified Value 1.64 ppm) | [23 empty] | Certified
Nb | Round | Replicate | Lab | Lab | Lab | Lab | Lab | Lab | Lab | Lab | Lab | Lab | Lab | Lab | Lab | Lab | Lab | Lab | Lab | Lab | Lab |  |  |  | 1
| No | No | 03 | 04 | 05 | 06 | 07 | 08 | 09 | 10 | 11 | 12 | 13 | 14 | 15 | 16 | 17 | 18 | 20 | 21 | 22 |  |  |  | ppm
|  |  | 4A*MS | 4A*OES/MS | 4A*OES/MS | 4A*MS | 4A*OES/MS | 4A*OES/MS | 4A*MS | 4A*MS | 4A*MS | 4A*OES/MS | 4A*MS | 4A*MS | 4A*MS | 4A*OES/MS | 4A*OES | 4A*OES/MS | 4A*OES/MS | 4A*MS | 4A*MS |  |  |  | 2
2
| 1 | 1 | 1.975 | 1.8 | 1.8 | 1.97 | 1.9 | 3.2 | 1.4 | 0.7 | 1.72 | 0.81 | 1.6 | 1.470876 | 3.5 | 1.3 | < 5 | 2.1 | 1.2 | 1.506812 | 2.9 |  |  |  | 1
| 1 | 2 | 1.895 | 1.7 | 1.8 | 1.91 | 1.7 | 3.4 | 1.6 | 0.8 | 1.52 | 0.78 | 1.6 | 1.397157 | 3 | 1.3 | < 5 | 2.2 | 1.1 | 1.5496 | 3.1 |  |  |  | 3
| 1 | 3 | 1.99 | 1.7 | 1.7 | 1.83 | 1.9 | 3.5 | 1.6 | 0.9 | 1.73 | 0.84 | 1.5 | 1.448953 | 3.5 | 1.4 | < 5 | 2.2 | 1.1 | 1.400921 | 3.1 |  |  |  | 16
| 1 | 4 | 1.825 | 1.8 | 1.8 | 1.835 | 1.8 | 3.2 | 1.4 | 1 | 1.36 | 0.75 | 1.6 | 1.434897 | 3.5 | 1.4 | < 5 | 2 | 1.2 | 1.425904 | 3.1 |  |  |  | 1.63996
| 1 | 5 | 1.97 | 1.8 | 1.7 | 1.885 | 1.9 | 3.4 | 1.3 | 0.9 | 1.56 | 0.86 | 1.6 | 1.425244 | 3.5 | 1.4 | < 5 | 2.2 | 1.1 | 1.345395 | 3.1 |  |  |  | 103
| 1 | 6 | 1.87 | 1.8 | 1.8 | 1.985 | 1.9 | 3.4 | 1.3 | 0.9 | 1.69 | 0.86 | 1.6 | 1.453487 | 3.5 | 1.4 | < 5 | 1.9 | 1.1 | 1.537597 | 3.2
| Mean |  | 1.920833 | 1.766667 | 1.766667 | 1.9025 | 1.85 | 3.35 | 1.433333 | 0.8666667 | 1.596667 | 0.8166667 | 1.583333 | 1.438436 | 3.416667 | 1.366667 |  | 2.1 | 1.133333 | 1.461038 | 3.083333
| Median |  | 1.9325 | 1.8 | 1.8 | 1.8975 | 1.9 | 3.4 | 1.4 | 0.9 | 1.625 | 0.825 | 1.6 | 1.441925 | 3.5 | 1.4 |  | 2.15 | 1.1 | 1.466358 | 3.1
| Std Dev. |  | 0.06718755 | 0.05163978 | 0.05163978 | 0.06563155 | 0.083666 | 0.1224745 | 0.136626 | 0.1032796 | 0.1448678 | 0.04501851 | 0.04082483 | 0.02561263 | 0.2041241 | 0.05163978 |  | 0.1264911 | 0.05163978 | 0.08248833 | 0.09831921
| Rel.Std.Dev. |  | 3.498% | 2.923% | 2.923% | 3.45% | 4.522% | 3.656% | 9.532% | 11.92% | 9.073% | 5.512% | 2.578% | 1.781% | 5.974% | 3.779% |  | 6.023% | 4.556% | 5.646% | 3.189%
| PDM3 |  | 17.13% | 7.726% | 7.726% | 16.01% | 12.81% | 104.3% | -12.6% | -47.15% | -2.64% | -50.2% | -3.453% | -12.29% | 108.3% | -16.66% |  | 28.05% | -30.89% | -10.91% | 88.01%
| Z-Score (Absolute) |  | 0.31 | 0 | 0 | 0.27 | 0.17 | 3.2 | 0.67 | 1.82 | 0.34 | 1.92 | 0.37 | 0.66 | 3.34 | 0.81 | 1.48 | 0.67 | 1.28 | 0.62 | 2.66
| Analytical results for Nd in OREAS 161b (Certified Value 10.1 ppm) | [23 empty] | Certified
Nd | Round | Replicate | Lab | Lab | Lab | Lab | Lab | Lab | Lab | Lab | [14 empty] | 1
| No | No | 08 | 10 | 11 | 12 | 14 | 15 | 17 | 22 | [14 empty] | ppm
|  |  | 4A*OES/MS | 4A*MS | 4A*MS | 4A*OES/MS | 4A*MS | 4A*MS | 4A*MS | 4A*MS | [14 empty] | 1
2
| 1 | 1 | 10.8 | 10.2 | 11.2 | 7.51 | 9.830434 | 10.3 | 10.6 | 9.1 | [14 empty] | 1
| 1 | 2 | 10.3 | 9.8 | 10 | 7.8 | 9.80153 | 10.3 | 10.6 | 9.2 | [14 empty] | 4
| 1 | 3 | 10.7 | 9.6 | 10.9 | 8.1 | 9.735931 | 10.4 | 10.1 | 9.4 | [14 empty] | 16
| 1 | 4 | 10.2 | 10.6 | 10.4 | 7.38 | 9.792041 | 10.7 | 9.1 | 9.4 | [14 empty] | 10.0769
| 1 | 5 | 10.9 | 9.9 | 11.4 | 8.05 | 9.905535 | 10.2 | 9 | 9.3 | [14 empty] | 104
| 1 | 6 | 10.2 | 9.7 | 10.9 | 8.4 | 9.714161 | 9.95 | 9.6 | 9.5
| Mean |  | 10.51667 | 9.966667 | 10.8 | 7.873333 | 9.796605 | 10.30833 | 9.833333 | 9.316667
| Median |  | 10.5 | 9.85 | 10.9 | 7.925 | 9.796786 | 10.3 | 9.85 | 9.35
| Std Dev. |  | 0.3188521 | 0.3723797 | 0.5176872 | 0.3848983 | 0.06860556 | 0.245798 | 0.7118052 | 0.147196
| Rel.Std.Dev. |  | 3.032% | 3.736% | 4.793% | 4.889% | 0.7003% | 2.384% | 7.239% | 1.58%
| PDM3 |  | 4.364% | -1.094% | 7.176% | -21.87% | -2.782% | 2.297% | -2.417% | -7.544%
| Z-Score (Absolute) |  | 0.84 | 0.09 | 1.22 | 2.76 | 0.14 | 0.56 | 0.09 | 0.79
| Analytical results for Ni in OREAS 161b (Certified Value 10.5 ppm) | [23 empty] | Certified
Ni | Round | Replicate | Lab | Lab | Lab | Lab | Lab | Lab | Lab | Lab | Lab | Lab | Lab | Lab | Lab | Lab | Lab | Lab | Lab | Lab | Lab | Lab | Lab | Lab | 1
| No | No | 01 | 02 | 03 | 04 | 05 | 06 | 07 | 08 | 09 | 10 | 11 | 12 | 13 | 14 | 15 | 16 | 17 | 18 | 19 | 20 | 21 | 22 | ppm
|  |  | 4A*OES/MS | 4A*OES/MS | 4A*MS | 4A*OES/MS | 4A*OES/MS | 4A*MS | 4A*OES/MS | 4A*OES/MS | 4A*MS | 4A*OES | 4A*MS | 4A*OES/MS | 4A*OES | 4A*OES | 4A*OES | 4A*OES/MS | 4A*MS | 4A*OES/MS | 4A*OES | 4A*OES/MS | 4A*MS | 4A*MS | 1
2
| 1 | 1 | 13.96015 | 10.04 | 11.2 | 10 | 9.8 | 11.75 | 10 | 10 | 13.8 | 10 | 11.7 | 10 | 11 | 9.95 | 10 | 11.2 | 9.9 | 9.6 | 10.978 | 10.4 | 13.24223 | 11.4 | 1
| 1 | 2 | 14.37111 | 10.8 | 10.5 | 10 | 9.6 | 10.15 | 10.2 | 11 | 13.6 | 10 | 10.8 | 10.1 | 11 | 11.04 | 10 | 11 | 10.31 | 9.9 | 10.553 | 10.6 | 13.95095 | 11.7 | 5
| 1 | 3 | 14.56206 | 10.21 | 10.75 | 10.2 | 9.7 | 10.1 | 10.5 | 10 | 13.9 | 11 | 12.2 | 10.1 | 10 | 10.93 | 10 | 11.5 | 10.08 | 10.2 | 11.142 | 10.6 | 13.33558 | 12.1 | 16
| 1 | 4 | 13.2005 | 10.41 | 10.35 | 10.4 | 10 | 10.55 | 10.7 | 10 | 13.4 | 10 | 11.2 | 9.2 | 11 | 10.38 | 10 | 11 | 10.64 | 9.2 | 10.552 | 10.1 | 12.96693 | 12 | 10.52657
| 1 | 5 | 13.1922 | 9.66 | 10.95 | 10.2 | 10.1 | 10.55 | 10.2 | 10 | 13.5 | 11 | 11.7 | 9.9 | 10 | 10.48 | 10 | 11.2 | 10.91 | 9.6 | 10.73 | 10.4 | 13.25629 | 12.1 | 105
| 1 | 6 | 13.91864 | 10.49 | 10.55 | 10 | 9.3 | 10.75 | 9.9 | 10 | 12 | < 10 | 11.7 | 10 | 11 | 11.06 | 10 | 11.1 | 10.47 | 9.4 | 10.336 | 10.2 | 13.61433 | 11.8
| Mean |  | 13.86744 | 10.26833 | 10.71667 | 10.13333 | 9.75 | 10.64167 | 10.25 | 10.16667 | 13.36667 | 10.4 | 11.55 | 9.883333 | 10.66667 | 10.64 | 10 | 11.16667 | 10.385 | 9.65 | 10.71517 | 10.38333 | 13.39439 | 11.85
| Median |  | 13.93939 | 10.31 | 10.65 | 10.1 | 9.75 | 10.55 | 10.2 | 10 | 13.55 | 10 | 11.7 | 10 | 11 | 10.705 | 10 | 11.15 | 10.39 | 9.6 | 10.6415 | 10.4 | 13.29593 | 11.9
| Std Dev. |  | 0.5741358 | 0.3943307 | 0.3157003 | 0.1632993 | 0.2880972 | 0.5986791 | 0.3016621 | 0.4082483 | 0.6947422 | 0.5477226 | 0.484768 | 0.3430258 | 0.5163978 | 0.444927 | 0 | 0.1861899 | 0.369256 | 0.3563706 | 0.2993917 | 0.2041241 | 0.3425021 | 0.2738613
| Rel.Std.Dev. |  | 4.14% | 3.84% | 2.946% | 1.612% | 2.955% | 5.626% | 2.943% | 4.016% | 5.198% | 5.267% | 4.197% | 3.471% | 4.841% | 4.182% | 0% | 1.667% | 3.556% | 3.693% | 2.794% | 1.966% | 2.557% | 2.311%
| PDM3 |  | 31.74% | -2.453% | 1.806% | -3.736% | -7.377% | 1.093% | -2.627% | -3.419% | 26.98% | -1.202% | 9.722% | -6.111% | 1.331% | 1.078% | -5.002% | 6.081% | -1.345% | -8.327% | 1.792% | -1.361% | 27.24% | 12.57%
| Z-Score (Absolute) |  | 4.21 | 0.49 | 0.1 | 0.66 | 1.16 | 0 | 0.51 | NA | 3.56 | NA | 1.19 | 0.99 | NA | 0 | NA | 0.69 | 0.33 | 1.29 | 0.1 | 0.34 | 3.59 | 1.58
Results from laboratories 8, 10, 13 and 15 were removed due to their 1 ppm reading resolution.
| Analytical results for P in OREAS 161b (Certified Value 0.02 wt.%) | [23 empty] | Certified
P | Round | Replicate | Lab | Lab | Lab | Lab | Lab | Lab | Lab | Lab | Lab | Lab | Lab | Lab | Lab | Lab | Lab | Lab | Lab | Lab | Lab | Lab | Lab | Lab | 1
| No | No | 01 | 02 | 03 | 04 | 05 | 06 | 07 | 08 | 09 | 10 | 11 | 12 | 13 | 14 | 15 | 16 | 17 | 18 | 19 | 20 | 21 | 22 | wt.%
|  |  | 4A*OES/MS | 4A*OES/MS | 4A*MS | 4A*OES/MS | 4A*OES/MS | 4A*MS | 4A*OES/MS | 4A*OES/MS | 4A*MS | 4A*OES | 4A*MS | 4A*OES/MS | 4A*OES | 4A*OES | 4A*OES | 4A*OES/MS | 4A*MS | 4A*OES/MS | 4A*OES | 4A*OES/MS | 4A*OES | 4A*OES | 3
3
| 1 | 1 | 0.02002255 | 0.0227023 | 0.021 | 0.02 | 0.022 | 0.019 | 0.02 | 0.02 | 0.017 | 0.02 | 0.019 | 0.0201 | 0.02 | 0.0300432 | 0.02 | 0.02 | 0.0205 | 0.0204 | 0.0186803 | 0.0198 | 0.022 | 0.0218 | 1
| 1 | 2 | 0.02065392 | 0.02212874 | 0.02 | 0.02 | 0.02 | 0.018 | 0.02 | 0.022 | 0.019 | 0.02 | 0.02 | 0.0204 | 0.019 | 0.0307747 | 0.02 | 0.02 | 0.0203 | 0.0207 | 0.0193493 | 0.0204 | 0.023 | 0.0262 | #N/A
| 1 | 3 | 0.01967157 | 0.02244713 | 0.02 | 0.02 | 0.021 | 0.02 | 0.021 | 0.022 | 0.016 | 0.02 | 0.02 | 0.0206 | 0.019 | 0.0298144 | 0.02 | 0.02 | 0.0208 | 0.0217 | 0.0192487 | 0.021 | 0.021 | 0.0218 | 16
| 1 | 4 | 0.02160196 | 0.02306782 | 0.019 | 0.02 | 0.021 | 0.019 | 0.02 | 0.022 | 0.017 | 0.02 | 0.019 | 0.018 | 0.021 | 0.0294811 | 0.02 | 0.02 | 0.0205 | 0.0199 | 0.018403 | 0.02 | 0.021 | 0.0218 | 0.02019476
| 1 | 5 | 0.02001471 | 0.02217931 | 0.02 | 0.02 | 0.022 | 0.019 | 0.02 | 0.021 | 0.015 | 0.02 | 0.02 | 0.0204 | 0.02 | 0.0295686 | 0.02 | 0.02 | 0.0214 | 0.0203 | 0.0189003 | 0.0207 | 0.021 | 0.0262 | 106
| 1 | 6 | 0.02046471 | 0.0228954 | 0.02 | 0.02 | 0.02 | 0.018 | 0.02 | 0.021 | 0.018 | 0.02 | 0.02 | 0.0211 | 0.02 | 0.0297945 | 0.02 | 0.02 | 0.0213 | 0.0193 | 0.0190026 | 0.0207 | 0.021 | 0.0262
| Mean |  | 0.0204049 | 0.02257011 | 0.02 | 0.02 | 0.021 | 0.01883333 | 0.02016667 | 0.02133333 | 0.017 | 0.02 | 0.01966667 | 0.0201 | 0.01983333 | 0.02991275 | 0.02 | 0.02 | 0.0208 | 0.02038333 | 0.0189307 | 0.02043333 | 0.0215 | 0.024
| Median |  | 0.02024363 | 0.02257471 | 0.02 | 0.02 | 0.021 | 0.019 | 0.02 | 0.0215 | 0.017 | 0.02 | 0.02 | 0.0204 | 0.02 | 0.02980445 | 0.02 | 0.02 | 0.02065 | 0.02035 | 0.01895145 | 0.02055 | 0.021 | 0.024
| Std Dev. |  | 0.0006833391 | 0.0003830564 | 0.0006324555 | 0 | 0.0008944272 | 0.0007527727 | 0.0004082483 | 0.0008164966 | 0.001414214 | 0 | 0.0005163978 | 0.00108074 | 0.0007527727 | 0.0004665601 | 0 | 0 | 0.0004560702 | 0.000806019 | 0.0003531604 | 0.0004589844 | 0.00083666 | 0.002409979
| Rel.Std.Dev. |  | 3.349% | 1.697% | 3.162% | 0% | 4.259% | 3.997% | 2.024% | 3.827% | 8.319% | 0% | 2.626% | 5.377% | 3.795% | 1.56% | 0% | 0% | 2.193% | 3.954% | 1.866% | 2.246% | 3.891% | 10.04%
| PDM3 |  | 1.041% | 11.76% | -0.9644% | -0.9644% | 3.987% | -6.741% | -0.1391% | 5.638% | -15.82% | -0.9644% | -2.615% | -0.4692% | -1.79% | 48.12% | -0.9644% | -0.9644% | 2.997% | 0.9338% | -6.259% | 1.181% | 6.463% | 18.84%
| Z-Score (Absolute) |  | 0.48 | 4.29 | 0.23 | 0.23 | 1.52 | 2.29 | 0.06 | 2.11 | 5.51 | 0.23 | 0.82 | 0.06 | 0.53 | 17.2 | 0.23 | 0.23 | 1.17 | 0.44 | 2.12 | 0.53 | 2.4 | 6.8
| Analytical results for Pb in OREAS 161b (Certified Value 15.8 ppm) | [23 empty] | Certified
Pb | Round | Replicate | Lab | Lab | Lab | Lab | Lab | Lab | Lab | Lab | Lab | Lab | Lab | Lab | Lab | Lab | Lab | Lab | Lab | Lab | Lab | Lab | Lab | Lab | 1
| No | No | 01 | 02 | 03 | 04 | 05 | 06 | 07 | 08 | 09 | 10 | 11 | 12 | 13 | 14 | 15 | 16 | 17 | 18 | 19 | 20 | 21 | 22 | ppm
|  |  | 4A*OES/MS | 4A*OES/MS | 4A*MS | 4A*OES/MS | 4A*OES/MS | 4A*MS | 4A*OES/MS | 4A*OES/MS | 4A*MS | 4A*MS | 4A*MS | 4A*OES/MS | 4A*MS | 4A*OES | 4A*MS | 4A*OES/MS | 4A*MS | 4A*OES/MS | 4A*OES | 4A*OES/MS | 4A*MS | 4A*MS | 1
2
| 1 | 1 | 29.2 | 13.97 | 17.65 | 16 | 15.2 | 15.15 | 14.8 | 15 | 41.4 | < 20 | 17.67 | 33 | 16 | 15.7115 | 17 | 18.7 | 14.1 | 6.4 | 25.35 | 14.8 | 23.01896 | 14.6 | 1
| 1 | 2 | 19.86 | 14.83 | 16.9 | 15.7 | 15.3 | 15.55 | 15.3 | 16 | 34.1 | < 20 | 16.55 | 24 | 17 | 17.6095 | 17 | 19.2 | 14.2 | 6 | 19.08 | 15.5 | 19.19651 | 14.9 | 6
| 1 | 3 | 22.86 | 14.8 | 15.9 | 15.6 | 15.3 | 14.95 | 15.6 | 16 | 34.8 | < 20 | 16.51 | 27 | 16 | 16.0235 | 16 | 19.7 | 14.2 | 6.9 | 15.22 | 15.7 | 16.56682 | 14.8 | 16
| 1 | 4 | 23.18 | 15.36 | 15.7 | 16.2 | 15.6 | 15.75 | 14.8 | 16 | 27.8 | < 20 | 16.6 | 22 | 16 | 14.651 | 16 | 18.5 | 14.3 | 5.8 | 25.15 | 15 | 19.15072 | 14.6 | 15.78606
| 1 | 5 | 21.42 | 13.95 | 16.5 | 15.8 | 15.8 | 15.15 | 15.4 | 15 | 28.4 | < 20 | 17.1 | 23 | 16 | 16.0475 | 16 | 18.1 | 14.3 | 6.1 | 19.12 | 15.5 | 18.35875 | 14.6 | 107
| 1 | 6 | 22 | 14.31 | 17 | 16 | 15.3 | 15.9 | 15 | 15 | 36.4 | < 20 | 17.23 | 24 | 17 | 16.0895 | 16 | 18 | 14.4 | 5.6 | 19.35 | 16.1 | 24.57296 | 14.9
| Mean |  | 23.08667 | 14.53667 | 16.60833 | 15.88333 | 15.41667 | 15.40833 | 15.15 | 15.5 | 33.81667 |  | 16.94333 | 25.5 | 16.33333 | 16.02208 | 16.33333 | 18.7 | 14.25 | 6.133333 | 20.545 | 15.43333 | 20.14412 | 14.73333
| Median |  | 22.43 | 14.555 | 16.7 | 15.9 | 15.3 | 15.35 | 15.15 | 15.5 | 34.45 |  | 16.85 | 24 | 16 | 16.0355 | 16 | 18.6 | 14.25 | 6.05 | 19.235 | 15.5 | 19.17362 | 14.7
| Std Dev. |  | 3.218787 | 0.5567645 | 0.7296689 | 0.2228602 | 0.2316607 | 0.3800219 | 0.3331666 | 0.5477226 | 5.114066 |  | 0.4680028 | 4.037326 | 0.5163978 | 0.9488326 | 0.5163978 | 0.6542171 | 0.1048809 | 0.4633213 | 3.956123 | 0.4718757 | 3.024857 | 0.1505545
| Rel.Std.Dev. |  | 13.94% | 3.83% | 4.393% | 1.403% | 1.503% | 2.466% | 2.199% | 3.534% | 15.12% |  | 2.762% | 15.83% | 3.162% | 5.922% | 3.162% | 3.498% | 0.736% | 7.554% | 19.26% | 3.058% | 15.02% | 1.022%
| PDM3 |  | 46.25% | -7.915% | 5.209% | 0.6162% | -2.34% | -2.393% | -4.029% | -1.812% | 114.2% |  | 7.331% | 61.53% | 3.467% | 1.495% | 3.467% | 18.46% | -9.73% | -61.15% | 30.15% | -2.234% | 27.61% | -6.669%
| Z-Score (Absolute) |  | 4.22 | 0.79 | 0.43 | 0 | 0.27 | 0.28 | 0.43 | NA | 10.52 | 3.45 | 0.62 | NA | 0.26 | 0.08 | NA | 1.65 | 0.96 | 5.72 | 2.73 | 0.26 | 2.5 | 0.67
Results from laboratories 8, 12 and 15 were removed due to their 1 ppm reading resolution.
| Analytical results for Pr in OREAS 161b (Certified Value 2.75 ppm) | [23 empty] | Certified
Pr | Round | Replicate | Lab | Lab | Lab | Lab | Lab | Lab | Lab | Lab | [14 empty] | 1
| No | No | 08 | 10 | 11 | 12 | 14 | 15 | 17 | 22 | [14 empty] | ppm
|  |  | 4A*OES/MS | 4A*MS | 4A*MS | 4A*OES/MS | 4A*MS | 4A*MS | 4A*MS | 4A*MS | [14 empty] | 2
3
| 1 | 1 | 2.9 | 2.7 | 2.9 | 2.02 | 2.10611 | 2.8 | 2.82 | 2.6 | [14 empty] | 1
| 1 | 2 | 3 | 2.65 | 2.6 | 2.1 | 2.202935 | 2.8 | 2.81 | 2.5 | [14 empty] | 7
| 1 | 3 | 3.1 | 2.62 | 2.7 | 2.18 | 2.205303 | 2.8 | 2.77 | 2.6 | [14 empty] | 16
| 1 | 4 | 2.8 | 2.69 | 2.7 | 2 | 2.314672 | 2.85 | 2.73 | 2.5 | [14 empty] | 2.746111
| 1 | 5 | 2.9 | 2.7 | 2.9 | 2.16 | 2.242409 | 2.8 | 2.7 | 2.5 | [14 empty] | 108
| 1 | 6 | 3 | 2.6 | 2.8 | 2.27 | 2.221376 | 2.75 | 2.67 | 2.6
| Mean |  | 2.95 | 2.66 | 2.766667 | 2.121667 | 2.215467 | 2.8 | 2.75 | 2.55
| Median |  | 2.95 | 2.67 | 2.75 | 2.13 | 2.21334 | 2.8 | 2.75 | 2.55
| Std Dev. |  | 0.1048809 | 0.04335897 | 0.121106 | 0.1024532 | 0.06756011 | 0.03162278 | 0.06033241 | 0.05477226
| Rel.Std.Dev. |  | 3.555% | 1.63% | 4.377% | 4.829% | 3.049% | 1.129% | 2.194% | 2.148%
| PDM3 |  | 7.425% | -3.136% | 0.7485% | -22.74% | -19.32% | 1.962% | 0.1416% | -7.141%
| Z-Score (Absolute) |  | 1.32 | 0.24 | 0.33 | 3.15 | 2.64 | 0.51 | 0.24 | 0.84
| Analytical results for Rb in OREAS 161b (Certified Value 32.2 ppm) | [23 empty] | Certified
Rb | Round | Replicate | Lab | Lab | Lab | Lab | Lab | Lab | Lab | Lab | Lab | Lab | Lab | Lab | Lab | Lab | Lab | Lab | Lab | Lab | Lab |  |  |  | 1
| No | No | 03 | 04 | 05 | 06 | 07 | 08 | 09 | 10 | 11 | 12 | 13 | 14 | 15 | 16 | 17 | 18 | 20 | 21 | 22 |  |  |  | ppm
|  |  | 4A*MS | 4A*OES/MS | 4A*OES/MS | 4A*MS | 4A*OES/MS | 4A*OES/MS | 4A*MS | 4A*MS | 4A*MS | 4A*OES/MS | 4A*MS | 4A*MS | 4A*MS | 4A*OES/MS | 4A*MS | 4A*OES/MS | 4A*OES/MS | 4A*MS | 4A*MS |  |  |  | 1
2
| 1 | 1 | 34.4 | 33.7 | 32.9 | 32.5 | 30.8 | 34.3 | 33.7 | 33.8 | 36.9 | 25.9 | 30.6 | 27.43362 | 30.2 | 33.3 | 33.1 | 32.9 | 31.6 | 23.9987 | 31.1 |  |  |  | 1
| 1 | 2 | 32.9 | 33.8 | 32.9 | 32.7 | 31.5 | 35 | 32 | 32.9 | 31.7 | 25.1 | 30.3 | 27.6526 | 29.2 | 32.9 | 33.9 | 31.7 | 31.8 | 24.45357 | 31.8 |  |  |  | 8
| 1 | 3 | 33.4 | 32.7 | 32 | 31.1 | 32.6 | 34.6 | 32.1 | 32.9 | 35 | 27.1 | 29.8 | 27.54228 | 29.2 | 33.6 | 33.8 | 34.2 | 30.5 | 24.76911 | 32.3 |  |  |  | 16
| 1 | 4 | 32.2 | 34 | 33.5 | 32.9 | 31.2 | 36.7 | 29.6 | 33.8 | 33 | 24.4 | 31 | 27.64855 | 30.4 | 32.5 | 34 | 31.4 | 30.8 | 23.85591 | 32.2 |  |  |  | 32.22683
| 1 | 5 | 34 | 34.8 | 33.6 | 31.8 | 32 | 34.1 | 33.7 | 31.8 | 36.6 | 27.2 | 30.4 | 27.38735 | 30.2 | 32.9 | 33.1 | 32.1 | 30.6 | 24.77127 | 32.1 |  |  |  | 109
| 1 | 6 | 33.5 | 34.1 | 31.6 | 32.7 | 31.3 | 33.4 | 30.3 | 32.8 | 35.2 | 27.2 | 31.1 | 27.85253 | 29.2 | 33.5 | 33.7 | 29.8 | 30.6 | 23.73399 | 32.2
| Mean |  | 33.4 | 33.85 | 32.75 | 32.28333 | 31.56667 | 34.68333 | 31.9 | 33 | 34.73333 | 26.15 | 30.53333 | 27.58615 | 29.73333 | 33.11667 | 33.6 | 32.01667 | 30.98333 | 24.26376 | 31.95
| Median |  | 33.45 | 33.9 | 32.9 | 32.6 | 31.4 | 34.45 | 32.05 | 32.9 | 35.1 | 26.5 | 30.5 | 27.59541 | 29.7 | 33.1 | 33.75 | 31.9 | 30.7 | 24.22613 | 32.15
| Std Dev. |  | 0.7823043 | 0.683374 | 0.8018728 | 0.6940221 | 0.6408328 | 1.123239 | 1.695877 | 0.7456541 | 2.033388 | 1.211198 | 0.4802777 | 0.1696959 | 0.5887841 | 0.4215052 | 0.4 | 1.479752 | 0.5671567 | 0.4617838 | 0.4505552
| Rel.Std.Dev. |  | 2.342% | 2.019% | 2.448% | 2.15% | 2.03% | 3.239% | 5.316% | 2.26% | 5.854% | 4.632% | 1.573% | 0.6151% | 1.98% | 1.273% | 1.19% | 4.622% | 1.831% | 1.903% | 1.41%
| PDM3 |  | 3.64% | 5.037% | 1.623% | 0.1753% | -2.048% | 7.623% | -1.014% | 2.399% | 7.778% | -18.86% | -5.255% | -14.4% | -7.737% | 2.761% | 4.261% | -0.6521% | -3.859% | -24.71% | -0.859%
| Z-Score (Absolute) |  | 0.67 | 0.89 | 0.36 | 0.13 | 0.22 | 1.3 | 0.06 | 0.48 | 1.32 | 2.86 | 0.72 | 2.16 | 1.11 | 0.54 | 0.77 | 0 | 0.5 | 3.78 | 0.03
| Analytical results for Re in OREAS 161b (Indicative Value 1.35 ppb) | [23 empty] | Indicative
Re | Round | Replicate | Lab | Lab | Lab | Lab | Lab | Lab | Lab | Lab | Lab | Lab | Lab | Lab | Lab | [9 empty] | 1
| No | No | 03 | 04 | 05 | 06 | 07 | 08 | 09 | 10 | 11 | 12 | 13 | 17 | 20 | [9 empty] | ppb
|  |  | 4A*MS | 4A*OES/MS | 4A*OES/MS | 4A*MS | 4A*OES/MS | 4A*OES/MS | 4A*MS | 4A*MS | 4A*MS | 4A*OES/MS | 4A*MS | 4A*MS | 4A*OES/MS | [9 empty] | 2
2
| 1 | 1 | 1.1 | < 2 | < 2 | 1 | 4 | 2 | 7 | < 20 | 2 | < 3 | < 50 | 2 | < 2 | [9 empty] | 1
| 1 | 2 | 1.5 | < 2 | < 2 | 0.8 | 4 | < 1 | 7 | < 20 | < 2 | < 3 | < 50 | 2 | < 2 | [9 empty] | 13
| 1 | 3 | 1 | < 2 | < 2 | 0.9 | 5 | 1 | 5 | < 20 | 3 | < 3 | < 50 | < 2 | < 2 | [9 empty] | 16
| 1 | 4 | 1.4 | < 2 | < 2 | 1 | 4 | 2 | 7 | < 20 | 2 | < 3 | < 50 | 2 | < 2 | [9 empty] | 1.352778
| 1 | 5 | 1.3 | < 2 | < 2 | 1 | 3 | < 1 | 6 | < 20 | 4 | < 3 | < 50 | < 2 | < 2 | [9 empty] | 23
| 1 | 6 | 1.2 | < 2 | < 2 | 0.8 | 3 | < 1 | 7 | < 20 | 3 | < 3 | < 50 | < 2 | 2
| Mean |  | 1.25 |  |  | 0.9166667 | 3.833333 | 1.666667 | 6.5 |  | 2.8 |  |  | 2 | 2
| Median |  | 1.25 |  |  | 0.95 | 4 | 2 | 7 |  | 3 |  |  | 2 | 2
| Std Dev. |  | 0.1870829 |  |  | 0.09831921 | 0.7527727 | 0.5773503 | 0.83666 |  | 0.83666 |  |  | 0
| Rel.Std.Dev. |  | 14.97% |  |  | 10.73% | 19.64% | 34.64% | 12.87% |  | 29.88% |  |  | 0%
| PDM3 |  | -7.598% |  |  | -32.24% | 183.4% | 23.2% | 380.5% |  | 107% |  |  | 47.84% | 47.84%
| Z-Score (Absolute) |  | 0.34 | 0.67 | 0.67 | 0.79 | 3.15 | 0.56 | 6.74 | 11.46 | 1.35 | 0 | 31.69 | 0 | 0.45
| Analytical results for S in OREAS 161b (Certified Value 0.745 wt.%) | [23 empty] | Certified
S | Round | Replicate | Lab | Lab | Lab | Lab | Lab | Lab | Lab | Lab | Lab | Lab | Lab | Lab | Lab | Lab | Lab | Lab | Lab | Lab | Lab | Lab | Lab |  | 1
| No | No | 02 | 03 | 04 | 05 | 06 | 07 | 08 | 09 | 10 | 11 | 12 | 13 | 14 | 15 | 16 | 17 | 18 | 19 | 20 | 21 | 22 |  | wt.%
|  |  | 4A*OES/MS | 4A*MS | 4A*OES/MS | 4A*OES/MS | 4A*MS | 4A*OES/MS | 4A*OES/MS | 4A*MS | 4A*OES | 4A*MS | 4A*OES/MS | 4A*OES | 4A*OES | 4A*OES | 4A*OES/MS | 4A*MS | 4A*OES/MS | 4A*OES | 4A*OES/MS | 4A*OES | 4A*OES |  | 3
3
| 1 | 1 | 0.7076609 | 0.75 | 0.74 | 0.77 | 0.74 | 0.71 | 0.71 | 0.76 | 0.77 | 0.7 | 0.7325 | 0.732 | 0.762652 | 0.71 | 0.76 | 0.75 | 0.74 | 0.739 | 0.74 | 0.758 | 0.765 |  | 1
| 1 | 2 | 0.7082136 | 0.73 | 0.73 | 0.75 | 0.74 | 0.74 | 0.76 | 0.73 | 0.76 | 0.7 | 0.7264 | 0.725 | 0.768874 | 0.7 | 0.73 | 0.75 | 0.74 | 0.746 | 0.75 | 0.751 | 0.751 |  | #N/A
| 1 | 3 | 0.7021 | 0.75 | 0.74 | 0.75 | 0.74 | 0.75 | 0.78 | 0.78 | 0.76 | 0.73 | 0.7449 | 0.738 | 0.769362 | 0.705 | 0.76 | 0.75 | 0.74 | 0.733 | 0.74 | 0.736 | 0.756 |  | 16
| 1 | 4 | 0.7221327 | 0.75 | 0.75 | 0.77 | 0.75 | 0.72 | 0.77 | 0.72 | 0.76 | 0.7 | 0.6699 | 0.727 | 0.76617 | 0.7 | 0.76 | 0.76 | 0.71 | 0.74 | 0.71 | 0.733 | 0.759 |  | 0.745087
| 1 | 5 | 0.7112373 | 0.75 | 0.75 | 0.79 | 0.75 | 0.73 | 0.75 | 0.76 | 0.77 | 0.71 | 0.7336 | 0.726 | 0.766303 | 0.705 | 0.75 | 0.77 | 0.75 | 0.752 | 0.75 | 0.726 | 0.746 |  | 110
| 1 | 6 | 0.7218591 | 0.75 | 0.74 | 0.74 | 0.76 | 0.71 | 0.73 | 0.71 | 0.77 | 0.7 | 0.7486 | 0.724 | 0.769149 | 0.7 | 0.75 | 0.77 | 0.72 | 0.76 | 0.74 | 0.735 | 0.769
| Mean |  | 0.7122006 | 0.7466667 | 0.7416667 | 0.7616667 | 0.7466667 | 0.7266667 | 0.75 | 0.7433333 | 0.765 | 0.7066667 | 0.7259833 | 0.7286667 | 0.767085 | 0.7033333 | 0.7516667 | 0.7583333 | 0.7333333 | 0.745 | 0.7383333 | 0.7398333 | 0.7576667
| Median |  | 0.7097255 | 0.75 | 0.74 | 0.76 | 0.745 | 0.725 | 0.755 | 0.745 | 0.765 | 0.7 | 0.73305 | 0.7265 | 0.7675885 | 0.7025 | 0.755 | 0.755 | 0.74 | 0.743 | 0.74 | 0.7355 | 0.7575
| Std Dev. |  | 0.00814111 | 0.008164966 | 0.007527727 | 0.01834848 | 0.008164966 | 0.01632993 | 0.02607681 | 0.0273252 | 0.005477226 | 0.0121106 | 0.02868919 | 0.005354126 | 0.002597906 | 0.004082483 | 0.01169045 | 0.009831921 | 0.01505545 | 0.009797959 | 0.0147196 | 0.01208994 | 0.00857127
| Rel.Std.Dev. |  | 1.143% | 1.094% | 1.015% | 2.409% | 1.094% | 2.247% | 3.477% | 3.676% | 0.716% | 1.714% | 3.952% | 0.7348% | 0.3387% | 0.5804% | 1.555% | 1.297% | 2.053% | 1.315% | 1.994% | 1.634% | 1.131%
| PDM3 |  | -4.414% | 0.212% | -0.459% | 2.225% | 0.212% | -2.472% | 0.6594% | -0.2354% | 2.673% | -5.156% | -2.564% | -2.204% | 2.952% | -5.604% | 0.8831% | 1.778% | -1.577% | -0.01167% | -0.9064% | -0.7051% | 1.688%
| Z-Score (Absolute) |  | 1.46 | 0.16 | 0.08 | 0.86 | 0.16 | 0.78 | 0.31 | 0 | 1.02 | 1.72 | 0.82 | 0.69 | 1.12 | 1.88 | 0.39 | 0.71 | 0.47 | 0.08 | 0.24 | 0.16 | 0.67
| Analytical results for Sb in OREAS 161b (Certified Value 2.71 ppm) | [23 empty] | Certified
Sb | Round | Replicate | Lab | Lab | Lab | Lab | Lab | Lab | Lab | Lab | Lab | Lab | Lab | Lab | Lab | Lab | Lab | Lab | Lab | Lab | Lab | Lab | Lab |  | 1
| No | No | 01 | 02 | 03 | 04 | 05 | 06 | 07 | 08 | 09 | 10 | 11 | 12 | 13 | 14 | 15 | 16 | 17 | 18 | 19 | 20 | 21 |  | ppm
|  |  | 4A*OES/MS | 4A*OES/MS | 4A*MS | 4A*OES/MS | 4A*OES/MS | 4A*MS | 4A*OES/MS | 4A*OES/MS | 4A*MS | 4A*MS | 4A*MS | 4A*OES/MS | 4A*MS | 4A*MS | 4A*MS | 4A*OES/MS | 4A*OES | 4A*OES/MS | 4A*OES | 4A*OES/MS | 4A*MS |  | 2
3
| 1 | 1 | < 5 | < 5 | 2.96 | 2.71 | 2.72 | 2.79 | 2.57 | 2 | 2.06 | 2.7 | 3.18 | 2.8 | 2.7 | 2.154318 | 3.2 | 2.7 | < 5 | 2.62 | < 10 | 2.84 | < 10 |  | 1
| 1 | 2 | < 5 | < 5 | 2.92 | 2.7 | 2.68 | 2.75 | 2.66 | 2.5 | 1.39 | 2.7 | 2.64 | 2.14 | 2.8 | 2.324509 | 2.8 | 2.7 | < 5 | 2.54 | < 10 | 2.85 | < 10 |  | 9
| 1 | 3 | < 5 | < 5 | 2.92 | 2.79 | 2.55 | 2.58 | 2.74 | 2.5 | 0.18 | 2.6 | 2.98 | 2.29 | 2.7 | 2.227907 | 2.9 | 2.9 | < 5 | 2.71 | < 10 | 2.71 | < 10 |  | 16
| 1 | 4 | < 5 | < 5 | 2.86 | 2.91 | 2.72 | 2.76 | 2.55 | 1.7 | < 0.05 | 2.9 | 2.76 | 2.02 | 2.8 | 2.414982 | 3 | 2.7 | < 5 | 2.46 | < 10 | 2.76 | < 10 |  | 2.713375
| 1 | 5 | < 5 | < 5 | 3 | 2.81 | 2.74 | 2.69 | 2.69 | 2.5 | 3.61 | 2.9 | 3.1 | 2.25 | 2.8 | 2.293807 | 2.9 | 2.7 | < 5 | 2.56 | < 10 | 2.59 | < 10 |  | 111
| 1 | 6 | < 5 | < 5 | 2.93 | 2.82 | 2.56 | 2.76 | 2.55 | 2.4 | 3.95 | 2.7 | 2.87 | 2.26 | 2.8 | 2.23823 | 2.1 | 2.8 | < 5 | 2.45 | < 10 | 2.89 | < 10
| Mean |  |  |  | 2.931667 | 2.79 | 2.661667 | 2.721667 | 2.626667 | 2.266667 | 2.238 | 2.75 | 2.921667 | 2.293333 | 2.766667 | 2.275626 | 2.816667 | 2.75 |  | 2.556667 |  | 2.773333
| Median |  |  |  | 2.925 | 2.8 | 2.7 | 2.755 | 2.615 | 2.45 | 2.06 | 2.7 | 2.925 | 2.255 | 2.8 | 2.266019 | 2.9 | 2.7 |  | 2.55 |  | 2.8
| Std Dev. |  |  |  | 0.04665476 | 0.07771744 | 0.08495097 | 0.07678976 | 0.08115828 | 0.3386247 | 1.565206 | 0.1224745 | 0.2049797 | 0.2675568 | 0.05163978 | 0.09003483 | 0.3763863 | 0.083666 |  | 0.09852242 |  | 0.1111156
| Rel.Std.Dev. |  |  |  | 1.591% | 2.786% | 3.192% | 2.821% | 3.09% | 14.94% | 69.94% | 4.454% | 7.016% | 11.67% | 1.866% | 3.956% | 13.36% | 3.042% |  | 3.854% |  | 4.007%
| PDM3 |  |  |  | 8.045% | 2.824% | -1.906% | 0.3056% | -3.196% | -16.46% | -17.52% | 1.35% | 7.676% | -15.48% | 1.964% | -16.13% | 3.807% | 1.35% |  | -5.775% |  | 2.21%
| Z-Score (Absolute) |  | 0.75 | 0.75 | 0.71 | 0.23 | 0.2 | 0 | 0.32 | 1.53 | 2.87 | 0.1 | 0.67 | 1.44 | 0.15 | 1.5 | 0.32 | 0.1 | 0.75 | 0.56 | 7.68 | 0.17 | 7.68
| Analytical results for Sc in OREAS 161b (Certified Value 2.86 ppm) | [23 empty] | Certified
Sc | Round | Replicate | Lab | Lab | Lab | Lab | Lab | Lab | Lab | Lab | Lab | Lab | Lab | Lab | Lab | Lab | Lab | Lab | Lab | Lab | Lab |  |  |  | 1
| No | No | 03 | 04 | 05 | 06 | 07 | 08 | 09 | 10 | 11 | 12 | 13 | 14 | 15 | 16 | 17 | 18 | 20 | 21 | 22 |  |  |  | ppm
|  |  | 4A*MS | 4A*OES/MS | 4A*OES/MS | 4A*MS | 4A*OES/MS | 4A*OES/MS | 4A*MS | 4A*OES | 4A*MS | 4A*OES/MS | 4A*OES | 4A*MS | 4A*OES | 4A*OES/MS | 4A*MS | 4A*OES/MS | 4A*OES/MS | 4A*MS | 4A*MS |  |  |  | 2
3
| 1 | 1 | 2.97 | 2.8 | 2.8 | 2.78 | 2.7 | 3 | 2.9 | < 20 | 3.1 | 2.95 | 3 | 2.358247 | 3 | 3 | 3.1 | 3.2 | 3 | 3.027811 | 2.9 |  |  |  | 1
| 1 | 2 | 2.8 | 2.8 | 2.7 | 2.79 | 2.8 | 3 | 3 | < 20 | 2.7 | 2.99 | 3 | 2.349468 | 3 | 3 | 2.8 | 3.5 | 2.9 | 3.032678 | 2.9 |  |  |  | 14
| 1 | 3 | 2.85 | 2.8 | 2.8 | 2.69 | 2.9 | 3 | 3.1 | < 20 | 3 | 2.98 | 3 | 2.241002 | 3 | 3 | 2.8 | 4.3 | 2.8 | 3.051851 | 3 |  |  |  | 16
| 1 | 4 | 2.8 | 2.9 | 2.9 | 2.86 | 2.7 | 3 | 2.8 | < 20 | 2.9 | 2.68 | 3 | 2.265841 | 3 | 3 | 2.6 | 3.5 | 2.8 | 2.860556 | 2.9 |  |  |  | 2.863099
| 1 | 5 | 2.93 | 2.9 | 2.9 | 2.75 | 2.8 | 3 | 3 | < 20 | 3 | 2.94 | 3 | 2.409111 | 3 | 3 | 2.7 | 3.6 | 2.8 | 2.846837 | 2.9 |  |  |  | 112
| 1 | 6 | 2.88 | 2.8 | 2.7 | 2.85 | 2.7 | 3 | 2.6 | < 20 | 2.9 | 2.99 | 3 | 2.417721 | 3 | 3 | 2.5 | 3.1 | 3 | 2.853382 | 2.9
| Mean |  | 2.871667 | 2.833333 | 2.8 | 2.786667 | 2.766667 | 3 | 2.9 |  | 2.933333 | 2.921667 | 3 | 2.340232 | 3 | 3 | 2.75 | 3.533333 | 2.883333 | 2.945519 | 2.916667
| Median |  | 2.865 | 2.8 | 2.8 | 2.785 | 2.75 | 3 | 2.95 |  | 2.95 | 2.965 | 3 | 2.353857 | 3 | 3 | 2.75 | 3.5 | 2.85 | 2.944183 | 2.9
| Std Dev. |  | 0.06911343 | 0.05163978 | 0.08944272 | 0.06345602 | 0.08164966 | 0 | 0.1788854 |  | 0.136626 | 0.1202359 | 0 | 0.072855 | 0 | 0 | 0.2073644 | 0.4226898 | 0.09831921 | 0.1011147 | 0.04082483
| Rel.Std.Dev. |  | 2.407% | 1.823% | 3.194% | 2.277% | 2.951% | 0% | 6.168% |  | 4.658% | 4.115% | 0% | 3.113% | 0% | 0% | 7.541% | 11.96% | 3.41% | 3.433% | 1.4%
| PDM3 |  | 0.2993% | -1.04% | -2.204% | -2.67% | -3.368% | 4.782% | 1.289% |  | 2.453% | 2.046% | 4.782% | -18.26% | 4.782% | 4.782% | -3.95% | 23.41% | 0.7067% | 2.879% | 1.871%
| Z-Score (Absolute) |  | 0.13 | 0.54 | 0.9 | 1.05 | 1.27 | NA | 0.18 | 77.17 | 0.54 | 0.42 | NA | 5.89 | NA | NA | 1.45 | 7.05 | 0 | 0.67 | 0.36
Results from laboratories 8, 13, 15 and 16 were removed due to their 1 ppm reading resolution.
| Analytical results for Se in OREAS 161b (Certified Value 1.01 ppm) | [23 empty] | Certified
Se | Round | Replicate | Lab | Lab | Lab | Lab | Lab | Lab | Lab | Lab | Lab | Lab | Lab | Lab | Lab | Lab | Lab | Lab | Lab | Lab |  |  |  |  | 1
| No | No | 03 | 04 | 05 | 06 | 07 | 08 | 09 | 10 | 11 | 12 | 13 | 15 | 16 | 17 | 18 | 19 | 20 | 21 |  |  |  |  | ppm
|  |  | 4A*MS | 4A*OES/MS | 4A*OES/MS | 4A*MS | 4A*OES/MS | 4A*OES/MS | 4A*MS | 4A*MS | 4A*MS | 4A*OES/MS | 4A*MS | 4A*MS | 4A*OES/MS | 4A*OES | 4A*OES/MS | 4A*OES | 4A*OES/MS | 4A*MS |  |  |  |  | 2
2
| 1 | 1 | 1.045 | 2 | 1 | 0.947 | 1 | 1 | 1 | < 5 | 1.7 | 0.78 | < 1 | < 5 | < 5 | < 5 | < 2 | < 10 | 1.1 | 0.4848744 |  |  |  |  | 1
| 1 | 2 | 0.976 | 3 | 1 | 1.005 | 1 | 1.2 | < 1 | < 5 | 1.2 | 0.71 | < 1 | < 5 | < 5 | < 5 | < 2 | < 10 | 1.1 | 0.4620846 |  |  |  |  | 15
| 1 | 3 | 1.07 | 2 | 1 | 0.953 | 1 | 1.2 | < 1 | < 5 | 0.4 | 0.77 | 1 | < 5 | < 5 | < 5 | < 2 | < 10 | 1 | 0.6452392 |  |  |  |  | 16
| 1 | 4 | 0.963 | 2 | 1 | 0.995 | 1 | 1.1 | 2 | < 5 | 1.1 | 0.71 | 1 | < 5 | < 5 | < 5 | < 2 | < 10 | 1 | 0.5696625 |  |  |  |  | 1.00855
| 1 | 5 | 0.99 | 2 | 1 | 0.962 | 1 | 1.3 | < 1 | < 5 | 1.1 | 0.77 | 1 | < 5 | < 5 | < 5 | < 2 | < 10 | 1.1 | 0.6119078 |  |  |  |  | 113
| 1 | 6 | 1.025 | 3 | 1 | 0.992 | 1 | 1 | 1 | < 5 | 1.4 | 0.75 | 1 | < 5 | < 5 | < 5 | < 2 | < 10 | 1.1 | 0.6042146
| Mean |  | 1.0115 | 2.333333 | 1 | 0.9756667 | 1 | 1.133333 | 1.333333 |  | 1.15 | 0.7483333 | 1 | [5 empty] | 1.066667 | 0.5629972
| Median |  | 1.0075 | 2 | 1 | 0.977 | 1 | 1.15 | 1 |  | 1.15 | 0.76 | 1 | [5 empty] | 1.1 | 0.5869386
| Std Dev. |  | 0.04195593 | 0.5163978 | 0 | 0.02458997 | 0 | 0.121106 | 0.5773503 |  | 0.432435 | 0.03125167 | 0 | [5 empty] | 0.05163978 | 0.07373712
| Rel.Std.Dev. |  | 4.148% | 22.13% | 0% | 2.52% | 0% | 10.69% | 43.3% |  | 37.6% | 4.176% | 0% | [5 empty] | 4.841% | 13.1%
| PDM3 |  | 0.2925% | 131.4% | -0.8478% | -3.26% | -0.8478% | 12.37% | 32.2% |  | 14.03% | -25.8% | -0.8478% | [5 empty] | 5.762% | -44.18%
| Z-Score (Absolute) |  | 0.11 | 5.32 | 0.16 | 0.26 | 0.16 | 0.39 | 0.5 | 6 | 0.46 | 1.19 | 0.85 | 6 | 6 | 6 | 0.16 | 16.28 | 0.11 | 1.96
| Analytical results for Sm in OREAS 161b (Certified Value 1.86 ppm) | [23 empty] | Certified
Sm | Round | Replicate | Lab | Lab | Lab | Lab | Lab | Lab | Lab | Lab | [14 empty] | 1
| No | No | 08 | 10 | 11 | 12 | 14 | 15 | 17 | 22 | [14 empty] | ppm
|  |  | 4A*OES/MS | 4A*MS | 4A*MS | 4A*OES/MS | 4A*MS | 4A*MS | 4A*MS | 4A*MS | [14 empty] | 2
2
| 1 | 1 | 1.8 | 1.8 | 2.2 | 1.48 | 1.720628 | 2 | 2.08 | 1.8 | [14 empty] | 1
| 1 | 2 | 2.5 | 2 | 1.9 | 1.56 | 1.731994 | 1.85 | 1.83 | 1.8 | [14 empty] | 1
| 1 | 3 | 2.5 | 2.1 | 2 | 1.62 | 1.763858 | 1.9 | 1.83 | 1.8 | [14 empty] | 16
| 1 | 4 | 2.1 | 2 | 1.8 | 1.5 | 1.52546 | 2 | 1.66 | 1.7 | [14 empty] | 1.857175
| 1 | 5 | 2.1 | 2 | 2.1 | 1.63 | 1.608087 | 1.9 | 1.64 | 1.8 | [14 empty] | 114
| 1 | 6 | 2 | 1.8 | 2.1 | 1.7 | 1.644359 | 1.85 | 1.62 | 1.8
| Mean |  | 2.166667 | 1.95 | 2.016667 | 1.581667 | 1.665731 | 1.916667 | 1.776667 | 1.783333
| Median |  | 2.1 | 2 | 2.05 | 1.59 | 1.682494 | 1.9 | 1.745 | 1.8
| Std Dev. |  | 0.2804758 | 0.1224745 | 0.147196 | 0.08400397 | 0.08998752 | 0.06831301 | 0.1758029 | 0.04082483
| Rel.Std.Dev. |  | 12.95% | 6.281% | 7.299% | 5.311% | 5.402% | 3.564% | 9.895% | 2.289%
| PDM3 |  | 16.66% | 4.998% | 8.588% | -14.83% | -10.31% | 3.203% | -4.335% | -3.976%
| Z-Score (Absolute) |  | 1.6 | 0.51 | 0.84 | 1.36 | 0.93 | 0.34 | 0.37 | 0.34
| Analytical results for Sn in OREAS 161b (Certified Value 1.12 ppm) | [23 empty] | Certified
Sn | Round | Replicate | Lab | Lab | Lab | Lab | Lab | Lab | Lab | Lab | Lab | Lab | Lab | Lab | Lab | Lab | Lab | Lab | Lab | Lab | Lab | Lab |  |  | 1
| No | No | 01 | 03 | 04 | 05 | 06 | 07 | 08 | 09 | 10 | 11 | 12 | 13 | 15 | 16 | 17 | 18 | 19 | 20 | 21 | 22 |  |  | ppm
|  |  | 4A*OES/MS | 4A*MS | 4A*OES/MS | 4A*OES/MS | 4A*MS | 4A*OES/MS | 4A*OES/MS | 4A*MS | 4A*MS | 4A*MS | 4A*OES/MS | 4A*MS | 4A*MS | 4A*OES/MS | 4A*MS | 4A*OES/MS | 4A*OES | 4A*OES/MS | 4A*MS | 4A*MS |  |  | 2
3
| 1 | 1 | < 5 | 1.22 | 1.1 | 1.3 | 1.11 | 1.1 | 1 | 1.5 | 1 | 1.4 | 1.51 | 1.1 | 1.1 | 1.1 | 1.1 | 1.5 | < 10 | 1.1 | 1.421075 | 1.82 |  |  | 1
| 1 | 2 | < 5 | 1.12 | 1.1 | 1.2 | 1.04 | 1.1 | 1 | 1.5 | 1 | 1.1 | 0.94 | 1.2 | 1.1 | 1 | 1.01 | 1.4 | < 10 | 1.1 | 1.422968 | 2.11 |  |  | 2
| 1 | 3 | < 5 | 1.18 | 1.1 | 1.2 | 1.02 | 1.2 | 1 | 1.6 | 1 | 1.2 | 1.04 | 1.2 | 1.1 | 1.1 | 1.05 | 1.5 | < 10 | 1.1 | 1.39577 | 2.21 |  |  | 16
| 1 | 4 | < 5 | 1.14 | 1.2 | 1.3 | 1.1 | 1.1 | 1 | 1.4 | 2 | 1.1 | 0.9 | 1.2 | 1.1 | 1.1 | 1.07 | 1.4 | < 10 | 1.1 | 1.410963 | 2.36 |  |  | 1.11875
| 1 | 5 | < 5 | 1.24 | 1.2 | 1.3 | 1.1 | 1.2 | 1 | 1.5 | 1 | 1.3 | 0.99 | 1.1 | 1.1 | 1.1 | 1.09 | 1.5 | < 10 | 1 | 1.285845 | 4.14 |  |  | 115
| 1 | 6 | < 5 | 1.21 | 1.1 | 1.2 | 1.08 | 1.1 | 1 | 1.4 | 1 | 1.2 | 0.98 | 1.1 | 1.2 | 1.1 | 1.07 | 1.4 | < 10 | 1.1 | 1.407838 | 2.19
| Mean |  |  | 1.185 | 1.133333 | 1.25 | 1.075 | 1.133333 | 1 | 1.483333 | 1.166667 | 1.216667 | 1.06 | 1.15 | 1.116667 | 1.083333 | 1.065 | 1.45 |  | 1.083333 | 1.390743 | 2.471667
| Median |  |  | 1.195 | 1.1 | 1.25 | 1.09 | 1.1 | 1 | 1.5 | 1 | 1.2 | 0.985 | 1.15 | 1.1 | 1.1 | 1.07 | 1.45 |  | 1.1 | 1.4094 | 2.2
| Std Dev. |  |  | 0.04722288 | 0.05163978 | 0.05477226 | 0.03674235 | 0.05163978 | 0 | 0.07527727 | 0.4082483 | 0.1169045 | 0.2254773 | 0.05477226 | 0.04082483 | 0.04082483 | 0.03209361 | 0.05477226 |  | 0.04082483 | 0.05232306 | 0.8365505
| Rel.Std.Dev. |  |  | 3.985% | 4.556% | 4.382% | 3.418% | 4.556% | 0% | 5.075% | 34.99% | 9.609% | 21.27% | 4.763% | 3.656% | 3.768% | 3.013% | 3.777% |  | 3.768% | 3.762% | 33.85%
| PDM3 |  |  | 5.922% | 1.304% | 11.73% | -3.911% | 1.304% | -10.61% | 32.59% | 4.283% | 8.752% | -5.251% | 2.793% | -0.1862% | -3.166% | -4.804% | 29.61% |  | -3.166% | 24.31% | 120.9%
| Z-Score (Absolute) |  | 10.17 | 0.13 | 0.26 | 0.63 | 0.71 | 0.26 | NA | 2.41 | NA | 0.38 | 0.82 | 0.13 | 0.39 | 0.64 | 0.78 | 2.16 | 29.26 | 0.64 | 1.7 | 9.96
| Analytical results for Sr in OREAS 161b (Certified Value 15.2 ppm) | [23 empty] | Certified
Sr | Round | Replicate | Lab | Lab | Lab | Lab | Lab | Lab | Lab | Lab | Lab | Lab | Lab | Lab | Lab | Lab | Lab | Lab | Lab | Lab | Lab | Lab | Lab | Lab | 1
| No | No | 01 | 02 | 03 | 04 | 05 | 06 | 07 | 08 | 09 | 10 | 11 | 12 | 13 | 14 | 15 | 16 | 17 | 18 | 19 | 20 | 21 | 22 | ppm
|  |  | 4A*OES/MS | 4A*OES/MS | 4A*MS | 4A*OES/MS | 4A*OES/MS | 4A*MS | 4A*OES/MS | 4A*OES/MS | 4A*MS | 4A*MS | 4A*MS | 4A*OES/MS | 4A*MS | 4A*OES | 4A*OES | 4A*OES/MS | 4A*MS | 4A*OES/MS | 4A*OES | 4A*OES/MS | 4A*MS | 4A*OES | 1
2
| 1 | 1 | 14.64128 | 15 | 16.45 | 13.8 | 15.5 | 15 | 14.7 | 15.6 | 11.7 | 12.9 | 15 | 18 | 15.4 | 16.19 | 18 | 16 | 14.64 | 17 | 15.01 | 15.5 | 12.45323 | 15 | 1
| 1 | 2 | 14.52613 | 14.29 | 15.45 | 15.4 | 15.3 | 15.1 | 15 | 16.2 | 11.5 | 13.3 | 16 | 18 | 15.7 | 16.2 | 16 | 15 | 15.41 | 18.1 | 15.297 | 15.4 | 11.65526 | 16 | 3
| 1 | 3 | 14.34012 | 14.3 | 15.8 | 14.9 | 15.2 | 14.35 | 15.5 | 16.4 | 12.3 | 13.8 | 16 | 18 | 15.4 | 16 | 16 | 16 | 14.99 | 19.8 | 15.073 | 15.4 | 12.00694 | 16 | 16
| 1 | 4 | 14.70328 | 14.8 | 15.25 | 14.8 | 16 | 15.3 | 14.9 | 15.9 | 11.3 | 13.5 | 15 | 16 | 15.5 | 15.92 | 16 | 15 | 15.86 | 17.5 | 15.256 | 15.5 | 12.04352 | 15 | 15.19867
| 1 | 5 | 14.40213 | 15.32 | 16.05 | 15.1 | 16.4 | 14.9 | 15.3 | 16 | 11.6 | 13.5 | 15 | 18 | 15.5 | 16.05 | 18 | 15 | 15.25 | 17.7 | 15.354 | 15.2 | 12.13187 | 15 | 116
| 1 | 6 | 14.51727 | 14.51 | 15.7 | 15.3 | 15.3 | 15.2 | 14.9 | 14.9 | 10.6 | 13.2 | 15 | 18 | 15.6 | 16.34 | 18 | 15 | 15.87 | 16.3 | 15.568 | 15.3 | 12.71226 | 16
| Mean |  | 14.5217 | 14.70333 | 15.78333 | 14.88333 | 15.61667 | 14.975 | 15.05 | 15.83333 | 11.5 | 13.36667 | 15.33333 | 17.66667 | 15.51667 | 16.11667 | 17 | 15.33333 | 15.33667 | 17.73333 | 15.25967 | 15.38333 | 12.16718 | 15.5
| Median |  | 14.5217 | 14.655 | 15.75 | 15 | 15.4 | 15.05 | 14.95 | 15.95 | 11.55 | 13.4 | 15 | 18 | 15.5 | 16.12 | 17 | 15 | 15.33 | 17.6 | 15.2765 | 15.4 | 12.08769 | 15.5
| Std Dev. |  | 0.1375323 | 0.4119547 | 0.4285635 | 0.5776389 | 0.4792355 | 0.3372684 | 0.2949576 | 0.5316641 | 0.5549775 | 0.3076795 | 0.5163978 | 0.8164966 | 0.1169045 | 0.1542293 | 1.095445 | 0.5163978 | 0.4851254 | 1.187715 | 0.2012726 | 0.1169045 | 0.3696541 | 0.5477226
| Rel.Std.Dev. |  | 0.9471% | 2.802% | 2.715% | 3.881% | 3.069% | 2.252% | 1.96% | 3.358% | 4.826% | 2.302% | 3.368% | 4.622% | 0.7534% | 0.957% | 6.444% | 3.368% | 3.163% | 6.698% | 1.319% | 0.7599% | 3.038% | 3.534%
| PDM3 |  | -4.454% | -3.259% | 3.847% | -2.075% | 2.75% | -1.472% | -0.9782% | 4.176% | -24.34% | -12.05% | 0.886% | 16.24% | 2.092% | 6.04% | 11.85% | 0.886% | 0.908% | 16.68% | 0.4013% | 1.215% | -19.95% | 1.983%
| Z-Score (Absolute) |  | 0.95 | 0.72 | 0.67 | 0.48 | 0.46 | 0.37 | 0.27 | 0.74 | 4.84 | 2.44 | NA | NA | 0.33 | 1.1 | NA | NA | 0.1 | 3.19 | 0 | 0.16 | 3.98 | NA
| Analytical results for Ta in OREAS 161b (Indicative Value 0.13 ppm) | [23 empty] | Indicative
Ta | Round | Replicate | Lab | Lab | Lab | Lab | Lab | Lab | Lab | Lab | Lab | Lab | Lab | Lab | Lab | Lab | Lab | Lab | Lab | Lab |  |  |  |  | 1
| No | No | 03 | 04 | 05 | 06 | 07 | 08 | 09 | 10 | 11 | 12 | 13 | 15 | 16 | 17 | 18 | 20 | 21 | 22 |  |  |  |  | ppm
|  |  | 4A*MS | 4A*OES/MS | 4A*OES/MS | 4A*MS | 4A*OES/MS | 4A*OES/MS | 4A*MS | 4A*MS | 4A*MS | 4A*OES/MS | 4A*MS | 4A*MS | 4A*OES/MS | 4A*MS | 4A*OES/MS | 4A*OES/MS | 4A*MS | 4A*MS |  |  |  |  | 2
2
| 1 | 1 | 0.139 | 0.15 | 0.13 | 0.132 | 0.15 | 0.2 | 0.06 | < 0.1 | < 0.1 | 0.07 | 0.08 | 0.2 | < 0.5 | 0.06 | 0.13 | < 0.05 | < 0.1 | 0.22 |  |  |  |  | 1
| 1 | 2 | 0.135 | 0.15 | 0.13 | 0.134 | 0.13 | 0.2 | 0.06 | < 0.1 | < 0.1 | 0.06 | 0.06 | 0.2 | < 0.5 | 0.06 | 0.17 | < 0.05 | < 0.1 | 0.22 |  |  |  |  | 18
| 1 | 3 | 0.143 | 0.14 | 0.13 | 0.131 | 0.14 | 0.2 | 0.05 | < 0.1 | < 0.1 | 0.05 | 0.07 | 0.2 | < 0.5 | 0.06 | 0.16 | < 0.05 | < 0.1 | 0.22 |  |  |  |  | 16
| 1 | 4 | 0.13 | 0.16 | 0.13 | 0.129 | 0.14 | 0.3 | 0.04 | < 0.1 | < 0.1 | 0.09 | 0.08 | 0.2 | < 0.5 | 0.06 | 0.14 | 0.05 | < 0.1 | 0.21 |  |  |  |  | 0.1256143
| 1 | 5 | 0.138 | 0.15 | 0.12 | 0.132 | 0.14 | 0.2 | 0.04 | < 0.1 | < 0.1 | 0.08 | 0.07 | 0.2 | < 0.5 | 0.06 | 0.15 | < 0.05 | < 0.1 | 0.22 |  |  |  |  | 24
| 1 | 6 | 0.127 | 0.16 | 0.13 | 0.142 | 0.14 | 0.2 | 0.06 | < 0.1 | < 0.1 | 0.09 | 0.08 | 0.2 | < 0.5 | 0.06 | 0.12 | < 0.05 | < 0.1 | 0.22
| Mean |  | 0.1353333 | 0.1516667 | 0.1283333 | 0.1333333 | 0.14 | 0.2166667 | 0.05166667 |  |  | 0.07333333 | 0.07333333 | 0.2 |  | 0.06 | 0.145 | 0.05 |  | 0.2183333
| Median |  | 0.1365 | 0.15 | 0.13 | 0.132 | 0.14 | 0.2 | 0.055 |  |  | 0.075 | 0.075 | 0.2 |  | 0.06 | 0.145 | 0.05 |  | 0.22
| Std Dev. |  | 0.00595539 | 0.007527727 | 0.004082483 | 0.004546061 | 0.006324555 | 0.04082483 | 0.009831921 |  |  | 0.01632993 | 0.008164966 | 3.040471e-17 |  | 0 | 0.01870829 |  |  | 0.004082483
| Rel.Std.Dev. |  | 4.401% | 4.963% | 3.181% | 3.41% | 4.518% | 18.84% | 19.03% |  |  | 22.27% | 11.13% | 1.52e-14% |  | 0% | 12.9% |  |  | 1.87%
| PDM3 |  | 7.737% | 20.74% | 2.165% | 6.145% | 11.45% | 72.49% | -58.87% |  |  | -41.62% | -41.62% | 59.22% |  | -52.23% | 15.43% | -60.2% |  | 73.81%
| Z-Score (Absolute) |  | 0.04 | 0.2 | 0.02 | 0.02 | 0.09 | 0.83 | 0.76 | 0.78 | 0.78 | 0.55 | 0.55 | 0.67 | 1.15 | 0.68 | 0.14 | 0.98 | 0.78 | 0.84
| Analytical results for Tb in OREAS 161b (Certified Value 0.2 ppm) | [23 empty] | Certified
Tb | Round | Replicate | Lab | Lab | Lab | Lab | Lab | Lab | Lab | Lab | [14 empty] | 1
| No | No | 08 | 10 | 11 | 12 | 15 | 17 | 18 | 22 | [14 empty] | ppm
|  |  | 4A*OES/MS | 4A*MS | 4A*MS | 4A*OES/MS | 4A*MS | 4A*MS | 4A*OES/MS | 4A*MS | [14 empty] | 2
3
| 1 | 1 | 0.3 | 0.19 | 0.2 | < 0.2 | 0.22 | 0.19 | 0.2 | 0.17 | [14 empty] | 1
| 1 | 2 | 0.3 | 0.18 | 0.2 | < 0.2 | 0.22 | 0.19 | 0.21 | 0.17 | [14 empty] | 21
| 1 | 3 | 0.2 | 0.18 | 0.2 | < 0.2 | 0.22 | 0.19 | 0.22 | 0.18 | [14 empty] | 16
| 1 | 4 | 0.3 | 0.17 | 0.2 | < 0.2 | 0.22 | 0.19 | 0.21 | 0.17 | [14 empty] | 0.1953333
| 1 | 5 | 0.3 | 0.2 | 0.2 | < 0.2 | 0.22 | 0.19 | 0.22 | 0.18 | [14 empty] | 117
| 1 | 6 | 0.2 | 0.18 | 0.2 | < 0.2 | 0.2 | 0.19 | 0.21 | 0.18
| Mean |  | 0.2666667 | 0.1833333 | 0.2 |  | 0.2166667 | 0.19 | 0.2116667 | 0.175
| Median |  | 0.3 | 0.18 | 0.2 |  | 0.22 | 0.19 | 0.21 | 0.175
| Std Dev. |  | 0.05163978 | 0.01032796 | 3.040471e-17 |  | 0.008164966 | 3.040471e-17 | 0.007527727 | 0.005477226
| Rel.Std.Dev. |  | 19.36% | 5.633% | 1.52e-14% |  | 3.768% | 1.6e-14% | 3.556% | 3.13%
| PDM3 |  | 36.52% | -6.143% | 2.389% |  | 10.92% | -2.73% | 8.362% | -10.41%
| Z-Score (Absolute) |  | NA | 0.12 | NA | 3.19 | 1.1 | 0.12 | 0.92 | 0.43
| Analytical results for Te in OREAS 161b (Indicative Value 0.083 ppm) | [23 empty] | Indicative
Te | Round | Replicate | Lab | Lab | Lab | Lab | Lab | Lab | Lab | Lab | Lab | Lab | Lab | Lab | Lab | Lab | Lab | Lab | Lab | Lab |  |  |  |  | 1
| No | No | 01 | 03 | 04 | 05 | 06 | 07 | 08 | 09 | 10 | 11 | 12 | 13 | 15 | 17 | 18 | 19 | 20 | 21 |  |  |  |  | ppm
|  |  | 4A*OES/MS | 4A*MS | 4A*OES/MS | 4A*OES/MS | 4A*MS | 4A*OES/MS | 4A*OES/MS | 4A*MS | 4A*MS | 4A*MS | 4A*OES/MS | 4A*MS | 4A*MS | 4A*MS | 4A*OES/MS | 4A*OES | 4A*OES/MS | 4A*MS |  |  |  |  | 3
3
| 1 | 1 | 10.23416 | 0.02 | 0.05 | < 0.05 | 0.018 | < 0.05 | < 0.1 | 0.64 | < 0.5 | < 0.05 | 0.13 | < 0.1 | 0.2 | 0.11 | < 0.05 | < 10 | < 0.01 | 0.2570746 |  |  |  |  | 1
| 1 | 2 | 10.3168 | 0.015 | < 0.05 | < 0.05 | 0.02 | < 0.05 | < 0.1 | 0.42 | < 0.5 | 0.06 | 0.05 | < 0.1 | 0.2 | 0.1 | < 0.05 | < 10 | 0.02 | 0.2551696 |  |  |  |  | 19
| 1 | 3 | 12.16253 | 0.022 | < 0.05 | < 0.05 | 0.017 | < 0.05 | < 0.1 | 0.4 | < 0.5 | 0.09 | 0.05 | < 0.1 | 0.2 | 0.11 | < 0.05 | < 10 | 0.02 | 0.2218465 |  |  |  |  | 16
| 1 | 4 | 12 | 0.015 | < 0.05 | < 0.05 | 0.019 | < 0.05 | < 0.1 | 0.34 | < 0.5 | 0.05 | < 0.03 | < 0.1 | 0.2 | 0.09 | < 0.05 | < 10 | 0.03 | 0.2098376 |  |  |  |  | 0.08316593
| 1 | 5 | 15 | 0.016 | < 0.05 | < 0.05 | 0.019 | < 0.05 | < 0.1 | 0.34 | < 0.5 | < 0.05 | 0.03 | < 0.1 | < 0.2 | 0.09 | < 0.05 | < 10 | 0.02 | 0.263327 |  |  |  |  | 25
| 1 | 6 | 14 | 0.015 | < 0.05 | < 0.05 | 0.016 | < 0.05 | < 0.1 | 0.34 | < 0.5 | < 0.05 | < 0.03 | < 0.1 | < 0.2 | 0.1 | < 0.05 | < 10 | 0.02 | 0.1797048
| Mean |  | 12.28558 | 0.01716667 | 0.05 |  | 0.01816667 |  |  | 0.4133333 |  | 0.06666667 | 0.065 |  | 0.2 | 0.1 |  |  | 0.022 | 0.23116
| Median |  | 12.08127 | 0.0155 | 0.05 |  | 0.0185 |  |  | 0.37 |  | 0.06 | 0.05 |  | 0.2 | 0.1 |  |  | 0.02 | 0.2385081
| Std Dev. |  | 1.922936 | 0.003060501 |  |  | 0.00147196 |  |  | 0.1163901 |  | 0.02081666 | 0.04434712 |  | 0 | 0.008944272 |  |  | 0.004472136 | 0.03308101
| Rel.Std.Dev. |  | 15.65% | 17.83% |  |  | 8.103% |  |  | 28.16% |  | 31.22% | 68.23% |  | 0% | 8.944% |  |  | 20.33% | 14.31%
| PDM3 |  | 14672% | -79.36% | -39.88% |  | -78.16% |  |  | 397% |  | -19.84% | -21.84% |  | 140.5% | 20.24% |  |  | -73.55% | 178%
| Z-Score (Absolute) |  | 270.53 | 0.71 | 0.44 | 0.53 | 0.69 | 0.53 | 0.02 | 8.05 | 4.44 | 0.07 | 0.02 | 0.02 | 2.6 | 1.12 | 0.53 | 109.46 | 0.66 | 4.02
| Analytical results for Th in OREAS 161b (Certified Value 3.65 ppm) | [23 empty] | Certified
Th | Round | Replicate | Lab | Lab | Lab | Lab | Lab | Lab | Lab | Lab | Lab | Lab | Lab | Lab | Lab | Lab | Lab | Lab | Lab | Lab | Lab |  |  |  | 1
| No | No | 03 | 04 | 05 | 06 | 07 | 08 | 09 | 10 | 11 | 12 | 13 | 14 | 15 | 16 | 17 | 18 | 20 | 21 | 22 |  |  |  | ppm
|  |  | 4A*MS | 4A*OES/MS | 4A*OES/MS | 4A*MS | 4A*OES/MS | 4A*OES/MS | 4A*MS | 4A*MS | 4A*MS | 4A*OES/MS | 4A*MS | 4A*MS | 4A*MS | 4A*OES/MS | 4A*MS | 4A*OES/MS | 4A*OES/MS | 4A*MS | 4A*MS |  |  |  | 2
3
| 1 | 1 | 3.75 | 3.89 | 3.77 | 3.52 | 3.36 | 3.6 | 3.6 | 3.6 | 3.3 | 2.59 | 3.73 | 3.428589 | 3.8 | 3.7 | 3.22 | 4.6 | 3.5 | 4.159503 | 3.73 |  |  |  | 1
| 1 | 2 | 3.43 | 3.79 | 3.77 | 3.44 | 3.49 | 3.9 | 3.5 | 3.6 | 3 | 2.67 | 3.78 | 3.537269 | 3.8 | 3.8 | 3.2 | 4.3 | 3.7 | 4.522954 | 3.76 |  |  |  | 5
| 1 | 3 | 3.56 | 3.72 | 3.73 | 3.39 | 3.51 | 3.9 | 3.7 | 3.6 | 3.4 | 2.77 | 3.84 | 3.432515 | 3.8 | 3.9 | 3.09 | 4.8 | 3.6 | 4.184227 | 3.66 |  |  |  | 16
| 1 | 4 | 3.5 | 3.93 | 3.88 | 3.47 | 3.42 | 4 | 3.5 | 3.6 | 3.2 | 2.48 | 3.74 | 3.467756 | 3.8 | 3.9 | 2.73 | 4.3 | 3.7 | 4.422657 | 3.76 |  |  |  | 3.650296
| 1 | 5 | 3.55 | 3.82 | 3.84 | 3.4 | 3.47 | 3.8 | 3.9 | 3.6 | 3.8 | 2.71 | 3.8 | 3.521146 | 3.7 | 3.8 | 2.85 | 4.3 | 3.6 | 4.436249 | 3.67 |  |  |  | 118
| 1 | 6 | 3.41 | 3.78 | 3.7 | 3.49 | 3.43 | 3.9 | 3.8 | 3.5 | 3.5 | 2.84 | 3.76 | 3.509389 | 3.7 | 3.8 | 2.98 | 3.9 | 3.6 | 4.417742 | 3.75
| Mean |  | 3.533333 | 3.821667 | 3.781667 | 3.451667 | 3.446667 | 3.85 | 3.666667 | 3.583333 | 3.366667 | 2.676667 | 3.775 | 3.482777 | 3.766667 | 3.816667 | 3.011667 | 4.366667 | 3.616667 | 4.357222 | 3.721667
| Median |  | 3.525 | 3.805 | 3.77 | 3.455 | 3.45 | 3.9 | 3.65 | 3.6 | 3.35 | 2.69 | 3.77 | 3.488572 | 3.8 | 3.8 | 3.035 | 4.3 | 3.6 | 4.420199 | 3.74
| Std Dev. |  | 0.12242 | 0.07678976 | 0.06735478 | 0.05115336 | 0.0546504 | 0.1378405 | 0.1632993 | 0.04082483 | 0.273252 | 0.1286338 | 0.04086563 | 0.04655743 | 0.05163978 | 0.07527727 | 0.1956953 | 0.3076795 | 0.07527727 | 0.1487796 | 0.04535049
| Rel.Std.Dev. |  | 3.465% | 2.009% | 1.781% | 1.482% | 1.586% | 3.58% | 4.454% | 1.139% | 8.116% | 4.806% | 1.083% | 1.337% | 1.371% | 1.972% | 6.498% | 7.046% | 2.081% | 3.415% | 1.219%
| PDM3 |  | -3.204% | 4.695% | 3.599% | -5.441% | -5.578% | 5.471% | 0.4485% | -1.834% | -7.77% | -26.67% | 3.416% | -4.589% | 3.188% | 4.558% | -17.5% | 19.62% | -0.9213% | 19.37% | 1.955%
| Z-Score (Absolute) |  | 0.58 | 0.67 | 0.5 | 0.94 | 0.96 | 0.8 | 0 | 0.36 | 1.31 | 4.31 | 0.47 | 0.8 | 0.44 | 0.65 | 2.85 | 3.05 | 0.22 | 3 | 0.24
| Analytical results for Ti in OREAS 161b (Certified Value 0.064 wt.%) | [23 empty] | Certified
Ti | Round | Replicate | Lab | Lab | Lab | Lab | Lab | Lab | Lab | Lab | Lab | Lab | Lab | Lab | Lab | Lab | Lab | Lab | Lab | Lab | Lab | Lab | Lab | Lab | 1
| No | No | 01 | 02 | 03 | 04 | 05 | 06 | 07 | 08 | 09 | 10 | 11 | 12 | 13 | 14 | 15 | 16 | 17 | 18 | 19 | 20 | 21 | 22 | wt.%
|  |  | 4A*OES/MS | 4A*OES/MS | 4A*MS | 4A*OES/MS | 4A*OES/MS | 4A*MS | 4A*OES/MS | 4A*OES/MS | 4A*MS | 4A*OES | 4A*MS | 4A*OES/MS | 4A*OES | 4A*OES | 4A*OES | 4A*OES/MS | 4A*MS | 4A*OES/MS | 4A*OES | 4A*OES/MS | 4A*OES | 4A*OES | 3
3
| 1 | 1 | 0.07109485 | 0.07325833 | 0.062 | 0.066 | 0.065 | 0.064 | 0.065 | 0.076 | 0.061 | 0.0504 | 0.059 | 0.0388 | 0.0591 | 0.06331 | 0.08 | 0.055 | 0.04 | 0.07 | 0.062504 | 0.06 | 0.06 | 0.084 | 1
| 1 | 2 | 0.07182855 | 0.07366944 | 0.059 | 0.062 | 0.065 | 0.063 | 0.064 | 0.0817 | 0.064 | 0.0476 | 0.061 | 0.0389 | 0.0585 | 0.06374936 | 0.09 | 0.053 | 0.04 | 0.07 | 0.064435 | 0.06 | 0.058 | 0.084 | #N/A
| 1 | 3 | 0.06931477 | 0.07240648 | 0.061 | 0.063 | 0.063 | 0.06 | 0.067 | 0.0803 | 0.072 | 0.0513 | 0.063 | 0.0398 | 0.059 | 0.0634364 | 0.08 | 0.056 | 0.04 | 0.08 | 0.063366 | 0.06 | 0.056 | 0.084 | 16
| 1 | 4 | 0.06994963 | 0.07519444 | 0.057 | 0.067 | 0.065 | 0.062 | 0.064 | 0.0788 | 0.062 | 0.0517 | 0.056 | 0.0359 | 0.061 | 0.06385712 | 0.085 | 0.054 | 0.04 | 0.07 | 0.063322 | 0.06 | 0.057 | 0.084 | 0.06437434
| 1 | 5 | 0.07025756 | 0.07269815 | 0.06 | 0.067 | 0.065 | 0.062 | 0.066 | 0.0813 | 0.058 | 0.0484 | 0.058 | 0.04 | 0.0587 | 0.06341104 | 0.08 | 0.054 | 0.05 | 0.07 | 0.066912 | 0.06 | 0.056 | 0.084 | 119
| 1 | 6 | 0.07029842 | 0.07323148 | 0.058 | 0.064 | 0.065 | 0.064 | 0.064 | 0.0785 | 0.056 | 0.0499 | 0.061 | 0.0398 | 0.0572 | 0.0635508 | 0.08 | 0.056 | 0.05 | 0.07 | 0.066219 | 0.06 | 0.057 | 0.084
| Mean |  | 0.0704573 | 0.07340972 | 0.0595 | 0.06483333 | 0.06466667 | 0.0625 | 0.065 | 0.07943333 | 0.06216667 | 0.04988333 | 0.05966667 | 0.03886667 | 0.05891667 | 0.06355245 | 0.0825 | 0.05466667 | 0.04333333 | 0.07166667 | 0.06445967 | 0.06 | 0.05733333 | 0.084
| Median |  | 0.07027799 | 0.07324491 | 0.0595 | 0.065 | 0.065 | 0.0625 | 0.0645 | 0.07955 | 0.0615 | 0.05015 | 0.06 | 0.03935 | 0.05885 | 0.0634936 | 0.08 | 0.0545 | 0.04 | 0.07 | 0.0639005 | 0.06 | 0.057 | 0.084
| Std Dev. |  | 0.0008848775 | 0.0009818561 | 0.001870829 | 0.002136976 | 0.0008164966 | 0.001516575 | 0.001264911 | 0.002118175 | 0.005600595 | 0.001611728 | 0.002503331 | 0.001538397 | 0.001228685 | 0.0002115876 | 0.0041833 | 0.00121106 | 0.005163978 | 0.004082483 | 0.001756407 | 0 | 0.001505545 | 0
| Rel.Std.Dev. |  | 1.256% | 1.338% | 3.144% | 3.296% | 1.263% | 2.427% | 1.946% | 2.667% | 9.009% | 3.231% | 4.196% | 3.958% | 2.085% | 0.3329% | 5.071% | 2.215% | 11.92% | 5.696% | 2.725% | 0% | 2.626% | 0%
| PDM3 |  | 9.449% | 14.04% | -7.572% | 0.713% | 0.4541% | -2.912% | 0.9719% | 23.39% | -3.429% | -22.51% | -7.313% | -39.62% | -8.478% | -1.277% | 28.16% | -15.08% | -32.69% | 11.33% | 0.1325% | -6.795% | -10.94% | 30.49%
| Z-Score (Absolute) |  | 1.02 | 1.43 | 0.49 | 0.25 | 0.23 | 0.07 | 0.27 | 2.26 | 0.12 | 1.81 | 0.46 | 3.32 | 0.57 | 0.07 | 2.68 | 1.15 | 2.71 | 1.19 | 0.2 | 0.42 | 0.78 | 2.88
| Analytical results for Tl in OREAS 161b (Certified Value 0.5 ppm) | [23 empty] | Certified
Tl | Round | Replicate | Lab | Lab | Lab | Lab | Lab | Lab | Lab | Lab | Lab | Lab | Lab | Lab | Lab | Lab | Lab | Lab | Lab | Lab | Lab |  |  |  | 1
| No | No | 01 | 03 | 04 | 05 | 06 | 07 | 08 | 09 | 10 | 11 | 12 | 13 | 14 | 15 | 17 | 18 | 19 | 20 | 21 |  |  |  | ppm
|  |  | 4A*OES/MS | 4A*MS | 4A*OES/MS | 4A*OES/MS | 4A*MS | 4A*OES/MS | 4A*OES/MS | 4A*MS | 4A*MS | 4A*MS | 4A*OES/MS | 4A*MS | 4A*MS | 4A*MS | 4A*MS | 4A*OES/MS | 4A*OES | 4A*OES/MS | 4A*MS |  |  |  | 2
3
| 1 | 1 | 11.25967 | 0.496 | 0.51 | 0.48 | 0.464 | 0.48 | 0.49 | 0.58 | 0.6 | 0.57 | 0.378 | 0.47 | < 0.5 | 0.7 | 0.41 | 0.58 | < 10 | 0.47 | 0.5047942 |  |  |  | 1
| 1 | 2 | 11.53039 | 0.47 | 0.47 | 0.48 | 0.475 | 0.5 | 0.5 | 0.54 | 0.6 | 0.48 | 0.379 | 0.45 | < 0.5 | 0.7 | 0.39 | 0.57 | < 10 | 0.48 | 0.5301097 |  |  |  | #N/A
| 1 | 3 | 12 | 0.48 | 0.47 | 0.48 | 0.455 | 0.48 | 0.51 | 0.55 | 0.6 | 0.53 | 0.407 | 0.47 | < 0.5 | 0.6 | 0.41 | 0.56 | < 10 | 0.49 | 0.5073392 |  |  |  | 16
| 1 | 4 | 13.82873 | 0.462 | 0.52 | 0.49 | 0.482 | 0.48 | 0.49 | 0.51 | 0.6 | 0.52 | 0.357 | 0.5 | < 0.5 | 0.6 | 0.39 | 0.54 | < 10 | 0.47 | 0.5710969 |  |  |  | 0.5028971
| 1 | 5 | 13.1989 | 0.48 | 0.49 | 0.49 | 0.462 | 0.51 | 0.5 | 0.58 | 0.6 | 0.54 | 0.393 | 0.46 | < 0.5 | 0.5 | 0.39 | 0.55 | < 10 | 0.47 | 0.4967113 |  |  |  | 120
| 1 | 6 | 15.45304 | 0.482 | 0.5 | 0.48 | 0.479 | 0.48 | 0.52 | 0.54 | 0.6 | 0.55 | 0.413 | 0.49 | < 0.5 | 0.5 | 0.39 | 0.52 | < 10 | 0.53 | 0.5515414
| Mean |  | 12.87845 | 0.4783333 | 0.4933333 | 0.4833333 | 0.4695 | 0.4883333 | 0.5016667 | 0.55 | 0.6 | 0.5316667 | 0.3878333 | 0.4733333 |  | 0.6 | 0.3966667 | 0.5533333 |  | 0.485 | 0.5269321
| Median |  | 12.59945 | 0.48 | 0.495 | 0.48 | 0.4695 | 0.48 | 0.5 | 0.545 | 0.6 | 0.535 | 0.386 | 0.47 |  | 0.6 | 0.39 | 0.555 |  | 0.475 | 0.5187245
| Std Dev. |  | 1.602724 | 0.01155278 | 0.02065591 | 0.005163978 | 0.01070981 | 0.0132916 | 0.01169045 | 0.02683282 | 0 | 0.03060501 | 0.0207501 | 0.01861899 |  | 0.08944272 | 0.01032796 | 0.02160247 |  | 0.02345208 | 0.02950765
| Rel.Std.Dev. |  | 12.45% | 2.415% | 4.187% | 1.068% | 2.281% | 2.722% | 2.33% | 4.879% | 0% | 5.756% | 5.35% | 3.934% |  | 14.91% | 2.604% | 3.904% |  | 4.835% | 5.6%
| PDM3 |  | 2461% | -4.884% | -1.902% | -3.89% | -6.641% | -2.896% | -0.2447% | 9.366% | 19.31% | 5.721% | -22.88% | -5.879% |  | 19.31% | -21.12% | 10.03% |  | -3.559% | 4.779%
| Z-Score (Absolute) |  | 216.45 | 0.17 | 0.09 | 0.09 | 0.33 | 0 | 0.23 | 1.08 | NA | 0.76 | 1.76 | 0.26 | 4.16 | NA | 1.6 | 1.14 | 78.82 | 0.06 | 0.67
Results from laboratories 10 and 15 were removed due to their 0.1 ppm reading resolution.
| Analytical results for Tm in OREAS 161b (Indicative Value 0.082 ppm) | [23 empty] | Indicative
Tm | Round | Replicate | Lab | Lab | Lab | Lab | Lab | Lab | [16 empty] | 1
| No | No | 08 | 10 | 11 | 12 | 15 | 17 | [16 empty] | ppm
|  |  | 4A*OES/MS | 4A*MS | 4A*MS | 4A*OES/MS | 4A*MS | 4A*MS | [16 empty] | 3
3
| 1 | 1 | 0.1 | < 0.1 | < 0.1 | < 0.05 | 0.1 | 0.08 | [16 empty] | 1
| 1 | 2 | 0.1 | < 0.1 | < 0.1 | < 0.05 | 0.1 | 0.08 | [16 empty] | 17
| 1 | 3 | 0.1 | < 0.1 | < 0.1 | 0.05 | 0.1 | 0.07 | [16 empty] | 16
| 1 | 4 | 0.1 | < 0.1 | < 0.1 | < 0.05 | 0.1 | 0.08 | [16 empty] | 0.08222222
| 1 | 5 | < 0.1 | < 0.1 | < 0.1 | < 0.05 | 0.05 | 0.08 | [16 empty] | 23
| 1 | 6 | < 0.1 | < 0.1 | < 0.1 | 0.05 | 0.05 | 0.09
| Mean |  | 0.1 |  |  | 0.05 | 0.08333333 | 0.08
| Median |  | 0.1 |  |  | 0.05 | 0.1 | 0.08
| Std Dev. |  | 0 |  |  | 0 | 0.02581989 | 0.006324555
| Rel.Std.Dev. |  | 0% |  |  | 0% | 30.98% | 7.906%
| PDM3 |  | 21.62% |  |  | -39.19% | 1.351% | -2.703%
| Z-Score (Absolute) |  | 0.74 | 0.61 | 0.61 | 1.28 | 0.74 | 0.61
| Analytical results for U in OREAS 161b (Certified Value 1.37 ppm) | [23 empty] | Certified
U | Round | Replicate | Lab | Lab | Lab | Lab | Lab | Lab | Lab | Lab | Lab | Lab | Lab | Lab | Lab | Lab | Lab | Lab | Lab | Lab | Lab |  |  |  | 1
| No | No | 03 | 04 | 05 | 06 | 07 | 08 | 09 | 10 | 11 | 12 | 13 | 14 | 15 | 16 | 17 | 18 | 20 | 21 | 22 |  |  |  | ppm
|  |  | 4A*MS | 4A*OES/MS | 4A*OES/MS | 4A*MS | 4A*OES/MS | 4A*OES/MS | 4A*MS | 4A*MS | 4A*MS | 4A*OES/MS | 4A*MS | 4A*MS | 4A*MS | 4A*OES/MS | 4A*MS | 4A*OES/MS | 4A*OES/MS | 4A*MS | 4A*MS |  |  |  | 2
3
| 1 | 1 | 1.335 | 1.4 | 1.3 | 1.255 | 1.2 | 1.4 | 1.49 | 1.5 | 1.5 | 1 | 1.36 | 1.039291 | 1.6 | 1.4 | 1.3 | 1.3 | 1.22 | 1.402977 | 1.41 |  |  |  | 1
| 1 | 2 | 1.295 | 1.4 | 1.3 | 1.295 | 1.3 | 1.5 | 1.42 | 1.4 | 1.3 | 1.05 | 1.37 | 1.012081 | 1.5 | 1.4 | 1.3 | 1.3 | 1.28 | 1.483397 | 1.34 |  |  |  | #N/A
| 1 | 3 | 1.325 | 1.3 | 1.3 | 1.215 | 1.3 | 1.4 | 1.5 | 1.4 | 1.4 | 1.07 | 1.37 | 0.968839 | 1.6 | 1.5 | 1.2 | 1.4 | 1.28 | 1.40349 | 1.39 |  |  |  | 16
| 1 | 4 | 1.315 | 1.4 | 1.4 | 1.295 | 1.2 | 1.4 | 1.39 | 1.5 | 1.3 | 0.97 | 1.49 | 0.8972919 | 1.5 | 1.4 | 1.2 | 1.3 | 1.23 | 1.526644 | 1.38 |  |  |  | 1.373222
| 1 | 5 | 1.295 | 1.4 | 1.3 | 1.235 | 1.3 | 1.5 | 1.55 | 1.5 | 1.5 | 1.07 | 1.39 | 0.956428 | 1.4 | 1.4 | 1.3 | 1.4 | 1.27 | 1.546364 | 1.38 |  |  |  | 121
| 1 | 6 | 1.28 | 1.4 | 1.3 | 1.28 | 1.3 | 1.4 | 1.47 | 1.5 | 1.5 | 1.11 | 1.41 | 1.044335 | 1.4 | 1.4 | 1.2 | 1.3 | 1.26 | 1.525791 | 1.41
| Mean |  | 1.3075 | 1.383333 | 1.316667 | 1.2625 | 1.266667 | 1.433333 | 1.47 | 1.466667 | 1.416667 | 1.045 | 1.398333 | 0.9863778 | 1.5 | 1.416667 | 1.25 | 1.333333 | 1.256667 | 1.481444 | 1.385
| Median |  | 1.305 | 1.4 | 1.3 | 1.2675 | 1.3 | 1.4 | 1.48 | 1.5 | 1.45 | 1.06 | 1.38 | 0.9904601 | 1.5 | 1.4 | 1.25 | 1.3 | 1.265 | 1.504594 | 1.385
| Std Dev. |  | 0.0209165 | 0.04082483 | 0.04082483 | 0.03312854 | 0.05163978 | 0.05163978 | 0.05761944 | 0.05163978 | 0.09831921 | 0.05128353 | 0.04833908 | 0.05649865 | 0.08944272 | 0.04082483 | 0.05477226 | 0.05163978 | 0.02581989 | 0.06397167 | 0.02588436
| Rel.Std.Dev. |  | 1.6% | 2.951% | 3.101% | 2.624% | 4.077% | 3.603% | 3.92% | 3.521% | 6.94% | 4.908% | 3.457% | 5.728% | 5.963% | 2.882% | 4.382% | 3.873% | 2.055% | 4.318% | 1.869%
| PDM3 |  | -4.786% | 0.7363% | -4.118% | -8.063% | -7.76% | 4.377% | 7.047% | 6.805% | 3.164% | -23.9% | 1.829% | -28.17% | 9.232% | 3.164% | -8.973% | -2.905% | -8.488% | 7.881% | 0.8577%
| Z-Score (Absolute) |  | 0.61 | 0 | 0.54 | 0.98 | 0.94 | 0.4 | 0.7 | 0.67 | 0.27 | 2.74 | 0.12 | 3.21 | 0.94 | 0.27 | 1.08 | 0.4 | 1.02 | 0.79 | 0.01
| Analytical results for V in OREAS 161b (Certified Value 43.4 ppm) | [23 empty] | Certified
V | Round | Replicate | Lab | Lab | Lab | Lab | Lab | Lab | Lab | Lab | Lab | Lab | Lab | Lab | Lab | Lab | Lab | Lab | Lab | Lab | Lab | Lab | Lab | Lab | 1
| No | No | 01 | 02 | 03 | 04 | 05 | 06 | 07 | 08 | 09 | 10 | 11 | 12 | 13 | 14 | 15 | 16 | 17 | 18 | 19 | 20 | 21 | 22 | ppm
|  |  | 4A*OES/MS | 4A*OES/MS | 4A*MS | 4A*OES/MS | 4A*OES/MS | 4A*MS | 4A*OES/MS | 4A*OES/MS | 4A*MS | 4A*OES | 4A*MS | 4A*OES/MS | 4A*OES | 4A*OES | 4A*OES | 4A*OES/MS | 4A*OES | 4A*OES/MS | 4A*OES | 4A*OES/MS | 4A*MS | 4A*OES | 1
2
| 1 | 1 | 44.49 | 43.43 | 41.7 | 42 | 46 | 43.7 | 43 | 45 | 42 | 42 | 42 | 46 | 42 | 42.1936 | 40 | 44 | 44 | 47 | 42.995 | 40.8 | 42.87215 | 44.4 | 1
| 1 | 2 | 44.27 | 44.15 | 39.6 | 43 | 45 | 43.9 | 44 | 47 | 39 | 41 | 43 | 46 | 43 | 44.4349 | 40 | 43 | 45 | 48 | 44.394 | 41 | 41.47559 | 44 | 6
| 1 | 3 | 42.49 | 43.22 | 40.4 | 43 | 44 | 42.6 | 45 | 49 | 40 | 43 | 44 | 47 | 42 | 43.4584 | 40 | 43 | 43 | 48 | 43.202 | 40.6 | 40.9604 | 45 | 16
| 1 | 4 | 42.98 | 44.24 | 39.4 | 44 | 46 | 45.1 | 43 | 45 | 37 | 43 | 42 | 42 | 43 | 42.4447 | 40 | 43 | 44 | 44 | 43.873 | 39.6 | 40.82547 | 44.3 | 43.44307
| 1 | 5 | 41.05 | 42.89 | 41.2 | 44 | 47 | 43.8 | 44 | 46 | 40 | 43 | 43 | 46 | 43 | 43.3561 | 40 | 43 | 44 | 45 | 43.969 | 38.7 | 40.05791 | 43.3 | 122
| 1 | 6 | 41.36 | 44.27 | 40.2 | 43 | 44 | 43.5 | 42 | 46 | 36 | 43 | 42 | 47 | 42 | 44.0908 | 40 | 44 | 45 | 43 | 44.967 | 40.9 | 40.37812 | 44.8
| Mean |  | 42.77333 | 43.7 | 40.41667 | 43.16667 | 45.33333 | 43.76667 | 43.5 | 46.33333 | 39 | 42.5 | 42.66667 | 45.66667 | 42.5 | 43.32975 | 40 | 43.33333 | 44.16667 | 45.83333 | 43.9 | 40.26667 | 41.09494 | 44.3
| Median |  | 42.735 | 43.79 | 40.3 | 43 | 45.5 | 43.75 | 43.5 | 46 | 39.5 | 43 | 42.5 | 46 | 42.5 | 43.40725 | 40 | 43 | 44 | 46 | 43.921 | 40.7 | 40.89293 | 44.35
| Std Dev. |  | 1.43369 | 0.5963891 | 0.8953584 | 0.7527727 | 1.21106 | 0.8041559 | 1.048809 | 1.505545 | 2.19089 | 0.83666 | 0.8164966 | 1.861899 | 0.5477226 | 0.882264 | 0 | 0.5163978 | 0.7527727 | 2.136976 | 0.7340632 | 0.9201449 | 0.9983319 | 0.60663
| Rel.Std.Dev. |  | 3.352% | 1.365% | 2.215% | 1.744% | 2.671% | 1.837% | 2.411% | 3.249% | 5.618% | 1.969% | 1.914% | 4.077% | 1.289% | 2.036% | 0% | 1.192% | 1.704% | 4.662% | 1.672% | 2.285% | 2.429% | 1.369%
| PDM3 |  | -1.542% | 0.5914% | -6.966% | -0.6362% | 4.351% | 0.7449% | 0.1311% | 6.653% | -10.23% | -2.171% | -1.787% | 5.118% | -2.171% | -0.2608% | -7.925% | -0.2526% | 1.666% | 5.502% | 1.052% | -7.312% | -5.405% | 1.973%
| Z-Score (Absolute) |  | 0.45 | 0.3 | 2.36 | 0.13 | 1.62 | 0.35 | 0.13 | 2.43 | 3.51 | 0.67 | 0.54 | 1.89 | 0.67 | 0 | NA | 0 | 0.67 | 2.02 | 0.46 | 2.48 | 1.81 | 0.78
| Analytical results for W in OREAS 161b (Certified Value 0.76 ppm) | [23 empty] | Certified
W | Round | Replicate | Lab | Lab | Lab | Lab | Lab | Lab | Lab | Lab | Lab | Lab | Lab | Lab | Lab | Lab | Lab | Lab | Lab | Lab | Lab | Lab |  |  | 1
| No | No | 01 | 03 | 04 | 05 | 06 | 07 | 08 | 09 | 10 | 11 | 12 | 13 | 15 | 16 | 17 | 18 | 19 | 20 | 21 | 22 |  |  | ppm
|  |  | 4A*OES/MS | 4A*MS | 4A*OES/MS | 4A*OES/MS | 4A*MS | 4A*OES/MS | 4A*OES/MS | 4A*MS | 4A*MS | 4A*MS | 4A*OES/MS | 4A*MS | 4A*MS | 4A*OES/MS | 4A*MS | 4A*OES/MS | 4A*OES | 4A*OES/MS | 4A*MS | 4A*MS |  |  | 2
2
| 1 | 1 | < 5 | 0.801 | 0.6 | 0.7 | 0.679 | 0.8 | 0.8 | 2.3 | < 1 | 0.8 | 0.55 | 1 | 2.5 | 0.8 | 1.74 | 0.9 | < 10 | 0.6 | 0.8899277 | 0.9 |  |  | 1
| 1 | 2 | < 5 | 0.725 | 0.6 | 0.7 | 0.666 | 0.7 | 0.9 | 2 | < 1 | 1 | 0.53 | 0.9 | 2.5 | 0.8 | 1.68 | 0.8 | < 10 | 0.6 | 0.9400977 | 0.9 |  |  | 7
| 1 | 3 | < 5 | 0.762 | 0.6 | 0.6 | 0.67 | 0.7 | 0.9 | 1.68 | < 1 | 0.8 | 0.86 | 0.9 | 2.5 | 0.8 | 1.77 | 0.9 | < 10 | 0.6 | 0.8971091 | 0.9 |  |  | 16
| 1 | 4 | < 5 | 0.701 | 0.6 | 0.7 | 0.707 | 0.7 | 0.9 | 1.53 | < 1 | 0.7 | 0.47 | 0.8 | 2.5 | 0.7 | 1.6 | 0.7 | < 10 | 0.6 | 0.9383707 | 0.9 |  |  | 0.7556214
| 1 | 5 | < 5 | 0.761 | 0.7 | 0.7 | 0.697 | 0.7 | 0.8 | 1.43 | < 1 | 0.7 | 0.53 | 0.9 | 2 | 0.7 | 1.49 | 0.7 | < 10 | 0.6 | 0.8795396 | 0.9 |  |  | 123
| 1 | 6 | < 5 | 0.74 | 0.7 | 0.7 | 0.707 | 0.7 | 0.8 | 1.43 | < 1 | 0.8 | 0.58 | 1 | 2 | 0.7 | 1.36 | 0.8 | < 10 | 0.6 | 0.8911552 | 0.9
| Mean |  |  | 0.7483333 | 0.6333333 | 0.6833333 | 0.6876667 | 0.7166667 | 0.85 | 1.728333 |  | 0.8 | 0.5866667 | 0.9166667 | 2.333333 | 0.75 | 1.606667 | 0.8 |  | 0.6 | 0.9060333 | 0.9
| Median |  |  | 0.7505 | 0.6 | 0.7 | 0.688 | 0.7 | 0.85 | 1.605 |  | 0.8 | 0.54 | 0.9 | 2.5 | 0.75 | 1.64 | 0.8 |  | 0.6 | 0.8941321 | 0.9
| Std Dev. |  |  | 0.03456974 | 0.05163978 | 0.04082483 | 0.01839203 | 0.04082483 | 0.05477226 | 0.3522168 |  | 0.1095445 | 0.1386603 | 0.07527727 | 0.2581989 | 0.05477226 | 0.1576917 | 0.08944272 |  | 0 | 0.0263378 | 0
| Rel.Std.Dev. |  |  | 4.62% | 8.154% | 5.974% | 2.675% | 5.696% | 6.444% | 20.38% |  | 13.69% | 23.64% | 8.212% | 11.07% | 7.303% | 9.815% | 11.18% |  | 0% | 2.907% | 0%
| PDM3 |  |  | -0.9645% | -16.18% | -9.567% | -8.993% | -5.155% | 12.49% | 128.7% |  | 5.873% | -22.36% | 21.31% | 208.8% | -0.7439% | 112.6% | 5.873% |  | -20.6% | 19.91% | 19.11%
| Z-Score (Absolute) |  | 9.83 | 0.3 | 0.96 | 0.67 | 0.65 | 0.48 | 0.29 | 5.37 | 1.73 | 0 | 1.23 | 0.67 | 8.86 | 0.29 | 4.66 | 0 | 24.28 | 1.16 | 0.61 | 0.58
| Analytical results for Y in OREAS 161b (Certified Value 5.08 ppm) | [23 empty] | Certified
Y | Round | Replicate | Lab | Lab | Lab | Lab | Lab | Lab | Lab | Lab | Lab | Lab | Lab | Lab | Lab | Lab | Lab | Lab | Lab | [5 empty] | 1
| No | No | 03 | 04 | 05 | 06 | 07 | 08 | 09 | 10 | 11 | 12 | 13 | 14 | 16 | 17 | 18 | 20 | 22 | [5 empty] | ppm
|  |  | 4A*MS | 4A*OES/MS | 4A*OES/MS | 4A*MS | 4A*OES/MS | 4A*OES/MS | 4A*MS | 4A*MS | 4A*MS | 4A*OES/MS | 4A*MS | 4A*MS | 4A*OES/MS | 4A*MS | 4A*OES/MS | 4A*OES/MS | 4A*MS | [5 empty] | 2
2
| 1 | 1 | 5.45 | 5.1 | 5.6 | 5.09 | 5.2 | 8.1 | 4.65 | 4.4 | 5.4 | 4.67 | 5.1 | 4.363161 | 5.2 | 4.56 | 5.8 | 4.4 | 6.2 | [5 empty] | 1
| 1 | 2 | 5.19 | 5 | 5.2 | 5.22 | 5.2 | 8.7 | 4.67 | 4.6 | 5.3 | 4.69 | 5 | 4.32959 | 5.1 | 4.76 | 5.8 | 4.5 | 6.3 | [5 empty] | #N/A
| 1 | 3 | 5.35 | 5 | 5.4 | 5.04 | 5.4 | 8.4 | 4.57 | 4.5 | 5.2 | 4.79 | 5 | 4.328643 | 5.2 | 4.51 | 6.2 | 4.4 | 6.3 | [5 empty] | 16
| 1 | 4 | 5.13 | 5.1 | 5.8 | 5.34 | 5.4 | 8 | 4.39 | 4.8 | 5 | 4.37 | 5.2 | 4.292091 | 5.1 | 4.38 | 6.2 | 4.4 | 6.4 | [5 empty] | 5.079569
| 1 | 5 | 5.39 | 5.1 | 5.9 | 5.18 | 5.4 | 8.3 | 4.53 | 4.7 | 5.2 | 4.83 | 5.2 | 4.381752 | 5.1 | 4.6 | 6.2 | 4.3 | 6.3 | [5 empty] | 124
| 1 | 6 | 5.24 | 5 | 5.1 | 5.22 | 5.4 | 8.1 | 4.2 | 4.5 | 5.4 | 4.79 | 5.2 | 4.353405 | 5 | 4.59 | 5.9 | 4.6 | 6.6
| Mean |  | 5.291667 | 5.05 | 5.5 | 5.181667 | 5.333333 | 8.266667 | 4.501667 | 4.583333 | 5.25 | 4.69 | 5.116667 | 4.34144 | 5.116667 | 4.566667 | 6.016667 | 4.433333 | 6.35
| Median |  | 5.295 | 5.05 | 5.5 | 5.2 | 5.4 | 8.2 | 4.55 | 4.55 | 5.25 | 4.74 | 5.15 | 4.341498 | 5.1 | 4.575 | 6.05 | 4.4 | 6.3
| Std Dev. |  | 0.1243248 | 0.05477226 | 0.3224903 | 0.1062858 | 0.1032796 | 0.2581989 | 0.1784844 | 0.147196 | 0.1516575 | 0.1687602 | 0.09831921 | 0.031558 | 0.07527727 | 0.1242041 | 0.2041241 | 0.1032796 | 0.1378405
| Rel.Std.Dev. |  | 2.349% | 1.085% | 5.863% | 2.051% | 1.936% | 3.123% | 3.965% | 3.212% | 2.889% | 3.598% | 1.922% | 0.7269% | 1.471% | 2.72% | 3.393% | 2.33% | 2.171%
| PDM3 |  | 4.176% | -0.5821% | 8.277% | 2.01% | 4.996% | 62.74% | -11.38% | -9.769% | 3.355% | -7.669% | 0.7303% | -14.53% | 0.7303% | -10.1% | 18.45% | -12.72% | 25.01%
| Z-Score (Absolute) |  | 0.28 | 0.11 | 0.61 | 0.1 | 0.34 | 4.98 | 0.97 | 0.84 | 0.21 | 0.67 | 0 | 1.23 | 0 | 0.87 | 1.42 | 1.08 | 1.95
| Analytical results for Yb in OREAS 161b (Certified Value 0.52 ppm) | [23 empty] | Certified
Yb | Round | Replicate | Lab | Lab | Lab | Lab | Lab | Lab | Lab | Lab | [14 empty] | 1
| No | No | 08 | 10 | 11 | 12 | 15 | 17 | 18 | 22 | [14 empty] | ppm
|  |  | 4A*OES/MS | 4A*MS | 4A*MS | 4A*OES/MS | 4A*MS | 4A*MS | 4A*OES/MS | 4A*MS | [14 empty] | 2
2
| 1 | 1 | 0.8 | 0.4 | 0.6 | 0.34 | 0.7 | 0.55 | 0.6 | 0.53 | [14 empty] | 1
| 1 | 2 | 0.8 | 0.4 | 0.5 | 0.35 | 0.7 | 0.51 | 0.6 | 0.55 | [14 empty] | 24
| 1 | 3 | 0.8 | 0.4 | 0.5 | 0.37 | 0.65 | 0.45 | 0.6 | 0.54 | [14 empty] | 16
| 1 | 4 | 0.9 | 0.5 | 0.5 | 0.33 | 0.7 | 0.46 | 0.6 | 0.54 | [14 empty] | 0.5216667
| 1 | 5 | 0.8 | 0.5 | 0.6 | 0.37 | 0.65 | 0.47 | 0.6 | 0.55 | [14 empty] | 125
| 1 | 6 | 0.8 | 0.5 | 0.6 | 0.37 | 0.55 | 0.5 | 0.6 | 0.58
| Mean |  | 0.8166667 | 0.45 | 0.55 | 0.355 | 0.6583333 | 0.49 | 0.6 | 0.5483333
| Median |  | 0.8 | 0.45 | 0.55 | 0.36 | 0.675 | 0.485 | 0.6 | 0.545
| Std Dev. |  | 0.04082483 | 0.05477226 | 0.05477226 | 0.01760682 | 0.05845226 | 0.03741657 | 0 | 0.01722401
| Rel.Std.Dev. |  | 4.999% | 12.17% | 9.959% | 4.96% | 8.879% | 7.636% | 0% | 3.141%
| PDM3 |  | 56.55% | -13.74% | 5.431% | -31.95% | 26.2% | -6.07% | 15.02% | 5.112%
| Z-Score (Absolute) |  | 2.28 | 0.84 | 0.01 | 1.65 | 0.93 | 0.5 | 0.43 | 0.01
| Analytical results for Zn in OREAS 161b (Certified Value 15.3 ppm) | [23 empty] | Certified
Zn | Round | Replicate | Lab | Lab | Lab | Lab | Lab | Lab | Lab | Lab | Lab | Lab | Lab | Lab | Lab | Lab | Lab | Lab | Lab | Lab | Lab | Lab | Lab | Lab | 1
| No | No | 01 | 02 | 03 | 04 | 05 | 06 | 07 | 08 | 09 | 10 | 11 | 12 | 13 | 14 | 15 | 16 | 17 | 18 | 19 | 20 | 21 | 22 | ppm
|  |  | 4A*OES/MS | 4A*OES/MS | 4A*MS | 4A*OES/MS | 4A*OES/MS | 4A*MS | 4A*OES/MS | 4A*OES/MS | 4A*MS | 4A*OES | 4A*MS | 4A*OES/MS | 4A*OES | 4A*OES | 4A*OES | 4A*OES/MS | 4A*MS | 4A*OES/MS | 4A*OES | 4A*OES/MS | 4A*MS | 4A*MS | 1
1
| 1 | 1 | 28.14 | 14.57 | 18.2 | 11 | 15 | 15 | 14 | 15 | 27 | 15 | 20.5 | 30 | 14 | 12.472 | 14 | 18 | 15.73 | 9 | 25.78 | 15.5 | 50.52686 | 20 | 1
| 1 | 2 | 27.37 | 16.37 | 17.2 | 10 | 16 | 15 | 15 | 15 | 24 | 15 | 19.9 | 19 | 14 | 11.509 | 16 | 19 | 16.64 | 9 | 27.93 | 16.5 | 21.27425 | 21 | #N/A
| 1 | 3 | 28.5 | 12.63 | 15.6 | 10 | 15 | 14 | 15 | 15 | 23 | 14 | 20.4 | 22 | 13 | 13.0075 | 14 | 20 | 15.69 | 9 | 24.34 | 16.1 | 17.79598 | 21 | 16
| 1 | 4 | 24.69 | 13.62 | 15.2 | 10 | 15 | 15 | 15 | 15 | 22 | 14 | 19.5 | 18 | 14 | 10.771 | 14 | 16 | 15.5 | 7 | 24.33 | 14.9 | 19.13425 | 21 | 15.3496
| 1 | 5 | 24.3 | 12.64 | 16.6 | 11 | 16 | 15.3 | 15 | 14 | 21 | 21 | 20.1 | 21 | 14 | 10.96 | 14 | 15 | 16.19 | 9 | 23.26 | 15 | 18.98488 | 21 | 126
| 1 | 6 | 29.17 | 13.75 | 18.4 | 11 | 15 | 16 | 15 | 14 | 36 | 15 | 20.7 | 27 | 15 | 12.732 | 14 | 14 | 15.58 | 11 | 24.53 | 16 | 37.21014 | 21
| Mean |  | 27.02833 | 13.93 | 16.86667 | 10.5 | 15.33333 | 15.05 | 14.83333 | 14.66667 | 25.5 | 15.66667 | 20.18333 | 22.83333 | 14 | 11.90858 | 14.33333 | 17 | 15.88833 | 9 | 25.02833 | 15.66667 | 27.48773 | 20.83333
| Median |  | 27.755 | 13.685 | 16.9 | 10.5 | 15 | 15 | 15 | 15 | 23.5 | 15 | 20.25 | 21.5 | 14 | 11.9905 | 14 | 17 | 15.71 | 9 | 24.435 | 15.75 | 20.20425 | 21
| Std Dev. |  | 2.050204 | 1.403268 | 1.318585 | 0.5477226 | 0.5163978 | 0.6442049 | 0.4082483 | 0.5163978 | 5.540758 | 2.65832 | 0.4400758 | 4.708149 | 0.6324555 | 0.9546354 | 0.8164966 | 2.366432 | 0.4396097 | 1.264911 | 1.632267 | 0.6408328 | 13.41599 | 0.4082483
| Rel.Std.Dev. |  | 7.585% | 10.07% | 7.818% | 5.216% | 3.368% | 4.28% | 2.752% | 3.521% | 21.73% | 16.97% | 2.18% | 20.62% | 4.518% | 8.016% | 5.696% | 13.92% | 2.767% | 14.05% | 6.522% | 4.09% | 48.81% | 1.96%
| PDM3 |  | 76.08% | -9.248% | 9.883% | -31.59% | -0.106% | -1.952% | -3.363% | -4.449% | 66.13% | 2.066% | 31.49% | 48.76% | -8.792% | -22.42% | -6.621% | 10.75% | 3.51% | -41.37% | 63.06% | 2.066% | 79.08% | 35.73%
| Z-Score (Absolute) |  | 4.5 | 0.69 | 0.48 | 2.05 | 0.13 | 0.24 | 0.33 | 0.4 | 3.9 | 0 | 1.79 | 2.84 | 0.66 | 1.49 | 0.53 | 0.53 | 0.09 | 2.64 | 3.71 | 0 | 4.68 | 2.05
| Analytical results for Zr in OREAS 161b (Certified Value 24.5 ppm) | [23 empty] | Certified
Zr | Round | Replicate | Lab | Lab | Lab | Lab | Lab | Lab | Lab | Lab | Lab | Lab | Lab | Lab | Lab | Lab | Lab | Lab | Lab | Lab | Lab | Lab | Lab |  | 1
| No | No | 01 | 02 | 03 | 04 | 05 | 06 | 07 | 08 | 09 | 10 | 11 | 12 | 13 | 14 | 15 | 16 | 17 | 18 | 19 | 21 | 22 |  | ppm
|  |  | 4A*OES/MS | 4A*OES/MS | 4A*MS | 4A*OES/MS | 4A*OES/MS | 4A*MS | 4A*OES/MS | 4A*OES/MS | 4A*MS | 4A*MS | 4A*MS | 4A*OES/MS | 4A*MS | 4A*OES | 4A*MS | 4A*OES/MS | 4A*OES | 4A*OES/MS | 4A*OES | 4A*MS | 4A*OES |  | 1
2
| 1 | 1 | 27.70698 | 25.83 | 24.5 | 21.5 | 25.5 | 23.2 | 24.7 | 26 | 21.8 | 22 | 19.5 | 24.8 | 24.1 | 25.5 | 19 | 23.7 | 24 | 26.7 | 22.965 | 27.63396 | 28 |  | 1
| 1 | 2 | 27.99489 | 24.59 | 23.7 | 22.8 | 26.7 | 23.7 | 24.4 | 28 | 22.3 | 22 | 18.2 | 24.8 | 24.5 | 26.74 | 19 | 23.4 | 24 | 27.9 | 23.946 | 28.72281 | 27 |  | 9
| 1 | 3 | 26.09808 | 25.15 | 24 | 21.5 | 24.2 | 22.6 | 26.1 | 27 | 23.6 | 22 | 20.4 | 25.4 | 24.6 | 27.05 | 20 | 24.3 | 24 | 29 | 24.181 | 29.00599 | 28 |  | 16
| 1 | 4 | 25.94565 | 25.64 | 23.4 | 23.5 | 25.8 | 23.5 | 25.4 | 25 | 22.4 | 22 | 19.7 | 23.1 | 23.2 | 24.9 | 21 | 23.5 | 24 | 25.3 | 25.129 | 28.5458 | 28 |  | 24.52775
| 1 | 5 | 27.08035 | 23.59 | 24.8 | 23.5 | 26 | 23 | 25.6 | 27 | 24.1 | 22 | 21.6 | 25.2 | 24.4 | 25.25 | 20 | 24.1 | 25 | 27.3 | 27.169 | 29.63078 | 27 |  | 127
| 1 | 6 | 26.18275 | 22.9 | 24.2 | 23 | 25 | 23.9 | 25.1 | 27 | 26.1 | 23 | 21.2 | 25.4 | 24.5 | 26.14 | 21 | 24.4 | 25 | 25.7 | 23.695 | 28.7691 | 28
| Mean |  | 26.83478 | 24.61667 | 24.1 | 22.63333 | 25.53333 | 23.31667 | 25.21667 | 26.66667 | 23.38333 | 22.16667 | 20.1 | 24.78333 | 24.21667 | 25.93 | 20 | 23.9 | 24.33333 | 26.98333 | 24.51417 | 28.71807 | 27.66667
| Median |  | 26.63155 | 24.87 | 24.1 | 22.9 | 25.65 | 23.35 | 25.25 | 27 | 23 | 22 | 20.05 | 25 | 24.45 | 25.82 | 20 | 23.9 | 24 | 27 | 24.0635 | 28.74595 | 28
| Std Dev. |  | 0.8860356 | 1.166665 | 0.5138093 | 0.9201449 | 0.8617811 | 0.4792355 | 0.6177918 | 1.032796 | 1.586716 | 0.4082483 | 1.239355 | 0.8681398 | 0.5269409 | 0.8558972 | 0.8944272 | 0.4242641 | 0.5163978 | 1.383353 | 1.478575 | 0.6516961 | 0.5163978
| Rel.Std.Dev. |  | 3.302% | 4.739% | 2.132% | 4.065% | 3.375% | 2.055% | 2.45% | 3.873% | 6.786% | 1.842% | 6.166% | 3.503% | 2.176% | 3.301% | 4.472% | 1.775% | 2.122% | 5.127% | 6.032% | 2.269% | 1.866%
| PDM3 |  | 9.406% | 0.3625% | -1.744% | -7.724% | 4.1% | -4.938% | 2.809% | 8.72% | -4.666% | -9.626% | -18.05% | 1.042% | -1.268% | 5.717% | -18.46% | -2.559% | -0.7926% | 10.01% | -0.05537% | 17.08% | 12.8%
| Z-Score (Absolute) |  | 1.31 | 0.06 | 0.23 | 1.06 | 0.57 | 0.67 | 0.4 | 1.21 | 0.64 | 1.32 | 2.49 | 0.15 | 0.17 | 0.8 | 2.54 | 0.35 | 0.1 | 1.39 | 0 | 2.37 | 1.78
Note on C17: Z-Scores have been calculated inclusive of individual outliers. In general, laboratory batches are rejected if Z-Score > 2.5.
Note on C36: Z-Scores have been calculated inclusive of individual outliers. In general, laboratory batches are rejected if Z-Score > 2.5.
Note on C54: Z-Scores have been calculated inclusive of individual outliers. In general, laboratory batches are rejected if Z-Score > 2.5.
Note on C72: Z-Scores have been calculated inclusive of individual outliers. In general, laboratory batches are rejected if Z-Score > 2.5.
Note on C90: Z-Scores have been calculated inclusive of individual outliers. In general, laboratory batches are rejected if Z-Score > 2.5.
Note on C108: Z-Scores have been calculated inclusive of individual outliers. In general, laboratory batches are rejected if Z-Score > 2.5.
Note on C127: Z-Scores have been calculated inclusive of individual outliers. In general, laboratory batches are rejected if Z-Score > 2.5.
Note on C145: Z-Scores have been calculated inclusive of individual outliers. In general, laboratory batches are rejected if Z-Score > 2.5.
Note on C163: Z-Scores have been calculated inclusive of individual outliers. In general, laboratory batches are rejected if Z-Score > 2.5.
Note on C182: Z-Scores have been calculated inclusive of individual outliers. In general, laboratory batches are rejected if Z-Score > 2.5.
Note on C200: Z-Scores have been calculated inclusive of individual outliers. In general, laboratory batches are rejected if Z-Score > 2.5.
Note on C218: Z-Scores have been calculated inclusive of individual outliers. In general, laboratory batches are rejected if Z-Score > 2.5.
Note on C236: Z-Scores have been calculated inclusive of individual outliers. In general, laboratory batches are rejected if Z-Score > 2.5.
Note on C255: Z-Scores have been calculated inclusive of individual outliers. In general, laboratory batches are rejected if Z-Score > 2.5.
Note on C273: Z-Scores have been calculated inclusive of individual outliers. In general, laboratory batches are rejected if Z-Score > 2.5.
Note on C291: Z-Scores have been calculated inclusive of individual outliers. In general, laboratory batches are rejected if Z-Score > 2.5.
Note on C309: Z-Scores have been calculated inclusive of individual outliers. In general, laboratory batches are rejected if Z-Score > 2.5.
Note on C327: Z-Scores have been calculated inclusive of individual outliers. In general, laboratory batches are rejected if Z-Score > 2.5.
Note on C345: Z-Scores have been calculated inclusive of individual outliers. In general, laboratory batches are rejected if Z-Score > 2.5.
Note on C363: Z-Scores have been calculated inclusive of individual outliers. In general, laboratory batches are rejected if Z-Score > 2.5.
Note on C381: Z-Scores have been calculated inclusive of individual outliers. In general, laboratory batches are rejected if Z-Score > 2.5.
Note on C399: Z-Scores have been calculated inclusive of individual outliers. In general, laboratory batches are rejected if Z-Score > 2.5.
Note on C417: Z-Scores have been calculated inclusive of individual outliers. In general, laboratory batches are rejected if Z-Score > 2.5.
Note on C435: Z-Scores have been calculated inclusive of individual outliers. In general, laboratory batches are rejected if Z-Score > 2.5.
Note on C453: Z-Scores have been calculated inclusive of individual outliers. In general, laboratory batches are rejected if Z-Score > 2.5.
Note on C472: Z-Scores have been calculated inclusive of individual outliers. In general, laboratory batches are rejected if Z-Score > 2.5.
Note on C490: Z-Scores have been calculated inclusive of individual outliers. In general, laboratory batches are rejected if Z-Score > 2.5.
Note on C508: Z-Scores have been calculated inclusive of individual outliers. In general, laboratory batches are rejected if Z-Score > 2.5.
Note on C527: Z-Scores have been calculated inclusive of individual outliers. In general, laboratory batches are rejected if Z-Score > 2.5.
Note on C546: Z-Scores have been calculated inclusive of individual outliers. In general, laboratory batches are rejected if Z-Score > 2.5.
Note on C564: Z-Scores have been calculated inclusive of individual outliers. In general, laboratory batches are rejected if Z-Score > 2.5.
Note on C582: Z-Scores have been calculated inclusive of individual outliers. In general, laboratory batches are rejected if Z-Score > 2.5.
Note on C601: Z-Scores have been calculated inclusive of individual outliers. In general, laboratory batches are rejected if Z-Score > 2.5.
Note on C619: Z-Scores have been calculated inclusive of individual outliers. In general, laboratory batches are rejected if Z-Score > 2.5.
Note on C637: Z-Scores have been calculated inclusive of individual outliers. In general, laboratory batches are rejected if Z-Score > 2.5.
Note on C655: Z-Scores have been calculated inclusive of individual outliers. In general, laboratory batches are rejected if Z-Score > 2.5.
Note on C674: Z-Scores have been calculated inclusive of individual outliers. In general, laboratory batches are rejected if Z-Score > 2.5.
Note on C692: Z-Scores have been calculated inclusive of individual outliers. In general, laboratory batches are rejected if Z-Score > 2.5.
Note on C711: Z-Scores have been calculated inclusive of individual outliers. In general, laboratory batches are rejected if Z-Score > 2.5.
Note on C729: Z-Scores have been calculated inclusive of individual outliers. In general, laboratory batches are rejected if Z-Score > 2.5.
Note on C747: Z-Scores have been calculated inclusive of individual outliers. In general, laboratory batches are rejected if Z-Score > 2.5.
Note on C765: Z-Scores have been calculated inclusive of individual outliers. In general, laboratory batches are rejected if Z-Score > 2.5.
Note on C783: Z-Scores have been calculated inclusive of individual outliers. In general, laboratory batches are rejected if Z-Score > 2.5.
Note on C801: Z-Scores have been calculated inclusive of individual outliers. In general, laboratory batches are rejected if Z-Score > 2.5.
Note on C820: Z-Scores have been calculated inclusive of individual outliers. In general, laboratory batches are rejected if Z-Score > 2.5.
Note on C838: Z-Scores have been calculated inclusive of individual outliers. In general, laboratory batches are rejected if Z-Score > 2.5.
Note on C856: Z-Scores have been calculated inclusive of individual outliers. In general, laboratory batches are rejected if Z-Score > 2.5.
Note on C874: Z-Scores have been calculated inclusive of individual outliers. In general, laboratory batches are rejected if Z-Score > 2.5.
Note on C892: Z-Scores have been calculated inclusive of individual outliers. In general, laboratory batches are rejected if Z-Score > 2.5.
Note on C910: Z-Scores have been calculated inclusive of individual outliers. In general, laboratory batches are rejected if Z-Score > 2.5.
Note on C928: Z-Scores have been calculated inclusive of individual outliers. In general, laboratory batches are rejected if Z-Score > 2.5.
Note on C946: Z-Scores have been calculated inclusive of individual outliers. In general, laboratory batches are rejected if Z-Score > 2.5.
Note on C964: Z-Scores have been calculated inclusive of individual outliers. In general, laboratory batches are rejected if Z-Score > 2.5.
Note on C982: Z-Scores have been calculated inclusive of individual outliers. In general, laboratory batches are rejected if Z-Score > 2.5.
Note on C1001: Z-Scores have been calculated inclusive of individual outliers. In general, laboratory batches are rejected if Z-Score > 2.5.
Note on C1019: Z-Scores have been calculated inclusive of individual outliers. In general, laboratory batches are rejected if Z-Score > 2.5.
Note on C1037: Z-Scores have been calculated inclusive of individual outliers. In general, laboratory batches are rejected if Z-Score > 2.5.
Note on C1055: Z-Scores have been calculated inclusive of individual outliers. In general, laboratory batches are rejected if Z-Score > 2.5.
Note on C1073: Z-Scores have been calculated inclusive of individual outliers. In general, laboratory batches are rejected if Z-Score > 2.5.
Note on C1091: Z-Scores have been calculated inclusive of individual outliers. In general, laboratory batches are rejected if Z-Score > 2.5.
Note on C1109: Z-Scores have been calculated inclusive of individual outliers. In general, laboratory batches are rejected if Z-Score > 2.5.
Note on C1127: Z-Scores have been calculated inclusive of individual outliers. In general, laboratory batches are rejected if Z-Score > 2.5.

## Aqua Regia
| Analytical results for Ag in OREAS 161b (Certified Value 0.869 ppm) | [22 empty] | Certified
Ag | Round | Replicate | Lab | Lab | Lab | Lab | Lab | Lab | Lab | Lab | Lab | Lab | Lab | Lab | Lab | Lab | Lab | Lab | Lab | Lab | Lab | Lab | Lab | 1
| No | No | 01 | 02 | 03 | 04 | 05 | 06 | 07 | 08 | 09 | 11 | 12 | 13 | 14 | 15 | 16 | 17 | 18 | 19 | 20 | 21 | 22 | ppm
|  |  | AR*OES/MS | AR*OES/MS | AR*MS | AR*MS | AR*MS | AR*MS | AR*MS | AR*OES/MS | AR*MS | AR*MS | AR*OES/MS | AR*OES/MS | AR*MS | AR*MS | AR*OES/MS | AR*MS | AR*OES/MS | AR*OES | AR*OES/MS | AR*OES | AR*MS | 3
|  |  | 0.25g | 0.5g | 0.5g | 0.5g | 0.5g | 0.5g | 0.5g | 0.5g | 0.5g | 0.5g | 0.5g | 01g | 0.25g | 40g | 01g | 0.5g | 0.25g | 0.25g | 0.5g | 0.5g | 0.5g | 3
| 1 | 1 | < 1 | 0.54 | 0.87 | 0.89 | 0.92 | 0.86 | 0.92 | 0.869 | 0.91 | 0.795 | 0.8 | 0.85 |  | 0.9 | 0.9 | 0.94 | 0.91 | 1.15 | 1.1 | 0.8744403 | 0.94 | 1
| 1 | 2 | < 1 | 0.86 | 0.854 | 0.88 | 0.92 | 0.88 | 0.84 | 0.932 | 0.9 | 0.84 | 0.8 | 0.85 |  | 0.85 | 0.9 | 0.92 | 1.05 | 1.22 | 0.91 | 0.8391403 | 0.93 | 11
| 1 | 3 | < 1 | 0.72 | 0.857 | 0.89 | 0.89 | 0.83 | 0.87 | 0.906 | 0.91 | 0.835 | 0.8 | 0.85 |  | 0.8 | 0.9 | 0.91 | 0.85 | 0.84 | 0.89 | 0.9083262 | 0.94 | 16
| 1 | 4 | < 1 | 0.79 | 0.884 | 0.89 | 0.93 | 0.84 | 0.89 | 0.933 | 0.85 | 0.79 | 0.8 | 0.84 |  | 0.8 | 0.9 | 0.92 | 0.86 | 1.16 | 0.87 | 0.8525523 | 0.94 | 0.8687078
| 1 | 5 | < 1 | 0.77 | 0.83 | 0.83 | 0.88 | 0.87 | 0.86 | 0.8 | 0.94 | 0.784 | 0.8 | 0.85 |  | 0.85 | 0.9 | 0.92 | 0.84 | 0.67 | 0.82 | 0.7485982 | 0.93 | 129
| 1 | 6 | < 1 | 0.74 | 0.858 | 0.89 | 0.9 | 0.86 | 0.85 | 0.907 | 1.08 | 0.804 | 0.8 | 0.86 |  | 0.85 | 0.9 | 0.92 | 0.93 | 1.29 | 0.81 | 0.877166 | 0.89
| Mean |  |  | 0.7366667 | 0.8588333 | 0.8783333 | 0.9066667 | 0.8566667 | 0.8716667 | 0.8911667 | 0.9316667 | 0.808 | 0.8 | 0.85 |  | 0.8416667 | 0.9 | 0.9216667 | 0.9066667 | 1.055 | 0.9 | 0.8500372 | 0.9283333
| Median |  |  | 0.755 | 0.8575 | 0.89 | 0.91 | 0.86 | 0.865 | 0.9065 | 0.91 | 0.7995 | 0.8 | 0.85 |  | 0.85 | 0.9 | 0.92 | 0.885 | 1.155 | 0.88 | 0.8634963 | 0.935
| Std Dev. |  |  | 0.107827 | 0.0179824 | 0.02401388 | 0.01966384 | 0.01861899 | 0.02926887 | 0.05038022 | 0.07833688 | 0.02382436 | 1.216188e-16 | 0.006324555 |  | 0.03763863 | 0 | 0.009831921 | 0.07865537 | 0.2437006 | 0.1054514 | 0.05503458 | 0.0194079
| Rel.Std.Dev. |  |  | 14.64% | 2.094% | 2.734% | 2.169% | 2.173% | 3.358% | 5.653% | 8.408% | 2.949% | 1.52e-14% | 0.7441% |  | 4.472% | 0% | 1.067% | 8.675% | 23.1% | 11.72% | 6.474% | 2.091%
| PDM3 |  |  | -15.2% | -1.137% | 1.108% | 4.37% | -1.386% | 0.3406% | 2.585% | 7.247% | -6.988% | -7.909% | -2.154% |  | -3.113% | 3.602% | 6.096% | 4.37% | 21.44% | 3.602% | -2.149% | 6.864%
| Z-Score (Absolute) |  | 7.99 | 2.95 | 0.34 | 0.07 | 0.67 | 0.39 | 0.07 | 0.34 | 1.21 | 1.43 | NA | 0.53 | NA | 0.71 | NA | 0.99 | 0.67 | 3.83 | 0.53 | 0.53 | 1.14
Results from laboratories 12 and 16 were removed due to their 0.1 ppm reading resolution.
| Analytical results for Al in OREAS 161b (Certified Value 0.205 wt.%) | [22 empty] | Certified
Al | Round | Replicate | Lab | Lab | Lab | Lab | Lab | Lab | Lab | Lab | Lab | Lab | Lab | Lab | Lab | Lab | Lab | Lab | Lab | Lab |  |  |  | 1
| No | No | 03 | 04 | 05 | 06 | 07 | 08 | 09 | 11 | 13 | 14 | 15 | 16 | 17 | 18 | 19 | 20 | 21 | 22 |  |  |  | wt.%
|  |  | AR*MS | AR*MS | AR*MS | AR*MS | AR*MS | AR*OES/MS | AR*MS | AR*MS | AR*OES/MS | AR*OES | AR*OES | AR*OES/MS | AR*MS | AR*OES/MS | AR*OES | AR*OES/MS | AR*MS | AR*OES |  |  |  | 3
|  |  | 0.5g | 0.5g | 0.5g | 0.5g | 0.5g | 0.5g | 0.5g | 0.5g | 01g | 0.25g | 40g | 01g | 0.5g | 0.25g | 0.25g | 0.5g |  | 0.5g |  |  |  | 3
| 1 | 1 | 0.2 | 0.19 | 0.2 | 0.2 | 0.2 | 0.28 | 0.18 | 0.18 | 0.249 | 0.275802 | 0.22 | 0.21 | 0.23 | 0.13 | 0.2670619 | 0.15 | 0.248 | 0.143 |  |  |  | 1
| 1 | 2 | 0.19 | 0.2 | 0.19 | 0.19 | 0.18 | 0.27 | 0.18 | 0.19 | 0.252 | 0.2743416 | 0.21 | 0.22 | 0.23 | 0.15 | 0.2719275 | 0.15 | 0.252 | 0.143 |  |  |  | #N/A
| 1 | 3 | 0.2 | 0.19 | 0.2 | 0.19 | 0.19 | 0.29 | 0.18 | 0.2 | 0.251 | 0.2758731 | 0.22 | 0.22 | 0.23 | 0.11 | 0.259863 | 0.15 | 0.254 | 0.138 |  |  |  | 16
| 1 | 4 | 0.2 | 0.21 | 0.2 | 0.19 | 0.19 | 0.3 | 0.18 | 0.2 | 0.268 | 0.2778878 | 0.21 | 0.22 | 0.24 | 0.11 | 0.2745753 | 0.14 | 0.255 | 0.138 |  |  |  | 0.2045308
| 1 | 5 | 0.2 | 0.19 | 0.2 | 0.2 | 0.19 | 0.27 | 0.19 | 0.19 | 0.255 | 0.2744193 | 0.21 | 0.22 | 0.23 | 0.11 | 0.275547 | 0.15 | 0.239 | 0.138 |  |  |  | 130
| 1 | 6 | 0.19 | 0.21 | 0.19 | 0.2 | 0.19 | 0.28 | 0.19 | 0.19 | 0.26 | 0.2707924 | 0.22 | 0.23 | 0.23 | 0.12 | 0.2708502 | 0.15 | 0.244 | 0.138
| Mean |  | 0.1966667 | 0.1983333 | 0.1966667 | 0.195 | 0.19 | 0.2816667 | 0.1833333 | 0.1916667 | 0.2558333 | 0.2748527 | 0.215 | 0.22 | 0.2316667 | 0.1216667 | 0.2699708 | 0.1483333 | 0.2486667 | 0.1396667
| Median |  | 0.2 | 0.195 | 0.2 | 0.195 | 0.19 | 0.28 | 0.18 | 0.19 | 0.2535 | 0.27511065 | 0.215 | 0.22 | 0.23 | 0.115 | 0.27138885 | 0.15 | 0.25 | 0.138
| Std Dev. |  | 0.005163978 | 0.009831921 | 0.005163978 | 0.005477226 | 0.006324555 | 0.01169045 | 0.005163978 | 0.007527727 | 0.007082843 | 0.002370203 | 0.005477226 | 0.006324555 | 0.004082483 | 0.01602082 | 0.005788381 | 0.004082483 | 0.006250333 | 0.002581989
| Rel.Std.Dev. |  | 2.626% | 4.957% | 2.626% | 2.809% | 3.329% | 4.15% | 2.817% | 3.928% | 2.769% | 0.8624% | 2.548% | 2.875% | 1.762% | 13.17% | 2.144% | 2.752% | 2.514% | 1.849%
| PDM3 |  | -3.845% | -3.03% | -3.845% | -4.66% | -7.104% | 37.71% | -10.36% | -6.29% | 25.08% | 34.38% | 5.119% | 7.563% | 13.27% | -40.51% | 32% | -27.48% | 21.58% | -31.71%
| Z-Score (Absolute) |  | 0.02 | 0.02 | 0.02 | 0.06 | 0.18 | 2 | 0.34 | 0.14 | 1.39 | 1.84 | 0.42 | 0.54 | 0.81 | 1.8 | 1.72 | 1.17 | 1.22 | 1.38
| Analytical results for As in OREAS 161b (Certified Value 57 ppm) | [22 empty] | Certified
As | Round | Replicate | Lab | Lab | Lab | Lab | Lab | Lab | Lab | Lab | Lab | Lab | Lab | Lab | Lab | Lab | Lab | Lab | Lab | Lab | Lab | Lab |  | 1
| No | No | 02 | 03 | 04 | 05 | 06 | 07 | 08 | 09 | 11 | 12 | 13 | 14 | 15 | 16 | 17 | 18 | 19 | 20 | 21 | 22 |  | ppm
|  |  | AR*OES/MS | AR*MS | AR*MS | AR*MS | AR*MS | AR*MS | AR*OES/MS | AR*MS | AR*MS | AR*OES/MS | AR*OES/MS | AR*OES | AR*MS | AR*OES/MS | AR*MS | AR*OES/MS | AR*OES | AR*OES/MS | AR*OES | AR*OES |  | 0
|  |  | 0.5g | 0.5g | 0.5g | 0.5g | 0.5g | 0.5g | 0.5g | 0.5g | 0.5g | 0.5g | 01g | 0.25g | 40g | 01g | 0.5g | 0.25g | 0.25g | 0.5g | 0.5g | 0.5g |  | 1
| 1 | 1 | 57.12 | 58.3 | 57.5 | 60.7 | 57 | 61.9 | 65 | 54.7 | 57 | 55.7 | 56 | 56.16 | 51.5 | 55 | 54 | 61 | 67.547 | 54.4 | 53.90309 | 55 |  | 1
| 1 | 2 | 57.06 | 57.5 | 57.9 | 59.4 | 56.1 | 56.6 | 57.9 | 56 | 56.1 | 55.8 | 57 | 55.99 | 52.5 | 57 | 54 | 69 | 59.333 | 54.6 | 54.75884 | 56 |  | 1
| 1 | 3 | 57.43 | 56.4 | 58.3 | 60.2 | 56 | 57.7 | 59.8 | 51.8 | 58.5 | 56.3 | 56 | 55.87 | 52 | 56 | 56 | 56 | 54.396 | 56.4 | 53.81303 | 53 |  | 16
| 1 | 4 | 58.42 | 57.7 | 57.8 | 61.2 | 56.7 | 58.7 | 61.2 | 54.6 | 58.4 | 56.7 | 57 | 56.08 | 52 | 56 | 54 | 57 | 52.205 | 54.3 | 54.44143 | 53 |  | 56.69664
| 1 | 5 | 56.29 | 56.7 | 56.3 | 58.5 | 59.8 | 57 | 60.5 | 57.4 | 57.1 | 56.9 | 56 | 56.52 | 52 | 57 | 56 | 56 | 59.487 | 53.9 | 53.57378 | 54 |  | 131
| 1 | 6 | 57.25 | 57.7 | 58.9 | 59.7 | 57.9 | 58.4 | 58.5 | 59.3 | 59.1 | 59 | 56 | 56.19 | 53.5 | 58 | 55 | 63 | 63.947 | 53.9 | 55.08489 | 53
| Mean |  | 57.26167 | 57.38333 | 57.78333 | 59.95 | 57.25 | 58.38333 | 60.48333 | 55.63333 | 57.7 | 56.73333 | 56.33333 | 56.135 | 52.25 | 56.5 | 54.83333 | 60.33333 | 59.48583 | 54.58333 | 54.26251 | 54
| Median |  | 57.185 | 57.6 | 57.85 | 59.95 | 56.85 | 58.05 | 60.15 | 55.35 | 57.75 | 56.5 | 56 | 56.12 | 52 | 56.5 | 54.5 | 59 | 59.41 | 54.35 | 54.17226 | 53.5
| Std Dev. |  | 0.6892145 | 0.7054549 | 0.8727352 | 0.9648834 | 1.426534 | 1.898859 | 2.529361 | 2.581989 | 1.140175 | 1.207753 | 0.5163978 | 0.2218783 | 0.6892024 | 1.048809 | 0.9831921 | 5.125102 | 5.724067 | 0.9325592 | 0.5933355 | 1.264911
| Rel.Std.Dev. |  | 1.204% | 1.229% | 1.51% | 1.609% | 2.492% | 3.252% | 4.182% | 4.641% | 1.976% | 2.129% | 0.9167% | 0.3953% | 1.319% | 1.856% | 1.793% | 8.495% | 9.623% | 1.709% | 1.093% | 2.342%
| PDM3 |  | 0.9966% | 1.211% | 1.917% | 5.738% | 0.976% | 2.975% | 6.679% | -1.875% | 1.77% | 0.06472% | -0.6408% | -0.9906% | -7.843% | -0.3468% | -3.286% | 6.414% | 4.92% | -3.727% | -4.293% | -4.756%
| Z-Score (Absolute) |  | 0.13 | 0.19 | 0.39 | 1.45 | 0.13 | 0.68 | 1.71 | 0.67 | 0.35 | 0.13 | 0.32 | 0.42 | 2.33 | 0.24 | 1.06 | 1.64 | 1.22 | 1.18 | 1.34 | 1.47
| Analytical results for Au in OREAS 161b (Indicative Value 0.01 ppm) | [22 empty] | Indicative
Au | Round | Replicate | Lab | Lab | Lab | Lab | Lab | Lab | Lab | Lab | Lab | Lab | [11 empty] | 1
| No | No | 03 | 04 | 05 | 06 | 07 | 08 | 11 | 15 | 20 | 22 | [11 empty] | ppm
|  |  | AR*MS | AR*MS | AR*MS | AR*MS | AR*MS | AR*OES/MS | AR*MS | AR*MS | AR*OES/MS | AR*MS | [11 empty] | 3
|  |  | 0.5g | 0.5g | 0.5g | 0.5g | 0.5g | 0.5g | 0.5g | 40g | 0.5g | 0.5g | [11 empty] | 3
| 1 | 1 | 0.0035 | < 0.02 | < 0.02 | < 0.02 | < 0.02 | 0.0015 | 0.0081 | 0.114 | 0.012 | 0.02 | [11 empty] | 1
| 1 | 2 | 0.0038 | < 0.02 | < 0.02 | < 0.02 | < 0.02 | 0.001 | 0.0081 | 0.106 | 0.014 | 0.02 | [11 empty] | 21
| 1 | 3 | 0.0039 | < 0.02 | < 0.02 | < 0.02 | < 0.02 | 0.0016 | 0.0084 | 0.114 | 0.014 | 0.03 | [11 empty] | 16
| 1 | 4 | 0.0037 | < 0.02 | < 0.02 | < 0.02 | < 0.02 | < 0.0005 | 0.0072 | 0.118 | 0.013 | 0.02 | [11 empty] | 0.009726667
| 1 | 5 | 0.004 | < 0.02 | < 0.02 | < 0.02 | < 0.02 | 0.0016 | 0.0071 | 0.119 | 0.014 | 0.03 | [11 empty] | 27
| 1 | 6 | 0.0037 | < 0.02 | < 0.02 | < 0.02 | < 0.02 | < 0.0005 | 0.0071 | 0.109 | 0.01 | 0.02
| Mean |  | 0.003766667 |  |  |  |  | 0.001425 | 0.007666667 | 0.1133333 | 0.01283333 | 0.02333333
| Median |  | 0.00375 |  |  |  |  | 0.00155 | 0.00765 | 0.114 | 0.0135 | 0.02
| Std Dev. |  | 0.000175119 |  |  |  |  | 0.0002872281 | 0.000595539 | 0.005046451 | 0.001602082 | 0.005163978
| Rel.Std.Dev. |  | 4.649% |  |  |  |  | 20.16% | 7.768% | 4.453% | 12.48% | 22.13%
| PDM3 |  | -61.27% |  |  |  |  | -85.35% | -21.18% | 1065% | 31.94% | 139.9%
| Z-Score (Absolute) |  | 1.63 | 0 | 0 | 0 | 0 | 2.34 | 0.61 | 26.97 | 0.74 | 3.48
| Analytical results for B in OREAS 161b (Certified Value < 10 ppm) | [22 empty] | Certified
B | Round | Replicate | Lab | Lab | Lab | Lab | Lab | Lab | Lab | Lab | Lab | Lab | [11 empty] | 1
| No | No | 03 | 04 | 05 | 06 | 07 | 08 | 11 | 17 | 18 | 20 | [11 empty] | ppm
|  |  | AR*MS | AR*MS | AR*MS | AR*MS | AR*MS | AR*OES/MS | AR*MS | AR*MS | AR*OES/MS | AR*OES/MS | [11 empty] | 1
|  |  | 0.5g | 0.5g | 0.5g | 0.5g | 0.5g | 0.5g | 0.5g | 0.5g | 0.25g | 0.5g | [11 empty] | 1
| 1 | 1 | < 10 | < 10 | < 10 | < 10 | < 10 | 2 | < 20 | < 10 | < 10 | < 5 | [11 empty] | 1
| 1 | 2 | < 10 | < 10 | < 10 | < 10 | < 10 | 2 | < 20 | < 10 | < 10 | < 5 | [11 empty] | 12
| 1 | 3 | < 10 | < 10 | < 10 | < 10 | < 10 | 2 | < 20 | < 10 | < 10 | < 5 | [11 empty] | 16
| 1 | 4 | < 10 | < 10 | < 10 | < 10 | < 10 | 2 | < 20 | < 10 | < 10 | < 5 | [11 empty] | < 10
| 1 | 5 | < 10 | < 10 | < 10 | < 10 | < 10 | 2 | < 20 | < 10 | < 10 | < 5 | [11 empty] | 132
| 1 | 6 | < 10 | < 10 | < 10 | < 10 | < 10 | 2 | < 20 | < 10 | < 10 | < 5
| Mean | [6 empty] | 2
| Median | [6 empty] | 2
| Std Dev. | [6 empty] | 0
| Rel.Std.Dev. | [6 empty] | 0%
PDM3
| Z-Score (Absolute) |  | NA | NA | NA | NA | NA | NA | NA | NA | NA | NA
| Analytical results for Ba in OREAS 161b (Certified Value 57 ppm) | [22 empty] | Certified
Ba | Round | Replicate | Lab | Lab | Lab | Lab | Lab | Lab | Lab | Lab | Lab | Lab | Lab | Lab | Lab | Lab | Lab | Lab | Lab | Lab | Lab |  |  | 1
| No | No | 01 | 03 | 04 | 05 | 06 | 07 | 08 | 09 | 11 | 13 | 14 | 15 | 16 | 17 | 18 | 19 | 20 | 21 | 22 |  |  | ppm
|  |  | AR*OES/MS | AR*MS | AR*MS | AR*MS | AR*MS | AR*MS | AR*OES/MS | AR*MS | AR*MS | AR*OES/MS | AR*OES | AR*MS | AR*OES/MS | AR*MS | AR*OES/MS | AR*OES | AR*OES/MS | AR*OES | AR*OES |  |  | 0
|  |  | 0.25g | 0.5g | 0.5g | 0.5g | 0.5g | 0.5g | 0.5g | 0.5g | 0.5g | 01g | 0.25g | 40g | 01g | 0.5g | 0.25g | 0.25g | 0.5g | 0.5g | 0.5g |  |  | 0
| 1 | 1 | 498.72 | 59.2 | 60 | 60 | 60 | 60 | 50.7 | 70 | 56 | 68 | 89.8 | 54 | 62 | 60 | 43 | 64.071 | 46 | 57.92015 | 37 |  |  | 1
| 1 | 2 | 495.42 | 57.4 | 60 | 50 | 50 | 50 | 41.3 | 50 | 56.1 | 68 | 85.6 | 54 | 62 | 63 | 49 | 65.821 | 47 | 59.16176 | 35 |  |  | #N/A
| 1 | 3 | 492.2 | 58 | 60 | 60 | 50 | 50 | 57.7 | 50 | 58.5 | 68 | 88.27 | 51 | 60 | 63 | 37 | 65.636 | 48 | 60.16051 | 34 |  |  | 16
| 1 | 4 | 496.57 | 60 | 60 | 60 | 60 | 50 | 49.1 | 50 | 59.3 | 70 | 89.8 | 51 | 61 | 64 | 36 | 64.693 | 48 | 60.3566 | 35 |  |  | 56.69922
| 1 | 5 | 497.79 | 57.8 | 60 | 60 | 60 | 50 | 58.6 | 50 | 56.7 | 68 | 89.26 | 54 | 63 | 61 | 35 | 67.327 | 48 | 56.37568 | 35 |  |  | 133
| 1 | 6 | 496.36 | 57.3 | 60 | 50 | 60 | 50 | 44.2 | 50 | 57.2 | 69 | 89.61 | 58 | 62 | 62 | 41 | 66.939 | 47 | 57.58659 | 35
| Mean |  | 496.1767 | 58.28333 | 60 | 56.66667 | 56.66667 | 51.66667 | 50.26667 | 53.33333 | 57.3 | 68.5 | 88.72333 | 53.66667 | 61.66667 | 62.16667 | 40.16667 | 65.74783 | 47.33333 | 58.59355 | 35.16667
| Median |  | 496.465 | 57.9 | 60 | 60 | 60 | 50 | 49.9 | 50 | 56.95 | 68 | 89.435 | 54 | 62 | 62.5 | 39 | 65.7285 | 47.5 | 58.54096 | 35
| Std Dev. |  | 2.26478 | 1.081511 | 0 | 5.163978 | 5.163978 | 4.082483 | 6.97787 | 8.164966 | 1.337161 | 0.83666 | 1.634217 | 2.581989 | 1.032796 | 1.47196 | 5.307228 | 1.253391 | 0.8164966 | 1.566714 | 0.9831921
| Rel.Std.Dev. |  | 0.4564% | 1.856% | 0% | 9.113% | 9.113% | 7.902% | 13.88% | 15.31% | 2.334% | 1.221% | 1.842% | 4.811% | 1.675% | 2.368% | 13.21% | 1.906% | 1.725% | 2.674% | 2.796%
| PDM3 |  | 775.1% | 2.794% | 5.822% | -0.05741% | -0.05741% | -8.876% | -11.35% | -5.936% | 1.06% | 20.81% | 56.48% | -5.348% | 8.761% | 9.643% | -29.16% | 15.96% | -16.52% | 3.341% | -37.98%
| Z-Score (Absolute) |  | 38.13 | 0.01 | NA | NA | NA | NA | 0.71 | NA | 0.1 | 0.88 | 2.64 | 0.42 | 0.28 | 0.32 | 1.59 | 0.64 | 0.97 | 0.01 | 2.03
Results from laboratories 4, 5, 6, 7 and 9 were removed due to their 10 ppm reading resolution.
| Analytical results for Be in OREAS 161b (Certified Value 0.17 ppm) | [22 empty] | Certified
Be | Round | Replicate | Lab | Lab | Lab | Lab | Lab | Lab | Lab | Lab | Lab | Lab | Lab | Lab | Lab | Lab | [7 empty] | 1
| No | No | 03 | 04 | 05 | 06 | 07 | 08 | 09 | 13 | 17 | 18 | 19 | 20 | 21 | 22 | [7 empty] | ppm
|  |  | AR*MS | AR*MS | AR*MS | AR*MS | AR*MS | AR*OES/MS | AR*MS | AR*OES/MS | AR*MS | AR*OES/MS | AR*OES | AR*OES/MS | AR*OES | AR*MS | [7 empty] | 2
|  |  | 0.5g | 0.5g | 0.5g | 0.5g | 0.5g | 0.5g | 0.5g | 01g | 0.5g | 0.25g | 0.25g | 0.5g | 0.5g | 0.5g | [7 empty] | 2
| 1 | 1 | 0.18 | 0.18 | 0.18 | 0.17 | 0.17 | 0.2 | 0.1 | < 0.5 | 0.19 | 0.1 | < 5 | 0.16 | 0.2308845 | 0.12 | [7 empty] | 1
| 1 | 2 | 0.17 | 0.18 | 0.18 | 0.17 | 0.15 | 0.2 | 0.23 | < 0.5 | 0.19 | 0.1 | < 5 | 0.19 | 0.2143641 | 0.13 | [7 empty] | 13
| 1 | 3 | 0.18 | 0.17 | 0.18 | 0.17 | 0.16 | 0.2 | < 0.05 | < 0.5 | 0.19 | 0.1 | < 5 | 0.16 | 0.234082 | 0.14 | [7 empty] | 16
| 1 | 4 | 0.18 | 0.18 | 0.19 | 0.17 | 0.16 | 0.3 | < 0.05 | < 0.5 | 0.19 | 0.1 | < 5 | 0.17 | 0.2192593 | 0.12 | [7 empty] | 0.1692593
| 1 | 5 | 0.17 | 0.18 | 0.18 | 0.18 | 0.16 | 0.2 | 0.22 | < 0.5 | 0.18 | 0.1 | < 5 | 0.15 | 0.2046372 | 0.12 | [7 empty] | 134
| 1 | 6 | 0.18 | 0.18 | 0.18 | 0.17 | 0.16 | 0.2 | 0.06 | < 0.5 | 0.18 | 0.1 | < 5 | 0.16 | 0.2434322 | 0.12
| Mean |  | 0.1766667 | 0.1783333 | 0.1816667 | 0.1716667 | 0.16 | 0.2166667 | 0.1525 |  | 0.1866667 | 0.1 |  | 0.165 | 0.2244432 | 0.125
| Median |  | 0.18 | 0.18 | 0.18 | 0.17 | 0.16 | 0.2 | 0.16 |  | 0.19 | 0.1 |  | 0.16 | 0.2250719 | 0.12
| Std Dev. |  | 0.005163978 | 0.004082483 | 0.004082483 | 0.004082483 | 0.006324555 | 0.04082483 | 0.08539126 |  | 0.005163978 | 1.520235e-17 |  | 0.01378405 | 0.01425283 | 0.0083666
| Rel.Std.Dev. |  | 2.923% | 2.289% | 2.247% | 2.378% | 3.953% | 18.84% | 55.99% |  | 2.766% | 1.52e-14% |  | 8.354% | 6.35% | 6.693%
| PDM3 |  | 4.376% | 5.361% | 7.33% | 1.422% | -5.47% | 28.01% | -9.902% |  | 10.28% | -40.92% |  | -2.516% | 32.6% | -26.15%
| Z-Score (Absolute) |  | 0.04 | 0.04 | 0.19 | 0.26 | 0.79 | NA | 3.03 | 3.26 | 0.41 | NA | 104.41 | 0.56 | 2.11 | 2.36
Results from laboratories 8 and 18 were removed due to their 0.1 ppm reading resolution.
| Analytical results for Bi in OREAS 161b (Certified Value 3.65 ppm) | [22 empty] | Certified
Bi | Round | Replicate | Lab | Lab | Lab | Lab | Lab | Lab | Lab | Lab | Lab | Lab | Lab | Lab | Lab | Lab | Lab | Lab | Lab | Lab |  |  |  | 1
| No | No | 03 | 04 | 05 | 06 | 07 | 08 | 09 | 11 | 12 | 13 | 15 | 16 | 17 | 18 | 19 | 20 | 21 | 22 |  |  |  | ppm
|  |  | AR*MS | AR*MS | AR*MS | AR*MS | AR*MS | AR*OES/MS | AR*MS | AR*MS | AR*OES/MS | AR*OES/MS | AR*MS | AR*OES/MS | AR*MS | AR*OES/MS | AR*OES | AR*OES/MS | AR*OES | AR*MS |  |  |  | 2
|  |  | 0.5g | 0.5g | 0.5g | 0.5g | 0.5g | 0.5g | 0.5g | 0.5g | 0.5g | 01g | 40g | 01g | 0.5g | 0.25g | 0.25g | 0.5g | 0.5g | 0.5g |  |  |  | 3
| 1 | 1 | 3.37 | 3.33 | 3.58 | 3.34 | 3.85 | 4.17 | 3.68 | 3.55 | 3.73 | 3.68 | 3.4 | 4 | 3.55 | 4.09 | < 5 | 3.81 | 3.270864 | 4.12 |  |  |  | 1
| 1 | 2 | 3.33 | 3.4 | 3.54 | 3.35 | 3.48 | 3.73 | 3.76 | 3.63 | 3.81 | 3.62 | 3.3 | 4 | 3.73 | 4.74 | < 5 | 3.81 | 3.216593 | 3.95 |  |  |  | 2
| 1 | 3 | 3.21 | 3.41 | 3.61 | 3.34 | 3.66 | 3.86 | 3.76 | 3.61 | 3.9 | 3.63 | 3.2 | 4 | 3.76 | 3.77 | < 5 | 3.86 | 3.368749 | 3.94 |  |  |  | 16
| 1 | 4 | 3.31 | 3.37 | 3.74 | 3.34 | 3.67 | 3.98 | 3.53 | 3.63 | 3.88 | 3.6 | 3.1 | 4 | 3.8 | 3.8 | < 5 | 3.77 | 3.266593 | 3.95 |  |  |  | 3.647944
| 1 | 5 | 3.28 | 3.63 | 3.58 | 3.49 | 3.61 | 3.82 | 3.85 | 3.55 | 3.91 | 3.6 | 3.3 | 4.1 | 3.85 | 3.74 | < 5 | 3.84 | 2.635497 | 3.87 |  |  |  | 135
| 1 | 6 | 3.38 | 3.43 | 3.54 | 3.34 | 3.68 | 3.83 | 3.78 | 3.73 | 3.94 | 3.56 | 3.3 | 4.1 | 3.82 | 4.13 | < 5 | 3.76 | 3.285778 | 3.8
| Mean |  | 3.313333 | 3.428333 | 3.598333 | 3.366667 | 3.658333 | 3.898333 | 3.726667 | 3.616667 | 3.861667 | 3.615 | 3.266667 | 4.033333 | 3.751667 | 4.045 |  | 3.808333 | 3.174012 | 3.938333
| Median |  | 3.32 | 3.405 | 3.58 | 3.34 | 3.665 | 3.845 | 3.76 | 3.62 | 3.89 | 3.61 | 3.3 | 4 | 3.78 | 3.945 |  | 3.81 | 3.268728 | 3.945
| Std Dev. |  | 0.0628225 | 0.1047696 | 0.07440878 | 0.06055301 | 0.1195687 | 0.1556171 | 0.1105743 | 0.0665332 | 0.07782459 | 0.0398748 | 0.1032796 | 0.05163978 | 0.1075949 | 0.3797236 |  | 0.03868678 | 0.2683941 | 0.1068488
| Rel.Std.Dev. |  | 1.896% | 3.056% | 2.068% | 1.799% | 3.268% | 3.992% | 2.967% | 1.84% | 2.015% | 1.103% | 3.162% | 1.28% | 2.868% | 9.387% |  | 1.016% | 8.456% | 2.713%
| PDM3 |  | -9.173% | -6.02% | -1.36% | -7.711% | 0.2848% | 6.864% | 2.158% | -0.8574% | 5.859% | -0.9031% | -10.45% | 10.56% | 2.843% | 10.88% |  | 4.397% | -12.99% | 7.96%
| Z-Score (Absolute) |  | 0.9 | 0.58 | 0.11 | 0.75 | 0.06 | 0.73 | 0.25 | 0.06 | 0.62 | 0.06 | 1.03 | 1.1 | 0.32 | 1.13 | 3.16 | 0.48 | 1.29 | 0.84
| Analytical results for Ca in OREAS 161b (Certified Value 0.587 wt.%) | [22 empty] | Certified
Ca | Round | Replicate | Lab | Lab | Lab | Lab | Lab | Lab | Lab | Lab | Lab | Lab | Lab | Lab | Lab | Lab | Lab | Lab | Lab | Lab |  |  |  | 1
| No | No | 03 | 04 | 05 | 06 | 07 | 08 | 09 | 11 | 12 | 13 | 15 | 16 | 17 | 18 | 19 | 20 | 21 | 22 |  |  |  | wt.%
|  |  | AR*MS | AR*MS | AR*MS | AR*MS | AR*MS | AR*OES/MS | AR*MS | AR*MS | AR*OES/MS | AR*OES/MS | AR*OES | AR*OES/MS | AR*OES/MS | AR*OES/MS | AR*OES | AR*OES/MS | AR*MS | AR*OES |  |  |  | 3
|  |  | 0.5g | 0.5g | 0.5g | 0.5g | 0.5g | 0.5g | 0.5g | 0.5g | 0.5g | 01g | 40g | 01g | 0.5g | 0.25g | 0.25g | 0.5g |  | 0.5g |  |  |  | 3
| 1 | 1 | 0.6 | 0.6 | 0.6 | 0.58 | 0.59 | 0.64 | 0.56 | 0.61 | 0.5753 | 0.56 | 0.57 | 0.59 | 0.58 | 0.51 | 0.5769903 | 0.63 | 0.6039 | 0.579 |  |  |  | 1
| 1 | 2 | 0.59 | 0.6 | 0.59 | 0.56 | 0.55 | 0.54 | 0.57 | 0.61 | 0.5727 | 0.56 | 0.57 | 0.6 | 0.61 | 0.59 | 0.5892042 | 0.62 | 0.603 | 0.579 |  |  |  | #N/A
| 1 | 3 | 0.59 | 0.6 | 0.6 | 0.56 | 0.56 | 0.57 | 0.58 | 0.62 | 0.5762 | 0.56 | 0.57 | 0.6 | 0.61 | 0.45 | 0.5693598 | 0.62 | 0.6084 | 0.565 |  |  |  | 16
| 1 | 4 | 0.6 | 0.6 | 0.61 | 0.56 | 0.57 | 0.64 | 0.56 | 0.62 | 0.5811 | 0.57 | 0.56 | 0.61 | 0.61 | 0.46 | 0.5917806 | 0.6 | 0.6174 | 0.565 |  |  |  | 0.5873013
| 1 | 5 | 0.59 | 0.56 | 0.59 | 0.58 | 0.55 | 0.53 | 0.61 | 0.61 | 0.5821 | 0.55 | 0.57 | 0.6 | 0.59 | 0.44 | 0.5879981 | 0.62 | 0.5976 | 0.565 |  |  |  | 136
| 1 | 6 | 0.6 | 0.59 | 0.59 | 0.57 | 0.56 | 0.59 | 0.59 | 0.64 | 0.6007 | 0.56 | 0.58 | 0.6 | 0.59 | 0.5 | 0.5633282 | 0.63 | 0.6138 | 0.557
| Mean |  | 0.595 | 0.5916667 | 0.5966667 | 0.5683333 | 0.5633333 | 0.585 | 0.5783333 | 0.6183333 | 0.58135 | 0.56 | 0.57 | 0.6 | 0.5983333 | 0.4916667 | 0.5797769 | 0.62 | 0.60735 | 0.5683333
| Median |  | 0.595 | 0.6 | 0.595 | 0.565 | 0.56 | 0.58 | 0.575 | 0.615 | 0.57865 | 0.56 | 0.57 | 0.6 | 0.6 | 0.48 | 0.5824942 | 0.62 | 0.60615 | 0.565
| Std Dev. |  | 0.005477226 | 0.01602082 | 0.008164966 | 0.009831921 | 0.01505545 | 0.04764452 | 0.0194079 | 0.01169045 | 0.01012912 | 0.006324555 | 0.006324555 | 0.006324555 | 0.0132916 | 0.0556477 | 0.01172512 | 0.01095445 | 0.007342956 | 0.008824209
| Rel.Std.Dev. |  | 0.9205% | 2.708% | 1.368% | 1.73% | 2.673% | 8.144% | 3.356% | 1.891% | 1.742% | 1.129% | 1.11% | 1.054% | 2.221% | 11.32% | 2.022% | 1.767% | 1.209% | 1.553%
| PDM3 |  | 1.311% | 0.7433% | 1.595% | -3.23% | -4.081% | -0.3918% | -1.527% | 5.284% | -1.013% | -4.649% | -2.946% | 2.162% | 1.878% | -16.28% | -1.281% | 5.568% | 3.414% | -3.23%
| Z-Score (Absolute) |  | 0.53 | 0.38 | 0.61 | 0.67 | 0.9 | 0.08 | 0.22 | 1.59 | 0.08 | 1.05 | 0.6 | 0.76 | 0.69 | 4.14 | 0.15 | 1.66 | 1.09 | 0.68
| Analytical results for Cd in OREAS 161b (Certified Value 0.11 ppm) | [22 empty] | Certified
Cd | Round | Replicate | Lab | Lab | Lab | Lab | Lab | Lab | Lab | Lab | Lab | Lab | Lab | Lab | Lab | Lab | Lab | Lab | Lab |  |  |  |  | 1
| No | No | 03 | 04 | 05 | 06 | 07 | 08 | 09 | 11 | 13 | 15 | 16 | 17 | 18 | 19 | 20 | 21 | 22 |  |  |  |  | ppm
|  |  | AR*MS | AR*MS | AR*MS | AR*MS | AR*MS | AR*OES/MS | AR*MS | AR*MS | AR*OES/MS | AR*MS | AR*OES/MS | AR*MS | AR*OES/MS | AR*OES | AR*OES/MS | AR*OES | AR*MS |  |  |  |  | 2
|  |  | 0.5g | 0.5g | 0.5g | 0.5g | 0.5g | 0.5g | 0.5g | 0.5g | 01g | 40g | 01g | 0.5g | 0.25g | 0.25g | 0.5g | 0.5g | 0.5g |  |  |  |  | 2
| 1 | 1 | 0.119 | 0.11 | 0.1 | 0.09 | 0.11 | 0.11 | 1.26 | 0.12 | 0.11 | 0.1 | < 0.5 | 0.09 | 0.07 | < 5 | 0.12 | 0.1122485 | 0.11 |  |  |  |  | 1
| 1 | 2 | 0.109 | 0.1 | 0.11 | 0.09 | 0.1 | 0.09 | 1.45 | 0.1 | 0.12 | 0.1 | < 0.5 | 0.1 | 0.08 | < 5 | 0.11 | 0.0972146 | 0.12 |  |  |  |  | #N/A
| 1 | 3 | 0.107 | 0.1 | 0.11 | 0.09 | 0.1 | 0.1 | 1.2 | 0.1 | 0.12 | 0.1 | < 0.5 | 0.1 | 0.06 | < 5 | 0.1 | 0.1161729 | 0.11 |  |  |  |  | 16
| 1 | 4 | 0.116 | 0.1 | 0.1 | 0.09 | 0.11 | 0.12 | 1.34 | 0.1 | 0.12 | 0.1 | < 0.5 | 0.08 | 0.07 | < 5 | 0.1 | 0.09240634 | 0.13 |  |  |  |  | 0.1053379
| 1 | 5 | 0.109 | 0.09 | 0.1 | 0.1 | 0.11 | 0.13 | 1.32 | 0.09 | 0.12 | 0.1 | < 0.5 | 0.08 | 0.05 | < 5 | 0.11 | 0.1000633 | 0.12 |  |  |  |  | 137
| 1 | 6 | 0.116 | 0.1 | 0.1 | 0.09 | 0.11 | 0.12 | 1.33 | 0.09 | 0.12 | 0.1 | < 0.5 | 0.08 | 0.08 | < 5 | 0.1 | 0.110221 | 0.13
| Mean |  | 0.1126667 | 0.1 | 0.1033333 | 0.09166667 | 0.1066667 | 0.1116667 | 1.316667 | 0.1 | 0.1183333 | 0.1 |  | 0.08833333 | 0.06833333 |  | 0.1066667 | 0.1047211 | 0.12
| Median |  | 0.1125 | 0.1 | 0.1 | 0.09 | 0.11 | 0.115 | 1.325 | 0.1 | 0.12 | 0.1 |  | 0.085 | 0.07 |  | 0.105 | 0.1051422 | 0.12
| Std Dev. |  | 0.004926121 | 0.006324555 | 0.005163978 | 0.004082483 | 0.005163978 | 0.0147196 | 0.08406347 | 0.01095445 | 0.004082483 | 1.520235e-17 |  | 0.009831921 | 0.01169045 |  | 0.008164966 | 0.009463093 | 0.008944272
| Rel.Std.Dev. |  | 4.372% | 6.325% | 4.997% | 4.454% | 4.841% | 13.18% | 6.385% | 10.95% | 3.45% | 1.52e-14% |  | 11.13% | 17.11% |  | 7.655% | 9.036% | 7.454%
| PDM3 |  | 6.957% | -5.067% | -1.903% | -12.98% | 1.261% | 6.008% | 1150% | -5.067% | 12.34% | -5.067% |  | -16.14% | -35.13% |  | 1.261% | -0.5855% | 13.92%
| Z-Score (Absolute) |  | 0.44 | 0.49 | 0.25 | 1.1 | 0 | 0.37 | 89.01 | 0.49 | 0.86 | NA | 10.54 | 1.35 | 2.82 | 176.06 | 0 | 0.14 | 0.98
Results from laboratory 15 were removed due to their 0.1 ppm reading resolution.
| Analytical results for Ce in OREAS 161b (Certified Value 16 ppm) | [22 empty] | Certified
Ce | Round | Replicate | Lab | Lab | Lab | Lab | Lab | Lab | Lab | Lab | Lab | Lab | Lab | Lab | Lab | Lab | Lab | [6 empty] | 1
| No | No | 03 | 04 | 05 | 06 | 07 | 08 | 09 | 13 | 15 | 17 | 18 | 19 | 20 | 21 | 22 | [6 empty] | ppm
|  |  | AR*MS | AR*MS | AR*MS | AR*MS | AR*MS | AR*OES/MS | AR*MS | AR*OES/MS | AR*MS | AR*MS | AR*OES/MS | AR*OES | AR*OES/MS | AR*OES | AR*OES | [6 empty] | 1
|  |  | 0.5g | 0.5g | 0.5g | 0.5g | 0.5g | 0.5g | 0.5g | 01g | 40g | 0.5g | 0.25g | 0.25g | 0.5g | 0.5g | 0.5g | [6 empty] | 1
| 1 | 1 | 16.2 | 14.75 | 15.85 | 15.35 | 16.9 | 21 | 14.1 | 17.8 | 18.6 | 17.2 | 12.87 | 16.063 | 13.6 | 14.31326 | 10 | [6 empty] | 1
| 1 | 2 | 15.15 | 15.2 | 16.4 | 14.85 | 15.45 | 19.5 | 14.2 | 17.9 | 18.6 | 17 | 14.5 | 16.672 | 13.8 | 14.5339 | 10 | [6 empty] | #N/A
| 1 | 3 | 15.2 | 15.45 | 16.1 | 14.95 | 15.75 | 19.5 | 14.2 | 17.7 | 18 | 17 | 11.13 | 18.953 | 14 | 14.7124 | 10 | [6 empty] | 16
| 1 | 4 | 16.15 | 15.5 | 16.6 | 15.1 | 15.55 | 20.4 | 13.9 | 17.8 | 16.6 | 17.1 | 11.13 | 17.763 | 13.7 | 14.79154 | 10 | [6 empty] | 15.96846
| 1 | 5 | 14.95 | 16.45 | 14.8 | 15.65 | 15.5 | 19.1 | 14.7 | 17.6 | 19.4 | 17.3 | 10.63 | 18.471 | 14 | 13.89836 | 10 | [6 empty] | 138
| 1 | 6 | 15.6 | 15.65 | 15.85 | 15.5 | 15.95 | 19.7 | 14.6 | 17.5 | 20 | 17.2 | 11.94 | 18.021 | 13.7 | 14.60843 | 10
| Mean |  | 15.54167 | 15.5 | 15.93333 | 15.23333 | 15.85 | 19.86667 | 14.28333 | 17.71667 | 18.53333 | 17.13333 | 12.03333 | 17.65717 | 13.8 | 14.47632 | 10
| Median |  | 15.4 | 15.475 | 15.975 | 15.225 | 15.65 | 19.6 | 14.2 | 17.75 | 18.6 | 17.15 | 11.535 | 17.892 | 13.75 | 14.57117 | 10
| Std Dev. |  | 0.534244 | 0.5621388 | 0.6306082 | 0.3172801 | 0.5468089 | 0.700476 | 0.3060501 | 0.147196 | 1.177568 | 0.121106 | 1.441841 | 1.095172 | 0.167332 | 0.3275674 | 0
| Rel.Std.Dev. |  | 3.437% | 3.627% | 3.958% | 2.083% | 3.45% | 3.526% | 2.143% | 0.8308% | 6.354% | 0.7068% | 11.98% | 6.202% | 1.213% | 2.263% | 0%
| PDM3 |  | -2.673% | -2.934% | -0.22% | -4.604% | -0.7419% | 24.41% | -10.55% | 10.95% | 16.06% | 7.295% | -24.64% | 10.58% | -13.58% | -9.344% | -37.38%
| Z-Score (Absolute) |  | 0.07 | 0.09 | 0.11 | 0.22 | 0.07 | 1.97 | 0.67 | 0.96 | 1.34 | 0.68 | 1.73 | 0.93 | 0.9 | 0.58 | NA
Results from laboratory 22 were removed due to their 1 ppm reading resolution.
| Analytical results for Co in OREAS 161b (Certified Value 116 ppm) | [22 empty] | Certified
Co | Round | Replicate | Lab | Lab | Lab | Lab | Lab | Lab | Lab | Lab | Lab | Lab | Lab | Lab | Lab | Lab | Lab | Lab | Lab | Lab |  |  |  | 1
| No | No | 03 | 04 | 05 | 06 | 07 | 08 | 09 | 11 | 13 | 14 | 15 | 16 | 17 | 18 | 19 | 20 | 21 | 22 |  |  |  | ppm
|  |  | AR*MS | AR*MS | AR*MS | AR*MS | AR*MS | AR*OES/MS | AR*MS | AR*MS | AR*OES/MS | AR*OES | AR*OES | AR*OES/MS | AR*MS | AR*OES/MS | AR*OES | AR*OES/MS | AR*OES | AR*MS |  |  |  | 0
|  |  | 0.5g | 0.5g | 0.5g | 0.5g | 0.5g | 0.5g | 0.5g | 0.5g | 01g | 0.25g | 40g | 01g | 0.5g | 0.25g | 0.25g | 0.5g | 0.5g | 0.5g |  |  |  | 0
| 1 | 1 | 113.5 | 96.3 | 110 | 114.5 | 112.5 | 142 | 103 | 105.2 | 118 | 118.35 | 116 | 122.1 | 121 | 89.7 | 119.86 | 123 | 110.2069 | 128 |  |  |  | 1
| 1 | 2 | 111.5 | 98.7 | 109.5 | 112 | 106 | 129 | 104 | 104.7 | 119 | 122.14 | 116 | 121.2 | 122 | 97.4 | 124.572 | 117 | 111.8242 | 125 |  |  |  | 4
| 1 | 3 | 110 | 96.2 | 110.5 | 111 | 109 | 132 | 109 | 104.7 | 118 | 116.83 | 119 | 121.8 | 123 | 74.9 | 126.607 | 123 | 115.8635 | 124 |  |  |  | 16
| 1 | 4 | 112.5 | 98.6 | 110.5 | 110.5 | 109.5 | 136 | 103 | 106.3 | 117 | 123.57 | 117 | 122.3 | 124 | 78.8 | 122.883 | 123 | 115.9595 | 128 |  |  |  | 116.1998
| 1 | 5 | 109.5 | 109.5 | 104.5 | 116 | 107 | 135 | 111 | 100.7 | 118 | 122.04 | 118 | 124.6 | 126 | 75.6 | 124.194 | 123 | 113.1789 | 124 |  |  |  | 139
| 1 | 6 | 111.5 | 101 | 106.5 | 114 | 108.5 | 132 | 112 | 105.1 | 116 | 122.98 | 116 | 126.7 | 126 | 90 | 128.921 | 121 | 110.695 | 124
| Mean |  | 111.4167 | 100.05 | 108.5833 | 113 | 108.75 | 134.3333 | 107 | 104.45 | 117.6667 | 120.985 | 117 | 123.1167 | 123.6667 | 84.4 | 124.5062 | 121.6667 | 112.9547 | 125.5
| Median |  | 111.5 | 98.65 | 109.75 | 113 | 108.75 | 133.5 | 106.5 | 104.9 | 118 | 122.09 | 116.5 | 122.2 | 123.5 | 84.25 | 124.383 | 123 | 112.5015 | 124.5
| Std Dev. |  | 1.49722 | 4.960141 | 2.498333 | 2.167948 | 2.252776 | 4.501851 | 4.147288 | 1.928471 | 1.032796 | 2.731906 | 1.264911 | 2.104677 | 2.065591 | 9.246621 | 3.105723 | 2.42212 | 2.508992 | 1.974842
| Rel.Std.Dev. |  | 1.344% | 4.958% | 2.301% | 1.919% | 2.072% | 3.351% | 3.876% | 1.846% | 0.8777% | 2.258% | 1.081% | 1.709% | 1.67% | 10.96% | 2.494% | 1.991% | 2.221% | 1.574%
| PDM3 |  | -4.116% | -13.9% | -6.555% | -2.754% | -6.411% | 15.61% | -7.917% | -10.11% | 1.262% | 4.118% | 0.6887% | 5.953% | 6.426% | -27.37% | 7.148% | 4.705% | -2.793% | 8.004%
| Z-Score (Absolute) |  | 0.33 | 1.37 | 0.59 | 0.18 | 0.57 | 1.78 | 0.74 | 0.97 | 0.25 | 0.55 | 0.18 | 0.75 | 0.8 | 2.81 | 0.87 | 0.61 | 0.19 | 0.97
| Analytical results for Cr in OREAS 161b (Certified Value 7.97 ppm) | [22 empty] | Certified
Cr | Round | Replicate | Lab | Lab | Lab | Lab | Lab | Lab | Lab | Lab | Lab | Lab | Lab | Lab | Lab | Lab | Lab | Lab | Lab |  |  |  |  | 1
| No | No | 03 | 04 | 05 | 06 | 07 | 08 | 09 | 11 | 13 | 15 | 16 | 17 | 18 | 19 | 20 | 21 | 22 |  |  |  |  | ppm
|  |  | AR*MS | AR*MS | AR*MS | AR*MS | AR*MS | AR*OES/MS | AR*MS | AR*MS | AR*OES/MS | AR*OES | AR*OES/MS | AR*OES/MS | AR*OES/MS | AR*OES | AR*OES/MS | AR*OES | AR*OES |  |  |  |  | 2
|  |  | 0.5g | 0.5g | 0.5g | 0.5g | 0.5g | 0.5g | 0.5g | 0.5g | 01g | 40g | 01g | 0.5g | 0.25g | 0.25g | 0.5g | 0.5g | 0.5g |  |  |  |  | 3
| 1 | 1 | 7.66 | 8 | 8 | 8 | 8 | 12 | 9 | 8 | 9 | < 10 | 8.6 | 8 | 7 | 11.749 | 7.7 | 11.5604 | 8 |  |  |  |  | 1
| 1 | 2 | 7.22 | 8 | 8 | 7 | 8 | 11 | 8 | 7.7 | 8 | < 10 | 8.8 | 9 | 8 | 12.722 | 7.8 | 11.50655 | 8 |  |  |  |  | 5
| 1 | 3 | 7.22 | 8 | 8 | 7 | 7 | 11 | 9 | 7.8 | 9 | < 10 | 8.9 | 9 | 6 | 10.87 | 7.8 | 11.7868 | 8 |  |  |  |  | 16
| 1 | 4 | 7.52 | 8 | 8 | 8 | 8 | 12 | 9 | 7.9 | 8 | < 10 | 8.9 | 9 | 6 | 11.67 | 7.4 | 11.89392 | 8 |  |  |  |  | 7.969872
| 1 | 5 | 7.21 | 8 | 8 | 8 | 7 | 10 | 10 | 8.1 | 8 | < 10 | 8.9 | 9 | 6 | 12.298 | 7.7 | 11.46745 | 8 |  |  |  |  | 140
| 1 | 6 | 7.32 | 8 | 8 | 7 | 8 | 10 | 10 | 7.9 | 8 | < 10 | 8.9 | 9 | 6 | 11.057 | 7.7 | 10.72567 | 7
| Mean |  | 7.358333 | 8 | 8 | 7.5 | 7.666667 | 11 | 9.166667 | 7.9 | 8.333333 |  | 8.833333 | 8.833333 | 6.5 | 11.72767 | 7.683333 | 11.49013 | 7.833333
| Median |  | 7.27 | 8 | 8 | 7.5 | 8 | 11 | 9 | 7.9 | 8 |  | 8.9 | 9 | 6 | 11.7095 | 7.7 | 11.53347 | 8
| Std Dev. |  | 0.1891472 | 0 | 0 | 0.5477226 | 0.5163978 | 0.8944272 | 0.7527727 | 0.1414214 | 0.5163978 |  | 0.121106 | 0.4082483 | 0.83666 | 0.7075515 | 0.147196 | 0.4101673 | 0.4082483
| Rel.Std.Dev. |  | 2.571% | 0% | 0% | 7.303% | 6.736% | 8.131% | 8.212% | 1.79% | 6.197% |  | 1.371% | 4.622% | 12.87% | 6.033% | 1.916% | 3.57% | 5.212%
| PDM3 |  | -7.673% | 0.378% | 0.378% | -5.896% | -3.804% | 38.02% | 15.02% | -0.8767% | 4.56% |  | 10.83% | 10.83% | -18.44% | 47.15% | -3.595% | 44.17% | -1.713%
| Z-Score (Absolute) |  | 0.67 | 0 | 0 | 0.53 | 0.35 | 3.15 | 1.23 | 0.11 | 0.35 | 3.15 | 0.88 | 0.88 | 1.58 | 3.92 | 0.33 | 3.67 | 0.18
| Analytical results for Cs in OREAS 161b (Certified Value 0.29 ppm) | [22 empty] | Certified
Cs | Round | Replicate | Lab | Lab | Lab | Lab | Lab | Lab | Lab | Lab | Lab | Lab | Lab | Lab | Lab | Lab | Lab | [6 empty] | 1
| No | No | 03 | 04 | 05 | 06 | 07 | 08 | 09 | 13 | 14 | 15 | 17 | 18 | 20 | 21 | 22 | [6 empty] | ppm
|  |  | AR*MS | AR*MS | AR*MS | AR*MS | AR*MS | AR*OES/MS | AR*MS | AR*OES/MS | AR*MS | AR*MS | AR*MS | AR*OES/MS | AR*OES/MS | AR*OES | AR*MS | [6 empty] | 2
|  |  | 0.5g | 0.5g | 0.5g | 0.5g | 0.5g | 0.5g | 0.5g | 01g | 0.25g | 40g | 0.5g | 0.25g | 0.5g | 0.5g | 0.5g | [6 empty] | 2
| 1 | 1 | 0.263 | 0.3 | 0.28 | 0.28 | 0.3 | 0.35 | 0.3 | 0.41 | < 0.5 | 0.3 | 0.31 | 0.26 | 0.31 | 0.3619005 | 0.24 | [6 empty] | 1
| 1 | 2 | 0.27 | 0.31 | 0.28 | 0.28 | 0.28 | 0.32 | 0.26 | 0.4 | < 0.5 | 0.3 | 0.32 | 0.3 | 0.32 | 0.3443563 | 0.24 | [6 empty] | #N/A
| 1 | 3 | 0.268 | 0.3 | 0.28 | 0.28 | 0.29 | 0.36 | 0.31 | 0.4 | < 0.5 | 0.3 | 0.32 | 0.25 | 0.33 | 0.3716115 | 0.25 | [6 empty] | 16
| 1 | 4 | 0.265 | 0.31 | 0.28 | 0.28 | 0.28 | 0.32 | 0.31 | 0.41 | < 0.5 | 0.3 | 0.31 | 0.24 | 0.32 | 0.3443469 | 0.23 | [6 empty] | 0.2928079
| 1 | 5 | 0.263 | 0.28 | 0.27 | 0.29 | 0.28 | 0.31 | 0.3 | 0.41 | < 0.5 | 0.3 | 0.28 | 0.25 | 0.32 | 0.2387167 | 0.24 | [6 empty] | 141
| 1 | 6 | 0.261 | 0.3 | 0.28 | 0.28 | 0.28 | 0.3 | 0.28 | 0.4 | < 0.5 | 0.3 | 0.32 | 0.27 | 0.31 | 0.3462584 | 0.24
| Mean |  | 0.265 | 0.3 | 0.2783333 | 0.2816667 | 0.285 | 0.3266667 | 0.2933333 | 0.405 |  | 0.3 | 0.31 | 0.2616667 | 0.3183333 | 0.3345317 | 0.24
| Median |  | 0.264 | 0.3 | 0.28 | 0.28 | 0.28 | 0.32 | 0.3 | 0.405 |  | 0.3 | 0.315 | 0.255 | 0.32 | 0.3453073 | 0.24
| Std Dev. |  | 0.003405877 | 0.01095445 | 0.004082483 | 0.004082483 | 0.0083666 | 0.0233809 | 0.01966384 | 0.005477226 |  | 0 | 0.01549193 | 0.02136976 | 0.007527727 | 0.04823866 | 0.006324555
| Rel.Std.Dev. |  | 1.285% | 3.651% | 1.467% | 1.449% | 2.936% | 7.157% | 6.704% | 1.352% |  | 0% | 4.997% | 8.167% | 2.365% | 14.42% | 2.635%
| PDM3 |  | -9.497% | 2.456% | -4.943% | -3.805% | -2.667% | 11.56% | 0.1794% | 38.32% |  | 2.456% | 5.871% | -10.64% | 8.717% | 14.25% | -18.03%
| Z-Score (Absolute) |  | 0.63 | 0.28 | 0.28 | 0.2 | 0.11 | 0.98 | 0.11 | 3.02 | 1.02 | NA | 0.54 | 0.72 | 0.76 | 1.18 | 1.28
| Analytical results for Cu in OREAS 161b (Certified Value 0.41 wt.%) | [22 empty] | Certified
Cu | Round | Replicate | Lab | Lab | Lab | Lab | Lab | Lab | Lab | Lab | Lab | Lab | Lab | Lab | Lab | Lab | Lab | Lab | Lab | Lab | Lab |  |  | 1
| No | No | 03 | 04 | 05 | 06 | 07 | 08 | 09 | 11 | 12 | 13 | 14 | 15 | 16 | 17 | 18 | 19 | 20 | 21 | 22 |  |  | wt.%
|  |  | AR*MS | AR*MS | AR*MS | AR*MS | AR*MS | AR*OES/MS | AR*MS | AR*MS | AR*OES/MS | AR*OES/MS | AR*OES | AR*OES | AR*OES/MS | AR*MS | AR*OES/MS | AR*OES | AR*OES/MS | AR*MS | AR*MS |  |  | 3
|  |  | 0.5g | 0.5g | 0.5g | 0.5g | 0.5g | 0.5g | 0.5g | 0.5g | 0.5g | 01g | 0.25g | 40g | 01g | 0.5g | 0.25g | 0.25g | 0.5g |  | 0.5g |  |  | 3
| 1 | 1 | 0.417 | 0.442 | 0.41 | 0.417 | 0.435 | 0.468 | 0.39 | 0.402141 | 0.4082 | 0.406 | 0.3912 | 0.406 | 0.39942 | 0.4179 | 0.42806 | 0.4351195 | 0.414 | 0.434 | 0.422 |  |  | 1
| 1 | 2 | 0.416 | 0.44 | 0.401 | 0.405 | 0.394 | 0.409 | 0.395 | 0.399978 | 0.4058 | 0.404 | 0.3921 | 0.402 | 0.4055 | 0.4153 | 0.41338 | 0.4489128 | 0.409 | 0.431 | 0.422 |  |  | #N/A
| 1 | 3 | 0.412 | 0.442 | 0.411 | 0.408 | 0.407 | 0.426 | 0.396 | 0.407368 | 0.407 | 0.405 | 0.3934 | 0.406 | 0.4055 | 0.4139 | 0.41245 | 0.4383814 | 0.408 | 0.434 | 0.419 |  |  | 16
| 1 | 4 | 0.424 | 0.443 | 0.413 | 0.419 | 0.418 | 0.453 | 0.385 | 0.409354 | 0.4104 | 0.396 | 0.3924 | 0.398 | 0.41097 | 0.4002 | 0.41546 | 0.4445705 | 0.391 | 0.438 | 0.432 |  |  | 0.4100554
| 1 | 5 | 0.417 | 0.404 | 0.404 | 0.425 | 0.406 | 0.439 | 0.418 | 0.402402 | 0.413 | 0.401 | 0.3927 | 0.405 | 0.40475 | 0.4038 | 0.40644 | 0.4433052 | 0.407 | 0.418 | 0.426 |  |  | 142
| 1 | 6 | 0.419 | 0.438 | 0.405 | 0.411 | 0.416 | 0.416 | 0.413 | 0.416698 | 0.4231 | 0.391 | 0.3923 | 0.409 | 0.40337 | 0.4052 | 0.42098 | 0.4332249 | 0.413 | 0.428 | 0.422
| Mean |  | 0.4175 | 0.4348333 | 0.4073333 | 0.4141667 | 0.4126667 | 0.4351667 | 0.3995 | 0.4063235 | 0.41125 | 0.4005 | 0.39235 | 0.4043333 | 0.4049183 | 0.4093833 | 0.4161283 | 0.4405857 | 0.407 | 0.4305 | 0.4238333
| Median |  | 0.417 | 0.441 | 0.4075 | 0.414 | 0.4115 | 0.4325 | 0.3955 | 0.404885 | 0.4093 | 0.4025 | 0.39235 | 0.4055 | 0.405125 | 0.40955 | 0.41442 | 0.4408433 | 0.4085 | 0.4325 | 0.422
| Std Dev. |  | 0.003937004 | 0.01521074 | 0.004676181 | 0.007494442 | 0.01388044 | 0.02256915 | 0.0130958 | 0.006181294 | 0.006344683 | 0.005890671 | 0.0007231874 | 0.003829708 | 0.0037405 | 0.007224242 | 0.00750063 | 0.006025522 | 0.008318654 | 0.006978539 | 0.004578937
| Rel.Std.Dev. |  | 0.943% | 3.498% | 1.148% | 1.81% | 3.364% | 5.186% | 3.278% | 1.521% | 1.543% | 1.471% | 0.1843% | 0.9472% | 0.9238% | 1.765% | 1.802% | 1.368% | 2.044% | 1.621% | 1.08%
| PDM3 |  | 1.816% | 6.043% | -0.6638% | 1.003% | 0.6368% | 6.124% | -2.574% | -0.9101% | 0.2913% | -2.33% | -4.318% | -1.395% | -1.253% | -0.1639% | 1.481% | 7.445% | -0.7451% | 4.986% | 3.36%
| Z-Score (Absolute) |  | 0.67 | 2.51 | 0.42 | 0.31 | 0.15 | 2.55 | 1.25 | 0.52 | 0 | 1.14 | 2.01 | 0.74 | 0.67 | 0.2 | 0.52 | 3.12 | 0.45 | 2.05 | 1.34
| Analytical results for Dy in OREAS 161b (Certified Value 0.58 ppm) | [22 empty] | Certified
Dy | Round | Replicate | Lab | Lab | Lab | Lab | Lab | [16 empty] | 1
| No | No | 08 | 14 | 15 | 17 | 22 | [16 empty] | ppm
|  |  | AR*OES/MS | AR*MS | AR*MS | AR*MS | AR*MS | [16 empty] | 2
|  |  | 0.5g | 0.25g | 40g | 0.5g | 0.5g | [16 empty] | 2
| 1 | 1 | 0.7 | 0.6281324 | 0.5 | 0.55 | 0.57 | [16 empty] | 1
| 1 | 2 | 0.6 | 0.6591818 | 0.49 | 0.52 | 0.53 | [16 empty] | #N/A
| 1 | 3 | 0.7 | 0.6410304 | 0.48 | 0.56 | 0.52 | [16 empty] | 16
| 1 | 4 | 0.6 | 0.6718594 | 0.46 | 0.59 | 0.53 | [16 empty] | 0.5813739
| 1 | 5 | 0.7 | 0.7065309 | 0.49 | 0.61 | 0.53 | [16 empty] | 143
| 1 | 6 | 0.6 | 0.6744827 | 0.51 | 0.63 | 0.49
| Mean |  | 0.65 | 0.6635363 | 0.4883333 | 0.5766667 | 0.5283333
| Median |  | 0.65 | 0.6655206 | 0.49 | 0.575 | 0.53
| Std Dev. |  | 0.05477226 | 0.02762806 | 0.01722401 | 0.04082483 | 0.02562551
| Rel.Std.Dev. |  | 8.427% | 4.164% | 3.527% | 7.079% | 4.85%
| PDM3 |  | 11.8% | 14.13% | -16% | -0.8097% | -9.123%
| Z-Score (Absolute) |  | 0.67 | 0.8 | 0.81 | 0 | 0.44
| Analytical results for Er in OREAS 161b (Indicative Value 0.2 ppm) | [22 empty] | Indicative
Er | Round | Replicate | Lab | Lab | Lab | Lab | [17 empty] | 1
| No | No | 08 | 15 | 17 | 22 | [17 empty] | ppm
|  |  | AR*OES/MS | AR*MS | AR*MS | AR*MS | [17 empty] | 2
|  |  | 0.5g | 40g | 0.5g | 0.5g | [17 empty] | 2
| 1 | 1 | 0.2 | 0.2 | 0.21 | 0.2 | [17 empty] | 1
| 1 | 2 | 0.3 | 0.2 | 0.21 | 0.19 | [17 empty] | 22
| 1 | 3 | 0.2 | 0.2 | 0.2 | 0.19 | [17 empty] | 16
| 1 | 4 | 0.3 | 0.2 | 0.22 | 0.19 | [17 empty] | 0.2
| 1 | 5 | 0.2 | 0.2 | 0.22 | 0.18 | [17 empty] | 28
| 1 | 6 | 0.2 | 0.2 | 0.21 | 0.18
| Mean |  | 0.2333333 | 0.2 | 0.2116667 | 0.1883333
| Median |  | 0.2 | 0.2 | 0.21 | 0.19
| Std Dev. |  | 0.05163978 | 0 | 0.007527727 | 0.007527727
| Rel.Std.Dev. |  | 22.13% | 0% | 3.556% | 3.997%
| PDM3 |  | 16.67% | -1.11e-14% | 5.833% | -5.833%
| Z-Score (Absolute) |  | 1.59 | 0.34 | 0.34 | 1.01
| Analytical results for Eu in OREAS 161b (Indicative Value 0.18 ppm) | [22 empty] | Indicative
Eu | Round | Replicate | Lab | Lab | Lab | Lab | [17 empty] | 1
| No | No | 08 | 15 | 17 | 22 | [17 empty] | ppm
|  |  | AR*OES/MS | AR*MS | AR*MS | AR*MS | [17 empty] | 2
|  |  | 0.5g | 40g | 0.5g | 0.5g | [17 empty] | 2
| 1 | 1 | 0.2 | 0.162 | 0.21 | 0.15 | [17 empty] | 1
| 1 | 2 | 0.2 | 0.166 | 0.21 | 0.16 | [17 empty] | 23
| 1 | 3 | 0.2 | 0.154 | 0.21 | 0.15 | [17 empty] | 16
| 1 | 4 | 0.2 | 0.156 | 0.21 | 0.15 | [17 empty] | 0.1816667
| 1 | 5 | 0.2 | 0.166 | 0.22 | 0.15 | [17 empty] | 29
| 1 | 6 | 0.2 | 0.174 | 0.24 | 0.15
| Mean |  | 0.2 | 0.163 | 0.2166667 | 0.1516667
| Median |  | 0.2 | 0.164 | 0.21 | 0.15
| Std Dev. |  | 3.040471e-17 | 0.007348469 | 0.0121106 | 0.004082483
| Rel.Std.Dev. |  | 1.52e-14% | 4.508% | 5.59% | 2.692%
| PDM3 |  | 10.09% | -10.28% | 19.27% | -16.51%
| Z-Score (Absolute) |  | 0.52 | 0.52 | 0.98 | 0.83
| Analytical results for Fe in OREAS 161b (Certified Value 1.4 wt.%) | [22 empty] | Certified
Fe | Round | Replicate | Lab | Lab | Lab | Lab | Lab | Lab | Lab | Lab | Lab | Lab | Lab | Lab | Lab | Lab | Lab | Lab | Lab | Lab | Lab |  |  | 1
| No | No | 03 | 04 | 05 | 06 | 07 | 08 | 09 | 11 | 12 | 13 | 14 | 15 | 16 | 17 | 18 | 19 | 20 | 21 | 22 |  |  | wt.%
|  |  | AR*MS | AR*MS | AR*MS | AR*MS | AR*MS | AR*OES/MS | AR*MS | AR*MS | AR*OES/MS | AR*OES/MS | AR*OES | AR*OES | AR*OES/MS | AR*MS | AR*OES/MS | AR*OES | AR*OES/MS | AR*MS | AR*OES |  |  | 2
|  |  | 0.5g | 0.5g | 0.5g | 0.5g | 0.5g | 0.5g | 0.5g | 0.5g | 0.5g | 01g | 0.25g | 40g | 01g | 0.5g | 0.25g | 0.25g | 0.5g |  | 0.5g |  |  | 3
| 1 | 1 | 1.39 | 1.43 | 1.4 | 1.38 | 1.42 | 1.46 | 1.39 | 1.46 | 1.3634 | 1.43 | 1.2971 | 1.39 | 1.35 | 1.4 | 1.36 | 1.415305 | 1.59 | 1.45112 | 1.399 |  |  | 1
| 1 | 2 | 1.37 | 1.41 | 1.37 | 1.34 | 1.32 | 1.32 | 1.4 | 1.46 | 1.3622 | 1.44 | 1.2994 | 1.35 | 1.4 | 1.46 | 1.56 | 1.4746195 | 1.6 | 1.44672 | 1.399 |  |  | #N/A
| 1 | 3 | 1.36 | 1.44 | 1.39 | 1.34 | 1.34 | 1.36 | 1.41 | 1.5 | 1.3756 | 1.44 | 1.2928 | 1.36 | 1.38 | 1.43 | 1.18 | 1.3942092 | 1.56 | 1.45376 | 1.364 |  |  | 16
| 1 | 4 | 1.39 | 1.43 | 1.42 | 1.36 | 1.36 | 1.39 | 1.38 | 1.49 | 1.3758 | 1.45 | 1.2912 | 1.35 | 1.39 | 1.49 | 1.19 | 1.4103145 | 1.41 | 1.4652 | 1.371 |  |  | 1.397607
| 1 | 5 | 1.37 | 1.34 | 1.37 | 1.4 | 1.34 | 1.48 | 1.48 | 1.47 | 1.3891 | 1.41 | 1.2939 | 1.36 | 1.39 | 1.42 | 1.15 | 1.4388089 | 1.56 | 1.39832 | 1.385 |  |  | 144
| 1 | 6 | 1.39 | 1.42 | 1.37 | 1.38 | 1.35 | 1.32 | 1.48 | 1.54 | 1.4313 | 1.43 | 1.2913 | 1.36 | 1.41 | 1.42 | 1.31 | 1.4797812 | 1.58 | 1.45376 | 1.329
| Mean |  | 1.378333 | 1.411667 | 1.386667 | 1.366667 | 1.355 | 1.388333 | 1.423333 | 1.486667 | 1.3829 | 1.433333 | 1.294283 | 1.361667 | 1.386667 | 1.436667 | 1.291667 | 1.435506 | 1.55 | 1.444813 | 1.3745
| Median |  | 1.38 | 1.425 | 1.38 | 1.37 | 1.345 | 1.375 | 1.405 | 1.48 | 1.3757 | 1.435 | 1.29335 | 1.36 | 1.39 | 1.425 | 1.25 | 1.42705695 | 1.57 | 1.45244 | 1.378
| Std Dev. |  | 0.0132916 | 0.03656045 | 0.02065591 | 0.0242212 | 0.03449638 | 0.06882345 | 0.04501851 | 0.03076795 | 0.02566492 | 0.0136626 | 0.003312653 | 0.0147196 | 0.02065591 | 0.03265986 | 0.154844 | 0.03535304 | 0.07042727 | 0.0235828 | 0.02647074
| Rel.Std.Dev. |  | 0.9643% | 2.59% | 1.49% | 1.772% | 2.546% | 4.957% | 3.163% | 2.07% | 1.856% | 0.9532% | 0.2559% | 1.081% | 1.49% | 2.273% | 11.99% | 2.463% | 4.544% | 1.632% | 1.926%
| PDM3 |  | -1.379% | 1.006% | -0.7828% | -2.214% | -3.049% | -0.6635% | 1.841% | 6.372% | -1.052% | 2.556% | -7.393% | -2.572% | -0.7828% | 2.795% | -7.58% | 2.712% | 10.9% | 3.378% | -1.653%
| Z-Score (Absolute) |  | 0.18 | 0.53 | 0 | 0.43 | 0.67 | 0.04 | 0.78 | 2.13 | 0.08 | 0.99 | 1.97 | 0.53 | 0 | 1.06 | 2.02 | 1.04 | 3.48 | 1.24 | 0.26
| Analytical results for Ga in OREAS 161b (Certified Value 0.75 ppm) | [22 empty] | Certified
Ga | Round | Replicate | Lab | Lab | Lab | Lab | Lab | Lab | Lab | Lab | Lab | Lab | Lab | Lab | Lab | Lab | Lab | Lab | Lab | Lab |  |  |  | 1
| No | No | 03 | 04 | 05 | 06 | 07 | 08 | 09 | 11 | 13 | 14 | 15 | 16 | 17 | 18 | 19 | 20 | 21 | 22 |  |  |  | ppm
|  |  | AR*MS | AR*MS | AR*MS | AR*MS | AR*MS | AR*OES/MS | AR*MS | AR*MS | AR*OES/MS | AR*MS | AR*MS | AR*OES/MS | AR*MS | AR*OES/MS | AR*OES | AR*OES/MS | AR*OES | AR*MS |  |  |  | 2
|  |  | 0.5g | 0.5g | 0.5g | 0.5g | 0.5g | 0.5g | 0.5g | 0.5g | 01g | 0.25g | 40g | 01g | 0.5g | 0.25g | 0.25g | 0.5g | 0.5g | 0.5g |  |  |  | 2
| 1 | 1 | 0.782 | 0.73 | 0.77 | 0.8 | 0.79 | 1.19 | 3.88 | 0.9 | 1 | 1.354743 | 0.9 | < 5 | 0.87 | 0.5 | < 10 | 0.75 | 0.9720421 | 0.68 |  |  |  | 1
| 1 | 2 | 0.765 | 0.76 | 0.73 | 0.76 | 0.68 | 1.04 | 4.6 | 0.9 | 1 | 1.347025 | 0.9 | < 5 | 0.92 | 0.5 | < 10 | 0.75 | 0.9886818 | 0.69 |  |  |  | #N/A
| 1 | 3 | 0.758 | 0.74 | 0.75 | 0.78 | 0.74 | 1.14 | 4.24 | 0.9 | 1 | 1.374581 | 0.8 | < 5 | 0.88 | 0.4 | < 10 | 0.77 | 1.028074 | 0.6 |  |  |  | 16
| 1 | 4 | 0.761 | 0.75 | 0.76 | 0.77 | 0.73 | 1.2 | 4.85 | 1 | 1 | 1.263249 | 0.8 | < 5 | 0.81 | 0.4 | < 10 | 0.73 | 1.026109 | 0.64 |  |  |  | 0.7467508
| 1 | 5 | 0.759 | 0.79 | 0.73 | 0.83 | 0.7 | 1.03 | 5.07 | 0.9 | 1 | 1.309517 | 0.9 | < 5 | 0.83 | 0.4 | < 10 | 0.73 | 0.977531 | 0.62 |  |  |  | 145
| 1 | 6 | 0.774 | 0.81 | 0.74 | 0.78 | 0.74 | 1.05 | 4.06 | 1 | 1 | 1.306325 | 0.9 | < 5 | 0.83 | 0.4 | < 10 | 0.72 | 0.9936111 | 0.64
| Mean |  | 0.7665 | 0.7633333 | 0.7466667 | 0.7866667 | 0.73 | 1.108333 | 4.45 | 0.9333333 | 1 | 1.325907 | 0.8666667 |  | 0.8566667 | 0.4333333 |  | 0.7416667 | 0.9976748 | 0.645
| Median |  | 0.763 | 0.755 | 0.745 | 0.78 | 0.735 | 1.095 | 4.42 | 0.9 | 1 | 1.328271 | 0.9 |  | 0.85 | 0.4 |  | 0.74 | 0.9911465 | 0.64
| Std Dev. |  | 0.009565563 | 0.03076795 | 0.01632993 | 0.02503331 | 0.03794733 | 0.07782459 | 0.4664762 | 0.05163978 | 0 | 0.040558 | 0.05163978 |  | 0.04082483 | 0.05163978 |  | 0.01834848 | 0.0240533 | 0.03449638
| Rel.Std.Dev. |  | 1.248% | 4.031% | 2.187% | 3.182% | 5.198% | 7.022% | 10.48% | 5.533% | 0% | 3.059% | 5.958% |  | 4.766% | 11.92% |  | 2.474% | 2.411% | 5.348%
| PDM3 |  | 2.645% | 2.221% | -0.01127% | 5.345% | -2.243% | 48.42% | 495.9% | 24.99% | 33.91% | 77.56% | 16.06% |  | 14.72% | -41.97% |  | -0.6808% | 33.6% | -13.63%
| Z-Score (Absolute) |  | 0.1 | 0.11 | 0.19 | 0 | 0.27 | 1.53 | 17.44 | NA | NA | 2.57 | NA | 8.16 | 0.33 | 1.68 | 20.05 | 0.21 | 1 | 0.67
Results from laboratories 11, 13 and 15 were removed due to their 0.1 ppm reading resolution.
| Analytical results for Gd in OREAS 161b (Certified Value 0.97 ppm) | [22 empty] | Certified
Gd | Round | Replicate | Lab | Lab | Lab | Lab | Lab | [16 empty] | 1
| No | No | 08 | 14 | 15 | 17 | 22 | [16 empty] | ppm
|  |  | AR*OES/MS | AR*MS | AR*MS | AR*MS | AR*MS | [16 empty] | 2
|  |  | 0.5g | 0.25g | 40g | 0.5g | 0.5g | [16 empty] | 2
| 1 | 1 | 1.2 | 1.179985 | 0.88 | 0.84 | 0.78 | [16 empty] | 1
| 1 | 2 | 1.1 | 1.200039 | 0.885 | 0.88 | 0.81 | [16 empty] | 6
| 1 | 3 | 1.1 | 1.061296 | 0.83 | 0.86 | 0.77 | [16 empty] | 16
| 1 | 4 | 1.2 | 1.141565 | 0.825 | 0.89 | 0.78 | [16 empty] | 0.9700251
| 1 | 5 | 1.1 | 1.38884 | 0.875 | 0.89 | 0.77 | [16 empty] | 146
| 1 | 6 | 1.1 | 1.24903 | 0.905 | 0.86 | 0.75
| Mean |  | 1.133333 | 1.203459 | 0.8666667 | 0.87 | 0.7766667
| Median |  | 1.1 | 1.190012 | 0.8775 | 0.87 | 0.775
| Std Dev. |  | 0.05163978 | 0.110496 | 0.03204164 | 0.02 | 0.01966384
| Rel.Std.Dev. |  | 4.556% | 9.182% | 3.697% | 2.299% | 2.532%
| PDM3 |  | 16.84% | 24.06% | -10.66% | -10.31% | -19.93%
| Z-Score (Absolute) |  | 1.9 | 2.41 | 0.02 | 0 | 0.67
| Analytical results for Ge in OREAS 161b (Certified Value < 0.05 ppm) | [22 empty] | Certified
Ge | Round | Replicate | Lab | Lab | Lab | Lab | Lab | Lab | Lab | Lab | Lab | Lab | Lab | Lab | [9 empty] | 1
| No | No | 03 | 04 | 05 | 06 | 07 | 08 | 09 | 17 | 18 | 20 | 21 | 22 | [9 empty] | ppm
|  |  | AR*MS | AR*MS | AR*MS | AR*MS | AR*MS | AR*OES/MS | AR*MS | AR*MS | AR*OES/MS | AR*OES/MS | AR*OES | AR*MS | [9 empty] | 3
|  |  | 0.5g | 0.5g | 0.5g | 0.5g | 0.5g | 0.5g | 0.5g | 0.5g | 0.25g | 0.5g | 0.5g | 0.5g | [9 empty] | 3
| 1 | 1 | 0.011 | < 0.05 | < 0.05 | < 0.05 | < 0.05 | < 0.1 | < 0.05 | 0.07 | < 0.1 | < 0.05 | 0.01345164 | < 0.01 | [9 empty] | 1
| 1 | 2 | 0.013 | < 0.05 | < 0.05 | < 0.05 | < 0.05 | < 0.1 | < 0.05 | 0.07 | < 0.1 | < 0.05 | 0.01573748 | < 0.01 | [9 empty] | 18
| 1 | 3 | 0.013 | < 0.05 | < 0.05 | < 0.05 | < 0.05 | < 0.1 | < 0.05 | 0.07 | < 0.1 | < 0.05 | 0.0155959 | < 0.01 | [9 empty] | 16
| 1 | 4 | 0.012 | < 0.05 | < 0.05 | < 0.05 | < 0.05 | < 0.1 | < 0.05 | 0.07 | < 0.1 | < 0.05 | 0.01241678 | < 0.01 | [9 empty] | < 0.05
| 1 | 5 | 0.012 | < 0.05 | < 0.05 | < 0.05 | < 0.05 | < 0.1 | < 0.05 | 0.07 | < 0.1 | < 0.05 | 0.008668148 | < 0.01 | [9 empty] | 147
| 1 | 6 | 0.013 | < 0.05 | < 0.05 | < 0.05 | < 0.05 | < 0.1 | < 0.05 | 0.07 | < 0.1 | < 0.05 | 0.01423158 | < 0.01
| Mean |  | 0.01233333 | [6 empty] | 0.07 |  |  | 0.01335025
| Median |  | 0.0125 | [6 empty] | 0.07 |  |  | 0.01384161
| Std Dev. |  | 0.0008164966 | [6 empty] | 0 |  |  | 0.002620011
| Rel.Std.Dev. |  | 6.62% | [6 empty] | 0% |  |  | 19.63%
PDM3
| Z-Score (Absolute) |  | 1.47 | 0 | 0 | 0 | 0 | 2.89 | 0 | 5.21 | 2.89 | 0 | 1.35 | 2.32
| Analytical results for Hf in OREAS 161b (Certified Value 0.1 ppm) | [22 empty] | Certified
Hf | Round | Replicate | Lab | Lab | Lab | Lab | Lab | Lab | Lab | Lab | Lab | Lab | Lab | Lab | [9 empty] | 1
| No | No | 03 | 04 | 05 | 06 | 07 | 08 | 09 | 13 | 17 | 18 | 20 | 22 | [9 empty] | ppm
|  |  | AR*MS | AR*MS | AR*MS | AR*MS | AR*MS | AR*OES/MS | AR*MS | AR*OES/MS | AR*MS | AR*OES/MS | AR*OES/MS | AR*MS | [9 empty] | 2
|  |  | 0.5g | 0.5g | 0.5g | 0.5g | 0.5g | 0.5g | 0.5g | 01g | 0.5g | 0.25g | 0.5g | 0.5g | [9 empty] | 3
| 1 | 1 | 0.107 | 0.1 | 0.11 | 0.11 | 0.11 | 0.1 | 0.11 | 0.11 | 0.46 | 0.1 | 0.1 | 0.08 | [9 empty] | 1
| 1 | 2 | 0.102 | 0.09 | 0.11 | 0.1 | 0.1 | < 0.1 | 0.11 | 0.11 | 0.47 | 0.1 | 0.1 | 0.08 | [9 empty] | 14
| 1 | 3 | 0.107 | 0.1 | 0.1 | 0.1 | 0.1 | 0.1 | 0.11 | 0.11 | 0.46 | 0.12 | 0.1 | 0.08 | [9 empty] | 16
| 1 | 4 | 0.106 | 0.09 | 0.11 | 0.1 | 0.1 | 0.1 | 0.1 | 0.11 | 0.46 | 0.08 | 0.1 | 0.07 | [9 empty] | 0.1049375
| 1 | 5 | 0.104 | 0.08 | 0.1 | 0.11 | 0.11 | < 0.1 | 0.11 | 0.11 | 0.48 | 0.09 | 0.1 | 0.07 | [9 empty] | 148
| 1 | 6 | 0.106 | 0.09 | 0.11 | 0.1 | 0.11 | < 0.1 | 0.1 | 0.11 | 0.46 | 0.13 | 0.1 | 0.08
| Mean |  | 0.1053333 | 0.09166667 | 0.1066667 | 0.1033333 | 0.105 | 0.1 | 0.1066667 | 0.11 | 0.465 | 0.1033333 | 0.1 | 0.07666667
| Median |  | 0.106 | 0.09 | 0.11 | 0.1 | 0.105 | 0.1 | 0.11 | 0.11 | 0.46 | 0.1 | 0.1 | 0.08
| Std Dev. |  | 0.001966384 | 0.007527727 | 0.005163978 | 0.005163978 | 0.005477226 | 1.699675e-17 | 0.005163978 | 0 | 0.0083666 | 0.01861899 | 1.520235e-17 | 0.005163978
| Rel.Std.Dev. |  | 1.867% | 8.212% | 4.841% | 4.997% | 5.216% | 1.7e-14% | 4.841% | 0% | 1.799% | 18.02% | 1.52e-14% | 6.736%
| PDM3 |  | 0.3772% | -12.65% | 1.648% | -1.529% | 0.05956% | -4.705% | 1.648% | 4.824% | 343.1% | -1.529% | -4.705% | -26.94%
| Z-Score (Absolute) |  | 0.13 | 5.39 | 0.67 | 0.67 | 0 | NA | 0.67 | 2.02 | 145.65 | 0.67 | 2.02 | 11.46
| Analytical results for Hg in OREAS 161b (Certified Value 0.022 ppm) | [22 empty] | Certified
Hg | Round | Replicate | Lab | Lab | Lab | Lab | Lab | Lab | Lab | Lab | Lab | Lab | Lab | Lab | Lab | Lab | Lab | [6 empty] | 1
| No | No | 03 | 04 | 05 | 06 | 07 | 08 | 09 | 11 | 12 | 15 | 16 | 17 | 18 | 20 | 22 | [6 empty] | ppm
|  |  | AR*MS | AR*MS | AR*MS | AR*MS | AR*MS | AR*OES/MS | AR*MS | AR*MS | AR*OES/MS | AR*MS | AR*OES/MS | AR*MS | AR*OES/MS | AR*OES/MS | AR*MS | [6 empty] | 3
|  |  | 0.5g | 0.5g | 0.5g | 0.5g | 0.5g | 0.5g | 0.5g | 0.5g | 0.5g | 40g | 01g | 0.5g | 0.25g | 0.5g | 0.5g | [6 empty] | 3
| 1 | 1 | 0.02 | 0.02 | 0.03 | 0.02 | 0.04 | 0.03 | 0.03 | 0.024 | 0.07 | < 0.5 | < 0.05 | 0.41 | < 0.01 | 0.06 | 0.04 | [6 empty] | 1
| 1 | 2 | 0.019 | 0.03 | 0.02 | 0.02 | 0.02 | 0.02 | 0.01 | 0.022 | 0.06 | < 0.5 | < 0.05 | 0.39 | < 0.01 | 0.04 | 0.02 | [6 empty] | 19
| 1 | 3 | 0.018 | 0.02 | 0.02 | 0.02 | 0.02 | 0.02 | 0.01 | 0.023 | 0.05 | < 0.5 | < 0.05 | 0.39 | < 0.01 | 0.05 | 0.03 | [6 empty] | 16
| 1 | 4 | 0.021 | 0.02 | 0.03 | 0.02 | 0.02 | 0.01 | 0.02 | 0.025 | 0.04 | < 0.5 | < 0.05 | 0.36 | < 0.01 | 0.04 | 0.02 | [6 empty] | 0.02205556
| 1 | 5 | 0.02 | 0.04 | 0.02 | 0.02 | 0.02 | 0.01 | 0.02 | 0.021 | 0.04 | < 0.5 | < 0.05 | 0.35 | < 0.01 | 0.04 | 0.03 | [6 empty] | 149
| 1 | 6 | 0.024 | 0.02 | 0.02 | 0.02 | 0.02 | 0.02 | < 0.01 | 0.026 | 0.03 | < 0.5 | < 0.05 | 0.38 | < 0.01 | 0.04 | 0.02
| Mean |  | 0.02033333 | 0.025 | 0.02333333 | 0.02 | 0.02333333 | 0.01833333 | 0.018 | 0.0235 | 0.04833333 |  |  | 0.38 |  | 0.045 | 0.02666667
| Median |  | 0.02 | 0.02 | 0.02 | 0.02 | 0.02 | 0.02 | 0.02 | 0.0235 | 0.045 |  |  | 0.385 |  | 0.04 | 0.025
| Std Dev. |  | 0.002065591 | 0.0083666 | 0.005163978 | 0 | 0.008164966 | 0.007527727 | 0.0083666 | 0.001870829 | 0.0147196 |  |  | 0.0219089 |  | 0.0083666 | 0.008164966
| Rel.Std.Dev. |  | 10.16% | 33.47% | 22.13% | 0% | 34.99% | 41.06% | 46.48% | 7.961% | 30.45% |  |  | 5.766% |  | 18.59% | 30.62%
| PDM3 |  | -7.809% | 13.35% | 5.793% | -9.32% | 5.793% | -16.88% | -18.39% | 6.549% | 119.1% |  |  | 1623% |  | 104% | 20.91%
| Z-Score (Absolute) |  | 0.61 | 0.29 | 0.03 | 0.67 | 0.03 | 1 | 1.48 | 0 | 4.78 | 43.64 | 0.29 | 68.68 | 3.56 | 4.14 | 0.61
| Analytical results for Ho in OREAS 161b (Indicative Value 0.081 ppm) | [22 empty] | Indicative
Ho | Round | Replicate | Lab | Lab | Lab | Lab | [17 empty] | 1
| No | No | 08 | 15 | 17 | 22 | [17 empty] | ppm
|  |  | AR*OES/MS | AR*MS | AR*MS | AR*MS | [17 empty] | 3
|  |  | 0.5g | 40g | 0.5g | 0.5g | [17 empty] | 3
| 1 | 1 | 0.1 | 0.095 | 0.08 | 0.08 | [17 empty] | 1
| 1 | 2 | < 0.1 | 0.095 | 0.08 | 0.08 | [17 empty] | 24
| 1 | 3 | < 0.1 | 0.09 | 0.08 | 0.08 | [17 empty] | 16
| 1 | 4 | 0.1 | 0.09 | 0.09 | 0.07 | [17 empty] | 0.08083333
| 1 | 5 | < 0.1 | 0.095 | 0.1 | 0.07 | [17 empty] | 30
| 1 | 6 | < 0.1 | 0.095 | 0.09 | 0.08
| Mean |  | 0.1 | 0.09333333 | 0.08666667 | 0.07666667
| Median |  | 0.1 | 0.095 | 0.085 | 0.08
| Std Dev. |  | 0 | 0.002581989 | 0.008164966 | 0.005163978
| Rel.Std.Dev. |  | 0% | 2.766% | 9.421% | 6.736%
| PDM3 |  | 23.71% | 15.46% | 7.216% | -5.155%
| Z-Score (Absolute) |  | 1.21 | 0.94 | 0.4 | 0.4
| Analytical results for In in OREAS 161b (Certified Value 0.24 ppm) | [22 empty] | Certified
In | Round | Replicate | Lab | Lab | Lab | Lab | Lab | Lab | Lab | Lab | Lab | Lab | Lab | Lab | Lab | [8 empty] | 1
| No | No | 03 | 04 | 05 | 06 | 07 | 08 | 09 | 13 | 15 | 17 | 18 | 20 | 21 | [8 empty] | ppm
|  |  | AR*MS | AR*MS | AR*MS | AR*MS | AR*MS | AR*OES/MS | AR*MS | AR*OES/MS | AR*MS | AR*MS | AR*OES/MS | AR*OES/MS | AR*OES | [8 empty] | 2
|  |  | 0.5g | 0.5g | 0.5g | 0.5g | 0.5g | 0.5g | 0.5g | 01g | 40g | 0.5g | 0.25g | 0.5g | 0.5g | [8 empty] | 3
| 1 | 1 | 0.231 | 0.25 | 0.243 | 0.246 | 0.247 | 0.28 | 0.229 | 0.24 | < 0.5 | 0.264 | 0.25 | 0.232 | 0.2237985 | [8 empty] | 1
| 1 | 2 | 0.228 | 0.253 | 0.249 | 0.231 | 0.224 | 0.26 | 0.231 | 0.25 | < 0.5 | 0.26 | 0.29 | 0.227 | 0.2245666 | [8 empty] | #N/A
| 1 | 3 | 0.228 | 0.247 | 0.246 | 0.236 | 0.238 | 0.26 | 0.21 | 0.24 | < 0.5 | 0.275 | 0.24 | 0.232 | 0.2285192 | [8 empty] | 16
| 1 | 4 | 0.226 | 0.252 | 0.254 | 0.24 | 0.238 | 0.27 | 0.231 | 0.24 | < 0.5 | 0.267 | 0.24 | 0.233 | 0.2288821 | [8 empty] | 0.2391971
| 1 | 5 | 0.214 | 0.234 | 0.235 | 0.246 | 0.232 | 0.25 | 0.257 | 0.24 | < 0.5 | 0.27 | 0.24 | 0.23 | 0.2178156 | [8 empty] | 150
| 1 | 6 | 0.22 | 0.253 | 0.242 | 0.236 | 0.237 | 0.26 | 0.248 | 0.24 | < 0.5 | 0.266 | 0.26 | 0.231 | 0.2304277
| Mean |  | 0.2245 | 0.2481667 | 0.2448333 | 0.2391667 | 0.236 | 0.2633333 | 0.2343333 | 0.2416667 |  | 0.267 | 0.2533333 | 0.2308333 | 0.2256683
| Median |  | 0.227 | 0.251 | 0.2445 | 0.238 | 0.2375 | 0.26 | 0.231 | 0.24 |  | 0.2665 | 0.245 | 0.2315 | 0.2265429
| Std Dev. |  | 0.006316645 | 0.007305249 | 0.006493587 | 0.006013873 | 0.007615773 | 0.01032796 | 0.01639105 | 0.004082483 |  | 0.005138093 | 0.01966384 | 0.002136976 | 0.004636449
| Rel.Std.Dev. |  | 2.814% | 2.944% | 2.652% | 2.515% | 3.227% | 3.922% | 6.995% | 1.689% |  | 1.924% | 7.762% | 0.9258% | 2.055%
| PDM3 |  | -6.144% | 3.75% | 2.356% | -0.01273% | -1.337% | 10.09% | -2.033% | 1.032% |  | 11.62% | 5.91% | -3.497% | -5.656%
| Z-Score (Absolute) |  | 1.39 | 0.53 | 0.26 | 0.2 | 0.46 | 1.75 | 0.59 | 0 | 0.67 | 2.05 | 0.94 | 0.88 | 1.29
| Analytical results for K in OREAS 161b (Certified Value 0.063 wt.%) | [22 empty] | Certified
K | Round | Replicate | Lab | Lab | Lab | Lab | Lab | Lab | Lab | Lab | Lab | Lab | Lab | Lab | Lab | Lab | Lab | Lab | Lab | Lab |  |  |  | 1
| No | No | 03 | 04 | 05 | 06 | 07 | 08 | 09 | 11 | 13 | 14 | 15 | 16 | 17 | 18 | 19 | 20 | 21 | 22 |  |  |  | wt.%
|  |  | AR*MS | AR*MS | AR*MS | AR*MS | AR*MS | AR*OES/MS | AR*MS | AR*MS | AR*OES/MS | AR*OES | AR*OES | AR*OES/MS | AR*MS | AR*OES/MS | AR*OES | AR*OES/MS | AR*MS | AR*OES |  |  |  | 3
|  |  | 0.5g | 0.5g | 0.5g | 0.5g | 0.5g | 0.5g | 0.5g | 0.5g | 01g | 0.25g | 40g | 01g | 0.5g | 0.25g | 0.25g | 0.5g |  | 0.5g |  |  |  | 3
| 1 | 1 | 0.06 | 0.05 | 0.06 | 0.06 | 0.06 | 0.09 | 0.05 | 0.05 | 0.068 | 0.072213 | 0.07 | 0.07 | 0.06 | 0.05 | 0.0721988 | 0.07 | 0.094 | 0.05 |  |  |  | 1
| 1 | 2 | 0.06 | 0.06 | 0.05 | 0.06 | 0.05 | 0.08 | 0.05 | 0.06 | 0.07 | 0.0720617 | 0.07 | 0.07 | 0.06 | 0.06 | 0.0740096 | 0.07 | 0.093 | 0.05 |  |  |  | #N/A
| 1 | 3 | 0.06 | 0.05 | 0.06 | 0.06 | 0.05 | 0.09 | 0.05 | 0.06 | 0.071 | 0.0719508 | 0.07 | 0.07 | 0.06 | 0.05 | 0.0743994 | 0.07 | 0.095 | 0.042 |  |  |  | 16
| 1 | 4 | 0.06 | 0.06 | 0.05 | 0.06 | 0.06 | 0.09 | 0.05 | 0.06 | 0.071 | 0.0722388 | 0.07 | 0.07 | 0.06 | 0.05 | 0.0715252 | 0.06 | 0.095 | 0.05 |  |  |  | 0.06276065
| 1 | 5 | 0.06 | 0.06 | 0.06 | 0.06 | 0.05 | 0.08 | 0.06 | 0.06 | 0.072 | 0.0719366 | 0.07 | 0.07 | 0.06 | 0.05 | 0.0754918 | 0.07 | 0.088 | 0.05 |  |  |  | 151
| 1 | 6 | 0.06 | 0.06 | 0.05 | 0.06 | 0.06 | 0.08 | 0.06 | 0.06 | 0.073 | 0.0719915 | 0.07 | 0.07 | 0.06 | 0.05 | 0.0743175 | 0.07 | 0.092 | 0.042
| Mean |  | 0.06 | 0.05666667 | 0.055 | 0.06 | 0.055 | 0.085 | 0.05333333 | 0.05833333 | 0.07083333 | 0.0720654 | 0.07 | 0.07 | 0.06 | 0.05166667 | 0.07365705 | 0.06833333 | 0.09283333 | 0.04733333
| Median |  | 0.06 | 0.06 | 0.055 | 0.06 | 0.055 | 0.085 | 0.05 | 0.06 | 0.071 | 0.0720266 | 0.07 | 0.07 | 0.06 | 0.05 | 0.07416355 | 0.07 | 0.0935 | 0.05
| Std Dev. |  | 0 | 0.005163978 | 0.005477226 | 0 | 0.005477226 | 0.005477226 | 0.005163978 | 0.004082483 | 0.001722401 | 0.0001319476 | 0 | 0 | 0 | 0.004082483 | 0.001493262 | 0.004082483 | 0.002639444 | 0.004131182
| Rel.Std.Dev. |  | 0% | 9.113% | 9.959% | 0% | 9.959% | 6.444% | 9.682% | 6.999% | 2.432% | 0.1831% | 0% | 0% | 0% | 7.902% | 2.027% | 5.974% | 2.843% | 8.728%
| PDM3 |  | -4.399% | -9.71% | -12.37% | -4.399% | -12.37% | 35.44% | -15.02% | -7.054% | 12.86% | 14.83% | 11.53% | 11.53% | -4.399% | -17.68% | 17.36% | 8.879% | 47.92% | -24.58%
| Z-Score (Absolute) |  | 0 | 0.27 | 0.4 | 0 | 0.4 | 2.02 | 0.54 | 0.13 | 0.88 | 0.98 | 0.81 | 0.81 | 0 | 0.67 | 1.11 | 0.67 | 2.66 | 1.05
| Analytical results for La in OREAS 161b (Certified Value 6.62 ppm) | [22 empty] | Certified
La | Round | Replicate | Lab | Lab | Lab | Lab | Lab | Lab | Lab | Lab | Lab | Lab | Lab | Lab | Lab | Lab | Lab | Lab | Lab |  |  |  |  | 1
| No | No | 03 | 04 | 05 | 06 | 07 | 08 | 09 | 11 | 13 | 14 | 15 | 16 | 17 | 18 | 19 | 20 | 22 |  |  |  |  | ppm
|  |  | AR*MS | AR*MS | AR*MS | AR*MS | AR*MS | AR*OES/MS | AR*MS | AR*MS | AR*OES/MS | AR*MS | AR*MS | AR*OES/MS | AR*MS | AR*OES/MS | AR*OES | AR*OES/MS | AR*OES |  |  |  |  | 2
|  |  | 0.5g | 0.5g | 0.5g | 0.5g | 0.5g | 0.5g | 0.5g | 0.5g | 01g | 0.25g | 40g | 01g | 0.5g | 0.25g | 0.25g | 0.5g | 0.5g |  |  |  |  | 2
| 1 | 1 | 5.9 | 6.5 | 7.2 | 6.6 | 6.8 | 9.8 | 5 | 5 | 7.75 | 6.78639 | 7.4 | 7.9 | 6.96 | 4.7 | 6.746 | 5.3 | 4 |  |  |  |  | 1
| 1 | 2 | 5.72 | 6.6 | 6.8 | 6.3 | 6.1 | 9.2 | 5 | 5.2 | 7.84 | 6.8908 | 7.2 | 7.8 | 7 | 5.2 | 7.399 | 5.4 | 4 |  |  |  |  | #N/A
| 1 | 3 | 5.76 | 6.4 | 7.1 | 6.3 | 6.4 | 9.2 | 5.1 | 5.6 | 7.82 | 6.93566 | 7 | 7.8 | 7.14 | 3.9 | 7.429 | 5.4 | 4 |  |  |  |  | 16
| 1 | 4 | 5.92 | 6.6 | 7.1 | 6.3 | 6.2 | 9.7 | 4.9 | 5.6 | 7.92 | 7.075458 | 7 | 7.9 | 6.74 | 3.9 | 7.487 | 5.3 | 4 |  |  |  |  | 6.620086
| 1 | 5 | 5.63 | 6.7 | 6.6 | 6.8 | 6.2 | 8.8 | 5.1 | 5.3 | 7.66 | 7.007357 | 7.4 | 8.1 | 6.86 | 3.8 | 7.647 | 5.5 | 4 |  |  |  |  | 152
| 1 | 6 | 5.7 | 7 | 6.8 | 6.5 | 6.4 | 9.1 | 5.1 | 5.4 | 7.8 | 7.142558 | 7.8 | 8 | 6.95 | 4.3 | 7.388 | 5.4 | 4
| Mean |  | 5.771667 | 6.633333 | 6.933333 | 6.466667 | 6.35 | 9.3 | 5.033333 | 5.35 | 7.798333 | 6.973037 | 7.3 | 7.916667 | 6.941667 | 4.3 | 7.349333 | 5.383333 | 4
| Median |  | 5.74 | 6.6 | 6.95 | 6.4 | 6.3 | 9.2 | 5.05 | 5.35 | 7.81 | 6.971508 | 7.3 | 7.9 | 6.955 | 4.1 | 7.414 | 5.4 | 4
| Std Dev. |  | 0.1153112 | 0.2065591 | 0.233809 | 0.2065591 | 0.250998 | 0.3794733 | 0.08164966 | 0.2345208 | 0.08773065 | 0.1291527 | 0.303315 | 0.1169045 | 0.1345239 | 0.5549775 | 0.310444 | 0.07527727 | 0
| Rel.Std.Dev. |  | 1.998% | 3.114% | 3.372% | 3.194% | 3.953% | 4.08% | 1.622% | 4.384% | 1.125% | 1.852% | 4.155% | 1.477% | 1.938% | 12.91% | 4.224% | 1.398% | 0%
| PDM3 |  | -12.82% | 0.2001% | 4.732% | -2.317% | -4.08% | 40.48% | -23.97% | -19.19% | 17.8% | 5.332% | 10.27% | 19.59% | 4.858% | -35.05% | 11.02% | -18.68% | -39.58%
| Z-Score (Absolute) |  | 0.86 | 0.13 | 0.13 | 0.27 | 0.37 | 2.15 | 1.5 | 1.23 | 0.87 | 0.16 | 0.44 | 0.97 | 0.14 | 2.12 | 0.48 | 1.2 | NA
Results from laboratory 22 were removed due to their 1 ppm reading resolution.
| Analytical results for Li in OREAS 161b (Certified Value 2.09 ppm) | [22 empty] | Certified
Li | Round | Replicate | Lab | Lab | Lab | Lab | Lab | Lab | Lab | Lab | Lab | Lab | Lab | Lab | Lab | Lab | Lab | [6 empty] | 1
| No | No | 03 | 04 | 05 | 06 | 07 | 08 | 09 | 13 | 14 | 15 | 17 | 18 | 19 | 20 | 22 | [6 empty] | ppm
|  |  | AR*MS | AR*MS | AR*MS | AR*MS | AR*MS | AR*OES/MS | AR*MS | AR*OES/MS | AR*MS | AR*OES | AR*MS | AR*OES/MS | AR*OES | AR*OES/MS | AR*OES | [6 empty] | 2
|  |  | 0.5g | 0.5g | 0.5g | 0.5g | 0.5g | 0.5g | 0.5g | 01g | 0.25g | 40g | 0.5g | 0.25g | 0.25g | 0.5g | 0.5g | [6 empty] | 2
| 1 | 1 | 2 | 1.3 | 1.9 | 1.9 | 2 | 2.9 | 2 | 2.5 | 2.428415 | < 10 | 2.24 | < 1 | < 10 | 1.2 | 1 | [6 empty] | 1
| 1 | 2 | 2.1 | 1.4 | 1.7 | 1.8 | 1.7 | 2.6 | 2 | 2.5 | 2.611759 | < 10 | 2.26 | < 1 | < 10 | 1.2 | 1 | [6 empty] | #N/A
| 1 | 3 | 2.1 | 1.3 | 1.8 | 1.8 | 1.8 | 2.7 | 2.3 | 2.5 | 2.388778 | < 10 | 2.28 | < 1 | < 10 | 1.2 | 1 | [6 empty] | 16
| 1 | 4 | 2.1 | 1.3 | 1.8 | 1.8 | 1.8 | 2.8 | 2.4 | 2.5 | 2.238492 | < 10 | 2.31 | < 1 | < 10 | 1.2 | 1 | [6 empty] | 2.094433
| 1 | 5 | 2.1 | 1.8 | 1.8 | 2 | 1.8 | 2.7 | 2.1 | 2.5 | 2.394547 | < 10 | 2.24 | < 1 | < 10 | 1.1 | 1 | [6 empty] | 153
| 1 | 6 | 2 | 1.4 | 1.8 | 2 | 1.9 | 2.6 | 1.9 | 2.5 | 2.41399 | < 10 | 2.32 | < 1 | < 10 | 1.1 | 1
| Mean |  | 2.066667 | 1.416667 | 1.8 | 1.883333 | 1.833333 | 2.716667 | 2.116667 | 2.5 | 2.412664 |  | 2.275 |  |  | 1.166667 | 1
| Median |  | 2.1 | 1.35 | 1.8 | 1.85 | 1.8 | 2.7 | 2.05 | 2.5 | 2.404269 |  | 2.27 |  |  | 1.2 | 1
| Std Dev. |  | 0.05163978 | 0.194079 | 0.06324555 | 0.09831921 | 0.1032796 | 0.1169045 | 0.194079 | 0 | 0.1192672 |  | 0.03449638 |  |  | 0.05163978 | 0
| Rel.Std.Dev. |  | 2.499% | 13.7% | 3.514% | 5.22% | 5.633% | 4.303% | 9.169% | 0% | 4.943% |  | 1.516% |  |  | 4.426% | 0%
| PDM3 |  | -1.326% | -32.36% | -14.06% | -10.08% | -12.47% | 29.71% | 1.062% | 19.36% | 15.19% |  | 8.621% |  |  | -44.3% | -52.25%
| Z-Score (Absolute) |  | 0.05 | 1.25 | 0.54 | 0.39 | 0.48 | 1.16 | 0.05 | 0.76 | 0.59 | 5.38 | 0.34 | 2.94 | 5.38 | 1.71 | NA
Results from laboratory 22 were removed due to their 1 ppm reading resolution.
| Analytical results for Lu in OREAS 161b (Indicative Value 0.023 ppm) | [22 empty] | Indicative
Lu | Round | Replicate | Lab | Lab | Lab | Lab | [17 empty] | 1
| No | No | 08 | 15 | 17 | 18 | [17 empty] | ppm
|  |  | AR*OES/MS | AR*MS | AR*MS | AR*OES/MS | [17 empty] | 3
|  |  | 0.5g | 40g | 0.5g | 0.25g | [17 empty] | 3
| 1 | 1 | < 0.1 | 0.025 | 0.03 | 0.02 | [17 empty] | 1
| 1 | 2 | < 0.1 | 0.03 | 0.02 | 0.02 | [17 empty] | 25
| 1 | 3 | < 0.1 | 0.025 | 0.03 | 0.02 | [17 empty] | 16
| 1 | 4 | < 0.1 | 0.025 | 0.03 | 0.01 | [17 empty] | 0.02333333
| 1 | 5 | < 0.1 | 0.025 | 0.03 | 0.01 | [17 empty] | 31
| 1 | 6 | < 0.1 | 0.025 | 0.03 | 0.02
| Mean |  |  | 0.02583333 | 0.02833333 | 0.01666667
| Median |  |  | 0.025 | 0.03 | 0.02
| Std Dev. |  |  | 0.002041241 | 0.004082483 | 0.005163978
| Rel.Std.Dev. |  |  | 7.902% | 14.41% | 30.98%
| PDM3 |  |  | 10.71% | 21.43% | -28.57%
| Z-Score (Absolute) |  | 2.65 | 0.14 | 0.14 | 1.2
| Analytical results for Mg in OREAS 161b (Certified Value 0.408 wt.%) | [22 empty] | Certified
Mg | Round | Replicate | Lab | Lab | Lab | Lab | Lab | Lab | Lab | Lab | Lab | Lab | Lab | Lab | Lab | Lab | Lab | Lab | Lab | Lab |  |  |  | 1
| No | No | 03 | 04 | 05 | 06 | 07 | 08 | 09 | 11 | 13 | 14 | 15 | 16 | 17 | 18 | 19 | 20 | 21 | 22 |  |  |  | wt.%
|  |  | AR*MS | AR*MS | AR*MS | AR*MS | AR*MS | AR*OES/MS | AR*MS | AR*MS | AR*OES/MS | AR*OES | AR*OES | AR*OES/MS | AR*MS | AR*OES/MS | AR*OES | AR*OES/MS | AR*MS | AR*OES |  |  |  | 3
|  |  | 0.5g | 0.5g | 0.5g | 0.5g | 0.5g | 0.5g | 0.5g | 0.5g | 01g | 0.25g | 40g | 01g | 0.5g | 0.25g | 0.25g | 0.5g |  | 0.5g |  |  |  | 3
| 1 | 1 | 0.4 | 0.39 | 0.4 | 0.38 | 0.41 | 0.45 | 0.31 | 0.41 | 0.41 | 0.4888688 | 0.41 | 0.4 | 0.43 | 0.36 | 0.4271141 | 0.41 | 0.4347 | 0.398 |  |  |  | 1
| 1 | 2 | 0.39 | 0.4 | 0.39 | 0.37 | 0.37 | 0.41 | 0.31 | 0.41 | 0.41 | 0.4857808 | 0.4 | 0.42 | 0.45 | 0.41 | 0.4399388 | 0.41 | 0.4338 | 0.404 |  |  |  | #N/A
| 1 | 3 | 0.39 | 0.39 | 0.4 | 0.37 | 0.38 | 0.41 | 0.32 | 0.42 | 0.41 | 0.4879184 | 0.41 | 0.4 | 0.44 | 0.31 | 0.4283307 | 0.41 | 0.4365 | 0.392 |  |  |  | 16
| 1 | 4 | 0.41 | 0.4 | 0.41 | 0.37 | 0.39 | 0.43 | 0.31 | 0.43 | 0.42 | 0.4867472 | 0.4 | 0.41 | 0.47 | 0.31 | 0.43868 | 0.39 | 0.441 | 0.392 |  |  |  | 0.4077778
| 1 | 5 | 0.39 | 0.38 | 0.39 | 0.39 | 0.38 | 0.42 | 0.33 | 0.41 | 0.4 | 0.4840592 | 0.4 | 0.41 | 0.44 | 0.3 | 0.4376809 | 0.41 | 0.4212 | 0.398 |  |  |  | 154
| 1 | 6 | 0.4 | 0.4 | 0.39 | 0.38 | 0.39 | 0.4 | 0.33 | 0.43 | 0.41 | 0.4848336 | 0.41 | 0.41 | 0.43 | 0.34 | 0.4255174 | 0.41 | 0.4275 | 0.386
| Mean |  | 0.3966667 | 0.3933333 | 0.3966667 | 0.3766667 | 0.3866667 | 0.42 | 0.3183333 | 0.4183333 | 0.41 | 0.486368 | 0.405 | 0.4083333 | 0.4433333 | 0.3383333 | 0.432877 | 0.4066667 | 0.43245 | 0.395
| Median |  | 0.395 | 0.395 | 0.395 | 0.375 | 0.385 | 0.415 | 0.315 | 0.415 | 0.41 | 0.486264 | 0.405 | 0.41 | 0.44 | 0.325 | 0.4330058 | 0.41 | 0.43425 | 0.395
| Std Dev. |  | 0.008164966 | 0.008164966 | 0.008164966 | 0.008164966 | 0.0136626 | 0.01788854 | 0.009831921 | 0.009831921 | 0.006324555 | 0.001834736 | 0.005477226 | 0.007527727 | 0.01505545 | 0.04167333 | 0.006552326 | 0.008164966 | 0.007034984 | 0.006292853
| Rel.Std.Dev. |  | 2.058% | 2.076% | 2.058% | 2.168% | 3.533% | 4.259% | 3.089% | 2.35% | 1.543% | 0.3772% | 1.352% | 1.844% | 3.396% | 12.32% | 1.514% | 2.008% | 1.627% | 1.593%
| PDM3 |  | -2.725% | -3.542% | -2.725% | -7.629% | -5.177% | 2.997% | -21.93% | 2.589% | 0.545% | 19.27% | -0.6812% | 0.1362% | 8.719% | -17.03% | 6.155% | -0.2725% | 6.05% | -3.134%
| Z-Score (Absolute) |  | 0.46 | 0.63 | 0.46 | 1.48 | 0.97 | 0.72 | 4.43 | 0.63 | 0.21 | 4.07 | 0.04 | 0.13 | 1.9 | 3.41 | 1.37 | 0.04 | 1.35 | 0.55
| Analytical results for Mn in OREAS 161b (Certified Value 0.01 wt.%) | [22 empty] | Certified
Mn | Round | Replicate | Lab | Lab | Lab | Lab | Lab | Lab | Lab | Lab | Lab | Lab | Lab | Lab | Lab | Lab | Lab | Lab | Lab |  |  |  |  | 1
| No | No | 03 | 04 | 05 | 06 | 07 | 08 | 09 | 11 | 13 | 15 | 16 | 17 | 18 | 19 | 20 | 21 | 22 |  |  |  |  | wt.%
|  |  | AR*MS | AR*MS | AR*MS | AR*MS | AR*MS | AR*OES/MS | AR*MS | AR*MS | AR*OES/MS | AR*OES | AR*OES/MS | AR*MS | AR*OES/MS | AR*OES | AR*OES/MS | AR*OES | AR*OES |  |  |  |  | 3
|  |  | 0.5g | 0.5g | 0.5g | 0.5g | 0.5g | 0.5g | 0.5g | 0.5g | 01g | 40g | 01g | 0.5g | 0.25g | 0.25g | 0.5g | 0.5g | 0.5g |  |  |  |  | 3
| 1 | 1 | 0.01035 | 0.0108 | 0.0107 | 0.0104 | 0.0108 | 0.0109 | 0.0125 | 0.0111 | 0.0107 | 0.011 | 0.0103 | 0.0098 | 0.0094 | 0.0100033 | 0.0113 | 0.009662384 | 0.0077 |  |  |  |  | 1
| 1 | 2 | 0.0104 | 0.0108 | 0.0104 | 0.01 | 0.0099 | 0.0092 | 0.0096 | 0.011 | 0.0109 | 0.01 | 0.0105 | 0.0099 | 0.0108 | 0.0102653 | 0.0111 | 0.009730873 | 0.0077 |  |  |  |  | #N/A
| 1 | 3 | 0.0103 | 0.0109 | 0.0106 | 0.0101 | 0.0101 | 0.0099 | 0.0097 | 0.0113 | 0.0107 | 0.01 | 0.0105 | 0.0099 | 0.0082 | 0.0102353 | 0.0112 | 0.009977747 | 0.0077 |  |  |  |  | 16
| 1 | 4 | 0.01055 | 0.011 | 0.0107 | 0.0104 | 0.0104 | 0.0105 | 0.0094 | 0.0113 | 0.0107 | 0.01 | 0.0105 | 0.01 | 0.0083 | 0.0098032 | 0.0107 | 0.01012931 | 0.0077 |  |  |  |  | 0.01034771
| 1 | 5 | 0.01035 | 0.0104 | 0.0105 | 0.0106 | 0.0101 | 0.0105 | 0.0102 | 0.011 | 0.0108 | 0.01 | 0.0105 | 0.0099 | 0.008 | 0.0101876 | 0.0111 | 0.009598331 | 0.0077 |  |  |  |  | 155
| 1 | 6 | 0.01045 | 0.0107 | 0.0105 | 0.0102 | 0.0104 | 0.0097 | 0.0102 | 0.0116 | 0.0106 | 0.01 | 0.0105 | 0.01 | 0.0091 | 0.0101161 | 0.0112 | 0.01005051 | 0.0077
| Mean |  | 0.0104 | 0.01076667 | 0.01056667 | 0.01028333 | 0.01028333 | 0.01011667 | 0.01026667 | 0.01121667 | 0.01073333 | 0.01016667 | 0.01046667 | 0.009916667 | 0.008966667 | 0.0101018 | 0.0111 | 0.009858192 | 0.0077
| Median |  | 0.010375 | 0.0108 | 0.01055 | 0.0103 | 0.01025 | 0.0102 | 0.00995 | 0.0112 | 0.0107 | 0.01 | 0.0105 | 0.0099 | 0.0087 | 0.01015185 | 0.01115 | 0.00985431 | 0.0077
| Std Dev. |  | 8.944272e-05 | 0.0002065591 | 0.000121106 | 0.0002228602 | 0.0003188521 | 0.0006274286 | 0.001141344 | 0.0002316607 | 0.0001032796 | 0.0004082483 | 8.164966e-05 | 7.527727e-05 | 0.001051982 | 0.0001737727 | 0.0002097618 | 0.0002221987 | 9.501472e-19
| Rel.Std.Dev. |  | 0.86% | 1.919% | 1.146% | 2.167% | 3.101% | 6.202% | 11.12% | 2.065% | 0.9622% | 4.016% | 0.7801% | 0.7591% | 11.73% | 1.72% | 1.89% | 2.254% | 1.234e-14%
| PDM3 |  | 0.5054% | 4.049% | 2.116% | -0.6221% | -0.6221% | -2.233% | -0.7832% | 8.398% | 3.727% | -1.75% | 1.15% | -4.166% | -13.35% | -2.376% | 7.27% | -4.731% | -25.59%
| Z-Score (Absolute) |  | 0.28 | 1.15 | 0.67 | 0 | 0 | 0.4 | 0.04 | 2.22 | 1.07 | 0.28 | 0.44 | 0.87 | 3.13 | 0.43 | 1.94 | 1.01 | 6.04
| Analytical results for Mo in OREAS 161b (Certified Value 1.18 ppm) | [22 empty] | Certified
Mo | Round | Replicate | Lab | Lab | Lab | Lab | Lab | Lab | Lab | Lab | Lab | Lab | Lab | Lab | Lab | Lab | Lab | Lab | Lab | Lab |  |  |  | 1
| No | No | 03 | 04 | 05 | 06 | 07 | 08 | 09 | 11 | 12 | 13 | 15 | 16 | 17 | 18 | 19 | 20 | 21 | 22 |  |  |  | ppm
|  |  | AR*MS | AR*MS | AR*MS | AR*MS | AR*MS | AR*OES/MS | AR*MS | AR*MS | AR*OES/MS | AR*OES/MS | AR*MS | AR*OES/MS | AR*OES/MS | AR*OES/MS | AR*OES | AR*OES/MS | AR*OES | AR*MS |  |  |  | 2
|  |  | 0.5g | 0.5g | 0.5g | 0.5g | 0.5g | 0.5g | 0.5g | 0.5g | 0.5g | 01g | 40g | 01g | 0.5g | 0.25g | 0.25g | 0.5g | 0.5g | 0.5g |  |  |  | 3
| 1 | 1 | 1.25 | 1.11 | 1.16 | 1.1 | 1.22 | 1.38 | 1.08 | 1.15 | 1.3 | 1.1 | 1.2 | 1.1 | < 2 | 1.28 | < 5 | 1.18 | 1.314259 | 1.24 |  |  |  | 1
| 1 | 2 | 1.14 | 1.11 | 1.17 | 1.09 | 1.19 | 1.22 | 1.05 | 1.19 | 1.3 | 1.1 | 1.2 | 1.2 | < 2 | 1.49 | < 5 | 1.19 | 1.365456 | 1.23 |  |  |  | 15
| 1 | 3 | 1.13 | 1.1 | 1.13 | 1.1 | 1.14 | 1.29 | 1.03 | 1.15 | 1.3 | 1.1 | 1.2 | 1.2 | < 2 | 1.11 | < 5 | 1.25 | 1.4182 | 1.15 |  |  |  | 16
| 1 | 4 | 1.17 | 1.12 | 1.17 | 1.13 | 1.14 | 1.28 | 1.05 | 1.12 | 1.4 | 1.1 | 1.2 | 1.2 | < 2 | 1.21 | < 5 | 1.21 | 1.374254 | 1.25 |  |  |  | 1.184408
| 1 | 5 | 1.13 | 1.36 | 1.06 | 1.11 | 1.13 | 1.28 | 1.09 | 1.24 | 1.3 | 1.1 | 1.2 | 1.2 | < 2 | 1.14 | < 5 | 1.24 | 1.195635 | 1.19 |  |  |  | 156
| 1 | 6 | 1.18 | 1.1 | 1.13 | 1.08 | 1.13 | 1.23 | 0.99 | 1.22 | 1.4 | 1.1 | 1.2 | 1.2 | < 2 | 1.3 | < 5 | 1.2 | 1.299341 | 1.19
| Mean |  | 1.166667 | 1.15 | 1.136667 | 1.101667 | 1.158333 | 1.28 | 1.048333 | 1.178333 | 1.333333 | 1.1 | 1.2 | 1.183333 |  | 1.255 |  | 1.211667 | 1.327858 | 1.208333
| Median |  | 1.155 | 1.11 | 1.145 | 1.1 | 1.14 | 1.28 | 1.05 | 1.17 | 1.3 | 1.1 | 1.2 | 1.2 |  | 1.245 |  | 1.205 | 1.339857 | 1.21
| Std Dev. |  | 0.04589844 | 0.1031504 | 0.04179314 | 0.01722401 | 0.03763863 | 0.056921 | 0.03600926 | 0.04622409 | 0.05163978 | 2.432377e-16 | 0 | 0.04082483 |  | 0.1372224 |  | 0.02786874 | 0.07772894 | 0.0381663
| Rel.Std.Dev. |  | 3.934% | 8.97% | 3.677% | 1.563% | 3.249% | 4.447% | 3.435% | 3.923% | 3.873% | 2.211e-14% | 0% | 3.45% |  | 10.93% |  | 2.3% | 5.854% | 3.159%
| PDM3 |  | -1.498% | -2.905% | -4.031% | -6.986% | -2.201% | 8.071% | -11.49% | -0.5129% | 12.57% | -7.127% | 1.316% | -0.09071% |  | 5.96% |  | 2.301% | 12.11% | 2.02%
| Z-Score (Absolute) |  | 0.16 | 0.35 | 0.5 | 0.9 | 0.26 | 1.13 | 1.51 | 0.03 | 1.74 | 0.92 | 0.22 | 0.03 | 2.06 | 0.85 | 15.03 | 0.35 | 1.68 | 0.31
| Analytical results for Na in OREAS 161b (Indicative Value 0.01 wt.%) | [22 empty] | Indicative
Na | Round | Replicate | Lab | Lab | Lab | Lab | Lab | Lab | Lab | Lab | Lab | Lab | Lab | Lab | Lab | Lab | Lab | Lab | Lab |  |  |  |  | 1
| No | No | 03 | 04 | 05 | 06 | 07 | 08 | 09 | 11 | 13 | 15 | 16 | 17 | 18 | 19 | 20 | 21 | 22 |  |  |  |  | wt.%
|  |  | AR*MS | AR*MS | AR*MS | AR*MS | AR*MS | AR*OES/MS | AR*MS | AR*MS | AR*OES/MS | AR*OES | AR*OES/MS | AR*MS | AR*OES/MS | AR*OES | AR*OES/MS | AR*MS | AR*OES |  |  |  |  | 3
|  |  | 0.5g | 0.5g | 0.5g | 0.5g | 0.5g | 0.5g | 0.5g | 0.5g | 01g | 40g | 01g | 0.5g | 0.25g | 0.25g | 0.5g |  | 0.5g |  |  |  |  | 3
| 1 | 1 | 0.008 | 0.01 | < 0.01 | 0.01 | < 0.01 | 0.014 | < 0.01 | 0.002 | < 0.01 | 0.02 | < 0.01 | < 0.01 | < 0.01 | 0.0047784 | < 0.01 | 0.03 | < 0.007 |  |  |  |  | 1
| 1 | 2 | 0.008 | 0.01 | < 0.01 | 0.01 | < 0.01 | 0.012 | < 0.01 | 0.002 | < 0.01 | < 0.01 | < 0.01 | < 0.01 | < 0.01 | 0.0049307 | < 0.01 | 0.03 | < 0.007 |  |  |  |  | 26
| 1 | 3 | 0.008 | 0.01 | < 0.01 | 0.01 | < 0.01 | 0.014 | < 0.01 | 0.003 | < 0.01 | < 0.01 | < 0.01 | < 0.01 | < 0.01 | 0.0047945 | < 0.01 | 0.029 | < 0.007 |  |  |  |  | 16
| 1 | 4 | 0.006 | 0.01 | < 0.01 | 0.01 | < 0.01 | 0.013 | < 0.01 | 0.003 | < 0.01 | < 0.01 | < 0.01 | < 0.01 | < 0.01 | 0.0046651 | < 0.01 | 0.029 | < 0.007 |  |  |  |  | 0.009665583
| 1 | 5 | 0.007 | < 0.01 | < 0.01 | 0.01 | < 0.01 | 0.012 | < 0.01 | 0.003 | < 0.01 | < 0.01 | < 0.01 | < 0.01 | < 0.01 | 0.0049067 | < 0.01 | 0.027 | < 0.007 |  |  |  |  | 32
| 1 | 6 | 0.006 | 0.01 | < 0.01 | 0.01 | < 0.01 | 0.013 | < 0.01 | 0.003 | < 0.01 | < 0.01 | < 0.01 | < 0.01 | < 0.01 | 0.0048791 | < 0.01 | 0.015 | < 0.007
| Mean |  | 0.007166667 | 0.01 |  | 0.01 |  | 0.013 |  | 0.002666667 |  | 0.02 |  |  |  | 0.00482575 |  | 0.02666667
| Median |  | 0.0075 | 0.01 |  | 0.01 |  | 0.013 |  | 0.003 |  | 0.02 |  |  |  | 0.0048368 |  | 0.029
| Std Dev. |  | 0.0009831921 | 0 |  | 0 |  | 0.0008944272 |  | 0.0005163978 | [5 empty] | 9.943906e-05 |  | 0.005819507
| Rel.Std.Dev. |  | 13.72% | 0% |  | 0% |  | 6.88% |  | 19.36% | [5 empty] | 2.061% |  | 21.82%
| PDM3 |  | -25.85% | 3.46% |  | 3.46% |  | 34.5% |  | -72.41% |  | 106.9% |  |  |  | -50.07% |  | 175.9%
| Z-Score (Absolute) |  | 8.38 | 16.12 | 0 | 19.35 | 0 | 30.96 | 0 | 9.03 | 0 | 9.67 | 0 | 0 | 0 | 0.67 | 0 | 83.85 | 5
| Analytical results for Nb in OREAS 161b (Indicative Value 0.026 ppm) | [22 empty] | Indicative
Nb | Round | Replicate | Lab | Lab | Lab | Lab | Lab | Lab | Lab | Lab | Lab | Lab | Lab | Lab | [9 empty] | 1
| No | No | 03 | 04 | 05 | 06 | 07 | 08 | 09 | 13 | 17 | 18 | 20 | 22 | [9 empty] | ppm
|  |  | AR*MS | AR*MS | AR*MS | AR*MS | AR*MS | AR*OES/MS | AR*MS | AR*OES/MS | AR*MS | AR*OES/MS | AR*OES/MS | AR*MS | [9 empty] | 3
|  |  | 0.5g | 0.5g | 0.5g | 0.5g | 0.5g | 0.5g | 0.5g | 01g | 0.5g | 0.25g | 0.5g | 0.5g | [9 empty] | 3
| 1 | 1 | 0.009 | < 0.05 | < 0.05 | < 0.05 | < 0.05 | < 0.1 | 0.09 | < 0.2 | 0.41 | < 0.05 | 0.07 | 0.01 | [9 empty] | 1
| 1 | 2 | 0.01 | < 0.05 | < 0.05 | < 0.05 | < 0.05 | < 0.1 | 0.06 | < 0.2 | 0.4 | < 0.05 | 0.06 | 0.01 | [9 empty] | 3
| 1 | 3 | 0.012 | < 0.05 | < 0.05 | < 0.05 | < 0.05 | < 0.1 | < 0.05 | < 0.2 | 0.41 | < 0.05 | 0.06 | 0.02 | [9 empty] | 16
| 1 | 4 | 0.012 | < 0.05 | < 0.05 | < 0.05 | < 0.05 | < 0.1 | < 0.05 | < 0.2 | 0.42 | < 0.05 | 0.05 | 0.01 | [9 empty] | 0.0258
| 1 | 5 | 0.009 | < 0.05 | < 0.05 | < 0.05 | < 0.05 | < 0.1 | < 0.05 | < 0.2 | 0.38 | < 0.05 | < 0.05 | 0.01 | [9 empty] | 27
| 1 | 6 | 0.01 | < 0.05 | < 0.05 | < 0.05 | < 0.05 | < 0.1 | < 0.05 | < 0.2 | 0.44 | 0.14 | < 0.05 | 0.02
| Mean |  | 0.01033333 | [5 empty] | 0.075 |  | 0.41 | 0.14 | 0.06 | 0.01333333
| Median |  | 0.01 | [5 empty] | 0.075 |  | 0.41 | 0.14 | 0.06 | 0.01
| Std Dev. |  | 0.00136626 | [5 empty] | 0.0212132 |  | 0.02 |  | 0.008164966 | 0.005163978
| Rel.Std.Dev. |  | 13.22% | [5 empty] | 28.28% |  | 4.878% |  | 13.61% | 38.73%
| PDM3 |  | -59.95% | [5 empty] | 190.7% |  | 1489% | 442.6% | 132.6% | -48.32%
| Z-Score (Absolute) |  | 1.2 | 0.44 | 0.44 | 0.44 | 0.44 | 0.87 | 0.44 | 3.48 | 19.66 | 0.57 | 0.78 | 1.04
| Analytical results for Nd in OREAS 161b (Indicative Value 6.33 ppm) | [22 empty] | Indicative
Nd | Round | Replicate | Lab | Lab | Lab | Lab | Lab | [16 empty] | 1
| No | No | 08 | 14 | 15 | 17 | 22 | [16 empty] | ppm
|  |  | AR*OES/MS | AR*MS | AR*MS | AR*MS | AR*MS | [16 empty] | 2
|  |  | 0.5g | 0.25g | 40g | 0.5g | 0.5g | [16 empty] | 2
| 1 | 1 | 8.19 | 7.859002 | 6.04 | 5.9 | 3.98 | [16 empty] | 1
| 1 | 2 | 7.69 | 7.989045 | 6.03 | 6 | 4 | [16 empty] | 4
| 1 | 3 | 7.92 | 7.740215 | 5.83 | 6 | 3.91 | [16 empty] | 16
| 1 | 4 | 8.33 | 8.08994 | 5.58 | 5.8 | 4.06 | [16 empty] | 6.329813
| 1 | 5 | 7.7 | 7.887931 | 6 | 5.8 | 3.88 | [16 empty] | 28
| 1 | 6 | 7.74 | 8.038265 | 6.28 | 5.8 | 3.83
| Mean |  | 7.928333 | 7.934066 | 5.96 | 5.883333 | 3.943333
| Median |  | 7.83 | 7.938488 | 6.015 | 5.85 | 3.945
| Std Dev. |  | 0.2735995 | 0.1292425 | 0.235202 | 0.09831921 | 0.0850098
| Rel.Std.Dev. |  | 3.451% | 1.629% | 3.946% | 1.671% | 2.156%
| PDM3 |  | 25.25% | 25.34% | -5.842% | -7.054% | -37.7%
| Z-Score (Absolute) |  | 0.67 | 0.68 | 0 | 0.03 | 0.69
| Analytical results for Ni in OREAS 161b (Certified Value 9.1 ppm) | [22 empty] | Certified
Ni | Round | Replicate | Lab | Lab | Lab | Lab | Lab | Lab | Lab | Lab | Lab | Lab | Lab | Lab | Lab | Lab | Lab | Lab | Lab | Lab |  |  |  | 1
| No | No | 03 | 04 | 05 | 06 | 07 | 08 | 09 | 11 | 13 | 14 | 15 | 16 | 17 | 18 | 19 | 20 | 21 | 22 |  |  |  | ppm
|  |  | AR*MS | AR*MS | AR*MS | AR*MS | AR*MS | AR*OES/MS | AR*MS | AR*MS | AR*OES/MS | AR*OES | AR*OES | AR*OES/MS | AR*MS | AR*OES/MS | AR*OES | AR*OES/MS | AR*OES | AR*MS |  |  |  | 2
|  |  | 0.5g | 0.5g | 0.5g | 0.5g | 0.5g | 0.5g | 0.5g | 0.5g | 01g | 0.25g | 40g | 01g | 0.5g | 0.25g | 0.25g | 0.5g | 0.5g | 0.5g |  |  |  | 3
| 1 | 1 | 8.55 | 8.5 | 8.9 | 9.4 | 9.2 | 9.7 | 9.9 | 8.7 | 9 | 8.38 | 9 | 9.6 | 9.27 | 8.2 | 9.364 | 9 | 10.09666 | 10.2 |  |  |  | 1
| 1 | 2 | 8.57 | 8.5 | 8.9 | 9.2 | 8.8 | 9.3 | 8.5 | 9 | 9 | 8.42 | 9 | 9.7 | 9.23 | 9.4 | 7.803 | 9.6 | 9.843329 | 10 |  |  |  | 5
| 1 | 3 | 8.36 | 8.4 | 8.6 | 9.1 | 8.9 | 9.4 | 9.3 | 8.8 | 10 | 8.29 | 9 | 9.5 | 9.38 | 7.3 | 8.911 | 9.2 | 10.22547 | 10.1 |  |  |  | 16
| 1 | 4 | 8.56 | 8.4 | 8.8 | 9.2 | 8.9 | 9.9 | 9.3 | 8.9 | 9 | 8.64 | 9 | 9.8 | 9.13 | 6.9 | 9.86 | 8.2 | 11.31603 | 10.2 |  |  |  | 9.103042
| 1 | 5 | 8.24 | 8.8 | 8.4 | 9.6 | 8.6 | 9.8 | 10.2 | 9 | 10 | 8.25 | 9 | 9.9 | 9.01 | 6.7 | 8.74 | 9.2 | 10.649 | 9.92 |  |  |  | 157
| 1 | 6 | 8.41 | 8.4 | 8.5 | 9.3 | 8.8 | 9.4 | 9.9 | 9.1 | 9 | 8.43 | 9 | 9.9 | 9.38 | 8.2 | 8.406 | 9.4 | 9.507508 | 9.97
| Mean |  | 8.448333 | 8.5 | 8.683333 | 9.3 | 8.866667 | 9.583333 | 9.516667 | 8.916667 | 9.333333 | 8.401667 | 9 | 9.733333 | 9.233333 | 7.783333 | 8.847333 | 9.1 | 10.273 | 10.065
| Median |  | 8.48 | 8.45 | 8.7 | 9.25 | 8.85 | 9.55 | 9.6 | 8.95 | 9 | 8.4 | 9 | 9.75 | 9.25 | 7.75 | 8.8255 | 9.2 | 10.16107 | 10.05
| Std Dev. |  | 0.1343751 | 0.1549193 | 0.2136976 | 0.1788854 | 0.1966384 | 0.2483277 | 0.6145459 | 0.147196 | 0.5163978 | 0.137028 | 0 | 0.1632993 | 0.1448678 | 1.014725 | 0.7201971 | 0.4857983 | 0.6376879 | 0.1199583
| Rel.Std.Dev. |  | 1.591% | 1.823% | 2.461% | 1.923% | 2.218% | 2.591% | 6.458% | 1.651% | 5.533% | 1.631% | 0% | 1.678% | 1.569% | 13.04% | 8.14% | 5.338% | 6.207% | 1.192%
| PDM3 |  | -7.192% | -6.625% | -4.611% | 2.164% | -2.597% | 5.276% | 4.544% | -2.047% | 2.53% | -7.705% | -1.132% | 6.924% | 1.431% | -14.5% | -2.809% | -0.03341% | 12.85% | 10.57%
| Z-Score (Absolute) |  | 0.74 | 0.67 | 0.43 | 0.39 | 0.19 | 0.76 | 0.67 | 0.12 | NA | 0.8 | NA | 0.96 | 0.3 | 1.62 | 0.21 | 0.12 | 1.68 | 1.4
Results from laboratories 13 and 15 were removed due to their 1 ppm reading resolution.
| Analytical results for P in OREAS 161b (Certified Value 0.018 wt.%) | [22 empty] | Certified
P | Round | Replicate | Lab | Lab | Lab | Lab | Lab | Lab | Lab | Lab | Lab | Lab | Lab | Lab | Lab | Lab | Lab | Lab | Lab | Lab |  |  |  | 1
| No | No | 03 | 04 | 05 | 06 | 07 | 08 | 09 | 11 | 13 | 14 | 15 | 16 | 17 | 18 | 19 | 20 | 21 | 22 |  |  |  | wt.%
|  |  | AR*MS | AR*MS | AR*MS | AR*MS | AR*MS | AR*OES/MS | AR*MS | AR*MS | AR*OES/MS | AR*OES | AR*OES | AR*OES/MS | AR*MS | AR*OES/MS | AR*OES | AR*OES/MS | AR*MS | AR*OES |  |  |  | 3
|  |  | 0.5g | 0.5g | 0.5g | 0.5g | 0.5g | 0.5g | 0.5g | 0.5g | 01g | 0.25g | 40g | 01g | 0.5g | 0.25g | 0.25g | 0.5g |  | 0.5g |  |  |  | 3
| 1 | 1 | 0.018 | 0.019 | 0.019 | 0.018 | 0.019 | 0.021 | 0.024 | 0.018 | 0.0177 | 0.02924554 | 0.018 | 0.017 | 0.0185 | 0.0168 | 0.0193194 | 0.0181 | 0.0333 | < 0.0009 |  |  |  | 1
| 1 | 2 | 0.018 | 0.019 | 0.019 | 0.017 | 0.017 | 0.021 | 0.024 | 0.018 | 0.0175 | 0.02930782 | 0.018 | 0.018 | 0.0188 | 0.0192 | 0.0191917 | 0.0186 | 0.0315 | < 0.0009 |  |  |  | #N/A
| 1 | 3 | 0.018 | 0.019 | 0.019 | 0.017 | 0.017 | 0.021 | 0.025 | 0.018 | 0.0177 | 0.02922965 | 0.018 | 0.018 | 0.019 | 0.0158 | 0.0183164 | 0.019 | 0.0333 | < 0.0009 |  |  |  | 16
| 1 | 4 | 0.019 | 0.019 | 0.019 | 0.017 | 0.018 | 0.021 | 0.025 | 0.019 | 0.0177 | 0.02945556 | 0.018 | 0.018 | 0.0183 | 0.0145 | 0.0179757 | 0.0181 | 0.0324 | < 0.0009 |  |  |  | 0.01811773
| 1 | 5 | 0.018 | 0.018 | 0.018 | 0.018 | 0.017 | 0.022 | 0.026 | 0.018 | 0.0177 | 0.02899408 | 0.018 | 0.018 | 0.0181 | 0.0143 | 0.019181 | 0.0185 | 0.0324 | < 0.0009 |  |  |  | 158
| 1 | 6 | 0.018 | 0.019 | 0.018 | 0.018 | 0.017 | 0.021 | 0.026 | 0.019 | 0.0176 | 0.02982476 | 0.018 | 0.018 | 0.0188 | 0.0157 | 0.0193524 | 0.0188 | 0.0315 | < 0.0009
| Mean |  | 0.01816667 | 0.01883333 | 0.01866667 | 0.0175 | 0.0175 | 0.02116667 | 0.025 | 0.01833333 | 0.01765 | 0.0293429 | 0.018 | 0.01783333 | 0.01858333 | 0.01605 | 0.01888943 | 0.01851667 | 0.0324
| Median |  | 0.018 | 0.019 | 0.019 | 0.0175 | 0.017 | 0.021 | 0.025 | 0.018 | 0.0177 | 0.02927668 | 0.018 | 0.018 | 0.01865 | 0.01575 | 0.01918635 | 0.01855 | 0.0324
| Std Dev. |  | 0.0004082483 | 0.0004082483 | 0.0005163978 | 0.0005477226 | 0.00083666 | 0.0004082483 | 0.0008944272 | 0.0005163978 | 8.3666e-05 | 0.0002793177 | 0 | 0.0004082483 | 0.0003430258 | 0.001796385 | 0.0005897222 | 0.0003656045 | 0.0008049845
| Rel.Std.Dev. |  | 2.247% | 2.168% | 2.766% | 3.13% | 4.781% | 1.929% | 3.578% | 2.817% | 0.474% | 0.9519% | 0% | 2.289% | 1.846% | 11.19% | 3.122% | 1.974% | 2.485%
| PDM3 |  | 0.2701% | 3.95% | 3.03% | -3.41% | -3.41% | 16.83% | 37.99% | 1.19% | -2.582% | 61.96% | -0.6498% | -1.57% | 2.57% | -11.41% | 4.259% | 2.202% | 78.83%
| Z-Score (Absolute) |  | 0.25 | 0.4 | 0.24 | 0.91 | 0.91 | 2.71 | 6.49 | 0.09 | 0.76 | 10.77 | 0.42 | 0.58 | 0.16 | 2.34 | 0.46 | 0.09 | 13.79 | 17.75
| Analytical results for Pb in OREAS 161b (Certified Value 13.4 ppm) | [22 empty] | Certified
Pb | Round | Replicate | Lab | Lab | Lab | Lab | Lab | Lab | Lab | Lab | Lab | Lab | Lab | Lab | Lab | Lab | Lab | Lab | Lab | Lab | Lab |  |  | 1
| No | No | 03 | 04 | 05 | 06 | 07 | 08 | 09 | 11 | 12 | 13 | 14 | 15 | 16 | 17 | 18 | 19 | 20 | 21 | 22 |  |  | ppm
|  |  | AR*MS | AR*MS | AR*MS | AR*MS | AR*MS | AR*OES/MS | AR*MS | AR*MS | AR*OES/MS | AR*OES/MS | AR*OES | AR*MS | AR*OES/MS | AR*MS | AR*OES/MS | AR*OES | AR*OES/MS | AR*OES | AR*MS |  |  | 1
|  |  | 0.5g | 0.5g | 0.5g | 0.5g | 0.5g | 0.5g | 0.5g | 0.5g | 0.5g | 01g | 0.25g | 40g | 01g | 0.5g | 0.25g | 0.25g | 0.5g | 0.5g | 0.5g |  |  | 2
| 1 | 1 | 12.5 | 14.8 | 13.6 | 13.5 | 14 | 16.8 | 17.9 | 12.45 | 16 | 14.2 | 13.7685 | 14 | 17.7 | 12.7 | 14.3 | 13.401 | 13.6 | 12.5972 | 13.5 |  |  | 1
| 1 | 2 | 12.4 | 14.4 | 14 | 13.8 | 12.7 | 15 | 12.5 | 13.08 | 14 | 14.2 | 13.8 | 13 | 15.2 | 13 | 16.8 | 16.39 | 13.1 | 12.98077 | 13.7 |  |  | 6
| 1 | 3 | 12.1 | 14.6 | 13.9 | 13.4 | 13.2 | 15.7 | 12.4 | 12.67 | 14 | 14 | 13.737 | 13 | 14.7 | 12.5 | 13.2 | 23.673 | 13.3 | 15.57574 | 13.3 |  |  | 16
| 1 | 4 | 12.5 | 14.8 | 14 | 13.6 | 13.2 | 16.2 | 12.2 | 13.11 | 14 | 13.9 | 13.8945 | 13 | 15.9 | 12.6 | 13.3 | 14.607 | 12.9 | 13.03019 | 13.4 |  |  | 13.43047
| 1 | 5 | 12.2 | 13.6 | 13.3 | 14 | 13.1 | 15.5 | 13.9 | 12.78 | 18 | 13.7 | 13.6165 | 13 | 15.6 | 12.2 | 13.1 | 8.862 | 13.1 | 12.43951 | 13.2 |  |  | 159
| 1 | 6 | 12.55 | 14.6 | 13.7 | 13.5 | 13.5 | 15.7 | 12.6 | 13.09 | 17 | 14 | 13.7055 | 13 | 14.8 | 12.5 | 17.9 | 14.166 | 13.1 | 14.93385 | 13.3
| Mean |  | 12.375 | 14.46667 | 13.75 | 13.63333 | 13.28333 | 15.81667 | 13.58333 | 12.86333 | 15.5 | 14 | 13.75367 | 13.16667 | 15.65 | 12.58333 | 14.76667 | 15.18317 | 13.18333 | 13.59288 | 13.4
| Median |  | 12.45 | 14.6 | 13.8 | 13.55 | 13.2 | 15.7 | 12.55 | 12.93 | 15 | 14 | 13.75275 | 13 | 15.4 | 12.55 | 13.8 | 14.3865 | 13.1 | 13.00548 | 13.35
| Std Dev. |  | 0.1837117 | 0.4501851 | 0.2738613 | 0.2250926 | 0.4355074 | 0.6177918 | 2.19947 | 0.2736177 | 1.760682 | 0.1897367 | 0.09339522 | 0.4082483 | 1.104083 | 0.2639444 | 2.076215 | 4.858674 | 0.2401388 | 1.322337 | 0.1788854
| Rel.Std.Dev. |  | 1.485% | 3.112% | 1.992% | 1.651% | 3.279% | 3.906% | 16.19% | 2.127% | 11.36% | 1.355% | 0.6791% | 3.101% | 7.055% | 2.098% | 14.06% | 32% | 1.822% | 9.728% | 1.335%
| PDM3 |  | -7.859% | 7.715% | 2.379% | 1.51% | -1.096% | 17.77% | 1.138% | -4.223% | 15.41% | 4.241% | 2.406% | -1.964% | 16.53% | -6.308% | 9.949% | 13.05% | -1.84% | 1.209% | -0.2269%
| Z-Score (Absolute) |  | 1.82 | 1.2 | 0.17 | 0 | 0.51 | 3.15 | 0.07 | 1.11 | 2.7 | 0.53 | 0.17 | 0.67 | 2.91 | 1.52 | 1.64 | 2.24 | 0.65 | 0.06 | 0.34
| Analytical results for Pd in OREAS 161b (Indicative Value 13.3 ppb) | [22 empty] | Indicative
Pd | Round | Replicate | Lab | Lab | [19 empty] | 1
| No | No | 03 | 15 | [19 empty] | ppb
|  |  | AR*MS | AR*MS | [19 empty] | 1
|  |  | 0.5g | 40g | [19 empty] | 1
| 1 | 1 | 1 | 30 | [19 empty] | 1
| 1 | 2 | 1 | 30 | [19 empty] | 23
| 1 | 3 | 2 | 20 | [19 empty] | 16
| 1 | 4 | 2 | 20 | [19 empty] | 13.33333
| 1 | 5 | 3 | 20 | [19 empty] | 29
| 1 | 6 | 1 | 30
| Mean |  | 1.666667 | 25
| Median |  | 1.5 | 25
| Std Dev. |  | 0.8164966 | 5.477226
| Rel.Std.Dev. |  | 48.99% | 21.91%
| PDM3 |  | -87.5% | 87.5%
| Z-Score (Absolute) |  | 0.67 | 0.67
| Analytical results for Pr in OREAS 161b (Indicative Value 1.42 ppm) | [22 empty] | Indicative
Pr | Round | Replicate | Lab | Lab | Lab | Lab | Lab | [16 empty] | 1
| No | No | 08 | 14 | 15 | 17 | 22 | [16 empty] | ppm
|  |  | AR*OES/MS | AR*MS | AR*MS | AR*MS | AR*MS | [16 empty] | 2
|  |  | 0.5g | 0.25g | 40g | 0.5g | 0.5g | [16 empty] | 2
| 1 | 1 | 2.2 | 1.567454 | 1.45 | 1.58 | 1.13 | [16 empty] | 1
| 1 | 2 | 2 | 1.537584 | 1.44 | 1.58 | 1.13 | [16 empty] | 7
| 1 | 3 | 2.1 | 1.390868 | 1.38 | 1.55 | 1.09 | [16 empty] | 16
| 1 | 4 | 2.2 | 1.534128 | 1.36 | 1.57 | 1.12 | [16 empty] | 1.419494
| 1 | 5 | 2 | 1.711469 | 1.44 | 1.65 | 1.07 | [16 empty] | 30
| 1 | 6 | 2.1 | 1.620362 | 1.53 | 1.71 | 1.05
| Mean |  | 2.1 | 1.560311 | 1.433333 | 1.606667 | 1.098333
| Median |  | 2.1 | 1.552519 | 1.44 | 1.58 | 1.105
| Std Dev. |  | 0.08944272 | 0.1062252 | 0.05988879 | 0.0608824 | 0.03371449
| Rel.Std.Dev. |  | 4.259% | 6.808% | 4.178% | 3.789% | 3.07%
| PDM3 |  | 47.94% | 9.92% | 0.9749% | 13.19% | -22.63%
| Z-Score (Absolute) |  | 2.87 | 0 | 0.67 | 0.25 | 2.45
| Analytical results for Pt in OREAS 161b (Indicative Value < 2 ppb) | [22 empty] | Indicative
Pt | Round | Replicate | Lab | Lab | [19 empty] | 1
| No | No | 03 | 15 | [19 empty] | ppb
|  |  | AR*MS | AR*MS | [19 empty] | 2
|  |  | 0.5g | 40g | [19 empty] | 2
| 1 | 1 | < 2 | < 10 | [19 empty] | 1
| 1 | 2 | < 2 | < 10 | [19 empty] | 25
| 1 | 3 | < 2 | < 10 | [19 empty] | 16
| 1 | 4 | < 2 | < 10 | [19 empty] | < 2
| 1 | 5 | < 2 | < 10 | [19 empty] | 31
| 1 | 6 | < 2 | < 10
Mean
Median
Std Dev.
Rel.Std.Dev.
PDM3
| Z-Score (Absolute) |  | NA | NA
| Analytical results for Rb in OREAS 161b (Certified Value 3.35 ppm) | [22 empty] | Certified
Rb | Round | Replicate | Lab | Lab | Lab | Lab | Lab | Lab | Lab | Lab | Lab | Lab | Lab | Lab | Lab | Lab | [7 empty] | 1
| No | No | 03 | 04 | 05 | 06 | 07 | 08 | 09 | 13 | 15 | 17 | 18 | 20 | 21 | 22 | [7 empty] | ppm
|  |  | AR*MS | AR*MS | AR*MS | AR*MS | AR*MS | AR*OES/MS | AR*MS | AR*OES/MS | AR*MS | AR*MS | AR*OES/MS | AR*OES/MS | AR*OES | AR*MS | [7 empty] | 2
|  |  | 0.5g | 0.5g | 0.5g | 0.5g | 0.5g | 0.5g | 0.5g | 01g | 40g | 0.5g | 0.25g | 0.5g | 0.5g | 0.5g | [7 empty] | 2
| 1 | 1 | 3.29 | 3.3 | 3.6 | 3.5 | 3.6 | 5 | 3.2 | 5.12 | 3.8 | 3.92 | 3.3 | 2.9 | 5.750158 | 2.99 | [7 empty] | 1
| 1 | 2 | 3.35 | 3.5 | 3.4 | 3.5 | 3.2 | 4.8 | 3.4 | 5.23 | 3.7 | 3.92 | 3.5 | 3 | 5.840183 | 2.93 | [7 empty] | 8
| 1 | 3 | 3.25 | 3.3 | 3.5 | 3.4 | 3.4 | 5 | 3.6 | 5.22 | 3.7 | 3.86 | 2.6 | 3 | 5.961137 | 2.95 | [7 empty] | 16
| 1 | 4 | 3.49 | 3.5 | 3.5 | 3.5 | 3.4 | 5.2 | 3.2 | 5.48 | 3.6 | 3.57 | 2.6 | 3 | 6.063849 | 2.94 | [7 empty] | 3.352394
| 1 | 5 | 3.14 | 3.5 | 3.3 | 3.7 | 3.3 | 4.6 | 3.3 | 5.42 | 3.7 | 3.89 | 2.5 | 3 | 5.528513 | 2.89 | [7 empty] | 160
| 1 | 6 | 3.23 | 3.6 | 3.4 | 3.5 | 3.4 | 4.6 | 3.7 | 5.43 | 3.9 | 3.8 | 2.7 | 3 | 5.693112 | 2.84
| Mean |  | 3.291667 | 3.45 | 3.45 | 3.516667 | 3.383333 | 4.866667 | 3.4 | 5.316667 | 3.733333 | 3.826667 | 2.866667 | 2.983333 | 5.806159 | 2.923333
| Median |  | 3.27 | 3.5 | 3.45 | 3.5 | 3.4 | 4.9 | 3.35 | 5.325 | 3.7 | 3.875 | 2.65 | 3 | 5.795171 | 2.935
| Std Dev. |  | 0.1194013 | 0.1224745 | 0.1048809 | 0.09831921 | 0.132916 | 0.242212 | 0.2097618 | 0.1454189 | 0.1032796 | 0.1335165 | 0.4226898 | 0.04082483 | 0.1921367 | 0.05202563
| Rel.Std.Dev. |  | 3.627% | 3.55% | 3.04% | 2.796% | 3.929% | 4.977% | 6.169% | 2.735% | 2.766% | 3.489% | 14.74% | 1.368% | 3.309% | 1.78%
| PDM3 |  | -1.811% | 2.912% | 2.912% | 4.9% | 0.9229% | 45.17% | 1.42% | 58.59% | 11.36% | 14.15% | -14.49% | -11.01% | 73.19% | -12.8%
| Z-Score (Absolute) |  | 0.32 | 0 | 0 | 0.14 | 0.14 | 2.89 | 0.1 | 3.81 | 0.58 | 0.77 | 1.19 | 0.95 | 4.81 | 1.08
| Analytical results for Re in OREAS 161b (Indicative Value 1 ppb) | [22 empty] | Indicative
Re | Round | Replicate | Lab | Lab | Lab | Lab | Lab | Lab | Lab | Lab | Lab | Lab | Lab | [10 empty] | 1
| No | No | 03 | 04 | 05 | 06 | 07 | 08 | 09 | 13 | 17 | 18 | 20 | [10 empty] | ppb
|  |  | AR*MS | AR*MS | AR*MS | AR*MS | AR*MS | AR*OES/MS | AR*MS | AR*OES/MS | AR*MS | AR*OES/MS | AR*OES/MS | [10 empty] | 2
|  |  | 0.5g | 0.5g | 0.5g | 0.5g | 0.5g | 0.5g | 0.5g | 01g | 0.5g | 0.25g | 0.5g | [10 empty] | 2
| 1 | 1 | 0.8 | < 1 | 1 | 1 | 2 | < 1 | 1 | < 50 | 1 | < 100 | 2 | [10 empty] | 1
| 1 | 2 | 0.8 | 1 | 1 | 1 | 1 | < 1 | 1 | < 50 | 1 | < 100 | 2 | [10 empty] | 13
| 1 | 3 | 0.7 | < 1 | 1 | 1 | 1 | < 1 | < 1 | < 50 | 1 | < 100 | 1 | [10 empty] | 16
| 1 | 4 | 0.7 | 1 | 1 | 1 | 1 | < 1 | 1 | < 50 | 1 | < 100 | < 1 | [10 empty] | 1
| 1 | 5 | 0.8 | 1 | 1 | 1 | 1 | < 1 | 1 | < 50 | 1 | < 100 | 1 | [10 empty] | 32
| 1 | 6 | 0.7 | 1 | 1 | 1 | 1 | < 1 | 2 | < 50 | 1 | < 100 | < 1
| Mean |  | 0.75 | 1 | 1 | 1 | 1.166667 |  | 1.2 |  | 1 |  | 1.5
| Median |  | 0.75 | 1 | 1 | 1 | 1 |  | 1 |  | 1 |  | 1.5
| Std Dev. |  | 0.05477226 | 0 | 0 | 0 | 0.4082483 |  | 0.4472136 |  | 0 |  | 0.5773503
| Rel.Std.Dev. |  | 7.303% | 0% | 0% | 0% | 34.99% |  | 37.27% |  | 0% |  | 38.49%
| PDM3 |  | -25% | 0% | 0% | 0% | 16.67% |  | 20% |  | 0% |  | 50%
| Z-Score (Absolute) |  | 1.01 | 0.67 | 0 | 0 | 0.67 | 2.02 | 0.34 | 97.1 | 0 | 198.25 | 0.67
| Analytical results for S in OREAS 161b (Certified Value 0.734 wt.%) | [22 empty] | Certified
S | Round | Replicate | Lab | Lab | Lab | Lab | Lab | Lab | Lab | Lab | Lab | Lab | Lab | Lab | Lab | Lab | Lab | Lab | Lab | Lab | Lab |  |  | 1
| No | No | 03 | 04 | 05 | 06 | 07 | 08 | 09 | 11 | 12 | 13 | 14 | 15 | 16 | 17 | 18 | 19 | 20 | 21 | 22 |  |  | wt.%
|  |  | AR*MS | AR*MS | AR*MS | AR*MS | AR*MS | AR*OES/MS | AR*MS | AR*MS | AR*OES/MS | AR*OES/MS | AR*OES | AR*OES | AR*OES/MS | AR*MS | AR*OES/MS | AR*OES | AR*OES/MS | AR*MS | AR*OES |  |  | 3
|  |  | 0.5g | 0.5g | 0.5g | 0.5g | 0.5g | 0.5g | 0.5g | 0.5g | 0.5g | 01g | 0.25g | 40g | 01g | 0.5g | 0.25g | 0.25g | 0.5g |  | 0.5g |  |  | 3
| 1 | 1 | 0.74 | 0.76 | 0.78 | 0.74 | 0.73 | 0.804 | 0.75 | 0.71 | 0.7447 | 0.71 | 0.7012402 | 0.71 | 0.73 | 0.73 | 0.71 | 0.639 | 0.74 | 0.72 | 0.832 |  |  | 1
| 1 | 2 | 0.74 | 0.76 | 0.77 | 0.72 | 0.67 | 0.781 | 0.75 | 0.7 | 0.7406 | 0.71 | 0.7021304 | 0.715 | 0.75 | 0.73 | 0.81 | 0.66 | 0.74 | 0.73 | 0.814 |  |  | #N/A
| 1 | 3 | 0.74 | 0.76 | 0.77 | 0.73 | 0.71 | 0.793 | 0.76 | 0.72 | 0.7459 | 0.72 | 0.7021764 | 0.71 | 0.74 | 0.74 | 0.62 | 0.658 | 0.72 | 0.76 | 0.803 |  |  | 16
| 1 | 4 | 0.75 | 0.78 | 0.77 | 0.74 | 0.72 | 0.8 | 0.74 | 0.72 | 0.7526 | 0.72 | 0.7020012 | 0.715 | 0.74 | 0.75 | 0.63 | 0.629 | 0.65 | 0.72 | 0.794 |  |  | 0.7341596
| 1 | 5 | 0.74 | 0.75 | 0.77 | 0.75 | 0.7 | 0.802 | 0.8 | 0.71 | 0.7515 | 0.7 | 0.702505 | 0.715 | 0.74 | 0.76 | 0.61 | 0.652 | 0.73 | 0.74 | 0.802 |  |  | 161
| 1 | 6 | 0.73 | 0.77 | 0.76 | 0.73 | 0.71 | 0.8 | 0.8 | 0.73 | 0.7772 | 0.71 | 0.7033818 | 0.695 | 0.75 | 0.75 | 0.69 | 0.641 | 0.73 | 0.7514 | 0.791
| Mean |  | 0.74 | 0.7633333 | 0.77 | 0.735 | 0.7066667 | 0.7966667 | 0.7666667 | 0.715 | 0.7520833 | 0.7116667 | 0.7022392 | 0.71 | 0.7416667 | 0.7433333 | 0.6783333 | 0.6465 | 0.7183333 | 0.7369 | 0.806
| Median |  | 0.74 | 0.76 | 0.77 | 0.735 | 0.71 | 0.8 | 0.755 | 0.715 | 0.7487 | 0.71 | 0.7021534 | 0.7125 | 0.74 | 0.745 | 0.66 | 0.6465 | 0.73 | 0.735 | 0.8025
| Std Dev. |  | 0.006324555 | 0.01032796 | 0.006324555 | 0.01048809 | 0.02065591 | 0.008524475 | 0.0265832 | 0.01048809 | 0.01308486 | 0.007527727 | 0.0006995156 | 0.007745967 | 0.007527727 | 0.0121106 | 0.07600439 | 0.01214496 | 0.03430258 | 0.01656683 | 0.01505988
| Rel.Std.Dev. |  | 0.8547% | 1.353% | 0.8214% | 1.427% | 2.923% | 1.07% | 3.467% | 1.467% | 1.74% | 1.058% | 0.09961% | 1.091% | 1.015% | 1.629% | 11.2% | 1.879% | 4.775% | 2.248% | 1.868%
| PDM3 |  | 0.7955% | 3.974% | 4.882% | 0.1145% | -3.745% | 8.514% | 4.428% | -2.61% | 2.441% | -3.064% | -4.348% | -3.291% | 1.023% | 1.25% | -7.604% | -11.94% | -2.156% | 0.3733% | 9.785%
| Z-Score (Absolute) |  | 0.08 | 0.67 | 0.84 | 0.05 | 0.77 | 1.52 | 0.76 | 0.56 | 0.39 | 0.64 | 0.88 | 0.69 | 0.12 | 0.16 | 1.49 | 2.31 | 0.47 | 0 | 1.76
| Analytical results for Sb in OREAS 161b (Certified Value 2.01 ppm) | [22 empty] | Certified
Sb | Round | Replicate | Lab | Lab | Lab | Lab | Lab | Lab | Lab | Lab | Lab | Lab | Lab | Lab | Lab | Lab | Lab | Lab | Lab | Lab | Lab |  |  | 1
| No | No | 03 | 04 | 05 | 06 | 07 | 08 | 09 | 11 | 12 | 13 | 14 | 15 | 16 | 17 | 18 | 19 | 20 | 21 | 22 |  |  | ppm
|  |  | AR*MS | AR*MS | AR*MS | AR*MS | AR*MS | AR*OES/MS | AR*MS | AR*MS | AR*OES/MS | AR*OES/MS | AR*MS | AR*MS | AR*OES/MS | AR*OES/MS | AR*OES/MS | AR*OES | AR*OES/MS | AR*OES | AR*MS |  |  | 2
|  |  | 0.5g | 0.5g | 0.5g | 0.5g | 0.5g | 0.5g | 0.5g | 0.5g | 0.5g | 01g | 0.25g | 40g | 01g | 0.5g | 0.25g | 0.25g | 0.5g | 0.5g | 0.5g |  |  | 2
| 1 | 1 | 1.725 | 2 | 1.76 | 1.98 | 2 | 1.41 | 3.25 | 2.12 | 2.08 | 2.19 | 1.114045 | 1.7 | 2.3 | < 5 | 2.85 | < 10 | 2.05 | 1.999635 | 2.49 |  |  | 1
| 1 | 2 | 1.845 | 2.05 | 1.8 | 1.93 | 1.85 | 1.21 | 1.47 | 2 | 2.06 | 2.22 | 1.124888 | 1.7 | 2.4 | < 5 | 2.67 | < 10 | 2.04 | 2.439245 | 2.43 |  |  | 9
| 1 | 3 | 1.745 | 2.04 | 1.79 | 1.97 | 1.92 | 1.58 | 1.01 | 2.11 | 2.19 | 2.13 | 0.9665665 | 1.6 | 2.4 | < 5 | 2.22 | < 10 | 2.1 | 2.267102 | 2.72 |  |  | 16
| 1 | 4 | 1.77 | 2 | 1.88 | 2.02 | 1.87 | 1.85 | 3.5 | 2.03 | 1.97 | 2.17 | 0.9881918 | 1.7 | 2.4 | < 5 | 2.23 | < 10 | 2.03 | 1.984826 | 2.5 |  |  | 2.005897
| 1 | 5 | 1.74 | 1.63 | 1.78 | 2.04 | 1.84 | 1.71 | 1.01 | 2.1 | 1.99 | 2.12 | 1.128187 | 1.6 | 2.4 | < 5 | 2.22 | < 10 | 2.06 | 1.962397 | 2.64 |  |  | 162
| 1 | 6 | 1.795 | 2.04 | 1.82 | 1.92 | 1.86 | 1.86 | 2.81 | 2.04 | 1.75 | 2.17 | 1.021803 | 1.7 | 2.4 | < 5 | 2.46 | < 10 | 2.04 | 2.076899 | 2.47
| Mean |  | 1.77 | 1.96 | 1.805 | 1.976667 | 1.89 | 1.603333 | 2.175 | 2.066667 | 2.006667 | 2.166667 | 1.05728 | 1.666667 | 2.383333 |  | 2.441667 |  | 2.053333 | 2.121684 | 2.541667
| Median |  | 1.7575 | 2.02 | 1.795 | 1.975 | 1.865 | 1.645 | 2.14 | 2.07 | 2.025 | 2.17 | 1.067924 | 1.7 | 2.4 |  | 2.345 |  | 2.045 | 2.038267 | 2.495
| Std Dev. |  | 0.04427189 | 0.1630951 | 0.041833 | 0.04760952 | 0.060663 | 0.2571899 | 1.142449 | 0.04966555 | 0.1478738 | 0.03723797 | 0.07359572 | 0.05163978 | 0.04082483 |  | 0.2691778 |  | 0.02503331 | 0.191309 | 0.1126795
| Rel.Std.Dev. |  | 2.501% | 8.321% | 2.318% | 2.409% | 3.21% | 16.04% | 52.53% | 2.403% | 7.369% | 1.719% | 6.961% | 3.098% | 1.713% |  | 11.02% |  | 1.219% | 9.017% | 4.433%
| PDM3 |  | -11.76% | -2.288% | -10.02% | -1.457% | -5.778% | -20.07% | 8.43% | 3.03% | 0.03837% | 8.015% | -47.29% | -16.91% | 18.82% |  | 21.72% |  | 2.365% | 5.772% | 26.71%
| Z-Score (Absolute) |  | 0.77 | 0.25 | 0.67 | 0.21 | 0.44 | 1.22 | 0.33 | 0.04 | 0.13 | 0.31 | 2.7 | 1.05 | 0.9 | 1.21 | 1.05 | 8 | 0 | 0.19 | 1.33
| Analytical results for Sc in OREAS 161b (Certified Value 0.6 ppm) | [22 empty] | Certified
Sc | Round | Replicate | Lab | Lab | Lab | Lab | Lab | Lab | Lab | Lab | Lab | Lab | Lab | Lab | Lab | Lab | Lab | Lab | Lab |  |  |  |  | 1
| No | No | 03 | 04 | 05 | 06 | 07 | 08 | 09 | 11 | 13 | 14 | 15 | 16 | 17 | 18 | 20 | 21 | 22 |  |  |  |  | ppm
|  |  | AR*MS | AR*MS | AR*MS | AR*MS | AR*MS | AR*OES/MS | AR*MS | AR*MS | AR*OES/MS | AR*MS | AR*MS | AR*OES/MS | AR*MS | AR*OES/MS | AR*OES/MS | AR*OES | AR*MS |  |  |  |  | 2
|  |  | 0.5g | 0.5g | 0.5g | 0.5g | 0.5g | 0.5g | 0.5g | 0.5g | 01g | 0.25g | 40g | 01g | 0.5g | 0.25g | 0.5g | 0.5g | 0.5g |  |  |  |  | 2
| 1 | 1 | 0.52 | 0.7 | 0.7 | 0.7 | 0.7 | 0.7 | 0.7 | 0.5 | < 1 | < 0.5 | 0.5 | < 0.5 | 0.6 | 0.5 | 0.5 | 0.7002458 | 0.5 |  |  |  |  | 1
| 1 | 2 | 0.522 | 0.6 | 0.6 | 0.6 | 0.7 | 0.8 | 0.7 | 0.5 | < 1 | < 0.5 | 0.5 | 0.5 | 0.6 | 0.6 | 0.5 | 0.633542 | 0.5 |  |  |  |  | 14
| 1 | 3 | 0.492 | 0.6 | 0.7 | 0.7 | 0.7 | 0.7 | 0.7 | 0.6 | < 1 | < 0.5 | 0.5 | 0.5 | 0.6 | 0.5 | 0.5 | 0.7193918 | 0.4 |  |  |  |  | 16
| 1 | 4 | 0.507 | 0.7 | 0.7 | 0.7 | 0.7 | 0.7 | 0.7 | 0.6 | < 1 | < 0.5 | 0.5 | 0.5 | 0.5 | 0.5 | 0.5 | 0.6215058 | 0.5 |  |  |  |  | 0.5960822
| 1 | 5 | 0.539 | 0.7 | 0.6 | 0.7 | 0.7 | 0.7 | 0.7 | 0.6 | < 1 | < 0.5 | 0.5 | 0.5 | 0.5 | 0.4 | 0.5 | 0.6553709 | 0.4 |  |  |  |  | 163
| 1 | 6 | 0.526 | 0.7 | 0.6 | 0.7 | 0.7 | 0.8 | 0.7 | 0.6 | < 1 | < 0.5 | 0.5 | 0.5 | 0.6 | 0.5 | 0.5 | 0.8113409 | 0.5
| Mean |  | 0.5176667 | 0.6666667 | 0.65 | 0.6833333 | 0.7 | 0.7333333 | 0.7 | 0.5666667 |  |  | 0.5 | 0.5 | 0.5666667 | 0.5 | 0.5 | 0.6902329 | 0.4666667
| Median |  | 0.521 | 0.7 | 0.65 | 0.7 | 0.7 | 0.7 | 0.7 | 0.6 |  |  | 0.5 | 0.5 | 0.6 | 0.5 | 0.5 | 0.6778083 | 0.5
| Std Dev. |  | 0.01625628 | 0.05163978 | 0.05477226 | 0.04082483 | 1.216188e-16 | 0.05163978 | 1.216188e-16 | 0.05163978 |  |  | 0 | 0 | 0.05163978 | 0.06324555 | 0 | 0.07038507 | 0.05163978
| Rel.Std.Dev. |  | 3.14% | 7.746% | 8.427% | 5.974% | 1.737e-14% | 7.042% | 1.737e-14% | 9.113% |  |  | 0% | 0% | 9.113% | 12.65% | 0% | 10.2% | 11.07%
| PDM3 |  | -13.16% | 11.84% | 9.045% | 14.64% | 17.43% | 23.03% | 17.43% | -4.935% |  |  | -16.12% | -16.12% | -4.935% | -16.12% | -16.12% | 15.79% | -21.71%
| Z-Score (Absolute) |  | 0.33 | 0.67 | 0.56 | 0.79 | 0.9 | 1.12 | 0.9 | 0 | 0.45 | 2.14 | 0.45 | 0.73 | 0 | 0.45 | 0.45 | 0.83 | 0.67
| Analytical results for Se in OREAS 161b (Certified Value 0.95 ppm) | [22 empty] | Certified
Se | Round | Replicate | Lab | Lab | Lab | Lab | Lab | Lab | Lab | Lab | Lab | Lab | Lab | Lab | Lab | Lab | Lab | Lab | Lab |  |  |  |  | 1
| No | No | 03 | 04 | 05 | 06 | 07 | 08 | 09 | 11 | 12 | 13 | 15 | 16 | 17 | 18 | 20 | 21 | 22 |  |  |  |  | ppm
|  |  | AR*MS | AR*MS | AR*MS | AR*MS | AR*MS | AR*OES/MS | AR*MS | AR*MS | AR*OES/MS | AR*OES/MS | AR*MS | AR*OES/MS | AR*MS | AR*OES/MS | AR*OES/MS | AR*OES | AR*MS |  |  |  |  | 2
|  |  | 0.5g | 0.5g | 0.5g | 0.5g | 0.5g | 0.5g | 0.5g | 0.5g | 0.5g | 01g | 40g | 01g | 0.5g | 0.25g | 0.5g | 0.5g | 0.5g |  |  |  |  | 2
| 1 | 1 | 0.888 | 0.9 | 0.8 | 1 | 0.9 | 1.2 | 0.6 | 0.7 | 0.95 | < 1 | 1 | < 2 | 1.44 | < 1 | 1 | < 10 | < 0.1 |  |  |  |  | 1
| 1 | 2 | 0.885 | 1 | 0.7 | 1 | 0.8 | 1 | 0.5 | 1 | 1.09 | < 1 | 1 | < 2 | 1.52 | 1 | 0.9 | < 10 | < 0.1 |  |  |  |  | 15
| 1 | 3 | 0.882 | 1 | 0.8 | 0.9 | 0.9 | 1.1 | 0.4 | 0.8 | 0.99 | < 1 | < 0.5 | < 2 | 1.58 | < 1 | 0.9 | < 10 | < 0.1 |  |  |  |  | 16
| 1 | 4 | 0.925 | 1.1 | 0.8 | 1 | 1 | 1.2 | 0.5 | 1 | 1.08 | < 1 | 1 | < 2 | 1.69 | < 1 | 1 | < 10 | < 0.1 |  |  |  |  | 0.9481
| 1 | 5 | 0.903 | 1.1 | 0.8 | 1 | 0.8 | 1.1 | 0.8 | 0.5 | 0.92 | < 1 | 1 | < 2 | 1.46 | < 1 | 1 | < 10 | < 0.1 |  |  |  |  | 164
| 1 | 6 | 0.913 | 1.1 | 0.8 | 0.9 | 0.9 | 1 | 1.5 | 0.9 | 0.88 | < 1 | < 0.5 | < 2 | 1.48 | 1 | 0.9 | < 10 | < 0.1
| Mean |  | 0.8993333 | 1.033333 | 0.7833333 | 0.9666667 | 0.8833333 | 1.1 | 0.7166667 | 0.8166667 | 0.985 |  | 1 |  | 1.528333 | 1 | 0.95
| Median |  | 0.8955 | 1.05 | 0.8 | 1 | 0.9 | 1.1 | 0.55 | 0.85 | 0.97 |  | 1 |  | 1.5 | 1 | 0.95
| Std Dev. |  | 0.01728198 | 0.08164966 | 0.04082483 | 0.05163978 | 0.07527727 | 0.08944272 | 0.4070217 | 0.194079 | 0.08549854 |  | 0 |  | 0.09347014 | 0 | 0.05477226
| Rel.Std.Dev. |  | 1.922% | 7.902% | 5.212% | 5.342% | 8.522% | 8.131% | 56.79% | 23.76% | 8.68% |  | 0% |  | 6.116% | 0% | 5.766%
| PDM3 |  | -5.144% | 8.99% | -17.38% | 1.958% | -6.831% | 16.02% | -24.41% | -13.86% | 3.892% |  | 5.474% |  | 61.2% | 5.474% | 0.2004%
| Z-Score (Absolute) |  | 0.14 | 0.59 | 0.76 | 0.23 | 0.22 | 0.95 | 1.12 | 0.58 | 0.33 | 2.29 | 0.94 | 0.41 | 3.26 | NA | 0.14 | 21.98 | 4.72
Results from laboratory 18 were removed due to their 1 ppm reading resolution.
| Analytical results for Sm in OREAS 161b (Certified Value 1.22 ppm) | [22 empty] | Certified
Sm | Round | Replicate | Lab | Lab | Lab | Lab | Lab | [16 empty] | 1
| No | No | 08 | 14 | 15 | 17 | 22 | [16 empty] | ppm
|  |  | AR*OES/MS | AR*MS | AR*MS | AR*MS | AR*MS | [16 empty] | 2
|  |  | 0.5g | 0.25g | 40g | 0.5g | 0.5g | [16 empty] | 2
| 1 | 1 | 1.6 | 1.389498 | 1.09 | 1.26 | 0.86 | [16 empty] | 1
| 1 | 2 | 1.4 | 1.432598 | 1.06 | 1.28 | 0.91 | [16 empty] | 1
| 1 | 3 | 1.2 | 1.495886 | 1.02 | 1.29 | 0.83 | [16 empty] | 16
| 1 | 4 | 1.4 | 1.367693 | 1 | 1.16 | 0.89 | [16 empty] | 1.219255
| 1 | 5 | 1.3 | 1.688311 | 1.04 | 1.34 | 0.86 | [16 empty] | 165
| 1 | 6 | 1.6 | 1.593675 | 1.12 | 1.25 | 0.85
| Mean |  | 1.416667 | 1.49461 | 1.055 | 1.263333 | 0.8666667
| Median |  | 1.4 | 1.464242 | 1.05 | 1.27 | 0.86
| Std Dev. |  | 0.1602082 | 0.1251701 | 0.04460942 | 0.0595539 | 0.02875181
| Rel.Std.Dev. |  | 11.31% | 8.375% | 4.228% | 4.714% | 3.318%
| PDM3 |  | 16.19% | 22.58% | -13.47% | 3.615% | -28.92%
| Z-Score (Absolute) |  | 0.5 | 0.75 | 0.67 | 0 | 1.28
| Analytical results for Sn in OREAS 161b (Certified Value 0.45 ppm) | [22 empty] | Certified
Sn | Round | Replicate | Lab | Lab | Lab | Lab | Lab | Lab | Lab | Lab | Lab | Lab | Lab | Lab | Lab | Lab | [7 empty] | 1
| No | No | 03 | 04 | 05 | 06 | 07 | 08 | 09 | 13 | 15 | 17 | 18 | 19 | 20 | 22 | [7 empty] | ppm
|  |  | AR*MS | AR*MS | AR*MS | AR*MS | AR*MS | AR*OES/MS | AR*MS | AR*OES/MS | AR*MS | AR*MS | AR*OES/MS | AR*OES | AR*OES/MS | AR*MS | [7 empty] | 2
|  |  | 0.5g | 0.5g | 0.5g | 0.5g | 0.5g | 0.5g | 0.5g | 01g | 40g | 0.5g | 0.25g | 0.25g | 0.5g | 0.5g | [7 empty] | 2
| 1 | 1 | 0.41 | 0.4 | 0.5 | 0.4 | 0.4 | 0.53 | 1 | 0.5 | < 1 | 0.46 | 0.6 | < 10 | 0.4 | 0.45 | [7 empty] | 1
| 1 | 2 | 0.43 | 0.4 | 0.5 | 0.4 | 0.4 | 0.48 | 0.9 | < 0.5 | < 1 | 0.48 | 0.6 | < 10 | 0.4 | 0.43 | [7 empty] | 2
| 1 | 3 | 0.41 | 0.4 | 0.5 | 0.4 | 0.4 | 0.51 | 0.9 | < 0.5 | < 1 | 0.47 | 0.5 | < 10 | 0.4 | 0.42 | [7 empty] | 16
| 1 | 4 | 0.41 | 0.4 | 0.6 | 0.4 | 0.4 | 0.53 | 1 | < 0.5 | < 1 | 0.44 | 0.6 | < 10 | 0.4 | 0.44 | [7 empty] | 0.4542424
| 1 | 5 | 0.4 | 0.4 | 0.5 | 0.4 | 0.4 | 0.48 | 0.8 | < 0.5 | < 1 | 0.44 | 0.5 | < 10 | 0.4 | 0.41 | [7 empty] | 166
| 1 | 6 | 0.41 | 0.4 | 0.6 | 0.4 | 0.4 | 0.5 | 1 | < 0.5 | < 1 | 0.43 | 0.6 | < 10 | 0.4 | 0.41
| Mean |  | 0.4116667 | 0.4 | 0.5333333 | 0.4 | 0.4 | 0.505 | 0.9333333 | 0.5 |  | 0.4533333 | 0.5666667 |  | 0.4 | 0.4266667
| Median |  | 0.41 | 0.4 | 0.5 | 0.4 | 0.4 | 0.505 | 0.95 | 0.5 |  | 0.45 | 0.6 |  | 0.4 | 0.425
| Std Dev. |  | 0.009831921 | 6.080942e-17 | 0.05163978 | 6.080942e-17 | 6.080942e-17 | 0.02258318 | 0.08164966 |  |  | 0.01966384 | 0.05163978 |  | 6.080942e-17 | 0.01632993
| Rel.Std.Dev. |  | 2.388% | 1.52e-14% | 9.682% | 1.52e-14% | 1.52e-14% | 4.472% | 8.748% |  |  | 4.338% | 9.113% |  | 1.52e-14% | 3.827%
| PDM3 |  | -9.373% | -11.94% | 17.41% | -11.94% | -11.94% | 11.17% | 105.5% | 10.07% |  | -0.2001% | 24.75% |  | -11.94% | -6.071%
| Z-Score (Absolute) |  | 0.38 | 0.54 | 1.26 | 0.54 | 0.54 | 0.88 | 6.65 | 2 | 0.81 | 0.18 | 1.71 | 61.5 | 0.54 | 0.18
| Analytical results for Sr in OREAS 161b (Certified Value 4.42 ppm) | [22 empty] | Certified
Sr | Round | Replicate | Lab | Lab | Lab | Lab | Lab | Lab | Lab | Lab | Lab | Lab | Lab | Lab | Lab | Lab | Lab | Lab | Lab | Lab |  |  |  | 1
| No | No | 03 | 04 | 05 | 06 | 07 | 08 | 09 | 11 | 13 | 14 | 15 | 16 | 17 | 18 | 19 | 20 | 21 | 22 |  |  |  | ppm
|  |  | AR*MS | AR*MS | AR*MS | AR*MS | AR*MS | AR*OES/MS | AR*MS | AR*MS | AR*OES/MS | AR*OES | AR*MS | AR*OES/MS | AR*MS | AR*OES/MS | AR*OES | AR*OES/MS | AR*OES | AR*OES |  |  |  | 2
|  |  | 0.5g | 0.5g | 0.5g | 0.5g | 0.5g | 0.5g | 0.5g | 0.5g | 01g | 0.25g | 40g | 01g | 0.5g | 0.25g | 0.25g | 0.5g | 0.5g | 0.5g |  |  |  | 2
| 1 | 1 | 4.51 | 4.3 | 4.7 | 4.5 | 4.6 | 7.4 | 4.5 | 4.1 | 5.4 | 6.49 | 5 | < 5 | 5.37 | 2.9 | < 5 | 2.9 | 5.411973 | 2 |  |  |  | 1
| 1 | 2 | 4.42 | 4.6 | 4.5 | 4.5 | 4.1 | 7.4 | 4.2 | 4.2 | 5.5 | 6.59 | 4 | < 5 | 5.44 | 3.3 | < 5 | 3 | 5.614166 | 2 |  |  |  | 3
| 1 | 3 | 4.39 | 4.3 | 4.8 | 4.2 | 4.2 | 7.1 | 4.3 | 4.5 | 5.4 | 6.54 | 4 | < 5 | 5.33 | 2.5 | < 5 | 3 | 5.770313 | 2 |  |  |  | 16
| 1 | 4 | 4.46 | 4.6 | 4.8 | 4.3 | 4.3 | 7.4 | 4.3 | 4.5 | 5.6 | 6.78 | 4 | < 5 | 5.44 | 2.5 | < 5 | 3 | 5.802029 | 2 |  |  |  | 4.419124
| 1 | 5 | 4.32 | 4.1 | 4.5 | 4.6 | 4.2 | 7.2 | 4.4 | 4.3 | 5.6 | 6.68 | 5 | < 5 | 5.71 | 2.4 | < 5 | 3 | 5.407975 | 2 |  |  |  | 167
| 1 | 6 | 4.28 | 4.8 | 4.2 | 4.5 | 4.4 | 7 | 4.4 | 4.3 | 5.5 | 6.6 | 5 | < 5 | 5.79 | 2.7 | < 5 | 2.9 | 5.010507 | 2
| Mean |  | 4.396667 | 4.45 | 4.583333 | 4.433333 | 4.3 | 7.25 | 4.35 | 4.316667 | 5.5 | 6.613333 | 4.5 |  | 5.513333 | 2.716667 |  | 2.966667 | 5.502827 | 2
| Median |  | 4.405 | 4.45 | 4.6 | 4.5 | 4.25 | 7.3 | 4.35 | 4.3 | 5.5 | 6.595 | 4.5 |  | 5.44 | 2.6 |  | 3 | 5.51307 | 2
| Std Dev. |  | 0.08594572 | 0.2588436 | 0.2316607 | 0.1505545 | 0.1788854 | 0.1760682 | 0.1048809 | 0.1602082 | 0.08944272 | 0.103473 | 0.5477226 |  | 0.1898069 | 0.3371449 |  | 0.05163978 | 0.2943118 | 0
| Rel.Std.Dev. |  | 1.955% | 5.817% | 5.054% | 3.396% | 4.16% | 2.429% | 2.411% | 3.711% | 1.626% | 1.565% | 12.17% |  | 3.443% | 12.41% |  | 1.741% | 5.348% | 0%
| PDM3 |  | -0.5082% | 0.6987% | 3.716% | 0.3215% | -2.696% | 64.06% | -1.564% | -2.319% | 24.46% | 49.65% | 1.83% |  | 24.76% | -38.52% |  | -32.87% | 24.52% | -54.74%
| Z-Score (Absolute) |  | 0.01 | 0.02 | 0.1 | 0.01 | 0.07 | 1.76 | 0.04 | 0.06 | 0.67 | 1.36 | NA | 1.19 | 0.68 | 1.05 | 1.19 | 0.9 | 0.68 | NA
Results from laboratories 15 and 22 were removed due to their 1 ppm reading resolution.
| Analytical results for Ta in OREAS 161b (Certified Value < 0.01 ppm) | [22 empty] | Certified
Ta | Round | Replicate | Lab | Lab | Lab | Lab | Lab | Lab | Lab | Lab | Lab | Lab | Lab | Lab | Lab | [8 empty] | 1
| No | No | 03 | 04 | 05 | 06 | 07 | 08 | 09 | 13 | 17 | 18 | 20 | 21 | 22 | [8 empty] | ppm
|  |  | AR*MS | AR*MS | AR*MS | AR*MS | AR*MS | AR*OES/MS | AR*MS | AR*OES/MS | AR*MS | AR*OES/MS | AR*OES/MS | AR*OES | AR*MS | [8 empty] | 3
|  |  | 0.5g | 0.5g | 0.5g | 0.5g | 0.5g | 0.5g | 0.5g | 01g | 0.5g | 0.25g | 0.5g | 0.5g | 0.5g | [8 empty] | 3
| 1 | 1 | < 0.005 | < 0.01 | 0.01 | < 0.01 | < 0.01 | < 0.05 | 0.02 | < 0.05 | 0.03 | < 0.05 | < 0.01 | < 0.1 | < 0.01 | [8 empty] | 1
| 1 | 2 | < 0.005 | < 0.01 | 0.01 | < 0.01 | < 0.01 | < 0.05 | 0.01 | < 0.05 | 0.03 | < 0.05 | < 0.01 | < 0.1 | < 0.01 | [8 empty] | 18
| 1 | 3 | < 0.005 | < 0.01 | 0.01 | < 0.01 | < 0.01 | < 0.05 | < 0.01 | < 0.05 | 0.03 | < 0.05 | < 0.01 | < 0.1 | < 0.01 | [8 empty] | 16
| 1 | 4 | < 0.005 | < 0.01 | 0.01 | < 0.01 | < 0.01 | < 0.05 | < 0.01 | < 0.05 | 0.03 | < 0.05 | < 0.01 | < 0.1 | < 0.01 | [8 empty] | < 0.01
| 1 | 5 | < 0.005 | < 0.01 | 0.01 | < 0.01 | < 0.01 | < 0.05 | < 0.01 | < 0.05 | 0.03 | < 0.05 | < 0.01 | < 0.1 | < 0.01 | [8 empty] | 168
| 1 | 6 | < 0.005 | < 0.01 | 0.01 | < 0.01 | < 0.01 | < 0.05 | < 0.01 | < 0.05 | 0.03 | < 0.05 | < 0.01 | < 0.1 | < 0.01
| Mean |  |  |  | 0.01 |  |  |  | 0.015 |  | 0.03
| Median |  |  |  | 0.01 |  |  |  | 0.015 |  | 0.03
| Std Dev. |  |  |  | 0 |  |  |  | 0.007071068 |  | 0
| Rel.Std.Dev. |  |  |  | 0% |  |  |  | 47.14% |  | 0%
PDM3
| Z-Score (Absolute) |  | 1.18 | 0.67 | 0.34 | 0.67 | 0.67 | 3.37 | 0 | 3.37 | 4.38 | 3.37 | 0.67 | 8.43 | 0.67
| Analytical results for Tb in OREAS 161b (Indicative Value 0.097 ppm) | [22 empty] | Indicative
Tb | Round | Replicate | Lab | Lab | Lab | Lab | Lab | [16 empty] | 1
| No | No | 08 | 15 | 17 | 18 | 22 | [16 empty] | ppm
|  |  | AR*OES/MS | AR*MS | AR*MS | AR*OES/MS | AR*MS | [16 empty] | 3
|  |  | 0.5g | 40g | 0.5g | 0.25g | 0.5g | [16 empty] | 3
| 1 | 1 | 0.1 | 0.12 | 0.12 | 0.08 | 0.08 | [16 empty] | 1
| 1 | 2 | 0.1 | 0.12 | 0.11 | 0.09 | 0.08 | [16 empty] | 21
| 1 | 3 | 0.1 | 0.11 | 0.12 | 0.06 | 0.08 | [16 empty] | 16
| 1 | 4 | 0.1 | 0.115 | 0.12 | 0.06 | 0.08 | [16 empty] | 0.097
| 1 | 5 | 0.1 | 0.12 | 0.11 | 0.06 | 0.08 | [16 empty] | 27
| 1 | 6 | 0.1 | 0.125 | 0.12 | 0.07 | 0.08
| Mean |  | 0.1 | 0.1183333 | 0.1166667 | 0.07 | 0.08
| Median |  | 0.1 | 0.12 | 0.12 | 0.065 | 0.08
| Std Dev. |  | 1.520235e-17 | 0.005163978 | 0.005163978 | 0.01264911 | 0
| Rel.Std.Dev. |  | 1.52e-14% | 4.364% | 4.426% | 18.07% | 0%
| PDM3 |  | 3.093% | 21.99% | 20.27% | -27.84% | -17.53%
| Z-Score (Absolute) |  | 0 | 0.67 | 0.61 | 1.1 | 0.74
| Analytical results for Te in OREAS 161b (Indicative Value 0.02 ppm) | [22 empty] | Indicative
Te | Round | Replicate | Lab | Lab | Lab | Lab | Lab | Lab | Lab | Lab | Lab | Lab | Lab | Lab | Lab | Lab | Lab | Lab | [5 empty] | 1
| No | No | 03 | 04 | 05 | 06 | 07 | 08 | 09 | 11 | 12 | 13 | 15 | 17 | 18 | 20 | 21 | 22 | [5 empty] | ppm
|  |  | AR*MS | AR*MS | AR*MS | AR*MS | AR*MS | AR*OES/MS | AR*MS | AR*MS | AR*OES/MS | AR*OES/MS | AR*MS | AR*MS | AR*OES/MS | AR*OES/MS | AR*OES | AR*MS | [5 empty] | 3
|  |  | 0.5g | 0.5g | 0.5g | 0.5g | 0.5g | 0.5g | 0.5g | 0.5g | 0.5g | 01g | 40g | 0.5g | 0.25g | 0.5g | 0.5g | 0.5g | [5 empty] | 3
| 1 | 1 | 0.018 | 0.02 | 0.01 | 0.02 | 0.01 | < 0.02 | 0.08 | 0.06 | 0.03 | < 0.05 | 0.4 | 0.12 | < 0.05 | 0.01 | < 0.1 | < 0.01 | [5 empty] | 1
| 1 | 2 | 0.018 | 0.02 | 0.01 | 0.02 | 0.02 | 0.02 | 0.02 | 0.04 | < 0.03 | < 0.05 | 0.4 | 0.11 | < 0.05 | 0.01 | < 0.1 | 0.03 | [5 empty] | 19
| 1 | 3 | 0.017 | 0.02 | 0.02 | 0.02 | 0.02 | 0.02 | 0.14 | 0.03 | < 0.03 | < 0.05 | 0.4 | 0.13 | < 0.05 | < 0.01 | < 0.1 | 0.02 | [5 empty] | 16
| 1 | 4 | 0.017 | 0.02 | 0.01 | 0.01 | 0.01 | < 0.02 | 0.02 | 0.03 | < 0.03 | < 0.05 | 0.6 | 0.1 | < 0.05 | 0.01 | < 0.1 | 0.02 | [5 empty] | 0.01969697
| 1 | 5 | 0.018 | 0.02 | 0.01 | 0.01 | 0.02 | < 0.02 | 0.02 | < 0.02 | < 0.03 | < 0.05 | 0.4 | 0.1 | < 0.05 | 0.01 | < 0.1 | 0.03 | [5 empty] | 28
| 1 | 6 | 0.018 | 0.02 | < 0.01 | 0.02 | 0.01 | < 0.02 | 0.02 | < 0.02 | < 0.03 | < 0.05 | 0.4 | 0.1 | < 0.05 | < 0.01 | < 0.1 | 0.01
| Mean |  | 0.01766667 | 0.02 | 0.012 | 0.01666667 | 0.015 | 0.02 | 0.05 | 0.04 | 0.03 |  | 0.4333333 | 0.11 |  | 0.01 |  | 0.022
| Median |  | 0.018 | 0.02 | 0.01 | 0.02 | 0.015 | 0.02 | 0.02 | 0.035 | 0.03 |  | 0.4 | 0.105 |  | 0.01 |  | 0.02
| Std Dev. |  | 0.0005163978 | 0 | 0.004472136 | 0.005163978 | 0.005477226 | 0 | 0.0501996 | 0.01414214 |  |  | 0.08164966 | 0.01264911 |  | 0 |  | 0.0083666
| Rel.Std.Dev. |  | 2.923% | 0% | 37.27% | 30.98% | 36.51% | 0% | 100.4% | 35.36% |  |  | 18.84% | 11.5% |  | 0% |  | 38.03%
| PDM3 |  | -10.31% | 1.538% | -39.08% | -15.38% | -23.85% | 1.538% | 153.8% | 103.1% | 52.31% |  | 2100% | 458.5% |  | -49.23% |  | 11.69%
| Z-Score (Absolute) |  | 0.22 | 0.05 | 1.01 | 0.34 | 0.53 | 0.72 | 3.52 | 1.2 | 0.24 | 0.63 | 47.83 | 10.45 | 0.63 | 1.3 | 3.52 | 0.05
| Analytical results for Th in OREAS 161b (Certified Value 2.11 ppm) | [22 empty] | Certified
Th | Round | Replicate | Lab | Lab | Lab | Lab | Lab | Lab | Lab | Lab | Lab | Lab | Lab | Lab | Lab | Lab | Lab | Lab | Lab |  |  |  |  | 1
| No | No | 03 | 04 | 05 | 06 | 07 | 08 | 09 | 11 | 13 | 14 | 15 | 16 | 17 | 18 | 20 | 21 | 22 |  |  |  |  | ppm
|  |  | AR*MS | AR*MS | AR*MS | AR*MS | AR*MS | AR*OES/MS | AR*MS | AR*MS | AR*OES/MS | AR*MS | AR*MS | AR*OES/MS | AR*MS | AR*OES/MS | AR*OES/MS | AR*OES | AR*MS |  |  |  |  | 2
|  |  | 0.5g | 0.5g | 0.5g | 0.5g | 0.5g | 0.5g | 0.5g | 0.5g | 01g | 0.25g | 40g | 01g | 0.5g | 0.25g | 0.5g | 0.5g | 0.5g |  |  |  |  | 3
| 1 | 1 | 2.11 | 2 | 2.1 | 2 | 2.3 | 3 | 1.9 | 1.5 | 2.41 | 2.580676 | 2.5 | 2.4 | 1.94 | 2 | 1.9 | 2.067131 | 1.57 |  |  |  |  | 1
| 1 | 2 | 2.06 | 2 | 2.1 | 2.1 | 2.1 | 2.8 | 2.1 | 2.1 | 2.46 | 2.354239 | 2.5 | 2.3 | 1.95 | 2.5 | 1.9 | 2.067159 | 1.56 |  |  |  |  | 5
| 1 | 3 | 2.02 | 2 | 2.1 | 2 | 2.2 | 2.8 | 2.1 | 2.3 | 2.47 | 2.556953 | 2.4 | 2.3 | 2.07 | 2 | 1.9 | 2.116819 | 1.53 |  |  |  |  | 16
| 1 | 4 | 2.07 | 2 | 2.1 | 2 | 2.1 | 3 | 2 | 2.2 | 2.45 | 2.448513 | 2.4 | 2.3 | 1.96 | 2.1 | 1.9 | 2.094245 | 1.57 |  |  |  |  | 2.107097
| 1 | 5 | 1.99 | 2 | 2 | 2.1 | 2.2 | 2.8 | 2.1 | 2.2 | 2.42 | 2.594955 | 2.5 | 2.3 | 2 | 2 | 1.9 | 1.928566 | 1.55 |  |  |  |  | 169
| 1 | 6 | 2.03 | 2.1 | 2.1 | 2 | 2.2 | 2.8 | 2.1 | 2.1 | 2.43 | 2.438779 | 2.55 | 2.4 | 1.97 | 2.2 | 1.9 | 2.07426 | 1.49
| Mean |  | 2.046667 | 2.016667 | 2.083333 | 2.033333 | 2.183333 | 2.866667 | 2.05 | 2.066667 | 2.44 | 2.495686 | 2.475 | 2.333333 | 1.981667 | 2.133333 | 1.9 | 2.05803 | 1.545
| Median |  | 2.045 | 2 | 2.1 | 2 | 2.2 | 2.8 | 2.1 | 2.15 | 2.44 | 2.502733 | 2.5 | 2.3 | 1.965 | 2.05 | 1.9 | 2.070709 | 1.555
| Std Dev. |  | 0.04226898 | 0.04082483 | 0.04082483 | 0.05163978 | 0.07527727 | 0.1032796 | 0.083666 | 0.2875181 | 0.02366432 | 0.09623136 | 0.06123724 | 0.05163978 | 0.04792355 | 0.1966384 | 2.432377e-16 | 0.06626926 | 0.03082207
| Rel.Std.Dev. |  | 2.065% | 2.024% | 1.96% | 2.54% | 3.448% | 3.603% | 4.081% | 13.91% | 0.9698% | 3.856% | 2.474% | 2.213% | 2.418% | 9.217% | 1.28e-14% | 3.22% | 1.995%
| PDM3 |  | -2.868% | -4.292% | -1.128% | -3.501% | 3.618% | 36.05% | -2.71% | -1.919% | 15.8% | 18.44% | 17.46% | 10.74% | -5.953% | 1.245% | -9.829% | -2.329% | -26.68%
| Z-Score (Absolute) |  | 0.16 | 0.4 | 0.13 | 0.26 | 0.93 | 6.35 | 0.13 | 0 | 2.96 | 3.4 | 3.24 | 2.12 | 0.67 | 0.53 | 1.32 | 0.07 | 4.14
| Analytical results for Ti in OREAS 161b (Certified Value 19.6 ppm) | [22 empty] | Certified
Ti | Round | Replicate | Lab | Lab | Lab | Lab | Lab | Lab | Lab | Lab | Lab | Lab | Lab | Lab | Lab | Lab | Lab | Lab | [5 empty] | 1
| No | No | 03 | 04 | 05 | 06 | 07 | 08 | 09 | 11 | 13 | 15 | 16 | 17 | 18 | 20 | 21 | 22 | [5 empty] | ppm
|  |  | AR*MS | AR*MS | AR*MS | AR*MS | AR*MS | AR*OES/MS | AR*MS | AR*MS | AR*OES/MS | AR*OES | AR*OES/MS | AR*MS | AR*OES/MS | AR*OES/MS | AR*MS | AR*OES | [5 empty] | 1
|  |  | 0.5g | 0.5g | 0.5g | 0.5g | 0.5g | 0.5g | 0.5g | 0.5g | 01g | 40g | 01g | 0.5g | 0.25g | 0.5g |  | 0.5g | [5 empty] | 1
| 1 | 1 | 20 | < 50 | < 50 | < 50 | < 50 | < 100 | < 50 | 20 | 25 | < 50 | 20 | < 50 | < 100 | < 100 | < 50 | 12 | [5 empty] | 1
| 1 | 2 | 20 | < 50 | < 50 | < 50 | < 50 | < 100 | < 50 | 20 | 26 | < 50 | 20 | < 50 | < 100 | < 100 | < 50 | 12 | [5 empty] | #N/A
| 1 | 3 | 20 | < 50 | < 50 | < 50 | < 50 | < 100 | < 50 | 20 | 26 | < 50 | 20 | < 50 | < 100 | < 100 | < 50 | 12 | [5 empty] | 16
| 1 | 4 | 20 | < 50 | < 50 | < 50 | < 50 | < 100 | < 50 | 20 | 27 | < 50 | 20 | < 50 | < 100 | < 100 | < 50 | 12 | [5 empty] | 19.63127
| 1 | 5 | 20 | < 50 | < 50 | < 50 | < 50 | < 100 | < 50 | 20 | 26 | < 50 | 20 | < 50 | < 100 | < 100 | < 50 | 12 | [5 empty] | 170
| 1 | 6 | 20 | < 50 | < 50 | < 50 | < 50 | < 100 | < 50 | 20 | 27 | < 50 | 20 | < 50 | < 100 | < 100 | < 50 | 12
| Mean |  | 20 | [6 empty] | 20 | 26.16667 |  | 20 |  |  |  |  | 12
| Median |  | 20 | [6 empty] | 20 | 26 |  | 20 |  |  |  |  | 12
| Std Dev. |  | 0 | [6 empty] | 0 | 0.7527727 |  | 0 |  |  |  |  | 0
| Rel.Std.Dev. |  | 0% | [6 empty] | 0% | 2.877% |  | 0% |  |  |  |  | 0%
| PDM3 |  | 1.878% | [6 empty] | 1.878% | 33.29% |  | 1.878% |  |  |  |  | -38.87%
| Z-Score (Absolute) |  | 5.78 | 0 | 0 | 0 | 0 | 28.9 | 0 | 5.78 | 1.35 | 0 | 5.78 | 0 | 28.9 | 28.9 | 0 | 15.04
| Analytical results for Tl in OREAS 161b (Certified Value 0.32 ppm) | [22 empty] | Certified
Tl | Round | Replicate | Lab | Lab | Lab | Lab | Lab | Lab | Lab | Lab | Lab | Lab | Lab | Lab | Lab | Lab | Lab | Lab | [5 empty] | 1
| No | No | 03 | 04 | 05 | 06 | 07 | 08 | 09 | 11 | 12 | 13 | 15 | 16 | 17 | 18 | 20 | 21 | [5 empty] | ppm
|  |  | AR*MS | AR*MS | AR*MS | AR*MS | AR*MS | AR*OES/MS | AR*MS | AR*MS | AR*OES/MS | AR*OES/MS | AR*MS | AR*OES/MS | AR*MS | AR*OES/MS | AR*OES/MS | AR*OES | [5 empty] | 2
|  |  | 0.5g | 0.5g | 0.5g | 0.5g | 0.5g | 0.5g | 0.5g | 0.5g | 0.5g | 01g | 40g | 01g | 0.5g | 0.25g | 0.5g | 0.5g | [5 empty] | 3
| 1 | 1 | 0.311 | 0.34 | 0.32 | 0.31 | 0.34 | 0.19 | 0.31 | 0.34 | 0.36 | 0.34 | 0.4 | < 0.5 | 0.28 | 0.31 | 0.34 | 0.3046604 | [5 empty] | 1
| 1 | 2 | 0.312 | 0.34 | 0.33 | 0.31 | 0.29 | 0.14 | 0.3 | 0.36 | 0.36 | 0.35 | 0.3 | < 0.5 | 0.27 | 0.36 | 0.33 | 0.3120891 | [5 empty] | #N/A
| 1 | 3 | 0.302 | 0.36 | 0.31 | 0.31 | 0.32 | 0.2 | 0.31 | 0.35 | 0.36 | 0.34 | 0.3 | < 0.5 | 0.3 | 0.3 | 0.34 | 0.3129808 | [5 empty] | 16
| 1 | 4 | 0.31 | 0.35 | 0.32 | 0.31 | 0.32 | 0.17 | 0.28 | 0.36 | 0.36 | 0.36 | 0.3 | < 0.5 | 0.3 | 0.29 | 0.33 | 0.3168875 | [5 empty] | 0.3232178
| 1 | 5 | 0.306 | 0.3 | 0.32 | 0.32 | 0.33 | 0.16 | 0.29 | 0.34 | 0.37 | 0.35 | 0.3 | < 0.5 | 0.29 | 0.29 | 0.34 | 0.3000599 | [5 empty] | 171
| 1 | 6 | 0.307 | 0.35 | 0.32 | 0.3 | 0.32 | 0.15 | 0.29 | 0.37 | 0.37 | 0.34 | 0.3 | < 0.5 | 0.3 | 0.32 | 0.33 | 0.296308
| Mean |  | 0.308 | 0.34 | 0.32 | 0.31 | 0.32 | 0.1683333 | 0.2966667 | 0.3533333 | 0.3633333 | 0.3466667 | 0.3166667 |  | 0.29 | 0.3116667 | 0.335 | 0.3071643
| Median |  | 0.3085 | 0.345 | 0.32 | 0.31 | 0.32 | 0.165 | 0.295 | 0.355 | 0.36 | 0.345 | 0.3 |  | 0.295 | 0.305 | 0.335 | 0.3083747
| Std Dev. |  | 0.003741657 | 0.02097618 | 0.006324555 | 0.006324555 | 0.0167332 | 0.02316607 | 0.0121106 | 0.0121106 | 0.005163978 | 0.008164966 | 0.04082483 |  | 0.01264911 | 0.02639444 | 0.005477226 | 0.008089841
| Rel.Std.Dev. |  | 1.215% | 6.169% | 1.976% | 2.04% | 5.229% | 13.76% | 4.082% | 3.428% | 1.421% | 2.355% | 12.89% |  | 4.362% | 8.469% | 1.635% | 2.634%
| PDM3 |  | -4.708% | 5.192% | -0.9955% | -4.089% | -0.9955% | -47.92% | -8.215% | 9.317% | 12.41% | 7.255% | -2.027% |  | -10.28% | -3.574% | 3.645% | -4.967%
| Z-Score (Absolute) |  | 0.11 | 0.88 | 0.26 | 0.05 | 0.26 | 4.46 | 0.47 | 1.3 | 1.61 | 1.09 | NA | 1.92 | 0.67 | 0 | 0.73 | 0.14
| Analytical results for Tm in OREAS 161b (Indicative Value 0.028 ppm) | [22 empty] | Indicative
Tm | Round | Replicate | Lab | Lab | Lab | [18 empty] | 1
| No | No | 08 | 15 | 17 | [18 empty] | ppm
|  |  | AR*OES/MS | AR*MS | AR*MS | [18 empty] | 3
|  |  | 0.5g | 40g | 0.5g | [18 empty] | 3
| 1 | 1 | < 0.1 | 0.025 | 0.03 | [18 empty] | 1
| 1 | 2 | < 0.1 | 0.025 | 0.03 | [18 empty] | 17
| 1 | 3 | < 0.1 | 0.025 | 0.03 | [18 empty] | 16
| 1 | 4 | < 0.1 | 0.025 | 0.03 | [18 empty] | 0.02791667
| 1 | 5 | < 0.1 | 0.025 | 0.03 | [18 empty] | 29
| 1 | 6 | < 0.1 | 0.03 | 0.03
| Mean |  |  | 0.02583333 | 0.03
| Median |  |  | 0.025 | 0.03
| Std Dev. |  |  | 0.002041241 | 0
| Rel.Std.Dev. |  |  | 7.902% | 0%
| PDM3 |  |  | -7.463% | 7.463%
| Z-Score (Absolute) |  | 3.24 | 0.67 | 0
| Analytical results for U in OREAS 161b (Certified Value 0.73 ppm) | [22 empty] | Certified
U | Round | Replicate | Lab | Lab | Lab | Lab | Lab | Lab | Lab | Lab | Lab | Lab | Lab | Lab | Lab | Lab | Lab | Lab | Lab | Lab |  |  |  | 1
| No | No | 03 | 04 | 05 | 06 | 07 | 08 | 09 | 11 | 12 | 13 | 14 | 15 | 16 | 17 | 18 | 20 | 21 | 22 |  |  |  | ppm
|  |  | AR*MS | AR*MS | AR*MS | AR*MS | AR*MS | AR*OES/MS | AR*MS | AR*MS | AR*OES/MS | AR*OES/MS | AR*MS | AR*MS | AR*OES/MS | AR*MS | AR*OES/MS | AR*OES/MS | AR*OES | AR*MS |  |  |  | 2
|  |  | 0.5g | 0.5g | 0.5g | 0.5g | 0.5g | 0.5g | 0.5g | 0.5g | 0.5g | 01g | 0.25g | 40g | 01g | 0.5g | 0.25g | 0.5g | 0.5g | 0.5g |  |  |  | 3
| 1 | 1 | 0.774 | 0.74 | 0.73 | 0.67 | 0.76 | 0.9 | 0.71 | 0.7 | 0.94 | 0.72 | 0.5927676 | 0.75 | 0.7 | 0.73 | 0.85 | 0.72 | 0.6853612 | 0.78 |  |  |  | 1
| 1 | 2 | 0.751 | 0.73 | 0.71 | 0.68 | 0.7 | 0.8 | 0.71 | 0.75 | 0.95 | 0.72 | 0.5883802 | 0.75 | 0.7 | 0.72 | 1.14 | 0.71 | 0.6832015 | 0.77 |  |  |  | #N/A
| 1 | 3 | 0.743 | 0.75 | 0.73 | 0.66 | 0.72 | 0.8 | 0.73 | 0.78 | 0.98 | 0.73 | 0.5308689 | 0.7 | 0.7 | 0.73 | 0.74 | 0.72 | 0.7069061 | 0.74 |  |  |  | 16
| 1 | 4 | 0.759 | 0.76 | 0.73 | 0.67 | 0.72 | 0.9 | 0.71 | 0.79 | 0.97 | 0.74 | 0.6166501 | 0.7 | 0.7 | 0.71 | 0.73 | 0.68 | 0.6914465 | 0.74 |  |  |  | 0.7261061
| 1 | 5 | 0.76 | 0.69 | 0.71 | 0.69 | 0.71 | 0.8 | 0.75 | 0.73 | 0.98 | 0.74 | 0.6665309 | 0.75 | 0.8 | 0.73 | 0.79 | 0.71 | 0.6582533 | 0.73 |  |  |  | 172
| 1 | 6 | 0.775 | 0.76 | 0.72 | 0.66 | 0.72 | 0.8 | 0.73 | 0.73 | 0.99 | 0.73 | 0.6071484 | 0.75 | 0.8 | 0.74 | 0.8 | 0.67 | 0.681745 | 0.73
| Mean |  | 0.7603333 | 0.7383333 | 0.7216667 | 0.6716667 | 0.7216667 | 0.8333333 | 0.7233333 | 0.7466667 | 0.9683333 | 0.73 | 0.600391 | 0.7333333 | 0.7333333 | 0.7266667 | 0.8416667 | 0.7016667 | 0.6844856 | 0.7483333
| Median |  | 0.7595 | 0.745 | 0.725 | 0.67 | 0.72 | 0.8 | 0.72 | 0.74 | 0.975 | 0.73 | 0.599958 | 0.75 | 0.7 | 0.73 | 0.795 | 0.71 | 0.6842813 | 0.74
| Std Dev. |  | 0.01258041 | 0.02639444 | 0.009831921 | 0.01169045 | 0.02041241 | 0.05163978 | 0.01632993 | 0.03386247 | 0.0194079 | 0.008944272 | 0.04409128 | 0.02581989 | 0.05163978 | 0.01032796 | 0.1525014 | 0.02136976 | 0.01580626 | 0.02136976
| Rel.Std.Dev. |  | 1.655% | 3.575% | 1.362% | 1.741% | 2.829% | 6.197% | 2.258% | 4.535% | 2.004% | 1.225% | 7.344% | 3.521% | 7.042% | 1.421% | 18.12% | 3.046% | 2.309% | 2.856%
| PDM3 |  | 4.714% | 1.684% | -0.6114% | -7.497% | -0.6114% | 14.77% | -0.3819% | 2.832% | 33.36% | 0.5363% | -17.31% | 0.9953% | 0.9953% | 0.0772% | 15.92% | -3.366% | -5.732% | 3.061%
| Z-Score (Absolute) |  | 1.13 | 0.35 | 0.23 | 1.99 | 0.23 | NA | 0.18 | 0.64 | 8.44 | 0.06 | 4.5 | 0.18 | NA | 0.06 | 3.99 | 0.94 | 1.54 | 0.7
Results from laboratories 8 and 16 were removed due to their 0.1 ppm reading resolution.
| Analytical results for V in OREAS 161b (Certified Value 6.98 ppm) | [22 empty] | Certified
V | Round | Replicate | Lab | Lab | Lab | Lab | Lab | Lab | Lab | Lab | Lab | Lab | Lab | Lab | Lab | Lab | Lab | Lab | Lab | Lab |  |  |  | 1
| No | No | 03 | 04 | 05 | 06 | 07 | 08 | 09 | 11 | 13 | 14 | 15 | 16 | 17 | 18 | 19 | 20 | 21 | 22 |  |  |  | ppm
|  |  | AR*MS | AR*MS | AR*MS | AR*MS | AR*MS | AR*OES/MS | AR*MS | AR*MS | AR*OES/MS | AR*OES | AR*OES | AR*OES/MS | AR*MS | AR*OES/MS | AR*OES | AR*OES/MS | AR*OES | AR*MS |  |  |  | 2
|  |  | 0.5g | 0.5g | 0.5g | 0.5g | 0.5g | 0.5g | 0.5g | 0.5g | 01g | 0.25g | 40g | 01g | 0.5g | 0.25g | 0.25g | 0.5g | 0.5g | 0.5g |  |  |  | 2
| 1 | 1 | 6.6 | 6 | 7 | 7 | 7 | 12 | 6 | 6 | 8 | 8.496 | < 10 | < 10 | 7.12 | 4 | 7.71 | 3.6 | 8.01588 | 5.4 |  |  |  | 1
| 1 | 2 | 6.4 | 7 | 6 | 6 | 6 | 11 | 6 | 6 | 8 | 8.474 | < 10 | < 10 | 7.85 | 5 | 7.98 | 3.7 | 8.054509 | 5.5 |  |  |  | 6
| 1 | 3 | 6.4 | 6 | 7 | 7 | 6 | 10 | 6 | 7 | 8 | 8.453 | < 10 | < 10 | 7.22 | 3 | 8.25 | 3.8 | 8.120246 | 5.1 |  |  |  | 16
| 1 | 4 | 6.5 | 7 | 7 | 7 | 6 | 12 | 6 | 7 | 8 | 8.639 | < 10 | < 10 | 6.71 | 3 | 8.57 | 3.6 | 7.55236 | 5.5 |  |  |  | 6.984413
| 1 | 5 | 6.3 | 7 | 7 | 7 | 6 | 10 | 6 | 7 | 8 | 8.657 | < 10 | < 10 | 6.9 | 3 | 8.39 | 3.6 | 7.126587 | 5.4 |  |  |  | 173
| 1 | 6 | 6.5 | 7 | 7 | 7 | 6 | 11 | 6 | 7 | 8 | 8.576 | < 10 | < 10 | 6.82 | 4 | 8.42 | 3.5 | 7.964667 | 5.3
| Mean |  | 6.45 | 6.666667 | 6.833333 | 6.833333 | 6.166667 | 11 | 6 | 6.666667 | 8 | 8.549167 |  |  | 7.103333 | 3.666667 | 8.22 | 3.633333 | 7.805708 | 5.366667
| Median |  | 6.45 | 7 | 7 | 7 | 6 | 11 | 6 | 7 | 8 | 8.536 |  |  | 7.01 | 3.5 | 8.32 | 3.6 | 7.990273 | 5.4
| Std Dev. |  | 0.1048809 | 0.5163978 | 0.4082483 | 0.4082483 | 0.4082483 | 0.8944272 | 0 | 0.5163978 | 0 | 0.08734167 |  |  | 0.4117604 | 0.8164966 | 0.3193744 | 0.1032796 | 0.3887587 | 0.1505545
| Rel.Std.Dev. |  | 1.626% | 7.746% | 5.974% | 5.974% | 6.62% | 8.131% | 0% | 7.746% | 0% | 1.022% |  |  | 5.797% | 22.27% | 3.885% | 2.843% | 4.98% | 2.805%
| PDM3 |  | -7.652% | -4.549% | -2.163% | -2.163% | -11.71% | 57.49% | -14.09% | -4.549% | 14.54% | 22.4% |  |  | 1.703% | -47.5% | 17.69% | -47.98% | 11.76% | -23.16%
| Z-Score (Absolute) |  | 0.12 | 0 | 0.09 | 0.09 | 0.28 | 2.4 | 0.37 | 0 | 0.74 | 1.04 | 0.92 | 0.92 | 0.24 | 1.66 | 0.86 | 1.68 | 0.63 | 0.72
| Analytical results for W in OREAS 161b (Certified Value 0.23 ppm) | [22 empty] | Certified
W | Round | Replicate | Lab | Lab | Lab | Lab | Lab | Lab | Lab | Lab | Lab | Lab | Lab | Lab | Lab | Lab | Lab | [6 empty] | 1
| No | No | 03 | 04 | 05 | 06 | 07 | 08 | 09 | 11 | 13 | 15 | 16 | 17 | 18 | 20 | 22 | [6 empty] | ppm
|  |  | AR*MS | AR*MS | AR*MS | AR*MS | AR*MS | AR*OES/MS | AR*MS | AR*MS | AR*OES/MS | AR*MS | AR*OES/MS | AR*MS | AR*OES/MS | AR*OES/MS | AR*MS | [6 empty] | 2
|  |  | 0.5g | 0.5g | 0.5g | 0.5g | 0.5g | 0.5g | 0.5g | 0.5g | 01g | 40g | 01g | 0.5g | 0.25g | 0.5g | 0.5g | [6 empty] | 2
| 1 | 1 | 0.174 | 0.26 | 0.25 | 0.21 | 0.24 | 0.2 | 0.64 | 0.21 | 0.2 | < 0.5 | < 0.5 | 0.56 | 0.3 | 0.41 | 0.4 | [6 empty] | 1
| 1 | 2 | 0.186 | 0.26 | 0.24 | 0.32 | 0.2 | 0.1 | 0.45 | 0.21 | 0.2 | < 0.5 | < 0.5 | 0.55 | 0.4 | 0.29 | 0.3 | [6 empty] | 7
| 1 | 3 | 0.168 | 0.26 | 0.22 | 0.21 | 0.23 | 0.1 | 0.42 | 0.21 | 0.2 | < 0.5 | < 0.5 | 0.57 | 0.3 | 0.33 | 0.4 | [6 empty] | 16
| 1 | 4 | 0.186 | 0.27 | 0.22 | 0.21 | 0.22 | 0.1 | 0.34 | 0.22 | 0.2 | < 0.5 | < 0.5 | 0.54 | 0.2 | 0.27 | 0.3 | [6 empty] | 0.2328571
| 1 | 5 | 0.175 | 0.23 | 0.25 | 0.23 | 0.2 | 0.1 | 0.26 | 0.28 | 0.2 | < 0.5 | < 0.5 | 0.55 | 0.2 | 0.28 | 0.4 | [6 empty] | 174
| 1 | 6 | 0.189 | 0.27 | 0.25 | 0.21 | 0.22 | < 0.1 | 0.49 | 0.27 | 0.2 | < 0.5 | < 0.5 | 0.51 | 0.3 | 0.27 | 0.3
| Mean |  | 0.1796667 | 0.2583333 | 0.2383333 | 0.2316667 | 0.2183333 | 0.12 | 0.4333333 | 0.2333333 | 0.2 |  |  | 0.5466667 | 0.2833333 | 0.3083333 | 0.35
| Median |  | 0.1805 | 0.26 | 0.245 | 0.21 | 0.22 | 0.1 | 0.435 | 0.215 | 0.2 |  |  | 0.55 | 0.3 | 0.285 | 0.35
| Std Dev. |  | 0.008453796 | 0.0147196 | 0.0147196 | 0.04400758 | 0.01602082 | 0.04472136 | 0.1304863 | 0.03265986 | 3.040471e-17 |  |  | 0.02065591 | 0.07527727 | 0.05455884 | 0.05477226
| Rel.Std.Dev. |  | 4.705% | 5.698% | 6.176% | 19% | 7.338% | 37.27% | 30.11% | 14% | 1.52e-14% |  |  | 3.779% | 26.57% | 17.69% | 15.65%
| PDM3 |  | -22.84% | 10.94% | 2.352% | -0.5112% | -6.237% | -48.47% | 86.09% | 0.2045% | -14.11% |  |  | 134.8% | 21.68% | 32.41% | 50.31%
| Z-Score (Absolute) |  | 2.59 | 0.31 | 0.43 | 0.67 | 1.16 | NA | 6.74 | 0.61 | NA | 0 | 0 | 10.91 | NA | 2.15 | NA
Results from laboratories 8, 13, 18 and 22 were removed due to their 0.1 ppm reading resolution.
| Analytical results for Y in OREAS 161b (Certified Value 2.06 ppm) | [22 empty] | Certified
Y | Round | Replicate | Lab | Lab | Lab | Lab | Lab | Lab | Lab | Lab | Lab | Lab | Lab | Lab | Lab | Lab | Lab | [6 empty] | 1
| No | No | 03 | 04 | 05 | 06 | 07 | 08 | 09 | 13 | 14 | 15 | 17 | 18 | 19 | 20 | 22 | [6 empty] | ppm
|  |  | AR*MS | AR*MS | AR*MS | AR*MS | AR*MS | AR*OES/MS | AR*MS | AR*OES/MS | AR*MS | AR*MS | AR*MS | AR*OES/MS | AR*OES | AR*OES/MS | AR*MS | [6 empty] | 2
|  |  | 0.5g | 0.5g | 0.5g | 0.5g | 0.5g | 0.5g | 0.5g | 01g | 0.25g | 40g | 0.5g | 0.25g | 0.25g | 0.5g | 0.5g | [6 empty] | 3
| 1 | 1 | 2.07 | 1.98 | 2.05 | 2.01 | 2.28 | 2.53 | 1.95 | 2.3 | 2.190392 | 2.25 | 2.12 | 2.07 | < 5 | 1.87 | 1.78 | [6 empty] | 1
| 1 | 2 | 2.05 | 2.02 | 2.06 | 1.99 | 2.07 | 2.3 | 2.03 | 2.27 | 2.210268 | 2.2 | 2.17 | 2.27 | < 5 | 1.87 | 1.74 | [6 empty] | #N/A
| 1 | 3 | 2.03 | 1.99 | 2.05 | 1.99 | 2.15 | 2.35 | 1.98 | 2.33 | 2.231819 | 2.2 | 2.16 | 1.82 | < 5 | 1.91 | 1.71 | [6 empty] | 16
| 1 | 4 | 2.12 | 2.04 | 2.1 | 2.01 | 2.17 | 2.56 | 1.95 | 2.29 | 2.313905 | 2.15 | 2.05 | 1.84 | < 5 | 1.86 | 1.74 | [6 empty] | 2.058196
| 1 | 5 | 1.995 | 2.06 | 1.93 | 2.08 | 2.1 | 2.51 | 2.08 | 2.29 | 2.269563 | 2.25 | 2.11 | 1.78 | < 5 | 1.83 | 1.76 | [6 empty] | 175
| 1 | 6 | 2.01 | 2.11 | 2.02 | 2.02 | 2.17 | 2.33 | 1.94 | 2.29 | 2.398314 | 2.3 | 2.18 | 1.96 | < 5 | 1.84 | 1.71
| Mean |  | 2.045833 | 2.033333 | 2.035 | 2.016667 | 2.156667 | 2.43 | 1.988333 | 2.295 | 2.269044 | 2.225 | 2.131667 | 1.956667 |  | 1.863333 | 1.74
| Median |  | 2.04 | 2.03 | 2.05 | 2.01 | 2.16 | 2.43 | 1.965 | 2.29 | 2.250691 | 2.225 | 2.14 | 1.9 |  | 1.865 | 1.74
| Std Dev. |  | 0.04521246 | 0.04802777 | 0.0575326 | 0.0332666 | 0.0725718 | 0.1154123 | 0.0556477 | 0.01974842 | 0.07713624 | 0.05244044 | 0.04875107 | 0.1868333 |  | 0.02804758 | 0.0275681
| Rel.Std.Dev. |  | 2.21% | 2.362% | 2.827% | 1.65% | 3.365% | 4.749% | 2.799% | 0.8605% | 3.4% | 2.357% | 2.287% | 9.549% |  | 1.505% | 1.584%
| PDM3 |  | -0.6006% | -1.208% | -1.127% | -2.018% | 4.784% | 18.06% | -3.394% | 11.51% | 10.24% | 8.104% | 3.57% | -4.933% |  | -9.468% | -15.46%
| Z-Score (Absolute) |  | 0 | 0.08 | 0.07 | 0.18 | 0.67 | 2.34 | 0.35 | 1.52 | 1.36 | 1.09 | 0.52 | 0.54 | 2.76 | 1.11 | 1.86
| Analytical results for Yb in OREAS 161b (Indicative Value 0.18 ppm) | [22 empty] | Indicative
Yb | Round | Replicate | Lab | Lab | Lab | Lab | [17 empty] | 1
| No | No | 08 | 17 | 18 | 22 | [17 empty] | ppm
|  |  | AR*OES/MS | AR*MS | AR*OES/MS | AR*MS | [17 empty] | 2
|  |  | 0.5g | 0.5g | 0.25g | 0.5g | [17 empty] | 2
| 1 | 1 | 0.2 | 0.19 | 0.2 | 0.15 | [17 empty] | 1
| 1 | 2 | 0.2 | 0.18 | 0.2 | 0.16 | [17 empty] | 24
| 1 | 3 | 0.2 | 0.17 | 0.1 | 0.17 | [17 empty] | 16
| 1 | 4 | 0.2 | 0.19 | 0.2 | 0.17 | [17 empty] | 0.1775
| 1 | 5 | 0.2 | 0.19 | 0.1 | 0.16 | [17 empty] | 30
| 1 | 6 | 0.2 | 0.19 | 0.2 | 0.14
| Mean |  | 0.2 | 0.185 | 0.1666667 | 0.1583333
| Median |  | 0.2 | 0.19 | 0.2 | 0.16
| Std Dev. |  | 3.040471e-17 | 0.0083666 | 0.05163978 | 0.01169045
| Rel.Std.Dev. |  | 1.52e-14% | 4.522% | 30.98% | 7.383%
| PDM3 |  | 12.68% | 4.225% | -6.103% | -10.8%
| Z-Score (Absolute) |  | 1.22 | 0.46 | 0.46 | 0.89
| Analytical results for Zn in OREAS 161b (Certified Value 13 ppm) | [22 empty] | Certified
Zn | Round | Replicate | Lab | Lab | Lab | Lab | Lab | Lab | Lab | Lab | Lab | Lab | Lab | Lab | Lab | Lab | Lab | Lab | Lab | Lab | Lab |  |  | 1
| No | No | 03 | 04 | 05 | 06 | 07 | 08 | 09 | 11 | 12 | 13 | 14 | 15 | 16 | 17 | 18 | 19 | 20 | 21 | 22 |  |  | ppm
|  |  | AR*MS | AR*MS | AR*MS | AR*MS | AR*MS | AR*OES/MS | AR*MS | AR*MS | AR*OES/MS | AR*OES/MS | AR*OES | AR*MS | AR*OES/MS | AR*MS | AR*OES/MS | AR*OES | AR*OES/MS | AR*OES | AR*MS |  |  | 1
|  |  | 0.5g | 0.5g | 0.5g | 0.5g | 0.5g | 0.5g | 0.5g | 0.5g | 0.5g | 01g | 0.25g | 40g | 01g | 0.5g | 0.25g | 0.25g | 0.5g | 0.5g | 0.5g |  |  | 1
| 1 | 1 | 11.8 | 12 | 13 | 12 | 13 | 14.1 | 33 | 13.2 | 12 | 13 |  | 11 | 18 | 13 | 7 | 18.41 | 13 | 14.62057 | 15.8 |  |  | 1
| 1 | 2 | 11.5 | 11 | 13 | 12 | 12 | 11.9 | 19 | 12.6 | 12 | 13 |  | 11 | 15 | 13 | 9 | 17.357 | 13.1 | 15.26197 | 14.5 |  |  | #N/A
| 1 | 3 | 11.1 | 11 | 13 | 12 | 12 | 12.9 | 19 | 13.4 | 12 | 13 |  | 10 | 14 | 13 | 6 | 18.55 | 12.9 | 19.53914 | 14.8 |  |  | 16
| 1 | 4 | 11.8 | 12 | 13 | 12 | 12 | 12.9 | 20 | 12.9 | 13 | 13 |  | 10 | 37 | 13 | 6 | 19.765 | 11.3 | 15.22596 | 14.9 |  |  | 13.00916
| 1 | 5 | 11.2 | 13 | 12 | 13 | 12 | 12.8 | 22 | 13.5 | 18 | 12 |  | 10 | 15 | 12 | 6 | 15.424 | 12.4 | 17.61436 | 14.6 |  |  | 176
| 1 | 6 | 11.6 | 10 | 12 | 12 | 12 | 13 | 20 | 13 | 16 | 13 |  | 10 | 16 | 13 | 12 | 15.983 | 13.3 | 20.97334 | 15.7
| Mean |  | 11.5 | 11.5 | 12.66667 | 12.16667 | 12.16667 | 12.93333 | 22.16667 | 13.1 | 13.83333 | 12.83333 |  | 10.33333 | 19.16667 | 12.83333 | 7.666667 | 17.5815 | 12.66667 | 17.20589 | 15.05
| Median |  | 11.55 | 11.5 | 13 | 12 | 12 | 12.9 | 20 | 13.1 | 12.5 | 13 |  | 10 | 15.5 | 13 | 6.5 | 17.8835 | 12.95 | 16.43816 | 14.85
| Std Dev. |  | 0.2966479 | 1.048809 | 0.5163978 | 0.4082483 | 0.4082483 | 0.700476 | 5.419102 | 0.334664 | 2.562551 | 0.4082483 |  | 0.5163978 | 8.841191 | 0.4082483 | 2.42212 | 1.652422 | 0.7339391 | 2.614859 | 0.5612486
| Rel.Std.Dev. |  | 2.58% | 9.12% | 4.077% | 3.355% | 3.355% | 5.416% | 24.45% | 2.555% | 18.52% | 3.181% |  | 4.997% | 46.13% | 3.181% | 31.59% | 9.399% | 5.794% | 15.2% | 3.729%
| PDM3 |  | -11.6% | -11.6% | -2.633% | -6.476% | -6.476% | -0.5829% | 70.39% | 0.6983% | 6.335% | -1.352% |  | -20.57% | 47.33% | -1.352% | -41.07% | 35.15% | -2.633% | 32.26% | 15.69%
| Z-Score (Absolute) |  | 0.77 | 0.77 | 0.1 | 0.39 | 0.39 | 0.06 | 5.39 | 0.15 | 0.58 | 0 | NA | 1.44 | 3.66 | 0 | 2.99 | 2.74 | 0.1 | 2.53 | 1.28
| Analytical results for Zr in OREAS 161b (Certified Value 3.15 ppm) | [22 empty] | Certified
Zr | Round | Replicate | Lab | Lab | Lab | Lab | Lab | Lab | Lab | Lab | Lab | Lab | Lab | Lab | Lab | [8 empty] | 1
| No | No | 03 | 04 | 05 | 06 | 07 | 08 | 09 | 13 | 15 | 17 | 18 | 19 | 22 | [8 empty] | ppm
|  |  | AR*MS | AR*MS | AR*MS | AR*MS | AR*MS | AR*OES/MS | AR*MS | AR*OES/MS | AR*OES | AR*OES/MS | AR*OES/MS | AR*OES | AR*MS | [8 empty] | 2
|  |  | 0.5g | 0.5g | 0.5g | 0.5g | 0.5g | 0.5g | 0.5g | 01g | 40g | 0.5g | 0.25g | 0.25g | 0.5g | [8 empty] | 2
| 1 | 1 | 3.24 | 2.8 | 3.1 | 3.1 | 3.2 | 3.6 | 3.4 | 3.2 | 8 | < 5 | 2.6 | 3.37 | 4.71 | [8 empty] | 1
| 1 | 2 | 3.21 | 2.8 | 3.1 | 3 | 3 | 3.1 | 3.5 | 3.3 | 9 | < 5 | 2.8 | 3.81 | 4.77 | [8 empty] | 9
| 1 | 3 | 3.07 | 2.7 | 3.1 | 3 | 3.1 | 3.6 | 3.6 | 3.4 | 9 | < 5 | 2.9 | 3.31 | 4.81 | [8 empty] | 16
| 1 | 4 | 3.18 | 2.8 | 3.2 | 3.1 | 3.1 | 3.7 | 3.5 | 3.2 | 9 | < 5 | 2.2 | 3.52 | 4.51 | [8 empty] | 3.1455
| 1 | 5 | 3.05 | 2.6 | 3 | 3.1 | 3 | 3.4 | 3.5 | 3.3 | 8 | < 5 | 2.2 | 3.52 | 4.65 | [8 empty] | 177
| 1 | 6 | 3.13 | 2.8 | 3.1 | 3 | 3.1 | 3.3 | 3.5 | 3.1 | 9 | < 5 | 2.9 | 3.62 | 4.49
| Mean |  | 3.146667 | 2.75 | 3.1 | 3.05 | 3.083333 | 3.45 | 3.5 | 3.25 | 8.666667 |  | 2.6 | 3.525 | 4.656667
| Median |  | 3.155 | 2.8 | 3.1 | 3.05 | 3.1 | 3.5 | 3.5 | 3.25 | 9 |  | 2.7 | 3.52 | 4.68
| Std Dev. |  | 0.07659417 | 0.083666 | 0.06324555 | 0.05477226 | 0.07527727 | 0.2258318 | 0.06324555 | 0.1048809 | 0.5163978 |  | 0.3286335 | 0.1791926 | 0.1330664
| Rel.Std.Dev. |  | 2.434% | 3.042% | 2.04% | 1.796% | 2.441% | 6.546% | 1.807% | 3.227% | 5.958% |  | 12.64% | 5.083% | 2.858%
| PDM3 |  | 0.03709% | -12.57% | -1.447% | -3.036% | -1.976% | 9.68% | 11.27% | 3.322% | 175.5% |  | -17.34% | 12.06% | 48.04%
| Z-Score (Absolute) |  | 0.04 | 0.72 | 0.04 | 0.14 | 0.08 | 0.63 | 0.73 | 0.24 | NA | 1.2 | 1.01 | 0.77 | 2.95
Results from laboratory 15 were removed due to their 1 ppm reading resolution.
Note on C17: Z-Scores have been calculated inclusive of individual outliers. In general, laboratory batches are rejected if Z-Score > 2.5.
Note on C36: Z-Scores have been calculated inclusive of individual outliers. In general, laboratory batches are rejected if Z-Score > 2.5.
Note on C54: Z-Scores have been calculated inclusive of individual outliers. In general, laboratory batches are rejected if Z-Score > 2.5.
Note on C72: Z-Scores have been calculated inclusive of individual outliers. In general, laboratory batches are rejected if Z-Score > 2.5.
Note on C90: Z-Scores have been calculated inclusive of individual outliers. In general, laboratory batches are rejected if Z-Score > 2.5.
Note on C108: Z-Scores have been calculated inclusive of individual outliers. In general, laboratory batches are rejected if Z-Score > 2.5.
Note on C127: Z-Scores have been calculated inclusive of individual outliers. In general, laboratory batches are rejected if Z-Score > 2.5.
Note on C146: Z-Scores have been calculated inclusive of individual outliers. In general, laboratory batches are rejected if Z-Score > 2.5.
Note on C164: Z-Scores have been calculated inclusive of individual outliers. In general, laboratory batches are rejected if Z-Score > 2.5.
Note on C182: Z-Scores have been calculated inclusive of individual outliers. In general, laboratory batches are rejected if Z-Score > 2.5.
Note on C201: Z-Scores have been calculated inclusive of individual outliers. In general, laboratory batches are rejected if Z-Score > 2.5.
Note on C220: Z-Scores have been calculated inclusive of individual outliers. In general, laboratory batches are rejected if Z-Score > 2.5.
Note on C238: Z-Scores have been calculated inclusive of individual outliers. In general, laboratory batches are rejected if Z-Score > 2.5.
Note on C256: Z-Scores have been calculated inclusive of individual outliers. In general, laboratory batches are rejected if Z-Score > 2.5.
Note on C274: Z-Scores have been calculated inclusive of individual outliers. In general, laboratory batches are rejected if Z-Score > 2.5.
Note on C292: Z-Scores have been calculated inclusive of individual outliers. In general, laboratory batches are rejected if Z-Score > 2.5.
Note on C310: Z-Scores have been calculated inclusive of individual outliers. In general, laboratory batches are rejected if Z-Score > 2.5.
Note on C328: Z-Scores have been calculated inclusive of individual outliers. In general, laboratory batches are rejected if Z-Score > 2.5.
Note on C346: Z-Scores have been calculated inclusive of individual outliers. In general, laboratory batches are rejected if Z-Score > 2.5.
Note on C364: Z-Scores have been calculated inclusive of individual outliers. In general, laboratory batches are rejected if Z-Score > 2.5.
Note on C383: Z-Scores have been calculated inclusive of individual outliers. In general, laboratory batches are rejected if Z-Score > 2.5.
Note on C401: Z-Scores have been calculated inclusive of individual outliers. In general, laboratory batches are rejected if Z-Score > 2.5.
Note on C419: Z-Scores have been calculated inclusive of individual outliers. In general, laboratory batches are rejected if Z-Score > 2.5.
Note on C437: Z-Scores have been calculated inclusive of individual outliers. In general, laboratory batches are rejected if Z-Score > 2.5.
Note on C455: Z-Scores have been calculated inclusive of individual outliers. In general, laboratory batches are rejected if Z-Score > 2.5.
Note on C473: Z-Scores have been calculated inclusive of individual outliers. In general, laboratory batches are rejected if Z-Score > 2.5.
Note on C491: Z-Scores have been calculated inclusive of individual outliers. In general, laboratory batches are rejected if Z-Score > 2.5.
Note on C509: Z-Scores have been calculated inclusive of individual outliers. In general, laboratory batches are rejected if Z-Score > 2.5.
Note on C528: Z-Scores have been calculated inclusive of individual outliers. In general, laboratory batches are rejected if Z-Score > 2.5.
Note on C547: Z-Scores have been calculated inclusive of individual outliers. In general, laboratory batches are rejected if Z-Score > 2.5.
Note on C565: Z-Scores have been calculated inclusive of individual outliers. In general, laboratory batches are rejected if Z-Score > 2.5.
Note on C583: Z-Scores have been calculated inclusive of individual outliers. In general, laboratory batches are rejected if Z-Score > 2.5.
Note on C601: Z-Scores have been calculated inclusive of individual outliers. In general, laboratory batches are rejected if Z-Score > 2.5.
Note on C619: Z-Scores have been calculated inclusive of individual outliers. In general, laboratory batches are rejected if Z-Score > 2.5.
Note on C637: Z-Scores have been calculated inclusive of individual outliers. In general, laboratory batches are rejected if Z-Score > 2.5.
Note on C655: Z-Scores have been calculated inclusive of individual outliers. In general, laboratory batches are rejected if Z-Score > 2.5.
Note on C673: Z-Scores have been calculated inclusive of individual outliers. In general, laboratory batches are rejected if Z-Score > 2.5.
Note on C692: Z-Scores have been calculated inclusive of individual outliers. In general, laboratory batches are rejected if Z-Score > 2.5.
Note on C710: Z-Scores have been calculated inclusive of individual outliers. In general, laboratory batches are rejected if Z-Score > 2.5.
Note on C728: Z-Scores have been calculated inclusive of individual outliers. In general, laboratory batches are rejected if Z-Score > 2.5.
Note on C746: Z-Scores have been calculated inclusive of individual outliers. In general, laboratory batches are rejected if Z-Score > 2.5.
Note on C764: Z-Scores have been calculated inclusive of individual outliers. In general, laboratory batches are rejected if Z-Score > 2.5.
Note on C782: Z-Scores have been calculated inclusive of individual outliers. In general, laboratory batches are rejected if Z-Score > 2.5.
Note on C800: Z-Scores have been calculated inclusive of individual outliers. In general, laboratory batches are rejected if Z-Score > 2.5.
Note on C818: Z-Scores have been calculated inclusive of individual outliers. In general, laboratory batches are rejected if Z-Score > 2.5.
Note on C836: Z-Scores have been calculated inclusive of individual outliers. In general, laboratory batches are rejected if Z-Score > 2.5.
Note on C854: Z-Scores have been calculated inclusive of individual outliers. In general, laboratory batches are rejected if Z-Score > 2.5.
Note on C872: Z-Scores have been calculated inclusive of individual outliers. In general, laboratory batches are rejected if Z-Score > 2.5.
Note on C891: Z-Scores have been calculated inclusive of individual outliers. In general, laboratory batches are rejected if Z-Score > 2.5.
Note on C909: Z-Scores have been calculated inclusive of individual outliers. In general, laboratory batches are rejected if Z-Score > 2.5.
Note on C927: Z-Scores have been calculated inclusive of individual outliers. In general, laboratory batches are rejected if Z-Score > 2.5.
Note on C946: Z-Scores have been calculated inclusive of individual outliers. In general, laboratory batches are rejected if Z-Score > 2.5.
Note on C964: Z-Scores have been calculated inclusive of individual outliers. In general, laboratory batches are rejected if Z-Score > 2.5.
Note on C982: Z-Scores have been calculated inclusive of individual outliers. In general, laboratory batches are rejected if Z-Score > 2.5.
Note on C1000: Z-Scores have been calculated inclusive of individual outliers. In general, laboratory batches are rejected if Z-Score > 2.5.
Note on C1018: Z-Scores have been calculated inclusive of individual outliers. In general, laboratory batches are rejected if Z-Score > 2.5.
Note on C1036: Z-Scores have been calculated inclusive of individual outliers. In general, laboratory batches are rejected if Z-Score > 2.5.
Note on C1054: Z-Scores have been calculated inclusive of individual outliers. In general, laboratory batches are rejected if Z-Score > 2.5.
Note on C1072: Z-Scores have been calculated inclusive of individual outliers. In general, laboratory batches are rejected if Z-Score > 2.5.
Note on C1091: Z-Scores have been calculated inclusive of individual outliers. In general, laboratory batches are rejected if Z-Score > 2.5.
Note on C1109: Z-Scores have been calculated inclusive of individual outliers. In general, laboratory batches are rejected if Z-Score > 2.5.
Note on C1128: Z-Scores have been calculated inclusive of individual outliers. In general, laboratory batches are rejected if Z-Score > 2.5.
Note on C1146: Z-Scores have been calculated inclusive of individual outliers. In general, laboratory batches are rejected if Z-Score > 2.5.
Note on C1164: Z-Scores have been calculated inclusive of individual outliers. In general, laboratory batches are rejected if Z-Score > 2.5.
Note on C1182: Z-Scores have been calculated inclusive of individual outliers. In general, laboratory batches are rejected if Z-Score > 2.5.