## Uncertainty & Tolerance Limits
Table 1. Certified Values, Expanded Uncertainty and Tolerance Limits for OREAS 320
Constituent | Certified | Expanded Uncertainty |  | 95% Tolerance Limits
| Value | Low | High | Low | High
Borate Fusion XRF
Al2O3, Aluminium(III) oxide (wt.%) | 4.526514 | 4.449621 | 4.603406 | 4.440917 | 4.61211
BaO, Barium oxide (wt.%) | 0.1587298 | 0.1471746 | 0.170285 | 0.1463221 | 0.1711374
CaO, Calcium oxide (wt.%) | 3.005783 | 2.955588 | 3.055978 | 2.973949 | 3.037617
Cu, Copper (wt.%) | 0.9110282 | 0.879788 | 0.9422684 | 0.8976221 | 0.9244342
Fe2O3, Iron(III) oxide (wt.%) | 12.76232 | 12.61402 | 12.91061 | 12.64599 | 12.87864
K2O, Potassium oxide (wt.%) | 1.222637 | 1.205371 | 1.239903 | 1.203871 | 1.241403
MgO, Magnesium oxide (wt.%) | 1.945619 | 1.89462 | 1.996619 | 1.910135 | 1.981104
MnO2, Manganese dioxide (wt.%) | 0.5068027 | 0.491997 | 0.5216084 | 0.4982823 | 0.515323
P2O5, Phosphorus(V) oxide (wt.%) | 0.06108293 | 0.04622124 | 0.07594463 | IND | IND
Pb, Lead (wt.%) | 11.97204 | 11.64561 | 12.29846 | 11.82605 | 12.11803
S, Sulphur (wt.%) | 16.43055 | 15.81868 | 17.04243 | 16.15928 | 16.70183
SiO2, Silicon dioxide (wt.%) | 25.16756 | 24.61953 | 25.71559 | 24.93282 | 25.4023
TiO2, Titanium dioxide (wt.%) | 0.1872222 | 0.1727045 | 0.20174 | IND | IND
Zn, Zinc (wt.%) | 17.16247 | 16.82729 | 17.49765 | 17.03588 | 17.28906
Thermogravimetry
LOI1000, Loss on ignition @1000 °C (wt.%) | 12.323 | 11.64533 | 13.00067 | 12.16618 | 12.47981
Infrared Combustion
C, Carbon (wt.%) | 1.665312 | 1.631906 | 1.698717 | 1.643702 | 1.686921
S, Sulphur (wt.%) | 16.69537 | 16.32642 | 17.06433 | 16.54899 | 16.84175
Borate / Peroxide Fusion ICP
Al, Aluminium (wt.%) | 2.394742 | 2.312331 | 2.477154 | 2.333654 | 2.455831
As, Arsenic (ppm) | 309.1253 | 286.6154 | 331.6353 | 297.6093 | 320.6414
Ba, Barium (wt.%) | 0.1445473 | 0.140419 | 0.1486756 | 0.1408574 | 0.1482371
Bi, Bismuth (ppm) | 20.51701 | 18.34962 | 22.68439 | 19.76858 | 21.26543
Ca, Calcium (wt.%) | 2.129449 | 2.027367 | 2.23153 | 2.054081 | 2.204816
Cd, Cadmium (ppm) | 477.6356 | 454.2994 | 500.9718 | 463.251 | 492.0201
Ce, Cerium (ppm) | 39.42017 | 35.1099 | 43.73043 | 37.3995 | 41.44083
Co, Cobalt (ppm) | 90.67764 | 84.35644 | 96.99883 | 87.91298 | 93.44229
Cr, Chromium (ppm) | 68.82675 | 58.78543 | 78.86806 | 59.59768 | 78.05581
Cs, Caesium (ppm) | 1.705536 | 1.513414 | 1.897657 | IND | IND
Cu, Copper (wt.%) | 0.9051018 | 0.8857945 | 0.9244091 | 0.8890428 | 0.9211609
Dy, Dysprosium (ppm) | 1.863873 | 1.619094 | 2.108652 | 1.692275 | 2.03547
Er, Erbium (ppm) | 1.055683 | 0.8978648 | 1.213502 | 0.9821158 | 1.129251
Eu, Europium (ppm) | 0.5863333 | 0.4682705 | 0.7043961 | 0.502789 | 0.6698777
Fe, Iron (wt.%) | 9.043561 | 8.712081 | 9.375041 | 8.868181 | 9.21894
Ga, Gallium (ppm) | 8.633567 | 7.64929 | 9.617844 | 8.312054 | 8.95508
Gd, Gadolinium (ppm) | 2.369533 | 2.111069 | 2.627998 | 2.194404 | 2.544663
Ge, Germanium (ppm) | 13.13858 | 11.81795 | 14.4592 | IND | IND
Ho, Holmium (ppm) | 0.3912857 | 0.3813432 | 0.4012282 | IND | IND
In, Indium (ppm) | 1.670078 | 1.476347 | 1.86381 | IND | IND
K, Potassium (wt.%) | 1.070038 | 1.002929 | 1.137147 | 1.027919 | 1.112158
La, Lanthanum (ppm) | 21.4573 | 19.19053 | 23.72407 | 20.16792 | 22.74668
Li, Lithium (ppm) | 14.43583 | 11.37615 | 17.49551 | IND | IND
Lu, Lutetium (ppm) | 0.1602 | 0.1218942 | 0.1985058 | IND | IND
Mg, Magnesium (wt.%) | 1.143955 | 1.111469 | 1.176442 | 1.110532 | 1.177379
Mn, Manganese (wt.%) | 0.3191931 | 0.3093853 | 0.329001 | 0.3112072 | 0.3271791
Mo, Molybdenum (ppm) | 17.33531 | 14.90855 | 19.76208 | IND | IND
Nd, Neodymium (ppm) | 15.42789 | 14.20626 | 16.64952 | 14.48323 | 16.37254
P, Phosphorus (wt.%) | 0.02401178 | 0.0129825 | 0.03504105 | IND | IND
Pb, Lead (wt.%) | 12.05686 | 11.59096 | 12.52276 | 11.86502 | 12.2487
Pr, Praseodymium (ppm) | 4.231 | 3.877321 | 4.584679 | 3.932807 | 4.529193
Rb, Rubidium (ppm) | 48.17594 | 46.11925 | 50.23263 | 46.69639 | 49.65548
S, Sulphur (wt.%) | 16.695 | 16.15018 | 17.23983 | 16.23428 | 17.15573
Sb, Antimony (ppm) | 207.7444 | 182.7929 | 232.6958 | 203.6139 | 211.8749
Si, Silicon (wt.%) | 12.11617 | 11.7312 | 12.50114 | 11.69514 | 12.5372
Sm, Samarium (ppm) | 2.65239 | 2.338935 | 2.965845 | 2.502735 | 2.802046
Sr, Strontium (ppm) | 41.4982 | 35.88876 | 47.10763 | 38.06661 | 44.92978
Tb, Terbium (ppm) | 0.3089333 | 0.2683322 | 0.3495344 | 0.2838509 | 0.3340158
Th, Thorium (ppm) | 5.141152 | 4.555099 | 5.727205 | 4.977643 | 5.304661
Ti, Titanium (wt.%) | 0.109648 | 0.1030328 | 0.1162632 | 0.1045499 | 0.1147461
Tl, Thallium (ppm) | 42.55883 | 39.33646 | 45.78121 | 40.45265 | 44.66502
Tm, Thulium (ppm) | 0.1555 | 0.1326933 | 0.1783067 | IND | IND
U, Uranium (ppm) | 3.767138 | 3.401486 | 4.13279 | 3.589066 | 3.94521
V, Vanadium (ppm) | 46.73657 | 41.86715 | 51.606 | 43.62593 | 49.84721
Y, Yttrium (ppm) | 10.35201 | 9.121067 | 11.58295 | 9.801563 | 10.90245
Yb, Ytterbium (ppm) | 1.081889 | 0.9233278 | 1.24045 | IND | IND
Zn, Zinc (wt.%) | 17.34273 | 16.88511 | 17.80034 | 17.01871 | 17.66674
4-Acid Digestion
Ag, Silver (ppm) | 234.9813 | 228.8931 | 241.0696 | 231.0488 | 238.9139
Al, Aluminium (wt.%) | 2.365143 | 2.299921 | 2.430365 | 2.314467 | 2.415819
As, Arsenic (ppm) | 299.0873125 | 285.362 | 312.8126 | 286.6906 | 311.484
Be, Beryllium (ppm) | 1.288033 | 1.139805 | 1.436262 | 1.228756 | 1.347311
Bi, Bismuth (ppm) | 20.67671 | 19.24631 | 22.10711 | 19.64479 | 21.70863
Ca, Calcium (wt.%) | 2.133455 | 2.065409 | 2.201502 | 2.088184 | 2.178727
Cd, Cadmium (ppm) | 460.2501 | 441.4872 | 479.0129 | 452.7856 | 467.7146
Ce, Cerium (ppm) | 32.04769 | 27.77211 | 36.32327 | 30.89174 | 33.20364
Co, Cobalt (ppm) | 94.40366 | 91.0157 | 97.79162 | 92.22223 | 96.5851
Cr, Chromium (ppm) | 59.56953 | 55.49669 | 63.64237 | 57.04958 | 62.08948
Cs, Caesium (ppm) | 1.503738 | 1.390122 | 1.617355 | 1.422296 | 1.585181
Cu, Copper (wt.%) | 0.9147601 | 0.8890754 | 0.9404448 | 0.9013298 | 0.9281904
Dy, Dysprosium (ppm) | 1.458407 | 1.151735 | 1.765078 | 1.363157 | 1.553657
Er, Erbium (ppm) | 0.7873975 | 0.6127591 | 0.9620359 | 0.7184127 | 0.8563823
Eu, Europium (ppm) | 0.5180952 | 0.3751468 | 0.6610436 | IND | IND
Fe, Iron (wt.%) | 9.063525 | 8.814873 | 9.312177 | 8.852683 | 9.274367
Ga, Gallium (ppm) | 7.991464 | 7.440418 | 8.54251 | 7.622465 | 8.360463
Gd, Gadolinium (ppm) | 2.131284 | 1.885611 | 2.376957 | 1.974425 | 2.288142
Hf, Hafnium (ppm) | 1.092722 | 1.002289 | 1.183155 | 1.018 | 1.167445
Ho, Holmium (ppm) | 0.282381 | 0.2001478 | 0.3646141 | IND | IND
In, Indium (ppm) | 1.612643 | 1.454718 | 1.770568 | 1.529471 | 1.695814
K, Potassium (wt.%) | 1.028932 | 1.000617 | 1.057247 | 1.009804 | 1.04806
La, Lanthanum (ppm) | 16.9449 | 15.46302 | 18.42679 | 16.10573 | 17.78407
Li, Lithium (ppm) | 13.09407 | 12.05911 | 14.12904 | 12.64521 | 13.54294
Lu, Lutetium (ppm) | 0.1088889 | 0.09069931 | 0.1270785 | IND | IND
Mg, Magnesium (wt.%) | 1.129683 | 1.097073 | 1.162294 | 1.104077 | 1.155289
Mn, Manganese (wt.%) | 0.314221 | 0.3058045 | 0.3226375 | 0.3076964 | 0.3207455
Mo, Molybdenum (ppm) | 17.67545 | 16.65089 | 18.70002 | 16.80371 | 18.54719
Na, Sodium (wt.%) | 0.09080143 | 0.08621393 | 0.09538894 | 0.08817686 | 0.09342601
Nb, Niobium (ppm) | 1.792374 | 1.523713 | 2.061034 | 1.688927 | 1.89582
Nd, Neodymium (ppm) | 14.37567 | 12.98966 | 15.76168 | 13.68473 | 15.06661
Ni, Nickel (ppm) | 26.90189 | 25.60364 | 28.20015 | 25.75081 | 28.05298
P, Phosphorus (wt.%) | 0.02286227 | 0.02121822 | 0.02450633 | 0.02208728 | 0.02363726
Pb, Lead (wt.%) | 12.13286 | 11.80852 | 12.4572 | 11.95022 | 12.3155
Pr, Praseodymium (ppm) | 4.016389 | 3.736342 | 4.296436 | 3.795997 | 4.23678
Rb, Rubidium (ppm) | 46.08444 | 42.49098 | 49.6779 | 44.55515 | 47.61374
Re, Rhenium (ppb) | 10.89048 | 8.48927 | 13.29168 | IND | IND
S, Sulphur (wt.%) | 16.29770495 | 15.70233 | 16.89308 | 15.89469 | 16.70072
Sb, Antimony (ppm) | 202.7143 | 190.0285 | 215.4 | 194.6341 | 210.7944
Sc, Scandium (ppm) | 3.802954 | 3.610975 | 3.994932 | 3.638434 | 3.967473
Se, Selenium (ppm) | 5.94377 | 4.84108 | 7.046461 | 5.371199 | 6.516342
Sm, Samarium (ppm) | 2.537329 | 2.086252 | 2.988406 | 2.370648 | 2.704009
Sn, Tin (ppm) | 2.04658 | 1.881825 | 2.211335 | 1.906495 | 2.186666
Sr, Strontium (ppm) | 32.99586 | 30.85511 | 35.1366 | 31.6979 | 34.29381
Tb, Terbium (ppm) | 0.2792857 | 0.2065252 | 0.3520462 | IND | IND
Te, Tellurium (ppm) | 1.531667 | 1.330194 | 1.73314 | 1.454698 | 1.608635
Th, Thorium (ppm) | 4.581375 | 4.182831 | 4.979918 | 4.394205 | 4.768544
Ti, Titanium (wt.%) | 0.07522954 | 0.06950486 | 0.08095422 | 0.07271163 | 0.07774745
Tl, Thallium (ppm) | 40.36346 | 36.41971 | 44.30721 | 39.0436 | 41.68331
U, Uranium (ppm) | 3.630466 | 3.397379 | 3.863553 | 3.470252 | 3.790679
V, Vanadium (ppm) | 46.27322 | 44.50572 | 48.04072 | 44.85847 | 47.68796
W, Tungsten (ppm) | 1.515369 | 1.357795 | 1.672942 | 1.392803 | 1.637934
Y, Yttrium (ppm) | 7.922936 | 7.026187 | 8.819684 | 7.521264 | 8.324607
Yb, Ytterbium (ppm) | 0.8191667 | 0.6391882 | 0.9991451 | IND | IND
Zn, Zinc (wt.%) | 17.49867 | 17.03706 | 17.96028 | 17.3015 | 17.69584
Zr, Zirconium (ppm) | 37.93263 | 35.64098 | 40.22427 | 36.62085 | 39.2444
Aqua Regia Digestion
Ag, Silver (ppm) | 232.5785 | 228.6112 | 236.5458 | 228.4642 | 236.6928
Al, Aluminium (wt.%) | 0.423469 | 0.3967433 | 0.4501946 | 0.4112747 | 0.4356633
As, Arsenic (ppm) | 302.9205 | 290.3707 | 315.4702 | 293.9528 | 311.8881
B, Boron (ppm) | < 10 | IND | IND | IND | IND
Be, Beryllium (ppm) | 0.3360417 | 0.28956 | 0.3825234 | 0.3141017 | 0.3579816
Bi, Bismuth (ppm) | 20.50142 | 19.04293 | 21.95991 | 19.54883 | 21.45401
Ca, Calcium (wt.%) | 2.074716 | 1.992236 | 2.157196 | 2.023781 | 2.125652
Cd, Cadmium (ppm) | 444.4709 | 427.9141 | 461.0276 | 435.0976 | 453.8441
Ce, Cerium (ppm) | 16.19067 | 14.28341 | 18.09792 | 15.46899 | 16.91234
Co, Cobalt (ppm) | 92.31836 | 86.91466 | 97.72207 | 90.85284 | 93.78389
Cr, Chromium (ppm) | 21.01993 | 19.84135 | 22.1985 | 20.13048 | 21.90937
Cs, Caesium (ppm) | 0.5834391 | 0.5301005 | 0.6367776 | 0.5519377 | 0.6149405
Cu, Copper (wt.%) | 0.8968486 | 0.8533023 | 0.9403948 | 0.8785599 | 0.9151372
Dy, Dysprosium (ppm) | 0.8013292 | 0.5651267 | 1.037532 | 0.7388983 | 0.86376
Fe, Iron (wt.%) | 8.785705 | 8.394154 | 9.177256 | 8.568325 | 9.003085
Ga, Gallium (ppm) | 2.420278 | 2.213825 | 2.626731 | 2.329329 | 2.511227
Gd, Gadolinium (ppm) | 1.081681 | 0.7049342 | 1.458428 | 0.976881 | 1.186482
Ge, Germanium (ppm) | 0.2498283 | 0.1588325 | 0.3408241 | 0.2161841 | 0.2834724
Hf, Hafnium (ppm) | 0.2938889 | 0.2571183 | 0.3306595 | 0.2739078 | 0.31387
Hg, Mercury (ppm) | 6.912222 | 6.374776 | 7.449668 | 6.624521 | 7.199923
In, Indium (ppm) | 1.686968 | 1.584781 | 1.789155 | 1.635298 | 1.738638
K, Potassium (wt.%) | 0.1427496 | 0.1310254 | 0.1544738 | 0.1377848 | 0.1477144
La, Lanthanum (ppm) | 5.549512 | 4.977988 | 6.121037 | 5.272301 | 5.826723
Li, Lithium (ppm) | 5.052083 | 4.465748 | 5.638419 | 4.841873 | 5.262294
Mg, Magnesium (wt.%) | 1.007367 | 0.9659651 | 1.04877 | 0.9821343 | 1.0326
Mn, Manganese (wt.%) | 0.313733 | 0.3007755 | 0.3266905 | 0.3066323 | 0.3208338
Mo, Molybdenum (ppm) | 18.297 | 17.22104 | 19.37297 | 17.77414 | 18.81986
Nb, Niobium (ppm) | 0.2112917 | 0.1738887 | 0.2486946 | 0.1981746 | 0.2244087
Ni, Nickel (ppm) | 25.01526 | 23.44752 | 26.58301 | 24.1519 | 25.87863
P, Phosphorus (wt.%) | 0.02045026 | 0.0191251 | 0.02177541 | 0.01985992 | 0.02104059
Pb, Lead (wt.%) | 12.05745 | 11.71077 | 12.40412 | 11.87173 | 12.24316
Rb, Rubidium (ppm) | 7.054583 | 6.05801 | 8.051157 | 6.721665 | 7.387502
Re, Rhenium (ppb) | 10.97619 | 9.17415 | 12.77823 | IND | IND
S, Sulphur (wt.%) | 15.67827 | 15.11513 | 16.2414 | 15.27582 | 16.08071
Sb, Antimony (ppm) | 183.1563 | 171.141 | 195.1717 | 177.5213 | 188.7914
Sc, Scandium (ppm) | 1.004298 | 0.8543563 | 1.154239 | IND | IND
Se, Selenium (ppm) | 7.065769 | 5.29534 | 8.836199 | 6.764688 | 7.36685
Sm, Samarium (ppm) | 1.136211 | 0.8221159 | 1.450306 | 1.001754 | 1.270669
Sn, Tin (ppm) | 1.162233 | 1.058848 | 1.265619 | IND | IND
Sr, Strontium (ppm) | 13.96289 | 12.3246 | 15.60119 | 13.41578 | 14.51
Ta, Tantalum (ppm) | < 0.01 | IND | IND | IND | IND
Te, Tellurium (ppm) | 1.564569 | 1.426463 | 1.702675 | 1.462073 | 1.667065
Th, Thorium (ppm) | 3.114446 | 2.734196 | 3.494695 | 2.953589 | 3.275302
Ti, Titanium (ppm) | 61.54194 | 51.21441 | 71.86947 | IND | IND
Tl, Thallium (ppm) | 33.94372 | 31.77466 | 36.11279 | 32.76067 | 35.12678
U, Uranium (ppm) | 2.994306 | 2.808393 | 3.180218 | 2.90597 | 3.082641
V, Vanadium (ppm) | 8.08504 | 6.938918 | 9.231162 | 7.569001 | 8.60108
W, Tungsten (ppm) | 0.6846667 | 0.5870276 | 0.7823057 | 0.6300111 | 0.7393222
Y, Yttrium (ppm) | 3.816511 | 3.341606 | 4.291416 | 3.661802 | 3.97122
Zn, Zinc (wt.%) | 17.38112 | 16.79213 | 17.97011 | 17.08436 | 17.67788
Zr, Zirconium (ppm) | 9.026533 | 7.953475 | 10.09959 | 8.537191 | 9.515876
SI unit equivalents: ppb (parts per billion; 1 x 10-⁹) ≡ µg/kg; ppm (parts per million; 1 x 10-⁶) ≡ mg/kg; wt.% (weight per cent) ≡ % (mass fraction)

## Indicative Values
Table 2. Indicative Values for OREAS 320
Constituent | Unit | Value | Constituent | Unit | Value | Constituent | Unit | Value
Borate Fusion XRF
As | ppm | 272.2222 | Na2O | wt.% | 2.175382 | Sr | ppm | 64.92051
Bi | ppm | 83.33333 | Nb | ppm | 94.66667 | Ta | ppm | 266.6667
CeO2 | ppm | < 100 | Nd | ppm | < 90 | Th | ppm | 142.0746
Co | ppm | 132.0833 | Ni | ppm | 98.33333 | V | ppm | 97.17305
Cr | ppm | 93.2613 | Pr | ppm | 131.0489 | W | ppm | < 10
Gd | ppm | < 90 | Rb | ppm | 63.33333 | Y2O3 | ppm | < 50
HfO2 | ppm | < 100 | Sb | ppm | 275.5556 | Zr | ppm | 405.544125
La2O3 | ppm | < 100 | Sm | ppm | < 90
Mo | ppm | 40.83333 | Sn | ppm | < 50
Borate / Peroxide Fusion ICP
Ag | ppm | 231.3289 | Nb | ppm | 4.930016 | Sn | ppm | 2.733333
B | ppm | 72.06667 | Ni | ppm | 31.93995 | Ta | ppm | 0.376
Be | ppm | 1.394254 | Re | ppm | < 0.1 | Te | ppm | 1.458204
Hf | ppm | 3.435 | Sc | ppm | 3.9315 | W | ppm | 2.299418
Na | wt.% | 0.08160237 | Se | ppm | 5.245228 | Zr | ppm | 49.5875
4-Acid Digestion
B | ppm | 54.33333 | Ge | ppm | 0.4183661 | Ta | ppm | 0.1421333
Ba | ppm | 255.5404 | Hg | ppm | 4.858333 | Tm | ppm | 0.1
Aqua Regia Digestion
Au | ppm | 0.06559762 | Lu | ppm | 0.05222222 | Pt | ppb | < 10
Ba | ppm | 19.04 | Na | wt.% | 0.01046615 | Tb | ppm | 0.1441667
Er | ppm | 0.3916667 | Nd | ppm | 6.541423 | Tm | ppm | 0.04833333
Eu | ppm | 0.2456667 | Pd | ppb | 58.33333 | Yb | ppm | 0.3944444
Ho | ppm | 0.15125 | Pr | ppm | 1.421486
SI unit equivalents: ppb (parts per billion; 1 x 10-⁹) ≡ µg/kg; ppm (parts per million; 1 x 10-⁶) ≡ mg/kg; wt.% (weight per cent) ≡ % (mass fraction)

## Performance Gates
Table 3. Certified Values and Performance Gates for OREAS 320
Constituent | Certified Value | Absolute Standard Deviations |  |  |  |  | Relative Standard Deviations |  |  | 5% window
|  | 1SD | 2SD Low | 2SD High | 3SD Low | 3SD High | 1RSD | 2RSD | 3RSD | Low | High
Borate Fusion XRF
Al2O3, wt.% | 4.526514 | 0.07845615 | 4.369601 | 4.683426 | 4.291145 | 4.761882 | 1.733% | 3.467% | 5.2% | 4.300188 | 4.752839
BaO, wt.% | 0.1587298 | 0.01003945 | 0.1386509 | 0.1788087 | 0.1286114 | 0.1888481 | 6.325% | 12.65% | 18.97% | 0.1507933 | 0.1666663
CaO, wt.% | 3.005783 | 0.05437519 | 2.897032 | 3.114533 | 2.842657 | 3.168908 | 1.809% | 3.618% | 5.427% | 2.855494 | 3.156071917
Cu, wt.% | 0.9110282 | 0.04635446 | 0.8183193 | 1.003737 | 0.7719648 | 1.050092 | 5.088% | 10.18% | 15.26% | 0.8654768 | 0.9565796
Fe2O3, wt.% | 12.76232 | 0.1868384 | 12.38864 | 13.13599 | 12.2018 | 13.32283 | 1.464% | 2.928% | 4.392% | 12.1242 | 13.40043
K2O, wt.% | 1.222637 | 0.01942959 | 1.183778 | 1.261496 | 1.164348 | 1.280926 | 1.589% | 3.178% | 4.767% | 1.161505 | 1.283769
MgO, wt.% | 1.945619 | 0.07083159 | 1.803956 | 2.087282 | 1.733124 | 2.158114 | 3.641% | 7.281% | 10.92% | 1.848338 | 2.0429
MnO2, wt.% | 0.5068027 | 0.01507581 | 0.4766511 | 0.5369543 | 0.4615752 | 0.5520301 | 2.975% | 5.949% | 8.924% | 0.4814625 | 0.5321428
P2O5, wt.% | 0.06108293 | 0.009142517 | 0.0427979 | 0.07936797 | 0.03365538 | 0.08851048 | 14.97% | 29.93% | 44.9% | 0.05802879 | 0.06413708
Pb, wt.% | 11.97204 | 0.2763274 | 11.41938 | 12.52469 | 11.14306 | 12.80102 | 2.308% | 4.616% | 6.924% | 11.37344 | 12.57064
S, wt.% | 16.43055 | 0.893487 | 14.64358 | 18.21753 | 13.75009 | 19.11101 | 5.438% | 10.88% | 16.31% | 15.60903 | 17.25208
SiO2, wt.% | 25.16756 | 0.5322468 | 24.10307 | 26.23205 | 23.57082 | 26.7643 | 2.115% | 4.23% | 6.344% | 23.90918 | 26.42594
TiO2, wt.% | 0.1872222 | 0.010586 | 0.1660502 | 0.2083942 | 0.1554642 | 0.2189802 | 5.654% | 11.31% | 16.96% | 0.1778611 | 0.1965833
Zn, wt.% | 17.16247 | 0.4690793 | 16.22431 | 18.10063 | 15.75523 | 18.56971 | 2.733% | 5.466% | 8.2% | 16.30434 | 18.02059
Thermogravimetry
LOI1000, wt.% | 12.323 | 0.7835123 | 10.75597 | 13.89002 | 9.972462 | 14.67354 | 6.358% | 12.72% | 19.07% | 11.70685 | 12.93915
Infrared Combustion
C, wt.% | 1.665312 | 0.0354698 | 1.594372 | 1.736251 | 1.558902 | 1.771721 | 2.13% | 4.26% | 6.39% | 1.582046 | 1.748577
S, wt.% | 16.69537 | 0.5087892 | 15.67779 | 17.71295 | 15.169 | 18.22174 | 3.047% | 6.095% | 9.142% | 15.8606 | 17.53014
Borate / Peroxide Fusion ICP
Al, wt.% | 2.394742 | 0.05092454 | 2.292893 | 2.496591 | 2.241969 | 2.547516 | 2.127% | 4.253% | 6.38% | 2.275005 | 2.514479
As, ppm | 309.1253 | 20.66122 | 267.8029 | 350.4478 | 247.1417 | 371.109 | 6.684% | 13.37% | 20.05% | 293.6691 | 324.5816
Ba, wt.% | 0.1445473 | 0.006896658 | 0.130754 | 0.1583406 | 0.1238573 | 0.1652373 | 4.771% | 9.542% | 14.31% | 0.1373199 | 0.1517746
Bi, ppm | 20.51701 | 1.831904 | 16.8532 | 24.18081 | 15.02129 | 26.01272 | 8.929% | 17.86% | 26.79% | 19.49116 | 21.54286
Ca, wt.% | 2.129449 | 0.0755965 | 1.978256 | 2.280642 | 1.902659 | 2.356238 | 3.55% | 7.1% | 10.65% | 2.022976 | 2.235921
Cd, ppm | 477.6356 | 14.15139 | 449.3328 | 505.9384 | 435.1814 | 520.0898 | 2.963% | 5.926% | 8.888% | 453.7538 | 501.5174
Ce, ppm | 39.42017 | 2.464802 | 34.49056 | 44.34977 | 32.02576 | 46.81457 | 6.253% | 12.51% | 18.76% | 37.44916 | 41.39117
Co, ppm | 90.67764 | 8.182072 | 74.31349 | 107.0418 | 66.13142 | 115.2239 | 9.023% | 18.05% | 27.07% | 86.14375 | 95.21152
Cr, ppm | 68.82675 | 8.441933 | 51.94288 | 85.71061 | 43.50095 | 94.15254 | 12.27% | 24.53% | 36.8% | 65.38541 | 72.26808
Cs, ppm | 1.705536 | 0.1816794 | 1.342177 | 2.068895 | 1.160497 | 2.250574 | 10.65% | 21.3% | 31.96% | 1.620259 | 1.790813
Cu, wt.% | 0.9051018 | 0.01862949 | 0.8678428 | 0.9423608 | 0.8492133 | 0.9609903 | 2.058% | 4.117% | 6.175% | 0.8598467 | 0.9503569
Dy, ppm | 1.863873 | 0.2489954 | 1.365882 | 2.361864 | 1.116887 | 2.610859 | 13.36% | 26.72% | 40.08% | 1.770679 | 1.957066
Er, ppm | 1.055683 | 0.1389998 | 0.7776835 | 1.333683 | 0.6386837 | 1.472683 | 13.17% | 26.33% | 39.5% | 1.002899 | 1.108467
Eu, ppm | 0.5863333 | 0.05294651 | 0.4804403 | 0.6922264 | 0.4274938 | 0.7451729 | 9.03% | 18.06% | 27.09% | 0.5570167 | 0.61565
Fe, wt.% | 9.043561 | 0.3307486 | 8.382063 | 9.705058 | 8.051315 | 10.03581 | 3.657% | 7.315% | 10.97% | 8.591383 | 9.495739
Ga, ppm | 8.633567 | 0.6327694 | 7.368029 | 9.899106 | 6.735259 | 10.53188 | 7.329% | 14.66% | 21.99% | 8.201889 | 9.065246
Gd, ppm | 2.369533 | 0.1482019 | 2.07313 | 2.665937 | 1.924928 | 2.814139 | 6.254% | 12.51% | 18.76% | 2.251057 | 2.48801
Ge, ppm | 13.13858 | 1.077993 | 10.98259 | 15.29456 | 9.904597 | 16.37256 | 8.205% | 16.41% | 24.61% | 12.48165 | 13.79551
Ho, ppm | 0.3912857 | 0.01307644 | 0.3651328 | 0.4174386 | 0.3520564 | 0.430515 | 3.342% | 6.684% | 10.03% | 0.3717214 | 0.41085
In, ppm | 1.670078 | 0.1921173 | 1.285844 | 2.054313 | 1.093727 | 2.24643 | 11.5% | 23.01% | 34.51% | 1.586575 | 1.753582
K, wt.% | 1.070038 | 0.0708011 | 0.9284361 | 1.21164 | 0.857635 | 1.282442 | 6.617% | 13.23% | 19.85% | 1.016536 | 1.12354
La, ppm | 21.4573 | 2.853111 | 15.75108 | 27.16352 | 12.89797 | 30.01663 | 13.3% | 26.59% | 39.89% | 20.384435 | 22.530165
Li, ppm | 14.43583 | 1.835495 | 10.76484 | 18.10682 | 8.929348 | 19.94232 | 12.71% | 25.43% | 38.14% | 13.71404 | 15.157625
Lu, ppm | 0.1602 | 0.02453625 | 0.1111275 | 0.2092725 | 0.08659125 | 0.2338088 | 15.32% | 30.63% | 45.95% | 0.15219 | 0.16821
Mg, wt.% | 1.143955 | 0.03189381 | 1.080168 | 1.207743 | 1.048274 | 1.239637 | 2.788% | 5.576% | 8.364% | 1.086758 | 1.201153
Mn, wt.% | 0.3191931 | 0.008324387 | 0.3025443 | 0.3358419 | 0.29422 | 0.3441663 | 2.608% | 5.216% | 7.824% | 0.3032335 | 0.3351528
Mo, ppm | 17.33531 | 2.147092 | 13.04113 | 21.6295 | 10.89404 | 23.77659 | 12.39% | 24.77% | 37.16% | 16.46855 | 18.20208
Nd, ppm | 15.42789 | 1.061181 | 13.30553 | 17.55025 | 12.24434 | 18.61143 | 6.878% | 13.76% | 20.63% | 14.65649 | 16.19928
P, wt.% | 0.02401178 | 0.004643929 | 0.01472392 | 0.03329963 | 0.01007999 | 0.03794356 | 19.34% | 38.68% | 58.02% | 0.02281119 | 0.02521237
Pb, wt.% | 12.05686 | 0.4035844 | 11.24969 | 12.86403 | 10.84611 | 13.26761 | 3.347% | 6.695% | 10.04% | 11.45402 | 12.6597
Pr, ppm | 4.231 | 0.381697 | 3.467606 | 4.994394 | 3.085909 | 5.376091 | 9.021% | 18.04% | 27.06% | 4.01945 | 4.44255
Rb, ppm | 48.17594 | 2.094171 | 43.9876 | 52.36428 | 41.89342 | 54.45845 | 4.347% | 8.694% | 13.04% | 45.76714 | 50.58473
S, wt.% | 16.695 | 0.4723975 | 15.75021 | 17.6398 | 15.27781 | 18.1122 | 2.83% | 5.659% | 8.489% | 15.86025 | 17.52975
Sb, ppm | 207.7444 | 30.60196 | 146.5405 | 268.9483 | 115.9385 | 299.5503 | 14.73% | 29.46% | 44.19% | 197.3572 | 218.1316
Si, wt.% | 12.11617 | 0.3631025 | 11.38996 | 12.84237 | 11.02686 | 13.20547 | 2.997% | 5.994% | 8.991% | 11.51036 | 12.72198
Sm, ppm | 2.65239 | 0.2195253 | 2.21334 | 3.091441 | 1.993814 | 3.310966 | 8.277% | 16.55% | 24.83% | 2.519771 | 2.78501
Sr, ppm | 41.4982 | 5.927869 | 29.64246 | 53.35393 | 23.71459 | 59.2818 | 14.28% | 28.57% | 42.85% | 39.42329 | 43.57311
Tb, ppm | 0.3089333 | 0.021045 | 0.2668433 | 0.3510233 | 0.2457983 | 0.3720683 | 6.812% | 13.62% | 20.44% | 0.2934867 | 0.32438
Th, ppm | 5.141152 | 0.5738647 | 3.993423 | 6.288881 | 3.419558 | 6.862746 | 11.16% | 22.32% | 33.49% | 4.884094 | 5.39821
Ti, wt.% | 0.109648 | 0.006739264 | 0.09616947 | 0.1231265 | 0.0894302 | 0.1298658 | 6.146% | 12.29% | 18.44% | 0.1041656 | 0.1151304
Tl, ppm | 42.55883 | 1.980749 | 38.59734 | 46.52033 | 36.61659 | 48.50108 | 4.654% | 9.308% | 13.96% | 40.43089 | 44.68678
Tm, ppm | 0.1555 | 0.01404656 | 0.1274069 | 0.1835931 | 0.1133603 | 0.1976397 | 9.033% | 18.07% | 27.1% | 0.147725 | 0.163275
U, ppm | 3.767138 | 0.2793269 | 3.208484 | 4.325792 | 2.929157 | 4.605119 | 7.415% | 14.83% | 22.24% | 3.578781 | 3.955495
V, ppm | 46.73657 | 4.35585 | 38.02487 | 55.44827 | 33.66902 | 59.80412 | 9.32% | 18.64% | 27.96% | 44.39974 | 49.0734
Y, ppm | 10.35201 | 1.067377 | 8.217255 | 12.48676 | 7.149878 | 13.55414 | 10.31% | 20.62% | 30.93% | 9.834408 | 10.86961
Yb, ppm | 1.081889 | 0.07055364 | 0.9407816 | 1.222996 | 0.870228 | 1.29355 | 6.521% | 13.04% | 19.56% | 1.027794 | 1.135983
Zn, wt.% | 17.34273 | 0.4454742 | 16.45178 | 18.23367 | 16.0063 | 18.67915 | 2.569% | 5.137% | 7.706% | 16.47559 | 18.20986
4-Acid Digestion
Ag, ppm | 234.9813 | 6.451257 | 222.0788 | 247.8839 | 215.6276 | 254.3351 | 2.745% | 5.491% | 8.236% | 223.2323 | 246.7304
Al, wt.% | 2.365143 | 0.08909384 | 2.186955 | 2.54333 | 2.097861 | 2.632424 | 3.767% | 7.534% | 11.3% | 2.246886 | 2.4834
As, ppm | 299.0873125 | 16.46026 | 266.1668 | 332.0078 | 249.7065 | 348.4681 | 5.503% | 11.01% | 16.51% | 284.1329 | 314.0417
Be, ppm | 1.288033 | 0.1420704 | 1.003892 | 1.572174 | 0.861822 | 1.714245 | 11.03% | 22.06% | 33.09% | 1.223632 | 1.352435
Bi, ppm | 20.67671 | 2.16236 | 16.35199 | 25.00143 | 14.18963 | 27.16379 | 10.46% | 20.92% | 31.37% | 19.64288 | 21.71055
Ca, wt.% | 2.133455 | 0.08913807 | 1.955179 | 2.311731 | 1.866041 | 2.40087 | 4.178% | 8.356% | 12.53% | 2.026783 | 2.240128
Cd, ppm | 460.2501 | 28.9228 | 402.4045 | 518.0957 | 373.4817 | 547.0185 | 6.284% | 12.57% | 18.85% | 437.2376 | 483.2626
Ce, ppm | 32.04769 | 7.494141 | 17.05941 | 47.03597 | 9.565267 | 54.53011 | 23.38% | 46.77% | 70.15% | 30.44531 | 33.65007
Co, ppm | 94.40366 | 5.374667 | 83.65433 | 105.153 | 78.27966 | 110.5277 | 5.693% | 11.39% | 17.08% | 89.68348 | 99.12384
Cr, ppm | 59.56953 | 7.728073 | 44.11338 | 75.02567 | 36.38531 | 82.75375 | 12.97% | 25.95% | 38.92% | 56.59105 | 62.548
Cs, ppm | 1.503738 | 0.1543525 | 1.195033 | 1.812443 | 1.040681 | 1.966796 | 10.26% | 20.53% | 30.79% | 1.428551 | 1.578925
Cu, wt.% | 0.9147601 | 0.02993297 | 0.8548942 | 0.974626 | 0.8249612 | 1.004559 | 3.272% | 6.544% | 9.817% | 0.8690221 | 0.9604981
Dy, ppm | 1.458407 | 0.3031435 | 0.8521197 | 2.064694 | 0.5489762 | 2.367837 | 20.79% | 41.57% | 62.36% | 1.385486 | 1.531327
Er, ppm | 0.7873975 | 0.1785263 | 0.4303448 | 1.14445 | 0.2518185 | 1.322976 | 22.67% | 45.35% | 68.02% | 0.7480276 | 0.8267673
Eu, ppm | 0.5180952 | 0.1084984 | 0.3010985 | 0.7350919 | 0.1926002 | 0.8435903 | 20.94% | 41.88% | 62.83% | 0.4921905 | 0.544
Fe, wt.% | 9.063525 | 0.3013612 | 8.460803 | 9.666247 | 8.159441 | 9.967609 | 3.325% | 6.65% | 9.975% | 8.610349 | 9.516701
Ga, ppm | 7.991464 | 0.6316399 | 6.728184 | 9.254744 | 6.096545 | 9.886384 | 7.904% | 15.81% | 23.71% | 7.591891 | 8.391037
Gd, ppm | 2.131284 | 0.1937232 | 1.743838 | 2.51873 | 1.550114 | 2.712454 | 9.09% | 18.18% | 27.27% | 2.02472 | 2.237848
Hf, ppm | 1.092722 | 0.07952362 | 0.933675 | 1.251769 | 0.8541514 | 1.331293 | 7.278% | 14.56% | 21.83% | 1.038086 | 1.147358
Ho, ppm | 0.282381 | 0.06731106 | 0.1477588 | 0.4170031 | 0.08044779 | 0.4843141 | 23.84% | 47.67% | 71.51% | 0.2682619 | 0.2965
In, ppm | 1.612643 | 0.2572418 | 1.098159 | 2.127126 | 0.8409172 | 2.384368 | 15.95% | 31.9% | 47.85% | 1.532011 | 1.693275
K, wt.% | 1.028932 | 0.02939243 | 0.9701472 | 1.087717 | 0.9407548 | 1.117109 | 2.857% | 5.713% | 8.57% | 0.9774855 | 1.080379
La, ppm | 16.9449 | 2.626082 | 11.69274 | 22.19707 | 9.066657 | 24.82315 | 15.5% | 31% | 46.49% | 16.09766 | 17.79215
Li, ppm | 13.09407 | 1.236669 | 10.62074 | 15.56741 | 9.384068 | 16.80408 | 9.444% | 18.89% | 28.33% | 12.43937 | 13.74878
Lu, ppm | 0.1088889 | 0.01669298 | 0.07550294 | 0.1422748 | 0.05880996 | 0.1589678 | 15.33% | 30.66% | 45.99% | 0.1034444 | 0.1143333
Mg, wt.% | 1.129683 | 0.05427875 | 1.021126 | 1.238241 | 0.9668469 | 1.292519 | 4.805% | 9.61% | 14.41% | 1.073199 | 1.186167
Mn, wt.% | 0.314221 | 0.009607768 | 0.2950055 | 0.3334365 | 0.2853977 | 0.3430443 | 3.058% | 6.115% | 9.173% | 0.2985099 | 0.329932
Mo, ppm | 17.67545 | 1.523846 | 14.62776 | 20.72314 | 13.10391 | 22.24699 | 8.621% | 17.24% | 25.86% | 16.79168 | 18.55922
Na, wt.% | 0.09080143 | 0.008251921 | 0.07429759 | 0.1073053 | 0.06604567 | 0.1155572 | 9.088% | 18.18% | 27.26% | 0.08626136 | 0.09534151
Nb, ppm | 1.792374 | 0.4106837 | 0.9710062 | 2.613741 | 0.5603226 | 3.024425 | 22.91% | 45.83% | 68.74% | 1.702755 | 1.881992
Nd, ppm | 14.37567 | 1.605952 | 11.16376 | 17.58757 | 9.557812 | 19.19352 | 11.17% | 22.34% | 33.51% | 13.65688 | 15.09445
Ni, ppm | 26.90189 | 1.733844 | 23.43421 | 30.36958 | 21.70036 | 32.10343 | 6.445% | 12.89% | 19.34% | 25.5568 | 28.24699
P, wt.% | 0.02286227 | 0.00191713 | 0.01902801 | 0.02669653 | 0.01711088 | 0.02861366 | 8.386% | 16.77% | 25.16% | 0.02171916 | 0.02400538
Pb, wt.% | 12.13286 | 0.2246989 | 11.68346 | 12.58226 | 11.45876 | 12.80696 | 1.852% | 3.704% | 5.556% | 11.52622 | 12.7395
Pr, ppm | 4.016389 | 0.1536218 | 3.709145 | 4.323632 | 3.555524 | 4.477254 | 3.825% | 7.65% | 11.47% | 3.815569 | 4.217208
Rb, ppm | 46.08444 | 5.432106 | 35.22023 | 56.94866 | 29.78812 | 62.38076 | 11.79% | 23.57% | 35.36% | 43.78022 | 48.38867
Re, ppb | 10.89048 | 1.590798 | 7.70888 | 14.07207 | 6.118082 | 15.66287 | 14.61% | 29.21% | 43.82% | 10.34595 | 11.435
S, wt.% | 16.29770495 | 0.7731556 | 14.75139 | 17.84402 | 13.97824 | 18.61717 | 4.744% | 9.488% | 14.23% | 15.48282 | 17.11259
Sb, ppm | 202.7143 | 19.31916 | 164.0759 | 241.3526 | 144.7568 | 260.6717 | 9.53% | 19.06% | 28.59% | 192.5785 | 212.85
Sc, ppm | 3.802954 | 0.2112628 | 3.380428 | 4.225479 | 3.169165 | 4.436742 | 5.555% | 11.11% | 16.67% | 3.612806 | 3.993101
Se, ppm | 5.94377 | 1.683525 | 2.57672 | 9.31082 | 0.8931953 | 10.99435 | 28.32% | 56.65% | 84.97% | 5.646582 | 6.240959
Sm, ppm | 2.537329 | 0.4817331 | 1.573862 | 3.500795 | 1.092129 | 3.982528 | 18.99% | 37.97% | 56.96% | 2.410462 | 2.664195
Sn, ppm | 2.04658 | 0.1661405 | 1.714299 | 2.378861 | 1.548159 | 2.545002 | 8.118% | 16.24% | 24.35% | 1.944251 | 2.148909
Sr, ppm | 32.99586 | 3.144269 | 26.70732 | 39.28439 | 23.56305 | 42.42866 | 9.529% | 19.06% | 28.59% | 31.34606 | 34.64565
Tb, ppm | 0.2792857 | 0.06798109 | 0.1433235 | 0.4152479 | 0.07534244 | 0.483229 | 24.34% | 48.68% | 73.02% | 0.2653214 | 0.29325
Te, ppm | 1.531667 | 0.260045 | 1.011577 | 2.051757 | 0.7515318 | 2.311802 | 16.98% | 33.96% | 50.93% | 1.455083 | 1.60825
Th, ppm | 4.581375 | 0.605285 | 3.370805 | 5.791945 | 2.76552 | 6.39723 | 13.21% | 26.42% | 39.64% | 4.352306 | 4.810444
Ti, wt.% | 0.07522954 | 0.01189993 | 0.05142968 | 0.09902939 | 0.03952975 | 0.1109293 | 15.82% | 31.64% | 47.45% | 0.07146806 | 0.07899102
Tl, ppm | 40.36346 | 7.132028 | 26.0994 | 54.62751 | 18.96737 | 61.75954 | 17.67% | 35.34% | 53.01% | 38.34528 | 42.38163
U, ppm | 3.630466 | 0.355714 | 2.919038 | 4.341894 | 2.563323 | 4.697608 | 9.798% | 19.6% | 29.39% | 3.448942 | 3.811989
V, ppm | 46.27322 | 2.334402 | 41.60441 | 50.94202 | 39.27001 | 53.27642 | 5.045% | 10.09% | 15.13% | 43.95956 | 48.58688
W, ppm | 1.515369 | 0.20567 | 1.104029 | 1.926709 | 0.8983586 | 2.132379 | 13.57% | 27.14% | 40.72% | 1.4396 | 1.591137
Y, ppm | 7.922936 | 1.475968 | 4.970999 | 10.87487 | 3.49503 | 12.35084 | 18.63% | 37.26% | 55.89% | 7.526789 | 8.319082
Yb, ppm | 0.8191667 | 0.1963045 | 0.4265576 | 1.211776 | 0.2302531 | 1.40808 | 23.96% | 47.93% | 71.89% | 0.7782083 | 0.860125
Zn, wt.% | 17.49867 | 0.5868164 | 16.32504 | 18.67231 | 15.73822 | 19.25912 | 3.353% | 6.707% | 10.06% | 16.62374 | 18.37361
Zr, ppm | 37.93263 | 3.290851 | 31.35093 | 44.51433 | 28.06007 | 47.80518 | 8.676% | 17.35% | 26.03% | 36.036 | 39.82926
Aqua Regia Digestion
Ag, ppm | 232.5785 | 6.323738 | 219.931 | 245.226 | 213.6073 | 251.5497 | 2.719% | 5.438% | 8.157% | 220.9496 | 244.2074
Al, wt.% | 0.423469 | 0.03286644 | 0.3577361 | 0.4892018 | 0.3248696 | 0.5220683 | 7.761% | 15.52% | 23.28% | 0.4022955 | 0.4446424
As, ppm | 302.9205 | 17.68158 | 267.5573 | 338.2836 | 249.8757 | 355.9652 | 5.837% | 11.67% | 17.51% | 287.7744 | 318.0665
B, ppm | < 10 | IND | IND | IND | IND | IND | IND | IND | IND | IND | IND
Be, ppm | 0.3360417 | 0.05967071 | 0.2167002 | 0.4553831 | 0.1570295 | 0.5150538 | 17.76% | 35.51% | 53.27% | 0.3192396 | 0.35284375
Bi, ppm | 20.50142 | 1.873932 | 16.75356 | 24.24928 | 14.87962 | 26.12322 | 9.14% | 18.28% | 27.42% | 19.47635 | 21.52649
Ca, wt.% | 2.074716 | 0.1151739 | 1.844368 | 2.305064 | 1.729194 | 2.420238 | 5.551% | 11.1% | 16.65% | 1.97098 | 2.178452
Cd, ppm | 444.4709 | 19.08963 | 406.2916 | 482.6501 | 387.202 | 501.7397 | 4.295% | 8.59% | 12.88% | 422.2473 | 466.6944
Ce, ppm | 16.19067 | 2.32209 | 11.54649 | 20.83485 | 9.224397 | 23.15694 | 14.34% | 28.68% | 43.03% | 15.38113 | 17.0002
Co, ppm | 92.31836 | 8.614508 | 75.08935 | 109.5474 | 66.47484 | 118.1619 | 9.331% | 18.66% | 27.99% | 87.70244 | 96.93428
Cr, ppm | 21.01993 | 1.447985 | 18.12396 | 23.9159 | 16.67597 | 25.36388 | 6.889% | 13.78% | 20.67% | 19.96893 | 22.07092
Cs, ppm | 0.5834391 | 0.06722403 | 0.448991 | 0.7178871 | 0.381767 | 0.7851112 | 11.52% | 23.04% | 34.57% | 0.5542671 | 0.612611
Cu, wt.% | 0.8968486 | 0.05702391 | 0.7828007 | 1.010896 | 0.7257768 | 1.06792 | 6.358% | 12.72% | 19.07% | 0.8520061 | 0.941691
Dy, ppm | 0.8013292 | 0.1639422 | 0.4734448 | 1.129213 | 0.3095027 | 1.293156 | 20.46% | 40.92% | 61.38% | 0.7612627 | 0.8413956
Fe, wt.% | 8.785705 | 0.4661081 | 7.853489 | 9.717921 | 7.387381 | 10.18403 | 5.305% | 10.61% | 15.92% | 8.34642 | 9.22499
Ga, ppm | 2.420278 | 0.2663153 | 1.887647 | 2.952908 | 1.621332 | 3.219224 | 11% | 22.01% | 33.01% | 2.299264 | 2.541292
Gd, ppm | 1.081681 | 0.2629907 | 0.5557 | 1.607663 | 0.2927094 | 1.870653 | 24.31% | 48.63% | 72.94% | 1.027597 | 1.135765
Ge, ppm | 0.2498283 | 0.1014034 | 0.0470214 | 0.4526352 | 0 | 0.5540386 | 40.59% | 81.18% | 121.8% | 0.2373369 | 0.2623197
Hf, ppm | 0.2938889 | 0.03030765 | 0.2332736 | 0.3545042 | 0.2029659 | 0.3848118 | 10.31% | 20.63% | 30.94% | 0.2791944 | 0.3085833
Hg, ppm | 6.912222 | 0.6336199 | 5.644982 | 8.179462 | 5.011363 | 8.813082 | 9.167% | 18.33% | 27.5% | 6.566611 | 7.257833
In, ppm | 1.686968 | 0.1041848 | 1.478598 | 1.895337 | 1.374413 | 1.999522 | 6.176% | 12.35% | 18.53% | 1.602619 | 1.771316
K, wt.% | 0.1427496 | 0.01840469 | 0.1059402 | 0.179559 | 0.08753553 | 0.1979637 | 12.89% | 25.79% | 38.68% | 0.1356121 | 0.1498871
La, ppm | 5.549512 | 0.7717514 | 4.006009 | 7.093015 | 3.234258 | 7.864767 | 13.91% | 27.81% | 41.72% | 5.272037 | 5.826988
Li, ppm | 5.052083 | 0.6539535 | 3.744176 | 6.35999 | 3.090223 | 7.013944 | 12.94% | 25.89% | 38.83% | 4.799479 | 5.3046875
Mg, wt.% | 1.007367 | 0.03611291 | 0.9351415 | 1.079593 | 0.8990286 | 1.115706 | 3.585% | 7.17% | 10.75% | 0.956999 | 1.057736
Mn, wt.% | 0.313733 | 0.01728025 | 0.2791725 | 0.3482935 | 0.2618923 | 0.3655738 | 5.508% | 11.02% | 16.52% | 0.2980464 | 0.3294197
Mo, ppm | 18.297 | 1.017808 | 16.26139 | 20.33262 | 15.24358 | 21.35043 | 5.563% | 11.13% | 16.69% | 17.38215 | 19.21185
Nb, ppm | 0.2112917 | 0.0463636 | 0.1185645 | 0.3040189 | 0.07220086 | 0.3503825 | 21.94% | 43.89% | 65.83% | 0.2007271 | 0.22185625
Ni, ppm | 25.01526 | 1.988522 | 21.03822 | 28.99231 | 19.0497 | 30.98083 | 7.949% | 15.9% | 23.85% | 23.7645 | 26.26603
P, wt.% | 0.02045026 | 0.001231985 | 0.01798629 | 0.02291423 | 0.0167543 | 0.02414621 | 6.024% | 12.05% | 18.07% | 0.01942774 | 0.02147277
Pb, wt.% | 12.05745 | 0.3451992 | 11.36705 | 12.74785 | 11.02185 | 13.09304 | 2.863% | 5.726% | 8.589% | 11.45457 | 12.66032
Rb, ppm | 7.054583 | 1.354021 | 4.346542 | 9.762624 | 2.992522 | 11.11664 | 19.19% | 38.39% | 57.58% | 6.701854 | 7.4073125
Re, ppb | 10.97619 | 1.284523 | 8.407144 | 13.54524 | 7.122621 | 14.82976 | 11.7% | 23.41% | 35.11% | 10.42738 | 11.525
S, wt.% | 15.67827 | 0.4766623 | 14.72494 | 16.63159 | 14.24828 | 17.10825 | 3.04% | 6.081% | 9.121% | 14.89435 | 16.46218063
Sb, ppm | 183.1563 | 20.2407 | 142.675 | 223.6377 | 122.4343 | 243.8784 | 11.05% | 22.1% | 33.15% | 173.9985 | 192.3142
Sc, ppm | 1.004298 | 0.2222336 | 0.5598305 | 1.448765 | 0.3375968 | 1.670999 | 22.13% | 44.26% | 66.38% | 0.9540829 | 1.054513
Se, ppm | 7.065769 | 2.701931 | 1.661908 | 12.46963 | 0 | 15.17156 | 38.24% | 76.48% | 114.7% | 6.712481 | 7.419058
Sm, ppm | 1.136211 | 0.2256464 | 0.6849183 | 1.587504 | 0.4592719 | 1.81315 | 19.86% | 39.72% | 59.58% | 1.079401 | 1.193022
Sn, ppm | 1.162233 | 0.09519244 | 0.9718484 | 1.352618 | 0.876656 | 1.447811 | 8.19% | 16.38% | 24.57% | 1.104122 | 1.220345
Sr, ppm | 13.96289 | 2.553536 | 8.855818 | 19.06996 | 6.302282 | 21.6235 | 18.29% | 36.58% | 54.86% | 13.26475 | 14.66103
Ta, ppm | < 0.01 | IND | IND | IND | IND | IND | IND | IND | IND | IND | IND
Te, ppm | 1.564569 | 0.1841326 | 1.196303 | 1.932834 | 1.012171 | 2.116967 | 11.77% | 23.54% | 35.31% | 1.48634 | 1.642797
Th, ppm | 3.114446 | 0.5787259 | 1.956994 | 4.271897 | 1.378268 | 4.850623 | 18.58% | 37.16% | 55.75% | 2.958723 | 3.270168
Ti, ppm | 61.54194 | 11.56384 | 38.41426 | 84.66962 | 26.85042 | 96.23346 | 18.79% | 37.58% | 56.37% | 58.46484 | 64.61904
Tl, ppm | 33.94372 | 2.357483 | 29.22876 | 38.65869 | 26.87127 | 41.01617 | 6.945% | 13.89% | 20.84% | 32.24654 | 35.64091
U, ppm | 2.994306 | 0.1716141 | 2.651077 | 3.337534 | 2.479463 | 3.509148 | 5.731% | 11.46% | 17.19% | 2.84459 | 3.144021
V, ppm | 8.08504 | 1.479482 | 5.126076 | 11.044 | 3.646594 | 12.52349 | 18.3% | 36.6% | 54.9% | 7.680788 | 8.489292
W, ppm | 0.6846667 | 0.1033537 | 0.4779593 | 0.8913741 | 0.3746056 | 0.9947278 | 15.1% | 30.19% | 45.29% | 0.6504333 | 0.7189
Y, ppm | 3.816511 | 0.6884808 | 2.439549 | 5.193473 | 1.751069 | 5.881954 | 18.04% | 36.08% | 54.12% | 3.625685 | 4.007337
Zn, wt.% | 17.38112 | 0.7028994 | 15.97532 | 18.78692 | 15.27242 | 19.48982 | 4.044% | 8.088% | 12.13% | 16.51206 | 18.25017
Zr, ppm | 9.026533 | 1.160555 | 6.705423 | 11.34764 | 5.544868 | 12.5082 | 12.86% | 25.71% | 38.57% | 8.575207 | 9.47786
SI unit equivalents: ppb (parts per billion; 1 x 10-⁹) ≡ µg/kg; ppm (parts per million; 1 x 10-⁶) ≡ mg/kg; wt.% (weight per cent) ≡ % (mass fraction)

## Abbreviations
Table 4. Abbreviations used for OREAS 320
Abbreviation | Explanation
< | ‘less than’
IND | indeterminate
NR | not reported
PDM3 | percent deviation of lab mean from corrected mean of means
Rel.Std.Dev. | one relative standard deviation
Std.Dev. | one standard deviation
Method Codes:
4A*AAS | 4-acid (HF-HNO3-HClO4-HCl) digestion with atomic absorption spectroscopy
4A*MS | 4-acid (HF-HNO3-HClO4-HCl) digestion with inductively coupled plasma mass spectroscopy
4A*OES | 4-acid (HF-HNO3-HClO4-HCl) digestion with inductively coupled plasma optical emission spectroscopy
4A*OES/AAS | 4-acid (HF-HNO3-HClO4-HCl) digestion with AAS or ICP-OES finish
4A*OES/MS | 4-acid (HF-HNO3-HClO4-HCl) digestion with ICP-OES or ICP-MS finish
AR*AAS | aqua regia digestion with atomic absorption spectroscopy
AR*MS | aqua regia digestion with inductively coupled plasma mass spectroscopy
AR*OES | aqua regia digestion with inductively coupled plasma optical emission spectroscopy
AR*OES/AAS | aqua regia digestion with ICP-OES or AAS finish
AR*OES/MS | aqua regia digestion with ICP-OES or ICP-MS finish
BF*MS | lithium borate fusion with inductively coupled plasma mass spectroscopy
BF*OES/MS | lithium borate fusion with ICP-OES or ICP-MS finish
BF*XRF | lithium borate fusion with X-ray fluorescence spectroscopy
IRC | infrared combustion
LOI*Furnace | loss on ignition using a muffle furnace
LOI*TGA | loss on ignition by thermogravimetric analysis
OxBF*XRF | oxidising lithium borate fusion with X-ray fluorescence spectroscopy
PF*MS | sodium peroxide fusion with inductively coupled plasma mass spectroscopy
PF*OES | sodium peroxide fusion with inductively coupled plasma optical emission spectroscopy
PF*OES/MS | sodium peroxide fusion with ICP-OES or ICP-MS finish
Text Values:
I.N.F. | Insufficient Sample (Lab 18)
NA | Not Applicable (Lab 02)
Legend:- | (for Method Group Tabulated Results omitted in the determination of Certified Values)
Individual | - Outlying individual values
Batch & Limits | - Outlying laboratory batch data sets and superfluous limit values

## Laboratory List
Table 5. Participating Laboratory List used for OREAS 320
Lab Slot | Laboratory Name and Location
Actlabs, Ancaster, Ontario, Canada
AGAT Laboratories, Calgary, Alberta, Canada
ALS, Brisbane, QLD, Australia
ALS, Lima, Peru
ALS, Loughrea, Galway, Ireland
ALS, Malaga, WA, Australia
ALS, Vancouver, BC, Canada
American Assay Laboratories, Sparks, Nevada, USA
Bureau Veritas Commodities Canada Ltd, Vancouver, BC, Canada
Bureau Veritas Geoanalytical, Adelaide, SA, Australia
ESAN Istanbul, Istanbul, Turkey
Inspectorate (BV), Lima, Peru
Inspectorate Griffith India, Gandhidham, Gujarat, India
Inspectorate Griffith India Pvt. Ltd., Zawar, Rajasthan, India
Intertek, Perth, WA, Australia
Paragon Geochemical Laboratories, Sparks, Nevada, USA
PT Geoservices Ltd, Cikarang, Jakarta Raya, Indonesia
PT Intertek Utama Services, Jakarta Timur, DKI Jakarta, Indonesia
Saskatchewan Research Council, Saskatoon, Saskatchewan, Canada
SGS Geosol Laboratorios Ltda, Vespasiano, Minas Gerais, Brazil
Shiva Analyticals Ltd, Bangalore North, Karnataka, India
UIS Analytical Services, Centurion, South Africa

## Fusion XRF
| Analytical results for Al2O3 in OREAS 320 (Certified Value 4.53 wt.%) | [17 empty] | Certified
Al2O3 | Round | Replicate | Lab | Lab | Lab | Lab | Lab | Lab | Lab | Lab | Lab | Lab | Lab | Lab | Lab | Lab | Lab | Lab | 1
| No | No | 02 | 03 | 04 | 05 | 06 | 07 | 08 | 10 | 12 | 14 | 16 | 17 | 18 | 19 | 20 | 21 | wt.%
|  |  | BF*XRF | OxBF*XRF | OxBF*XRF | OxBF*XRF | OxBF*XRF | OxBF*XRF | BF*XRF | BF*XRF | BF*XRF | BF*XRF | OxBF*XRF | OxBF*XRF | BF*XRF | BF*XRF | BF*XRF | BF*XRF | 2
3
| 1 | 1 | 4.5925 | 4.51 | 4.49 | 4.5 | 4.45 | 4.53 | 3.95 | 4.62 | 4.39 | 4.53725635 | 4.54 | 4.3 | 4.97 | 3.0346 | 4.48 | 4.60949 | 1
| 1 | 2 | 4.6085 | 4.59 | 4.46 | 4.45 | 4.52 | 4.49 | 4.458 | 4.58 | 4.34 | 4.52172466 | 4.58 | 4.3 | 4.6 | 3.2545 | 4.44 | 4.613574 | #N/A
| 1 | 3 | 4.5915 | 4.43 | 4.49 | 4.45 | 4.49 | 4.53 | 4.424 | 4.63 | 4.36 | 4.529263765 | 4.55 | 4.3 | 4.54 | 3.2747 | 4.44 | 4.546735 | 16
| 1 | 4 | 4.524 | 4.58 | 4.42 | 4.52 | 4.45 | 4.5 | 4.684 | 4.6 | 4.37 | 4.549859315 | 4.59 | 4.3 | 4.67 | 3.2 | 4.57 | 4.521934 | 4.526514
| 1 | 5 | 4.5275 | 4.47 | 4.54 | 4.52 | 4.47 | 4.46 | 5.059 | 4.6 | 4.42 | 4.550501745 | 4.53 | 4.3 | 4.52 | 3.2584 | 4.57 | 4.529635 | 7
| 1 | 6 | 4.6185 | 4.47 | 4.49 | 4.52 | 4.52 | 4.45 | 4.764 | 4.61 | 4.35 | 4.522423775 | 4.55 | 4.2 | 4.66 | 3.1687 | 4.55 | 4.629242
| Mean |  | 4.577083 | 4.508333 | 4.481667 | 4.493333 | 4.483333 | 4.493333 | 4.5565 | 4.606667 | 4.371667 | 4.535172 | 4.556667 | 4.283333 | 4.66 | 3.198483 | 4.508333 | 4.575102
| Median |  | 4.592 | 4.49 | 4.49 | 4.51 | 4.48 | 4.495 | 4.571 | 4.605 | 4.365 | 4.53326 | 4.55 | 4.3 | 4.63 | 3.22725 | 4.515 | 4.578113
| Std Dev. |  | 0.04104682 | 0.06462714 | 0.03970726 | 0.03444803 | 0.03204164 | 0.03386247 | 0.3760105 | 0.0175119 | 0.02926887 | 0.01290983 | 0.0233809 | 0.04082483 | 0.1635848 | 0.08975962 | 0.06242329 | 0.04752393
| Rel.Std.Dev. |  | 0.8968% | 1.434% | 0.886% | 0.7666% | 0.7147% | 0.7536% | 8.252% | 0.3801% | 0.6695% | 0.2847% | 0.5131% | 0.9531% | 3.51% | 2.806% | 1.385% | 1.039%
| PDM3 |  | 1.117% | -0.4016% | -0.9908% | -0.733% | -0.9539% | -0.733% | 0.6625% | 1.771% | -3.421% | 0.1913% | 0.6661% | -5.372% | 2.949% | -29.34% | -0.4016% | 1.073%
| Z-Score (Absolute) |  | 0.96 | 0 | 0.37 | 0.21 | 0.35 | 0.21 | 0.67 | 1.37 | 1.91 | 0.38 | 0.68 | 3.14 | 2.12 | 18.31 | 0 | 0.93
| Analytical results for As in OREAS 320 (Indicative Value 272 ppm) | [17 empty] | Indicative
As | Round | Replicate | Lab | Lab | Lab | [13 empty] | 1
| No | No | 04 | 05 | 06 | [13 empty] | ppm
|  |  | OxBF*XRF | OxBF*XRF | OxBF*XRF | [13 empty] | 0
0
| 1 | 1 | 300 | 200 | 300 | [13 empty] | 1
| 1 | 2 | 200 | 200 | 300 | [13 empty] | 1
| 1 | 3 | 200 | 300 | 300 | [13 empty] | 16
| 1 | 4 | 300 | 300 | 300 | [13 empty] | 272.2222
| 1 | 5 | 300 | 300 | 300 | [13 empty] | 7
| 1 | 6 | 200 | 300 | 300
| Mean |  | 250 | 266.6667 | 300
| Median |  | 250 | 300 | 300
| Std Dev. |  | 54.77226 | 51.63978 | 0
| Rel.Std.Dev. |  | 21.91% | 19.36% | 0%
| PDM3 |  | -8.163% | -2.041% | 10.2%
| Z-Score (Absolute) |  | 0.67 | 0 | 1.35
| Analytical results for BaO in OREAS 320 (Certified Value 0.159 wt.%) | [17 empty] | Certified
BaO | Round | Replicate | Lab | Lab | Lab | Lab | Lab | Lab | Lab | Lab | Lab | Lab | Lab | Lab | Lab | Lab | Lab |  | 1
| No | No | 02 | 03 | 04 | 05 | 06 | 07 | 08 | 10 | 12 | 14 | 16 | 17 | 19 | 20 | 21 |  | wt.%
|  |  | BF*XRF | OxBF*XRF | OxBF*XRF | OxBF*XRF | OxBF*XRF | OxBF*XRF | BF*XRF | BF*XRF | BF*XRF | BF*XRF | OxBF*XRF | OxBF*XRF | BF*XRF | BF*XRF | BF*XRF |  | 3
3
| 1 | 1 | 0.1548245 | 0.16 | 0.156 | 0.15 | 0.16 | 0.17 | 0.165 | 0.158409 | 0.15 | 0.13 | 0.145 | 0.16 | 0.15353 | 0.14 | 0.17466 |  | 1
| 1 | 2 | 0.1592453 | 0.17 | 0.156 | 0.17 | 0.17 | 0.16 | 0.157 | 0.175592 | 0.15 | 0.13 | 0.145 | 0.16 | 0.13655 | 0.15 | 0.15542 |  | #N/A
| 1 | 3 | 0.1617986 | 0.15 | 0.167 | 0.16 | 0.17 | 0.17 | 0.159 | 0.179522 | 0.15 | 0.12 | 0.145 | 0.16 | 0.17301 | 0.14 | 0.16316 |  | 16
| 1 | 4 | 0.1559245 | 0.16 | 0.167 | 0.17 | 0.17 | 0.16 | 0.16 | 0.176262 | 0.14 | 0.13 | 0.167 | 0.16 | 0.152 | 0.14 | 0.16695 |  | 0.1587298
| 1 | 5 | 0.153666 | 0.15 | 0.167 | 0.17 | 0.16 | 0.16 | 0.151 | 0.167263 | 0.15 | 0.14 | 0.167 | 0.16 | 0.14274 | 0.14 | 0.16046 |  | 8
| 1 | 6 | 0.1564557 | 0.16 | 0.156 | 0.17 | 0.17 | 0.16 | 0.149 | 0.177233 | 0.14 | 0.12 | 0.167 | 0.16 | 0.15481 | 0.15 | 0.1536
| Mean |  | 0.1569858 | 0.1583333 | 0.1615 | 0.165 | 0.1666667 | 0.1633333 | 0.1568333 | 0.1723802 | 0.1466667 | 0.1283333 | 0.156 | 0.16 | 0.1521067 | 0.1433333 | 0.162375
| Median |  | 0.1561901 | 0.16 | 0.1615 | 0.17 | 0.17 | 0.16 | 0.158 | 0.175927 | 0.15 | 0.13 | 0.156 | 0.16 | 0.152765 | 0.14 | 0.16181
| Std Dev. |  | 0.003012237 | 0.007527727 | 0.006024948 | 0.0083666 | 0.005163978 | 0.005163978 | 0.005946988 | 0.008016473 | 0.005163978 | 0.007527727 | 0.0120499 | 0 | 0.01245824 | 0.005163978 | 0.00776541
| Rel.Std.Dev. |  | 1.919% | 4.754% | 3.731% | 5.071% | 3.098% | 3.162% | 3.792% | 4.65% | 3.521% | 5.866% | 7.724% | 0% | 8.19% | 3.603% | 4.782%
| PDM3 |  | -1.099% | -0.2498% | 1.745% | 3.95% | 5% | 2.9% | -1.195% | 8.6% | -7.6% | -19.15% | -1.72% | 0.8002% | -4.173% | -9.7% | 2.297%
| Z-Score (Absolute) |  | 0.18 | 0 | 0.48 | 0.9 | 1.12 | 0.67 | 0.2 | 1.89 | 1.57 | 4.05 | 0.27 | 0.22 | 0.84 | 2.02 | 0.55
| Analytical results for Bi in OREAS 320 (Indicative Value 83 ppm) | [17 empty] | Indicative
Bi | Round | Replicate | Lab | Lab | Lab | [13 empty] | 1
| No | No | 04 | 05 | 06 | [13 empty] | ppm
|  |  | OxBF*XRF | OxBF*XRF | OxBF*XRF | [13 empty] | 0
0
| 1 | 1 | < 100 | 100 | 100 | [13 empty] | 1
| 1 | 2 | < 100 | 100 | < 100 | [13 empty] | 2
| 1 | 3 | < 100 | 100 | < 100 | [13 empty] | 16
| 1 | 4 | < 100 | 100 | < 100 | [13 empty] | 83.33333
| 1 | 5 | < 100 | 100 | < 100 | [13 empty] | 8
| 1 | 6 | < 100 | 100 | 100
| Mean |  |  | 100 | 100
| Median |  |  | 100 | 100
| Std Dev. |  |  | 0 | 0
| Rel.Std.Dev. |  |  | 0% | 0%
| PDM3 |  |  | 20% | 20%
| Z-Score (Absolute) |  | 0.67 | 1.35 | 0
| Analytical results for CaO in OREAS 320 (Certified Value 3.01 wt.%) | [17 empty] | Certified
CaO | Round | Replicate | Lab | Lab | Lab | Lab | Lab | Lab | Lab | Lab | Lab | Lab | Lab | Lab | Lab | Lab | Lab | Lab | 1
| No | No | 02 | 03 | 04 | 05 | 06 | 07 | 08 | 10 | 12 | 14 | 16 | 17 | 18 | 19 | 20 | 21 | wt.%
|  |  | BF*XRF | OxBF*XRF | OxBF*XRF | OxBF*XRF | OxBF*XRF | OxBF*XRF | BF*XRF | BF*XRF | BF*XRF | BF*XRF | OxBF*XRF | OxBF*XRF | BF*XRF | BF*XRF | BF*XRF | BF*XRF | 2
3
| 1 | 1 | 3.107976 | 3.01 | 2.98 | 3.01 | 2.95 | 3 | 3.01 | 3.04 | 3.09 | 2.99246904 | 2.99 | 2.69 | 3.13 | 2.7862 | 2.97 | 3.03646 | 1
| 1 | 2 | 3.106952 | 3.05 | 2.98 | 2.97 | 2.97 | 2.97 | 3.01 | 3.04 | 3.05 | 3.0215724 | 3 | 2.71 | 2.98 | 2.7302 | 2.93 | 3.04051 | #N/A
| 1 | 3 | 3.118448 | 2.94 | 2.95 | 2.91 | 2.97 | 2.99 | 3.05 | 3.06 | 3.07 | 2.99400816 | 2.94 | 2.69 | 3.05 | 2.7985 | 2.96 | 3.04328 | 16
| 1 | 4 | 3.098768 | 3.03 | 2.96 | 2.95 | 2.96 | 2.96 | 2.99 | 3.04 | 3.08 | 2.99190936 | 3.02 | 2.69 | 2.96 | 2.7594 | 2.92 | 3.02765 | 3.005783
| 1 | 5 | 3.097272 | 3 | 3.02 | 2.92 | 2.95 | 2.95 | 2.96 | 3.03 | 3.11 | 3.0376632 | 2.95 | 2.74 | 3.02 | 2.9023 | 2.92 | 3.02111 | 9
| 1 | 6 | 3.092232 | 2.98 | 2.93 | 2.95 | 2.95 | 2.97 | 3 | 3.03 | 3.05 | 3.0236712 | 2.97 | 2.69 | 3.11 | 2.8177 | 2.94 | 3.08688
| Mean |  | 3.103608 | 3.001667 | 2.97 | 2.951667 | 2.958333 | 2.973333 | 3.003333 | 3.04 | 3.075 | 3.01021556 | 2.978333 | 2.701667 | 3.041667 | 2.79905 | 2.94 | 3.042648
| Median |  | 3.10286 | 3.005 | 2.97 | 2.95 | 2.955 | 2.97 | 3.005 | 3.04 | 3.075 | 3.00779028 | 2.98 | 2.69 | 3.035 | 2.79235 | 2.935 | 3.038485
| Std Dev. |  | 0.009417762 | 0.03868678 | 0.03098387 | 0.03600926 | 0.009831921 | 0.01861899 | 0.0294392 | 0.01095445 | 0.02345208 | 0.01988035 | 0.03060501 | 0.02041241 | 0.06853223 | 0.05913756 | 0.02097618 | 0.02318861
| Rel.Std.Dev. |  | 0.3034% | 1.289% | 1.043% | 1.22% | 0.3323% | 0.6262% | 0.9802% | 0.3603% | 0.7627% | 0.6604% | 1.028% | 0.7555% | 2.253% | 2.113% | 0.7135% | 0.7621%
| PDM3 |  | 3.255% | -0.1369% | -1.19% | -1.8% | -1.579% | -1.08% | -0.08149% | 1.138% | 2.303% | 0.1475% | -0.9132% | -10.12% | 1.194% | -6.878% | -2.189% | 1.226%
| Z-Score (Absolute) |  | 1.73 | 0.18 | 0.31 | 0.59 | 0.48 | 0.25 | 0.2 | 0.76 | 1.3 | 0.31 | 0.18 | 4.4 | 0.79 | 2.92 | 0.76 | 0.8
| Analytical results for CeO2 in OREAS 320 (Indicative Value < 100 ppm) | [17 empty] | Indicative
CeO2 | Round | Replicate | Lab | Lab | Lab | [13 empty] | 1
| No | No | 05 | 06 | 12 | [13 empty] | ppm
|  |  | OxBF*XRF | OxBF*XRF | BF*XRF | [13 empty] | 0
0
| 1 | 1 | < 100 | < 100 | < 100 | [13 empty] | 1
| 1 | 2 | < 100 | < 100 | 300 | [13 empty] | 3
| 1 | 3 | < 100 | < 100 | 200 | [13 empty] | 16
| 1 | 4 | < 100 | < 100 | < 100 | [13 empty] | < 100
| 1 | 5 | < 100 | < 100 | < 100 | [13 empty] | 9
| 1 | 6 | < 100 | < 100 | 200
| Mean |  |  |  | 233.3333
| Median |  |  |  | 200
| Std Dev. |  |  |  | 57.73503
| Rel.Std.Dev. |  |  |  | 24.74%
PDM3
| Z-Score (Absolute) |  | NA | NA | NA
| Analytical results for Co in OREAS 320 (Indicative Value 132 ppm) | [17 empty] | Indicative
Co | Round | Replicate | Lab | Lab | Lab | Lab | [12 empty] | 1
| No | No | 04 | 05 | 06 | 18 | [12 empty] | ppm
|  |  | OxBF*XRF | OxBF*XRF | OxBF*XRF | BF*XRF | [12 empty] | 0
0
| 1 | 1 | 100 | 100 | 100 | 180 | [12 empty] | 1
| 1 | 2 | 100 | 100 | 100 | 180 | [12 empty] | 4
| 1 | 3 | 100 | 200 | 100 | 140 | [12 empty] | 16
| 1 | 4 | 100 | 200 | 100 | 140 | [12 empty] | 132.0833
| 1 | 5 | 100 | 200 | 100 | 140 | [12 empty] | 10
| 1 | 6 | 100 | 200 | 100 | 190
| Mean |  | 100 | 166.6667 | 100 | 161.6667
| Median |  | 100 | 200 | 100 | 160
| Std Dev. |  | 0 | 51.63978 | 0 | 24.01388
| Rel.Std.Dev. |  | 0% | 30.98% | 0% | 14.85%
| PDM3 |  | -24.29% | 26.18% | -24.29% | 22.4%
| Z-Score (Absolute) |  | 0.67 | 0.78 | 0.67 | 0.67
| Analytical results for Cr in OREAS 320 (Indicative Value 93 ppm) | [17 empty] | Indicative
Cr | Round | Replicate | Lab | Lab | Lab | Lab | Lab | Lab | [10 empty] | 1
| No | No | 04 | 05 | 06 | 12 | 16 | 18 | [10 empty] | ppm
|  |  | OxBF*XRF | OxBF*XRF | OxBF*XRF | BF*XRF | OxBF*XRF | BF*XRF | [10 empty] | 0
0
| 1 | 1 | 100 | 100 | 100 | < 34 | < 70 | 140 | [10 empty] | 1
| 1 | 2 | 100 | 100 | 100 | < 34 | < 70 | 140 | [10 empty] | 5
| 1 | 3 | 100 | 100 | 100 | 34 | < 70 | 140 | [10 empty] | 16
| 1 | 4 | 100 | 100 | 100 | 62 | < 70 | 140 | [10 empty] | 93.2613
| 1 | 5 | 100 | 200 | 100 | 55 | 70 | 210 | [10 empty] | 11
| 1 | 6 | 100 | 100 | 100 | 75 | < 70 | 210
| Mean |  | 100 | 116.6667 | 100 | 56.5 | 70 | 163.3333
| Median |  | 100 | 100 | 100 | 58.5 | 70 | 140
| Std Dev. |  | 0 | 40.82483 | 0 | 17.13671 |  | 36.14784
| Rel.Std.Dev. |  | 0% | 34.99% | 0% | 30.33% |  | 22.13%
| PDM3 |  | 7.226% | 25.1% | 7.226% | -39.42% | -24.94% | 75.14%
| Z-Score (Absolute) |  | 0 | 0.31 | 0 | 1.04 | 1.11 | 1.1
| Analytical results for Cu in OREAS 320 (Certified Value 0.911 wt.%) | [17 empty] | Certified
Cu | Round | Replicate | Lab | Lab | Lab | Lab | Lab | Lab | Lab | Lab | Lab | Lab | Lab | Lab | Lab | Lab | Lab | Lab | 1
| No | No | 02 | 03 | 04 | 05 | 06 | 07 | 08 | 10 | 12 | 14 | 16 | 17 | 18 | 19 | 20 | 21 | wt.%
|  |  | BF*XRF | OxBF*XRF | OxBF*XRF | OxBF*XRF | OxBF*XRF | OxBF*XRF | BF*XRF | BF*XRF | BF*XRF | BF*XRF | OxBF*XRF | OxBF*XRF | BF*XRF | BF*XRF | BF*XRF | BF*XRF | 3
3
| 1 | 1 | 0.9109333 | 0.94 | 0.92 | 0.879 | 0.897 | 0.906 | 0.993 | 0.87 | 0.9506 | 0.88151 | 0.97 | 0.97 | 0.99 | 0.825 | 0.863 | 0.90969 | 1
| 1 | 2 | 0.9152 | 0.93 | 0.93 | 0.884 | 0.9 | 0.922 | 0.982 | 0.85 | 0.9315 | 0.88299 | 0.96 | 0.99 | 0.95 | 0.839 | 0.847 | 0.90285 | #N/A
| 1 | 3 | 0.9152 | 0.91 | 0.92 | 0.846 | 0.876 | 0.909 | 0.995 | 0.87 | 0.9355 | 0.88237 | 0.95 | 0.99 | 0.96 | 0.824 | 0.847 | 0.90399 | 16
| 1 | 4 | 0.9186667 | 0.91 | 0.93 | 0.821 | 0.901 | 0.896 | 0.971 | 0.88 | 0.9378 | 0.88983 | 0.96 | 0.99 | 0.94 | 0.826 | 0.847 | 0.90246 | 0.9110282
| 1 | 5 | 0.9186667 | 0.91 | 0.94 | 0.839 | 0.886 | 0.902 | 0.996 | 0.88 | 0.9458 | 0.88271 | 0.93 | 0.98 | 0.95 | 0.837 | 0.847 | 0.90073 | 10
| 1 | 6 | 0.9150667 | 0.91 | 0.93 | 0.842 | 0.897 | 0.926 | 0.985 | 0.87 | 0.9291 | 0.88256 | 0.94 | 0.97 | 0.97 | 0.842 | 0.847 | 0.91233
| Mean |  | 0.9156222 | 0.9183333 | 0.9283333 | 0.8518333 | 0.8928333 | 0.9101667 | 0.987 | 0.87 | 0.9383833 | 0.8836617 | 0.9516667 | 0.9816667 | 0.96 | 0.8321667 | 0.8496667 | 0.9053417
| Median |  | 0.9152 | 0.91 | 0.93 | 0.844 | 0.897 | 0.9075 | 0.989 | 0.87 | 0.93665 | 0.882635 | 0.955 | 0.985 | 0.955 | 0.8315 | 0.847 | 0.90342
| Std Dev. |  | 0.002870127 | 0.0132916 | 0.007527727 | 0.02457166 | 0.009826834 | 0.01163472 | 0.009654015 | 0.01095445 | 0.008324282 | 0.00306323 | 0.0147196 | 0.009831921 | 0.01788854 | 0.008035339 | 0.006531973 | 0.004590244
| Rel.Std.Dev. |  | 0.3135% | 1.447% | 0.8109% | 2.885% | 1.101% | 1.278% | 0.9781% | 1.259% | 0.8871% | 0.3467% | 1.547% | 1.002% | 1.863% | 0.9656% | 0.7688% | 0.507%
| PDM3 |  | 0.5043% | 0.8019% | 1.9% | -6.498% | -1.997% | -0.09457% | 8.339% | -4.504% | 3.003% | -3.004% | 4.461% | 7.754% | 5.375% | -8.656% | -6.735% | -0.6242%
| Z-Score (Absolute) |  | 0.05 | 0.11 | 0.31 | 1.21 | 0.4 | 0.05 | 1.47 | 0.85 | 0.51 | 0.58 | 0.77 | 1.36 | 0.93 | 1.6 | 1.26 | 0.15
| Analytical results for Fe2O3 in OREAS 320 (Certified Value 12.76 wt.%) | [17 empty] | Certified
Fe2O3 | Round | Replicate | Lab | Lab | Lab | Lab | Lab | Lab | Lab | Lab | Lab | Lab | Lab | Lab | Lab | Lab | Lab | Lab | 1
| No | No | 02 | 03 | 04 | 05 | 06 | 07 | 08 | 10 | 12 | 14 | 16 | 17 | 18 | 19 | 20 | 21 | wt.%
|  |  | BF*XRF | OxBF*XRF | OxBF*XRF | OxBF*XRF | OxBF*XRF | OxBF*XRF | BF*XRF | BF*XRF | BF*XRF | BF*XRF | OxBF*XRF | OxBF*XRF | BF*XRF | BF*XRF | BF*XRF | BF*XRF | 2
3
| 1 | 1 | 12.475 | 12.85 | 12.61 | 12.91 | 12.624 | 12.95 | 11.895 | 12.896 | 13.64 | 12.72006 | 12.91 | 12.05 | 13.8 | 12.184 | 12.62 | 12.939986 | 1
| 1 | 2 | 12.50625 | 12.95 | 12.696 | 12.839 | 12.61 | 12.8 | 11.996 | 12.867 | 13.42 | 12.63306 | 12.96 | 12.08 | 13 | 12.438 | 12.5 | 12.90686 | #N/A
| 1 | 3 | 12.52625 | 12.6 | 12.667 | 12.724 | 12.61 | 12.9 | 12.016 | 13.01 | 13.45 | 12.70694 | 12.77 | 12.03 | 13 | 12.771 | 12.6 | 12.905687 | 16
| 1 | 4 | 12.585 | 12.85 | 12.696 | 12.853 | 12.538 | 12.75 | 11.978 | 12.896 | 13.42 | 12.71788 | 13.16 | 12.09 | 13.1 | 12.597 | 12.52 | 12.983921 | 12.76232
| 1 | 5 | 12.6175 | 12.6 | 12.81 | 12.796 | 12.553 | 12.75 | 12.038 | 12.882 | 13.55 | 12.69303 | 13.08 | 12.07 | 13.2 | 12.634 | 12.52 | 12.91804 | 11
| 1 | 6 | 12.585 | 12.65 | 12.639 | 12.824 | 12.596 | 12.85 | 11.953 | 12.839 | 13.43 | 12.64214 | 12.92 | 12.05 | 13.5 | 12.818 | 12.55 | 12.911692
| Mean |  | 12.54917 | 12.75 | 12.68633 | 12.82433 | 12.5885 | 12.83333 | 11.97933 | 12.89833 | 13.485 | 12.68552 | 12.96667 | 12.06167 | 13.26667 | 12.57367 | 12.55167 | 12.9277
| Median |  | 12.555625 | 12.75 | 12.6815 | 12.8315 | 12.603 | 12.825 | 11.987 | 12.889 | 13.44 | 12.69999 | 12.94 | 12.06 | 13.15 | 12.6155 | 12.535 | 12.914866
| Std Dev. |  | 0.054964 | 0.1516575 | 0.06916839 | 0.06204085 | 0.03478937 | 0.08164966 | 0.05073723 | 0.05873557 | 0.09049862 | 0.03844192 | 0.137356 | 0.02228602 | 0.3204164 | 0.2336961 | 0.04833908 | 0.03026614
| Rel.Std.Dev. |  | 0.438% | 1.189% | 0.5452% | 0.4838% | 0.2764% | 0.6362% | 0.4235% | 0.4554% | 0.6711% | 0.303% | 1.059% | 0.1848% | 2.415% | 1.859% | 0.3851% | 0.2341%
| PDM3 |  | -1.67% | -0.09651% | -0.5954% | 0.4859% | -1.362% | 0.5565% | -6.135% | 1.066% | 5.663% | -0.6018% | 1.601% | -5.49% | 3.952% | -1.478% | -1.651% | 1.296%
| Z-Score (Absolute) |  | 0.68 | 0.13 | 0.13 | 0.43 | 0.52 | 0.46 | 2.97 | 0.72 | 3.08 | 0.13 | 1 | 2.64 | 2.21 | 0.58 | 0.67 | 0.84
| Analytical results for Gd in OREAS 320 (Indicative Value < 90 ppm) | [17 empty] | Indicative
Gd | Round | Replicate | Lab | [15 empty] | 1
| No | No | 12 | [15 empty] | ppm
|  |  | BF*XRF | [15 empty] | 0
0
| 1 | 1 | < 90 | [15 empty] | 1
| 1 | 2 | < 90 | [15 empty] | 6
| 1 | 3 | < 90 | [15 empty] | 16
| 1 | 4 | < 90 | [15 empty] | < 90
| 1 | 5 | < 90 | [15 empty] | 12
| 1 | 6 | < 90
Mean
Median
Std Dev.
Rel.Std.Dev.
PDM3
| Z-Score (Absolute) |  | NA
| Analytical results for HfO2 in OREAS 320 (Indicative Value < 100 ppm) | [17 empty] | Indicative
HfO2 | Round | Replicate | Lab | Lab | [14 empty] | 1
| No | No | 05 | 06 | [14 empty] | ppm
|  |  | OxBF*XRF | OxBF*XRF | [14 empty] | 0
0
| 1 | 1 | < 100 | < 100 | [14 empty] | 1
| 1 | 2 | < 100 | < 100 | [14 empty] | 7
| 1 | 3 | < 100 | < 100 | [14 empty] | 16
| 1 | 4 | 100 | < 100 | [14 empty] | < 100
| 1 | 5 | 100 | < 100 | [14 empty] | 13
| 1 | 6 | 100 | < 100
| Mean |  | 100
| Median |  | 100
| Std Dev. |  | 0
| Rel.Std.Dev. |  | 0%
PDM3
| Z-Score (Absolute) |  | 0.67 | 0.67
| Analytical results for K2O in OREAS 320 (Certified Value 1.22 wt.%) | [17 empty] | Certified
K2O | Round | Replicate | Lab | Lab | Lab | Lab | Lab | Lab | Lab | Lab | Lab | Lab | Lab | Lab | Lab | Lab | Lab | Lab | 1
| No | No | 02 | 03 | 04 | 05 | 06 | 07 | 08 | 10 | 12 | 14 | 16 | 17 | 18 | 19 | 20 | 21 | wt.%
|  |  | BF*XRF | OxBF*XRF | OxBF*XRF | OxBF*XRF | OxBF*XRF | OxBF*XRF | BF*XRF | BF*XRF | BF*XRF | BF*XRF | OxBF*XRF | OxBF*XRF | BF*XRF | BF*XRF | BF*XRF | BF*XRF | 2
3
| 1 | 1 | 1.227108 | 1.24 | 1.23 | 1.21 | 1.23 | 1.25 | 1.157 | 1.24 | 1.229 | 1.13 | 1.23 | 1.15 | 1.25 | 0.9764 | 1.2 | 1.20918 | 1
| 1 | 2 | 1.233434 | 1.27 | 1.22 | 1.2 | 1.24 | 1.24 | 1.163 | 1.24 | 1.211 | 1.12 | 1.22 | 1.15 | 1.27 | 0.985 | 1.19 | 1.21462 | #N/A
| 1 | 3 | 1.230904 | 1.22 | 1.23 | 1.19 | 1.23 | 1.24 | 1.142 | 1.24 | 1.217 | 1.14 | 1.23 | 1.14 | 1.21 | 1.0513 | 1.21 | 1.20804 | 16
| 1 | 4 | 1.186627 | 1.25 | 1.22 | 1.2 | 1.22 | 1.24 | 1.158 | 1.23 | 1.214 | 1.13 | 1.25 | 1.12 | 1.2 | 0.90607 | 1.2 | 1.21945 | 1.222637
| 1 | 5 | 1.182831 | 1.24 | 1.24 | 1.19 | 1.23 | 1.24 | 1.143 | 1.25 | 1.214 | 1.12 | 1.24 | 1.14 | 1.22 | 0.9951 | 1.19 | 1.2071 | 12
| 1 | 6 | 1.186627 | 1.24 | 1.21 | 1.21 | 1.23 | 1.24 | 1.132 | 1.23 | 1.206 | 1.14 | 1.21 | 1.12 | 1.22 | 1.009 | 1.21 | 1.21293
| Mean |  | 1.207922 | 1.243333 | 1.225 | 1.2 | 1.23 | 1.241667 | 1.149167 | 1.238333 | 1.215167 | 1.13 | 1.23 | 1.136667 | 1.228333 | 0.987145 | 1.2 | 1.211887
| Median |  | 1.206867 | 1.24 | 1.225 | 1.2 | 1.23 | 1.24 | 1.15 | 1.24 | 1.214 | 1.13 | 1.23 | 1.14 | 1.22 | 0.99005 | 1.2 | 1.211055
| Std Dev. |  | 0.02483409 | 0.01632993 | 0.01048809 | 0.008944272 | 0.006324555 | 0.004082483 | 0.01195687 | 0.007527727 | 0.00773089 | 0.008944272 | 0.01414214 | 0.0136626 | 0.02639444 | 0.04764451 | 0.008944272 | 0.004707414
| Rel.Std.Dev. |  | 2.056% | 1.313% | 0.8562% | 0.7454% | 0.5142% | 0.3288% | 1.04% | 0.6079% | 0.6362% | 0.7915% | 1.15% | 1.202% | 2.149% | 4.826% | 0.7454% | 0.3884%
| PDM3 |  | -1.204% | 1.693% | 0.1933% | -1.851% | 0.6022% | 1.556% | -6.009% | 1.284% | -0.611% | -7.577% | 0.6022% | -7.032% | 0.4659% | -19.26% | -1.851% | -0.8793%
| Z-Score (Absolute) |  | 0.23 | 1.22 | 0.47 | 0.55 | 0.67 | 1.15 | 2.63 | 1.02 | 0.07 | 3.42 | 0.67 | 3.15 | 0.61 | 9.27 | 0.55 | 0.07
| Analytical results for La2O3 in OREAS 320 (Indicative Value < 100 ppm) | [17 empty] | Indicative
La2O3 | Round | Replicate | Lab | Lab | Lab | [13 empty] | 1
| No | No | 05 | 06 | 12 | [13 empty] | ppm
|  |  | OxBF*XRF | OxBF*XRF | BF*XRF | [13 empty] | 0
0
| 1 | 1 | < 100 | < 100 | < 200 | [13 empty] | 1
| 1 | 2 | < 100 | < 100 | < 200 | [13 empty] | 8
| 1 | 3 | < 100 | < 100 | < 200 | [13 empty] | 16
| 1 | 4 | 100 | < 100 | < 200 | [13 empty] | < 100
| 1 | 5 | 100 | < 100 | < 200 | [13 empty] | 14
| 1 | 6 | 100 | < 100 | < 200
| Mean |  | 100
| Median |  | 100
| Std Dev. |  | 0
| Rel.Std.Dev. |  | 0%
PDM3
| Z-Score (Absolute) |  | 0 | 0.67 | 0.67
| Analytical results for MgO in OREAS 320 (Certified Value 1.95 wt.%) | [17 empty] | Certified
MgO | Round | Replicate | Lab | Lab | Lab | Lab | Lab | Lab | Lab | Lab | Lab | Lab | Lab | Lab | Lab | Lab | Lab | Lab | 1
| No | No | 02 | 03 | 04 | 05 | 06 | 07 | 08 | 10 | 12 | 14 | 16 | 17 | 18 | 19 | 20 | 21 | wt.%
|  |  | BF*XRF | OxBF*XRF | OxBF*XRF | OxBF*XRF | OxBF*XRF | OxBF*XRF | BF*XRF | BF*XRF | BF*XRF | BF*XRF | OxBF*XRF | OxBF*XRF | BF*XRF | BF*XRF | BF*XRF | BF*XRF | 2
3
| 1 | 1 | 1.9224 | 1.99 | 1.94 | 1.98 | 2.08 | 1.94 | 1.852 | 1.98 | 1.83 | 1.993305638 | 1.95 | 1.86 | 1.89 | 1.4014 | 1.99 | 1.97252 | 1
| 1 | 2 | 1.9116 | 2.02 | 1.97 | 1.96 | 2.1 | 1.93 | 1.84 | 1.97 | 1.83 | 1.999192248 | 1.94 | 1.86 | 1.82 | 1.3905 | 1.96 | 1.84329 | #N/A
| 1 | 3 | 1.914 | 1.98 | 1.93 | 1.98 | 2.1 | 1.96 | 1.898 | 1.99 | 1.8 | 2.016769168 | 1.94 | 1.89 | 1.89 | 1.418 | 1.98 | 1.95712 | 16
| 1 | 4 | 1.9552 | 2.01 | 1.94 | 2.01 | 2.08 | 1.94 | 1.839 | 1.98 | 1.84 | 2.036120362 | 1.97 | 1.87 | 1.89 | 1.488 | 2 | 1.92758 | 1.945619
| 1 | 5 | 1.9383 | 2.01 | 1.96 | 2 | 2.08 | 1.92 | 1.831 | 1.98 | 1.84 | 2.020251388 | 1.94 | 1.91 | 1.82 | 1.4633 | 2.01 | 1.91778 | 13
| 1 | 6 | 1.9253 | 2 | 1.94 | 2.03 | 2.08 | 1.91 | 1.859 | 1.96 | 1.81 | 2.02059961 | 1.93 | 1.88 | 2.01 | 1.4839 | 2.02 | 1.91539
| Mean |  | 1.9278 | 2.001667 | 1.946667 | 1.993333 | 2.086667 | 1.933333 | 1.853167 | 1.976667 | 1.825 | 2.014373069 | 1.945 | 1.878333 | 1.886667 | 1.44085 | 1.993333 | 1.92228
| Median |  | 1.92385 | 2.005 | 1.94 | 1.99 | 2.08 | 1.935 | 1.846 | 1.98 | 1.83 | 2.018510278 | 1.94 | 1.875 | 1.89 | 1.44065 | 1.995 | 1.92268
| Std Dev. |  | 0.01642742 | 0.0147196 | 0.01505545 | 0.02503331 | 0.01032796 | 0.0175119 | 0.02412813 | 0.01032796 | 0.01643168 | 0.01566081 | 0.01378405 | 0.0194079 | 0.06947422 | 0.04288117 | 0.02160247 | 0.04488455
| Rel.Std.Dev. |  | 0.8521% | 0.7354% | 0.7734% | 1.256% | 0.4949% | 0.9058% | 1.302% | 0.5225% | 0.9004% | 0.7775% | 0.7087% | 1.033% | 3.682% | 2.976% | 1.084% | 2.335%
| PDM3 |  | -0.9159% | 2.881% | 0.05384% | 2.452% | 7.249% | -0.6315% | -4.752% | 1.596% | -6.2% | 3.534% | -0.03182% | -3.458% | -3.03% | -25.94% | 2.452% | -1.2%
| Z-Score (Absolute) |  | 0.14 | 0.78 | 0.09 | 0.67 | 1.84 | 0.07 | 1.07 | 0.47 | 1.42 | 0.94 | 0.07 | 0.76 | 0.65 | 6.2 | 0.67 | 0.21
| Analytical results for MnO2 in OREAS 320 (Certified Value 0.507 wt.%) | [17 empty] | Certified
MnO2 | Round | Replicate | Lab | Lab | Lab | Lab | Lab | Lab | Lab | Lab | Lab | Lab | Lab | Lab | Lab | Lab | Lab | Lab | 1
| No | No | 02 | 03 | 04 | 05 | 06 | 07 | 08 | 10 | 12 | 14 | 16 | 17 | 18 | 19 | 20 | 21 | wt.%
|  |  | BF*XRF | OxBF*XRF | OxBF*XRF | OxBF*XRF | OxBF*XRF | OxBF*XRF | BF*XRF | BF*XRF | BF*XRF | BF*XRF | OxBF*XRF | OxBF*XRF | BF*XRF | BF*XRF | BF*XRF | BF*XRF | 3
3
| 1 | 1 | 0.513649 | 0.515 | 0.506 | 0.506 | 0.506 | 0.51 | 0.4424 | 0.51117 | 0.5196 | 0.4902656168 | 0.515 | 0.429 | 0.539 | 0.4777043 | 0.441 | 0.481462 | 1
| 1 | 2 | 0.515169 | 0.539 | 0.506 | 0.506 | 0.491 | 0.51 | 0.4436 | 0.50492 | 0.5111 | 0.4888572623 | 0.515 | 0.441 | 0.515 | 0.4964306 | 0.453 | 0.497049 | #N/A
| 1 | 3 | 0.515708 | 0.527 | 0.506 | 0.506 | 0.506 | 0.51 | 0.44 | 0.5173 | 0.5172 | 0.4878603371 | 0.515 | 0.441 | 0.527 | 0.4867366 | 0.429 | 0.494881 | 16
| 1 | 4 | 0.509189 | 0.527 | 0.506 | 0.522 | 0.491 | 0.5 | 0.451 | 0.50799 | 0.5147 | 0.4882717666 | 0.527 | 0.441 | 0.49 | 0.4664293 | 0.429 | 0.490307 | 0.5068027
| 1 | 5 | 0.513502 | 0.515 | 0.506 | 0.522 | 0.506 | 0.5 | 0.4424 | 0.51117 | 0.5209 | 0.488683196 | 0.515 | 0.441 | 0.515 | 0.4680961 | 0.417 | 0.494058 | 14
| 1 | 6 | 0.512277 | 0.515 | 0.506 | 0.522 | 0.506 | 0.51 | 0.4351 | 0.5037 | 0.5209 | 0.4887464928 | 0.515 | 0.441 | 0.539 | 0.4652283 | 0.441 | 0.493156
| Mean |  | 0.513249 | 0.523 | 0.506 | 0.514 | 0.501 | 0.5066667 | 0.4424167 | 0.509375 | 0.5174 | 0.4887807786 | 0.517 | 0.439 | 0.5208333 | 0.4767709 | 0.435 | 0.4918188
| Median |  | 0.5135755 | 0.521 | 0.506 | 0.514 | 0.506 | 0.51 | 0.4424 | 0.50958 | 0.5184 | 0.4887148444 | 0.515 | 0.441 | 0.521 | 0.4729002 | 0.435 | 0.493607
| Std Dev. |  | 0.002340319 | 0.009797959 | 1.216188e-16 | 0.008763561 | 0.007745967 | 0.005163978 | 0.005185525 | 0.004964283 | 0.003907941 | 0.0008157938 | 0.004898979 | 0.004898979 | 0.01853016 | 0.01266588 | 0.01258571 | 0.005533227
| Rel.Std.Dev. |  | 0.456% | 1.873% | 2.404e-14% | 1.705% | 1.546% | 1.019% | 1.172% | 0.9746% | 0.7553% | 0.1669% | 0.9476% | 1.116% | 3.558% | 2.657% | 2.893% | 1.125%
| PDM3 |  | 1.272% | 3.196% | -0.1584% | 1.42% | -1.145% | -0.02684% | -12.7% | 0.5076% | 2.091% | -3.556% | 2.012% | -13.38% | 2.768% | -5.926% | -14.17% | -2.957%
| Z-Score (Absolute) |  | 0.36 | 0.88 | 0.01 | 0.42 | 0.29 | 0.01 | 3.43 | 0.15 | 0.58 | 0.95 | 0.55 | 3.61 | 0.77 | 1.59 | 3.83 | 0.79
| Analytical results for Mo in OREAS 320 (Indicative Value 40.8 ppm) | [17 empty] | Indicative
Mo | Round | Replicate | Lab | Lab | Lab | [13 empty] | 1
| No | No | 04 | 05 | 06 | [13 empty] | ppm
|  |  | OxBF*XRF | OxBF*XRF | OxBF*XRF | [13 empty] | 1
1
| 1 | 1 | < 60 | 60 | 50 | [13 empty] | 1
| 1 | 2 | < 60 | < 50 | 60 | [13 empty] | 9
| 1 | 3 | < 60 | < 50 | 60 | [13 empty] | 16
| 1 | 4 | < 60 | < 50 | 60 | [13 empty] | 40.83333
| 1 | 5 | < 60 | < 50 | 50 | [13 empty] | 15
| 1 | 6 | < 60 | < 50 | 60
| Mean |  |  | 60 | 56.66667
| Median |  |  | 60 | 60
| Std Dev. |  |  |  | 5.163978
| Rel.Std.Dev. |  |  |  | 9.113%
| PDM3 |  |  | 46.94% | 38.78%
| Z-Score (Absolute) |  | 0.67 | 0 | 20.9
| Analytical results for Na2O in OREAS 320 (Indicative Value 2.18 wt.%) | [17 empty] | Indicative
Na2O | Round | Replicate | Lab | Lab | [14 empty] | 1
| No | No | 12 | 14 | [14 empty] | wt.%
|  |  | BF*XRF | BF*XRF | [14 empty] | 2
2
| 1 | 1 | 4.18 | 0.141335104 | [14 empty] | 1
| 1 | 2 | 4.2 | 0.137917924 | [14 empty] | 1
| 1 | 3 | 4.18 | 0.144581088 | [14 empty] | 16
| 1 | 4 | 4.21 | 0.138023068 | [14 empty] | 2.175382
| 1 | 5 | 4.28 | 0.144072892 | [14 empty] | 7
| 1 | 6 | 4.21 | 0.138649888
| Mean |  | 4.21 | 0.1407633
| Median |  | 4.205 | 0.139992496
| Std Dev. |  | 0.03687818 | 0.003030756
| Rel.Std.Dev. |  | 0.876% | 2.153%
| PDM3 |  | 93.53% | -93.53%
| Z-Score (Absolute) |  | 0.67 | 0.67
| Analytical results for Nb in OREAS 320 (Indicative Value 95 ppm) | [17 empty] | Indicative
Nb | Round | Replicate | Lab | Lab | Lab | Lab | [12 empty] | 1
| No | No | 04 | 05 | 06 | 12 | [12 empty] | ppm
|  |  | OxBF*XRF | OxBF*XRF | OxBF*XRF | BF*XRF | [12 empty] | 0
0
| 1 | 1 | 100 | < 50 | 90 | < 35 | [12 empty] | 1
| 1 | 2 | 100 | 70 | 80 | < 35 | [12 empty] | 2
| 1 | 3 | 100 | 90 | 70 | < 35 | [12 empty] | 16
| 1 | 4 | 100 | 110 | 80 | < 35 | [12 empty] | 94.66667
| 1 | 5 | 100 | 100 | 100 | < 35 | [12 empty] | 8
| 1 | 6 | 100 | 100 | 120 | < 35
| Mean |  | 100 | 94 | 90
| Median |  | 100 | 100 | 85
| Std Dev. |  | 0 | 15.16575 | 17.88854
| Rel.Std.Dev. |  | 0% | 16.13% | 19.88%
| PDM3 |  | 5.634% | -0.7042% | -4.93%
| Z-Score (Absolute) |  | 1.06 | 0.29 | 0.29 | 5.3
| Analytical results for Nd in OREAS 320 (Indicative Value < 90 ppm) | [17 empty] | Indicative
Nd | Round | Replicate | Lab | [15 empty] | 1
| No | No | 12 | [15 empty] | ppm
|  |  | BF*XRF | [15 empty] | 0
0
| 1 | 1 | < 90 | [15 empty] | 1
| 1 | 2 | < 90 | [15 empty] | 3
| 1 | 3 | < 90 | [15 empty] | 16
| 1 | 4 | < 90 | [15 empty] | < 90
| 1 | 5 | < 90 | [15 empty] | 9
| 1 | 6 | < 90
Mean
Median
Std Dev.
Rel.Std.Dev.
PDM3
| Z-Score (Absolute) |  | NA
| Analytical results for Ni in OREAS 320 (Indicative Value 98 ppm) | [17 empty] | Indicative
Ni | Round | Replicate | Lab | Lab | Lab | Lab | [12 empty] | 1
| No | No | 04 | 05 | 06 | 18 | [12 empty] | ppm
|  |  | OxBF*XRF | OxBF*XRF | OxBF*XRF | BF*XRF | [12 empty] | 0
0
| 1 | 1 | < 100 | 60 | 80 | < 80 | [12 empty] | 1
| 1 | 2 | < 100 | 70 | 90 | < 80 | [12 empty] | 4
| 1 | 3 | < 100 | 130 | 50 | < 80 | [12 empty] | 16
| 1 | 4 | < 100 | 130 | 70 | < 80 | [12 empty] | 98.33333
| 1 | 5 | < 100 | 170 | 100 | < 80 | [12 empty] | 10
| 1 | 6 | < 100 | 140 | 90 | < 80
| Mean |  |  | 116.6667 | 80
| Median |  |  | 130 | 85
| Std Dev. |  |  | 42.73952 | 17.88854
| Rel.Std.Dev. |  |  | 36.63% | 22.36%
| PDM3 |  |  | 18.64% | -18.64%
| Z-Score (Absolute) |  | 0.51 | 1.74 | 0.51 | 0.84
| Analytical results for P2O5 in OREAS 320 (Certified Value 0.061 wt.%) | [17 empty] | Certified
P2O5 | Round | Replicate | Lab | Lab | Lab | Lab | Lab | Lab | Lab | [9 empty] | 1
| No | No | 04 | 05 | 06 | 12 | 14 | 16 | 18 | [9 empty] | wt.%
|  |  | OxBF*XRF | OxBF*XRF | OxBF*XRF | BF*XRF | BF*XRF | OxBF*XRF | BF*XRF | [9 empty] | 3
3
| 1 | 1 | 0.069 | 0.06 | 0.07 | 0.032 | 0.179306242 | 0.05 | 0.07 | [9 empty] | 1
| 1 | 2 | 0.069 | 0.06 | 0.06 | 0.032 | 0.1777204548 | 0.04 | 0.06 | [9 empty] | #N/A
| 1 | 3 | 0.069 | 0.06 | 0.06 | 0.032 | 0.177977114 | 0.04 | 0.07 | [9 empty] | 16
| 1 | 4 | 0.069 | 0.07 | 0.06 | 0.033 | 0.1769390192 | 0.05 | 0.07 | [9 empty] | 0.06108293
| 1 | 5 | 0.069 | 0.06 | 0.06 | 0.036 | 0.1784950156 | 0.05 | 0.05 | [9 empty] | 15
| 1 | 6 | 0.069 | 0.07 | 0.06 | 0.036 | 0.1773102584 | 0.05 | 0.07
| Mean |  | 0.069 | 0.06333333 | 0.06166667 | 0.0335 | 0.177958 | 0.04666667 | 0.065
| Median |  | 0.069 | 0.06 | 0.06 | 0.0325 | 0.1778487844 | 0.05 | 0.07
| Std Dev. |  | 0 | 0.005163978 | 0.004082483 | 0.001974842 | 0.000850979 | 0.005163978 | 0.0083666
| Rel.Std.Dev. |  | 0% | 8.154% | 6.62% | 5.895% | 0.4782% | 11.07% | 12.87%
| PDM3 |  | 12.96% | 3.684% | 0.9556% | -45.16% | 191.3% | -23.6% | 6.413%
| Z-Score (Absolute) |  | 0.67 | 0 | 0.21 | 3.72 | 14.27 | 2.08 | 0.21
| Analytical results for Pb in OREAS 320 (Certified Value 11.97 wt.%) | [17 empty] | Certified
Pb | Round | Replicate | Lab | Lab | Lab | Lab | Lab | Lab | Lab | Lab | Lab | Lab | Lab | Lab | Lab |  |  |  | 1
| No | No | 03 | 04 | 05 | 06 | 07 | 08 | 10 | 12 | 14 | 16 | 18 | 19 | 21 |  |  |  | wt.%
|  |  | OxBF*XRF | OxBF*XRF | OxBF*XRF | OxBF*XRF | OxBF*XRF | BF*XRF | BF*XRF | BF*XRF | BF*XRF | OxBF*XRF | BF*XRF | BF*XRF | BF*XRF |  |  |  | 2
3
| 1 | 1 | 12.05 | 12.15 | 11.55 | 11.8 | 12.25 | 12.338 | 12.02 | 12.115 | 11.93247 | 11.84 | 12.4 | 11.901 | 12.16601 |  |  |  | 1
| 1 | 2 | 12.35 | 12.25 | 11.7 | 11.75 | 12.1 | 12.33 | 11.98 | 12.245 | 11.77043 | 11.91 | 11.7 | 11.969 | 12.25456 |  |  |  | #N/A
| 1 | 3 | 11.8 | 12.2 | 11.3 | 11.8 | 12.2 | 12.232 | 12.03 | 12.143 | 11.537665 | 11.81 | 11.7 | 11.624 | 12.27549 |  |  |  | 16
| 1 | 4 | 12.15 | 12.25 | 11.35 | 11.75 | 12.05 | 12.319 | 12.03 | 12.3 | 11.291315 | 12.22 | 11.8 | 11.702 | 12.25448 |  |  |  | 11.97204
| 1 | 5 | 12 | 12.3 | 11.35 | 11.75 | 12.05 | 12.252 | 11.98 | 12.273 | 11.37794 | 12.05 | 12 | 11.816 | 12.08284 |  |  |  | 16
| 1 | 6 | 11.9 | 12.05 | 11.4 | 11.8 | 12.1 | 12.186 | 11.97 | 12.133 | 11.760685 | 11.94 | 12.1 | 12.082 | 12.1757
| Mean |  | 12.04167 | 12.2 | 11.44167 | 11.775 | 12.125 | 12.27617 | 12.00167 | 12.2015 | 11.61175 | 11.96167 | 11.95 | 11.849 | 12.20151
| Median |  | 12.025 | 12.225 | 11.375 | 11.775 | 12.1 | 12.2855 | 12 | 12.194 | 11.649175 | 11.925 | 11.9 | 11.8585 | 12.21509
| Std Dev. |  | 0.1934339 | 0.08944272 | 0.1530251 | 0.02738613 | 0.08215838 | 0.06200134 | 0.02786874 | 0.08037848 | 0.2502225 | 0.1519759 | 0.2738613 | 0.170127 | 0.07362355
| Rel.Std.Dev. |  | 1.606% | 0.7331% | 1.337% | 0.2326% | 0.6776% | 0.5051% | 0.2322% | 0.6588% | 2.155% | 1.271% | 2.292% | 1.436% | 0.6034%
| PDM3 |  | 0.5816% | 1.904% | -4.43% | -1.646% | 1.278% | 2.54% | 0.2475% | 1.917% | -3.009% | -0.08662% | -0.1841% | -1.028% | 1.917%
| Z-Score (Absolute) |  | 0.14 | 0.67 | 1.9 | 0.77 | 0.42 | 0.93 | 0 | 0.68 | 1.33 | 0.14 | 0.18 | 0.52 | 0.68
| Analytical results for Pr in OREAS 320 (Indicative Value 131 ppm) | [17 empty] | Indicative
Pr | Round | Replicate | Lab | [15 empty] | 1
| No | No | 12 | [15 empty] | ppm
|  |  | BF*XRF | [15 empty] | 0
0
| 1 | 1 | 170 | [15 empty] | 1
| 1 | 2 | < 80 | [15 empty] | 5
| 1 | 3 | < 80 | [15 empty] | 16
| 1 | 4 | < 80 | [15 empty] | 131.0489
| 1 | 5 | 250 | [15 empty] | 11
| 1 | 6 | 250
| Mean |  | 223.3333
| Median |  | 250
| Std Dev. |  | 46.18802
| Rel.Std.Dev. |  | 20.68%
| PDM3 |  | 70.42%
| Z-Score (Absolute) |  | NA
| Analytical results for Rb in OREAS 320 (Indicative Value 63 ppm) | [17 empty] | Indicative
Rb | Round | Replicate | Lab | Lab | Lab | [13 empty] | 1
| No | No | 05 | 06 | 12 | [13 empty] | ppm
|  |  | OxBF*XRF | OxBF*XRF | BF*XRF | [13 empty] | 0
0
| 1 | 1 | 60 | 50 | < 90 | [13 empty] | 1
| 1 | 2 | 60 | < 50 | < 90 | [13 empty] | 6
| 1 | 3 | 90 | 50 | < 90 | [13 empty] | 16
| 1 | 4 | 100 | 50 | < 90 | [13 empty] | 63.33333
| 1 | 5 | 100 | 60 | < 90 | [13 empty] | 12
| 1 | 6 | 90 | < 50 | < 90
| Mean |  | 83.33333 | 52.5
| Median |  | 90 | 50
| Std Dev. |  | 18.61899 | 5
| Rel.Std.Dev. |  | 22.34% | 9.524%
| PDM3 |  | 31.58% | -17.11%
| Z-Score (Absolute) |  | 10.62 | 0.67 | 0
| Analytical results for S in OREAS 320 (Certified Value 16.43 wt.%) | [17 empty] | Certified
S | Round | Replicate | Lab | Lab | Lab | Lab | Lab | Lab | Lab | Lab | Lab | Lab | Lab | Lab | Lab | Lab |  |  | 1
| No | No | 03 | 04 | 05 | 06 | 07 | 08 | 10 | 12 | 14 | 17 | 18 | 19 | 20 | 21 |  |  | wt.%
|  |  | OxBF*XRF | OxBF*XRF | OxBF*XRF | OxBF*XRF | OxBF*XRF | BF*XRF | BF*XRF | BF*XRF | BF*XRF | OxBF*XRF | BF*XRF | BF*XRF | BF*XRF | BF*XRF |  |  | 2
3
| 1 | 1 | 16.65 | 16.9 | 16.1 | 16.6 | 16.3 | 14.372 | 16.1481 | 15.401 | 17.00982362 | 17.15 | 17.9 | 17.118 | 1.502 | 15.61069 |  |  | 1
| 1 | 2 | 17.1 | 16.85 | 16.2 | 16.55 | 16.15 | 14.436 | 16.406 | 16.082 | 17.28972466 | 17.32 | 17.4 | 17.415 | 1.498 | 15.54588 |  |  | #N/A
| 1 | 3 | 16.2 | 16.8 | 16.25 | 16.6 | 16.2 | 14.23 | 16.1566 | 15.778 | 17.11874402 | 17.26 | 17.2 | 17.591 | 1.494 | 15.62883 |  |  | 16
| 1 | 4 | 16.65 | 17 | 16.45 | 16.65 | 16.05 | 14.367 | 16.1229 | 15.838 | 17.18277426 | 17.28 | 16.6 | 17.975 | 1.502 | 15.63859 |  |  | 16.43055
| 1 | 5 | 17.05 | 16.85 | 16.35 | 16.6 | 15.85 | 14.271 | 16.2535 | 15.353 | 17.29043467 | 17.23 | 17 | 17.672 | 1.47 | 15.49859 |  |  | 17
| 1 | 6 | 16.7 | 16.6 | 16.55 | 16.5 | 15.9 | 14.118 | 15.9948 | 15.746 | 17.40021508 | 17.3 | 18.1 | 17.187 | 1.478 | 15.39713
| Mean |  | 16.725 | 16.83333 | 16.31667 | 16.58333 | 16.075 | 14.299 | 16.18032 | 15.69967 | 17.21529 | 17.25667 | 17.36667 | 17.493 | 1.490667 | 15.553285
| Median |  | 16.675 | 16.85 | 16.3 | 16.6 | 16.1 | 14.319 | 16.15235 | 15.762 | 17.23624946 | 17.27 | 17.3 | 17.503 | 1.496 | 15.578285
| Std Dev. |  | 0.3267262 | 0.132916 | 0.166333 | 0.05163978 | 0.1753568 | 0.1157826 | 0.1382767 | 0.2767589 | 0.1399853 | 0.0608824 | 0.5609516 | 0.3207223 | 0.01348579 | 0.09349875
| Rel.Std.Dev. |  | 1.954% | 0.7896% | 1.019% | 0.3114% | 1.091% | 0.8097% | 0.8546% | 1.763% | 0.8131% | 0.3528% | 3.23% | 1.833% | 0.9047% | 0.6012%
| PDM3 |  | 1.792% | 2.451% | -0.6931% | 0.9299% | -2.164% | -12.97% | -1.523% | -4.448% | 4.776% | 5.028% | 5.697% | 6.466% | -90.93% | -5.339%
| Z-Score (Absolute) |  | 0.24 | 0.34 | 0.12 | 0.12 | 0.33 | 1.91 | 0.24 | 0.67 | 0.68 | 0.72 | 0.82 | 0.93 | 13.31 | 0.8
| Analytical results for Sb in OREAS 320 (Indicative Value 276 ppm) | [17 empty] | Indicative
Sb | Round | Replicate | Lab | Lab | Lab | [13 empty] | 1
| No | No | 04 | 05 | 06 | [13 empty] | ppm
|  |  | OxBF*XRF | OxBF*XRF | OxBF*XRF | [13 empty] | 0
0
| 1 | 1 | 400 | 170 | 170 | [13 empty] | 1
| 1 | 2 | 300 | 170 | 210 | [13 empty] | 7
| 1 | 3 | 300 | 420 | 150 | [13 empty] | 16
| 1 | 4 | 300 | 410 | 140 | [13 empty] | 275.5556
| 1 | 5 | 300 | 430 | 150 | [13 empty] | 13
| 1 | 6 | 300 | 430 | 210
| Mean |  | 316.6667 | 338.3333 | 171.6667
| Median |  | 300 | 415 | 160
| Std Dev. |  | 40.82483 | 130.6012 | 31.25167
| Rel.Std.Dev. |  | 12.89% | 38.6% | 18.2%
| PDM3 |  | 14.92% | 22.78% | -37.7%
| Z-Score (Absolute) |  | 0 | 0.67 | 4.51
| Analytical results for SiO2 in OREAS 320 (Certified Value 25.17 wt.%) | [17 empty] | Certified
SiO2 | Round | Replicate | Lab | Lab | Lab | Lab | Lab | Lab | Lab | Lab | Lab | Lab | Lab | Lab | Lab | Lab | Lab | Lab | 1
| No | No | 02 | 03 | 04 | 05 | 06 | 07 | 08 | 10 | 12 | 14 | 16 | 17 | 18 | 19 | 20 | 21 | wt.%
|  |  | BF*XRF | OxBF*XRF | OxBF*XRF | OxBF*XRF | OxBF*XRF | OxBF*XRF | BF*XRF | BF*XRF | BF*XRF | BF*XRF | OxBF*XRF | OxBF*XRF | BF*XRF | BF*XRF | BF*XRF | BF*XRF | 2
3
| 1 | 1 | 25.115 | 25.4 | 25.4 | 25.1 | 25.1 | 25.1 | 25.514 | 25.63 | 24.36 | 22.35 | 25.55 | 23.77 | 27.5 | 15.902 | 24.82 | 24.29827 | 1
| 1 | 2 | 25.177 | 25.8 | 25.2 | 25 | 25.2 | 24.9 | 25.226 | 25.44 | 24.06 | 22.35 | 25.5 | 23.98 | 25.3 | 16.485 | 24.67 | 24.38592 | #N/A
| 1 | 3 | 25.153 | 25 | 25.4 | 25.4 | 25.2 | 25.2 | 25.813 | 25.6 | 24.07 | 22.36 | 25.24 | 23.68 | 25.2 | 16.817 | 24.94 | 24.19773 | 16
| 1 | 4 | 25.201 | 25.5 | 25.3 | 25.7 | 25.1 | 24.9 | 25.098 | 25.67 | 24.18 | 22.35 | 25.75 | 23.81 | 26 | 16.331 | 25.26 | 24.16324 | 25.16756
| 1 | 5 | 25.224 | 25.1 | 26.3 | 25.6 | 25 | 24.7 | 25.24 | 25.5 | 24.2 | 22.34 | 25.42 | 23.8 | 25.8 | 16.721 | 24.95 | 24.378 | 18
| 1 | 6 | 25.279 | 25.1 | 25.4 | 25.8 | 25.1 | 24.6 | 25.602 | 25.54 | 24.06 | 22.36 | 25.34 | 23.8 | 26.9 | 16.413 | 25.22 | 24.39449
| Mean |  | 25.1915 | 25.31667 | 25.5 | 25.43333 | 25.11667 | 24.9 | 25.4155 | 25.56333 | 24.155 | 22.35167 | 25.46667 | 23.80667 | 26.11667 | 16.44483 | 24.97667 | 24.30294
| Median |  | 25.189 | 25.25 | 25.4 | 25.5 | 25.1 | 24.9 | 25.377 | 25.57 | 24.125 | 22.35 | 25.46 | 23.8 | 25.9 | 16.449 | 24.945 | 24.338135
| Std Dev. |  | 0.05717954 | 0.3060501 | 0.4 | 0.3265986 | 0.07527727 | 0.2280351 | 0.2720322 | 0.08594572 | 0.1182793 | 0.007527727 | 0.1777264 | 0.09750214 | 0.9108604 | 0.3240459 | 0.2280935 | 0.1014969
| Rel.Std.Dev. |  | 0.227% | 1.209% | 1.569% | 1.284% | 0.2997% | 0.9158% | 1.07% | 0.3362% | 0.4897% | 0.03368% | 0.6979% | 0.4096% | 3.488% | 1.971% | 0.9132% | 0.4176%
| PDM3 |  | 0.09512% | 0.5925% | 1.321% | 1.056% | -0.2022% | -1.063% | 0.9852% | 1.573% | -4.023% | -11.19% | 1.188% | -5.407% | 3.771% | -34.66% | -0.7585% | -3.435%
| Z-Score (Absolute) |  | 0.08 | 0.33 | 0.71 | 0.57 | 0.08 | 0.52 | 0.54 | 0.84 | 2.05 | 5.74 | 0.64 | 2.76 | 1.97 | 17.84 | 0.36 | 1.74
| Analytical results for Sm in OREAS 320 (Indicative Value < 90 ppm) | [17 empty] | Indicative
Sm | Round | Replicate | Lab | [15 empty] | 1
| No | No | 12 | [15 empty] | ppm
|  |  | BF*XRF | [15 empty] | 0
0
| 1 | 1 | < 90 | [15 empty] | 1
| 1 | 2 | < 90 | [15 empty] | 8
| 1 | 3 | < 90 | [15 empty] | 16
| 1 | 4 | < 90 | [15 empty] | < 90
| 1 | 5 | < 90 | [15 empty] | 14
| 1 | 6 | < 90
Mean
Median
Std Dev.
Rel.Std.Dev.
PDM3
| Z-Score (Absolute) |  | NA
| Analytical results for Sn in OREAS 320 (Indicative Value < 50 ppm) | [17 empty] | Indicative
Sn | Round | Replicate | Lab | Lab | Lab | [13 empty] | 1
| No | No | 04 | 05 | 06 | [13 empty] | ppm
|  |  | OxBF*XRF | OxBF*XRF | OxBF*XRF | [13 empty] | 0
0
| 1 | 1 | < 100 | < 50 | < 50 | [13 empty] | 1
| 1 | 2 | < 100 | < 50 | < 50 | [13 empty] | 9
| 1 | 3 | < 100 | < 50 | < 50 | [13 empty] | 16
| 1 | 4 | 100 | 60 | < 50 | [13 empty] | < 50
| 1 | 5 | 100 | 60 | < 50 | [13 empty] | 15
| 1 | 6 | < 100 | < 50 | < 50
| Mean |  | 100 | 60
| Median |  | 100 | 60
| Std Dev. |  | 0 | 0
| Rel.Std.Dev. |  | 0% | 0%
PDM3
| Z-Score (Absolute) |  | 1.73 | 0 | 0.67
| Analytical results for Sr in OREAS 320 (Indicative Value 65 ppm) | [17 empty] | Indicative
Sr | Round | Replicate | Lab | Lab | Lab | [13 empty] | 1
| No | No | 05 | 06 | 12 | [13 empty] | ppm
|  |  | OxBF*XRF | OxBF*XRF | BF*XRF | [13 empty] | 0
0
| 1 | 1 | < 100 | < 100 | 42 | [13 empty] | 1
| 1 | 2 | < 100 | < 100 | 42 | [13 empty] | 1
| 1 | 3 | 100 | < 100 | 42 | [13 empty] | 16
| 1 | 4 | 100 | < 100 | 42 | [13 empty] | 64.92051
| 1 | 5 | 100 | < 100 | 59 | [13 empty] | 7
| 1 | 6 | 100 | < 100 | 51
| Mean |  | 100 |  | 46.33333
| Median |  | 100 |  | 42
| Std Dev. |  | 0 |  | 7.174027
| Rel.Std.Dev. |  | 0% |  | 15.48%
| PDM3 |  | 54.03% |  | -28.63%
| Z-Score (Absolute) |  | 6.44 | 0 | 0.67
| Analytical results for Ta in OREAS 320 (Indicative Value 267 ppm) | [17 empty] | Indicative
Ta | Round | Replicate | Lab | [15 empty] | 1
| No | No | 04 | [15 empty] | ppm
|  |  | OxBF*XRF | [15 empty] | 0
0
| 1 | 1 | 300 | [15 empty] | 1
| 1 | 2 | 300 | [15 empty] | 2
| 1 | 3 | 200 | [15 empty] | 16
| 1 | 4 | 300 | [15 empty] | 266.6667
| 1 | 5 | 300 | [15 empty] | 8
| 1 | 6 | 200
| Mean |  | 266.6667
| Median |  | 300
| Std Dev. |  | 51.63978
| Rel.Std.Dev. |  | 19.36%
| PDM3 |  | -1.332e-13%
| Z-Score (Absolute) |  | NA
| Analytical results for Th in OREAS 320 (Indicative Value 142 ppm) | [17 empty] | Indicative
Th | Round | Replicate | Lab | [15 empty] | 1
| No | No | 12 | [15 empty] | ppm
|  |  | BF*XRF | [15 empty] | 0
0
| 1 | 1 | 132 | [15 empty] | 1
| 1 | 2 | 149 | [15 empty] | 3
| 1 | 3 | 123 | [15 empty] | 16
| 1 | 4 | 149 | [15 empty] | 142.0746
| 1 | 5 | 158 | [15 empty] | 9
| 1 | 6 | 141
| Mean |  | 142
| Median |  | 145
| Std Dev. |  | 12.77498
| Rel.Std.Dev. |  | 8.996%
| PDM3 |  | -0.05249%
| Z-Score (Absolute) |  | NA
| Analytical results for TiO2 in OREAS 320 (Certified Value 0.187 wt.%) | [17 empty] | Certified
TiO2 | Round | Replicate | Lab | Lab | Lab | Lab | Lab | Lab | Lab | [9 empty] | 1
| No | No | 04 | 05 | 06 | 12 | 14 | 16 | 18 | [9 empty] | wt.%
|  |  | OxBF*XRF | OxBF*XRF | OxBF*XRF | BF*XRF | BF*XRF | OxBF*XRF | BF*XRF | [9 empty] | 3
3
| 1 | 1 | 0.19 | 0.2 | 0.18 | 0.2 | 0.14035 | 0.16 | 0.2 | [9 empty] | 1
| 1 | 2 | 0.18 | 0.19 | 0.18 | 0.2 | 0.1404924 | 0.17 | 0.19 | [9 empty] | #N/A
| 1 | 3 | 0.18 | 0.19 | 0.18 | 0.19 | 0.1403151 | 0.17 | 0.17 | [9 empty] | 16
| 1 | 4 | 0.18 | 0.19 | 0.18 | 0.2 | 0.1391444 | 0.19 | 0.19 | [9 empty] | 0.1872222
| 1 | 5 | 0.19 | 0.19 | 0.18 | 0.2 | 0.1386861 | 0.2 | 0.18 | [9 empty] | 19
| 1 | 6 | 0.18 | 0.19 | 0.18 | 0.2 | 0.1407361 | 0.2 | 0.2
| Mean |  | 0.1833333 | 0.1916667 | 0.18 | 0.1983333 | 0.139954 | 0.1816667 | 0.1883333
| Median |  | 0.18 | 0.19 | 0.18 | 0.2 | 0.1403325 | 0.18 | 0.19
| Std Dev. |  | 0.005163978 | 0.004082483 | 3.040471e-17 | 0.004082483 | 0.0008308614 | 0.01722401 | 0.01169045
| Rel.Std.Dev. |  | 2.817% | 2.13% | 1.689e-14% | 2.058% | 0.5937% | 9.481% | 6.207%
| PDM3 |  | -2.077% | 2.374% | -3.858% | 5.935% | -25.25% | -2.967% | 0.5935%
| Z-Score (Absolute) |  | 0 | 1.12 | 0.45 | 2.02 | 5.85 | 0.22 | 0.67
| Analytical results for V in OREAS 320 (Indicative Value 97 ppm) | [17 empty] | Indicative
V | Round | Replicate | Lab | Lab | Lab | Lab | [12 empty] | 1
| No | No | 04 | 05 | 06 | 12 | [12 empty] | ppm
|  |  | OxBF*XRF | OxBF*XRF | OxBF*XRF | BF*XRF | [12 empty] | 0
0
| 1 | 1 | 100 | 100 | 100 | 73 | [12 empty] | 1
| 1 | 2 | 100 | 100 | 100 | 90 | [12 empty] | 4
| 1 | 3 | 100 | 100 | 100 | 78 | [12 empty] | 16
| 1 | 4 | 100 | 100 | 100 | 101 | [12 empty] | 97.17305
| 1 | 5 | 100 | 100 | 100 | 118 | [12 empty] | 10
| 1 | 6 | 100 | 100 | 100 | 73
| Mean |  | 100 | 100 | 100 | 88.83333
| Median |  | 100 | 100 | 100 | 84
| Std Dev. |  | 0 | 0 | 0 | 17.99352
| Rel.Std.Dev. |  | 0% | 0% | 0% | 20.26%
| PDM3 |  | 2.909% | 2.909% | 2.909% | -8.582%
| Z-Score (Absolute) |  | NA | NA | NA | NA
| Analytical results for W in OREAS 320 (Indicative Value < 10 ppm) | [17 empty] | Indicative
W | Round | Replicate | Lab | Lab | Lab | [13 empty] | 1
| No | No | 04 | 05 | 06 | [13 empty] | ppm
|  |  | OxBF*XRF | OxBF*XRF | OxBF*XRF | [13 empty] | 1
1
| 1 | 1 | < 80 | < 10 | < 10 | [13 empty] | 1
| 1 | 2 | < 80 | < 10 | < 10 | [13 empty] | 5
| 1 | 3 | < 80 | < 10 | < 10 | [13 empty] | 16
| 1 | 4 | < 80 | < 10 | < 10 | [13 empty] | < 10
| 1 | 5 | < 80 | < 10 | < 10 | [13 empty] | 11
| 1 | 6 | < 80 | 20 | < 10
| Mean |  |  | 20
| Median |  |  | 20
Std Dev.
Rel.Std.Dev.
PDM3
| Z-Score (Absolute) |  | 8.67 | 0 | 0.67
| Analytical results for Y2O3 in OREAS 320 (Indicative Value < 50 ppm) | [17 empty] | Indicative
Y2O3 | Round | Replicate | Lab | Lab | Lab | [13 empty] | 1
| No | No | 05 | 06 | 12 | [13 empty] | ppm
|  |  | OxBF*XRF | OxBF*XRF | BF*XRF | [13 empty] | 0
0
| 1 | 1 | < 50 | < 50 | < 50 | [13 empty] | 1
| 1 | 2 | < 50 | 50 | < 50 | [13 empty] | 6
| 1 | 3 | 70 | < 50 | < 50 | [13 empty] | 16
| 1 | 4 | 60 | < 50 | < 50 | [13 empty] | < 50
| 1 | 5 | 70 | < 50 | < 50 | [13 empty] | 12
| 1 | 6 | 60 | < 50 | < 50
| Mean |  | 65 | 50
| Median |  | 65 | 50
| Std Dev. |  | 5.773503
| Rel.Std.Dev. |  | 8.882%
PDM3
| Z-Score (Absolute) |  | 3.64 | 0 | 0.67
| Analytical results for Zn in OREAS 320 (Certified Value 17.16 wt.%) | [17 empty] | Certified
Zn | Round | Replicate | Lab | Lab | Lab | Lab | Lab | Lab | Lab | Lab | Lab | Lab | Lab | Lab | Lab | Lab | Lab | Lab | 1
| No | No | 02 | 03 | 04 | 05 | 06 | 07 | 08 | 10 | 12 | 14 | 16 | 17 | 18 | 19 | 20 | 21 | wt.%
|  |  | BF*XRF | OxBF*XRF | OxBF*XRF | OxBF*XRF | OxBF*XRF | OxBF*XRF | BF*XRF | BF*XRF | BF*XRF | BF*XRF | OxBF*XRF | OxBF*XRF | BF*XRF | BF*XRF | BF*XRF | BF*XRF | 2
3
| 1 | 1 | 17.493 | 17.4 | 17.5 | 16.8 | 16.8 | 16.8 | 17.445 | 17.41 | 16.9272 | 18.129625 | 17.34 | 15.14 | 17.8 | 16.589 | 16.782 | 17.39868 | 1
| 1 | 2 | 17.447 | 17.65 | 17.5 | 16.75 | 16.75 | 16.65 | 17.517 | 17.38 | 16.7786 | 18.084505 | 17.36 | 15.37 | 17.2 | 16.837 | 16.549 | 17.44809 | #N/A
| 1 | 3 | 17.441 | 17.1 | 17.5 | 16 | 16.8 | 16.8 | 17.648 | 17.57 | 16.8011 | 18.05093 | 17.15 | 15.26 | 17.3 | 16.65 | 16.814 | 17.41369 | 16
| 1 | 4 | 17.464 | 17.45 | 17.6 | 16.1 | 16.75 | 16.6 | 17.388 | 17.41 | 16.8493 | 18.01863 | 17.65 | 15.3 | 16.9 | 16.7 | 16.613 | 17.43287 | 17.16247
| 1 | 5 | 17.491 | 17.1 | 17.6 | 16.1 | 16.75 | 16.55 | 17.32 | 17.47 | 16.9361 | 18.07294 | 17.43 | 15.24 | 17.1 | 16.792 | 16.669 | 17.3954 | 20
| 1 | 6 | 17.477 | 17.2 | 17.45 | 16.15 | 16.8 | 16.7 | 17.423 | 17.36 | 16.8027 | 18.099215 | 17.38 | 15.28 | 17.4 | 16.992 | 16.693 | 17.4381
| Mean |  | 17.46883 | 17.31667 | 17.525 | 16.31667 | 16.775 | 16.68333 | 17.45683 | 17.43333 | 16.84917 | 18.07597 | 17.385 | 15.265 | 17.28333 | 16.76 | 16.68667 | 17.42114
| Median |  | 17.4705 | 17.3 | 17.5 | 16.125 | 16.775 | 16.675 | 17.434 | 17.41 | 16.826 | 18.0787225 | 17.37 | 15.27 | 17.25 | 16.746 | 16.681 | 17.42328
| Std Dev. |  | 0.0219856 | 0.2206052 | 0.06123724 | 0.3587014 | 0.02738613 | 0.1032796 | 0.1139393 | 0.07659417 | 0.06796445 | 0.03851258 | 0.1613382 | 0.07582875 | 0.3060501 | 0.1454084 | 0.1000333 | 0.02179008
| Rel.Std.Dev. |  | 0.1259% | 1.274% | 0.3494% | 2.198% | 0.1633% | 0.6191% | 0.6527% | 0.4394% | 0.4034% | 0.2131% | 0.928% | 0.4967% | 1.771% | 0.8676% | 0.5995% | 0.1251%
| PDM3 |  | 1.785% | 0.8985% | 2.112% | -4.928% | -2.258% | -2.792% | 1.715% | 1.578% | -1.826% | 5.323% | 1.297% | -11.06% | 0.7042% | -2.345% | -2.772% | 1.507%
| Z-Score (Absolute) |  | 0.34 | 0.03 | 0.45 | 1.96 | 1.05 | 1.23 | 0.31 | 0.27 | 0.9 | 1.55 | 0.17 | 4.06 | 0.03 | 1.08 | 1.22 | 0.24
| Analytical results for Zr in OREAS 320 (Indicative Value 406 ppm) | [17 empty] | Indicative
Zr | Round | Replicate | Lab | Lab | Lab | Lab | [12 empty] | 1
| No | No | 04 | 05 | 06 | 12 | [12 empty] | ppm
|  |  | OxBF*XRF | OxBF*XRF | OxBF*XRF | BF*XRF | [12 empty] | 0
0
| 1 | 1 | 200 | 100 | 200 | 1180 | [12 empty] | 1
| 1 | 2 | 200 | 100 | 100 | 1180 | [12 empty] | 7
| 1 | 3 | 200 | 200 | 200 | 1180 | [12 empty] | 16
| 1 | 4 | 100 | 200 | 200 | 1110 | [12 empty] | 405.544125
| 1 | 5 | 100 | 200 | 100 | 1260 | [12 empty] | 13
| 1 | 6 | 100 | 100 | 100 | 1110
| Mean |  | 150 | 150 | 150 | 1170
| Median |  | 150 | 150 | 150 | 1180
| Std Dev. |  | 54.77226 | 54.77226 | 54.77226 | 55.85696
| Rel.Std.Dev. |  | 36.51% | 36.51% | 36.51% | 4.774%
| PDM3 |  | -63.01% | -63.01% | -63.01% | 188.5%
| Z-Score (Absolute) |  | NA | NA | NA | NA
Note on C17: Z-Scores have been calculated inclusive of individual outliers. In general, laboratory batches are rejected if Z-Score > 2.5.
Note on C35: Z-Scores have been calculated inclusive of individual outliers. In general, laboratory batches are rejected if Z-Score > 2.5.
Note on C53: Z-Scores have been calculated inclusive of individual outliers. In general, laboratory batches are rejected if Z-Score > 2.5.
Note on C71: Z-Scores have been calculated inclusive of individual outliers. In general, laboratory batches are rejected if Z-Score > 2.5.
Note on C89: Z-Scores have been calculated inclusive of individual outliers. In general, laboratory batches are rejected if Z-Score > 2.5.
Note on C107: Z-Scores have been calculated inclusive of individual outliers. In general, laboratory batches are rejected if Z-Score > 2.5.
Note on C125: Z-Scores have been calculated inclusive of individual outliers. In general, laboratory batches are rejected if Z-Score > 2.5.
Note on C143: Z-Scores have been calculated inclusive of individual outliers. In general, laboratory batches are rejected if Z-Score > 2.5.
Note on C161: Z-Scores have been calculated inclusive of individual outliers. In general, laboratory batches are rejected if Z-Score > 2.5.
Note on C179: Z-Scores have been calculated inclusive of individual outliers. In general, laboratory batches are rejected if Z-Score > 2.5.
Note on C197: Z-Scores have been calculated inclusive of individual outliers. In general, laboratory batches are rejected if Z-Score > 2.5.
Note on C215: Z-Scores have been calculated inclusive of individual outliers. In general, laboratory batches are rejected if Z-Score > 2.5.
Note on C233: Z-Scores have been calculated inclusive of individual outliers. In general, laboratory batches are rejected if Z-Score > 2.5.
Note on C251: Z-Scores have been calculated inclusive of individual outliers. In general, laboratory batches are rejected if Z-Score > 2.5.
Note on C269: Z-Scores have been calculated inclusive of individual outliers. In general, laboratory batches are rejected if Z-Score > 2.5.
Note on C287: Z-Scores have been calculated inclusive of individual outliers. In general, laboratory batches are rejected if Z-Score > 2.5.
Note on C305: Z-Scores have been calculated inclusive of individual outliers. In general, laboratory batches are rejected if Z-Score > 2.5.
Note on C323: Z-Scores have been calculated inclusive of individual outliers. In general, laboratory batches are rejected if Z-Score > 2.5.
Note on C341: Z-Scores have been calculated inclusive of individual outliers. In general, laboratory batches are rejected if Z-Score > 2.5.
Note on C359: Z-Scores have been calculated inclusive of individual outliers. In general, laboratory batches are rejected if Z-Score > 2.5.
Note on C377: Z-Scores have been calculated inclusive of individual outliers. In general, laboratory batches are rejected if Z-Score > 2.5.
Note on C395: Z-Scores have been calculated inclusive of individual outliers. In general, laboratory batches are rejected if Z-Score > 2.5.
Note on C413: Z-Scores have been calculated inclusive of individual outliers. In general, laboratory batches are rejected if Z-Score > 2.5.
Note on C431: Z-Scores have been calculated inclusive of individual outliers. In general, laboratory batches are rejected if Z-Score > 2.5.
Note on C449: Z-Scores have been calculated inclusive of individual outliers. In general, laboratory batches are rejected if Z-Score > 2.5.
Note on C467: Z-Scores have been calculated inclusive of individual outliers. In general, laboratory batches are rejected if Z-Score > 2.5.
Note on C485: Z-Scores have been calculated inclusive of individual outliers. In general, laboratory batches are rejected if Z-Score > 2.5.
Note on C503: Z-Scores have been calculated inclusive of individual outliers. In general, laboratory batches are rejected if Z-Score > 2.5.
Note on C521: Z-Scores have been calculated inclusive of individual outliers. In general, laboratory batches are rejected if Z-Score > 2.5.
Note on C539: Z-Scores have been calculated inclusive of individual outliers. In general, laboratory batches are rejected if Z-Score > 2.5.
Note on C557: Z-Scores have been calculated inclusive of individual outliers. In general, laboratory batches are rejected if Z-Score > 2.5.
Note on C575: Z-Scores have been calculated inclusive of individual outliers. In general, laboratory batches are rejected if Z-Score > 2.5.
Note on C593: Z-Scores have been calculated inclusive of individual outliers. In general, laboratory batches are rejected if Z-Score > 2.5.
Note on C611: Z-Scores have been calculated inclusive of individual outliers. In general, laboratory batches are rejected if Z-Score > 2.5.
Note on C629: Z-Scores have been calculated inclusive of individual outliers. In general, laboratory batches are rejected if Z-Score > 2.5.
Note on C647: Z-Scores have been calculated inclusive of individual outliers. In general, laboratory batches are rejected if Z-Score > 2.5.
Note on C665: Z-Scores have been calculated inclusive of individual outliers. In general, laboratory batches are rejected if Z-Score > 2.5.
Note on C683: Z-Scores have been calculated inclusive of individual outliers. In general, laboratory batches are rejected if Z-Score > 2.5.
Note on C701: Z-Scores have been calculated inclusive of individual outliers. In general, laboratory batches are rejected if Z-Score > 2.5.

## Thermograv
| Analytical results for LOI1000 in OREAS 320 (Certified Value 12.32 wt.%) | [15 empty] | Certified
LOI1000 | Round | Replicate | Lab | Lab | Lab | Lab | Lab | Lab | Lab | Lab | Lab | Lab | Lab | Lab | Lab | Lab | 1
| No | No | 03 | 04 | 05 | 06 | 08 | 10 | 12 | 14 | 16 | 17 | 18 | 19 | 20 | 21 | wt.%
|  |  | LOI*Furnace | LOI*Furnace | LOI*Furnace | LOI*TGA | BF*XRF | LOI*TGA | LOI*TGA | LOI*TGA | BF*OES/MS | OxBF*XRF | LOI*Furnace | LOI*Furnace | BF*XRF | LOI*Furnace | 2
3
| 1 | 1 | 12.15 | 12.55 | 13.47 | 11.84 | 11.11 | 11.88 | 12.48 | 15.79 | 11.8 | 13.24 | I.N.F. | 13.16 | 11.45 | 13.0065 | 1
| 1 | 2 | 12.1 | 12.76 | 13.55 | 12.05 | 10.95 | 12.19 | 12.16 | 15.78 | 11.8 | 13.22 | I.N.F. | 13.54 | 11.4 | 12.5745 | #N/A
| 1 | 3 | 12.13 | 12.67 | 12.96 | 11.89 | 10.99 | 11.6 | 12.59 | 15.8 | 11.5 | 13.23 | I.N.F. | 13.52 | 11.48 | 12.0571 | 16
| 1 | 4 | 12.13 | 12.73 | 12.66 | 11.75 | 10.86 | 11.95 | 12.8 | 15.83 | 12.4 | 13.29 | I.N.F. | 13.37 | 11.39 | 13.2093 | 12.323
| 1 | 5 | 12.11 | 12.91 | 12.78 | 11.68 | 11.03 | 12 | 12.35 | 15.82 | 11.2 | 13.27 | I.N.F. | 13.33 | 11.42 | 13.681 | 22
| 1 | 6 | 12.09 | 12.69 | 12.9 | 11.88 | 11.03 | 11.95 | 12.25 | 15.84 | 11.4 | 13.26 | I.N.F. | 13.48 | 11.48 | 13.4975
| Mean |  | 12.11833 | 12.71833 | 13.05333 | 11.84833 | 10.995 | 11.92833 | 12.43833 | 15.81 | 11.68333 | 13.25167 |  | 13.4 | 11.43667 | 13.00432
| Median |  | 12.12 | 12.71 | 12.93 | 11.86 | 11.01 | 11.95 | 12.415 | 15.81 | 11.65 | 13.25 |  | 13.425 | 11.435 | 13.1079
| Std Dev. |  | 0.02228602 | 0.118392 | 0.3693057 | 0.1276584 | 0.08479387 | 0.1921891 | 0.2350674 | 0.02366432 | 0.4215052 | 0.02639444 |  | 0.1440833 | 0.03932768 | 0.6041713
| Rel.Std.Dev. |  | 0.1839% | 0.9309% | 2.829% | 1.077% | 0.7712% | 1.611% | 1.89% | 0.1497% | 3.608% | 0.1992% |  | 1.075% | 0.3439% | 4.646%
| PDM3 |  | -1.661% | 3.208% | 5.927% | -3.852% | -10.78% | -3.203% | 0.9359% | 28.3% | -5.191% | 7.536% |  | 8.74% | -7.193% | 5.529%
| Z-Score (Absolute) |  | 0.35 | 0.31 | 0.67 | 0.65 | 1.58 | 0.56 | 0 | 3.7 | 0.83 | 0.89 | NA | 1.05 | 1.1 | 0.62
Note on C17: Z-Scores have been calculated inclusive of individual outliers. In general, laboratory batches are rejected if Z-Score > 2.5.

## IRC
| Analytical results for C in OREAS 320 (Certified Value 1.67 wt.%) | [22 empty] | Certified
C | Round | Replicate | Lab | Lab | Lab | Lab | Lab | Lab | Lab | Lab | Lab | Lab | Lab | Lab | Lab | Lab | Lab | Lab | Lab | Lab | Lab | Lab | Lab | 1
| No | No | 01 | 02 | 03 | 04 | 05 | 06 | 07 | 08 | 09 | 10 | 11 | 12 | 13 | 14 | 15 | 16 | 17 | 19 | 20 | 21 | 22 | wt.%
|  |  | IRC | IRC | IRC | IRC | IRC | IRC | IRC | IRC | IRC | IRC | IRC | IRC | IRC | IRC | IRC | IRC | IRC | IRC | IRC | IRC | IRC | 2
3
| 1 | 1 | 1.65 | 1.659327 | 1.71 | 1.73 | 1.64 | 1.69 | 1.64 | 1.66 | 1.68 | 1.72 | 1.62 | 1.72 | 1.73 | 7.380088 | 1.68 | 1.66 | 1.63 | 1.86 | 1.55 | 1.69 | 1.65 | 1
| 1 | 2 | 1.64 | 1.675288 | 1.7 | 1.64 | 1.64 | 1.69 | 1.65 | 1.65 | 1.68 | 1.67 | 1.62 | 1.73 | 1.71 | 7.406518 | 1.66 | 1.66 | 1.64 | 1.92 | 1.55 | 1.66 | 1.65 | #N/A
| 1 | 3 | 1.65 | 1.679327 | 1.66 | 1.65 | 1.67 | 1.67 | 1.66 | 1.65 | 1.74 | 1.67 | 1.61 | 1.71 | 1.71 | 7.372873 | 1.66 | 1.67 | 1.64 | 1.93 | 1.54 | 1.67 | 1.65 | 16
| 1 | 4 | 1.64 | 1.706442 | 1.66 | 1.64 | 1.59 | 1.65 | 1.62 | 1.65 | 1.76 | 1.67 | 1.61 | 1.73 | 1.72 | 7.40431 | 1.68 | 1.66 | 1.63 | 1.89 | 1.59 | 1.81 | 1.65 | 1.665312
| 1 | 5 | 1.625 | 1.678077 | 1.67 | 1.64 | 1.61 | 1.68 | 1.63 | 1.66 | 1.58 | 1.68 | 1.61 | 1.73 | 1.72 | 7.360465 | 1.68 | 1.67 | 1.64 | 1.95 | 1.5 | 1.65 | 1.64 | 24
| 1 | 6 | 1.66 | 1.680192 | 1.64 | 1.64 | 1.61 | 1.69 | 1.63 | 1.66 | 1.71 | 1.68 | 1.61 | 1.7 | 1.73 | 7.339578 | 1.66 | 1.67 | 1.64 | 1.96 | 1.54 | 1.73 | 1.63
| Mean |  | 1.644167 | 1.679776 | 1.673333 | 1.656667 | 1.626667 | 1.678333 | 1.638333 | 1.655 | 1.691667 | 1.681667 | 1.613333 | 1.72 | 1.72 | 7.377305 | 1.67 | 1.665 | 1.636667 | 1.918333 | 1.545 | 1.701667 | 1.645
| Median |  | 1.645 | 1.678702 | 1.665 | 1.64 | 1.625 | 1.685 | 1.635 | 1.655 | 1.695 | 1.675 | 1.61 | 1.725 | 1.72 | 7.37648 | 1.67 | 1.665 | 1.64 | 1.925 | 1.545 | 1.68 | 1.65
| Std Dev. |  | 0.01200694 | 0.01518326 | 0.0265832 | 0.03614784 | 0.02875181 | 0.01602082 | 0.0147196 | 0.005477226 | 0.06337718 | 0.0194079 | 0.005163978 | 0.01264911 | 0.008944272 | 0.02575628 | 0.01095445 | 0.005477226 | 0.005163978 | 0.03763863 | 0.02880972 | 0.06013873 | 0.0083666
| Rel.Std.Dev. |  | 0.7303% | 0.9039% | 1.589% | 2.182% | 1.768% | 0.9546% | 0.8984% | 0.331% | 3.746% | 1.154% | 0.3201% | 0.7354% | 0.52% | 0.3491% | 0.656% | 0.329% | 0.3155% | 1.962% | 1.865% | 3.534% | 0.5086%
| PDM3 |  | -1.27% | 0.8685% | 0.4817% | -0.5191% | -2.321% | 0.7819% | -1.62% | -0.6192% | 1.583% | 0.9821% | -3.121% | 3.284% | 3.284% | 343% | 0.2815% | -0.01871% | -1.72% | 15.19% | -7.225% | 2.183% | -1.22%
| Z-Score (Absolute) |  | 0.66 | 0.35 | 0.17 | 0.31 | 1.16 | 0.31 | 0.83 | 0.35 | 0.69 | 0.4 | 1.54 | 1.49 | 1.49 | NA | 0.07 | 0.07 | 0.88 | 7.12 | 3.48 | 0.97 | 0.64
| Analytical results for S in OREAS 320 (Certified Value 16.7 wt.%) | [22 empty] | Certified
S | Round | Replicate | Lab | Lab | Lab | Lab | Lab | Lab | Lab | Lab | Lab | Lab | Lab | Lab | Lab | Lab | Lab | Lab | Lab | Lab | Lab | Lab | Lab | 1
| No | No | 01 | 02 | 03 | 04 | 05 | 06 | 07 | 08 | 09 | 10 | 11 | 12 | 13 | 14 | 15 | 16 | 17 | 18 | 19 | 20 | 22 | wt.%
|  |  | IRC | IRC | IRC | IRC | IRC | IRC | IRC | IRC | IRC | IRC | IRC | IRC | IRC | IRC | IRC | IRC | IRC | IRC | IRC | IRC | IRC | 2
3
| 1 | 1 | 16.88 | 17.20575 | 16.2 | 16.45 | 16.75 | 16.8 | 16.2 | 16.5 | 17.99 | 16.16 | 17.2 | > 12.8 | 17.1 | 16.11949 | 16.5 | 16.76 | 17.23 | 16.29 | 16.85 | 16.6 | 16.2 | 1
| 1 | 2 | 16.9 | 17.29665 | 16 | 16.4 | 16.75 | 17 | 16.2 | 16.4 | 17.94 | 16.28 | 17.2 | > 12.8 | 17.1 | 15.99878 | 16.4 | 17.16 | 17.29 | 15.82 | 16.89 | 16.5 | 16.1 | #N/A
| 1 | 3 | 16.93 | 17.3 | 16.4 | 16 | 16.8 | 16.6 | 16.3 | 16.5 | 18.07 | 16.38 | 17.1 | > 12.8 | 17 | 15.96309 | 16.5 | 16.95 | 17.29 | 16.39 | 17.15 | 16.5 | 16.2 | 16
| 1 | 4 | 17.02 | 17.26872 | 15.8 | 16.35 | 16.35 | 16.5 | 16.05 | 16.4 | 17.84 | 16.32 | 17.1 | > 12.8 | 17.1 | 15.99859 | 16.4 | 16.97 | 17.24 | 16.35 | 17.21 | 16.5 | 16.2 | 16.69537
| 1 | 5 | 16.945 | 17.19644 | 16.25 | 16.1 | 16.8 | 16.75 | 15.8 | 16.6 | 18.06 | 16.39 | 17.1 | > 12.8 | 17.1 | 16.267 | 16.3 | 17.2 | 17.23 | 16.13 | 16.96 | 16.4 | 16.3 | 25
| 1 | 6 | 17.33 | 17.18046 | 15.75 | 16.35 | 16 | 17 | 15.95 | 16.9 | 18.33 | 16.47 | 17.1 | > 12.8 | 17.1 | 16.29458 | 16.6 | 17.06 | 17.23 | 16.09 | 16.99 | 16.4 | 16.7
| Mean |  | 17.00083 | 17.24134 | 16.06667 | 16.275 | 16.575 | 16.775 | 16.08333 | 16.55 | 18.03833 | 16.33333 | 17.13333 |  | 17.08333 | 16.10692 | 16.45 | 17.01667 | 17.25167 | 16.17833 | 17.00833 | 16.48333 | 16.28333
| Median |  | 16.9375 | 17.23724 | 16.1 | 16.35 | 16.75 | 16.775 | 16.125 | 16.5 | 18.025 | 16.35 | 17.1 |  | 17.1 | 16.05913 | 16.45 | 17.015 | 17.235 | 16.21 | 16.975 | 16.5 | 16.2
| Std Dev. |  | 0.1682979 | 0.05336447 | 0.2601282 | 0.1809696 | 0.3297726 | 0.2043282 | 0.1861899 | 0.1870829 | 0.1660622 | 0.1068956 | 0.05163978 |  | 0.04082483 | 0.1449931 | 0.1048809 | 0.160333 | 0.02994439 | 0.2122656 | 0.1431666 | 0.07527727 | 0.2136976
| Rel.Std.Dev. |  | 0.9899% | 0.3095% | 1.619% | 1.112% | 1.99% | 1.218% | 1.158% | 1.13% | 0.9206% | 0.6545% | 0.3014% |  | 0.239% | 0.9002% | 0.6376% | 0.9422% | 0.1736% | 1.312% | 0.8417% | 0.4567% | 1.312%
| PDM3 |  | 1.83% | 3.27% | -3.766% | -2.518% | -0.721% | 0.477% | -3.666% | -0.8707% | 8.044% | -2.168% | 2.623% |  | 2.324% | -3.525% | -1.47% | 1.924% | 3.332% | -3.097% | 1.875% | -1.27% | -2.468%
| Z-Score (Absolute) |  | 0.67 | 1.04 | 0.76 | 0.44 | 0.02 | 0.32 | 0.73 | 0.02 | 2.25 | 0.35 | 0.87 | NA | 0.79 | 0.69 | 0.17 | 0.69 | 1.05 | 0.59 | 0.68 | 0.12 | 0.43
Note on C17: Z-Scores have been calculated inclusive of individual outliers. In general, laboratory batches are rejected if Z-Score > 2.5.
Note on C35: Z-Scores have been calculated inclusive of individual outliers. In general, laboratory batches are rejected if Z-Score > 2.5.

## Fusion ICP
| Analytical results for Ag in OREAS 320 (Indicative Value 231 ppm) | [19 empty] | Indicative
Ag | Round | Replicate | Lab | Lab | Lab | Lab | [14 empty] | 1
| No | No | 10 | 14 | 15 | 18 | [14 empty] | ppm
|  |  | PF*MS | PF*MS | PF*MS | PF*MS | [14 empty] | 0
0
| 1 | 1 | 243 | 235.2213 | 210 | < 1 | [14 empty] | 1
| 1 | 2 | 245 | 235.8002 | 215 | < 1 | [14 empty] | 11
| 1 | 3 | 246 | 236.7583 | 215 | < 1 | [14 empty] | 16
| 1 | 4 | 241 | 235.2013 | 210 | < 1 | [14 empty] | 231.3289
| 1 | 5 | 241 | 235.331 | 225 | < 1 | [14 empty] | 17
| 1 | 6 | 243 | 236.6086 | 215 | < 1
| Mean |  | 243.1667 | 235.8201 | 215
| Median |  | 243 | 235.5656 | 215
| Std Dev. |  | 2.041241 | 0.7047151 | 5.477226
| Rel.Std.Dev. |  | 0.8394% | 0.2988% | 2.548%
| PDM3 |  | 5.117% | 1.941% | -7.059%
| Z-Score (Absolute) |  | 0.85 | 0.5 | 0.5 | 10.77
| Analytical results for Al in OREAS 320 (Certified Value 2.39 wt.%) | [19 empty] | Certified
Al | Round | Replicate | Lab | Lab | Lab | Lab | Lab | Lab | Lab | Lab | Lab | Lab | Lab | Lab | Lab | Lab | Lab | Lab | Lab |  | 1
| No | No | 02 | 03 | 04 | 05 | 06 | 07 | 08 | 10 | 11 | 12 | 13 | 14 | 16 | 17 | 18 | 20 | 21 |  | wt.%
|  |  | PF*OES/MS | PF*OES | PF*OES | PF*OES | PF*OES | PF*OES | PF*OES/MS | PF*OES | PF*OES | PF*MS | PF*OES/MS | PF*OES | BF*OES/MS | PF*OES | PF*MS | PF*OES/MS | PF*OES |  | 2
3
| 1 | 1 | 2.415069 | 2.36 | 2.329 | 2.429 | 2.392 | 2.482 | 2.44 | 2.36 | 2.34 | 2.4841 | 2.41 | 2.450408 | 2.44 | 2.47 | 2.166 | 2.33 | 2.350802 |  | 1
| 1 | 2 | 2.422878 | 2.329 | 2.35 | 2.371 | 2.371 | 2.472 | 2.44 | 2.34 | 2.39 | 2.7835 | 2.35 | 2.425276 | 2.429 | 2.42 | 2.2532 | 2.32 | 2.37502 |  | #N/A
| 1 | 3 | 2.43168 | 2.35 | 2.329 | 2.419 | 2.392 | 2.45 | 2.41 | 2.41 | 2.53 | 2.4413 | 2.38 | 2.432061 | 2.403 | 2.42 | 2.1558 | 2.34 | 2.364562 |  | 16
| 1 | 4 | 2.394157 | 2.36 | 2.371 | 2.429 | 2.397 | 2.329 | 2.38 | 2.4 | 2.45 | 2.545 | 2.44 | 2.457193 | 2.339 | 2.35 | 2.1716 | 2.35 | 2.341995 |  | 2.394742
| 1 | 5 | 2.321194 | 2.318 | 2.397 | 2.482 | 2.371 | 2.44 | 2.43 | 2.41 | 2.33 | 2.8904 | 2.36 | 2.471188 | 2.493 | 2.37 | 2.3083 | 2.33 | 2.300164 |  | 27
| 1 | 6 | 2.3981 | 2.339 | 2.371 | 2.514 | 2.382 | 2.318 | 2.44 | 2.4 | 2.65 | 2.8438 | 2.38 | 2.452146 | 2.482 | 2.4 | 2.1546 | 2.35 | 2.41575
| Mean |  | 2.39718 | 2.342667 | 2.357833 | 2.440667 | 2.384167 | 2.415167 | 2.423333 | 2.386667 | 2.448333 | 2.664683 | 2.386667 | 2.448045 | 2.431 | 2.405 | 2.201583 | 2.336667 | 2.358049
| Median |  | 2.406585 | 2.3445 | 2.3605 | 2.429 | 2.387 | 2.445 | 2.435 | 2.4 | 2.42 | 2.66425 | 2.38 | 2.451277 | 2.4345 | 2.41 | 2.1688 | 2.335 | 2.357682
| Std Dev. |  | 0.039886 | 0.0171075 | 0.02685082 | 0.05036136 | 0.01130339 | 0.07265375 | 0.0242212 | 0.0294392 | 0.1236797 | 0.1969684 | 0.0332666 | 0.01682618 | 0.05617473 | 0.04230839 | 0.06406473 | 0.0121106 | 0.03826426
| Rel.Std.Dev. |  | 1.664% | 0.7303% | 1.139% | 2.063% | 0.4741% | 3.008% | 0.9995% | 1.233% | 5.052% | 7.392% | 1.394% | 0.6873% | 2.311% | 1.759% | 2.91% | 0.5183% | 1.623%
| PDM3 |  | 0.1018% | -2.175% | -1.541% | 1.918% | -0.4416% | 0.8529% | 1.194% | -0.3372% | 2.238% | 11.27% | -0.3372% | 2.226% | 1.514% | 0.4283% | -8.066% | -2.425% | -1.532%
| Z-Score (Absolute) |  | 0 | 0.94 | 0.68 | 0.75 | 0.22 | 0.31 | 0.45 | 0.18 | 0.88 | 4.61 | 0.18 | 0.88 | 0.58 | 0.13 | 3.37 | 1.04 | 0.67
| Analytical results for As in OREAS 320 (Certified Value 309 ppm) | [19 empty] | Certified
As | Round | Replicate | Lab | Lab | Lab | Lab | Lab | Lab | Lab | Lab | Lab | Lab | Lab | Lab | Lab | Lab | Lab |  |  |  | 1
| No | No | 03 | 04 | 05 | 06 | 07 | 08 | 10 | 11 | 13 | 15 | 16 | 17 | 18 | 20 | 21 |  |  |  | ppm
|  |  | PF*OES | PF*OES | PF*OES | PF*OES | PF*OES | PF*OES/MS | PF*MS | PF*OES | PF*OES/MS | PF*MS | PF*OES | PF*OES | PF*MS | PF*OES/MS | PF*OES/MS |  |  |  | 0
0
| 1 | 1 | 400 | 400 | 400 | 400 | 300 | 321 | 317 | 300 | 310 | 275 | 300 | 338 | 264 | 305 | 326.4587 |  |  |  | 1
| 1 | 2 | 400 | 400 | 400 | 400 | 300 | 292 | 324 | 300 | 310 | 275 | 300 | 323 | 262 | 308 | 331.9971 |  |  |  | 1
| 1 | 3 | 300 | 400 | 400 | 400 | 300 | 307 | 320 | 300 | 320 | 270 | 300 | 339 | 256 | 304 | 320.8939 |  |  |  | 16
| 1 | 4 | 300 | 400 | 400 | 400 | 300 | 301 | 320 | 300 | 320 | 260 | 300 | 319 | 261 | 305 | 312.0273 |  |  |  | 309.1253
| 1 | 5 | 400 | 400 | 400 | 300 | 300 | 266 | 315 | 300 | 320 | 285 | 300 | 324 | 253 | 289 | 322.8172 |  |  |  | 28
| 1 | 6 | 400 | 400 | 400 | 400 | 300 | 316 | 321 | 300 | 320 | 260 | 300 | 324 | 257 | 300 | 330.6701
| Mean |  | 366.6667 | 400 | 400 | 383.3333 | 300 | 300.5 | 319.5 | 300 | 316.6667 | 270.8333 | 300 | 327.8333 | 258.8333 | 301.8333 | 324.1441
| Median |  | 400 | 400 | 400 | 400 | 300 | 304 | 320 | 300 | 320 | 272.5 | 300 | 324 | 259 | 304.5 | 324.638
| Std Dev. |  | 51.63978 | 0 | 0 | 40.82483 | 0 | 19.82675 | 3.146427 | 0 | 5.163978 | 9.703951 | 0 | 8.471521 | 4.167333 | 6.794606 | 7.331516
| Rel.Std.Dev. |  | 14.08% | 0% | 0% | 10.65% | 0% | 6.598% | 0.9848% | 0% | 1.631% | 3.583% | 0% | 2.584% | 1.61% | 2.251% | 2.262%
| PDM3 |  | 18.61% | 29.4% | 29.4% | 24.01% | -2.952% | -2.79% | 3.356% | -2.952% | 2.44% | -12.39% | -2.952% | 6.052% | -16.27% | -2.359% | 4.858%
| Z-Score (Absolute) |  | NA | NA | NA | NA | NA | 0.47 | 0.55 | NA | 0.4 | 2.06 | NA | 1 | 2.7 | 0.4 | 0.8
Results from laboratories 3, 4, 5, 6, 7, 11 and 16 were removed due to their 100 ppm reading resolution.
| Analytical results for B in OREAS 320 (Indicative Value 72 ppm) | [19 empty] | Indicative
B | Round | Replicate | Lab | Lab | Lab | Lab | Lab | Lab | Lab | [11 empty] | 1
| No | No | 08 | 10 | 12 | 13 | 17 | 18 | 20 | [11 empty] | ppm
|  |  | PF*OES/MS | PF*OES | PF*MS | PF*OES/MS | PF*MS | PF*MS | PF*OES/MS | [11 empty] | 0
0
| 1 | 1 | 40 | < 50 | 77 | 60 | 103 | < 1000 | 76 | [11 empty] | 1
| 1 | 2 | 40 | < 50 | 94 | 60 | 98 | < 1000 | 75 | [11 empty] | 12
| 1 | 3 | 40 | < 50 | 81 | 60 | 97 | < 1000 | 77 | [11 empty] | 16
| 1 | 4 | 30 | < 50 | 78 | 70 | 94 | < 1000 | 91 | [11 empty] | 72.06667
| 1 | 5 | 30 | < 50 | 86 | 70 | 95 | < 1000 | 78 | [11 empty] | 18
| 1 | 6 | 40 | < 50 | 89 | 70 | 98 | < 1000 | 65
| Mean |  | 36.66667 |  | 84.16667 | 65 | 97.5 |  | 77
| Median |  | 40 |  | 83.5 | 65 | 97.5 |  | 76.5
| Std Dev. |  | 5.163978 |  | 6.675827 | 5.477226 | 3.146427 |  | 8.318654
| Rel.Std.Dev. |  | 14.08% |  | 7.932% | 8.427% | 3.227% |  | 10.8%
| PDM3 |  | -49.12% |  | 16.79% | -9.806% | 35.29% |  | 6.846%
| Z-Score (Absolute) |  | 1.33 | 1.71 | 0.24 | 0.39 | 0.67 | 13.91 | 0
| Analytical results for Ba in OREAS 320 (Certified Value 0.145 wt.%) | [19 empty] | Certified
Ba | Round | Replicate | Lab | Lab | Lab | Lab | Lab | Lab | Lab | Lab | Lab | Lab | Lab | Lab | Lab | [5 empty] | 1
| No | No | 02 | 08 | 10 | 11 | 12 | 13 | 14 | 15 | 16 | 17 | 18 | 20 | 21 | [5 empty] | wt.%
|  |  | PF*OES/MS | PF*OES/MS | PF*MS | PF*OES | PF*MS | PF*OES/MS | PF*OES | PF*OES | BF*OES/MS | PF*OES | PF*MS | PF*OES/MS | PF*OES | [5 empty] | 3
3
| 1 | 1 | 0.1460861 | 0.14 | 0.1431 | 0.15 | 0.1374 | 0.157 | 0.16357 | 0.14 | 0.1395 | 0.148 | 0.1183 | 0.14 | 0.155 | [5 empty] | 1
| 1 | 2 | 0.1419236 | 0.137 | 0.1431 | 0.14 | 0.1469 | 0.153 | 0.16581 | 0.14 | 0.1417 | 0.1461 | 0.1146 | 0.139 | 0.151 | [5 empty] | 18
| 1 | 3 | 0.142286 | 0.137 | 0.1438 | 0.15 | 0.126 | 0.158 | 0.1674 | 0.142 | 0.1401 | 0.1454 | 0.1183 | 0.14 | 0.147 | [5 empty] | 16
| 1 | 4 | 0.1422677 | 0.137 | 0.143 | 0.14 | 0.1453 | 0.154 | 0.16864 | 0.139 | 0.1306 | 0.1454 | 0.1189 | 0.14 | 0.155 | [5 empty] | 0.1445473
| 1 | 5 | 0.146306 | 0.122 | 0.1416 | 0.14 | 0.1631 | 0.154 | 0.16567 | 0.14 | 0.1399 | 0.1454 | 0.1196 | 0.139 | 0.148 | [5 empty] | 29
| 1 | 6 | 0.143891 | 0.137 | 0.1446 | 0.15 | 0.1639 | 0.156 | 0.16785 | 0.138 | 0.1431 | 0.1455 | 0.1118 | 0.141 | 0.153
| Mean |  | 0.1437934 | 0.135 | 0.1432 | 0.145 | 0.1471 | 0.1553333 | 0.16649 | 0.1398333 | 0.13915 | 0.1459667 | 0.1169167 | 0.1398333 | 0.1515
| Median |  | 0.1430885 | 0.137 | 0.1431 | 0.145 | 0.1461 | 0.155 | 0.166605 | 0.14 | 0.14 | 0.14545 | 0.1183 | 0.14 | 0.152
| Std Dev. |  | 0.001983697 | 0.006480741 | 0.0009939819 | 0.005477226 | 0.01470252 | 0.001966384 | 0.001841814 | 0.00132916 | 0.004399886 | 0.001032796 | 0.003049863 | 0.0007527727 | 0.003449638
| Rel.Std.Dev. |  | 1.38% | 4.801% | 0.6941% | 3.777% | 9.995% | 1.266% | 1.106% | 0.9505% | 3.162% | 0.7076% | 2.609% | 0.5383% | 2.277%
| PDM3 |  | -0.5215% | -6.605% | -0.9321% | 0.3132% | 1.766% | 7.462% | 15.18% | -3.261% | -3.734% | 0.982% | -19.12% | -3.261% | 4.81%
| Z-Score (Absolute) |  | 0 | 1.5 | 0.1 | 0.21 | 0.56 | 1.96 | 3.86 | 0.67 | 0.79 | 0.37 | 4.58 | 0.67 | 1.31
| Analytical results for Be in OREAS 320 (Indicative Value 1.39 ppm) | [19 empty] | Indicative
Be | Round | Replicate | Lab | Lab | Lab | Lab | Lab | Lab | Lab | Lab | Lab | Lab | Lab | [7 empty] | 1
| No | No | 08 | 10 | 12 | 13 | 14 | 15 | 16 | 17 | 18 | 20 | 21 | [7 empty] | ppm
|  |  | PF*OES/MS | PF*MS | PF*MS | PF*OES/MS | PF*MS | PF*MS | BF*OES/MS | PF*MS | PF*MS | PF*OES/MS | PF*OES/MS | [7 empty] | 2
2
| 1 | 1 | < 3 | 1 | 2.2 | 1 | 1.015801 | 1 | 2 | 0.93 | < 5 | < 20 | 1.456032 | [7 empty] | 1
| 1 | 2 | < 3 | 2 | 2.9 | 1 | 1.026269 | 1 | 2 | 1 | < 5 | < 20 | 1.507226 | [7 empty] | 13
| 1 | 3 | < 3 | 2 | 3 | 1 | 0.9740112 | 1 | 2 | 0.92 | < 5 | < 20 | 1.555331 | [7 empty] | 16
| 1 | 4 | < 3 | 2 | 2.3 | 1 | 0.9243131 | 1 | 1 | 1.04 | < 5 | < 20 | 1.584442 | [7 empty] | 1.394254
| 1 | 5 | < 3 | 1 | 3.2 | 1 | 1.049163 | 1 | 1 | 1.04 | < 5 | < 20 | 1.564682 | [7 empty] | 19
| 1 | 6 | 4 | 1 | 2.2 | 1 | 0.958266 | 1 | 1 | 0.95 | < 5 | < 20 | 1.62866
| Mean |  | 4 | 1.5 | 2.633333 | 1 | 0.9913038 | 1 | 1.5 | 0.98 |  |  | 1.549396
| Median |  | 4 | 1.5 | 2.6 | 1 | 0.9949061 | 1 | 1.5 | 0.975 |  |  | 1.560007
| Std Dev. |  |  | 0.5477226 | 0.4501851 | 0 | 0.0470076 | 0 | 0.5477226 | 0.05403702 |  |  | 0.06045658
| Rel.Std.Dev. |  |  | 36.51% | 17.1% | 0% | 4.742% | 0% | 36.51% | 5.514% |  |  | 3.902%
| PDM3 |  | 186.9% | 7.584% | 88.87% | -28.28% | -28.9% | -28.28% | 7.584% | -29.71% |  |  | 11.13%
| Z-Score (Absolute) |  | 0.56 | 0 | 1.53 | 0.67 | 0.69 | 0.67 | 0 | 0.7 | 1.35 | 11.46 | 0.07
| Analytical results for Bi in OREAS 320 (Certified Value 20.5 ppm) | [19 empty] | Certified
Bi | Round | Replicate | Lab | Lab | Lab | Lab | Lab | Lab | Lab | Lab | Lab | [9 empty] | 1
| No | No | 08 | 10 | 13 | 14 | 15 | 17 | 18 | 20 | 21 | [9 empty] | ppm
|  |  | PF*OES/MS | PF*MS | PF*OES/MS | PF*MS | PF*MS | PF*MS | PF*MS | PF*OES/MS | PF*OES/MS | [9 empty] | 1
2
| 1 | 1 | 20 | 21.3 | 21.8 | 14.22764 | 18 | 23.32 | 17.7 | 20.4 | 21.05746 | [9 empty] | 1
| 1 | 2 | 19 | 21.3 | 21.3 | 14.27934 | 17 | 22.44 | 17.3 | 20 | 21.88946 | [9 empty] | 2
| 1 | 3 | 20 | 21.3 | 22 | 14.10836 | 17 | 22.32 | 16.8 | 19.6 | 20.03898 | [9 empty] | 16
| 1 | 4 | 19 | 20.8 | 22.1 | 14.16144 | 17 | 22.45 | 17.4 | 20.3 | 18.27382 | [9 empty] | 20.51701
| 1 | 5 | 18 | 21.1 | 22 | 14.12315 | 18 | 22.43 | 17.1 | 19.6 | 21.07681 | [9 empty] | 30
| 1 | 6 | 21 | 20.6 | 21.2 | 14.1858 | 17 | 21.58 | 16.4 | 20.4 | 21.93571
| Mean |  | 19.5 | 21.06667 | 21.73333 | 14.18096 | 17.33333 | 22.42333 | 17.11667 | 20.05 | 20.71204
| Median |  | 19.5 | 21.2 | 21.9 | 14.17362 | 17 | 22.435 | 17.2 | 20.15 | 21.06713
| Std Dev. |  | 1.048809 | 0.3011091 | 0.388158 | 0.06461391 | 0.5163978 | 0.552618 | 0.4622409 | 0.3781534 | 1.380867
| Rel.Std.Dev. |  | 5.379% | 1.429% | 1.786% | 0.4556% | 2.979% | 2.464% | 2.701% | 1.886% | 6.667%
| PDM3 |  | -4.957% | 2.679% | 5.928% | -30.88% | -15.52% | 9.291% | -16.57% | -2.276% | 0.9506%
| Z-Score (Absolute) |  | NA | 0.23 | 0.67 | 4.31 | NA | 1.13 | 2.37 | 0.44 | 0
Results from laboratories 8 and 15 were removed due to their 1 ppm reading resolution.
| Analytical results for Ca in OREAS 320 (Certified Value 2.13 wt.%) | [19 empty] | Certified
Ca | Round | Replicate | Lab | Lab | Lab | Lab | Lab | Lab | Lab | Lab | Lab | Lab | Lab | Lab | Lab | Lab | Lab | Lab | Lab |  | 1
| No | No | 02 | 03 | 04 | 05 | 06 | 07 | 08 | 10 | 11 | 12 | 13 | 15 | 16 | 17 | 18 | 20 | 21 |  | wt.%
|  |  | PF*OES/MS | PF*OES | PF*OES | PF*OES | PF*OES | PF*OES | PF*OES/MS | PF*OES | PF*OES | PF*MS | PF*OES/MS | PF*OES | PF*OES | PF*MS | PF*MS | PF*OES/MS | PF*OES |  | 2
3
| 1 | 1 | 2.171529 | 2.023 | 1.88 | 2.073 | 2.058 | 2.058 | 2.19 | 2.1 | 2.08 | 2.1886 | 2.2 | 2.3 | 2.1 | 2.33 | 1.7309 | 2.05 | 2.085633 |  | 1
| 1 | 2 | 2.165424 | 1.765 | 1.765 | 1.973 | 2.087 | 2.151 | 2.15 | 2 | 2.15 | 2.5634 | 2.2 | 2.1 | 2.14 | 2.26 | 1.7517 | 2.04 | 2.102359 |  | #N/A
| 1 | 3 | 2.190105 | 1.765 | 1.794 | 2.08 | 2.208 | 2.058 | 2.19 | 2.1 | 2.19 | 2.2302 | 2.2 | 2.1 | 2.08 | 2.22 | 1.872 | 2.07 | 2.079843 |  | 16
| 1 | 4 | 2.140265 | 1.894 | 1.944 | 2.073 | 2.101 | 1.93 | 2.15 | 2.1 | 2.03 | 2.2069 | 2.2 | 2.1 | 2.17 | 2.13 | 1.9683 | 2.07 | 2.105575 |  | 2.129449
| 1 | 5 | 2.194242 | 1.715 | 1.93 | 2.308 | 2.108 | 1.994 | 2.17 | 2.1 | 2.16 | 2.5303 | 2.2 | 2.1 | 2.16 | 2.18 | 1.8431 | 2.07 | 2.135318 |  | 31
| 1 | 6 | 2.1864 | 1.765 | 2.008 | 2.251 | 2.108 | 1.973 | 2.19 | 2.1 | 2.4 | 2.5676 | 2.2 | 2.1 | 2.17 | 2.2 | 1.8164 | 2.07 | 2.165404
| Mean |  | 2.174661 | 1.821167 | 1.886833 | 2.126333 | 2.111667 | 2.027333 | 2.173333 | 2.083333 | 2.168333 | 2.381167 | 2.2 | 2.133333 | 2.136667 | 2.22 | 1.8304 | 2.061667 | 2.112355
| Median |  | 2.178965 | 1.765 | 1.905 | 2.0765 | 2.1045 | 2.026 | 2.18 | 2.1 | 2.155 | 2.38025 | 2.2 | 2.1 | 2.15 | 2.21 | 1.82975 | 2.07 | 2.103967
| Std Dev. |  | 0.02018871 | 0.1155654 | 0.09308151 | 0.1264052 | 0.05081207 | 0.07837261 | 0.01966384 | 0.04082483 | 0.1276584 | 0.1899731 | 0 | 0.08164966 | 0.03829708 | 0.06899275 | 0.08625335 | 0.0132916 | 0.03242994
| Rel.Std.Dev. |  | 0.9284% | 6.346% | 4.933% | 5.945% | 2.406% | 3.866% | 0.9048% | 1.96% | 5.887% | 7.978% | 0% | 3.827% | 1.792% | 3.108% | 4.712% | 0.6447% | 1.535%
| PDM3 |  | 2.123% | -14.48% | -11.39% | -0.1463% | -0.8351% | -4.795% | 2.061% | -2.166% | 1.826% | 11.82% | 3.313% | 0.1824% | 0.339% | 4.252% | -14.04% | -3.183% | -0.8027%
| Z-Score (Absolute) |  | 0.67 | 4.24 | 3.33 | 0 | 0.2 | 1.38 | 0.66 | 0.6 | 0.59 | 3.55 | 1.03 | 0.1 | 0.15 | 1.31 | 4.12 | 0.9 | 0.19
| Analytical results for Cd in OREAS 320 (Certified Value 478 ppm) | [19 empty] | Certified
Cd | Round | Replicate | Lab | Lab | Lab | Lab | Lab | Lab | Lab | Lab | Lab | [9 empty] | 1
| No | No | 02 | 08 | 10 | 11 | 13 | 15 | 17 | 18 | 20 | [9 empty] | ppm
|  |  | PF*OES/MS | PF*OES/MS | PF*MS | PF*OES | PF*OES/MS | PF*MS | PF*MS | PF*MS | PF*OES/MS | [9 empty] | 0
0
| 1 | 1 | 480.5914 | 500 | 493 | 490 | 460 | 420 | 469.19 | 401 | 464 | [9 empty] | 1
| 1 | 2 | 491.0215 | 464 | 497 | 490 | 460 | 420 | 485.26 | 401 | 465 | [9 empty] | #N/A
| 1 | 3 | 485.7527 | 474 | 499 | 490 | 470 | 420 | 485.2 | 375 | 456 | [9 empty] | 16
| 1 | 4 | 489.172 | 470 | 486 | 470 | 470 | 420 | 479.93 | 411 | 467 | [9 empty] | 477.6356
| 1 | 5 | 485.8172 | 406 | 488 | 480 | 470 | 440 | 467.23 | 399 | 457 | [9 empty] | 32
| 1 | 6 | 487 | 464 | 464 | 520 | 470 | 420 | 465.13 | 377 | 467
| Mean |  | 486.5591 | 463 | 487.8333 | 490 | 466.6667 | 423.3333 | 475.3233 | 394 | 462.6667
| Median |  | 486.4086 | 467 | 490.5 | 490 | 470 | 420 | 474.56 | 400 | 464.5
| Std Dev. |  | 3.570689 | 30.95158 | 12.70302 | 16.7332 | 5.163978 | 8.164966 | 9.214457 | 14.57395 | 4.926121
| Rel.Std.Dev. |  | 0.7339% | 6.685% | 2.604% | 3.415% | 1.107% | 1.929% | 1.939% | 3.699% | 1.065%
| PDM3 |  | 1.868% | -3.064% | 2.135% | 2.589% | -2.297% | -11.37% | -0.4841% | -17.51% | -3.134%
| Z-Score (Absolute) |  | 0.67 | 0.12 | 0.72 | 0.79 | 0 | 1.47 | 0.29 | 2.46 | 0.14
| Analytical results for Ce in OREAS 320 (Certified Value 39.4 ppm) | [19 empty] | Certified
Ce | Round | Replicate | Lab | Lab | Lab | Lab | Lab | Lab | Lab | Lab | Lab | Lab | Lab | [7 empty] | 1
| No | No | 08 | 12 | 13 | 14 | 15 | 16 | 17 | 18 | 19 | 20 | 21 | [7 empty] | ppm
|  |  | PF*OES/MS | PF*MS | PF*OES/MS | PF*MS | PF*MS | BF*OES/MS | PF*MS | PF*MS | BF*MS | PF*OES/MS | PF*OES/MS | [7 empty] | 1
2
| 1 | 1 | 40 | 33 | 38.4 | 29.46226 | 38 | 40.1 | 43.6 | 30.8 | 39.485 | 38.1 | 38.95754 | [7 empty] | 1
| 1 | 2 | 41.2 | 41 | 37.4 | 29.87466 | 39.5 | 41.3 | 43.9 | 31.1 | 43.019 | 37.7 | 39.80284 | [7 empty] | #N/A
| 1 | 3 | 42.1 | 41 | 38.3 | 29.25852 | 39.5 | 40.9 | 43 | 33.4 | 39.32 | 38.1 | 37.8638 | [7 empty] | 16
| 1 | 4 | 40.7 | 36 | 37.9 | 29.92551 | 38 | 38.3 | 41.6 | 33.7 | 35.764 | 38.7 | 35.4554 | [7 empty] | 39.42017
| 1 | 5 | 34.7 | 43 | 37.9 | 29.37963 | 38 | 39.2 | 40.5 | 32.8 | 35.79 | 38.1 | 39.53485 | [7 empty] | 33
| 1 | 6 | 42 | 42 | 38.2 | 29.51162 | 37 | 39.4 | 40.7 | 30.2 | 46.246 | 39.6 | 39.8505
| Mean |  | 40.11667 | 39.33333 | 38.01667 | 29.5687 | 38.33333 | 39.86667 | 42.21667 | 32 | 39.93733 | 38.38333 | 38.57749
| Median |  | 40.95 | 41 | 38.05 | 29.48694 | 38 | 39.75 | 42.3 | 31.95 | 39.4025 | 38.1 | 39.2462
| Std Dev. |  | 2.769416 | 3.932768 | 0.3656045 | 0.2710988 | 0.9831921 | 1.121903 | 1.482453 | 1.481891 | 4.11093 | 0.6765107 | 1.6994
| Rel.Std.Dev. |  | 6.903% | 9.999% | 0.9617% | 0.9168% | 2.565% | 2.814% | 3.512% | 4.631% | 10.29% | 1.763% | 4.405%
| PDM3 |  | 1.767% | -0.2203% | -3.56% | -24.99% | -2.757% | 1.133% | 7.094% | -18.82% | 1.312% | -2.63% | -2.138%
| Z-Score (Absolute) |  | 0.81 | 0.4 | 0.29 | 4.71 | 0.13 | 0.67 | 1.9 | 3.44 | 0.71 | 0.1 | 0
| Analytical results for Co in OREAS 320 (Certified Value 91 ppm) | [19 empty] | Certified
Co | Round | Replicate | Lab | Lab | Lab | Lab | Lab | Lab | Lab | Lab | Lab | Lab | Lab | Lab | Lab | Lab | Lab | Lab |  |  | 1
| No | No | 03 | 04 | 05 | 06 | 07 | 08 | 10 | 11 | 13 | 14 | 15 | 16 | 17 | 18 | 20 | 21 |  |  | ppm
|  |  | PF*OES | PF*OES | PF*OES | PF*OES | PF*OES | PF*OES/MS | PF*MS | PF*OES | PF*OES/MS | PF*MS | PF*MS | BF*OES/MS | PF*MS | PF*MS | PF*OES/MS | PF*OES/MS |  |  | 0
1
| 1 | 1 | 100 | 90 | 110 | 130 | 110 | 103 | 97 | 100 | 92 | 83.92763 | 90 | 98.5 | 96.21 | 76 | 92 | 84.69283 |  |  | 1
| 1 | 2 | 110 | 100 | 100 | 130 | 100 | 95.3 | 96 | 100 | 91 | 84.3178 | 80 | 103.1 | 92.42 | 77 | 93 | 82.62909 |  |  | 4
| 1 | 3 | 100 | 90 | 110 | 120 | 110 | 113 | 98 | 100 | 93 | 82.72604 | 80 | 102.3 | 96.7 | 74 | 90 | 84.57431 |  |  | 16
| 1 | 4 | 110 | 90 | 110 | 130 | 100 | 99.1 | 98 | 90 | 92 | 84.32095 | 80 | 92.9 | 86.55 | 77 | 93 | 85.21651 |  |  | 90.67764
| 1 | 5 | 110 | 100 | 110 | 140 | 110 | 86.9 | 96 | 90 | 92 | 84.02212 | 90 | 97.6 | 88.58 | 79 | 92 | 84.2696 |  |  | 34
| 1 | 6 | 100 | 100 | 100 | 120 | 110 | 99.6 | 97 | 100 | 93 | 83.14906 | 80 | 100.4 | 91.31 | 74 | 94 | 83.27638
| Mean |  | 105 | 95 | 106.6667 | 128.3333 | 106.6667 | 99.48333 | 97 | 96.66667 | 92.16667 | 83.74393 | 83.33333 | 99.13333 | 91.96167 | 76.16667 | 92.33333 | 84.10979
| Median |  | 105 | 95 | 110 | 130 | 110 | 99.35 | 97 | 100 | 92 | 83.97487 | 80 | 99.45 | 91.865 | 76.5 | 92.5 | 84.42195
| Std Dev. |  | 5.477226 | 5.477226 | 5.163978 | 7.527727 | 5.163978 | 8.614735 | 0.8944272 | 5.163978 | 0.7527727 | 0.6577806 | 5.163978 | 3.714117 | 4.046151 | 1.94079 | 1.36626 | 0.9688263
| Rel.Std.Dev. |  | 5.216% | 5.766% | 4.841% | 5.866% | 4.841% | 8.659% | 0.9221% | 5.342% | 0.8168% | 0.7855% | 6.197% | 3.747% | 4.4% | 2.548% | 1.48% | 1.152%
| PDM3 |  | 15.79% | 4.767% | 17.63% | 41.53% | 17.63% | 9.711% | 6.972% | 6.605% | 1.642% | -7.647% | -8.099% | 9.325% | 1.416% | -16% | 1.826% | -7.243%
| Z-Score (Absolute) |  | NA | NA | NA | NA | NA | 0.71 | 0.47 | NA | 0 | 0.82 | NA | 0.67 | 0.02 | 1.55 | 0.02 | 0.78
Results from laboratories 3, 4, 5, 6, 7, 11 and 15 were removed due to their 10 ppm reading resolution.
| Analytical results for Cr in OREAS 320 (Certified Value 69 ppm) | [19 empty] | Certified
Cr | Round | Replicate | Lab | Lab | Lab | Lab | Lab | Lab | Lab | Lab | Lab | Lab | Lab | Lab | Lab | Lab | Lab | Lab |  |  | 1
| No | No | 03 | 04 | 05 | 06 | 07 | 08 | 10 | 11 | 12 | 13 | 15 | 16 | 17 | 18 | 20 | 21 |  |  | ppm
|  |  | PF*OES | PF*OES | PF*OES | PF*OES | PF*OES | PF*OES/MS | PF*OES | PF*OES | PF*MS | PF*OES/MS | PF*OES | BF*OES/MS | PF*MS | PF*MS | PF*OES/MS | PF*OES/MS |  |  | 0
0
| 1 | 1 | 70 | 70 | 210 | < 70 | 70 | 80 | 82 | 200 | 65 | 60 | 70 | 68 | 60 | 66 | 80 | 82.73268 |  |  | 1
| 1 | 2 | 70 | 70 | 140 | < 70 | 70 | 50 | 76 | < 100 | 324 | 60 | 60 | 75 | 58 | 51 | 80 | 67.5659 |  |  | 5
| 1 | 3 | 70 | 70 | 140 | < 70 | 70 | 90 | 75 | < 100 | 69 | 60 | 60 | 68 | 59 | 57 | 80 | 67.92295 |  |  | 16
| 1 | 4 | 70 | 70 | 140 | < 70 | 70 | 70 | 77 | < 100 | 74 | 60 | 70 | 68 | 58 | 52 | 80 | 86.2274 |  |  | 68.82675
| 1 | 5 | 70 | 70 | 410 | < 70 | 70 | 50 | 78 | 100 | 112 | 60 | 70 | 75 | 56 | 52 | 80 | 70.84681 |  |  | 35
| 1 | 6 | 70 | 70 | 210 | < 70 | 70 | 60 | 84 | < 100 | 86 | 60 | 70 | 68 | 61 | 167 | 80 | 86.91546
| Mean |  | 70 | 70 | 208.3333 |  | 70 | 66.66667 | 78.66667 | 150 | 121.6667 | 60 | 66.66667 | 70.33333 | 58.66667 | 74.16667 | 80 | 77.0352
| Median |  | 70 | 70 | 175 |  | 70 | 65 | 77.5 | 150 | 80 | 60 | 70 | 68 | 58.5 | 54.5 | 80 | 76.78975
| Std Dev. |  | 0 | 0 | 104.5785 |  | 0 | 16.32993 | 3.559026 | 70.71068 | 100.5598 | 0 | 5.163978 | 3.614784 | 1.75119 | 45.82321 | 0 | 9.225771
| Rel.Std.Dev. |  | 0% | 0% | 50.2% |  | 0% | 24.49% | 4.524% | 47.14% | 82.65% | 0% | 7.746% | 5.14% | 2.985% | 61.78% | 0% | 11.98%
| PDM3 |  | 1.705% | 1.705% | 202.7% |  | 1.705% | -3.138% | 14.3% | 117.9% | 76.77% | -12.82% | -3.138% | 2.189% | -14.76% | 7.758% | 16.23% | 11.93%
| Z-Score (Absolute) |  | 0.5 | 0.5 | 16.54 | 4.76 | 0.5 | NA | 0.78 | 1.36 | 6.13 | NA | NA | 0.22 | 1.71 | 0.22 | NA | 0.57
| Analytical results for Cs in OREAS 320 (Certified Value 1.71 ppm) | [19 empty] | Certified
Cs | Round | Replicate | Lab | Lab | Lab | Lab | Lab | Lab | Lab | Lab | Lab | [9 empty] | 1
| No | No | 08 | 10 | 13 | 15 | 16 | 17 | 18 | 20 | 21 | [9 empty] | ppm
|  |  | PF*OES/MS | PF*MS | PF*OES/MS | PF*MS | BF*OES/MS | PF*MS | PF*MS | PF*OES/MS | PF*OES/MS | [9 empty] | 2
2
| 1 | 1 | 1.9 | 1.6 | 1.88 | 2 | 1.6 | 1.56 | 1.2 | 2 | 1.639608 | [9 empty] | 1
| 1 | 2 | 1.8 | 1.6 | 1.67 | 2 | 1.7 | 1.55 | 1.3 | 2.2 | 1.658267 | [9 empty] | #N/A
| 1 | 3 | 1.6 | 1.8 | 1.88 | 2 | 1.6 | 1.71 | 1.2 | 1.6 | 1.600822 | [9 empty] | 16
| 1 | 4 | 1.8 | 1.6 | 1.73 | 2 | 1.6 | 1.67 | 1.2 | 1.4 | 1.514421 | [9 empty] | 1.705536
| 1 | 5 | 1.4 | 1.6 | 1.84 | 2 | 1.7 | 1.33 | 1.2 | 2.1 | 1.683233 | [9 empty] | 36
| 1 | 6 | 2.1 | 1.7 | 1.88 | 2 | 1.7 | 1.77 | 1.1 | 1.7 | 1.666152
| Mean |  | 1.766667 | 1.65 | 1.813333 | 2 | 1.65 | 1.598333 | 1.2 | 1.833333 | 1.627084
| Median |  | 1.8 | 1.6 | 1.86 | 2 | 1.65 | 1.615 | 1.2 | 1.85 | 1.648937
| Std Dev. |  | 0.242212 | 0.083666 | 0.09114092 | 0 | 0.05477226 | 0.1567695 | 0.06324555 | 0.3141125 | 0.06195286
| Rel.Std.Dev. |  | 13.71% | 5.071% | 5.026% | 0% | 3.32% | 9.808% | 5.27% | 17.13% | 3.808%
| PDM3 |  | 3.584% | -3.256% | 6.32% | 17.27% | -3.256% | -6.286% | -29.64% | 7.493% | -4.6%
| Z-Score (Absolute) |  | 0.93 | 0 | 1.31 | NA | 0 | 0.41 | 3.61 | 1.47 | 0.18
Results from laboratory 15 were removed due to their 1 ppm reading resolution.
| Analytical results for Cu in OREAS 320 (Certified Value 0.905 wt.%) | [19 empty] | Certified
Cu | Round | Replicate | Lab | Lab | Lab | Lab | Lab | Lab | Lab | Lab | Lab | Lab | Lab | Lab | Lab | Lab | Lab | Lab | Lab | Lab | 1
| No | No | 02 | 03 | 04 | 05 | 06 | 07 | 08 | 10 | 11 | 12 | 13 | 14 | 15 | 16 | 17 | 18 | 20 | 21 | wt.%
|  |  | PF*OES/MS | PF*OES | PF*OES | PF*OES | PF*OES | PF*OES | PF*OES/MS | PF*OES | PF*OES | PF*MS | PF*OES/MS | PF*OES | PF*OES | PF*OES | PF*OES | PF*MS | PF*OES/MS | PF*OES | 3
3
| 1 | 1 | 0.9244744 | 0.92 | 0.9 | 0.93 | 0.89 | 0.91 | 0.977 | 0.8923 | 0.91 | 0.6544 | 0.914 | 0.87628 | 1.05 | 0.905 | 0.9899 | 0.7344 | 0.891 | 0.91416 | 1
| 1 | 2 | 0.9261198 | 0.89 | 0.89 | 0.91 | 0.9 | 0.92 | 0.964 | 0.8786 | 0.914 | 0.6755 | 0.909 | 0.877 | 0.925 | 0.923 | 0.967 | 0.7136 | 0.885 | 0.91624 | #N/A
| 1 | 3 | 0.9248988 | 0.89 | 0.9 | 0.92 | 0.92 | 0.92 | 0.986 | 0.9127 | 0.944 | 0.6513 | 0.908 | 0.8766 | 0.915 | 0.916 | 0.9918 | 0.727 | 0.891 | 0.91312 | 16
| 1 | 4 | 0.916086 | 0.87 | 0.89 | 0.93 | 0.91 | 0.87 | 0.988 | 0.9052 | 0.927 | 0.6091 | 0.915 | 0.87748 | 0.925 | 0.907 | 0.956 | 0.7802 | 0.891 | 0.90272 | 0.9051018
| 1 | 5 | 0.9150128 | 0.85 | 0.9 | 0.94 | 0.91 | 0.9 | 0.881 | 0.9119 | 0.885 | 2.039 | 0.903 | 0.87604 | 0.91 | 0.901 | 0.9999 | 0.7511 | 0.89 | 0.89984 | 37
| 1 | 6 | 0.9142 | 0.88 | 0.91 | 0.94 | 0.91 | 0.86 | 0.977 | 0.9077 | 0.998 | 0.7302 | 0.919 | 0.87948 | 0.925 | 0.911 | 0.9873 | 0.6991 | 0.895 | 0.9204
| Mean |  | 0.920132 | 0.8833333 | 0.8983333 | 0.9283333 | 0.9066667 | 0.8966667 | 0.9621667 | 0.9014 | 0.9296667 | 0.89325 | 0.9113333 | 0.8771467 | 0.9416667 | 0.9105 | 0.9819833 | 0.7342333 | 0.8905 | 0.91108
| Median |  | 0.9202802 | 0.885 | 0.9 | 0.93 | 0.91 | 0.905 | 0.977 | 0.90645 | 0.9205 | 0.66495 | 0.9115 | 0.8768 | 0.925 | 0.909 | 0.9886 | 0.7307 | 0.891 | 0.91364
| Std Dev. |  | 0.005571308 | 0.0233809 | 0.007527727 | 0.01169045 | 0.01032796 | 0.02581989 | 0.04066161 | 0.013377 | 0.03875392 | 0.5626853 | 0.005750362 | 0.001253135 | 0.05344779 | 0.007993748 | 0.01678063 | 0.02867003 | 0.003209361 | 0.00804193
| Rel.Std.Dev. |  | 0.6055% | 2.647% | 0.838% | 1.259% | 1.139% | 2.88% | 4.226% | 1.484% | 4.169% | 62.99% | 0.631% | 0.1429% | 5.676% | 0.878% | 1.709% | 3.905% | 0.3604% | 0.8827%
| PDM3 |  | 1.661% | -2.405% | -0.7478% | 2.567% | 0.1729% | -0.932% | 6.305% | -0.409% | 2.714% | -1.309% | 0.6885% | -3.089% | 4.04% | 0.5964% | 8.494% | -18.88% | -1.613% | 0.6605%
| Z-Score (Absolute) |  | 0.47 | 1.02 | 0.41 | 0.8 | 0.08 | 0.48 | 2.16 | 0.29 | 0.85 | 0.62 | 0.11 | 1.27 | 1.34 | 0.08 | 2.96 | 7.04 | 0.73 | 0.1
| Analytical results for Dy in OREAS 320 (Certified Value 1.86 ppm) | [19 empty] | Certified
Dy | Round | Replicate | Lab | Lab | Lab | Lab | Lab | Lab | Lab | Lab | Lab | Lab | [8 empty] | 1
| No | No | 08 | 12 | 13 | 14 | 15 | 16 | 17 | 18 | 19 | 20 | [8 empty] | ppm
|  |  | PF*OES/MS | PF*MS | PF*OES/MS | PF*MS | PF*MS | BF*OES/MS | PF*MS | PF*MS | BF*MS | PF*OES/MS | [8 empty] | 2
2
| 1 | 1 | 2.3 | < 2 | 2 | 1.556016 | 1.5 | 1.95 | 2.24 | 1.6 | 1.763 | 2.02 | [8 empty] | 1
| 1 | 2 | 2.1 | 2 | 1.8 | 1.745189 | 1.5 | 1.98 | 2.29 | 1.53 | 1.972 | 1.95 | [8 empty] | #N/A
| 1 | 3 | 2.1 | 2 | 2.2 | 1.605449 | 1.5 | 1.9 | 2.26 | 1.55 | 1.705 | 1.97 | [8 empty] | 16
| 1 | 4 | 2.1 | 2 | 2.4 | 1.769782 | 1.5 | 1.84 | 2 | 1.66 | 1.855 | 1.99 | [8 empty] | 1.863873
| 1 | 5 | 1.9 | 2 | 2.1 | 1.70419 | 1.5 | 1.96 | 2.1 | 1.61 | 1.753 | 1.83 | [8 empty] | 38
| 1 | 6 | 2.1 | 3 | 1.9 | 1.582503 | 1.5 | 1.95 | 2.02 | 1.56 | 1.738 | 2.14
| Mean |  | 2.1 | 2.2 | 2.066667 | 1.660521 | 1.5 | 1.93 | 2.151667 | 1.585 | 1.797667 | 1.983333
| Median |  | 2.1 | 2 | 2.05 | 1.65482 | 1.5 | 1.95 | 2.17 | 1.58 | 1.758 | 1.98
| Std Dev. |  | 0.1264911 | 0.4472136 | 0.2160247 | 0.09061438 | 0 | 0.05138093 | 0.127815 | 0.04764452 | 0.09901852 | 0.1007307
| Rel.Std.Dev. |  | 6.023% | 20.33% | 10.45% | 5.457% | 0% | 2.662% | 5.94% | 3.006% | 5.508% | 5.079%
| PDM3 |  | 12.67% | 18.03% | 10.88% | -10.91% | -19.52% | 3.548% | 15.44% | -14.96% | -3.552% | 6.409%
| Z-Score (Absolute) |  | 0.67 | NA | 0.54 | 1.07 | 1.71 | 0 | 0.88 | 1.37 | 0.52 | 0.21
| Analytical results for Er in OREAS 320 (Certified Value 1.06 ppm) | [19 empty] | Certified
Er | Round | Replicate | Lab | Lab | Lab | Lab | Lab | Lab | Lab | Lab | Lab | Lab | [8 empty] | 1
| No | No | 08 | 12 | 13 | 14 | 15 | 16 | 17 | 18 | 19 | 20 | [8 empty] | ppm
|  |  | PF*OES/MS | PF*MS | PF*OES/MS | PF*MS | PF*MS | BF*OES/MS | PF*MS | PF*MS | BF*MS | PF*OES/MS | [8 empty] | 2
2
| 1 | 1 | 1.2 | < 2 | 1.1 | 0.982533 | 1 | 1.12 | 0.77 | 0.91 | 1.156 | 1.04 | [8 empty] | 1
| 1 | 2 | 1.2 | < 2 | 1.2 | 0.9529312 | 1 | 1.14 | 0.89 | 0.99 | 1.143 | 1.11 | [8 empty] | 22
| 1 | 3 | 1.2 | < 2 | 1.2 | 0.8773749 | 1 | 1.13 | 0.93 | 0.98 | 1.135 | 1.06 | [8 empty] | 16
| 1 | 4 | 1.2 | < 2 | 1.1 | 0.910532 | 1 | 1.08 | 0.93 | 0.85 | 1.19 | 1.12 | [8 empty] | 1.055683
| 1 | 5 | 1.2 | < 2 | 1.1 | 0.8831274 | 1 | 1.11 | 0.77 | 0.96 | 1.163 | 1.08 | [8 empty] | 39
| 1 | 6 | 1.4 | < 2 | 1.2 | 0.9542939 | 1 | 1.14 | 0.77 | 0.92 | 1.175 | 1.05
| Mean |  | 1.233333 |  | 1.15 | 0.9267987 | 1 | 1.12 | 0.8433333 | 0.935 | 1.160333 | 1.076667
| Median |  | 1.2 |  | 1.15 | 0.9317316 | 1 | 1.125 | 0.83 | 0.94 | 1.1595 | 1.07
| Std Dev. |  | 0.08164966 |  | 0.05477226 | 0.04280117 | 0 | 0.02280351 | 0.08164966 | 0.05244044 | 0.0203142 | 0.03265986
| Rel.Std.Dev. |  | 6.62% |  | 4.763% | 4.618% | 0% | 2.036% | 9.682% | 5.609% | 1.751% | 3.033%
| PDM3 |  | 16.83% |  | 8.934% | -12.21% | -5.275% | 6.092% | -20.11% | -11.43% | 9.913% | 1.988%
| Z-Score (Absolute) |  | 1.26 | 0.62 | 0.59 | 1.21 | NA | 0.35 | 1.88 | 1.14 | 0.67 | 0
Results from laboratory 15 were removed due to their 0.1 ppm reading resolution.
| Analytical results for Eu in OREAS 320 (Certified Value 0.59 ppm) | [19 empty] | Certified
Eu | Round | Replicate | Lab | Lab | Lab | Lab | Lab | Lab | Lab | Lab | [10 empty] | 1
| No | No | 08 | 12 | 13 | 15 | 16 | 17 | 18 | 20 | [10 empty] | ppm
|  |  | PF*OES/MS | PF*MS | PF*OES/MS | PF*MS | BF*OES/MS | PF*MS | PF*MS | PF*OES/MS | [10 empty] | 2
3
| 1 | 1 | 0.6 | < 2 | 0.6 | 0.8 | 0.64 | 0.57 | 0.48 | 0.54 | [10 empty] | 1
| 1 | 2 | 0.5 | < 2 | 0.6 | 0.6 | 0.67 | 0.62 | 0.45 | 0.57 | [10 empty] | 23
| 1 | 3 | 0.7 | < 2 | 0.6 | 0.8 | 0.66 | 0.6 | 0.44 | 0.54 | [10 empty] | 16
| 1 | 4 | 0.6 | < 2 | 0.6 | 0.6 | 0.52 | 0.59 | 0.42 | 0.56 | [10 empty] | 0.5863333
| 1 | 5 | 0.5 | < 2 | 0.6 | 0.8 | 0.58 | 0.53 | 0.48 | 0.57 | [10 empty] | 40
| 1 | 6 | 0.7 | < 2 | 0.6 | 0.8 | 0.59 | 0.51 | 0.48 | 0.53
| Mean |  | 0.6 |  | 0.6 | 0.7333333 | 0.61 | 0.57 | 0.4583333 | 0.5516667
| Median |  | 0.6 |  | 0.6 | 0.8 | 0.615 | 0.58 | 0.465 | 0.55
| Std Dev. |  | 0.08944272 |  | 0 | 0.1032796 | 0.05727128 | 0.04242641 | 0.02562551 | 0.01722401
| Rel.Std.Dev. |  | 14.91% |  | 0% | 14.08% | 9.389% | 7.443% | 5.591% | 3.122%
| PDM3 |  | 2.331% |  | 2.331% | 25.07% | 4.036% | -2.786% | -21.83% | -5.912%
| Z-Score (Absolute) |  | 0 | 6.89 | 0 | 2.3 | 0.17 | 0.52 | 2.44 | 0.83
| Analytical results for Fe in OREAS 320 (Certified Value 9.04 wt.%) | [19 empty] | Certified
Fe | Round | Replicate | Lab | Lab | Lab | Lab | Lab | Lab | Lab | Lab | Lab | Lab | Lab | Lab | Lab | Lab | Lab | Lab | Lab | Lab | 1
| No | No | 02 | 03 | 04 | 05 | 06 | 07 | 08 | 10 | 11 | 12 | 13 | 14 | 15 | 16 | 17 | 18 | 20 | 21 | wt.%
|  |  | PF*OES/MS | PF*OES | PF*OES | PF*OES | PF*OES | PF*OES | PF*OES/MS | PF*OES | PF*OES | PF*MS | PF*OES/MS | PF*OES | PF*OES | PF*OES | PF*OES | PF*MS | PF*OES/MS | PF*OES | 2
3
| 1 | 1 | 8.962074 | 8.813 | 8.743 | 9.023 | 8.848 | 9.373 | 9.07 | 8.88 | 8.97 | 8.6217 | 9.64 | 8.81966 | 9.2 | 8.98 | 9.79 | 7.8616 | 8.63 | 9.13185 | 1
| 1 | 2 | 8.91871 | 8.778 | 8.743 | 8.778 | 8.918 | 9.652 | 9.09 | 8.77 | 8.82 | 9.8706 | 9.72 | 8.894 | 9.35 | 9.09 | 9.54 | 8.086 | 8.6 | 9.23055 | #N/A
| 1 | 3 | 8.925638 | 8.743 | 8.813 | 8.848 | 9.023 | 9.443 | 9.07 | 9.08 | 8.9 | 8.6779 | 9.8 | 8.85465 | 9.28 | 8.98 | 9.48 | 8.1282 | 8.65 | 9.08355 | 16
| 1 | 4 | 8.811883 | 8.638 | 8.743 | 9.128 | 8.988 | 8.918 | 9.05 | 9.02 | 8.41 | 8.8979 | 9.42 | 8.83643 | 9.32 | 9.1 | 9.21 | 8.3023 | 8.67 | 9.2295 | 9.043561
| 1 | 5 | 8.598145 | 8.463 | 8.743 | 9.408 | 8.918 | 9.163 | 9.05 | 9.06 | 8.6 | 10.1058 | 9.67 | 8.88685 | 9.31 | 9.06 | 9.41 | 8.5679 | 8.67 | 8.8263 | 41
| 1 | 6 | 8.5912 | 8.673 | 9.023 | 9.233 | 9.023 | 8.953 | 9.06 | 9.02 | 9.18 | 10.0453 | 9.72 | 8.86382 | 9.24 | 9.13 | 9.38 | 7.7454 | 8.7 | 9.24945
| Mean |  | 8.801275 | 8.684667 | 8.801333 | 9.069667 | 8.953 | 9.250333 | 9.065 | 8.971667 | 8.813333 | 9.369867 | 9.661667 | 8.859235 | 9.283333 | 9.056667 | 9.468333 | 8.115233 | 8.653333 | 9.1252
| Median |  | 8.865297 | 8.708 | 8.743 | 9.0755 | 8.953 | 9.268 | 9.065 | 9.02 | 8.86 | 9.38425 | 9.695 | 8.859235 | 9.295 | 9.075 | 9.445 | 8.1071 | 8.66 | 9.180675
| Std Dev. |  | 0.1677017 | 0.1265175 | 0.1121457 | 0.2370373 | 0.07 | 0.2898218 | 0.01516575 | 0.1210647 | 0.2737639 | 0.7085006 | 0.1302945 | 0.02863385 | 0.05537749 | 0.06345602 | 0.193227 | 0.2973316 | 0.0350238 | 0.1603342
| Rel.Std.Dev. |  | 1.905% | 1.457% | 1.274% | 2.614% | 0.7819% | 3.133% | 0.1673% | 1.349% | 3.106% | 7.561% | 1.349% | 0.3232% | 0.5965% | 0.7007% | 2.041% | 3.664% | 0.4047% | 1.757%
| PDM3 |  | -2.679% | -3.969% | -2.678% | 0.2887% | -1.001% | 2.286% | 0.2371% | -0.795% | -2.546% | 3.608% | 6.835% | -2.038% | 2.651% | 0.1449% | 4.697% | -10.27% | -4.315% | 0.9027%
| Z-Score (Absolute) |  | 0.67 | 1.04 | 0.67 | 0.18 | 0.19 | 0.75 | 0.16 | 0.13 | 0.64 | 1.13 | 2.05 | 0.49 | 0.85 | 0.13 | 1.44 | 2.85 | 1.14 | 0.35
| Analytical results for Ga in OREAS 320 (Certified Value 8.63 ppm) | [19 empty] | Certified
Ga | Round | Replicate | Lab | Lab | Lab | Lab | Lab | Lab | Lab | Lab | Lab | [9 empty] | 1
| No | No | 08 | 10 | 13 | 14 | 16 | 17 | 18 | 20 | 21 | [9 empty] | ppm
|  |  | PF*OES/MS | PF*MS | PF*OES/MS | PF*MS | BF*OES/MS | PF*MS | PF*MS | PF*OES/MS | PF*OES/MS | [9 empty] | 2
3
| 1 | 1 | 8.2 | 8 | 8 | 9.154277117 | 9.2 | 8.79 | 7 | 8.1 | 9.272129 | [9 empty] | 1
| 1 | 2 | 8 | 8 | 8 | 9.173702 | 9.3 | 8.62 | 7 | 7.8 | 9.031696 | [9 empty] | #N/A
| 1 | 3 | 8.8 | 8 | 8 | 9.131008 | 9.6 | 9.08 | 7 | 7.7 | 9.176908 | [9 empty] | 16
| 1 | 4 | 7.9 | 8 | 8 | 9.108243 | 7.6 | 7.96 | 7 | 8 | 9.322007 | [9 empty] | 8.633567
| 1 | 5 | 7.4 | 8 | 9 | 9.147323 | 8.1 | 8.39 | 7 | 8 | 9.175613 | [9 empty] | 42
| 1 | 6 | 9.6 | 8 | 9 | 9.149202 | 8.2 | 7.99 | 7 | 8.6 | 9.036318
| Mean |  | 8.316667 | 8 | 8.333333 | 9.143959 | 8.666667 | 8.471667 | 7 | 8.033333 | 9.169112
| Median |  | 8.1 | 8 | 8 | 9.148263 | 8.7 | 8.505 | 7 | 8 | 9.176261
| Std Dev. |  | 0.7756718 | 0 | 0.5163978 | 0.02224094 | 0.8041559 | 0.4458438 | 0 | 0.3141125 | 0.1188356
| Rel.Std.Dev. |  | 9.327% | 0% | 6.197% | 0.2432% | 9.279% | 5.263% | 0% | 3.91% | 1.296%
| PDM3 |  | -3.671% | -7.338% | -3.478% | 5.912% | 0.3834% | -1.875% | -18.92% | -6.952% | 6.203%
| Z-Score (Absolute) |  | 0.43 | NA | NA | 0.98 | 0.17 | 0.17 | NA | 0.92 | 1.03
Results from laboratories 10, 13 and 18 were removed due to their 1 ppm reading resolution.
| Analytical results for Gd in OREAS 320 (Certified Value 2.37 ppm) | [19 empty] | Certified
Gd | Round | Replicate | Lab | Lab | Lab | Lab | Lab | Lab | Lab | Lab | Lab | [9 empty] | 1
| No | No | 08 | 12 | 13 | 15 | 16 | 17 | 18 | 19 | 20 | [9 empty] | ppm
|  |  | PF*OES/MS | PF*MS | PF*OES/MS | PF*MS | BF*OES/MS | PF*MS | PF*MS | BF*MS | PF*OES/MS | [9 empty] | 2
3
| 1 | 1 | 2.7 | < 5 | 2.3 | 2 | 2.36 | 2.32 | 1.9 | 2.464 | 2.28 | [9 empty] | 1
| 1 | 2 | 2.2 | < 5 | 2.4 | < 2 | 2.5 | 2.66 | 1.93 | 2.626 | 2.44 | [9 empty] | 6
| 1 | 3 | 2.3 | < 5 | 2.1 | < 2 | 2.43 | 2.49 | 1.87 | 2.301 | 2.35 | [9 empty] | 16
| 1 | 4 | 2.6 | < 5 | 2.3 | < 2 | 2.35 | 2.46 | 1.94 | 2.365 | 2.44 | [9 empty] | 2.369533
| 1 | 5 | 2.1 | < 5 | 2.2 | 2 | 2.36 | 2.25 | 1.9 | 2.81 | 2.31 | [9 empty] | 43
| 1 | 6 | 2.6 | < 5 | 2.3 | 2 | 2.38 | 2.25 | 1.83 | 2.962 | 2.48
| Mean |  | 2.416667 |  | 2.266667 | 2 | 2.396667 | 2.405 | 1.895 | 2.588 | 2.383333
| Median |  | 2.45 |  | 2.3 | 2 | 2.37 | 2.39 | 1.9 | 2.545 | 2.395
| Std Dev. |  | 0.2483277 |  | 0.1032796 | 0 | 0.05819507 | 0.1615859 | 0.04037326 | 0.26003 | 0.08115828
| Rel.Std.Dev. |  | 10.28% |  | 4.556% | 0% | 2.428% | 6.719% | 2.131% | 10.05% | 3.405%
| PDM3 |  | 1.989% |  | -4.341% | -15.6% | 1.145% | 1.497% | -20.03% | 9.22% | 0.5824%
| Z-Score (Absolute) |  | 0.18 | 1.15 | 1.55 | NA | 0.05 | 0.05 | 5.85 | 2.16 | 0.2
Results from laboratory 15 were removed due to their 1 ppm reading resolution.
| Analytical results for Ge in OREAS 320 (Certified Value 13.1 ppm) | [19 empty] | Certified
Ge | Round | Replicate | Lab | Lab | Lab | Lab | Lab | Lab | Lab | [11 empty] | 1
| No | No | 08 | 10 | 13 | 17 | 18 | 20 | 21 | [11 empty] | ppm
|  |  | PF*OES/MS | PF*MS | PF*OES/MS | PF*MS | PF*MS | PF*OES/MS | PF*OES/MS | [11 empty] | 1
2
| 1 | 1 | 15.6 | 14 | 12 | 10.96 | 11 | 13 | 13.79693 | [11 empty] | 1
| 1 | 2 | 13.7 | 14 | 13 | 9.51 | 11 | 14 | 13.57483 | [11 empty] | 17
| 1 | 3 | 13.1 | 14 | 13 | 10.36 | 12 | 14 | 13.74545 | [11 empty] | 16
| 1 | 4 | 15.1 | 14 | 13 | 10.23 | 12 | 13 | 13.58798 | [11 empty] | 13.13858
| 1 | 5 | 11.5 | 14 | 12 | 9.67 | 12 | 13 | 13.45238 | [11 empty] | 44
| 1 | 6 | 13.3 | 14 | 13 | 12.22 | 11 | 13 | 13.53121
| Mean |  | 13.71667 | 14 | 12.66667 | 10.49167 | 11.5 | 13.33333 | 13.6148
| Median |  | 13.5 | 14 | 13 | 10.295 | 11.5 | 13 | 13.5814
| Std Dev. |  | 1.4784 | 0 | 0.5163978 | 0.9930844 | 0.5477226 | 0.5163978 | 0.1310919
| Rel.Std.Dev. |  | 10.78% | 0% | 4.077% | 9.465% | 4.763% | 3.873% | 0.9629%
| PDM3 |  | 4.4% | 6.556% | -3.592% | -20.15% | -12.47% | 1.482% | 3.625%
| Z-Score (Absolute) |  | 0.39 | 0.67 | 0.67 | 2.87 | 1.85 | 0 | 0.28
| Analytical results for Hf in OREAS 320 (Indicative Value 3.44 ppm) | [19 empty] | Indicative
Hf | Round | Replicate | Lab | Lab | Lab | Lab | Lab | [13 empty] | 1
| No | No | 08 | 15 | 16 | 17 | 18 | [13 empty] | ppm
|  |  | PF*OES/MS | PF*MS | BF*OES/MS | PF*MS | PF*MS | [13 empty] | 2
2
| 1 | 1 | < 10 | < 2 | 1.3 | 5.29 | < 2 | [13 empty] | 1
| 1 | 2 | < 10 | < 2 | 1.4 | 5.56 | < 2 | [13 empty] | 14
| 1 | 3 | < 10 | < 2 | 1.5 | 5.95 | < 2 | [13 empty] | 16
| 1 | 4 | < 10 | < 2 | 1.3 | 5.33 | < 2 | [13 empty] | 3.435
| 1 | 5 | < 10 | < 2 | 1.3 | 5.64 | < 2 | [13 empty] | 20
| 1 | 6 | < 10 | < 2 | 1.4 | 5.25 | < 2
| Mean |  |  |  | 1.366667 | 5.503333
| Median |  |  |  | 1.35 | 5.445
| Std Dev. |  |  |  | 0.08164966 | 0.2687502
| Rel.Std.Dev. |  |  |  | 5.974% | 4.883%
| PDM3 |  |  |  | -60.21% | 60.21%
| Z-Score (Absolute) |  | 6.68 | 0.67 | 0 | 7.61 | 0.67
| Analytical results for Ho in OREAS 320 (Certified Value 0.39 ppm) | [19 empty] | Certified
Ho | Round | Replicate | Lab | Lab | Lab | Lab | Lab | Lab | Lab | Lab | Lab | [9 empty] | 1
| No | No | 08 | 12 | 13 | 15 | 16 | 17 | 18 | 19 | 20 | [9 empty] | ppm
|  |  | PF*OES/MS | PF*MS | PF*OES/MS | PF*MS | BF*OES/MS | PF*MS | PF*MS | BF*MS | PF*OES/MS | [9 empty] | 2
3
| 1 | 1 | 0.4 | < 2 | 0.4 | 0.4 | 0.38 | 0.39 | 0.33 | 0.391 | 0.37 | [9 empty] | 1
| 1 | 2 | 0.4 | < 2 | 0.4 | 0.4 | 0.38 | 0.38 | 0.33 | 0.419 | 0.38 | [9 empty] | 24
| 1 | 3 | 0.4 | < 2 | 0.4 | 0.4 | 0.38 | 0.38 | 0.35 | 0.376 | 0.37 | [9 empty] | 16
| 1 | 4 | 0.4 | < 2 | 0.4 | 0.4 | 0.35 | 0.32 | 0.33 | 0.392 | 0.38 | [9 empty] | 0.3912857
| 1 | 5 | 0.4 | < 2 | 0.4 | 0.4 | 0.38 | 0.37 | 0.35 | 0.391 | 0.38 | [9 empty] | 45
| 1 | 6 | 0.5 | < 2 | 0.4 | 0.4 | 0.38 | 0.41 | 0.31 | 0.419 | 0.37
| Mean |  | 0.4166667 |  | 0.4 | 0.4 | 0.375 | 0.375 | 0.3333333 | 0.398 | 0.375
| Median |  | 0.4 |  | 0.4 | 0.4 | 0.38 | 0.38 | 0.33 | 0.3915 | 0.375
| Std Dev. |  | 0.04082483 |  | 6.080942e-17 | 6.080942e-17 | 0.01224745 | 0.03016621 | 0.01505545 | 0.01732051 | 0.005477226
| Rel.Std.Dev. |  | 9.798% |  | 1.52e-14% | 1.52e-14% | 3.266% | 8.044% | 4.517% | 4.352% | 1.461%
| PDM3 |  | 6.487% |  | 2.227% | 2.227% | -4.162% | -4.162% | -14.81% | 1.716% | -4.162%
| Z-Score (Absolute) |  | 0.55 | 17.65 | 0.06 | 0.06 | 0.67 | 0.67 | 1.9 | 0 | 0.67
| Analytical results for In in OREAS 320 (Certified Value 1.67 ppm) | [19 empty] | Certified
In | Round | Replicate | Lab | Lab | Lab | Lab | Lab | Lab | Lab | Lab | [10 empty] | 1
| No | No | 08 | 10 | 13 | 15 | 17 | 18 | 20 | 21 | [10 empty] | ppm
|  |  | PF*OES/MS | PF*MS | PF*OES/MS | PF*MS | PF*MS | PF*MS | PF*OES/MS | PF*OES/MS | [10 empty] | 2
2
| 1 | 1 | 1.9 | 1.9 | 2 | 1.4 | 1.68 | 1.5 | 1.7 | 1.956464 | [10 empty] | 1
| 1 | 2 | 1.8 | 1.7 | 2 | 1.4 | 1.67 | 1.5 | 1.7 | 1.89347 | [10 empty] | #N/A
| 1 | 3 | 1.8 | 1.9 | 2 | 1.4 | 1.8 | 1.4 | 1.7 | 1.918594 | [10 empty] | 16
| 1 | 4 | 1.9 | 1.7 | 2 | 1.4 | 1.59 | 1.5 | 1.7 | 1.851074 | [10 empty] | 1.670078
| 1 | 5 | 1.6 | 1.4 | 2 | 1.4 | 1.56 | 1.5 | 1.6 | 1.937874 | [10 empty] | 46
| 1 | 6 | 1.9 | 1.8 | 2 | 1.4 | 1.67 | 1.4 | 1.8 | 1.91582
| Mean |  | 1.816667 | 1.733333 | 2 | 1.4 | 1.661667 | 1.466667 | 1.7 | 1.912216
| Median |  | 1.85 | 1.75 | 2 | 1.4 | 1.67 | 1.5 | 1.7 | 1.917207
| Std Dev. |  | 0.1169045 | 0.1861899 | 0 | 2.432377e-16 | 0.08376555 | 0.05163978 | 0.06324555 | 0.03676865
| Rel.Std.Dev. |  | 6.435% | 10.74% | 0% | 1.737e-14% | 5.041% | 3.521% | 3.72% | 1.923%
| PDM3 |  | 8.777% | 3.788% | 19.75% | -16.17% | -0.5037% | -12.18% | 1.792% | 14.5%
| Z-Score (Absolute) |  | 0.67 | 0.19 | NA | 1.73 | 0.22 | 1.35 | 0 | 1.23
Results from laboratory 13 were removed due to their 0.1 ppm reading resolution.
| Analytical results for K in OREAS 320 (Certified Value 1.07 wt.%) | [19 empty] | Certified
K | Round | Replicate | Lab | Lab | Lab | Lab | Lab | Lab | Lab | Lab | Lab | Lab | Lab | Lab | Lab | Lab | Lab | Lab | Lab |  | 1
| No | No | 02 | 03 | 04 | 05 | 06 | 07 | 08 | 10 | 11 | 12 | 13 | 15 | 16 | 17 | 18 | 20 | 21 |  | wt.%
|  |  | PF*OES/MS | PF*OES | PF*OES | PF*OES | PF*OES | PF*OES | PF*OES/MS | PF*OES | PF*OES | PF*MS | PF*OES/MS | PF*OES | PF*OES | PF*MS | PF*MS | PF*OES/MS | PF*OES |  | 2
3
| 1 | 1 | 1.129084 | 1.063 | 1.013 | 1.129 | 1.079 | 1.071 | 1.1 | 1.05 | 1.1 | 0.9947 | 1.04 | 1.2 | 1.08 | 1.17 | 0.9373 | 0.97 | 0.689759 |  | 1
| 1 | 2 | 1.10973976 | 1.029 | 1.021 | 1.104 | 1.146 | 1.104 | 1.1 | 1.02 | 1.1 | 1.1826 | 1.01 | 1.2 | 1.06 | 1.14 | 0.9247 | 0.98 | 0.710241 |  | #N/A
| 1 | 3 | 1.11079032 | 1.021 | 1.004 | 1.137 | 1.079 | 1.087 | 1.1 | 1.05 | 1.2 | 0.8937 | 1.02 | 1.2 | 1.05 | 1.12 | 0.9722 | 0.99 | 0.7114458 |  | 16
| 1 | 4 | 1.08700398 | 1.038 | 1.029 | 1.112 | 1.063 | 1.029 | 1.1 | 1.04 | 1.2 | 1.127 | 1.03 | 1.2 | 1.1 | 1.07 | 0.946 | 0.99 | 0.7192771 |  | 1.070038
| 1 | 5 | 1.09064316 | 1.013 | 1.063 | 1.087 | 1.063 | 1.063 | 1.1 | 1.03 | 1.1 | 1.1951 | 1.03 | 1.2 | 1.01 | 1.11 | 0.956 | 0.98 | 0.6933735 |  | 47
| 1 | 6 | 1.0982 | 1.029 | 1.029 | 1.154 | 1.079 | 1.004 | 1.1 | 1.03 | 1.4 | 1.2273 | 1.02 | 1.1 | 1.01 | 1.12 | 0.9474 | 0.99 | 0.7349398
| Mean |  | 1.104244 | 1.032167 | 1.0265 | 1.1205 | 1.084833 | 1.059667 | 1.1 | 1.036667 | 1.183333 | 1.1034 | 1.025 | 1.183333 | 1.051667 | 1.121667 | 0.9472667 | 0.9833333 | 0.7098394
| Median |  | 1.10396988 | 1.029 | 1.025 | 1.1205 | 1.079 | 1.067 | 1.1 | 1.035 | 1.15 | 1.1548 | 1.025 | 1.2 | 1.055 | 1.12 | 0.9467 | 0.985 | 0.7108434
| Std Dev. |  | 0.01554873 | 0.01730222 | 0.02031502 | 0.02422189 | 0.03097364 | 0.03712501 | 2.432377e-16 | 0.0121106 | 0.1169045 | 0.1314378 | 0.01048809 | 0.04082483 | 0.03656045 | 0.03311596 | 0.016175 | 0.008164966 | 0.0167104
| Rel.Std.Dev. |  | 1.408% | 1.676% | 1.979% | 2.162% | 2.855% | 3.503% | 2.211e-14% | 1.168% | 9.879% | 11.91% | 1.023% | 3.45% | 3.476% | 2.952% | 1.708% | 0.8303% | 2.354%
| PDM3 |  | 3.197% | -3.539% | -4.069% | 4.716% | 1.383% | -0.9693% | 2.8% | -3.119% | 10.59% | 3.118% | -4.209% | 10.59% | -1.717% | 4.825% | -11.47% | -8.103% | -33.66%
| Z-Score (Absolute) |  | 0.69 | 0.43 | 0.51 | 0.94 | 0.39 | 0 | 0.62 | 0.36 | 1.91 | 0.67 | 0.54 | 1.91 | 0.13 | 0.96 | 1.74 | 1.18 | 5.42
| Analytical results for La in OREAS 320 (Certified Value 21.5 ppm) | [19 empty] | Certified
La | Round | Replicate | Lab | Lab | Lab | Lab | Lab | Lab | Lab | Lab | Lab | Lab | [8 empty] | 1
| No | No | 08 | 12 | 13 | 14 | 15 | 16 | 17 | 18 | 19 | 20 | [8 empty] | ppm
|  |  | PF*OES/MS | PF*MS | PF*OES/MS | PF*OES | PF*MS | BF*OES/MS | PF*MS | PF*MS | BF*MS | PF*OES/MS | [8 empty] | 1
1
| 1 | 1 | 21.5 | 21 | 21 | 25.98 | 20.5 | 19.6 | 22.29 | 16.6 | 21.699 | 20 | [8 empty] | 1
| 1 | 2 | 20.8 | 26 | 21.1 | 25.45 | 19.5 | 20 | 25.35 | 16.4 | 24.005 | 19.9 | [8 empty] | #N/A
| 1 | 3 | 21.5 | 26 | 21 | 26.49 | 19.5 | 19.9 | 22.25 | 17.1 | 22.749 | 19.7 | [8 empty] | 16
| 1 | 4 | 21.4 | 24 | 21.1 | 25.09 | 18.5 | 20.3 | 19.94 | 16.5 | 22.413 | 20.2 | [8 empty] | 21.4573
| 1 | 5 | 19.1 | 29 | 21.3 | 23.94 | 19 | 20.8 | 20.29 | 17.2 | 22.208 | 20.2 | [8 empty] | 48
| 1 | 6 | 22.4 | 28 | 21.1 | 25.05 | 19.5 | 21 | 19.98 | 15.9 | 23.944 | 20.8
| Mean |  | 21.11667 | 25.66667 | 21.1 | 25.33333 | 19.41667 | 20.26667 | 21.68333 | 16.61667 | 22.83633 | 20.13333
| Median |  | 21.45 | 26 | 21.1 | 25.27 | 19.5 | 20.15 | 21.27 | 16.55 | 22.581 | 20.1
| Std Dev. |  | 1.112505 | 2.875181 | 0.1095445 | 0.8775572 | 0.6645801 | 0.5428321 | 2.098358 | 0.4792355 | 0.945291 | 0.3777124
| Rel.Std.Dev. |  | 5.268% | 11.2% | 0.5192% | 3.464% | 3.423% | 2.678% | 9.677% | 2.884% | 4.139% | 1.876%
| PDM3 |  | -1.587% | 19.62% | -1.665% | 18.06% | -9.51% | -5.549% | 1.053% | -22.56% | 6.427% | -6.17%
| Z-Score (Absolute) |  | 0 | 2.31 | 0 | 2.14 | 0.86 | 0.43 | 0.29 | 2.27 | 0.87 | 0.49
| Analytical results for Li in OREAS 320 (Certified Value 14.4 ppm) | [19 empty] | Certified
Li | Round | Replicate | Lab | Lab | Lab | Lab | Lab | Lab | Lab | Lab | Lab | Lab | Lab | Lab | Lab | Lab |  |  |  |  | 1
| No | No | 03 | 04 | 05 | 06 | 07 | 08 | 10 | 12 | 13 | 15 | 16 | 17 | 18 | 20 |  |  |  |  | ppm
|  |  | PF*OES | PF*OES | PF*OES | PF*OES | PF*OES | PF*OES/MS | PF*MS | PF*MS | PF*OES/MS | PF*OES | PF*OES | PF*MS | PF*MS | PF*OES/MS |  |  |  |  | 1
1
| 1 | 1 | 20 | 10 | 20 | 10 | 30 | < 15 | 15 | 16 | 13 | < 10 | 10 | 16.58 | 12 | 12 |  |  |  |  | 1
| 1 | 2 | 10 | 20 | 20 | 10 | 20 | < 15 | 16 | 19 | 13 | 30 | 10 | 16.33 | 13 | 13 |  |  |  |  | #N/A
| 1 | 3 | 10 | 20 | 20 | 20 | 20 | < 15 | 14 | 16 | 13 | 30 | 10 | 16.3 | 15 | 12 |  |  |  |  | 16
| 1 | 4 | 10 | 20 | 20 | 10 | 20 | < 15 | 15 | 16 | 13 | 30 | 20 | 15.63 | 15 | 12 |  |  |  |  | 14.43583
| 1 | 5 | 10 | 20 | 20 | 20 | 20 | < 15 | 14 | 17 | 13 | 20 | 10 | 15 | 15 | 12 |  |  |  |  | 49
| 1 | 6 | 10 | 20 | 20 | 20 | 20 | < 15 | 14 | 18 | 13 | 30 | 20 | 14.85 | 14 | 12
| Mean |  | 11.66667 | 18.33333 | 20 | 15 | 21.66667 |  | 14.66667 | 17 | 13 | 28 | 13.33333 | 15.78167 | 14 | 12.16667
| Median |  | 10 | 20 | 20 | 15 | 20 |  | 14.5 | 16.5 | 13 | 30 | 10 | 15.965 | 14.5 | 12
| Std Dev. |  | 4.082483 | 4.082483 | 0 | 5.477226 | 4.082483 |  | 0.8164966 | 1.264911 | 0 | 4.472136 | 5.163978 | 0.7360276 | 1.264911 | 0.4082483
| Rel.Std.Dev. |  | 34.99% | 22.27% | 0% | 36.51% | 18.84% |  | 5.567% | 7.441% | 0% | 15.97% | 38.73% | 4.664% | 9.035% | 3.355%
| PDM3 |  | -19.18% | 27% | 38.54% | 3.908% | 50.09% |  | 1.599% | 17.76% | -9.946% | 93.96% | -7.637% | 9.323% | -3.019% | -15.72%
| Z-Score (Absolute) |  | NA | NA | NA | NA | NA | 2.55 | 0.12 | 0.99 | 0.5 | 3.67 | NA | 0.54 | 0.12 | 0.81
Results from laboratories 3, 4, 5, 6, 7 and 16 were removed due to their 10 ppm reading resolution.
| Analytical results for Lu in OREAS 320 (Certified Value 0.16 ppm) | [19 empty] | Certified
Lu | Round | Replicate | Lab | Lab | Lab | Lab | Lab | Lab | Lab | Lab | [10 empty] | 1
| No | No | 12 | 13 | 15 | 16 | 17 | 18 | 19 | 20 | [10 empty] | ppm
|  |  | PF*MS | PF*OES/MS | PF*MS | BF*OES/MS | PF*MS | PF*MS | BF*MS | PF*OES/MS | [10 empty] | 2
2
| 1 | 1 | < 2 | 0.21 | < 0.2 | 0.15 | 0.21 | 0.12 | 0.157 | 0.16 | [10 empty] | 1
| 1 | 2 | < 2 | 0.21 | < 0.2 | 0.15 | 0.22 | 0.15 | 0.157 | 0.15 | [10 empty] | 20
| 1 | 3 | < 2 | 0.2 | < 0.2 | 0.16 | 0.21 | 0.12 | 0.15 | 0.15 | [10 empty] | 16
| 1 | 4 | < 2 | 0.21 | < 0.2 | 0.15 | 0.18 | 0.13 | 0.161 | 0.17 | [10 empty] | 0.1602
| 1 | 5 | < 2 | 0.22 | < 0.2 | 0.15 | 0.19 | 0.14 | 0.155 | 0.14 | [10 empty] | 50
| 1 | 6 | < 2 | 0.23 | < 0.2 | 0.16 | 0.19 | 0.14 | 0.156 | 0.18
| Mean |  |  | 0.2133333 |  | 0.1533333 | 0.2 | 0.1333333 | 0.156 | 0.1583333
| Median |  |  | 0.21 |  | 0.15 | 0.2 | 0.135 | 0.1565 | 0.155
| Std Dev. |  |  | 0.01032796 |  | 0.005163978 | 0.01549193 | 0.0121106 | 0.003577709 | 0.0147196
| Rel.Std.Dev. |  |  | 4.841% |  | 3.368% | 7.746% | 9.083% | 2.293% | 9.297%
| PDM3 |  |  | 33.17% |  | -4.286% | 24.84% | -16.77% | -2.622% | -1.165%
| Z-Score (Absolute) |  | 17.05 | 1.14 | 1.16 | 0.08 | 0.87 | 0.48 | 0.02 | 0.02
| Analytical results for Mg in OREAS 320 (Certified Value 1.14 wt.%) | [19 empty] | Certified
Mg | Round | Replicate | Lab | Lab | Lab | Lab | Lab | Lab | Lab | Lab | Lab | Lab | Lab | Lab | Lab | Lab | Lab | Lab | Lab | Lab | 1
| No | No | 02 | 03 | 04 | 05 | 06 | 07 | 08 | 10 | 11 | 12 | 13 | 14 | 15 | 16 | 17 | 18 | 20 | 21 | wt.%
|  |  | PF*OES/MS | PF*OES | PF*OES | PF*OES | PF*OES | PF*OES | PF*OES/MS | PF*OES | PF*OES | PF*MS | PF*OES/MS | PF*OES | PF*OES | PF*OES | PF*MS | PF*MS | PF*OES/MS | PF*OES | 2
3
| 1 | 1 | 1.1692846 | 1.14 | 1.098 | 1.122 | 1.122 | 1.182 | 1.16 | 1.16 | 1.17 | 1.1883 | 1.19 | 1.140402 | 1.15 | 1.12 | 1.29 | 1.042 | 1.12 | 1.138554 | 1
| 1 | 2 | 1.1672705 | 1.122 | 1.092 | 1.098 | 1.146 | 1.212 | 1.18 | 1.15 | 1.13 | 1.3908 | 1.18 | 1.179641 | 1.13 | 1.13 | 1.22 | 1.0638 | 1.12 | 1.140964 | #N/A
| 1 | 3 | 1.1814462 | 1.122 | 1.104 | 1.098 | 1.182 | 1.176 | 1.17 | 1.19 | 1.12 | 1.2034 | 1.2 | 1.123403 | 1.15 | 1.11 | 1.21 | 1.0399 | 1.13 | 1.139157 | 16
| 1 | 4 | 1.1658372 | 1.116 | 1.092 | 1.134 | 1.158 | 1.11 | 1.16 | 1.18 | 1.06 | 1.1892 | 1.16 | 1.153324 | 1.12 | 1.16 | 1.28 | 1.0526 | 1.13 | 1.142771 | 1.143955
| 1 | 5 | 1.1523398 | 1.092 | 1.092 | 1.188 | 1.158 | 1.14 | 1.17 | 1.19 | 1.09 | 1.3848 | 1.19 | 1.175073 | 1.12 | 1.14 | 1.23 | 1.0963 | 1.12 | 1.106024 | 51
| 1 | 6 | 1.1629 | 1.11 | 1.134 | 1.182 | 1.182 | 1.116 | 1.16 | 1.18 | 1.17 | 1.366 | 1.2 | 1.114576 | 1.1 | 1.14 | 1.23 | 1.0039 | 1.13 | 1.160241
| Mean |  | 1.16651305 | 1.117 | 1.102 | 1.137 | 1.158 | 1.156 | 1.166667 | 1.175 | 1.123333 | 1.287083 | 1.186667 | 1.1477365 | 1.128333 | 1.133333 | 1.243333 | 1.04975 | 1.125 | 1.137952
| Median |  | 1.16655385 | 1.119 | 1.095 | 1.128 | 1.158 | 1.158 | 1.165 | 1.18 | 1.125 | 1.2847 | 1.19 | 1.146863 | 1.125 | 1.135 | 1.23 | 1.0473 | 1.125 | 1.14006
| Std Dev. |  | 0.009440827 | 0.01583667 | 0.01639512 | 0.03975425 | 0.0227684 | 0.04045738 | 0.008164966 | 0.01643168 | 0.04366539 | 0.1028355 | 0.01505545 | 0.02661554 | 0.0194079 | 0.0175119 | 0.0332666 | 0.03043595 | 0.005477226 | 0.01760851
| Rel.Std.Dev. |  | 0.8093% | 1.418% | 1.488% | 3.496% | 1.966% | 3.5% | 0.6999% | 1.398% | 3.887% | 7.99% | 1.269% | 2.319% | 1.72% | 1.545% | 2.676% | 2.899% | 0.4869% | 1.547%
| PDM3 |  | 1.972% | -2.356% | -3.668% | -0.608% | 1.228% | 1.053% | 1.985% | 2.714% | -1.803% | 12.51% | 3.734% | 0.3305% | -1.366% | -0.9285% | 8.687% | -8.235% | -1.657% | -0.5248%
| Z-Score (Absolute) |  | 0.74 | 0.82 | 1.29 | 0.19 | 0.47 | 0.41 | 0.74 | 1 | 0.61 | 4.5 | 1.37 | 0.15 | 0.45 | 0.3 | 3.14 | 2.91 | 0.56 | 0.15
| Analytical results for Mn in OREAS 320 (Certified Value 0.319 wt.%) | [19 empty] | Certified
Mn | Round | Replicate | Lab | Lab | Lab | Lab | Lab | Lab | Lab | Lab | Lab | Lab | Lab | Lab | Lab | Lab | Lab | Lab | Lab | Lab | 1
| No | No | 02 | 03 | 04 | 05 | 06 | 07 | 08 | 10 | 11 | 12 | 13 | 14 | 15 | 16 | 17 | 18 | 20 | 21 | wt.%
|  |  | PF*OES/MS | PF*OES | PF*OES | PF*OES | PF*OES | PF*OES | PF*OES/MS | PF*OES | PF*OES | PF*MS | PF*OES/MS | PF*OES | PF*OES | PF*OES | PF*MS | PF*MS | PF*OES/MS | PF*OES/MS | 3
3
| 1 | 1 | 0.32097816 | 0.325 | 0.31 | 0.325 | 0.31 | 0.325 | 0.341 | 0.3162 | 0.32 | 0.3226 | 0.322 | 0.305942 | 0.33 | 0.31 | 0.3119 | 0.2992 | 0.312 | 0.3213452 | 1
| 1 | 2 | 0.32534722 | 0.318 | 0.31 | 0.318 | 0.318 | 0.333 | 0.316 | 0.3136 | 0.32 | 0.3558 | 0.315 | 0.304632 | 0.333 | 0.32 | 0.3202 | 0.3022 | 0.311 | 0.3171318 | #N/A
| 1 | 3 | 0.32880361 | 0.318 | 0.31 | 0.318 | 0.325 | 0.325 | 0.322 | 0.3232 | 0.33 | 0.3159 | 0.318 | 0.306845 | 0.325 | 0.31 | 0.3163 | 0.2922 | 0.314 | 0.3251242 | 16
| 1 | 4 | 0.32757116 | 0.31 | 0.31 | 0.325 | 0.318 | 0.31 | 0.318 | 0.322 | 0.31 | 0.326 | 0.322 | 0.303721 | 0.333 | 0.33 | 0.3102 | 0.298 | 0.315 | 0.3316305 | 0.3191931
| 1 | 5 | 0.32389459 | 0.31 | 0.31 | 0.325 | 0.318 | 0.318 | 0.281 | 0.3233 | 0.31 | 0.3656 | 0.316 | 0.306933 | 0.337 | 0.32 | 0.3295 | 0.3134 | 0.314 | 0.327394 | 52
| 1 | 6 | 0.3221 | 0.318 | 0.318 | 0.333 | 0.318 | 0.31 | 0.326 | 0.3219 | 0.34 | 0.364 | 0.322 | 0.305457 | 0.329 | 0.32 | 0.3037 | 0.2887 | 0.315 | 0.3215232
| Mean |  | 0.3247825 | 0.3165 | 0.3113333 | 0.324 | 0.3178333 | 0.3201667 | 0.3173333 | 0.3200333 | 0.3216667 | 0.34165 | 0.3191667 | 0.3055883 | 0.3311667 | 0.3183333 | 0.3153 | 0.29895 | 0.3135 | 0.3240248
| Median |  | 0.324620905 | 0.318 | 0.31 | 0.325 | 0.318 | 0.3215 | 0.32 | 0.32195 | 0.32 | 0.3409 | 0.32 | 0.3056995 | 0.3315 | 0.32 | 0.3141 | 0.2986 | 0.314 | 0.3233237
| Std Dev. |  | 0.003056863 | 0.005718391 | 0.003265986 | 0.005585696 | 0.004750439 | 0.009196014 | 0.0198964 | 0.004102032 | 0.01169045 | 0.02255764 | 0.003250641 | 0.001259458 | 0.004119061 | 0.007527727 | 0.008930621 | 0.00861342 | 0.001643168 | 0.005125609
| Rel.Std.Dev. |  | 0.9412% | 1.807% | 1.049% | 1.724% | 1.495% | 2.872% | 6.27% | 1.282% | 3.634% | 6.603% | 1.018% | 0.4121% | 1.244% | 2.365% | 2.832% | 2.881% | 0.5241% | 1.582%
| PDM3 |  | 1.751% | -0.8437% | -2.462% | 1.506% | -0.426% | 0.305% | -0.5827% | 0.2632% | 0.7749% | 7.036% | -0.008287% | -4.262% | 3.751% | -0.2694% | -1.22% | -6.342% | -1.784% | 1.514%
| Z-Score (Absolute) |  | 0.94 | 0.39 | 1.19 | 0.81 | 0.19 | 0.21 | 0.22 | 0.2 | 0.45 | 3.56 | 0.06 | 2.04 | 1.93 | 0.06 | 0.54 | 3.08 | 0.82 | 0.82
| Analytical results for Mo in OREAS 320 (Certified Value 17.3 ppm) | [19 empty] | Certified
Mo | Round | Replicate | Lab | Lab | Lab | Lab | Lab | Lab | Lab | Lab | Lab | [9 empty] | 1
| No | No | 08 | 10 | 12 | 13 | 15 | 17 | 18 | 20 | 21 | [9 empty] | ppm
|  |  | PF*OES/MS | PF*MS | PF*MS | PF*OES/MS | PF*MS | PF*OES | PF*MS | PF*OES/MS | PF*OES/MS | [9 empty] | 1
1
| 1 | 1 | 21 | 19 | 10 | 19 | 20 | 18 | 15 | 18 | 14.31322 | [9 empty] | 1
| 1 | 2 | 19 | 19 | 9 | 18 | 15 | 18 | 14 | 18 | 14.08864 | [9 empty] | 9
| 1 | 3 | 20 | 19 | 12 | 18 | 15 | 20 | 15 | 18 | 14.16256 | [9 empty] | 16
| 1 | 4 | 20 | 18 | 10 | 18 | 15 | 18 | 15 | 18 | 14.33132 | [9 empty] | 17.33531
| 1 | 5 | 17 | 18 | 17 | 19 | 20 | 19 | 13 | 18 | 14.62889 | [9 empty] | 53
| 1 | 6 | 19 | 19 | 12 | 19 | 15 | 19 | 21 | 19 | 14.17039
| Mean |  | 19.33333 | 18.66667 | 11.66667 | 18.5 | 16.66667 | 18.66667 | 15.5 | 18.16667 | 14.2825
| Median |  | 19.5 | 19 | 11 | 18.5 | 15 | 18.5 | 15 | 18 | 14.2418
| Std Dev. |  | 1.36626 | 0.5163978 | 2.875181 | 0.5477226 | 2.581989 | 0.8164966 | 2.810694 | 0.4082483 | 0.1938293
| Rel.Std.Dev. |  | 7.067% | 2.766% | 24.64% | 2.961% | 15.49% | 4.374% | 18.13% | 2.247% | 1.357%
| PDM3 |  | 11.53% | 7.68% | -32.7% | 6.719% | -3.857% | 7.68% | -10.59% | 4.796% | -17.61%
| Z-Score (Absolute) |  | 0.67 | 0.29 | 3.76 | 0.19 | 0.87 | 0.29 | 1.54 | 0 | 2.24
| Analytical results for Na in OREAS 320 (Indicative Value 0.082 wt.%) | [19 empty] | Indicative
Na | Round | Replicate | Lab | [17 empty] | 1
| No | No | 16 | [17 empty] | wt.%
|  |  | BF*OES/MS | [17 empty] | 3
3
| 1 | 1 | 0.082 | [17 empty] | 1
| 1 | 2 | 0.082 | [17 empty] | 15
| 1 | 3 | 0.082 | [17 empty] | 16
| 1 | 4 | 0.082 | [17 empty] | 0.08160237
| 1 | 5 | 0.082 | [17 empty] | 21
| 1 | 6 | 0.082
| Mean |  | 0.082
| Median |  | 0.082
| Std Dev. |  | 0
| Rel.Std.Dev. |  | 0%
| PDM3 |  | 0.4873%
| Z-Score (Absolute) |  | NA
| Analytical results for Nb in OREAS 320 (Indicative Value 4.93 ppm) | [19 empty] | Indicative
Nb | Round | Replicate | Lab | Lab | Lab | Lab | Lab | Lab | Lab | Lab | [10 empty] | 1
| No | No | 08 | 12 | 15 | 16 | 17 | 18 | 20 | 21 | [10 empty] | ppm
|  |  | PF*OES/MS | PF*MS | PF*MS | BF*OES/MS | PF*OES | PF*MS | PF*OES/MS | PF*OES/MS | [10 empty] | 2
2
| 1 | 1 | 4.6 | < 5 | < 5 | 3.7 | < 5 | < 10 | 6 | 4.912308 | [10 empty] | 1
| 1 | 2 | 4.3 | < 5 | < 5 | 4 | < 5 | < 10 | 7 | 4.237745 | [10 empty] | 2
| 1 | 3 | 4.3 | < 5 | < 5 | 4.1 | < 5 | < 10 | 7 | 4.095593 | [10 empty] | 16
| 1 | 4 | 4.4 | < 5 | < 5 | 4.2 | < 5 | < 10 | 6 | 4.978117 | [10 empty] | 4.930016
| 1 | 5 | 3.8 | < 5 | < 5 | 4.4 | < 5 | < 10 | 7 | 4.655048 | [10 empty] | 17
| 1 | 6 | 4.6 | < 5 | < 5 | 4.4 | < 5 | < 10 | 7 | 4.641571
| Mean |  | 4.333333 |  |  | 4.133333 |  |  | 6.666667 | 4.58673
| Median |  | 4.35 |  |  | 4.15 |  |  | 7 | 4.648309
| Std Dev. |  | 0.294392 |  |  | 0.265832 |  |  | 0.5163978 | 0.3549269
| Rel.Std.Dev. |  | 6.794% |  |  | 6.431% |  |  | 7.746% | 7.738%
| PDM3 |  | -12.1% |  |  | -16.16% |  |  | 35.23% | -6.963%
| Z-Score (Absolute) |  | 0.05 | 0.94 | 0.94 | 0.05 | 0.94 | 0.41 | 1.31 | 0.19
| Analytical results for Nd in OREAS 320 (Certified Value 15.4 ppm) | [19 empty] | Certified
Nd | Round | Replicate | Lab | Lab | Lab | Lab | Lab | Lab | Lab | Lab | Lab | Lab | [8 empty] | 1
| No | No | 08 | 12 | 13 | 14 | 15 | 16 | 17 | 18 | 19 | 20 | [8 empty] | ppm
|  |  | PF*OES/MS | PF*MS | PF*OES/MS | PF*MS | PF*MS | BF*OES/MS | PF*MS | PF*MS | BF*MS | PF*OES/MS | [8 empty] | 1
2
| 1 | 1 | 15.7 | 15 | 15 | 13.94681 | 16 | 15 | 17.7 | 12.9 | 14.872 | 16 | [8 empty] | 1
| 1 | 2 | 14.8 | 18 | 15.8 | 14.20575 | 15 | 15.3 | 16 | 12.2 | 17.751 | 15 | [8 empty] | 3
| 1 | 3 | 16.8 | 16 | 14.7 | 13.96767 | 15.5 | 15.4 | 16.9 | 12.7 | 13.652 | 15 | [8 empty] | 16
| 1 | 4 | 15.7 | 17 | 14.9 | 13.8427 | 14.5 | 15.7 | 15.7 | 12.5 | 19.839 | 16 | [8 empty] | 15.42789
| 1 | 5 | 14.5 | 19 | 15.2 | 13.86464 | 16.5 | 15 | 15.8 | 12.8 | 17.828 | 16 | [8 empty] | 54
| 1 | 6 | 16.8 | 20 | 15.2 | 13.9901 | 15.5 | 15.4 | 15.9 | 11.9 | 17.475 | 16
| Mean |  | 15.71667 | 17.5 | 15.13333 | 13.96961 | 15.5 | 15.3 | 16.33333 | 12.5 | 16.90283 | 15.66667
| Median |  | 15.7 | 17.5 | 15.1 | 13.95724 | 15.5 | 15.35 | 15.95 | 12.6 | 17.613 | 16
| Std Dev. |  | 0.9662643 | 1.870829 | 0.3777124 | 0.1294852 | 0.7071068 | 0.2683282 | 0.7966597 | 0.3847077 | 2.245706 | 0.5163978
| Rel.Std.Dev. |  | 6.148% | 10.69% | 2.496% | 0.9269% | 4.562% | 1.754% | 4.878% | 3.078% | 13.29% | 3.296%
| PDM3 |  | 1.872% | 13.43% | -1.909% | -9.452% | 0.4674% | -0.8289% | 5.869% | -18.98% | 9.56% | 1.548%
| Z-Score (Absolute) |  | 0.34 | NA | 0.29 | 1.54 | 0.11 | 0.11 | 1.01 | 3.13 | 1.62 | NA
Results from laboratories 12 and 20 were removed due to their 1 ppm reading resolution.
| Analytical results for Ni in OREAS 320 (Indicative Value 31.9 ppm) | [19 empty] | Indicative
Ni | Round | Replicate | Lab | Lab | Lab | Lab | Lab | Lab | Lab | Lab | Lab | Lab | Lab | Lab | Lab | Lab | Lab | Lab |  |  | 1
| No | No | 03 | 04 | 05 | 06 | 07 | 08 | 10 | 11 | 12 | 13 | 15 | 16 | 17 | 18 | 20 | 21 |  |  | ppm
|  |  | PF*OES | PF*OES | PF*OES | PF*OES | PF*OES | PF*OES/MS | PF*OES | PF*OES | PF*MS | PF*OES/MS | PF*OES | PF*OES | PF*OES | PF*MS | PF*OES/MS | PF*OES/MS |  |  | 1
1
| 1 | 1 | < 50 | < 50 | < 50 | < 50 | < 50 | 40 | 34 | 110 | 25 | 30 | < 50 | < 50 | 31 | 28 | 21 | 36.55059 |  |  | 1
| 1 | 2 | < 50 | < 50 | 50 | < 50 | < 50 | 30 | 42 | < 50 | 54 | 30 | < 50 | < 50 | 28 | 16 | 23 | 33.47348 |  |  | 4
| 1 | 3 | < 50 | < 50 | < 50 | < 50 | < 50 | 90 | 37 | < 50 | 33 | 30 | < 50 | < 50 | 28 | 19 | 22 | 35.39406 |  |  | 16
| 1 | 4 | < 50 | < 50 | 80 | < 50 | < 50 | 50 | 42 | < 50 | 19 | 30 | < 50 | < 50 | 28 | 17 | 23 | 33.76252 |  |  | 31.93995
| 1 | 5 | < 50 | < 50 | 240 | < 50 | < 50 | 40 | 42 | 90 | 28 | 30 | < 50 | < 50 | 29 | 16 | 22 | 34.82478 |  |  | 18
| 1 | 6 | < 50 | < 50 | 100 | < 50 | 50 | 30 | 35 | < 50 | 21 | 30 | < 50 | < 50 | 29 | 22 | 21 | 36.55166
| Mean |  |  |  | 117.5 |  | 50 | 46.66667 | 38.66667 | 100 | 30 | 30 |  |  | 28.83333 | 19.66667 | 22 | 35.09285
| Median |  |  |  | 90 |  | 50 | 40 | 39.5 | 100 | 26.5 | 30 |  |  | 28.5 | 18 | 22 | 35.10942
| Std Dev. |  |  |  | 84.21203 |  |  | 22.50926 | 3.777124 | 14.14214 | 12.77498 | 0 |  |  | 1.169045 | 4.676181 | 0.8944272 | 1.327242
| Rel.Std.Dev. |  |  |  | 71.67% |  |  | 48.23% | 9.768% | 14.14% | 42.58% | 0% |  |  | 4.054% | 23.78% | 4.066% | 3.782%
| PDM3 |  |  |  | 267.9% |  | 56.54% | 46.11% | 21.06% | 213.1% | -6.074% | -6.074% |  |  | -9.726% | -38.43% | -31.12% | 9.871%
| Z-Score (Absolute) |  | 0.67 | 0.67 | 9.72 | 0.67 | 0.03 | 2.98 | 1.63 | 3.54 | 0.17 | 0.17 | 0.67 | 0.67 | 0.03 | 1.57 | 1.18 | 1.03
| Analytical results for P in OREAS 320 (Certified Value 0.024 wt.%) | [19 empty] | Certified
P | Round | Replicate | Lab | Lab | Lab | Lab | Lab | Lab | Lab | Lab | [10 empty] | 1
| No | No | 02 | 12 | 13 | 15 | 16 | 17 | 18 | 20 | [10 empty] | wt.%
|  |  | PF*OES/MS | PF*MS | PF*OES/MS | PF*OES | BF*OES/MS | PF*MS | PF*MS | PF*OES/MS | [10 empty] | 3
3
| 1 | 1 | 0.0237106 | 0.0211 | 0.03 | 0.02 | 0.022 | 0.02 | 0.0315 | 0.03 | [10 empty] | 1
| 1 | 2 | 0.0239701 | 0.0217 | 0.02 | 0.01 | 0.022 | 0.03 | 0.0245 | 0.02 | [10 empty] | #N/A
| 1 | 3 | 0.0236104 | 0.0193 | 0.03 | 0.01 | 0.022 | 0.03 | 0.023 | 0.03 | [10 empty] | 16
| 1 | 4 | 0.0244365 | 0.0276 | 0.02 | 0.01 | 0.022 | 0.03 | 0.0186 | 0.02 | [10 empty] | 0.02401178
| 1 | 5 | 0.0243999 | 0.0344 | 0.02 | 0.01 | 0.022 | 0.02 | 0.0225 | 0.02 | [10 empty] | 55
| 1 | 6 | 0.024118 | 0.0341 | 0.03 | 0.02 | 0.017 | 0.02 | 0.0194 | 0.02
| Mean |  | 0.02404092 | 0.02636667 | 0.025 | 0.01333333 | 0.02116667 | 0.025 | 0.02325 | 0.02333333
| Median |  | 0.02404405 | 0.02465 | 0.025 | 0.01 | 0.022 | 0.025 | 0.02275 | 0.02
| Std Dev. |  | 0.0003437341 | 0.006712873 | 0.005477226 | 0.005163978 | 0.002041241 | 0.005477226 | 0.004619416 | 0.005163978
| Rel.Std.Dev. |  | 1.43% | 25.46% | 21.91% | 38.73% | 9.644% | 21.91% | 19.87% | 22.13%
| PDM3 |  | 0.1214% | 9.807% | 4.116% | -44.47% | -11.85% | 4.116% | -3.173% | -2.825%
| Z-Score (Absolute) |  | 0.18 | 1.38 | 0.67 | 5.32 | 1.33 | 0.67 | 0.22 | 0.18
| Analytical results for Pb in OREAS 320 (Certified Value 12.06 wt.%) | [19 empty] | Certified
Pb | Round | Replicate | Lab | Lab | Lab | Lab | Lab | Lab | Lab | Lab | Lab | Lab | Lab | Lab | Lab | Lab | Lab | Lab |  |  | 1
| No | No | 02 | 03 | 04 | 05 | 06 | 07 | 08 | 10 | 11 | 13 | 15 | 16 | 17 | 18 | 20 | 21 |  |  | wt.%
|  |  | PF*OES/MS | PF*OES | PF*OES | PF*OES | PF*OES | PF*OES | PF*OES | PF*MS | PF*OES | PF*OES/MS | PF*MS | PF*OES | PF*OES/MS | PF*MS | PF*OES/MS | PF*OES/MS |  |  | 2
3
| 1 | 1 | 12.20464046 | 11.75 | 11.45 | 12.1 | 11.35 | 11.75 | 12.3 | 12.5597 | 11.64 | 12.3 | 12.1 | 11.72 | 12.42 | 9.878858 | 12.4 | 12.76474 |  |  | 1
| 1 | 2 | 12.24323506 | 11.8 | 11.5 | 11.8 | 11.55 | 12.15 | 12.3 | 12.5577 | 12.14 | 12.1 | 12 | 11.96 | 12.3 | 9.85 | 12.2 | 12.90747 |  |  | #N/A
| 1 | 3 | 12.21998608 | 11.75 | 11.6 | 11.85 | 11.55 | 11.95 | 12.1 | 12.7476 | 12.09 | 12.6 | 11.9 | 11.61 | 12.47 | 9.7842 | 12.2 | 12.27566 |  |  | 16
| 1 | 4 | 12.20734134 | 11.65 | 11.5 | 12.2 | 11.55 | 11.3 | 12.1 | 12.6542 | 11.44 | 12.4 | 11.8 | 11.99 | 12.41 | 9.9182 | 11.9 | 12.10171 |  |  | 12.05686
| 1 | 5 | 12.15917122 | 11.25 | 11.45 | 12.4 | 11.45 | 11.65 | 12.2 | 12.6275 | 11.76 | 12.6 | 11.8 | 12.09 | 12.37 | 9.883799 | 11.9 | 12.65293 |  |  | 56
| 1 | 6 | 12.18917122 | 11.65 | 11.85 | 12.25 | 11.6 | 11.25 | 12.2 | 12.4865 | 12.76 | 12.5 | 11.9 | 12.14 | 12.31 | 9.6256 | 12 | 13.11815
| Mean |  | 12.20392423 | 11.64167 | 11.55833 | 12.1 | 11.50833 | 11.675 | 12.2 | 12.60553 | 11.97167 | 12.41667 | 11.91667 | 11.91833 | 12.38 | 9.823443 | 12.1 | 12.63678
| Median |  | 12.2059909 | 11.7 | 11.5 | 12.15 | 11.55 | 11.7 | 12.2 | 12.5936 | 11.925 | 12.45 | 11.9 | 11.975 | 12.39 | 9.864429 | 12.1 | 12.70884
| Std Dev. |  | 0.02841126 | 0.201039 | 0.1530251 | 0.2345208 | 0.09174239 | 0.3546125 | 0.08944272 | 0.0912048 | 0.4693151 | 0.194079 | 0.1169045 | 0.2097061 | 0.0663325 | 0.1068454 | 0.2 | 0.3842751
| Rel.Std.Dev. |  | 0.2328% | 1.727% | 1.324% | 1.938% | 0.7972% | 3.037% | 0.7331% | 0.7235% | 3.92% | 1.563% | 0.981% | 1.76% | 0.5358% | 1.088% | 1.653% | 3.041%
| PDM3 |  | 1.22% | -3.444% | -4.135% | 0.3578% | -4.549% | -3.167% | 1.187% | 4.551% | -0.7066% | 2.984% | -1.163% | -1.149% | 2.68% | -18.52% | 0.3578% | 4.81%
| Z-Score (Absolute) |  | 0.32 | 0.75 | 0.91 | 0.12 | 1.01 | 0.69 | 0.31 | 1.09 | 0.12 | 0.73 | 0.23 | 0.22 | 0.66 | 4.23 | 0.12 | 1.15
| Analytical results for Pr in OREAS 320 (Certified Value 4.23 ppm) | [19 empty] | Certified
Pr | Round | Replicate | Lab | Lab | Lab | Lab | Lab | Lab | Lab | Lab | Lab | Lab | [8 empty] | 1
| No | No | 08 | 12 | 13 | 14 | 15 | 16 | 17 | 18 | 19 | 20 | [8 empty] | ppm
|  |  | PF*OES/MS | PF*MS | PF*OES/MS | PF*MS | PF*MS | BF*OES/MS | PF*MS | PF*MS | BF*MS | PF*OES/MS | [8 empty] | 2
3
| 1 | 1 | 4.7 | < 5 | 4.2 | 3.570021 | 4.4 | 4.13 | 4.4 | 3.5 | 4.155 | 4.21 | [8 empty] | 1
| 1 | 2 | 4.4 | < 5 | 4.34 | 3.600423 | 4.2 | 4.23 | 5.1 | 3.55 | 4.906 | 4.09 | [8 empty] | 5
| 1 | 3 | 4.7 | < 5 | 4.31 | 3.374546 | 4.2 | 4.19 | 4.3 | 3.71 | 3.768 | 4.01 | [8 empty] | 16
| 1 | 4 | 4.5 | < 5 | 4.17 | 3.313567 | 4 | 4.06 | 4.2 | 3.58 | 5.265 | 4.14 | [8 empty] | 4.231
| 1 | 5 | 3.9 | 5 | 4.23 | 3.629674 | 4.4 | 4.37 | 4.1 | 3.68 | 4.831 | 4.09 | [8 empty] | 57
| 1 | 6 | 4.8 | 5 | 4.35 | 3.764839 | 4.2 | 4.39 | 4.4 | 3.41 | 4.963 | 4.18
| Mean |  | 4.5 | 5 | 4.266667 | 3.542178 | 4.233333 | 4.228333 | 4.416667 | 3.571667 | 4.648 | 4.12
| Median |  | 4.6 | 5 | 4.27 | 3.585222 | 4.2 | 4.21 | 4.35 | 3.565 | 4.8685 | 4.115
| Std Dev. |  | 0.3286335 | 0 | 0.07659417 | 0.1683833 | 0.1505545 | 0.1309071 | 0.3544949 | 0.1119673 | 0.5652284 | 0.07211103
| Rel.Std.Dev. |  | 7.303% | 0% | 1.795% | 4.754% | 3.556% | 3.096% | 8.026% | 3.135% | 12.16% | 1.75%
| PDM3 |  | 6.358% | 18.18% | 0.843% | -16.28% | 0.05515% | -0.06303% | 4.388% | -15.58% | 9.856% | -2.623%
| Z-Score (Absolute) |  | 0.8 | 2.66 | 0.11 | 2.04 | 0.01 | 0.01 | 0.55 | 1.95 | 1.24 | 0.33
| Analytical results for Rb in OREAS 320 (Certified Value 48.2 ppm) | [19 empty] | Certified
Rb | Round | Replicate | Lab | Lab | Lab | Lab | Lab | Lab | Lab | Lab | Lab | Lab | [8 empty] | 1
| No | No | 08 | 10 | 13 | 14 | 15 | 16 | 17 | 18 | 20 | 21 | [8 empty] | ppm
|  |  | PF*OES/MS | PF*MS | PF*OES/MS | PF*MS | PF*MS | BF*OES/MS | PF*MS | PF*MS | PF*OES/MS | PF*OES/MS | [8 empty] | 1
2
| 1 | 1 | 52 | 49.2 | 48.2 | 35.25143 | 47 | 50.8 | 47 | 40 | 46 | 49.24362 | [8 empty] | 1
| 1 | 2 | 44.5 | 50 | 47.6 | 35.81581 | 46.5 | 52.6 | 48 | 41 | 47 | 47.83762 | [8 empty] | 6
| 1 | 3 | 47.3 | 50 | 47.9 | 35.76767 | 46.5 | 53.2 | 47 | 39 | 46 | 48.58563 | [8 empty] | 16
| 1 | 4 | 47.1 | 50.3 | 47.8 | 35.45254 | 48 | 46.1 | 44 | 41 | 46 | 48.79075 | [8 empty] | 48.17594
| 1 | 5 | 40.2 | 49 | 47.4 | 35.29141 | 48 | 51.2 | 44 | 40 | 46 | 49.55439 | [8 empty] | 58
| 1 | 6 | 48.6 | 49.7 | 47.6 | 35.28117 | 46.5 | 50.9 | 49 | 39 | 45 | 48.39299
| Mean |  | 46.61667 | 49.7 | 47.75 | 35.47667 | 47.08333 | 50.8 | 46.5 | 40 | 46 | 48.73416
| Median |  | 47.2 | 49.85 | 47.7 | 35.37197 | 46.75 | 51.05 | 47 | 40 | 46 | 48.68819
| Std Dev. |  | 3.981666 | 0.5059644 | 0.2810694 | 0.2543847 | 0.7359801 | 2.5004 | 2.073644 | 0.8944272 | 0.6324555 | 0.6128253
| Rel.Std.Dev. |  | 8.541% | 1.018% | 0.5886% | 0.717% | 1.563% | 4.922% | 4.459% | 2.236% | 1.375% | 1.257%
| PDM3 |  | -3.237% | 3.164% | -0.8841% | -26.36% | -2.268% | 5.447% | -3.479% | -16.97% | -4.517% | 1.159%
| Z-Score (Absolute) |  | 0.11 | 1.38 | 0.44 | 5.51 | 0.11 | 1.91 | 0.17 | 3.32 | 0.41 | 0.91
| Analytical results for Re in OREAS 320 (Indicative Value < 0.1 ppm) | [19 empty] | Indicative
Re | Round | Replicate | Lab | Lab | Lab | Lab | [14 empty] | 1
| No | No | 10 | 13 | 15 | 17 | [14 empty] | ppm
|  |  | PF*MS | PF*OES/MS | PF*MS | PF*MS | [14 empty] | 2
2
| 1 | 1 | < 0.1 | < 0.1 | < 1 | < 1 | [14 empty] | 1
| 1 | 2 | < 0.1 | < 0.1 | < 1 | < 1 | [14 empty] | 13
| 1 | 3 | < 0.1 | < 0.1 | < 1 | < 1 | [14 empty] | 16
| 1 | 4 | < 0.1 | < 0.1 | < 1 | < 1 | [14 empty] | < 0.1
| 1 | 5 | < 0.1 | < 0.1 | < 1 | < 1 | [14 empty] | 19
| 1 | 6 | < 0.1 | < 0.1 | < 1 | < 1
Mean
Median
Std Dev.
Rel.Std.Dev.
PDM3
| Z-Score (Absolute) |  | NA | NA | NA | NA
| Analytical results for S in OREAS 320 (Certified Value 16.7 wt.%) | [19 empty] | Certified
S | Round | Replicate | Lab | Lab | Lab | Lab | Lab | Lab | Lab | Lab | Lab | Lab | Lab | Lab | Lab | Lab |  |  |  |  | 1
| No | No | 02 | 03 | 04 | 05 | 06 | 07 | 08 | 10 | 12 | 13 | 15 | 16 | 17 | 20 |  |  |  |  | wt.%
|  |  | PF*OES/MS | PF*OES | PF*OES | PF*OES | PF*OES | PF*OES | PF*OES/MS | PF*OES | PF*MS | PF*OES/MS | PF*OES | PF*OES | PF*OES/MS | PF*OES/MS |  |  |  |  | 2
3
| 1 | 1 | 17.07638 | 16.5 | 16.65 | 17.15 | 16.9 | 17.15 | 17.1 | 15.91 | 8.9176 | 16.8 | 16.1 | 15.65 | 17.31 | 16.5 |  |  |  |  | 1
| 1 | 2 | 17.24083 | 16.55 | 16.9 | 16.8 | 17 | 17.1 | 16.9 | 16.19 | 8.1708 | 16.4 | 16.2 | 15.78 | 16.73 | 16.5 |  |  |  |  | #N/A
| 1 | 3 | 17.17836 | 16.7 | 16.75 | 17.1 | 16.95 | 16.95 | 17.1 | 16.56 | 7.3428 | 16.6 | 15.8 | 15.49 | 17.32 | 16.6 |  |  |  |  | 16
| 1 | 4 | 17.15322 | 16.45 | 16.9 | 17.2 | 16.9 | 16.15 | 16.9 | 16.46 | 11.7406 | 16.8 | 15.9 | 15.87 | 17.01 | 16.7 |  |  |  |  | 16.695
| 1 | 5 | 17.19737 | 16.15 | 17.2 | 17.5 | 16.85 | 17 | 16.9 | 16.45 | 13.7782 | 16.8 | 15.4 | 16.15 | 17.14 | 16.7 |  |  |  |  | 59
| 1 | 6 | 17.0241 | 16.65 | 17.05 | 17.55 | 16.9 | 16 | 17 | 16.24 | 13.5104 | 16.9 | 16.7 | 16.38 | 17.1 | 16.7
| Mean |  | 17.14504 | 16.5 | 16.90833 | 17.21667 | 16.91667 | 16.725 | 16.98333 | 16.30167 | 10.57673 | 16.71667 | 16.01667 | 15.88667 | 17.10167 | 16.61667
| Median |  | 17.16579 | 16.525 | 16.9 | 17.175 | 16.9 | 16.975 | 16.95 | 16.345 | 10.3291 | 16.8 | 16 | 15.825 | 17.12 | 16.65
| Std Dev. |  | 0.08053903 | 0.1949359 | 0.1985363 | 0.2768875 | 0.05163978 | 0.5106369 | 0.09831921 | 0.2381106 | 2.800355 | 0.1834848 | 0.4355074 | 0.3279431 | 0.2186702 | 0.09831921
| Rel.Std.Dev. |  | 0.4698% | 1.181% | 1.174% | 1.608% | 0.3053% | 3.053% | 0.5789% | 1.461% | 26.48% | 1.098% | 2.719% | 2.064% | 1.279% | 0.5917%
| PDM3 |  | 2.696% | -1.168% | 1.278% | 3.125% | 1.328% | 0.1797% | 1.727% | -2.356% | -36.65% | 0.1298% | -4.063% | -4.842% | 2.436% | -0.4692%
| Z-Score (Absolute) |  | 0.89 | 0.46 | 0.39 | 1.04 | 0.41 | 0.01 | 0.55 | 0.88 | 12.88 | 0.01 | 1.48 | 1.75 | 0.8 | 0.22
| Analytical results for Sb in OREAS 320 (Certified Value 208 ppm) | [19 empty] | Certified
Sb | Round | Replicate | Lab | Lab | Lab | Lab | Lab | Lab | Lab | Lab | Lab | [9 empty] | 1
| No | No | 08 | 10 | 13 | 14 | 15 | 17 | 18 | 20 | 21 | [9 empty] | ppm
|  |  | PF*OES/MS | PF*MS | PF*OES/MS | PF*MS | PF*MS | PF*OES | PF*MS | PF*OES/MS | PF*OES/MS | [9 empty] | 0
0
| 1 | 1 | 222 | 211 | 230 | 152.5598 | 190 | 220 | 175.3 | 237 | 245.4534 | [9 empty] | 1
| 1 | 2 | 212 | 209.5 | 229 | 152.0461 | 180 | 220 | 173.8 | 239 | 249.7222 | [9 empty] | 7
| 1 | 3 | 219 | 214.4 | 226 | 151.542 | 190 | 221 | 168.1 | 236 | 246.1668 | [9 empty] | 16
| 1 | 4 | 215 | 210.9 | 228 | 152.5851 | 180 | 219 | 171.1 | 241 | 236.5442 | [9 empty] | 207.7444
| 1 | 5 | 195 | 210.5 | 230 | 152.8388 | 1870 | 219 | 173.2 | 236 | 245.2276 | [9 empty] | 60
| 1 | 6 | 235 | 211.1 | 229 | 152.0303 | 190 | 217 | 164.7 | 248 | 248.881
| Mean |  | 216.3333 | 211.2333 | 228.6667 | 152.267 | 466.6667 | 219.3333 | 171.0333 | 239.5 | 245.3326
| Median |  | 217 | 210.95 | 229 | 152.3029 | 190 | 219.5 | 172.15 | 238 | 245.8101
| Std Dev. |  | 13.14027 | 1.658513 | 1.505545 | 0.4783835 | 687.5076 | 1.36626 | 3.981792 | 4.593474 | 4.68652
| Rel.Std.Dev. |  | 6.074% | 0.7852% | 0.6584% | 0.3142% | 147.3% | 0.6229% | 2.328% | 1.918% | 1.91%
| PDM3 |  | 4.134% | 1.679% | 10.07% | -26.7% | 124.6% | 5.578% | -17.67% | 15.29% | 18.09%
| Z-Score (Absolute) |  | 0.1 | 0.27 | 0.31 | 2.24 | 8.27 | 0 | 1.61 | 0.67 | 0.87
| Analytical results for Sc in OREAS 320 (Indicative Value 3.93 ppm) | [19 empty] | Indicative
Sc | Round | Replicate | Lab | Lab | Lab | Lab | Lab | Lab | Lab | Lab | Lab | [9 empty] | 1
| No | No | 10 | 12 | 13 | 15 | 16 | 17 | 18 | 19 | 20 | [9 empty] | ppm
|  |  | PF*OES | PF*MS | PF*OES/MS | PF*OES | BF*OES/MS | PF*OES | PF*MS | BF*MS | PF*OES/MS | [9 empty] | 2
2
| 1 | 1 | < 10 | 4 | < 20 | < 10 | 4 | 12 | < 5 | 3.756 | < 10 | [9 empty] | 1
| 1 | 2 | < 10 | 4 | < 20 | < 10 | 4 | 12 | < 5 | 3.748 | < 10 | [9 empty] | 14
| 1 | 3 | < 10 | 4 | < 20 | < 10 | 4 | 12 | < 5 | 3.814 | < 10 | [9 empty] | 16
| 1 | 4 | < 10 | 4 | < 20 | < 10 | 5 | 13 | < 5 | 3.827 | < 10 | [9 empty] | 3.9315
| 1 | 5 | < 10 | 4 | < 20 | < 10 | 4 | 12 | < 5 | 3.806 | < 10 | [9 empty] | 20
| 1 | 6 | < 10 | 4 | < 20 | < 10 | 4 | 11 | < 5 | 3.816 | < 10
| Mean |  |  | 4 |  |  | 4.166667 | 12 |  | 3.7945
| Median |  |  | 4 |  |  | 4 | 12 |  | 3.81
| Std Dev. |  |  | 0 |  |  | 0.4082483 | 0.6324555 |  | 0.03369125
| Rel.Std.Dev. |  |  | 0% |  |  | 9.798% | 5.27% |  | 0.8879%
| PDM3 |  |  | 1.742% |  |  | 5.982% | 205.2% |  | -3.485%
| Z-Score (Absolute) |  | 0 | 0.67 | 3.37 | 0 | 0.56 | 4.72 | 1.69 | 0.81 | 0
| Analytical results for Se in OREAS 320 (Indicative Value 5.25 ppm) | [19 empty] | Indicative
Se | Round | Replicate | Lab | Lab | Lab | Lab | Lab | [13 empty] | 1
| No | No | 08 | 10 | 13 | 20 | 21 | [13 empty] | ppm
|  |  | PF*OES/MS | PF*MS | PF*OES/MS | PF*OES/MS | PF*OES/MS | [13 empty] | 2
2
| 1 | 1 | 10 | < 20 | < 20 | 6 | 3.593502 | [13 empty] | 1
| 1 | 2 | 9 | < 20 | < 20 | 6 | 3.342398 | [13 empty] | 15
| 1 | 3 | 14 | < 20 | < 20 | 5 | 3.513858 | [13 empty] | 16
| 1 | 4 | < 8 | < 20 | < 20 | < 5 | 3.924047 | [13 empty] | 5.245228
| 1 | 5 | < 8 | < 20 | < 20 | < 5 | 3.405795 | [13 empty] | 21
| 1 | 6 | < 8 | < 20 | < 20 | 6 | 3.634514
| Mean |  | 11 |  |  | 5.75 | 3.569019
| Median |  | 10 |  |  | 6 | 3.55368
| Std Dev. |  | 2.645751 |  |  | 0.5 | 0.2059007
| Rel.Std.Dev. |  | 24.05% |  |  | 8.696% | 5.769%
| PDM3 |  | 109.7% |  |  | 9.623% | -31.96%
| Z-Score (Absolute) |  | 0 | 0.67 | 0.67 | 0.76 | 1.06
| Analytical results for Si in OREAS 320 (Certified Value 12.12 wt.%) | [19 empty] | Certified
Si | Round | Replicate | Lab | Lab | Lab | Lab | Lab | Lab | Lab | Lab | Lab | Lab | Lab | Lab | Lab | Lab | Lab |  |  |  | 1
| No | No | 02 | 03 | 04 | 05 | 06 | 07 | 08 | 10 | 11 | 13 | 14 | 15 | 16 | 17 | 20 |  |  |  | wt.%
|  |  | PF*OES/MS | PF*OES | PF*OES | PF*OES | PF*OES | PF*OES | PF*OES/MS | PF*OES | PF*OES | PF*OES/MS | PF*OES | PF*OES | BF*OES/MS | PF*MS | PF*OES/MS |  |  |  | 2
3
| 1 | 1 | 11.8064 | 11.78 | 12.2 | 13 | 11.78 | 12.62 | 12 | 11.7 | 12.9 | 12.2 | 10.7846895 | 12.1 | 11.934 | 12.8 | 11.6 |  |  |  | 1
| 1 | 2 | 11.9192 | 12.39 | 12.01 | 12.62 | 12.01 | 13 | 12.2 | 11.7 | 12.5 | 11.8 | 10.87411375 | 11.8 | 12.075 | 12.4 | 11.5 |  |  |  | #N/A
| 1 | 3 | 11.8158 | 12.29 | 12.29 | 12.72 | 12.11 | 12.62 | 12.4 | 12.1 | 12.9 | 11.9 | 11.0145635 | 12 | 12.019 | 12.6 | 11.6 |  |  |  | 16
| 1 | 4 | 11.8393 | 12.2 | 12.39 | 13.09 | 12.01 | 11.92 | 12 | 12 | 12.5 | 11.9 | 10.89125825 | 11.7 | 11.659 | 12.2 | 11.9 |  |  |  | 12.11617
| 1 | 5 | 11.8346 | 12.01 | 12.2 | 8.37 | 11.92 | 12.2 | 12.3 | 12.1 | 12.2 | 11.7 | 10.91516025 | 11.8 | 12.374 | 12.7 | 11.5 |  |  |  | 61
| 1 | 6 | 11.8487 | 12.2 | 12.62 | 8.27 | 12.01 | 11.78 | 12.1 | 12 | 13.7 | 12.1 | 10.91006875 | 11.5 | 12.22 | 12.5 | 11.6
| Mean |  | 11.844 | 12.145 | 12.285 | 11.345 | 11.97333 | 12.35667 | 12.16667 | 11.93333 | 12.78333 | 11.93333 | 10.898309 | 11.81667 | 12.04683 | 12.53333 | 11.61667
| Median |  | 11.83695 | 12.2 | 12.245 | 12.67 | 12.01 | 12.41 | 12.15 | 12 | 12.7 | 11.9 | 10.9006635 | 11.8 | 12.047 | 12.55 | 11.6
| Std Dev. |  | 0.03999145 | 0.2184262 | 0.2065672 | 2.349747 | 0.1121903 | 0.4691126 | 0.1632993 | 0.1861899 | 0.5231316 | 0.1861899 | 0.07413755 | 0.2136976 | 0.2456578 | 0.2160247 | 0.147196
| Rel.Std.Dev. |  | 0.3377% | 1.798% | 1.681% | 20.71% | 0.937% | 3.796% | 1.342% | 1.56% | 4.092% | 1.56% | 0.6803% | 1.808% | 2.039% | 1.724% | 1.267%
| PDM3 |  | -2.246% | 0.238% | 1.393% | -6.365% | -1.179% | 1.985% | 0.4168% | -1.509% | 5.506% | -1.509% | -10.05% | -2.472% | -0.5722% | 3.443% | -4.123%
| Z-Score (Absolute) |  | 0.46 | 0.6 | 1.1 | 2.22 | 0 | 1.34 | 0.67 | 0.15 | 2.84 | 0.15 | 3.79 | 0.56 | 0.25 | 1.96 | 1.26
| Analytical results for Sm in OREAS 320 (Certified Value 2.65 ppm) | [19 empty] | Certified
Sm | Round | Replicate | Lab | Lab | Lab | Lab | Lab | Lab | Lab | Lab | Lab | [9 empty] | 1
| No | No | 08 | 12 | 14 | 15 | 16 | 17 | 18 | 19 | 20 | [9 empty] | ppm
|  |  | PF*OES/MS | PF*MS | PF*MS | PF*MS | BF*OES/MS | PF*MS | PF*MS | BF*MS | PF*OES/MS | [9 empty] | 2
3
| 1 | 1 | 2.4 | 3 | 2.763381 | 2.5 | 2.63 | 3.2 | 2.5 | 2.857 | 2.7 | [9 empty] | 1
| 1 | 2 | 2.6 | 3 | 2.709684 | 2.5 | 2.73 | 3.1 | 2.4 | 2.943 | 2.7 | [9 empty] | 8
| 1 | 3 | 2.5 | 3 | 2.402017 | 2 | 2.63 | 2.8 | 2.4 | 2.944 | 2.8 | [9 empty] | 16
| 1 | 4 | 2.4 | 3 | 2.577451 | 2.5 | 2.7 | 2.7 | 2.4 | 2.97 | 2.7 | [9 empty] | 2.65239
| 1 | 5 | 2.7 | 3 | 2.490203 | 2.5 | 2.69 | 2.4 | 2.3 | 2.901 | 2.6 | [9 empty] | 62
| 1 | 6 | 2.9 | 4 | 2.582989 | 2.5 | 2.66 | 2.8 | 2.2 | 2.934 | 3
| Mean |  | 2.583333 | 3.166667 | 2.587621 | 2.416667 | 2.673333 | 2.833333 | 2.366667 | 2.924833 | 2.75
| Median |  | 2.55 | 3 | 2.58022 | 2.5 | 2.675 | 2.8 | 2.4 | 2.9385 | 2.7
| Std Dev. |  | 0.194079 | 0.4082483 | 0.1340558 | 0.2041241 | 0.04033196 | 0.2875181 | 0.1032796 | 0.03997708 | 0.1378405
| Rel.Std.Dev. |  | 7.513% | 12.89% | 5.181% | 8.447% | 1.509% | 10.15% | 4.364% | 1.367% | 5.012%
| PDM3 |  | -2.604% | 19.39% | -2.442% | -8.887% | 0.7896% | 6.822% | -10.77% | 10.27% | 3.68%
| Z-Score (Absolute) |  | 0.2 | NA | 0.18 | 0.89 | 0.18 | 0.85 | 1.1 | 1.23 | 0.5
Results from laboratory 12 were removed due to their 1 ppm reading resolution.
| Analytical results for Sn in OREAS 320 (Indicative Value 2.73 ppm) | [19 empty] | Indicative
Sn | Round | Replicate | Lab | Lab | Lab | Lab | Lab | Lab | Lab | Lab | Lab | [9 empty] | 1
| No | No | 08 | 10 | 11 | 12 | 15 | 16 | 17 | 18 | 20 | [9 empty] | ppm
|  |  | PF*OES/MS | PF*MS | PF*OES | PF*MS | PF*MS | BF*OES/MS | PF*MS | PF*MS | PF*OES/MS | [9 empty] | 2
2
| 1 | 1 | 2.3 | < 100 | < 50 | < 20 | < 10 | 4 | < 10 | < 5 | 3 | [9 empty] | 1
| 1 | 2 | 2 | < 100 | < 50 | 51 | < 10 | 4 | < 10 | < 5 | 3 | [9 empty] | 9
| 1 | 3 | 2.4 | < 100 | < 50 | < 20 | < 10 | 5 | < 10 | < 5 | 4 | [9 empty] | 16
| 1 | 4 | 2.4 | < 100 | < 50 | < 20 | < 10 | < 1 | < 10 | < 5 | 3 | [9 empty] | 2.733333
| 1 | 5 | 1.5 | < 100 | < 50 | < 20 | < 10 | 2 | < 10 | < 5 | 3 | [9 empty] | 17
| 1 | 6 | 2.1 | < 100 | < 50 | < 20 | < 10 | 2 | < 10 | < 5 | 3
| Mean |  | 2.116667 |  |  | 51 |  | 3.4 |  |  | 3.166667
| Median |  | 2.2 |  |  | 51 |  | 4 |  |  | 3
| Std Dev. |  | 0.3430258 |  |  |  |  | 1.341641 |  |  | 0.4082483
| Rel.Std.Dev. |  | 16.21% |  |  |  |  | 39.46% |  |  | 12.89%
| PDM3 |  | -22.56% |  |  | 1766% |  | 24.39% |  |  | 15.85%
| Z-Score (Absolute) |  | 0.78 | 12.14 | 5.39 | 3.19 | 0 | 0.56 | 0 | 0.67 | 0.49
| Analytical results for Sr in OREAS 320 (Certified Value 41.5 ppm) | [19 empty] | Certified
Sr | Round | Replicate | Lab | Lab | Lab | Lab | Lab | Lab | Lab | Lab | Lab | Lab | Lab | Lab | [6 empty] | 1
| No | No | 02 | 08 | 10 | 11 | 12 | 13 | 15 | 16 | 17 | 18 | 20 | 21 | [6 empty] | ppm
|  |  | PF*OES/MS | PF*OES/MS | PF*MS | PF*OES | PF*MS | PF*OES/MS | PF*MS | BF*OES/MS | PF*MS | PF*MS | PF*OES/MS | PF*OES/MS | [6 empty] | 1
1
| 1 | 1 | 38.5365 | 52 | 43 | < 50 | 56 | 40 | 41 | 40.3 | 43 | 26 | 35 | 50.8742 | [6 empty] | 1
| 1 | 2 | 37.8925 | 44 | 42 | < 50 | 59 | 40 | 38 | 41.5 | 42 | 26 | 36 | 49.13404 | [6 empty] | 1
| 1 | 3 | 38.87 | 46 | 42 | < 50 | 63 | 40 | 38 | 42.1 | 40 | 32 | 36 | 48.95364 | [6 empty] | 16
| 1 | 4 | 43.2285 | 45 | 43 | < 50 | 50 | 40 | 38 | 36.6 | 40 | 38 | 37 | 49.00366 | [6 empty] | 41.4982
| 1 | 5 | 37.26 | 40 | 45 | < 50 | 57 | 40 | 41 | 40.2 | 42 | 28 | 37 | 53.62969 | [6 empty] | 63
| 1 | 6 | 38.29 | 47 | 43 | 50 | 64 | 40 | 39 | 40.1 | 42 | 31 | 36 | 49.41902
| Mean |  | 39.01292 | 45.66667 | 43 | 50 | 58.16667 | 40 | 39.16667 | 40.13333 | 41.5 | 30.16667 | 36.16667 | 50.16904
| Median |  | 38.41325 | 45.5 | 43 | 50 | 58 | 40 | 38.5 | 40.25 | 42 | 29.5 | 36 | 49.27653
| Std Dev. |  | 2.138654 | 3.932768 | 1.095445 |  | 5.115336 | 0 | 1.47196 | 1.910672 | 1.224745 | 4.578937 | 0.7527727 | 1.840782
| Rel.Std.Dev. |  | 5.482% | 8.612% | 2.548% |  | 8.794% | 0% | 3.758% | 4.761% | 2.951% | 15.18% | 2.081% | 3.669%
| PDM3 |  | -5.989% | 10.04% | 3.619% | 20.49% | 40.17% | -3.61% | -5.618% | -3.289% | 0.004348% | -27.31% | -12.85% | 20.89%
| Z-Score (Absolute) |  | 0.19 | 0.94 | 0.49 | 1.86 | 3.07 | NA | 0.16 | 0 | 0.23 | 1.69 | 0.67 | 1.71
Results from laboratory 13 were removed due to their 10 ppm reading resolution.
| Analytical results for Ta in OREAS 320 (Indicative Value 0.38 ppm) | [19 empty] | Indicative
Ta | Round | Replicate | Lab | Lab | Lab | Lab | Lab | Lab | Lab | Lab | Lab | Lab | [8 empty] | 1
| No | No | 08 | 10 | 12 | 13 | 15 | 16 | 17 | 18 | 20 | 21 | [8 empty] | ppm
|  |  | PF*OES/MS | PF*MS | PF*MS | PF*OES/MS | PF*MS | BF*OES/MS | PF*MS | PF*MS | PF*OES/MS | PF*OES/MS | [8 empty] | 2
2
| 1 | 1 | 0.5 | 0.3 | < 10 | 0.4 | 0.5 | 0.3 | < 1 | < 10 | < 0.5 | 2.66631 | [8 empty] | 1
| 1 | 2 | 0.3 | 0.3 | < 10 | 0.4 | 0.5 | 0.3 | < 1 | < 10 | < 0.5 | 3.122086 | [8 empty] | 2
| 1 | 3 | 0.4 | 0.4 | < 10 | 0.2 | 0.5 | 0.4 | < 1 | < 10 | < 0.5 | 2.104847 | [8 empty] | 16
| 1 | 4 | 0.4 | 0.3 | < 10 | 0.4 | < 0.5 | 0.3 | < 1 | < 10 | < 0.5 | 3.545286 | [8 empty] | 0.376
| 1 | 5 | 0.3 | 0.3 | < 10 | 0.4 | 0.5 | 0.3 | < 1 | < 10 | < 0.5 | 3.330928 | [8 empty] | 18
| 1 | 6 | 0.8 | 0.3 | < 10 | 0.4 | 0.5 | 0.3 | < 1 | < 10 | < 0.5 | 2.599421
| Mean |  | 0.45 | 0.3166667 |  | 0.3666667 | 0.5 | 0.3166667 |  |  |  | 2.894813
| Median |  | 0.4 | 0.3 |  | 0.4 | 0.5 | 0.3 |  |  |  | 2.894198
| Std Dev. |  | 0.1870829 | 0.04082483 |  | 0.08164966 | 0 | 0.04082483 |  |  |  | 0.5345055
| Rel.Std.Dev. |  | 41.57% | 12.89% |  | 22.27% | 0% | 12.89% |  |  |  | 18.46%
| PDM3 |  | 19.68% | -15.78% |  | -2.482% | 32.98% | -15.78% |  |  |  | 669.9%
| Z-Score (Absolute) |  | 0.02 | 0.67 | 22.29 | 0.43 | 0.02 | 0.67 | 0.22 | 22.29 | 1 | 11.97
| Analytical results for Tb in OREAS 320 (Certified Value 0.31 ppm) | [19 empty] | Certified
Tb | Round | Replicate | Lab | Lab | Lab | Lab | Lab | Lab | Lab | Lab | Lab | [9 empty] | 1
| No | No | 08 | 12 | 13 | 15 | 16 | 17 | 18 | 19 | 20 | [9 empty] | ppm
|  |  | PF*OES/MS | PF*MS | PF*OES/MS | PF*MS | BF*OES/MS | PF*MS | PF*MS | BF*MS | PF*OES/MS | [9 empty] | 2
3
| 1 | 1 | 0.3 | < 3 | 0.29 | 0.4 | 0.34 | 0.38 | 0.29 | 0.301 | 0.3 | [9 empty] | 1
| 1 | 2 | 0.4 | < 3 | 0.31 | 0.2 | 0.34 | 0.38 | 0.3 | 0.318 | 0.31 | [9 empty] | 21
| 1 | 3 | 0.3 | < 3 | 0.29 | 0.2 | 0.33 | 0.37 | 0.27 | 0.3 | 0.32 | [9 empty] | 16
| 1 | 4 | 0.4 | < 3 | 0.32 | 0.2 | 0.32 | 0.39 | 0.28 | 0.314 | 0.34 | [9 empty] | 0.3089333
| 1 | 5 | 0.3 | < 3 | 0.32 | 0.4 | 0.33 | 0.36 | 0.28 | 0.304 | 0.33 | [9 empty] | 64
| 1 | 6 | 0.4 | < 3 | 0.3 | 0.2 | 0.33 | 0.37 | 0.26 | 0.301 | 0.33
| Mean |  | 0.35 |  | 0.305 | 0.2666667 | 0.3316667 | 0.375 | 0.28 | 0.3063333 | 0.3216667
| Median |  | 0.35 |  | 0.305 | 0.2 | 0.33 | 0.375 | 0.28 | 0.3025 | 0.325
| Std Dev. |  | 0.05477226 |  | 0.01378405 | 0.1032796 | 0.007527727 | 0.01048809 | 0.01414214 | 0.007711463 | 0.0147196
| Rel.Std.Dev. |  | 15.65% |  | 4.519% | 38.73% | 2.27% | 2.797% | 5.051% | 2.517% | 4.576%
| PDM3 |  | 13.29% |  | -1.273% | -13.68% | 7.359% | 21.39% | -9.366% | -0.8416% | 4.122%
| Z-Score (Absolute) |  | NA | 47.67 | 0.67 | NA | 0.4 | 2.16 | 1.69 | 0.62 | 0
Results from laboratories 8 and 15 were removed due to their 0.1 ppm reading resolution.
| Analytical results for Te in OREAS 320 (Indicative Value 1.46 ppm) | [19 empty] | Indicative
Te | Round | Replicate | Lab | Lab | Lab | Lab | Lab | Lab | [12 empty] | 1
| No | No | 08 | 10 | 13 | 17 | 20 | 21 | [12 empty] | ppm
|  |  | PF*OES/MS | PF*MS | PF*OES/MS | PF*MS | PF*OES/MS | PF*OES/MS | [12 empty] | 2
2
| 1 | 1 | < 6 | < 2 | 2 | < 5 | < 5 | 0.9591658 | [12 empty] | 1
| 1 | 2 | < 6 | < 2 | 2 | < 5 | < 5 | 0.827448 | [12 empty] | 13
| 1 | 3 | < 6 | < 2 | 2 | < 5 | < 5 | 0.8980108 | [12 empty] | 16
| 1 | 4 | < 6 | < 2 | 2 | < 5 | < 5 | 1.161383 | [12 empty] | 1.458204
| 1 | 5 | < 6 | < 2 | 2 | < 5 | < 5 | 0.8245338 | [12 empty] | 19
| 1 | 6 | < 6 | < 2 | 2 | < 5 | < 5 | 0.8279009
| Mean |  |  |  | 2 |  |  | 0.9164071
| Median |  |  |  | 2 |  |  | 0.8629559
| Std Dev. |  |  |  | 0 |  |  | 0.1314289
| Rel.Std.Dev. |  |  |  | 0% |  |  | 14.34%
| PDM3 |  |  |  | 37.16% |  |  | -37.16%
| Z-Score (Absolute) |  | 1.01 | 1.69 | 0.34 | 0.34 | 0.34 | 1.8
| Analytical results for Th in OREAS 320 (Certified Value 5.14 ppm) | [19 empty] | Certified
Th | Round | Replicate | Lab | Lab | Lab | Lab | Lab | Lab | Lab | Lab | Lab | Lab | Lab | [7 empty] | 1
| No | No | 08 | 10 | 12 | 13 | 15 | 16 | 17 | 18 | 19 | 20 | 21 | [7 empty] | ppm
|  |  | PF*OES/MS | PF*MS | PF*MS | PF*OES/MS | PF*MS | BF*OES/MS | PF*MS | PF*MS | BF*MS | PF*OES/MS | PF*OES/MS | [7 empty] | 2
2
| 1 | 1 | 5.2 | 5.5 | < 50 | 5.7 | 5.5 | 5.4 | 6.09 | 4.1 | 4.495 | 4.9 | 4.80741 | [7 empty] | 1
| 1 | 2 | 5.2 | 5.6 | < 50 | 5.7 | 5 | 5.5 | 6.7 | 4.1 | 4.578 | 4.9 | 4.93733 | [7 empty] | 3
| 1 | 3 | 5.3 | 5.5 | < 50 | 5.7 | 5 | 5.5 | 6.38 | 4.4 | 4.494 | 4.9 | 4.680946 | [7 empty] | 16
| 1 | 4 | 5.2 | 5.5 | < 50 | 5.6 | 5 | 4.7 | 5.98 | 4.1 | 4.497 | 5.1 | 4.457338 | [7 empty] | 5.141152
| 1 | 5 | 4.7 | 5.5 | < 50 | 5.8 | 5.5 | 5.1 | 5.8 | 4.4 | 4.479 | 5.1 | 4.923856 | [7 empty] | 65
| 1 | 6 | 5.2 | 5.6 | < 50 | 6 | 5 | 5.1 | 5.57 | 4 | 4.481 | 5.1 | 4.998239
| Mean |  | 5.133333 | 5.533333 |  | 5.75 | 5.166667 | 5.216667 | 6.086667 | 4.183333 | 4.504 | 5 | 4.800853
| Median |  | 5.2 | 5.5 |  | 5.7 | 5 | 5.25 | 6.035 | 4.1 | 4.4945 | 5 | 4.865633
| Std Dev. |  | 0.2160247 | 0.05163978 |  | 0.1378405 | 0.2581989 | 0.3125167 | 0.4056435 | 0.1722401 | 0.03704052 | 0.1095445 | 0.2025539
| Rel.Std.Dev. |  | 4.208% | 0.9332% |  | 2.397% | 4.997% | 5.991% | 6.664% | 4.117% | 0.8224% | 2.191% | 4.219%
| PDM3 |  | -0.1521% | 7.628% |  | 11.84% | 0.4963% | 1.469% | 18.39% | -18.63% | -12.39% | -2.746% | -6.619%
| Z-Score (Absolute) |  | 0.06 | 0.67 | 36.47 | 1.07 | 0 | 0.09 | 1.69 | 1.81 | 1.22 | 0.31 | 0.67
| Analytical results for Ti in OREAS 320 (Certified Value 0.11 wt.%) | [19 empty] | Certified
Ti | Round | Replicate | Lab | Lab | Lab | Lab | Lab | Lab | Lab | Lab | Lab | Lab | Lab | Lab | Lab | Lab | Lab | Lab | Lab | Lab | 1
| No | No | 02 | 03 | 04 | 05 | 06 | 07 | 08 | 10 | 11 | 12 | 13 | 14 | 15 | 16 | 17 | 18 | 20 | 21 | wt.%
|  |  | PF*OES/MS | PF*OES | PF*OES | PF*OES | PF*OES | PF*OES | PF*OES/MS | PF*OES | PF*OES | PF*MS | PF*OES/MS | PF*OES | PF*OES | BF*OES/MS | PF*OES | PF*MS | PF*OES/MS | PF*OES | 3
3
| 1 | 1 | 0.11258412 | 0.108 | 0.108 | 0.12 | 0.102 | 0.108 | 0.11 | 0.11 | 0.11 | 0.1075 | 0.11 | 0.09276 | 0.13 | 0.108 | 0.11 | 0.0972 | 0.1 | 0.105988 | 1
| 1 | 2 | 0.11239944 | 0.108 | 0.078 | 0.132 | 0.102 | 0.108 | 0.11 | 0.11 | 0.11 | 0.1209 | 0.11 | 0.09285 | 0.11 | 0.108 | 0.11 | 0.0989 | 0.1 | 0.1035928 | #N/A
| 1 | 3 | 0.11338326 | 0.108 | 0.078 | 0.138 | 0.108 | 0.108 | 0.11 | 0.11 | 0.12 | 0.1029 | 0.11 | 0.09155 | 0.11 | 0.108 | 0.11 | 0.0979 | 0.1 | 0.1035928 | 16
| 1 | 4 | 0.11259552 | 0.108 | 0.078 | 0.078 | 0.102 | 0.102 | 0.11 | 0.11 | 0.11 | 0.116 | 0.11 | 0.09282 | 0.11 | 0.108 | 0.1 | 0.0975 | 0.1 | 0.1071856 | 0.109648
| 1 | 5 | 0.10953756 | 0.114 | 0.078 | 0.108 | 0.102 | 0.108 | 0.11 | 0.11 | 0.11 | 0.1281 | 0.11 | 0.09404 | 0.11 | 0.114 | 0.11 | 0.1014 | 0.1 | 0.1017964 | 66
| 1 | 6 | 0.1121 | 0.108 | 0.078 | 0.114 | 0.108 | 0.102 | 0.11 | 0.11 | 0.12 | 0.1324 | 0.11 | 0.09625 | 0.11 | 0.114 | 0.11 | 0.0941 | 0.1 | 0.1065868
| Mean |  | 0.1121 | 0.109 | 0.083 | 0.115 | 0.104 | 0.106 | 0.11 | 0.11 | 0.1133333 | 0.1179667 | 0.11 | 0.09337833 | 0.1133333 | 0.11 | 0.1083333 | 0.09783333 | 0.1 | 0.1047904
| Median |  | 0.11249178 | 0.108 | 0.078 | 0.117 | 0.102 | 0.108 | 0.11 | 0.11 | 0.11 | 0.11845 | 0.11 | 0.092835 | 0.11 | 0.108 | 0.11 | 0.0977 | 0.1 | 0.1047904
| Std Dev. |  | 0.001325325 | 0.00244949 | 0.01224745 | 0.0212697 | 0.003098387 | 0.003098387 | 0 | 0 | 0.005163978 | 0.01148942 | 0 | 0.001612469 | 0.008164966 | 0.003098387 | 0.004082483 | 0.002379636 | 1.520235e-17 | 0.002108601
| Rel.Std.Dev. |  | 1.182% | 2.247% | 14.76% | 18.5% | 2.979% | 2.923% | 0% | 0% | 4.556% | 9.74% | 0% | 1.727% | 7.204% | 2.817% | 3.768% | 2.432% | 1.52e-14% | 2.012%
| PDM3 |  | 2.236% | -0.591% | -24.3% | 4.881% | -5.151% | -3.327% | 0.321% | 0.321% | 3.361% | 7.587% | 0.321% | -14.84% | 3.361% | 0.321% | -1.199% | -10.78% | -8.799% | -4.43%
| Z-Score (Absolute) |  | 0.43 | 0.2 | 5.31 | 0.98 | 1.18 | 0.79 | 0.02 | 0.02 | 0.67 | 1.59 | 0.02 | 3.25 | 0.67 | 0 | 0.31 | 2.37 | NA | 1.01
Results from laboratory 20 were removed due to their 0.01 wt.% reading resolution.
| Analytical results for Tl in OREAS 320 (Certified Value 42.6 ppm) | [19 empty] | Certified
Tl | Round | Replicate | Lab | Lab | Lab | Lab | Lab | Lab | Lab | Lab | [10 empty] | 1
| No | No | 08 | 10 | 13 | 15 | 17 | 18 | 20 | 21 | [10 empty] | ppm
|  |  | PF*OES/MS | PF*MS | PF*OES/MS | PF*MS | PF*MS | PF*MS | PF*OES/MS | PF*OES/MS | [10 empty] | 1
2
| 1 | 1 | 44.1 | 45.1 | 42.7 | 32 | 36.63 | 35.8 | 42 | 42.37037 | [10 empty] | 1
| 1 | 2 | 41.6 | 44.7 | 43.6 | 30 | 31.25 | 36.5 | 41.9 | 44.596 | [10 empty] | #N/A
| 1 | 3 | 43.3 | 44.8 | 42.9 | 30 | 39.77 | 33.8 | 41 | 41.13416 | [10 empty] | 16
| 1 | 4 | 42 | 45 | 42.9 | 30 | 41.05 | 36.5 | 42.4 | 43.67282 | [10 empty] | 42.55883
| 1 | 5 | 38.6 | 44.9 | 43.5 | 34 | 39.95 | 35.4 | 42 | 43.71914 | [10 empty] | 67
| 1 | 6 | 45.1 | 43 | 43.8 | 30 | 40.24 | 33.8 | 43.9 | 44.65754
| Mean |  | 42.45 | 44.58333 | 43.23333 | 31 | 38.14833 | 35.3 | 42.2 | 43.35834
| Median |  | 42.65 | 44.85 | 43.2 | 30 | 39.86 | 35.6 | 42 | 43.69598
| Std Dev. |  | 2.28976 | 0.7884584 | 0.4546061 | 1.67332 | 3.70305 | 1.236123 | 0.9528903 | 1.369078
| Rel.Std.Dev. |  | 5.394% | 1.769% | 1.052% | 5.398% | 9.707% | 3.502% | 2.258% | 3.158%
| PDM3 |  | -0.2557% | 4.757% | 1.585% | -27.16% | -10.36% | -17.06% | -0.8431% | 1.879%
| Z-Score (Absolute) |  | 0 | 1.58 | 0.58 | NA | 3.19 | 5.31 | 0.19 | 0.67
Results from laboratory 15 were removed due to their 1 ppm reading resolution.
| Analytical results for Tm in OREAS 320 (Certified Value 0.16 ppm) | [19 empty] | Certified
Tm | Round | Replicate | Lab | Lab | Lab | Lab | Lab | Lab | Lab | Lab | Lab | [9 empty] | 1
| No | No | 08 | 12 | 13 | 15 | 16 | 17 | 18 | 19 | 20 | [9 empty] | ppm
|  |  | PF*OES/MS | PF*MS | PF*OES/MS | PF*MS | BF*OES/MS | PF*MS | PF*MS | BF*MS | PF*OES/MS | [9 empty] | 2
3
| 1 | 1 | 0.2 | < 2 | 0.16 | < 0.2 | 0.16 | 0.14 | 0.14 | 0.164 | 0.18 | [9 empty] | 1
| 1 | 2 | 0.1 | < 2 | 0.15 | < 0.2 | 0.16 | 0.14 | 0.16 | 0.167 | 0.17 | [9 empty] | 18
| 1 | 3 | 0.2 | < 2 | 0.15 | < 0.2 | 0.16 | 0.15 | 0.14 | 0.168 | 0.17 | [9 empty] | 16
| 1 | 4 | 0.1 | < 2 | 0.18 | < 0.2 | 0.15 | 0.16 | 0.13 | 0.171 | 0.18 | [9 empty] | 0.1555
| 1 | 5 | 0.1 | < 2 | 0.15 | < 0.2 | 0.15 | 0.13 | 0.14 | 0.166 | 0.17 | [9 empty] | 68
| 1 | 6 | 0.2 | < 2 | 0.15 | < 0.2 | 0.16 | 0.14 | 0.13 | 0.17 | 0.17
| Mean |  | 0.15 |  | 0.1566667 |  | 0.1566667 | 0.1433333 | 0.14 | 0.1676667 | 0.1733333
| Median |  | 0.15 |  | 0.15 |  | 0.16 | 0.14 | 0.14 | 0.1675 | 0.17
| Std Dev. |  | 0.05477226 |  | 0.0121106 |  | 0.005163978 | 0.01032796 | 0.01095445 | 0.002581989 | 0.005163978
| Rel.Std.Dev. |  | 36.51% |  | 7.73% |  | 3.296% | 7.206% | 7.825% | 1.54% | 2.979%
| PDM3 |  | -3.537% |  | 0.7503% |  | 0.7503% | -7.824% | -9.968% | 7.824% | 11.47%
| Z-Score (Absolute) |  | NA | 37.91 | 0 | 2.55 | 0 | 0.6 | 0.75 | 0.49 | 0.75
Results from laboratory 8 were removed due to their 0.1 ppm reading resolution.
| Analytical results for U in OREAS 320 (Certified Value 3.77 ppm) | [19 empty] | Certified
U | Round | Replicate | Lab | Lab | Lab | Lab | Lab | Lab | Lab | Lab | Lab | Lab | Lab | [7 empty] | 1
| No | No | 08 | 10 | 12 | 13 | 15 | 16 | 17 | 18 | 19 | 20 | 21 | [7 empty] | ppm
|  |  | PF*OES/MS | PF*MS | PF*MS | PF*OES/MS | PF*MS | BF*OES/MS | PF*MS | PF*MS | BF*MS | PF*OES/MS | PF*OES/MS | [7 empty] | 2
3
| 1 | 1 | 3.7 | 4 | < 50 | 4 | 4 | 3.9 | 4.07 | 3.38 | 3.161 | 3.6 | 3.713158 | [7 empty] | 1
| 1 | 2 | 3.8 | 4.1 | < 50 | 3.8 | 3.5 | 4.1 | 4.34 | 3.29 | 3.197 | 3.7 | 3.551051 | [7 empty] | #N/A
| 1 | 3 | 3.9 | 4.3 | < 50 | 3.9 | 3.5 | 4 | 4.14 | 3.23 | 3.164 | 3.6 | 3.42262 | [7 empty] | 16
| 1 | 4 | 3.8 | 4.1 | < 50 | 3.8 | 4 | 3.5 | 3.76 | 3.22 | 3.148 | 3.6 | 3.790945 | [7 empty] | 3.767138
| 1 | 5 | 3.3 | 4.1 | < 50 | 3.7 | 4 | 3.8 | 3.7 | 3.33 | 3.126 | 3.7 | 3.649134 | [7 empty] | 69
| 1 | 6 | 3.9 | 4 | < 50 | 4 | 4 | 3.9 | 3.77 | 3.17 | 3.14 | 3.7 | 3.598543
| Mean |  | 3.733333 | 4.1 |  | 3.866667 | 3.833333 | 3.866667 | 3.963333 | 3.27 | 3.156 | 3.65 | 3.620908
| Median |  | 3.8 | 4.1 |  | 3.85 | 4 | 3.9 | 3.92 | 3.26 | 3.1545 | 3.65 | 3.623838
| Std Dev. |  | 0.2250926 | 0.1095445 |  | 0.121106 | 0.2581989 | 0.2065591 | 0.2578889 | 0.07771744 | 0.02445404 | 0.05477226 | 0.1287773
| Rel.Std.Dev. |  | 6.029% | 2.672% |  | 3.132% | 6.736% | 5.342% | 6.507% | 2.377% | 0.7748% | 1.501% | 3.556%
| PDM3 |  | -0.8974% | 8.836% |  | 2.642% | 1.757% | 2.642% | 5.208% | -13.2% | -16.22% | -3.109% | -3.882%
| Z-Score (Absolute) |  | 0.37 | 0.98 | 77.85 | 0.12 | 0 | 0.12 | 0.48 | 2.07 | 2.49 | 0.67 | 0.78
| Analytical results for V in OREAS 320 (Certified Value 46.7 ppm) | [19 empty] | Certified
V | Round | Replicate | Lab | Lab | Lab | Lab | Lab | Lab | Lab | Lab | Lab | Lab | Lab | Lab | Lab | [5 empty] | 1
| No | No | 02 | 08 | 10 | 11 | 12 | 13 | 14 | 15 | 16 | 17 | 18 | 20 | 21 | [5 empty] | ppm
|  |  | PF*OES/MS | PF*OES/MS | PF*OES | PF*OES | PF*MS | PF*OES/MS | PF*OES | PF*OES | BF*OES/MS | PF*MS | PF*MS | PF*OES/MS | PF*OES/MS | [5 empty] | 1
2
| 1 | 1 | 46.41 | 52 | 45 | < 50 | 42 | 50 | 48.728 | 50 | 60 | 49 | 38 | 50 | 52.7036 | [5 empty] | 1
| 1 | 2 | 45.1 | 48 | 46 | < 50 | 52 | 50 | 48.631 | 50 | 60 | 48 | 38 | 49 | 52.77507 | [5 empty] | 4
| 1 | 3 | 45 | 47 | 47 | 50 | 86 | 50 | 47.6145 | 50 | 61 | 48 | 37 | 50 | 52.12166 | [5 empty] | 16
| 1 | 4 | 43.85 | 48 | 48 | < 50 | 50 | 50 | 43.6245 | 50 | 53 | 45 | 37 | 50 | 53.75343 | [5 empty] | 46.73657
| 1 | 5 | 42.32 | 44 | 47 | < 50 | 57 | 50 | 43.634 | 50 | 60 | 46 | 38 | 49 | 53.77218 | [5 empty] | 70
| 1 | 6 | 43.28 | 50 | 47 | 50 | 66 | 50 | 47.909 | 50 | 62 | 49 | 40 | 50 | 52.12853
| Mean |  | 44.32667 | 48.16667 | 46.66667 | 50 | 58.83333 | 50 | 46.69017 | 50 | 59.33333 | 47.5 | 38 | 49.66667 | 52.87574
| Median |  | 44.425 | 48 | 47 | 50 | 54.5 | 50 | 47.76175 | 50 | 60 | 48 | 38 | 50 | 52.73933
| Std Dev. |  | 1.465683 | 2.71416 | 1.032796 | 0 | 15.49731 | 0 | 2.408236 | 0 | 3.204164 | 1.643168 | 1.095445 | 0.5163978 | 0.7403605
| Rel.Std.Dev. |  | 3.307% | 5.635% | 2.213% | 0% | 26.34% | 0% | 5.158% | 0% | 5.4% | 3.459% | 2.883% | 1.04% | 1.4%
| PDM3 |  | -5.156% | 3.06% | -0.1496% | 6.983% | 25.88% | 6.983% | -0.09929% | 6.983% | 26.95% | 1.633% | -18.69% | 6.269% | 13.14%
| Z-Score (Absolute) |  | 0.89 | 0.08 | 0.29 | NA | 2.78 | NA | 0.29 | NA | 2.9 | 0.08 | 2.48 | 0.46 | 1.27
Results from laboratories 11, 13 and 15 were removed due to their 10 ppm reading resolution.
| Analytical results for W in OREAS 320 (Indicative Value 2.3 ppm) | [19 empty] | Indicative
W | Round | Replicate | Lab | Lab | Lab | Lab | Lab | Lab | Lab | Lab | Lab | Lab | Lab | [7 empty] | 1
| No | No | 08 | 10 | 11 | 12 | 13 | 15 | 16 | 17 | 18 | 20 | 21 | [7 empty] | ppm
|  |  | PF*OES/MS | PF*MS | PF*OES | PF*MS | PF*OES/MS | PF*MS | BF*OES/MS | PF*MS | PF*MS | PF*OES/MS | PF*OES/MS | [7 empty] | 2
2
| 1 | 1 | 3.3 | 2 | < 100 | < 20 | 3 | 15 | 2.1 | 21 | < 100 | < 5 | 2.199654 | [7 empty] | 1
| 1 | 2 | 1.6 | 2 | < 100 | < 20 | 3 | 10 | 2 | 20 | < 100 | < 5 | 1.9663 | [7 empty] | 5
| 1 | 3 | 2 | 2 | < 100 | 22 | 3 | 15 | 1.9 | 18 | < 100 | < 5 | 2.265354 | [7 empty] | 16
| 1 | 4 | 1.9 | 2 | < 100 | < 20 | 4 | 15 | 2 | 20 | < 100 | < 5 | 2.515853 | [7 empty] | 2.299418
| 1 | 5 | 1.6 | 2 | < 100 | < 20 | 4 | 15 | 1.9 | 18 | < 100 | < 5 | 2.429084 | [7 empty] | 20
| 1 | 6 | 2.2 | 2 | < 100 | < 20 | 3 | 10 | 1.8 | 18 | < 100 | < 5 | 2.746301
| Mean |  | 2.1 | 2 |  | 22 | 3.333333 | 13.33333 | 1.95 | 19.16667 |  |  | 2.353758
| Median |  | 1.95 | 2 |  | 22 | 3 | 15 | 1.95 | 19 |  |  | 2.347219
| Std Dev. |  | 0.6324555 | 0 |  |  | 0.5163978 | 2.581989 | 0.1048809 | 1.32916 |  |  | 0.2711924
| Rel.Std.Dev. |  | 30.12% | 0% |  |  | 15.49% | 19.36% | 5.379% | 6.935% |  |  | 11.52%
| PDM3 |  | -8.673% | -13.02% |  | 856.8% | 44.96% | 479.9% | -15.2% | 733.5% |  |  | 2.363%
| Z-Score (Absolute) |  | 0.6 | 0.65 | 22.75 | 4.22 | 0 | 4.87 | 0.67 | 7.72 | 22.75 | 0.41 | 0.48
| Analytical results for Y in OREAS 320 (Certified Value 10.4 ppm) | [19 empty] | Certified
Y | Round | Replicate | Lab | Lab | Lab | Lab | Lab | Lab | Lab | Lab | Lab | Lab | Lab | [7 empty] | 1
| No | No | 08 | 10 | 12 | 13 | 14 | 15 | 16 | 17 | 18 | 19 | 20 | [7 empty] | ppm
|  |  | PF*OES/MS | PF*MS | PF*MS | PF*OES/MS | PF*MS | PF*MS | BF*OES/MS | PF*MS | PF*MS | BF*MS | PF*OES/MS | [7 empty] | 1
1
| 1 | 1 | 11.3 | 11.4 | 11 | 10.6 | 10.44666 | 11 | 11.4 | 11.99 | 8.53 | 8.967 | 10.7 | [7 empty] | 1
| 1 | 2 | 11.2 | 11.7 | 14 | 10.5 | 9.855317 | 11 | 11.7 | 12.08 | 8.53 | 9.15 | 10.6 | [7 empty] | #N/A
| 1 | 3 | 11 | 11.4 | 13 | 10.6 | 9.16279 | 11 | 11.8 | 11.54 | 8.73 | 8.928 | 10.2 | [7 empty] | 16
| 1 | 4 | 11.7 | 11.4 | 12 | 10.1 | 9.113969 | 11 | 10.2 | 10.29 | 8.34 | 9.138 | 10.4 | [7 empty] | 10.35201
| 1 | 5 | 10.2 | 11.5 | 13 | 9.9 | 9.858707 | 12 | 11 | 10.91 | 8.81 | 9.021 | 10.1 | [7 empty] | 71
| 1 | 6 | 11.6 | 11.2 | 14 | 10.5 | 10.20402 | 11 | 10.9 | 10.42 | 8.22 | 9.173 | 10.8
| Mean |  | 11.16667 | 11.43333 | 12.83333 | 10.36667 | 9.773578 | 11.16667 | 11.16667 | 11.205 | 8.526667 | 9.062833 | 10.46667
| Median |  | 11.25 | 11.4 | 13 | 10.5 | 9.857012 | 11 | 11.2 | 11.225 | 8.53 | 9.0795 | 10.5
| Std Dev. |  | 0.5391351 | 0.1632993 | 1.169045 | 0.294392 | 0.5404447 | 0.4082483 | 0.595539 | 0.7790443 | 0.2238452 | 0.1044019 | 0.2804758
| Rel.Std.Dev. |  | 4.828% | 1.428% | 9.109% | 2.84% | 5.53% | 3.656% | 5.333% | 6.953% | 2.625% | 1.152% | 2.68%
| PDM3 |  | 7.87% | 10.45% | 23.97% | 0.1416% | -5.588% | 7.87% | 7.87% | 8.24% | -17.63% | -12.45% | 1.108%
| Z-Score (Absolute) |  | 0.67 | 0.93 | NA | 0.1 | 0.67 | NA | 0.67 | 0.71 | 1.87 | 1.35 | 0
Results from laboratories 12 and 15 were removed due to their 1 ppm reading resolution.
| Analytical results for Yb in OREAS 320 (Certified Value 1.08 ppm) | [19 empty] | Certified
Yb | Round | Replicate | Lab | Lab | Lab | Lab | Lab | Lab | Lab | Lab | Lab | [9 empty] | 1
| No | No | 08 | 12 | 13 | 15 | 16 | 17 | 18 | 19 | 20 | [9 empty] | ppm
|  |  | PF*OES/MS | PF*MS | PF*OES/MS | PF*MS | BF*OES/MS | PF*MS | PF*MS | BF*MS | PF*OES/MS | [9 empty] | 2
3
| 1 | 1 | 1.1 | < 2 | 1.1 | 1 | 1.07 | 1 | 0.9 | 1.076 | 1.1 | [9 empty] | 1
| 1 | 2 | 1.2 | < 2 | 1.1 | 1 | 1.08 | 1.1 | 0.9 | 1.038 | 1.1 | [9 empty] | 23
| 1 | 3 | 1.1 | < 2 | 1 | 1 | 1.11 | 1.1 | 0.9 | 1.055 | 1.1 | [9 empty] | 16
| 1 | 4 | 0.9 | < 2 | 1.1 | 1 | 1.03 | 0.9 | 0.9 | 1.093 | 1.1 | [9 empty] | 1.081889
| 1 | 5 | 1.1 | < 2 | 1.2 | 1 | 1.09 | 1 | 0.9 | 1.063 | 1.1 | [9 empty] | 72
| 1 | 6 | 1.2 | < 2 | 1.2 | 1 | 1.08 | 1 | 0.9 | 1.063 | 1.2
| Mean |  | 1.1 |  | 1.116667 | 1 | 1.076667 | 1.016667 | 0.9 | 1.064667 | 1.116667
| Median |  | 1.1 |  | 1.1 | 1 | 1.08 | 1 | 0.9 | 1.063 | 1.1
| Std Dev. |  | 0.1095445 |  | 0.07527727 | 0 | 0.0265832 | 0.07527727 | 0 | 0.0186619 | 0.04082483
| Rel.Std.Dev. |  | 9.959% |  | 6.741% | 0% | 2.469% | 7.404% | 0% | 1.753% | 3.656%
| PDM3 |  | 1.674% |  | 3.215% | -7.569% | -0.4827% | -6.029% | -16.81% | -1.592% | 3.215%
| Z-Score (Absolute) |  | 0.43 | 1.04 | 0.67 | NA | 0.09 | 0.79 | 2.5 | 0.09 | 0.67
Results from laboratory 15 were removed due to their 0.1 ppm reading resolution.
| Analytical results for Zn in OREAS 320 (Certified Value 17.34 wt.%) | [19 empty] | Certified
Zn | Round | Replicate | Lab | Lab | Lab | Lab | Lab | Lab | Lab | Lab | Lab | Lab | Lab | Lab | Lab | Lab | Lab | Lab | Lab | Lab | 1
| No | No | 02 | 03 | 04 | 05 | 06 | 07 | 08 | 10 | 11 | 12 | 13 | 14 | 15 | 16 | 17 | 18 | 20 | 21 | wt.%
|  |  | PF*OES/MS | PF*OES | PF*OES | PF*OES | PF*OES | PF*OES | PF*OES | PF*OES | PF*OES | PF*MS | PF*OES/MS | PF*OES | PF*OES | PF*OES | PF*OES/MS | PF*OES | PF*OES/MS | PF*OES/MS | 2
3
| 1 | 1 | 17.47298 | 17.5 | 16.9 | 17.35 | 16.7 | 17.5 | 17.7 | 17.3384 | 17.456 | 13.3144 | 17.3 | 17.28467 | 17.3 | 17.32 | 18.42 | 16.57 | 17.6 | 16.62 | 1
| 1 | 2 | 17.49241 | 17.15 | 16.8 | 17.1 | 17 | 18 | 17.6 | 17.0291 | 17.76 | 13.8588 | 17.3 | 17.89748 | 16.9 | 17.62 | 18.44 | 16.858 | 17.3 | 16.93 | #N/A
| 1 | 3 | 17.59984 | 17.15 | 17 | 17.1 | 17.15 | 17.55 | 17.7 | 17.5633 | 18.128 | 13.2608 | 17.2 | 17.85793 | 16.6 | 17.29 | 18.35 | 16.831 | 17.4 | 16.84 | 16
| 1 | 4 | 17.44642 | 17.1 | 16.85 | 17.6 | 17.1 | 16.75 | 17.5 | 17.3563 | 17.377 | 13.4029 | 17.4 | 17.99526 | 17 | 17.77 | 18.11 | 16.838 | 16.9 | 17.05 | 17.34273
| 1 | 5 | 17.42138 | 16.95 | 16.9 | 18.25 | 16.9 | 17.2 | 17.6 | 17.5172 | 17.15 | 14.0387 | 17.3 | 17.89898 | 16.5 | 17.69 | 18.18 | 16.951 | 16.8 | 16.96 | 73
| 1 | 6 | 17.4219 | 16.95 | 17.4 | 18 | 17.15 | 16.7 | 17.7 | 17.5672 | 18.995 | 14.0133 | 17.4 | 17.98449 | 17.3 | 17.97 | 18.02 | 15.346 | 16.9 | 16.98
| Mean |  | 17.47582 | 17.13333 | 16.975 | 17.56667 | 17 | 17.28333 | 17.63333 | 17.39525 | 17.811 | 13.64815 | 17.31667 | 17.8198 | 16.93333 | 17.61 | 18.25333 | 16.56567 | 17.15 | 16.89667
| Median |  | 17.4597 | 17.125 | 16.9 | 17.475 | 17.05 | 17.35 | 17.65 | 17.43675 | 17.608 | 13.63085 | 17.3 | 17.89823 | 16.95 | 17.655 | 18.265 | 16.8345 | 17.1 | 16.945
| Std Dev. |  | 0.0669307 | 0.2016598 | 0.2185177 | 0.4771443 | 0.1760682 | 0.5026596 | 0.08164966 | 0.2056668 | 0.6717511 | 0.3610579 | 0.07527727 | 0.2675932 | 0.3386247 | 0.2638939 | 0.174547 | 0.6109195 | 0.3271085 | 0.1518771
| Rel.Std.Dev. |  | 0.383% | 1.177% | 1.287% | 2.716% | 1.036% | 2.908% | 0.463% | 1.182% | 3.772% | 2.645% | 0.4347% | 1.502% | 2% | 1.499% | 0.9562% | 3.688% | 1.907% | 0.8989%
| PDM3 |  | 0.7674% | -1.207% | -2.12% | 1.291% | -1.976% | -0.3425% | 1.676% | 0.3029% | 2.7% | -21.3% | -0.1503% | 2.751% | -2.361% | 1.541% | 5.251% | -4.481% | -1.111% | -2.572%
| Z-Score (Absolute) |  | 0.37 | 0.35 | 0.69 | 0.57 | 0.64 | 0.04 | 0.71 | 0.2 | 1.09 | 7.76 | 0.04 | 1.1 | 0.78 | 0.66 | 2.02 | 1.56 | 0.32 | 0.86
| Analytical results for Zr in OREAS 320 (Indicative Value 49.6 ppm) | [19 empty] | Indicative
Zr | Round | Replicate | Lab | Lab | Lab | Lab | [14 empty] | 1
| No | No | 12 | 15 | 16 | 18 | [14 empty] | ppm
|  |  | PF*MS | PF*MS | BF*OES/MS | PF*MS | [14 empty] | 1
1
| 1 | 1 | 47 | 50 | 50.7 | 37.7 | [14 empty] | 1
| 1 | 2 | 55 | 50 | 51.7 | 40.1 | [14 empty] | 7
| 1 | 3 | 47 | 50 | 53.5 | 46.8 | [14 empty] | 16
| 1 | 4 | 53 | 50 | 47.3 | 39.6 | [14 empty] | 49.5875
| 1 | 5 | 59 | 60 | 50 | 42.4 | [14 empty] | 21
| 1 | 6 | 58 | 60 | 49.1 | 42.2
| Mean |  | 53.16667 | 53.33333 | 50.38333 | 41.46667
| Median |  | 54 | 50 | 50.35 | 41.15
| Std Dev. |  | 5.231316 | 5.163978 | 2.137678 | 3.143035
| Rel.Std.Dev. |  | 9.839% | 9.682% | 4.243% | 7.58%
| PDM3 |  | 7.218% | 7.554% | 1.605% | -16.38%
| Z-Score (Absolute) |  | 0.64 | 0.71 | 0.64 | 4.71
Note on C17: Z-Scores have been calculated inclusive of individual outliers. In general, laboratory batches are rejected if Z-Score > 2.5.
Note on C35: Z-Scores have been calculated inclusive of individual outliers. In general, laboratory batches are rejected if Z-Score > 2.5.
Note on C53: Z-Scores have been calculated inclusive of individual outliers. In general, laboratory batches are rejected if Z-Score > 2.5.
Note on C72: Z-Scores have been calculated inclusive of individual outliers. In general, laboratory batches are rejected if Z-Score > 2.5.
Note on C90: Z-Scores have been calculated inclusive of individual outliers. In general, laboratory batches are rejected if Z-Score > 2.5.
Note on C108: Z-Scores have been calculated inclusive of individual outliers. In general, laboratory batches are rejected if Z-Score > 2.5.
Note on C126: Z-Scores have been calculated inclusive of individual outliers. In general, laboratory batches are rejected if Z-Score > 2.5.
Note on C145: Z-Scores have been calculated inclusive of individual outliers. In general, laboratory batches are rejected if Z-Score > 2.5.
Note on C163: Z-Scores have been calculated inclusive of individual outliers. In general, laboratory batches are rejected if Z-Score > 2.5.
Note on C181: Z-Scores have been calculated inclusive of individual outliers. In general, laboratory batches are rejected if Z-Score > 2.5.
Note on C199: Z-Scores have been calculated inclusive of individual outliers. In general, laboratory batches are rejected if Z-Score > 2.5.
Note on C218: Z-Scores have been calculated inclusive of individual outliers. In general, laboratory batches are rejected if Z-Score > 2.5.
Note on C236: Z-Scores have been calculated inclusive of individual outliers. In general, laboratory batches are rejected if Z-Score > 2.5.
Note on C255: Z-Scores have been calculated inclusive of individual outliers. In general, laboratory batches are rejected if Z-Score > 2.5.
Note on C273: Z-Scores have been calculated inclusive of individual outliers. In general, laboratory batches are rejected if Z-Score > 2.5.
Note on C291: Z-Scores have been calculated inclusive of individual outliers. In general, laboratory batches are rejected if Z-Score > 2.5.
Note on C310: Z-Scores have been calculated inclusive of individual outliers. In general, laboratory batches are rejected if Z-Score > 2.5.
Note on C328: Z-Scores have been calculated inclusive of individual outliers. In general, laboratory batches are rejected if Z-Score > 2.5.
Note on C346: Z-Scores have been calculated inclusive of individual outliers. In general, laboratory batches are rejected if Z-Score > 2.5.
Note on C365: Z-Scores have been calculated inclusive of individual outliers. In general, laboratory batches are rejected if Z-Score > 2.5.
Note on C384: Z-Scores have been calculated inclusive of individual outliers. In general, laboratory batches are rejected if Z-Score > 2.5.
Note on C402: Z-Scores have been calculated inclusive of individual outliers. In general, laboratory batches are rejected if Z-Score > 2.5.
Note on C420: Z-Scores have been calculated inclusive of individual outliers. In general, laboratory batches are rejected if Z-Score > 2.5.
Note on C438: Z-Scores have been calculated inclusive of individual outliers. In general, laboratory batches are rejected if Z-Score > 2.5.
Note on C457: Z-Scores have been calculated inclusive of individual outliers. In general, laboratory batches are rejected if Z-Score > 2.5.
Note on C475: Z-Scores have been calculated inclusive of individual outliers. In general, laboratory batches are rejected if Z-Score > 2.5.
Note on C493: Z-Scores have been calculated inclusive of individual outliers. In general, laboratory batches are rejected if Z-Score > 2.5.
Note on C512: Z-Scores have been calculated inclusive of individual outliers. In general, laboratory batches are rejected if Z-Score > 2.5.
Note on C530: Z-Scores have been calculated inclusive of individual outliers. In general, laboratory batches are rejected if Z-Score > 2.5.
Note on C548: Z-Scores have been calculated inclusive of individual outliers. In general, laboratory batches are rejected if Z-Score > 2.5.
Note on C566: Z-Scores have been calculated inclusive of individual outliers. In general, laboratory batches are rejected if Z-Score > 2.5.
Note on C584: Z-Scores have been calculated inclusive of individual outliers. In general, laboratory batches are rejected if Z-Score > 2.5.
Note on C602: Z-Scores have been calculated inclusive of individual outliers. In general, laboratory batches are rejected if Z-Score > 2.5.
Note on C620: Z-Scores have been calculated inclusive of individual outliers. In general, laboratory batches are rejected if Z-Score > 2.5.
Note on C639: Z-Scores have been calculated inclusive of individual outliers. In general, laboratory batches are rejected if Z-Score > 2.5.
Note on C657: Z-Scores have been calculated inclusive of individual outliers. In general, laboratory batches are rejected if Z-Score > 2.5.
Note on C675: Z-Scores have been calculated inclusive of individual outliers. In general, laboratory batches are rejected if Z-Score > 2.5.
Note on C693: Z-Scores have been calculated inclusive of individual outliers. In general, laboratory batches are rejected if Z-Score > 2.5.
Note on C711: Z-Scores have been calculated inclusive of individual outliers. In general, laboratory batches are rejected if Z-Score > 2.5.
Note on C729: Z-Scores have been calculated inclusive of individual outliers. In general, laboratory batches are rejected if Z-Score > 2.5.
Note on C747: Z-Scores have been calculated inclusive of individual outliers. In general, laboratory batches are rejected if Z-Score > 2.5.
Note on C765: Z-Scores have been calculated inclusive of individual outliers. In general, laboratory batches are rejected if Z-Score > 2.5.
Note on C783: Z-Scores have been calculated inclusive of individual outliers. In general, laboratory batches are rejected if Z-Score > 2.5.
Note on C801: Z-Scores have been calculated inclusive of individual outliers. In general, laboratory batches are rejected if Z-Score > 2.5.
Note on C819: Z-Scores have been calculated inclusive of individual outliers. In general, laboratory batches are rejected if Z-Score > 2.5.
Note on C837: Z-Scores have been calculated inclusive of individual outliers. In general, laboratory batches are rejected if Z-Score > 2.5.
Note on C856: Z-Scores have been calculated inclusive of individual outliers. In general, laboratory batches are rejected if Z-Score > 2.5.
Note on C874: Z-Scores have been calculated inclusive of individual outliers. In general, laboratory batches are rejected if Z-Score > 2.5.
Note on C893: Z-Scores have been calculated inclusive of individual outliers. In general, laboratory batches are rejected if Z-Score > 2.5.
Note on C911: Z-Scores have been calculated inclusive of individual outliers. In general, laboratory batches are rejected if Z-Score > 2.5.
Note on C930: Z-Scores have been calculated inclusive of individual outliers. In general, laboratory batches are rejected if Z-Score > 2.5.
Note on C948: Z-Scores have been calculated inclusive of individual outliers. In general, laboratory batches are rejected if Z-Score > 2.5.
Note on C966: Z-Scores have been calculated inclusive of individual outliers. In general, laboratory batches are rejected if Z-Score > 2.5.
Note on C985: Z-Scores have been calculated inclusive of individual outliers. In general, laboratory batches are rejected if Z-Score > 2.5.
Note on C1004: Z-Scores have been calculated inclusive of individual outliers. In general, laboratory batches are rejected if Z-Score > 2.5.
Note on C1023: Z-Scores have been calculated inclusive of individual outliers. In general, laboratory batches are rejected if Z-Score > 2.5.
Note on C1041: Z-Scores have been calculated inclusive of individual outliers. In general, laboratory batches are rejected if Z-Score > 2.5.
Note on C1060: Z-Scores have been calculated inclusive of individual outliers. In general, laboratory batches are rejected if Z-Score > 2.5.
Note on C1078: Z-Scores have been calculated inclusive of individual outliers. In general, laboratory batches are rejected if Z-Score > 2.5.
Note on C1097: Z-Scores have been calculated inclusive of individual outliers. In general, laboratory batches are rejected if Z-Score > 2.5.
Note on C1116: Z-Scores have been calculated inclusive of individual outliers. In general, laboratory batches are rejected if Z-Score > 2.5.
Note on C1134: Z-Scores have been calculated inclusive of individual outliers. In general, laboratory batches are rejected if Z-Score > 2.5.

## 4-Acid
| Analytical results for Ag in OREAS 320 (Certified Value 235 ppm) | [23 empty] | Certified
Ag | Round | Replicate | Lab | Lab | Lab | Lab | Lab | Lab | Lab | Lab | Lab | Lab | Lab | Lab | Lab | Lab | Lab | Lab | Lab | Lab | Lab | Lab | Lab |  | 1
| No | No | 02 | 03 | 04 | 05 | 06 | 07 | 08 | 09 | 10 | 11 | 12 | 13 | 14 | 15 | 16 | 17 | 18 | 19 | 20 | 21 | 22 |  | ppm
|  |  | 4A*OES/MS | 4A*OES/AAS | 4A*OES/AAS | 4A*OES/MS | 4A*OES | 4A*OES/AAS | 4A*OES | 4A*AAS | 4A*MS | 4A*OES | 4A*OES/MS | 4A*MS | 4A*OES | 4A*MS | 4A*OES/MS | 4A*MS | 4A*OES/MS | 4A*OES | 4A*OES | 4A*MS | 4A*MS |  | 0
0
| 1 | 1 | 236.81 | 237 | 237 | > 100 | 239 | 231 | 236 | 216 | 235.8 | 236 | 220 | 216 | 239.0524 | 221 | 233.4 | 243.79 | 259 | 222.63 | 246 | 244.3438 | 239 |  | 1
| 1 | 2 | 238.92 | 231 | 236 | > 100 | 240 | 232 | 237 | 225 | 235.8 | 232 | 227 | 222 | 239.6407 | 227 | 237.3 | 241.48 | 258 | 227.98 | 233 | 236.4817 | 246 |  | 11
| 1 | 3 | 239.17 | 234 | 236 | > 100 | 239 | 230 | 236 | 224 | 238.7 | 234 | 235 | 221 | 240.6145 | 222 | 235.2 | 242.31 | 244 | 223.54 | 234 | 244.6262 | 238 |  | 16
| 1 | 4 | 241.76 | 234 | 239 | > 100 | 233 | 231 | 223 | 215 | 237.9 | 235 | 240 | 236 | 239.0321 | 222 | 237.2 | 240.19 | 258 | 226.79 | 242 | 239.094 | 242 |  | 234.9813
| 1 | 5 | 240.66 | 238 | 235 | > 100 | 241 | 232 | 236 | 211 | 235.8 | 228 | 238 | 228 | 239.1639 | 221 | 236.5 | 243.43 | 262 | 229.35 | 240 | 235.2548 | 241 |  | 75
| 1 | 6 | 239.98 | 237 | 236 | > 100 | 235 | 232 | 238 | 210 | 235.1 | 235 | 241 | 236 | 240.4623 | 223 | 231.4 | 241.69 | 257 | 229.17 | 248 | 232.4688 | 232
| Mean |  | 239.55 | 235.1667 | 236.5 |  | 237.8333 | 231.3333 | 234.3333 | 216.8333 | 236.5167 | 233.3333 | 233.5 | 226.5 | 239.661 | 222.6667 | 235.1667 | 242.1483 | 256.3333 | 226.5767 | 240.5 | 238.7116 | 239.6667
| Median |  | 239.575 | 235.5 | 236 |  | 239 | 231.5 | 236 | 215.5 | 235.8 | 234.5 | 236.5 | 225 | 239.4023 | 222 | 235.85 | 242 | 258 | 227.385 | 241 | 237.7879 | 240
| Std Dev. |  | 1.694107 | 2.639444 | 1.378405 |  | 3.125167 | 0.8164966 | 5.609516 | 6.369197 | 1.430268 | 2.94392 | 8.312641 | 8.288546 | 0.7161929 | 2.250926 | 2.356834 | 1.330841 | 6.28225 | 2.871555 | 6.123724 | 4.954701 | 4.676181
| Rel.Std.Dev. |  | 0.7072% | 1.122% | 0.5828% |  | 1.314% | 0.353% | 2.394% | 2.937% | 0.6047% | 1.262% | 3.56% | 3.659% | 0.2988% | 1.011% | 1.002% | 0.5496% | 2.451% | 1.267% | 2.546% | 2.076% | 1.951%
| PDM3 |  | 1.944% | 0.07887% | 0.6463% |  | 1.214% | -1.552% | -0.2758% | -7.723% | 0.6534% | -0.7013% | -0.6304% | -3.609% | 1.991% | -5.241% | 0.07887% | 3.05% | 9.087% | -3.577% | 2.349% | 1.587% | 1.994%
| Z-Score (Absolute) |  | 0.66 | 0.12 | 0.12 | NA | 0.36 | 0.8 | 0.27 | 3.4 | 0.12 | 0.45 | 0.42 | 1.67 | 0.68 | 2.35 | 0.12 | 1.13 | 3.66 | 1.65 | 0.83 | 0.51 | 0.69
| Analytical results for Al in OREAS 320 (Certified Value 2.37 wt.%) | [23 empty] | Certified
Al | Round | Replicate | Lab | Lab | Lab | Lab | Lab | Lab | Lab | Lab | Lab | Lab | Lab | Lab | Lab | Lab | Lab | Lab | Lab | Lab | Lab | Lab | Lab | Lab | 1
| No | No | 01 | 02 | 03 | 04 | 05 | 06 | 07 | 08 | 09 | 10 | 11 | 12 | 13 | 14 | 15 | 16 | 17 | 18 | 19 | 20 | 21 | 22 | wt.%
|  |  | 4A*OES/MS | 4A*OES/MS | 4A*OES/MS | 4A*OES | 4A*OES/MS | 4A*MS | 4A*OES/MS | 4A*OES/MS | 4A*MS | 4A*OES | 4A*MS | 4A*OES/MS | 4A*OES | 4A*OES | 4A*OES | 4A*OES/MS | 4A*MS | 4A*OES/MS | 4A*OES | 4A*OES/MS | 4A*OES | 4A*OES | 2
3
| 1 | 1 | 2.458818 | 2.360261 | 2.43 | 2.34 | 2.44 | 2.36 | 2.41 | 2.2 | 2.48 | 2.32 | 2.18 | 2.3818 | 2.23 | 2.4013 | 2.4 | 2.45 | 2.31 | 2.55 | 2.3389403 | 2.28 | 2.259 | 2.482 | 1
| 1 | 2 | 2.450132 | 2.370529 | 2.41 | 2.27 | 2.42 | 2.39 | 2.37 | 2.33 | 2.81 | 2.32 | 2.09 | 2.3792 | 2.25 | 2.39308 | 2.34 | 2.47 | 2.3 | 2.66 | 2.377559 | 2.25 | 2.244 | 2.514 | #N/A
| 1 | 3 | 2.445147 | 2.363075 | 2.43 | 2.35 | 2.44 | 2.37 | 2.33 | 2.32 | 2.8 | 2.32 | 2.15 | 2.4336 | 2.25 | 2.39707 | 2.32 | 2.41 | 2.34 | 2.49 | 2.3403767 | 2.24 | 2.253 | 2.477 | 16
| 1 | 4 | 2.42155 | 2.367661 | 2.46 | 2.34 | 2.4 | 2.41 | 2.44 | 2.23 | 3.11 | 2.32 | 2.21 | 2.3845 | 2.35 | 2.40797 | 2.38 | 2.43 | 2.31 | 2.6 | 2.3758913 | 2.3 | 2.233 | 2.482 | 2.365143
| 1 | 5 | 2.414198 | 2.343014 | 2.46 | 2.32 | 2.46 | 2.37 | 2.37 | 2.26 | 3.23 | 2.32 | 2.25 | 2.4288 | 2.31 | 2.40831 | 2.38 | 2.43 | 2.34 | 2.68 | 2.3821334 | 2.28 | 2.244 | 2.498 | 76
| 1 | 6 | 2.431623 | 2.366772 | 2.41 | 2.34 | 2.51 | 2.32 | 2.52 | 2.26 | 2.65 | 2.29 | 2.17 | 2.3781 | 2.35 | 2.39345 | 2.35 | 2.4 | 2.35 | 2.6 | 2.3758719 | 2.31 | 2.222 | 2.429
| Mean |  | 2.436911 | 2.361885 | 2.433333 | 2.326667 | 2.445 | 2.37 | 2.406667 | 2.266667 | 2.846667 | 2.315 | 2.175 | 2.397667 | 2.29 | 2.400197 | 2.361667 | 2.431667 | 2.325 | 2.596667 | 2.365129 | 2.276667 | 2.2425 | 2.480333
| Median |  | 2.438385 | 2.364924 | 2.43 | 2.34 | 2.44 | 2.37 | 2.39 | 2.26 | 2.805 | 2.32 | 2.175 | 2.38315 | 2.28 | 2.399185 | 2.365 | 2.43 | 2.325 | 2.6 | 2.3758816 | 2.28 | 2.244 | 2.482
| Std Dev. |  | 0.01733419 | 0.009921055 | 0.02250926 | 0.0294392 | 0.03781534 | 0.0303315 | 0.06713171 | 0.05046451 | 0.2803331 | 0.01224745 | 0.0543139 | 0.02611311 | 0.05366563 | 0.006832404 | 0.02994439 | 0.02562551 | 0.02073644 | 0.0700476 | 0.01986663 | 0.0273252 | 0.01339776 | 0.02862633
| Rel.Std.Dev. |  | 0.7113% | 0.42% | 0.925% | 1.265% | 1.547% | 1.28% | 2.789% | 2.226% | 9.848% | 0.529% | 2.497% | 1.089% | 2.343% | 0.2847% | 1.268% | 1.054% | 0.8919% | 2.698% | 0.84% | 1.2% | 0.5974% | 1.154%
| PDM3 |  | 3.034% | -0.1377% | 2.883% | -1.627% | 3.376% | 0.2054% | 1.756% | -4.164% | 20.36% | -2.12% | -8.039% | 1.375% | -3.177% | 1.482% | -0.147% | 2.813% | -1.697% | 9.789% | -0.0005883% | -3.741% | -5.185% | 4.87%
| Z-Score (Absolute) |  | 0.72 | 0.06 | 0.68 | 0.42 | 0.8 | 0.03 | 0.41 | 1.05 | 4.98 | 0.55 | 2 | 0.31 | 0.81 | 0.34 | 0.06 | 0.67 | 0.44 | 2.38 | 0.03 | 0.94 | 1.3 | 1.17
| Analytical results for As in OREAS 320 (Certified Value 299 ppm) | [23 empty] | Certified
As | Round | Replicate | Lab | Lab | Lab | Lab | Lab | Lab | Lab | Lab | Lab | Lab | Lab | Lab | Lab | Lab | Lab | Lab | Lab | Lab | Lab |  |  |  | 1
| No | No | 01 | 03 | 04 | 05 | 06 | 07 | 08 | 09 | 10 | 11 | 12 | 13 | 15 | 16 | 17 | 18 | 19 | 20 | 21 |  |  |  | ppm
|  |  | 4A*OES/MS | 4A*OES/MS | 4A*OES | 4A*OES/MS | 4A*MS | 4A*OES/MS | 4A*OES/MS | 4A*MS | 4A*MS | 4A*MS | 4A*OES/MS | 4A*MS | 4A*MS | 4A*OES/MS | 4A*OES | 4A*OES/MS | 4A*OES | 4A*OES/MS | 4A*MS |  |  |  | 0
0
| 1 | 1 | 292.61 | 304 | 305 | 301 | 290 | 301 | 276 | 527 | 321 | 306.3 | 316.9 | 280 | 272 | 208 | 297 | 334 | 275.555 | 298 | 105.9151 |  |  |  | 1
| 1 | 2 | 286.81 | 312 | 304 | 307 | 306 | 290 | 278 | 604 | 321 | 292.3 | 313.8 | 279 | 277 | 191 | 293 | 310 | 283.441 | 286 | 111.1705 |  |  |  | 1
| 1 | 3 | 293.22 | 306 | 310 | 305 | 308 | 296 | 263 | 598 | 326 | 301.1 | 316.1 | 283 | 276 | 195 | 302 | 318 | 279.772 | 285 | 101.7009 |  |  |  | 16
| 1 | 4 | 283.2 | 301 | 306 | 310 | 317 | 306 | 276 | 685 | 323 | 305.4 | 310.2 | 283 | 278 | 191 | 294 | 330 | 286.245 | 292 | 119.3105 |  |  |  | 299.0873125
| 1 | 5 | 295 | 311 | 309 | 313 | 313 | 298 | 268 | 757 | 330 | 322.2 | 318.5 | 278 | 278 | 196 | 295 | 333 | 284.558 | 281 | 122.6888 |  |  |  | 77
| 1 | 6 | 304.39 | 310 | 309 | 322 | 301 | 304 | 273 | 643 | 316 | 305.2 | 314.9 | 281 | 274 | 166 | 300 | 318 | 290.681 | 283 | 125.9898
| Mean |  | 292.5383 | 307.3333 | 307.1667 | 309.6667 | 305.8333 | 299.1667 | 272.3333 | 635.6667 | 322.8333 | 305.4167 | 315.0667 | 280.6667 | 275.8333 | 191.1667 | 296.8333 | 323.8333 | 283.3753 | 287.5 | 114.4626
| Median |  | 292.915 | 308 | 307.5 | 308.5 | 307 | 299.5 | 274.5 | 623.5 | 322 | 305.3 | 315.5 | 280.5 | 276.5 | 193 | 296 | 324 | 283.9995 | 285.5 | 115.2405
| Std Dev. |  | 7.307666 | 4.366539 | 2.483277 | 7.31209 | 9.537645 | 5.810909 | 5.750362 | 79.29607 | 4.792355 | 9.728189 | 2.882129 | 2.065591 | 2.401388 | 13.81907 | 3.544949 | 9.847165 | 5.237411 | 6.348228 | 9.703693
| Rel.Std.Dev. |  | 2.498% | 1.421% | 0.8084% | 2.361% | 3.119% | 1.942% | 2.112% | 12.47% | 1.484% | 3.185% | 0.9148% | 0.736% | 0.8706% | 7.229% | 1.194% | 3.041% | 1.848% | 2.208% | 8.478%
| PDM3 |  | -2.19% | 2.757% | 2.701% | 3.537% | 2.256% | 0.02653% | -8.945% | 112.5% | 7.939% | 2.116% | 5.343% | -6.159% | -7.775% | -36.08% | -0.7536% | 8.274% | -5.253% | -3.874% | -61.73%
| Z-Score (Absolute) |  | 0.28 | 0.35 | 0.34 | 0.45 | 0.28 | 0 | 1.15 | 14.37 | 1.01 | 0.27 | 0.68 | 0.79 | 1 | 4.61 | 0.1 | 1.05 | 0.67 | 0.5 | 7.89
| Analytical results for B in OREAS 320 (Indicative Value 54 ppm) | [23 empty] | Indicative
B | Round | Replicate | Lab | [21 empty] | 1
| No | No | 17 | [21 empty] | ppm
|  |  | 4A*OES | [21 empty] | 0
0
| 1 | 1 | 55 | [21 empty] | 1
| 1 | 2 | 52 | [21 empty] | 12
| 1 | 3 | 53 | [21 empty] | 16
| 1 | 4 | 53 | [21 empty] | 54.33333
| 1 | 5 | 55 | [21 empty] | 23
| 1 | 6 | 58
| Mean |  | 54.33333
| Median |  | 54
| Std Dev. |  | 2.160247
| Rel.Std.Dev. |  | 3.976%
| PDM3 |  | 6.661e-14%
| Z-Score (Absolute) |  | NA
| Analytical results for Ba in OREAS 320 (Indicative Value 256 ppm) | [23 empty] | Indicative
Ba | Round | Replicate | Lab | Lab | Lab | Lab | Lab | Lab | Lab | Lab | Lab | Lab | Lab | Lab | Lab | Lab | Lab | Lab | Lab | Lab | Lab | Lab | Lab |  | 1
| No | No | 02 | 03 | 04 | 05 | 06 | 07 | 08 | 09 | 10 | 11 | 12 | 13 | 14 | 15 | 16 | 17 | 18 | 19 | 20 | 21 | 22 |  | ppm
|  |  | 4A*OES/MS | 4A*OES/MS | 4A*OES | 4A*OES/MS | 4A*MS | 4A*OES/MS | 4A*OES/MS | 4A*MS | 4A*MS | 4A*MS | 4A*OES/MS | 4A*MS | 4A*OES | 4A*OES | 4A*OES/MS | 4A*MS | 4A*OES/MS | 4A*OES | 4A*OES/MS | 4A*OES | 4A*OES |  | 0
0
| 1 | 1 | NA | 30 | 360 | 180 | 59 | 310 | 4 | 150 | 1381 | 5 | 217 | 1060 | 657.136 | 1120 | 92 | 269 | 245 | 1374.51 | 93 | 530 | 813 |  | 1
| 1 | 2 | NA | 30 | 310 | 140 | 43 | 380 | 3 | 160 | 1390 | 5 | 236 | 1020 | 654.41 | 1150 | 83 | 284 | 157 | 1410.77 | 77 | 530 | 800 |  | 18
| 1 | 3 | NA | 40 | 430 | 140 | 62 | 310 | 17 | 170 | 1374 | 5 | 206 | 1210 | 645.091 | 1080 | 79 | 273 | 345 | 1384.94 | 77 | 490 | 765 |  | 16
| 1 | 4 | NA | 40 | 360 | 150 | 43 | 430 | 2 | 220 | 1396 | 5 | 220 | 1290 | 649.241 | 1210 | 82 | 297 | 379 | 1417.12 | 82 | 480 | 823 |  | 255.5404
| 1 | 5 | NA | 30 | 300 | 140 | 63 | 570 | 25 | 320 | 1390 | 4 | 209 | 1210 | 654.252 | 1180 | 90 | 281 | 247 | 1425.31 | 69 | 520 | 753 |  | 24
| 1 | 6 | NA | 20 | 360 | 150 | 51 | 550 | 4 | 170 | 1374 | 5 | 207 | 1260 | 647.7495 | 606 | 80 | 264 | 286 | 1428.8 | 80 | 510 | 850
| Mean |  |  | 31.66667 | 353.3333 | 150 | 53.5 | 425 | 9.166667 | 198.3333 | 1384.167 | 4.833333 | 215.8333 | 1175 | 651.31325 | 1057.667 | 84.33333 | 278 | 276.5 | 1406.908 | 79.66667 | 510 | 800.6667
| Median |  |  | 30 | 360 | 145 | 55 | 405 | 4 | 170 | 1385.5 | 5 | 213 | 1210 | 651.7465 | 1135 | 82.5 | 277 | 266.5 | 1413.945 | 78.5 | 515 | 806.5
| Std Dev. |  |  | 7.527727 | 46.33213 | 15.49193 | 9.159694 | 114.149 | 9.537645 | 64.31692 | 9.217737 | 0.4082483 | 11.37395 | 109.6814 | 4.644168 | 225.8687 | 5.391351 | 11.89958 | 79.28619 | 22.22304 | 7.890923 | 20.97618 | 36.41245
| Rel.Std.Dev. |  |  | 23.77% | 13.11% | 10.33% | 17.12% | 26.86% | 104% | 32.43% | 0.6659% | 8.447% | 5.27% | 9.335% | 0.713% | 21.36% | 6.393% | 4.28% | 28.67% | 1.58% | 9.905% | 4.113% | 4.548%
| PDM3 |  |  | -87.61% | 38.27% | -41.3% | -79.06% | 66.31% | -96.41% | -22.39% | 441.7% | -98.11% | -15.54% | 359.8% | 154.9% | 313.9% | -67% | 8.789% | 8.202% | 450.6% | -68.82% | 99.58% | 213.3%
| Z-Score (Absolute) |  | NA | 0.73 | 0.22 | 0.38 | 0.66 | 0.44 | 0.79 | 0.23 | 3.27 | 0.8 | 0.18 | 2.65 | 1.11 | 2.31 | 0.57 | 0 | 0 | 3.34 | 0.58 | 0.69 | 1.55
| Analytical results for Be in OREAS 320 (Certified Value 1.29 ppm) | [23 empty] | Certified
Be | Round | Replicate | Lab | Lab | Lab | Lab | Lab | Lab | Lab | Lab | Lab | Lab | Lab | Lab | Lab | Lab | Lab | Lab | Lab | Lab | Lab | Lab |  |  | 1
| No | No | 03 | 04 | 05 | 06 | 07 | 08 | 09 | 10 | 11 | 12 | 13 | 14 | 15 | 16 | 17 | 18 | 19 | 20 | 21 | 22 |  |  | ppm
|  |  | 4A*OES/MS | 4A*OES | 4A*OES/MS | 4A*MS | 4A*OES/MS | 4A*OES/MS | 4A*MS | 4A*MS | 4A*MS | 4A*OES/MS | 4A*MS | 4A*MS | 4A*MS | 4A*OES/MS | 4A*MS | 4A*OES/MS | 4A*OES | 4A*OES/MS | 4A*MS | 4A*MS |  |  | 2
2
| 1 | 1 | 1.34 | 1.3 | 1.39 | 1.33 | 1.33 | 1.2 | 0.88 | 1.4 | 2 | 1.2 | 1.2 | 0.8838789 | 1 | < 5 | 1.13 | 1.2 | < 5 | 1.27 | 0.946702 | 1.4 |  |  | 1
| 1 | 2 | 1.34 | 1.3 | 1.39 | 1.35 | 1.32 | 1.5 | 0.65 | 1.3 | 2 | 1.2 | 1.2 | 0.842369 | 1 | < 5 | 1.19 | 1.2 | < 5 | 1.43 | 1.146122 | 1.4 |  |  | 13
| 1 | 3 | 1.37 | 1.3 | 1.4 | 1.33 | 1.3 | 1.5 | 0.67 | 1.5 | 1 | 1.22 | 1.2 | 0.7405814 | 1 | < 5 | 1.15 | 1.2 | < 5 | 1.51 | 1.209421 | 1.6 |  |  | 16
| 1 | 4 | 1.36 | 1.3 | 1.38 | 1.36 | 1.37 | 1.3 | 0.53 | 1.5 | 2 | 1.19 | 1.2 | 0.8679101 | 1 | < 5 | 1.19 | 1.3 | < 5 | 1.51 | 1.172351 | 1.5 |  |  | 1.288033
| 1 | 5 | 1.36 | 1.3 | 1.4 | 1.33 | 1.31 | 1.2 | 0.7 | 1.2 | 2 | 1.22 | 1.2 | 0.8475429 | 1 | < 5 | 1.23 | 1.2 | < 5 | 1.21 | 1.328572 | 1.5 |  |  | 78
| 1 | 6 | 1.34 | 1.3 | 1.43 | 1.3 | 1.39 | 1.4 | 0.77 | 1.6 | 2 | 1.2 | 1.2 | 0.816093 | 1 | < 5 | 1.13 | 1.2 | < 5 | 1.37 | 1.149828 | 1.6
| Mean |  | 1.351667 | 1.3 | 1.398333 | 1.333333 | 1.336667 | 1.35 | 0.7 | 1.416667 | 1.833333 | 1.205 | 1.2 | 0.8330625 | 1 |  | 1.17 | 1.216667 |  | 1.383333 | 1.158833 | 1.5
| Median |  | 1.35 | 1.3 | 1.395 | 1.33 | 1.325 | 1.35 | 0.685 | 1.45 | 2 | 1.2 | 1.2 | 0.8449559 | 1 |  | 1.17 | 1.2 |  | 1.4 | 1.161089 | 1.5
| Std Dev. |  | 0.0132916 | 0 | 0.01722401 | 0.02065591 | 0.03559026 | 0.1378405 | 0.117983 | 0.147196 | 0.4082483 | 0.01224745 | 0 | 0.05085997 | 0 |  | 0.04 | 0.04082483 |  | 0.1243651 | 0.1239318 | 0.08944272
| Rel.Std.Dev. |  | 0.9833% | 0% | 1.232% | 1.549% | 2.663% | 10.21% | 16.85% | 10.39% | 22.27% | 1.016% | 0% | 6.105% | 0% |  | 3.419% | 3.355% |  | 8.99% | 10.69% | 5.963%
| PDM3 |  | 4.94% | 0.9291% | 8.563% | 3.517% | 3.776% | 4.811% | -45.65% | 9.987% | 42.34% | -6.447% | -6.835% | -35.32% | -22.36% |  | -9.164% | -5.541% |  | 7.399% | -10.03% | 16.46%
| Z-Score (Absolute) |  | 0.1 | 0.18 | 0.34 | 0 | 0.02 | 0.09 | 3.33 | 0.44 | NA | 0.67 | 0.7 | 2.63 | 1.75 | 6.13 | 0.86 | 0.61 | 6.13 | 0.26 | 0.92 | 0.88
| Analytical results for Bi in OREAS 320 (Certified Value 20.7 ppm) | [23 empty] | Certified
Bi | Round | Replicate | Lab | Lab | Lab | Lab | Lab | Lab | Lab | Lab | Lab | Lab | Lab | Lab | Lab | Lab | Lab | Lab | Lab | Lab | Lab | Lab | Lab | Lab | 1
| No | No | 01 | 02 | 03 | 04 | 05 | 06 | 07 | 08 | 09 | 10 | 11 | 12 | 13 | 14 | 15 | 16 | 17 | 18 | 19 | 20 | 21 | 22 | ppm
|  |  | 4A*OES/MS | 4A*OES/MS | 4A*OES/MS | 4A*OES | 4A*OES/MS | 4A*MS | 4A*OES/MS | 4A*OES/MS | 4A*MS | 4A*MS | 4A*MS | 4A*OES/MS | 4A*MS | 4A*MS | 4A*MS | 4A*OES/MS | 4A*MS | 4A*OES/MS | 4A*OES | 4A*OES/MS | 4A*MS | 4A*MS | 1
1
| 1 | 1 | 18 | 23.1 | 22.2 | 23 | 23 | 19.75 | 18.45 | 10.9 | 23.5 | 22 | 20.8 | 24.69 | 22.1 | 13.90252 | 18 | 23.1 | 21.86 | 20.26 | 16.479 | 18.9 | 12.32494 | 18.1 | 1
| 1 | 2 | 19.31572 | 22.075 | 21.3 | 26 | 22.4 | 20.9 | 18.05 | 20.1 | 20.8 | 21.9 | 19.12 | 22.61 | 21.7 | 13.17334 | 19 | 23.2 | 22.33 | 19.33 | 20.003 | 18.8 | 11.50218 | 17.3 | 2
| 1 | 3 | 20 | 20.0375 | 21 | 24 | 22.5 | 21.2 | 17.8 | 18.8 | 22 | 21.9 | 19.81 | 22.02 | 22 | 12.99069 | 18.2 | 22.6 | 21.58 | 19.04 | 22.867 | 18.7 | 11.58381 | 17.2 | 16
| 1 | 4 | 19.29665 | 25.7875 | 20.1 | 25 | 22.3 | 20.9 | 18.4 | 10.9 | 17.8 | 21.8 | 21.64 | 22.06 | 21.7 | 13.1623 | 18.2 | 22.4 | 20.15 | 19.83 | 15.884 | 19.3 | 11.49005 | 17.1 | 20.67671
| 1 | 5 | 20.97795 | 22.775 | 20.5 | 22 | 22.5 | 21.1 | 17.8 | 18.7 | 16.3 | 21.4 | 20.57 | 23 | 21.8 | 12.81615 | 18.1 | 23.2 | 20.47 | 20.19 | 20.581 | 18.5 | 11.65901 | 17.3 | 79
| 1 | 6 | 19 | 19.7 | 21.9 | 26 | 23.2 | 19.7 | 19.15 | 18.7 | 22 | 21.5 | 22.01 | 23 | 21.8 | 12.99532 | 18.5 | 22.5 | 20.3 | 19.03 | 24.776 | 19.1 | 11.37601 | 17
| Mean |  | 19.43172 | 22.24583 | 21.16667 | 24.33333 | 22.65 | 20.59167 | 18.275 | 16.35 | 20.4 | 21.75 | 20.65833 | 22.89667 | 21.85 | 13.17339 | 18.33333 | 22.83333 | 21.115 | 19.61333 | 20.09833 | 18.88333 | 11.656 | 17.33333
| Median |  | 19.30619 | 22.425 | 21.15 | 24.5 | 22.5 | 20.9 | 18.225 | 18.7 | 21.4 | 21.85 | 20.685 | 22.805 | 21.8 | 13.07881 | 18.2 | 22.85 | 21.025 | 19.58 | 20.292 | 18.85 | 11.54299 | 17.25
| Std Dev. |  | 0.9981669 | 2.233392 | 0.8041559 | 1.632993 | 0.3619392 | 0.6814812 | 0.5125915 | 4.254762 | 2.773446 | 0.2428992 | 1.086709 | 0.978584 | 0.1643168 | 0.3806475 | 0.3669696 | 0.3723797 | 0.9229247 | 0.5562254 | 3.482767 | 0.2857738 | 0.3412622 | 0.3932768
| Rel.Std.Dev. |  | 5.137% | 10.04% | 3.799% | 6.711% | 1.598% | 3.31% | 2.805% | 26.02% | 13.6% | 1.117% | 5.26% | 4.274% | 0.752% | 2.89% | 2.002% | 1.631% | 4.371% | 2.836% | 17.33% | 1.513% | 2.928% | 2.269%
| PDM3 |  | -6.021% | 7.589% | 2.37% | 17.68% | 9.544% | -0.4113% | -11.62% | -20.93% | -1.338% | 5.191% | -0.08888% | 10.74% | 5.674% | -36.29% | -11.33% | 10.43% | 2.12% | -5.143% | -2.797% | -8.673% | -43.63% | -16.17%
| Z-Score (Absolute) |  | 0.43 | 0.7 | 0.27 | 1.54 | 0.86 | 0.04 | 0.89 | 1.66 | 0.04 | 0.5 | 0.07 | 0.96 | 0.54 | 2.94 | 0.87 | 0.94 | 0.25 | 0.35 | 0.16 | 0.65 | 3.55 | 1.27
| Analytical results for Ca in OREAS 320 (Certified Value 2.13 wt.%) | [23 empty] | Certified
Ca | Round | Replicate | Lab | Lab | Lab | Lab | Lab | Lab | Lab | Lab | Lab | Lab | Lab | Lab | Lab | Lab | Lab | Lab | Lab | Lab | Lab | Lab | Lab | Lab | 1
| No | No | 01 | 02 | 03 | 04 | 05 | 06 | 07 | 08 | 09 | 10 | 11 | 12 | 13 | 14 | 15 | 16 | 17 | 18 | 19 | 20 | 21 | 22 | wt.%
|  |  | 4A*OES/MS | 4A*OES/MS | 4A*OES/MS | 4A*OES | 4A*OES/MS | 4A*MS | 4A*OES/MS | 4A*OES/MS | 4A*MS | 4A*OES | 4A*MS | 4A*OES/MS | 4A*OES | 4A*OES | 4A*OES | 4A*OES/MS | 4A*MS | 4A*OES/MS | 4A*OES | 4A*OES/MS | 4A*OES | 4A*OES | 2
3
| 1 | 1 | 2.164042 | 2.207376 | 2.11 | 2.02 | 2.15 | 2.08 | 2.12 | 1.9 | 2.13 | 2.1 | 2.03 | 2.1826 | 2.02 | 2.1387 | 2.12 | 2.2 | 2.07 | 2.32 | 2.111014 | 2.47 | 2.31 | 2.194 | 1
| 1 | 2 | 2.159292 | 2.207736 | 2.1 | 2 | 2.14 | 2.08 | 2.1 | 1.96 | 2.22 | 2.09 | 1.93 | 2.1752 | 2.04 | 2.1595 | 2.13 | 2.21 | 2.05 | 2.3 | 2.101273 | 2.39 | 2.267 | 2.208 | #N/A
| 1 | 3 | 2.156047 | 2.213879 | 2.13 | 2.07 | 2.2 | 2.08 | 2.04 | 1.89 | 2.27 | 2.09 | 1.98 | 2.1989 | 2.04 | 2.1398 | 2.1 | 2.16 | 2.1 | 2.24 | 2.017624 | 2.39 | 2.262 | 2.18 | 16
| 1 | 4 | 2.128186 | 2.221285 | 2.12 | 2.03 | 2.12 | 2.15 | 2.17 | 2 | 2.27 | 2.09 | 1.98 | 2.1454 | 2.12 | 2.1383 | 2.1 | 2.18 | 2.08 | 2.34 | 2.063899 | 2.47 | 2.249 | 2.173 | 2.133455
| 1 | 5 | 2.138615 | 2.1903 | 2.15 | 2.05 | 2.14 | 2.08 | 2.1 | 1.92 | 2.41 | 2.09 | 2.19 | 2.2114 | 2.09 | 2.171 | 2.13 | 2.19 | 2.12 | 2.42 | 2.119252 | 2.44 | 2.217 | 2.187 | 80
| 1 | 6 | 2.143422 | 2.223669 | 2.11 | 2.07 | 2.22 | 2.01 | 2.23 | 2.11 | 2.12 | 2.06 | 2 | 2.1633 | 2.12 | 2.161 | 2.12 | 2.16 | 2.12 | 2.3 | 2.084461 | 2.5 | 2.225 | 2.137
| Mean |  | 2.148267 | 2.2107075 | 2.12 | 2.04 | 2.161667 | 2.08 | 2.126667 | 1.963333 | 2.236667 | 2.086667 | 2.018333 | 2.179467 | 2.071667 | 2.151383 | 2.116667 | 2.183333 | 2.09 | 2.32 | 2.0829205 | 2.443333 | 2.255 | 2.179833
| Median |  | 2.149734 | 2.2108075 | 2.115 | 2.04 | 2.145 | 2.08 | 2.11 | 1.94 | 2.245 | 2.09 | 1.99 | 2.1789 | 2.065 | 2.14965 | 2.12 | 2.185 | 2.09 | 2.31 | 2.092867 | 2.455 | 2.2555 | 2.1835
| Std Dev. |  | 0.01379023 | 0.01205269 | 0.01788854 | 0.02828427 | 0.03920034 | 0.04427189 | 0.0656252 | 0.08262364 | 0.1072691 | 0.0136626 | 0.09020347 | 0.02386342 | 0.04400758 | 0.01420837 | 0.0136626 | 0.02065591 | 0.02828427 | 0.05932959 | 0.03761346 | 0.04546061 | 0.03346042 | 0.02419435
| Rel.Std.Dev. |  | 0.6419% | 0.5452% | 0.8438% | 1.386% | 1.813% | 2.128% | 3.086% | 4.208% | 4.796% | 0.6548% | 4.469% | 1.095% | 2.124% | 0.6604% | 0.6455% | 0.9461% | 1.353% | 2.557% | 1.806% | 1.861% | 1.484% | 1.11%
| PDM3 |  | 0.6943% | 3.621% | -0.6307% | -4.38% | 1.322% | -2.506% | -0.3182% | -7.974% | 4.838% | -2.193% | -5.396% | 2.157% | -2.896% | 0.8403% | -0.7869% | 2.338% | -2.037% | 8.744% | -2.369% | 14.52% | 5.697% | 2.174%
| Z-Score (Absolute) |  | 0.14 | 0.94 | 0.22 | 1.25 | 0.31 | 0.74 | 0.14 | 2.23 | 1.27 | 0.65 | 1.53 | 0.54 | 0.84 | 0.18 | 0.27 | 0.59 | 0.61 | 2.34 | 0.7 | 3.92 | 1.5 | 0.54
| Analytical results for Cd in OREAS 320 (Certified Value 460 ppm) | [23 empty] | Certified
Cd | Round | Replicate | Lab | Lab | Lab | Lab | Lab | Lab | Lab | Lab | Lab | Lab | Lab | Lab | Lab | Lab | Lab | Lab | Lab | Lab | Lab | Lab | Lab |  | 1
| No | No | 01 | 02 | 03 | 04 | 05 | 06 | 07 | 08 | 09 | 10 | 11 | 12 | 13 | 15 | 16 | 17 | 18 | 19 | 20 | 21 | 22 |  | ppm
|  |  | 4A*OES/MS | 4A*OES/MS | 4A*OES/MS | 4A*OES | 4A*OES/MS | 4A*MS | 4A*OES/MS | 4A*OES/MS | 4A*MS | 4A*MS | 4A*MS | 4A*OES/MS | 4A*MS | 4A*MS | 4A*OES/MS | 4A*OES | 4A*OES/MS | 4A*OES | 4A*OES/MS | 4A*MS | 4A*MS |  | 0
0
| 1 | 1 | 475.7909 | 471.8168 | 467 | 459 | 485 | 466 | 468 | 419 | 445 | 491.4 | 470.16 | 491.38 | 432 | 444 | 512.3 | 470 | 423.42 | 440.553 | 444 | 482.5549 | 410 |  | 1
| 1 | 2 | 474.933 | 475.8832 | 470 | 446 | 486 | 470 | 467 | 451 | 432 | 487.1 | 466.62 | 479.97 | 434 | 455 | 508.8 | 467 | 413 | 433.144 | 427 | 503.2446 | 413 |  | #N/A
| 1 | 3 | 472.7882 | 473.7096 | 480 | 463 | 499 | 469 | 456 | 452 | 432 | 485.3 | 460.36 | 480.41 | 430 | 447 | 499.8 | 471 | 414.01 | 435.546 | 425 | 501.7798 | 415 |  | 16
| 1 | 4 | 471.403 | 473.2312 | 474 | 454 | 485 | 477 | 483 | 428 | 396 | 490 | 458.4 | 489.13 | 430 | 448 | 500.4 | 470 | 430.43 | 427.644 | 437 | 515.4673 | 408 |  | 460.2501
| 1 | 5 | 469.3164 | 468.6656 | 477 | 459 | 493 | 469 | 465 | 451 | 392 | 489.7 | 480.44 | 499.07 | 433 | 451 | 498.8 | 471 | 431.02 | 439.846 | 416 | 524.7672 | 410 |  | 81
| 1 | 6 | 472.0465 | 474.396 | 467 | 464 | 503 | 456 | 491 | 438 | 408 | 487 | 461.84 | 498.41 | 432 | 448 | 485.6 | 470 | 412.19 | 437.951 | 426 | 517.5719 | 415
| Mean |  | 472.713 | 472.9504 | 472.5 | 457.5 | 491.8333 | 467.8333 | 471.6667 | 439.8333 | 417.5 | 488.4167 | 466.3033 | 489.7283 | 431.8333 | 448.8333 | 500.95 | 469.8333 | 420.6783 | 435.7807 | 429.1667 | 507.5643 | 411.8333
| Median |  | 472.4173 | 473.4704 | 472 | 459 | 489.5 | 469 | 467.5 | 444.5 | 420 | 488.4 | 464.23 | 490.255 | 432 | 448 | 500.1 | 470 | 418.715 | 436.7485 | 426.5 | 509.356 | 411.5
| Std Dev. |  | 2.370856 | 2.489613 | 5.394442 | 6.655825 | 7.808115 | 6.853223 | 12.86338 | 13.96305 | 21.81513 | 2.302535 | 8.155081 | 8.34003 | 1.602082 | 3.763863 | 9.298548 | 1.47196 | 8.775387 | 4.842001 | 9.867455 | 15.07409 | 2.926887
| Rel.Std.Dev. |  | 0.5015% | 0.5264% | 1.142% | 1.455% | 1.588% | 1.465% | 2.727% | 3.175% | 5.225% | 0.4714% | 1.749% | 1.703% | 0.371% | 0.8386% | 1.856% | 0.3133% | 2.086% | 1.111% | 2.299% | 2.97% | 0.7107%
| PDM3 |  | 2.708% | 2.759% | 2.662% | -0.5975% | 6.862% | 1.648% | 2.481% | -4.436% | -9.288% | 6.12% | 1.315% | 6.405% | -6.174% | -2.481% | 8.843% | 2.082% | -8.598% | -5.317% | -6.754% | 10.28% | -10.52%
| Z-Score (Absolute) |  | 0.15 | 0.16 | 0.14 | 0.32 | 0.74 | 0 | 0.12 | 0.86 | 1.55 | 0.63 | 0.05 | 0.67 | 1.11 | 0.59 | 1.02 | 0.06 | 1.45 | 0.99 | 1.19 | 1.22 | 1.72
| Analytical results for Ce in OREAS 320 (Certified Value 32 ppm) | [23 empty] | Certified
Ce | Round | Replicate | Lab | Lab | Lab | Lab | Lab | Lab | Lab | Lab | Lab | Lab | Lab | Lab | Lab | Lab | Lab | Lab | Lab | [5 empty] | 1
| No | No | 03 | 05 | 06 | 07 | 08 | 09 | 10 | 11 | 12 | 14 | 15 | 16 | 17 | 18 | 20 | 21 | 22 | [5 empty] | ppm
|  |  | 4A*OES/MS | 4A*OES/MS | 4A*MS | 4A*OES/MS | 4A*OES/MS | 4A*MS | 4A*MS | 4A*MS | 4A*OES/MS | 4A*MS | 4A*MS | 4A*OES/MS | 4A*MS | 4A*OES/MS | 4A*OES/MS | 4A*MS | 4A*OES | [5 empty] | 1
1
| 1 | 1 | 38.2 | 36.7 | 36.3 | 38.3 | 26.5 | 25.2 | 36.6 | 31.52 | 31.7 | 26.56285 | 38 | 38 | 19.13 | 47.8 | 32.8 | 22.26484 | 24 | [5 empty] | 1
| 1 | 2 | 35 | 36.4 | 37.5 | 37.8 | 25 | 23.4 | 38.1 | 29.42 | 30.8 | 26.50841 | 39.2 | 38 | 19.13 | 45.86 | 32.2 | 21.89699 | 25 | [5 empty] | #N/A
| 1 | 3 | 37.8 | 37.4 | 37.1 | 37.2 | 27 | 25 | 37.1 | 30.01 | 30.9 | 26.37516 | 38 | 38 | 19.05 | 45.91 | 31.8 | 22.31851 | 25 | [5 empty] | 16
| 1 | 4 | 38.6 | 36.4 | 37.6 | 38.4 | 22.1 | 21.4 | 37.7 | 30.72 | 29.6 | 26.5649 | 37.5 | 37 | 19.47 | 47.87 | 33 | 21.80348 | 24 | [5 empty] | 32.04769
| 1 | 5 | 37.4 | 37.1 | 38.1 | 37.6 | 25.8 | 19.7 | 33.8 | 30.88 | 31.4 | 26.60476 | 37.3 | 39 | 19.58 | 48.57 | 30.2 | 22.10108 | 24 | [5 empty] | 82
| 1 | 6 | 37.7 | 37.6 | 37.8 | 41.1 | 24.5 | 23.7 | 37.1 | 34.32 | 31.3 | 26.26376 | 39.2 | 39 | 18.97 | 45.86 | 32.8 | 22.02963 | 24
| Mean |  | 37.45 | 36.93333 | 37.4 | 38.4 | 25.15 | 23.06667 | 36.73333 | 31.145 | 30.95 | 26.47997 | 38.2 | 38.16667 | 19.22167 | 46.97833 | 32.13333 | 22.06909 | 24.33333
| Median |  | 37.75 | 36.9 | 37.55 | 38.05 | 25.4 | 23.55 | 37.1 | 30.8 | 31.1 | 26.53563 | 38 | 38 | 19.13 | 46.855 | 32.5 | 22.06536 | 24
| Std Dev. |  | 1.270827 | 0.5125102 | 0.6324555 | 1.395708 | 1.755847 | 2.140716 | 1.52927 | 1.716738 | 0.7395945 | 0.1328131 | 0.8221922 | 0.7527727 | 0.2448197 | 1.236631 | 1.048173 | 0.2016328 | 0.5163978
| Rel.Std.Dev. |  | 3.393% | 1.388% | 1.691% | 3.635% | 6.982% | 9.281% | 4.163% | 5.512% | 2.39% | 0.5016% | 2.152% | 1.972% | 1.274% | 2.632% | 3.262% | 0.9136% | 2.122%
| PDM3 |  | 16.86% | 15.24% | 16.7% | 19.82% | -21.52% | -28.02% | 14.62% | -2.817% | -3.425% | -17.37% | 19.2% | 19.09% | -40.02% | 46.59% | 0.2672% | -31.14% | -24.07%
| Z-Score (Absolute) |  | 0.59 | 0.54 | 0.59 | 0.7 | 0.78 | 1.01 | 0.51 | 0.11 | 0.13 | 0.63 | 0.68 | 0.67 | 1.44 | 1.66 | 0 | 1.12 | 0.87
| Analytical results for Co in OREAS 320 (Certified Value 94 ppm) | [23 empty] | Certified
Co | Round | Replicate | Lab | Lab | Lab | Lab | Lab | Lab | Lab | Lab | Lab | Lab | Lab | Lab | Lab | Lab | Lab | Lab | Lab | Lab | Lab | Lab | Lab | Lab | 1
| No | No | 01 | 02 | 03 | 04 | 05 | 06 | 07 | 08 | 09 | 10 | 11 | 12 | 13 | 14 | 15 | 16 | 17 | 18 | 19 | 20 | 21 | 22 | ppm
|  |  | 4A*OES/MS | 4A*OES/MS | 4A*OES/MS | 4A*OES | 4A*OES/MS | 4A*MS | 4A*OES/MS | 4A*OES/MS | 4A*MS | 4A*MS | 4A*MS | 4A*OES/MS | 4A*MS | 4A*OES | 4A*MS | 4A*OES/MS | 4A*OES | 4A*OES/MS | 4A*OES | 4A*OES/MS | 4A*MS | 4A*MS | 0
1
| 1 | 1 | 91.28814 | 94.76 | 97.7 | 97 | 95 | 93.1 | 98.9 | 90 | 91.9 | 101 | 96.7 | 96.5 | 83 | 99.99 | 85 | 106 | 100 | 90.4 | 86.94 | 94.4 | 85.2913 | 98 | 1
| 1 | 2 | 89.90678 | 94.9 | 94.2 | 95 | 94.4 | 93.2 | 98.9 | 92 | 96 | 101 | 92.3 | 95.9 | 85 | 99.9 | 85 | 105 | 98 | 90.5 | 88.45 | 89 | 88.89116 | 99.9 | 4
| 1 | 3 | 91 | 93.4 | 96.3 | 99 | 96.6 | 94.5 | 95.5 | 91 | 99.4 | 101 | 96.5 | 97.6 | 85 | 100.11 | 84 | 102 | 102 | 89.4 | 86 | 90 | 92.69634 | 98.8 | 16
| 1 | 4 | 89.69492 | 94.65 | 98.9 | 97 | 93.3 | 95.8 | 100.5 | 91 | 96.1 | 101 | 95.5 | 95.4 | 87 | 100.03 | 84 | 104 | 100 | 92.4 | 88.76 | 92.3 | 89.37444 | 95.9 | 94.40366
| 1 | 5 | 89.58051 | 92.56 | 98.8 | 97 | 96.5 | 94.6 | 98 | 90 | 98.3 | 101 | 103.3 | 97.9 | 86 | 100.92 | 84 | 105 | 100 | 94.6 | 89.97 | 85.8 | 95.98321 | 97.6 | 83
| 1 | 6 | 90.55932 | 94.42 | 95.4 | 97 | 97.2 | 91 | 104.5 | 88 | 90.4 | 99 | 95.4 | 96.1 | 86 | 99.92 | 83 | 104 | 100 | 90.7 | 89.54 | 90.2 | 88.01711 | 96.9
| Mean |  | 90.33828 | 94.115 | 96.88333 | 97 | 95.5 | 93.7 | 99.38333 | 90.33333 | 95.35 | 100.6667 | 96.61667 | 96.56667 | 85.33333 | 100.145 | 84.16667 | 104.3333 | 100 | 91.33333 | 88.27667 | 90.28333 | 90.04226 | 97.85
| Median |  | 90.23305 | 94.535 | 97 | 97 | 95.75 | 93.85 | 98.9 | 90.5 | 96.05 | 101 | 96 | 96.3 | 85.5 | 100.01 | 84 | 104.5 | 100 | 90.6 | 88.605 | 90.1 | 89.1328 | 97.8
| Std Dev. |  | 0.716001 | 0.9317457 | 1.905168 | 1.264911 | 1.509967 | 1.658915 | 2.996275 | 1.36626 | 3.535392 | 0.8164966 | 3.634511 | 0.9872521 | 1.36626 | 0.3872338 | 0.7527727 | 1.36626 | 1.264911 | 1.871541 | 1.529505 | 2.927399 | 3.762521 | 1.406769
| Rel.Std.Dev. |  | 0.7926% | 0.99% | 1.966% | 1.304% | 1.581% | 1.77% | 3.015% | 1.512% | 3.708% | 0.8111% | 3.762% | 1.022% | 1.601% | 0.3867% | 0.8944% | 1.31% | 1.265% | 2.049% | 1.733% | 3.242% | 4.179% | 1.438%
| PDM3 |  | -4.306% | -0.3058% | 2.627% | 2.75% | 1.161% | -0.7454% | 5.275% | -4.312% | 1.002% | 6.634% | 2.344% | 2.291% | -9.608% | 6.082% | -10.84% | 10.52% | 5.928% | -3.252% | -6.49% | -4.365% | -4.62% | 3.651%
| Z-Score (Absolute) |  | 0.79 | 0.2 | 0.23 | 0.25 | 0.01 | 0.27 | 0.62 | 0.79 | 0.01 | 0.82 | 0.19 | 0.18 | 1.57 | 0.73 | 1.75 | 1.39 | 0.71 | 0.64 | 1.11 | 0.8 | 0.84 | 0.38
| Analytical results for Cr in OREAS 320 (Certified Value 60 ppm) | [23 empty] | Certified
Cr | Round | Replicate | Lab | Lab | Lab | Lab | Lab | Lab | Lab | Lab | Lab | Lab | Lab | Lab | Lab | Lab | Lab | Lab | Lab | Lab | Lab | Lab | Lab | Lab | 1
| No | No | 01 | 02 | 03 | 04 | 05 | 06 | 07 | 08 | 09 | 10 | 11 | 12 | 13 | 14 | 15 | 16 | 17 | 18 | 19 | 20 | 21 | 22 | ppm
|  |  | 4A*OES/MS | 4A*OES/MS | 4A*OES/MS | 4A*OES | 4A*OES/MS | 4A*MS | 4A*OES/MS | 4A*OES/MS | 4A*MS | 4A*OES | 4A*MS | 4A*OES/MS | 4A*OES | 4A*OES | 4A*OES | 4A*OES/MS | 4A*OES | 4A*OES/MS | 4A*OES | 4A*OES/MS | 4A*MS | 4A*OES | 0
0
| 1 | 1 | 50.12699 | 60.632 | 65 | 64 | 65 | 63.1 | 61 | 62 | 49 | < 50 | 70 | 47.7 | 62 | 53.5225 | 50 | 50 | 55 | 29 | 71.716 | 61.6 | 50.05375 | 66 | 1
| 1 | 2 | 50.25398 | 58.3232 | 64 | 62 | 64 | 61.6 | 61 | 52 | 58 | < 50 | 70 | 46.7 | 66 | 53.5055 | 50 | 50 | 55 | 28 | 74.17 | 60.8 | 50.9847 | 67 | 5
| 1 | 3 | 48.3576 | 59.5296 | 66 | 64 | 62 | 62.8 | 59 | 46 | 57 | 50 | 69 | 47.9 | 66 | 53.817 | 50 | 50 | 55 | 28 | 72.11 | 60 | 50.40034 | 68 | 16
| 1 | 4 | 50.30477 | 59.6856 | 67 | 62 | 63 | 64.5 | 63 | 62 | 64 | 51 | 72 | 46.9 | 70 | 54.0835 | 50 | 51 | 55 | 31 | 76.138 | 62.7 | 53.11038 | 67 | 59.56953
| 1 | 5 | 49.51744 | 58.6456 | 66 | 62 | 65 | 63.9 | 58 | 67 | 75 | < 50 | 77 | 48.2 | 67 | 54.058 | 60 | 48 | 55 | 37 | 75.056 | 62.4 | 60.07194 | 67 | 84
| 1 | 6 | 47.75652 | 58.7496 | 65 | 64 | 63 | 61.5 | 63 | 65 | 55 | < 50 | 53 | 47.6 | 65 | 53.727 | 60 | 49 | 59 | 39 | 76.464 | 63.6 | 56.97179 | 66
| Mean |  | 49.38622 | 59.26093 | 65.5 | 63 | 63.66667 | 62.9 | 60.83333 | 59 | 59.66667 | 50.5 | 68.5 | 47.5 | 66 | 53.78558 | 53.33333 | 49.66667 | 55.66667 | 32 | 74.27567 | 61.85 | 53.59881 | 66.83333
| Median |  | 49.82221 | 59.1396 | 65.5 | 63 | 63.5 | 62.95 | 61 | 62 | 57.5 | 50.5 | 70 | 47.65 | 66 | 53.772 | 50 | 50 | 55 | 30 | 74.613 | 62 | 52.04754 | 67
| Std Dev. |  | 1.08413 | 0.8546096 | 1.048809 | 1.095445 | 1.21106 | 1.20499 | 2.041241 | 8.197561 | 8.936815 | 0.7071068 | 8.117881 | 0.5830952 | 2.607681 | 0.2510154 | 5.163978 | 1.032796 | 1.632993 | 4.816638 | 2.00595 | 1.317194 | 4.077946 | 0.7527727
| Rel.Std.Dev. |  | 2.195% | 1.442% | 1.601% | 1.739% | 1.902% | 1.916% | 3.355% | 13.89% | 14.98% | 1.4% | 11.85% | 1.228% | 3.951% | 0.4667% | 9.682% | 2.079% | 2.934% | 15.05% | 2.701% | 2.13% | 7.608% | 1.126%
| PDM3 |  | -17.09% | -0.518% | 9.956% | 5.759% | 6.878% | 5.591% | 2.122% | -0.9561% | 0.1631% | -15.23% | 14.99% | -20.26% | 10.79% | -9.71% | -10.47% | -16.62% | -6.552% | -46.28% | 24.69% | 3.828% | -10.02% | 12.19%
| Z-Score (Absolute) |  | 1.18 | 0.05 | 0.67 | 0.38 | 0.46 | 0.37 | 0.13 | 0.08 | 0 | 3 | 1.01 | 1.39 | 0.73 | 0.67 | NA | 1.15 | 0.46 | 3.17 | 1.68 | 0.25 | 0.7 | 0.82
Results from laboratory 15 were removed due to their 10 ppm reading resolution.
| Analytical results for Cs in OREAS 320 (Certified Value 1.5 ppm) | [23 empty] | Certified
Cs | Round | Replicate | Lab | Lab | Lab | Lab | Lab | Lab | Lab | Lab | Lab | Lab | Lab | Lab | Lab | Lab | Lab | Lab | Lab | [5 empty] | 1
| No | No | 03 | 05 | 06 | 07 | 08 | 09 | 10 | 11 | 12 | 13 | 14 | 15 | 17 | 18 | 20 | 21 | 22 | [5 empty] | ppm
|  |  | 4A*OES/MS | 4A*OES/MS | 4A*MS | 4A*OES/MS | 4A*OES/MS | 4A*MS | 4A*MS | 4A*MS | 4A*OES/MS | 4A*MS | 4A*MS | 4A*MS | 4A*MS | 4A*OES/MS | 4A*OES/MS | 4A*MS | 4A*MS | [5 empty] | 2
2
| 1 | 1 | 1.67 | 1.7 | 1.46 | 1.55 | 1.63 | 1.48 | 1.5 | 1.7 | 1.7 | 1.4 | 1.250835 | 1.6 | 0.91 | < 5 | 1.35 | 1.111012 | 1.5 | [5 empty] | 1
| 1 | 2 | 1.52 | 1.66 | 1.48 | 1.52 | 1.49 | 1.37 | 1.6 | 1.5 | 1.7 | 1.4 | 1.221503 | 1.6 | 0.91 | < 5 | 1.27 | 1.069336 | 1.6 | [5 empty] | #N/A
| 1 | 3 | 1.6 | 1.66 | 1.48 | 1.46 | 1.52 | 1.32 | 1.5 | 1.6 | 1.7 | 1.4 | 1.15796 | 1.5 | 0.92 | < 5 | 1.26 | 1.090496 | 1.5 | [5 empty] | 16
| 1 | 4 | 1.69 | 1.66 | 1.54 | 1.56 | 1.6 | 1.28 | 1.6 | 1.7 | 1.7 | 1.5 | 1.156607 | 1.5 | 0.94 | < 5 | 1.31 | 1.069263 | 1.5 | [5 empty] | 1.503738
| 1 | 5 | 1.61 | 1.68 | 1.52 | 1.51 | 1.5 | 1.24 | 1.5 | 1.7 | 1.7 | 1.5 | 1.277509 | 1.5 | 0.95 | < 5 | 1.31 | 1.11538 | 1.5 | [5 empty] | 85
| 1 | 6 | 1.6 | 1.7 | 1.44 | 1.61 | 1.54 | 1.12 | 1.5 | 1.8 | 1.7 | 1.4 | 1.169597 | 1.5 | 0.9 | < 5 | 1.31 | 1.041476 | 1.5
| Mean |  | 1.615 | 1.676667 | 1.486667 | 1.535 | 1.546667 | 1.301667 | 1.533333 | 1.666667 | 1.7 | 1.433333 | 1.205668 | 1.533333 | 0.9216667 |  | 1.301667 | 1.082827 | 1.516667
| Median |  | 1.605 | 1.67 | 1.48 | 1.535 | 1.53 | 1.3 | 1.5 | 1.7 | 1.7 | 1.4 | 1.19555 | 1.5 | 0.915 |  | 1.31 | 1.079916 | 1.5
| Std Dev. |  | 0.06024948 | 0.01966384 | 0.03723797 | 0.05089204 | 0.05645057 | 0.1217237 | 0.05163978 | 0.1032796 | 0 | 0.05163978 | 0.05183857 | 0.05163978 | 0.0194079 |  | 0.03250641 | 0.0282445 | 0.04082483
| Rel.Std.Dev. |  | 3.731% | 1.173% | 2.505% | 3.315% | 3.65% | 9.351% | 3.368% | 6.197% | 0% | 3.603% | 4.3% | 3.368% | 2.106% |  | 2.497% | 2.608% | 2.692%
| PDM3 |  | 7.399% | 11.5% | -1.135% | 2.079% | 2.855% | -13.44% | 1.968% | 10.83% | 13.05% | -4.682% | -19.82% | 1.968% | -38.71% |  | -13.44% | -27.99% | 0.8598%
| Z-Score (Absolute) |  | 0.41 | 0.72 | 0.24 | 0.01 | 0.07 | 1.17 | 0 | 0.67 | 0.84 | 0.51 | 1.66 | 0 | 3.09 | 4.89 | 1.17 | 2.28 | 0.08
| Analytical results for Cu in OREAS 320 (Certified Value 0.915 wt.%) | [23 empty] | Certified
Cu | Round | Replicate | Lab | Lab | Lab | Lab | Lab | Lab | Lab | Lab | Lab | Lab | Lab | Lab | Lab | Lab | Lab | Lab | Lab | Lab | Lab | Lab | Lab | Lab | 1
| No | No | 01 | 02 | 03 | 04 | 05 | 06 | 07 | 08 | 09 | 10 | 11 | 12 | 13 | 14 | 15 | 16 | 17 | 18 | 19 | 20 | 21 | 22 | wt.%
|  |  | 4A*OES/MS | 4A*OES/MS | 4A*OES/MS | 4A*OES | 4A*OES/MS | 4A*MS | 4A*OES/MS | 4A*OES/MS | 4A*MS | 4A*OES | 4A*MS | 4A*OES/MS | 4A*OES | 4A*OES | 4A*OES | 4A*OES/MS | 4A*OES | 4A*OES/MS | 4A*OES | 4A*OES/MS | 4A*OES | 4A*MS | 3
3
| 1 | 1 | 0.9228033 | 0.9136458 | 0.935 | 0.921 | 0.944 | 0.921 | 0.896 | 0.83 | 0.947 | 0.884 | 0.91402 | 0.95603 | 0.895 | 0.88151 | 0.948 | 0.94349 | 0.9332 | 0.89852 | 0.873543 | 0.833 | 0.887 | 0.924 | 1
| 1 | 2 | 0.9230471 | 0.920574 | 0.919 | 0.878 | 0.942 | 0.927 | 0.886 | 0.88 | 0.98 | 0.8844 | 0.92506 | 0.94333 | 0.892 | 0.88299 | 0.933 | 0.94726 | 0.9335 | 0.89127 | 0.8900499 | 0.798 | 0.879 | 0.952 | #N/A
| 1 | 3 | 0.9292492 | 0.9161792 | 0.933 | 0.915 | 0.966 | 0.917 | 0.876 | 0.865 | 1 | 0.8805 | 0.90574 | 0.95392 | 0.905 | 0.88237 | 0.939 | 0.92269 | 0.9401 | 0.86689 | 0.868506 | 0.815 | 0.891 | 0.911 | 16
| 1 | 4 | 0.910915 | 0.9158427 | 0.939 | 0.91 | 0.939 | 0.938 | 0.918 | 0.833 | 0.984 | 0.888 | 0.93577 | 0.93377 | 0.905 | 0.88983 | 0.927 | 0.93344 | 0.937 | 0.89623 | 0.8806437 | 0.828 | 0.876 | 0.928 | 0.9147601
| 1 | 5 | 0.9058568 | 0.9160833 | 0.93 | 0.914 | 0.953 | 0.92 | 0.882 | 0.864 | 0.969 | 0.8782 | 0.94053 | 0.9621 | 0.92 | 0.88271 | 0.93 | 0.93411 | 0.9391 | 0.94639 | 0.8916815 | 0.825 | 0.888 | 0.916 | 86
| 1 | 6 | 0.9201166 | 0.917699 | 0.913 | 0.927 | 0.964 | 0.899 | 0.934 | 0.867 | 0.931 | 0.8746 | 0.92437 | 0.9433 | 0.914 | 0.88256 | 0.935 | 0.91684 | 0.9344 | 0.8892 | 0.8800958 | 0.848 | 0.885 | 0.944
| Mean |  | 0.9186647 | 0.9166707 | 0.9281667 | 0.9108333 | 0.9513333 | 0.9203333 | 0.8986667 | 0.8565 | 0.9685 | 0.8816167 | 0.9242483 | 0.9487417 | 0.9051667 | 0.8836617 | 0.9353333 | 0.9329717 | 0.9362167 | 0.8980833 | 0.8807533 | 0.8245 | 0.8843333 | 0.9291667
| Median |  | 0.9214599 | 0.91613125 | 0.9315 | 0.9145 | 0.9485 | 0.9205 | 0.891 | 0.8645 | 0.9745 | 0.88225 | 0.924715 | 0.948625 | 0.905 | 0.882635 | 0.934 | 0.933775 | 0.9357 | 0.89375 | 0.88036975 | 0.8265 | 0.886 | 0.926
| Std Dev. |  | 0.008655297 | 0.002311482 | 0.01004822 | 0.01715129 | 0.01158735 | 0.01283225 | 0.0227215 | 0.02022622 | 0.0254303 | 0.00482345 | 0.01300532 | 0.01040604 | 0.01072225 | 0.00306323 | 0.007447595 | 0.01168118 | 0.002959336 | 0.02621266 | 0.009036387 | 0.01690858 | 0.005715476 | 0.01595515
| Rel.Std.Dev. |  | 0.9422% | 0.2522% | 1.083% | 1.883% | 1.218% | 1.394% | 2.528% | 2.361% | 2.626% | 0.5471% | 1.407% | 1.097% | 1.185% | 0.3467% | 0.7963% | 1.252% | 0.3161% | 2.919% | 1.026% | 2.051% | 0.6463% | 1.717%
| PDM3 |  | 0.4268% | 0.2089% | 1.466% | -0.4293% | 3.998% | 0.6093% | -1.759% | -6.369% | 5.875% | -3.623% | 1.037% | 3.715% | -1.049% | -3.4% | 2.249% | 1.991% | 2.346% | -1.823% | -3.718% | -9.867% | -3.326% | 1.575%
| Z-Score (Absolute) |  | 0.04 | 0.04 | 0.38 | 0.25 | 1.21 | 0.1 | 0.68 | 2.2 | 1.83 | 1.29 | 0.24 | 1.12 | 0.45 | 1.22 | 0.63 | 0.55 | 0.67 | 0.7 | 1.33 | 3.35 | 1.2 | 0.41
| Analytical results for Dy in OREAS 320 (Certified Value 1.46 ppm) | [23 empty] | Certified
Dy | Round | Replicate | Lab | Lab | Lab | Lab | Lab | Lab | Lab | Lab | [14 empty] | 1
| No | No | 08 | 10 | 11 | 12 | 14 | 15 | 17 | 22 | [14 empty] | ppm
|  |  | 4A*OES/MS | 4A*MS | 4A*MS | 4A*OES/MS | 4A*MS | 4A*MS | 4A*MS | 4A*MS | [14 empty] | 2
2
| 1 | 1 | 1.4 | 1.6 | 1.7 | 1.43 | 1.256996 | 1.75 | 0.96 | 1.38 | [14 empty] | 1
| 1 | 2 | 2 | 1.7 | 1.6 | 1.37 | 1.189078 | 1.75 | 0.95 | 1.39 | [14 empty] | #N/A
| 1 | 3 | 1.8 | 1.5 | 1.7 | 1.38 | 1.114653 | 1.75 | 0.9 | 1.36 | [14 empty] | 16
| 1 | 4 | 1.3 | 1.6 | 1.8 | 1.36 | 1.348513 | 2 | 0.88 | 1.37 | [14 empty] | 1.458407
| 1 | 5 | 1.8 | 1.4 | 1.8 | 1.43 | 1.219411 | 1.75 | 0.89 | 1.35 | [14 empty] | 87
| 1 | 6 | 1.9 | 1.5 | 2 | 1.41 | 1.224869 | 1.75 | 0.84 | 1.4
| Mean |  | 1.7 | 1.55 | 1.766667 | 1.396667 | 1.225587 | 1.791667 | 0.9033333 | 1.375
| Median |  | 1.8 | 1.55 | 1.75 | 1.395 | 1.22214 | 1.75 | 0.895 | 1.375
| Std Dev. |  | 0.2828427 | 0.1048809 | 0.136626 | 0.03076795 | 0.07716879 | 0.1020621 | 0.04501851 | 0.01870829
| Rel.Std.Dev. |  | 16.64% | 6.767% | 7.734% | 2.203% | 6.296% | 5.696% | 4.984% | 1.361%
| PDM3 |  | 16.57% | 6.28% | 21.14% | -4.233% | -15.96% | 22.85% | -38.06% | -5.719%
| Z-Score (Absolute) |  | 0.64 | 0.22 | 0.83 | 0.22 | 0.7 | 0.9 | 1.62 | 0.28
| Analytical results for Er in OREAS 320 (Certified Value 0.79 ppm) | [23 empty] | Certified
Er | Round | Replicate | Lab | Lab | Lab | Lab | Lab | Lab | Lab | Lab | [14 empty] | 1
| No | No | 08 | 10 | 11 | 12 | 14 | 15 | 17 | 22 | [14 empty] | ppm
|  |  | 4A*OES/MS | 4A*MS | 4A*MS | 4A*OES/MS | 4A*MS | 4A*MS | 4A*MS | 4A*MS | [14 empty] | 2
2
| 1 | 1 | 0.9 | 0.8 | 1 | 0.76 | 0.7082023 | 1 | 0.47 | 0.7 | [14 empty] | 1
| 1 | 2 | 1 | 0.7 | 0.9 | 0.72 | 0.6380676 | 1 | 0.47 | 0.72 | [14 empty] | 22
| 1 | 3 | 1.1 | 0.7 | 0.9 | 0.73 | 0.6290118 | 0.95 | 0.46 | 0.71 | [14 empty] | 16
| 1 | 4 | 0.8 | 0.8 | 1 | 0.73 | 0.684262 | 0.95 | 0.45 | 0.66 | [14 empty] | 0.7873975
| 1 | 5 | 1 | 0.7 | 1 | 0.75 | 0.7855767 | 1 | 0.49 | 0.7 | [14 empty] | 88
| 1 | 6 | 1.1 | 0.8 | 1 | 0.75 | 0.7799582 | 1 | 0.47 | 0.73
| Mean |  | 0.9833333 | 0.75 | 0.9666667 | 0.74 | 0.7041798 | 0.9833333 | 0.4683333 | 0.7033333
| Median |  | 1 | 0.75 | 1 | 0.74 | 0.6962322 | 1 | 0.47 | 0.705
| Std Dev. |  | 0.1169045 | 0.05477226 | 0.05163978 | 0.01549193 | 0.06753041 | 0.02581989 | 0.0132916 | 0.0242212
| Rel.Std.Dev. |  | 11.89% | 7.303% | 5.342% | 2.094% | 9.59% | 2.626% | 2.838% | 3.444%
| PDM3 |  | 24.88% | -4.75% | 22.77% | -6.02% | -10.57% | 24.88% | -40.52% | -10.68%
| Z-Score (Absolute) |  | 1.22 | 0.03 | 1.14 | 0.03 | 0.21 | 1.22 | 1.42 | 0.21
| Analytical results for Eu in OREAS 320 (Certified Value 0.52 ppm) | [23 empty] | Certified
Eu | Round | Replicate | Lab | Lab | Lab | Lab | Lab | Lab | Lab | [15 empty] | 1
| No | No | 08 | 10 | 11 | 12 | 15 | 17 | 22 | [15 empty] | ppm
|  |  | 4A*OES/MS | 4A*MS | 4A*MS | 4A*OES/MS | 4A*MS | 4A*MS | 4A*MS | [15 empty] | 2
2
| 1 | 1 | 0.28 | 0.6 | 0.6 | 0.52 | 0.5 | 0.33 | 0.61 | [15 empty] | 1
| 1 | 2 | 0.58 | 0.6 | 0.6 | 0.49 | 0.5 | 0.33 | 0.58 | [15 empty] | 23
| 1 | 3 | 0.58 | 0.5 | 0.6 | 0.49 | 0.5 | 0.34 | 0.62 | [15 empty] | 16
| 1 | 4 | 0.36 | 0.6 | 0.7 | 0.5 | 0.4 | 0.35 | 0.59 | [15 empty] | 0.5180952
| 1 | 5 | 0.66 | 0.5 | 0.6 | 0.52 | 0.55 | 0.39 | 0.59 | [15 empty] | 89
| 1 | 6 | 0.54 | 0.6 | 0.7 | 0.51 | 0.4 | 0.34 | 0.61
| Mean |  | 0.5 | 0.5666667 | 0.6333333 | 0.505 | 0.475 | 0.3466667 | 0.6
| Median |  | 0.56 | 0.6 | 0.6 | 0.505 | 0.5 | 0.34 | 0.6
| Std Dev. |  | 0.1469694 | 0.05163978 | 0.05163978 | 0.01378405 | 0.06123724 | 0.02250926 | 0.01549193
| Rel.Std.Dev. |  | 29.39% | 9.113% | 8.154% | 2.73% | 12.89% | 6.493% | 2.582%
| PDM3 |  | -3.493% | 9.375% | 22.24% | -2.528% | -8.318% | -33.09% | 15.81%
| Z-Score (Absolute) |  | 0.05 | 0.67 | 1.4 | 0 | 0.33 | 1.73 | 1.04
| Analytical results for Fe in OREAS 320 (Certified Value 9.06 wt.%) | [23 empty] | Certified
Fe | Round | Replicate | Lab | Lab | Lab | Lab | Lab | Lab | Lab | Lab | Lab | Lab | Lab | Lab | Lab | Lab | Lab | Lab | Lab | Lab | Lab | Lab | Lab | Lab | 1
| No | No | 01 | 02 | 03 | 04 | 05 | 06 | 07 | 08 | 09 | 10 | 11 | 12 | 13 | 14 | 15 | 16 | 17 | 18 | 19 | 20 | 21 | 22 | wt.%
|  |  | 4A*OES/MS | 4A*OES/MS | 4A*OES/MS | 4A*OES | 4A*OES/MS | 4A*MS | 4A*OES/MS | 4A*OES/MS | 4A*MS | 4A*OES | 4A*MS | 4A*OES/MS | 4A*OES | 4A*OES | 4A*OES | 4A*OES/MS | 4A*MS | 4A*OES/MS | 4A*OES | 4A*OES/MS | 4A*OES | 4A*OES | 2
3
| 1 | 1 | 9.39144 | 8.87192125 | 8.95 | 8.91 | 9.07 | 8.82 | 9.03 | 8.85 | 21.1 | 8.8 | 8.24 | 9.233 | 9.36 | 8.89701 | 9.29 | 9.37 | 8.92 | 9.01 | 8.917696 | 9.74 | 8.68 | 9.443 | 1
| 1 | 2 | 9.41622 | 8.91334375 | 8.91 | 8.63 | 9.05 | 8.95 | 8.9 | 8.09 | 30 | 8.79 | 7.88 | 9.1884 | 9.33 | 8.836164 | 9.28 | 9.53 | 8.86 | 8.93 | 8.984987 | 9.42 | 8.595 | 9.443 | #N/A
| 1 | 3 | 9.346183 | 8.92475625 | 8.97 | 8.94 | 9.14 | 8.86 | 8.74 | 8.3 | 28.7 | 8.79 | 8.05 | 9.2962 | 9.52 | 8.887838 | 9.29 | 9.43 | 9.04 | 8.64 | 8.886143 | 9.47 | 8.561 | 9.373 | 16
| 1 | 4 | 9.235689 | 8.925405 | 9.1 | 8.86 | 8.97 | 9.05 | 9.14 | 8.69 | 30.9 | 8.85 | 8.16 | 9.0642 | 9.26 | 8.895488 | 9.29 | 9.53 | 9.21 | 9.05 | 9.123707 | 9.78 | 8.499 | 9.373 | 9.063525
| 1 | 5 | 9.267074 | 8.89705125 | 9.09 | 8.84 | 9.23 | 8.93 | 8.88 | 8.48 | 32.8 | 8.82 | 8.65 | 9.3353 | 9.29 | 8.878108 | 9.37 | 9.44 | 9.25 | 9.37 | 9.077615 | 9.57 | 8.444 | 9.443 | 90
| 1 | 6 | 9.308141 | 8.96865 | 8.91 | 8.98 | 9.37 | 8.67 | 9.44 | 8.4 | 29.5 | 8.68 | 8.16 | 9.103 | 9.37 | 8.84251 | 9.37 | 9.3 | 9.31 | 8.91 | 9.078236 | 9.67 | 8.453 | 9.233
| Mean |  | 9.327458 | 8.916855 | 8.988333 | 8.86 | 9.138333 | 8.88 | 9.021667 | 8.468333 | 28.83333 | 8.788333 | 8.19 | 9.20335 | 9.355 | 8.872853 | 9.315 | 9.433333 | 9.098333 | 8.985 | 9.011397 | 9.608333 | 8.538667 | 9.384667
| Median |  | 9.327162 | 8.91905 | 8.96 | 8.885 | 9.105 | 8.895 | 8.965 | 8.44 | 29.75 | 8.795 | 8.16 | 9.2107 | 9.345 | 8.882973 | 9.29 | 9.435 | 9.125 | 8.97 | 9.031301 | 9.62 | 8.53 | 9.408
| Std Dev. |  | 0.07037615 | 0.03237843 | 0.08588752 | 0.123774 | 0.1434457 | 0.1299231 | 0.2462857 | 0.2724274 | 4.040627 | 0.05776389 | 0.2575267 | 0.1063648 | 0.09093954 | 0.0268881 | 0.0427785 | 0.09003703 | 0.1856251 | 0.2369599 | 0.09657302 | 0.1460708 | 0.09112775 | 0.08183316
| Rel.Std.Dev. |  | 0.7545% | 0.3631% | 0.9555% | 1.397% | 1.57% | 1.463% | 2.73% | 3.217% | 14.01% | 0.6573% | 3.144% | 1.156% | 0.9721% | 0.303% | 0.4592% | 0.9545% | 2.04% | 2.637% | 1.072% | 1.52% | 1.067% | 0.872%
| PDM3 |  | 2.912% | -1.618% | -0.8296% | -2.246% | 0.8254% | -2.025% | -0.4618% | -6.567% | 218.1% | -3.036% | -9.638% | 1.543% | 3.216% | -2.104% | 2.775% | 4.08% | 0.384% | -0.8664% | -0.5751% | 6.011% | -5.791% | 3.543%
| Z-Score (Absolute) |  | 1.01 | 0.32 | 0.09 | 0.51 | 0.4 | 0.44 | 0.02 | 1.78 | 64.4 | 0.74 | 2.69 | 0.61 | 1.1 | 0.47 | 0.97 | 1.35 | 0.27 | 0.1 | 0.02 | 1.92 | 1.55 | 1.19
| Analytical results for Ga in OREAS 320 (Certified Value 7.99 ppm) | [23 empty] | Certified
Ga | Round | Replicate | Lab | Lab | Lab | Lab | Lab | Lab | Lab | Lab | Lab | Lab | Lab | Lab | Lab | Lab | Lab | Lab | Lab | Lab | Lab | Lab | Lab |  | 1
| No | No | 01 | 02 | 03 | 04 | 05 | 06 | 07 | 08 | 09 | 10 | 11 | 12 | 13 | 14 | 15 | 17 | 18 | 19 | 20 | 21 | 22 |  | ppm
|  |  | 4A*OES/MS | 4A*OES/MS | 4A*OES/MS | 4A*OES | 4A*OES/MS | 4A*MS | 4A*OES/MS | 4A*OES/MS | 4A*MS | 4A*MS | 4A*MS | 4A*OES/MS | 4A*MS | 4A*MS | 4A*MS | 4A*MS | 4A*OES/MS | 4A*OES | 4A*OES/MS | 4A*MS | 4A*MS |  | 2
3
| 1 | 1 | 10 | 12.55833 | 8.2 | 10 | 7.8 | 7.78 | 7.92 | 8.5 | 26.1 | 8.2 | 8.66 | 1.85 | 7 | 9.135079 | 8 | 7.2 | 7.3 | 11.991 | 8.27 | 7.557119 | 8.3 |  | 1
| 1 | 2 | 9.229025 | 12.075 | 7.63 | 10 | 7.67 | 7.68 | 7.69 | 7.3 | 34.4 | 8 | 7.96 | 2.12 | 7.1 | 9.148862 | 8 | 7.4 | 7.2 | 13.752 | 7.78 | 8.154594 | 8.5 |  | #N/A
| 1 | 3 | 9.236584 | 13.325 | 7.9 | 10 | 7.78 | 7.71 | 7.56 | 7.7 | 32.9 | 7.7 | 8.64 | 2.06 | 7 | 9.161769 | 7.8 | 7.3 | 6.9 | 12.47 | 7.81 | 8.244115 | 8.4 |  | 16
| 1 | 4 | 9.002268 | 12.725 | 8.18 | 10 | 7.63 | 7.81 | 8.06 | 8.6 | 35.1 | 6.9 | 9.12 | 2.04 | 7.2 | 9.10472 | 7.6 | 7.3 | 7.3 | 14.189 | 7.98 | 8.273229 | 8.5 |  | 7.991464
| 1 | 5 | 9.104308 | 11.61667 | 8.06 | 10 | 7.87 | 7.47 | 7.84 | 7.7 | 38.2 | 8.5 | 8.65 | 2.12 | 7.2 | 9.145592 | 7.8 | 7.6 | 7.4 | 13.787 | 7.41 | 8.850553 | 8.4 |  | 91
| 1 | 6 | 8.767952 | 12 | 7.95 | 10 | 7.88 | 7.14 | 8.36 | 7.8 | 33.4 | 7.3 | 9.17 | 2.1 | 7.2 | 9.104006 | 7.8 | 7.4 | 7.1 | 14.92 | 7.77 | 8.202771 | 8.5
| Mean |  | 9.223356 | 12.38333 | 7.986667 | 10 | 7.771667 | 7.598333 | 7.905 | 7.933333 | 33.35 | 7.766667 | 8.7 | 2.048333 | 7.116667 | 9.133338 | 7.833333 | 7.366667 | 7.2 | 13.51817 | 7.836667 | 8.21373 | 8.433333
| Median |  | 9.166667 | 12.31667 | 8.005 | 10 | 7.79 | 7.695 | 7.88 | 7.75 | 33.9 | 7.85 | 8.655 | 2.08 | 7.15 | 9.140335 | 7.8 | 7.35 | 7.25 | 13.7695 | 7.795 | 8.223443 | 8.45
| Std Dev. |  | 0.4180499 | 0.6105553 | 0.2118175 | 0 | 0.1026483 | 0.2543554 | 0.2831078 | 0.5085928 | 4.011359 | 0.5921711 | 0.436486 | 0.1024532 | 0.09831921 | 0.02400784 | 0.1505545 | 0.136626 | 0.1788854 | 1.092977 | 0.2823945 | 0.411038 | 0.08164966
| Rel.Std.Dev. |  | 4.533% | 4.93% | 2.652% | 0% | 1.321% | 3.348% | 3.581% | 6.411% | 12.03% | 7.625% | 5.017% | 5.002% | 1.382% | 0.2629% | 1.922% | 1.855% | 2.485% | 8.085% | 3.604% | 5.004% | 0.9682%
| PDM3 |  | 15.42% | 54.96% | -0.06003% | 25.13% | -2.75% | -4.919% | -1.082% | -0.7274% | 317.3% | -2.813% | 8.866% | -74.37% | -10.95% | 14.29% | -1.979% | -7.818% | -9.904% | 69.16% | -1.937% | 2.781% | 5.529%
| Z-Score (Absolute) |  | 1.65 | 5.64 | 0.09 | NA | 0.19 | 0.41 | 0.02 | 0.02 | 32.15 | 0.19 | 0.99 | 7.42 | 1.01 | 1.54 | 0.11 | 0.7 | 0.91 | 7.08 | 0.1 | 0.37 | 0.65
Results from laboratory 4 were removed due to their 10 ppm reading resolution.
| Analytical results for Gd in OREAS 320 (Certified Value 2.13 ppm) | [23 empty] | Certified
Gd | Round | Replicate | Lab | Lab | Lab | Lab | Lab | Lab | Lab | Lab | [14 empty] | 1
| No | No | 08 | 10 | 11 | 12 | 14 | 15 | 17 | 22 | [14 empty] | ppm
|  |  | 4A*OES/MS | 4A*MS | 4A*MS | 4A*OES/MS | 4A*MS | 4A*MS | 4A*MS | 4A*MS | [14 empty] | 2
3
| 1 | 1 | 1.6 | 2 | 2.5 | 2.25 | 1.852171 | 2.2 | 1.26 | 2.2 | [14 empty] | 1
| 1 | 2 | 2.5 | 2.7 | 2.3 | 2.16 | 1.838755 | 2.4 | 1.24 | 2.3 | [14 empty] | 6
| 1 | 3 | 2.3 | 2.1 | 2.4 | 2.18 | 1.944109 | 2.2 | 1.27 | 2.2 | [14 empty] | 16
| 1 | 4 | 1.6 | 2 | 2.6 | 2.16 | 1.995624 | 2.2 | 1.28 | 2.2 | [14 empty] | 2.131284
| 1 | 5 | 2.3 | 2.3 | 2.5 | 2.25 | 2.129319 | 2.2 | 1.2 | 2.1 | [14 empty] | 92
| 1 | 6 | 2.3 | 2.1 | 2.6 | 2.2 | 1.966246 | 2.2 | 1.26 | 2.2
| Mean |  | 2.1 | 2.2 | 2.483333 | 2.2 | 1.954371 | 2.233333 | 1.251667 | 2.2
| Median |  | 2.3 | 2.1 | 2.5 | 2.19 | 1.955177 | 2.2 | 1.26 | 2.2
| Std Dev. |  | 0.3949684 | 0.2683282 | 0.1169045 | 0.04147288 | 0.1061761 | 0.08164966 | 0.02857738 | 0.06324555
| Rel.Std.Dev. |  | 18.81% | 12.2% | 4.708% | 1.885% | 5.433% | 3.656% | 2.283% | 2.875%
| PDM3 |  | -1.468% | 3.224% | 16.52% | 3.224% | -8.301% | 4.788% | -41.27% | 3.224%
| Z-Score (Absolute) |  | 1.01 | 0 | 2.87 | 0 | 2.48 | 0.34 | 9.59 | 0
| Analytical results for Ge in OREAS 320 (Indicative Value 0.42 ppm) | [23 empty] | Indicative
Ge | Round | Replicate | Lab | Lab | Lab | Lab | Lab | Lab | Lab | Lab | Lab | Lab | Lab | Lab | Lab | Lab | [8 empty] | 1
| No | No | 03 | 05 | 06 | 07 | 08 | 09 | 10 | 11 | 12 | 13 | 17 | 18 | 20 | 21 | [8 empty] | ppm
|  |  | 4A*OES/MS | 4A*OES/MS | 4A*MS | 4A*OES/MS | 4A*OES/MS | 4A*MS | 4A*MS | 4A*MS | 4A*OES/MS | 4A*MS | 4A*MS | 4A*OES/MS | 4A*OES/MS | 4A*MS | [8 empty] | 2
2
| 1 | 1 | 0.14 | 0.14 | 0.07 | 0.14 | 1 | 0.65 | 0.8 | 1.01 | 4.72 | 12.4 | 0.22 | 2 | 0.79 | 0.186225 | [8 empty] | 1
| 1 | 2 | 0.11 | 0.14 | < 0.05 | 0.14 | 0.4 | 0.29 | 0.5 | 1.1 | 8.16 | 12.1 | 0.22 | 2 | 0.69 | 0.2888729 | [8 empty] | 17
| 1 | 3 | 0.12 | 0.17 | 0.05 | 0.12 | 0.8 | 0.38 | 0.8 | 1.28 | 2.13 | 12.3 | 0.22 | 2 | 0.27 | 0.2767245 | [8 empty] | 16
| 1 | 4 | 0.14 | 0.12 | < 0.05 | 0.11 | 1.1 | 0.3 | < 0.5 | 1.43 | 3.62 | 12 | 0.24 | 2.1 | 0.76 | 0.234551 | [8 empty] | 0.4183661
| 1 | 5 | 0.12 | 0.14 | < 0.05 | 0.1 | 0.4 | 0.19 | 0.9 | 1.21 | 3.12 | 12.2 | 0.21 | 2.3 | 0.64 | 0.2865659 | [8 empty] | 23
| 1 | 6 | 0.15 | 0.13 | 0.05 | 0.14 | 0.8 | 0.33 | 0.8 | 1.28 | 2.92 | 12.3 | 0.23 | 1.8 | 0.38 | 0.2112219
| Mean |  | 0.13 | 0.14 | 0.05666667 | 0.125 | 0.75 | 0.3566667 | 0.76 | 1.218333 | 4.111667 | 12.21667 | 0.2233333 | 2.033333 | 0.5883333 | 0.2473602
| Median |  | 0.13 | 0.14 | 0.05 | 0.13 | 0.8 | 0.315 | 0.8 | 1.245 | 3.37 | 12.25 | 0.22 | 2 | 0.665 | 0.2556377
| Std Dev. |  | 0.01549193 | 0.0167332 | 0.01154701 | 0.01760682 | 0.2949576 | 0.1566738 | 0.1516575 | 0.1482453 | 2.160152 | 0.147196 | 0.01032796 | 0.1632993 | 0.2134869 | 0.04319773
| Rel.Std.Dev. |  | 11.92% | 11.95% | 20.38% | 14.09% | 39.33% | 43.93% | 19.95% | 12.17% | 52.54% | 1.205% | 4.624% | 8.031% | 36.29% | 17.46%
| PDM3 |  | -68.93% | -66.54% | -86.46% | -70.12% | 79.27% | -14.75% | 81.66% | 191.2% | 882.8% | 2820% | -46.62% | 386% | 40.63% | -40.87%
| Z-Score (Absolute) |  | 0.68 | 0.66 | 0.86 | 0.69 | 0.55 | 0.23 | 0.4 | 1.49 | 7.27 | 23.46 | 0.5 | 3.12 | 0.23 | 0.45
| Analytical results for Hf in OREAS 320 (Certified Value 1.09 ppm) | [23 empty] | Certified
Hf | Round | Replicate | Lab | Lab | Lab | Lab | Lab | Lab | Lab | Lab | Lab | Lab | Lab | Lab | Lab | Lab | Lab | Lab | Lab | [5 empty] | 1
| No | No | 03 | 05 | 06 | 07 | 08 | 09 | 10 | 11 | 12 | 13 | 15 | 16 | 17 | 18 | 20 | 21 | 22 | [5 empty] | ppm
|  |  | 4A*OES/MS | 4A*OES/MS | 4A*MS | 4A*OES/MS | 4A*OES/MS | 4A*MS | 4A*MS | 4A*MS | 4A*OES/MS | 4A*MS | 4A*MS | 4A*OES/MS | 4A*MS | 4A*OES/MS | 4A*OES/MS | 4A*MS | 4A*MS | [5 empty] | 2
3
| 1 | 1 | 1.1 | 1.2 | 0.989 | 1.1 | 1.2 | 0.4 | 1.1 | 1.1 | 1.05 | 1.1 | 1 | 1.1 | 0.38 | 1.15 | 1 | 0.8260451 | 1 | [5 empty] | 1
| 1 | 2 | 1.1 | 1.2 | 0.996 | 1.1 | 1.2 | 0.1 | 1.1 | 1.01 | 1.01 | 1.1 | 1 | 1.1 | 0.39 | 1.11 | 1 | 0.766106 | 1 | [5 empty] | 14
| 1 | 3 | 1.1 | 1.2 | 1.01 | 1.1 | 1 | 0.2 | 1.1 | 1.1 | 1.02 | 1.2 | 0.8 | 1.1 | 0.39 | 1.09 | 1 | 0.7735987 | 1 | [5 empty] | 16
| 1 | 4 | 1.2 | 1.2 | 1.035 | 1.1 | 1.2 | 0.2 | 1 | 1.19 | 1 | 1.1 | 0.8 | 1 | 0.39 | 1.13 | 1 | 0.7406671 | 1 | [5 empty] | 1.092722
| 1 | 5 | 1.1 | 1.2 | 1.02 | 1.1 | 1 | 0.1 | 1.3 | 1.19 | 1.05 | 1.1 | 0.8 | 1.1 | 0.39 | 1.14 | 0.9 | 0.8154414 | 1 | [5 empty] | 93
| 1 | 6 | 1.1 | 1.2 | 0.966 | 1.2 | 1 | 0.2 | 1.1 | 1.2 | 1.04 | 1.2 | 0.8 | 1 | 0.37 | 1.08 | 1 | 0.7404895 | 1
| Mean |  | 1.116667 | 1.2 | 1.002667 | 1.116667 | 1.1 | 0.2 | 1.116667 | 1.131667 | 1.028333 | 1.133333 | 0.8666667 | 1.066667 | 0.385 | 1.116667 | 0.9833333 | 0.777058 | 1
| Median |  | 1.1 | 1.2 | 1.003 | 1.1 | 1.1 | 0.2 | 1.1 | 1.145 | 1.03 | 1.1 | 0.8 | 1.1 | 0.39 | 1.12 | 1 | 0.7698523 | 1
| Std Dev. |  | 0.04082483 | 0 | 0.02439399 | 0.04082483 | 0.1095445 | 0.1095445 | 0.09831921 | 0.07521081 | 0.02136976 | 0.05163978 | 0.1032796 | 0.05163978 | 0.0083666 | 0.02804758 | 0.04082483 | 0.03651435 | 0
| Rel.Std.Dev. |  | 3.656% | 0% | 2.433% | 3.656% | 9.959% | 54.77% | 8.805% | 6.646% | 2.078% | 4.556% | 11.92% | 4.841% | 2.173% | 2.512% | 4.152% | 4.699% | 0%
| PDM3 |  | 2.191% | 9.817% | -8.241% | 2.191% | 0.666% | -81.7% | 2.191% | 3.564% | -5.893% | 3.717% | -20.69% | -2.384% | -64.77% | 2.191% | -10.01% | -28.89% | -8.485%
| Z-Score (Absolute) |  | 0.43 | 1.5 | 1.04 | 0.43 | 0.21 | 11.35 | 0.43 | 0.62 | 0.71 | 0.64 | 2.78 | 0.21 | 8.97 | 0.43 | 1.28 | 3.93 | NA
| Analytical results for Hg in OREAS 320 (Indicative Value 4.86 ppm) | [23 empty] | Indicative
Hg | Round | Replicate | Lab | [21 empty] | 1
| No | No | 12 | [21 empty] | ppm
|  |  | 4A*OES/MS | [21 empty] | 2
2
| 1 | 1 | 4.83 | [21 empty] | 1
| 1 | 2 | 5.13 | [21 empty] | 18
| 1 | 3 | 4.55 | [21 empty] | 16
| 1 | 4 | 4.84 | [21 empty] | 4.858333
| 1 | 5 | 4.93 | [21 empty] | 24
| 1 | 6 | 4.87
| Mean |  | 4.858333
| Median |  | 4.855
| Std Dev. |  | 0.1872343
| Rel.Std.Dev. |  | 3.854%
| PDM3 |  | 6.661e-14%
| Z-Score (Absolute) |  | NA
| Analytical results for Ho in OREAS 320 (Certified Value 0.28 ppm) | [23 empty] | Certified
Ho | Round | Replicate | Lab | Lab | Lab | Lab | Lab | Lab | Lab | [15 empty] | 1
| No | No | 08 | 10 | 11 | 12 | 15 | 17 | 22 | [15 empty] | ppm
|  |  | 4A*OES/MS | 4A*MS | 4A*MS | 4A*OES/MS | 4A*MS | 4A*MS | 4A*MS | [15 empty] | 2
2
| 1 | 1 | 0.3 | 0.3 | 0.3 | 0.24 | 0.34 | 0.17 | 0.26 | [15 empty] | 1
| 1 | 2 | 0.4 | 0.3 | 0.3 | 0.23 | 0.34 | 0.19 | 0.25 | [15 empty] | 24
| 1 | 3 | 0.4 | 0.3 | 0.3 | 0.23 | 0.34 | 0.19 | 0.25 | [15 empty] | 16
| 1 | 4 | 0.3 | 0.3 | 0.3 | 0.23 | 0.34 | 0.16 | 0.25 | [15 empty] | 0.282381
| 1 | 5 | 0.4 | 0.2 | 0.3 | 0.24 | 0.36 | 0.2 | 0.25 | [15 empty] | 94
| 1 | 6 | 0.4 | 0.3 | 0.4 | 0.24 | 0.34 | 0.17 | 0.25
| Mean |  | 0.3666667 | 0.2833333 | 0.3166667 | 0.235 | 0.3433333 | 0.18 | 0.2516667
| Median |  | 0.4 | 0.3 | 0.3 | 0.235 | 0.34 | 0.18 | 0.25
| Std Dev. |  | 0.05163978 | 0.04082483 | 0.04082483 | 0.005477226 | 0.008164966 | 0.01549193 | 0.004082483
| Rel.Std.Dev. |  | 14.08% | 14.41% | 12.89% | 2.331% | 2.378% | 8.607% | 1.622%
| PDM3 |  | 29.85% | 0.3373% | 12.14% | -16.78% | 21.59% | -36.26% | -10.88%
| Z-Score (Absolute) |  | 1.16 | 0 | 0.47 | 0.67 | 0.84 | 1.44 | 0.44
| Analytical results for In in OREAS 320 (Certified Value 1.61 ppm) | [23 empty] | Certified
In | Round | Replicate | Lab | Lab | Lab | Lab | Lab | Lab | Lab | Lab | Lab | Lab | Lab | Lab | Lab | Lab | Lab | Lab | [6 empty] | 1
| No | No | 03 | 05 | 06 | 07 | 08 | 09 | 10 | 11 | 12 | 13 | 14 | 15 | 17 | 18 | 20 | 21 | [6 empty] | ppm
|  |  | 4A*OES/MS | 4A*OES/MS | 4A*MS | 4A*OES/MS | 4A*OES/MS | 4A*MS | 4A*MS | 4A*MS | 4A*OES/MS | 4A*MS | 4A*MS | 4A*MS | 4A*MS | 4A*OES/MS | 4A*OES/MS | 4A*MS | [6 empty] | 2
2
| 1 | 1 | 1.815 | 1.89 | 1.635 | 1.735 | 1.8 | 1.1 | 1.72 | 1.89 | 1.827 | 1.59 | 1.022285 | 1.65 | 1.12 | 1.5 | 1.54 | 1.581329 | [6 empty] | 1
| 1 | 2 | 1.775 | 1.86 | 1.635 | 1.7 | 1.7 | 0.626 | 1.82 | 1.75 | 1.756 | 1.58 | 1.021563 | 1.7 | 1.11 | 1.43 | 1.46 | 1.615401 | [6 empty] | #N/A
| 1 | 3 | 1.81 | 1.89 | 1.62 | 1.67 | 1.5 | 0.767 | 1.87 | 1.89 | 1.754 | 1.56 | 0.9845695 | 1.65 | 1.13 | 1.39 | 1.46 | 1.66101 | [6 empty] | 16
| 1 | 4 | 1.92 | 1.84 | 1.65 | 1.775 | 1.8 | 0.399 | 1.97 | 2 | 1.76 | 1.59 | 1.054985 | 1.6 | 1.07 | 1.42 | 1.49 | 1.626018 | [6 empty] | 1.612643
| 1 | 5 | 1.85 | 1.93 | 1.69 | 1.68 | 1.6 | 0.32 | 1.73 | 1.97 | 1.8 | 1.56 | 1.052421 | 1.65 | 1.12 | 1.47 | 1.41 | 1.666246 | [6 empty] | 95
| 1 | 6 | 1.83 | 1.925 | 1.58 | 1.82 | 1.6 | 0.642 | 1.82 | 2.12 | 1.788 | 1.57 | 1.032307 | 1.65 | 0.96 | 1.44 | 1.44 | 1.599711
| Mean |  | 1.833333 | 1.889167 | 1.635 | 1.73 | 1.666667 | 0.6423333 | 1.821667 | 1.936667 | 1.780833 | 1.575 | 1.028022 | 1.65 | 1.085 | 1.441667 | 1.466667 | 1.624952
| Median |  | 1.8225 | 1.89 | 1.635 | 1.7175 | 1.65 | 0.634 | 1.82 | 1.93 | 1.774 | 1.575 | 1.027296 | 1.65 | 1.115 | 1.435 | 1.46 | 1.620709
| Std Dev. |  | 0.0491596 | 0.03527275 | 0.03605551 | 0.0585662 | 0.121106 | 0.2787032 | 0.092826 | 0.1248466 | 0.02939671 | 0.01378405 | 0.02570385 | 0.03162278 | 0.06473021 | 0.03868678 | 0.04457204 | 0.0335789
| Rel.Std.Dev. |  | 2.681% | 1.867% | 2.205% | 3.385% | 7.266% | 43.39% | 5.096% | 6.446% | 1.651% | 0.8752% | 2.5% | 1.917% | 5.966% | 2.683% | 3.039% | 2.066%
| PDM3 |  | 13.69% | 17.15% | 1.386% | 7.277% | 3.35% | -60.17% | 12.96% | 20.09% | 10.43% | -2.334% | -36.25% | 2.317% | -32.72% | -10.6% | -9.052% | 0.7633%
| Z-Score (Absolute) |  | 0.72 | 0.94 | 0.03 | 0.33 | 0.09 | 3.8 | 0.68 | 1.12 | 0.53 | 0.26 | 2.33 | 0.03 | 2.12 | 0.76 | 0.67 | 0.07
| Analytical results for K in OREAS 320 (Certified Value 1.03 wt.%) | [23 empty] | Certified
K | Round | Replicate | Lab | Lab | Lab | Lab | Lab | Lab | Lab | Lab | Lab | Lab | Lab | Lab | Lab | Lab | Lab | Lab | Lab | Lab | Lab | Lab | Lab | Lab | 1
| No | No | 01 | 02 | 03 | 04 | 05 | 06 | 07 | 08 | 09 | 10 | 11 | 12 | 13 | 14 | 15 | 16 | 17 | 18 | 19 | 20 | 21 | 22 | wt.%
|  |  | 4A*OES/MS | 4A*OES/MS | 4A*OES/MS | 4A*OES | 4A*OES/MS | 4A*MS | 4A*OES/MS | 4A*OES/MS | 4A*MS | 4A*OES | 4A*MS | 4A*OES/MS | 4A*OES | 4A*OES | 4A*OES | 4A*OES/MS | 4A*MS | 4A*OES/MS | 4A*OES | 4A*OES/MS | 4A*OES | 4A*OES | 2
3
| 1 | 1 | 1.048229 | 1.025752 | 1.03 | 1 | 1.1 | 1.02 | 1.02 | 0.99 | 1.19 | 1 | 0.99 | 1.0426 | 0.99 | 1.059065 | 1.03 | 1.03 | 1.06 | 1.06 | 1.1556837 | 1.03 | 1.02375 | 1.054 | 1
| 1 | 2 | 1.051937 | 1.027985 | 1.02 | 0.97 | 1.07 | 1.03 | 1.01 | 1.03 | 1.23 | 1 | 0.95 | 1.0311 | 0.988 | 1.037225 | 1.05 | 1.05 | 1.05 | 1.06 | 1.158934 | 1.01 | 1.0185 | 1.071 | #N/A
| 1 | 3 | 1.04583 | 1.021012 | 1.03 | 1 | 1.11 | 1.02 | 1 | 1 | 1.26 | 0.99 | 0.98 | 1.0481 | 1 | 1.053815 | 1.02 | 1.04 | 1.07 | 1.02 | 1.1591867 | 1.01 | 1.0164 | 1.054 | 16
| 1 | 4 | 1.042233 | 1.024122 | 1.05 | 0.99 | 1.07 | 1.04 | 1.04 | 0.98 | 1.23 | 1 | 1.01 | 1.0209 | 0.991 | 1.05602 | 0.99 | 1.05 | 1.06 | 1.06 | 1.1294614 | 1.04 | 1.00695 | 1.054 | 1.028932
| 1 | 5 | 1.034199 | 1.01364 | 1.03 | 1 | 1.07 | 1.03 | 1.01 | 1.02 | 1.22 | 0.99 | 1.01 | 1.0559 | 0.982 | 1.06799 | 1.01 | 1.04 | 1.06 | 1.11 | 1.1513923 | 1.03 | 1.0143 | 1.054 | 96
| 1 | 6 | 1.040709 | 1.024171 | 1.01 | 1.01 | 1.11 | 1.01 | 1.06 | 1.04 | 1.17 | 0.98 | 0.99 | 1.0347 | 0.995 | 1.064315 | 1 | 1.02 | 1.07 | 1.04 | 1.1630228 | 1.04 | 1.00695 | 1.029
| Mean |  | 1.043856 | 1.02278 | 1.028333 | 0.995 | 1.088333 | 1.025 | 1.023333 | 1.01 | 1.216667 | 0.9933333 | 0.9883333 | 1.038883 | 0.991 | 1.056405 | 1.016667 | 1.038333 | 1.061667 | 1.058333 | 1.152947 | 1.026667 | 1.014475 | 1.052667
| Median |  | 1.044032 | 1.024146 | 1.03 | 1 | 1.085 | 1.025 | 1.015 | 1.01 | 1.225 | 0.995 | 0.99 | 1.03865 | 0.9905 | 1.0575425 | 1.015 | 1.04 | 1.06 | 1.06 | 1.15730885 | 1.03 | 1.01535 | 1.054
| Std Dev. |  | 0.006230634 | 0.005026465 | 0.0132916 | 0.01378405 | 0.02041241 | 0.01048809 | 0.02250926 | 0.02366432 | 0.03204164 | 0.008164966 | 0.02228602 | 0.01256828 | 0.006131884 | 0.01075718 | 0.02160247 | 0.01169045 | 0.007527727 | 0.02994439 | 0.01214726 | 0.0136626 | 0.006621386 | 0.01344123
| Rel.Std.Dev. |  | 0.5969% | 0.4915% | 1.293% | 1.385% | 1.876% | 1.023% | 2.2% | 2.343% | 2.634% | 0.822% | 2.255% | 1.21% | 0.6188% | 1.018% | 2.125% | 1.126% | 0.709% | 2.829% | 1.054% | 1.331% | 0.6527% | 1.277%
| PDM3 |  | 1.45% | -0.5979% | -0.05819% | -3.298% | 5.773% | -0.3822% | -0.5441% | -1.84% | 18.25% | -3.46% | -3.946% | 0.9671% | -3.687% | 2.67% | -1.192% | 0.9137% | 3.181% | 2.857% | 12.05% | -0.2202% | -1.405% | 2.307%
| Z-Score (Absolute) |  | 0.51 | 0.15 | 0.03 | 1.02 | 1.91 | 0.08 | 0.13 | 0.55 | 5.95 | 1.07 | 1.23 | 0.36 | 1.15 | 0.91 | 0.34 | 0.34 | 1.07 | 0.97 | 3.94 | 0.03 | 0.41 | 0.8
| Analytical results for La in OREAS 320 (Certified Value 16.9 ppm) | [23 empty] | Certified
La | Round | Replicate | Lab | Lab | Lab | Lab | Lab | Lab | Lab | Lab | Lab | Lab | Lab | Lab | Lab | Lab | Lab | Lab | Lab | Lab |  |  |  |  | 1
| No | No | 03 | 04 | 05 | 06 | 07 | 08 | 09 | 10 | 11 | 12 | 14 | 15 | 16 | 17 | 18 | 19 | 20 | 22 |  |  |  |  | ppm
|  |  | 4A*OES/MS | 4A*OES | 4A*OES/MS | 4A*MS | 4A*OES/MS | 4A*OES/MS | 4A*MS | 4A*MS | 4A*MS | 4A*OES/MS | 4A*OES | 4A*MS | 4A*OES/MS | 4A*OES | 4A*OES/MS | 4A*OES | 4A*OES/MS | 4A*OES |  |  |  |  | 1
1
| 1 | 1 | 17.6 | 20 | 16.7 | 16.75 | 15.8 | 10.6 | 12.3 | 18.8 | 13.4 | 17.2 | 19.76 | 16.1 | 17.4 | 13 | 21.8 | 19.75 | 14.5 | 20 |  |  |  |  | 1
| 1 | 2 | 16.3 | 20 | 16.5 | 16.25 | 15.7 | 7.9 | 12.1 | 18.9 | 12.4 | 16.9 | 19.31 | 17 | 17.4 | 14 | 20 | 19.25 | 13.8 | 19 |  |  |  |  | #N/A
| 1 | 3 | 16.5 | 20 | 17.7 | 16.3 | 15.6 | 8.7 | 12.8 | 19 | 13 | 17.2 | 19.6 | 18.7 | 17.3 | 13 | 20.8 | 19.2 | 13.9 | 19 |  |  |  |  | 16
| 1 | 4 | 17.1 | 20 | 16.6 | 16.35 | 15.9 | 7.6 | 11.2 | 19.5 | 12.8 | 16.8 | 19.12 | 18.5 | 16.7 | 13 | 21.7 | 18.55 | 14.5 | 19 |  |  |  |  | 16.9449
| 1 | 5 | 16.2 | 20 | 16.9 | 17.15 | 15.3 | 7.4 | 10.4 | 18.5 | 13.4 | 17.4 | 19.45 | 17.6 | 17.7 | 13 | 21.4 | 19.44 | 12.9 | 19 |  |  |  |  | 97
| 1 | 6 | 17 | 20 | 17 | 16.15 | 16.6 | 7.1 | 12 | 19.1 | 14.6 | 17 | 20.31 | 17 | 17.4 | 13 | 20.3 | 19.19 | 14.4 | 19
| Mean |  | 16.78333 | 20 | 16.9 | 16.49167 | 15.81667 | 8.216667 | 11.8 | 18.96667 | 13.26667 | 17.08333 | 19.59167 | 17.48333 | 17.31667 | 13.16667 | 21 | 19.23 | 14 | 19.16667
| Median |  | 16.75 | 20 | 16.8 | 16.325 | 15.75 | 7.75 | 12.05 | 18.95 | 13.2 | 17.1 | 19.525 | 17.3 | 17.4 | 13 | 21.1 | 19.225 | 14.15 | 19
| Std Dev. |  | 0.5419102 | 0 | 0.4335897 | 0.3826443 | 0.4355074 | 1.289057 | 0.8602325 | 0.332666 | 0.7554248 | 0.2228602 | 0.4162411 | 0.9907909 | 0.3311596 | 0.4082483 | 0.7509993 | 0.3949177 | 0.6196773 | 0.4082483
| Rel.Std.Dev. |  | 3.229% | 0% | 2.566% | 2.32% | 2.753% | 15.69% | 7.29% | 1.754% | 5.694% | 1.305% | 2.125% | 5.667% | 1.912% | 3.101% | 3.576% | 2.054% | 4.426% | 2.13%
| PDM3 |  | -0.9535% | 18.03% | -0.265% | -2.675% | -6.658% | -51.51% | -30.36% | 11.93% | -21.71% | 0.8169% | 15.62% | 3.178% | 2.194% | -22.3% | 23.93% | 13.49% | -17.38% | 13.11%
| Z-Score (Absolute) |  | 0.06 | 0.92 | 0.03 | 0.15 | 0.36 | 2.68 | 1.59 | 0.6 | 1.14 | 0.03 | 0.79 | 0.15 | 0.1 | 1.17 | 1.22 | 0.68 | 0.91 | 0.66
| Analytical results for Li in OREAS 320 (Certified Value 13.1 ppm) | [23 empty] | Certified
Li | Round | Replicate | Lab | Lab | Lab | Lab | Lab | Lab | Lab | Lab | Lab | Lab | Lab | Lab | Lab | Lab | Lab | Lab | Lab | Lab | Lab |  |  |  | 1
| No | No | 03 | 04 | 05 | 06 | 07 | 08 | 09 | 10 | 11 | 12 | 13 | 14 | 15 | 16 | 17 | 18 | 19 | 20 | 22 |  |  |  | ppm
|  |  | 4A*OES/MS | 4A*OES | 4A*OES/MS | 4A*MS | 4A*OES/MS | 4A*OES/MS | 4A*MS | 4A*MS | 4A*MS | 4A*OES/MS | 4A*MS | 4A*MS | 4A*OES | 4A*OES/MS | 4A*MS | 4A*OES/MS | 4A*OES | 4A*OES/MS | 4A*OES |  |  |  | 1
2
| 1 | 1 | 14.1 | 10 | 13.8 | 13.6 | 14 | 13 | 7.1 | 13 | 12.2 | 12 | 12 | 9.593926 | 20 | 13.5 | 10.43 | 17 | 16.75 | 13.8 | 14 |  |  |  | 1
| 1 | 2 | 14.1 | 10 | 13.8 | 13.7 | 13.7 | 14 | 7.3 | 13 | 11.3 | 12 | 12.4 | 9.455081 | 20 | 13.7 | 9.98 | 17 | 16.89 | 13.1 | 14 |  |  |  | #N/A
| 1 | 3 | 14.4 | 10 | 13.9 | 13.6 | 13.6 | 14 | 7.4 | 13 | 12.2 | 12 | 12.4 | 9.651424 | 20 | 13.4 | 10.19 | 16 | 16.79 | 13.2 | 14 |  |  |  | 16
| 1 | 4 | 14.6 | 10 | 13.5 | 13.9 | 14.4 | 13 | 6.3 | 13 | 13.6 | 12 | 12.1 | 9.715995 | 40 | 13.7 | 10.46 | 17 | 16.27 | 13.7 | 14 |  |  |  | 13.09407
| 1 | 5 | 14.4 | 10 | 13.8 | 13.5 | 13.7 | 14 | 6.4 | 13 | 13.1 | 12 | 12.4 | 9.617137 | 20 | 13.8 | 10.5 | 17 | 16.67 | 12.6 | 14 |  |  |  | 98
| 1 | 6 | 14.3 | 10 | 14 | 13.2 | 14.7 | 14 | 6.5 | 13 | 13.6 | 12 | 12.3 | 9.651824 | 20 | 13.5 | 10.02 | 16 | 16.89 | 13.6 | 14
| Mean |  | 14.31667 | 10 | 13.8 | 13.58333 | 14.01667 | 13.66667 | 6.833333 | 13 | 12.66667 | 12 | 12.26667 | 9.614231 | 23.33333 | 13.6 | 10.26333 | 16.66667 | 16.71 | 13.33333 | 14
| Median |  | 14.35 | 10 | 13.8 | 13.6 | 13.85 | 14 | 6.8 | 13 | 12.65 | 12 | 12.35 | 9.634281 | 20 | 13.6 | 10.31 | 17 | 16.77 | 13.4 | 14
| Std Dev. |  | 0.194079 | 0 | 0.167332 | 0.2316607 | 0.4445972 | 0.5163978 | 0.4885352 | 0 | 0.9201449 | 0 | 0.175119 | 0.08820653 | 8.164966 | 0.1549193 | 0.2312286 | 0.5163978 | 0.2315167 | 0.4546061 | 0
| Rel.Std.Dev. |  | 1.356% | 0% | 1.213% | 1.705% | 3.172% | 3.779% | 7.149% | 0% | 7.264% | 0% | 1.428% | 0.9175% | 34.99% | 1.139% | 2.253% | 3.098% | 1.385% | 3.41% | 0%
| PDM3 |  | 9.337% | -23.63% | 5.391% | 3.736% | 7.046% | 4.373% | -47.81% | -0.7184% | -3.264% | -8.355% | -6.319% | -26.58% | 78.2% | 3.864% | -21.62% | 27.28% | 27.61% | 1.827% | 6.919%
| Z-Score (Absolute) |  | 0.7 | NA | 0.28 | 0.1 | 0.46 | NA | 5.41 | NA | 0.65 | NA | 0.97 | 3.14 | NA | 0.12 | 2.61 | NA | 2.66 | 0.1 | NA
Results from laboratories 8, 10, 12, 18 and 22 were removed due to their 1 ppm reading resolution. Results from laboratories 4 and 15 were removed due to their 10 ppm reading resolution.
| Analytical results for Lu in OREAS 320 (Certified Value 0.11 ppm) | [23 empty] | Certified
Lu | Round | Replicate | Lab | Lab | Lab | Lab | Lab | Lab | Lab | [15 empty] | 1
| No | No | 08 | 10 | 11 | 12 | 15 | 17 | 18 | [15 empty] | ppm
|  |  | 4A*OES/MS | 4A*MS | 4A*MS | 4A*OES/MS | 4A*MS | 4A*MS | 4A*OES/MS | [15 empty] | 2
2
| 1 | 1 | 0.2 | 0.09 | 0.1 | 0.11 | 0.12 | 0.1 | 0.16 | [15 empty] | 1
| 1 | 2 | 0.1 | 0.16 | 0.1 | 0.11 | 0.14 | 0.09 | 0.15 | [15 empty] | 20
| 1 | 3 | 0.1 | 0.09 | 0.1 | 0.11 | 0.14 | 0.1 | 0.16 | [15 empty] | 16
| 1 | 4 | 0.1 | 0.13 | 0.1 | 0.11 | 0.12 | 0.09 | 0.16 | [15 empty] | 0.1088889
| 1 | 5 | 0.1 | 0.13 | 0.1 | 0.12 | 0.12 | 0.09 | 0.16 | [15 empty] | 99
| 1 | 6 | 0.1 | 0.12 | 0.1 | 0.12 | 0.12 | 0.09 | 0.15
| Mean |  | 0.1166667 | 0.12 | 0.1 | 0.1133333 | 0.1266667 | 0.09333333 | 0.1566667
| Median |  | 0.1 | 0.125 | 0.1 | 0.11 | 0.12 | 0.09 | 0.16
| Std Dev. |  | 0.04082483 | 0.02683282 | 1.520235e-17 | 0.005163978 | 0.01032796 | 0.005163978 | 0.005163978
| Rel.Std.Dev. |  | 34.99% | 22.36% | 1.52e-14% | 4.556% | 8.154% | 5.533% | 3.296%
| PDM3 |  | 7.143% | 10.2% | -8.163% | 4.082% | 16.33% | -14.29% | 43.88%
| Z-Score (Absolute) |  | 0 | 0.22 | 1.12 | 0.22 | 0.67 | 1.57 | 2.7
| Analytical results for Mg in OREAS 320 (Certified Value 1.13 wt.%) | [23 empty] | Certified
Mg | Round | Replicate | Lab | Lab | Lab | Lab | Lab | Lab | Lab | Lab | Lab | Lab | Lab | Lab | Lab | Lab | Lab | Lab | Lab | Lab | Lab | Lab | Lab | Lab | 1
| No | No | 01 | 02 | 03 | 04 | 05 | 06 | 07 | 08 | 09 | 10 | 11 | 12 | 13 | 14 | 15 | 16 | 17 | 18 | 19 | 20 | 21 | 22 | wt.%
|  |  | 4A*OES/MS | 4A*OES/MS | 4A*OES/MS | 4A*OES | 4A*OES/MS | 4A*MS | 4A*OES/MS | 4A*OES/MS | 4A*MS | 4A*OES | 4A*MS | 4A*OES/MS | 4A*OES | 4A*OES | 4A*OES | 4A*OES/MS | 4A*OES | 4A*OES/MS | 4A*OES | 4A*OES/MS | 4A*OES | 4A*OES | 2
3
| 1 | 1 | 1.171129 | 1.079213 | 1.09 | 1.05 | 1.13 | 1.07 | 1.11 | 1.09 | 1.24 | 1.14 | 1.09 | 1.1413 | 1.14 | 1.20209 | 1.13 | 1.16 | 1.2 | 1.21 | 1.0626756 | 1.14 | 1.174 | 1.2 | 1
| 1 | 2 | 1.172682 | 1.083655 | 1.09 | 1.02 | 1.13 | 1.08 | 1.09 | 1.05 | 1.42 | 1.14 | 1.03 | 1.1343 | 1.14 | 1.20564 | 1.11 | 1.18 | 1.19 | 1.2 | 1.0468413 | 1.11 | 1.169 | 1.206 | #N/A
| 1 | 3 | 1.18272 | 1.079369 | 1.11 | 1.06 | 1.15 | 1.07 | 1.07 | 1.04 | 1.43 | 1.14 | 1.06 | 1.1527 | 1.16 | 1.21624 | 1.1 | 1.17 | 1.2 | 1.17 | 1.0471533 | 1.13 | 1.173 | 1.188 | 16
| 1 | 4 | 1.161998 | 1.082099 | 1.11 | 1.04 | 1.13 | 1.1 | 1.14 | 1.1 | 1.55 | 1.14 | 1.07 | 1.1253 | 1.13 | 1.22791 | 1.1 | 1.18 | 1.18 | 1.21 | 1.0241122 | 1.15 | 1.164 | 1.194 | 1.129683
| 1 | 5 | 1.157455 | 1.069376 | 1.11 | 1.04 | 1.14 | 1.07 | 1.1 | 1.04 | 1.6 | 1.14 | 1.16 | 1.1588 | 1.14 | 1.21834 | 1.11 | 1.17 | 1.21 | 1.26 | 1.0458545 | 1.14 | 1.165 | 1.194 | 100
| 1 | 6 | 1.173198 | 1.089293 | 1.09 | 1.06 | 1.17 | 1.04 | 1.16 | 1.06 | 1.34 | 1.13 | 1.07 | 1.1383 | 1.13 | 1.21855 | 1.1 | 1.15 | 1.21 | 1.19 | 1.0454484 | 1.16 | 1.159 | 1.17
| Mean |  | 1.169864 | 1.080501 | 1.1 | 1.045 | 1.141667 | 1.071667 | 1.111667 | 1.063333 | 1.43 | 1.138333 | 1.08 | 1.141783 | 1.14 | 1.214795 | 1.108333 | 1.168333 | 1.198333 | 1.206667 | 1.04534755 | 1.138333 | 1.167333 | 1.192
| Median |  | 1.171906 | 1.080734 | 1.1 | 1.045 | 1.135 | 1.07 | 1.105 | 1.055 | 1.425 | 1.14 | 1.07 | 1.1398 | 1.14 | 1.21729 | 1.105 | 1.17 | 1.2 | 1.205 | 1.0463479 | 1.14 | 1.167 | 1.194
| Std Dev. |  | 0.008964126 | 0.006580373 | 0.01095445 | 0.01516575 | 0.01602082 | 0.0194079 | 0.03311596 | 0.02581989 | 0.1323631 | 0.004082483 | 0.0438178 | 0.01223771 | 0.01095445 | 0.009444462 | 0.01169045 | 0.01169045 | 0.01169045 | 0.03011091 | 0.01230415 | 0.01722401 | 0.005750362 | 0.01239355
| Rel.Std.Dev. |  | 0.7663% | 0.609% | 0.9959% | 1.451% | 1.403% | 1.811% | 2.979% | 2.428% | 9.256% | 0.3586% | 4.057% | 1.072% | 0.9609% | 0.7775% | 1.055% | 1.001% | 0.9756% | 2.495% | 1.177% | 1.513% | 0.4926% | 1.04%
| PDM3 |  | 3.557% | -4.354% | -2.628% | -7.496% | 1.061% | -5.136% | -1.595% | -5.873% | 26.58% | 0.7657% | -4.398% | 1.071% | 0.9133% | 7.534% | -1.89% | 3.421% | 6.077% | 6.815% | -7.465% | 0.7657% | 3.333% | 5.516%
| Z-Score (Absolute) |  | 0.45 | 0.86 | 0.57 | 1.38 | 0.04 | 0.99 | 0.4 | 1.11 | 4.26 | 0.01 | 0.87 | 0.04 | 0.01 | 1.11 | 0.45 | 0.43 | 0.87 | 0.99 | 1.37 | 0.01 | 0.41 | 0.77
| Analytical results for Mn in OREAS 320 (Certified Value 0.314 wt.%) | [23 empty] | Certified
Mn | Round | Replicate | Lab | Lab | Lab | Lab | Lab | Lab | Lab | Lab | Lab | Lab | Lab | Lab | Lab | Lab | Lab | Lab | Lab | Lab | Lab | Lab | Lab | Lab | 1
| No | No | 01 | 02 | 03 | 04 | 05 | 06 | 07 | 08 | 09 | 10 | 11 | 12 | 13 | 14 | 15 | 16 | 17 | 18 | 19 | 20 | 21 | 22 | wt.%
|  |  | 4A*OES/MS | 4A*OES/MS | 4A*OES/MS | 4A*OES | 4A*OES/MS | 4A*MS | 4A*OES/MS | 4A*OES/MS | 4A*MS | 4A*OES | 4A*MS | 4A*OES/MS | 4A*OES | 4A*OES | 4A*OES | 4A*OES/MS | 4A*OES | 4A*OES/MS | 4A*OES | 4A*OES/MS | 4A*MS | 4A*OES | 3
3
| 1 | 1 | 0.3260449 | 0.3150979 | 0.313 | 0.304 | 0.32 | 0.307 | 0.306 | 0.302 | 0.188 | 0.3167 | 0.321 | 0.3147 | 0.302 | 0.30982 | 0.316 | 0.3432 | 0.2775 | 0.33 | 0.3133781 | 0.305 | 0.3206384 | 0.326 | 1
| 1 | 2 | 0.3257041 | 0.3128958 | 0.313 | 0.294 | 0.317 | 0.309 | 0.305 | 0.28 | 0.171 | 0.3155 | 0.3074 | 0.3138 | 0.303 | 0.30893 | 0.321 | 0.3433 | 0.2754 | 0.33 | 0.3211335 | 0.295 | 0.3026844 | 0.3276 | #N/A
| 1 | 3 | 0.3277107 | 0.3112792 | 0.315 | 0.306 | 0.321 | 0.31 | 0.302 | 0.288 | 0.178 | 0.3156 | 0.3127 | 0.317 | 0.304 | 0.3083 | 0.325 | 0.3339 | 0.2785 | 0.32 | 0.3157632 | 0.295 | 0.3154551 | 0.3253 | 16
| 1 | 4 | 0.3218343 | 0.31185 | 0.319 | 0.299 | 0.315 | 0.315 | 0.314 | 0.304 | 0.15 | 0.3176 | 0.3208 | 0.3108 | 0.315 | 0.30856 | 0.323 | 0.3386 | 0.2794 | 0.34 | 0.3235972 | 0.307 | 0.3046887 | 0.326 | 0.314221
| 1 | 5 | 0.3211568 | 0.3097521 | 0.315 | 0.303 | 0.319 | 0.308 | 0.303 | 0.295 | 0.144 | 0.3188 | 0.3341 | 0.3195 | 0.309 | 0.30882 | 0.324 | 0.34 | 0.278 | 0.35 | 0.3263262 | 0.302 | 0.3391511 | 0.3245 | 101
| 1 | 6 | 0.3245487 | 0.315651 | 0.308 | 0.307 | 0.325 | 0.302 | 0.32 | 0.306 | 0.152 | 0.312 | 0.3169 | 0.3141 | 0.317 | 0.30886 | 0.322 | 0.3353 | 0.2782 | 0.33 | 0.3241784 | 0.306 | 0.3123987 | 0.3175
| Mean |  | 0.3244999 | 0.3127543 | 0.3138333 | 0.3021667 | 0.3195 | 0.3085 | 0.3083333 | 0.2958333 | 0.1638333 | 0.3160333 | 0.3188167 | 0.3149833 | 0.3083333 | 0.3088817 | 0.3218333 | 0.33905 | 0.2778333 | 0.3333333 | 0.3207294 | 0.3016667 | 0.3158361 | 0.3244833
| Median |  | 0.3251264 | 0.3123729 | 0.314 | 0.3035 | 0.3195 | 0.3085 | 0.3055 | 0.2985 | 0.1615 | 0.31615 | 0.31885 | 0.3144 | 0.3065 | 0.30884 | 0.3225 | 0.3393 | 0.2781 | 0.33 | 0.32236535 | 0.3035 | 0.3139269 | 0.32565
| Std Dev. |  | 0.002546779 | 0.002276434 | 0.003600926 | 0.004875107 | 0.003449638 | 0.004230839 | 0.007118052 | 0.01020621 | 0.01766824 | 0.002336379 | 0.009096245 | 0.002974167 | 0.006439462 | 0.0005155353 | 0.003188521 | 0.003923646 | 0.001348579 | 0.01032796 | 0.005105137 | 0.005428321 | 0.01323513 | 0.003570668
| Rel.Std.Dev. |  | 0.7848% | 0.7279% | 1.147% | 1.613% | 1.08% | 1.371% | 2.309% | 3.45% | 10.78% | 0.7393% | 2.853% | 0.9442% | 2.088% | 0.1669% | 0.9907% | 1.157% | 0.4854% | 3.098% | 1.592% | 1.799% | 4.191% | 1.1%
| PDM3 |  | 3.271% | -0.4668% | -0.1234% | -3.836% | 1.68% | -1.821% | -1.874% | -5.852% | -47.86% | 0.5768% | 1.463% | 0.2426% | -1.874% | -1.699% | 2.423% | 7.902% | -11.58% | 6.082% | 2.071% | -3.995% | 0.514% | 3.266%
| Z-Score (Absolute) |  | 1.1 | 0.18 | 0.06 | 1.33 | 0.55 | 0.64 | 0.66 | 2.02 | 16.38 | 0.18 | 0.48 | 0.06 | 0.66 | 0.6 | 0.81 | 2.68 | 3.98 | 2.06 | 0.69 | 1.39 | 0.16 | 1.1
| Analytical results for Mo in OREAS 320 (Certified Value 17.7 ppm) | [23 empty] | Certified
Mo | Round | Replicate | Lab | Lab | Lab | Lab | Lab | Lab | Lab | Lab | Lab | Lab | Lab | Lab | Lab | Lab | Lab | Lab | Lab | Lab | Lab | Lab | Lab |  | 1
| No | No | 01 | 02 | 03 | 04 | 05 | 06 | 07 | 08 | 09 | 10 | 11 | 12 | 13 | 15 | 16 | 17 | 18 | 19 | 20 | 21 | 22 |  | ppm
|  |  | 4A*OES/MS | 4A*OES/MS | 4A*OES/MS | 4A*OES | 4A*OES/MS | 4A*MS | 4A*OES/MS | 4A*OES/MS | 4A*MS | 4A*MS | 4A*MS | 4A*OES/MS | 4A*MS | 4A*MS | 4A*OES/MS | 4A*MS | 4A*OES/MS | 4A*OES | 4A*OES/MS | 4A*MS | 4A*MS |  | 1
2
| 1 | 1 | 17.7563 | 17.67 | 18.15 | 16 | 19.3 | 15.4 | 18.45 | 19 | 14.8 | 18 | 19.84 | 23.5 | 16.1 | 15.5 | 19.1 | 14.68 | 16.38 | 17.455 | 18.9 | 18.13026 | 18.8 |  | 1
| 1 | 2 | 19.10924 | 18.38 | 17 | 16 | 19.05 | 14.95 | 17.85 | 19 | 9.71 | 19 | 17.61 | 23.3 | 16 | 16 | 19.2 | 15.23 | 15.88 | 18.021 | 18 | 18.41385 | 19.5 |  | 9
| 1 | 3 | 18.37815 | 18.34 | 17.7 | 17 | 18.85 | 15.4 | 17.9 | 18 | 10.6 | 19 | 19.17 | 23.7 | 16.3 | 15.5 | 18.6 | 15.58 | 15.71 | 18.704 | 18.2 | 18.451 | 19.5 |  | 16
| 1 | 4 | 20.36134 | 17.55 | 18.1 | 16 | 19.5 | 15.8 | 19 | 18 | 6.15 | 19 | 19.46 | 23.1 | 16.4 | 15 | 18.8 | 15.75 | 16.38 | 18.132 | 18.3 | 18.5092 | 18.8 |  | 17.67545
| 1 | 5 | 18.96639 | 17.12 | 18 | 16 | 19.75 | 15.9 | 18.15 | 18 | 4.88 | 19 | 19.45 | 23.8 | 16.5 | 15.5 | 18.8 | 14.93 | 16.58 | 18.333 | 17.5 | 18.73557 | 19 |  | 102
| 1 | 6 | 18 | 18.94 | 17.5 | 17 | 19.75 | 14.85 | 19.35 | 18 | 9.52 | 19 | 20.69 | 23.3 | 16.1 | 15.5 | 18.2 | 14.64 | 15.83 | 18.633 | 18.3 | 18.01404 | 19.4
| Mean |  | 18.7619 | 18 | 17.74167 | 16.33333 | 19.36667 | 15.38333 | 18.45 | 18.33333 | 9.276667 | 18.83333 | 19.37 | 23.45 | 16.23333 | 15.5 | 18.78333 | 15.135 | 16.12667 | 18.213 | 18.2 | 18.37565 | 19.16667
| Median |  | 18.67227 | 18.005 | 17.85 | 16 | 19.4 | 15.4 | 18.3 | 18 | 9.615 | 19 | 19.455 | 23.4 | 16.2 | 15.5 | 18.8 | 15.08 | 16.13 | 18.2325 | 18.25 | 18.43242 | 19.2
| Std Dev. |  | 0.9444222 | 0.6677425 | 0.4409271 | 0.5163978 | 0.3696846 | 0.4273952 | 0.6107373 | 0.5163978 | 3.510331 | 0.4082483 | 1.011474 | 0.2664583 | 0.1966384 | 0.3162278 | 0.3600926 | 0.4646181 | 0.3623074 | 0.4582292 | 0.4560702 | 0.2628664 | 0.3386247
| Rel.Std.Dev. |  | 5.034% | 3.71% | 2.485% | 3.162% | 1.909% | 2.778% | 3.31% | 2.817% | 37.84% | 2.168% | 5.222% | 1.136% | 1.211% | 2.04% | 1.917% | 3.07% | 2.247% | 2.516% | 2.506% | 1.431% | 1.767%
| PDM3 |  | 6.147% | 1.836% | 0.3746% | -7.593% | 9.568% | -12.97% | 4.382% | 3.722% | -47.52% | 6.551% | 9.587% | 32.67% | -8.159% | -12.31% | 6.268% | -14.37% | -8.762% | 3.041% | 2.968% | 3.961% | 8.437%
| Z-Score (Absolute) |  | 0.35 | 0.13 | 0.3 | NA | 0.74 | 1.8 | 0.15 | NA | 5.68 | NA | 0.74 | 3.34 | 1.26 | 1.72 | 0.37 | 1.95 | 1.32 | 0 | 0 | 0.11 | 0.61
Results from laboratories 4, 8 and 10 were removed due to their 1 ppm reading resolution.
| Analytical results for Na in OREAS 320 (Certified Value 0.091 wt.%) | [23 empty] | Certified
Na | Round | Replicate | Lab | Lab | Lab | Lab | Lab | Lab | Lab | Lab | Lab | Lab | Lab | Lab | Lab | Lab | Lab | Lab | Lab | Lab | Lab | Lab | Lab | Lab | 1
| No | No | 01 | 02 | 03 | 04 | 05 | 06 | 07 | 08 | 09 | 10 | 11 | 12 | 13 | 14 | 15 | 16 | 17 | 18 | 19 | 20 | 21 | 22 | wt.%
|  |  | 4A*OES/MS | 4A*OES/MS | 4A*OES/MS | 4A*OES | 4A*OES/MS | 4A*MS | 4A*OES/MS | 4A*OES/MS | 4A*MS | 4A*OES | 4A*MS | 4A*OES/MS | 4A*OES | 4A*OES | 4A*OES | 4A*OES/MS | 4A*OES | 4A*OES/MS | 4A*OES | 4A*OES/MS | 4A*OES | 4A*OES | 3
3
| 1 | 1 | 0.09999183 | 0.08641 | 0.09 | 0.09 | 0.09 | 0.086 | 0.09 | 0.08 | 0.05 | 0.09 | 0.087 | 0.0749 | 0.082 | 0.104848 | 0.1 | 0.09 | 0.09 | 0.34 | 0.0660912 | 0.1 | 0.1034 | 0.089 | 1
| 1 | 2 | 0.1030076 | 0.086317 | 0.09 | 0.09 | 0.09 | 0.087 | 0.08 | 0.08 | 0.05 | 0.09 | 0.084 | 0.0749 | 0.083 | 0.102313 | 0.1 | 0.09 | 0.09 | 0.34 | 0.0679839 | 0.09 | 0.1034 | 0.089 | 15
| 1 | 3 | 0.0994731 | 0.085965 | 0.09 | 0.09 | 0.09 | 0.086 | 0.08 | 0.08 | 0.05 | 0.09 | 0.087 | 0.0755 | 0.084 | 0.107256 | 0.11 | 0.09 | 0.09 | 0.33 | 0.0665737 | 0.1 | 0.1034 | 0.089 | 16
| 1 | 4 | 0.1025632 | 0.086977 | 0.09 | 0.09 | 0.09 | 0.087 | 0.09 | 0.08 | 0.04 | 0.09 | 0.09 | 0.0735 | 0.087 | 0.102391 | 0.11 | 0.09 | 0.09 | 0.34 | 0.0648648 | 0.1 | 0.1045 | 0.089 | 0.09080143
| 1 | 5 | 0.09618966 | 0.085508 | 0.09 | 0.09 | 0.09 | 0.086 | 0.09 | 0.08 | 0.04 | 0.09 | 0.093 | 0.0759 | 0.084 | 0.106879 | 0.1 | 0.09 | 0.09 | 0.36 | 0.0688927 | 0.1 | 0.1034 | 0.089 | 103
| 1 | 6 | 0.09890755 | 0.086686 | 0.09 | 0.09 | 0.09 | 0.083 | 0.09 | 0.08 | 0.04 | 0.08 | 0.088 | 0.0742 | 0.086 | 0.102856 | 0.11 | 0.09 | 0.09 | 0.35 | 0.0672662 | 0.1 | 0.1023 | 0.089
| Mean |  | 0.1000221 | 0.0863105 | 0.09 | 0.09 | 0.09 | 0.08583333 | 0.08666667 | 0.08 | 0.045 | 0.08833333 | 0.08816667 | 0.07481667 | 0.08433333 | 0.1044238 | 0.105 | 0.09 | 0.09 | 0.3433333 | 0.06694542 | 0.09833333 | 0.1034 | 0.089
| Median |  | 0.09973246 | 0.0863635 | 0.09 | 0.09 | 0.09 | 0.086 | 0.09 | 0.08 | 0.045 | 0.09 | 0.0875 | 0.0749 | 0.084 | 0.103852 | 0.105 | 0.09 | 0.09 | 0.34 | 0.06691995 | 0.1 | 0.1034 | 0.089
| Std Dev. |  | 0.002514052 | 0.0005212565 | 1.520235e-17 | 1.520235e-17 | 1.520235e-17 | 0.00147196 | 0.005163978 | 0 | 0.005477226 | 0.004082483 | 0.003060501 | 0.0008681398 | 0.001861899 | 0.002248335 | 0.005477226 | 1.520235e-17 | 1.520235e-17 | 0.01032796 | 0.00142619 | 0.004082483 | 0.0006957011 | 1.520235e-17
| Rel.Std.Dev. |  | 2.513% | 0.6039% | 1.689e-14% | 1.689e-14% | 1.689e-14% | 1.715% | 5.958% | 0% | 12.17% | 4.622% | 3.471% | 1.16% | 2.208% | 2.153% | 5.216% | 1.689e-14% | 1.689e-14% | 3.008% | 2.13% | 4.152% | 0.6728% | 1.708e-14%
| PDM3 |  | 10.15% | -4.946% | -0.8826% | -0.8826% | -0.8826% | -5.471% | -4.554% | -11.9% | -50.44% | -2.718% | -2.902% | -17.6% | -7.123% | 15% | 15.64% | -0.8826% | -0.8826% | 278.1% | -26.27% | 8.295% | 13.87% | -1.984%
| Z-Score (Absolute) |  | 1.6 | 0.49 | 0.07 | 0.07 | 0.07 | 0.56 | 0.43 | 1.45 | 6.78 | 0.18 | 0.2 | 2.24 | 0.79 | 2.27 | 2.36 | 0.07 | 0.07 | 38.66 | 3.44 | 1.34 | 2.12 | 0.07
| Analytical results for Nb in OREAS 320 (Certified Value 1.79 ppm) | [23 empty] | Certified
Nb | Round | Replicate | Lab | Lab | Lab | Lab | Lab | Lab | Lab | Lab | Lab | Lab | Lab | Lab | Lab | Lab | Lab | Lab | Lab | Lab |  |  |  |  | 1
| No | No | 03 | 05 | 06 | 07 | 08 | 09 | 10 | 11 | 12 | 13 | 14 | 15 | 16 | 17 | 18 | 20 | 21 | 22 |  |  |  |  | ppm
|  |  | 4A*OES/MS | 4A*OES/MS | 4A*MS | 4A*OES/MS | 4A*OES/MS | 4A*MS | 4A*MS | 4A*MS | 4A*OES/MS | 4A*MS | 4A*MS | 4A*MS | 4A*OES/MS | 4A*MS | 4A*OES/MS | 4A*OES/MS | 4A*MS | 4A*MS |  |  |  |  | 2
2
| 1 | 1 | 2.4 | 2.1 | 2.23 | 2.4 | 4.2 | 0.5 | 1.3 | 2.03 | 1.93 | 1.7 | 1.069047 | 3.5 | 1.7 | 1.36 | 1.6 | 1.8 | 1.42756 | 3.9 |  |  |  |  | 1
| 1 | 2 | 2.4 | 2 | 2.23 | 2.4 | 3.7 | 0.3 | 1.7 | 2.03 | 1.8 | 1.7 | 1.019575 | 4 | 1.6 | 1.24 | 1.5 | 1.7 | 1.644731 | 3.9 |  |  |  |  | 2
| 1 | 3 | 2.4 | 2.1 | 2.21 | 2.4 | 3.9 | 0.4 | 1.4 | 1.98 | 1.87 | 1.7 | 0.9943145 | 3.5 | 1.7 | 1.3 | 1.5 | 1.7 | 1.64706 | 3.9 |  |  |  |  | 16
| 1 | 4 | 2.5 | 2.1 | 2.26 | 2.4 | 3.9 | 0.3 | 1.6 | 1.86 | 1.86 | 1.7 | 1.029946 | 3.5 | 1.6 | 1.26 | 1.6 | 1.7 | 1.652765 | 3.8 |  |  |  |  | 1.792374
| 1 | 5 | 2.4 | 2.1 | 2.3 | 2.4 | 4.1 | 0.2 | 1.3 | 2.16 | 1.92 | 1.7 | 0.9765304 | 4 | 1.7 | 1.13 | 1.6 | 1.6 | 1.808939 | 3.8 |  |  |  |  | 104
| 1 | 6 | 2.3 | 2.2 | 2.19 | 2.5 | 4.1 | 0.3 | 1.6 | 2.28 | 1.9 | 1.8 | 0.9976886 | 4 | 1.7 | 1.12 | 1.6 | 1.6 | 1.641223 | 4
| Mean |  | 2.4 | 2.1 | 2.236667 | 2.416667 | 3.983333 | 0.3333333 | 1.483333 | 2.056667 | 1.88 | 1.716667 | 1.014517 | 3.75 | 1.666667 | 1.235 | 1.566667 | 1.683333 | 1.637046 | 3.883333
| Median |  | 2.4 | 2.1 | 2.23 | 2.4 | 4 | 0.3 | 1.5 | 2.03 | 1.885 | 1.7 | 1.008632 | 3.75 | 1.7 | 1.25 | 1.6 | 1.7 | 1.645895 | 3.9
| Std Dev. |  | 0.06324555 | 0.06324555 | 0.0388158 | 0.04082483 | 0.1834848 | 0.1032796 | 0.1722401 | 0.145968 | 0.04774935 | 0.04082483 | 0.03277627 | 0.2738613 | 0.05163978 | 0.09460444 | 0.05163978 | 0.07527727 | 0.1215366 | 0.07527727
| Rel.Std.Dev. |  | 2.635% | 3.012% | 1.735% | 1.689% | 4.606% | 30.98% | 11.61% | 7.097% | 2.54% | 2.378% | 3.231% | 7.303% | 3.098% | 7.66% | 3.296% | 4.472% | 7.424% | 1.938%
| PDM3 |  | 33.9% | 17.16% | 24.79% | 34.83% | 122.2% | -81.4% | -17.24% | 14.75% | 4.889% | -4.224% | -43.4% | 109.2% | -7.013% | -31.1% | -12.59% | -6.084% | -8.666% | 116.7%
| Z-Score (Absolute) |  | 1.08 | 0.54 | 0.78 | 1.11 | 3.91 | 2.62 | 0.56 | 0.46 | 0.15 | 0.15 | 1.4 | 3.49 | 0.24 | 1.01 | 0.41 | 0.21 | 0.29 | 3.73
| Analytical results for Nd in OREAS 320 (Certified Value 14.4 ppm) | [23 empty] | Certified
Nd | Round | Replicate | Lab | Lab | Lab | Lab | Lab | Lab | Lab | Lab | [14 empty] | 1
| No | No | 08 | 10 | 11 | 12 | 14 | 15 | 17 | 22 | [14 empty] | ppm
|  |  | 4A*OES/MS | 4A*MS | 4A*MS | 4A*OES/MS | 4A*MS | 4A*MS | 4A*MS | 4A*MS | [14 empty] | 1
1
| 1 | 1 | 11.1 | 13.9 | 15.9 | 14.98 | 12.06265 | 14.4 | 8.7 | 15.3 | [14 empty] | 1
| 1 | 2 | 14.5 | 15.5 | 14.9 | 14.4 | 12.19982 | 15.1 | 8.4 | 15.5 | [14 empty] | 3
| 1 | 3 | 13.5 | 15.5 | 15.5 | 14.34 | 11.9486 | 14.4 | 8.8 | 15.5 | [14 empty] | 16
| 1 | 4 | 9.7 | 16.6 | 17 | 14.34 | 12.01417 | 14.1 | 8.8 | 14.9 | [14 empty] | 14.37567
| 1 | 5 | 14.4 | 14.1 | 16.2 | 14.87 | 12.37704 | 14.3 | 8.5 | 15.2 | [14 empty] | 105
| 1 | 6 | 14.2 | 16.1 | 17.3 | 14.7 | 12.10578 | 14.5 | 8.1 | 15.1
| Mean |  | 12.9 | 15.28333 | 16.13333 | 14.605 | 12.11801 | 14.46667 | 8.55 | 15.25
| Median |  | 13.85 | 15.5 | 16.05 | 14.55 | 12.08422 | 14.4 | 8.6 | 15.25
| Std Dev. |  | 2.016928 | 1.077806 | 0.904802 | 0.2836723 | 0.1526341 | 0.3386247 | 0.2738613 | 0.2345208
| Rel.Std.Dev. |  | 15.64% | 7.052% | 5.608% | 1.942% | 1.26% | 2.341% | 3.203% | 1.538%
| PDM3 |  | -10.27% | 6.314% | 12.23% | 1.595% | -15.7% | 0.633% | -40.52% | 6.082%
| Z-Score (Absolute) |  | 0.94 | 0.43 | 0.92 | 0.04 | 1.39 | 0.04 | 3.44 | 0.41
| Analytical results for Ni in OREAS 320 (Certified Value 26.9 ppm) | [23 empty] | Certified
Ni | Round | Replicate | Lab | Lab | Lab | Lab | Lab | Lab | Lab | Lab | Lab | Lab | Lab | Lab | Lab | Lab | Lab | Lab | Lab | Lab | Lab | Lab | Lab | Lab | 1
| No | No | 01 | 02 | 03 | 04 | 05 | 06 | 07 | 08 | 09 | 10 | 11 | 12 | 13 | 14 | 15 | 16 | 17 | 18 | 19 | 20 | 21 | 22 | ppm
|  |  | 4A*OES/MS | 4A*OES/MS | 4A*OES/MS | 4A*OES | 4A*OES/MS | 4A*MS | 4A*OES/MS | 4A*OES/MS | 4A*MS | 4A*OES | 4A*MS | 4A*OES/MS | 4A*OES | 4A*OES | 4A*OES | 4A*OES/MS | 4A*OES | 4A*OES/MS | 4A*OES | 4A*OES/MS | 4A*MS | 4A*MS | 1
2
| 1 | 1 | 28.98025 | 28.24 | 26.5 | 25 | 27.4 | 24.3 | 26.8 | 26 | 29.1 | 27 | 30.4 | 24 | 27 | 27.77 | 26 | 29.8 | 27 | 27.5 | 25.406 | 27.9 | 27.96484 | 30.8 | 1
| 1 | 2 | 29.04431 | 28.25 | 24.6 | 24 | 26.1 | 24.4 | 26.4 | 26 | 28.8 | 26 | 27.7 | 23.8 | 27 | 27.14 | 26 | 29.7 | 27 | 26.5 | 26.706 | 26.6 | 32.25397 | 31.4 | 4
| 1 | 3 | 28.2488 | 27.83 | 25.8 | 24 | 27.7 | 24.6 | 25.8 | 26 | 30.6 | 27 | 30 | 24.4 | 28 | 27.42 | 26 | 29.2 | 28 | 26.1 | 26.418 | 27 | 32.78292 | 31.4 | 16
| 1 | 4 | 28.91084 | 26.82 | 26.8 | 25 | 26.2 | 24.9 | 27.5 | 27 | 29.9 | 27 | 32.8 | 23.8 | 28 | 28.26 | 26 | 28.5 | 27 | 26.5 | 25.183 | 27.4 | 32.92227 | 30.6 | 26.90189
| 1 | 5 | 28.53711 | 25.94 | 26.2 | 24 | 25 | 25.1 | 26.7 | 26 | 31 | 26 | 30.2 | 24.4 | 28 | 28.7 | 26 | 29 | 28 | 27.4 | 25.973 | 27.4 | 35.14002 | 30.6 | 106
| 1 | 6 | 27.51201 | 25.92 | 25.7 | 24 | 25.3 | 23.6 | 28.5 | 25 | 29.1 | 26 | 32 | 24.1 | 28 | 27.35 | 26 | 28.3 | 27 | 25.3 | 27.208 | 28.1 | 32.5979 | 31.1
| Mean |  | 28.53889 | 27.16667 | 25.93333 | 24.33333 | 26.28333 | 24.48333 | 26.95 | 26 | 29.75 | 26.5 | 30.51667 | 24.08333 | 27.66667 | 27.77333 | 26 | 29.08333 | 27.33333 | 26.55 | 26.149 | 27.4 | 32.27699 | 30.98333
| Median |  | 28.72397 | 27.325 | 26 | 24 | 26.15 | 24.5 | 26.75 | 26 | 29.5 | 26.5 | 30.3 | 24.05 | 28 | 27.595 | 26 | 29.1 | 27 | 26.5 | 26.1955 | 27.4 | 32.69041 | 30.95
| Std Dev. |  | 0.5877459 | 1.090388 | 0.7737355 | 0.5163978 | 1.087045 | 0.5269409 | 0.9396808 | 0.6324555 | 0.9005554 | 0.5477226 | 1.773603 | 0.271416 | 0.5163978 | 0.6001222 | 0 | 0.6112828 | 0.5163978 | 0.8240146 | 0.7772094 | 0.5549775 | 2.348084 | 0.3710346
| Rel.Std.Dev. |  | 2.059% | 4.014% | 2.984% | 2.122% | 4.136% | 2.152% | 3.487% | 2.433% | 3.027% | 2.067% | 5.812% | 1.127% | 1.866% | 2.161% | 0% | 2.102% | 1.889% | 3.104% | 2.972% | 2.025% | 7.275% | 1.198%
| PDM3 |  | 6.085% | 0.9842% | -3.6% | -9.548% | -2.299% | -8.99% | 0.1788% | -3.353% | 10.59% | -1.494% | 13.44% | -10.48% | 2.843% | 3.239% | -3.353% | 8.109% | 1.604% | -1.308% | -2.799% | 1.852% | 19.98% | 15.17%
| Z-Score (Absolute) |  | 0.94 | 0.07 | 0.72 | 1.74 | 0.49 | 1.64 | 0.07 | 0.67 | 1.71 | 0.36 | 2.2 | 1.9 | 0.39 | 0.46 | 0.67 | 1.29 | 0.18 | 0.32 | 0.58 | 0.22 | 3.33 | 2.5
| Analytical results for P in OREAS 320 (Certified Value 0.023 wt.%) | [23 empty] | Certified
P | Round | Replicate | Lab | Lab | Lab | Lab | Lab | Lab | Lab | Lab | Lab | Lab | Lab | Lab | Lab | Lab | Lab | Lab | Lab | Lab | Lab | Lab | Lab | Lab | 1
| No | No | 01 | 02 | 03 | 04 | 05 | 06 | 07 | 08 | 09 | 10 | 11 | 12 | 13 | 14 | 15 | 16 | 17 | 18 | 19 | 20 | 21 | 22 | wt.%
|  |  | 4A*OES/MS | 4A*OES/MS | 4A*OES/MS | 4A*OES | 4A*OES/MS | 4A*MS | 4A*OES/MS | 4A*OES/MS | 4A*MS | 4A*OES | 4A*MS | 4A*OES/MS | 4A*OES | 4A*OES | 4A*OES | 4A*OES/MS | 4A*MS | 4A*OES/MS | 4A*OES | 4A*OES/MS | 4A*OES | 4A*OES | 3
3
| 1 | 1 | 0.02277963 | 0.024415 | 0.023 | 0.022 | 0.024 | 0.022 | 0.023 | 0.024 | 0.009 | 0.02 | 0.021 | 0.0218 | 0.022 | 0.078245 | 0.025 | 0.02 | 0.0201 | 0.0254 | 0.0257086 | 0.0249 | 0.026 | < 0.0009 | 1
| 1 | 2 | 0.02433888 | 0.023644 | 0.023 | 0.021 | 0.024 | 0.021 | 0.023 | 0.022 | 0.008 | 0.02 | 0.021 | 0.0212 | 0.022 | 0.077553 | 0.025 | 0.02 | 0.0201 | 0.0249 | 0.026077 | 0.0232 | 0.026 | < 0.0009 | #N/A
| 1 | 3 | 0.02303232 | 0.023529 | 0.023 | 0.022 | 0.024 | 0.021 | 0.022 | 0.022 | 0.005 | 0.02 | 0.021 | 0.0214 | 0.022 | 0.077665 | 0.025 | 0.02 | 0.0205 | 0.0241 | 0.0265414 | 0.0241 | 0.025 | < 0.0009 | 16
| 1 | 4 | 0.02386386 | 0.024494 | 0.023 | 0.022 | 0.023 | 0.022 | 0.024 | 0.024 | 0.007 | 0.02 | 0.021 | 0.0218 | 0.022 | 0.077212 | 0.025 | 0.02 | 0.0215 | 0.0255 | 0.0281743 | 0.0244 | 0.024 | < 0.0009 | 0.02286227
| 1 | 5 | 0.02210088 | 0.024069 | 0.023 | 0.022 | 0.023 | 0.021 | 0.023 | 0.022 | 0.005 | 0.02 | 0.023 | 0.022 | 0.022 | 0.077891 | 0.025 | 0.02 | 0.0216 | 0.0267 | 0.0260684 | 0.0238 | 0.022 | < 0.0009 | 107
| 1 | 6 | 0.02154163 | 0.023874 | 0.023 | 0.023 | 0.025 | 0.02 | 0.024 | 0.022 | 0.004 | 0.02 | 0.021 | 0.0218 | 0.023 | 0.077374 | 0.025 | 0.02 | 0.0205 | 0.0256 | 0.027147 | 0.025 | 0.024 | < 0.0009
| Mean |  | 0.02294287 | 0.02400417 | 0.023 | 0.022 | 0.02383333 | 0.02116667 | 0.02316667 | 0.02266667 | 0.006333333 | 0.02 | 0.02133333 | 0.02166667 | 0.02216667 | 0.07765667 | 0.025 | 0.02 | 0.02071667 | 0.02536667 | 0.02661945 | 0.02423333 | 0.0245
| Median |  | 0.02290597 | 0.0239715 | 0.023 | 0.022 | 0.024 | 0.021 | 0.023 | 0.022 | 0.006 | 0.02 | 0.021 | 0.0218 | 0.022 | 0.077609 | 0.025 | 0.02 | 0.0205 | 0.02545 | 0.0263092 | 0.02425 | 0.0245
| Std Dev. |  | 0.001049205 | 0.0003963258 | 3.800589e-18 | 0.0006324555 | 0.0007527727 | 0.0007527727 | 0.0007527727 | 0.001032796 | 0.001966384 | 0 | 0.0008164966 | 0.0003011091 | 0.0004082483 | 0.0003713471 | 3.800589e-18 | 0 | 0.0006705719 | 0.000857127 | 0.0009087921 | 0.0006831301 | 0.001516575
| Rel.Std.Dev. |  | 4.573% | 1.651% | 1.652e-14% | 2.875% | 3.158% | 3.556% | 3.249% | 4.556% | 31.05% | 0% | 3.827% | 1.39% | 1.842% | 0.4782% | 1.52e-14% | 0% | 3.237% | 3.379% | 3.414% | 2.819% | 6.19%
| PDM3 |  | 0.3525% | 4.995% | 0.6024% | -3.772% | 4.247% | -7.417% | 1.331% | -0.8556% | -72.3% | -12.52% | -6.688% | -5.23% | -3.043% | 239.7% | 9.35% | -12.52% | -9.385% | 10.95% | 16.43% | 5.997% | 7.163%
| Z-Score (Absolute) |  | 0.06 | 0.52 | 0.08 | 0.35 | 0.45 | 0.71 | 0.16 | 0.06 | 7.14 | 1.22 | 0.64 | 0.49 | 0.28 | 23.79 | 0.95 | 1.22 | 0.91 | 1.11 | 1.65 | 0.62 | 0.74 | 9.7
| Analytical results for Pb in OREAS 320 (Certified Value 12.13 wt.%) | [23 empty] | Certified
Pb | Round | Replicate | Lab | Lab | Lab | Lab | Lab | Lab | Lab | Lab | Lab | Lab | Lab | Lab | Lab | Lab | Lab | Lab | Lab | Lab | Lab | Lab | Lab | Lab | 1
| No | No | 01 | 02 | 03 | 04 | 05 | 06 | 07 | 08 | 09 | 10 | 11 | 12 | 13 | 14 | 15 | 16 | 17 | 18 | 19 | 20 | 21 | 22 | wt.%
|  |  | 4A*OES/MS | 4A*OES/MS | 4A*OES/AAS | 4A*OES/AAS | 4A*OES/AAS | 4A*OES/AAS | 4A*OES/AAS | 4A*OES | 4A*AAS | 4A*MS | 4A*AAS | 4A*OES/MS | 4A*AAS | 4A*OES | 4A*MS | 4A*OES/MS | 4A*OES | 4A*OES/MS | 4A*OES | 4A*OES | 4A*MS | 4A*MS | 2
3
| 1 | 1 | 12.125243 | 12.25717 | 12.35 | 12.3 | 11.85 | 12.55 | 12.05 | 12.3 | 13.899 | 12.1363 | 11.764 | 11.3111 | 12.3 | 11.93247 | 11.4 | 12.16364 | 12.2 | 12.251 | 11.8327675 | 9.47 | 12.32 | 11.8 | 1
| 1 | 2 | 12.111767 | 12.1006854 | 12.1 | 12.2 | 11.85 | 12.45 | 12.05 | 12.4 | 14.512 | 12.3343 | 11.955 | 11.8236 | 12.2 | 11.77043 | 11.1 | 12.30831 | 12.21 | 12.224 | 11.7963787 | 10.3 | 12.26 | 12.3 | #N/A
| 1 | 3 | 12.063211 | 12.1511336 | 12.2 | 12.2 | 11.85 | 12.45 | 12 | 12.2 | 14.382 | 12.2016 | 12.133 | 12.2206 | 12.4 | 11.537665 | 11.6 | 11.8797 | 12.12 | 12.373 | 11.8191322 | 10.1 | 12 | 11.8 | 16
| 1 | 4 | 11.997754 | 12.1783973 | 12.25 | 12.35 | 11.5 | 12.25 | 12.15 | 11.9 | 14.088 | 12.3294 | 11.946 | 12.3902 | 12.2 | 11.291315 | 11.5 | 11.99404 | 12.13 | 12.188 | 11.5740562 | 9.41 | 11.88 | 11.9 | 12.13286
| 1 | 5 | 11.9517075 | 12.2477831 | 12.35 | 12.2 | 11.9 | 12.6 | 12.1 | 12.3 | 13.991 | 12.1421 | 12.203 | 12.2217 | 12.3 | 11.37794 | 11.6 | 12.03211 | 12.15 | 12.559 | 11.878332 | 12.2 | 11.85 | 12 | 108
| 1 | 6 | 12.080815 | 12.196226 | 12.3 | 12.25 | 11.6 | 12.35 | 12.1 | 12.7 | 13.553 | 12.2444 | 12.086 | 12.4333 | 12.7 | 11.760685 | 11.8 | 11.7435 | 12.19 | 12.327 | 11.8206551 | 9.51 | 11.75 | 12.3
| Mean |  | 12.05508 | 12.1885659 | 12.25833 | 12.25 | 11.75833 | 12.44167 | 12.075 | 12.3 | 14.07083 | 12.23135 | 12.0145 | 12.06675 | 12.35 | 11.61175 | 11.5 | 12.02022 | 12.16667 | 12.32033 | 11.78688695 | 10.165 | 12.01 | 12.01667
| Median |  | 12.072013 | 12.18731165 | 12.275 | 12.225 | 11.85 | 12.45 | 12.075 | 12.3 | 14.0395 | 12.223 | 12.0205 | 12.22115 | 12.3 | 11.649175 | 11.55 | 12.013075 | 12.17 | 12.289 | 11.81989365 | 9.805 | 11.94 | 11.95
| Std Dev. |  | 0.06758226 | 0.05915984 | 0.09703951 | 0.06324555 | 0.1655798 | 0.1281275 | 0.05244044 | 0.2607681 | 0.3451953 | 0.08748478 | 0.1585367 | 0.4282025 | 0.1870829 | 0.2502225 | 0.2366432 | 0.2003556 | 0.03829708 | 0.1351883 | 0.1077351 | 1.062615 | 0.231862 | 0.2316607
| Rel.Std.Dev. |  | 0.5606% | 0.4854% | 0.7916% | 0.5163% | 1.408% | 1.03% | 0.4343% | 2.12% | 2.453% | 0.7153% | 1.32% | 3.549% | 1.515% | 2.155% | 2.058% | 1.667% | 0.3148% | 1.097% | 0.914% | 10.45% | 1.931% | 1.928%
| PDM3 |  | -0.641% | 0.4591% | 1.034% | 0.9655% | -3.087% | 2.545% | -0.4769% | 1.378% | 15.97% | 0.8118% | -0.9755% | -0.5449% | 1.79% | -4.295% | -5.216% | -0.9284% | 0.2786% | 1.545% | -2.852% | -16.22% | -1.013% | -0.9577%
| Z-Score (Absolute) |  | 0.06 | 0.43 | 0.69 | 0.66 | 1.15 | 1.36 | 0.02 | 0.84 | 7.36 | 0.59 | 0.21 | 0.02 | 1.03 | 1.69 | 2.1 | 0.19 | 0.35 | 0.92 | 1.04 | 7.01 | 0.22 | 0.2
| Analytical results for Pr in OREAS 320 (Certified Value 4.02 ppm) | [23 empty] | Certified
Pr | Round | Replicate | Lab | Lab | Lab | Lab | Lab | Lab | Lab | Lab | [14 empty] | 1
| No | No | 08 | 10 | 11 | 12 | 14 | 15 | 17 | 22 | [14 empty] | ppm
|  |  | 4A*OES/MS | 4A*MS | 4A*MS | 4A*OES/MS | 4A*MS | 4A*MS | 4A*MS | 4A*MS | [14 empty] | 2
3
| 1 | 1 | 3 | 4.07 | 4 | 4.14 | 2.538754 | 4 | 2.4 | 4.2 | [14 empty] | 1
| 1 | 2 | 3.9 | 4.12 | 3.8 | 3.92 | 2.582118 | 4.15 | 2.4 | 4.2 | [14 empty] | 5
| 1 | 3 | 3.7 | 4.02 | 4 | 3.93 | 2.530849 | 4 | 2.45 | 4.2 | [14 empty] | 16
| 1 | 4 | 2.8 | 4.23 | 4.2 | 3.92 | 2.719099 | 3.95 | 2.45 | 4.2 | [14 empty] | 4.016389
| 1 | 5 | 3.9 | 3.88 | 4 | 4.06 | 2.625309 | 4 | 2.43 | 4.1 | [14 empty] | 109
| 1 | 6 | 3.6 | 4.06 | 4.3 | 4.04 | 2.68306 | 4.05 | 2.31 | 4.2
| Mean |  | 3.483333 | 4.063333 | 4.05 | 4.001667 | 2.613198 | 4.025 | 2.406667 | 4.183333
| Median |  | 3.65 | 4.065 | 4 | 3.985 | 2.603713 | 4 | 2.415 | 4.2
| Std Dev. |  | 0.4708149 | 0.1153545 | 0.1760682 | 0.09217737 | 0.07685264 | 0.06892024 | 0.05240865 | 0.04082483
| Rel.Std.Dev. |  | 13.52% | 2.839% | 4.347% | 2.303% | 2.941% | 1.712% | 2.178% | 0.9759%
| PDM3 |  | -13.27% | 1.169% | 0.8368% | -0.3666% | -34.94% | 0.2144% | -40.08% | 4.157%
| Z-Score (Absolute) |  | 3.25 | 0.31 | 0.22 | 0.07 | 8.58 | 0.07 | 9.85 | 1.04
| Analytical results for Rb in OREAS 320 (Certified Value 46.1 ppm) | [23 empty] | Certified
Rb | Round | Replicate | Lab | Lab | Lab | Lab | Lab | Lab | Lab | Lab | Lab | Lab | Lab | Lab | Lab | Lab | Lab | Lab | Lab | Lab |  |  |  |  | 1
| No | No | 03 | 05 | 06 | 07 | 08 | 09 | 10 | 11 | 12 | 13 | 14 | 15 | 16 | 17 | 18 | 20 | 21 | 22 |  |  |  |  | ppm
|  |  | 4A*OES/MS | 4A*OES/MS | 4A*MS | 4A*OES/MS | 4A*OES/MS | 4A*MS | 4A*MS | 4A*MS | 4A*OES/MS | 4A*MS | 4A*MS | 4A*MS | 4A*OES/MS | 4A*MS | 4A*OES/MS | 4A*OES/MS | 4A*MS | 4A*MS |  |  |  |  | 1
1
| 1 | 1 | 50 | 50.8 | 44.1 | 46.9 | 54.3 | 36.4 | 50.6 | 53.3 | 48.6 | 41.1 | 35.37595 | 49 | 51.7 | 35.6 | 41.7 | 46.4 | 31.29957 | 47 |  |  |  |  | 1
| 1 | 2 | 46.7 | 50.4 | 44 | 46.7 | 48.4 | 33.4 | 51.2 | 49.4 | 47.2 | 41.1 | 35.31624 | 49.8 | 51.1 | 36.2 | 40.1 | 43.3 | 31.96063 | 48 |  |  |  |  | 6
| 1 | 3 | 49.8 | 50.2 | 43.9 | 45.7 | 52.1 | 32.5 | 48.8 | 52.6 | 47.2 | 41.2 | 35.21436 | 48 | 49.5 | 35.2 | 38.6 | 43.8 | 31.60713 | 48.1 |  |  |  |  | 16
| 1 | 4 | 52.6 | 50.1 | 44.2 | 49.1 | 53.6 | 28.3 | 50.4 | 54.9 | 47.6 | 42.2 | 36.5069 | 46.6 | 49.6 | 35.3 | 40 | 44.4 | 30.96392 | 46.3 |  |  |  |  | 46.08444
| 1 | 5 | 50.3 | 51.8 | 44.5 | 46.5 | 51.3 | 28.8 | 51.3 | 53.5 | 48.5 | 41.5 | 36.05667 | 48 | 49.7 | 35 | 40.5 | 44.7 | 33.25639 | 47 |  |  |  |  | 110
| 1 | 6 | 47.8 | 50.9 | 42 | 53.2 | 53.1 | 28.1 | 48.8 | 56.6 | 47.7 | 41.4 | 35.95643 | 48.4 | 48.9 | 33.4 | 38.5 | 43.9 | 30.59764 | 46.7
| Mean |  | 49.53333 | 50.7 | 43.78333 | 48.01667 | 52.13333 | 31.25 | 50.18333 | 53.38333 | 47.8 | 41.41667 | 35.73776 | 48.3 | 50.08333 | 35.11667 | 39.9 | 44.41667 | 31.61421 | 47.18333
| Median |  | 49.9 | 50.6 | 44.05 | 46.8 | 52.6 | 30.65 | 50.5 | 53.4 | 47.65 | 41.3 | 35.66619 | 48.2 | 49.65 | 35.25 | 40.05 | 44.15 | 31.45335 | 47
| Std Dev. |  | 2.064623 | 0.626099 | 0.8975894 | 2.781666 | 2.117231 | 3.386296 | 1.125019 | 2.41447 | 0.6164414 | 0.4167333 | 0.5145159 | 1.078888 | 1.074089 | 0.9389711 | 1.208305 | 1.087045 | 0.9351029 | 0.7194906
| Rel.Std.Dev. |  | 4.168% | 1.235% | 2.05% | 5.793% | 4.061% | 10.84% | 2.242% | 4.523% | 1.29% | 1.006% | 1.44% | 2.234% | 2.145% | 2.674% | 3.028% | 2.447% | 2.958% | 1.525%
| PDM3 |  | 7.484% | 10.02% | -4.993% | 4.193% | 13.13% | -32.19% | 8.894% | 15.84% | 3.723% | -10.13% | -22.45% | 4.808% | 8.677% | -23.8% | -13.42% | -3.619% | -31.4% | 2.385%
| Z-Score (Absolute) |  | 0.4 | 0.63 | 0.72 | 0.1 | 0.91 | 3.17 | 0.52 | 1.15 | 0.06 | 1.18 | 2.29 | 0.16 | 0.51 | 2.41 | 1.48 | 0.6 | 3.1 | 0.06
| Analytical results for Re in OREAS 320 (Certified Value 10.9 ppb) | [23 empty] | Certified
Re | Round | Replicate | Lab | Lab | Lab | Lab | Lab | Lab | Lab | Lab | Lab | Lab | Lab | Lab | [10 empty] | 1
| No | No | 03 | 05 | 06 | 07 | 08 | 09 | 10 | 11 | 12 | 13 | 17 | 20 | [10 empty] | ppb
|  |  | 4A*OES/MS | 4A*OES/MS | 4A*MS | 4A*OES/MS | 4A*OES/MS | 4A*MS | 4A*MS | 4A*MS | 4A*OES/MS | 4A*MS | 4A*MS | 4A*OES/MS | [10 empty] | 1
1
| 1 | 1 | 10 | 9 | 8.2 | 13 | 13 | 21 | < 20 | 8 | 16 | < 50 | 7 | 11 | [10 empty] | 1
| 1 | 2 | 11 | 11 | 9.4 | 12 | 12 | 19 | < 20 | 11 | 17 | < 50 | 7 | 13 | [10 empty] | 13
| 1 | 3 | 9 | 8 | 10.4 | 13 | 11 | 22 | < 20 | 10 | 16 | < 50 | 7 | 11 | [10 empty] | 16
| 1 | 4 | 9 | 10 | 10.5 | 14 | 9 | 17 | < 20 | 15 | 17 | < 50 | 7 | 11 | [10 empty] | 10.89048
| 1 | 5 | 10 | 11 | 10.1 | 12 | 12 | 20 | < 20 | 13 | 15 | < 50 | 7 | 11 | [10 empty] | 111
| 1 | 6 | 10 | 12 | 9.8 | 12 | 10 | 18 | < 20 | 11 | 15 | < 50 | 6 | 11
| Mean |  | 9.833333 | 10.16667 | 9.733333 | 12.66667 | 11.16667 | 19.5 |  | 11.33333 | 16 |  | 6.833333 | 11.33333
| Median |  | 10 | 10.5 | 9.95 | 12.5 | 11.5 | 19.5 |  | 11 | 16 |  | 7 | 11
| Std Dev. |  | 0.7527727 | 1.47196 | 0.8524475 | 0.8164966 | 1.47196 | 1.870829 |  | 2.42212 | 0.8944272 |  | 0.4082483 | 0.8164966
| Rel.Std.Dev. |  | 7.655% | 14.48% | 8.758% | 6.446% | 13.18% | 9.594% |  | 21.37% | 5.59% |  | 5.974% | 7.204%
| PDM3 |  | -9.707% | -6.646% | -10.63% | 16.31% | 2.536% | 79.06% |  | 4.066% | 46.92% |  | -37.25% | 4.066%
| Z-Score (Absolute) |  | 0.67 | 0.52 | 0.72 | 0.67 | 0.04 | 3.93 | 0.59 | 0.04 | 2.26 | 6.54 | 2.1 | 0.04
| Analytical results for S in OREAS 320 (Certified Value 16.3 wt.%) | [23 empty] | Certified
S | Round | Replicate | Lab | Lab | Lab | Lab | Lab | Lab | Lab | Lab | Lab | Lab | Lab | Lab | Lab | Lab | Lab | Lab | Lab | Lab | Lab | Lab | Lab |  | 1
| No | No | 02 | 03 | 04 | 05 | 06 | 07 | 08 | 09 | 10 | 11 | 12 | 13 | 14 | 15 | 16 | 17 | 18 | 19 | 20 | 21 | 22 |  | wt.%
|  |  | 4A*OES/MS | 4A*OES/MS | 4A*OES | 4A*OES/MS | 4A*MS | 4A*OES/MS | 4A*OES/MS | 4A*AAS | 4A*OES | 4A*OES | 4A*OES/MS | 4A*OES | 4A*OES | 4A*OES | 4A*OES/MS | 4A*OES | 4A*OES/MS | 4A*OES | 4A*OES | 4A*OES | 4A*OES |  | 2
3
| 1 | 1 | 16.92709875 | > 10 | > 10 | > 10 | > 10 | > 10 | 17.2 | 16 | 15.81 | 16.27 | 16.034 | > 15 | 17.00976 | 15.7 | 16.2 | 16.45 | 17.490881 | 17.094 | 17.2 | 15.625 | 15.7 |  | 1
| 1 | 2 | 17.06913 | > 10 | > 10 | > 10 | > 10 | > 10 | 16.1 | 16.2 | 15.91 | 16.09 | 15.6911 | > 15 | 17.28966 | 16 | 16.19 | 16.42 | 17.221079 | 17.436 | 16.3 | 15.495 | 16.2 |  | #N/A
| 1 | 3 | 17.0573275 | > 10 | > 10 | > 10 | > 10 | > 10 | 15.2 | 16.1 | 15.82 | 16.12 | 16.1423 | > 15 | 17.11868 | 15.7 | 15.95 | 16.28 | 16.786489 | 17.056 | 16.1 | 15.365 | 15.8 |  | 16
| 1 | 4 | 16.7175375 | > 10 | > 10 | > 10 | > 10 | > 10 | 16.8 | 15.1 | 15.79 | 15.93 | 15.796 | > 15 | 17.18271 | 15.7 | 16.05 | 16.73 | 17.530197 | 17.415 | 17 | 15.265 | 15.8 |  | 16.29770495
| 1 | 5 | 16.9734975 | > 10 | > 10 | > 10 | > 10 | > 10 | 15.9 | 14.9 | 15.86 | 15.19 | 16.2884 | > 15 | 17.29037 | 15.9 | 16.11 | 16.6 | 18.18196 | 17.523 | 17 | 14.935 | 15.7 |  | 112
| 1 | 6 | 17.18167625 | > 10 | > 10 | > 10 | > 10 | > 10 | 14.2 | 15.1 | 15.65 | 15.81 | 15.5029 | > 15 | 17.40015 | 15.8 | 15.85 | 16.65 | 17.280542 | 17.572 | 17.4 | 15.065 | 15.4
| Mean |  | 16.98771125 | [5 empty] | 15.9 | 15.56667 | 15.80667 | 15.90167 | 15.90912 |  | 17.21522 | 15.8 | 16.05833 | 16.52167 | 17.41519 | 17.34933 | 16.83333 | 15.29167 | 15.76667
| Median |  | 17.0154125 | [5 empty] | 16 | 15.55 | 15.815 | 16.01 | 15.915 |  | 17.236185 | 15.75 | 16.08 | 16.525 | 17.3857115 | 17.4255 | 17 | 15.315 | 15.75
| Std Dev. |  | 0.1587247 | [5 empty] | 1.088118 | 0.5921711 | 0.08778762 | 0.383271 | 0.2963663 |  | 0.1399847 | 0.1264911 | 0.1380459 | 0.1672623 | 0.4599926 | 0.2203648 | 0.5163978 | 0.2596665 | 0.2581989
| Rel.Std.Dev. |  | 0.9343% | [5 empty] | 6.844% | 3.804% | 0.5554% | 2.41% | 1.863% |  | 0.8131% | 0.8006% | 0.8597% | 1.012% | 2.641% | 1.27% | 3.068% | 1.698% | 1.638%
| PDM3 |  | 4.234% | [5 empty] | -2.44% | -4.486% | -3.013% | -2.43% | -2.384% |  | 5.63% | -3.054% | -1.469% | 1.374% | 6.857% | 6.453% | 3.287% | -6.173% | -3.258%
| Z-Score (Absolute) |  | 2.12 | NA | NA | NA | NA | NA | 0.02 | 0.67 | 0.2 | 0.01 | 0 | NA | 2.57 | 0.21 | 0.29 | 1.21 | 2.97 | 2.84 | 1.82 | 1.22 | 0.28
| Analytical results for Sb in OREAS 320 (Certified Value 203 ppm) | [23 empty] | Certified
Sb | Round | Replicate | Lab | Lab | Lab | Lab | Lab | Lab | Lab | Lab | Lab | Lab | Lab | Lab | Lab | Lab | Lab | Lab | Lab | Lab | Lab | Lab | Lab |  | 1
| No | No | 01 | 02 | 03 | 04 | 05 | 06 | 07 | 08 | 09 | 10 | 11 | 12 | 13 | 14 | 15 | 16 | 17 | 18 | 19 | 20 | 21 |  | ppm
|  |  | 4A*OES/MS | 4A*OES/MS | 4A*OES/MS | 4A*OES | 4A*OES/MS | 4A*MS | 4A*OES/MS | 4A*OES/MS | 4A*MS | 4A*MS | 4A*MS | 4A*OES/MS | 4A*MS | 4A*MS | 4A*MS | 4A*OES/MS | 4A*OES | 4A*OES/MS | 4A*OES | 4A*OES/MS | 4A*MS |  | 0
0
| 1 | 1 | 194.5944 | 202.4673 | 218 | 211 | 207 | 223 | 212 | 21.9 | 245 | 209.6 | 199 | 213.66 | 186 | 150.9181 | 155 | 223.7 | 160 | 44.53 | 204.147 | 224 | 69.76063 |  | 1
| 1 | 2 | 190.1738 | 207.4393 | 222 | 206 | 215 | 211 | 210 | 19 | 358 | 211 | 190.22 | 209.3 | 188 | 151.1426 | 160 | 225.5 | 156 | 49.47 | 206.715 | 213 | 71.67162 |  | 7
| 1 | 3 | 187.5414 | 204.4112 | 220 | 212 | 203 | 218 | 209 | 17.3 | 340 | 212.7 | 195 | 211.2 | 188 | 150.9567 | 160 | 220.1 | 161 | 31.28 | 202.15 | 212 | 74.27147 |  | 16
| 1 | 4 | 186.8295 | 204.215 | 222 | 206 | 215 | 225 | 221 | 19.7 | 441 | 211.9 | 201.11 | 215.61 | 188 | 151.4412 | 165 | 223 | 158 | 30.71 | 202.701 | 220 | 72.10236 |  | 202.7143
| 1 | 5 | 176.5977 | 205.5514 | 224 | 211 | 211 | 220 | 212 | 18.1 | 491 | 212.8 | 208.46 | 219.21 | 187 | 151.1647 | 165 | 220.7 | 157 | 28.64 | 210.079 | 207 | 72.60065 |  | 113
| 1 | 6 | 195 | 203.7103 | 221 | 210 | 219 | 217 | 221 | 13.4 | 345 | 206.2 | 198.85 | 216.5 | 187 | 151.4684 | 165 | 221 | 161 | 35.27 | 213.925 | 211 | 71.78955
| Mean |  | 188.4561 | 204.6324 | 221.1667 | 209.3333 | 211.6667 | 219 | 214.1667 | 18.23333 | 370 | 210.7 | 198.7733 | 214.2467 | 187.3333 | 151.1819 | 161.6667 | 222.3333 | 158.8333 | 36.65 | 206.6195 | 214.5 | 72.03271
| Median |  | 188.8576 | 204.3131 | 221.5 | 210.5 | 213 | 219 | 212 | 18.55 | 351.5 | 211.45 | 198.925 | 214.635 | 187.5 | 151.1536 | 162.5 | 222 | 159 | 33.275 | 205.431 | 212.5 | 71.94596
| Std Dev. |  | 6.746204 | 1.702009 | 2.041241 | 2.65832 | 5.887841 | 4.939636 | 5.419102 | 2.843707 | 85.99535 | 2.505993 | 6.111405 | 3.623996 | 0.8164966 | 0.2329916 | 4.082483 | 2.086784 | 2.136976 | 8.445493 | 4.621513 | 6.284903 | 1.462282
| Rel.Std.Dev. |  | 3.58% | 0.8317% | 0.9229% | 1.27% | 2.782% | 2.256% | 2.53% | 15.6% | 23.24% | 1.189% | 3.075% | 1.692% | 0.4359% | 0.1541% | 2.525% | 0.9386% | 1.345% | 23.04% | 2.237% | 2.93% | 2.03%
| PDM3 |  | -7.034% | 0.9462% | 9.103% | 3.265% | 4.416% | 8.034% | 5.65% | -91.01% | 82.52% | 3.939% | -1.944% | 5.689% | -7.587% | -25.42% | -20.25% | 9.678% | -21.65% | -81.92% | 1.926% | 5.814% | -64.47%
| Z-Score (Absolute) |  | 0.84 | 0.09 | 0.67 | 0.13 | 0.23 | 0.57 | 0.35 | 8.73 | 7.57 | 0.19 | 0.36 | 0.35 | 0.89 | 2.57 | 2.08 | 0.73 | 2.22 | 7.88 | 0 | 0.37 | 6.24
| Analytical results for Sc in OREAS 320 (Certified Value 3.8 ppm) | [23 empty] | Certified
Sc | Round | Replicate | Lab | Lab | Lab | Lab | Lab | Lab | Lab | Lab | Lab | Lab | Lab | Lab | Lab | Lab | Lab | Lab | Lab | Lab | Lab |  |  |  | 1
| No | No | 03 | 04 | 05 | 06 | 07 | 08 | 09 | 10 | 11 | 12 | 13 | 14 | 15 | 16 | 17 | 18 | 20 | 21 | 22 |  |  |  | ppm
|  |  | 4A*OES/MS | 4A*OES | 4A*OES/MS | 4A*MS | 4A*OES/MS | 4A*OES/MS | 4A*MS | 4A*OES | 4A*MS | 4A*OES/MS | 4A*OES | 4A*MS | 4A*OES | 4A*OES/MS | 4A*MS | 4A*OES/MS | 4A*OES/MS | 4A*MS | 4A*MS |  |  |  | 2
3
| 1 | 1 | 4.1 | 4 | 3.7 | 3.45 | 3.8 | 4 | 13.1 | < 20 | 4.4 | 3.84 | 4 | 2.795615 | 4 | 4 | 2.63 | 3.8 | 3.9 | 4.140026 | 3.5 |  |  |  | 1
| 1 | 2 | 3.9 | 4 | 3.7 | 3.33 | 3.8 | 4 | 16.1 | < 20 | 3.9 | 3.83 | 4 | 2.60671 | 4 | 4 | 2.9 | 3.8 | 3.8 | 3.807681 | 3.7 |  |  |  | 14
| 1 | 3 | 4 | 4 | 3.7 | 3.33 | 3.7 | 4 | 15.8 | < 20 | 4 | 3.86 | 4 | 2.652611 | 4 | 4 | 2.83 | 3.7 | 3.8 | 3.909035 | 3.7 |  |  |  | 16
| 1 | 4 | 4.2 | 4 | 3.6 | 3.48 | 3.9 | 4 | 15.9 | < 20 | 4.6 | 3.78 | 4 | 2.647151 | 4 | 4 | 2.74 | 3.9 | 3.8 | 3.86713 | 3.6 |  |  |  | 3.802954
| 1 | 5 | 4 | 4 | 3.7 | 3.53 | 3.8 | 4 | 16.7 | < 20 | 4.2 | 3.88 | 4 | 2.563746 | 4 | 4 | 2.8 | 3.9 | 3.6 | 4.123451 | 3.6 |  |  |  | 114
| 1 | 6 | 4 | 4 | 3.7 | 3.42 | 4.1 | 4 | 16.1 | < 20 | 4.6 | 3.84 | 4 | 2.712127 | 4 | 4 | 2.51 | 3.7 | 3.7 | 3.709895 | 3.7
| Mean |  | 4.033333 | 4 | 3.683333 | 3.423333 | 3.85 | 4 | 15.61667 |  | 4.283333 | 3.838333 | 4 | 2.662993 | 4 | 4 | 2.735 | 3.8 | 3.766667 | 3.926203 | 3.633333
| Median |  | 4 | 4 | 3.7 | 3.435 | 3.8 | 4 | 16 |  | 4.3 | 3.84 | 4 | 2.649881 | 4 | 4 | 2.77 | 3.8 | 3.8 | 3.888082 | 3.65
| Std Dev. |  | 0.1032796 | 0 | 0.04082483 | 0.08091147 | 0.1378405 | 0 | 1.271875 |  | 0.2994439 | 0.03371449 | 0 | 0.08170587 | 0 | 0 | 0.1429336 | 0.08944272 | 0.1032796 | 0.1727705 | 0.08164966
| Rel.Std.Dev. |  | 2.561% | 0% | 1.108% | 2.364% | 3.58% | 0% | 8.144% |  | 6.991% | 0.8784% | 0% | 3.068% | 0% | 0% | 5.226% | 2.354% | 2.742% | 4.4% | 2.247%
| PDM3 |  | 6.058% | 5.181% | -3.145% | -9.982% | 1.237% | 5.181% | 310.6% |  | 12.63% | 0.9303% | 5.181% | -29.98% | 5.181% | 5.181% | -28.08% | -0.07767% | -0.9542% | 3.241% | -4.46%
| Z-Score (Absolute) |  | 0.72 | NA | 0.46 | 1.33 | 0.1 | NA | 39.78 | 20.84 | 1.56 | 0.06 | NA | 3.9 | NA | NA | 3.66 | 0.06 | 0.18 | 0.36 | 0.63
Results from laboratories 4, 8, 13, 15 and 16 were removed due to their 1 ppm reading resolution.
| Analytical results for Se in OREAS 320 (Certified Value 5.94 ppm) | [23 empty] | Certified
Se | Round | Replicate | Lab | Lab | Lab | Lab | Lab | Lab | Lab | Lab | Lab | Lab | Lab | Lab | Lab | Lab | Lab | Lab | Lab | [5 empty] | 1
| No | No | 03 | 05 | 06 | 07 | 08 | 09 | 10 | 11 | 12 | 13 | 15 | 16 | 17 | 18 | 19 | 20 | 21 | [5 empty] | ppm
|  |  | 4A*OES/MS | 4A*OES/MS | 4A*MS | 4A*OES/MS | 4A*OES/MS | 4A*MS | 4A*MS | 4A*MS | 4A*OES/MS | 4A*MS | 4A*MS | 4A*OES/MS | 4A*OES | 4A*OES/MS | 4A*OES | 4A*OES/MS | 4A*MS | [5 empty] | 2
2
| 1 | 1 | 13 | 15 | 4.58 | 9 | 5.5 | 2 | 6 | 8.8 | 4.77 | 6 | 5 | 7 | 6 | 5 | < 10 | 5.5 | 2.572859 | [5 empty] | 1
| 1 | 2 | 12 | 15 | 4.56 | 9 | 6.4 | 1 | 7 | 7.9 | 4.79 | 7 | 5 | 7 | 6 | 5 | < 10 | 5.5 | 2.709486 | [5 empty] | 15
| 1 | 3 | 11 | 15 | 4.96 | 9 | 5.8 | 3 | 7 | 7.7 | 4.6 | 6 | 5 | 7 | 6 | 5 | < 10 | 5.2 | 2.644688 | [5 empty] | 16
| 1 | 4 | 11 | 15 | 5.1 | 9 | 5.5 | 2 | 9 | 8.1 | 4.61 | 7 | 5 | 7 | 6 | 5 | < 10 | 6 | 2.455994 | [5 empty] | 5.94377
| 1 | 5 | 11 | 15 | 4.85 | 9 | 5.6 | 2 | < 5 | 9.1 | 4.51 | 6 | 5 | 7 | 6 | 5 | < 10 | 5.3 | 2.489191 | [5 empty] | 115
| 1 | 6 | 11 | 15 | 4.61 | 9 | 5.6 | 2 | 7 | 8.4 | 4.6 | 7 | 5 | 7 | 6 | 5 | < 10 | 5.7 | 2.401854
| Mean |  | 11.5 | 15 | 4.776667 | 9 | 5.733333 | 2 | 7.2 | 8.333333 | 4.646667 | 6.5 | 5 | 7 | 6 | 5 |  | 5.533333 | 2.545679
| Median |  | 11 | 15 | 4.73 | 9 | 5.6 | 2 | 7 | 8.25 | 4.605 | 6.5 | 5 | 7 | 6 | 5 |  | 5.5 | 2.531025
| Std Dev. |  | 0.83666 | 0 | 0.2266863 | 0 | 0.3444803 | 0.6324555 | 1.095445 | 0.5391351 | 0.1096662 | 0.5477226 | 0 | 0 | 0 | 0 |  | 0.2875181 | 0.1177234
| Rel.Std.Dev. |  | 7.275% | 0% | 4.746% | 0% | 6.008% | 31.62% | 15.21% | 6.47% | 2.36% | 8.427% | 0% | 0% | 0% | 0% |  | 5.196% | 4.624%
| PDM3 |  | 93.48% | 152.4% | -19.64% | 51.42% | -3.54% | -66.35% | 21.14% | 40.2% | -21.82% | 9.358% | -15.88% | 17.77% | 0.946% | -15.88% |  | -6.905% | -57.17%
| Z-Score (Absolute) |  | 4.06 | 6.53 | 0.67 | 2.3 | 0 | 2.63 | 0.48 | 1.83 | 0.77 | 0.54 | 0.52 | 0.89 | 0.19 | 0.52 | 0.52 | 0.14 | 2.25
| Analytical results for Sm in OREAS 320 (Certified Value 2.54 ppm) | [23 empty] | Certified
Sm | Round | Replicate | Lab | Lab | Lab | Lab | Lab | Lab | Lab | Lab | [14 empty] | 1
| No | No | 08 | 10 | 11 | 12 | 14 | 15 | 17 | 22 | [14 empty] | ppm
|  |  | 4A*OES/MS | 4A*MS | 4A*MS | 4A*OES/MS | 4A*MS | 4A*MS | 4A*MS | 4A*MS | [14 empty] | 2
2
| 1 | 1 | 1.7 | 2.7 | 3 | 2.94 | 2.03408 | 2.65 | 1.81 | 2.9 | [14 empty] | 1
| 1 | 2 | 2.7 | 2.7 | 2.8 | 2.8 | 2.013829 | 2.65 | 1.75 | 2.9 | [14 empty] | 8
| 1 | 3 | 2.8 | 2.8 | 3 | 2.83 | 1.996818 | 2.6 | 1.68 | 3 | [14 empty] | 16
| 1 | 4 | 1.7 | 2.7 | 3.3 | 2.78 | 2.293382 | 2.6 | 1.66 | 2.9 | [14 empty] | 2.537329
| 1 | 5 | 2.6 | 2.6 | 3.1 | 2.9 | 2.176508 | 2.6 | 1.62 | 2.9 | [14 empty] | 116
| 1 | 6 | 2.6 | 2.6 | 3.3 | 2.87 | 1.927156 | 2.65 | 1.66 | 3
| Mean |  | 2.35 | 2.683333 | 3.083333 | 2.853333 | 2.073629 | 2.625 | 1.696667 | 2.933333
| Median |  | 2.6 | 2.7 | 3.05 | 2.85 | 2.023955 | 2.625 | 1.67 | 2.9
| Std Dev. |  | 0.5089204 | 0.07527727 | 0.194079 | 0.06121002 | 0.1351813 | 0.02738613 | 0.0700476 | 0.05163978
| Rel.Std.Dev. |  | 21.66% | 2.805% | 6.294% | 2.145% | 6.519% | 1.043% | 4.129% | 1.76%
| PDM3 |  | -7.383% | 5.754% | 21.52% | 12.45% | -18.28% | 3.455% | -33.13% | 15.61%
| Z-Score (Absolute) |  | 0.7 | 0.07 | 0.99 | 0.46 | 1.34 | 0.07 | 2.21 | 0.65
| Analytical results for Sn in OREAS 320 (Certified Value 2.05 ppm) | [23 empty] | Certified
Sn | Round | Replicate | Lab | Lab | Lab | Lab | Lab | Lab | Lab | Lab | Lab | Lab | Lab | Lab | Lab | Lab | Lab | Lab | Lab | Lab | Lab |  |  |  | 1
| No | No | 01 | 03 | 05 | 06 | 07 | 08 | 09 | 10 | 11 | 12 | 13 | 15 | 16 | 17 | 18 | 19 | 20 | 21 | 22 |  |  |  | ppm
|  |  | 4A*OES/MS | 4A*OES/MS | 4A*OES/MS | 4A*MS | 4A*OES/MS | 4A*OES/MS | 4A*MS | 4A*MS | 4A*MS | 4A*OES/MS | 4A*MS | 4A*MS | 4A*OES/MS | 4A*MS | 4A*OES/MS | 4A*OES | 4A*OES/MS | 4A*MS | 4A*MS |  |  |  | 2
3
| 1 | 1 | < 5 | 2.2 | 2 | 1.86 | 2 | 2 | 1.1 | 2 | 2.4 | 2.38 | 1.8 | 2.2 | 2.1 | 1.41 | 2.1 | < 10 | 2 | 2.258316 | 3 |  |  |  | 1
| 1 | 2 | < 5 | 2 | 2.2 | 1.78 | 1.9 | 2 | 0.9 | 2 | 2.2 | 2.1 | 1.8 | 2.1 | 2.1 | 1.48 | 2.1 | < 10 | 1.9 | 2.202347 | 4.04 |  |  |  | 9
| 1 | 3 | < 5 | 2 | 2 | 1.8 | 1.9 | 2 | 0.8 | 2 | 2.2 | 2.09 | 1.8 | 2 | 2 | 1.41 | 2 | < 10 | 1.9 | 2.207297 | 3.26 |  |  |  | 16
| 1 | 4 | < 5 | 2 | 2.1 | 1.9 | 2 | 2 | 0.8 | 2 | 2.5 | 2.1 | 1.8 | 1.9 | 2 | 1.4 | 2.1 | < 10 | 2 | 2.238754 | 2.66 |  |  |  | 2.04658
| 1 | 5 | < 5 | 2 | 2.1 | 1.88 | 1.9 | 2 | 0.8 | 2 | 2.3 | 2.17 | 1.8 | 2 | 2 | 1.43 | 2.1 | < 10 | 1.8 | 3.146729 | 2.66 |  |  |  | 117
| 1 | 6 | < 5 | 2 | 2.2 | 1.81 | 2.1 | 2 | 0.7 | 2 | 2.4 | 2.19 | 1.8 | 2 | 2 | 1.42 | 2 | < 10 | 2 | 2.338103 | 2.48
| Mean |  |  | 2.033333 | 2.1 | 1.838333 | 1.966667 | 2 | 0.85 | 2 | 2.333333 | 2.171667 | 1.8 | 2.033333 | 2.033333 | 1.425 | 2.066667 |  | 1.933333 | 2.398591 | 3.016667
| Median |  |  | 2 | 2.1 | 1.835 | 1.95 | 2 | 0.8 | 2 | 2.35 | 2.135 | 1.8 | 2 | 2 | 1.415 | 2.1 |  | 1.95 | 2.248535 | 2.83
| Std Dev. |  |  | 0.08164966 | 0.08944272 | 0.04833908 | 0.08164966 | 0 | 0.1378405 | 0 | 0.121106 | 0.1101665 | 0 | 0.1032796 | 0.05163978 | 0.02880972 | 0.05163978 |  | 0.08164966 | 0.3697835 | 0.5743054
| Rel.Std.Dev. |  |  | 4.016% | 4.259% | 2.63% | 4.152% | 0% | 16.22% | 0% | 5.19% | 5.073% | 0% | 5.079% | 2.54% | 2.022% | 2.499% |  | 4.223% | 15.42% | 19.04%
| PDM3 |  |  | -0.6473% | 2.61% | -10.18% | -3.905% | -2.276% | -58.47% | -2.276% | 14.01% | 6.112% | -12.05% | -0.6473% | -0.6473% | -30.37% | 0.9815% |  | -5.533% | 17.2% | 47.4%
| Z-Score (Absolute) |  | 1.61 | 0 | 0.23 | 0.67 | 0.23 | NA | 4.09 | NA | 1.04 | 0.48 | 0.81 | 0 | 0 | 2.1 | 0.12 | 10.26 | 0.35 | 1.26 | 3.4
Results from laboratories 8 and 10 were removed due to their 1 ppm reading resolution.
| Analytical results for Sr in OREAS 320 (Certified Value 33 ppm) | [23 empty] | Certified
Sr | Round | Replicate | Lab | Lab | Lab | Lab | Lab | Lab | Lab | Lab | Lab | Lab | Lab | Lab | Lab | Lab | Lab | Lab | Lab | Lab | Lab | Lab | Lab | Lab | 1
| No | No | 01 | 02 | 03 | 04 | 05 | 06 | 07 | 08 | 09 | 10 | 11 | 12 | 13 | 14 | 15 | 16 | 17 | 18 | 19 | 20 | 21 | 22 | ppm
|  |  | 4A*OES/MS | 4A*OES/MS | 4A*OES/MS | 4A*OES | 4A*OES/MS | 4A*MS | 4A*OES/MS | 4A*OES/MS | 4A*MS | 4A*MS | 4A*MS | 4A*OES/MS | 4A*MS | 4A*OES | 4A*OES | 4A*OES/MS | 4A*OES | 4A*OES/MS | 4A*OES | 4A*OES/MS | 4A*OES | 4A*OES | 1
2
| 1 | 1 | 34.08253 | 21.67 | 33.5 | 36 | 33.5 | 33.1 | 33.2 | 19.1 | 25.7 | 33.7 | 32 | 46 | 32.3 | 35.97 | 38 | 35 | 26 | 41.8 | 35.09 | 30.3 | 30 | 37 | 1
| 1 | 2 | 34.11765 | 22.21 | 32.6 | 35 | 32.4 | 33 | 33.2 | 14.6 | 28 | 34.8 | 31 | 43 | 32.2 | 35.99 | 38 | 34 | 27 | 40.8 | 35.825 | 28.4 | 30 | 38 | 1
| 1 | 3 | 33.8806 | 20.92 | 33.6 | 37 | 34.7 | 33.1 | 32.5 | 13.7 | 28.2 | 33.3 | 32 | 44 | 32.3 | 34.61 | 38 | 34 | 27 | 41.7 | 35.006 | 28.2 | 30 | 37 | 16
| 1 | 4 | 33.41528 | 20.61 | 34.2 | 36 | 32.5 | 33.2 | 34.1 | 15.9 | 28.7 | 33.1 | 30 | 43 | 33.4 | 35.53 | 38 | 33 | 27 | 43.8 | 35.509 | 28.6 | 30 | 37 | 32.99586
| 1 | 5 | 33.39772 | 22.73 | 33.3 | 36 | 33.4 | 33.7 | 32.8 | 14.3 | 29 | 31.9 | 33 | 44 | 32.9 | 34.18 | 38 | 34 | 26 | 43 | 36.339 | 26.2 | 30 | 37 | 118
| 1 | 6 | 33.44162 | 20.87 | 33.8 | 36 | 34.3 | 31.7 | 36.7 | 13.2 | 26.9 | 33.7 | 33 | 43 | 32.7 | 36.37 | 38 | 33 | 27 | 42.3 | 36.198 | 28 | 30 | 36
| Mean |  | 33.72256 | 21.50167 | 33.5 | 36 | 33.46667 | 32.96667 | 33.75 | 15.13333 | 27.75 | 33.41667 | 31.83333 | 43.83333 | 32.63333 | 35.44167 | 38 | 33.83333 | 26.66667 | 42.23333 | 35.66117 | 28.28333 | 30 | 37
| Median |  | 33.66111 | 21.295 | 33.55 | 36 | 33.45 | 33.1 | 33.2 | 14.45 | 28.1 | 33.5 | 32 | 43.5 | 32.5 | 35.75 | 38 | 34 | 27 | 42.05 | 35.667 | 28.3 | 30 | 37
| Std Dev. |  | 0.3433723 | 0.8451371 | 0.5366563 | 0.6324555 | 0.9266427 | 0.6683313 | 1.542401 | 2.149108 | 1.237336 | 0.9474527 | 1.169045 | 1.169045 | 0.4633213 | 0.8640467 | 0 | 0.7527727 | 0.5163978 | 1.055778 | 0.5573363 | 1.312123 | 0 | 0.6324555
| Rel.Std.Dev. |  | 1.018% | 3.931% | 1.602% | 1.757% | 2.769% | 2.027% | 4.57% | 14.2% | 4.459% | 2.835% | 3.672% | 2.667% | 1.42% | 2.438% | 0% | 2.225% | 1.936% | 2.5% | 1.563% | 4.639% | 0% | 1.709%
| PDM3 |  | 2.202% | -34.84% | 1.528% | 9.105% | 1.427% | -0.08846% | 2.286% | -54.14% | -15.9% | 1.275% | -3.523% | 32.84% | -1.099% | 7.412% | 15.17% | 2.538% | -19.18% | 28% | 8.078% | -14.28% | -9.079% | 12.14%
| Z-Score (Absolute) |  | 0.07 | 3.44 | 0 | 0.72 | 0 | 0.15 | 0.08 | 5.27 | 1.65 | 0.02 | 0.47 | 2.97 | 0.24 | 0.56 | 1.3 | 0.1 | 1.96 | 2.51 | 0.63 | 1.49 | 1 | 1.01
| Analytical results for Ta in OREAS 320 (Indicative Value 0.14 ppm) | [23 empty] | Indicative
Ta | Round | Replicate | Lab | Lab | Lab | Lab | Lab | Lab | Lab | Lab | Lab | Lab | Lab | Lab | Lab | Lab | Lab | Lab | Lab | [5 empty] | 1
| No | No | 03 | 05 | 06 | 07 | 08 | 09 | 10 | 11 | 12 | 13 | 15 | 16 | 17 | 18 | 20 | 21 | 22 | [5 empty] | ppm
|  |  | 4A*OES/MS | 4A*OES/MS | 4A*MS | 4A*OES/MS | 4A*OES/MS | 4A*MS | 4A*MS | 4A*MS | 4A*OES/MS | 4A*MS | 4A*MS | 4A*OES/MS | 4A*MS | 4A*OES/MS | 4A*OES/MS | 4A*MS | 4A*MS | [5 empty] | 2
2
| 1 | 1 | 0.19 | 0.15 | 0.177 | 0.18 | 0.2 | 0.04 | < 0.1 | 0.1 | 0.11 | 0.1 | 0.2 | < 0.5 | 0.07 | 0.08 | 0.13 | < 0.1 | 0.28 | [5 empty] | 1
| 1 | 2 | 0.19 | 0.14 | 0.174 | 0.18 | 0.2 | 0.02 | 0.2 | 0.1 | 0.11 | 0.09 | 0.2 | < 0.5 | 0.06 | 0.07 | 0.13 | < 0.1 | 0.28 | [5 empty] | 2
| 1 | 3 | 0.18 | 0.14 | 0.173 | 0.18 | 0.3 | 0.03 | 0.1 | 0.1 | 0.12 | 0.08 | 0.2 | < 0.5 | 0.07 | 0.07 | 0.1 | < 0.1 | 0.27 | [5 empty] | 16
| 1 | 4 | 0.18 | 0.15 | 0.176 | 0.17 | < 0.1 | 0.02 | < 0.1 | 0.1 | 0.1 | 0.09 | 0.2 | < 0.5 | 0.07 | 0.07 | 0.12 | < 0.1 | 0.27 | [5 empty] | 0.1421333
| 1 | 5 | 0.18 | 0.14 | 0.18 | 0.18 | 0.3 | 0.02 | < 0.1 | 0.1 | 0.1 | 0.09 | 0.5 | < 0.5 | 0.07 | 0.07 | 0.11 | < 0.1 | 0.27 | [5 empty] | 23
| 1 | 6 | 0.18 | 0.15 | 0.172 | 0.18 | 0.3 | 0.04 | 0.1 | 0.1 | 0.1 | 0.09 | 0.2 | < 0.5 | 0.06 | 0.08 | 0.11 | < 0.1 | 0.28
| Mean |  | 0.1833333 | 0.145 | 0.1753333 | 0.1783333 | 0.26 | 0.02833333 | 0.1333333 | 0.1 | 0.1066667 | 0.09 | 0.25 |  | 0.06666667 | 0.07333333 | 0.1166667 |  | 0.275
| Median |  | 0.18 | 0.145 | 0.175 | 0.18 | 0.3 | 0.025 | 0.1 | 0.1 | 0.105 | 0.09 | 0.2 |  | 0.07 | 0.07 | 0.115 |  | 0.275
| Std Dev. |  | 0.005163978 | 0.005477226 | 0.00294392 | 0.004082483 | 0.05477226 | 0.009831921 | 0.05773503 | 1.520235e-17 | 0.008164966 | 0.006324555 | 0.1224745 |  | 0.005163978 | 0.005163978 | 0.0121106 |  | 0.005477226
| Rel.Std.Dev. |  | 2.817% | 3.777% | 1.679% | 2.289% | 21.07% | 34.7% | 43.3% | 1.52e-14% | 7.655% | 7.027% | 48.99% |  | 7.746% | 7.042% | 10.38% |  | 1.992%
| PDM3 |  | 28.99% | 2.017% | 23.36% | 25.47% | 82.93% | -80.07% | -6.191% | -29.64% | -24.95% | -36.68% | 75.89% |  | -53.1% | -48.41% | -17.92% |  | 93.48%
| Z-Score (Absolute) |  | 0.77 | 0.33 | 0.67 | 0.71 | 1.25 | 1.02 | 0.29 | 0.19 | 0.11 | 0.31 | 1.53 | 1.53 | 0.57 | 0.5 | 0 | 0.77 | 1.82
| Analytical results for Tb in OREAS 320 (Certified Value 0.28 ppm) | [23 empty] | Certified
Tb | Round | Replicate | Lab | Lab | Lab | Lab | Lab | Lab | Lab | Lab | [14 empty] | 1
| No | No | 08 | 10 | 11 | 12 | 15 | 17 | 18 | 22 | [14 empty] | ppm
|  |  | 4A*OES/MS | 4A*MS | 4A*MS | 4A*OES/MS | 4A*MS | 4A*MS | 4A*OES/MS | 4A*MS | [14 empty] | 2
2
| 1 | 1 | 0.2 | 0.25 | 0.3 | < 0.2 | 0.3 | 0.17 | 0.36 | 0.23 | [14 empty] | 1
| 1 | 2 | 0.3 | 0.28 | 0.3 | < 0.2 | 0.3 | 0.16 | 0.35 | 0.24 | [14 empty] | 21
| 1 | 3 | 0.3 | 0.28 | 0.3 | < 0.2 | 0.3 | 0.16 | 0.34 | 0.25 | [14 empty] | 16
| 1 | 4 | 0.2 | 0.31 | 0.4 | < 0.2 | 0.3 | 0.16 | 0.36 | 0.24 | [14 empty] | 0.2792857
| 1 | 5 | 0.3 | 0.31 | 0.3 | < 0.2 | 0.3 | 0.17 | 0.36 | 0.23 | [14 empty] | 119
| 1 | 6 | 0.4 | 0.3 | 0.4 | < 0.2 | 0.3 | 0.15 | 0.33 | 0.24
| Mean |  | 0.2833333 | 0.2883333 | 0.3333333 |  | 0.3 | 0.1616667 | 0.35 | 0.2383333
| Median |  | 0.3 | 0.29 | 0.3 |  | 0.3 | 0.16 | 0.355 | 0.24
| Std Dev. |  | 0.07527727 | 0.02316607 | 0.05163978 |  | 0 | 0.007527727 | 0.01264911 | 0.007527727
| Rel.Std.Dev. |  | 26.57% | 8.034% | 15.49% |  | 0% | 4.656% | 3.614% | 3.158%
| PDM3 |  | 1.449% | 3.24% | 19.35% |  | 7.417% | -42.11% | 25.32% | -14.66%
| Z-Score (Absolute) |  | 0.04 | 0.04 | 0.67 | 2.64 | 0.2 | 1.76 | 0.91 | 0.67
| Analytical results for Te in OREAS 320 (Certified Value 1.53 ppm) | [23 empty] | Certified
Te | Round | Replicate | Lab | Lab | Lab | Lab | Lab | Lab | Lab | Lab | Lab | Lab | Lab | Lab | Lab | Lab | Lab | Lab | Lab | [5 empty] | 1
| No | No | 01 | 03 | 05 | 06 | 07 | 08 | 09 | 10 | 11 | 12 | 13 | 15 | 17 | 18 | 19 | 20 | 21 | [5 empty] | ppm
|  |  | 4A*OES/MS | 4A*OES/MS | 4A*OES/MS | 4A*MS | 4A*OES/MS | 4A*OES/MS | 4A*MS | 4A*MS | 4A*MS | 4A*OES/MS | 4A*MS | 4A*MS | 4A*MS | 4A*OES/MS | 4A*OES | 4A*OES/MS | 4A*MS | [5 empty] | 2
2
| 1 | 1 | 29 | 1.84 | 1.69 | 1.52 | 1.78 | 1.9 | 1.5 | 1.8 | 1.62 | 1.8 | 1.4 | 1.4 | 1.13 | 0.99 | < 10 | 1.43 | 0.6053928 | [5 empty] | 1
| 1 | 2 | 28 | 1.61 | 1.73 | 1.53 | 1.69 | 0.8 | 1.34 | 1.9 | 1.47 | 1.96 | 1.4 | 1.4 | 1.07 | 0.79 | < 10 | 1.23 | 0.5830989 | [5 empty] | 13
| 1 | 3 | 29.11392 | 1.79 | 1.6 | 1.59 | 1.6 | 1.1 | 1.76 | 1.6 | 1.68 | 1.9 | 1.4 | 1.4 | 1.07 | 0.84 | < 10 | 1.41 | 0.5762704 | [5 empty] | 16
| 1 | 4 | 29 | 1.74 | 1.7 | 1.6 | 1.78 | 1.4 | 1.4 | 1.7 | 1.76 | 1.66 | 1.4 | 1.4 | 1.11 | 0.83 | < 10 | 1.53 | 0.6079251 | [5 empty] | 1.531667
| 1 | 5 | 28.53727 | 1.73 | 1.74 | 1.545 | 1.65 | 1.1 | 1.96 | 1.8 | 1.52 | 1.81 | 1.3 | 1.4 | 1.11 | 0.95 | < 10 | 1.37 | 0.5927102 | [5 empty] | 120
| 1 | 6 | 29 | 1.78 | 1.75 | 1.475 | 1.71 | 1.1 | 1.44 | 1.8 | 2.12 | 1.85 | 1.5 | 1.4 | 1.1 | 1 | < 10 | 1.19 | 0.5686055
| Mean |  | 28.7752 | 1.748333 | 1.701667 | 1.543333 | 1.701667 | 1.233333 | 1.566667 | 1.766667 | 1.695 | 1.83 | 1.4 | 1.4 | 1.098333 | 0.9 |  | 1.36 | 0.5890005
| Median |  | 29 | 1.76 | 1.715 | 1.5375 | 1.7 | 1.1 | 1.47 | 1.8 | 1.65 | 1.83 | 1.4 | 1.4 | 1.105 | 0.895 |  | 1.39 | 0.5879046
| Std Dev. |  | 0.4298568 | 0.07833688 | 0.05492419 | 0.04643993 | 0.07139094 | 0.3777124 | 0.2415505 | 0.1032796 | 0.2332166 | 0.1023719 | 0.06324555 | 2.432377e-16 | 0.02401388 | 0.09077445 |  | 0.1282186 | 0.0158332
| Rel.Std.Dev. |  | 1.494% | 4.481% | 3.228% | 3.009% | 4.195% | 30.63% | 15.42% | 5.846% | 13.76% | 5.594% | 4.518% | 1.737e-14% | 2.186% | 10.09% |  | 9.428% | 2.688%
| PDM3 |  | 1779% | 14.15% | 11.1% | 0.7617% | 11.1% | -19.48% | 2.285% | 15.34% | 10.66% | 19.48% | -8.596% | -8.596% | -28.29% | -41.24% |  | -11.21% | -61.55%
| Z-Score (Absolute) |  | 91.73 | 0.61 | 0.46 | 0.08 | 0.46 | 1.12 | 0 | 0.67 | 0.43 | 0.89 | 0.56 | 0.56 | 1.58 | 2.25 | 11.58 | 0.7 | 3.3
| Analytical results for Th in OREAS 320 (Certified Value 4.58 ppm) | [23 empty] | Certified
Th | Round | Replicate | Lab | Lab | Lab | Lab | Lab | Lab | Lab | Lab | Lab | Lab | Lab | Lab | Lab | Lab | Lab | Lab | Lab | Lab | Lab |  |  |  | 1
| No | No | 03 | 04 | 05 | 06 | 07 | 08 | 09 | 10 | 11 | 12 | 13 | 14 | 15 | 16 | 17 | 18 | 20 | 21 | 22 |  |  |  | ppm
|  |  | 4A*OES/MS | 4A*OES | 4A*OES/MS | 4A*MS | 4A*OES/MS | 4A*OES/MS | 4A*MS | 4A*MS | 4A*MS | 4A*OES/MS | 4A*MS | 4A*MS | 4A*MS | 4A*OES/MS | 4A*MS | 4A*OES/MS | 4A*OES/MS | 4A*MS | 4A*MS |  |  |  | 2
2
| 1 | 1 | 4.95 | < 20 | 4.84 | 4.75 | 4.83 | 1 | 1.8 | 5 | 3.2 | 4.72 | 5.38 | 3.607483 | 5 | 4.7 | 2.5 | 5.3 | 4 | 4.043831 | 4.65 |  |  |  | 1
| 1 | 2 | 4.82 | < 20 | 5.32 | 4.83 | 4.77 | 1.5 | 1.1 | 5 | 3 | 4.6 | 5.24 | 3.610393 | 5.2 | 4.5 | 2.32 | 5.1 | 3.7 | 4.410011 | 4.57 |  |  |  | 3
| 1 | 3 | 4.93 | < 20 | 4.79 | 4.99 | 4.61 | 2 | 1.7 | 5 | 3.2 | 4.6 | 5.38 | 3.597054 | 5 | 4.6 | 2.22 | 5.1 | 3.7 | 4.262539 | 4.64 |  |  |  | 16
| 1 | 4 | 5.06 | < 20 | 5.02 | 4.95 | 4.71 | 1.9 | 1.3 | 5.1 | 3 | 4.57 | 5.5 | 3.737647 | 5 | 4.4 | 2.11 | 5.4 | 4 | 4.240319 | 4.58 |  |  |  | 4.581375
| 1 | 5 | 4.87 | < 20 | 4.61 | 4.97 | 4.67 | 1.7 | 0.8 | 4.9 | 3.3 | 4.76 | 5.35 | 3.792857 | 5 | 4.6 | 2.14 | 5.1 | 3.5 | 4.357678 | 4.52 |  |  |  | 121
| 1 | 6 | 4.92 | < 20 | 4.7 | 4.73 | 5.03 | 1.9 | 1.7 | 5 | 3.5 | 4.71 | 5.46 | 3.594143 | 5.1 | 4.6 | 2.16 | 4.9 | 3.9 | 4.141289 | 4.88
| Mean |  | 4.925 |  | 4.88 | 4.87 | 4.77 | 1.666667 | 1.4 | 5 | 3.2 | 4.66 | 5.385 | 3.656596 | 5.05 | 4.566667 | 2.241667 | 5.15 | 3.8 | 4.242611 | 4.64
| Median |  | 4.925 |  | 4.815 | 4.89 | 4.74 | 1.8 | 1.5 | 5 | 3.2 | 4.655 | 5.38 | 3.608938 | 5 | 4.6 | 2.19 | 5.1 | 3.8 | 4.251429 | 4.61
| Std Dev. |  | 0.08117881 |  | 0.256203 | 0.1152389 | 0.1485934 | 0.3723797 | 0.4 | 0.06324555 | 0.1897367 | 0.07924645 | 0.09071935 | 0.08617282 | 0.083666 | 0.1032796 | 0.1467538 | 0.1760682 | 0.2 | 0.1352367 | 0.1269646
| Rel.Std.Dev. |  | 1.648% |  | 5.25% | 2.366% | 3.115% | 22.34% | 28.57% | 1.265% | 5.929% | 1.701% | 1.685% | 2.357% | 1.657% | 2.262% | 6.547% | 3.419% | 5.263% | 3.188% | 2.736%
| PDM3 |  | 7.5% |  | 6.518% | 6.3% | 4.117% | -63.62% | -69.44% | 9.138% | -30.15% | 1.716% | 17.54% | -20.19% | 10.23% | -0.321% | -51.07% | 12.41% | -17.06% | -7.394% | 1.28%
| Z-Score (Absolute) |  | 0.43 | 8.63 | 0.36 | 0.34 | 0.18 | 4.84 | 5.27 | 0.55 | 2.36 | 0 | 1.17 | 1.62 | 0.63 | 0.15 | 3.91 | 0.79 | 1.39 | 0.67 | 0.03
| Analytical results for Ti in OREAS 320 (Certified Value 0.075 wt.%) | [23 empty] | Certified
Ti | Round | Replicate | Lab | Lab | Lab | Lab | Lab | Lab | Lab | Lab | Lab | Lab | Lab | Lab | Lab | Lab | Lab | Lab | Lab | Lab | Lab | Lab | Lab | Lab | 1
| No | No | 01 | 02 | 03 | 04 | 05 | 06 | 07 | 08 | 09 | 10 | 11 | 12 | 13 | 14 | 15 | 16 | 17 | 18 | 19 | 20 | 21 | 22 | wt.%
|  |  | 4A*OES/MS | 4A*OES/MS | 4A*OES/MS | 4A*OES | 4A*OES/MS | 4A*MS | 4A*OES/MS | 4A*OES/MS | 4A*MS | 4A*OES | 4A*MS | 4A*OES/MS | 4A*OES | 4A*OES | 4A*OES | 4A*OES/MS | 4A*MS | 4A*OES/MS | 4A*OES | 4A*OES/MS | 4A*OES | 4A*OES | 3
3
| 1 | 1 | 0.07628085 | 0.08290463 | 0.078 | 0.08 | 0.074 | 0.068 | 0.08 | 0.0843 | 0.214 | 0.0606 | 0.07 | 0.0547 | 0.0688 | 0.0841376456 | 0.095 | 0.072 | 0.06 | 0.08 | 0.081602 | 0.07 | 0.059 | 0.102 | 1
| 1 | 2 | 0.07880387 | 0.08306574 | 0.08 | 0.08 | 0.071 | 0.069 | 0.079 | 0.0869 | 0.291 | 0.0577 | 0.071 | 0.0527 | 0.0701 | 0.0842230016 | 0.095 | 0.073 | 0.06 | 0.07 | 0.077699 | 0.07 | 0.058 | 0.102 | #N/A
| 1 | 3 | 0.07791068 | 0.08128519 | 0.079 | 0.08 | 0.074 | 0.068 | 0.08 | 0.0883 | 0.273 | 0.0562 | 0.071 | 0.0548 | 0.0686 | 0.0841167024 | 0.09 | 0.072 | 0.06 | 0.07 | 0.077992 | 0.07 | 0.059 | 0.102 | 16
| 1 | 4 | 0.07833149 | 0.08310463 | 0.079 | 0.08 | 0.073 | 0.07 | 0.081 | 0.0844 | 0.275 | 0.0564 | 0.067 | 0.0534 | 0.0707 | 0.0834149064 | 0.095 | 0.074 | 0.06 | 0.08 | 0.080517 | 0.07 | 0.058 | 0.102 | 0.07522954
| 1 | 5 | 0.07713168 | 0.08289907 | 0.079 | 0.08 | 0.073 | 0.072 | 0.081 | 0.0898 | 0.29 | 0.0542 | 0.076 | 0.0549 | 0.068 | 0.0831401784 | 0.09 | 0.073 | 0.06 | 0.08 | 0.078042 | 0.07 | 0.059 | 0.102 | 122
| 1 | 6 | 0.07910221 | 0.08332315 | 0.077 | 0.08 | 0.075 | 0.068 | 0.084 | 0.0943 | 0.306 | 0.0564 | 0.075 | 0.0532 | 0.0706 | 0.084369096 | 0.1 | 0.072 | 0.06 | 0.08 | 0.080051 | 0.07 | 0.058 | 0.102
| Mean |  | 0.0779268 | 0.08276373 | 0.07866667 | 0.08 | 0.07333333 | 0.06916667 | 0.08083333 | 0.088 | 0.2748333 | 0.05691667 | 0.07166667 | 0.05395 | 0.06946667 | 0.08390026 | 0.09416667 | 0.07266667 | 0.06 | 0.07666667 | 0.07931717 | 0.07 | 0.0585 | 0.102
| Median |  | 0.07812109 | 0.08298519 | 0.079 | 0.08 | 0.0735 | 0.0685 | 0.0805 | 0.0876 | 0.2825 | 0.0564 | 0.071 | 0.05405 | 0.06945 | 0.084127174 | 0.095 | 0.0725 | 0.06 | 0.08 | 0.0790465 | 0.07 | 0.0585 | 0.102
| Std Dev. |  | 0.001063603 | 0.0007408964 | 0.001032796 | 0 | 0.00136626 | 0.001602082 | 0.001722401 | 0.003765103 | 0.03214602 | 0.002126421 | 0.00332666 | 0.0009607289 | 0.001144844 | 0.0004980885 | 0.003763863 | 0.0008164966 | 0 | 0.005163978 | 0.001624756 | 0 | 0.0005477226 | 0
| Rel.Std.Dev. |  | 1.365% | 0.8952% | 1.313% | 0% | 1.863% | 2.316% | 2.131% | 4.279% | 11.7% | 3.736% | 4.642% | 1.781% | 1.648% | 0.5937% | 3.997% | 1.124% | 0% | 6.736% | 2.048% | 0% | 0.9363% | 0%
| PDM3 |  | 3.585% | 10.01% | 4.569% | 6.341% | -2.521% | -8.059% | 7.449% | 16.98% | 265.3% | -24.34% | -4.736% | -28.29% | -7.66% | 11.53% | 25.17% | -3.407% | -20.24% | 1.91% | 5.434% | -6.951% | -22.24% | 35.59%
| Z-Score (Absolute) |  | 0.06 | 0.53 | 0.13 | 0.26 | 0.38 | 0.79 | 0.34 | 1.04 | 19.17 | 1.98 | 0.55 | 2.27 | 0.76 | 0.64 | 1.64 | 0.45 | 1.68 | 0.06 | 0.2 | 0.71 | 1.82 | 2.39
| Analytical results for Tl in OREAS 320 (Certified Value 40.4 ppm) | [23 empty] | Certified
Tl | Round | Replicate | Lab | Lab | Lab | Lab | Lab | Lab | Lab | Lab | Lab | Lab | Lab | Lab | Lab | Lab | Lab | Lab | Lab | Lab | Lab |  |  |  | 1
| No | No | 01 | 03 | 04 | 05 | 06 | 07 | 08 | 09 | 10 | 11 | 12 | 13 | 14 | 15 | 17 | 18 | 19 | 20 | 21 |  |  |  | ppm
|  |  | 4A*OES/MS | 4A*OES/MS | 4A*OES | 4A*OES/MS | 4A*MS | 4A*OES/MS | 4A*OES/MS | 4A*MS | 4A*MS | 4A*MS | 4A*OES/MS | 4A*MS | 4A*MS | 4A*MS | 4A*MS | 4A*OES/MS | 4A*OES | 4A*OES/MS | 4A*MS |  |  |  | 1
1
| 1 | 1 | 29 | 42 | 40 | 49.1 | 39.5 | 43.5 | 41.2 | 51.5 | 45.5 | 36.44 | 46.42 | 39.8 | 22.86362 | 43 | 28.72 | 47.98 | 36.34 | 38.5 | 27.38379 |  |  |  | 1
| 1 | 2 | 29.69839 | 40.7 | 40 | 48.8 | 41 | 42.6 | 42.1 | 52.5 | 45.8 | 34.36 | 45.11 | 39.3 | 23.1673 | 44.6 | 27.14 | 47.32 | 37.21 | 37.6 | 26.78739 |  |  |  | #N/A
| 1 | 3 | 28 | 40.8 | 40 | 47.1 | 42 | 42.2 | 42.9 | 53 | 46.1 | 36.56 | 45.523 | 39.5 | 23.0541 | 43.7 | 27.58 | 46.6 | 37.16 | 37.9 | 25.78249 |  |  |  | 16
| 1 | 4 | 29 | 43.1 | 40 | 48 | 42.7 | 44 | 41.1 | 48 | 45.9 | 36.2 | 44.546 | 40.6 | 23.21006 | 43.4 | 28.45 | 48.54 | 34.02 | 38.9 | 25.93432 |  |  |  | 40.36346
| 1 | 5 | 30 | 42.3 | 40 | 47.8 | 42.1 | 42.5 | 42.3 | 46.6 | 45.8 | 39.28 | 46.888 | 40.4 | 23.058 | 43.4 | 28.79 | 49.22 | 37.72 | 38.5 | 26.32787 |  |  |  | 123
| 1 | 6 | 28 | 41.5 | 40 | 49.8 | 40.9 | 44.8 | 42.5 | 55 | 45.2 | 35.76 | 46.367 | 40.4 | 23.24181 | 43.9 | 27.67 | 46.63 | 38.46 | 39 | 24.59639
| Mean |  | 28.94973 | 41.73333 | 40 | 48.43333 | 41.36667 | 43.26667 | 42.01667 | 51.1 | 45.71667 | 36.43333 | 45.809 | 40 | 23.09915 | 43.66667 | 28.05833 | 47.715 | 36.81833 | 38.4 | 26.13538
| Median |  | 29 | 41.75 | 40 | 48.4 | 41.5 | 43.05 | 42.2 | 52 | 45.8 | 36.32 | 45.945 | 40.1 | 23.11265 | 43.55 | 28.06 | 47.65 | 37.185 | 38.5 | 26.1311
| Std Dev. |  | 0.8333774 | 0.9223159 | 0 | 0.9811558 | 1.144844 | 1.01127 | 0.722265 | 3.187475 | 0.3188521 | 1.607864 | 0.896046 | 0.5403702 | 0.1389207 | 0.5501515 | 0.6854901 | 1.057577 | 1.53868 | 0.551362 | 0.9543744
| Rel.Std.Dev. |  | 2.879% | 2.21% | 0% | 2.026% | 2.768% | 2.337% | 1.719% | 6.238% | 0.6975% | 4.413% | 1.956% | 1.351% | 0.6014% | 1.26% | 2.443% | 2.216% | 4.179% | 1.436% | 3.652%
| PDM3 |  | -28.28% | 3.394% | -0.9005% | 19.99% | 2.485% | 7.193% | 4.096% | 26.6% | 13.26% | -9.737% | 13.49% | -0.9005% | -42.77% | 8.184% | -30.49% | 18.21% | -8.783% | -4.864% | -35.25%
| Z-Score (Absolute) |  | 1.89 | 0.03 | NA | 1.03 | 0.03 | 0.26 | 0.07 | 1.43 | 0.63 | 0.77 | 0.64 | 0.23 | 2.77 | 0.32 | 2.02 | 0.92 | 0.71 | 0.47 | 2.31
Results from laboratory 4 were removed due to their 10 ppm reading resolution.
| Analytical results for Tm in OREAS 320 (Indicative Value 0.1 ppm) | [23 empty] | Indicative
Tm | Round | Replicate | Lab | Lab | Lab | Lab | Lab | Lab | [16 empty] | 1
| No | No | 08 | 10 | 11 | 12 | 15 | 17 | [16 empty] | ppm
|  |  | 4A*OES/MS | 4A*MS | 4A*MS | 4A*OES/MS | 4A*MS | 4A*MS | [16 empty] | 2
2
| 1 | 1 | 0.1 | 0.1 | 0.1 | 0.1 | 0.1 | 0.06 | [16 empty] | 1
| 1 | 2 | 0.1 | 0.1 | 0.1 | 0.09 | 0.1 | 0.07 | [16 empty] | 18
| 1 | 3 | 0.2 | 0.1 | 0.1 | 0.09 | 0.1 | 0.07 | [16 empty] | 16
| 1 | 4 | < 0.1 | 0.1 | 0.1 | 0.09 | 0.1 | 0.07 | [16 empty] | 0.1
| 1 | 5 | 0.1 | 0.1 | 0.1 | 0.1 | 0.1 | 0.06 | [16 empty] | 24
| 1 | 6 | 0.2 | 0.1 | 0.2 | 0.09 | 0.1 | 0.06
| Mean |  | 0.14 | 0.1 | 0.1166667 | 0.09333333 | 0.1 | 0.065
| Median |  | 0.1 | 0.1 | 0.1 | 0.09 | 0.1 | 0.065
| Std Dev. |  | 0.05477226 | 1.520235e-17 | 0.04082483 | 0.005163978 | 1.520235e-17 | 0.005477226
| Rel.Std.Dev. |  | 39.12% | 1.52e-14% | 34.99% | 5.533% | 1.52e-14% | 8.427%
| PDM3 |  | 40% | -1.11e-14% | 16.67% | -6.667% | -1.11e-14% | -35%
| Z-Score (Absolute) |  | 1.44 | 0 | 0.96 | 0.39 | 0 | 2.02
| Analytical results for U in OREAS 320 (Certified Value 3.63 ppm) | [23 empty] | Certified
U | Round | Replicate | Lab | Lab | Lab | Lab | Lab | Lab | Lab | Lab | Lab | Lab | Lab | Lab | Lab | Lab | Lab | Lab | Lab | Lab | Lab |  |  |  | 1
| No | No | 03 | 04 | 05 | 06 | 07 | 08 | 09 | 10 | 11 | 12 | 13 | 14 | 15 | 16 | 17 | 18 | 20 | 21 | 22 |  |  |  | ppm
|  |  | 4A*OES/MS | 4A*OES | 4A*OES/MS | 4A*MS | 4A*OES/MS | 4A*OES/MS | 4A*MS | 4A*MS | 4A*MS | 4A*OES/MS | 4A*MS | 4A*MS | 4A*MS | 4A*OES/MS | 4A*MS | 4A*OES/MS | 4A*OES/MS | 4A*MS | 4A*MS |  |  |  | 2
3
| 1 | 1 | 3.5 | < 10 | 4.2 | 3.53 | 3.7 | 3.9 | 4.91 | 4 | 3.8 | 3.67 | 3.88 | 2.285481 | 3.5 | 4.1 | 3.05 | 3.7 | 3.5 | 3.246958 | 3.17 |  |  |  | 1
| 1 | 2 | 3.5 | < 10 | 4.1 | 3.56 | 3.6 | 3.9 | 5.05 | 4.2 | 3.6 | 3.59 | 3.78 | 2.320246 | 3.6 | 4.1 | 2.79 | 3.6 | 3.45 | 3.210305 | 3.23 |  |  |  | #N/A
| 1 | 3 | 3.4 | < 10 | 4.1 | 3.7 | 3.6 | 3.8 | 5.14 | 4.1 | 3.8 | 3.56 | 3.88 | 2.098954 | 3.5 | 4 | 2.81 | 3.5 | 3.39 | 3.0948 | 3.35 |  |  |  | 16
| 1 | 4 | 3.6 | 10 | 4.1 | 3.68 | 3.8 | 4.1 | 4.68 | 4.2 | 3.9 | 3.55 | 3.78 | 2.189588 | 3.5 | 3.9 | 2.75 | 3.7 | 3.63 | 3.122981 | 3.22 |  |  |  | 3.630466
| 1 | 5 | 3.5 | < 10 | 4 | 3.68 | 3.6 | 3.9 | 4.61 | 4.2 | 3.9 | 3.69 | 3.73 | 2.303226 | 3.5 | 4.1 | 2.83 | 3.7 | 3.35 | 3.149153 | 3.34 |  |  |  | 124
| 1 | 6 | 3.5 | < 10 | 4.2 | 3.52 | 3.9 | 3.8 | 5.43 | 4 | 4.1 | 3.64 | 3.83 | 2.200383 | 3.5 | 4 | 2.71 | 3.5 | 3.5 | 2.950501 | 3.33
| Mean |  | 3.5 | 10 | 4.116667 | 3.611667 | 3.7 | 3.9 | 4.97 | 4.116667 | 3.85 | 3.616667 | 3.813333 | 2.23298 | 3.516667 | 4.033333 | 2.823333 | 3.616667 | 3.47 | 3.129116 | 3.273333
| Median |  | 3.5 | 10 | 4.1 | 3.62 | 3.65 | 3.9 | 4.98 | 4.15 | 3.85 | 3.615 | 3.805 | 2.242932 | 3.5 | 4.05 | 2.8 | 3.65 | 3.475 | 3.136067 | 3.28
| Std Dev. |  | 0.06324555 |  | 0.07527727 | 0.08352644 | 0.1264911 | 0.1095445 | 0.3046966 | 0.09831921 | 0.1643168 | 0.05853774 | 0.06055301 | 0.08510542 | 0.04082483 | 0.08164966 | 0.1191078 | 0.09831921 | 0.09859006 | 0.1039218 | 0.07607014
| Rel.Std.Dev. |  | 1.807% |  | 1.829% | 2.313% | 3.419% | 2.809% | 6.131% | 2.388% | 4.268% | 1.619% | 1.588% | 3.811% | 1.161% | 2.024% | 4.219% | 2.719% | 2.841% | 3.321% | 2.324%
| PDM3 |  | -3.594% | 175.4% | 13.39% | -0.5178% | 1.915% | 7.424% | 36.9% | 13.39% | 6.047% | -0.3801% | 5.037% | -38.49% | -3.135% | 11.1% | -22.23% | -0.3801% | -4.42% | -13.81% | -9.837%
| Z-Score (Absolute) |  | 0.28 | 5.28 | 1.19 | 0.01 | 0.2 | 0.67 | 3.22 | 1.19 | 0.56 | 0 | 0.47 | 3.29 | 0.24 | 0.99 | 1.89 | 0 | 0.35 | 1.16 | 0.82
| Analytical results for V in OREAS 320 (Certified Value 46.3 ppm) | [23 empty] | Certified
V | Round | Replicate | Lab | Lab | Lab | Lab | Lab | Lab | Lab | Lab | Lab | Lab | Lab | Lab | Lab | Lab | Lab | Lab | Lab | Lab | Lab | Lab | Lab | Lab | 1
| No | No | 01 | 02 | 03 | 04 | 05 | 06 | 07 | 08 | 09 | 10 | 11 | 12 | 13 | 14 | 15 | 16 | 17 | 18 | 19 | 20 | 21 | 22 | ppm
|  |  | 4A*OES/MS | 4A*OES/MS | 4A*OES/MS | 4A*OES | 4A*OES/MS | 4A*MS | 4A*OES/MS | 4A*OES/MS | 4A*MS | 4A*OES | 4A*MS | 4A*OES/MS | 4A*OES | 4A*OES | 4A*OES | 4A*OES/MS | 4A*OES | 4A*OES/MS | 4A*OES | 4A*OES/MS | 4A*MS | 4A*OES | 1
2
| 1 | 1 | 48.14632 | 47.68 | 46 | 44 | 45 | 41.4 | 46 | 47 | 27 | 47 | 45 | 50 | 48 | 49.0384 | 45 | 47 | 49 | 55 | 48.73 | 46 | 42.93366 | 47.9 | 1
| 1 | 2 | 47.49382 | 46.46 | 46 | 43 | 47 | 40.2 | 45 | 43 | 22 | 46 | 43 | 50 | 47 | 47.2621 | 45 | 48 | 48 | 51 | 49.646 | 43.3 | 44.8239 | 48.3 | 4
| 1 | 3 | 47.09837 | 46.63 | 46 | 44 | 45 | 41.1 | 45 | 41 | 23 | 47 | 45 | 50 | 48 | 47.9038 | 45 | 47 | 49 | 52 | 48.877 | 44 | 44.86323 | 48.3 | 16
| 1 | 4 | 47.19723 | 45.65 | 46 | 43 | 46 | 42.7 | 47 | 47 | 18 | 46 | 45 | 49 | 48 | 47.2249 | 45 | 48 | 48 | 53 | 50.332 | 44.6 | 45.6627 | 47.1 | 46.27322
| 1 | 5 | 47.32575 | 45.67 | 46 | 44 | 47 | 42.3 | 46 | 43 | 16 | 47 | 47 | 51 | 48 | 48.5455 | 45 | 48 | 48 | 55 | 50.545 | 41.7 | 45.32135 | 47.6 | 125
| 1 | 6 | 47.5828 | 46.4 | 45 | 44 | 48 | 39.5 | 48 | 43 | 19 | 45 | 45 | 50 | 49 | 48.6199 | 45 | 47 | 49 | 51 | 50.287 | 43.7 | 44.1354 | 47
| Mean |  | 47.47405 | 46.415 | 45.83333 | 43.66667 | 46.33333 | 41.2 | 46.16667 | 44 | 20.83333 | 46.33333 | 45 | 50 | 48 | 48.0991 | 45 | 47.5 | 48.5 | 52.83333 | 49.73617 | 43.88333 | 44.62337 | 47.7
| Median |  | 47.40979 | 46.43 | 46 | 44 | 46.5 | 41.25 | 46 | 43 | 20.5 | 46.5 | 45 | 50 | 48 | 48.22465 | 45 | 47.5 | 48.5 | 52.5 | 49.9665 | 43.85 | 44.84356 | 47.75
| Std Dev. |  | 0.3752111 | 0.7468534 | 0.4082483 | 0.5163978 | 1.21106 | 1.216553 | 1.169045 | 2.44949 | 3.970726 | 0.8164966 | 1.264911 | 0.6324555 | 0.6324555 | 0.7557416 | 0 | 0.5477226 | 0.5477226 | 1.834848 | 0.7837493 | 1.424664 | 0.9755354 | 0.56921
| Rel.Std.Dev. |  | 0.7903% | 1.609% | 0.8907% | 1.183% | 2.614% | 2.953% | 2.532% | 5.567% | 19.06% | 1.762% | 2.811% | 1.265% | 1.318% | 1.571% | 0% | 1.153% | 1.129% | 3.473% | 1.576% | 3.246% | 2.186% | 1.193%
| PDM3 |  | 2.595% | 0.3064% | -0.9506% | -5.633% | 0.1299% | -10.96% | -0.2303% | -4.913% | -54.98% | 0.1299% | -2.752% | 8.054% | 3.732% | 3.946% | -2.752% | 2.651% | 4.812% | 14.18% | 7.484% | -5.165% | -3.565% | 3.083%
| Z-Score (Absolute) |  | 0.46 | 0.03 | 0.2 | 1.07 | 0 | 2.05 | 0.07 | 0.93 | 10.18 | 0 | 0.53 | 1.46 | 0.67 | 0.71 | 0.53 | 0.47 | 0.87 | 2.6 | 1.36 | 0.98 | 0.68 | 0.55
| Analytical results for W in OREAS 320 (Certified Value 1.52 ppm) | [23 empty] | Certified
W | Round | Replicate | Lab | Lab | Lab | Lab | Lab | Lab | Lab | Lab | Lab | Lab | Lab | Lab | Lab | Lab | Lab | Lab | Lab | Lab | Lab | Lab |  |  | 1
| No | No | 01 | 03 | 04 | 05 | 06 | 07 | 08 | 09 | 10 | 11 | 12 | 13 | 15 | 16 | 17 | 18 | 19 | 20 | 21 | 22 |  |  | ppm
|  |  | 4A*OES/MS | 4A*OES/MS | 4A*OES | 4A*OES/MS | 4A*MS | 4A*OES/MS | 4A*OES/MS | 4A*MS | 4A*MS | 4A*MS | 4A*OES/MS | 4A*MS | 4A*MS | 4A*OES/MS | 4A*MS | 4A*OES/MS | 4A*OES | 4A*OES/MS | 4A*MS | 4A*MS |  |  | 2
2
| 1 | 1 | 9 | 1.5 | 10 | 1.6 | 1.345 | 1.6 | 1.4 | 2.22 | 1 | 1.7 | 1.57 | 1.5 | 4 | 1.6 | 5.13 | 1.3 | < 10 | 1.7 | 1.278177 | 2.1 |  |  | 1
| 1 | 2 | 9.969525 | 1.5 | 10 | 1.5 | 1.355 | 1.6 | 1.4 | 1.06 | 1 | 1.5 | 1.44 | 1.5 | 4 | 1.6 | 4.94 | 1.1 | < 10 | 1.7 | 1.282168 | 2.1 |  |  | 5
| 1 | 3 | 9 | 1.5 | 10 | 1.6 | 1.385 | 1.6 | 1.5 | 1.04 | 2 | 1.6 | 1.42 | 1.5 | 4 | 1.5 | 4.62 | 1.1 | < 10 | 1.6 | 1.228221 | 2 |  |  | 16
| 1 | 4 | 10 | 1.5 | 10 | 1.6 | 1.405 | 1.6 | 0.8 | 0.79 | 2 | 1.6 | 1.41 | 1.5 | 2.5 | 1.5 | 4.57 | 1.1 | < 10 | 1.7 | 1.511384 | 1.9 |  |  | 1.515369
| 1 | 5 | 9 | 1.5 | 20 | 1.6 | 1.41 | 1.5 | 1.4 | 0.79 | 1 | 1.7 | 1.48 | 1.5 | 4 | 1.6 | 4.41 | 1.3 | < 10 | 1.6 | 1.261996 | 2 |  |  | 126
| 1 | 6 | 8.789726 | 1.5 | 20 | 1.6 | 1.33 | 1.6 | 1.4 | 0.93 | 1 | 1.8 | 1.44 | 1.5 | 4 | 1.5 | 4.61 | 1.2 | < 10 | 1.7 | 1.216735 | 1.9
| Mean |  | 9.293209 | 1.5 | 13.33333 | 1.583333 | 1.371667 | 1.583333 | 1.316667 | 1.138333 | 1.333333 | 1.65 | 1.46 | 1.5 | 3.75 | 1.55 | 4.713333 | 1.183333 |  | 1.666667 | 1.296447 | 2
| Median |  | 9 | 1.5 | 10 | 1.6 | 1.37 | 1.6 | 1.4 | 0.985 | 1 | 1.65 | 1.44 | 1.5 | 4 | 1.55 | 4.615 | 1.15 |  | 1.7 | 1.270086 | 2
| Std Dev. |  | 0.5419165 | 0 | 5.163978 | 0.04082483 | 0.03311596 | 0.04082483 | 0.2562551 | 0.5425649 | 0.5163978 | 0.1048809 | 0.05899152 | 0 | 0.6123724 | 0.05477226 | 0.2671828 | 0.09831921 |  | 0.05163978 | 0.1085645 | 0.08944272
| Rel.Std.Dev. |  | 5.831% | 0% | 38.73% | 2.578% | 2.414% | 2.578% | 19.46% | 47.66% | 38.73% | 6.356% | 4.041% | 0% | 16.33% | 3.534% | 5.669% | 8.309% |  | 3.098% | 8.374% | 4.472%
| PDM3 |  | 513.3% | -1.014% | 779.9% | 4.485% | -9.483% | 4.485% | -13.11% | -24.88% | -12.01% | 8.884% | -3.654% | -1.014% | 147.5% | 2.285% | 211% | -21.91% |  | 9.984% | -14.45% | 31.98%
| Z-Score (Absolute) |  | 23.42 | 0.2 | NA | 0.05 | 0.59 | 0.05 | 0.76 | 1.3 | NA | 0.25 | 0.32 | 0.2 | 6.62 | 0.05 | 9.54 | 1.16 | 10.41 | 0.3 | 0.82 | 1.31
Results from laboratory 10 were removed due to their 1 ppm reading resolution. Results from laboratory 4 were removed due to their 10 ppm reading resolution.
| Analytical results for Y in OREAS 320 (Certified Value 7.92 ppm) | [23 empty] | Certified
Y | Round | Replicate | Lab | Lab | Lab | Lab | Lab | Lab | Lab | Lab | Lab | Lab | Lab | Lab | Lab | Lab | Lab | Lab | [6 empty] | 1
| No | No | 03 | 05 | 06 | 07 | 08 | 09 | 10 | 11 | 12 | 13 | 14 | 16 | 17 | 18 | 20 | 22 | [6 empty] | ppm
|  |  | 4A*OES/MS | 4A*OES/MS | 4A*MS | 4A*OES/MS | 4A*OES/MS | 4A*MS | 4A*MS | 4A*MS | 4A*OES/MS | 4A*MS | 4A*MS | 4A*OES/MS | 4A*MS | 4A*OES/MS | 4A*OES/MS | 4A*MS | [6 empty] | 2
2
| 1 | 1 | 8.6 | 9.1 | 8.2 | 9.7 | 7.6 | 4.98 | 7.3 | 8.5 | 6.69 | 8.8 | 5.751153 | 9.2 | 4.83 | 9.3 | 6.9 | 6.8 | [6 empty] | 1
| 1 | 2 | 8.2 | 9.3 | 8.29 | 9.4 | 10.2 | 3.51 | 7.3 | 7.9 | 6.59 | 8.9 | 5.936902 | 9.5 | 4.81 | 8.9 | 6.5 | 7 | [6 empty] | #N/A
| 1 | 3 | 8.4 | 9.5 | 8.28 | 9.3 | 10.1 | 3.63 | 7.4 | 8.5 | 6.78 | 9 | 5.590153 | 9.3 | 4.94 | 8.9 | 6.7 | 7 | [6 empty] | 16
| 1 | 4 | 8.5 | 9.3 | 8.46 | 9.8 | 7.6 | 2.29 | 7.6 | 8.7 | 6.6 | 8.9 | 6.038339 | 9.2 | 4.75 | 9.1 | 6.8 | 6.7 | [6 empty] | 7.922936
| 1 | 5 | 8.6 | 9.6 | 8.48 | 9.4 | 9.9 | 1.86 | 7.2 | 8.4 | 6.77 | 8.7 | 6.104711 | 9.3 | 4.89 | 9.4 | 6.2 | 6.8 | [6 empty] | 127
| 1 | 6 | 8.4 | 9.7 | 7.97 | 10 | 10.2 | 3.29 | 7.2 | 9.3 | 6.7 | 8.8 | 5.892945 | 9.2 | 4.62 | 8.6 | 6.3 | 6.7
| Mean |  | 8.45 | 9.416667 | 8.28 | 9.6 | 9.266667 | 3.26 | 7.333333 | 8.55 | 6.688333 | 8.85 | 5.8857 | 9.283333 | 4.806667 | 9.033333 | 6.566667 | 6.833333
| Median |  | 8.45 | 9.4 | 8.285 | 9.55 | 10 | 3.4 | 7.3 | 8.5 | 6.695 | 8.85 | 5.914923 | 9.25 | 4.82 | 9 | 6.6 | 6.8
| Std Dev. |  | 0.1516575 | 0.2228602 | 0.1870829 | 0.275681 | 1.295634 | 1.100872 | 0.1505545 | 0.4549725 | 0.08084965 | 0.1048809 | 0.1894146 | 0.1169045 | 0.1125463 | 0.294392 | 0.2804758 | 0.136626
| Rel.Std.Dev. |  | 1.795% | 2.367% | 2.259% | 2.872% | 13.98% | 33.77% | 2.053% | 5.321% | 1.209% | 1.185% | 3.218% | 1.259% | 2.341% | 3.259% | 4.271% | 1.999%
| PDM3 |  | 6.652% | 18.85% | 4.507% | 21.17% | 16.96% | -58.85% | -7.442% | 7.915% | -15.58% | 11.7% | -25.71% | 17.17% | -39.33% | 14.01% | -17.12% | -13.75%
| Z-Score (Absolute) |  | 0.06 | 0.68 | 0.06 | 0.8 | 0.58 | 3.3 | 0.67 | 0.12 | 1.09 | 0.31 | 1.6 | 0.59 | 2.3 | 0.43 | 1.16 | 0.99
| Analytical results for Yb in OREAS 320 (Certified Value 0.82 ppm) | [23 empty] | Certified
Yb | Round | Replicate | Lab | Lab | Lab | Lab | Lab | Lab | Lab | Lab | [14 empty] | 1
| No | No | 08 | 10 | 11 | 12 | 15 | 17 | 18 | 22 | [14 empty] | ppm
|  |  | 4A*OES/MS | 4A*MS | 4A*MS | 4A*OES/MS | 4A*MS | 4A*MS | 4A*OES/MS | 4A*MS | [14 empty] | 2
2
| 1 | 1 | 0.9 | 0.7 | 0.9 | 0.71 | 0.95 | 0.47 | 1.1 | 0.66 | [14 empty] | 1
| 1 | 2 | 1.1 | 0.8 | 0.9 | 0.68 | 0.95 | 0.47 | 1 | 0.65 | [14 empty] | 23
| 1 | 3 | 1.1 | 0.8 | 0.9 | 0.68 | 0.95 | 0.48 | 1 | 0.66 | [14 empty] | 16
| 1 | 4 | 0.9 | 0.8 | 1 | 0.68 | 0.95 | 0.51 | 1.1 | 0.64 | [14 empty] | 0.8191667
| 1 | 5 | 0.9 | 0.8 | 0.9 | 0.71 | 0.95 | 0.47 | 1.1 | 0.63 | [14 empty] | 128
| 1 | 6 | 1.1 | 0.8 | 1.1 | 0.7 | 0.95 | 0.49 | 1 | 0.63
| Mean |  | 1 | 0.7833333 | 0.95 | 0.6933333 | 0.95 | 0.4816667 | 1.05 | 0.645
| Median |  | 1 | 0.8 | 0.9 | 0.69 | 0.95 | 0.475 | 1.05 | 0.645
| Std Dev. |  | 0.1095445 | 0.04082483 | 0.083666 | 0.01505545 | 1.216188e-16 | 0.01602082 | 0.05477226 | 0.01378405
| Rel.Std.Dev. |  | 10.95% | 5.212% | 8.807% | 2.171% | 1.28e-14% | 3.326% | 5.216% | 2.137%
| PDM3 |  | 22.08% | -4.374% | 15.97% | -15.36% | 15.97% | -41.2% | 28.18% | -21.26%
| Z-Score (Absolute) |  | 0.59 | 0.37 | 0.37 | 0.76 | 0.37 | 1.69 | 0.81 | 0.97
| Analytical results for Zn in OREAS 320 (Certified Value 17.5 wt.%) | [23 empty] | Certified
Zn | Round | Replicate | Lab | Lab | Lab | Lab | Lab | Lab | Lab | Lab | Lab | Lab | Lab | Lab | Lab | Lab | Lab | Lab | Lab | Lab | Lab | Lab | Lab | Lab | 1
| No | No | 01 | 02 | 03 | 04 | 05 | 06 | 07 | 08 | 09 | 10 | 11 | 12 | 13 | 14 | 15 | 16 | 17 | 18 | 19 | 20 | 21 | 22 | wt.%
|  |  | 4A*OES/MS | 4A*OES/MS | 4A*OES/AAS | 4A*OES/AAS | 4A*OES/AAS | 4A*OES | 4A*OES/AAS | 4A*OES | 4A*AAS | 4A*OES | 4A*OES | 4A*OES/MS | 4A*AAS | 4A*OES | 4A*OES | 4A*OES/MS | 4A*OES | 4A*OES/MS | 4A*OES | 4A*OES | 4A*MS | 4A*MS | 2
3
| 1 | 1 | 17.664932 | 17.4393 | 17.75 | 17.3 | 17.8 | 18.1 | 17.4 | 18.1 | 14.469 | 17.1553 | 17.55 | 15.9114 | 17.6 | 18.129625 | 16.4 | 18.4593 | 17.96 | 16.54 | 16.323552 | 15.3 | 18.678 | 17.5 | 1
| 1 | 2 | 17.632802 | 17.5445 | 17.45 | 17.3 | 17.75 | 18.05 | 17.5 | 18.2 | 14.524 | 17.1113 | 17.23 | 16.5037 | 17.9 | 18.084505 | 16.9 | 18.5605 | 17.97 | 16.7 | 16.230603 | 14.8 | 18.26 | 18 | #N/A
| 1 | 3 | 17.60594 | 17.40523 | 17.65 | 17.25 | 17.6 | 18.05 | 17.4 | 17.7 | 14.8 | 17.0901 | 17.42 | 17.1959 | 17.8 | 18.05093 | 16.6 | 18.0879 | 17.99 | 16.7 | 15.803619 | 14.8 | 18.282 | 17.5 | 16
| 1 | 4 | 17.505095 | 17.52767 | 17.7 | 17.45 | 17.55 | 17.7 | 17.45 | 17.4 | 14.168 | 17.139 | 17.37 | 17.3425 | 17.8 | 18.01863 | 16.6 | 18.2922 | 17.85 | 15.93 | 16.537328 | 15.1 | 18.227 | 17.8 | 17.49867
| 1 | 5 | 17.369495 | 17.336 | 17.85 | 17.25 | 17.8 | 18.25 | 17.5 | 17.9 | 14.341 | 17.1675 | 16.9 | 17.1833 | 17.9 | 18.07294 | 16.6 | 18.335 | 17.98 | 16.43 | 15.545869 | 15 | 17.886 | 17.7 | 129
| 1 | 6 | 17.609555 | 17.51024 | 17.85 | 17.25 | 17.7 | 17.75 | 17.55 | 18.1 | 14.063 | 16.8972 | 17.37 | 17.5451 | 17.8 | 18.099215 | 16.8 | 18.0339 | 17.92 | 15.94 | 16.139383 | 15.5 | 18.106 | 18
| Mean |  | 17.5646365 | 17.46049 | 17.70833 | 17.3 | 17.7 | 17.98333 | 17.46667 | 17.9 | 14.39417 | 17.0934 | 17.30667 | 16.94698 | 17.8 | 18.07597 | 16.65 | 18.2948 | 17.945 | 16.37333 | 16.09673 | 15.08333 | 18.23983 | 17.75
| Median |  | 17.6077475 | 17.47477 | 17.725 | 17.275 | 17.725 | 18.05 | 17.475 | 18 | 14.405 | 17.12515 | 17.37 | 17.1896 | 17.8 | 18.0787225 | 16.6 | 18.3136 | 17.965 | 16.485 | 16.184993 | 15.05 | 18.2435 | 17.75
| Std Dev. |  | 0.1095945 | 0.08129807 | 0.149722 | 0.07745967 | 0.1048809 | 0.2136976 | 0.06055301 | 0.303315 | 0.2648799 | 0.1002273 | 0.2242023 | 0.6165898 | 0.1095445 | 0.03851258 | 0.1760682 | 0.2050151 | 0.05244044 | 0.3546078 | 0.3618502 | 0.2786874 | 0.2597879 | 0.2258318
| Rel.Std.Dev. |  | 0.6239% | 0.4656% | 0.8455% | 0.4477% | 0.5925% | 1.188% | 0.3467% | 1.694% | 1.84% | 0.5864% | 1.295% | 3.638% | 0.6154% | 0.2131% | 1.057% | 1.121% | 0.2922% | 2.166% | 2.248% | 1.848% | 1.424% | 1.272%
| PDM3 |  | 0.377% | -0.2182% | 1.198% | -1.135% | 1.151% | 2.77% | -0.1829% | 2.293% | -17.74% | -2.316% | -1.097% | -3.153% | 1.722% | 3.299% | -4.85% | 4.55% | 2.551% | -6.431% | -8.012% | -13.8% | 4.236% | 1.436%
| Z-Score (Absolute) |  | 0.08 | 0.09 | 0.31 | 0.34 | 0.29 | 0.74 | 0.08 | 0.61 | 4.94 | 0.67 | 0.33 | 0.9 | 0.45 | 0.89 | 1.37 | 1.23 | 0.68 | 1.81 | 2.25 | 3.85 | 1.15 | 0.37
| Analytical results for Zr in OREAS 320 (Certified Value 37.9 ppm) | [23 empty] | Certified
Zr | Round | Replicate | Lab | Lab | Lab | Lab | Lab | Lab | Lab | Lab | Lab | Lab | Lab | Lab | Lab | Lab | Lab | Lab | Lab | Lab | Lab | Lab |  |  | 1
| No | No | 01 | 02 | 03 | 05 | 06 | 07 | 08 | 09 | 10 | 11 | 12 | 13 | 14 | 15 | 16 | 17 | 18 | 19 | 21 | 22 |  |  | ppm
|  |  | 4A*OES/MS | 4A*OES/MS | 4A*OES/MS | 4A*OES/MS | 4A*MS | 4A*OES/MS | 4A*OES/MS | 4A*MS | 4A*MS | 4A*MS | 4A*OES/MS | 4A*MS | 4A*OES | 4A*MS | 4A*OES/MS | 4A*MS | 4A*OES/MS | 4A*OES | 4A*MS | 4A*OES |  |  | 1
2
| 1 | 1 | 39.86667 | 42.74 | 39.9 | 40.8 | 34.8 | 37.3 | 38 | 10.1 | 34 | 40.6 | 38.6 | 32.3 | 41.33 | 32 | 38 | 23.3 | 43.3 | 36.642 | 38.71012 | < 1 |  |  | 1
| 1 | 2 | 40.74167 | 42.93 | 37.1 | 40.3 | 36.1 | 36.6 | 37 | 4.3 | 36 | 36.4 | 38.5 | 32.9 | 40.36 | 31 | 37.6 | 23.4 | 41.8 | 37.217 | 38.45655 | < 1 |  |  | 7
| 1 | 3 | 40.84167 | 41.93 | 41.5 | 41.5 | 36 | 36.3 | 36 | 6.1 | 35 | 38.6 | 39.1 | 32.7 | 40.59 | 31 | 37 | 24.4 | 41.5 | 37.595 | 36.94984 | < 1 |  |  | 16
| 1 | 4 | 40.19167 | 42.52 | 41.2 | 39.8 | 35.4 | 39.7 | 38 | 3.9 | 36 | 41 | 38 | 32.2 | 39.89 | 29 | 37.1 | 27.8 | 43 | 35.461 | 36.51706 | < 1 |  |  | 37.93263
| 1 | 5 | 40.0125 | 41.78 | 38.9 | 41.1 | 36.5 | 36.4 | 37 | 2.6 | 35 | 39.2 | 39.3 | 32.2 | 41.43 | 30 | 37.1 | 27.4 | 43.8 | 36.659 | 40.76441 | < 1 |  |  | 130
| 1 | 6 | 39.9 | 42.03 | 39.3 | 42.1 | 33.6 | 39.9 | 37 | 4.4 | 35 | 41 | 38.6 | 32.6 | 40.87 | 31 | 36.5 | 25.6 | 40.9 | 35.762 | 36.93985 | < 1
| Mean |  | 40.25903 | 42.32167 | 39.65 | 40.93333 | 35.4 | 37.7 | 37.16667 | 5.233333 | 35.16667 | 39.46667 | 38.68333 | 32.48333 | 40.745 | 30.66667 | 37.21667 | 25.31667 | 42.38333 | 36.556 | 38.0563
| Median |  | 40.10208 | 42.275 | 39.6 | 40.95 | 35.7 | 36.95 | 37 | 4.35 | 35 | 39.9 | 38.6 | 32.45 | 40.73 | 31 | 37.1 | 25 | 42.4 | 36.6505 | 37.7032
| Std Dev. |  | 0.4290851 | 0.4725004 | 1.617096 | 0.8262364 | 1.063955 | 1.664932 | 0.7527727 | 2.634894 | 0.7527727 | 1.800741 | 0.4622409 | 0.2926887 | 0.5882771 | 1.032796 | 0.5192944 | 1.957975 | 1.144407 | 0.8202326 | 1.597592
| Rel.Std.Dev. |  | 1.066% | 1.116% | 4.078% | 2.018% | 3.006% | 4.416% | 2.025% | 50.35% | 2.141% | 4.563% | 1.195% | 0.901% | 1.444% | 3.368% | 1.395% | 7.734% | 2.7% | 2.244% | 4.198%
| PDM3 |  | 6.133% | 11.57% | 4.527% | 7.911% | -6.677% | -0.6133% | -2.019% | -86.2% | -7.292% | 4.044% | 1.979% | -14.37% | 7.414% | -19.15% | -1.887% | -33.26% | 11.73% | -3.629% | 0.326%
| Z-Score (Absolute) |  | 0.74 | 1.29 | 0.58 | 0.92 | 0.55 | 0.06 | 0.08 | 8.53 | 0.61 | 0.53 | 0.32 | 1.32 | 0.87 | 1.8 | 0.06 | 3.22 | 1.3 | 0.24 | 0.16 | 9.79
Note on C17: Z-Scores have been calculated inclusive of individual outliers. In general, laboratory batches are rejected if Z-Score > 2.5.
Note on C35: Z-Scores have been calculated inclusive of individual outliers. In general, laboratory batches are rejected if Z-Score > 2.5.
Note on C53: Z-Scores have been calculated inclusive of individual outliers. In general, laboratory batches are rejected if Z-Score > 2.5.
Note on C71: Z-Scores have been calculated inclusive of individual outliers. In general, laboratory batches are rejected if Z-Score > 2.5.
Note on C89: Z-Scores have been calculated inclusive of individual outliers. In general, laboratory batches are rejected if Z-Score > 2.5.
Note on C107: Z-Scores have been calculated inclusive of individual outliers. In general, laboratory batches are rejected if Z-Score > 2.5.
Note on C125: Z-Scores have been calculated inclusive of individual outliers. In general, laboratory batches are rejected if Z-Score > 2.5.
Note on C143: Z-Scores have been calculated inclusive of individual outliers. In general, laboratory batches are rejected if Z-Score > 2.5.
Note on C161: Z-Scores have been calculated inclusive of individual outliers. In general, laboratory batches are rejected if Z-Score > 2.5.
Note on C179: Z-Scores have been calculated inclusive of individual outliers. In general, laboratory batches are rejected if Z-Score > 2.5.
Note on C197: Z-Scores have been calculated inclusive of individual outliers. In general, laboratory batches are rejected if Z-Score > 2.5.
Note on C215: Z-Scores have been calculated inclusive of individual outliers. In general, laboratory batches are rejected if Z-Score > 2.5.
Note on C234: Z-Scores have been calculated inclusive of individual outliers. In general, laboratory batches are rejected if Z-Score > 2.5.
Note on C252: Z-Scores have been calculated inclusive of individual outliers. In general, laboratory batches are rejected if Z-Score > 2.5.
Note on C270: Z-Scores have been calculated inclusive of individual outliers. In general, laboratory batches are rejected if Z-Score > 2.5.
Note on C288: Z-Scores have been calculated inclusive of individual outliers. In general, laboratory batches are rejected if Z-Score > 2.5.
Note on C306: Z-Scores have been calculated inclusive of individual outliers. In general, laboratory batches are rejected if Z-Score > 2.5.
Note on C324: Z-Scores have been calculated inclusive of individual outliers. In general, laboratory batches are rejected if Z-Score > 2.5.
Note on C342: Z-Scores have been calculated inclusive of individual outliers. In general, laboratory batches are rejected if Z-Score > 2.5.
Note on C361: Z-Scores have been calculated inclusive of individual outliers. In general, laboratory batches are rejected if Z-Score > 2.5.
Note on C379: Z-Scores have been calculated inclusive of individual outliers. In general, laboratory batches are rejected if Z-Score > 2.5.
Note on C397: Z-Scores have been calculated inclusive of individual outliers. In general, laboratory batches are rejected if Z-Score > 2.5.
Note on C415: Z-Scores have been calculated inclusive of individual outliers. In general, laboratory batches are rejected if Z-Score > 2.5.
Note on C433: Z-Scores have been calculated inclusive of individual outliers. In general, laboratory batches are rejected if Z-Score > 2.5.
Note on C451: Z-Scores have been calculated inclusive of individual outliers. In general, laboratory batches are rejected if Z-Score > 2.5.
Note on C469: Z-Scores have been calculated inclusive of individual outliers. In general, laboratory batches are rejected if Z-Score > 2.5.
Note on C487: Z-Scores have been calculated inclusive of individual outliers. In general, laboratory batches are rejected if Z-Score > 2.5.
Note on C505: Z-Scores have been calculated inclusive of individual outliers. In general, laboratory batches are rejected if Z-Score > 2.5.
Note on C524: Z-Scores have been calculated inclusive of individual outliers. In general, laboratory batches are rejected if Z-Score > 2.5.
Note on C542: Z-Scores have been calculated inclusive of individual outliers. In general, laboratory batches are rejected if Z-Score > 2.5.
Note on C560: Z-Scores have been calculated inclusive of individual outliers. In general, laboratory batches are rejected if Z-Score > 2.5.
Note on C578: Z-Scores have been calculated inclusive of individual outliers. In general, laboratory batches are rejected if Z-Score > 2.5.
Note on C597: Z-Scores have been calculated inclusive of individual outliers. In general, laboratory batches are rejected if Z-Score > 2.5.
Note on C615: Z-Scores have been calculated inclusive of individual outliers. In general, laboratory batches are rejected if Z-Score > 2.5.
Note on C633: Z-Scores have been calculated inclusive of individual outliers. In general, laboratory batches are rejected if Z-Score > 2.5.
Note on C651: Z-Scores have been calculated inclusive of individual outliers. In general, laboratory batches are rejected if Z-Score > 2.5.
Note on C669: Z-Scores have been calculated inclusive of individual outliers. In general, laboratory batches are rejected if Z-Score > 2.5.
Note on C687: Z-Scores have been calculated inclusive of individual outliers. In general, laboratory batches are rejected if Z-Score > 2.5.
Note on C705: Z-Scores have been calculated inclusive of individual outliers. In general, laboratory batches are rejected if Z-Score > 2.5.
Note on C723: Z-Scores have been calculated inclusive of individual outliers. In general, laboratory batches are rejected if Z-Score > 2.5.
Note on C741: Z-Scores have been calculated inclusive of individual outliers. In general, laboratory batches are rejected if Z-Score > 2.5.
Note on C759: Z-Scores have been calculated inclusive of individual outliers. In general, laboratory batches are rejected if Z-Score > 2.5.
Note on C777: Z-Scores have been calculated inclusive of individual outliers. In general, laboratory batches are rejected if Z-Score > 2.5.
Note on C795: Z-Scores have been calculated inclusive of individual outliers. In general, laboratory batches are rejected if Z-Score > 2.5.
Note on C814: Z-Scores have been calculated inclusive of individual outliers. In general, laboratory batches are rejected if Z-Score > 2.5.
Note on C832: Z-Scores have been calculated inclusive of individual outliers. In general, laboratory batches are rejected if Z-Score > 2.5.
Note on C850: Z-Scores have been calculated inclusive of individual outliers. In general, laboratory batches are rejected if Z-Score > 2.5.
Note on C869: Z-Scores have been calculated inclusive of individual outliers. In general, laboratory batches are rejected if Z-Score > 2.5.
Note on C887: Z-Scores have been calculated inclusive of individual outliers. In general, laboratory batches are rejected if Z-Score > 2.5.
Note on C905: Z-Scores have been calculated inclusive of individual outliers. In general, laboratory batches are rejected if Z-Score > 2.5.
Note on C923: Z-Scores have been calculated inclusive of individual outliers. In general, laboratory batches are rejected if Z-Score > 2.5.
Note on C941: Z-Scores have been calculated inclusive of individual outliers. In general, laboratory batches are rejected if Z-Score > 2.5.
Note on C959: Z-Scores have been calculated inclusive of individual outliers. In general, laboratory batches are rejected if Z-Score > 2.5.
Note on C977: Z-Scores have been calculated inclusive of individual outliers. In general, laboratory batches are rejected if Z-Score > 2.5.
Note on C996: Z-Scores have been calculated inclusive of individual outliers. In general, laboratory batches are rejected if Z-Score > 2.5.
Note on C1014: Z-Scores have been calculated inclusive of individual outliers. In general, laboratory batches are rejected if Z-Score > 2.5.
Note on C1032: Z-Scores have been calculated inclusive of individual outliers. In general, laboratory batches are rejected if Z-Score > 2.5.
Note on C1050: Z-Scores have been calculated inclusive of individual outliers. In general, laboratory batches are rejected if Z-Score > 2.5.
Note on C1069: Z-Scores have been calculated inclusive of individual outliers. In general, laboratory batches are rejected if Z-Score > 2.5.
Note on C1087: Z-Scores have been calculated inclusive of individual outliers. In general, laboratory batches are rejected if Z-Score > 2.5.
Note on C1105: Z-Scores have been calculated inclusive of individual outliers. In general, laboratory batches are rejected if Z-Score > 2.5.
Note on C1123: Z-Scores have been calculated inclusive of individual outliers. In general, laboratory batches are rejected if Z-Score > 2.5.

## Aqua Regia
| Analytical results for Ag in OREAS 320 (Certified Value 233 ppm) | [22 empty] | Certified
Ag | Round | Replicate | Lab | Lab | Lab | Lab | Lab | Lab | Lab | Lab | Lab | Lab | Lab | Lab | Lab | Lab | Lab | Lab | Lab | Lab | Lab | Lab | Lab | 1
| No | No | 01 | 02 | 03 | 04 | 05 | 06 | 07 | 08 | 09 | 11 | 12 | 13 | 14 | 15 | 16 | 17 | 18 | 19 | 20 | 21 | 22 | ppm
|  |  | AR*OES/MS | AR*OES/MS | AR*OES/AAS | AR*OES | AR*MS | AR*OES/AAS | AR*OES/AAS | AR*OES | AR*OES | AR*OES | AR*OES/MS | AR*OES/MS | AR*MS | AR*MS | AR*OES/MS | AR*OES | AR*OES/MS | AR*OES | AR*OES/MS | AR*OES | AR*MS | 0
|  |  | 0.25g | 0.5g | 0.5g | 0.5g | 0.5g | 0.5g | 0.5g | 0.5g | 0.5g | 0.5g | 0.5g | 01g | 0.25g | 40g | 01g |  | 0.25g | 0.25g | 0.5g | 0.5g | 0.5g | 0
| 1 | 1 | 232.33 | 241.88 | 240 | 233 | > 100 | 232 | 235 | 226 | 240 | 226 | > 100 | 203 | 235.2213 | 220 | 230.7 | 239 | 223.55 | 255.17 | 230 | 223.713 | 249 | 1
| 1 | 2 | 228.62 | 242.38 | 237 | 229 | > 100 | 235 | 231 | 221 | 204 | 228 | > 100 | 207 | 235.8002 | 229 | 232.7 | 239 | 222.23 | 238.04 | 240 | 220.7569 | 240 | 11
| 1 | 3 | 232.65 | 239.19 | 238 | 232 | > 100 | 234 | 234 | 223 | 223 | 228 | > 100 | 205 | 236.7583 | 228 | 233.1 | 242 | 215.53 | 234.09 | 235 | 236.0247 | 241 | 16
| 1 | 4 | 228.93 | 239.91 | 239 | 229 | > 100 | 232 | 232 | 225 | 210 | 231 | > 100 | 206 | 235.2013 | 221 | 230.4 | 239 | 219.9 | 235.56 | 232 | 226.8715 | 246 | 232.5785
| 1 | 5 | 229 | 236.67 | 239 | 232 | > 100 | 237 | 234 | 225 | 195 | 228 | > 100 | 202 | 235.331 | 224 | 235.1 | 241 | 224.4 | 237.73 | 231 | 236.6916 | 237 | 132
| 1 | 6 | 233.02 | 239.76 | 238 | 233 | > 100 | 234 | 232 | 226 | 206 | 230 | > 100 | 204 | 236.6086 | 226 | 229.4 | 241 | 225.3 | 236.82 | 234 | 222.691486 | 234
| Mean |  | 230.7583 | 239.965 | 238.5 | 231.3333 |  | 234 | 233 | 224.3333 | 213 | 228.5 |  | 204.5 | 235.8201 | 224.6667 | 231.9 | 240.1667 | 221.8183 | 239.5683 | 233.6667 | 227.7915 | 241.1667
| Median |  | 230.665 | 239.835 | 238.5 | 232 |  | 234 | 233 | 225 | 208 | 228 |  | 204.5 | 235.5656 | 225 | 231.7 | 240 | 222.89 | 237.275 | 233 | 225.2922 | 240.5
| Std Dev. |  | 2.105739 | 2.049495 | 1.048809 | 1.861899 |  | 1.897367 | 1.549193 | 1.966384 | 16.07483 | 1.760682 |  | 1.870829 | 0.7047151 | 3.669696 | 2.109976 | 1.32916 | 3.610493 | 7.78151 | 3.614784 | 6.927811 | 5.56477
| Rel.Std.Dev. |  | 0.9125% | 0.8541% | 0.4398% | 0.8049% |  | 0.8108% | 0.6649% | 0.8765% | 7.547% | 0.7705% |  | 0.9148% | 0.2988% | 1.633% | 0.9099% | 0.5534% | 1.628% | 3.248% | 1.547% | 3.041% | 2.307%
| PDM3 |  | -0.7826% | 3.176% | 2.546% | -0.5354% |  | 0.6112% | 0.1812% | -3.545% | -8.418% | -1.754% |  | -12.07% | 1.394% | -3.402% | -0.2917% | 3.263% | -4.626% | 3.005% | 0.4679% | -2.058% | 3.693%
| Z-Score (Absolute) |  | 0.12 | 0.82 | 0.67 | 0.06 | NA | 0.21 | 0.11 | 0.77 | 1.93 | 0.35 | NA | 2.8 | 0.4 | 0.74 | 0 | 0.84 | 1.03 | 0.78 | 0.18 | 0.42 | 0.95
| Analytical results for Al in OREAS 320 (Certified Value 0.423 wt.%) | [22 empty] | Certified
Al | Round | Replicate | Lab | Lab | Lab | Lab | Lab | Lab | Lab | Lab | Lab | Lab | Lab | Lab | Lab | Lab | Lab | Lab | Lab | Lab |  |  |  | 1
| No | No | 03 | 04 | 05 | 06 | 07 | 08 | 09 | 11 | 13 | 14 | 15 | 16 | 17 | 18 | 19 | 20 | 21 | 22 |  |  |  | wt.%
|  |  | AR*MS | AR*OES | AR*MS | AR*MS | AR*MS | AR*OES/MS | AR*MS | AR*MS | AR*OES/MS | AR*OES | AR*OES | AR*OES/MS | AR*MS | AR*OES/MS | AR*OES | AR*OES/MS | AR*MS | AR*OES |  |  |  | 3
|  |  | 0.5g | 01g | 0.5g | 0.5g | 0.5g | 0.5g | 0.5g | 0.5g | 01g | 0.25g | 40g | 01g | 0.5g | 0.25g | 0.25g | 0.5g |  | 0.5g |  |  |  | 3
| 1 | 1 | 0.43 | 0.42 | 0.42 | 0.43 | 0.45 | 0.3 | 0.43 | 0.44 | 0.557 | 0.5770474 | 0.45 | 0.47 | 0.43 | 0.33 | 0.4837411 | 0.36 | 0.426 | 0.413 |  |  |  | 1
| 1 | 2 | 0.44 | 0.41 | 0.42 | 0.43 | 0.45 | 0.35 | 0.39 | 0.44 | 0.551 | 0.5756865 | 0.45 | 0.46 | 0.44 | 0.34 | 0.487274 | 0.35 | 0.414 | 0.386 |  |  |  | #N/A
| 1 | 3 | 0.44 | 0.43 | 0.42 | 0.44 | 0.44 | 0.39 | 0.41 | 0.43 | 0.566 | 0.5779551 | 0.44 | 0.46 | 0.43 | 0.32 | 0.4696285 | 0.36 | 0.42 | 0.397 |  |  |  | 16
| 1 | 4 | 0.44 | 0.44 | 0.42 | 0.43 | 0.44 | 0.34 | 0.39 | 0.45 | 0.557 | 0.576965 | 0.44 | 0.44 | 0.41 | 0.35 | 0.4791794 | 0.37 | 0.441 | 0.386 |  |  |  | 0.423469
| 1 | 5 | 0.43 | 0.43 | 0.41 | 0.43 | 0.43 | 0.35 | 0.38 | 0.43 | 0.559 | 0.5740785 | 0.45 | 0.47 | 0.43 | 0.36 | 0.4607948 | 0.36 | 0.455 | 0.386 |  |  |  | 133
| 1 | 6 | 0.43 | 0.43 | 0.42 | 0.42 | 0.45 | 0.37 | 0.39 | 0.43 | 0.567 | 0.5736885 | 0.45 | 0.47 | 0.44 | 0.35 | 0.475713 | 0.36 | 0.433 | 0.418
| Mean |  | 0.435 | 0.4266667 | 0.4183333 | 0.43 | 0.4433333 | 0.35 | 0.3983333 | 0.4366667 | 0.5595 | 0.5759035 | 0.4466667 | 0.4616667 | 0.43 | 0.3416667 | 0.4760551 | 0.36 | 0.4315 | 0.3976667
| Median |  | 0.435 | 0.43 | 0.42 | 0.43 | 0.445 | 0.35 | 0.39 | 0.435 | 0.558 | 0.57632575 | 0.45 | 0.465 | 0.43 | 0.345 | 0.4774462 | 0.36 | 0.4295 | 0.3915
| Std Dev. |  | 0.005477226 | 0.01032796 | 0.004082483 | 0.006324555 | 0.008164966 | 0.0303315 | 0.01834848 | 0.008164966 | 0.006058052 | 0.001727906 | 0.005163978 | 0.01169045 | 0.01095445 | 0.0147196 | 0.009684984 | 0.006324555 | 0.01492314 | 0.01454189
| Rel.Std.Dev. |  | 1.259% | 2.421% | 0.9759% | 1.471% | 1.842% | 8.666% | 4.606% | 1.87% | 1.083% | 0.3% | 1.156% | 2.532% | 2.548% | 4.308% | 2.034% | 1.757% | 3.458% | 3.657%
| PDM3 |  | 2.723% | 0.7551% | -1.213% | 1.542% | 4.691% | -17.35% | -5.936% | 3.117% | 32.12% | 36% | 5.478% | 9.02% | 1.542% | -19.32% | 12.42% | -14.99% | 1.896% | -6.093%
| Z-Score (Absolute) |  | 0.12 | 0.12 | 0.36 | 0.02 | 0.36 | 2.33 | 0.93 | 0.17 | 3.71 | 4.18 | 0.46 | 0.89 | 0.02 | 2.57 | 1.3 | 2.04 | 0.02 | 0.95
| Analytical results for As in OREAS 320 (Certified Value 303 ppm) | [22 empty] | Certified
As | Round | Replicate | Lab | Lab | Lab | Lab | Lab | Lab | Lab | Lab | Lab | Lab | Lab | Lab | Lab | Lab | Lab | Lab | Lab | Lab | Lab | Lab |  | 1
| No | No | 02 | 03 | 04 | 05 | 06 | 07 | 08 | 09 | 11 | 12 | 13 | 14 | 15 | 16 | 17 | 18 | 19 | 20 | 21 | 22 |  | ppm
|  |  | AR*OES/MS | AR*MS | AR*OES | AR*MS | AR*MS | AR*MS | AR*OES/MS | AR*MS | AR*MS | AR*OES/MS | AR*OES/MS | AR*OES | AR*MS | AR*OES/MS | AR*OES/MS | AR*OES/MS | AR*OES | AR*OES/MS | AR*OES | AR*MS |  | 0
|  |  | 0.5g | 0.5g | 01g | 0.5g | 0.5g | 0.5g | 0.5g | 0.5g | 0.5g | 0.5g | 01g | 0.25g | 40g | 01g | 0.5g | 0.25g | 0.25g | 0.5g | 0.5g | 0.5g |  | 0
| 1 | 1 | 312.55 | 313 | 307 | 315 | 317 | 320 | 251 | 348 | 309.9 | 295.3 | 274 | 304.77 | 270 | 325 | 259 | 293 | 336.586 | 264 | 286.7895 | 270 |  | 1
| 1 | 2 | 310.87 | 311 | 308 | 316 | 323 | 323 | 289 | 307 | 304.6 | 301.6 | 276 | 301.86 | 271 | 319 | 259 | 303 | 313.373 | 261 | 286.1137 | 284 |  | 1
| 1 | 3 | 308.66 | 315 | 317 | 311 | 330 | 313 | 279 | 335 | 300.9 | 296.1 | 273 | 305.66 | 283 | 320 | 251 | 290 | 315.841 | 249 | 289.7487 | 590 |  | 16
| 1 | 4 | 310.31 | 313 | 323 | 310 | 314 | 312 | 271 | 320 | 312.5 | 291.7 | 272 | 307.23 | 273 | 320 | 255 | 306 | 309.894 | 259 | 281.9613 | 376 |  | 302.9205
| 1 | 5 | 306.18 | 302 | 324 | 311 | 316 | 316 | 272 | 298 | 317.2 | 293.6 | 270 | 305.72 | 298 | 321 | 259 | 309 | 311.761 | 253 | 293.5455 | 318 |  | 134
| 1 | 6 | 310.45 | 313 | 318 | 313 | 321 | 320 | 284 | 308 | 311.3 | 297.3 | 272 | 307.4 | 271 | 325 | 257 | 308 | 304.193 | 249 | 281.5171 | 286
| Mean |  | 309.8367 | 311.1667 | 316.1667 | 312.6667 | 320.1667 | 317.3333 | 274.3333 | 319.3333 | 309.4 | 295.9333 | 272.8333 | 305.44 | 277.6667 | 321.6667 | 256.6667 | 301.5 | 315.2747 | 255.8333 | 286.6126 | 354
| Median |  | 310.38 | 313 | 317.5 | 312 | 319 | 318 | 275.5 | 314 | 310.6 | 295.7 | 272.5 | 305.69 | 272 | 320.5 | 258 | 304.5 | 312.567 | 256 | 286.4516 | 302
| Std Dev. |  | 2.181098 | 4.665476 | 7.250287 | 2.42212 | 5.845226 | 4.366539 | 13.35165 | 18.99123 | 5.824088 | 3.399216 | 2.041241 | 2.021772 | 11.05743 | 2.65832 | 3.204164 | 8.068457 | 11.15536 | 6.400521 | 4.599548 | 121.7013
| Rel.Std.Dev. |  | 0.704% | 1.499% | 2.293% | 0.7747% | 1.826% | 1.376% | 4.867% | 5.947% | 1.882% | 1.149% | 0.7482% | 0.6619% | 3.982% | 0.8264% | 1.248% | 2.676% | 3.538% | 2.502% | 1.605% | 34.38%
| PDM3 |  | 2.283% | 2.722% | 4.373% | 3.217% | 5.693% | 4.758% | -9.437% | 5.418% | 2.139% | -2.307% | -9.932% | 0.8317% | -8.337% | 6.188% | -15.27% | -0.4689% | 4.078% | -15.54% | -5.384% | 16.86%
| Z-Score (Absolute) |  | 0.01 | 0.1 | 0.44 | 0.2 | 0.7 | 0.51 | 2.35 | 0.65 | 0.01 | 0.91 | 2.45 | 0.28 | 2.13 | 0.8 | 3.52 | 0.54 | 0.38 | 3.58 | 1.53 | 2.95
| Analytical results for Au in OREAS 320 (Indicative Value 0.066 ppm) | [22 empty] | Indicative
Au | Round | Replicate | Lab | Lab | Lab | Lab | Lab | Lab | Lab | Lab | Lab | [12 empty] | 1
| No | No | 03 | 05 | 06 | 07 | 08 | 11 | 15 | 20 | 22 | [12 empty] | ppm
|  |  | AR*MS | AR*MS | AR*MS | AR*MS | AR*OES/MS | AR*MS | AR*MS | AR*OES/MS | AR*MS | [12 empty] | 3
|  |  | 0.5g | 0.5g | 0.5g | 0.5g | 0.5g | 0.5g | 40g | 0.5g | 0.5g | [12 empty] | 3
| 1 | 1 | 0.07 | 0.21 | 0.1 | 0.07 | 0.0023 | 0.1106 | 0.056 | 0.241 | 0.06 | [12 empty] | 1
| 1 | 2 | 0.08 | 0.2 | 0.07 | 0.07 | < 0.0005 | 0.1122 | 0.056 | 0.233 | 0.05 | [12 empty] | 20
| 1 | 3 | 0.09 | 0.2 | 0.09 | 0.07 | < 0.0005 | 0.0994 | 0.052 | 0.235 | 0.05 | [12 empty] | 16
| 1 | 4 | 0.07 | 0.21 | 0.09 | 0.07 | < 0.0005 | 0.1022 | 0.052 | 0.233 | 0.06 | [12 empty] | 0.06559762
| 1 | 5 | 0.08 | 0.19 | 0.1 | 0.06 | 0.0015 | 0.0982 | 0.054 | 0.224 | 0.05 | [12 empty] | 26
| 1 | 6 | 0.11 | 0.16 | 0.08 | 0.09 | < 0.0005 | 0.1131 | 0.054 | 0.22 | 0.09
| Mean |  | 0.08333333 | 0.195 | 0.08833333 | 0.07166667 | 0.0019 | 0.10595 | 0.054 | 0.231 | 0.06
| Median |  | 0.08 | 0.2 | 0.09 | 0.07 | 0.0019 | 0.1064 | 0.054 | 0.233 | 0.055
| Std Dev. |  | 0.01505545 | 0.01870829 | 0.01169045 | 0.009831921 | 0.0005656854 | 0.006765131 | 0.001788854 | 0.007668116 | 0.01549193
| Rel.Std.Dev. |  | 18.07% | 9.594% | 13.23% | 13.72% | 29.77% | 6.385% | 3.313% | 3.32% | 25.82%
| PDM3 |  | 27.04% | 197.3% | 34.66% | 9.252% | -97.1% | 61.52% | -17.68% | 252.1% | -8.533%
| Z-Score (Absolute) |  | 0 | 3.23 | 0.14 | 0.34 | 2.39 | 0.65 | 0.85 | 4.27 | 0.67
| Analytical results for B in OREAS 320 (Certified Value < 10 ppm) | [22 empty] | Certified
B | Round | Replicate | Lab | Lab | Lab | Lab | Lab | Lab | Lab | Lab | Lab | Lab | [11 empty] | 1
| No | No | 03 | 04 | 05 | 06 | 07 | 08 | 11 | 17 | 18 | 20 | [11 empty] | ppm
|  |  | AR*MS | AR*OES | AR*MS | AR*MS | AR*MS | AR*OES/MS | AR*MS | AR*MS | AR*OES/MS | AR*OES/MS | [11 empty] | 1
|  |  | 0.5g | 01g | 0.5g | 0.5g | 0.5g | 0.5g | 0.5g | 0.5g | 0.25g | 0.5g | [11 empty] | 1
| 1 | 1 | < 10 | < 10 | < 10 | < 10 | < 10 | 5 | < 20 | < 10 | < 10 | < 5 | [11 empty] | 1
| 1 | 2 | < 10 | < 10 | < 10 | < 10 | < 10 | 4 | < 20 | < 10 | < 10 | < 5 | [11 empty] | 12
| 1 | 3 | < 10 | < 10 | < 10 | < 10 | < 10 | 6 | < 20 | < 10 | < 10 | < 5 | [11 empty] | 16
| 1 | 4 | < 10 | < 10 | < 10 | < 10 | < 10 | 5 | < 20 | < 10 | < 10 | < 5 | [11 empty] | < 10
| 1 | 5 | < 10 | < 10 | < 10 | < 10 | < 10 | 5 | < 20 | < 10 | < 10 | < 5 | [11 empty] | 135
| 1 | 6 | < 10 | < 10 | < 10 | < 10 | < 10 | 5 | < 20 | < 10 | < 10 | < 5
| Mean | [6 empty] | 5
| Median | [6 empty] | 5
| Std Dev. | [6 empty] | 0.6324555
| Rel.Std.Dev. | [6 empty] | 12.65%
PDM3
| Z-Score (Absolute) |  | NA | NA | NA | NA | NA | NA | NA | NA | NA | NA
| Analytical results for Ba in OREAS 320 (Indicative Value 19 ppm) | [22 empty] | Indicative
Ba | Round | Replicate | Lab | Lab | Lab | Lab | Lab | Lab | Lab | Lab | Lab | Lab | Lab | Lab | Lab | Lab | Lab | Lab | Lab | Lab | Lab |  |  | 1
| No | No | 01 | 03 | 04 | 05 | 06 | 07 | 08 | 09 | 11 | 13 | 14 | 15 | 16 | 17 | 18 | 19 | 20 | 21 | 22 |  |  | ppm
|  |  | AR*OES/MS | AR*MS | AR*OES | AR*MS | AR*MS | AR*MS | AR*OES/MS | AR*MS | AR*MS | AR*OES/MS | AR*OES | AR*MS | AR*OES/MS | AR*OES/MS | AR*OES/MS | AR*OES | AR*OES/MS | AR*OES | AR*OES |  |  | 1
|  |  | 0.25g | 0.5g | 01g | 0.5g | 0.5g | 0.5g | 0.5g | 0.5g | 0.5g | 01g | 0.25g | 40g | 01g | 0.5g | 0.25g | 0.25g | 0.5g | 0.5g | 0.5g |  |  | 1
| 1 | 1 | 1519.33 | 10 | 40 | 20 | 10 | 10 | < 0.5 | < 10 | 4.9 | 53 | 55.23 | < 1 | 188 | 14 | 13 | 552.377 | 75 | 255.8032 | 11 |  |  | 1
| 1 | 2 | 1517.8 | 10 | 30 | 20 | 10 | 10 | < 0.5 | < 10 | 4.8 | 53 | 53.75 | 14 | 179 | 13 | 15 | 516.395 | 77 | 248.3196 | 10 |  |  | 18
| 1 | 3 | 1505.66 | 10 | 30 | 20 | 10 | 10 | 0.7 | < 10 | 4.8 | 54 | 54.91 | 13 | 180 | 13 | 15 | 508.984 | 77 | 244.9926 | 10 |  |  | 16
| 1 | 4 | 1393.9 | 10 | 30 | 20 | 10 | 10 | < 0.5 | < 10 | 5 | 53 | 51.39 | 14 | 150 | 13 | 17 | 515.2 | 75 | 252.7946 | 10 |  |  | 19.04
| 1 | 5 | 1457.875 | 10 | 30 | 20 | 20 | 10 | < 0.5 | < 10 | 5.1 | 51 | 52.04 | 13 | 176 | 12 | 17 | 515.573 | 74 | 245.6623 | 11 |  |  | 27
| 1 | 6 | 1298.26 | 10 | 30 | 20 | 10 | 10 | < 0.5 | < 10 | 5.2 | 52 | 53.4 | 13 | 214 | 15 | 14 | 513.913 | 72 | 257.9842 | 11
| Mean |  | 1448.804 | 10 | 31.66667 | 20 | 11.66667 | 10 | 0.7 |  | 4.966667 | 52.66667 | 53.45333 | 13.4 | 181.1667 | 13.33333 | 15.16667 | 520.407 | 75 | 250.9261 | 10.5
| Median |  | 1481.7675 | 10 | 30 | 20 | 10 | 10 | 0.7 |  | 4.95 | 53 | 53.575 | 13 | 179.5 | 13 | 15 | 515.3865 | 75 | 250.5571 | 10.5
| Std Dev. |  | 88.00818 | 0 | 4.082483 | 0 | 4.082483 | 0 |  |  | 0.1632993 | 1.032796 | 1.524738 | 0.5477226 | 20.63411 | 1.032796 | 1.602082 | 15.88279 | 1.897367 | 5.418507 | 0.5477226
| Rel.Std.Dev. |  | 6.075% | 0% | 12.89% | 0% | 34.99% | 0% |  |  | 3.288% | 1.961% | 2.852% | 4.087% | 11.39% | 7.746% | 10.56% | 3.052% | 2.53% | 2.159% | 5.216%
| PDM3 |  | 7509% | -47.48% | 66.32% | 5.042% | -38.73% | -47.48% | -96.32% |  | -73.91% | 176.6% | 180.7% | -29.62% | 851.5% | -29.97% | -20.34% | 2633% | 293.9% | 1218% | -44.85%
| Z-Score (Absolute) |  | 94.78 | 0.34 | 1.09 | 0.32 | 0.23 | 0.34 | 0.98 | 0.67 | 0.67 | 2.48 | 2.53 | 0.26 | 10.97 | 0.12 | 0 | 33.4 | 3.96 | 15.59 | 0.31
| Analytical results for Be in OREAS 320 (Certified Value 0.34 ppm) | [22 empty] | Certified
Be | Round | Replicate | Lab | Lab | Lab | Lab | Lab | Lab | Lab | Lab | Lab | Lab | Lab | Lab | Lab | Lab | [7 empty] | 1
| No | No | 03 | 04 | 05 | 06 | 07 | 08 | 09 | 13 | 17 | 18 | 19 | 20 | 21 | 22 | [7 empty] | ppm
|  |  | AR*MS | AR*OES | AR*MS | AR*MS | AR*MS | AR*OES/MS | AR*MS | AR*OES/MS | AR*MS | AR*OES/MS | AR*OES | AR*OES/MS | AR*OES | AR*MS | [7 empty] | 2
|  |  | 0.5g | 01g | 0.5g | 0.5g | 0.5g | 0.5g | 0.5g | 01g | 0.5g | 0.25g | 0.25g | 0.5g | 0.5g | 0.5g | [7 empty] | 2
| 1 | 1 | 0.37 | < 0.5 | 0.39 | 0.39 | 0.38 | 0.5 | 0.38 | < 0.5 | 0.32 | 0.3 | < 5 | 0.34 | 0.5504123 | 0.35 | [7 empty] | 1
| 1 | 2 | 0.37 | < 0.5 | 0.4 | 0.38 | 0.39 | 0.4 | 0.16 | < 0.5 | 0.31 | 0.3 | < 5 | 0.3 | 0.5958405 | 0.31 | [7 empty] | 13
| 1 | 3 | 0.37 | < 0.5 | 0.39 | 0.4 | 0.38 | 0.5 | 0.24 | < 0.5 | 0.31 | 0.3 | < 5 | 0.27 | 0.6621264 | 0.28 | [7 empty] | 16
| 1 | 4 | 0.37 | < 0.5 | 0.39 | 0.39 | 0.38 | 0.5 | 0.16 | < 0.5 | 0.29 | 0.3 | < 5 | 0.31 | 0.5715486 | 0.27 | [7 empty] | 0.3360417
| 1 | 5 | 0.36 | < 0.5 | 0.38 | 0.38 | 0.37 | 0.6 | 0.3 | < 0.5 | 0.29 | 0.3 | < 5 | 0.24 | 0.6314211 | 0.32 | [7 empty] | 136
| 1 | 6 | 0.38 | < 0.5 | 0.39 | 0.39 | 0.38 | 0.6 | 0.31 | < 0.5 | 0.3 | 0.3 | < 5 | 0.35 | 0.6014099 | 0.25
| Mean |  | 0.37 |  | 0.39 | 0.3883333 | 0.38 | 0.5166667 | 0.2583333 |  | 0.3033333 | 0.3 |  | 0.3016667 | 0.6021265 | 0.2966667
| Median |  | 0.37 |  | 0.39 | 0.39 | 0.38 | 0.5 | 0.27 |  | 0.305 | 0.3 |  | 0.305 | 0.5986252 | 0.295
| Std Dev. |  | 0.006324555 |  | 0.006324555 | 0.007527727 | 0.006324555 | 0.07527727 | 0.08818541 |  | 0.0121106 | 0 |  | 0.04167333 | 0.04026798 | 0.03669696
| Rel.Std.Dev. |  | 1.709% |  | 1.622% | 1.938% | 1.664% | 14.57% | 34.14% |  | 3.993% | 0% |  | 13.81% | 6.688% | 12.37%
| PDM3 |  | 10.11% |  | 16.06% | 15.56% | 13.08% | 53.75% | -23.12% |  | -9.733% | -10.73% |  | -10.23% | 79.18% | -11.72%
| Z-Score (Absolute) |  | 0.43 | 1.11 | 0.69 | 0.66 | 0.56 | NA | 1.01 | 1.11 | 0.43 | NA | 27.79 | 0.45 | 3.41 | 0.51
Results from laboratories 8 and 18 were removed due to their 0.1 ppm reading resolution.
| Analytical results for Bi in OREAS 320 (Certified Value 20.5 ppm) | [22 empty] | Certified
Bi | Round | Replicate | Lab | Lab | Lab | Lab | Lab | Lab | Lab | Lab | Lab | Lab | Lab | Lab | Lab | Lab | Lab | Lab | Lab | Lab |  |  |  | 1
| No | No | 03 | 04 | 05 | 06 | 07 | 08 | 09 | 11 | 12 | 13 | 15 | 16 | 17 | 18 | 19 | 20 | 21 | 22 |  |  |  | ppm
|  |  | AR*MS | AR*OES | AR*MS | AR*MS | AR*MS | AR*OES/MS | AR*MS | AR*MS | AR*OES/MS | AR*OES/MS | AR*MS | AR*OES/MS | AR*OES/MS | AR*OES/MS | AR*OES | AR*OES/MS | AR*OES | AR*MS |  |  |  | 1
|  |  | 0.5g | 01g | 0.5g | 0.5g | 0.5g | 0.5g | 0.5g | 0.5g | 0.5g | 01g | 40g | 01g | 0.5g | 0.25g | 0.25g | 0.5g | 0.5g | 0.5g |  |  |  | 2
| 1 | 1 | 21 | 26 | 20.8 | 19.55 | 22.1 | 18.7 | 23.9 | 18.75 | 23.69 | 20.2 | 15.4 | 22.4 | 17 | 22.05 | 18.241 | 21.3 | 23.58902 | 25.8 |  |  |  | 1
| 1 | 2 | 21.2 | 25 | 20.6 | 20 | 22.3 | 20.5 | 20.2 | 18.64 | 20.42 | 20.1 | 15.4 | 21.2 | 16 | 22.65 | 17.44 | 19.7 | 19.07564 | 24.2 |  |  |  | 2
| 1 | 3 | 21.7 | 28 | 20.4 | 20.1 | 21.9 | 20.1 | 21.4 | 17.75 | 19.66 | 20.4 | 14.8 | 21.7 | 16 | 21.51 | 19.004 | 19.4 | 19.74095 | 24 |  |  |  | 16
| 1 | 4 | 21.1 | 27 | 20.6 | 20.3 | 21.9 | 19.7 | 20.6 | 18.61 | 20.73 | 20.1 | 14.6 | 21.5 | 17 | 22.35 | 18.319 | 19.6 | 22.30767 | 24.1 |  |  |  | 20.50142
| 1 | 5 | 21.4 | 26 | 20.7 | 20.2 | 21.7 | 20.3 | 19.8 | 19.23 | 19.02 | 19.8 | 15.8 | 23 | 16 | 22.88 | 22.334 | 19.2 | 23.31174 | 23.9 |  |  |  | 137
| 1 | 6 | 21.2 | 28 | 21.2 | 20.9 | 21.1 | 20.6 | 20.7 | 19.36 | 20.13 | 19.6 | 14.9 | 22.2 | 18 | 22.56 | 19.41 | 19.3 | 19.03254 | 24.1
| Mean |  | 21.26667 | 26.66667 | 20.71667 | 20.175 | 21.83333 | 19.98333 | 21.1 | 18.72333 | 20.60833 | 20.03333 | 15.15 | 22 | 16.66667 | 22.33333 | 19.12467 | 19.75 | 21.17626 | 24.35
| Median |  | 21.2 | 26.5 | 20.65 | 20.15 | 21.9 | 20.2 | 20.65 | 18.695 | 20.275 | 20.1 | 15.15 | 21.95 | 16.5 | 22.455 | 18.6615 | 19.5 | 21.02431 | 24.1
| Std Dev. |  | 0.2503331 | 1.21106 | 0.271416 | 0.4401704 | 0.4131182 | 0.7054549 | 1.472413 | 0.5709524 | 1.624677 | 0.2875181 | 0.4549725 | 0.660303 | 0.8164966 | 0.4917181 | 1.712534 | 0.7816649 | 2.132138 | 0.717635
| Rel.Std.Dev. |  | 1.177% | 4.541% | 1.31% | 2.182% | 1.892% | 3.53% | 6.978% | 3.049% | 7.884% | 1.435% | 3.003% | 3.001% | 4.899% | 2.202% | 8.955% | 3.958% | 10.07% | 2.947%
| PDM3 |  | 3.733% | 30.07% | 1.05% | -1.592% | 6.497% | -2.527% | 2.92% | -8.673% | 0.5215% | -2.283% | -26.1% | 7.31% | -18.7% | 8.936% | -6.715% | -3.665% | 3.292% | 18.77%
| Z-Score (Absolute) |  | 0.39 | 3.89 | 0.04 | 0.32 | 0.76 | 0.44 | 0.28 | 1.26 | 0.04 | 0.41 | 3.57 | 0.87 | 2.59 | 1.08 | 1 | 0.59 | 0.33 | 2.39
| Analytical results for Ca in OREAS 320 (Certified Value 2.07 wt.%) | [22 empty] | Certified
Ca | Round | Replicate | Lab | Lab | Lab | Lab | Lab | Lab | Lab | Lab | Lab | Lab | Lab | Lab | Lab | Lab | Lab | Lab | Lab | Lab |  |  |  | 1
| No | No | 03 | 04 | 05 | 06 | 07 | 08 | 09 | 11 | 12 | 13 | 15 | 16 | 17 | 18 | 19 | 20 | 21 | 22 |  |  |  | wt.%
|  |  | AR*MS | AR*OES | AR*MS | AR*MS | AR*MS | AR*OES/MS | AR*MS | AR*MS | AR*OES/MS | AR*OES/MS | AR*OES | AR*OES/MS | AR*MS | AR*OES/MS | AR*OES | AR*OES/MS | AR*MS | AR*OES |  |  |  | 2
|  |  | 0.5g | 01g | 0.5g | 0.5g | 0.5g | 0.5g | 0.5g | 0.5g | 0.5g | 01g | 40g | 01g | 0.5g | 0.25g | 0.25g | 0.5g |  | 0.5g |  |  |  | 3
| 1 | 1 | 2.1 | 2.04 | 2.11 | 2.08 | 2.22 | 1.67 | 2.25 | 1.8 | 2.1945 | 1.98 | 2.05 | 2.18 | 2.01 | 1.89 | 2.3008766 | 2.16 | 2.1607 | 2.451 |  |  |  | 1
| 1 | 2 | 2.12 | 2.06 | 2.17 | 2.09 | 2.22 | 1.88 | 2.03 | 1.77 | 2.2504 | 1.96 | 2.06 | 2.15 | 2.03 | 1.96 | 2.3576225 | 2.18 | 2.0254 | 2.401 |  |  |  | #N/A
| 1 | 3 | 2.12 | 2.07 | 2.11 | 2.12 | 2.12 | 2 | 2.12 | 1.77 | 2.2189 | 2.02 | 2.09 | 2.18 | 2.01 | 1.89 | 2.1407361 | 2.15 | 2.01064 | 2.394 |  |  |  | 16
| 1 | 4 | 2.12 | 2.13 | 2.13 | 2.09 | 2.13 | 1.85 | 2.02 | 1.82 | 2.1798 | 1.98 | 2.08 | 2.15 | 2.01 | 1.94 | 2.1765823 | 2.19 | 2.11068 | 2.366 |  |  |  | 2.074716
| 1 | 5 | 2.09 | 2.12 | 2.11 | 2.08 | 2.13 | 1.92 | 1.99 | 1.84 | 2.1883 | 1.99 | 2.12 | 2.22 | 2.01 | 1.99 | 2.1546142 | 2.18 | 2.09838 | 2.351 |  |  |  | 138
| 1 | 6 | 2.11 | 2.1 | 2.15 | 2.09 | 2.19 | 2.02 | 2.04 | 1.81 | 2.2115 | 1.95 | 2.1 | 2.15 | 2.03 | 1.98 | 2.2088782 | 2.14 | 2.08854 | 2.423
| Mean |  | 2.11 | 2.086667 | 2.13 | 2.091667 | 2.168333 | 1.89 | 2.075 | 1.801667 | 2.207233 | 1.98 | 2.083333 | 2.171667 | 2.016667 | 1.941667 | 2.223218 | 2.166667 | 2.08239 | 2.397667
| Median |  | 2.115 | 2.085 | 2.12 | 2.09 | 2.16 | 1.9 | 2.035 | 1.805 | 2.203 | 1.98 | 2.085 | 2.165 | 2.01 | 1.95 | 2.19273025 | 2.17 | 2.09346 | 2.3975
| Std Dev. |  | 0.01264911 | 0.03559026 | 0.02529822 | 0.0147196 | 0.04708149 | 0.1264911 | 0.09607289 | 0.02786874 | 0.02565492 | 0.0244949 | 0.02581989 | 0.02786874 | 0.01032796 | 0.04355074 | 0.08716156 | 0.01966384 | 0.0558967 | 0.03658233
| Rel.Std.Dev. |  | 0.5995% | 1.706% | 1.188% | 0.7037% | 2.171% | 6.693% | 4.63% | 1.547% | 1.162% | 1.237% | 1.239% | 1.283% | 0.5121% | 2.243% | 3.921% | 0.9076% | 2.684% | 1.526%
| PDM3 |  | 1.701% | 0.576% | 2.665% | 0.817% | 4.512% | -8.903% | 0.01368% | -13.16% | 6.387% | -4.565% | 0.4153% | 4.673% | -2.798% | -6.413% | 7.158% | 4.432% | 0.3699% | 15.57%
| Z-Score (Absolute) |  | 0.18 | 0.02 | 0.35 | 0.02 | 0.68 | 1.71 | 0.12 | 2.47 | 1.02 | 0.94 | 0.05 | 0.71 | 0.62 | 1.27 | 1.15 | 0.67 | 0.06 | 2.66
| Analytical results for Cd in OREAS 320 (Certified Value 444 ppm) | [22 empty] | Certified
Cd | Round | Replicate | Lab | Lab | Lab | Lab | Lab | Lab | Lab | Lab | Lab | Lab | Lab | Lab | Lab | Lab | Lab | Lab | Lab |  |  |  |  | 1
| No | No | 03 | 04 | 05 | 06 | 07 | 08 | 09 | 11 | 13 | 15 | 16 | 17 | 18 | 19 | 20 | 21 | 22 |  |  |  |  | ppm
|  |  | AR*MS | AR*OES | AR*MS | AR*MS | AR*MS | AR*OES/MS | AR*MS | AR*MS | AR*OES/MS | AR*MS | AR*OES/MS | AR*OES/MS | AR*OES/MS | AR*OES | AR*OES/MS | AR*OES | AR*MS |  |  |  |  | 0
|  |  | 0.5g | 01g | 0.5g | 0.5g | 0.5g | 0.5g | 0.5g | 0.5g | 01g | 40g | 01g | 0.5g | 0.25g | 0.25g | 0.5g | 0.5g | 0.5g |  |  |  |  | 0
| 1 | 1 | 447 | 440 | 452 | 446 | 450 | 421 | 365 | 426.86 | 430 | 434 | 510.3 | 409 | 482.84 | 544.416 | 429 | 458.8502 | 612 |  |  |  |  | 1
| 1 | 2 | 448 | 447 | 462 | 447 | 452 | 490 | 326 | 418.91 | 438 | 444 | 501.3 | 406 | 479.08 | 510.452 | 432 | 454.8648 | 596 |  |  |  |  | #N/A
| 1 | 3 | 449 | 451 | 451 | 455 | 437 | 474 | 347 | 415.89 | 437 | 444 | 509.6 | 403 | 462.13 | 500.876 | 414 | 455.3303 | 598 |  |  |  |  | 16
| 1 | 4 | 444 | 463 | 450 | 443 | 436 | 461 | 329 | 431.16 | 428 | 441 | 502.2 | 407 | 472.46 | 508.989 | 439 | 456.4087 | 603 |  |  |  |  | 444.4709
| 1 | 5 | 434 | 460 | 451 | 443 | 438 | 450 | 318 | 437.41 | 428 | 442 | 515.7 | 407 | 484.46 | 510.276 | 433 | 459.9862 | 599 |  |  |  |  | 139
| 1 | 6 | 450 | 457 | 454 | 449 | 452 | 474 | 326 | 428.76 | 438 | 444 | 510.3 | 408 | 485.36 | 504.59 | 439 | 455.9661 | 598
| Mean |  | 445.3333 | 453 | 453.3333 | 447.1667 | 444.1667 | 461.6667 | 335.1667 | 426.4983 | 433.1667 | 441.5 | 508.2333 | 406.6667 | 477.7217 | 513.2665 | 431 | 456.9011 | 601
| Median |  | 447.5 | 454 | 451.5 | 446.5 | 444 | 467.5 | 327.5 | 427.81 | 433.5 | 443 | 509.95 | 407 | 480.96 | 509.6325 | 432.5 | 456.1874 | 598.5
| Std Dev. |  | 5.921711 | 8.648699 | 4.457204 | 4.490731 | 7.909909 | 24.07211 | 17.49762 | 7.951869 | 4.996666 | 3.885872 | 5.488776 | 2.065591 | 8.973036 | 15.71152 | 9.230385 | 2.051704 | 5.865151
| Rel.Std.Dev. |  | 1.33% | 1.909% | 0.9832% | 1.004% | 1.781% | 5.214% | 5.221% | 1.864% | 1.154% | 0.8802% | 1.08% | 0.5079% | 1.878% | 3.061% | 2.142% | 0.449% | 0.9759%
| PDM3 |  | 0.194% | 1.919% | 1.994% | 0.6065% | -0.06844% | 3.869% | -24.59% | -4.044% | -2.543% | -0.6684% | 14.35% | -8.505% | 7.481% | 15.48% | -3.031% | 2.797% | 35.22%
| Z-Score (Absolute) |  | 0.09 | 0.27 | 0.29 | 0 | 0.14 | 0.67 | 5.21 | 0.96 | 0.65 | 0.26 | 2.84 | 1.88 | 1.42 | 3.07 | 0.75 | 0.45 | 7.15
| Analytical results for Ce in OREAS 320 (Certified Value 16.2 ppm) | [22 empty] | Certified
Ce | Round | Replicate | Lab | Lab | Lab | Lab | Lab | Lab | Lab | Lab | Lab | Lab | Lab | Lab | Lab | Lab | [7 empty] | 1
| No | No | 03 | 05 | 06 | 07 | 08 | 09 | 13 | 15 | 17 | 18 | 19 | 20 | 21 | 22 | [7 empty] | ppm
|  |  | AR*MS | AR*MS | AR*MS | AR*MS | AR*OES/MS | AR*MS | AR*OES/MS | AR*MS | AR*MS | AR*OES/MS | AR*OES | AR*OES/MS | AR*OES | AR*OES | [7 empty] | 1
|  |  | 0.5g | 0.5g | 0.5g | 0.5g | 0.5g | 0.5g | 01g | 40g | 0.5g | 0.25g | 0.25g | 0.5g | 0.5g | 0.5g | [7 empty] | 1
| 1 | 1 | 15.95 | 17.25 | 16.25 | 17.8 | 15.9 | 16.7 | 25 | 20.4 | 11.5 | 15.03 | 22.052 | 16 | 24.81731 | 16 | [7 empty] | 1
| 1 | 2 | 16.1 | 16.4 | 16.6 | 17.95 | 16 | 14.7 | 25.2 | 22 | 11 | 14.88 | 23.673 | 15.6 | 27.67817 | 15 | [7 empty] | #N/A
| 1 | 3 | 16.2 | 16.75 | 17.05 | 17.25 | 17 | 15.2 | 25.2 | 21.8 | 11.2 | 14.76 | 23.433 | 16.2 | 27.58632 | 15 | [7 empty] | 16
| 1 | 4 | 16.45 | 17.2 | 16.6 | 17.2 | 15.8 | 14.6 | 25.2 | 21 | 11.2 | 15.52 | 24.835 | 15.3 | 24.07779 | 15 | [7 empty] | 16.19067
| 1 | 5 | 15.85 | 16.9 | 17.4 | 16.8 | 16.2 | 14.7 | 25.2 | 26 | 11.4 | 15.75 | 23.998 | 15.2 | 26.8279 | 15 | [7 empty] | 140
| 1 | 6 | 16.3 | 16.65 | 17.15 | 17.7 | 16 | 15 | 24.7 | 21 | 11.2 | 15.51 | 24.985 | 15.2 | 27.17429 | 15
| Mean |  | 16.14167 | 16.85833 | 16.84167 | 17.45 | 16.15 | 15.15 | 25.08333 | 22.03333 | 11.25 | 15.24167 | 23.82933 | 15.58333 | 26.3603 | 15.16667
| Median |  | 16.15 | 16.825 | 16.825 | 17.475 | 16 | 14.85 | 25.2 | 21.4 | 11.2 | 15.27 | 23.8355 | 15.45 | 27.00109 | 15
| Std Dev. |  | 0.2222986 | 0.3277448 | 0.4282717 | 0.438178 | 0.4370355 | 0.7918333 | 0.2041241 | 2.02945 | 0.1760682 | 0.4038523 | 1.069188 | 0.4308906 | 1.530479 | 0.4082483
| Rel.Std.Dev. |  | 1.377% | 1.944% | 2.543% | 2.511% | 2.706% | 5.227% | 0.8138% | 9.211% | 1.565% | 2.65% | 4.487% | 2.765% | 5.806% | 2.692%
| PDM3 |  | -0.3026% | 4.124% | 4.021% | 7.778% | -0.2512% | -6.428% | 54.92% | 36.09% | -30.52% | -5.861% | 47.18% | -3.751% | 62.81% | -6.325%
| Z-Score (Absolute) |  | 0.3 | 0.01 | 0 | 0.26 | 0.29 | 0.71 | 3.47 | 2.19 | 2.36 | 0.67 | 2.94 | 0.53 | 4.01 | NA
| Analytical results for Co in OREAS 320 (Certified Value 92 ppm) | [22 empty] | Certified
Co | Round | Replicate | Lab | Lab | Lab | Lab | Lab | Lab | Lab | Lab | Lab | Lab | Lab | Lab | Lab | Lab | Lab | Lab | Lab | Lab |  |  |  | 1
| No | No | 03 | 04 | 05 | 06 | 07 | 08 | 09 | 11 | 13 | 14 | 15 | 16 | 17 | 18 | 19 | 20 | 21 | 22 |  |  |  | ppm
|  |  | AR*MS | AR*OES | AR*MS | AR*MS | AR*MS | AR*OES/MS | AR*MS | AR*MS | AR*OES/MS | AR*OES | AR*OES | AR*OES/MS | AR*OES/MS | AR*OES/MS | AR*OES | AR*OES/MS | AR*OES | AR*MS |  |  |  | 0
|  |  | 0.5g | 01g | 0.5g | 0.5g | 0.5g | 0.5g | 0.5g | 0.5g | 01g | 0.25g | 40g | 01g | 0.5g | 0.25g | 0.25g | 0.5g | 0.5g | 0.5g |  |  |  | 1
| 1 | 1 | 96.7 | 96 | 94.1 | 96.3 | 101.5 | 80.4 | 81.8 | 91.5 | 84.8 | 93.74 | 84 | 105 | 82 | 80.8 | 107.441 | 87.6 | 106.2643 | 90.4 |  |  |  | 1
| 1 | 2 | 99.4 | 95 | 94.4 | 98.9 | 102.5 | 92.4 | 73.4 | 93.7 | 84.3 | 93.8 | 84 | 103.8 | 82 | 82.7 | 100.349 | 88.1 | 108.261 | 88.3 |  |  |  | 4
| 1 | 3 | 99.3 | 99 | 92.4 | 100.5 | 99.7 | 89.9 | 78.3 | 90.2 | 84.5 | 93.93 | 86 | 105.7 | 81 | 78.5 | 99.168 | 86.3 | 108.8832 | 89.6 |  |  |  | 16
| 1 | 4 | 100.5 | 101 | 95.4 | 97.6 | 99.1 | 86.4 | 74.1 | 92 | 84.3 | 93.8 | 83 | 102.5 | 82 | 81 | 99.958 | 88.5 | 107.6141 | 90.3 |  |  |  | 92.31836
| 1 | 5 | 98.4 | 100 | 93.6 | 95.6 | 98.5 | 91.4 | 72 | 93.2 | 84.7 | 93.95 | 84 | 104 | 83 | 85.7 | 100.887 | 86.7 | 107.3928 | 87.6 |  |  |  | 141
| 1 | 6 | 99.9 | 98 | 94.8 | 96.5 | 101 | 92 | 74.1 | 94.3 | 84.5 | 94.08 | 84 | 104.2 | 83 | 83.9 | 100.861 | 86 | 108.3002 | 87.3
| Mean |  | 99.03333 | 98.16667 | 94.11667 | 97.56667 | 100.3833 | 88.75 | 75.61667 | 92.48333 | 84.51667 | 93.88333 | 84.16667 | 104.2 | 82.16667 | 82.1 | 101.444 | 87.2 | 107.7859 | 88.91667
| Median |  | 99.35 | 98.5 | 94.25 | 97.05 | 100.35 | 90.65 | 74.1 | 92.6 | 84.5 | 93.865 | 84 | 104.1 | 82 | 81.85 | 100.605 | 87.15 | 107.9375 | 88.95
| Std Dev. |  | 1.338158 | 2.316607 | 1.040032 | 1.843547 | 1.534166 | 4.63627 | 3.688586 | 1.530251 | 0.2041241 | 0.1262801 | 0.9831921 | 1.093618 | 0.7527727 | 2.54637 | 3.006711 | 1.015874 | 0.9157905 | 1.364429
| Rel.Std.Dev. |  | 1.351% | 2.36% | 1.105% | 1.89% | 1.528% | 5.224% | 4.878% | 1.655% | 0.2415% | 0.1345% | 1.168% | 1.05% | 0.9162% | 3.102% | 2.964% | 1.165% | 0.8496% | 1.535%
| PDM3 |  | 7.274% | 6.335% | 1.948% | 5.685% | 8.736% | -3.865% | -18.09% | 0.1787% | -8.451% | 1.695% | -8.83% | 12.87% | -11% | -11.07% | 9.885% | -5.544% | 16.75% | -3.685%
| Z-Score (Absolute) |  | 0.6 | 0.51 | 0.1 | 0.45 | 0.74 | 0.45 | 1.8 | 0.07 | 0.89 | 0.07 | 0.92 | 1.13 | 1.13 | 1.13 | 0.85 | 0.61 | 1.49 | 0.44
| Analytical results for Cr in OREAS 320 (Certified Value 21 ppm) | [22 empty] | Certified
Cr | Round | Replicate | Lab | Lab | Lab | Lab | Lab | Lab | Lab | Lab | Lab | Lab | Lab | Lab | Lab | Lab | Lab | Lab | Lab |  |  |  |  | 1
| No | No | 03 | 04 | 05 | 06 | 07 | 08 | 09 | 11 | 13 | 15 | 16 | 17 | 18 | 19 | 20 | 21 | 22 |  |  |  |  | ppm
|  |  | AR*MS | AR*OES | AR*MS | AR*MS | AR*MS | AR*OES/MS | AR*MS | AR*MS | AR*OES/MS | AR*OES | AR*OES/MS | AR*OES/MS | AR*OES/MS | AR*OES | AR*OES/MS | AR*OES | AR*OES |  |  |  |  | 1
|  |  | 0.5g | 01g | 0.5g | 0.5g | 0.5g | 0.5g | 0.5g | 0.5g | 01g | 40g | 01g | 0.5g | 0.25g | 0.25g | 0.5g | 0.5g | 0.5g |  |  |  |  | 2
| 1 | 1 | 21 | 20 | 20 | 20 | 21 | 18 | 21 | 18.5 | 24 | 20 | 27.9 | 22 | 20 | 32.756 | 21.9 | 21.18455 | 23 |  |  |  |  | 1
| 1 | 2 | 21 | 20 | 21 | 20 | 21 | 22 | 20 | 18.5 | 24 | 20 | 26.9 | 21 | 21 | 32.183 | 21.8 | 23.25524 | 22 |  |  |  |  | 5
| 1 | 3 | 21 | 21 | 20 | 21 | 21 | 21 | 20 | 18.2 | 24 | 20 | 27.4 | 21 | 19 | 31.128 | 21.4 | 23.49342 | 23 |  |  |  |  | 16
| 1 | 4 | 21 | 21 | 20 | 20 | 21 | 20 | 19 | 18.7 | 24 | 20 | 26.8 | 22 | 21 | 30.433 | 21.8 | 21.33313 | 21 |  |  |  |  | 21.01993
| 1 | 5 | 20 | 21 | 20 | 20 | 20 | 21 | 19 | 18 | 24 | 20 | 26.9 | 22 | 21 | 30.049 | 21.6 | 23.17697 | 22 |  |  |  |  | 142
| 1 | 6 | 21 | 21 | 20 | 20 | 21 | 22 | 21 | 18.2 | 23 | 20 | 27.6 | 22 | 21 | 32.073 | 21.5 | 23.13043 | 23
| Mean |  | 20.83333 | 20.66667 | 20.16667 | 20.16667 | 20.83333 | 20.66667 | 20 | 18.35 | 23.83333 | 20 | 27.25 | 21.66667 | 20.5 | 31.437 | 21.66667 | 22.59562 | 22.33333
| Median |  | 21 | 21 | 20 | 20 | 21 | 21 | 20 | 18.35 | 24 | 20 | 27.15 | 22 | 21 | 31.6005 | 21.7 | 23.1537 | 22.5
| Std Dev. |  | 0.4082483 | 0.5163978 | 0.4082483 | 0.4082483 | 0.4082483 | 1.505545 | 0.8944272 | 0.2588436 | 0.4082483 | 0 | 0.4505552 | 0.5163978 | 0.83666 | 1.07059 | 0.1966384 | 1.044043 | 0.8164966
| Rel.Std.Dev. |  | 1.96% | 2.499% | 2.024% | 2.024% | 1.96% | 7.285% | 4.472% | 1.411% | 1.713% | 0% | 1.653% | 2.383% | 4.081% | 3.406% | 0.9076% | 4.621% | 3.656%
| PDM3 |  | -0.8877% | -1.681% | -4.059% | -4.059% | -0.8877% | -1.681% | -4.852% | -12.7% | 13.38% | -4.852% | 29.64% | 3.077% | -2.473% | 49.56% | 3.077% | 7.496% | 6.248%
| Z-Score (Absolute) |  | 0 | 0.13 | 0.54 | 0.54 | 0 | 0.13 | 0.67 | 2.01 | 2.43 | NA | 5.19 | 0.67 | 0.27 | 8.58 | 0.67 | 1.43 | 1.21
Results from laboratory 15 were removed due to their 10 ppm reading resolution.
| Analytical results for Cs in OREAS 320 (Certified Value 0.58 ppm) | [22 empty] | Certified
Cs | Round | Replicate | Lab | Lab | Lab | Lab | Lab | Lab | Lab | Lab | Lab | Lab | Lab | Lab | Lab | Lab | [7 empty] | 1
| No | No | 03 | 05 | 06 | 07 | 08 | 09 | 13 | 14 | 15 | 17 | 18 | 20 | 21 | 22 | [7 empty] | ppm
|  |  | AR*MS | AR*MS | AR*MS | AR*MS | AR*OES/MS | AR*MS | AR*OES/MS | AR*MS | AR*MS | AR*MS | AR*OES/MS | AR*OES/MS | AR*OES | AR*MS | [7 empty] | 2
|  |  | 0.5g | 0.5g | 0.5g | 0.5g | 0.5g | 0.5g | 01g | 0.25g | 40g | 0.5g | 0.25g | 0.5g | 0.5g | 0.5g | [7 empty] | 2
| 1 | 1 | 0.58 | 0.59 | 0.54 | 0.6 | 0.48 | 0.62 | 0.7 | < 0.5 | 0.7 | 0.36 | 0.56 | 0.65 | 0.618756 | 0.52 | [7 empty] | 1
| 1 | 2 | 0.58 | 0.56 | 0.57 | 0.61 | 0.58 | 0.55 | 0.72 | < 0.5 | 0.7 | 0.36 | 0.53 | 0.61 | 0.7317855 | 0.5 | [7 empty] | #N/A
| 1 | 3 | 0.58 | 0.57 | 0.58 | 0.58 | 0.55 | 0.47 | 0.72 | < 0.5 | 0.7 | 0.37 | 0.52 | 0.61 | 0.713238 | 0.49 | [7 empty] | 16
| 1 | 4 | 0.59 | 0.59 | 0.57 | 0.59 | 0.51 | 0.51 | 0.72 | < 0.5 | 0.7 | 0.35 | 0.54 | 0.6 | 0.5981397 | 0.51 | [7 empty] | 0.5834391
| 1 | 5 | 0.57 | 0.57 | 0.6 | 0.57 | 0.53 | 0.48 | 0.72 | < 0.5 | 0.7 | 0.37 | 0.54 | 0.58 | 0.6908972 | 0.49 | [7 empty] | 143
| 1 | 6 | 0.59 | 0.56 | 0.6 | 0.59 | 0.53 | 0.52 | 0.7 | < 0.5 | 0.7 | 0.36 | 0.54 | 0.6 | 0.7141629 | 0.51
| Mean |  | 0.5816667 | 0.5733333 | 0.5766667 | 0.59 | 0.53 | 0.525 | 0.7133333 |  | 0.7 | 0.3616667 | 0.5383333 | 0.6083333 | 0.6778299 | 0.5033333
| Median |  | 0.58 | 0.57 | 0.575 | 0.59 | 0.53 | 0.515 | 0.72 |  | 0.7 | 0.36 | 0.54 | 0.605 | 0.7020676 | 0.505
| Std Dev. |  | 0.007527727 | 0.0136626 | 0.02250926 | 0.01414214 | 0.03405877 | 0.05468089 | 0.01032796 |  | 1.216188e-16 | 0.007527727 | 0.0132916 | 0.02316607 | 0.05567053 | 0.0121106
| Rel.Std.Dev. |  | 1.294% | 2.383% | 3.903% | 2.397% | 6.426% | 10.42% | 1.448% |  | 1.737e-14% | 2.081% | 2.469% | 3.808% | 8.213% | 2.406%
| PDM3 |  | -0.3038% | -1.732% | -1.161% | 1.125% | -9.159% | -10.02% | 22.26% |  | 19.98% | -38.01% | -7.731% | 4.267% | 16.18% | -13.73%
| Z-Score (Absolute) |  | 0.13 | 0 | 0.05 | 0.26 | 0.67 | 0.75 | 2.18 | 5.03 | NA | 3.29 | 0.54 | 0.54 | 1.63 | 1.09
Results from laboratory 15 were removed due to their 0.1 ppm reading resolution.
| Analytical results for Cu in OREAS 320 (Certified Value 0.897 wt.%) | [22 empty] | Certified
Cu | Round | Replicate | Lab | Lab | Lab | Lab | Lab | Lab | Lab | Lab | Lab | Lab | Lab | Lab | Lab | Lab | Lab | Lab | Lab | Lab | Lab |  |  | 1
| No | No | 03 | 04 | 05 | 06 | 07 | 08 | 09 | 11 | 12 | 13 | 14 | 15 | 16 | 17 | 18 | 19 | 20 | 21 | 22 |  |  | wt.%
|  |  | AR*MS | AR*OES | AR*MS | AR*MS | AR*MS | AR*OES/MS | AR*MS | AR*MS | AR*OES/MS | AR*OES/MS | AR*OES | AR*OES | AR*OES/MS | AR*OES/MS | AR*OES/MS | AR*OES | AR*OES/MS | AR*MS | AR*MS |  |  | 3
|  |  | 0.5g | 01g | 0.5g | 0.5g | 0.5g | 0.5g | 0.5g | 0.5g | 0.5g | 01g | 0.25g | 40g | 01g | 0.5g | 0.25g | 0.25g | 0.5g |  | 0.5g |  |  | 3
| 1 | 1 | 0.949 | 0.93 | 0.906 | 0.948 | 0.992 | 0.697 | 0.925 | 0.93858 | 0.8913 | 0.824 | 0.832431 | 0.909 | 0.92887 | 0.8924 | 0.82227 | 0.9812613 | 0.877 | 0.98649 | 0.958 |  |  | 1
| 1 | 2 | 0.951 | 0.92 | 0.906 | 0.95 | 0.99 | 0.78 | 0.792 | 0.916268 | 0.9088 | 0.825 | 0.836288 | 0.9 | 0.91187 | 0.9087 | 0.85527 | 0.9635258 | 0.884 | 0.92247 | 0.932 |  |  | #N/A
| 1 | 3 | 0.961 | 0.945 | 0.905 | 0.957 | 0.957 | 0.776 | 0.867 | 0.905189 | 0.8929 | 0.831 | 0.834621 | 0.9 | 0.92603 | 0.8357 | 0.81417 | 0.9484344 | 0.864 | 0.91956 | 0.96 |  |  | 16
| 1 | 4 | 0.95 | 0.979 | 0.902 | 0.941 | 0.955 | 0.76 | 0.826 | 0.900943 | 0.8803 | 0.824 | 0.837673 | 0.9 | 0.91642 | 0.8369 | 0.85309 | 0.9534013 | 0.884 | 0.96612 | 0.945 |  |  | 0.8968486
| 1 | 5 | 0.942 | 0.962 | 0.884 | 0.947 | 0.958 | 0.764 | 0.763 | 0.928179 | 0.8833 | 0.83 | 0.837762 | 0.909 | 0.92106 | 0.8793 | 0.87569 | 0.931414 | 0.882 | 0.97679 | 0.927 |  |  | 144
| 1 | 6 | 0.951 | 0.955 | 0.892 | 0.932 | 0.982 | 0.76 | 0.794 | 0.8884 | 0.8926 | 0.823 | 0.831432 | 0.909 | 0.88392 | 0.8919 | 0.85623 | 0.955062 | 0.861 | 0.95545 | 0.902
| Mean |  | 0.9506667 | 0.9485 | 0.8991667 | 0.9458333 | 0.9723333 | 0.7561667 | 0.8278333 | 0.9129265 | 0.8915333 | 0.8261667 | 0.8350345 | 0.9045 | 0.914695 | 0.87415 | 0.84612 | 0.9555165 | 0.8753333 | 0.95448 | 0.9373333
| Median |  | 0.9505 | 0.95 | 0.9035 | 0.9475 | 0.97 | 0.762 | 0.81 | 0.9107285 | 0.89195 | 0.8245 | 0.8354545 | 0.9045 | 0.91874 | 0.8856 | 0.85418 | 0.95423165 | 0.8795 | 0.960785 | 0.9385
| Std Dev. |  | 0.00608824 | 0.02154762 | 0.009130535 | 0.008518607 | 0.0175119 | 0.0301756 | 0.05934784 | 0.01847663 | 0.009951616 | 0.003430258 | 0.00267953 | 0.004929503 | 0.01629713 | 0.03077114 | 0.02323155 | 0.01650885 | 0.01030857 | 0.02793869 | 0.0218327
| Rel.Std.Dev. |  | 0.6404% | 2.272% | 1.015% | 0.9006% | 1.801% | 3.991% | 7.169% | 2.024% | 1.116% | 0.4152% | 0.3209% | 0.545% | 1.782% | 3.52% | 2.746% | 1.728% | 1.178% | 2.927% | 2.329%
| PDM3 |  | 6.001% | 5.759% | 0.2585% | 5.462% | 8.417% | -15.69% | -7.695% | 1.793% | -0.5927% | -7.881% | -6.892% | 0.8531% | 1.99% | -2.531% | -5.656% | 6.542% | -2.399% | 6.426% | 4.514%
| Z-Score (Absolute) |  | 0.71 | 0.67 | 0.08 | 0.63 | 1.04 | 2.27 | 1.17 | 0.13 | 0.2 | 1.2 | 1.06 | 0 | 0.16 | 0.47 | 0.89 | 0.78 | 0.45 | 0.77 | 0.5
| Analytical results for Dy in OREAS 320 (Certified Value 0.8 ppm) | [22 empty] | Certified
Dy | Round | Replicate | Lab | Lab | Lab | Lab | Lab | [16 empty] | 1
| No | No | 08 | 14 | 15 | 17 | 22 | [16 empty] | ppm
|  |  | AR*OES/MS | AR*MS | AR*MS | AR*MS | AR*MS | [16 empty] | 2
|  |  | 0.5g | 0.25g | 40g | 0.5g | 0.5g | [16 empty] | 2
| 1 | 1 | 0.9 | 0.7292763 | 0.82 | 0.53 | 0.92 | [16 empty] | 1
| 1 | 2 | 1.1 | 0.7091084 | 0.89 | 0.52 | 0.92 | [16 empty] | #N/A
| 1 | 3 | 1 | 0.7393897 | 0.89 | 0.49 | 0.89 | [16 empty] | 16
| 1 | 4 | 1 | 0.6913066 | 0.87 | 0.57 | 0.89 | [16 empty] | 0.8013292
| 1 | 5 | 0.9 | 0.7151424 | 0.93 | 0.58 | 0.91 | [16 empty] | 145
| 1 | 6 | 0.9 | 0.7196512 | 0.86 | 0.55 | 1.01
| Mean |  | 0.9666667 | 0.7173124 | 0.8766667 | 0.54 | 0.9233333
| Median |  | 0.95 | 0.7173968 | 0.88 | 0.54 | 0.915
| Std Dev. |  | 0.08164966 | 0.01663925 | 0.03669696 | 0.0334664 | 0.04457204
| Rel.Std.Dev. |  | 8.447% | 2.32% | 4.186% | 6.197% | 4.827%
| PDM3 |  | 20.63% | -10.48% | 9.402% | -32.61% | 15.23%
| Z-Score (Absolute) |  | 0.67 | 1.19 | 0 | 2.52 | 0.35
| Analytical results for Er in OREAS 320 (Indicative Value 0.39 ppm) | [22 empty] | Indicative
Er | Round | Replicate | Lab | Lab | Lab | Lab | [17 empty] | 1
| No | No | 08 | 15 | 17 | 22 | [17 empty] | ppm
|  |  | AR*OES/MS | AR*MS | AR*MS | AR*MS | [17 empty] | 2
|  |  | 0.5g | 40g | 0.5g | 0.5g | [17 empty] | 2
| 1 | 1 | 0.4 | 0.4 | 0.25 | 0.4 | [17 empty] | 1
| 1 | 2 | 0.5 | 0.44 | 0.24 | 0.41 | [17 empty] | 22
| 1 | 3 | 0.5 | 0.43 | 0.24 | 0.4 | [17 empty] | 16
| 1 | 4 | 0.5 | 0.43 | 0.25 | 0.39 | [17 empty] | 0.3916667
| 1 | 5 | 0.5 | 0.45 | 0.27 | 0.38 | [17 empty] | 28
| 1 | 6 | 0.5 | 0.43 | 0.26 | 0.43
| Mean |  | 0.4833333 | 0.43 | 0.2516667 | 0.4016667
| Median |  | 0.5 | 0.43 | 0.25 | 0.4
| Std Dev. |  | 0.04082483 | 0.0167332 | 0.01169045 | 0.01722401
| Rel.Std.Dev. |  | 8.447% | 3.891% | 4.645% | 4.288%
| PDM3 |  | 23.4% | 9.787% | -35.74% | 2.553%
| Z-Score (Absolute) |  | 1.11 | 0.23 | 2.71 | 0.23
| Analytical results for Eu in OREAS 320 (Indicative Value 0.25 ppm) | [22 empty] | Indicative
Eu | Round | Replicate | Lab | Lab | Lab | Lab | [17 empty] | 1
| No | No | 08 | 15 | 17 | 22 | [17 empty] | ppm
|  |  | AR*OES/MS | AR*MS | AR*MS | AR*MS | [17 empty] | 2
|  |  | 0.5g | 40g | 0.5g | 0.5g | [17 empty] | 2
| 1 | 1 | 0.3 | 0.236 | 0.18 | 0.23 | [17 empty] | 1
| 1 | 2 | 0.3 | 0.258 | 0.18 | 0.23 | [17 empty] | 23
| 1 | 3 | 0.4 | 0.26 | 0.17 | 0.22 | [17 empty] | 16
| 1 | 4 | 0.3 | 0.25 | 0.19 | 0.22 | [17 empty] | 0.2456667
| 1 | 5 | 0.3 | 0.268 | 0.2 | 0.22 | [17 empty] | 29
| 1 | 6 | 0.3 | 0.254 | 0.2 | 0.23
| Mean |  | 0.3166667 | 0.2543333 | 0.1866667 | 0.225
| Median |  | 0.3 | 0.256 | 0.185 | 0.225
| Std Dev. |  | 0.04082483 | 0.0108382 | 0.0121106 | 0.005477226
| Rel.Std.Dev. |  | 12.89% | 4.261% | 6.488% | 2.434%
| PDM3 |  | 28.9% | 3.528% | -24.02% | -8.412%
| Z-Score (Absolute) |  | 1.53 | 0.29 | 1.06 | 0.29
| Analytical results for Fe in OREAS 320 (Certified Value 8.79 wt.%) | [22 empty] | Certified
Fe | Round | Replicate | Lab | Lab | Lab | Lab | Lab | Lab | Lab | Lab | Lab | Lab | Lab | Lab | Lab | Lab | Lab | Lab | Lab | Lab | Lab |  |  | 1
| No | No | 03 | 04 | 05 | 06 | 07 | 08 | 09 | 11 | 12 | 13 | 14 | 15 | 16 | 17 | 18 | 19 | 20 | 21 | 22 |  |  | wt.%
|  |  | AR*MS | AR*OES | AR*MS | AR*MS | AR*MS | AR*OES/MS | AR*MS | AR*MS | AR*OES/MS | AR*OES/MS | AR*OES | AR*OES | AR*OES/MS | AR*OES/MS | AR*OES/MS | AR*OES | AR*OES/MS | AR*MS | AR*OES |  |  | 2
|  |  | 0.5g | 01g | 0.5g | 0.5g | 0.5g | 0.5g | 0.5g | 0.5g | 0.5g | 01g | 0.25g | 40g | 01g | 0.5g | 0.25g | 0.25g | 0.5g |  | 0.5g |  |  | 3
| 1 | 1 | 8.82 | 8.54 | 8.61 | 8.89 | 9.15 | 7.87 | 8.78 | 7.67 | 9.069 | 8.91 | 8.4977 | 8.87 | 9.01 | 8.48 | 8.87 | 10.0007227 | 9.4 | 8.11096 | 9.862 |  |  | 1
| 1 | 2 | 8.99 | 8.53 | 8.78 | 8.96 | 9.23 | 8.05 | 7.73 | 7.6 | 9.2828 | 8.81 | 8.4359 | 8.22 | 9.03 | 8.57 | 9.23 | 9.5622007 | 9.26 | 7.9044 | 9.443 |  |  | #N/A
| 1 | 3 | 8.97 | 8.75 | 8.75 | 9.03 | 9 | 8.36 | 8.3 | 7.53 | 9.1547 | 9.02 | 8.4728 | 8.8 | 9.09 | 8.02 | 8.85 | 9.3206032 | 9.28 | 7.9296 | 9.582 |  |  | 16
| 1 | 4 | 8.88 | 8.92 | 8.66 | 8.97 | 8.85 | 8.08 | 7.86 | 7.77 | 8.996 | 8.89 | 8.475 | 8.66 | 8.93 | 8.04 | 9.15 | 9.4482757 | 9.36 | 8.04848 | 9.443 |  |  | 8.785705
| 1 | 5 | 8.79 | 8.74 | 8.59 | 8.97 | 8.94 | 8.56 | 7.58 | 7.85 | 8.986 | 8.75 | 8.4681 | 8.75 | 9.14 | 8.39 | 9.33 | 9.264761 | 8.9 | 8.22888 | 9.443 |  |  | 146
| 1 | 6 | 8.82 | 8.79 | 8.61 | 8.74 | 9.22 | 8.21 | 7.75 | 7.67 | 9.128 | 8.67 | 8.4526 | 8.44 | 8.89 | 8.49 | 9.25 | 9.3731488 | 9.03 | 8.09776 | 9.582
| Mean |  | 8.878333 | 8.711667 | 8.666667 | 8.926667 | 9.065 | 8.188333 | 8 | 7.681667 | 9.10275 | 8.841667 | 8.467017 | 8.623333 | 9.015 | 8.331667 | 9.113333 | 9.494952 | 9.205 | 8.053347 | 9.559167
| Median |  | 8.85 | 8.745 | 8.635 | 8.965 | 9.075 | 8.145 | 7.805 | 7.67 | 9.0985 | 8.85 | 8.47045 | 8.705 | 9.02 | 8.435 | 9.19 | 9.41071225 | 9.27 | 8.07312 | 9.5125
| Std Dev. |  | 0.08424172 | 0.1511842 | 0.08016649 | 0.1017186 | 0.157829 | 0.2450646 | 0.4538282 | 0.1149638 | 0.111283 | 0.1246462 | 0.02105188 | 0.2472785 | 0.09418068 | 0.2406173 | 0.2045157 | 0.2685988 | 0.1971548 | 0.1213473 | 0.163239
| Rel.Std.Dev. |  | 0.9488% | 1.735% | 0.925% | 1.139% | 1.741% | 2.993% | 5.673% | 1.497% | 1.223% | 1.41% | 0.2486% | 2.868% | 1.045% | 2.888% | 2.244% | 2.829% | 2.142% | 1.507% | 1.708%
| PDM3 |  | 1.054% | -0.8427% | -1.355% | 1.604% | 3.179% | -6.799% | -8.943% | -12.57% | 3.609% | 0.637% | -3.627% | -1.848% | 2.61% | -5.168% | 3.729% | 8.073% | 4.772% | -8.336% | 8.804%
| Z-Score (Absolute) |  | 0.09 | 0.32 | 0.43 | 0.21 | 0.55 | 1.62 | 2.09 | 2.88 | 0.65 | 0 | 0.93 | 0.54 | 0.43 | 1.27 | 0.67 | 1.62 | 0.9 | 1.96 | 1.78
| Analytical results for Ga in OREAS 320 (Certified Value 2.42 ppm) | [22 empty] | Certified
Ga | Round | Replicate | Lab | Lab | Lab | Lab | Lab | Lab | Lab | Lab | Lab | Lab | Lab | Lab | Lab | Lab | Lab | Lab | Lab | Lab |  |  |  | 1
| No | No | 03 | 04 | 05 | 06 | 07 | 08 | 09 | 11 | 13 | 14 | 15 | 16 | 17 | 18 | 19 | 20 | 21 | 22 |  |  |  | ppm
|  |  | AR*MS | AR*OES | AR*MS | AR*MS | AR*MS | AR*OES/MS | AR*MS | AR*MS | AR*OES/MS | AR*MS | AR*MS | AR*OES/MS | AR*MS | AR*OES/MS | AR*OES | AR*OES/MS | AR*OES | AR*MS |  |  |  | 2
|  |  | 0.5g | 01g | 0.5g | 0.5g | 0.5g | 0.5g | 0.5g | 0.5g | 01g | 0.25g | 40g | 01g | 0.5g | 0.25g | 0.25g | 0.5g | 0.5g | 0.5g |  |  |  | 2
| 1 | 1 | 2.45 | < 10 | 2.38 | 2.35 | 2.47 | 2.8 | 18.4 | 2.9 | 2.5 | 3.579299 | 2.5 | < 5 | 2.19 | 2 | < 10 | 2.09 | 3.186423 | 2.37 |  |  |  | 1
| 1 | 2 | 2.44 | < 10 | 2.35 | 2.46 | 2.51 | 2.95 | 16.2 | 2.8 | 2.6 | 3.577574 | 2.6 | < 5 | 2.2 | 2 | < 10 | 2.11 | 3.365215 | 2.37 |  |  |  | #N/A
| 1 | 3 | 2.48 | < 10 | 2.32 | 2.55 | 2.42 | 2.61 | 15.8 | 3 | 2.6 | 3.623276 | 2.6 | < 5 | 2.21 | 1.9 | < 10 | 2.03 | 3.391892 | 2.33 |  |  |  | 16
| 1 | 4 | 2.54 | < 10 | 2.4 | 2.45 | 2.46 | 2.56 | 15.7 | 3 | 2.5 | 3.592356 | 2.6 | < 5 | 2.13 | 1.9 | < 10 | 2.07 | 3.382441 | 2.38 |  |  |  | 2.420278
| 1 | 5 | 2.5 | < 10 | 2.29 | 2.43 | 2.41 | 2.55 | 15.4 | 3 | 2.5 | 3.609022 | 2.7 | < 5 | 2.18 | 2 | < 10 | 2.01 | 3.453332 | 2.38 |  |  |  | 147
| 1 | 6 | 2.49 | < 10 | 2.28 | 2.39 | 2.48 | 2.66 | 16.4 | 2.9 | 2.5 | 3.503717 | 2.6 | < 5 | 2.19 | 2 | < 10 | 1.99 | 3.364842 | 2.4
| Mean |  | 2.483333 |  | 2.336667 | 2.438333 | 2.458333 | 2.688333 | 16.31667 | 2.933333 | 2.533333 | 3.580874 | 2.6 |  | 2.183333 | 1.966667 |  | 2.05 | 3.357357 | 2.371667
| Median |  | 2.485 |  | 2.335 | 2.44 | 2.465 | 2.635 | 16 | 2.95 | 2.5 | 3.585828 | 2.6 |  | 2.19 | 2 |  | 2.05 | 3.373828 | 2.375
| Std Dev. |  | 0.03614784 |  | 0.04844241 | 0.06823977 | 0.03763863 | 0.1571517 | 1.081511 | 0.08164966 | 0.05163978 | 0.0416861 | 0.06324555 |  | 0.02804758 | 0.05163978 |  | 0.04732864 | 0.08985447 | 0.02316607
| Rel.Std.Dev. |  | 1.456% |  | 2.073% | 2.799% | 1.531% | 5.846% | 6.628% | 2.784% | 2.038% | 1.164% | 2.433% |  | 1.285% | 2.626% |  | 2.309% | 2.676% | 0.9768%
| PDM3 |  | 2.605% |  | -3.455% | 0.746% | 1.572% | 11.08% | 574.2% | 21.2% | 4.671% | 47.95% | 7.426% |  | -9.79% | -18.74% |  | -15.3% | 38.72% | -2.008%
| Z-Score (Absolute) |  | 0.09 | 6.52 | 0.47 | 0.21 | 0.15 | 0.45 | 36.26 | 1.09 | 0.04 | 2.8 | 0.22 | 0.04 | 0.88 | 1.44 | 6.52 | 1.23 | 2.21 | 0.38
| Analytical results for Gd in OREAS 320 (Certified Value 1.08 ppm) | [22 empty] | Certified
Gd | Round | Replicate | Lab | Lab | Lab | Lab | Lab | [16 empty] | 1
| No | No | 08 | 14 | 15 | 17 | 22 | [16 empty] | ppm
|  |  | AR*OES/MS | AR*MS | AR*MS | AR*MS | AR*MS | [16 empty] | 2
|  |  | 0.5g | 0.25g | 40g | 0.5g | 0.5g | [16 empty] | 2
| 1 | 1 | 1.1 | 1.104882 | 1.11 | 0.7 | 1.06 | [16 empty] | 1
| 1 | 2 | 1.5 | 1.057069 | 1.19 | 0.66 | 1.01 | [16 empty] | 6
| 1 | 3 | 1.5 | 1.116334 | 1.2 | 0.63 | 1.06 | [16 empty] | 16
| 1 | 4 | 1.4 | 1.130365 | 1.18 | 0.57 | 1 | [16 empty] | 1.081681
| 1 | 5 | 1.4 | 1.058328 | 1.24 | 0.65 | 1.05 | [16 empty] | 148
| 1 | 6 | 1.4 | 1.143461 | 1.2 | 0.62 | 1.07
| Mean |  | 1.383333 | 1.10174 | 1.186667 | 0.6383333 | 1.041667
| Median |  | 1.4 | 1.110608 | 1.195 | 0.64 | 1.055
| Std Dev. |  | 0.147196 | 0.03650478 | 0.04273952 | 0.04355074 | 0.02926887
| Rel.Std.Dev. |  | 10.64% | 3.313% | 3.602% | 6.823% | 2.81%
| PDM3 |  | 27.89% | 1.854% | 9.706% | -40.99% | -3.699%
| Z-Score (Absolute) |  | 2.24 | 0 | 0.67 | 3.68 | 0.48
| Analytical results for Ge in OREAS 320 (Certified Value 0.25 ppm) | [22 empty] | Certified
Ge | Round | Replicate | Lab | Lab | Lab | Lab | Lab | Lab | Lab | Lab | Lab | Lab | Lab | [10 empty] | 1
| No | No | 03 | 05 | 06 | 07 | 08 | 09 | 17 | 18 | 20 | 21 | 22 | [10 empty] | ppm
|  |  | AR*MS | AR*MS | AR*MS | AR*MS | AR*OES/MS | AR*MS | AR*MS | AR*OES/MS | AR*OES/MS | AR*OES | AR*MS | [10 empty] | 2
|  |  | 0.5g | 0.5g | 0.5g | 0.5g | 0.5g | 0.5g | 0.5g | 0.25g | 0.5g | 0.5g | 0.5g | [10 empty] | 2
| 1 | 1 | 0.24 | 0.38 | 0.33 | 0.28 | 0.1 | 0.12 | 0.18 | < 0.1 | 0.15 | 0.2019405 | 0.48 | [10 empty] | 1
| 1 | 2 | 0.22 | 0.35 | 0.31 | 0.29 | 0.2 | 0.1 | 0.18 | < 0.1 | 0.17 | 0.2366529 | 0.36 | [10 empty] | 17
| 1 | 3 | 0.24 | 0.36 | 0.32 | 0.29 | 0.1 | 0.1 | 0.18 | < 0.1 | 0.15 | 0.2120864 | 0.3 | [10 empty] | 16
| 1 | 4 | 0.22 | 0.35 | 0.29 | 0.3 | 0.1 | 0.1 | 0.17 | < 0.1 | 0.17 | 0.1657023 | 0.39 | [10 empty] | 0.2498283
| 1 | 5 | 0.23 | 0.39 | 0.39 | 0.29 | 0.1 | 0.1 | 0.17 | < 0.1 | 0.15 | 0.1583988 | 0.45 | [10 empty] | 149
| 1 | 6 | 0.21 | 0.39 | 0.36 | 0.34 | 0.1 | 0.1 | 0.17 | < 0.1 | 0.16 | 0.1959461 | 0.4
| Mean |  | 0.2266667 | 0.37 | 0.3333333 | 0.2983333 | 0.1166667 | 0.1033333 | 0.175 |  | 0.1583333 | 0.1951212 | 0.3966667
| Median |  | 0.225 | 0.37 | 0.325 | 0.29 | 0.1 | 0.1 | 0.175 |  | 0.155 | 0.1989433 | 0.395
| Std Dev. |  | 0.0121106 | 0.01897367 | 0.03614784 | 0.02136976 | 0.04082483 | 0.008164966 | 0.005477226 |  | 0.009831921 | 0.02923657 | 0.06408328
| Rel.Std.Dev. |  | 5.343% | 5.128% | 10.84% | 7.163% | 34.99% | 7.902% | 3.13% |  | 6.21% | 14.98% | 16.16%
| PDM3 |  | -9.271% | 48.1% | 33.42% | 19.42% | -53.3% | -58.64% | -29.95% |  | -36.62% | -21.9% | 58.78%
| Z-Score (Absolute) |  | 0.11 | 1.1 | 0.85 | 0.6 | NA | 0.74 | 0.25 | 1.11 | 0.36 | 0.11 | 1.28
Results from laboratory 8 were removed due to their 0.1 ppm reading resolution.
| Analytical results for Hf in OREAS 320 (Certified Value 0.29 ppm) | [22 empty] | Certified
Hf | Round | Replicate | Lab | Lab | Lab | Lab | Lab | Lab | Lab | Lab | Lab | Lab | Lab | [10 empty] | 1
| No | No | 03 | 05 | 06 | 07 | 08 | 09 | 13 | 17 | 18 | 20 | 22 | [10 empty] | ppm
|  |  | AR*MS | AR*MS | AR*MS | AR*MS | AR*OES/MS | AR*MS | AR*OES/MS | AR*MS | AR*OES/MS | AR*OES/MS | AR*MS | [10 empty] | 2
|  |  | 0.5g | 0.5g | 0.5g | 0.5g | 0.5g | 0.5g | 01g | 0.5g | 0.25g | 0.5g | 0.5g | [10 empty] | 2
| 1 | 1 | 0.31 | 0.27 | 0.26 | 0.32 | 0.2 | 0.33 | 0.32 | 0.46 | 0.24 | 0.29 | 0.37 | [10 empty] | 1
| 1 | 2 | 0.32 | 0.27 | 0.29 | 0.29 | 0.3 | 0.28 | 0.3 | 0.45 | 0.3 | 0.27 | 0.35 | [10 empty] | 14
| 1 | 3 | 0.32 | 0.28 | 0.29 | 0.3 | 0.3 | 0.27 | 0.31 | 0.46 | 0.24 | 0.26 | 0.34 | [10 empty] | 16
| 1 | 4 | 0.32 | 0.28 | 0.28 | 0.28 | 0.3 | 0.28 | 0.31 | 0.45 | 0.28 | 0.27 | 0.36 | [10 empty] | 0.2938889
| 1 | 5 | 0.32 | 0.29 | 0.3 | 0.28 | 0.3 | 0.25 | 0.31 | 0.43 | 0.28 | 0.26 | 0.33 | [10 empty] | 150
| 1 | 6 | 0.31 | 0.29 | 0.29 | 0.28 | 0.3 | 0.27 | 0.3 | 0.42 | 0.24 | 0.26 | 0.36
| Mean |  | 0.3166667 | 0.28 | 0.285 | 0.2916667 | 0.2833333 | 0.28 | 0.3083333 | 0.445 | 0.2633333 | 0.2683333 | 0.3516667
| Median |  | 0.32 | 0.28 | 0.29 | 0.285 | 0.3 | 0.275 | 0.31 | 0.45 | 0.26 | 0.265 | 0.355
| Std Dev. |  | 0.005163978 | 0.008944272 | 0.01378405 | 0.01602082 | 0.04082483 | 0.02683282 | 0.007527727 | 0.01643168 | 0.0265832 | 0.01169045 | 0.0147196
| Rel.Std.Dev. |  | 1.631% | 3.194% | 4.837% | 5.493% | 14.41% | 9.583% | 2.441% | 3.693% | 10.09% | 4.357% | 4.186%
| PDM3 |  | 7.75% | -4.726% | -3.025% | -0.7561% | -3.592% | -4.726% | 4.915% | 51.42% | -10.4% | -8.696% | 19.66%
| Z-Score (Absolute) |  | 0.96 | 0.28 | 0.11 | 0.11 | NA | 0.28 | 0.67 | 5.28 | 0.84 | 0.67 | 2.14
Results from laboratory 8 were removed due to their 0.1 ppm reading resolution.
| Analytical results for Hg in OREAS 320 (Certified Value 6.91 ppm) | [22 empty] | Certified
Hg | Round | Replicate | Lab | Lab | Lab | Lab | Lab | Lab | Lab | Lab | Lab | Lab | Lab | Lab | Lab | Lab | Lab | [6 empty] | 1
| No | No | 03 | 04 | 05 | 06 | 07 | 08 | 09 | 11 | 12 | 15 | 16 | 17 | 18 | 20 | 22 | [6 empty] | ppm
|  |  | AR*MS | AR*OES | AR*MS | AR*MS | AR*MS | AR*OES/MS | AR*MS | AR*MS | AR*OES/MS | AR*MS | AR*OES/MS | AR*MS | AR*OES/MS | AR*OES/MS | AR*MS | [6 empty] | 2
|  |  | 0.5g | 01g | 0.5g | 0.5g | 0.5g | 0.5g | 0.5g | 0.5g | 0.5g | 40g | 01g | 0.5g | 0.25g | 0.5g | 0.5g | [6 empty] | 3
| 1 | 1 | 6.88 | 13 | 6.79 | 6.39 | 6.73 | 5.72 | 8.97 | 6.98 | 6.09 | 7.5 | 7.68 | 3.07 | 6.58 | 6 | 4.22 | [6 empty] | 1
| 1 | 2 | 6.95 | 12 | 6.83 | 6.63 | 6.95 | 6.56 | 7.27 | 6.971 | 6.17 | 8 | 7.26 | 2.81 | 6.85 | 5.85 | 4.11 | [6 empty] | 18
| 1 | 3 | 6.9 | 13 | 6.8 | 6.79 | 6.83 | 6.25 | 8.55 | 6.832 | 6.12 | 8 | 7.61 | 2.92 | 6.49 | 5.92 | 4.04 | [6 empty] | 16
| 1 | 4 | 7.08 | 14 | 6.8 | 6.73 | 6.65 | 6.31 | 8.21 | 7.124 | 6.47 | 8 | 7.44 | 3.17 | 6.76 | 5.83 | 4.17 | [6 empty] | 6.912222
| 1 | 5 | 6.99 | 14 | 6.85 | 6.85 | 6.62 | 6.43 | 7.03 | 7.58 | 6.03 | 8.5 | 7.86 | 3.22 | 6.85 | 5.92 | 4.05 | [6 empty] | 151
| 1 | 6 | 6.91 | 14 | 6.88 | 6.93 | 6.89 | 6.56 | 7.65 | 7.309 | 6.44 | 8 | 7.47 | 3.25 | 6.76 | 5.8 | 4.25
| Mean |  | 6.951667 | 13.33333 | 6.825 | 6.72 | 6.778333 | 6.305 | 7.946667 | 7.132667 | 6.22 | 8 | 7.553333 | 3.073333 | 6.715 | 5.886667 | 4.14
| Median |  | 6.93 | 13.5 | 6.815 | 6.76 | 6.78 | 6.37 | 7.93 | 7.052 | 6.145 | 8 | 7.54 | 3.12 | 6.76 | 5.885 | 4.14
| Std Dev. |  | 0.07413951 | 0.8164966 | 0.03507136 | 0.1913113 | 0.1330288 | 0.3133528 | 0.7571966 | 0.2724406 | 0.1878297 | 0.3162278 | 0.2093482 | 0.1760303 | 0.1478851 | 0.07366591 | 0.08763561
| Rel.Std.Dev. |  | 1.066% | 6.124% | 0.5139% | 2.847% | 1.963% | 4.97% | 9.528% | 3.82% | 3.02% | 3.953% | 2.772% | 5.728% | 2.202% | 1.251% | 2.117%
| PDM3 |  | 0.5706% | 92.9% | -1.262% | -2.781% | -1.937% | -8.785% | 14.97% | 3.189% | -10.01% | 15.74% | 9.275% | -55.54% | -2.853% | -14.84% | -40.11%
| Z-Score (Absolute) |  | 0.28 | NA | 0.11 | 0.04 | 0.04 | 0.62 | 1.66 | 0.53 | 0.73 | 1.73 | 1.11 | 5.09 | 0.05 | 1.2 | 3.62
Results from laboratory 4 were removed due to their 1 ppm reading resolution.
| Analytical results for Ho in OREAS 320 (Indicative Value 0.15 ppm) | [22 empty] | Indicative
Ho | Round | Replicate | Lab | Lab | Lab | Lab | [17 empty] | 1
| No | No | 08 | 15 | 17 | 22 | [17 empty] | ppm
|  |  | AR*OES/MS | AR*MS | AR*MS | AR*MS | [17 empty] | 2
|  |  | 0.5g | 40g | 0.5g | 0.5g | [17 empty] | 2
| 1 | 1 | 0.1 | 0.175 | 0.09 | 0.14 | [17 empty] | 1
| 1 | 2 | 0.2 | 0.185 | 0.09 | 0.15 | [17 empty] | 24
| 1 | 3 | 0.2 | 0.19 | 0.09 | 0.14 | [17 empty] | 16
| 1 | 4 | 0.2 | 0.185 | 0.09 | 0.14 | [17 empty] | 0.15125
| 1 | 5 | 0.2 | 0.2 | 0.09 | 0.15 | [17 empty] | 30
| 1 | 6 | 0.2 | 0.185 | 0.09 | 0.15
| Mean |  | 0.1833333 | 0.1866667 | 0.09 | 0.145
| Median |  | 0.2 | 0.185 | 0.09 | 0.145
| Std Dev. |  | 0.04082483 | 0.008164966 | 1.520235e-17 | 0.005477226
| Rel.Std.Dev. |  | 22.27% | 4.374% | 1.689e-14% | 3.777%
| PDM3 |  | 21.21% | 23.42% | -40.5% | -4.132%
| Z-Score (Absolute) |  | 0.62 | 0.73 | 2.4 | 0.62
| Analytical results for In in OREAS 320 (Certified Value 1.69 ppm) | [22 empty] | Certified
In | Round | Replicate | Lab | Lab | Lab | Lab | Lab | Lab | Lab | Lab | Lab | Lab | Lab | Lab | [9 empty] | 1
| No | No | 03 | 05 | 06 | 07 | 08 | 09 | 13 | 15 | 17 | 18 | 20 | 21 | [9 empty] | ppm
|  |  | AR*MS | AR*MS | AR*MS | AR*MS | AR*OES/MS | AR*MS | AR*OES/MS | AR*MS | AR*MS | AR*OES/MS | AR*OES/MS | AR*OES | [9 empty] | 2
|  |  | 0.5g | 0.5g | 0.5g | 0.5g | 0.5g | 0.5g | 01g | 40g | 0.5g | 0.25g | 0.5g | 0.5g | [9 empty] | 3
| 1 | 1 | 1.74 | 1.735 | 1.695 | 1.77 | 1.58 | 1.58 | 1.52 | 2 | 1.04 | 1.73 | 1.54 | 1.784603 | [9 empty] | 1
| 1 | 2 | 1.78 | 1.715 | 1.78 | 1.805 | 1.81 | 1.38 | 1.54 | 2 | 1.022 | 1.71 | 1.52 | 1.793214 | [9 empty] | #N/A
| 1 | 3 | 1.77 | 1.705 | 1.795 | 1.72 | 1.7 | 1.45 | 1.5 | 2 | 1.007 | 1.64 | 1.45 | 1.801133 | [9 empty] | 16
| 1 | 4 | 1.77 | 1.745 | 1.76 | 1.71 | 1.71 | 1.47 | 1.53 | 2 | 0.917 | 1.68 | 1.53 | 1.776764 | [9 empty] | 1.686968
| 1 | 5 | 1.735 | 1.75 | 1.735 | 1.7 | 1.61 | 1.35 | 1.55 | 2 | 0.932 | 1.73 | 1.49 | 1.785292 | [9 empty] | 152
| 1 | 6 | 1.735 | 1.72 | 1.73 | 1.745 | 1.76 | 1.44 | 1.52 | 2 | 0.93 | 1.71 | 1.47 | 1.780259
| Mean |  | 1.755 | 1.728333 | 1.749167 | 1.741667 | 1.695 | 1.445 | 1.526667 | 2 | 0.9746667 | 1.7 | 1.5 | 1.786877
| Median |  | 1.755 | 1.7275 | 1.7475 | 1.7325 | 1.705 | 1.445 | 1.525 | 2 | 0.9695 | 1.71 | 1.505 | 1.784947
| Std Dev. |  | 0.0204939 | 0.01779513 | 0.03652625 | 0.04008325 | 0.08734987 | 0.08018728 | 0.0175119 | 0 | 0.05421316 | 0.03464102 | 0.03577709 | 0.008912381
| Rel.Std.Dev. |  | 1.168% | 1.03% | 2.088% | 2.301% | 5.153% | 5.549% | 1.147% | 0% | 5.562% | 2.038% | 2.385% | 0.4988%
| PDM3 |  | 4.033% | 2.452% | 3.687% | 3.242% | 0.4761% | -14.34% | -9.502% | 18.56% | -42.22% | 0.7725% | -11.08% | 5.922%
| Z-Score (Absolute) |  | 0.67 | 0.35 | 0.6 | 0.51 | 0.06 | 3.13 | 2.13 | NA | 8.89 | 0 | 2.45 | 1.07
Results from laboratory 15 were removed due to their 0.1 ppm reading resolution.
| Analytical results for K in OREAS 320 (Certified Value 0.143 wt.%) | [22 empty] | Certified
K | Round | Replicate | Lab | Lab | Lab | Lab | Lab | Lab | Lab | Lab | Lab | Lab | Lab | Lab | Lab | Lab | Lab | Lab | Lab | Lab |  |  |  | 1
| No | No | 03 | 04 | 05 | 06 | 07 | 08 | 09 | 11 | 13 | 14 | 15 | 16 | 17 | 18 | 19 | 20 | 21 | 22 |  |  |  | wt.%
|  |  | AR*MS | AR*OES | AR*MS | AR*MS | AR*MS | AR*OES/MS | AR*MS | AR*MS | AR*OES/MS | AR*OES | AR*OES | AR*OES/MS | AR*MS | AR*OES/MS | AR*OES | AR*OES/MS | AR*MS | AR*OES |  |  |  | 3
|  |  | 0.5g | 01g | 0.5g | 0.5g | 0.5g | 0.5g | 0.5g | 0.5g | 01g | 0.25g | 40g | 01g | 0.5g | 0.25g | 0.25g | 0.5g |  | 0.5g |  |  |  | 3
| 1 | 1 | 0.14 | 0.13 | 0.13 | 0.14 | 0.14 | 0.09 | 0.13 | 0.14 | 0.178 | 0.165573 | 0.15 | 0.16 | 0.14 | 0.11 | 0.177616 | 0.13 | 0.158 | 0.141 |  |  |  | 1
| 1 | 2 | 0.14 | 0.13 | 0.13 | 0.14 | 0.14 | 0.14 | 0.12 | 0.15 | 0.175 | 0.163818 | 0.15 | 0.16 | 0.14 | 0.11 | 0.1688676 | 0.13 | 0.161 | 0.125 |  |  |  | #N/A
| 1 | 3 | 0.14 | 0.14 | 0.13 | 0.14 | 0.14 | 0.13 | 0.13 | 0.14 | 0.181 | 0.165829 | 0.16 | 0.16 | 0.14 | 0.11 | 0.1650054 | 0.13 | 0.162 | 0.133 |  |  |  | 16
| 1 | 4 | 0.14 | 0.14 | 0.13 | 0.14 | 0.14 | 0.11 | 0.12 | 0.15 | 0.182 | 0.164637 | 0.16 | 0.15 | 0.13 | 0.11 | 0.1674073 | 0.13 | 0.163 | 0.133 |  |  |  | 0.1427496
| 1 | 5 | 0.13 | 0.14 | 0.13 | 0.14 | 0.13 | 0.12 | 0.12 | 0.14 | 0.179 | 0.162334 | 0.16 | 0.16 | 0.14 | 0.11 | 0.1669677 | 0.13 | 0.167 | 0.125 |  |  |  | 153
| 1 | 6 | 0.14 | 0.14 | 0.13 | 0.13 | 0.14 | 0.13 | 0.12 | 0.14 | 0.176 | 0.165752 | 0.15 | 0.16 | 0.14 | 0.12 | 0.1682251 | 0.13 | 0.168 | 0.149
| Mean |  | 0.1383333 | 0.1366667 | 0.13 | 0.1383333 | 0.1383333 | 0.12 | 0.1233333 | 0.1433333 | 0.1785 | 0.1646572 | 0.155 | 0.1583333 | 0.1383333 | 0.1116667 | 0.16901485 | 0.13 | 0.1631667 | 0.1343333
| Median |  | 0.14 | 0.14 | 0.13 | 0.14 | 0.14 | 0.125 | 0.12 | 0.14 | 0.1785 | 0.165105 | 0.155 | 0.16 | 0.14 | 0.11 | 0.1678162 | 0.13 | 0.1625 | 0.133
| Std Dev. |  | 0.004082483 | 0.005163978 | 0 | 0.004082483 | 0.004082483 | 0.01788854 | 0.005163978 | 0.005163978 | 0.002738613 | 0.001379298 | 0.005477226 | 0.004082483 | 0.004082483 | 0.004082483 | 0.004415335 | 0 | 0.003763863 | 0.009352362
| Rel.Std.Dev. |  | 2.951% | 3.779% | 0% | 2.951% | 2.951% | 14.91% | 4.187% | 3.603% | 1.534% | 0.8377% | 3.534% | 2.578% | 2.951% | 3.656% | 2.612% | 0% | 2.307% | 6.962%
| PDM3 |  | -3.094% | -4.261% | -8.931% | -3.094% | -3.094% | -15.94% | -13.6% | 0.4089% | 25.04% | 15.35% | 8.582% | 10.92% | -3.094% | -21.77% | 18.4% | -8.931% | 14.3% | -5.896%
| Z-Score (Absolute) |  | 0 | 0.1 | 0.48 | 0 | 0 | 1.06 | 0.87 | 0.29 | 2.32 | 1.52 | 0.96 | 1.16 | 0 | 1.54 | 1.77 | 0.48 | 1.44 | 0.24
| Analytical results for La in OREAS 320 (Certified Value 5.55 ppm) | [22 empty] | Certified
La | Round | Replicate | Lab | Lab | Lab | Lab | Lab | Lab | Lab | Lab | Lab | Lab | Lab | Lab | Lab | Lab | Lab | Lab | Lab |  |  |  |  | 1
| No | No | 03 | 04 | 05 | 06 | 07 | 08 | 09 | 11 | 13 | 14 | 15 | 16 | 17 | 18 | 19 | 20 | 22 |  |  |  |  | ppm
|  |  | AR*MS | AR*OES | AR*MS | AR*MS | AR*MS | AR*OES/MS | AR*MS | AR*MS | AR*OES/MS | AR*MS | AR*MS | AR*OES/MS | AR*MS | AR*OES/MS | AR*OES | AR*OES/MS | AR*OES |  |  |  |  | 2
|  |  | 0.5g | 01g | 0.5g | 0.5g | 0.5g | 0.5g | 0.5g | 0.5g | 01g | 0.25g | 40g | 01g | 0.5g | 0.25g | 0.25g | 0.5g | 0.5g |  |  |  |  | 2
| 1 | 1 | 6.1 | 10 | 6.8 | 6.2 | 6.2 | 6.1 | 5 | 4.4 | 11.3 | 5.283419 | 5.6 | 12.3 | 4.55 | 5.3 | 11.212 | 6 | 3 |  |  |  |  | 1
| 1 | 2 | 6.2 | 10 | 8.4 | 6.4 | 6.3 | 5.3 | 4.5 | 4.6 | 11.2 | 5.272609 | 5.6 | 11.5 | 4.42 | 5.1 | 9.795 | 5.8 | 3 |  |  |  |  | #N/A
| 1 | 3 | 6.3 | 10 | 6.5 | 6.7 | 6.2 | 5.7 | 4.5 | 4.2 | 11.4 | 5.386664 | 6.2 | 12.1 | 4.35 | 5 | 9.62 | 5.8 | 3 |  |  |  |  | 16
| 1 | 4 | 6.1 | 10 | 6.7 | 6.6 | 6 | 5.3 | 4.4 | 4.4 | 11.3 | 5.344661 | 5.6 | 11.5 | 4.53 | 5.2 | 10.263 | 5.7 | 3 |  |  |  |  | 5.549512
| 1 | 5 | 6 | 10 | 6.7 | 6.8 | 5.9 | 5.6 | 4.4 | 4.2 | 11 | 5.160716 | 6.2 | 12.5 | 4.76 | 5.3 | 10.122 | 5.9 | 3 |  |  |  |  | 154
| 1 | 6 | 6.3 | 10 | 6.5 | 6.6 | 6.3 | 5.4 | 4.5 | 4.4 | 11 | 5.30681 | 6 | 12.4 | 4.6 | 5.1 | 10.205 | 5.8 | 3
| Mean |  | 6.166667 | 10 | 6.933333 | 6.55 | 6.15 | 5.566667 | 4.55 | 4.366667 | 11.2 | 5.29248 | 5.866667 | 12.05 | 4.535 | 5.166667 | 10.20283 | 5.833333 | 3
| Median |  | 6.15 | 10 | 6.7 | 6.6 | 6.2 | 5.5 | 4.5 | 4.4 | 11.25 | 5.295114 | 5.8 | 12.2 | 4.54 | 5.15 | 10.1635 | 5.8 | 3
| Std Dev. |  | 0.121106 | 0 | 0.7284687 | 0.2167948 | 0.1643168 | 0.3076795 | 0.2258318 | 0.1505545 | 0.167332 | 0.0769904 | 0.3011091 | 0.4460942 | 0.1432131 | 0.121106 | 0.5540034 | 0.1032796 | 0
| Rel.Std.Dev. |  | 1.964% | 0% | 10.51% | 3.31% | 2.672% | 5.527% | 4.963% | 3.448% | 1.494% | 1.455% | 5.133% | 3.702% | 3.158% | 2.344% | 5.43% | 1.771% | 0%
| PDM3 |  | 11.12% | 80.2% | 24.94% | 18.03% | 10.82% | 0.3091% | -18.01% | -21.31% | 101.8% | -4.632% | 5.715% | 117.1% | -18.28% | -6.899% | 83.85% | 5.114% | -45.94%
| Z-Score (Absolute) |  | 0.29 | NA | 1.03 | 0.66 | 0.27 | 0.29 | 1.27 | 1.44 | 5.14 | 0.55 | 0 | 5.96 | 1.28 | 0.67 | 4.18 | 0.03 | NA
Results from laboratory 22 were removed due to their 1 ppm reading resolution. Results from laboratory 4 were removed due to their 10 ppm reading resolution.
| Analytical results for Li in OREAS 320 (Certified Value 5.05 ppm) | [22 empty] | Certified
Li | Round | Replicate | Lab | Lab | Lab | Lab | Lab | Lab | Lab | Lab | Lab | Lab | Lab | Lab | Lab | Lab | Lab | [6 empty] | 1
| No | No | 03 | 04 | 05 | 06 | 07 | 08 | 09 | 13 | 14 | 15 | 17 | 18 | 19 | 20 | 22 | [6 empty] | ppm
|  |  | AR*MS | AR*OES | AR*MS | AR*MS | AR*MS | AR*OES/MS | AR*MS | AR*OES/MS | AR*MS | AR*OES | AR*MS | AR*OES/MS | AR*OES | AR*OES/MS | AR*OES | [6 empty] | 2
|  |  | 0.5g | 01g | 0.5g | 0.5g | 0.5g | 0.5g | 0.5g | 01g | 0.25g | 40g | 0.5g | 0.25g | 0.25g | 0.5g | 0.5g | [6 empty] | 2
| 1 | 1 | 5.8 | < 10 | 5.3 | 5.4 | 5.7 | 4.4 | 5.2 | 5.2 | 2.723542 | < 10 | 3.48 | 3 | < 10 | 3.6 | 4 | [6 empty] | 1
| 1 | 2 | 5.8 | < 10 | 5.2 | 5.4 | 5.7 | 5.1 | 4.7 | 5.2 | 2.582844 | < 10 | 3.25 | 4 | < 10 | 3.7 | 4 | [6 empty] | #N/A
| 1 | 3 | 5.8 | 10 | 5.2 | 5.5 | 5.5 | 4.9 | 5.6 | 5.2 | 2.80109 | < 10 | 3.24 | 3 | < 10 | 3.5 | 4 | [6 empty] | 16
| 1 | 4 | 5.9 | 10 | 5.2 | 5.3 | 5.5 | 4.5 | 4.3 | 5.3 | 2.883727 | < 10 | 2.99 | 4 | < 10 | 3.8 | 4 | [6 empty] | 5.052083
| 1 | 5 | 5.6 | 10 | 5.1 | 5.3 | 5.4 | 4.7 | 4.7 | 5.2 | 2.86395 | < 10 | 2.98 | 4 | < 10 | 3.6 | 4 | [6 empty] | 155
| 1 | 6 | 5.8 | < 10 | 5.1 | 5.4 | 5.6 | 4.9 | 4.9 | 5.2 | 2.968052 | < 10 | 2.98 | 4 | < 10 | 3.6 | 4
| Mean |  | 5.783333 | 10 | 5.183333 | 5.383333 | 5.566667 | 4.75 | 4.9 | 5.216667 | 2.803868 |  | 3.153333 | 3.666667 |  | 3.633333 | 4
| Median |  | 5.8 | 10 | 5.2 | 5.4 | 5.55 | 4.8 | 4.8 | 5.2 | 2.83252 |  | 3.115 | 4 |  | 3.6 | 4
| Std Dev. |  | 0.09831921 | 0 | 0.07527727 | 0.07527727 | 0.121106 | 0.2664583 | 0.4516636 | 0.04082483 | 0.1358345 |  | 0.2051016 | 0.5163978 |  | 0.1032796 | 0
| Rel.Std.Dev. |  | 1.7% | 0% | 1.452% | 1.398% | 2.176% | 5.61% | 9.218% | 0.7826% | 4.845% |  | 6.504% | 14.08% |  | 2.843% | 0%
| PDM3 |  | 14.47% | 97.94% | 2.598% | 6.557% | 10.19% | -5.979% | -3.01% | 3.258% | -44.5% |  | -37.58% | -27.42% |  | -28.08% | -20.82%
| Z-Score (Absolute) |  | 1.67 | NA | 0.39 | 0.82 | 1.21 | 0.53 | 0.21 | 0.46 | 4.68 | 0 | 3.93 | NA | 0 | 2.91 | NA
Results from laboratories 18 and 22 were removed due to their 1 ppm reading resolution. Results from laboratory 4 were removed due to their 10 ppm reading resolution.
| Analytical results for Lu in OREAS 320 (Indicative Value 0.052 ppm) | [22 empty] | Indicative
Lu | Round | Replicate | Lab | Lab | Lab | Lab | [17 empty] | 1
| No | No | 08 | 15 | 17 | 18 | [17 empty] | ppm
|  |  | AR*OES/MS | AR*MS | AR*MS | AR*OES/MS | [17 empty] | 3
|  |  | 0.5g | 40g | 0.5g | 0.25g | [17 empty] | 3
| 1 | 1 | < 0.1 | 0.06 | 0.05 | 0.04 | [17 empty] | 1
| 1 | 2 | < 0.1 | 0.065 | 0.04 | 0.05 | [17 empty] | 20
| 1 | 3 | < 0.1 | 0.065 | 0.04 | 0.04 | [17 empty] | 16
| 1 | 4 | < 0.1 | 0.065 | 0.05 | 0.05 | [17 empty] | 0.05222222
| 1 | 5 | < 0.1 | 0.07 | 0.05 | 0.05 | [17 empty] | 26
| 1 | 6 | < 0.1 | 0.065 | 0.05 | 0.04
| Mean |  |  | 0.065 | 0.04666667 | 0.045
| Median |  |  | 0.065 | 0.05 | 0.045
| Std Dev. |  |  | 0.003162278 | 0.005163978 | 0.005477226
| Rel.Std.Dev. |  |  | 4.865% | 11.07% | 12.17%
| PDM3 |  |  | 24.47% | -10.64% | -13.83%
| Z-Score (Absolute) |  | 0.45 | 4.5 | 0.45 | 0.9
| Analytical results for Mg in OREAS 320 (Certified Value 1.01 wt.%) | [22 empty] | Certified
Mg | Round | Replicate | Lab | Lab | Lab | Lab | Lab | Lab | Lab | Lab | Lab | Lab | Lab | Lab | Lab | Lab | Lab | Lab | Lab | Lab |  |  |  | 1
| No | No | 03 | 04 | 05 | 06 | 07 | 08 | 09 | 11 | 13 | 14 | 15 | 16 | 17 | 18 | 19 | 20 | 21 | 22 |  |  |  | wt.%
|  |  | AR*MS | AR*OES | AR*MS | AR*MS | AR*MS | AR*OES/MS | AR*MS | AR*MS | AR*OES/MS | AR*OES | AR*OES | AR*OES/MS | AR*OES/MS | AR*OES/MS | AR*OES | AR*OES/MS | AR*MS | AR*OES |  |  |  | 2
|  |  | 0.5g | 01g | 0.5g | 0.5g | 0.5g | 0.5g | 0.5g | 0.5g | 01g | 0.25g | 40g | 01g | 0.5g | 0.25g | 0.25g | 0.5g |  | 0.5g |  |  |  | 3
| 1 | 1 | 1 | 0.96 | 0.99 | 0.97 | 1.04 | 0.84 | 0.9 | 1.04 | 1 | 1.057608 | 1 | 1.01 | 1 | 1 | 1.0849892 | 1.05 | 0.9918 | 1.019 |  |  |  | 1
| 1 | 2 | 1 | 0.97 | 1.01 | 0.99 | 1.04 | 0.89 | 0.83 | 1.02 | 1.01 | 1.0794 | 1.01 | 1.02 | 1.01 | 1.05 | 1.0634962 | 1.04 | 0.9369 | 0.977 |  |  |  | #N/A
| 1 | 3 | 1.01 | 0.99 | 0.98 | 1 | 1.01 | 0.98 | 0.86 | 1.01 | 1.02 | 1.051144 | 1.01 | 1.02 | 0.94 | 1.01 | 1.0448924 | 1.05 | 0.9387 | 0.989 |  |  |  | 16
| 1 | 4 | 1 | 1.02 | 0.98 | 0.97 | 1.01 | 0.91 | 0.82 | 1.05 | 1 | 1.053672 | 1.01 | 1 | 0.94 | 1.04 | 1.0550664 | 1.06 | 0.9891 | 0.977 |  |  |  | 1.007367
| 1 | 5 | 0.98 | 1 | 0.98 | 0.97 | 1.01 | 0.95 | 0.81 | 1.06 | 1 | 1.036872 | 1.02 | 1.02 | 0.99 | 1.06 | 1.028355 | 1.04 | 1.0026 | 0.977 |  |  |  | 156
| 1 | 6 | 1 | 0.99 | 0.99 | 0.98 | 1.04 | 0.94 | 0.82 | 1.04 | 1.02 | 1.066632 | 1.01 | 1 | 1 | 1.05 | 1.0531141 | 1.05 | 0.9828 | 1.031
| Mean |  | 0.9983333 | 0.9883333 | 0.9883333 | 0.98 | 1.025 | 0.9183333 | 0.84 | 1.036667 | 1.008333 | 1.057555 | 1.01 | 1.011667 | 0.98 | 1.035 | 1.05498555 | 1.048333 | 0.97365 | 0.995
| Median |  | 1 | 0.99 | 0.985 | 0.975 | 1.025 | 0.925 | 0.825 | 1.04 | 1.005 | 1.05564 | 1.01 | 1.015 | 0.995 | 1.045 | 1.05409025 | 1.05 | 0.98595 | 0.983
| Std Dev. |  | 0.009831921 | 0.02136976 | 0.01169045 | 0.01264911 | 0.01643168 | 0.04956477 | 0.03405877 | 0.01861899 | 0.009831921 | 0.01444689 | 0.006324555 | 0.009831921 | 0.03162278 | 0.02428992 | 0.01890617 | 0.007527727 | 0.02850268 | 0.024
| Rel.Std.Dev. |  | 0.9848% | 2.162% | 1.183% | 1.291% | 1.603% | 5.397% | 4.055% | 1.796% | 0.9751% | 1.366% | 0.6262% | 0.9719% | 3.227% | 2.347% | 1.792% | 0.7181% | 2.927% | 2.412%
| PDM3 |  | -0.8968% | -1.889% | -1.889% | -2.717% | 1.75% | -8.838% | -16.61% | 2.909% | 0.09589% | 4.982% | 0.2613% | 0.4268% | -2.717% | 2.743% | 4.727% | 4.067% | -3.347% | -1.228%
| Z-Score (Absolute) |  | 0.14 | 0.43 | 0.43 | 0.67 | 0.63 | 2.46 | 4.72 | 0.96 | 0.14 | 1.57 | 0.19 | 0.24 | 0.67 | 0.92 | 1.49 | 1.3 | 0.86 | 0.24
| Analytical results for Mn in OREAS 320 (Certified Value 0.314 wt.%) | [22 empty] | Certified
Mn | Round | Replicate | Lab | Lab | Lab | Lab | Lab | Lab | Lab | Lab | Lab | Lab | Lab | Lab | Lab | Lab | Lab | Lab | Lab |  |  |  |  | 1
| No | No | 03 | 04 | 05 | 06 | 07 | 08 | 09 | 11 | 13 | 15 | 16 | 17 | 18 | 19 | 20 | 21 | 22 |  |  |  |  | wt.%
|  |  | AR*MS | AR*OES | AR*MS | AR*MS | AR*MS | AR*OES/MS | AR*MS | AR*MS | AR*OES/MS | AR*OES | AR*OES/MS | AR*MS | AR*OES/MS | AR*OES | AR*OES/MS | AR*OES | AR*OES |  |  |  |  | 3
|  |  | 0.5g | 01g | 0.5g | 0.5g | 0.5g | 0.5g | 0.5g | 0.5g | 01g | 40g | 01g | 0.5g | 0.25g | 0.25g | 0.5g | 0.5g | 0.5g |  |  |  |  | 3
| 1 | 1 | 0.308 | 0.3 | 0.307 | 0.308 | 0.32 | 0.281 | 0.312 | 0.3255 | 0.293 | 0.318 | 0.3343 | 0.2025 | 0.2871 | 0.3398546 | 0.318 | 0.3313712 | 0.3563 |  |  |  |  | 1
| 1 | 2 | 0.31 | 0.303 | 0.31 | 0.307 | 0.321 | 0.292 | 0.288 | 0.3169 | 0.297 | 0.322 | 0.3285 | 0.203 | 0.2989 | 0.3333075 | 0.322 | 0.3257817 | 0.3485 |  |  |  |  | #N/A
| 1 | 3 | 0.311 | 0.307 | 0.307 | 0.312 | 0.313 | 0.283 | 0.299 | 0.3146 | 0.297 | 0.326 | 0.3329 | 0.2012 | 0.2875 | 0.3270414 | 0.317 | 0.3270136 | 0.3485 |  |  |  |  | 16
| 1 | 4 | 0.307 | 0.317 | 0.307 | 0.305 | 0.31 | 0.286 | 0.287 | 0.3271 | 0.293 | 0.32 | 0.329 | 0.1891 | 0.2946 | 0.3306808 | 0.326 | 0.3313395 | 0.3408 |  |  |  |  | 0.313733
| 1 | 5 | 0.304 | 0.313 | 0.305 | 0.307 | 0.311 | 0.286 | 0.285 | 0.3305 | 0.289 | 0.324 | 0.3364 | 0.1885 | 0.3009 | 0.3200934 | 0.331 | 0.334575 | 0.3408 |  |  |  |  | 157
| 1 | 6 | 0.311 | 0.315 | 0.307 | 0.305 | 0.321 | 0.286 | 0.288 | 0.3243 | 0.285 | 0.32 | 0.3234 | 0.1843 | 0.3013 | 0.3291074 | 0.317 | 0.3342141 | 0.3485
| Mean |  | 0.3085 | 0.3091667 | 0.3071667 | 0.3073333 | 0.316 | 0.2856667 | 0.2931667 | 0.32315 | 0.2923333 | 0.3216667 | 0.33075 | 0.1947667 | 0.29505 | 0.3300142 | 0.3218333 | 0.3307158 | 0.3472333
| Median |  | 0.309 | 0.31 | 0.307 | 0.307 | 0.3165 | 0.286 | 0.288 | 0.3249 | 0.293 | 0.321 | 0.33095 | 0.19515 | 0.29675 | 0.3298941 | 0.32 | 0.3313553 | 0.3485
| Std Dev. |  | 0.002738613 | 0.006882345 | 0.001602082 | 0.002581989 | 0.005215362 | 0.003723797 | 0.01045785 | 0.006142231 | 0.004676181 | 0.00294392 | 0.004717944 | 0.008365564 | 0.006457786 | 0.0065758 | 0.005706721 | 0.00363321 | 0.005827407
| Rel.Std.Dev. |  | 0.8877% | 2.226% | 0.5216% | 0.8401% | 1.65% | 1.304% | 3.567% | 1.901% | 1.6% | 0.9152% | 1.426% | 4.295% | 2.189% | 1.993% | 1.773% | 1.099% | 1.678%
| PDM3 |  | -1.668% | -1.455% | -2.093% | -2.04% | 0.7226% | -8.946% | -6.555% | 3.002% | -6.821% | 2.529% | 5.424% | -37.92% | -5.955% | 5.189% | 2.582% | 5.413% | 10.68%
| Z-Score (Absolute) |  | 0.03 | 0 | 0.1 | 0.09 | 0.33 | 1.12 | 0.76 | 0.67 | 0.8 | 0.6 | 1.03 | 5.46 | 0.67 | 1 | 0.61 | 1.03 | 1.82
| Analytical results for Mo in OREAS 320 (Certified Value 18.3 ppm) | [22 empty] | Certified
Mo | Round | Replicate | Lab | Lab | Lab | Lab | Lab | Lab | Lab | Lab | Lab | Lab | Lab | Lab | Lab | Lab | Lab | Lab | Lab | Lab |  |  |  | 1
| No | No | 03 | 04 | 05 | 06 | 07 | 08 | 09 | 11 | 12 | 13 | 15 | 16 | 17 | 18 | 19 | 20 | 21 | 22 |  |  |  | ppm
|  |  | AR*MS | AR*OES | AR*MS | AR*MS | AR*MS | AR*OES/MS | AR*MS | AR*MS | AR*OES/MS | AR*OES/MS | AR*MS | AR*OES/MS | AR*MS | AR*OES/MS | AR*OES | AR*OES/MS | AR*OES | AR*MS |  |  |  | 1
|  |  | 0.5g | 01g | 0.5g | 0.5g | 0.5g | 0.5g | 0.5g | 0.5g | 0.5g | 01g | 40g | 01g | 0.5g | 0.25g | 0.25g | 0.5g | 0.5g | 0.5g |  |  |  | 2
| 1 | 1 | 19 | 14 | 19.1 | 17.8 | 18.5 | 9.98 | 10.5 | 17.47 | 18.6 | 16.1 | 12 | 18.8 | 14.36 | 18.71 | 20.4 | 17.1 | 18.71854 | 8.35 |  |  |  | 1
| 1 | 2 | 19.25 | 14 | 18.65 | 18.45 | 18.65 | 10.5 | 12.6 | 17.86 | 18.9 | 16 | 11.2 | 18 | 14.46 | 18.68 | 18.98 | 16.8 | 18.79203 | 6.73 |  |  |  | 9
| 1 | 3 | 18.95 | 15 | 19.2 | 18.8 | 18.05 | 9.46 | 14.8 | 18.9 | 18.8 | 16 | 10.8 | 18.6 | 14.68 | 17.81 | 19.36 | 16.1 | 19.07834 | 9.17 |  |  |  | 16
| 1 | 4 | 19.45 | 15 | 19.1 | 18.3 | 18.3 | 9.21 | 13.6 | 19.02 | 18.6 | 15.8 | 12 | 18.4 | 14.99 | 18.51 | 18.92 | 17 | 18.61744 | 8.54 |  |  |  | 18.297
| 1 | 5 | 19.1 | 15 | 17.95 | 18.85 | 18.15 | 9.63 | 11.7 | 18.91 | 18.7 | 15.9 | 11.2 | 18.5 | 14.86 | 18.8 | 18.08 | 16.5 | 18.76884 | 9.28 |  |  |  | 158
| 1 | 6 | 18.75 | 15 | 18 | 19.05 | 18.7 | 9.92 | 12.8 | 18.32 | 18.9 | 16 | 12 | 18.2 | 14.72 | 18.89 | 19.43 | 16.3 | 18.75105 | 8.45
| Mean |  | 19.08333 | 14.66667 | 18.66667 | 18.54167 | 18.39167 | 9.783333 | 12.66667 | 18.41333 | 18.75 | 15.96667 | 11.53333 | 18.41667 | 14.67833 | 18.56667 | 19.195 | 16.63333 | 18.78771 | 8.42
| Median |  | 19.05 | 15 | 18.875 | 18.625 | 18.4 | 9.775 | 12.7 | 18.61 | 18.75 | 16 | 11.6 | 18.45 | 14.7 | 18.695 | 19.17 | 16.65 | 18.75995 | 8.495
| Std Dev. |  | 0.2442676 | 0.5163978 | 0.5689171 | 0.4554302 | 0.267239 | 0.4533725 | 1.488176 | 0.6413008 | 0.1378405 | 0.1032796 | 0.5316641 | 0.2857738 | 0.2370162 | 0.3919524 | 0.7615182 | 0.3983298 | 0.1548938 | 0.9141553
| Rel.Std.Dev. |  | 1.28% | 3.521% | 3.048% | 2.456% | 1.453% | 4.634% | 11.75% | 3.483% | 0.7351% | 0.6468% | 4.61% | 1.552% | 1.615% | 2.111% | 3.967% | 2.395% | 0.8244% | 10.86%
| PDM3 |  | 4.298% | -19.84% | 2.02% | 1.337% | 0.5174% | -46.53% | -30.77% | 0.6358% | 2.476% | -12.74% | -36.97% | 0.654% | -19.78% | 1.474% | 4.908% | -9.093% | 2.682% | -53.98%
| Z-Score (Absolute) |  | 0.67 | NA | 0.25 | 0.13 | 0.02 | 8.69 | 5.78 | 0 | 0.34 | 2.46 | 6.92 | 0 | 3.76 | 0.15 | 0.79 | 1.79 | 0.38 | 10.06
Results from laboratory 4 were removed due to their 1 ppm reading resolution.
| Analytical results for Na in OREAS 320 (Indicative Value 0.01 wt.%) | [22 empty] | Indicative
Na | Round | Replicate | Lab | Lab | Lab | Lab | Lab | Lab | Lab | Lab | Lab | Lab | Lab | Lab | Lab | Lab | Lab | Lab | Lab |  |  |  |  | 1
| No | No | 03 | 04 | 05 | 06 | 07 | 08 | 09 | 11 | 13 | 15 | 16 | 17 | 18 | 19 | 20 | 21 | 22 |  |  |  |  | wt.%
|  |  | AR*MS | AR*OES | AR*MS | AR*MS | AR*MS | AR*OES/MS | AR*MS | AR*MS | AR*OES/MS | AR*OES | AR*OES/MS | AR*OES/MS | AR*OES/MS | AR*OES | AR*OES/MS | AR*MS | AR*OES |  |  |  |  | 3
|  |  | 0.5g | 01g | 0.5g | 0.5g | 0.5g | 0.5g | 0.5g | 0.5g | 01g | 40g | 01g | 0.5g | 0.25g | 0.25g | 0.5g |  | 0.5g |  |  |  |  | 3
| 1 | 1 | 0.01 | 0.02 | 0.01 | 0.02 | 0.01 | 0.01 | 0.01 | 0.014 | 0.01 | < 0.01 | 0.01 | 0.01 | < 0.01 | 0.0194632 | 0.01 | 0.019 | 0.015 |  |  |  |  | 1
| 1 | 2 | 0.01 | 0.02 | 0.01 | 0.02 | 0.02 | 0.01 | 0.01 | 0.014 | 0.01 | < 0.01 | 0.01 | 0.01 | 0.01 | 0.0184112 | 0.01 | 0.019 | 0.007 |  |  |  |  | 15
| 1 | 3 | 0.01 | 0.02 | 0.01 | 0.02 | 0.01 | 0.02 | 0.01 | 0.014 | 0.01 | < 0.01 | 0.01 | 0.01 | < 0.01 | 0.0181334 | 0.02 | 0.018 | 0.015 |  |  |  |  | 16
| 1 | 4 | 0.01 | 0.02 | 0.01 | 0.02 | 0.01 | 0.02 | 0.01 | 0.014 | 0.01 | < 0.01 | 0.01 | 0.01 | < 0.01 | 0.0182523 | 0.02 | 0.019 | 0.007 |  |  |  |  | 0.01046615
| 1 | 5 | 0.01 | 0.02 | 0.01 | 0.01 | 0.01 | 0.02 | 0.01 | 0.014 | 0.01 | < 0.01 | 0.01 | 0.01 | 0.01 | 0.0182216 | 0.01 | 0.018 | 0.007 |  |  |  |  | 27
| 1 | 6 | 0.01 | 0.02 | 0.01 | 0.01 | 0.01 | 0.02 | 0.01 | 0.014 | 0.01 | < 0.01 | 0.01 | 0.01 | < 0.01 | 0.0183441 | 0.01 | 0.019 | 0.015
| Mean |  | 0.01 | 0.02 | 0.01 | 0.01666667 | 0.01166667 | 0.01666667 | 0.01 | 0.014 | 0.01 |  | 0.01 | 0.01 | 0.01 | 0.01847097 | 0.01333333 | 0.01866667 | 0.011
| Median |  | 0.01 | 0.02 | 0.01 | 0.02 | 0.01 | 0.02 | 0.01 | 0.014 | 0.01 |  | 0.01 | 0.01 | 0.01 | 0.0182982 | 0.01 | 0.019 | 0.011
| Std Dev. |  | 0 | 0 | 0 | 0.005163978 | 0.004082483 | 0.005163978 | 0 | 1.900294e-18 | 0 |  | 0 | 0 | 0 | 0.0004956096 | 0.005163978 | 0.0005163978 | 0.00438178
| Rel.Std.Dev. |  | 0% | 0% | 0% | 30.98% | 34.99% | 30.98% | 0% | 1.357e-14% | 0% |  | 0% | 0% | 0% | 2.683% | 38.73% | 2.766% | 39.83%
| PDM3 |  | -4.454% | 91.09% | -4.454% | 59.24% | 11.47% | 59.24% | -4.454% | 33.76% | -4.454% |  | -4.454% | -4.454% | -4.454% | 76.48% | 27.39% | 78.35% | 5.101%
| Z-Score (Absolute) |  | 0.34 | 2.71 | 0.34 | 1.69 | 0.16 | 1.69 | 0.34 | 0.88 | 0.34 | 1.87 | 0.34 | 0.34 | 1.36 | 2.24 | 0.67 | 2.3 | 0
| Analytical results for Nb in OREAS 320 (Certified Value 0.21 ppm) | [22 empty] | Certified
Nb | Round | Replicate | Lab | Lab | Lab | Lab | Lab | Lab | Lab | Lab | Lab | Lab | Lab | [10 empty] | 1
| No | No | 03 | 05 | 06 | 07 | 08 | 09 | 13 | 17 | 18 | 20 | 22 | [10 empty] | ppm
|  |  | AR*MS | AR*MS | AR*MS | AR*MS | AR*OES/MS | AR*MS | AR*OES/MS | AR*MS | AR*OES/MS | AR*OES/MS | AR*MS | [10 empty] | 2
|  |  | 0.5g | 0.5g | 0.5g | 0.5g | 0.5g | 0.5g | 01g | 0.5g | 0.25g | 0.5g | 0.5g | [10 empty] | 2
| 1 | 1 | 0.21 | 0.3 | 0.22 | 0.19 | 0.2 | 0.2 | 0.3 | 0.16 | 0.2 | 0.27 | 0.11 | [10 empty] | 1
| 1 | 2 | 0.22 | 0.27 | 0.22 | 0.2 | 0.2 | 0.12 | 0.3 | 0.15 | 0.28 | 0.25 | 0.11 | [10 empty] | 2
| 1 | 3 | 0.22 | 0.28 | 0.23 | 0.19 | 0.3 | 0.14 | 0.3 | 0.16 | 0.22 | 0.24 | 0.11 | [10 empty] | 16
| 1 | 4 | 0.22 | 0.29 | 0.22 | 0.2 | 0.2 | 0.15 | 0.3 | 0.14 | 0.2 | 0.24 | 0.11 | [10 empty] | 0.2112917
| 1 | 5 | 0.22 | 0.24 | 0.22 | 0.19 | 0.2 | 0.11 | 0.3 | 0.16 | 0.31 | 0.24 | 0.1 | [10 empty] | 159
| 1 | 6 | 0.22 | 0.23 | 0.22 | 0.2 | 0.2 | 0.16 | 0.3 | 0.15 | 0.26 | 0.24 | 0.11
| Mean |  | 0.2183333 | 0.2683333 | 0.2216667 | 0.195 | 0.2166667 | 0.1466667 | 0.3 | 0.1533333 | 0.245 | 0.2466667 | 0.1083333
| Median |  | 0.22 | 0.275 | 0.22 | 0.195 | 0.2 | 0.145 | 0.3 | 0.155 | 0.24 | 0.24 | 0.11
| Std Dev. |  | 0.004082483 | 0.02786874 | 0.004082483 | 0.005477226 | 0.04082483 | 0.03204164 | 0 | 0.008164966 | 0.04549725 | 0.0121106 | 0.004082483
| Rel.Std.Dev. |  | 1.87% | 10.39% | 1.842% | 2.809% | 18.84% | 21.85% | 0% | 5.325% | 18.57% | 4.91% | 3.768%
| PDM3 |  | 3.333% | 27% | 4.91% | -7.711% | 2.544% | -30.59% | 41.98% | -27.43% | 15.95% | 16.74% | -48.73%
| Z-Score (Absolute) |  | 0 | 1.19 | 0.08 | 0.56 | NA | 1.71 | NA | 1.55 | 0.63 | 0.67 | 2.62
Results from laboratories 8 and 13 were removed due to their 0.1 ppm reading resolution.
| Analytical results for Nd in OREAS 320 (Indicative Value 6.54 ppm) | [22 empty] | Indicative
Nd | Round | Replicate | Lab | Lab | Lab | Lab | Lab | [16 empty] | 1
| No | No | 08 | 14 | 15 | 17 | 22 | [16 empty] | ppm
|  |  | AR*OES/MS | AR*MS | AR*MS | AR*MS | AR*MS | [16 empty] | 2
|  |  | 0.5g | 0.25g | 40g | 0.5g | 0.5g | [16 empty] | 2
| 1 | 1 | 6.5 | 6.821299 | 6.34 | 4 | 4.89 | [16 empty] | 1
| 1 | 2 | 7.38 | 6.835091 | 6.94 | 4 | 4.78 | [16 empty] | 3
| 1 | 3 | 8.1 | 6.97368 | 7.12 | 3.9 | 4.67 | [16 empty] | 16
| 1 | 4 | 7.5 | 6.777268 | 7.02 | 3.6 | 4.76 | [16 empty] | 6.541423
| 1 | 5 | 8.03 | 6.93051 | 7.36 | 3.8 | 4.69 | [16 empty] | 28
| 1 | 6 | 7.66 | 7.106298 | 6.82 | 3.7 | 4.99
| Mean |  | 7.528333 | 6.907358 | 6.933333 | 3.833333 | 4.796667
| Median |  | 7.58 | 6.882801 | 6.98 | 3.85 | 4.77
| Std Dev. |  | 0.578979 | 0.1217076 | 0.3433172 | 0.1632993 | 0.1225833
| Rel.Std.Dev. |  | 7.691% | 1.762% | 4.952% | 4.26% | 2.556%
| PDM3 |  | 15.09% | 5.594% | 5.991% | -41.4% | -26.67%
| Z-Score (Absolute) |  | 0.67 | 0 | 0.03 | 3.34 | 2.29
| Analytical results for Ni in OREAS 320 (Certified Value 25 ppm) | [22 empty] | Certified
Ni | Round | Replicate | Lab | Lab | Lab | Lab | Lab | Lab | Lab | Lab | Lab | Lab | Lab | Lab | Lab | Lab | Lab | Lab | Lab | Lab |  |  |  | 1
| No | No | 03 | 04 | 05 | 06 | 07 | 08 | 09 | 11 | 13 | 14 | 15 | 16 | 17 | 18 | 19 | 20 | 21 | 22 |  |  |  | ppm
|  |  | AR*MS | AR*OES | AR*MS | AR*MS | AR*MS | AR*OES/MS | AR*MS | AR*MS | AR*OES/MS | AR*OES | AR*OES | AR*OES/MS | AR*OES/MS | AR*OES/MS | AR*OES | AR*OES/MS | AR*OES | AR*MS |  |  |  | 1
|  |  | 0.5g | 01g | 0.5g | 0.5g | 0.5g | 0.5g | 0.5g | 0.5g | 01g | 0.25g | 40g | 01g | 0.5g | 0.25g | 0.25g | 0.5g | 0.5g | 0.5g |  |  |  | 2
| 1 | 1 | 25.8 | 22 | 24.7 | 25 | 26.6 | 21 | 25.9 | 25.4 | 24 | 24.89 | 26 | 29 | 21 | 22.2 | 27.682 | 25.1 | 30.95078 | 27.9 |  |  |  | 1
| 1 | 2 | 26.2 | 22 | 24 | 27.8 | 26.9 | 24.7 | 23.2 | 24.9 | 24 | 24.78 | 26 | 28.3 | 21 | 22.4 | 24.008 | 25.3 | 31.22581 | 27.6 |  |  |  | 4
| 1 | 3 | 26.6 | 23 | 24 | 26.9 | 26.3 | 25.7 | 23.2 | 23.5 | 24 | 24.96 | 26 | 29 | 21 | 22.3 | 26.707 | 25.3 | 31.17822 | 27.3 |  |  |  | 16
| 1 | 4 | 27.1 | 24 | 24.8 | 26 | 26.5 | 23.5 | 21.1 | 25.5 | 24 | 24.96 | 26 | 27.9 | 22 | 23.6 | 26.321 | 25.5 | 30.33319 | 27.6 |  |  |  | 25.01526
| 1 | 5 | 26.8 | 23 | 25.3 | 23.6 | 26.3 | 24.5 | 21 | 25.5 | 24 | 24.85 | 26 | 28.9 | 22 | 23.2 | 26.482 | 24.5 | 30.68578 | 26.9 |  |  |  | 160
| 1 | 6 | 26.8 | 24 | 25.1 | 25.5 | 27 | 25 | 22.2 | 25.1 | 24 | 25.12 | 26 | 29 | 22 | 23.5 | 27.197 | 24.7 | 30.88157 | 27.1
| Mean |  | 26.55 | 23 | 24.65 | 25.8 | 26.6 | 24.06667 | 22.76667 | 24.98333 | 24 | 24.92667 | 26 | 28.68333 | 21.5 | 22.86667 | 26.3995 | 25.06667 | 30.87589 | 27.4
| Median |  | 26.7 | 23 | 24.75 | 25.75 | 26.55 | 24.6 | 22.7 | 25.25 | 24 | 24.925 | 26 | 28.95 | 21.5 | 22.8 | 26.5945 | 25.2 | 30.91618 | 27.45
| Std Dev. |  | 0.4722288 | 0.8944272 | 0.5468089 | 1.471054 | 0.2966479 | 1.664532 | 1.811813 | 0.7652886 | 0 | 0.1169045 | 0 | 0.4708149 | 0.5477226 | 0.6377042 | 1.27339 | 0.388158 | 0.3317109 | 0.3687818
| Rel.Std.Dev. |  | 1.779% | 3.889% | 2.218% | 5.702% | 1.115% | 6.916% | 7.958% | 3.063% | 0% | 0.469% | 0% | 1.641% | 2.548% | 2.789% | 4.824% | 1.549% | 1.074% | 1.346%
| PDM3 |  | 6.135% | -8.056% | -1.46% | 3.137% | 6.335% | -3.792% | -8.989% | -0.1276% | -4.059% | -0.3542% | 3.937% | 14.66% | -14.05% | -8.589% | 5.534% | 0.2055% | 23.43% | 9.533%
| Z-Score (Absolute) |  | 0.71 | 0.94 | 0.17 | 0.36 | 0.73 | 0.45 | 1.05 | 0.02 | 0.48 | 0.05 | 0.45 | 1.7 | 1.64 | 1 | 0.64 | 0.02 | 2.72 | 1.1
| Analytical results for P in OREAS 320 (Certified Value 0.02 wt.%) | [22 empty] | Certified
P | Round | Replicate | Lab | Lab | Lab | Lab | Lab | Lab | Lab | Lab | Lab | Lab | Lab | Lab | Lab | Lab | Lab | Lab | Lab | Lab |  |  |  | 1
| No | No | 03 | 04 | 05 | 06 | 07 | 08 | 09 | 11 | 13 | 14 | 15 | 16 | 17 | 18 | 19 | 20 | 21 | 22 |  |  |  | wt.%
|  |  | AR*MS | AR*OES | AR*MS | AR*MS | AR*MS | AR*OES/MS | AR*MS | AR*MS | AR*OES/MS | AR*OES | AR*OES | AR*OES/MS | AR*OES/MS | AR*OES/MS | AR*OES | AR*OES/MS | AR*MS | AR*OES |  |  |  | 3
|  |  | 0.5g | 01g | 0.5g | 0.5g | 0.5g | 0.5g | 0.5g | 0.5g | 01g | 0.25g | 40g | 01g | 0.5g | 0.25g | 0.25g | 0.5g |  | 0.5g |  |  |  | 3
| 1 | 1 | 0.019 | 0.02 | 0.02 | 0.02 | 0.02 | 0.02 | 0.039 | 0.019 | 0.0219 | 0.06839854 | 0.02 | 0.02 | 0.0239 | 0.019 | 0.0331379 | 0.0205 | 0.05525 | < 0.0009 |  |  |  | 1
| 1 | 2 | 0.02 | 0.02 | 0.02 | 0.02 | 0.02 | 0.021 | 0.033 | 0.019 | 0.0217 | 0.06834687 | 0.02 | 0.02 | 0.0236 | 0.0295 | 0.0311407 | 0.0213 | 0.0527 | < 0.0009 |  |  |  | #N/A
| 1 | 3 | 0.02 | 0.02 | 0.02 | 0.02 | 0.019 | 0.022 | 0.036 | 0.019 | 0.0216 | 0.06840023 | 0.02 | 0.02 | 0.0233 | 0.0213 | 0.0298814 | 0.0206 | 0.05355 | < 0.0009 |  |  |  | 16
| 1 | 4 | 0.02 | 0.021 | 0.02 | 0.02 | 0.019 | 0.022 | 0.034 | 0.019 | 0.0215 | 0.06821822 | 0.02 | 0.02 | 0.0235 | 0.0195 | 0.0330745 | 0.0209 | 0.05525 | < 0.0009 |  |  |  | 0.02045026
| 1 | 5 | 0.019 | 0.022 | 0.02 | 0.019 | 0.019 | 0.021 | 0.033 | 0.019 | 0.0221 | 0.06858902 | 0.02 | 0.02 | 0.0239 | 0.0205 | 0.0334878 | 0.0213 | 0.05525 | < 0.0009 |  |  |  | 161
| 1 | 6 | 0.019 | 0.021 | 0.02 | 0.019 | 0.02 | 0.022 | 0.034 | 0.019 | 0.0215 | 0.06878609 | 0.02 | 0.02 | 0.0246 | 0.0196 | 0.031642 | 0.0205 | 0.05695 | < 0.0009
| Mean |  | 0.0195 | 0.02066667 | 0.02 | 0.01966667 | 0.0195 | 0.02133333 | 0.03483333 | 0.019 | 0.02171667 | 0.068456495 | 0.02 | 0.02 | 0.0238 | 0.02156667 | 0.03206072 | 0.02085 | 0.054825
| Median |  | 0.0195 | 0.0205 | 0.02 | 0.02 | 0.0195 | 0.0215 | 0.034 | 0.019 | 0.02165 | 0.068399385 | 0.02 | 0.02 | 0.02375 | 0.02005 | 0.03235825 | 0.02075 | 0.05525
| Std Dev. |  | 0.0005477226 | 0.0008164966 | 0 | 0.0005163978 | 0.0005477226 | 0.0008164966 | 0.002316607 | 0 | 0.0002401388 | 0.000200755 | 0 | 0 | 0.0004560702 | 0.003971733 | 0.001413918 | 0.0003781534 | 0.001496579
| Rel.Std.Dev. |  | 2.809% | 3.951% | 0% | 2.626% | 2.809% | 3.827% | 6.651% | 0% | 1.106% | 0.2933% | 0% | 0% | 1.916% | 18.42% | 4.41% | 1.814% | 2.73%
| PDM3 |  | -4.647% | 1.058% | -2.202% | -3.832% | -4.647% | 4.318% | 70.33% | -7.092% | 6.193% | 234.7% | -2.202% | -2.202% | 16.38% | 5.459% | 56.77% | 1.955% | 168.1%
| Z-Score (Absolute) |  | 0.72 | 0.05 | 0.44 | 0.63 | 0.72 | 0.33 | 8.08 | 1.01 | 0.55 | 27.37 | 0.44 | 0.44 | 1.75 | 0.46 | 6.49 | 0.05 | 19.55 | 11.66
| Analytical results for Pb in OREAS 320 (Certified Value 12.06 wt.%) | [22 empty] | Certified
Pb | Round | Replicate | Lab | Lab | Lab | Lab | Lab | Lab | Lab | Lab | Lab | Lab | Lab | Lab | Lab | Lab | Lab | Lab | Lab | Lab | Lab |  |  | 1
| No | No | 03 | 04 | 05 | 06 | 07 | 08 | 09 | 11 | 12 | 13 | 14 | 15 | 16 | 17 | 18 | 19 | 20 | 21 | 22 |  |  | wt.%
|  |  | AR*OES/AAS | AR*OES/AAS | AR*MS | AR*OES/AAS | AR*OES/AAS | AR*OES | AR*OES | AR*AAS | AR*OES | AR*OES/MS | AR*OES | AR*MS | AR*OES/MS | AR*OES | AR*OES/MS | AR*OES | AR*OES/MS | AR*MS | AR*MS |  |  | 2
|  |  | 0.5g | 0.5g | 0.5g | 0.5g | 0.5g | 0.5g | 0.5g | 0.5g | 0.5g | 01g | 0.25g | 40g | 01g |  | 0.25g | 0.25g | 0.5g |  | 0.5g |  |  | 3
| 1 | 1 | 12.25 | 11.95 | > 1 | 12.1 | 12 | 12.5 | 3.57 | 11.596 | 12.4535 | > 0.5 | 11.966025 | 1.19 | > 4 | 12.03 | 11.5935 | 12.8896699 | 11.7 | 12.1642 | 5.65 |  |  | 1
| 1 | 2 | 12.05 | 11.8 | > 1 | 12.3 | 11.95 | 12.3 | 3.36 | 12.046 | 12.624 | > 0.5 | 11.73198 | 1.13 | > 4 | 12.06 | 11.5665 | 12.7231277 | 11.9 | 12.0916 | 4.82 |  |  | #N/A
| 1 | 3 | 12.1 | 11.95 | > 1 | 12.2 | 12.1 | 12.4 | 3.36 | 11.877 | 12.1984 | > 0.5 | 11.955735 | 1.29 | > 4 | 12.04 | 11.4059 | 12.4291661 | 11.8 | 11.9742 | 5.56 |  |  | 16
| 1 | 4 | 12.2 | 11.9 | > 1 | 12.15 | 11.9 | 12.8 | 3.41 | 12.11 | 12.2103 | > 0.5 | 11.86995 | 1.22 | > 4 | 12.04 | 11.397 | 12.5541522 | 11.6 | 11.8956 | 5.45 |  |  | 12.05745
| 1 | 5 | 12.2 | 12 | > 1 | 12.35 | 11.95 | 12.6 | 3.58 | 12.067 | 12.3573 | > 0.5 | 11.22275 | 1.3 | > 4 | 12.07 | 11.6305 | 12.2300719 | 11.6 | 11.8188 | 5.41 |  |  | 162
| 1 | 6 | 12.15 | 12.05 | > 1 | 12.3 | 12 | 12.4 | 3.72 | 12.25 | 12.6173 | > 0.5 | 11.262965 | 1.18 | > 4 | 12.06 | 11.4617 | 12.5659813 | 11.5 | 11.899 | 5.33
| Mean |  | 12.15833 | 11.94167 |  | 12.23333 | 11.98333 | 12.5 | 3.5 | 11.991 | 12.41013 |  | 11.66823 | 1.218333 |  | 12.05 | 11.50918 | 12.56536 | 11.68333 | 11.9739 | 5.37
| Median |  | 12.175 | 11.95 |  | 12.25 | 11.975 | 12.45 | 3.49 | 12.0565 | 12.4054 |  | 11.800965 | 1.205 |  | 12.05 | 11.5141 | 12.56006675 | 11.65 | 11.9366 | 5.43
| Std Dev. |  | 0.07359801 | 0.08612007 |  | 0.09831921 | 0.06831301 | 0.1788854 | 0.1462874 | 0.2276243 | 0.1887291 |  | 0.3402317 | 0.06615638 |  | 0.01549193 | 0.1006175 | 0.2285434 | 0.147196 | 0.1310453 | 0.2920959
| Rel.Std.Dev. |  | 0.6053% | 0.7212% |  | 0.8037% | 0.5701% | 1.431% | 4.18% | 1.898% | 1.521% |  | 2.916% | 5.43% |  | 0.1286% | 0.8742% | 1.819% | 1.26% | 1.094% | 5.439%
| PDM3 |  | 0.8367% | -0.9602% |  | 1.459% | -0.6147% | 3.67% | -70.97% | -0.5511% | 2.925% |  | -3.228% | -89.9% |  | -0.06176% | -4.547% | 4.212% | -3.103% | -0.6929% | -55.46%
| Z-Score (Absolute) |  | 0.4 | 0.08 | NA | 0.57 | 0.01 | 1.16 | 18.88 | 0.03 | 0.96 | NA | 0.69 | 23.96 | NA | 0.16 | 1.05 | 1.31 | 0.66 | 0.01 | 14.72
| Analytical results for Pd in OREAS 320 (Indicative Value 58.3 ppb) | [22 empty] | Indicative
Pd | Round | Replicate | Lab | [20 empty] | 1
| No | No | 15 | [20 empty] | ppb
|  |  | AR*MS | [20 empty] | 1
|  |  | 40g | [20 empty] | 1
| 1 | 1 | 70 | [20 empty] | 1
| 1 | 2 | 70 | [20 empty] | 23
| 1 | 3 | 50 | [20 empty] | 16
| 1 | 4 | 50 | [20 empty] | 58.33333
| 1 | 5 | 60 | [20 empty] | 29
| 1 | 6 | 50
| Mean |  | 58.33333
| Median |  | 55
| Std Dev. |  | 9.831921
| Rel.Std.Dev. |  | 16.85%
| PDM3 |  | 6.661e-14%
| Z-Score (Absolute) |  | NA
| Analytical results for Pr in OREAS 320 (Indicative Value 1.42 ppm) | [22 empty] | Indicative
Pr | Round | Replicate | Lab | Lab | Lab | Lab | Lab | [16 empty] | 1
| No | No | 08 | 14 | 15 | 17 | 22 | [16 empty] | ppm
|  |  | AR*OES/MS | AR*MS | AR*MS | AR*MS | AR*MS | [16 empty] | 2
|  |  | 0.5g | 0.25g | 40g | 0.5g | 0.5g | [16 empty] | 2
| 1 | 1 | 1.6 | 1.215193 | 1.48 | 1.09 | 1.32 | [16 empty] | 1
| 1 | 2 | 2 | 1.126009 | 1.62 | 1.04 | 1.3 | [16 empty] | 5
| 1 | 3 | 2 | 1.161174 | 1.63 | 1.01 | 1.29 | [16 empty] | 16
| 1 | 4 | 2 | 1.213785 | 1.6 | 1.03 | 1.31 | [16 empty] | 1.421486
| 1 | 5 | 1.9 | 1.157178 | 1.69 | 1.04 | 1.28 | [16 empty] | 30
| 1 | 6 | 1.9 | 1.29125 | 1.6 | 1.03 | 1.36
| Mean |  | 1.9 | 1.194098 | 1.603333 | 1.04 | 1.31
| Median |  | 1.95 | 1.187479 | 1.61 | 1.035 | 1.305
| Std Dev. |  | 0.1549193 | 0.05891397 | 0.06889606 | 0.02683282 | 0.02828427
| Rel.Std.Dev. |  | 8.154% | 4.934% | 4.297% | 2.58% | 2.159%
| PDM3 |  | 33.66% | -16% | 12.79% | -26.84% | -7.843%
| Z-Score (Absolute) |  | 1.47 | 0.29 | 0.73 | 0.67 | 0
| Analytical results for Pt in OREAS 320 (Indicative Value < 10 ppb) | [22 empty] | Indicative
Pt | Round | Replicate | Lab | [20 empty] | 1
| No | No | 15 | [20 empty] | ppb
|  |  | AR*MS | [20 empty] | 1
|  |  | 40g | [20 empty] | 1
| 1 | 1 | < 10 | [20 empty] | 1
| 1 | 2 | < 10 | [20 empty] | 20
| 1 | 3 | < 10 | [20 empty] | 16
| 1 | 4 | < 10 | [20 empty] | < 10
| 1 | 5 | < 10 | [20 empty] | 26
| 1 | 6 | < 10
Mean
Median
Std Dev.
Rel.Std.Dev.
PDM3
| Z-Score (Absolute) |  | NA
| Analytical results for Rb in OREAS 320 (Certified Value 7.05 ppm) | [22 empty] | Certified
Rb | Round | Replicate | Lab | Lab | Lab | Lab | Lab | Lab | Lab | Lab | Lab | Lab | Lab | Lab | Lab | [8 empty] | 1
| No | No | 03 | 05 | 06 | 07 | 08 | 09 | 13 | 15 | 17 | 18 | 20 | 21 | 22 | [8 empty] | ppm
|  |  | AR*MS | AR*MS | AR*MS | AR*MS | AR*OES/MS | AR*MS | AR*OES/MS | AR*MS | AR*MS | AR*OES/MS | AR*OES/MS | AR*OES | AR*MS | [8 empty] | 2
|  |  | 0.5g | 0.5g | 0.5g | 0.5g | 0.5g | 0.5g | 01g | 40g | 0.5g | 0.25g | 0.5g | 0.5g | 0.5g | [8 empty] | 2
| 1 | 1 | 8.1 | 7.9 | 7.7 | 7.3 | 6.2 | 6.3 | 10 | 7 | 5.1 | 6.8 | 5.5 | 9.843387 | 6.78 | [8 empty] | 1
| 1 | 2 | 8.2 | 7.7 | 8 | 7.4 | 8 | 6 | 9.95 | 7.3 | 4.96 | 6.3 | 5.4 | 10.5507 | 6.63 | [8 empty] | 6
| 1 | 3 | 8.2 | 7.7 | 8.2 | 7.1 | 7.7 | 5.9 | 9.95 | 7.5 | 5.06 | 5.8 | 5.3 | 10.61323 | 6.43 | [8 empty] | 16
| 1 | 4 | 8.4 | 7.9 | 7.8 | 7.2 | 6.9 | 5.3 | 10 | 7.4 | 4.92 | 6 | 5.4 | 10.25418 | 6.6 | [8 empty] | 7.054583
| 1 | 5 | 8.4 | 7.8 | 7.9 | 6.9 | 7.2 | 5.7 | 9.67 | 7.9 | 5.12 | 6.2 | 5.2 | 10.54905 | 6.45 | [8 empty] | 163
| 1 | 6 | 8.3 | 7.7 | 8 | 7.3 | 7.6 | 5.3 | 9.84 | 7.4 | 4.81 | 5.9 | 5.3 | 10.37524 | 6.86
| Mean |  | 8.266667 | 7.783333 | 7.933333 | 7.2 | 7.266667 | 5.75 | 9.901667 | 7.416667 | 4.995 | 6.166667 | 5.35 | 10.3643 | 6.625
| Median |  | 8.25 | 7.75 | 7.95 | 7.25 | 7.4 | 5.8 | 9.95 | 7.4 | 5.01 | 6.1 | 5.35 | 10.46214 | 6.615
| Std Dev. |  | 0.121106 | 0.09831921 | 0.175119 | 0.1788854 | 0.6501282 | 0.398748 | 0.1276584 | 0.2926887 | 0.1199583 | 0.3614784 | 0.1048809 | 0.2879009 | 0.1723659
| Rel.Std.Dev. |  | 1.465% | 1.263% | 2.207% | 2.485% | 8.947% | 6.935% | 1.289% | 3.946% | 2.402% | 5.862% | 1.96% | 2.778% | 2.602%
| PDM3 |  | 17.18% | 10.33% | 12.46% | 2.061% | 3.006% | -18.49% | 40.36% | 5.133% | -29.19% | -12.59% | -24.16% | 46.92% | -6.089%
| Z-Score (Absolute) |  | 0.67 | 0.35 | 0.45 | 0.04 | 0 | 1.02 | 1.78 | 0.1 | 1.53 | 0.74 | 1.29 | 2.09 | 0.43
| Analytical results for Re in OREAS 320 (Certified Value 11 ppb) | [22 empty] | Certified
Re | Round | Replicate | Lab | Lab | Lab | Lab | Lab | Lab | Lab | Lab | Lab | Lab | [11 empty] | 1
| No | No | 03 | 05 | 06 | 07 | 08 | 09 | 13 | 17 | 18 | 20 | [11 empty] | ppb
|  |  | AR*MS | AR*MS | AR*MS | AR*MS | AR*OES/MS | AR*MS | AR*OES/MS | AR*MS | AR*OES/MS | AR*OES/MS | [11 empty] | 1
|  |  | 0.5g | 0.5g | 0.5g | 0.5g | 0.5g | 0.5g | 01g | 0.5g | 0.25g | 0.5g | [11 empty] | 1
| 1 | 1 | 13 | 11 | 11 | 13 | 9 | 10 | < 50 | 3 | < 100 | 12 | [11 empty] | 1
| 1 | 2 | 10 | 11 | 11 | 13 | 8 | 10 | < 50 | 3 | < 100 | 11 | [11 empty] | 13
| 1 | 3 | 12 | 11 | 11 | 12 | 9 | 10 | < 50 | 3 | < 100 | 11 | [11 empty] | 16
| 1 | 4 | 12 | 11 | 11 | 12 | 8 | 13 | < 50 | 4 | < 100 | 12 | [11 empty] | 10.97619
| 1 | 5 | 12 | 12 | 12 | 12 | 10 | 9 | < 50 | 4 | < 100 | 10 | [11 empty] | 164
| 1 | 6 | 12 | 10 | 12 | 13 | 10 | 11 | < 50 | 3 | < 100 | 11
| Mean |  | 11.83333 | 11 | 11.33333 | 12.5 | 9 | 10.5 |  | 3.333333 |  | 11.16667
| Median |  | 12 | 11 | 11 | 12.5 | 9 | 10 |  | 3 |  | 11
| Std Dev. |  | 0.9831921 | 0.6324555 | 0.5163978 | 0.5477226 | 0.8944272 | 1.378405 |  | 0.5163978 |  | 0.7527727
| Rel.Std.Dev. |  | 8.309% | 5.75% | 4.556% | 4.382% | 9.938% | 13.13% |  | 15.49% |  | 6.741%
| PDM3 |  | 7.809% | 0.2169% | 3.254% | 13.88% | -18% | -4.338% |  | -69.63% |  | 1.735%
| Z-Score (Absolute) |  | 0.39 | 0.17 | 0.06 | 0.84 | 1.52 | 0.51 | 9.27 | 5.34 | 26.13 | 0.06
| Analytical results for S in OREAS 320 (Certified Value 15.68 wt.%) | [22 empty] | Certified
S | Round | Replicate | Lab | Lab | Lab | Lab | Lab | Lab | Lab | Lab | Lab | Lab | Lab | Lab | Lab | Lab | Lab | Lab | Lab | Lab | Lab |  |  | 1
| No | No | 03 | 04 | 05 | 06 | 07 | 08 | 09 | 11 | 12 | 13 | 14 | 15 | 16 | 17 | 18 | 19 | 20 | 21 | 22 |  |  | wt.%
|  |  | AR*MS | AR*OES | AR*MS | AR*MS | AR*MS | AR*OES/MS | AR*OES | AR*OES | AR*OES/MS | AR*OES/MS | AR*OES | AR*OES | AR*OES/MS | AR*OES | AR*OES/MS | AR*OES | AR*OES/MS | AR*OES | AR*OES |  |  | 2
|  |  | 0.5g | 01g | 0.5g | 0.5g | 0.5g | 0.5g | 0.5g | 0.5g | 0.5g | 01g | 0.25g | 40g | 01g |  | 0.25g | 0.25g | 0.5g | 0.5g | 0.5g |  |  | 3
| 1 | 1 | > 10 | > 10 | > 10 | > 10 | > 10 | > 10 | 15.3 | 15.49 | 17.0514 | > 5 | 15.738274 | 15.2 | 15.98 | 15.39 | 13.164898 | 16.471 | 16.1 | 16.1 | 15.7 |  |  | 1
| 1 | 2 | > 10 | > 10 | > 10 | > 10 | > 10 | > 10 | 14.4 | 15.52 | 17.3279 | > 5 | 15.62042 | 14 | 15.8 | 15.38 | 13.862271 | 16.181 | 16.7 | 16.2 | 16.2 |  |  | #N/A
| 1 | 3 | > 10 | > 10 | > 10 | > 10 | > 10 | > 10 | 16 | 15.67 | 17.282 | > 5 | 15.58558 | 15.4 | 16.02 | 15.47 | 13.031413 | 15.681 | 16.2 | 16.3 | 15.8 |  |  | 16
| 1 | 4 | > 10 | > 10 | > 10 | > 10 | > 10 | > 10 | 15 | 15.87 | 17.5981 | > 5 | 15.620238 | 15.1 | 15.82 | 15.09 | 13.765017 | 15.979 | 15.9 | 16.5 | 15.8 |  |  | 15.67827
| 1 | 5 | > 10 | > 10 | > 10 | > 10 | > 10 | > 10 | 13.9 | 15.69 | 17.6605 | > 5 | 15.882298 | 15.1 | 16.13 | 15.29 | 14.100825 | 15.538 | 15.9 | 16 | 15.7 |  |  | 165
| 1 | 6 | > 10 | > 10 | > 10 | > 10 | > 10 | > 10 | 14.4 | 15.8 | 17.7614 | > 5 | 15.909226 | 14.5 | 15.79 | 15.38 | 13.915276 | 15.81 | 16 | 16.8 | 15.4
| Mean | [7 empty] | 14.83333 | 15.67333 | 17.44688 |  | 15.726006 | 14.88333 | 15.92333 | 15.33333 | 13.63995 | 15.94333 | 16.13333 | 16.31667 | 15.76667
| Median | [7 empty] | 14.7 | 15.68 | 17.463 |  | 15.679347 | 15.1 | 15.9 | 15.38 | 13.813644 | 15.8945 | 16.05 | 16.25 | 15.75
| Std Dev. | [7 empty] | 0.7554248 | 0.1497554 | 0.270248 |  | 0.1415641 | 0.5269409 | 0.1406651 | 0.1321615 | 0.4357224 | 0.3426606 | 0.3011091 | 0.2926887 | 0.2581989
| Rel.Std.Dev. | [7 empty] | 5.093% | 0.9555% | 1.549% |  | 0.9002% | 3.54% | 0.8834% | 0.8619% | 3.194% | 2.149% | 1.866% | 1.794% | 1.638%
| PDM3 | [7 empty] | -5.389% | -0.03147% | 11.28% |  | 0.3045% | -5.07% | 1.563% | -2.2% | -13% | 1.691% | 2.903% | 4.072% | 0.5638%
| Z-Score (Absolute) |  | NA | NA | NA | NA | NA | NA | 1.54 | 0.12 | 2.87 | NA | 0.03 | 1.45 | 0.3 | 0.7 | 3.55 | 0.33 | 0.65 | 0.96 | 0.03
| Analytical results for Sb in OREAS 320 (Certified Value 183 ppm) | [22 empty] | Certified
Sb | Round | Replicate | Lab | Lab | Lab | Lab | Lab | Lab | Lab | Lab | Lab | Lab | Lab | Lab | Lab | Lab | Lab | Lab | Lab | Lab | Lab |  |  | 1
| No | No | 03 | 04 | 05 | 06 | 07 | 08 | 09 | 11 | 12 | 13 | 14 | 15 | 16 | 17 | 18 | 19 | 20 | 21 | 22 |  |  | ppm
|  |  | AR*MS | AR*OES | AR*MS | AR*MS | AR*MS | AR*OES/MS | AR*MS | AR*MS | AR*OES/MS | AR*OES/MS | AR*MS | AR*MS | AR*OES/MS | AR*OES/MS | AR*OES/MS | AR*OES | AR*OES/MS | AR*OES | AR*MS |  |  | 0
|  |  | 0.5g | 01g | 0.5g | 0.5g | 0.5g | 0.5g | 0.5g | 0.5g | 0.5g | 01g | 0.25g | 40g | 01g | 0.5g | 0.25g | 0.25g | 0.5g | 0.5g | 0.5g |  |  | 0
| 1 | 1 | 179.5 | 195 | 198.5 | 186 | 181 | 141 | 202 | 159.56 | 156.87 | 158 | 77.63103 | 182 | 212.6 | 107 | 208.9 | 209.62 | 168 | 175.3686 | 224 |  |  | 1
| 1 | 2 | 182 | 191 | 200 | 191 | 184.5 | 151 | 163 | 161.32 | 169.96 | 157 | 77.48769 | 181 | 206.5 | 103 | 208.29 | 190.06 | 171 | 180.8228 | 220 |  |  | 7
| 1 | 3 | 180.5 | 199 | 195.5 | 189.5 | 179.5 | 158 | 181 | 154.73 | 159.14 | 155 | 77.76706 | 188 | 207.5 | 100 | 202.18 | 194.15 | 167 | 179.5465 | 220 |  |  | 16
| 1 | 4 | 178 | 204 | 197 | 187.5 | 180 | 142 | 173 | 161.95 | 159.25 | 155 | 77.47902 | 183 | 202.9 | 100 | 206.62 | 200.86 | 171 | 167.6378 | 223 |  |  | 183.1563
| 1 | 5 | 175.5 | 201 | 198 | 184.5 | 179.5 | 147 | 160 | 162.02 | 176.28 | 154 | 77.76293 | 187 | 207 | 104 | 209.27 | 193.52 | 171 | 179.2652 | 222 |  |  | 166
| 1 | 6 | 180 | 197 | 184 | 188.5 | 186.5 | 154 | 170 | 161.42 | 162.92 | 159 | 76.97168 | 190 | 207.8 | 104 | 207.99 | 200.85 | 168 | 180.7768 | 227
| Mean |  | 179.25 | 197.8333 | 195.5 | 187.8333 | 181.8333 | 148.8333 | 174.8333 | 160.1667 | 164.07 | 156.3333 | 77.51657 | 185.1667 | 207.3833 | 103 | 207.2083 | 198.1767 | 169.3333 | 177.2363 | 222.6667
| Median |  | 179.75 | 198 | 197.5 | 188 | 180.5 | 149 | 171.5 | 161.37 | 161.085 | 156 | 77.55936 | 185 | 207.25 | 103.5 | 208.14 | 197.5 | 169.5 | 179.4058 | 222.5
| Std Dev. |  | 2.252776 | 4.578937 | 5.830952 | 2.359378 | 2.960856 | 6.735478 | 15.25014 | 2.808613 | 7.542891 | 1.966384 | 0.2951897 | 3.656045 | 3.11218 | 2.683282 | 2.627679 | 7.057985 | 1.861899 | 5.108263 | 2.65832
| Rel.Std.Dev. |  | 1.257% | 2.315% | 2.983% | 1.256% | 1.628% | 4.526% | 8.723% | 1.754% | 4.597% | 1.258% | 0.3808% | 1.974% | 1.501% | 2.605% | 1.268% | 3.561% | 1.1% | 2.882% | 1.194%
| PDM3 |  | -2.133% | 8.013% | 6.739% | 2.554% | -0.7223% | -18.74% | -4.544% | -12.55% | -10.42% | -14.64% | -57.68% | 1.098% | 13.23% | -43.76% | 13.13% | 8.201% | -7.547% | -3.232% | 21.57%
| Z-Score (Absolute) |  | 0 | 0.67 | 0.59 | 0.31 | 0.09 | 1.1 | 0.16 | 0.69 | 0.55 | 0.83 | 3.69 | 0.21 | 1.02 | 2.77 | 1.01 | 0.69 | 0.36 | 0.07 | 1.58
| Analytical results for Sc in OREAS 320 (Certified Value 1 ppm) | [22 empty] | Certified
Sc | Round | Replicate | Lab | Lab | Lab | Lab | Lab | Lab | Lab | Lab | Lab | Lab | Lab | Lab | Lab | Lab | Lab | Lab | Lab |  |  |  |  | 1
| No | No | 03 | 04 | 05 | 06 | 07 | 08 | 09 | 11 | 13 | 14 | 15 | 16 | 17 | 18 | 20 | 21 | 22 |  |  |  |  | ppm
|  |  | AR*MS | AR*OES | AR*MS | AR*MS | AR*MS | AR*OES/MS | AR*MS | AR*MS | AR*OES/MS | AR*MS | AR*MS | AR*OES/MS | AR*MS | AR*OES/MS | AR*OES/MS | AR*OES | AR*MS |  |  |  |  | 2
|  |  | 0.5g | 01g | 0.5g | 0.5g | 0.5g | 0.5g | 0.5g | 0.5g | 01g | 0.25g | 40g | 01g | 0.5g | 0.25g | 0.5g | 0.5g | 0.5g |  |  |  |  | 2
| 1 | 1 | 1.1 | 1 | 1.1 | 1.1 | 1.2 | 1.1 | 1 | 1 | 1 | 0.6192439 | 1 | 1 | 0.7 | 0.8 | 0.8 | 1.258177 | 0.8 |  |  |  |  | 1
| 1 | 2 | 1.2 | 1 | 1 | 1.1 | 1.2 | 1.2 | 0.9 | 1 | 1 | 0.5999018 | 1.5 | 1 | 0.7 | 0.8 | 0.8 | 1.115133 | 0.8 |  |  |  |  | 14
| 1 | 3 | 1.2 | 1 | 1 | 1.1 | 1.2 | 1.1 | 1 | 1 | 1 | 0.537121 | 1.5 | 1 | 0.7 | 0.8 | 0.8 | 1.183857 | 0.8 |  |  |  |  | 16
| 1 | 4 | 1.2 | 1 | 1.1 | 1.1 | 1.2 | 1.1 | 0.9 | 1 | 1 | 0.607868 | 1.5 | 1 | 0.6 | 0.8 | 0.7 | 1.232524 | 0.8 |  |  |  |  | 1.004298
| 1 | 5 | 1.2 | 1 | 1.2 | 1.2 | 1.2 | 1.1 | 0.9 | 1 | 1 | 0.5827343 | 1.5 | 1 | 0.6 | 0.8 | 0.8 | 1.375061 | 0.8 |  |  |  |  | 167
| 1 | 6 | 1.2 | 1 | 1.2 | 1.2 | 1.2 | 1.2 | 0.9 | 1 | 1 | 0.6389587 | 1.5 | 1 | 0.6 | 0.8 | 0.8 | 1.287793 | 0.9
| Mean |  | 1.183333 | 1 | 1.1 | 1.133333 | 1.2 | 1.133333 | 0.9333333 | 1 | 1 | 0.597638 | 1.416667 | 1 | 0.65 | 0.8 | 0.7833333 | 1.242091 | 0.8166667
| Median |  | 1.2 | 1 | 1.1 | 1.1 | 1.2 | 1.1 | 0.9 | 1 | 1 | 0.6038849 | 1.5 | 1 | 0.65 | 0.8 | 0.8 | 1.24535 | 0.8
| Std Dev. |  | 0.04082483 | 0 | 0.08944272 | 0.05163978 | 0 | 0.05163978 | 0.05163978 | 0 | 0 | 0.03512383 | 0.2041241 | 0 | 0.05477226 | 1.216188e-16 | 0.04082483 | 0.08902726 | 0.04082483
| Rel.Std.Dev. |  | 3.45% | 0% | 8.131% | 4.556% | 0% | 4.556% | 5.533% | 0% | 0% | 5.877% | 14.41% | 0% | 8.427% | 1.52e-14% | 5.212% | 7.168% | 4.999%
| PDM3 |  | 17.83% | -0.4279% | 9.529% | 12.85% | 19.49% | 12.85% | -7.066% | -0.4279% | -0.4279% | -40.49% | 41.06% | -0.4279% | -35.28% | -20.34% | -22% | 23.68% | -18.68%
| Z-Score (Absolute) |  | 0.67 | 0 | 0.37 | 0.49 | 0.74 | 0.49 | 0.25 | 0 | 0 | 1.48 | 1.53 | 0 | 1.29 | 0.74 | 0.8 | 0.89 | 0.67
| Analytical results for Se in OREAS 320 (Certified Value 7.07 ppm) | [22 empty] | Certified
Se | Round | Replicate | Lab | Lab | Lab | Lab | Lab | Lab | Lab | Lab | Lab | Lab | Lab | Lab | Lab | Lab | Lab | Lab | [5 empty] | 1
| No | No | 03 | 05 | 06 | 07 | 08 | 09 | 11 | 12 | 13 | 15 | 16 | 17 | 18 | 20 | 21 | 22 | [5 empty] | ppm
|  |  | AR*MS | AR*MS | AR*MS | AR*MS | AR*OES/MS | AR*MS | AR*MS | AR*OES/MS | AR*OES/MS | AR*MS | AR*OES/MS | AR*OES/MS | AR*OES/MS | AR*OES/MS | AR*OES | AR*MS | [5 empty] | 2
|  |  | 0.5g | 0.5g | 0.5g | 0.5g | 0.5g | 0.5g | 0.5g | 0.5g | 01g | 40g | 01g | 0.5g | 0.25g | 0.5g | 0.5g | 0.5g | [5 empty] | 2
| 1 | 1 | 12.9 | 14.8 | 8.9 | 10 | 9.1 | 4.2 | 8.8 | 4.95 | 6 | 4.5 | 8 | 6 | 5 | 5.3 | < 10 | < 0.1 | [5 empty] | 1
| 1 | 2 | 12.8 | 14.7 | 9.5 | 10.3 | 8.7 | 3.6 | 8.6 | 4.42 | 6 | 4 | 7 | 6 | 6 | 4.9 | < 10 | < 0.1 | [5 empty] | 15
| 1 | 3 | 12.7 | 14.4 | 9.7 | 10.2 | 9.5 | 2.7 | 8.3 | 4.46 | 6 | 4.5 | 8 | 6 | 5 | 4.9 | < 10 | < 0.1 | [5 empty] | 16
| 1 | 4 | 12.8 | 15 | 9.4 | 10.1 | 8.4 | 3.6 | 9.2 | 4.43 | 6 | 4 | 8 | 6 | 5 | 4.9 | < 10 | < 0.1 | [5 empty] | 7.065769
| 1 | 5 | 12.8 | 14 | 9.7 | 9.8 | 8.5 | 2.2 | 8.6 | 5.11 | 6 | 4.5 | 7 | 6 | 6 | 4.7 | < 10 | < 0.1 | [5 empty] | 168
| 1 | 6 | 12.6 | 13.7 | 9.7 | 9.9 | 8.6 | 3.2 | 8.6 | 4.7 | 6 | 4 | 7 | 6 | 6 | 5 | < 10 | < 0.1
| Mean |  | 12.76667 | 14.43333 | 9.483333 | 10.05 | 8.8 | 3.25 | 8.683333 | 4.678333 | 6 | 4.25 | 7.5 | 6 | 5.5 | 4.95
| Median |  | 12.8 | 14.55 | 9.6 | 10.05 | 8.65 | 3.4 | 8.6 | 4.58 | 6 | 4.25 | 7.5 | 6 | 5.5 | 4.9
| Std Dev. |  | 0.1032796 | 0.5006662 | 0.3125167 | 0.1870829 | 0.4195235 | 0.7148426 | 0.2994439 | 0.2955278 | 0 | 0.2738613 | 0.5477226 | 0 | 0.5477226 | 0.1974842
| Rel.Std.Dev. |  | 0.809% | 3.469% | 3.295% | 1.862% | 4.767% | 22% | 3.448% | 6.317% | 0% | 6.444% | 7.303% | 0% | 9.959% | 3.99%
| PDM3 |  | 80.68% | 104.3% | 34.22% | 42.24% | 24.54% | -54% | 22.89% | -33.79% | -15.08% | -39.85% | 6.146% | -15.08% | -22.16% | -29.94%
| Z-Score (Absolute) |  | 2.06 | 2.57 | 1.06 | 1.23 | 0.85 | 0.84 | 0.82 | 0.4 | 0 | 0.53 | 0.46 | 0 | 0.15 | 0.32 | 0.3 | 1.81
| Analytical results for Sm in OREAS 320 (Certified Value 1.14 ppm) | [22 empty] | Certified
Sm | Round | Replicate | Lab | Lab | Lab | Lab | Lab | [16 empty] | 1
| No | No | 08 | 14 | 15 | 17 | 22 | [16 empty] | ppm
|  |  | AR*OES/MS | AR*MS | AR*MS | AR*MS | AR*MS | [16 empty] | 2
|  |  | 0.5g | 0.25g | 40g | 0.5g | 0.5g | [16 empty] | 2
| 1 | 1 | 1.2 | 1.04402 | 1.15 | 0.85 | 1.15 | [16 empty] | 1
| 1 | 2 | 1.6 | 1.029706 | 1.26 | 0.8 | 1.08 | [16 empty] | 8
| 1 | 3 | 1.4 | 1.092553 | 1.33 | 0.83 | 1.07 | [16 empty] | 16
| 1 | 4 | 1.5 | 1.00642 | 1.3 | 0.79 | 1.13 | [16 empty] | 1.136211
| 1 | 5 | 1.4 | 1.006733 | 1.35 | 0.78 | 1.09 | [16 empty] | 169
| 1 | 6 | 1.5 | 1.126902 | 1.28 | 0.81 | 1.13
| Mean |  | 1.433333 | 1.051056 | 1.278333 | 0.81 | 1.108333
| Median |  | 1.45 | 1.036863 | 1.29 | 0.805 | 1.11
| Std Dev. |  | 0.136626 | 0.04886072 | 0.07082843 | 0.02607681 | 0.03250641
| Rel.Std.Dev. |  | 9.532% | 4.649% | 5.541% | 3.219% | 2.933%
| PDM3 |  | 26.15% | -7.495% | 12.51% | -28.71% | -2.454%
| Z-Score (Absolute) |  | 1.29 | 0.23 | 0.67 | 1.18 | 0
| Analytical results for Sn in OREAS 320 (Certified Value 1.16 ppm) | [22 empty] | Certified
Sn | Round | Replicate | Lab | Lab | Lab | Lab | Lab | Lab | Lab | Lab | Lab | Lab | Lab | Lab | Lab | [8 empty] | 1
| No | No | 03 | 05 | 06 | 07 | 08 | 09 | 13 | 15 | 17 | 18 | 19 | 20 | 22 | [8 empty] | ppm
|  |  | AR*MS | AR*MS | AR*MS | AR*MS | AR*OES/MS | AR*MS | AR*OES/MS | AR*MS | AR*MS | AR*OES/MS | AR*OES | AR*OES/MS | AR*MS | [8 empty] | 2
|  |  | 0.5g | 0.5g | 0.5g | 0.5g | 0.5g | 0.5g | 01g | 40g | 0.5g | 0.25g | 0.25g | 0.5g | 0.5g | [8 empty] | 3
| 1 | 1 | 1.1 | 1.3 | 1.1 | 1.2 | 1.05 | 1.3 | 1.1 | 1 | 1.48 | 1.3 | < 10 | 1.2 | 1.41 | [8 empty] | 1
| 1 | 2 | 1.1 | 1.2 | 1.1 | 1.2 | 1.19 | 1.1 | 1.1 | 1 | 1.55 | 1.4 | < 10 | 1.1 | 1.27 | [8 empty] | 9
| 1 | 3 | 1.1 | 1.2 | 1.1 | 1.1 | 1.11 | 1.4 | 1.1 | 1 | 1.56 | 1.3 | < 10 | 1.1 | 1.26 | [8 empty] | 16
| 1 | 4 | 1.1 | 1.3 | 1.1 | 1.1 | 1.12 | 1.1 | 1.1 | 1 | 1.61 | 1.3 | < 10 | 1.1 | 1.25 | [8 empty] | 1.162233
| 1 | 5 | 1.1 | 1.2 | 1.1 | 1.1 | 1.09 | 1 | 1 | 1 | 1.62 | 1.3 | < 10 | 1.1 | 1.24 | [8 empty] | 170
| 1 | 6 | 1.1 | 1.2 | 1.1 | 1.1 | 1.15 | 1.2 | 1 | 1 | 1.66 | 1.3 | < 10 | 1.1 | 1.25
| Mean |  | 1.1 | 1.233333 | 1.1 | 1.133333 | 1.118333 | 1.183333 | 1.066667 | 1 | 1.58 | 1.316667 |  | 1.116667 | 1.28
| Median |  | 1.1 | 1.2 | 1.1 | 1.1 | 1.115 | 1.15 | 1.1 | 1 | 1.585 | 1.3 |  | 1.1 | 1.255
| Std Dev. |  | 2.432377e-16 | 0.05163978 | 2.432377e-16 | 0.05163978 | 0.04833908 | 0.147196 | 0.05163978 | 0 | 0.06356099 | 0.04082483 |  | 0.04082483 | 0.06449806
| Rel.Std.Dev. |  | 2.211e-14% | 4.187% | 2.211e-14% | 4.556% | 4.322% | 12.44% | 4.841% | 0% | 4.023% | 3.101% |  | 3.656% | 5.039%
| PDM3 |  | -5.355% | 6.118% | -5.355% | -2.487% | -3.777% | 1.815% | -8.223% | -13.96% | 35.95% | 13.29% |  | -3.921% | 10.13%
| Z-Score (Absolute) |  | 0.59 | 0.76 | 0.59 | 0.25 | 0.4 | 0.25 | 0.93 | NA | 4.27 | 1.6 | 38.86 | 0.42 | 1.23
Results from laboratory 15 were removed due to their 1 ppm reading resolution.
| Analytical results for Sr in OREAS 320 (Certified Value 14 ppm) | [22 empty] | Certified
Sr | Round | Replicate | Lab | Lab | Lab | Lab | Lab | Lab | Lab | Lab | Lab | Lab | Lab | Lab | Lab | Lab | Lab | Lab | Lab | Lab |  |  |  | 1
| No | No | 03 | 04 | 05 | 06 | 07 | 08 | 09 | 11 | 13 | 14 | 15 | 16 | 17 | 18 | 19 | 20 | 21 | 22 |  |  |  | ppm
|  |  | AR*MS | AR*OES | AR*MS | AR*MS | AR*MS | AR*OES/MS | AR*MS | AR*MS | AR*OES/MS | AR*OES | AR*MS | AR*OES/MS | AR*MS | AR*OES/MS | AR*OES | AR*OES/MS | AR*OES | AR*OES |  |  |  | 1
|  |  | 0.5g | 01g | 0.5g | 0.5g | 0.5g | 0.5g | 0.5g | 0.5g | 01g | 0.25g | 40g | 01g | 0.5g | 0.25g | 0.25g | 0.5g | 0.5g | 0.5g |  |  |  | 1
| 1 | 1 | 15.1 | 14 | 13.9 | 14.4 | 14.2 | 9 | 13 | 14.6 | 14.6 | 16.81 | 10 | 17 | 8.7 | 12.2 | 19.28 | 11.2 | 14.01034 | 6 |  |  |  | 1
| 1 | 2 | 15.4 | 14 | 13.8 | 14.7 | 14.3 | 5.2 | 11.4 | 14.6 | 14.6 | 16.9 | 13 | 16 | 8.53 | 12.6 | 18 | 11.2 | 18.02761 | 6 |  |  |  | 1
| 1 | 3 | 15.4 | 15 | 13.8 | 15.1 | 13.8 | 5.6 | 11.9 | 14.5 | 14.4 | 16.92 | 13 | 16 | 8.17 | 12 | 17.78 | 10.5 | 17.57797 | 5 |  |  |  | 16
| 1 | 4 | 15.4 | 15 | 14 | 14.6 | 13.9 | 4.8 | 11.4 | 15.1 | 14.3 | 17.09 | 13 | 16 | 8.49 | 12.8 | 18.19 | 11 | 12.62113 | 6 |  |  |  | 13.96289
| 1 | 5 | 14.9 | 15 | 14.2 | 15.6 | 13.6 | 5.8 | 10.8 | 14.7 | 14.1 | 16.91 | 14 | 16 | 8.54 | 13.2 | 17.99 | 10.8 | 15.8262 | 6 |  |  |  | 171
| 1 | 6 | 15.2 | 14 | 14 | 15.3 | 14.2 | 5.6 | 11.4 | 14.8 | 14.3 | 16.87 | 13 | 16 | 8.55 | 12.6 | 18.18 | 10.8 | 17.8142 | 6
| Mean |  | 15.23333 | 14.5 | 13.95 | 14.95 | 14 | 6 | 11.65 | 14.71667 | 14.38333 | 16.91667 | 12.66667 | 16.16667 | 8.496667 | 12.56667 | 18.23667 | 10.91667 | 15.97958 | 5.833333
| Median |  | 15.3 | 14.5 | 13.95 | 14.9 | 14.05 | 5.6 | 11.4 | 14.65 | 14.35 | 16.905 | 13 | 16 | 8.535 | 12.6 | 18.09 | 10.9 | 16.70209 | 6
| Std Dev. |  | 0.2065591 | 0.5477226 | 0.1516575 | 0.4593474 | 0.275681 | 1.512614 | 0.747663 | 0.2136976 | 0.194079 | 0.09373722 | 1.36626 | 0.4082483 | 0.1754613 | 0.4273952 | 0.5327914 | 0.271416 | 2.249254 | 0.4082483
| Rel.Std.Dev. |  | 1.356% | 3.777% | 1.087% | 3.073% | 1.969% | 25.21% | 6.418% | 1.452% | 1.349% | 0.5541% | 10.79% | 2.525% | 2.065% | 3.401% | 2.922% | 2.486% | 14.08% | 6.999%
| PDM3 |  | 9.099% | 3.847% | -0.09232% | 7.07% | 0.2658% | -57.03% | -16.56% | 5.398% | 3.011% | 21.15% | -9.283% | 15.78% | -39.15% | -10% | 30.61% | -21.82% | 14.44% | -58.22%
| Z-Score (Absolute) |  | 0.41 | NA | 0.1 | 0.3 | 0.08 | 3.24 | 1 | 0.21 | 0.08 | 1.08 | NA | NA | 2.25 | 0.64 | 1.6 | 1.29 | 0.71 | NA
Results from laboratories 4, 15, 16 and 22 were removed due to their 1 ppm reading resolution.
| Analytical results for Ta in OREAS 320 (Certified Value < 0.01 ppm) | [22 empty] | Certified
Ta | Round | Replicate | Lab | Lab | Lab | Lab | Lab | Lab | Lab | Lab | Lab | Lab | Lab | Lab | [9 empty] | 1
| No | No | 03 | 05 | 06 | 07 | 08 | 09 | 13 | 17 | 18 | 20 | 21 | 22 | [9 empty] | ppm
|  |  | AR*MS | AR*MS | AR*MS | AR*MS | AR*OES/MS | AR*MS | AR*OES/MS | AR*MS | AR*OES/MS | AR*OES/MS | AR*OES | AR*MS | [9 empty] | 3
|  |  | 0.5g | 0.5g | 0.5g | 0.5g | 0.5g | 0.5g | 01g | 0.5g | 0.25g | 0.5g | 0.5g | 0.5g | [9 empty] | 3
| 1 | 1 | < 0.01 | 0.01 | < 0.01 | < 0.01 | < 0.05 | < 0.01 | < 0.05 | 0.03 | < 0.05 | < 0.01 | < 0.1 | 0.02 | [9 empty] | 1
| 1 | 2 | < 0.01 | 0.01 | < 0.01 | < 0.01 | < 0.05 | < 0.01 | < 0.05 | 0.03 | < 0.05 | < 0.01 | < 0.1 | 0.01 | [9 empty] | 2
| 1 | 3 | < 0.01 | 0.02 | < 0.01 | < 0.01 | < 0.05 | < 0.01 | < 0.05 | 0.03 | < 0.05 | < 0.01 | < 0.1 | 0.02 | [9 empty] | 16
| 1 | 4 | < 0.01 | 0.01 | < 0.01 | < 0.01 | < 0.05 | < 0.01 | < 0.05 | 0.03 | < 0.05 | < 0.01 | < 0.1 | 0.01 | [9 empty] | < 0.01
| 1 | 5 | < 0.01 | 0.01 | < 0.01 | < 0.01 | < 0.05 | < 0.01 | < 0.05 | 0.03 | < 0.05 | < 0.01 | < 0.1 | 0.01 | [9 empty] | 172
| 1 | 6 | < 0.01 | 0.01 | < 0.01 | < 0.01 | < 0.05 | < 0.01 | < 0.05 | 0.03 | < 0.05 | < 0.01 | < 0.1 | 0.01
| Mean |  |  | 0.01166667 | [5 empty] | 0.03 |  |  |  | 0.01333333
| Median |  |  | 0.01 | [5 empty] | 0.03 |  |  |  | 0.01
| Std Dev. |  |  | 0.004082483 | [5 empty] | 0 |  |  |  | 0.005163978
| Rel.Std.Dev. |  |  | 34.99% | [5 empty] | 0% |  |  |  | 38.73%
PDM3
| Z-Score (Absolute) |  | 0.67 | 0.07 | 0.67 | 0.67 | 1.12 | 0.67 | 1.12 | 1.57 | 1.12 | 0.67 | 3.37 | 0.07
| Analytical results for Tb in OREAS 320 (Indicative Value 0.14 ppm) | [22 empty] | Indicative
Tb | Round | Replicate | Lab | Lab | Lab | Lab | Lab | [16 empty] | 1
| No | No | 08 | 15 | 17 | 18 | 22 | [16 empty] | ppm
|  |  | AR*OES/MS | AR*MS | AR*MS | AR*OES/MS | AR*MS | [16 empty] | 2
|  |  | 0.5g | 40g | 0.5g | 0.25g | 0.5g | [16 empty] | 2
| 1 | 1 | 0.2 | 0.175 | 0.1 | 0.12 | 0.13 | [16 empty] | 1
| 1 | 2 | 0.2 | 0.185 | 0.09 | 0.11 | 0.13 | [16 empty] | 21
| 1 | 3 | 0.2 | 0.19 | 0.09 | 0.11 | 0.12 | [16 empty] | 16
| 1 | 4 | 0.2 | 0.185 | 0.1 | 0.12 | 0.12 | [16 empty] | 0.1441667
| 1 | 5 | 0.2 | 0.195 | 0.09 | 0.12 | 0.13 | [16 empty] | 27
| 1 | 6 | 0.2 | 0.185 | 0.08 | 0.12 | 0.13
| Mean |  | 0.2 | 0.1858333 | 0.09166667 | 0.1166667 | 0.1266667
| Median |  | 0.2 | 0.185 | 0.09 | 0.12 | 0.13
| Std Dev. |  | 3.040471e-17 | 0.006645801 | 0.007527727 | 0.005163978 | 0.005163978
| Rel.Std.Dev. |  | 1.52e-14% | 3.576% | 8.212% | 4.426% | 4.077%
| PDM3 |  | 38.73% | 28.9% | -36.42% | -19.08% | -12.14%
| Z-Score (Absolute) |  | 1.41 | 1.14 | 0.67 | 0.19 | 0
| Analytical results for Te in OREAS 320 (Certified Value 1.56 ppm) | [22 empty] | Certified
Te | Round | Replicate | Lab | Lab | Lab | Lab | Lab | Lab | Lab | Lab | Lab | Lab | Lab | Lab | Lab | Lab | Lab | [6 empty] | 1
| No | No | 03 | 05 | 06 | 07 | 08 | 09 | 11 | 12 | 13 | 15 | 17 | 18 | 20 | 21 | 22 | [6 empty] | ppm
|  |  | AR*MS | AR*MS | AR*MS | AR*MS | AR*OES/MS | AR*MS | AR*MS | AR*OES/MS | AR*OES/MS | AR*MS | AR*MS | AR*OES/MS | AR*OES/MS | AR*OES | AR*MS | [6 empty] | 2
|  |  | 0.5g | 0.5g | 0.5g | 0.5g | 0.5g | 0.5g | 0.5g | 0.5g | 01g | 40g | 0.5g | 0.25g | 0.5g | 0.5g | 0.5g | [6 empty] | 2
| 1 | 1 | 1.78 | 1.81 | 1.56 | 1.78 | 1.36 | 1.56 | 1.64 | 1.31 | 1.46 | 2.4 | 0.16 | 1.44 | 1.38 | 1.291579 | 1.66 | [6 empty] | 1
| 1 | 2 | 1.73 | 1.73 | 1.69 | 1.76 | 1.5 | 2.27 | 1.76 | 1.49 | 1.45 | 2.4 | 0.18 | 1.55 | 1.31 | 1.264446 | 1.7 | [6 empty] | 13
| 1 | 3 | 1.78 | 1.72 | 1.68 | 1.71 | 1.44 | 1.29 | 1.45 | 1.72 | 1.42 | 2.6 | 0.18 | 1.45 | 1.36 | 1.237291 | 1.55 | [6 empty] | 16
| 1 | 4 | 1.77 | 1.69 | 1.59 | 1.65 | 1.32 | 1.89 | 1.68 | 1.59 | 1.44 | 2.6 | 0.17 | 1.54 | 1.3 | 1.185853 | 1.66 | [6 empty] | 1.564569
| 1 | 5 | 1.71 | 1.67 | 1.65 | 1.74 | 1.36 | 1.85 | 1.61 | 1.84 | 1.45 | 2.8 | 0.16 | 1.6 | 1.34 | 1.280212 | 1.66 | [6 empty] | 173
| 1 | 6 | 1.76 | 1.67 | 1.62 | 1.75 | 1.47 | 1.75 | 1.74 | 1.47 | 1.37 | 2.4 | 0.16 | 1.56 | 1.25 | 1.194977 | 1.72
| Mean |  | 1.755 | 1.715 | 1.631667 | 1.731667 | 1.408333 | 1.768333 | 1.646667 | 1.57 | 1.431667 | 2.533333 | 0.1683333 | 1.523333 | 1.323333 | 1.242393 | 1.658333
| Median |  | 1.765 | 1.705 | 1.635 | 1.745 | 1.4 | 1.8 | 1.66 | 1.54 | 1.445 | 2.5 | 0.165 | 1.545 | 1.325 | 1.250868 | 1.66
| Std Dev. |  | 0.02880972 | 0.05282045 | 0.05115336 | 0.04622409 | 0.07167054 | 0.3303584 | 0.1120119 | 0.1896312 | 0.03311596 | 0.1632993 | 0.009831921 | 0.06408328 | 0.04676181 | 0.04428757 | 0.05879342
| Rel.Std.Dev. |  | 1.642% | 3.08% | 3.135% | 2.669% | 5.089% | 18.68% | 6.802% | 12.08% | 2.313% | 6.446% | 5.841% | 4.207% | 3.534% | 3.565% | 3.545%
| PDM3 |  | 12.17% | 9.615% | 4.289% | 10.68% | -9.986% | 13.02% | 5.247% | 0.3471% | -8.494% | 61.92% | -89.24% | -2.636% | -15.42% | -20.59% | 5.993%
| Z-Score (Absolute) |  | 0.67 | 0.46 | 0 | 0.55 | 1.22 | 0.75 | 0.08 | 0.34 | 1.09 | 4.93 | 8 | 0.59 | 1.69 | 2.13 | 0.15
| Analytical results for Th in OREAS 320 (Certified Value 3.11 ppm) | [22 empty] | Certified
Th | Round | Replicate | Lab | Lab | Lab | Lab | Lab | Lab | Lab | Lab | Lab | Lab | Lab | Lab | Lab | Lab | Lab | Lab | Lab |  |  |  |  | 1
| No | No | 03 | 04 | 05 | 06 | 07 | 08 | 09 | 11 | 13 | 14 | 15 | 16 | 17 | 18 | 20 | 21 | 22 |  |  |  |  | ppm
|  |  | AR*MS | AR*OES | AR*MS | AR*MS | AR*MS | AR*OES/MS | AR*MS | AR*MS | AR*OES/MS | AR*MS | AR*MS | AR*OES/MS | AR*MS | AR*OES/MS | AR*OES/MS | AR*OES | AR*MS |  |  |  |  | 2
|  |  | 0.5g | 01g | 0.5g | 0.5g | 0.5g | 0.5g | 0.5g | 0.5g | 01g | 0.25g | 40g | 01g | 0.5g | 0.25g | 0.5g | 0.5g | 0.5g |  |  |  |  | 2
| 1 | 1 | 3 | < 20 | 2.9 | 2.8 | 3.2 | 2.8 | 3.2 | 3.3 | 3.72 | 1.845302 | 4.65 | 3.7 | 2.08 | 3.2 | 3.2 | 4.180969 | 2.45 |  |  |  |  | 1
| 1 | 2 | 3.1 | < 20 | 2.8 | 2.9 | 3.2 | 3.1 | 2.5 | 3.2 | 3.73 | 1.802292 | 4.15 | 3.5 | 1.96 | 3.3 | 3.1 | 3.202176 | 2.44 |  |  |  |  | 3
| 1 | 3 | 3.1 | < 20 | 2.8 | 3 | 3.2 | 3.2 | 2.6 | 3.1 | 3.81 | 1.928879 | 4.3 | 3.6 | 1.98 | 2.9 | 3 | 3.509283 | 2.32 |  |  |  |  | 16
| 1 | 4 | 3.1 | < 20 | 2.8 | 2.9 | 3.1 | 2.9 | 2.6 | 3.1 | 3.74 | 1.884427 | 4 | 3.5 | 1.87 | 3.1 | 3 | 3.939572 | 2.33 |  |  |  |  | 3.114446
| 1 | 5 | 3.1 | < 20 | 2.8 | 3 | 3.1 | 2.9 | 2.5 | 3.2 | 3.77 | 1.787112 | 4.3 | 3.9 | 1.86 | 3.2 | 3 | 4.169135 | 2.26 |  |  |  |  | 174
| 1 | 6 | 3.1 | < 20 | 2.8 | 3.1 | 3.2 | 3 | 2.6 | 3.2 | 3.75 | 1.883481 | 4.1 | 3.7 | 1.9 | 3.1 | 3 | 3.288966 | 2.44
| Mean |  | 3.083333 |  | 2.816667 | 2.95 | 3.166667 | 2.983333 | 2.666667 | 3.183333 | 3.753333 | 1.855249 | 4.25 | 3.65 | 1.941667 | 3.133333 | 3.05 | 3.715017 | 2.373333
| Median |  | 3.1 |  | 2.8 | 2.95 | 3.2 | 2.95 | 2.6 | 3.2 | 3.745 | 1.864392 | 4.225 | 3.65 | 1.93 | 3.15 | 3 | 3.724427 | 2.385
| Std Dev. |  | 0.04082483 |  | 0.04082483 | 0.1048809 | 0.05163978 | 0.147196 | 0.265832 | 0.07527727 | 0.03265986 | 0.05406641 | 0.2280351 | 0.1516575 | 0.08304617 | 0.136626 | 0.083666 | 0.4383175 | 0.08041559
| Rel.Std.Dev. |  | 1.324% |  | 1.449% | 3.555% | 1.631% | 4.934% | 9.969% | 2.365% | 0.8702% | 2.914% | 5.366% | 4.155% | 4.277% | 4.36% | 2.743% | 11.8% | 3.388%
| PDM3 |  | -0.999% |  | -9.561% | -5.28% | 1.677% | -4.21% | -14.38% | 2.212% | 20.51% | -40.43% | 36.46% | 17.2% | -37.66% | 0.6065% | -2.069% | 19.28% | -23.8%
| Z-Score (Absolute) |  | 0 | 11.19 | 0.43 | 0.22 | 0.13 | 0.16 | 0.67 | 0.16 | 1.08 | 1.99 | 1.89 | 0.92 | 1.85 | 0.08 | 0.05 | 1.02 | 1.15
| Analytical results for Ti in OREAS 320 (Certified Value 62 ppm) | [22 empty] | Certified
Ti | Round | Replicate | Lab | Lab | Lab | Lab | Lab | Lab | Lab | Lab | Lab | Lab | Lab | Lab | Lab | Lab | Lab | Lab | [5 empty] | 1
| No | No | 03 | 04 | 05 | 06 | 07 | 08 | 09 | 11 | 13 | 15 | 16 | 17 | 18 | 20 | 21 | 22 | [5 empty] | ppm
|  |  | AR*MS | AR*OES | AR*MS | AR*MS | AR*MS | AR*OES/MS | AR*MS | AR*MS | AR*OES/MS | AR*OES | AR*OES/MS | AR*MS | AR*OES/MS | AR*OES/MS | AR*MS | AR*OES | [5 empty] | 0
|  |  | 0.5g | 01g | 0.5g | 0.5g | 0.5g | 0.5g | 0.5g | 0.5g | 01g | 40g | 01g | 0.5g | 0.25g | 0.5g |  | 0.5g | [5 empty] | 0
| 1 | 1 | 60 | 100 | 60 | 60 | 60 | 100 | 90 | 50 | 77 | < 50 | 70 | 60 | < 100 | < 100 | 60 | 48 | [5 empty] | 1
| 1 | 2 | 60 | 100 | 60 | 50 | 60 | < 100 | 80 | 50 | 76 | < 50 | 70 | 50 | 200 | < 100 | 70 | 48 | [5 empty] | #N/A
| 1 | 3 | 60 | 100 | 60 | 60 | 50 | < 100 | 80 | 50 | 78 | < 50 | 70 | 50 | < 100 | < 100 | 70 | 42 | [5 empty] | 16
| 1 | 4 | 60 | 100 | 60 | 60 | 50 | < 100 | 80 | 50 | 77 | < 50 | 70 | 50 | < 100 | < 100 | 60 | 42 | [5 empty] | 61.54194
| 1 | 5 | 60 | 100 | 60 | 60 | 50 | 100 | 80 | 50 | 76 | < 50 | 70 | 50 | < 100 | < 100 | 70 | 42 | [5 empty] | 175
| 1 | 6 | 60 | 100 | 60 | 50 | 60 | < 100 | 80 | 50 | 78 | < 50 | 80 | 60 | < 100 | < 100 | 70 | 48
| Mean |  | 60 | 100 | 60 | 56.66667 | 55 | 100 | 81.66667 | 50 | 77 |  | 71.66667 | 53.33333 | 200 |  | 66.66667 | 45
| Median |  | 60 | 100 | 60 | 60 | 55 | 100 | 80 | 50 | 77 |  | 70 | 50 | 200 |  | 70 | 45
| Std Dev. |  | 0 | 0 | 0 | 5.163978 | 5.477226 | 0 | 4.082483 | 0 | 0.8944272 |  | 4.082483 | 5.163978 |  |  | 5.163978 | 3.286335
| Rel.Std.Dev. |  | 0% | 0% | 0% | 9.113% | 9.959% | 0% | 4.999% | 0% | 1.162% |  | 5.696% | 9.682% |  |  | 7.746% | 7.303%
| PDM3 |  | -2.506% | 62.49% | -2.506% | -7.922% | -10.63% | 62.49% | 32.7% | -18.75% | 25.12% |  | 16.45% | -13.34% | 225% |  | 8.327% | -26.88%
| Z-Score (Absolute) |  | 0 | NA | 0 | 0.22 | 0.34 | 0.45 | 1.46 | 0.67 | 1.15 | 2.36 | 0.79 | 0.45 | 1.01 | 0.67 | 0.45 | 1.01
Results from laboratory 4 were removed due to their 100 ppm reading resolution.
| Analytical results for Tl in OREAS 320 (Certified Value 33.9 ppm) | [22 empty] | Certified
Tl | Round | Replicate | Lab | Lab | Lab | Lab | Lab | Lab | Lab | Lab | Lab | Lab | Lab | Lab | Lab | Lab | Lab | Lab | [5 empty] | 1
| No | No | 03 | 04 | 05 | 06 | 07 | 08 | 09 | 11 | 12 | 13 | 15 | 16 | 17 | 18 | 20 | 21 | [5 empty] | ppm
|  |  | AR*MS | AR*OES | AR*MS | AR*MS | AR*MS | AR*OES/MS | AR*MS | AR*MS | AR*OES/MS | AR*OES/MS | AR*MS | AR*OES/MS | AR*MS | AR*OES/MS | AR*OES/MS | AR*OES | [5 empty] | 1
|  |  | 0.5g | 01g | 0.5g | 0.5g | 0.5g | 0.5g | 0.5g | 0.5g | 0.5g | 01g | 40g | 01g | 0.5g | 0.25g | 0.5g | 0.5g | [5 empty] | 2
| 1 | 1 | 33.7 | 30 | 34.4 | 31.7 | 32.5 | 24.2 | 28.3 | 33.58 | 34.9 | 34 | 32 | 36.5 | 22.51 | 36.22 | 33.5 | 38.11055 | [5 empty] | 1
| 1 | 2 | 34.6 | 30 | 33.6 | 32.7 | 32.8 | 28.2 | 25.9 | 33.23 | 34.42 | 34.3 | 26.9 | 34.9 | 21.62 | 37.91 | 32.8 | 34.11869 | [5 empty] | #N/A
| 1 | 3 | 34.9 | 30 | 33.8 | 33.5 | 32.1 | 27.2 | 27.4 | 31.32 | 31.81 | 35 | 29.6 | 36.4 | 21.78 | 35.83 | 32.7 | 35.92883 | [5 empty] | 16
| 1 | 4 | 34.1 | 40 | 34 | 32.7 | 32.2 | 26.4 | 26.6 | 32.88 | 35.22 | 34.4 | 28.7 | 36 | 22.3 | 37.15 | 32.9 | 37.08984 | [5 empty] | 33.94372
| 1 | 5 | 34.9 | 40 | 33.9 | 33.4 | 31.6 | 26.6 | 25.4 | 33.32 | 31.24 | 34.3 | 30.3 | 38 | 22.51 | 38.75 | 33.7 | 38.41886 | [5 empty] | 176
| 1 | 6 | 35 | 30 | 33.7 | 34.1 | 32.9 | 27.4 | 26.6 | 34.05 | 34.47 | 34.2 | 27 | 37.6 | 22.47 | 38.11 | 33.2 | 34.17138
| Mean |  | 34.53333 | 33.33333 | 33.9 | 33.01667 | 32.35 | 26.66667 | 26.7 | 33.06333 | 33.67667 | 34.36667 | 29.08333 | 36.56667 | 22.19833 | 37.32833 | 33.13333 | 36.30636
| Median |  | 34.75 | 30 | 33.85 | 33.05 | 32.35 | 26.9 | 26.6 | 33.275 | 34.445 | 34.3 | 29.15 | 36.45 | 22.385 | 37.53 | 33.05 | 36.50933
| Std Dev. |  | 0.5240865 | 5.163978 | 0.2828427 | 0.8352644 | 0.484768 | 1.36626 | 1.03923 | 0.938822 | 1.701889 | 0.3386247 | 1.975264 | 1.118332 | 0.3969593 | 1.138041 | 0.4033196 | 1.887757
| Rel.Std.Dev. |  | 1.518% | 15.49% | 0.8343% | 2.53% | 1.499% | 5.123% | 3.892% | 2.839% | 5.054% | 0.9853% | 6.792% | 3.058% | 1.788% | 3.049% | 1.217% | 5.2%
| PDM3 |  | 1.737% | -1.798% | -0.1288% | -2.731% | -4.695% | -21.44% | -21.34% | -2.594% | -0.7868% | 1.246% | -14.32% | 7.727% | -34.6% | 9.971% | -2.387% | 6.96%
| Z-Score (Absolute) |  | 0.67 | NA | 0.37 | 0.06 | 0.38 | 3.11 | 3.1 | 0.03 | 0.26 | 0.59 | 1.95 | 1.65 | 5.27 | 2.02 | 0 | 1.53
Results from laboratory 4 were removed due to their 10 ppm reading resolution.
| Analytical results for Tm in OREAS 320 (Indicative Value 0.048 ppm) | [22 empty] | Indicative
Tm | Round | Replicate | Lab | Lab | Lab | [18 empty] | 1
| No | No | 08 | 15 | 17 | [18 empty] | ppm
|  |  | AR*OES/MS | AR*MS | AR*MS | [18 empty] | 3
|  |  | 0.5g | 40g | 0.5g | [18 empty] | 3
| 1 | 1 | < 0.1 | 0.055 | 0.04 | [18 empty] | 1
| 1 | 2 | < 0.1 | 0.06 | 0.03 | [18 empty] | 18
| 1 | 3 | < 0.1 | 0.06 | 0.04 | [18 empty] | 16
| 1 | 4 | < 0.1 | 0.06 | 0.04 | [18 empty] | 0.04833333
| 1 | 5 | < 0.1 | 0.065 | 0.04 | [18 empty] | 28
| 1 | 6 | < 0.1 | 0.06 | 0.03
| Mean |  |  | 0.06 | 0.03666667
| Median |  |  | 0.06 | 0.04
| Std Dev. |  |  | 0.003162278 | 0.005163978
| Rel.Std.Dev. |  |  | 5.27% | 14.08%
| PDM3 |  |  | 24.14% | -24.14%
| Z-Score (Absolute) |  | 0 | 0.67 | 0.9
| Analytical results for U in OREAS 320 (Certified Value 2.99 ppm) | [22 empty] | Certified
U | Round | Replicate | Lab | Lab | Lab | Lab | Lab | Lab | Lab | Lab | Lab | Lab | Lab | Lab | Lab | Lab | Lab | Lab | Lab | Lab |  |  |  | 1
| No | No | 03 | 04 | 05 | 06 | 07 | 08 | 09 | 11 | 12 | 13 | 14 | 15 | 16 | 17 | 18 | 20 | 21 | 22 |  |  |  | ppm
|  |  | AR*MS | AR*OES | AR*MS | AR*MS | AR*MS | AR*OES/MS | AR*MS | AR*MS | AR*OES/MS | AR*OES/MS | AR*MS | AR*MS | AR*OES/MS | AR*MS | AR*OES/MS | AR*OES/MS | AR*OES | AR*MS |  |  |  | 2
|  |  | 0.5g | 01g | 0.5g | 0.5g | 0.5g | 0.5g | 0.5g | 0.5g | 0.5g | 01g | 0.25g | 40g | 01g | 0.5g | 0.25g | 0.5g | 0.5g | 0.5g |  |  |  | 3
| 1 | 1 | 3.04 | < 10 | 2.91 | 2.71 | 3.13 | 2.7 | 3.38 | 2.91 | 3.67 | 2.9 | 1.626947 | 3.15 | 3.2 | 2.32 | 3.17 | 2.75 | 3.186064 | 3.69 |  |  |  | 1
| 1 | 2 | 3.05 | < 10 | 2.85 | 2.76 | 3.15 | 3 | 3.03 | 2.94 | 3.67 | 2.94 | 1.55407 | 3.25 | 3 | 2.19 | 3.22 | 2.74 | 2.915787 | 3.86 |  |  |  | #N/A
| 1 | 3 | 3.07 | < 10 | 2.84 | 2.84 | 3.11 | 2.9 | 3.18 | 2.7 | 3.57 | 3.01 | 1.595403 | 3.25 | 3.1 | 2.19 | 3.04 | 2.69 | 2.909163 | 3.72 |  |  |  | 16
| 1 | 4 | 3.06 | < 10 | 2.87 | 2.82 | 3.02 | 2.9 | 3.14 | 2.82 | 3.77 | 2.95 | 1.561939 | 3.15 | 3 | 2.22 | 3.2 | 2.72 | 3.122084 | 3.63 |  |  |  | 2.994306
| 1 | 5 | 3.09 | < 10 | 2.86 | 2.88 | 3 | 2.9 | 2.95 | 2.94 | 3.47 | 2.9 | 1.536161 | 3.35 | 3.2 | 2.28 | 3.28 | 2.7 | 3.089378 | 3.61 |  |  |  | 177
| 1 | 6 | 3.07 | < 10 | 2.86 | 3.03 | 3.15 | 3 | 3.11 | 2.89 | 3.68 | 2.9 | 1.501028 | 3.2 | 3.1 | 2.28 | 3.27 | 2.72 | 2.723357 | 4.51
| Mean |  | 3.063333 |  | 2.865 | 2.84 | 3.093333 | 2.9 | 3.131667 | 2.866667 | 3.638333 | 2.933333 | 1.562591 | 3.225 | 3.1 | 2.246667 | 3.196667 | 2.72 | 2.990972 | 3.836667
| Median |  | 3.065 |  | 2.86 | 2.83 | 3.12 | 2.9 | 3.125 | 2.9 | 3.67 | 2.92 | 1.558005 | 3.225 | 3.1 | 2.25 | 3.21 | 2.72 | 3.002583 | 3.705
| Std Dev. |  | 0.0175119 |  | 0.02428992 | 0.1108152 | 0.0665332 | 0.1095445 | 0.14689 | 0.09287985 | 0.1040032 | 0.04366539 | 0.04422658 | 0.07582875 | 0.08944272 | 0.05428321 | 0.08733079 | 0.02280351 | 0.1725677 | 0.3415065
| Rel.Std.Dev. |  | 0.5717% |  | 0.8478% | 3.902% | 2.151% | 3.777% | 4.69% | 3.24% | 2.859% | 1.489% | 2.83% | 2.351% | 2.885% | 2.416% | 2.732% | 0.8384% | 5.77% | 8.901%
| PDM3 |  | 2.305% |  | -4.318% | -5.153% | 3.307% | -3.149% | 4.587% | -4.263% | 21.51% | -2.036% | -47.81% | 7.704% | 3.53% | -24.97% | 6.758% | -9.161% | -0.1113% | 28.13%
| Z-Score (Absolute) |  | 0.15 | 8.02 | 0.66 | 0.76 | 0.27 | 0.52 | 0.42 | 0.65 | 2.49 | 0.38 | 5.96 | 0.8 | 0.3 | 3.17 | 0.69 | 1.25 | 0.15 | 3.29
| Analytical results for V in OREAS 320 (Certified Value 8.09 ppm) | [22 empty] | Certified
V | Round | Replicate | Lab | Lab | Lab | Lab | Lab | Lab | Lab | Lab | Lab | Lab | Lab | Lab | Lab | Lab | Lab | Lab | Lab | Lab |  |  |  | 1
| No | No | 03 | 04 | 05 | 06 | 07 | 08 | 09 | 11 | 13 | 14 | 15 | 16 | 17 | 18 | 19 | 20 | 21 | 22 |  |  |  | ppm
|  |  | AR*MS | AR*OES | AR*MS | AR*MS | AR*MS | AR*OES/MS | AR*MS | AR*MS | AR*OES/MS | AR*OES | AR*OES | AR*OES/MS | AR*OES/MS | AR*OES/MS | AR*OES | AR*OES/MS | AR*OES | AR*MS |  |  |  | 2
|  |  | 0.5g | 01g | 0.5g | 0.5g | 0.5g | 0.5g | 0.5g | 0.5g | 01g | 0.25g | 40g | 01g | 0.5g | 0.25g | 0.25g | 0.5g | 0.5g | 0.5g |  |  |  | 2
| 1 | 1 | 8 | 7 | 8 | 8 | 8 | 7 | 6 | 8 | 13 | 10.214 | < 10 | < 10 | 10 | 7 | 11.46 | 3.8 | 7.918266 | 6.7 |  |  |  | 1
| 1 | 2 | 8 | 7 | 8 | 7 | 8 | 9 | 6 | 7 | 13 | 10.403 | < 10 | < 10 | 9 | 7 | 10.95 | 3.7 | 8.886391 | 6.8 |  |  |  | 4
| 1 | 3 | 8 | 7 | 8 | 7 | 8 | 9 | 6 | 7 | 13 | 10.19 | < 10 | < 10 | 9 | 6 | 11.31 | 3.5 | 8.694451 | 6.6 |  |  |  | 16
| 1 | 4 | 8 | 7 | 8 | 8 | 8 | 8 | 5 | 8 | 13 | 10.575 | < 10 | < 10 | 9 | 7 | 9.37 | 3.8 | 7.929975 | 6.6 |  |  |  | 8.08504
| 1 | 5 | 8 | 7 | 8 | 8 | 8 | 9 | 5 | 8 | 13 | 10.34 | < 10 | < 10 | 10 | 7 | 11.37 | 3.6 | 8.484509 | 6.3 |  |  |  | 178
| 1 | 6 | 8 | 7 | 7 | 7 | 8 | 10 | 6 | 8 | 13 | 10.244 | < 10 | < 10 | 10 | 7 | 11.42 | 3.7 | 8.151781 | 6.3
| Mean |  | 8 | 7 | 7.833333 | 7.5 | 8 | 8.666667 | 5.666667 | 7.666667 | 13 | 10.32767 |  |  | 9.5 | 6.833333 | 10.98 | 3.683333 | 8.344229 | 6.55
| Median |  | 8 | 7 | 8 | 7.5 | 8 | 9 | 6 | 8 | 13 | 10.292 |  |  | 9.5 | 7 | 11.34 | 3.7 | 8.318145 | 6.6
| Std Dev. |  | 0 | 0 | 0.4082483 | 0.5477226 | 0 | 1.032796 | 0.5163978 | 0.5163978 | 0 | 0.1455152 |  |  | 0.5477226 | 0.4082483 | 0.8096913 | 0.1169045 | 0.4065369 | 0.2073644
| Rel.Std.Dev. |  | 0% | 0% | 5.212% | 7.303% | 0% | 11.92% | 9.113% | 6.736% | 0% | 1.409% |  |  | 5.766% | 5.974% | 7.374% | 3.174% | 4.872% | 3.166%
| PDM3 |  | -1.052% | -13.42% | -3.113% | -7.236% | -1.052% | 7.194% | -29.91% | -5.175% | 60.79% | 27.74% |  |  | 17.5% | -15.48% | 35.81% | -54.44% | 3.206% | -18.99%
| Z-Score (Absolute) |  | 0.16 | 0.48 | 0.05 | 0.16 | 0.16 | 0.58 | 1.33 | 0.05 | 3.34 | 1.64 | 1.75 | 1.75 | 1.11 | 0.58 | 2.06 | 2.59 | 0.38 | 0.76
| Analytical results for W in OREAS 320 (Certified Value 0.68 ppm) | [22 empty] | Certified
W | Round | Replicate | Lab | Lab | Lab | Lab | Lab | Lab | Lab | Lab | Lab | Lab | Lab | Lab | Lab | Lab | Lab | [6 empty] | 1
| No | No | 03 | 04 | 05 | 06 | 07 | 08 | 09 | 11 | 13 | 15 | 16 | 17 | 18 | 20 | 22 | [6 empty] | ppm
|  |  | AR*MS | AR*OES | AR*MS | AR*MS | AR*MS | AR*OES/MS | AR*MS | AR*MS | AR*OES/MS | AR*MS | AR*OES/MS | AR*MS | AR*OES/MS | AR*OES/MS | AR*MS | [6 empty] | 2
|  |  | 0.5g | 01g | 0.5g | 0.5g | 0.5g | 0.5g | 0.5g | 0.5g | 01g | 40g | 01g | 0.5g | 0.25g | 0.5g | 0.5g | [6 empty] | 2
| 1 | 1 | 0.72 | 10 | 0.79 | 0.67 | 0.7 | 0.6 | 1.92 | 0.54 | 0.8 | 3.5 | 0.8 | 1.92 | 0.9 | 1.06 | 1.2 | [6 empty] | 1
| 1 | 2 | 0.68 | 10 | 0.75 | 0.66 | 0.7 | 0.6 | 0.94 | 0.59 | 0.7 | 3 | 0.8 | 1.93 | 0.9 | 0.85 | 1.1 | [6 empty] | 5
| 1 | 3 | 0.72 | 20 | 0.73 | 0.69 | 0.67 | 0.6 | 0.77 | 0.46 | 0.7 | 2.5 | 0.8 | 1.86 | 0.8 | 0.82 | 1 | [6 empty] | 16
| 1 | 4 | 0.7 | 20 | 0.73 | 0.65 | 0.69 | 0.7 | 0.59 | 0.57 | 0.7 | 2 | 0.8 | 1.7 | 0.9 | 0.79 | 1.1 | [6 empty] | 0.6846667
| 1 | 5 | 0.69 | 20 | 0.77 | 0.66 | 0.67 | 0.7 | 0.48 | 0.46 | 0.7 | 1.5 | 0.8 | 1.72 | 0.9 | 0.76 | 1 | [6 empty] | 179
| 1 | 6 | 0.7 | 10 | 0.72 | 0.68 | 0.71 | 0.7 | 0.48 | 0.61 | 0.7 | 1.5 | 0.9 | 1.58 | 0.8 | 0.75 | 1.1
| Mean |  | 0.7016667 | 15 | 0.7483333 | 0.6683333 | 0.69 | 0.65 | 0.8633333 | 0.5383333 | 0.7166667 | 2.333333 | 0.8166667 | 1.785 | 0.8666667 | 0.8383333 | 1.083333
| Median |  | 0.7 | 15 | 0.74 | 0.665 | 0.695 | 0.65 | 0.68 | 0.555 | 0.7 | 2.25 | 0.8 | 1.79 | 0.9 | 0.805 | 1.1
| Std Dev. |  | 0.01602082 | 5.477226 | 0.0271416 | 0.0147196 | 0.0167332 | 0.05477226 | 0.5476739 | 0.06493587 | 0.04082483 | 0.8164966 | 0.04082483 | 0.1402498 | 0.05163978 | 0.1147897 | 0.07527727
| Rel.Std.Dev. |  | 2.283% | 36.51% | 3.627% | 2.202% | 2.425% | 8.427% | 63.44% | 12.06% | 5.696% | 34.99% | 4.999% | 7.857% | 5.958% | 13.69% | 6.949%
| PDM3 |  | 2.483% | 2091% | 9.299% | -2.386% | 0.779% | -5.063% | 26.1% | -21.37% | 4.674% | 240.8% | 19.28% | 160.7% | 26.58% | 22.44% | 58.23%
| Z-Score (Absolute) |  | 0.19 | NA | 0.19 | 0.45 | 0.28 | NA | 1.1 | 1.48 | NA | NA | NA | 8.41 | NA | 0.9 | NA
Results from laboratories 8, 13, 15, 16, 18 and 22 were removed due to their 0.1 ppm reading resolution. Results from laboratory 4 were removed due to their 10 ppm reading resolution.
| Analytical results for Y in OREAS 320 (Certified Value 3.82 ppm) | [22 empty] | Certified
Y | Round | Replicate | Lab | Lab | Lab | Lab | Lab | Lab | Lab | Lab | Lab | Lab | Lab | Lab | Lab | Lab | [7 empty] | 1
| No | No | 03 | 05 | 06 | 07 | 08 | 09 | 13 | 14 | 15 | 17 | 18 | 19 | 20 | 22 | [7 empty] | ppm
|  |  | AR*MS | AR*MS | AR*MS | AR*MS | AR*OES/MS | AR*MS | AR*OES/MS | AR*MS | AR*MS | AR*OES/MS | AR*OES/MS | AR*OES | AR*OES/MS | AR*MS | [7 empty] | 2
|  |  | 0.5g | 0.5g | 0.5g | 0.5g | 0.5g | 0.5g | 01g | 0.25g | 40g | 0.5g | 0.25g | 0.25g | 0.5g | 0.5g | [7 empty] | 2
| 1 | 1 | 4.25 | 3.74 | 3.81 | 3.94 | 4.17 | 3.66 | 3.91 | 2.553414 | 4.2 | < 5 | 3.49 | 5.62 | 3.18 | 3.42 | [7 empty] | 1
| 1 | 2 | 4.26 | 3.49 | 3.97 | 3.99 | 4.56 | 3.27 | 3.9 | 2.562857 | 4.5 | < 5 | 3.35 | 5.336 | 3.14 | 3.39 | [7 empty] | #N/A
| 1 | 3 | 4.2 | 3.65 | 4.05 | 3.85 | 4.39 | 3.22 | 3.89 | 2.623619 | 4.55 | < 5 | 3.24 | 5.182 | 3.03 | 3.37 | [7 empty] | 16
| 1 | 4 | 4.43 | 3.61 | 3.9 | 3.9 | 4.23 | 3.19 | 3.87 | 2.658453 | 4.4 | < 5 | 3.35 | 5.185 | 3.13 | 3.39 | [7 empty] | 3.816511
| 1 | 5 | 4.35 | 3.68 | 4.04 | 3.79 | 4.46 | 3.06 | 3.81 | 2.617442 | 4.7 | < 5 | 3.43 | 5.356 | 3.1 | 3.28 | [7 empty] | 180
| 1 | 6 | 4.28 | 3.77 | 4.07 | 3.93 | 4.34 | 3.28 | 3.82 | 2.627074 | 4.45 | < 5 | 3.4 | 5.356 | 3.14 | 3.4
| Mean |  | 4.295 | 3.656667 | 3.973333 | 3.9 | 4.358333 | 3.28 | 3.866667 | 2.607143 | 4.466667 |  | 3.376667 | 5.339167 | 3.12 | 3.375
| Median |  | 4.27 | 3.665 | 4.005 | 3.915 | 4.365 | 3.245 | 3.88 | 2.620531 | 4.475 |  | 3.375 | 5.346 | 3.135 | 3.39
| Std Dev. |  | 0.08215838 | 0.1003328 | 0.1017186 | 0.07099296 | 0.1444184 | 0.2022869 | 0.04226898 | 0.0406341 | 0.166333 |  | 0.08524475 | 0.1599455 | 0.0509902 | 0.04929503
| Rel.Std.Dev. |  | 1.913% | 2.744% | 2.56% | 1.82% | 3.314% | 6.167% | 1.093% | 1.559% | 3.724% |  | 2.525% | 2.996% | 1.634% | 1.461%
| PDM3 |  | 12.54% | -4.188% | 4.109% | 2.188% | 14.2% | -14.06% | 1.314% | -31.69% | 17.04% |  | -11.52% | 39.9% | -18.25% | -11.57%
| Z-Score (Absolute) |  | 0.71 | 0.14 | 0.28 | 0.18 | 0.79 | 0.64 | 0.14 | 1.53 | 0.94 | 1.68 | 0.51 | 2.1 | 0.85 | 0.51
| Analytical results for Yb in OREAS 320 (Indicative Value 0.39 ppm) | [22 empty] | Indicative
Yb | Round | Replicate | Lab | Lab | Lab | Lab | [17 empty] | 1
| No | No | 08 | 17 | 18 | 22 | [17 empty] | ppm
|  |  | AR*OES/MS | AR*MS | AR*OES/MS | AR*MS | [17 empty] | 2
|  |  | 0.5g | 0.5g | 0.25g | 0.5g | [17 empty] | 2
| 1 | 1 | 0.4 | 0.23 | 0.4 | 0.39 | [17 empty] | 1
| 1 | 2 | 0.4 | 0.23 | 0.4 | 0.37 | [17 empty] | 23
| 1 | 3 | 0.4 | 0.21 | 0.3 | 0.36 | [17 empty] | 16
| 1 | 4 | 0.4 | 0.25 | 0.4 | 0.38 | [17 empty] | 0.3944444
| 1 | 5 | 0.4 | 0.23 | 0.4 | 0.38 | [17 empty] | 29
| 1 | 6 | 0.4 | 0.22 | 0.4 | 0.42
| Mean |  | 0.4 | 0.2283333 | 0.3833333 | 0.3833333
| Median |  | 0.4 | 0.23 | 0.4 | 0.38
| Std Dev. |  | 6.080942e-17 | 0.0132916 | 0.04082483 | 0.02065591
| Rel.Std.Dev. |  | 1.52e-14% | 5.821% | 10.65% | 5.388%
| PDM3 |  | 1.408% | -42.11% | -2.817% | -2.817%
| Z-Score (Absolute) |  | 1.35 | 12.54 | 0 | 0
| Analytical results for Zn in OREAS 320 (Certified Value 17.38 wt.%) | [22 empty] | Certified
Zn | Round | Replicate | Lab | Lab | Lab | Lab | Lab | Lab | Lab | Lab | Lab | Lab | Lab | Lab | Lab | Lab | Lab | Lab | Lab | Lab | Lab |  |  | 1
| No | No | 03 | 04 | 05 | 06 | 07 | 08 | 09 | 11 | 12 | 13 | 14 | 15 | 16 | 17 | 18 | 19 | 20 | 21 | 22 |  |  | wt.%
|  |  | AR*OES/AAS | AR*OES/AAS | AR*MS | AR*OES/AAS | AR*OES/AAS | AR*OES | AR*OES | AR*OES | AR*OES | AR*OES/MS | AR*OES | AR*MS | AR*OES/MS | AR*OES | AR*OES/MS | AR*OES | AR*OES/MS | AR*OES | AR*MS |  |  | 2
|  |  | 0.5g | 0.5g | 0.5g | 0.5g | 0.5g | 0.5g | 0.5g | 0.5g | 0.5g | 01g | 0.25g | 40g | 01g |  | 0.25g | 0.25g | 0.5g | 0.5g | 0.5g |  |  | 3
| 1 | 1 | 17.65 | 17.5 | > 1 | 17.7 | 17.7 | 18.2 | 8.43 | 16.82 | 17.9049 | > 2 | 16.791405 | 16.7 | 17.4133 | 17.74 | 15.383883 | 19.8455877 | 16.4 | 17.4825 | 18.5 |  |  | 1
| 1 | 2 | 17.45 | 17.25 | > 1 | 17.9 | 17.45 | 17.9 | 7.89 | 16.93 | 18.2082 | > 2 | 16.538985 | 17.2 | 17.2193 | 17.64 | 15.597314 | 18.8468846 | 17 | 16.975 | 18.1 |  |  | #N/A
| 1 | 3 | 17.55 | 17.35 | > 1 | 17.85 | 17.7 | 18.1 | 8.26 | 16.89 | 17.5897 | > 2 | 16.69071 | 16.9 | 17.3975 | 17.82 | 15.138593 | 18.488818 | 16.7 | 16.9225 | 18.1 |  |  | 16
| 1 | 4 | 17.7 | 17.2 | > 1 | 17.75 | 17.5 | 18.1 | 7.96 | 17.2 | 17.5838 | > 2 | 16.546545 | 16.2 | 17.2092 | 17.7 | 15.62642 | 18.6991923 | 16.2 | 17.355 | 18.3 |  |  | 17.38112
| 1 | 5 | 17.65 | 17.5 | > 1 | 18 | 17.65 | 18.1 | 7.89 | 16.97 | 17.8588 | > 2 | 16.883685 | 17.3 | 17.7448 | 17.65 | 15.981922 | 18.2504473 | 16.3 | 17.805 | 17.9 |  |  | 181
| 1 | 6 | 17.5 | 17.55 | > 1 | 17.9 | 17.55 | 18.3 | 7.95 | 17.22 | 18.2785 | > 2 | 16.61588 | 16.4 | 16.9699 | 17.62 | 16.098112 | 18.5247152 | 16.3 | 17.505 | 17.4
| Mean |  | 17.58333 | 17.39167 |  | 17.85 | 17.59167 | 18.11667 | 8.063333 | 17.005 | 17.90398 |  | 16.67787 | 16.78333 | 17.32567 | 17.695 | 15.63771 | 18.77594085 | 16.48333 | 17.34083 | 18.05
| Median |  | 17.6 | 17.425 |  | 17.875 | 17.6 | 18.1 | 7.955 | 16.95 | 17.88185 |  | 16.653295 | 16.8 | 17.3084 | 17.675 | 15.611867 | 18.61195375 | 16.35 | 17.41875 | 18.1
| Std Dev. |  | 0.09831921 | 0.1463443 |  | 0.1095445 | 0.1068488 | 0.132916 | 0.226598 | 0.1664632 | 0.2953453 |  | 0.1384145 | 0.4355074 | 0.260753 | 0.0752994 | 0.3593764 | 0.561563 | 0.3060501 | 0.3380853 | 0.3781534
| Rel.Std.Dev. |  | 0.5592% | 0.8415% |  | 0.6137% | 0.6074% | 0.7337% | 2.81% | 0.9789% | 1.65% |  | 0.8299% | 2.595% | 1.505% | 0.4255% | 2.298% | 2.991% | 1.857% | 1.95% | 2.095%
| PDM3 |  | 1.163% | 0.06069% |  | 2.698% | 1.211% | 4.232% | -53.61% | -2.164% | 3.008% |  | -4.046% | -3.439% | -0.319% | 1.806% | -10.03% | 8.025% | -5.165% | -0.2318% | 3.848%
| Z-Score (Absolute) |  | 0.25 | 0 | NA | 0.6 | 0.26 | 0.95 | 12.28 | 0.51 | 0.67 | NA | 0.94 | 0.8 | 0.09 | 0.4 | 2.31 | 1.82 | 1.2 | 0.07 | 0.87
| Analytical results for Zr in OREAS 320 (Certified Value 9.03 ppm) | [22 empty] | Certified
Zr | Round | Replicate | Lab | Lab | Lab | Lab | Lab | Lab | Lab | Lab | Lab | Lab | Lab | Lab | [9 empty] | 1
| No | No | 03 | 05 | 06 | 07 | 08 | 09 | 13 | 15 | 17 | 18 | 19 | 22 | [9 empty] | ppm
|  |  | AR*MS | AR*MS | AR*MS | AR*MS | AR*OES/MS | AR*MS | AR*OES/MS | AR*OES | AR*MS | AR*OES/MS | AR*OES | AR*MS | [9 empty] | 2
|  |  | 0.5g | 0.5g | 0.5g | 0.5g | 0.5g | 0.5g | 01g | 40g | 0.5g | 0.25g | 0.25g | 0.5g | [9 empty] | 2
| 1 | 1 | 10.1 | 9.6 | 9 | 9.2 | 11.5 | 11.3 | 9.2 | 10 | 7.88 | 7.3 | 8.47 | 17.5 | [9 empty] | 1
| 1 | 2 | 10.6 | 9.5 | 9.6 | 9.2 | 10.6 | 9.3 | 9 | 11 | 7.92 | 9.8 | 7.41 | 16.9 | [9 empty] | 7
| 1 | 3 | 10.2 | 9.5 | 9.8 | 8.7 | 11.1 | 9.5 | 9.1 | 11 | 7.52 | 7.5 | 7.33 | 16.5 | [9 empty] | 16
| 1 | 4 | 10.6 | 9.7 | 9.4 | 9 | 10.3 | 9 | 8.9 | 12 | 7.29 | 8.3 | 7.42 | 16.6 | [9 empty] | 9.026533
| 1 | 5 | 10.1 | 9.2 | 10.1 | 8.7 | 10.3 | 8.4 | 9 | 11 | 7.1 | 8.5 | 7.19 | 16.2 | [9 empty] | 182
| 1 | 6 | 10.3 | 9 | 10.1 | 9 | 11.5 | 9 | 8.9 | 11 | 7.01 | 7.7 | 7.26 | 17.3
| Mean |  | 10.31667 | 9.416667 | 9.666667 | 8.966667 | 10.88333 | 9.416667 | 9.016667 | 11 | 7.453333 | 8.183333 | 7.513333 | 16.83333
| Median |  | 10.25 | 9.5 | 9.7 | 9 | 10.85 | 9.15 | 9 | 11 | 7.405 | 8 | 7.37 | 16.75
| Std Dev. |  | 0.2316607 | 0.2639444 | 0.4273952 | 0.2250926 | 0.5600595 | 0.9948199 | 0.1169045 | 0.6324555 | 0.3879003 | 0.9174239 | 0.4768508 | 0.4966555
| Rel.Std.Dev. |  | 2.245% | 2.803% | 4.421% | 2.51% | 5.146% | 10.56% | 1.297% | 5.75% | 5.204% | 11.21% | 6.347% | 2.95%
| PDM3 |  | 14.29% | 4.322% | 7.092% | -0.6632% | 20.57% | 4.322% | -0.1093% | 21.86% | -17.43% | -9.341% | -16.76% | 86.49%
| Z-Score (Absolute) |  | 0.67 | 0 | 0.19 | 0.34 | 1.1 | 0 | 0.3 | NA | 1.47 | 0.92 | 1.43 | 5.56
Results from laboratory 15 were removed due to their 1 ppm reading resolution.
Note on C17: Z-Scores have been calculated inclusive of individual outliers. In general, laboratory batches are rejected if Z-Score > 2.5.
Note on C35: Z-Scores have been calculated inclusive of individual outliers. In general, laboratory batches are rejected if Z-Score > 2.5.
Note on C53: Z-Scores have been calculated inclusive of individual outliers. In general, laboratory batches are rejected if Z-Score > 2.5.
Note on C71: Z-Scores have been calculated inclusive of individual outliers. In general, laboratory batches are rejected if Z-Score > 2.5.
Note on C89: Z-Scores have been calculated inclusive of individual outliers. In general, laboratory batches are rejected if Z-Score > 2.5.
Note on C107: Z-Scores have been calculated inclusive of individual outliers. In general, laboratory batches are rejected if Z-Score > 2.5.
Note on C125: Z-Scores have been calculated inclusive of individual outliers. In general, laboratory batches are rejected if Z-Score > 2.5.
Note on C144: Z-Scores have been calculated inclusive of individual outliers. In general, laboratory batches are rejected if Z-Score > 2.5.
Note on C162: Z-Scores have been calculated inclusive of individual outliers. In general, laboratory batches are rejected if Z-Score > 2.5.
Note on C180: Z-Scores have been calculated inclusive of individual outliers. In general, laboratory batches are rejected if Z-Score > 2.5.
Note on C198: Z-Scores have been calculated inclusive of individual outliers. In general, laboratory batches are rejected if Z-Score > 2.5.
Note on C216: Z-Scores have been calculated inclusive of individual outliers. In general, laboratory batches are rejected if Z-Score > 2.5.
Note on C234: Z-Scores have been calculated inclusive of individual outliers. In general, laboratory batches are rejected if Z-Score > 2.5.
Note on C253: Z-Scores have been calculated inclusive of individual outliers. In general, laboratory batches are rejected if Z-Score > 2.5.
Note on C272: Z-Scores have been calculated inclusive of individual outliers. In general, laboratory batches are rejected if Z-Score > 2.5.
Note on C290: Z-Scores have been calculated inclusive of individual outliers. In general, laboratory batches are rejected if Z-Score > 2.5.
Note on C308: Z-Scores have been calculated inclusive of individual outliers. In general, laboratory batches are rejected if Z-Score > 2.5.
Note on C326: Z-Scores have been calculated inclusive of individual outliers. In general, laboratory batches are rejected if Z-Score > 2.5.
Note on C344: Z-Scores have been calculated inclusive of individual outliers. In general, laboratory batches are rejected if Z-Score > 2.5.
Note on C362: Z-Scores have been calculated inclusive of individual outliers. In general, laboratory batches are rejected if Z-Score > 2.5.
Note on C380: Z-Scores have been calculated inclusive of individual outliers. In general, laboratory batches are rejected if Z-Score > 2.5.
Note on C398: Z-Scores have been calculated inclusive of individual outliers. In general, laboratory batches are rejected if Z-Score > 2.5.
Note on C417: Z-Scores have been calculated inclusive of individual outliers. In general, laboratory batches are rejected if Z-Score > 2.5.
Note on C436: Z-Scores have been calculated inclusive of individual outliers. In general, laboratory batches are rejected if Z-Score > 2.5.
Note on C455: Z-Scores have been calculated inclusive of individual outliers. In general, laboratory batches are rejected if Z-Score > 2.5.
Note on C473: Z-Scores have been calculated inclusive of individual outliers. In general, laboratory batches are rejected if Z-Score > 2.5.
Note on C492: Z-Scores have been calculated inclusive of individual outliers. In general, laboratory batches are rejected if Z-Score > 2.5.
Note on C510: Z-Scores have been calculated inclusive of individual outliers. In general, laboratory batches are rejected if Z-Score > 2.5.
Note on C529: Z-Scores have been calculated inclusive of individual outliers. In general, laboratory batches are rejected if Z-Score > 2.5.
Note on C548: Z-Scores have been calculated inclusive of individual outliers. In general, laboratory batches are rejected if Z-Score > 2.5.
Note on C566: Z-Scores have been calculated inclusive of individual outliers. In general, laboratory batches are rejected if Z-Score > 2.5.
Note on C584: Z-Scores have been calculated inclusive of individual outliers. In general, laboratory batches are rejected if Z-Score > 2.5.
Note on C602: Z-Scores have been calculated inclusive of individual outliers. In general, laboratory batches are rejected if Z-Score > 2.5.
Note on C621: Z-Scores have been calculated inclusive of individual outliers. In general, laboratory batches are rejected if Z-Score > 2.5.
Note on C639: Z-Scores have been calculated inclusive of individual outliers. In general, laboratory batches are rejected if Z-Score > 2.5.
Note on C658: Z-Scores have been calculated inclusive of individual outliers. In general, laboratory batches are rejected if Z-Score > 2.5.
Note on C676: Z-Scores have been calculated inclusive of individual outliers. In general, laboratory batches are rejected if Z-Score > 2.5.
Note on C694: Z-Scores have been calculated inclusive of individual outliers. In general, laboratory batches are rejected if Z-Score > 2.5.
Note on C712: Z-Scores have been calculated inclusive of individual outliers. In general, laboratory batches are rejected if Z-Score > 2.5.
Note on C730: Z-Scores have been calculated inclusive of individual outliers. In general, laboratory batches are rejected if Z-Score > 2.5.
Note on C748: Z-Scores have been calculated inclusive of individual outliers. In general, laboratory batches are rejected if Z-Score > 2.5.
Note on C766: Z-Scores have been calculated inclusive of individual outliers. In general, laboratory batches are rejected if Z-Score > 2.5.
Note on C784: Z-Scores have been calculated inclusive of individual outliers. In general, laboratory batches are rejected if Z-Score > 2.5.
Note on C802: Z-Scores have been calculated inclusive of individual outliers. In general, laboratory batches are rejected if Z-Score > 2.5.
Note on C820: Z-Scores have been calculated inclusive of individual outliers. In general, laboratory batches are rejected if Z-Score > 2.5.
Note on C838: Z-Scores have been calculated inclusive of individual outliers. In general, laboratory batches are rejected if Z-Score > 2.5.
Note on C856: Z-Scores have been calculated inclusive of individual outliers. In general, laboratory batches are rejected if Z-Score > 2.5.
Note on C874: Z-Scores have been calculated inclusive of individual outliers. In general, laboratory batches are rejected if Z-Score > 2.5.
Note on C892: Z-Scores have been calculated inclusive of individual outliers. In general, laboratory batches are rejected if Z-Score > 2.5.
Note on C910: Z-Scores have been calculated inclusive of individual outliers. In general, laboratory batches are rejected if Z-Score > 2.5.
Note on C929: Z-Scores have been calculated inclusive of individual outliers. In general, laboratory batches are rejected if Z-Score > 2.5.
Note on C948: Z-Scores have been calculated inclusive of individual outliers. In general, laboratory batches are rejected if Z-Score > 2.5.
Note on C966: Z-Scores have been calculated inclusive of individual outliers. In general, laboratory batches are rejected if Z-Score > 2.5.
Note on C984: Z-Scores have been calculated inclusive of individual outliers. In general, laboratory batches are rejected if Z-Score > 2.5.
Note on C1002: Z-Scores have been calculated inclusive of individual outliers. In general, laboratory batches are rejected if Z-Score > 2.5.
Note on C1020: Z-Scores have been calculated inclusive of individual outliers. In general, laboratory batches are rejected if Z-Score > 2.5.
Note on C1039: Z-Scores have been calculated inclusive of individual outliers. In general, laboratory batches are rejected if Z-Score > 2.5.
Note on C1058: Z-Scores have been calculated inclusive of individual outliers. In general, laboratory batches are rejected if Z-Score > 2.5.
Note on C1076: Z-Scores have been calculated inclusive of individual outliers. In general, laboratory batches are rejected if Z-Score > 2.5.
Note on C1094: Z-Scores have been calculated inclusive of individual outliers. In general, laboratory batches are rejected if Z-Score > 2.5.
Note on C1112: Z-Scores have been calculated inclusive of individual outliers. In general, laboratory batches are rejected if Z-Score > 2.5.
Note on C1131: Z-Scores have been calculated inclusive of individual outliers. In general, laboratory batches are rejected if Z-Score > 2.5.
Note on C1149: Z-Scores have been calculated inclusive of individual outliers. In general, laboratory batches are rejected if Z-Score > 2.5.
Note on C1167: Z-Scores have been calculated inclusive of individual outliers. In general, laboratory batches are rejected if Z-Score > 2.5.
Note on C1185: Z-Scores have been calculated inclusive of individual outliers. In general, laboratory batches are rejected if Z-Score > 2.5.