## Uncertainty & Tolerance Limits
Table 1. Certified Values, Expanded Uncertainty and Tolerance Limits for OREAS 470
Constituent | Certified | Expanded Uncertainty |  | 95% Tolerance Limits
| Value | Low | High | Low | High
Borate / Peroxide Fusion ICP
Al2O3, Aluminium(III) oxide (wt.%) | 13.87753 | 13.54253 | 14.21254 | 13.6612 | 14.09386
Ba, Barium (wt.%) | 0.1005647 | 0.09722662 | 0.1039028 | 0.09795928 | 0.1031701
Be, Beryllium (ppm) | 1.9959375 | 1.86031 | 2.131565 | 1.929044 | 2.062831
Bi, Bismuth (ppm) | 0.4000667 | 0.3171271 | 0.4830062 | IND | IND
CaO, Calcium oxide (wt.%) | 0.2203136 | 0.1996942 | 0.2409331 | 0.203891 | 0.2367362
CeO2, Cerium(IV) oxide (ppm) | 139.3459 | 134.5308 | 144.161 | 135.3563 | 143.3355
Co, Cobalt (ppm) | 3.932888 | 3.564441 | 4.301336 | 3.599064 | 4.266713
Cr, Chromium (ppm) | 72.65716 | 67.65081 | 77.66351 | 68.88787 | 76.42644
Cs, Caesium (ppm) | 7.95358 | 7.429065 | 8.478094 | 7.638109 | 8.26905
Cu, Copper (ppm) | 21.08949 | 18.2637 | 23.91528 | 18.66058 | 23.5184
Dy2O3, Dysprosium(III) oxide (ppm) | 4.352362 | 3.999858 | 4.704865 | 4.198009 | 4.506715
Er2O3, Erbium(III) oxide (ppm) | 2.331194 | 2.137562 | 2.524826 | 2.227754 | 2.434634
Eu2O3, Europium(III) oxide (ppm) | 1.62895 | 1.48952 | 1.768381 | 1.567696 | 1.690205
Fe2O3, Iron(III) oxide (wt.%) | 3.896406 | 3.816197 | 3.976615 | 3.824948 | 3.967864
Ga, Gallium (ppm) | 18.16498 | 16.93068 | 19.39928 | 17.57902 | 18.75094
Gd2O3, Gadolinium(III) oxide (ppm) | 5.796177 | 5.476158 | 6.116196 | 5.545093 | 6.04726
Hf, Hafnium (ppm) | 6.946204 | 6.465544 | 7.426864 | 6.552619 | 7.339789
Ho2O3, Holmium(III) oxide (ppm) | 0.808052 | 0.7391007 | 0.8770033 | 0.7745037 | 0.8416002
In, Indium (ppm) | < 0.1 | IND | IND | IND | IND
K2O, Potassium oxide (wt.%) | 2.654268 | 2.594245 | 2.714292 | 2.601248 | 2.707289
La2O3, Lanthanum(III) oxide (ppm) | 71.52465 | 68.68393 | 74.36537 | 69.76033 | 73.28896
Li, Lithium (ppm) | 19.25819 | 18.08013 | 20.43625 | IND | IND
Lu2O3, Lutetium(III) oxide (ppm) | 0.3448726 | 0.3041887 | 0.3855565 | 0.3191804 | 0.3705648
MgO, Magnesium oxide (wt.%) | 0.6451983 | 0.6208872 | 0.6695094 | 0.6296724 | 0.6607241
MnO, Manganese oxide (wt.%) | 0.01025051 | 0.009887666 | 0.01061336 | 0.01004354 | 0.01045749
Mo, Molybdenum (ppm) | 2.079959 | 1.747313 | 2.412605 | 1.922381 | 2.237538
Na2O, Sodium oxide (wt.%) | 0.4784438 | 0.458624 | 0.4982637 | 0.4599972 | 0.4968905
Nb, Niobium (ppm) | 11.27926 | 10.27082 | 12.2877 | 10.66326 | 11.89526
Nd2O3, Neodymium(III) oxide (ppm) | 51.40477 | 49.43936 | 53.37017 | 49.92833 | 52.88121
Ni, Nickel (ppm) | 18.53705 | 13.99144 | 23.08265 | 16.17282 | 20.90127
P2O5, Phosphorus(V) oxide (wt.%) | 0.08295969 | 0.07835232 | 0.08756707 | 0.07911976 | 0.08679962
Pb, Lead (ppm) | 27.64127 | 24.95507 | 30.32746 | 26.09978 | 29.18276
Pr6O11, Praseodymium(III,IV) oxide (ppm) | 15.46663 | 14.87368 | 16.05957 | 15.08423 | 15.84902
Rb, Rubidium (ppm) | 113.5773 | 109.1854 | 117.9692 | 110.207 | 116.9476
Sb, Antimony (ppm) | 2.723357 | 2.392426 | 3.054288 | 2.53532 | 2.911394
Sc, Scandium (ppm) | 12.14629 | 10.547 | 13.74558 | 11.48031 | 12.81227
SiO2, Silicon dioxide (wt.%) | 72.3805 | 71.1344 | 73.62661 | 71.59769 | 73.16331
Sm2O3, Samarium(III) oxide (ppm) | 8.42136 | 7.91506 | 8.927661 | 8.158921 | 8.683799
Sn, Tin (ppm) | 3.062517 | 2.587602 | 3.537431 | 2.723753 | 3.40128
Sr, Strontium (ppm) | 142.2004 | 138.3196 | 146.0812 | 138.019 | 146.3818
Ta, Tantalum (ppm) | 0.8971996 | 0.7956827 | 0.9987164 | 0.7926609 | 1.001738
Tb4O7, Terbium(III,IV) oxide (ppm) | 0.8059915 | 0.7331197 | 0.8788632 | 0.7698044 | 0.8421785
Th, Thorium (ppm) | 20.31491 | 19.38475 | 21.24508 | 19.77553 | 20.8543
Ti, Titanium (wt.%) | 0.4113258 | 0.3900621 | 0.4325896 | 0.4007387 | 0.421913
Tl, Thallium (ppm) | 0.6053333 | 0.5135229 | 0.6971438 | 0.551663 | 0.6590037
Tm2O3, Thulium(III) oxide (ppm) | 0.338561 | 0.3017815 | 0.3753405 | 0.3174892 | 0.3596328
TREO, Total Rare Earth Oxides (ppm) | 306.6179 | 295.361 | 317.8749 | 300.7738 | 312.462
TREO+Y2O3, Total Rare Earth Oxides + Yttrium oxide (ppm) | 329.5341 | 317.5634 | 341.5048 | 322.8913 | 336.1769
U, Uranium (ppm) | 2.584077 | 2.41676 | 2.751395 | 2.481367 | 2.686788
V, Vanadium (ppm) | 81.7936425 | 76.85576 | 86.73153 | 77.80124 | 85.78605
W, Tungsten (ppm) | 4.176919 | 3.602249 | 4.751588 | 3.774677 | 4.57916
Y2O3, Yttrium(III) oxide (ppm) | 25.02539 | 23.77984 | 26.27094 | 24.08312 | 25.96766
Yb2O3, Ytterbium(III) oxide (ppm) | 2.283976 | 2.130385 | 2.437566 | 2.16974 | 2.398212
Zn, Zinc (ppm) | 58.98435 | 54.55522 | 63.41348 | 56.87587 | 61.09283
Zr, Zirconium (ppm) | 262.5313 | 250.0188 | 275.0438 | 253.7586 | 271.304
Borate Fusion XRF
Al2O3, Aluminium(III) oxide (wt.%) | 14.10268 | 13.90232 | 14.30304 | 13.98066 | 14.22471
BaO, Barium oxide (wt.%) | 0.1097346 | 0.0986784 | 0.1207908 | IND | IND
CaO, Calcium oxide (wt.%) | 0.2074334 | 0.1957616 | 0.2191053 | 0.2011862 | 0.2136807
CeO2, Cerium(IV) oxide (ppm) | 141.0307 | 79.64788 | 202.4136 | 134.3784 | 147.6831
Dy2O3, Dysprosium(III) oxide (ppm) | < 100 | IND | IND | IND | IND
Eu2O3, Europium(III) oxide (ppm) | < 100 | IND | IND | IND | IND
Fe2O3, Iron(III) oxide (wt.%) | 3.890539 | 3.829008 | 3.95207 | 3.853627 | 3.92745
Gd2O3, Gadolinium(III) oxide (ppm) | < 100 | IND | IND | IND | IND
Ho2O3, Holmium(III) oxide (ppm) | < 100 | IND | IND | IND | IND
K2O, Potassium oxide (wt.%) | 2.649273 | 2.61123 | 2.687316 | 2.62995 | 2.668596
La2O3, Lanthanum(III) oxide (ppm) | 95.59467 | 65.07776 | 126.1116 | IND | IND
Lu2O3, Lutetium(III) oxide (ppm) | < 100 | IND | IND | IND | IND
MgO, Magnesium oxide (wt.%) | 0.6468295 | 0.6274705 | 0.6661885 | 0.6364733 | 0.6571857
MnO, Manganese oxide (wt.%) | 0.009832701 | 0.007323785 | 0.01234162 | IND | IND
Na2O, Sodium oxide (wt.%) | 0.476507 | 0.4452898 | 0.5077242 | 0.4621856 | 0.4908285
P2O5, Phosphorus(V) oxide (wt.%) | 0.07998736225 | 0.0690316 | 0.09094313 | 0.07675184 | 0.08322289
Pr6O11, Praseodymium(III,IV) oxide (ppm) | < 100 | IND | IND | IND | IND
SiO2, Silicon dioxide (wt.%) | 72.59599 | 71.92584 | 73.26614 | 72.36242 | 72.82957
Sm2O3, Samarium(III) oxide (ppm) | < 100 | IND | IND | IND | IND
SO3, Sulphur trioxide (wt.%) | 0.0205337 | 0.01221751 | 0.0288499 | IND | IND
Tb4O7, Terbium(III,IV) oxide (ppm) | < 100 | IND | IND | IND | IND
TiO2, Titanium dioxide (wt.%) | 0.6922223 | 0.6733824 | 0.7110623 | 0.6829965 | 0.7014481
Tm2O3, Thulium(III) oxide (ppm) | < 100 | IND | IND | IND | IND
V2O5, Vanadium(V) oxide (ppm) | 130.6223 | 95.44302 | 165.8015 | 108.5177 | 152.7269
Yb2O3, Ytterbium(III) oxide (ppm) | < 100 | IND | IND | IND | IND
ZnO, Zinc oxide (ppm) | 83.86624 | 61.11853 | 106.614 | IND | IND
ZrO2, Zirconium dioxide (ppm) | 321.4361 | 240.9169 | 401.9553 | 303.9192 | 338.953
Thermogravimetry
LOI1000, Loss on ignition @1000 °C (wt.%) | 4.187304 | 3.979289 | 4.39532 | 4.148363 | 4.226246
4-Acid Digestion
Al, Aluminium (wt.%) | 7.175908 | 7.044498 | 7.307318 | 7.082167 | 7.269649
As, Arsenic (ppm) | 38.1162 | 36.50897 | 39.72343 | 36.8498 | 39.38259
Ba, Barium (wt.%) | 0.1011572 | 0.09844857 | 0.1038657 | 0.09943502 | 0.1028793
Be, Beryllium (ppm) | 1.9781 | 1.880509 | 2.075692 | 1.90388 | 2.052321
Bi, Bismuth (ppm) | 0.3718985 | 0.351482 | 0.392315 | 0.3546707 | 0.3891263
Ca, Calcium (wt.%) | 0.1528688 | 0.1449115 | 0.1608262 | 0.1502213 | 0.1555163
Ce, Cerium (ppm) | 113.2591 | 108.745 | 117.7731 | 110.8202 | 115.698
Co, Cobalt (ppm) | 4.18234 | 3.974909 | 4.38977 | 4.047132 | 4.317547
Cr, Chromium (ppm) | 57.44343 | 53.38717 | 61.49969 | 55.88837 | 58.99849
Cs, Caesium (ppm) | 7.909188 | 7.555271 | 8.263105 | 7.661683 | 8.156694
Cu, Copper (ppm) | 21.21243 | 20.29146 | 22.1334 | 20.50978 | 21.91508
Dy, Dysprosium (ppm) | 3.087241 | 2.912482 | 3.262 | 2.961503 | 3.212979
Er, Erbium (ppm) | 1.561587 | 1.456905 | 1.666269 | 1.467464 | 1.655709
Eu, Europium (ppm) | 1.369867 | 1.300461 | 1.439273 | 1.317096 | 1.422638
Fe, Iron (wt.%) | 2.673689 | 2.608826 | 2.738553 | 2.633522 | 2.713857
Ga, Gallium (ppm) | 18.10678 | 17.36196 | 18.8516 | 17.65548 | 18.55808
Gd, Gadolinium (ppm) | 4.707472 | 4.448899 | 4.966046 | 4.571201 | 4.843744
Hf, Hafnium (ppm) | 3.717074 | 3.458016 | 3.976133 | 3.571223 | 3.862926
Ho, Holmium (ppm) | 0.5593968 | 0.5243092 | 0.5944844 | 0.5346312 | 0.5841624
In, Indium (ppm) | 0.05349686 | 0.04627075 | 0.06072298 | 0.04969067 | 0.05730305
K, Potassium (wt.%) | 2.186227 | 2.131067 | 2.241387 | 2.15529 | 2.217164
La, Lanthanum (ppm) | 61.36467 | 58.82839 | 63.90094 | 60.00968 | 62.71965
Li, Lithium (ppm) | 19.40141 | 18.82542 | 19.97739 | 18.86785 | 19.93497
Lu, Lutetium (ppm) | 0.2375455 | 0.2194599 | 0.2556312 | 0.225455 | 0.2496361
Mg, Magnesium (wt.%) | 0.3683882 | 0.3562808 | 0.3804956 | 0.3607112 | 0.3760653
Mn, Manganese (wt.%) | 0.007796618 | 0.007552216 | 0.008041019 | 0.007632496 | 0.007960739
Mo, Molybdenum (ppm) | 1.654545 | 1.557715 | 1.751375 | 1.571881 | 1.737209
Na, Sodium (wt.%) | 0.358742 | 0.3466775 | 0.3708065 | 0.3519234 | 0.3655607
Nb, Niobium (ppm) | 10.05844 | 9.439269 | 10.6776 | 9.669536 | 10.44734
Nd, Neodymium (ppm) | 44.12897 | 42.01057 | 46.24737 | 42.99561 | 45.26233
Ni, Nickel (ppm) | 19.98608 | 19.22475 | 20.74742 | 19.4529 | 20.51927
P, Phosphorus (wt.%) | 0.03630596 | 0.03503892 | 0.037573 | 0.03538335 | 0.03722857
Pb, Lead (ppm) | 26.09134 | 24.77163 | 27.41105 | 25.16877 | 27.01392
Pr, Praseodymium (ppm) | 12.94831 | 12.34605 | 13.55057 | 12.59257 | 13.30404
Rb, Rubidium (ppm) | 114.5173 | 110.1884 | 118.8462 | 111.7153 | 117.3193
Re, Rhenium (ppm) | < 0.002 | IND | IND | IND | IND
S, Sulphur (wt.%) | 0.01111765 | 0.00971799 | 0.01251731 | 0.01052722 | 0.01170808
Sb, Antimony (ppm) | 2.713637 | 2.575603 | 2.851671 | 2.603549 | 2.823725
Sc, Scandium (ppm) | 11.31793 | 10.82898 | 11.80688 | 11.06724 | 11.56861
Sm, Samarium (ppm) | 7.084562 | 6.725362 | 7.443761 | 6.877482 | 7.291641
Sn, Tin (ppm) | 2.967817 | 2.803981 | 3.131653 | 2.822509 | 3.113125
Sr, Strontium (ppm) | 139.6026 | 135.1527 | 144.0525 | 137.398 | 141.8072
Ta, Tantalum (ppm) | 0.7583793 | 0.671465 | 0.8452935 | 0.7155057 | 0.8012529
Tb, Terbium (ppm) | 0.5760285 | 0.5446236 | 0.6074334 | 0.5500352 | 0.6020218
Th, Thorium (ppm) | 21.19418 | 20.4343 | 21.95405 | 20.58187 | 21.80648
Ti, Titanium (wt.%) | 0.3572998 | 0.3401117 | 0.3744878 | 0.3455428 | 0.3690567
Tl, Thallium (ppm) | 0.5938544 | 0.5595181 | 0.6281907 | 0.5758297 | 0.6118792
Tm, Thulium (ppm) | 0.2251883 | 0.2067398 | 0.2436368 | 0.2131571 | 0.2372194
U, Uranium (ppm) | 2.409692 | 2.287279 | 2.532104 | 2.332521 | 2.486862
V, Vanadium (ppm) | 78.68874 | 75.91817 | 81.45932 | 77.14299 | 80.2345
W, Tungsten (ppm) | 3.656509 | 3.409627 | 3.90339 | 3.536566 | 3.776451
Y, Yttrium (ppm) | 14.39879 | 13.4071 | 15.39049 | 14.01988 | 14.77771
Yb, Ytterbium (ppm) | 1.507368 | 1.405564 | 1.609173 | 1.450676 | 1.564061
Zn, Zinc (ppm) | 57.2183 | 54.976 | 59.4606 | 55.95892 | 58.47768
Zr, Zirconium (ppm) | 133.1111 | 126.187 | 140.0353 | 129.9758 | 136.2465
SI unit equivalents: ppm (parts per million; 1 x 10-⁶) ≡ mg/kg; wt.% (weight per cent) ≡ % (mass fraction)

## Indicative Values
Table 2. Indicative Values for OREAS 470
Constituent | Unit | Value | Constituent | Unit | Value | Constituent | Unit | Value
Borate / Peroxide Fusion ICP
Ag | ppm | 0.1659167 | Cd | ppm | < 10 | S | wt.% | 0.02478
As | ppm | 38.11389 | Ge | ppm | 1.18549 | Se | ppm | < 20
B | ppm | 70.83333 | Re | ppm | < 0.1 | Te | ppm | < 1
Borate Fusion XRF
As2O3 | ppm | 76.95662 | Hg | ppm | < 20 | Rh | ppm | < 1
Au | ppm | < 20 | I | ppm | < 10 | Ru | ppm | < 1
Bi2O3 | ppm | < 11 | In | ppm | < 10 | Sb2O3 | ppm | < 36
Cd | ppm | < 10 | Ir | ppm | < 10 | Sc2O3 | ppm | 15.39388
Cl | wt.% | 0.185 | MoO3 | ppm | < 1.5 | Se | ppm | < 1
Co3O4 | ppm | < 50 | Nb2O5 | ppm | 84.24771 | SnO2 | ppm | < 100
Cr2O3 | ppm | 131.0104 | Nd2O3 | ppm | 69.08237 | SrO | ppm | 182.6933
Cs2O | ppm | < 11 | NiO | ppm | 55.87407 | Ta2O5 | ppm | < 100
CuO | ppm | 35.60115 | Os | ppm | < 10 | Tc | ppm | < 1
Er2O3 | ppm | 94.04079 | PbO | ppm | 39.09719 | Te | ppm | 38
F | ppm | < 5000 | Pd | ppb | < 1000 | Th | ppm | 47.72021
Fr | ppm | < 30 | Pm | ppm | 63.5 | Tl | ppm | < 50
Ga2O3 | ppm | 102.6073 | Pt | ppb | < 1000 | U3O8 | ppm | 8.477934
Ge | ppm | < 30 | Ra | ppm | < 20 | WO3 | ppm | < 100
H2O- | wt.% | 0.8084333 | Rb2O | ppm | 143.0471 | Y | ppm | 62.82369
HfO2 | ppm | < 100 | Re | ppm | < 10
Infrared Combustion
C | wt.% | 0.05 | S | wt.% | < 0.02
4-Acid Digestion
Ag | ppm | 0.05478788 | Ge | ppm | 0.1792013 | Se | ppm | 1.085366
Cd | ppm | 0.0413240625 | Hg | ppm | 0.02 | Te | ppm | 0.04602048
SI unit equivalents: ppb (parts per billion; 1 x 10-⁹) ≡ µg/kg; ppm (parts per million; 1 x 10-⁶) ≡ mg/kg; wt.% (weight per cent) ≡ % (mass fraction)

## Performance Gates
Table 3. Certified Values and Performance Gates for OREAS 470
Constituent | Certified Value | Absolute Standard Deviations |  |  |  |  | Relative Standard Deviations |  |  | 5% window
|  | 1SD | 2SD Low | 2SD High | 3SD Low | 3SD High | 1RSD | 2RSD | 3RSD | Low | High
Borate / Peroxide Fusion ICP
Al2O3, wt.% | 13.87753 | 0.3106631 | 13.25621 | 14.49886 | 12.94554 | 14.80952 | 2.239% | 4.477% | 6.716% | 13.18366 | 14.57141
Ba, wt.% | 0.1005647 | 0.004010414 | 0.09254389 | 0.1085855 | 0.08853347 | 0.112596 | 3.988% | 7.976% | 11.96% | 0.09553648 | 0.105593
Be, ppm | 1.9959375 | 0.06844436 | 1.859049 | 2.132826 | 1.790604 | 2.201271 | 3.429% | 6.858% | 10.29% | 1.896140625 | 2.095734375
Bi, ppm | 0.4000667 | 0.05471556 | 0.2906356 | 0.5094978 | 0.23592 | 0.5642133 | 13.68% | 27.35% | 41.03% | 0.3800633 | 0.42007
CaO, wt.% | 0.2203136 | 0.02450099 | 0.1713116 | 0.2693156 | 0.1468106 | 0.2938166 | 11.12% | 22.24% | 33.36% | 0.2092979 | 0.2313293
CeO2, ppm | 139.3459 | 5.399337 | 128.5472 | 150.1446 | 123.1479 | 155.5439 | 3.875% | 7.75% | 11.62% | 132.3786 | 146.3132
Co, ppm | 3.932888 | 0.3944703 | 3.143948 | 4.721829 | 2.749477 | 5.116299 | 10.03% | 20.06% | 30.09% | 3.736244 | 4.129533
Cr, ppm | 72.65716 | 4.685037 | 63.28708 | 82.02723 | 58.60205 | 86.71227 | 6.448% | 12.9% | 19.34% | 69.0243 | 76.29002
Cs, ppm | 7.95358 | 0.4654172 | 7.022745 | 8.884414 | 6.557328 | 9.349831 | 5.852% | 11.7% | 17.56% | 7.555901 | 8.351258
Cu, ppm | 21.08949 | 2.118299 | 16.85289 | 25.32609 | 14.73459 | 27.44439 | 10.04% | 20.09% | 30.13% | 20.03502 | 22.143965
Dy2O3, ppm | 4.352362 | 0.3463739 | 3.659614 | 5.04511 | 3.31324 | 5.391484 | 7.958% | 15.92% | 23.87% | 4.134744 | 4.56998
Er2O3, ppm | 2.331194 | 0.1306979 | 2.069798 | 2.59259 | 1.9391 | 2.723288 | 5.606% | 11.21% | 16.82% | 2.214634 | 2.447754
Eu2O3, ppm | 1.62895 | 0.1076592 | 1.413632 | 1.844269 | 1.305973 | 1.951928 | 6.609% | 13.22% | 19.83% | 1.547503 | 1.710398
Fe2O3, wt.% | 3.896406 | 0.133788 | 3.62883 | 4.163982 | 3.495042 | 4.29777 | 3.434% | 6.867% | 10.3% | 3.701586 | 4.091226
Ga, ppm | 18.16498 | 0.9760184 | 16.21294 | 20.11702 | 15.23693 | 21.09304 | 5.373% | 10.75% | 16.12% | 17.25673 | 19.07323
Gd2O3, ppm | 5.796177 | 0.410113 | 4.975951 | 6.616403 | 4.565838 | 7.026516 | 7.076% | 14.15% | 21.23% | 5.506368 | 6.085986
Hf, ppm | 6.946204 | 0.4537072 | 6.03879 | 7.853619 | 5.585083 | 8.307326 | 6.532% | 13.06% | 19.6% | 6.598894 | 7.293514
Ho2O3, ppm | 0.808052 | 0.04653962 | 0.7149727 | 0.9011312 | 0.6684331 | 0.9476708 | 5.759% | 11.52% | 17.28% | 0.7676494 | 0.8484546
In, ppm | < 0.1 | IND | IND | IND | IND | IND | IND | IND | IND | IND | IND
K2O, wt.% | 2.654268 | 0.06533293 | 2.523602 | 2.784934 | 2.458269 | 2.850267 | 2.461% | 4.923% | 7.384% | 2.521555 | 2.786982
La2O3, ppm | 71.52465 | 3.07504 | 65.37457 | 77.67472 | 62.29953 | 80.74976 | 4.299% | 8.599% | 12.9% | 67.94841 | 75.10088
Li, ppm | 19.25819 | 0.8286671 | 17.60086 | 20.91552 | 16.77219 | 21.74419 | 4.303% | 8.606% | 12.91% | 18.29528 | 20.2211
Lu2O3, ppm | 0.3448726 | 0.02729662 | 0.2902794 | 0.3994658 | 0.2629827 | 0.4267624 | 7.915% | 15.83% | 23.74% | 0.327629 | 0.3621162
MgO, wt.% | 0.6451983 | 0.02231675 | 0.6005648 | 0.6898318 | 0.578248 | 0.7121485 | 3.459% | 6.918% | 10.38% | 0.6129384 | 0.6774582
MnO, wt.% | 0.01025051 | 0.0004906926 | 0.009269128 | 0.0112319 | 0.008778435 | 0.01172259 | 4.787% | 9.574% | 14.36% | 0.009737987 | 0.01076304
Mo, ppm | 2.079959 | 0.4570699 | 1.165819 | 2.994099 | 0.7087495 | 3.451169 | 21.97% | 43.95% | 65.92% | 1.975961 | 2.183957
Na2O, wt.% | 0.4784438 | 0.01722798 | 0.4439879 | 0.5128998 | 0.4267599 | 0.5301278 | 3.601% | 7.202% | 10.8% | 0.4545216 | 0.5023660252
Nb, ppm | 11.27926 | 0.9676993 | 9.34386 | 13.21466 | 8.376161 | 14.18236 | 8.579% | 17.16% | 25.74% | 10.7153 | 11.84322
Nd2O3, ppm | 51.40477 | 2.336264 | 46.73224 | 56.07729 | 44.39598 | 58.41356 | 4.545% | 9.09% | 13.63% | 48.83453 | 53.97501
Ni, ppm | 18.53705 | 3.02872 | 12.47961 | 24.59449 | 9.450886 | 27.62321 | 16.34% | 32.68% | 49.02% | 17.61019 | 19.4639
P2O5, wt.% | 0.08295969 | 0.007722992 | 0.06751371 | 0.09840568 | 0.05979072 | 0.1061287 | 9.309% | 18.62% | 27.93% | 0.07881171 | 0.08710768
Pb, ppm | 27.64127 | 2.477216 | 22.68683 | 32.5957 | 20.20962 | 35.07292 | 8.962% | 17.92% | 26.89% | 26.2592 | 29.02333
Pr6O11, ppm | 15.46663 | 0.5572517 | 14.35212 | 16.58113 | 13.79487 | 17.13838 | 3.603% | 7.206% | 10.81% | 14.69329 | 16.23996
Rb, ppm | 113.5773 | 4.889609 | 103.7981 | 123.3565 | 98.90848 | 128.2461 | 4.305% | 8.61% | 12.92% | 107.8984 | 119.2562
Sb, ppm | 2.723357 | 0.2397855 | 2.243786 | 3.202928 | 2.004001 | 3.442714 | 8.805% | 17.61% | 26.41% | 2.587189 | 2.859525
Sc, ppm | 12.14629 | 1.110634 | 9.925026 | 14.36756 | 8.814392 | 15.47819 | 9.144% | 18.29% | 27.43% | 11.53898 | 12.75361
SiO2, wt.% | 72.3805 | 0.8374997 | 70.7055 | 74.0555 | 69.868 | 74.893 | 1.157% | 2.314% | 3.471% | 68.76148 | 75.99953
Sm2O3, ppm | 8.42136 | 0.4205952 | 7.58017 | 9.26255 | 7.159574 | 9.683146 | 4.994% | 9.989% | 14.98% | 8.000292 | 8.842428
Sn, ppm | 3.062517 | 0.3694088 | 2.323699 | 3.801334 | 1.95429 | 4.170743 | 12.06% | 24.12% | 36.19% | 2.909391 | 3.2156425
Sr, ppm | 142.2004 | 3.899268 | 134.4019 | 149.9989 | 130.5026 | 153.8982 | 2.742% | 5.484% | 8.226% | 135.0904 | 149.3104
Ta, ppm | 0.8971996 | 0.07813237 | 0.7409348 | 1.053464 | 0.6628024 | 1.131597 | 8.708% | 17.42% | 26.13% | 0.8523396 | 0.9420595
Tb4O7, ppm | 0.8059915 | 0.06197659 | 0.6820383 | 0.9299447 | 0.6200617 | 0.9919212 | 7.689% | 15.38% | 23.07% | 0.7656919 | 0.846291
Th, ppm | 20.31491 | 0.9241848 | 18.46654 | 22.16328 | 17.54236 | 23.08747 | 4.549% | 9.099% | 13.65% | 19.29917 | 21.33066
Ti, wt.% | 0.4113258 | 0.02038637 | 0.3705531 | 0.4520986 | 0.3501667 | 0.4724849 | 4.956% | 9.913% | 14.87% | 0.3907596 | 0.4318921
Tl, ppm | 0.6053333 | 0.04707023 | 0.5111929 | 0.6994738 | 0.4641226 | 0.746544 | 7.776% | 15.55% | 23.33% | 0.5750667 | 0.6356
Tm2O3, ppm | 0.338561 | 0.02474724 | 0.2890665 | 0.3880555 | 0.2643193 | 0.4128027 | 7.31% | 14.62% | 21.93% | 0.3216329 | 0.355489
TREO, ppm | 306.6179 | 8.405266 | 289.8074 | 323.4285 | 281.4021 | 331.8337 | 2.741% | 5.483% | 8.224% | 291.287 | 321.9488
TREO+Y2O3, ppm | 329.5341 | 10.27425 | 308.9856 | 350.0826 | 298.7114 | 360.3568 | 3.118% | 6.236% | 9.353% | 313.0574 | 346.0108
U, ppm | 2.584077 | 0.1393759 | 2.305325 | 2.862829 | 2.165949 | 3.002205 | 5.394% | 10.79% | 16.18% | 2.454873 | 2.713281
V, ppm | 81.7936425 | 6.022745 | 69.74815 | 93.83913 | 63.72541 | 99.86188 | 7.363% | 14.73% | 22.09% | 77.70396 | 85.88332
W, ppm | 4.176919 | 0.4587365 | 3.259445 | 5.094392 | 2.800709 | 5.553128 | 10.98% | 21.97% | 32.95% | 3.968073 | 4.385764
Y2O3, ppm | 25.02539 | 1.237075 | 22.55124 | 27.49954 | 21.31416 | 28.73661 | 4.943% | 9.887% | 14.83% | 23.77412 | 26.27666
Yb2O3, ppm | 2.283976 | 0.1106748 | 2.062626 | 2.505325 | 1.951951 | 2.616 | 4.846% | 9.691% | 14.54% | 2.169777 | 2.398175
Zn, ppm | 58.98435 | 5.450144 | 48.08406 | 69.88464 | 42.63392 | 75.33478 | 9.24% | 18.48% | 27.72% | 56.03513 | 61.93357
Zr, ppm | 262.5313 | 11.15208 | 240.2271 | 284.8354 | 229.075 | 295.9875 | 4.248% | 8.496% | 12.74% | 249.4047 | 275.6578
Borate Fusion XRF
Al2O3, wt.% | 14.10268 | 0.2304197 | 13.64184 | 14.56352 | 13.41142 | 14.79394 | 1.634% | 3.268% | 4.902% | 13.39755 | 14.80782
BaO, wt.% | 0.1097346 | 0.007270815 | 0.09519296 | 0.1242762 | 0.08792214 | 0.131547 | 6.626% | 13.25% | 19.88% | 0.1042479 | 0.1152213
CaO, wt.% | 0.2074334 | 0.00972338 | 0.1879867 | 0.2268802 | 0.1782633 | 0.2366036 | 4.687% | 9.375% | 14.06% | 0.1970618 | 0.2178051
CeO2, ppm | 141.0307 | 39.07979 | 62.87115 | 219.1903 | 23.79135 | 258.2701 | 27.71% | 55.42% | 83.13% | 133.9792 | 148.0823
Dy2O3, ppm | < 100 | IND | IND | IND | IND | IND | IND | IND | IND | IND | IND
Eu2O3, ppm | < 100 | IND | IND | IND | IND | IND | IND | IND | IND | IND | IND
Fe2O3, wt.% | 3.890539 | 0.07619373 | 3.738151 | 4.042926 | 3.661957 | 4.11912 | 1.958% | 3.917% | 5.875% | 3.696012 | 4.085066
Gd2O3, ppm | < 100 | IND | IND | IND | IND | IND | IND | IND | IND | IND | IND
Ho2O3, ppm | < 100 | IND | IND | IND | IND | IND | IND | IND | IND | IND | IND
K2O, wt.% | 2.649273 | 0.04561674 | 2.55804 | 2.740507 | 2.512423 | 2.786123 | 1.722% | 3.444% | 5.166% | 2.516809 | 2.781737
La2O3, ppm | 95.59467 | 25.50539 | 44.58388 | 146.6055 | 19.07849 | 172.1109 | 26.68% | 53.36% | 80.04% | 90.81494 | 100.3744
Lu2O3, ppm | < 100 | IND | IND | IND | IND | IND | IND | IND | IND | IND | IND
MgO, wt.% | 0.6468295 | 0.02163532 | 0.6035588 | 0.6901001 | 0.5819235 | 0.7117354 | 3.345% | 6.69% | 10.03% | 0.614488 | 0.6791709
MnO, wt.% | 0.009832701 | 0.001215678 | 0.007401345 | 0.01226406 | 0.006185667 | 0.01347973 | 12.36% | 24.73% | 37.09% | 0.009341066 | 0.01032434
Na2O, wt.% | 0.476507 | 0.04146624 | 0.3935746 | 0.5594395 | 0.3521083 | 0.6009058 | 8.702% | 17.4% | 26.11% | 0.4526817 | 0.5003324
P2O5, wt.% | 0.07998736225 | 0.009006844 | 0.06197367 | 0.09800105 | 0.05296683 | 0.1070079 | 11.26% | 22.52% | 33.78% | 0.07598799 | 0.08398673
Pr6O11, ppm | < 100 | IND | IND | IND | IND | IND | IND | IND | IND | IND | IND
SiO2, wt.% | 72.59599 | 0.7048943 | 71.18621 | 74.00578 | 70.48131 | 74.71068 | 0.971% | 1.942% | 2.913% | 68.96619 | 76.22579
Sm2O3, ppm | < 100 | IND | IND | IND | IND | IND | IND | IND | IND | IND | IND
SO3, wt.% | 0.0205337 | 0.005527366 | 0.009478973 | 0.03158844 | 0.003951607 | 0.0371158 | 26.92% | 53.84% | 80.76% | 0.01950702 | 0.02156039
Tb4O7, ppm | < 100 | IND | IND | IND | IND | IND | IND | IND | IND | IND | IND
TiO2, wt.% | 0.6922223 | 0.02459795 | 0.6430265 | 0.7414182 | 0.6184285 | 0.7660162 | 3.553% | 7.107% | 10.66% | 0.6576112 | 0.7268335
Tm2O3, ppm | < 100 | IND | IND | IND | IND | IND | IND | IND | IND | IND | IND
V2O5, ppm | 130.6223 | 25.32257 | 79.97714 | 181.2674 | 54.65456 | 206.59 | 19.39% | 38.77% | 58.16% | 124.0912 | 137.1534
Yb2O3, ppm | < 100 | IND | IND | IND | IND | IND | IND | IND | IND | IND | IND
ZnO, ppm | 83.86624 | 17.36991 | 49.12643 | 118.6061 | 31.75652 | 135.976 | 20.71% | 41.42% | 62.13% | 79.67293 | 88.05955
ZrO2, ppm | 321.4361 | 48.87225 | 223.6916 | 419.1806 | 174.8194 | 468.0529 | 15.2% | 30.41% | 45.61% | 305.3643 | 337.5079
Thermogravimetry
LOI1000, wt.% | 4.187304 | 0.3680946 | 3.451115 | 4.923493 | 3.083021 | 5.291588 | 8.791% | 17.58% | 26.37% | 3.977939 | 4.39667
4-Acid Digestion
Al, wt.% | 7.175908 | 0.1449051 | 6.886098 | 7.465718 | 6.741193 | 7.610623 | 2.019% | 4.039% | 6.058% | 6.817113 | 7.534704
As, ppm | 38.1162 | 1.517629 | 35.08094 | 41.15146 | 33.56331 | 42.66909 | 3.982% | 7.963% | 11.94% | 36.21039 | 40.02201
Ba, wt.% | 0.1011572 | 0.004020085 | 0.09311699 | 0.1091973 | 0.0890969 | 0.1132174 | 3.974% | 7.948% | 11.92% | 0.0960993 | 0.106215
Be, ppm | 1.9781 | 0.1336332 | 1.710834 | 2.245367 | 1.577201 | 2.379 | 6.756% | 13.51% | 20.27% | 1.879195 | 2.077005
Bi, ppm | 0.3718985 | 0.02133877 | 0.329221 | 0.414576 | 0.3078822 | 0.4359148 | 5.738% | 11.48% | 17.21% | 0.3533036 | 0.3904934
Ca, wt.% | 0.1528688 | 0.008149718 | 0.1365694 | 0.1691682 | 0.1284197 | 0.177318 | 5.331% | 10.66% | 15.99% | 0.1452254 | 0.1605123
Ce, ppm | 113.2591 | 8.173974 | 96.91114 | 129.607 | 88.73717 | 137.781 | 7.217% | 14.43% | 21.65% | 107.5961 | 118.922
Co, ppm | 4.18234 | 0.240046 | 3.702248 | 4.662432 | 3.462202 | 4.902478 | 5.74% | 11.48% | 17.22% | 3.973223 | 4.391457
Cr, ppm | 57.44343 | 5.483713 | 46.47601 | 68.41086 | 40.99229 | 73.89457 | 9.546% | 19.09% | 28.64% | 54.57126 | 60.3156
Cs, ppm | 7.909188 | 0.3940315 | 7.121125 | 8.697251 | 6.727094 | 9.091283 | 4.982% | 9.964% | 14.95% | 7.513729 | 8.304648
Cu, ppm | 21.21243 | 0.798298 | 19.61583 | 22.80902 | 18.81753 | 23.60732 | 3.763% | 7.527% | 11.29% | 20.15181 | 22.27305
Dy, ppm | 3.087241 | 0.2692406 | 2.54876 | 3.625722 | 2.279519 | 3.894963 | 8.721% | 17.44% | 26.16% | 2.932879 | 3.241603
Er, ppm | 1.561587 | 0.1096064 | 1.342374 | 1.7808 | 1.232768 | 1.890406 | 7.019% | 14.04% | 21.06% | 1.483507 | 1.639666
Eu, ppm | 1.369867 | 0.1012333 | 1.1674 | 1.572333 | 1.066167 | 1.673567 | 7.39% | 14.78% | 22.17% | 1.301373 | 1.43836
Fe, wt.% | 2.673689 | 0.08224276 | 2.509204 | 2.838175 | 2.426961 | 2.920417 | 3.076% | 6.152% | 9.228% | 2.540005 | 2.807374
Ga, ppm | 18.10678 | 0.8430253 | 16.42073 | 19.79283 | 15.5777 | 20.63586 | 4.656% | 9.312% | 13.97% | 17.20144 | 19.01212
Gd, ppm | 4.707472 | 0.4033089 | 3.900855 | 5.51409 | 3.497546 | 5.917399 | 8.567% | 17.13% | 25.7% | 4.472099 | 4.942846
Hf, ppm | 3.717074 | 0.2525833 | 3.211908 | 4.222241 | 2.959325 | 4.474824 | 6.795% | 13.59% | 20.39% | 3.531221 | 3.902928
Ho, ppm | 0.5593968 | 0.05699809 | 0.4454006 | 0.673393 | 0.3884025 | 0.7303911 | 10.19% | 20.38% | 30.57% | 0.531427 | 0.5873666
In, ppm | 0.05349686 | 0.004478158 | 0.04454055 | 0.06245318 | 0.04006239 | 0.06693134 | 8.371% | 16.74% | 25.11% | 0.05082202 | 0.05617171
K, wt.% | 2.186227 | 0.05588705 | 2.074453 | 2.298001 | 2.018566 | 2.353888 | 2.556% | 5.113% | 7.669% | 2.076916 | 2.295538
La, ppm | 61.36467 | 3.456718 | 54.45123 | 68.2781 | 50.99451 | 71.73482 | 5.633% | 11.27% | 16.9% | 58.29643 | 64.4329
Li, ppm | 19.40141 | 0.4968818 | 18.40765 | 20.39517 | 17.91076 | 20.89205 | 2.561% | 5.122% | 7.683% | 18.43134 | 20.37148
Lu, ppm | 0.2375455 | 0.02221873 | 0.1931081 | 0.281983 | 0.1708893 | 0.3042017 | 9.353% | 18.71% | 28.06% | 0.2256683 | 0.2494228
Mg, wt.% | 0.3683882 | 0.01623429 | 0.3359196 | 0.4008568 | 0.3196853 | 0.4170911 | 4.407% | 8.814% | 13.22% | 0.3499688 | 0.3868076
Mn, wt.% | 0.007796618 | 0.0002783015 | 0.007240015 | 0.008353221 | 0.006961713 | 0.008631522 | 3.57% | 7.139% | 10.71% | 0.007406787 | 0.008186448
Mo, ppm | 1.654545 | 0.06666516 | 1.521215 | 1.787876 | 1.45455 | 1.854541 | 4.029% | 8.058% | 12.09% | 1.571818 | 1.737272
Na, wt.% | 0.358742 | 0.01702883 | 0.3246844 | 0.3927997 | 0.3076555 | 0.4098285 | 4.747% | 9.494% | 14.24% | 0.3408049 | 0.3766791
Nb, ppm | 10.05844 | 0.7950502 | 8.468336 | 11.64854 | 7.673286 | 12.44359 | 7.904% | 15.81% | 23.71% | 9.555515 | 10.56136
Nd, ppm | 44.12897 | 3.015111 | 38.09875 | 50.15919 | 35.08364 | 53.1743 | 6.832% | 13.66% | 20.5% | 41.92252 | 46.33542
Ni, ppm | 19.98608 | 0.9146319 | 18.15682 | 21.81534 | 17.24219 | 22.72998 | 4.576% | 9.153% | 13.73% | 18.98678 | 20.98539
P, wt.% | 0.03630596 | 0.000911296 | 0.03448337 | 0.03812855 | 0.03357207 | 0.03903985 | 2.51% | 5.02% | 7.53% | 0.03449066 | 0.03812126
Pb, ppm | 26.09134 | 1.381714 | 23.32792 | 28.85477 | 21.9462 | 30.23649 | 5.296% | 10.59% | 15.89% | 24.78678 | 27.39591
Pr, ppm | 12.94831 | 0.8944511 | 11.1594 | 14.73721 | 10.26495 | 15.63166 | 6.908% | 13.82% | 20.72% | 12.30089 | 13.59572
Rb, ppm | 114.5173 | 4.81771 | 104.8819 | 124.1527 | 100.0642 | 128.9704 | 4.207% | 8.414% | 12.62% | 108.7914 | 120.2432
Re, ppm | < 0.002 | IND | IND | IND | IND | IND | IND | IND | IND | IND | IND
S, wt.% | 0.01111765 | 0.001735925 | 0.007645803 | 0.0145895 | 0.005909878 | 0.01632543 | 15.61% | 31.23% | 46.84% | 0.01056177 | 0.01167353
Sb, ppm | 2.713637 | 0.1028953 | 2.507846 | 2.919428 | 2.404951 | 3.022323 | 3.792% | 7.584% | 11.38% | 2.577955 | 2.849319
Sc, ppm | 11.31793 | 0.4347129 | 10.4485 | 12.18735 | 10.01379 | 12.62207 | 3.841% | 7.682% | 11.52% | 10.75203 | 11.88382
Sm, ppm | 7.084562 | 0.4638179 | 6.156926 | 8.012197 | 5.693108 | 8.476015 | 6.547% | 13.09% | 19.64% | 6.730333 | 7.43879
Sn, ppm | 2.967817 | 0.1593917 | 2.649034 | 3.2866 | 2.489642 | 3.445992 | 5.371% | 10.74% | 16.11% | 2.819426 | 3.116208
Sr, ppm | 139.6026 | 4.850995 | 129.9006 | 149.3046 | 125.0496 | 154.1556 | 3.475% | 6.95% | 10.42% | 132.6225 | 146.5827
Ta, ppm | 0.7583793 | 0.1578477 | 0.4426838 | 1.074075 | 0.284836 | 1.231923 | 20.81% | 41.63% | 62.44% | 0.7204603 | 0.7962982
Tb, ppm | 0.5760285 | 0.03963801 | 0.4967525 | 0.6553045 | 0.4571145 | 0.6949426 | 6.881% | 13.76% | 20.64% | 0.5472271 | 0.6048299
Th, ppm | 21.19418 | 1.204144 | 18.78589 | 23.60246 | 17.58174 | 24.80661 | 5.681% | 11.36% | 17.04% | 20.13447 | 22.25388
Ti, wt.% | 0.3572998 | 0.0225343 | 0.3122311 | 0.4023684 | 0.2896968 | 0.4249027 | 6.307% | 12.61% | 18.92% | 0.3394348 | 0.3751647
Tl, ppm | 0.5938544 | 0.04564507 | 0.5025643 | 0.6851446 | 0.4569192 | 0.7307897 | 7.686% | 15.37% | 23.06% | 0.5641617 | 0.6235472
Tm, ppm | 0.2251883 | 0.02353829 | 0.1781117 | 0.2722649 | 0.1545734 | 0.2958032 | 10.45% | 20.91% | 31.36% | 0.2139289 | 0.2364477
U, ppm | 2.409692 | 0.1539065 | 2.101879 | 2.717505 | 1.947972 | 2.871411 | 6.387% | 12.77% | 19.16% | 2.289207 | 2.530176
V, ppm | 78.68874 | 3.176208 | 72.33633 | 85.04116 | 69.16012 | 88.21737 | 4.036% | 8.073% | 12.11% | 74.75431 | 82.62318
W, ppm | 3.656509 | 0.2747911 | 3.106927 | 4.206091 | 2.832136 | 4.480882 | 7.515% | 15.03% | 22.55% | 3.473684 | 3.839334
Y, ppm | 14.39879 | 1.647311 | 11.10417 | 17.69341 | 9.456859 | 19.34073 | 11.44% | 22.88% | 34.32% | 13.67885 | 15.11873
Yb, ppm | 1.507368 | 0.1151213 | 1.277126 | 1.737611 | 1.162005 | 1.852732 | 7.637% | 15.27% | 22.91% | 1.432 | 1.582737
Zn, ppm | 57.2183 | 1.937792 | 53.34272 | 61.09388 | 51.40492 | 63.03168 | 3.387% | 6.773% | 10.16% | 54.35738 | 60.07921
Zr, ppm | 133.1111 | 9.822101 | 113.4669 | 152.7553 | 103.6448 | 162.5775 | 7.379% | 14.76% | 22.14% | 126.4556 | 139.7667
SI unit equivalents: ppm (parts per million; 1 x 10-⁶) ≡ mg/kg; wt.% (weight per cent) ≡ % (mass fraction)

## Abbreviations
Table 4. Abbreviations used for OREAS 470
Abbreviation | Explanation
< | ‘less than’
IND | indeterminate
NR | not reported
PDM3 | percent deviation of lab mean from corrected mean of means
Rel.Std.Dev. | one relative standard deviation
Std.Dev. | one standard deviation
Method Codes:
4A*MS | 4-acid (HF-HNO3-HClO4-HCl) digestion with inductively coupled plasma mass spectroscopy
4A*OES | 4-acid (HF-HNO3-HClO4-HCl) digestion with inductively coupled plasma optical emission spectroscopy
4A*OES/MS | 4-acid (HF-HNO3-HClO4-HCl) digestion with ICP-OES or ICP-MS finish
BF*MS | lithium borate fusion with inductively coupled plasma mass spectroscopy
BF*OES | lithium borate fusion with inductively coupled plasma optical emission spectroscopy
BF*OES/MS | lithium borate fusion with ICP-OES or ICP-MS finish
BF*XRF | lithium borate fusion with X-ray fluorescence spectroscopy
IRC | infrared combustion
LOI*Furnace | loss on ignition using a muffle furnace
LOI*TGA | loss on ignition by thermogravimetric analysis
PF*MS | sodium peroxide fusion with inductively coupled plasma mass spectroscopy
PF*OES | sodium peroxide fusion with inductively coupled plasma optical emission spectroscopy
PF*OES/MS | sodium peroxide fusion with ICP-OES or ICP-MS finish
PPP*XRF | pressed powder pellet with X-ray fluorescence spectroscopy
Text Values:
N.A. | Not Applicable (Lab 06)
Legend:- | (for Method Group Tabulated Results omitted in the determination of Certified Values)
Individual | - Outlying individual values
Batch & Limits | - Outlying laboratory batch data sets and superfluous limit values

## Laboratory List
Table 5. Participating Laboratory List used for OREAS 470
Lab Slot | Laboratory Name and Location
Actlabs, Ancaster, Ontario, Canada
African Natural Resources & Mines Ltd, Suleja, Niger State, Nigeria
AGAT Laboratories, Calgary, Alberta, Canada
Alex Stewart International, Mendoza, Argentina
ALS, Brisbane, QLD, Australia
ALS, Lima, Peru
ALS, Loughrea, Galway, Ireland
ALS, Malaga, WA, Australia
ALS, Vancouver, BC, Canada
American Assay Laboratories, Sparks, Nevada, USA
ARGETEST Mineral Processing, Ankara, Central Anatolia, Turkey
Bureau Veritas Commodities Canada Ltd, Vancouver, BC, Canada
CERTIMIN, Lima, Peru
Inspectorate (BV), Lima, Peru
Intertek, Perth, WA, Australia
Intertek, Townsville, QLD, Australia
Intertek Genalysis, Adelaide, SA, Australia
Lucid Laboratories Private Limited, Hyderabad, Telangana, India
Ontario Geological Survey, Sudbury, Ontario, Canada
Performance Laboratories, Ruwa, Harare, Zimbabwe
PT Geoservices Ltd, Cikarang, Jakarta Raya, Indonesia
PT Indo Mineral Research, Bungursari, West Java, Indonesia
PT Intertek Utama Services, Jakarta Timur, DKI Jakarta, Indonesia
SGS, Randfontein, Gauteng, South Africa
SGS Australia Mineral Services, Perth, WA, Australia
SGS Geosol Laboratorios Ltda, Vespasiano, Minas Gerais, Brazil
Shiva Analyticals Ltd, Bangalore North, Karnataka, India
Stewart Assay & Environmental Laboratories LLC, Kara-Balta, Chüy, Kyrgyzstan
UIS Analytical Services, Centurion, South Africa

## Fusion ICP
| Analytical results for Ag in OREAS 470 (Indicative Value 0.166 ppm) | [28 empty] | Indicative
Ag | Round | Replicate | Lab | Lab | Lab | Lab | Lab | Lab | [21 empty] | 1
| No | No | 01 | 06 | 09 | 18 | 21 | 27 | [21 empty] | ppm
|  |  | BF*OES/MS | PF*MS | PF*MS | PF*MS | BF*MS | PF*OES/MS | [21 empty] | 3
3
| 1 | 1 | < 0.5 | < 1 | < 5 | < 5 | 0.241 | 0.09 | [21 empty] | 1
| 1 | 2 | < 0.5 | < 1 | < 5 | < 5 | 0.236 | 0.08 | [21 empty] | 1
| 1 | 3 | < 0.5 | < 1 | < 5 | < 5 | 0.241 | 0.11 | [21 empty] | 16
| 1 | 4 | < 0.5 | < 1 | < 5 | < 5 | 0.244 | 0.08 | [21 empty] | 0.1659167
| 1 | 5 | < 0.5 | < 1 | < 5 | < 5 | 0.243 | 0.08 | [21 empty] | 7
| 1 | 6 | < 0.5 | < 1 | < 5 | < 5 | 0.256 | 0.09
| Mean | [5 empty] | 0.2435 | 0.08833333
| Median | [5 empty] | 0.242 | 0.085
| Std Dev. | [5 empty] | 0.006715653 | 0.01169045
| Rel.Std.Dev. | [5 empty] | 2.758% | 13.23%
| PDM3 | [5 empty] | 46.76% | -46.76%
| Z-Score (Absolute) |  | 0.4 | 0.4 | 6.85 | 6.85 | 0.42 | 0.92
| Analytical results for Al2O3 in OREAS 470 (Certified Value 13.88 wt.%) | [28 empty] | Certified
Al2O3 | Round | Replicate | Lab | Lab | Lab | Lab | Lab | Lab | Lab | Lab | Lab | Lab | Lab | Lab | Lab | Lab | Lab | Lab | Lab | [10 empty] | 1
| No | No | 01 | 02 | 03 | 04 | 06 | 07 | 08 | 09 | 10 | 11 | 17 | 18 | 20 | 23 | 24 | 26 | 27 | [10 empty] | wt.%
|  |  | BF*OES/MS | BF*OES/MS | PF*MS | PF*OES/MS | PF*MS | PF*MS | PF*OES/MS | PF*OES | PF*OES | BF*OES | BF*MS | PF*OES | BF*OES/MS | BF*OES | PF*OES | PF*OES | PF*OES/MS | [10 empty] | 2
3
| 1 | 1 | 13.88 | 14.06860587 | 13.47138 | 14.039 | 13.66732 | 13.623 | 13.51 | 14.53 | 13.982 | 14.96 | 14.0716 | 13.699 | 13.84 | 14.9459 | 13.8570054 | 14.15376142 | 13.96 | [10 empty] | 1
| 1 | 2 | 14.04 | 13.62942255 | 12.61487 | 14.19 | 13.66014 | 13.548 | 13.604 | 14.681 | 14.681 | 14.85 | 14.1134 | 13.699 | 14.02 | 14.5246 | 13.8167685 | 14.06155382 | 14.43 | [10 empty] | #N/A
| 1 | 3 | 13.77 | 13.64955762 | 13.15508 | 14.247 | 13.68055 | 13.68 | 13.397 | 13.434 | 12.924 | 14.96 | 14.08 | 13.869 | 13.95 | 14.7249 | 13.8318372 | 14.40128592 | 14.07 | [10 empty] | 16
| 1 | 4 | 14.09 | 13.91653657 | 15.11562 | 14.133 | 13.74366 | 13.774 | 13.812 | 14.115 | 13.529 | 14.99 | 13.7688 | 13.774 | 14.02 | 16.1363 | 13.8327121 | 14.10539022 | 14.27 | [10 empty] | 13.87753
| 1 | 5 | 13.95 | 13.922869 | 13.85816 | 14.341 | 13.33779 | 13.642 | 13.415 | 14.474 | 13.68 | 15.02 | 14.031 | 13.718 | 14.15 | 14.6795 | 13.8329879 | 14.03850192 | 13.74 | [10 empty] | 7
| 1 | 6 | 14.1 | 13.55981516 | 13.49802 | 14.171 | 13.97418 | 13.718 | 13.529 | 14.133 | 13.888 | 14.95 | 14.2006 | 13.812 | 13.97 | 15.0442 | 13.8303899 | 14.07780352 | 13.84
| Mean |  | 13.97167 | 13.79113 | 13.618855 | 14.18683 | 13.67727 | 13.66417 | 13.5445 | 14.22783 | 13.78067 | 14.955 | 14.04423 | 13.76183 | 13.99167 | 15.00923 | 13.83362 | 14.13972 | 14.05167
| Median |  | 13.995 | 13.78305 | 13.4847 | 14.1805 | 13.673935 | 13.661 | 13.5195 | 14.3035 | 13.784 | 14.96 | 14.0758 | 13.746 | 13.995 | 14.8354 | 13.83227465 | 14.09159687 | 14.015
| Std Dev. |  | 0.1301409 | 0.2048284 | 0.8434448 | 0.1023727 | 0.2040652 | 0.07860386 | 0.1516928 | 0.4492569 | 0.5779279 | 0.0575326 | 0.1464933 | 0.06923414 | 0.1018659 | 0.583087 | 0.01300527 | 0.13415 | 0.2613363
| Rel.Std.Dev. |  | 0.9315% | 1.485% | 6.193% | 0.7216% | 1.492% | 0.5753% | 1.12% | 3.158% | 4.194% | 0.3847% | 1.043% | 0.5031% | 0.728% | 3.885% | 0.09401% | 0.9487% | 1.86%
| PDM3 |  | 0.6783% | -0.6226% | -1.864% | 2.229% | -1.443% | -1.537% | -2.4% | 2.524% | -0.698% | 7.764% | 1.201% | -0.8337% | 0.8224% | 8.155% | -0.3164% | 1.889% | 1.255%
| Z-Score (Absolute) |  | 0 | 0.58 | 1.13 | 0.69 | 0.95 | 0.99 | 1.37 | 0.82 | 0.61 | 3.16 | 0.23 | 0.67 | 0.06 | 3.33 | 0.44 | 0.54 | 0.26
| Analytical results for As in OREAS 470 (Indicative Value 38.1 ppm) | [28 empty] | Indicative
As | Round | Replicate | Lab | Lab | Lab | Lab | Lab | Lab | Lab | Lab | Lab | Lab | [17 empty] | 1
| No | No | 01 | 04 | 06 | 07 | 08 | 09 | 10 | 18 | 21 | 27 | [17 empty] | ppm
|  |  | BF*OES/MS | PF*OES/MS | PF*MS | PF*MS | PF*OES/MS | PF*MS | PF*MS | PF*MS | BF*MS | PF*OES/MS | [17 empty] | 1
1
| 1 | 1 | 38 | 28 | 37 | 70 | 40 | 41 | 43 | 39 | 48.829 | 39.8 | [17 empty] | 1
| 1 | 2 | 38 | 33 | 36 | 71 | 40 | 41 | 40 | 38 | 48.07 | 36.9 | [17 empty] | 2
| 1 | 3 | 36 | 30 | 36 | 76 | 40 | 39 | 38 | 38 | 48.954 | 37.4 | [17 empty] | 16
| 1 | 4 | 35 | 29 | 36 | 68 | 40 | 39 | 35 | 37 | 44.951 | 39.2 | [17 empty] | 38.11389
| 1 | 5 | 41 | 32 | 37 | 70 | 40 | 40 | 41 | 39 | 51.319 | 38.8 | [17 empty] | 8
| 1 | 6 | 38 | 31 | 36 | 71 | 40 | 38 | 33 | 39 | 52.968 | 38
| Mean |  | 37.66667 | 30.5 | 36.33333 | 71 | 40 | 39.66667 | 38.33333 | 38.33333 | 49.18183 | 38.35
| Median |  | 38 | 30.5 | 36 | 70.5 | 40 | 39.5 | 39 | 38.5 | 48.8915 | 38.4
| Std Dev. |  | 2.065591 | 1.870829 | 0.5163978 | 2.683282 | 0 | 1.21106 | 3.777124 | 0.8164966 | 2.7646 | 1.109504
| Rel.Std.Dev. |  | 5.484% | 6.134% | 1.421% | 3.779% | 0% | 3.053% | 9.853% | 2.13% | 5.621% | 2.893%
| PDM3 |  | -1.173% | -19.98% | -4.672% | 86.28% | 4.949% | 4.074% | 0.5758% | 0.5758% | 29.04% | 0.6195%
| Z-Score (Absolute) |  | 0.34 | 3.96 | 1.01 | 16.52 | NA | 0.67 | 0 | 0 | 5.49 | 0.01
| Analytical results for B in OREAS 470 (Indicative Value 71 ppm) | [28 empty] | Indicative
B | Round | Replicate | Lab | Lab | Lab | Lab | Lab | Lab | [21 empty] | 1
| No | No | 03 | 04 | 06 | 08 | 09 | 18 | [21 empty] | ppm
|  |  | PF*MS | PF*OES/MS | PF*MS | PF*OES/MS | PF*OES | PF*OES | [21 empty] | 0
0
| 1 | 1 | 99 | 108 | < 1000 | 70 | 67 | 71 | [21 empty] | 1
| 1 | 2 | 85 | 166 | < 1000 | 70 | 73 | 77 | [21 empty] | 3
| 1 | 3 | 93 | 130 | < 1000 | 70 | 67 | 71 | [21 empty] | 16
| 1 | 4 | 95 | 106 | < 1000 | 70 | 64 | 70 | [21 empty] | 70.83333
| 1 | 5 | 94 | 129 | < 1000 | 70 | 71 | 77 | [21 empty] | 9
| 1 | 6 | 97 | 152 | < 1000 | 70 | 75 | 72
| Mean |  | 93.83333 | 131.8333 |  | 70 | 69.5 | 73
| Median |  | 94.5 | 129.5 |  | 70 | 69 | 71.5
| Std Dev. |  | 4.833908 | 23.75219 |  | 0 | 4.1833 | 3.162278
| Rel.Std.Dev. |  | 5.152% | 18.02% |  | 0% | 6.019% | 4.332%
| PDM3 |  | 32.47% | 86.12% |  | -1.176% | -1.882% | 3.059%
| Z-Score (Absolute) |  | 0.51 | 2.39 | 20.55 | 0.66 | 0.69 | 0.51
| Analytical results for Ba in OREAS 470 (Certified Value 0.101 wt.%) | [28 empty] | Certified
Ba | Round | Replicate | Lab | Lab | Lab | Lab | Lab | Lab | Lab | Lab | Lab | Lab | Lab | Lab | Lab | Lab | Lab | Lab | Lab | Lab | Lab | Lab | Lab | Lab | Lab | Lab |  |  |  | 1
| No | No | 01 | 02 | 03 | 04 | 06 | 07 | 08 | 09 | 10 | 11 | 12 | 13 | 14 | 15 | 16 | 17 | 18 | 19 | 20 | 21 | 23 | 24 | 26 | 27 |  |  |  | wt.%
|  |  | BF*OES/MS | BF*OES/MS | PF*MS | BF*OES/MS | BF*OES | PF*MS | PF*OES/MS | PF*MS | PF*OES | BF*MS | BF*MS | BF*MS | BF*MS | BF*MS | BF*MS | BF*MS | PF*MS | BF*MS | BF*OES/MS | BF*MS | BF*OES | PF*OES | PF*OES | PF*OES/MS |  |  |  | 3
3
| 1 | 1 | 0.1018 | 0.09900867 | 0.0959 | 0.0972 | 0.1026 | 0.1018 | 0.104 | 0.1036 | 0.0987 | 0.10698 | 0.108 | 0.0989 | 0.0937 | 0.1065 | 0.0982 | 0.09873412 | 0.1045 | 0.102 | 0.0977 | 0.09910445 | 0.1 | 0.10647 | 0.1204137 | 0.0984 |  |  |  | 1
| 1 | 2 | 0.1018 | 0.09763741 | 0.0923 | 0.0951 | 0.1007 | 0.103 | 0.1 | 0.1039 | 0.1001 | 0.10392 | 0.106 | 0.0945 | 0.0967 | 0.0929 | 0.1 | 0.100395 | 0.1041 | 0.1055 | 0.0977 | 0.10196155 | 0.099 | 0.10782 | 0.1010367 | 0.0979 |  |  |  | #N/A
| 1 | 3 | 0.1008 | 0.09672555 | 0.0989 | 0.1 | 0.0991 | 0.1045 | 0.101 | 0.101 | 0.0905 | 0.10094 | 0.1105 | 0.0986 | 0.0973 | 0.0974 | 0.1 | 0.1003631 | 0.101 | 0.1053 | 0.0975 | 0.10041 | 0.098 | 0.10732 | 0.1174167 | 0.0985 |  |  |  | 16
| 1 | 4 | 0.1024 | 0.09795573 | 0.109 | 0.0972 | 0.1009 | 0.1058 | 0.102 | 0.1006 | 0.0905 | 0.1036 | 0.105 | 0.0998 | 0.0966 | 0.0994 | 0.0959 | 0.09489457 | 0.1025 | 0.1053 | 0.0962 | 0.09841335 | 0.1 | 0.10728 | 0.1104327 | 0.0988 |  |  |  | 0.1005647
| 1 | 5 | 0.1013 | 0.0969289 | 0.102 | 0.0928 | 0.1005 | 0.1044 | 0.104 | 0.1028 | 0.0933 | 0.10079 | 0.109 | 0.0992 | 0.0932 | 0.103 | 0.0983 | 0.0994997 | 0.1009 | 0.1043 | 0.0986 | 0.1020279 | 0.1 | 0.10752 | 0.1022697 | 0.0985 |  |  |  | 8
| 1 | 6 | 0.1023 | 0.09738428 | 0.1007 | 0.0971 | 0.1013 | 0.1021 | 0.102 | 0.1027 | 0.095 | 0.10302 | 0.106 | 0.0944 | 0.0937 | 0.1025 | 0.0965 | 0.09803533 | 0.1005 | 0.1056 | 0.096 | 0.10079815 | 0.099 | 0.10737 | 0.1014687 | 0.0992
| Mean |  | 0.1017333 | 0.09760676 | 0.0998 | 0.09656667 | 0.10085 | 0.1036 | 0.1021667 | 0.1024333 | 0.09468333 | 0.1032083 | 0.1074167 | 0.09756667 | 0.0952 | 0.1002833 | 0.09815 | 0.09865364 | 0.10225 | 0.1046667 | 0.09728333 | 0.1004526 | 0.09933333 | 0.1072967 | 0.1088397 | 0.09855
| Median |  | 0.1018 | 0.09751084 | 0.0998 | 0.09715 | 0.1008 | 0.1037 | 0.102 | 0.10275 | 0.09415 | 0.10331 | 0.107 | 0.09875 | 0.09515 | 0.10095 | 0.09825 | 0.09911691 | 0.10175 | 0.1053 | 0.0976 | 0.100604075 | 0.0995 | 0.107345 | 0.1063512 | 0.0985
| Std Dev. |  | 0.0006055301 | 0.0008214105 | 0.005701929 | 0.002417161 | 0.001137981 | 0.001558204 | 0.001602082 | 0.001351542 | 0.004061732 | 0.002276598 | 0.002107526 | 0.002446767 | 0.001850405 | 0.004786404 | 0.001712016 | 0.00205863 | 0.001731762 | 0.001386603 | 0.0009948199 | 0.001473484 | 0.0008164966 | 0.0004501851 | 0.008584211 | 0.000432435
| Rel.Std.Dev. |  | 0.5952% | 0.8416% | 5.713% | 2.503% | 1.128% | 1.504% | 1.568% | 1.319% | 4.29% | 2.206% | 1.962% | 2.508% | 1.944% | 4.773% | 1.744% | 2.087% | 1.694% | 1.325% | 1.023% | 1.467% | 0.822% | 0.4196% | 7.887% | 0.4388%
| PDM3 |  | 1.162% | -2.941% | -0.7604% | -3.976% | 0.2837% | 3.018% | 1.593% | 1.858% | -5.848% | 2.629% | 6.813% | -2.981% | -5.335% | -0.2798% | -2.401% | -1.9% | 1.676% | 4.079% | -3.263% | -0.1115% | -1.224% | 6.694% | 8.228% | -2.003%
| Z-Score (Absolute) |  | 0.37 | 0.75 | 0.15 | 1.03 | 0.13 | 0.88 | 0.49 | 0.56 | 1.54 | 0.77 | 1.91 | 0.76 | 1.4 | 0.02 | 0.6 | 0.46 | 0.51 | 1.16 | 0.84 | 0.02 | 0.28 | 1.88 | 2.29 | 0.49
| Analytical results for Be in OREAS 470 (Certified Value 2 ppm) | [28 empty] | Certified
Be | Round | Replicate | Lab | Lab | Lab | Lab | Lab | Lab | Lab | Lab | Lab | Lab | Lab | Lab | Lab | Lab | Lab | [12 empty] | 1
| No | No | 01 | 03 | 04 | 06 | 07 | 08 | 09 | 10 | 11 | 17 | 19 | 20 | 21 | 24 | 27 | [12 empty] | ppm
|  |  | BF*OES/MS | PF*MS | PF*OES/MS | PF*MS | PF*MS | PF*OES/MS | PF*MS | PF*MS | BF*MS | BF*MS | BF*MS | BF*OES/MS | BF*MS | PF*MS | PF*OES/MS | [12 empty] | 2
3
| 1 | 1 | 2 | < 0.2 | < 20 | < 5 | < 5 | 2 | 2 | 2 | 1.8 | 1.7686 | 2 | 2 | 2.112 | 1.13177997 | 2.03 | [12 empty] | 1
| 1 | 2 | 2 | < 0.2 | < 20 | < 5 | < 5 | 2 | 2 | 2 | 1.9 | 1.7415 | 1 | 2 | 2.092 | 1.13448231 | 1.99 | [12 empty] | #N/A
| 1 | 3 | 2 | 0.5 | < 20 | < 5 | < 5 | 2 | 2 | 2 | 1.8 | 1.8662 | 2 | 2 | 2.054 | 1.13326321 | 2.05 | [12 empty] | 16
| 1 | 4 | 2 | 0.8 | < 20 | < 5 | < 5 | 2 | 2 | 2 | 1.8 | 1.6552 | 1 | 2 | 2.059 | 1.11891789 | 1.97 | [12 empty] | 1.9959375
| 1 | 5 | 2 | < 0.2 | < 20 | < 5 | < 5 | 2 | 2 | 2 | 2.2 | 1.7768 | 2 | 2 | 2.102 | 1.13896421 | 2.02 | [12 empty] | 9
| 1 | 6 | 2 | 0.4 | < 20 | < 5 | < 5 | 2 | 2 | 2 | 2.3 | 1.7739 | 2 | 2 | 1.976 | 1.12241087 | 1.95
| Mean |  | 2 | 0.5666667 |  |  |  | 2 | 2 | 2 | 1.966667 | 1.7637 | 1.666667 | 2 | 2.065833 | 1.12997 | 2.001667
| Median |  | 2 | 0.5 |  |  |  | 2 | 2 | 2 | 1.85 | 1.77125 | 2 | 2 | 2.0755 | 1.13252159 | 2.005
| Std Dev. |  | 0 | 0.2081666 |  |  |  | 0 | 0 | 0 | 0.2250926 | 0.0679279 | 0.5163978 | 0 | 0.0497611 | 0.007676817 | 0.0381663
| Rel.Std.Dev. |  | 0% | 36.74% |  |  |  | 0% | 0% | 0% | 11.45% | 3.851% | 30.98% | 0% | 2.409% | 0.6794% | 1.907%
| PDM3 |  | 0.2035% | -71.61% |  |  |  | 0.2035% | 0.2035% | 0.2035% | -1.467% | -11.64% | -16.5% | 0.2035% | 3.502% | -43.39% | 0.287%
| Z-Score (Absolute) |  | 0 | 17.07 | 81.94 | 5.12 | 5.12 | 0 | 0 | 0 | 0.34 | 2.42 | 3.41 | 0 | 0.67 | 8.91 | 0.02
| Analytical results for Bi in OREAS 470 (Certified Value 0.4 ppm) | [28 empty] | Certified
Bi | Round | Replicate | Lab | Lab | Lab | Lab | Lab | Lab | Lab | Lab | Lab | Lab | Lab | [16 empty] | 1
| No | No | 01 | 04 | 06 | 07 | 08 | 09 | 10 | 17 | 18 | 21 | 27 | [16 empty] | ppm
|  |  | BF*OES/MS | PF*OES/MS | PF*MS | PF*MS | PF*OES/MS | PF*MS | PF*MS | BF*MS | PF*MS | BF*MS | PF*OES/MS | [16 empty] | 2
2
| 1 | 1 | < 0.4 | 0.4 | < 0.5 | < 5 | 0.5 | 0.4 | 7.5 | 0.3965 | 0.5 | 0.376 | 0.4 | [16 empty] | 1
| 1 | 2 | < 0.4 | 0.4 | < 0.5 | < 5 | 0.4 | 0.3 | 1.8 | 0.4125 | 0.4 | 0.409 | 0.38 | [16 empty] | #N/A
| 1 | 3 | < 0.4 | 0.4 | < 0.5 | < 5 | 0.5 | 0.3 | 3.1 | 0.3823 | 0.4 | 0.378 | 0.35 | [16 empty] | 16
| 1 | 4 | < 0.4 | 0.4 | < 0.5 | < 5 | 0.4 | 0.3 | 2 | 0.4342 | 0.5 | 0.386 | 0.39 | [16 empty] | 0.4000667
| 1 | 5 | 0.4 | 0.4 | < 0.5 | < 5 | 0.5 | 0.3 | 2.4 | 0.4052 | 0.4 | 0.41 | 0.35 | [16 empty] | 10
| 1 | 6 | < 0.4 | 0.4 | < 0.5 | < 5 | 0.5 | 0.3 | 4.1 | 0.4375 | 0.6 | 0.416 | 0.35
| Mean |  | 0.4 | 0.4 |  |  | 0.4666667 | 0.3166667 | 3.483333 | 0.4113667 | 0.4666667 | 0.3958333 | 0.37
| Median |  | 0.4 | 0.4 |  |  | 0.5 | 0.3 | 2.75 | 0.40885 | 0.45 | 0.3975 | 0.365
| Std Dev. |  |  | 6.080942e-17 |  |  | 0.05163978 | 0.04082483 | 2.138613 | 0.02149192 | 0.08164966 | 0.01782601 | 0.02280351
| Rel.Std.Dev. |  |  | 1.52e-14% |  |  | 11.07% | 12.89% | 61.4% | 5.225% | 17.5% | 4.503% | 6.163%
| PDM3 |  | -0.01666% | -0.01666% |  |  | 16.65% | -20.85% | 770.7% | 2.825% | 16.65% | -1.058% | -7.515%
| Z-Score (Absolute) |  | 1.69 | 0 | 1.52 | 21.24 | 0.67 | 0.84 | 31.19 | 0.11 | 0.67 | 0.04 | 0.3
| Analytical results for CaO in OREAS 470 (Certified Value 0.22 wt.%) | [28 empty] | Certified
CaO | Round | Replicate | Lab | Lab | Lab | Lab | Lab | Lab | Lab | Lab | Lab | Lab | Lab | Lab | Lab | Lab | Lab | [12 empty] | 1
| No | No | 01 | 03 | 04 | 06 | 07 | 08 | 09 | 10 | 11 | 17 | 18 | 20 | 23 | 26 | 27 | [12 empty] | wt.%
|  |  | BF*OES/MS | PF*MS | PF*OES/MS | BF*OES | PF*MS | PF*OES/MS | PF*OES | PF*OES | BF*OES | BF*MS | PF*OES | BF*OES/MS | BF*OES | PF*OES | PF*OES/MS | [12 empty] | 3
3
| 1 | 1 | 0.22 | 0.57143 | 0.224 | 0.25 | 0.182 | 0.28 | 0.28 | 0.28 | 0.21 | 0.2117 | 0.42 | 0.21 | 0.2085 | 0.275726 | 0.224 | [12 empty] | 1
| 1 | 2 | 0.22 | 0.22205 | 0.21 | 0.21 | 0.168 | 0.28 | 0.28 | 0.28 | 0.21 | 0.1959 | 0.42 | 0.22 | 0.1973 | 0.277084 | 0.224 | [12 empty] | #N/A
| 1 | 3 | 0.22 | 0.27704 | 0.224 | 0.22 | 0.182 | 0.28 | 0.28 | 0.28 | 0.21 | 0.2152 | 0.42 | 0.21 | 0.2099 | 0.259356 | 0.224 | [12 empty] | 16
| 1 | 4 | 0.22 | 0.31174 | 0.196 | 0.2 | 0.182 | 0.28 | 0.28 | 0.28 | 0.22 | 0.2133 | 0.42 | 0.21 | 0.2155 | 0.264491 | 0.238 | [12 empty] | 0.2203136
| 1 | 5 | 0.22 | 0.26921 | 0.21 | 0.21 | 0.182 | 0.28 | 0.28 | 0.28 | 0.21 | 0.2048 | 0.42 | 0.22 | 0.2085 | 0.275265 | 0.224 | [12 empty] | 11
| 1 | 6 | 0.22 | 0.25605 | 0.238 | 0.21 | 0.182 | 0.28 | 0.28 | 0.28 | 0.21 | 0.2195 | 0.42 | 0.21 | 0.2085 | 0.263903 | 0.238
| Mean |  | 0.22 | 0.31792 | 0.217 | 0.2166667 | 0.1796667 | 0.28 | 0.28 | 0.28 | 0.2116667 | 0.2100667 | 0.42 | 0.2133333 | 0.2080333 | 0.2693042 | 0.2286667
| Median |  | 0.22 | 0.273125 | 0.217 | 0.21 | 0.182 | 0.28 | 0.28 | 0.28 | 0.21 | 0.2125 | 0.42 | 0.21 | 0.2085 | 0.269878 | 0.224
| Std Dev. |  | 0 | 0.1275683 | 0.01468332 | 0.0175119 | 0.005715476 | 0 | 0 | 0 | 0.004082483 | 0.00844859 | 0 | 0.005163978 | 0.005917657 | 0.007597401 | 0.007229569
| Rel.Std.Dev. |  | 0% | 40.13% | 6.767% | 8.082% | 3.181% | 0% | 0% | 0% | 1.929% | 4.022% | 0% | 2.421% | 2.845% | 2.821% | 3.162%
| PDM3 |  | -0.1423% | 44.3% | -1.504% | -1.655% | -18.45% | 27.09% | 27.09% | 27.09% | -3.925% | -4.651% | 90.64% | -3.168% | -5.574% | 22.24% | 3.791%
| Z-Score (Absolute) |  | 0 | 5.51 | 0.18 | 0.19 | 2.27 | 3.37 | 3.37 | 3.37 | 0.47 | 0.56 | 11.24 | 0.38 | 0.67 | 2.77 | 0.48
| Analytical results for Cd in OREAS 470 (Indicative Value < 10 ppm) | [28 empty] | Indicative
Cd | Round | Replicate | Lab | Lab | Lab | Lab | Lab | Lab | Lab | Lab | [19 empty] | 1
| No | No | 04 | 06 | 07 | 08 | 09 | 10 | 21 | 27 | [19 empty] | ppm
|  |  | PF*OES/MS | PF*MS | PF*MS | PF*OES/MS | PF*MS | PF*MS | BF*MS | PF*OES/MS | [19 empty] | 1
1
| 1 | 1 | < 5 | < 10 | 0.51 | < 10 | < 1 | < 0.2 | < 0.1 | 0.13 | [19 empty] | 1
| 1 | 2 | < 5 | < 10 | 0.54 | < 10 | < 1 | < 0.2 | < 0.1 | 0.11 | [19 empty] | 8
| 1 | 3 | < 5 | < 10 | 0.5 | < 10 | < 1 | < 0.2 | < 0.1 | 0.12 | [19 empty] | 16
| 1 | 4 | < 5 | < 10 | 0.5 | < 10 | < 1 | < 0.2 | < 0.1 | 0.11 | [19 empty] | < 10
| 1 | 5 | < 5 | < 10 | 0.53 | < 10 | < 1 | < 0.2 | < 0.1 | 0.12 | [19 empty] | 7
| 1 | 6 | < 5 | < 10 | 0.55 | < 10 | < 1 | < 0.2 | < 0.1 | 0.11
| Mean |  |  |  | 0.5216667 |  |  |  |  | 0.1166667
| Median |  |  |  | 0.52 |  |  |  |  | 0.115
| Std Dev. |  |  |  | 0.02136976 |  |  |  |  | 0.008164966
| Rel.Std.Dev. |  |  |  | 4.096% |  |  |  |  | 6.999%
PDM3
| Z-Score (Absolute) |  | 3.08 | 6.95 | 0.02 | 6.95 | 0.02 | 0.64 | 0.71 | 0.61
| Analytical results for CeO2 in OREAS 470 (Certified Value 139 ppm) | [28 empty] | Certified
CeO2 | Round | Replicate | Lab | Lab | Lab | Lab | Lab | Lab | Lab | Lab | Lab | Lab | Lab | Lab | Lab | Lab | Lab | Lab | Lab | Lab | Lab | Lab | Lab | Lab | Lab | Lab | Lab | Lab | Lab | 1
| No | No | 01 | 02 | 03 | 04 | 06 | 07 | 08 | 09 | 10 | 11 | 12 | 13 | 14 | 15 | 16 | 17 | 18 | 19 | 20 | 21 | 22 | 23 | 24 | 25 | 26 | 27 | 28 | ppm
|  |  | BF*OES/MS | BF*OES/MS | PF*MS | PF*OES/MS | PF*MS | BF*MS | PF*OES/MS | PF*MS | PF*MS | BF*MS | BF*MS | BF*MS | BF*MS | BF*MS | BF*MS | BF*MS | PF*MS | BF*MS | BF*OES/MS | BF*MS | BF*MS | BF*MS | PF*MS | BF*MS | PF*MS | PF*OES/MS | PF*OES/MS | 0
0
| 1 | 1 | 140.0376 | 146.4556 | 160.9204 | 135.124 | 132.17584 | 157.2352 | 135.124 | 146.05676 | 160.9204 | 150.60184 | 141.266 | 133.8956 | 133.8956 | 148.6364 | 138.8092 | 136.7606 | 142.24872 | 133.40424 | 136.22956 | 137.5648308 | 144.6895 | 144.9512 | 128.9853 | 139.27 | 144.2534 | 142.113596 | 113.55 | 1
| 1 | 2 | 136.3524 | 145.112 | 125.2968 | 140.0376 | 131.31596 | 153.55 | 143.7228 | 144.21416 | 137.5808 | 145.81108 | 141.266 | 132.053 | 140.0376 | 126.5252 | 143.7228 | 137.7007 | 143.47712 | 139.91476 |  | 136.5870244 | 151.4293 | 137.5808 | 126.0712 | 138.79 | 145.7517 | 140.393836 | 111.63 | #N/A
| 1 | 3 | 141.266 | 141.7623 | 181.8032 | 136.3524 | 133.40424 | 153.55 | 131.4388 | 137.82648 | 143.7228 | 142.12588 | 144.337 | 133.8956 | 140.6518 | 131.4388 | 144.337 | 138.2537 | 142.24872 | 141.14316 | 133.8956 | 137.4972688 | 140.4346 | 137.5808 | 127.1992 | 139.73 | 144.5174 | 140.725504 | 104.5 | 16
| 1 | 4 | 136.3524 | 146.7291 | 169.5192 | 138.8092 | 134.14128 | 158.4636 | 141.266 | 140.28328 | 136.3524 | 146.05676 | 141.266 | 135.124 | 138.8092 | 133.8956 | 135.7382 | 132.0984508 | 144.70552 | 135.98388 | 133.03572 | 134.528226 | 140.9388 | 140.0376 | 127.324 | 140.98 | 144.031 | 140.9589 | 102.37 | 139.3459
| 1 | 5 | 138.8092 | 143.7547 | 143.7228 | 138.8092 | 131.68448 | 156.0068 | 141.266 | 142.61724 | 156.0068 | 142.24872 | 146.1796 | 135.7382 | 135.124 | 141.266 | 141.266 | 137.2704 | 145.44256 | 136.47524 | 136.47524 | 136.5280612 | 149.4972 | 137.5808 | 127.8177 | 139.29 | 145.3563 | 141.315136 | 110.55 | 12
| 1 | 6 | 140.0376 | 145.8642 | 142.4944 | 140.0376 | 131.93016 | 158.4636 | 141.266 | 141.63452 | 138.8092 | 143.84564 | 140.6518 | 132.6672 | 135.7382 | 146.7938 | 138.8092 | 134.9802 | 142.74008 | 147.65368 | 132.54436 | 132.6696568 | 152.7883 | 136.3524 | 127.8995 | 139.82 | 141.2715 | 141.462544 | 110.36
| Mean |  | 138.8092 | 144.9463 | 153.9595 | 138.195 | 132.442 | 156.2115 | 139.0139 | 142.1054 | 145.5654 | 145.115 | 142.4944 | 133.8956 | 137.3761 | 138.0926 | 140.4471 | 136.1773 | 143.47712 | 139.0958 | 134.436096 | 135.8958 | 146.6296 | 139.0139 | 127.5495 | 139.6467 | 144.1969 | 141.161586 | 108.8267
| Median |  | 139.4234 | 145.4881 | 152.3216 | 138.8092 | 132.053 | 156.621 | 141.266 | 142.12588 | 141.266 | 144.82836 | 141.266 | 133.8956 | 137.2737 | 137.5808 | 140.0376 | 137.0155 | 143.1086 | 138.195 | 133.8956 | 136.5575428 | 147.0934 | 137.5808 | 127.5708 | 139.51 | 144.3854 | 141.137018 | 110.455
| Std Dev. |  | 2.055506 | 1.891262 | 20.60883 | 2.018467 | 1.094357 | 2.253927 | 4.688349 | 2.904242 | 10.41608 | 3.169812 | 2.231499 | 1.400591 | 2.819082 | 8.861667 | 3.288504 | 2.290741 | 1.336644 | 5.040733 | 1.817036 | 1.923859 | 5.361296 | 3.147837 | 0.9607151 | 0.7506975 | 1.578159 | 0.6068221 | 4.379455
| Rel.Std.Dev. |  | 1.481% | 1.305% | 13.39% | 1.461% | 0.8263% | 1.443% | 3.373% | 2.044% | 7.156% | 2.184% | 1.566% | 1.046% | 2.052% | 6.417% | 2.341% | 1.682% | 0.9316% | 3.624% | 1.352% | 1.416% | 3.656% | 2.264% | 0.7532% | 0.5376% | 1.094% | 0.4299% | 4.024%
| PDM3 |  | -0.3851% | 4.019% | 10.49% | -0.8259% | -4.954% | 12.1% | -0.2382% | 1.98% | 4.463% | 4.14% | 2.259% | -3.911% | -1.414% | -0.8994% | 0.7903% | -2.274% | 2.965% | -0.1794% | -3.523% | -2.476% | 5.227% | -0.2382% | -8.466% | 0.2159% | 3.481% | 1.303% | -21.9%
| Z-Score (Absolute) |  | 0.06 | 1.16 | 2.95 | 0.18 | 1.32 | 3.4 | 0.02 | 0.6 | 1.28 | 1.19 | 0.67 | 1.03 | 0.34 | 0.2 | 0.27 | 0.58 | 0.87 | 0 | 0.92 | 0.63 | 1.49 | 0.02 | 2.29 | 0.11 | 1.01 | 0.41 | 6.01
| Analytical results for Co in OREAS 470 (Certified Value 3.93 ppm) | [28 empty] | Certified
Co | Round | Replicate | Lab | Lab | Lab | Lab | Lab | Lab | Lab | Lab | Lab | Lab | Lab | Lab | Lab | Lab | [13 empty] | 1
| No | No | 01 | 04 | 06 | 07 | 08 | 10 | 11 | 17 | 19 | 20 | 21 | 23 | 24 | 27 | [13 empty] | ppm
|  |  | BF*OES/MS | BF*OES/MS | BF*MS | PF*MS | PF*OES/MS | PF*MS | BF*MS | BF*MS | BF*MS | BF*OES/MS | BF*MS | BF*MS | PF*MS | PF*OES/MS | [13 empty] | 2
2
| 1 | 1 | 5 | 3.7 | 4.2 | 7.04 | 4 | 7.2 | 4.5 | 4.1016 | 3.3 | 4.1 | 4.135 | 3.6 | 3.70935684 | 3.5 | [13 empty] | 1
| 1 | 2 | 4 | 3.5 | 4.1 | 6.42 | 4 | 6.1 | 4.4 | 4.1078 | 3.2 | 4.2 | 4.245 | 4.9 | 3.65417724 | 3.3 | [13 empty] | #N/A
| 1 | 3 | 4 | 3.8 | 4.2 | 6.47 | 5 | 6.3 | 4.3 | 4.375 | 3.5 | 4 | 4.122 | 4.9 | 3.63047617 | 3.8 | [13 empty] | 16
| 1 | 4 | 4 | 3.8 | 4 | 7.47 | 4 | 5.7 | 4.5 | 3.9836 | 5 | 4.2 | 4.043 | 7.7 | 3.65626715 | 3.6 | [13 empty] | 3.932888
| 1 | 5 | 4 | 3.5 | 4.2 | 6.41 | 4 | 6.9 | 4 | 4.1032 | 3.7 | 4.2 | 4.112 | 4.7 | 3.64941993 | 3.7 | [13 empty] | 13
| 1 | 6 | 4 | 3.6 | 3.9 | 6.66 | 4 | 6 | 4.1 | 4.059 | 3.4 | 4 | 4.191 | 3 | 3.65540547 | 3.7
| Mean |  | 4.166667 | 3.65 | 4.1 | 6.745 | 4.166667 | 6.366667 | 4.3 | 4.1217 | 3.683333 | 4.116667 | 4.141333 | 4.8 | 3.6591838 | 3.6
| Median |  | 4 | 3.65 | 4.15 | 6.565 | 4 | 6.2 | 4.35 | 4.1024 | 3.45 | 4.15 | 4.1285 | 4.8 | 3.654791355 | 3.65
| Std Dev. |  | 0.4082483 | 0.1378405 | 0.1264911 | 0.4273991 | 0.4082483 | 0.5715476 | 0.2097618 | 0.1327428 | 0.6675827 | 0.09831921 | 0.06950875 | 1.619877 | 0.02639941 | 0.1788854
| Rel.Std.Dev. |  | 9.798% | 3.776% | 3.085% | 6.337% | 9.798% | 8.977% | 4.878% | 3.221% | 18.12% | 2.388% | 1.678% | 33.75% | 0.7215% | 4.969%
| PDM3 |  | 5.944% | -7.193% | 4.249% | 71.5% | 5.944% | 61.88% | 9.334% | 4.801% | -6.345% | 4.673% | 5.3% | 22.05% | -6.959% | -8.464%
| Z-Score (Absolute) |  | NA | 0.71 | 0.03 | 3.95 | NA | 3.38 | 0.27 | 0 | 0.66 | 0 | 0.03 | 1.02 | 0.69 | 0.78
Results from laboratories 1, 4 and 8 were removed due to their 1 ppm reading resolution.
| Analytical results for Cr in OREAS 470 (Certified Value 73 ppm) | [28 empty] | Certified
Cr | Round | Replicate | Lab | Lab | Lab | Lab | Lab | Lab | Lab | Lab | Lab | Lab | Lab | Lab | Lab | Lab | Lab | Lab | Lab | Lab | Lab | Lab | Lab | [6 empty] | 1
| No | No | 01 | 02 | 03 | 04 | 06 | 07 | 08 | 09 | 10 | 11 | 12 | 13 | 14 | 15 | 16 | 17 | 18 | 20 | 21 | 23 | 27 | [6 empty] | ppm
|  |  | BF*OES/MS | BF*OES/MS | PF*MS | BF*OES/MS | BF*OES | PF*MS | PF*OES/MS | PF*OES | PF*OES | BF*OES | BF*MS | BF*MS | BF*MS | BF*MS | BF*MS | BF*MS | PF*OES | BF*OES/MS | BF*MS | BF*OES | PF*OES/MS | [6 empty] | 0
1
| 1 | 1 | 80 | 77.00381 | 63 | 74 | 70 | 101 | 60 | < 500 | 80 | 72 | 75 | 80 | 71 | 89 | 72 | 67.902 | < 500 | 68 | 45.301 | 70 | 70 | [6 empty] | 1
| 1 | 2 | 70 | 74.24802 | 71 | 73 | 70 | 101 | 60 | < 500 | 90 | 73 | 76 | 76 | 72 | 68 | 76 | 70.3668 | < 500 | 68 | 37.555 | < 70 | 70 | [6 empty] | #N/A
| 1 | 3 | 70 | 75.46307 | 76 | 76 | 70 | 102 | 70 | < 500 | 80 | 73 | 77 | 79 | 73 | 70 | 77 | 71.61 | < 500 | 62 | 43.822 | < 70 | 70 | [6 empty] | 16
| 1 | 4 | 70 | 77.55396 | 85 | 71 | 70 | 104 | 70 | < 500 | 75 | 71 | 75 | 80 | 73 | 73 | 70 | 78.6553 | < 500 | 68 | 45.351 | 100 | 70 | [6 empty] | 72.65716
| 1 | 5 | 70 | 73.85098 | 68 | 71 | 140 | 101 | 60 | < 500 | 80 | 72 | 77 | 84 | 69 | 77 | 73 | 67.7156 | < 500 | 68 | 51.219 | < 70 | 70 | [6 empty] | 14
| 1 | 6 | 70 | 74.63782 | 81 | 73 | 70 | 98 | 70 | < 500 | 85 | 73 | 74 | 73 | 73 | 75 | 71 | 69.4819 | < 500 | 68 | 47.125 | < 70 | 70
| Mean |  | 71.66667 | 75.45961 | 74 | 73 | 81.66667 | 101.1667 | 65 |  | 81.66667 | 72.33333 | 75.66667 | 78.66667 | 71.83333 | 75.33333 | 73.16667 | 70.95527 |  | 67 | 45.06217 | 85 | 70
| Median |  | 70 | 75.05045 | 73.5 | 73 | 70 | 101 | 65 |  | 80 | 72.5 | 75.5 | 79.5 | 72.5 | 74 | 72.5 | 69.92435 |  | 68 | 45.326 | 85 | 70
| Std Dev. |  | 4.082483 | 1.516696 | 8.246211 | 1.897367 | 28.57738 | 1.94079 | 5.477226 |  | 5.163978 | 0.8164966 | 1.21106 | 3.777124 | 1.602082 | 7.447595 | 2.786874 | 4.051029 |  | 2.44949 | 4.476559 | 21.2132 | 0
| Rel.Std.Dev. |  | 5.696% | 2.01% | 11.14% | 2.599% | 34.99% | 1.918% | 8.427% |  | 6.323% | 1.129% | 1.601% | 4.801% | 2.23% | 9.886% | 3.809% | 5.709% |  | 3.656% | 9.934% | 24.96% | 0%
| PDM3 |  | -1.363% | 3.857% | 1.848% | 0.4719% | 12.4% | 39.24% | -10.54% |  | 12.4% | -0.4457% | 4.142% | 8.271% | -1.134% | 3.683% | 0.7013% | -2.342% |  | -7.786% | -37.98% | 16.99% | -3.657%
| Z-Score (Absolute) |  | NA | 0.33 | 0.07 | 0.1 | 1.09 | 4.82 | NA | 30.85 | NA | 0.22 | 0.36 | 0.89 | 0.31 | 0.31 | 0.07 | 0.46 | 30.85 | 1.1 | 4.99 | 3.83 | 0.9
Results from laboratory 10 were removed due to their 1 ppm reading resolution. Results from laboratories 1 and 8 were removed due to their 10 ppm reading resolution.
| Analytical results for Cs in OREAS 470 (Certified Value 7.95 ppm) | [28 empty] | Certified
Cs | Round | Replicate | Lab | Lab | Lab | Lab | Lab | Lab | Lab | Lab | Lab | Lab | Lab | Lab | Lab | Lab | Lab | Lab | Lab | Lab | Lab | Lab | Lab | [6 empty] | 1
| No | No | 01 | 02 | 04 | 06 | 08 | 09 | 10 | 11 | 12 | 13 | 14 | 15 | 16 | 17 | 18 | 19 | 20 | 21 | 23 | 26 | 27 | [6 empty] | ppm
|  |  | BF*OES/MS | BF*OES/MS | PF*OES/MS | PF*MS | PF*OES/MS | PF*MS | PF*MS | BF*MS | BF*MS | BF*MS | BF*MS | BF*MS | BF*MS | BF*MS | PF*MS | BF*MS | BF*OES/MS | BF*MS | BF*MS | PF*MS | PF*OES/MS | [6 empty] | 2
3
| 1 | 1 | 7.7 | 7.945134 | 7.9 | 7.5 | 7.92 | 8.3 | 8.3 | 8.5 | 8.84 | 7.68 | 7.3 | 7.9 | 8.83 | 7.6312 | 8.4 | 7.5 | 8.1 | 8.306 | 5.6 | 8.304967 | 8.19 | [6 empty] | 1
| 1 | 2 | 7.4 | 7.629589 | 8.2 | 7.5 | 7.88 | 8 | 7.6 | 8.6 | 8.39 | 7.46 | 7.67 | 7.44 | 7.85 | 7.3273 | 8.2 | 7.9 | 8.1 | 8.523 | 7.6 | 8.704309 | 7.95 | [6 empty] | #N/A
| 1 | 3 | 7.7 | 8.066679 | 7.9 | 7.6 | 7.93 | 7.6 | 7.3 | 8.8 | 9.22 | 8.04 | 7.54 | 7.74 | 8.29 | 7.4298 | 8.1 | 7.5 | 8.1 | 8.545 | 7.7 | 8.598041 | 7.94 | [6 empty] | 16
| 1 | 4 | 7.4 | 8.141848 | 7.8 | 7.3 | 7.86 | 7.6 | 7.1 | 8.8 | 8.47 | 7.72 | 7.52 | 7.82 | 8.24 | 7.2498 | 8.3 | 7.7 | 8 | 8.467 | 7.3 | 8.760962 | 7.97 | [6 empty] | 7.95358
| 1 | 5 | 7.5 | 7.625844 | 8.1 | 7.5 | 7.94 | 7.6 | 7.4 | 8 | 9.33 | 7.73 | 7.2 | 8.27 | 8.34 | 7.4697 | 7.4 | 7.8 | 8.1 | 8.667 | 7.4 | 8.769407 | 7.88 | [6 empty] | 15
| 1 | 6 | 7.6 | 7.695002 | 8.1 | 7.5 | 7.88 | 7.7 | 7.4 | 8.7 | 8.46 | 7.22 | 7.36 | 8.16 | 7.47 | 7.6143 | 8.1 | 8 | 8 | 8.447 | 4.9 | 8.810658 | 8.06
| Mean |  | 7.55 | 7.850683 | 8 | 7.483333 | 7.901667 | 7.8 | 7.516667 | 8.566667 | 8.785 | 7.641667 | 7.431667 | 7.888333 | 8.17 | 7.453683 | 8.083333 | 7.733333 | 8.066667 | 8.4925 | 6.75 | 8.658057 | 7.998333
| Median |  | 7.55 | 7.820068 | 8 | 7.5 | 7.9 | 7.65 | 7.4 | 8.65 | 8.655 | 7.7 | 7.44 | 7.86 | 8.265 | 7.44975 | 8.15 | 7.75 | 8.1 | 8.495 | 7.35 | 8.732636 | 7.96
| Std Dev. |  | 0.1378405 | 0.2297932 | 0.1549193 | 0.09831921 | 0.03250641 | 0.2898275 | 0.4167333 | 0.3011091 | 0.4123469 | 0.2774467 | 0.1746329 | 0.2990931 | 0.4639397 | 0.1521039 | 0.3544949 | 0.2065591 | 0.05163978 | 0.1196992 | 1.191218 | 0.1879837 | 0.110529
| Rel.Std.Dev. |  | 1.826% | 2.927% | 1.936% | 1.314% | 0.4114% | 3.716% | 5.544% | 3.515% | 4.694% | 3.631% | 2.35% | 3.792% | 5.679% | 2.041% | 4.386% | 2.671% | 0.6402% | 1.409% | 17.65% | 2.171% | 1.382%
| PDM3 |  | -5.074% | -1.294% | 0.5836% | -5.912% | -0.6527% | -1.931% | -5.493% | 7.708% | 10.45% | -3.922% | -6.562% | -0.8203% | 2.721% | -6.285% | 1.631% | -2.769% | 1.422% | 6.776% | -15.13% | 8.857% | 0.5627%
| Z-Score (Absolute) |  | 0.81 | 0.09 | 0.27 | 0.97 | 0.03 | 0.21 | 0.89 | 1.62 | 2.15 | 0.59 | 1.09 | 0 | 0.67 | 1.04 | 0.47 | 0.37 | 0.43 | 1.45 | 2.73 | 1.84 | 0.26
| Analytical results for Cu in OREAS 470 (Certified Value 21.1 ppm) | [28 empty] | Certified
Cu | Round | Replicate | Lab | Lab | Lab | Lab | Lab | Lab | Lab | Lab | Lab | Lab | Lab | Lab | [15 empty] | 1
| No | No | 01 | 03 | 04 | 06 | 07 | 08 | 10 | 17 | 21 | 23 | 24 | 27 | [15 empty] | ppm
|  |  | BF*OES/MS | PF*MS | BF*OES/MS | BF*MS | PF*MS | PF*OES/MS | PF*OES | BF*MS | BF*MS | BF*MS | PF*OES | PF*OES/MS | [15 empty] | 1
1
| 1 | 1 | 20 | < 10 | 25 | 20 | 78 | < 20 | 11 | 20.5542 | 23.199 | 68 | 18.008 | 24.1 | [15 empty] | 1
| 1 | 2 | 20 | 10 | 23 | 21 | 68 | 20 | < 10 | 22.0041 | 22.071 | 45 | 18.88 | 22.2 | [15 empty] | #N/A
| 1 | 3 | 20 | 22 | 32 | 18 | 78 | < 20 | < 10 | 20.8132 | 23.503 | 45 | 18.968 | 24.1 | [15 empty] | 16
| 1 | 4 | 20 | 22 | 22 | 20 | 76 | 20 | < 10 | 23.0518 | 20.909 | 74 | 18.736 | 22.4 | [15 empty] | 21.08949
| 1 | 5 | 20 | 18 | 22 | 19 | 68 | 20 | < 10 | 20.3975 | 22.217 | 68 | 18.952 | 23.2 | [15 empty] | 16
| 1 | 6 | 20 | 15 | 23 | 21 | 70 | 20 | 11 | 19.9858 | 23.305 | 44 | 18.504 | 22.4
| Mean |  | 20 | 17.4 | 24.5 | 19.83333 | 73 | 20 | 11 | 21.13443 | 22.534 | 57.33333 | 18.67467 | 23.06667
| Median |  | 20 | 18 | 23 | 20 | 73 | 20 | 11 | 20.6837 | 22.708 | 56.5 | 18.808 | 22.8
| Std Dev. |  | 0 | 5.07937 | 3.834058 | 1.169045 | 4.857983 | 0 | 0 | 1.160595 | 0.9930871 | 14.05228 | 0.3694464 | 0.8710147
| Rel.Std.Dev. |  | 0% | 29.19% | 15.65% | 5.894% | 6.655% | 0% | 0% | 5.491% | 4.407% | 24.51% | 1.978% | 3.776%
| PDM3 |  | -5.166% | -17.49% | 16.17% | -5.956% | 246.1% | -5.166% | -47.84% | 0.2131% | 6.849% | 171.9% | -11.45% | 9.375%
| Z-Score (Absolute) |  | NA | 1.51 | 0.62 | 0.46 | 11.85 | NA | 3.43 | 0.16 | 0.16 | 8.22 | 0.73 | 0.29
Results from laboratories 1 and 8 were removed due to their 10 ppm reading resolution.
| Analytical results for Dy2O3 in OREAS 470 (Certified Value 4.35 ppm) | [28 empty] | Certified
Dy2O3 | Round | Replicate | Lab | Lab | Lab | Lab | Lab | Lab | Lab | Lab | Lab | Lab | Lab | Lab | Lab | Lab | Lab | Lab | Lab | Lab | Lab | Lab | Lab | Lab | Lab | Lab | Lab | Lab | Lab | 1
| No | No | 01 | 02 | 03 | 04 | 06 | 07 | 08 | 09 | 10 | 11 | 12 | 13 | 14 | 15 | 16 | 17 | 18 | 19 | 20 | 21 | 22 | 23 | 24 | 25 | 26 | 27 | 28 | ppm
|  |  | BF*OES/MS | BF*OES/MS | PF*MS | PF*OES/MS | PF*MS | BF*MS | PF*OES/MS | PF*MS | PF*MS | BF*MS | BF*MS | BF*MS | BF*MS | BF*MS | BF*MS | BF*MS | PF*MS | BF*MS | BF*OES/MS | BF*MS | BF*MS | BF*MS | PF*MS | BF*MS | PF*MS | PF*OES/MS | PF*OES/MS | 2
3
| 1 | 1 | 4.47603 | 5.154518 | 5.7385 | 4.567846 | 4.097289 | 3.913657 | 4.24649 | 4.70557 | 5.153173 | 4.36126 | 4.039904 | 4.257967 | 4.418645 | 4.430122 | 4.097289 | 4.13688465 | 4.47603 | 4.969541 | 4.154674 | 5.0429938 | 4.682883 | 4.36126 | 3.68392 | 4.23 | 4.057306 | 3.67264 | 3.71 | 1
| 1 | 2 | 4.36126 | 4.903626 | 3.4431 | 4.464553 | 3.971042 | 3.90218 | 4.24649 | 4.5908 | 4.785909 | 4.93511 | 4.039904 | 4.269444 | 4.831817 | 4.212059 | 4.556369 | 4.20264786 | 4.01695 | 4.338306 |  | 4.9993812 | 4.521794 | 4.430122 | 3.524264 | 4.06 | 4.072463 | 3.661163 | 3.49 | #N/A
| 1 | 3 | 4.47603 | 4.940177 | 4.5908 | 4.36126 | 4.005473 | 3.993996 | 4.24649 | 4.5908 | 4.498984 | 4.47603 | 4.441599 | 4.200582 | 4.47603 | 4.01695 | 5.520437 | 4.28906967 | 4.36126 | 4.47603 | 4.120243 | 5.0567662 | 3.830022 | 4.567846 | 3.508594 | 4.18 | 4.222397 | 3.67264 | 3.55 | 16
| 1 | 4 | 4.36126 | 4.880527 | 4.5908 | 4.464553 | 4.108766 | 3.982519 | 4.47603 | 4.5908 | 4.349783 | 4.5908 | 4.235013 | 4.120243 | 4.384214 | 4.292398 | 4.407168 | 4.00788317 | 4.13172 | 4.556369 | 4.13172 | 4.9052698 | 3.913178 | 4.567846 | 3.540374 | 4.02 | 4.081079 | 3.707071 | 3.6 | 4.352362
| 1 | 5 | 4.36126 | 5.246102 | 4.5908 | 4.47603 | 4.108766 | 4.051381 | 4.24649 | 4.5908 | 4.808863 | 4.47603 | 4.556369 | 4.051381 | 4.177628 | 4.556369 | 4.453076 | 4.18715391 | 4.36126 | 5.015449 | 4.200582 | 4.9660979 | 4.142843 | 4.567846 | 3.483767 | 4.19 | 4.062012 | 3.638209 | 3.68 | 17
| 1 | 6 | 4.36126 | 5.305136 | 4.5908 | 4.602277 | 3.993996 | 4.028427 | 4.47603 | 4.5908 | 4.36126 | 4.47603 | 4.097289 | 4.372737 | 4.510461 | 4.682616 | 4.177628 | 4.22973358 | 4.47603 | 4.200582 | 4.085812 | 4.6493327 | 4.067153 | 4.487507 | 3.530864 | 4.04 | 3.986227 | 3.615255 | 3.06
| Mean |  | 4.399517 | 5.071681 | 4.5908 | 4.48942 | 4.047555 | 3.978693 | 4.323003 | 4.609928 | 4.659662 | 4.552543 | 4.235013 | 4.212059 | 4.466466 | 4.365086 | 4.535328 | 4.17556214 | 4.303875 | 4.592713 | 4.1386062 | 4.93664 | 4.192979 | 4.497071 | 3.545297 | 4.12 | 4.080247 | 3.661163 | 3.515
| Median |  | 4.36126 | 5.047347 | 4.5908 | 4.4702915 | 4.051381 | 3.9882575 | 4.24649 | 4.5908 | 4.6424465 | 4.47603 | 4.166151 | 4.2292745 | 4.4473375 | 4.36126 | 4.430122 | 4.194900885 | 4.36126 | 4.5161995 | 4.13172 | 4.98273955 | 4.104998 | 4.5276765 | 3.527564 | 4.12 | 4.067238 | 3.6669015 | 3.575
| Std Dev. |  | 0.05926697 | 0.1864736 | 0.7258692 | 0.08570689 | 0.06396991 | 0.06014941 | 0.1185339 | 0.04685466 | 0.3138912 | 0.2009841 | 0.2195679 | 0.1145402 | 0.213536 | 0.241472 | 0.5126208 | 0.09622754 | 0.1885864 | 0.3329055 | 0.04263516 | 0.1510465 | 0.3395578 | 0.08723023 | 0.07074499 | 0.09011104 | 0.07741613 | 0.03163991 | 0.237213
| Rel.Std.Dev. |  | 1.347% | 3.677% | 15.81% | 1.909% | 1.58% | 1.512% | 2.742% | 1.016% | 6.736% | 4.415% | 5.185% | 2.719% | 4.781% | 5.532% | 11.3% | 2.305% | 4.382% | 7.249% | 1.03% | 3.06% | 8.098% | 1.94% | 1.995% | 2.187% | 1.897% | 0.8642% | 6.749%
| PDM3 |  | 1.083% | 16.53% | 5.478% | 3.149% | -7.003% | -8.585% | -0.6745% | 5.918% | 7.061% | 4.599% | -2.696% | -3.224% | 2.622% | 0.2923% | 4.204% | -4.062% | -1.114% | 5.522% | -4.911% | 13.42% | -3.662% | 3.325% | -18.54% | -5.339% | -6.252% | -15.88% | -19.24%
| Z-Score (Absolute) |  | 0.18 | 2.37 | 0.8 | 0.47 | 0.97 | 1.19 | 0.07 | 0.87 | 1.03 | 0.68 | 0.36 | 0.43 | 0.4 | 0.07 | 0.62 | 0.55 | 0.13 | 0.81 | 0.67 | 1.93 | 0.49 | 0.5 | 2.6 | 0.73 | 0.86 | 2.22 | NA
Results from Laboratory 1.28 were excluded due to a low bias observed in the Control sample.
| Analytical results for Er2O3 in OREAS 470 (Certified Value 2.33 ppm) | [28 empty] | Certified
Er2O3 | Round | Replicate | Lab | Lab | Lab | Lab | Lab | Lab | Lab | Lab | Lab | Lab | Lab | Lab | Lab | Lab | Lab | Lab | Lab | Lab | Lab | Lab | Lab | Lab | Lab | Lab | Lab | Lab |  | 1
| No | No | 01 | 02 | 03 | 04 | 06 | 07 | 08 | 09 | 10 | 11 | 12 | 13 | 14 | 15 | 16 | 17 | 18 | 19 | 20 | 21 | 22 | 23 | 24 | 25 | 26 | 27 |  | ppm
|  |  | BF*OES/MS | BF*OES/MS | PF*MS | PF*OES/MS | PF*MS | BF*MS | PF*OES/MS | PF*MS | PF*MS | BF*MS | BF*MS | BF*MS | BF*MS | BF*MS | BF*MS | BF*MS | PF*MS | BF*MS | BF*OES/MS | BF*MS | BF*MS | BF*MS | PF*MS | BF*MS | PF*MS | PF*OES/MS |  | 2
3
| 1 | 1 | 2.40135 | 2.891152 | 3.4 | 2.37848 | 2.17265 | 2.33274 | 2.5157 | 2.5157 | 2.664355 | 2.40135 | 2.35561 | 2.595745 | 2.26413 | 2.37848 | 2.344175 | 2.2902018 | 2.63005 | 2.458525 | 2.37848 | 2.37848 | 2.091863 | 2.44709 | 2.131052 | 2.504265 | 2.234175 | 1.92108 |  | 1
| 1 | 2 | 2.287 | 2.688499 | < 2.3 | 2.49283 | 2.21839 | 2.115475 | 2.287 | 2.40135 | 2.287 | 2.5157 | 2.412785 | 2.161215 | 2.24126 | 2.275565 | 2.46996 | 2.2977489 | 2.40135 | 2.824445 |  | 2.328166 | 2.022911 | 2.389915 | 2.080787 | 2.30987 | 2.281873 | 1.8296 |  | 14
| 1 | 3 | 2.40135 | 2.800868 | 2.3 | 2.435655 | 2.229825 | 2.252695 | 2.40135 | 2.40135 | 2.17265 | 2.287 | 2.504265 | 2.367045 | 2.458525 | 2.21839 | 2.732965 | 2.2927175 | 2.287 | 2.53857 | 2.287 | 2.305296 | 1.793334 | 2.481395 | 2.087816 | 2.287 | 2.250626 | 1.80673 |  | 16
| 1 | 4 | 2.287 | 2.958416 | 2.3 | 2.389915 | 2.138345 | 2.092605 | 2.17265 | 2.40135 | 2.24126 | 2.5157 | 2.435655 | 2.321305 | 2.35561 | 2.19552 | 2.481395 | 2.16270155 | 2.63005 | 2.092605 | 2.40135 | 2.2355425 | 1.832001 | 2.504265 | 2.110361 | 2.252695 | 2.274241 | 1.863905 |  | 2.331194
| 1 | 5 | 2.287 | 2.821097 | < 2.3 | 2.481395 | 2.30987 | 2.287 | 2.17265 | 2.5157 | 2.367045 | 2.40135 | 2.40135 | 2.367045 | 2.17265 | 2.49283 | 2.5157 | 2.30906955 | 2.40135 | 2.40135 | 2.35561 | 2.341888 | 1.802435 | 2.42422 | 2.122445 | 2.389915 | 2.302739 | 1.85247 |  | 18
| 1 | 6 | 2.287 | 2.654065 | < 2.3 | 2.481395 | 2.344175 | 2.12691 | 2.17265 | 2.5157 | 2.184085 | 2.287 | 2.367045 | 2.321305 | 2.184085 | 2.24126 | 2.26413 | 2.26424435 | 2.287 | 2.229825 | 2.30987 | 2.1372015 | 1.818729 | 2.504265 | 2.0515 | 2.252695 | 2.278698 | 1.886775
| Mean |  | 2.325117 | 2.802349 | 2.666667 | 2.443278 | 2.2355425 | 2.2012375 | 2.287 | 2.458525 | 2.319399 | 2.40135 | 2.412785 | 2.35561 | 2.279377 | 2.300341 | 2.468054 | 2.269447275 | 2.439467 | 2.42422 | 2.346462 | 2.287762 | 1.893546 | 2.458525 | 2.097327 | 2.33274 | 2.270392 | 1.860093
| Median |  | 2.287 | 2.810982 | 2.3 | 2.458525 | 2.2241075 | 2.1898025 | 2.229825 | 2.458525 | 2.26413 | 2.40135 | 2.4070675 | 2.344175 | 2.252695 | 2.2584125 | 2.4756775 | 2.29145965 | 2.40135 | 2.4299375 | 2.35561 | 2.316731 | 1.825365 | 2.4642425 | 2.099088 | 2.298435 | 2.276469 | 1.8581875
| Std Dev. |  | 0.05905009 | 0.1162295 | 0.6350853 | 0.04993138 | 0.0788103 | 0.1019576 | 0.1446426 | 0.06263207 | 0.1834477 | 0.1022777 | 0.0536349 | 0.1400496 | 0.1096012 | 0.1139873 | 0.1609724 | 0.05434129 | 0.1562318 | 0.2540527 | 0.04742424 | 0.08774354 | 0.1294558 | 0.04630822 | 0.02967243 | 0.09810137 | 0.02434888 | 0.04069746
| Rel.Std.Dev. |  | 2.54% | 4.148% | 23.82% | 2.044% | 3.525% | 4.632% | 6.325% | 2.548% | 7.909% | 4.259% | 2.223% | 5.945% | 4.808% | 4.955% | 6.522% | 2.394% | 6.404% | 10.48% | 2.021% | 3.835% | 6.837% | 1.884% | 1.415% | 4.205% | 1.072% | 2.188%
| PDM3 |  | -0.2607% | 20.21% | 14.39% | 4.808% | -4.103% | -5.575% | -1.896% | 5.462% | -0.506% | 3.009% | 3.5% | 1.047% | -2.223% | -1.323% | 5.871% | -2.649% | 4.645% | 3.99% | 0.6549% | -1.863% | -18.77% | 5.462% | -10.03% | 0.06631% | -2.608% | -20.21%
| Z-Score (Absolute) |  | 0.02 | 3.65 | 3.17 | 0.92 | 0.66 | 0.92 | 0.27 | 1.04 | 0.02 | 0.6 | 0.69 | 0.25 | 0.33 | 0.17 | 1.11 | 0.4 | 0.89 | 0.78 | 0.18 | 0.26 | 3.26 | 1.04 | 1.71 | 0.08 | 0.39 | 3.52
| Analytical results for Eu2O3 in OREAS 470 (Certified Value 1.63 ppm) | [28 empty] | Certified
Eu2O3 | Round | Replicate | Lab | Lab | Lab | Lab | Lab | Lab | Lab | Lab | Lab | Lab | Lab | Lab | Lab | Lab | Lab | Lab | Lab | Lab | Lab | Lab | Lab | Lab | Lab | Lab | Lab | Lab |  | 1
| No | No | 01 | 02 | 03 | 04 | 06 | 07 | 08 | 09 | 10 | 11 | 12 | 13 | 14 | 15 | 16 | 17 | 18 | 19 | 20 | 21 | 22 | 23 | 24 | 25 | 26 | 27 |  | ppm
|  |  | BF*OES/MS | BF*OES/MS | PF*MS | PF*OES/MS | BF*MS | BF*MS | PF*OES/MS | PF*MS | PF*MS | BF*MS | BF*MS | BF*MS | BF*MS | BF*MS | BF*MS | BF*MS | PF*MS | BF*MS | BF*OES/MS | BF*MS | BF*MS | BF*MS | PF*MS | BF*MS | PF*MS | PF*OES/MS |  | 2
3
| 1 | 1 | 1.62106 | 1.765834 | < 2.3 | 1.528428 | 1.678955 | 1.493691 | 1.62106 | 1.62106 | 1.922114 | 1.62106 | 1.678955 | 1.574744 | 1.574744 | 1.586323 | 1.632639 | 1.66355493 | 1.38948 | 1.296848 | 1.725271 | 1.6951656 | 1.929886 | 1.597902 | 1.961157 | 1.678955 | 1.644302 | 1.655797 |  | 1
| 1 | 2 | 1.597902 | 1.796988 | < 2.3 | 1.678955 | 1.702113 | 1.412638 | 1.85264 | 1.62106 | 1.586323 | 1.73685 | 1.458954 | 1.470533 | 1.73685 | 1.447375 | 1.806324 | 1.52947011 | 1.38948 | 1.817903 |  | 1.6893761 | 2.13261 | 1.609481 | 1.909478 | 1.771587 | 1.621329 | 1.540007 |  | #N/A
| 1 | 3 | 1.597902 | 1.763807 | < 2.3 | 1.597902 | 1.516849 | 1.597902 | 1.85264 | 1.62106 | 1.574744 | 1.62106 | 1.609481 | 1.551586 | 1.760008 | 1.401059 | 1.690534 | 1.61283891 | 1.50527 | 1.702113 | 1.678955 | 1.6824287 | 1.959467 | 1.632639 | 1.890567 | 1.690534 | 1.614569 | 1.597902 |  | 16
| 1 | 4 | 1.540007 | 1.850203 | < 2.3 | 1.586323 | 1.644218 | 1.50527 | 1.85264 | 1.62106 | 1.551586 | 1.50527 | 1.482112 | 1.482112 | 1.632639 | 1.597902 | 1.574744 | 1.50955423 | 1.50527 | 1.609481 | 1.702113 | 1.6731655 | 1.891663 | 1.62106 | 1.926155 | 1.806324 | 1.631568 | 1.563165 |  | 1.62895
| 1 | 5 | 1.574744 | 1.777052 | < 2.3 | 1.667376 | 1.922114 | 1.551586 | 1.73685 | 1.62106 | 1.586323 | 1.62106 | 1.482112 | 1.482112 | 1.551586 | 1.644218 | 1.702113 | 1.55714392 | 1.50527 | 1.806324 | 1.725271 | 1.6720076 | 1.940595 | 1.62106 | 1.911614 | 1.864219 | 1.662295 | 1.632639 |  | 19
| 1 | 6 | 1.632639 | 1.769974 | < 2.3 | 1.551586 | 1.748429 | 1.482112 | 1.73685 | 1.62106 | 1.655797 | 1.50527 | 1.563165 | 1.401059 | 1.551586 | 1.725271 | 1.609481 | 1.59083881 | 1.50527 | 1.887377 | 1.713692 | 1.6361127 | 2.000513 | 1.563165 | 1.915146 | 1.748429 | 1.597686 | 1.597902
| Mean |  | 1.594042 | 1.78731 |  | 1.601762 | 1.702113 | 1.5072 | 1.775447 | 1.62106 | 1.646148 | 1.601762 | 1.5457965 | 1.493691 | 1.634569 | 1.567025 | 1.669306 | 1.577233485 | 1.466673 | 1.686674 | 1.7090604 | 1.674709 | 1.975789 | 1.607551 | 1.91902 | 1.760008 | 1.628625 | 1.597902
| Median |  | 1.597902 | 1.773513 |  | 1.5921125 | 1.690534 | 1.4994805 | 1.794745 | 1.62106 | 1.586323 | 1.62106 | 1.5226385 | 1.482112 | 1.6036915 | 1.5921125 | 1.6615865 | 1.573991365 | 1.50527 | 1.7542185 | 1.713692 | 1.6777971 | 1.950031 | 1.6152705 | 1.91338 | 1.760008 | 1.626449 | 1.597902
| Std Dev. |  | 0.03329172 | 0.03307147 |  | 0.06068398 | 0.133234 | 0.06317368 | 0.09454214 | 0 | 0.1396058 | 0.08716355 | 0.08688109 | 0.06213943 | 0.09332894 | 0.121809 | 0.08266357 | 0.05686766 | 0.0597937 | 0.2144669 | 0.01937537 | 0.0209406 | 0.0847272 | 0.02474405 | 0.02365115 | 0.07024169 | 0.02278673 | 0.04270124
| Rel.Std.Dev. |  | 2.089% | 1.85% |  | 3.789% | 7.828% | 4.191% | 5.325% | 0% | 8.481% | 5.442% | 5.62% | 4.16% | 5.71% | 7.773% | 4.952% | 3.606% | 4.077% | 12.72% | 1.134% | 1.25% | 4.288% | 1.539% | 1.232% | 3.991% | 1.399% | 2.672%
| PDM3 |  | -2.143% | 9.722% |  | -1.669% | 4.491% | -7.474% | 8.993% | -0.4844% | 1.056% | -1.669% | -5.105% | -8.303% | 0.3449% | -3.802% | 2.477% | -3.175% | -9.962% | 3.544% | 4.918% | 2.809% | 21.29% | -1.314% | 17.81% | 8.046% | -0.01999% | -1.906%
| Z-Score (Absolute) |  | 0.35 | 1.83 | 5.26 | 0.26 | 0.87 | 1.33 | 1.7 | 0.04 | 0.24 | 0.26 | 0.89 | 1.48 | 0.11 | 0.65 | 0.5 | 0.54 | 1.78 | 0.7 | 0.95 | 0.56 | 3.96 | 0.19 | 3.32 | 1.52 | 0.04 | 0.3
| Analytical results for Fe2O3 in OREAS 470 (Certified Value 3.9 wt.%) | [28 empty] | Certified
Fe2O3 | Round | Replicate | Lab | Lab | Lab | Lab | Lab | Lab | Lab | Lab | Lab | Lab | Lab | Lab | Lab | Lab | Lab | Lab | [11 empty] | 1
| No | No | 01 | 02 | 03 | 04 | 06 | 07 | 08 | 09 | 10 | 11 | 17 | 18 | 20 | 23 | 24 | 27 | [11 empty] | wt.%
|  |  | BF*OES/MS | BF*OES/MS | PF*MS | PF*OES/MS | PF*MS | PF*MS | PF*OES/MS | PF*OES | PF*OES | BF*OES | BF*MS | PF*OES | BF*OES/MS | BF*OES | PF*OES | PF*OES/MS | [11 empty] | 2
3
| 1 | 1 | 4.06 | 3.85710634 | 3.51263 | 3.789 | 3.99158 | 3.717 | 3.989 | 4.003 | 4.16 | 3.91 | 4.1056 | 3.703 | 3.74 | 3.946 | 3.7939091 | 3.86 | [11 empty] | 1
| 1 | 2 | 4.05 | 3.8049831 | 3.33506 | 3.832 | 3.98243 | 3.76 | 3.989 | 4.06 | 4.375 | 3.9 | 4.0885 | 3.717 | 3.76 | 3.9202 | 3.7900918 | 3.803 | [11 empty] | #N/A
| 1 | 3 | 4.03 | 3.8662276 | 4.05206 | 3.86 | 3.97957 | 3.717 | 3.917 | 3.703 | 3.803 | 3.9 | 4.0946 | 3.774 | 3.77 | 3.8988 | 3.732911 | 3.846 | [11 empty] | 16
| 1 | 4 | 4.06 | 3.86276238 | 4.20446 | 3.86 | 4.14356 | 4.103 | 4.017 | 3.903 | 3.917 | 3.96 | 4.0537 | 3.717 | 3.78 | 3.9731 | 3.7474725 | 3.874 | [11 empty] | 3.896406
| 1 | 5 | 4.05 | 3.79466875 | 3.78156 | 3.86 | 3.91552 | 3.689 | 3.932 | 3.932 | 4.032 | 3.93 | 4.0664 | 3.717 | 3.85 | 3.9331 | 3.761169 | 3.874 | [11 empty] | 20
| 1 | 6 | 4.1 | 3.80524933 | 3.74667 | 3.817 | 4.07364 | 3.817 | 3.989 | 3.889 | 4.089 | 3.91 | 4.0681 | 3.746 | 3.8 | 3.9131 | 3.7485304 | 3.846
| Mean |  | 4.058333 | 3.831833 | 3.772073 | 3.836333 | 4.014383 | 3.8005 | 3.972167 | 3.915 | 4.062667 | 3.918333 | 4.079483 | 3.729 | 3.783333 | 3.930717 | 3.7623473 | 3.8505
| Median |  | 4.055 | 3.831177835 | 3.764115 | 3.846 | 3.987005 | 3.7385 | 3.989 | 3.9175 | 4.0605 | 3.91 | 4.0783 | 3.717 | 3.775 | 3.92665 | 3.7548497 | 3.853
| Std Dev. |  | 0.02316607 | 0.03342797 | 0.3238449 | 0.02937119 | 0.08090105 | 0.1547873 | 0.03877327 | 0.1223291 | 0.1986481 | 0.02316607 | 0.019786 | 0.02616104 | 0.03829708 | 0.02636372 | 0.0246818 | 0.02642537
| Rel.Std.Dev. |  | 0.5708% | 0.8724% | 8.585% | 0.7656% | 2.015% | 4.073% | 0.9761% | 3.125% | 4.89% | 0.5912% | 0.485% | 0.7016% | 1.012% | 0.6707% | 0.656% | 0.6863%
| PDM3 |  | 4.156% | -1.657% | -3.191% | -1.542% | 3.028% | -2.461% | 1.944% | 0.4772% | 4.267% | 0.5628% | 4.699% | -4.296% | -2.902% | 0.8806% | -3.441% | -1.178%
| Z-Score (Absolute) |  | 1.25 | 0.36 | 0.79 | 0.33 | 0.94 | 0.59 | 0.64 | 0.23 | 1.28 | 0.25 | 1.4 | 1.1 | 0.71 | 0.34 | 0.86 | 0.23
| Analytical results for Ga in OREAS 470 (Certified Value 18.2 ppm) | [28 empty] | Certified
Ga | Round | Replicate | Lab | Lab | Lab | Lab | Lab | Lab | Lab | Lab | Lab | Lab | Lab | Lab | Lab | Lab | Lab | Lab | Lab | Lab | Lab | Lab | Lab | Lab | Lab |  |  |  |  | 1
| No | No | 01 | 02 | 04 | 06 | 07 | 08 | 09 | 10 | 11 | 12 | 13 | 14 | 15 | 16 | 17 | 18 | 19 | 20 | 21 | 23 | 24 | 26 | 27 |  |  |  |  | ppm
|  |  | BF*OES/MS | BF*OES/MS | BF*OES/MS | BF*MS | PF*MS | PF*OES/MS | PF*MS | PF*MS | BF*MS | BF*MS | BF*MS | BF*MS | BF*MS | BF*MS | BF*MS | PF*MS | BF*MS | BF*OES/MS | BF*MS | BF*MS | PF*MS | PF*MS | PF*OES/MS |  |  |  |  | 1
2
| 1 | 1 | 19 | 19.35856 | 18.2 | 18.4 | 19 | 19 | 18 | 15 | 19.3 | 18 | 18.7 | 16.6 | 18.5 | 17.2 | 17.757 | 19 | 13.4 | 17.2 | 17.045 | 15 | 18.1262388 | 21.41533 | 17.15 |  |  |  |  | 1
| 1 | 2 | 19 | 19.3939 | 17.6 | 18.3 | 17 | 19 | 19 | 15 | 19.5 | 17.8 | 17 | 17.9 | 17.2 | 17.9 | 17.8812 | 19 | 12.6 | 17.8 | 17.375 | 19 | 18.0754479 | 21.26332 | 16.92 |  |  |  |  | #N/A
| 1 | 3 | 19 | 20.9711 | 18.9 | 16.8 | 18 | 19 | 18 | 14 | 18.4 | 18.6 | 18 | 17.5 | 18.2 | 17.2 | 17.8738 | 18 | 14.6 | 16.5 | 16.794 | 20 | 18.137312 | 20.41359 | 17.37 |  |  |  |  | 16
| 1 | 4 | 19 | 19.91421 | 18.4 | 18.2 | 20 | 19 | 19 | 13 | 18.4 | 17.6 | 18.3 | 18.4 | 17.8 | 17.2 | 17.5779 | 19 | 15.4 | 17 | 16.448 | 19 | 18.3271722 | 21.32355 | 16.85 |  |  |  |  | 18.16498
| 1 | 5 | 19 | 21.07969 | 17.1 | 18 | 20 | 18 | 19 | 15 | 17.2 | 18.1 | 18.2 | 17.3 | 19.2 | 18.1 | 17.7164 | 19 | 15 | 17.1 | 17.117 | 19 | 18.3491122 | 21.37456 | 16.93 |  |  |  |  | 21
| 1 | 6 | 19 | 18.68468 | 18.3 | 18.2 | 18 | 18 | 17 | 11 | 20.9 | 17.5 | 18.2 | 18 | 18.5 | 17.5 | 17.6069 | 20 | 14.1 | 17 | 16.77 | 13 | 18.4281298 | 21.17537 | 16.38
| Mean |  | 19 | 19.90036 | 18.08333 | 17.98333 | 18.66667 | 18.66667 | 18.33333 | 13.83333 | 18.95 | 17.93333 | 18.06667 | 17.61667 | 18.23333 | 17.51667 | 17.73553 | 19 | 14.18333 | 17.1 | 16.92483 | 17.5 | 18.24057 | 21.16095 | 16.93333
| Median |  | 19 | 19.65406 | 18.25 | 18.2 | 18.5 | 19 | 18.5 | 14.5 | 18.85 | 17.9 | 18.2 | 17.7 | 18.35 | 17.35 | 17.7367 | 19 | 14.35 | 17.05 | 16.9195 | 19 | 18.2322421 | 21.29344 | 16.925
| Std Dev. |  | 0 | 0.9555533 | 0.6369197 | 0.5946988 | 1.21106 | 0.5163978 | 0.8164966 | 1.602082 | 1.256583 | 0.3983298 | 0.5715476 | 0.6306082 | 0.6831301 | 0.3970726 | 0.1284976 | 0.6324555 | 1.043871 | 0.4195235 | 0.323258 | 2.810694 | 0.1452303 | 0.3757693 | 0.3319438
| Rel.Std.Dev. |  | 0% | 4.802% | 3.522% | 3.307% | 6.488% | 2.766% | 4.454% | 11.58% | 6.631% | 2.221% | 3.164% | 3.58% | 3.747% | 2.267% | 0.7245% | 3.329% | 7.36% | 2.453% | 1.91% | 16.06% | 0.7962% | 1.776% | 1.96%
| PDM3 |  | 4.597% | 9.553% | -0.4495% | -1% | 2.762% | 2.762% | 0.9268% | -23.85% | 4.322% | -1.275% | -0.5412% | -3.019% | 0.3763% | -3.569% | -2.364% | 4.597% | -21.92% | -5.863% | -6.827% | -3.661% | 0.4161% | 16.49% | -6.78%
| Z-Score (Absolute) |  | NA | 2.17 | 0.07 | 0.05 | 0.74 | 0.74 | 0.36 | 4.85 | 1.07 | 0.11 | 0.05 | 0.47 | 0.24 | 0.59 | 0.33 | 1.13 | 4.44 | 1.07 | 1.27 | 0.61 | 0.25 | 3.63 | 1.26
| Analytical results for Gd2O3 in OREAS 470 (Certified Value 5.8 ppm) | [28 empty] | Certified
Gd2O3 | Round | Replicate | Lab | Lab | Lab | Lab | Lab | Lab | Lab | Lab | Lab | Lab | Lab | Lab | Lab | Lab | Lab | Lab | Lab | Lab | Lab | Lab | Lab | Lab | Lab | Lab | Lab | Lab | Lab | 1
| No | No | 01 | 02 | 03 | 04 | 06 | 07 | 08 | 09 | 10 | 11 | 12 | 13 | 14 | 15 | 16 | 17 | 18 | 19 | 20 | 21 | 22 | 23 | 24 | 25 | 26 | 27 | 28 | ppm
|  |  | BF*OES/MS | BF*OES/MS | PF*MS | PF*OES/MS | PF*MS | BF*MS | PF*OES/MS | PF*MS | PF*MS | BF*MS | BF*MS | BF*MS | BF*MS | BF*MS | BF*MS | BF*MS | PF*MS | BF*MS | BF*OES/MS | BF*MS | BF*MS | BF*MS | PF*MS | BF*MS | PF*MS | PF*OES/MS | PF*OES/MS | 2
3
| 1 | 1 | 5.41722 | 5.987513 | 8.0682 | 6.005046 | 5.486376 | 5.209752 | 5.64774 | 5.87826 | 6.996282 | 6.56982 | 5.64774 | 5.981994 | 5.302 | 5.774526 | 5.981994 | 5.66998518 | 5.763 | 5.025336 | 6.10878 | 5.3319276 | 6.771016 | 5.601636 | 5.384068 | 5.71 | 6.502606 | 5.578584 | 6.89 | 1
| 1 | 2 | 5.53248 | 6.075513 | 5.763 | 6.489138 | 5.232804 | 5.313486 | 5.53248 | 6.10878 | 6.235566 | 6.22404 | 5.87826 | 5.1867 | 5.613 | 5.140596 | 5.774526 | 5.80034424 | 5.87826 | 5.636214 |  | 5.411457 | 6.522334 | 5.670792 | 5.276596 | 5.99 | 6.439783 | 5.751474 | 6.55 | #N/A
| 1 | 3 | 5.41722 | 6.235989 | 8.0682 | 5.981994 | 5.371116 | 5.267382 | 5.64774 | 5.763 | 6.431508 | 5.87826 | 5.832156 | 5.463324 | 5.936 | 5.866734 | 6.039624 | 5.83492224 | 5.87826 | 6.131832 | 6.16641 | 5.3722686 | 5.896026 | 5.728422 | 5.267245 | 6.06 | 6.232185 | 5.567058 | 6.2 | 16
| 1 | 4 | 5.1867 | 6.183413 | 8.0682 | 6.39693 | 5.463324 | 5.35959 | 5.64774 | 6.22404 | 5.889786 | 6.22404 | 5.578584 | 5.59011 | 5.602 | 5.463324 | 5.59011 | 5.47450422 | 5.99352 | 4.78329 | 6.005046 | 5.284671 | 5.611522 | 5.981994 | 5.324194 | 5.98 | 6.269724 | 5.659266 | 6.34 | 5.796177
| 1 | 5 | 5.30196 | 6.224641 | 6.9156 | 6.085728 | 5.198226 | 5.405694 | 5.53248 | 5.763 | 6.443034 | 6.22404 | 5.774526 | 5.486376 | 5.083 | 5.751474 | 5.889786 | 5.67816864 | 5.87826 | 4.771764 | 6.316248 | 5.307723 | 5.855929 | 5.797578 | 5.249302 | 6.03 | 6.217983 | 5.59011 | 6.37 | 22
| 1 | 6 | 5.41722 | 5.75196 | 6.9156 | 5.809104 | 5.290434 | 5.198226 | 5.53248 | 5.64774 | 5.924364 | 6.3393 | 5.670792 | 5.670792 | 6.086 | 5.809104 | 5.774526 | 5.7422532 | 5.763 | 6.039624 | 6.235566 | 5.1244596 | 6.373092 | 5.958942 | 5.350251 | 5.93 | 6.435599 | 5.601636 | 5.68
| Mean |  | 5.3788 | 6.076505 | 7.2998 | 6.12799 | 5.34038 | 5.292355 | 5.59011 | 5.89747 | 6.32009 | 6.24325 | 5.730343 | 5.563216 | 5.603667 | 5.634293 | 5.841761 | 5.70002962 | 5.85905 | 5.39801 | 6.16641 | 5.3054178 | 6.171653 | 5.789894 | 5.308609 | 5.95 | 6.349647 | 5.624688 | 6.338333
| Median |  | 5.41722 | 6.129463 | 7.4919 | 6.045387 | 5.330775 | 5.290434 | 5.59011 | 5.82063 | 6.333537 | 6.22404 | 5.722659 | 5.538243 | 5.6075 | 5.763 | 5.832156 | 5.71021092 | 5.87826 | 5.330775 | 6.16641 | 5.3198253 | 6.134559 | 5.763 | 5.300395 | 5.985 | 6.352661 | 5.595873 | 6.355
| Std Dev. |  | 0.11904 | 0.1855039 | 0.941094 | 0.2617866 | 0.1197077 | 0.08260747 | 0.0631305 | 0.2236955 | 0.4083307 | 0.2236955 | 0.1162737 | 0.2627995 | 0.3755735 | 0.2796253 | 0.1633957 | 0.1282842 | 0.08676458 | 0.6190081 | 0.118947 | 0.09959691 | 0.449931 | 0.1542361 | 0.05277168 | 0.1256981 | 0.1236358 | 0.06992018 | 0.4006703
| Rel.Std.Dev. |  | 2.213% | 3.053% | 12.89% | 4.272% | 2.242% | 1.561% | 1.129% | 3.793% | 6.461% | 3.583% | 2.029% | 4.724% | 6.702% | 4.963% | 2.797% | 2.251% | 1.481% | 11.47% | 1.929% | 1.877% | 7.29% | 2.664% | 0.9941% | 2.113% | 1.947% | 1.243% | 6.321%
| PDM3 |  | -7.201% | 4.836% | 25.94% | 5.725% | -7.864% | -8.692% | -3.555% | 1.748% | 9.039% | 7.713% | -1.136% | -4.019% | -3.321% | -2.793% | 0.7864% | -1.659% | 1.085% | -6.869% | 6.388% | -8.467% | 6.478% | -0.1084% | -8.412% | 2.654% | 9.549% | -2.959% | 9.354%
| Z-Score (Absolute) |  | 0.82 | 0.57 | 3.01 | 0.67 | 0.9 | 0.99 | 0.4 | 0.21 | 1.06 | 0.9 | 0.12 | 0.45 | 0.37 | 0.31 | 0.1 | 0.18 | 0.14 | 0.78 | 0.75 | 0.97 | 0.76 | 0 | 0.96 | 0.32 | 1.12 | 0.33 | 1.09
| Analytical results for Ge in OREAS 470 (Indicative Value 1.19 ppm) | [28 empty] | Indicative
Ge | Round | Replicate | Lab | Lab | Lab | Lab | Lab | Lab | Lab | Lab | [19 empty] | 1
| No | No | 01 | 04 | 06 | 08 | 10 | 17 | 21 | 27 | [19 empty] | ppm
|  |  | BF*OES/MS | PF*OES/MS | PF*MS | PF*OES/MS | PF*MS | BF*MS | BF*MS | PF*OES/MS | [19 empty] | 2
2
| 1 | 1 | 1 | 2 | 1 | 2 | 2 | 1.2722 | 0.251 | 0.13 | [19 empty] | 1
| 1 | 2 | 1 | 2 | 1 | 2 | 2 | 1.3961 | 0.219 | 0.13 | [19 empty] | 18
| 1 | 3 | 1 | 2 | 1 | 2 | 2 | 1.2761 | 0.225 | 0.14 | [19 empty] | 16
| 1 | 4 | 1 | 2 | 1 | 2 | 2 | 1.2977 | 0.236 | 0.13 | [19 empty] | 1.18549
| 1 | 5 | 1 | 2 | 1 | 2 | 1 | 1.2717 | 0.257 | 0.13 | [19 empty] | 8
| 1 | 6 | 2 | 2 | 1 | 2 | 1 | 1.2669 | 0.264 | 0.13
| Mean |  | 1.166667 | 2 | 1 | 2 | 1.666667 | 1.296783 | 0.242 | 0.1316667
| Median |  | 1 | 2 | 1 | 2 | 2 | 1.27415 | 0.2435 | 0.13
| Std Dev. |  | 0.4082483 | 0 | 0 | 0 | 0.5163978 | 0.04983767 | 0.01813284 | 0.004082483
| Rel.Std.Dev. |  | 34.99% | 0% | 0% | 0% | 30.98% | 3.843% | 7.493% | 3.101%
| PDM3 |  | -1.588% | 68.71% | -15.65% | 68.71% | 40.59% | 9.388% | -79.59% | -88.89%
| Z-Score (Absolute) |  | 0.07 | 0.86 | 0.26 | 0.86 | 0.49 | 0.07 | 1.11 | 1.23
| Analytical results for Hf in OREAS 470 (Certified Value 6.95 ppm) | [28 empty] | Certified
Hf | Round | Replicate | Lab | Lab | Lab | Lab | Lab | Lab | Lab | Lab | Lab | Lab | Lab | Lab | Lab | Lab | Lab | Lab | Lab | Lab | [9 empty] | 1
| No | No | 01 | 02 | 04 | 06 | 09 | 11 | 12 | 13 | 14 | 15 | 16 | 17 | 18 | 19 | 20 | 21 | 23 | 27 | [9 empty] | ppm
|  |  | BF*OES/MS | BF*OES/MS | BF*OES/MS | BF*MS | PF*MS | BF*MS | BF*MS | BF*MS | BF*MS | BF*MS | BF*MS | BF*MS | PF*MS | BF*MS | BF*OES/MS | BF*MS | BF*MS | PF*OES/MS | [9 empty] | 2
3
| 1 | 1 | 6.1 | 6.721841 | 5.8 | 7.7 | 6.9 | 7.5 | 7.76 | 6.54 | 6.35 | 7.59 | 6.45 | 6.8484 | 7 | 9.4 | 6.7 | 3.829 | 7 | 4.2 | [9 empty] | 1
| 1 | 2 | 5.8 | 6.459085 | 5.8 | 8.97 | 7.4 | 7.5 | 7.3 | 7.07 | 6.69 | 6.78 | 8.02 | 7.1445 | 7.1 | 7.5 | 7 | 3.797 | 7 | 4 | [9 empty] | #N/A
| 1 | 3 | 6.2 | 6.535097 | 6.2 | 6.65 | 6.9 | 7.7 | 7.44 | 6.61 | 6.72 | 6.82 | 7.39 | 6.9628 | 7.2 | 7.3 | 6.7 | 3.756 | 7 | 4.5 | [9 empty] | 16
| 1 | 4 | 6.2 | 6.920501 | 5.7 | 10.47 | 6.8 | 7.7 | 7.42 | 6.76 | 6.23 | 7.26 | 7.13 | 6.774 | 7.1 | 6.8 | 6.8 | 3.703 | 7 | 4.2 | [9 empty] | 6.946204
| 1 | 5 | 6 | 6.529198 | 5.6 | 7.53 | 6.9 | 7.7 | 7.72 | 6.54 | 6.49 | 7.12 | 6.92 | 6.9696 | 7.3 | 6.9 | 6.8 | 3.941 | 7 | 4.1 | [9 empty] | 23
| 1 | 6 | 6.3 | 6.595099 | 5.8 | 7.85 | 6.9 | 7.7 | 6.91 | 6.93 | 6.44 | 7.36 | 7.13 | 6.9138 | 7.1 | 7.2 | 6.7 | 3.754 | 7 | 4
| Mean |  | 6.1 | 6.626803 | 5.816667 | 8.195 | 6.966667 | 7.633333 | 7.425 | 6.741667 | 6.486667 | 7.155 | 7.173333 | 6.935517 | 7.133333 | 7.516667 | 6.783333 | 3.796667 | 7 | 4.166667
| Median |  | 6.15 | 6.565098 | 5.8 | 7.775 | 6.9 | 7.7 | 7.43 | 6.685 | 6.465 | 7.19 | 7.13 | 6.9383 | 7.1 | 7.25 | 6.75 | 3.7765 | 7 | 4.15
| Std Dev. |  | 0.1788854 | 0.1687377 | 0.2041241 | 1.339369 | 0.2160247 | 0.1032796 | 0.3099516 | 0.2201288 | 0.1910672 | 0.3150714 | 0.5205638 | 0.1262764 | 0.1032796 | 0.9579492 | 0.1169045 | 0.08261396 | 0 | 0.1861899
| Rel.Std.Dev. |  | 2.933% | 2.546% | 3.509% | 16.34% | 3.101% | 1.353% | 4.174% | 3.265% | 2.946% | 4.404% | 7.257% | 1.821% | 1.448% | 12.74% | 1.723% | 2.176% | 0% | 4.469%
| PDM3 |  | -12.18% | -4.598% | -16.26% | 17.98% | 0.2946% | 9.892% | 6.893% | -2.945% | -6.616% | 3.006% | 3.27% | -0.1539% | 2.694% | 8.213% | -2.345% | -45.34% | 0.7745% | -40.02%
| Z-Score (Absolute) |  | 1.26 | 0.46 | 1.68 | 1.89 | 0.05 | 1.05 | 0.74 | 0.29 | 0.67 | 0.33 | 0.36 | 0 | 0.3 | 0.87 | 0.23 | 4.72 | NA | 4.16
Results from laboratory 23 were removed due to their 1 ppm reading resolution.
| Analytical results for Ho2O3 in OREAS 470 (Certified Value 0.81 ppm) | [28 empty] | Certified
Ho2O3 | Round | Replicate | Lab | Lab | Lab | Lab | Lab | Lab | Lab | Lab | Lab | Lab | Lab | Lab | Lab | Lab | Lab | Lab | Lab | Lab | Lab | Lab | Lab | Lab | Lab | Lab | Lab | Lab |  | 1
| No | No | 01 | 02 | 03 | 04 | 06 | 07 | 08 | 09 | 10 | 11 | 12 | 13 | 14 | 15 | 16 | 17 | 18 | 19 | 20 | 21 | 22 | 23 | 24 | 25 | 26 | 27 |  | ppm
|  |  | BF*OES/MS | BF*OES/MS | PF*MS | PF*OES/MS | PF*MS | BF*MS | PF*OES/MS | PF*MS | PF*MS | BF*MS | BF*MS | BF*MS | BF*MS | BF*MS | BF*MS | BF*MS | PF*MS | BF*MS | BF*OES/MS | BF*MS | BF*MS | BF*MS | PF*MS | BF*MS | PF*MS | PF*OES/MS |  | 2
3
| 1 | 1 | 0.80185 | 0.9474803 | < 2.3 | 0.80185 | 0.813305 | 0.950765 | 0.80185 | 0.80185 | 0.93931 | 0.9164 | 0.84767 | 0.80185 | 0.75603 | 0.84767 | 0.836215 | 0.80585925 | 0.80185 | 0.859125 | 0.77894 | 0.882035 | 0.801347 | 0.813305 | 0.7638641 | 0.93931 | 0.8018213 | 0.675845 |  | 1
| 1 | 2 | 0.80185 | 0.9462676 | < 2.3 | 0.836215 | 0.77894 | 0.927855 | 0.80185 | 0.80185 | 0.80185 | 0.9164 | 0.87058 | 0.82476 | 0.698755 | 0.698755 | 0.87058 | 0.8096394 | 0.9164 | 0.82476 |  | 0.863707 | 0.7961467 | 0.836215 | 0.75439 | 0.927855 | 0.7769506 | 0.64148 |  | #N/A
| 1 | 3 | 0.80185 | 0.9330424 | < 2.3 | 0.813305 | 0.80185 | 1.134045 | 0.80185 | 0.80185 | 0.77894 | 0.80185 | 0.927855 | 0.73312 | 0.836215 | 0.73312 | 0.87058 | 0.82052165 | 0.80185 | 0.80185 | 0.77894 | 0.868289 | 0.7863292 | 0.84767 | 0.7799729 | 0.93931 | 0.8048534 | 0.652935 |  | 16
| 1 | 4 | 0.80185 | 1.055469 | < 2.3 | 0.813305 | 0.813305 | 0.950765 | 0.80185 | 0.80185 | 0.744575 | 0.80185 | 0.82476 | 0.73312 | 0.75603 | 0.80185 | 0.813305 | 0.7947479 | 0.80185 | 0.87058 | 0.77894 | 0.856834 | 0.672943 | 0.87058 | 0.761118 | 1.00804 | 0.806725 | 0.66439 |  | 0.808052
| 1 | 5 | 0.80185 | 0.8655202 | < 2.3 | 0.87058 | 0.77894 | 1.065315 | 0.80185 | 0.80185 | 0.813305 | 0.80185 | 0.89349 | 0.80185 | 0.790395 | 0.836215 | 0.80185 | 0.80677565 | 0.80185 | 0.80185 | 0.790395 | 0.845379 | 0.716047 | 0.813305 | 0.7801247 | 0.950765 | 0.7697786 | 0.675845 |  | 24
| 1 | 6 | 0.80185 | 0.8835405 | < 2.3 | 0.859125 | 0.813305 | 0.927855 | 0.80185 | 0.9164 | 0.75603 | 0.80185 | 0.904945 | 0.790395 | 0.77894 | 0.790395 | 0.790395 | 0.79073865 | 0.9164 | 0.89349 | 0.77894 | 0.8121595 | 0.6728432 | 0.87058 | 0.7854447 | 0.93931 | 0.7934108 | 0.66439
| Mean |  | 0.80185 | 0.9385534 |  | 0.8323967 | 0.7999408 | 0.9927667 | 0.80185 | 0.8209417 | 0.8056683 | 0.8400333 | 0.8782167 | 0.7808492 | 0.7693942 | 0.7846675 | 0.8304875 | 0.80471375 | 0.8400333 | 0.8419425 | 0.781231 | 0.8547339 | 0.7409427 | 0.8419425 | 0.7708191 | 0.950765 | 0.7922566 | 0.6624808
| Median |  | 0.80185 | 0.939655 |  | 0.82476 | 0.8075775 | 0.950765 | 0.80185 | 0.80185 | 0.790395 | 0.80185 | 0.882035 | 0.7961225 | 0.767485 | 0.7961225 | 0.82476 | 0.80631745 | 0.80185 | 0.8419425 | 0.77894 | 0.8602705 | 0.7511881 | 0.8419425 | 0.7719185 | 0.93931 | 0.797616 | 0.66439
| Std Dev. |  | 0 | 0.06663209 |  | 0.02774539 | 0.0168613 | 0.08623011 | 0 | 0.04676484 | 0.07048937 | 0.05915337 | 0.03810689 | 0.03861995 | 0.04548467 | 0.05829683 | 0.03455539 | 0.01071762 | 0.05915337 | 0.03816424 | 0.005122832 | 0.02414171 | 0.06105307 | 0.02586903 | 0.01262296 | 0.02897911 | 0.01549428 | 0.01339141
| Rel.Std.Dev. |  | 0% | 7.099% |  | 3.333% | 2.108% | 8.686% | 0% | 5.696% | 8.749% | 7.042% | 4.339% | 4.946% | 5.912% | 7.429% | 4.161% | 1.332% | 7.042% | 4.533% | 0.6557% | 2.824% | 8.24% | 3.073% | 1.638% | 3.048% | 1.956% | 2.021%
| PDM3 |  | -0.7675% | 16.15% |  | 3.013% | -1.004% | 22.86% | -0.7675% | 1.595% | -0.295% | 3.958% | 8.683% | -3.366% | -4.784% | -2.894% | 2.776% | -0.4131% | 3.958% | 4.194% | -3.319% | 5.777% | -8.305% | 4.194% | -4.608% | 17.66% | -1.955% | -18.02%
| Z-Score (Absolute) |  | 0.27 | 2.95 | 7.82 | 0.45 | 0.31 | 4.23 | 0.27 | 0.18 | 0.18 | 0.63 | 1.53 | 0.76 | 1.03 | 0.67 | 0.4 | 0.2 | 0.63 | 0.67 | 0.76 | 0.98 | 1.7 | 0.67 | 1 | 3.24 | 0.5 | 3.55
| Analytical results for In in OREAS 470 (Certified Value < 0.1 ppm) | [28 empty] | Certified
In | Round | Replicate | Lab | Lab | Lab | Lab | Lab | Lab | Lab | Lab | Lab | Lab | [17 empty] | 1
| No | No | 01 | 04 | 06 | 08 | 09 | 10 | 17 | 18 | 21 | 27 | [17 empty] | ppm
|  |  | BF*OES/MS | PF*OES/MS | PF*MS | PF*OES/MS | PF*MS | PF*MS | BF*MS | PF*MS | BF*MS | PF*OES/MS | [17 empty] | 2
2
| 1 | 1 | < 0.2 | < 0.2 | < 0.2 | < 0.1 | < 0.1 | < 0.2 | 0.0346 | < 0.1 | < 0.1 | 0.051 | [17 empty] | 1
| 1 | 2 | < 0.2 | < 0.2 | < 0.2 | < 0.1 | < 0.1 | < 0.2 | 0.0343 | < 0.1 | < 0.1 | 0.053 | [17 empty] | 7
| 1 | 3 | < 0.2 | < 0.2 | < 0.2 | < 0.1 | < 0.1 | < 0.2 | 0.0434 | < 0.1 | < 0.1 | 0.051 | [17 empty] | 16
| 1 | 4 | < 0.2 | < 0.2 | < 0.2 | < 0.1 | < 0.1 | < 0.2 | 0.0416 | < 0.1 | < 0.1 | 0.049 | [17 empty] | < 0.1
| 1 | 5 | < 0.2 | < 0.2 | < 0.2 | < 0.1 | < 0.1 | < 0.2 | 0.037 | < 0.1 | < 0.1 | 0.053 | [17 empty] | 25
| 1 | 6 | < 0.2 | < 0.2 | < 0.2 | < 0.1 | < 0.1 | < 0.2 | 0.0339 | < 0.1 | < 0.1 | 0.054
| Mean | [7 empty] | 0.03746667 |  |  | 0.05183333
| Median | [7 empty] | 0.0358 |  |  | 0.052
| Std Dev. | [7 empty] | 0.004085911 |  |  | 0.001834848
| Rel.Std.Dev. | [7 empty] | 10.91% |  |  | 3.54%
PDM3
| Z-Score (Absolute) |  | 4.61 | 4.61 | 4.61 | 0.09 | 0.09 | 4.61 | 1.26 | 0.09 | 0.09 | 0.09
| Analytical results for K2O in OREAS 470 (Certified Value 2.65 wt.%) | [28 empty] | Certified
K2O | Round | Replicate | Lab | Lab | Lab | Lab | Lab | Lab | Lab | Lab | Lab | Lab | Lab | Lab | Lab | Lab | Lab | [12 empty] | 1
| No | No | 01 | 02 | 03 | 04 | 06 | 07 | 08 | 09 | 10 | 11 | 17 | 18 | 20 | 23 | 27 | [12 empty] | wt.%
|  |  | BF*OES/MS | BF*OES/MS | PF*MS | BF*OES/MS | PF*MS | PF*MS | PF*OES/MS | PF*OES | PF*OES | BF*OES | BF*MS | PF*OES | BF*OES/MS | BF*OES | PF*OES/MS | [12 empty] | 2
3
| 1 | 1 | 2.62 | 2.63423001 | 2.19827 | 2.65 | 2.66891 | 2.542 | 2.698 | 2.722 | 2.77 | 2.67 | 2.7878 | 2.614 | 2.63 | 2.8537 | 2.578 | [12 empty] | 1
| 1 | 2 | 2.63 | 2.63071123 | 2.23273 | 2.626 | 2.6759 | 2.566 | 2.674 | 2.759 | 2.89 | 2.65 | 2.7497 | 2.602 | 2.65 | 2.838 | 2.566 | [12 empty] | #N/A
| 1 | 3 | 2.58 | 2.61562163 | 2.45558 | 2.759 | 2.69084 | 2.554 | 2.686 | 2.554 | 2.53 | 2.67 | 2.7617 | 2.638 | 2.66 | 2.8284 | 2.566 | [12 empty] | 16
| 1 | 4 | 2.62 | 2.69545799 | 2.68457 | 2.614 | 2.66265 | 2.759 | 2.698 | 2.65 | 2.77 | 2.69 | 2.7239 | 2.626 | 2.66 | 2.991 | 2.554 | [12 empty] | 2.654268
| 1 | 5 | 2.6 | 2.65569842 | 2.45088 | 2.542 | 2.63265 | 2.542 | 2.638 | 2.638 | 2.77 | 2.68 | 2.7405 | 2.602 | 2.7 | 2.6838 | 2.578 | [12 empty] | 26
| 1 | 6 | 2.62 | 2.56855676 | 2.49822 | 2.65 | 2.73107 | 2.602 | 2.674 | 2.65 | 2.77 | 2.67 | 2.77 | 2.638 | 2.65 | 2.7658 | 2.554
| Mean |  | 2.611667 | 2.63337934 | 2.420042 | 2.640167 | 2.677003 | 2.594167 | 2.678 | 2.662167 | 2.75 | 2.671667 | 2.7556 | 2.62 | 2.658333 | 2.826783 | 2.566
| Median |  | 2.62 | 2.63247062 | 2.45323 | 2.638 | 2.672405 | 2.56 | 2.68 | 2.65 | 2.77 | 2.67 | 2.7557 | 2.62 | 2.655 | 2.8332 | 2.566
| Std Dev. |  | 0.01834848 | 0.0421356 | 0.1803161 | 0.07047955 | 0.03272496 | 0.08376256 | 0.02234278 | 0.07146584 | 0.117983 | 0.0132916 | 0.02257928 | 0.01654086 | 0.02316607 | 0.101964 | 0.01073313
| Rel.Std.Dev. |  | 0.7026% | 1.6% | 7.451% | 2.67% | 1.222% | 3.229% | 0.8343% | 2.684% | 4.29% | 0.4975% | 0.8194% | 0.6313% | 0.8715% | 3.607% | 0.4183%
| PDM3 |  | -1.605% | -0.787% | -8.825% | -0.5313% | 0.8566% | -2.264% | 0.8941% | 0.2976% | 3.607% | 0.6555% | 3.818% | -1.291% | 0.1532% | 6.5% | -3.326%
| Z-Score (Absolute) |  | 0.82 | 0.44 | 4.19 | 0.32 | 0.33 | 1.13 | 0.35 | 0.07 | 1.62 | 0.23 | 1.71 | 0.67 | 0 | 2.96 | 1.63
| Analytical results for La2O3 in OREAS 470 (Certified Value 72 ppm) | [28 empty] | Certified
La2O3 | Round | Replicate | Lab | Lab | Lab | Lab | Lab | Lab | Lab | Lab | Lab | Lab | Lab | Lab | Lab | Lab | Lab | Lab | Lab | Lab | Lab | Lab | Lab | Lab | Lab | Lab | Lab | Lab | Lab | 1
| No | No | 01 | 02 | 03 | 04 | 06 | 07 | 08 | 09 | 10 | 11 | 12 | 13 | 14 | 15 | 16 | 17 | 18 | 19 | 20 | 21 | 22 | 23 | 24 | 25 | 26 | 27 | 28 | ppm
|  |  | BF*OES/MS | BF*OES/MS | PF*MS | PF*OES/MS | PF*MS | BF*MS | PF*OES/MS | PF*MS | PF*MS | BF*MS | BF*MS | BF*MS | BF*MS | BF*MS | BF*MS | BF*MS | PF*OES | BF*MS | BF*OES/MS | BF*MS | BF*MS | BF*MS | PF*OES | BF*MS | PF*MS | PF*OES/MS | PF*OES/MS | 0
1
| 1 | 1 | 73.3 | 73.49372 | 78.5776 | 72.24448 | 68.72608 | 69.1952 | 71.07168 | 74.35552 | 80.80592 | 79.04672 | 72.47904 | 68.72608 | 67.20144 | 76.232 | 71.65808 | 68.67752608 | 71.5408 | 69.42976 | 70.83712 | 76.9673456 | 73.4268 | 72.47904 | 74.567 | 73.1 | 73.15935 | 68.25696 | 61.88 | 1
| 1 | 2 | 71.5408 | 66.36747 | 63.3312 | 74.59008 | 67.78784 | 69.1952 | 71.18896 | 73.8864 | 72.94816 | 77.05296 | 72.36176 | 66.2632 | 71.07168 | 65.20768 | 73.3 | 69.57940928 | 73.8864 | 73.06544 |  | 75.7933728 | 71.75907 | 69.42976 | 77.17 | 73.65 | 72.60494 | 68.72608 | 58.39 | #N/A
| 1 | 3 | 73.76912 | 70.9204 | 93.824 | 71.18896 | 69.07792 | 69.1952 | 69.31248 | 71.5408 | 72.83088 | 74.70736 | 74.23824 | 68.37424 | 73.18272 | 66.96688 | 72.36176 | 69.68378848 | 72.7136 | 72.59632 | 70.368 | 76.3387248 | 69.69776 | 70.01616 | 77.452 | 73.51 | 71.30715 | 67.78784 | 57.35 | 16
| 1 | 4 | 72.1272 | 72.76478 | 83.2688 | 74.70736 | 68.37424 | 69.1952 | 70.83712 | 72.83088 | 69.1952 | 75.76288 | 72.00992 | 69.54704 | 70.9544 | 68.72608 | 69.54704 | 66.68634624 | 70.368 | 70.48528 | 70.368 | 75.2867232 | 61.35081 | 70.13344 | 74.813 | 73.4 | 72.63417 | 67.67056 | 60.77 | 71.52465
| 1 | 5 | 72.36176 | 68.81607 | 71.5408 | 72.83088 | 68.0224 | 69.1952 | 69.7816 | 73.76912 | 74.59008 | 73.8864 | 75.52832 | 68.84336 | 68.37424 | 70.48528 | 72.7136 | 69.19074336 | 72.7136 | 74.4728 | 71.5408 | 77.0189488 | 62.64121 | 70.25072 | 77.1 | 73.28 | 71.5857 | 68.25696 | 59.18 | 27
| 1 | 6 | 72.47904 | 74.66812 | 71.5408 | 73.76912 | 68.72608 | 69.1952 | 70.83712 | 72.00992 | 70.83712 | 75.52832 | 71.89264 | 68.13968 | 69.66432 | 76.11472 | 69.66432 | 68.44155872 | 73.8864 | 77.05296 | 70.71984 | 74.2042288 | 65.83856 | 69.66432 | 76.338 | 73.69 | 71.83617 | 68.0224 | 59.28
| Mean |  | 72.59632 | 71.17176 | 77.01387 | 73.22181 | 68.45243 | 69.1952 | 70.50483 | 73.06544 | 73.53456 | 75.99744 | 73.08499 | 68.3156 | 70.0748 | 70.62211 | 71.5408 | 68.70989536 | 72.51813 | 72.85043 | 70.766752 | 75.93489 | 67.45237 | 70.32891 | 76.24 | 73.43833 | 72.18791 | 68.12013 | 59.475
| Median |  | 72.4204 | 71.84259 | 75.0592 | 73.3 | 68.55016 | 69.1952 | 70.83712 | 73.3 | 72.88952 | 75.6456 | 72.4204 | 68.55016 | 70.30936 | 69.60568 | 72.00992 | 68.93413472 | 72.7136 | 72.83088 | 70.71984 | 76.0660488 | 67.76816 | 70.0748 | 76.719 | 73.455 | 72.22055 | 68.13968 | 59.23
| Std Dev. |  | 0.809147 | 3.125617 | 10.68901 | 1.387015 | 0.4845051 | 0 | 0.7687582 | 1.12491 | 4.023234 | 1.833473 | 1.467485 | 1.114469 | 2.132755 | 4.646074 | 1.590863 | 1.104857 | 1.371056 | 2.745872 | 0.480705 | 1.0807 | 4.944977 | 1.096845 | 1.258436 | 0.2255142 | 0.7181755 | 0.3812352 | 1.629659
| Rel.Std.Dev. |  | 1.115% | 4.392% | 13.88% | 1.894% | 0.7078% | 0% | 1.09% | 1.54% | 5.471% | 2.413% | 2.008% | 1.631% | 3.044% | 6.579% | 2.224% | 1.608% | 1.891% | 3.769% | 0.6793% | 1.423% | 7.331% | 1.56% | 1.651% | 0.3071% | 0.9949% | 0.5597% | 2.74%
| PDM3 |  | 1.498% | -0.4934% | 7.675% | 2.373% | -4.295% | -3.257% | -1.426% | 2.154% | 2.81% | 6.254% | 2.182% | -4.487% | -2.027% | -1.262% | 0.02259% | -3.935% | 1.389% | 1.854% | -1.06% | 6.166% | -5.694% | -1.672% | 6.593% | 2.676% | 0.9273% | -4.76% | -16.85%
| Z-Score (Absolute) |  | 0.42 | 0.15 | 2.2 | 0.67 | 1.24 | 0.94 | 0.42 | 0.61 | 0.8 | 1.79 | 0.62 | 1.29 | 0.59 | 0.37 | 0 | 1.14 | 0.39 | 0.53 | 0.31 | 1.76 | 1.64 | 0.49 | 1.88 | 0.76 | 0.26 | 1.37 | 4.84
| Analytical results for Li in OREAS 470 (Certified Value 19.3 ppm) | [28 empty] | Certified
Li | Round | Replicate | Lab | Lab | Lab | Lab | Lab | Lab | Lab | Lab | Lab | [18 empty] | 1
| No | No | 03 | 04 | 06 | 08 | 09 | 10 | 18 | 26 | 27 | [18 empty] | ppm
|  |  | PF*MS | PF*OES/MS | PF*MS | PF*OES/MS | PF*MS | PF*OES | PF*OES | PF*OES | PF*OES/MS | [18 empty] | 1
2
| 1 | 1 | 42 | 18 | 19 | 18 | 20 | 20 | < 100 | 20.53 | 18.9 | [18 empty] | 1
| 1 | 2 | 23 | 19 | 21 | 19 | 19 | 20 | < 100 | 19.5 | 18.7 | [18 empty] | #N/A
| 1 | 3 | 25 | 18 | 20 | 18 | 19 | 20 | < 100 | 20.41 | 18.9 | [18 empty] | 16
| 1 | 4 | 25 | 19 | 18 | 19 | 19 | 20 | < 100 | 19.16 | 18.9 | [18 empty] | 19.25819
| 1 | 5 | 27 | 19 | 18 | 19 | 20 | 20 | < 100 | 19.27 | 19 | [18 empty] | 28
| 1 | 6 | 25 | 18 | 21 | 19 | 20 | 25 | < 100 | 22.15 | 18.8
| Mean |  | 27.83333 | 18.5 | 19.5 | 18.66667 | 19.5 | 20.83333 |  | 20.17 | 18.86667
| Median |  | 25 | 18.5 | 19.5 | 19 | 19.5 | 20 |  | 19.955 | 18.9
| Std Dev. |  | 7.054549 | 0.5477226 | 1.378405 | 0.5163978 | 0.5477226 | 2.041241 |  | 1.130186 | 0.1032796
| Rel.Std.Dev. |  | 25.35% | 2.961% | 7.069% | 2.766% | 2.809% | 9.798% |  | 5.603% | 0.5474%
| PDM3 |  | 44.53% | -3.937% | 1.256% | -3.072% | 1.256% | 8.179% |  | 4.735% | -2.033%
| Z-Score (Absolute) |  | 6.74 | 0.81 | 0 | 0.67 | 0 | 1.08 | 24.68 | 0.54 | 0.51
| Analytical results for Lu2O3 in OREAS 470 (Certified Value 0.34 ppm) | [28 empty] | Certified
Lu2O3 | Round | Replicate | Lab | Lab | Lab | Lab | Lab | Lab | Lab | Lab | Lab | Lab | Lab | Lab | Lab | Lab | Lab | Lab | Lab | Lab | Lab | Lab | Lab | Lab | Lab | Lab | Lab | Lab |  | 1
| No | No | 01 | 02 | 03 | 04 | 06 | 07 | 08 | 09 | 10 | 11 | 12 | 13 | 14 | 15 | 16 | 17 | 18 | 19 | 20 | 21 | 22 | 23 | 24 | 25 | 26 | 27 |  | ppm
|  |  | BF*OES/MS | BF*OES/MS | PF*MS | PF*OES/MS | BF*MS | BF*MS | PF*OES/MS | PF*MS | PF*MS | BF*MS | BF*MS | BF*MS | BF*MS | BF*MS | BF*MS | BF*MS | PF*MS | BF*MS | BF*OES/MS | BF*MS | BF*MS | BF*MS | PF*MS | BF*MS | PF*MS | PF*OES/MS |  | 2
3
| 1 | 1 | 0.352501 | 0.4616791 | < 2.3 | 0.329759 | 0.352501 | 0.409356 | 0.318388 | 0.34113 | 0.432098 | 0.34113 | 0.352501 | 0.375243 | 0.352501 | 0.352501 | 0.284275 | 0.34215339 | 0.34113 | 0.375243 | 0.329759 | 0.3570494 | 0.1527137 | 0.329759 | 0.3245598 | 0.386614 | 0.3344369 | 0.307017 |  | 1
| 1 | 2 | 0.352501 | 0.4490886 | < 2.3 | 0.386614 | 0.363872 | 0.397985 | 0.329759 | 0.34113 | 0.375243 | 0.34113 | 0.352501 | 0.375243 | 0.397985 | 0.363872 | 0.34113 | 0.33931064 | 0.34113 | 0.261533 |  | 0.3468155 | 0.1561403 | 0.329759 | 0.2987222 | 0.34113 | 0.3364468 | 0.295646 |  | #N/A
| 1 | 3 | 0.363872 | 0.4398154 | < 2.3 | 0.397985 | 0.329759 | 0.375243 | 0.307017 | 0.34113 | 0.352501 | 0.34113 | 0.386614 | 0.375243 | 0.386614 | 0.318388 | 0.34113 | 0.36398571 | 0.34113 | 0.386614 | 0.318388 | 0.352501 | 0.1424067 | 0.363872 | 0.296791 | 0.329759 | 0.3366393 | 0.295646 |  | 16
| 1 | 4 | 0.352501 | 0.4518686 | < 2.3 | 0.375243 | 0.397985 | 0.386614 | 0.318388 | 0.34113 | 0.363872 | 0.34113 | 0.352501 | 0.397985 | 0.34113 | 0.352501 | 0.34113 | 0.33351143 | 0.34113 | 0.386614 | 0.318388 | 0.3399929 | 0.1435214 | 0.34113 | 0.2950378 | 0.386614 | 0.3364597 | 0.284275 |  | 0.3448726
| 1 | 5 | 0.34113 | 0.4885115 | < 2.3 | 0.375243 | 0.443469 | 0.432098 | 0.307017 | 0.34113 | 0.443469 | 0.34113 | 0.386614 | 0.284275 | 0.352501 | 0.34113 | 0.307017 | 0.35966473 | 0.34113 | 0.45484 | 0.329759 | 0.3513639 | 0.1408934 | 0.329759 | 0.2926353 | 0.375243 | 0.3345184 | 0.307017 |  | 29
| 1 | 6 | 0.363872 | 0.4714503 | < 2.3 | 0.352501 | 0.352501 | 0.397985 | 0.329759 | 0.34113 | 0.329759 | 0.34113 | 0.318388 | 0.295646 | 0.352501 | 0.420727 | 0.375243 | 0.34158484 | 0.34113 | 0.284275 | 0.318388 | 0.3343074 | 0.1438255 | 0.352501 | 0.3126748 | 0.34113 | 0.3402791 | 0.284275
| Mean |  | 0.3543962 | 0.4604023 |  | 0.3695575 | 0.3733478 | 0.3998802 | 0.318388 | 0.34113 | 0.3828237 | 0.34113 | 0.3581865 | 0.3506058 | 0.363872 | 0.3581865 | 0.3316542 | 0.34670179 | 0.34113 | 0.3581865 | 0.3229364 | 0.347005 | 0.1465835 | 0.34113 | 0.3034035 | 0.3600817 | 0.3364634 | 0.295646
| Median |  | 0.352501 | 0.4567739 |  | 0.375243 | 0.3581865 | 0.397985 | 0.318388 | 0.34113 | 0.3695575 | 0.34113 | 0.352501 | 0.375243 | 0.352501 | 0.352501 | 0.34113 | 0.341869115 | 0.34113 | 0.3809285 | 0.318388 | 0.3490897 | 0.1436734 | 0.3354445 | 0.2977566 | 0.3581865 | 0.3364533 | 0.295646
| Std Dev. |  | 0.008559778 | 0.01754116 |  | 0.02465174 | 0.04094613 | 0.01958543 | 0.01017053 | 0 | 0.04529409 | 0 | 0.02567933 | 0.04792936 | 0.022742 | 0.03430199 | 0.03168954 | 0.01218407 | 0 | 0.0721857 | 0.006228153 | 0.008491531 | 0.006256483 | 0.0143833 | 0.01253096 | 0.02559528 | 0.002120383 | 0.01017053
| Rel.Std.Dev. |  | 2.415% | 3.81% |  | 6.671% | 10.97% | 4.898% | 3.194% | 0% | 11.83% | 0% | 7.169% | 13.67% | 6.25% | 9.577% | 9.555% | 3.514% | 0% | 20.15% | 1.929% | 2.447% | 4.268% | 4.216% | 4.13% | 7.108% | 0.6302% | 3.44%
| PDM3 |  | 2.761% | 33.5% |  | 7.158% | 8.257% | 15.95% | -7.68% | -1.085% | 11% | -1.085% | 3.861% | 1.662% | 5.509% | 3.861% | -3.833% | 0.5304% | -1.085% | 3.861% | -6.361% | 0.6183% | -57.5% | -1.085% | -12.02% | 4.41% | -2.438% | -14.27%
| Z-Score (Absolute) |  | 0.28 | 5.49 | 38.79 | 1.02 | 1.21 | 2.51 | 1.5 | 0.38 | 1.67 | 0.38 | 0.46 | 0.09 | 0.74 | 0.46 | 0.84 | 0.1 | 0.38 | 0.46 | 1.27 | 0.09 | 9.95 | 0.38 | 2.23 | 0.55 | 0.61 | 2.62
| Analytical results for MgO in OREAS 470 (Certified Value 0.645 wt.%) | [28 empty] | Certified
MgO | Round | Replicate | Lab | Lab | Lab | Lab | Lab | Lab | Lab | Lab | Lab | Lab | Lab | Lab | Lab | Lab | Lab | Lab | Lab | [10 empty] | 1
| No | No | 01 | 02 | 03 | 04 | 06 | 07 | 08 | 09 | 10 | 11 | 17 | 18 | 20 | 23 | 24 | 26 | 27 | [10 empty] | wt.%
|  |  | BF*OES/MS | BF*OES/MS | PF*MS | BF*OES/MS | BF*OES | PF*MS | PF*OES/MS | PF*OES | PF*OES | BF*OES | BF*MS | PF*OES | BF*OES/MS | BF*OES | PF*OES | PF*OES | PF*OES/MS | [10 empty] | 3
3
| 1 | 1 | 0.62 | 0.652382888 | 0.59679 | 0.663 | 0.63 | 0.912 | 0.63 | 0.68 | 0.647 | 0.64 | 0.6459 | 0.663 | 0.63 | 0.6102 | 0.65298341 | 0.687294826 | 0.64 | [10 empty] | 1
| 1 | 2 | 0.62 | 0.634384629 | 0.56827 | 0.647 | 0.62 | 0.846 | 0.63 | 0.68 | 0.663 | 0.63 | 0.6526 | 0.663 | 0.65 | 0.6069 | 0.65788306 | 0.693475435 | 0.69 | [10 empty] | #N/A
| 1 | 3 | 0.62 | 0.640133542 | 0.60707 | 0.68 | 0.64 | 1.012 | 0.63 | 0.63 | 0.614 | 0.64 | 0.6504 | 0.663 | 0.64 | 0.6086 | 0.65566488 | 0.696729653 | 0.67 | [10 empty] | 16
| 1 | 4 | 0.63 | 0.656418997 | 0.68517 | 0.647 | 0.63 | 1.012 | 0.63 | 0.647 | 0.614 | 0.64 | 0.6431 | 0.663 | 0.64 | 0.6135 | 0.65107615 | 0.678999681 | 0.68 | [10 empty] | 0.6451983
| 1 | 5 | 0.62 | 0.648090829 | 0.64935 | 0.63 | 0.62 | 0.912 | 0.63 | 0.663 | 0.63 | 0.64 | 0.646 | 0.663 | 0.65 | 0.6318 | 0.6592713 | 0.693504288 | 0.66 | [10 empty] | 30
| 1 | 6 | 0.62 | 0.632556973 | 0.62431 | 0.663 | 0.63 | 0.945 | 0.63 | 0.663 | 0.63 | 0.64 | 0.6538 | 0.663 | 0.64 | 0.6301 | 0.65705163 | 0.692321328 | 0.64
| Mean |  | 0.6216667 | 0.643994643 | 0.6218267 | 0.655 | 0.6283333 | 0.9398333 | 0.63 | 0.6605 | 0.633 | 0.6383333 | 0.6486333 | 0.663 | 0.6416667 | 0.61685 | 0.6556551 | 0.6903875 | 0.6633333
| Median |  | 0.62 | 0.6441121855 | 0.61569 | 0.655 | 0.63 | 0.9285 | 0.63 | 0.663 | 0.63 | 0.64 | 0.6482 | 0.663 | 0.64 | 0.61185 | 0.656358255 | 0.6928983815 | 0.665
| Std Dev. |  | 0.004082483 | 0.00979374 | 0.04120434 | 0.01735511 | 0.007527727 | 0.06449315 | 0 | 0.01941906 | 0.01916246 | 0.004082483 | 0.004256133 | 1.216188e-16 | 0.007527727 | 0.01114966 | 0.003101477 | 0.006363322 | 0.02065591
| Rel.Std.Dev. |  | 0.6567% | 1.521% | 6.626% | 2.65% | 1.198% | 6.862% | 0% | 2.94% | 3.027% | 0.6396% | 0.6562% | 1.834e-14% | 1.173% | 1.808% | 0.473% | 0.9217% | 3.114%
| PDM3 |  | -3.647% | -0.1866% | -3.622% | 1.519% | -2.614% | 45.67% | -2.356% | 2.372% | -1.891% | -1.064% | 0.5324% | 2.759% | -0.5474% | -4.394% | 1.621% | 7.004% | 2.811%
| Z-Score (Absolute) |  | 0.96 | 0 | 0.95 | 0.47 | 0.67 | 12.73 | 0.6 | 0.71 | 0.48 | 0.24 | 0.2 | 0.83 | 0.1 | 1.17 | 0.5 | 2 | 0.83
| Analytical results for MnO in OREAS 470 (Certified Value 0.01 wt.%) | [28 empty] | Certified
MnO | Round | Replicate | Lab | Lab | Lab | Lab | Lab | Lab | Lab | Lab | Lab | Lab | Lab | Lab | Lab | Lab | Lab | Lab | Lab | [10 empty] | 1
| No | No | 01 | 02 | 03 | 04 | 06 | 07 | 08 | 09 | 10 | 11 | 17 | 18 | 20 | 21 | 23 | 24 | 27 | [10 empty] | wt.%
|  |  | BF*OES/MS | BF*OES/MS | PF*MS | PF*OES/MS | BF*OES | PF*MS | PF*OES/MS | PF*OES | PF*OES | BF*OES | BF*MS | PF*OES | BF*OES/MS | BF*MS | BF*OES | PF*OES | PF*OES/MS | [10 empty] | 3
3
| 1 | 1 | 0.011 | 0.01104393931 | 0.01136 | 0.00994 | 0.01 | 0.01304 | 0.0103 | < 0.26 | 0.01098 | 0.01 | 0.0101 | < 0.26 | < 0.01 | 0.011879 | 0.0116 | 0.00959834 | 0.01007 | [10 empty] | 1
| 1 | 2 | 0.011 | 0.01092269173 | 0.0111 | 0.00981 | 0.01 | 0.01201 | 0.0103 | < 0.26 | 0.01162 | 0.01 | 0.0101 | < 0.26 | 0.01 | 0.013364 | 0.0103 | 0.00958594 | 0.00994 | [10 empty] | #N/A
| 1 | 3 | 0.01 | 0.01053305103 | 0.01252 | 0.00994 | 0.01 | 0.01214 | 0.0103 | < 0.26 | 0.01033 | 0.01 | 0.01 | < 0.26 | 0.01 | 0.011879 | 0.0103 | 0.00963553 | 0.0102 | [10 empty] | 16
| 1 | 4 | 0.011 | 0.0107234224 | 0.01304 | 0.00981 | 0.01 | 0.01304 | 0.0103 | < 0.26 | 0.01033 | 0.01 | 0.01 | < 0.26 | 0.01 | 0.011879 | 0.0116 | 0.00956941 | 0.01007 | [10 empty] | 0.01025051
| 1 | 5 | 0.01 | 0.01114246296 | 0.01227 | 0.00981 | 0.01 | 0.01227 | 0.0103 | < 0.26 | 0.01098 | 0.01 | 0.0099 | < 0.26 | 0.01 | 0.011879 | 0.0103 | 0.00963914 | 0.0102 | [10 empty] | 31
| 1 | 6 | 0.011 | 0.01027373405 | 0.01214 | 0.00981 | 0.01 | 0.0124 | 0.0103 | < 0.26 | 0.01098 | 0.01 | 0.0101 | < 0.26 | 0.01 | 0.013364 | 0.0103 | 0.00959614 | 0.0102
| Mean |  | 0.01066667 | 0.01077322 | 0.01207167 | 0.009853333 | 0.01 | 0.01248333 | 0.0103 |  | 0.01087 | 0.01 | 0.01003333 |  | 0.01 | 0.012374 | 0.01073333 | 0.009604083 | 0.01011333
| Median |  | 0.011 | 0.01082306 | 0.012205 | 0.00981 | 0.01 | 0.012335 | 0.0103 |  | 0.01098 | 0.01 | 0.01005 |  | 0.01 | 0.011879 | 0.0103 | 0.00959724 | 0.010135
| Std Dev. |  | 0.0005163978 | 0.0003291256 | 0.0007257111 | 6.713171e-05 | 0 | 0.0004503628 | 1.900294e-18 |  | 0.0004862098 | 0 | 8.164966e-05 |  | 0 | 0.0007668507 | 0.0006713171 | 2.773217e-05 | 0.0001061446
| Rel.Std.Dev. |  | 4.841% | 3.055% | 6.012% | 0.6813% | 0% | 3.608% | 1.845e-14% |  | 4.473% | 0% | 0.8138% |  | 0% | 6.197% | 6.255% | 0.2888% | 1.05%
| PDM3 |  | 4.06% | 5.099% | 17.77% | -3.875% | -2.444% | 21.78% | 0.4828% |  | 6.043% | -2.444% | -2.119% |  | -2.444% | 20.72% | 4.71% | -6.306% | -1.338%
| Z-Score (Absolute) |  | 0 | 0.11 | 1.42 | 0.82 | 0.67 | 1.84 | 0.34 | 119.81 | 0.2 | 0.67 | 0.64 | 119.81 | 1.52 | 1.73 | 0.09 | 1.07 | 0.56
| Analytical results for Mo in OREAS 470 (Certified Value 2.08 ppm) | [28 empty] | Certified
Mo | Round | Replicate | Lab | Lab | Lab | Lab | Lab | Lab | Lab | Lab | Lab | Lab | Lab | Lab | Lab | [14 empty] | 1
| No | No | 01 | 03 | 04 | 06 | 07 | 08 | 10 | 11 | 17 | 18 | 21 | 23 | 27 | [14 empty] | ppm
|  |  | BF*OES/MS | PF*MS | PF*OES/MS | BF*MS | PF*MS | PF*OES/MS | PF*MS | BF*MS | BF*MS | PF*OES | BF*MS | BF*MS | PF*OES/MS | [14 empty] | 2
2
| 1 | 1 | 2 | 3 | < 5 | 2 | 8.31 | 3 | 6 | 2 | 1.5303 | < 50 | 1.639 | < 2 | 1.92 | [14 empty] | 1
| 1 | 2 | 2 | 2 | < 5 | 2 | 8.55 | 3 | 6 | 2 | 1.7599 | < 50 | 1.721 | < 2 | 1.91 | [14 empty] | #N/A
| 1 | 3 | 2 | 12 | < 5 | 2 | 7.77 | 3 | 6 | 2 | 1.5222 | < 50 | 1.681 | < 2 | 1.93 | [14 empty] | 16
| 1 | 4 | 2 | 5 | < 5 | 2 | 8.4 | 3 | 6 | 2 | 3.6969 | < 50 | 1.663 | 2 | 2.02 | [14 empty] | 2.079959
| 1 | 5 | 2 | 3 | < 5 | 2 | 8.12 | 3 | 6 | 2 | 1.5568 | < 50 | 1.698 | < 2 | 1.88 | [14 empty] | 32
| 1 | 6 | 2 | 2 | < 5 | < 2 | 8.23 | 3 | 5 | 2 | 1.5998 | < 50 | 1.703 | < 2 | 1.99
| Mean |  | 2 | 4.5 |  | 2 | 8.23 | 3 | 5.833333 | 2 | 1.944317 |  | 1.684167 | 2 | 1.941667
| Median |  | 2 | 3 |  | 2 | 8.27 | 3 | 6 | 2 | 1.5783 |  | 1.6895 | 2 | 1.925
| Std Dev. |  | 0 | 3.834058 |  | 0 | 0.2688494 | 0 | 0.4082483 | 0 | 0.8630192 |  | 0.0296676 |  | 0.05269409
| Rel.Std.Dev. |  | 0% | 85.2% |  | 0% | 3.267% | 0% | 6.999% | 0% | 44.39% |  | 1.762% |  | 2.714%
| PDM3 |  | -3.844% | 116.4% |  | -3.844% | 295.7% | 44.23% | 180.5% | -3.844% | -6.521% |  | -19.03% | -3.844% | -6.649%
| Z-Score (Absolute) |  | 0 | 3.37 | 0.67 | 0.22 | 8.4 | 1.35 | 5.17 | 0 | 0.08 | 31.02 | 0.43 | 1.12 | 0.08
| Analytical results for Na2O in OREAS 470 (Certified Value 0.478 wt.%) | [28 empty] | Certified
Na2O | Round | Replicate | Lab | Lab | Lab | Lab | Lab | Lab | Lab | Lab | Lab | Lab | [17 empty] | 1
| No | No | 01 | 02 | 04 | 06 | 07 | 11 | 17 | 20 | 23 | 27 | [17 empty] | wt.%
|  |  | BF*OES/MS | BF*OES/MS | BF*OES/MS | BF*OES | PF*MS | BF*OES | BF*MS | BF*OES/MS | BF*OES | PF*OES/MS | [17 empty] | 3
3
| 1 | 1 | 0.47 | 0.487619454 | 0.485 | 0.48 | 0.499 | 0.48 | 5.086e-05 | 0.45 | 0.4974 | 0.6 | [17 empty] | 1
| 1 | 2 | 0.47 | 0.509622184 | 0.485 | 0.48 | 0.472 | 0.48 | 5.006e-05 | 0.46 | 0.4031 | 0.57 | [17 empty] | #N/A
| 1 | 3 | 0.46 | 0.492115708 | 0.499 | 0.47 | 0.431 | 0.48 | 5.021e-05 | 0.46 | 0.4502 | 0.59 | [17 empty] | 16
| 1 | 4 | 0.47 | 0.501593496 | 0.472 | 0.49 | 0.539 | 0.48 | 4.971e-05 | 0.46 | 0.7657 | 0.57 | [17 empty] | 0.4784438
| 1 | 5 | 0.47 | 0.50340386 | 0.472 | 0.47 | 0.526 | 0.48 | 4.937e-05 | 0.46 | 0.3235 | 0.54 | [17 empty] | 33
| 1 | 6 | 0.47 | 0.480406306 | 0.485 | 0.48 | 0.499 | 0.48 | 5.064e-05 | 0.46 | 0.3761 | 0.6
| Mean |  | 0.4683333 | 0.4957935 | 0.483 | 0.4783333 | 0.4943333 | 0.48 | 5.014167e-05 | 0.4583333 | 0.4693333 | 0.5783333
| Median |  | 0.47 | 0.496854602 | 0.485 | 0.48 | 0.499 | 0.48 | 5.0135e-05 | 0.46 | 0.42665 | 0.58
| Std Dev. |  | 0.004082483 | 0.01095351 | 0.0100995 | 0.007527727 | 0.03886215 | 0 | 5.581189e-07 | 0.004082483 | 0.1570565 | 0.02316607
| Rel.Std.Dev. |  | 0.8717% | 2.209% | 2.091% | 1.574% | 7.862% | 0% | 1.113% | 0.8907% | 33.46% | 4.006%
| PDM3 |  | -2.113% | 3.626% | 0.9523% | -0.0231% | 3.321% | 0.3253% | -99.99% | -4.203% | -1.904% | 20.88%
| Z-Score (Absolute) |  | 0.67 | 0.91 | 0.18 | 0.1 | 0.82 | 0 | NA | 1.25 | 0.62 | 5.68
| Analytical results for Nb in OREAS 470 (Certified Value 11.3 ppm) | [28 empty] | Certified
Nb | Round | Replicate | Lab | Lab | Lab | Lab | Lab | Lab | Lab | Lab | Lab | Lab | Lab | Lab | Lab | Lab | Lab | Lab | Lab | Lab | Lab | Lab | Lab | Lab | [5 empty] | 1
| No | No | 01 | 02 | 03 | 04 | 06 | 07 | 09 | 10 | 11 | 12 | 13 | 14 | 15 | 16 | 17 | 18 | 19 | 20 | 21 | 23 | 24 | 27 | [5 empty] | ppm
|  |  | BF*OES/MS | BF*OES/MS | PF*MS | BF*OES/MS | PF*MS | PF*MS | PF*MS | PF*MS | BF*MS | BF*MS | BF*MS | BF*MS | BF*MS | BF*MS | BF*MS | PF*MS | BF*MS | BF*OES/MS | BF*MS | BF*OES | PF*MS | PF*OES/MS | [5 empty] | 1
2
| 1 | 1 | 10 | 11.75073 | 9 | 11 | 11 | 50 | 14 | 11 | 12.6 | 12.65 | 12.3 | 10.45 | 12.6 | 12.35 | 10.9692 | < 10 | 27.4 | 11.7 | 9.097 | 10 | 15.6825445 | 10.6 | [5 empty] | 1
| 1 | 2 | 10 | 10.70762 | 7 | 10.4 | 11 | 50 | 14 | 10 | 12.4 | 12.75 | 11 | 11 | 10.8 | 12.4 | 10.8814 | < 10 | 20.9 | 11.8 | 8.389 | 10 | 15.4065688 | 10.3 | [5 empty] | #N/A
| 1 | 3 | 10 | 10.7087 | 6 | 11.2 | 11 | 48 | 13 | 10 | 12.1 | 13 | 12.45 | 11.05 | 11.7 | 12.45 | 10.9893 | < 10 | 16.4 | 11.2 | 9.776 | 10 | 15.4654766 | 10.2 | [5 empty] | 16
| 1 | 4 | 10 | 11.42327 | 9 | 10.3 | 11 | 46 | 15 | 10 | 12.2 | 12.75 | 12.3 | 11.25 | 11.75 | 11.95 | 10.5988 | < 10 | 14.4 | 11.7 | 9.467 | 10 | 15.40224 | 9.7 | [5 empty] | 11.27926
| 1 | 5 | 10 | 11.42782 | 8 | 10 | 11 | 51 | 15 | 10 | 11.8 | 13.45 | 12.5 | 10.65 | 12.3 | 12.2 | 10.88 | < 10 | 17.1 | 11.7 | 9.085 | < 10 | 15.9267983 | 10.2 | [5 empty] | 34
| 1 | 6 | 11 | 11.40824 | 8 | 10.6 | 11 | 47 | < 10 | 9 | 11.9 | 12.45 | 10.9 | 10.75 | 12.05 | 12.15 | 10.8901 | < 10 | 13.9 | 11.5 | 10.513 | < 10 | 15.8825829 | 10.1
| Mean |  | 10.16667 | 11.23773 | 7.833333 | 10.58333 | 11 | 48.66667 | 14.2 | 10 | 12.16667 | 12.84167 | 11.90833 | 10.85833 | 11.86667 | 12.25 | 10.86813 |  | 18.35 | 11.6 | 9.387833 | 10 | 15.62770185 | 10.18333
| Median |  | 10 | 11.41575 | 8 | 10.5 | 11 | 49 | 14 | 10 | 12.15 | 12.75 | 12.3 | 10.875 | 11.9 | 12.275 | 10.88575 |  | 16.75 | 11.7 | 9.282 | 10 | 15.57401055 | 10.2
| Std Dev. |  | 0.4082483 | 0.4298105 | 1.169045 | 0.4490731 | 0 | 1.966384 | 0.83666 | 0.6324555 | 0.3011091 | 0.347011 | 0.7472728 | 0.2939671 | 0.6226288 | 0.1870829 | 0.1401682 |  | 5.082814 | 0.219089 | 0.7206803 | 0 | 0.2381095 | 0.2926887
| Rel.Std.Dev. |  | 4.016% | 3.825% | 14.92% | 4.243% | 0% | 4.041% | 5.892% | 6.325% | 2.475% | 2.702% | 6.275% | 2.707% | 5.247% | 1.527% | 1.29% |  | 27.7% | 1.889% | 7.677% | 0% | 1.524% | 2.874%
| PDM3 |  | -9.864% | -0.3682% | -30.55% | -6.17% | -2.476% | 331.5% | 25.89% | -11.34% | 7.868% | 13.85% | 5.577% | -3.732% | 5.208% | 8.606% | -3.645% |  | 62.69% | 2.844% | -16.77% | -11.34% | 38.55% | -9.716%
| Z-Score (Absolute) |  | NA | 0.15 | NA | 0.71 | 0.36 | NA | NA | NA | 0.64 | 1.22 | 0.42 | 0.48 | 0.38 | 0.71 | 0.47 | 5.48 | 5.92 | 0.15 | 1.73 | NA | 3.59 | 1.06
Results from laboratories 1, 3, 7, 9 and 10 were removed due to their 1 ppm reading resolution. Results from laboratory 23 were removed due to their 10 ppm reading resolution.
| Analytical results for Nd2O3 in OREAS 470 (Certified Value 51 ppm) | [28 empty] | Certified
Nd2O3 | Round | Replicate | Lab | Lab | Lab | Lab | Lab | Lab | Lab | Lab | Lab | Lab | Lab | Lab | Lab | Lab | Lab | Lab | Lab | Lab | Lab | Lab | Lab | Lab | Lab | Lab | Lab | Lab | Lab | 1
| No | No | 01 | 02 | 03 | 04 | 06 | 07 | 08 | 09 | 10 | 11 | 12 | 13 | 14 | 15 | 16 | 17 | 18 | 19 | 20 | 21 | 22 | 23 | 24 | 25 | 26 | 27 | 28 | ppm
|  |  | BF*OES/MS | BF*OES/MS | PF*MS | PF*OES/MS | PF*MS | BF*MS | PF*OES/MS | PF*MS | PF*MS | BF*MS | BF*MS | BF*MS | BF*MS | BF*MS | BF*MS | BF*MS | PF*MS | BF*MS | BF*OES/MS | BF*MS | BF*MS | BF*MS | PF*MS | BF*MS | PF*MS | PF*OES/MS | PF*OES/MS | 0
1
| 1 | 1 | 53.6544 | 53.56925 | 55.9872 | 53.6544 | 48.17232 | 49.80528 | 53.53776 | 54.47088 | 58.20336 | 55.28736 | 57.03696 | 50.85504 | 48.9888 | 54.35424 | 54.8208 | 50.05465632 | 53.18784 | 48.87216 | 50.85504 | 54.4463856 | 44.52033 | 54.12096 | 48.04439 | 50.62 | 50.41302 | 48.75552 | 38.25 | 1
| 1 | 2 | 52.488 | 52.0104 | 45.4896 | 54.8208 | 47.00592 | 49.45536 | 52.72128 | 52.72128 | 52.13808 | 54.35424 | 56.22048 | 48.87216 | 50.85504 | 48.87216 | 55.05408 | 49.75582464 | 50.62176 | 51.55488 |  | 53.0805312 | 48.8113 | 52.02144 | 47.11966 | 50.53 | 49.91976 | 48.63888 | 36.15 | 11
| 1 | 3 | 53.6544 | 53.8535 | 55.9872 | 52.488 | 48.52224 | 49.22208 | 52.95456 | 50.85504 | 50.97168 | 51.3216 | 58.08672 | 51.55488 | 52.13808 | 51.78816 | 55.52064 | 51.05612736 | 51.78816 | 51.08832 | 49.68864 | 53.01288 | 48.60087 | 52.02144 | 47.34845 | 51.03 | 49.26363 | 48.63888 | 38.43 | 16
| 1 | 4 | 51.9048 | 53.26472 | 58.32 | 52.488 | 47.70576 | 49.80528 | 52.488 | 52.25472 | 51.78816 | 54.00432 | 57.27024 | 52.488 | 52.488 | 52.95456 | 51.3216 | 48.01170672 | 50.85504 | 49.92192 | 49.68864 | 51.9841152 | 46.35515 | 52.72128 | 47.74897 | 50.51 | 49.86888 | 47.58912 | 36.88 | 51.40477
| 1 | 5 | 52.72128 | 52.83554 | 50.1552 | 54.8208 | 48.4056 | 49.572 | 53.53776 | 52.02144 | 53.0712 | 50.85504 | 60.53616 | 53.0712 | 51.9048 | 55.52064 | 50.62176 | 49.75244208 | 52.02144 | 46.656 | 50.7384 | 53.0677008 | 42.96723 | 53.18784 | 47.22521 | 50.7 | 49.35669 | 48.4056 | 37.58 | 35
| 1 | 6 | 52.83792 | 51.98867 | 51.3216 | 53.6544 | 48.17232 | 49.22208 | 54.8208 | 52.37136 | 51.20496 | 52.95456 | 56.45376 | 51.9048 | 53.0712 | 55.404 | 53.0712 | 49.72409856 | 52.37136 | 54.12096 | 49.68864 | 50.9471856 | 45.77023 | 52.25472 | 47.24892 | 50.82 | 49.22292 | 47.12256 | 35.69
| Mean |  | 52.8768 | 52.92035 | 52.8768 | 53.6544 | 47.99736 | 49.51368 | 53.34336 | 52.44912 | 52.89624 | 53.12952 | 57.60072 | 51.45768 | 51.57432 | 53.14896 | 53.40168 | 49.72580928 | 51.8076 | 50.36904 | 50.131872 | 52.7564664 | 46.17085 | 52.72128 | 47.45593 | 50.70167 | 49.67415 | 48.19176 | 37.16333
| Median |  | 52.7796 | 53.05013 | 53.6544 | 53.6544 | 48.17232 | 49.51368 | 53.24616 | 52.31304 | 51.96312 | 53.47944 | 57.1536 | 51.72984 | 52.02144 | 53.6544 | 53.946 | 49.75413336 | 51.9048 | 50.50512 | 49.68864 | 53.0402904 | 46.06269 | 52.488 | 47.29868 | 50.66 | 49.61279 | 48.52224 | 37.23
| Std Dev. |  | 0.6827842 | 0.789131 | 4.761808 | 1.04326 | 0.5606005 | 0.2634102 | 0.840024 | 1.177236 | 2.704187 | 1.754647 | 1.581178 | 1.478003 | 1.463201 | 2.543358 | 2.06873 | 0.9815954 | 0.9573485 | 2.538807 | 0.6083198 | 1.182665 | 2.282928 | 0.8214636 | 0.3613516 | 0.1973238 | 0.4726702 | 0.673758 | 1.116847
| Rel.Std.Dev. |  | 1.291% | 1.491% | 9.005% | 1.944% | 1.168% | 0.532% | 1.575% | 2.245% | 5.112% | 3.303% | 2.745% | 2.872% | 2.837% | 4.785% | 3.874% | 1.974% | 1.848% | 5.04% | 1.213% | 2.242% | 4.945% | 1.558% | 0.7614% | 0.3892% | 0.9515% | 1.398% | 3.005%
| PDM3 |  | 2.864% | 2.948% | 2.864% | 4.376% | -6.629% | -3.679% | 3.771% | 2.032% | 2.901% | 3.355% | 12.05% | 0.1029% | 0.3298% | 3.393% | 3.885% | -3.266% | 0.7836% | -2.015% | -2.476% | 2.63% | -10.18% | 2.561% | -7.682% | -1.368% | -3.367% | -6.25% | -27.7%
| Z-Score (Absolute) |  | 0.41 | 0.43 | 0.41 | 0.83 | 2.24 | 1.42 | 0.66 | 0.17 | 0.42 | 0.54 | 2.97 | 0.36 | 0.3 | 0.55 | 0.69 | 1.3 | 0.17 | 0.95 | 1.08 | 0.34 | 3.23 | 0.32 | 2.53 | 0.77 | 1.33 | 2.13 | NA
Results from Laboratory 1.28 were excluded due to a low bias observed in the Control sample.
| Analytical results for Ni in OREAS 470 (Certified Value 18.5 ppm) | [28 empty] | Certified
Ni | Round | Replicate | Lab | Lab | Lab | Lab | Lab | Lab | Lab | Lab | Lab | Lab | Lab | Lab | [15 empty] | 1
| No | No | 01 | 03 | 04 | 06 | 07 | 08 | 10 | 17 | 20 | 21 | 23 | 27 | [15 empty] | ppm
|  |  | BF*OES/MS | PF*MS | PF*OES/MS | BF*MS | PF*MS | PF*OES/MS | PF*MS | BF*MS | BF*OES/MS | BF*MS | BF*MS | PF*OES/MS | [15 empty] | 1
1
| 1 | 1 | < 20 | 19 | 20 | N.A. | 31 | 20 | 58 | 20.3653 | < 20 | 22.878 | 17 | 20.1 | [15 empty] | 1
| 1 | 2 | < 20 | 13 | 17 | N.A. | 33 | 20 | 69 | 21.0647 | < 20 | 18.765 | 23 | 19.3 | [15 empty] | #N/A
| 1 | 3 | < 20 | 11 | 18 | N.A. | 28 | 20 | 71 | 19.1986 | < 20 | 21.672 | 22 | 20.5 | [15 empty] | 16
| 1 | 4 | < 20 | 13 | 16 | N.A. | 31 | 30 | 65 | 21.432 | < 20 | 18.585 | 88 | 19.5 | [15 empty] | 18.53705
| 1 | 5 | 20 | 15 | 19 | N.A. | 33 | 20 | 73 | 22.3499 | < 20 | 18.649 | 22 | 20.5 | [15 empty] | 36
| 1 | 6 | < 20 | 15 | 17 | N.A. | 33 | 20 | 71 | 19.5992 | < 20 | 18.849 | 12 | 19.4
| Mean |  | 20 | 14.33333 | 17.83333 |  | 31.5 | 21.66667 | 67.83333 | 20.66828 |  | 19.89967 | 30.66667 | 19.88333
| Median |  | 20 | 14 | 17.5 |  | 32 | 20 | 70 | 20.715 |  | 18.807 | 22 | 19.8
| Std Dev. |  |  | 2.73252 | 1.47196 |  | 1.974842 | 4.082483 | 5.528713 | 1.180081 |  | 1.881251 | 28.39484 | 0.5528713
| Rel.Std.Dev. |  |  | 19.06% | 8.254% |  | 6.269% | 18.84% | 8.15% | 5.71% |  | 9.454% | 92.59% | 2.781%
| PDM3 |  | 7.892% | -22.68% | -3.796% |  | 69.93% | 16.88% | 265.9% | 11.5% |  | 7.351% | 65.43% | 7.263%
| Z-Score (Absolute) |  | NA | 0.67 | 0.25 | NA | 1.41 | NA | 5.81 | 0.09 | 1.2 | 0 | 1.3 | 0
Results from laboratories 1 and 8 were removed due to their 10 ppm reading resolution.
| Analytical results for P2O5 in OREAS 470 (Certified Value 0.083 wt.%) | [28 empty] | Certified
P2O5 | Round | Replicate | Lab | Lab | Lab | Lab | Lab | Lab | Lab | Lab | Lab | Lab | Lab | Lab | Lab | Lab | Lab | Lab | [11 empty] | 1
| No | No | 01 | 02 | 03 | 04 | 06 | 07 | 08 | 09 | 10 | 11 | 17 | 18 | 20 | 23 | 26 | 27 | [11 empty] | wt.%
|  |  | BF*OES/MS | BF*OES/MS | PF*MS | PF*OES/MS | PF*MS | PF*MS | PF*OES/MS | PF*OES | PF*OES | BF*OES | BF*MS | PF*OES | BF*OES/MS | BF*OES | PF*OES | PF*OES/MS | [11 empty] | 3
3
| 1 | 1 | 0.08 | 0.082407336 | 0.07173 | 0.069 | 0.08227 | 0.11825 | 0.092 | 0.092 | 0.092 | 0.08 | 0.0766 | 0.069 | 0.08 | 0.0825 | 0.0878452701 | 0.08341 | [11 empty] | 1
| 1 | 2 | 0.09 | 0.0794087726 | 0.06554 | 0.115 | 0.07906 | 0.12054 | 0.092 | 0.092 | 0.046 | 0.08 | 0.0754 | 0.092 | 0.08 | 0.0802 | 0.0870141068 | 0.08273 | [11 empty] | #N/A
| 1 | 3 | 0.08 | 0.0836343042 | 0.08754 | 0.069 | 0.10129 | 0.12925 | 0.092 | 0.069 | 0.046 | 0.08 | 0.0752 | 0.092 | 0.08 | 0.0802 | 0.0858131022 | 0.08341 | [11 empty] | 16
| 1 | 4 | 0.08 | 0.0882924032 | 0.08571 | 0.069 | 0.09304 | 0.12512 | 0.092 | 0.092 | 0.069 | 0.08 | 0.0747 | 0.092 | 0.08 | 0.0848 | 0.0871014855 | 0.08387 | [11 empty] | 0.08295969
| 1 | 5 | 0.09 | 0.0840982082 | 0.07929 | 0.069 | 0.08662 | 0.12627 | 0.092 | 0.092 | 0.069 | 0.08 | 0.0761 | 0.092 | 0.08 | 0.0802 | 0.0874275573 | 0.08319 | [11 empty] | 37
| 1 | 6 | 0.08 | 0.0790094796 | 0.08135 | 0.069 | 0.10702 | 0.11733 | 0.092 | 0.092 | 0.115 | 0.08 | 0.0767 | 0.092 | 0.08 | 0.0848 | 0.0850022653 | 0.0841
| Mean |  | 0.08333333 | 0.0828084173 | 0.07852667 | 0.07666667 | 0.09155 | 0.1227933 | 0.092 | 0.08816667 | 0.07283333 | 0.08 | 0.07578333 | 0.08816667 | 0.08 | 0.08211667 | 0.0867006312 | 0.08345167
| Median |  | 0.08 | 0.0830208201 | 0.08032 | 0.069 | 0.08983 | 0.12283 | 0.092 | 0.092 | 0.069 | 0.08 | 0.07575 | 0.092 | 0.08 | 0.08135 | 0.08705779615 | 0.08341
| Std Dev. |  | 0.005163978 | 0.003422576 | 0.008440883 | 0.01877942 | 0.01098027 | 0.004790752 | 1.520235e-17 | 0.009389711 | 0.02688804 | 0 | 0.0008084965 | 0.009389711 | 0 | 0.002261342 | 0.001074218 | 0.0004874594
| Rel.Std.Dev. |  | 6.197% | 4.133% | 10.75% | 24.49% | 11.99% | 3.901% | 1.652e-14% | 10.65% | 36.92% | 0% | 1.067% | 10.65% | 0% | 2.754% | 1.239% | 0.5841%
| PDM3 |  | 0.4504% | -0.1823% | -5.344% | -7.586% | 10.35% | 48.02% | 10.9% | 6.277% | -12.21% | -3.568% | -8.65% | 6.277% | -3.568% | -1.016% | 4.509% | 0.593%
| Z-Score (Absolute) |  | 0.04 | 0.04 | 0.66 | 0.97 | 1.23 | 5.75 | 1.24 | 0.69 | 1.52 | 0.44 | 1.05 | 0.69 | 0.44 | 0.14 | 0.53 | 0.06
| Analytical results for Pb in OREAS 470 (Certified Value 27.6 ppm) | [28 empty] | Certified
Pb | Round | Replicate | Lab | Lab | Lab | Lab | Lab | Lab | Lab | Lab | Lab | Lab | Lab | [16 empty] | 1
| No | No | 01 | 04 | 06 | 07 | 08 | 09 | 10 | 17 | 18 | 21 | 27 | [16 empty] | ppm
|  |  | BF*OES/MS | PF*OES/MS | PF*MS | PF*MS | PF*OES/MS | PF*MS | PF*MS | BF*MS | PF*MS | BF*MS | PF*OES/MS | [16 empty] | 1
2
| 1 | 1 | 28 | 28 | 30 | 25 | 20 | 31 | 53 | 28.7364 | 30 | 27.196 | 24.7 | [16 empty] | 1
| 1 | 2 | 28 | 29 | 33 | 29 | 30 | 27 | 34 | 28.5141 | 29 | 29.309 | 25.1 | [16 empty] | #N/A
| 1 | 3 | 27 | 27 | 30 | 25 | 20 | 26 | 37 | 27.6181 | 46 | 28.267 | 25.7 | [16 empty] | 16
| 1 | 4 | 26 | 28 | 36 | 26 | 30 | 26 | 30 | 28.1057 | 28 | 28.016 | 25.2 | [16 empty] | 27.64127
| 1 | 5 | 29 | 28 | 32 | 25 | 30 | 26 | 32 | 27.5417 | 32 | 28.671 | 25 | [16 empty] | 38
| 1 | 6 | 28 | 28 | 32 | 28 | 30 | 24 | 40 | 27.448 | 27 | 27.753 | 25.2
| Mean |  | 27.66667 | 28 | 32.16667 | 26.33333 | 26.66667 | 26.66667 | 37.66667 | 27.994 | 32 | 28.202 | 25.15
| Median |  | 28 | 28 | 32 | 25.5 | 30 | 26 | 35.5 | 27.8619 | 29.5 | 28.1415 | 25.15
| Std Dev. |  | 1.032796 | 0.6324555 | 2.228602 | 1.75119 | 5.163978 | 2.33809 | 8.310636 | 0.5437151 | 7.071068 | 0.7345567 | 0.3271085
| Rel.Std.Dev. |  | 3.733% | 2.259% | 6.928% | 6.65% | 19.36% | 8.768% | 22.06% | 1.942% | 22.1% | 2.605% | 1.301%
| PDM3 |  | 0.09189% | 1.298% | 16.37% | -4.732% | -3.526% | -3.526% | 36.27% | 1.276% | 15.77% | 2.029% | -9.013%
| Z-Score (Absolute) |  | 0.17 | 0 | 2.12 | 0.84 | 0.67 | 0.67 | 4.91 | 0 | 2.04 | 0.11 | 1.44
| Analytical results for Pr6O11 in OREAS 470 (Certified Value 15.5 ppm) | [28 empty] | Certified
Pr6O11 | Round | Replicate | Lab | Lab | Lab | Lab | Lab | Lab | Lab | Lab | Lab | Lab | Lab | Lab | Lab | Lab | Lab | Lab | Lab | Lab | Lab | Lab | Lab | Lab | Lab | Lab | Lab | Lab | Lab | 1
| No | No | 01 | 02 | 03 | 04 | 06 | 07 | 08 | 09 | 10 | 11 | 12 | 13 | 14 | 15 | 16 | 17 | 18 | 19 | 20 | 21 | 22 | 23 | 24 | 25 | 26 | 27 | 28 | ppm
|  |  | BF*OES/MS | BF*OES/MS | PF*MS | PF*OES/MS | BF*MS | BF*MS | PF*OES/MS | PF*MS | PF*MS | BF*MS | BF*MS | BF*MS | BF*MS | BF*MS | BF*MS | BF*MS | PF*MS | BF*MS | BF*OES/MS | BF*MS | BF*MS | BF*MS | PF*MS | BF*MS | PF*MS | PF*OES/MS | PF*OES/MS | 1
2
| 1 | 1 | 15.34414 | 16.12523 | 16.9148 | 14.98168 | 15.984486 | 16.214044 | 15.34414 | 16.06906 | 18.42505 | 16.9148 | 16.18988 | 15.1025 | 14.67963 | 16.12947 | 15.1025 | 15.40044212 | 15.94824 | 14.715876 | 15.005844 | 15.2849382 | 18.30063 | 15.851584 | 13.3525 | 15.01 | 15.15773 | 15.64619 | 25.64 | 1
| 1 | 2 | 15.1025 | 16.16531 | 13.2902 | 15.7066 | 16.238208 | 15.271648 | 15.22332 | 15.7066 | 16.467766 | 16.43152 | 16.18988 | 14.61922 | 15.82742 | 14.07553 | 15.28373 | 15.47861266 | 15.94824 | 15.380386 |  | 15.2269446 | 19.87249 | 15.658272 | 13.40818 | 15 | 14.91698 | 15.658272 | 8.92 | #N/A
| 1 | 3 | 15.46496 | 15.89303 | 16.9148 | 15.1025 | 14.715876 | 15.88783 | 15.34414 | 15.22332 | 16.455684 | 16.3107 | 16.73357 | 14.55881 | 15.64619 | 14.67963 | 15.58578 | 15.6679376 | 15.7066 | 14.897106 | 14.824614 | 15.2499004 | 17.77386 | 15.356222 | 13.2 | 15.09 | 14.71537 | 15.58578 | 8.95 | 16
| 1 | 4 | 14.98168 | 15.97353 | 16.9148 | 15.7066 | 16.214044 | 15.94824 | 15.58578 | 15.46496 | 15.911994 | 17.03562 | 15.94824 | 15.04209 | 15.7066 | 14.98168 | 14.31717 | 14.78993866 | 16.06906 | 15.319976 | 14.655466 | 15.0650458 | 17.22297 | 15.622026 | 13.52779 | 15.07 | 14.91025 | 15.573698 | 8.93 | 15.46663
| 1 | 5 | 15.22332 | 15.9679 | 14.4984 | 15.22332 | 15.875748 | 15.779092 | 15.34414 | 15.22332 | 17.506818 | 16.18988 | 16.73357 | 14.98168 | 14.98168 | 15.40455 | 15.58578 | 15.50567634 | 16.06906 | 15.1025 | 15.114582 | 15.2100298 | 17.46429 | 15.537452 | 13.16832 | 15.16 | 14.7074 | 15.46496 | 8.97 | 39
| 1 | 6 | 15.22332 | 15.69482 | 15.7066 | 15.58578 | 16.153634 | 15.64619 | 15.34414 | 15.58578 | 16.153634 | 16.43152 | 16.06906 | 14.31717 | 14.92127 | 15.88783 | 14.98168 | 15.26089502 | 15.82742 | 15.22332 | 14.848778 | 14.7629958 | 18.36092 | 15.174992 | 13.27435 | 15.14 | 14.71914 | 15.477042 | 8.14
| Mean |  | 15.22332 | 15.96997 | 15.7066 | 15.38441 | 15.863666 | 15.791174 | 15.36428 | 15.54551 | 16.82016 | 16.55234 | 16.3107 | 14.770245 | 15.2938 | 15.193115 | 15.14277 | 15.35058 | 15.9281 | 15.10653 | 14.8898568 | 15.1333091 | 18.16586 | 15.53342 | 13.32186 | 15.07833 | 14.85448 | 15.567657 | 11.59167
| Median |  | 15.22332 | 15.97072 | 16.3107 | 15.40455 | 16.06906 | 15.833461 | 15.34414 | 15.52537 | 16.461725 | 16.43152 | 16.18988 | 14.80045 | 15.313935 | 15.193115 | 15.193115 | 15.43952739 | 15.94824 | 15.16291 | 14.848778 | 15.2184872 | 18.03724 | 15.579739 | 13.31343 | 15.08 | 14.81469 | 15.579739 | 8.94
| Std Dev. |  | 0.1708653 | 0.1696507 | 1.528266 | 0.3211783 | 0.5795331 | 0.3174602 | 0.1187893 | 0.3211783 | 0.95637 | 0.3417306 | 0.339588 | 0.3167927 | 0.4884128 | 0.7696054 | 0.4736185 | 0.3052905 | 0.141244 | 0.2571698 | 0.1766618 | 0.1964843 | 0.9490773 | 0.2385596 | 0.1352612 | 0.06554896 | 0.1779213 | 0.08185499 | 6.889753
| Rel.Std.Dev. |  | 1.122% | 1.062% | 9.73% | 2.088% | 3.653% | 2.01% | 0.7732% | 2.066% | 5.686% | 2.065% | 2.082% | 2.145% | 3.194% | 5.065% | 3.128% | 1.989% | 0.8868% | 1.702% | 1.186% | 1.298% | 5.225% | 1.536% | 1.015% | 0.4347% | 1.198% | 0.5258% | 59.44%
| PDM3 |  | -1.573% | 3.254% | 1.552% | -0.5315% | 2.567% | 2.098% | -0.6617% | 0.51% | 8.751% | 7.02% | 5.457% | -4.502% | -1.117% | -1.768% | -2.094% | -0.7503% | 2.984% | -2.328% | -3.729% | -2.155% | 17.45% | 0.4319% | -13.87% | -2.511% | -3.958% | 0.6532% | -25.05%
| Z-Score (Absolute) |  | 0.32 | 1.28 | 0.71 | 0.02 | 1.05 | 0.89 | 0.02 | 0.37 | 3.1 | 2.53 | 2.01 | 1.3 | 0.17 | 0.39 | 0.5 | 0.05 | 1.19 | 0.57 | 1.04 | 0.52 | 5.99 | 0.34 | 4.41 | 0.64 | 1.12 | 0.41 | NA
Results from Laboratory 1.28 were excluded due to a low bias observed in the Control sample.
| Analytical results for Rb in OREAS 470 (Certified Value 114 ppm) | [28 empty] | Certified
Rb | Round | Replicate | Lab | Lab | Lab | Lab | Lab | Lab | Lab | Lab | Lab | Lab | Lab | Lab | Lab | Lab | Lab | Lab | Lab | Lab | Lab | Lab | Lab | Lab | [5 empty] | 1
| No | No | 01 | 02 | 04 | 06 | 08 | 09 | 10 | 11 | 12 | 13 | 14 | 15 | 16 | 17 | 18 | 19 | 20 | 21 | 23 | 24 | 26 | 27 | [5 empty] | ppm
|  |  | BF*OES/MS | BF*OES/MS | PF*OES/MS | BF*MS | PF*OES/MS | PF*MS | PF*MS | BF*MS | BF*MS | BF*MS | BF*MS | BF*MS | BF*MS | BF*MS | PF*MS | BF*MS | BF*OES/MS | BF*MS | BF*MS | PF*MS | PF*MS | PF*OES/MS | [5 empty] | 0
0
| 1 | 1 | 111 | 116.3436 | 111 | 119.2 | 114 | 113.8 | 124 | 123.9 | 122.5 | 115.5 | 100.5 | 117 | 115.5 | 108.289 | 119.7 | 105.9 | 108.7 | 105.776 | 87.7 | 100.4034523 | 124.0798 | 114 | [5 empty] | 1
| 1 | 2 | 110 | 115.4135 | 114 | 118.8 | 111 | 116 | 114 | 118.3 | 121 | 114.5 | 102.5 | 106 | 119 | 107.018 | 118.8 | 114.1 | 111.6 | 112.823 | 113 | 99.7331699 | 133.9554 | 116 | [5 empty] | #N/A
| 1 | 3 | 112 | 112.9845 | 109 | 110.5 | 107 | 113.3 | 111 | 118.4 | 123.5 | 114.5 | 106 | 111.5 | 116 | 107.235 | 114.9 | 113.9 | 108.2 | 112.871 | 116 | 100.2150102 | 125.0224 | 115.1 | [5 empty] | 16
| 1 | 4 | 110 | 117.8189 | 110 | 118.6 | 111 | 113.2 | 106 | 118.4 | 119.5 | 112 | 105.5 | 114 | 112.5 | 105.8381 | 118.7 | 115.4 | 112.1 | 111.522 | 113 | 99.9847083 | 131.4667 | 118.4 | [5 empty] | 113.5773
| 1 | 5 | 110 | 113.1464 | 113 | 118.5 | 109 | 113.2 | 117 | 113.6 | 125.5 | 113 | 100.5 | 118 | 119 | 107.1724 | 116 | 114.2 | 111.4 | 113.198 | 114 | 100.5620479 | 131.4442 | 115.5 | [5 empty] | 40
| 1 | 6 | 111 | 114.548 | 113 | 117.5 | 111 | 114 | 103 | 120.6 | 118.5 | 111 | 104 | 119.5 | 116.5 | 108.0845 | 119.2 | 116.4 | 109.9 | 108.823 | 74.6 | 100.6199073 | 130.4361 | 117
| Mean |  | 110.6667 | 115.0425 | 111.6667 | 117.1833 | 110.5 | 113.9167 | 112.5 | 118.8667 | 121.75 | 113.4167 | 103.1667 | 114.3333 | 116.4167 | 107.2728 | 117.8833 | 113.3167 | 110.3167 | 110.8355 | 103.05 | 100.253 | 129.4008 | 116
| Median |  | 110.5 | 114.9808 | 112 | 118.55 | 111 | 113.55 | 112.5 | 118.4 | 121.75 | 113.75 | 103.25 | 115.5 | 116.25 | 107.2037 | 118.75 | 114.15 | 110.65 | 112.1725 | 113 | 100.3092 | 130.9402 | 115.75
| Std Dev. |  | 0.8164966 | 1.876885 | 1.966384 | 3.322298 | 2.345208 | 1.074089 | 7.609205 | 3.371449 | 2.602883 | 1.715129 | 2.401388 | 4.996666 | 2.437553 | 0.8747932 | 1.94876 | 3.757348 | 1.629008 | 2.959554 | 17.49649 | 0.3453736 | 3.943154 | 1.53753
| Rel.Std.Dev. |  | 0.7378% | 1.631% | 1.761% | 2.835% | 2.122% | 0.9429% | 6.764% | 2.836% | 2.138% | 1.512% | 2.328% | 4.37% | 2.094% | 0.8155% | 1.653% | 3.316% | 1.477% | 2.67% | 16.98% | 0.3445% | 3.047% | 1.325%
| PDM3 |  | -2.563% | 1.29% | -1.682% | 3.175% | -2.709% | 0.2988% | -0.9485% | 4.657% | 7.196% | -0.1414% | -9.166% | 0.6657% | 2.5% | -5.551% | 3.791% | -0.2295% | -2.871% | -2.414% | -9.269% | -11.73% | 13.93% | 2.133%
| Z-Score (Absolute) |  | 0.62 | 0.38 | 0.39 | 0.87 | 0.65 | 0.13 | 0.2 | 1.25 | 1.91 | 0.01 | 2.32 | 0.22 | 0.7 | 1.39 | 1.03 | 0.01 | 0.7 | 0.58 | 2.35 | 2.99 | 3.65 | 0.6
| Analytical results for Re in OREAS 470 (Indicative Value < 0.1 ppm) | [28 empty] | Indicative
Re | Round | Replicate | Lab | Lab | Lab | Lab | Lab | [22 empty] | 1
| No | No | 08 | 09 | 10 | 18 | 27 | [22 empty] | ppm
|  |  | PF*OES/MS | PF*MS | PF*MS | PF*MS | PF*OES/MS | [22 empty] | 2
2
| 1 | 1 | < 0.1 | < 0.1 | < 0.05 | < 0.1 | 0.005 | [22 empty] | 1
| 1 | 2 | < 0.1 | < 0.1 | < 0.05 | < 0.1 | 0.005 | [22 empty] | 3
| 1 | 3 | < 0.1 | < 0.1 | < 0.05 | < 0.1 | 0.006 | [22 empty] | 16
| 1 | 4 | < 0.1 | < 0.1 | < 0.05 | < 0.1 | 0.006 | [22 empty] | < 0.1
| 1 | 5 | < 0.1 | < 0.1 | < 0.05 | < 0.1 | 0.006 | [22 empty] | 9
| 1 | 6 | < 0.1 | < 0.1 | < 0.05 | < 0.1 | 0.004
| Mean | [5 empty] | 0.005333333
| Median | [5 empty] | 0.0055
| Std Dev. | [5 empty] | 0.0008164966
| Rel.Std.Dev. | [5 empty] | 15.31%
PDM3
| Z-Score (Absolute) |  | NA | NA | NA | NA | NA
| Analytical results for S in OREAS 470 (Indicative Value 0.025 wt.%) | [28 empty] | Indicative
S | Round | Replicate | Lab | Lab | Lab | Lab | Lab | Lab | Lab | Lab | [19 empty] | 1
| No | No | 03 | 04 | 07 | 08 | 09 | 10 | 18 | 27 | [19 empty] | wt.%
|  |  | PF*MS | PF*OES/MS | PF*MS | PF*OES/MS | PF*OES | PF*OES | PF*OES | PF*OES/MS | [19 empty] | 3
3
| 1 | 1 | 0.1633 | 0.01 | 0.02 | < 0.05 | < 0.05 | 0.02 | 0.05 | 0.01 | [19 empty] | 1
| 1 | 2 | 0.0264 | 0.01 | 0.02 | < 0.05 | < 0.05 | 0.03 | 0.05 | 0.01 | [19 empty] | 22
| 1 | 3 | 0.0316 | 0.01 | 0.02 | < 0.05 | < 0.05 | 0.03 | 0.05 | 0.01 | [19 empty] | 16
| 1 | 4 | 0.037 | 0.02 | 0.02 | < 0.05 | < 0.05 | 0.02 | 0.05 | 0.01 | [19 empty] | 0.02478
| 1 | 5 | 0.035 | 0.01 | 0.02 | < 0.05 | < 0.05 | 0.03 | 0.05 | 0.01 | [19 empty] | 7
| 1 | 6 | 0.0259 | < 0.01 | 0.02 | < 0.05 | < 0.05 | 0.03 | 0.05 | 0.01
| Mean |  | 0.0532 | 0.012 | 0.02 |  |  | 0.02666667 | 0.05 | 0.01
| Median |  | 0.0333 | 0.01 | 0.02 |  |  | 0.03 | 0.05 | 0.01
| Std Dev. |  | 0.05412168 | 0.004472136 | 0 |  |  | 0.005163978 | 7.601177e-18 | 0
| Rel.Std.Dev. |  | 101.7% | 37.27% | 0% |  |  | 19.36% | 1.52e-14% | 0%
| PDM3 |  | 114.7% | -51.57% | -19.29% |  |  | 7.614% | 101.8% | -59.64%
| Z-Score (Absolute) |  | 1.98 | 1 | 0.35 | 0 | 0 | 0.12 | 1.76 | 1.06
| Analytical results for Sb in OREAS 470 (Certified Value 2.72 ppm) | [28 empty] | Certified
Sb | Round | Replicate | Lab | Lab | Lab | Lab | Lab | Lab | Lab | Lab | Lab | Lab | Lab | [16 empty] | 1
| No | No | 01 | 04 | 06 | 07 | 08 | 09 | 10 | 11 | 18 | 21 | 27 | [16 empty] | ppm
|  |  | BF*OES/MS | PF*OES/MS | PF*MS | PF*MS | PF*OES/MS | PF*MS | PF*MS | BF*MS | PF*MS | BF*MS | PF*OES/MS | [16 empty] | 2
3
| 1 | 1 | 2.5 | 3 | 2.5 | < 5 | 3.1 | 2.9 | 3 | 2.5 | 1.6 | 2.787 | 2.73 | [16 empty] | 1
| 1 | 2 | 2.5 | 3 | 2.4 | < 5 | 3.2 | 2.4 | 3 | 2.8 | 1.3 | 2.856 | 2.72 | [16 empty] | #N/A
| 1 | 3 | 2.4 | 3 | 2.5 | < 5 | 3 | 2.8 | 3 | 3.1 | 1.4 | 2.818 | 2.63 | [16 empty] | 16
| 1 | 4 | 2.3 | 4 | 2.5 | < 5 | 3 | 2.4 | 3 | 3 | 1.6 | 2.706 | 2.68 | [16 empty] | 2.723357
| 1 | 5 | 2.5 | 3 | 2.6 | < 5 | 3 | 2.8 | 3 | 2.6 | 1 | 2.862 | 2.68 | [16 empty] | 41
| 1 | 6 | 2.4 | 3 | 2.8 | < 5 | 3 | 2.6 | 2 | 3.2 | 2.3 | 2.872 | 2.74
| Mean |  | 2.433333 | 3.166667 | 2.55 |  | 3.05 | 2.65 | 2.833333 | 2.866667 | 1.533333 | 2.816833 | 2.696667
| Median |  | 2.45 | 3 | 2.5 |  | 3 | 2.7 | 3 | 2.9 | 1.5 | 2.837 | 2.7
| Std Dev. |  | 0.08164966 | 0.4082483 | 0.1378405 |  | 0.083666 | 0.2167948 | 0.4082483 | 0.2804758 | 0.4366539 | 0.06291714 | 0.04131182
| Rel.Std.Dev. |  | 3.355% | 12.89% | 5.406% |  | 2.743% | 8.181% | 14.41% | 9.784% | 28.48% | 2.234% | 1.532%
| PDM3 |  | -10.65% | 16.28% | -6.366% |  | 11.99% | -2.694% | 4.038% | 5.262% | -43.7% | 3.432% | -0.9801%
| Z-Score (Absolute) |  | 0.88 | NA | 0.4 | 0.61 | 1.62 | 0 | NA | 0.88 | 4.51 | 0.67 | 0.19
| Analytical results for Sc in OREAS 470 (Certified Value 12.1 ppm) | [28 empty] | Certified
Sc | Round | Replicate | Lab | Lab | Lab | Lab | Lab | Lab | Lab | Lab | Lab | Lab | Lab | Lab | Lab | Lab | Lab | Lab | Lab | Lab | Lab | Lab | Lab | Lab | Lab |  |  |  |  | 1
| No | No | 01 | 02 | 03 | 04 | 06 | 07 | 08 | 09 | 10 | 11 | 12 | 13 | 14 | 15 | 16 | 17 | 18 | 19 | 20 | 21 | 22 | 23 | 27 |  |  |  |  | ppm
|  |  | BF*OES/MS | BF*OES/MS | PF*MS | BF*OES/MS | PF*MS | PF*MS | PF*OES/MS | PF*OES | PF*OES | BF*OES | BF*MS | BF*MS | BF*MS | BF*MS | BF*MS | BF*MS | PF*OES | BF*MS | BF*OES/MS | BF*MS | BF*MS | BF*OES | PF*OES/MS |  |  |  |  | 1
2
| 1 | 1 | 11 | 12.74131 | 15 | 11.5 | 10 | 12 | < 20 | < 20 | 10 | 12 | 12.8 | 11.2 | 11.8 | 11.8 | 12 | 11.794 | < 20 | 11.1 | 11 | 11.905 | 14.13615 | 12 | 10.7 |  |  |  |  | 1
| 1 | 2 | 11 | 13.60789 | 11 | 11 | 10 | 11 | < 20 | < 20 | 10 | 12 | 12 | 11.6 | 12.4 | 10.8 | 13.7 | 11.5832 | < 20 | 11.1 | 11 | 13.717 | 14.72467 | 12 | 10.5 |  |  |  |  | #N/A
| 1 | 3 | 11 | 12.80217 | 13 | 11.9 | 10 | 14 | < 20 | < 20 | 10 | 12 | 11.7 | 12 | 13.5 | 10.9 | 13.4 | 11.5973 | < 20 | 11.4 | 12 | 11.719 | 13.58334 | 11 | 10.7 |  |  |  |  | 16
| 1 | 4 | 11 | 12.50172 | 14 | 11.9 | 10 | 11 | < 20 | < 20 | 10 | 12 | 11 | 10.1 | 12.7 | 10.9 | 11.4 | 11.2094 | < 20 | 11.3 | 11 | 12.283 | 13.22276 | 12 | 10.6 |  |  |  |  | 12.14629
| 1 | 5 | 11 | 13.14273 | 13 | 10.9 | 10 | 13 | < 20 | < 20 | 10 | 12 | 14.4 | 12.6 | 11.4 | 11.6 | 13.3 | 11.8493 | < 20 | 11.1 | 11 | 13.153 | 12.76638 | 12 | 10.7 |  |  |  |  | 42
| 1 | 6 | 11 | 13.7135 | 13 | 11.2 | 10 | 12 | < 20 | < 20 | 10 | 12 | 12.7 | 12.5 | 12.6 | 12 | 13 | 11.5286 | < 20 | 11.6 | 11 | 11.731 | 13.69847 | 11 | 10.7
| Mean |  | 11 | 13.08489 | 13.16667 | 11.4 | 10 | 12.16667 |  |  | 10 | 12 | 12.43333 | 11.66667 | 12.4 | 11.33333 | 12.8 | 11.59363 |  | 11.26667 | 11.16667 | 12.418 | 13.68863 | 11.66667 | 10.65
| Median |  | 11 | 12.97245 | 13 | 11.35 | 10 | 12 |  |  | 10 | 12 | 12.35 | 11.8 | 12.5 | 11.25 | 13.15 | 11.59025 |  | 11.2 | 11 | 12.094 | 13.6409 | 12 | 10.7
| Std Dev. |  | 0 | 0.4919535 | 1.32916 | 0.438178 | 0 | 1.169045 |  |  | 0 | 0 | 1.170755 | 0.9330952 | 0.7348469 | 0.5278889 | 0.9011104 | 0.2269357 |  | 0.2065591 | 0.4082483 | 0.8330174 | 0.6859187 | 0.5163978 | 0.083666
| Rel.Std.Dev. |  | 0% | 3.76% | 10.09% | 3.844% | 0% | 9.609% |  |  | 0% | 0% | 9.416% | 7.998% | 5.926% | 4.658% | 7.04% | 1.957% |  | 1.833% | 3.656% | 6.708% | 5.011% | 4.426% | 0.7856%
| PDM3 |  | -9.437% | 7.727% | 8.401% | -6.144% | -17.67% | 0.1677% |  |  | -17.67% | -1.204% | 2.363% | -3.949% | 2.089% | -6.693% | 5.382% | -4.55% |  | -7.242% | -8.065% | 2.237% | 12.7% | -3.949% | -12.32%
| Z-Score (Absolute) |  | NA | 1.1 | 1.16 | 0.17 | NA | NA | 1.23 | 1.23 | NA | NA | 0.61 | 0.03 | 0.58 | 0.22 | 0.88 | 0.03 | 1.23 | 0.27 | NA | 0.6 | 1.56 | NA | 0.74
Results from laboratories 1, 6, 7, 10, 11, 18, 20 and 23 were removed due to their 1 ppm reading resolution.
| Analytical results for Se in OREAS 470 (Indicative Value < 20 ppm) | [28 empty] | Indicative
Se | Round | Replicate | Lab | Lab | Lab | Lab | Lab | Lab | [21 empty] | 1
| No | No | 04 | 08 | 09 | 18 | 21 | 27 | [21 empty] | ppm
|  |  | PF*OES/MS | PF*OES/MS | PF*MS | PF*MS | BF*MS | PF*OES/MS | [21 empty] | 1
1
| 1 | 1 | < 5 | < 20 | < 20 | < 20 | 1.366 | < 1 | [21 empty] | 1
| 1 | 2 | < 5 | < 20 | < 20 | < 20 | 1.549 | < 1 | [21 empty] | 2
| 1 | 3 | < 5 | < 20 | < 20 | < 20 | 1.179 | < 1 | [21 empty] | 16
| 1 | 4 | < 5 | < 20 | < 20 | < 20 | 1.752 | < 1 | [21 empty] | < 20
| 1 | 5 | < 5 | < 20 | < 20 | < 20 | 1.933 | < 1 | [21 empty] | 8
| 1 | 6 | < 5 | < 20 | < 20 | < 20 | 1.556 | < 1
| Mean | [5 empty] | 1.555833
| Median | [5 empty] | 1.5525
| Std Dev. | [5 empty] | 0.2678891
| Rel.Std.Dev. | [5 empty] | 17.22%
PDM3
| Z-Score (Absolute) |  | 0.67 | 0.67 | 0.67 | 0.67 | 0.84 | 1.03
| Analytical results for SiO2 in OREAS 470 (Certified Value 72.38 wt.%) | [28 empty] | Certified
SiO2 | Round | Replicate | Lab | Lab | Lab | Lab | Lab | Lab | Lab | Lab | Lab | Lab | Lab | Lab | Lab | [14 empty] | 1
| No | No | 01 | 02 | 04 | 06 | 08 | 09 | 10 | 11 | 18 | 20 | 23 | 24 | 27 | [14 empty] | wt.%
|  |  | BF*OES/MS | BF*OES/MS | PF*OES/MS | BF*OES | PF*OES/MS | PF*OES | PF*OES | BF*OES | PF*OES | BF*OES/MS | BF*OES | PF*OES | PF*OES/MS | [14 empty] | 2
3
| 1 | 1 | 72.56 | 79.2042979 | 71.24 | 72.79 | > 64 | 78.51 | > 64 | 73.01 | 72.73 | 73.56 | 71.3723 | 72.5745741 | 70.67 | [14 empty] | 1
| 1 | 2 | 72.56 | 75.0165528 | 72.3 | 71.94 | > 64 | 78.72 | > 64 | 72.92 | 72.73 | 73.18 | 70.6278 | 72.2507206 | 71.98 | [14 empty] | #N/A
| 1 | 3 | 71.55 | 73.7522603 | 72.73 | 69.86 | > 64 | 70.59 | > 64 | 73.02 | 73.37 | 72.95 | 70.7177 | 72.3155918 | 71.55 | [14 empty] | 16
| 1 | 4 | 72.73 | 78.9645117 | 73.37 | 72.87 | > 64 | 76.37 | > 64 | 73.31 | 73.37 | 73 | 71.5498 | 72.5112751 | 72.45 | [14 empty] | 72.3805
| 1 | 5 | 71.68 | 75.7784424 | 73.8 | 71.7 | > 64 | 76.58 | > 64 | 73.35 | 72.95 | 72.75 | 70.8375 | 72.4420185 | 69.56 | [14 empty] | 43
| 1 | 6 | 73 | 75.849232 | 71.66 | 72.36 | > 64 | 76.58 | > 64 | 72.89 | 73.37 | 73.15 | 71.2546 | 72.4499443 | 70.71
| Mean |  | 72.34667 | 76.42755 | 72.51667 | 71.92 |  | 76.225 |  | 73.08333 | 73.08667 | 73.09833 | 71.05995 | 72.42402 | 71.15333
| Median |  | 72.56 | 75.8138372 | 72.515 | 72.15 |  | 76.58 |  | 73.015 | 73.16 | 73.075 | 71.04605 | 72.4459814 | 71.13
| Std Dev. |  | 0.5905816 | 2.193189 | 0.9829886 | 1.108639 |  | 2.948645 |  | 0.1979562 | 0.3206036 | 0.2740377 | 0.3817792 | 0.1208845 | 1.047944
| Rel.Std.Dev. |  | 0.8163% | 2.87% | 1.356% | 1.541% |  | 3.868% |  | 0.2709% | 0.4387% | 0.3749% | 0.5373% | 0.1669% | 1.473%
| PDM3 |  | -0.04675% | 5.591% | 0.1881% | -0.6362% |  | 5.312% |  | 0.971% | 0.9756% | 0.9917% | -1.824% | 0.06013% | -1.695%
| Z-Score (Absolute) |  | 0.2 | 4.55 | 0 | 0.7 | NA | 4.31 | NA | 0.66 | 0.66 | 0.67 | 1.7 | 0.11 | 1.59
| Analytical results for Sm2O3 in OREAS 470 (Certified Value 8.42 ppm) | [28 empty] | Certified
Sm2O3 | Round | Replicate | Lab | Lab | Lab | Lab | Lab | Lab | Lab | Lab | Lab | Lab | Lab | Lab | Lab | Lab | Lab | Lab | Lab | Lab | Lab | Lab | Lab | Lab | Lab | Lab | Lab | Lab | Lab | 1
| No | No | 01 | 02 | 03 | 04 | 06 | 07 | 08 | 09 | 10 | 11 | 12 | 13 | 14 | 15 | 16 | 17 | 18 | 19 | 20 | 21 | 22 | 23 | 24 | 25 | 26 | 27 | 28 | ppm
|  |  | BF*OES/MS | BF*OES/MS | PF*MS | PF*OES/MS | PF*MS | BF*MS | PF*OES/MS | PF*MS | PF*MS | BF*MS | BF*MS | BF*MS | BF*MS | BF*MS | BF*MS | BF*MS | PF*MS | BF*MS | BF*OES/MS | BF*MS | BF*MS | BF*MS | PF*MS | BF*MS | PF*MS | PF*OES/MS | PF*OES/MS | 2
3
| 1 | 1 | 8.697 | 7.859506 | 9.2768 | 8.58104 | 8.1172 | 8.731788 | 8.697 | 8.58104 | 9.04488 | 8.92892 | 8.905728 | 8.05922 | 8.163584 | 9.265204 | 8.279544 | 8.06652548 | 8.46508 | 8.360716 | 7.850492 | 8.6993192 | 9.358537 | 8.23316 | 8.45942 | 7.95 | 8.100051 | 8.4071 | 6.35 | 1
| 1 | 2 | 8.34912 | 8.679553 | 6.9576 | 8.81296 | 7.76932 | 8.87094 | 8.697 | 8.58104 | 8.00124 | 8.697 | 8.731788 | 8.024432 | 8.4071 | 7.780916 | 8.87094 | 7.98071508 | 8.00124 | 8.29114 |  | 8.5613268 | 10.20077 | 8.1172 | 8.354935 | 7.99 | 8.045396 | 8.140392 | 6.47 | #N/A
| 1 | 3 | 8.58104 | 8.260468 | 9.2768 | 8.23316 | 7.88528 | 8.627424 | 8.81296 | 8.58104 | 7.65336 | 8.58104 | 9.068072 | 7.88528 | 8.534656 | 8.859344 | 8.267948 | 8.1177798 | 8.697 | 7.59538 | 7.664956 | 8.691202 | 9.030725 | 7.88528 | 8.287468 | 7.9 | 7.972398 | 8.267948 | 6.36 | 16
| 1 | 4 | 8.58104 | 8.396 | 9.2768 | 8.58104 | 8.00124 | 8.917324 | 8.697 | 8.46508 | 7.76932 | 9.16084 | 8.662212 | 8.082412 | 9.404356 | 8.673808 | 8.569444 | 7.66124528 | 8.58104 | 8.23316 | 7.780916 | 8.4569628 | 8.804448 | 8.58104 | 8.395284 | 7.98 | 8.298754 | 8.209968 | 6.23 | 8.42136
| 1 | 5 | 8.46508 | 7.793627 | 8.1172 | 8.58104 | 8.34912 | 8.685404 | 8.697 | 8.697 | 8.00124 | 8.92892 | 8.882536 | 8.592636 | 7.954856 | 8.789768 | 8.244756 | 8.01898188 | 8.92892 | 9.230416 | 7.862088 | 8.557848 | 8.611475 | 8.1172 | 8.430737 | 7.97 | 8.003964 | 8.453484 | 6.68 | 44
| 1 | 6 | 8.81296 | 8.181782 | 8.1172 | 8.92892 | 7.88528 | 8.847748 | 8.58104 | 8.34912 | 7.30548 | 8.81296 | 9.021688 | 8.05922 | 8.615828 | 8.778172 | 8.824556 | 8.06316264 | 8.58104 | 8.650616 | 7.71134 | 8.1902548 | 9.223544 | 8.23316 | 8.450578 | 7.63 | 8.151884 | 8.1172 | 6.65
| Mean |  | 8.58104 | 8.195156 | 8.503733 | 8.619693 | 8.00124 | 8.780105 | 8.697 | 8.542387 | 7.962587 | 8.851613 | 8.878671 | 8.1172 | 8.513397 | 8.691202 | 8.509531 | 7.984735 | 8.542387 | 8.393571 | 7.7739584 | 8.526152 | 9.204916 | 8.194507 | 8.396403 | 7.903333 | 8.095408 | 8.266015 | 6.456667
| Median |  | 8.58104 | 8.221125 | 8.697 | 8.58104 | 7.94326 | 8.789768 | 8.697 | 8.58104 | 7.88528 | 8.87094 | 8.894132 | 8.05922 | 8.470878 | 8.78397 | 8.424494 | 8.04107226 | 8.58104 | 8.325928 | 7.780916 | 8.5595874 | 9.127134 | 8.17518 | 8.41301 | 7.96 | 8.072724 | 8.238958 | 6.415
| Std Dev. |  | 0.1639922 | 0.3326589 | 0.9468094 | 0.2395259 | 0.2074356 | 0.115126 | 0.07333954 | 0.119763 | 0.5897642 | 0.203068 | 0.1584315 | 0.2434608 | 0.5000776 | 0.490704 | 0.2880309 | 0.1651521 | 0.3082588 | 0.5368042 | 0.08584173 | 0.1881937 | 0.5583105 | 0.2280219 | 0.06583709 | 0.1376469 | 0.1187901 | 0.1386518 | 0.1786244
| Rel.Std.Dev. |  | 1.911% | 4.059% | 11.13% | 2.779% | 2.593% | 1.311% | 0.8433% | 1.402% | 7.407% | 2.294% | 1.784% | 2.999% | 5.874% | 5.646% | 3.385% | 2.068% | 3.609% | 6.395% | 1.104% | 2.207% | 6.065% | 2.783% | 0.7841% | 1.742% | 1.467% | 1.677% | 2.767%
| PDM3 |  | 1.896% | -2.686% | 0.9781% | 2.355% | -4.989% | 4.26% | 3.273% | 1.437% | -5.448% | 5.109% | 5.43% | -3.612% | 1.093% | 3.204% | 1.047% | -5.185% | 1.437% | -0.33% | -7.688% | 1.244% | 9.304% | -2.694% | -0.2963% | -6.151% | -3.871% | -1.845% | -23.33%
| Z-Score (Absolute) |  | 0.19 | 0.75 | 0 | 0.28 | 1.23 | 0.67 | 0.47 | 0.09 | 1.32 | 0.85 | 0.91 | 0.94 | 0.02 | 0.46 | 0.01 | 1.27 | 0.09 | 0.27 | 1.78 | 0.05 | 1.71 | 0.75 | 0.26 | 1.46 | 1 | 0.58 | 4.99
| Analytical results for Sn in OREAS 470 (Certified Value 3.06 ppm) | [28 empty] | Certified
Sn | Round | Replicate | Lab | Lab | Lab | Lab | Lab | Lab | Lab | Lab | Lab | Lab | Lab | Lab | Lab | Lab | Lab | Lab | Lab | Lab | Lab | Lab | Lab | [6 empty] | 1
| No | No | 01 | 02 | 03 | 04 | 06 | 07 | 09 | 10 | 11 | 12 | 13 | 14 | 15 | 16 | 17 | 18 | 19 | 20 | 21 | 23 | 27 | [6 empty] | ppm
|  |  | BF*OES/MS | BF*OES/MS | PF*MS | BF*OES/MS | PF*MS | PF*MS | PF*MS | PF*MS | BF*MS | BF*MS | BF*MS | BF*MS | BF*MS | BF*MS | BF*MS | PF*MS | BF*MS | BF*OES/MS | BF*MS | BF*MS | PF*OES/MS | [6 empty] | 2
2
| 1 | 1 | 3 | 3.936569 | < 20 | 3 | < 5 | < 10 | 4 | < 10 | 4 | 3.1 | 3.1 | 3.4 | 3.5 | 3.2 | 2.9773 | 4 | 5 | 3 | 2.654 | 2 | 3.3 | [6 empty] | 1
| 1 | 2 | 3 | 3.771594 | < 20 | 3 | < 5 | < 10 | 4 | < 10 | 3 | 3.3 | 3.5 | 3.2 | 2.9 | 3.2 | 3.1851 | 3 | 3 | 2 | 2.745 | 3 | 3 | [6 empty] | #N/A
| 1 | 3 | 3 | 3.694308 | < 20 | 3 | < 5 | < 10 | 4 | < 10 | 3 | 3.2 | 2.7 | 3.6 | 3 | 3.2 | 3.1724 | 4 | 3 | 2 | 2.692 | 4 | 3.2 | [6 empty] | 16
| 1 | 4 | 3 | 3.815773 | < 20 | 3 | 5 | < 10 | 4 | < 10 | 3 | 3.3 | 3 | 3.5 | 3 | 3.7 | 3.3076 | 4 | 2 | 2 | 3.138 | 4 | 3 | [6 empty] | 3.062517
| 1 | 5 | 3 | 3.626271 | 23 | 3 | 10 | < 10 | 4 | < 10 | 3 | 2.9 | 3.1 | 3.3 | 3.2 | 2.7 | 3.5092 | 4 | 2 | 3 | 2.926 | 3 | 3.3 | [6 empty] | 45
| 1 | 6 | 3 | 3.77923 | 22 | 3 | < 5 | < 10 | 4 | < 10 | 3 | 3.3 | 3 | 3 | 3.3 | 3.2 | 2.7817 | 4 | 3 | 2 | 2.888 | 2 | 2.9
| Mean |  | 3 | 3.770624 | 22.5 | 3 | 7.5 |  | 4 |  | 3.166667 | 3.183333 | 3.066667 | 3.333333 | 3.15 | 3.2 | 3.15555 | 3.833333 | 3 | 2.333333 | 2.8405 | 3 | 3.116667
| Median |  | 3 | 3.775412 | 22.5 | 3 | 7.5 |  | 4 |  | 3 | 3.25 | 3.05 | 3.35 | 3.1 | 3.2 | 3.17875 | 4 | 3 | 2 | 2.8165 | 3 | 3.1
| Std Dev. |  | 0 | 0.1061255 | 0.7071068 | 0 | 3.535534 |  | 0 |  | 0.4082483 | 0.1602082 | 0.2581989 | 0.2160247 | 0.2258318 | 0.3162278 | 0.2533304 | 0.4082483 | 1.095445 | 0.5163978 | 0.1811229 | 0.8944272 | 0.1722401
| Rel.Std.Dev. |  | 0% | 2.815% | 3.143% | 0% | 47.14% |  | 0% |  | 12.89% | 5.033% | 8.42% | 6.481% | 7.169% | 9.882% | 8.028% | 10.65% | 36.51% | 22.13% | 6.376% | 29.81% | 5.526%
| PDM3 |  | -2.041% | 23.12% | 634.7% | -2.041% | 144.9% |  | 30.61% |  | 3.401% | 3.945% | 0.1355% | 8.843% | 2.857% | 4.489% | 3.038% | 25.17% | -2.041% | -23.81% | -7.249% | -2.041% | 1.768%
| Z-Score (Absolute) |  | 0.67 | 2.44 | 44.5 | 0.67 | 4.05 | 7.42 | 3.37 | 7.42 | 0 | 0.07 | 0.4 | 0.67 | 0.07 | 0.13 | 0.04 | 2.7 | 0.67 | 3.37 | 1.32 | 0.67 | 0.2
| Analytical results for Sr in OREAS 470 (Certified Value 142 ppm) | [28 empty] | Certified
Sr | Round | Replicate | Lab | Lab | Lab | Lab | Lab | Lab | Lab | Lab | Lab | Lab | Lab | Lab | Lab | Lab | Lab | Lab | Lab | Lab | Lab | Lab | Lab | Lab | Lab |  |  |  |  | 1
| No | No | 01 | 02 | 03 | 04 | 06 | 07 | 08 | 09 | 10 | 11 | 12 | 13 | 14 | 15 | 16 | 17 | 18 | 19 | 20 | 21 | 23 | 26 | 27 |  |  |  |  | ppm
|  |  | BF*OES/MS | BF*OES/MS | PF*MS | PF*OES/MS | BF*OES | PF*MS | PF*OES/MS | PF*MS | PF*OES | BF*MS | BF*MS | BF*MS | BF*MS | BF*MS | BF*MS | BF*MS | PF*MS | BF*MS | BF*OES/MS | BF*MS | BF*OES | PF*OES | PF*OES/MS |  |  |  |  | 0
0
| 1 | 1 | 142 | 153.396 | 227 | 140 | 140 | 147 | 150 | 147 | 150 | 154.9 | 141 | 138.5 | 131.5 | 145 | 144 | 129.7033 | 144 | 141.7 | 139.7 | 103.777 | 140 | 140.0917 | 140.8 |  |  |  |  | 1
| 1 | 2 | 142 | 150.9228 | 134 | 141 | 137 | 132 | 150 | 143 | 154 | 153 | 142 | 143 | 134 | 134 | 146.5 | 127.0804 | 146 | 145.7 | 143.5 | 108.196 | 140 | 141.4147 | 141.2 |  |  |  |  | #N/A
| 1 | 3 | 143 | 147.1458 | 146 | 143 | 138 | 149 | 150 | 145 | 134 | 148.6 | 142 | 139 | 137.5 | 139 | 146 | 127.5371 | 141 | 145.5 | 137.4 | 107.206 | 130 | 142.0807 | 140.6 |  |  |  |  | 16
| 1 | 4 | 143 | 147.906 | 162 | 141 | 139 | 147 | 150 | 140 | 139 | 147.4 | 138.5 | 139.5 | 135 | 141.5 | 141 | 123.7 | 145 | 145.7 | 142.7 | 106.034 | 140 | 139.2097 | 143.3 |  |  |  |  | 142.2004
| 1 | 5 | 143 | 144.8754 | 150 | 143 | 138 | 144 | 150 | 144 | 140 | 145.9 | 146.5 | 139 | 130.5 | 145.5 | 142.5 | 126.323 | 144 | 143.8 | 143 | 108.487 | 130 | 138.5437 | 141.5 |  |  |  |  | 46
| 1 | 6 | 144 | 149.5567 | 148 | 142 | 140 | 132 | 150 | 140 | 144 | 148.7 | 140.5 | 139.5 | 133 | 153 | 141 | 128.1635 | 140 | 145.7 | 140.6 | 104.141 | 140 | 138.6967 | 143.8
| Mean |  | 142.8333 | 148.9671 | 161.1667 | 141.6667 | 138.6667 | 141.8333 | 150 | 143.1667 | 143.5 | 149.75 | 141.75 | 139.75 | 133.5833 | 143 | 143.5 | 127.08455 | 143.3333 | 144.6833 | 141.15 | 106.3068 | 136.6667 | 140.0062 | 141.8667
| Median |  | 143 | 148.7314 | 149 | 141.5 | 138.5 | 145.5 | 150 | 143.5 | 142 | 148.65 | 141.5 | 139.25 | 133.5 | 143.25 | 143.25 | 127.30875 | 144 | 145.6 | 141.65 | 106.62 | 140 | 139.6507 | 141.35
| Std Dev. |  | 0.7527727 | 2.999083 | 33.46889 | 1.21106 | 1.21106 | 7.782459 | 0 | 2.786874 | 7.422937 | 3.459913 | 2.659887 | 1.635543 | 2.518267 | 6.473021 | 2.408319 | 2.013054 | 2.33809 | 1.64002 | 2.358601 | 2.014741 | 5.163978 | 1.468526 | 1.350062
| Rel.Std.Dev. |  | 0.527% | 2.013% | 20.77% | 0.8549% | 0.8734% | 5.487% | 0% | 1.947% | 5.173% | 2.31% | 1.876% | 1.17% | 1.885% | 4.527% | 1.678% | 1.584% | 1.631% | 1.134% | 1.671% | 1.895% | 3.779% | 1.049% | 0.9516%
| PDM3 |  | 0.4451% | 4.759% | 13.34% | -0.3753% | -2.485% | -0.2581% | 5.485% | 0.6795% | 0.9139% | 5.309% | -0.3167% | -1.723% | -6.06% | 0.5623% | 0.9139% | -10.63% | 0.7967% | 1.746% | -0.7387% | -25.24% | -3.891% | -1.543% | -0.2347%
| Z-Score (Absolute) |  | 0.18 | 2.53 | 7.18 | 0.26 | 1.41 | 0.2 | 2.92 | 0.31 | 0.44 | 2.82 | 0.23 | 0.99 | 3.35 | 0.25 | 0.44 | 5.83 | 0.38 | 0.89 | 0.46 | 13.76 | NA | 0.89 | 0.18
Results from laboratory 23 were removed due to their 10 ppm reading resolution.
| Analytical results for Ta in OREAS 470 (Certified Value 0.9 ppm) | [28 empty] | Certified
Ta | Round | Replicate | Lab | Lab | Lab | Lab | Lab | Lab | Lab | Lab | Lab | Lab | Lab | Lab | Lab | Lab | Lab | Lab | Lab | Lab | Lab | Lab | Lab | Lab | [5 empty] | 1
| No | No | 01 | 02 | 03 | 04 | 06 | 07 | 08 | 09 | 10 | 11 | 12 | 13 | 14 | 15 | 16 | 17 | 18 | 19 | 20 | 21 | 23 | 27 | [5 empty] | ppm
|  |  | BF*OES/MS | BF*OES/MS | PF*MS | BF*OES/MS | BF*MS | PF*MS | PF*OES/MS | PF*MS | PF*MS | BF*MS | BF*MS | BF*MS | BF*MS | BF*MS | BF*MS | BF*MS | PF*MS | BF*MS | BF*OES/MS | BF*MS | BF*MS | PF*OES/MS | [5 empty] | 2
3
| 1 | 1 | 0.9 | < 2 | < 10 | 1 | 0.53 | < 5 | 0.9 | 0.8 | 2.5 | 1 | 0.9 | 1 | 1 | 1 | 0.9 | 0.8735 | 0.9 | 3.8 | 0.9 | < 1 | 0.7 | 0.92 | [5 empty] | 1
| 1 | 2 | 0.9 | < 2 | < 10 | 0.9 | 1.11 | < 5 | 1 | 0.9 | 2.1 | 1 | 0.9 | 1 | 1 | 0.8 | 0.9 | 0.8775 | 0.8 | 3.9 | 0.8 | < 1 | 0.7 | 0.9 | [5 empty] | #N/A
| 1 | 3 | 0.9 | < 2 | < 10 | 1 | 0.65 | < 5 | 1 | 0.9 | 2.2 | 0.9 | 0.9 | 1 | 0.9 | 0.9 | 0.9 | 0.8832 | 0.9 | 3 | 0.8 | < 1 | 0.7 | 0.95 | [5 empty] | 16
| 1 | 4 | 0.9 | < 2 | < 10 | 0.9 | 1.9 | < 5 | 1 | 0.9 | 2 | 0.9 | 0.9 | 1 | 2.6 | 0.9 | 0.8 | 0.8297 | 0.8 | 2.6 | 0.8 | < 1 | 0.7 | 0.95 | [5 empty] | 0.8971996
| 1 | 5 | 0.9 | < 2 | < 10 | 0.9 | 2.35 | < 5 | 1 | 1 | 2 | 0.9 | 1 | 1 | 0.9 | 0.9 | 0.8 | 0.8777 | 0.8 | 3.2 | 0.9 | < 1 | 0.8 | 0.96 | [5 empty] | 47
| 1 | 6 | 0.9 | < 2 | < 10 | 0.9 | 0.69 | < 5 | 1 | 0.8 | 2 | 0.9 | 0.9 | 0.9 | 1 | 0.9 | 0.8 | 0.8864 | 0.8 | 2.8 | 0.8 | < 1 | 0.8 | 0.93
| Mean |  | 0.9 |  |  | 0.9333333 | 1.205 |  | 0.9833333 | 0.8833333 | 2.133333 | 0.9333333 | 0.9166667 | 0.9833333 | 1.233333 | 0.9 | 0.85 | 0.8713333 | 0.8333333 | 3.216667 | 0.8333333 |  | 0.7333333 | 0.935
| Median |  | 0.9 |  |  | 0.9 | 0.9 |  | 1 | 0.9 | 2.05 | 0.9 | 0.9 | 1 | 1 | 0.9 | 0.85 | 0.8776 | 0.8 | 3.1 | 0.8 |  | 0.7 | 0.94
| Std Dev. |  | 0 |  |  | 0.05163978 | 0.7525889 |  | 0.04082483 | 0.07527727 | 0.1966384 | 0.05163978 | 0.04082483 | 0.04082483 | 0.6713171 | 0.06324555 | 0.05477226 | 0.02090174 | 0.05163978 | 0.5307228 | 0.05163978 |  | 0.05163978 | 0.02258318
| Rel.Std.Dev. |  | 0% |  |  | 5.533% | 62.46% |  | 4.152% | 8.522% | 9.217% | 5.533% | 4.454% | 4.152% | 54.43% | 7.027% | 6.444% | 2.399% | 6.197% | 16.5% | 6.197% |  | 7.042% | 2.415%
| PDM3 |  | 0.3121% |  |  | 4.027% | 34.31% |  | 9.6% | -1.546% | 137.8% | 4.027% | 2.17% | 9.6% | 37.46% | 0.3121% | -5.261% | -2.883% | -7.118% | 258.5% | -7.118% |  | -18.26% | 4.213%
| Z-Score (Absolute) |  | 0.3 | 0.6 | 36.56 | 0 | 2.44 | 14.09 | 0.45 | 0.45 | 10.79 | 0 | 0.15 | 0.45 | 2.7 | 0.3 | 0.75 | 0.56 | 0.9 | 20.53 | 0.9 | 3.9 | 1.8 | 0.01
| Analytical results for Tb4O7 in OREAS 470 (Certified Value 0.81 ppm) | [28 empty] | Certified
Tb4O7 | Round | Replicate | Lab | Lab | Lab | Lab | Lab | Lab | Lab | Lab | Lab | Lab | Lab | Lab | Lab | Lab | Lab | Lab | Lab | Lab | Lab | Lab | Lab | Lab | Lab | Lab | Lab | Lab | Lab | 1
| No | No | 01 | 02 | 03 | 04 | 06 | 07 | 08 | 09 | 10 | 11 | 12 | 13 | 14 | 15 | 16 | 17 | 18 | 19 | 20 | 21 | 22 | 23 | 24 | 25 | 26 | 27 | 28 | ppm
|  |  | BF*OES/MS | BF*OES/MS | PF*MS | PF*OES/MS | BF*MS | BF*MS | PF*OES/MS | PF*MS | PF*MS | BF*MS | BF*MS | BF*MS | BF*MS | BF*MS | BF*MS | BF*MS | PF*MS | BF*MS | BF*OES/MS | BF*MS | BF*MS | BF*MS | PF*MS | BF*MS | PF*MS | PF*OES/MS | PF*OES/MS | 2
3
| 1 | 1 | 0.82334 | < 1 | < 3.5 | 0.76453 | 0.846864 | 0.811578 | 0.811578 | 0.94096 | 0.976246 | 0.82334 | 0.858626 | 0.729244 | 0.82334 | 0.799816 | 0.82334 | 0.77852678 | 0.94096 | 0.858626 | 0.799816 | 0.723363 | 0.9989769 | 0.799816 | 0.7468718 | 0.98 | 0.8172438 | 0.64691 | 1.13 | 1
| 1 | 2 | 0.82334 | < 1 | < 3.5 | 0.811578 | 0.835102 | 0.788054 | 0.776292 | 0.82334 | 0.835102 | 0.82334 | 0.835102 | 0.82334 | 0.799816 | 0.776292 | 0.741006 | 0.7792325 | 0.82334 | 0.799816 |  | 0.7268916 | 1.133226 | 0.788054 | 0.7204349 | 0.92 | 0.8195999 | 0.70572 | 1.18 | #N/A
| 1 | 3 | 0.82334 | < 1 | < 3.5 | 0.76453 | 0.729244 | 0.811578 | 0.799816 | 0.82334 | 0.835102 | 0.82334 | 0.870388 | 0.76453 | 0.799816 | 0.799816 | 0.776292 | 0.80381508 | 0.82334 | 0.799816 | 0.799816 | 0.717482 | 0.9406037 | 0.811578 | 0.7443539 | 0.94 | 0.8056111 | 0.717482 | 0.97 | 16
| 1 | 4 | 0.82334 | < 1 | < 3.5 | 0.811578 | 0.82334 | 0.870388 | 0.776292 | 0.82334 | 0.811578 | 0.70572 | 0.835102 | 0.76453 | 0.870388 | 0.776292 | 0.729244 | 0.76523572 | 0.82334 | 0.729244 | 0.799816 | 0.7080724 | 0.9861177 | 0.811578 | 0.7213411 | 0.94 | 0.801404 | 0.693958 | 0.96 | 0.8059915
| 1 | 5 | 0.82334 | < 1 | < 3.5 | 0.799816 | 0.94096 | 0.835102 | 0.788054 | 0.82334 | 0.893912 | 0.82334 | 0.88215 | 0.741006 | 0.858626 | 0.88215 | 0.858626 | 0.77876202 | 0.82334 | 0.776292 | 0.811578 | 0.7280678 | 0.9526099 | 0.811578 | 0.727033 | 0.99 | 0.8121894 | 0.670434 | 0.98 | 48
| 1 | 6 | 0.82334 | < 1 | < 3.5 | 0.870388 | 0.799816 | 0.835102 | 0.811578 | 0.82334 | 0.835102 | 0.82334 | 0.846864 | 0.788054 | 0.870388 | 0.752768 | 0.729244 | 0.78828924 | 0.82334 | 0.752768 | 0.788054 | 0.6869008 | 1.024969 | 0.799816 | 0.784428 | 0.93 | 0.8029193 | 0.682196 | 0.98
| Mean |  | 0.82334 |  |  | 0.8037367 | 0.829221 | 0.8253003 | 0.793935 | 0.8429433 | 0.864507 | 0.8037367 | 0.8547053 | 0.7684507 | 0.8370623 | 0.7978557 | 0.776292 | 0.7823102 | 0.8429433 | 0.7860937 | 0.799816 | 0.7151296 | 1.006084 | 0.8037367 | 0.7407438 | 0.95 | 0.8098279 | 0.6861167 | 1.033333
| Median |  | 0.82334 |  |  | 0.805697 | 0.829221 | 0.82334 | 0.793935 | 0.82334 | 0.835102 | 0.82334 | 0.852745 | 0.76453 | 0.840983 | 0.788054 | 0.758649 | 0.77899726 | 0.82334 | 0.788054 | 0.799816 | 0.7204225 | 0.9925473 | 0.805697 | 0.7356934 | 0.94 | 0.8089003 | 0.688077 | 0.98
| Std Dev. |  | 0 |  |  | 0.03912817 | 0.06888557 | 0.02824513 | 0.0162128 | 0.04801816 | 0.06123022 | 0.04801816 | 0.01920727 | 0.03381788 | 0.03361271 | 0.04489121 | 0.05415631 | 0.01285397 | 0.04801816 | 0.04489121 | 0.00831699 | 0.01565716 | 0.06945231 | 0.009603633 | 0.02423136 | 0.02828427 | 0.007649017 | 0.02540882 | 0.0958471
| Rel.Std.Dev. |  | 0% |  |  | 4.868% | 8.307% | 3.422% | 2.042% | 5.696% | 7.083% | 5.974% | 2.247% | 4.401% | 4.016% | 5.626% | 6.976% | 1.643% | 5.696% | 5.711% | 1.04% | 2.189% | 6.903% | 1.195% | 3.271% | 2.977% | 0.9445% | 3.703% | 9.276%
| PDM3 |  | 2.152% |  |  | -0.2798% | 2.882% | 2.396% | -1.496% | 4.585% | 7.26% | -0.2798% | 6.044% | -4.658% | 3.855% | -1.009% | -3.685% | -2.938% | 4.585% | -2.469% | -0.7662% | -11.27% | 24.83% | -0.2798% | -8.095% | 17.87% | 0.476% | -14.87% | 28.21%
| Z-Score (Absolute) |  | 0.4 | 6.15 | 19.44 | 0 | 0.52 | 0.44 | 0.2 | 0.79 | 1.23 | 0 | 1.03 | 0.71 | 0.67 | 0.12 | 0.56 | 0.43 | 0.79 | 0.36 | 0.08 | 1.79 | 4.09 | 0 | 1.27 | 2.96 | 0.12 | 2.38 | 4.65
| Analytical results for Te in OREAS 470 (Indicative Value < 1 ppm) | [28 empty] | Indicative
Te | Round | Replicate | Lab | Lab | Lab | Lab | Lab | Lab | Lab | [20 empty] | 1
| No | No | 04 | 07 | 08 | 09 | 10 | 21 | 27 | [20 empty] | ppm
|  |  | PF*OES/MS | PF*MS | PF*OES/MS | PF*MS | PF*MS | BF*MS | PF*OES/MS | [20 empty] | 2
2
| 1 | 1 | < 5 | < 5 | < 1 | < 1 | 2 | < 0.1 | 0.05 | [20 empty] | 1
| 1 | 2 | < 5 | < 5 | < 1 | < 1 | < 1 | < 0.1 | 0.05 | [20 empty] | 3
| 1 | 3 | < 5 | < 5 | < 1 | < 1 | < 1 | < 0.1 | 0.06 | [20 empty] | 16
| 1 | 4 | < 5 | < 5 | < 1 | < 1 | < 1 | < 0.1 | 0.05 | [20 empty] | < 1
| 1 | 5 | < 5 | < 5 | < 1 | < 1 | < 1 | < 0.1 | 0.06 | [20 empty] | 9
| 1 | 6 | < 5 | < 5 | < 1 | < 1 | 1 | < 0.1 | 0.06
| Mean | [5 empty] | 1.5 |  | 0.055
| Median | [5 empty] | 1.5 |  | 0.055
| Std Dev. | [5 empty] | 0.7071068 |  | 0.005477226
| Rel.Std.Dev. | [5 empty] | 47.14% |  | 9.959%
PDM3
| Z-Score (Absolute) |  | 3.03 | 3.03 | 0 | 0 | 0.51 | 0.68 | 0.67
| Analytical results for Th in OREAS 470 (Certified Value 20.3 ppm) | [28 empty] | Certified
Th | Round | Replicate | Lab | Lab | Lab | Lab | Lab | Lab | Lab | Lab | Lab | Lab | Lab | Lab | Lab | Lab | Lab | Lab | Lab | Lab | Lab | Lab | Lab | Lab | Lab | Lab |  |  |  | 1
| No | No | 01 | 02 | 03 | 04 | 06 | 07 | 08 | 09 | 10 | 11 | 12 | 13 | 14 | 15 | 16 | 17 | 18 | 19 | 20 | 21 | 23 | 24 | 26 | 27 |  |  |  | ppm
|  |  | BF*OES/MS | BF*OES/MS | PF*MS | PF*OES/MS | PF*MS | BF*MS | PF*OES/MS | PF*MS | PF*MS | BF*MS | BF*MS | BF*MS | BF*MS | BF*MS | BF*MS | BF*MS | PF*MS | BF*MS | BF*OES/MS | BF*MS | BF*MS | PF*MS | PF*MS | PF*OES/MS |  |  |  | 1
2
| 1 | 1 | 21.1 | 21.69877 | < 50 | 20.2 | 19.2 | 26.87 | 20 | 20.8 | 21.6 | 21.1 | 20.6 | 19.5 | 20.6 | 22 | 19.05 | 19.7789 | 21.8 | 19.9 | 19.5 | 21.201 | 20.4 | 25.3022411 | 19.22575 | 22.47 |  |  |  | 1
| 1 | 2 | 20.5 | 21.28857 | < 50 | 20.6 | 20.2 | 25.16 | 19.9 | 21.1 | 19 | 21 | 20.2 | 18.8 | 20.9 | 19 | 19.95 | 19.6041 | 21.7 | 21.5 | 19.6 | 20.688 | 20.2 | 25.1743964 | 18.87983 | 21.37 |  |  |  | 15
| 1 | 3 | 20.9 | 20.64474 | < 50 | 20.1 | 20.4 | 24.22 | 20.3 | 20.6 | 19.4 | 20.3 | 21.3 | 19.3 | 21.8 | 19.4 | 19.7 | 19.8213 | 21.7 | 21.6 | 18.9 | 20.86 | 19.7 | 24.8141761 | 19.01074 | 21.58 |  |  |  | 16
| 1 | 4 | 20.7 | 21.73606 | < 50 | 20.5 | 20 | 25.12 | 19.8 | 20.7 | 18.3 | 21.3 | 20.2 | 19.85 | 21.5 | 19.9 | 19.1 | 18.9976 | 21.5 | 20.2 | 19.2 | 20.479 | 20.6 | 25.2800407 | 19.17229 | 21.1 |  |  |  | 20.31491
| 1 | 5 | 21.1 | 20.57822 | < 50 | 20.7 | 19.2 | 25.02 | 20 | 20.6 | 19.6 | 20.9 | 21.5 | 19.55 | 20.2 | 20.6 | 20 | 19.6365 | 21.4 | 21.2 | 19.5 | 21.115 | 20.3 | 25.1886925 | 18.75407 | 22.16 |  |  |  | 49
| 1 | 6 | 20.9 | 22.03403 | < 50 | 20.5 | 19.1 | 25.72 | 20.2 | 20.6 | 18.7 | 20.9 | 20.2 | 18.65 | 20.8 | 20.2 | 19 | 19.5985 | 20.9 | 21.8 | 19.1 | 19.671 | 20.1 | 24.6553493 | 18.68477 | 21.5
| Mean |  | 20.86667 | 21.33007 |  | 20.43333 | 19.68333 | 25.35167 | 20.03333 | 20.73333 | 19.43333 | 20.91667 | 20.66667 | 19.275 | 20.96667 | 20.18333 | 19.46667 | 19.57282 | 21.5 | 21.03333 | 19.3 | 20.669 | 20.21667 | 25.06914935 | 18.95457 | 21.69667
| Median |  | 20.9 | 21.49367 |  | 20.5 | 19.6 | 25.14 | 20 | 20.65 | 19.2 | 20.95 | 20.4 | 19.4 | 20.85 | 20.05 | 19.4 | 19.6203 | 21.6 | 21.35 | 19.35 | 20.774 | 20.25 | 25.18154445 | 18.94528 | 21.54
| Std Dev. |  | 0.233809 | 0.6054754 |  | 0.233809 | 0.5810909 | 0.885673 | 0.1861899 | 0.1966384 | 1.16046 | 0.3371449 | 0.5921711 | 0.4634113 | 0.5887841 | 1.055304 | 0.4686861 | 0.2969116 | 0.3286335 | 0.7916228 | 0.275681 | 0.5569355 | 0.3060501 | 0.2684832 | 0.2203043 | 0.5153122
| Rel.Std.Dev. |  | 1.12% | 2.839% |  | 1.144% | 2.952% | 3.494% | 0.9294% | 0.9484% | 5.971% | 1.612% | 2.865% | 2.404% | 2.808% | 5.229% | 2.408% | 1.517% | 1.529% | 3.764% | 1.428% | 2.695% | 1.514% | 1.071% | 1.162% | 2.375%
| PDM3 |  | 2.716% | 4.997% |  | 0.5829% | -3.109% | 24.79% | -1.386% | 2.06% | -4.34% | 2.962% | 1.732% | -5.119% | 3.208% | -0.6477% | -4.175% | -3.653% | 5.834% | 3.536% | -4.996% | 1.743% | -0.4836% | 23.4% | -6.696% | 6.802%
| Z-Score (Absolute) |  | 0.18 | 0.6 | 3.91 | 0.21 | 0.89 | 4.23 | 0.57 | 0.06 | 1.11 | 0.22 | 0 | 1.26 | 0.27 | 0.44 | 1.08 | 0.99 | 0.75 | 0.33 | 1.23 | 0 | 0.41 | 3.97 | 1.55 | 0.93
| Analytical results for Ti in OREAS 470 (Certified Value 0.411 wt.%) | [28 empty] | Certified
Ti | Round | Replicate | Lab | Lab | Lab | Lab | Lab | Lab | Lab | Lab | Lab | Lab | Lab | Lab | Lab | Lab | Lab | Lab | Lab | Lab | Lab | Lab | Lab | [6 empty] | 1
| No | No | 01 | 03 | 04 | 06 | 07 | 08 | 09 | 10 | 11 | 12 | 13 | 14 | 15 | 16 | 17 | 18 | 20 | 23 | 24 | 26 | 27 | [6 empty] | wt.%
|  |  | BF*OES/MS | PF*MS | BF*OES/MS | PF*MS | PF*MS | PF*OES/MS | PF*OES | PF*OES | BF*OES | BF*MS | BF*MS | BF*MS | BF*MS | BF*MS | BF*MS | PF*OES | BF*OES/MS | BF*OES | PF*OES | PF*OES | PF*OES/MS | [6 empty] | 3
3
| 1 | 1 | 0.4094 | 0.4456 | 0.42 | 0.4112 | 0.41 | 0.41 | 0.43 | 0.39 | 0.42 | 0.45 | 0.44 | 0.37 | 0.48 | 0.43 | 0.381991 | 0.4 | 0.402 | 0.423 | 0.39328 | 0.4324754 | 0.378 | [6 empty] | 1
| 1 | 2 | 0.4112 | 0.4155 | 0.42 | 0.4107 | 0.4 | 0.41 | 0.45 | 0.4 | 0.42 | 0.44 | 0.41 | 0.39 | 0.38 | 0.45 | 0.388106 | 0.4 | 0.408 | 0.412 | 0.39159 | 0.4333483 | 0.414 | [6 empty] | #N/A
| 1 | 3 | 0.416 | 0.4532 | 0.44 | 0.4126 | 0.41 | 0.4 | 0.4 | 0.36 | 0.42 | 0.45 | 0.44 | 0.4 | 0.4 | 0.45 | 0.389005 | 0.41 | 0.408 | 0.421 | 0.39339 | 0.4372031 | 0.402 | [6 empty] | 16
| 1 | 4 | 0.4106 | 0.5081 | 0.41 | 0.413 | 0.44 | 0.41 | 0.42 | 0.37 | 0.426 | 0.44 | 0.43 | 0.4 | 0.4 | 0.43 | 0.369103 | 0.4 | 0.408 | 0.436 | 0.39978 | 0.4284378 | 0.408 | [6 empty] | 0.4113258
| 1 | 5 | 0.413 | 0.4664 | 0.4 | 0.4 | 0.41 | 0.4 | 0.44 | 0.38 | 0.426 | 0.47 | 0.44 | 0.37 | 0.43 | 0.44 | 0.387147 | 0.4 | 0.414 | 0.418 | 0.39334 | 0.4342161 | 0.39 | [6 empty] | 50
| 1 | 6 | 0.416 | 0.4649 | 0.42 | 0.417 | 0.42 | 0.41 | 0.41 | 0.37 | 0.42 | 0.44 | 0.4 | 0.38 | 0.42 | 0.43 | 0.387627 | 0.41 | 0.408 | 0.419 | 0.39945 | 0.4296841 | 0.378
| Mean |  | 0.4127 | 0.45895 | 0.4183333 | 0.41075 | 0.415 | 0.4066667 | 0.425 | 0.3783333 | 0.422 | 0.4483333 | 0.4266667 | 0.385 | 0.4183333 | 0.4383333 | 0.3838298 | 0.4033333 | 0.408 | 0.4215 | 0.3951383 | 0.4325608 | 0.395
| Median |  | 0.4121 | 0.45905 | 0.42 | 0.4119 | 0.41 | 0.41 | 0.425 | 0.375 | 0.42 | 0.445 | 0.435 | 0.385 | 0.41 | 0.435 | 0.387387 | 0.4 | 0.408 | 0.42 | 0.393365 | 0.43291185 | 0.396
| Std Dev. |  | 0.002807846 | 0.03035067 | 0.0132916 | 0.005715155 | 0.01378405 | 0.005163978 | 0.01870829 | 0.0147196 | 0.003098387 | 0.01169045 | 0.0175119 | 0.01378405 | 0.03488075 | 0.009831921 | 0.007625627 | 0.005163978 | 0.003794733 | 0.008018728 | 0.003534693 | 0.003168373 | 0.0153753
| Rel.Std.Dev. |  | 0.6804% | 6.613% | 3.177% | 1.391% | 3.321% | 1.27% | 4.402% | 3.891% | 0.7342% | 2.608% | 4.104% | 3.58% | 8.338% | 2.243% | 1.987% | 1.28% | 0.9301% | 1.902% | 0.8945% | 0.7325% | 3.892%
| PDM3 |  | 0.3341% | 11.58% | 1.704% | -0.14% | 0.8932% | -1.133% | 3.324% | -8.021% | 2.595% | 8.997% | 3.73% | -6.4% | 1.704% | 6.566% | -6.685% | -1.943% | -0.8086% | 2.474% | -3.935% | 5.163% | -3.969%
| Z-Score (Absolute) |  | 0.13 | 2.54 | 0.19 | 0.25 | 0 | 0.48 | 0.58 | 2.12 | 0.38 | 1.93 | 0.67 | 1.73 | 0.19 | 1.35 | 1.8 | 0.67 | 0.42 | 0.38 | 1.15 | 1.01 | 1.18
| Analytical results for Tl in OREAS 470 (Certified Value 0.61 ppm) | [28 empty] | Certified
Tl | Round | Replicate | Lab | Lab | Lab | Lab | Lab | Lab | Lab | Lab | Lab | Lab | Lab | [16 empty] | 1
| No | No | 01 | 04 | 06 | 08 | 09 | 10 | 18 | 21 | 24 | 26 | 27 | [16 empty] | ppm
|  |  | BF*OES/MS | PF*OES/MS | PF*MS | PF*OES/MS | PF*MS | PF*MS | PF*MS | BF*MS | PF*MS | PF*MS | PF*OES/MS | [16 empty] | 2
3
| 1 | 1 | 0.6 | 0.6 | 0.6 | 0.6 | 0.6 | 0.7 | 0.6 | 0.569 | 0.364753699 | 0.4322552 | 0.5 | [16 empty] | 1
| 1 | 2 | 0.6 | 0.6 | 0.6 | 0.6 | 0.6 | 0.5 | 0.6 | 0.582 | 0.323200733 | 0.4320698 | 0.53 | [16 empty] | 16
| 1 | 3 | 0.6 | 0.6 | 0.6 | 0.6 | 0.6 | 0.6 | 0.7 | 0.508 | 0.337300092 | 0.4503192 | 0.5 | [16 empty] | 16
| 1 | 4 | 0.6 | 0.7 | 0.6 | 0.6 | 0.6 | 0.5 | 0.7 | 0.574 | 0.347906017 | 0.4446985 | 0.48 | [16 empty] | 0.6053333
| 1 | 5 | 0.6 | 0.6 | 0.6 | 0.6 | 0.7 | 0.5 | 0.7 | 0.595 | 0.343428783 | 0.4286641 | 0.48 | [16 empty] | 51
| 1 | 6 | 0.6 | 0.6 | 0.6 | 0.6 | 0.6 | 0.6 | 0.7 | 0.56 | 0.351047825 | 0.4284862 | 0.49
| Mean |  | 0.6 | 0.6166667 | 0.6 | 0.6 | 0.6166667 | 0.5666667 | 0.6666667 | 0.5646667 | 0.3446061915 | 0.4360822 | 0.4966667
| Median |  | 0.6 | 0.6 | 0.6 | 0.6 | 0.6 | 0.55 | 0.7 | 0.5715 | 0.3456674 | 0.4321625 | 0.495
| Std Dev. |  | 0 | 0.04082483 | 0 | 0 | 0.04082483 | 0.08164966 | 0.05163978 | 0.03019713 | 0.01393746 | 0.009169577 | 0.01861899
| Rel.Std.Dev. |  | 0% | 6.62% | 0% | 0% | 6.62% | 14.41% | 7.746% | 5.348% | 4.044% | 2.103% | 3.749%
| PDM3 |  | -0.8811% | 1.872% | -0.8811% | -0.8811% | 1.872% | -6.388% | 10.13% | -6.718% | -43.07% | -27.96% | -17.95%
| Z-Score (Absolute) |  | 0 | 0.34 | 0 | 0 | 0.34 | 0.67 | 1.35 | 0.71 | 5.17 | 3.32 | 2.09
| Analytical results for Tm2O3 in OREAS 470 (Certified Value 0.34 ppm) | [28 empty] | Certified
Tm2O3 | Round | Replicate | Lab | Lab | Lab | Lab | Lab | Lab | Lab | Lab | Lab | Lab | Lab | Lab | Lab | Lab | Lab | Lab | Lab | Lab | Lab | Lab | Lab | Lab | Lab | Lab | Lab | Lab |  | 1
| No | No | 01 | 02 | 03 | 04 | 06 | 07 | 08 | 09 | 10 | 11 | 12 | 13 | 14 | 15 | 16 | 17 | 18 | 19 | 20 | 21 | 22 | 23 | 24 | 25 | 26 | 27 |  | ppm
|  |  | BF*OES/MS | BF*OES/MS | PF*MS | BF*OES/MS | BF*MS | BF*MS | PF*OES/MS | PF*MS | PF*MS | BF*MS | BF*MS | BF*MS | BF*MS | BF*MS | BF*MS | BF*MS | PF*MS | BF*MS | BF*OES/MS | BF*MS | BF*MS | BF*MS | PF*MS | BF*MS | PF*MS | PF*OES/MS |  | 2
3
| 1 | 1 | 0.34263 | 0.4040583 | < 2.3 | 0.34263 | 0.319788 | 0.331209 | 0.331209 | 0.45684 | 0.388314 | 0.34263 | 0.354051 | 0.376893 | 0.319788 | 0.354051 | 0.319788 | 0.33874686 | 0.34263 | 0.365472 | 0.319788 | 0.388314 | 0.277596 | 0.365472 | 0.3180457 | 0.365472 | 0.3286369 | 0.296946 |  | 1
| 1 | 2 | 0.331209 | 0.3518684 | < 2.3 | 0.319788 | 0.354051 | 0.308367 | 0.331209 | 0.34263 | 0.308367 | 0.34263 | 0.331209 | 0.34263 | 0.331209 | 0.296946 | 0.34263 | 0.33737634 | 0.34263 | 0.319788 |  | 0.3780351 | 0.2740853 | 0.354051 | 0.33346 | 0.376893 | 0.3300694 | 0.296946 |  | #N/A
| 1 | 3 | 0.319788 | 0.4045659 | < 2.3 | 0.34263 | 0.308367 | 0.308367 | 0.319788 | 0.34263 | 0.296946 | 0.34263 | 0.365472 | 0.354051 | 0.411156 | 0.34263 | 0.308367 | 0.3346353 | 0.34263 | 0.34263 | 0.319788 | 0.3826035 | 0.2345326 | 0.365472 | 0.2522985 | 0.354051 | 0.3170856 | 0.296946 |  | 16
| 1 | 4 | 0.331209 | 0.3952929 | < 2.3 | 0.319788 | 0.399735 | 0.34263 | 0.319788 | 0.34263 | 0.308367 | 0.34263 | 0.354051 | 0.34263 | 0.376893 | 0.331209 | 0.331209 | 0.33703371 | 0.34263 | 0.376893 | 0.319788 | 0.3666141 | 0.2612068 | 0.34263 | 0.2792968 | 0.376893 | 0.3237211 | 0.296946 |  | 0.338561
| 1 | 5 | 0.34263 | 0.3791491 | < 2.3 | 0.319788 | 0.45684 | 0.354051 | 0.319788 | 0.34263 | 0.331209 | 0.34263 | 0.365472 | 0.34263 | 0.331209 | 0.331209 | 0.319788 | 0.34559946 | 0.34263 | 0.422577 | 0.331209 | 0.3757509 | 0.2377314 | 0.354051 | 0.3227078 | 0.388314 | 0.330825 | 0.296946 |  | 52
| 1 | 6 | 0.331209 | 0.393684 | < 2.3 | 0.319788 | 0.331209 | 0.365472 | 0.331209 | 0.34263 | 0.34263 | 0.34263 | 0.354051 | 0.331209 | 0.388314 | 0.354051 | 0.331209 | 0.34559946 | 0.34263 | 0.445419 | 0.319788 | 0.3494826 | 0.2429644 | 0.331209 | 0.2762621 | 0.331209 | 0.3360321 | 0.285525
| Mean |  | 0.3331125 | 0.3881031 |  | 0.327402 | 0.361665 | 0.335016 | 0.3254985 | 0.361665 | 0.3293055 | 0.34263 | 0.354051 | 0.3483405 | 0.3597615 | 0.335016 | 0.3254985 | 0.339831855 | 0.34263 | 0.3787965 | 0.3220722 | 0.3734667 | 0.2546861 | 0.3521475 | 0.2970118 | 0.365472 | 0.3277284 | 0.2950425
| Median |  | 0.331209 | 0.3944884 |  | 0.319788 | 0.34263 | 0.3369195 | 0.3254985 | 0.34263 | 0.319788 | 0.34263 | 0.354051 | 0.34263 | 0.354051 | 0.3369195 | 0.3254985 | 0.3380616 | 0.34263 | 0.3711825 | 0.319788 | 0.376893 | 0.2520856 | 0.354051 | 0.2986712 | 0.3711825 | 0.3293531 | 0.296946
| Std Dev. |  | 0.008597416 | 0.02000781 |  | 0.01179556 | 0.05672302 | 0.02359112 | 0.006255539 | 0.04662604 | 0.03342797 | 0 | 0.01251108 | 0.01574276 | 0.03735907 | 0.02126474 | 0.01197845 | 0.004659852 | 0 | 0.04759511 | 0.005107626 | 0.01380005 | 0.01884002 | 0.01335167 | 0.03217089 | 0.02043051 | 0.006544821 | 0.004662604
| Rel.Std.Dev. |  | 2.581% | 5.155% |  | 3.603% | 15.68% | 7.042% | 1.922% | 12.89% | 10.15% | 0% | 3.534% | 4.519% | 10.38% | 6.347% | 3.68% | 1.371% | 0% | 12.56% | 1.586% | 3.695% | 7.397% | 3.791% | 10.83% | 5.59% | 1.997% | 1.58%
| PDM3 |  | -1.609% | 14.63% |  | -3.296% | 6.824% | -1.047% | -3.858% | 6.824% | -2.734% | 1.202% | 4.575% | 2.889% | 6.262% | -1.047% | -3.858% | 0.3754% | 1.202% | 11.88% | -4.87% | 10.31% | -24.77% | 4.013% | -12.27% | 7.949% | -3.2% | -12.85%
| Z-Score (Absolute) |  | 0.35 | 2.01 | 34.33 | 0.59 | 0.88 | 0.27 | 0.67 | 0.88 | 0.51 | 0.06 | 0.55 | 0.3 | 0.79 | 0.27 | 0.67 | 0.06 | 0.06 | 1.61 | 0.82 | 1.38 | 3.71 | 0.47 | 1.9 | 1.04 | 0.58 | 1.98
| Analytical results for TREO in OREAS 470 (Certified Value 307 ppm) | [28 empty] | Certified
TREO | Round | Replicate | Lab | Lab | Lab | Lab | Lab | Lab | Lab | Lab | Lab | Lab | Lab | Lab | Lab | Lab | Lab | Lab | Lab | Lab | Lab | Lab | Lab | Lab | Lab | Lab |  |  |  | 1
| No | No | 01 | 04 | 06 | 07 | 08 | 09 | 10 | 11 | 12 | 13 | 14 | 15 | 16 | 17 | 18 | 19 | 20 | 21 | 22 | 23 | 24 | 25 | 26 | 27 |  |  |  | ppm
|  |  | BF*OES/MS | PF*OES/MS | PF*MS | PF*MS | PF*OES/MS | PF*MS | PF*MS | BF*MS | BF*MS | BF*MS | BF*MS | BF*MS | BF*MS | BF*MS | PF*MS | BF*MS | BF*OES/MS | BF*MS | BF*MS | BF*MS | PF*MS | BF*MS | PF*MS | PF*OES/MS |  |  |  | 0
0
| 1 | 1 | 309.660391 | 303.729702 | 289.601698 | 319.412688 | 302.232125 | 319.07203 | 349.035032 | 330.66177 | 314.358387 | 295.768938 | 290.915109 | 323.395429 | 307.3014 | 297.2712588 | 310.35321 | 293.303029 | 299.582642 | 312.0771249 | 309.909 | 314.343454 | 277.9032 | 305.215595 | 309.8931 | 299.858588 |  |  |  | 1
| 1 | 2 | 302.197762 | 314.009956 | 285.61447 | 314.105424 | 309.98848 | 314.41782 | 306.514936 | 322.57327 | 313.23799 | 287.608825 | 304.944902 | 279.813702 | 315.422862 | 298.9008 | 310.3217 | 307.363706 |  | 308.3376126 | 321.5135 | 301.607131 | 273.1859 | 304.923348 | 310.0862 | 298.078642 |  |  |  | #N/A
| 1 | 3 | 311.214272 | 302.588263 | 291.176667 | 314.819978 | 296.517031 | 303.10311 | 310.739309 | 311.89528 | 321.826863 | 294.560657 | 309.4951 | 291.570657 | 316.357169 | 301.4055 | 309.77222 | 306.651884 | 295.029332 | 309.8425881 | 303.0328 | 302.050066 | 274.6975 | 306.614116 | 306.4901 | 297.469372 |  |  |  | 16
| 1 | 4 | 301.908387 | 309.886789 | 290.234859 | 320.575679 | 307.402808 | 308.60865 | 298.985931 | 321.43883 | 313.486242 | 298.438234 | 305.98127 | 297.365672 | 298.084707 | 286.7857 | 309.3117 | 297.592531 | 294.194981 | 303.9299194 | 291.6116 | 306.641609 | 275.282 | 307.101836 | 308.4282 | 296.648238 |  |  |  | 306.6179
| 1 | 5 | 305.691954 | 309.789571 | 288.488358 | 317.908055 | 306.695209 | 311.5189 | 328.799088 | 311.53166 | 326.925217 | 298.970055 | 296.025633 | 310.70449 | 307.739444 | 297.9463 | 313.90807 | 300.471223 | 300.80084 | 309.2960921 | 298.6065 | 303.784679 | 275.2877 | 305.890017 | 307.6487 | 298.461439 |  |  |  | 53
| 1 | 6 | 307.68663 | 311.372808 | 288.94715 | 319.355917 | 309.318906 | 309.0269 | 302.635211 | 316.88082 | 312.488887 | 293.450537 | 301.021608 | 322.100436 | 303.589116 | 294.7319 | 312.02463 | 321.746457 | 294.272146 | 298.6325089 | 310.0296 | 300.938847 | 275.3458 | 305.947108 | 303.8997 | 296.618846
| Mean |  | 306.3932 | 308.5628 | 289.0105 | 317.6963 | 305.3591 | 310.9579 | 316.1183 | 319.163605 | 317.053931 | 294.799541 | 301.3973 | 304.1584 | 308.0824 | 296.1736 | 310.9486 | 304.5215 | 296.7759882 | 307.0193 | 305.7838 | 304.8943 | 275.2837 | 305.94867 | 307.741 | 297.8559
| Median |  | 306.689292 | 309.83818 | 289.274424 | 318.631986 | 307.0490085 | 310.2729 | 308.6271225 | 319.159825 | 313.9223145 | 295.1647975 | 302.983255 | 304.035081 | 307.520422 | 297.6088 | 310.337455 | 303.5615535 | 295.029332 | 308.8169 | 306.4709 | 302.9173725 | 275.2849 | 305.9185625 | 308.0384 | 297.774007
| Std Dev. |  | 3.841802 | 4.469441 | 1.915751 | 2.653435 | 5.119244 | 5.460226 | 19.18741 | 7.284182 | 5.926526 | 4.126894 | 6.899926 | 17.50479 | 6.9746 | 5.086627 | 1.716223 | 9.995852 | 3.164584 | 4.906258 | 10.41536 | 5.06185 | 1.523816 | 0.8203337 | 2.320878 | 1.230057
| Rel.Std.Dev. |  | 1.254% | 1.448% | 0.6629% | 0.8352% | 1.676% | 1.756% | 6.07% | 2.282% | 1.869% | 1.4% | 2.289% | 5.755% | 2.264% | 1.717% | 0.5519% | 3.282% | 1.066% | 1.598% | 3.406% | 1.66% | 0.5535% | 0.2681% | 0.7542% | 0.413%
| PDM3 |  | -0.07328% | 0.6343% | -5.742% | 3.613% | -0.4106% | 1.415% | 3.098% | 4.092% | 3.404% | -3.854% | -1.703% | -0.8021% | 0.4776% | -3.406% | 1.412% | -0.6837% | -3.21% | 0.1309% | -0.272% | -0.5621% | -10.22% | -0.2183% | 0.3663% | -2.858%
| Z-Score (Absolute) |  | 0.07 | 0.38 | 2.38 | 1.67 | 0.07 | 0.72 | 1.45 | 1.88 | 1.58 | 1.56 | 0.63 | 0.24 | 0.31 | 1.37 | 0.72 | 0.19 | 1.28 | 0.16 | 0.01 | 0.14 | 4.32 | 0.01 | 0.26 | 1.13
| Analytical results for TREO+Y2O3 in OREAS 470 (Certified Value 330 ppm) | [28 empty] | Certified
TREO+Y2O3 | Round | Replicate | Lab | Lab | Lab | Lab | Lab | Lab | Lab | Lab | Lab | Lab | Lab | Lab | Lab | Lab | Lab | Lab | Lab | Lab | Lab | Lab | Lab | Lab | Lab | Lab |  |  |  | 1
| No | No | 01 | 04 | 06 | 07 | 08 | 09 | 10 | 11 | 12 | 13 | 14 | 15 | 16 | 17 | 18 | 19 | 20 | 21 | 22 | 23 | 24 | 25 | 26 | 27 |  |  |  | ppm
|  |  | BF*OES/MS | PF*OES/MS | PF*MS | PF*MS | PF*OES/MS | PF*MS | PF*MS | BF*MS | BF*MS | BF*MS | BF*MS | BF*MS | BF*MS | BF*MS | PF*MS | BF*MS | BF*OES/MS | BF*MS | BF*MS | BF*MS | PF*MS | BF*MS | PF*MS | PF*OES/MS |  |  |  | 0
0
| 1 | 1 | 333.788491 | 328.492752 | 312.371005 | 344.810688 | 323.693435 | 344.59702 | 376.210892 | 356.31375 | 340.645317 | 320.151018 | 314.789229 | 343.595429 | 333.9693 | 320.5691 | 336.51315 | 318.701029 | 322.440842 | 337.8891123 | 331.094 | 334.534864 | 304.8222 | 329.325595 | 334.1971 | 321.065918 |  |  |  | 1
| 1 | 2 | 326.325862 | 339.280966 | 307.952011 | 336.963624 | 331.83076 | 340.0698 | 330.643036 | 349.11418 | 339.27094 | 311.990905 | 329.707952 | 297.613702 | 341.709792 | 323.0373709 | 335.7197 | 332.634716 |  | 334.1597592 | 343.6675 | 327.005131 | 299.9973 | 329.323348 | 335.7408 | 318.778012 |  |  |  | #N/A
| 1 | 3 | 334.072472 | 327.478303 | 313.311024 | 338.948078 | 318.359311 | 328.37412 | 334.867409 | 337.67425 | 349.256703 | 318.434777 | 334.13116 | 311.070657 | 340.993229 | 325.0355 | 335.04323 | 331.795904 | 317.506562 | 335.0551827 | 323.6686 | 328.463986 | 301.5204 | 330.734116 | 330.7594 | 318.803692 |  |  |  | 16
| 1 | 4 | 324.766587 | 334.903819 | 312.051741 | 347.243579 | 329.118098 | 333.49869 | 322.098111 | 348.4877 | 339.646182 | 322.693324 | 331.12529 | 317.565672 | 322.466787 | 309.7286 | 334.83669 | 321.466651 | 317.942111 | 328.6485229 | 311.8119 | 332.420579 | 302.8656 | 331.241836 | 333.1061 | 317.982558 |  |  |  | 329.5341
| 1 | 5 | 328.550154 | 334.679611 | 311.44815 | 340.766255 | 328.664479 | 337.17088 | 354.324078 | 335.65976 | 354.609037 | 323.860095 | 319.264803 | 331.00449 | 333.518414 | 321.3078 | 339.94102 | 325.234273 | 324.167 | 334.5671021 | 318.4335 | 329.817629 | 302.0745 | 330.570017 | 332.5106 | 319.922749 |  |  |  | 54
| 1 | 6 | 331.81473 | 336.389838 | 311.500574 | 346.023817 | 331.288176 | 334.17092 | 324.477491 | 341.77086 | 338.267857 | 317.324657 | 324.641748 | 342.900436 | 328.352166 | 317.9717244 | 336.78768 | 348.033387 | 317.384326 | 323.445085 | 330.6837 | 318.463467 | 302.9392 | 330.357108 | 329.3549 | 317.699186
| Mean |  | 329.8864 | 333.5375 | 311.4391 | 342.4593 | 327.159 | 336.3136 | 340.4368 | 344.83675 | 343.616006 | 319.075796 | 325.61 | 323.9584 | 333.5016 | 319.6083 | 336.4736 | 329.6443 | 319.8881682 | 332.2941 | 326.5599 | 328.4509 | 302.3699 | 330.25867 | 332.6115 | 319.042
| Median |  | 330.182442 | 334.791715 | 311.7761575 | 342.7884715 | 328.8912885 | 335.6709 | 332.7552225 | 345.12928 | 340.1457495 | 319.2928975 | 327.17485 | 324.285081 | 333.743857 | 320.9384 | 336.116425 | 328.5150885 | 317.942111 | 334.3634 | 327.1761 | 329.1408075 | 302.4701 | 330.4635625 | 332.8083 | 318.790852
| Std Dev. |  | 3.927937 | 4.614278 | 1.839104 | 4.159848 | 5.185068 | 5.639311 | 20.93125 | 7.85195 | 6.704192 | 4.261577 | 7.458015 | 18.41231 | 7.375659 | 5.390953 | 1.866387 | 10.56227 | 3.18406 | 5.275799 | 11.15467 | 5.594286 | 1.613791 | 0.7803522 | 2.306396 | 1.258889
| Rel.Std.Dev. |  | 1.191% | 1.383% | 0.5905% | 1.215% | 1.585% | 1.677% | 6.148% | 2.277% | 1.951% | 1.336% | 2.29% | 5.684% | 2.212% | 1.687% | 0.5547% | 3.204% | 0.9954% | 1.588% | 3.416% | 1.703% | 0.5337% | 0.2363% | 0.6934% | 0.3946%
| PDM3 |  | 0.1069% | 1.215% | -5.491% | 3.922% | -0.7207% | 2.057% | 3.309% | 4.644% | 4.273% | -3.174% | -1.191% | -1.692% | 1.204% | -3.012% | 2.106% | 0.03345% | -2.927% | 0.8376% | -0.9026% | -0.3287% | -8.243% | 0.2199% | 0.9339% | -3.184%
| Z-Score (Absolute) |  | 0.01 | 0.41 | 2 | 1.39 | 0.28 | 0.71 | 1.16 | 1.65 | 1.51 | 1.17 | 0.45 | 0.63 | 0.41 | 1.11 | 0.73 | 0.01 | 1.08 | 0.28 | 0.35 | 0.14 | 2.99 | 0.05 | 0.31 | 1.17
| Analytical results for U in OREAS 470 (Certified Value 2.58 ppm) | [28 empty] | Certified
U | Round | Replicate | Lab | Lab | Lab | Lab | Lab | Lab | Lab | Lab | Lab | Lab | Lab | Lab | Lab | Lab | Lab | Lab | Lab | Lab | Lab | Lab | Lab | Lab | Lab |  |  |  |  | 1
| No | No | 01 | 02 | 03 | 04 | 06 | 07 | 08 | 09 | 10 | 11 | 12 | 13 | 14 | 15 | 16 | 17 | 18 | 19 | 20 | 21 | 23 | 24 | 27 |  |  |  |  | ppm
|  |  | BF*OES/MS | BF*OES/MS | PF*MS | BF*OES/MS | PF*MS | BF*MS | PF*OES/MS | PF*MS | PF*MS | BF*MS | BF*MS | BF*MS | BF*MS | BF*MS | BF*MS | BF*MS | PF*MS | BF*MS | BF*OES/MS | BF*MS | BF*MS | PF*MS | PF*OES/MS |  |  |  |  | 2
3
| 1 | 1 | 2.6 | < 5 | < 50 | 2.44 | 2.52 | 2.64 | 2.8 | 2.7 | 3 | 2.8 | 2.52 | 2.46 | 2.52 | 2.65 | 2.23 | 2.6362 | 2.8 | 2.7 | 2.4 | 2.849 | 2.85 | 1.8264868 | 2.7 |  |  |  |  | 1
| 1 | 2 | 2.6 | < 5 | < 50 | 2.41 | 2.5 | 2.63 | 2.7 | 2.8 | 3 | 2.7 | 2.42 | 2.41 | 2.57 | 2.37 | 2.46 | 2.6576 | 2.7 | 2.7 | 2.5 | 2.857 | 2.59 | 1.73920194 | 2.6 |  |  |  |  | #N/A
| 1 | 3 | 2.6 | < 5 | < 50 | 2.54 | 2.48 | 2.72 | 2.7 | 2.6 | 3 | 2.7 | 2.55 | 2.43 | 2.57 | 2.38 | 2.31 | 2.5612 | 2.7 | 2.6 | 2.4 | 2.884 | 2.61 | 1.84538724 | 2.6 |  |  |  |  | 16
| 1 | 4 | 2.6 | < 5 | < 50 | 2.4 | 2.49 | 2.8 | 2.7 | 2.6 | 3 | 2.6 | 2.48 | 2.55 | 2.7 | 2.42 | 2.36 | 2.4853 | 2.7 | 2.5 | 2.4 | 2.804 | 2.7 | 1.77833547 | 2.6 |  |  |  |  | 2.584077
| 1 | 5 | 2.6 | < 5 | < 50 | 2.37 | 2.5 | 2.73 | 2.7 | 2.6 | 3 | 2.6 | 2.63 | 2.39 | 2.58 | 2.65 | 2.57 | 2.6139 | 2.7 | 2.4 | 2.4 | 2.862 | 2.61 | 1.78435854 | 2.6 |  |  |  |  | 55
| 1 | 6 | 2.6 | < 5 | < 50 | 2.38 | 2.53 | 2.82 | 2.6 | 2.6 | 3 | 2.6 | 2.41 | 2.34 | 2.75 | 2.62 | 2.41 | 2.5766 | 2.7 | 2.4 | 2.4 | 2.648 | 2.68 | 1.85590614 | 2.6
| Mean |  | 2.6 |  |  | 2.423333 | 2.503333 | 2.723333 | 2.7 | 2.65 | 3 | 2.666667 | 2.501667 | 2.43 | 2.615 | 2.515 | 2.39 | 2.588467 | 2.716667 | 2.55 | 2.416667 | 2.817333 | 2.673333 | 1.804946 | 2.616667
| Median |  | 2.6 |  |  | 2.405 | 2.5 | 2.725 | 2.7 | 2.6 | 3 | 2.65 | 2.5 | 2.42 | 2.575 | 2.52 | 2.385 | 2.59525 | 2.7 | 2.55 | 2.4 | 2.853 | 2.645 | 1.80542267 | 2.6
| Std Dev. |  | 0 |  |  | 0.06218253 | 0.01861899 | 0.07865537 | 0.06324555 | 0.083666 | 0 | 0.08164966 | 0.08328665 | 0.07127412 | 0.08916277 | 0.1383835 | 0.1188276 | 0.06201999 | 0.04082483 | 0.1378405 | 0.04082483 | 0.08702567 | 0.09688481 | 0.04505703 | 0.04082483
| Rel.Std.Dev. |  | 0% |  |  | 2.566% | 0.7438% | 2.888% | 2.342% | 3.157% | 0% | 3.062% | 3.329% | 2.933% | 3.41% | 5.502% | 4.972% | 2.396% | 1.503% | 5.406% | 1.689% | 3.089% | 3.624% | 2.496% | 1.56%
| PDM3 |  | 0.6162% |  |  | -6.221% | -3.125% | 5.389% | 4.486% | 2.551% | 16.1% | 3.196% | -3.189% | -5.963% | 1.197% | -2.673% | -7.511% | 0.1699% | 5.131% | -1.319% | -6.479% | 9.027% | 3.454% | -30.15% | 1.261%
| Z-Score (Absolute) |  | 0.04 | 0.68 | 161.76 | 1.23 | 0.66 | 0.93 | 0.76 | 0.4 | NA | 0.52 | 0.67 | 1.19 | 0.15 | 0.57 | 1.47 | 0.04 | 0.88 | 0.32 | 1.28 | 1.61 | 0.57 | 5.7 | 0.16
Results from laboratory 10 were removed due to their 1 ppm reading resolution.
| Analytical results for V in OREAS 470 (Certified Value 82 ppm) | [28 empty] | Certified
V | Round | Replicate | Lab | Lab | Lab | Lab | Lab | Lab | Lab | Lab | Lab | Lab | Lab | Lab | Lab | Lab | Lab | Lab | Lab | Lab | Lab | Lab | Lab | Lab | Lab |  |  |  |  | 1
| No | No | 01 | 03 | 04 | 06 | 07 | 08 | 09 | 10 | 11 | 12 | 13 | 14 | 15 | 16 | 17 | 18 | 19 | 20 | 21 | 23 | 24 | 26 | 27 |  |  |  |  | ppm
|  |  | BF*OES/MS | PF*MS | PF*OES/MS | PF*MS | PF*MS | PF*OES/MS | PF*OES | PF*OES | BF*OES | BF*MS | BF*MS | BF*MS | BF*MS | BF*MS | BF*MS | PF*OES | BF*MS | BF*OES/MS | BF*MS | BF*MS | PF*OES | PF*OES | PF*OES/MS |  |  |  |  | 0
1
| 1 | 1 | 83 | 87 | 83 | 75 | 86 | 80 | 103 | 75 | 82 | 98 | 86 | 74 | 90 | 89 | 75.7554 | < 50 | 78 | 84 | 78.309 | 61 | 79.985 | 77.75 | 81 |  |  |  |  | 1
| 1 | 2 | 82 | 70 | 85 | 75 | 83 | 80 | 104 | 80 | 85 | 96 | 84 | 76 | 81 | 90 | 77.2496 | < 50 | 79 | 86 | 81.914 | 82 | 82.2575 | 76.436 | 80 |  |  |  |  | #N/A
| 1 | 3 | 82 | 367 | 85 | 75 | 87 | 80 | 97 | 70 | 82 | 100 | 86 | 79 | 84 | 92 | 77.7563 | 50 | 80 | 85 | 80.595 | 82 | 82.21 | 79.469 | 80 |  |  |  |  | 16
| 1 | 4 | 83 | 149 | 86 | 78 | 81 | 80 | 107 | 70 | 83 | 94 | 85 | 81 | 85 | 85 | 74.7428 | < 50 | 79 | 87 | 78.286 | 80 | 79.1225 | 78.704 | 80 |  |  |  |  | 81.7936425
| 1 | 5 | 84 | 80 | 86 | 75 | 86 | 80 | 106 | 75 | 85 | 101 | 84 | 73 | 91 | 89 | 76.3452 | < 50 | 78 | 89 | 83.635 | 80 | 80.578 | 79.01 | 81 |  |  |  |  | 56
| 1 | 6 | 84 | 77 | 83 | 78 | 83 | 80 | 82 | 75 | 84 | 95 | 82 | 76 | 88 | 85 | 76.1553 | < 50 | 79 | 83 | 86.256 | 49 | 80.6045 | 77.111 | 80
| Mean |  | 83 | 138.3333 | 84.66667 | 76 | 84.33333 | 80 | 99.83333 | 74.16667 | 83.5 | 97.33333 | 84.5 | 76.5 | 86.5 | 88.33333 | 76.3341 | 50 | 78.83333 | 85.66667 | 81.49917 | 72.33333 | 80.79292 | 78.08 | 80.33333
| Median |  | 83 | 83.5 | 85 | 75 | 84.5 | 80 | 103.5 | 75 | 83.5 | 97 | 84.5 | 76 | 86.5 | 89 | 76.25025 | 50 | 79 | 85.5 | 81.2545 | 80 | 80.59125 | 78.227 | 80
| Std Dev. |  | 0.8944272 | 115.6472 | 1.36626 | 1.549193 | 2.33809 | 0 | 9.410986 | 3.763863 | 1.378405 | 2.804758 | 1.516575 | 3.016621 | 3.834058 | 2.804758 | 1.073314 |  | 0.7527727 | 2.160247 | 3.120271 | 13.98094 | 1.23918 | 1.177641 | 0.5163978
| Rel.Std.Dev. |  | 1.078% | 83.6% | 1.614% | 2.038% | 2.772% | 0% | 9.427% | 5.075% | 1.651% | 2.882% | 1.795% | 3.943% | 4.432% | 3.175% | 1.406% |  | 0.9549% | 2.522% | 3.829% | 19.33% | 1.534% | 1.508% | 0.6428%
| PDM3 |  | 1.475% | 69.12% | 3.513% | -7.083% | 3.105% | -2.193% | 22.06% | -9.325% | 2.086% | 19% | 3.309% | -6.472% | 5.754% | 7.995% | -6.675% | -38.87% | -3.619% | 4.735% | -0.36% | -11.57% | -1.223% | -4.54% | -1.785%
| Z-Score (Absolute) |  | 0.12 | 8.98 | 0.39 | 1 | 0.33 | NA | 2.82 | 1.29 | 0.2 | 2.42 | 0.36 | 0.92 | 0.68 | 0.97 | 0.95 | 8.5 | 0.55 | 0.55 | 0.12 | 1.59 | 0.23 | 0.67 | 0.31
Results from laboratory 8 were removed due to their 10 ppm reading resolution.
| Analytical results for W in OREAS 470 (Certified Value 4.18 ppm) | [28 empty] | Certified
W | Round | Replicate | Lab | Lab | Lab | Lab | Lab | Lab | Lab | Lab | Lab | Lab | Lab | Lab | Lab | Lab | Lab | Lab | Lab | Lab | Lab | Lab | Lab | [6 empty] | 1
| No | No | 01 | 02 | 03 | 04 | 06 | 07 | 08 | 09 | 11 | 12 | 13 | 14 | 15 | 16 | 17 | 18 | 19 | 20 | 21 | 23 | 27 | [6 empty] | ppm
|  |  | BF*OES/MS | BF*OES/MS | PF*MS | BF*OES/MS | BF*MS | PF*MS | PF*OES/MS | PF*MS | BF*MS | BF*MS | BF*MS | BF*MS | BF*MS | BF*MS | BF*MS | PF*MS | BF*MS | BF*OES/MS | BF*MS | BF*MS | PF*OES/MS | [6 empty] | 2
2
| 1 | 1 | 4 | < 10 | < 20 | 4.3 | 3 | < 10 | 5 | 7 | 4 | 4.6 | 5 | 3.8 | 3.9 | 4.6 | 3.5995 | 3 | 7.1 | 4.2 | 3.292 | 5 | 7.5 | [6 empty] | 1
| 1 | 2 | 4 | < 10 | < 20 | 4 | 1.7 | < 10 | 5 | 5 | 4 | 4.5 | 4.9 | 4.3 | 4.4 | 4.4 | 3.584 | 7 | 6.9 | 4.3 | 3.541 | 5 | 8.3 | [6 empty] | #N/A
| 1 | 3 | 4 | < 10 | 52 | 4.3 | 5.9 | < 10 | 5 | 4 | 4 | 4.6 | 4.5 | 4.5 | 4.4 | 4.6 | 3.6836 | 3 | 4.6 | 4.2 | 3.543 | 5 | 8 | [6 empty] | 16
| 1 | 4 | 4 | < 10 | 22 | 3.9 | 0.7 | < 10 | 5 | 5 | 4 | 4.4 | 4.7 | 4.3 | 4.6 | 4.3 | 3.5312 | 3 | 6.1 | 4.1 | 3.312 | 5 | 8.3 | [6 empty] | 4.176919
| 1 | 5 | 4 | < 10 | < 20 | 3.9 | 1.6 | < 10 | 4 | 5 | 4 | 4.7 | 4.4 | 4.1 | 4.4 | 5 | 3.5097 | 3 | 9.7 | 4.2 | 3.507 | 5 | 7.9 | [6 empty] | 57
| 1 | 6 | 4 | < 10 | < 20 | 3.9 | 1.9 | < 10 | 5 | 4 | 4 | 4.6 | 4.5 | 3.7 | 5 | 4.3 | 3.9877 | 3 | 4.4 | 4.2 | 3.369 | 5 | 8
| Mean |  | 4 |  | 37 | 4.05 | 2.466667 |  | 4.833333 | 5 | 4 | 4.566667 | 4.666667 | 4.116667 | 4.45 | 4.533333 | 3.649283 | 3.666667 | 6.466667 | 4.2 | 3.427333 | 5 | 8
| Median |  | 4 |  | 37 | 3.95 | 1.8 |  | 5 | 5 | 4 | 4.6 | 4.6 | 4.2 | 4.4 | 4.5 | 3.59175 | 3 | 6.5 | 4.2 | 3.438 | 5 | 8
| Std Dev. |  | 0 |  | 21.2132 | 0.1974842 | 1.835938 |  | 0.4082483 | 1.095445 | 0 | 0.1032796 | 0.242212 | 0.3125167 | 0.3563706 | 0.265832 | 0.1765621 | 1.632993 | 1.945936 | 0.06324555 | 0.1163317 | 0 | 0.2966479
| Rel.Std.Dev. |  | 0% |  | 57.33% | 4.876% | 74.43% |  | 8.447% | 21.91% | 0% | 2.262% | 5.19% | 7.591% | 8.008% | 5.864% | 4.838% | 44.54% | 30.09% | 1.506% | 3.394% | 0% | 3.708%
| PDM3 |  | -4.236% |  | 785.8% | -3.039% | -40.95% |  | 15.72% | 19.71% | -4.236% | 9.331% | 11.73% | -1.442% | 6.538% | 8.533% | -12.63% | -12.22% | 54.82% | 0.5526% | -17.95% | 19.71% | 91.53%
| Z-Score (Absolute) |  | NA | 0.67 | 20.9 | 0.7 | 2.99 | 0.67 | NA | NA | NA | 0.05 | 0.19 | 0.6 | 0.12 | 0 | 1.28 | NA | 2.79 | 0.48 | 1.6 | NA | 5.01
Results from laboratories 1, 8, 9, 11, 18 and 23 were removed due to their 1 ppm reading resolution.
| Analytical results for Y2O3 in OREAS 470 (Certified Value 25 ppm) | [28 empty] | Certified
Y2O3 | Round | Replicate | Lab | Lab | Lab | Lab | Lab | Lab | Lab | Lab | Lab | Lab | Lab | Lab | Lab | Lab | Lab | Lab | Lab | Lab | Lab | Lab | Lab | Lab | Lab | Lab | Lab | Lab |  | 1
| No | No | 01 | 02 | 03 | 04 | 06 | 07 | 08 | 09 | 10 | 11 | 12 | 13 | 14 | 15 | 16 | 17 | 18 | 19 | 20 | 21 | 22 | 23 | 24 | 25 | 26 | 27 |  | ppm
|  |  | BF*OES/MS | BF*OES/MS | PF*MS | PF*OES/MS | BF*MS | PF*MS | PF*OES/MS | PF*MS | PF*MS | BF*MS | BF*MS | BF*MS | BF*MS | BF*MS | BF*MS | BF*MS | PF*MS | BF*MS | BF*OES/MS | BF*MS | BF*MS | BF*OES | PF*MS | BF*MS | PF*MS | PF*OES/MS |  | 1
2
| 1 | 1 | 24.1281 | 26.87323 | 28 | 24.76305 | 25.029729 | 25.398 | 21.46131 | 25.52499 | 27.17586 | 25.65198 | 26.28693 | 24.38208 | 23.87412 | 25.65 | 26.6679 | 23.29783938 | 26.15994 | 25.398 | 22.8582 | 25.8119874 | 21.18498 | 25 | 26.91894 | 24.11 | 24.30398 | 21.20733 |  | 1
| 1 | 2 | 24.1281 | 26.80581 | 18 | 25.27101 | 25.65198 | 22.8582 | 21.84228 | 25.65198 | 24.1281 | 26.54091 | 26.03295 | 24.38208 | 24.76305 | 22.6 | 26.28693 | 24.13660833 | 25.398 | 25.27101 |  | 25.8221466 | 22.15401 | 25 | 26.81137 | 24.4 | 25.6546 | 20.69937 |  | #N/A
| 1 | 3 | 22.8582 | 27.31207 | 23 | 24.89004 | 23.836023 | 24.1281 | 21.84228 | 25.27101 | 24.1281 | 25.77897 | 27.42984 | 23.87412 | 24.63606 | 24.76 | 24.63606 | 23.63004522 | 25.27101 | 25.14402 | 22.47723 | 25.2125946 | 20.63578 | 25 | 26.82292 | 24.12 | 24.26937 | 21.33432 |  | 16
| 1 | 4 | 22.8582 | 25.66906 | 23 | 25.01703 | 26.096445 | 26.6679 | 21.71529 | 24.89004 | 23.11218 | 27.04887 | 26.15994 | 24.25509 | 25.14402 | 25.65 | 24.38208 | 22.94290233 | 25.52499 | 23.87412 | 23.74713 | 24.7186035 | 20.20026 | 25 | 27.58362 | 24.14 | 24.67794 | 21.33432 |  | 25.02539
| 1 | 5 | 22.8582 | 26.9459 | 21 | 24.89004 | 24.63606 | 22.8582 | 21.96927 | 25.65198 | 25.52499 | 24.1281 | 27.68382 | 24.89004 | 23.23917 | 25.78 | 25.77897 | 23.36146137 | 26.03295 | 24.76305 | 23.36616 | 25.27101 | 19.82707 | 25 | 26.78685 | 24.68 | 24.86187 | 21.46131 |  | 58
| 1 | 6 | 24.1281 | 27.05329 | 20 | 25.01703 | 24.432876 | 26.6679 | 21.96927 | 25.14402 | 21.84228 | 24.89004 | 25.77897 | 23.87412 | 23.62014 | 26.41 | 24.76305 | 23.23980495 | 24.76305 | 26.28693 | 23.11218 | 24.8125761 | 20.65408 | 25 | 27.59339 | 24.41 | 25.45513 | 21.08034
| Mean |  | 23.49315 | 26.77656 | 22.16667 | 24.9747 | 24.9471855 | 24.76305 | 21.79995 | 25.35567 | 24.318585 | 25.673145 | 26.562075 | 24.276255 | 24.21276 | 25.14167 | 25.419165 | 23.43477693 | 25.52499 | 25.122855 | 23.11218 | 25.2748197 | 20.77603 | 25 | 27.08618 | 24.31 | 24.87048 | 21.186165
| Median |  | 23.49315 | 26.90957 | 22 | 24.953535 | 24.8328945 | 24.76305 | 21.84228 | 25.398 | 24.1281 | 25.715475 | 26.223435 | 24.318585 | 24.25509 | 25.65 | 25.27101 | 23.32965 | 25.461495 | 25.207515 | 23.11218 | 25.2418023 | 20.64493 | 25 | 26.87093 | 24.27 | 24.7699 | 21.270825
| Std Dev. |  | 0.6955529 | 0.5707498 | 3.430258 | 0.1735014 | 0.8270842 | 1.750436 | 0.1911892 | 0.3075851 | 1.859005 | 1.063739 | 0.7927133 | 0.3802638 | 0.7433707 | 1.351938 | 0.9551021 | 0.4086022 | 0.5142703 | 0.7927133 | 0.4835635 | 0.4722389 | 0.8164133 | 0 | 0.3916888 | 0.2280351 | 0.5789755 | 0.2713746
| Rel.Std.Dev. |  | 2.961% | 2.132% | 15.47% | 0.6947% | 3.315% | 7.069% | 0.877% | 1.213% | 7.644% | 4.143% | 2.984% | 1.566% | 3.07% | 5.377% | 3.757% | 1.744% | 2.015% | 3.155% | 2.092% | 1.868% | 3.93% | 0% | 1.446% | 0.938% | 2.328% | 1.281%
| PDM3 |  | -6.123% | 6.998% | -11.42% | -0.2026% | -0.3125% | -1.048% | -12.89% | 1.32% | -2.824% | 2.588% | 6.141% | -2.993% | -3.247% | 0.4646% | 1.574% | -6.356% | 1.996% | 0.3895% | -7.645% | 0.9967% | -16.98% | -0.1015% | 8.235% | -2.859% | -0.619% | -15.34%
| Z-Score (Absolute) |  | 1.53 | 2.02 | 2.96 | 0.07 | 0.04 | 0.16 | 3.36 | 0.48 | 0.64 | 0.83 | 1.79 | 0.68 | 0.75 | 0.25 | 0.55 | 1.59 | 0.67 | 0.23 | 1.94 | 0.4 | 4.46 | 0.53 | 2.35 | 0.65 | 0.04 | 4.02
| Analytical results for Yb2O3 in OREAS 470 (Certified Value 2.28 ppm) | [28 empty] | Certified
Yb2O3 | Round | Replicate | Lab | Lab | Lab | Lab | Lab | Lab | Lab | Lab | Lab | Lab | Lab | Lab | Lab | Lab | Lab | Lab | Lab | Lab | Lab | Lab | Lab | Lab | Lab | Lab | Lab | Lab |  | 1
| No | No | 01 | 02 | 03 | 04 | 06 | 07 | 08 | 09 | 10 | 11 | 12 | 13 | 14 | 15 | 16 | 17 | 18 | 19 | 20 | 21 | 22 | 23 | 24 | 25 | 26 | 27 |  | ppm
|  |  | BF*OES/MS | BF*OES/MS | PF*MS | PF*OES/MS | PF*MS | BF*MS | PF*OES/MS | PF*MS | PF*MS | BF*MS | BF*MS | BF*MS | BF*MS | BF*MS | BF*MS | BF*MS | PF*MS | BF*MS | BF*OES/MS | BF*MS | BF*MS | BF*MS | PF*MS | BF*MS | PF*MS | PF*OES/MS |  | 2
3
| 1 | 1 | 2.39127 | 2.411625 | < 2.3 | 2.39127 | 2.2774 | 2.778428 | 2.16353 | 2.2774 | 2.16353 | 2.50514 | 2.345722 | 2.436818 | 2.174917 | 2.254626 | 2.311561 | 2.28559864 | 2.2774 | 2.311561 | 2.209078 | 2.3149771 | 1.906924 | 2.39127 | 1.969265 | 2.470979 | 2.088949 | 1.924403 |  | 1
| 1 | 2 | 2.2774 | 2.281363 | < 2.3 | 2.50514 | 2.16353 | 2.596236 | 2.2774 | 2.2774 | 2.16353 | 2.39127 | 2.288787 | 2.322948 | 2.095208 | 2.140756 | 2.288787 | 2.30973908 | 2.2774 | 2.334335 |  | 2.3445833 | 1.881317 | 2.39127 | 1.919433 | 2.266013 | 2.168943 | 1.799146 |  | #N/A
| 1 | 3 | 2.2774 | 2.235442 | < 2.3 | 2.50514 | 2.04966 | 2.596236 | 2.2774 | 2.39127 | 2.16353 | 2.2774 | 2.425431 | 2.482366 | 2.2774 | 2.140756 | 2.004112 | 2.27364229 | 2.2774 | 2.152143 | 2.117982 | 2.3149771 | 1.912268 | 2.39127 | 1.970595 | 2.573462 | 2.130184 | 1.856081 |  | 16
| 1 | 4 | 2.2774 | 2.291504 | 2.3 | 2.39127 | 2.16353 | 2.755654 | 2.16353 | 2.16353 | 1.70805 | 2.39127 | 2.231852 | 2.402657 | 2.300174 | 2.322948 | 2.322948 | 2.15282622 | 2.16353 | 2.243239 | 2.209078 | 2.2386842 | 1.627362 | 2.50514 | 1.947009 | 2.39127 | 2.160173 | 1.913016 |  | 2.283976
| 1 | 5 | 2.2774 | 2.200178 | < 2.3 | 2.39127 | 2.16353 | 2.687332 | 2.16353 | 2.39127 | 1.93579 | 2.39127 | 2.322948 | 2.186304 | 2.368496 | 2.402657 | 2.459592 | 2.18573465 | 2.2774 | 2.083821 | 2.209078 | 2.3252254 | 1.63602 | 2.39127 | 1.911638 | 2.311561 | 2.146325 | 1.901629 |  | 59
| 1 | 6 | 2.2774 | 2.19253 | < 2.3 | 2.50514 | 2.2774 | 2.61901 | 2.2774 | 2.2774 | 1.93579 | 2.39127 | 2.2774 | 2.39127 | 2.288787 | 2.345722 | 2.186304 | 2.16876802 | 2.16353 | 2.311561 | 2.209078 | 2.1282303 | 1.70399 | 2.39127 | 1.907172 | 2.334335 | 2.127278 | 1.799146
| Mean |  | 2.296378 | 2.268774 | 2.3 | 2.448205 | 2.182508 | 2.672149 | 2.220465 | 2.296378 | 2.011703 | 2.39127 | 2.315357 | 2.370394 | 2.25083 | 2.267911 | 2.262217 | 2.229385 | 2.239443 | 2.239443 | 2.1908588 | 2.27778 | 1.77798 | 2.410248 | 1.937519 | 2.39127 | 2.136975 | 1.86557
| Median |  | 2.2774 | 2.258403 | 2.3 | 2.448205 | 2.16353 | 2.653171 | 2.220465 | 2.2774 | 2.04966 | 2.39127 | 2.3058675 | 2.3969635 | 2.2830935 | 2.288787 | 2.300174 | 2.22968847 | 2.2774 | 2.2774 | 2.209078 | 2.3149771 | 1.792653 | 2.39127 | 1.933221 | 2.3628025 | 2.138255 | 1.878855
| Std Dev. |  | 0.04648723 | 0.08088379 |  | 0.06236917 | 0.08571822 | 0.08105326 | 0.06236917 | 0.08571822 | 0.1859489 | 0.07201771 | 0.06665692 | 0.1044671 | 0.09839493 | 0.1093192 | 0.1537315 | 0.06784759 | 0.05880222 | 0.1012526 | 0.04073937 | 0.08170017 | 0.1368585 | 0.04648723 | 0.02866947 | 0.11387 | 0.02861537 | 0.05643941
| Rel.Std.Dev. |  | 2.024% | 3.565% |  | 2.548% | 3.928% | 3.033% | 2.809% | 3.733% | 9.243% | 3.012% | 2.879% | 4.407% | 4.371% | 4.82% | 6.796% | 3.043% | 2.626% | 4.521% | 1.86% | 3.587% | 7.697% | 1.929% | 1.48% | 4.762% | 1.339% | 3.025%
| PDM3 |  | 0.543% | -0.6656% | 0.7016% | 7.19% | -4.443% | 17% | -2.781% | 0.543% | -11.92% | 4.698% | 1.374% | 3.784% | -1.451% | -0.7034% | -0.9527% | -2.39% | -1.95% | -1.95% | -4.077% | -0.2713% | -22.15% | 5.529% | -15.17% | 4.698% | -6.436% | -18.32%
| Z-Score (Absolute) |  | 0.38 | 0.12 | 8.96 | 1.85 | 0.71 | 4.01 | 0.35 | 0.38 | 2.36 | 1.3 | 0.57 | 1.1 | 0.05 | 0.11 | 0.05 | 0.26 | 0.16 | 0.16 | 0.63 | 0.21 | 4.62 | 1.48 | 3.08 | 1.3 | 1.15 | 3.77
| Analytical results for Zn in OREAS 470 (Certified Value 59 ppm) | [28 empty] | Certified
Zn | Round | Replicate | Lab | Lab | Lab | Lab | Lab | Lab | Lab | Lab | Lab | Lab | Lab | Lab | Lab | Lab | Lab | [12 empty] | 1
| No | No | 01 | 02 | 03 | 04 | 06 | 07 | 08 | 10 | 17 | 18 | 21 | 23 | 24 | 26 | 27 | [12 empty] | ppm
|  |  | BF*OES/MS | BF*OES/MS | PF*MS | PF*OES/MS | PF*MS | PF*MS | PF*OES/MS | PF*OES | BF*MS | PF*OES | BF*MS | BF*OES | PF*OES | PF*OES | PF*OES/MS | [12 empty] | 0
1
| 1 | 1 | 60 | 63.65054 | 89 | 57 | 64 | 63 | 50 | 80 | 55.3691 | < 100 | 54.801 | 52 | 59.69 | 59.7555 | 59 | [12 empty] | 1
| 1 | 2 | 50 | 68.52598 | 65 | 57 | 62 | 63 | 50 | 60 | 55.5867 | < 100 | 56.294 | 48 | 59.03 | 71.3685 | 56 | [12 empty] | #N/A
| 1 | 3 | 50 | 64.8056 | 65 | 59 | 58 | 64 | 60 | 55 | 55.8158 | < 100 | 56.981 | 51 | 59.49 | 60.816 | 58 | [12 empty] | 16
| 1 | 4 | 50 | 65.58718 | 68 | 60 | 61 | 67 | 60 | 55 | 55.7221 | < 100 | 52.097 | 80 | 60.34 | 68.418 | 58 | [12 empty] | 58.98435
| 1 | 5 | 60 | 65.66468 | 63 | 59 | 58 | 64 | 50 | 60 | 55.6325 | < 100 | 55.282 | 52 | 59.21 | 65.5345 | 59 | [12 empty] | 60
| 1 | 6 | 60 | 68.68749 | 66 | 58 | 63 | 64 | 50 | 60 | 55.7091 | < 100 | 54.696 | 50 | 58.52 | 70.605 | 56
| Mean |  | 55 | 66.15358 | 69.33333 | 58.33333 | 61 | 64.16667 | 53.33333 | 61.66667 | 55.63922 |  | 55.02517 | 55.5 | 59.38 | 66.08292 | 57.66667
| Median |  | 55 | 65.62593 | 65.5 | 58.5 | 61.5 | 64 | 50 | 60 | 55.6708 |  | 55.0415 | 51.5 | 59.35 | 66.97625 | 58
| Std Dev. |  | 5.477226 | 2.03426 | 9.770705 | 1.21106 | 2.529822 | 1.47196 | 5.163978 | 9.309493 | 0.1540786 |  | 1.687243 | 12.09545 | 0.6198064 | 4.937947 | 1.36626
| Rel.Std.Dev. |  | 9.959% | 3.075% | 14.09% | 2.076% | 4.147% | 2.294% | 9.682% | 15.1% | 0.2769% |  | 3.066% | 21.79% | 1.044% | 7.472% | 2.369%
| PDM3 |  | -6.755% | 12.15% | 17.55% | -1.104% | 3.417% | 8.786% | -9.581% | 4.548% | -5.671% |  | -6.712% | -5.907% | 0.6708% | 12.03% | -2.234%
| Z-Score (Absolute) |  | 0.67 | 1.58 | 2.23 | 0 | 0.54 | 1.18 | 1.01 | 0.67 | 0.55 | 1.69 | 0.67 | 0.57 | 0.21 | 1.57 | 0.13
| Analytical results for Zr in OREAS 470 (Certified Value 263 ppm) | [28 empty] | Certified
Zr | Round | Replicate | Lab | Lab | Lab | Lab | Lab | Lab | Lab | Lab | Lab | Lab | Lab | Lab | Lab | Lab | Lab | Lab | Lab | Lab | Lab | Lab | [7 empty] | 1
| No | No | 01 | 02 | 03 | 04 | 06 | 07 | 09 | 11 | 12 | 13 | 14 | 15 | 16 | 17 | 18 | 19 | 20 | 21 | 23 | 27 | [7 empty] | ppm
|  |  | BF*OES/MS | BF*OES/MS | PF*MS | BF*OES/MS | PF*MS | PF*MS | PF*MS | BF*MS | BF*MS | BF*MS | BF*MS | BF*MS | BF*MS | BF*MS | PF*MS | BF*MS | BF*OES/MS | BF*MS | BF*OES | PF*OES/MS | [7 empty] | 0
0
| 1 | 1 | 261 | 255.7536 | 197 | 221 | 254.5 | 282 | 259 | 276 | 276 | 266 | 237 | 282 | 271 | 248.0605 | 268 | 268.5 | 258.2 | 119.122 | 260 | 167.1 | [7 empty] | 1
| 1 | 2 | 256 | 254.6868 | 170 | 221 | 257.2 | 272 | 256 | 272 | 273 | 287 | 247 | 261 | 288 | 251.5361 | 268 | 267.6 | 262.8 | 119.46 | 260 | 166.9 | [7 empty] | #N/A
| 1 | 3 | 258 | 256.2126 | 187 | 232 | 249.8 | 268 | 251 | 266 | 280 | 266 | 250 | 269 | 279 | 252.0601 | 262 | 266.1 | 251.4 | 119.387 | 260 | 168.1 | [7 empty] | 16
| 1 | 4 | 257 | 260.3552 | 227 | 216 | 256.6 | 274 | 244 | 263 | 269 | 265 | 253 | 270 | 277 | 238.4725 | 277 | 259 | 265.3 | 118.356 | 270 | 171.2 | [7 empty] | 262.5313
| 1 | 5 | 255 | 258.3063 | 203 | 206 | 249.7 | 275 | 255 | 256 | 279 | 266 | 240 | 278 | 285 | 248.0387 | 266 | 261.9 | 265.2 | 126.105 | 260 | 170 | [7 empty] | 61
| 1 | 6 | 265 | 250.9122 | 198 | 225 | 251.1 | 275 | 250 | 268 | 268 | 276 | 238 | 285 | 273 | 246.7835 | 261 | 264.7 | 260.6 | 121.296 | 240 | 166.8
| Mean |  | 258.6667 | 256.0378 | 197 | 220.1667 | 253.15 | 274.3333 | 252.5 | 266.8333 | 274.1667 | 271 | 244.1667 | 274.1667 | 278.8333 | 247.4919 | 267 | 264.6333 | 260.5833 | 120.621 | 258.3333 | 168.35
| Median |  | 257.5 | 255.9831 | 197.5 | 221 | 252.8 | 274.5 | 253 | 267 | 274.5 | 266 | 243.5 | 274 | 278 | 248.0496 | 267 | 265.4 | 261.7 | 119.4235 | 260 | 167.6
| Std Dev. |  | 3.723797 | 3.224719 | 18.79362 | 8.750238 | 3.389838 | 4.589844 | 5.319774 | 6.997619 | 5.036533 | 8.854377 | 6.735478 | 9.064583 | 6.645801 | 4.892805 | 5.727128 | 3.608693 | 5.262857 | 2.855794 | 9.831921 | 1.842553
| Rel.Std.Dev. |  | 1.44% | 1.259% | 9.54% | 3.974% | 1.339% | 1.673% | 2.107% | 2.622% | 1.837% | 3.267% | 2.759% | 3.306% | 2.383% | 1.977% | 2.145% | 1.364% | 2.02% | 2.368% | 3.806% | 1.094%
| PDM3 |  | -1.472% | -2.473% | -24.96% | -16.14% | -3.573% | 4.495% | -3.821% | 1.639% | 4.432% | 3.226% | -6.995% | 4.432% | 6.21% | -5.729% | 1.702% | 0.8007% | -0.742% | -54.05% | -1.599% | -35.87%
| Z-Score (Absolute) |  | 0.01 | 0.14 | 3.53 | 2.2 | 0.31 | 0.91 | 0.34 | 0.48 | 0.9 | 0.72 | 0.82 | 0.9 | 1.17 | 0.63 | 0.49 | 0.35 | 0.12 | 7.91 | 0.01 | 5.17
Note on C17: Z-Scores have been calculated inclusive of individual outliers. In general, laboratory batches are rejected if Z-Score > 2.5.
Note on C35: Z-Scores have been calculated inclusive of individual outliers. In general, laboratory batches are rejected if Z-Score > 2.5.
Note on C53: Z-Scores have been calculated inclusive of individual outliers. In general, laboratory batches are rejected if Z-Score > 2.5.
Note on C71: Z-Scores have been calculated inclusive of individual outliers. In general, laboratory batches are rejected if Z-Score > 2.5.
Note on C89: Z-Scores have been calculated inclusive of individual outliers. In general, laboratory batches are rejected if Z-Score > 2.5.
Note on C107: Z-Scores have been calculated inclusive of individual outliers. In general, laboratory batches are rejected if Z-Score > 2.5.
Note on C125: Z-Scores have been calculated inclusive of individual outliers. In general, laboratory batches are rejected if Z-Score > 2.5.
Note on C143: Z-Scores have been calculated inclusive of individual outliers. In general, laboratory batches are rejected if Z-Score > 2.5.
Note on C161: Z-Scores have been calculated inclusive of individual outliers. In general, laboratory batches are rejected if Z-Score > 2.5.
Note on C179: Z-Scores have been calculated inclusive of individual outliers. In general, laboratory batches are rejected if Z-Score > 2.5.
Note on C197: Z-Scores have been calculated inclusive of individual outliers. In general, laboratory batches are rejected if Z-Score > 2.5.
Note on C216: Z-Scores have been calculated inclusive of individual outliers. In general, laboratory batches are rejected if Z-Score > 2.5.
Note on C235: Z-Scores have been calculated inclusive of individual outliers. In general, laboratory batches are rejected if Z-Score > 2.5.
Note on C253: Z-Scores have been calculated inclusive of individual outliers. In general, laboratory batches are rejected if Z-Score > 2.5.
Note on C272: Z-Scores have been calculated inclusive of individual outliers. In general, laboratory batches are rejected if Z-Score > 2.5.
Note on C291: Z-Scores have been calculated inclusive of individual outliers. In general, laboratory batches are rejected if Z-Score > 2.5.
Note on C309: Z-Scores have been calculated inclusive of individual outliers. In general, laboratory batches are rejected if Z-Score > 2.5.
Note on C327: Z-Scores have been calculated inclusive of individual outliers. In general, laboratory batches are rejected if Z-Score > 2.5.
Note on C345: Z-Scores have been calculated inclusive of individual outliers. In general, laboratory batches are rejected if Z-Score > 2.5.
Note on C363: Z-Scores have been calculated inclusive of individual outliers. In general, laboratory batches are rejected if Z-Score > 2.5.
Note on C381: Z-Scores have been calculated inclusive of individual outliers. In general, laboratory batches are rejected if Z-Score > 2.5.
Note on C399: Z-Scores have been calculated inclusive of individual outliers. In general, laboratory batches are rejected if Z-Score > 2.5.
Note on C418: Z-Scores have been calculated inclusive of individual outliers. In general, laboratory batches are rejected if Z-Score > 2.5.
Note on C436: Z-Scores have been calculated inclusive of individual outliers. In general, laboratory batches are rejected if Z-Score > 2.5.
Note on C454: Z-Scores have been calculated inclusive of individual outliers. In general, laboratory batches are rejected if Z-Score > 2.5.
Note on C472: Z-Scores have been calculated inclusive of individual outliers. In general, laboratory batches are rejected if Z-Score > 2.5.
Note on C490: Z-Scores have been calculated inclusive of individual outliers. In general, laboratory batches are rejected if Z-Score > 2.5.
Note on C508: Z-Scores have been calculated inclusive of individual outliers. In general, laboratory batches are rejected if Z-Score > 2.5.
Note on C526: Z-Scores have been calculated inclusive of individual outliers. In general, laboratory batches are rejected if Z-Score > 2.5.
Note on C544: Z-Scores have been calculated inclusive of individual outliers. In general, laboratory batches are rejected if Z-Score > 2.5.
Note on C562: Z-Scores have been calculated inclusive of individual outliers. In general, laboratory batches are rejected if Z-Score > 2.5.
Note on C580: Z-Scores have been calculated inclusive of individual outliers. In general, laboratory batches are rejected if Z-Score > 2.5.
Note on C598: Z-Scores have been calculated inclusive of individual outliers. In general, laboratory batches are rejected if Z-Score > 2.5.
Note on C617: Z-Scores have been calculated inclusive of individual outliers. In general, laboratory batches are rejected if Z-Score > 2.5.
Note on C636: Z-Scores have been calculated inclusive of individual outliers. In general, laboratory batches are rejected if Z-Score > 2.5.
Note on C655: Z-Scores have been calculated inclusive of individual outliers. In general, laboratory batches are rejected if Z-Score > 2.5.
Note on C673: Z-Scores have been calculated inclusive of individual outliers. In general, laboratory batches are rejected if Z-Score > 2.5.
Note on C691: Z-Scores have been calculated inclusive of individual outliers. In general, laboratory batches are rejected if Z-Score > 2.5.
Note on C710: Z-Scores have been calculated inclusive of individual outliers. In general, laboratory batches are rejected if Z-Score > 2.5.
Note on C728: Z-Scores have been calculated inclusive of individual outliers. In general, laboratory batches are rejected if Z-Score > 2.5.
Note on C746: Z-Scores have been calculated inclusive of individual outliers. In general, laboratory batches are rejected if Z-Score > 2.5.
Note on C764: Z-Scores have been calculated inclusive of individual outliers. In general, laboratory batches are rejected if Z-Score > 2.5.
Note on C782: Z-Scores have been calculated inclusive of individual outliers. In general, laboratory batches are rejected if Z-Score > 2.5.
Note on C801: Z-Scores have been calculated inclusive of individual outliers. In general, laboratory batches are rejected if Z-Score > 2.5.
Note on C819: Z-Scores have been calculated inclusive of individual outliers. In general, laboratory batches are rejected if Z-Score > 2.5.
Note on C837: Z-Scores have been calculated inclusive of individual outliers. In general, laboratory batches are rejected if Z-Score > 2.5.
Note on C855: Z-Scores have been calculated inclusive of individual outliers. In general, laboratory batches are rejected if Z-Score > 2.5.
Note on C873: Z-Scores have been calculated inclusive of individual outliers. In general, laboratory batches are rejected if Z-Score > 2.5.
Note on C892: Z-Scores have been calculated inclusive of individual outliers. In general, laboratory batches are rejected if Z-Score > 2.5.
Note on C910: Z-Scores have been calculated inclusive of individual outliers. In general, laboratory batches are rejected if Z-Score > 2.5.
Note on C928: Z-Scores have been calculated inclusive of individual outliers. In general, laboratory batches are rejected if Z-Score > 2.5.
Note on C946: Z-Scores have been calculated inclusive of individual outliers. In general, laboratory batches are rejected if Z-Score > 2.5.
Note on C964: Z-Scores have been calculated inclusive of individual outliers. In general, laboratory batches are rejected if Z-Score > 2.5.
Note on C982: Z-Scores have been calculated inclusive of individual outliers. In general, laboratory batches are rejected if Z-Score > 2.5.
Note on C1000: Z-Scores have been calculated inclusive of individual outliers. In general, laboratory batches are rejected if Z-Score > 2.5.
Note on C1018: Z-Scores have been calculated inclusive of individual outliers. In general, laboratory batches are rejected if Z-Score > 2.5.
Note on C1036: Z-Scores have been calculated inclusive of individual outliers. In general, laboratory batches are rejected if Z-Score > 2.5.
Note on C1054: Z-Scores have been calculated inclusive of individual outliers. In general, laboratory batches are rejected if Z-Score > 2.5.
Note on C1073: Z-Scores have been calculated inclusive of individual outliers. In general, laboratory batches are rejected if Z-Score > 2.5.
Note on C1092: Z-Scores have been calculated inclusive of individual outliers. In general, laboratory batches are rejected if Z-Score > 2.5.
Note on C1111: Z-Scores have been calculated inclusive of individual outliers. In general, laboratory batches are rejected if Z-Score > 2.5.
Note on C1129: Z-Scores have been calculated inclusive of individual outliers. In general, laboratory batches are rejected if Z-Score > 2.5.
Note on C1147: Z-Scores have been calculated inclusive of individual outliers. In general, laboratory batches are rejected if Z-Score > 2.5.
Note on C1165: Z-Scores have been calculated inclusive of individual outliers. In general, laboratory batches are rejected if Z-Score > 2.5.

## Fusion XRF
| Analytical results for Al2O3 in OREAS 470 (Certified Value 14.1 wt.%) | [15 empty] | Certified
Al2O3 | Round | Replicate | Lab | Lab | Lab | Lab | Lab | Lab | Lab | Lab | Lab | Lab | Lab | Lab | Lab |  | 1
| No | No | 01 | 02 | 03 | 04 | 05 | 06 | 17 | 20 | 21 | 22 | 23 | 24 | 27 |  | wt.%
|  |  | BF*XRF | BF*XRF | BF*XRF | BF*XRF | BF*XRF | BF*XRF | BF*XRF | BF*XRF | BF*XRF | BF*XRF | BF*XRF | BF*XRF | BF*XRF |  | 2
3
| 1 | 1 | 13.75 | 13.971 | 13.72 | 13.85 | 14.13060195 | 14.1 | 14.193 | 14.13 | 14.23585 | 12.9983 | 14.13 | 14.07 | 15.003 |  | 1
| 1 | 2 | 13.72 | 14.099 | 13.89 | 13.9 | 14.14668115 | 14 | 14.24432 | 14.16 | 14.22654 | 13.0162 | 14.18 | 14.11 | 14.833 |  | #N/A
| 1 | 3 | 13.86 | 13.957 | 13.24 | 13.83 | 14.12608 | 13.8 | 14.24025 | 14.1 | 14.34944 | 12.9592 | 14.12 | 14.06 | 14.776 |  | 16
| 1 | 4 | 13.62 | 14.042 | 13.84 | 13.87 | 14.06277 | 14.1 | 14.1849 | 14.12 | 14.25529 | 12.8812 | 14.13 | 14.08 | 12.943 |  | 14.10268
| 1 | 5 | 13.88 | 13.974 | 13.87 | 13.84 | 14.08236435 | 14 | 14.22448 | 14.11 | 14.270355 | 13.0499 | 14.12 | 14.09 | 14.814 |  | 63
| 1 | 6 | 13.76 | 13.986 | 13.74 | 13.76 | 14.17079995 | 14.3 | 14.18674 | 14.15 |  | 13.0135 | 14.15 | 14.1 | 12.981
| Mean |  | 13.765 | 14.00483 | 13.71667 | 13.84167 | 14.11988 | 14.05 | 14.21228 | 14.12833 | 14.267495 | 12.98638 | 14.13833 | 14.085 | 14.225
| Median |  | 13.755 | 13.98 | 13.79 | 13.845 | 14.12834 | 14.05 | 14.20874 | 14.125 | 14.25529 | 13.0059 | 14.13 | 14.085 | 14.795
| Std Dev. |  | 0.09544632 | 0.05474821 | 0.2435296 | 0.04708149 | 0.04033302 | 0.1643168 | 0.02731527 | 0.02316607 | 0.04886421 | 0.05933496 | 0.02316607 | 0.01870829 | 0.9814815
| Rel.Std.Dev. |  | 0.6934% | 0.3909% | 1.775% | 0.3401% | 0.2856% | 1.17% | 0.1922% | 0.164% | 0.3425% | 0.4569% | 0.1639% | 0.1328% | 6.9%
| PDM3 |  | -2.394% | -0.6938% | -2.737% | -1.851% | 0.122% | -0.3736% | 0.7771% | 0.1819% | 1.169% | -7.916% | 0.2528% | -0.1254% | 0.8673%
| Z-Score (Absolute) |  | 1.7 | 0.42 | 1.95 | 1.29 | 0.18 | 0.19 | 0.67 | 0.23 | 0.97 | 5.82 | 0.28 | 0 | 0.74
| Analytical results for As2O3 in OREAS 470 (Indicative Value 77 ppm) | [15 empty] | Indicative
As2O3 | Round | Replicate | Lab | Lab | Lab | [11 empty] | 1
| No | No | 05 | 23 | 27 | [11 empty] | ppm
|  |  | BF*XRF | BF*XRF | BF*XRF | [11 empty] | 0
0
| 1 | 1 | 59.7 | < 100 | 87.1 | [11 empty] | 1
| 1 | 2 | 64.675 | < 100 | 84.5 | [11 empty] | 5
| 1 | 3 | 69.65 | < 100 | 84.5 | [11 empty] | 16
| 1 | 4 | 69.65 | < 100 | 95.1 | [11 empty] | 76.95662
| 1 | 5 | 69.65 | < 100 | 85.8 | [11 empty] | 11
| 1 | 6 | 64.675 | < 100 | 88.5
| Mean |  | 66.33333 |  | 87.58333
| Median |  | 67.1625 |  | 86.45
| Std Dev. |  | 4.06207 |  | 3.994204
| Rel.Std.Dev. |  | 6.124% |  | 4.56%
| PDM3 |  | -13.8% |  | 13.81%
| Z-Score (Absolute) |  | 0 | 0.67 | 0.88
| Analytical results for Au in OREAS 470 (Indicative Value < 20 ppm) | [15 empty] | Indicative
Au | Round | Replicate | Lab | [13 empty] | 1
| No | No | 27 | [13 empty] | ppm
|  |  | BF*XRF | [13 empty] | 2
2
| 1 | 1 | < 20 | [13 empty] | 1
| 1 | 2 | < 20 | [13 empty] | 6
| 1 | 3 | < 20 | [13 empty] | 16
| 1 | 4 | < 20 | [13 empty] | < 20
| 1 | 5 | < 20 | [13 empty] | 12
| 1 | 6 | < 20
Mean
Median
Std Dev.
Rel.Std.Dev.
PDM3
| Z-Score (Absolute) |  | NA
| Analytical results for BaO in OREAS 470 (Certified Value 0.11 wt.%) | [15 empty] | Certified
BaO | Round | Replicate | Lab | Lab | Lab | Lab | Lab | Lab | Lab | Lab | Lab | Lab |  |  |  |  | 1
| No | No | 02 | 03 | 04 | 05 | 06 | 17 | 20 | 23 | 24 | 27 |  |  |  |  | wt.%
|  |  | BF*XRF | BF*XRF | BF*XRF | BF*XRF | BF*XRF | BF*XRF | BF*XRF | BF*XRF | BF*XRF | BF*XRF |  |  |  |  | 3
3
| 1 | 1 | 0.1134 | 0.1 | 0.1 | 0.104475 | 0.13 | 0.111563712 | 0.112 | 0.11 | 0.11 | 0.056 |  |  |  |  | 1
| 1 | 2 | 0.11025 | 0.1 | 0.11 | 0.10547 | 0.12 | 0.110120241 | 0.112 | 0.11 | 0.1 | 0.045 |  |  |  |  | #N/A
| 1 | 3 | 0.1157 | 0.09 | 0.1 | 0.1029825 | 0.11 | 0.1110947495 | 0.112 | 0.12 | 0.1 | 0.056 |  |  |  |  | 16
| 1 | 4 | 0.11235 | 0.1 | 0.1 | 0.10746 | 0.12 | 0.1136569616 | 0.112 | 0.12 | 0.11 | 0.056 |  |  |  |  | 0.1097346
| 1 | 5 | 0.11445 | 0.11 | 0.1 | 0.106465 | 0.12 | 0.11203155 | 0.112 | 0.11 | 0.11 | 0.045 |  |  |  |  | 64
| 1 | 6 | 0.1155 | 0.1 | 0.11 | 0.104475 | 0.12 | 0.1143230913 | 0.112 | 0.11 | 0.12 | 0.056
| Mean |  | 0.1136083 | 0.1 | 0.1033333 | 0.10522125 | 0.12 | 0.1121317 | 0.112 | 0.1133333 | 0.1083333 | 0.05233333
| Median |  | 0.113925 | 0.1 | 0.1 | 0.1049725 | 0.12 | 0.111797631 | 0.112 | 0.11 | 0.11 | 0.056
| Std Dev. |  | 0.002076877 | 0.006324555 | 0.005163978 | 0.001596657 | 0.006324555 | 0.001586348 | 0 | 0.005163978 | 0.007527727 | 0.005680376
| Rel.Std.Dev. |  | 1.828% | 6.325% | 4.997% | 1.517% | 5.27% | 1.415% | 0% | 4.556% | 6.949% | 10.85%
| PDM3 |  | 3.53% | -8.871% | -5.833% | -4.113% | 9.355% | 2.184% | 2.064% | 3.279% | -1.277% | -52.31%
| Z-Score (Absolute) |  | 0.58 | 1.61 | 1.07 | 0.77 | 1.61 | 0.34 | 0.27 | 0.54 | 0.27 | 9.31
| Analytical results for Bi2O3 in OREAS 470 (Indicative Value < 11 ppm) | [15 empty] | Indicative
Bi2O3 | Round | Replicate | Lab | Lab | [12 empty] | 1
| No | No | 23 | 27 | [12 empty] | ppm
|  |  | BF*XRF | BF*XRF | [12 empty] | 1
1
| 1 | 1 | < 100 | < 11 | [12 empty] | 1
| 1 | 2 | < 100 | < 11 | [12 empty] | 7
| 1 | 3 | < 100 | < 11 | [12 empty] | 16
| 1 | 4 | < 100 | < 11 | [12 empty] | < 11
| 1 | 5 | < 100 | < 11 | [12 empty] | 13
| 1 | 6 | < 100 | < 11
Mean
Median
Std Dev.
Rel.Std.Dev.
PDM3
| Z-Score (Absolute) |  | NA | NA
| Analytical results for CaO in OREAS 470 (Certified Value 0.207 wt.%) | [15 empty] | Certified
CaO | Round | Replicate | Lab | Lab | Lab | Lab | Lab | Lab | Lab | Lab | Lab | Lab | Lab | Lab | Lab |  | 1
| No | No | 01 | 02 | 03 | 04 | 05 | 06 | 17 | 20 | 21 | 22 | 23 | 24 | 27 |  | wt.%
|  |  | BF*XRF | BF*XRF | BF*XRF | BF*XRF | BF*XRF | BF*XRF | BF*XRF | BF*XRF | BF*XRF | BF*XRF | BF*XRF | BF*XRF | BF*XRF |  | 3
3
| 1 | 1 | 0.19 | 0.202924 | 0.22 | 0.21 | 0.2046118 | 0.2 | 0.2129245888 | 0.22 | 0.2110872 | 0.198058 | 0.21 | 0.18 | 0.42 |  | 1
| 1 | 2 | 0.19 | 0.202924 | 0.22 | 0.2 | 0.20513915 | 0.22 | 0.210706262 | 0.22 | 0.2046253 | 0.207564 | 0.22 | 0.17 | 0.42 |  | #N/A
| 1 | 3 | 0.2 | 0.19874 | 0.21 | 0.2 | 0.20619385 | 0.21 | 0.2096972997 | 0.22 | 0.2059113 | 0.197274 | 0.22 | 0.19 | 0.434 |  | 16
| 1 | 4 | 0.19 | 0.195602 | 0.22 | 0.2 | 0.2056665 | 0.2 | 0.2104370086 | 0.22 | 0.2081007 | 0.205408 | 0.21 | 0.18 | 0.462 |  | 0.2074334
| 1 | 5 | 0.19 | 0.195602 | 0.23 | 0.2 | 0.2046118 | 0.21 | 0.213479694 | 0.22 | 0.2080051 | 0.202272 | 0.21 | 0.18 | 0.42 |  | 65
| 1 | 6 | 0.18 | 0.199786 | 0.22 | 0.2 | 0.2035571 | 0.22 | 0.2090996991 | 0.22 |  | 0.213052 | 0.21 | 0.17 | 0.434
| Mean |  | 0.19 | 0.199263 | 0.22 | 0.2016667 | 0.2049634 | 0.21 | 0.2110574 | 0.22 | 0.2075459 | 0.203938 | 0.2133333 | 0.1783333 | 0.4316667
| Median |  | 0.19 | 0.199263 | 0.22 | 0.2 | 0.204875475 | 0.21 | 0.2105716353 | 0.22 | 0.2080051 | 0.20384 | 0.21 | 0.18 | 0.427
| Std Dev. |  | 0.006324555 | 0.003291162 | 0.006324555 | 0.004082483 | 0.0009234901 | 0.008944272 | 0.00176321 | 0 | 0.002462808 | 0.00600221 | 0.005163978 | 0.007527727 | 0.01636663
| Rel.Std.Dev. |  | 3.329% | 1.652% | 2.875% | 2.024% | 0.4506% | 4.259% | 0.8354% | 0% | 1.187% | 2.943% | 2.421% | 4.221% | 3.791%
| PDM3 |  | -8.404% | -3.939% | 6.058% | -2.78% | -1.191% | 1.237% | 1.747% | 6.058% | 0.05423% | -1.685% | 2.844% | -14.03% | 108.1%
| Z-Score (Absolute) |  | 2.01 | 0.95 | 1.43 | 0.67 | 0.3 | 0.28 | 0.4 | 1.43 | 0 | 0.41 | 0.66 | 3.35 | 25.68
| Analytical results for Cd in OREAS 470 (Indicative Value < 10 ppm) | [15 empty] | Indicative
Cd | Round | Replicate | Lab | [13 empty] | 1
| No | No | 27 | [13 empty] | ppm
|  |  | BF*XRF | [13 empty] | 1
1
| 1 | 1 | < 10 | [13 empty] | 1
| 1 | 2 | < 10 | [13 empty] | 8
| 1 | 3 | < 10 | [13 empty] | 16
| 1 | 4 | < 10 | [13 empty] | < 10
| 1 | 5 | < 10 | [13 empty] | 14
| 1 | 6 | < 10
Mean
Median
Std Dev.
Rel.Std.Dev.
PDM3
| Z-Score (Absolute) |  | NA
| Analytical results for CeO2 in OREAS 470 (Certified Value 141 ppm) | [15 empty] | Certified
CeO2 | Round | Replicate | Lab | Lab | Lab | Lab | Lab | Lab | Lab | Lab | Lab | Lab | Lab | Lab |  |  | 1
| No | No | 03 | 05 | 06 | 12 | 13 | 15 | 16 | 17 | 22 | 23 | 24 | 27 |  |  | ppm
|  |  | BF*XRF | BF*XRF | BF*XRF | BF*XRF | BF*XRF | BF*XRF | BF*XRF | BF*XRF | BF*XRF | BF*XRF | PPP*XRF | BF*XRF |  |  | 0
0
| 1 | 1 | 100 | 164.374 | 200 | 200 | < 100 | 200 | 200 | 123.1529657 | 122.558 | < 100 | 124.8479 | 127.8 |  |  | 1
| 1 | 2 | 200 | 152.633 | 100 | 200 | < 100 | 100 | 100 | 142.4979068 | 118.7813 | 100 | 123.8493 | 116.7 |  |  | #N/A
| 1 | 3 | < 100 | 158.5035 | < 100 | 100 | 100 | 200 | 200 | 143.4855118 | 117.4545 | 100 | 123.0705 | 125.3 |  |  | 16
| 1 | 4 | < 100 | 158.5035 | 200 | 200 | 100 | 200 | 100 | 105.8248718 | 121.4722 | 100 | 124.1789 | 135.1 |  |  | 141.0307
| 1 | 5 | < 100 | 140.892 | < 100 | 200 | < 100 | 200 | 100 | 129.9011486 | 116.4884 | < 100 | 124.1888 | 135.1 |  |  | 66
| 1 | 6 | 200 | 140.892 | 200 | 200 | < 100 | 200 | 100 | 121.6005694 | 115.8491 | < 100 | 123.9192 | 125.3
| Mean |  | 166.6667 | 152.633 | 175 | 183.3333 | 100 | 183.3333 | 133.3333 | 127.7438 | 118.7673 | 100 | 124.0091 | 127.55
| Median |  | 200 | 155.56825 | 200 | 200 | 100 | 200 | 100 | 126.5271 | 118.1179 | 100 | 124.049 | 126.55
| Std Dev. |  | 57.73503 | 9.823225 | 50 | 40.82483 | 0 | 40.82483 | 51.63978 | 14.2084 | 2.724662 | 0 | 0.5795338 | 6.955789
| Rel.Std.Dev. |  | 34.64% | 6.436% | 28.57% | 22.27% | 0% | 22.27% | 38.73% | 11.12% | 2.294% | 0% | 0.4673% | 5.453%
| PDM3 |  | 18.18% | 8.227% | 24.09% | 30% | -29.09% | 30% | -5.458% | -9.421% | -15.79% | -29.09% | -12.07% | -9.559%
| Z-Score (Absolute) |  | 0.92 | 1.2 | 0.27 | 2.66 | 2.92 | 2.66 | 0.27 | 0 | 0.42 | 2.52 | 0.17 | 0
| Analytical results for Cl in OREAS 470 (Indicative Value 0.185 wt.%) | [15 empty] | Indicative
Cl | Round | Replicate | Lab | Lab | [12 empty] | 1
| No | No | 23 | 27 | [12 empty] | wt.%
|  |  | BF*XRF | BF*XRF | [12 empty] | 3
3
| 1 | 1 | 0.04 | 0.33 | [12 empty] | 1
| 1 | 2 | 0.04 | 0.35 | [12 empty] | 9
| 1 | 3 | 0.04 | 0.34 | [12 empty] | 16
| 1 | 4 | 0.04 | 0.28 | [12 empty] | 0.185
| 1 | 5 | 0.03 | 0.34 | [12 empty] | 15
| 1 | 6 | 0.04 | 0.35
| Mean |  | 0.03833333 | 0.3316667
| Median |  | 0.04 | 0.34
| Std Dev. |  | 0.004082483 | 0.02639444
| Rel.Std.Dev. |  | 10.65% | 7.958%
| PDM3 |  | -79.28% | 79.28%
| Z-Score (Absolute) |  | 0.67 | 0.67
| Analytical results for Co3O4 in OREAS 470 (Indicative Value < 50 ppm) | [15 empty] | Indicative
Co3O4 | Round | Replicate | Lab | Lab | Lab | [11 empty] | 1
| No | No | 01 | 23 | 27 | [11 empty] | ppm
|  |  | BF*XRF | BF*XRF | BF*XRF | [11 empty] | 0
0
| 1 | 1 | < 50 | < 100 | < 14 | [11 empty] | 1
| 1 | 2 | < 50 | < 100 | < 14 | [11 empty] | 10
| 1 | 3 | < 50 | < 100 | < 14 | [11 empty] | 16
| 1 | 4 | < 50 | < 100 | < 14 | [11 empty] | < 50
| 1 | 5 | < 50 | < 100 | < 14 | [11 empty] | 16
| 1 | 6 | < 50 | < 100 | < 14
Mean
Median
Std Dev.
Rel.Std.Dev.
PDM3
| Z-Score (Absolute) |  | NA | NA | NA
| Analytical results for Cr2O3 in OREAS 470 (Indicative Value 131 ppm) | [15 empty] | Indicative
Cr2O3 | Round | Replicate | Lab | Lab | Lab | Lab | Lab | Lab | Lab | Lab | Lab | Lab |  |  |  |  | 1
| No | No | 01 | 02 | 03 | 04 | 05 | 17 | 20 | 23 | 24 | 27 |  |  |  |  | ppm
|  |  | BF*XRF | BF*XRF | BF*XRF | BF*XRF | BF*XRF | BF*XRF | BF*XRF | BF*XRF | BF*XRF | BF*XRF |  |  |  |  | 0
0
| 1 | 1 | 100 | 120 | < 50 | 400 | 109.45 | 91.539456 | < 100 | < 100 | 200 | < 150 |  |  |  |  | 1
| 1 | 2 | 200 | 110 | < 50 | 200 | 99.5 | 84.854558 | < 100 | < 100 | 100 | < 150 |  |  |  |  | 11
| 1 | 3 | 200 | 110 | 50 | 200 | 114.425 | 92.499491 | < 100 | < 100 | 200 | < 150 |  |  |  |  | 16
| 1 | 4 | 300 | 120 | 60 | 200 | 119.4 | 90.58231 | 100 | < 100 | 200 | < 150 |  |  |  |  | 131.0104
| 1 | 5 | 100 | 100 | 90 | 200 | 99.5 | 81.99756 | 200 | < 100 | 100 | < 150 |  |  |  |  | 17
| 1 | 6 | 100 | 130 | < 50 | 200 | 119.4 | 95.3487 | < 100 | < 100 | 100 | < 150
| Mean |  | 166.6667 | 115 | 66.66667 | 233.3333 | 110.2792 | 89.47035 | 150 |  | 150
| Median |  | 150 | 115 | 60 | 200 | 111.9375 | 91.060883 | 150 |  | 150
| Std Dev. |  | 81.64966 | 10.48809 | 20.81666 | 81.64966 | 9.128368 | 5.027852 | 70.71068 |  | 54.77226
| Rel.Std.Dev. |  | 48.99% | 9.12% | 31.22% | 34.99% | 8.278% | 5.62% | 47.14% |  | 36.51%
| PDM3 |  | 27.22% | -12.22% | -49.11% | 78.1% | -15.82% | -31.71% | 14.49% |  | 14.49%
| Z-Score (Absolute) |  | 1.17 | 0.27 | 0.95 | 2.35 | 0.18 | 0.18 | 0.29 | 0.88 | 0.88 | 0.47
| Analytical results for Cs2O in OREAS 470 (Indicative Value < 11 ppm) | [15 empty] | Indicative
Cs2O | Round | Replicate | Lab | Lab | [12 empty] | 1
| No | No | 23 | 27 | [12 empty] | ppm
|  |  | BF*XRF | BF*XRF | [12 empty] | 1
1
| 1 | 1 | < 100 | < 11 | [12 empty] | 1
| 1 | 2 | < 100 | < 11 | [12 empty] | 12
| 1 | 3 | < 100 | < 11 | [12 empty] | 16
| 1 | 4 | < 100 | < 11 | [12 empty] | < 11
| 1 | 5 | < 100 | < 11 | [12 empty] | 18
| 1 | 6 | < 100 | < 11
Mean
Median
Std Dev.
Rel.Std.Dev.
PDM3
| Z-Score (Absolute) |  | NA | NA
| Analytical results for CuO in OREAS 470 (Indicative Value 35.6 ppm) | [15 empty] | Indicative
CuO | Round | Replicate | Lab | Lab | Lab | Lab | Lab | Lab | Lab | [7 empty] | 1
| No | No | 01 | 02 | 04 | 05 | 17 | 23 | 27 | [7 empty] | ppm
|  |  | BF*XRF | BF*XRF | BF*XRF | BF*XRF | BF*XRF | BF*XRF | BF*XRF | [7 empty] | 1
1
| 1 | 1 | < 50 | < 200 | < 100 | 34.825 | 14.9682 | < 100 | 45.1 | [7 empty] | 1
| 1 | 2 | < 50 | < 200 | < 100 | 49.75 | 20.7548547 | < 100 | 43.8 | [7 empty] | 13
| 1 | 3 | < 50 | < 200 | < 100 | 49.75 | 18.2997312 | < 100 | 38.8 | [7 empty] | 16
| 1 | 4 | < 50 | < 200 | < 100 | 34.825 | 24.0508142 | < 100 | 46.3 | [7 empty] | 35.60115
| 1 | 5 | < 50 | < 200 | < 100 | 49.75 | 16.733448 | < 100 | 47.6 | [7 empty] | 19
| 1 | 6 | < 50 | < 200 | < 100 | 39.8 | 16.9248939 | < 100 | 48.8
| Mean |  |  |  |  | 43.11667 | 18.62199 |  | 45.06667
| Median |  |  |  |  | 44.775 | 17.61231255 |  | 45.7
| Std Dev. |  |  |  |  | 7.490088 | 3.283961 |  | 3.542692
| Rel.Std.Dev. |  |  |  |  | 17.37% | 17.63% |  | 7.861%
| PDM3 |  |  |  |  | 21.11% | -47.69% |  | 26.59%
| Z-Score (Absolute) |  | 2.74 | 7.51 | 0.67 | 0.27 | 3.61 | 0.67 | 0
| Analytical results for Dy2O3 in OREAS 470 (Certified Value < 100 ppm) | [15 empty] | Certified
Dy2O3 | Round | Replicate | Lab | Lab | Lab | Lab | Lab | Lab | Lab | Lab | Lab | [5 empty] | 1
| No | No | 06 | 12 | 13 | 15 | 16 | 22 | 23 | 24 | 27 | [5 empty] | ppm
|  |  | BF*XRF | BF*XRF | BF*XRF | BF*XRF | BF*XRF | BF*XRF | BF*XRF | PPP*XRF | BF*XRF | [5 empty] | 0
0
| 1 | 1 | < 100 | < 100 | < 100 | < 100 | < 100 | < 100 | < 100 | 3.590962 | < 23 | [5 empty] | 1
| 1 | 2 | < 100 | < 100 | < 100 | < 100 | < 100 | < 100 | < 100 | 3.522661 | < 23 | [5 empty] | #N/A
| 1 | 3 | < 100 | < 100 | < 100 | < 100 | < 100 | < 100 | < 100 | 3.549822 | < 23 | [5 empty] | 16
| 1 | 4 | < 100 | < 100 | < 100 | < 100 | < 100 | < 100 | < 100 | 3.55122 | < 23 | [5 empty] | < 100
| 1 | 5 | < 100 | < 100 | < 100 | < 100 | < 100 | < 100 | < 100 | 3.548823 | < 23 | [5 empty] | 67
| 1 | 6 | < 100 | < 100 | < 100 | < 100 | < 100 | < 100 | < 100 | 3.516271 | < 23
| Mean | [8 empty] | 3.546626
| Median | [8 empty] | 3.549322
| Std Dev. | [8 empty] | 0.02644825
| Rel.Std.Dev. | [8 empty] | 0.7457%
PDM3
| Z-Score (Absolute) |  | NA | NA | NA | NA | NA | NA | NA | NA | NA
| Analytical results for Er2O3 in OREAS 470 (Indicative Value 94 ppm) | [15 empty] | Indicative
Er2O3 | Round | Replicate | Lab | Lab | Lab | Lab | Lab | Lab | Lab | [7 empty] | 1
| No | No | 06 | 12 | 13 | 15 | 16 | 24 | 27 | [7 empty] | ppm
|  |  | BF*XRF | BF*XRF | BF*XRF | BF*XRF | BF*XRF | PPP*XRF | BF*XRF | [7 empty] | 0
0
| 1 | 1 | < 100 | < 100 | < 100 | < 100 | 100 | 2.08406 | 140.7 | [7 empty] | 1
| 1 | 2 | < 100 | < 100 | < 100 | < 100 | 200 | 1.997786 | 141.8 | [7 empty] | 14
| 1 | 3 | < 100 | < 100 | < 100 | < 100 | 100 | 2.050409 | 148.7 | [7 empty] | 16
| 1 | 4 | < 100 | < 100 | < 100 | < 100 | 200 | 2.062791 | 149.8 | [7 empty] | 94.04079
| 1 | 5 | < 100 | < 100 | < 100 | < 100 | 100 | 2.040723 | 148.7 | [7 empty] | 20
| 1 | 6 | < 100 | < 100 | < 100 | < 100 | 100 | 2.003477 | 150.9
| Mean | [5 empty] | 133.3333 | 2.039874 | 146.7667
| Median | [5 empty] | 100 | 2.045566 | 148.7
| Std Dev. | [5 empty] | 51.63978 | 0.03372066 | 4.364249
| Rel.Std.Dev. | [5 empty] | 38.73% | 1.653% | 2.974%
| PDM3 | [5 empty] | 41.78% | -97.83% | 56.07%
| Z-Score (Absolute) |  | NA | NA | NA | NA | NA | NA | NA
| Analytical results for Eu2O3 in OREAS 470 (Certified Value < 100 ppm) | [15 empty] | Certified
Eu2O3 | Round | Replicate | Lab | Lab | Lab | Lab | Lab | Lab | Lab | Lab | [6 empty] | 1
| No | No | 06 | 12 | 13 | 15 | 16 | 23 | 24 | 27 | [6 empty] | ppm
|  |  | BF*XRF | BF*XRF | BF*XRF | BF*XRF | BF*XRF | BF*XRF | PPP*XRF | BF*XRF | [6 empty] | 0
0
| 1 | 1 | < 100 | < 100 | < 100 | < 100 | < 100 | < 100 | 1.920698 | 147.1 | [6 empty] | 1
| 1 | 2 | < 100 | < 100 | < 100 | < 100 | < 100 | < 100 | 1.879558 | 152.8 | [6 empty] | #N/A
| 1 | 3 | < 100 | < 100 | < 100 | < 100 | < 100 | < 100 | 1.889344 | 151.7 | [6 empty] | 16
| 1 | 4 | < 100 | < 100 | < 100 | < 100 | < 100 | < 100 | 1.890942 | 159.8 | [6 empty] | < 100
| 1 | 5 | < 100 | < 100 | < 100 | < 100 | < 100 | < 100 | 1.863482 | 149.4 | [6 empty] | 68
| 1 | 6 | < 100 | < 100 | < 100 | < 100 | < 100 | < 100 | 1.87167 | 151.7
| Mean | [7 empty] | 1.885949 | 152.0833
| Median | [7 empty] | 1.884451 | 151.7
| Std Dev. | [7 empty] | 0.01996737 | 4.298566
| Rel.Std.Dev. | [7 empty] | 1.059% | 2.826%
PDM3
| Z-Score (Absolute) |  | NA | NA | NA | NA | NA | NA | NA | NA
| Analytical results for F in OREAS 470 (Indicative Value < 5000 ppm) | [15 empty] | Indicative
F | Round | Replicate | Lab | [13 empty] | 1
| No | No | 23 | [13 empty] | ppm
|  |  | BF*XRF | [13 empty] | 0
0
| 1 | 1 | < 5000 | [13 empty] | 1
| 1 | 2 | < 5000 | [13 empty] | 15
| 1 | 3 | < 5000 | [13 empty] | 16
| 1 | 4 | < 5000 | [13 empty] | < 5000
| 1 | 5 | < 5000 | [13 empty] | 21
| 1 | 6 | < 5000
Mean
Median
Std Dev.
Rel.Std.Dev.
PDM3
| Z-Score (Absolute) |  | NA
| Analytical results for Fe2O3 in OREAS 470 (Certified Value 3.89 wt.%) | [15 empty] | Certified
Fe2O3 | Round | Replicate | Lab | Lab | Lab | Lab | Lab | Lab | Lab | Lab | Lab | Lab | Lab | Lab | Lab |  | 1
| No | No | 01 | 02 | 03 | 04 | 05 | 06 | 17 | 20 | 21 | 22 | 23 | 24 | 27 |  | wt.%
|  |  | BF*XRF | BF*XRF | BF*XRF | BF*XRF | BF*XRF | BF*XRF | BF*XRF | BF*XRF | BF*XRF | BF*XRF | BF*XRF | BF*XRF | BF*XRF |  | 2
3
| 1 | 1 | 3.9 | 3.860746 | 3.89 | 3.96 | 3.794507125 | 3.94 | 3.87612384 | 3.82 | 3.9215 | 3.7056 | 3.85 | 4.04 | 5.376 |  | 1
| 1 | 2 | 3.92 | 3.888557 | 3.97 | 3.91 | 3.76017465 | 3.96 | 3.868128 | 3.79 | 3.93938 | 4.0301 | 3.86 | 4 | 5.347 |  | #N/A
| 1 | 3 | 3.94 | 3.860697 | 3.77 | 3.95 | 3.777084675 | 3.84 | 3.880497 | 3.8 | 3.92651 | 3.8447 | 3.83 | 4.01 | 5.447 |  | 16
| 1 | 4 | 3.94 | 3.859701 | 3.95 | 3.88 | 3.77247285 | 3.92 | 3.869581 | 3.8 | 3.98863 | 3.9296 | 3.86 | 4.05 | 5.89 |  | 3.890539
| 1 | 5 | 3.94 | 3.868657 | 3.98 | 3.89 | 3.77042315 | 3.93 | 3.867996528 | 3.78 | 3.93979 | 3.9146 | 3.84 | 4.03 | 5.404 |  | 69
| 1 | 6 | 3.91 | 3.872637 | 3.93 | 3.91 | 3.777084675 | 3.93 | 3.863339 | 3.77 |  | 3.8868 | 3.85 | 4.02 | 5.547
| Mean |  | 3.925 | 3.868499 | 3.915 | 3.916667 | 3.775291 | 3.92 | 3.870944 | 3.793333 | 3.943162 | 3.885233 | 3.848333 | 4.025 | 5.501833
| Median |  | 3.93 | 3.864701 | 3.94 | 3.91 | 3.774779 | 3.93 | 3.868855 | 3.795 | 3.93938 | 3.9007 | 3.85 | 4.025 | 5.4255
| Std Dev. |  | 0.01760682 | 0.01111628 | 0.0779102 | 0.03204164 | 0.01127684 | 0.04147288 | 0.006235374 | 0.0175119 | 0.02664369 | 0.107453 | 0.01169045 | 0.01870829 | 0.2025334
| Rel.Std.Dev. |  | 0.4486% | 0.2874% | 1.99% | 0.8181% | 0.2987% | 1.058% | 0.1611% | 0.4616% | 0.6757% | 2.766% | 0.3038% | 0.4648% | 3.681%
| PDM3 |  | 0.8858% | -0.5665% | 0.6287% | 0.6716% | -2.962% | 0.7573% | -0.5036% | -2.499% | 1.353% | -0.1364% | -1.085% | 3.456% | 41.42%
| Z-Score (Absolute) |  | 0.15 | 0.71 | 0 | 0.03 | 2.14 | 0.08 | 0.67 | 1.86 | 0.43 | 0.46 | 1.02 | 1.68 | 24.29
| Analytical results for Fr in OREAS 470 (Indicative Value < 30 ppm) | [15 empty] | Indicative
Fr | Round | Replicate | Lab | [13 empty] | 1
| No | No | 27 | [13 empty] | ppm
|  |  | BF*XRF | [13 empty] | 1
1
| 1 | 1 | < 30 | [13 empty] | 1
| 1 | 2 | < 30 | [13 empty] | 16
| 1 | 3 | < 30 | [13 empty] | 16
| 1 | 4 | < 30 | [13 empty] | < 30
| 1 | 5 | < 30 | [13 empty] | 22
| 1 | 6 | < 30
Mean
Median
Std Dev.
Rel.Std.Dev.
PDM3
| Z-Score (Absolute) |  | NA
| Analytical results for Ga2O3 in OREAS 470 (Indicative Value 103 ppm) | [15 empty] | Indicative
Ga2O3 | Round | Replicate | Lab | Lab | [12 empty] | 1
| No | No | 23 | 27 | [12 empty] | ppm
|  |  | BF*XRF | BF*XRF | [12 empty] | 0
0
| 1 | 1 | < 100 | 100.8 | [12 empty] | 1
| 1 | 2 | < 100 | 95.4 | [12 empty] | 17
| 1 | 3 | < 100 | 102.2 | [12 empty] | 16
| 1 | 4 | < 100 | 110.2 | [12 empty] | 102.6073
| 1 | 5 | < 100 | 100.8 | [12 empty] | 23
| 1 | 6 | < 100 | 106.2
| Mean |  |  | 102.6
| Median |  |  | 101.5
| Std Dev. |  |  | 5.083306
| Rel.Std.Dev. |  |  | 4.954%
| PDM3 |  |  | -0.007082%
| Z-Score (Absolute) |  | 0.67 | 0.67
| Analytical results for Gd2O3 in OREAS 470 (Certified Value < 100 ppm) | [15 empty] | Certified
Gd2O3 | Round | Replicate | Lab | Lab | Lab | Lab | Lab | Lab | Lab | Lab | Lab | Lab |  |  |  |  | 1
| No | No | 03 | 06 | 12 | 13 | 15 | 16 | 22 | 23 | 24 | 27 |  |  |  |  | ppm
|  |  | BF*XRF | BF*XRF | BF*XRF | BF*XRF | BF*XRF | BF*XRF | BF*XRF | BF*XRF | PPP*XRF | BF*XRF |  |  |  |  | 0
0
| 1 | 1 | < 100 | < 100 | < 100 | < 100 | < 100 | < 100 | < 100 | < 100 | 5.57307 | 88.8 |  |  |  |  | 1
| 1 | 2 | < 100 | < 100 | < 100 | < 100 | < 100 | < 100 | < 100 | < 100 | 5.816815 | 91.1 |  |  |  |  | #N/A
| 1 | 3 | < 100 | < 100 | < 100 | < 100 | < 100 | < 100 | < 100 | < 100 | 5.597634 | 94.5 |  |  |  |  | 16
| 1 | 4 | < 100 | < 100 | < 100 | < 100 | < 100 | < 100 | < 100 | < 100 | 5.677518 | 100.3 |  |  |  |  | < 100
| 1 | 5 | < 100 | < 100 | < 100 | < 100 | < 100 | < 100 | < 100 | < 100 | 5.453844 | 89.9 |  |  |  |  | 70
| 1 | 6 | < 100 | < 100 | < 100 | < 100 | < 100 | < 100 | < 100 | < 100 | 5.716761 | 95.7
| Mean | [9 empty] | 5.639274 | 93.38333
| Median | [9 empty] | 5.637576 | 92.8
| Std Dev. | [9 empty] | 0.1260861 | 4.308325
| Rel.Std.Dev. | [9 empty] | 2.236% | 4.614%
PDM3
| Z-Score (Absolute) |  | NA | NA | NA | NA | NA | NA | NA | NA | NA | NA
| Analytical results for Ge in OREAS 470 (Indicative Value < 30 ppm) | [15 empty] | Indicative
Ge | Round | Replicate | Lab | [13 empty] | 1
| No | No | 27 | [13 empty] | ppm
|  |  | BF*XRF | [13 empty] | 1
1
| 1 | 1 | < 30 | [13 empty] | 1
| 1 | 2 | < 30 | [13 empty] | 18
| 1 | 3 | < 30 | [13 empty] | 16
| 1 | 4 | < 30 | [13 empty] | < 30
| 1 | 5 | < 30 | [13 empty] | 24
| 1 | 6 | < 30
Mean
Median
Std Dev.
Rel.Std.Dev.
PDM3
| Z-Score (Absolute) |  | NA
| Analytical results for H2O- in OREAS 470 (Indicative Value 0.808 wt.%) | [15 empty] | Indicative
H2O- | Round | Replicate | Lab | [13 empty] | 1
| No | No | 17 | [13 empty] | wt.%
|  |  | BF*XRF | [13 empty] | 3
3
| 1 | 1 | 0.8087 | [13 empty] | 1
| 1 | 2 | 0.8126 | [13 empty] | 19
| 1 | 3 | 0.801 | [13 empty] | 16
| 1 | 4 | 0.8049 | [13 empty] | 0.8084333
| 1 | 5 | 0.8116 | [13 empty] | 25
| 1 | 6 | 0.8118
| Mean |  | 0.8084333
| Median |  | 0.81015
| Std Dev. |  | 0.004615914
| Rel.Std.Dev. |  | 0.571%
| PDM3 |  | 4.441e-14%
| Z-Score (Absolute) |  | NA
| Analytical results for HfO2 in OREAS 470 (Indicative Value < 100 ppm) | [15 empty] | Indicative
HfO2 | Round | Replicate | Lab | Lab | Lab | Lab | Lab | Lab | [8 empty] | 1
| No | No | 02 | 04 | 05 | 21 | 23 | 27 | [8 empty] | ppm
|  |  | BF*XRF | BF*XRF | BF*XRF | BF*XRF | BF*XRF | BF*XRF | [8 empty] | 0
0
| 1 | 1 | < 200 | < 100 | 4.975 | < 50 | < 100 | < 12 | [8 empty] | 1
| 1 | 2 | < 200 | < 100 |  | < 50 | < 100 | < 12 | [8 empty] | 20
| 1 | 3 | < 200 | < 100 |  | < 50 | < 100 | < 12 | [8 empty] | 16
| 1 | 4 | < 200 | < 100 |  | < 50 | < 100 | < 12 | [8 empty] | < 100
| 1 | 5 | < 200 | < 100 |  | < 50 | < 100 | < 12 | [8 empty] | 26
| 1 | 6 | < 200 | < 100 |  |  | < 100 | < 12
| Mean |  |  |  | 4.975
| Median |  |  |  | 4.975
Std Dev.
Rel.Std.Dev.
PDM3
| Z-Score (Absolute) |  | 1.91 | 0.38 | 0.99 | 0.38 | 0.38 | 0.97
| Analytical results for Hg in OREAS 470 (Indicative Value < 20 ppm) | [15 empty] | Indicative
Hg | Round | Replicate | Lab | [13 empty] | 1
| No | No | 27 | [13 empty] | ppm
|  |  | BF*XRF | [13 empty] | 1
1
| 1 | 1 | < 20 | [13 empty] | 1
| 1 | 2 | < 20 | [13 empty] | 5
| 1 | 3 | < 20 | [13 empty] | 16
| 1 | 4 | < 20 | [13 empty] | < 20
| 1 | 5 | < 20 | [13 empty] | 11
| 1 | 6 | < 20
Mean
Median
Std Dev.
Rel.Std.Dev.
PDM3
| Z-Score (Absolute) |  | NA
| Analytical results for Ho2O3 in OREAS 470 (Certified Value < 100 ppm) | [15 empty] | Certified
Ho2O3 | Round | Replicate | Lab | Lab | Lab | Lab | Lab | Lab | Lab | [7 empty] | 1
| No | No | 06 | 12 | 13 | 15 | 16 | 24 | 27 | [7 empty] | ppm
|  |  | BF*XRF | BF*XRF | BF*XRF | BF*XRF | BF*XRF | PPP*XRF | BF*XRF | [7 empty] | 0
0
| 1 | 1 | < 500 | < 100 | < 100 | < 100 | < 100 | 0.756097 | 69.9 | [7 empty] | 1
| 1 | 2 | < 500 | < 100 | < 100 | < 100 | < 100 | 0.7507049 | 65.3 | [7 empty] | #N/A
| 1 | 3 | < 500 | < 100 | < 100 | < 100 | < 100 | 0.7592924 | 66.4 | [7 empty] | 16
| 1 | 4 | < 500 | < 100 | < 100 | < 100 | < 100 | 0.7508048 | 79 | [7 empty] | < 100
| 1 | 5 | < 500 | < 100 | < 100 | < 100 | < 100 | 0.7624877 | 69.9 | [7 empty] | 71
| 1 | 6 | < 500 | < 100 | < 100 | < 100 | < 100 | 0.7526021 | 72.2
| Mean | [6 empty] | 0.7553315 | 70.45
| Median | [6 empty] | 0.7543496 | 69.9
| Std Dev. | [6 empty] | 0.004833885 | 4.89275
| Rel.Std.Dev. | [6 empty] | 0.64% | 6.945%
PDM3
| Z-Score (Absolute) |  | NA | NA | NA | NA | NA | NA | NA
| Analytical results for I in OREAS 470 (Indicative Value < 10 ppm) | [15 empty] | Indicative
I | Round | Replicate | Lab | [13 empty] | 1
| No | No | 27 | [13 empty] | ppm
|  |  | BF*XRF | [13 empty] | 1
1
| 1 | 1 | < 10 | [13 empty] | 1
| 1 | 2 | < 10 | [13 empty] | 6
| 1 | 3 | < 10 | [13 empty] | 16
| 1 | 4 | < 10 | [13 empty] | < 10
| 1 | 5 | < 10 | [13 empty] | 12
| 1 | 6 | < 10
Mean
Median
Std Dev.
Rel.Std.Dev.
PDM3
| Z-Score (Absolute) |  | NA
| Analytical results for In in OREAS 470 (Indicative Value < 10 ppm) | [15 empty] | Indicative
In | Round | Replicate | Lab | [13 empty] | 1
| No | No | 27 | [13 empty] | ppm
|  |  | BF*XRF | [13 empty] | 1
1
| 1 | 1 | < 10 | [13 empty] | 1
| 1 | 2 | < 10 | [13 empty] | 7
| 1 | 3 | < 10 | [13 empty] | 16
| 1 | 4 | < 10 | [13 empty] | < 10
| 1 | 5 | < 10 | [13 empty] | 13
| 1 | 6 | < 10
Mean
Median
Std Dev.
Rel.Std.Dev.
PDM3
| Z-Score (Absolute) |  | NA
| Analytical results for Ir in OREAS 470 (Indicative Value < 10 ppm) | [15 empty] | Indicative
Ir | Round | Replicate | Lab | [13 empty] | 1
| No | No | 27 | [13 empty] | ppm
|  |  | BF*XRF | [13 empty] | 1
1
| 1 | 1 | < 10 | [13 empty] | 1
| 1 | 2 | < 10 | [13 empty] | 8
| 1 | 3 | < 10 | [13 empty] | 16
| 1 | 4 | < 10 | [13 empty] | < 10
| 1 | 5 | < 10 | [13 empty] | 14
| 1 | 6 | < 10
Mean
Median
Std Dev.
Rel.Std.Dev.
PDM3
| Z-Score (Absolute) |  | NA
| Analytical results for K2O in OREAS 470 (Certified Value 2.65 wt.%) | [15 empty] | Certified
K2O | Round | Replicate | Lab | Lab | Lab | Lab | Lab | Lab | Lab | Lab | Lab | Lab | Lab | Lab | Lab |  | 1
| No | No | 01 | 02 | 03 | 04 | 05 | 06 | 17 | 20 | 21 | 22 | 23 | 24 | 27 |  | wt.%
|  |  | BF*XRF | BF*XRF | BF*XRF | BF*XRF | BF*XRF | BF*XRF | BF*XRF | BF*XRF | BF*XRF | BF*XRF | BF*XRF | BF*XRF | BF*XRF |  | 2
3
| 1 | 1 | 2.63 | 2.666 | 2.603 | 2.68 | 2.6427996 | 2.61 | 2.58475 | 2.66 | 2.69938 | 2.5678 | 2.67 | 2.74 | 3.758 |  | 1
| 1 | 2 | 2.64 | 2.702 | 2.642 | 2.65 | 2.6427996 | 2.63 | 2.600649 | 2.64 | 2.68823 | 2.586 | 2.64 | 2.73 | 3.758 |  | #N/A
| 1 | 3 | 2.66 | 2.664 | 2.5 | 2.68 | 2.64229215 | 2.61 | 2.597614572 | 2.65 | 2.71056 | 2.5759 | 2.65 | 2.73 | 3.794 |  | 16
| 1 | 4 | 2.66 | 2.681 | 2.628 | 2.68 | 2.63620275 | 2.62 | 2.585791 | 2.67 | 2.69919 | 2.5582 | 2.66 | 2.76 | 4.047 |  | 2.649273
| 1 | 5 | 2.67 | 2.669 | 2.634 | 2.67 | 2.63823255 | 2.63 | 2.602755108 | 2.64 | 2.694045 | 2.5666 | 2.66 | 2.74 | 3.782 |  | 72
| 1 | 6 | 2.64 | 2.678 | 2.606 | 2.66 | 2.63874 | 2.59 | 2.588145 | 2.66 |  | 2.5871 | 2.66 | 2.75 | 3.855
| Mean |  | 2.65 | 2.676667 | 2.602167 | 2.67 | 2.640177775 | 2.615 | 2.593284 | 2.653333 | 2.698281 | 2.5736 | 2.656667 | 2.741667 | 3.832333
| Median |  | 2.65 | 2.6735 | 2.617 | 2.675 | 2.640516075 | 2.615 | 2.59288 | 2.655 | 2.69919 | 2.57185 | 2.66 | 2.74 | 3.788
| Std Dev. |  | 0.01549193 | 0.0141091 | 0.05238479 | 0.01264911 | 0.002823843 | 0.01516575 | 0.007975966 | 0.0121106 | 0.008242788 | 0.0114987 | 0.01032796 | 0.01169045 | 0.1110399
| Rel.Std.Dev. |  | 0.5846% | 0.5271% | 2.013% | 0.4737% | 0.107% | 0.58% | 0.3076% | 0.4564% | 0.3055% | 0.4468% | 0.3888% | 0.4264% | 2.897%
| PDM3 |  | 0.02744% | 1.034% | -1.778% | 0.7824% | -0.3433% | -1.294% | -2.113% | 0.1533% | 1.85% | -2.856% | 0.2791% | 3.488% | 44.66%
| Z-Score (Absolute) |  | 0.06 | 0.41 | 0.9 | 0.29 | 0.23 | 0.67 | 1.06 | 0 | 0.79 | 1.4 | 0.06 | 1.55 | 20.74
| Analytical results for La2O3 in OREAS 470 (Certified Value 96 ppm) | [15 empty] | Certified
La2O3 | Round | Replicate | Lab | Lab | Lab | Lab | Lab | Lab | Lab | Lab | Lab | Lab | Lab | Lab |  |  | 1
| No | No | 03 | 05 | 06 | 12 | 13 | 15 | 16 | 17 | 22 | 23 | 24 | 27 |  |  | ppm
|  |  | BF*XRF | BF*XRF | BF*XRF | BF*XRF | BF*XRF | BF*XRF | BF*XRF | BF*XRF | BF*XRF | BF*XRF | PPP*XRF | BF*XRF |  |  | 0
0
| 1 | 1 | < 200 | 124.176 | 100 | 100 | < 100 | 100 | 100 | 53.5445402 | < 100 | < 100 | 61.99456 | < 12 |  |  | 1
| 1 | 2 | < 200 | 165.568 | < 100 | 100 | < 100 | 100 | 100 | 68.0967553 | < 100 | < 100 | 62.62065 | < 12 |  |  | #N/A
| 1 | 3 | < 200 | 124.176 | 100 | 100 | < 100 | 100 | 100 | 88.8781035 | < 100 | < 100 | 62.56274 | < 12 |  |  | 16
| 1 | 4 | < 200 | 150.046 | 100 | 100 | < 100 | 100 | 100 | 65.8880238 | < 100 | < 100 | 62.55175 | < 12 |  |  | 95.59467
| 1 | 5 | < 200 | 150.046 | 100 | 100 | < 100 | 100 | 100 | 71.5435805 | < 100 | < 100 | 62.34505 | < 12 |  |  | 73
| 1 | 6 | < 200 | 119.002 | 200 | 100 | < 100 | 100 | 100 | 59.4685113 | < 100 | < 100 | 62.46787 | < 12
| Mean |  |  | 138.8357 | 120 | 100 |  | 100 | 100 | 67.90325 |  |  | 62.42377
| Median |  |  | 137.111 | 100 | 100 |  | 100 | 100 | 66.99238955 |  |  | 62.50981
| Std Dev. |  |  | 18.91638 | 44.72136 | 0 |  | 0 | 0 | 12.12116 |  |  | 0.231003
| Rel.Std.Dev. |  |  | 13.63% | 37.27% | 0% |  | 0% | 0% | 17.85% |  |  | 0.3701%
| PDM3 |  |  | 45.23% | 25.53% | 4.608% |  | 4.608% | 4.608% | -28.97% |  |  | -34.7%
| Z-Score (Absolute) |  | 0.47 | 1.61 | 0.72 | 0.47 | 1 | 0.47 | 0.47 | 0.47 | 1 | 1 | 0.63 | 2.29
| Analytical results for Lu2O3 in OREAS 470 (Certified Value < 100 ppm) | [15 empty] | Certified
Lu2O3 | Round | Replicate | Lab | Lab | Lab | Lab | Lab | Lab | Lab | [7 empty] | 1
| No | No | 06 | 12 | 13 | 15 | 16 | 24 | 27 | [7 empty] | ppm
|  |  | BF*XRF | BF*XRF | BF*XRF | BF*XRF | BF*XRF | PPP*XRF | BF*XRF | [7 empty] | 0
0
| 1 | 1 | < 500 | < 100 | < 100 | < 100 | < 100 | 0.2764967 | < 11 | [7 empty] | 1
| 1 | 2 | < 500 | < 100 | < 100 | < 100 | < 100 | 0.2554274 | < 11 | [7 empty] | #N/A
| 1 | 3 | < 500 | < 100 | < 100 | < 100 | < 100 | 0.2535302 | < 11 | [7 empty] | 16
| 1 | 4 | < 500 | < 100 | < 100 | < 100 | < 100 | 0.2531307 | < 11 | [7 empty] | < 100
| 1 | 5 | < 500 | < 100 | < 100 | < 100 | < 100 | 0.2634157 | < 11 | [7 empty] | 74
| 1 | 6 | < 500 | < 100 | < 100 | < 100 | < 100 | 0.2696067072 | < 11
| Mean | [6 empty] | 0.2619346
| Median | [6 empty] | 0.2594216
| Std Dev. | [6 empty] | 0.009629068
| Rel.Std.Dev. | [6 empty] | 3.676%
PDM3
| Z-Score (Absolute) |  | NA | NA | NA | NA | NA | NA | NA
| Analytical results for MgO in OREAS 470 (Certified Value 0.647 wt.%) | [15 empty] | Certified
MgO | Round | Replicate | Lab | Lab | Lab | Lab | Lab | Lab | Lab | Lab | Lab | Lab | Lab | Lab | Lab |  | 1
| No | No | 01 | 02 | 03 | 04 | 05 | 06 | 17 | 20 | 21 | 22 | 23 | 24 | 27 |  | wt.%
|  |  | BF*XRF | BF*XRF | BF*XRF | BF*XRF | BF*XRF | BF*XRF | BF*XRF | BF*XRF | BF*XRF | BF*XRF | BF*XRF | BF*XRF | BF*XRF |  | 3
3
| 1 | 1 | 0.61 | 0.6396 | 0.62 | 0.68 | 0.63814325 | 0.71 | 0.6511697344 | 0.67 | 0.64739 | 0.789608 | 0.64 | 0.65 | 0.448 |  | 1
| 1 | 2 | 0.61 | 0.64104 | 0.61 | 0.66 | 0.6290987 | 0.68 | 0.6518546214 | 0.66 | 0.65175 | 0.811502 | 0.64 | 0.66 | 0.431 |  | #N/A
| 1 | 3 | 0.63 | 0.64168 | 0.57 | 0.66 | 0.640655625 | 0.65 | 0.650357246 | 0.66 | 0.64505 | 0.802157 | 0.64 | 0.66 | 0.431 |  | 16
| 1 | 4 | 0.61 | 0.6448 | 0.62 | 0.66 | 0.64417295 | 0.7 | 0.6529554304 | 0.67 | 0.64873 | 0.786137 | 0.63 | 0.64 | 0.398 |  | 0.6468295
| 1 | 5 | 0.63 | 0.6396 | 0.62 | 0.66 | 0.637640775 | 0.67 | 0.652738716 | 0.66 | 0.65875 | 0.828679 | 0.64 | 0.65 | 0.431 |  | 75
| 1 | 6 | 0.62 | 0.64376 | 0.6 | 0.66 | 0.643670475 | 0.71 | 0.6518037132 | 0.66 |  | 0.820669 | 0.63 | 0.64 | 0.415
| Mean |  | 0.6183333 | 0.6417467 | 0.6066667 | 0.6633333 | 0.6388969625 | 0.6866667 | 0.6518132 | 0.6633333 | 0.650334 | 0.8064587 | 0.6366667 | 0.65 | 0.4256667
| Median |  | 0.615 | 0.64136 | 0.615 | 0.66 | 0.6393994375 | 0.69 | 0.6518291673 | 0.66 | 0.64873 | 0.8068295 | 0.64 | 0.65 | 0.431
| Std Dev. |  | 0.009831921 | 0.002149257 | 0.01966384 | 0.008164966 | 0.005511214 | 0.0242212 | 0.0009692189 | 0.005163978 | 0.005291378 | 0.01695011 | 0.005163978 | 0.008944272 | 0.0171075
| Rel.Std.Dev. |  | 1.59% | 0.3349% | 3.241% | 1.231% | 0.8626% | 3.527% | 0.1487% | 0.7785% | 0.8136% | 2.102% | 0.8111% | 1.376% | 4.019%
| PDM3 |  | -4.406% | -0.7858% | -6.209% | 2.552% | -1.226% | 6.159% | 0.7705% | 2.552% | 0.5418% | 24.68% | -1.571% | 0.4902% | -34.19%
| Z-Score (Absolute) |  | 1.6 | 0.42 | 2.19 | 0.67 | 0.56 | 1.85 | 0.09 | 0.67 | 0.02 | 7.91 | 0.67 | 0 | 11.35
| Analytical results for MnO in OREAS 470 (Certified Value 0.01 wt.%) | [15 empty] | Certified
MnO | Round | Replicate | Lab | Lab | Lab | Lab | Lab | Lab | Lab | Lab | Lab | Lab | Lab | Lab | Lab |  | 1
| No | No | 01 | 02 | 03 | 04 | 05 | 06 | 17 | 20 | 21 | 22 | 23 | 24 | 27 |  | wt.%
|  |  | BF*XRF | BF*XRF | BF*XRF | BF*XRF | BF*XRF | BF*XRF | BF*XRF | BF*XRF | BF*XRF | BF*XRF | BF*XRF | BF*XRF | BF*XRF |  | 3
3
| 1 | 1 | 0.01 | 0.01029 | 0.007 | < 0.01 | 0.012261889 | < 0.01 | 0.0093446528 | 0.01 | 0.006469734 | < 0.01 | < 0.009 | 0.01 | < 0.013 |  | 1
| 1 | 2 | 0.01 | 0.009261 | < 0.005 | 0.01 | 0.010496177 | < 0.01 | 0.0098202466 | 0.01 | < 0.005 | < 0.01 | < 0.009 | 0.02 | < 0.013 |  | #N/A
| 1 | 3 | 0.011 | 0.009261 | < 0.005 | < 0.01 | 0.00882856 | < 0.01 | 0.0086777873 | 0.01 | 0.00521173 | < 0.01 | < 0.009 | 0.02 | < 0.013 |  | 16
| 1 | 4 | 0.013 | 0.01029 | 0.009 | < 0.01 | 0.009319036 | 0.01 | 0.0078186836 | 0.01 | 0.0082858 | < 0.01 | < 0.009 | 0.01 | < 0.013 |  | 0.009832701
| 1 | 5 | 0.011 | 0.01029 | < 0.005 | 0.02 | 0.012752365 | < 0.01 | 0.011155482 | 0.01 | 0.005940049 | < 0.01 | < 0.009 | 0.01 | < 0.013 |  | 76
| 1 | 6 | 0.011 | 0.010348 | < 0.005 | 0.01 | 0.009319036 | < 0.01 | 0.0094395213 | 0.01 |  | < 0.01 | < 0.009 | 0.01 | < 0.013
| Mean |  | 0.011 | 0.009956667 | 0.008 | 0.01333333 | 0.01049618 | 0.01 | 0.009376062 | 0.01 | 0.006476828 |  |  | 0.01333333
| Median |  | 0.011 | 0.01029 | 0.008 | 0.01 | 0.0099076065 | 0.01 | 0.00939208705 | 0.01 | 0.006204891 |  |  | 0.01
| Std Dev. |  | 0.001095445 | 0.0005393291 | 0.001414214 | 0.005773503 | 0.001658939 |  | 0.001120863 | 0 | 0.001311619 |  |  | 0.005163978
| Rel.Std.Dev. |  | 9.959% | 5.417% | 17.68% | 43.3% | 15.81% |  | 11.95% | 0% | 20.25% |  |  | 38.73%
| PDM3 |  | 11.87% | 1.261% | -18.64% | 35.6% | 6.748% | 1.701% | -4.644% | 1.701% | -34.13% |  |  | 35.6%
| Z-Score (Absolute) |  | 0.46 | 0.2 | 1.2 | 0 | 0.33 | 0.83 | 0.05 | 0.21 | 0.87 | 1.04 | 1.12 | 1.04 | 0.67
| Analytical results for MoO3 in OREAS 470 (Indicative Value < 1.5 ppm) | [15 empty] | Indicative
MoO3 | Round | Replicate | Lab | Lab | [12 empty] | 1
| No | No | 23 | 27 | [12 empty] | ppm
|  |  | BF*XRF | BF*XRF | [12 empty] | 2
2
| 1 | 1 | < 100 | < 1.5 | [12 empty] | 1
| 1 | 2 | < 100 | < 1.5 | [12 empty] | 9
| 1 | 3 | < 100 | < 1.5 | [12 empty] | 16
| 1 | 4 | < 100 | < 1.5 | [12 empty] | < 1.5
| 1 | 5 | < 100 | < 1.5 | [12 empty] | 15
| 1 | 6 | < 100 | < 1.5
Mean
Median
Std Dev.
Rel.Std.Dev.
PDM3
| Z-Score (Absolute) |  | NA | NA
| Analytical results for Na2O in OREAS 470 (Certified Value 0.477 wt.%) | [15 empty] | Certified
Na2O | Round | Replicate | Lab | Lab | Lab | Lab | Lab | Lab | Lab | Lab | Lab | Lab | Lab | Lab |  |  | 1
| No | No | 01 | 02 | 03 | 04 | 05 | 06 | 17 | 20 | 21 | 23 | 24 | 27 |  |  | wt.%
|  |  | BF*XRF | BF*XRF | BF*XRF | BF*XRF | BF*XRF | BF*XRF | BF*XRF | BF*XRF | BF*XRF | BF*XRF | BF*XRF | BF*XRF |  |  | 3
3
| 1 | 1 | 0.44 | 0.47565 | 0.55 | 0.48 | 0.47561 | 0.47 | 0.5253029824 | 0.5 | 0.47216 | 0.48 | 0.42 | < 0.013 |  |  | 1
| 1 | 2 | 0.43 | 0.48405 | 0.55 | 0.46 | 0.4721275 | 0.46 | 0.5259075752 | 0.51 | 0.47172 | 0.48 | 0.41 | < 0.013 |  |  | #N/A
| 1 | 3 | 0.43 | 0.47545 | 0.54 | 0.48 | 0.46367 | 0.41 | 0.5275331796 | 0.5 | 0.4658 | 0.48 | 0.41 | < 0.013 |  |  | 16
| 1 | 4 | 0.42 | 0.48195 | 0.53 | 0.48 | 0.4830725 | 0.39 | 0.522516904 | 0.55 | 0.45847 | 0.48 | 0.43 | < 0.013 |  |  | 0.476507
| 1 | 5 | 0.43 | 0.4809 | 0.55 | 0.47 | 0.4830725 | 0.39 | 0.528121494 | 0.51 | 0.465945 | 0.49 | 0.42 | < 0.013 |  |  | 77
| 1 | 6 | 0.42 | 0.4746 | 0.54 | 0.47 | 0.496505 | 0.44 | 0.522510876 | 0.53 |  | 0.49 | 0.43 | < 0.013
| Mean |  | 0.4283333 | 0.4787667 | 0.5433333 | 0.4733333 | 0.4790096 | 0.4266667 | 0.5253155 | 0.5166667 | 0.466819 | 0.4833333 | 0.42
| Median |  | 0.43 | 0.478275 | 0.545 | 0.475 | 0.47934125 | 0.425 | 0.5256052788 | 0.51 | 0.465945 | 0.48 | 0.42
| Std Dev. |  | 0.007527727 | 0.004016798 | 0.008164966 | 0.008164966 | 0.01125457 | 0.0350238 | 0.002401686 | 0.01966384 | 0.005568979 | 0.005163978 | 0.008944272
| Rel.Std.Dev. |  | 1.757% | 0.839% | 1.503% | 1.725% | 2.35% | 8.209% | 0.4572% | 3.806% | 1.193% | 1.068% | 2.13%
| PDM3 |  | -10.11% | 0.4742% | 14.02% | -0.666% | 0.5252% | -10.46% | 10.24% | 8.428% | -2.033% | 1.433% | -11.86%
| Z-Score (Absolute) |  | 0.73 | 0.04 | 1.03 | 0.04 | 0.05 | 0.75 | 0.75 | 0.62 | 0.14 | 0.11 | 0.86 | 7.17
| Analytical results for Nb2O5 in OREAS 470 (Indicative Value 84 ppm) | [15 empty] | Indicative
Nb2O5 | Round | Replicate | Lab | Lab | Lab | Lab | Lab | [9 empty] | 1
| No | No | 03 | 06 | 21 | 23 | 27 | [9 empty] | ppm
|  |  | BF*XRF | BF*XRF | BF*XRF | BF*XRF | BF*XRF | [9 empty] | 0
0
| 1 | 1 | < 50 | < 500 | 143.4 | < 100 | 18.6 | [9 empty] | 1
| 1 | 2 | < 50 | < 500 | 139 | < 100 | 20 | [9 empty] | 10
| 1 | 3 | < 50 | < 500 | 145.7 | < 100 | 18.6 | [9 empty] | 16
| 1 | 4 | < 50 | < 500 | 156.9 | < 100 | 22.9 | [9 empty] | 84.24771
| 1 | 5 | < 50 | < 500 | 156.15 | < 100 | 20 | [9 empty] | 16
| 1 | 6 | < 50 | < 500 |  | < 100 | 21.5
| Mean |  |  |  | 148.23 |  | 20.26667
| Median |  |  |  | 145.7 |  | 20
| Std Dev. |  |  |  | 7.950126 |  | 1.682459
| Rel.Std.Dev. |  |  |  | 5.363% |  | 8.302%
| PDM3 |  |  |  | 75.95% |  | -75.94%
| Z-Score (Absolute) |  | 0.57 | 4.54 | 2.23 | 0 | 0.67
| Analytical results for Nd2O3 in OREAS 470 (Indicative Value 69 ppm) | [15 empty] | Indicative
Nd2O3 | Round | Replicate | Lab | Lab | Lab | Lab | Lab | Lab | Lab | Lab | Lab | Lab | Lab |  |  |  | 1
| No | No | 03 | 05 | 06 | 12 | 13 | 15 | 16 | 22 | 23 | 24 | 27 |  |  |  | ppm
|  |  | BF*XRF | BF*XRF | BF*XRF | BF*XRF | BF*XRF | BF*XRF | BF*XRF | BF*XRF | BF*XRF | PPP*XRF | BF*XRF |  |  |  | 0
0
| 1 | 1 | < 100 | 22.885 | < 100 | 100 | < 100 | 100 | 100 | < 100 | < 100 | 48.44833 | < 12 |  |  |  | 1
| 1 | 2 | < 100 | 34.3275 | < 100 | 100 | < 100 | < 100 | 100 | < 100 | < 100 | 47.54864 | < 12 |  |  |  | 11
| 1 | 3 | < 100 | 34.3275 | < 100 | 100 | < 100 | < 100 | 100 | < 100 | < 100 | 47.73936 | < 12 |  |  |  | 16
| 1 | 4 | 100 | 51.49125 | < 100 | 100 | < 100 | 100 | 100 | < 100 | < 100 | 47.85519 | < 12 |  |  |  | 69.08237
| 1 | 5 | < 100 | 34.3275 | < 100 | 100 | < 100 | < 100 | 100 | < 100 | < 100 | 47.51069 | < 12 |  |  |  | 17
| 1 | 6 | < 100 | 22.885 | < 100 | 100 | < 100 | 100 | 100 | < 100 | < 100 | 47.61953 | < 12
| Mean |  | 100 | 33.37396 |  | 100 |  | 100 | 100 |  |  | 47.78696
| Median |  | 100 | 34.3275 |  | 100 |  | 100 | 100 |  |  | 47.67945
| Std Dev. |  |  | 10.49762 |  | 0 |  | 0 | 0 |  |  | 0.3479878
| Rel.Std.Dev. |  |  | 31.45% |  | 0% |  | 0% | 0% |  |  | 0.7282%
| PDM3 |  | 44.75% | -51.69% |  | 44.75% |  | 44.75% | 44.75% |  |  | -30.83%
| Z-Score (Absolute) |  | 0.67 | 1.35 | 0 | 4.05 | 0 | 2.02 | 4.05 | 0 | 0 | 0.18 | 3.57
| Analytical results for NiO in OREAS 470 (Indicative Value 56 ppm) | [15 empty] | Indicative
NiO | Round | Replicate | Lab | Lab | Lab | Lab | Lab | Lab | Lab | [7 empty] | 1
| No | No | 01 | 02 | 04 | 05 | 17 | 23 | 27 | [7 empty] | ppm
|  |  | BF*XRF | BF*XRF | BF*XRF | BF*XRF | BF*XRF | BF*XRF | BF*XRF | [7 empty] | 0
0
| 1 | 1 | < 30 | < 200 | 300 | 49.75 | 21.0277811 | < 100 | < 13 | [7 empty] | 1
| 1 | 2 | < 30 | < 200 | < 100 | 44.775 | 17.3006526 | < 100 | < 13 | [7 empty] | 12
| 1 | 3 | < 30 | < 200 | 200 | 49.75 | 21.077797 | < 100 | < 13 | [7 empty] | 16
| 1 | 4 | < 30 | < 200 | 100 | 44.775 | 21.8156052 | < 100 | < 13 | [7 empty] | 55.87407
| 1 | 5 | < 30 | < 200 | < 100 | 44.775 | 23.3798642 | < 100 | < 13 | [7 empty] | 18
| 1 | 6 | < 30 | < 200 | 100 | 49.75 | 17.5566276 | < 100 | < 13
| Mean |  |  |  | 175 | 47.2625 | 20.35972
| Median |  |  |  | 150 | 47.2625 | 21.05278905
| Std Dev. |  |  |  | 95.74271 | 2.72492 | 2.425615
| Rel.Std.Dev. |  |  |  | 54.71% | 5.766% | 11.91%
| PDM3 |  |  |  | 213.2% | -15.41% | -63.56%
| Z-Score (Absolute) |  | 0.67 | 1.1 | 1.8 | 0 | 0.56 | 0.06 | 0.85
| Analytical results for Os in OREAS 470 (Indicative Value < 10 ppm) | [15 empty] | Indicative
Os | Round | Replicate | Lab | [13 empty] | 1
| No | No | 27 | [13 empty] | ppm
|  |  | BF*XRF | [13 empty] | 1
1
| 1 | 1 | < 10 | [13 empty] | 1
| 1 | 2 | < 10 | [13 empty] | 13
| 1 | 3 | < 10 | [13 empty] | 16
| 1 | 4 | < 10 | [13 empty] | < 10
| 1 | 5 | < 10 | [13 empty] | 19
| 1 | 6 | < 10
Mean
Median
Std Dev.
Rel.Std.Dev.
PDM3
| Z-Score (Absolute) |  | NA
| Analytical results for P2O5 in OREAS 470 (Certified Value 0.08 wt.%) | [15 empty] | Certified
P2O5 | Round | Replicate | Lab | Lab | Lab | Lab | Lab | Lab | Lab | Lab | Lab | Lab | Lab | Lab | Lab |  | 1
| No | No | 01 | 02 | 03 | 04 | 05 | 06 | 17 | 20 | 21 | 22 | 23 | 24 | 27 |  | wt.%
|  |  | BF*XRF | BF*XRF | BF*XRF | BF*XRF | BF*XRF | BF*XRF | BF*XRF | BF*XRF | BF*XRF | BF*XRF | BF*XRF | BF*XRF | BF*XRF |  | 3
3
| 1 | 1 | 0.08 | 0.06748 | 0.065 | 0.08 | 0.0801771 | 0.1 | 0.0820994496 | 0.08 | 0.08143 | 0.06599808 | 0.09 | 0.09 | 0.619 |  | 1
| 1 | 2 | 0.08 | 0.06968 | 0.067 | 0.08 | 0.08169945 | 0.08 | 0.0820896342 | 0.08 | 0.08722 | 0.08146638 | 0.09 | 0.1 | 0.619 |  | #N/A
| 1 | 3 | 0.08 | 0.06968 | 0.066 | 0.07 | 0.0822069 | 0.08 | 0.0805794535 | 0.09 | 0.08849 | 0.069710472 | 0.09 | 0.1 | 0.619 |  | 16
| 1 | 4 | 0.07 | 0.06552 | 0.07 | 0.08 | 0.0852516 | 0.09 | 0.081524079 | 0.08 | 0.08656 | 0.074866572 | 0.08 | 0.09 | 0.687 |  | 0.07998736225
| 1 | 5 | 0.07 | 0.06552 | 0.071 | 0.08 | 0.0801771 | 0.07 | 0.080758062 | 0.08 | 0.08709 | 0.076516524 | 0.09 | 0.09 | 0.619 |  | 78
| 1 | 6 | 0.07 | 0.06656 | 0.066 | 0.08 | 0.08169945 | 0.09 | 0.0811417437 | 0.08 |  | 0.067648032 | 0.09 | 0.09 | 0.619
| Mean |  | 0.075 | 0.06740667 | 0.0675 | 0.07833333 | 0.0818686 | 0.085 | 0.0813654 | 0.08166667 | 0.086158 | 0.07270101 | 0.08833333 | 0.09333333 | 0.6303333
| Median |  | 0.075 | 0.06702 | 0.0665 | 0.08 | 0.08169945 | 0.085 | 0.08133291135 | 0.08 | 0.08709 | 0.072288522 | 0.09 | 0.09 | 0.619
| Std Dev. |  | 0.005477226 | 0.00190669 | 0.002428992 | 0.004082483 | 0.001862187 | 0.01048809 | 0.0006519381 | 0.004082483 | 0.002736342 | 0.005924267 | 0.004082483 | 0.005163978 | 0.02776088
| Rel.Std.Dev. |  | 7.303% | 2.829% | 3.599% | 5.212% | 2.275% | 12.34% | 0.8012% | 4.999% | 3.176% | 8.149% | 4.622% | 5.533% | 4.404%
| PDM3 |  | -6.235% | -15.73% | -15.61% | -2.068% | 2.352% | 6.267% | 1.723% | 2.099% | 7.715% | -9.109% | 10.43% | 16.69% | 688%
| Z-Score (Absolute) |  | 0.67 | 1.44 | 1.43 | 0.34 | 0.02 | 0.34 | 0.03 | 0 | 0.45 | 0.91 | 0.67 | 1.18 | 55.48
| Analytical results for PbO in OREAS 470 (Indicative Value 39.1 ppm) | [15 empty] | Indicative
PbO | Round | Replicate | Lab | Lab | Lab | Lab | Lab | Lab | Lab | [7 empty] | 1
| No | No | 02 | 04 | 05 | 06 | 17 | 23 | 27 | [7 empty] | ppm
|  |  | BF*XRF | BF*XRF | BF*XRF | BF*XRF | BF*XRF | BF*XRF | BF*XRF | [7 empty] | 1
1
| 1 | 1 | < 200 | < 100 | 49.75 | < 100 | 32.694152 | < 100 | 37.7 | [7 empty] | 1
| 1 | 2 | < 200 | < 100 | 9.95 | < 100 | 39.3761837 | < 100 | 36.6 | [7 empty] | 14
| 1 | 3 | < 200 | < 100 | 44.775 | < 100 | 33.6620371 | < 100 | 39.9 | [7 empty] | 16
| 1 | 4 | < 200 | < 100 | 44.775 | < 100 | 41.7930264 | < 100 | 42 | [7 empty] | 39.09719
| 1 | 5 | < 200 | < 100 | 39.8 | < 100 | 29.7335929 | < 100 | 38.8 | [7 empty] | 20
| 1 | 6 | < 200 | < 100 | 34.825 | < 100 | 33.8736326 | < 100 | 40.9
| Mean |  |  |  | 37.3125 |  | 35.18877 |  | 39.31667
| Median |  |  |  | 42.2875 |  | 33.76783485 |  | 39.35
| Std Dev. |  |  |  | 14.33284 |  | 4.498738 |  | 2.015358
| Rel.Std.Dev. |  |  |  | 38.41% |  | 12.78% |  | 5.126%
| PDM3 |  |  |  | -4.565% |  | -9.997% |  | 0.5614%
| Z-Score (Absolute) |  | 3.16 | 0 | 0.8 | 0 | 0.93 | 0 | 0.67
| Analytical results for Pd in OREAS 470 (Indicative Value < 1000 ppb) | [15 empty] | Indicative
Pd | Round | Replicate | Lab | [13 empty] | 1
| No | No | 27 | [13 empty] | ppb
|  |  | BF*XRF | [13 empty] | 0
0
| 1 | 1 | < 1000 | [13 empty] | 1
| 1 | 2 | < 1000 | [13 empty] | 15
| 1 | 3 | < 1000 | [13 empty] | 16
| 1 | 4 | < 1000 | [13 empty] | < 1000
| 1 | 5 | < 1000 | [13 empty] | 21
| 1 | 6 | < 1000
Mean
Median
Std Dev.
Rel.Std.Dev.
PDM3
| Z-Score (Absolute) |  | NA
| Analytical results for Pm in OREAS 470 (Indicative Value 64 ppm) | [15 empty] | Indicative
Pm | Round | Replicate | Lab | [13 empty] | 1
| No | No | 27 | [13 empty] | ppm
|  |  | BF*XRF | [13 empty] | 0
0
| 1 | 1 | 70 | [13 empty] | 1
| 1 | 2 | 67 | [13 empty] | 16
| 1 | 3 | 51 | [13 empty] | 16
| 1 | 4 | 62 | [13 empty] | 63.5
| 1 | 5 | 73 | [13 empty] | 22
| 1 | 6 | 58
| Mean |  | 63.5
| Median |  | 64.5
| Std Dev. |  | 8.167007
| Rel.Std.Dev. |  | 12.86%
| PDM3 |  | 0%
| Z-Score (Absolute) |  | NA
| Analytical results for Pr6O11 in OREAS 470 (Certified Value < 100 ppm) | [15 empty] | Certified
Pr6O11 | Round | Replicate | Lab | Lab | Lab | Lab | Lab | Lab | Lab | Lab | Lab | Lab |  |  |  |  | 1
| No | No | 03 | 06 | 12 | 13 | 15 | 16 | 22 | 23 | 24 | 27 |  |  |  |  | ppm
|  |  | BF*XRF | BF*XRF | BF*XRF | BF*XRF | BF*XRF | BF*XRF | BF*XRF | BF*XRF | PPP*XRF | BF*XRF |  |  |  |  | 0
0
| 1 | 1 | < 100 | < 100 | < 100 | < 100 | < 100 | < 100 | < 100 | < 100 | 13.0909 | < 24 |  |  |  |  | 1
| 1 | 2 | < 100 | < 100 | < 100 | < 100 | 100 | 100 | < 100 | < 100 | 13.1608 | < 24 |  |  |  |  | #N/A
| 1 | 3 | < 100 | < 100 | < 100 | < 100 | < 100 | 100 | < 100 | 100 | 12.87821 | < 24 |  |  |  |  | 16
| 1 | 4 | < 100 | < 100 | < 100 | < 100 | < 100 | < 100 | < 100 | < 100 | 13.22671 | < 24 |  |  |  |  | < 100
| 1 | 5 | < 100 | < 100 | < 100 | < 100 | < 100 | 100 | < 100 | < 100 | 12.82729 | < 24 |  |  |  |  | 79
| 1 | 6 | 100 | < 100 | < 100 | < 100 | 100 | 100 | < 100 | < 100 | 12.85724 | < 24
| Mean |  | 100 |  |  |  | 100 | 100 |  | 100 | 13.00686
| Median |  | 100 |  |  |  | 100 | 100 |  | 100 | 12.98456
| Std Dev. | [5 empty] | 0 | 0 |  |  | 0.1733633
| Rel.Std.Dev. | [5 empty] | 0% | 0% |  |  | 1.333%
PDM3
| Z-Score (Absolute) |  | 0.67 | 0 | 0 | 0 | 1.35 | 2.7 | 0 | 0.67 | 2.99 | 3.07
| Analytical results for Pt in OREAS 470 (Indicative Value < 1000 ppb) | [15 empty] | Indicative
Pt | Round | Replicate | Lab | [13 empty] | 1
| No | No | 27 | [13 empty] | ppb
|  |  | BF*XRF | [13 empty] | 0
0
| 1 | 1 | < 1000 | [13 empty] | 1
| 1 | 2 | < 1000 | [13 empty] | 17
| 1 | 3 | < 1000 | [13 empty] | 16
| 1 | 4 | < 1000 | [13 empty] | < 1000
| 1 | 5 | < 1000 | [13 empty] | 23
| 1 | 6 | < 1000
Mean
Median
Std Dev.
Rel.Std.Dev.
PDM3
| Z-Score (Absolute) |  | NA
| Analytical results for Ra in OREAS 470 (Indicative Value < 20 ppm) | [15 empty] | Indicative
Ra | Round | Replicate | Lab | [13 empty] | 1
| No | No | 27 | [13 empty] | ppm
|  |  | BF*XRF | [13 empty] | 1
1
| 1 | 1 | < 20 | [13 empty] | 1
| 1 | 2 | < 20 | [13 empty] | 18
| 1 | 3 | < 20 | [13 empty] | 16
| 1 | 4 | < 20 | [13 empty] | < 20
| 1 | 5 | < 20 | [13 empty] | 24
| 1 | 6 | < 20
Mean
Median
Std Dev.
Rel.Std.Dev.
PDM3
| Z-Score (Absolute) |  | NA
| Analytical results for Rb2O in OREAS 470 (Indicative Value 143 ppm) | [15 empty] | Indicative
Rb2O | Round | Replicate | Lab | Lab | Lab | [11 empty] | 1
| No | No | 03 | 23 | 27 | [11 empty] | ppm
|  |  | BF*XRF | BF*XRF | BF*XRF | [11 empty] | 0
0
| 1 | 1 | 100 | < 100 | 183.7 | [11 empty] | 1
| 1 | 2 | 100 | < 100 | 182.6 | [11 empty] | 19
| 1 | 3 | 100 | < 100 | 187 | [11 empty] | 16
| 1 | 4 | 100 | < 100 | 185.9 | [11 empty] | 143.0471
| 1 | 5 | 100 | < 100 | 184.8 | [11 empty] | 25
| 1 | 6 | 100 | < 100 | 192.5
| Mean |  | 100 |  | 186.0833
| Median |  | 100 |  | 185.35
| Std Dev. |  | 0 |  | 3.507373
| Rel.Std.Dev. |  | 0% |  | 1.885%
| PDM3 |  | -30.09% |  | 30.09%
| Z-Score (Absolute) |  | 0 | 0.67 | 1.16
| Analytical results for Re in OREAS 470 (Indicative Value < 10 ppm) | [15 empty] | Indicative
Re | Round | Replicate | Lab | [13 empty] | 1
| No | No | 27 | [13 empty] | ppm
|  |  | BF*XRF | [13 empty] | 1
1
| 1 | 1 | < 10 | [13 empty] | 1
| 1 | 2 | < 10 | [13 empty] | 3
| 1 | 3 | < 10 | [13 empty] | 16
| 1 | 4 | < 10 | [13 empty] | < 10
| 1 | 5 | < 10 | [13 empty] | 26
| 1 | 6 | < 10
Mean
Median
Std Dev.
Rel.Std.Dev.
PDM3
| Z-Score (Absolute) |  | NA
| Analytical results for Rh in OREAS 470 (Indicative Value < 1 ppm) | [15 empty] | Indicative
Rh | Round | Replicate | Lab | [13 empty] | 1
| No | No | 27 | [13 empty] | ppm
|  |  | BF*XRF | [13 empty] | 2
2
| 1 | 1 | < 1 | [13 empty] | 1
| 1 | 2 | < 1 | [13 empty] | 5
| 1 | 3 | < 1 | [13 empty] | 16
| 1 | 4 | < 1 | [13 empty] | < 1
| 1 | 5 | < 1 | [13 empty] | 11
| 1 | 6 | < 1
Mean
Median
Std Dev.
Rel.Std.Dev.
PDM3
| Z-Score (Absolute) |  | NA
| Analytical results for Ru in OREAS 470 (Indicative Value < 1 ppm) | [15 empty] | Indicative
Ru | Round | Replicate | Lab | [13 empty] | 1
| No | No | 27 | [13 empty] | ppm
|  |  | BF*XRF | [13 empty] | 2
2
| 1 | 1 | < 1 | [13 empty] | 1
| 1 | 2 | < 1 | [13 empty] | 6
| 1 | 3 | < 1 | [13 empty] | 16
| 1 | 4 | < 1 | [13 empty] | < 1
| 1 | 5 | < 1 | [13 empty] | 12
| 1 | 6 | < 1
Mean
Median
Std Dev.
Rel.Std.Dev.
PDM3
| Z-Score (Absolute) |  | NA
| Analytical results for Sb2O3 in OREAS 470 (Indicative Value < 36 ppm) | [15 empty] | Indicative
Sb2O3 | Round | Replicate | Lab | Lab | [12 empty] | 1
| No | No | 23 | 27 | [12 empty] | ppm
|  |  | BF*XRF | BF*XRF | [12 empty] | 1
1
| 1 | 1 | < 100 | < 36 | [12 empty] | 1
| 1 | 2 | < 100 | < 36 | [12 empty] | 7
| 1 | 3 | < 100 | < 36 | [12 empty] | 16
| 1 | 4 | < 100 | < 36 | [12 empty] | < 36
| 1 | 5 | < 100 | < 36 | [12 empty] | 13
| 1 | 6 | < 100 | < 36
Mean
Median
Std Dev.
Rel.Std.Dev.
PDM3
| Z-Score (Absolute) |  | NA | NA
| Analytical results for Sc2O3 in OREAS 470 (Indicative Value 15.4 ppm) | [15 empty] | Indicative
Sc2O3 | Round | Replicate | Lab | Lab | Lab | [11 empty] | 1
| No | No | 23 | 24 | 27 | [11 empty] | ppm
|  |  | BF*XRF | PPP*XRF | BF*XRF | [11 empty] | 1
1
| 1 | 1 | < 100 | 15.28271 | < 46 | [11 empty] | 1
| 1 | 2 | < 100 | 15.64218 | < 46 | [11 empty] | 8
| 1 | 3 | < 100 | 15.64018 | < 46 | [11 empty] | 16
| 1 | 4 | < 100 | 15.40053 | < 46 | [11 empty] | 15.39388
| 1 | 5 | < 100 | 15.05404 | < 46 | [11 empty] | 14
| 1 | 6 | < 100 | 15.34362 | < 46
| Mean |  |  | 15.39388
| Median |  |  | 15.37208
| Std Dev. |  |  | 0.2248295
| Rel.Std.Dev. |  |  | 1.461%
| PDM3 |  |  | -2.22e-13%
| Z-Score (Absolute) |  | 2.39 | 0.67 | 0
| Analytical results for Se in OREAS 470 (Indicative Value < 1 ppm) | [15 empty] | Indicative
Se | Round | Replicate | Lab | [13 empty] | 1
| No | No | 27 | [13 empty] | ppm
|  |  | BF*XRF | [13 empty] | 2
2
| 1 | 1 | < 1 | [13 empty] | 1
| 1 | 2 | < 1 | [13 empty] | 2
| 1 | 3 | < 1 | [13 empty] | 16
| 1 | 4 | < 1 | [13 empty] | < 1
| 1 | 5 | < 1 | [13 empty] | 15
| 1 | 6 | < 1
Mean
Median
Std Dev.
Rel.Std.Dev.
PDM3
| Z-Score (Absolute) |  | NA
| Analytical results for SiO2 in OREAS 470 (Certified Value 72.6 wt.%) | [15 empty] | Certified
SiO2 | Round | Replicate | Lab | Lab | Lab | Lab | Lab | Lab | Lab | Lab | Lab | Lab | Lab | Lab | Lab | Lab | 1
| No | No | 01 | 02 | 03 | 04 | 05 | 06 | 08 | 17 | 20 | 21 | 22 | 23 | 24 | 27 | wt.%
|  |  | BF*XRF | BF*XRF | BF*XRF | BF*XRF | BF*XRF | BF*XRF | BF*XRF | BF*XRF | BF*XRF | BF*XRF | BF*XRF | BF*XRF | BF*XRF | BF*XRF | 2
3
| 1 | 1 | 71.59 | 72.386 | 70.06 | 71.13 | 73.33163532 | 72.9 | 72.519 | 72.24418 | 73.17 | 73.41195 | 72.7356 | 73.01 | 72 | 68.219 | 1
| 1 | 2 | 71.97 | 72.79 | 71.07 | 71.07 | 73.35296016 | 72.6 | 73.375 | 72.39848 | 73.32 | 73.16042 | 73.0006 | 72.97 | 72.04 | 68.369 | #N/A
| 1 | 3 | 72.17 | 72.206 | 67.33 | 70.94 | 73.17394374 | 72.4 | 72.947 | 72.50415 | 73.02 | 73.56819 | 72.5344 | 73.08 | 71.98 | 68.283 | 16
| 1 | 4 | 72.03 | 72.465 | 70.63 | 70.93 | 73.16720958 | 72.9 | 72.305 | 72.25398 | 72.98 | 73.27518 | 73.381 | 73.01 | 71.99 | 69.267 | 72.59599
| 1 | 5 | 72.45 | 72.298 | 70.9 | 70.75 | 73.26822198 | 72.5 | 73.375 | 72.52884 | 72.92 | 73.3076 | 73.2347 | 73.03 | 72.02 | 68.305 | 80
| 1 | 6 | 71.57 | 72.242 | 70.13 | 70.95 | 73.25419248 | 73.5 | 72.733 | 72.2397 | 73.21 |  | 73.4603 | 73.01 | 72.03 | 69.866
| Mean |  | 71.96333 | 72.39783 | 70.02 | 70.96167 | 73.25802721 | 72.8 | 72.87567 | 72.36156 | 73.10333 | 73.344668 | 73.05777 | 73.01833 | 72.01 | 68.71817
| Median |  | 72 | 72.342 | 70.38 | 70.945 | 73.26120723 | 72.75 | 72.84 | 72.32623 | 73.095 | 73.3076 | 73.11765 | 73.01 | 72.01 | 68.337
| Std Dev. |  | 0.3400392 | 0.2142414 | 1.378318 | 0.1315168 | 0.07728768 | 0.4 | 0.4420365 | 0.1340751 | 0.1539697 | 0.1538172 | 0.3684536 | 0.03600926 | 0.02366432 | 0.685551
| Rel.Std.Dev. |  | 0.4725% | 0.2959% | 1.968% | 0.1853% | 0.1055% | 0.5495% | 0.6066% | 0.1853% | 0.2106% | 0.2097% | 0.5043% | 0.04932% | 0.03286% | 0.9976%
| PDM3 |  | -0.8715% | -0.273% | -3.548% | -2.251% | 0.9119% | 0.281% | 0.3852% | -0.3229% | 0.6989% | 1.031% | 0.6361% | 0.5818% | -0.8072% | -5.342%
| Z-Score (Absolute) |  | 0.78 | 0.25 | 3.18 | 2.02 | 0.81 | 0.25 | 0.34 | 0.29 | 0.62 | 0.92 | 0.57 | 0.52 | 0.73 | 4.79
| Analytical results for Sm2O3 in OREAS 470 (Certified Value < 100 ppm) | [15 empty] | Certified
Sm2O3 | Round | Replicate | Lab | Lab | Lab | Lab | Lab | Lab | Lab | Lab | Lab | Lab |  |  |  |  | 1
| No | No | 03 | 06 | 12 | 13 | 15 | 16 | 22 | 23 | 24 | 27 |  |  |  |  | ppm
|  |  | BF*XRF | BF*XRF | BF*XRF | BF*XRF | BF*XRF | BF*XRF | BF*XRF | BF*XRF | PPP*XRF | BF*XRF |  |  |  |  | 0
0
| 1 | 1 | < 100 | < 100 | < 100 | < 100 | < 100 | < 100 | < 100 | < 100 | 8.283416 | < 58 |  |  |  |  | 1
| 1 | 2 | < 100 | < 100 | < 100 | < 100 | < 100 | < 100 | < 100 | < 100 | 8.257255 | < 58 |  |  |  |  | #N/A
| 1 | 3 | < 100 | < 100 | < 100 | < 100 | < 100 | < 100 | < 100 | < 100 | 8.256156 | < 58 |  |  |  |  | 16
| 1 | 4 | < 100 | < 100 | < 100 | < 100 | < 100 | < 100 | < 100 | < 100 | 8.269836 | < 58 |  |  |  |  | < 100
| 1 | 5 | < 100 | < 100 | < 100 | < 100 | < 100 | < 100 | < 100 | < 100 | 8.262946304 | < 58 |  |  |  |  | 81
| 1 | 6 | < 100 | < 100 | < 100 | < 100 | < 100 | < 100 | < 100 | < 100 | 8.277325 | < 58
| Mean | [9 empty] | 8.267823
| Median | [9 empty] | 8.266391
| Std Dev. | [9 empty] | 0.01103712
| Rel.Std.Dev. | [9 empty] | 0.1335%
PDM3
| Z-Score (Absolute) |  | NA | NA | NA | NA | NA | NA | NA | NA | NA | NA
| Analytical results for SnO2 in OREAS 470 (Indicative Value < 100 ppm) | [15 empty] | Indicative
SnO2 | Round | Replicate | Lab | Lab | Lab | Lab | [10 empty] | 1
| No | No | 02 | 21 | 23 | 27 | [10 empty] | ppm
|  |  | BF*XRF | BF*XRF | BF*XRF | BF*XRF | [10 empty] | 0
0
| 1 | 1 | < 200 | < 100 | < 100 | 59.7 | [10 empty] | 1
| 1 | 2 | < 200 | < 100 | < 100 | 55.9 | [10 empty] | 10
| 1 | 3 | < 200 | < 100 | < 100 | 68.6 | [10 empty] | 16
| 1 | 4 | < 200 | < 100 | < 100 | 73.6 | [10 empty] | < 100
| 1 | 5 | < 200 | < 100 | < 100 | 60.9 | [10 empty] | 16
| 1 | 6 | < 200 |  | < 100 | 66
| Mean |  |  |  |  | 64.11667
| Median |  |  |  |  | 63.45
| Std Dev. |  |  |  |  | 6.495357
| Rel.Std.Dev. |  |  |  |  | 10.13%
PDM3
| Z-Score (Absolute) |  | 4.1 | 0.67 | 0.67 | 0.67
| Analytical results for SO3 in OREAS 470 (Certified Value 0.021 wt.%) | [15 empty] | Certified
SO3 | Round | Replicate | Lab | Lab | Lab | Lab | Lab | Lab | Lab | Lab | [6 empty] | 1
| No | No | 02 | 03 | 04 | 05 | 20 | 23 | 24 | 27 | [6 empty] | wt.%
|  |  | BF*XRF | BF*XRF | BF*XRF | BF*XRF | BF*XRF | BF*XRF | BF*XRF | BF*XRF | [6 empty] | 3
3
| 1 | 1 | 0.023 | 0.02 | < 0.05 | 0.025074 | 0.027 | 0.02 | 0.02 | < 0.025 | [6 empty] | 1
| 1 | 2 | 0.023 | 0.02 | < 0.05 | 0.023506875 | 0.012 | 0.03 | 0.02 | < 0.025 | [6 empty] | #N/A
| 1 | 3 | 0.023 | < 0.01 | < 0.05 | 0.02611875 | 0.007 | 0.02 | 0.02 | < 0.025 | [6 empty] | 16
| 1 | 4 | 0.024 | 0.01 | < 0.05 | 0.0271635 | 0.011 | 0.02 | 0.02 | < 0.025 | [6 empty] | 0.0205337
| 1 | 5 | 0.023 | 0.01 | < 0.05 | 0.025074 | 0.007 | 0.02 | 0.02 | < 0.025 | [6 empty] | 82
| 1 | 6 | 0.023 | 0.01 | < 0.05 | 0.025074 | 0.008 | 0.02 | 0.01 | < 0.025
| Mean |  | 0.02316667 | 0.014 |  | 0.0253351875 | 0.012 | 0.02166667 | 0.01833333
| Median |  | 0.023 | 0.01 |  | 0.025074 | 0.0095 | 0.02 | 0.02
| Std Dev. |  | 0.0004082483 | 0.005477226 |  | 0.001225078 | 0.007641989 | 0.004082483 | 0.004082483
| Rel.Std.Dev. |  | 1.762% | 39.12% |  | 4.835% | 63.68% | 18.84% | 22.27%
| PDM3 |  | 12.82% | -31.82% |  | 23.38% | -41.56% | 5.518% | -10.72%
| Z-Score (Absolute) |  | 0.41 | 0.98 | 0.65 | 0.7 | 1.04 | 0.22 | 0.22 | 0.98
| Analytical results for SrO in OREAS 470 (Indicative Value 183 ppm) | [15 empty] | Indicative
SrO | Round | Replicate | Lab | Lab | Lab | Lab | Lab | Lab | Lab | Lab | Lab | [5 empty] | 1
| No | No | 02 | 03 | 04 | 05 | 17 | 20 | 23 | 24 | 27 | [5 empty] | ppm
|  |  | BF*XRF | BF*XRF | BF*XRF | BF*XRF | BF*XRF | BF*XRF | BF*XRF | BF*XRF | BF*XRF | [5 empty] | 0
0
| 1 | 1 | < 50 | 170 | 100 | 208.0545 | 166.328622 | 130 | 200 | < 100 | 227.1 | [5 empty] | 1
| 1 | 2 | < 50 | 180 | 200 | 223.278 | 164.470884 | 189 | 200 | < 100 | 225.9 | [5 empty] | 11
| 1 | 3 | < 50 | 160 | 200 | 248.6505 | 164.682544 | 177 | 100 | < 100 | 231.8 | [5 empty] | 16
| 1 | 4 | < 50 | 170 | 100 | 263.874 | 162.386646 | 177 | 200 | < 100 | 259 | [5 empty] | 182.6933
| 1 | 5 | < 50 | 180 | 300 | 238.5015 | 163.000333 | 166 | 200 | < 100 | 227.1 | [5 empty] | 17
| 1 | 6 | < 50 | 180 | < 100 | 263.874 | 163.320675 | 154 | 200 | < 100 | 237.7
| Mean |  |  | 173.3333 | 180 | 241.03875 | 164.0316 | 165.5 | 183.3333 |  | 234.7667
| Median |  |  | 175 | 200 | 243.576 | 163.8957795 | 171.5 | 200 |  | 229.45
| Std Dev. |  |  | 8.164966 | 83.666 | 22.40839 | 1.42603 | 21.02142 | 40.82483 |  | 12.6557
| Rel.Std.Dev. |  |  | 4.711% | 46.48% | 9.297% | 0.8694% | 12.7% | 22.27% |  | 5.391%
| PDM3 |  |  | -5.123% | -1.474% | 31.94% | -10.21% | -9.411% | 0.3503% |  | 28.5%
| Z-Score (Absolute) |  | 5.33 | 0.29 | 0.27 | 2.86 | 0.06 | 0 | 0.67 | 4.39 | 2.63
| Analytical results for Ta2O5 in OREAS 470 (Indicative Value < 100 ppm) | [15 empty] | Indicative
Ta2O5 | Round | Replicate | Lab | Lab | Lab | Lab | [10 empty] | 1
| No | No | 05 | 06 | 23 | 27 | [10 empty] | ppm
|  |  | BF*XRF | BF*XRF | BF*XRF | BF*XRF | [10 empty] | 0
0
| 1 | 1 | 14.925 | < 500 | < 100 | < 12 | [10 empty] | 1
| 1 | 2 | 19.9 | < 500 | < 100 | < 12 | [10 empty] | 12
| 1 | 3 | 19.9 | < 500 | < 100 | < 12 | [10 empty] | 16
| 1 | 4 | 9.95 | < 500 | < 100 | < 12 | [10 empty] | < 100
| 1 | 5 | 9.95 | < 500 | < 100 | < 12 | [10 empty] | 18
| 1 | 6 | 4.975 | < 500 | < 100 | < 12
| Mean |  | 13.26667
| Median |  | 12.4375
| Std Dev. |  | 6.025024
| Rel.Std.Dev. |  | 45.41%
PDM3
| Z-Score (Absolute) |  | 0.56 | 6.71 | 0.56 | 0.78
| Analytical results for Tb4O7 in OREAS 470 (Certified Value < 100 ppm) | [15 empty] | Certified
Tb4O7 | Round | Replicate | Lab | Lab | Lab | Lab | Lab | Lab | Lab | Lab | [6 empty] | 1
| No | No | 06 | 12 | 13 | 15 | 16 | 22 | 24 | 27 | [6 empty] | ppm
|  |  | BF*XRF | BF*XRF | BF*XRF | BF*XRF | BF*XRF | BF*XRF | PPP*XRF | BF*XRF | [6 empty] | 0
0
| 1 | 1 | < 500 | < 100 | < 100 | < 100 | < 100 | < 100 | 0.7308339 | 819.8 | [6 empty] | 1
| 1 | 2 | < 500 | < 100 | < 100 | < 100 | < 100 | < 100 | 0.7350278 | 798.6 | [6 empty] | #N/A
| 1 | 3 | < 500 | < 100 | < 100 | < 100 | < 100 | < 100 | 0.7340292 | 818.6 | [6 empty] | 16
| 1 | 4 | < 500 | < 100 | < 100 | < 100 | < 100 | < 100 | 0.7242435 | 826.9 | [6 empty] | < 100
| 1 | 5 | < 500 | < 100 | < 100 | < 100 | < 100 | < 100 | 0.7596918 | 822.2 | [6 empty] | 83
| 1 | 6 | < 500 | < 100 | < 100 | < 100 | < 100 | < 100 | 0.7455125 | 829.2
| Mean | [7 empty] | 0.7382231 | 819.2167
| Median | [7 empty] | 0.7345285 | 821
| Std Dev. | [7 empty] | 0.01258466 | 10.89374
| Rel.Std.Dev. | [7 empty] | 1.705% | 1.33%
PDM3
| Z-Score (Absolute) |  | NA | NA | NA | NA | NA | NA | NA | NA
| Analytical results for Tc in OREAS 470 (Indicative Value < 1 ppm) | [15 empty] | Indicative
Tc | Round | Replicate | Lab | [13 empty] | 1
| No | No | 27 | [13 empty] | ppm
|  |  | BF*XRF | [13 empty] | 2
2
| 1 | 1 | < 1 | [13 empty] | 1
| 1 | 2 | < 1 | [13 empty] | 13
| 1 | 3 | < 1 | [13 empty] | 16
| 1 | 4 | < 1 | [13 empty] | < 1
| 1 | 5 | < 1 | [13 empty] | 19
| 1 | 6 | < 1
Mean
Median
Std Dev.
Rel.Std.Dev.
PDM3
| Z-Score (Absolute) |  | NA
| Analytical results for Te in OREAS 470 (Indicative Value 38 ppm) | [15 empty] | Indicative
Te | Round | Replicate | Lab | [13 empty] | 1
| No | No | 27 | [13 empty] | ppm
|  |  | BF*XRF | [13 empty] | 1
1
| 1 | 1 | 38 | [13 empty] | 1
| 1 | 2 | 35 | [13 empty] | 3
| 1 | 3 | 37 | [13 empty] | 16
| 1 | 4 | 45 | [13 empty] | 38
| 1 | 5 | 33 | [13 empty] | 20
| 1 | 6 | 40
| Mean |  | 38
| Median |  | 37.5
| Std Dev. |  | 4.195235
| Rel.Std.Dev. |  | 11.04%
| PDM3 |  | 0%
| Z-Score (Absolute) |  | NA
| Analytical results for Th in OREAS 470 (Indicative Value 47.7 ppm) | [15 empty] | Indicative
Th | Round | Replicate | Lab | Lab | Lab | Lab | Lab | Lab | Lab | Lab | Lab | Lab | Lab | Lab |  |  | 1
| No | No | 03 | 05 | 06 | 12 | 13 | 15 | 16 | 21 | 22 | 23 | 24 | 27 |  |  | ppm
|  |  | BF*XRF | BF*XRF | BF*XRF | BF*XRF | BF*XRF | BF*XRF | BF*XRF | BF*XRF | BF*XRF | BF*XRF | PPP*XRF | BF*XRF |  |  | 1
1
| 1 | 1 | < 44 | 22.516258 | < 90 | < 50 | 90 | < 50 | < 50 | < 30 | < 90 | < 90 | 23.351997 | 91 |  |  | 1
| 1 | 2 | < 44 | 18.013006 | < 90 | < 50 | 80 | < 50 | < 50 | < 30 | < 90 | < 90 | 23.2177346 | 98 |  |  | 15
| 1 | 3 | < 44 | 13.509755 | < 90 | < 50 | < 50 | < 50 | 50 | < 30 | < 90 | < 90 | 23.0246776 | 95 |  |  | 16
| 1 | 4 | < 44 | 27.01951 | < 90 | < 50 | < 50 | < 50 | < 50 | < 30 | < 90 | < 90 | 23.2835495 | 106 |  |  | 47.72021
| 1 | 5 | < 44 | 18.013006 | < 90 | < 50 | 70 | < 50 | < 50 | < 30 | < 90 | < 90 | 23.1291039 | 94 |  |  | 21
| 1 | 6 | < 44 | 18.013006 | 90 | < 50 | 80 | < 50 | 50 |  | < 90 | < 90 | 23.2519584 | 100
| Mean |  |  | 19.51409 | 90 |  | 80 |  | 50 |  |  |  | 23.20984 | 97.33333
| Median |  |  | 18.013006 | 90 |  | 80 |  | 50 |  |  |  | 23.2348465 | 96.5
| Std Dev. |  |  | 4.650938 |  |  | 8.164966 |  | 0 |  |  |  | 0.1168601 | 5.278889
| Rel.Std.Dev. |  |  | 23.83% |  |  | 10.21% |  | 0% |  |  |  | 0.5035% | 5.424%
| PDM3 |  |  | -59.11% | 88.6% |  | 67.64% |  | 4.777% |  |  |  | -51.36% | 104%
| Z-Score (Absolute) |  | 0.41 | 0.55 | 1.25 | 0.24 | 1.84 | 0.24 | 0.24 | 0.8 | 0.84 | 0.84 | 0.34 | 3.86
| Analytical results for TiO2 in OREAS 470 (Certified Value 0.692 wt.%) | [15 empty] | Certified
TiO2 | Round | Replicate | Lab | Lab | Lab | Lab | Lab | Lab | Lab | Lab | Lab | Lab | Lab | Lab | Lab |  | 1
| No | No | 01 | 02 | 03 | 04 | 05 | 06 | 17 | 20 | 21 | 22 | 23 | 24 | 27 |  | wt.%
|  |  | BF*XRF | BF*XRF | BF*XRF | BF*XRF | BF*XRF | BF*XRF | BF*XRF | BF*XRF | BF*XRF | BF*XRF | BF*XRF | BF*XRF | BF*XRF |  | 3
3
| 1 | 1 | 0.68 | 0.69544 | 0.72 | 0.69 | 0.674386125 | 0.67 | 0.6978929984 | 0.69 | 0.69742 | 0.6496 | 0.69 | 0.74 | 0.951 |  | 1
| 1 | 2 | 0.68 | 0.69972 | 0.73 | 0.69 | 0.673341375 | 0.68 | 0.699811748 | 0.7 | 0.70005 | 0.6431 | 0.69 | 0.75 | 0.951 |  | #N/A
| 1 | 3 | 0.68 | 0.69054 | 0.69 | 0.68 | 0.67595325 | 0.66 | 0.7008028447 | 0.7 | 0.69918 | 0.6525 | 0.69 | 0.75 | 0.951 |  | 16
| 1 | 4 | 0.68 | 0.70788 | 0.73 | 0.68 | 0.676998 | 0.67 | 0.70082103 | 0.69 | 0.70941 | 0.648 | 0.69 | 0.73 | 1.018 |  | 0.6922223
| 1 | 5 | 0.69 | 0.6936 | 0.74 | 0.69 | 0.67595325 | 0.66 | 0.704225556 | 0.7 | 0.706005 | 0.6485 | 0.69 | 0.74 | 0.951 |  | 84
| 1 | 6 | 0.68 | 0.69564 | 0.73 | 0.68 | 0.674386125 | 0.67 | 0.6982385301 | 0.7 |  | 0.6382 | 0.69 | 0.73 | 0.984
| Mean |  | 0.6816667 | 0.6971367 | 0.7233333 | 0.685 | 0.6751696875 | 0.6683333 | 0.7002988 | 0.6966667 | 0.702413 | 0.64665 | 0.69 | 0.74 | 0.9676667
| Median |  | 0.68 | 0.69554 | 0.73 | 0.685 | 0.6751696875 | 0.67 | 0.7003073 | 0.7 | 0.70005 | 0.64825 | 0.69 | 0.74 | 0.951
| Std Dev. |  | 0.004082483 | 0.006053685 | 0.0175119 | 0.005477226 | 0.001352134 | 0.007527727 | 0.002289804 | 0.005163978 | 0.005070172 | 0.005141498 | 0 | 0.008944272 | 0.02796903
| Rel.Std.Dev. |  | 0.5989% | 0.8684% | 2.421% | 0.7996% | 0.2003% | 1.126% | 0.327% | 0.7412% | 0.7218% | 0.7951% | 0% | 1.209% | 2.89%
| PDM3 |  | -1.525% | 0.7099% | 4.494% | -1.043% | -2.463% | -3.451% | 1.167% | 0.642% | 1.472% | -6.583% | -0.321% | 6.902% | 39.79%
| Z-Score (Absolute) |  | 0.67 | 0.02 | 1.2 | 0.52 | 0.97 | 1.27 | 0.16 | 0 | 0.26 | 2.25 | 0.3 | 1.95 | 12.17
| Analytical results for Tl in OREAS 470 (Indicative Value < 50 ppm) | [15 empty] | Indicative
Tl | Round | Replicate | Lab | [13 empty] | 1
| No | No | 27 | [13 empty] | ppm
|  |  | BF*XRF | [13 empty] | 0
0
| 1 | 1 | < 50 | [13 empty] | 1
| 1 | 2 | < 50 | [13 empty] | 16
| 1 | 3 | < 50 | [13 empty] | 16
| 1 | 4 | < 50 | [13 empty] | < 50
| 1 | 5 | < 50 | [13 empty] | 22
| 1 | 6 | < 50
Mean
Median
Std Dev.
Rel.Std.Dev.
PDM3
| Z-Score (Absolute) |  | NA
| Analytical results for Tm2O3 in OREAS 470 (Certified Value < 100 ppm) | [15 empty] | Certified
Tm2O3 | Round | Replicate | Lab | Lab | Lab | Lab | Lab | Lab | Lab | [7 empty] | 1
| No | No | 06 | 12 | 13 | 15 | 16 | 24 | 27 | [7 empty] | ppm
|  |  | BF*XRF | BF*XRF | BF*XRF | BF*XRF | BF*XRF | PPP*XRF | BF*XRF | [7 empty] | 0
0
| 1 | 1 | < 500 | < 100 | < 100 | < 100 | < 100 | 0.2791927 | < 57 | [7 empty] | 1
| 1 | 2 | < 500 | < 100 | < 100 | < 100 | < 100 | 0.278294 | < 57 | [7 empty] | #N/A
| 1 | 3 | < 500 | < 100 | < 100 | < 100 | < 100 | 0.2383523 | < 57 | [7 empty] | 16
| 1 | 4 | < 500 | < 100 | < 100 | < 100 | < 100 | 0.2568254 | < 57 | [7 empty] | < 100
| 1 | 5 | < 500 | < 100 | < 100 | < 100 | < 100 | 0.284485 | < 57 | [7 empty] | 85
| 1 | 6 | < 500 | < 100 | < 100 | < 100 | < 100 | 0.244044 | < 57
| Mean | [6 empty] | 0.2635322
| Median | [6 empty] | 0.2675597
| Std Dev. | [6 empty] | 0.01980395
| Rel.Std.Dev. | [6 empty] | 7.515%
PDM3
| Z-Score (Absolute) |  | NA | NA | NA | NA | NA | NA | NA
| Analytical results for U3O8 in OREAS 470 (Indicative Value 8.48 ppm) | [15 empty] | Indicative
U3O8 | Round | Replicate | Lab | Lab | Lab | Lab | Lab | Lab | [8 empty] | 1
| No | No | 05 | 06 | 21 | 23 | 24 | 27 | [8 empty] | ppm
|  |  | BF*XRF | BF*XRF | BF*XRF | BF*XRF | PPP*XRF | BF*XRF | [8 empty] | 2
2
| 1 | 1 | 24.875 | < 100 | < 24 | < 100 | 1.966715 | < 12 | [8 empty] | 1
| 1 | 2 | 9.95 | < 100 | < 24 | < 100 | 2.013862 | < 12 | [8 empty] | 17
| 1 | 3 | 9.95 | < 100 | < 24 | < 100 | 2.050808 | < 12 | [8 empty] | 16
| 1 | 4 | 19.9 | < 100 | < 24 | < 100 | 2.050109 | < 12 | [8 empty] | 8.477934
| 1 | 5 | 9.95 | < 100 | < 24 | < 100 | 2.049111 | < 12 | [8 empty] | 23
| 1 | 6 | 14.925 | < 100 |  | < 100 | 2.054603 | < 12
| Mean |  | 14.925 |  |  |  | 2.030868
| Median |  | 12.4375 |  |  |  | 2.04961
| Std Dev. |  | 6.292933 |  |  |  | 0.03483921
| Rel.Std.Dev. |  | 42.16% |  |  |  | 1.715%
| PDM3 |  | 76.05% |  |  |  | -76.05%
| Z-Score (Absolute) |  | 0.11 | 2.63 | 0.11 | 2.63 | 0.81 | 0.54
| Analytical results for V2O5 in OREAS 470 (Certified Value 131 ppm) | [15 empty] | Certified
V2O5 | Round | Replicate | Lab | Lab | Lab | Lab | Lab | Lab | Lab | Lab | Lab | [5 empty] | 1
| No | No | 01 | 02 | 03 | 04 | 05 | 17 | 21 | 23 | 27 | [5 empty] | ppm
|  |  | BF*XRF | BF*XRF | BF*XRF | BF*XRF | BF*XRF | BF*XRF | BF*XRF | BF*XRF | BF*XRF | [5 empty] | 0
0
| 1 | 1 | 120 | < 200 | 110 | 100 | 154.225 | 139.8740852 | 218.3 | 100 | 160.7 | [5 empty] | 1
| 1 | 2 | 140 | < 200 | 170 | < 100 | 124.375 | 149.678185 | 166.2 | 100 | 167.8 | [5 empty] | #N/A
| 1 | 3 | 150 | < 200 | 150 | < 100 | 124.375 | 141.5011669 | 202.2 | 100 | 173.2 | [5 empty] | 16
| 1 | 4 | 140 | < 200 | 110 | 100 | 134.325 | 137.6726928 | 203 | 100 | 180.3 | [5 empty] | 130.6223
| 1 | 5 | 140 | < 200 | 120 | 100 | 124.375 | 144.1522711 | 193.45 | 100 | 171.4 | [5 empty] | 86
| 1 | 6 | 130 | < 200 | 130 | 100 | 139.3 | 130.4369034 |  | 100 | 178.5
| Mean |  | 136.6667 |  | 131.6667 | 100 | 133.4958 | 140.5526 | 196.63 | 100 | 171.9833
| Median |  | 140 |  | 125 | 100 | 129.35 | 140.6876 | 202.2 | 100 | 172.3
| Std Dev. |  | 10.32796 |  | 24.01388 | 0 | 11.94691 | 6.453143 | 19.21775 | 0 | 7.187049
| Rel.Std.Dev. |  | 7.557% |  | 18.24% | 0% | 8.949% | 4.591% | 9.774% | 0% | 4.179%
| PDM3 |  | 4.627% |  | 0.7995% | -23.44% | 2.2% | 7.602% | 50.53% | -23.44% | 31.66%
| Z-Score (Absolute) |  | 0.06 | 0.67 | 0.04 | 1.01 | 0 | 0.14 | 1.27 | 0.67 | 0.77
| Analytical results for WO3 in OREAS 470 (Indicative Value < 100 ppm) | [15 empty] | Indicative
WO3 | Round | Replicate | Lab | Lab | Lab | [11 empty] | 1
| No | No | 05 | 23 | 27 | [11 empty] | ppm
|  |  | BF*XRF | BF*XRF | BF*XRF | [11 empty] | 0
0
| 1 | 1 | 4.975 | < 100 | < 130 | [11 empty] | 1
| 1 | 2 |  | < 100 | < 130 | [11 empty] | 18
| 1 | 3 |  | < 100 | < 130 | [11 empty] | 16
| 1 | 4 |  | < 100 | < 130 | [11 empty] | < 100
| 1 | 5 | 4.975 | < 100 | < 130 | [11 empty] | 24
| 1 | 6 |  | < 100 | < 130
| Mean |  | 4.975
| Median |  | 4.975
| Std Dev. |  | 0
| Rel.Std.Dev. |  | 0%
PDM3
| Z-Score (Absolute) |  | 2.33 | 0 | 0.67
| Analytical results for Y in OREAS 470 (Indicative Value 63 ppm) | [15 empty] | Indicative
Y | Round | Replicate | Lab | Lab | Lab | Lab | Lab | Lab | Lab | Lab | Lab | Lab |  |  |  |  | 1
| No | No | 03 | 06 | 12 | 13 | 15 | 16 | 22 | 23 | 24 | 27 |  |  |  |  | ppm
|  |  | BF*XRF | BF*XRF | BF*XRF | BF*XRF | BF*XRF | BF*XRF | BF*XRF | BF*XRF | PPP*XRF | BF*XRF |  |  |  |  | 0
0
| 1 | 1 | < 39 | < 80 | < 100 | < 100 | 100 | 100 | < 80 | < 80 | 21.120462 | 30 |  |  |  |  | 1
| 1 | 2 | < 39 | < 80 | < 100 | < 100 | 100 | 100 | < 80 | < 80 | 21.0921546 | 29 |  |  |  |  | 19
| 1 | 3 | < 39 | < 80 | < 100 | < 100 | 100 | 100 | < 80 | < 80 | 20.7909953 | 31 |  |  |  |  | 16
| 1 | 4 | < 39 | < 80 | < 100 | < 100 | 100 | 100 | < 80 | < 80 | 21.2517768 | 35 |  |  |  |  | 62.82369
| 1 | 5 | < 39 | < 80 | < 100 | < 100 | 100 | 100 | < 80 | < 80 | 20.8743449 | 30 |  |  |  |  | 25
| 1 | 6 | < 39 | < 80 | < 100 | < 100 | 100 | 100 | < 80 | < 80 | 21.4389202 | 31
| Mean | [5 empty] | 100 | 100 |  |  | 21.09478 | 31
| Median | [5 empty] | 100 | 100 |  |  | 21.1063083 | 30.5
| Std Dev. | [5 empty] | 0 | 0 |  |  | 0.2385891 | 2.097618
| Rel.Std.Dev. | [5 empty] | 0% | 0% |  |  | 1.131% | 6.767%
| PDM3 | [5 empty] | 59.18% | 59.18% |  |  | -66.42% | -50.66%
| Z-Score (Absolute) |  | 1.25 | 0 | 0.67 | 0.67 | 3.85 | 3.85 | 0 | 0 | 1.16 | 0.53
| Analytical results for Yb2O3 in OREAS 470 (Certified Value < 100 ppm) | [15 empty] | Certified
Yb2O3 | Round | Replicate | Lab | Lab | Lab | Lab | Lab | Lab | Lab | [7 empty] | 1
| No | No | 06 | 12 | 13 | 15 | 16 | 24 | 27 | [7 empty] | ppm
|  |  | BF*XRF | BF*XRF | BF*XRF | BF*XRF | BF*XRF | PPP*XRF | BF*XRF | [7 empty] | 0
0
| 1 | 1 | < 100 | < 100 | < 100 | < 100 | < 100 | 1.751545 | < 34 | [7 empty] | 1
| 1 | 2 | < 100 | 100 | < 100 | < 100 | < 100 | 1.754541 | < 34 | [7 empty] | #N/A
| 1 | 3 | < 100 | < 100 | < 100 | < 100 | < 100 | 1.78949 | < 34 | [7 empty] | 16
| 1 | 4 | < 100 | < 100 | < 100 | < 100 | < 100 | 1.751145 | < 34 | [7 empty] | < 100
| 1 | 5 | < 100 | < 100 | < 100 | < 100 | < 100 | 1.752543 | < 34 | [7 empty] | 87
| 1 | 6 | < 100 | < 100 | < 100 | < 100 | < 100 | 1.72728 | < 34
| Mean |  |  | 100 |  |  |  | 1.754424
| Median |  |  | 100 |  |  |  | 1.752044
| Std Dev. | [6 empty] | 0.01994473
| Rel.Std.Dev. | [6 empty] | 1.137%
PDM3
| Z-Score (Absolute) |  | NA | NA | NA | NA | NA | NA | NA
| Analytical results for ZnO in OREAS 470 (Certified Value 84 ppm) | [15 empty] | Certified
ZnO | Round | Replicate | Lab | Lab | Lab | Lab | Lab | Lab | Lab | [7 empty] | 1
| No | No | 02 | 03 | 04 | 05 | 17 | 23 | 27 | [7 empty] | ppm
|  |  | BF*XRF | BF*XRF | BF*XRF | BF*XRF | BF*XRF | BF*XRF | BF*XRF | [7 empty] | 0
0
| 1 | 1 | < 200 | 80 | < 100 | 87.958 | 61.3896546 | < 100 | 88.4 | [7 empty] | 1
| 1 | 2 | < 200 | 110 | 100 | 82.784 | 60.9194555 | < 100 | 89.6 | [7 empty] | #N/A
| 1 | 3 | < 200 | 100 | 100 | 82.784 | 61.6788589 | < 100 | 93.4 | [7 empty] | 16
| 1 | 4 | < 200 | 100 | 100 | 87.958 | 62.3486087 | < 100 | 98.3 | [7 empty] | 83.86624
| 1 | 5 | < 200 | 100 | 100 | 82.784 | 60.8269342 | < 100 | 94.6 | [7 empty] | 88
| 1 | 6 | < 200 | 100 | < 100 | 77.61 | 60.5200625 | < 100 | 92.1
| Mean |  |  | 98.33333 | 100 | 83.64633 | 61.2806 |  | 92.73333
| Median |  |  | 100 | 100 | 82.784 | 61.15455505 |  | 92.75
| Std Dev. |  |  | 9.831921 | 0 | 3.894846 | 0.6672033 |  | 3.575286
| Rel.Std.Dev. |  |  | 9.999% | 0% | 4.656% | 1.089% |  | 3.855%
| PDM3 |  |  | 17.25% | 19.24% | -0.2622% | -26.93% |  | 10.57%
| Z-Score (Absolute) |  | 0.75 | 0.67 | 0.01 | 0 | 1.03 | 1.54 | 0.42
| Analytical results for ZrO2 in OREAS 470 (Certified Value 321 ppm) | [15 empty] | Certified
ZrO2 | Round | Replicate | Lab | Lab | Lab | Lab | Lab | Lab | Lab | Lab | Lab | [5 empty] | 1
| No | No | 02 | 03 | 04 | 05 | 17 | 21 | 23 | 24 | 27 | [5 empty] | ppm
|  |  | BF*XRF | BF*XRF | BF*XRF | BF*XRF | BF*XRF | BF*XRF | BF*XRF | BF*XRF | BF*XRF | [5 empty] | 0
0
| 1 | 1 | 370 | 700 | 300 | 328.35 | 338.216368 | 278 | 300 | 300 | 456.6 | [5 empty] | 1
| 1 | 2 | 340 | 700 | 300 | 373.125 | 336.720665 | 238.4 | 400 | 400 | 447.1 | [5 empty] | #N/A
| 1 | 3 | 360 | 700 | 400 | 328.35 | 340.99665 | 254.8 | 300 | 400 | 466 | [5 empty] | 16
| 1 | 4 | 320 | 600 | 400 | 323.375 | 338.666552 | 303 | 300 | 200 | 524.1 | [5 empty] | 321.4361
| 1 | 5 | 290 | 600 | 300 | 338.3 | 336.592417 | 305.05 | 300 | 300 | 457.9 | [5 empty] | 89
| 1 | 6 | 340 | 600 | 400 | 303.475 | 339.049026 |  | 300 | 200 | 483.6
| Mean |  | 336.6667 | 650 | 350 | 332.4958 | 338.373613 | 275.85 | 316.6667 | 300 | 472.55
| Median |  | 340 | 650 | 350 | 328.35 | 338.44146 | 278 | 300 | 300 | 461.95
| Std Dev. |  | 28.75181 | 54.77226 | 54.77226 | 22.99649 | 1.634132 | 29.32571 | 40.82483 | 89.44272 | 28.06826
| Rel.Std.Dev. |  | 8.54% | 8.427% | 15.65% | 6.916% | 0.4829% | 10.63% | 12.89% | 29.81% | 5.94%
| PDM3 |  | 4.738% | 102.2% | 8.886% | 3.441% | 5.269% | -14.18% | -1.484% | -6.669% | 47.01%
| Z-Score (Absolute) |  | 0 | 10.56 | 0.45 | 0.14 | 0.06 | 2.05 | 0.67 | 1.24 | 4.58
Note on C17: Z-Scores have been calculated inclusive of individual outliers. In general, laboratory batches are rejected if Z-Score > 2.5.
Note on C35: Z-Scores have been calculated inclusive of individual outliers. In general, laboratory batches are rejected if Z-Score > 2.5.
Note on C53: Z-Scores have been calculated inclusive of individual outliers. In general, laboratory batches are rejected if Z-Score > 2.5.
Note on C71: Z-Scores have been calculated inclusive of individual outliers. In general, laboratory batches are rejected if Z-Score > 2.5.
Note on C89: Z-Scores have been calculated inclusive of individual outliers. In general, laboratory batches are rejected if Z-Score > 2.5.
Note on C107: Z-Scores have been calculated inclusive of individual outliers. In general, laboratory batches are rejected if Z-Score > 2.5.
Note on C125: Z-Scores have been calculated inclusive of individual outliers. In general, laboratory batches are rejected if Z-Score > 2.5.
Note on C143: Z-Scores have been calculated inclusive of individual outliers. In general, laboratory batches are rejected if Z-Score > 2.5.
Note on C161: Z-Scores have been calculated inclusive of individual outliers. In general, laboratory batches are rejected if Z-Score > 2.5.
Note on C179: Z-Scores have been calculated inclusive of individual outliers. In general, laboratory batches are rejected if Z-Score > 2.5.
Note on C197: Z-Scores have been calculated inclusive of individual outliers. In general, laboratory batches are rejected if Z-Score > 2.5.
Note on C215: Z-Scores have been calculated inclusive of individual outliers. In general, laboratory batches are rejected if Z-Score > 2.5.
Note on C233: Z-Scores have been calculated inclusive of individual outliers. In general, laboratory batches are rejected if Z-Score > 2.5.
Note on C251: Z-Scores have been calculated inclusive of individual outliers. In general, laboratory batches are rejected if Z-Score > 2.5.
Note on C269: Z-Scores have been calculated inclusive of individual outliers. In general, laboratory batches are rejected if Z-Score > 2.5.
Note on C287: Z-Scores have been calculated inclusive of individual outliers. In general, laboratory batches are rejected if Z-Score > 2.5.
Note on C305: Z-Scores have been calculated inclusive of individual outliers. In general, laboratory batches are rejected if Z-Score > 2.5.
Note on C323: Z-Scores have been calculated inclusive of individual outliers. In general, laboratory batches are rejected if Z-Score > 2.5.
Note on C341: Z-Scores have been calculated inclusive of individual outliers. In general, laboratory batches are rejected if Z-Score > 2.5.
Note on C359: Z-Scores have been calculated inclusive of individual outliers. In general, laboratory batches are rejected if Z-Score > 2.5.
Note on C377: Z-Scores have been calculated inclusive of individual outliers. In general, laboratory batches are rejected if Z-Score > 2.5.
Note on C395: Z-Scores have been calculated inclusive of individual outliers. In general, laboratory batches are rejected if Z-Score > 2.5.
Note on C413: Z-Scores have been calculated inclusive of individual outliers. In general, laboratory batches are rejected if Z-Score > 2.5.
Note on C431: Z-Scores have been calculated inclusive of individual outliers. In general, laboratory batches are rejected if Z-Score > 2.5.
Note on C449: Z-Scores have been calculated inclusive of individual outliers. In general, laboratory batches are rejected if Z-Score > 2.5.
Note on C467: Z-Scores have been calculated inclusive of individual outliers. In general, laboratory batches are rejected if Z-Score > 2.5.
Note on C485: Z-Scores have been calculated inclusive of individual outliers. In general, laboratory batches are rejected if Z-Score > 2.5.
Note on C503: Z-Scores have been calculated inclusive of individual outliers. In general, laboratory batches are rejected if Z-Score > 2.5.
Note on C521: Z-Scores have been calculated inclusive of individual outliers. In general, laboratory batches are rejected if Z-Score > 2.5.
Note on C539: Z-Scores have been calculated inclusive of individual outliers. In general, laboratory batches are rejected if Z-Score > 2.5.
Note on C557: Z-Scores have been calculated inclusive of individual outliers. In general, laboratory batches are rejected if Z-Score > 2.5.
Note on C575: Z-Scores have been calculated inclusive of individual outliers. In general, laboratory batches are rejected if Z-Score > 2.5.
Note on C593: Z-Scores have been calculated inclusive of individual outliers. In general, laboratory batches are rejected if Z-Score > 2.5.
Note on C611: Z-Scores have been calculated inclusive of individual outliers. In general, laboratory batches are rejected if Z-Score > 2.5.
Note on C629: Z-Scores have been calculated inclusive of individual outliers. In general, laboratory batches are rejected if Z-Score > 2.5.
Note on C647: Z-Scores have been calculated inclusive of individual outliers. In general, laboratory batches are rejected if Z-Score > 2.5.
Note on C665: Z-Scores have been calculated inclusive of individual outliers. In general, laboratory batches are rejected if Z-Score > 2.5.
Note on C683: Z-Scores have been calculated inclusive of individual outliers. In general, laboratory batches are rejected if Z-Score > 2.5.
Note on C701: Z-Scores have been calculated inclusive of individual outliers. In general, laboratory batches are rejected if Z-Score > 2.5.
Note on C719: Z-Scores have been calculated inclusive of individual outliers. In general, laboratory batches are rejected if Z-Score > 2.5.
Note on C737: Z-Scores have been calculated inclusive of individual outliers. In general, laboratory batches are rejected if Z-Score > 2.5.
Note on C755: Z-Scores have been calculated inclusive of individual outliers. In general, laboratory batches are rejected if Z-Score > 2.5.
Note on C773: Z-Scores have been calculated inclusive of individual outliers. In general, laboratory batches are rejected if Z-Score > 2.5.
Note on C791: Z-Scores have been calculated inclusive of individual outliers. In general, laboratory batches are rejected if Z-Score > 2.5.
Note on C809: Z-Scores have been calculated inclusive of individual outliers. In general, laboratory batches are rejected if Z-Score > 2.5.
Note on C827: Z-Scores have been calculated inclusive of individual outliers. In general, laboratory batches are rejected if Z-Score > 2.5.
Note on C845: Z-Scores have been calculated inclusive of individual outliers. In general, laboratory batches are rejected if Z-Score > 2.5.
Note on C863: Z-Scores have been calculated inclusive of individual outliers. In general, laboratory batches are rejected if Z-Score > 2.5.
Note on C881: Z-Scores have been calculated inclusive of individual outliers. In general, laboratory batches are rejected if Z-Score > 2.5.
Note on C899: Z-Scores have been calculated inclusive of individual outliers. In general, laboratory batches are rejected if Z-Score > 2.5.
Note on C917: Z-Scores have been calculated inclusive of individual outliers. In general, laboratory batches are rejected if Z-Score > 2.5.
Note on C935: Z-Scores have been calculated inclusive of individual outliers. In general, laboratory batches are rejected if Z-Score > 2.5.
Note on C953: Z-Scores have been calculated inclusive of individual outliers. In general, laboratory batches are rejected if Z-Score > 2.5.
Note on C971: Z-Scores have been calculated inclusive of individual outliers. In general, laboratory batches are rejected if Z-Score > 2.5.
Note on C989: Z-Scores have been calculated inclusive of individual outliers. In general, laboratory batches are rejected if Z-Score > 2.5.
Note on C1007: Z-Scores have been calculated inclusive of individual outliers. In general, laboratory batches are rejected if Z-Score > 2.5.
Note on C1025: Z-Scores have been calculated inclusive of individual outliers. In general, laboratory batches are rejected if Z-Score > 2.5.
Note on C1043: Z-Scores have been calculated inclusive of individual outliers. In general, laboratory batches are rejected if Z-Score > 2.5.
Note on C1061: Z-Scores have been calculated inclusive of individual outliers. In general, laboratory batches are rejected if Z-Score > 2.5.
Note on C1079: Z-Scores have been calculated inclusive of individual outliers. In general, laboratory batches are rejected if Z-Score > 2.5.
Note on C1097: Z-Scores have been calculated inclusive of individual outliers. In general, laboratory batches are rejected if Z-Score > 2.5.
Note on C1115: Z-Scores have been calculated inclusive of individual outliers. In general, laboratory batches are rejected if Z-Score > 2.5.
Note on C1133: Z-Scores have been calculated inclusive of individual outliers. In general, laboratory batches are rejected if Z-Score > 2.5.
Note on C1151: Z-Scores have been calculated inclusive of individual outliers. In general, laboratory batches are rejected if Z-Score > 2.5.
Note on C1169: Z-Scores have been calculated inclusive of individual outliers. In general, laboratory batches are rejected if Z-Score > 2.5.
Note on C1187: Z-Scores have been calculated inclusive of individual outliers. In general, laboratory batches are rejected if Z-Score > 2.5.
Note on C1205: Z-Scores have been calculated inclusive of individual outliers. In general, laboratory batches are rejected if Z-Score > 2.5.
Note on C1223: Z-Scores have been calculated inclusive of individual outliers. In general, laboratory batches are rejected if Z-Score > 2.5.
Note on C1241: Z-Scores have been calculated inclusive of individual outliers. In general, laboratory batches are rejected if Z-Score > 2.5.
Note on C1259: Z-Scores have been calculated inclusive of individual outliers. In general, laboratory batches are rejected if Z-Score > 2.5.
Note on C1277: Z-Scores have been calculated inclusive of individual outliers. In general, laboratory batches are rejected if Z-Score > 2.5.
Note on C1295: Z-Scores have been calculated inclusive of individual outliers. In general, laboratory batches are rejected if Z-Score > 2.5.
Note on C1313: Z-Scores have been calculated inclusive of individual outliers. In general, laboratory batches are rejected if Z-Score > 2.5.
Note on C1331: Z-Scores have been calculated inclusive of individual outliers. In general, laboratory batches are rejected if Z-Score > 2.5.

## Thermograv
| Analytical results for LOI1000 in OREAS 470 (Certified Value 4.19 wt.%) | [18 empty] | Certified
LOI1000 | Round | Replicate | Lab | Lab | Lab | Lab | Lab | Lab | Lab | Lab | Lab | Lab | Lab | Lab | Lab | Lab | Lab | Lab | Lab | 1
| No | No | 01 | 02 | 03 | 04 | 05 | 06 | 12 | 13 | 15 | 16 | 17 | 20 | 21 | 22 | 23 | 24 | 27 | wt.%
|  |  | BF*OES/MS | LOI*TGA | LOI*TGA | BF*XRF | LOI*TGA | LOI*Furnace | LOI*Furnace | LOI*Furnace | LOI*TGA | LOI*TGA | BF*XRF | BF*OES/MS | BF*XRF | LOI*TGA | LOI*TGA | LOI*TGA | PF*OES/MS | 2
3
| 1 | 1 | 4.68 | 4.0897 | 3.68 | 4.5 | 4.664507 | 3.85 | 3.96 | 3.93 | 3.86 | 3.67 | 4.6464 | 3.9 | 4.085 | 3.94 | 3.94 | 4.81 | 4.52 | 1
| 1 | 2 | 4.68 | 4.113 | 3.8 | 4.51 | 4.750975 | 4.01 | 3.85 | 3.96 | 3.86 | 3.64 | 4.6578 | 4 | 4.078 | 3.88 | 3.93 | 4.8 | 4.56 | #N/A
| 1 | 3 | 4.73 | 4.1011 | 3.89 | 4.52 | 4.693748 | 3.87 | 3.88 | 3.86 | 3.87 | 3.77 | 4.6397 | 4.3 | 4.0624 | 3.92 | 3.92 | 4.8 | 4.51 | 16
| 1 | 4 | 4.65 | 4.1117 | 3.85 | 4.5 | 4.58428 | 3.92 | 3.86 | 3.88 | 3.83 | 3.75 | 4.6502 | 4.2 | 4.0572 | 3.88 | 3.95 | 4.81 | 4.56 | 4.187304
| 1 | 5 | 4.74 | 4.094 | 3.87 | 4.54 | 4.727729 | 3.77 | 3.94 | 3.85 | 3.88 | 3.84 | 4.654 | 4.2 | 4.16135 | 3.9 | 3.94 | 4.83 | 4.53 | 91
| 1 | 6 | 4.71 | 4.0977 | 3.87 | 4.51 | 4.80846 | 3.82 | 3.91 | 3.94 | 3.85 | 3.71 | 4.6513 | 4.1 |  | 3.91 | 3.94 | 4.82 | 4.54
| Mean |  | 4.698333 | 4.1012 | 3.826667 | 4.513333 | 4.70495 | 3.873333 | 3.9 | 3.903333 | 3.858333 | 3.73 | 4.6499 | 4.116667 | 4.08879 | 3.905 | 3.936667 | 4.811667 | 4.536667
| Median |  | 4.695 | 4.0994 | 3.86 | 4.51 | 4.710738 | 3.86 | 3.895 | 3.905 | 3.86 | 3.73 | 4.65075 | 4.15 | 4.078 | 3.905 | 3.94 | 4.81 | 4.535
| Std Dev. |  | 0.03430258 | 0.009442881 | 0.07814516 | 0.01505545 | 0.07703743 | 0.08358628 | 0.04427189 | 0.04589844 | 0.01722401 | 0.07238784 | 0.006285857 | 0.147196 | 0.04210137 | 0.02345208 | 0.01032796 | 0.01169045 | 0.02065591
| Rel.Std.Dev. |  | 0.7301% | 0.2302% | 2.042% | 0.3336% | 1.637% | 2.158% | 1.135% | 1.176% | 0.4464% | 1.941% | 0.1352% | 3.576% | 1.03% | 0.6006% | 0.2624% | 0.243% | 0.4553%
| PDM3 |  | 12.2% | -2.056% | -8.613% | 7.786% | 12.36% | -7.498% | -6.861% | -6.782% | -7.856% | -10.92% | 11.05% | -1.687% | -2.353% | -6.742% | -5.986% | 14.91% | 8.343%
| Z-Score (Absolute) |  | 1.78 | 0.04 | 0.77 | 1.24 | 1.8 | 0.63 | 0.55 | 0.54 | 0.67 | 1.05 | 1.64 | 0.08 | 0 | 0.54 | 0.45 | 2.12 | 1.31
Note on C17: Z-Scores have been calculated inclusive of individual outliers. In general, laboratory batches are rejected if Z-Score > 2.5.

## IRC
| Analytical results for C in OREAS 470 (Indicative Value 0.05 wt.%) |  |  | Indicative
C | Round | Replicate | Lab | 1
| No | No | 20 | wt.%
|  |  | IRC | 3
3
| 1 | 1 | 0.05 | 1
| 1 | 2 | 0.05 | 22
| 1 | 3 | 0.05 | 16
| 1 | 4 | 0.05 | 0.05
| 1 | 5 | 0.05 | 28
| 1 | 6 | 0.05
| Mean |  | 0.05
| Median |  | 0.05
| Std Dev. |  | 7.601177e-18
| Rel.Std.Dev. |  | 1.52e-14%
| PDM3 |  | -1.11e-14%
| Z-Score (Absolute) |  | NA
| Analytical results for S in OREAS 470 (Indicative Value < 0.02 wt.%) |  |  | Indicative
S | Round | Replicate | Lab | 1
| No | No | 20 | wt.%
|  |  | IRC | 3
3
| 1 | 1 | < 0.02 | 1
| 1 | 2 | 0.02 | 22
| 1 | 3 | < 0.02 | 16
| 1 | 4 | < 0.02 | < 0.02
| 1 | 5 | < 0.02 | 28
| 1 | 6 | < 0.02
| Mean |  | 0.02
| Median |  | 0.02
Std Dev.
Rel.Std.Dev.
PDM3
| Z-Score (Absolute) |  | NA
Note on C17: Z-Scores have been calculated inclusive of individual outliers. In general, laboratory batches are rejected if Z-Score > 2.5.
Note on C35: Z-Scores have been calculated inclusive of individual outliers. In general, laboratory batches are rejected if Z-Score > 2.5.

## 4-Acid
| Analytical results for Ag in OREAS 470 (Indicative Value 0.055 ppm) | [27 empty] | Indicative
Ag | Round | Replicate | Lab | Lab | Lab | Lab | Lab | Lab | Lab | Lab | Lab | Lab | Lab | Lab | Lab | Lab | Lab | Lab | Lab | Lab | Lab | Lab | [6 empty] | 1
| No | No | 01 | 02 | 03 | 04 | 06 | 07 | 08 | 09 | 11 | 12 | 13 | 14 | 15 | 16 | 18 | 19 | 20 | 21 | 25 | 27 | [6 empty] | ppm
|  |  | 4A*OES/MS | 4A*MS | 4A*OES/MS | 4A*OES/MS | 4A*OES/MS | 4A*MS | 4A*MS | 4A*MS | 4A*MS | 4A*MS | 4A*MS | 4A*MS | 4A*MS | 4A*MS | 4A*MS | 4A*MS | 4A*MS | 4A*MS | 4A*OES | 4A*MS | [6 empty] | 3
3
| 1 | 1 | 0.5 | < 0.1 | < 0.3 | 0.06 | 0.06 | 0.27 | < 0.1 | < 0.05 | < 0.05 | 0.04 | 0.04 | 0.02 | 0.04 | 0.03 | < 0.05 | 0.091 | < 0.02 | 0.241 | 0.1 | 0.1 | [6 empty] | 1
| 1 | 2 | 0.5 | < 0.1 | < 0.3 | 0.06 | 0.05 | 0.27 | < 0.1 | < 0.05 | < 0.05 | 0.03 | 0.03 | 0.02 | 0.04 | 0.04 | < 0.05 | 0.088 | 0.021 | 0.236 | 0.1 | 0.12 | [6 empty] | 1
| 1 | 3 | 0.5 | < 0.1 | < 0.3 | 0.06 | 0.04 | 0.27 | < 0.1 | < 0.05 | < 0.05 | 0.05 | 0.02 | 0.02 | 0.04 | 0.03 | < 0.05 | 0.112 | < 0.02 | 0.241 | 0.2 | 0.11 | [6 empty] | 16
| 1 | 4 | 0.5 | < 0.1 | < 0.3 | 0.05 | 0.05 | 0.26 | < 0.1 | < 0.05 | < 0.05 | 0.03 | 0.03 | 0.03 | 0.05 | 0.03 | < 0.05 | 0.11 | < 0.02 | 0.244 | 0.2 | 0.12 | [6 empty] | 0.05478788
| 1 | 5 | 0.5 | < 0.1 | < 0.3 | 0.06 | 0.04 | 0.28 | < 0.1 | < 0.05 | < 0.05 | 0.04 | 0.03 | 0.02 | 0.04 | 0.03 | < 0.05 | 0.088 | < 0.02 | 0.243 | 0.2 | 0.11 | [6 empty] | 30
| 1 | 6 | 0.5 | < 0.1 | < 0.3 | 0.05 | 0.07 | 0.27 | < 0.1 | < 0.05 | < 0.05 | 0.03 | 0.04 | 0.03 | 0.04 | 0.02 | < 0.05 | 0.091 | < 0.02 | 0.256 | 0.1 | 0.12
| Mean |  | 0.5 |  |  | 0.05666667 | 0.05166667 | 0.27 |  |  |  | 0.03666667 | 0.03166667 | 0.02333333 | 0.04166667 | 0.03 |  | 0.09666667 | 0.021 | 0.2435 | 0.15 | 0.1133333
| Median |  | 0.5 |  |  | 0.06 | 0.05 | 0.27 |  |  |  | 0.035 | 0.03 | 0.02 | 0.04 | 0.03 |  | 0.091 | 0.021 | 0.242 | 0.15 | 0.115
| Std Dev. |  | 0 |  |  | 0.005163978 | 0.01169045 | 0.006324555 |  |  |  | 0.008164966 | 0.007527727 | 0.005163978 | 0.004082483 | 0.006324555 |  | 0.01120119 |  | 0.006715653 | 0.05477226 | 0.008164966
| Rel.Std.Dev. |  | 0% |  |  | 9.113% | 22.63% | 2.342% |  |  |  | 22.27% | 23.77% | 22.13% | 9.798% | 21.08% |  | 11.59% |  | 2.758% | 36.51% | 7.204%
| PDM3 |  | 812.6% |  |  | 3.429% | -5.697% | 392.8% |  |  |  | -33.08% | -42.2% | -57.41% | -23.95% | -45.24% |  | 76.44% | -61.67% | 344.4% | 173.8% | 106.9%
| Z-Score (Absolute) |  | 12.14 | 0 | 2.7 | 0.18 | 0.04 | 5.93 | 0 | 0.67 | 0.67 | 0.36 | 0.49 | 0.72 | 0.22 | 0.54 | 0.67 | 1.26 | 1.03 | 5.22 | 2.7 | 1.71
| Analytical results for Al in OREAS 470 (Certified Value 7.18 wt.%) | [27 empty] | Certified
Al | Round | Replicate | Lab | Lab | Lab | Lab | Lab | Lab | Lab | Lab | Lab | Lab | Lab | Lab | Lab | Lab | Lab | Lab | Lab | Lab | Lab | Lab | Lab | Lab | Lab |  |  |  | 1
| No | No | 01 | 02 | 03 | 04 | 06 | 07 | 08 | 09 | 10 | 11 | 12 | 13 | 14 | 15 | 16 | 18 | 19 | 20 | 21 | 24 | 25 | 26 | 27 |  |  |  | wt.%
|  |  | 4A*OES/MS | 4A*OES | 4A*OES/MS | 4A*OES/MS | 4A*OES/MS | 4A*MS | 4A*OES | 4A*OES | 4A*OES | 4A*MS | 4A*MS | 4A*MS | 4A*MS | 4A*MS | 4A*MS | 4A*OES | 4A*MS | 4A*MS | 4A*OES | 4A*OES | 4A*OES | 4A*OES | 4A*MS |  |  |  | 2
3
| 1 | 1 | 7.04 | 7.175715 | 7.0211 | 7.49 | 5.85 | 7.11 | 7.04 | 7.1827 | 6.95 | 6.968 | 7.56 | 6.95 | 7.18 | 7.15 | 7.39 | 7.3091 | 5.64 | 7.25 | 6.91221 | 7.35948 | 7.24 | 0.002023949 | 7.23 |  |  |  | 1
| 1 | 2 | 7.35 | 7.111606 | 7.1402 | 7.55 | 5.41 | 7.13 | 6.95 | 7.2309 | 6.92 | 6.9015 | 7.56 | 7.06 | 7.34 | 7.06 | 7.38 | 7.3079 | 5.58 | 7.25 | 7.0399 | 7.35423 | 7.3 | 0.001974666 | 7.23 |  |  |  | #N/A
| 1 | 3 | 7.12 | 7.16739 | 7.1736 | 7.52 | 5.34 | 7.13 | 6.91 | 7.2086 | 6.94 | 7.1542 | 7.54 | 6.88 | 7.27 | 7.32 | 7.37 | 7.2946 | 5.72 | 7.34 | 6.94385 | 7.36754 | 7.22 | 0.00201956 | 7.22 |  |  |  | 16
| 1 | 4 | 7.33 | 7.136096 | 7.1094 | 7.62 | 5.93 | 7.24 | 6.97 | 7.2059 | 7.03 | 7.1044 | 7.52 | 7.06 | 7.27 | 7.34 | 7.41 | 7.2891 | 5.17 | 7.18 | 6.8139 | 7.36197 | 7.31 | 0.001974594 | 7.17 |  |  |  | 7.175908
| 1 | 5 | 7.07 | 7.048689 | 7.1628 | 7.47 | 5.27 | 7.1 | 6.96 | 7.1525 | 6.6 | 7.4361 | 7.55 | 7.24 | 7.27 | 7.22 | 7.33 | 7.2688 | 5.56 | 7.24 | 7.15855 | 7.35581 | 7.3 | 0.001891095 | 7.18 |  |  |  | 93
| 1 | 6 | 7.28 | 7.08741 | 7.2364 | 7.54 | 5.94 | 7.12 | 7 | 7.1585 | 6.89 | 7.2169 | 7.62 | 7.23 | 7.3 | 7.24 | 7.42 | 7.2234 | 5.64 | 7.35 | 7.03764 | 7.38349 | 7.33 | 0.002015718 | 7.18
| Mean |  | 7.198333 | 7.121151 | 7.140583 | 7.531667 | 5.623333 | 7.138333 | 6.971667 | 7.18985 | 6.888333 | 7.130183 | 7.558333 | 7.07 | 7.271667 | 7.221667 | 7.383333 | 7.28215 | 5.551667 | 7.268333 | 6.984342 | 7.363753 | 7.283333 | 0.001983264 | 7.201667
| Median |  | 7.2 | 7.123851 | 7.1515 | 7.53 | 5.63 | 7.125 | 6.965 | 7.1943 | 6.93 | 7.1293 | 7.555 | 7.06 | 7.27 | 7.23 | 7.385 | 7.29185 | 5.61 | 7.25 | 6.990745 | 7.360725 | 7.3 | 0.001995192 | 7.2
| Std Dev. |  | 0.1376106 | 0.04861884 | 0.07212951 | 0.05269409 | 0.3150661 | 0.05115336 | 0.04445972 | 0.03073511 | 0.148784 | 0.1902345 | 0.03371449 | 0.1450517 | 0.05269409 | 0.1051507 | 0.03204164 | 0.03231859 | 0.1951837 | 0.06493587 | 0.1201407 | 0.01076203 | 0.04320494 | 5.033905e-05 | 0.02786874
| Rel.Std.Dev. |  | 1.912% | 0.6827% | 1.01% | 0.6996% | 5.603% | 0.7166% | 0.6377% | 0.4275% | 2.16% | 2.668% | 0.4461% | 2.052% | 0.7246% | 1.456% | 0.434% | 0.4438% | 3.516% | 0.8934% | 1.72% | 0.1461% | 0.5932% | 2.538% | 0.387%
| PDM3 |  | 0.3125% | -0.7631% | -0.4923% | 4.958% | -21.64% | -0.5236% | -2.846% | 0.1943% | -4.008% | -0.6372% | 5.329% | -1.476% | 1.334% | 0.6377% | 2.891% | 1.481% | -22.63% | 1.288% | -2.67% | 2.618% | 1.497% | -99.97% | 0.359%
| Z-Score (Absolute) |  | 0.03 | 0.55 | 0.41 | 2.57 | 11.95 | 0.42 | 1.69 | 0.03 | 2.33 | 0.49 | 2.77 | 0.94 | 0.59 | 0.21 | 1.44 | 0.67 | 12.49 | 0.56 | 1.6 | 1.29 | 0.68 | NA | 0.06
Results from laboratory 1.26 were removed due to their systematic bias.
| Analytical results for As in OREAS 470 (Certified Value 38.1 ppm) | [27 empty] | Certified
As | Round | Replicate | Lab | Lab | Lab | Lab | Lab | Lab | Lab | Lab | Lab | Lab | Lab | Lab | Lab | Lab | Lab | Lab | Lab | Lab | Lab | Lab | Lab | [5 empty] | 1
| No | No | 01 | 02 | 03 | 04 | 06 | 07 | 08 | 09 | 10 | 11 | 12 | 13 | 14 | 15 | 16 | 18 | 19 | 20 | 21 | 25 | 27 | [5 empty] | ppm
|  |  | 4A*OES/MS | 4A*MS | 4A*OES/MS | 4A*OES/MS | 4A*OES/MS | 4A*MS | 4A*MS | 4A*MS | 4A*MS | 4A*MS | 4A*MS | 4A*MS | 4A*MS | 4A*MS | 4A*MS | 4A*OES | 4A*MS | 4A*MS | 4A*MS | 4A*OES | 4A*MS | [5 empty] | 1
2
| 1 | 1 | 40.3 | 38.59425 | 38.1 | 38.2 | 36 | 41.9 | 37 | 38.1 | 38 | 36.4 | 37.5 | 36.9 | 36.1 | 35.7 | 37.4 | 39 | 37.7 | 39.5 | 48.829 | 37.5 | 38.9 | [5 empty] | 1
| 1 | 2 | 41 | 39.68145 | 39.7 | 40.4 | 35 | 40.3 | 36 | 38.7 | 40 | 37.4 | 38.2 | 38 | 37.7 | 34.5 | 35.8 | 39 | 38.9 | 40.3 | 48.07 | 37.8 | 37.8 | [5 empty] | 2
| 1 | 3 | 40.9 | 38.51211 | 38.3 | 38 | 35 | 40.2 | 37 | 39 | 42 | 36.9 | 37.5 | 36.5 | 35.9 | 37.5 | 36.7 | 39 | 38.9 | 39.9 | 48.954 | 37.1 | 38.3 | [5 empty] | 16
| 1 | 4 | 41.2 | 38.6863 | 37.7 | 37.2 | 36 | 41 | 36 | 38.9 | 44 | 36.9 | 37.6 | 36.7 | 36.1 | 38.2 | 38.5 | 38 | 38.4 | 38.4 | 44.951 | 37.8 | 39 | [5 empty] | 38.1162
| 1 | 5 | 40.8 | 39.26948 | 38.2 | 39.2 | 35 | 39.1 | 37 | 39.2 | 37 | 37.1 | 37.8 | 38.1 | 37.3 | 37.4 | 36.2 | 39 | 39.8 | 39.3 | 51.319 | 37.9 | 37.6 | [5 empty] | 94
| 1 | 6 | 40.9 | 38.20024 | 39.4 | 38.2 | 36 | 39.7 | 37 | 37.7 | 38 | 37.6 | 38.9 | 39.2 | 36.5 | 37 | 37.3 | 37 | 39.5 | 39.6 | 52.968 | 37.4 | 37.2
| Mean |  | 40.85 | 38.82397 | 38.56667 | 38.53333 | 35.5 | 40.36667 | 36.66667 | 38.6 | 39.83333 | 37.05 | 37.91667 | 37.56667 | 36.6 | 36.71667 | 36.98333 | 38.5 | 38.86667 | 39.5 | 49.18183 | 37.58333 | 38.13333
| Median |  | 40.9 | 38.64027 | 38.25 | 38.2 | 35.5 | 40.25 | 37 | 38.8 | 39 | 37 | 37.7 | 37.45 | 36.3 | 37.2 | 37 | 39 | 38.9 | 39.55 | 48.8915 | 37.65 | 38.05
| Std Dev. |  | 0.3016621 | 0.5462178 | 0.7941452 | 1.11475 | 0.5477226 | 0.9831921 | 0.5163978 | 0.5796551 | 2.71416 | 0.4230839 | 0.5492419 | 1.046263 | 0.7348469 | 1.364429 | 0.9662643 | 0.83666 | 0.7554248 | 0.6418723 | 2.7646 | 0.3060501 | 0.725718
| Rel.Std.Dev. |  | 0.7385% | 1.407% | 2.059% | 2.893% | 1.543% | 2.436% | 1.408% | 1.502% | 6.814% | 1.142% | 1.449% | 2.785% | 2.008% | 3.716% | 2.613% | 2.173% | 1.944% | 1.625% | 5.621% | 0.8143% | 1.903%
| PDM3 |  | 7.172% | 1.857% | 1.182% | 1.094% | -6.864% | 5.904% | -3.803% | 1.269% | 4.505% | -2.797% | -0.5235% | -1.442% | -3.978% | -3.672% | -2.972% | 1.007% | 1.969% | 3.63% | 29.03% | -1.398% | 0.04495%
| Z-Score (Absolute) |  | 1.58 | 0.22 | 0.04 | 0.02 | 2.02 | 1.26 | 1.24 | 0.07 | 0.9 | 0.98 | 0.39 | 0.63 | 1.28 | 1.2 | 1.02 | 0 | 0.25 | 0.67 | 7.2 | 0.62 | 0.25
| Analytical results for Ba in OREAS 470 (Certified Value 0.101 wt.%) | [27 empty] | Certified
Ba | Round | Replicate | Lab | Lab | Lab | Lab | Lab | Lab | Lab | Lab | Lab | Lab | Lab | Lab | Lab | Lab | Lab | Lab | Lab | Lab | Lab | Lab | Lab | Lab | Lab |  |  |  | 1
| No | No | 01 | 02 | 03 | 04 | 06 | 07 | 08 | 09 | 10 | 11 | 12 | 13 | 14 | 15 | 16 | 17 | 18 | 19 | 20 | 21 | 24 | 26 | 27 |  |  |  | wt.%
|  |  | 4A*OES/MS | 4A*MS | 4A*OES/MS | 4A*OES/MS | 4A*OES/MS | 4A*MS | 4A*MS | 4A*MS | 4A*OES | 4A*MS | 4A*MS | 4A*MS | 4A*MS | 4A*MS | 4A*MS | 4A*MS | 4A*OES | 4A*MS | 4A*MS | 4A*MS | 4A*OES | 4A*MS | 4A*MS |  |  |  | 3
3
| 1 | 1 | 0.105 | 0.09828727 | 0.1086 | 0.112 | 0.0935 | 0.1017 | 0.0986 | 0.10413 | 0.096 | 0.09899 | 0.105 | 0.096 | 0.102 | 0.1 | 0.103 | 0.09335488 | 0.1022 | 0.1002 | 0.1057 | 0.09910445 | 0.1044995 | 0.1004063 | 0.0995 |  |  |  | 1
| 1 | 2 | 0.107 | 0.0979418 | 0.1098 | 0.122 | 0.091 | 0.1025 | 0.0953 | 0.10372 | 0.0968 | 0.10015 | 0.107 | 0.098 | 0.102 | 0.1 | 0.103 | 0.09515577 | 0.1023 | 0.1006 | 0.1059 | 0.10196155 | 0.104069 | 0.1005777 | 0.0987 |  |  |  | #N/A
| 1 | 3 | 0.106 | 0.09876631 | 0.1093 | 0.118 | 0.0903 | 0.1028 | 0.0997 | 0.10316 | 0.0973 | 0.09939 | 0.105 | 0.097 | 0.101 | 0.102 | 0.102 | 0.09546831 | 0.1022 | 0.1009 | 0.1075 | 0.10041 | 0.1047235 | 0.1038711 | 0.0992 |  |  |  | 16
| 1 | 4 | 0.107 | 0.09855153 | 0.1084 | 0.108 | 0.0934 | 0.1045 | 0.0987 | 0.10583 | 0.0988 | 0.09998 | 0.106 | 0.097 | 0.102 | 0.102 | 0.101 | 0.09459066 | 0.102 | 0.1007 | 0.1051 | 0.09841335 | 0.1053355 | 0.100421 | 0.0985 |  |  |  | 0.1011572
| 1 | 5 | 0.105 | 0.09705745 | 0.1101 | 0.12 | 0.0902 | 0.1005 | 0.0977 | 0.10506 | 0.092 | 0.10028 | 0.105 | 0.1 | 0.1 | 0.101 | 0.1 | 0.09686653 | 0.1017 | 0.101 | 0.1074 | 0.1020279 | 0.103984 | 0.1017423 | 0.0986 |  |  |  | 95
| 1 | 6 | 0.106 | 0.09674135 | 0.1106 | 0.118 | 0.0959 | 0.1018 | 0.0987 | 0.10192 | 0.0962 | 0.10107 | 0.104 | 0.099 | 0.101 | 0.102 | 0.102 | 0.09704086 | 0.1013 | 0.1025 | 0.1098 | 0.10079815 | 0.1045165 | 0.10028 | 0.0985
| Mean |  | 0.106 | 0.09789095 | 0.1094667 | 0.1163333 | 0.09238333 | 0.1023 | 0.09811667 | 0.10397 | 0.09618333 | 0.09997667 | 0.1053333 | 0.09783333 | 0.1013333 | 0.1011667 | 0.1018333 | 0.095412835 | 0.10195 | 0.1009833 | 0.1069 | 0.1004526 | 0.1045213 | 0.1012164 | 0.09883333
| Median |  | 0.106 | 0.09811453 | 0.10955 | 0.118 | 0.0922 | 0.10215 | 0.09865 | 0.103925 | 0.0965 | 0.100065 | 0.105 | 0.0975 | 0.1015 | 0.1015 | 0.102 | 0.09531204 | 0.1021 | 0.1008 | 0.10665 | 0.100604075 | 0.104508 | 0.1004993 | 0.09865
| Std Dev. |  | 0.0008944272 | 0.0008220177 | 0.0008617811 | 0.005278889 | 0.00226576 | 0.001340149 | 0.001518442 | 0.001385236 | 0.002280716 | 0.000725966 | 0.001032796 | 0.00147196 | 0.0008164966 | 0.0009831921 | 0.001169045 | 0.001395995 | 0.0003834058 | 0.0007935154 | 0.001714643 | 0.001473484 | 0.0004894019 | 0.001406981 | 0.0004179314
| Rel.Std.Dev. |  | 0.8438% | 0.8397% | 0.7873% | 4.538% | 2.453% | 1.31% | 1.548% | 1.332% | 2.371% | 0.7261% | 0.9805% | 1.505% | 0.8058% | 0.9719% | 1.148% | 1.463% | 0.3761% | 0.7858% | 1.604% | 1.467% | 0.4682% | 1.39% | 0.4229%
| PDM3 |  | 4.787% | -3.229% | 8.214% | 15% | -8.673% | 1.13% | -3.006% | 2.781% | -4.917% | -1.167% | 4.128% | -3.286% | 0.1742% | 0.009402% | 0.6684% | -5.679% | 0.7838% | -0.1718% | 5.677% | -0.6965% | 3.326% | 0.05857% | -2.297%
| Z-Score (Absolute) |  | 1.04 | 0.72 | 1.79 | 3.29 | 1.92 | 0.24 | 0.67 | 0.6 | 1.09 | 0.27 | 0.9 | 0.74 | 0.03 | 0.01 | 0.13 | 1.26 | 0.16 | 0.05 | 1.24 | 0.17 | 0.72 | 0 | 0.52
| Analytical results for Be in OREAS 470 (Certified Value 1.98 ppm) | [27 empty] | Certified
Be | Round | Replicate | Lab | Lab | Lab | Lab | Lab | Lab | Lab | Lab | Lab | Lab | Lab | Lab | Lab | Lab | Lab | Lab | Lab | Lab | Lab | Lab | Lab | Lab | Lab | Lab |  |  | 1
| No | No | 01 | 02 | 03 | 04 | 06 | 07 | 08 | 09 | 10 | 11 | 12 | 13 | 14 | 15 | 16 | 17 | 18 | 19 | 20 | 21 | 24 | 25 | 26 | 27 |  |  | ppm
|  |  | 4A*OES/MS | 4A*MS | 4A*OES/MS | 4A*OES/MS | 4A*OES/MS | 4A*MS | 4A*MS | 4A*MS | 4A*MS | 4A*MS | 4A*MS | 4A*MS | 4A*MS | 4A*MS | 4A*MS | 4A*MS | 4A*OES | 4A*MS | 4A*MS | 4A*MS | 4A*MS | 4A*OES | 4A*MS | 4A*MS |  |  | 2
3
| 1 | 1 | 1.9 | 2.0448 | 1.79 | 2.21 | 2.3 | 1.93 | 1.9 | 1.89 | 2 | 2.04 | 1.93 | 1.84 | 1.86 | 1.83 | 1.91 | 1.8391 | 2 | 2 | 2 | 2.112 | 1.03160818 | 2.1 | 2.161951 | 2.13 |  |  | 1
| 1 | 2 | 1.8 | 2.095088 | 1.81 | 2.32 | 2.2 | 2.04 | 1.8 | 1.99 | 1.95 | 2.12 | 1.96 | 1.9 | 1.87 | 1.85 | 1.92 | 1.8358 | 2 | 2 | 2 | 2.092 | 1.02546936 | 2.1 | 2.364073 | 2.03 |  |  | #N/A
| 1 | 3 | 2.1 | 1.981617 | 1.8 | 2.07 | 1.9 | 1.94 | 1.8 | 1.9 | 1.93 | 1.92 | 1.96 | 1.86 | 1.89 | 1.91 | 1.89 | 1.79764 | 2 | 2 | 2 | 2.054 | 1.02109972 | 2 | 2.227878 | 2.17 |  |  | 16
| 1 | 4 | 2.1 | 2.13674 | 1.78 | 2.27 | 2.2 | 2.03 | 1.9 | 2 | 2.17 | 2.14 | 1.94 | 1.86 | 1.9 | 1.89 | 1.87 | 1.83451 | 2 | 2 | 2 | 2.059 | 1.02424539 | 2.1 | 1.954907 | 2.09 |  |  | 1.9781
| 1 | 5 | 2.2 | 1.985474 | 1.81 | 1.96 | 2 | 1.98 | 1.8 | 1.96 | 1.87 | 1.81 | 1.93 | 1.91 | 1.84 | 1.9 | 1.86 | 1.87231 | 2 | 2 | 2 | 2.102 | 1.02915114 | 2.1 | 2.253547 | 2.11 |  |  | 96
| 1 | 6 | 1.9 | 2.11407 | 1.82 | 2.21 | 2.3 | 1.98 | 1.8 | 1.87 | 1.91 | 1.9 | 1.91 | 1.89 | 1.87 | 1.9 | 1.88 | 1.97453 | 1.9 | 2 | 2 | 1.976 | 1.02123517 | 2 | 1.919622 | 2.11
| Mean |  | 2 | 2.059631 | 1.801667 | 2.173333 | 2.15 | 1.983333 | 1.833333 | 1.935 | 1.971667 | 1.988333 | 1.938333 | 1.876667 | 1.871667 | 1.88 | 1.888333 | 1.858982 | 1.983333 | 2 | 2 | 2.065833 | 1.02546816 | 2.066667 | 2.146996 | 2.106667
| Median |  | 2 | 2.069944 | 1.805 | 2.21 | 2.2 | 1.98 | 1.8 | 1.93 | 1.94 | 1.98 | 1.935 | 1.875 | 1.87 | 1.895 | 1.885 | 1.83745 | 2 | 2 | 2 | 2.0755 | 1.024857375 | 2.1 | 2.194915 | 2.11
| Std Dev. |  | 0.1549193 | 0.06629039 | 0.0147196 | 0.1339652 | 0.1643168 | 0.04501851 | 0.05163978 | 0.05540758 | 0.1062858 | 0.1321237 | 0.0194079 | 0.0273252 | 0.02136976 | 0.03224903 | 0.02316607 | 0.06135698 | 0.04082483 | 0 | 0 | 0.0497611 | 0.004237 | 0.05163978 | 0.1754072 | 0.04633213
| Rel.Std.Dev. |  | 7.746% | 3.219% | 0.817% | 6.164% | 7.643% | 2.27% | 2.817% | 2.863% | 5.391% | 6.645% | 1.001% | 1.456% | 1.142% | 1.715% | 1.227% | 3.301% | 2.058% | 0% | 0% | 2.409% | 0.4132% | 2.499% | 8.17% | 2.199%
| PDM3 |  | 1.107% | 4.122% | -8.919% | 9.87% | 8.69% | 0.2645% | -7.318% | -2.179% | -0.3253% | 0.5173% | -2.01% | -5.128% | -5.381% | -4.959% | -4.538% | -6.022% | 0.2645% | 1.107% | 1.107% | 4.435% | -48.16% | 4.477% | 8.538% | 6.499%
| Z-Score (Absolute) |  | 0.16 | 0.59 | 1.27 | 1.41 | 1.25 | 0.04 | 1.04 | 0.31 | 0.04 | 0.08 | 0.28 | 0.73 | 0.76 | 0.7 | 0.64 | 0.86 | 0.04 | NA | NA | 0.64 | 6.88 | 0.64 | 1.22 | 0.93
Results from laboratories 19 and 20 were removed due to their 1 ppm reading resolution.
| Analytical results for Bi in OREAS 470 (Certified Value 0.37 ppm) | [27 empty] | Certified
Bi | Round | Replicate | Lab | Lab | Lab | Lab | Lab | Lab | Lab | Lab | Lab | Lab | Lab | Lab | Lab | Lab | Lab | Lab | Lab | Lab | Lab | Lab | Lab | Lab | Lab | Lab |  |  | 1
| No | No | 01 | 02 | 03 | 04 | 06 | 07 | 08 | 09 | 10 | 11 | 12 | 13 | 14 | 15 | 16 | 17 | 18 | 19 | 20 | 21 | 24 | 25 | 26 | 27 |  |  | ppm
|  |  | 4A*OES/MS | 4A*MS | 4A*OES/MS | 4A*OES/MS | 4A*OES/MS | 4A*MS | 4A*MS | 4A*MS | 4A*MS | 4A*MS | 4A*MS | 4A*MS | 4A*MS | 4A*MS | 4A*MS | 4A*MS | 4A*MS | 4A*MS | 4A*MS | 4A*MS | 4A*MS | 4A*OES | 4A*MS | 4A*MS |  |  | 2
3
| 1 | 1 | 0.38 | 0.3556975 | 0.3 | 0.36 | 0.34 | 6.08 | 0.37 | 0.38 | 0.67 | 0.37 | 0.37 | 0.39 | 0.35 | 0.35 | 0.38 | 0.48993 | 0.4 | 0.34 | 0.39 | 0.376 | 0.114666376 | 0.32 | 0.2730675 | 0.39 |  |  | 1
| 1 | 2 | 0.38 | 0.3438171 | 0.3 | 0.38 | 0.33 | 5.45 | 0.36 | 0.38 | 0.42 | 0.38 | 0.38 | 0.4 | 0.37 | 0.38 | 0.37 | 0.37426 | 0.39 | 0.33 | 0.4 | 0.409 | 0.10864261 | 0.3 | 0.2762709 | 0.37 |  |  | #N/A
| 1 | 3 | 0.42 | 0.3735867 | 0.28 | 0.37 | 0.33 | 6.04 | 0.37 | 0.38 | 0.48 | 0.39 | 0.36 | 0.41 | 0.35 | 0.35 | 0.38 | 0.36513 | 0.4 | 0.33 | 0.5 | 0.378 | 0.102616649 | 0.3 | 0.2769802 | 0.38 |  |  | 16
| 1 | 4 | 0.37 | 0.3589769 | 0.3 | 0.36 | 0.34 | 5.71 | 0.35 | 0.39 | 0.47 | 0.38 | 0.36 | 0.38 | 0.35 | 0.36 | 0.39 | 0.3848 | 0.38 | 0.32 | 0.38 | 0.386 | 0.113157244 | 0.3 | 0.2747884 | 0.38 |  |  | 0.3718985
| 1 | 5 | 0.38 | 0.3497576 | 0.35 | 0.39 | 0.32 | 5.79 | 0.37 | 0.4 | 0.46 | 0.39 | 0.37 | 0.39 | 0.34 | 0.35 | 0.37 | 0.36923 | 0.4 | 0.35 | 0.41 | 0.41 | 0.1095427 | 0.3 | 0.2817616 | 0.38 |  |  | 97
| 1 | 6 | 0.37 | 0.341133 | 0.31 | 0.4 | 0.34 | 5.89 | 0.36 | 0.38 | 0.51 | 0.39 | 0.37 | 0.4 | 0.34 | 0.36 | 0.38 | 0.38747 | 0.38 | 0.34 | 0.39 | 0.416 | 0.107461993 | 0.29 | 0.2810091 | 0.38
| Mean |  | 0.3833333 | 0.3538281 | 0.3066667 | 0.3766667 | 0.3333333 | 5.826667 | 0.3633333 | 0.385 | 0.5016667 | 0.3833333 | 0.3683333 | 0.395 | 0.35 | 0.3583333 | 0.3783333 | 0.3951367 | 0.3916667 | 0.335 | 0.4116667 | 0.3958333 | 0.1093479 | 0.3016667 | 0.2773129 | 0.38
| Median |  | 0.38 | 0.3527276 | 0.3 | 0.375 | 0.335 | 5.84 | 0.365 | 0.38 | 0.475 | 0.385 | 0.37 | 0.395 | 0.35 | 0.355 | 0.38 | 0.37953 | 0.395 | 0.335 | 0.395 | 0.3975 | 0.109092655 | 0.3 | 0.2766255 | 0.38
| Std Dev. |  | 0.01861899 | 0.01181829 | 0.0233809 | 0.01632993 | 0.008164966 | 0.2326084 | 0.008164966 | 0.0083666 | 0.08750238 | 0.008164966 | 0.007527727 | 0.01048809 | 0.01095445 | 0.01169045 | 0.007527727 | 0.04724149 | 0.009831921 | 0.01048809 | 0.04445972 | 0.01782601 | 0.00429416 | 0.009831921 | 0.003436458 | 0.006324555
| Rel.Std.Dev. |  | 4.857% | 3.34% | 7.624% | 4.335% | 2.449% | 3.992% | 2.247% | 2.173% | 17.44% | 2.13% | 2.044% | 2.655% | 3.13% | 3.262% | 1.99% | 11.96% | 2.51% | 3.131% | 10.8% | 4.503% | 3.927% | 3.259% | 1.239% | 1.664%
| PDM3 |  | 3.075% | -4.859% | -17.54% | 1.282% | -10.37% | 1467% | -2.303% | 3.523% | 34.89% | 3.075% | -0.9586% | 6.212% | -5.888% | -3.648% | 1.73% | 6.249% | 5.315% | -9.922% | 10.69% | 6.436% | -70.6% | -18.88% | -25.43% | 2.178%
| Z-Score (Absolute) |  | 0.24 | 0.83 | 2.56 | 0 | 1.58 | NA | 0.49 | 0.3 | 4.56 | 0.24 | 0.3 | 0.67 | 0.97 | 0.67 | 0.06 | 0.67 | 0.55 | 1.52 | 1.28 | 0.7 | 9.76 | 2.74 | 3.63 | 0.12
| Analytical results for Ca in OREAS 470 (Certified Value 0.153 wt.%) | [27 empty] | Certified
Ca | Round | Replicate | Lab | Lab | Lab | Lab | Lab | Lab | Lab | Lab | Lab | Lab | Lab | Lab | Lab | Lab | Lab | Lab | Lab | Lab | Lab | Lab | Lab | Lab | Lab |  |  |  | 1
| No | No | 01 | 02 | 03 | 04 | 06 | 07 | 08 | 09 | 10 | 11 | 12 | 13 | 14 | 15 | 16 | 18 | 19 | 20 | 21 | 24 | 25 | 26 | 27 |  |  |  | wt.%
|  |  | 4A*OES/MS | 4A*MS | 4A*OES/MS | 4A*OES/MS | 4A*OES/MS | 4A*MS | 4A*OES | 4A*OES | 4A*OES | 4A*MS | 4A*MS | 4A*MS | 4A*MS | 4A*MS | 4A*MS | 4A*MS | 4A*MS | 4A*MS | 4A*OES | 4A*OES | 4A*OES | 4A*OES | 4A*MS |  |  |  | 3
3
| 1 | 1 | 0.2 | 0.1526936 | 0.173 | 0.16 | 0.14 | 0.14 | 0.147 | 0.1539 | 0.168 | 0.1561 | 0.16 | 0.15 | 0.15 | 0.15 | 0.16 | 0.1534 | 0.14 | 0.16 | 0.16461 | 0.15308 | 0.15 | 0.001093004 | 0.16 |  |  |  | 1
| 1 | 2 | 0.2 | 0.154936 | 0.1725 | 0.16 | 0.13 | 0.14 | 0.144 | 0.1537 | 0.168 | 0.1568 | 0.16 | 0.15 | 0.15 | 0.15 | 0.16 | 0.151 | 0.14 | 0.16 | 0.16647 | 0.15283 | 0.15 | 0.001116728 | 0.16 |  |  |  | #N/A
| 1 | 3 | 0.2 | 0.153192 | 0.172 | 0.16 | 0.14 | 0.14 | 0.145 | 0.1552 | 0.168 | 0.1536 | 0.16 | 0.15 | 0.15 | 0.15 | 0.15 | 0.1529 | 0.14 | 0.16 | 0.16182 | 0.15258 | 0.15 | 0.001131433 | 0.16 |  |  |  | 16
| 1 | 4 | 0.19 | 0.1522064 | 0.1727 | 0.16 | 0.15 | 0.14 | 0.144 | 0.154 | 0.176 | 0.1563 | 0.16 | 0.15 | 0.15 | 0.15 | 0.15 | 0.1554 | 0.13 | 0.15 | 0.1581 | 0.15168 | 0.15 | 0.001081522 | 0.16 |  |  |  | 0.1528688
| 1 | 5 | 0.2 | 0.1526953 | 0.1732 | 0.16 | 0.13 | 0.15 | 0.147 | 0.1532 | 0.159 | 0.1526 | 0.15 | 0.15 | 0.15 | 0.15 | 0.15 | 0.1529 | 0.14 | 0.16 | 0.16833 | 0.15276 | 0.16 | 0.001098659 | 0.17 |  |  |  | 98
| 1 | 6 | 0.21 | 0.153674 | 0.1741 | 0.16 | 0.15 | 0.14 | 0.147 | 0.1524 | 0.167 | 0.1566 | 0.15 | 0.15 | 0.15 | 0.15 | 0.16 | 0.1513 | 0.14 | 0.16 | 0.15903 | 0.15227 | 0.15 | 0.001096798 | 0.16
| Mean |  | 0.2 | 0.1532329 | 0.1729167 | 0.16 | 0.14 | 0.1416667 | 0.1456667 | 0.1537333 | 0.1676667 | 0.1553333 | 0.1566667 | 0.15 | 0.15 | 0.15 | 0.155 | 0.1528167 | 0.1383333 | 0.1583333 | 0.16306 | 0.1525333 | 0.1516667 | 0.001103024 | 0.1616667
| Median |  | 0.2 | 0.1529436 | 0.17285 | 0.16 | 0.14 | 0.14 | 0.146 | 0.1538 | 0.168 | 0.1562 | 0.16 | 0.15 | 0.15 | 0.15 | 0.155 | 0.1529 | 0.14 | 0.16 | 0.163215 | 0.15267 | 0.15 | 0.001097729 | 0.16
| Std Dev. |  | 0.006324555 | 0.0009726733 | 0.0007139094 | 0 | 0.008944272 | 0.004082483 | 0.001505545 | 0.0009287985 | 0.005391351 | 0.001775012 | 0.005163978 | 0 | 0 | 0 | 0.005477226 | 0.001589235 | 0.004082483 | 0.004082483 | 0.004103257 | 0.0004975808 | 0.004082483 | 1.797441e-05 | 0.004082483
| Rel.Std.Dev. |  | 3.162% | 0.6348% | 0.4129% | 0% | 6.389% | 2.882% | 1.034% | 0.6042% | 3.216% | 1.143% | 3.296% | 0% | 0% | 0% | 3.534% | 1.04% | 2.951% | 2.578% | 2.516% | 0.3262% | 2.692% | 1.63% | 2.525%
| PDM3 |  | 30.83% | 0.2382% | 13.11% | 4.665% | -8.418% | -7.328% | -4.711% | 0.5655% | 9.68% | 1.612% | 2.484% | -1.877% | -1.877% | -1.877% | 1.394% | -0.03411% | -9.508% | 3.575% | 6.667% | -0.2195% | -0.7864% | -99.28% | 5.755%
| Z-Score (Absolute) |  | 7.53 | 0.04 | 3.15 | 1.05 | 2.18 | 1.91 | 1.26 | 0.04 | 2.3 | 0.3 | 0.52 | 0.56 | 0.56 | 0.56 | 0.25 | 0.11 | 2.45 | 0.78 | 1.55 | 0.15 | 0.29 | NA | 1.32
| Analytical results for Cd in OREAS 470 (Indicative Value 0.041 ppm) | [27 empty] | Indicative
Cd | Round | Replicate | Lab | Lab | Lab | Lab | Lab | Lab | Lab | Lab | Lab | Lab | Lab | Lab | Lab | Lab | Lab | Lab | Lab | Lab | Lab | Lab | Lab | Lab |  |  |  |  | 1
| No | No | 01 | 02 | 03 | 04 | 06 | 07 | 08 | 09 | 10 | 11 | 12 | 13 | 14 | 15 | 16 | 17 | 18 | 19 | 20 | 21 | 25 | 27 |  |  |  |  | ppm
|  |  | 4A*OES/MS | 4A*MS | 4A*OES/MS | 4A*OES/MS | 4A*OES/MS | 4A*MS | 4A*MS | 4A*MS | 4A*MS | 4A*MS | 4A*MS | 4A*MS | 4A*MS | 4A*MS | 4A*MS | 4A*MS | 4A*MS | 4A*MS | 4A*MS | 4A*MS | 4A*OES | 4A*MS |  |  |  |  | 3
3
| 1 | 1 | < 0.3 | < 0.5 | 0.05 | 0.06 | 0.14 | 0.08 | < 0.05 | 0.04 | 0.05 | 0.04 | 0.04 | 0.03 | 0.04 | 0.03 | 0.02 | 0.04153 | 0.03 | < 0.02 | 0.03 | < 0.1 | 0.12 | 0.14 |  |  |  |  | 1
| 1 | 2 | < 0.3 | < 0.5 | 0.05 | 0.06 | 0.07 | 0.07 | 0.05 | 0.06 | 0.05 | 0.05 | 0.02 | 0.03 | 0.03 | 0.05 | 0.02 | 0.03662 | 0.03 | < 0.02 | 0.04 | < 0.1 | 0.13 | 0.13 |  |  |  |  | 8
| 1 | 3 | < 0.3 | < 0.5 | 0.04 | 0.05 | 0.05 | 0.07 | < 0.05 | 0.03 | 0.07 | 0.04 | 0.04 | 0.03 | 0.04 | 0.04 | 0.02 | 0.03921 | 0.03 | 0.03 | 0.02 | < 0.1 | 0.13 | 0.14 |  |  |  |  | 16
| 1 | 4 | < 0.3 | < 0.5 | 0.05 | 0.05 | 0.11 | 0.08 | < 0.05 | 0.03 | 0.06 | 0.03 | 0.05 | 0.04 | 0.05 | 0.03 | 0.03 | 0.03242 | 0.02 | < 0.02 | 0.03 | < 0.1 | 0.12 | 0.13 |  |  |  |  | 0.0413240625
| 1 | 5 | < 0.3 | < 0.5 | 0.07 | 0.06 | 0.08 | 0.08 | < 0.05 | 0.03 | 0.06 | 0.06 | 0.02 | 0.03 | 0.04 | 0.03 | 0.03 | 0.0518 | 0.03 | 0.03 | 0.03 | < 0.1 | 0.12 | 0.14 |  |  |  |  | 31
| 1 | 6 | < 0.3 | < 0.5 | 0.05 | 0.05 | 0.14 | 0.07 | < 0.05 | 0.04 | 0.05 | 0.04 | 0.02 | 0.03 | 0.03 | 0.03 | 0.02 | 0.04553 | 0.04 | < 0.02 | 0.03 | < 0.1 | 0.13 | 0.13
| Mean |  |  |  | 0.05166667 | 0.055 | 0.09833333 | 0.075 | 0.05 | 0.03833333 | 0.05666667 | 0.04333333 | 0.03166667 | 0.03166667 | 0.03833333 | 0.035 | 0.02333333 | 0.041185 | 0.03 | 0.03 | 0.03 |  | 0.125 | 0.135
| Median |  |  |  | 0.05 | 0.055 | 0.095 | 0.075 | 0.05 | 0.035 | 0.055 | 0.04 | 0.03 | 0.03 | 0.04 | 0.03 | 0.02 | 0.04037 | 0.03 | 0.03 | 0.03 |  | 0.125 | 0.135
| Std Dev. |  |  |  | 0.009831921 | 0.005477226 | 0.03763863 | 0.005477226 |  | 0.01169045 | 0.008164966 | 0.01032796 | 0.0132916 | 0.004082483 | 0.007527727 | 0.0083666 | 0.005163978 | 0.006829954 | 0.006324555 | 0 | 0.006324555 |  | 0.005477226 | 0.005477226
| Rel.Std.Dev. |  |  |  | 19.03% | 9.959% | 38.28% | 7.303% |  | 30.5% | 14.41% | 23.83% | 41.97% | 12.89% | 19.64% | 23.9% | 22.13% | 16.58% | 21.08% | 0% | 21.08% |  | 4.382% | 4.057%
| PDM3 |  |  |  | 25.03% | 33.09% | 138% | 81.49% | 20.99% | -7.237% | 37.13% | 4.862% | -23.37% | -23.37% | -7.237% | -15.3% | -43.54% | -0.3365% | -27.4% | -27.4% | -27.4% |  | 202.5% | 226.7%
| Z-Score (Absolute) |  | 5.81 | 11.21 | 0.51 | 0.69 | 3.02 | 1.77 | 0.71 | 0.21 | 0.78 | 0.06 | 0.57 | 0.57 | 0.21 | 0.39 | 1.02 | 0.06 | 0.66 | 1.38 | 0.66 | 0.42 | 4.46 | 5
| Analytical results for Ce in OREAS 470 (Certified Value 113 ppm) | [27 empty] | Certified
Ce | Round | Replicate | Lab | Lab | Lab | Lab | Lab | Lab | Lab | Lab | Lab | Lab | Lab | Lab | Lab | Lab | Lab | Lab | Lab | Lab | Lab | Lab | Lab | Lab | Lab | Lab | Lab |  | 1
| No | No | 01 | 02 | 03 | 04 | 06 | 07 | 08 | 09 | 10 | 11 | 12 | 13 | 14 | 15 | 16 | 17 | 18 | 19 | 20 | 21 | 22 | 24 | 26 | 27 | 29 |  | ppm
|  |  | 4A*OES/MS | 4A*MS | 4A*OES/MS | 4A*OES/MS | 4A*OES/MS | 4A*MS | 4A*MS | 4A*MS | 4A*MS | 4A*MS | 4A*MS | 4A*MS | 4A*MS | 4A*MS | 4A*MS | 4A*MS | 4A*MS | 4A*MS | 4A*MS | 4A*OES/MS | 4A*MS | 4A*MS | 4A*MS | 4A*MS | 4A*MS |  | 0
0
| 1 | 1 | 108 | 114.2745 | 107.7 | 114 | 98.71 | 119.7 | 107 | 122.61 | 123.37 | 114.06 | 120.5 | 120.5 | 115 | 116.5 | 116 | 105.0582 | 115.47 | 91.5 | 121.34 | 100.177 | 111.5559 | 98.569867 | 118.3339 | 115.31 | 103.63 |  | 1
| 1 | 2 | 111 | 114.4555 | 107.9 | 121 | 91.55 | 119.7 | 102 | 121.17 | 124.92 | 115.21 | 122 | 124.5 | 118 | 112.5 | 111 | 103.0319 | 117.96 | 96.43 | 121.01 | 105.594 | 111.0525 | 99.322579 | 118.4868 | 116.18 | 104.24 |  | #N/A
| 1 | 3 | 109 | 114.4073 | 109.3 | 116 | 83.76 | 118.9 | 104 | 119.43 | 127.83 | 113.18 | 120.5 | 118.5 | 113.5 | 122 | 112 | 103.1974 | 115.85 | 96.52 | 122.92 | 102.88 | 112.0815 | 97.131915 | 120.3108 | 115.97 | 104.29 |  | 16
| 1 | 4 | 110 | 115.7201 | 108 | 110 | 99.82 | 119.7 | 105 | 120.41 | 136.09 | 114.44 | 120.5 | 124.5 | 115.5 | 123.5 | 118 | 104.2969 | 118.79 | 90.45 | 121.77 | 101.246 | 112.4839 | 98.832863 | 119.1777 | 115.17 | 101.62 |  | 113.2591
| 1 | 5 | 109 | 112.4491 | 108 | 118 | 86.17 | 118.9 | 107 | 119.87 | 122.36 | 115.1 | 123 | 124.5 | 115.5 | 118.5 | 110 | 104.4749 | 116.55 | 101.77 | 120.28 | 105.17 | 122.2556 | 98.442938 | 120.9887 | 116.05 | 102.87 |  | 99
| 1 | 6 | 109 | 112.5262 | 109.9 | 119 | 95.94 | 118.9 | 106 | 119.62 | 126.27 | 113.68 | 123.5 | 123.5 | 116 | 122 | 113.5 | 106.9693 | 115.19 | 94.06 | 124.35 | 105.355 | 121.9411 | 97.940541 | 118.3018 | 115.99 | 102.44
| Mean |  | 109.3333 | 113.9721 | 108.4667 | 116.3333 | 92.65833 | 119.3 | 105.1667 | 120.5183 | 126.8067 | 114.2783 | 121.6667 | 122.6667 | 115.5833 | 119.1667 | 113.4167 | 104.5048 | 116.635 | 95.12167 | 121.945 | 103.4037 | 115.2284 | 98.3734505 | 119.2666 | 115.7783 | 103.1817
| Median |  | 109 | 114.3409 | 108 | 117 | 93.745 | 119.3 | 105.5 | 120.14 | 125.595 | 114.25 | 121.25 | 124 | 115.5 | 120.25 | 112.75 | 104.3859 | 116.2 | 95.245 | 121.555 | 104.025 | 112.2827 | 98.5064025 | 118.8323 | 115.98 | 103.25
| Std Dev. |  | 1.032796 | 1.263344 | 0.904802 | 3.932768 | 6.651146 | 0.438178 | 1.94079 | 1.201939 | 4.952949 | 0.797657 | 1.36626 | 2.562551 | 1.463443 | 4.167333 | 3.07273 | 1.435469 | 1.446952 | 4.097206 | 1.468179 | 2.326642 | 5.344204 | 0.7594911 | 1.137776 | 0.4256955 | 1.061648
| Rel.Std.Dev. |  | 0.9446% | 1.108% | 0.8342% | 3.381% | 7.178% | 0.3673% | 1.845% | 0.9973% | 3.906% | 0.698% | 1.123% | 2.089% | 1.266% | 3.497% | 2.709% | 1.374% | 1.241% | 4.307% | 1.204% | 2.25% | 4.638% | 0.772% | 0.954% | 0.3677% | 1.029%
| PDM3 |  | -3.466% | 0.6295% | -4.231% | 2.714% | -18.19% | 5.334% | -7.145% | 6.409% | 11.96% | 0.8999% | 7.423% | 8.306% | 2.052% | 5.216% | 0.1391% | -7.729% | 2.981% | -16.01% | 7.669% | -8.702% | 1.739% | -13.14% | 5.304% | 2.224% | -8.898%
| Z-Score (Absolute) |  | 0.67 | 0.14 | 0.77 | 0.13 | 2.58 | 0.46 | 1.15 | 0.61 | 1.32 | 0.11 | 0.74 | 0.85 | 0.04 | 0.45 | 0.21 | 1.23 | 0.16 | 2.3 | 0.77 | 1.35 | 0 | 1.93 | 0.46 | 0.06 | 1.38
| Analytical results for Co in OREAS 470 (Certified Value 4.18 ppm) | [27 empty] | Certified
Co | Round | Replicate | Lab | Lab | Lab | Lab | Lab | Lab | Lab | Lab | Lab | Lab | Lab | Lab | Lab | Lab | Lab | Lab | Lab | Lab | Lab | Lab | Lab | Lab | Lab | Lab |  |  | 1
| No | No | 01 | 02 | 03 | 04 | 06 | 07 | 08 | 09 | 10 | 11 | 12 | 13 | 14 | 15 | 16 | 17 | 18 | 19 | 20 | 21 | 24 | 25 | 26 | 27 |  |  | ppm
|  |  | 4A*OES/MS | 4A*MS | 4A*OES/MS | 4A*OES/MS | 4A*OES/MS | 4A*MS | 4A*MS | 4A*MS | 4A*MS | 4A*MS | 4A*MS | 4A*MS | 4A*MS | 4A*MS | 4A*MS | 4A*MS | 4A*MS | 4A*MS | 4A*MS | 4A*MS | 4A*MS | 4A*OES | 4A*MS | 4A*MS |  |  | 2
3
| 1 | 1 | 4 | 4.041155 | 5.3 | 3.88 | 4.1 | 3.6 | 4 | 4.4 | 4.8 | 4.3 | 4.2 | 4.3 | 4.1 | 3.9 | 4.2 | 3.96515 | 4.4 | 4.3 | 4.4 | 4.135 | 3.75202653 | 4.3 | 7.348156 | 3.7 |  |  | 1
| 1 | 2 | 4 | 4.086763 | 5.7 | 3.95 | 4 | 3.8 | 4 | 4.4 | 4.4 | 4.2 | 4.2 | 4.5 | 4.3 | 3.8 | 4 | 4.17411 | 4.3 | 4.5 | 4.4 | 4.245 | 3.70144118 | 4.31 | 5.68972 | 3.3 |  |  | #N/A
| 1 | 3 | 4 | 4.11262 | 5.8 | 3.91 | 4 | 3.8 | 4 | 4.5 | 4.7 | 4.2 | 4.3 | 4.4 | 4.3 | 4 | 4.1 | 4.12196 | 4.3 | 4.6 | 4.5 | 4.122 | 3.67786615 | 4.25 | 5.976618 | 3.4 |  |  | 16
| 1 | 4 | 4 | 4.1372 | 5.4 | 3.85 | 4.1 | 3.9 | 4 | 4.4 | 5 | 4.3 | 4.1 | 4.3 | 4.2 | 4.1 | 4.3 | 4.23327 | 4.4 | 4.3 | 4.4 | 4.043 | 3.67455169 | 4.29 | 6.57572 | 3.6 |  |  | 4.18234
| 1 | 5 | 4 | 4.021319 | 5.6 | 3.99 | 3.8 | 3.9 | 4 | 4.4 | 4.4 | 4.4 | 4.3 | 4.4 | 4.2 | 4 | 3.9 | 4.16478 | 4.4 | 4.5 | 4.4 | 4.112 | 3.68125931 | 4.32 | 6.198948 | 3.4 |  |  | 100
| 1 | 6 | 5 | 4.012021 | 5.7 | 3.87 | 4.1 | 3.8 | 4 | 4.4 | 4.4 | 4.3 | 4.4 | 4.5 | 4.2 | 4 | 4.1 | 4.18943 | 4.4 | 4.3 | 4.4 | 4.191 | 3.66023557 | 4.26 | 6.392784 | 3.4
| Mean |  | 4.166667 | 4.068513 | 5.583333 | 3.908333 | 4.016667 | 3.8 | 4 | 4.416667 | 4.616667 | 4.283333 | 4.25 | 4.4 | 4.216667 | 3.966667 | 4.1 | 4.14145 | 4.366667 | 4.416667 | 4.416667 | 4.141333 | 3.69123 | 4.288333 | 6.363658 | 3.466667
| Median |  | 4 | 4.063959 | 5.65 | 3.895 | 4.05 | 3.8 | 4 | 4.4 | 4.55 | 4.3 | 4.25 | 4.4 | 4.2 | 4 | 4.1 | 4.169445 | 4.4 | 4.4 | 4.4 | 4.1285 | 3.67956273 | 4.295 | 6.295866 | 3.4
| Std Dev. |  | 0.4082483 | 0.05130988 | 0.194079 | 0.05307228 | 0.1169045 | 0.1095445 | 0 | 0.04082483 | 0.2562551 | 0.07527727 | 0.1048809 | 0.08944272 | 0.07527727 | 0.1032796 | 0.1414214 | 0.09360076 | 0.05163978 | 0.132916 | 0.04082483 | 0.06950875 | 0.03261078 | 0.02786874 | 0.5737904 | 0.1505545
| Rel.Std.Dev. |  | 9.798% | 1.261% | 3.476% | 1.358% | 2.91% | 2.883% | 0% | 0.9243% | 5.551% | 1.757% | 2.468% | 2.033% | 1.785% | 2.604% | 3.449% | 2.26% | 1.183% | 3.009% | 0.9243% | 1.678% | 0.8835% | 0.6499% | 9.017% | 4.343%
| PDM3 |  | -0.3747% | -2.722% | 33.5% | -6.552% | -3.961% | -9.142% | -4.36% | 5.603% | 10.38% | 2.415% | 1.618% | 5.204% | 0.8208% | -5.157% | -1.969% | -0.9777% | 4.407% | 5.603% | 5.603% | -0.9805% | -11.74% | 2.534% | 52.16% | -17.11%
| Z-Score (Absolute) |  | NA | 0.61 | 4.97 | 1.2 | 0.8 | 1.59 | NA | 0.67 | 1.41 | 0.18 | 0.06 | 0.61 | 0.06 | 0.98 | 0.49 | 0.34 | 0.49 | 0.67 | 0.67 | 0.34 | 1.99 | 0.2 | 7.84 | 2.82
Results from laboratories 1, 8 and 18 were removed due to their 1 ppm reading resolution.
| Analytical results for Cr in OREAS 470 (Certified Value 57 ppm) | [27 empty] | Certified
Cr | Round | Replicate | Lab | Lab | Lab | Lab | Lab | Lab | Lab | Lab | Lab | Lab | Lab | Lab | Lab | Lab | Lab | Lab | Lab | Lab | Lab | Lab | Lab | Lab | Lab |  |  |  | 1
| No | No | 01 | 02 | 03 | 04 | 06 | 07 | 08 | 09 | 10 | 11 | 12 | 13 | 14 | 15 | 16 | 17 | 18 | 19 | 20 | 21 | 24 | 25 | 27 |  |  |  | ppm
|  |  | 4A*OES/MS | 4A*MS | 4A*OES/MS | 4A*OES/MS | 4A*OES/MS | 4A*MS | 4A*OES | 4A*OES | 4A*OES | 4A*MS | 4A*MS | 4A*MS | 4A*MS | 4A*MS | 4A*MS | 4A*MS | 4A*MS | 4A*MS | 4A*MS | 4A*MS | 4A*OES | 4A*OES | 4A*MS |  |  |  | 0
1
| 1 | 1 | 43 | 58.69459 | 61.9 | 50.3 | 18 | 57 | 62 | 65 | 41 | 57 | 61 | 61 | 58 | 56 | 61 | 66.27583 | 59 | 46 | 47 | 45.301 | 54.3175 | 58 | 58 |  |  |  | 1
| 1 | 2 | 42 | 56.89149 | 62.2 | 55.3 | 22 | 56 | 56 | 67 | 62 | 58 | 61 | 62 | 59 | 58 | 60 | 67.74698 | 62 | 49 | 48 | 37.555 | 54.2985 | 58 | 54 |  |  |  | #N/A
| 1 | 3 | 42 | 56.06509 | 62.1 | 51.2 | 21 | 58 | 61 | 63 | 40 | 57 | 61 | 61 | 69 | 57 | 59 | 66.95752 | 64 | 50 | 55 | 43.822 | 54.3155 | 59 | 58 |  |  |  | 16
| 1 | 4 | 43 | 56.59822 | 61.6 | 51.2 | 23 | 56 | 61 | 64 | 50 | 58 | 60 | 60 | 59 | 58 | 58 | 67.6653 | 61 | 46 | 51 | 45.351 | 54.6505 | 58 | 57 |  |  |  | 57.44343
| 1 | 5 | 44 | 57.72277 | 62.3 | 51.3 | 19 | 50 | 61 | 66 | 40 | 58 | 60 | 61 | 59 | 58 | 58 | 66.73428 | 64 | 46 | 52 | 51.219 | 54.4995 | 59 | 55 |  |  |  | 101
| 1 | 6 | 46 | 58.64272 | 62.6 | 53.4 | 20 | 54 | 58 | 65 | 44 | 58 | 59 | 62 | 59 | 57 | 59 | 68.95156 | 64 | 43 | 50 | 47.125 | 54.6025 | 59 | 56
| Mean |  | 43.33333 | 57.43581 | 62.11667 | 52.11667 | 20.5 | 55.16667 | 59.83333 | 65 | 46.16667 | 57.66667 | 60.33333 | 61.16667 | 60.5 | 57.33333 | 59.16667 | 67.38858 | 62.33333 | 46.66667 | 50.5 | 45.06217 | 54.44733 | 58.5 | 56.33333
| Median |  | 43 | 57.30713 | 62.15 | 51.25 | 20.5 | 56 | 61 | 65 | 42.5 | 58 | 60.5 | 61 | 59 | 57.5 | 59 | 67.31141 | 63 | 46 | 50.5 | 45.326 | 54.4085 | 58.5 | 56.5
| Std Dev. |  | 1.505545 | 1.095464 | 0.3430258 | 1.866994 | 1.870829 | 2.857738 | 2.316607 | 1.414214 | 8.635199 | 0.5163978 | 0.8164966 | 0.7527727 | 4.1833 | 0.8164966 | 1.169045 | 0.9486901 | 2.065591 | 2.503331 | 2.880972 | 4.476559 | 0.1577738 | 0.5477226 | 1.632993
| Rel.Std.Dev. |  | 3.474% | 1.907% | 0.5522% | 3.582% | 9.126% | 5.18% | 3.872% | 2.176% | 18.7% | 0.8955% | 1.353% | 1.231% | 6.915% | 1.424% | 1.976% | 1.408% | 3.314% | 5.364% | 5.705% | 9.934% | 0.2898% | 0.9363% | 2.899%
| PDM3 |  | -24.56% | -0.01327% | 8.135% | -9.273% | -64.31% | -3.963% | 4.16% | 13.15% | -19.63% | 0.3886% | 5.031% | 6.482% | 5.321% | -0.1917% | 3% | 17.31% | 8.513% | -18.76% | -12.09% | -21.55% | -5.216% | 1.839% | -1.933%
| Z-Score (Absolute) |  | 2.55 | 0 | 0.85 | 0.96 | 6.68 | 0.41 | 0.43 | 1.37 | 2.04 | 0.04 | 0.52 | 0.67 | 0.55 | 0.02 | 0.31 | 1.8 | 0.89 | 1.95 | 1.25 | 2.24 | 0.54 | 0.19 | 0.2
| Analytical results for Cs in OREAS 470 (Certified Value 7.91 ppm) | [27 empty] | Certified
Cs | Round | Replicate | Lab | Lab | Lab | Lab | Lab | Lab | Lab | Lab | Lab | Lab | Lab | Lab | Lab | Lab | Lab | Lab | Lab | Lab | Lab | Lab | Lab | Lab | Lab | Lab |  |  | 1
| No | No | 01 | 02 | 03 | 04 | 06 | 07 | 08 | 09 | 10 | 11 | 12 | 13 | 14 | 15 | 16 | 17 | 18 | 19 | 20 | 21 | 24 | 25 | 26 | 27 |  |  | ppm
|  |  | 4A*OES/MS | 4A*MS | 4A*OES/MS | 4A*OES/MS | 4A*OES/MS | 4A*MS | 4A*MS | 4A*MS | 4A*MS | 4A*MS | 4A*MS | 4A*MS | 4A*MS | 4A*MS | 4A*MS | 4A*MS | 4A*MS | 4A*MS | 4A*MS | 4A*MS | 4A*MS | 4A*OES | 4A*MS | 4A*MS |  |  | 2
3
| 1 | 1 | 7.37 | 7.374513 | 7.7 | 7.7 | 7 | 7.62 | 7.7 | 7.96 | 8.86 | 7.93 | 7.87 | 8.42 | 8.14 | 7.91 | 8.15 | 7.8733 | 7.91 | 7.2 | 8.7 | 8.306 | 7.18410216 | 7.88 | 7.495962 | 8.14 |  |  | 1
| 1 | 2 | 7.61 | 7.58815 | 7.5 | 7.94 | 7 | 7.97 | 7.4 | 7.96 | 8.9 | 7.98 | 8.1 | 8.79 | 8.18 | 7.65 | 7.98 | 7.62228 | 7.89 | 7.2 | 8.6 | 8.523 | 7.19375562 | 7.95 | 7.512281 | 7.84 |  |  | #N/A
| 1 | 3 | 7.77 | 7.777829 | 7.4 | 7.72 | 7 | 7.8 | 7.7 | 7.79 | 8.89 | 8.12 | 8 | 8.15 | 7.83 | 8.14 | 7.95 | 7.6236 | 8.02 | 7.7 | 8.7 | 8.545 | 7.37502462 | 7.95 | 7.731179 | 8 |  |  | 16
| 1 | 4 | 7.66 | 7.704069 | 7.6 | 7.47 | 7 | 8.01 | 7.5 | 7.98 | 9.32 | 8.31 | 7.98 | 8.65 | 7.95 | 8.27 | 8.55 | 7.76058 | 8.08 | 7.2 | 8.5 | 8.467 | 7.17598067 | 8.01 | 7.22452 | 7.95 |  |  | 7.909188
| 1 | 5 | 7.62 | 7.648575 | 8.5 | 7.96 | 7 | 7.88 | 7.7 | 8.02 | 8.53 | 8.23 | 8.02 | 8.8 | 8.07 | 8.02 | 7.96 | 7.80595 | 8.19 | 7.7 | 8.7 | 8.667 | 7.12498767 | 7.84 | 7.679616 | 8.22 |  |  | 102
| 1 | 6 | 7.77 | 7.48338 | 7.9 | 7.6 | 7 | 7.88 | 7.7 | 7.81 | 8.82 | 8.2 | 8.24 | 8.82 | 7.99 | 8.14 | 8.22 | 8.15694 | 7.87 | 7.3 | 8.8 | 8.447 | 7.07998978 | 7.81 | 7.531265 | 8.22
| Mean |  | 7.633333 | 7.596086 | 7.766667 | 7.731667 | 7 | 7.86 | 7.616667 | 7.92 | 8.886667 | 8.128333 | 8.035 | 8.605 | 8.026667 | 8.021667 | 8.135 | 7.807108 | 7.993333 | 7.383333 | 8.666667 | 8.4925 | 7.18897342 | 7.906667 | 7.529137 | 8.061667
| Median |  | 7.64 | 7.618363 | 7.65 | 7.71 | 7 | 7.88 | 7.7 | 7.96 | 8.875 | 8.16 | 8.01 | 8.72 | 8.03 | 8.08 | 8.065 | 7.783265 | 7.965 | 7.25 | 8.7 | 8.495 | 7.180041415 | 7.915 | 7.521773 | 8.07
| Std Dev. |  | 0.1470601 | 0.1478555 | 0.3983298 | 0.191041 | 0 | 0.1389964 | 0.132916 | 0.09570789 | 0.2531139 | 0.1482453 | 0.1248599 | 0.2689796 | 0.1297176 | 0.2192183 | 0.2317542 | 0.1983767 | 0.1262801 | 0.2483277 | 0.1032796 | 0.1196992 | 0.1007989 | 0.07607014 | 0.1775643 | 0.1560021
| Rel.Std.Dev. |  | 1.927% | 1.946% | 5.129% | 2.471% | 0% | 1.768% | 1.745% | 1.208% | 2.848% | 1.824% | 1.554% | 3.126% | 1.616% | 2.733% | 2.849% | 2.541% | 1.58% | 3.363% | 1.192% | 1.409% | 1.402% | 0.9621% | 2.358% | 1.935%
| PDM3 |  | -3.488% | -3.959% | -1.802% | -2.244% | -11.5% | -0.6219% | -3.699% | 0.1367% | 12.36% | 2.771% | 1.591% | 8.798% | 1.485% | 1.422% | 2.855% | -1.291% | 1.064% | -6.649% | 9.577% | 7.375% | -9.106% | -0.03188% | -4.805% | 1.928%
| Z-Score (Absolute) |  | 0.93 | 1.05 | 0.5 | 0.61 | NA | 0.19 | 0.98 | 0 | 3.13 | 0.67 | 0.37 | 2.22 | 0.35 | 0.33 | 0.7 | 0.37 | 0.24 | 1.74 | 2.42 | 1.85 | 2.37 | 0.04 | 1.27 | 0.46
Results from laboratory 6 were removed due to their 1 ppm reading resolution.
| Analytical results for Cu in OREAS 470 (Certified Value 21.2 ppm) | [27 empty] | Certified
Cu | Round | Replicate | Lab | Lab | Lab | Lab | Lab | Lab | Lab | Lab | Lab | Lab | Lab | Lab | Lab | Lab | Lab | Lab | Lab | Lab | Lab | Lab | Lab | Lab | Lab | Lab |  |  | 1
| No | No | 01 | 02 | 03 | 04 | 06 | 07 | 08 | 09 | 10 | 11 | 12 | 13 | 14 | 15 | 16 | 17 | 18 | 19 | 20 | 21 | 24 | 25 | 26 | 27 |  |  | ppm
|  |  | 4A*OES/MS | 4A*MS | 4A*OES/MS | 4A*OES/MS | 4A*OES/MS | 4A*MS | 4A*OES | 4A*MS | 4A*OES | 4A*MS | 4A*MS | 4A*MS | 4A*MS | 4A*MS | 4A*MS | 4A*MS | 4A*MS | 4A*MS | 4A*MS | 4A*MS | 4A*OES | 4A*OES | 4A*MS | 4A*MS |  |  | 1
2
| 1 | 1 | 20 | 20.32189 | 9.6 | 20.9 | 21.7 | 20.2 | 23 | 21.5 | 22.2 | 25.2 | 21.6 | 20.3 | 20.1 | 20.6 | 21.8 | 20.20618 | 23.4 | 21.1 | 21 | 23.199 | 20.36 | 20.8 | 18.52392 | 24.2 |  |  | 1
| 1 | 2 | 20 | 20.09058 | 13.7 | 21.7 | 22.6 | 21.6 | 24 | 21.6 | 20.9 | 20.6 | 21.8 | 20.9 | 20.8 | 19.8 | 21.1 | 20.38843 | 22.1 | 21.8 | 21.5 | 22.071 | 20.14 | 21 | 18.02839 | 23.6 |  |  | #N/A
| 1 | 3 | 20 | 20.34273 | 13.6 | 21.2 | 21.9 | 21.5 | 24 | 22.6 | 23.4 | 20.8 | 22.5 | 20.2 | 20.1 | 21.2 | 21.6 | 20.53911 | 22.1 | 21.6 | 21.4 | 23.503 | 20 | 20.7 | 19.26314 | 23.6 |  |  | 16
| 1 | 4 | 20 | 20.66461 | 8.5 | 20.9 | 22 | 20.5 | 23 | 21.5 | 21.5 | 20.9 | 21.3 | 20 | 20.2 | 21.7 | 22.2 | 21.08801 | 22.2 | 21.5 | 21.1 | 20.909 | 20.27 | 20.5 | 18.69531 | 23.1 |  |  | 21.21243
| 1 | 5 | 20 | 19.95751 | 12.7 | 20.9 | 21 | 21.4 | 24 | 21.6 | 22.2 | 21.3 | 21.9 | 20.9 | 20.5 | 21.1 | 21 | 20.51811 | 21.9 | 21.4 | 21.3 | 22.217 | 19.91 | 20.9 | 18.88264 | 22.1 |  |  | 103
| 1 | 6 | 20 | 20.21988 | 13.6 | 21.5 | 24.1 | 19.7 | 24 | 21.2 | 21.5 | 21.6 | 21.9 | 21.6 | 20.1 | 21.1 | 21.2 | 21.08582 | 21.7 | 22.8 | 21.5 | 23.305 | 20.11 | 20.8 | 19.9135 | 23.7
| Mean |  | 20 | 20.2662 | 11.95 | 21.18333 | 22.21667 | 20.81667 | 23.66667 | 21.66667 | 21.95 | 21.73333 | 21.83333 | 20.65 | 20.3 | 20.91667 | 21.48333 | 20.63761 | 22.23333 | 21.7 | 21.3 | 22.534 | 20.13167 | 20.78333 | 18.88448 | 23.38333
| Median |  | 20 | 20.27089 | 13.15 | 21.05 | 21.95 | 20.95 | 24 | 21.55 | 21.85 | 21.1 | 21.85 | 20.6 | 20.15 | 21.1 | 21.4 | 20.52861 | 22.1 | 21.55 | 21.35 | 22.708 | 20.125 | 20.8 | 18.78897 | 23.6
| Std Dev. |  | 0 | 0.243297 | 2.301956 | 0.3488075 | 1.057198 | 0.7935154 | 0.5163978 | 0.4802777 | 0.8642916 | 1.73628 | 0.3983298 | 0.5958188 | 0.2898275 | 0.6493587 | 0.4665476 | 0.3676839 | 0.5988879 | 0.5865151 | 0.2097618 | 0.9930871 | 0.1663029 | 0.1722401 | 0.6482206 | 0.7194906
| Rel.Std.Dev. |  | 0% | 1.201% | 19.26% | 1.647% | 4.759% | 3.812% | 2.182% | 2.217% | 3.938% | 7.989% | 1.824% | 2.885% | 1.428% | 3.105% | 2.172% | 1.782% | 2.694% | 2.703% | 0.9848% | 4.407% | 0.8261% | 0.8287% | 3.433% | 3.077%
| PDM3 |  | -5.716% | -4.461% | -43.67% | -0.1372% | 4.734% | -1.866% | 11.57% | 2.141% | 3.477% | 2.456% | 2.927% | -2.651% | -4.301% | -1.394% | 1.277% | -2.71% | 4.813% | 2.299% | 0.4128% | 6.23% | -5.095% | -2.023% | -10.97% | 10.23%
| Z-Score (Absolute) |  | NA | 1.1 | 10.48 | 0.07 | 1.1 | 0.48 | NA | 0.48 | 0.8 | 0.55 | 0.67 | 0.67 | 1.06 | 0.37 | 0.27 | 0.68 | 1.12 | 0.52 | 0.07 | 1.46 | 1.25 | 0.52 | 2.66 | 2.42
Results from laboratories 1 and 8 were removed due to their 1 ppm reading resolution.
| Analytical results for Dy in OREAS 470 (Certified Value 3.09 ppm) | [27 empty] | Certified
Dy | Round | Replicate | Lab | Lab | Lab | Lab | Lab | Lab | Lab | Lab | Lab | Lab | Lab | Lab | Lab | Lab | Lab | Lab | Lab | Lab | Lab | Lab | Lab | Lab | Lab | Lab | Lab |  | 1
| No | No | 01 | 02 | 03 | 04 | 06 | 07 | 08 | 09 | 10 | 11 | 12 | 13 | 14 | 15 | 16 | 17 | 18 | 19 | 20 | 21 | 22 | 24 | 26 | 27 | 29 |  | ppm
|  |  | 4A*OES/MS | 4A*MS | 4A*OES/MS | 4A*OES/MS | 4A*OES/MS | 4A*MS | 4A*MS | 4A*MS | 4A*MS | 4A*MS | 4A*MS | 4A*MS | 4A*MS | 4A*MS | 4A*MS | 4A*MS | 4A*MS | 4A*MS | 4A*MS | 4A*OES/MS | 4A*MS | 4A*MS | 4A*MS | 4A*MS | 4A*MS |  | 2
3
| 1 | 1 | 2.7 | 2.981813 | 2.67 | 2.79 | 3.413071 | 3.1 | 3 | 3.12 | 3.5 | 3.31 | 3.06 | 3.15 | 2.73 | 3.15 | 2.95 | 3.44058 | 3.01 | 2.7 | 3.2 | 2.953 | 3.864382 | 3.05701531 | 2.98331 | 3.36 | 3.63 |  | 1
| 1 | 2 | 2.8 | 2.925597 | 2.61 | 2.93 | 3.255737 | 3.29 | 2.8 | 3.18 | 3.43 | 3.17 | 3.19 | 3.21 | 2.76 | 2.83 | 2.83 | 3.39552 | 3.09 | 2.7 | 3.2 | 2.9 | 3.549285 | 3.07701484 | 3.038446 | 3.4 | 3.53 |  | #N/A
| 1 | 3 | 2.8 | 2.961797 | 2.57 | 2.84 | 3.056756 | 3.12 | 3 | 3.01 | 3.43 | 3.14 | 3.11 | 3.09 | 2.65 | 2.9 | 2.87 | 3.37792 | 3.13 | 2.6 | 3.3 | 2.868 | 3.271695 | 3.13807339 | 3.035871 | 3.41 | 3.48 |  | 16
| 1 | 4 | 2.6 | 2.989249 | 2.65 | 2.75 | 3.487234 | 3.22 | 2.9 | 3.2 | 3.96 | 3.17 | 3.12 | 3.21 | 2.75 | 2.86 | 2.89 | 3.40968 | 3.04 | 2.5 | 3.2 | 2.879 | 3.342728 | 3.11271382 | 2.950386 | 3.52 | 3.46 |  | 3.087241
| 1 | 5 | 2.8 | 2.910436 | 2.95 | 2.95 | 3.114894 | 3.14 | 2.9 | 3.03 | 3.3 | 3.26 | 3.09 | 3.17 | 2.7 | 2.87 | 2.84 | 3.47456 | 3.17 | 2.8 | 3.2 | 3.067 | 3.62615 | 3.15795378 | 3.084783 | 3.45 | 3.53 |  | 104
| 1 | 6 | 2.8 | 2.855315 | 2.72 | 2.93 | 3.402985 | 3.2 | 2.9 | 3.11 | 3.52 | 3.19 | 3.14 | 3.26 | 2.68 | 2.87 | 3 | 3.48518 | 3.04 | 2.7 | 3.4 | 2.955 | 3.474257 | 3.06014232 | 2.985626 | 3.63 | 3.47
| Mean |  | 2.75 | 2.937368 | 2.695 | 2.865 | 3.288446 | 3.178333 | 2.916667 | 3.108333 | 3.523333 | 3.206667 | 3.118333 | 3.181667 | 2.711667 | 2.913333 | 2.896667 | 3.430573 | 3.08 | 2.666667 | 3.25 | 2.937 | 3.521416 | 3.100486 | 3.01307 | 3.461667 | 3.516667
| Median |  | 2.8 | 2.943697 | 2.66 | 2.885 | 3.329361 | 3.17 | 2.9 | 3.115 | 3.465 | 3.18 | 3.115 | 3.19 | 2.715 | 2.87 | 2.88 | 3.42513 | 3.065 | 2.7 | 3.2 | 2.9265 | 3.511771 | 3.09486433 | 3.010748 | 3.43 | 3.505
| Std Dev. |  | 0.083666 | 0.05071557 | 0.1350185 | 0.0838451 | 0.1749503 | 0.07167054 | 0.07527727 | 0.07678976 | 0.227391 | 0.06470446 | 0.04445972 | 0.05879342 | 0.04262237 | 0.118096 | 0.06623192 | 0.04348446 | 0.06131884 | 0.1032796 | 0.083666 | 0.0734493 | 0.2125492 | 0.04226839 | 0.04873325 | 0.09867455 | 0.06314006
| Rel.Std.Dev. |  | 3.042% | 1.727% | 5.01% | 2.927% | 5.32% | 2.255% | 2.581% | 2.47% | 6.454% | 2.018% | 1.426% | 1.848% | 1.572% | 4.054% | 2.286% | 1.268% | 1.991% | 3.873% | 2.574% | 2.501% | 6.036% | 1.363% | 1.617% | 2.85% | 1.795%
| PDM3 |  | -10.92% | -4.855% | -12.71% | -7.199% | 6.517% | 2.951% | -5.525% | 0.6832% | 14.13% | 3.868% | 1.007% | 3.059% | -12.17% | -5.633% | -6.173% | 11.12% | -0.2345% | -13.62% | 5.272% | -4.867% | 14.06% | 0.429% | -2.402% | 12.13% | 13.91%
| Z-Score (Absolute) |  | 1.26 | 0.59 | 1.46 | 0.85 | 0.68 | 0.28 | 0.66 | 0.03 | 1.52 | 0.38 | 0.06 | 0.29 | 1.4 | 0.67 | 0.73 | 1.19 | 0.07 | 1.56 | 0.54 | 0.59 | 1.52 | 0 | 0.31 | 1.3 | 1.5
| Analytical results for Er in OREAS 470 (Certified Value 1.56 ppm) | [27 empty] | Certified
Er | Round | Replicate | Lab | Lab | Lab | Lab | Lab | Lab | Lab | Lab | Lab | Lab | Lab | Lab | Lab | Lab | Lab | Lab | Lab | Lab | Lab | Lab | Lab | Lab | Lab | Lab | Lab |  | 1
| No | No | 01 | 02 | 03 | 04 | 06 | 07 | 08 | 09 | 10 | 11 | 12 | 13 | 14 | 15 | 16 | 17 | 18 | 19 | 20 | 21 | 22 | 24 | 26 | 27 | 29 |  | ppm
|  |  | 4A*OES/MS | 4A*MS | 4A*OES/MS | 4A*OES/MS | 4A*OES/MS | 4A*MS | 4A*MS | 4A*MS | 4A*MS | 4A*MS | 4A*MS | 4A*MS | 4A*MS | 4A*MS | 4A*MS | 4A*MS | 4A*MS | 4A*MS | 4A*MS | 4A*OES/MS | 4A*MS | 4A*MS | 4A*MS | 4A*MS | 4A*MS |  | 2
3
| 1 | 1 | 1.4 | 1.470068 | 1.44 | 1.48 | 1.822939 | 1.54 | 1.6 | 1.57 | 1.62 | 1.75 | 1.53 | 1.68 | 1.44 | 1.44 | 1.56 | 1.85805 | 1.59 | 1.3 | 1.6 | 1.578 | 1.732576 | 1.74308087 | 1.498649 | 1.69 | 1.93 |  | 1
| 1 | 2 | 1.5 | 1.489504 | 1.39 | 1.56 | 1.718888 | 1.47 | 1.5 | 1.58 | 1.61 | 1.65 | 1.54 | 1.6 | 1.43 | 1.48 | 1.53 | 1.86833 | 1.64 | 1.3 | 1.6 | 1.539 | 1.593673 | 1.67959999 | 1.564173 | 1.64 | 1.88 |  | #N/A
| 1 | 3 | 1.5 | 1.553478 | 1.39 | 1.5 | 1.602514 | 1.52 | 1.6 | 1.56 | 1.62 | 1.63 | 1.57 | 1.53 | 1.38 | 1.5 | 1.59 | 1.83411 | 3.83 | 1.4 | 1.7 | 1.568 | 1.537534 | 1.76576909 | 1.531164 | 1.62 | 1.88 |  | 16
| 1 | 4 | 1.6 | 1.508132 | 1.41 | 1.43 | 1.87234 | 1.45 | 1.6 | 1.6 | 1.76 | 1.67 | 1.64 | 1.59 | 1.38 | 1.46 | 1.52 | 1.8072 | 1.58 | 1.3 | 1.6 | 1.531 | 1.570686 | 1.76763397 | 1.499686 | 1.65 | 1.9 |  | 1.561587
| 1 | 5 | 1.5 | 1.558967 | 1.59 | 1.57 | 1.608511 | 1.5 | 1.6 | 1.58 | 1.7 | 1.7 | 1.59 | 1.6 | 1.42 | 1.44 | 1.44 | 1.83678 | 1.62 | 1.5 | 1.6 | 1.605 | 1.583431 | 1.71853697 | 1.634731 | 1.69 | 1.91 |  | 105
| 1 | 6 | 1.5 | 1.457333 | 1.46 | 1.53 | 1.816631 | 1.56 | 1.6 | 1.55 | 1.57 | 1.65 | 1.63 | 1.71 | 1.42 | 1.48 | 1.46 | 1.87605 | 1.59 | 1.3 | 1.7 | 1.598 | 1.559307 | 1.71517966 | 1.549384 | 1.72 | 1.88
| Mean |  | 1.5 | 1.506247 | 1.446667 | 1.511667 | 1.740304 | 1.506667 | 1.583333 | 1.573333 | 1.646667 | 1.675 | 1.583333 | 1.618333 | 1.411667 | 1.466667 | 1.516667 | 1.846753 | 1.975 | 1.35 | 1.633333 | 1.569833 | 1.596201 | 1.731633425 | 1.546298 | 1.668333 | 1.896667
| Median |  | 1.5 | 1.498818 | 1.425 | 1.515 | 1.76776 | 1.51 | 1.6 | 1.575 | 1.62 | 1.66 | 1.58 | 1.6 | 1.42 | 1.47 | 1.525 | 1.847415 | 1.605 | 1.3 | 1.6 | 1.573 | 1.577058 | 1.73080892 | 1.540274 | 1.67 | 1.89
| Std Dev. |  | 0.06324555 | 0.04241585 | 0.07554248 | 0.05269409 | 0.1156739 | 0.04179314 | 0.04082483 | 0.0175119 | 0.0697615 | 0.04370355 | 0.04546061 | 0.06554896 | 0.02562551 | 0.0242212 | 0.05750362 | 0.02559394 | 0.909038 | 0.083666 | 0.05163978 | 0.03019547 | 0.0696009 | 0.03388819 | 0.05063891 | 0.03763863 | 0.02065591
| Rel.Std.Dev. |  | 4.216% | 2.816% | 5.222% | 3.486% | 6.647% | 2.774% | 2.578% | 1.113% | 4.237% | 2.609% | 2.871% | 4.05% | 1.815% | 1.651% | 3.791% | 1.386% | 46.03% | 6.197% | 3.162% | 1.923% | 4.36% | 1.957% | 3.275% | 2.256% | 1.089%
| PDM3 |  | -3.944% | -3.544% | -7.359% | -3.197% | 11.44% | -3.517% | 1.393% | 0.7522% | 5.448% | 7.263% | 1.393% | 3.634% | -9.6% | -6.078% | -2.877% | 18.26% | 26.47% | -13.55% | 4.594% | 0.5281% | 2.217% | 10.89% | -0.9791% | 6.836% | 21.46%
| Z-Score (Absolute) |  | 0.73 | 0.67 | 1.2 | 0.63 | 1.37 | 0.67 | 0 | 0.09 | 0.55 | 0.8 | 0 | 0.31 | 1.5 | 1.02 | 0.58 | 2.3 | 3.43 | 2.04 | 0.44 | 0.12 | 0.11 | 1.3 | 0.32 | 0.74 | 2.74
| Analytical results for Eu in OREAS 470 (Certified Value 1.37 ppm) | [27 empty] | Certified
Eu | Round | Replicate | Lab | Lab | Lab | Lab | Lab | Lab | Lab | Lab | Lab | Lab | Lab | Lab | Lab | Lab | Lab | Lab | Lab | Lab | Lab | Lab | Lab | Lab | Lab | Lab | Lab |  | 1
| No | No | 01 | 02 | 03 | 04 | 06 | 07 | 08 | 09 | 10 | 11 | 12 | 13 | 14 | 15 | 16 | 17 | 18 | 19 | 20 | 21 | 22 | 24 | 26 | 27 | 29 |  | ppm
|  |  | 4A*OES/MS | 4A*MS | 4A*OES/MS | 4A*OES/MS | 4A*OES/MS | 4A*MS | 4A*MS | 4A*MS | 4A*MS | 4A*MS | 4A*MS | 4A*MS | 4A*MS | 4A*MS | 4A*MS | 4A*MS | 4A*MS | 4A*MS | 4A*MS | 4A*OES/MS | 4A*MS | 4A*MS | 4A*MS | 4A*MS | 4A*MS |  | 2
3
| 1 | 1 | 1.37 | 1.309934 | 1.44 | 1.31 | 1.473729 | 1.5 | 1.3 | 1.36 | 1.56 | 1.44 | 1.36 | 1.46 | 1.32 | 1.25 | 1.32 | 1.22255 | 1.36 | 1.2 | 1.4 | 1.323 | 1.57854 | 1.62871885 | 1.276638 | 1.45 | 1.4 |  | 1
| 1 | 2 | 1.26 | 1.354515 | 1.4 | 1.35 | 1.365843 | 1.43 | 1.3 | 1.38 | 1.53 | 1.4 | 1.4 | 1.46 | 1.3 | 1.29 | 1.24 | 1.2803 | 1.41 | 1.2 | 1.4 | 1.376 | 1.6592 | 1.60226154 | 1.284634 | 1.39 | 1.37 |  | #N/A
| 1 | 3 | 1.25 | 1.332951 | 1.36 | 1.34 | 1.298115 | 1.42 | 1.3 | 1.39 | 1.61 | 1.42 | 1.39 | 1.4 | 1.26 | 1.3 | 1.25 | 1.20636 | 1.56 | 1.3 | 1.4 | 1.37 | 1.659078 | 1.6354793 | 1.33184 | 1.48 | 1.38 |  | 16
| 1 | 4 | 1.35 | 1.334715 | 1.42 | 1.29 | 1.571277 | 1.5 | 1.3 | 1.37 | 1.65 | 1.41 | 1.38 | 1.41 | 1.28 | 1.31 | 1.28 | 1.20001 | 1.43 | 1.1 | 1.4 | 1.32 | 1.601668 | 1.60758557 | 1.256364 | 1.45 | 1.34 |  | 1.369867
| 1 | 5 | 1.32 | 1.26715 | 1.62 | 1.36 | 1.290426 | 1.44 | 1.3 | 1.38 | 1.5 | 1.4 | 1.39 | 1.44 | 1.3 | 1.28 | 1.22 | 1.23323 | 1.38 | 1.3 | 1.4 | 1.401 | 1.683602 | 1.57252815 | 1.324252 | 1.46 | 1.37 |  | 106
| 1 | 6 | 1.22 | 1.285118 | 1.49 | 1.34 | 1.428571 | 1.4 | 1.3 | 1.39 | 1.59 | 1.41 | 1.43 | 1.48 | 1.3 | 1.31 | 1.27 | 1.25256 | 1.37 | 1.2 | 1.4 | 1.375 | 1.693831 | 1.58374183 | 1.312407 | 1.47 | 1.32
| Mean |  | 1.295 | 1.314064 | 1.455 | 1.331667 | 1.40466 | 1.448333 | 1.3 | 1.378333 | 1.573333 | 1.413333 | 1.391667 | 1.441667 | 1.293333 | 1.29 | 1.263333 | 1.232502 | 1.418333 | 1.216667 | 1.4 | 1.360833 | 1.645987 | 1.60505254 | 1.297689 | 1.45 | 1.363333
| Median |  | 1.29 | 1.321443 | 1.43 | 1.34 | 1.397207 | 1.435 | 1.3 | 1.38 | 1.575 | 1.41 | 1.39 | 1.45 | 1.3 | 1.295 | 1.26 | 1.22789 | 1.395 | 1.2 | 1.4 | 1.3725 | 1.659139 | 1.604923555 | 1.298521 | 1.455 | 1.37
| Std Dev. |  | 0.06024948 | 0.03309197 | 0.09159694 | 0.02639444 | 0.1086385 | 0.04215052 | 0 | 0.01169045 | 0.0546504 | 0.01505545 | 0.02316607 | 0.03125167 | 0.02065591 | 0.02280351 | 0.0350238 | 0.03008547 | 0.07413951 | 0.07527727 | 2.432377e-16 | 0.03233213 | 0.04596337 | 0.02454412 | 0.0296978 | 0.03162278 | 0.02875181
| Rel.Std.Dev. |  | 4.652% | 2.518% | 6.295% | 1.982% | 7.734% | 2.91% | 0% | 0.8482% | 3.474% | 1.065% | 1.665% | 2.168% | 1.597% | 1.768% | 2.772% | 2.441% | 5.227% | 6.187% | 1.737e-14% | 2.376% | 2.792% | 1.529% | 2.289% | 2.181% | 2.109%
| PDM3 |  | -5.465% | -4.074% | 6.215% | -2.789% | 2.54% | 5.728% | -5.1% | 0.6181% | 14.85% | 3.173% | 1.591% | 5.241% | -5.587% | -5.83% | -7.777% | -10.03% | 3.538% | -11.18% | 2.2% | -0.6594% | 20.16% | 17.17% | -5.269% | 5.85% | -0.4769%
| Z-Score (Absolute) |  | 0.78 | 0.6 | 0.72 | 0.44 | 0.25 | 0.66 | 0.74 | 0 | 1.83 | 0.33 | 0.13 | 0.6 | 0.8 | 0.83 | 1.08 | 1.37 | 0.38 | 1.52 | 0.2 | 0.16 | 2.52 | 2.13 | 0.76 | 0.67 | 0.14
| Analytical results for Fe in OREAS 470 (Certified Value 2.67 wt.%) | [27 empty] | Certified
Fe | Round | Replicate | Lab | Lab | Lab | Lab | Lab | Lab | Lab | Lab | Lab | Lab | Lab | Lab | Lab | Lab | Lab | Lab | Lab | Lab | Lab | Lab | Lab | Lab | Lab |  |  |  | 1
| No | No | 01 | 02 | 03 | 04 | 06 | 07 | 08 | 09 | 10 | 11 | 12 | 13 | 14 | 15 | 16 | 18 | 19 | 20 | 21 | 24 | 25 | 26 | 27 |  |  |  | wt.%
|  |  | 4A*OES/MS | 4A*MS | 4A*OES/MS | 4A*OES/MS | 4A*OES/MS | 4A*MS | 4A*OES | 4A*OES | 4A*OES | 4A*MS | 4A*MS | 4A*MS | 4A*MS | 4A*MS | 4A*MS | 4A*MS | 4A*MS | 4A*MS | 4A*OES | 4A*OES | 4A*OES | 4A*OES | 4A*MS |  |  |  | 2
3
| 1 | 1 | 2.68 | 2.609235 | 2.599 | 2.84 | 2.53 | 2.65 | 2.68 | 2.69 | 2.61 | 2.62 | 2.73 | 2.56 | 2.67 | 2.6 | 2.76 | 2.7157 | 2.65 | 2.75 | 2.5805 | 2.79919186 | 2.66 | 0.001852392 | 2.72 |  |  |  | 1
| 1 | 2 | 2.75 | 2.597753 | 2.5963 | 2.85 | 2.47 | 2.64 | 2.68 | 2.71 | 2.55 | 2.63 | 2.79 | 2.63 | 2.65 | 2.6 | 2.76 | 2.7144 | 2.66 | 2.78 | 2.7196 | 2.80097788 | 2.67 | 0.001802839 | 2.68 |  |  |  | #N/A
| 1 | 3 | 2.7 | 2.626188 | 2.6032 | 2.87 | 2.47 | 2.6 | 2.7 | 2.71 | 2.57 | 2.65 | 2.74 | 2.58 | 2.66 | 2.67 | 2.73 | 2.7213 | 2.68 | 2.8 | 2.6351 | 2.8131566 | 2.68 | 0.001926314 | 2.7 |  |  |  | 16
| 1 | 4 | 2.74 | 2.603164 | 2.603 | 2.79 | 2.51 | 2.65 | 2.64 | 2.71 | 2.61 | 2.64 | 2.75 | 2.58 | 2.68 | 2.67 | 2.71 | 2.7193 | 2.6 | 2.73 | 2.5558 | 2.82881054 | 2.69 | 0.001869531 | 2.7 |  |  |  | 2.673689
| 1 | 5 | 2.69 | 2.573646 | 2.6125 | 2.76 | 2.46 | 2.68 | 2.67 | 2.69 | 2.45 | 2.76 | 2.74 | 2.66 | 2.61 | 2.64 | 2.69 | 2.7143 | 2.67 | 2.79 | 2.639 | 2.8031759 | 2.69 | 0.001888264 | 2.72 |  |  |  | 107
| 1 | 6 | 2.71 | 2.570273 | 2.6292 | 2.84 | 2.57 | 2.65 | 2.64 | 2.7 | 2.55 | 2.67 | 2.71 | 2.62 | 2.68 | 2.66 | 2.75 | 2.6848 | 2.66 | 2.81 | 2.7547 | 2.8037012 | 2.65 | 0.00199135 | 2.65
| Mean |  | 2.711667 | 2.59671 | 2.6072 | 2.825 | 2.501667 | 2.645 | 2.668333 | 2.701667 | 2.556667 | 2.661667 | 2.743333 | 2.605 | 2.658333 | 2.64 | 2.733333 | 2.711633 | 2.653333 | 2.776667 | 2.64745 | 2.808169 | 2.673333 | 0.001888448 | 2.695
| Median |  | 2.705 | 2.600459 | 2.6031 | 2.84 | 2.49 | 2.65 | 2.675 | 2.705 | 2.56 | 2.645 | 2.74 | 2.6 | 2.665 | 2.65 | 2.74 | 2.71505 | 2.66 | 2.785 | 2.63705 | 2.80343855 | 2.675 | 0.001878897 | 2.7
| Std Dev. |  | 0.02786874 | 0.02144496 | 0.01209777 | 0.04135215 | 0.04308906 | 0.02588436 | 0.02401388 | 0.009831921 | 0.05887841 | 0.05115336 | 0.0265832 | 0.03781534 | 0.02639444 | 0.03286335 | 0.02875181 | 0.01344287 | 0.02804758 | 0.03076795 | 0.07721934 | 0.01120842 | 0.01632993 | 6.482206e-05 | 0.02664583
| Rel.Std.Dev. |  | 1.028% | 0.8259% | 0.464% | 1.464% | 1.722% | 0.9786% | 0.9% | 0.3639% | 2.303% | 1.922% | 0.969% | 1.452% | 0.9929% | 1.245% | 1.052% | 0.4957% | 1.057% | 1.108% | 2.917% | 0.3991% | 0.6108% | 3.433% | 0.9887%
| PDM3 |  | 1.42% | -2.879% | -2.487% | 5.659% | -6.434% | -1.073% | -0.2003% | 1.046% | -4.377% | -0.4497% | 2.605% | -2.569% | -0.5743% | -1.26% | 2.231% | 1.419% | -0.7613% | 3.852% | -0.9814% | 5.03% | -0.01331% | -99.93% | 0.7971%
| Z-Score (Absolute) |  | 0.67 | 0.99 | 0.84 | 2.31 | 2.36 | 0.29 | 0.05 | 0.53 | 1.57 | 0.05 | 1.13 | 0.87 | 0.1 | 0.36 | 0.99 | 0.67 | 0.17 | 1.61 | 0.25 | 2.07 | 0.12 | NA | 0.43
| Analytical results for Ga in OREAS 470 (Certified Value 18.1 ppm) | [27 empty] | Certified
Ga | Round | Replicate | Lab | Lab | Lab | Lab | Lab | Lab | Lab | Lab | Lab | Lab | Lab | Lab | Lab | Lab | Lab | Lab | Lab | Lab | Lab | Lab | Lab | Lab | Lab | Lab | Lab |  | 1
| No | No | 01 | 02 | 03 | 04 | 06 | 07 | 08 | 09 | 10 | 11 | 12 | 13 | 14 | 15 | 16 | 17 | 18 | 19 | 20 | 21 | 24 | 25 | 26 | 27 | 29 |  | ppm
|  |  | 4A*OES/MS | 4A*MS | 4A*OES/MS | 4A*OES/MS | 4A*OES/MS | 4A*MS | 4A*MS | 4A*MS | 4A*MS | 4A*MS | 4A*MS | 4A*MS | 4A*MS | 4A*MS | 4A*MS | 4A*MS | 4A*MS | 4A*MS | 4A*MS | 4A*MS | 4A*MS | 4A*OES | 4A*MS | 4A*MS | 4A*MS |  | 1
2
| 1 | 1 | 19.1 | 18.00328 | 19.11 | 20.4 | 16.9 | 18.5 | 18.4 | 17.99 | 19.68 | 18.69 | 17.85 | 18.25 | 17.2 | 17.5 | 18.6 | 18.01529 | 17.52 | 17.11 | 18.36 | 17.045 | 17.5117874 | 18.32 | 19.54129 | 16.98 | 17.27 |  | 1
| 1 | 2 | 19.1 | 18.26361 | 19 | 20.9 | 16.5 | 18.8 | 17.7 | 18.27 | 19.02 | 18.65 | 18.2 | 18.9 | 18 | 16.85 | 17.85 | 17.61632 | 17.95 | 17.58 | 18.8 | 17.375 | 17.6245685 | 18.53 | 19.73015 | 17.51 | 16.85 |  | #N/A
| 1 | 3 | 19.1 | 18.12063 | 18.98 | 20.5 | 16.5 | 18.8 | 18.4 | 18.22 | 19.86 | 18.59 | 17.85 | 17.85 | 17.3 | 18.05 | 18.4 | 17.64602 | 18.16 | 17.93 | 18.8 | 16.794 | 17.3285368 | 18.53 | 20.31131 | 17.17 | 16.8 |  | 16
| 1 | 4 | 19.4 | 18.08095 | 18.79 | 19.6 | 17 | 19.3 | 18 | 17.88 | 21.31 | 18.5 | 17.7 | 18.1 | 17.6 | 18.4 | 19.25 | 18.22803 | 18.44 | 17.14 | 18.23 | 16.448 | 17.7565669 | 18.86 | 19.04856 | 16.52 | 16.14 |  | 18.10678
| 1 | 5 | 19 | 18.24324 | 19.09 | 21.1 | 16.3 | 18.2 | 17.2 | 18.06 | 18.99 | 18.5 | 18.05 | 19.25 | 17.8 | 17.9 | 17.8 | 17.79605 | 18 | 17.6 | 18.66 | 17.117 | 17.6551501 | 18.42 | 19.88873 | 16.85 | 16.92 |  | 108
| 1 | 6 | 18.7 | 17.46462 | 19.16 | 20.3 | 17.1 | 18.7 | 18.1 | 17.86 | 19.1 | 18.87 | 18.55 | 18.95 | 17.75 | 18.1 | 18.45 | 18.60085 | 18.2 | 17.98 | 18.79 | 16.77 | 17.2235433 | 18.4 | 19.88831 | 17.05 | 16.58
| Mean |  | 19.06667 | 18.02939 | 19.02167 | 20.46667 | 16.71667 | 18.71667 | 17.96667 | 18.04667 | 19.66 | 18.63333 | 18.03333 | 18.55 | 17.60833 | 17.8 | 18.39167 | 17.98376 | 18.045 | 17.55667 | 18.60667 | 16.92483 | 17.51669 | 18.51 | 19.73473 | 17.01333 | 16.76
| Median |  | 19.1 | 18.10079 | 19.045 | 20.45 | 16.7 | 18.75 | 18.05 | 18.025 | 19.39 | 18.62 | 17.95 | 18.575 | 17.675 | 17.975 | 18.425 | 17.90567 | 18.08 | 17.59 | 18.725 | 16.9195 | 17.56817795 | 18.475 | 19.80923 | 17.015 | 16.825
| Std Dev. |  | 0.2250926 | 0.2936752 | 0.132275 | 0.5240865 | 0.3250641 | 0.3656045 | 0.4589844 | 0.1708411 | 0.8871302 | 0.139236 | 0.3076795 | 0.5576737 | 0.307273 | 0.5504544 | 0.534244 | 0.3809928 | 0.3098225 | 0.3725945 | 0.2505727 | 0.323258 | 0.2047977 | 0.1895257 | 0.4214293 | 0.3297676 | 0.3774122
| Rel.Std.Dev. |  | 1.181% | 1.629% | 0.6954% | 2.561% | 1.945% | 1.953% | 2.555% | 0.9467% | 4.512% | 0.7472% | 1.706% | 3.006% | 1.745% | 3.092% | 2.905% | 2.119% | 1.717% | 2.122% | 1.347% | 1.91% | 1.169% | 1.024% | 2.135% | 1.938% | 2.252%
| PDM3 |  | 5.301% | -0.4274% | 5.053% | 13.03% | -7.677% | 3.368% | -0.7738% | -0.332% | 8.578% | 2.908% | -0.4056% | 2.448% | -2.753% | -1.694% | 1.573% | -0.6794% | -0.3412% | -3.038% | 2.761% | -6.528% | -3.259% | 2.227% | 8.991% | -6.039% | -7.438%
| Z-Score (Absolute) |  | 1.3 | 0.02 | 1.25 | 3.09 | 1.7 | 0.86 | 0.1 | 0 | 2.06 | 0.75 | 0.01 | 0.64 | 0.56 | 0.31 | 0.44 | 0.08 | 0 | 0.62 | 0.72 | 1.43 | 0.67 | 0.59 | 2.16 | 1.32 | 1.64
| Analytical results for Gd in OREAS 470 (Certified Value 4.71 ppm) | [27 empty] | Certified
Gd | Round | Replicate | Lab | Lab | Lab | Lab | Lab | Lab | Lab | Lab | Lab | Lab | Lab | Lab | Lab | Lab | Lab | Lab | Lab | Lab | Lab | Lab | Lab | Lab | Lab | Lab | Lab |  | 1
| No | No | 01 | 02 | 03 | 04 | 06 | 07 | 08 | 09 | 10 | 11 | 12 | 13 | 14 | 15 | 16 | 17 | 18 | 19 | 20 | 21 | 22 | 24 | 26 | 27 | 29 |  | ppm
|  |  | 4A*OES/MS | 4A*MS | 4A*OES/MS | 4A*OES/MS | 4A*OES/MS | 4A*MS | 4A*MS | 4A*MS | 4A*MS | 4A*MS | 4A*MS | 4A*MS | 4A*MS | 4A*MS | 4A*MS | 4A*MS | 4A*MS | 4A*MS | 4A*MS | 4A*OES/MS | 4A*MS | 4A*MS | 4A*MS | 4A*MS | 4A*MS |  | 2
3
| 1 | 1 | 4.5 | 4.723804 | 4.92 | 4.99 | 5.166595 | 4.3 | 4.5 | 4.7 | 5.2 | 4.87 | 4.51 | 4.61 | 3.97 | 4.19 | 4.19 | 4.65266 | 4.68 | 4 | 5 | 4.44 | 5.563785 | 5.01338124 | 5.092983 | 5.03 | 5.34 |  | 1
| 1 | 2 | 4.8 | 4.698653 | 4.91 | 5.16 | 4.78045 | 4.45 | 4.4 | 4.86 | 5.23 | 5.06 | 4.63 | 4.6 | 3.93 | 4.05 | 4.01 | 4.56598 | 4.74 | 4 | 5 | 4.328 | 5.097801 | 5.00968214 | 5.142282 | 4.95 | 5.25 |  | #N/A
| 1 | 3 | 4.7 | 4.773757 | 4.75 | 5.11 | 4.565004 | 4.48 | 4.6 | 4.7 | 5.6 | 4.86 | 4.53 | 4.38 | 3.78 | 4.14 | 4.17 | 4.47698 | 4.77 | 4.2 | 5.1 | 4.368 | 5.015111 | 4.89719369 | 5.014683 | 4.89 | 5.23 |  | 16
| 1 | 4 | 4.5 | 4.870483 | 4.96 | 4.81 | 5.309574 | 4.43 | 4.6 | 4.74 | 5.64 | 4.89 | 4.43 | 4.55 | 3.95 | 4.18 | 4.22 | 4.46559 | 4.79 | 3.9 | 5 | 4.252 | 4.773114 | 4.98662984 | 4.961806 | 5.13 | 5.18 |  | 4.707472
| 1 | 5 | 4.7 | 4.591685 | 5.77 | 5.24 | 4.611702 | 4.48 | 4.5 | 4.72 | 5.2 | 4.93 | 4.6 | 4.55 | 3.88 | 4.12 | 4.01 | 4.5231 | 4.75 | 4.3 | 5.1 | 4.627 | 5.10379 | 4.92317865 | 5.222786 | 4.86 | 5.23 |  | 109
| 1 | 6 | 4.3 | 4.679808 | 5.19 | 5.12 | 5.099147 | 4.45 | 4.5 | 4.73 | 5.28 | 4.86 | 4.66 | 4.76 | 3.82 | 4.15 | 4.06 | 4.62214 | 4.74 | 3.9 | 5.1 | 4.427 | 5.4209 | 4.85861145 | 5.078023 | 5.05 | 5.14
| Mean |  | 4.583333 | 4.723032 | 5.083333 | 5.071667 | 4.922079 | 4.431667 | 4.516667 | 4.741667 | 5.358333 | 4.911667 | 4.56 | 4.575 | 3.888333 | 4.138333 | 4.11 | 4.551075 | 4.745 | 4.05 | 5.05 | 4.407 | 5.162417 | 4.948112835 | 5.085427 | 4.985 | 5.228333
| Median |  | 4.6 | 4.711229 | 4.94 | 5.115 | 4.939799 | 4.45 | 4.5 | 4.725 | 5.255 | 4.88 | 4.565 | 4.575 | 3.905 | 4.145 | 4.115 | 4.54454 | 4.745 | 4 | 5.05 | 4.3975 | 5.100796 | 4.954904245 | 5.085503 | 4.99 | 5.23
| Std Dev. |  | 0.1834848 | 0.09384034 | 0.3649475 | 0.1517124 | 0.311509 | 0.06735478 | 0.07527727 | 0.06013873 | 0.2051747 | 0.0773089 | 0.08579044 | 0.1227599 | 0.07574079 | 0.05036533 | 0.09444575 | 0.07638359 | 0.0372827 | 0.1643168 | 0.05477226 | 0.1278092 | 0.285929 | 0.06443489 | 0.09219403 | 0.1031019 | 0.06794606
| Rel.Std.Dev. |  | 4.003% | 1.987% | 7.179% | 2.991% | 6.329% | 1.52% | 1.667% | 1.268% | 3.829% | 1.574% | 1.881% | 2.683% | 1.948% | 1.217% | 2.298% | 1.678% | 0.7857% | 4.057% | 1.085% | 2.9% | 5.539% | 1.302% | 1.813% | 2.068% | 1.3%
| PDM3 |  | -2.637% | 0.3305% | 7.984% | 7.737% | 4.559% | -5.859% | -4.053% | 0.7264% | 13.83% | 4.338% | -3.133% | -2.814% | -17.4% | -12.09% | -12.69% | -3.322% | 0.7972% | -13.97% | 7.276% | -6.383% | 9.664% | 5.112% | 8.029% | 5.895% | 11.06%
| Z-Score (Absolute) |  | 0.35 | 0.04 | 0.75 | 0.72 | 0.39 | 0.68 | 0.49 | 0 | 1.35 | 0.37 | 0.4 | 0.36 | 1.87 | 1.32 | 1.38 | 0.42 | 0.01 | 1.51 | 0.67 | 0.73 | 0.92 | 0.45 | 0.75 | 0.53 | 1.06
| Analytical results for Ge in OREAS 470 (Indicative Value 0.18 ppm) | [27 empty] | Indicative
Ge | Round | Replicate | Lab | Lab | Lab | Lab | Lab | Lab | Lab | Lab | Lab | Lab | Lab | Lab | Lab | Lab | Lab | Lab | Lab | Lab | [8 empty] | 1
| No | No | 01 | 03 | 04 | 06 | 07 | 08 | 09 | 11 | 12 | 13 | 14 | 15 | 16 | 18 | 19 | 21 | 24 | 27 | [8 empty] | ppm
|  |  | 4A*OES/MS | 4A*OES/MS | 4A*OES/MS | 4A*OES/MS | 4A*MS | 4A*MS | 4A*MS | 4A*MS | 4A*MS | 4A*MS | 4A*MS | 4A*MS | 4A*MS | 4A*MS | 4A*MS | 4A*MS | 4A*MS | 4A*MS | [8 empty] | 2
2
| 1 | 1 | 1.8 | 0.15 | 0.34 | 0.2 | 0.31 | 1.3 | 1.4 | 1.3 | 0.15 | 0.15 | 0.16 | 0.17 | 0.12 | 1.5 | 0.24 | 0.251 | 0.071215772 | 0.12 | [8 empty] | 1
| 1 | 2 | 1.9 | 0.16 | 0.43 | 0.1 | 0.28 | 1.3 | 1.3 | 1.3 | 0.16 | 0.14 | 0.18 | 0.16 | 0.12 | 1.6 | 0.25 | 0.219 | 0.079799696 | 0.14 | [8 empty] | 18
| 1 | 3 | 1.6 | 0.15 | 0.34 | < 0.1 | 0.29 | 1.3 | 1.4 | 1.3 | 0.14 | 0.13 | 0.18 | 0.17 | 0.11 | 1.5 | 0.27 | 0.225 | 0.077223936 | 0.13 | [8 empty] | 16
| 1 | 4 | 1.7 | 0.14 | 0.33 | 0.1 | 0.28 | 1.3 | 1.5 | 1.3 | 0.13 | 0.14 | 0.17 | 0.17 | 0.11 | 1.6 | 0.24 | 0.236 | 0.081012762 | 0.13 | [8 empty] | 0.1792013
| 1 | 5 | 1.6 | 0.18 | 0.35 | < 0.1 | 0.31 | 1.4 | 1.5 | 1.2 | 0.15 | 0.15 | 0.18 | 0.16 | 0.11 | 1.7 | 0.18 | 0.257 | 0.082905259 | 0.13 | [8 empty] | 30
| 1 | 6 | 1.7 | 0.16 | 0.33 | 0.1 | 0.28 | 1.3 | 1.4 | 1.3 | 0.16 | 0.16 | 0.19 | 0.15 | 0.12 | 1.4 | 0.15 | 0.264 | 0.075544827 | 0.12
| Mean |  | 1.716667 | 0.1566667 | 0.3533333 | 0.125 | 0.2916667 | 1.316667 | 1.416667 | 1.283333 | 0.1483333 | 0.145 | 0.1766667 | 0.1633333 | 0.115 | 1.55 | 0.2216667 | 0.242 | 0.07795038 | 0.1283333
| Median |  | 1.7 | 0.155 | 0.34 | 0.1 | 0.285 | 1.3 | 1.4 | 1.3 | 0.15 | 0.145 | 0.18 | 0.165 | 0.115 | 1.55 | 0.24 | 0.2435 | 0.078511816 | 0.13
| Std Dev. |  | 0.1169045 | 0.0136626 | 0.03829708 | 0.05 | 0.0147196 | 0.04082483 | 0.07527727 | 0.04082483 | 0.01169045 | 0.01048809 | 0.01032796 | 0.008164966 | 0.005477226 | 0.1048809 | 0.04622409 | 0.01813284 | 0.004219439 | 0.007527727
| Rel.Std.Dev. |  | 6.81% | 8.721% | 10.84% | 40% | 5.047% | 3.101% | 5.314% | 3.181% | 7.881% | 7.233% | 5.846% | 4.999% | 4.763% | 6.767% | 20.85% | 7.493% | 5.413% | 5.866%
| PDM3 |  | 858% | -12.58% | 97.17% | -30.25% | 62.76% | 634.7% | 690.5% | 616.1% | -17.23% | -19.09% | -1.414% | -8.855% | -35.83% | 764.9% | 23.7% | 35.04% | -56.5% | -28.39%
| Z-Score (Absolute) |  | 11.58 | 0.32 | 1.18 | 0.76 | 0.71 | 8.53 | 9.29 | 8.28 | 0.39 | 0.41 | 0.17 | 0.27 | 0.64 | 10.31 | 0.17 | 0.33 | 0.93 | 0.54
| Analytical results for Hf in OREAS 470 (Certified Value 3.72 ppm) | [27 empty] | Certified
Hf | Round | Replicate | Lab | Lab | Lab | Lab | Lab | Lab | Lab | Lab | Lab | Lab | Lab | Lab | Lab | Lab | Lab | Lab | Lab | Lab | Lab | Lab | Lab | Lab | Lab | Lab |  |  | 1
| No | No | 01 | 02 | 03 | 04 | 06 | 07 | 08 | 09 | 10 | 11 | 12 | 13 | 14 | 15 | 16 | 17 | 18 | 19 | 20 | 21 | 25 | 26 | 27 | 29 |  |  | ppm
|  |  | 4A*OES/MS | 4A*MS | 4A*OES/MS | 4A*OES/MS | 4A*OES/MS | 4A*MS | 4A*MS | 4A*MS | 4A*MS | 4A*MS | 4A*MS | 4A*MS | 4A*MS | 4A*MS | 4A*MS | 4A*MS | 4A*MS | 4A*MS | 4A*MS | 4A*MS | 4A*OES | 4A*MS | 4A*MS | 4A*MS |  |  | 2
3
| 1 | 1 | 3.3 | 3.686988 | 2.87 | 3.4 | 3.49 | 7.2 | 4 | 3.58 | 3.5 | 4.13 | 3.7 | 3.8 | 3.5 | 3.7 | 3.8 | 6.71663 | 4.1 | 3.56 | 3.94 | 3.829 | 3.99 | 3.754115 | 4.3 | 4.81 |  |  | 1
| 1 | 2 | 3.2 | 3.508964 | 2.82 | 3.7 | 3.49 | 7.14 | 3.9 | 3.64 | 3.33 | 3.82 | 3.8 | 3.6 | 3.5 | 3.5 | 3.8 | 6.7152 | 3.92 | 3.49 | 3.96 | 3.797 | 3.93 | 3.934457 | 4 | 4.48 |  |  | #N/A
| 1 | 3 | 3.2 | 3.548898 | 2.82 | 3.5 | 3.46 | 6.99 | 4.3 | 3.84 | 3.36 | 3.82 | 3.8 | 3.7 | 3.4 | 3.7 | 3.7 | 6.89637 | 3.97 | 3.46 | 4.07 | 3.756 | 3.94 | 4.058018 | 4 | 4.45 |  |  | 16
| 1 | 4 | 3 | 3.60498 | 2.8 | 3.4 | 3.66 | 6.79 | 4.1 | 3.75 | 3.66 | 3.66 | 3.6 | 3.6 | 3.6 | 3.7 | 3.5 | 6.79224 | 4 | 3.29 | 3.87 | 3.703 | 3.93 | 3.81553 | 3.9 | 4.64 |  |  | 3.717074
| 1 | 5 | 3.3 | 3.475055 | 3.12 | 3.6 | 3.32 | 6.82 | 3.8 | 3.83 | 3.37 | 4.02 | 3.7 | 3.7 | 3.5 | 3.6 | 3.6 | 6.81865 | 4.24 | 3.73 | 3.98 | 3.941 | 3.96 | 4.057003 | 4 | 4.71 |  |  | 110
| 1 | 6 | 3.4 | 3.437992 | 2.94 | 3.6 | 3.46 | 6.99 | 3.8 | 3.83 | 3.47 | 3.66 | 3.7 | 3.7 | 3.6 | 3.8 | 3.8 | 6.84191 | 3.86 | 3.37 | 4.11 | 3.754 | 3.98 | 3.886931 | 4.3 | 4.7
| Mean |  | 3.233333 | 3.543813 | 2.895 | 3.533333 | 3.48 | 6.988333 | 3.983333 | 3.745 | 3.448333 | 3.851667 | 3.716667 | 3.683333 | 3.516667 | 3.666667 | 3.7 | 6.796833 | 4.015 | 3.483333 | 3.988333 | 3.796667 | 3.955 | 3.917676 | 4.083333 | 4.631667
| Median |  | 3.25 | 3.528931 | 2.845 | 3.55 | 3.475 | 6.99 | 3.95 | 3.79 | 3.42 | 3.82 | 3.7 | 3.7 | 3.5 | 3.7 | 3.75 | 6.805445 | 3.985 | 3.475 | 3.97 | 3.7765 | 3.95 | 3.910694 | 4 | 4.67
| Std Dev. |  | 0.136626 | 0.0910017 | 0.1212848 | 0.121106 | 0.1086278 | 0.1646107 | 0.194079 | 0.1111306 | 0.1231936 | 0.1904118 | 0.07527727 | 0.07527727 | 0.07527727 | 0.1032796 | 0.1264911 | 0.07146061 | 0.1364918 | 0.1533188 | 0.08795832 | 0.08261396 | 0.02588436 | 0.1245159 | 0.1722401 | 0.1404872
| Rel.Std.Dev. |  | 4.226% | 2.568% | 4.189% | 3.428% | 3.121% | 2.356% | 4.872% | 2.967% | 3.573% | 4.944% | 2.025% | 2.044% | 2.141% | 2.817% | 3.419% | 1.051% | 3.4% | 4.401% | 2.205% | 2.176% | 0.6545% | 3.178% | 4.218% | 3.033%
| PDM3 |  | -13.01% | -4.661% | -22.12% | -4.943% | -6.378% | 88.01% | 7.163% | 0.7513% | -7.23% | 3.621% | -0.01097% | -0.9077% | -5.392% | -1.356% | -0.4594% | 82.85% | 8.015% | -6.288% | 7.298% | 2.141% | 6.401% | 5.397% | 9.853% | 24.61%
| Z-Score (Absolute) |  | 1.42 | 0.53 | 2.39 | 0.56 | 0.72 | 9.31 | 0.72 | 0.04 | 0.81 | 0.35 | 0.04 | 0.14 | 0.61 | 0.18 | 0.09 | 8.77 | 0.81 | 0.71 | 0.74 | 0.19 | 0.64 | 0.53 | 1.01 | 2.58
| Analytical results for Hg in OREAS 470 (Indicative Value 0.02 ppm) | [27 empty] | Indicative
Hg | Round | Replicate | Lab | Lab | [24 empty] | 1
| No | No | 02 | 03 | [24 empty] | ppm
|  |  | 4A*MS | 4A*OES/MS | [24 empty] | 3
3
| 1 | 1 | < 1 | 0.06 | [24 empty] | 1
| 1 | 2 | < 1 | 0.02 | [24 empty] | 5
| 1 | 3 | < 1 | 0.03 | [24 empty] | 16
| 1 | 4 | < 1 | 0.02 | [24 empty] | 0.02
| 1 | 5 | < 1 | 0.01 | [24 empty] | 31
| 1 | 6 | < 1 | 0.02
| Mean |  |  | 0.02666667
| Median |  |  | 0.02
| Std Dev. |  |  | 0.0175119
| Rel.Std.Dev. |  |  | 65.67%
| PDM3 |  |  | 33.33%
| Z-Score (Absolute) |  | 0.67 | 0.67
| Analytical results for Ho in OREAS 470 (Certified Value 0.56 ppm) | [27 empty] | Certified
Ho | Round | Replicate | Lab | Lab | Lab | Lab | Lab | Lab | Lab | Lab | Lab | Lab | Lab | Lab | Lab | Lab | Lab | Lab | Lab | Lab | Lab | Lab | Lab | Lab | Lab | Lab | Lab |  | 1
| No | No | 01 | 02 | 03 | 04 | 06 | 07 | 08 | 09 | 10 | 11 | 12 | 13 | 14 | 15 | 16 | 17 | 18 | 19 | 20 | 21 | 22 | 24 | 26 | 27 | 29 |  | ppm
|  |  | 4A*OES/MS | 4A*MS | 4A*OES/MS | 4A*OES/MS | 4A*OES/MS | 4A*MS | 4A*MS | 4A*MS | 4A*MS | 4A*MS | 4A*MS | 4A*MS | 4A*MS | 4A*MS | 4A*MS | 4A*MS | 4A*MS | 4A*MS | 4A*MS | 4A*OES/MS | 4A*MS | 4A*MS | 4A*MS | 4A*MS | 4A*MS |  | 2
2
| 1 | 1 | 0.5 | 0.4992553 | 0.46 | 0.519 | 0.624733 | 0.56 | 0.6 | 0.56 | 0.57 | 0.58 | 0.57 | 0.55 | 0.47 | 0.48 | 0.55 | 0.65983 | 0.54 | 0.5 | 0.6 | 0.503 | 0.662553 | 0.655337501 | 0.5327642 | 0.61 | 0.66 |  | 1
| 1 | 2 | 0.6 | 0.4884617 | 0.44 | 0.542 | 0.6233451 | 0.53 | 0.5 | 0.57 | 0.56 | 0.58 | 0.58 | 0.57 | 0.48 | 0.52 | 0.52 | 0.63971 | 0.55 | 0.5 | 0.6 | 0.495 | 0.6261184 | 0.654074463 | 0.5410045 | 0.58 | 0.64 |  | #N/A
| 1 | 3 | 0.5 | 0.5257687 | 0.43 | 0.533 | 0.581304 | 0.55 | 0.6 | 0.55 | 0.57 | 0.57 | 0.57 | 0.53 | 0.46 | 0.49 | 0.53 | 0.64148 | 0.54 | 0.5 | 0.6 | 0.494 | 0.6729908 | 0.646809708 | 0.5400121 | 0.6 | 0.64 |  | 16
| 1 | 4 | 0.5 | 0.5224029 | 0.45 | 0.516 | 0.693617 | 0.56 | 0.6 | 0.58 | 0.62 | 0.55 | 0.55 | 0.56 | 0.47 | 0.5 | 0.54 | 0.6335 | 0.55 | 0.5 | 0.6 | 0.488 | 0.5759477 | 0.648400582 | 0.526434 | 0.57 | 0.64 |  | 0.5593968
| 1 | 5 | 0.6 | 0.5156179 | 0.49 | 0.55 | 0.5840426 | 0.56 | 0.6 | 0.58 | 0.52 | 0.58 | 0.57 | 0.56 | 0.49 | 0.49 | 0.52 | 0.63937 | 0.56 | 0.5 | 0.6 | 0.515 | 0.6279457 | 0.652250168 | 0.5609417 | 0.59 | 0.65 |  | 111
| 1 | 6 | 0.6 | 0.5229341 | 0.46 | 0.542 | 0.6407249 | 0.55 | 0.5 | 0.57 | 0.54 | 0.56 | 0.57 | 0.58 | 0.48 | 0.51 | 0.53 | 0.64984 | 0.53 | 0.5 | 0.6 | 0.503 | 0.5758622 | 0.630310719 | 0.548303 | 0.59 | 0.64
| Mean |  | 0.55 | 0.5124068 | 0.455 | 0.5336667 | 0.6246278 | 0.5516667 | 0.5666667 | 0.5683333 | 0.5633333 | 0.57 | 0.5683333 | 0.5583333 | 0.475 | 0.4983333 | 0.5316667 | 0.643955 | 0.545 | 0.5 | 0.6 | 0.4996667 | 0.6235696 | 0.6478639 | 0.5415766 | 0.59 | 0.645
| Median |  | 0.55 | 0.5190104 | 0.455 | 0.5375 | 0.6240391 | 0.555 | 0.6 | 0.57 | 0.565 | 0.575 | 0.57 | 0.56 | 0.475 | 0.495 | 0.53 | 0.640595 | 0.545 | 0.5 | 0.6 | 0.499 | 0.6270321 | 0.650325375 | 0.5405083 | 0.59 | 0.64
| Std Dev. |  | 0.05477226 | 0.01513888 | 0.02073644 | 0.0136626 | 0.0413386 | 0.01169045 | 0.05163978 | 0.01169045 | 0.03386247 | 0.01264911 | 0.009831921 | 0.01722401 | 0.01048809 | 0.0147196 | 0.01169045 | 0.009392803 | 0.01048809 | 0 | 0 | 0.009458682 | 0.04130774 | 0.009199768 | 0.01208292 | 0.01414214 | 0.0083666
| Rel.Std.Dev. |  | 9.959% | 2.954% | 4.557% | 2.56% | 6.618% | 2.119% | 9.113% | 2.057% | 6.011% | 2.219% | 1.73% | 3.085% | 2.208% | 2.954% | 2.199% | 1.459% | 1.924% | 0% | 0% | 1.893% | 6.624% | 1.42% | 2.231% | 2.397% | 1.297%
| PDM3 |  | -1.68% | -8.4% | -18.66% | -4.6% | 11.66% | -1.382% | 1.3% | 1.598% | 0.7037% | 1.895% | 1.598% | -0.1901% | -15.09% | -10.92% | -4.957% | 15.12% | -2.574% | -10.62% | 7.258% | -10.68% | 11.47% | 15.81% | -3.186% | 5.471% | 15.3%
| Z-Score (Absolute) |  | NA | 0.98 | 2.2 | 0.53 | 1.41 | 0.14 | NA | 0.21 | 0.11 | 0.25 | 0.21 | 0 | 1.77 | 1.28 | 0.57 | 1.82 | 0.28 | NA | NA | 1.25 | 1.39 | 1.91 | 0.36 | 0.67 | 1.85
Results from laboratories 1, 8, 19 and 20 were removed due to their 0.1 ppm reading resolution.
| Analytical results for In in OREAS 470 (Certified Value 0.053 ppm) | [27 empty] | Certified
In | Round | Replicate | Lab | Lab | Lab | Lab | Lab | Lab | Lab | Lab | Lab | Lab | Lab | Lab | Lab | Lab | Lab | Lab | Lab | Lab | Lab | Lab | Lab | Lab |  |  |  |  | 1
| No | No | 01 | 03 | 04 | 06 | 07 | 08 | 09 | 10 | 11 | 12 | 13 | 14 | 15 | 16 | 17 | 18 | 19 | 20 | 21 | 24 | 25 | 27 |  |  |  |  | ppm
|  |  | 4A*OES/MS | 4A*OES/MS | 4A*OES/MS | 4A*OES/MS | 4A*MS | 4A*MS | 4A*MS | 4A*MS | 4A*MS | 4A*MS | 4A*MS | 4A*MS | 4A*MS | 4A*MS | 4A*MS | 4A*MS | 4A*MS | 4A*MS | 4A*MS | 4A*MS | 4A*OES | 4A*MS |  |  |  |  | 3
3
| 1 | 1 | < 0.1 | 0.062 | 0.054 | 0.06 | 0.2 | 0.05 | 0.06 | 0.047 | 0.05 | 0.06 | 0.057 | 0.052 | 0.056 | 0.051 | 0.05265 | 0.05 | 0.06 | 0.06 | < 0.1 | < 0.08 | < 0.1 | 0.048 |  |  |  |  | 1
| 1 | 2 | < 0.1 | 0.062 | 0.051 | 0.05 | 0.18 | < 0.05 | 0.05 | 0.054 | 0.05 | 0.059 | 0.06 | 0.051 | 0.057 | 0.052 | 0.05304 | 0.05 | 0.05 | 0.06 | < 0.1 | < 0.08 | < 0.1 | 0.05 |  |  |  |  | 7
| 1 | 3 | < 0.1 | 0.059 | 0.046 | 0.04 | 0.2 | 0.05 | 0.06 | 0.051 | 0.06 | 0.052 | 0.053 | 0.051 | 0.055 | 0.049 | 0.0505 | 0.05 | 0.07 | 0.06 | < 0.1 | < 0.08 | < 0.1 | 0.05 |  |  |  |  | 16
| 1 | 4 | < 0.1 | 0.057 | 0.051 | 0.07 | 0.17 | < 0.05 | 0.05 | 0.053 | 0.05 | 0.054 | 0.058 | 0.051 | 0.059 | 0.054 | 0.05223 | 0.06 | 0.06 | 0.05 | < 0.1 | < 0.08 | < 0.1 | 0.048 |  |  |  |  | 0.05349686
| 1 | 5 | < 0.1 | 0.07 | 0.052 | 0.05 | 0.19 | 0.05 | 0.05 | 0.048 | 0.05 | 0.055 | 0.055 | 0.054 | 0.055 | 0.052 | 0.05358 | 0.06 | 0.06 | 0.05 | < 0.1 | < 0.08 | < 0.1 | 0.05 |  |  |  |  | 112
| 1 | 6 | < 0.1 | 0.061 | 0.05 | 0.05 | 0.17 | 0.05 | 0.06 | 0.049 | 0.05 | 0.059 | 0.057 | 0.053 | 0.055 | 0.054 | 0.05648 | 0.05 | 0.05 | 0.06 | < 0.1 | < 0.08 | < 0.1 | 0.049
| Mean |  |  | 0.06183333 | 0.05066667 | 0.05333333 | 0.185 | 0.05 | 0.055 | 0.05033333 | 0.05166667 | 0.0565 | 0.05666667 | 0.052 | 0.05616667 | 0.052 | 0.05308 | 0.05333333 | 0.05833333 | 0.05666667 |  |  |  | 0.04916667
| Median |  |  | 0.0615 | 0.051 | 0.05 | 0.185 | 0.05 | 0.055 | 0.05 | 0.05 | 0.057 | 0.057 | 0.0515 | 0.0555 | 0.052 | 0.052845 | 0.05 | 0.06 | 0.06 |  |  |  | 0.0495
| Std Dev. |  |  | 0.004445972 | 0.00265832 | 0.01032796 | 0.01378405 | 0 | 0.005477226 | 0.002804758 | 0.004082483 | 0.003271085 | 0.00242212 | 0.001264911 | 0.001602082 | 0.001897367 | 0.001968522 | 0.005163978 | 0.007527727 | 0.005163978 |  |  |  | 0.0009831921
| Rel.Std.Dev. |  |  | 7.19% | 5.247% | 19.36% | 7.451% | 0% | 9.959% | 5.572% | 7.902% | 5.79% | 4.274% | 2.433% | 2.852% | 3.649% | 3.709% | 9.682% | 12.9% | 9.113% |  |  |  | 2%
| PDM3 |  |  | 15.58% | -5.29% | -0.3057% | 245.8% | -6.537% | 2.81% | -5.913% | -3.421% | 5.614% | 5.925% | -2.798% | 4.991% | -2.798% | -0.7792% | -0.3057% | 9.041% | 5.925% |  |  |  | -8.094%
| Z-Score (Absolute) |  | 0.67 | 2.47 | 0.5 | 0.21 | 35.16 | 2.89 | 0.65 | 0.59 | 0.23 | 1.05 | 1.1 | 0.14 | 0.96 | 0.14 | 0.14 | 0.21 | 1.54 | 1.1 | 0.67 | 2.97 | 0.67 | 0.9
| Analytical results for K in OREAS 470 (Certified Value 2.19 wt.%) | [27 empty] | Certified
K | Round | Replicate | Lab | Lab | Lab | Lab | Lab | Lab | Lab | Lab | Lab | Lab | Lab | Lab | Lab | Lab | Lab | Lab | Lab | Lab | Lab | Lab | Lab | Lab | Lab |  |  |  | 1
| No | No | 01 | 02 | 03 | 04 | 06 | 07 | 08 | 09 | 10 | 11 | 12 | 13 | 14 | 15 | 16 | 18 | 19 | 20 | 21 | 24 | 25 | 26 | 27 |  |  |  | wt.%
|  |  | 4A*OES/MS | 4A*MS | 4A*OES/MS | 4A*OES/MS | 4A*OES/MS | 4A*MS | 4A*OES | 4A*OES | 4A*OES | 4A*MS | 4A*MS | 4A*MS | 4A*MS | 4A*MS | 4A*MS | 4A*OES | 4A*MS | 4A*MS | 4A*OES | 4A*OES | 4A*OES | 4A*OES | 4A*MS |  |  |  | 2
3
| 1 | 1 | 2.16 | 2.14986 | 2.145 | 1.88 | 2.17 | 2.12 | 2.18 | 2.2089 | 2 | 2.1011 | 2.27 | 2.11 | 2.16 | 2.16 | 2.23 | 2.2452 | 2.12 | 2.21 | 2.14968 | 2.26247 | 2.26 | 0.005302321 | 2.14 |  |  |  | 1
| 1 | 2 | 2.21 | 2.133725 | 2.1689 | 1.89 | 2.13 | 2.09 | 2.19 | 2.2139 | 2 | 2.1358 | 2.26 | 2.13 | 2.21 | 2.15 | 2.22 | 2.2431 | 2.14 | 2.23 | 2.16028 | 2.25449 | 2.26 | 0.005600657 | 2.14 |  |  |  | #N/A
| 1 | 3 | 2.19 | 2.153706 | 2.1475 | 1.8 | 2.12 | 2.07 | 2.19 | 2.2202 | 2 | 2.1396 | 2.28 | 2.08 | 2.22 | 2.23 | 2.26 | 2.2446 | 2.16 | 2.22 | 2.1306 | 2.275175 | 2.27 | 0.005673206 | 2.13 |  |  |  | 16
| 1 | 4 | 2.2 | 2.142656 | 2.1383 | 1.79 | 2.16 | 2.12 | 2.16 | 2.2204 | 2.03 | 2.179 | 2.28 | 2.13 | 2.19 | 2.22 | 2.22 | 2.2396 | 2.04 | 2.18 | 2.08078 | 2.290505 | 2.27 | 0.005466233 | 2.12 |  |  |  | 2.186227
| 1 | 5 | 2.19 | 2.10229 | 2.1667 | 1.8 | 2.1 | 2.13 | 2.18 | 2.1908 | 1.91 | 2.2471 | 2.27 | 2.17 | 2.18 | 2.22 | 2.19 | 2.2328 | 2.14 | 2.21 | 2.23766 | 2.263835 | 2.25 | 0.005624702 | 2.14 |  |  |  | 113
| 1 | 6 | 2.19 | 2.126479 | 2.1768 | 1.86 | 2.17 | 2.11 | 2.18 | 2.2003 | 2 | 2.2 | 2.3 | 2.18 | 2.19 | 2.22 | 2.24 | 2.2208 | 2.21 | 2.26 | 2.16876 | 2.277905 | 2.26 | 0.005343491 | 2.12
| Mean |  | 2.19 | 2.134786 | 2.1572 | 1.836667 | 2.141667 | 2.106667 | 2.18 | 2.209083 | 1.99 | 2.1671 | 2.276667 | 2.133333 | 2.191667 | 2.2 | 2.226667 | 2.237683 | 2.135 | 2.218333 | 2.154627 | 2.27073 | 2.261667 | 0.005501768 | 2.131667
| Median |  | 2.19 | 2.13819 | 2.1571 | 1.83 | 2.145 | 2.115 | 2.18 | 2.2114 | 2 | 2.1593 | 2.275 | 2.13 | 2.19 | 2.22 | 2.225 | 2.24135 | 2.14 | 2.215 | 2.15498 | 2.269505 | 2.26 | 0.005533445 | 2.135
| Std Dev. |  | 0.0167332 | 0.01883213 | 0.0155656 | 0.04501851 | 0.02926887 | 0.02250926 | 0.01095445 | 0.01171587 | 0.0409878 | 0.05237549 | 0.0136626 | 0.03723797 | 0.02136976 | 0.03521363 | 0.0233809 | 0.009447204 | 0.05576737 | 0.02639444 | 0.05134457 | 0.01297533 | 0.007527727 | 0.0001551619 | 0.009831921
| Rel.Std.Dev. |  | 0.7641% | 0.8822% | 0.7216% | 2.451% | 1.367% | 1.068% | 0.5025% | 0.5303% | 2.06% | 2.417% | 0.6001% | 1.746% | 0.975% | 1.601% | 1.05% | 0.4222% | 2.612% | 1.19% | 2.383% | 0.5714% | 0.3328% | 2.82% | 0.4612%
| PDM3 |  | 0.1726% | -2.353% | -1.328% | -15.99% | -2.038% | -3.639% | -0.2848% | 1.045% | -8.976% | -0.8749% | 4.137% | -2.419% | 0.2488% | 0.63% | 1.85% | 2.354% | -2.343% | 1.469% | -1.445% | 3.865% | 3.451% | -99.75% | -2.496%
| Z-Score (Absolute) |  | 0.44 | 0.61 | 0.19 | 6.29 | 0.48 | 1.15 | 0.25 | 0.8 | 3.37 | 0 | 2.09 | 0.64 | 0.47 | 0.63 | 1.13 | 1.34 | 0.61 | 0.97 | 0.24 | 1.97 | 1.8 | 41.14 | 0.67
| Analytical results for La in OREAS 470 (Certified Value 61 ppm) | [27 empty] | Certified
La | Round | Replicate | Lab | Lab | Lab | Lab | Lab | Lab | Lab | Lab | Lab | Lab | Lab | Lab | Lab | Lab | Lab | Lab | Lab | Lab | Lab | Lab | Lab | Lab | Lab | Lab | Lab |  | 1
| No | No | 01 | 02 | 03 | 04 | 06 | 07 | 08 | 09 | 10 | 11 | 12 | 13 | 14 | 15 | 16 | 17 | 18 | 19 | 20 | 21 | 22 | 24 | 26 | 27 | 29 |  | ppm
|  |  | 4A*OES/MS | 4A*MS | 4A*OES/MS | 4A*OES/MS | 4A*OES/MS | 4A*MS | 4A*MS | 4A*MS | 4A*MS | 4A*MS | 4A*MS | 4A*MS | 4A*MS | 4A*MS | 4A*MS | 4A*MS | 4A*MS | 4A*MS | 4A*MS | 4A*OES/MS | 4A*MS | 4A*OES | 4A*MS | 4A*MS | 4A*MS |  | 0
1
| 1 | 1 | 58.4 | 59.81583 | 60 | 64 | 50.6 | 58 | 57.8 | 66.04 | 65.33 | 62.3 | 64.1 | 57.4 | 62.5 | 61.5 | 64.2 | 55.6189 | 62.59 | 48.4 | 65.6 | 49.3 | 59.29605 | 61.84 | 61.44443 | 59 | 60.7 |  | 1
| 1 | 2 | 59.4 | 60.70183 | 60.8 | 66.4 | 46.1 | 59 | 56.2 | 66.49 | 66.15 | 61.9 | 66 | 59.6 | 64.3 | 60.9 | 62 | 55.23806 | 63.85 | 49.7 | 67 | 50.337 | 55.12026 | 62.65 | 60.62977 | 58.5 | 61.68 |  | #N/A
| 1 | 3 | 58.7 | 60.31765 | 60.6 | 62.7 | 41.5 | 58 | 56.1 | 65.48 | 67.87 | 60.88 | 65.7 | 57.4 | 60.9 | 62.9 | 63.1 | 55.36793 | 62.69 | 49.6 | 66.4 | 49.458 | 58.26325 | 63.11 | 62.21344 | 58.8 | 62.96 |  | 16
| 1 | 4 | 59.8 | 60.31118 | 60.1 | 60.9 | 52.7 | 58 | 57.2 | 65.7 | 70.08 | 61.76 | 63.8 | 56.6 | 62.2 | 65.2 | 65.2 | 55.09524 | 64.69 | 47.5 | 66.2 | 48.183 | 51.28568 | 62.62 | 60.23076 | 58.2 | 59.4 |  | 61.36467
| 1 | 5 | 58.6 | 59.81192 | 60.8 | 65.9 | 42.9 | 58 | 57.8 | 65.96 | 64.43 | 61.98 | 64.7 | 60.4 | 62.7 | 63.1 | 62.3 | 55.33565 | 63.8 | 52.9 | 66.6 | 51.017 | 53.6552 | 63.08 | 62.48696 | 58.4 | 60.6 |  | 114
| 1 | 6 | 58.4 | 59.33651 | 61.2 | 64.7 | 49.7 | 58 | 56.8 | 65.04 | 66.35 | 61.78 | 67.3 | 60.5 | 62.6 | 63.5 | 64.1 | 57.32946 | 62.51 | 49.7 | 68.1 | 49.986 | 55.03718 | 62.59 | 61.07106 | 58.1 | 60.34
| Mean |  | 58.88333 | 60.04915 | 60.58333 | 64.1 | 47.25 | 58.16667 | 56.98333 | 65.785 | 66.70167 | 61.76667 | 65.26667 | 58.65 | 62.53333 | 62.85 | 63.48333 | 55.66421 | 63.355 | 49.63333 | 66.65 | 49.7135 | 55.44294 | 62.64833 | 61.34607 | 58.5 | 60.94667
| Median |  | 58.65 | 60.0635 | 60.7 | 64.35 | 47.9 | 58 | 57 | 65.83 | 66.25 | 61.84 | 65.2 | 58.5 | 62.55 | 63 | 63.6 | 55.35179 | 63.245 | 49.65 | 66.5 | 49.722 | 55.07872 | 62.635 | 61.25775 | 58.45 | 60.65
| Std Dev. |  | 0.5810909 | 0.4868912 | 0.4578937 | 2.054264 | 4.477388 | 0.4082483 | 0.7494442 | 0.4995898 | 2.012366 | 0.4762632 | 1.318585 | 1.715517 | 1.089342 | 1.525451 | 1.231936 | 0.8338075 | 0.890702 | 1.830483 | 0.8479387 | 0.9737365 | 2.951209 | 0.4598007 | 0.8827526 | 0.3464102 | 1.227398
| Rel.Std.Dev. |  | 0.9869% | 0.8108% | 0.7558% | 3.205% | 9.476% | 0.7019% | 1.315% | 0.7594% | 3.017% | 0.7711% | 2.02% | 2.925% | 1.742% | 2.427% | 1.941% | 1.498% | 1.406% | 3.688% | 1.272% | 1.959% | 5.323% | 0.7339% | 1.439% | 0.5922% | 2.014%
| PDM3 |  | -4.044% | -2.144% | -1.273% | 4.458% | -23% | -5.211% | -7.14% | 7.203% | 8.697% | 0.6551% | 6.359% | -4.424% | 1.904% | 2.421% | 3.453% | -9.289% | 3.243% | -19.12% | 8.613% | -18.99% | -9.65% | 2.092% | -0.0303% | -4.668% | -0.6812%
| Z-Score (Absolute) |  | 0.55 | 0.24 | 0.1 | 0.84 | 3.64 | 0.74 | 1.05 | 1.29 | 1.53 | 0.22 | 1.15 | 0.61 | 0.42 | 0.51 | 0.67 | 1.4 | 0.64 | 3.01 | 1.52 | 2.99 | 1.46 | 0.45 | 0.11 | 0.65 | 0
| Analytical results for Li in OREAS 470 (Certified Value 19.4 ppm) | [27 empty] | Certified
Li | Round | Replicate | Lab | Lab | Lab | Lab | Lab | Lab | Lab | Lab | Lab | Lab | Lab | Lab | Lab | Lab | Lab | Lab | Lab | Lab | Lab | Lab | Lab | Lab |  |  |  |  | 1
| No | No | 01 | 02 | 03 | 04 | 06 | 07 | 08 | 09 | 10 | 11 | 12 | 13 | 14 | 15 | 16 | 17 | 18 | 19 | 20 | 25 | 26 | 27 |  |  |  |  | ppm
|  |  | 4A*OES/MS | 4A*MS | 4A*OES/MS | 4A*OES/MS | 4A*OES/MS | 4A*MS | 4A*MS | 4A*MS | 4A*OES | 4A*MS | 4A*MS | 4A*MS | 4A*MS | 4A*MS | 4A*MS | 4A*MS | 4A*MS | 4A*MS | 4A*MS | 4A*OES | 4A*OES | 4A*MS |  |  |  |  | 1
2
| 1 | 1 | 19 | 20.90312 | 19 | 21 | 21 | 18.9 | 18.9 | 19.5 | 17 | 18.8 | 19.6 | 17.6 | 19.2 | 18.6 | 19.9 | 18.16843 | 18.8 | 18.5 | 19.3 | 20.4 | 19.54129 | 19.3 |  |  |  |  | 1
| 1 | 2 | 20 | 20.13578 | 18 | 21.5 | 19 | 20.15 | 18.3 | 19.6 | 17 | 18.9 | 19.6 | 18.2 | 19.5 | 18.7 | 19.7 | 17.41939 | 19.2 | 19.7 | 20.2 | 20 | 19.73015 | 19.3 |  |  |  |  | #N/A
| 1 | 3 | 19 | 20.46586 | 18 | 20.6 | 21 | 19.28 | 18.5 | 19.3 | 17 | 19.8 | 20 | 17.9 | 19.5 | 19.2 | 19.7 | 16.1208 | 19.5 | 19.5 | 19.7 | 20 | 20.31131 | 19.2 |  |  |  |  | 16
| 1 | 4 | 20 | 21.06642 | 18 | 20 | 21 | 20.07 | 18.3 | 19.4 | 18 | 19.9 | 19.8 | 17.8 | 19.5 | 19.2 | 19.3 | 16.48388 | 19 | 18.8 | 19.1 | 20.3 | 19.04856 | 19.2 |  |  |  |  | 19.40141
| 1 | 5 | 19 | 20.60454 | 18 | 21.2 | 20 | 18.6 | 18.6 | 19.4 | 17 | 20.1 | 19.7 | 18.4 | 19.1 | 19.2 | 19.5 | 16.93494 | 19.3 | 20.1 | 19.4 | 20.4 | 19.88873 | 18.8 |  |  |  |  | 115
| 1 | 6 | 20 | 20.18969 | 18 | 20.8 | 20 | 19.71 | 18.9 | 19.1 | 18 | 19.8 | 19.4 | 18 | 19.2 | 19.4 | 19.6 | 17.85603 | 19 | 18.9 | 19.5 | 20 | 19.88831 | 19
| Mean |  | 19.5 | 20.5609 | 18.16667 | 20.85 | 20.33333 | 19.45167 | 18.58333 | 19.38333 | 17.33333 | 19.55 | 19.68333 | 17.98333 | 19.33333 | 19.05 | 19.61667 | 17.16391 | 19.13333 | 19.25 | 19.53333 | 20.18333 | 19.73473 | 19.13333
| Median |  | 19.5 | 20.5352 | 18 | 20.9 | 20.5 | 19.495 | 18.55 | 19.4 | 17 | 19.8 | 19.65 | 17.95 | 19.35 | 19.2 | 19.65 | 17.177165 | 19.1 | 19.2 | 19.45 | 20.15 | 19.80923 | 19.2
| Std Dev. |  | 0.5477226 | 0.3747326 | 0.4082483 | 0.5205766 | 0.8164966 | 0.6318043 | 0.271416 | 0.1722401 | 0.5163978 | 0.5540758 | 0.2041241 | 0.2857738 | 0.1861899 | 0.3209361 | 0.2041241 | 0.7945196 | 0.2503331 | 0.6123724 | 0.3829708 | 0.2041241 | 0.4214293 | 0.1966384
| Rel.Std.Dev. |  | 2.809% | 1.823% | 2.247% | 2.497% | 4.016% | 3.248% | 1.461% | 0.8886% | 2.979% | 2.834% | 1.037% | 1.589% | 0.9631% | 1.685% | 1.041% | 4.629% | 1.308% | 3.181% | 1.961% | 1.011% | 2.135% | 1.028%
| PDM3 |  | 0.5082% | 5.976% | -6.364% | 7.466% | 4.803% | 0.259% | -4.217% | -0.09317% | -10.66% | 0.7659% | 1.453% | -7.309% | -0.3509% | -1.811% | 1.109% | -11.53% | -1.382% | -0.7804% | 0.68% | 4.03% | 1.718% | -1.382%
| Z-Score (Absolute) |  | NA | 2.71 | NA | 3.4 | NA | 0.08 | 1.98 | 0.08 | NA | 0.31 | 0.63 | 3.4 | 0.2 | 0.87 | 0.47 | 5.35 | 0.67 | 0.4 | 0.27 | 1.82 | 0.75 | 0.67
Results from laboratories 1, 3, 6 and 10 were removed due to their 1 ppm reading resolution.
| Analytical results for Lu in OREAS 470 (Certified Value 0.24 ppm) | [27 empty] | Certified
Lu | Round | Replicate | Lab | Lab | Lab | Lab | Lab | Lab | Lab | Lab | Lab | Lab | Lab | Lab | Lab | Lab | Lab | Lab | Lab | Lab | Lab | Lab | Lab | Lab | Lab | Lab | Lab |  | 1
| No | No | 01 | 02 | 03 | 04 | 06 | 07 | 08 | 09 | 10 | 11 | 12 | 13 | 14 | 15 | 16 | 17 | 18 | 19 | 20 | 21 | 22 | 24 | 26 | 27 | 29 |  | ppm
|  |  | 4A*OES/MS | 4A*MS | 4A*OES/MS | 4A*OES/MS | 4A*OES/MS | 4A*MS | 4A*MS | 4A*MS | 4A*MS | 4A*MS | 4A*MS | 4A*MS | 4A*MS | 4A*MS | 4A*MS | 4A*MS | 4A*MS | 4A*MS | 4A*MS | 4A*OES/MS | 4A*MS | 4A*MS | 4A*MS | 4A*MS | 4A*MS |  | 2
3
| 1 | 1 | 0.2 | 0.2299175 | 0.21 | 0.225 | 0.22 | 0.21 | 0.26 | 0.25 | 0.24 | 0.26 | 0.26 | 0.25 | 0.2 | 0.23 | 0.24 | 0.27837 | 0.25 | 0.2 | 0.2 | 0.232 | 0.1271963 | 0.201730412 | 0.2225661 | 0.26 | < 0.5 |  | 1
| 1 | 2 | 0.2 | 0.2202758 | 0.21 | 0.236 | 0.21 | 0.23 | 0.26 | 0.25 | 0.24 | 0.25 | 0.25 | 0.23 | 0.2 | 0.25 | 0.24 | 0.27911 | 0.24 | 0.2 | 0.2 | 0.236 | 0.1237014 | 0.187255592 | 0.2345339 | 0.28 | < 0.5 |  | #N/A
| 1 | 3 | 0.2 | 0.2257647 | 0.21 | 0.232 | 0.2 | 0.23 | 0.27 | 0.25 | 0.26 | 0.24 | 0.27 | 0.23 | 0.19 | 0.24 | 0.24 | 0.26991 | 0.25 | 0.2 | 0.2 | 0.233 | 0.1227811 | 0.185726303 | 0.2498158 | 0.27 | < 0.5 |  | 16
| 1 | 4 | 0.2 | 0.240853 | 0.21 | 0.221 | 0.25 | 0.24 | 0.26 | 0.25 | 0.26 | 0.25 | 0.24 | 0.24 | 0.2 | 0.23 | 0.23 | 0.27504 | 0.25 | 0.2 | 0.2 | 0.232 | 0.1237422 | 0.186431536 | 0.2245149 | 0.25 | < 0.5 |  | 0.2375455
| 1 | 5 | 0.2 | 0.2272244 | 0.23 | 0.235 | 0.2 | 0.22 | 0.27 | 0.25 | 0.24 | 0.26 | 0.25 | 0.25 | 0.2 | 0.23 | 0.24 | 0.28489 | 0.26 | 0.2 | 0.2 | 0.242 | 0.1244708 | 0.206808656 | 0.2333796 | 0.26 | < 0.5 |  | 116
| 1 | 6 | 0.2 | 0.2195335 | 0.22 | 0.238 | 0.22 | 0.22 | 0.27 | 0.25 | 0.25 | 0.25 | 0.25 | 0.25 | 0.2 | 0.24 | 0.23 | 0.27066 | 0.26 | 0.2 | 0.3 | 0.241 | 0.1240043 | 0.199932897 | 0.2282205 | 0.26 | < 0.5
| Mean |  | 0.2 | 0.2272615 | 0.215 | 0.2311667 | 0.2166667 | 0.225 | 0.265 | 0.25 | 0.2483333 | 0.2516667 | 0.2533333 | 0.2416667 | 0.1983333 | 0.2366667 | 0.2366667 | 0.27633 | 0.2516667 | 0.2 | 0.2166667 | 0.236 | 0.124316 | 0.194647566 | 0.2321718 | 0.2633333
| Median |  | 0.2 | 0.2264945 | 0.21 | 0.2335 | 0.215 | 0.225 | 0.265 | 0.25 | 0.245 | 0.25 | 0.25 | 0.245 | 0.2 | 0.235 | 0.24 | 0.276705 | 0.25 | 0.2 | 0.2 | 0.2345 | 0.1238733 | 0.1935942445 | 0.2308001 | 0.26
| Std Dev. |  | 3.040471e-17 | 0.007778787 | 0.0083666 | 0.006735478 | 0.01861899 | 0.01048809 | 0.005477226 | 0 | 0.009831921 | 0.007527727 | 0.01032796 | 0.009831921 | 0.004082483 | 0.008164966 | 0.005163978 | 0.005660265 | 0.007527727 | 3.040471e-17 | 0.04082483 | 0.004516636 | 0.001515246 | 0.009249075 | 0.009847423 | 0.01032796
| Rel.Std.Dev. |  | 1.52e-14% | 3.423% | 3.891% | 2.914% | 8.593% | 4.661% | 2.067% | 0% | 3.959% | 2.991% | 4.077% | 4.068% | 2.058% | 3.45% | 2.182% | 2.048% | 2.991% | 1.52e-14% | 18.84% | 1.914% | 1.219% | 4.752% | 4.241% | 3.922%
| PDM3 |  | -15.81% | -4.329% | -9.491% | -2.685% | -8.789% | -5.281% | 11.56% | 5.243% | 4.541% | 5.945% | 6.646% | 1.735% | -16.51% | -0.37% | -0.37% | 16.33% | 5.945% | -15.81% | -8.789% | -0.6506% | -47.67% | -18.06% | -2.262% | 10.86%
| Z-Score (Absolute) |  | NA | 0.45 | 1.03 | 0.26 | 0.95 | 0.56 | 1.35 | 0.63 | 0.56 | 0.71 | 0.79 | 0.24 | 1.82 | 0 | 0 | 1.89 | 0.71 | NA | NA | 0.03 | 5.35 | 2 | 0.21 | 1.27 | 0.63
Results from laboratories 1, 19 and 20 were removed due to their 0.1 ppm reading resolution.
| Analytical results for Mg in OREAS 470 (Certified Value 0.368 wt.%) | [27 empty] | Certified
Mg | Round | Replicate | Lab | Lab | Lab | Lab | Lab | Lab | Lab | Lab | Lab | Lab | Lab | Lab | Lab | Lab | Lab | Lab | Lab | Lab | Lab | Lab | Lab | Lab | Lab |  |  |  | 1
| No | No | 01 | 02 | 03 | 04 | 06 | 07 | 08 | 09 | 10 | 11 | 12 | 13 | 14 | 15 | 16 | 18 | 19 | 20 | 21 | 24 | 25 | 26 | 27 |  |  |  | wt.%
|  |  | 4A*OES/MS | 4A*MS | 4A*OES/MS | 4A*OES/MS | 4A*OES/MS | 4A*MS | 4A*OES | 4A*OES | 4A*OES | 4A*MS | 4A*MS | 4A*MS | 4A*MS | 4A*MS | 4A*MS | 4A*MS | 4A*MS | 4A*MS | 4A*OES | 4A*OES | 4A*OES | 4A*OES | 4A*MS |  |  |  | 3
3
| 1 | 1 | 0.38 | 0.3658711 | 0.3986 | 0.38 | 0.35 | 0.29 | 0.376 | 0.3809 | 0.362 | 0.3663 | 0.36 | 0.34 | 0.36 | 0.34 | 0.37 | 0.3692 | 0.35 | 0.39 | 0.37375 | 0.421906 | 0.38 | 0.0001172196 | 0.37 |  |  |  | 1
| 1 | 2 | 0.38 | 0.3610734 | 0.4029 | 0.39 | 0.33 | 0.32 | 0.373 | 0.3812 | 0.363 | 0.3733 | 0.36 | 0.35 | 0.36 | 0.34 | 0.37 | 0.3702 | 0.35 | 0.38 | 0.3818 | 0.429827 | 0.38 | 0.0001147275 | 0.37 |  |  |  | #N/A
| 1 | 3 | 0.38 | 0.3643462 | 0.402 | 0.38 | 0.32 | 0.31 | 0.374 | 0.383 | 0.362 | 0.3798 | 0.37 | 0.35 | 0.36 | 0.35 | 0.36 | 0.3718 | 0.35 | 0.38 | 0.3772 | 0.425425 | 0.38 | 0.000124946 | 0.37 |  |  |  | 16
| 1 | 4 | 0.38 | 0.3647372 | 0.3966 | 0.39 | 0.36 | 0.31 | 0.372 | 0.3825 | 0.367 | 0.3785 | 0.36 | 0.34 | 0.36 | 0.35 | 0.36 | 0.3732 | 0.34 | 0.39 | 0.36685 | 0.421897 | 0.38 | 0.0001700391 | 0.37 |  |  |  | 0.3683882
| 1 | 5 | 0.38 | 0.356444 | 0.4027 | 0.38 | 0.32 | 0.33 | 0.374 | 0.378 | 0.344 | 0.3918 | 0.36 | 0.36 | 0.35 | 0.35 | 0.36 | 0.3729 | 0.35 | 0.38 | 0.3841 | 0.428307 | 0.38 | 0.0001550389 | 0.37 |  |  |  | 117
| 1 | 6 | 0.38 | 0.3660147 | 0.4058 | 0.38 | 0.35 | 0.3 | 0.375 | 0.3785 | 0.36 | 0.379 | 0.36 | 0.35 | 0.36 | 0.36 | 0.36 | 0.3673 | 0.35 | 0.38 | 0.3864 | 0.423742 | 0.38 | 0.0001083871 | 0.36
| Mean |  | 0.38 | 0.3630811 | 0.4014333 | 0.3833333 | 0.3383333 | 0.31 | 0.374 | 0.3806833 | 0.3596667 | 0.3781167 | 0.3616667 | 0.3483333 | 0.3583333 | 0.3483333 | 0.3633333 | 0.3707667 | 0.3483333 | 0.3833333 | 0.37835 | 0.425184 | 0.38 | 0.0001317264 | 0.3683333
| Median |  | 0.38 | 0.3645417 | 0.40235 | 0.38 | 0.34 | 0.31 | 0.374 | 0.38105 | 0.362 | 0.37875 | 0.36 | 0.35 | 0.36 | 0.35 | 0.36 | 0.371 | 0.35 | 0.38 | 0.3795 | 0.4245835 | 0.38 | 0.0001210828 | 0.37
| Std Dev. |  | 6.080942e-17 | 0.003709858 | 0.003302524 | 0.005163978 | 0.01722401 | 0.01414214 | 0.001414214 | 0.002046868 | 0.008016649 | 0.008412233 | 0.004082483 | 0.007527727 | 0.004082483 | 0.007527727 | 0.005163978 | 0.002294922 | 0.004082483 | 0.005163978 | 0.007273239 | 0.003316555 | 6.080942e-17 | 2.490561e-05 | 0.004082483
| Rel.Std.Dev. |  | 1.6e-14% | 1.022% | 0.8227% | 1.347% | 5.091% | 4.562% | 0.3781% | 0.5377% | 2.229% | 2.225% | 1.129% | 2.161% | 1.139% | 2.161% | 1.421% | 0.619% | 1.172% | 1.347% | 1.922% | 0.78% | 1.6e-14% | 18.91% | 1.108%
| PDM3 |  | 3.152% | -1.441% | 8.97% | 4.057% | -8.158% | -15.85% | 1.523% | 3.338% | -2.367% | 2.641% | -1.825% | -5.444% | -2.729% | -5.444% | -1.372% | 0.6456% | -5.444% | 4.057% | 2.704% | 15.42% | 3.152% | -99.96% | -0.0149%
| Z-Score (Absolute) |  | 0.67 | 0.3 | 1.91 | 0.87 | 1.73 | 3.37 | 0.33 | 0.71 | 0.5 | 0.57 | 0.39 | 1.16 | 0.58 | 1.16 | 0.29 | 0.14 | 1.16 | 0.87 | 0.58 | 3.29 | 0.67 | 21.28 | 0
| Analytical results for Mn in OREAS 470 (Certified Value 0.008 wt.%) | [27 empty] | Certified
Mn | Round | Replicate | Lab | Lab | Lab | Lab | Lab | Lab | Lab | Lab | Lab | Lab | Lab | Lab | Lab | Lab | Lab | Lab | Lab | Lab | Lab | Lab | Lab | Lab | Lab |  |  |  | 1
| No | No | 01 | 02 | 03 | 04 | 06 | 07 | 08 | 09 | 10 | 11 | 12 | 13 | 14 | 15 | 16 | 18 | 19 | 20 | 21 | 24 | 25 | 26 | 27 |  |  |  | wt.%
|  |  | 4A*OES/MS | 4A*MS | 4A*OES/MS | 4A*OES/MS | 4A*OES/MS | 4A*MS | 4A*OES | 4A*OES | 4A*OES | 4A*MS | 4A*MS | 4A*MS | 4A*MS | 4A*MS | 4A*MS | 4A*OES | 4A*MS | 4A*MS | 4A*MS | 4A*OES | 4A*OES | 4A*OES | 4A*MS |  |  |  | 3
3
| 1 | 1 | 0.0076 | 0.007759828 | 0.0083 | 0.00824 | < 0.01 | 0.0074 | 0.0079 | 0.0079 | 0.0075 | 0.0075 | 0.008 | 0.0074 | 0.0075 | 0.0076 | 0.0079 | 0.0079 | 0.0074 | 0.0084 | 0.0092 | 0.007361 | 0.008 | 0.01045823 | 0.0079 |  |  |  | 1
| 1 | 2 | 0.008 | 0.007618962 | 0.0085 | 0.0083 | < 0.01 | 0.0077 | 0.0079 | 0.008 | 0.0074 | 0.0077 | 0.008 | 0.0075 | 0.0077 | 0.0076 | 0.0078 | 0.0079 | 0.0073 | 0.0088 | 0.01035 | 0.007359 | 0.0079 | 0.01042408 | 0.0079 |  |  |  | #N/A
| 1 | 3 | 0.0078 | 0.007665547 | 0.0085 | 0.00822 | < 0.01 | 0.0076 | 0.0079 | 0.0079 | 0.0075 | 0.0078 | 0.0082 | 0.0074 | 0.0078 | 0.0079 | 0.008 | 0.0078 | 0.0076 | 0.0087 | 0.0092 | 0.007433 | 0.008 | 0.01062619 | 0.0079 |  |  |  | 16
| 1 | 4 | 0.0078 | 0.007723882 | 0.0083 | 0.00835 | < 0.01 | 0.0078 | 0.0081 | 0.0079 | 0.0075 | 0.0078 | 0.008 | 0.0075 | 0.0077 | 0.0079 | 0.0077 | 0.0078 | 0.0072 | 0.0084 | 0.0092 | 0.007537 | 0.0079 | 0.01044254 | 0.0079 |  |  |  | 0.007796618
| 1 | 5 | 0.0077 | 0.007528266 | 0.0083 | 0.00819 | < 0.01 | 0.0076 | 0.008 | 0.0078 | 0.0071 | 0.008 | 0.0081 | 0.0076 | 0.0076 | 0.0079 | 0.0077 | 0.0078 | 0.0074 | 0.0086 | 0.0092 | 0.0074 | 0.0081 | 0.01069905 | 0.0078 |  |  |  | 118
| 1 | 6 | 0.008 | 0.007672914 | 0.0089 | 0.00849 | < 0.01 | 0.0075 | 0.0079 | 0.0079 | 0.0074 | 0.0079 | 0.0081 | 0.0076 | 0.0076 | 0.0078 | 0.0078 | 0.0077 | 0.0074 | 0.0087 | 0.01035 | 0.007425 | 0.0079 | 0.0104605 | 0.0079
| Mean |  | 0.007816667 | 0.007661567 | 0.008466667 | 0.008298333 |  | 0.0076 | 0.00795 | 0.0079 | 0.0074 | 0.007783333 | 0.008066667 | 0.0075 | 0.00765 | 0.007783333 | 0.007816667 | 0.007816667 | 0.007383333 | 0.0086 | 0.009583333 | 0.007419167 | 0.007966667 | 0.01051843 | 0.007883333
| Median |  | 0.0078 | 0.007669231 | 0.0084 | 0.00827 |  | 0.0076 | 0.0079 | 0.0079 | 0.00745 | 0.0078 | 0.00805 | 0.0075 | 0.00765 | 0.00785 | 0.0078 | 0.0078 | 0.0074 | 0.00865 | 0.0092 | 0.0074125 | 0.00795 | 0.01045937 | 0.0079
| Std Dev. |  | 0.0001602082 | 8.156887e-05 | 0.000233809 | 0.0001101665 |  | 0.0001414214 | 8.3666e-05 | 6.324555e-05 | 0.0001549193 | 0.0001722401 | 8.164966e-05 | 8.944272e-05 | 0.0001048809 | 0.000147196 | 0.0001169045 | 7.527727e-05 | 0.000132916 | 0.000167332 | 0.0005938574 | 6.554515e-05 | 8.164966e-05 | 0.0001147843 | 4.082483e-05
| Rel.Std.Dev. |  | 2.05% | 1.065% | 2.762% | 1.328% |  | 1.861% | 1.052% | 0.8006% | 2.094% | 2.213% | 1.012% | 1.193% | 1.371% | 1.891% | 1.496% | 0.963% | 1.8% | 1.946% | 6.197% | 0.8835% | 1.025% | 1.091% | 0.5179%
| PDM3 |  | 0.2572% | -1.732% | 8.594% | 6.435% |  | -2.522% | 1.967% | 1.326% | -5.087% | -0.1704% | 3.464% | -3.804% | -1.881% | -0.1704% | 0.2572% | 0.2572% | -5.301% | 10.3% | 22.92% | -4.841% | 2.181% | 34.91% | 1.112%
| Z-Score (Absolute) |  | 0 | 0.48 | 2.02 | 1.5 | 8.77 | 0.67 | 0.41 | 0.26 | 1.3 | 0.1 | 0.78 | 0.99 | 0.52 | 0.1 | 0 | 0 | 1.35 | 2.44 | 5.5 | 1.24 | 0.47 | 8.41 | 0.21
| Analytical results for Mo in OREAS 470 (Certified Value 1.65 ppm) | [27 empty] | Certified
Mo | Round | Replicate | Lab | Lab | Lab | Lab | Lab | Lab | Lab | Lab | Lab | Lab | Lab | Lab | Lab | Lab | Lab | Lab | Lab | Lab | Lab | Lab | Lab | Lab | Lab | Lab |  |  | 1
| No | No | 01 | 02 | 03 | 04 | 06 | 07 | 08 | 09 | 10 | 11 | 12 | 13 | 14 | 15 | 16 | 17 | 18 | 19 | 20 | 21 | 24 | 25 | 26 | 27 |  |  | ppm
|  |  | 4A*OES/MS | 4A*MS | 4A*OES/MS | 4A*OES/MS | 4A*OES/MS | 4A*MS | 4A*MS | 4A*MS | 4A*MS | 4A*MS | 4A*MS | 4A*MS | 4A*MS | 4A*MS | 4A*MS | 4A*MS | 4A*MS | 4A*MS | 4A*MS | 4A*MS | 4A*MS | 4A*OES | 4A*MS | 4A*MS |  |  | 2
3
| 1 | 1 | 2 | < 10 | 2.7 | 1.74 | 1.6 | 5.21 | 1.6 | 1.7 | 2.35 | 1.7 | 1.65 | 1.59 | 1.56 | 1.64 | 1.6 | 1.59983 | 1.8 | 1.53 | 1.64 | 1.639 | 1.20336447 | 1.71 | 1.193555 | 1.92 |  |  | 1
| 1 | 2 | 2 | < 10 | 2.8 | 1.77 | 1.59 | 4.83 | 1.6 | 1.8 | 2.22 | 1.7 | 1.62 | 1.68 | 1.57 | 1.59 | 1.61 | 1.58855 | 1.7 | 1.59 | 1.74 | 1.721 | 1.22899733 | 1.68 | 1.252232 | 1.89 |  |  | #N/A
| 1 | 3 | 2 | < 10 | 2.9 | 1.71 | 1.54 | 4.78 | 1.7 | 1.6 | 2.28 | 1.7 | 1.88 | 1.58 | 1.77 | 1.69 | 1.58 | 1.62164 | 1.6 | 1.6 | 1.71 | 1.681 | 1.25587986 | 1.7 | 1.25046 | 1.89 |  |  | 16
| 1 | 4 | 2 | < 10 | 3 | 1.68 | 1.64 | 5.06 | 1.6 | 1.7 | 2.39 | 1.8 | 1.63 | 1.62 | 1.53 | 1.74 | 1.62 | 1.52028 | 1.8 | 1.57 | 1.62 | 1.663 | 1.28510047 | 1.7 | 1.172955 | 2 |  |  | 1.654545
| 1 | 5 | 2 | < 10 | 2.8 | 1.68 | 1.56 | 5.33 | 1.7 | 1.7 | 2.17 | 1.8 | 1.66 | 1.64 | 1.62 | 1.64 | 1.54 | 1.5747 | 1.7 | 1.66 | 1.68 | 1.698 | 1.21042844 | 1.73 | 1.432708 | 1.92 |  |  | 119
| 1 | 6 | 2 | < 10 | 3 | 1.7 | 1.68 | 4.83 | 1.6 | 1.6 | 2.25 | 1.7 | 1.67 | 1.7 | 1.59 | 1.65 | 1.62 | 1.65034 | 1.7 | 1.6 | 1.69 | 1.703 | 1.20223177 | 1.69 | 1.366603 | 2.02
| Mean |  | 2 |  | 2.866667 | 1.713333 | 1.601667 | 5.006667 | 1.633333 | 1.683333 | 2.276667 | 1.733333 | 1.685 | 1.635 | 1.606667 | 1.658333 | 1.595 | 1.592557 | 1.716667 | 1.591667 | 1.68 | 1.684167 | 1.23100039 | 1.701667 | 1.278085 | 1.94
| Median |  | 2 |  | 2.85 | 1.705 | 1.595 | 4.945 | 1.6 | 1.7 | 2.265 | 1.7 | 1.655 | 1.63 | 1.58 | 1.645 | 1.605 | 1.59419 | 1.7 | 1.595 | 1.685 | 1.6895 | 1.219712885 | 1.7 | 1.251346 | 1.92
| Std Dev. |  | 0 |  | 0.121106 | 0.03559026 | 0.05154286 | 0.2291433 | 0.05163978 | 0.07527727 | 0.08189424 | 0.05163978 | 0.09731393 | 0.04806246 | 0.08547904 | 0.05115336 | 0.03082207 | 0.04426395 | 0.07527727 | 0.04262237 | 0.04427189 | 0.0296676 | 0.03335986 | 0.01722401 | 0.1013634 | 0.05621388
| Rel.Std.Dev. |  | 0% |  | 4.225% | 2.077% | 3.218% | 4.577% | 3.162% | 4.472% | 3.597% | 2.979% | 5.775% | 2.94% | 5.32% | 3.085% | 1.932% | 2.779% | 4.385% | 2.678% | 2.635% | 1.762% | 2.71% | 1.012% | 7.931% | 2.898%
| PDM3 |  | 20.88% |  | 73.26% | 3.553% | -3.196% | 202.6% | -1.282% | 1.74% | 37.6% | 4.762% | 1.841% | -1.181% | -2.894% | 0.229% | -3.599% | -3.747% | 3.755% | -3.8% | 1.538% | 1.79% | -25.6% | 2.848% | -22.75% | 17.25%
| Z-Score (Absolute) |  | NA | 29.17 | 10.41 | 0.26 | 0.72 | 29.23 | 0.44 | 0 | 5.22 | 0.44 | 0.01 | 0.43 | 0.67 | 0.22 | 0.78 | 0.8 | 0.29 | 0.81 | 0.03 | 0.01 | 3.98 | 0.16 | 3.56 | 2.26
Results from laboratory 1 were removed due to their 1 ppm reading resolution.
| Analytical results for Na in OREAS 470 (Certified Value 0.359 wt.%) | [27 empty] | Certified
Na | Round | Replicate | Lab | Lab | Lab | Lab | Lab | Lab | Lab | Lab | Lab | Lab | Lab | Lab | Lab | Lab | Lab | Lab | Lab | Lab | Lab | Lab | Lab | Lab | Lab |  |  |  | 1
| No | No | 01 | 02 | 03 | 04 | 06 | 07 | 08 | 09 | 10 | 11 | 12 | 13 | 14 | 15 | 16 | 18 | 19 | 20 | 21 | 24 | 25 | 26 | 27 |  |  |  | wt.%
|  |  | 4A*OES/MS | 4A*MS | 4A*OES/MS | 4A*OES/MS | 4A*OES/MS | 4A*MS | 4A*OES | 4A*OES | 4A*OES | 4A*MS | 4A*MS | 4A*MS | 4A*MS | 4A*MS | 4A*MS | 4A*MS | 4A*MS | 4A*MS | 4A*OES | 4A*OES | 4A*OES | 4A*OES | 4A*MS |  |  |  | 3
3
| 1 | 1 | 0.35 | 0.35459082 | 0.3149 | 0.37 | 0.36 | 0.38 | 0.354 | 0.3575 | 0.397 | 0.3489 | 0.37 | 0.34 | 0.35 | 0.35 | 0.37 | 0.3667 | 0.367 | 0.369 | 0.335 | 0.3388815 | 0.35 | 0.01232857 | 0.46 |  |  |  | 1
| 1 | 2 | 0.36 | 0.35142855 | 0.3172 | 0.38 | 0.35 | 0.38 | 0.36 | 0.3586 | 0.401 | 0.355 | 0.37 | 0.34 | 0.36 | 0.35 | 0.37 | 0.3624 | 0.371 | 0.378 | 0.334 | 0.3353715 | 0.35 | 0.01236405 | 0.47 |  |  |  | #N/A
| 1 | 3 | 0.36 | 0.35358064 | 0.3159 | 0.37 | 0.36 | 0.37 | 0.356 | 0.3612 | 0.398 | 0.3559 | 0.37 | 0.34 | 0.35 | 0.36 | 0.37 | 0.3672 | 0.372 | 0.378 | 0.33 | 0.3392325 | 0.36 | 0.01285768 | 0.46 |  |  |  | 16
| 1 | 4 | 0.36 | 0.35226745 | 0.3138 | 0.38 | 0.36 | 0.38 | 0.35 | 0.3585 | 0.423 | 0.3595 | 0.37 | 0.35 | 0.35 | 0.36 | 0.37 | 0.3706 | 0.369 | 0.366 | 0.323 | 0.3390219 | 0.36 | 0.01294275 | 0.46 |  |  |  | 0.358742
| 1 | 5 | 0.36 | 0.34781937 | 0.3181 | 0.37 | 0.35 | 0.38 | 0.357 | 0.3547 | 0.381 | 0.3712 | 0.37 | 0.35 | 0.35 | 0.36 | 0.36 | 0.3707 | 0.37 | 0.373 | 0.346 | 0.3386358 | 0.35 | 0.01263684 | 0.47 |  |  |  | 120
| 1 | 6 | 0.36 | 0.34969892 | 0.3198 | 0.38 | 0.36 | 0.38 | 0.353 | 0.3569 | 0.402 | 0.3635 | 0.37 | 0.35 | 0.36 | 0.36 | 0.36 | 0.367 | 0.378 | 0.379 | 0.331 | 0.3414672 | 0.35 | 0.0124027 | 0.48
| Mean |  | 0.3583333 | 0.3515643 | 0.3166167 | 0.375 | 0.3566667 | 0.3783333 | 0.355 | 0.3579 | 0.4003333 | 0.359 | 0.37 | 0.345 | 0.3533333 | 0.3566667 | 0.3666667 | 0.3674333 | 0.3711667 | 0.3738333 | 0.3331667 | 0.3387684 | 0.3533333 | 0.01258876 | 0.4666667
| Median |  | 0.36 | 0.351848 | 0.31655 | 0.375 | 0.36 | 0.38 | 0.355 | 0.358 | 0.3995 | 0.3577 | 0.37 | 0.345 | 0.35 | 0.36 | 0.37 | 0.3671 | 0.3705 | 0.3755 | 0.3325 | 0.3389517 | 0.35 | 0.01251977 | 0.465
| Std Dev. |  | 0.004082483 | 0.002499698 | 0.002194007 | 0.005477226 | 0.005163978 | 0.004082483 | 0.003464102 | 0.002151279 | 0.01347096 | 0.007706621 | 6.080942e-17 | 0.005477226 | 0.005163978 | 0.005163978 | 0.005163978 | 0.003059847 | 0.003763863 | 0.005419102 | 0.007574079 | 0.001956143 | 0.005163978 | 0.0002656155 | 0.008164966
| Rel.Std.Dev. |  | 1.139% | 0.711% | 0.693% | 1.461% | 1.448% | 1.079% | 0.9758% | 0.6011% | 3.365% | 2.147% | 1.643e-14% | 1.588% | 1.462% | 1.448% | 1.408% | 0.8328% | 1.014% | 1.45% | 2.273% | 0.5774% | 1.462% | 2.11% | 1.75%
| PDM3 |  | -0.1139% | -2.001% | -11.74% | 4.532% | -0.5785% | 5.461% | -1.043% | -0.2347% | 11.59% | 0.07191% | 3.138% | -3.831% | -1.508% | -0.5785% | 2.209% | 2.423% | 3.463% | 4.207% | -7.129% | -5.568% | -1.508% | -96.49% | 30.08%
| Z-Score (Absolute) |  | 0.02 | 0.35 | 2.3 | 0.95 | 0.07 | 1.14 | 0.16 | 0 | 2.36 | 0.06 | 0.67 | 0.72 | 0.25 | 0.07 | 0.49 | 0.53 | 0.74 | 0.89 | 1.38 | 1.07 | 0.25 | 19.24 | 6.06
| Analytical results for Nb in OREAS 470 (Certified Value 10.1 ppm) | [27 empty] | Certified
Nb | Round | Replicate | Lab | Lab | Lab | Lab | Lab | Lab | Lab | Lab | Lab | Lab | Lab | Lab | Lab | Lab | Lab | Lab | Lab | Lab | Lab | Lab | Lab | Lab | Lab | Lab | Lab |  | 1
| No | No | 01 | 02 | 03 | 04 | 06 | 07 | 08 | 09 | 10 | 11 | 12 | 13 | 14 | 15 | 16 | 17 | 18 | 19 | 20 | 21 | 24 | 25 | 26 | 27 | 29 |  | ppm
|  |  | 4A*OES/MS | 4A*MS | 4A*OES/MS | 4A*OES/MS | 4A*OES/MS | 4A*MS | 4A*MS | 4A*MS | 4A*MS | 4A*MS | 4A*MS | 4A*MS | 4A*MS | 4A*MS | 4A*MS | 4A*MS | 4A*MS | 4A*MS | 4A*MS | 4A*MS | 4A*MS | 4A*OES | 4A*MS | 4A*MS | 4A*MS |  | 1
2
| 1 | 1 | 9.5 | 9.248952 | 5.9 | 8.4 | 10.4 | 22.4 | 8.1 | 8.78 | 9.8 | 10.07 | 10.5 | 10.3 | 9.9 | 9.6 | 10.9 | 11.66575 | 9.61 | 9.9 | 10.31 | 9.097 | 15.3273684 | 11.6 | 10.45694 | 10.4 | 10.89 |  | 1
| 1 | 2 | 8.7 | 9.321616 | 5.98 | 8.9 | 10.1 | 21.7 | 8.4 | 9.6 | 9.3 | 9.11 | 10.5 | 10.3 | 10.5 | 9.4 | 10.4 | 11.45198 | 10.52 | 9.8 | 10.47 | 8.389 | 15.231202 | 11.4 | 10.62983 | 10.6 | 10.58 |  | #N/A
| 1 | 3 | 9.3 | 9.490021 | 5.72 | 8.1 | 10 | 22.4 | 8.3 | 9.34 | 9.8 | 8.95 | 10.1 | 10.2 | 10.1 | 10.2 | 10.4 | 11.47833 | 10.11 | 9.73 | 10.61 | 9.776 | 15.028591 | 11.4 | 11.02425 | 10.5 | 10.64 |  | 16
| 1 | 4 | 9.4 | 9.374819 | 5.62 | 8.2 | 12 | 20.3 | 8.1 | 9.8 | 10.4 | 8.75 | 10 | 9.9 | 10.2 | 9.9 | 10.2 | 11.55002 | 10 | 9.22 | 10.21 | 9.467 | 15.1059116 | 11.2 | 10.68487 | 10.1 | 10.66 |  | 10.05844
| 1 | 5 | 9.2 | 9.320304 | 6.34 | 8.7 | 9.8 | 22.4 | 8.1 | 8.66 | 10.2 | 9.93 | 10.3 | 10.1 | 10.2 | 10.1 | 10.4 | 11.9066 | 10.75 | 9.93 | 10.45 | 9.085 | 14.9513223 | 11.6 | 10.8091 | 10.2 | 10.74 |  | 121
| 1 | 6 | 9.5 | 9.258186 | 5.79 | 8.4 | 9.9 | 21 | 8.3 | 9.69 | 9.7 | 8.9 | 10.5 | 10.6 | 10.3 | 10.1 | 10.8 | 11.87622 | 10 | 10.02 | 10.6 | 10.513 | 14.814349 | 11.3 | 10.48823 | 10.2 | 10.53
| Mean |  | 9.266667 | 9.33565 | 5.891667 | 8.45 | 10.36667 | 21.7 | 8.216667 | 9.311667 | 9.866667 | 9.285 | 10.31667 | 10.23333 | 10.2 | 9.883333 | 10.51667 | 11.65482 | 10.165 | 9.766667 | 10.44167 | 9.387833 | 15.07646 | 11.41667 | 10.6822 | 10.33333 | 10.67333
| Median |  | 9.35 | 9.32096 | 5.845 | 8.4 | 10.05 | 22.05 | 8.2 | 9.47 | 9.8 | 9.03 | 10.4 | 10.25 | 10.2 | 10 | 10.4 | 11.607885 | 10.055 | 9.85 | 10.46 | 9.282 | 15.0672513 | 11.4 | 10.65735 | 10.3 | 10.65
| Std Dev. |  | 0.3011091 | 0.0886726 | 0.2539619 | 0.3016621 | 0.8262364 | 0.8854377 | 0.132916 | 0.4843312 | 0.388158 | 0.5673711 | 0.2228602 | 0.233809 | 0.2 | 0.3188521 | 0.271416 | 0.1978921 | 0.4083503 | 0.2863331 | 0.158293 | 0.7206803 | 0.1867729 | 0.1602082 | 0.2117634 | 0.1966384 | 0.1280104
| Rel.Std.Dev. |  | 3.249% | 0.9498% | 4.311% | 3.57% | 7.97% | 4.08% | 1.618% | 5.201% | 3.934% | 6.111% | 2.16% | 2.285% | 1.961% | 3.226% | 2.581% | 1.698% | 4.017% | 2.932% | 1.516% | 7.677% | 1.239% | 1.403% | 1.982% | 1.903% | 1.199%
| PDM3 |  | -7.872% | -7.186% | -41.43% | -15.99% | 3.064% | 115.7% | -18.31% | -7.424% | -1.907% | -7.689% | 2.567% | 1.739% | 1.407% | -1.741% | 4.556% | 15.87% | 1.059% | -2.901% | 3.81% | -6.667% | 49.89% | 13.5% | 6.201% | 2.733% | 6.113%
| Z-Score (Absolute) |  | 1.31 | 1.21 | 6.02 | 2.45 | 0.23 | 16.04 | 2.77 | 1.24 | 0.47 | 1.28 | 0.16 | 0.05 | 0 | 0.44 | 0.44 | 2.03 | 0.05 | 0.61 | 0.34 | 1.14 | 6.82 | 1.7 | 0.67 | 0.19 | 0.66
| Analytical results for Nd in OREAS 470 (Certified Value 44.1 ppm) | [27 empty] | Certified
Nd | Round | Replicate | Lab | Lab | Lab | Lab | Lab | Lab | Lab | Lab | Lab | Lab | Lab | Lab | Lab | Lab | Lab | Lab | Lab | Lab | Lab | Lab | Lab | Lab | Lab | Lab | Lab |  | 1
| No | No | 01 | 02 | 03 | 04 | 06 | 07 | 08 | 09 | 10 | 11 | 12 | 13 | 14 | 15 | 16 | 17 | 18 | 19 | 20 | 21 | 22 | 24 | 26 | 27 | 29 |  | ppm
|  |  | 4A*OES/MS | 4A*MS | 4A*OES/MS | 4A*OES/MS | 4A*OES/MS | 4A*MS | 4A*MS | 4A*MS | 4A*MS | 4A*MS | 4A*MS | 4A*MS | 4A*MS | 4A*MS | 4A*MS | 4A*MS | 4A*MS | 4A*MS | 4A*MS | 4A*OES/MS | 4A*MS | 4A*MS | 4A*MS | 4A*MS | 4A*MS |  | 1
2
| 1 | 1 | 42.3 | 42.00722 | 43.12 | 45.1 | 48.8349 | 44 | 43.3 | 46.26 | 45.7 | 46.13 | 47.4 | 50.1 | 44.8 | 44.1 | 46.7 | 41.84578 | 43.83 | 33.4 | 47.7 | 44.229 | 36.14981 | 42.0049236 | 42.96612 | 42.6 | 39.14 |  | 1
| 1 | 2 | 42.9 | 42.07189 | 42.54 | 48.1 | 45.38725 | 44.4 | 41.5 | 45.97 | 45.8 | 45.53 | 46.4 | 51 | 46.3 | 42.6 | 45.8 | 41.30339 | 44.81 | 35.7 | 47.9 | 43.31 | 37.69913 | 41.2525607 | 42.41776 | 40.5 | 38.46 |  | #N/A
| 1 | 3 | 41.1 | 41.96959 | 41.76 | 46.9 | 43.36312 | 44.5 | 42.3 | 44.96 | 47.6 | 45.1 | 46.3 | 48.4 | 45.1 | 45.6 | 45.3 | 41.29843 | 44.66 | 36 | 48.1 | 44.793 | 40.85041 | 41.3842204 | 43.92582 | 42.5 | 40.24 |  | 16
| 1 | 4 | 41.6 | 41.86867 | 42.67 | 44.1 | 51.33511 | 44.6 | 42.2 | 45.33 | 50 | 45.12 | 46.2 | 50.6 | 44.8 | 47.1 | 46.9 | 41.79481 | 44.54 | 33.1 | 46.8 | 40.164 | 38.96282 | 41.238915 | 41.56382 | 41.2 | 36.95 |  | 44.12897
| 1 | 5 | 42.5 | 41.76506 | 47.61 | 48.3 | 43.44787 | 44.5 | 43.4 | 45.51 | 45.1 | 45.02 | 45.7 | 52.2 | 46.2 | 45 | 44.9 | 41.98537 | 44.46 | 38.1 | 47.8 | 44.826 | 37.00543 | 41.0974559 | 44.07371 | 42.1 | 38.94 |  | 122
| 1 | 6 | 41.6 | 41.79915 | 44.64 | 47.3 | 49.42111 | 44.6 | 43 | 45.91 | 46.2 | 45.03 | 47.1 | 50.7 | 44.3 | 46.1 | 46.8 | 42.56361 | 44.14 | 34.8 | 48.9 | 43.362 | 38.47117 | 41.2637231 | 43.04178 | 42.4 | 37.22
| Mean |  | 42 | 41.9136 | 43.72333 | 46.63333 | 46.96489 | 44.43333 | 42.61667 | 45.65667 | 46.73333 | 45.32167 | 46.51667 | 50.5 | 45.25 | 45.08333 | 46.06667 | 41.798565 | 44.40667 | 35.18333 | 47.86667 | 43.44733 | 38.18979 | 41.37363 | 42.99817 | 41.88333 | 38.49167
| Median |  | 41.95 | 41.91913 | 42.895 | 47.1 | 47.11107 | 44.5 | 42.65 | 45.71 | 46 | 45.11 | 46.35 | 50.65 | 44.95 | 45.3 | 46.25 | 41.820295 | 44.5 | 35.25 | 47.85 | 43.7955 | 38.08515 | 41.2581419 | 43.00395 | 42.25 | 38.7
| Std Dev. |  | 0.6752777 | 0.1217655 | 2.129551 | 1.686021 | 3.360353 | 0.2250926 | 0.7413951 | 0.4774795 | 1.806285 | 0.43879 | 0.6242329 | 1.245793 | 0.8167007 | 1.581666 | 0.8547904 | 0.4728143 | 0.3608693 | 1.849775 | 0.6772493 | 1.739481 | 1.646852 | 0.3224287 | 0.9396264 | 0.8471521 | 1.23878
| Rel.Std.Dev. |  | 1.608% | 0.2905% | 4.871% | 3.615% | 7.155% | 0.5066% | 1.74% | 1.046% | 3.865% | 0.9682% | 1.342% | 2.467% | 1.805% | 3.508% | 1.856% | 1.131% | 0.8126% | 5.258% | 1.415% | 4.004% | 4.312% | 0.7793% | 2.185% | 2.023% | 3.218%
| PDM3 |  | -4.824% | -5.02% | -0.9192% | 5.675% | 6.426% | 0.6897% | -3.427% | 3.462% | 5.902% | 2.703% | 5.411% | 14.44% | 2.54% | 2.163% | 4.391% | -5.281% | 0.6293% | -20.27% | 8.47% | -1.545% | -13.46% | -6.244% | -2.562% | -5.089% | -12.77%
| Z-Score (Absolute) |  | 0.73 | 0.75 | 0.21 | 0.67 | 0.77 | 0.01 | 0.54 | 0.38 | 0.7 | 0.28 | 0.64 | 1.85 | 0.26 | 0.2 | 0.5 | 0.79 | 0 | 2.79 | 1.05 | 0.29 | 1.88 | 0.92 | 0.43 | 0.76 | 1.79
| Analytical results for Ni in OREAS 470 (Certified Value 20 ppm) | [27 empty] | Certified
Ni | Round | Replicate | Lab | Lab | Lab | Lab | Lab | Lab | Lab | Lab | Lab | Lab | Lab | Lab | Lab | Lab | Lab | Lab | Lab | Lab | Lab | Lab | Lab | Lab | Lab | Lab |  |  | 1
| No | No | 01 | 02 | 03 | 04 | 06 | 07 | 08 | 09 | 10 | 11 | 12 | 13 | 14 | 15 | 16 | 17 | 18 | 19 | 20 | 21 | 24 | 25 | 26 | 27 |  |  | ppm
|  |  | 4A*OES/MS | 4A*MS | 4A*OES/MS | 4A*OES/MS | 4A*OES/MS | 4A*MS | 4A*OES | 4A*MS | 4A*MS | 4A*MS | 4A*MS | 4A*MS | 4A*MS | 4A*MS | 4A*MS | 4A*MS | 4A*MS | 4A*MS | 4A*MS | 4A*MS | 4A*OES | 4A*OES | 4A*OES | 4A*MS |  |  | 1
2
| 1 | 1 | 21 | 19.87473 | 21.3 | 19.4 | 18.7 | 19.3 | 20 | 20.7 | 31 | 19.1 | 20.8 | 19 | 19.6 | 19.1 | 20.4 | 18.21071 | 20.5 | 19.4 | 20.5 | 22.878 | 20.34 | 21.4 | 12.89882 | 20.1 |  |  | 1
| 1 | 2 | 22 | 19.62219 | 21.2 | 20.1 | 18.3 | 19.3 | 20 | 20.8 | 30 | 19.3 | 21 | 19.5 | 20.4 | 18.6 | 19.9 | 19.23638 | 20.6 | 20.1 | 20.9 | 18.765 | 20.84 | 21.1 | 13.06699 | 19.6 |  |  | #N/A
| 1 | 3 | 21 | 19.70091 | 21.3 | 19.6 | 18.3 | 19.4 | 20 | 20.5 | 32 | 19.3 | 20.9 | 18.9 | 24.7 | 19.8 | 20.1 | 19.12571 | 20.5 | 21 | 20.9 | 21.672 | 19.29 | 21 | 13.41808 | 19.8 |  |  | 16
| 1 | 4 | 21 | 19.53338 | 21.3 | 20 | 18.5 | 19.6 | 20 | 20.7 | 34 | 19.6 | 20.3 | 18.6 | 20 | 19.7 | 21 | 19.13855 | 20.6 | 20.1 | 20.5 | 18.585 | 19.29 | 21.1 | 12.78274 | 20 |  |  | 19.98608
| 1 | 5 | 21 | 19.02821 | 21.6 | 19.4 | 17.8 | 18.8 | 20 | 20.7 | 30 | 20.2 | 21 | 19.2 | 20.4 | 19.4 | 20.2 | 18.39262 | 20.4 | 21.8 | 20.7 | 18.649 | 19.49 | 21.2 | 13.41874 | 19.6 |  |  | 123
| 1 | 6 | 23 | 19.04009 | 21.6 | 19.9 | 18.4 | 19.1 | 20 | 20.1 | 30 | 19.6 | 21.2 | 19.6 | 20.1 | 19.4 | 19.9 | 19.52872 | 20.6 | 19.1 | 20.8 | 18.849 | 19.94 | 21 | 12.97084 | 19.8
| Mean |  | 21.5 | 19.46659 | 21.38333 | 19.73333 | 18.33333 | 19.25 | 20 | 20.58333 | 31.16667 | 19.51667 | 20.86667 | 19.13333 | 20.86667 | 19.33333 | 20.25 | 18.93878 | 20.53333 | 20.25 | 20.71667 | 19.89967 | 19.865 | 21.13333 | 13.0927 | 19.81667
| Median |  | 21 | 19.57779 | 21.3 | 19.75 | 18.35 | 19.3 | 20 | 20.7 | 30.5 | 19.45 | 20.95 | 19.1 | 20.25 | 19.4 | 20.15 | 19.13213 | 20.55 | 20.1 | 20.75 | 18.807 | 19.715 | 21.1 | 13.01892 | 19.8
| Std Dev. |  | 0.83666 | 0.3533377 | 0.1722401 | 0.3076795 | 0.3011091 | 0.2738613 | 0 | 0.2562551 | 1.602082 | 0.3868678 | 0.3076795 | 0.3777124 | 1.901228 | 0.4366539 | 0.4135215 | 0.5176529 | 0.08164966 | 1.005485 | 0.1834848 | 1.881251 | 0.6298809 | 0.1505545 | 0.2688313 | 0.2041241
| Rel.Std.Dev. |  | 3.891% | 1.815% | 0.8055% | 1.559% | 1.642% | 1.423% | 0% | 1.245% | 5.14% | 1.982% | 1.475% | 1.974% | 9.111% | 2.259% | 2.042% | 2.733% | 0.3976% | 4.965% | 0.8857% | 9.454% | 3.171% | 0.7124% | 2.053% | 1.03%
| PDM3 |  | 7.575% | -2.599% | 6.991% | -1.265% | -8.269% | -3.683% | 0.06964% | 2.988% | 55.94% | -2.349% | 4.406% | -4.267% | 4.406% | -3.266% | 1.321% | -5.24% | 2.738% | 1.321% | 3.655% | -0.4324% | -0.6058% | 5.74% | -34.49% | -0.8477%
| Z-Score (Absolute) |  | 1.61 | 0.41 | 1.5 | 0.15 | 1.55 | 0.63 | NA | 0.7 | NA | 0.36 | 0.98 | 0.75 | 0.98 | 0.55 | 0.37 | 0.94 | 0.65 | 0.37 | 0.83 | 0.02 | 0.02 | 1.25 | 6.77 | 0.07
Results from laboratories 8 and 10 were removed due to their 1 ppm reading resolution.
| Analytical results for P in OREAS 470 (Certified Value 0.036 wt.%) | [27 empty] | Certified
P | Round | Replicate | Lab | Lab | Lab | Lab | Lab | Lab | Lab | Lab | Lab | Lab | Lab | Lab | Lab | Lab | Lab | Lab | Lab | Lab | Lab | Lab | Lab | Lab | Lab |  |  |  | 1
| No | No | 01 | 02 | 03 | 04 | 06 | 07 | 08 | 09 | 10 | 11 | 12 | 13 | 14 | 15 | 16 | 18 | 19 | 20 | 21 | 24 | 25 | 26 | 27 |  |  |  | wt.%
|  |  | 4A*OES/MS | 4A*MS | 4A*OES/MS | 4A*OES/MS | 4A*OES/MS | 4A*MS | 4A*OES | 4A*OES | 4A*OES | 4A*MS | 4A*MS | 4A*MS | 4A*MS | 4A*MS | 4A*MS | 4A*MS | 4A*MS | 4A*MS | 4A*OES | 4A*OES | 4A*OES | 4A*OES | 4A*MS |  |  |  | 3
3
| 1 | 1 | 0.039 | 0.0355119 | 0.0373 | 0.0366 | 0.0325 | 0.0379 | 0.037 | 0.0356 | 0.036 | 0.0332 | 0.037 | 0.035 | 0.036 | 0.035 | 0.037 | 0.0361 | 0.036 | 0.036 | 0.039 | 0.0355403 | 0.04 | 0.001045694 | 0.0368 |  |  |  | 1
| 1 | 2 | 0.04 | 0.03540263 | 0.0376 | 0.0367 | 0.0328 | 0.0374 | 0.037 | 0.0362 | 0.037 | 0.034 | 0.037 | 0.036 | 0.036 | 0.035 | 0.037 | 0.0344 | 0.037 | 0.036 | 0.039 | 0.036149 | 0.04 | 0.001062983 | 0.0366 |  |  |  | #N/A
| 1 | 3 | 0.039 | 0.03547242 | 0.037 | 0.0367 | 0.0323 | 0.0366 | 0.037 | 0.0357 | 0.036 | 0.0345 | 0.038 | 0.035 | 0.036 | 0.037 | 0.037 | 0.0373 | 0.036 | 0.036 | 0.0351 | 0.0354759 | 0.04 | 0.001102425 | 0.0366 |  |  |  | 16
| 1 | 4 | 0.04 | 0.03612142 | 0.0358 | 0.0362 | 0.0341 | 0.0379 | 0.038 | 0.0358 | 0.038 | 0.0355 | 0.038 | 0.035 | 0.037 | 0.037 | 0.037 | 0.0353 | 0.036 | 0.036 | 0.0364 | 0.0358686 | 0.04 | 0.001068487 | 0.0364 |  |  |  | 0.03630596
| 1 | 5 | 0.039 | 0.0350072 | 0.0361 | 0.0354 | 0.0318 | 0.0352 | 0.037 | 0.0357 | 0.037 | 0.036 | 0.038 | 0.037 | 0.036 | 0.036 | 0.036 | 0.0367 | 0.037 | 0.036 | 0.0403 | 0.0353058 | 0.04 | 0.00108091 | 0.0364 |  |  |  | 124
| 1 | 6 | 0.04 | 0.03562488 | 0.0363 | 0.0368 | 0.0336 | 0.0363 | 0.037 | 0.0355 | 0.036 | 0.0352 | 0.037 | 0.036 | 0.036 | 0.036 | 0.036 | 0.0369 | 0.037 | 0.036 | 0.0351 | 0.0353394 | 0.04 | 0.001048823 | 0.0365
| Mean |  | 0.0395 | 0.03552341 | 0.03668333 | 0.0364 | 0.03285 | 0.03688333 | 0.03716667 | 0.03575 | 0.03666667 | 0.03473333 | 0.0375 | 0.03566667 | 0.03616667 | 0.036 | 0.03666667 | 0.03611667 | 0.0365 | 0.036 | 0.03748333 | 0.03561317 | 0.04 | 0.00106822 | 0.03655
| Median |  | 0.0395 | 0.03549216 | 0.03665 | 0.03665 | 0.03265 | 0.037 | 0.037 | 0.0357 | 0.0365 | 0.03485 | 0.0375 | 0.0355 | 0.036 | 0.036 | 0.037 | 0.0364 | 0.0365 | 0.036 | 0.0377 | 0.0355081 | 0.04 | 0.001065735 | 0.03655
| Std Dev. |  | 0.0005477226 | 0.0003610288 | 0.0007194906 | 0.0005329165 | 0.0008549854 | 0.001057198 | 0.0004082483 | 0.0002428992 | 0.0008164966 | 0.00103473 | 0.0005477226 | 0.0008164966 | 0.0004082483 | 0.0008944272 | 0.0005163978 | 0.001092551 | 0.0005477226 | 0 | 0.002239122 | 0.0003304354 | 0 | 2.117634e-05 | 0.0001516575
| Rel.Std.Dev. |  | 1.387% | 1.016% | 1.961% | 1.464% | 2.603% | 2.866% | 1.098% | 0.6794% | 2.227% | 2.979% | 1.461% | 2.289% | 1.129% | 2.485% | 1.408% | 3.025% | 1.501% | 0% | 5.974% | 0.9278% | 0% | 1.982% | 0.4149%
| PDM3 |  | 8.798% | -2.155% | 1.039% | 0.259% | -9.519% | 1.59% | 2.371% | -1.531% | 0.9935% | -4.332% | 3.289% | -1.761% | -0.3837% | -0.8427% | 0.9935% | -0.5214% | 0.5345% | -0.8427% | 3.243% | -1.908% | 10.17% | -97.06% | 0.6722%
| Z-Score (Absolute) |  | 3.22 | 0.91 | 0.29 | 0 | 3.68 | 0.5 | 0.8 | 0.67 | 0.28 | 1.73 | 1.14 | 0.76 | 0.24 | 0.41 | 0.28 | 0.29 | 0.1 | 0.41 | 1.12 | 0.82 | 3.73 | 36.65 | 0.16
| Analytical results for Pb in OREAS 470 (Certified Value 26.1 ppm) | [27 empty] | Certified
Pb | Round | Replicate | Lab | Lab | Lab | Lab | Lab | Lab | Lab | Lab | Lab | Lab | Lab | Lab | Lab | Lab | Lab | Lab | Lab | Lab | Lab | Lab | Lab | Lab | Lab | Lab |  |  | 1
| No | No | 01 | 02 | 03 | 04 | 06 | 07 | 08 | 09 | 10 | 11 | 12 | 13 | 14 | 15 | 16 | 17 | 18 | 19 | 20 | 21 | 24 | 25 | 26 | 27 |  |  | ppm
|  |  | 4A*OES/MS | 4A*MS | 4A*OES/MS | 4A*OES/MS | 4A*OES/MS | 4A*MS | 4A*MS | 4A*MS | 4A*MS | 4A*MS | 4A*MS | 4A*MS | 4A*MS | 4A*MS | 4A*MS | 4A*MS | 4A*OES | 4A*MS | 4A*MS | 4A*MS | 4A*OES | 4A*OES | 4A*MS | 4A*MS |  |  | 1
2
| 1 | 1 | 26 | 26.67697 | 24 | 26.4 | 25.2 | 23.8 | 27 | 27 | 31.5 | 25.2 | 28.4 | 27.5 | 25.9 | 24.8 | 28.1 | 26.31162 | 25 | 26.89 | 30.68 | 27.196 | 24.9825 | 25.8 | 23.75318 | 25.7 |  |  | 1
| 1 | 2 | 29 | 26.34355 | 24 | 27 | 23.9 | 25.9 | 27 | 26.3 | 29.7 | 26.6 | 28.1 | 28.6 | 25.4 | 24.6 | 26.3 | 26.35753 | 25 | 27.09 | 46.77 | 29.309 | 24.654 | 25.3 | 24.41708 | 24.9 |  |  | #N/A
| 1 | 3 | 27 | 25.99927 | 25 | 26.6 | 23.8 | 24.4 | 27 | 27 | 28.4 | 26.2 | 28.8 | 27.4 | 24.7 | 25.2 | 27.3 | 25.68492 | 25 | 28.3 | 29.66 | 28.267 | 25.5915 | 25.5 | 23.26042 | 25.1 |  |  | 16
| 1 | 4 | 27 | 26.39102 | 23 | 25.2 | 24.8 | 25.4 | 27 | 26.7 | 31.2 | 26.3 | 27.5 | 28 | 25.2 | 26.1 | 28 | 25.86028 | 24 | 27.58 | 28.93 | 28.016 | 26.673 | 25.4 | 23.6638 | 25.5 |  |  | 26.09134
| 1 | 5 | 26 | 25.95584 | 24 | 27.3 | 23.9 | 24.1 | 27 | 26.3 | 28.5 | 26.3 | 27.9 | 27.8 | 25.5 | 25.2 | 26.4 | 25.95864 | 25 | 28.48 | 29.97 | 28.671 | 25.4785 | 25.7 | 24.7724 | 25.8 |  |  | 125
| 1 | 6 | 27 | 25.88111 | 24 | 26.8 | 33.2 | 26.6 | 27 | 26.1 | 32.5 | 26.1 | 28.4 | 28.9 | 25.2 | 26.1 | 26.9 | 26.93233 | 24 | 26.73 | 30.93 | 27.753 | 26.0425 | 25.8 | 24.61334 | 25.3
| Mean |  | 27 | 26.20796 | 24 | 26.55 | 25.8 | 25.03333 | 27 | 26.56667 | 30.3 | 26.11667 | 28.18333 | 28.03333 | 25.31667 | 25.33333 | 27.16667 | 26.18422 | 24.66667 | 27.51167 | 32.82333 | 28.202 | 25.57033 | 25.58333 | 24.08004 | 25.38333
| Median |  | 27 | 26.17141 | 24 | 26.7 | 24.35 | 24.9 | 27 | 26.5 | 30.45 | 26.25 | 28.25 | 27.9 | 25.3 | 25.2 | 27.1 | 26.13513 | 25 | 27.335 | 30.325 | 28.1415 | 25.535 | 25.6 | 24.08513 | 25.4
| Std Dev. |  | 1.095445 | 0.3117093 | 0.6324555 | 0.7314369 | 3.669877 | 1.10755 | 0 | 0.388158 | 1.691153 | 0.4792355 | 0.4535049 | 0.6022181 | 0.3970726 | 0.6377042 | 0.7737355 | 0.4496798 | 0.5163978 | 0.7401464 | 6.870143 | 0.7345567 | 0.7256599 | 0.2136976 | 0.6048551 | 0.3488075
| Rel.Std.Dev. |  | 4.057% | 1.189% | 2.635% | 2.755% | 14.22% | 4.424% | 0% | 1.461% | 5.581% | 1.835% | 1.609% | 2.148% | 1.568% | 2.517% | 2.848% | 1.717% | 2.094% | 2.69% | 20.93% | 2.605% | 2.838% | 0.8353% | 2.512% | 1.374%
| PDM3 |  | 3.483% | 0.447% | -8.015% | 1.758% | -1.117% | -4.055% | 3.483% | 1.822% | 16.13% | 0.09706% | 8.018% | 7.443% | -2.969% | -2.905% | 4.121% | 0.356% | -5.46% | 5.444% | 25.8% | 8.089% | -1.997% | -1.947% | -7.709% | -2.714%
| Z-Score (Absolute) |  | 0.62 | 0.01 | 1.7 | 0.27 | 0.31 | 0.9 | 0.62 | 0.29 | 3.18 | 0.06 | 1.54 | 1.42 | 0.68 | 0.67 | 0.75 | 0.01 | 1.18 | 1.02 | 5.13 | 1.55 | 0.48 | 0.47 | 1.64 | 0.63
| Analytical results for Pr in OREAS 470 (Certified Value 12.9 ppm) | [27 empty] | Certified
Pr | Round | Replicate | Lab | Lab | Lab | Lab | Lab | Lab | Lab | Lab | Lab | Lab | Lab | Lab | Lab | Lab | Lab | Lab | Lab | Lab | Lab | Lab | Lab | Lab | Lab | Lab | Lab |  | 1
| No | No | 01 | 02 | 03 | 04 | 06 | 07 | 08 | 09 | 10 | 11 | 12 | 13 | 14 | 15 | 16 | 17 | 18 | 19 | 20 | 21 | 22 | 24 | 26 | 27 | 29 |  | ppm
|  |  | 4A*OES/MS | 4A*MS | 4A*OES/MS | 4A*OES/MS | 4A*OES/MS | 4A*MS | 4A*MS | 4A*MS | 4A*MS | 4A*MS | 4A*MS | 4A*MS | 4A*MS | 4A*MS | 4A*MS | 4A*MS | 4A*MS | 4A*MS | 4A*MS | 4A*OES/MS | 4A*MS | 4A*MS | 4A*MS | 4A*MS | 4A*MS |  | 1
2
| 1 | 1 | 12.2 | 12.08344 | 11.76 | 11.9 | 13.6117 | 12.83 | 11.9 | 13.16 | 14.05 | 13.05 | 14.1 | 13.9 | 13.35 | 12.5 | 13.5 | 11.51313 | 12.35 | 14.3 | 14 | 11.928 | 14.34572 | 10.6502026 | 12.45535 | 13.08 | 12.7 |  | 1
| 1 | 2 | 12.7 | 12.14239 | 11.53 | 12.6 | 12.64011 | 12.52 | 11.6 | 13.02 | 14.1 | 13.02 | 14.15 | 14.1 | 13.55 | 12.2 | 12.95 | 11.55441 | 12.5 | 13.7 | 13.8 | 12.22 | 14.8174 | 10.7200292 | 12.42973 | 12.72 | 12.61 |  | #N/A
| 1 | 3 | 12.4 | 12.16648 | 11.32 | 12.4 | 11.65652 | 12.83 | 11.6 | 12.7 | 14.66 | 12.87 | 14.2 | 13.95 | 13.05 | 12.85 | 13.1 | 11.51531 | 12.28 | 14.1 | 14 | 12.208 | 14.42257 | 10.4246219 | 12.69499 | 13.12 | 12.9 |  | 16
| 1 | 4 | 12.8 | 12.29292 | 11.6 | 11.8 | 14.08617 | 12.57 | 11.7 | 12.89 | 15.2 | 12.95 | 13.95 | 13.6 | 13.15 | 13.1 | 13.9 | 11.60202 | 12.48 | 14.3 | 13.6 | 11.732 | 13.97555 | 10.7309037 | 12.47169 | 12.9 | 12.31 |  | 12.94831
| 1 | 5 | 12.3 | 12.00608 | 12.84 | 12.7 | 11.75638 | 12.89 | 12 | 12.99 | 13.81 | 12.92 | 14.2 | 14.65 | 13.6 | 12.7 | 12.85 | 11.66603 | 12.46 | 14.1 | 13.8 | 12.483 | 14.5207 | 10.3657842 | 12.7273 | 13 | 12.83 |  | 126
| 1 | 6 | 12.5 | 11.87742 | 12.03 | 12.3 | 13.29957 | 12.94 | 11.8 | 12.88 | 14.57 | 12.88 | 14.6 | 14.35 | 13.3 | 12.85 | 13.3 | 11.99565 | 12.23 | 14.1 | 14.1 | 12.336 | 14.89894 | 10.3288825 | 12.59883 | 13.09 | 12.66
| Mean |  | 12.48333 | 12.09479 | 11.84667 | 12.28333 | 12.84174 | 12.76333 | 11.76667 | 12.94 | 14.39833 | 12.94833 | 14.2 | 14.09167 | 13.33333 | 12.7 | 13.26667 | 11.64109 | 12.38333 | 14.1 | 13.88333 | 12.15117 | 14.49681 | 10.53673735 | 12.56298 | 12.985 | 12.66833
| Median |  | 12.45 | 12.11291 | 11.68 | 12.35 | 12.96984 | 12.83 | 11.75 | 12.94 | 14.335 | 12.935 | 14.175 | 14.025 | 13.325 | 12.775 | 13.2 | 11.578215 | 12.405 | 14.1 | 13.9 | 12.214 | 14.47164 | 10.53741225 | 12.53526 | 13.04 | 12.68
| Std Dev. |  | 0.2316607 | 0.1427634 | 0.541541 | 0.3656045 | 0.997443 | 0.174776 | 0.1632993 | 0.1555635 | 0.5093296 | 0.07359801 | 0.2167948 | 0.36799 | 0.2160247 | 0.3146427 | 0.389444 | 0.1830678 | 0.1132549 | 0.219089 | 0.1834848 | 0.2748632 | 0.3361882 | 0.1839398 | 0.1291398 | 0.1522826 | 0.2062442
| Rel.Std.Dev. |  | 1.856% | 1.18% | 4.571% | 2.976% | 7.767% | 1.369% | 1.388% | 1.202% | 3.537% | 0.5684% | 1.527% | 2.611% | 1.62% | 2.478% | 2.936% | 1.573% | 0.9146% | 1.554% | 1.322% | 2.262% | 2.319% | 1.746% | 1.028% | 1.173% | 1.628%
| PDM3 |  | -3.591% | -6.592% | -8.508% | -5.136% | -0.823% | -1.429% | -9.126% | -0.06415% | 11.2% | 0.0002111% | 9.667% | 8.83% | 2.974% | -1.918% | 2.459% | -10.1% | -4.363% | 8.895% | 7.221% | -6.156% | 11.96% | -18.62% | -2.976% | 0.2834% | -2.162%
| Z-Score (Absolute) |  | 0.33 | 0.79 | 1.08 | 0.57 | 0.09 | 0 | 1.18 | 0.21 | 1.93 | 0.22 | 1.7 | 1.57 | 0.67 | 0.07 | 0.6 | 1.33 | 0.45 | 1.58 | 1.32 | 0.72 | 2.05 | 2.63 | 0.24 | 0.26 | 0.11
| Analytical results for Rb in OREAS 470 (Certified Value 115 ppm) | [27 empty] | Certified
Rb | Round | Replicate | Lab | Lab | Lab | Lab | Lab | Lab | Lab | Lab | Lab | Lab | Lab | Lab | Lab | Lab | Lab | Lab | Lab | Lab | Lab | Lab | Lab | Lab | Lab | Lab |  |  | 1
| No | No | 01 | 02 | 03 | 04 | 06 | 07 | 08 | 09 | 10 | 11 | 12 | 13 | 14 | 15 | 16 | 17 | 18 | 19 | 20 | 21 | 24 | 25 | 26 | 27 |  |  | ppm
|  |  | 4A*OES/MS | 4A*MS | 4A*OES/MS | 4A*OES/MS | 4A*OES/MS | 4A*MS | 4A*MS | 4A*MS | 4A*MS | 4A*MS | 4A*MS | 4A*MS | 4A*MS | 4A*MS | 4A*MS | 4A*MS | 4A*MS | 4A*MS | 4A*MS | 4A*MS | 4A*MS | 4A*OES | 4A*MS | 4A*MS |  |  | 0
0
| 1 | 1 | 114 | 109.0773 | 114.7 | 115 | 104.6 | 109 | 110 | 117.72 | 129 | 112.91 | 115.5 | 120 | 113.5 | 114 | 117 | 102.0668 | 117.21 | 107.4 | 119.9 | 105.776 | 98.9692964 | 114.8 | 104.5823 | 118.9 |  |  | 1
| 1 | 2 | 120 | 110.0195 | 116.1 | 118 | 101.7 | 112 | 104 | 118.37 | 125 | 113.33 | 120 | 121 | 118 | 111.5 | 115.5 | 100.271 | 118.37 | 112.6 | 122.1 | 112.823 | 99.3261652 | 114.6 | 104.2408 | 117.4 |  |  | #N/A
| 1 | 3 | 117 | 109.9096 | 113.3 | 115 | 94.9 | 112 | 107 | 118.75 | 128 | 111.34 | 115.5 | 118 | 112 | 118 | 116.5 | 98.30735 | 116.78 | 116.5 | 121.8 | 112.871 | 98.3850296 | 114.1 | 106.2619 | 119.3 |  |  | 16
| 1 | 4 | 117 | 109.4091 | 111.7 | 110 | 114 | 114 | 105 | 117.74 | 136 | 113.1 | 115.5 | 122 | 116.5 | 119 | 123 | 99.95261 | 117.8 | 102.2 | 117.7 | 111.522 | 99.1737904 | 114.3 | 104.4254 | 116 |  |  | 114.5173
| 1 | 5 | 118 | 109.1305 | 125.9 | 116 | 94 | 110 | 110 | 118.85 | 123 | 113.85 | 118 | 123.5 | 117.5 | 118 | 113 | 101.9882 | 118.68 | 118.7 | 120.3 | 113.198 | 100.3606949 | 114.5 | 106.9905 | 117.2 |  |  | 127
| 1 | 6 | 119 | 105.1586 | 113.9 | 115 | 103.7 | 111 | 109 | 116.59 | 125 | 114 | 123 | 126 | 115 | 120.5 | 115.5 | 108.2003 | 116.35 | 105.9 | 122 | 108.823 | 99.3757753 | 113.9 | 104.605 | 118.2
| Mean |  | 117.5 | 108.7841 | 115.9333 | 114.8333 | 102.15 | 111.3333 | 107.5 | 118.0033 | 127.6667 | 113.0883 | 117.9167 | 121.75 | 115.4167 | 116.8333 | 116.75 | 101.79771 | 117.5317 | 110.55 | 120.6333 | 110.8355 | 99.2651253 | 114.3667 | 105.1843 | 117.8333
| Median |  | 117.5 | 109.2698 | 114.3 | 115 | 102.7 | 111.5 | 108 | 118.055 | 126.5 | 113.215 | 116.75 | 121.5 | 115.75 | 118 | 116 | 101.1296 | 117.505 | 110 | 121.05 | 112.1725 | 99.2499778 | 114.4 | 104.5937 | 117.8
| Std Dev. |  | 2.073644 | 1.818471 | 5.096535 | 2.639444 | 7.321407 | 1.75119 | 2.588436 | 0.8433188 | 4.633213 | 0.9548071 | 3.088959 | 2.788369 | 2.354074 | 3.386247 | 3.357827 | 3.435686 | 0.9119521 | 6.438866 | 1.71075 | 2.959554 | 0.6460135 | 0.332666 | 1.147843 | 1.214359
| Rel.Std.Dev. |  | 1.765% | 1.672% | 4.396% | 2.299% | 7.167% | 1.573% | 2.408% | 0.7147% | 3.629% | 0.8443% | 2.62% | 2.29% | 2.04% | 2.898% | 2.876% | 3.375% | 0.7759% | 5.824% | 1.418% | 2.67% | 0.6508% | 0.2909% | 1.091% | 1.031%
| PDM3 |  | 2.605% | -5.006% | 1.237% | 0.276% | -10.8% | -2.78% | -6.128% | 3.044% | 11.48% | -1.248% | 2.968% | 6.316% | 0.7854% | 2.022% | 1.95% | -11.11% | 2.632% | -3.464% | 5.341% | -3.215% | -13.32% | -0.1315% | -8.15% | 2.896%
| Z-Score (Absolute) |  | 0.48 | 1.28 | 0.16 | 0.06 | 2.62 | 0.77 | 1.54 | 0.58 | 2.54 | 0.41 | 0.56 | 1.34 | 0.06 | 0.35 | 0.33 | 2.69 | 0.49 | 0.93 | 1.11 | 0.87 | 3.21 | 0.15 | 2.01 | 0.55
| Analytical results for Re in OREAS 470 (Certified Value < 0.002 ppm) | [27 empty] | Certified
Re | Round | Replicate | Lab | Lab | Lab | Lab | Lab | Lab | Lab | Lab | Lab | Lab | Lab | Lab | Lab | Lab | Lab | Lab | Lab | Lab | [8 empty] | 1
| No | No | 01 | 02 | 03 | 04 | 07 | 08 | 09 | 10 | 11 | 12 | 13 | 14 | 15 | 16 | 18 | 19 | 20 | 27 | [8 empty] | ppm
|  |  | 4A*OES/MS | 4A*MS | 4A*OES/MS | 4A*OES/MS | 4A*MS | 4A*MS | 4A*MS | 4A*MS | 4A*MS | 4A*MS | 4A*MS | 4A*MS | 4A*MS | 4A*MS | 4A*MS | 4A*MS | 4A*MS | 4A*MS | [8 empty] | 3
3
| 1 | 1 | < 0.001 | < 0.01 | < 0.003 | 0.004 | 0.022 | < 0.05 | < 0.002 | < 0.002 | < 0.002 | < 0.002 | < 0.002 | < 0.002 | < 0.002 | < 0.002 | < 0.002 | 0.003 | < 0.002 | 0.005 | [8 empty] | 1
| 1 | 2 | 0.001 | < 0.01 | < 0.003 | 0.004 | 0.02 | < 0.05 | < 0.002 | < 0.002 | < 0.002 | < 0.002 | < 0.002 | < 0.002 | 0.003 | < 0.002 | < 0.002 | 0.002 | < 0.002 | 0.006 | [8 empty] | 3
| 1 | 3 | < 0.001 | < 0.01 | < 0.003 | 0.003 | 0.021 | < 0.05 | < 0.002 | < 0.002 | < 0.002 | < 0.002 | < 0.002 | < 0.002 | < 0.002 | < 0.002 | < 0.002 | 0.003 | < 0.002 | 0.007 | [8 empty] | 16
| 1 | 4 | 0.001 | < 0.01 | < 0.003 | 0.006 | 0.021 | < 0.05 | < 0.002 | < 0.002 | < 0.002 | < 0.002 | < 0.002 | < 0.002 | < 0.002 | < 0.002 | < 0.002 | 0.003 | < 0.002 | 0.006 | [8 empty] | < 0.002
| 1 | 5 | 0.001 | < 0.01 | < 0.003 | 0.005 | 0.02 | < 0.05 | < 0.002 | < 0.002 | < 0.002 | < 0.002 | < 0.002 | < 0.002 | < 0.002 | < 0.002 | < 0.002 | 0.003 | < 0.002 | 0.005 | [8 empty] | 128
| 1 | 6 | 0.001 | < 0.01 | < 0.003 | 0.003 | 0.021 | < 0.05 | < 0.002 | < 0.002 | < 0.002 | < 0.002 | < 0.002 | < 0.002 | < 0.002 | < 0.002 | < 0.002 | < 0.002 | < 0.002 | 0.006
| Mean |  | 0.001 |  |  | 0.004166667 | 0.02083333 | [7 empty] | 0.003 |  |  | 0.0028 |  | 0.005833333
| Median |  | 0.001 |  |  | 0.004 | 0.021 | [7 empty] | 0.003 |  |  | 0.003 |  | 0.006
| Std Dev. |  | 0 |  |  | 0.001169045 | 0.0007527727 | [10 empty] | 0.0004472136 |  | 0.0007527727
| Rel.Std.Dev. |  | 0% |  |  | 28.06% | 3.613% | [10 empty] | 15.97% |  | 12.9%
PDM3
| Z-Score (Absolute) |  | 1.35 | 32.37 | 4.05 | 25.62 | 160.49 | 194.2 | 0 | 0 | 0 | 0 | 0 | 0 | 2.7 | 0 | 0 | 12.14 | 0 | 39.11
| Analytical results for S in OREAS 470 (Certified Value 0.011 wt.%) | [27 empty] | Certified
S | Round | Replicate | Lab | Lab | Lab | Lab | Lab | Lab | Lab | Lab | Lab | Lab | Lab | Lab | Lab | Lab | Lab | Lab | Lab | Lab | Lab | Lab | Lab | Lab |  |  |  |  | 1
| No | No | 01 | 02 | 03 | 04 | 06 | 07 | 08 | 09 | 10 | 11 | 12 | 13 | 14 | 15 | 16 | 18 | 19 | 20 | 21 | 24 | 25 | 27 |  |  |  |  | wt.%
|  |  | 4A*OES/MS | 4A*MS | 4A*OES/MS | 4A*OES/MS | 4A*OES/MS | 4A*MS | 4A*OES | 4A*OES | 4A*OES | 4A*MS | 4A*MS | 4A*MS | 4A*MS | 4A*MS | 4A*MS | 4A*OES | 4A*MS | 4A*MS | 4A*OES | 4A*OES | 4A*OES | 4A*MS |  |  |  |  | 3
3
| 1 | 1 | 0.02 | 0.01475641 | 0.011 | 0.01 | 0.01 | 0.01 | 0.011 | 0.0116 | < 0.005 | < 0.05 | 0.01 | 0.01 | 0.02 | 0.01 | 0.01 | 0.0128 | < 0.04 | < 0.04 | < 0.05 | 0.0151229 | 0.01 | 0.01 |  |  |  |  | 1
| 1 | 2 | 0.02 | 0.01441163 | 0.0114 | 0.01 | 0.01 | 0.01 | 0.011 | 0.0117 | < 0.005 | < 0.05 | 0.01 | 0.01 | 0.02 | 0.01 | 0.01 | 0.0127 | < 0.04 | < 0.04 | < 0.05 | 0.0157216 | 0.01 | 0.01 |  |  |  |  | 22
| 1 | 3 | 0.02 | 0.01274759 | 0.012 | 0.01 | 0.01 | 0.01 | 0.012 | 0.012 | 0.006 | < 0.05 | 0.01 | 0.01 | 0.02 | 0.01 | 0.01 | 0.0122 | < 0.04 | < 0.04 | < 0.05 | 0.015685 | 0.01 | 0.01 |  |  |  |  | 16
| 1 | 4 | 0.02 | 0.01452526 | 0.0112 | 0.01 | 0.01 | 0.01 | 0.011 | 0.0119 | < 0.005 | < 0.05 | 0.01 | 0.01 | 0.02 | 0.01 | 0.01 | 0.0121 | < 0.04 | < 0.04 | < 0.05 | 0.0157544 | 0.01 | 0.01 |  |  |  |  | 0.01111765
| 1 | 5 | 0.02 | 0.01174744 | 0.0114 | 0.01 | 0.01 | 0.02 | 0.012 | 0.0116 | < 0.005 | < 0.05 | 0.02 | 0.01 | 0.02 | 0.01 | 0.01 | 0.0123 | < 0.04 | < 0.04 | < 0.05 | 0.0156895 | 0.01 | 0.01 |  |  |  |  | 129
| 1 | 6 | 0.02 | 0.0168941 | 0.0117 | 0.01 | 0.01 | 0.02 | 0.011 | 0.0117 | < 0.005 | < 0.05 | 0.02 | 0.01 | 0.02 | 0.01 | 0.01 | 0.0123 | < 0.04 | < 0.04 | < 0.05 | 0.0154047 | 0.01 | 0.01
| Mean |  | 0.02 | 0.01418041 | 0.01145 | 0.01 | 0.01 | 0.01333333 | 0.01133333 | 0.01175 | 0.006 |  | 0.01333333 | 0.01 | 0.02 | 0.01 | 0.01 | 0.0124 |  |  |  | 0.01556302 | 0.01 | 0.01
| Median |  | 0.02 | 0.01446845 | 0.0114 | 0.01 | 0.01 | 0.01 | 0.011 | 0.0117 | 0.006 |  | 0.01 | 0.01 | 0.02 | 0.01 | 0.01 | 0.0123 |  |  |  | 0.01568725 | 0.01 | 0.01
| Std Dev. |  | 0 | 0.00177992 | 0.0003563706 | 0 | 0 | 0.005163978 | 0.0005163978 | 0.0001643168 |  |  | 0.005163978 | 0 | 0 | 0 | 0 | 0.0002828427 |  |  |  | 0.0002495681 | 0 | 0
| Rel.Std.Dev. |  | 0% | 12.55% | 3.112% | 0% | 0% | 38.73% | 4.556% | 1.398% |  |  | 38.73% | 0% | 0% | 0% | 0% | 2.281% |  |  |  | 1.604% | 0% | 0%
| PDM3 |  | 79.89% | 27.55% | 2.989% | -10.05% | -10.05% | 19.93% | 1.94% | 5.688% | -46.03% |  | 19.93% | -10.05% | 79.89% | -10.05% | -10.05% | 11.53% |  |  |  | 39.98% | -10.05% | -10.05%
| Z-Score (Absolute) |  | 2.58 | 0.68 | 0.2 | 0.67 | 0.67 | 0.41 | 0.24 | 0.11 | 2.92 | 4.2 | 0.41 | 0.67 | 2.58 | 0.67 | 0.67 | 0.11 | 2.58 | 2.58 | 4.2 | 1.13 | 0.67 | 0.67
| Analytical results for Sb in OREAS 470 (Certified Value 2.71 ppm) | [27 empty] | Certified
Sb | Round | Replicate | Lab | Lab | Lab | Lab | Lab | Lab | Lab | Lab | Lab | Lab | Lab | Lab | Lab | Lab | Lab | Lab | Lab | Lab | Lab | Lab | Lab | Lab | Lab | Lab |  |  | 1
| No | No | 01 | 02 | 03 | 04 | 06 | 07 | 08 | 09 | 10 | 11 | 12 | 13 | 14 | 15 | 16 | 17 | 18 | 19 | 20 | 21 | 24 | 25 | 26 | 27 |  |  | ppm
|  |  | 4A*OES/MS | 4A*MS | 4A*OES/MS | 4A*OES/MS | 4A*OES/MS | 4A*MS | 4A*MS | 4A*MS | 4A*MS | 4A*MS | 4A*MS | 4A*MS | 4A*MS | 4A*MS | 4A*MS | 4A*MS | 4A*MS | 4A*MS | 4A*MS | 4A*MS | 4A*MS | 4A*OES | 4A*MS | 4A*MS |  |  | 2
3
| 1 | 1 | 2.7 | < 5 | 2.64 | 3.07 | 2.67 | 2.37 | 2.7 | 2.65 | 3.22 | 2.57 | 2.74 | 2.77 | 2.56 | 2.7 | 2.8 | 2.77237 | 2.85 | 2.74 | 2.79 | 2.787 | 2.210341128 | 2.67 | 2.478703 | 2.75 |  |  | 1
| 1 | 2 | 2.7 | < 5 | 2.64 | 3.22 | 2.84 | 2.34 | 2.6 | 2.65 | 2.73 | 2.65 | 2.75 | 2.84 | 2.65 | 2.61 | 2.58 | 2.68242 | 2.83 | 2.81 | 2.82 | 2.856 | 2.183345549 | 2.65 | 2.563824 | 2.75 |  |  | #N/A
| 1 | 3 | 2.7 | < 5 | 2.59 | 3.02 | 2.59 | 2.08 | 2.7 | 2.66 | 3 | 2.6 | 2.84 | 2.73 | 2.54 | 2.73 | 2.62 | 2.5966 | 2.93 | 2.85 | 2.87 | 2.818 | 2.167855215 | 2.69 | 2.590038 | 2.78 |  |  | 16
| 1 | 4 | 2.7 | < 5 | 2.61 | 2.97 | 3.45 | 2.09 | 2.6 | 2.77 | 3.03 | 2.65 | 2.66 | 2.76 | 2.59 | 2.82 | 2.81 | 2.62338 | 2.83 | 2.79 | 2.72 | 2.706 | 2.18045067 | 2.66 | 2.397647 | 2.73 |  |  | 2.713637
| 1 | 5 | 3 | < 5 | 2.89 | 3.14 | 2.58 | 2.27 | 2.7 | 2.69 | 2.81 | 2.85 | 2.78 | 2.91 | 2.61 | 2.77 | 2.62 | 2.69022 | 2.9 | 3.04 | 2.77 | 2.862 | 2.265558442 | 2.65 | 2.626918 | 2.72 |  |  | 130
| 1 | 6 | 2.8 | < 5 | 2.58 | 3.04 | 3.2 | 2.09 | 2.7 | 2.61 | 3.13 | 2.69 | 2.8 | 2.92 | 2.56 | 2.79 | 2.65 | 2.73113 | 2.8 | 2.73 | 2.79 | 2.872 | 2.225044932 | 2.66 | 2.816382 | 2.73
| Mean |  | 2.766667 |  | 2.658333 | 3.076667 | 2.888333 | 2.206667 | 2.666667 | 2.671667 | 2.986667 | 2.668333 | 2.761667 | 2.821667 | 2.585 | 2.736667 | 2.68 | 2.682687 | 2.856667 | 2.826667 | 2.793333 | 2.816833 | 2.205432656 | 2.663333 | 2.578919 | 2.743333
| Median |  | 2.7 |  | 2.625 | 3.055 | 2.755 | 2.18 | 2.7 | 2.655 | 3.015 | 2.65 | 2.765 | 2.805 | 2.575 | 2.75 | 2.635 | 2.68632 | 2.84 | 2.8 | 2.79 | 2.837 | 2.196843 | 2.66 | 2.576931 | 2.74
| Std Dev. |  | 0.121106 |  | 0.1161752 | 0.09003703 | 0.3596341 | 0.1354499 | 0.05163978 | 0.05455884 | 0.186619 | 0.09847165 | 0.06145459 | 0.08084965 | 0.04037326 | 0.07527727 | 0.09939819 | 0.06538329 | 0.04885352 | 0.1136075 | 0.05006662 | 0.06291714 | 0.03618798 | 0.01505545 | 0.1427915 | 0.02160247
| Rel.Std.Dev. |  | 4.377% |  | 4.37% | 2.926% | 12.45% | 6.138% | 1.936% | 2.042% | 6.248% | 3.69% | 2.225% | 2.865% | 1.562% | 2.751% | 3.709% | 2.437% | 1.71% | 4.019% | 1.792% | 2.234% | 1.641% | 0.5653% | 5.537% | 0.7875%
| PDM3 |  | 1.954% |  | -2.038% | 13.38% | 6.438% | -18.68% | -1.731% | -1.547% | 10.06% | -1.669% | 1.77% | 3.981% | -4.74% | 0.8487% | -1.24% | -1.141% | 5.271% | 4.165% | 2.937% | 3.803% | -18.73% | -1.854% | -4.964% | 1.094%
| Z-Score (Absolute) |  | 0.4 | 1.48 | 0.36 | 2.59 | 1.26 | 3.56 | 0.3 | 0.27 | 1.96 | 0.29 | 0.37 | 0.79 | 0.88 | 0.19 | 0.21 | 0.19 | 1.04 | 0.83 | 0.59 | 0.76 | 3.56 | 0.33 | 0.92 | 0.24
| Analytical results for Sc in OREAS 470 (Certified Value 11.3 ppm) | [27 empty] | Certified
Sc | Round | Replicate | Lab | Lab | Lab | Lab | Lab | Lab | Lab | Lab | Lab | Lab | Lab | Lab | Lab | Lab | Lab | Lab | Lab | Lab | Lab | Lab | Lab | Lab | Lab | Lab | Lab | Lab | 1
| No | No | 01 | 02 | 03 | 04 | 06 | 07 | 08 | 09 | 10 | 11 | 12 | 13 | 14 | 15 | 16 | 17 | 18 | 19 | 20 | 21 | 22 | 24 | 25 | 26 | 27 | 29 | ppm
|  |  | 4A*OES/MS | 4A*MS | 4A*OES/MS | 4A*OES/MS | 4A*OES/MS | 4A*MS | 4A*OES | 4A*MS | 4A*MS | 4A*MS | 4A*MS | 4A*MS | 4A*MS | 4A*MS | 4A*MS | 4A*MS | 4A*OES | 4A*MS | 4A*MS | 4A*OES/MS | 4A*MS | 4A*OES | 4A*OES | 4A*MS | 4A*MS | 4A*MS | 1
2
| 1 | 1 | 11 | 11.00822 | 11.23 | 11.8 | 10.5 | 11.3 | 11 | 11.2 | 8.9 | 11.3 | 11.4 | 11.5 | 11.7 | 10.2 | 10.8 | 9.10104 | 11.3 | 11.9 | 11.2 | 11.316 | 13.38833 | 11.23 | 11.7 | 10.93004 | 10.8 | 12.23 | 1
| 1 | 2 | 12 | 10.95806 | 11.17 | 12.2 | 9.9 | 11.1 | 11 | 11.7 | 8.3 | 11.5 | 11.6 | 11.6 | 12 | 9.8 | 10.6 | 8.99136 | 11.4 | 10.8 | 11.4 | 11.122 | 13.2649 | 11.39 | 11.7 | 11.16728 | 10.8 | 12.17 | #N/A
| 1 | 3 | 11 | 11.34027 | 11.26 | 11.8 | 9.9 | 11.2 | 11 | 11.4 | 8.7 | 11.2 | 11.1 | 11.4 | 11.5 | 10.4 | 10.8 | 8.85894 | 11.3 | 11.3 | 11.4 | 11.267 | 13.317 | 11.45 | 11.6 | 11.31433 | 10.7 | 12.06 | 16
| 1 | 4 | 12 | 10.86658 | 11.14 | 11.4 | 10.7 | 11 | 11 | 11.4 | 9.7 | 11.5 | 11.2 | 11.2 | 11.8 | 10.6 | 11.6 | 8.65208 | 11.3 | 11.4 | 11.1 | 10.73 | 12.96349 | 11.48 | 11.6 | 10.81522 | 10.7 | 12.07 | 11.31793
| 1 | 5 | 11 | 11.2829 | 11.19 | 12.3 | 9.8 | 11.9 | 11 | 11.4 | 8.2 | 11.3 | 11.4 | 11.6 | 11.9 | 10.4 | 10.4 | 8.89416 | 11.3 | 11.5 | 11.3 | 12.109 | 12.82459 | 11.48 | 11.6 | 10.98659 | 10.6 | 12.16 | 131
| 1 | 6 | 12 | 10.73084 | 11.35 | 11.8 | 10.5 | 11.2 | 11 | 11.1 | 8.7 | 11.3 | 11.7 | 12 | 11.9 | 10.4 | 11 | 9.51807 | 11.2 | 11.1 | 11.4 | 11.609 | 13.42987 | 11.51 | 11.6 | 10.96798 | 10.7 | 11.96
| Mean |  | 11.5 | 11.03115 | 11.22333 | 11.88333 | 10.21667 | 11.28333 | 11 | 11.36667 | 8.75 | 11.35 | 11.4 | 11.55 | 11.8 | 10.3 | 10.86667 | 9.002608 | 11.3 | 11.33333 | 11.3 | 11.35883 | 13.19803 | 11.42333 | 11.63333 | 11.03024 | 10.71667 | 12.10833
| Median |  | 11.5 | 10.98314 | 11.21 | 11.8 | 10.2 | 11.2 | 11 | 11.4 | 8.7 | 11.3 | 11.4 | 11.55 | 11.85 | 10.4 | 10.8 | 8.94276 | 11.3 | 11.35 | 11.35 | 11.2915 | 13.29095 | 11.465 | 11.6 | 10.97729 | 10.7 | 12.115
| Std Dev. |  | 0.5477226 | 0.2375183 | 0.07527727 | 0.3250641 | 0.3920034 | 0.3188521 | 0 | 0.2065591 | 0.5357238 | 0.1224745 | 0.2280351 | 0.2664583 | 0.1788854 | 0.275681 | 0.4131182 | 0.2935261 | 0.06324555 | 0.3723797 | 0.1264911 | 0.4662881 | 0.246194 | 0.1030857 | 0.05163978 | 0.1797441 | 0.07527727 | 0.09703951
| Rel.Std.Dev. |  | 4.763% | 2.153% | 0.6707% | 2.735% | 3.837% | 2.826% | 0% | 1.817% | 6.123% | 1.079% | 2% | 2.307% | 1.516% | 2.677% | 3.802% | 3.26% | 0.5597% | 3.286% | 1.119% | 4.105% | 1.865% | 0.9024% | 0.4439% | 1.63% | 0.7024% | 0.8014%
| PDM3 |  | 1.609% | -2.534% | -0.8358% | 4.996% | -9.73% | -0.3057% | -2.809% | 0.4306% | -22.69% | 0.2834% | 0.7252% | 2.05% | 4.259% | -8.994% | -3.987% | -20.46% | -0.1584% | 0.1361% | -0.1584% | 0.3614% | 16.61% | 0.9313% | 2.787% | -2.542% | -5.312% | 6.984%
| Z-Score (Absolute) |  | NA | 0.67 | 0.22 | 1.34 | 2.59 | 0.08 | NA | 0.12 | 6.05 | 0.08 | 0.2 | 0.55 | 1.14 | 2.4 | 1.06 | 5.46 | 0.04 | 0.04 | 0.04 | 0.1 | 4.44 | 0.25 | 0.75 | 0.68 | 1.41 | 1.87
Results from laboratories 1 and 8 were removed due to their 1 ppm reading resolution.
| Analytical results for Se in OREAS 470 (Indicative Value 1.09 ppm) | [27 empty] | Indicative
Se | Round | Replicate | Lab | Lab | Lab | Lab | Lab | Lab | Lab | Lab | Lab | Lab | Lab | Lab | Lab | Lab | Lab | Lab | Lab | Lab | Lab | Lab | Lab | Lab |  |  |  |  | 1
| No | No | 01 | 02 | 03 | 04 | 06 | 07 | 08 | 09 | 10 | 11 | 12 | 13 | 14 | 15 | 16 | 18 | 19 | 20 | 21 | 25 | 26 | 27 |  |  |  |  | ppm
|  |  | 4A*OES/MS | 4A*MS | 4A*OES/MS | 4A*OES/MS | 4A*OES/MS | 4A*MS | 4A*MS | 4A*MS | 4A*MS | 4A*MS | 4A*MS | 4A*MS | 4A*MS | 4A*MS | 4A*MS | 4A*MS | 4A*MS | 4A*MS | 4A*MS | 4A*OES | 4A*MS | 4A*MS |  |  |  |  | 2
2
| 1 | 1 | 1.3 | < 5 | 0.72 | < 0.5 | < 2 | 4.62 | < 1 | 0.5 | 2 | < 0.5 | 2 | < 1 | < 1 | < 1 | < 1 | < 0.5 | 0.6 | 0.5 | 1.366 | 0.4 | 1.172196 | < 1 |  |  |  |  | 1
| 1 | 2 | 1.4 | < 5 | 0.82 | < 0.5 | < 2 | 4.41 | < 1 | < 0.5 | 2 | < 0.5 | 1 | < 1 | < 1 | < 1 | < 1 | < 0.5 | 1.1 | 0.5 | 1.549 | 0.3 | 1.147275 | < 1 |  |  |  |  | 2
| 1 | 3 | 1.5 | < 5 | 0.71 | < 0.5 | < 2 | 4.35 | < 1 | < 0.5 | 2 | < 0.5 | 2 | 1 | < 1 | 1 | < 1 | < 0.5 | 1 | 0.5 | 1.179 | 0.3 | 1.24946 | < 1 |  |  |  |  | 16
| 1 | 4 | 1.6 | < 5 | 0.76 | < 0.5 | < 2 | 4.31 | < 1 | < 0.5 | 3 | < 0.5 | 2 | < 1 | < 1 | 1 | < 1 | < 0.5 | 0.8 | 0.6 | 1.752 | 0.3 | 1.700391 | < 1 |  |  |  |  | 1.085366
| 1 | 5 | 1.3 | < 5 | 0.84 | < 0.5 | < 2 | 4.32 | < 1 | < 0.5 | 2 | < 0.5 | 2 | < 1 | 1 | < 1 | < 1 | < 0.5 | 1 | 0.6 | 1.933 | 0.4 | 1.550389 | < 1 |  |  |  |  | 30
| 1 | 6 | 1.1 | < 5 | 0.77 | < 0.5 | < 2 | 4.65 | < 1 | < 0.5 | 2 | < 0.5 | 2 | < 1 | < 1 | 1 | < 1 | < 0.5 | 0.9 | 0.5 | 1.556 | 0.3 | 1.083871 | < 1
| Mean |  | 1.366667 |  | 0.77 |  |  | 4.443333 |  | 0.5 | 2.166667 |  | 1.833333 | 1 | 1 | 1 |  |  | 0.9 | 0.5333333 | 1.555833 | 0.3333333 | 1.317264
| Median |  | 1.35 |  | 0.765 |  |  | 4.38 |  | 0.5 | 2 |  | 2 | 1 | 1 | 1 |  |  | 0.95 | 0.5 | 1.5525 | 0.3 | 1.210828
| Std Dev. |  | 0.175119 |  | 0.05215362 |  |  | 0.1527962 |  |  | 0.4082483 |  | 0.4082483 |  |  | 0 |  |  | 0.1788854 | 0.05163978 | 0.2678891 | 0.05163978 | 0.2490561
| Rel.Std.Dev. |  | 12.81% |  | 6.773% |  |  | 3.439% |  |  | 18.84% |  | 22.27% |  |  | 0% |  |  | 19.88% | 9.682% | 17.22% | 15.49% | 18.91%
| PDM3 |  | 25.92% |  | -29.06% |  |  | 309.4% |  | -53.93% | 99.63% |  | 68.91% | -7.865% | -7.865% | -7.865% |  |  | -17.08% | -50.86% | 43.35% | -69.29% | 21.37%
| Z-Score (Absolute) |  | 1.33 | 3.49 | 0.2 | 0.79 | 0.63 | 7.19 | 0.32 | 0.71 | 2.86 | 0.79 | 2.22 | 0.16 | 0.16 | 0.16 | 0.32 | 0.79 | 0.44 | 0.25 | 1.69 | 0.63 | 1.24 | 0.32
| Analytical results for Sm in OREAS 470 (Certified Value 7.08 ppm) | [27 empty] | Certified
Sm | Round | Replicate | Lab | Lab | Lab | Lab | Lab | Lab | Lab | Lab | Lab | Lab | Lab | Lab | Lab | Lab | Lab | Lab | Lab | Lab | Lab | Lab | Lab | Lab | Lab | Lab | Lab |  | 1
| No | No | 01 | 02 | 03 | 04 | 06 | 07 | 08 | 09 | 10 | 11 | 12 | 13 | 14 | 15 | 16 | 17 | 18 | 19 | 20 | 21 | 22 | 24 | 26 | 27 | 29 |  | ppm
|  |  | 4A*OES/MS | 4A*MS | 4A*OES/MS | 4A*OES/MS | 4A*OES/MS | 4A*MS | 4A*MS | 4A*MS | 4A*MS | 4A*MS | 4A*MS | 4A*MS | 4A*MS | 4A*MS | 4A*MS | 4A*MS | 4A*MS | 4A*MS | 4A*MS | 4A*OES/MS | 4A*MS | 4A*MS | 4A*MS | 4A*MS | 4A*MS |  | 2
3
| 1 | 1 | 6.4 | 6.767199 | 6.88 | 7.19 | 7.887655 | 7.34 | 6.6 | 7.52 | 8.05 | 7.42 | 7.47 | 7 | 6.43 | 6.52 | 6.8 | 6.50777 | 7.07 | 5.9 | 7.5 | 7.123 | 7.643545 | 7.01241134 | 7.140352 | 7.14 | 7.2 |  | 1
| 1 | 2 | 7.4 | 6.784558 | 6.71 | 7.65 | 7.313548 | 7.54 | 6.6 | 7.34 | 7.96 | 7.15 | 7.54 | 7.31 | 6.62 | 6.38 | 6.56 | 6.63166 | 7.22 | 6.1 | 7.6 | 7.133 | 7.924703 | 7.05746019 | 7.202054 | 7.06 | 7.14 |  | #N/A
| 1 | 3 | 6.8 | 6.672694 | 6.65 | 7.53 | 6.841123 | 7.39 | 6.6 | 7.26 | 8.18 | 7.22 | 7.53 | 6.78 | 6.22 | 6.82 | 6.59 | 6.57237 | 7.19 | 6.1 | 7.6 | 7.173 | 7.635091 | 7.11360414 | 7.146084 | 7.21 | 7.23 |  | 16
| 1 | 4 | 6.7 | 6.824612 | 6.78 | 7.17 | 8.274468 | 7.45 | 6.5 | 7.31 | 8.68 | 7.13 | 7.36 | 7.11 | 6.34 | 6.99 | 6.98 | 6.5816 | 7.3 | 5.9 | 7.5 | 6.834 | 7.443784 | 7.04427542 | 6.966749 | 7.08 | 7 |  | 7.084562
| 1 | 5 | 6.8 | 6.704359 | 7.53 | 7.69 | 7.118085 | 7.44 | 6.8 | 7.43 | 7.65 | 7.14 | 7.54 | 7.31 | 6.58 | 6.7 | 6.38 | 6.6745 | 7.06 | 6.5 | 7.6 | 7.327 | 7.460105 | 7.00180909 | 7.184599 | 7.27 | 7.1 |  | 132
| 1 | 6 | 6.5 | 6.460944 | 7.05 | 7.66 | 7.749467 | 7.46 | 6.6 | 7.25 | 8.07 | 7.19 | 7.71 | 7.32 | 6.46 | 6.87 | 6.71 | 6.62329 | 7.42 | 6 | 7.7 | 7.149 | 7.798111 | 7.00959718 | 7.115254 | 7.35 | 6.85
| Mean |  | 6.766667 | 6.702394 | 6.933333 | 7.481667 | 7.530724 | 7.436667 | 6.616667 | 7.351667 | 8.098333 | 7.208333 | 7.525 | 7.138333 | 6.441667 | 6.713333 | 6.67 | 6.598532 | 7.21 | 6.083333 | 7.583333 | 7.123167 | 7.65089 | 7.03985956 | 7.125849 | 7.185 | 7.086667
| Median |  | 6.75 | 6.735779 | 6.83 | 7.59 | 7.531508 | 7.445 | 6.6 | 7.325 | 8.06 | 7.17 | 7.535 | 7.21 | 6.445 | 6.76 | 6.65 | 6.602445 | 7.205 | 6.05 | 7.6 | 7.141 | 7.639318 | 7.02834338 | 7.143218 | 7.175 | 7.12
| Std Dev. |  | 0.350238 | 0.1304392 | 0.3243866 | 0.2400347 | 0.533177 | 0.06772493 | 0.09831921 | 0.1049603 | 0.33713 | 0.1090718 | 0.1139737 | 0.2192183 | 0.1489183 | 0.2285315 | 0.2084226 | 0.05777619 | 0.1376953 | 0.2228602 | 0.07527727 | 0.1602578 | 0.1877462 | 0.04215353 | 0.08402782 | 0.1129159 | 0.1413742
| Rel.Std.Dev. |  | 5.176% | 1.946% | 4.679% | 3.208% | 7.08% | 0.9107% | 1.486% | 1.428% | 4.163% | 1.513% | 1.515% | 3.071% | 2.312% | 3.404% | 3.125% | 0.8756% | 1.91% | 3.663% | 0.9927% | 2.25% | 2.454% | 0.5988% | 1.179% | 1.572% | 1.995%
| PDM3 |  | -4.487% | -5.394% | -2.135% | 5.605% | 6.298% | 4.97% | -6.604% | 3.77% | 14.31% | 1.747% | 6.217% | 0.759% | -9.075% | -5.24% | -5.852% | -6.86% | 1.771% | -14.13% | 7.04% | 0.5449% | 7.994% | -0.631% | 0.5828% | 1.418% | 0.02971%
| Z-Score (Absolute) |  | 0.67 | 0.79 | 0.36 | 0.67 | 0.76 | 0.58 | 0.96 | 0.42 | 1.83 | 0.15 | 0.75 | 0.02 | 1.28 | 0.77 | 0.86 | 0.99 | 0.16 | 1.96 | 0.86 | 0.01 | 0.99 | 0.16 | 0 | 0.11 | 0.07
| Analytical results for Sn in OREAS 470 (Certified Value 2.97 ppm) | [27 empty] | Certified
Sn | Round | Replicate | Lab | Lab | Lab | Lab | Lab | Lab | Lab | Lab | Lab | Lab | Lab | Lab | Lab | Lab | Lab | Lab | Lab | Lab | Lab | Lab | Lab | Lab | Lab |  |  |  | 1
| No | No | 01 | 02 | 03 | 04 | 06 | 07 | 08 | 09 | 10 | 11 | 12 | 13 | 14 | 15 | 16 | 17 | 18 | 19 | 20 | 21 | 24 | 25 | 27 |  |  |  | ppm
|  |  | 4A*OES/MS | 4A*MS | 4A*OES/MS | 4A*OES/MS | 4A*OES/MS | 4A*MS | 4A*MS | 4A*MS | 4A*MS | 4A*MS | 4A*MS | 4A*MS | 4A*MS | 4A*MS | 4A*MS | 4A*MS | 4A*MS | 4A*MS | 4A*MS | 4A*MS | 4A*MS | 4A*OES | 4A*MS |  |  |  | 2
3
| 1 | 1 | 3 | 2.830525 | 2.97 | 3 | 3.2 | 5.36 | 3.1 | 3 | 3.5 | 2.9 | 2.8 | 2.8 | 2.7 | 2.9 | 3 | 3.16895 | 3.2 | 3.1 | 2.8 | 2.654 | 2.34774829 | 2.9 | 3.3 |  |  |  | 1
| 1 | 2 | 3 | 2.726515 | 2.99 | 3.1 | 3.3 | 5.02 | 3.1 | 3 | 3.3 | 2.9 | 2.9 | 2.8 | 2.9 | 2.8 | 2.8 | 3.07219 | 3.1 | 3.1 | 2.9 | 2.745 | 2.17986185 | 3 | 3.1 |  |  |  | #N/A
| 1 | 3 | 3 | 2.700797 | 2.94 | 2.9 | 3.1 | 5.14 | 2.9 | 2.9 | 3.5 | 2.9 | 2.9 | 2.8 | 2.7 | 3 | 2.9 | 2.99265 | 3.1 | 3.2 | 2.9 | 2.692 | 2.20497442 | 3 | 3.3 |  |  |  | 16
| 1 | 4 | 3 | 2.748748 | 2.86 | 2.9 | 3.3 | 4.88 | 2.9 | 2.9 | 3.6 | 2.9 | 2.8 | 2.9 | 2.9 | 3.1 | 3 | 3.06538 | 3 | 2.9 | 2.8 | 3.138 | 2.10650346 | 3.1 | 3.2 |  |  |  | 2.967817
| 1 | 5 | 3 | 2.692428 | 3.27 | 3.1 | 3.1 | 5.42 | 2.9 | 2.9 | 3.2 | 3 | 3 | 2.9 | 2.9 | 3 | 2.8 | 3.19963 | 3.1 | 3.4 | 2.8 | 2.926 | 2.15673165 | 3 | 3.2 |  |  |  | 133
| 1 | 6 | 3 | 2.658695 | 2.95 | 3 | 3.3 | 5.21 | 3 | 3 | 3.5 | 2.9 | 2.9 | 3 | 2.8 | 3 | 2.9 | 3.17962 | 3.1 | 2.9 | 2.8 | 2.888 | 1.89827007 | 3 | 3.3
| Mean |  | 3 | 2.726285 | 2.996667 | 3 | 3.216667 | 5.171667 | 2.983333 | 2.95 | 3.433333 | 2.916667 | 2.883333 | 2.866667 | 2.816667 | 2.966667 | 2.9 | 3.11307 | 3.1 | 3.1 | 2.833333 | 2.8405 | 2.149015 | 3 | 3.233333
| Median |  | 3 | 2.713656 | 2.96 | 3 | 3.25 | 5.175 | 2.95 | 2.95 | 3.5 | 2.9 | 2.9 | 2.85 | 2.85 | 3 | 2.9 | 3.12057 | 3.1 | 3.1 | 2.8 | 2.8165 | 2.16829675 | 3 | 3.25
| Std Dev. |  | 0 | 0.05955658 | 0.141091 | 0.08944272 | 0.09831921 | 0.2038055 | 0.09831921 | 0.05477226 | 0.1505545 | 0.04082483 | 0.07527727 | 0.08164966 | 0.09831921 | 0.1032796 | 0.08944272 | 0.08184204 | 0.06324555 | 0.1897367 | 0.05163978 | 0.1811229 | 0.1471854 | 0.06324555 | 0.08164966
| Rel.Std.Dev. |  | 0% | 2.185% | 4.708% | 2.981% | 3.057% | 3.941% | 3.296% | 1.857% | 4.385% | 1.4% | 2.611% | 2.848% | 3.491% | 3.481% | 3.084% | 2.629% | 2.04% | 6.121% | 1.823% | 6.376% | 6.849% | 2.108% | 2.525%
| PDM3 |  | 1.084% | -8.138% | 0.9721% | 1.084% | 8.385% | 74.26% | 0.5228% | -0.6003% | 15.69% | -1.723% | -2.847% | -3.408% | -5.093% | -0.03876% | -2.285% | 4.894% | 4.454% | 4.454% | -4.531% | -4.29% | -27.59% | 1.084% | 8.947%
| Z-Score (Absolute) |  | NA | 1.34 | 0.12 | 0.13 | 1.3 | 11.85 | 0.04 | 0.13 | 2.47 | 0.31 | 0.49 | 0.58 | 0.85 | 0.04 | 0.4 | 0.74 | 0.67 | 0.67 | 0.76 | 0.73 | 4.46 | 0.13 | 1.39
Results from laboratory 1 were removed due to their 1 ppm reading resolution.
| Analytical results for Sr in OREAS 470 (Certified Value 140 ppm) | [27 empty] | Certified
Sr | Round | Replicate | Lab | Lab | Lab | Lab | Lab | Lab | Lab | Lab | Lab | Lab | Lab | Lab | Lab | Lab | Lab | Lab | Lab | Lab | Lab | Lab | Lab | Lab | Lab | Lab |  |  | 1
| No | No | 01 | 02 | 03 | 04 | 06 | 07 | 08 | 09 | 10 | 11 | 12 | 13 | 14 | 15 | 16 | 17 | 18 | 19 | 20 | 21 | 24 | 25 | 26 | 27 |  |  | ppm
|  |  | 4A*OES/MS | 4A*MS | 4A*OES/MS | 4A*OES/MS | 4A*OES/MS | 4A*MS | 4A*MS | 4A*MS | 4A*OES | 4A*MS | 4A*MS | 4A*MS | 4A*MS | 4A*MS | 4A*MS | 4A*MS | 4A*OES | 4A*MS | 4A*MS | 4A*MS | 4A*OES | 4A*OES | 4A*MS | 4A*MS |  |  | 0
0
| 1 | 1 | 136 | 136.7955 | 165 | 144 | 126.8 | 136 | 142 | 140.06 | 132 | 134.92 | 146 | 136.5 | 142 | 138 | 144 | 128.3203 | 142 | 128 | 144 | 103.777 | 140.49 | 138.5 | 123.2857 | 142.9 |  |  | 1
| 1 | 2 | 140 | 134.9866 | 167 | 147 | 119.8 | 138 | 141 | 141.1 | 131 | 136.3 | 149.5 | 141 | 143 | 135 | 141.5 | 130.7165 | 143 | 128 | 148 | 108.196 | 143.92 | 138.5 | 123.6405 | 143.1 |  |  | #N/A
| 1 | 3 | 138 | 137.975 | 166 | 144 | 118.1 | 140 | 142 | 140.18 | 131 | 139.14 | 148.5 | 135.5 | 140.5 | 141.5 | 143 | 131.8336 | 141 | 131 | 147 | 107.206 | 145.54 | 138.8 | 128.5768 | 142.5 |  |  | 16
| 1 | 4 | 143 | 133.5896 | 165 | 137 | 129.3 | 140 | 139 | 140.84 | 133 | 140.41 | 147 | 138 | 142 | 141 | 145 | 132.6267 | 141 | 122 | 141 | 106.034 | 145.65 | 138.5 | 129.4275 | 141.6 |  |  | 139.6026
| 1 | 5 | 141 | 134.7364 | 167 | 148 | 118.5 | 137 | 141 | 141.21 | 125 | 143.45 | 146.5 | 141.5 | 141 | 141 | 139 | 133.6638 | 143 | 127 | 143 | 108.487 | 145.15 | 138.3 | 126.3684 | 141.9 |  |  | 134
| 1 | 6 | 142 | 134.3516 | 168 | 143 | 128.7 | 140 | 141 | 137.36 | 131 | 138.62 | 148.5 | 140.5 | 141 | 142 | 143 | 133.4049 | 141 | 130 | 145 | 104.141 | 145.57 | 138.4 | 124.027 | 142.5
| Mean |  | 140 | 135.4058 | 166.3333 | 143.8333 | 123.5333 | 138.5 | 141 | 140.125 | 130.5 | 138.8067 | 147.6667 | 138.8333 | 141.5833 | 139.75 | 142.5833 | 131.761 | 141.8333 | 127.6667 | 144.6667 | 106.3068 | 144.3867 | 138.5 | 125.8876 | 142.4167
| Median |  | 140.5 | 134.8615 | 166.5 | 144 | 123.3 | 139 | 141 | 140.51 | 131 | 138.88 | 147.75 | 139.25 | 141.5 | 141 | 143 | 132.23015 | 141.5 | 128 | 144.5 | 106.62 | 145.345 | 138.5 | 125.1977 | 142.5
| Std Dev. |  | 2.607681 | 1.647179 | 1.21106 | 3.868678 | 5.280404 | 1.760682 | 1.095445 | 1.434681 | 2.810694 | 3.022143 | 1.36626 | 2.523225 | 0.9174239 | 2.715695 | 2.107526 | 2.000358 | 0.9831921 | 3.141125 | 2.581989 | 2.014741 | 2.015487 | 0.167332 | 2.656155 | 0.5741661
| Rel.Std.Dev. |  | 1.863% | 1.216% | 0.7281% | 2.69% | 4.274% | 1.271% | 0.7769% | 1.024% | 2.154% | 2.177% | 0.9252% | 1.817% | 0.648% | 1.943% | 1.478% | 1.518% | 0.6932% | 2.46% | 1.785% | 1.895% | 1.396% | 0.1208% | 2.11% | 0.4032%
| PDM3 |  | 0.2847% | -3.006% | 19.15% | 3.031% | -11.51% | -0.7898% | 1.001% | 0.3742% | -6.52% | -0.5701% | 5.776% | -0.551% | 1.419% | 0.1056% | 2.135% | -5.617% | 1.598% | -8.55% | 3.627% | -23.85% | 3.427% | -0.7898% | -9.824% | 2.016%
| Z-Score (Absolute) |  | 0.03 | 0.9 | 5.35 | 0.8 | 3.31 | 0.28 | 0.23 | 0.05 | 1.9 | 0.22 | 1.58 | 0.21 | 0.35 | 0.03 | 0.55 | 1.64 | 0.4 | 2.47 | 0.97 | 6.79 | 0.91 | 0.28 | 2.83 | 0.51
| Analytical results for Ta in OREAS 470 (Certified Value 0.76 ppm) | [27 empty] | Certified
Ta | Round | Replicate | Lab | Lab | Lab | Lab | Lab | Lab | Lab | Lab | Lab | Lab | Lab | Lab | Lab | Lab | Lab | Lab | Lab | Lab | Lab | Lab | Lab | Lab | Lab | Lab |  |  | 1
| No | No | 01 | 02 | 03 | 04 | 06 | 07 | 08 | 09 | 10 | 11 | 12 | 13 | 14 | 15 | 16 | 17 | 18 | 19 | 20 | 21 | 25 | 26 | 27 | 29 |  |  | ppm
|  |  | 4A*OES/MS | 4A*MS | 4A*OES/MS | 4A*OES/MS | 4A*OES/MS | 4A*MS | 4A*MS | 4A*MS | 4A*MS | 4A*MS | 4A*MS | 4A*MS | 4A*MS | 4A*MS | 4A*MS | 4A*MS | 4A*MS | 4A*MS | 4A*MS | 4A*MS | 4A*OES | 4A*MS | 4A*MS | 4A*MS |  |  | 2
2
| 1 | 1 | 0.8 | 0.8231569 | 0.65 | 0.57 | 0.91 | 0.55 | 0.63 | 0.64 | 1.18 | 0.73 | 0.79 | 0.73 | 0.68 | 0.72 | 0.77 | 0.87697 | 0.74 | 0.9 | 0.8 | < 1 | 1.3 | 0.9711835 | 0.97 | 0.98 |  |  | 1
| 1 | 2 | 0.7 | 0.825348 | 0.4 | 0.66 | 1.01 | 0.54 | 0.61 | 0.67 | 0.92 | 0.62 | 0.77 | 0.7 | 0.68 | 0.71 | 0.75 | 0.89067 | 0.79 | 1.1 | 0.8 | < 1 | 1.3 | 0.9355294 | 0.96 | 0.94 |  |  | #N/A
| 1 | 3 | 0.7 | 0.8256301 | 0.39 | 0.58 | 0.88 | 0.53 | 0.63 | 0.68 | 0.96 | 0.64 | 0.75 | 0.71 | 0.67 | 0.73 | 0.73 | 0.87175 | 0.76 | 1 | 0.8 | < 1 | 1.2 | 1.009495 | 0.99 | 0.96 |  |  | 16
| 1 | 4 | 0.8 | 0.8232365 | 0.41 | 0.59 | 1.47 | 0.52 | 0.61 | 0.7 | 0.98 | 0.62 | 0.77 | 0.71 | 0.71 | 0.73 | 0.69 | 0.89397 | 0.74 | 0.9 | 0.8 | < 1 | 1.2 | 0.7956294 | 0.98 | 0.93 |  |  | 0.7583793
| 1 | 5 | 0.8 | 0.7917891 | 0.42 | 0.6 | 0.87 | 0.5 | 0.63 | 0.61 | 0.89 | 0.71 | 0.8 | 0.72 | 0.67 | 0.74 | 0.71 | 0.90371 | 0.81 | 1.1 | 0.8 | < 1 | 1.3 | 0.9227047 | 0.95 | 0.97 |  |  | 135
| 1 | 6 | 0.8 | 0.8512541 | 0.41 | 0.63 | 0.85 | 0.51 | 0.65 | 0.72 | 1.09 | 0.62 | 0.77 | 0.74 | 0.71 | 0.75 | 0.72 | 0.88941 | 0.77 | 0.9 | 0.8 | < 1 | 1.3 | 0.8997995 | 1.01 | 0.95
| Mean |  | 0.7666667 | 0.8234025 | 0.4466667 | 0.605 | 0.9983333 | 0.525 | 0.6266667 | 0.67 | 1.003333 | 0.6566667 | 0.775 | 0.7183333 | 0.6866667 | 0.73 | 0.7283333 | 0.8877467 | 0.7683333 | 0.9833333 | 0.8 |  | 1.266667 | 0.9223903 | 0.9766667 | 0.955
| Median |  | 0.8 | 0.8242923 | 0.41 | 0.595 | 0.895 | 0.525 | 0.63 | 0.675 | 0.97 | 0.63 | 0.77 | 0.715 | 0.68 | 0.73 | 0.725 | 0.89004 | 0.765 | 0.95 | 0.8 |  | 1.3 | 0.9291171 | 0.975 | 0.955
| Std Dev. |  | 0.05163978 | 0.01888893 | 0.1001332 | 0.03391165 | 0.2378585 | 0.01870829 | 0.01505545 | 0.04 | 0.1103932 | 0.05006662 | 0.01760682 | 0.0147196 | 0.01861899 | 0.01414214 | 0.02857738 | 0.01163529 | 0.02786874 | 0.09831921 | 1.216188e-16 |  | 0.05163978 | 0.07310196 | 0.02160247 | 0.01870829
| Rel.Std.Dev. |  | 6.736% | 2.294% | 22.42% | 5.605% | 23.83% | 3.563% | 2.402% | 5.97% | 11% | 7.624% | 2.272% | 2.049% | 2.712% | 1.937% | 3.924% | 1.311% | 3.627% | 9.999% | 1.52e-14% |  | 4.077% | 7.925% | 2.212% | 1.959%
| PDM3 |  | 1.093% | 8.574% | -41.1% | -20.22% | 31.64% | -30.77% | -17.37% | -11.65% | 32.3% | -13.41% | 2.192% | -5.28% | -9.456% | -3.742% | -3.962% | 17.06% | 1.313% | 29.66% | 5.488% |  | 67.02% | 21.63% | 28.78% | 25.93%
| Z-Score (Absolute) |  | NA | 0.5 | 1.53 | 0.67 | 1.45 | 1.11 | 0.56 | 0.32 | 1.47 | 0.4 | 0.24 | 0.06 | 0.23 | 0 | 0.01 | 0.85 | 0.21 | NA | NA | 1.24 | 2.9 | 1.04 | 1.33 | 1.21
Results from laboratories 1, 19 and 20 were removed due to their 0.1 ppm reading resolution.
| Analytical results for Tb in OREAS 470 (Certified Value 0.58 ppm) | [27 empty] | Certified
Tb | Round | Replicate | Lab | Lab | Lab | Lab | Lab | Lab | Lab | Lab | Lab | Lab | Lab | Lab | Lab | Lab | Lab | Lab | Lab | Lab | Lab | Lab | Lab | Lab | Lab | Lab | Lab | Lab | 1
| No | No | 01 | 02 | 03 | 04 | 06 | 07 | 08 | 09 | 10 | 11 | 12 | 13 | 14 | 15 | 16 | 17 | 18 | 19 | 20 | 21 | 22 | 24 | 25 | 26 | 27 | 29 | ppm
|  |  | 4A*OES/MS | 4A*MS | 4A*OES/MS | 4A*OES/MS | 4A*OES/MS | 4A*MS | 4A*MS | 4A*MS | 4A*MS | 4A*MS | 4A*MS | 4A*MS | 4A*MS | 4A*MS | 4A*MS | 4A*MS | 4A*MS | 4A*MS | 4A*MS | 4A*OES/MS | 4A*MS | 4A*MS | 4A*OES | 4A*MS | 4A*MS | 4A*MS | 2
3
| 1 | 1 | 0.6 | 0.5539018 | 0.5 | 0.547 | 0.53 | 0.57 | 0.6 | 0.58 | 0.62 | 0.62 | 0.59 | 0.59 | 0.51 | 0.52 | 0.56 | 0.63 | 0.58 | 0.5 | 0.6 | 0.548 | 0.804395 | 0.609639709 | 0.6 | 0.5911312 | 0.52 | 0.63 | 1
| 1 | 2 | 0.5 | 0.563775 | 0.5 | 0.573 | 0.5 | 0.63 | 0.54 | 0.61 | 0.58 | 0.6 | 0.61 | 0.6 | 0.51 | 0.54 | 0.54 | 0.60604 | 0.59 | 0.5 | 0.6 | 0.543 | 0.8679484 | 0.639203299 | 0.6 | 0.5899407 | 0.52 | 0.64 | #N/A
| 1 | 3 | 0.6 | 0.5515566 | 0.5 | 0.569 | 0.46 | 0.63 | 0.59 | 0.59 | 0.61 | 0.58 | 0.59 | 0.57 | 0.48 | 0.53 | 0.55 | 0.58603 | 0.58 | 0.5 | 0.6 | 0.541 | 0.7840167 | 0.617111551 | 0.6 | 0.6123557 | 0.53 | 0.64 | 16
| 1 | 4 | 0.6 | 0.5568324 | 0.6 | 0.546 | 0.59 | 0.58 | 0.56 | 0.6 | 0.64 | 0.6 | 0.59 | 0.58 | 0.51 | 0.54 | 0.57 | 0.58416 | 0.58 | 0.4 | 0.6 | 0.524 | 0.8219538 | 0.620080178 | 0.6 | 0.5811509 | 0.5 | 0.65 | 0.5760285
| 1 | 5 | 0.6 | 0.5380385 | 0.6 | 0.583 | 0.48 | 0.59 | 0.59 | 0.59 | 0.61 | 0.59 | 0.6 | 0.6 | 0.51 | 0.53 | 0.53 | 0.59001 | 0.6 | 0.6 | 0.6 | 0.556 | 0.8135974 | 0.675594508 | 0.6 | 0.6053126 | 0.52 | 0.65 | 136
| 1 | 6 | 0.6 | 0.5614317 | 0.6 | 0.575 | 0.52 | 0.58 | 0.59 | 0.64 | 0.62 | 0.6 | 0.61 | 0.61 | 0.51 | 0.53 | 0.55 | 0.61279 | 0.61 | 0.5 | 0.6 | 0.549 | 0.8543376 | 0.602730435 | 0.6 | 0.5924461 | 0.54 | 0.63
| Mean |  | 0.5833333 | 0.554256 | 0.55 | 0.5655 | 0.5133333 | 0.5966667 | 0.5783333 | 0.6016667 | 0.6133333 | 0.5983333 | 0.5983333 | 0.5916667 | 0.505 | 0.5316667 | 0.55 | 0.601505 | 0.59 | 0.5 | 0.6 | 0.5435 | 0.8243748 | 0.62739328 | 0.6 | 0.5953895 | 0.5216667 | 0.64
| Median |  | 0.6 | 0.5553671 | 0.55 | 0.571 | 0.51 | 0.585 | 0.59 | 0.595 | 0.615 | 0.6 | 0.595 | 0.595 | 0.51 | 0.53 | 0.55 | 0.598025 | 0.585 | 0.5 | 0.6 | 0.5455 | 0.8177756 | 0.6185958645 | 0.6 | 0.5917886 | 0.52 | 0.64
| Std Dev. |  | 0.04082483 | 0.009155969 | 0.05477226 | 0.01541104 | 0.04546061 | 0.0265832 | 0.02316607 | 0.02136976 | 0.01966384 | 0.0132916 | 0.009831921 | 0.0147196 | 0.01224745 | 0.007527727 | 0.01414214 | 0.01806844 | 0.01264911 | 0.06324555 | 0 | 0.01089495 | 0.03145284 | 0.02662884 | 0 | 0.01136263 | 0.0132916 | 0.008944272
| Rel.Std.Dev. |  | 6.999% | 1.652% | 9.959% | 2.725% | 8.856% | 4.455% | 4.006% | 3.552% | 3.206% | 2.221% | 1.643% | 2.488% | 2.425% | 1.416% | 2.571% | 3.004% | 2.144% | 12.65% | 0% | 2.005% | 3.815% | 4.244% | 0% | 1.908% | 2.548% | 1.398%
| PDM3 |  | 1.268% | -3.78% | -4.519% | -1.828% | -10.88% | 3.583% | 0.4001% | 4.451% | 6.476% | 3.872% | 3.872% | 2.715% | -12.33% | -7.701% | -4.519% | 4.423% | 2.425% | -13.2% | 4.162% | -5.647% | 43.11% | 8.917% | 4.162% | 3.361% | -9.437% | 11.11%
| Z-Score (Absolute) |  | NA | 0.96 | NA | 0.67 | 2.02 | 0.13 | 0.34 | 0.26 | 0.56 | 0.17 | 0.17 | 0 | 2.23 | 1.55 | 1.07 | 0.25 | 0.04 | NA | NA | 1.24 | 6 | 0.92 | NA | 0.1 | 1.8 | 1.25
Results from laboratories 1, 3, 19, 20 and 25 were removed due to their 0.1 ppm reading resolution.
| Analytical results for Te in OREAS 470 (Indicative Value 0.046 ppm) | [27 empty] | Indicative
Te | Round | Replicate | Lab | Lab | Lab | Lab | Lab | Lab | Lab | Lab | Lab | Lab | Lab | Lab | Lab | Lab | Lab | Lab | Lab | Lab | Lab | Lab | Lab | [5 empty] | 1
| No | No | 01 | 02 | 03 | 04 | 06 | 07 | 08 | 09 | 10 | 11 | 12 | 13 | 14 | 15 | 16 | 17 | 18 | 19 | 20 | 21 | 27 | [5 empty] | ppm
|  |  | 4A*OES/MS | 4A*MS | 4A*OES/MS | 4A*OES/MS | 4A*OES/MS | 4A*MS | 4A*MS | 4A*MS | 4A*MS | 4A*MS | 4A*MS | 4A*MS | 4A*MS | 4A*MS | 4A*MS | 4A*MS | 4A*MS | 4A*MS | 4A*MS | 4A*MS | 4A*MS | [5 empty] | 3
3
| 1 | 1 | < 0.1 | < 0.2 | 0.04 | 0.04 | 1.6 | 0.33 | < 0.1 | < 0.2 | 0.81 | < 0.2 | < 0.05 | < 0.05 | < 0.05 | < 0.05 | < 0.05 | 0.02786 | < 0.2 | < 0.05 | < 0.05 | < 0.1 | 0.06 | [5 empty] | 1
| 1 | 2 | < 0.1 | < 0.2 | < 0.03 | 0.02 | 1.27 | 0.33 | < 0.1 | < 0.2 | 0.14 | < 0.2 | < 0.05 | 0.05 | < 0.05 | < 0.05 | < 0.05 | 0.02274 | < 0.2 | 0.11 | < 0.05 | < 0.1 | 0.06 | [5 empty] | 3
| 1 | 3 | < 0.1 | < 0.2 | < 0.03 | 0.03 | 0.34 | 0.32 | < 0.1 | < 0.2 | 0.31 | < 0.2 | 0.05 | < 0.05 | < 0.05 | < 0.05 | < 0.05 | 0.0182 | < 0.2 | 0.06 | < 0.05 | < 0.1 | 0.06 | [5 empty] | 16
| 1 | 4 | < 0.1 | < 0.2 | < 0.03 | 0.05 | 1.32 | 0.33 | < 0.1 | < 0.2 | 0.16 | < 0.2 | < 0.05 | < 0.05 | < 0.05 | < 0.05 | < 0.05 | 0.02137 | < 0.2 | < 0.05 | < 0.05 | < 0.1 | 0.05 | [5 empty] | 0.04602048
| 1 | 5 | < 0.1 | < 0.2 | < 0.03 | 0.04 | 0.61 | 0.34 | < 0.1 | < 0.2 | 0.25 | < 0.2 | < 0.05 | < 0.05 | < 0.05 | < 0.05 | < 0.05 | 0.0371 | < 0.2 | < 0.05 | < 0.05 | < 0.1 | 0.06 | [5 empty] | 31
| 1 | 6 | < 0.1 | < 0.2 | 0.05 | 0.03 | 1.52 | 0.33 | < 0.1 | < 0.2 | 0.52 | < 0.2 | < 0.05 | < 0.05 | < 0.05 | < 0.05 | < 0.05 | 0.01559 | < 0.2 | 0.06 | < 0.05 | < 0.1 | 0.06
| Mean |  |  |  | 0.045 | 0.035 | 1.11 | 0.33 |  |  | 0.365 |  | 0.05 | 0.05 |  |  |  | 0.02381 |  | 0.07666667 |  |  | 0.05833333
| Median |  |  |  | 0.045 | 0.035 | 1.295 | 0.33 |  |  | 0.28 |  | 0.05 | 0.05 |  |  |  | 0.022055 |  | 0.06 |  |  | 0.06
| Std Dev. |  |  |  | 0.007071068 | 0.01048809 | 0.513965 | 0.006324555 |  |  | 0.2572742 | [6 empty] | 0.007735187 |  | 0.02886751 |  |  | 0.004082483
| Rel.Std.Dev. |  |  |  | 15.71% | 29.97% | 46.3% | 1.917% |  |  | 70.49% | [6 empty] | 32.49% |  | 37.65% |  |  | 6.999%
| PDM3 |  |  |  | -2.217% | -23.95% | 2312% | 617.1% |  |  | 693.1% |  | 8.647% | 8.647% |  |  |  | -48.26% |  | 66.59% |  |  | 26.76%
| Z-Score (Absolute) |  | 0 | 1.35 | 0.67 | 0.4 | 28.59 | 7.55 | 0 | 1.35 | 8.5 | 1.35 | 0.56 | 0.56 | 0.67 | 0.67 | 0.67 | 0.71 | 1.35 | 0.02 | 0.67 | 0 | 0.22
| Analytical results for Th in OREAS 470 (Certified Value 21.2 ppm) | [27 empty] | Certified
Th | Round | Replicate | Lab | Lab | Lab | Lab | Lab | Lab | Lab | Lab | Lab | Lab | Lab | Lab | Lab | Lab | Lab | Lab | Lab | Lab | Lab | Lab | Lab | Lab | Lab | Lab |  |  | 1
| No | No | 01 | 02 | 03 | 04 | 06 | 07 | 08 | 09 | 10 | 11 | 12 | 13 | 14 | 15 | 16 | 17 | 18 | 19 | 20 | 21 | 24 | 26 | 27 | 29 |  |  | ppm
|  |  | 4A*OES/MS | 4A*MS | 4A*OES/MS | 4A*OES/MS | 4A*OES/MS | 4A*MS | 4A*MS | 4A*MS | 4A*MS | 4A*MS | 4A*MS | 4A*MS | 4A*MS | 4A*MS | 4A*MS | 4A*MS | 4A*MS | 4A*MS | 4A*MS | 4A*OES/MS | 4A*MS | 4A*MS | 4A*MS | 4A*MS |  |  | 1
2
| 1 | 1 | 21.6 | 20.78446 | 23.02 | 20.4 | 18.8 | 23.06 | 19.5 | 20.92 | 21.93 | 20.96 | 22.3 | 23.4 | 22.3 | 20.8 | 20.9 | 19.94772 | 20.27 | 14.6 | 22.4 | 20.311 | 21.4707173 | 20.00896 | 22.53 | 19.89 |  |  | 1
| 1 | 2 | 21.9 | 20.42512 | 22.55 | 21.6 | 17.6 | 22.98 | 19.6 | 20.92 | 21.91 | 21.21 | 22.5 | 23.8 | 22.4 | 20.7 | 19.85 | 19.98946 | 20.56 | 15.1 | 22.9 | 20.338 | 21.3300729 | 20.2939 | 22.36 | 19.51 |  |  | 15
| 1 | 3 | 22.5 | 20.76319 | 22.3 | 20.9 | 16.1 | 22.79 | 19.3 | 20.81 | 22.58 | 21.23 | 21.8 | 23.3 | 21.7 | 20.7 | 20.7 | 19.83309 | 20.51 | 15.1 | 22.4 | 19.872 | 21.3037272 | 20.26702 | 22.19 | 19.59 |  |  | 16
| 1 | 4 | 21.8 | 20.87684 | 22.87 | 20.3 | 20.6 | 22.89 | 19.7 | 21.53 | 24.01 | 21.51 | 22 | 23.2 | 22 | 21.3 | 21.1 | 20.1841 | 20.81 | 13.7 | 22 | 19.36 | 21.3551262 | 19.58594 | 22.06 | 19.22 |  |  | 21.19418
| 1 | 5 | 21.6 | 20.51397 | 25.39 | 21.8 | 16.1 | 22.42 | 19.9 | 20.91 | 21.23 | 21.46 | 22.2 | 23.4 | 22 | 21 | 20 | 19.93212 | 20.85 | 16.1 | 22.1 | 21.018 | 21.1377429 | 20.71459 | 21.44 | 19.78 |  |  | 137
| 1 | 6 | 21.7 | 20.10869 | 23.51 | 21.5 | 18.2 | 22.62 | 19.4 | 21.04 | 22.13 | 21.35 | 22.4 | 23.9 | 21.9 | 20.3 | 21.1 | 20.23687 | 20.22 | 14.6 | 22.5 | 20.544 | 21.9164615 | 20.2673 | 22.42 | 19.4
| Mean |  | 21.85 | 20.57871 | 23.27333 | 21.08333 | 17.9 | 22.79333 | 19.56667 | 21.02167 | 22.29833 | 21.28667 | 22.2 | 23.5 | 22.05 | 20.8 | 20.60833 | 20.02056 | 20.53667 | 14.86667 | 22.38333 | 20.2405 | 21.41897 | 20.18962 | 22.16667 | 19.565
| Median |  | 21.75 | 20.63858 | 22.945 | 21.2 | 17.9 | 22.84 | 19.55 | 20.92 | 22.03 | 21.29 | 22.25 | 23.4 | 22 | 20.75 | 20.8 | 19.96859 | 20.535 | 14.85 | 22.4 | 20.3245 | 21.34259955 | 20.26716 | 22.275 | 19.55
| Std Dev. |  | 0.3391165 | 0.2877323 | 1.116578 | 0.6431692 | 1.718139 | 0.238635 | 0.2160247 | 0.2594931 | 0.9450168 | 0.1998666 | 0.2607681 | 0.2828427 | 0.2588436 | 0.334664 | 0.5517397 | 0.1567003 | 0.2628815 | 0.7916228 | 0.3188521 | 0.5695906 | 0.2662795 | 0.3729755 | 0.3933277 | 0.2456624
| Rel.Std.Dev. |  | 1.552% | 1.398% | 4.798% | 3.051% | 9.599% | 1.047% | 1.104% | 1.234% | 4.238% | 0.9389% | 1.175% | 1.204% | 1.174% | 1.609% | 2.677% | 0.7827% | 1.28% | 5.325% | 1.425% | 2.814% | 1.243% | 1.847% | 1.774% | 1.256%
| PDM3 |  | 3.094% | -2.904% | 9.81% | -0.523% | -15.54% | 7.545% | -7.679% | -0.8139% | 5.21% | 0.4364% | 4.746% | 10.88% | 4.038% | -1.86% | -2.764% | -5.537% | -3.102% | -29.85% | 5.611% | -4.5% | 1.061% | -4.74% | 4.588% | -7.687%
| Z-Score (Absolute) |  | 0.53 | 0.31 | 1.48 | 0.02 | 2.09 | 1.16 | 0.99 | 0.02 | 0.83 | 0.16 | 0.76 | 1.63 | 0.66 | 0.17 | 0.3 | 0.69 | 0.34 | 4.11 | 0.88 | 0.54 | 0.24 | 0.57 | 0.74 | 0.99
| Analytical results for Ti in OREAS 470 (Certified Value 0.357 wt.%) | [27 empty] | Certified
Ti | Round | Replicate | Lab | Lab | Lab | Lab | Lab | Lab | Lab | Lab | Lab | Lab | Lab | Lab | Lab | Lab | Lab | Lab | Lab | Lab | Lab | Lab | Lab | Lab | Lab | Lab |  |  | 1
| No | No | 01 | 02 | 03 | 04 | 06 | 07 | 08 | 09 | 10 | 11 | 12 | 13 | 14 | 15 | 16 | 17 | 18 | 19 | 20 | 21 | 24 | 25 | 26 | 27 |  |  | wt.%
|  |  | 4A*OES/MS | 4A*OES | 4A*OES/MS | 4A*OES/MS | 4A*OES/MS | 4A*MS | 4A*OES | 4A*OES | 4A*OES | 4A*MS | 4A*MS | 4A*MS | 4A*MS | 4A*MS | 4A*MS | 4A*MS | 4A*MS | 4A*MS | 4A*MS | 4A*OES | 4A*OES | 4A*OES | 4A*OES | 4A*MS |  |  | 3
3
| 1 | 1 | 0.382 | 0.3450158 | 0.2516 | 0.34 | 0.34 | 0.34 | 0.331 | 0.3958 | 0.321 | 0.3267 | 0.369 | 0.35 | 0.351 | 0.354 | 0.384 | 0.3875716 | 0.3579 | 0.368 | 0.386 | 0.3419 | 0.44062752 | 0.33 | 0.0002478703 | 0.371 |  |  | 1
| 1 | 2 | 0.383 | 0.3481273 | 0.2528 | 0.34 | 0.35 | 0.34 | 0.342 | 0.5071 | 0.322 | 0.3258 | 0.373 | 0.351 | 0.359 | 0.36 | 0.379 | 0.4057832 | 0.3538 | 0.368 | 0.392 | 0.3562 | 0.43954816 | 0.33 | 0.0002563824 | 0.361 |  |  | #N/A
| 1 | 3 | 0.378 | 0.3468259 | 0.2499 | 0.33 | 0.35 | 0.33 | 0.341 | 0.4427 | 0.316 | 0.3334 | 0.37 | 0.35 | 0.364 | 0.373 | 0.377 | 0.3968824 | 0.3707 | 0.361 | 0.397 | 0.3562 | 0.43868064 | 0.33 | 0.0002590038 | 0.379 |  |  | 16
| 1 | 4 | 0.398 | 0.3425743 | 0.2497 | 0.33 | 0.36 | 0.34 | 0.345 | 0.396 | 0.317 | 0.3267 | 0.364 | 0.35 | 0.367 | 0.364 | 0.354 | 0.4065313 | 0.3617 | 0.366 | 0.388 | 0.3471 | 0.43708224 | 0.33 | 0.0002397647 | 0.368 |  |  | 0.3572998
| 1 | 5 | 0.383 | 0.3391329 | 0.2513 | 0.33 | 0.34 | 0.34 | 0.359 | 0.537 | 0.304 | 0.3543 | 0.373 | 0.354 | 0.358 | 0.371 | 0.371 | 0.4072814 | 0.3841 | 0.374 | 0.392 | 0.3523 | 0.43819488 | 0.34 | 0.0002626918 | 0.372 |  |  | 138
| 1 | 6 | 0.391 | 0.337827 | 0.2538 | 0.33 | 0.35 | 0.34 | 0.332 | 0.4825 | 0.324 | 0.3314 | 0.372 | 0.358 | 0.37 | 0.37 | 0.378 | 0.4153175 | 0.3644 | 0.38 | 0.398 | 0.3601 | 0.4362096 | 0.33 | 0.0002816382 | 0.369
| Mean |  | 0.3858333 | 0.3432505 | 0.2515167 | 0.3333333 | 0.3483333 | 0.3383333 | 0.3416667 | 0.4601833 | 0.3173333 | 0.33305 | 0.3701667 | 0.3521667 | 0.3615 | 0.3653333 | 0.3738333 | 0.4032279 | 0.3654333 | 0.3695 | 0.3921667 | 0.3523 | 0.4383905 | 0.3316667 | 0.0002578919 | 0.37
| Median |  | 0.383 | 0.3437951 | 0.25145 | 0.33 | 0.35 | 0.34 | 0.3415 | 0.4626 | 0.319 | 0.32905 | 0.371 | 0.3505 | 0.3615 | 0.367 | 0.3775 | 0.40615725 | 0.36305 | 0.368 | 0.392 | 0.35425 | 0.43843776 | 0.33 | 0.0002576931 | 0.37
| Std Dev. |  | 0.007305249 | 0.004159542 | 0.00160177 | 0.005163978 | 0.007527727 | 0.004082483 | 0.0101915 | 0.058601 | 0.007201852 | 0.0108408 | 0.003430258 | 0.003250641 | 0.006892024 | 0.007366591 | 0.01057198 | 0.009647968 | 0.01080068 | 0.006625708 | 0.004750439 | 0.006729933 | 0.0016084 | 0.004082483 | 1.427915e-05 | 0.005865151
| Rel.Std.Dev. |  | 1.893% | 1.212% | 0.6368% | 1.549% | 2.161% | 1.207% | 2.983% | 12.73% | 2.269% | 3.255% | 0.9267% | 0.923% | 1.907% | 2.016% | 2.828% | 2.393% | 2.956% | 1.793% | 1.211% | 1.91% | 0.3669% | 1.231% | 5.537% | 1.585%
| PDM3 |  | 7.986% | -3.932% | -29.61% | -6.708% | -2.509% | -5.308% | -4.375% | 28.79% | -11.19% | -6.787% | 3.601% | -1.437% | 1.176% | 2.248% | 4.627% | 12.85% | 2.276% | 3.415% | 9.758% | -1.399% | 22.7% | -7.174% | -99.93% | 3.555%
| Z-Score (Absolute) |  | 1.1 | 0.52 | 4 | 0.9 | 0.33 | 0.71 | 0.58 | 3.92 | 1.5 | 0.91 | 0.5 | 0.18 | 0.17 | 0.32 | 0.64 | 1.76 | 0.32 | 0.48 | 1.34 | 0.17 | 3.1 | 0.96 | 13.55 | 0.5
| Analytical results for Tl in OREAS 470 (Certified Value 0.59 ppm) | [27 empty] | Certified
Tl | Round | Replicate | Lab | Lab | Lab | Lab | Lab | Lab | Lab | Lab | Lab | Lab | Lab | Lab | Lab | Lab | Lab | Lab | Lab | Lab | Lab | Lab | Lab | Lab | Lab | Lab | Lab |  | 1
| No | No | 01 | 02 | 03 | 04 | 06 | 07 | 08 | 09 | 10 | 11 | 12 | 13 | 14 | 15 | 16 | 17 | 18 | 19 | 20 | 21 | 24 | 25 | 26 | 27 | 29 |  | ppm
|  |  | 4A*OES/MS | 4A*MS | 4A*OES/MS | 4A*OES/MS | 4A*OES/MS | 4A*MS | 4A*MS | 4A*MS | 4A*MS | 4A*MS | 4A*MS | 4A*MS | 4A*MS | 4A*MS | 4A*MS | 4A*MS | 4A*MS | 4A*MS | 4A*MS | 4A*MS | 4A*MS | 4A*OES | 4A*MS | 4A*MS | 4A*MS |  | 2
3
| 1 | 1 | 0.59 | 0.6114817 | 0.539 | 0.63 | 0.62 | 0.52 | 0.61 | 0.61 | 0.67 | 0.59 | 0.56 | 0.63 | 0.58 | 0.59 | 0.59 | 0.60351 | 0.64 | 0.57 | 0.66 | 0.569 | 0.352263331 | 0.64 | 0.5159168 | 0.55 | < 0.5 |  | 1
| 1 | 2 | 0.61 | 0.6121144 | 0.53 | 0.63 | 0.63 | 0.53 | 0.6 | 0.6 | 0.67 | 0.62 | 0.56 | 0.65 | 0.56 | 0.61 | 0.56 | 0.60043 | 0.63 | 0.58 | 0.69 | 0.582 | 0.375539131 | 0.64 | 0.5282699 | 0.52 | 0.51 |  | 16
| 1 | 3 | 0.62 | 0.602697 | 0.51 | 0.63 | 0.58 | 0.53 | 0.62 | 0.6 | 0.69 | 0.61 | 0.59 | 0.62 | 0.55 | 0.62 | 0.6 | 0.59556 | 0.63 | 0.61 | 0.67 | 0.508 | 0.388201198 | 0.64 | 0.5394129 | 0.51 | < 0.5 |  | 16
| 1 | 4 | 0.6 | 0.6044113 | 0.54 | 0.64 | 0.77 | 0.58 | 0.61 | 0.61 | 0.7 | 0.62 | 0.57 | 0.63 | 0.54 | 0.59 | 0.6 | 0.59897 | 0.63 | 0.58 | 0.65 | 0.574 | 0.370650517 | 0.65 | 0.5186048 | 0.53 | 0.5 |  | 0.5938544
| 1 | 5 | 0.58 | 0.5994294 | 0.607 | 0.64 | 0.58 | 0.54 | 0.61 | 0.61 | 0.65 | 0.64 | 0.59 | 0.62 | 0.58 | 0.58 | 0.59 | 0.59543 | 0.64 | 0.64 | 0.67 | 0.595 | 0.376343956 | 0.65 | 0.5414407 | 0.48 | 0.51 |  | 139
| 1 | 6 | 0.6 | 0.5770152 | 0.554 | 0.63 | 0.62 | 0.5 | 0.61 | 0.6 | 0.66 | 0.61 | 0.6 | 0.66 | 0.55 | 0.61 | 0.58 | 0.62388 | 0.64 | 0.55 | 0.67 | 0.56 | 0.368829183 | 0.63 | 0.5244659 | 0.55 | 0.5
| Mean |  | 0.6 | 0.6011915 | 0.5466667 | 0.6333333 | 0.6333333 | 0.5333333 | 0.61 | 0.605 | 0.6733333 | 0.615 | 0.5783333 | 0.635 | 0.56 | 0.6 | 0.5866667 | 0.6029633 | 0.635 | 0.5883333 | 0.6683333 | 0.5646667 | 0.3719712 | 0.6416667 | 0.5280185 | 0.5233333 | 0.505
| Median |  | 0.6 | 0.6035542 | 0.5395 | 0.63 | 0.62 | 0.53 | 0.61 | 0.605 | 0.67 | 0.615 | 0.58 | 0.63 | 0.555 | 0.6 | 0.59 | 0.5997 | 0.635 | 0.58 | 0.67 | 0.5715 | 0.373094824 | 0.64 | 0.5263679 | 0.525 | 0.505
| Std Dev. |  | 0.01414214 | 0.01284858 | 0.03292213 | 0.005163978 | 0.07033254 | 0.0265832 | 0.006324555 | 0.005477226 | 0.01861899 | 0.01643168 | 0.01722401 | 0.01643168 | 0.0167332 | 0.01549193 | 0.01505545 | 0.01069328 | 0.005477226 | 0.03188521 | 0.0132916 | 0.03019713 | 0.01179221 | 0.007527727 | 0.01056163 | 0.0265832 | 0.005773503
| Rel.Std.Dev. |  | 2.357% | 2.137% | 6.022% | 0.8154% | 11.11% | 4.984% | 1.037% | 0.9053% | 2.765% | 2.672% | 2.978% | 2.588% | 2.988% | 2.582% | 2.566% | 1.773% | 0.8626% | 5.42% | 1.989% | 5.348% | 3.17% | 1.173% | 2% | 5.08% | 1.143%
| PDM3 |  | 1.035% | 1.235% | -7.946% | 6.648% | 6.648% | -10.19% | 2.719% | 1.877% | 13.38% | 3.561% | -2.614% | 6.929% | -5.701% | 1.035% | -1.21% | 1.534% | 6.929% | -0.9297% | 12.54% | -4.915% | -37.36% | 8.051% | -11.09% | -11.88% | -14.96%
| Z-Score (Absolute) |  | 0 | 0.02 | 1.03 | 0.64 | 0.64 | 1.28 | 0.19 | 0.1 | 1.41 | 0.29 | 0.42 | 0.67 | 0.77 | 0 | 0.26 | 0.06 | 0.67 | 0.22 | 1.32 | 0.68 | 4.39 | 0.8 | 1.39 | 1.48 | 3.47
| Analytical results for Tm in OREAS 470 (Certified Value 0.23 ppm) | [27 empty] | Certified
Tm | Round | Replicate | Lab | Lab | Lab | Lab | Lab | Lab | Lab | Lab | Lab | Lab | Lab | Lab | Lab | Lab | Lab | Lab | Lab | Lab | Lab | Lab | Lab | Lab | Lab | Lab | Lab |  | 1
| No | No | 01 | 02 | 03 | 04 | 06 | 07 | 08 | 09 | 10 | 11 | 12 | 13 | 14 | 15 | 16 | 17 | 18 | 19 | 20 | 21 | 22 | 24 | 26 | 27 | 29 |  | ppm
|  |  | 4A*OES/MS | 4A*MS | 4A*OES/MS | 4A*OES/MS | 4A*OES/MS | 4A*MS | 4A*MS | 4A*MS | 4A*MS | 4A*MS | 4A*MS | 4A*MS | 4A*MS | 4A*MS | 4A*MS | 4A*MS | 4A*MS | 4A*MS | 4A*MS | 4A*OES/MS | 4A*MS | 4A*MS | 4A*MS | 4A*MS | 4A*MS |  | 2
2
| 1 | 1 | 0.2 | 0.2240221 | 0.19 | 0.223 | 0.265912 | 0.2 | 0.2 | 0.23 | 0.22 | 0.26 | 0.24 | 0.23 | 0.19 | 0.2 | 0.22 | 0.26861 | 0.24 | 0.2 | 0.2 | 0.196 | 0.2301994 | 0.211192276 | 0.2257456 | 0.26 | < 1 |  | 1
| 1 | 2 | 0.2 | 0.2208965 | 0.18 | 0.233 | 0.2647838 | 0.21 | 0.2 | 0.24 | 0.21 | 0.25 | 0.24 | 0.23 | 0.19 | 0.22 | 0.22 | 0.27129 | 0.24 | 0.2 | 0.2 | 0.194 | 0.2161922 | 0.19617897 | 0.2287662 | 0.25 | < 1 |  | #N/A
| 1 | 3 | 0.2 | 0.2230774 | 0.18 | 0.23 | 0.2386096 | 0.21 | 0.2 | 0.29 | 0.23 | 0.24 | 0.3 | 0.22 | 0.19 | 0.2 | 0.22 | 0.25763 | 0.26 | 0.2 | 0.3 | 0.198 | 0.2013255 | 0.197202051 | 0.2157083 | 0.26 | < 1 |  | 16
| 1 | 4 | 0.2 | 0.2102063 | 0.18 | 0.218 | 0.306383 | 0.22 | 0.2 | 0.24 | 0.24 | 0.23 | 0.24 | 0.23 | 0.19 | 0.2 | 0.22 | 0.26849 | 0.24 | 0.2 | 0.2 | 0.194 | 0.224223 | 0.206003456 | 0.2250058 | 0.25 | < 1 |  | 0.2251883
| 1 | 5 | 0.2 | 0.2250056 | 0.2 | 0.23 | 0.25 | 0.21 | 0.2 | 0.23 | 0.22 | 0.24 | 0.24 | 0.22 | 0.19 | 0.2 | 0.23 | 0.2664 | 0.24 | 0.2 | 0.2 | 0.201 | 0.209102 | 0.216497894 | 0.2353889 | 0.26 | < 1 |  | 140
| 1 | 6 | 0.2 | 0.2074748 | 0.19 | 0.231 | 0.2739872 | 0.21 | 0.2 | 0.24 | 0.23 | 0.24 | 0.25 | 0.24 | 0.19 | 0.21 | 0.22 | 0.27881 | 0.25 | 0.2 | 0.2 | 0.199 | 0.2085635 | 0.186152709 | 0.2302836 | 0.26 | < 1
| Mean |  | 0.2 | 0.2184471 | 0.1866667 | 0.2275 | 0.2666126 | 0.21 | 0.2 | 0.245 | 0.225 | 0.2433333 | 0.2516667 | 0.2283333 | 0.19 | 0.205 | 0.2216667 | 0.2685383 | 0.245 | 0.2 | 0.2166667 | 0.197 | 0.2149343 | 0.2022046 | 0.2268164 | 0.2566667
| Median |  | 0.2 | 0.221987 | 0.185 | 0.23 | 0.2653479 | 0.21 | 0.2 | 0.24 | 0.225 | 0.24 | 0.24 | 0.23 | 0.19 | 0.2 | 0.22 | 0.26855 | 0.24 | 0.2 | 0.2 | 0.197 | 0.2126471 | 0.2016027535 | 0.2272559 | 0.26
| Std Dev. |  | 3.040471e-17 | 0.007613637 | 0.008164966 | 0.00575326 | 0.02323812 | 0.006324555 | 3.040471e-17 | 0.02258318 | 0.01048809 | 0.01032796 | 0.02401388 | 0.007527727 | 3.040471e-17 | 0.0083666 | 0.004082483 | 0.006879687 | 0.0083666 | 3.040471e-17 | 0.04082483 | 0.002828427 | 0.0107767 | 0.01112209 | 0.006589783 | 0.005163978
| Rel.Std.Dev. |  | 1.52e-14% | 3.485% | 4.374% | 2.529% | 8.716% | 3.012% | 1.52e-14% | 9.218% | 4.661% | 4.244% | 9.542% | 3.297% | 1.6e-14% | 4.081% | 1.842% | 2.562% | 3.415% | 1.52e-14% | 18.84% | 1.436% | 5.014% | 5.5% | 2.905% | 2.012%
| PDM3 |  | -11.19% | -2.994% | -17.11% | 1.027% | 18.4% | -6.745% | -11.19% | 8.798% | -0.08362% | 8.058% | 11.76% | 1.397% | -15.63% | -8.965% | -1.564% | 19.25% | 8.798% | -11.19% | -3.784% | -12.52% | -4.554% | -10.21% | 0.723% | 13.98%
| Z-Score (Absolute) |  | NA | 0.31 | 1.49 | 0.03 | 1.48 | 0.62 | NA | 0.67 | 0.07 | 0.61 | 0.92 | 0.06 | 1.37 | 0.81 | 0.19 | 1.55 | 0.67 | NA | NA | 1.11 | 0.44 | 0.91 | 0 | 1.11 | 10.13
Results from laboratories 1, 8, 19 and 20 were removed due to their 0.1 ppm reading resolution.
| Analytical results for U in OREAS 470 (Certified Value 2.41 ppm) | [27 empty] | Certified
U | Round | Replicate | Lab | Lab | Lab | Lab | Lab | Lab | Lab | Lab | Lab | Lab | Lab | Lab | Lab | Lab | Lab | Lab | Lab | Lab | Lab | Lab | Lab | Lab | Lab | Lab |  |  | 1
| No | No | 01 | 02 | 03 | 04 | 06 | 07 | 08 | 09 | 10 | 11 | 12 | 13 | 14 | 15 | 16 | 17 | 18 | 19 | 20 | 21 | 24 | 26 | 27 | 29 |  |  | ppm
|  |  | 4A*OES/MS | 4A*MS | 4A*OES/MS | 4A*OES/MS | 4A*OES/MS | 4A*MS | 4A*MS | 4A*MS | 4A*MS | 4A*MS | 4A*MS | 4A*MS | 4A*MS | 4A*MS | 4A*MS | 4A*MS | 4A*MS | 4A*MS | 4A*MS | 4A*OES/MS | 4A*MS | 4A*MS | 4A*MS | 4A*MS |  |  | 2
3
| 1 | 1 | 2.3 | 2.473373 | 2.01 | 2.27 | 2.3 | 2.62 | 2.29 | 2.4 | 2.62 | 2.53 | 2.5 | 2.5 | 2.2 | 2.5 | 2.4 | 2.50023 | 2.43 | 2.4 | 2.5 | 2.26 | 1.68279488 | 2.052836 | 2.7 | 2.19 |  |  | 1
| 1 | 2 | 2.4 | 2.34218 | 1.99 | 2.37 | 2.2 | 2.61 | 2.21 | 2.45 | 2.56 | 2.48 | 2.5 | 2.5 | 2.2 | 2.5 | 2.2 | 2.51522 | 2.5 | 2.4 | 2.5 | 2.402 | 1.68153998 | 2.109013 | 2.6 | 2.17 |  |  | #N/A
| 1 | 3 | 2.4 | 2.445911 | 1.93 | 2.32 | 2.2 | 2.55 | 2.32 | 2.43 | 2.63 | 2.39 | 2.5 | 2.5 | 2.2 | 2.5 | 2.4 | 2.51563 | 2.45 | 2.5 | 2.5 | 2.352 | 1.63803413 | 2.108337 | 2.7 | 2.2 |  |  | 16
| 1 | 4 | 2.3 | 2.48309 | 1.99 | 2.26 | 2.3 | 2.67 | 2.32 | 2.45 | 2.71 | 2.53 | 2.5 | 2.5 | 2.2 | 2.5 | 2.4 | 2.55632 | 2.5 | 2.4 | 2.4 | 2.27 | 1.70386014 | 2.016929 | 2.6 | 2.14 |  |  | 2.409692
| 1 | 5 | 2.3 | 2.331321 | 2.22 | 2.39 | 2.1 | 2.61 | 2.38 | 2.43 | 2.52 | 2.5 | 2.5 | 2.6 | 2.3 | 2.5 | 2.3 | 2.52138 | 2.5 | 2.6 | 2.5 | 2.401 | 1.69630588 | 2.126974 | 2.7 | 2.21 |  |  | 141
| 1 | 6 | 2.3 | 2.419297 | 2.06 | 2.36 | 2.2 | 2.67 | 2.3 | 2.44 | 2.48 | 2.47 | 2.5 | 2.6 | 2.2 | 2.5 | 2.3 | 2.57308 | 2.42 | 2.4 | 2.6 | 2.365 | 1.63405293 | 2.128167 | 2.6 | 2.16
| Mean |  | 2.333333 | 2.415862 | 2.033333 | 2.328333 | 2.216667 | 2.621667 | 2.303333 | 2.433333 | 2.586667 | 2.483333 | 2.5 | 2.533333 | 2.216667 | 2.5 | 2.333333 | 2.53031 | 2.466667 | 2.45 | 2.5 | 2.341667 | 1.672765 | 2.090376 | 2.65 | 2.178333
| Median |  | 2.3 | 2.432604 | 2 | 2.34 | 2.2 | 2.615 | 2.31 | 2.435 | 2.59 | 2.49 | 2.5 | 2.5 | 2.2 | 2.5 | 2.35 | 2.518505 | 2.475 | 2.4 | 2.5 | 2.3585 | 1.68216743 | 2.108675 | 2.65 | 2.18
| Std Dev. |  | 0.05163978 | 0.06529648 | 0.1005319 | 0.05419102 | 0.07527727 | 0.04490731 | 0.05537749 | 0.01861899 | 0.08334667 | 0.05202563 | 0 | 0.05163978 | 0.04082483 | 0 | 0.08164966 | 0.02804837 | 0.03777124 | 0.083666 | 0.06324555 | 0.06263758 | 0.02967672 | 0.04525738 | 0.05477226 | 0.02639444
| Rel.Std.Dev. |  | 2.213% | 2.703% | 4.944% | 2.327% | 3.396% | 1.713% | 2.404% | 0.7652% | 3.222% | 2.095% | 0% | 2.038% | 1.842% | 0% | 3.499% | 1.108% | 1.531% | 3.415% | 2.53% | 2.675% | 1.774% | 2.165% | 2.067% | 1.212%
| PDM3 |  | -3.169% | 0.2561% | -15.62% | -3.376% | -8.01% | 8.797% | -4.414% | 0.9811% | 7.344% | 3.056% | 3.748% | 5.131% | -8.01% | 3.748% | -3.169% | 5.006% | 2.364% | 1.673% | 3.748% | -2.823% | -30.58% | -13.25% | 9.973% | -9.601%
| Z-Score (Absolute) |  | 0.61 | 0.06 | 2.61 | 0.64 | 1.39 | 1.32 | 0.81 | 0.06 | 1.08 | 0.39 | 0.5 | 0.73 | 1.39 | 0.5 | 0.61 | 0.71 | 0.28 | 0.17 | 0.5 | 0.55 | 5.02 | 2.23 | 1.51 | 1.64
| Analytical results for V in OREAS 470 (Certified Value 79 ppm) | [27 empty] | Certified
V | Round | Replicate | Lab | Lab | Lab | Lab | Lab | Lab | Lab | Lab | Lab | Lab | Lab | Lab | Lab | Lab | Lab | Lab | Lab | Lab | Lab | Lab | Lab | Lab | Lab | Lab |  |  | 1
| No | No | 01 | 02 | 03 | 04 | 06 | 07 | 08 | 09 | 10 | 11 | 12 | 13 | 14 | 15 | 16 | 17 | 18 | 19 | 20 | 21 | 24 | 25 | 26 | 27 |  |  | ppm
|  |  | 4A*OES/MS | 4A*MS | 4A*OES/MS | 4A*OES/MS | 4A*OES/MS | 4A*MS | 4A*OES | 4A*OES | 4A*OES | 4A*MS | 4A*MS | 4A*MS | 4A*MS | 4A*MS | 4A*MS | 4A*MS | 4A*OES | 4A*MS | 4A*MS | 4A*MS | 4A*OES | 4A*OES | 4A*MS | 4A*MS |  |  | 0
1
| 1 | 1 | 77 | 76.08345 | 91 | 77.9 | 71 | 73 | 75 | 81 | 79 | 72 | 80 | 77 | 78 | 76 | 83 | 79.72644 | 83 | 80 | 81 | 78.309 | 79.096 | 78 | 72.97273 | 82 |  |  | 1
| 1 | 2 | 81 | 76.35603 | 91 | 79.8 | 72 | 74 | 77 | 77 | 79 | 78 | 81 | 79 | 78 | 76 | 82 | 82.80466 | 83 | 81 | 82 | 81.914 | 80.3329 | 78 | 73.9683 | 82 |  |  | #N/A
| 1 | 3 | 79 | 76.4719 | 91 | 76.4 | 73 | 75 | 76 | 82 | 80 | 78 | 81 | 78 | 78 | 79 | 79 | 80.97897 | 84 | 81 | 82 | 80.595 | 81.2257 | 77 | 76.82821 | 81 |  |  | 16
| 1 | 4 | 80 | 75.99661 | 91 | 74.1 | 72 | 76 | 77 | 82 | 80 | 80 | 80 | 78 | 80 | 78 | 79 | 82.41258 | 83 | 80 | 79 | 78.286 | 82.2022 | 78 | 73.20561 | 81 |  |  | 78.68874
| 1 | 5 | 80 | 75.8655 | 91 | 79.3 | 71 | 74 | 76 | 84 | 75 | 74 | 80 | 81 | 77 | 77 | 80 | 82.2892 | 85 | 81 | 82 | 83.635 | 80.6212 | 79 | 75.00633 | 81 |  |  | 142
| 1 | 6 | 79 | 75.77344 | 92 | 76.4 | 72 | 73 | 75 | 81 | 78 | 79 | 79 | 80 | 78 | 78 | 81 | 84.34715 | 82 | 81 | 83 | 86.256 | 80.979 | 77 | 74.60734 | 81
| Mean |  | 79.33333 | 76.09116 | 91.16667 | 77.31667 | 71.83333 | 74.16667 | 76 | 81.16667 | 78.5 | 76.83333 | 80.16667 | 78.83333 | 78.16667 | 77.33333 | 80.66667 | 82.09317 | 83.33333 | 80.66667 | 81.5 | 81.49917 | 80.74283 | 77.83333 | 74.43142 | 81.33333
| Median |  | 79.5 | 76.04003 | 91 | 77.15 | 72 | 74 | 76 | 81.5 | 79 | 78 | 80 | 78.5 | 78 | 77.5 | 80.5 | 82.35089 | 83 | 81 | 82 | 81.2545 | 80.8001 | 78 | 74.28782 | 81
| Std Dev. |  | 1.36626 | 0.2742209 | 0.4082483 | 2.119827 | 0.7527727 | 1.169045 | 0.8944272 | 2.316607 | 1.870829 | 3.125167 | 0.7527727 | 1.47196 | 0.9831921 | 1.21106 | 1.632993 | 1.585556 | 1.032796 | 0.5163978 | 1.378405 | 3.120271 | 1.030882 | 0.7527727 | 1.41074 | 0.5163978
| Rel.Std.Dev. |  | 1.722% | 0.3604% | 0.4478% | 2.742% | 1.048% | 1.576% | 1.177% | 2.854% | 2.383% | 4.067% | 0.939% | 1.867% | 1.258% | 1.566% | 2.024% | 1.931% | 1.239% | 0.6402% | 1.691% | 3.829% | 1.277% | 0.9672% | 1.895% | 0.6349%
| PDM3 |  | 0.8192% | -3.301% | 15.86% | -1.744% | -8.712% | -5.747% | -3.417% | 3.149% | -0.2399% | -2.358% | 1.878% | 0.1838% | -0.6635% | -1.722% | 2.514% | 4.326% | 5.902% | 2.514% | 3.573% | 3.572% | 2.61% | -1.087% | -5.41% | 3.361%
| Z-Score (Absolute) |  | 0.08 | 0.93 | 3.76 | 0.55 | 2.26 | 1.53 | 0.96 | 0.65 | 0.18 | 0.7 | 0.34 | 0.08 | 0.29 | 0.54 | 0.49 | 0.94 | 1.32 | 0.49 | 0.75 | 0.75 | 0.52 | 0.39 | 1.45 | 0.7
| Analytical results for W in OREAS 470 (Certified Value 3.66 ppm) | [27 empty] | Certified
W | Round | Replicate | Lab | Lab | Lab | Lab | Lab | Lab | Lab | Lab | Lab | Lab | Lab | Lab | Lab | Lab | Lab | Lab | Lab | Lab | Lab | Lab | Lab | Lab | Lab | Lab |  |  | 1
| No | No | 01 | 02 | 03 | 04 | 06 | 07 | 08 | 09 | 10 | 11 | 12 | 13 | 14 | 15 | 16 | 17 | 18 | 19 | 20 | 21 | 24 | 25 | 26 | 27 |  |  | ppm
|  |  | 4A*OES/MS | 4A*MS | 4A*OES/MS | 4A*OES/MS | 4A*OES/MS | 4A*MS | 4A*MS | 4A*MS | 4A*MS | 4A*MS | 4A*MS | 4A*MS | 4A*MS | 4A*MS | 4A*MS | 4A*MS | 4A*MS | 4A*MS | 4A*MS | 4A*MS | 4A*MS | 4A*OES | 4A*MS | 4A*MS |  |  | 2
3
| 1 | 1 | 3.4 | 3.690833 | 3.52 | 3.3 | 3.3 | 2.52 | 3.5 | 3.3 | 4 | 3.8 | 3.7 | 3.6 | 3.5 | 3.3 | 3.7 | 4.04716 | 3.8 | 3.6 | 4 | 3.292 | 3.57279638 | 3.8 | 3.948193 | 4 |  |  | 1
| 1 | 2 | 3.5 | 3.68583 | 3.03 | 3.7 | 3.3 | 2.65 | 3.4 | 3.6 | 4.1 | 3.6 | 3.8 | 3.6 | 3.4 | 3.3 | 3.6 | 4.09723 | 3.9 | 3.8 | 4 | 3.541 | 3.60315438 | 3.8 | 4.115085 | 3.8 |  |  | #N/A
| 1 | 3 | 3.6 | 3.682467 | 2.97 | 3.5 | 3.3 | 2.34 | 3.4 | 4.2 | 3.8 | 3.6 | 3.7 | 3.7 | 3.4 | 3.4 | 3.6 | 4.04693 | 4.1 | 3.7 | 4.1 | 3.543 | 3.60618721 | 3.9 | 3.95675 | 4.1 |  |  | 16
| 1 | 4 | 3.6 | 3.670613 | 3.06 | 3.4 | 3.8 | 2.37 | 3.6 | 3.5 | 4 | 3.4 | 3.6 | 3.6 | 3.4 | 3.4 | 3.4 | 4.10064 | 3.8 | 3.6 | 3.9 | 3.312 | 3.58603413 | 3.9 | 4.226324 | 3.8 |  |  | 3.656509
| 1 | 5 | 3.5 | 3.585404 | 3.4 | 3.6 | 3.2 | 2.59 | 3.4 | 3.4 | 3.8 | 3.9 | 3.7 | 3.7 | 3.4 | 3.4 | 3.5 | 4.10718 | 4 | 4 | 4 | 3.507 | 3.57329701 | 3.8 | 4.124149 | 4 |  |  | 143
| 1 | 6 | 3.6 | 3.544275 | 3.12 | 3.6 | 3.2 | 2.4 | 3.3 | 3.6 | 4.1 | 3.3 | 3.8 | 3.7 | 3.4 | 3.5 | 3.6 | 4.0932 | 3.9 | 3.9 | 4.1 | 3.369 | 3.57538692 | 3.8 | 4.215117 | 3.9
| Mean |  | 3.533333 | 3.643237 | 3.183333 | 3.516667 | 3.35 | 2.478333 | 3.433333 | 3.6 | 3.966667 | 3.6 | 3.716667 | 3.65 | 3.416667 | 3.383333 | 3.566667 | 4.082057 | 3.916667 | 3.766667 | 4.016667 | 3.427333 | 3.586143 | 3.833333 | 4.097603 | 3.933333
| Median |  | 3.55 | 3.67654 | 3.09 | 3.55 | 3.3 | 2.46 | 3.4 | 3.55 | 4 | 3.6 | 3.7 | 3.65 | 3.4 | 3.4 | 3.6 | 4.095215 | 3.9 | 3.75 | 4 | 3.438 | 3.580710525 | 3.8 | 4.119617 | 3.95
| Std Dev. |  | 0.08164966 | 0.06245988 | 0.2229499 | 0.147196 | 0.2258318 | 0.1270302 | 0.1032796 | 0.3162278 | 0.136626 | 0.2280351 | 0.07527727 | 0.05477226 | 0.04082483 | 0.07527727 | 0.1032796 | 0.02750486 | 0.1169045 | 0.1632993 | 0.07527727 | 0.1163317 | 0.01516584 | 0.05163978 | 0.1212864 | 0.121106
| Rel.Std.Dev. |  | 2.311% | 1.714% | 7.004% | 4.186% | 6.741% | 5.126% | 3.008% | 8.784% | 3.444% | 6.334% | 2.025% | 1.501% | 1.195% | 2.225% | 2.896% | 0.6738% | 2.985% | 4.335% | 1.874% | 3.394% | 0.4229% | 1.347% | 2.96% | 3.079%
| PDM3 |  | -3.369% | -0.363% | -12.94% | -3.824% | -8.383% | -32.22% | -6.104% | -1.545% | 8.482% | -1.545% | 1.645% | -0.178% | -6.559% | -7.471% | -2.457% | 11.64% | 7.115% | 3.013% | 9.85% | -6.268% | -1.924% | 4.836% | 12.06% | 7.571%
| Z-Score (Absolute) |  | 0.25 | 0.16 | 1.58 | 0.32 | 0.95 | 4.25 | 0.63 | 0 | 1.39 | 0 | 0.44 | 0.19 | 0.69 | 0.82 | 0.13 | 1.83 | 1.2 | 0.63 | 1.58 | 0.65 | 0.05 | 0.88 | 1.89 | 1.26
| Analytical results for Y in OREAS 470 (Certified Value 14.4 ppm) | [27 empty] | Certified
Y | Round | Replicate | Lab | Lab | Lab | Lab | Lab | Lab | Lab | Lab | Lab | Lab | Lab | Lab | Lab | Lab | Lab | Lab | Lab | Lab | Lab | Lab | Lab | Lab | Lab | Lab | Lab |  | 1
| No | No | 01 | 02 | 03 | 04 | 06 | 07 | 08 | 09 | 10 | 11 | 12 | 13 | 14 | 15 | 16 | 17 | 18 | 19 | 20 | 21 | 22 | 24 | 26 | 27 | 29 |  | ppm
|  |  | 4A*OES/MS | 4A*MS | 4A*OES/MS | 4A*OES/MS | 4A*OES/MS | 4A*MS | 4A*MS | 4A*MS | 4A*MS | 4A*MS | 4A*MS | 4A*MS | 4A*MS | 4A*MS | 4A*MS | 4A*MS | 4A*MS | 4A*MS | 4A*MS | 4A*OES/MS | 4A*MS | 4A*MS | 4A*MS | 4A*MS | 4A*MS |  | 1
1
| 1 | 1 | 11.5 | 13.57672 | 14.04 | 12.7 | 12.4 | 13.4 | 13.9 | 14.03 | 14.3 | 14.51 | 15.6 | 15.2 | 14.5 | 14.4 | 14.6 | 18.17893 | 14.57 | 11.2 | 14.9 | 13.47 | 15.79987 | 20.9150327 | 12.89882 | 16.8 | 17.781 |  | 1
| 1 | 2 | 12.1 | 13.59452 | 14.22 | 12.9 | 11.5 | 13.4 | 14.3 | 14.5 | 14 | 14.1 | 15.9 | 16.4 | 15 | 13.8 | 14.3 | 17.63592 | 13.93 | 11.6 | 15.1 | 12.886 | 15.71598 | 20.9229073 | 13.06699 | 16.6 | 17.639 |  | 19
| 1 | 3 | 11.8 | 13.53016 | 14.25 | 12.5 | 10.6 | 13.4 | 14.4 | 14.84 | 15 | 13.89 | 15.6 | 15.3 | 14.7 | 15 | 14.2 | 17.78449 | 13.84 | 11.8 | 15.4 | 12.741 | 15.9313 | 20.8914088 | 13.41808 | 17.4 | 17.6 |  | 16
| 1 | 4 | 12.4 | 13.39258 | 14.18 | 12.3 | 12.8 | 13.4 | 14.1 | 14.41 | 15.5 | 14.23 | 15 | 14.8 | 14.8 | 15.2 | 15.1 | 17.43224 | 15.1 | 10.8 | 14.8 | 12.778 | 15.59507 | 20.9386566 | 12.78274 | 16.9 | 17.765 |  | 14.39879
| 1 | 5 | 12.2 | 13.29131 | 14.32 | 13.1 | 10.8 | 13.4 | 14.1 | 14.3 | 14.3 | 14.93 | 15.6 | 15.8 | 15 | 14.7 | 14 | 17.73776 | 14.38 | 13 | 15.1 | 14.026 | 15.68428 | 20.8047878 | 13.41874 | 17.1 | 17.584 |  | 144
| 1 | 6 | 12.1 | 13.46062 | 14.4 | 12.6 | 12.2 | 13.4 | 13.9 | 13.96 | 14.8 | 14.23 | 16 | 15.7 | 15.1 | 15.2 | 14.1 | 18.75875 | 13.93 | 11.3 | 15.5 | 13.413 | 15.94543 | 20.9622805 | 12.97084 | 17.3 | 17.434
| Mean |  | 12.01667 | 13.47432 | 14.235 | 12.68333 | 11.71667 | 13.4 | 14.11667 | 14.34 | 14.65 | 14.315 | 15.61667 | 15.53333 | 14.85 | 14.71667 | 14.38333 | 17.92135 | 14.29167 | 11.61667 | 15.13333 | 13.219 | 15.77865 | 20.90585 | 13.0927 | 17.01667 | 17.63383
| Median |  | 12.1 | 13.49539 | 14.235 | 12.65 | 11.85 | 13.4 | 14.1 | 14.355 | 14.55 | 14.23 | 15.6 | 15.5 | 14.9 | 14.85 | 14.25 | 17.761125 | 14.155 | 11.45 | 15.1 | 13.1495 | 15.75792 | 20.91897 | 13.01892 | 17 | 17.6195
| Std Dev. |  | 0.3188521 | 0.116973 | 0.1232477 | 0.2857738 | 0.8953584 | 0 | 0.2041241 | 0.3232955 | 0.5540758 | 0.3626431 | 0.3488075 | 0.5573748 | 0.2258318 | 0.5455884 | 0.4070217 | 0.4776444 | 0.4907715 | 0.7600439 | 0.273252 | 0.5070976 | 0.1400716 | 0.05487816 | 0.2688313 | 0.3060501 | 0.128414
| Rel.Std.Dev. |  | 2.653% | 0.8681% | 0.8658% | 2.253% | 7.642% | 0% | 1.446% | 2.255% | 3.782% | 2.533% | 2.234% | 3.588% | 1.521% | 3.707% | 2.83% | 2.665% | 3.434% | 6.543% | 1.806% | 3.836% | 0.8877% | 0.2625% | 2.053% | 1.799% | 0.7282%
| PDM3 |  | -16.54% | -6.421% | -1.138% | -11.91% | -18.63% | -6.937% | -1.959% | -0.4083% | 1.745% | -0.5819% | 8.458% | 7.879% | 3.134% | 2.208% | -0.1074% | 24.46% | -0.744% | -19.32% | 5.101% | -8.194% | 9.583% | 45.19% | -9.071% | 18.18% | 22.47%
| Z-Score (Absolute) |  | 1.4 | 0.52 | 0.06 | 1 | 1.58 | 0.57 | 0.13 | 0 | 0.19 | 0.02 | 0.77 | 0.72 | 0.31 | 0.23 | 0.03 | 2.15 | 0.03 | 1.64 | 0.48 | 0.67 | 0.87 | 3.95 | 0.75 | 1.61 | 1.98
| Analytical results for Yb in OREAS 470 (Certified Value 1.51 ppm) | [27 empty] | Certified
Yb | Round | Replicate | Lab | Lab | Lab | Lab | Lab | Lab | Lab | Lab | Lab | Lab | Lab | Lab | Lab | Lab | Lab | Lab | Lab | Lab | Lab | Lab | Lab | Lab | Lab | Lab | Lab |  | 1
| No | No | 01 | 02 | 03 | 04 | 06 | 07 | 08 | 09 | 10 | 11 | 12 | 13 | 14 | 15 | 16 | 17 | 18 | 19 | 20 | 21 | 22 | 24 | 26 | 27 | 29 |  | ppm
|  |  | 4A*OES/MS | 4A*MS | 4A*OES/MS | 4A*OES/MS | 4A*OES/MS | 4A*MS | 4A*MS | 4A*MS | 4A*MS | 4A*MS | 4A*MS | 4A*MS | 4A*MS | 4A*MS | 4A*MS | 4A*MS | 4A*MS | 4A*MS | 4A*MS | 4A*OES/MS | 4A*MS | 4A*MS | 4A*MS | 4A*MS | 4A*MS |  | 2
3
| 1 | 1 | 1.5 | 1.508897 | 1.26 | 1.41 | 1.4 | 1.37 | 1.4 | 1.84 | 1.6 | 1.64 | 1.6 | 1.59 | 1.54 | 1.46 | 1.5 | 1.86165 | 1.58 | 1.3 | 1.7 | 1.475 | 1.586058 | 1.3516463 | 1.483762 | 1.63 | 1.85 |  | 1
| 1 | 2 | 1.9 | 1.473227 | 1.33 | 1.51 | 1.4 | 1.42 | 1.4 | 1.67 | 1.6 | 1.6 | 1.84 | 1.6 | 1.55 | 1.44 | 1.43 | 1.87018 | 1.52 | 1.3 | 1.7 | 1.445 | 1.48837 | 1.4005587 | 1.509486 | 1.64 | 1.78 |  | #N/A
| 1 | 3 | 1.6 | 1.563305 | 1.23 | 1.47 | 1.3 | 1.49 | 1.5 | 1.55 | 1.7 | 1.52 | 1.59 | 1.46 | 1.5 | 1.46 | 1.5 | 1.80001 | 1.52 | 1.4 | 1.7 | 1.465 | 1.646415 | 1.41707943 | 1.598856 | 1.65 | 1.8 |  | 16
| 1 | 4 | 1.5 | 1.593609 | 1.32 | 1.4 | 1.5 | 1.44 | 1.5 | 1.63 | 1.9 | 1.62 | 1.57 | 1.57 | 1.52 | 1.46 | 1.46 | 1.89988 | 1.55 | 1.2 | 1.7 | 1.433 | 1.401118 | 1.37043779 | 1.503371 | 1.61 | 1.77 |  | 1.507368
| 1 | 5 | 1.4 | 1.526311 | 1.4 | 1.48 | 1.3 | 1.42 | 1.5 | 1.6 | 1.6 | 1.68 | 1.56 | 1.56 | 1.5 | 1.43 | 1.43 | 1.84419 | 1.6 | 1.5 | 1.7 | 1.483 | 1.443294 | 1.40398517 | 1.566396 | 1.69 | 1.83 |  | 145
| 1 | 6 | 1.5 | 1.446976 | 1.32 | 1.49 | 1.4 | 1.44 | 1.5 | 1.72 | 1.6 | 1.59 | 1.61 | 2.01 | 1.52 | 1.46 | 1.43 | 1.86767 | 1.94 | 1.3 | 1.8 | 1.47 | 1.467092 | 1.36344844 | 1.546133 | 1.62 | 1.78
| Mean |  | 1.566667 | 1.518721 | 1.31 | 1.46 | 1.383333 | 1.43 | 1.466667 | 1.668333 | 1.666667 | 1.608333 | 1.628333 | 1.631667 | 1.521667 | 1.451667 | 1.458333 | 1.857263 | 1.618333 | 1.333333 | 1.716667 | 1.461833 | 1.505391 | 1.384526 | 1.534667 | 1.64 | 1.801667
| Median |  | 1.5 | 1.517604 | 1.32 | 1.475 | 1.4 | 1.43 | 1.5 | 1.65 | 1.6 | 1.61 | 1.595 | 1.58 | 1.52 | 1.46 | 1.445 | 1.86466 | 1.565 | 1.3 | 1.7 | 1.4675 | 1.477731 | 1.385498245 | 1.527809 | 1.635 | 1.79
| Std Dev. |  | 0.175119 | 0.05471212 | 0.05932959 | 0.04472136 | 0.07527727 | 0.03898718 | 0.05163978 | 0.1022578 | 0.121106 | 0.05382069 | 0.1053407 | 0.1919809 | 0.02041241 | 0.0132916 | 0.03430258 | 0.03334492 | 0.1608001 | 0.1032796 | 0.04082483 | 0.01904118 | 0.09260702 | 0.02615052 | 0.04350477 | 0.02828427 | 0.03188521
| Rel.Std.Dev. |  | 11.18% | 3.603% | 4.529% | 3.063% | 5.442% | 2.726% | 3.521% | 6.129% | 7.266% | 3.346% | 6.469% | 11.77% | 1.341% | 0.9156% | 2.352% | 1.795% | 9.936% | 7.746% | 2.378% | 1.303% | 6.152% | 1.889% | 2.835% | 1.725% | 1.77%
| PDM3 |  | 3.934% | 0.7531% | -13.09% | -3.142% | -8.229% | -5.133% | -2.7% | 10.68% | 10.57% | 6.698% | 8.025% | 8.246% | 0.9486% | -3.695% | -3.253% | 23.21% | 7.362% | -11.55% | 13.89% | -3.021% | -0.1312% | -8.149% | 1.811% | 8.799% | 19.52%
| Z-Score (Absolute) |  | 0.31 | 0.02 | 1.48 | 0.43 | 0.96 | 0.64 | 0.38 | 1.02 | 1.01 | 0.6 | 0.74 | 0.77 | 0 | 0.49 | 0.44 | 2.34 | 0.67 | 1.31 | 1.36 | 0.42 | 0.11 | 0.96 | 0.09 | 0.83 | 1.95
| Analytical results for Zn in OREAS 470 (Certified Value 57 ppm) | [27 empty] | Certified
Zn | Round | Replicate | Lab | Lab | Lab | Lab | Lab | Lab | Lab | Lab | Lab | Lab | Lab | Lab | Lab | Lab | Lab | Lab | Lab | Lab | Lab | Lab | Lab | Lab | Lab | Lab |  |  | 1
| No | No | 01 | 02 | 03 | 04 | 06 | 07 | 08 | 09 | 10 | 11 | 12 | 13 | 14 | 15 | 16 | 17 | 18 | 19 | 20 | 21 | 24 | 25 | 26 | 27 |  |  | ppm
|  |  | 4A*OES/MS | 4A*MS | 4A*OES/MS | 4A*OES/MS | 4A*OES/MS | 4A*MS | 4A*OES | 4A*MS | 4A*OES | 4A*MS | 4A*MS | 4A*MS | 4A*MS | 4A*MS | 4A*MS | 4A*MS | 4A*MS | 4A*MS | 4A*MS | 4A*MS | 4A*OES | 4A*OES | 4A*MS | 4A*MS |  |  | 0
1
| 1 | 1 | 55 | 56.23918 | 61 | 60 | 55 | 54 | 57 | 68 | 57 | 54 | 59 | 53 | 57 | 55 | 57 | 55.40801 | 58 | 57.8 | 57.7 | 54.801 | 59.3985 | 57.6 | 53.02321 | 59 |  |  | 1
| 1 | 2 | 59 | 56.21212 | 59 | 59.6 | 55 | 56 | 57 | 57 | 57 | 59 | 59 | 55 | 57 | 54 | 58 | 56.89479 | 58 | 59.4 | 61.1 | 56.294 | 59.5715 | 57.6 | 56.00657 | 59 |  |  | #N/A
| 1 | 3 | 58 | 56.20505 | 61 | 59.4 | 52 | 55 | 56 | 59 | 58 | 57 | 62 | 54 | 58 | 60 | 56 | 56.64457 | 56 | 58.4 | 58 | 56.981 | 60.543 | 57.3 | 56.73206 | 58 |  |  | 16
| 1 | 4 | 58 | 56.40483 | 60 | 59.2 | 54 | 57 | 57 | 58 | 59 | 57 | 59 | 54 | 59 | 57 | 55 | 58.9766 | 58 | 58.1 | 57.4 | 52.097 | 60.331 | 57.3 | 54.66233 | 58 |  |  | 57.2183
| 1 | 5 | 57 | 55.04349 | 61 | 59 | 52 | 59 | 55 | 57 | 57 | 57 | 59 | 56 | 56 | 56 | 56 | 58.44906 | 57 | 59.4 | 57.6 | 55.282 | 58.506 | 57.5 | 56.24702 | 59 |  |  | 146
| 1 | 6 | 59 | 54.89161 | 61 | 59.4 | 63 | 57 | 57 | 56 | 59 | 57 | 58 | 55 | 58 | 57 | 56 | 58.67773 | 57 | 58.5 | 58.6 | 54.696 | 60.921 | 57 | 53.43491 | 58
| Mean |  | 57.66667 | 55.83271 | 60.5 | 59.43333 | 55.16667 | 56.33333 | 56.5 | 59.16667 | 57.83333 | 56.83333 | 59.33333 | 54.5 | 57.5 | 56.5 | 56.33333 | 57.50846 | 57.33333 | 58.6 | 58.4 | 55.02517 | 59.8785 | 57.38333 | 55.01768 | 58.5
| Median |  | 58 | 56.20858 | 61 | 59.4 | 54.5 | 56.5 | 57 | 57.5 | 57.5 | 57 | 59 | 54.5 | 57.5 | 56.5 | 56 | 57.671925 | 57.5 | 58.45 | 57.85 | 55.0415 | 59.95125 | 57.4 | 55.33445 | 58.5
| Std Dev. |  | 1.505545 | 0.6758212 | 0.83666 | 0.3444803 | 4.070217 | 1.75119 | 0.83666 | 4.445972 | 0.9831921 | 1.602082 | 1.36626 | 1.048809 | 1.048809 | 2.073644 | 1.032796 | 1.410117 | 0.8164966 | 0.6663332 | 1.387083 | 1.687243 | 0.8878658 | 0.2316607 | 1.551619 | 0.5477226
| Rel.Std.Dev. |  | 2.611% | 1.21% | 1.383% | 0.5796% | 7.378% | 3.109% | 1.481% | 7.514% | 1.7% | 2.819% | 2.303% | 1.924% | 1.824% | 3.67% | 1.833% | 2.452% | 1.424% | 1.137% | 2.375% | 3.066% | 1.483% | 0.4037% | 2.82% | 0.9363%
| PDM3 |  | 0.7836% | -2.422% | 5.735% | 3.871% | -3.586% | -1.547% | -1.255% | 3.405% | 1.075% | -0.6728% | 3.696% | -4.751% | 0.4923% | -1.255% | -1.547% | 0.5071% | 0.201% | 2.415% | 2.065% | -3.833% | 4.649% | 0.2884% | -3.846% | 2.24%
| Z-Score (Absolute) |  | 0.14 | 0.98 | 1.86 | 1.21 | 1.38 | 0.67 | 0.57 | 1.05 | 0.24 | 0.37 | 1.15 | 1.79 | 0.04 | 0.57 | 0.67 | 0.04 | 0.07 | 0.7 | 0.58 | 1.47 | 1.48 | 0.04 | 1.47 | 0.64
| Analytical results for Zr in OREAS 470 (Certified Value 133 ppm) | [27 empty] | Certified
Zr | Round | Replicate | Lab | Lab | Lab | Lab | Lab | Lab | Lab | Lab | Lab | Lab | Lab | Lab | Lab | Lab | Lab | Lab | Lab | Lab | Lab | Lab | Lab | Lab | Lab | Lab |  |  | 1
| No | No | 01 | 02 | 03 | 04 | 06 | 07 | 08 | 09 | 10 | 11 | 12 | 13 | 14 | 15 | 16 | 17 | 18 | 19 | 20 | 21 | 24 | 25 | 26 | 27 |  |  | ppm
|  |  | 4A*OES/MS | 4A*MS | 4A*OES/MS | 4A*OES/MS | 4A*OES/MS | 4A*MS | 4A*MS | 4A*MS | 4A*MS | 4A*MS | 4A*MS | 4A*MS | 4A*MS | 4A*MS | 4A*MS | 4A*MS | 4A*MS | 4A*MS | 4A*MS | 4A*MS | 4A*OES | 4A*OES | 4A*MS | 4A*MS |  |  | 0
0
| 1 | 1 | 190 | 128.244 | 117 | 130 | 117.5 | 127 | 139 | 125.6 | 96.4 | 136.7 | 137 | 131.5 | 130.5 | 134.5 | 143.5 | 257.603 | 133.5 | 133 | 136 | 119.122 | 148.87 | 143.8 | 138.7145 | 150.3 |  |  | 1
| 1 | 2 | 120 | 128.9883 | 116.2 | 137 | 119 | 120 | 142 | 128.6 | 97.5 | 127.8 | 140 | 139.5 | 134 | 131 | 140 | 253.9297 | 131.7 | 125.6 | 141.1 | 119.46 | 149.95 | 143.7 | 140.9876 | 154.9 |  |  | #N/A
| 1 | 3 | 137 | 127.473 | 118 | 127 | 118.7 | 123 | 139 | 128 | 97.8 | 125.1 | 138.5 | 126 | 140 | 139.5 | 139 | 265.3879 | 136.1 | 126 | 140.6 | 119.387 | 148.81 | 144.1 | 135.3605 | 153.8 |  |  | 16
| 1 | 4 | 122 | 128.7535 | 116.5 | 128 | 121.5 | 122 | 143 | 128.2 | 98.1 | 127.2 | 135 | 154 | 132 | 137.5 | 140 | 261.0641 | 130.4 | 122.4 | 133.6 | 118.356 | 150.9 | 143.7 | 135.0403 | 151.7 |  |  | 133.1111
| 1 | 5 | 123 | 126.2095 | 114.7 | 135 | 117.4 | 130 | 142 | 123.1 | 94 | 144.3 | 143.5 | 135 | 131 | 138 | 140 | 262.4282 | 138 | 129.6 | 136.2 | 126.105 | 148.73 | 144.9 | 140.9331 | 150.7 |  |  | 147
| 1 | 6 | 125 | 123.6604 | 116.6 | 130 | 120.3 | 121 | 143 | 127 | 97 | 127.4 | 140.5 | 134 | 135 | 141.5 | 139 | 267.4861 | 134.7 | 129.4 | 139.1 | 121.296 | 151.19 | 144.1 | 140.4908 | 153.9
| Mean |  | 136.1667 | 127.2214 | 116.5 | 131.1667 | 119.0667 | 123.8333 | 141.3333 | 126.75 | 96.8 | 131.4167 | 139.0833 | 136.6667 | 133.75 | 137 | 140.25 | 261.3165 | 134.0667 | 127.6667 | 137.7667 | 120.621 | 149.7417 | 144.05 | 138.5878 | 152.55
| Median |  | 124 | 127.8585 | 116.55 | 130 | 118.85 | 122.5 | 142 | 127.5 | 97.25 | 127.6 | 139.25 | 134.5 | 133 | 137.75 | 140 | 261.74615 | 134.1 | 127.7 | 137.65 | 119.4235 | 149.41 | 143.95 | 139.6027 | 152.75
| Std Dev. |  | 27.05119 | 2.014098 | 1.08074 | 3.970726 | 1.600833 | 3.868678 | 1.861899 | 2.087822 | 1.497999 | 7.493842 | 2.956631 | 9.579492 | 3.517812 | 3.741657 | 1.665833 | 4.985875 | 2.806184 | 3.740945 | 2.961531 | 2.855794 | 1.107618 | 0.4549725 | 2.753079 | 1.903418
| Rel.Std.Dev. |  | 19.87% | 1.583% | 0.9277% | 3.027% | 1.344% | 3.124% | 1.317% | 1.647% | 1.548% | 5.702% | 2.126% | 7.009% | 2.63% | 2.731% | 1.188% | 1.908% | 2.093% | 2.93% | 2.15% | 2.368% | 0.7397% | 0.3158% | 1.987% | 1.248%
| PDM3 |  | 2.295% | -4.425% | -12.48% | -1.461% | -10.55% | -6.97% | 6.177% | -4.779% | -27.28% | -1.273% | 4.487% | 2.671% | 0.4799% | 2.922% | 5.363% | 96.31% | 0.7178% | -4.09% | 3.497% | -9.383% | 12.49% | 8.218% | 4.114% | 14.6%
| Z-Score (Absolute) |  | 0.1 | 0.78 | 1.84 | 0.39 | 1.58 | 1.11 | 0.61 | 0.83 | 3.78 | 0.37 | 0.39 | 0.15 | 0.13 | 0.19 | 0.51 | 12.45 | 0.1 | 0.74 | 0.26 | 1.43 | 1.44 | 0.88 | 0.34 | 1.72
Note on C17: Z-Scores have been calculated inclusive of individual outliers. In general, laboratory batches are rejected if Z-Score > 2.5.
Note on C35: Z-Scores have been calculated inclusive of individual outliers. In general, laboratory batches are rejected if Z-Score > 2.5.
Note on C54: Z-Scores have been calculated inclusive of individual outliers. In general, laboratory batches are rejected if Z-Score > 2.5.
Note on C72: Z-Scores have been calculated inclusive of individual outliers. In general, laboratory batches are rejected if Z-Score > 2.5.
Note on C90: Z-Scores have been calculated inclusive of individual outliers. In general, laboratory batches are rejected if Z-Score > 2.5.
Note on C109: Z-Scores have been calculated inclusive of individual outliers. In general, laboratory batches are rejected if Z-Score > 2.5.
Note on C127: Z-Scores have been calculated inclusive of individual outliers. In general, laboratory batches are rejected if Z-Score > 2.5.
Note on C145: Z-Scores have been calculated inclusive of individual outliers. In general, laboratory batches are rejected if Z-Score > 2.5.
Note on C163: Z-Scores have been calculated inclusive of individual outliers. In general, laboratory batches are rejected if Z-Score > 2.5.
Note on C181: Z-Scores have been calculated inclusive of individual outliers. In general, laboratory batches are rejected if Z-Score > 2.5.
Note on C200: Z-Scores have been calculated inclusive of individual outliers. In general, laboratory batches are rejected if Z-Score > 2.5.
Note on C218: Z-Scores have been calculated inclusive of individual outliers. In general, laboratory batches are rejected if Z-Score > 2.5.
Note on C237: Z-Scores have been calculated inclusive of individual outliers. In general, laboratory batches are rejected if Z-Score > 2.5.
Note on C256: Z-Scores have been calculated inclusive of individual outliers. In general, laboratory batches are rejected if Z-Score > 2.5.
Note on C274: Z-Scores have been calculated inclusive of individual outliers. In general, laboratory batches are rejected if Z-Score > 2.5.
Note on C292: Z-Scores have been calculated inclusive of individual outliers. In general, laboratory batches are rejected if Z-Score > 2.5.
Note on C310: Z-Scores have been calculated inclusive of individual outliers. In general, laboratory batches are rejected if Z-Score > 2.5.
Note on C328: Z-Scores have been calculated inclusive of individual outliers. In general, laboratory batches are rejected if Z-Score > 2.5.
Note on C346: Z-Scores have been calculated inclusive of individual outliers. In general, laboratory batches are rejected if Z-Score > 2.5.
Note on C364: Z-Scores have been calculated inclusive of individual outliers. In general, laboratory batches are rejected if Z-Score > 2.5.
Note on C382: Z-Scores have been calculated inclusive of individual outliers. In general, laboratory batches are rejected if Z-Score > 2.5.
Note on C400: Z-Scores have been calculated inclusive of individual outliers. In general, laboratory batches are rejected if Z-Score > 2.5.
Note on C418: Z-Scores have been calculated inclusive of individual outliers. In general, laboratory batches are rejected if Z-Score > 2.5.
Note on C437: Z-Scores have been calculated inclusive of individual outliers. In general, laboratory batches are rejected if Z-Score > 2.5.
Note on C455: Z-Scores have been calculated inclusive of individual outliers. In general, laboratory batches are rejected if Z-Score > 2.5.
Note on C473: Z-Scores have been calculated inclusive of individual outliers. In general, laboratory batches are rejected if Z-Score > 2.5.
Note on C491: Z-Scores have been calculated inclusive of individual outliers. In general, laboratory batches are rejected if Z-Score > 2.5.
Note on C510: Z-Scores have been calculated inclusive of individual outliers. In general, laboratory batches are rejected if Z-Score > 2.5.
Note on C529: Z-Scores have been calculated inclusive of individual outliers. In general, laboratory batches are rejected if Z-Score > 2.5.
Note on C547: Z-Scores have been calculated inclusive of individual outliers. In general, laboratory batches are rejected if Z-Score > 2.5.
Note on C565: Z-Scores have been calculated inclusive of individual outliers. In general, laboratory batches are rejected if Z-Score > 2.5.
Note on C584: Z-Scores have been calculated inclusive of individual outliers. In general, laboratory batches are rejected if Z-Score > 2.5.
Note on C602: Z-Scores have been calculated inclusive of individual outliers. In general, laboratory batches are rejected if Z-Score > 2.5.
Note on C620: Z-Scores have been calculated inclusive of individual outliers. In general, laboratory batches are rejected if Z-Score > 2.5.
Note on C638: Z-Scores have been calculated inclusive of individual outliers. In general, laboratory batches are rejected if Z-Score > 2.5.
Note on C657: Z-Scores have been calculated inclusive of individual outliers. In general, laboratory batches are rejected if Z-Score > 2.5.
Note on C675: Z-Scores have been calculated inclusive of individual outliers. In general, laboratory batches are rejected if Z-Score > 2.5.
Note on C693: Z-Scores have been calculated inclusive of individual outliers. In general, laboratory batches are rejected if Z-Score > 2.5.
Note on C711: Z-Scores have been calculated inclusive of individual outliers. In general, laboratory batches are rejected if Z-Score > 2.5.
Note on C729: Z-Scores have been calculated inclusive of individual outliers. In general, laboratory batches are rejected if Z-Score > 2.5.
Note on C747: Z-Scores have been calculated inclusive of individual outliers. In general, laboratory batches are rejected if Z-Score > 2.5.
Note on C765: Z-Scores have been calculated inclusive of individual outliers. In general, laboratory batches are rejected if Z-Score > 2.5.
Note on C783: Z-Scores have been calculated inclusive of individual outliers. In general, laboratory batches are rejected if Z-Score > 2.5.
Note on C802: Z-Scores have been calculated inclusive of individual outliers. In general, laboratory batches are rejected if Z-Score > 2.5.
Note on C820: Z-Scores have been calculated inclusive of individual outliers. In general, laboratory batches are rejected if Z-Score > 2.5.
Note on C838: Z-Scores have been calculated inclusive of individual outliers. In general, laboratory batches are rejected if Z-Score > 2.5.
Note on C857: Z-Scores have been calculated inclusive of individual outliers. In general, laboratory batches are rejected if Z-Score > 2.5.
Note on C875: Z-Scores have been calculated inclusive of individual outliers. In general, laboratory batches are rejected if Z-Score > 2.5.
Note on C894: Z-Scores have been calculated inclusive of individual outliers. In general, laboratory batches are rejected if Z-Score > 2.5.
Note on C913: Z-Scores have been calculated inclusive of individual outliers. In general, laboratory batches are rejected if Z-Score > 2.5.
Note on C931: Z-Scores have been calculated inclusive of individual outliers. In general, laboratory batches are rejected if Z-Score > 2.5.
Note on C949: Z-Scores have been calculated inclusive of individual outliers. In general, laboratory batches are rejected if Z-Score > 2.5.
Note on C967: Z-Scores have been calculated inclusive of individual outliers. In general, laboratory batches are rejected if Z-Score > 2.5.
Note on C985: Z-Scores have been calculated inclusive of individual outliers. In general, laboratory batches are rejected if Z-Score > 2.5.
Note on C1004: Z-Scores have been calculated inclusive of individual outliers. In general, laboratory batches are rejected if Z-Score > 2.5.
Note on C1022: Z-Scores have been calculated inclusive of individual outliers. In general, laboratory batches are rejected if Z-Score > 2.5.
Note on C1040: Z-Scores have been calculated inclusive of individual outliers. In general, laboratory batches are rejected if Z-Score > 2.5.
Note on C1058: Z-Scores have been calculated inclusive of individual outliers. In general, laboratory batches are rejected if Z-Score > 2.5.
Note on C1076: Z-Scores have been calculated inclusive of individual outliers. In general, laboratory batches are rejected if Z-Score > 2.5.
Note on C1094: Z-Scores have been calculated inclusive of individual outliers. In general, laboratory batches are rejected if Z-Score > 2.5.
Note on C1112: Z-Scores have been calculated inclusive of individual outliers. In general, laboratory batches are rejected if Z-Score > 2.5.