## Uncertainty & Tolerance Limits
Table 1. Certified Values, Expanded Uncertainty and Tolerance Limits for OREAS 471
Constituent | Certified | Expanded Uncertainty |  | 95% Tolerance Limits
| Value | Low | High | Low | High
Borate / Peroxide Fusion ICP
Al2O3, Aluminium(III) oxide (wt.%) | 16.32722 | 15.97383 | 16.6806 | 16.1103 | 16.54413
Ba, Barium (wt.%) | 0.2451098 | 0.237325 | 0.2528946 | 0.2411088 | 0.2491109
Be, Beryllium (ppm) | 1.981242 | 1.891996 | 2.070487 | 1.843411 | 2.119072
Bi, Bismuth (ppm) | 0.3038611 | 0.2290829 | 0.3786393 | IND | IND
CaO, Calcium oxide (wt.%) | 1.231241 | 1.188041 | 1.274441 | 1.208179 | 1.254303
CeO2, Cerium(IV) oxide (ppm) | 251.2099 | 242.2264 | 260.1933 | 246.5763 | 255.8435
Co, Cobalt (ppm) | 15.37415 | 14.4078 | 16.3405 | 14.58431 | 16.16399
Cr, Chromium (ppm) | 62.09509 | 56.49992 | 67.69026 | 59.26326 | 64.92693
Cs, Caesium (ppm) | 6.967843 | 6.566768 | 7.368918 | 6.680536 | 7.255151
Cu, Copper (ppm) | 35.69614 | 28.47817 | 42.9141 | 32.82259 | 38.56968
Dy2O3, Dysprosium(III) oxide (ppm) | 5.811153 | 5.443274 | 6.179033 | 5.567723 | 6.054583
Er2O3, Erbium(III) oxide (ppm) | 2.777891 | 2.589315 | 2.966467 | 2.650953 | 2.904829
Eu2O3, Europium(III) oxide (ppm) | 3.109956 | 2.888601 | 3.33131 | 2.980615 | 3.239296
Fe2O3, Iron(III) oxide (wt.%) | 6.172289 | 6.005051 | 6.339528 | 6.068202 | 6.276377
Ga, Gallium (ppm) | 21.46976 | 20.18065 | 22.75888 | 20.49166 | 22.44787
Gd2O3, Gadolinium(III) oxide (ppm) | 9.482493 | 9.029705 | 9.93528 | 9.140502 | 9.824483
Hf, Hafnium (ppm) | 7.928147 | 7.345329 | 8.510965 | 7.470379 | 8.385915
Ho2O3, Holmium(III) oxide (ppm) | 1.028126 | 0.9679385 | 1.088314 | 0.9852557 | 1.070997
In, Indium (ppm) | < 0.1 | IND | IND | IND | IND
K2O, Potassium oxide (wt.%) | 3.275572 | 3.186949 | 3.364195 | 3.216692 | 3.334452
La2O3, Lanthanum(III) oxide (ppm) | 123.674 | 119.3581 | 127.9898 | 120.9378 | 126.4101
Li, Lithium (ppm) | 16.28929 | 13.52068 | 19.05789 | IND | IND
Lu2O3, Lutetium(III) oxide (ppm) | 0.36775 | 0.3077496 | 0.4277503 | 0.3468934 | 0.3886065
MgO, Magnesium oxide (wt.%) | 1.299834 | 1.272857 | 1.326812 | 1.277372 | 1.322296
MnO, Manganese oxide (wt.%) | 0.050498 | 0.04884534 | 0.05215067 | 0.04948746 | 0.05150854
Mo, Molybdenum (ppm) | 2.329664 | 1.924733 | 2.734595 | 2.216441 | 2.442887
Na2O, Sodium oxide (wt.%) | 1.224819 | 1.177901 | 1.271736 | 1.197551 | 1.252087
Nb, Niobium (ppm) | 12.69008 | 11.87585 | 13.5043 | 12.0404 | 13.33976
Nd2O3, Neodymium(III) oxide (ppm) | 96.39665 | 92.88546 | 99.90785 | 93.88554 | 98.90777
Ni, Nickel (ppm) | 31.81776 | 24.55432 | 39.0812 | 28.71302 | 34.9225
P2O5, Phosphorus(V) oxide (wt.%) | 0.3217232 | 0.3072523 | 0.336194 | 0.3116558 | 0.3317906
Pb, Lead (ppm) | 33.03864 | 30.53871 | 35.53856 | 31.3258 | 34.75147
Pr6O11, Praseodymium(III,IV) oxide (ppm) | 27.65416 | 26.60183 | 28.7065 | 26.958 | 28.35033
Rb, Rubidium (ppm) | 117.4999 | 113.2063 | 121.7934 | 113.5635 | 121.4362
S, Sulphur (wt.%) | 0.03610278 | 0.02563545 | 0.04657011 | IND | IND
Sb, Antimony (ppm) | 0.9333333 | 0.7520104 | 1.114656 | IND | IND
Sc, Scandium (ppm) | 13.3204 | 12.38151 | 14.25928 | 12.74149 | 13.89931
SiO2, Silicon dioxide (wt.%) | 63.34347 | 62.21521 | 64.47174 | 62.71759 | 63.96936
Sm2O3, Samarium(III) oxide (ppm) | 14.35315 | 13.56496 | 15.14134 | 13.93651 | 14.76978
Sn, Tin (ppm) | 3.167139 | 2.44805 | 3.886227 | 2.829622 | 3.504656
Sr, Strontium (ppm) | 445.1241 | 431.0213 | 459.2269 | 435.4291 | 454.8191
Ta, Tantalum (ppm) | 0.88210625 | 0.7824062 | 0.9818063 | IND | IND
Tb4O7, Terbium(III,IV) oxide (ppm) | 1.185089 | 1.090331 | 1.279847 | 1.131407 | 1.238771
Th, Thorium (ppm) | 22.27515 | 21.46491 | 23.08538 | 21.76306 | 22.78723
Ti, Titanium (wt.%) | 0.565828 | 0.5432729 | 0.5883831 | 0.5534888 | 0.5781671
Tl, Thallium (ppm) | 0.6419325 | 0.5410865 | 0.7427785 | 0.6041185 | 0.6797465
Tm2O3, Thulium(III) oxide (ppm) | 0.3900171 | 0.3574173 | 0.4226169 | 0.367951 | 0.4120833
TREO, Total Rare Earth Oxides (ppm) | 537.2279 | 521.0205 | 553.4354 | 527.9334 | 546.5224
TREO+Y2O3, Total Rare Earth Oxides + Yttrium oxide (ppm) | 571.3211 | 555.9026 | 586.7397 | 561.6565 | 580.9858
U, Uranium (ppm) | 2.608604 | 2.45353 | 2.763679 | 2.51143 | 2.705779
V, Vanadium (ppm) | 103.9331 | 99.34483 | 108.5213 | 100.4171 | 107.449
W, Tungsten (ppm) | 4.291393 | 3.769564 | 4.813222 | 3.946265 | 4.636522
Y2O3, Yttrium(III) oxide (ppm) | 31.73698 | 30.47684 | 32.99712 | 30.57972 | 32.89424
Yb2O3, Ytterbium(III) oxide (ppm) | 2.455399 | 2.306845 | 2.603952 | 2.361095 | 2.549703
Zn, Zinc (ppm) | 78.38439 | 72.64298 | 84.1258 | 73.89896 | 82.86982
Zr, Zirconium (ppm) | 315.5706 | 298.2909 | 332.8503 | 304.2348 | 326.9065
Borate Fusion XRF
Al2O3, Aluminium(III) oxide (wt.%) | 16.40875 | 16.2064 | 16.6111 | 16.34792 | 16.46959
BaO, Barium oxide (wt.%) | 0.2721953 | 0.253405 | 0.2909857 | 0.2650304 | 0.2793603
CaO, Calcium oxide (wt.%) | 1.205576 | 1.184068 | 1.227084 | 1.194565 | 1.216587
CeO2, Cerium(IV) oxide (ppm) | 243.3942 | 136.789 | 349.9995 | 231.7832 | 255.0053
Dy2O3, Dysprosium(III) oxide (ppm) | < 100 | IND | IND | IND | IND
Eu2O3, Europium(III) oxide (ppm) | < 100 | IND | IND | IND | IND
Fe2O3, Iron(III) oxide (wt.%) | 6.203142 | 6.10522 | 6.301064 | 6.156312 | 6.249973
Gd2O3, Gadolinium(III) oxide (ppm) | < 100 | IND | IND | IND | IND
Ho2O3, Holmium(III) oxide (ppm) | < 100 | IND | IND | IND | IND
K2O, Potassium oxide (wt.%) | 3.233098 | 3.19095 | 3.275246 | 3.210652 | 3.255544
La2O3, Lanthanum(III) oxide (ppm) | 145.4764 | 113.1508 | 177.8021 | 138.9696 | 151.9833
Lu2O3, Lutetium(III) oxide (ppm) | < 100 | IND | IND | IND | IND
MgO, Magnesium oxide (wt.%) | 1.301204 | 1.278066 | 1.324343 | 1.286031 | 1.316377
MnO, Manganese oxide (wt.%) | 0.04846942 | 0.04515246 | 0.05178639 | 0.04573492 | 0.05120393
Na2O, Sodium oxide (wt.%) | 1.223784 | 1.1821 | 1.265468 | 1.206398 | 1.24117
P2O5, Phosphorus(V) oxide (wt.%) | 0.3243267 | 0.3134001 | 0.3352533 | 0.3180032 | 0.3306502
Pr6O11, Praseodymium(III,IV) oxide (ppm) | < 100 | IND | IND | IND | IND
SiO2, Silicon dioxide (wt.%) | 63.35142 | 62.64325 | 64.05959 | 63.11275 | 63.59009
Sm2O3, Samarium(III) oxide (ppm) | < 100 | IND | IND | IND | IND
SO3, Sulphur trioxide (wt.%) | 0.06796667 | 0.05711964 | 0.07881369 | IND | IND
Tb4O7, Terbium(III,IV) oxide (ppm) | < 100 | IND | IND | IND | IND
TiO2, Titanium dioxide (wt.%) | 0.9424677 | 0.9199138 | 0.9650216 | 0.9304467 | 0.9544887
Tm2O3, Thulium(III) oxide (ppm) | < 100 | IND | IND | IND | IND
V2O5, Vanadium(V) oxide (ppm) | 174.597 | 133.9821 | 215.2118 | IND | IND
Yb2O3, Ytterbium(III) oxide (ppm) | < 100 | IND | IND | IND | IND
ZnO, Zinc oxide (ppm) | 99.84181 | 73.73632 | 125.9473 | IND | IND
ZrO2, Zirconium dioxide (ppm) | 402.6519 | 305.4011 | 499.9027 | 386.3833 | 418.9205
Thermogravimetry
LOI1000, Loss on ignition @1000 °C (wt.%) | 4.725891 | 4.441995 | 5.009787 | 4.662023 | 4.789759
4-Acid Digestion
Al, Aluminium (wt.%) | 8.460902 | 8.144095 | 8.777709 | 8.271571 | 8.650232
As, Arsenic (ppm) | 5.264359 | 4.430183 | 6.098535 | 4.909938 | 5.61878
Ba, Barium (wt.%) | 0.2474706 | 0.2381937 | 0.2567475 | 0.243432 | 0.2515092
Be, Beryllium (ppm) | 1.990396 | 1.884494 | 2.096298 | 1.906124 | 2.074668
Bi, Bismuth (ppm) | 0.3006654 | 0.2834442 | 0.3178867 | 0.2849655 | 0.3163653
Ca, Calcium (wt.%) | 0.8617052 | 0.831917 | 0.8914933 | 0.8453625 | 0.8780478
Ce, Cerium (ppm) | 205.9242 | 197.0694 | 214.779 | 201.4455 | 210.403
Co, Cobalt (ppm) | 15.5266 | 14.79296 | 16.26024 | 15.06626 | 15.98694
Cr, Chromium (ppm) | 50.5618 | 47.3096 | 53.814 | 48.93759 | 52.18601
Cs, Caesium (ppm) | 6.986197 | 6.742917 | 7.229477 | 6.814625 | 7.157769
Cu, Copper (ppm) | 32.71724 | 31.49835 | 33.93613 | 31.75868 | 33.67581
Dy, Dysprosium (ppm) | 4.852637 | 4.597329 | 5.107945 | 4.686651 | 5.018623
Er, Erbium (ppm) | 2.299508 | 2.185289 | 2.413727 | 2.207605 | 2.391411
Eu, Europium (ppm) | 2.629797 | 2.503347 | 2.756247 | 2.537331 | 2.722262
Fe, Iron (wt.%) | 4.233566 | 4.077167 | 4.389965 | 4.161074 | 4.306058
Ga, Gallium (ppm) | 21.33236 | 20.43152 | 22.2332 | 20.81659 | 21.84813
Gd, Gadolinium (ppm) | 8.203324 | 7.746938 | 8.659711 | 7.940839 | 8.46581
Hf, Hafnium (ppm) | 4.279603 | 4.028798 | 4.530409 | 4.119588 | 4.439619
Ho, Holmium (ppm) | 0.8485349 | 0.8015012 | 0.8955686 | 0.8168925 | 0.8801773
In, Indium (ppm) | 0.05876811 | 0.05103466 | 0.06650156 | 0.05459769 | 0.06293853
K, Potassium (wt.%) | 2.679455 | 2.589074 | 2.769836 | 2.61621 | 2.7427
La, Lanthanum (ppm) | 103.0537 | 97.79017 | 108.3172 | 100.8234 | 105.284
Li, Lithium (ppm) | 16.37346 | 15.63826 | 17.10866 | 15.92998 | 16.81694
Lu, Lutetium (ppm) | 0.3007046 | 0.2808455 | 0.3205636 | 0.2864952 | 0.3149139
Mg, Magnesium (wt.%) | 0.7512467 | 0.7200092 | 0.7824841 | 0.7364087 | 0.7660847
Mn, Manganese (wt.%) | 0.03819504 | 0.03704882 | 0.03934125 | 0.03755177 | 0.03883831
Mo, Molybdenum (ppm) | 2.070215 | 1.964491 | 2.175939 | 1.990578 | 2.149852
Na, Sodium (wt.%) | 0.9025807 | 0.8694294 | 0.935732 | 0.8848733 | 0.9202881
Nb, Niobium (ppm) | 12.11262 | 11.50664 | 12.7186 | 11.68991 | 12.53534
Nd, Neodymium (ppm) | 81.86325 | 77.51659 | 86.20991 | 79.19523 | 84.53128
Ni, Nickel (ppm) | 32.60549 | 31.40981 | 33.80117 | 31.78261 | 33.42837
P, Phosphorus (wt.%) | 0.1430679 | 0.1385653 | 0.1475705 | 0.1397683 | 0.1463675
Pb, Lead (ppm) | 32.12295 | 30.61674 | 33.62916 | 31.13631 | 33.10959
Pr, Praseodymium (ppm) | 23.14257 | 21.96865 | 24.31648 | 22.40192 | 23.88321
Rb, Rubidium (ppm) | 119.3019 | 113.5173 | 125.0865 | 116.0797 | 122.5241
Re, Rhenium (ppm) | < 0.002 | IND | IND | IND | IND
S, Sulphur (wt.%) | 0.02996497 | 0.02867416 | 0.03125578 | 0.02897098 | 0.03095897
Sb, Antimony (ppm) | 0.9570279 | 0.9028901 | 1.011166 | 0.9211495 | 0.9929063
Sc, Scandium (ppm) | 12.70247 | 12.1168 | 13.28814 | 12.39807 | 13.00687
Sm, Samarium (ppm) | 12.25665 | 11.72915 | 12.78415 | 11.82401 | 12.68928
Sn, Tin (ppm) | 3.046634 | 2.871171 | 3.222097 | 2.921185 | 3.172084
Sr, Strontium (ppm) | 442.4787 | 429.3884 | 455.569 | 434.3871 | 450.5703
Ta, Tantalum (ppm) | 0.7910291 | 0.72939 | 0.8526682 | 0.7487832 | 0.8332749
Tb, Terbium (ppm) | 0.9462262 | 0.8888202 | 1.003632 | 0.9067789 | 0.9856735
Th, Thorium (ppm) | 23.13119 | 22.05385 | 24.20852 | 22.45684 | 23.80553
Ti, Titanium (wt.%) | 0.5306825 | 0.5122873 | 0.5490777 | 0.516667 | 0.5446981
Tl, Thallium (ppm) | 0.6788222 | 0.63975 | 0.7178945 | 0.6568032 | 0.7008413
Tm, Thulium (ppm) | 0.3027757 | 0.2804994 | 0.3250519 | 0.2883411 | 0.3172102
U, Uranium (ppm) | 2.442299 | 2.310105 | 2.574493 | 2.339156 | 2.545443
V, Vanadium (ppm) | 101.9604 | 98.41058 | 105.5103 | 99.46386 | 104.457
W, Tungsten (ppm) | 3.990817 | 3.800862 | 4.180772 | 3.845367 | 4.136268
Y, Yttrium (ppm) | 22.57064 | 21.51898 | 23.62231 | 21.92305 | 23.21824
Yb, Ytterbium (ppm) | 1.960484 | 1.82961 | 2.091357 | 1.870288 | 2.050679
Zn, Zinc (ppm) | 76.52779 | 73.19696 | 79.85863 | 74.5952 | 78.46038
Zr, Zirconium (ppm) | 168.047 | 160.3122 | 175.7819 | 163.7758 | 172.3182
SI unit equivalents: ppm (parts per million; 1 x 10-⁶) ≡ mg/kg; wt.% (weight per cent) ≡ % (mass fraction)

## Indicative Values
Table 2. Indicative Values for OREAS 471
Constituent | Unit | Value | Constituent | Unit | Value | Constituent | Unit | Value
Borate / Peroxide Fusion ICP
Ag | ppm | 0.195 | Cd | ppm | < 10 | Se | ppm | < 20
As | ppm | 5.066667 | Ge | ppm | 1.050808 | Te | ppm | < 1
B | ppm | 87.41667 | Re | ppm | < 0.1
Borate Fusion XRF
As2O3 | ppm | 18.48822 | Hg | ppm | < 20 | Rh | ppm | < 1
Au | ppm | < 20 | I | ppm | < 10 | Ru | ppm | < 1
Bi2O3 | ppm | < 11 | In | ppm | < 10 | Sb2O3 | ppm | < 36
Cd | ppm | < 10 | Ir | ppm | < 10 | Sc2O3 | ppm | 16.49544
Cl | wt.% | 0.2375 | MoO3 | ppm | < 1.5 | Se | ppm | < 1
Co3O4 | ppm | < 50 | Nb2O5 | ppm | 78.84031 | SnO2 | ppm | < 100
Cr2O3 | ppm | 78.1671807 | Nd2O3 | ppm | 84.21662 | SrO | ppm | 540.9681
Cs2O | ppm | < 11 | NiO | ppm | 95.49108 | Ta2O5 | ppm | < 100
CuO | ppm | 52.22156 | Os | ppm | < 10 | Tc | ppm | < 1
Er2O3 | ppm | 104.5107 | PbO | ppm | 56.03896 | Te | ppm | 40.66667
F | ppm | < 5000 | Pd | ppb | < 1000 | Th | ppm | < 50
Fr | ppm | < 30 | Pm | ppm | 117.5 | Tl | ppm | < 50
Ga2O3 | ppm | 116.7214 | Pt | ppb | < 1000 | U3O8 | ppm | < 100
Ge | ppm | < 30 | Ra | ppm | < 20 | WO3 | ppm | < 100
H2O- | wt.% | 1.102333 | Rb2O | ppm | 118.7583 | Y | ppm | 62.07121
HfO2 | ppm | < 100 | Re | ppm | < 10
Infrared Combustion
C | wt.% | 0.04166667 | S | wt.% | 0.03
4-Acid Digestion
Ag | ppm | 0.049 | Ge | ppm | 0.2744211 | Se | ppm | 1.685935
Cd | ppm | 0.02779654 | Hg | ppm | 0.0125 | Te | ppm | 0.08505303
SI unit equivalents: ppb (parts per billion; 1 x 10-⁹) ≡ µg/kg; ppm (parts per million; 1 x 10-⁶) ≡ mg/kg; wt.% (weight per cent) ≡ % (mass fraction)

## Performance Gates
Table 3. Certified Values and Performance Gates for OREAS 471
Constituent | Certified Value | Absolute Standard Deviations |  |  |  |  | Relative Standard Deviations |  |  | 5% window
|  | 1SD | 2SD Low | 2SD High | 3SD Low | 3SD High | 1RSD | 2RSD | 3RSD | Low | High
Borate / Peroxide Fusion ICP
Al2O3, wt.% | 16.32722 | 0.4024165 | 15.52239 | 17.13205 | 15.11997 | 17.53447 | 2.465% | 4.929% | 7.394% | 15.51086 | 17.14358
Ba, wt.% | 0.2451098 | 0.007565232 | 0.2299794 | 0.2602403 | 0.2224141 | 0.2678055 | 3.086% | 6.173% | 9.259% | 0.2328543 | 0.2573653
Be, ppm | 1.981242 | 0.0447087 | 1.891824 | 2.070659 | 1.847116 | 2.115368 | 2.257% | 4.513% | 6.77% | 1.88218 | 2.08030375
Bi, ppm | 0.3038611 | 0.03737954 | 0.229102 | 0.3786202 | 0.1917225 | 0.4159997 | 12.3% | 24.6% | 36.9% | 0.2886681 | 0.3190542
CaO, wt.% | 1.231241 | 0.04818756 | 1.134866 | 1.327616 | 1.086678 | 1.375803 | 3.914% | 7.827% | 11.74% | 1.169679 | 1.292803
CeO2, ppm | 251.2099 | 6.438962 | 238.3319 | 264.0878 | 231.893 | 270.5268 | 2.563% | 5.126% | 7.69% | 238.6494 | 263.7704
Co, ppm | 15.37415 | 0.6966762 | 13.9808 | 16.7675 | 13.28412 | 17.46418 | 4.531% | 9.063% | 13.59% | 14.60544 | 16.14286
Cr, ppm | 62.09509 | 3.656286 | 54.78252 | 69.40766 | 51.12623 | 73.06395 | 5.888% | 11.78% | 17.66% | 58.99034 | 65.19985
Cs, ppm | 6.967843 | 0.3738773 | 6.220088 | 7.715598 | 5.846211 | 8.089475 | 5.366% | 10.73% | 16.1% | 6.619451 | 7.316235
Cu, ppm | 35.69614 | 8.340499 | 19.01514 | 52.37713 | 10.67464 | 60.71763 | 23.37% | 46.73% | 70.1% | 33.91133 | 37.48094
Dy2O3, ppm | 5.811153 | 0.2539999 | 5.303153 | 6.319153 | 5.049153 | 6.573153 | 4.371% | 8.742% | 13.11% | 5.520595 | 6.101711
Er2O3, ppm | 2.777891 | 0.1444527 | 2.488986 | 3.066797 | 2.344533 | 3.211249 | 5.2% | 10.4% | 15.6% | 2.638997 | 2.916786
Eu2O3, ppm | 3.109956 | 0.2018787 | 2.706198 | 3.513713 | 2.50432 | 3.715592 | 6.491% | 12.98% | 19.47% | 2.954458 | 3.265453
Fe2O3, wt.% | 6.172289 | 0.1367027 | 5.898884 | 6.445695 | 5.762181 | 6.582398 | 2.215% | 4.43% | 6.644% | 5.863675 | 6.480904
Ga, ppm | 21.46976 | 1.280667 | 18.90843 | 24.0311 | 17.62776 | 25.31177 | 5.965% | 11.93% | 17.89% | 20.39628 | 22.54325
Gd2O3, ppm | 9.482493 | 0.5619884 | 8.358516 | 10.60647 | 7.796528 | 11.16846 | 5.927% | 11.85% | 17.78% | 9.008368 | 9.956617
Hf, ppm | 7.928147 | 0.5229824 | 6.882182 | 8.974112 | 6.3592 | 9.497094 | 6.597% | 13.19% | 19.79% | 7.53174 | 8.324554
Ho2O3, ppm | 1.028126 | 0.04082161 | 0.946483 | 1.109769 | 0.9056614 | 1.150591 | 3.97% | 7.941% | 11.91% | 0.9767199 | 1.079533
In, ppm | < 0.1 | IND | IND | IND | IND | IND | IND | IND | IND | IND | IND
K2O, wt.% | 3.275572 | 0.0841916 | 3.107189 | 3.443955 | 3.022997 | 3.528147 | 2.57% | 5.141% | 7.711% | 3.111793 | 3.439351
La2O3, ppm | 123.674 | 4.014851 | 115.6443 | 131.7037 | 111.6294 | 135.7185 | 3.246% | 6.493% | 9.739% | 117.4903 | 129.8577
Li, ppm | 16.28929 | 1.472821 | 13.34364 | 19.23493 | 11.87082 | 20.70775 | 9.042% | 18.08% | 27.12% | 15.47482 | 17.10375
Lu2O3, ppm | 0.36775 | 0.03204392 | 0.3036621 | 0.4318378 | 0.2716182 | 0.4638817 | 8.714% | 17.43% | 26.14% | 0.3493625 | 0.3861375
MgO, wt.% | 1.299834 | 0.02816978 | 1.243495 | 1.356174 | 1.215325 | 1.384343 | 2.167% | 4.334% | 6.502% | 1.234842 | 1.364826
MnO, wt.% | 0.050498 | 0.001459127 | 0.04757975 | 0.05341626 | 0.04612062 | 0.05487538 | 2.889% | 5.779% | 8.668% | 0.0479731 | 0.0530229
Mo, ppm | 2.329664 | 0.6238533 | 1.081957 | 3.577371 | 0.4581041 | 4.201224 | 26.78% | 53.56% | 80.34% | 2.2131808 | 2.4461472
Na2O, wt.% | 1.224819 | 0.04008667 | 1.144645 | 1.304992 | 1.104559 | 1.345079 | 3.273% | 6.546% | 9.819% | 1.163578 | 1.28606
Nb, ppm | 12.69008 | 0.9528328 | 10.78441 | 14.59574 | 9.831579 | 15.54858 | 7.508% | 15.02% | 22.53% | 12.05557 | 13.32458
Nd2O3, ppm | 96.39665 | 3.170701 | 90.05525 | 102.7381 | 86.88455 | 105.9088 | 3.289% | 6.578% | 9.868% | 91.57682 | 101.2165
Ni, ppm | 31.81776 | 3.698083 | 24.42159 | 39.21392 | 20.72351 | 42.91201 | 11.62% | 23.25% | 34.87% | 30.22687 | 33.40864625
P2O5, wt.% | 0.3217232 | 0.01059999 | 0.3005232 | 0.3429231 | 0.2899232 | 0.3535231 | 3.295% | 6.59% | 9.884% | 0.305637 | 0.3378093
Pb, ppm | 33.03864 | 2.149836 | 28.73896 | 37.33831 | 26.58913 | 39.48814 | 6.507% | 13.01% | 19.52% | 31.3867 | 34.69057
Pr6O11, ppm | 27.65416 | 0.7351087 | 26.18395 | 29.12438 | 25.44884 | 29.85949 | 2.658% | 5.316% | 7.975% | 26.27145 | 29.03687
Rb, ppm | 117.4999 | 4.399205 | 108.7015 | 126.2983 | 104.3023 | 130.6975 | 3.744% | 7.488% | 11.23% | 111.6249 | 123.3749
S, wt.% | 0.03610278 | 0.009691572 | 0.01671963 | 0.05548592 | 0.007028062 | 0.06517749 | 26.84% | 53.69% | 80.53% | 0.03429764 | 0.03790792
Sb, ppm | 0.9333333 | 0.1404404 | 0.6524526 | 1.214214 | 0.5120123 | 1.354654 | 15.05% | 30.09% | 45.14% | 0.8866667 | 0.98
Sc, ppm | 13.3204 | 1.02137 | 11.27766 | 15.36314 | 10.25629 | 16.38451 | 7.668% | 15.34% | 23% | 12.65438 | 13.98642
SiO2, wt.% | 63.34347 | 0.7264853 | 61.8905 | 64.79644 | 61.16402 | 65.52293 | 1.147% | 2.294% | 3.441% | 60.1763 | 66.51065
Sm2O3, ppm | 14.35315 | 0.769925 | 12.8133 | 15.893 | 12.04337 | 16.66292 | 5.364% | 10.73% | 16.09% | 13.63549 | 15.07081
Sn, ppm | 3.167139 | 0.478628 | 2.209883 | 4.124395 | 1.731255 | 4.603023 | 15.11% | 30.22% | 45.34% | 3.008782 | 3.325496
Sr, ppm | 445.1241 | 12.5513 | 420.0215 | 470.2267 | 407.4702 | 482.778 | 2.82% | 5.639% | 8.459% | 422.8679 | 467.3803
Ta, ppm | 0.88210625 | 0.0961075 | 0.6898913 | 1.074321 | 0.5937838 | 1.170429 | 10.9% | 21.79% | 32.69% | 0.8380009375 | 0.9262115625
Tb4O7, ppm | 1.185089 | 0.0874421 | 1.010205 | 1.359973 | 0.9227626 | 1.447415 | 7.379% | 14.76% | 22.14% | 1.125834 | 1.244343
Th, ppm | 22.27515 | 0.7436165 | 20.78791 | 23.76238 | 20.0443 | 24.506 | 3.338% | 6.677% | 10.01% | 21.16139 | 23.3889
Ti, wt.% | 0.565828 | 0.02648353 | 0.5128609 | 0.618795 | 0.4863774 | 0.6452785 | 4.68% | 9.361% | 14.04% | 0.5375366 | 0.5941194
Tl, ppm | 0.6419325 | 0.09742991 | 0.4470727 | 0.8367923 | 0.3496428 | 0.9342222 | 15.18% | 30.36% | 45.53% | 0.6098359 | 0.6740291
Tm2O3, ppm | 0.3900171 | 0.03237832 | 0.3252605 | 0.4547738 | 0.2928822 | 0.4871521 | 8.302% | 16.6% | 24.91% | 0.3705163 | 0.409518
TREO, ppm | 537.2279 | 10.9308 | 515.3663 | 559.0895 | 504.4355 | 570.0203 | 2.035% | 4.069% | 6.104% | 510.3665 | 564.0893
TREO+Y2O3, ppm | 571.3211 | 14.68438 | 541.9524 | 600.6899 | 527.268 | 615.3743 | 2.57% | 5.14% | 7.711% | 542.7551 | 599.8872
U, ppm | 2.608604 | 0.1032971 | 2.40201 | 2.815198 | 2.298713 | 2.918495 | 3.96% | 7.92% | 11.88% | 2.478174 | 2.739034375
V, ppm | 103.9331 | 5.505866 | 92.92134 | 114.9448 | 87.41547 | 120.4507 | 5.298% | 10.6% | 15.89% | 98.73642 | 109.1297
W, ppm | 4.291393 | 0.3242632 | 3.642867 | 4.93992 | 3.318604 | 5.264183 | 7.556% | 15.11% | 22.67% | 4.076824 | 4.505963
Y2O3, ppm | 31.73698 | 1.166289 | 29.4044 | 34.06956 | 28.23811 | 35.23584 | 3.675% | 7.35% | 11.02% | 30.15013 | 33.32383
Yb2O3, ppm | 2.455399 | 0.1584755 | 2.138448 | 2.77235 | 1.979972 | 2.930825 | 6.454% | 12.91% | 19.36% | 2.332629 | 2.578169
Zn, ppm | 78.38439 | 4.971769 | 68.44085 | 88.32793 | 63.46908 | 93.2997 | 6.343% | 12.69% | 19.03% | 74.46517 | 82.30361
Zr, ppm | 315.5706 | 20.17095 | 275.2287 | 355.9125 | 255.0578 | 376.0835 | 6.392% | 12.78% | 19.18% | 299.7921 | 331.3492
Borate Fusion XRF
Al2O3, wt.% | 16.40875 | 0.2456317 | 15.91749 | 16.90002 | 15.67186 | 17.14565 | 1.497% | 2.994% | 4.491% | 15.58831 | 17.22919
BaO, wt.% | 0.2721953 | 0.01721594 | 0.2377634 | 0.3066272 | 0.2205475 | 0.3238432 | 6.325% | 12.65% | 18.97% | 0.2585856 | 0.2858051
CaO, wt.% | 1.205576 | 0.01870967 | 1.168157 | 1.242996 | 1.149447 | 1.261705 | 1.552% | 3.104% | 4.656% | 1.145297 | 1.265855
CeO2, ppm | 243.3942 | 63.39859 | 116.5971 | 370.1914 | 53.19847 | 433.59 | 26.05% | 52.1% | 78.14% | 231.2245 | 255.564
Dy2O3, ppm | < 100 | IND | IND | IND | IND | IND | IND | IND | IND | IND | IND
Eu2O3, ppm | < 100 | IND | IND | IND | IND | IND | IND | IND | IND | IND | IND
Fe2O3, wt.% | 6.203142 | 0.1066054 | 5.989931 | 6.416353 | 5.883326 | 6.522958 | 1.719% | 3.437% | 5.156% | 5.892985 | 6.513299
Gd2O3, ppm | < 100 | IND | IND | IND | IND | IND | IND | IND | IND | IND | IND
Ho2O3, ppm | < 100 | IND | IND | IND | IND | IND | IND | IND | IND | IND | IND
K2O, wt.% | 3.233098 | 0.05068884 | 3.13172 | 3.334476 | 3.081031 | 3.385164 | 1.568% | 3.136% | 4.703% | 3.071443 | 3.394753
La2O3, ppm | 145.4764 | 44.43805 | 56.60033 | 234.3525 | 12.16228 | 278.7906 | 30.55% | 61.09% | 91.64% | 138.2026 | 152.7503
Lu2O3, ppm | < 100 | IND | IND | IND | IND | IND | IND | IND | IND | IND | IND
MgO, wt.% | 1.301204 | 0.02061272 | 1.259979 | 1.34243 | 1.239366 | 1.363042 | 1.584% | 3.168% | 4.752% | 1.236144 | 1.366264
MnO, wt.% | 0.04846942 | 0.003430609 | 0.04160821 | 0.05533064 | 0.0381776 | 0.05876125 | 7.078% | 14.16% | 21.23% | 0.04604595 | 0.05089289
Na2O, wt.% | 1.223784 | 0.04395339 | 1.135877 | 1.311691 | 1.091924 | 1.355644 | 3.592% | 7.183% | 10.77% | 1.162595 | 1.284973
P2O5, wt.% | 0.3243267 | 0.01127516 | 0.3017764 | 0.346877 | 0.2905012 | 0.3581522 | 3.476% | 6.953% | 10.43% | 0.3081103 | 0.340543
Pr6O11, ppm | < 100 | IND | IND | IND | IND | IND | IND | IND | IND | IND | IND
SiO2, wt.% | 63.35142 | 0.889183 | 61.57305 | 65.12979 | 60.68387 | 66.01897 | 1.404% | 2.807% | 4.211% | 60.18385 | 66.51899
Sm2O3, ppm | < 100 | IND | IND | IND | IND | IND | IND | IND | IND | IND | IND
SO3, wt.% | 0.06796667 | 0.006047176 | 0.05587232 | 0.08006102 | 0.04982514 | 0.08610819 | 8.897% | 17.79% | 26.69% | 0.06456833 | 0.071365
Tb4O7, ppm | < 100 | IND | IND | IND | IND | IND | IND | IND | IND | IND | IND
TiO2, wt.% | 0.9424677 | 0.02578222 | 0.8909033 | 0.9940321 | 0.8651211 | 1.019814 | 2.736% | 5.471% | 8.207% | 0.8953443 | 0.9895911
Tm2O3, ppm | < 100 | IND | IND | IND | IND | IND | IND | IND | IND | IND | IND
V2O5, ppm | 174.597 | 33.34581 | 107.9053 | 241.2886 | 74.55954 | 274.6344 | 19.1% | 38.2% | 57.3% | 165.8671 | 183.3268
Yb2O3, ppm | < 100 | IND | IND | IND | IND | IND | IND | IND | IND | IND | IND
ZnO, ppm | 99.84181 | 22.68096 | 54.4799 | 145.2037 | 31.79894 | 167.8847 | 22.72% | 45.43% | 68.15% | 94.84972 | 104.8339
ZrO2, ppm | 402.6519 | 42.7423 | 317.1673 | 488.1365 | 274.425 | 530.8788 | 10.62% | 21.23% | 31.85% | 382.5193 | 422.7845
Thermogravimetry
LOI1000, wt.% | 4.725891 | 0.5349116 | 3.656068 | 5.795714 | 3.121156 | 6.330626 | 11.32% | 22.64% | 33.96% | 4.489596 | 4.962185
4-Acid Digestion
Al, wt.% | 8.460902 | 0.2406227 | 7.979656 | 8.942147 | 7.739034 | 9.18277 | 2.844% | 5.688% | 8.532% | 8.037857 | 8.883947
As, ppm | 5.264359 | 1.152426 | 2.959507 | 7.569211 | 1.80708 | 8.721638 | 21.89% | 43.78% | 65.67% | 5.001141 | 5.527577
Ba, wt.% | 0.2474706 | 0.0109779 | 0.2255148 | 0.2694264 | 0.2145369 | 0.2804043 | 4.436% | 8.872% | 13.31% | 0.2350971 | 0.2598441
Be, ppm | 1.990396 | 0.1065294 | 1.777337 | 2.203455 | 1.670808 | 2.309984 | 5.352% | 10.7% | 16.06% | 1.890876 | 2.089916
Bi, ppm | 0.3006654 | 0.01857243 | 0.2635206 | 0.3378103 | 0.2449481 | 0.3563827 | 6.177% | 12.35% | 18.53% | 0.2856321 | 0.3156987
Ca, wt.% | 0.8617052 | 0.02518064 | 0.8113439 | 0.9120664 | 0.7861632 | 0.9372471 | 2.922% | 5.844% | 8.767% | 0.8186199 | 0.9047904
Ce, ppm | 205.9242 | 12.53088 | 180.8625 | 230.986 | 168.3316 | 243.5168 | 6.085% | 12.17% | 18.26% | 195.628 | 216.2204
Co, ppm | 15.5266 | 0.7208755 | 14.08485 | 16.96835 | 13.36397 | 17.68923 | 4.643% | 9.286% | 13.93% | 14.75027 | 16.30293
Cr, ppm | 50.5618 | 4.257612 | 42.04657 | 59.07702 | 37.78896 | 63.33463 | 8.421% | 16.84% | 25.26% | 48.03371 | 53.08989
Cs, ppm | 6.986197 | 0.3231891 | 6.339819 | 7.632575 | 6.01663 | 7.955764 | 4.626% | 9.252% | 13.88% | 6.636887 | 7.335507
Cu, ppm | 32.71724 | 1.209635 | 30.29797 | 35.13651 | 29.08834 | 36.34615 | 3.697% | 7.394% | 11.09% | 31.08138 | 34.3531
Dy, ppm | 4.852637 | 0.313011 | 4.226615 | 5.478659 | 3.913604 | 5.79167 | 6.45% | 12.9% | 19.35% | 4.610005 | 5.095269
Er, ppm | 2.299508 | 0.1529516 | 1.993605 | 2.605411 | 1.840653 | 2.758363 | 6.651% | 13.3% | 19.95% | 2.184532 | 2.414483
Eu, ppm | 2.629797 | 0.1702304 | 2.289336 | 2.970257 | 2.119106 | 3.140488 | 6.473% | 12.95% | 19.42% | 2.498307 | 2.761286
Fe, wt.% | 4.233566 | 0.1106865 | 4.012193 | 4.454939 | 3.901507 | 4.565626 | 2.614% | 5.229% | 7.843% | 4.021888 | 4.445244
Ga, ppm | 21.33236 | 0.8243087 | 19.68374 | 22.98098 | 18.85943 | 23.80529 | 3.864% | 7.728% | 11.59% | 20.26574 | 22.39898
Gd, ppm | 8.203324 | 0.6961808 | 6.810963 | 9.595686 | 6.114782 | 10.29187 | 8.487% | 16.97% | 25.46% | 7.793158 | 8.61349
Hf, ppm | 4.279603 | 0.289538 | 3.700527 | 4.858679 | 3.410989 | 5.148217 | 6.766% | 13.53% | 20.3% | 4.065623 | 4.493583
Ho, ppm | 0.8485349 | 0.05359163 | 0.7413516 | 0.9557181 | 0.68776 | 1.00931 | 6.316% | 12.63% | 18.95% | 0.8061081 | 0.8909616
In, ppm | 0.05876811 | 0.004559797 | 0.04964852 | 0.06788771 | 0.04508872 | 0.0724475 | 7.759% | 15.52% | 23.28% | 0.05582971 | 0.06170652
K, wt.% | 2.679455 | 0.07410139 | 2.531252 | 2.827658 | 2.457151 | 2.901759 | 2.766% | 5.531% | 8.297% | 2.545482 | 2.813428
La, ppm | 103.0537 | 7.132405 | 88.78888 | 117.3185 | 81.65648 | 124.4509 | 6.921% | 13.84% | 20.76% | 97.90101 | 108.2064
Li, ppm | 16.37346 | 0.6225819 | 15.1283 | 17.61862 | 14.50572 | 18.24121 | 3.802% | 7.605% | 11.41% | 15.55479 | 17.19213
Lu, ppm | 0.3007046 | 0.01444312 | 0.2718183 | 0.3295908 | 0.2573752 | 0.3440339 | 4.803% | 9.606% | 14.41% | 0.2856693 | 0.3157398
Mg, wt.% | 0.7512467 | 0.0318156 | 0.6876155 | 0.8148779 | 0.6557999 | 0.8466935 | 4.235% | 8.47% | 12.71% | 0.7136843 | 0.788809
Mn, wt.% | 0.03819504 | 0.0007515868 | 0.03669186 | 0.03969821 | 0.03594028 | 0.0404498 | 1.968% | 3.936% | 5.903% | 0.03628528 | 0.04010479
Mo, ppm | 2.070215 | 0.07932426 | 1.911567 | 2.228864 | 1.832242 | 2.308188 | 3.832% | 7.663% | 11.5% | 1.966704 | 2.173726
Na, wt.% | 0.9025807 | 0.02543645 | 0.8517078 | 0.9534536 | 0.8262714 | 0.9788901 | 2.818% | 5.636% | 8.455% | 0.8574517 | 0.9477098
Nb, ppm | 12.11262 | 0.702927 | 10.70677 | 13.51848 | 10.00384 | 14.2214 | 5.803% | 11.61% | 17.41% | 11.50699 | 12.71825
Nd, ppm | 81.86325 | 4.498715 | 72.86582 | 90.86068 | 68.36711 | 95.3594 | 5.495% | 10.99% | 16.49% | 77.77009 | 85.95642
Ni, ppm | 32.60549 | 1.023202 | 30.55909 | 34.65189 | 29.53588 | 35.6751 | 3.138% | 6.276% | 9.414% | 30.97522 | 34.23577
P, wt.% | 0.1430679 | 0.003786217 | 0.1354954 | 0.1506403 | 0.1317092 | 0.1544265 | 2.646% | 5.293% | 7.939% | 0.1359145 | 0.1502213
Pb, ppm | 32.12295 | 1.653923 | 28.8151 | 35.4308 | 27.16118 | 37.08472 | 5.149% | 10.3% | 15.45% | 30.5168 | 33.7291
Pr, ppm | 23.14257 | 1.593794 | 19.95498 | 26.33016 | 18.36118 | 27.92395 | 6.887% | 13.77% | 20.66% | 21.98544 | 24.2997
Rb, ppm | 119.3019 | 6.87066 | 105.5605 | 133.0432 | 98.68989 | 139.9138 | 5.759% | 11.52% | 17.28% | 113.3368 | 125.267
Re, ppm | < 0.002 | IND | IND | IND | IND | IND | IND | IND | IND | IND | IND
S, wt.% | 0.02996497 | 0.0008476352 | 0.0282697 | 0.03166024 | 0.02742207 | 0.03250788 | 2.829% | 5.658% | 8.486% | 0.02846672 | 0.03146322
Sb, ppm | 0.9570279 | 0.04054304 | 0.8759418 | 1.038114 | 0.8353988 | 1.078657 | 4.236% | 8.473% | 12.71% | 0.9091765 | 1.004879
Sc, ppm | 12.70247 | 0.7443722 | 11.21372 | 14.19121 | 10.46935 | 14.93558 | 5.86% | 11.72% | 17.58% | 12.06734 | 13.33759
Sm, ppm | 12.25665 | 0.8216245 | 10.6134 | 13.8999 | 9.791774 | 14.72152 | 6.704% | 13.41% | 20.11% | 11.64382 | 12.86948
Sn, ppm | 3.046634 | 0.1601352 | 2.726364 | 3.366905 | 2.566229 | 3.52704 | 5.256% | 10.51% | 15.77% | 2.894302 | 3.198966
Sr, ppm | 442.4787 | 11.45864 | 419.5614 | 465.396 | 408.1028 | 476.8546 | 2.59% | 5.179% | 7.769% | 420.3548 | 464.6026
Ta, ppm | 0.7910291 | 0.08663107 | 0.6177669 | 0.9642912 | 0.5311359 | 1.050922 | 10.95% | 21.9% | 32.86% | 0.7514776 | 0.8305805
Tb, ppm | 0.9462262 | 0.07838281 | 0.7894606 | 1.102992 | 0.7110778 | 1.181375 | 8.284% | 16.57% | 24.85% | 0.8989149 | 0.9935375
Th, ppm | 23.13119 | 1.274379 | 20.58243 | 25.67994 | 19.30805 | 26.95432 | 5.509% | 11.02% | 16.53% | 21.97463 | 24.28775
Ti, wt.% | 0.5306825 | 0.01982037 | 0.4910418 | 0.5703232 | 0.4712214 | 0.5901436 | 3.735% | 7.47% | 11.2% | 0.5041484 | 0.5572166
Tl, ppm | 0.6788222 | 0.05171504 | 0.5753922 | 0.7822523 | 0.5236771 | 0.8339674 | 7.618% | 15.24% | 22.86% | 0.6448811 | 0.7127634
Tm, ppm | 0.3027757 | 0.02861211 | 0.2455514 | 0.3599999 | 0.2169393 | 0.388612 | 9.45% | 18.9% | 28.35% | 0.2876369 | 0.3179144
U, ppm | 2.442299 | 0.1577266 | 2.126846 | 2.757753 | 1.969119 | 2.915479 | 6.458% | 12.92% | 19.37% | 2.320184 | 2.564414
V, ppm | 101.9604 | 3.326224 | 95.30799 | 108.6129 | 91.98177 | 111.9391 | 3.262% | 6.525% | 9.787% | 96.86242 | 107.0585
W, ppm | 3.990817 | 0.2199249 | 3.550967 | 4.430667 | 3.331042 | 4.650592 | 5.511% | 11.02% | 16.53% | 3.791276 | 4.190358
Y, ppm | 22.57064 | 2.040541 | 18.48956 | 26.65173 | 16.44902 | 28.69227 | 9.041% | 18.08% | 27.12% | 21.44211 | 23.69918
Yb, ppm | 1.960484 | 0.1323829 | 1.695718 | 2.225249 | 1.563335 | 2.357632 | 6.753% | 13.51% | 20.26% | 1.862459 | 2.058508
Zn, ppm | 76.52779 | 2.458921 | 71.60995 | 81.44563 | 69.15103 | 83.90456 | 3.213% | 6.426% | 9.639% | 72.7014 | 80.35418
Zr, ppm | 168.047 | 9.437536 | 149.172 | 186.9221 | 139.7344 | 196.3596 | 5.616% | 11.23% | 16.85% | 159.6447 | 176.4494
SI unit equivalents: ppm (parts per million; 1 x 10-⁶) ≡ mg/kg; wt.% (weight per cent) ≡ % (mass fraction)

## Abbreviations
Table 4. Abbreviations used for OREAS 471
Abbreviation | Explanation
< | ‘less than’
IND | indeterminate
NR | not reported
PDM3 | percent deviation of lab mean from corrected mean of means
Rel.Std.Dev. | one relative standard deviation
Std.Dev. | one standard deviation
Method Codes:
4A*MS | 4-acid (HF-HNO3-HClO4-HCl) digestion with inductively coupled plasma mass spectroscopy
4A*OES | 4-acid (HF-HNO3-HClO4-HCl) digestion with inductively coupled plasma optical emission spectroscopy
4A*OES/MS | 4-acid (HF-HNO3-HClO4-HCl) digestion with ICP-OES or ICP-MS finish
BF*MS | lithium borate fusion with inductively coupled plasma mass spectroscopy
BF*OES | lithium borate fusion with inductively coupled plasma optical emission spectroscopy
BF*OES/MS | lithium borate fusion with ICP-OES or ICP-MS finish
BF*XRF | lithium borate fusion with X-ray fluorescence spectroscopy
IRC | infrared combustion
LOI*Furnace | loss on ignition using a muffle furnace
LOI*TGA | loss on ignition by thermogravimetric analysis
PF*MS | sodium peroxide fusion with inductively coupled plasma mass spectroscopy
PF*OES | sodium peroxide fusion with inductively coupled plasma optical emission spectroscopy
PF*OES/MS | sodium peroxide fusion with ICP-OES or ICP-MS finish
PPP*XRF | pressed powder pellet with X-ray fluorescence spectroscopy
Text Values:
N.A. | Not Applicable (Lab 06)
Legend:- | (for Method Group Tabulated Results omitted in the determination of Certified Values)
Individual | - Outlying individual values
Batch & Limits | - Outlying laboratory batch data sets and superfluous limit values

## Laboratory List
Table 5. Participating Laboratory List used for OREAS 471
Lab Slot | Laboratory Name and Location
Actlabs, Ancaster, Ontario, Canada
African Natural Resources & Mines Ltd, Suleja, Niger State, Nigeria
AGAT Laboratories, Calgary, Alberta, Canada
Alex Stewart International, Mendoza, Argentina
ALS, Brisbane, QLD, Australia
ALS, Lima, Peru
ALS, Loughrea, Galway, Ireland
ALS, Malaga, WA, Australia
ALS, Vancouver, BC, Canada
American Assay Laboratories, Sparks, Nevada, USA
ARGETEST Mineral Processing, Ankara, Central Anatolia, Turkey
Bureau Veritas Commodities Canada Ltd, Vancouver, BC, Canada
CERTIMIN, Lima, Peru
Inspectorate (BV), Lima, Peru
Intertek, Perth, WA, Australia
Intertek, Townsville, QLD, Australia
Intertek Genalysis, Adelaide, SA, Australia
Lucid Laboratories Private Limited, Hyderabad, Telangana, India
Ontario Geological Survey, Sudbury, Ontario, Canada
Performance Laboratories, Ruwa, Harare, Zimbabwe
PT Geoservices Ltd, Cikarang, Jakarta Raya, Indonesia
PT Indo Mineral Research, Bungursari, West Java, Indonesia
PT Intertek Utama Services, Jakarta Timur, DKI Jakarta, Indonesia
SGS, Randfontein, Gauteng, South Africa
SGS Australia Mineral Services, Perth, WA, Australia
SGS Geosol Laboratorios Ltda, Vespasiano, Minas Gerais, Brazil
Shiva Analyticals Ltd, Bangalore North, Karnataka, India
Stewart Assay & Environmental Laboratories LLC, Kara-Balta, Chüy, Kyrgyzstan
UIS Analytical Services, Centurion, South Africa

## Fusion ICP
| Analytical results for Ag in OREAS 471 (Indicative Value 0.195 ppm) | [28 empty] | Indicative
Ag | Round | Replicate | Lab | Lab | Lab | Lab | Lab | Lab | [21 empty] | 1
| No | No | 01 | 06 | 09 | 18 | 21 | 27 | [21 empty] | ppm
|  |  | BF*OES/MS | PF*MS | PF*MS | PF*MS | BF*MS | PF*OES/MS | [21 empty] | 3
3
| 1 | 1 | < 0.5 | < 1 | < 5 | < 5 | 0.31 | 0.07 | [21 empty] | 1
| 1 | 2 | < 0.5 | < 1 | < 5 | < 5 | 0.315 | 0.09 | [21 empty] | 1
| 1 | 3 | < 0.5 | < 1 | < 5 | < 5 | 0.305 | 0.09 | [21 empty] | 16
| 1 | 4 | < 0.5 | < 1 | < 5 | < 5 | 0.316 | 0.1 | [21 empty] | 0.195
| 1 | 5 | < 0.5 | < 1 | < 5 | < 5 | 0.301 | 0.09 | [21 empty] | 7
| 1 | 6 | < 0.5 | < 1 | < 5 | < 5 | 0.283 | 0.07
| Mean | [5 empty] | 0.305 | 0.085
| Median | [5 empty] | 0.3075 | 0.09
| Std Dev. | [5 empty] | 0.01221475 | 0.01224745
| Rel.Std.Dev. | [5 empty] | 4.005% | 14.41%
| PDM3 | [5 empty] | 56.41% | -56.41%
| Z-Score (Absolute) |  | 0.44 | 0.28 | 6.02 | 6.02 | 0.28 | 0.91
| Analytical results for Al2O3 in OREAS 471 (Certified Value 16.33 wt.%) | [28 empty] | Certified
Al2O3 | Round | Replicate | Lab | Lab | Lab | Lab | Lab | Lab | Lab | Lab | Lab | Lab | Lab | Lab | Lab | Lab | Lab | Lab | Lab | [10 empty] | 1
| No | No | 01 | 02 | 03 | 04 | 06 | 07 | 08 | 09 | 10 | 11 | 17 | 18 | 20 | 23 | 24 | 26 | 27 | [10 empty] | wt.%
|  |  | BF*OES/MS | BF*OES/MS | PF*MS | PF*OES/MS | BF*OES | PF*MS | PF*OES/MS | PF*OES | PF*OES | BF*OES | BF*MS | PF*OES | BF*OES/MS | BF*OES | PF*OES | PF*OES | PF*OES/MS | [10 empty] | 2
3
| 1 | 1 | 16.26 | 16.22352837 | 16.6584 | 16.609 | 15.92 | 16.42 | 15.966 | 16.552 | 17.346 | 17.42 | 16.17 | 16.117 | 16.74 | 17.6725 | 15.8279919 | 16.57458882 | 16.212 | [10 empty] | 1
| 1 | 2 | 16.33 | 16.09888215 | 17.22714 | 16.476 | 16.01 | 16.287 | 15.626 | 16.495 | 17.251 | 17.71 | 16.76 | 16.155 | 16.81 | 16.8902 | 15.8700428 | 16.42380672 | 16.382 | [10 empty] | #N/A
| 1 | 3 | 16.2 | 16.14496662 | 16.313 | 16.59 | 16.11 | 16.42 | 15.569 | 16.646 | 16.401 | 17.52 | 16.48 | 16.25 | 16.86 | 17.4741 | 15.8602627 | 16.68021187 | 16.25 | [10 empty] | 16
| 1 | 4 | 16.26 | 15.99022904 | 15.27623 | 16.609 | 16.09 | 16.212 | 15.91 | 16.722 | 16.099 | 17.47 | 15.9401 | 15.947 | 16.74 | 17.3399 | 15.8567841 | 16.47142212 | 16.174 | [10 empty] | 16.32722
| 1 | 5 | 16.25 | 16.1195062 | 15.80246 | 16.646 | 15.94 | 16.552 | 15.456 | 16.401 | 17.062 | 17.81 | 16.6341 | 16.287 | 16.85 | 17.5308 | 15.8365438 | 16.81720062 | 16.287 | [10 empty] | 7
| 1 | 6 | 16.14 | 16.0953581 | 16.59264 | 16.514 | 16.05 | 16.25 | 15.853 | 16.911 | 16.835 | 17.54 | 16.55 | 15.966 | 16.73 | 18.6154 | 15.6911638 | 17.09420132 | 16.363
| Mean |  | 16.24 | 16.11208 | 16.311645 | 16.574 | 16.02 | 16.35683 | 15.73 | 16.62117 | 16.83233 | 17.57833 | 16.42237 | 16.12033 | 16.78833 | 17.58715 | 15.8238 | 16.67691 | 16.278
| Median |  | 16.255 | 16.10919 | 16.45282 | 16.5995 | 16.03 | 16.3535 | 15.7395 | 16.599 | 16.9485 | 17.53 | 16.515 | 16.136 | 16.775 | 17.50245 | 15.84666395 | 16.6274 | 16.2685
| Std Dev. |  | 0.06418723 | 0.0759722 | 0.6882854 | 0.06495229 | 0.07797435 | 0.1291022 | 0.2073827 | 0.1810872 | 0.4930954 | 0.1501222 | 0.3081263 | 0.1411859 | 0.05913262 | 0.5705103 | 0.06682547 | 0.249231 | 0.08255665
| Rel.Std.Dev. |  | 0.3952% | 0.4715% | 4.22% | 0.3919% | 0.4867% | 0.7893% | 1.318% | 1.089% | 2.929% | 0.854% | 1.876% | 0.8758% | 0.3522% | 3.244% | 0.4223% | 1.494% | 0.5072%
| PDM3 |  | -0.5342% | -1.318% | -0.09538% | 1.511% | -1.882% | 0.1814% | -3.658% | 1.8% | 3.094% | 7.663% | 0.5828% | -1.267% | 2.824% | 7.717% | -3.083% | 2.142% | -0.3014%
| Z-Score (Absolute) |  | 0.3 | 0.62 | 0.12 | 0.55 | 0.86 | 0 | 1.6 | 0.67 | 1.21 | 3.11 | 0.17 | 0.6 | 1.1 | 3.14 | 1.36 | 0.82 | 0.2
| Analytical results for As in OREAS 471 (Indicative Value 5.07 ppm) | [28 empty] | Indicative
As | Round | Replicate | Lab | Lab | Lab | Lab | Lab | Lab | Lab | Lab | Lab | Lab | [17 empty] | 1
| No | No | 01 | 04 | 06 | 07 | 08 | 09 | 10 | 18 | 21 | 27 | [17 empty] | ppm
|  |  | BF*OES/MS | PF*OES/MS | PF*MS | PF*MS | PF*OES/MS | PF*MS | PF*MS | PF*MS | BF*MS | PF*OES/MS | [17 empty] | 2
2
| 1 | 1 | 5 | 5 | < 30 | 36 | < 20 | < 20 | 5 | < 20 | 22.552 | 6.4 | [17 empty] | 1
| 1 | 2 | 5 | < 5 | < 30 | 31 | < 20 | < 20 | 5 | < 20 | 23.473 | 5.3 | [17 empty] | 2
| 1 | 3 | 5 | 5 | < 30 | 37 | < 20 | < 20 | 7 | < 20 | 24.121 | 6.1 | [17 empty] | 16
| 1 | 4 | 5 | < 5 | < 30 | 40 | < 20 | < 20 | < 3 | < 20 | 25.56 | 5.5 | [17 empty] | 5.066667
| 1 | 5 | 5 | 5 | < 30 | 37 | < 20 | < 20 | 7 | < 20 | 20.443 | 6.2 | [17 empty] | 8
| 1 | 6 | 5 | 5 | < 30 | 40 | < 20 | < 20 | 5 | < 20 | 25.305 | 6.6
| Mean |  | 5 | 5 |  | 36.83333 |  |  | 5.8 |  | 23.57567 | 6.016667
| Median |  | 5 | 5 |  | 37 |  |  | 5 |  | 23.797 | 6.15
| Std Dev. |  | 0 | 0 |  | 3.311596 |  |  | 1.095445 |  | 1.902503 | 0.5115336
| Rel.Std.Dev. |  | 0% | 0% |  | 8.991% |  |  | 18.89% |  | 8.07% | 8.502%
| PDM3 |  | -1.316% | -1.316% |  | 627% |  |  | 14.47% |  | 365.3% | 18.75%
| Z-Score (Absolute) |  | 0.68 | 0.79 | 0.68 | 3.65 | 0 | 0 | 0.67 | 0 | 1.85 | 0.54
| Analytical results for B in OREAS 471 (Indicative Value 87 ppm) | [28 empty] | Indicative
B | Round | Replicate | Lab | Lab | Lab | Lab | Lab | Lab | [21 empty] | 1
| No | No | 03 | 04 | 06 | 08 | 09 | 18 | [21 empty] | ppm
|  |  | PF*MS | PF*OES/MS | PF*MS | PF*OES/MS | PF*OES | PF*OES | [21 empty] | 0
0
| 1 | 1 | 66 | 133 | < 1000 | < 50 | < 50 | < 50 | [21 empty] | 1
| 1 | 2 | 63 | 107 | < 1000 | < 50 | < 50 | < 50 | [21 empty] | 3
| 1 | 3 | 65 | 119 | < 1000 | < 50 | < 50 | < 50 | [21 empty] | 16
| 1 | 4 | 59 | 116 | < 1000 | < 50 | < 50 | < 50 | [21 empty] | 87.41667
| 1 | 5 | 60 | 103 | < 1000 | < 50 | < 50 | < 50 | [21 empty] | 9
| 1 | 6 | 61 | 97 | < 1000 | < 50 | < 50 | < 50
| Mean |  | 62.33333 | 112.5
| Median |  | 62 | 111.5
| Std Dev. |  | 2.804758 | 12.92672
| Rel.Std.Dev. |  | 4.5% | 11.49%
| PDM3 |  | -28.69% | 28.69%
| Z-Score (Absolute) |  | 0.67 | 2.49 | 16.48 | 0.67 | 0.67 | 0.67
| Analytical results for Ba in OREAS 471 (Certified Value 0.245 wt.%) | [28 empty] | Certified
Ba | Round | Replicate | Lab | Lab | Lab | Lab | Lab | Lab | Lab | Lab | Lab | Lab | Lab | Lab | Lab | Lab | Lab | Lab | Lab | Lab | Lab | Lab | Lab | Lab | Lab | Lab |  |  |  | 1
| No | No | 01 | 02 | 03 | 04 | 06 | 07 | 08 | 09 | 10 | 11 | 12 | 13 | 14 | 15 | 16 | 17 | 18 | 19 | 20 | 21 | 23 | 24 | 26 | 27 |  |  |  | wt.%
|  |  | BF*OES/MS | BF*OES/MS | PF*MS | BF*OES/MS | BF*OES | PF*MS | PF*OES/MS | PF*MS | PF*OES | BF*MS | BF*MS | BF*MS | BF*MS | BF*MS | BF*MS | BF*MS | PF*MS | BF*MS | BF*OES/MS | BF*MS | BF*OES | PF*OES | PF*OES | PF*OES/MS |  |  |  | 3
3
| 1 | 1 | 0.2392 | 0.2399203 | 0.2407 | 0.241 | 0.2448 | 0.2562 | 0.258 | 0.2466 | 0.2405 | 0.24538 | 0.261 | 0.245 | 0.244 | 0.262 | 0.235 | 0.2418158 | 0.2475 | 0.2522 | 0.245 | 0.2366716 | 0.245 | 0.25696 | 0.2448787 | 0.2395 |  |  |  | 1
| 1 | 2 | 0.2397 | 0.2371097 | 0.2535 | 0.227 | 0.2466 | 0.2553 | 0.251 | 0.2515 | 0.2418 | 0.24391 | 0.259 | 0.234 | 0.244 | 0.248 | 0.237 | 0.2522646 | 0.2491 | 0.255 | 0.2429 | 0.2388932 | 0.239 | 0.25752 | 0.2394157 | 0.2428 |  |  |  | #N/A
| 1 | 3 | 0.2375 | 0.2381987 | 0.2411 | 0.244 | 0.2478 | 0.257 | 0.255 | 0.248 | 0.2413 | 0.24465 | 0.255 | 0.246 | 0.233 | 0.244 | 0.229 | 0.2420636 | 0.2414 | 0.2469 | 0.251 | 0.2456611 | 0.245 | 0.25655 | 0.2379267 | 0.2404 |  |  |  | 16
| 1 | 4 | 0.2392 | 0.2400308 | 0.2246 | 0.238 | 0.2467 | 0.2573 | 0.254 | 0.255 | 0.2214 | 0.2477 | 0.26 | 0.247 | 0.242 | 0.251 | 0.238 | 0.2413886 | 0.2439 | 0.249 | 0.2435 | 0.23950255 | 0.242 | 0.25775 | 0.2519937 | 0.2388 |  |  |  | 0.2451098
| 1 | 5 | 0.24 | 0.2356656 | 0.2355 | 0.237 | 0.2461 | 0.2536 | 0.259 | 0.2497 | 0.2425 | 0.24775 | 0.259 | 0.25 | 0.236 | 0.243 | 0.233 | 0.2523865 | 0.2454 | 0.252 | 0.2581 | 0.23954815 | 0.245 | 0.25676 | 0.2397717 | 0.2401 |  |  |  | 8
| 1 | 6 | 0.2393 | 0.2367442 | 0.2455 | 0.23 | 0.2463 | 0.2542 | 0.251 | 0.2508 | 0.2375 | 0.24512 | 0.252 | 0.247 | 0.237 | 0.237 | 0.237 | 0.2456542 | 0.2466 | 0.25 | 0.2466 | 0.2314623 | 0.245 | 0.25781 | 0.2464677 | 0.2425
| Mean |  | 0.23915 | 0.2379449 | 0.24015 | 0.2361667 | 0.2463833 | 0.2556 | 0.2546667 | 0.2502667 | 0.2375 | 0.2457517 | 0.2576667 | 0.2448333 | 0.2393333 | 0.2475 | 0.2348333 | 0.2459289 | 0.24565 | 0.25085 | 0.24785 | 0.23862315 | 0.2435 | 0.257225 | 0.243409 | 0.2406833
| Median |  | 0.23925 | 0.2376542 | 0.2409 | 0.2375 | 0.24645 | 0.25575 | 0.2545 | 0.25025 | 0.2409 | 0.24525 | 0.259 | 0.2465 | 0.2395 | 0.246 | 0.236 | 0.2438589 | 0.246 | 0.251 | 0.2458 | 0.239197875 | 0.245 | 0.25724 | 0.2423252 | 0.24025
| Std Dev. |  | 0.0008689074 | 0.001769277 | 0.009710561 | 0.006493587 | 0.0009745084 | 0.001500667 | 0.003386247 | 0.002936438 | 0.008076385 | 0.001608222 | 0.003444803 | 0.00556477 | 0.004633213 | 0.008549854 | 0.003371449 | 0.005184392 | 0.002735507 | 0.00283249 | 0.005798189 | 0.004611311 | 0.00250998 | 0.0005379498 | 0.005374844 | 0.001621625
| Rel.Std.Dev. |  | 0.3633% | 0.7436% | 4.044% | 2.75% | 0.3955% | 0.5871% | 1.33% | 1.173% | 3.401% | 0.6544% | 1.337% | 2.273% | 1.936% | 3.454% | 1.436% | 2.108% | 1.114% | 1.129% | 2.339% | 1.932% | 1.031% | 0.2091% | 2.208% | 0.6738%
| PDM3 |  | -2.431% | -2.923% | -2.024% | -3.649% | 0.5196% | 4.28% | 3.899% | 2.104% | -3.105% | 0.2619% | 5.123% | -0.1128% | -2.357% | 0.9751% | -4.193% | 0.3342% | 0.2204% | 2.342% | 1.118% | -2.646% | -0.6568% | 4.943% | -0.6939% | -1.806%
| Z-Score (Absolute) |  | 0.77 | 0.92 | 0.64 | 1.14 | 0.14 | 1.31 | 1.19 | 0.63 | 0.98 | 0.06 | 1.57 | 0.05 | 0.74 | 0.28 | 1.31 | 0.09 | 0.05 | 0.71 | 0.33 | 0.83 | 0.22 | 1.51 | 0.23 | 0.57
| Analytical results for Be in OREAS 471 (Certified Value 1.98 ppm) | [28 empty] | Certified
Be | Round | Replicate | Lab | Lab | Lab | Lab | Lab | Lab | Lab | Lab | Lab | Lab | Lab | Lab | Lab | Lab | Lab | [12 empty] | 1
| No | No | 01 | 03 | 04 | 06 | 07 | 08 | 09 | 10 | 11 | 17 | 19 | 20 | 21 | 24 | 27 | [12 empty] | ppm
|  |  | BF*OES/MS | PF*MS | PF*OES/MS | PF*MS | PF*MS | PF*OES/MS | PF*MS | PF*MS | BF*MS | BF*MS | BF*MS | BF*OES/MS | BF*MS | PF*MS | PF*OES/MS | [12 empty] | 2
3
| 1 | 1 | 2 | 0.8 | < 20 | < 5 | < 5 | 2 | 2 | 2 | 1.9 | 1.9583 | 1 | 2 | 2.189 | 1.14028391 | 1.95 | [12 empty] | 1
| 1 | 2 | 2 | < 0.2 | < 20 | < 5 | < 5 | 2 | 2 | 2 | 1.8 | 1.9965 | 2 | 2 | 2.362 | 1.17162347 | 2 | [12 empty] | #N/A
| 1 | 3 | 2 | < 0.2 | < 20 | < 5 | < 5 | 2 | 2 | 2 | 1.9 | 1.8562 | 3 | 2 | 2.557 | 1.17996589 | 1.95 | [12 empty] | 16
| 1 | 4 | 2 | < 0.2 | < 20 | < 5 | < 5 | 2 | 2 | 2 | 2.2 | 1.8336 | 2 | 2 | 2.424 | 1.18458345 | 1.94 | [12 empty] | 1.981242
| 1 | 5 | 2 | < 0.2 | < 20 | < 5 | < 5 | 2 | 2 | 2 | 2.1 | 1.9918 | 2 | 2 | 2.42 | 1.15057825 | 1.95 | [12 empty] | 9
| 1 | 6 | 2 | 0.6 | < 20 | < 5 | < 5 | 2 | 2 | 2 | 1.9 | 1.9532 | 3 | 2 | 2.11 | 1.12586573 | 2.02
| Mean |  | 2 | 0.7 |  |  |  | 2 | 2 | 2 | 1.966667 | 1.9316 | 2.166667 | 2 | 2.343667 | 1.158817 | 1.968333
| Median |  | 2 | 0.7 |  |  |  | 2 | 2 | 2 | 1.9 | 1.95575 | 2 | 2 | 2.391 | 1.16110086 | 1.95
| Std Dev. |  | 0 | 0.1414214 |  |  |  | 0 | 0 | 0 | 0.1505545 | 0.06972038 | 0.7527727 | 0 | 0.1653175 | 0.0235471 | 0.03311596
| Rel.Std.Dev. |  | 0% | 20.2% |  |  |  | 0% | 0% | 0% | 7.655% | 3.609% | 34.74% | 0% | 7.054% | 2.032% | 1.682%
| PDM3 |  | 0.9468% | -64.67% |  |  |  | 0.9468% | 0.9468% | 0.9468% | -0.7356% | -2.506% | 9.359% | 0.9468% | 18.29% | -41.51% | -0.6515%
| Z-Score (Absolute) |  | 0 | 16.76 | 78.87 | 4.93 | 4.93 | 0 | 0 | 0 | 0.33 | 0.67 | 1.64 | 0 | 3.39 | 8.29 | 0.31
| Analytical results for Bi in OREAS 471 (Certified Value 0.3 ppm) | [28 empty] | Certified
Bi | Round | Replicate | Lab | Lab | Lab | Lab | Lab | Lab | Lab | Lab | Lab | Lab | Lab | [16 empty] | 1
| No | No | 01 | 04 | 06 | 07 | 08 | 09 | 10 | 17 | 18 | 21 | 27 | [16 empty] | ppm
|  |  | BF*OES/MS | PF*OES/MS | PF*MS | PF*MS | PF*OES/MS | PF*MS | PF*MS | BF*MS | PF*MS | BF*MS | PF*OES/MS | [16 empty] | 2
2
| 1 | 1 | < 0.4 | 0.3 | < 0.5 | < 5 | 0.3 | 0.3 | 1.1 | 0.3425 | 0.4 | 0.299 | 0.3 | [16 empty] | 1
| 1 | 2 | < 0.4 | 0.3 | < 0.5 | < 5 | 0.3 | 0.3 | 1 | 0.4265 | 0.4 | 0.306 | 0.26 | [16 empty] | #N/A
| 1 | 3 | < 0.4 | 0.3 | < 0.5 | < 5 | 0.3 | 0.2 | 0.9 | 0.3454 | 0.4 | 0.306 | 0.27 | [16 empty] | 16
| 1 | 4 | < 0.4 | 0.4 | < 0.5 | < 5 | 0.3 | 0.3 | 0.9 | 0.3508 | 0.7 | 0.303 | 0.3 | [16 empty] | 0.3038611
| 1 | 5 | < 0.4 | 0.3 | < 0.5 | < 5 | 0.3 | 0.2 | 1.6 | 0.3473 | 0.6 | 0.31 | 0.28 | [16 empty] | 10
| 1 | 6 | < 0.4 | 0.3 | < 0.5 | < 5 | 0.3 | 0.3 | 1.3 | 0.3765 | 0.4 | 0.3 | 0.29
| Mean |  |  | 0.3166667 |  |  | 0.3 | 0.2666667 | 1.133333 | 0.3648333 | 0.4833333 | 0.304 | 0.2833333
| Median |  |  | 0.3 |  |  | 0.3 | 0.3 | 1.05 | 0.34905 | 0.4 | 0.3045 | 0.285
| Std Dev. |  |  | 0.04082483 |  |  | 0 | 0.05163978 | 0.273252 | 0.03261801 | 0.132916 | 0.004147288 | 0.01632993
| Rel.Std.Dev. |  |  | 12.89% |  |  | 0% | 19.36% | 24.11% | 8.941% | 27.5% | 1.364% | 5.764%
| PDM3 |  |  | 4.214% |  |  | -1.271% | -12.24% | 273% | 20.07% | 59.06% | 0.04571% | -6.756%
| Z-Score (Absolute) |  | 1.3 | 0.16 | 0.67 | 27.42 | 0.05 | 0.47 | 10.36 | 0.76 | 2.24 | 0 | 0.26
| Analytical results for CaO in OREAS 471 (Certified Value 1.23 wt.%) | [28 empty] | Certified
CaO | Round | Replicate | Lab | Lab | Lab | Lab | Lab | Lab | Lab | Lab | Lab | Lab | Lab | Lab | Lab | Lab | Lab | [12 empty] | 1
| No | No | 01 | 03 | 04 | 06 | 07 | 08 | 09 | 10 | 11 | 17 | 18 | 20 | 23 | 26 | 27 | [12 empty] | wt.%
|  |  | BF*OES/MS | PF*MS | PF*OES/MS | PF*MS | PF*MS | PF*OES/MS | PF*OES | PF*OES | BF*OES | BF*MS | PF*OES | BF*OES/MS | BF*OES | PF*OES | PF*OES/MS | [12 empty] | 2
3
| 1 | 1 | 1.24 | 1.20877 | 1.217 | 1.21087 | 1.105 | 1.26 | 1.26 | 1.12 | 1.21 | 1.1557 | 1.4 | 1.24 | 1.2341 | 1.318746 | 1.231 | [12 empty] | 1
| 1 | 2 | 1.25 | 1.25172 | 1.231 | 1.26726 | 1.091 | 1.26 | 1.26 | 1.26 | 1.23 | 1.2063 | 1.4 | 1.24 | 1.2117 | 1.284466 | 1.245 | [12 empty] | #N/A
| 1 | 3 | 1.24 | 1.19366 | 1.189 | 1.2173 | 1.105 | 1.26 | 1.26 | 1.12 | 1.22 | 1.1851 | 1.4 | 1.24 | 1.2299 | 1.339594 | 1.231 | [12 empty] | 16
| 1 | 4 | 1.24 | 1.14301 | 1.217 | 1.24865 | 1.063 | 1.26 | 1.26 | 1.12 | 1.21 | 1.1867 | 1.26 | 1.23 | 1.2299 | 1.310771 | 1.217 | [12 empty] | 1.231241
| 1 | 5 | 1.25 | 1.13587 | 1.217 | 1.27929 | 1.105 | 1.26 | 1.26 | 1.12 | 1.24 | 1.2008 | 1.26 | 1.24 | 1.2299 | 1.331898 | 1.231 | [12 empty] | 11
| 1 | 6 | 1.25 | 1.1966 | 1.231 | 1.31259 | 1.063 | 1.26 | 1.26 | 1.12 | 1.22 | 1.2017 | 1.26 | 1.24 | 1.2495 | 1.361422 | 1.245
| Mean |  | 1.245 | 1.188272 | 1.217 | 1.255993 | 1.088667 | 1.26 | 1.26 | 1.143333 | 1.221667 | 1.189383 | 1.33 | 1.238333 | 1.230833 | 1.324483 | 1.233333
| Median |  | 1.245 | 1.19513 | 1.217 | 1.257955 | 1.098 | 1.26 | 1.26 | 1.12 | 1.22 | 1.19375 | 1.33 | 1.24 | 1.2299 | 1.325322 | 1.231
| Std Dev. |  | 0.005477226 | 0.04321764 | 0.01533623 | 0.03862659 | 0.02060744 | 0 | 0 | 0.05715476 | 0.01169045 | 0.01859209 | 0.07668116 | 0.004082483 | 0.01206494 | 0.02634428 | 0.01053882
| Rel.Std.Dev. |  | 0.4399% | 3.637% | 1.26% | 3.075% | 1.893% | 0% | 0% | 4.999% | 0.9569% | 1.563% | 5.766% | 0.3297% | 0.9802% | 1.989% | 0.8545%
| PDM3 |  | 1.118% | -3.49% | -1.157% | 2.01% | -11.58% | 2.336% | 2.336% | -7.14% | -0.7776% | -3.4% | 8.021% | 0.576% | -0.03309% | 7.573% | 0.17%
| Z-Score (Absolute) |  | 0.3 | 1.19 | 0.43 | 0.59 | 3.8 | 0.67 | 0.67 | 2.39 | 0.31 | 1.16 | 2.51 | 0.12 | 0.07 | 2.39 | 0
| Analytical results for Cd in OREAS 471 (Indicative Value < 10 ppm) | [28 empty] | Indicative
Cd | Round | Replicate | Lab | Lab | Lab | Lab | Lab | Lab | Lab | Lab | [19 empty] | 1
| No | No | 04 | 06 | 07 | 08 | 09 | 10 | 21 | 27 | [19 empty] | ppm
|  |  | PF*OES/MS | PF*MS | PF*MS | PF*OES/MS | PF*MS | PF*MS | BF*MS | PF*OES/MS | [19 empty] | 1
1
| 1 | 1 | < 5 | < 10 | < 0.5 | < 10 | < 1 | < 0.2 | < 0.1 | 0.13 | [19 empty] | 1
| 1 | 2 | < 5 | < 10 | < 0.5 | < 10 | < 1 | < 0.2 | < 0.1 | 0.11 | [19 empty] | 8
| 1 | 3 | < 5 | < 10 | < 0.5 | < 10 | < 1 | < 0.2 | < 0.1 | 0.12 | [19 empty] | 16
| 1 | 4 | < 5 | < 10 | < 0.5 | < 10 | < 1 | < 0.2 | < 0.1 | 0.12 | [19 empty] | < 10
| 1 | 5 | < 5 | < 10 | < 0.5 | < 10 | < 1 | < 0.2 | < 0.1 | 0.11 | [19 empty] | 7
| 1 | 6 | < 5 | < 10 | < 0.5 | < 10 | < 1 | < 0.2 | < 0.1 | 0.12
| Mean | [8 empty] | 0.1183333
| Median | [8 empty] | 0.12
| Std Dev. | [8 empty] | 0.007527727
| Rel.Std.Dev. | [8 empty] | 6.361%
PDM3
| Z-Score (Absolute) |  | 4.78 | 10.4 | 0.28 | 10.4 | 0.28 | 0.62 | 0.73 | 0.58
| Analytical results for CeO2 in OREAS 471 (Certified Value 251 ppm) | [28 empty] | Certified
CeO2 | Round | Replicate | Lab | Lab | Lab | Lab | Lab | Lab | Lab | Lab | Lab | Lab | Lab | Lab | Lab | Lab | Lab | Lab | Lab | Lab | Lab | Lab | Lab | Lab | Lab | Lab | Lab | Lab | Lab | 1
| No | No | 01 | 02 | 03 | 04 | 06 | 07 | 08 | 09 | 10 | 11 | 12 | 13 | 14 | 15 | 16 | 17 | 18 | 19 | 20 | 21 | 22 | 23 | 24 | 25 | 26 | 27 | 28 | ppm
|  |  | BF*OES/MS | BF*OES/MS | PF*MS | BF*OES/MS | PF*MS | BF*MS | PF*OES/MS | PF*MS | PF*MS | BF*MS | BF*MS | BF*MS | BF*MS | BF*MS | BF*MS | BF*MS | PF*MS | BF*MS | BF*OES/MS | BF*MS | BF*MS | BF*MS | PF*MS | BF*MS | PF*MS | PF*OES/MS | PF*OES/MS | 0
0
| 1 | 1 | 246.9084 | 248.6636 | 261.6492 | 259.1924 | 252.06768 | 270.248 | 238.3096 | 247.27692 | 256.7356 | 251.69916 | 256.7356 | 242.609 | 262.8776 | 260.4208 | 244.4516 | 246.1624 | 265.9486 | 252.55904 | 246.53988 | 244.6198908 | 291.6901 | 250.5936 | 306.6477 | 255.57 | 257.0789 | 257.005848 | 239.54 | 1
| 1 | 2 | 246.9084 | 256.7369 | 276.39 | 246.9084 | 256.61276 | 265.3344 | 249.3652 | 253.6646 | 271.4764 | 251.08496 | 254.2788 | 245.0658 | 254.2788 | 249.3652 | 245.68 | 254.8161 | 263.98316 | 263.00044 | 245.43432 | 244.5977796 | 309.7845 | 241.9948 | 304.8565 | 255.22 | 252.2318 | 259.31524 | 245.63 | #N/A
| 1 | 3 | 251.822 | 245.9013 | 253.0504 | 256.7356 | 255.26152 | 270.248 | 245.68 | 253.6646 | 248.1368 | 252.19052 | 248.1368 | 245.0658 | 243.8374 | 245.0658 | 243.2232 | 242.8371 | 266.68564 | 250.83928 | 251.94484 | 247.8825212 | 298.9992 | 250.5936 | 308.3637 | 255.77 | 253.9677 | 259.843452 | 253.83 | 16
| 1 | 4 | 251.822 | 248.1764 | 240.7664 | 249.3652 | 253.78744 | 264.106 | 243.2232 | 250.47076 | 235.8528 | 250.71644 | 253.0504 | 244.4516 | 257.964 | 251.822 | 249.3652 | 244.0255 | 258.33252 | 249.3652 | 245.55716 | 244.8311756 | 296.6405 | 241.9948 | 307.4076 | 255.86 | 249.3781 | 257.091836 | 245.61 | 251.2099
| 1 | 5 | 253.0504 | 255.1084 | 255.5072 | 265.3344 | 254.77016 | 267.7912 | 244.4516 | 255.38436 | 284.9888 | 252.19052 | 254.2788 | 248.1368 | 251.822 | 243.2232 | 248.1368 | 255.747 | 263.12328 | 254.77016 | 260.78932 | 243.6261152 | 308.9246 | 243.2232 | 307.8508 | 255.11 | 251.302 | 257.755172 | 256.13 | 12
| 1 | 6 | 246.9084 | 243.9412 | 261.6492 | 253.0504 | 253.78744 | 265.3344 | 240.7664 | 252.19052 | 256.7356 | 248.751 | 244.4516 | 245.68 | 248.1368 | 238.3096 | 250.5936 | 249.3379 | 255.26152 | 247.27692 | 247.64544 | 243.7735232 | 293.067 | 250.5936 | 308.2662 | 255.07 | 251.9211 | 261.035 | 248.36
| Mean |  | 249.5699 | 249.7546 | 258.1687 | 255.0977 | 254.3812 | 267.177 | 243.6327 | 252.1086 | 258.9877 | 251.1054 | 251.822 | 245.1682 | 253.1528 | 248.0344 | 246.9084 | 248.821 | 262.2225 | 252.9685 | 249.6518 | 244.8885 | 299.851 | 246.4989 | 307.2321 | 255.4333 | 252.6466 | 258.6744 | 248.1833
| Median |  | 249.3652 | 248.42 | 258.5782 | 254.893 | 254.2788 | 266.5628 | 243.8374 | 252.92756 | 256.7356 | 251.39206 | 253.6646 | 245.0658 | 253.0504 | 247.2155 | 246.9084 | 247.7501611 | 263.55322 | 251.69916 | 247.09266 | 244.6088352 | 297.8198 | 246.9084 | 307.6292 | 255.395 | 252.0765 | 258.535206 | 246.995
| Std Dev. |  | 2.949866 | 5.093912 | 11.76745 | 6.758061 | 1.546841 | 2.663108 | 3.858558 | 2.884692 | 17.29239 | 1.296336 | 4.596252 | 1.797694 | 6.821953 | 7.695087 | 2.906925 | 5.478137 | 4.501154 | 5.549142 | 5.959281 | 1.546668 | 7.805899 | 4.507854 | 1.322773 | 0.3452921 | 2.62982 | 1.642154 | 6.048377
| Rel.Std.Dev. |  | 1.182% | 2.04% | 4.558% | 2.649% | 0.6081% | 0.9968% | 1.584% | 1.144% | 6.677% | 0.5163% | 1.825% | 0.7332% | 2.695% | 3.102% | 1.177% | 2.202% | 1.717% | 2.194% | 2.387% | 0.6316% | 2.603% | 1.829% | 0.4305% | 0.1352% | 1.041% | 0.6348% | 2.437%
| PDM3 |  | -0.6528% | -0.5793% | 2.77% | 1.548% | 1.262% | 6.356% | -3.016% | 0.3578% | 3.096% | -0.04157% | 0.2437% | -2.405% | 0.7734% | -1.264% | -1.712% | -0.9509% | 4.384% | 0.7001% | -0.6202% | -2.516% | 19.36% | -1.875% | 22.3% | 1.681% | 0.5719% | 2.971% | -1.205%
| Z-Score (Absolute) |  | 0.44 | 0.4 | 1.04 | 0.51 | 0.39 | 2.59 | 1.46 | 0 | 1.18 | 0.17 | 0.05 | 1.19 | 0.18 | 0.7 | 0.89 | 0.56 | 1.74 | 0.15 | 0.42 | 1.24 | 8.2 | 0.96 | 9.47 | 0.57 | 0.09 | 1.13 | 0.67
| Analytical results for Co in OREAS 471 (Certified Value 15.4 ppm) | [28 empty] | Certified
Co | Round | Replicate | Lab | Lab | Lab | Lab | Lab | Lab | Lab | Lab | Lab | Lab | Lab | Lab | Lab | Lab | [13 empty] | 1
| No | No | 01 | 04 | 06 | 07 | 08 | 10 | 11 | 17 | 19 | 20 | 21 | 23 | 24 | 27 | [13 empty] | ppm
|  |  | BF*OES/MS | BF*OES/MS | BF*MS | PF*MS | PF*OES/MS | PF*MS | BF*MS | BF*MS | BF*MS | BF*OES/MS | BF*MS | BF*MS | PF*MS | PF*OES/MS | [13 empty] | 1
2
| 1 | 1 | 16 | 13.3 | 14.5 | 20.66 | 16 | 18.2 | 15.8 | 15.5365 | 14 | 15.3 | 14.721 | 12.3 | 15.51346705 | 15.5 | [13 empty] | 1
| 1 | 2 | 16 | 12.8 | 14.8 | 19.02 | 16 | 18.3 | 15.3 | 15.7421 | 15.8 | 15.4 | 16.107 | 11.7 | 15.62442383 | 15.3 | [13 empty] | #N/A
| 1 | 3 | 15 | 13.1 | 14.7 | 20.64 | 16 | 20.1 | 15.1 | 15.0925 | 15 | 15.4 | 16.264 | 16 | 15.51884903 | 15.8 | [13 empty] | 16
| 1 | 4 | 16 | 13.3 | 14.3 | 17.86 | 16 | 17.3 | 14.9 | 14.6219 | 15.6 | 15.3 | 15.472 | 17.7 | 15.62137623 | 15.2 | [13 empty] | 15.37415
| 1 | 5 | 16 | 12.8 | 15.3 | 20.29 | 16 | 18.3 | 15.6 | 15.4203 | 14.9 | 16 | 15.752 | 17.1 | 15.49959835 | 15.2 | [13 empty] | 13
| 1 | 6 | 16 | 12.6 | 14.7 | 17.33 | 16 | 17.8 | 15 | 15.8812 | 14.4 | 15.8 | 14.749 | 13.3 | 15.51694791 | 15.5
| Mean |  | 15.83333 | 12.98333 | 14.71667 | 19.3 | 16 | 18.33333 | 15.28333 | 15.38242 | 14.95 | 15.53333 | 15.51083 | 14.68333 | 15.5491104 | 15.41667
| Median |  | 16 | 12.95 | 14.7 | 19.655 | 16 | 18.25 | 15.2 | 15.4784 | 14.95 | 15.4 | 15.612 | 14.65 | 15.51789847 | 15.4
| Std Dev. |  | 0.4082483 | 0.2926887 | 0.3371449 | 1.460014 | 0 | 0.9479803 | 0.3544949 | 0.4616863 | 0.6862944 | 0.294392 | 0.6612973 | 2.575591 | 0.05756133 | 0.2316607
| Rel.Std.Dev. |  | 2.578% | 2.254% | 2.291% | 7.565% | 0% | 5.171% | 2.319% | 3.001% | 4.591% | 1.895% | 4.263% | 17.54% | 0.3702% | 1.503%
| PDM3 |  | 2.987% | -15.55% | -4.277% | 25.54% | 4.071% | 19.25% | -0.5907% | 0.05376% | -2.759% | 1.035% | 0.889% | -4.493% | 1.138% | 0.2765%
| Z-Score (Absolute) |  | NA | 5.44 | 1.54 | 8.78 | NA | 6.6 | 0.26 | 0.04 | 1.01 | 0.3 | 0.25 | 1.61 | 0.34 | 0.04
Results from laboratories 1 and 8 were removed due to their 1 ppm reading resolution.
| Analytical results for Cr in OREAS 471 (Certified Value 62 ppm) | [28 empty] | Certified
Cr | Round | Replicate | Lab | Lab | Lab | Lab | Lab | Lab | Lab | Lab | Lab | Lab | Lab | Lab | Lab | Lab | Lab | Lab | Lab | Lab | Lab | Lab | Lab | [6 empty] | 1
| No | No | 01 | 02 | 03 | 04 | 06 | 07 | 08 | 09 | 10 | 11 | 12 | 13 | 14 | 15 | 16 | 17 | 18 | 20 | 21 | 23 | 27 | [6 empty] | ppm
|  |  | BF*OES/MS | BF*OES/MS | PF*MS | BF*OES/MS | BF*OES | PF*MS | PF*OES/MS | PF*OES | PF*OES | BF*OES | BF*MS | BF*MS | BF*MS | BF*MS | BF*MS | BF*MS | PF*OES | BF*OES/MS | BF*MS | BF*OES | PF*OES/MS | [6 empty] | 0
1
| 1 | 1 | 60 | 62.82939 | 55 | 63 | 70 | 88 | 50 | < 500 | 80 | 62 | 64 | 68 | 64 | 67 | 61 | 58.61 | < 500 | 62 | 49.848 | < 70 | 49 | [6 empty] | 1
| 1 | 2 | 60 | 66.15817 | 60 | 60 | < 70 | 87 | 50 | < 500 | 70 | 61 | 62 | 63 | 61 | 64 | 60 | 59.603 | < 500 | 62 | 45.169 | < 70 | 46 | [6 empty] | #N/A
| 1 | 3 | 60 | 64.04536 | 69 | 62 | < 70 | 88 | 50 | < 500 | 80 | 60 | 61 | 69 | 60 | 62 | 60 | 56.9047 | < 500 | 62 | 76.424 | < 70 | 41 | [6 empty] | 16
| 1 | 4 | 60 | 65.47748 | 65 | 61 | 70 | 88 | 50 | < 500 | 85 | 60 | 70 | 67 | 64 | 65 | 61 | 58.5896 | < 500 | 62 | 68.399 | < 70 | 45 | [6 empty] | 62.09509
| 1 | 5 | 60 | 59.55376 | 55 | 62 | 70 | 90 | 50 | < 500 | 70 | 61 | 65 | 70 | 64 | 61 | 60 | 61.3372 | < 500 | 68 | 52.791 | < 70 | 53 | [6 empty] | 14
| 1 | 6 | 60 | 62.13933 | 64 | 61 | < 70 | 85 | 50 | < 500 | 75 | 61 | 62 | 69 | 61 | 60 | 62 | 61.4423 | < 500 | 62 | 58.491 | < 70 | 49
| Mean |  | 60 | 63.36725 | 61.33333 | 61.5 | 70 | 87.66667 | 50 |  | 76.66667 | 60.83333 | 64 | 67.66667 | 62.33333 | 63.16667 | 60.66667 | 59.41447 |  | 63 | 58.52033 |  | 47.16667
| Median |  | 60 | 63.43738 | 62 | 61.5 | 70 | 88 | 50 |  | 77.5 | 61 | 63 | 68.5 | 62.5 | 63 | 60.5 | 59.1065 |  | 62 | 55.641 |  | 47.5
| Std Dev. |  | 0 | 2.41006 | 5.680376 | 1.048809 | 0 | 1.632993 | 0 |  | 6.055301 | 0.7527727 | 3.286335 | 2.503331 | 1.861899 | 2.639444 | 0.8164966 | 1.759037 |  | 2.44949 | 11.86948 |  | 4.119061
| Rel.Std.Dev. |  | 0% | 3.803% | 9.261% | 1.705% | 0% | 1.863% | 0% |  | 7.898% | 1.237% | 5.135% | 3.7% | 2.987% | 4.179% | 1.346% | 2.961% |  | 3.888% | 20.28% |  | 8.733%
| PDM3 |  | -3.374% | 2.049% | -1.227% | -0.9584% | 12.73% | 41.18% | -19.48% |  | 23.47% | -2.032% | 3.068% | 8.973% | 0.3837% | 1.726% | -2.3% | -4.317% |  | 1.457% | -5.757% |  | -24.04%
| Z-Score (Absolute) |  | NA | 0.33 | 0.13 | 0.1 | 2.42 | 5.89 | 2.72 | 43 | 3.37 | 0.25 | 0.48 | 1.31 | 0.1 | 0.29 | 0.29 | 0.57 | 43 | 0.18 | 0.78 | 6.15 | 3.37
Results from laboratory 1 were removed due to their 10 ppm reading resolution.
| Analytical results for Cs in OREAS 471 (Certified Value 6.97 ppm) | [28 empty] | Certified
Cs | Round | Replicate | Lab | Lab | Lab | Lab | Lab | Lab | Lab | Lab | Lab | Lab | Lab | Lab | Lab | Lab | Lab | Lab | Lab | Lab | Lab | Lab | Lab | [6 empty] | 1
| No | No | 01 | 02 | 04 | 06 | 08 | 09 | 10 | 11 | 12 | 13 | 14 | 15 | 16 | 17 | 18 | 19 | 20 | 21 | 23 | 26 | 27 | [6 empty] | ppm
|  |  | BF*OES/MS | BF*OES/MS | PF*OES/MS | PF*MS | PF*OES/MS | PF*MS | PF*MS | BF*MS | BF*MS | BF*MS | BF*MS | BF*MS | BF*MS | BF*MS | PF*MS | BF*MS | BF*OES/MS | BF*MS | BF*MS | PF*MS | PF*OES/MS | [6 empty] | 2
3
| 1 | 1 | 6.7 | 6.900831 | 7 | 6.6 | 6.9 | 6.7 | 6.7 | 7.3 | 7.29 | 6.75 | 6.78 | 7.51 | 7.04 | 6.5226 | 7.2 | 7 | 7.3 | 7.18 | 4.6 | 7.845072 | 6.37 | [6 empty] | 1
| 1 | 2 | 6.7 | 6.946516 | 6.9 | 7 | 6.85 | 6.5 | 7.1 | 7 | 7.64 | 6.35 | 6.86 | 7.04 | 6.95 | 6.7381 | 7.2 | 7 | 7.2 | 7.057 | 4.3 | 7.725083 | 6.54 | [6 empty] | #N/A
| 1 | 3 | 6.5 | 7.254247 | 7.1 | 6.7 | 7 | 6.7 | 6.3 | 7.2 | 7.27 | 6.87 | 6.42 | 7.6 | 7.23 | 6.392 | 7.1 | 6.8 | 7.4 | 7.067 | 5.8 | 7.754412 | 6.57 | [6 empty] | 16
| 1 | 4 | 6.6 | 7.131215 | 7 | 6.5 | 6.9 | 6.9 | 6 | 7.3 | 7.55 | 6.91 | 6.73 | 7.33 | 7.33 | 6.3633 | 6.9 | 7.2 | 7.1 | 7.292 | 6.5 | 7.450866 | 6.5 | [6 empty] | 6.967843
| 1 | 5 | 6.6 | 7.673802 | 7.3 | 6.7 | 6.99 | 6.7 | 7.4 | 7.6 | 7.56 | 6.99 | 6.75 | 7.05 | 6.63 | 6.7087 | 7.1 | 6.6 | 7.8 | 7.182 | 6.4 | 7.703711 | 6.45 | [6 empty] | 15
| 1 | 6 | 6.5 | 7.101812 | 7 | 6.7 | 6.74 | 6.8 | 6.5 | 6.8 | 7.45 | 6.79 | 6.27 | 6.76 | 7.39 | 6.7554 | 6.8 | 6.6 | 7.3 | 7.11 | 5.1 | 7.750598 | 6.67
| Mean |  | 6.6 | 7.16807 | 7.05 | 6.7 | 6.896667 | 6.716667 | 6.666667 | 7.2 | 7.46 | 6.776667 | 6.635 | 7.215 | 7.095 | 6.580017 | 7.05 | 6.866667 | 7.35 | 7.148 | 5.45 | 7.704957 | 6.516667
| Median |  | 6.6 | 7.116514 | 7 | 6.7 | 6.9 | 6.7 | 6.6 | 7.25 | 7.5 | 6.83 | 6.74 | 7.19 | 7.135 | 6.61565 | 7.1 | 6.9 | 7.3 | 7.145 | 5.45 | 7.737841 | 6.52
| Std Dev. |  | 0.08944272 | 0.2790851 | 0.1378405 | 0.167332 | 0.09605554 | 0.132916 | 0.5163978 | 0.275681 | 0.1520526 | 0.2258023 | 0.2338162 | 0.3204216 | 0.2831078 | 0.1777201 | 0.1643168 | 0.242212 | 0.2428992 | 0.08854603 | 0.9268225 | 0.1335141 | 0.1030857
| Rel.Std.Dev. |  | 1.355% | 3.893% | 1.955% | 2.497% | 1.393% | 1.979% | 7.746% | 3.829% | 2.038% | 3.332% | 3.524% | 4.441% | 3.99% | 2.701% | 2.331% | 3.527% | 3.305% | 1.239% | 17.01% | 1.733% | 1.582%
| PDM3 |  | -5.279% | 2.874% | 1.179% | -3.844% | -1.021% | -3.605% | -4.322% | 3.332% | 7.063% | -2.744% | -4.777% | 3.547% | 1.825% | -5.566% | 1.179% | -1.452% | 5.485% | 2.586% | -21.78% | 10.58% | -6.475%
| Z-Score (Absolute) |  | 0.76 | 0.7 | 0.4 | 0.51 | 0 | 0.46 | 0.59 | 0.78 | 1.45 | 0.31 | 0.67 | 0.82 | 0.51 | 0.82 | 0.4 | 0.08 | 1.17 | 0.65 | 3.73 | 2.08 | 0.98
| Analytical results for Cu in OREAS 471 (Certified Value 35.7 ppm) | [28 empty] | Certified
Cu | Round | Replicate | Lab | Lab | Lab | Lab | Lab | Lab | Lab | Lab | Lab | Lab | Lab | Lab | [15 empty] | 1
| No | No | 01 | 03 | 04 | 06 | 07 | 08 | 10 | 17 | 21 | 23 | 24 | 27 | [15 empty] | ppm
|  |  | BF*OES/MS | PF*MS | BF*OES/MS | BF*MS | PF*MS | PF*OES/MS | PF*OES | BF*MS | BF*MS | BF*MS | PF*OES | PF*OES/MS | [15 empty] | 1
1
| 1 | 1 | 30 | 19 | 38 | 30 | 47 | 30 | 16 | 42.8215 | 33.35 | 38 | 29.328 | 36.8 | [15 empty] | 1
| 1 | 2 | 30 | 18 | 35 | 33 | 49 | 30 | 22 | 36.2922 | 35.513 | 37 | 29.728 | 37.5 | [15 empty] | #N/A
| 1 | 3 | 30 | 15 | 39 | 30 | 49 | 30 | 16 | 38.3789 | 35.619 | 48 | 29.184 | 36.3 | [15 empty] | 16
| 1 | 4 | 30 | 33 | 40 | 29 | 48 | 20 | 22 | 35.2241 | 34.875 | 71 | 29.36 | 36.1 | [15 empty] | 35.69614
| 1 | 5 | 30 | < 10 | 38 | 30 | 49 | 30 | 16 | 36.1248 | 34.438 | 53 | 29.6 | 36.7 | [15 empty] | 16
| 1 | 6 | 30 | 19 | 35 | 31 | 50 | 30 | 16 | 37.8128 | 32.614 | 51 | 29.528 | 37.2
| Mean |  | 30 | 20.8 | 37.5 | 30.5 | 48.66667 | 28.33333 | 18 | 37.77572 | 34.4015 | 49.66667 | 29.45467 | 36.76667
| Median |  | 30 | 19 | 38 | 30 | 49 | 30 | 16 | 37.0525 | 34.6565 | 49.5 | 29.444 | 36.75
| Std Dev. |  | 0 | 7.014271 | 2.073644 | 1.378405 | 1.032796 | 4.082483 | 3.098387 | 2.729917 | 1.203668 | 12.38817 | 0.1997385 | 0.5278889
| Rel.Std.Dev. |  | 0% | 33.72% | 5.53% | 4.519% | 2.122% | 14.41% | 17.21% | 7.227% | 3.499% | 24.94% | 0.6781% | 1.436%
| PDM3 |  | -15.96% | -41.73% | 5.053% | -14.56% | 36.34% | -20.63% | -49.57% | 5.826% | -3.627% | 39.14% | -17.48% | 2.999%
| Z-Score (Absolute) |  | NA | 2.09 | 0.23 | 0.61 | 1.57 | NA | 2.11 | 0.26 | 0.14 | 1.69 | 0.74 | 0.14
Results from laboratories 1 and 8 were removed due to their 10 ppm reading resolution.
| Analytical results for Dy2O3 in OREAS 471 (Certified Value 5.81 ppm) | [28 empty] | Certified
Dy2O3 | Round | Replicate | Lab | Lab | Lab | Lab | Lab | Lab | Lab | Lab | Lab | Lab | Lab | Lab | Lab | Lab | Lab | Lab | Lab | Lab | Lab | Lab | Lab | Lab | Lab | Lab | Lab | Lab | Lab | 1
| No | No | 01 | 02 | 03 | 04 | 06 | 07 | 08 | 09 | 10 | 11 | 12 | 13 | 14 | 15 | 16 | 17 | 18 | 19 | 20 | 21 | 22 | 23 | 24 | 25 | 26 | 27 | 28 | ppm
|  |  | BF*OES/MS | BF*OES/MS | PF*MS | PF*OES/MS | PF*MS | BF*MS | PF*OES/MS | PF*MS | PF*MS | BF*MS | BF*MS | BF*MS | BF*MS | BF*MS | BF*MS | BF*MS | PF*MS | BF*MS | BF*OES/MS | BF*MS | BF*MS | BF*MS | PF*MS | BF*MS | PF*MS | PF*OES/MS | PF*OES/MS | 2
3
| 1 | 1 | 5.85327 | 6.270625 | 5.7385 | 6.08281 | 5.256466 | 5.795885 | 5.96804 | 5.85327 | 6.346781 | 6.08281 | 5.646684 | 5.818839 | 5.669638 | 6.266442 | 5.749977 | 5.67480265 | 5.7385 | 5.474529 | 5.784408 | 5.368242 | 6.122823 | 6.048379 | 5.467089 | 5.34 | 5.387448 | 5.681115 | 5.38 | 1
| 1 | 2 | 5.96804 | 6.115813 | 5.7385 | 5.612253 | 5.554868 | 5.85327 | 5.50896 | 6.42712 | 6.518936 | 5.62373 | 5.830316 | 5.669638 | 6.346781 | 5.795885 | 5.62373 | 5.83869421 | 5.7385 | 6.048379 | 5.887701 | 5.307364 | 5.648443 | 5.85327 | 5.374425 | 5.55 | 5.451415 | 5.577822 | 5.18 | #N/A
| 1 | 3 | 5.85327 | 6.241084 | 5.7385 | 5.979517 | 5.474529 | 5.887701 | 5.50896 | 6.19758 | 6.002471 | 6.31235 | 5.727023 | 5.910655 | 5.440098 | 5.669638 | 5.554868 | 5.68122977 | 5.7385 | 5.566345 | 5.945086 | 5.531914 | 6.250568 | 5.96804 | 5.308626 | 5.6 | 5.354985 | 5.807362 | 5.66 | 16
| 1 | 4 | 5.7385 | 6.18911 | 4.5908 | 5.841793 | 5.600776 | 5.933609 | 5.85327 | 5.85327 | 6.048379 | 5.96804 | 5.531914 | 5.543391 | 5.841793 | 5.933609 | 5.85327 | 5.43722875 | 5.62373 | 5.417144 | 5.727023 | 5.286406 | 6.514686 | 5.899178 | 5.270729 | 5.34 | 5.316389 | 5.807362 | 5.03 | 5.811153
| 1 | 5 | 5.96804 | 6.783758 | 5.7385 | 6.140195 | 5.681115 | 5.761454 | 5.96804 | 6.31235 | 7.173125 | 6.19758 | 5.876224 | 5.818839 | 5.669638 | 5.772931 | 6.19758 | 5.86314022 | 5.7385 | 6.495982 | 6.105764 | 5.34429 | 6.406933 | 5.7385 | 5.319582 | 5.37 | 5.657336 | 5.7385 | 5.18 | 17
| 1 | 6 | 5.85327 | 6.449822 | 5.7385 | 6.128718 | 5.7385 | 5.864747 | 5.50896 | 6.08281 | 5.864747 | 5.85327 | 5.600776 | 5.554868 | 5.899178 | 5.405667 | 5.807362 | 5.73643414 | 5.62373 | 6.094287 | 5.795885 | 5.461056 | 6.105351 | 6.071333 | 5.401158 | 5.25 | 5.403111 | 5.658161 | 5.29
| Mean |  | 5.872398 | 6.341702 | 5.547217 | 5.964214 | 5.551042 | 5.849444 | 5.719372 | 6.121067 | 6.32574 | 6.006297 | 5.702156 | 5.719372 | 5.811188 | 5.807362 | 5.797798 | 5.705255 | 5.700243 | 5.849444 | 5.874311 | 5.383212 | 6.174801 | 5.929783 | 5.356935 | 5.408333 | 5.428447 | 5.71172 | 5.286667
| Median |  | 5.85327 | 6.255854 | 5.7385 | 6.0311635 | 5.577822 | 5.8590085 | 5.681115 | 6.140195 | 6.19758 | 6.025425 | 5.6868535 | 5.7442385 | 5.7557155 | 5.784408 | 5.7786695 | 5.708831955 | 5.7385 | 5.807362 | 5.841793 | 5.356266 | 6.186696 | 5.933609 | 5.347004 | 5.355 | 5.39528 | 5.7098075 | 5.235
| Std Dev. |  | 0.08639572 | 0.2435528 | 0.4685466 | 0.2055206 | 0.1715674 | 0.06230084 | 0.2342733 | 0.2370679 | 0.4795363 | 0.2479315 | 0.1339257 | 0.1528927 | 0.3076749 | 0.285775 | 0.2256527 | 0.1530023 | 0.05926697 | 0.4301451 | 0.1376124 | 0.09490555 | 0.3032246 | 0.1256544 | 0.07149253 | 0.1361494 | 0.1209911 | 0.09027276 | 0.2175929
| Rel.Std.Dev. |  | 1.471% | 3.84% | 8.447% | 3.446% | 3.091% | 1.065% | 4.096% | 3.873% | 7.581% | 4.128% | 2.349% | 2.673% | 5.295% | 4.921% | 3.892% | 2.682% | 1.04% | 7.354% | 2.343% | 1.763% | 4.911% | 2.119% | 1.335% | 2.517% | 2.229% | 1.58% | 4.116%
| PDM3 |  | 1.054% | 9.13% | -4.542% | 2.634% | -4.476% | 0.6589% | -1.579% | 5.333% | 8.855% | 3.358% | -1.876% | -1.579% | 0.0005948% | -0.06524% | -0.2298% | -1.822% | -1.909% | 0.6589% | 1.087% | -7.364% | 6.258% | 2.041% | -7.816% | -6.932% | -6.586% | -1.711% | -9.026%
| Z-Score (Absolute) |  | 0.41 | 3.17 | 1.5 | 0.95 | 1.48 | 0.28 | 0.49 | 1.87 | 3.07 | 1.2 | 0.59 | 0.49 | 0.05 | 0.03 | 0.03 | 0.57 | 0.6 | 0.28 | 0.42 | 2.46 | 2.19 | 0.75 | 2.62 | 2.32 | 2.2 | 0.53 | NA
Results from Laboratory 1.28 were excluded due to a low bias observed in the Control sample.
| Analytical results for Er2O3 in OREAS 471 (Certified Value 2.78 ppm) | [28 empty] | Certified
Er2O3 | Round | Replicate | Lab | Lab | Lab | Lab | Lab | Lab | Lab | Lab | Lab | Lab | Lab | Lab | Lab | Lab | Lab | Lab | Lab | Lab | Lab | Lab | Lab | Lab | Lab | Lab | Lab | Lab |  | 1
| No | No | 01 | 02 | 03 | 04 | 06 | 07 | 08 | 09 | 10 | 11 | 12 | 13 | 14 | 15 | 16 | 17 | 18 | 19 | 20 | 21 | 22 | 23 | 24 | 25 | 26 | 27 |  | ppm
|  |  | BF*OES/MS | BF*OES/MS | PF*MS | PF*OES/MS | PF*MS | BF*MS | PF*OES/MS | PF*MS | PF*MS | BF*MS | BF*MS | BF*MS | BF*MS | BF*MS | BF*MS | BF*MS | PF*MS | BF*MS | BF*OES/MS | BF*MS | BF*MS | BF*MS | PF*MS | BF*MS | PF*MS | PF*OES/MS |  | 2
3
| 1 | 1 | 2.7444 | 3.041995 | 2.3 | 2.938795 | 2.618615 | 2.81301 | 2.7444 | 2.63005 | 2.778705 | 2.63005 | 2.85875 | 2.83588 | 2.938795 | 2.938795 | 2.63005 | 2.7126107 | 2.9731 | 2.58431 | 2.88162 | 2.787853 | 2.651251 | 2.938795 | 2.575702 | 3.007405 | 2.71555 | 2.641485 |  | 1
| 1 | 2 | 2.63005 | 3.247063 | 2.3 | 2.755835 | 2.7444 | 2.801575 | 2.85875 | 2.9731 | 2.72153 | 2.9731 | 2.85875 | 2.847315 | 3.04171 | 2.641485 | 2.72153 | 2.73948295 | 2.85875 | 3.04171 | 2.847315 | 2.76727 | 2.445667 | 2.88162 | 2.680073 | 3.04171 | 2.706409 | 2.778705 |  | 14
| 1 | 3 | 2.85875 | 3.075985 | 3.4 | 2.7444 | 2.69866 | 2.79014 | 2.7444 | 2.85875 | 2.49283 | 2.85875 | 2.572875 | 2.824445 | 2.618615 | 2.83588 | 2.481395 | 2.69534385 | 2.85875 | 2.687225 | 2.9731 | 2.8576065 | 3.094199 | 2.847315 | 2.761434 | 3.098885 | 2.719976 | 2.710095 |  | 16
| 1 | 4 | 2.7444 | 3.038916 | 2.3 | 2.870185 | 2.572875 | 2.595745 | 2.9731 | 2.9731 | 2.46996 | 2.63005 | 2.778705 | 2.81301 | 2.664355 | 2.76727 | 2.755835 | 2.6540635 | 2.85875 | 3.11032 | 2.938795 | 2.845028 | 2.801531 | 2.76727 | 2.611423 | 3.27041 | 2.638665 | 2.755835 |  | 2.777891
| 1 | 5 | 2.7444 | 3.171161 | 2.3 | 2.870185 | 2.53857 | 2.710095 | 2.85875 | 2.63005 | 3.281845 | 2.7444 | 2.824445 | 2.83588 | 2.85875 | 2.65292 | 2.572875 | 2.80191805 | 2.85875 | 2.76727 | 3.007405 | 2.787853 | 3.186868 | 2.778705 | 2.68555 | 2.99597 | 2.610034 | 2.65292 |  | 18
| 1 | 6 | 2.7444 | 2.782451 | 2.3 | 2.984535 | 2.687225 | 2.7444 | 2.7444 | 2.7444 | 2.481395 | 2.7444 | 2.65292 | 2.9731 | 2.687225 | 2.504265 | 2.755835 | 2.71158155 | 2.85875 | 3.11032 | 2.85875 | 2.7798485 | 2.698273 | 2.893055 | 2.667187 | 2.984535 | 2.691912 | 2.778705
| Mean |  | 2.7444 | 3.059595 | 2.483333 | 2.860656 | 2.643391 | 2.742494 | 2.820633 | 2.801575 | 2.7043775 | 2.763458 | 2.757741 | 2.854938 | 2.801575 | 2.723436 | 2.65292 | 2.719167 | 2.877808 | 2.883526 | 2.917831 | 2.804243 | 2.812965 | 2.851127 | 2.663562 | 3.066486 | 2.680424 | 2.719624
| Median |  | 2.7444 | 3.05899 | 2.3 | 2.870185 | 2.65292 | 2.76727 | 2.801575 | 2.801575 | 2.60718 | 2.7444 | 2.801575 | 2.83588 | 2.7729875 | 2.710095 | 2.67579 | 2.712096125 | 2.85875 | 2.90449 | 2.9102075 | 2.787853 | 2.749902 | 2.8644675 | 2.67363 | 3.0245575 | 2.69916 | 2.732965
| Std Dev. |  | 0.07232129 | 0.1583704 | 0.4490731 | 0.09605854 | 0.07969027 | 0.08163554 | 0.09336638 | 0.1576206 | 0.312638 | 0.1336803 | 0.1187076 | 0.05905009 | 0.1703777 | 0.1553506 | 0.1115719 | 0.04932952 | 0.04668319 | 0.2321521 | 0.06525636 | 0.03744446 | 0.2804426 | 0.06732746 | 0.06447653 | 0.1080996 | 0.04539586 | 0.06154396
| Rel.Std.Dev. |  | 2.635% | 5.176% | 18.08% | 3.358% | 3.015% | 2.977% | 3.31% | 5.626% | 11.56% | 4.837% | 4.305% | 2.068% | 6.081% | 5.704% | 4.206% | 1.814% | 1.622% | 8.051% | 2.236% | 1.335% | 9.97% | 2.361% | 2.421% | 3.525% | 1.694% | 2.263%
| PDM3 |  | -1.206% | 10.14% | -10.6% | 2.979% | -4.842% | -1.274% | 1.539% | 0.8526% | -2.646% | -0.5196% | -0.7254% | 2.774% | 0.8526% | -1.96% | -4.499% | -2.114% | 3.597% | 3.803% | 5.038% | 0.9486% | 1.263% | 2.636% | -4.116% | 10.39% | -3.509% | -2.098%
| Z-Score (Absolute) |  | 0.36 | 2.65 | 2.92 | 0.75 | 1.33 | 0.38 | 0.36 | 0.18 | 0.75 | 0.18 | 0.24 | 0.69 | 0.18 | 0.56 | 1.24 | 0.61 | 0.91 | 0.97 | 1.29 | 0.21 | 0.29 | 0.66 | 1.14 | 2.72 | 0.98 | 0.6
| Analytical results for Eu2O3 in OREAS 471 (Certified Value 3.11 ppm) | [28 empty] | Certified
Eu2O3 | Round | Replicate | Lab | Lab | Lab | Lab | Lab | Lab | Lab | Lab | Lab | Lab | Lab | Lab | Lab | Lab | Lab | Lab | Lab | Lab | Lab | Lab | Lab | Lab | Lab | Lab | Lab | Lab |  | 1
| No | No | 01 | 02 | 03 | 04 | 06 | 07 | 08 | 09 | 10 | 11 | 12 | 13 | 14 | 15 | 16 | 17 | 18 | 19 | 20 | 21 | 22 | 23 | 24 | 25 | 26 | 27 |  | ppm
|  |  | BF*OES/MS | BF*OES/MS | PF*MS | PF*OES/MS | BF*MS | BF*MS | PF*OES/MS | PF*MS | PF*MS | BF*MS | BF*MS | BF*MS | BF*MS | BF*MS | BF*MS | BF*MS | PF*MS | BF*MS | BF*OES/MS | BF*MS | BF*MS | BF*MS | PF*MS | BF*MS | PF*MS | PF*OES/MS |  | 2
3
| 1 | 1 | 2.929487 | 3.302662 | 3.5 | 2.964224 | 3.253699 | 3.369489 | 3.24212 | 3.01054 | 3.045277 | 3.01054 | 2.767381 | 2.883171 | 3.103172 | 3.218962 | 3.114751 | 2.96515032 | 3.12633 | 3.670543 | 3.369489 | 3.2166462 | 3.852424 | 3.137909 | 3.985995 | 3.080014 | 3.14787 | 2.89475 |  | 1
| 1 | 2 | 2.964224 | 3.098582 | 3.5 | 3.01054 | 3.172646 | 3.369489 | 3.24212 | 3.01054 | 3.149488 | 3.12633 | 2.709486 | 2.674749 | 2.77896 | 2.964224 | 3.300015 | 3.17820392 | 3.01054 | 3.161067 | 3.381068 | 3.2722254 | 3.797945 | 3.022119 | 4.093652 | 3.288436 | 3.119953 | 3.01054 |  | #N/A
| 1 | 3 | 3.01054 | 3.133425 | 3.5 | 3.056856 | 3.288436 | 3.462121 | 3.12633 | 2.89475 | 2.964224 | 2.89475 | 2.767381 | 2.871592 | 3.056856 | 3.103172 | 2.975803 | 2.96920297 | 3.01054 | 3.485279 | 3.496858 | 3.2953834 | 4.126522 | 3.103172 | 4.011726 | 3.12633 | 3.095188 | 2.975803 |  | 16
| 1 | 4 | 3.056856 | 3.070629 | 2.3 | 3.114751 | 3.103172 | 3.334752 | 3.01054 | 2.89475 | 2.755802 | 3.12633 | 2.732644 | 2.790539 | 3.369489 | 3.01054 | 3.137909 | 2.9734872 | 3.01054 | 3.543174 | 3.346331 | 3.2259094 | 4.148144 | 3.033698 | 3.954157 | 3.022119 | 3.060504 | 2.964224 |  | 3.109956
| 1 | 5 | 3.033698 | 3.278406 | 3.5 | 2.941066 | 3.311594 | 3.276857 | 3.01054 | 3.01054 | 3.311594 | 3.01054 | 2.883171 | 3.080014 | 3.103172 | 2.825276 | 2.987382 | 3.07132975 | 3.01054 | 3.427384 | 3.531595 | 3.2328568 | 4.162655 | 3.114751 | 4.116849 | 3.080014 | 3.134105 | 2.964224 |  | 19
| 1 | 6 | 2.998961 | 3.127108 | 3.5 | 3.103172 | 3.12633 | 3.404226 | 3.24212 | 3.01054 | 2.975803 | 2.89475 | 2.744223 | 2.871592 | 3.276857 | 2.686328 | 2.767381 | 3.01146632 | 2.89475 | 3.4737 | 3.392647 | 3.2629622 | 4.64859 | 3.091593 | 3.991371 | 3.253699 | 3.070768 | 2.987382
| Mean |  | 2.998961 | 3.168468 | 3.3 | 3.031768 | 3.209313 | 3.369489 | 3.145628 | 2.971943 | 3.033698 | 3.01054 | 2.767381 | 2.861943 | 3.114751 | 2.968084 | 3.047207 | 3.02814008 | 3.01054 | 3.460191 | 3.419665 | 3.250997 | 4.122713 | 3.083874 | 4.025625 | 3.141769 | 3.104731 | 2.966154
| Median |  | 3.0047505 | 3.130267 | 3.5 | 3.033698 | 3.2131725 | 3.369489 | 3.184225 | 3.01054 | 3.01054 | 3.01054 | 2.755802 | 2.871592 | 3.103172 | 2.987382 | 3.0510665 | 2.99247676 | 3.01054 | 3.4794895 | 3.3868575 | 3.2479095 | 4.137333 | 3.0973825 | 4.001549 | 3.103172 | 3.10757 | 2.9700135
| Std Dev. |  | 0.046316 | 0.09745719 | 0.4898979 | 0.07190798 | 0.08739397 | 0.06256947 | 0.1138438 | 0.0597937 | 0.1877084 | 0.1035657 | 0.06083109 | 0.132915 | 0.2037378 | 0.1911996 | 0.1809315 | 0.0837744 | 0.07323203 | 0.168818 | 0.07563371 | 0.03066723 | 0.3024348 | 0.04612261 | 0.06479855 | 0.106039 | 0.035089 | 0.03903801
| Rel.Std.Dev. |  | 1.544% | 3.076% | 14.85% | 2.372% | 2.723% | 1.857% | 3.619% | 2.012% | 6.187% | 3.44% | 2.198% | 4.644% | 6.541% | 6.442% | 5.938% | 2.767% | 2.433% | 4.879% | 2.212% | 0.9433% | 7.336% | 1.496% | 1.61% | 3.375% | 1.13% | 1.316%
| PDM3 |  | -3.569% | 1.881% | 6.111% | -2.514% | 3.195% | 8.345% | 1.147% | -4.438% | -2.452% | -3.197% | -11.02% | -7.975% | 0.1542% | -4.562% | -2.018% | -2.631% | -3.197% | 11.26% | 9.959% | 4.535% | 32.57% | -0.8387% | 29.44% | 1.023% | -0.168% | -4.624%
| Z-Score (Absolute) |  | 0.61 | 0.48 | 1.2 | 0.4 | 0.74 | 1.76 | 0.33 | 0.78 | 0.39 | 0.54 | 2.1 | 1.49 | 0.13 | 0.81 | 0.3 | 0.42 | 0.54 | 2.35 | 2.09 | 1 | 6.59 | 0.07 | 5.97 | 0.3 | 0.07 | 0.82
| Analytical results for Fe2O3 in OREAS 471 (Certified Value 6.17 wt.%) | [28 empty] | Certified
Fe2O3 | Round | Replicate | Lab | Lab | Lab | Lab | Lab | Lab | Lab | Lab | Lab | Lab | Lab | Lab | Lab | Lab | Lab | Lab | [11 empty] | 1
| No | No | 01 | 02 | 03 | 04 | 06 | 07 | 08 | 09 | 10 | 11 | 17 | 18 | 20 | 23 | 24 | 27 | [11 empty] | wt.%
|  |  | BF*OES/MS | BF*OES/MS | PF*MS | PF*OES/MS | PF*MS | PF*MS | PF*OES/MS | PF*OES | PF*OES | BF*OES | BF*MS | PF*OES | BF*OES/MS | BF*OES | PF*OES | PF*OES/MS | [11 empty] | 2
3
| 1 | 1 | 6.2 | 6.21387298 | 5.89294 | 6.119 | 6.3726 | 6.219 | 6.119 | 6.176 | 6.963 | 6.32 | 6.24 | 5.919 | 6.23 | 6.3007 | 5.74956 | 6.09 | [11 empty] | 1
| 1 | 2 | 6.22 | 6.19176064 | 6.10939 | 6.119 | 6.35287 | 6.133 | 6.148 | 6.162 | 6.905 | 6.3 | 6.41 | 5.99 | 6.25 | 6.1291 | 5.7982985 | 6.1 | [11 empty] | #N/A
| 1 | 3 | 6.15 | 6.02674141 | 5.80472 | 6.076 | 6.18903 | 6.205 | 6.219 | 6.119 | 6.648 | 6.29 | 6.24 | 6.019 | 6.16 | 6.2764 | 5.8078346 | 6.53 | [11 empty] | 16
| 1 | 4 | 6.21 | 6.15477974 | 5.63831 | 6.119 | 6.41692 | 5.976 | 6.076 | 6.248 | 6.434 | 6.25 | 6.19 | 5.933 | 6.17 | 6.1877 | 5.7905709 | 5.98 | [11 empty] | 6.172289
| 1 | 5 | 6.2 | 6.06859603 | 5.616 | 6.133 | 6.2811 | 6.248 | 6.219 | 6.119 | 6.863 | 6.38 | 6.45 | 6.048 | 6.21 | 6.2521 | 5.791922 | 6.26 | [11 empty] | 20
| 1 | 6 | 6.18 | 6.13315435 | 5.98315 | 6.105 | 6.47082 | 5.919 | 6.105 | 6.305 | 6.834 | 6.29 | 6.37 | 5.948 | 6.2 | 6.2621 | 5.7659086 | 6.89
| Mean |  | 6.193333 | 6.131484 | 5.840752 | 6.111833 | 6.347223 | 6.116667 | 6.147667 | 6.188167 | 6.7745 | 6.305 | 6.316667 | 5.976167 | 6.203333 | 6.234683 | 5.784016 | 6.308333
| Median |  | 6.2 | 6.143967045 | 5.84883 | 6.119 | 6.362735 | 6.169 | 6.1335 | 6.169 | 6.8485 | 6.295 | 6.305 | 5.969 | 6.205 | 6.2571 | 5.79124645 | 6.18
| Std Dev. |  | 0.02503331 | 0.07196194 | 0.1938874 | 0.0196613 | 0.1002068 | 0.1375859 | 0.05992551 | 0.07433819 | 0.197928 | 0.0432435 | 0.1068956 | 0.0512071 | 0.03444803 | 0.06404493 | 0.02187181 | 0.3431278
| Rel.Std.Dev. |  | 0.4042% | 1.174% | 3.32% | 0.3217% | 1.579% | 2.249% | 0.9748% | 1.201% | 2.922% | 0.6859% | 1.692% | 0.8569% | 0.5553% | 1.027% | 0.3781% | 5.439%
| PDM3 |  | 0.3409% | -0.6611% | -5.371% | -0.9795% | 2.834% | -0.9012% | -0.3989% | 0.2572% | 9.757% | 2.15% | 2.339% | -3.177% | 0.503% | 1.011% | -6.291% | 2.204%
| Z-Score (Absolute) |  | 0.02 | 0.41 | 2.45 | 0.55 | 1.09 | 0.52 | 0.3 | 0.02 | 4.08 | 0.8 | 0.88 | 1.5 | 0.09 | 0.31 | 2.84 | 0.82
| Analytical results for Ga in OREAS 471 (Certified Value 21.5 ppm) | [28 empty] | Certified
Ga | Round | Replicate | Lab | Lab | Lab | Lab | Lab | Lab | Lab | Lab | Lab | Lab | Lab | Lab | Lab | Lab | Lab | Lab | Lab | Lab | Lab | Lab | Lab | Lab | Lab |  |  |  |  | 1
| No | No | 01 | 02 | 04 | 06 | 07 | 08 | 09 | 10 | 11 | 12 | 13 | 14 | 15 | 16 | 17 | 18 | 19 | 20 | 21 | 23 | 24 | 26 | 27 |  |  |  |  | ppm
|  |  | BF*OES/MS | BF*OES/MS | BF*OES/MS | BF*MS | PF*MS | PF*OES/MS | PF*MS | PF*MS | BF*MS | BF*MS | BF*MS | BF*MS | BF*MS | BF*MS | BF*MS | PF*MS | BF*MS | BF*OES/MS | BF*MS | BF*MS | PF*MS | PF*MS | PF*OES/MS |  |  |  |  | 1
2
| 1 | 1 | 22 | 22.55946 | 22.7 | 21.6 | 23 | 22 | 21 | 19 | 22.6 | 20.9 | 21.9 | 21.6 | 22.9 | 20.5 | 20.7147 | 22 | 16.5 | 19.8 | 20.307 | 16 | 23.1841612 | 28.83892 | 19.74 |  |  |  |  | 1
| 1 | 2 | 22 | 23.80362 | 21.4 | 20.8 | 23 | 22 | 22 | 20 | 20.3 | 20.5 | 21.8 | 22.4 | 21.6 | 20.3 | 21.8838 | 22 | 16.4 | 20 | 20.679 | 15 | 22.7528012 | 27.83711 | 19.2 |  |  |  |  | #N/A
| 1 | 3 | 22 | 22.11106 | 22.6 | 21.3 | 23 | 22 | 20 | 24 | 20.4 | 20.9 | 21.3 | 20.8 | 21.4 | 19.4 | 21.0075 | 23 | 15 | 20 | 20.988 | 21 | 22.6521713 | 29.35738 | 20.06 |  |  |  |  | 16
| 1 | 4 | 22 | 22.3305 | 22.5 | 21.7 | 23 | 21 | 21 | 17 | 22.7 | 22.1 | 22.1 | 22.1 | 22.7 | 20.2 | 20.6685 | 22 | 14.2 | 20.1 | 21.2 | 22 | 22.3775352 | 28.42131 | 20.15 |  |  |  |  | 21.46976
| 1 | 5 | 23 | 23.4836 | 22.1 | 20.9 | 24 | 22 | 22 | 20 | 24 | 21.6 | 20.8 | 20.7 | 22.3 | 20 | 21.5091 | 24 | 15.3 | 20.6 | 20.935 | 23 | 22.6624535 | 28.00757 | 20.93 |  |  |  |  | 21
| 1 | 6 | 22 | 24.37937 | 21.6 | 21.6 | 21 | 23 | 21 | 19 | 22 | 20 | 21 | 21.2 | 20.9 | 20.6 | 20.9124 | 23 | 14.7 | 19.7 | 19.714 | 18 | 22.6746362 | 28.7819 | 20.12
| Mean |  | 22.16667 | 23.11127 | 22.15 | 21.31667 | 22.83333 | 22 | 21.16667 | 19.83333 | 22 | 21 | 21.48333 | 21.46667 | 21.96667 | 20.16667 | 21.116 | 22.66667 | 15.35 | 20.03333 | 20.63717 | 19.16667 | 22.7172931 | 28.5407 | 20.03333
| Median |  | 22 | 23.02153 | 22.3 | 21.45 | 23 | 22 | 21 | 19.5 | 22.3 | 20.9 | 21.55 | 21.4 | 21.95 | 20.25 | 20.95995 | 22.5 | 15.15 | 20 | 20.807 | 19.5 | 22.66854485 | 28.6016 | 20.09
| Std Dev. |  | 0.4082483 | 0.9100075 | 0.5468089 | 0.3868678 | 0.9831921 | 0.6324555 | 0.7527727 | 2.316607 | 1.43527 | 0.7536577 | 0.5269409 | 0.6918574 | 0.7890923 | 0.4320494 | 0.4813663 | 0.8164966 | 0.9268225 | 0.3141125 | 0.5461807 | 3.311596 | 0.2621946 | 0.5670259 | 0.5668039
| Rel.Std.Dev. |  | 1.842% | 3.938% | 2.469% | 1.815% | 4.306% | 2.875% | 3.556% | 11.68% | 6.524% | 3.589% | 2.453% | 3.223% | 3.592% | 2.142% | 2.28% | 3.602% | 6.038% | 1.568% | 2.647% | 17.28% | 1.154% | 1.987% | 2.829%
| PDM3 |  | 3.246% | 7.646% | 3.168% | -0.7131% | 6.351% | 2.47% | -1.412% | -7.622% | 2.47% | -2.188% | 0.0632% | -0.01443% | 2.314% | -6.069% | -1.648% | 5.575% | -28.5% | -6.69% | -3.878% | -10.73% | 5.811% | 32.93% | -6.69%
| Z-Score (Absolute) |  | 0.57 | 1.34 | 0.56 | 0.12 | 1.11 | 0.43 | 0.24 | 1.33 | 0.43 | 0.38 | 0.01 | 0 | 0.41 | 1.06 | 0.29 | 0.98 | 4.97 | 1.17 | 0.67 | 1.87 | 1.02 | 5.75 | 1.17
| Analytical results for Gd2O3 in OREAS 471 (Certified Value 9.48 ppm) | [28 empty] | Certified
Gd2O3 | Round | Replicate | Lab | Lab | Lab | Lab | Lab | Lab | Lab | Lab | Lab | Lab | Lab | Lab | Lab | Lab | Lab | Lab | Lab | Lab | Lab | Lab | Lab | Lab | Lab | Lab | Lab | Lab | Lab | 1
| No | No | 01 | 02 | 03 | 04 | 06 | 07 | 08 | 09 | 10 | 11 | 12 | 13 | 14 | 15 | 16 | 17 | 18 | 19 | 20 | 21 | 22 | 23 | 24 | 25 | 26 | 27 | 28 | ppm
|  |  | BF*OES/MS | BF*OES/MS | PF*MS | PF*OES/MS | PF*MS | BF*MS | PF*OES/MS | PF*MS | PF*MS | BF*MS | BF*MS | BF*MS | BF*MS | BF*MS | BF*MS | BF*MS | PF*MS | BF*MS | BF*OES/MS | BF*MS | BF*MS | BF*MS | PF*MS | BF*MS | PF*MS | PF*OES/MS | PF*OES/MS | 2
3
| 1 | 1 | 8.52924 | 9.24258 | 12.6786 | 10.039146 | 9.082488 | 9.946938 | 9.2208 | 9.33606 | 10.60392 | 9.2208 | 9.094014 | 9.416742 | 9.209 | 9.889308 | 9.128592 | 9.25065234 | 9.10554 | 8.575344 | 10.292718 | 8.7620652 | 10.13729 | 9.151644 | 9.449761 | 9.4 | 10.45703 | 9.923886 | 11.91 | 1
| 1 | 2 | 8.52924 | 9.502345 | 12.6786 | 9.578106 | 8.921124 | 9.62421 | 9.45132 | 9.7971 | 11.157168 | 9.56658 | 9.2208 | 9.27843 | 10.166 | 9.2208 | 8.955702 | 9.55897284 | 9.33606 | 8.70213 | 10.177458 | 8.782812 | 10.34926 | 9.197748 | 9.364915 | 9.67 | 10.17295 | 10.269666 | 11.97 | #N/A
| 1 | 3 | 8.75976 | 9.826437 | 12.6786 | 9.347586 | 8.575344 | 9.923886 | 9.33606 | 9.33606 | 10.004568 | 9.68184 | 8.967228 | 9.324534 | 9.152 | 9.151644 | 8.483136 | 9.22736982 | 9.56658 | 8.229564 | 10.557816 | 8.99028 | 10.31784 | 9.10554 | 9.537067 | 9.14 | 10.16831 | 10.165932 | 11.89 | 16
| 1 | 4 | 8.52924 | 9.463281 | 10.3734 | 9.889308 | 8.552292 | 10.108302 | 9.68184 | 9.68184 | 9.347586 | 9.7971 | 9.520476 | 9.059436 | 9.232 | 9.382164 | 9.50895 | 9.10703838 | 9.2208 | 8.58687 | 10.20051 | 8.7516918 | 11.12528 | 9.439794 | 9.486703 | 9.44 | 10.20338 | 9.946938 | 6.32 | 9.482493
| 1 | 5 | 8.75976 | 9.606671 | 11.526 | 9.96999 | 8.725182 | 9.785574 | 9.56658 | 9.45132 | 11.69889 | 9.56658 | 9.16317 | 9.382164 | 9.751 | 9.036384 | 9.117066 | 9.61072458 | 9.7971 | 8.47161 | 10.77681 | 8.7666756 | 10.34652 | 9.232326 | 9.722387 | 9.29 | 10.27087 | 9.96999 | 11.63 | 22
| 1 | 6 | 8.6445 | 9.445785 | 12.6786 | 10.396452 | 8.771286 | 10.165932 | 9.33606 | 8.99028 | 10.569342 | 9.33606 | 8.828916 | 9.140118 | 9.301 | 8.99028 | 9.532002 | 9.33559896 | 9.45132 | 8.632974 | 10.188984 | 8.8081692 | 11.9176 | 9.520476 | 9.669106 | 9.17 | 10.2907 | 10.246614 | 10.96
| Mean |  | 8.62529 | 9.514517 | 12.1023 | 9.870098 | 8.771286 | 9.925807 | 9.43211 | 9.43211 | 10.563579 | 9.52816 | 9.132434 | 9.266904 | 9.4685 | 9.27843 | 9.120908 | 9.34839282 | 9.4129 | 8.533082 | 10.365716 | 8.8102823 | 10.69897 | 9.274588 | 9.538323 | 9.351667 | 10.26054 | 10.087171 | 10.78
| Median |  | 8.58687 | 9.482813 | 12.6786 | 9.929649 | 8.748234 | 9.935412 | 9.39369 | 9.39369 | 10.586631 | 9.56658 | 9.128592 | 9.301482 | 9.2665 | 9.186222 | 9.122829 | 9.29312565 | 9.39369 | 8.581107 | 10.246614 | 8.7747438 | 10.34789 | 9.215037 | 9.511885 | 9.345 | 10.23713 | 10.067961 | 11.76
| Std Dev. |  | 0.1133227 | 0.1935116 | 0.9643343 | 0.3672196 | 0.2038506 | 0.2010178 | 0.1696581 | 0.2862226 | 0.8287426 | 0.2146024 | 0.236737 | 0.1402198 | 0.4044289 | 0.3301349 | 0.3882512 | 0.1978774 | 0.2489901 | 0.1668154 | 0.2470618 | 0.09035213 | 0.6890666 | 0.1668154 | 0.1353247 | 0.1965112 | 0.1086942 | 0.1581066 | 2.216827
| Rel.Std.Dev. |  | 1.314% | 2.034% | 7.968% | 3.721% | 2.324% | 2.025% | 1.799% | 3.035% | 7.845% | 2.252% | 2.592% | 1.513% | 4.271% | 3.558% | 4.257% | 2.117% | 2.645% | 1.955% | 2.383% | 1.026% | 6.44% | 1.799% | 1.419% | 2.101% | 1.059% | 1.567% | 20.56%
| PDM3 |  | -9.04% | 0.3377% | 27.63% | 4.088% | -7.5% | 4.675% | -0.5313% | -0.5313% | 11.4% | 0.4816% | -3.692% | -2.274% | -0.1476% | -2.152% | -3.813% | -1.414% | -0.7339% | -10.01% | 9.314% | -7.089% | 12.83% | -2.193% | 0.5888% | -1.38% | 8.205% | 6.377% | 13.68%
| Z-Score (Absolute) |  | 1.75 | 0.18 | 5.79 | 0.95 | 1.43 | 1.07 | 0 | 0 | 2.45 | 0.21 | 0.65 | 0.36 | 0.08 | 0.33 | 0.67 | 0.18 | 0.04 | 1.95 | 2.02 | 1.35 | 2.75 | 0.34 | 0.23 | 0.17 | 1.8 | 1.42 | 2.92
| Analytical results for Ge in OREAS 471 (Indicative Value 1.05 ppm) | [28 empty] | Indicative
Ge | Round | Replicate | Lab | Lab | Lab | Lab | Lab | Lab | Lab | Lab | [19 empty] | 1
| No | No | 01 | 04 | 06 | 08 | 10 | 17 | 21 | 27 | [19 empty] | ppm
|  |  | BF*OES/MS | PF*OES/MS | PF*MS | PF*OES/MS | PF*MS | BF*MS | BF*MS | PF*OES/MS | [19 empty] | 2
2
| 1 | 1 | 1 | 2 | 1 | 1 | 1 | 1.1063 | 0.311 | 0.18 | [19 empty] | 1
| 1 | 2 | 1 | 2 | 1 | 1 | 2 | 1.2063 | 0.372 | 0.17 | [19 empty] | 18
| 1 | 3 | 1 | 2 | 1 | 1 | 2 | 1.1708 | 0.552 | 0.16 | [19 empty] | 16
| 1 | 4 | 1 | 2 | < 1 | 1 | 1 | 1.1036 | 0.48 | 0.18 | [19 empty] | 1.050808
| 1 | 5 | 1 | 2 | < 1 | 1 | 2 | 1.1195 | 0.384 | 0.16 | [19 empty] | 8
| 1 | 6 | 1 | 2 | 1 | 1 | 2 | 1.3093 | 0.304 | 0.17
| Mean |  | 1 | 2 | 1 | 1 | 1.666667 | 1.1693 | 0.4005 | 0.17
| Median |  | 1 | 2 | 1 | 1 | 2 | 1.14515 | 0.378 | 0.17
| Std Dev. |  | 0 | 0 | 0 | 0 | 0.5163978 | 0.0796703 | 0.09765193 | 0.008944272
| Rel.Std.Dev. |  | 0% | 0% | 0% | 0% | 30.98% | 6.814% | 24.38% | 5.261%
| PDM3 |  | -4.835% | 90.33% | -4.835% | -4.835% | 58.61% | 11.28% | -61.89% | -83.82%
| Z-Score (Absolute) |  | 0 | 1.75 | 0.29 | 0 | 1.17 | 0.3 | 1.05 | 1.46
| Analytical results for Hf in OREAS 471 (Certified Value 7.93 ppm) | [28 empty] | Certified
Hf | Round | Replicate | Lab | Lab | Lab | Lab | Lab | Lab | Lab | Lab | Lab | Lab | Lab | Lab | Lab | Lab | Lab | Lab | Lab | Lab | [9 empty] | 1
| No | No | 01 | 02 | 04 | 06 | 09 | 11 | 12 | 13 | 14 | 15 | 16 | 17 | 18 | 19 | 20 | 21 | 23 | 27 | [9 empty] | ppm
|  |  | BF*OES/MS | BF*OES/MS | BF*OES/MS | BF*MS | PF*MS | BF*MS | BF*MS | BF*MS | BF*MS | BF*MS | BF*MS | BF*MS | PF*MS | BF*MS | BF*OES/MS | BF*MS | BF*MS | PF*OES/MS | [9 empty] | 2
3
| 1 | 1 | 7.6 | 7.526511 | 7 | 8.66 | 7.7 | 8.5 | 8.42 | 7.81 | 7.78 | 8.62 | 8.12 | 7.9711 | 8.5 | 7.6 | 7.9 | 4.139 | 8 | 5.3 | [9 empty] | 1
| 1 | 2 | 7.5 | 7.357855 | 6.6 | 8.75 | 7.7 | 8.2 | 8.42 | 7.93 | 7.89 | 8.01 | 8.28 | 8.2331 | 7.9 | 7.9 | 7.8 | 4.295 | 8 | 5.2 | [9 empty] | #N/A
| 1 | 3 | 7.3 | 7.561174 | 7 | 8.54 | 8 | 8.5 | 8.1 | 7.95 | 7.08 | 8.46 | 7.8 | 7.9031 | 8.2 | 7.8 | 8.2 | 4.378 | 8 | 5.4 | [9 empty] | 16
| 1 | 4 | 7.3 | 8.08467 | 6.6 | 8.34 | 7.7 | 8.6 | 8.7 | 7.45 | 7.65 | 8.69 | 8 | 7.8582 | 8.4 | 8.5 | 7.9 | 4.248 | 8 | 5.6 | [9 empty] | 7.928147
| 1 | 5 | 7.3 | 7.650121 | 6.8 | 8.37 | 8 | 8.7 | 8.65 | 7.84 | 7.6 | 8.22 | 7.77 | 8.1652 | 8.3 | 7.8 | 8.3 | 4.541 | 8 | 5.4 | [9 empty] | 23
| 1 | 6 | 7.7 | 7.481287 | 6.6 | 9.28 | 8.1 | 8.5 | 8.13 | 7.55 | 7.19 | 7.71 | 8.38 | 8.1009 | 7.7 | 7.3 | 8 | 4.16 | 8 | 5.7
| Mean |  | 7.45 | 7.61027 | 6.766667 | 8.656667 | 7.866667 | 8.5 | 8.403333 | 7.755 | 7.531667 | 8.285 | 8.058333 | 8.0386 | 8.166667 | 7.816667 | 8.016667 | 4.2935 | 8 | 5.433333
| Median |  | 7.4 | 7.543842 | 6.7 | 8.6 | 7.85 | 8.5 | 8.42 | 7.825 | 7.625 | 8.34 | 8.06 | 8.036 | 8.25 | 7.8 | 7.95 | 4.2715 | 8 | 5.4
| Std Dev. |  | 0.1760682 | 0.2515631 | 0.1966384 | 0.3444803 | 0.1861899 | 0.167332 | 0.2514491 | 0.2068574 | 0.3254177 | 0.3787743 | 0.2488708 | 0.1504658 | 0.3076795 | 0.3970726 | 0.194079 | 0.1497742 | 0 | 0.1861899
| Rel.Std.Dev. |  | 2.363% | 3.306% | 2.906% | 3.979% | 2.367% | 1.969% | 2.992% | 2.667% | 4.321% | 4.572% | 3.088% | 1.872% | 3.768% | 5.08% | 2.421% | 3.488% | 0% | 3.427%
| PDM3 |  | -6.031% | -4.009% | -14.65% | 9.189% | -0.7755% | 7.213% | 5.994% | -2.184% | -5.001% | 4.501% | 1.642% | 1.393% | 3.009% | -1.406% | 1.117% | -45.84% | 0.9063% | -31.47%
| Z-Score (Absolute) |  | 0.84 | 0.52 | 2.21 | 1.59 | 0 | 1.27 | 1.08 | 0.22 | 0.67 | 0.84 | 0.39 | 0.35 | 0.6 | 0.1 | 0.3 | 7.19 | NA | 4.9
Results from laboratory 23 were removed due to their 1 ppm reading resolution.
| Analytical results for Ho2O3 in OREAS 471 (Certified Value 1.03 ppm) | [28 empty] | Certified
Ho2O3 | Round | Replicate | Lab | Lab | Lab | Lab | Lab | Lab | Lab | Lab | Lab | Lab | Lab | Lab | Lab | Lab | Lab | Lab | Lab | Lab | Lab | Lab | Lab | Lab | Lab | Lab | Lab | Lab |  | 1
| No | No | 01 | 02 | 03 | 04 | 06 | 07 | 08 | 09 | 10 | 11 | 12 | 13 | 14 | 15 | 16 | 17 | 18 | 19 | 20 | 21 | 22 | 23 | 24 | 25 | 26 | 27 |  | ppm
|  |  | BF*OES/MS | BF*OES/MS | PF*MS | PF*OES/MS | PF*MS | BF*MS | PF*OES/MS | PF*MS | PF*MS | BF*MS | BF*MS | BF*MS | BF*MS | BF*MS | BF*MS | BF*MS | PF*MS | BF*MS | BF*OES/MS | BF*MS | BF*MS | BF*MS | PF*MS | BF*MS | PF*MS | PF*OES/MS |  | 2
3
| 1 | 1 | 1.03095 | 1.022093 | < 2.3 | 1.065315 | 1.03095 | 1.09968 | 1.03095 | 1.03095 | 1.05386 | 1.03095 | 1.07677 | 0.996585 | 1.00804 | 1.042405 | 1.03095 | 1.0025416 | 1.03095 | 1.179865 | 1.042405 | 1.0733335 | 1.045428 | 1.03095 | 0.9842731 | 1.156955 | 0.9742639 | 0.996585 |  | 1
| 1 | 2 | 1.03095 | 1.003604 | < 2.3 | 1.00804 | 1.088225 | 1.05386 | 1.03095 | 1.03095 | 1.042405 | 1.03095 | 1.134045 | 1.042405 | 0.973675 | 1.019495 | 0.950765 | 1.0375939 | 1.03095 | 0.973675 | 1.03095 | 1.0824975 | 0.963491 | 0.996585 | 0.9861862 | 1.088225 | 0.973731 | 1.019495 |  | #N/A
| 1 | 3 | 1.03095 | 1.142774 | < 2.3 | 0.996585 | 1.00804 | 1.065315 | 1.03095 | 1.03095 | 0.98513 | 1.1455 | 1.088225 | 0.96222 | 0.98513 | 1.042405 | 0.973675 | 1.04045765 | 1.03095 | 0.996585 | 1.065315 | 1.1099895 | 1.239441 | 1.065315 | 0.9680609 | 1.07677 | 0.9840797 | 0.996585 |  | 16
| 1 | 4 | 1.03095 | 1.021769 | < 2.3 | 1.05386 | 1.05386 | 1.088225 | 1.03095 | 1.03095 | 0.96222 | 1.03095 | 1.042405 | 0.996585 | 0.93931 | 1.019495 | 1.05386 | 0.99417945 | 1.03095 | 1.134045 | 1.03095 | 1.063024 | 1.123314 | 1.019495 | 0.9878145 | 1.16841 | 0.979915 | 0.973675 |  | 1.028126
| 1 | 5 | 1.03095 | 1.037134 | < 2.3 | 1.05386 | 1.03095 | 1.065315 | 1.03095 | 1.03095 | 1.134045 | 1.03095 | 1.12259 | 0.98513 | 0.98513 | 0.973675 | 1.09968 | 1.05626555 | 1.03095 | 0.996585 | 1.088225 | 1.0847885 | 1.254938 | 1.03095 | 0.9226818 | 1.088225 | 0.9897769 | 0.98513 |  | 24
| 1 | 6 | 1.03095 | 1.027639 | < 2.3 | 1.065315 | 1.042405 | 1.088225 | 1.03095 | 1.03095 | 0.96222 | 1.03095 | 1.042405 | 0.927855 | 0.973675 | 0.996585 | 1.12259 | 1.0437796 | 1.1455 | 1.042405 | 1.03095 | 1.0847885 | 1.058756 | 1.065315 | 0.983372 | 1.1455 | 0.9855874 | 1.019495
| Mean |  | 1.03095 | 1.042502 |  | 1.040496 | 1.042405 | 1.07677 | 1.03095 | 1.03095 | 1.023313 | 1.050042 | 1.084407 | 0.98513 | 0.9774933 | 1.015677 | 1.038587 | 1.029136 | 1.050042 | 1.05386 | 1.0481325 | 1.08307025 | 1.114228 | 1.034768 | 0.9720647 | 1.120681 | 0.9812257 | 0.9984942
| Median |  | 1.03095 | 1.024866 |  | 1.05386 | 1.0366775 | 1.07677 | 1.03095 | 1.03095 | 1.0137675 | 1.03095 | 1.0824975 | 0.9908575 | 0.9794025 | 1.019495 | 1.042405 | 1.039025775 | 1.03095 | 1.019495 | 1.0366775 | 1.083643 | 1.091035 | 1.03095 | 0.9838225 | 1.1168625 | 0.9819974 | 0.996585
| Std Dev. |  | 0 | 0.05032644 |  | 0.03023484 | 0.02710748 | 0.01774601 | 0 | 0 | 0.06705498 | 0.04676484 | 0.03878946 | 0.03833576 | 0.02252493 | 0.02678283 | 0.0678332 | 0.02481687 | 0.04676484 | 0.08417672 | 0.02375359 | 0.01566866 | 0.1149717 | 0.02678283 | 0.02521538 | 0.0406074 | 0.006428797 | 0.01835185
| Rel.Std.Dev. |  | 0% | 4.827% |  | 2.906% | 2.6% | 1.648% | 0% | 0% | 6.553% | 4.454% | 3.577% | 3.891% | 2.304% | 2.637% | 6.531% | 2.411% | 4.454% | 7.987% | 2.266% | 1.447% | 10.32% | 2.588% | 2.594% | 3.623% | 0.6552% | 1.838%
| PDM3 |  | 0.2747% | 1.398% |  | 1.203% | 1.389% | 4.731% | 0.2747% | 0.2747% | -0.4681% | 2.132% | 5.474% | -4.182% | -4.925% | -1.211% | 1.017% | 0.09825% | 2.132% | 2.503% | 1.946% | 5.344% | 8.375% | 0.646% | -5.453% | 9.002% | -4.562% | -2.882%
| Z-Score (Absolute) |  | 0.38 | 0.13 | 4.68 | 0.04 | 0.13 | 1.64 | 0.38 | 0.38 | 0.72 | 0.46 | 1.98 | 2.4 | 2.74 | 1.05 | 0.04 | 0.46 | 0.46 | 0.63 | 0.38 | 1.92 | 3.3 | 0.21 | 2.98 | 3.58 | 2.57 | 1.81
| Analytical results for In in OREAS 471 (Certified Value < 0.1 ppm) | [28 empty] | Certified
In | Round | Replicate | Lab | Lab | Lab | Lab | Lab | Lab | Lab | Lab | Lab | Lab | [17 empty] | 1
| No | No | 01 | 04 | 06 | 08 | 09 | 10 | 17 | 18 | 21 | 27 | [17 empty] | ppm
|  |  | BF*OES/MS | PF*OES/MS | PF*MS | PF*OES/MS | PF*MS | PF*MS | BF*MS | PF*MS | BF*MS | PF*OES/MS | [17 empty] | 2
2
| 1 | 1 | < 0.2 | < 0.2 | < 0.2 | < 0.1 | < 0.1 | < 0.2 | 0.0569 | < 0.1 | < 0.1 | 0.089 | [17 empty] | 1
| 1 | 2 | < 0.2 | < 0.2 | < 0.2 | < 0.1 | < 0.1 | < 0.2 | 0.0615 | < 0.1 | < 0.1 | 0.09 | [17 empty] | 7
| 1 | 3 | < 0.2 | < 0.2 | < 0.2 | < 0.1 | < 0.1 | < 0.2 | 0.0569 | < 0.1 | < 0.1 | 0.092 | [17 empty] | 16
| 1 | 4 | < 0.2 | < 0.2 | < 0.2 | < 0.1 | < 0.1 | < 0.2 | 0.0488 | < 0.1 | < 0.1 | 0.087 | [17 empty] | < 0.1
| 1 | 5 | < 0.2 | < 0.2 | < 0.2 | < 0.1 | < 0.1 | < 0.2 | 0.0533 | < 0.1 | < 0.1 | 0.089 | [17 empty] | 25
| 1 | 6 | < 0.2 | < 0.2 | < 0.2 | < 0.1 | < 0.1 | < 0.2 | 0.0527 | < 0.1 | < 0.1 | 0.094
| Mean | [7 empty] | 0.05501667 |  |  | 0.09016667
| Median | [7 empty] | 0.0551 |  |  | 0.0895
| Std Dev. | [7 empty] | 0.004383796 |  |  | 0.002483277
| Rel.Std.Dev. | [7 empty] | 7.968% |  |  | 2.754%
PDM3
| Z-Score (Absolute) |  | 0.82 | 0.82 | 0.82 | 0.67 | 0.67 | 0.82 | 0.52 | 0.67 | 0.67 | 0.52
| Analytical results for K2O in OREAS 471 (Certified Value 3.28 wt.%) | [28 empty] | Certified
K2O | Round | Replicate | Lab | Lab | Lab | Lab | Lab | Lab | Lab | Lab | Lab | Lab | Lab | Lab | Lab | Lab | Lab | [12 empty] | 1
| No | No | 01 | 02 | 03 | 04 | 06 | 07 | 08 | 09 | 10 | 11 | 17 | 18 | 20 | 23 | 27 | [12 empty] | wt.%
|  |  | BF*OES/MS | BF*OES/MS | PF*MS | BF*OES/MS | PF*MS | PF*MS | PF*OES/MS | PF*OES | PF*OES | BF*OES | BF*MS | PF*OES | BF*OES/MS | BF*OES | PF*OES/MS | [12 empty] | 2
3
| 1 | 1 | 3.2 | 3.28004511 | 2.86791 | 3.313 | 3.22399 | 3.252 | 3.264 | 3.252 | 3.49 | 3.24 | 3.3392 | 3.204 | 3.34 | 3.4813 | 3.24 | [12 empty] | 1
| 1 | 2 | 3.22 | 3.25419359 | 3.07426 | 3.096 | 3.26266 | 3.192 | 3.216 | 3.228 | 3.37 | 3.3 | 3.4683 | 3.204 | 3.33 | 3.3163 | 3.264 | [12 empty] | #N/A
| 1 | 3 | 3.18 | 3.21097496 | 2.95838 | 3.289 | 3.23399 | 3.216 | 3.289 | 3.252 | 3.25 | 3.27 | 3.353 | 3.216 | 3.35 | 3.4656 | 3.228 | [12 empty] | 16
| 1 | 4 | 3.2 | 3.23837036 | 2.78973 | 3.216 | 3.2423 | 3.096 | 3.252 | 3.264 | 3.25 | 3.26 | 3.3163 | 3.156 | 3.34 | 3.4548 | 3.24 | [12 empty] | 3.275572
| 1 | 5 | 3.21 | 3.25024214 | 2.88369 | 3.313 | 3.28964 | 3.24 | 3.277 | 3.228 | 3.37 | 3.32 | 3.4636 | 3.216 | 3.29 | 3.4717 | 3.264 | [12 empty] | 26
| 1 | 6 | 3.21 | 3.2221735 | 2.89526 | 3.168 | 3.31181 | 3.12 | 3.228 | 3.301 | 3.37 | 3.26 | 3.3951 | 3.156 | 3.32 | 3.7331 | 3.252
| Mean |  | 3.203333 | 3.24266661 | 2.911538 | 3.2325 | 3.260732 | 3.186 | 3.254333 | 3.254167 | 3.35 | 3.275 | 3.38925 | 3.192 | 3.328333 | 3.487133 | 3.248
| Median |  | 3.205 | 3.24430625 | 2.889475 | 3.2525 | 3.25248 | 3.204 | 3.258 | 3.252 | 3.37 | 3.265 | 3.37405 | 3.204 | 3.335 | 3.46865 | 3.246
| Std Dev. |  | 0.0136626 | 0.02461787 | 0.09638848 | 0.08856354 | 0.03421462 | 0.06428686 | 0.02820402 | 0.02708813 | 0.09033272 | 0.02949576 | 0.06473301 | 0.02839718 | 0.02136976 | 0.1352516 | 0.01453272
| Rel.Std.Dev. |  | 0.4265% | 0.7592% | 3.311% | 2.74% | 1.049% | 2.018% | 0.8667% | 0.8324% | 2.696% | 0.9006% | 1.91% | 0.8896% | 0.6421% | 3.879% | 0.4474%
| PDM3 |  | -2.205% | -1.005% | -11.11% | -1.315% | -0.4531% | -2.735% | -0.6484% | -0.6535% | 2.272% | -0.01746% | 3.47% | -2.551% | 1.611% | 6.459% | -0.8417%
| Z-Score (Absolute) |  | 0.67 | 0.16 | 4.53 | 0.29 | 0.08 | 0.9 | 0 | 0 | 1.3 | 0.27 | 1.78 | 0.82 | 0.98 | 3.07 | 0.08
| Analytical results for La2O3 in OREAS 471 (Certified Value 124 ppm) | [28 empty] | Certified
La2O3 | Round | Replicate | Lab | Lab | Lab | Lab | Lab | Lab | Lab | Lab | Lab | Lab | Lab | Lab | Lab | Lab | Lab | Lab | Lab | Lab | Lab | Lab | Lab | Lab | Lab | Lab | Lab | Lab | Lab | 1
| No | No | 01 | 02 | 03 | 04 | 06 | 07 | 08 | 09 | 10 | 11 | 12 | 13 | 14 | 15 | 16 | 17 | 18 | 19 | 20 | 21 | 22 | 23 | 24 | 25 | 26 | 27 | 28 | ppm
|  |  | BF*OES/MS | BF*OES/MS | PF*MS | PF*OES/MS | PF*MS | BF*MS | PF*OES/MS | PF*MS | PF*MS | BF*MS | BF*MS | BF*MS | BF*MS | BF*MS | BF*MS | BF*MS | PF*OES | BF*MS | BF*OES/MS | BF*MS | BF*MS | BF*MS | PF*OES | BF*MS | PF*MS | PF*OES/MS | PF*OES/MS | 0
0
| 1 | 1 | 125.4896 | 129.3086 | 119.6256 | 126.6624 | 117.63184 | 125.4896 | 121.9712 | 122.08848 | 124.3168 | 125.84144 | 125.4896 | 119.0392 | 126.6624 | 127.2488 | 116.81088 | 119.7051 | 127.8352 | 124.43408 | 124.43408 | 131.013488 | 125.0339 | 120.7984 | 121.268 | 129.39 | 126.6416 | 119.6256 | 145.66 | 1
| 1 | 2 | 123.144 | 124.4597 | 126.6624 | 121.9712 | 120.91568 | 121.9712 | 123.144 | 125.13776 | 133.6992 | 125.84144 | 123.7304 | 120.7984 | 126.076 | 123.144 | 119.0392 | 123.7720344 | 126.6624 | 126.54512 | 123.96496 | 131.4263136 | 114.9293 | 118.4528 | 124.422 | 129.48 | 125.1926 | 120.68112 | 139.25 | #N/A
| 1 | 3 | 126.6624 | 123.0361 | 117.28 | 124.3168 | 120.44656 | 125.4896 | 124.3168 | 123.02672 | 120.7984 | 126.42784 | 120.7984 | 120.212 | 117.8664 | 119.6256 | 119.0392 | 118.1249 | 126.6624 | 124.78592 | 127.95248 | 132.9884832 | 115.5322 | 121.9712 | 126.217 | 129.2 | 125.4533 | 119.74288 | 138.54 | 16
| 1 | 4 | 126.6624 | 137.8523 | 111.416 | 124.3168 | 118.4528 | 120.7984 | 124.3168 | 125.02048 | 117.16272 | 128.06976 | 123.144 | 119.0392 | 125.4896 | 123.144 | 121.9712 | 118.5752 | 124.3168 | 123.61312 | 123.37856 | 131.3665008 | 134.9773 | 118.4528 | 123.789 | 129.14 | 124.4331 | 119.27376 | 59 | 123.674
| 1 | 5 | 126.6624 | 127.5041 | 118.4528 | 125.4896 | 120.32928 | 124.3168 | 126.6624 | 126.31056 | 140.736 | 127.36608 | 124.9032 | 120.212 | 122.5576 | 117.8664 | 119.0392 | 124.6595 | 126.6624 | 123.61312 | 130.1808 | 130.755472 | 121.4382 | 119.6256 | 127.284 | 129.31 | 125.1359 | 119.50832 | 139.4 | 27
| 1 | 6 | 123.144 | 128.8976 | 119.6256 | 127.8352 | 119.74288 | 119.6256 | 123.144 | 123.49584 | 124.3168 | 125.84144 | 119.0392 | 120.212 | 122.5576 | 116.57632 | 121.3848 | 120.4674 | 125.4896 | 123.26128 | 125.84144 | 131.3747104 | 123.9115 | 121.9712 | 124.95 | 130.26 | 126.0009 | 120.212 | 139.65
| Mean |  | 125.2941 | 128.5097 | 118.8437 | 125.0987 | 119.5865 | 122.9485 | 123.9259 | 124.18 | 126.83832 | 126.5647 | 122.8508 | 119.9188 | 123.5349 | 121.26752 | 119.5474 | 120.884 | 126.2715 | 124.37544 | 125.95872 | 131.4875 | 122.6371 | 120.212 | 124.655 | 129.4633 | 125.4762 | 119.8406 | 126.9167
| Median |  | 126.076 | 128.2009 | 119.0392 | 124.9032 | 120.03608 | 123.144 | 123.7304 | 124.25816 | 124.3168 | 126.13464 | 123.4372 | 120.212 | 124.0236 | 121.3848 | 119.0392 | 120.0863 | 126.6624 | 124.0236 | 125.13776 | 131.3706056 | 122.6749 | 120.212 | 124.686 | 129.35 | 125.3229 | 119.68424 | 139.325
| Std Dev. |  | 1.726315 | 5.204766 | 4.9015 | 2.053796 | 1.279732 | 2.506246 | 1.60235 | 1.570706 | 8.752499 | 0.9482048 | 2.480964 | 0.7181904 | 3.28942 | 3.977158 | 1.871587 | 2.724021 | 1.211263 | 1.206902 | 2.637105 | 0.7803344 | 7.361751 | 1.616593 | 2.083964 | 0.4093246 | 0.7639943 | 0.5161208 | 33.37415
| Rel.Std.Dev. |  | 1.378% | 4.05% | 4.124% | 1.642% | 1.07% | 2.038% | 1.293% | 1.265% | 6.901% | 0.7492% | 2.019% | 0.5989% | 2.663% | 3.28% | 1.566% | 2.253% | 0.9593% | 0.9704% | 2.094% | 0.5935% | 6.003% | 1.345% | 1.672% | 0.3162% | 0.6089% | 0.4307% | 26.3%
| PDM3 |  | 1.31% | 3.91% | -3.906% | 1.152% | -3.305% | -0.5866% | 0.2037% | 0.4092% | 2.559% | 2.337% | -0.6656% | -3.036% | -0.1124% | -1.946% | -3.337% | -2.256% | 2.1% | 0.5672% | 1.847% | 6.318% | -0.8384% | -2.799% | 0.7932% | 4.681% | 1.457% | -3.1% | 2.622%
| Z-Score (Absolute) |  | 0.32 | 1.22 | 1.51 | 0.26 | 1.3 | 0.35 | 0.07 | 0 | 0.75 | 0.67 | 0.38 | 1.2 | 0.18 | 0.82 | 1.31 | 0.93 | 0.59 | 0.06 | 0.5 | 2.07 | 0.44 | 1.12 | 0.13 | 1.49 | 0.37 | 1.23 | 0.77
| Analytical results for Li in OREAS 471 (Certified Value 16.3 ppm) | [28 empty] | Certified
Li | Round | Replicate | Lab | Lab | Lab | Lab | Lab | Lab | Lab | Lab | Lab | [18 empty] | 1
| No | No | 03 | 04 | 06 | 08 | 09 | 10 | 18 | 26 | 27 | [18 empty] | ppm
|  |  | PF*MS | PF*OES/MS | PF*MS | PF*OES/MS | PF*MS | PF*OES | PF*OES | PF*OES | PF*OES/MS | [18 empty] | 1
2
| 1 | 1 | 24 | 15 | 17 | 17 | 16 | 20 | < 100 | 14.65 | 16.9 | [18 empty] | 1
| 1 | 2 | 23 | 15 | 18 | 16 | 16 | 15 | < 100 | 13.52 | 17 | [18 empty] | #N/A
| 1 | 3 | 21 | 15 | 19 | 17 | 15 | 15 | < 100 | 15.39 | 17 | [18 empty] | 16
| 1 | 4 | 20 | 15 | 16 | 17 | 17 | 15 | < 100 | 14.95 | 16.8 | [18 empty] | 16.28929
| 1 | 5 | 20 | 15 | 18 | 17 | 16 | 15 | < 100 | 14.75 | 16.9 | [18 empty] | 28
| 1 | 6 | 21 | 15 | 19 | 17 | 16 | 20 | < 100 | 15.39 | 16.9
| Mean |  | 21.5 | 15 | 17.83333 | 16.83333 | 16 | 16.66667 |  | 14.775 | 16.91667
| Median |  | 21 | 15 | 18 | 17 | 16 | 15 |  | 14.85 | 16.9
| Std Dev. |  | 1.643168 | 0 | 1.169045 | 0.4082483 | 0.6324555 | 2.581989 |  | 0.6896883 | 0.07527727
| Rel.Std.Dev. |  | 7.643% | 0% | 6.555% | 2.425% | 3.953% | 15.49% |  | 4.668% | 0.445%
| PDM3 |  | 31.99% | -7.915% | 9.479% | 3.34% | -1.776% | 2.317% |  | -9.296% | 3.851%
| Z-Score (Absolute) |  | 3.15 | 1.24 | 0.67 | 0 | 0.56 | 0.11 | 22.36 | 1.39 | 0.06
| Analytical results for Lu2O3 in OREAS 471 (Certified Value 0.37 ppm) | [28 empty] | Certified
Lu2O3 | Round | Replicate | Lab | Lab | Lab | Lab | Lab | Lab | Lab | Lab | Lab | Lab | Lab | Lab | Lab | Lab | Lab | Lab | Lab | Lab | Lab | Lab | Lab | Lab | Lab | Lab | Lab | Lab |  | 1
| No | No | 01 | 02 | 03 | 04 | 06 | 07 | 08 | 09 | 10 | 11 | 12 | 13 | 14 | 15 | 16 | 17 | 18 | 19 | 20 | 21 | 22 | 23 | 24 | 25 | 26 | 27 |  | ppm
|  |  | BF*OES/MS | BF*OES/MS | PF*MS | PF*OES/MS | BF*MS | BF*MS | PF*OES/MS | PF*MS | PF*MS | BF*MS | BF*MS | BF*MS | BF*MS | BF*MS | BF*MS | BF*MS | PF*MS | BF*MS | BF*OES/MS | BF*MS | BF*MS | BF*MS | PF*MS | BF*MS | PF*MS | PF*OES/MS |  | 2
3
| 1 | 1 | 0.386614 | 0.402771 | < 2.3 | 0.375243 | 0.397985 | 0.409356 | 0.363872 | 0.34113 | 0.409356 | 0.34113 | 0.352501 | 0.375243 | 0.386614 | 0.432098 | 0.34113 | 0.37274138 | 0.45484 | 0.432098 | 0.352501 | 0.3661462 | 0.3607581 | 0.363872 | 0.3243404 | 0.420727 | 0.3468041 | 0.318388 |  | 1
| 1 | 2 | 0.386614 | 0.3969048 | < 2.3 | 0.34113 | 0.420727 | 0.420727 | 0.352501 | 0.45484 | 0.432098 | 0.34113 | 0.409356 | 0.329759 | 0.329759 | 0.397985 | 0.363872 | 0.37433332 | 0.34113 | 0.397985 | 0.352501 | 0.3706946 | 0.3259456 | 0.352501 | 0.3375152 | 0.386614 | 0.3558466 | 0.329759 |  | #N/A
| 1 | 3 | 0.375243 | 0.4363715 | < 2.3 | 0.363872 | 0.352501 | 0.466211 | 0.386614 | 0.34113 | 0.397985 | 0.34113 | 0.397985 | 0.329759 | 0.420727 | 0.420727 | 0.329759 | 0.37512929 | 0.34113 | 0.34113 | 0.363872 | 0.3820656 | 0.3966827 | 0.375243 | 0.3326991 | 0.386614 | 0.3523744 | 0.329759 |  | 16
| 1 | 4 | 0.375243 | 0.4042057 | < 2.3 | 0.375243 | 0.318388 | 0.420727 | 0.363872 | 0.34113 | 0.352501 | 0.34113 | 0.432098 | 0.352501 | 0.352501 | 0.386614 | 0.352501 | 0.37626639 | 0.34113 | 0.432098 | 0.352501 | 0.3775172 | 0.3719155 | 0.363872 | 0.3578533 | 0.363872 | 0.355294 | 0.318388 |  | 0.36775
| 1 | 5 | 0.386614 | 0.4316035 | < 2.3 | 0.363872 | 0.352501 | 0.477582 | 0.375243 | 0.45484 | 0.409356 | 0.45484 | 0.363872 | 0.363872 | 0.363872 | 0.318388 | 0.329759 | 0.38752368 | 0.34113 | 0.295646 | 0.375243 | 0.3706946 | 0.4393994 | 0.363872 | 0.3546795 | 0.352501 | 0.3440014 | 0.329759 |  | 29
| 1 | 6 | 0.386614 | 0.4345054 | < 2.3 | 0.386614 | 0.363872 | 0.466211 | 0.352501 | 0.34113 | 0.409356 | 0.45484 | 0.34113 | 0.409356 | 0.34113 | 0.34113 | 0.307017 | 0.37285509 | 0.34113 | 0.432098 | 0.375243 | 0.3695575 | 0.3605093 | 0.375243 | 0.3359453 | 0.363872 | 0.3449985 | 0.329759
| Mean |  | 0.3828237 | 0.417727 |  | 0.3676623 | 0.3676623 | 0.443469 | 0.3657672 | 0.3790333 | 0.4017753 | 0.3790333 | 0.3828237 | 0.3600817 | 0.3657672 | 0.3828237 | 0.3373397 | 0.3764749 | 0.3600817 | 0.3885092 | 0.3619768 | 0.3727793 | 0.3758684 | 0.3657672 | 0.3405055 | 0.3790333 | 0.3498865 | 0.3259687
| Median |  | 0.386614 | 0.4179046 |  | 0.3695575 | 0.3581865 | 0.443469 | 0.363872 | 0.34113 | 0.409356 | 0.34113 | 0.3809285 | 0.3581865 | 0.3581865 | 0.3922995 | 0.3354445 | 0.374731305 | 0.34113 | 0.4150415 | 0.3581865 | 0.3706946 | 0.3663368 | 0.363872 | 0.3367302 | 0.375243 | 0.3495893 | 0.329759
| Std Dev. |  | 0.005871959 | 0.01823054 |  | 0.01553574 | 0.03643455 | 0.02965194 | 0.01329321 | 0.05871959 | 0.02658643 | 0.05871959 | 0.03571773 | 0.03022776 | 0.03328163 | 0.04471951 | 0.01991278 | 0.005577782 | 0.04642191 | 0.05772019 | 0.01117988 | 0.005860939 | 0.03857864 | 0.008559778 | 0.01306779 | 0.02456417 | 0.005272208 | 0.005871959
| Rel.Std.Dev. |  | 1.534% | 4.364% |  | 4.226% | 9.91% | 6.686% | 3.634% | 15.49% | 6.617% | 15.49% | 9.33% | 8.395% | 9.099% | 11.68% | 5.903% | 1.482% | 12.89% | 14.86% | 3.089% | 1.572% | 10.26% | 2.34% | 3.838% | 6.481% | 1.507% | 1.801%
| PDM3 |  | 4.099% | 13.59% |  | -0.02383% | -0.02383% | 20.59% | -0.5392% | 3.068% | 9.252% | 3.068% | 4.099% | -2.085% | -0.5392% | 4.099% | -8.269% | 2.373% | -2.085% | 5.645% | -1.57% | 1.368% | 2.208% | -0.5392% | -7.408% | 3.068% | -4.857% | -11.36%
| Z-Score (Absolute) |  | 0.67 | 3.02 | NA | 0.34 | 0.34 | 4.75 | 0.47 | 0.42 | 1.95 | 0.42 | 0.67 | 0.85 | 0.47 | 0.67 | 2.38 | 0.25 | 0.85 | 1.06 | 0.73 | 0 | 0.21 | 0.47 | 2.17 | 0.42 | 1.54 | 3.14
Results from laboratory 1.03 were removed due to their systematic bias.
| Analytical results for MgO in OREAS 471 (Certified Value 1.3 wt.%) | [28 empty] | Certified
MgO | Round | Replicate | Lab | Lab | Lab | Lab | Lab | Lab | Lab | Lab | Lab | Lab | Lab | Lab | Lab | Lab | Lab | Lab | Lab | [10 empty] | 1
| No | No | 01 | 02 | 03 | 04 | 06 | 07 | 08 | 09 | 10 | 11 | 17 | 18 | 20 | 23 | 24 | 26 | 27 | [10 empty] | wt.%
|  |  | BF*OES/MS | BF*OES/MS | PF*MS | PF*OES/MS | PF*MS | PF*MS | PF*OES/MS | PF*OES | PF*OES | BF*OES | BF*MS | PF*OES | BF*OES/MS | BF*OES | PF*OES | PF*OES | PF*OES/MS | [10 empty] | 2
3
| 1 | 1 | 1.26 | 1.329258565 | 1.29887 | 1.31 | 1.28212 | 1.526 | 1.26 | 1.31 | 1.327 | 1.29 | 1.3174 | 1.327 | 1.33 | 1.2801 | 1.2925601 | 1.40527503 | 1.31 | [10 empty] | 1
| 1 | 2 | 1.26 | 1.297272268 | 1.35409 | 1.293 | 1.29688 | 1.592 | 1.26 | 1.31 | 1.327 | 1.31 | 1.3395 | 1.327 | 1.34 | 1.2503 | 1.2893558 | 1.392668565 | 1.26 | [10 empty] | #N/A
| 1 | 3 | 1.25 | 1.290101315 | 1.26637 | 1.31 | 1.27184 | 1.526 | 1.26 | 1.327 | 1.293 | 1.29 | 1.3188 | 1.327 | 1.33 | 1.2818 | 1.28700032 | 1.41334151 | 1.35 | [10 empty] | 16
| 1 | 4 | 1.25 | 1.304619353 | 1.20866 | 1.31 | 1.31014 | 1.443 | 1.26 | 1.327 | 1.21 | 1.29 | 1.2959 | 1.31 | 1.32 | 1.237 | 1.28835457 | 1.398655496 | 1.31 | [10 empty] | 1.299834
| 1 | 5 | 1.26 | 1.291091897 | 1.23536 | 1.327 | 1.29489 | 1.492 | 1.26 | 1.31 | 1.327 | 1.31 | 1.348 | 1.327 | 1.34 | 1.2851 | 1.28747407 | 1.389222825 | 1.35 | [10 empty] | 30
| 1 | 6 | 1.25 | 1.29788397 | 1.30086 | 1.31 | 1.31329 | 1.575 | 1.26 | 1.343 | 1.293 | 1.29 | 1.3379 | 1.31 | 1.34 | 1.2834 | 1.28646539 | 1.406678697 | 1.27
| Mean |  | 1.255 | 1.301705 | 1.277368 | 1.31 | 1.29486 | 1.525667 | 1.26 | 1.321167 | 1.296167 | 1.296667 | 1.32625 | 1.321333 | 1.333333 | 1.269617 | 1.288535 | 1.400974 | 1.308333
| Median |  | 1.255 | 1.297578119 | 1.28262 | 1.31 | 1.295885 | 1.526 | 1.26 | 1.3185 | 1.31 | 1.29 | 1.32835 | 1.327 | 1.335 | 1.28095 | 1.28791432 | 1.401965263 | 1.31
| Std Dev. |  | 0.005477226 | 0.01448603 | 0.05197479 | 0.01075174 | 0.01593394 | 0.05440833 | 0 | 0.01355606 | 0.04538025 | 0.01032796 | 0.01917965 | 0.008778762 | 0.008164966 | 0.02061567 | 0.002221342 | 0.009126265 | 0.0381663
| Rel.Std.Dev. |  | 0.4364% | 1.113% | 4.069% | 0.8207% | 1.231% | 3.566% | 0% | 1.026% | 3.501% | 0.7965% | 1.446% | 0.6644% | 0.6124% | 1.624% | 0.1724% | 0.6514% | 2.917%
| PDM3 |  | -3.449% | 0.1439% | -1.728% | 0.7821% | -0.3827% | 17.37% | -3.065% | 1.641% | -0.2821% | -0.2437% | 2.032% | 1.654% | 2.577% | -2.325% | -0.8693% | 7.781% | 0.6539%
| Z-Score (Absolute) |  | 1.63 | 0 | 0.85 | 0.29 | 0.24 | 7.81 | 1.45 | 0.67 | 0.19 | 0.18 | 0.86 | 0.67 | 1.1 | 1.12 | 0.46 | 3.46 | 0.23
| Analytical results for MnO in OREAS 471 (Certified Value 0.05 wt.%) | [28 empty] | Certified
MnO | Round | Replicate | Lab | Lab | Lab | Lab | Lab | Lab | Lab | Lab | Lab | Lab | Lab | Lab | Lab | Lab | Lab | Lab | Lab | [10 empty] | 1
| No | No | 01 | 02 | 03 | 04 | 06 | 07 | 08 | 09 | 10 | 11 | 17 | 18 | 20 | 21 | 23 | 24 | 27 | [10 empty] | wt.%
|  |  | BF*OES/MS | BF*OES/MS | PF*MS | BF*OES/MS | BF*OES | PF*MS | PF*OES/MS | PF*OES | PF*OES | BF*OES | BF*MS | PF*OES | BF*OES/MS | BF*MS | BF*OES | PF*OES | PF*OES/MS | [10 empty] | 3
3
| 1 | 1 | 0.051 | 0.05304535228 | 0.05165 | 0.05113 | 0.05 | 0.05552 | 0.0491 | < 0.26 | 0.05281 | 0.05 | 0.049 | < 0.26 | 0.05 | 0.047517 | 0.0516 | 0.04833735 | 0.05023 | [10 empty] | 1
| 1 | 2 | 0.052 | 0.05387593725 | 0.05359 | 0.04868 | 0.05 | 0.05359 | 0.0491 | < 0.26 | 0.05268 | 0.05 | 0.0503 | < 0.26 | 0.05 | 0.049002 | 0.0504 | 0.04860141 | 0.05049 | [10 empty] | #N/A
| 1 | 3 | 0.051 | 0.05161545754 | 0.05281 | 0.05036 | 0.05 | 0.05707 | 0.0491 | < 0.26 | 0.05281 | 0.05 | 0.0496 | < 0.26 | 0.05 | 0.049002 | 0.0529 | 0.04885578 | 0.0501 | [10 empty] | 16
| 1 | 4 | 0.051 | 0.05430586487 | 0.04997 | 0.0501 | 0.05 | 0.05359 | 0.0491 | < 0.26 | 0.04816 | 0.05 | 0.0494 | < 0.26 | 0.05 | 0.050487 | 0.0504 | 0.04846931 | 0.04932 | [10 empty] | 0.050498
| 1 | 5 | 0.051 | 0.05206948174 | 0.05062 | 0.05126 | 0.05 | 0.0563 | 0.0491 | < 0.26 | 0.05268 | 0.05 | 0.0514 | < 0.26 | 0.05 | 0.049002 | 0.0516 | 0.04810984 | 0.04997 | [10 empty] | 31
| 1 | 6 | 0.051 | 0.05354233694 | 0.05307 | 0.04971 | 0.05 | 0.05423 | 0.0491 | < 0.26 | 0.05217 | 0.05 | 0.0505 | < 0.26 | 0.05 | 0.044547 | 0.0504 | 0.04862478 | 0.05062
| Mean |  | 0.05116667 | 0.05307574 | 0.05195167 | 0.05020667 | 0.05 | 0.05505 | 0.0491 |  | 0.051885 | 0.05 | 0.05003333 |  | 0.05 | 0.0482595 | 0.05121667 | 0.048499745 | 0.05012167
| Median |  | 0.051 | 0.05329384461 | 0.05223 | 0.05023 | 0.05 | 0.054875 | 0.0491 |  | 0.05268 | 0.05 | 0.04995 |  | 0.05 | 0.049002 | 0.051 | 0.04853536 | 0.050165
| Std Dev. |  | 0.0004082483 | 0.001050442 | 0.001446574 | 0.0009564866 | 7.601177e-18 | 0.001469653 | 0 |  | 0.001840226 | 7.601177e-18 | 0.0008733079 |  | 7.601177e-18 | 0.002046931 | 0.001012752 | 0.0002577032 | 0.0004608434
| Rel.Std.Dev. |  | 0.7979% | 1.979% | 2.784% | 1.905% | 1.52e-14% | 2.67% | 0% |  | 3.547% | 1.52e-14% | 1.745% |  | 1.52e-14% | 4.242% | 1.977% | 0.5313% | 0.9194%
| PDM3 |  | 1.324% | 5.105% | 2.879% | -0.5769% | -0.9862% | 9.014% | -2.768% |  | 2.747% | -0.9862% | -0.9202% |  | -0.9862% | -4.433% | 1.423% | -3.957% | -0.7452%
| Z-Score (Absolute) |  | 0.57 | 1.7 | 1.03 | 0 | 0.12 | 2.86 | 0.67 | 46.65 | 0.99 | 0.12 | 0.1 | 46.65 | 0.12 | 1.15 | 0.6 | 1.01 | 0.05
| Analytical results for Mo in OREAS 471 (Certified Value 2.33 ppm) | [28 empty] | Certified
Mo | Round | Replicate | Lab | Lab | Lab | Lab | Lab | Lab | Lab | Lab | Lab | Lab | Lab | Lab | Lab | [14 empty] | 1
| No | No | 01 | 03 | 04 | 06 | 07 | 08 | 10 | 11 | 17 | 18 | 21 | 23 | 27 | [14 empty] | ppm
|  |  | BF*OES/MS | PF*MS | BF*OES/MS | BF*MS | PF*MS | PF*OES/MS | PF*MS | BF*MS | BF*MS | PF*OES | BF*MS | BF*MS | PF*OES/MS | [14 empty] | 2
2
| 1 | 1 | 2 | 4 | 2 | 2 | 3.8 | 3 | 6 | 2 | 1.8323 | < 50 | 2.103 | < 2 | 1.99 | [14 empty] | 1
| 1 | 2 | 2 | 3 | 2 | 3 | 3.67 | 4 | 7 | 2 | 1.7564 | < 50 | 2.159 | < 2 | 1.98 | [14 empty] | #N/A
| 1 | 3 | 2 | 3 | 2 | 3 | 3.72 | 3 | 6 | 2 | 1.898 | < 50 | 2.204 | < 2 | 1.97 | [14 empty] | 16
| 1 | 4 | 2 | 3 | 2 | 2 | 3.9 | 3 | 6 | 2 | 2.1527 | < 50 | 2.15 | 2 | 2.01 | [14 empty] | 2.329664
| 1 | 5 | 2 | 3 | 3 | 3 | 4.03 | 3 | 6 | 2 | 1.9059 | < 50 | 2.089 | 2 | 1.99 | [14 empty] | 32
| 1 | 6 | 2 | 4 | 2 | 2 | 4.13 | 4 | 6 | 2 | 1.8556 | < 50 | 2.037 | 5 | 2
| Mean |  | 2 | 3.333333 | 2.166667 | 2.5 | 3.875 | 3.333333 | 6.166667 | 2 | 1.90015 |  | 2.123667 | 3 | 1.99
| Median |  | 2 | 3 | 2 | 2.5 | 3.85 | 3 | 6 | 2 | 1.8768 |  | 2.1265 | 2 | 1.99
| Std Dev. |  | 0 | 0.5163978 | 0.4082483 | 0.5477226 | 0.1796385 | 0.5163978 | 0.4082483 | 0 | 0.1349604 |  | 0.05922049 | 1.732051 | 0.01414214
| Rel.Std.Dev. |  | 0% | 15.49% | 18.84% | 21.91% | 4.636% | 15.49% | 6.62% | 0% | 7.103% |  | 2.789% | 57.74% | 0.7107%
| PDM3 |  | -14.15% | 43.08% | -6.997% | 7.312% | 66.33% | 43.08% | 164.7% | -14.15% | -18.44% |  | -8.842% | 28.77% | -14.58%
| Z-Score (Absolute) |  | 0.42 | 2.95 | 0 | 0.84 | 4.32 | 2.95 | 10.12 | 0.42 | 0.67 | 57.77 | 0.11 | 0.42 | 0.45
| Analytical results for Na2O in OREAS 471 (Certified Value 1.22 wt.%) | [28 empty] | Certified
Na2O | Round | Replicate | Lab | Lab | Lab | Lab | Lab | Lab | Lab | Lab | Lab | Lab | [17 empty] | 1
| No | No | 01 | 02 | 04 | 06 | 07 | 11 | 17 | 20 | 23 | 27 | [17 empty] | wt.%
|  |  | BF*OES/MS | BF*OES/MS | BF*OES/MS | BF*OES | PF*MS | BF*OES | BF*MS | BF*OES/MS | BF*OES | PF*OES/MS | [17 empty] | 2
3
| 1 | 1 | 1.2 | 1.295882418 | 1.24 | 1.18 | 1.254 | 1.21 | 0.00012709 | 1.19 | 0.9301 | 1.34 | [17 empty] | 1
| 1 | 2 | 1.2 | 1.287927212 | 1.186 | 1.19 | 1.227 | 1.23 | 0.00012918 | 1.19 | 1.0407 | 1.32 | [17 empty] | #N/A
| 1 | 3 | 1.19 | 1.258763398 | 1.227 | 1.2 | 1.254 | 1.21 | 0.00012739 | 1.2 | 1.0541 | 1.38 | [17 empty] | 16
| 1 | 4 | 1.19 | 1.270783432 | 1.213 | 1.19 | 1.186 | 1.21 | 0.00012443 | 1.19 | 1.0771 | 1.24 | [17 empty] | 1.224819
| 1 | 5 | 1.2 | 1.27387516 | 1.24 | 1.19 | 1.24 | 1.23 | 0.00012924 | 1.17 | 0.9611 | 1.25 | [17 empty] | 33
| 1 | 6 | 1.19 | 1.266351259 | 1.186 | 1.19 | 1.227 | 1.21 | 0.00012821 | 1.18 | 1.0973 | 1.29
| Mean |  | 1.195 | 1.275597 | 1.215333 | 1.19 | 1.231333 | 1.216667 | 0.00012759 | 1.186667 | 1.026733 | 1.303333
| Median |  | 1.195 | 1.272329296 | 1.22 | 1.19 | 1.2335 | 1.21 | 0.0001278 | 1.19 | 1.0474 | 1.305
| Std Dev. |  | 0.005477226 | 0.01384573 | 0.02481666 | 0.006324555 | 0.02527977 | 0.01032796 | 1.78385e-06 | 0.01032796 | 0.0664924 | 0.05391351
| Rel.Std.Dev. |  | 0.4583% | 1.085% | 2.042% | 0.5315% | 2.053% | 0.8489% | 1.398% | 0.8703% | 6.476% | 4.137%
| PDM3 |  | -2.435% | 4.146% | -0.7744% | -2.843% | 0.5319% | -0.6656% | -99.99% | -3.115% | -16.17% | 6.41%
| Z-Score (Absolute) |  | 0.54 | 1.59 | 0 | 0.67 | 0.42 | 0.03 | NA | 0.76 | 5 | 2.33
Results from laboratory 1.17 were removed due to their systematic bias.
| Analytical results for Nb in OREAS 471 (Certified Value 12.7 ppm) | [28 empty] | Certified
Nb | Round | Replicate | Lab | Lab | Lab | Lab | Lab | Lab | Lab | Lab | Lab | Lab | Lab | Lab | Lab | Lab | Lab | Lab | Lab | Lab | Lab | Lab | Lab | Lab | [5 empty] | 1
| No | No | 01 | 02 | 03 | 04 | 06 | 07 | 09 | 10 | 11 | 12 | 13 | 14 | 15 | 16 | 17 | 18 | 19 | 20 | 21 | 23 | 24 | 27 | [5 empty] | ppm
|  |  | BF*OES/MS | BF*OES/MS | PF*MS | BF*OES/MS | BF*OES | PF*MS | PF*MS | PF*MS | BF*MS | BF*MS | BF*MS | BF*MS | BF*MS | BF*MS | BF*MS | PF*MS | BF*MS | BF*OES/MS | BF*MS | BF*OES | PF*MS | PF*OES/MS | [5 empty] | 1
2
| 1 | 1 | 13 | 12.30496 | 8 | 12 | 28 | 34 | 16 | 11 | 13.1 | 14.35 | 13.8 | 12.45 | 14 | 12.85 | 12.3477 | < 10 | 14.7 | 12.8 | 11.865 | < 10 | 10.8040324 | 11.8 | [5 empty] | 1
| 1 | 2 | 13 | 12.60585 | 10 | 11.5 | 49 | 28 | 17 | 11 | 12.9 | 14 | 12.4 | 11.85 | 13.3 | 13.5 | 12.6139 | < 10 | 14.7 | 12.8 | 12.191 | < 10 | 10.7537374 | 11.6 | [5 empty] | #N/A
| 1 | 3 | 12 | 12.34295 | 13 | 12.2 | 35 | 31 | < 10 | 12 | 12.9 | 14.1 | 13.6 | 11.9 | 13.55 | 12.85 | 12.2243 | < 10 | 13.4 | 13 | 12.939 | < 10 | 10.7725212 | 11.9 | [5 empty] | 16
| 1 | 4 | 12 | 12.58168 | 8 | 11.7 | 35 | 35 | 15 | 10 | 13.2 | 14 | 13.75 | 12.55 | 13.4 | 13.45 | 11.9924 | < 10 | 13.4 | 13 | 12.042 | 10 | 10.6049773 | 11.4 | [5 empty] | 12.69008
| 1 | 5 | 13 | 12.72768 | 10 | 11.7 | 56 | 37 | 16 | 12 | 13 | 14.05 | 13.75 | 12.25 | 13.05 | 13.1 | 12.6615 | < 10 | 13.7 | 13.2 | 10.479 | < 10 | 11.1422117 | 11.6 | [5 empty] | 34
| 1 | 6 | 14 | 12.24776 | 10 | 11.6 | 63 | 34 | 16 | 11 | 12.9 | 13.4 | 13.85 | 11.95 | 12.85 | 13.7 | 12.3878 | < 10 | 14.6 | 12.9 | 11.901 | < 10 | 11.1249847 | 11.8
| Mean |  | 12.83333 | 12.46848 | 9.833333 | 11.78333 | 44.33333 | 33.16667 | 16 | 11.16667 | 13 | 13.98333 | 13.525 | 12.15833 | 13.35833 | 13.24167 | 12.37127 |  | 14.08333 | 12.95 | 11.90283 | 10 | 10.86707745 | 11.68333
| Median |  | 13 | 12.46231 | 10 | 11.7 | 42 | 34 | 16 | 11 | 12.95 | 14.025 | 13.75 | 12.1 | 13.35 | 13.275 | 12.36775 |  | 14.15 | 12.95 | 11.9715 | 10 | 10.7882768 | 11.7
| Std Dev. |  | 0.7527727 | 0.1949775 | 1.834848 | 0.2639444 | 13.76469 | 3.188521 | 0.7071068 | 0.7527727 | 0.1264911 | 0.3141125 | 0.5574495 | 0.3006936 | 0.4017669 | 0.3597453 | 0.2486259 |  | 0.6493587 | 0.1516575 | 0.8005979 |  | 0.2175652 | 0.1834848
| Rel.Std.Dev. |  | 5.866% | 1.564% | 18.66% | 2.24% | 31.05% | 9.614% | 4.419% | 6.741% | 0.973% | 2.246% | 4.122% | 2.473% | 3.008% | 2.717% | 2.01% |  | 4.611% | 1.171% | 6.726% |  | 2.002% | 1.57%
| PDM3 |  | 1.129% | -1.746% | -22.51% | -7.145% | 249.4% | 161.4% | 26.08% | -12% | 2.442% | 10.19% | 6.579% | -4.19% | 5.266% | 4.347% | -2.512% |  | 10.98% | 2.048% | -6.204% | -21.2% | -14.37% | -7.933%
| Z-Score (Absolute) |  | NA | 0.31 | NA | 0.76 | 20.44 | 13.19 | NA | NA | 0.03 | 0.67 | 0.38 | 0.52 | 0.27 | 0.19 | 0.38 | 5.19 | 0.74 | 0 | 0.68 | NA | 1.36 | 0.83
Results from laboratories 1, 3, 9 and 10 were removed due to their 1 ppm reading resolution. Results from laboratory 23 were removed due to their 10 ppm reading resolution.
| Analytical results for Nd2O3 in OREAS 471 (Certified Value 96 ppm) | [28 empty] | Certified
Nd2O3 | Round | Replicate | Lab | Lab | Lab | Lab | Lab | Lab | Lab | Lab | Lab | Lab | Lab | Lab | Lab | Lab | Lab | Lab | Lab | Lab | Lab | Lab | Lab | Lab | Lab | Lab | Lab | Lab | Lab | 1
| No | No | 01 | 02 | 03 | 04 | 06 | 07 | 08 | 09 | 10 | 11 | 12 | 13 | 14 | 15 | 16 | 17 | 18 | 19 | 20 | 21 | 22 | 23 | 24 | 25 | 26 | 27 | 28 | ppm
|  |  | BF*OES/MS | BF*OES/MS | PF*MS | PF*OES/MS | BF*MS | BF*MS | PF*OES/MS | PF*MS | PF*MS | BF*MS | BF*MS | BF*MS | BF*MS | BF*MS | BF*MS | BF*MS | PF*MS | BF*MS | BF*OES/MS | BF*MS | BF*MS | BF*MS | PF*MS | BF*MS | PF*MS | PF*OES/MS | PF*OES/MS | 0
1
| 1 | 1 | 96.34464 | 94.63606 | 96.8112 | 97.9776 | 100.42704 | 102.6432 | 97.51104 | 93.54528 | 95.76144 | 92.26224 | 102.6432 | 94.12848 | 98.32752 | 101.4768 | 95.52816 | 91.84245264 | 95.99472 | 95.76144 | 91.91232 | 96.7330512 | 102.3237 | 95.17824 | 85.29296 | 95.1 | 89.68655 | 91.79568 | 97.68 | 1
| 1 | 2 | 94.82832 | 94.6405 | 99.144 | 93.312 | 101.94336 | 103.8096 | 98.5608 | 96.57792 | 102.06 | 94.71168 | 101.71008 | 96.8112 | 95.0616 | 98.09424 | 96.228 | 94.73570784 | 97.04448 | 97.04448 | 93.19536 | 97.2987552 | 98.79883 | 93.77856 | 85.18376 | 95.85 | 89.15476 | 94.59504 | 94.63 | 11
| 1 | 3 | 97.04448 | 101.5617 | 100.3104 | 96.8112 | 100.3104 | 100.3104 | 95.87808 | 93.54528 | 93.19536 | 94.4784 | 100.8936 | 96.57792 | 91.5624 | 97.27776 | 94.82832 | 91.01932416 | 97.3944 | 91.44576 | 94.82832 | 97.5950208 | 97.43434 | 96.34464 | 86.39237 | 95.53 | 88.83959 | 94.36176 | 98.81 | 16
| 1 | 4 | 97.86096 | 95.50291 | 81.648 | 96.8112 | 99.02736 | 99.144 | 95.99472 | 95.29488 | 90.04608 | 95.29488 | 102.40992 | 95.52816 | 94.71168 | 99.144 | 98.5608 | 89.91054432 | 98.32752 | 89.69616 | 92.37888 | 96.5405952 | 108.2975 | 94.01184 | 85.43242 | 95.92 | 87.27097 | 93.42864 | 91.55 | 96.39665
| 1 | 5 | 97.04448 | 99.94952 | 90.9792 | 95.6448 | 101.4768 | 101.4768 | 96.92784 | 95.6448 | 105.44256 | 94.36176 | 102.6432 | 97.27776 | 93.312 | 95.6448 | 95.76144 | 94.43920896 | 96.228 | 92.7288 | 97.27776 | 95.4196848 | 98.96421 | 94.12848 | 85.24433 | 95.84 | 89.29739 | 92.26224 | 99.24 | 35
| 1 | 6 | 94.4784 | 91.49641 | 94.4784 | 97.9776 | 102.40992 | 99.144 | 96.11136 | 95.52816 | 95.87808 | 96.11136 | 98.5608 | 96.69456 | 91.79568 | 94.71168 | 95.29488 | 92.05438752 | 96.11136 | 89.69616 | 93.42864 | 96.2233344 | 103.853 | 96.57792 | 85.34682 | 95.47 | 88.55824 | 95.76144 | 97.66
| Mean |  | 96.26688 | 96.29784 | 93.8952 | 96.4224 | 100.93248 | 101.088 | 96.83064 | 95.02272 | 97.06392 | 94.53672 | 101.4768 | 96.16968 | 94.12848 | 97.72488 | 96.0336 | 92.33360424 | 96.85008 | 92.7288 | 93.83688 | 96.6350736 | 101.6119 | 95.00328 | 85.48211 | 95.61833 | 88.80125 | 93.7008 | 96.595
| Median |  | 96.69456 | 95.07171 | 95.6448 | 96.8112 | 100.95192 | 100.8936 | 96.5196 | 95.41152 | 95.81976 | 94.59504 | 102.06 | 96.63624 | 94.01184 | 97.686 | 95.6448 | 91.94842008 | 96.63624 | 92.08728 | 93.312 | 96.6368232 | 100.6439 | 94.65336 | 85.31989 | 95.685 | 88.99718 | 93.8952 | 97.67
| Std Dev. |  | 1.343471 | 3.747976 | 6.870878 | 1.756068 | 1.24683 | 1.904723 | 1.057293 | 1.224813 | 5.700543 | 1.287803 | 1.580461 | 1.154088 | 2.511419 | 2.442673 | 1.323063 | 1.903755 | 0.9144655 | 3.09393 | 1.961148 | 0.7780998 | 4.064529 | 1.229432 | 0.4540206 | 0.3137781 | 0.8434628 | 1.500385 | 2.95049
| Rel.Std.Dev. |  | 1.396% | 3.892% | 7.318% | 1.821% | 1.235% | 1.884% | 1.092% | 1.289% | 5.873% | 1.362% | 1.557% | 1.2% | 2.668% | 2.5% | 1.378% | 2.062% | 0.9442% | 3.337% | 2.09% | 0.8052% | 4% | 1.294% | 0.5311% | 0.3282% | 0.9498% | 1.601% | 3.054%
| PDM3 |  | -0.1346% | -0.1025% | -2.595% | 0.02671% | 4.705% | 4.867% | 0.4502% | -1.425% | 0.6922% | -1.929% | 5.27% | -0.2355% | -2.353% | 1.378% | -0.3766% | -4.215% | 0.4704% | -3.805% | -2.655% | 0.2473% | 5.41% | -1.445% | -11.32% | -0.8074% | -7.879% | -2.797% | 0.2058%
| Z-Score (Absolute) |  | 0.04 | 0.06 | 0.99 | 0.11 | 2.07 | 2.13 | 0.29 | 0.5 | 0.39 | 0.71 | 2.3 | 0 | 0.89 | 0.67 | 0.06 | 1.66 | 0.3 | 1.49 | 1.01 | 0.2 | 2.36 | 0.51 | 4.63 | 0.24 | 3.19 | 1.07 | 0.18
| Analytical results for Ni in OREAS 471 (Certified Value 31.8 ppm) | [28 empty] | Certified
Ni | Round | Replicate | Lab | Lab | Lab | Lab | Lab | Lab | Lab | Lab | Lab | Lab | Lab | Lab | [15 empty] | 1
| No | No | 01 | 03 | 04 | 06 | 07 | 08 | 10 | 17 | 20 | 21 | 23 | 27 | [15 empty] | ppm
|  |  | BF*OES/MS | PF*MS | PF*OES/MS | BF*MS | PF*MS | PF*OES/MS | PF*MS | BF*MS | BF*OES/MS | BF*MS | BF*MS | PF*OES/MS | [15 empty] | 1
1
| 1 | 1 | 30 | 14 | 31 | N.A. | 47 | 40 | 81 | 33.8197 | 32 | 28.156 | 24 | 32.3 | [15 empty] | 1
| 1 | 2 | 30 | 15 | 32 | N.A. | 43 | 30 | 76 | 36.625 | 28 | 29.306 | 23 | 32.8 | [15 empty] | #N/A
| 1 | 3 | 30 | 16 | 30 | N.A. | 48 | 30 | 88 | 34.9945 | 31 | 30.695 | 33 | 32.9 | [15 empty] | 16
| 1 | 4 | 30 | 16 | 32 | N.A. | 43 | 40 | 111 | 34.3699 | 33 | 32.14 | 37 | 32.2 | [15 empty] | 31.81776
| 1 | 5 | 30 | 20 | 35 | N.A. | 47 | 30 | 72 | 34.3457 | 30 | 31.28 | 34 | 32.4 | [15 empty] | 36
| 1 | 6 | 30 | 16 | 35 | N.A. | 48 | 40 | 74 | 36.8836 | 25 | 28.037 | 26 | 33
| Mean |  | 30 | 16.16667 | 32.5 |  | 46 | 35 | 83.66667 | 35.17307 | 29.83333 | 29.93567 | 29.5 | 32.6
| Median |  | 30 | 16 | 32 |  | 47 | 35 | 78.5 | 34.6822 | 30.5 | 30.0005 | 29.5 | 32.6
| Std Dev. |  | 0 | 2.041241 | 2.073644 |  | 2.366432 | 5.477226 | 14.56937 | 1.282742 | 2.926887 | 1.697736 | 5.890671 | 0.3405877
| Rel.Std.Dev. |  | 0% | 12.63% | 6.38% |  | 5.144% | 15.65% | 17.41% | 3.647% | 9.811% | 5.671% | 19.97% | 1.045%
| PDM3 |  | -5.713% | -49.19% | 2.144% |  | 44.57% | 10% | 163% | 10.55% | -6.237% | -5.915% | -7.284% | 2.459%
| Z-Score (Absolute) |  | 0.63 | 4.13 | 0 | NA | 3.41 | 0.63 | 12.94 | 0.68 | 0.67 | 0.65 | 0.76 | 0.03
| Analytical results for P2O5 in OREAS 471 (Certified Value 0.322 wt.%) | [28 empty] | Certified
P2O5 | Round | Replicate | Lab | Lab | Lab | Lab | Lab | Lab | Lab | Lab | Lab | Lab | Lab | Lab | Lab | Lab | Lab | Lab | [11 empty] | 1
| No | No | 01 | 02 | 03 | 04 | 06 | 07 | 08 | 09 | 10 | 11 | 17 | 18 | 20 | 23 | 26 | 27 | [11 empty] | wt.%
|  |  | BF*OES/MS | BF*OES/MS | PF*MS | BF*OES/MS | PF*MS | PF*MS | PF*OES/MS | PF*OES | PF*OES | BF*OES | BF*MS | PF*OES | BF*OES/MS | BF*OES | PF*OES | PF*OES/MS | [11 empty] | 3
3
| 1 | 1 | 0.35 | 0.3275506485 | 0.32105 | 0.321 | 0.3277 | 0.42303 | 0.321 | 0.321 | 0.275 | 0.32 | 0.3046 | 0.321 | 0.31 | 0.3185 | 0.3295636277 | 0.33755 | [11 empty] | 1
| 1 | 2 | 0.33 | 0.3171815316 | 0.3238 | 0.321 | 0.32793 | 0.42532 | 0.321 | 0.321 | 0.298 | 0.33 | 0.3085 | 0.321 | 0.31 | 0.3139 | 0.3299584704 | 0.34099 | [11 empty] | #N/A
| 1 | 3 | 0.33 | 0.3194526742 | 0.3112 | 0.321 | 0.31716 | 0.43586 | 0.344 | 0.344 | 0.275 | 0.32 | 0.3036 | 0.344 | 0.31 | 0.3185 | 0.3290509968 | 0.33801 | [11 empty] | 16
| 1 | 4 | 0.33 | 0.314817561 | 0.29699 | 0.321 | 0.32541 | 0.40836 | 0.321 | 0.321 | 0.252 | 0.32 | 0.295 | 0.321 | 0.31 | 0.3139 | 0.3208032992 | 0.33641 | [11 empty] | 0.3217232
| 1 | 5 | 0.31 | 0.3104150409 | 0.30799 | 0.344 | 0.34053 | 0.41524 | 0.321 | 0.321 | 0.275 | 0.33 | 0.3083 | 0.321 | 0.32 | 0.3185 | 0.3287313186 | 0.33824 | [11 empty] | 37
| 1 | 6 | 0.32 | 0.3156433013 | 0.31578 | 0.321 | 0.33137 | 0.40401 | 0.321 | 0.344 | 0.275 | 0.32 | 0.3089 | 0.321 | 0.31 | 0.3277 | 0.3381511695 | 0.33962
| Mean |  | 0.3283333 | 0.3175101 | 0.3128017 | 0.3248333 | 0.32835 | 0.4186367 | 0.3248333 | 0.3286667 | 0.275 | 0.3233333 | 0.3048167 | 0.3248333 | 0.3116667 | 0.3185 | 0.3293765 | 0.33847
| Median |  | 0.33 | 0.3164124 | 0.31349 | 0.321 | 0.327815 | 0.419135 | 0.321 | 0.321 | 0.275 | 0.32 | 0.30645 | 0.321 | 0.31 | 0.3185 | 0.3293073 | 0.338125
| Std Dev. |  | 0.0132916 | 0.005757929 | 0.00973237 | 0.009389711 | 0.007641092 | 0.01176179 | 0.009389711 | 0.01187715 | 0.01454648 | 0.005163978 | 0.005296571 | 0.009389711 | 0.004082483 | 0.005039048 | 0.005502554 | 0.00161415
| Rel.Std.Dev. |  | 4.048% | 1.813% | 3.111% | 2.891% | 2.327% | 2.81% | 2.891% | 3.614% | 5.29% | 1.597% | 1.738% | 2.891% | 1.31% | 1.582% | 1.671% | 0.4769%
| PDM3 |  | 2.055% | -1.31% | -2.773% | 0.9667% | 2.06% | 30.12% | 0.9667% | 2.158% | -14.52% | 0.5005% | -5.255% | 0.9667% | -3.126% | -1.002% | 2.379% | 5.205%
| Z-Score (Absolute) |  | 0.46 | 0.89 | 1.47 | 0 | 0.46 | 11.69 | 0 | 0.47 | 6.17 | 0.16 | 2.47 | 0 | 1.61 | 0.76 | 0.59 | 1.72
| Analytical results for Pb in OREAS 471 (Certified Value 33 ppm) | [28 empty] | Certified
Pb | Round | Replicate | Lab | Lab | Lab | Lab | Lab | Lab | Lab | Lab | Lab | Lab | Lab | [16 empty] | 1
| No | No | 01 | 04 | 06 | 07 | 08 | 09 | 10 | 17 | 18 | 21 | 27 | [16 empty] | ppm
|  |  | BF*OES/MS | PF*OES/MS | PF*MS | PF*MS | PF*OES/MS | PF*MS | PF*MS | BF*MS | PF*MS | BF*MS | PF*OES/MS | [16 empty] | 1
2
| 1 | 1 | 32 | 34 | 37 | 33 | 30 | 32 | 36 | 34.2348 | 31 | 32.944 | 29.3 | [16 empty] | 1
| 1 | 2 | 33 | 33 | 38 | 30 | 30 | 33 | 39 | 34.9968 | 35 | 31.443 | 30.8 | [16 empty] | #N/A
| 1 | 3 | 32 | 34 | 36 | 30 | 30 | 32 | 33 | 33.7376 | 34 | 31.718 | 29.8 | [16 empty] | 16
| 1 | 4 | 32 | 34 | 38 | 30 | 30 | 33 | 37 | 32.9786 | 32 | 31.196 | 29.8 | [16 empty] | 33.03864
| 1 | 5 | 31 | 34 | 35 | 34 | 30 | 33 | 39 | 34.8901 | 36 | 33.456 | 30.6 | [16 empty] | 38
| 1 | 6 | 33 | 34 | 37 | 35 | 30 | 33 | 35 | 35.8494 | 33 | 32.242 | 30.1
| Mean |  | 32.16667 | 33.83333 | 36.83333 | 32 | 30 | 32.66667 | 36.5 | 34.44788 | 33.5 | 32.1665 | 30.06667
| Median |  | 32 | 34 | 37 | 31.5 | 30 | 33 | 36.5 | 34.56245 | 33.5 | 31.98 | 29.95
| Std Dev. |  | 0.7527727 | 0.4082483 | 1.169045 | 2.280351 | 0 | 0.5163978 | 2.345208 | 1.01684 | 1.870829 | 0.8876364 | 0.5573748
| Rel.Std.Dev. |  | 2.34% | 1.207% | 3.174% | 7.126% | 0% | 1.581% | 6.425% | 2.952% | 5.585% | 2.76% | 1.854%
| PDM3 |  | -2.639% | 2.405% | 11.49% | -3.144% | -9.197% | -1.126% | 10.48% | 4.265% | 1.396% | -2.64% | -8.995%
| Z-Score (Absolute) |  | 0.62 | 0.51 | 2.53 | 0.73 | NA | 0.28 | 2.3 | 0.92 | 0.28 | 0.62 | 2.03
Results from laboratory 8 were removed due to their 10 ppm reading resolution.
| Analytical results for Pr6O11 in OREAS 471 (Certified Value 27.7 ppm) | [28 empty] | Certified
Pr6O11 | Round | Replicate | Lab | Lab | Lab | Lab | Lab | Lab | Lab | Lab | Lab | Lab | Lab | Lab | Lab | Lab | Lab | Lab | Lab | Lab | Lab | Lab | Lab | Lab | Lab | Lab | Lab | Lab | Lab | 1
| No | No | 01 | 02 | 03 | 04 | 06 | 07 | 08 | 09 | 10 | 11 | 12 | 13 | 14 | 15 | 16 | 17 | 18 | 19 | 20 | 21 | 22 | 23 | 24 | 25 | 26 | 27 | 28 | ppm
|  |  | BF*OES/MS | BF*OES/MS | PF*MS | PF*OES/MS | PF*MS | BF*MS | PF*OES/MS | PF*MS | PF*MS | BF*MS | BF*MS | BF*MS | BF*MS | BF*MS | BF*MS | BF*MS | PF*MS | BF*MS | BF*OES/MS | BF*MS | BF*MS | BF*MS | PF*MS | BF*MS | PF*MS | PF*OES/MS | PF*OES/MS | 1
2
| 1 | 1 | 27.30532 | 29.00166 | 27.7886 | 28.03024 | 26.314596 | 29.48008 | 27.90942 | 27.1845 | 29.96336 | 28.27188 | 28.9968 | 27.42614 | 29.11762 | 29.11762 | 26.45958 | 28.01670816 | 28.51352 | 26.773712 | 27.341566 | 27.3935186 | 28.07186 | 28.344372 | 27.84416 | 28.06 | 26.67973 | 27.498632 | 29.19 | 1
| 1 | 2 | 27.42614 | 29.65564 | 28.9968 | 26.5804 | 27.027434 | 29.504244 | 27.54696 | 28.03024 | 31.679004 | 28.51352 | 29.11762 | 27.06368 | 27.54696 | 27.54696 | 26.94286 | 28.84227122 | 28.63434 | 28.199388 | 26.894532 | 27.4213072 | 33.04905 | 27.836928 | 27.39837 | 27.74 | 27.24286 | 27.051598 | 30.1 | #N/A
| 1 | 3 | 27.7886 | 28.99105 | 28.9968 | 27.42614 | 26.737466 | 29.492162 | 27.90942 | 27.42614 | 28.779324 | 28.63434 | 28.15106 | 27.54696 | 26.5804 | 27.54696 | 25.9763 | 27.67720396 | 29.72172 | 27.148254 | 28.126896 | 27.8200132 | 30.56199 | 28.489356 | 27.39464 | 27.71 | 26.38752 | 27.00327 | 28.91 | 16
| 1 | 4 | 27.54696 | 29.20089 | 24.164 | 27.1845 | 26.544154 | 29.90295 | 27.7886 | 27.54696 | 27.136172 | 28.9968 | 28.9968 | 27.66778 | 28.63434 | 27.7886 | 27.66778 | 27.4726557 | 28.63434 | 27.933584 | 27.027434 | 27.432181 | 30.10471 | 27.534878 | 27.51059 | 27.94 | 25.91761 | 26.737466 | 28.99 | 27.65416
| 1 | 5 | 27.7886 | 29.7278 | 26.5804 | 27.42614 | 26.94286 | 29.41967 | 27.42614 | 28.03024 | 33.52755 | 28.75516 | 29.23844 | 27.90942 | 27.06368 | 27.30532 | 27.42614 | 28.93687328 | 28.51352 | 27.051598 | 28.646422 | 27.1530868 | 30.01799 | 27.196582 | 27.61552 | 27.88 | 26.44394 | 26.423334 | 28.67 | 39
| 1 | 6 | 27.06368 | 28.44491 | 27.7886 | 28.51352 | 26.954942 | 29.48008 | 27.54696 | 27.42614 | 30.156672 | 28.3927 | 28.15106 | 28.27188 | 27.7886 | 26.33876 | 27.42614 | 28.15698018 | 27.90942 | 26.858286 | 27.281156 | 27.3633136 | 32.8136 | 28.537684 | 27.87809 | 27.73 | 26.37379 | 27.401976 | 29.16
| Mean |  | 27.48655 | 29.17033 | 27.38587 | 27.52682 | 26.75358 | 29.546531 | 27.68792 | 27.60737 | 30.20701 | 28.59407 | 28.7753 | 27.64764 | 27.7886 | 27.60737 | 26.98313 | 28.18378 | 28.65448 | 27.32747 | 27.553001 | 27.43057 | 30.76987 | 27.98997 | 27.6069 | 27.84333 | 26.50757 | 27.01938 | 29.17
| Median |  | 27.48655 | 29.10128 | 27.7886 | 27.42614 | 26.840163 | 29.486121 | 27.66778 | 27.48655 | 30.060016 | 28.57393 | 28.9968 | 27.60737 | 27.66778 | 27.54696 | 27.1845 | 28.08684417 | 28.57393 | 27.099926 | 27.311361 | 27.4074129 | 30.33335 | 28.09065 | 27.56306 | 27.81 | 26.41573 | 27.027434 | 29.075
| Std Dev. |  | 0.283348 | 0.4762477 | 1.819 | 0.6723355 | 0.2786379 | 0.1770333 | 0.2081005 | 0.348079 | 2.223645 | 0.261001 | 0.4917636 | 0.4144437 | 0.9513376 | 0.8968393 | 0.6558497 | 0.5986165 | 0.5890104 | 0.5937374 | 0.6860512 | 0.2166322 | 1.88158 | 0.5540709 | 0.2134131 | 0.1406651 | 0.4369688 | 0.4030151 | 0.4930314
| Rel.Std.Dev. |  | 1.031% | 1.633% | 6.642% | 2.442% | 1.041% | 0.5992% | 0.7516% | 1.261% | 7.361% | 0.9128% | 1.709% | 1.499% | 3.423% | 3.249% | 2.431% | 2.124% | 2.056% | 2.173% | 2.49% | 0.7897% | 6.115% | 1.98% | 0.773% | 0.5052% | 1.648% | 1.492% | 1.69%
| PDM3 |  | -0.6061% | 5.483% | -0.9702% | -0.4605% | -3.257% | 6.843% | 0.1221% | -0.1692% | 9.231% | 3.399% | 4.054% | -0.02358% | 0.4861% | -0.1692% | -2.427% | 1.915% | 3.617% | -1.181% | -0.3658% | -0.8085% | 11.27% | 1.214% | -0.1709% | 0.6841% | -4.146% | -2.295% | 5.481%
| Z-Score (Absolute) |  | 0.32 | 3 | 0.52 | 0.24 | 1.76 | 3.74 | 0.08 | 0.08 | 5.04 | 1.86 | 2.22 | 0 | 0.28 | 0.08 | 1.31 | 1.06 | 1.98 | 0.63 | 0.19 | 0.43 | 6.15 | 0.67 | 0.08 | 0.39 | 2.25 | 1.24 | 3
| Analytical results for Rb in OREAS 471 (Certified Value 117 ppm) | [28 empty] | Certified
Rb | Round | Replicate | Lab | Lab | Lab | Lab | Lab | Lab | Lab | Lab | Lab | Lab | Lab | Lab | Lab | Lab | Lab | Lab | Lab | Lab | Lab | Lab | Lab | Lab | [5 empty] | 1
| No | No | 01 | 02 | 04 | 06 | 08 | 09 | 10 | 11 | 12 | 13 | 14 | 15 | 16 | 17 | 18 | 19 | 20 | 21 | 23 | 24 | 26 | 27 | [5 empty] | ppm
|  |  | BF*OES/MS | BF*OES/MS | PF*OES/MS | PF*MS | PF*OES/MS | PF*MS | PF*MS | BF*MS | BF*MS | BF*MS | BF*MS | BF*MS | BF*MS | BF*MS | PF*MS | BF*MS | BF*OES/MS | BF*MS | BF*MS | PF*MS | PF*MS | PF*OES/MS | [5 empty] | 0
0
| 1 | 1 | 116 | 122.9522 | 117 | 111 | 113 | 117.2 | 114 | 118.5 | 128 | 117 | 113 | 130.5 | 116 | 111.151 | 129.4 | 118.5 | 116.7 | 117.652 | 83.6 | 105.2651033 | 144.3438 | 113.4 | [5 empty] | 1
| 1 | 2 | 117 | 122.1111 | 114 | 114 | 114 | 117.2 | 121 | 120.5 | 125.5 | 119 | 110 | 121 | 114 | 116.2809 | 122.9 | 124.4 | 116.3 | 115.278 | 77.1 | 105.2091841 | 138.813 | 113 | [5 empty] | #N/A
| 1 | 3 | 116 | 119.554 | 116 | 113 | 111 | 116.6 | 129 | 121.1 | 122.5 | 121.5 | 107.5 | 121 | 119.5 | 111.6165 | 125.6 | 119.3 | 118.8 | 119.307 | 107 | 105.6061831 | 145.035 | 112.6 | [5 empty] | 16
| 1 | 4 | 115 | 123.1151 | 118 | 111 | 113 | 118.7 | 107 | 119 | 123 | 118.5 | 113.5 | 122.5 | 122 | 110.5634 | 123.7 | 118.3 | 118.6 | 115.115 | 118 | 106.405254 | 137.8672 | 115.8 | [5 empty] | 117.4999
| 1 | 5 | 116 | 122.2016 | 116 | 114 | 115 | 118.7 | 120 | 122.1 | 123.5 | 119.5 | 107.5 | 116 | 119 | 115.612 | 121.7 | 119.2 | 121.8 | 117.352 | 116 | 105.5847792 | 141.1896 | 114 | [5 empty] | 40
| 1 | 6 | 113 | 122.2299 | 116 | 113 | 118 | 119.7 | 119 | 117.2 | 120 | 121.5 | 110 | 119.5 | 116 | 114.7029 | 124.7 | 116 | 116.8 | 114.531 | 92.9 | 105.8997073 | 143.3802 | 114.3
| Mean |  | 115.5 | 122.0273 | 116.1667 | 112.6667 | 114 | 118.0167 | 118.3333 | 119.7333 | 123.75 | 119.5 | 110.25 | 121.75 | 117.75 | 113.3211 | 124.6667 | 119.2833 | 118.1667 | 116.5392 | 99.1 | 105.6617 | 141.7715 | 113.85
| Median |  | 116 | 122.2158 | 116 | 113 | 113.5 | 117.95 | 119.5 | 119.75 | 123.25 | 119.25 | 110 | 121 | 117.5 | 113.1597 | 124.2 | 118.85 | 117.7 | 116.315 | 99.95 | 105.5955 | 142.2849 | 113.7
| Std Dev. |  | 1.378405 | 1.283316 | 1.32916 | 1.36626 | 2.366432 | 1.192337 | 7.366591 | 1.818424 | 2.734045 | 1.760682 | 2.583602 | 4.824417 | 2.92831 | 2.495513 | 2.688246 | 2.776629 | 2.063654 | 1.855345 | 17.13429 | 0.4428495 | 2.972865 | 1.14149
| Rel.Std.Dev. |  | 1.193% | 1.052% | 1.144% | 1.213% | 2.076% | 1.01% | 6.225% | 1.519% | 2.209% | 1.473% | 2.343% | 3.963% | 2.487% | 2.202% | 2.156% | 2.328% | 1.746% | 1.592% | 17.29% | 0.4191% | 2.097% | 1.003%
| PDM3 |  | -1.702% | 3.853% | -1.135% | -4.113% | -2.979% | 0.4398% | 0.7093% | 1.901% | 5.319% | 1.702% | -6.17% | 3.617% | 0.2129% | -3.556% | 6.099% | 1.518% | 0.5675% | -0.8176% | -15.66% | -10.08% | 20.66% | -3.106%
| Z-Score (Absolute) |  | 0.41 | 0.72 | 0.3 | 0.91 | 0.68 | 0.02 | 0.08 | 0.32 | 1.02 | 0.28 | 1.33 | 0.67 | 0.02 | 0.79 | 1.18 | 0.24 | 0.05 | 0.23 | 3.27 | 2.13 | 4.16 | 0.7
| Analytical results for Re in OREAS 471 (Indicative Value < 0.1 ppm) | [28 empty] | Indicative
Re | Round | Replicate | Lab | Lab | Lab | Lab | Lab | [22 empty] | 1
| No | No | 08 | 09 | 10 | 18 | 27 | [22 empty] | ppm
|  |  | PF*OES/MS | PF*MS | PF*MS | PF*MS | PF*OES/MS | [22 empty] | 2
2
| 1 | 1 | < 0.1 | < 0.1 | < 0.05 | < 0.1 | 0.006 | [22 empty] | 1
| 1 | 2 | < 0.1 | < 0.1 | < 0.05 | < 0.1 | 0.006 | [22 empty] | 3
| 1 | 3 | < 0.1 | < 0.1 | < 0.05 | < 0.1 | 0.005 | [22 empty] | 16
| 1 | 4 | < 0.1 | < 0.1 | < 0.05 | < 0.1 | 0.005 | [22 empty] | < 0.1
| 1 | 5 | < 0.1 | < 0.1 | < 0.05 | < 0.1 | 0.006 | [22 empty] | 9
| 1 | 6 | < 0.1 | < 0.1 | < 0.05 | < 0.1 | 0.006
| Mean | [5 empty] | 0.005666667
| Median | [5 empty] | 0.006
| Std Dev. | [5 empty] | 0.0005163978
| Rel.Std.Dev. | [5 empty] | 9.113%
PDM3
| Z-Score (Absolute) |  | NA | NA | NA | NA | NA
| Analytical results for S in OREAS 471 (Certified Value 0.036 wt.%) | [28 empty] | Certified
S | Round | Replicate | Lab | Lab | Lab | Lab | Lab | Lab | Lab | Lab | [19 empty] | 1
| No | No | 03 | 04 | 07 | 08 | 09 | 10 | 18 | 27 | [19 empty] | wt.%
|  |  | PF*MS | PF*OES/MS | PF*MS | PF*OES/MS | PF*OES | PF*OES | PF*OES | PF*OES/MS | [19 empty] | 3
3
| 1 | 1 | 0.0513 | 0.03 | 0.03 | < 0.05 | < 0.05 | 0.04 | 0.05 | 0.03 | [19 empty] | 1
| 1 | 2 | 0.0499 | 0.02 | 0.03 | < 0.05 | < 0.05 | 0.04 | 0.05 | 0.03 | [19 empty] | 22
| 1 | 3 | 0.0401 | 0.02 | 0.03 | < 0.05 | < 0.05 | 0.04 | 0.05 | 0.03 | [19 empty] | 16
| 1 | 4 | 0.0415 | 0.02 | 0.03 | < 0.05 | < 0.05 | 0.04 | 0.05 | 0.03 | [19 empty] | 0.03610278
| 1 | 5 | 0.0376 | 0.02 | 0.03 | < 0.05 | < 0.05 | 0.04 | 0.05 | 0.03 | [19 empty] | 41
| 1 | 6 | 0.0393 | 0.03 | 0.03 | < 0.05 | < 0.05 | 0.04 | 0.05 | 0.03
| Mean |  | 0.04328333 | 0.02333333 | 0.03 |  |  | 0.04 | 0.05 | 0.03
| Median |  | 0.0408 | 0.02 | 0.03 |  |  | 0.04 | 0.05 | 0.03
| Std Dev. |  | 0.005822857 | 0.005163978 | 0 |  |  | 0 | 7.601177e-18 | 0
| Rel.Std.Dev. |  | 13.45% | 22.13% | 0% |  |  | 0% | 1.52e-14% | 0%
| PDM3 |  | 19.89% | -35.37% | -16.9% |  |  | 10.79% | 38.49% | -16.9%
| Z-Score (Absolute) |  | 1.54 | 0.77 | 0 | 0.58 | 0.58 | 1.16 | 2.31 | 0
| Analytical results for Sb in OREAS 471 (Certified Value 0.93 ppm) | [28 empty] | Certified
Sb | Round | Replicate | Lab | Lab | Lab | Lab | Lab | Lab | Lab | Lab | Lab | Lab | Lab | [16 empty] | 1
| No | No | 01 | 04 | 06 | 07 | 08 | 09 | 10 | 11 | 18 | 21 | 27 | [16 empty] | ppm
|  |  | BF*OES/MS | PF*OES/MS | PF*MS | PF*MS | PF*OES/MS | PF*MS | PF*MS | BF*MS | PF*MS | BF*MS | PF*OES/MS | [16 empty] | 2
2
| 1 | 1 | 0.7 | 1 | 1 | < 5 | 1.2 | 0.9 | 1 | 1 | < 0.5 | 1.724 | 0.93 | [16 empty] | 1
| 1 | 2 | 0.8 | < 1 | 0.9 | < 5 | 1.2 | 0.8 | 1 | 0.9 | 1.6 | 1.738 | 0.96 | [16 empty] | #N/A
| 1 | 3 | 0.8 | 1 | 1 | < 5 | 1.1 | 0.8 | 1 | 1.3 | < 0.5 | 1.785 | 0.94 | [16 empty] | 16
| 1 | 4 | 0.7 | 1 | 0.8 | < 5 | 1.1 | 0.7 | < 1 | 1 | < 0.5 | 1.736 | 0.93 | [16 empty] | 0.9333333
| 1 | 5 | 0.8 | 1 | 0.9 | < 5 | 1.1 | 0.9 | 1 | 1 | 1 | 1.69 | 0.92 | [16 empty] | 42
| 1 | 6 | 0.7 | < 1 | 0.8 | < 5 | 1.2 | 0.8 | 2 | 1 | < 0.5 | 1.63 | 0.94
| Mean |  | 0.75 | 1 | 0.9 |  | 1.15 | 0.8166667 | 1.2 | 1.033333 | 1.3 | 1.717167 | 0.9366667
| Median |  | 0.75 | 1 | 0.9 |  | 1.15 | 0.8 | 1 | 1 | 1.3 | 1.73 | 0.935
| Std Dev. |  | 0.05477226 | 0 | 0.08944272 |  | 0.05477226 | 0.07527727 | 0.4472136 | 0.136626 | 0.4242641 | 0.05248397 | 0.0136626
| Rel.Std.Dev. |  | 7.303% | 0% | 9.938% |  | 4.763% | 9.218% | 37.27% | 13.22% | 32.64% | 3.056% | 1.459%
| PDM3 |  | -19.64% | 7.143% | -3.571% |  | 23.21% | -12.5% | 28.57% | 10.71% | 39.29% | 83.98% | 0.3571%
| Z-Score (Absolute) |  | 0.67 | NA | 0.13 | 5.65 | 0.77 | 0.43 | NA | 0.35 | 1.22 | 2.82 | 0
Results from laboratories 4 and 10 were removed due to their 1 ppm reading resolution.
| Analytical results for Sc in OREAS 471 (Certified Value 13.3 ppm) | [28 empty] | Certified
Sc | Round | Replicate | Lab | Lab | Lab | Lab | Lab | Lab | Lab | Lab | Lab | Lab | Lab | Lab | Lab | Lab | Lab | Lab | Lab | Lab | Lab | Lab | Lab | Lab | Lab |  |  |  |  | 1
| No | No | 01 | 02 | 03 | 04 | 06 | 07 | 08 | 09 | 10 | 11 | 12 | 13 | 14 | 15 | 16 | 17 | 18 | 19 | 20 | 21 | 22 | 23 | 27 |  |  |  |  | ppm
|  |  | BF*OES/MS | BF*OES/MS | PF*MS | BF*OES/MS | PF*MS | PF*MS | PF*OES/MS | PF*OES | PF*OES | BF*OES | BF*MS | BF*MS | BF*MS | BF*MS | BF*MS | BF*MS | PF*MS | BF*MS | BF*OES/MS | BF*MS | BF*MS | BF*OES | PF*OES/MS |  |  |  |  | 1
2
| 1 | 1 | 13 | 14.71387 | 14 | 12.5 | 11 | 14 | < 20 | < 20 | 15 | 13 | 13.4 | 13.5 | 15.2 | 14.9 | 12.8 | 12.9984 | 15 | 13 | 13 | 13.131 | 14.37697 | 12 | 12 |  |  |  |  | 1
| 1 | 2 | 13 | 13.62755 | 15 | 12 | 12 | 14 | < 20 | < 20 | 15 | 13 | 14.2 | 12.6 | 14.4 | 12.7 | 13.2 | 13.2856 | 14 | 12.8 | 13 | 13.388 | 14.20648 | 12 | 12.2 |  |  |  |  | #N/A
| 1 | 3 | 12 | 14.13821 | 14 | 12.8 | 12 | 13 | < 20 | < 20 | 15 | 13 | 13.2 | 13.7 | 14.2 | 13.2 | 13 | 13.0377 | 15 | 12.6 | 13 | 14.897 | 14.76932 | 13 | 12.1 |  |  |  |  | 16
| 1 | 4 | 12 | 13.84913 | 13 | 12.2 | 11 | 14 | < 20 | < 20 | 15 | 13 | 14.8 | 12.4 | 14.3 | 15.3 | 12 | 12.694 | 14 | 12.7 | 13 | 14.7 | 15.35395 | 12 | 12 |  |  |  |  | 13.3204
| 1 | 5 | 13 | 13.36057 | 14 | 12.1 | 12 | 14 | < 20 | < 20 | 15 | 13 | 13.6 | 14 | 14 | 12.6 | 13.4 | 13.3544 | 15 | 13.1 | 12 | 14.272 | 14.46803 | 12 | 12 |  |  |  |  | 43
| 1 | 6 | 12 | 13.76201 | 14 | 12 | 12 | 13 | < 20 | < 20 | 15 | 13 | 13.6 | 13.2 | 14.2 | 12 | 14 | 13.2754 | 14 | 13.1 | 13 | 12.121 | 14.66922 | 12 | 12.1
| Mean |  | 12.5 | 13.90856 | 14 | 12.26667 | 11.66667 | 13.66667 |  |  | 15 | 13 | 13.8 | 13.23333 | 14.38333 | 13.45 | 13.06667 | 13.10758 | 14.5 | 12.88333 | 12.83333 | 13.7515 | 14.64066 | 12.16667 | 12.06667
| Median |  | 12.5 | 13.80557 | 14 | 12.15 | 12 | 14 |  |  | 15 | 13 | 13.6 | 13.35 | 14.25 | 12.95 | 13.1 | 13.15655 | 14.5 | 12.9 | 13 | 13.83 | 14.56862 | 12 | 12.05
| Std Dev. |  | 0.5477226 | 0.4702179 | 0.6324555 | 0.3204164 | 0.5163978 | 0.5163978 |  |  | 0 | 0 | 0.5932959 | 0.628225 | 0.4215052 | 1.339776 | 0.665332 | 0.2484458 | 0.5477226 | 0.2136976 | 0.4082483 | 1.063807 | 0.4034854 | 0.4082483 | 0.08164966
| Rel.Std.Dev. |  | 4.382% | 3.381% | 4.518% | 2.612% | 4.426% | 3.779% |  |  | 0% | 0% | 4.299% | 4.747% | 2.931% | 9.961% | 5.092% | 1.895% | 3.777% | 1.659% | 3.181% | 7.736% | 2.756% | 3.355% | 0.6767%
| PDM3 |  | -6.159% | 4.416% | 5.102% | -7.911% | -12.42% | 2.6% |  |  | 12.61% | -2.405% | 3.601% | -0.6536% | 7.98% | 0.973% | -1.905% | -1.598% | 8.856% | -3.281% | -3.657% | 3.236% | 9.912% | -8.661% | -9.412%
| Z-Score (Absolute) |  | 0.51 | 0.67 | 0.75 | 0.71 | 1.21 | 0.47 | 2.62 | 2.62 | 1.59 | 0.09 | 0.58 | 0.11 | 1.07 | 0.29 | 0.03 | 0 | 1.17 | 0.19 | 0.23 | 0.54 | 1.29 | 0.79 | 0.88
| Analytical results for Se in OREAS 471 (Indicative Value < 20 ppm) | [28 empty] | Indicative
Se | Round | Replicate | Lab | Lab | Lab | Lab | Lab | Lab | [21 empty] | 1
| No | No | 04 | 08 | 09 | 18 | 21 | 27 | [21 empty] | ppm
|  |  | PF*OES/MS | PF*OES/MS | PF*MS | PF*MS | BF*MS | PF*OES/MS | [21 empty] | 1
1
| 1 | 1 | < 5 | < 20 | < 20 | < 20 | 2.221 | < 1 | [21 empty] | 1
| 1 | 2 | < 5 | < 20 | < 20 | < 20 | 2.331 | < 1 | [21 empty] | 1
| 1 | 3 | < 5 | < 20 | < 20 | < 20 | 2.337 | < 1 | [21 empty] | 16
| 1 | 4 | < 5 | < 20 | < 20 | < 20 | 2.305 | < 1 | [21 empty] | < 20
| 1 | 5 | < 5 | < 20 | < 20 | < 20 | 2.293 | < 1 | [21 empty] | 7
| 1 | 6 | < 5 | < 20 | < 20 | < 20 | 2.099 | < 1
| Mean | [5 empty] | 2.264333
| Median | [5 empty] | 2.299
| Std Dev. | [5 empty] | 0.09100916
| Rel.Std.Dev. | [5 empty] | 4.019%
PDM3
| Z-Score (Absolute) |  | 0.67 | 0.67 | 0.67 | 0.67 | 0.72 | 1.03
| Analytical results for SiO2 in OREAS 471 (Certified Value 63.34 wt.%) | [28 empty] | Certified
SiO2 | Round | Replicate | Lab | Lab | Lab | Lab | Lab | Lab | Lab | Lab | Lab | Lab | Lab | Lab | Lab | [14 empty] | 1
| No | No | 01 | 02 | 04 | 06 | 08 | 09 | 10 | 11 | 18 | 20 | 23 | 24 | 27 | [14 empty] | wt.%
|  |  | BF*OES/MS | BF*OES/MS | PF*OES/MS | BF*OES | PF*OES/MS | PF*OES | PF*OES | BF*OES | PF*OES | BF*OES/MS | BF*OES | PF*OES | PF*OES/MS | [14 empty] | 2
3
| 1 | 1 | 63.01 | 67.6925983 | 62.89 | 63.36 | 61.61 | 66.74 | > 64 | 63.78 | 64.18 | 63.64 | 63.7653 | 62.5338752 | 62.97 | [14 empty] | 1
| 1 | 2 | 63.25 | 66.7477488 | 63.11 | 64.11 | 61.82 | 66.53 | > 64 | 64.69 | 64.39 | 63.3 | 62.4582 | 62.5008674 | 64.44 | [14 empty] | #N/A
| 1 | 3 | 62.43 | 65.2994357 | 63.11 | 64.29 | 62.25 | 66.96 | > 64 | 63.95 | 64.39 | 63.42 | 63.3503 | 62.5348378 | 63.8 | [14 empty] | 16
| 1 | 4 | 62.85 | 68.3706159 | 62.89 | 63.9 | 63.11 | 67.81 | > 64 | 64.12 | 63.11 | 63.39 | 62.839 | 62.6815228 | 62.76 | [14 empty] | 63.34347
| 1 | 5 | 62.86 | 65.5229315 | 63.11 | 63.89 | 63.32 | 66.53 | > 64 | 65.12 | 64.6 | 63.53 | 63.3075 | 62.6321287 | 62.65 | [14 empty] | 44
| 1 | 6 | 63.47 | 64.5739684 | 62.46 | 64.01 | 63.96 | 68.67 | > 64 | 64.14 | 63.32 | 63.7 | 63.438 | 62.5203876 | 63.59
| Mean |  | 62.97833 | 66.3678831 | 62.92833 | 63.92667 | 62.67833 | 67.20667 |  | 64.3 | 63.99833 | 63.49667 | 63.19305 | 62.56727 | 63.36833
| Median |  | 62.935 | 66.13534015 | 63 | 63.955 | 62.68 | 66.85 |  | 64.13 | 64.285 | 63.475 | 63.3289 | 62.5343565 | 63.28
| Std Dev. |  | 0.359912 | 1.482144 | 0.253489 | 0.3148756 | 0.927608 | 0.8602015 |  | 0.5050545 | 0.6246732 | 0.1542293 | 0.4670445 | 0.0721591 | 0.6969481
| Rel.Std.Dev. |  | 0.5715% | 2.233% | 0.4028% | 0.4926% | 1.48% | 1.28% |  | 0.7855% | 0.9761% | 0.2429% | 0.7391% | 0.1153% | 1.1%
| PDM3 |  | -0.5764% | 4.775% | -0.6554% | 0.9207% | -1.05% | 6.099% |  | 1.51% | 1.034% | 0.2418% | -0.2375% | -1.225% | 0.03925%
| Z-Score (Absolute) |  | 0.57 | 3.7 | 0.64 | 0.62 | 0.95 | 4.76 | NA | 1.09 | 0.71 | 0.08 | 0.3 | 1.09 | 0.08
| Analytical results for Sm2O3 in OREAS 471 (Certified Value 14.4 ppm) | [28 empty] | Certified
Sm2O3 | Round | Replicate | Lab | Lab | Lab | Lab | Lab | Lab | Lab | Lab | Lab | Lab | Lab | Lab | Lab | Lab | Lab | Lab | Lab | Lab | Lab | Lab | Lab | Lab | Lab | Lab | Lab | Lab | Lab | 1
| No | No | 01 | 02 | 03 | 04 | 06 | 07 | 08 | 09 | 10 | 11 | 12 | 13 | 14 | 15 | 16 | 17 | 18 | 19 | 20 | 21 | 22 | 23 | 24 | 25 | 26 | 27 | 28 | ppm
|  |  | BF*OES/MS | BF*OES/MS | PF*MS | PF*OES/MS | PF*MS | BF*MS | PF*OES/MS | PF*MS | PF*MS | BF*MS | BF*MS | BF*MS | BF*MS | BF*MS | BF*MS | BF*MS | PF*MS | BF*MS | BF*OES/MS | BF*MS | BF*MS | BF*MS | PF*MS | BF*MS | PF*MS | PF*OES/MS | PF*OES/MS | 1
2
| 1 | 1 | 14.37904 | 13.68695 | 15.0748 | 14.72692 | 13.56732 | 15.515448 | 14.14712 | 14.495 | 13.56732 | 14.72692 | 15.0748 | 13.68328 | 14.61096 | 15.3647 | 12.58166 | 13.85130604 | 16.00248 | 15.53864 | 13.752856 | 14.7419948 | 14.30205 | 14.03116 | 13.86245 | 13.55 | 13.75738 | 14.228292 | 15.33 | 1
| 1 | 2 | 14.61096 | 13.56277 | 15.0748 | 13.68328 | 14.14712 | 15.469064 | 13.9152 | 14.61096 | 14.61096 | 14.61096 | 14.7849 | 14.7849 | 14.7849 | 13.68328 | 12.69762 | 14.5854488 | 15.53864 | 13.787644 | 13.694876 | 14.8498376 | 14.70261 | 13.68328 | 14.04476 | 13.9 | 13.56999 | 14.692132 | 15.39 | #N/A
| 1 | 3 | 15.0748 | 14.41838 | 15.0748 | 14.26308 | 14.26308 | 15.88652 | 13.45136 | 13.79924 | 12.63964 | 14.61096 | 14.95884 | 14.14712 | 14.32106 | 15.24874 | 12.1758 | 13.77917892 | 15.53864 | 12.106224 | 14.344252 | 14.9913088 | 15.60388 | 13.79924 | 13.46108 | 13.41 | 13.58569 | 14.622556 | 15.29 | 16
| 1 | 4 | 14.61096 | 13.50884 | 12.7556 | 14.61096 | 13.9152 | 15.376296 | 13.56732 | 14.26308 | 12.29176 | 14.61096 | 15.59662 | 14.72692 | 14.43702 | 15.42268 | 15.01682 | 13.72456176 | 14.95884 | 14.135524 | 13.68328 | 14.6990896 | 14.82788 | 13.79924 | 13.79996 | 13.74 | 13.56599 | 14.587768 | 15.36 | 14.35315
| 1 | 5 | 14.61096 | 15.31517 | 13.9152 | 14.495 | 13.9152 | 15.82854 | 14.14712 | 14.37904 | 15.19076 | 14.61096 | 14.90086 | 14.2051 | 14.95884 | 14.95884 | 14.03116 | 14.48236036 | 15.42268 | 14.332656 | 14.518192 | 14.831284 | 14.93512 | 13.68328 | 13.95574 | 13.95 | 13.58978 | 14.297868 | 15.34 | 45
| 1 | 6 | 14.26308 | 14.88989 | 13.9152 | 15.19076 | 13.79924 | 16.153228 | 14.03116 | 14.14712 | 13.68328 | 14.495 | 14.72692 | 14.14712 | 14.43702 | 13.50934 | 13.39338 | 14.26447152 | 14.26308 | 13.79924 | 13.810836 | 14.8243264 | 16.44665 | 13.79924 | 13.57722 | 13.75 | 13.61384 | 14.7849 | 15.32
| Mean |  | 14.59163 | 14.23033 | 14.30173 | 14.495 | 13.93453 | 15.70485 | 13.87655 | 14.28241 | 13.66395 | 14.61096 | 15.00716 | 14.28241 | 14.59163 | 14.69793 | 13.31607 | 14.11455 | 15.28739 | 13.949988 | 13.967382 | 14.82297 | 15.13636 | 13.79924 | 13.78353 | 13.71667 | 13.61378 | 14.535586 | 15.33833
| Median |  | 14.61096 | 14.05266 | 14.495 | 14.55298 | 13.9152 | 15.671994 | 13.97318 | 14.32106 | 13.6253 | 14.61096 | 14.92985 | 14.17611 | 14.52399 | 15.10379 | 13.0455 | 14.05788878 | 15.48066 | 13.967382 | 13.781846 | 14.8278052 | 14.8815 | 13.79924 | 13.8312 | 13.745 | 13.58774 | 14.605162 | 15.335
| Std Dev. |  | 0.278465 | 0.762722 | 0.9468094 | 0.5027906 | 0.2478037 | 0.299587 | 0.2994074 | 0.2879608 | 1.110838 | 0.07333954 | 0.3141995 | 0.4127047 | 0.2423166 | 0.8698932 | 1.061314 | 0.3777217 | 0.6021738 | 1.109344 | 0.3663125 | 0.1010288 | 0.7688066 | 0.1270278 | 0.2240245 | 0.2056858 | 0.07236778 | 0.2226613 | 0.03430258
| Rel.Std.Dev. |  | 1.908% | 5.36% | 6.62% | 3.469% | 1.778% | 1.908% | 2.158% | 2.016% | 8.13% | 0.5019% | 2.094% | 2.89% | 1.661% | 5.918% | 7.97% | 2.676% | 3.939% | 7.952% | 2.623% | 0.6816% | 5.079% | 0.9205% | 1.625% | 1.5% | 0.5316% | 1.532% | 0.2236%
| PDM3 |  | 1.662% | -0.8557% | -0.3582% | 0.9883% | -2.917% | 9.417% | -3.321% | -0.4929% | -4.802% | 1.796% | 4.557% | -0.4929% | 1.662% | 2.402% | -7.225% | -1.662% | 6.509% | -2.809% | -2.688% | 3.273% | 5.457% | -3.859% | -3.969% | -4.434% | -5.151% | 1.271% | 6.864%
| Z-Score (Absolute) |  | 0.51 | 0.09 | 0.03 | 0.35 | 0.58 | 2.36 | 0.67 | 0 | 1.03 | 0.55 | 1.2 | 0 | 0.51 | 0.69 | 1.61 | 0.28 | 1.67 | 0.55 | 0.52 | 0.9 | 1.42 | 0.8 | 0.83 | 0.94 | 1.11 | 0.42 | 1.75
| Analytical results for Sn in OREAS 471 (Certified Value 3.17 ppm) | [28 empty] | Certified
Sn | Round | Replicate | Lab | Lab | Lab | Lab | Lab | Lab | Lab | Lab | Lab | Lab | Lab | Lab | Lab | Lab | Lab | Lab | Lab | Lab | Lab | Lab | Lab | [6 empty] | 1
| No | No | 01 | 02 | 03 | 04 | 06 | 07 | 09 | 10 | 11 | 12 | 13 | 14 | 15 | 16 | 17 | 18 | 19 | 20 | 21 | 23 | 27 | [6 empty] | ppm
|  |  | BF*OES/MS | BF*OES/MS | PF*MS | BF*OES/MS | PF*MS | PF*MS | PF*MS | PF*MS | BF*MS | BF*MS | BF*MS | BF*MS | BF*MS | BF*MS | BF*MS | PF*MS | BF*MS | BF*OES/MS | BF*MS | BF*MS | PF*OES/MS | [6 empty] | 2
2
| 1 | 1 | 3 | 3.521163 | < 20 | 3 | < 5 | < 10 | 4 | < 10 | 3 | 3.5 | 3.1 | 3.8 | 3.4 | 3.1 | 3.2578 | 3 | 3 | 2 | 2.779 | 2 | 2.9 | [6 empty] | 1
| 1 | 2 | 3 | 3.480013 | < 20 | 3 | < 5 | < 10 | 4 | < 10 | 3 | 2.9 | 3.5 | 3.8 | 3.4 | 3.6 | 4.0285 | 4 | 5 | 2 | 2.897 | 2 | 3 | [6 empty] | #N/A
| 1 | 3 | 3 | 3.414553 | 90 | 3 | < 5 | < 10 | 3 | < 10 | 3 | 3.1 | 3.3 | 3.4 | 3.5 | 3.5 | 3.1875 | 4 | 3 | 3 | 3.032 | 3 | 3.2 | [6 empty] | 16
| 1 | 4 | 3 | 3.342791 | 24 | 3 | < 5 | < 10 | 5 | < 10 | 3 | 3.1 | 3.1 | 3.5 | 3.4 | 3.8 | 3.2266 | 4 | 3 | 3 | 3.61 | 4 | 2.9 | [6 empty] | 3.167139
| 1 | 5 | 3 | 3.498833 | < 20 | 3 | < 5 | < 10 | 4 | < 10 | 3 | 3.2 | 3.3 | 3.2 | 3.3 | 2.8 | 3.1096 | 4 | 4 | 2 | 2.958 | 3 | 3 | [6 empty] | 46
| 1 | 6 | 3 | 3.255684 | < 20 | 3 | < 5 | < 10 | 6 | < 10 | 3 | 3.2 | 3 | 3.3 | 3.3 | 4.4 | 3.5493 | 4 | 3 | 2 | 2.597 | 2 | 3.3
| Mean |  | 3 | 3.41884 | 57 | 3 |  |  | 4.333333 |  | 3 | 3.166667 | 3.216667 | 3.5 | 3.383333 | 3.533333 | 3.393217 | 3.833333 | 3.5 | 2.333333 | 2.978833 | 2.666667 | 3.05
| Median |  | 3 | 3.447283 | 57 | 3 |  |  | 4 |  | 3 | 3.15 | 3.2 | 3.45 | 3.4 | 3.55 | 3.2422 | 4 | 3 | 2 | 2.9275 | 2.5 | 3
| Std Dev. |  | 0 | 0.1029882 | 46.66905 | 0 |  |  | 1.032796 |  | 0 | 0.1966384 | 0.1834848 | 0.2529822 | 0.07527727 | 0.5573748 | 0.3454862 | 0.4082483 | 0.83666 | 0.5163978 | 0.3446908 | 0.8164966 | 0.1643168
| Rel.Std.Dev. |  | 0% | 3.012% | 81.88% | 0% |  |  | 23.83% |  | 0% | 6.21% | 5.704% | 7.228% | 2.225% | 15.77% | 10.18% | 10.65% | 23.9% | 22.13% | 11.57% | 30.62% | 5.387%
| PDM3 |  | -5.277% | 7.947% | 1700% | -5.277% |  |  | 36.82% |  | -5.277% | -0.01491% | 1.564% | 10.51% | 6.826% | 11.56% | 7.138% | 21.03% | 10.51% | -26.33% | -5.946% | -15.8% | -3.699%
| Z-Score (Absolute) |  | 0.67 | 0.06 | 39.2 | 0.67 | 1.55 | 2.84 | 1.67 | 2.84 | 0.67 | 0.38 | 0.29 | 0.21 | 0 | 0.26 | 0.02 | 0.79 | 0.21 | 1.85 | 0.71 | 1.26 | 0.59
| Analytical results for Sr in OREAS 471 (Certified Value 445 ppm) | [28 empty] | Certified
Sr | Round | Replicate | Lab | Lab | Lab | Lab | Lab | Lab | Lab | Lab | Lab | Lab | Lab | Lab | Lab | Lab | Lab | Lab | Lab | Lab | Lab | Lab | Lab | Lab | Lab |  |  |  |  | 1
| No | No | 01 | 02 | 03 | 04 | 06 | 07 | 08 | 09 | 10 | 11 | 12 | 13 | 14 | 15 | 16 | 17 | 18 | 19 | 20 | 21 | 23 | 26 | 27 |  |  |  |  | ppm
|  |  | BF*OES/MS | BF*OES/MS | PF*MS | PF*OES/MS | BF*OES | PF*MS | PF*OES/MS | PF*MS | PF*OES | BF*MS | BF*MS | BF*MS | BF*MS | BF*MS | BF*MS | BF*MS | PF*MS | BF*MS | BF*OES/MS | BF*MS | BF*OES | PF*OES | PF*OES/MS |  |  |  |  | 0
0
| 1 | 1 | 436 | 461.7801 | 450 | 460 | 430 | 460 | 440 | 432 | 469 | 445.3 | 444 | 443 | 442 | 485 | 449 | 399.9897 | 454 | 444.8 | 458.5 | 452.641 | 440 | 424.4827 | 440.7 |  |  |  |  | 1
| 1 | 2 | 434 | 469.6762 | 470 | 439 | 434 | 458 | 450 | 431 | 463 | 451.4 | 430 | 449 | 429 | 459 | 453 | 415.4221 | 450 | 448.6 | 454.3 | 453.759 | 420 | 422.5387 | 445.7 |  |  |  |  | #N/A
| 1 | 3 | 430 | 449.5814 | 449 | 447 | 434 | 473 | 460 | 441 | 449 | 461.6 | 427 | 445 | 421 | 439 | 432 | 408.5803 | 453 | 431.6 | 459.2 | 467.742 | 440 | 426.8677 | 442.8 |  |  |  |  | 16
| 1 | 4 | 443 | 468.0148 | 419 | 458 | 434 | 464 | 450 | 442 | 428 | 447.8 | 436 | 443 | 435 | 459 | 448 | 394.7409 | 453 | 440.5 | 458.4 | 449.085 | 430 | 423.6547 | 440.4 |  |  |  |  | 445.1241
| 1 | 5 | 444 | 462.8627 | 436 | 456 | 430 | 468 | 450 | 443 | 462 | 448.9 | 437 | 451 | 428 | 445 | 443 | 414.4291 | 447 | 441.9 | 467.5 | 456.014 | 430 | 432.0517 | 444.6 |  |  |  |  | 47
| 1 | 6 | 432 | 466.0803 | 455 | 450 | 432 | 448 | 440 | 443 | 454 | 453.4 | 421 | 453 | 427 | 432 | 440 | 411.2426 | 452 | 441.6 | 452.8 | 433.036 | 430 | 443.2117 | 445.2
| Mean |  | 436.5 | 462.9993 | 446.5 | 451.6667 | 432.3333 | 461.8333 | 448.3333 | 438.6667 | 454.1667 | 451.4 | 432.5 | 447.3333 | 430.3333 | 453.1667 | 444.1667 | 407.4008 | 451.5 | 441.5 | 458.45 | 452.0462 | 431.6667 | 428.8012 | 443.2333
| Median |  | 435 | 464.4715 | 449.5 | 453 | 433 | 462 | 450 | 441.5 | 458 | 450.15 | 433 | 447 | 428.5 | 452 | 445.5 | 409.91145 | 452.5 | 441.75 | 458.45 | 453.2 | 430 | 425.6752 | 443.7
| Std Dev. |  | 5.787918 | 7.221811 | 17.37527 | 7.916228 | 1.966384 | 8.681398 | 7.527727 | 5.609516 | 14.63443 | 5.735155 | 8.167007 | 4.273952 | 7.25718 | 18.95697 | 7.521081 | 8.307664 | 2.588436 | 5.665333 | 5.130595 | 11.27427 | 7.527727 | 7.827151 | 2.300145
| Rel.Std.Dev. |  | 1.326% | 1.56% | 3.891% | 1.753% | 0.4548% | 1.88% | 1.679% | 1.279% | 3.222% | 1.271% | 1.888% | 0.9554% | 1.686% | 4.183% | 1.693% | 2.039% | 0.5733% | 1.283% | 1.119% | 2.494% | 1.744% | 1.825% | 0.5189%
| PDM3 |  | -1.937% | 4.016% | 0.3091% | 1.47% | -2.874% | 3.754% | 0.721% | -1.451% | 2.031% | 1.41% | -2.836% | 0.4963% | -3.323% | 1.807% | -0.2151% | -8.475% | 1.432% | -0.8142% | 2.994% | 1.555% | -3.023% | -3.667% | -0.4248%
| Z-Score (Absolute) |  | 0.88 | 1.45 | 0 | 0.45 | 1.25 | 1.35 | 0.16 | 0.69 | 0.67 | 0.43 | 1.23 | 0.07 | 1.42 | 0.59 | 0.21 | 3.44 | 0.44 | 0.44 | 1.05 | 0.49 | 1.3 | 1.56 | 0.29
| Analytical results for Ta in OREAS 471 (Certified Value 0.88 ppm) | [28 empty] | Certified
Ta | Round | Replicate | Lab | Lab | Lab | Lab | Lab | Lab | Lab | Lab | Lab | Lab | Lab | Lab | Lab | Lab | Lab | Lab | Lab | Lab | Lab | Lab | Lab | Lab | [5 empty] | 1
| No | No | 01 | 02 | 03 | 04 | 06 | 07 | 08 | 09 | 10 | 11 | 12 | 13 | 14 | 15 | 16 | 17 | 18 | 19 | 20 | 21 | 23 | 27 | [5 empty] | ppm
|  |  | BF*OES/MS | BF*OES/MS | PF*MS | BF*OES/MS | BF*MS | PF*MS | PF*OES/MS | PF*MS | PF*MS | BF*MS | BF*MS | BF*MS | BF*MS | BF*MS | BF*MS | BF*MS | PF*MS | BF*MS | BF*OES/MS | BF*MS | BF*MS | PF*OES/MS | [5 empty] | 2
2
| 1 | 1 | 0.9 | < 2 | < 10 | 0.9 | 1.22 | < 5 | 0.9 | 0.8 | 1.9 | 0.9 | 0.8 | 1 | 1 | 1 | 0.8 | 0.8646 | 0.7 | 2.4 | 0.8 | < 1 | 0.7 | 0.99 | [5 empty] | 1
| 1 | 2 | 0.9 | < 2 | < 10 | 0.9 | 1.23 | < 5 | 0.9 | 1 | 2 | 0.9 | 0.9 | 0.9 | 1.1 | 0.9 | 0.8 | 0.8605 | 0.8 | 2.2 | 0.8 | < 1 | 0.7 | 0.97 | [5 empty] | #N/A
| 1 | 3 | 0.9 | < 2 | < 10 | 0.9 | 0.82 | < 5 | 0.8 | 0.7 | 1.8 | 0.9 | 0.8 | 0.9 | 0.9 | 1.3 | 0.8 | 0.8654 | 0.8 | 1.3 | 0.9 | < 1 | 0.7 | 0.97 | [5 empty] | 16
| 1 | 4 | 0.9 | < 2 | < 10 | 0.9 | 1.07 | < 5 | 0.9 | 0.7 | 1.7 | 0.9 | 0.8 | 1 | 1.7 | 1 | 0.7 | 0.8497 | 0.8 | 1.7 | 0.8 | < 1 | 0.8 | 1 | [5 empty] | 0.88210625
| 1 | 5 | 0.9 | < 2 | < 10 | 0.9 | 0.73 | < 5 | 1 | 1.1 | 2.1 | 0.9 | 0.9 | 1 | 1 | 0.9 | 0.8 | 0.8925 | 0.9 | 1.6 | 0.8 | < 1 | 0.7 | 1.02 | [5 empty] | 48
| 1 | 6 | 0.9 | < 2 | < 10 | 0.9 | 1.07 | < 5 | 0.9 | 0.9 | 2 | 0.9 | 0.8 | 1 | 0.9 | 0.9 | 0.8 | 0.8545 | 0.9 | 1.9 | 0.9 | < 1 | 0.7 | 1.09
| Mean |  | 0.9 |  |  | 0.9 | 1.023333 |  | 0.9 | 0.8666667 | 1.916667 | 0.9 | 0.8333333 | 0.9666667 | 1.1 | 1 | 0.7833333 | 0.8645333 | 0.8166667 | 1.85 | 0.8333333 |  | 0.7166667 | 1.006667
| Median |  | 0.9 |  |  | 0.9 | 1.07 |  | 0.9 | 0.85 | 1.95 | 0.9 | 0.8 | 1 | 1 | 0.95 | 0.8 | 0.86255 | 0.8 | 1.8 | 0.8 |  | 0.7 | 0.995
| Std Dev. |  | 0 |  |  | 0 | 0.2064623 |  | 0.06324555 | 0.1632993 | 0.147196 | 0 | 0.05163978 | 0.05163978 | 0.303315 | 0.1549193 | 0.04082483 | 0.01496565 | 0.07527727 | 0.4037326 | 0.05163978 |  | 0.04082483 | 0.04501851
| Rel.Std.Dev. |  | 0% |  |  | 0% | 20.18% |  | 7.027% | 18.84% | 7.68% | 0% | 6.197% | 5.342% | 27.57% | 15.49% | 5.212% | 1.731% | 9.218% | 21.82% | 6.197% |  | 5.696% | 4.472%
| PDM3 |  | 2.029% |  |  | 2.029% | 16.01% |  | 2.029% | -1.75% | 117.3% | 2.029% | -5.529% | 9.586% | 24.7% | 13.37% | -11.2% | -1.992% | -7.419% | 109.7% | -5.529% |  | -18.76% | 14.12%
| Z-Score (Absolute) |  | 0 | 0.67 | 27.65 | 0 | 0.83 | 10.79 | 0 | 0.22 | 6.86 | 0 | 0.45 | 0.45 | 1.35 | 0.67 | 0.79 | 0.24 | 0.56 | 6.41 | 0.45 | 2.7 | 1.24 | 0.72
| Analytical results for Tb4O7 in OREAS 471 (Certified Value 1.19 ppm) | [28 empty] | Certified
Tb4O7 | Round | Replicate | Lab | Lab | Lab | Lab | Lab | Lab | Lab | Lab | Lab | Lab | Lab | Lab | Lab | Lab | Lab | Lab | Lab | Lab | Lab | Lab | Lab | Lab | Lab | Lab | Lab | Lab | Lab | 1
| No | No | 01 | 02 | 03 | 04 | 06 | 07 | 08 | 09 | 10 | 11 | 12 | 13 | 14 | 15 | 16 | 17 | 18 | 19 | 20 | 21 | 22 | 23 | 24 | 25 | 26 | 27 | 28 | ppm
|  |  | BF*OES/MS | BF*OES/MS | PF*MS | PF*OES/MS | BF*MS | BF*MS | PF*OES/MS | PF*MS | PF*MS | BF*MS | BF*MS | BF*MS | BF*MS | BF*MS | BF*MS | BF*MS | PF*MS | BF*MS | BF*OES/MS | BF*MS | BF*MS | BF*MS | PF*MS | BF*MS | PF*MS | PF*OES/MS | PF*OES/MS | 2
3
| 1 | 1 | 1.1762 | < 1 | < 3.5 | 1.223248 | 1.246772 | 1.211486 | 1.152676 | 1.1762 | 1.317344 | 1.1762 | 1.187962 | 1.05858 | 1.140914 | 1.270296 | 1.140914 | 1.16878994 | 1.29382 | 0.964484 | 1.211486 | 1.0479942 | 1.586981 | 1.129152 | 1.412131 | 1.24 | 1.185623 | 0.917436 | 1.11 | 1
| 1 | 2 | 1.1762 | < 1 | < 3.5 | 1.05858 | 1.1762 | 1.270296 | 1.129152 | 1.29382 | 1.376154 | 1.1762 | 1.211486 | 1.223248 | 1.1762 | 1.1762 | 1.129152 | 1.1662023 | 1.29382 | 1.270296 | 1.199724 | 1.064461 | 1.453838 | 1.129152 | 1.38446 | 1.26 | 1.188924 | 0.94096 | 1.14 | #N/A
| 1 | 3 | 1.1762 | < 1 | < 3.5 | 1.152676 | 1.187962 | 1.282058 | 1.129152 | 1.29382 | 1.211486 | 1.05858 | 1.199724 | 1.082104 | 1.11739 | 1.1762 | 0.99977 | 1.15161742 | 1.1762 | 1.129152 | 1.23501 | 1.0856326 | 1.579789 | 1.164438 | 1.386057 | 1.25 | 1.166604 | 0.952722 | 1.16 | 16
| 1 | 4 | 1.1762 | < 1 | < 3.5 | 1.187962 | 1.1762 | 1.246772 | 1.164438 | 1.29382 | 1.1762 | 1.1762 | 1.211486 | 1.082104 | 1.187962 | 1.199724 | 1.129152 | 1.12303576 | 1.1762 | 1.340868 | 1.199724 | 1.064461 | 1.697291 | 1.093866 | 1.352571 | 1.25 | 1.149612 | 0.94096 | 1.25 | 1.185089
| 1 | 5 | 1.1762 | < 1 | < 3.5 | 1.129152 | 1.164438 | 1.317344 | 1.105628 | 1.29382 | 1.434964 | 1.05858 | 1.187962 | 1.05858 | 1.305582 | 1.105628 | 1.011532 | 1.19113774 | 1.1762 | 1.152676 | 1.270296 | 1.0479942 | 1.589502 | 1.093866 | 1.394385 | 1.25 | 1.16513 | 0.929198 | 1.17 | 49
| 1 | 6 | 1.1762 | < 1 | < 3.5 | 1.082104 | 1.152676 | 1.270296 | 1.129152 | 1.29382 | 1.29382 | 1.1762 | 1.129152 | 1.129152 | 1.211486 | 1.105628 | 1.11739 | 1.1779643 | 1.1762 | 1.023294 | 1.187962 | 1.0609324 | 1.581218 | 1.140914 | 1.370794 | 1.22 | 1.173444 | 0.964484 | 1.19
| Mean |  | 1.1762 |  |  | 1.138954 | 1.184041 | 1.266375 | 1.135033 | 1.274217 | 1.301661 | 1.136993 | 1.187962 | 1.105628 | 1.189922 | 1.172279 | 1.087985 | 1.163125 | 1.215407 | 1.146795 | 1.217367 | 1.061913 | 1.581437 | 1.125231 | 1.3834 | 1.245 | 1.171556 | 0.94096 | 1.17
| Median |  | 1.1762 |  |  | 1.140914 | 1.1762 | 1.270296 | 1.129152 | 1.29382 | 1.305582 | 1.1762 | 1.193843 | 1.082104 | 1.182081 | 1.1762 | 1.123271 | 1.16749612 | 1.1762 | 1.140914 | 1.205605 | 1.0626967 | 1.584099 | 1.129152 | 1.385258 | 1.25 | 1.170024 | 0.94096 | 1.165
| Std Dev. |  | 0 |  |  | 0.06242361 | 0.03298956 | 0.03541645 | 0.02070914 | 0.04801816 | 0.09746623 | 0.06073871 | 0.03067154 | 0.06312152 | 0.0658742 | 0.06209029 | 0.06431567 | 0.0236053 | 0.06073871 | 0.1426552 | 0.03044518 | 0.01388547 | 0.07720406 | 0.02750062 | 0.02031592 | 0.01378405 | 0.01449459 | 0.01663398 | 0.04774935
| Rel.Std.Dev. |  | 0% |  |  | 5.481% | 2.786% | 2.797% | 1.825% | 3.768% | 7.488% | 5.342% | 2.582% | 5.709% | 5.536% | 5.297% | 5.911% | 2.029% | 4.997% | 12.44% | 2.501% | 1.308% | 4.882% | 2.444% | 1.469% | 1.107% | 1.237% | 1.768% | 4.081%
| PDM3 |  | -0.7501% |  |  | -3.893% | -0.08839% | 6.859% | -4.224% | 7.521% | 9.837% | -4.058% | 0.2424% | -6.705% | 0.4079% | -1.081% | -8.194% | -1.853% | 2.558% | -3.231% | 2.724% | -10.39% | 33.44% | -5.051% | 16.73% | 5.055% | -1.142% | -20.6% | -1.273%
| Z-Score (Absolute) |  | 0.06 | 10.05 | 8.85 | 0.5 | 0.18 | 1.41 | 0.56 | 1.52 | 1.93 | 0.53 | 0.23 | 1 | 0.26 | 0 | 1.26 | 0.14 | 0.64 | 0.38 | 0.67 | 1.65 | 6.12 | 0.7 | 3.16 | 1.09 | 0.01 | 3.46 | 0.03
| Analytical results for Te in OREAS 471 (Indicative Value < 1 ppm) | [28 empty] | Indicative
Te | Round | Replicate | Lab | Lab | Lab | Lab | Lab | Lab | Lab | [20 empty] | 1
| No | No | 04 | 07 | 08 | 09 | 10 | 21 | 27 | [20 empty] | ppm
|  |  | PF*OES/MS | PF*MS | PF*OES/MS | PF*MS | PF*MS | BF*MS | PF*OES/MS | [20 empty] | 2
2
| 1 | 1 | < 5 | < 5 | < 1 | < 1 | < 1 | 0.167 | 0.07 | [20 empty] | 1
| 1 | 2 | < 5 | < 5 | < 1 | < 1 | < 1 | 0.186 | 0.08 | [20 empty] | 2
| 1 | 3 | < 5 | < 5 | < 1 | < 1 | < 1 | 0.257 | 0.06 | [20 empty] | 16
| 1 | 4 | < 5 | < 5 | < 1 | < 1 | < 1 | 0.223 | 0.07 | [20 empty] | < 1
| 1 | 5 | < 5 | < 5 | < 1 | < 1 | < 1 | 0.181 | 0.08 | [20 empty] | 8
| 1 | 6 | < 5 | < 5 | < 1 | < 1 | < 1 | 0.139 | 0.07
| Mean | [6 empty] | 0.1921667 | 0.07166667
| Median | [6 empty] | 0.1835 | 0.07
| Std Dev. | [6 empty] | 0.0418971 | 0.007527727
| Rel.Std.Dev. | [6 empty] | 21.8% | 10.5%
PDM3
| Z-Score (Absolute) |  | 4.38 | 4.38 | 0 | 0 | 0 | 0.67 | 0.94
| Analytical results for Th in OREAS 471 (Certified Value 22.3 ppm) | [28 empty] | Certified
Th | Round | Replicate | Lab | Lab | Lab | Lab | Lab | Lab | Lab | Lab | Lab | Lab | Lab | Lab | Lab | Lab | Lab | Lab | Lab | Lab | Lab | Lab | Lab | Lab | Lab | Lab |  |  |  | 1
| No | No | 01 | 02 | 03 | 04 | 06 | 07 | 08 | 09 | 10 | 11 | 12 | 13 | 14 | 15 | 16 | 17 | 18 | 19 | 20 | 21 | 23 | 24 | 26 | 27 |  |  |  | ppm
|  |  | BF*OES/MS | BF*OES/MS | PF*MS | PF*OES/MS | PF*MS | BF*MS | PF*OES/MS | PF*MS | PF*MS | BF*MS | BF*MS | BF*MS | BF*MS | BF*MS | BF*MS | BF*MS | PF*MS | BF*MS | BF*OES/MS | BF*MS | BF*MS | PF*MS | PF*MS | PF*OES/MS |  |  |  | 1
2
| 1 | 1 | 22.8 | 22.81765 | < 50 | 22.4 | 21.7 | 26.29 | 22.4 | 22 | 21.5 | 22.7 | 22.1 | 21.5 | 23.5 | 23.4 | 21.1 | 21.6423 | 23.1 | 22.8 | 21.5 | 22.726 | 22.1 | 23.2544498 | 19.60688 | 21.51 |  |  |  | 1
| 1 | 2 | 22.9 | 22.79567 | < 50 | 21.5 | 22.4 | 25.54 | 22.4 | 23 | 23 | 22.5 | 22.2 | 20.3 | 23 | 22.4 | 21 | 22.2894 | 23 | 23.6 | 21.3 | 22.604 | 21.4 | 23.2920561 | 20.11891 | 21.66 |  |  |  | 15
| 1 | 3 | 23 | 22.59314 | < 50 | 22.4 | 22.5 | 27.27 | 22 | 22.3 | 20 | 22.4 | 21.8 | 21.7 | 22 | 22.1 | 20.7 | 21.473 | 22.9 | 23.9 | 21.7 | 23.115 | 21.8 | 23.0753433 | 19.4852 | 21.73 |  |  |  | 16
| 1 | 4 | 22.9 | 24.25872 | < 50 | 22.1 | 21.3 | 25.23 | 22.1 | 22.3 | 19.8 | 22.5 | 22.4 | 21.1 | 23.7 | 22.4 | 21.3 | 21.4691 | 22.8 | 23.2 | 21.1 | 22.75 | 21.6 | 23.0464037 | 19.16852 | 21.75 |  |  |  | 22.27515
| 1 | 5 | 23.2 | 22.81161 | < 50 | 21.9 | 21 | 25.9 | 22.4 | 22.3 | 23.6 | 22.6 | 22.6 | 22.1 | 23.8 | 22.1 | 21.2 | 22.4879 | 23.2 | 22.8 | 22.2 | 22.533 | 21.8 | 23.259924 | 19.80427 | 22.49 |  |  |  | 50
| 1 | 6 | 22.7 | 22.38474 | < 50 | 22.4 | 22.3 | 25.15 | 22.4 | 22.5 | 21.2 | 22.4 | 21.8 | 21.7 | 22.9 | 21.5 | 20.9 | 21.9294 | 22.8 | 22.2 | 21.6 | 22.646 | 22.3 | 23.3316969 | 19.65604 | 21.76
| Mean |  | 22.91667 | 22.94359 |  | 22.11667 | 21.86667 | 25.89667 | 22.28333 | 22.4 | 21.51667 | 22.51667 | 22.15 | 21.4 | 23.15 | 22.31667 | 21.03333 | 21.88185 | 22.96667 | 23.08333 | 21.56667 | 22.729 | 21.83333 | 23.20998 | 19.63997 | 21.81667
| Median |  | 22.9 | 22.80364 |  | 22.25 | 22 | 25.72 | 22.4 | 22.3 | 21.35 | 22.5 | 22.15 | 21.6 | 23.25 | 22.25 | 21.05 | 21.78585 | 22.95 | 23 | 21.55 | 22.686 | 21.8 | 23.2571869 | 19.63146 | 21.74
| Std Dev. |  | 0.1722401 | 0.6663104 |  | 0.3656045 | 0.628225 | 0.7962328 | 0.1834848 | 0.334664 | 1.541968 | 0.1169045 | 0.3209361 | 0.6292853 | 0.6715653 | 0.6242329 | 0.2160247 | 0.4314069 | 0.1632993 | 0.6145459 | 0.3777124 | 0.2051224 | 0.3265986 | 0.1190863 | 0.3174771 | 0.3426757
| Rel.Std.Dev. |  | 0.7516% | 2.904% |  | 1.653% | 2.873% | 3.075% | 0.8234% | 1.494% | 7.166% | 0.5192% | 1.449% | 2.941% | 2.901% | 2.797% | 1.027% | 1.972% | 0.711% | 2.662% | 1.751% | 0.9025% | 1.496% | 0.5131% | 1.616% | 1.571%
| PDM3 |  | 2.88% | 3.001% |  | -0.7115% | -1.834% | 16.26% | 0.03676% | 0.5605% | -3.405% | 1.084% | -0.5618% | -3.929% | 3.927% | 0.1864% | -5.575% | -1.766% | 3.104% | 3.628% | -3.181% | 2.037% | -1.983% | 4.197% | -11.83% | -2.058%
| Z-Score (Absolute) |  | 0.66 | 0.69 | 2.89 | 0.2 | 0.46 | 3.85 | 0.02 | 0.11 | 0.84 | 0.23 | 0.16 | 0.96 | 0.91 | 0.02 | 1.36 | 0.45 | 0.71 | 0.84 | 0.78 | 0.46 | 0.5 | 0.97 | 2.85 | 0.52
| Analytical results for Ti in OREAS 471 (Certified Value 0.566 wt.%) | [28 empty] | Certified
Ti | Round | Replicate | Lab | Lab | Lab | Lab | Lab | Lab | Lab | Lab | Lab | Lab | Lab | Lab | Lab | Lab | Lab | Lab | Lab | Lab | Lab | Lab | Lab | [6 empty] | 1
| No | No | 01 | 03 | 04 | 06 | 07 | 08 | 09 | 10 | 11 | 12 | 13 | 14 | 15 | 16 | 17 | 18 | 20 | 23 | 24 | 26 | 27 | [6 empty] | wt.%
|  |  | BF*OES/MS | PF*MS | PF*OES/MS | PF*MS | PF*MS | PF*OES/MS | PF*OES | PF*OES | BF*OES | BF*MS | BF*MS | BF*MS | BF*MS | BF*MS | BF*MS | PF*OES | BF*OES/MS | BF*OES | PF*OES | PF*OES | PF*OES/MS | [6 empty] | 3
3
| 1 | 1 | 0.5509 | 0.6176 | 0.58 | 0.5549 | 0.59 | 0.56 | 0.57 | 0.54 | 0.576 | 0.62 | 0.6 | 0.54 | 0.6 | 0.58 | 0.529824 | 0.55 | 0.57 | 0.568 | 0.51467 | 0.5798169 | 0.528 | [6 empty] | 1
| 1 | 2 | 0.5521 | 0.6628 | 0.57 | 0.5636 | 0.58 | 0.54 | 0.57 | 0.54 | 0.581 | 0.61 | 0.54 | 0.53 | 0.57 | 0.59 | 0.542533 | 0.56 | 0.57 | 0.552 | 0.51924 | 0.576181 | 0.534 | [6 empty] | #N/A
| 1 | 3 | 0.5521 | 0.6253 | 0.57 | 0.55 | 0.58 | 0.55 | 0.57 | 0.54 | 0.581 | 0.6 | 0.61 | 0.52 | 0.56 | 0.57 | 0.532462 | 0.57 | 0.57 | 0.569 | 0.5143 | 0.5865943 | 0.546 | [6 empty] | 16
| 1 | 4 | 0.5599 | 0.5702 | 0.57 | 0.5583 | 0.57 | 0.56 | 0.59 | 0.5 | 0.576 | 0.62 | 0.59 | 0.55 | 0.58 | 0.58 | 0.518794 | 0.56 | 0.57 | 0.567 | 0.51528 | 0.5870578 | 0.528 | [6 empty] | 0.565828
| 1 | 5 | 0.5533 | 0.6189 | 0.58 | 0.5611 | 0.59 | 0.55 | 0.58 | 0.55 | 0.587 | 0.61 | 0.6 | 0.54 | 0.55 | 0.58 | 0.547269 | 0.57 | 0.57 | 0.567 | 0.51613 | 0.5930215 | 0.54 | [6 empty] | 51
| 1 | 6 | 0.5515 | 0.6446 | 0.56 | 0.5719 | 0.55 | 0.55 | 0.6 | 0.53 | 0.581 | 0.59 | 0.6 | 0.52 | 0.54 | 0.58 | 0.542773 | 0.56 | 0.564 | 0.59 | 0.51551 | 0.5869136 | 0.564
| Mean |  | 0.5533 | 0.6232333 | 0.5716667 | 0.5599667 | 0.5766667 | 0.5516667 | 0.58 | 0.5333333 | 0.5803333 | 0.6083333 | 0.59 | 0.5333333 | 0.5666667 | 0.58 | 0.5356092 | 0.5616667 | 0.569 | 0.5688333 | 0.515855 | 0.58493085 | 0.54
| Median |  | 0.5521 | 0.6221 | 0.57 | 0.5597 | 0.58 | 0.55 | 0.575 | 0.54 | 0.581 | 0.61 | 0.6 | 0.535 | 0.565 | 0.58 | 0.5374975 | 0.56 | 0.57 | 0.5675 | 0.515395 | 0.58675395 | 0.537
| Std Dev. |  | 0.003329865 | 0.03127099 | 0.007527727 | 0.007545506 | 0.01505545 | 0.007527727 | 0.01264911 | 0.0175119 | 0.004082483 | 0.01169045 | 0.02529822 | 0.0121106 | 0.02160247 | 0.006324555 | 0.01059561 | 0.007527727 | 0.00244949 | 0.01215593 | 0.001777962 | 0.005989879 | 0.01368211
| Rel.Std.Dev. |  | 0.6018% | 5.018% | 1.317% | 1.347% | 2.611% | 1.365% | 2.181% | 3.283% | 0.7035% | 1.922% | 4.288% | 2.271% | 3.812% | 1.09% | 1.978% | 1.34% | 0.4305% | 2.137% | 0.3447% | 1.024% | 2.534%
| PDM3 |  | -2.214% | 10.15% | 1.032% | -1.036% | 1.916% | -2.503% | 2.505% | -5.743% | 2.564% | 7.512% | 4.272% | -5.743% | 0.1482% | 2.505% | -5.341% | -0.7354% | 0.5606% | 0.5311% | -8.832% | 3.376% | -4.565%
| Z-Score (Absolute) |  | 0.67 | 2.43 | 0.14 | 0.38 | 0.36 | 0.75 | 0.51 | 1.56 | 0.53 | 1.77 | 0.95 | 1.56 | 0.08 | 0.51 | 1.46 | 0.3 | 0 | 0.01 | 2.34 | 0.73 | 1.29
| Analytical results for Tl in OREAS 471 (Certified Value 0.64 ppm) | [28 empty] | Certified
Tl | Round | Replicate | Lab | Lab | Lab | Lab | Lab | Lab | Lab | Lab | Lab | Lab | Lab | [16 empty] | 1
| No | No | 01 | 04 | 06 | 08 | 09 | 10 | 18 | 21 | 24 | 26 | 27 | [16 empty] | ppm
|  |  | BF*OES/MS | PF*OES/MS | PF*MS | PF*OES/MS | PF*MS | PF*MS | PF*MS | BF*MS | PF*MS | PF*MS | PF*OES/MS | [16 empty] | 2
2
| 1 | 1 | 0.7 | 0.7 | 0.7 | 0.7 | 0.7 | 0.6 | 0.7 | 0.62 | 0.467751115 | 0.4910287 | 0.56 | [16 empty] | 1
| 1 | 2 | 0.7 | 0.7 | 0.7 | 0.7 | 0.7 | 0.7 | 0.8 | 0.617 | 0.476031507 | 0.5390382 | 0.56 | [16 empty] | 16
| 1 | 3 | 0.7 | 0.7 | 0.7 | 0.7 | 0.6 | 0.5 | 0.8 | 0.644 | 0.493968905 | 0.4804673 | 0.56 | [16 empty] | 16
| 1 | 4 | 0.7 | 0.7 | 0.7 | 0.7 | 0.7 | 0.6 | 0.8 | 0.635 | 0.468925248 | 0.4801381 | 0.55 | [16 empty] | 0.6419325
| 1 | 5 | 0.7 | 0.7 | 0.7 | 0.7 | 0.7 | 0.7 | 0.8 | 0.659 | 0.5327657 | 0.4898883 | 0.55 | [16 empty] | 52
| 1 | 6 | 0.7 | 0.8 | 0.7 | 0.7 | 0.8 | 0.6 | 0.7 | 0.58 | 0.452320255 | 0.5002215 | 0.56
| Mean |  | 0.7 | 0.7166667 | 0.7 | 0.7 | 0.7 | 0.6166667 | 0.7666667 | 0.6258333 | 0.481960455 | 0.496797 | 0.5566667
| Median |  | 0.7 | 0.7 | 0.7 | 0.7 | 0.7 | 0.6 | 0.8 | 0.6275 | 0.4724783775 | 0.4904585 | 0.56
| Std Dev. |  | 1.216188e-16 | 0.04082483 | 1.216188e-16 | 1.216188e-16 | 0.06324555 | 0.07527727 | 0.05163978 | 0.0273014 | 0.02832275 | 0.02200558 | 0.005163978
| Rel.Std.Dev. |  | 1.737e-14% | 5.696% | 1.737e-14% | 1.737e-14% | 9.035% | 12.21% | 6.736% | 4.362% | 5.877% | 4.429% | 0.9277%
| PDM3 |  | 9.046% | 11.64% | 9.046% | 9.046% | 9.046% | -3.936% | 19.43% | -2.508% | -24.92% | -22.61% | -13.28%
| Z-Score (Absolute) |  | 0 | 0.17 | 0 | 0 | 0 | 0.84 | 0.67 | 0.75 | 2.21 | 2.06 | 1.45
| Analytical results for Tm2O3 in OREAS 471 (Certified Value 0.39 ppm) | [28 empty] | Certified
Tm2O3 | Round | Replicate | Lab | Lab | Lab | Lab | Lab | Lab | Lab | Lab | Lab | Lab | Lab | Lab | Lab | Lab | Lab | Lab | Lab | Lab | Lab | Lab | Lab | Lab | Lab | Lab | Lab | Lab |  | 1
| No | No | 01 | 02 | 03 | 04 | 06 | 07 | 08 | 09 | 10 | 11 | 12 | 13 | 14 | 15 | 16 | 17 | 18 | 19 | 20 | 21 | 22 | 23 | 24 | 25 | 26 | 27 |  | ppm
|  |  | BF*OES/MS | BF*OES/MS | PF*MS | BF*OES/MS | BF*MS | BF*MS | PF*OES/MS | PF*MS | PF*MS | BF*MS | BF*MS | BF*MS | BF*MS | BF*MS | BF*MS | BF*MS | PF*MS | BF*MS | BF*OES/MS | BF*MS | BF*MS | BF*MS | PF*MS | BF*MS | PF*MS | PF*OES/MS |  | 2
3
| 1 | 1 | 0.376893 | 0.4057218 | < 2.3 | 0.388314 | 0.354051 | 0.399735 | 0.433998 | 0.34263 | 0.388314 | 0.34263 | 0.399735 | 0.411156 | 0.411156 | 0.354051 | 0.365472 | 0.39699396 | 0.45684 | 0.399735 | 0.376893 | 0.4260033 | 0.3252987 | 0.399735 | 0.3773228 | 0.433998 | 0.3610883 | 0.365472 |  | 1
| 1 | 2 | 0.388314 | 0.3970075 | < 2.3 | 0.365472 | 0.422577 | 0.388314 | 0.376893 | 0.45684 | 0.376893 | 0.34263 | 0.422577 | 0.399735 | 0.399735 | 0.399735 | 0.445419 | 0.39322503 | 0.34263 | 0.388314 | 0.376893 | 0.4237191 | 0.3075407 | 0.376893 | 0.3864228 | 0.433998 | 0.3624912 | 0.365472 |  | #N/A
| 1 | 3 | 0.388314 | 0.3735823 | < 2.3 | 0.376893 | 0.388314 | 0.422577 | 0.376893 | 0.45684 | 0.34263 | 0.34263 | 0.399735 | 0.376893 | 0.399735 | 0.376893 | 0.376893 | 0.36992619 | 0.45684 | 0.399735 | 0.376893 | 0.4282875 | 0.3414945 | 0.376893 | 0.3683587 | 0.445419 | 0.3483511 | 0.376893 |  | 16
| 1 | 4 | 0.388314 | 0.3859998 | < 2.3 | 0.365472 | 0.376893 | 0.399735 | 0.376893 | 0.34263 | 0.34263 | 0.45684 | 0.399735 | 0.388314 | 0.411156 | 0.388314 | 0.365472 | 0.3848877 | 0.34263 | 0.422577 | 0.376893 | 0.4260033 | 0.3482415 | 0.376893 | 0.3925812 | 0.45684 | 0.347909 | 0.376893 |  | 0.3900171
| 1 | 5 | 0.376893 | 0.4067355 | < 2.3 | 0.376893 | 0.388314 | 0.411156 | 0.388314 | 0.45684 | 0.411156 | 0.45684 | 0.422577 | 0.34263 | 0.433998 | 0.365472 | 0.354051 | 0.41206968 | 0.45684 | 0.479682 | 0.399735 | 0.4305717 | 0.3432051 | 0.376893 | 0.3956185 | 0.411156 | 0.3603771 | 0.365472 |  | 53
| 1 | 6 | 0.399735 | 0.4157625 | < 2.3 | 0.365472 | 0.376893 | 0.433998 | 0.376893 | 0.45684 | 0.376893 | 0.34263 | 0.376893 | 0.376893 | 0.365472 | 0.34263 | 0.45684 | 0.39927816 | 0.45684 | 0.399735 | 0.376893 | 0.4362822 | 0.338689 | 0.399735 | 0.38055 | 0.388314 | 0.3462058 | 0.376893
| Mean |  | 0.3864105 | 0.3974682 |  | 0.373086 | 0.384507 | 0.4092525 | 0.388314 | 0.41877 | 0.373086 | 0.3807 | 0.403542 | 0.3826035 | 0.403542 | 0.3711825 | 0.3940245 | 0.39273012 | 0.41877 | 0.414963 | 0.3807 | 0.42847785 | 0.3340782 | 0.384507 | 0.3834757 | 0.4282875 | 0.3544038 | 0.3711825
| Median |  | 0.388314 | 0.4013647 |  | 0.3711825 | 0.3826035 | 0.4054455 | 0.376893 | 0.45684 | 0.376893 | 0.34263 | 0.399735 | 0.3826035 | 0.4054455 | 0.3711825 | 0.3711825 | 0.395109495 | 0.45684 | 0.399735 | 0.376893 | 0.4271454 | 0.3400918 | 0.376893 | 0.3834864 | 0.433998 | 0.3543641 | 0.3711825
| Std Dev. |  | 0.008597416 | 0.01543345 |  | 0.009325207 | 0.02245807 | 0.01681126 | 0.022842 | 0.05897779 | 0.02670333 | 0.05897779 | 0.01719483 | 0.02368309 | 0.02245807 | 0.02136673 | 0.04496452 | 0.01426074 | 0.05897779 | 0.03362251 | 0.009325207 | 0.004477071 | 0.01510948 | 0.01179556 | 0.01013886 | 0.02476014 | 0.007639274 | 0.006255539
| Rel.Std.Dev. |  | 2.225% | 3.883% |  | 2.499% | 5.841% | 4.108% | 5.882% | 14.08% | 7.157% | 15.49% | 4.261% | 6.19% | 5.565% | 5.756% | 11.41% | 3.631% | 14.08% | 8.103% | 2.449% | 1.045% | 4.523% | 3.068% | 2.644% | 5.781% | 2.156% | 1.685%
| PDM3 |  | -0.9247% | 1.91% |  | -4.341% | -1.413% | 4.932% | -0.4367% | 7.372% | -4.341% | -2.389% | 3.468% | -1.901% | 3.468% | -4.829% | 1.027% | 0.6956% | 7.372% | 6.396% | -2.389% | 9.861% | -14.34% | -1.413% | -1.677% | 9.812% | -9.131% | -4.829%
| Z-Score (Absolute) |  | 0 | 0.56 | NA | 0.67 | 0.1 | 1.16 | 0.1 | 1.64 | 0.67 | 0.29 | 0.87 | 0.19 | 0.87 | 0.77 | 0.39 | 0.32 | 1.64 | 1.44 | 0.29 | 2.13 | 2.65 | 0.1 | 0.15 | 2.12 | 1.62 | 0.77
Results from laboratory 1.03 were removed due to their systematic bias.
| Analytical results for TREO in OREAS 471 (Certified Value 537 ppm) | [28 empty] | Certified
TREO | Round | Replicate | Lab | Lab | Lab | Lab | Lab | Lab | Lab | Lab | Lab | Lab | Lab | Lab | Lab | Lab | Lab | Lab | Lab | Lab | Lab | Lab | Lab | Lab | Lab | Lab |  |  |  | 1
| No | No | 01 | 04 | 06 | 07 | 08 | 09 | 10 | 11 | 12 | 13 | 14 | 15 | 16 | 17 | 18 | 19 | 20 | 21 | 22 | 23 | 24 | 25 | 26 | 27 |  |  |  | ppm
|  |  | BF*OES/MS | PF*OES/MS | PF*MS | PF*MS | PF*OES/MS | PF*MS | PF*MS | BF*MS | BF*MS | BF*MS | BF*MS | BF*MS | BF*MS | BF*MS | PF*MS | BF*MS | BF*OES/MS | BF*MS | BF*MS | BF*MS | PF*MS | BF*MS | PF*MS | PF*OES/MS |  |  |  | 0
0
| 1 | 1 | 535.959194 | 543.264328 | 513.563996 | 571.280044 | 526.510376 | 530.81615 | 548.679347 | 539.14189 | 554.658132 | 523.529046 | 558.219357 | 561.773957 | 521.793308 | 525.5877 | 561.09345 | 540.329158 | 531.751814 | 540.032593 | 589.6563 | 535.765218 | 564.9723 | 548.686945 | 540.6842 | 536.227504 |  |  |  | 1
| 1 | 2 | 532.382722 | 521.468109 | 528.448149 | 563.534807 | 538.987946 | 545.97093 | 582.349896 | 541.33448 | 549.83266 | 530.494399 | 545.39783 | 538.022951 | 526.480522 | 543.5972734 | 557.97893 | 555.099929 | 530.954185 | 541.0904678 | 598.5991 | 522.061396 | 562.8695 | 549.630476 | 533.9846 | 542.93911 |  |  |  | #N/A
| 1 | 3 | 544.350447 | 535.157457 | 524.203364 | 569.414023 | 533.380159 | 538.26313 | 530.000508 | 543.48273 | 538.518468 | 529.748529 | 519.544159 | 531.114881 | 519.866324 | 519.4297 | 562.68743 | 531.540336 | 545.795587 | 547.4556754 | 587.7368 | 537.709132 | 567.478 | 548.488285 | 534.6493 | 542.20063 |  |  |  | 16
| 1 | 4 | 544.048123 | 532.258686 | 518.117052 | 557.188393 | 531.964553 | 539.39892 | 507.76673 | 544.83449 | 549.158764 | 527.001615 | 547.569867 | 543.879989 | 539.585499 | 519.239 | 550.56602 | 531.065019 | 529.646246 | 540.4158616 | 615.2521 | 522.292764 | 564.8016 | 549.4965 | 526.888 | 537.481145 |  |  |  | 537.2279
| 1 | 5 | 545.252405 | 536.234026 | 525.21087 | 566.302945 | 536.424285 | 547.12259 | 611.018045 | 544.30993 | 552.028976 | 534.181651 | 536.599302 | 524.668244 | 530.547031 | 545.147 | 556.86503 | 539.042761 | 560.529642 | 537.3701716 | 604.2823 | 524.092145 | 566.6427 | 548.637972 | 532.5816 | 536.44814 |  |  |  | 54
| 1 | 6 | 531.7112 | 549.413707 | 524.114994 | 557.987932 | 527.826056 | 539.35756 | 547.753668 | 540.04361 | 530.071426 | 530.973343 | 531.186249 | 514.175322 | 534.430196 | 530.5826 | 545.2606 | 527.708322 | 535.74274 | 539.299477 | 601.0094 | 538.656318 | 566.5061 | 548.743252 | 532.9335 | 545.856983
| Mean |  | 538.9507 | 536.2993855 | 522.2764 | 564.2847 | 532.5155625 | 540.15488 | 554.594699 | 542.1912 | 545.7114 | 529.3214305 | 539.752794 | 535.6059 | 528.7838 | 530.5972 | 555.74191 | 537.4643 | 539.07 | 540.944 | 599.4227 | 530.0962 | 565.545 | 548.9472 | 533.6202 | 540.192252
| Median |  | 540.0036585 | 535.6957415 | 524.159179 | 564.918876 | 532.672356 | 539.37824 | 548.2165075 | 542.408605 | 549.495712 | 530.121464 | 540.998566 | 534.568916 | 528.5137765 | 528.085124 | 557.42198 | 535.2915485 | 533.747277 | 540.2242273 | 599.8043 | 529.9286815 | 565.7392 | 548.7150985 | 533.4591 | 539.8408875
| Std Dev. |  | 6.314274 | 9.571814 | 5.422202 | 5.829019 | 4.822338 | 5.905476 | 36.96882 | 2.357475 | 9.435804 | 3.656285 | 13.60666 | 16.48115 | 7.554613 | 11.48492 | 6.630122 | 9.929125 | 12.04201 | 3.435394 | 10.0928 | 8.060651 | 1.66759 | 0.4866516 | 4.426386 | 4.018848
| Rel.Std.Dev. |  | 1.172% | 1.785% | 1.038% | 1.033% | 0.9056% | 1.093% | 6.666% | 0.4348% | 1.729% | 0.6907% | 2.521% | 3.077% | 1.429% | 2.165% | 1.193% | 1.847% | 2.234% | 0.6351% | 1.684% | 1.521% | 0.2949% | 0.08865% | 0.8295% | 0.744%
| PDM3 |  | 0.3207% | -0.1728% | -2.783% | 5.036% | -0.8772% | 0.5448% | 3.233% | 0.9239% | 1.579% | -1.472% | 0.47% | -0.3019% | -1.572% | -1.234% | 3.446% | 0.04399% | 0.3429% | 0.6917% | 11.58% | -1.328% | 5.271% | 2.181% | -0.6715% | 0.5518%
| Z-Score (Absolute) |  | 0.05 | 0.32 | 1.75 | 2.54 | 0.7 | 0.08 | 1.55 | 0.28 | 0.64 | 1.03 | 0.03 | 0.39 | 1.09 | 0.9 | 1.67 | 0.2 | 0.03 | 0.16 | 6.13 | 0.95 | 2.67 | 0.97 | 0.59 | 0.08
| Analytical results for TREO+Y2O3 in OREAS 471 (Certified Value 571 ppm) | [28 empty] | Certified
TREO+Y2O3 | Round | Replicate | Lab | Lab | Lab | Lab | Lab | Lab | Lab | Lab | Lab | Lab | Lab | Lab | Lab | Lab | Lab | Lab | Lab | Lab | Lab | Lab | Lab | Lab | Lab | Lab |  |  |  | 1
| No | No | 01 | 04 | 06 | 07 | 08 | 09 | 10 | 11 | 12 | 13 | 14 | 15 | 16 | 17 | 18 | 19 | 20 | 21 | 22 | 23 | 24 | 25 | 26 | 27 |  |  |  | ppm
|  |  | BF*OES/MS | PF*OES/MS | PF*MS | PF*MS | PF*OES/MS | PF*MS | PF*MS | BF*MS | BF*MS | BF*MS | BF*MS | BF*MS | BF*MS | BF*MS | PF*MS | BF*MS | BF*OES/MS | BF*MS | BF*MS | BF*MS | PF*MS | BF*MS | PF*MS | PF*OES/MS |  |  |  | 0
0
| 1 | 1 | 566.436794 | 575.265808 | 542.174843 | 604.297444 | 556.733996 | 562.69064 | 579.283937 | 571.27036 | 588.056502 | 554.387616 | 590.347827 | 589.873957 | 552.270908 | 555.6383 | 593.09493 | 574.235488 | 562.102424 | 571.6378642 | 626.6392 | 558.877398 | 599.2732 | 580.856945 | 575.1761 | 568.355974 |  |  |  | 1
| 1 | 2 | 562.860322 | 552.199689 | 558.595575 | 597.822107 | 568.576616 | 578.0994 | 613.589436 | 572.70101 | 584.37394 | 561.352969 | 577.14533 | 563.822951 | 558.989962 | 574.051 | 589.47245 | 588.244319 | 560.542855 | 573.2430659 | 635.7989 | 543.141736 | 597.4955 | 582.480476 | 567.6397 | 574.68661 |  |  |  | #N/A
| 1 | 3 | 573.558147 | 566.396997 | 553.144385 | 601.161523 | 562.206889 | 569.75665 | 564.922758 | 574.84926 | 571.662858 | 561.496029 | 549.386809 | 556.214881 | 550.470914 | 549.5183 | 595.19687 | 564.430746 | 576.527167 | 579.6539899 | 622.3943 | 567.043822 | 602.2502 | 581.058285 | 569.8488 | 574.07512 |  |  |  | 16
| 1 | 4 | 573.255823 | 564.133176 | 546.867588 | 590.205793 | 560.664293 | 571.78137 | 536.0855 | 576.83597 | 582.557134 | 559.511055 | 579.825327 | 569.279989 | 570.317079 | 548.9293626 | 583.45643 | 564.209409 | 560.123846 | 572.0871676 | 652.9088 | 554.167254 | 598.8767 | 581.9865 | 562.0017 | 569.101655 |  |  |  | 571.3211
| 1 | 5 | 575.730005 | 567.346576 | 554.482065 | 598.050445 | 565.378005 | 579.88601 | 642.638555 | 576.81937 | 585.681326 | 564.913231 | 567.203892 | 548.968244 | 562.167541 | 575.9094 | 588.86651 | 573.076081 | 591.515202 | 568.8344839 | 640.0448 | 556.093625 | 600.8436 | 580.947972 | 566.9153 | 567.94166 |  |  |  | 55
| 1 | 6 | 559.649 | 581.288197 | 554.148129 | 589.735432 | 556.398806 | 571.867 | 578.358258 | 570.77519 | 562.580866 | 562.847833 | 562.171809 | 539.075322 | 568.082546 | 561.1987 | 576.88111 | 561.487662 | 565.96636 | 570.7066438 | 640.4902 | 564.562278 | 600.9575 | 580.803252 | 567.9575 | 578.239433
| Mean |  | 568.5817 | 567.7717405 | 551.5688 | 596.8788 | 561.6597675 | 572.346845 | 585.813074 | 573.8752 | 579.1521 | 560.7514555 | 571.013499 | 561.2059 | 560.3832 | 560.8742 | 587.82805 | 570.9473 | 569.463 | 572.6939 | 636.3794 | 557.3144 | 599.9495 | 581.3556 | 568.2565 | 572.066742
| Median |  | 569.8463085 | 566.8717865 | 553.646257 | 597.936276 | 561.435591 | 571.824185 | 578.8210975 | 573.775135 | 583.465537 | 561.424499 | 572.174611 | 560.018916 | 560.5787515 | 558.4185 | 589.16948 | 568.7534135 | 564.034392 | 571.8625159 | 637.9219 | 557.4855115 | 600.0584 | 581.0031285 | 567.7986 | 571.5883875
| Std Dev. |  | 6.554977 | 9.966487 | 5.955601 | 5.851449 | 4.793732 | 6.171423 | 37.43822 | 2.689129 | 9.914389 | 3.596343 | 14.48769 | 17.65407 | 8.088876 | 11.82236 | 6.704753 | 9.918469 | 12.4048 | 3.716774 | 10.9027 | 8.507592 | 1.716927 | 0.7030907 | 4.285041 | 4.208972
| Rel.Std.Dev. |  | 1.153% | 1.755% | 1.08% | 0.9803% | 0.8535% | 1.078% | 6.391% | 0.4686% | 1.712% | 0.6413% | 2.537% | 3.146% | 1.443% | 2.108% | 1.141% | 1.737% | 2.178% | 0.649% | 1.713% | 1.527% | 0.2862% | 0.1209% | 0.7541% | 0.7357%
| PDM3 |  | -0.4795% | -0.6213% | -3.457% | 4.473% | -1.691% | 0.1795% | 2.537% | 0.447% | 1.371% | -1.85% | -0.05384% | -1.77% | -1.915% | -1.829% | 2.889% | -0.06543% | -0.3252% | 0.2403% | 11.39% | -2.452% | 5.011% | 1.756% | -0.5364% | 0.1305%
| Z-Score (Absolute) |  | 0.17 | 0.23 | 1.37 | 1.83 | 0.66 | 0.1 | 1.05 | 0.2 | 0.58 | 0.72 | 0 | 0.69 | 0.75 | 0.71 | 1.19 | 0 | 0.11 | 0.12 | 4.62 | 0.97 | 2.05 | 0.73 | 0.19 | 0.08
| Analytical results for U in OREAS 471 (Certified Value 2.61 ppm) | [28 empty] | Certified
U | Round | Replicate | Lab | Lab | Lab | Lab | Lab | Lab | Lab | Lab | Lab | Lab | Lab | Lab | Lab | Lab | Lab | Lab | Lab | Lab | Lab | Lab | Lab | Lab | Lab |  |  |  |  | 1
| No | No | 01 | 02 | 03 | 04 | 06 | 07 | 08 | 09 | 10 | 11 | 12 | 13 | 14 | 15 | 16 | 17 | 18 | 19 | 20 | 21 | 23 | 24 | 27 |  |  |  |  | ppm
|  |  | BF*OES/MS | BF*OES/MS | PF*MS | PF*OES/MS | PF*MS | BF*MS | PF*OES/MS | PF*MS | PF*MS | BF*MS | BF*MS | BF*MS | BF*MS | BF*MS | BF*MS | BF*MS | PF*MS | BF*MS | BF*OES/MS | BF*MS | BF*MS | PF*MS | PF*OES/MS |  |  |  |  | 2
3
| 1 | 1 | 2.6 | < 5 | < 50 | 2.7 | 2.57 | 2.87 | 2.6 | 2.6 | 3 | 2.6 | 2.46 | 2.52 | 2.61 | 2.74 | 2.47 | 2.661 | 2.7 | 2.4 | 2.5 | 2.805 | 2.64 | 2.13457912 | 2.5 |  |  |  |  | 1
| 1 | 2 | 2.6 | < 5 | < 50 | 2.6 | 2.62 | 2.95 | 2.7 | 2.7 | 3 | 2.6 | 2.54 | 2.44 | 2.66 | 2.54 | 2.11 | 2.6633 | 2.7 | 2.6 | 2.5 | 2.79 | 2.69 | 2.19759944 | 2.6 |  |  |  |  | #N/A
| 1 | 3 | 2.7 | < 5 | < 50 | 2.5 | 2.56 | 2.87 | 2.7 | 2.6 | 3 | 2.5 | 2.48 | 2.5 | 2.47 | 2.89 | 2.44 | 2.768 | 2.7 | 2.4 | 2.5 | 2.891 | 2.6 | 2.12700636 | 2.6 |  |  |  |  | 16
| 1 | 4 | 2.6 | < 5 | < 50 | 2.8 | 2.6 | 2.91 | 2.6 | 2.6 | 3 | 2.6 | 2.52 | 2.44 | 2.63 | 2.65 | 2.31 | 2.6092 | 2.7 | 2.7 | 2.5 | 2.831 | 2.62 | 2.2065441 | 2.5 |  |  |  |  | 2.608604
| 1 | 5 | 2.7 | < 5 | < 50 | 2.6 | 2.58 | 2.82 | 2.7 | 2.7 | 3 | 2.7 | 2.56 | 2.5 | 2.72 | 2.49 | 2.36 | 2.526 | 2.8 | 2.7 | 2.6 | 2.811 | 2.63 | 2.16779118 | 2.5 |  |  |  |  | 56
| 1 | 6 | 2.6 | < 5 | < 50 | 2.7 | 2.56 | 2.81 | 2.7 | 2.8 | 3 | 2.6 | 2.38 | 2.46 | 2.71 | 2.44 | 2.36 | 2.7085 | 2.8 | 2.7 | 2.5 | 2.816 | 2.67 | 2.12521865 | 2.8
| Mean |  | 2.633333 |  |  | 2.65 | 2.581667 | 2.871667 | 2.666667 | 2.666667 | 3 | 2.6 | 2.49 | 2.476667 | 2.633333 | 2.625 | 2.341667 | 2.656 | 2.733333 | 2.583333 | 2.516667 | 2.824 | 2.641667 | 2.15979 | 2.583333
| Median |  | 2.6 |  |  | 2.65 | 2.575 | 2.87 | 2.7 | 2.65 | 3 | 2.6 | 2.5 | 2.48 | 2.645 | 2.595 | 2.36 | 2.66215 | 2.7 | 2.65 | 2.5 | 2.8135 | 2.635 | 2.15118515 | 2.55
| Std Dev. |  | 0.05163978 |  |  | 0.1048809 | 0.02401388 | 0.05307228 | 0.05163978 | 0.08164966 | 0 | 0.06324555 | 0.06542171 | 0.03444803 | 0.09092121 | 0.1695582 | 0.1276584 | 0.08302865 | 0.05163978 | 0.147196 | 0.04082483 | 0.03546266 | 0.03311596 | 0.03629064 | 0.1169045
| Rel.Std.Dev. |  | 1.961% |  |  | 3.958% | 0.9302% | 1.848% | 1.936% | 3.062% | 0% | 2.433% | 2.627% | 1.391% | 3.453% | 6.459% | 5.452% | 3.126% | 1.889% | 5.698% | 1.622% | 1.256% | 1.254% | 1.68% | 4.525%
| PDM3 |  | 0.948% |  |  | 1.587% | -1.033% | 10.08% | 2.226% | 2.226% | 15% | -0.3298% | -4.547% | -5.058% | 0.948% | 0.6285% | -10.23% | 1.817% | 4.781% | -0.9687% | -3.524% | 8.257% | 1.267% | -17.21% | -0.9687%
| Z-Score (Absolute) |  | 0.06 | 1.87 | 323.25 | 0.3 | 0.69 | 3.5 | 0.54 | 0.54 | NA | 0.42 | 2.01 | 2.2 | 0.06 | 0.06 | 4.15 | 0.39 | 1.51 | 0.66 | 1.63 | 2.82 | 0.18 | 6.78 | 0.66
Results from laboratory 10 were removed due to their 1 ppm reading resolution.
| Analytical results for V in OREAS 471 (Certified Value 104 ppm) | [28 empty] | Certified
V | Round | Replicate | Lab | Lab | Lab | Lab | Lab | Lab | Lab | Lab | Lab | Lab | Lab | Lab | Lab | Lab | Lab | Lab | Lab | Lab | Lab | Lab | Lab | Lab | Lab |  |  |  |  | 1
| No | No | 01 | 03 | 04 | 06 | 07 | 08 | 09 | 10 | 11 | 12 | 13 | 14 | 15 | 16 | 17 | 18 | 19 | 20 | 21 | 23 | 24 | 26 | 27 |  |  |  |  | ppm
|  |  | BF*OES/MS | PF*MS | PF*OES/MS | PF*MS | PF*MS | PF*OES/MS | PF*OES | PF*OES | BF*OES | BF*MS | BF*MS | BF*MS | BF*MS | BF*MS | BF*MS | PF*OES | BF*MS | BF*OES/MS | BF*MS | BF*MS | PF*OES | PF*OES | PF*OES/MS |  |  |  |  | 0
0
| 1 | 1 | 106 | 101 | 108 | 96 | 109 | 100 | 128 | 95 | 104 | 126 | 109 | 102 | 124 | 111 | 96.5719 | < 50 | 100 | 113 | 103.844 | 71 | 100.5645 | 100.205 | 105 |  |  |  |  | 1
| 1 | 2 | 107 | 105 | 106 | 100 | 111 | 100 | 132 | 100 | 106 | 123 | 108 | 99 | 114 | 112 | 101.8335 | 68 | 102 | 114 | 111.486 | 65 | 99.766 | 100.907 | 106 |  |  |  |  | #N/A
| 1 | 3 | 106 | 97 | 108 | 98 | 114 | 100 | 112 | 95 | 107 | 122 | 113 | 98 | 111 | 107 | 99.4768 | 75 | 97 | 113 | 101.223 | 93 | 100.0415 | 101.978 | 106 |  |  |  |  | 16
| 1 | 4 | 105 | 92 | 107 | 95 | 105 | 100 | 126 | 90 | 105 | 123 | 108 | 102 | 114 | 112 | 96.972 | 76 | 100 | 110 | 107.712 | 104 | 99.766 | 99.656 | 105 |  |  |  |  | 103.9331
| 1 | 5 | 107 | 95 | 108 | 98 | 107 | 100 | 128 | 99 | 108 | 121 | 112 | 98 | 110 | 110 | 100.9543 | 88 | 100 | 115 | 99.995 | 103 | 100.5355 | 103.139 | 105 |  |  |  |  | 57
| 1 | 6 | 107 | 100 | 106 | 99 | 104 | 100 | 126 | 95 | 106 | 122 | 110 | 98 | 108 | 112 | 100.598 | 74 | 99 | 123 | 99.907 | 81 | 101.367 | 104.471 | 106
| Mean |  | 106.3333 | 98.33333 | 107.1667 | 97.66667 | 108.3333 | 100 | 125.3333 | 95.66667 | 106 | 122.8333 | 110 | 99.5 | 113.5 | 110.6667 | 99.40108 | 76.2 | 99.66667 | 114.6667 | 104.0278 | 86.16667 | 100.3401 | 101.726 | 105.5
| Median |  | 106.5 | 98.5 | 107.5 | 98 | 108 | 100 | 127 | 95 | 106 | 122.5 | 109.5 | 98.5 | 112.5 | 111.5 | 100.0374 | 75 | 100 | 113.5 | 102.5335 | 87 | 100.2885 | 101.4425 | 105.5
| Std Dev. |  | 0.8164966 | 4.633213 | 0.9831921 | 1.861899 | 3.777124 | 0 | 6.889606 | 3.559026 | 1.414214 | 1.722401 | 2.097618 | 1.974842 | 5.648008 | 1.966384 | 2.175877 | 7.293833 | 1.632993 | 4.412105 | 4.697728 | 16.44891 | 0.6150453 | 1.836529 | 0.5477226
| Rel.Std.Dev. |  | 0.7679% | 4.712% | 0.9174% | 1.906% | 3.487% | 0% | 5.497% | 3.72% | 1.334% | 1.402% | 1.907% | 1.985% | 4.976% | 1.777% | 2.189% | 9.572% | 1.638% | 3.848% | 4.516% | 19.09% | 0.613% | 1.805% | 0.5192%
| PDM3 |  | 2.309% | -5.388% | 3.111% | -6.029% | 4.234% | -3.784% | 20.59% | -7.954% | 1.989% | 18.19% | 5.837% | -4.265% | 9.205% | 6.479% | -4.36% | -26.68% | -4.105% | 10.33% | 0.09118% | -17.09% | -3.457% | -2.124% | 1.508%
| Z-Score (Absolute) |  | 0.34 | 0.83 | 0.46 | 0.93 | 0.63 | 0.59 | 3.11 | 1.22 | 0.29 | 2.74 | 0.87 | 0.66 | 1.38 | 0.97 | 0.67 | 5.3 | 0.64 | 1.55 | 0 | 2.6 | 0.54 | 0.34 | 0.21
| Analytical results for W in OREAS 471 (Certified Value 4.29 ppm) | [28 empty] | Certified
W | Round | Replicate | Lab | Lab | Lab | Lab | Lab | Lab | Lab | Lab | Lab | Lab | Lab | Lab | Lab | Lab | Lab | Lab | Lab | Lab | Lab | Lab | Lab | [6 empty] | 1
| No | No | 01 | 02 | 03 | 04 | 06 | 07 | 08 | 09 | 11 | 12 | 13 | 14 | 15 | 16 | 17 | 18 | 19 | 20 | 21 | 23 | 27 | [6 empty] | ppm
|  |  | BF*OES/MS | BF*OES/MS | PF*MS | BF*OES/MS | BF*MS | PF*MS | PF*OES/MS | PF*MS | BF*MS | BF*MS | BF*MS | BF*MS | BF*MS | BF*MS | BF*MS | PF*MS | BF*MS | BF*OES/MS | BF*MS | BF*MS | PF*OES/MS | [6 empty] | 2
3
| 1 | 1 | 4 | < 10 | < 20 | 4.2 | 2.3 | < 10 | 5 | 6 | 4 | 4.6 | 4.9 | 4.4 | 4.5 | 4.4 | 3.6906 | 2 | 4.2 | 4.3 | 4.187 | 5 | 8.2 | [6 empty] | 1
| 1 | 2 | 4 | < 10 | < 20 | 3.9 | 1.5 | < 10 | 5 | 5 | 4 | 4.4 | 4.4 | 4.4 | 4.4 | 4.6 | 3.7033 | 3 | 3.7 | 4.3 | 3.945 | 5 | 7.8 | [6 empty] | #N/A
| 1 | 3 | 4 | < 10 | 119 | 4.1 | 1.3 | < 10 | 4 | 3 | 4 | 4.5 | 4.4 | 4.4 | 4.8 | 4.4 | 3.8384 | 3 | 4.4 | 4.3 | 4.251 | 5 | 7.9 | [6 empty] | 16
| 1 | 4 | 4 | < 10 | < 20 | 4 | 1.5 | < 10 | 4 | 4 | 4 | 4.8 | 4.8 | 4 | 4.4 | 4.1 | 3.5503 | 3 | 4.7 | 4.2 | 3.938 | 5 | 8 | [6 empty] | 4.291393
| 1 | 5 | 4 | < 10 | < 20 | 4.1 | 1 | < 10 | 5 | 5 | 4 | 4.6 | 4.9 | 4.7 | 4 | 4.1 | 4.4724 | 3 | 4.8 | 4.5 | 4.038 | 5 | 8.5 | [6 empty] | 58
| 1 | 6 | 4 | < 10 | < 20 | 3.9 | 1.3 | < 10 | 5 | 6 | 4 | 4.5 | 4.6 | 4.1 | 4.3 | 4.4 | 3.7336 | 3 | 5.4 | 4.3 | 4.076 | 5 | 8.3
| Mean |  | 4 |  | 119 | 4.033333 | 1.483333 |  | 4.666667 | 4.833333 | 4 | 4.566667 | 4.666667 | 4.333333 | 4.4 | 4.333333 | 3.831433 | 2.833333 | 4.533333 | 4.316667 | 4.0725 | 5 | 8.116667
| Median |  | 4 |  | 119 | 4.05 | 1.4 |  | 5 | 5 | 4 | 4.55 | 4.7 | 4.4 | 4.4 | 4.4 | 3.71845 | 3 | 4.55 | 4.3 | 4.057 | 5 | 8.1
| Std Dev. |  | 0 |  |  | 0.121106 | 0.4400758 |  | 0.5163978 | 1.169045 | 0 | 0.136626 | 0.233809 | 0.2503331 | 0.2607681 | 0.1966384 | 0.3273366 | 0.4082483 | 0.5785038 | 0.09831921 | 0.1269027 | 0 | 0.2639444
| Rel.Std.Dev. |  | 0% |  |  | 3.003% | 29.67% |  | 11.07% | 24.19% | 0% | 2.992% | 5.01% | 5.777% | 5.927% | 4.538% | 8.543% | 14.41% | 12.76% | 2.278% | 3.116% | 0% | 3.252%
| PDM3 |  | -6.79% |  | 2673% | -6.013% | -65.43% |  | 8.745% | 12.63% | -6.79% | 6.415% | 8.745% | 0.9773% | 2.531% | 0.9773% | -10.72% | -33.98% | 5.638% | 0.5889% | -5.101% | 16.51% | 89.14%
| Z-Score (Absolute) |  | NA | 1.35 | 50.68 | 0.71 | 6.14 | 1.35 | NA | NA | NA | 0.43 | 0.64 | 0.07 | 0.07 | 0.07 | 1.14 | 3.27 | 0.35 | 0.11 | 0.63 | NA | 7.99
Results from laboratories 1, 8, 9, 11 and 23 were removed due to their 1 ppm reading resolution.
| Analytical results for Y2O3 in OREAS 471 (Certified Value 31.7 ppm) | [28 empty] | Certified
Y2O3 | Round | Replicate | Lab | Lab | Lab | Lab | Lab | Lab | Lab | Lab | Lab | Lab | Lab | Lab | Lab | Lab | Lab | Lab | Lab | Lab | Lab | Lab | Lab | Lab | Lab | Lab | Lab | Lab |  | 1
| No | No | 01 | 02 | 03 | 04 | 06 | 07 | 08 | 09 | 10 | 11 | 12 | 13 | 14 | 15 | 16 | 17 | 18 | 19 | 20 | 21 | 22 | 23 | 24 | 25 | 26 | 27 |  | ppm
|  |  | BF*OES/MS | BF*OES/MS | PF*MS | PF*OES/MS | BF*MS | PF*MS | PF*OES/MS | PF*MS | PF*MS | BF*MS | BF*MS | BF*MS | BF*MS | BF*MS | BF*MS | BF*MS | PF*MS | BF*MS | BF*OES/MS | BF*MS | BF*MS | BF*MS | PF*MS | BF*MS | PF*MS | PF*OES/MS |  | 1
2
| 1 | 1 | 30.4776 | 35.13321 | 26 | 32.00148 | 32.572935 | 33.0174 | 30.22362 | 31.87449 | 30.60459 | 32.12847 | 33.39837 | 30.85857 | 32.12847 | 35.68 | 30.4776 | 30.05065962 | 32.00148 | 33.90633 | 30.35061 | 31.6052712 | 36.9829 | 23.11218 | 34.30086 | 32.17 | 34.4919 | 32.12847 |  | 1
| 1 | 2 | 30.4776 | 34.17539 | 27 | 30.73158 | 32.12847 | 34.2873 | 29.58867 | 32.12847 | 31.23954 | 31.36653 | 34.54128 | 30.85857 | 31.7475 | 32.76 | 32.50944 | 30.45372588 | 31.49352 | 33.14439 | 29.58867 | 32.1525981 | 37.19982 | 21.08034 | 34.62604 | 32.85 | 33.65506 | 31.7475 |  | #N/A
| 1 | 3 | 29.2077 | 36.27692 | 25 | 31.23954 | 32.204664 | 31.7475 | 28.82673 | 31.49352 | 34.92225 | 31.36653 | 33.14439 | 31.7475 | 29.84265 | 31.87 | 30.60459 | 30.08862963 | 32.50944 | 32.89041 | 30.73158 | 32.1983145 | 34.65752 | 29.33469 | 34.77219 | 32.57 | 35.19946 | 31.87449 |  | 16
| 1 | 4 | 29.2077 | 35.61014 | 24 | 31.87449 | 30.807774 | 33.0174 | 28.69974 | 32.38245 | 28.31877 | 32.00148 | 33.39837 | 32.50944 | 32.25546 | 32.26 | 30.73158 | 29.69038899 | 32.89041 | 33.14439 | 30.4776 | 31.671306 | 37.65671 | 31.87449 | 34.0751 | 32.49 | 35.11364 | 31.62051 |  | 31.73698
| 1 | 5 | 30.4776 | 36.36763 | 24 | 31.11255 | 32.38245 | 31.7475 | 28.95372 | 32.76342 | 31.62051 | 32.50944 | 33.65235 | 30.73158 | 30.60459 | 30.86 | 31.62051 | 30.76243857 | 32.00148 | 34.03332 | 30.98556 | 31.4643123 | 35.76246 | 32.00148 | 34.20093 | 32.31 | 34.33375 | 31.49352 |  | 59
| 1 | 6 | 27.9378 | 34.13654 | 26 | 31.87449 | 31.87449 | 31.7475 | 28.57275 | 32.50944 | 30.60459 | 30.73158 | 32.50944 | 31.87449 | 30.98556 | 31.62 | 33.65235 | 30.61614609 | 31.62051 | 33.77934 | 30.22362 | 31.4071668 | 39.48081 | 25.90596 | 34.45143 | 32.06 | 35.02402 | 32.38245
| Mean |  | 29.631 | 35.2833 | 25.33333 | 31.472355 | 31.9951305 | 32.5941 | 29.144205 | 32.191965 | 31.218375 | 31.684005 | 33.4407 | 31.430025 | 31.260705 | 32.50833 | 31.599345 | 30.27699813 | 32.08614 | 33.48303 | 30.39294 | 31.74982815 | 36.9567 | 27.21819 | 34.40443 | 32.40833 | 34.63631 | 31.87449
| Median |  | 29.84265 | 35.37167 | 25.5 | 31.557015 | 32.166567 | 32.38245 | 28.890225 | 32.25546 | 30.922065 | 31.684005 | 33.39837 | 31.303035 | 31.36653 | 32.065 | 31.176045 | 30.27118 | 32.00148 | 33.461865 | 30.414105 | 31.6382886 | 37.09136 | 27.620325 | 34.37614 | 32.4 | 34.75796 | 31.810995
| Std Dev. |  | 1.036869 | 0.983356 | 1.21106 | 0.5168769 | 0.6276827 | 1.036869 | 0.6362186 | 0.4596266 | 2.14672 | 0.646278 | 0.6655375 | 0.7217234 | 0.9483243 | 1.679171 | 1.268418 | 0.4031696 | 0.5307311 | 0.479657 | 0.479657 | 0.3433256 | 1.651265 | 4.589009 | 0.263501 | 0.2883343 | 0.5950709 | 0.3311494
| Rel.Std.Dev. |  | 3.499% | 2.787% | 4.781% | 1.642% | 1.962% | 3.181% | 2.183% | 1.428% | 6.876% | 2.04% | 1.99% | 2.296% | 3.034% | 5.165% | 4.014% | 1.332% | 1.654% | 1.433% | 1.578% | 1.081% | 4.468% | 16.86% | 0.7659% | 0.8897% | 1.718% | 1.039%
| PDM3 |  | -6.636% | 11.17% | -20.18% | -0.8338% | 0.8134% | 2.701% | -8.17% | 1.434% | -1.634% | -0.1669% | 5.368% | -0.9672% | -1.501% | 2.43% | -0.4337% | -4.6% | 1.1% | 5.502% | -4.235% | 0.04049% | 16.45% | -14.24% | 8.405% | 2.115% | 9.135% | 0.4333%
| Z-Score (Absolute) |  | 1.99 | 3.16 | 5.91 | 0.31 | 0.17 | 0.71 | 2.43 | 0.35 | 0.54 | 0.12 | 1.48 | 0.35 | 0.5 | 0.64 | 0.19 | 1.4 | 0.25 | 1.52 | 1.29 | 0.06 | 4.69 | 4.19 | 2.36 | 0.54 | 2.57 | 0.06
| Analytical results for Yb2O3 in OREAS 471 (Certified Value 2.46 ppm) | [28 empty] | Certified
Yb2O3 | Round | Replicate | Lab | Lab | Lab | Lab | Lab | Lab | Lab | Lab | Lab | Lab | Lab | Lab | Lab | Lab | Lab | Lab | Lab | Lab | Lab | Lab | Lab | Lab | Lab | Lab | Lab | Lab |  | 1
| No | No | 01 | 02 | 03 | 04 | 06 | 07 | 08 | 09 | 10 | 11 | 12 | 13 | 14 | 15 | 16 | 17 | 18 | 19 | 20 | 21 | 22 | 23 | 24 | 25 | 26 | 27 |  | ppm
|  |  | BF*OES/MS | BF*OES/MS | PF*MS | PF*OES/MS | PF*MS | BF*MS | PF*OES/MS | PF*MS | PF*MS | BF*MS | BF*MS | BF*MS | BF*MS | BF*MS | BF*MS | BF*MS | PF*MS | BF*MS | BF*OES/MS | BF*MS | BF*MS | BF*MS | PF*MS | BF*MS | PF*MS | PF*OES/MS |  | 2
3
| 1 | 1 | 2.50514 | 2.532877 | 2.3 | 2.61901 | 2.39127 | 2.858137 | 2.50514 | 2.50514 | 2.39127 | 2.50514 | 2.334335 | 2.84675 | 2.755654 | 2.73288 | 2.459592 | 2.46539937 | 2.61901 | 1.981338 | 2.459592 | 2.482366 | 2.152432 | 2.61901 | 2.208154 | 2.937846 | 2.264371 | 2.334335 |  | 1
| 1 | 2 | 2.39127 | 2.474398 | 2.3 | 2.61901 | 2.50514 | 2.664558 | 2.50514 | 2.50514 | 2.04966 | 2.39127 | 2.414044 | 2.50514 | 2.436818 | 2.573462 | 2.402657 | 2.55900051 | 2.16353 | 2.539301 | 2.516527 | 2.425431 | 2.042723 | 2.50514 | 2.217991 | 2.721493 | 2.260816 | 2.311561 |  | #N/A
| 1 | 3 | 2.50514 | 2.416535 | 2.3 | 2.61901 | 2.39127 | 2.687332 | 2.50514 | 2.39127 | 2.04966 | 2.50514 | 2.459592 | 2.516527 | 2.186304 | 2.573462 | 2.448205 | 2.48168278 | 2.50514 | 2.379883 | 2.584849 | 2.4971691 | 2.258751 | 2.50514 | 2.255813 | 2.744267 | 2.225741 | 2.311561 |  | 16
| 1 | 4 | 2.50514 | 2.404184 | < 2.3 | 2.61901 | 2.39127 | 2.73288 | 2.61901 | 2.39127 | 1.82192 | 2.61901 | 2.311561 | 2.562075 | 2.334335 | 2.470979 | 2.84675 | 2.48031634 | 2.39127 | 2.334335 | 2.448205 | 2.5062787 | 2.273814 | 2.50514 | 2.181954 | 2.584849 | 2.270645 | 2.2774 |  | 2.455399
| 1 | 5 | 2.61901 | 2.707152 | < 2.3 | 2.61901 | 2.39127 | 2.664558 | 2.50514 | 2.73288 | 2.2774 | 2.50514 | 2.220465 | 2.573462 | 2.414044 | 2.61901 | 2.482366 | 2.48794563 | 2.50514 | 2.459592 | 2.562075 | 2.5188044 | 2.272135 | 2.50514 | 2.207269 | 2.710106 | 2.28088 | 2.266013 |  | 60
| 1 | 6 | 2.61901 | 2.507709 | 2.3 | 2.50514 | 2.39127 | 2.812589 | 2.50514 | 2.61901 | 2.04966 | 2.61901 | 2.425431 | 2.584849 | 2.414044 | 2.357109 | 2.470979 | 2.51242768 | 2.2774 | 2.607623 | 2.527914 | 2.4766725 | 2.208561 | 2.61901 | 2.205583 | 2.687332 | 2.158868 | 2.300174
| Mean |  | 2.524118 | 2.507143 | 2.3 | 2.600032 | 2.410248 | 2.736676 | 2.524118 | 2.524118 | 2.106595 | 2.524118 | 2.360905 | 2.598134 | 2.423533 | 2.554484 | 2.518425 | 2.497795385 | 2.410248 | 2.383679 | 2.516527 | 2.484454 | 2.201403 | 2.543097 | 2.212794 | 2.730982 | 2.243553 | 2.300174
| Median |  | 2.50514 | 2.491054 | 2.3 | 2.61901 | 2.39127 | 2.710106 | 2.50514 | 2.50514 | 2.04966 | 2.50514 | 2.3741895 | 2.5677685 | 2.414044 | 2.573462 | 2.4652855 | 2.484814205 | 2.448205 | 2.4197375 | 2.5222205 | 2.48976755 | 2.233656 | 2.50514 | 2.207712 | 2.7157995 | 2.262594 | 2.3058675
| Std Dev. |  | 0.08571822 | 0.110044 | 0 | 0.04648723 | 0.04648723 | 0.08169065 | 0.04648723 | 0.1331192 | 0.2004888 | 0.08571822 | 0.0889839 | 0.1258594 | 0.1870266 | 0.1285605 | 0.1631828 | 0.03368033 | 0.1676121 | 0.2211151 | 0.05437218 | 0.03276146 | 0.09073473 | 0.05880222 | 0.02421913 | 0.1155467 | 0.045492 | 0.02494767
| Rel.Std.Dev. |  | 3.396% | 4.389% | 0% | 1.788% | 1.929% | 2.985% | 1.842% | 5.274% | 9.517% | 3.396% | 3.769% | 4.844% | 7.717% | 5.033% | 6.48% | 1.348% | 6.954% | 9.276% | 2.161% | 1.319% | 4.122% | 2.312% | 1.095% | 4.231% | 2.028% | 1.085%
| PDM3 |  | 2.799% | 2.107% | -6.329% | 5.89% | -1.839% | 11.46% | 2.799% | 2.799% | -14.21% | 2.799% | -3.848% | 5.813% | -1.298% | 4.035% | 2.567% | 1.727% | -1.839% | -2.921% | 2.49% | 1.183% | -10.34% | 3.572% | -9.88% | 11.22% | -8.628% | -6.322%
| Z-Score (Absolute) |  | 0.16 | 0.03 | 4.42 | 0.71 | 0.67 | 1.71 | 0.16 | 0.16 | 2.89 | 0.16 | 1.04 | 0.7 | 0.58 | 0.38 | 0.12 | 0.03 | 0.67 | 0.87 | 0.1 | 0.13 | 2.2 | 0.3 | 2.12 | 1.67 | 1.89 | 1.48
| Analytical results for Zn in OREAS 471 (Certified Value 78 ppm) | [28 empty] | Certified
Zn | Round | Replicate | Lab | Lab | Lab | Lab | Lab | Lab | Lab | Lab | Lab | Lab | Lab | Lab | Lab | Lab | Lab | [12 empty] | 1
| No | No | 01 | 02 | 03 | 04 | 06 | 07 | 08 | 10 | 17 | 18 | 21 | 23 | 24 | 26 | 27 | [12 empty] | ppm
|  |  | BF*OES/MS | BF*OES/MS | PF*MS | PF*OES/MS | PF*MS | PF*MS | PF*OES/MS | PF*OES | BF*MS | PF*OES | BF*MS | BF*OES | PF*OES | PF*OES | PF*OES/MS | [12 empty] | 0
1
| 1 | 1 | 80 | 85.02092 | 100 | 80 | 80 | 85 | 80 | 80 | 74.5331 | < 100 | 74.426 | 71 | 79.52 | 76.7025 | 77 | [12 empty] | 1
| 1 | 2 | 80 | 81.98985 | 126 | 75 | 83 | 90 | 70 | 70 | 75.4227 | < 100 | 84.798 | 69 | 78.43 | 80.09 | 77 | [12 empty] | #N/A
| 1 | 3 | 80 | 86.4973 | 80 | 78 | 79 | 88 | 80 | 75 | 74.6375 | < 100 | 76.568 | 71 | 78.18 | 75.132 | 76 | [12 empty] | 16
| 1 | 4 | 70 | 90.66526 | 119 | 79 | 83 | 83 | 80 | 60 | 72.6089 | < 100 | 82.571 | 71 | 79.33 | 80.811 | 77 | [12 empty] | 78.38439
| 1 | 5 | 70 | 84.4965 | 81 | 80 | 82 | 87 | 80 | 75 | 77.6823 | < 100 | 75.507 | 69 | 79.04 | 77.07 | 77 | [12 empty] | 61
| 1 | 6 | 70 | 84.1951 | 96 | 77 | 91 | 83 | 80 | 65 | 77.9175 | < 100 | 74.03 | 74 | 79.32 | 83.0025 | 79
| Mean |  | 75 | 85.47749 | 100.3333 | 78.16667 | 83 | 86 | 78.33333 | 70.83333 | 75.467 |  | 77.98333 | 70.83333 | 78.97 | 78.80133 | 77.16667
| Median |  | 75 | 84.75871 | 98 | 78.5 | 82.5 | 86 | 80 | 72.5 | 75.0301 |  | 76.0375 | 71 | 79.18 | 78.58 | 77
| Std Dev. |  | 5.477226 | 2.930254 | 19.04381 | 1.94079 | 4.242641 | 2.828427 | 4.082483 | 7.359801 | 2.031917 |  | 4.558623 | 1.834848 | 0.5431758 | 2.973747 | 0.9831921
| Rel.Std.Dev. |  | 7.303% | 3.428% | 18.98% | 2.483% | 5.112% | 3.289% | 5.212% | 10.39% | 2.692% |  | 5.846% | 2.59% | 0.6878% | 3.774% | 1.274%
| PDM3 |  | -4.318% | 9.049% | 28% | -0.2778% | 5.888% | 9.716% | -0.06513% | -9.633% | -3.722% |  | -0.5117% | -9.633% | 0.7471% | 0.5319% | -1.554%
| Z-Score (Absolute) |  | NA | 1.02 | 3.09 | 0 | 0.67 | 1.09 | NA | 1.02 | 0.38 | 3.93 | 0.03 | 1.02 | 0.11 | 0.09 | 0.14
Results from laboratories 1 and 8 were removed due to their 10 ppm reading resolution.
| Analytical results for Zr in OREAS 471 (Certified Value 316 ppm) | [28 empty] | Certified
Zr | Round | Replicate | Lab | Lab | Lab | Lab | Lab | Lab | Lab | Lab | Lab | Lab | Lab | Lab | Lab | Lab | Lab | Lab | Lab | Lab | Lab | Lab | [7 empty] | 1
| No | No | 01 | 02 | 03 | 04 | 06 | 07 | 09 | 11 | 12 | 13 | 14 | 15 | 16 | 17 | 18 | 19 | 20 | 21 | 23 | 27 | [7 empty] | ppm
|  |  | BF*OES/MS | BF*OES/MS | PF*MS | BF*OES/MS | PF*MS | PF*MS | PF*MS | BF*MS | BF*MS | BF*MS | BF*MS | BF*MS | BF*MS | BF*MS | PF*MS | BF*MS | BF*OES/MS | BF*MS | BF*MS | PF*OES/MS | [7 empty] | 0
0
| 1 | 1 | 328 | 318.3455 | 263 | 280 | 311.6 | 352 | 299 | 317 | 329 | 326 | 312 | 355 | 331 | 303.1597 | 326 | 315.7 | 325.4 | 151.934 | 328 | 240.2 | [7 empty] | 1
| 1 | 2 | 325 | 319.55 | 288 | 263 | 317.9 | 341 | 303 | 319 | 333 | 351 | 300 | 335 | 336 | 316.3257 | 320 | 324.6 | 320.3 | 159.863 | 329 | 238.1 | [7 empty] | #N/A
| 1 | 3 | 319 | 313.2725 | 261 | 283 | 307.3 | 358 | 315 | 320 | 326 | 330 | 292 | 324 | 324 | 305.2552 | 320 | 307.7 | 333.5 | 162.44 | 277 | 237.3 | [7 empty] | 16
| 1 | 4 | 320 | 310.3285 | 235 | 272 | 302.8 | 330 | 311 | 317 | 331 | 325 | 305 | 344 | 341 | 298.7697 | 323 | 314.2 | 327.7 | 155.819 | 304 | 243.3 | [7 empty] | 315.5706
| 1 | 5 | 321 | 312.5864 | 273 | 274 | 302.8 | 351 | 310 | 320 | 345 | 330 | 304 | 330 | 328 | 313.0913 | 324 | 313.8 | 334.1 | 157.991 | 308 | 239 | [7 empty] | 62
| 1 | 6 | 330 | 311.3828 | 279 | 265 | 315.5 | 343 | 309 | 317 | 319 | 326 | 297 | 319 | 335 | 312.362 | 329 | 318 | 325.3 | 149.573 | 242 | 242.9
| Mean |  | 323.8333 | 314.2443 | 266.5 | 272.8333 | 309.65 | 345.8333 | 307.8333 | 318.3333 | 330.5 | 331.3333 | 301.6667 | 334.5 | 332.5 | 308.1606 | 323.6667 | 315.6667 | 327.7167 | 156.27 | 298 | 240.1333
| Median |  | 323 | 312.9294 | 268 | 273 | 309.45 | 347 | 309.5 | 318 | 330 | 328 | 302 | 332.5 | 333 | 308.8086 | 323.5 | 314.95 | 326.55 | 156.905 | 306 | 239.6
| Std Dev. |  | 4.535049 | 3.799604 | 18.41467 | 7.935154 | 6.410226 | 9.948199 | 5.810909 | 1.505545 | 8.619745 | 9.872521 | 6.947422 | 13.2778 | 6.090977 | 6.786336 | 3.50238 | 5.556138 | 5.299214 | 4.853751 | 33.38862 | 2.495329
| Rel.Std.Dev. |  | 1.4% | 1.209% | 6.91% | 2.908% | 2.07% | 2.877% | 1.888% | 0.4729% | 2.608% | 2.98% | 2.303% | 3.969% | 1.832% | 2.202% | 1.082% | 1.76% | 1.617% | 3.106% | 11.2% | 1.039%
| PDM3 |  | 2.618% | -0.4203% | -15.55% | -13.54% | -1.876% | 9.59% | -2.452% | 0.8755% | 4.731% | 4.995% | -4.406% | 5.998% | 5.365% | -2.348% | 2.566% | 0.03043% | 3.849% | -50.48% | -5.568% | -23.91%
| Z-Score (Absolute) |  | 0.42 | 0.03 | 2.27 | 1.97 | 0.25 | 1.44 | 0.33 | 0.16 | 0.73 | 0.77 | 0.62 | 0.91 | 0.82 | 0.32 | 0.41 | 0.03 | 0.6 | 7.42 | 0.79 | 3.5
Note on C17: Z-Scores have been calculated inclusive of individual outliers. In general, laboratory batches are rejected if Z-Score > 2.5.
Note on C35: Z-Scores have been calculated inclusive of individual outliers. In general, laboratory batches are rejected if Z-Score > 2.5.
Note on C53: Z-Scores have been calculated inclusive of individual outliers. In general, laboratory batches are rejected if Z-Score > 2.5.
Note on C71: Z-Scores have been calculated inclusive of individual outliers. In general, laboratory batches are rejected if Z-Score > 2.5.
Note on C89: Z-Scores have been calculated inclusive of individual outliers. In general, laboratory batches are rejected if Z-Score > 2.5.
Note on C107: Z-Scores have been calculated inclusive of individual outliers. In general, laboratory batches are rejected if Z-Score > 2.5.
Note on C125: Z-Scores have been calculated inclusive of individual outliers. In general, laboratory batches are rejected if Z-Score > 2.5.
Note on C143: Z-Scores have been calculated inclusive of individual outliers. In general, laboratory batches are rejected if Z-Score > 2.5.
Note on C161: Z-Scores have been calculated inclusive of individual outliers. In general, laboratory batches are rejected if Z-Score > 2.5.
Note on C179: Z-Scores have been calculated inclusive of individual outliers. In general, laboratory batches are rejected if Z-Score > 2.5.
Note on C197: Z-Scores have been calculated inclusive of individual outliers. In general, laboratory batches are rejected if Z-Score > 2.5.
Note on C216: Z-Scores have been calculated inclusive of individual outliers. In general, laboratory batches are rejected if Z-Score > 2.5.
Note on C235: Z-Scores have been calculated inclusive of individual outliers. In general, laboratory batches are rejected if Z-Score > 2.5.
Note on C253: Z-Scores have been calculated inclusive of individual outliers. In general, laboratory batches are rejected if Z-Score > 2.5.
Note on C272: Z-Scores have been calculated inclusive of individual outliers. In general, laboratory batches are rejected if Z-Score > 2.5.
Note on C291: Z-Scores have been calculated inclusive of individual outliers. In general, laboratory batches are rejected if Z-Score > 2.5.
Note on C309: Z-Scores have been calculated inclusive of individual outliers. In general, laboratory batches are rejected if Z-Score > 2.5.
Note on C327: Z-Scores have been calculated inclusive of individual outliers. In general, laboratory batches are rejected if Z-Score > 2.5.
Note on C345: Z-Scores have been calculated inclusive of individual outliers. In general, laboratory batches are rejected if Z-Score > 2.5.
Note on C363: Z-Scores have been calculated inclusive of individual outliers. In general, laboratory batches are rejected if Z-Score > 2.5.
Note on C381: Z-Scores have been calculated inclusive of individual outliers. In general, laboratory batches are rejected if Z-Score > 2.5.
Note on C399: Z-Scores have been calculated inclusive of individual outliers. In general, laboratory batches are rejected if Z-Score > 2.5.
Note on C418: Z-Scores have been calculated inclusive of individual outliers. In general, laboratory batches are rejected if Z-Score > 2.5.
Note on C436: Z-Scores have been calculated inclusive of individual outliers. In general, laboratory batches are rejected if Z-Score > 2.5.
Note on C454: Z-Scores have been calculated inclusive of individual outliers. In general, laboratory batches are rejected if Z-Score > 2.5.
Note on C472: Z-Scores have been calculated inclusive of individual outliers. In general, laboratory batches are rejected if Z-Score > 2.5.
Note on C490: Z-Scores have been calculated inclusive of individual outliers. In general, laboratory batches are rejected if Z-Score > 2.5.
Note on C508: Z-Scores have been calculated inclusive of individual outliers. In general, laboratory batches are rejected if Z-Score > 2.5.
Note on C527: Z-Scores have been calculated inclusive of individual outliers. In general, laboratory batches are rejected if Z-Score > 2.5.
Note on C545: Z-Scores have been calculated inclusive of individual outliers. In general, laboratory batches are rejected if Z-Score > 2.5.
Note on C563: Z-Scores have been calculated inclusive of individual outliers. In general, laboratory batches are rejected if Z-Score > 2.5.
Note on C581: Z-Scores have been calculated inclusive of individual outliers. In general, laboratory batches are rejected if Z-Score > 2.5.
Note on C600: Z-Scores have been calculated inclusive of individual outliers. In general, laboratory batches are rejected if Z-Score > 2.5.
Note on C619: Z-Scores have been calculated inclusive of individual outliers. In general, laboratory batches are rejected if Z-Score > 2.5.
Note on C637: Z-Scores have been calculated inclusive of individual outliers. In general, laboratory batches are rejected if Z-Score > 2.5.
Note on C655: Z-Scores have been calculated inclusive of individual outliers. In general, laboratory batches are rejected if Z-Score > 2.5.
Note on C673: Z-Scores have been calculated inclusive of individual outliers. In general, laboratory batches are rejected if Z-Score > 2.5.
Note on C692: Z-Scores have been calculated inclusive of individual outliers. In general, laboratory batches are rejected if Z-Score > 2.5.
Note on C710: Z-Scores have been calculated inclusive of individual outliers. In general, laboratory batches are rejected if Z-Score > 2.5.
Note on C728: Z-Scores have been calculated inclusive of individual outliers. In general, laboratory batches are rejected if Z-Score > 2.5.
Note on C746: Z-Scores have been calculated inclusive of individual outliers. In general, laboratory batches are rejected if Z-Score > 2.5.
Note on C764: Z-Scores have been calculated inclusive of individual outliers. In general, laboratory batches are rejected if Z-Score > 2.5.
Note on C783: Z-Scores have been calculated inclusive of individual outliers. In general, laboratory batches are rejected if Z-Score > 2.5.
Note on C801: Z-Scores have been calculated inclusive of individual outliers. In general, laboratory batches are rejected if Z-Score > 2.5.
Note on C819: Z-Scores have been calculated inclusive of individual outliers. In general, laboratory batches are rejected if Z-Score > 2.5.
Note on C837: Z-Scores have been calculated inclusive of individual outliers. In general, laboratory batches are rejected if Z-Score > 2.5.
Note on C855: Z-Scores have been calculated inclusive of individual outliers. In general, laboratory batches are rejected if Z-Score > 2.5.
Note on C873: Z-Scores have been calculated inclusive of individual outliers. In general, laboratory batches are rejected if Z-Score > 2.5.
Note on C891: Z-Scores have been calculated inclusive of individual outliers. In general, laboratory batches are rejected if Z-Score > 2.5.
Note on C909: Z-Scores have been calculated inclusive of individual outliers. In general, laboratory batches are rejected if Z-Score > 2.5.
Note on C927: Z-Scores have been calculated inclusive of individual outliers. In general, laboratory batches are rejected if Z-Score > 2.5.
Note on C945: Z-Scores have been calculated inclusive of individual outliers. In general, laboratory batches are rejected if Z-Score > 2.5.
Note on C963: Z-Scores have been calculated inclusive of individual outliers. In general, laboratory batches are rejected if Z-Score > 2.5.
Note on C981: Z-Scores have been calculated inclusive of individual outliers. In general, laboratory batches are rejected if Z-Score > 2.5.
Note on C999: Z-Scores have been calculated inclusive of individual outliers. In general, laboratory batches are rejected if Z-Score > 2.5.
Note on C1018: Z-Scores have been calculated inclusive of individual outliers. In general, laboratory batches are rejected if Z-Score > 2.5.
Note on C1036: Z-Scores have been calculated inclusive of individual outliers. In general, laboratory batches are rejected if Z-Score > 2.5.
Note on C1054: Z-Scores have been calculated inclusive of individual outliers. In general, laboratory batches are rejected if Z-Score > 2.5.
Note on C1073: Z-Scores have been calculated inclusive of individual outliers. In general, laboratory batches are rejected if Z-Score > 2.5.
Note on C1091: Z-Scores have been calculated inclusive of individual outliers. In general, laboratory batches are rejected if Z-Score > 2.5.
Note on C1110: Z-Scores have been calculated inclusive of individual outliers. In general, laboratory batches are rejected if Z-Score > 2.5.
Note on C1128: Z-Scores have been calculated inclusive of individual outliers. In general, laboratory batches are rejected if Z-Score > 2.5.
Note on C1146: Z-Scores have been calculated inclusive of individual outliers. In general, laboratory batches are rejected if Z-Score > 2.5.
Note on C1165: Z-Scores have been calculated inclusive of individual outliers. In general, laboratory batches are rejected if Z-Score > 2.5.

## Fusion XRF
| Analytical results for Al2O3 in OREAS 471 (Certified Value 16.41 wt.%) | [14 empty] | Certified
Al2O3 | Round | Replicate | Lab | Lab | Lab | Lab | Lab | Lab | Lab | Lab | Lab | Lab | Lab | Lab | Lab | 1
| No | No | 01 | 02 | 03 | 04 | 05 | 06 | 17 | 20 | 21 | 22 | 23 | 24 | 27 | wt.%
|  |  | BF*XRF | BF*XRF | BF*XRF | BF*XRF | BF*XRF | BF*XRF | BF*XRF | BF*XRF | BF*XRF | BF*XRF | BF*XRF | BF*XRF | BF*XRF | 2
3
| 1 | 1 | 16.11 | 16.407 | 15.9 | 16.18 | 16.48825 | 16.7 | 16.62139 | 16.69 | 16.85495 | 15.47 | 16.56 | 16.45 | 15.626 | 1
| 1 | 2 | 16.38 | 16.339 | 16.01 | 16.18 | 16.6145 | 16.2 | 16.586 | 16.57 | 16.78043 | 15.3101 | 16.55 | 16.47 | 15.985 | #N/A
| 1 | 3 | 16.18 | 16.377 | 16.1 | 16.18 | 16.49431 | 16.6 | 16.59604 | 16.54 | 16.782435 | 15.4518 | 16.54 | 16.46 | 15.928 | 16
| 1 | 4 | 16.25 | 16.373 | 16.12 | 16.15 | 16.42563 | 16.7 | 16.6162 | 16.56 | 16.82096 | 15.3761 | 16.54 | 16.43 | 15.834 | 16.40875
| 1 | 5 | 16.31 | 16.4 | 16.24 | 16.07 | 16.52663 | 16.6 | 16.60435 | 16.61 | 16.7971 | 15.5236 | 16.56 | 16.44 | 16.042 | 64
| 1 | 6 | 16.3 | 16.404 | 16.22 | 16.17 | 16.426135 | 16.6 | 16.59274 | 16.56 | 16.78515 | 15.4859 | 16.55 | 16.48 | 15.966
| Mean |  | 16.255 | 16.38333 | 16.09833 | 16.155 | 16.49591 | 16.56667 | 16.60279 | 16.58833 | 16.8035 | 15.43625 | 16.55 | 16.455 | 15.89683
| Median |  | 16.275 | 16.3885 | 16.11 | 16.175 | 16.49128 | 16.6 | 16.6002 | 16.565 | 16.791125 | 15.4609 | 16.55 | 16.455 | 15.947
| Std Dev. |  | 0.09731393 | 0.02598974 | 0.1284394 | 0.0432435 | 0.07053562 | 0.1861899 | 0.0138311 | 0.05492419 | 0.02934483 | 0.07875005 | 0.008944272 | 0.01870829 | 0.1496
| Rel.Std.Dev. |  | 0.5987% | 0.1586% | 0.7978% | 0.2677% | 0.4276% | 1.124% | 0.08331% | 0.3311% | 0.1746% | 0.5102% | 0.05404% | 0.1137% | 0.9411%
| PDM3 |  | -0.937% | -0.1549% | -1.892% | -1.546% | 0.5312% | 0.9624% | 1.183% | 1.094% | 2.406% | -5.927% | 0.8608% | 0.2818% | -3.12%
| Z-Score (Absolute) |  | 0.91 | 0.33 | 1.63 | 1.37 | 0.19 | 0.51 | 0.67 | 0.61 | 1.59 | 4.65 | 0.43 | 0 | 2.55
| Analytical results for As2O3 in OREAS 471 (Indicative Value 18.5 ppm) | [14 empty] | Indicative
As2O3 | Round | Replicate | Lab | Lab | Lab | [10 empty] | 1
| No | No | 05 | 23 | 27 | [10 empty] | ppm
|  |  | BF*XRF | BF*XRF | BF*XRF | [10 empty] | 1
1
| 1 | 1 | 10 | < 100 | 11.9 | [10 empty] | 1
| 1 | 2 |  | < 100 | 13.2 | [10 empty] | 5
| 1 | 3 |  | < 100 | 14.5 | [10 empty] | 16
| 1 | 4 |  | < 100 | 14.5 | [10 empty] | 18.48822
| 1 | 5 | 30 | < 100 | 14.5 | [10 empty] | 11
| 1 | 6 | 30 | < 100 | 13.2
| Mean |  | 23.33333 |  | 13.63333
| Median |  | 30 |  | 13.85
| Std Dev. |  | 11.54701 |  | 1.061446
| Rel.Std.Dev. |  | 49.49% |  | 7.786%
| PDM3 |  | 26.21% |  | -26.26%
| Z-Score (Absolute) |  | 0 | 1.86 | 0.67
| Analytical results for Au in OREAS 471 (Indicative Value < 20 ppm) | [14 empty] | Indicative
Au | Round | Replicate | Lab | [12 empty] | 1
| No | No | 27 | [12 empty] | ppm
|  |  | BF*XRF | [12 empty] | 2
2
| 1 | 1 | < 20 | [12 empty] | 1
| 1 | 2 | < 20 | [12 empty] | 6
| 1 | 3 | < 20 | [12 empty] | 16
| 1 | 4 | < 20 | [12 empty] | < 20
| 1 | 5 | < 20 | [12 empty] | 12
| 1 | 6 | < 20
Mean
Median
Std Dev.
Rel.Std.Dev.
PDM3
| Z-Score (Absolute) |  | NA
| Analytical results for BaO in OREAS 471 (Certified Value 0.272 wt.%) | [14 empty] | Certified
BaO | Round | Replicate | Lab | Lab | Lab | Lab | Lab | Lab | Lab | Lab | Lab | Lab |  |  |  | 1
| No | No | 02 | 03 | 04 | 05 | 06 | 17 | 20 | 23 | 24 | 27 |  |  |  | wt.%
|  |  | BF*XRF | BF*XRF | BF*XRF | BF*XRF | BF*XRF | BF*XRF | BF*XRF | BF*XRF | BF*XRF | BF*XRF |  |  |  | 3
3
| 1 | 1 | 0.294 | 0.24 | 0.26 | 0.2625 | 0.3 | 0.2730778848 | 0.268 | 0.28 | 0.28 | 0.123 |  |  |  | 1
| 1 | 2 | 0.2835 | 0.25 | 0.26 | 0.262 | 0.28 | 0.2766716154 | 0.268 | 0.28 | 0.29 | 0.123 |  |  |  | #N/A
| 1 | 3 | 0.2835 | 0.24 | 0.26 | 0.2565 | 0.3 | 0.2753764124 | 0.257 | 0.28 | 0.28 | 0.123 |  |  |  | 16
| 1 | 4 | 0.29295 | 0.25 | 0.26 | 0.2585 | 0.32 | 0.2741955968 | 0.257 | 0.28 | 0.27 | 0.123 |  |  |  | 0.2721953
| 1 | 5 | 0.2856 | 0.25 | 0.25 | 0.265 | 0.3 | 0.2737485009 | 0.268 | 0.28 | 0.27 | 0.123 |  |  |  | 65
| 1 | 6 | 0.28875 | 0.24 | 0.25 | 0.263 | 0.3 | 0.2742477248 | 0.268 | 0.28 | 0.29 | 0.134
| Mean |  | 0.28805 | 0.245 | 0.2566667 | 0.26125 | 0.3 | 0.274553 | 0.2643333 | 0.28 | 0.28 | 0.1248333
| Median |  | 0.287175 | 0.245 | 0.26 | 0.26225 | 0.3 | 0.2742216608 | 0.268 | 0.28 | 0.28 | 0.123
| Std Dev. |  | 0.00463271 | 0.005477226 | 0.005163978 | 0.003142451 | 0.01264911 | 0.001281456 | 0.005680376 | 0 | 0.008944272 | 0.004490731
| Rel.Std.Dev. |  | 1.608% | 2.236% | 2.012% | 1.203% | 4.216% | 0.4667% | 2.149% | 0% | 3.194% | 3.597%
| PDM3 |  | 5.825% | -9.991% | -5.705% | -4.021% | 10.21% | 0.8662% | -2.888% | 2.867% | 2.867% | -54.14%
| Z-Score (Absolute) |  | 1.08 | 1.41 | 0.74 | 0.47 | 1.77 | 0.3 | 0.3 | 0.61 | 0.61 | 8.36
| Analytical results for Bi2O3 in OREAS 471 (Indicative Value < 11 ppm) | [14 empty] | Indicative
Bi2O3 | Round | Replicate | Lab | Lab | [11 empty] | 1
| No | No | 23 | 27 | [11 empty] | ppm
|  |  | BF*XRF | BF*XRF | [11 empty] | 1
1
| 1 | 1 | < 100 | < 11 | [11 empty] | 1
| 1 | 2 | < 100 | < 11 | [11 empty] | 7
| 1 | 3 | < 100 | < 11 | [11 empty] | 16
| 1 | 4 | < 100 | < 11 | [11 empty] | < 11
| 1 | 5 | < 100 | < 11 | [11 empty] | 13
| 1 | 6 | < 100 | < 11
Mean
Median
Std Dev.
Rel.Std.Dev.
PDM3
| Z-Score (Absolute) |  | NA | NA
| Analytical results for CaO in OREAS 471 (Certified Value 1.21 wt.%) | [14 empty] | Certified
CaO | Round | Replicate | Lab | Lab | Lab | Lab | Lab | Lab | Lab | Lab | Lab | Lab | Lab | Lab | Lab | 1
| No | No | 01 | 02 | 03 | 04 | 05 | 06 | 17 | 20 | 21 | 22 | 23 | 24 | 27 | wt.%
|  |  | BF*XRF | BF*XRF | BF*XRF | BF*XRF | BF*XRF | BF*XRF | BF*XRF | BF*XRF | BF*XRF | BF*XRF | BF*XRF | BF*XRF | BF*XRF | 2
3
| 1 | 1 | 1.18 | 1.219315 | 1.21 | 1.2 | 1.18137 | 1.23 | 1.198739952 | 1.24 | 1.290086 | 1.1685 | 1.22 | 1.2 | 1.511 | 1
| 1 | 2 | 1.2 | 1.219015 | 1.23 | 1.2 | 1.1925 | 1.22 | 1.199573 | 1.23 | 1.288375 | 1.1614 | 1.21 | 1.19 | 1.651 | #N/A
| 1 | 3 | 1.2 | 1.208865 | 1.23 | 1.19 | 1.18667 | 1.21 | 1.202701038 | 1.22 | 1.293838 | 1.1788 | 1.22 | 1.2 | 1.679 | 16
| 1 | 4 | 1.2 | 1.216985 | 1.24 | 1.19 | 1.17978 | 1.21 | 1.203961 | 1.22 | 1.291085 | 1.1767 | 1.22 | 1.21 | 1.707 | 1.205576
| 1 | 5 | 1.2 | 1.212925 | 1.24 | 1.19 | 1.18614 | 1.19 | 1.201804 | 1.24 | 1.303637 | 1.1948 | 1.21 | 1.21 | 1.665 | 66
| 1 | 6 | 1.21 | 1.21597 | 1.25 | 1.2 | 1.18508 | 1.21 | 1.199833796 | 1.23 | 1.300555 | 1.1766 | 1.21 | 1.19 | 1.651
| Mean |  | 1.198333 | 1.2155125 | 1.233333 | 1.195 | 1.185257 | 1.211667 | 1.201102 | 1.23 | 1.294596 | 1.176133 | 1.215 | 1.2 | 1.644
| Median |  | 1.2 | 1.2164775 | 1.235 | 1.195 | 1.18561 | 1.21 | 1.200819 | 1.23 | 1.292462 | 1.17665 | 1.215 | 1.2 | 1.658
| Std Dev. |  | 0.009831921 | 0.003999712 | 0.0136626 | 0.005477226 | 0.004480512 | 0.0132916 | 0.002037118 | 0.008944272 | 0.006151281 | 0.01123773 | 0.005477226 | 0.008944272 | 0.06844268
| Rel.Std.Dev. |  | 0.8205% | 0.3291% | 1.108% | 0.4583% | 0.378% | 1.097% | 0.1696% | 0.7272% | 0.4752% | 0.9555% | 0.4508% | 0.7454% | 4.163%
| PDM3 |  | -0.6008% | 0.8242% | 2.302% | -0.8773% | -1.685% | 0.5052% | -0.3711% | 2.026% | 7.384% | -2.442% | 0.7817% | -0.4625% | 36.37%
| Z-Score (Absolute) |  | 0.54 | 0.16 | 0.88 | 0.67 | 1.07 | 0 | 0.43 | 0.74 | 3.36 | 1.44 | 0.13 | 0.47 | 17.49
| Analytical results for Cd in OREAS 471 (Indicative Value < 10 ppm) | [14 empty] | Indicative
Cd | Round | Replicate | Lab | [12 empty] | 1
| No | No | 27 | [12 empty] | ppm
|  |  | BF*XRF | [12 empty] | 1
1
| 1 | 1 | < 10 | [12 empty] | 1
| 1 | 2 | < 10 | [12 empty] | 8
| 1 | 3 | < 10 | [12 empty] | 16
| 1 | 4 | < 10 | [12 empty] | < 10
| 1 | 5 | < 10 | [12 empty] | 14
| 1 | 6 | < 10
Mean
Median
Std Dev.
Rel.Std.Dev.
PDM3
| Z-Score (Absolute) |  | NA
| Analytical results for CeO2 in OREAS 471 (Certified Value 243 ppm) | [14 empty] | Certified
CeO2 | Round | Replicate | Lab | Lab | Lab | Lab | Lab | Lab | Lab | Lab | Lab | Lab | Lab | Lab |  | 1
| No | No | 03 | 05 | 06 | 12 | 13 | 15 | 16 | 17 | 22 | 23 | 24 | 27 |  | ppm
|  |  | BF*XRF | BF*XRF | BF*XRF | BF*XRF | BF*XRF | BF*XRF | BF*XRF | BF*XRF | BF*XRF | BF*XRF | PPP*XRF | BF*XRF |  | 0
0
| 1 | 1 | < 100 | 236 | 400 | 300 | 200 | 300 | 300 | 237.1055926 | 193.2697 | 300 | 303.5372 | 206.4 |  | 1
| 1 | 2 | 200 | 224.2 | 300 | 300 | 200 | 300 | 300 | 226.1685165 | 191.1292 | 200 | 302.7084 | 203.9 |  | #N/A
| 1 | 3 | 300 | 283.2 | 100 | 300 | 100 | 300 | 300 | 204.0797648 | 193.5593 | 100 | 305.085 | 197.8 |  | 16
| 1 | 4 | 400 | 253.7 | 200 | 300 | 200 | 300 | 300 | 206.5941608 | 208.8282 | 200 | 305.3845 | 202.7 |  | 243.3942
| 1 | 5 | 200 | 218.3 | 300 | 300 | < 100 | 300 | 200 | 224.538478 | 196.612 | 200 | 304.5058 | 210.1 |  | 67
| 1 | 6 | 300 | 230.1 | 100 | 200 | 200 | 300 | 300 | 199.746819 | 189.1291 | 200 | 304.6456 | 201.5
| Mean |  | 280 | 240.9167 | 233.3333 | 283.3333 | 180 | 300 | 283.3333 | 216.3722 | 195.4213 | 200 | 304.3111 | 203.7333
| Median |  | 300 | 233.05 | 250 | 300 | 200 | 300 | 300 | 215.5663194 | 193.4145 | 200 | 304.5757 | 203.3
| Std Dev. |  | 83.666 | 24.01428 | 121.106 | 40.82483 | 44.72136 | 0 | 40.82483 | 14.93752 | 7.032404 | 63.24555 | 1.006812 | 4.217424
| Rel.Std.Dev. |  | 29.88% | 9.968% | 51.9% | 14.41% | 24.85% | 0% | 14.41% | 6.904% | 3.599% | 31.62% | 0.3308% | 2.07%
| PDM3 |  | 15.04% | -1.018% | -4.134% | 16.41% | -26.05% | 23.26% | 16.41% | -11.1% | -19.71% | -17.83% | 25.03% | -16.29%
| Z-Score (Absolute) |  | 0.08 | 0.06 | 0.06 | 0.79 | 1.35 | 1.08 | 0.79 | 0.36 | 0.71 | 0.64 | 1.15 | 0.57
| Analytical results for Cl in OREAS 471 (Indicative Value 0.238 wt.%) | [14 empty] | Indicative
Cl | Round | Replicate | Lab | Lab | [11 empty] | 1
| No | No | 23 | 27 | [11 empty] | wt.%
|  |  | BF*XRF | BF*XRF | [11 empty] | 3
3
| 1 | 1 | 0.07 | 0.38 | [11 empty] | 1
| 1 | 2 | 0.07 | 0.4 | [11 empty] | 9
| 1 | 3 | 0.07 | 0.41 | [11 empty] | 16
| 1 | 4 | 0.07 | 0.42 | [11 empty] | 0.2375
| 1 | 5 | 0.07 | 0.41 | [11 empty] | 15
| 1 | 6 | 0.08 | 0.4
| Mean |  | 0.07166667 | 0.4033333
| Median |  | 0.07 | 0.405
| Std Dev. |  | 0.004082483 | 0.0136626
| Rel.Std.Dev. |  | 5.696% | 3.387%
| PDM3 |  | -69.82% | 69.82%
| Z-Score (Absolute) |  | 0.67 | 0.67
| Analytical results for Co3O4 in OREAS 471 (Indicative Value < 50 ppm) | [14 empty] | Indicative
Co3O4 | Round | Replicate | Lab | Lab | Lab | [10 empty] | 1
| No | No | 01 | 23 | 27 | [10 empty] | ppm
|  |  | BF*XRF | BF*XRF | BF*XRF | [10 empty] | 0
0
| 1 | 1 | < 50 | < 100 | < 14 | [10 empty] | 1
| 1 | 2 | < 50 | < 100 | < 14 | [10 empty] | 10
| 1 | 3 | < 50 | < 100 | < 14 | [10 empty] | 16
| 1 | 4 | < 50 | < 100 | < 14 | [10 empty] | < 50
| 1 | 5 | < 50 | < 100 | < 14 | [10 empty] | 16
| 1 | 6 | < 50 | < 100 | < 14
Mean
Median
Std Dev.
Rel.Std.Dev.
PDM3
| Z-Score (Absolute) |  | NA | NA | NA
| Analytical results for Cr2O3 in OREAS 471 (Indicative Value 78 ppm) | [14 empty] | Indicative
Cr2O3 | Round | Replicate | Lab | Lab | Lab | Lab | Lab | Lab | Lab | Lab | Lab | Lab |  |  |  | 1
| No | No | 01 | 02 | 03 | 04 | 05 | 17 | 20 | 23 | 24 | 27 |  |  |  | ppm
|  |  | BF*XRF | BF*XRF | BF*XRF | BF*XRF | BF*XRF | BF*XRF | BF*XRF | BF*XRF | BF*XRF | BF*XRF |  |  |  | 0
0
| 1 | 1 | 100 | 80 | < 50 | 200 | 80 | 74.802888 | < 100 | < 100 | < 100 | < 150 |  |  |  | 1
| 1 | 2 | 100 | 80 | 60 | 200 | 80 | 72.907989 | < 100 | < 100 | < 100 | < 150 |  |  |  | 11
| 1 | 3 | 100 | 100 | 60 | 300 | 95 | 75.73088 | < 100 | < 100 | < 100 | < 150 |  |  |  | 16
| 1 | 4 | 100 | 90 | 60 | < 100 | 85 | 79.531872 | < 100 | < 100 | < 100 | < 150 |  |  |  | 78.1671807
| 1 | 5 | 100 | 90 | < 50 | 100 | 90 | 68.176728 | < 100 | < 100 | < 100 | < 150 |  |  |  | 17
| 1 | 6 | 100 | 90 | < 50 | 200 | 85 | 73.865064 | < 100 | < 100 | < 100 | < 150
| Mean |  | 100 | 88.33333 | 60 | 200 | 85.83333 | 74.16924
| Median |  | 100 | 90 | 60 | 200 | 85 | 74.333976
| Std Dev. |  | 0 | 7.527727 | 0 | 70.71068 | 5.845226 | 3.719987
| Rel.Std.Dev. |  | 0% | 8.522% | 0% | 35.36% | 6.81% | 5.016%
| PDM3 |  | 27.93% | 13.01% | -23.24% | 155.9% | 9.807% | -5.115%
| Z-Score (Absolute) |  | 0.75 | 0.42 | 0.89 | 2.89 | 0.35 | 0.02 | 0.67 | 0.67 | 0.67 | 0.02
| Analytical results for Cs2O in OREAS 471 (Indicative Value < 11 ppm) | [14 empty] | Indicative
Cs2O | Round | Replicate | Lab | Lab | [11 empty] | 1
| No | No | 23 | 27 | [11 empty] | ppm
|  |  | BF*XRF | BF*XRF | [11 empty] | 1
1
| 1 | 1 | < 100 | < 11 | [11 empty] | 1
| 1 | 2 | < 100 | < 11 | [11 empty] | 12
| 1 | 3 | < 100 | < 11 | [11 empty] | 16
| 1 | 4 | < 100 | < 11 | [11 empty] | < 11
| 1 | 5 | < 100 | < 11 | [11 empty] | 18
| 1 | 6 | < 100 | < 11
Mean
Median
Std Dev.
Rel.Std.Dev.
PDM3
| Z-Score (Absolute) |  | NA | NA
| Analytical results for CuO in OREAS 471 (Indicative Value 52 ppm) | [14 empty] | Indicative
CuO | Round | Replicate | Lab | Lab | Lab | Lab | Lab | Lab | Lab | [6 empty] | 1
| No | No | 01 | 02 | 04 | 05 | 17 | 23 | 27 | [6 empty] | ppm
|  |  | BF*XRF | BF*XRF | BF*XRF | BF*XRF | BF*XRF | BF*XRF | BF*XRF | [6 empty] | 0
0
| 1 | 1 | < 50 | < 200 | < 100 | 60 | 38.3324199 | < 100 | 65.1 | [6 empty] | 1
| 1 | 2 | < 50 | < 200 | < 100 | 55 | 31.1134843 | < 100 | 75.1 | [6 empty] | 13
| 1 | 3 | < 50 | < 200 | < 100 | 70 | 33.1681205 | < 100 | 71.4 | [6 empty] | 16
| 1 | 4 | 50 | < 200 | < 100 | 70 | 35.2601241 | < 100 | 78.9 | [6 empty] | 52.22156
| 1 | 5 | 50 | < 200 | < 100 | 60 | 64.4462925 | < 100 | 78.9 | [6 empty] | 19
| 1 | 6 | 50 | < 200 | < 100 | 65 | 35.1957011 | < 100 | 71.4
| Mean |  | 50 |  |  | 63.33333 | 39.58602 |  | 73.46667
| Median |  | 50 |  |  | 62.5 | 35.2279126 |  | 73.25
| Std Dev. |  | 0 |  |  | 6.055301 | 12.41424 |  | 5.296288
| Rel.Std.Dev. |  | 0% |  |  | 9.561% | 31.36% |  | 7.209%
| PDM3 |  | -4.254% |  |  | 21.28% | -24.2% |  | 40.68%
| Z-Score (Absolute) |  | 0.67 | 2.7 | 0 | 0.72 | 0.56 | 0 | 1.26
| Analytical results for Dy2O3 in OREAS 471 (Certified Value < 100 ppm) | [14 empty] | Certified
Dy2O3 | Round | Replicate | Lab | Lab | Lab | Lab | Lab | Lab | Lab | Lab | Lab |  |  |  |  | 1
| No | No | 06 | 12 | 13 | 15 | 16 | 22 | 23 | 24 | 27 |  |  |  |  | ppm
|  |  | BF*XRF | BF*XRF | BF*XRF | BF*XRF | BF*XRF | BF*XRF | BF*XRF | PPP*XRF | BF*XRF |  |  |  |  | 0
0
| 1 | 1 | < 100 | < 100 | < 100 | < 100 | < 100 | < 100 | < 100 | 5.328527 | < 23 |  |  |  |  | 1
| 1 | 2 | < 100 | < 100 | < 100 | < 100 | < 100 | < 100 | < 100 | 5.235762 | < 23 |  |  |  |  | #N/A
| 1 | 3 | < 100 | < 100 | < 100 | < 100 | < 100 | < 100 | < 100 | 5.256033 | < 23 |  |  |  |  | 16
| 1 | 4 | < 100 | < 100 | < 100 | < 100 | < 100 | < 100 | < 100 | 5.242053 | < 23 |  |  |  |  | < 100
| 1 | 5 | < 100 | < 100 | 100 | < 100 | < 100 | < 100 | < 100 | 5.275404 | < 23 |  |  |  |  | 68
| 1 | 6 | < 100 | < 100 | < 100 | < 100 | < 100 | < 100 | < 100 | 5.188331 | < 23
| Mean |  |  |  | 100 |  |  |  |  | 5.254352
| Median |  |  |  | 100 |  |  |  |  | 5.249043
| Std Dev. | [8 empty] | 0.04648334
| Rel.Std.Dev. | [8 empty] | 0.8847%
PDM3
| Z-Score (Absolute) |  | NA | NA | NA | NA | NA | NA | NA | NA | NA
| Analytical results for Er2O3 in OREAS 471 (Indicative Value 105 ppm) | [14 empty] | Indicative
Er2O3 | Round | Replicate | Lab | Lab | Lab | Lab | Lab | Lab | Lab | [6 empty] | 1
| No | No | 06 | 12 | 13 | 15 | 16 | 24 | 27 | [6 empty] | ppm
|  |  | BF*XRF | BF*XRF | BF*XRF | BF*XRF | BF*XRF | PPP*XRF | BF*XRF | [6 empty] | 0
0
| 1 | 1 | < 100 | < 100 | < 100 | < 100 | 100 | 2.725225 | 178.4 | [6 empty] | 1
| 1 | 2 | < 100 | < 100 | < 100 | < 100 | 100 | 2.8084032 | 170.4 | [6 empty] | 14
| 1 | 3 | < 100 | < 100 | < 100 | < 100 | 200 | 2.827875 | 179.5 | [6 empty] | 16
| 1 | 4 | < 100 | < 100 | < 100 | < 100 | 200 | 2.720032 | 183 | [6 empty] | 104.5107
| 1 | 5 | < 100 | < 100 | < 100 | < 100 | 100 | 2.769061 | 180.7 | [6 empty] | 20
| 1 | 6 | < 100 | < 100 | < 100 | < 100 | 100 | 2.743498 | 172.7
| Mean | [5 empty] | 133.3333 | 2.765682 | 177.45
| Median | [5 empty] | 100 | 2.756279 | 178.95
| Std Dev. | [5 empty] | 51.63978 | 0.04453608 | 4.873089
| Rel.Std.Dev. | [5 empty] | 38.73% | 1.61% | 2.746%
| PDM3 | [5 empty] | 27.58% | -97.35% | 69.79%
| Z-Score (Absolute) |  | NA | NA | NA | NA | NA | NA | NA
| Analytical results for Eu2O3 in OREAS 471 (Certified Value < 100 ppm) | [14 empty] | Certified
Eu2O3 | Round | Replicate | Lab | Lab | Lab | Lab | Lab | Lab | Lab | Lab | [5 empty] | 1
| No | No | 06 | 12 | 13 | 15 | 16 | 23 | 24 | 27 | [5 empty] | ppm
|  |  | BF*XRF | BF*XRF | BF*XRF | BF*XRF | BF*XRF | BF*XRF | PPP*XRF | BF*XRF | [5 empty] | 0
0
| 1 | 1 | < 100 | < 100 | < 100 | < 100 | < 100 | < 100 | 3.949439 | 383.3 | [5 empty] | 1
| 1 | 2 | < 100 | < 100 | < 100 | < 100 | < 100 | < 100 | 4.032817 | 402.9 | [5 empty] | #N/A
| 1 | 3 | < 100 | < 100 | < 100 | < 100 | < 100 | < 100 | 3.957926 | 399.5 | [5 empty] | 16
| 1 | 4 | < 100 | < 100 | < 100 | < 100 | < 100 | < 100 | 3.947541 | 406.4 | [5 empty] | < 100
| 1 | 5 | < 100 | < 100 | < 100 | < 100 | < 100 | < 100 | 4.013046 | 375.2 | [5 empty] | 69
| 1 | 6 | < 100 | < 100 | < 100 | < 100 | < 100 | < 100 | 3.963718 | 390.2
| Mean | [7 empty] | 3.977415 | 392.9167
| Median | [7 empty] | 3.960822 | 394.85
| Std Dev. | [7 empty] | 0.03628077 | 12.15359
| Rel.Std.Dev. | [7 empty] | 0.9122% | 3.093%
PDM3
| Z-Score (Absolute) |  | NA | NA | NA | NA | NA | NA | NA | NA
| Analytical results for F in OREAS 471 (Indicative Value < 5000 ppm) | [14 empty] | Indicative
F | Round | Replicate | Lab | [12 empty] | 1
| No | No | 23 | [12 empty] | ppm
|  |  | BF*XRF | [12 empty] | 0
0
| 1 | 1 | < 5000 | [12 empty] | 1
| 1 | 2 | < 5000 | [12 empty] | 15
| 1 | 3 | < 5000 | [12 empty] | 16
| 1 | 4 | < 5000 | [12 empty] | < 5000
| 1 | 5 | < 5000 | [12 empty] | 21
| 1 | 6 | < 5000
Mean
Median
Std Dev.
Rel.Std.Dev.
PDM3
| Z-Score (Absolute) |  | NA
| Analytical results for Fe2O3 in OREAS 471 (Certified Value 6.2 wt.%) | [14 empty] | Certified
Fe2O3 | Round | Replicate | Lab | Lab | Lab | Lab | Lab | Lab | Lab | Lab | Lab | Lab | Lab | Lab | Lab | 1
| No | No | 01 | 02 | 03 | 04 | 05 | 06 | 17 | 20 | 21 | 22 | 23 | 24 | 27 | wt.%
|  |  | BF*XRF | BF*XRF | BF*XRF | BF*XRF | BF*XRF | BF*XRF | BF*XRF | BF*XRF | BF*XRF | BF*XRF | BF*XRF | BF*XRF | BF*XRF | 2
3
| 1 | 1 | 6.26 | 6.135821 | 6.19 | 6.12 | 6.035285 | 6.34 | 6.161959 | 6.13 | 6.23147 | 6.2671 | 6.15 | 6.35 | 7.72 | 1
| 1 | 2 | 6.34 | 6.149254 | 6.27 | 6.14 | 6.06155 | 6.17 | 6.125313 | 6.07 | 6.25357 | 6.2429 | 6.17 | 6.33 | 8.535 | #N/A
| 1 | 3 | 6.29 | 6.189055 | 6.29 | 6.12 | 6.0461 | 6.26 | 6.143005 | 6 | 6.22661 | 6.1201 | 6.14 | 6.34 | 8.664 | 16
| 1 | 4 | 6.28 | 6.179104 | 6.31 | 6.1 | 6.030135 | 6.33 | 6.163815 | 6.01 | 6.27325 | 6.2658 | 6.14 | 6.36 | 8.907 | 6.203142
| 1 | 5 | 6.27 | 6.19005 | 6.35 | 6.05 | 6.04404 | 6.33 | 6.139504 | 6.08 | 6.27137 | 6.2869 | 6.14 | 6.36 | 8.607 | 70
| 1 | 6 | 6.31 | 6.20597 | 6.34 | 6.14 | 6.048675 | 6.36 | 6.153717 | 6.06 | 6.26262 | 6.4322 | 6.15 | 6.35 | 8.478
| Mean |  | 6.291667 | 6.174876 | 6.291667 | 6.111667 | 6.0442975 | 6.298333 | 6.147885 | 6.058333 | 6.253148 | 6.269167 | 6.148333 | 6.348333 | 8.485167
| Median |  | 6.285 | 6.18408 | 6.3 | 6.12 | 6.04507 | 6.33 | 6.148361 | 6.065 | 6.258095 | 6.26645 | 6.145 | 6.35 | 8.571
| Std Dev. |  | 0.02926887 | 0.02682464 | 0.05810909 | 0.03371449 | 0.01097204 | 0.07139094 | 0.01476091 | 0.04792355 | 0.02000115 | 0.09982059 | 0.01169045 | 0.01169045 | 0.403183
| Rel.Std.Dev. |  | 0.4652% | 0.4344% | 0.9236% | 0.5516% | 0.1815% | 1.133% | 0.2401% | 0.791% | 0.3199% | 1.592% | 0.1901% | 0.1841% | 4.752%
| PDM3 |  | 1.427% | -0.4557% | 1.427% | -1.475% | -2.561% | 1.535% | -0.8908% | -2.334% | 0.8061% | 1.064% | -0.8836% | 2.341% | 36.79%
| Z-Score (Absolute) |  | 0.27 | 0.55 | 0.27 | 1 | 1.48 | 0.32 | 0.75 | 1.38 | 0 | 0.11 | 0.74 | 0.67 | 15.81
| Analytical results for Fr in OREAS 471 (Indicative Value < 30 ppm) | [14 empty] | Indicative
Fr | Round | Replicate | Lab | [12 empty] | 1
| No | No | 27 | [12 empty] | ppm
|  |  | BF*XRF | [12 empty] | 1
1
| 1 | 1 | < 30 | [12 empty] | 1
| 1 | 2 | < 30 | [12 empty] | 16
| 1 | 3 | < 30 | [12 empty] | 16
| 1 | 4 | < 30 | [12 empty] | < 30
| 1 | 5 | < 30 | [12 empty] | 22
| 1 | 6 | < 30
Mean
Median
Std Dev.
Rel.Std.Dev.
PDM3
| Z-Score (Absolute) |  | NA
| Analytical results for Ga2O3 in OREAS 471 (Indicative Value 117 ppm) | [14 empty] | Indicative
Ga2O3 | Round | Replicate | Lab | Lab | [11 empty] | 1
| No | No | 23 | 27 | [11 empty] | ppm
|  |  | BF*XRF | BF*XRF | [11 empty] | 0
0
| 1 | 1 | < 100 | 104.8 | [11 empty] | 1
| 1 | 2 | < 100 | 121 | [11 empty] | 17
| 1 | 3 | < 100 | 114.3 | [11 empty] | 16
| 1 | 4 | < 100 | 125 | [11 empty] | 116.7214
| 1 | 5 | < 100 | 116.9 | [11 empty] | 23
| 1 | 6 | < 100 | 118.3
| Mean |  |  | 116.7167
| Median |  |  | 117.6
| Std Dev. |  |  | 6.889823
| Rel.Std.Dev. |  |  | 5.903%
| PDM3 |  |  | -0.004027%
| Z-Score (Absolute) |  | 0.67 | 0.67
| Analytical results for Gd2O3 in OREAS 471 (Certified Value < 100 ppm) | [14 empty] | Certified
Gd2O3 | Round | Replicate | Lab | Lab | Lab | Lab | Lab | Lab | Lab | Lab | Lab | Lab |  |  |  | 1
| No | No | 03 | 06 | 12 | 13 | 15 | 16 | 22 | 23 | 24 | 27 |  |  |  | ppm
|  |  | BF*XRF | BF*XRF | BF*XRF | BF*XRF | BF*XRF | BF*XRF | BF*XRF | BF*XRF | PPP*XRF | BF*XRF |  |  |  | 0
0
| 1 | 1 | < 100 | < 100 | < 100 | < 100 | < 100 | < 100 | < 100 | < 100 | 9.50793 | 134.9 |  |  |  | 1
| 1 | 2 | < 100 | < 100 | < 100 | < 100 | < 100 | < 100 | < 100 | < 100 | 9.477874 | 146.4 |  |  |  | #N/A
| 1 | 3 | < 100 | < 100 | < 100 | < 100 | < 100 | < 100 | < 100 | < 100 | 9.613676 | 153.3 |  |  |  | 16
| 1 | 4 | < 100 | < 100 | < 100 | < 100 | < 100 | < 100 | < 100 | < 100 | 9.496547 | 152.1 |  |  |  | < 100
| 1 | 5 | < 100 | < 100 | < 100 | < 100 | < 100 | < 100 | < 100 | < 100 | 9.647027 | 149.8 |  |  |  | 71
| 1 | 6 | < 100 | < 100 | < 100 | < 100 | < 100 | < 100 | < 100 | < 100 | 9.630152 | 151
| Mean | [9 empty] | 9.562201 | 147.9167
| Median | [9 empty] | 9.560803 | 150.4
| Std Dev. | [9 empty] | 0.07593329 | 6.801005
| Rel.Std.Dev. | [9 empty] | 0.7941% | 4.598%
PDM3
| Z-Score (Absolute) |  | NA | NA | NA | NA | NA | NA | NA | NA | NA | NA
| Analytical results for Ge in OREAS 471 (Indicative Value < 30 ppm) | [14 empty] | Indicative
Ge | Round | Replicate | Lab | [12 empty] | 1
| No | No | 27 | [12 empty] | ppm
|  |  | BF*XRF | [12 empty] | 1
1
| 1 | 1 | < 30 | [12 empty] | 1
| 1 | 2 | < 30 | [12 empty] | 18
| 1 | 3 | < 30 | [12 empty] | 16
| 1 | 4 | < 30 | [12 empty] | < 30
| 1 | 5 | < 30 | [12 empty] | 24
| 1 | 6 | < 30
Mean
Median
Std Dev.
Rel.Std.Dev.
PDM3
| Z-Score (Absolute) |  | NA
| Analytical results for H2O- in OREAS 471 (Indicative Value 1.1 wt.%) | [14 empty] | Indicative
H2O- | Round | Replicate | Lab | [12 empty] | 1
| No | No | 17 | [12 empty] | wt.%
|  |  | BF*XRF | [12 empty] | 2
2
| 1 | 1 | 1.1047 | [12 empty] | 1
| 1 | 2 | 1.1098 | [12 empty] | 19
| 1 | 3 | 1.1081 | [12 empty] | 16
| 1 | 4 | 1.1031 | [12 empty] | 1.102333
| 1 | 5 | 1.1034 | [12 empty] | 25
| 1 | 6 | 1.0849
| Mean |  | 1.102333
| Median |  | 1.10405
| Std Dev. |  | 0.008947104
| Rel.Std.Dev. |  | 0.8117%
| PDM3 |  | 3.109e-13%
| Z-Score (Absolute) |  | NA
| Analytical results for HfO2 in OREAS 471 (Indicative Value < 100 ppm) | [14 empty] | Indicative
HfO2 | Round | Replicate | Lab | Lab | Lab | Lab | Lab | Lab | [7 empty] | 1
| No | No | 02 | 04 | 05 | 21 | 23 | 27 | [7 empty] | ppm
|  |  | BF*XRF | BF*XRF | BF*XRF | BF*XRF | BF*XRF | BF*XRF | [7 empty] | 0
0
| 1 | 1 | < 200 | < 100 |  | < 50 | < 100 | < 12 | [7 empty] | 1
| 1 | 2 | < 200 | < 100 | 5 | < 50 | < 100 | < 12 | [7 empty] | 20
| 1 | 3 | < 200 | < 100 |  | < 50 | < 100 | < 12 | [7 empty] | 16
| 1 | 4 | < 200 | < 100 | 5 | < 50 | < 100 | < 12 | [7 empty] | < 100
| 1 | 5 | < 200 | < 100 | 10 | < 50 | < 100 | < 12 | [7 empty] | 26
| 1 | 6 | < 200 | < 100 |  | < 50 | < 100 | < 12
| Mean |  |  |  | 6.666667
| Median |  |  |  | 5
| Std Dev. |  |  |  | 2.886751
| Rel.Std.Dev. |  |  |  | 43.3%
PDM3
| Z-Score (Absolute) |  | 1.95 | 0.39 | 0.96 | 0.39 | 0.39 | 0.98
| Analytical results for Hg in OREAS 471 (Indicative Value < 20 ppm) | [14 empty] | Indicative
Hg | Round | Replicate | Lab | [12 empty] | 1
| No | No | 27 | [12 empty] | ppm
|  |  | BF*XRF | [12 empty] | 1
1
| 1 | 1 | < 20 | [12 empty] | 1
| 1 | 2 | < 20 | [12 empty] | 5
| 1 | 3 | < 20 | [12 empty] | 16
| 1 | 4 | < 20 | [12 empty] | < 20
| 1 | 5 | < 20 | [12 empty] | 11
| 1 | 6 | < 20
Mean
Median
Std Dev.
Rel.Std.Dev.
PDM3
| Z-Score (Absolute) |  | NA
| Analytical results for Ho2O3 in OREAS 471 (Certified Value < 100 ppm) | [14 empty] | Certified
Ho2O3 | Round | Replicate | Lab | Lab | Lab | Lab | Lab | Lab | Lab | [6 empty] | 1
| No | No | 06 | 12 | 13 | 15 | 16 | 24 | 27 | [6 empty] | ppm
|  |  | BF*XRF | BF*XRF | BF*XRF | BF*XRF | BF*XRF | PPP*XRF | BF*XRF | [6 empty] | 0
0
| 1 | 1 | < 500 | < 100 | < 100 | < 100 | < 100 | 0.9576031 | 92.8 | [6 empty] | 1
| 1 | 2 | < 500 | < 100 | < 100 | < 100 | < 100 | 0.9451213 | 100.8 | [6 empty] | #N/A
| 1 | 3 | < 500 | < 100 | < 100 | < 100 | < 100 | 0.9136671744 | 101.9 | [6 empty] | 16
| 1 | 4 | < 500 | < 100 | < 100 | < 100 | < 100 | 0.9273472 | 111.1 | [6 empty] | < 100
| 1 | 5 | < 500 | < 100 | < 100 | < 100 | < 100 | 0.9024835 | 106.5 | [6 empty] | 72
| 1 | 6 | < 500 | < 100 | < 100 | < 100 | < 100 | 0.9416264 | 100.8
| Mean | [6 empty] | 0.9313081 | 102.3167
| Median | [6 empty] | 0.9344868 | 101.35
| Std Dev. | [6 empty] | 0.0207193 | 6.164225
| Rel.Std.Dev. | [6 empty] | 2.225% | 6.025%
PDM3
| Z-Score (Absolute) |  | NA | NA | NA | NA | NA | NA | NA
| Analytical results for I in OREAS 471 (Indicative Value < 10 ppm) | [14 empty] | Indicative
I | Round | Replicate | Lab | [12 empty] | 1
| No | No | 27 | [12 empty] | ppm
|  |  | BF*XRF | [12 empty] | 1
1
| 1 | 1 | < 10 | [12 empty] | 1
| 1 | 2 | < 10 | [12 empty] | 6
| 1 | 3 | < 10 | [12 empty] | 16
| 1 | 4 | < 10 | [12 empty] | < 10
| 1 | 5 | < 10 | [12 empty] | 12
| 1 | 6 | < 10
Mean
Median
Std Dev.
Rel.Std.Dev.
PDM3
| Z-Score (Absolute) |  | NA
| Analytical results for In in OREAS 471 (Indicative Value < 10 ppm) | [14 empty] | Indicative
In | Round | Replicate | Lab | [12 empty] | 1
| No | No | 27 | [12 empty] | ppm
|  |  | BF*XRF | [12 empty] | 1
1
| 1 | 1 | < 10 | [12 empty] | 1
| 1 | 2 | < 10 | [12 empty] | 7
| 1 | 3 | < 10 | [12 empty] | 16
| 1 | 4 | < 10 | [12 empty] | < 10
| 1 | 5 | < 10 | [12 empty] | 13
| 1 | 6 | < 10
Mean
Median
Std Dev.
Rel.Std.Dev.
PDM3
| Z-Score (Absolute) |  | NA
| Analytical results for Ir in OREAS 471 (Indicative Value < 10 ppm) | [14 empty] | Indicative
Ir | Round | Replicate | Lab | [12 empty] | 1
| No | No | 27 | [12 empty] | ppm
|  |  | BF*XRF | [12 empty] | 1
1
| 1 | 1 | < 10 | [12 empty] | 1
| 1 | 2 | < 10 | [12 empty] | 8
| 1 | 3 | < 10 | [12 empty] | 16
| 1 | 4 | < 10 | [12 empty] | < 10
| 1 | 5 | < 10 | [12 empty] | 14
| 1 | 6 | < 10
Mean
Median
Std Dev.
Rel.Std.Dev.
PDM3
| Z-Score (Absolute) |  | NA
| Analytical results for K2O in OREAS 471 (Certified Value 3.23 wt.%) | [14 empty] | Certified
K2O | Round | Replicate | Lab | Lab | Lab | Lab | Lab | Lab | Lab | Lab | Lab | Lab | Lab | Lab | Lab | 1
| No | No | 01 | 02 | 03 | 04 | 05 | 06 | 17 | 20 | 21 | 22 | 23 | 24 | 27 | wt.%
|  |  | BF*XRF | BF*XRF | BF*XRF | BF*XRF | BF*XRF | BF*XRF | BF*XRF | BF*XRF | BF*XRF | BF*XRF | BF*XRF | BF*XRF | BF*XRF | 2
3
| 1 | 1 | 3.22 | 3.288 | 3.156 | 3.26 | 3.24258 | 3.21 | 3.171832 | 3.25 | 3.26274 | 3.1385 | 3.24 | 3.31 | 3.999 | 1
| 1 | 2 | 3.27 | 3.264 | 3.177 | 3.27 | 3.25992 | 3.21 | 3.166669 | 3.25 | 3.27564 | 3.1149 | 3.25 | 3.3 | 4.276 | #N/A
| 1 | 3 | 3.25 | 3.267 | 3.202 | 3.26 | 3.24105 | 3.23 | 3.166781 | 3.22 | 3.29536 | 3.1388 | 3.26 | 3.31 | 4.349 | 16
| 1 | 4 | 3.24 | 3.27 | 3.192 | 3.28 | 3.24411 | 3.23 | 3.17247 | 3.19 | 3.27727 | 3.1237 | 3.25 | 3.32 | 4.373 | 3.233098
| 1 | 5 | 3.24 | 3.267 | 3.217 | 3.24 | 3.25074 | 3.18 | 3.162548 | 3.26 | 3.2912 | 3.1296 | 3.24 | 3.32 | 4.325 | 73
| 1 | 6 | 3.26 | 3.283 | 3.207 | 3.28 | 3.23748 | 3.21 | 3.161045944 | 3.22 | 3.27002 | 3.1381 | 3.23 | 3.3 | 4.276
| Mean |  | 3.246667 | 3.273167 | 3.191833 | 3.265 | 3.24598 | 3.211667 | 3.166891 | 3.231667 | 3.278705 | 3.1306 | 3.245 | 3.31 | 4.266333
| Median |  | 3.245 | 3.2685 | 3.197 | 3.265 | 3.243345 | 3.21 | 3.166725 | 3.235 | 3.276455 | 3.13385 | 3.245 | 3.31 | 4.3005
| Std Dev. |  | 0.0175119 | 0.009867455 | 0.02222986 | 0.01516575 | 0.008106701 | 0.01834848 | 0.004660906 | 0.02639444 | 0.01245213 | 0.00980816 | 0.01048809 | 0.008944272 | 0.136607
| Rel.Std.Dev. |  | 0.5394% | 0.3015% | 0.6965% | 0.4645% | 0.2497% | 0.5713% | 0.1472% | 0.8167% | 0.3798% | 0.3133% | 0.3232% | 0.2702% | 3.202%
| PDM3 |  | 0.4197% | 1.239% | -1.276% | 0.9867% | 0.3984% | -0.6629% | -2.048% | -0.04427% | 1.411% | -3.17% | 0.3681% | 2.379% | 31.96%
| Z-Score (Absolute) |  | 0.01 | 0.56 | 1.12 | 0.39 | 0 | 0.71 | 1.63 | 0.29 | 0.67 | 2.38 | 0.02 | 1.32 | 21.02
| Analytical results for La2O3 in OREAS 471 (Certified Value 145 ppm) | [14 empty] | Certified
La2O3 | Round | Replicate | Lab | Lab | Lab | Lab | Lab | Lab | Lab | Lab | Lab | Lab | Lab | Lab |  | 1
| No | No | 03 | 05 | 06 | 12 | 13 | 15 | 16 | 17 | 22 | 23 | 24 | 27 |  | ppm
|  |  | BF*XRF | BF*XRF | BF*XRF | BF*XRF | BF*XRF | BF*XRF | BF*XRF | BF*XRF | BF*XRF | BF*XRF | PPP*XRF | BF*XRF |  | 0
0
| 1 | 1 | < 200 | 187.2 | 200 | 200 | < 100 | 100 | 100 | 118.4339165 | 126.0339 | 100 | 104.9868 | < 12 |  | 1
| 1 | 2 | < 200 | 176.8 | 200 | 200 | < 100 | 200 | 100 | 113.1683941 | 124.9293 | < 100 | 104.9868 | < 12 |  | #N/A
| 1 | 3 | < 200 | 145.6 | 200 | 200 | < 100 | 200 | 100 | 126.2647179 | 121.2786 | < 100 | 106.265 | < 12 |  | 16
| 1 | 4 | < 200 | 182 | 300 | 200 | < 100 | 200 | 100 | 113.2846834 | 127.3878 | < 100 | 104.7772 | < 12 |  | 145.4764
| 1 | 5 | < 200 | 187.2 | 200 | 200 | < 100 | 100 | 200 | 101.3907633 | 125.2671 | < 100 | 104.9968 | < 12 |  | 74
| 1 | 6 | < 200 | 187.2 | 200 | 200 | < 100 | 100 | 200 | 100.100859 | 122.7177 | < 100 | 104.9769 | < 12
| Mean |  |  | 177.6667 | 216.6667 | 200 |  | 150 | 133.3333 | 112.1072 | 124.6024 | 100 | 105.1649
| Median |  |  | 184.6 | 200 | 200 |  | 150 | 100 | 113.2265 | 125.0982 | 100 | 104.9868
| Std Dev. |  |  | 16.25087 | 40.82483 | 0 |  | 54.77226 | 51.63978 | 10.01968 | 2.234089 |  | 0.545443
| Rel.Std.Dev. |  |  | 9.147% | 18.84% | 0% |  | 36.51% | 38.73% | 8.938% | 1.793% |  | 0.5187%
| PDM3 |  |  | 22.13% | 48.94% | 37.48% |  | 3.109% | -8.347% | -22.94% | -14.35% | -31.26% | -27.71%
| Z-Score (Absolute) |  | 0.27 | 0.88 | 1.46 | 1.21 | 1.01 | 0.47 | 0.22 | 0.09 | 0.09 | 0.89 | 0.2 | 1.67
| Analytical results for Lu2O3 in OREAS 471 (Certified Value < 100 ppm) | [14 empty] | Certified
Lu2O3 | Round | Replicate | Lab | Lab | Lab | Lab | Lab | Lab | Lab | [6 empty] | 1
| No | No | 06 | 12 | 13 | 15 | 16 | 24 | 27 | [6 empty] | ppm
|  |  | BF*XRF | BF*XRF | BF*XRF | BF*XRF | BF*XRF | PPP*XRF | BF*XRF | [6 empty] | 0
0
| 1 | 1 | < 500 | < 100 | < 100 | < 100 | < 100 | 0.3049551 | < 11 | [6 empty] | 1
| 1 | 2 | < 500 | < 100 | < 100 | < 100 | < 100 | 0.2969668 | < 11 | [6 empty] | #N/A
| 1 | 3 | < 500 | < 100 | < 100 | < 100 | < 100 | 0.3039566 | < 11 | [6 empty] | 16
| 1 | 4 | < 500 | < 100 | < 100 | < 100 | < 100 | 0.3214311 | < 11 | [6 empty] | < 100
| 1 | 5 | < 500 | < 100 | < 100 | < 100 | 100 | 0.3140419 | < 11 | [6 empty] | 75
| 1 | 6 | < 500 | < 100 | < 100 | < 100 | < 100 | 0.3196337 | < 11
| Mean | [5 empty] | 100 | 0.3101642
| Median | [5 empty] | 100 | 0.3094985
| Std Dev. | [6 empty] | 0.009710734
| Rel.Std.Dev. | [6 empty] | 3.131%
PDM3
| Z-Score (Absolute) |  | 16.18 | 0 | 0 | 0 | 0.67 | 4.02 | 3.59
| Analytical results for MgO in OREAS 471 (Certified Value 1.3 wt.%) | [14 empty] | Certified
MgO | Round | Replicate | Lab | Lab | Lab | Lab | Lab | Lab | Lab | Lab | Lab | Lab | Lab | Lab | Lab | 1
| No | No | 01 | 02 | 03 | 04 | 05 | 06 | 17 | 20 | 21 | 22 | 23 | 24 | 27 | wt.%
|  |  | BF*XRF | BF*XRF | BF*XRF | BF*XRF | BF*XRF | BF*XRF | BF*XRF | BF*XRF | BF*XRF | BF*XRF | BF*XRF | BF*XRF | BF*XRF | 2
3
| 1 | 1 | 1.28 | 1.321 | 1.25 | 1.3 | 1.295325 | 1.39 | 1.312743 | 1.35 | 1.29471 | 1.445538 | 1.3 | 1.31 | 0.813 | 1
| 1 | 2 | 1.31 | 1.301 | 1.26 | 1.3 | 1.303405 | 1.39 | 1.306473 | 1.34 | 1.29461 | 1.391248 | 1.33 | 1.32 | 0.796 | #N/A
| 1 | 3 | 1.29 | 1.298 | 1.27 | 1.29 | 1.291285 | 1.34 | 1.31005 | 1.33 | 1.29446 | 1.409849 | 1.3 | 1.31 | 0.779 | 16
| 1 | 4 | 1.28 | 1.317 | 1.28 | 1.3 | 1.292295 | 1.36 | 1.317389 | 1.33 | 1.28679 | 1.440465 | 1.31 | 1.3 | 0.813 | 1.301204
| 1 | 5 | 1.28 | 1.308 | 1.27 | 1.29 | 1.29078 | 1.36 | 1.309183 | 1.35 | 1.30222 | 1.427115 | 1.3 | 1.3 | 0.813 | 76
| 1 | 6 | 1.28 | 1.313 | 1.25 | 1.3 | 1.292295 | 1.38 | 1.307696 | 1.34 | 1.29254 | 1.446695 | 1.3 | 1.32 | 0.846
| Mean |  | 1.286667 | 1.309667 | 1.263333 | 1.296667 | 1.294231 | 1.37 | 1.310589 | 1.34 | 1.294222 | 1.426818 | 1.306667 | 1.31 | 0.81
| Median |  | 1.28 | 1.3105 | 1.265 | 1.3 | 1.292295 | 1.37 | 1.309616 | 1.34 | 1.294535 | 1.43379 | 1.3 | 1.31 | 0.813
| Std Dev. |  | 0.0121106 | 0.009025889 | 0.0121106 | 0.005163978 | 0.004763268 | 0.02 | 0.003961202 | 0.008944272 | 0.004949284 | 0.02229365 | 0.0121106 | 0.008944272 | 0.02227106
| Rel.Std.Dev. |  | 0.9412% | 0.6892% | 0.9586% | 0.3983% | 0.368% | 1.46% | 0.3022% | 0.6675% | 0.3824% | 1.562% | 0.9268% | 0.6828% | 2.75%
| PDM3 |  | -1.117% | 0.6504% | -2.91% | -0.3487% | -0.5359% | 5.287% | 0.7212% | 2.982% | -0.5366% | 9.654% | 0.4198% | 0.676% | -37.75%
| Z-Score (Absolute) |  | 1.08 | 0.16 | 2.35 | 0.54 | 0.67 | 3.43 | 0.21 | 1.81 | 0.67 | 6.51 | 0 | 0.18 | 26.92
| Analytical results for MnO in OREAS 471 (Certified Value 0.048 wt.%) | [14 empty] | Certified
MnO | Round | Replicate | Lab | Lab | Lab | Lab | Lab | Lab | Lab | Lab | Lab | Lab | Lab | Lab | Lab | 1
| No | No | 01 | 02 | 03 | 04 | 05 | 06 | 17 | 20 | 21 | 22 | 23 | 24 | 27 | wt.%
|  |  | BF*XRF | BF*XRF | BF*XRF | BF*XRF | BF*XRF | BF*XRF | BF*XRF | BF*XRF | BF*XRF | BF*XRF | BF*XRF | BF*XRF | BF*XRF | 3
3
| 1 | 1 | 0.05 | 0.05145 | 0.043 | 0.05 | 0.046336386 | 0.05 | 0.0513204624 | 0.05 | 0.04548677 | 0.072716 | 0.047 | 0.01 | 0.039 | 1
| 1 | 2 | 0.049 | 0.049392 | 0.045 | 0.04 | 0.050279909 | 0.05 | 0.0513196494 | 0.05 | 0.04303698 | 0.073087 | 0.047 | 0.01 | 0.052 | #N/A
| 1 | 3 | 0.05 | 0.050421 | 0.048 | 0.04 | 0.050279909 | 0.05 | 0.0529169524 | 0.05 | 0.04473954 | 0.080745 | 0.047 | 0.01 | 0.052 | 16
| 1 | 4 | 0.051 | 0.049392 | 0.048 | 0.06 | 0.049294028 | 0.05 | 0.0521691208 | 0.05 | 0.04571378 | 0.078225 | 0.047 | 0.02 | 0.052 | 0.04846942
| 1 | 5 | 0.051 | 0.05145 | 0.042 | 0.05 | 0.048308147 | 0.05 | 0.0521741349 | 0.05 | 0.04410581 | 0.072352 | 0.047 | 0.02 | 0.052 | 77
| 1 | 6 | 0.053 | 0.05145 | 0.042 | 0.05 | 0.049294028 | 0.05 | 0.0531260268 | 0.05 | 0.04507059 | 0.072793 | 0.047 | 0.01 | 0.052
| Mean |  | 0.05066667 | 0.0505925 | 0.04466667 | 0.04833333 | 0.0489654 | 0.05 | 0.05217106 | 0.05 | 0.04469224 | 0.07498633 | 0.047 | 0.01333333 | 0.04983333
| Median |  | 0.0505 | 0.0509355 | 0.044 | 0.05 | 0.049294028 | 0.05 | 0.05217162785 | 0.05 | 0.04490506 | 0.07294 | 0.047 | 0.01 | 0.052
| Std Dev. |  | 0.00136626 | 0.001011705 | 0.002804758 | 0.007527727 | 0.001484288 | 7.601177e-18 | 0.0007637731 | 7.601177e-18 | 0.0009903555 | 0.003582276 | 7.601177e-18 | 0.005163978 | 0.005307228
| Rel.Std.Dev. |  | 2.697% | 2% | 6.279% | 15.57% | 3.031% | 1.52e-14% | 1.464% | 1.52e-14% | 2.216% | 4.777% | 1.617e-14% | 38.73% | 10.65%
| PDM3 |  | 4.533% | 4.38% | -7.846% | -0.2808% | 1.023% | 3.158% | 7.637% | 3.158% | -7.793% | 54.71% | -3.032% | -72.49% | 2.814%
| Z-Score (Absolute) |  | 0.29 | 0.28 | 1.22 | NA | 0.13 | NA | 0.67 | NA | 1.21 | 6.43 | 0.75 | NA | 0
Results from laboratories 4, 6, 20 and 24 were removed due to their 0.01 wt.% reading resolution.
| Analytical results for MoO3 in OREAS 471 (Indicative Value < 1.5 ppm) | [14 empty] | Indicative
MoO3 | Round | Replicate | Lab | Lab | [11 empty] | 1
| No | No | 23 | 27 | [11 empty] | ppm
|  |  | BF*XRF | BF*XRF | [11 empty] | 2
2
| 1 | 1 | < 100 | < 1.5 | [11 empty] | 1
| 1 | 2 | < 100 | < 1.5 | [11 empty] | 9
| 1 | 3 | < 100 | < 1.5 | [11 empty] | 16
| 1 | 4 | < 100 | < 1.5 | [11 empty] | < 1.5
| 1 | 5 | < 100 | < 1.5 | [11 empty] | 15
| 1 | 6 | < 100 | < 1.5
Mean
Median
Std Dev.
Rel.Std.Dev.
PDM3
| Z-Score (Absolute) |  | NA | NA
| Analytical results for Na2O in OREAS 471 (Certified Value 1.22 wt.%) | [14 empty] | Certified
Na2O | Round | Replicate | Lab | Lab | Lab | Lab | Lab | Lab | Lab | Lab | Lab | Lab | Lab | Lab |  | 1
| No | No | 01 | 02 | 03 | 04 | 05 | 06 | 17 | 20 | 21 | 23 | 24 | 27 |  | wt.%
|  |  | BF*XRF | BF*XRF | BF*XRF | BF*XRF | BF*XRF | BF*XRF | BF*XRF | BF*XRF | BF*XRF | BF*XRF | BF*XRF | BF*XRF |  | 2
3
| 1 | 1 | 1.18 | 1.222 | 1.23 | 1.21 | 1.2235 | 1.19 | 1.299961 | 1.34 | 1.1894 | 1.25 | 1.17 | < 0.013 |  | 1
| 1 | 2 | 1.19 | 1.21 | 1.24 | 1.21 | 1.289 | 1.24 | 1.289714 | 1.28 | 1.1617 | 1.25 | 1.18 | < 0.013 |  | #N/A
| 1 | 3 | 1.17 | 1.211 | 1.25 | 1.2 | 1.216 | 1.23 | 1.284964 | 1.28 | 1.15156 | 1.25 | 1.17 | < 0.013 |  | 16
| 1 | 4 | 1.17 | 1.218 | 1.26 | 1.22 | 1.2375 | 1.2 | 1.294097 | 1.28 | 1.15353 | 1.25 | 1.16 | < 0.013 |  | 1.223784
| 1 | 5 | 1.2 | 1.221 | 1.26 | 1.22 | 1.228 | 1.17 | 1.290339 | 1.28 | 1.16188 | 1.24 | 1.16 | < 0.013 |  | 78
| 1 | 6 | 1.19 | 1.215 | 1.28 | 1.23 | 1.226 | 1.2 | 1.28553621 | 1.37 | 1.16086 | 1.24 | 1.18 | < 0.013
| Mean |  | 1.183333 | 1.216167 | 1.253333 | 1.215 | 1.236667 | 1.205 | 1.290768 | 1.305 | 1.163155 | 1.246667 | 1.17
| Median |  | 1.185 | 1.2165 | 1.255 | 1.215 | 1.227 | 1.2 | 1.290027 | 1.28 | 1.16128 | 1.25 | 1.17
| Std Dev. |  | 0.0121106 | 0.005036533 | 0.0175119 | 0.01048809 | 0.02656627 | 0.02588436 | 0.005620375 | 0.0398748 | 0.01360069 | 0.005163978 | 0.008944272
| Rel.Std.Dev. |  | 1.023% | 0.4141% | 1.397% | 0.8632% | 2.148% | 2.148% | 0.4354% | 3.056% | 1.169% | 0.4142% | 0.7645%
| PDM3 |  | -3.305% | -0.6224% | 2.415% | -0.7178% | 1.053% | -1.535% | 5.474% | 6.636% | -4.954% | 1.87% | -4.395%
| Z-Score (Absolute) |  | 0.62 | 0.01 | 0.73 | 0.01 | 0.41 | 0.2 | 1.45 | 1.72 | 1.01 | 0.6 | 0.88 | 23.29
| Analytical results for Nb2O5 in OREAS 471 (Indicative Value 79 ppm) | [14 empty] | Indicative
Nb2O5 | Round | Replicate | Lab | Lab | Lab | Lab | Lab | [8 empty] | 1
| No | No | 03 | 06 | 21 | 23 | 27 | [8 empty] | ppm
|  |  | BF*XRF | BF*XRF | BF*XRF | BF*XRF | BF*XRF | [8 empty] | 0
0
| 1 | 1 | < 50 | < 500 | 157.2 | < 100 | 20 | [8 empty] | 1
| 1 | 2 | < 50 | < 500 | 132.8 | < 100 | 21.5 | [8 empty] | 10
| 1 | 3 | < 50 | < 500 | 171.95 | < 100 | 22.9 | [8 empty] | 16
| 1 | 4 | < 50 | < 500 | 143.8 | < 100 | 22.9 | [8 empty] | 78.84031
| 1 | 5 | < 50 | < 500 | 159.4 | < 100 | 21.5 | [8 empty] | 16
| 1 | 6 | < 50 | < 500 | 173.8 | 100 | 21.5
| Mean |  |  |  | 156.4917 | 100 | 21.71667
| Median |  |  |  | 158.3 | 100 | 21.5
| Std Dev. |  |  |  | 15.93657 |  | 1.085204
| Rel.Std.Dev. |  |  |  | 10.18% |  | 4.997%
| PDM3 |  |  |  | 98.49% | 26.84% | -72.45%
| Z-Score (Absolute) |  | 0.61 | 3.53 | 1.81 | 0 | 0.67
| Analytical results for Nd2O3 in OREAS 471 (Indicative Value 84 ppm) | [14 empty] | Indicative
Nd2O3 | Round | Replicate | Lab | Lab | Lab | Lab | Lab | Lab | Lab | Lab | Lab | Lab | Lab |  |  | 1
| No | No | 03 | 05 | 06 | 12 | 13 | 15 | 16 | 22 | 23 | 24 | 27 |  |  | ppm
|  |  | BF*XRF | BF*XRF | BF*XRF | BF*XRF | BF*XRF | BF*XRF | BF*XRF | BF*XRF | BF*XRF | PPP*XRF | BF*XRF |  |  | 0
0
| 1 | 1 | < 100 | 69 | 100 | 200 | < 100 | 100 | 100 | < 100 | < 100 | 85.98856 | < 12 |  |  | 1
| 1 | 2 | < 100 | 80.5 | 200 | 200 | < 100 | 100 | 100 | < 100 | < 100 | 85.99655 | < 12 |  |  | 11
| 1 | 3 | 100 | 86.25 | 100 | 100 | < 100 | 100 | 100 | < 100 | < 100 | 86.45888 | < 12 |  |  | 16
| 1 | 4 | < 100 | 69 | < 100 | 200 | < 100 | 100 | 100 | < 100 | < 100 | 85.90069 | < 12 |  |  | 84.21662
| 1 | 5 | 100 | 92 | < 100 | 100 | < 100 | 100 | 100 | < 100 | < 100 | 85.74791 | < 12 |  |  | 17
| 1 | 6 | < 100 | 69 | 200 | 200 | < 100 | 100 | 100 | < 100 | < 100 | 85.95561 | < 12
| Mean |  | 100 | 77.625 | 150 | 166.6667 |  | 100 | 100 |  |  | 86.00803
| Median |  | 100 | 74.75 | 150 | 200 |  | 100 | 100 |  |  | 85.97209
| Std Dev. |  | 0 | 10.12392 | 57.73503 | 51.63978 |  | 0 | 0 |  |  | 0.2390411
| Rel.Std.Dev. |  | 0% | 13.04% | 38.49% | 30.98% |  | 0% | 0% |  |  | 0.2779%
| PDM3 |  | 18.74% | -7.827% | 78.11% | 97.9% |  | 18.74% | 18.74% |  |  | 2.127%
| Z-Score (Absolute) |  | 0.27 | 0 | 0.95 | 2.17 | 0.67 | 0.55 | 0.55 | 0.67 | 0.67 | 0.2 | 1.75
| Analytical results for NiO in OREAS 471 (Indicative Value 95 ppm) | [14 empty] | Indicative
NiO | Round | Replicate | Lab | Lab | Lab | Lab | Lab | Lab | Lab | [6 empty] | 1
| No | No | 01 | 02 | 04 | 05 | 17 | 23 | 27 | [6 empty] | ppm
|  |  | BF*XRF | BF*XRF | BF*XRF | BF*XRF | BF*XRF | BF*XRF | BF*XRF | [6 empty] | 0
0
| 1 | 1 | < 30 | < 200 | 300 | 65 | 41.6170602 | < 100 | < 13 | [6 empty] | 1
| 1 | 2 | < 30 | < 200 | 200 | 60 | 35.5076819 | < 100 | < 13 | [6 empty] | 12
| 1 | 3 | < 30 | < 200 | 300 | 40 | 33.9575136 | < 100 | < 13 | [6 empty] | 16
| 1 | 4 | < 30 | < 200 | 100 | 65 | 36.9395721 | < 100 | < 13 | [6 empty] | 95.49108
| 1 | 5 | < 30 | < 200 | < 100 | 60 | 38.0275585 | < 100 | < 13 | [6 empty] | 18
| 1 | 6 | < 30 | < 200 | 200 | 55 | 37.7901243 | < 100 | < 13
| Mean |  |  |  | 220 | 57.5 | 37.3065851
| Median |  |  |  | 200 | 60 | 37.3648482
| Std Dev. |  |  |  | 83.666 | 9.354143 | 2.604644
| Rel.Std.Dev. |  |  |  | 38.03% | 16.27% | 6.982%
| PDM3 |  |  |  | 130.4% | -39.78% | -60.93%
| Z-Score (Absolute) |  | 0.67 | 0.96 | 2.73 | 0.14 | 0.24 | 0 | 0.84
| Analytical results for Os in OREAS 471 (Indicative Value < 10 ppm) | [14 empty] | Indicative
Os | Round | Replicate | Lab | [12 empty] | 1
| No | No | 27 | [12 empty] | ppm
|  |  | BF*XRF | [12 empty] | 1
1
| 1 | 1 | < 10 | [12 empty] | 1
| 1 | 2 | < 10 | [12 empty] | 13
| 1 | 3 | < 10 | [12 empty] | 16
| 1 | 4 | < 10 | [12 empty] | < 10
| 1 | 5 | < 10 | [12 empty] | 19
| 1 | 6 | < 10
Mean
Median
Std Dev.
Rel.Std.Dev.
PDM3
| Z-Score (Absolute) |  | NA
| Analytical results for P2O5 in OREAS 471 (Certified Value 0.324 wt.%) | [14 empty] | Certified
P2O5 | Round | Replicate | Lab | Lab | Lab | Lab | Lab | Lab | Lab | Lab | Lab | Lab | Lab | Lab | Lab | 1
| No | No | 01 | 02 | 03 | 04 | 05 | 06 | 17 | 20 | 21 | 22 | 23 | 24 | 27 | wt.%
|  |  | BF*XRF | BF*XRF | BF*XRF | BF*XRF | BF*XRF | BF*XRF | BF*XRF | BF*XRF | BF*XRF | BF*XRF | BF*XRF | BF*XRF | BF*XRF | 3
3
| 1 | 1 | 0.32 | 0.3432 | 0.288 | 0.31 | 0.31416 | 0.32 | 0.320042736 | 0.33 | 0.33803 | 0.30615776 | 0.33 | 0.33 | 0.779 | 1
| 1 | 2 | 0.33 | 0.33904 | 0.292 | 0.31 | 0.31671 | 0.32 | 0.316250238 | 0.33 | 0.33074 | 0.31142844 | 0.33 | 0.34 | 0.848 | #N/A
| 1 | 3 | 0.32 | 0.3432 | 0.3 | 0.31 | 0.31416 | 0.32 | 0.3177857052 | 0.33 | 0.33516 | 0.30432448 | 0.34 | 0.33 | 0.871 | 16
| 1 | 4 | 0.32 | 0.33696 | 0.292 | 0.31 | 0.31161 | 0.34 | 0.3178434456 | 0.33 | 0.33064 | 0.30615776 | 0.33 | 0.32 | 0.871 | 0.3243267
| 1 | 5 | 0.32 | 0.34216 | 0.295 | 0.31 | 0.31416 | 0.32 | 0.318158064 | 0.33 | 0.33786 | 0.30569944 | 0.33 | 0.32 | 0.848 | 79
| 1 | 6 | 0.33 | 0.34424 | 0.298 | 0.31 | 0.31161 | 0.34 | 0.3194190524 | 0.33 | 0.33585 | 0.3128034 | 0.33 | 0.34 | 0.848
| Mean |  | 0.3233333 | 0.3414667 | 0.2941667 | 0.31 | 0.313735 | 0.3266667 | 0.3182499 | 0.33 | 0.3347133 | 0.30776188 | 0.3316667 | 0.33 | 0.8441667
| Median |  | 0.32 | 0.34268 | 0.2935 | 0.31 | 0.31416 | 0.32 | 0.3180007548 | 0.33 | 0.335505 | 0.30615776 | 0.33 | 0.33 | 0.848
| Std Dev. |  | 0.005163978 | 0.002841821 | 0.004400758 | 0 | 0.00191957 | 0.01032796 | 0.001339324 | 0 | 0.003309765 | 0.003466305 | 0.004082483 | 0.008944272 | 0.03385508
| Rel.Std.Dev. |  | 1.597% | 0.8322% | 1.496% | 0% | 0.6118% | 3.162% | 0.4208% | 0% | 0.9888% | 1.126% | 1.231% | 2.71% | 4.01%
| PDM3 |  | -0.3063% | 5.285% | -9.299% | -4.417% | -3.266% | 0.7215% | -1.874% | 1.749% | 3.203% | -5.107% | 2.263% | 1.749% | 160.3%
| Z-Score (Absolute) |  | 0.27 | 1.19 | 2.6 | 1.34 | 1.04 | 0 | 0.67 | 0.27 | 0.64 | 1.51 | 0.4 | 0.27 | 41.45
| Analytical results for PbO in OREAS 471 (Indicative Value 56 ppm) | [14 empty] | Indicative
PbO | Round | Replicate | Lab | Lab | Lab | Lab | Lab | Lab | Lab | [6 empty] | 1
| No | No | 02 | 04 | 05 | 06 | 17 | 23 | 27 | [6 empty] | ppm
|  |  | BF*XRF | BF*XRF | BF*XRF | BF*XRF | BF*XRF | BF*XRF | BF*XRF | [6 empty] | 0
0
| 1 | 1 | < 200 | < 100 | 100 | < 100 | 40.9518163 | < 100 | 40.9 | [6 empty] | 1
| 1 | 2 | < 200 | < 100 | 80 | < 100 | 33.1077185 | < 100 | 44.2 | [6 empty] | 14
| 1 | 3 | < 200 | < 100 | 80 | < 100 | 36.5160407 | < 100 | 45.2 | [6 empty] | 16
| 1 | 4 | < 200 | < 100 | 100 | < 100 | 35.4109828 | < 100 | 47.4 | [6 empty] | 56.03896
| 1 | 5 | < 200 | < 100 | 80 | < 100 | 39.2699847 | < 100 | 44.2 | [6 empty] | 20
| 1 | 6 | < 200 | < 100 | 80 | < 100 | 37.3762982 | < 100 | 44.2
| Mean |  |  |  | 86.66667 |  | 37.10547 |  | 44.35
| Median |  |  |  | 80 |  | 36.94616945 |  | 44.2
| Std Dev. |  |  |  | 10.32796 |  | 2.784011 |  | 2.097379
| Rel.Std.Dev. |  |  |  | 11.92% |  | 7.503% |  | 4.729%
| PDM3 |  |  |  | 54.65% |  | -33.79% |  | -20.86%
| Z-Score (Absolute) |  | 5.96 | 0 | 4.37 | 0 | 1.54 | 0 | 0.67
| Analytical results for Pd in OREAS 471 (Indicative Value < 1000 ppb) | [14 empty] | Indicative
Pd | Round | Replicate | Lab | [12 empty] | 1
| No | No | 27 | [12 empty] | ppb
|  |  | BF*XRF | [12 empty] | 0
0
| 1 | 1 | < 1000 | [12 empty] | 1
| 1 | 2 | < 1000 | [12 empty] | 15
| 1 | 3 | < 1000 | [12 empty] | 16
| 1 | 4 | < 1000 | [12 empty] | < 1000
| 1 | 5 | < 1000 | [12 empty] | 21
| 1 | 6 | < 1000
Mean
Median
Std Dev.
Rel.Std.Dev.
PDM3
| Z-Score (Absolute) |  | NA
| Analytical results for Pm in OREAS 471 (Indicative Value 118 ppm) | [14 empty] | Indicative
Pm | Round | Replicate | Lab | [12 empty] | 1
| No | No | 27 | [12 empty] | ppm
|  |  | BF*XRF | [12 empty] | 0
0
| 1 | 1 | 110 | [12 empty] | 1
| 1 | 2 | 116 | [12 empty] | 16
| 1 | 3 | 120 | [12 empty] | 16
| 1 | 4 | 126 | [12 empty] | 117.5
| 1 | 5 | 118 | [12 empty] | 22
| 1 | 6 | 115
| Mean |  | 117.5
| Median |  | 117
| Std Dev. |  | 5.357238
| Rel.Std.Dev. |  | 4.559%
| PDM3 |  | 0%
| Z-Score (Absolute) |  | NA
| Analytical results for Pr6O11 in OREAS 471 (Certified Value < 100 ppm) | [14 empty] | Certified
Pr6O11 | Round | Replicate | Lab | Lab | Lab | Lab | Lab | Lab | Lab | Lab | Lab | Lab |  |  |  | 1
| No | No | 03 | 06 | 12 | 13 | 15 | 16 | 22 | 23 | 24 | 27 |  |  |  | ppm
|  |  | BF*XRF | BF*XRF | BF*XRF | BF*XRF | BF*XRF | BF*XRF | BF*XRF | BF*XRF | PPP*XRF | BF*XRF |  |  |  | 0
0
| 1 | 1 | < 100 | < 100 | < 100 | < 100 | < 100 | 100 | < 100 | < 100 | 27.37307 | < 24 |  |  |  | 1
| 1 | 2 | < 100 | < 100 | < 100 | < 100 | < 100 | 100 | < 100 | 100 | 26.75996 | < 24 |  |  |  | #N/A
| 1 | 3 | < 100 | < 100 | < 100 | < 100 | 100 | 100 | < 100 | < 100 | 26.84784 | < 24 |  |  |  | 16
| 1 | 4 | < 100 | 100 | < 100 | < 100 | < 100 | 100 | < 100 | < 100 | 27.09947 | < 24 |  |  |  | < 100
| 1 | 5 | < 100 | < 100 | < 100 | < 100 | < 100 | 100 | < 100 | < 100 | 27.02857 | < 24 |  |  |  | 80
| 1 | 6 | < 100 | < 100 | < 100 | < 100 | 100 | < 100 | < 100 | < 100 | 27.36608 | < 24
| Mean |  |  | 100 |  |  | 100 | 100 |  | 100 | 27.07916
| Median |  |  | 100 |  |  | 100 | 100 |  | 100 | 27.06402
| Std Dev. | [5 empty] | 0 | 0 |  |  | 0.2557633
| Rel.Std.Dev. | [5 empty] | 0% | 0% |  |  | 0.9445%
PDM3
| Z-Score (Absolute) |  | 0 | 0.67 | 0 | 0 | 1.35 | 3.37 | 0 | 0.67 | 1.85 | 3.07
| Analytical results for Pt in OREAS 471 (Indicative Value < 1000 ppb) | [14 empty] | Indicative
Pt | Round | Replicate | Lab | [12 empty] | 1
| No | No | 27 | [12 empty] | ppb
|  |  | BF*XRF | [12 empty] | 0
0
| 1 | 1 | < 1000 | [12 empty] | 1
| 1 | 2 | < 1000 | [12 empty] | 17
| 1 | 3 | < 1000 | [12 empty] | 16
| 1 | 4 | < 1000 | [12 empty] | < 1000
| 1 | 5 | < 1000 | [12 empty] | 23
| 1 | 6 | < 1000
Mean
Median
Std Dev.
Rel.Std.Dev.
PDM3
| Z-Score (Absolute) |  | NA
| Analytical results for Ra in OREAS 471 (Indicative Value < 20 ppm) | [14 empty] | Indicative
Ra | Round | Replicate | Lab | [12 empty] | 1
| No | No | 27 | [12 empty] | ppm
|  |  | BF*XRF | [12 empty] | 1
1
| 1 | 1 | < 20 | [12 empty] | 1
| 1 | 2 | < 20 | [12 empty] | 18
| 1 | 3 | < 20 | [12 empty] | 16
| 1 | 4 | < 20 | [12 empty] | < 20
| 1 | 5 | < 20 | [12 empty] | 24
| 1 | 6 | < 20
Mean
Median
Std Dev.
Rel.Std.Dev.
PDM3
| Z-Score (Absolute) |  | NA
| Analytical results for Rb2O in OREAS 471 (Indicative Value 119 ppm) | [14 empty] | Indicative
Rb2O | Round | Replicate | Lab | Lab | Lab | [10 empty] | 1
| No | No | 03 | 23 | 27 | [10 empty] | ppm
|  |  | BF*XRF | BF*XRF | BF*XRF | [10 empty] | 0
0
| 1 | 1 | 100 | < 100 | 197.9 | [10 empty] | 1
| 1 | 2 | 100 | < 100 | 194.7 | [10 empty] | 19
| 1 | 3 | 100 | 100 | 196.8 | [10 empty] | 16
| 1 | 4 | 100 | < 100 | 205.6 | [10 empty] | 118.7583
| 1 | 5 | 100 | < 100 | 196.8 | [10 empty] | 25
| 1 | 6 | 100 | < 100 | 195.8
| Mean |  | 100 | 100 | 197.9333
| Median |  | 100 | 100 | 196.8
| Std Dev. |  | 0 |  | 3.90777
| Rel.Std.Dev. |  | 0% |  | 1.974%
| PDM3 |  | -15.8% | -15.8% | 66.67%
| Z-Score (Absolute) |  | 0 | 0.67 | 1.59
| Analytical results for Re in OREAS 471 (Indicative Value < 10 ppm) | [14 empty] | Indicative
Re | Round | Replicate | Lab | [12 empty] | 1
| No | No | 27 | [12 empty] | ppm
|  |  | BF*XRF | [12 empty] | 1
1
| 1 | 1 | < 10 | [12 empty] | 1
| 1 | 2 | < 10 | [12 empty] | 3
| 1 | 3 | < 10 | [12 empty] | 16
| 1 | 4 | < 10 | [12 empty] | < 10
| 1 | 5 | < 10 | [12 empty] | 26
| 1 | 6 | < 10
Mean
Median
Std Dev.
Rel.Std.Dev.
PDM3
| Z-Score (Absolute) |  | NA
| Analytical results for Rh in OREAS 471 (Indicative Value < 1 ppm) | [14 empty] | Indicative
Rh | Round | Replicate | Lab | [12 empty] | 1
| No | No | 27 | [12 empty] | ppm
|  |  | BF*XRF | [12 empty] | 2
2
| 1 | 1 | < 1 | [12 empty] | 1
| 1 | 2 | < 1 | [12 empty] | 5
| 1 | 3 | < 1 | [12 empty] | 16
| 1 | 4 | < 1 | [12 empty] | < 1
| 1 | 5 | < 1 | [12 empty] | 11
| 1 | 6 | < 1
Mean
Median
Std Dev.
Rel.Std.Dev.
PDM3
| Z-Score (Absolute) |  | NA
| Analytical results for Ru in OREAS 471 (Indicative Value < 1 ppm) | [14 empty] | Indicative
Ru | Round | Replicate | Lab | [12 empty] | 1
| No | No | 27 | [12 empty] | ppm
|  |  | BF*XRF | [12 empty] | 2
2
| 1 | 1 | < 1 | [12 empty] | 1
| 1 | 2 | < 1 | [12 empty] | 6
| 1 | 3 | < 1 | [12 empty] | 16
| 1 | 4 | < 1 | [12 empty] | < 1
| 1 | 5 | < 1 | [12 empty] | 12
| 1 | 6 | < 1
Mean
Median
Std Dev.
Rel.Std.Dev.
PDM3
| Z-Score (Absolute) |  | NA
| Analytical results for Sb2O3 in OREAS 471 (Indicative Value < 36 ppm) | [14 empty] | Indicative
Sb2O3 | Round | Replicate | Lab | Lab | [11 empty] | 1
| No | No | 23 | 27 | [11 empty] | ppm
|  |  | BF*XRF | BF*XRF | [11 empty] | 1
1
| 1 | 1 | < 100 | < 36 | [11 empty] | 1
| 1 | 2 | < 100 | < 36 | [11 empty] | 7
| 1 | 3 | < 100 | < 36 | [11 empty] | 16
| 1 | 4 | < 100 | < 36 | [11 empty] | < 36
| 1 | 5 | < 100 | < 36 | [11 empty] | 13
| 1 | 6 | < 100 | < 36
Mean
Median
Std Dev.
Rel.Std.Dev.
PDM3
| Z-Score (Absolute) |  | NA | NA
| Analytical results for Sc2O3 in OREAS 471 (Indicative Value 16.5 ppm) | [14 empty] | Indicative
Sc2O3 | Round | Replicate | Lab | Lab | Lab | [10 empty] | 1
| No | No | 23 | 24 | 27 | [10 empty] | ppm
|  |  | BF*XRF | PPP*XRF | BF*XRF | [10 empty] | 1
1
| 1 | 1 | < 100 | 16.66669 | < 46 | [10 empty] | 1
| 1 | 2 | < 100 | 16.6587 | < 46 | [10 empty] | 8
| 1 | 3 | < 100 | 16.15643 | < 46 | [10 empty] | 16
| 1 | 4 | < 100 | 16.64372 | < 46 | [10 empty] | 16.49544
| 1 | 5 | < 100 | 16.61277 | < 46 | [10 empty] | 14
| 1 | 6 | < 100 | 16.23432 | < 46
| Mean |  |  | 16.49544
| Median |  |  | 16.62824
| Std Dev. |  |  | 0.2344539
| Rel.Std.Dev. |  |  | 1.421%
| PDM3 |  |  | 2.22e-14%
| Z-Score (Absolute) |  | 2.8 | 0.67 | 0
| Analytical results for Se in OREAS 471 (Indicative Value < 1 ppm) | [14 empty] | Indicative
Se | Round | Replicate | Lab | [12 empty] | 1
| No | No | 27 | [12 empty] | ppm
|  |  | BF*XRF | [12 empty] | 2
2
| 1 | 1 | < 1 | [12 empty] | 1
| 1 | 2 | < 1 | [12 empty] | 1
| 1 | 3 | < 1 | [12 empty] | 16
| 1 | 4 | < 1 | [12 empty] | < 1
| 1 | 5 | < 1 | [12 empty] | 15
| 1 | 6 | < 1
Mean
Median
Std Dev.
Rel.Std.Dev.
PDM3
| Z-Score (Absolute) |  | NA
| Analytical results for SiO2 in OREAS 471 (Certified Value 63.35 wt.%) | [14 empty] | Certified
SiO2 | Round | Replicate | Lab | Lab | Lab | Lab | Lab | Lab | Lab | Lab | Lab | Lab | Lab | Lab | Lab | 1
| No | No | 01 | 02 | 03 | 04 | 05 | 06 | 17 | 20 | 21 | 22 | 23 | 24 | 27 | wt.%
|  |  | BF*XRF | BF*XRF | BF*XRF | BF*XRF | BF*XRF | BF*XRF | BF*XRF | BF*XRF | BF*XRF | BF*XRF | BF*XRF | BF*XRF | BF*XRF | 2
3
| 1 | 1 | 63.08 | 63.535 | 60.43 | 62.43 | 64.157256 | 64.3 | 63.27671 | 64.66 | 64.21772 | 63.8569 | 64.01 | 62.55 | 57.459 | 1
| 1 | 2 | 63.48 | 63.273 | 61.1 | 62.05 | 64.3947 | 62.3 | 63.14798 | 64.13 | 64.23528 | 63.3639 | 64.01 | 62.57 | 60.368 | #N/A
| 1 | 3 | 63.43 | 63.322 | 61.47 | 61.97 | 64.035432 | 63.9 | 63.15776 | 63.94 | 64.046195 | 63.1208 | 64.02 | 62.56 | 60.176 | 16
| 1 | 4 | 63.24 | 63.277 | 61.75 | 61.74 | 64.11834 | 64.1 | 63.28569 | 63.95 | 64.2036 | 63.878 | 63.94 | 62.55 | 59.769 | 63.35142
| 1 | 5 | 63.11 | 63.299 | 61.9 | 61.49 | 64.187712 | 64.5 | 63.18079 | 64.33 | 64.17621 | 64.128 | 64.08 | 62.53 | 60.112 | 81
| 1 | 6 | 63.52 | 63.603 | 61.71 | 62.07 | 64.039944 | 64.7 | 63.24403 | 64.21 | 64.29863 | 63.7157 | 64.02 | 62.54 | 60.154
| Mean |  | 63.31 | 63.38483 | 61.39333 | 61.95833 | 64.155564 | 63.96667 | 63.21549 | 64.20333 | 64.1962725 | 63.67722 | 64.01333 | 62.55 | 59.673
| Median |  | 63.335 | 63.3105 | 61.59 | 62.01 | 64.137798 | 64.2 | 63.21241 | 64.17 | 64.21066 | 63.7863 | 64.015 | 62.55 | 60.133
| Std Dev. |  | 0.1924578 | 0.145325 | 0.5484767 | 0.3195257 | 0.1322178 | 0.8640988 | 0.06096737 | 0.2696417 | 0.08418799 | 0.3701496 | 0.04457204 | 0.01414214 | 1.101919
| Rel.Std.Dev. |  | 0.304% | 0.2293% | 0.8934% | 0.5157% | 0.2061% | 1.351% | 0.09644% | 0.42% | 0.1311% | 0.5813% | 0.06963% | 0.02261% | 1.847%
| PDM3 |  | -0.06538% | 0.05274% | -3.091% | -2.199% | 1.269% | 0.9712% | -0.2146% | 1.345% | 1.334% | 0.5143% | 1.045% | -1.265% | -5.806%
| Z-Score (Absolute) |  | 0.07 | 0 | 1.74 | 1.25 | 0.67 | 0.51 | 0.15 | 0.72 | 0.71 | 0.26 | 0.55 | 0.73 | 3.25
| Analytical results for Sm2O3 in OREAS 471 (Certified Value < 100 ppm) | [14 empty] | Certified
Sm2O3 | Round | Replicate | Lab | Lab | Lab | Lab | Lab | Lab | Lab | Lab | Lab | Lab |  |  |  | 1
| No | No | 03 | 06 | 12 | 13 | 15 | 16 | 22 | 23 | 24 | 27 |  |  |  | ppm
|  |  | BF*XRF | BF*XRF | BF*XRF | BF*XRF | BF*XRF | BF*XRF | BF*XRF | BF*XRF | PPP*XRF | BF*XRF |  |  |  | 0
0
| 1 | 1 | < 100 | < 100 | < 100 | < 100 | < 100 | < 100 | < 100 | < 100 | 13.39446 | < 58 |  |  |  | 1
| 1 | 2 | < 100 | < 100 | < 100 | < 100 | < 100 | < 100 | < 100 | < 100 | 13.17778 | < 58 |  |  |  | #N/A
| 1 | 3 | < 100 | < 100 | < 100 | < 100 | 100 | < 100 | < 100 | 100 | 12.97507 | < 58 |  |  |  | 16
| 1 | 4 | < 100 | < 100 | < 100 | < 100 | < 100 | < 100 | < 100 | < 100 | 12.96509 | < 58 |  |  |  | < 100
| 1 | 5 | < 100 | < 100 | < 100 | < 100 | < 100 | < 100 | < 100 | < 100 | 13.07692 | < 58 |  |  |  | 82
| 1 | 6 | < 100 | < 100 | < 100 | < 100 | < 100 | < 100 | < 100 | < 100 | 13.23069952 | < 58
| Mean | [5 empty] | 100 |  |  | 100 | 13.13667
| Median | [5 empty] | 100 |  |  | 100 | 13.12735
| Std Dev. | [9 empty] | 0.1649918
| Rel.Std.Dev. | [9 empty] | 1.256%
PDM3
| Z-Score (Absolute) |  | NA | NA | NA | NA | NA | NA | NA | NA | NA | NA
| Analytical results for SnO2 in OREAS 471 (Indicative Value < 100 ppm) | [14 empty] | Indicative
SnO2 | Round | Replicate | Lab | Lab | Lab | Lab | [9 empty] | 1
| No | No | 02 | 21 | 23 | 27 | [9 empty] | ppm
|  |  | BF*XRF | BF*XRF | BF*XRF | BF*XRF | [9 empty] | 0
0
| 1 | 1 | < 200 | < 100 | < 100 | 68.6 | [9 empty] | 1
| 1 | 2 | < 200 | < 100 | < 100 | 69.8 | [9 empty] | 10
| 1 | 3 | < 200 | < 100 | < 100 | 69.8 | [9 empty] | 16
| 1 | 4 | < 200 | < 100 | < 100 | 73.6 | [9 empty] | < 100
| 1 | 5 | < 200 | < 100 | < 100 | 72.4 | [9 empty] | 16
| 1 | 6 | < 200 | < 100 | < 100 | 73.6
| Mean |  |  |  |  | 71.3
| Median |  |  |  |  | 71.1
| Std Dev. |  |  |  |  | 2.171635
| Rel.Std.Dev. |  |  |  |  | 3.046%
PDM3
| Z-Score (Absolute) |  | 2.49 | 0.67 | 0.67 | 0.67
| Analytical results for SO3 in OREAS 471 (Certified Value 0.068 wt.%) | [14 empty] | Certified
SO3 | Round | Replicate | Lab | Lab | Lab | Lab | Lab | Lab | Lab | Lab | [5 empty] | 1
| No | No | 02 | 03 | 04 | 05 | 20 | 23 | 24 | 27 | [5 empty] | wt.%
|  |  | BF*XRF | BF*XRF | BF*XRF | BF*XRF | BF*XRF | BF*XRF | BF*XRF | BF*XRF | [5 empty] | 3
3
| 1 | 1 | 0.066 | 0.06 | < 0.05 | 0.06825 | 0.043 | 0.07 | 0.07 | < 0.025 | [5 empty] | 1
| 1 | 2 | 0.066 | 0.06 | < 0.05 | 0.07875 | 0.052 | 0.08 | 0.06 | < 0.025 | [5 empty] | #N/A
| 1 | 3 | 0.067 | 0.07 | < 0.05 | 0.06615 | 0.048 | 0.07 | 0.07 | < 0.025 | [5 empty] | 16
| 1 | 4 | 0.066 | 0.06 | < 0.05 | 0.07035 | 0.041 | 0.07 | 0.08 | < 0.025 | [5 empty] | 0.06796667
| 1 | 5 | 0.067 | 0.06 | < 0.05 | 0.07035 | 0.049 | 0.07 | 0.08 | < 0.025 | [5 empty] | 83
| 1 | 6 | 0.067 | 0.06 | < 0.05 | 0.06615 | 0.044 | 0.07 | 0.06 | < 0.025
| Mean |  | 0.0665 | 0.06166667 |  | 0.07 | 0.04616667 | 0.07166667 | 0.07
| Median |  | 0.0665 | 0.06 |  | 0.0693 | 0.046 | 0.07 | 0.07
| Std Dev. |  | 0.0005477226 | 0.004082483 |  | 0.004680064 | 0.004167333 | 0.004082483 | 0.008944272
| Rel.Std.Dev. |  | 0.8236% | 6.62% |  | 6.686% | 9.027% | 5.696% | 12.78%
| PDM3 |  | -2.158% | -9.269% |  | 2.992% | -32.07% | 5.444% | 2.992%
| Z-Score (Absolute) |  | 0.24 | 0.24 | 3.9 | 0.59 | 1.79 | 0.76 | 0.59 | 5.15
| Analytical results for SrO in OREAS 471 (Indicative Value 541 ppm) | [14 empty] | Indicative
SrO | Round | Replicate | Lab | Lab | Lab | Lab | Lab | Lab | Lab | Lab | Lab |  |  |  |  | 1
| No | No | 02 | 03 | 04 | 05 | 17 | 20 | 23 | 24 | 27 |  |  |  |  | ppm
|  |  | BF*XRF | BF*XRF | BF*XRF | BF*XRF | BF*XRF | BF*XRF | BF*XRF | BF*XRF | BF*XRF |  |  |  |  | 0
0
| 1 | 1 | 350 | 540 | 500 | 530.4 | 513.638878 | 520 | 600 | 300 | 741.5 |  |  |  |  | 1
| 1 | 2 | 340 | 560 | 600 | 586.5 | 511.268063 | 520 | 600 | 300 | 729.7 |  |  |  |  | 11
| 1 | 3 | 360 | 570 | 400 | 576.3 | 514.070604 | 532 | 500 | 300 | 745 |  |  |  |  | 16
| 1 | 4 | 330 | 540 | 500 | 622.2 | 511.297589 | 544 | 600 | 200 | 772.2 |  |  |  |  | 540.9681
| 1 | 5 | 330 | 550 | 600 | 530.4 | 512.052207 | 532 | 500 | 200 | 739.1 |  |  |  |  | 17
| 1 | 6 | 350 | 560 | 500 | 525.3 | 512.055539 | 520 | 500 | 300 | 735.6
| Mean |  | 343.3333 | 553.3333 | 516.6667 | 561.85 | 512.3971 | 528 | 550 | 266.6667 | 743.85
| Median |  | 345 | 555 | 500 | 553.35 | 512.053873 | 526 | 550 | 300 | 740.3
| Std Dev. |  | 12.1106 | 12.1106 | 75.27727 | 39.42754 | 1.188435 | 9.797959 | 54.77226 | 51.63978 | 14.84193
| Rel.Std.Dev. |  | 3.527% | 2.189% | 14.57% | 7.017% | 0.2319% | 1.856% | 9.959% | 19.36% | 1.995%
| PDM3 |  | -36.53% | 2.286% | -4.492% | 3.86% | -5.281% | -2.397% | 1.67% | -50.71% | 37.5%
| Z-Score (Absolute) |  | 4.97 | 0.67 | 0.31 | 0.9 | 0.43 | 0 | 0.58 | 7.03 | 5.79
| Analytical results for Ta2O5 in OREAS 471 (Indicative Value < 100 ppm) | [14 empty] | Indicative
Ta2O5 | Round | Replicate | Lab | Lab | Lab | Lab | [9 empty] | 1
| No | No | 05 | 06 | 23 | 27 | [9 empty] | ppm
|  |  | BF*XRF | BF*XRF | BF*XRF | BF*XRF | [9 empty] | 0
0
| 1 | 1 | 5 | < 500 | < 100 | < 12 | [9 empty] | 1
| 1 | 2 | 10 | < 500 | < 100 | < 12 | [9 empty] | 12
| 1 | 3 | 10 | < 500 | < 100 | < 12 | [9 empty] | 16
| 1 | 4 | 10 | < 500 | < 100 | < 12 | [9 empty] | < 100
| 1 | 5 | 10 | < 500 | < 100 | < 12 | [9 empty] | 18
| 1 | 6 | 10 | < 500 | < 100 | < 12
| Mean |  | 9.166667
| Median |  | 10
| Std Dev. |  | 2.041241
| Rel.Std.Dev. |  | 22.27%
PDM3
| Z-Score (Absolute) |  | 0.63 | 6.77 | 0.63 | 0.72
| Analytical results for Tb4O7 in OREAS 471 (Certified Value < 100 ppm) | [14 empty] | Certified
Tb4O7 | Round | Replicate | Lab | Lab | Lab | Lab | Lab | Lab | Lab | Lab | [5 empty] | 1
| No | No | 06 | 12 | 13 | 15 | 16 | 22 | 24 | 27 | [5 empty] | ppm
|  |  | BF*XRF | BF*XRF | BF*XRF | BF*XRF | BF*XRF | BF*XRF | PPP*XRF | BF*XRF | [5 empty] | 0
0
| 1 | 1 | < 500 | < 100 | < 100 | < 100 | < 100 | < 100 | 1.306794 | 1247.9 | [5 empty] | 1
| 1 | 2 | < 500 | < 100 | < 100 | < 100 | < 100 | < 100 | 1.308391 | 1270.3 | [5 empty] | #N/A
| 1 | 3 | < 500 | < 100 | < 100 | < 100 | < 100 | < 100 | 1.300403 | 1290.3 | [5 empty] | 16
| 1 | 4 | < 500 | < 100 | < 100 | < 100 | < 100 | < 100 | 1.280332 | 1350.3 | [5 empty] | < 100
| 1 | 5 | < 500 | < 100 | < 100 | < 100 | < 100 | < 100 | 1.250975 | 1270.3 | [5 empty] | 84
| 1 | 6 | < 500 | < 100 | < 100 | < 100 | < 100 | < 100 | 1.324468 | 1270.3
| Mean | [7 empty] | 1.295227 | 1283.233
| Median | [7 empty] | 1.303598 | 1270.3
| Std Dev. | [7 empty] | 0.02595763 | 35.49122
| Rel.Std.Dev. | [7 empty] | 2.004% | 2.766%
PDM3
| Z-Score (Absolute) |  | NA | NA | NA | NA | NA | NA | NA | NA
| Analytical results for Tc in OREAS 471 (Indicative Value < 1 ppm) | [14 empty] | Indicative
Tc | Round | Replicate | Lab | [12 empty] | 1
| No | No | 27 | [12 empty] | ppm
|  |  | BF*XRF | [12 empty] | 2
2
| 1 | 1 | < 1 | [12 empty] | 1
| 1 | 2 | < 1 | [12 empty] | 13
| 1 | 3 | < 1 | [12 empty] | 16
| 1 | 4 | < 1 | [12 empty] | < 1
| 1 | 5 | < 1 | [12 empty] | 19
| 1 | 6 | < 1
Mean
Median
Std Dev.
Rel.Std.Dev.
PDM3
| Z-Score (Absolute) |  | NA
| Analytical results for Te in OREAS 471 (Indicative Value 40.7 ppm) | [14 empty] | Indicative
Te | Round | Replicate | Lab | [12 empty] | 1
| No | No | 27 | [12 empty] | ppm
|  |  | BF*XRF | [12 empty] | 1
1
| 1 | 1 | 39 | [12 empty] | 1
| 1 | 2 | 36 | [12 empty] | 2
| 1 | 3 | 40 | [12 empty] | 16
| 1 | 4 | 44 | [12 empty] | 40.66667
| 1 | 5 | 40 | [12 empty] | 20
| 1 | 6 | 45
| Mean |  | 40.66667
| Median |  | 40
| Std Dev. |  | 3.32666
| Rel.Std.Dev. |  | 8.18%
| PDM3 |  | -8.882e-14%
| Z-Score (Absolute) |  | NA
| Analytical results for Th in OREAS 471 (Indicative Value < 50 ppm) | [14 empty] | Indicative
Th | Round | Replicate | Lab | Lab | Lab | Lab | Lab | Lab | Lab | Lab | Lab | Lab | Lab | Lab |  | 1
| No | No | 03 | 05 | 06 | 12 | 13 | 15 | 16 | 21 | 22 | 23 | 24 | 27 |  | ppm
|  |  | BF*XRF | BF*XRF | BF*XRF | BF*XRF | BF*XRF | BF*XRF | BF*XRF | BF*XRF | BF*XRF | BF*XRF | PPP*XRF | BF*XRF |  | 0
0
| 1 | 1 | < 44 | 18.103524 | < 90 | < 50 | < 50 | < 50 | < 50 | < 30 | < 90 | < 90 | 23.3625274 | 92 |  | 1
| 1 | 2 | < 44 | 18.103524 | < 90 | < 50 | < 50 | < 50 | < 50 | < 30 | < 90 | < 90 | 23.4028938 | 99 |  | 15
| 1 | 3 | < 44 | 18.103524 | < 90 | < 50 | < 50 | < 50 | < 50 | < 30 | < 90 | < 90 | 23.201939 | 104 |  | 16
| 1 | 4 | < 44 | 18.103524 | < 90 | < 50 | < 50 | < 50 | < 50 | < 30 | < 90 | < 90 | 23.243183 | 104 |  | < 50
| 1 | 5 | < 44 | 18.103524 | < 90 | < 50 | 90 | < 50 | < 50 | < 30 | < 90 | < 90 | 23.1887761 | 100 |  | 21
| 1 | 6 | < 44 | 27.155286 | < 90 | < 50 | < 50 | < 50 | < 50 | < 30 | < 90 | < 90 | 23.1264713 | 102
| Mean |  |  | 19.612151 |  |  | 90 | [5 empty] | 23.2543 | 100.1667
| Median |  |  | 18.103524 |  |  | 90 | [5 empty] | 23.222561 | 101
| Std Dev. |  |  | 3.695366 | [8 empty] | 0.107044 | 4.490731
| Rel.Std.Dev. |  |  | 18.84% | [8 empty] | 0.4603% | 4.483%
PDM3
| Z-Score (Absolute) |  | 0.27 | 0.47 | 1.66 | 0 | 0.95 | 0 | 0 | 0.88 | 1.66 | 1.66 | 0.15 | 6.59
| Analytical results for TiO2 in OREAS 471 (Certified Value 0.942 wt.%) | [14 empty] | Certified
TiO2 | Round | Replicate | Lab | Lab | Lab | Lab | Lab | Lab | Lab | Lab | Lab | Lab | Lab | Lab | Lab | 1
| No | No | 01 | 02 | 03 | 04 | 05 | 06 | 17 | 20 | 21 | 22 | 23 | 24 | 27 | wt.%
|  |  | BF*XRF | BF*XRF | BF*XRF | BF*XRF | BF*XRF | BF*XRF | BF*XRF | BF*XRF | BF*XRF | BF*XRF | BF*XRF | BF*XRF | BF*XRF | 3
3
| 1 | 1 | 0.91 | 0.93534 | 0.97 | 0.93 | 0.925575 | 0.95 | 0.951132924 | 0.95 | 0.96728 | 0.9055 | 0.95 | 0.98 | 1.168 | 1
| 1 | 2 | 0.92 | 0.94758 | 0.98 | 0.94 | 0.932925 | 0.91 | 0.9405130581 | 0.95 | 0.95318 | 0.8972 | 0.95 | 0.97 | 1.284 | #N/A
| 1 | 3 | 0.92 | 0.93024 | 0.98 | 0.94 | 0.927675 | 0.92 | 0.9417134928 | 0.93 | 0.96088 | 0.8845 | 0.95 | 0.98 | 1.301 | 16
| 1 | 4 | 0.92 | 0.9384 | 0.99 | 0.94 | 0.924525 | 0.95 | 0.9448197032 | 0.94 | 0.96059 | 0.8813 | 0.95 | 0.99 | 1.318 | 0.9424677
| 1 | 5 | 0.91 | 0.93126 | 1 | 0.93 | 0.9303 | 0.95 | 0.9437742333 | 0.95 | 0.96266 | 0.8709 | 0.94 | 0.99 | 1.284 | 85
| 1 | 6 | 0.93 | 0.94248 | 0.99 | 0.94 | 0.929775 | 0.94 | 0.9461357108 | 0.94 | 0.95212 | 0.9074 | 0.95 | 0.97 | 1.268
| Mean |  | 0.9183333 | 0.93755 | 0.985 | 0.9366667 | 0.9284625 | 0.9366667 | 0.9446815 | 0.9433333 | 0.9594517 | 0.8911333 | 0.9483333 | 0.98 | 1.2705
| Median |  | 0.92 | 0.93687 | 0.985 | 0.94 | 0.928725 | 0.945 | 0.944297 | 0.945 | 0.960735 | 0.89085 | 0.95 | 0.98 | 1.284
| Std Dev. |  | 0.007527727 | 0.006685994 | 0.01048809 | 0.005163978 | 0.003145622 | 0.0175119 | 0.003761989 | 0.008164966 | 0.005796538 | 0.01454574 | 0.004082483 | 0.008944272 | 0.05303489
| Rel.Std.Dev. |  | 0.8197% | 0.7131% | 1.065% | 0.5513% | 0.3388% | 1.87% | 0.3982% | 0.8655% | 0.6042% | 1.632% | 0.4305% | 0.9127% | 4.174%
| PDM3 |  | -2.561% | -0.5218% | 4.513% | -0.6155% | -1.486% | -0.6155% | 0.2349% | 0.09185% | 1.802% | -5.447% | 0.6224% | 3.982% | 34.81%
| Z-Score (Absolute) |  | 1.13 | 0.26 | 1.89 | 0.3 | 0.67 | 0.3 | 0.06 | 0 | 0.73 | 2.37 | 0.23 | 1.66 | 14.84
| Analytical results for Tl in OREAS 471 (Indicative Value < 50 ppm) | [14 empty] | Indicative
Tl | Round | Replicate | Lab | [12 empty] | 1
| No | No | 27 | [12 empty] | ppm
|  |  | BF*XRF | [12 empty] | 0
0
| 1 | 1 | < 50 | [12 empty] | 1
| 1 | 2 | < 50 | [12 empty] | 16
| 1 | 3 | < 50 | [12 empty] | 16
| 1 | 4 | < 50 | [12 empty] | < 50
| 1 | 5 | < 50 | [12 empty] | 22
| 1 | 6 | < 50
Mean
Median
Std Dev.
Rel.Std.Dev.
PDM3
| Z-Score (Absolute) |  | NA
| Analytical results for Tm2O3 in OREAS 471 (Certified Value < 100 ppm) | [14 empty] | Certified
Tm2O3 | Round | Replicate | Lab | Lab | Lab | Lab | Lab | Lab | Lab | [6 empty] | 1
| No | No | 06 | 12 | 13 | 15 | 16 | 24 | 27 | [6 empty] | ppm
|  |  | BF*XRF | BF*XRF | BF*XRF | BF*XRF | BF*XRF | PPP*XRF | BF*XRF | [6 empty] | 0
0
| 1 | 1 | < 500 | < 100 | < 100 | < 100 | < 100 | 0.3350113 | < 57 | [6 empty] | 1
| 1 | 2 | < 500 | < 100 | < 100 | < 100 | < 100 | 0.3436986 | < 57 | [6 empty] | #N/A
| 1 | 3 | < 500 | < 100 | < 100 | 100 | < 100 | 0.33591 | < 57 | [6 empty] | 16
| 1 | 4 | < 500 | < 100 | < 100 | < 100 | < 100 | 0.3300186 | < 57 | [6 empty] | < 100
| 1 | 5 | < 500 | < 100 | < 100 | < 100 | < 100 | 0.3378072 | < 57 | [6 empty] | 86
| 1 | 6 | < 500 | < 100 | < 100 | < 100 | < 100 | 0.3349114 | < 57
| Mean |  |  |  |  | 100 |  | 0.3362262
| Median |  |  |  |  | 100 |  | 0.3354606
| Std Dev. | [6 empty] | 0.004476066
| Rel.Std.Dev. | [6 empty] | 1.331%
PDM3
| Z-Score (Absolute) |  | 16.18 | 0 | 0 | 0.67 | 0 | 4.02 | 1.74
| Analytical results for U3O8 in OREAS 471 (Indicative Value < 100 ppm) | [14 empty] | Indicative
U3O8 | Round | Replicate | Lab | Lab | Lab | Lab | Lab | Lab | [7 empty] | 1
| No | No | 05 | 06 | 21 | 23 | 24 | 27 | [7 empty] | ppm
|  |  | BF*XRF | BF*XRF | BF*XRF | BF*XRF | PPP*XRF | BF*XRF | [7 empty] | 0
0
| 1 | 1 | 10 | < 100 | < 24 | < 100 | 2.226652 | < 12 | [7 empty] | 1
| 1 | 2 |  | < 100 | < 24 | < 100 | 2.258406 | < 12 | [7 empty] | 17
| 1 | 3 |  | < 100 | < 24 | < 100 | 2.265096 | < 12 | [7 empty] | 16
| 1 | 4 | 5 | < 100 | < 24 | < 100 | 2.286465 | < 12 | [7 empty] | < 100
| 1 | 5 |  | < 100 | < 24 | < 100 | 2.258805 | < 12 | [7 empty] | 23
| 1 | 6 | 10 | < 100 | < 24 | < 100 | 2.244526 | < 12
| Mean |  | 8.333333 |  |  |  | 2.256658
| Median |  | 10 |  |  |  | 2.258605
| Std Dev. |  | 2.886751 |  |  |  | 0.02007412
| Rel.Std.Dev. |  | 34.64% |  |  |  | 0.8896%
PDM3
| Z-Score (Absolute) |  | 0.19 | 4.5 | 0.19 | 4.5 | 0.88 | 0.47
| Analytical results for V2O5 in OREAS 471 (Certified Value 175 ppm) | [14 empty] | Certified
V2O5 | Round | Replicate | Lab | Lab | Lab | Lab | Lab | Lab | Lab | Lab | Lab |  |  |  |  | 1
| No | No | 01 | 02 | 03 | 04 | 05 | 17 | 21 | 23 | 27 |  |  |  |  | ppm
|  |  | BF*XRF | BF*XRF | BF*XRF | BF*XRF | BF*XRF | BF*XRF | BF*XRF | BF*XRF | BF*XRF |  |  |  |  | 0
0
| 1 | 1 | 170 | < 200 | 160 | 100 | 180 | 159.2653324 | 253.5 | 200 | 192.8 |  |  |  |  | 1
| 1 | 2 | 160 | < 200 | 200 | 100 | 190 | 124.7969987 | 251.1 | 200 | 224.9 |  |  |  |  | #N/A
| 1 | 3 | 200 | < 200 | 160 | 100 | 160 | 151.0294541 | 243 | 200 | 223.2 |  |  |  |  | 16
| 1 | 4 | 190 | < 200 | 140 | 200 | 190 | 155.907889 | 215.2 | 200 | 217.8 |  |  |  |  | 174.597
| 1 | 5 | 200 | < 200 | 180 | 200 | 170 | 151.5278231 | 260.6 | 200 | 203.5 |  |  |  |  | 87
| 1 | 6 | 160 | < 200 | 180 | 100 | 160 | 142.2777802 | 244.7 | 200 | 208.9
| Mean |  | 180 |  | 170 | 133.3333 | 175 | 147.4675 | 244.6833 | 200 | 211.85
| Median |  | 180 |  | 170 | 100 | 175 | 151.2786386 | 247.9 | 200 | 213.35
| Std Dev. |  | 18.97367 |  | 20.97618 | 51.63978 | 13.78405 | 12.4939 | 15.7756 | 0 | 12.45677
| Rel.Std.Dev. |  | 10.54% |  | 12.34% | 38.73% | 7.877% | 8.472% | 6.447% | 0% | 5.88%
| PDM3 |  | 3.095% |  | -2.633% | -23.63% | 0.2308% | -15.54% | 40.14% | 14.55% | 21.34%
| Z-Score (Absolute) |  | 0.12 | 1.84 | 0.12 | 1.02 | 0 | 0.67 | 1.71 | 0.61 | 0.9
| Analytical results for WO3 in OREAS 471 (Indicative Value < 100 ppm) | [14 empty] | Indicative
WO3 | Round | Replicate | Lab | Lab | [11 empty] | 1
| No | No | 23 | 27 | [11 empty] | ppm
|  |  | BF*XRF | BF*XRF | [11 empty] | 0
0
| 1 | 1 | < 100 | < 130 | [11 empty] | 1
| 1 | 2 | < 100 | < 130 | [11 empty] | 18
| 1 | 3 | < 100 | < 130 | [11 empty] | 16
| 1 | 4 | < 100 | < 130 | [11 empty] | < 100
| 1 | 5 | < 100 | < 130 | [11 empty] | 24
| 1 | 6 | < 100 | < 130
Mean
Median
Std Dev.
Rel.Std.Dev.
PDM3
| Z-Score (Absolute) |  | NA | NA
| Analytical results for Y in OREAS 471 (Indicative Value 62 ppm) | [14 empty] | Indicative
Y | Round | Replicate | Lab | Lab | Lab | Lab | Lab | Lab | Lab | Lab | Lab | Lab |  |  |  | 1
| No | No | 03 | 06 | 12 | 13 | 15 | 16 | 22 | 23 | 24 | 27 |  |  |  | ppm
|  |  | BF*XRF | BF*XRF | BF*XRF | BF*XRF | BF*XRF | BF*XRF | BF*XRF | BF*XRF | PPP*XRF | BF*XRF |  |  |  | 0
0
| 1 | 1 | < 39 | < 80 | 100 | < 100 | 100 | 100 | < 80 | < 80 | 27.4196437 | 34 |  |  |  | 1
| 1 | 2 | < 39 | < 80 | 100 | < 100 | 100 | 100 | < 80 | < 80 | 27.2497993 | 38 |  |  |  | 19
| 1 | 3 | < 39 | < 80 | < 100 | < 100 | 100 | 100 | < 80 | < 80 | 27.2749614 | 39 |  |  |  | 16
| 1 | 4 | 39 | < 80 | 100 | < 100 | 100 | 100 | < 80 | < 80 | 26.7787957 | 40 |  |  |  | 62.07121
| 1 | 5 | < 39 | < 80 | < 100 | < 100 | 100 | 100 | < 80 | < 80 | 26.9824517 | 39 |  |  |  | 25
| 1 | 6 | < 39 | < 80 | 100 | < 100 | 100 | 100 | < 80 | < 80 | 27.0516475 | 39
| Mean |  | 39 |  | 100 |  | 100 | 100 |  |  | 27.12621655 | 38.16667
| Median |  | 39 |  | 100 |  | 100 | 100 |  |  | 27.1507234 | 39
| Std Dev. |  |  |  | 0 |  | 0 | 0 |  |  | 0.2325628 | 2.136976
| Rel.Std.Dev. |  |  |  | 0% |  | 0% | 0% |  |  | 0.8573% | 5.599%
| PDM3 |  | -37.17% |  | 61.11% |  | 61.11% | 61.11% |  |  | -56.3% | -38.51%
| Z-Score (Absolute) |  | 0.97 | 0 | 2.59 | 0.63 | 3.57 | 3.57 | 0 | 0 | 0.72 | 0.07
| Analytical results for Yb2O3 in OREAS 471 (Certified Value < 100 ppm) | [14 empty] | Certified
Yb2O3 | Round | Replicate | Lab | Lab | Lab | Lab | Lab | Lab | Lab | [6 empty] | 1
| No | No | 06 | 12 | 13 | 15 | 16 | 24 | 27 | [6 empty] | ppm
|  |  | BF*XRF | BF*XRF | BF*XRF | BF*XRF | BF*XRF | PPP*XRF | BF*XRF | [6 empty] | 0
0
| 1 | 1 | < 100 | < 100 | < 100 | < 100 | < 100 | 2.226352 | < 34 | [6 empty] | 1
| 1 | 2 | < 100 | < 100 | < 100 | < 100 | < 100 | 2.180419 | < 34 | [6 empty] | #N/A
| 1 | 3 | < 100 | 100 | < 100 | < 100 | < 100 | 2.231145 | < 34 | [6 empty] | 16
| 1 | 4 | < 100 | 100 | < 100 | < 100 | < 100 | 2.22136 | < 34 | [6 empty] | < 100
| 1 | 5 | < 100 | < 100 | < 100 | < 100 | < 100 | 2.208079 | < 34 | [6 empty] | 88
| 1 | 6 | < 100 | 100 | < 100 | < 100 | < 100 | 2.262799 | < 34
| Mean |  |  | 100 |  |  |  | 2.221692
| Median |  |  | 100 |  |  |  | 2.223856
| Std Dev. |  |  | 0 |  |  |  | 0.0271652
| Rel.Std.Dev. |  |  | 0% |  |  |  | 1.223%
PDM3
| Z-Score (Absolute) |  | NA | NA | NA | NA | NA | NA | NA
| Analytical results for ZnO in OREAS 471 (Certified Value 100 ppm) | [14 empty] | Certified
ZnO | Round | Replicate | Lab | Lab | Lab | Lab | Lab | Lab | Lab | [6 empty] | 1
| No | No | 02 | 03 | 04 | 05 | 17 | 23 | 27 | [6 empty] | ppm
|  |  | BF*XRF | BF*XRF | BF*XRF | BF*XRF | BF*XRF | BF*XRF | BF*XRF | [6 empty] | 0
0
| 1 | 1 | < 200 | 110 | 100 | 109.2 | 84.4985846 | < 100 | 113.3 | [6 empty] | 1
| 1 | 2 | < 200 | 110 | 100 | 114.4 | 83.3539578 | 100 | 125.7 | [6 empty] | #N/A
| 1 | 3 | < 200 | 110 | 100 | 109.2 | 84.477524 | 100 | 128.2 | [6 empty] | 16
| 1 | 4 | < 200 | 120 | 100 | 98.8 | 84.1039397 | < 100 | 134.4 | [6 empty] | 99.84181
| 1 | 5 | < 200 | 110 | 100 | 104 | 83.7584131 | < 100 | 129.5 | [6 empty] | 89
| 1 | 6 | < 200 | 130 | 100 | 109.2 | 83.7191332 | < 100 | 124.5
| Mean |  |  | 115 | 100 | 107.4667 | 83.98526 | 100 | 125.9333
| Median |  |  | 110 | 100 | 109.2 | 83.9311764 | 100 | 126.95
| Std Dev. |  |  | 8.3666 | 0 | 5.370537 | 0.4562316 | 0 | 7.08877
| Rel.Std.Dev. |  |  | 7.275% | 0% | 4.997% | 0.5432% | 0% | 5.629%
| PDM3 |  |  | 15.18% | 0.1584% | 7.637% | -15.88% | 0.1584% | 26.13%
| Z-Score (Absolute) |  | 0 | 0.67 | 0 | 0.34 | 0.72 | 1.5 | 1.17
| Analytical results for ZrO2 in OREAS 471 (Certified Value 403 ppm) | [14 empty] | Certified
ZrO2 | Round | Replicate | Lab | Lab | Lab | Lab | Lab | Lab | Lab | Lab | Lab |  |  |  |  | 1
| No | No | 02 | 03 | 04 | 05 | 17 | 21 | 23 | 24 | 27 |  |  |  |  | ppm
|  |  | BF*XRF | BF*XRF | BF*XRF | BF*XRF | BF*XRF | BF*XRF | BF*XRF | BF*XRF | BF*XRF |  |  |  |  | 0
0
| 1 | 1 | 450 | 800 | 400 | 385 | 418.693512 | 315 | 400 | 400 | 578.1 |  |  |  |  | 1
| 1 | 2 | 410 | 700 | 400 | 400 | 417.535797 | 363.1 | 400 | 300 | 571.4 |  |  |  |  | #N/A
| 1 | 3 | 420 | 800 | 400 | 425 | 415.776057 | 385 | 400 | 400 | 584.9 |  |  |  |  | 16
| 1 | 4 | 440 | 700 | 400 | 385 | 419.240723 | 343.8 | 400 | 500 | 603.8 |  |  |  |  | 402.6519
| 1 | 5 | 400 | 800 | 400 | 430 | 415.277632 | 347.4 | 400 | 500 | 584.9 |  |  |  |  | 90
| 1 | 6 | 390 | 700 | 500 | 380 | 414.856168 | 440.7 | 400 | 300 | 578.1
| Mean |  | 418.3333 | 750 | 416.6667 | 400.8333 | 416.8966 | 365.8333 | 400 | 400 | 583.5333
| Median |  | 415 | 750 | 400 | 392.5 | 416.655927 | 355.25 | 400 | 400 | 581.5
| Std Dev. |  | 23.16607 | 54.77226 | 40.82483 | 21.77537 | 1.853236 | 43.3339 | 0 | 89.44272 | 11.14211
| Rel.Std.Dev. |  | 5.538% | 7.303% | 9.798% | 5.433% | 0.4445% | 11.85% | 0% | 22.36% | 1.909%
| PDM3 |  | 3.895% | 86.27% | 3.481% | -0.4516% | 3.538% | -9.144% | -0.6586% | -0.6586% | 44.92%
| Z-Score (Absolute) |  | 0.07 | 13.49 | 0 | 0.64 | 0.01 | 2.06 | 0.67 | 0.67 | 6.75
Note on C17: Z-Scores have been calculated inclusive of individual outliers. In general, laboratory batches are rejected if Z-Score > 2.5.
Note on C35: Z-Scores have been calculated inclusive of individual outliers. In general, laboratory batches are rejected if Z-Score > 2.5.
Note on C53: Z-Scores have been calculated inclusive of individual outliers. In general, laboratory batches are rejected if Z-Score > 2.5.
Note on C71: Z-Scores have been calculated inclusive of individual outliers. In general, laboratory batches are rejected if Z-Score > 2.5.
Note on C89: Z-Scores have been calculated inclusive of individual outliers. In general, laboratory batches are rejected if Z-Score > 2.5.
Note on C107: Z-Scores have been calculated inclusive of individual outliers. In general, laboratory batches are rejected if Z-Score > 2.5.
Note on C125: Z-Scores have been calculated inclusive of individual outliers. In general, laboratory batches are rejected if Z-Score > 2.5.
Note on C143: Z-Scores have been calculated inclusive of individual outliers. In general, laboratory batches are rejected if Z-Score > 2.5.
Note on C161: Z-Scores have been calculated inclusive of individual outliers. In general, laboratory batches are rejected if Z-Score > 2.5.
Note on C179: Z-Scores have been calculated inclusive of individual outliers. In general, laboratory batches are rejected if Z-Score > 2.5.
Note on C197: Z-Scores have been calculated inclusive of individual outliers. In general, laboratory batches are rejected if Z-Score > 2.5.
Note on C215: Z-Scores have been calculated inclusive of individual outliers. In general, laboratory batches are rejected if Z-Score > 2.5.
Note on C233: Z-Scores have been calculated inclusive of individual outliers. In general, laboratory batches are rejected if Z-Score > 2.5.
Note on C251: Z-Scores have been calculated inclusive of individual outliers. In general, laboratory batches are rejected if Z-Score > 2.5.
Note on C269: Z-Scores have been calculated inclusive of individual outliers. In general, laboratory batches are rejected if Z-Score > 2.5.
Note on C287: Z-Scores have been calculated inclusive of individual outliers. In general, laboratory batches are rejected if Z-Score > 2.5.
Note on C305: Z-Scores have been calculated inclusive of individual outliers. In general, laboratory batches are rejected if Z-Score > 2.5.
Note on C323: Z-Scores have been calculated inclusive of individual outliers. In general, laboratory batches are rejected if Z-Score > 2.5.
Note on C341: Z-Scores have been calculated inclusive of individual outliers. In general, laboratory batches are rejected if Z-Score > 2.5.
Note on C359: Z-Scores have been calculated inclusive of individual outliers. In general, laboratory batches are rejected if Z-Score > 2.5.
Note on C377: Z-Scores have been calculated inclusive of individual outliers. In general, laboratory batches are rejected if Z-Score > 2.5.
Note on C395: Z-Scores have been calculated inclusive of individual outliers. In general, laboratory batches are rejected if Z-Score > 2.5.
Note on C413: Z-Scores have been calculated inclusive of individual outliers. In general, laboratory batches are rejected if Z-Score > 2.5.
Note on C431: Z-Scores have been calculated inclusive of individual outliers. In general, laboratory batches are rejected if Z-Score > 2.5.
Note on C449: Z-Scores have been calculated inclusive of individual outliers. In general, laboratory batches are rejected if Z-Score > 2.5.
Note on C467: Z-Scores have been calculated inclusive of individual outliers. In general, laboratory batches are rejected if Z-Score > 2.5.
Note on C485: Z-Scores have been calculated inclusive of individual outliers. In general, laboratory batches are rejected if Z-Score > 2.5.
Note on C503: Z-Scores have been calculated inclusive of individual outliers. In general, laboratory batches are rejected if Z-Score > 2.5.
Note on C521: Z-Scores have been calculated inclusive of individual outliers. In general, laboratory batches are rejected if Z-Score > 2.5.
Note on C539: Z-Scores have been calculated inclusive of individual outliers. In general, laboratory batches are rejected if Z-Score > 2.5.
Note on C557: Z-Scores have been calculated inclusive of individual outliers. In general, laboratory batches are rejected if Z-Score > 2.5.
Note on C575: Z-Scores have been calculated inclusive of individual outliers. In general, laboratory batches are rejected if Z-Score > 2.5.
Note on C593: Z-Scores have been calculated inclusive of individual outliers. In general, laboratory batches are rejected if Z-Score > 2.5.
Note on C611: Z-Scores have been calculated inclusive of individual outliers. In general, laboratory batches are rejected if Z-Score > 2.5.
Note on C630: Z-Scores have been calculated inclusive of individual outliers. In general, laboratory batches are rejected if Z-Score > 2.5.
Note on C648: Z-Scores have been calculated inclusive of individual outliers. In general, laboratory batches are rejected if Z-Score > 2.5.
Note on C666: Z-Scores have been calculated inclusive of individual outliers. In general, laboratory batches are rejected if Z-Score > 2.5.
Note on C684: Z-Scores have been calculated inclusive of individual outliers. In general, laboratory batches are rejected if Z-Score > 2.5.
Note on C702: Z-Scores have been calculated inclusive of individual outliers. In general, laboratory batches are rejected if Z-Score > 2.5.
Note on C720: Z-Scores have been calculated inclusive of individual outliers. In general, laboratory batches are rejected if Z-Score > 2.5.
Note on C738: Z-Scores have been calculated inclusive of individual outliers. In general, laboratory batches are rejected if Z-Score > 2.5.
Note on C756: Z-Scores have been calculated inclusive of individual outliers. In general, laboratory batches are rejected if Z-Score > 2.5.
Note on C774: Z-Scores have been calculated inclusive of individual outliers. In general, laboratory batches are rejected if Z-Score > 2.5.
Note on C792: Z-Scores have been calculated inclusive of individual outliers. In general, laboratory batches are rejected if Z-Score > 2.5.
Note on C810: Z-Scores have been calculated inclusive of individual outliers. In general, laboratory batches are rejected if Z-Score > 2.5.
Note on C828: Z-Scores have been calculated inclusive of individual outliers. In general, laboratory batches are rejected if Z-Score > 2.5.
Note on C846: Z-Scores have been calculated inclusive of individual outliers. In general, laboratory batches are rejected if Z-Score > 2.5.
Note on C864: Z-Scores have been calculated inclusive of individual outliers. In general, laboratory batches are rejected if Z-Score > 2.5.
Note on C882: Z-Scores have been calculated inclusive of individual outliers. In general, laboratory batches are rejected if Z-Score > 2.5.
Note on C900: Z-Scores have been calculated inclusive of individual outliers. In general, laboratory batches are rejected if Z-Score > 2.5.
Note on C918: Z-Scores have been calculated inclusive of individual outliers. In general, laboratory batches are rejected if Z-Score > 2.5.
Note on C936: Z-Scores have been calculated inclusive of individual outliers. In general, laboratory batches are rejected if Z-Score > 2.5.
Note on C954: Z-Scores have been calculated inclusive of individual outliers. In general, laboratory batches are rejected if Z-Score > 2.5.
Note on C972: Z-Scores have been calculated inclusive of individual outliers. In general, laboratory batches are rejected if Z-Score > 2.5.
Note on C990: Z-Scores have been calculated inclusive of individual outliers. In general, laboratory batches are rejected if Z-Score > 2.5.
Note on C1008: Z-Scores have been calculated inclusive of individual outliers. In general, laboratory batches are rejected if Z-Score > 2.5.
Note on C1026: Z-Scores have been calculated inclusive of individual outliers. In general, laboratory batches are rejected if Z-Score > 2.5.
Note on C1044: Z-Scores have been calculated inclusive of individual outliers. In general, laboratory batches are rejected if Z-Score > 2.5.
Note on C1062: Z-Scores have been calculated inclusive of individual outliers. In general, laboratory batches are rejected if Z-Score > 2.5.
Note on C1080: Z-Scores have been calculated inclusive of individual outliers. In general, laboratory batches are rejected if Z-Score > 2.5.
Note on C1098: Z-Scores have been calculated inclusive of individual outliers. In general, laboratory batches are rejected if Z-Score > 2.5.
Note on C1116: Z-Scores have been calculated inclusive of individual outliers. In general, laboratory batches are rejected if Z-Score > 2.5.
Note on C1134: Z-Scores have been calculated inclusive of individual outliers. In general, laboratory batches are rejected if Z-Score > 2.5.
Note on C1152: Z-Scores have been calculated inclusive of individual outliers. In general, laboratory batches are rejected if Z-Score > 2.5.
Note on C1170: Z-Scores have been calculated inclusive of individual outliers. In general, laboratory batches are rejected if Z-Score > 2.5.
Note on C1188: Z-Scores have been calculated inclusive of individual outliers. In general, laboratory batches are rejected if Z-Score > 2.5.
Note on C1206: Z-Scores have been calculated inclusive of individual outliers. In general, laboratory batches are rejected if Z-Score > 2.5.
Note on C1224: Z-Scores have been calculated inclusive of individual outliers. In general, laboratory batches are rejected if Z-Score > 2.5.
Note on C1242: Z-Scores have been calculated inclusive of individual outliers. In general, laboratory batches are rejected if Z-Score > 2.5.
Note on C1260: Z-Scores have been calculated inclusive of individual outliers. In general, laboratory batches are rejected if Z-Score > 2.5.
Note on C1278: Z-Scores have been calculated inclusive of individual outliers. In general, laboratory batches are rejected if Z-Score > 2.5.
Note on C1296: Z-Scores have been calculated inclusive of individual outliers. In general, laboratory batches are rejected if Z-Score > 2.5.
Note on C1314: Z-Scores have been calculated inclusive of individual outliers. In general, laboratory batches are rejected if Z-Score > 2.5.
Note on C1332: Z-Scores have been calculated inclusive of individual outliers. In general, laboratory batches are rejected if Z-Score > 2.5.

## Thermograv
| Analytical results for LOI1000 in OREAS 471 (Certified Value 4.73 wt.%) | [18 empty] | Certified
LOI1000 | Round | Replicate | Lab | Lab | Lab | Lab | Lab | Lab | Lab | Lab | Lab | Lab | Lab | Lab | Lab | Lab | Lab | Lab | Lab | 1
| No | No | 01 | 02 | 03 | 04 | 05 | 06 | 12 | 13 | 15 | 16 | 17 | 20 | 21 | 22 | 23 | 24 | 27 | wt.%
|  |  | BF*OES/MS | LOI*TGA | LOI*TGA | BF*XRF | LOI*TGA | LOI*Furnace | LOI*Furnace | LOI*Furnace | LOI*TGA | LOI*TGA | BF*XRF | BF*OES/MS | BF*XRF | LOI*TGA | LOI*TGA | LOI*TGA | PF*OES/MS | 2
2
| 1 | 1 | 5.32 | 4.5909 | 4.41 | 5.2 | 5.458293 | 4.38 | 4.23 | 4.37 | 4.2 | 4.21 | 5.3128 | 4.5 | 4.593 | 4.21 | 4.33 | 5.85 | 5.08 | 1
| 1 | 2 | 5.32 | 4.6127 | 4.15 | 5.2 | 5.378002 | 5.39 | 4.25 | 4.41 | 4.2 | 4.17 | 5.3143 | 4.7 | 4.4898 | 4.17 | 4.31 | 5.86 | 5.16 | #N/A
| 1 | 3 | 5.34 | 4.6342 | 4.28 | 5.19 | 5.231594 | 4.38 | 4.17 | 4.39 | 4.18 | 4.17 | 5.3364 | 4.6 | 4.68995 | 4.25 | 4.34 | 5.85 | 5.13 | 16
| 1 | 4 | 5.3 | 4.5949 | 4.3 | 5.2 | 5.490126 | 4.31 | 4.2 | 4.42 | 4.18 | 4.15 | 5.3192 | 4.8 | 4.5554 | 4.25 | 4.42 | 5.84 | 5.24 | 4.725891
| 1 | 5 | 5.31 | 4.624 | 4.07 | 5.21 | 5.585478 | 4.16 | 4.34 | 4.35 | 4.2 | 4.22 | 5.3101 | 4.5 | 4.5622 | 4.25 | 4.33 | 5.84 | 5.17 | 92
| 1 | 6 | 5.3 | 4.6131 | 4.21 | 5.23 | 5.500331 | 4.19 | 4.19 | 4.38 | 4.2 | 4.15 | 5.3012 | 4.5 | 4.5529 | 4.2 | 4.37 | 5.86 | 5.2
| Mean |  | 5.315 | 4.611633 | 4.236667 | 5.205 | 5.440637 | 4.468333 | 4.23 | 4.386667 | 4.193333 | 4.178333 | 5.315667 | 4.6 | 4.573875 | 4.221667 | 4.35 | 5.85 | 5.163333
| Median |  | 5.315 | 4.6129 | 4.245 | 5.2 | 5.474209 | 4.345 | 4.215 | 4.385 | 4.2 | 4.17 | 5.31355 | 4.55 | 4.5588 | 4.23 | 4.335 | 5.85 | 5.165
| Std Dev. |  | 0.01516575 | 0.01658525 | 0.1199444 | 0.01378405 | 0.1224133 | 0.461017 | 0.0609918 | 0.02581989 | 0.01032796 | 0.02994439 | 0.01177041 | 0.1264911 | 0.06606869 | 0.03371449 | 0.03949684 | 0.008944272 | 0.05537749
| Rel.Std.Dev. |  | 0.2853% | 0.3596% | 2.831% | 0.2648% | 2.25% | 10.32% | 1.442% | 0.5886% | 0.2463% | 0.7167% | 0.2214% | 2.75% | 1.444% | 0.7986% | 0.908% | 0.1529% | 1.073%
| PDM3 |  | 12.47% | -2.418% | -10.35% | 10.14% | 15.12% | -5.45% | -10.49% | -7.178% | -11.27% | -11.59% | 12.48% | -2.664% | -3.217% | -10.67% | -7.954% | 23.79% | 9.256%
| Z-Score (Absolute) |  | 1.42 | 0.07 | 0.65 | 1.21 | 1.66 | 0.2 | 0.66 | 0.36 | 0.73 | 0.76 | 1.42 | 0.05 | 0 | 0.67 | 0.43 | 2.44 | 1.13
Note on C17: Z-Scores have been calculated inclusive of individual outliers. In general, laboratory batches are rejected if Z-Score > 2.5.

## IRC
| Analytical results for C in OREAS 471 (Indicative Value 0.042 wt.%) |  |  | Indicative
C | Round | Replicate | Lab | 1
| No | No | 20 | wt.%
|  |  | IRC | 3
3
| 1 | 1 | 0.05 | 1
| 1 | 2 | 0.04 | 22
| 1 | 3 | 0.04 | 16
| 1 | 4 | 0.04 | 0.04166667
| 1 | 5 | 0.04 | 28
| 1 | 6 | 0.04
| Mean |  | 0.04166667
| Median |  | 0.04
| Std Dev. |  | 0.004082483
| Rel.Std.Dev. |  | 9.798%
| PDM3 |  | -8.882e-14%
| Z-Score (Absolute) |  | NA
| Analytical results for S in OREAS 471 (Indicative Value 0.03 wt.%) |  |  | Indicative
S | Round | Replicate | Lab | 1
| No | No | 20 | wt.%
|  |  | IRC | 3
3
| 1 | 1 | 0.04 | 1
| 1 | 2 | 0.03 | 22
| 1 | 3 | 0.02 | 16
| 1 | 4 | < 0.02 | 0.03
| 1 | 5 | 0.03 | 28
| 1 | 6 | 0.05
| Mean |  | 0.034
| Median |  | 0.03
| Std Dev. |  | 0.01140175
| Rel.Std.Dev. |  | 33.53%
| PDM3 |  | 13.33%
| Z-Score (Absolute) |  | NA
Note on C17: Z-Scores have been calculated inclusive of individual outliers. In general, laboratory batches are rejected if Z-Score > 2.5.
Note on C35: Z-Scores have been calculated inclusive of individual outliers. In general, laboratory batches are rejected if Z-Score > 2.5.

## 4-Acid
| Analytical results for Ag in OREAS 471 (Indicative Value 0.049 ppm) | [27 empty] | Indicative
Ag | Round | Replicate | Lab | Lab | Lab | Lab | Lab | Lab | Lab | Lab | Lab | Lab | Lab | Lab | Lab | Lab | Lab | Lab | Lab | Lab | Lab | Lab | [6 empty] | 1
| No | No | 01 | 02 | 03 | 04 | 06 | 07 | 08 | 09 | 11 | 12 | 13 | 14 | 15 | 16 | 18 | 19 | 20 | 21 | 25 | 27 | [6 empty] | ppm
|  |  | 4A*OES/MS | 4A*MS | 4A*OES/MS | 4A*OES/MS | 4A*OES/MS | 4A*MS | 4A*MS | 4A*MS | 4A*MS | 4A*MS | 4A*MS | 4A*MS | 4A*MS | 4A*MS | 4A*MS | 4A*MS | 4A*MS | 4A*MS | 4A*OES | 4A*MS | [6 empty] | 3
3
| 1 | 1 | 0.6 | < 0.1 | < 0.3 | 0.05 | 0.04 | 0.19 | < 0.1 | < 0.05 | < 0.05 | 0.02 | 0.03 | 0.01 | 0.05 | 0.03 | < 0.05 | 0.14 | < 0.02 | 0.31 | 0.2 | 0.11 | [6 empty] | 1
| 1 | 2 | 0.6 | < 0.1 | < 0.3 | 0.06 | 0.04 | 0.2 | < 0.1 | < 0.05 | < 0.05 | 0.02 | 0.03 | 0.01 | 0.04 | 0.02 | < 0.05 | 0.135 | < 0.02 | 0.315 | 0.3 | 0.1 | [6 empty] | 1
| 1 | 3 | 0.7 | < 0.1 | < 0.3 | 0.05 | 0.04 | 0.21 | < 0.1 | < 0.05 | < 0.05 | 0.02 | 0.03 | 0.03 | 0.04 | 0.02 | < 0.05 | 0.103 | < 0.02 | 0.305 | 0.3 | 0.09 | [6 empty] | 16
| 1 | 4 | 0.7 | < 0.1 | < 0.3 | 0.05 | 0.03 | 0.21 | < 0.1 | < 0.05 | < 0.05 | 0.03 | 0.03 | 0.01 | 0.04 | 0.03 | < 0.05 | 0.102 | < 0.02 | 0.316 | 0.2 | 0.1 | [6 empty] | 0.049
| 1 | 5 | 0.6 | < 0.1 | < 0.3 | 0.05 | 0.03 | 0.2 | < 0.1 | < 0.05 | < 0.05 | 0.03 | 0.02 | 0.03 | 0.03 | 0.02 | < 0.05 | 0.111 | < 0.02 | 0.301 | 0.2 | 0.09 | [6 empty] | 30
| 1 | 6 | 0.6 | < 0.1 | < 0.3 | 0.05 | 0.03 | 0.2 | < 0.1 | < 0.05 | < 0.05 | 0.03 | 0.03 | 0.02 | 0.04 | 0.02 | < 0.05 | 0.125 | < 0.02 | 0.283 | 0.2 | 0.11
| Mean |  | 0.6333333 |  |  | 0.05166667 | 0.035 | 0.2016667 |  |  |  | 0.025 | 0.02833333 | 0.01833333 | 0.04 | 0.02333333 |  | 0.1193333 |  | 0.305 | 0.2333333 | 0.1
| Median |  | 0.6 |  |  | 0.05 | 0.035 | 0.2 |  |  |  | 0.025 | 0.03 | 0.015 | 0.04 | 0.02 |  | 0.118 |  | 0.3075 | 0.2 | 0.1
| Std Dev. |  | 0.05163978 |  |  | 0.004082483 | 0.005477226 | 0.007527727 |  |  |  | 0.005477226 | 0.004082483 | 0.009831921 | 0.006324555 | 0.005163978 |  | 0.01637885 |  | 0.01221475 | 0.05163978 | 0.008944272
| Rel.Std.Dev. |  | 8.154% |  |  | 7.902% | 15.65% | 3.733% |  |  |  | 21.91% | 14.41% | 53.63% | 15.81% | 22.13% |  | 13.73% |  | 4.005% | 22.13% | 8.944%
| PDM3 |  | 1193% |  |  | 5.442% | -28.57% | 311.6% |  |  |  | -48.98% | -42.18% | -62.59% | -18.37% | -52.38% |  | 143.5% |  | 522.4% | 376.2% | 104.1%
| Z-Score (Absolute) |  | 19.04 | 0.16 | 3.4 | 0.22 | 0.32 | 5.07 | 0.16 | 0.65 | 0.65 | 0.65 | 0.54 | 0.86 | 0.16 | 0.7 | 0.65 | 2.41 | 1.13 | 8.42 | 6.1 | 1.78
| Analytical results for Al in OREAS 471 (Certified Value 8.46 wt.%) | [27 empty] | Certified
Al | Round | Replicate | Lab | Lab | Lab | Lab | Lab | Lab | Lab | Lab | Lab | Lab | Lab | Lab | Lab | Lab | Lab | Lab | Lab | Lab | Lab | Lab | Lab | Lab | Lab |  |  |  | 1
| No | No | 01 | 02 | 03 | 04 | 06 | 07 | 08 | 09 | 10 | 11 | 12 | 13 | 14 | 15 | 16 | 18 | 19 | 20 | 21 | 24 | 25 | 26 | 27 |  |  |  | wt.%
|  |  | 4A*OES/MS | 4A*OES | 4A*OES/MS | 4A*OES/MS | 4A*OES/MS | 4A*MS | 4A*OES | 4A*OES | 4A*OES | 4A*MS | 4A*MS | 4A*MS | 4A*MS | 4A*MS | 4A*MS | 4A*OES | 4A*MS | 4A*MS | 4A*OES | 4A*OES | 4A*OES | 4A*OES | 4A*MS |  |  |  | 2
3
| 1 | 1 | 8.57 | 8.255402 | 8.3745 | 8.93 | 6.21 | 8.41 | 8.28 | 8.3844 | 7.87 | 8.7777 | 8.84 | 7.82 | 8.75 | 8.36 | 8.59 | 8.5728 | 7.14 | 8.43 | 8.16538 | 8.73035 | 8.42 | 0.001629872 | 8.58 |  |  |  | 1
| 1 | 2 | 7.93 | 8.354509 | 8.2833 | 8.87 | 7.32 | 8.55 | 8.29 | 8.6301 | 8.01 | 8.3281 | 8.58 | 8.06 | 8.34 | 8.62 | 8.65 | 8.4733 | 7.25 | 8.5 | 8.31341 | 8.7256 | 8.58 | 0.001648944 | 8.71 |  |  |  | #N/A
| 1 | 3 | 8.36 | 8.329589 | 8.2294 | 8.88 | 7.39 | 8.37 | 8.06 | 8.262 | 8.06 | 8.4646 | 8.49 | 8.44 | 8.43 | 8.75 | 8.32 | 8.5432 | 6.7 | 8.47 | 8.63772 | 8.71578 | 8.58 | 0.001636491 | 8.6 |  |  |  | 16
| 1 | 4 | 8.47 | 8.308961 | 8.3096 | 9.11 | 6.52 | 8.37 | 8.15 | 8.6336 | 8.23 | 8.5589 | 8.88 | 8.4 | 8.63 | 8.26 | 8.28 | 8.6293 | 7.19 | 8.65 | 8.45127 | 8.71666 | 8.55 | 0.001542715 | 8.7 |  |  |  | 8.460902
| 1 | 5 | 7.99 | 8.460943 | 8.1885 | 8.86 | 7.31 | 8.64 | 8.11 | 8.4576 | 8.16 | 8.4667 | 8.64 | 8.32 | 8.47 | 8.44 | 8 | 8.5489 | 7.14 | 8.47 | 8.30437 | 8.74099 | 8.46 | 0.001603681 | 8.68 |  |  |  | 94
| 1 | 6 | 8.69 | 8.550458 | 8.3625 | 8.75 | 6.83 | 8.21 | 8.16 | 8.5024 | 7.39 | 8.5743 | 8.94 | 8.37 | 8.64 | 8.24 | 8.42 | 8.6886 | 6.91 | 8.43 | 7.80943 | 8.7291 | 8.43 | 0.001587327 | 8.65
| Mean |  | 8.335 | 8.376643 | 8.2913 | 8.9 | 6.93 | 8.425 | 8.175 | 8.47835 | 7.953333 | 8.528383 | 8.728333 | 8.235 | 8.543333 | 8.445 | 8.376667 | 8.576017 | 7.055 | 8.491667 | 8.280263 | 8.726413 | 8.503333 | 0.001608172 | 8.653333
| Median |  | 8.415 | 8.342049 | 8.29645 | 8.875 | 7.07 | 8.39 | 8.155 | 8.48 | 8.035 | 8.5128 | 8.74 | 8.345 | 8.55 | 8.4 | 8.37 | 8.56085 | 7.14 | 8.47 | 8.30889 | 8.72735 | 8.505 | 0.001616776 | 8.665
| Std Dev. |  | 0.3108537 | 0.1089058 | 0.07319839 | 0.1186592 | 0.490836 | 0.1512283 | 0.09224966 | 0.1440649 | 0.302699 | 0.150456 | 0.1826928 | 0.2439467 | 0.1543589 | 0.2035436 | 0.2351737 | 0.07468257 | 0.2086864 | 0.0820772 | 0.2805639 | 0.009423922 | 0.07501111 | 3.917778e-05 | 0.05354126
| Rel.Std.Dev. |  | 3.729% | 1.3% | 0.8828% | 1.333% | 7.083% | 1.795% | 1.128% | 1.699% | 3.806% | 1.764% | 2.093% | 2.962% | 1.807% | 2.41% | 2.807% | 0.8708% | 2.958% | 0.9666% | 3.388% | 0.108% | 0.8821% | 2.436% | 0.6187%
| PDM3 |  | -1.488% | -0.9959% | -2.005% | 5.19% | -18.09% | -0.4243% | -3.379% | 0.2062% | -5.999% | 0.7976% | 3.161% | -2.67% | 0.9743% | -0.1879% | -0.9956% | 1.361% | -16.62% | 0.3636% | -2.135% | 3.138% | 0.5015% | -99.98% | 2.274%
| Z-Score (Absolute) |  | 0.47 | 0.28 | 0.68 | 2.2 | 7.13 | 0.05 | 1.23 | 0.21 | 2.28 | 0.44 | 1.39 | 0.95 | 0.51 | 0.05 | 0.28 | 0.67 | 6.54 | 0.27 | 0.73 | 1.38 | 0.32 | NA | 1.03
Results from laboratory 1.26 were removed due to their systematic bias.
| Analytical results for As in OREAS 471 (Certified Value 5.26 ppm) | [27 empty] | Certified
As | Round | Replicate | Lab | Lab | Lab | Lab | Lab | Lab | Lab | Lab | Lab | Lab | Lab | Lab | Lab | Lab | Lab | Lab | Lab | Lab | Lab | Lab | Lab | [5 empty] | 1
| No | No | 01 | 02 | 03 | 04 | 06 | 07 | 08 | 09 | 10 | 11 | 12 | 13 | 14 | 15 | 16 | 18 | 19 | 20 | 21 | 25 | 27 | [5 empty] | ppm
|  |  | 4A*OES/MS | 4A*MS | 4A*OES/MS | 4A*OES/MS | 4A*OES/MS | 4A*MS | 4A*MS | 4A*MS | 4A*MS | 4A*MS | 4A*MS | 4A*MS | 4A*MS | 4A*MS | 4A*MS | 4A*OES | 4A*MS | 4A*MS | 4A*MS | 4A*OES | 4A*MS | [5 empty] | 2
2
| 1 | 1 | 7.3 | < 10 | 8.8 | 6.1 | 5 | 9.7 | 5 | 5 | 11 | 4.6 | 4.2 | 4 | 4.6 | 3.6 | 4.1 | < 10 | 7.9 | 5.1 | 22.552 | 5.7 | 5.8 | [5 empty] | 1
| 1 | 2 | 7.1 | < 10 | 8.8 | 6.4 | 5 | 9.8 | 5 | 4.7 | 12 | 4.5 | 5.1 | 4.6 | 3.8 | 4 | 4.4 | < 10 | 8 | 5.2 | 23.473 | 5.7 | 6.2 | [5 empty] | 2
| 1 | 3 | 7 | < 10 | 9.1 | 6 | 5 | 9.9 | 5 | 4.7 | 10 | 4.6 | 4.4 | 4 | 4.5 | 4 | 4.2 | < 10 | 7.2 | 4.9 | 24.121 | 5.7 | 6.4 | [5 empty] | 16
| 1 | 4 | 7 | < 10 | 9.2 | 6.3 | 4 | 11.4 | 5 | 4.9 | 17 | 4.8 | 4.8 | 4.2 | 4.6 | 4 | 4.3 | < 10 | 7.4 | 5 | 25.56 | 5.5 | 5.9 | [5 empty] | 5.264359
| 1 | 5 | 7.3 | < 10 | 9 | 6.2 | 5 | 10.5 | 5 | 4.9 | 11 | 4.7 | 4.3 | 4.2 | 4.1 | 4.6 | 4.1 | < 10 | 7.2 | 5 | 20.443 | 5.7 | 6.3 | [5 empty] | 95
| 1 | 6 | 7.3 | < 10 | 9.2 | 5.9 | 5 | 10.4 | 5 | 5 | 15 | 4.7 | 4.4 | 4.2 | 4.4 | 4 | 4.3 | < 10 | 7.8 | 5 | 25.305 | 5.8 | 5.9
| Mean |  | 7.166667 |  | 9.016667 | 6.15 | 4.833333 | 10.28333 | 5 | 4.866667 | 12.66667 | 4.65 | 4.533333 | 4.2 | 4.333333 | 4.033333 | 4.233333 |  | 7.583333 | 5.033333 | 23.57567 | 5.683333 | 6.083333
| Median |  | 7.2 |  | 9.05 | 6.15 | 5 | 10.15 | 5 | 4.9 | 11.5 | 4.65 | 4.4 | 4.2 | 4.45 | 4 | 4.25 |  | 7.6 | 5 | 23.797 | 5.7 | 6.05
| Std Dev. |  | 0.1505545 |  | 0.1834848 | 0.1870829 | 0.4082483 | 0.6369197 | 0 | 0.136626 | 2.73252 | 0.1048809 | 0.3444803 | 0.219089 | 0.3204164 | 0.3204164 | 0.121106 |  | 0.3600926 | 0.1032796 | 1.902503 | 0.09831921 | 0.2483277
| Rel.Std.Dev. |  | 2.101% |  | 2.035% | 3.042% | 8.447% | 6.194% | 0% | 2.807% | 21.57% | 2.256% | 7.599% | 5.216% | 7.394% | 7.944% | 2.861% |  | 4.748% | 2.052% | 8.07% | 1.73% | 4.082%
| PDM3 |  | 36.14% |  | 71.28% | 16.82% | -8.188% | 95.34% | -5.022% | -7.554% | 140.6% | -11.67% | -13.89% | -20.22% | -17.69% | -23.38% | -19.59% |  | 44.05% | -4.388% | 347.8% | 7.959% | 15.56%
| Z-Score (Absolute) |  | 1.81 | 0.01 | 3.37 | 0.96 | NA | 4.44 | NA | 0.13 | NA | 0.31 | 0.41 | 0.69 | 0.58 | 0.83 | 0.66 | 0.01 | 2.16 | 0.01 | 15.64 | 0.56 | 0.9
Results from laboratories 6, 8 and 10 were removed due to their 1 ppm reading resolution.
| Analytical results for Ba in OREAS 471 (Certified Value 0.247 wt.%) | [27 empty] | Certified
Ba | Round | Replicate | Lab | Lab | Lab | Lab | Lab | Lab | Lab | Lab | Lab | Lab | Lab | Lab | Lab | Lab | Lab | Lab | Lab | Lab | Lab | Lab | Lab | Lab | Lab |  |  |  | 1
| No | No | 01 | 02 | 03 | 04 | 06 | 07 | 08 | 09 | 10 | 11 | 12 | 13 | 14 | 15 | 16 | 17 | 18 | 19 | 20 | 21 | 24 | 26 | 27 |  |  |  | wt.%
|  |  | 4A*OES/MS | 4A*MS | 4A*OES/MS | 4A*OES/MS | 4A*OES/MS | 4A*MS | 4A*MS | 4A*MS | 4A*OES | 4A*MS | 4A*MS | 4A*MS | 4A*MS | 4A*MS | 4A*MS | 4A*MS | 4A*OES | 4A*MS | 4A*MS | 4A*MS | 4A*OES | 4A*MS | 4A*MS |  |  |  | 3
3
| 1 | 1 | 0.253 | 0.2355697 | 0.2538 | 0.273 | 0.221 | 0.2512 | 0.251 | 0.25726 | 0.2227 | 0.24805 | 0.26 | 0.235 | 0.254 | 0.244 | 0.25 | 0.2373941 | 0.2484 | 0.2318 | 0.2581 | 0.2366716 | 0.2554475 | 0.2533181 | 0.2393 |  |  |  | 1
| 1 | 2 | 0.254 | 0.2388136 | 0.256 | 0.276 | 0.2407 | 0.2516 | 0.248 | 0.25147 | 0.227 | 0.24177 | 0.254 | 0.241 | 0.239 | 0.253 | 0.255 | 0.2368153 | 0.2456 | 0.2364 | 0.2563 | 0.2388932 | 0.255565 | 0.2573889 | 0.2415 |  |  |  | #N/A
| 1 | 3 | 0.255 | 0.2383729 | 0.251 | 0.271 | 0.2242 | 0.2519 | 0.253 | 0.24877 | 0.2284 | 0.24548 | 0.247 | 0.246 | 0.245 | 0.253 | 0.242 | 0.2481886 | 0.2476 | 0.2316 | 0.2556 | 0.2456611 | 0.2535925 | 0.2569188 | 0.2403 |  |  |  | 16
| 1 | 4 | 0.261 | 0.2381705 | 0.2545 | 0.273 | 0.2198 | 0.2523 | 0.248 | 0.25704 | 0.2337 | 0.24774 | 0.259 | 0.256 | 0.248 | 0.241 | 0.245 | 0.2356258 | 0.2495 | 0.2365 | 0.2577 | 0.23950255 | 0.25629 | 0.2560573 | 0.242 |  |  |  | 0.2474706
| 1 | 5 | 0.259 | 0.2408163 | 0.2519 | 0.282 | 0.23 | 0.2531 | 0.257 | 0.2551 | 0.233 | 0.24731 | 0.251 | 0.242 | 0.245 | 0.247 | 0.238 | 0.2341422 | 0.247 | 0.236 | 0.2542 | 0.23954815 | 0.2586075 | 0.2552331 | 0.2426 |  |  |  | 96
| 1 | 6 | 0.261 | 0.2441913 | 0.2546 | 0.281 | 0.2291 | 0.2519 | 0.247 | 0.26017 | 0.2243 | 0.25182 | 0.262 | 0.24 | 0.25 | 0.247 | 0.248 | 0.2293101 | 0.2511 | 0.2322 | 0.2575 | 0.2314623 | 0.2564825 | 0.2540134 | 0.2416
| Mean |  | 0.2571667 | 0.2393224 | 0.2536333 | 0.276 | 0.2274667 | 0.252 | 0.2506667 | 0.2549683 | 0.2281833 | 0.2470283 | 0.2555 | 0.2433333 | 0.2468333 | 0.2475 | 0.2463333 | 0.2369127 | 0.2482 | 0.2340833 | 0.2565667 | 0.23862315 | 0.2559975 | 0.2554883 | 0.2412167
| Median |  | 0.257 | 0.2385932 | 0.25415 | 0.2745 | 0.22665 | 0.2519 | 0.2495 | 0.25607 | 0.2277 | 0.247525 | 0.2565 | 0.2415 | 0.2465 | 0.247 | 0.2465 | 0.23622055 | 0.248 | 0.2341 | 0.2569 | 0.239197875 | 0.2559275 | 0.2556452 | 0.24155
| Std Dev. |  | 0.003600926 | 0.002915769 | 0.001857597 | 0.004560702 | 0.007687306 | 0.0006511528 | 0.003829708 | 0.004177939 | 0.004477239 | 0.003305664 | 0.005822371 | 0.007146095 | 0.005115336 | 0.004806246 | 0.006022181 | 0.006237282 | 0.001933908 | 0.002441652 | 0.001490861 | 0.004611311 | 0.001637465 | 0.001608259 | 0.001205681
| Rel.Std.Dev. |  | 1.4% | 1.218% | 0.7324% | 1.652% | 3.38% | 0.2584% | 1.528% | 1.639% | 1.962% | 1.338% | 2.279% | 2.937% | 2.072% | 1.942% | 2.445% | 2.633% | 0.7792% | 1.043% | 0.5811% | 1.932% | 0.6396% | 0.6295% | 0.4998%
| PDM3 |  | 3.918% | -3.293% | 2.49% | 11.53% | -8.083% | 1.83% | 1.291% | 3.03% | -7.794% | -0.1787% | 3.245% | -1.672% | -0.2575% | 0.01188% | -0.4596% | -4.266% | 0.2947% | -5.41% | 3.676% | -3.575% | 3.446% | 3.24% | -2.527%
| Z-Score (Absolute) |  | 0.82 | 0.69 | 0.52 | 2.41 | 1.69 | 0.38 | 0.27 | 0.63 | 1.63 | 0.04 | 0.68 | 0.35 | 0.06 | 0 | 0.1 | 0.89 | 0.06 | 1.13 | 0.77 | 0.75 | 0.72 | 0.67 | 0.53
| Analytical results for Be in OREAS 471 (Certified Value 1.99 ppm) | [27 empty] | Certified
Be | Round | Replicate | Lab | Lab | Lab | Lab | Lab | Lab | Lab | Lab | Lab | Lab | Lab | Lab | Lab | Lab | Lab | Lab | Lab | Lab | Lab | Lab | Lab | Lab | Lab | Lab |  |  | 1
| No | No | 01 | 02 | 03 | 04 | 06 | 07 | 08 | 09 | 10 | 11 | 12 | 13 | 14 | 15 | 16 | 17 | 18 | 19 | 20 | 21 | 24 | 25 | 26 | 27 |  |  | ppm
|  |  | 4A*OES/MS | 4A*MS | 4A*OES/MS | 4A*OES/MS | 4A*OES/MS | 4A*MS | 4A*MS | 4A*MS | 4A*MS | 4A*MS | 4A*MS | 4A*MS | 4A*MS | 4A*MS | 4A*MS | 4A*MS | 4A*MS | 4A*MS | 4A*MS | 4A*MS | 4A*MS | 4A*OES | 4A*MS | 4A*MS |  |  | 2
3
| 1 | 1 | 2.1 | 2.075044 | 1.83 | 2.43 | 2.1 | 2.02 | 1.9 | 2.18 | 2.1 | 2.2 | 2 | 1.89 | 1.96 | 1.91 | 1.95 | 2.01791 | 1.91 | 2 | 2 | 2.189 | 0.99123833 | 2 | 2.25594 | 2.09 |  |  | 1
| 1 | 2 | 1.9 | 2.109841 | 1.85 | 2.29 | 2.2 | 2.06 | 1.9 | 2.05 | 2.17 | 2.18 | 1.96 | 1.95 | 1.88 | 1.97 | 1.98 | 1.91907 | 1.97 | 2 | 2 | 2.362 | 0.98020336 | 2 | 1.819344 | 2.04 |  |  | #N/A
| 1 | 3 | 1.9 | 1.912501 | 1.81 | 2.32 | 2.1 | 1.95 | 1.9 | 2.01 | 2.11 | 2.09 | 1.92 | 1.98 | 1.91 | 1.96 | 1.88 | 2.00668 | 1.91 | 2 | 2 | 2.557 | 0.96817425 | 2.1 | 2.086408 | 2.11 |  |  | 16
| 1 | 4 | 2 | 2.039329 | 1.82 | 2.47 | 1.8 | 2.13 | 2 | 2.04 | 2.11 | 2.19 | 2.01 | 2.1 | 1.92 | 1.9 | 1.9 | 1.91965 | 1.86 | 2 | 2 | 2.424 | 0.96681327 | 2 | 1.9433478 | 2.02 |  |  | 1.990396
| 1 | 5 | 1.8 | 2.032311 | 1.82 | 2.26 | 1.8 | 2.09 | 1.9 | 2.18 | 2.14 | 2 | 1.94 | 1.97 | 1.91 | 1.93 | 1.87 | 1.91257 | 1.89 | 2 | 2 | 2.42 | 0.95570346 | 2 | 1.834036 | 2.07 |  |  | 97
| 1 | 6 | 2.1 | 1.989853 | 1.84 | 2.15 | 1.9 | 2.05 | 1.9 | 2.04 | 2.04 | 2.09 | 2.03 | 1.94 | 1.93 | 1.97 | 1.93 | 1.95116 | 2 | 2 | 2 | 2.11 | 0.97891898 | 2 | 2.280157 | 2.09
| Mean |  | 1.966667 | 2.02648 | 1.828333 | 2.32 | 1.983333 | 2.05 | 1.916667 | 2.083333 | 2.111667 | 2.125 | 1.976667 | 1.971667 | 1.918333 | 1.94 | 1.918333 | 1.954507 | 1.923333 | 2 | 2 | 2.343667 | 0.9735086 | 2.016667 | 2.036539 | 2.07
| Median |  | 1.95 | 2.03582 | 1.825 | 2.305 | 2 | 2.055 | 1.9 | 2.045 | 2.11 | 2.135 | 1.98 | 1.96 | 1.915 | 1.945 | 1.915 | 1.935405 | 1.91 | 2 | 2 | 2.391 | 0.973546615 | 2 | 2.014878 | 2.08
| Std Dev. |  | 0.121106 | 0.06904975 | 0.0147196 | 0.116619 | 0.1722401 | 0.06164414 | 0.04082483 | 0.07607014 | 0.04355074 | 0.07867655 | 0.04320494 | 0.07026142 | 0.02639444 | 0.03098387 | 0.04262237 | 0.04686719 | 0.05202563 | 0 | 0 | 0.1653175 | 0.01247991 | 0.04082483 | 0.2033908 | 0.03405877
| Rel.Std.Dev. |  | 6.158% | 3.407% | 0.8051% | 5.027% | 8.684% | 3.007% | 2.13% | 3.651% | 2.062% | 3.702% | 2.186% | 3.564% | 1.376% | 1.597% | 2.222% | 2.398% | 2.705% | 0% | 0% | 7.054% | 1.282% | 2.024% | 9.987% | 1.645%
| PDM3 |  | -1.192% | 1.813% | -8.142% | 16.56% | -0.3548% | 2.995% | -3.704% | 4.669% | 6.093% | 6.763% | -0.6898% | -0.941% | -3.621% | -2.532% | -3.621% | -1.803% | -3.369% | 0.4825% | 0.4825% | 17.75% | -51.09% | 1.32% | 2.318% | 3.999%
| Z-Score (Absolute) |  | 0.15 | 0.51 | 1.66 | 3.72 | 0.04 | 0.77 | 0.69 | 1.13 | 1.44 | 1.59 | 0.04 | 0.09 | 0.67 | 0.44 | 0.67 | 0.28 | 0.62 | NA | NA | 3.98 | 11.01 | 0.4 | 0.62 | 0.98
Results from laboratories 19 and 20 were removed due to their 1 ppm reading resolution.
| Analytical results for Bi in OREAS 471 (Certified Value 0.3 ppm) | [27 empty] | Certified
Bi | Round | Replicate | Lab | Lab | Lab | Lab | Lab | Lab | Lab | Lab | Lab | Lab | Lab | Lab | Lab | Lab | Lab | Lab | Lab | Lab | Lab | Lab | Lab | Lab | Lab | Lab |  |  | 1
| No | No | 01 | 02 | 03 | 04 | 06 | 07 | 08 | 09 | 10 | 11 | 12 | 13 | 14 | 15 | 16 | 17 | 18 | 19 | 20 | 21 | 24 | 25 | 26 | 27 |  |  | ppm
|  |  | 4A*OES/MS | 4A*MS | 4A*OES/MS | 4A*OES/MS | 4A*OES/MS | 4A*MS | 4A*MS | 4A*MS | 4A*MS | 4A*MS | 4A*MS | 4A*MS | 4A*MS | 4A*MS | 4A*MS | 4A*MS | 4A*MS | 4A*MS | 4A*MS | 4A*MS | 4A*MS | 4A*OES | 4A*MS | 4A*MS |  |  | 2
3
| 1 | 1 | 0.31 | 0.2738518 | 0.27 | 0.31 | 0.28 | 2.07 | 0.29 | 0.32 | 0.4 | 0.32 | 0.3 | 0.31 | 0.3 | 0.29 | 0.3 | 0.31542 | 0.32 | 0.28 | 0.32 | 0.299 | < 0.09 | 0.24 | 0.2007373 | 0.3 |  |  | 1
| 1 | 2 | 0.3 | 0.2855942 | 0.26 | 0.31 | 0.29 | 2.1 | 0.31 | 0.31 | 0.33 | 0.32 | 0.3 | 0.34 | 0.3 | 0.3 | 0.33 | 0.31844 | 0.33 | 0.28 | 0.31 | 0.306 | < 0.09 | 0.25 | 0.2182243 | 0.29 |  |  | #N/A
| 1 | 3 | 0.31 | 0.2817632 | 0.25 | 0.32 | 0.28 | 1.99 | 0.28 | 0.32 | 0.49 | 0.33 | 0.3 | 0.33 | 0.29 | 0.3 | 0.3 | 0.32144 | 0.32 | 0.26 | 0.31 | 0.306 | < 0.09 | 0.26 | 0.2380894 | 0.3 |  |  | 16
| 1 | 4 | 0.3 | 0.2875747 | 0.26 | 0.31 | 0.27 | 1.97 | 0.3 | 0.31 | 0.35 | 0.31 | 0.31 | 0.33 | 0.3 | 0.29 | 0.3 | 0.30901 | 0.33 | 0.27 | 0.31 | 0.303 | < 0.09 | 0.25 | 0.2286039 | 0.29 |  |  | 0.3006654
| 1 | 5 | 0.3 | 0.2806128 | 0.24 | 0.3 | 0.28 | 2.09 | 0.3 | 0.33 | 0.36 | 0.31 | 0.3 | 0.32 | 0.3 | 0.3 | 0.29 | 0.31119 | 0.32 | 0.28 | 0.31 | 0.31 | < 0.09 | 0.24 | 0.2286099 | 0.3 |  |  | 98
| 1 | 6 | 0.31 | 0.2877509 | 0.25 | 0.3 | 0.27 | 2.16 | 0.31 | 0.32 | 0.4 | 0.33 | 0.29 | 0.32 | 0.29 | 0.29 | 0.3 | 0.31121 | 0.33 | 0.27 | 0.32 | 0.3 | < 0.09 | 0.24 | 0.222274 | 0.28
| Mean |  | 0.305 | 0.2828579 | 0.255 | 0.3083333 | 0.2783333 | 2.063333 | 0.2983333 | 0.3183333 | 0.3883333 | 0.32 | 0.3 | 0.325 | 0.2966667 | 0.295 | 0.3033333 | 0.3144517 | 0.325 | 0.2733333 | 0.3133333 | 0.304 |  | 0.2466667 | 0.2227565 | 0.2933333
| Median |  | 0.305 | 0.2836787 | 0.255 | 0.31 | 0.28 | 2.08 | 0.3 | 0.32 | 0.38 | 0.32 | 0.3 | 0.325 | 0.3 | 0.295 | 0.3 | 0.313315 | 0.325 | 0.275 | 0.31 | 0.3045 |  | 0.245 | 0.225439 | 0.295
| Std Dev. |  | 0.005477226 | 0.005310835 | 0.01048809 | 0.007527727 | 0.007527727 | 0.07146095 | 0.01169045 | 0.007527727 | 0.05706721 | 0.008944272 | 0.006324555 | 0.01048809 | 0.005163978 | 0.005477226 | 0.0136626 | 0.004825762 | 0.005477226 | 0.008164966 | 0.005163978 | 0.004147288 |  | 0.008164966 | 0.0127214 | 0.008164966
| Rel.Std.Dev. |  | 1.796% | 1.878% | 4.113% | 2.441% | 2.705% | 3.463% | 3.919% | 2.365% | 14.7% | 2.795% | 2.108% | 3.227% | 1.741% | 1.857% | 4.504% | 1.535% | 1.685% | 2.987% | 1.648% | 1.364% |  | 3.31% | 5.711% | 2.784%
| PDM3 |  | 1.442% | -5.923% | -15.19% | 2.55% | -7.428% | 586.3% | -0.7756% | 5.876% | 29.16% | 6.431% | -0.2213% | 8.094% | -1.33% | -1.884% | 0.8873% | 4.585% | 8.094% | -9.091% | 4.213% | 1.109% |  | -17.96% | -25.91% | -2.439%
| Z-Score (Absolute) |  | 0.13 | 0.72 | 1.8 | 0.26 | 0.9 | 67.88 | 0.13 | 0.64 | 3.34 | 0.71 | 0.06 | 0.9 | 0.19 | 0.26 | 0.06 | 0.49 | 0.9 | 1.09 | 0.45 | 0.09 | 9.9 | 2.12 | 3.04 | 0.32
| Analytical results for Ca in OREAS 471 (Certified Value 0.862 wt.%) | [27 empty] | Certified
Ca | Round | Replicate | Lab | Lab | Lab | Lab | Lab | Lab | Lab | Lab | Lab | Lab | Lab | Lab | Lab | Lab | Lab | Lab | Lab | Lab | Lab | Lab | Lab | Lab | Lab |  |  |  | 1
| No | No | 01 | 02 | 03 | 04 | 06 | 07 | 08 | 09 | 10 | 11 | 12 | 13 | 14 | 15 | 16 | 18 | 19 | 20 | 21 | 24 | 25 | 26 | 27 |  |  |  | wt.%
|  |  | 4A*OES/MS | 4A*MS | 4A*OES/MS | 4A*OES/MS | 4A*OES/MS | 4A*MS | 4A*OES | 4A*OES | 4A*OES | 4A*MS | 4A*MS | 4A*MS | 4A*MS | 4A*MS | 4A*MS | 4A*MS | 4A*MS | 4A*MS | 4A*OES | 4A*OES | 4A*OES | 4A*OES | 4A*MS |  |  |  | 3
3
| 1 | 1 | 1 | 0.8478656 | 0.9005 | 0.87 | 0.68 | 0.81 | 0.851 | 0.8672 | 0.843 | 0.8763 | 0.87 | 0.83 | 0.88 | 0.82 | 0.87 | 0.8675 | 0.91 | 0.87 | 0.90489 | 0.88805 | 0.86 | 0.0012856 | 0.88 |  |  |  | 1
| 1 | 2 | 0.95 | 0.8507821 | 0.9132 | 0.87 | 0.8 | 0.84 | 0.843 | 0.8789 | 0.855 | 0.8552 | 0.86 | 0.85 | 0.82 | 0.86 | 0.89 | 0.8744 | 0.83 | 0.87 | 1.00068 | 0.88778 | 0.86 | 0.001312492 | 0.89 |  |  |  | #N/A
| 1 | 3 | 0.97 | 0.8596416 | 0.8983 | 0.87 | 0.76 | 0.83 | 0.839 | 0.8548 | 0.863 | 0.8841 | 0.83 | 0.86 | 0.85 | 0.86 | 0.84 | 0.8619 | 0.77 | 0.87 | 0.94116 | 0.88674 | 0.87 | 0.001304928 | 0.89 |  |  |  | 16
| 1 | 4 | 1.01 | 0.8317298 | 0.9103 | 0.88 | 0.7 | 0.84 | 0.841 | 0.8971 | 0.874 | 0.8867 | 0.87 | 0.9 | 0.87 | 0.82 | 0.84 | 0.8737 | 0.81 | 0.89 | 0.94674 | 0.88581 | 0.86 | 0.001293196 | 0.89 |  |  |  | 0.8617052
| 1 | 5 | 0.94 | 0.8550017 | 0.899 | 0.87 | 0.74 | 0.8 | 0.843 | 0.8729 | 0.876 | 0.8785 | 0.84 | 0.85 | 0.85 | 0.83 | 0.81 | 0.8652 | 0.76 | 0.87 | 0.92442 | 0.88701 | 0.85 | 0.00128608 | 0.89 |  |  |  | 99
| 1 | 6 | 1 | 0.8561073 | 0.9071 | 0.86 | 0.69 | 0.81 | 0.838 | 0.8806 | 0.832 | 0.8928 | 0.88 | 0.85 | 0.87 | 0.83 | 0.85 | 0.872 | 0.8 | 0.87 | 0.88722 | 0.88667 | 0.85 | 0.001303751 | 0.89
| Mean |  | 0.9783333 | 0.850188 | 0.9047333 | 0.87 | 0.7283333 | 0.8216667 | 0.8425 | 0.87525 | 0.8571667 | 0.8789333 | 0.8583333 | 0.8566667 | 0.8566667 | 0.8366667 | 0.85 | 0.8691167 | 0.8133333 | 0.8733333 | 0.934185 | 0.88701 | 0.8583333 | 0.001297675 | 0.8883333
| Median |  | 0.985 | 0.8528919 | 0.9038 | 0.87 | 0.72 | 0.82 | 0.842 | 0.8759 | 0.859 | 0.8813 | 0.865 | 0.85 | 0.86 | 0.83 | 0.845 | 0.86975 | 0.805 | 0.87 | 0.93279 | 0.886875 | 0.86 | 0.001298474 | 0.89
| Std Dev. |  | 0.02926887 | 0.009940131 | 0.006331719 | 0.006324555 | 0.04665476 | 0.01722401 | 0.004636809 | 0.01419785 | 0.01738294 | 0.01303605 | 0.0194079 | 0.0233809 | 0.02160247 | 0.01861899 | 0.0275681 | 0.005045163 | 0.05391351 | 0.008164966 | 0.03946423 | 0.000812773 | 0.007527727 | 1.103964e-05 | 0.004082483
| Rel.Std.Dev. |  | 2.992% | 1.169% | 0.6998% | 0.727% | 6.406% | 2.096% | 0.5504% | 1.622% | 2.028% | 1.483% | 2.261% | 2.729% | 2.522% | 2.225% | 3.243% | 0.5805% | 6.629% | 0.9349% | 4.224% | 0.09163% | 0.877% | 0.8507% | 0.4596%
| PDM3 |  | 13.53% | -1.337% | 4.993% | 0.9626% | -15.48% | -4.646% | -2.229% | 1.572% | -0.5267% | 1.999% | -0.3913% | -0.5847% | -0.5847% | -2.906% | -1.358% | 0.8601% | -5.614% | 1.349% | 8.411% | 2.937% | -0.3913% | -99.85% | 3.09%
| Z-Score (Absolute) |  | 4.94 | 0.34 | 1.91 | 0.48 | 5.35 | 1.51 | 0.65 | 0.7 | 0.05 | 0.85 | 0 | 0.07 | 0.07 | 0.89 | 0.34 | 0.44 | 1.85 | 0.62 | 3.12 | 1.18 | 0 | NA | 1.24
Results from laboratory 1.26 were removed due to their systematic bias.
| Analytical results for Cd in OREAS 471 (Indicative Value 0.028 ppm) | [27 empty] | Indicative
Cd | Round | Replicate | Lab | Lab | Lab | Lab | Lab | Lab | Lab | Lab | Lab | Lab | Lab | Lab | Lab | Lab | Lab | Lab | Lab | Lab | Lab | Lab | Lab | Lab |  |  |  |  | 1
| No | No | 01 | 02 | 03 | 04 | 06 | 07 | 08 | 09 | 10 | 11 | 12 | 13 | 14 | 15 | 16 | 17 | 18 | 19 | 20 | 21 | 25 | 27 |  |  |  |  | ppm
|  |  | 4A*OES/MS | 4A*MS | 4A*OES/MS | 4A*OES/MS | 4A*OES/MS | 4A*MS | 4A*MS | 4A*MS | 4A*MS | 4A*MS | 4A*MS | 4A*MS | 4A*MS | 4A*MS | 4A*MS | 4A*MS | 4A*MS | 4A*MS | 4A*MS | 4A*MS | 4A*OES | 4A*MS |  |  |  |  | 3
3
| 1 | 1 | < 0.3 | < 0.5 | 0.05 | 0.04 | 0.03 | 0.07 | < 0.05 | < 0.02 | 0.04 | < 0.02 | 0.02 | 0.02 | 0.02 | < 0.02 | 0.02 | 0.02764 | < 0.02 | < 0.02 | < 0.02 | < 0.1 | 0.12 | 0.14 |  |  |  |  | 1
| 1 | 2 | < 0.3 | < 0.5 | 0.05 | 0.04 | 0.03 | 0.07 | < 0.05 | < 0.02 | 0.03 | 0.03 | 0.02 | < 0.02 | < 0.02 | 0.02 | < 0.02 | 0.02762 | 0.03 | < 0.02 | < 0.02 | < 0.1 | 0.13 | 0.13 |  |  |  |  | 8
| 1 | 3 | < 0.3 | < 0.5 | 0.05 | 0.05 | 0.03 | 0.08 | < 0.05 | 0.02 | 0.04 | 0.02 | 0.02 | 0.02 | < 0.02 | 0.02 | < 0.02 | 0.03238 | 0.03 | < 0.02 | < 0.02 | < 0.1 | 0.12 | 0.14 |  |  |  |  | 16
| 1 | 4 | < 0.3 | < 0.5 | 0.05 | 0.04 | < 0.02 | 0.07 | < 0.05 | < 0.02 | 0.04 | 0.02 | < 0.02 | 0.02 | 0.02 | < 0.02 | < 0.02 | 0.02874 | < 0.02 | < 0.02 | < 0.02 | < 0.1 | 0.12 | 0.12 |  |  |  |  | 0.02779654
| 1 | 5 | < 0.3 | < 0.5 | 0.04 | 0.04 | < 0.02 | 0.07 | < 0.05 | 0.09 | 0.04 | 0.03 | 0.02 | 0.02 | 0.02 | 0.02 | 0.02 | 0.03449 | < 0.02 | < 0.02 | < 0.02 | < 0.1 | 0.13 | 0.12 |  |  |  |  | 31
| 1 | 6 | < 0.3 | < 0.5 | 0.05 | 0.04 | < 0.02 | 0.07 | < 0.05 | < 0.02 | 0.03 | 0.02 | 0.02 | < 0.02 | 0.02 | 0.02 | < 0.02 | 0.03326 | < 0.02 | < 0.02 | < 0.02 | < 0.1 | 0.12 | 0.14
| Mean |  |  |  | 0.04833333 | 0.04166667 | 0.03 | 0.07166667 |  | 0.055 | 0.03666667 | 0.024 | 0.02 | 0.02 | 0.02 | 0.02 | 0.02 | 0.03068833 | 0.03 |  |  |  | 0.1233333 | 0.1316667
| Median |  |  |  | 0.05 | 0.04 | 0.03 | 0.07 |  | 0.055 | 0.04 | 0.02 | 0.02 | 0.02 | 0.02 | 0.02 | 0.02 | 0.03056 | 0.03 |  |  |  | 0.12 | 0.135
| Std Dev. |  |  |  | 0.004082483 | 0.004082483 | 0 | 0.004082483 |  | 0.04949747 | 0.005163978 | 0.005477226 | 0 | 0 | 0 | 0 | 0 | 0.003047323 | 0 |  |  |  | 0.005163978 | 0.009831921
| Rel.Std.Dev. |  |  |  | 8.447% | 9.798% | 0% | 5.696% |  | 90% | 14.08% | 22.82% | 0% | 0% | 0% | 0% | 0% | 9.93% | 0% |  |  |  | 4.187% | 7.467%
| PDM3 |  |  |  | 73.88% | 49.9% | 7.927% | 157.8% |  | 97.87% | 31.91% | -13.66% | -28.05% | -28.05% | -28.05% | -28.05% | -28.05% | 10.4% | 7.927% |  |  |  | 343.7% | 373.7%
| Z-Score (Absolute) |  | 7.22 | 13 | 1.35 | 0.96 | 0.29 | 2.7 | 0 | 0 | 0.67 | 0.19 | 0.39 | 0.48 | 0.48 | 0.48 | 0.67 | 0.33 | 0.48 | 0.87 | 0.87 | 1.44 | 5.68 | 6.17
| Analytical results for Ce in OREAS 471 (Certified Value 206 ppm) | [27 empty] | Certified
Ce | Round | Replicate | Lab | Lab | Lab | Lab | Lab | Lab | Lab | Lab | Lab | Lab | Lab | Lab | Lab | Lab | Lab | Lab | Lab | Lab | Lab | Lab | Lab | Lab | Lab | Lab | Lab |  | 1
| No | No | 01 | 02 | 03 | 04 | 06 | 07 | 08 | 09 | 10 | 11 | 12 | 13 | 14 | 15 | 16 | 17 | 18 | 19 | 20 | 21 | 22 | 24 | 26 | 27 | 29 |  | ppm
|  |  | 4A*OES/MS | 4A*MS | 4A*OES/MS | 4A*OES/MS | 4A*OES/MS | 4A*MS | 4A*MS | 4A*MS | 4A*MS | 4A*MS | 4A*MS | 4A*MS | 4A*MS | 4A*MS | 4A*MS | 4A*MS | 4A*MS | 4A*MS | 4A*MS | 4A*OES/MS | 4A*MS | 4A*MS | 4A*MS | 4A*MS | 4A*MS |  | 0
0
| 1 | 1 | 192 | 197.3082 | 193.2 | 202 | 162.92 | 211 | 193 | 215.35 | 211.26 | 205.62 | 218 | 208 | 218 | 211 | 205 | 196.826 | 211.16 | 203.7 | 214.45 | 205.29 | 232.7993 | 233.823323 | 217.1373 | 211.43 | 185.44 |  | 1
| 1 | 2 | 190 | 197.9286 | 194.8 | 204 | 179.99 | 210 | 191 | 200.71 | 207.45 | 200.03 | 202 | 219 | 210 | 219 | 209 | 197.6565 | 209.16 | 193.53 | 218.23 | 200.377 | 247.2406 | 233.924206 | 220.1911 | 212.96 | 186.09 |  | #N/A
| 1 | 3 | 193 | 199.8898 | 191.9 | 206 | 189.67 | 209 | 187 | 212.3 | 213.86 | 201.85 | 206 | 224 | 201 | 223 | 203 | 202.912 | 206.85 | 163.76 | 215.07 | 184.837 | 248.4367 | 234.133732 | 220.0273 | 211.18 | 187.57 |  | 16
| 1 | 4 | 196 | 198.2257 | 193.2 | 207 | 162.81 | 209 | 188 | 213.79 | 215.72 | 202.36 | 215 | 220 | 216 | 212 | 203 | 197.1766 | 211.27 | 185.26 | 220.41 | 183.219 | 226.9463 | 234.560544 | 215.409 | 213.11 | 185.58 |  | 205.9242
| 1 | 5 | 193 | 201.6402 | 192.2 | 205 | 186.13 | 209 | 187 | 220.21 | 224.53 | 205.55 | 212 | 214 | 215 | 218 | 179 | 196.2433 | 211.35 | 188.6 | 211.07 | 186 | 256.3582 | 234.40534 | 218.6645 | 211.07 | 183.75 |  | 100
| 1 | 6 | 198 | 199.8009 | 195.8 | 209 | 175.85 | 207 | 190 | 216.37 | 224.62 | 206.44 | 216 | 217 | 207 | 213 | 201 | 194.1167 | 211.76 | 180.18 | 214.61 | 178.138 | 224.0943 | 234.296696 | 217.3794 | 211.72 | 184.87
| Mean |  | 193.6667 | 199.1322 | 193.5167 | 205.5 | 176.2283 | 209.1667 | 189.3333 | 213.1217 | 216.24 | 203.6417 | 211.5 | 217 | 211.1667 | 216 | 200 | 197.4885 | 210.2583 | 185.8383 | 215.64 | 189.6435 | 239.3126 | 234.1906 | 218.1348 | 211.9117 | 185.55
| Median |  | 193 | 199.0133 | 193.2 | 205.5 | 177.92 | 209 | 189 | 214.57 | 214.79 | 203.955 | 213.5 | 218 | 212.5 | 215.5 | 203 | 197.0013 | 211.215 | 186.93 | 214.84 | 185.4185 | 240.0199 | 234.215214 | 218.022 | 211.575 | 185.51
| Std Dev. |  | 2.875181 | 1.606771 | 1.510519 | 2.428992 | 11.40332 | 1.32916 | 2.42212 | 6.647298 | 7.027771 | 2.580042 | 6.252999 | 5.51362 | 6.431692 | 4.732864 | 10.63955 | 2.929106 | 1.90296 | 13.45832 | 3.260301 | 10.67754 | 13.14226 | 0.2840142 | 1.848603 | 0.8997203 | 1.271802
| Rel.Std.Dev. |  | 1.485% | 0.8069% | 0.7806% | 1.182% | 6.471% | 0.6355% | 1.279% | 3.119% | 3.25% | 1.267% | 2.957% | 2.541% | 3.046% | 2.191% | 5.32% | 1.483% | 0.9051% | 7.242% | 1.512% | 5.63% | 5.492% | 0.1213% | 0.8475% | 0.4246% | 0.6854%
| PDM3 |  | -5.952% | -3.298% | -6.025% | -0.206% | -14.42% | 1.575% | -8.057% | 3.495% | 5.01% | -1.108% | 2.708% | 5.379% | 2.546% | 4.893% | -2.877% | -4.097% | 2.105% | -9.754% | 4.718% | -7.906% | 16.21% | 13.73% | 5.93% | 2.908% | -9.894%
| Z-Score (Absolute) |  | 1.17 | 0.75 | 1.18 | 0.28 | 2.48 | 0 | 1.49 | 0.3 | 0.53 | 0.42 | 0.18 | 0.59 | 0.15 | 0.51 | 0.69 | 0.88 | 0.08 | 1.75 | 0.49 | 1.47 | 2.27 | 1.88 | 0.67 | 0.21 | 1.78
| Analytical results for Co in OREAS 471 (Certified Value 15.5 ppm) | [27 empty] | Certified
Co | Round | Replicate | Lab | Lab | Lab | Lab | Lab | Lab | Lab | Lab | Lab | Lab | Lab | Lab | Lab | Lab | Lab | Lab | Lab | Lab | Lab | Lab | Lab | Lab | Lab | Lab |  |  | 1
| No | No | 01 | 02 | 03 | 04 | 06 | 07 | 08 | 09 | 10 | 11 | 12 | 13 | 14 | 15 | 16 | 17 | 18 | 19 | 20 | 21 | 24 | 25 | 26 | 27 |  |  | ppm
|  |  | 4A*OES/MS | 4A*MS | 4A*OES/MS | 4A*OES/MS | 4A*OES/MS | 4A*MS | 4A*MS | 4A*MS | 4A*MS | 4A*MS | 4A*MS | 4A*MS | 4A*MS | 4A*MS | 4A*MS | 4A*MS | 4A*MS | 4A*MS | 4A*MS | 4A*MS | 4A*MS | 4A*OES | 4A*MS | 4A*MS |  |  | 1
2
| 1 | 1 | 16 | 14.9188 | 18.3 | 14.7 | 14.5 | 14.3 | 16 | 16.2 | 16 | 15.9 | 15.2 | 16.9 | 16.4 | 14.2 | 14.4 | 15.45009 | 15.7 | 15.4 | 15.4 | 14.721 | 13.64279183 | 15.64 | 16.96314 | 15.3 |  |  | 1
| 1 | 2 | 15 | 14.99171 | 18.4 | 14.7 | 15.7 | 14.8 | 16 | 16.2 | 16 | 15.8 | 15.6 | 17.4 | 15.6 | 15.4 | 15.4 | 14.94706 | 15.9 | 15.8 | 15.7 | 16.107 | 13.80685902 | 15.31 | 17.31085 | 15.5 |  |  | #N/A
| 1 | 3 | 15 | 15.22826 | 17.9 | 14.3 | 14.8 | 14.4 | 16 | 15.7 | 15.7 | 17 | 15.2 | 17.2 | 15.4 | 15.3 | 14.7 | 15.70955 | 15.6 | 16.1 | 15.4 | 16.264 | 14.00146976 | 15.41 | 16.75043 | 15.7 |  |  | 16
| 1 | 4 | 16 | 14.98761 | 17.8 | 14.5 | 14.4 | 14.6 | 15 | 15.8 | 17.9 | 15.7 | 15.3 | 16.9 | 15.9 | 14.4 | 15.2 | 14.68874 | 16.3 | 16.1 | 15.4 | 15.472 | 13.66195042 | 16.11 | 16.95606 | 15.5 |  |  | 15.5266
| 1 | 5 | 14 | 15.16568 | 17.9 | 14.7 | 14.9 | 14.6 | 16 | 16 | 16.5 | 15.5 | 15.8 | 16.6 | 15.8 | 14.8 | 14.8 | 14.87258 | 15.7 | 15.3 | 15.5 | 15.752 | 13.84523588 | 15.52 | 17.22654 | 15.3 |  |  | 101
| 1 | 6 | 16 | 15.51568 | 18.6 | 13.8 | 14.8 | 14.3 | 16 | 15.9 | 16.4 | 15.7 | 16.1 | 16.6 | 15.7 | 14.6 | 15.6 | 14.71273 | 15.8 | 15.1 | 15.7 | 14.749 | 13.91058697 | 15.48 | 17.97078 | 15.2
| Mean |  | 15.33333 | 15.13462 | 18.15 | 14.45 | 14.85 | 14.5 | 15.83333 | 15.96667 | 16.41667 | 15.93333 | 15.53333 | 16.93333 | 15.8 | 14.78333 | 15.01667 | 15.06346 | 15.83333 | 15.63333 | 15.51667 | 15.51083 | 13.81148 | 15.57833 | 17.1963 | 15.41667
| Median |  | 15.5 | 15.0787 | 18.1 | 14.6 | 14.8 | 14.5 | 16 | 15.95 | 16.2 | 15.75 | 15.45 | 16.9 | 15.75 | 14.7 | 15 | 14.90982 | 15.75 | 15.6 | 15.45 | 15.612 | 13.82604745 | 15.5 | 17.09484 | 15.4
| Std Dev. |  | 0.8164966 | 0.2207028 | 0.3271085 | 0.3563706 | 0.4593474 | 0.2 | 0.4082483 | 0.2065591 | 0.7833688 | 0.5391351 | 0.3669696 | 0.3204164 | 0.3405877 | 0.4833908 | 0.4578937 | 0.4196012 | 0.2503331 | 0.4273952 | 0.147196 | 0.6612973 | 0.1399242 | 0.2828015 | 0.4300557 | 0.1834848
| Rel.Std.Dev. |  | 5.325% | 1.458% | 1.802% | 2.466% | 3.093% | 1.379% | 2.578% | 1.294% | 4.772% | 3.384% | 2.362% | 1.892% | 2.156% | 3.27% | 3.049% | 2.786% | 1.581% | 2.734% | 0.9486% | 4.263% | 1.013% | 1.815% | 2.501% | 1.19%
| PDM3 |  | -1.245% | -2.525% | 16.9% | -6.934% | -4.358% | -6.612% | 1.976% | 2.834% | 5.733% | 2.62% | 0.04337% | 9.06% | 1.761% | -4.787% | -3.284% | -2.983% | 1.976% | 0.6874% | -0.06397% | -0.1015% | -11.05% | 0.3332% | 10.75% | -0.708%
| Z-Score (Absolute) |  | NA | 0.58 | 3.92 | 1.61 | 1.01 | 1.53 | NA | 0.66 | 1.33 | 0.61 | 0.01 | 2.1 | 0.41 | 1.11 | 0.76 | 0.69 | 0.46 | 0.16 | 0.01 | 0.02 | 2.56 | 0.08 | 2.5 | 0.16
Results from laboratories 1 and 8 were removed due to their 1 ppm reading resolution.
| Analytical results for Cr in OREAS 471 (Certified Value 51 ppm) | [27 empty] | Certified
Cr | Round | Replicate | Lab | Lab | Lab | Lab | Lab | Lab | Lab | Lab | Lab | Lab | Lab | Lab | Lab | Lab | Lab | Lab | Lab | Lab | Lab | Lab | Lab | Lab | Lab |  |  |  | 1
| No | No | 01 | 02 | 03 | 04 | 06 | 07 | 08 | 09 | 10 | 11 | 12 | 13 | 14 | 15 | 16 | 17 | 18 | 19 | 20 | 21 | 24 | 25 | 27 |  |  |  | ppm
|  |  | 4A*OES/MS | 4A*MS | 4A*OES/MS | 4A*OES/MS | 4A*OES/MS | 4A*MS | 4A*OES | 4A*OES | 4A*OES | 4A*MS | 4A*MS | 4A*MS | 4A*MS | 4A*MS | 4A*MS | 4A*MS | 4A*MS | 4A*MS | 4A*MS | 4A*MS | 4A*OES | 4A*OES | 4A*MS |  |  |  | 0
1
| 1 | 1 | 43 | 49.86651 | 53.9 | 43.6 | 23 | 52 | 52 | 55 | 45 | 56 | 53 | 55 | 52 | 51 | 52 | 57.39505 | 56 | 43 | 45 | 49.848 | 46.3255 | 51 | 43 |  |  |  | 1
| 1 | 2 | 43 | 49.57535 | 54.7 | 45 | 22 | 51 | 52 | 52 | 56 | 53 | 53 | 53 | 50 | 51 | 52 | 58.25645 | 56 | 45 | 46 | 45.169 | 46.4485 | 50 | 50 |  |  |  | #N/A
| 1 | 3 | 43 | 50.42292 | 53.5 | 45.7 | 20 | 54 | 53 | 53 | 54 | 53 | 50 | 56 | 51 | 50 | 50 | 58.22135 | 55 | 46 | 44 | 76.424 | 46.187 | 50 | 44 |  |  |  | 16
| 1 | 4 | 44 | 50.95547 | 54.2 | 49.5 | 24 | 52 | 53 | 53 | 50 | 55 | 54 | 59 | 51 | 51 | 51 | 57.06452 | 56 | 46 | 44 | 68.399 | 46.839 | 51 | 47 |  |  |  | 50.5618
| 1 | 5 | 44 | 49.43159 | 53.6 | 46.6 | 25 | 50 | 51 | 54 | 48 | 55 | 51 | 56 | 50 | 50 | 49 | 56.09079 | 54 | 42 | 42 | 52.791 | 46.8875 | 50 | 48 |  |  |  | 102
| 1 | 6 | 40 | 50.12979 | 54.4 | 46.1 | 26 | 54 | 51 | 51 | 43 | 60 | 54 | 54 | 51 | 52 | 52 | 56.73153 | 55 | 46 | 46 | 58.491 | 46.68 | 50 | 44
| Mean |  | 42.83333 | 50.06361 | 54.05 | 46.08333 | 23.33333 | 52.16667 | 52 | 53 | 49.33333 | 55.33333 | 52.5 | 55.5 | 50.83333 | 50.83333 | 51 | 57.29328 | 55.33333 | 44.66667 | 44.5 | 58.52033 | 46.56125 | 50.33333 | 46
| Median |  | 43 | 49.99815 | 54.05 | 45.9 | 23.5 | 52 | 52 | 53 | 49 | 55 | 53 | 55.5 | 51 | 51 | 51.5 | 57.229785 | 55.5 | 45.5 | 44.5 | 55.641 | 46.56425 | 50 | 45.5
| Std Dev. |  | 1.47196 | 0.5666754 | 0.4679744 | 1.971209 | 2.160247 | 1.602082 | 0.8944272 | 1.414214 | 5.046451 | 2.581989 | 1.643168 | 2.073644 | 0.7527727 | 0.7527727 | 1.264911 | 0.8500875 | 0.8164966 | 1.75119 | 1.516575 | 11.86948 | 0.28497 | 0.5163978 | 2.75681
| Rel.Std.Dev. |  | 3.436% | 1.132% | 0.8658% | 4.277% | 9.258% | 3.071% | 1.72% | 2.668% | 10.23% | 4.666% | 3.13% | 3.736% | 1.481% | 1.481% | 2.48% | 1.484% | 1.476% | 3.921% | 3.408% | 20.28% | 0.612% | 1.026% | 5.993%
| PDM3 |  | -15.29% | -0.9853% | 6.899% | -8.857% | -53.85% | 3.174% | 2.844% | 4.822% | -2.43% | 9.437% | 3.833% | 9.767% | 0.537% | 0.537% | 0.8667% | 13.31% | 9.437% | -11.66% | -11.99% | 15.74% | -7.912% | -0.4519% | -9.022%
| Z-Score (Absolute) |  | 1.26 | 0.12 | 0.51 | 0.75 | 4.34 | 0.21 | 0.18 | 0.34 | 0.24 | 0.71 | 0.26 | 0.74 | 0 | 0 | 0.03 | 1.02 | 0.71 | 0.97 | 1 | 1.21 | 0.67 | 0.08 | 0.76
| Analytical results for Cs in OREAS 471 (Certified Value 6.99 ppm) | [27 empty] | Certified
Cs | Round | Replicate | Lab | Lab | Lab | Lab | Lab | Lab | Lab | Lab | Lab | Lab | Lab | Lab | Lab | Lab | Lab | Lab | Lab | Lab | Lab | Lab | Lab | Lab | Lab | Lab |  |  | 1
| No | No | 01 | 02 | 03 | 04 | 06 | 07 | 08 | 09 | 10 | 11 | 12 | 13 | 14 | 15 | 16 | 17 | 18 | 19 | 20 | 21 | 24 | 25 | 26 | 27 |  |  | ppm
|  |  | 4A*OES/MS | 4A*MS | 4A*OES/MS | 4A*OES/MS | 4A*OES/MS | 4A*MS | 4A*MS | 4A*MS | 4A*MS | 4A*MS | 4A*MS | 4A*MS | 4A*MS | 4A*MS | 4A*MS | 4A*MS | 4A*MS | 4A*MS | 4A*MS | 4A*MS | 4A*MS | 4A*OES | 4A*MS | 4A*MS |  |  | 2
3
| 1 | 1 | 6.59 | 6.717186 | 7.3 | 6.98 | 6 | 6.7 | 6.9 | 7.05 | 7.06 | 7.16 | 6.9 | 7.32 | 7.4 | 6.91 | 6.9 | 7.10157 | 7.06 | 6 | 7.4 | 7.18 | 6.32259211 | 7.2 | 6.915894 | 6.71 |  |  | 1
| 1 | 2 | 6.48 | 6.785602 | 7.1 | 6.97 | 7 | 6.99 | 6.7 | 6.36 | 7.48 | 7.04 | 7.01 | 7.37 | 7.08 | 7.19 | 7.19 | 6.98866 | 7.01 | 6 | 7.5 | 7.057 | 6.1279917 | 7.17 | 7.048098 | 6.54 |  |  | #N/A
| 1 | 3 | 6.62 | 6.554546 | 6.7 | 6.81 | 7 | 6.86 | 6.7 | 6.81 | 7.59 | 7.15 | 6.84 | 7.64 | 6.93 | 7.26 | 6.98 | 7.0863 | 6.98 | 5.6 | 7.3 | 7.067 | 6.25729563 | 7.22 | 6.914966 | 6.73 |  |  | 16
| 1 | 4 | 6.62 | 6.626854 | 7.1 | 6.98 | 6 | 6.95 | 6.8 | 6.9 | 7.56 | 7.19 | 7.09 | 7.6 | 7.27 | 6.98 | 6.89 | 7.05216 | 7.09 | 6 | 7.5 | 7.292 | 6.44331808 | 7.19 | 6.645095 | 6.53 |  |  | 6.986197
| 1 | 5 | 6.69 | 6.632093 | 6.6 | 6.93 | 6 | 6.98 | 6.6 | 7.01 | 7.73 | 7.1 | 6.98 | 7.53 | 7.22 | 7.14 | 6.54 | 6.92135 | 7.09 | 5.8 | 7.3 | 7.182 | 6.21861157 | 7.22 | 6.856435 | 6.49 |  |  | 103
| 1 | 6 | 6.78 | 6.819678 | 6.8 | 6.59 | 6 | 6.79 | 6.8 | 7.02 | 7.9 | 7.26 | 7.08 | 7.71 | 7.23 | 6.99 | 6.88 | 6.82118 | 7.07 | 5.6 | 7.4 | 7.11 | 6.22597058 | 7.18 | 6.864545 | 6.69
| Mean |  | 6.63 | 6.689326 | 6.933333 | 6.876667 | 6.333333 | 6.878333 | 6.75 | 6.858333 | 7.553333 | 7.15 | 6.983333 | 7.528333 | 7.188333 | 7.078333 | 6.896667 | 6.995203 | 7.05 | 5.833333 | 7.4 | 7.148 | 6.265963 | 7.196667 | 6.874172 | 6.615
| Median |  | 6.62 | 6.674639 | 6.95 | 6.95 | 6 | 6.905 | 6.75 | 6.955 | 7.575 | 7.155 | 6.995 | 7.565 | 7.225 | 7.065 | 6.895 | 7.02041 | 7.065 | 5.9 | 7.4 | 7.145 | 6.241633105 | 7.195 | 6.889755 | 6.615
| Std Dev. |  | 0.1003992 | 0.1023532 | 0.273252 | 0.1546178 | 0.5163978 | 0.116519 | 0.1048809 | 0.260109 | 0.2833843 | 0.07536577 | 0.09892758 | 0.1543265 | 0.1629008 | 0.1379009 | 0.2100159 | 0.1082938 | 0.04516636 | 0.1966384 | 0.08944272 | 0.08854603 | 0.1073447 | 0.02065591 | 0.1315587 | 0.1061603
| Rel.Std.Dev. |  | 1.514% | 1.53% | 3.941% | 2.248% | 8.154% | 1.694% | 1.554% | 3.793% | 3.752% | 1.054% | 1.417% | 2.05% | 2.266% | 1.948% | 3.045% | 1.548% | 0.6407% | 3.371% | 1.209% | 1.239% | 1.713% | 0.287% | 1.914% | 1.605%
| PDM3 |  | -5.099% | -4.249% | -0.7567% | -1.568% | -9.345% | -1.544% | -3.381% | -1.83% | 8.118% | 2.345% | -0.04099% | 7.76% | 2.893% | 1.319% | -1.282% | 0.1289% | 0.9133% | -16.5% | 5.923% | 2.316% | -10.31% | 3.013% | -1.604% | -5.313%
| Z-Score (Absolute) |  | 0.95 | 0.77 | 0 | 0.18 | NA | 0.17 | 0.58 | 0.24 | 1.95 | 0.68 | 0.16 | 1.87 | 0.8 | 0.46 | 0.12 | 0.19 | 0.37 | 3.46 | 1.47 | 0.67 | 2.1 | 0.83 | 0.19 | 1
Results from laboratory 6 were removed due to their 1 ppm reading resolution.
| Analytical results for Cu in OREAS 471 (Certified Value 32.7 ppm) | [27 empty] | Certified
Cu | Round | Replicate | Lab | Lab | Lab | Lab | Lab | Lab | Lab | Lab | Lab | Lab | Lab | Lab | Lab | Lab | Lab | Lab | Lab | Lab | Lab | Lab | Lab | Lab | Lab | Lab |  |  | 1
| No | No | 01 | 02 | 03 | 04 | 06 | 07 | 08 | 09 | 10 | 11 | 12 | 13 | 14 | 15 | 16 | 17 | 18 | 19 | 20 | 21 | 24 | 25 | 26 | 27 |  |  | ppm
|  |  | 4A*OES/MS | 4A*MS | 4A*OES/MS | 4A*OES/MS | 4A*OES/MS | 4A*MS | 4A*OES | 4A*MS | 4A*OES | 4A*MS | 4A*MS | 4A*MS | 4A*MS | 4A*MS | 4A*MS | 4A*MS | 4A*OES | 4A*MS | 4A*MS | 4A*MS | 4A*OES | 4A*OES | 4A*MS | 4A*MS |  |  | 1
2
| 1 | 1 | 31 | 31.24228 | 25.2 | 34.2 | 33.7 | 30.7 | 29 | 33.6 | 33.5 | 32.8 | 33.5 | 32.1 | 33.7 | 32.5 | 32.3 | 32.15205 | 32 | 33.3 | 31.8 | 33.35 | 31.2 | 32.1 | 29.96237 | 37.3 |  |  | 1
| 1 | 2 | 30 | 32.01381 | 23.8 | 34 | 35.4 | 34.1 | 29 | 33.1 | 32.9 | 31.7 | 33.6 | 34.3 | 32.3 | 33.5 | 33.3 | 31.66374 | 32 | 34.9 | 32.2 | 35.513 | 31.36 | 32.5 | 30.86042 | 37.1 |  |  | #N/A
| 1 | 3 | 32 | 33.21612 | 21.1 | 34.4 | 32.2 | 37.4 | 27 | 32.5 | 34.1 | 32.1 | 32.8 | 33.3 | 31.1 | 33.5 | 32.2 | 33.10449 | 32 | 33.9 | 32.1 | 35.619 | 31.62 | 32.6 | 30.87734 | 36.4 |  |  | 16
| 1 | 4 | 32 | 31.98373 | 20.5 | 34.9 | 32.4 | 32.7 | 29 | 34 | 34.8 | 32.9 | 33.2 | 33 | 32.7 | 32.6 | 32.7 | 32.20482 | 33 | 34.9 | 32 | 34.875 | 31.47 | 32.1 | 30.74817 | 37.5 |  |  | 32.71724
| 1 | 5 | 30 | 31.88287 | 20.4 | 34 | 34.4 | 33.2 | 28 | 33.7 | 33.5 | 32.5 | 33.3 | 33.2 | 32.7 | 33.4 | 31.6 | 31.53752 | 32 | 35.1 | 32 | 34.438 | 31.47 | 32.1 | 30.20409 | 36.5 |  |  | 104
| 1 | 6 | 32 | 32.52066 | 24.6 | 33.6 | 33.8 | 31.3 | 29 | 33.5 | 32.4 | 32.4 | 34.3 | 32.7 | 32.4 | 33 | 32.9 | 32.12236 | 33 | 34.2 | 32.4 | 32.614 | 31.49 | 32.6 | 30.15675 | 37.3
| Mean |  | 31.16667 | 32.14325 | 22.6 | 34.18333 | 33.65 | 33.23333 | 28.5 | 33.4 | 33.53333 | 32.4 | 33.45 | 33.1 | 32.48333 | 33.08333 | 32.5 | 32.13083 | 32.33333 | 34.38333 | 32.08333 | 34.4015 | 31.435 | 32.33333 | 30.46819 | 37.01667
| Median |  | 31.5 | 31.99877 | 22.45 | 34.1 | 33.75 | 32.95 | 29 | 33.55 | 33.5 | 32.45 | 33.4 | 33.1 | 32.55 | 33.2 | 32.5 | 32.137205 | 32 | 34.55 | 32.05 | 34.6565 | 31.47 | 32.3 | 30.47613 | 37.2
| Std Dev. |  | 0.9831921 | 0.6656161 | 2.177154 | 0.4400758 | 1.209545 | 2.3897 | 0.83666 | 0.5291503 | 0.850098 | 0.4472136 | 0.500999 | 0.7293833 | 0.8400397 | 0.4535049 | 0.5966574 | 0.5521232 | 0.5163978 | 0.7054549 | 0.2041241 | 1.203668 | 0.1418097 | 0.2581989 | 0.4055189 | 0.4578937
| Rel.Std.Dev. |  | 3.155% | 2.071% | 9.633% | 1.287% | 3.594% | 7.191% | 2.936% | 1.584% | 2.535% | 1.38% | 1.498% | 2.204% | 2.586% | 1.371% | 1.836% | 1.718% | 1.597% | 2.052% | 0.6362% | 3.499% | 0.4511% | 0.7986% | 1.331% | 1.237%
| PDM3 |  | -4.739% | -1.754% | -30.92% | 4.481% | 2.851% | 1.577% | -12.89% | 2.087% | 2.494% | -0.9697% | 2.24% | 1.17% | -0.7149% | 1.119% | -0.664% | -1.792% | -1.173% | 5.092% | -1.938% | 5.148% | -3.919% | -1.173% | -6.874% | 13.14%
| Z-Score (Absolute) |  | 0.96 | 0.25 | 7.15 | 1.22 | 0.84 | 0.54 | 2.88 | 0.66 | 0.75 | 0.07 | 0.69 | 0.44 | 0.01 | 0.43 | 0.01 | 0.26 | 0.11 | 1.37 | 0.3 | 1.38 | 0.76 | 0.11 | 1.46 | 3.27
| Analytical results for Dy in OREAS 471 (Certified Value 4.85 ppm) | [27 empty] | Certified
Dy | Round | Replicate | Lab | Lab | Lab | Lab | Lab | Lab | Lab | Lab | Lab | Lab | Lab | Lab | Lab | Lab | Lab | Lab | Lab | Lab | Lab | Lab | Lab | Lab | Lab | Lab | Lab |  | 1
| No | No | 01 | 02 | 03 | 04 | 06 | 07 | 08 | 09 | 10 | 11 | 12 | 13 | 14 | 15 | 16 | 17 | 18 | 19 | 20 | 21 | 22 | 24 | 26 | 27 | 29 |  | ppm
|  |  | 4A*OES/MS | 4A*MS | 4A*OES/MS | 4A*OES/MS | 4A*OES/MS | 4A*MS | 4A*MS | 4A*MS | 4A*MS | 4A*MS | 4A*MS | 4A*MS | 4A*MS | 4A*MS | 4A*MS | 4A*MS | 4A*MS | 4A*MS | 4A*MS | 4A*OES/MS | 4A*MS | 4A*MS | 4A*MS | 4A*MS | 4A*MS |  | 2
3
| 1 | 1 | 4.9 | 4.441255 | 4.81 | 4.65 | 5.050801 | 4.99 | 4.6 | 4.93 | 4.94 | 5.07 | 4.99 | 4.99 | 4.44 | 4.44 | 4.48 | 4.84256 | 4.86 | 4.8 | 5 | 4.621 | 5.230259 | 4.53564241 | 4.876689 | 5.04 | 5 |  | 1
| 1 | 2 | 4.8 | 4.60975 | 4.68 | 4.61 | 5.503487 | 5.22 | 4.6 | 4.63 | 5.14 | 4.99 | 4.77 | 5.12 | 4.32 | 4.62 | 4.72 | 4.95503 | 4.92 | 4.5 | 5.1 | 4.933 | 4.825032 | 4.45456777 | 4.980709 | 5.13 | 5.05 |  | #N/A
| 1 | 3 | 4.5 | 4.610333 | 4.39 | 4.7 | 5.466064 | 5.1 | 4.7 | 4.88 | 5.31 | 5.03 | 4.93 | 5.16 | 4.19 | 4.69 | 4.5 | 5.13239 | 4.81 | 4.3 | 5 | 5.179 | 5.558743 | 4.54717499 | 5.037879 | 5.14 | 4.93 |  | 16
| 1 | 4 | 4.5 | 4.520962 | 4.69 | 4.69 | 4.859672 | 4.96 | 4.6 | 4.84 | 5.38 | 5.4 | 4.97 | 5.24 | 4.4 | 4.48 | 4.43 | 4.98152 | 4.89 | 4.5 | 5.1 | 5.373 | 5.334548 | 4.55580929 | 4.904579 | 4.96 | 4.93 |  | 4.852637
| 1 | 5 | 4.7 | 4.60178 | 4.29 | 4.81 | 5.428383 | 4.99 | 4.7 | 5.76 | 5.58 | 5.21 | 4.84 | 5.1 | 4.35 | 4.59 | 4.29 | 4.94338 | 4.98 | 4.5 | 5 | 5.487 | 5.690577 | 4.57153763 | 4.88789 | 5.01 | 4.97 |  | 105
| 1 | 6 | 4.7 | 4.71146 | 4.5 | 4.63 | 5.142487 | 5.08 | 4.6 | 4.96 | 5.58 | 5.03 | 4.98 | 5.08 | 4.33 | 4.47 | 4.49 | 5.04669 | 4.94 | 4.2 | 5 | 4.627 | 4.996731 | 4.52276125 | 4.948414 | 5.07 | 4.9
| Mean |  | 4.683333 | 4.58259 | 4.56 | 4.681667 | 5.241816 | 5.056667 | 4.633333 | 5 | 5.321667 | 5.121667 | 4.913333 | 5.115 | 4.338333 | 4.548333 | 4.485 | 4.983595 | 4.9 | 4.466667 | 5.033333 | 5.036667 | 5.272648 | 4.53124889 | 4.93936 | 5.058333 | 4.963333
| Median |  | 4.7 | 4.605765 | 4.59 | 4.67 | 5.285435 | 5.035 | 4.6 | 4.905 | 5.345 | 5.05 | 4.95 | 5.11 | 4.34 | 4.535 | 4.485 | 4.968275 | 4.905 | 4.5 | 5 | 5.056 | 5.282404 | 4.5414087 | 4.926497 | 5.055 | 4.95
| Std Dev. |  | 0.1602082 | 0.09193115 | 0.1995996 | 0.07167054 | 0.2630413 | 0.0972968 | 0.05163978 | 0.3901282 | 0.2512701 | 0.1562583 | 0.08914408 | 0.08336666 | 0.08565434 | 0.09948199 | 0.1389604 | 0.0984371 | 0.06033241 | 0.2065591 | 0.05163978 | 0.3708184 | 0.3282175 | 0.04111295 | 0.06210359 | 0.06968979 | 0.05501515
| Rel.Std.Dev. |  | 3.421% | 2.006% | 4.377% | 1.531% | 5.018% | 1.924% | 1.115% | 7.803% | 4.722% | 3.051% | 1.814% | 1.63% | 1.974% | 2.187% | 3.098% | 1.975% | 1.231% | 4.624% | 1.026% | 7.362% | 6.225% | 0.9073% | 1.257% | 1.378% | 1.108%
| PDM3 |  | -3.489% | -5.565% | -6.03% | -3.523% | 8.02% | 4.205% | -4.519% | 3.037% | 9.665% | 5.544% | 1.251% | 5.407% | -10.6% | -6.271% | -7.576% | 2.699% | 0.976% | -7.954% | 3.724% | 3.792% | 8.655% | -6.623% | 1.787% | 4.239% | 2.281%
| Z-Score (Absolute) |  | 0.67 | 0.94 | 1 | 0.68 | 0.8 | 0.31 | 0.81 | 0.16 | 1.01 | 0.48 | 0.07 | 0.46 | 1.58 | 1.03 | 1.2 | 0.12 | 0.1 | 1.24 | 0.25 | 0.26 | 0.88 | 1.07 | 0 | 0.31 | 0.06
| Analytical results for Er in OREAS 471 (Certified Value 2.3 ppm) | [27 empty] | Certified
Er | Round | Replicate | Lab | Lab | Lab | Lab | Lab | Lab | Lab | Lab | Lab | Lab | Lab | Lab | Lab | Lab | Lab | Lab | Lab | Lab | Lab | Lab | Lab | Lab | Lab | Lab | Lab |  | 1
| No | No | 01 | 02 | 03 | 04 | 06 | 07 | 08 | 09 | 10 | 11 | 12 | 13 | 14 | 15 | 16 | 17 | 18 | 19 | 20 | 21 | 22 | 24 | 26 | 27 | 29 |  | ppm
|  |  | 4A*OES/MS | 4A*MS | 4A*OES/MS | 4A*OES/MS | 4A*OES/MS | 4A*MS | 4A*MS | 4A*MS | 4A*MS | 4A*MS | 4A*MS | 4A*MS | 4A*MS | 4A*MS | 4A*MS | 4A*MS | 4A*MS | 4A*MS | 4A*MS | 4A*OES/MS | 4A*MS | 4A*MS | 4A*MS | 4A*MS | 4A*MS |  | 2
3
| 1 | 1 | 2.1 | 2.087296 | 2.45 | 2.3 | 2.377882 | 2.2 | 2.3 | 2.34 | 2.2 | 2.41 | 2.24 | 2.23 | 2.11 | 2 | 2.16 | 2.41976 | 2.84 | 2.2 | 2.3 | 2.297 | 2.273079 | 2.52095041 | 2.277885 | 2.39 | 2.41 |  | 1
| 1 | 2 | 2.2 | 2.078455 | 2.35 | 2.25 | 2.598082 | 2.18 | 2.3 | 2.24 | 2.32 | 2.4 | 2.19 | 2.32 | 2.04 | 2.11 | 2.25 | 2.50077 | 2.33 | 2.2 | 2.3 | 2.455 | 2.096819 | 2.57545234 | 2.315519 | 2.4 | 2.45 |  | #N/A
| 1 | 3 | 2.2 | 2.163706 | 2.18 | 2.31 | 2.589246 | 2.26 | 2.4 | 2.22 | 2.33 | 2.43 | 2.23 | 2.34 | 2 | 2.15 | 2.13 | 2.49331 | 2.3 | 2 | 2.3 | 2.531 | 2.761834 | 2.5384103 | 2.326425 | 2.43 | 2.43 |  | 16
| 1 | 4 | 2 | 2.183298 | 2.37 | 2.3 | 2.32405 | 2.2 | 2.4 | 2.27 | 2.41 | 2.39 | 2.22 | 2.4 | 2.08 | 2.08 | 2.08 | 2.46572 | 2.36 | 2.1 | 2.4 | 2.676 | 2.302459 | 2.4806584 | 2.219571 | 2.42 | 2.39 |  | 2.299508
| 1 | 5 | 2.3 | 2.155071 | 2.19 | 2.36 | 2.560413 | 2.2 | 2.3 | 2.34 | 2.5 | 2.41 | 2.17 | 2.28 | 2.06 | 2.11 | 2.05 | 2.38679 | 2.37 | 2.2 | 2.3 | 2.695 | 2.840943 | 2.50169899 | 2.300828 | 2.41 | 2.43 |  | 106
| 1 | 6 | 2.1 | 2.193933 | 2.26 | 2.27 | 2.449266 | 2.17 | 2.3 | 2.3 | 2.57 | 2.48 | 2.27 | 2.28 | 2.04 | 2.09 | 2.11 | 2.3488 | 2.39 | 2 | 2.3 | 2.243 | 2.216427 | 2.4730209 | 2.292162 | 2.46 | 2.45
| Mean |  | 2.15 | 2.143627 | 2.3 | 2.298333 | 2.483157 | 2.201667 | 2.333333 | 2.285 | 2.388333 | 2.42 | 2.22 | 2.308333 | 2.055 | 2.09 | 2.13 | 2.435858 | 2.431667 | 2.116667 | 2.316667 | 2.482833 | 2.41526 | 2.51503189 | 2.288732 | 2.418333 | 2.426667
| Median |  | 2.15 | 2.159389 | 2.305 | 2.3 | 2.504839 | 2.2 | 2.3 | 2.285 | 2.37 | 2.41 | 2.225 | 2.3 | 2.05 | 2.1 | 2.12 | 2.44274 | 2.365 | 2.15 | 2.3 | 2.493 | 2.287769 | 2.5113247 | 2.296495 | 2.415 | 2.43
| Std Dev. |  | 0.1048809 | 0.0491104 | 0.1077033 | 0.03763863 | 0.1165999 | 0.03125167 | 0.05163978 | 0.05049752 | 0.1337784 | 0.03224903 | 0.03577709 | 0.05879342 | 0.03781534 | 0.0501996 | 0.07014271 | 0.06107692 | 0.2025257 | 0.09831921 | 0.04082483 | 0.1884021 | 0.3082847 | 0.03835736 | 0.03794006 | 0.02483277 | 0.0233809
| Rel.Std.Dev. |  | 4.878% | 2.291% | 4.683% | 1.638% | 4.696% | 1.419% | 2.213% | 2.21% | 5.601% | 1.333% | 1.612% | 2.547% | 1.84% | 2.402% | 3.293% | 2.507% | 8.329% | 4.645% | 1.762% | 7.588% | 12.76% | 1.525% | 1.658% | 1.027% | 0.9635%
| PDM3 |  | -6.502% | -6.779% | 0.0214% | -0.05108% | 7.986% | -4.255% | 1.471% | -0.6309% | 3.863% | 5.24% | -3.458% | 0.3838% | -10.63% | -9.111% | -7.371% | 5.93% | 5.747% | -7.951% | 0.7462% | 7.972% | 5.034% | 9.373% | -0.4686% | 5.167% | 5.53%
| Z-Score (Absolute) |  | 0.96 | 0.99 | 0.05 | 0.06 | 1.06 | 0.64 | 0.15 | 0.14 | 0.48 | 0.67 | 0.53 | 0 | 1.53 | 1.32 | 1.08 | 0.77 | 0.74 | 1.16 | 0.05 | 1.05 | 0.65 | 1.25 | 0.12 | 0.66 | 0.71
| Analytical results for Eu in OREAS 471 (Certified Value 2.63 ppm) | [27 empty] | Certified
Eu | Round | Replicate | Lab | Lab | Lab | Lab | Lab | Lab | Lab | Lab | Lab | Lab | Lab | Lab | Lab | Lab | Lab | Lab | Lab | Lab | Lab | Lab | Lab | Lab | Lab | Lab | Lab |  | 1
| No | No | 01 | 02 | 03 | 04 | 06 | 07 | 08 | 09 | 10 | 11 | 12 | 13 | 14 | 15 | 16 | 17 | 18 | 19 | 20 | 21 | 22 | 24 | 26 | 27 | 29 |  | ppm
|  |  | 4A*OES/MS | 4A*MS | 4A*OES/MS | 4A*OES/MS | 4A*OES/MS | 4A*MS | 4A*MS | 4A*MS | 4A*MS | 4A*MS | 4A*MS | 4A*MS | 4A*MS | 4A*MS | 4A*MS | 4A*MS | 4A*MS | 4A*MS | 4A*MS | 4A*OES/MS | 4A*MS | 4A*MS | 4A*MS | 4A*MS | 4A*MS |  | 2
3
| 1 | 1 | 2.41 | 2.460742 | 3.14 | 2.61 | 2.627003 | 2.73 | 2.4 | 2.66 | 2.77 | 2.65 | 2.66 | 2.71 | 2.57 | 2.44 | 2.39 | 2.4718 | 2.69 | 2.7 | 2.5 | 2.661 | 3.261841 | 3.29544866 | 2.639794 | 2.75 | 2.56 |  | 1
| 1 | 2 | 2.48 | 2.558646 | 3.03 | 2.54 | 2.902136 | 2.69 | 2.5 | 2.45 | 2.86 | 2.69 | 2.57 | 2.86 | 2.43 | 2.51 | 2.45 | 2.54375 | 2.7 | 2.5 | 2.6 | 2.709 | 3.215714 | 3.28482598 | 2.69026 | 2.67 | 2.6 |  | #N/A
| 1 | 3 | 2.65 | 2.497399 | 2.81 | 2.63 | 2.915381 | 2.69 | 2.4 | 2.61 | 3.01 | 2.6 | 2.57 | 2.86 | 2.41 | 2.55 | 2.41 | 2.50778 | 2.71 | 2.3 | 2.5 | 2.863 | 3.637463 | 3.28819414 | 2.73635 | 2.78 | 2.51 |  | 16
| 1 | 4 | 2.53 | 2.461298 | 3.07 | 2.59 | 2.599309 | 2.73 | 2.5 | 2.61 | 2.98 | 2.63 | 2.63 | 2.9 | 2.47 | 2.44 | 2.34 | 2.41578 | 2.7 | 2.5 | 2.6 | 2.815 | 3.366784 | 3.31893946 | 2.536309 | 2.64 | 2.53 |  | 2.629797
| 1 | 5 | 2.5 | 2.54434 | 2.78 | 2.63 | 2.88225 | 2.69 | 2.5 | 2.71 | 3.1 | 2.7 | 2.57 | 2.79 | 2.49 | 2.46 | 2.21 | 2.41012 | 2.75 | 2.5 | 2.5 | 2.865 | 3.664662 | 3.29259867 | 2.632671 | 2.67 | 2.58 |  | 107
| 1 | 6 | 2.64 | 2.546549 | 2.88 | 2.61 | 2.728843 | 2.76 | 2.5 | 2.66 | 3.14 | 2.69 | 2.69 | 2.83 | 2.45 | 2.42 | 2.37 | 2.45335 | 2.94 | 2.4 | 2.5 | 2.634 | 3.770978 | 3.31488039 | 2.691071 | 2.74 | 2.55
| Mean |  | 2.535 | 2.511496 | 2.951667 | 2.601667 | 2.77582 | 2.715 | 2.466667 | 2.616667 | 2.976667 | 2.66 | 2.615 | 2.825 | 2.47 | 2.47 | 2.361667 | 2.467097 | 2.748333 | 2.483333 | 2.533333 | 2.757833 | 3.48624 | 3.299148 | 2.654409 | 2.708333 | 2.555
| Median |  | 2.515 | 2.52087 | 2.955 | 2.61 | 2.805546 | 2.71 | 2.5 | 2.635 | 2.995 | 2.67 | 2.6 | 2.845 | 2.46 | 2.45 | 2.38 | 2.462575 | 2.705 | 2.5 | 2.5 | 2.762 | 3.502123 | 3.294023665 | 2.665027 | 2.705 | 2.555
| Std Dev. |  | 0.09396808 | 0.04432856 | 0.1485149 | 0.03371449 | 0.1430174 | 0.02949576 | 0.05163978 | 0.08981462 | 0.1409492 | 0.04 | 0.05282045 | 0.06715653 | 0.05656854 | 0.0497996 | 0.08304617 | 0.05219521 | 0.09621157 | 0.132916 | 0.05163978 | 0.1028677 | 0.2339173 | 0.01428913 | 0.06924942 | 0.0556477 | 0.03271085
| Rel.Std.Dev. |  | 3.707% | 1.765% | 5.032% | 1.296% | 5.152% | 1.086% | 2.094% | 3.432% | 4.735% | 1.504% | 2.02% | 2.377% | 2.29% | 2.016% | 3.516% | 2.116% | 3.501% | 5.352% | 2.038% | 3.73% | 6.71% | 0.4331% | 2.609% | 2.055% | 1.28%
| PDM3 |  | -3.605% | -4.498% | 12.24% | -1.07% | 5.553% | 3.24% | -6.203% | -0.4993% | 13.19% | 1.149% | -0.5627% | 7.423% | -6.076% | -6.076% | -10.2% | -6.187% | 4.507% | -5.569% | -3.668% | 4.869% | 32.57% | 25.45% | 0.9359% | 2.986% | -2.844%
| Z-Score (Absolute) |  | 0.41 | 0.53 | 1.69 | 0.08 | 0.8 | 0.5 | 0.76 | 0 | 1.82 | 0.22 | 0.01 | 1.05 | 0.74 | 0.74 | 1.29 | 0.76 | 0.67 | 0.67 | 0.42 | 0.71 | 4.4 | 3.45 | 0.19 | 0.46 | 0.31
| Analytical results for Fe in OREAS 471 (Certified Value 4.23 wt.%) | [27 empty] | Certified
Fe | Round | Replicate | Lab | Lab | Lab | Lab | Lab | Lab | Lab | Lab | Lab | Lab | Lab | Lab | Lab | Lab | Lab | Lab | Lab | Lab | Lab | Lab | Lab | Lab | Lab |  |  |  | 1
| No | No | 01 | 02 | 03 | 04 | 06 | 07 | 08 | 09 | 10 | 11 | 12 | 13 | 14 | 15 | 16 | 18 | 19 | 20 | 21 | 24 | 25 | 26 | 27 |  |  |  | wt.%
|  |  | 4A*OES/MS | 4A*MS | 4A*OES/MS | 4A*OES/MS | 4A*OES/MS | 4A*MS | 4A*OES | 4A*OES | 4A*OES | 4A*MS | 4A*MS | 4A*MS | 4A*MS | 4A*MS | 4A*MS | 4A*MS | 4A*MS | 4A*MS | 4A*OES | 4A*OES | 4A*OES | 4A*OES | 4A*MS |  |  |  | 2
3
| 1 | 1 | 4.26 | 4.061117 | 4.1788 | 4.49 | 3.98 | 4.11 | 4.25 | 4.24 | 3.96 | 4.3 | 4.38 | 4.08 | 4.33 | 4.11 | 4.34 | 4.3093 | 4.42 | 4.31 | 3.9429 | 4.4841771 | 4.37 | 0.002996237 | 4.36 |  |  |  | 1
| 1 | 2 | 4.14 | 4.119201 | 4.1807 | 4.59 | 4.37 | 4.27 | 4.19 | 4.37 | 4.01 | 4.19 | 4.3 | 4.17 | 4.06 | 4.29 | 4.42 | 4.3326 | 4.32 | 4.34 | 3.9845 | 4.49296094 | 4.36 | 0.003086042 | 4.4 |  |  |  | #N/A
| 1 | 3 | 4.23 | 4.112628 | 4.1609 | 4.61 | 4.02 | 4.22 | 4.2 | 4.14 | 4.04 | 4.25 | 4.17 | 4.24 | 4.18 | 4.29 | 4.19 | 4.2585 | 4.25 | 4.3 | 3.9728 | 4.45335332 | 4.34 | 0.003087734 | 4.33 |  |  |  | 16
| 1 | 4 | 4.33 | 4.090745 | 4.2253 | 4.63 | 3.96 | 4.29 | 4.26 | 4.3 | 4.15 | 4.24 | 4.36 | 4.43 | 4.25 | 4.1 | 4.23 | 4.3013 | 4.32 | 4.36 | 4.03 | 4.5082997 | 4.34 | 0.003074817 | 4.39 |  |  |  | 4.233566
| 1 | 5 | 4.17 | 4.150002 | 4.1667 | 4.55 | 4.14 | 4.08 | 4.25 | 4.22 | 4.12 | 4.22 | 4.24 | 4.19 | 4.18 | 4.19 | 4.08 | 4.2784 | 4.23 | 4.34 | 4.0469 | 4.50135338 | 4.32 | 0.003020409 | 4.42 |  |  |  | 108
| 1 | 6 | 4.23 | 4.206949 | 4.2176 | 4.59 | 4.14 | 4.14 | 4.21 | 4.29 | 3.94 | 4.28 | 4.42 | 4.14 | 4.29 | 4.21 | 4.28 | 4.3458 | 4.25 | 4.3 | 3.8363 | 4.46701112 | 4.36 | 0.003015675 | 4.36
| Mean |  | 4.226667 | 4.12344 | 4.188333 | 4.576667 | 4.101667 | 4.185 | 4.226667 | 4.26 | 4.036667 | 4.246667 | 4.311667 | 4.208333 | 4.215 | 4.198333 | 4.256667 | 4.304317 | 4.298333 | 4.325 | 3.9689 | 4.484526 | 4.348333 | 0.003046819 | 4.376667
| Median |  | 4.23 | 4.115915 | 4.17975 | 4.59 | 4.08 | 4.18 | 4.23 | 4.265 | 4.025 | 4.245 | 4.33 | 4.18 | 4.215 | 4.2 | 4.255 | 4.3053 | 4.285 | 4.325 | 3.97865 | 4.48856902 | 4.35 | 0.003047613 | 4.375
| Std Dev. |  | 0.06713171 | 0.05053147 | 0.02680602 | 0.05006662 | 0.1526325 | 0.08734987 | 0.03011091 | 0.07874008 | 0.08453796 | 0.03983298 | 0.09389711 | 0.1208994 | 0.09648834 | 0.08304617 | 0.1187715 | 0.03263614 | 0.07082843 | 0.0250998 | 0.07527887 | 0.02096724 | 0.01834848 | 4.055189e-05 | 0.03265986
| Rel.Std.Dev. |  | 1.588% | 1.225% | 0.64% | 1.094% | 3.721% | 2.087% | 0.7124% | 1.848% | 2.094% | 0.938% | 2.178% | 2.873% | 2.289% | 1.978% | 2.79% | 0.7582% | 1.648% | 0.5803% | 1.897% | 0.4675% | 0.422% | 1.331% | 0.7462%
| PDM3 |  | -0.163% | -2.601% | -1.068% | 8.104% | -3.116% | -1.147% | -0.163% | 0.6244% | -4.651% | 0.3094% | 1.845% | -0.596% | -0.4385% | -0.8322% | 0.5457% | 1.671% | 1.53% | 2.16% | -6.252% | 5.928% | 2.711% | -99.93% | 3.38%
| Z-Score (Absolute) |  | 0.1 | 1.18 | 0.5 | 3.55 | 1.41 | 0.54 | 0.1 | 0.24 | 2.09 | 0.1 | 0.78 | 0.3 | 0.23 | 0.4 | 0.21 | 0.71 | 0.64 | 0.92 | 2.79 | 2.58 | 1.16 | NA | 1.46
Results from laboratory 1.26 were removed due to their systematic bias.
| Analytical results for Ga in OREAS 471 (Certified Value 21.3 ppm) | [27 empty] | Certified
Ga | Round | Replicate | Lab | Lab | Lab | Lab | Lab | Lab | Lab | Lab | Lab | Lab | Lab | Lab | Lab | Lab | Lab | Lab | Lab | Lab | Lab | Lab | Lab | Lab | Lab | Lab | Lab |  | 1
| No | No | 01 | 02 | 03 | 04 | 06 | 07 | 08 | 09 | 10 | 11 | 12 | 13 | 14 | 15 | 16 | 17 | 18 | 19 | 20 | 21 | 24 | 25 | 26 | 27 | 29 |  | ppm
|  |  | 4A*OES/MS | 4A*MS | 4A*OES/MS | 4A*OES/MS | 4A*OES/MS | 4A*MS | 4A*MS | 4A*MS | 4A*MS | 4A*MS | 4A*MS | 4A*MS | 4A*MS | 4A*MS | 4A*MS | 4A*MS | 4A*MS | 4A*MS | 4A*MS | 4A*MS | 4A*OES | 4A*OES | 4A*MS | 4A*MS | 4A*MS |  | 1
2
| 1 | 1 | 24.1 | 20.83995 | 21.83 | 26.2 | 20.1 | 22.6 | 22 | 21.22 | 22.32 | 21.93 | 21.3 | 21.4 | 22.1 | 20.5 | 20.7 | 21.18422 | 20.97 | 20.72 | 20.48 | 20.307 | 21.721 | 22.11 | 25.92232 | 20.16 | 18.82 |  | 1
| 1 | 2 | 24 | 21.70906 | 21.93 | 26.6 | 21.5 | 22.9 | 20.9 | 20.58 | 22.62 | 21.46 | 21.5 | 23.1 | 20.9 | 21.5 | 21.6 | 21.20872 | 20.87 | 21.52 | 20.7 | 20.679 | 21.922 | 22.48 | 25.91965 | 19.97 | 19.35 |  | #N/A
| 1 | 3 | 23.7 | 21.92156 | 21.55 | 25.4 | 20.2 | 22.2 | 21.1 | 20.28 | 22.03 | 21.76 | 20.6 | 22.4 | 20.3 | 21.4 | 20.9 | 21.52715 | 20.56 | 21.04 | 20.43 | 20.988 | 21.35 | 22.23 | 26.41337 | 19.83 | 19.34 |  | 16
| 1 | 4 | 24.6 | 20.51335 | 21.67 | 26.2 | 19.2 | 23.2 | 21.6 | 20.44 | 23.61 | 21.47 | 21 | 22.2 | 21.1 | 20.8 | 21 | 20.60373 | 20.81 | 21.44 | 20.57 | 21.2 | 21.6415 | 22.2 | 25.02028 | 20.07 | 18.87 |  | 21.33236
| 1 | 5 | 24.3 | 22.11082 | 21.75 | 26.3 | 20.4 | 22.6 | 21.4 | 20.71 | 23.69 | 21.61 | 21.2 | 22.6 | 21.1 | 21.3 | 20.5 | 21.00464 | 20.75 | 21.44 | 20.74 | 20.935 | 21.4095 | 22.25 | 25.31612 | 20.19 | 19.05 |  | 109
| 1 | 6 | 23.9 | 21.83434 | 21.88 | 25 | 20.1 | 22.2 | 21.4 | 21.08 | 23.29 | 22.23 | 21.8 | 21.5 | 21.1 | 21.2 | 21.7 | 21.09627 | 21.22 | 20.96 | 21 | 19.714 | 21.2565 | 22.39 | 25.93122 | 20.26 | 18.69
| Mean |  | 24.1 | 21.48818 | 21.76833 | 25.95 | 20.25 | 22.61667 | 21.4 | 20.71833 | 22.92667 | 21.74333 | 21.23333 | 22.2 | 21.1 | 21.11667 | 21.06667 | 21.10412 | 20.86333 | 21.18667 | 20.65333 | 20.63717 | 21.55008 | 22.27667 | 25.75383 | 20.08 | 19.02
| Median |  | 24.05 | 21.7717 | 21.79 | 26.2 | 20.15 | 22.6 | 21.4 | 20.645 | 22.955 | 21.685 | 21.25 | 22.3 | 21.1 | 21.25 | 20.95 | 21.140245 | 20.84 | 21.24 | 20.635 | 20.807 | 21.5255 | 22.24 | 25.92099 | 20.115 | 18.96
| Std Dev. |  | 0.3162278 | 0.650325 | 0.1414803 | 0.6123724 | 0.7395945 | 0.3920034 | 0.3847077 | 0.3664105 | 0.6996761 | 0.2982393 | 0.4131182 | 0.6542171 | 0.5796551 | 0.3868678 | 0.4844241 | 0.3022117 | 0.221961 | 0.3256174 | 0.2081986 | 0.5461807 | 0.2537241 | 0.1347096 | 0.5004063 | 0.1584929 | 0.2769838
| Rel.Std.Dev. |  | 1.312% | 3.026% | 0.6499% | 2.36% | 3.652% | 1.733% | 1.798% | 1.769% | 3.052% | 1.372% | 1.946% | 2.947% | 2.747% | 1.832% | 2.299% | 1.432% | 1.064% | 1.537% | 1.008% | 2.647% | 1.177% | 0.6047% | 1.943% | 0.7893% | 1.456%
| PDM3 |  | 12.97% | 0.7304% | 2.044% | 21.65% | -5.074% | 6.02% | 0.3171% | -2.878% | 7.474% | 1.927% | -0.4642% | 4.067% | -1.089% | -1.011% | -1.245% | -1.07% | -2.199% | -0.683% | -3.183% | -3.259% | 1.021% | 4.427% | 20.73% | -5.871% | -10.84%
| Z-Score (Absolute) |  | 3.61 | 0.32 | 0.67 | 5.94 | 1.24 | 1.74 | 0.21 | 0.65 | 2.13 | 0.64 | 0 | 1.22 | 0.17 | 0.15 | 0.21 | 0.16 | 0.47 | 0.06 | 0.73 | 0.75 | 0.4 | 1.32 | 5.7 | 1.45 | 2.79
| Analytical results for Gd in OREAS 471 (Certified Value 8.2 ppm) | [27 empty] | Certified
Gd | Round | Replicate | Lab | Lab | Lab | Lab | Lab | Lab | Lab | Lab | Lab | Lab | Lab | Lab | Lab | Lab | Lab | Lab | Lab | Lab | Lab | Lab | Lab | Lab | Lab | Lab | Lab |  | 1
| No | No | 01 | 02 | 03 | 04 | 06 | 07 | 08 | 09 | 10 | 11 | 12 | 13 | 14 | 15 | 16 | 17 | 18 | 19 | 20 | 21 | 22 | 24 | 26 | 27 | 29 |  | ppm
|  |  | 4A*OES/MS | 4A*MS | 4A*OES/MS | 4A*OES/MS | 4A*OES/MS | 4A*MS | 4A*MS | 4A*MS | 4A*MS | 4A*MS | 4A*MS | 4A*MS | 4A*MS | 4A*MS | 4A*MS | 4A*MS | 4A*MS | 4A*MS | 4A*MS | 4A*OES/MS | 4A*MS | 4A*MS | 4A*MS | 4A*MS | 4A*MS |  | 2
3
| 1 | 1 | 8.3 | 7.583911 | 9.95 | 8.92 | 8.294256 | 8.03 | 7.9 | 8.05 | 9.5 | 8.47 | 7.67 | 7.55 | 6.85 | 6.92 | 6.9 | 7.75604 | 8.63 | 8 | 8.3 | 7.43 | 8.622695 | 8.32380812 | 8.954151 | 8.85 | 8.46 |  | 1
| 1 | 2 | 7.6 | 7.90325 | 9.58 | 8.79 | 9.080209 | 8.15 | 7.8 | 7.55 | 9.19 | 8.17 | 7.58 | 8.19 | 6.56 | 7.19 | 7.26 | 7.96341 | 8.11 | 7.3 | 8.5 | 7.911 | 8.802995 | 8.34517435 | 9.147115 | 8.56 | 8.5 |  | #N/A
| 1 | 3 | 8.1 | 7.727252 | 8.92 | 9.05 | 9.107536 | 8 | 7.6 | 7.99 | 8.95 | 8.23 | 7.51 | 8.13 | 6.38 | 7.25 | 6.86 | 8.07635 | 8.23 | 6.8 | 8.2 | 8.233 | 9.136835 | 8.43179291 | 9.04617 | 8.74 | 8.32 |  | 16
| 1 | 4 | 7.7 | 7.81654 | 9.74 | 8.86 | 7.992228 | 8.09 | 7.8 | 8.09 | 9.09 | 8.4 | 7.83 | 8.18 | 6.64 | 6.9 | 6.82 | 7.65854 | 8.31 | 7.3 | 8.5 | 8.393 | 9.071201 | 8.27184381 | 8.854817 | 8.68 | 8.43 |  | 8.203324
| 1 | 5 | 7.4 | 8.016101 | 8.65 | 9.09 | 8.89609 | 8.16 | 7.9 | 8.1 | 9.4 | 8.48 | 7.54 | 7.93 | 6.74 | 6.99 | 6.38 | 7.57253 | 8.45 | 7.1 | 8.4 | 8.647 | 9.150616 | 8.32900451 | 8.968437 | 8.57 | 8.45 |  | 110
| 1 | 6 | 8 | 7.951762 | 9.05 | 8.85 | 8.625864 | 8.11 | 7.7 | 8.12 | 9.47 | 8.36 | 7.75 | 7.99 | 6.45 | 6.88 | 6.9 | 7.71765 | 8.37 | 6.9 | 8.4 | 7.272 | 9.712119 | 8.34585021 | 9.188531 | 8.7 | 8.39
| Mean |  | 7.85 | 7.833136 | 9.315 | 8.926667 | 8.66603 | 8.09 | 7.783333 | 7.983333 | 9.266667 | 8.351667 | 7.646667 | 7.995 | 6.603333 | 7.021667 | 6.853333 | 7.790753 | 8.35 | 7.233333 | 8.383333 | 7.981 | 9.082743 | 8.341246 | 9.026537 | 8.683333 | 8.425
| Median |  | 7.85 | 7.859895 | 9.315 | 8.89 | 8.760977 | 8.1 | 7.8 | 8.07 | 9.295 | 8.38 | 7.625 | 8.06 | 6.6 | 6.955 | 6.88 | 7.736845 | 8.34 | 7.2 | 8.4 | 8.072 | 9.104018 | 8.33708943 | 9.007304 | 8.69 | 8.44
| Std Dev. |  | 0.3391165 | 0.1587854 | 0.5143054 | 0.1191078 | 0.4501641 | 0.06418723 | 0.1169045 | 0.2172249 | 0.2240238 | 0.1270302 | 0.125963 | 0.2419711 | 0.1767107 | 0.159175 | 0.2810457 | 0.1913252 | 0.1802221 | 0.4273952 | 0.1169045 | 0.5455247 | 0.3724737 | 0.05197301 | 0.1259124 | 0.1089342 | 0.06284903
| Rel.Std.Dev. |  | 4.32% | 2.027% | 5.521% | 1.334% | 5.195% | 0.7934% | 1.502% | 2.721% | 2.418% | 1.521% | 1.647% | 3.027% | 2.676% | 2.267% | 4.101% | 2.456% | 2.158% | 5.909% | 1.394% | 6.835% | 4.101% | 0.6231% | 1.395% | 1.255% | 0.746%
| PDM3 |  | -4.307% | -4.513% | 13.55% | 8.818% | 5.64% | -1.381% | -5.12% | -2.682% | 12.96% | 1.808% | -6.786% | -2.54% | -19.5% | -14.4% | -16.46% | -5.029% | 1.788% | -11.82% | 2.194% | -2.71% | 10.72% | 1.681% | 10.04% | 5.851% | 2.702%
| Z-Score (Absolute) |  | 0.48 | 0.52 | 2.47 | 1.68 | 1.16 | 0 | 0.62 | 0.21 | 2.37 | 0.53 | 0.89 | 0.19 | 2.99 | 2.15 | 2.49 | 0.6 | 0.52 | 1.72 | 0.59 | 0.22 | 2 | 0.51 | 1.89 | 1.19 | 0.67
| Analytical results for Ge in OREAS 471 (Indicative Value 0.27 ppm) | [27 empty] | Indicative
Ge | Round | Replicate | Lab | Lab | Lab | Lab | Lab | Lab | Lab | Lab | Lab | Lab | Lab | Lab | Lab | Lab | Lab | Lab | Lab | Lab | [8 empty] | 1
| No | No | 01 | 03 | 04 | 06 | 07 | 08 | 09 | 11 | 12 | 13 | 14 | 15 | 16 | 18 | 19 | 21 | 24 | 27 | [8 empty] | ppm
|  |  | 4A*OES/MS | 4A*OES/MS | 4A*OES/MS | 4A*OES/MS | 4A*MS | 4A*MS | 4A*MS | 4A*MS | 4A*MS | 4A*MS | 4A*MS | 4A*MS | 4A*MS | 4A*MS | 4A*MS | 4A*MS | 4A*MS | 4A*MS | [8 empty] | 2
2
| 1 | 1 | 2 | 0.28 | 0.59 | < 0.1 | 0.47 | 1.2 | 1.3 | 1.2 | 0.28 | 0.24 | 0.32 | 0.28 | 0.19 | 1.4 | < 0.05 | 0.311 | 0.136595074 | 0.15 | [8 empty] | 1
| 1 | 2 | 1.8 | 0.29 | 0.58 | < 0.1 | 0.48 | 1.2 | 1.2 | 1.2 | 0.22 | 0.27 | 0.29 | 0.25 | 0.21 | 1.3 | 0.11 | 0.372 | 0.14357927 | 0.16 | [8 empty] | 18
| 1 | 3 | 1.8 | 0.26 | 0.56 | 0.1 | 0.47 | 1.3 | 1.2 | 1.2 | 0.22 | 0.26 | 0.3 | 0.26 | 0.19 | 1.2 | 0.23 | 0.552 | 0.129606728 | 0.16 | [8 empty] | 16
| 1 | 4 | 1.7 | 0.29 | 0.6 | < 0.1 | 0.48 | 1.3 | 1.3 | 1.2 | 0.25 | 0.27 | 0.28 | 0.28 | 0.2 | 1.4 | 0.18 | 0.48 | 0.1266255 | 0.16 | [8 empty] | 0.2744211
| 1 | 5 | 1.8 | 0.26 | 0.59 | < 0.1 | 0.48 | 1.2 | 1.2 | 1.1 | 0.23 | 0.26 | 0.32 | 0.28 | 0.17 | 1.3 | 0.14 | 0.384 | 0.133633412 | 0.16 | [8 empty] | 30
| 1 | 6 | 2 | 0.27 | 0.54 | < 0.1 | 0.45 | 1.2 | 1.3 | 1.2 | 0.27 | 0.24 | 0.3 | 0.29 | 0.21 | 1.4 | 0.24 | 0.304 | 0.13180252 | 0.16
| Mean |  | 1.85 | 0.275 | 0.5766667 | 0.1 | 0.4716667 | 1.233333 | 1.25 | 1.183333 | 0.245 | 0.2566667 | 0.3016667 | 0.2733333 | 0.195 | 1.333333 | 0.18 | 0.4005 | 0.1336404 | 0.1583333
| Median |  | 1.8 | 0.275 | 0.585 | 0.1 | 0.475 | 1.2 | 1.25 | 1.2 | 0.24 | 0.26 | 0.3 | 0.28 | 0.195 | 1.35 | 0.18 | 0.378 | 0.132717966 | 0.16
| Std Dev. |  | 0.1224745 | 0.01378405 | 0.02250926 |  | 0.01169045 | 0.05163978 | 0.05477226 | 0.04082483 | 0.02588436 | 0.0136626 | 0.01602082 | 0.01505545 | 0.01516575 | 0.08164966 | 0.05612486 | 0.09765193 | 0.005939165 | 0.004082483
| Rel.Std.Dev. |  | 6.62% | 5.012% | 3.903% |  | 2.479% | 4.187% | 4.382% | 3.45% | 10.57% | 5.323% | 5.311% | 5.508% | 7.777% | 6.124% | 31.18% | 24.38% | 4.444% | 2.578%
| PDM3 |  | 574.1% | 0.211% | 110.1% | -63.56% | 71.88% | 349.4% | 355.5% | 331.2% | -10.72% | -6.47% | 9.928% | -0.3964% | -28.94% | 385.9% | -34.41% | 45.94% | -51.3% | -42.3%
| Z-Score (Absolute) |  | 7.29 | 0.06 | 1.35 | 1.07 | 0.86 | 4.41 | 4.49 | 4.18 | 0.2 | 0.15 | 0.06 | 0.07 | 0.44 | 4.88 | 0.63 | 0.52 | 0.72 | 0.61
| Analytical results for Hf in OREAS 471 (Certified Value 4.28 ppm) | [27 empty] | Certified
Hf | Round | Replicate | Lab | Lab | Lab | Lab | Lab | Lab | Lab | Lab | Lab | Lab | Lab | Lab | Lab | Lab | Lab | Lab | Lab | Lab | Lab | Lab | Lab | Lab | Lab | Lab |  |  | 1
| No | No | 01 | 02 | 03 | 04 | 06 | 07 | 08 | 09 | 10 | 11 | 12 | 13 | 14 | 15 | 16 | 17 | 18 | 19 | 20 | 21 | 25 | 26 | 27 | 29 |  |  | ppm
|  |  | 4A*OES/MS | 4A*MS | 4A*OES/MS | 4A*OES/MS | 4A*OES/MS | 4A*MS | 4A*MS | 4A*MS | 4A*MS | 4A*MS | 4A*MS | 4A*MS | 4A*MS | 4A*MS | 4A*MS | 4A*MS | 4A*MS | 4A*MS | 4A*MS | 4A*MS | 4A*OES | 4A*MS | 4A*MS | 4A*MS |  |  | 2
3
| 1 | 1 | 3.7 | 3.941648 | 3.54 | 4.1 | 4.05 | 6.95 | 4.5 | 4.47 | 3.3 | 4.78 | 4.3 | 4.2 | 4.2 | 4.2 | 4.1 | 7.93806 | 4.48 | 3.9 | 4.55 | 4.139 | 4.43 | 4.635096 | 4.6 | 5.26 |  |  | 1
| 1 | 2 | 4 | 4.045562 | 3.41 | 4.1 | 4.25 | 7.09 | 4.9 | 4.29 | 3.62 | 4.49 | 4.3 | 4.4 | 4.1 | 4.2 | 4.3 | 8.01095 | 4.55 | 3.98 | 4.5 | 4.295 | 4.59 | 4.771948 | 4.4 | 5.53 |  |  | #N/A
| 1 | 3 | 3.6 | 4.038528 | 3.21 | 4.1 | 4.11 | 7.22 | 4.9 | 4.53 | 3.61 | 4.44 | 4.2 | 4.4 | 3.9 | 4.1 | 4.2 | 8.11303 | 4.4 | 3.94 | 4.59 | 4.378 | 4.56 | 4.761517 | 4.4 | 5.55 |  |  | 16
| 1 | 4 | 4.1 | 4.025252 | 3.46 | 4.1 | 3.86 | 7.47 | 4.8 | 4.4 | 3.79 | 4.88 | 4.3 | 4.5 | 4.2 | 4.2 | 4.2 | 7.78689 | 4.6 | 4.13 | 4.58 | 4.248 | 4.69 | 4.727313 | 4.4 | 5.27 |  |  | 4.279603
| 1 | 5 | 3.8 | 3.966914 | 3.19 | 4.2 | 4.41 | 7.17 | 4.7 | 4.43 | 3.91 | 4.34 | 4.2 | 4.2 | 4.1 | 4.1 | 4 | 7.68926 | 4.52 | 3.92 | 4.43 | 4.541 | 4.44 | 4.624117 | 4.5 | 5.22 |  |  | 111
| 1 | 6 | 4 | 4.056039 | 3.29 | 4 | 4.12 | 6.9 | 4.6 | 4.45 | 3.89 | 4.32 | 4.3 | 4.3 | 4 | 4.1 | 4.1 | 7.92976 | 4.63 | 3.88 | 4.48 | 4.16 | 4.58 | 4.74346 | 4.5 | 5.45
| Mean |  | 3.866667 | 4.012324 | 3.35 | 4.1 | 4.133333 | 7.133333 | 4.733333 | 4.428333 | 3.686667 | 4.541667 | 4.266667 | 4.333333 | 4.083333 | 4.15 | 4.15 | 7.911325 | 4.53 | 3.958333 | 4.521667 | 4.2935 | 4.548333 | 4.710575 | 4.466667 | 5.38
| Median |  | 3.9 | 4.03189 | 3.35 | 4.1 | 4.115 | 7.13 | 4.75 | 4.44 | 3.705 | 4.465 | 4.3 | 4.35 | 4.1 | 4.15 | 4.15 | 7.93391 | 4.535 | 3.93 | 4.525 | 4.2715 | 4.57 | 4.735387 | 4.45 | 5.36
| Std Dev. |  | 0.1966384 | 0.04674775 | 0.141845 | 0.06324555 | 0.1857597 | 0.2059773 | 0.1632993 | 0.0806019 | 0.2287939 | 0.2341296 | 0.05163978 | 0.121106 | 0.1169045 | 0.05477226 | 0.1048809 | 0.1526182 | 0.08342661 | 0.0908662 | 0.06242329 | 0.1497742 | 0.09867455 | 0.0646458 | 0.08164966 | 0.1472413
| Rel.Std.Dev. |  | 5.085% | 1.165% | 4.234% | 1.543% | 4.494% | 2.888% | 3.45% | 1.82% | 6.206% | 5.155% | 1.21% | 2.795% | 2.863% | 1.32% | 2.527% | 1.929% | 1.842% | 2.296% | 1.381% | 3.488% | 2.169% | 1.372% | 1.828% | 2.737%
| PDM3 |  | -9.649% | -6.245% | -21.72% | -4.197% | -3.418% | 66.68% | 10.6% | 3.475% | -13.85% | 6.124% | -0.3023% | 1.255% | -4.586% | -3.028% | -3.028% | 84.86% | 5.851% | -7.507% | 5.656% | 0.3247% | 6.279% | 10.07% | 4.371% | 25.71%
| Z-Score (Absolute) |  | 1.31 | 0.89 | 2.83 | 0.63 | 0.53 | 8.3 | 1.24 | 0.34 | 1.84 | 0.67 | 0.14 | 0.06 | 0.68 | 0.48 | 0.48 | 10.59 | 0.64 | 1.04 | 0.61 | 0.06 | 0.69 | 1.17 | 0.45 | 3.14
| Analytical results for Hg in OREAS 471 (Indicative Value 0.013 ppm) | [27 empty] | Indicative
Hg | Round | Replicate | Lab | Lab | [24 empty] | 1
| No | No | 02 | 03 | [24 empty] | ppm
|  |  | 4A*MS | 4A*OES/MS | [24 empty] | 3
3
| 1 | 1 | < 1 | 0.01 | [24 empty] | 1
| 1 | 2 | < 1 | 0.01 | [24 empty] | 5
| 1 | 3 | < 1 | 0.02 | [24 empty] | 16
| 1 | 4 | < 1 | < 0.01 | [24 empty] | 0.0125
| 1 | 5 | < 1 | 0.01 | [24 empty] | 31
| 1 | 6 | < 1 | 0.02
| Mean |  |  | 0.014
| Median |  |  | 0.01
| Std Dev. |  |  | 0.005477226
| Rel.Std.Dev. |  |  | 39.12%
| PDM3 |  |  | 12%
| Z-Score (Absolute) |  | 0.67 | 0.67
| Analytical results for Ho in OREAS 471 (Certified Value 0.85 ppm) | [27 empty] | Certified
Ho | Round | Replicate | Lab | Lab | Lab | Lab | Lab | Lab | Lab | Lab | Lab | Lab | Lab | Lab | Lab | Lab | Lab | Lab | Lab | Lab | Lab | Lab | Lab | Lab | Lab | Lab | Lab |  | 1
| No | No | 01 | 02 | 03 | 04 | 06 | 07 | 08 | 09 | 10 | 11 | 12 | 13 | 14 | 15 | 16 | 17 | 18 | 19 | 20 | 21 | 22 | 24 | 26 | 27 | 29 |  | ppm
|  |  | 4A*OES/MS | 4A*MS | 4A*OES/MS | 4A*OES/MS | 4A*OES/MS | 4A*MS | 4A*MS | 4A*MS | 4A*MS | 4A*MS | 4A*MS | 4A*MS | 4A*MS | 4A*MS | 4A*MS | 4A*MS | 4A*MS | 4A*MS | 4A*MS | 4A*OES/MS | 4A*MS | 4A*MS | 4A*MS | 4A*MS | 4A*MS |  | 2
3
| 1 | 1 | 0.9 | 0.7766634 | 0.8 | 0.853 | 0.9124658 | 0.88 | 0.8 | 0.88 | 0.8 | 0.89 | 0.87 | 0.83 | 0.75 | 0.75 | 0.79 | 0.87713 | 0.86 | 0.8 | 0.8 | 0.757 | 0.8947441 | 0.815239232 | 0.8480301 | 0.95 | 0.85 |  | 1
| 1 | 2 | 0.8 | 0.7806 | 0.76 | 0.855 | 0.9884481 | 0.88 | 0.8 | 0.85 | 0.84 | 0.86 | 0.86 | 0.88 | 0.72 | 0.77 | 0.84 | 0.91107 | 0.85 | 0.8 | 0.9 | 0.828 | 0.8246172 | 0.791729743 | 0.8644934 | 0.89 | 0.87 |  | #N/A
| 1 | 3 | 0.8 | 0.7735808 | 0.73 | 0.861 | 0.9673865 | 0.86 | 0.8 | 0.85 | 0.85 | 0.87 | 0.86 | 0.9 | 0.7 | 0.78 | 0.82 | 0.89655 | 0.84 | 0.7 | 0.9 | 0.859 | 1.104374 | 0.75253068 | 0.8672427 | 0.9 | 0.84 |  | 16
| 1 | 4 | 0.9 | 0.7879474 | 0.78 | 0.862 | 0.8657168 | 0.91 | 0.8 | 0.87 | 0.89 | 0.86 | 0.87 | 0.89 | 0.73 | 0.75 | 0.8 | 0.8999 | 0.84 | 0.8 | 0.9 | 0.877 | 0.9215918 | 0.759266555 | 0.8374336 | 0.88 | 0.84 |  | 0.8485349
| 1 | 5 | 0.8 | 0.8047549 | 0.72 | 0.872 | 0.9677065 | 0.9 | 0.8 | 0.89 | 0.89 | 0.87 | 0.86 | 0.86 | 0.74 | 0.75 | 0.75 | 0.88075 | 0.86 | 0.8 | 0.8 | 0.911 | 1.116765 | 0.772674099 | 0.8726587 | 0.91 | 0.86 |  | 112
| 1 | 6 | 0.9 | 0.8097972 | 0.75 | 0.85 | 0.9240069 | 0.91 | 0.8 | 0.89 | 0.92 | 0.89 | 0.88 | 0.86 | 0.72 | 0.75 | 0.8 | 0.89273 | 0.86 | 0.7 | 0.9 | 0.756 | 0.8681693 | 0.787994816 | 0.8630047 | 0.9 | 0.84
| Mean |  | 0.85 | 0.7888906 | 0.7566667 | 0.8588333 | 0.9376218 | 0.89 | 0.8 | 0.8716667 | 0.865 | 0.8733333 | 0.8666667 | 0.87 | 0.7266667 | 0.7583333 | 0.8 | 0.8930217 | 0.8516667 | 0.7666667 | 0.8666667 | 0.8313333 | 0.9550436 | 0.7799059 | 0.8588105 | 0.905 | 0.85
| Median |  | 0.85 | 0.7842737 | 0.755 | 0.858 | 0.9456967 | 0.89 | 0.8 | 0.875 | 0.87 | 0.87 | 0.865 | 0.87 | 0.725 | 0.75 | 0.8 | 0.89464 | 0.855 | 0.8 | 0.9 | 0.8435 | 0.908168 | 0.7803344575 | 0.8637491 | 0.9 | 0.845
| Std Dev. |  | 0.05477226 | 0.01511476 | 0.03011091 | 0.007935154 | 0.04552553 | 0.02 | 1.216188e-16 | 0.01834848 | 0.0432435 | 0.0136626 | 0.008164966 | 0.02529822 | 0.0175119 | 0.0132916 | 0.0303315 | 0.01255967 | 0.009831921 | 0.05163978 | 0.05163978 | 0.06388949 | 0.124713 | 0.02315756 | 0.01331128 | 0.02428992 | 0.01264911
| Rel.Std.Dev. |  | 6.444% | 1.916% | 3.979% | 0.9239% | 4.855% | 2.247% | 1.52e-14% | 2.105% | 4.999% | 1.564% | 0.9421% | 2.908% | 2.41% | 1.753% | 3.791% | 1.406% | 1.154% | 6.736% | 5.958% | 7.685% | 13.06% | 2.969% | 1.55% | 2.684% | 1.488%
| PDM3 |  | 0.1727% | -7.029% | -10.83% | 1.214% | 10.5% | 4.887% | -5.72% | 2.726% | 1.94% | 2.923% | 2.137% | 2.53% | -14.36% | -10.63% | -5.72% | 5.243% | 0.3691% | -9.648% | 2.137% | -2.027% | 12.55% | -8.088% | 1.211% | 6.654% | 0.1727%
| Z-Score (Absolute) |  | NA | 1.51 | 2.21 | 0 | 1.7 | 0.67 | NA | 0.28 | 0.13 | 0.31 | 0.17 | 0.24 | 2.86 | 2.17 | 1.27 | 0.74 | 0.16 | NA | NA | 0.59 | 2.08 | 1.71 | 0 | 1 | 0.19
Results from laboratories 1, 8, 19 and 20 were removed due to their 0.1 ppm reading resolution.
| Analytical results for In in OREAS 471 (Certified Value 0.059 ppm) | [27 empty] | Certified
In | Round | Replicate | Lab | Lab | Lab | Lab | Lab | Lab | Lab | Lab | Lab | Lab | Lab | Lab | Lab | Lab | Lab | Lab | Lab | Lab | Lab | Lab | Lab | Lab |  |  |  |  | 1
| No | No | 01 | 03 | 04 | 06 | 07 | 08 | 09 | 10 | 11 | 12 | 13 | 14 | 15 | 16 | 17 | 18 | 19 | 20 | 21 | 24 | 25 | 27 |  |  |  |  | ppm
|  |  | 4A*OES/MS | 4A*OES/MS | 4A*OES/MS | 4A*OES/MS | 4A*MS | 4A*MS | 4A*MS | 4A*MS | 4A*MS | 4A*MS | 4A*MS | 4A*MS | 4A*MS | 4A*MS | 4A*MS | 4A*MS | 4A*MS | 4A*MS | 4A*MS | 4A*MS | 4A*OES | 4A*MS |  |  |  |  | 3
3
| 1 | 1 | < 0.1 | 0.07 | 0.053 | 0.05 | 0.15 | 0.06 | 0.06 | 0.053 | 0.07 | 0.058 | 0.061 | 0.06 | 0.06 | 0.056 | 0.05879 | 0.06 | 0.07 | 0.06 | < 0.1 | < 0.08 | < 0.1 | 0.099 |  |  |  |  | 1
| 1 | 2 | < 0.1 | 0.079 | 0.056 | 0.06 | 0.15 | 0.06 | 0.06 | 0.053 | 0.06 | 0.062 | 0.065 | 0.058 | 0.061 | 0.062 | 0.05777 | 0.06 | 0.06 | 0.06 | < 0.1 | < 0.08 | < 0.1 | 0.092 |  |  |  |  | 7
| 1 | 3 | < 0.1 | 0.069 | 0.055 | 0.06 | 0.16 | 0.06 | 0.05 | 0.052 | 0.05 | 0.057 | 0.068 | 0.056 | 0.062 | 0.055 | 0.05877 | 0.05 | 0.06 | 0.06 | < 0.1 | < 0.08 | < 0.1 | 0.093 |  |  |  |  | 16
| 1 | 4 | < 0.1 | 0.074 | 0.053 | 0.05 | 0.17 | 0.06 | 0.06 | 0.056 | 0.06 | 0.065 | 0.065 | 0.061 | 0.059 | 0.057 | 0.05868 | 0.07 | 0.07 | 0.06 | < 0.1 | < 0.08 | < 0.1 | 0.093 |  |  |  |  | 0.05876811
| 1 | 5 | < 0.1 | 0.063 | 0.057 | 0.05 | 0.17 | 0.06 | 0.06 | 0.057 | 0.06 | 0.063 | 0.062 | 0.057 | 0.062 | 0.051 | 0.05779 | 0.06 | 0.06 | 0.06 | < 0.1 | < 0.08 | < 0.1 | 0.088 |  |  |  |  | 113
| 1 | 6 | < 0.1 | 0.071 | 0.056 | 0.06 | 0.17 | 0.06 | 0.06 | 0.048 | 0.05 | 0.063 | 0.061 | 0.059 | 0.058 | 0.058 | 0.05633 | 0.06 | 0.06 | 0.06 | < 0.1 | < 0.08 | < 0.1 | 0.087
| Mean |  |  | 0.071 | 0.055 | 0.055 | 0.1616667 | 0.06 | 0.05833333 | 0.05316667 | 0.05833333 | 0.06133333 | 0.06366667 | 0.0585 | 0.06033333 | 0.0565 | 0.05802167 | 0.06 | 0.06333333 | 0.06 |  |  |  | 0.092
| Median |  |  | 0.0705 | 0.0555 | 0.055 | 0.165 | 0.06 | 0.06 | 0.053 | 0.06 | 0.0625 | 0.0635 | 0.0585 | 0.0605 | 0.0565 | 0.058235 | 0.06 | 0.06 | 0.06 |  |  |  | 0.0925
| Std Dev. |  |  | 0.005329165 | 0.00167332 | 0.005477226 | 0.009831921 | 0 | 0.004082483 | 0.003188521 | 0.007527727 | 0.003141125 | 0.002804758 | 0.001870829 | 0.001632993 | 0.003619392 | 0.0009552469 | 0.006324555 | 0.005163978 | 0 |  |  |  | 0.004289522
| Rel.Std.Dev. |  |  | 7.506% | 3.042% | 9.959% | 6.082% | 0% | 6.999% | 5.997% | 12.9% | 5.121% | 4.405% | 3.198% | 2.707% | 6.406% | 1.646% | 10.54% | 8.154% | 0% |  |  |  | 4.663%
| PDM3 |  |  | 20.81% | -6.412% | -6.412% | 175.1% | 2.096% | -0.7398% | -9.531% | -0.7398% | 4.365% | 8.335% | -0.4562% | 2.663% | -3.859% | -1.27% | 2.096% | 7.768% | 2.096% |  |  |  | 56.55%
| Z-Score (Absolute) |  | 1.66 | 2.48 | 0.67 | 0.67 | 20.38 | 0.31 | 0.02 | 1.04 | 0.02 | 0.58 | 1.04 | 0.02 | 0.38 | 0.38 | 0.08 | 0.31 | 0.97 | 0.31 | 1.66 | 3.37 | 1.66 | 6.63
| Analytical results for K in OREAS 471 (Certified Value 2.68 wt.%) | [27 empty] | Certified
K | Round | Replicate | Lab | Lab | Lab | Lab | Lab | Lab | Lab | Lab | Lab | Lab | Lab | Lab | Lab | Lab | Lab | Lab | Lab | Lab | Lab | Lab | Lab | Lab | Lab |  |  |  | 1
| No | No | 01 | 02 | 03 | 04 | 06 | 07 | 08 | 09 | 10 | 11 | 12 | 13 | 14 | 15 | 16 | 18 | 19 | 20 | 21 | 24 | 25 | 26 | 27 |  |  |  | wt.%
|  |  | 4A*OES/MS | 4A*MS | 4A*OES/MS | 4A*OES/MS | 4A*OES/MS | 4A*MS | 4A*OES | 4A*OES | 4A*OES | 4A*MS | 4A*MS | 4A*MS | 4A*MS | 4A*MS | 4A*MS | 4A*OES | 4A*MS | 4A*MS | 4A*OES | 4A*OES | 4A*OES | 4A*OES | 4A*MS |  |  |  | 2
3
| 1 | 1 | 2.62 | 2.570404 | 2.614 | 2.11 | 2.59 | 2.51 | 2.67 | 2.6912 | 2.37 | 2.7334 | 2.79 | 2.55 | 2.77 | 2.64 | 2.7 | 2.7375 | 2.36 | 2.74 | 2.62138 | 2.732555 | 2.77 | 0.00708091 | 2.73 |  |  |  | 1
| 1 | 2 | 2.58 | 2.576897 | 2.6485 | 1.83 | 2.82 | 2.6 | 2.68 | 2.7365 | 2.42 | 2.6225 | 2.73 | 2.62 | 2.68 | 2.75 | 2.75 | 2.7076 | 2.66 | 2.76 | 2.71466 | 2.780385 | 2.79 | 0.007299432 | 2.68 |  |  |  | #N/A
| 1 | 3 | 2.59 | 2.580806 | 2.5927 | 1.79 | 2.64 | 2.59 | 2.69 | 2.632 | 2.42 | 2.6703 | 2.69 | 2.64 | 2.66 | 2.79 | 2.62 | 2.7266 | 2.61 | 2.75 | 2.8037 | 2.770985 | 2.79 | 0.00743463 | 2.65 |  |  |  | 16
| 1 | 4 | 2.66 | 2.558403 | 2.6278 | 1.9 | 2.57 | 2.62 | 2.64 | 2.726 | 2.49 | 2.6517 | 2.82 | 2.69 | 2.7 | 2.64 | 2.67 | 2.7447 | 2.73 | 2.77 | 2.75494 | 2.77889 | 2.76 | 0.007660651 | 2.68 |  |  |  | 2.679455
| 1 | 5 | 2.58 | 2.626193 | 2.5968 | 1.84 | 2.7 | 2.49 | 2.6 | 2.7042 | 2.47 | 2.6538 | 2.71 | 2.63 | 2.71 | 2.7 | 2.61 | 2.7256 | 2.61 | 2.74 | 2.71678 | 2.787945 | 2.77 | 0.007364682 | 2.69 |  |  |  | 114
| 1 | 6 | 2.67 | 2.652695 | 2.6462 | 1.81 | 2.69 | 2.53 | 2.62 | 2.7217 | 2.34 | 2.6987 | 2.84 | 2.64 | 2.71 | 2.62 | 2.68 | 2.7638 | 2.31 | 2.73 | 2.52174 | 2.776445 | 2.76 | 0.007171407 | 2.66
| Mean |  | 2.616667 | 2.594233 | 2.621 | 1.88 | 2.668333 | 2.556667 | 2.65 | 2.701933 | 2.418333 | 2.671733 | 2.763333 | 2.628333 | 2.705 | 2.69 | 2.671667 | 2.7343 | 2.546667 | 2.748333 | 2.688867 | 2.771201 | 2.773333 | 0.007335285 | 2.681667
| Median |  | 2.605 | 2.578852 | 2.6209 | 1.835 | 2.665 | 2.56 | 2.655 | 2.71295 | 2.42 | 2.66205 | 2.76 | 2.635 | 2.705 | 2.67 | 2.675 | 2.73205 | 2.61 | 2.745 | 2.71572 | 2.7776675 | 2.77 | 0.007332057 | 2.68
| Std Dev. |  | 0.04033196 | 0.03680101 | 0.02397107 | 0.1186592 | 0.09064583 | 0.05354126 | 0.03577709 | 0.03788349 | 0.05706721 | 0.03918901 | 0.06186006 | 0.04535049 | 0.0372827 | 0.06870226 | 0.05192944 | 0.01916518 | 0.1704895 | 0.0147196 | 0.1014718 | 0.01972251 | 0.0136626 | 0.0002046678 | 0.02786874
| Rel.Std.Dev. |  | 1.541% | 1.419% | 0.9146% | 6.312% | 3.397% | 2.094% | 1.35% | 1.402% | 2.36% | 1.467% | 2.239% | 1.725% | 1.378% | 2.554% | 1.944% | 0.7009% | 6.695% | 0.5356% | 3.774% | 0.7117% | 0.4926% | 2.79% | 1.039%
| PDM3 |  | -2.343% | -3.181% | -2.182% | -29.84% | -0.4151% | -4.583% | -1.099% | 0.8389% | -9.745% | -0.2882% | 3.13% | -1.908% | 0.9534% | 0.3935% | -0.2907% | 2.047% | -4.956% | 2.571% | 0.3513% | 3.424% | 3.504% | -99.73% | 0.08254%
| Z-Score (Absolute) |  | 0.67 | 0.95 | 0.62 | 9.71 | 0.04 | 1.41 | 0.27 | 0.37 | 3.11 | 0 | 1.12 | 0.53 | 0.41 | 0.22 | 0 | 0.77 | 1.53 | 0.94 | 0.21 | 1.22 | 1.25 | 32.67 | 0.12
| Analytical results for La in OREAS 471 (Certified Value 103 ppm) | [27 empty] | Certified
La | Round | Replicate | Lab | Lab | Lab | Lab | Lab | Lab | Lab | Lab | Lab | Lab | Lab | Lab | Lab | Lab | Lab | Lab | Lab | Lab | Lab | Lab | Lab | Lab | Lab | Lab | Lab |  | 1
| No | No | 01 | 02 | 03 | 04 | 06 | 07 | 08 | 09 | 10 | 11 | 12 | 13 | 14 | 15 | 16 | 17 | 18 | 19 | 20 | 21 | 22 | 24 | 26 | 27 | 29 |  | ppm
|  |  | 4A*OES/MS | 4A*MS | 4A*OES/MS | 4A*OES/MS | 4A*OES/MS | 4A*MS | 4A*MS | 4A*MS | 4A*MS | 4A*MS | 4A*MS | 4A*MS | 4A*MS | 4A*MS | 4A*MS | 4A*MS | 4A*OES | 4A*MS | 4A*MS | 4A*OES/MS | 4A*MS | 4A*OES | 4A*MS | 4A*MS | 4A*MS |  | 0
0
| 1 | 1 | 99.5 | 97.21405 | 103 | 111 | 78.7 | 100 | 99.6 | 112.87 | 122.29 | 105.43 | 109 | 97.6 | 112 | 106.5 | 106 | 100.5155 | 110 | 92.9 | 113.4 | 84.413 | 104.521 | 107.02 | 109.441 | 101.9 | 94.41 |  | 1
| 1 | 2 | 99.6 | 97.69628 | 103.7 | 106 | 87.5 | 102 | 100 | 103.14 | 128.59 | 103.07 | 105.5 | 104 | 109.5 | 112 | 107.5 | 101.5745 | 108 | 93.9 | 114.3 | 86.169 | 96.07415 | 109.13 | 111.1681 | 103 | 94.71 |  | #N/A
| 1 | 3 | 99.8 | 99.04734 | 102.1 | 111 | 96.7 | 102 | 99.3 | 111.18 | 131.72 | 105.24 | 104.5 | 103.5 | 104.5 | 112 | 108.5 | 103.4401 | 109 | 85.6 | 112.5 | 89.084 | 100.5459 | 108.2 | 111.2589 | 102.2 | 94.91 |  | 16
| 1 | 4 | 102 | 97.82908 | 103.1 | 110 | 79.2 | 101 | 98.8 | 111.82 | 134.49 | 106.36 | 110 | 102.5 | 109 | 106.5 | 106 | 100.7656 | 110 | 88.5 | 115.3 | 90.058 | 108.1606 | 109.1 | 109.1677 | 102.5 | 94.88 |  | 103.0537
| 1 | 5 | 100 | 99.87973 | 102.1 | 112 | 95.2 | 101 | 99.1 | 114.04 | 137.34 | 106.72 | 106.5 | 100.5 | 109 | 110.5 | 93.1 | 100.0906 | 109 | 89.4 | 114.4 | 91.8 | 105.5519 | 109.83 | 110.3068 | 102.7 | 94.32 |  | 115
| 1 | 6 | 103 | 99.58377 | 103.4 | 107 | 87.7 | 100 | 98.5 | 114.82 | 145.26 | 106.47 | 112 | 100 | 106 | 107 | 104.5 | 98.38446 | 111 | 88.2 | 112.9 | 82.97 | 99.24107 | 108.33 | 110.2892 | 102.7 | 94.84
| Mean |  | 100.65 | 98.54171 | 102.9 | 109.5 | 87.5 | 101 | 99.21667 | 111.3117 | 133.2817 | 105.5483 | 107.9167 | 101.35 | 108.3333 | 109.0833 | 104.2667 | 100.7951 | 109.5 | 89.75 | 113.8 | 87.41567 | 102.3491 | 108.6017 | 110.2719 | 102.5 | 94.67833
| Median |  | 99.9 | 98.43821 | 103.05 | 110.5 | 87.6 | 101 | 99.2 | 112.345 | 133.105 | 105.895 | 107.75 | 101.5 | 109 | 108.75 | 106 | 100.64055 | 109.5 | 88.95 | 113.85 | 87.6265 | 102.5335 | 108.715 | 110.298 | 102.6 | 94.775
| Std Dev. |  | 1.477498 | 1.106087 | 0.6663332 | 2.428992 | 7.619711 | 0.8944272 | 0.5419102 | 4.224511 | 7.831703 | 1.351465 | 2.888194 | 2.432077 | 2.677063 | 2.709551 | 5.641513 | 1.672725 | 1.048809 | 3.113037 | 1.050714 | 3.444467 | 4.495232 | 0.9770449 | 0.8588825 | 0.3949684 | 0.2537256
| Rel.Std.Dev. |  | 1.468% | 1.122% | 0.6476% | 2.218% | 8.708% | 0.8856% | 0.5462% | 3.795% | 5.876% | 1.28% | 2.676% | 2.4% | 2.471% | 2.484% | 5.411% | 1.66% | 0.9578% | 3.469% | 0.9233% | 3.94% | 4.392% | 0.8997% | 0.7789% | 0.3853% | 0.268%
| PDM3 |  | -2.332% | -4.378% | -0.1491% | 6.255% | -15.09% | -1.993% | -3.723% | 8.013% | 29.33% | 2.421% | 4.719% | -1.653% | 5.123% | 5.851% | 1.177% | -2.192% | 6.255% | -12.91% | 10.43% | -15.17% | -0.6837% | 5.384% | 7.004% | -0.5373% | -8.127%
| Z-Score (Absolute) |  | 0.28 | 0.54 | 0 | 0.82 | 1.91 | 0.24 | 0.46 | 1.04 | 3.77 | 0.33 | 0.62 | 0.19 | 0.67 | 0.77 | 0.17 | 0.26 | 0.82 | 1.63 | 1.35 | 1.92 | 0.07 | 0.71 | 0.91 | 0.05 | 1.02
| Analytical results for Li in OREAS 471 (Certified Value 16.4 ppm) | [27 empty] | Certified
Li | Round | Replicate | Lab | Lab | Lab | Lab | Lab | Lab | Lab | Lab | Lab | Lab | Lab | Lab | Lab | Lab | Lab | Lab | Lab | Lab | Lab | Lab | Lab | Lab |  |  |  |  | 1
| No | No | 01 | 02 | 03 | 04 | 06 | 07 | 08 | 09 | 10 | 11 | 12 | 13 | 14 | 15 | 16 | 17 | 18 | 19 | 20 | 25 | 26 | 27 |  |  |  |  | ppm
|  |  | 4A*OES/MS | 4A*MS | 4A*OES/MS | 4A*OES/MS | 4A*OES/MS | 4A*MS | 4A*MS | 4A*MS | 4A*OES | 4A*MS | 4A*MS | 4A*MS | 4A*MS | 4A*MS | 4A*MS | 4A*MS | 4A*MS | 4A*MS | 4A*MS | 4A*OES | 4A*MS | 4A*MS |  |  |  |  | 1
2
| 1 | 1 | 16 | 16.91834 | 16 | 18.9 | 17 | 16.67 | 16.2 | 16.6 | 14 | 16.5 | 17.2 | 15.4 | 17.3 | 16.2 | 16.2 | 14.93936 | 16 | 15.4 | 15.7 | 16.7 | 16.29872 | 16.8 |  |  |  |  | 1
| 1 | 2 | 16 | 17.10295 | 16 | 18.9 | 18 | 16.47 | 16.4 | 16.2 | 15 | 16.4 | 17 | 15.6 | 16.4 | 16.6 | 16.8 | 15.41802 | 16.2 | 16.1 | 16.1 | 16.8 | 16.48944 | 17 |  |  |  |  | #N/A
| 1 | 3 | 16 | 17.25488 | 16 | 18.1 | 18 | 15.91 | 16.5 | 16 | 15 | 17.2 | 16.2 | 16 | 16.9 | 16.7 | 15.5 | 15.17468 | 16.1 | 15.8 | 15.6 | 16.9 | 16.36491 | 16.9 |  |  |  |  | 16
| 1 | 4 | 16 | 17.3658 | 16 | 17.6 | 16 | 17.53 | 16.3 | 16.4 | 15 | 16.8 | 17 | 17 | 16.8 | 16.2 | 15.8 | 15.36658 | 16.4 | 16.7 | 15.9 | 17 | 15.42715 | 17.2 |  |  |  |  | 16.37346
| 1 | 5 | 16 | 16.96665 | 16 | 18.2 | 18 | 16.78 | 16.2 | 16.6 | 16 | 16.3 | 16.5 | 15.8 | 16.7 | 16.4 | 15.9 | 14.92223 | 16.2 | 15.8 | 15.6 | 17 | 16.03681 | 17.3 |  |  |  |  | 116
| 1 | 6 | 17 | 17.71999 | 16 | 17.6 | 18 | 16.67 | 16.5 | 16.2 | 14 | 16.8 | 17.4 | 15.6 | 16.9 | 16.4 | 16.6 | 14.52327 | 16.3 | 15.4 | 15.9 | 17 | 15.87327 | 17
| Mean |  | 16.16667 | 17.22143 | 16 | 18.21667 | 17.5 | 16.67167 | 16.35 | 16.33333 | 14.83333 | 16.66667 | 16.88333 | 15.9 | 16.83333 | 16.41667 | 16.13333 | 15.05736 | 16.2 | 15.86667 | 15.8 | 16.9 | 16.08172 | 17.03333
| Median |  | 16 | 17.17891 | 16 | 18.15 | 18 | 16.67 | 16.35 | 16.3 | 15 | 16.65 | 17 | 15.7 | 16.85 | 16.4 | 16.05 | 15.05702 | 16.2 | 15.8 | 15.8 | 16.95 | 16.16776 | 17
| Std Dev. |  | 0.4082483 | 0.2970993 | 0 | 0.5845226 | 0.83666 | 0.5233132 | 0.1378405 | 0.242212 | 0.7527727 | 0.332666 | 0.4490731 | 0.5761944 | 0.294392 | 0.2041241 | 0.4966555 | 0.3337343 | 0.1414214 | 0.4885352 | 0.2 | 0.1264911 | 0.3917778 | 0.1861899
| Rel.Std.Dev. |  | 2.525% | 1.725% | 0% | 3.209% | 4.781% | 3.139% | 0.8431% | 1.483% | 5.075% | 1.996% | 2.66% | 3.624% | 1.749% | 1.243% | 3.078% | 2.216% | 0.873% | 3.079% | 1.266% | 0.7485% | 2.436% | 1.093%
| PDM3 |  | -1.263% | 5.179% | -2.281% | 11.26% | 6.88% | 1.821% | -0.1433% | -0.2451% | -9.406% | 1.791% | 3.114% | -2.892% | 2.809% | 0.2639% | -1.467% | -8.038% | -1.059% | -3.095% | -3.502% | 3.216% | -1.782% | 4.03%
| Z-Score (Absolute) |  | NA | 1.21 | NA | 2.65 | NA | 0.42 | 0.05 | 0.07 | NA | 0.41 | 0.72 | 0.7 | 0.65 | 0.05 | 0.36 | 1.92 | 0.26 | 0.75 | 0.84 | 0.75 | 0.44 | 0.94
Results from laboratories 1, 3, 6 and 10 were removed due to their 1 ppm reading resolution.
| Analytical results for Lu in OREAS 471 (Certified Value 0.3 ppm) | [27 empty] | Certified
Lu | Round | Replicate | Lab | Lab | Lab | Lab | Lab | Lab | Lab | Lab | Lab | Lab | Lab | Lab | Lab | Lab | Lab | Lab | Lab | Lab | Lab | Lab | Lab | Lab | Lab | Lab | Lab |  | 1
| No | No | 01 | 02 | 03 | 04 | 06 | 07 | 08 | 09 | 10 | 11 | 12 | 13 | 14 | 15 | 16 | 17 | 18 | 19 | 20 | 21 | 22 | 24 | 26 | 27 | 29 |  | ppm
|  |  | 4A*OES/MS | 4A*MS | 4A*OES/MS | 4A*OES/MS | 4A*OES/MS | 4A*MS | 4A*MS | 4A*MS | 4A*MS | 4A*MS | 4A*MS | 4A*MS | 4A*MS | 4A*MS | 4A*MS | 4A*MS | 4A*MS | 4A*MS | 4A*MS | 4A*OES/MS | 4A*MS | 4A*MS | 4A*MS | 4A*MS | 4A*MS |  | 2
3
| 1 | 1 | 0.3 | 0.2835644 | 0.3 | 0.29 | 0.25 | 0.29 | 0.3 | 0.31 | 0.28 | 0.32 | 0.31 | 0.29 | 0.26 | 0.29 | 0.29 | 0.32001 | 0.31 | 0.3 | 0.3 | 0.292 | 0.3110407 | 0.251978154 | 0.2917173 | 0.32 | < 0.5 |  | 1
| 1 | 2 | 0.2 | 0.2925275 | 0.29 | 0.281 | 0.27 | 0.3 | 0.31 | 0.28 | 0.29 | 0.29 | 0.31 | 0.3 | 0.25 | 0.29 | 0.3 | 0.33034 | 0.3 | 0.3 | 0.3 | 0.316 | 0.2810259 | 0.226395485 | 0.2958625 | 0.3 | < 0.5 |  | #N/A
| 1 | 3 | 0.2 | 0.2720705 | 0.27 | 0.294 | 0.27 | 0.27 | 0.3 | 0.31 | 0.29 | 0.3 | 0.29 | 0.3 | 0.24 | 0.29 | 0.29 | 0.32075 | 0.31 | 0.2 | 0.3 | 0.32 | 0.3560657 | 0.242893942 | 0.3019218 | 0.3 | < 0.5 |  | 16
| 1 | 4 | 0.2 | 0.3017637 | 0.29 | 0.286 | 0.24 | 0.29 | 0.31 | 0.31 | 0.32 | 0.32 | 0.31 | 0.31 | 0.25 | 0.28 | 0.29 | 0.31615 | 0.3 | 0.3 | 0.3 | 0.325 | 0.3073818 | 0.251509433 | 0.2971873 | 0.3 | < 0.5 |  | 0.3007046
| 1 | 5 | 0.3 | 0.291555 | 0.27 | 0.302 | 0.26 | 0.31 | 0.31 | 0.31 | 0.31 | 0.3 | 0.3 | 0.31 | 0.25 | 0.29 | 0.28 | 0.32233 | 0.31 | 0.3 | 0.3 | 0.35 | 0.3939084 | 0.241333094 | 0.2945061 | 0.31 | < 0.5 |  | 117
| 1 | 6 | 0.3 | 0.3041449 | 0.28 | 0.286 | 0.25 | 0.29 | 0.31 | 0.32 | 0.33 | 0.31 | 0.32 | 0.31 | 0.25 | 0.28 | 0.28 | 0.32032 | 0.32 | 0.3 | 0.3 | 0.283 | 0.2977978 | 0.267670608 | 0.2969304 | 0.3 | < 0.5
| Mean |  | 0.25 | 0.2909377 | 0.2833333 | 0.2898333 | 0.2566667 | 0.2916667 | 0.3066667 | 0.3066667 | 0.3033333 | 0.3066667 | 0.3066667 | 0.3033333 | 0.25 | 0.2866667 | 0.2883333 | 0.32165 | 0.3083333 | 0.2833333 | 0.3 | 0.3143333 | 0.3245367 | 0.2469635 | 0.2963542 | 0.305
| Median |  | 0.25 | 0.2920413 | 0.285 | 0.288 | 0.255 | 0.29 | 0.31 | 0.31 | 0.3 | 0.305 | 0.31 | 0.305 | 0.25 | 0.29 | 0.29 | 0.320535 | 0.31 | 0.3 | 0.3 | 0.318 | 0.3092112 | 0.2472016875 | 0.2963965 | 0.3
| Std Dev. |  | 0.05477226 | 0.01187331 | 0.0121106 | 0.007386925 | 0.0121106 | 0.0132916 | 0.005163978 | 0.0136626 | 0.01966384 | 0.0121106 | 0.01032796 | 0.008164966 | 0.006324555 | 0.005163978 | 0.007527727 | 0.004722224 | 0.007527727 | 0.04082483 | 0 | 0.02408872 | 0.04216896 | 0.01375429 | 0.003381765 | 0.0083666
| Rel.Std.Dev. |  | 21.91% | 4.081% | 4.274% | 2.549% | 4.718% | 4.557% | 1.684% | 4.455% | 6.483% | 3.949% | 3.368% | 2.692% | 2.53% | 1.801% | 2.611% | 1.468% | 2.441% | 14.41% | 0% | 7.663% | 12.99% | 5.569% | 1.141% | 2.743%
| PDM3 |  | -16.86% | -3.248% | -5.777% | -3.615% | -14.64% | -3.006% | 1.983% | 1.983% | 0.8742% | 1.983% | 1.983% | 0.8742% | -16.86% | -4.668% | -4.114% | 6.965% | 2.537% | -5.777% | -0.2343% | 4.532% | 7.925% | -17.87% | -1.447% | 1.428%
| Z-Score (Absolute) |  | NA | 0.63 | 1.18 | 0.71 | 3.08 | 0.58 | 0.49 | 0.49 | 0.25 | 0.49 | 0.49 | 0.25 | 3.55 | 0.94 | 0.82 | 1.55 | 0.61 | NA | NA | 1.03 | 1.76 | 3.77 | 0.25 | 0.37 | 3.55
Results from laboratories 1, 19 and 20 were removed due to their 0.1 ppm reading resolution.
| Analytical results for Mg in OREAS 471 (Certified Value 0.751 wt.%) | [27 empty] | Certified
Mg | Round | Replicate | Lab | Lab | Lab | Lab | Lab | Lab | Lab | Lab | Lab | Lab | Lab | Lab | Lab | Lab | Lab | Lab | Lab | Lab | Lab | Lab | Lab | Lab | Lab |  |  |  | 1
| No | No | 01 | 02 | 03 | 04 | 06 | 07 | 08 | 09 | 10 | 11 | 12 | 13 | 14 | 15 | 16 | 18 | 19 | 20 | 21 | 24 | 25 | 26 | 27 |  |  |  | wt.%
|  |  | 4A*OES/MS | 4A*MS | 4A*OES/MS | 4A*OES/MS | 4A*OES/MS | 4A*MS | 4A*OES | 4A*OES | 4A*OES | 4A*MS | 4A*MS | 4A*MS | 4A*MS | 4A*MS | 4A*MS | 4A*MS | 4A*MS | 4A*MS | 4A*OES | 4A*OES | 4A*OES | 4A*OES | 4A*MS |  |  |  | 3
3
| 1 | 1 | 0.76 | 0.7104232 | 0.8057 | 0.77 | 0.66 | 0.59 | 0.754 | 0.7621 | 0.708 | 0.7877 | 0.75 | 0.7 | 0.75 | 0.71 | 0.75 | 0.7551 | 0.78 | 0.76 | 0.73715 | 0.822579 | 0.76 | 0.000293191 | 0.76 |  |  |  | 1
| 1 | 2 | 0.75 | 0.7135261 | 0.8125 | 0.77 | 0.74 | 0.64 | 0.754 | 0.7982 | 0.718 | 0.7595 | 0.72 | 0.72 | 0.71 | 0.73 | 0.76 | 0.7421 | 0.77 | 0.76 | 0.759 | 0.829473 | 0.75 | 0.0001858013 | 0.77 |  |  |  | #N/A
| 1 | 3 | 0.75 | 0.7147136 | 0.7944 | 0.76 | 0.71 | 0.63 | 0.751 | 0.7497 | 0.723 | 0.7691 | 0.71 | 0.73 | 0.73 | 0.73 | 0.72 | 0.7446 | 0.74 | 0.75 | 0.7682 | 0.826004 | 0.75 | 0.0002995605 | 0.77 |  |  |  | 16
| 1 | 4 | 0.77 | 0.7162152 | 0.8033 | 0.79 | 0.68 | 0.67 | 0.75 | 0.7769 | 0.735 | 0.7731 | 0.74 | 0.78 | 0.73 | 0.7 | 0.73 | 0.7588 | 0.76 | 0.76 | 0.76245 | 0.825059 | 0.76 | 0.0002097781 | 0.77 |  |  |  | 0.7512467
| 1 | 5 | 0.75 | 0.7255245 | 0.7988 | 0.76 | 0.72 | 0.64 | 0.744 | 0.768 | 0.731 | 0.7662 | 0.71 | 0.72 | 0.73 | 0.72 | 0.7 | 0.7511 | 0.74 | 0.76 | 0.75785 | 0.822883 | 0.76 | 0.0002236976 | 0.78 |  |  |  | 118
| 1 | 6 | 0.76 | 0.7331945 | 0.8094 | 0.76 | 0.71 | 0.68 | 0.746 | 0.7738 | 0.688 | 0.7857 | 0.75 | 0.71 | 0.74 | 0.72 | 0.75 | 0.7529 | 0.76 | 0.76 | 0.71875 | 0.823386 | 0.76 | 0.0002242629 | 0.78
| Mean |  | 0.7566667 | 0.7189329 | 0.8040167 | 0.7683333 | 0.7033333 | 0.6416667 | 0.7498333 | 0.77145 | 0.7171667 | 0.77355 | 0.73 | 0.7266667 | 0.7316667 | 0.7183333 | 0.735 | 0.7507667 | 0.7583333 | 0.7583333 | 0.7505667 | 0.8248973 | 0.7566667 | 0.0002393819 | 0.7716667
| Median |  | 0.755 | 0.7154644 | 0.8045 | 0.765 | 0.71 | 0.64 | 0.7505 | 0.7709 | 0.7205 | 0.7711 | 0.73 | 0.72 | 0.73 | 0.72 | 0.74 | 0.752 | 0.76 | 0.76 | 0.758425 | 0.8242225 | 0.76 | 0.0002239802 | 0.77
| Std Dev. |  | 0.008164966 | 0.008645003 | 0.006693106 | 0.01169045 | 0.02875181 | 0.03188521 | 0.004119061 | 0.01626761 | 0.01719787 | 0.01112902 | 0.01897367 | 0.02804758 | 0.0132916 | 0.01169045 | 0.02258318 | 0.006342134 | 0.01602082 | 0.004082483 | 0.01880757 | 0.002603993 | 0.005163978 | 4.634377e-05 | 0.007527727
| Rel.Std.Dev. |  | 1.079% | 1.202% | 0.8325% | 1.522% | 4.088% | 4.969% | 0.5493% | 2.109% | 2.398% | 1.439% | 2.599% | 3.86% | 1.817% | 1.627% | 3.073% | 0.8448% | 2.113% | 0.5383% | 2.506% | 0.3157% | 0.6825% | 19.36% | 0.9755%
| PDM3 |  | 0.7215% | -4.301% | 7.024% | 2.274% | -6.378% | -14.59% | -0.1881% | 2.689% | -4.536% | 2.969% | -2.828% | -3.272% | -2.606% | -4.381% | -2.163% | -0.06389% | 0.9433% | 0.9433% | -0.09052% | 9.804% | 0.7215% | -99.97% | 2.718%
| Z-Score (Absolute) |  | 0.2 | 1.03 | 1.74 | 0.57 | 1.54 | 3.55 | 0.03 | 0.68 | 1.09 | 0.74 | 0.67 | 0.78 | 0.62 | 1.05 | 0.51 | 0 | 0.25 | 0.25 | 0 | 2.42 | 0.2 | NA | 0.68
Results from laboratory 1.26 were removed due to their systematic bias.
| Analytical results for Mn in OREAS 471 (Certified Value 0.038 wt.%) | [27 empty] | Certified
Mn | Round | Replicate | Lab | Lab | Lab | Lab | Lab | Lab | Lab | Lab | Lab | Lab | Lab | Lab | Lab | Lab | Lab | Lab | Lab | Lab | Lab | Lab | Lab | Lab | Lab |  |  |  | 1
| No | No | 01 | 02 | 03 | 04 | 06 | 07 | 08 | 09 | 10 | 11 | 12 | 13 | 14 | 15 | 16 | 18 | 19 | 20 | 21 | 24 | 25 | 26 | 27 |  |  |  | wt.%
|  |  | 4A*OES/MS | 4A*MS | 4A*OES/MS | 4A*OES/MS | 4A*OES/MS | 4A*MS | 4A*OES | 4A*OES | 4A*OES | 4A*MS | 4A*MS | 4A*MS | 4A*MS | 4A*MS | 4A*MS | 4A*MS | 4A*MS | 4A*MS | 4A*MS | 4A*OES | 4A*OES | 4A*OES | 4A*MS |  |  |  | 3
3
| 1 | 1 | 0.0381 | 0.03705261 | 0.0409 | 0.0411 | 0.03 | 0.0383 | 0.0381 | 0.039 | 0.0348 | 0.0388 | 0.0392 | 0.0364 | 0.0386 | 0.0377 | 0.0379 | 0.0382 | 0.0408 | 0.0404 | 0.0368 | 0.037791 | 0.038 | 0.01133685 | 0.0388 |  |  |  | 1
| 1 | 2 | 0.0373 | 0.03718306 | 0.0416 | 0.0402 | 0.04 | 0.0389 | 0.0382 | 0.0436 | 0.0349 | 0.0387 | 0.0382 | 0.0375 | 0.037 | 0.0393 | 0.0381 | 0.0381 | 0.0387 | 0.041 | 0.03795 | 0.037918 | 0.0384 | 0.01147389 | 0.0394 |  |  |  | #N/A
| 1 | 3 | 0.0378 | 0.03708148 | 0.0405 | 0.041 | 0.03 | 0.0387 | 0.038 | 0.0386 | 0.0353 | 0.0404 | 0.0376 | 0.0375 | 0.0387 | 0.0398 | 0.037 | 0.0384 | 0.0378 | 0.0405 | 0.03795 | 0.037686 | 0.038 | 0.01112304 | 0.0389 |  |  |  | 16
| 1 | 4 | 0.0386 | 0.03694933 | 0.0413 | 0.0409 | 0.03 | 0.0397 | 0.0382 | 0.0398 | 0.0359 | 0.0383 | 0.0394 | 0.0386 | 0.0385 | 0.0375 | 0.0373 | 0.0387 | 0.0386 | 0.0407 | 0.0391 | 0.038173 | 0.0382 | 0.01099824 | 0.0391 |  |  |  | 0.03819504
| 1 | 5 | 0.0371 | 0.03755018 | 0.0406 | 0.0403 | 0.04 | 0.038 | 0.0376 | 0.0393 | 0.036 | 0.0384 | 0.0384 | 0.0371 | 0.0381 | 0.0383 | 0.0366 | 0.0378 | 0.0374 | 0.0403 | 0.03795 | 0.038241 | 0.038 | 0.0110723 | 0.0392 |  |  |  | 119
| 1 | 6 | 0.0387 | 0.03809909 | 0.0415 | 0.0413 | 0.04 | 0.0385 | 0.0379 | 0.0396 | 0.0346 | 0.039 | 0.0399 | 0.037 | 0.038 | 0.0373 | 0.0376 | 0.0385 | 0.0381 | 0.0406 | 0.0345 | 0.037949 | 0.0382 | 0.01139491 | 0.0387
| Mean |  | 0.03793333 | 0.03731929 | 0.04106667 | 0.0408 | 0.035 | 0.03868333 | 0.038 | 0.03998333 | 0.03525 | 0.03893333 | 0.03878333 | 0.03735 | 0.03815 | 0.03831667 | 0.03741667 | 0.03828333 | 0.03856667 | 0.04058333 | 0.037375 | 0.03795967 | 0.03813333 | 0.0112332 | 0.03901667
| Median |  | 0.03795 | 0.03713227 | 0.0411 | 0.04095 | 0.035 | 0.0386 | 0.03805 | 0.03945 | 0.0351 | 0.03875 | 0.0388 | 0.0373 | 0.0383 | 0.038 | 0.03745 | 0.0383 | 0.03835 | 0.04055 | 0.03795 | 0.0379335 | 0.0381 | 0.01122994 | 0.039
| Std Dev. |  | 0.0006592926 | 0.0004346249 | 0.0004676181 | 0.0004472136 | 0.005477226 | 0.0005879342 | 0.0002280351 | 0.001822544 | 0.0005890671 | 0.0007633261 | 0.0008588752 | 0.0007341662 | 0.0006284903 | 0.001024532 | 0.0005636193 | 0.0003188521 | 0.001197776 | 0.0002483277 | 0.001585166 | 0.0002144068 | 0.0001632993 | 0.0001939343 | 0.0002639444
| Rel.Std.Dev. |  | 1.738% | 1.165% | 1.139% | 1.096% | 15.65% | 1.52% | 0.6001% | 4.558% | 1.671% | 1.961% | 2.215% | 1.966% | 1.647% | 2.674% | 1.506% | 0.8329% | 3.106% | 0.6119% | 4.241% | 0.5648% | 0.4282% | 1.726% | 0.6765%
| PDM3 |  | -0.6852% | -2.293% | 7.518% | 6.82% | -8.365% | 1.278% | -0.5106% | 4.682% | -7.711% | 1.933% | 1.54% | -2.212% | -0.1179% | 0.3184% | -2.038% | 0.2312% | 0.973% | 6.253% | -2.147% | -0.6162% | -0.1615% | -70.59% | 2.151%
| Z-Score (Absolute) |  | 0.25 | 0.8 | 2.53 | 2.3 | 2.86 | 0.41 | 0.19 | 1.57 | 2.64 | 0.64 | 0.5 | 0.77 | 0.06 | 0.09 | 0.71 | 0.06 | 0.31 | 2.1 | 0.75 | 0.23 | 0.07 | NA | 0.71
Results from laboratory 1.26 were removed due to their systematic bias.
| Analytical results for Mo in OREAS 471 (Certified Value 2.07 ppm) | [27 empty] | Certified
Mo | Round | Replicate | Lab | Lab | Lab | Lab | Lab | Lab | Lab | Lab | Lab | Lab | Lab | Lab | Lab | Lab | Lab | Lab | Lab | Lab | Lab | Lab | Lab | Lab | Lab | Lab |  |  | 1
| No | No | 01 | 02 | 03 | 04 | 06 | 07 | 08 | 09 | 10 | 11 | 12 | 13 | 14 | 15 | 16 | 17 | 18 | 19 | 20 | 21 | 24 | 25 | 26 | 27 |  |  | ppm
|  |  | 4A*OES/MS | 4A*MS | 4A*OES/MS | 4A*OES/MS | 4A*OES/MS | 4A*MS | 4A*MS | 4A*MS | 4A*MS | 4A*MS | 4A*MS | 4A*MS | 4A*MS | 4A*MS | 4A*MS | 4A*MS | 4A*MS | 4A*MS | 4A*MS | 4A*MS | 4A*MS | 4A*OES | 4A*MS | 4A*MS |  |  | 2
3
| 1 | 1 | 2 | < 10 | 3.6 | 2.16 | 1.98 | 4.05 | 2 | 2.1 | 2.65 | 2 | 1.99 | 2 | 2.09 | 2.07 | 1.97 | 2.03067 | 2.2 | 1.91 | 2.04 | 2.103 | 1.56747193 | 2.18 | 1.951989 | 2.09 |  |  | 1
| 1 | 2 | 2 | < 10 | 3.6 | 2.24 | 2.12 | 4.26 | 2.1 | 2.1 | 2.59 | 2.1 | 2.06 | 2.16 | 1.97 | 2.12 | 2 | 2.12231 | 2.1 | 2.09 | 2.04 | 2.159 | 1.5186136 | 2.15 | 2.253917 | 2.06 |  |  | #N/A
| 1 | 3 | 2 | < 10 | 3.8 | 2.12 | 2.06 | 4.23 | 2 | 2.1 | 2.67 | 2.1 | 2.02 | 2.1 | 1.91 | 2.16 | 1.96 | 2.07414 | 2.1 | 1.96 | 2 | 2.204 | 1.55917574 | 2.13 | 2.222869 | 2.05 |  |  | 16
| 1 | 4 | 2 | < 10 | 3.7 | 2.18 | 1.91 | 4.39 | 2.1 | 2.1 | 2.67 | 2.1 | 2 | 2.1 | 2.03 | 2.07 | 2 | 2.05723 | 2.1 | 2.07 | 2.04 | 2.15 | 1.63986657 | 2.14 | 1.982404 | 1.97 |  |  | 2.070215
| 1 | 5 | 2 | < 10 | 3.6 | 2.16 | 2.07 | 4.35 | 2.1 | 2.1 | 2.75 | 2.1 | 2.08 | 2.08 | 2.02 | 2.15 | 1.94 | 1.95444 | 2.2 | 2.05 | 2.03 | 2.089 | 1.53034637 | 2.12 | 1.984282 | 1.96 |  |  | 120
| 1 | 6 | 2 | < 10 | 3.6 | 2.09 | 2.04 | 4.31 | 2 | 2.1 | 2.73 | 2.1 | 2.07 | 2.2 | 1.96 | 2.07 | 1.99 | 2.0172 | 2.2 | 1.87 | 2.07 | 2.037 | 1.58830188 | 2.13 | 2.249784 | 2.02
| Mean |  | 2 |  | 3.65 | 2.158333 | 2.03 | 4.265 | 2.05 | 2.1 | 2.676667 | 2.083333 | 2.036667 | 2.106667 | 1.996667 | 2.106667 | 1.976667 | 2.042665 | 2.15 | 1.991667 | 2.036667 | 2.123667 | 1.567296015 | 2.141667 | 2.107541 | 2.025
| Median |  | 2 |  | 3.6 | 2.16 | 2.05 | 4.285 | 2.05 | 2.1 | 2.67 | 2.1 | 2.04 | 2.1 | 1.995 | 2.095 | 1.98 | 2.04395 | 2.15 | 2.005 | 2.04 | 2.1265 | 1.563323835 | 2.135 | 2.103576 | 2.035
| Std Dev. |  | 0 |  | 0.083666 | 0.05154286 | 0.0742967 | 0.1202913 | 0.05477226 | 0 | 0.05750362 | 0.04082483 | 0.03829708 | 0.06889606 | 0.06314006 | 0.04226898 | 0.0242212 | 0.05678404 | 0.05477226 | 0.09130535 | 0.02250926 | 0.05922049 | 0.04360953 | 0.02136976 | 0.1483292 | 0.05167204
| Rel.Std.Dev. |  | 0% |  | 2.292% | 2.388% | 3.66% | 2.82% | 2.672% | 0% | 2.148% | 1.96% | 1.88% | 3.27% | 3.162% | 2.006% | 1.225% | 2.78% | 2.548% | 4.584% | 1.105% | 2.789% | 2.782% | 0.9978% | 7.038% | 2.552%
| PDM3 |  | -3.392% |  | 76.31% | 4.256% | -1.943% | 106% | -0.9765% | 1.439% | 29.29% | 0.6337% | -1.621% | 1.761% | -3.553% | 1.761% | -4.519% | -1.331% | 3.854% | -3.794% | -1.621% | 2.582% | -24.29% | 3.451% | 1.803% | -2.184%
| Z-Score (Absolute) |  | NA | 30.88 | 16.5 | 0.62 | 0.75 | 23.05 | 0.53 | 0 | 6.14 | 0.18 | 0.67 | 0.07 | 1.1 | 0.07 | 1.31 | 0.61 | 0.53 | 1.15 | 0.67 | 0.25 | 5.67 | 0.44 | 0.08 | 0.8
Results from laboratory 1 were removed due to their 1 ppm reading resolution.
| Analytical results for Na in OREAS 471 (Certified Value 0.903 wt.%) | [27 empty] | Certified
Na | Round | Replicate | Lab | Lab | Lab | Lab | Lab | Lab | Lab | Lab | Lab | Lab | Lab | Lab | Lab | Lab | Lab | Lab | Lab | Lab | Lab | Lab | Lab | Lab | Lab |  |  |  | 1
| No | No | 01 | 02 | 03 | 04 | 06 | 07 | 08 | 09 | 10 | 11 | 12 | 13 | 14 | 15 | 16 | 18 | 19 | 20 | 21 | 24 | 25 | 26 | 27 |  |  |  | wt.%
|  |  | 4A*OES/MS | 4A*MS | 4A*OES/MS | 4A*OES/MS | 4A*OES/MS | 4A*MS | 4A*OES | 4A*OES | 4A*OES | 4A*MS | 4A*MS | 4A*MS | 4A*MS | 4A*MS | 4A*MS | 4A*OES | 4A*MS | 4A*MS | 4A*OES | 4A*OES | 4A*OES | 4A*OES | 4A*MS |  |  |  | 3
3
| 1 | 1 | 0.89 | 0.87032414 | 0.8905 | 0.96 | 0.87 | 0.91 | 0.897 | 0.8935 | 0.887 | 0.9335 | 0.95 | 0.84 | 0.92 | 0.89 | 0.92 | 0.9088 | 0.894 | 0.901 | 0.809 | 0.8695989 | 0.89 | 0.04590402 | 1.03 |  |  |  | 1
| 1 | 2 | 0.86 | 0.87223814 | 0.9074 | 0.95 | 0.95 | 0.95 | 0.894 | 0.9035 | 0.924 | 0.908 | 0.92 | 0.86 | 0.88 | 0.92 | 0.94 | 0.9115 | 0.928 | 0.908 | 0.838 | 0.8656128 | 0.89 | 0.04620367 | 1.04 |  |  |  | #N/A
| 1 | 3 | 0.88 | 0.87481601 | 0.8798 | 0.97 | 0.88 | 0.93 | 0.866 | 0.876 | 0.919 | 0.9137 | 0.91 | 0.9 | 0.88 | 0.93 | 0.9 | 0.9014 | 0.913 | 0.912 | 0.865 | 0.8715645 | 0.89 | 0.04701434 | 1.05 |  |  |  | 16
| 1 | 4 | 0.9 | 0.87249948 | 0.8943 | 0.97 | 0.87 | 0.95 | 0.89 | 0.9078 | 0.94 | 0.9229 | 0.94 | 0.89 | 0.9 | 0.88 | 0.9 | 0.9101 | 0.932 | 0.92 | 0.85 | 0.8694765 | 0.89 | 0.04613214 | 1.06 |  |  |  | 0.9025807
| 1 | 5 | 0.87 | 0.88749637 | 0.8827 | 0.94 | 0.91 | 0.9 | 0.867 | 0.9001 | 0.942 | 0.8992 | 0.92 | 0.88 | 0.89 | 0.9 | 0.9 | 0.904 | 0.939 | 0.911 | 0.842 | 0.866727 | 0.9 | 0.04553472 | 1.02 |  |  |  | 121
| 1 | 6 | 0.9 | 0.9009364 | 0.8975 | 0.92 | 0.91 | 0.92 | 0.878 | 0.9045 | 0.887 | 0.9172 | 0.95 | 0.89 | 0.9 | 0.88 | 0.92 | 0.9151 | 0.908 | 0.901 | 0.781 | 0.8728578 | 0.88 | 0.04657614 | 1.06
| Mean |  | 0.8833333 | 0.8797184 | 0.8920333 | 0.9516667 | 0.8983333 | 0.9266667 | 0.882 | 0.8975667 | 0.9165 | 0.91575 | 0.9316667 | 0.8766667 | 0.895 | 0.9 | 0.9133333 | 0.9084833 | 0.919 | 0.9088333 | 0.8308333 | 0.86930625 | 0.89 | 0.0462275 | 1.043333
| Median |  | 0.885 | 0.873657745 | 0.8924 | 0.955 | 0.895 | 0.925 | 0.884 | 0.9018 | 0.9215 | 0.91545 | 0.93 | 0.885 | 0.895 | 0.895 | 0.91 | 0.90945 | 0.9205 | 0.9095 | 0.84 | 0.8695377 | 0.89 | 0.0461679 | 1.045
| Std Dev. |  | 0.01632993 | 0.01209176 | 0.01010221 | 0.0194079 | 0.03125167 | 0.02065591 | 0.01363818 | 0.01162818 | 0.02451734 | 0.01188659 | 0.01722401 | 0.02250926 | 0.01516575 | 0.02097618 | 0.01632993 | 0.005017337 | 0.01692336 | 0.007250287 | 0.03056414 | 0.002761229 | 0.006324555 | 0.0005167039 | 0.01632993
| Rel.Std.Dev. |  | 1.849% | 1.375% | 1.132% | 2.039% | 3.479% | 2.229% | 1.546% | 1.296% | 2.675% | 1.298% | 1.849% | 2.568% | 1.694% | 2.331% | 1.788% | 0.5523% | 1.841% | 0.7978% | 3.679% | 0.3176% | 0.7106% | 1.118% | 1.565%
| PDM3 |  | -2.132% | -2.533% | -1.169% | 5.438% | -0.4706% | 2.669% | -2.28% | -0.5555% | 1.542% | 1.459% | 3.223% | -2.871% | -0.8399% | -0.2859% | 1.191% | 0.654% | 1.819% | 0.6927% | -7.949% | -3.687% | -1.394% | -94.88% | 15.59%
| Z-Score (Absolute) |  | 0.63 | 0.78 | 0.29 | 2.1 | 0.03 | 1.1 | 0.69 | 0.06 | 0.69 | 0.66 | 1.3 | 0.9 | 0.17 | 0.03 | 0.57 | 0.37 | 0.79 | 0.39 | 2.73 | 1.19 | 0.37 | NA | 5.76
Results from laboratory 1.26 were removed due to their systematic bias.
| Analytical results for Nb in OREAS 471 (Certified Value 12.1 ppm) | [27 empty] | Certified
Nb | Round | Replicate | Lab | Lab | Lab | Lab | Lab | Lab | Lab | Lab | Lab | Lab | Lab | Lab | Lab | Lab | Lab | Lab | Lab | Lab | Lab | Lab | Lab | Lab | Lab | Lab | Lab |  | 1
| No | No | 01 | 02 | 03 | 04 | 06 | 07 | 08 | 09 | 10 | 11 | 12 | 13 | 14 | 15 | 16 | 17 | 18 | 19 | 20 | 21 | 24 | 25 | 26 | 27 | 29 |  | ppm
|  |  | 4A*OES/MS | 4A*MS | 4A*OES/MS | 4A*OES/MS | 4A*OES/MS | 4A*MS | 4A*MS | 4A*MS | 4A*MS | 4A*MS | 4A*MS | 4A*MS | 4A*MS | 4A*MS | 4A*MS | 4A*MS | 4A*MS | 4A*MS | 4A*MS | 4A*MS | 4A*MS | 4A*OES | 4A*MS | 4A*MS | 4A*MS |  | 1
2
| 1 | 1 | 11.5 | 10.5862 | 10.71 | 11.4 | 12.4 | 22.7 | 11 | 12.22 | 11.5 | 13.36 | 13 | 12.5 | 13.2 | 11.8 | 12.4 | 13.00955 | 12.2 | 11.16 | 12.64 | 11.865 | 11.2125774 | 12.6 | 13.07968 | 11.3 | 11.55 |  | 1
| 1 | 2 | 11.2 | 10.70049 | 11.07 | 11.4 | 13 | 23 | 11.3 | 11.82 | 11.6 | 11.65 | 13.1 | 13.3 | 13 | 12.1 | 12.8 | 13.0604 | 12.54 | 12.14 | 12.25 | 12.191 | 11.5629369 | 12.8 | 12.62108 | 11.9 | 11.93 |  | #N/A
| 1 | 3 | 11.6 | 10.80729 | 9.82 | 10.9 | 12 | 24.8 | 11.3 | 12.69 | 11.6 | 12.75 | 12.6 | 13 | 11.9 | 12 | 12.7 | 13.42237 | 11.85 | 12.28 | 12.7 | 12.939 | 11.4741917 | 12.8 | 12.42432 | 11.4 | 11.55 |  | 16
| 1 | 4 | 11.5 | 10.66554 | 10.64 | 11.1 | 11.9 | 24.7 | 11.6 | 12.22 | 12.1 | 12.69 | 13 | 12.7 | 12.7 | 11.6 | 12.6 | 12.80863 | 13.52 | 12.32 | 12.43 | 12.042 | 11.3867429 | 12.8 | 12.61404 | 11.8 | 11.66 |  | 12.11262
| 1 | 5 | 11.4 | 10.75067 | 9.89 | 11.3 | 12.7 | 22.6 | 11.1 | 12.41 | 13.3 | 11.51 | 12.7 | 12.8 | 12.2 | 12 | 12 | 12.88842 | 12 | 11.82 | 12.53 | 10.479 | 11.579484 | 12.8 | 12.3874 | 11.8 | 11.77 |  | 122
| 1 | 6 | 11.8 | 11.2304 | 10.22 | 10.6 | 12.4 | 23.5 | 11.2 | 12.61 | 14 | 11.73 | 13.5 | 13 | 12.1 | 12 | 12.7 | 12.82844 | 12.4 | 11.68 | 12.55 | 11.901 | 11.1988592 | 12.8 | 12.48101 | 11.6 | 11.83
| Mean |  | 11.5 | 10.7901 | 10.39167 | 11.11667 | 12.4 | 23.55 | 11.25 | 12.32833 | 12.35 | 12.28167 | 12.98333 | 12.88333 | 12.51667 | 11.91667 | 12.53333 | 13.00297 | 12.41833 | 11.9 | 12.51667 | 11.90283 | 11.40246535 | 12.76667 | 12.60125 | 11.63333 | 11.715
| Median |  | 11.5 | 10.72558 | 10.43 | 11.2 | 12.4 | 23.25 | 11.25 | 12.315 | 11.85 | 12.21 | 13 | 12.9 | 12.45 | 12 | 12.65 | 12.948985 | 12.3 | 11.98 | 12.54 | 11.9715 | 11.4304673 | 12.8 | 12.54753 | 11.7 | 11.715
| Std Dev. |  | 0.2 | 0.2284 | 0.4962022 | 0.3188521 | 0.4147288 | 0.9813256 | 0.2073644 | 0.3158111 | 1.052141 | 0.7546765 | 0.3188521 | 0.2786874 | 0.5269409 | 0.1834848 | 0.294392 | 0.2282929 | 0.595732 | 0.4428995 | 0.1604577 | 0.8005979 | 0.1673269 | 0.08164966 | 0.2533555 | 0.242212 | 0.1548871
| Rel.Std.Dev. |  | 1.739% | 2.117% | 4.775% | 2.868% | 3.345% | 4.167% | 1.843% | 2.562% | 8.519% | 6.145% | 2.456% | 2.163% | 4.21% | 1.54% | 2.349% | 1.756% | 4.797% | 3.722% | 1.282% | 6.726% | 1.467% | 0.6396% | 2.011% | 2.082% | 1.322%
| PDM3 |  | -5.058% | -10.92% | -14.21% | -8.222% | 2.373% | 94.43% | -7.122% | 1.781% | 1.96% | 1.396% | 7.188% | 6.363% | 3.336% | -1.618% | 3.473% | 7.351% | 2.524% | -1.755% | 3.336% | -1.732% | -5.863% | 5.4% | 4.034% | -3.957% | -3.283%
| Z-Score (Absolute) |  | 1.27 | 2.37 | 2.98 | 1.86 | 0.11 | 17.26 | 1.66 | 0 | 0.03 | 0.07 | 1.01 | 0.85 | 0.29 | 0.63 | 0.32 | 1.04 | 0.14 | 0.66 | 0.29 | 0.65 | 1.42 | 0.67 | 0.42 | 1.07 | 0.94
| Analytical results for Nd in OREAS 471 (Certified Value 82 ppm) | [27 empty] | Certified
Nd | Round | Replicate | Lab | Lab | Lab | Lab | Lab | Lab | Lab | Lab | Lab | Lab | Lab | Lab | Lab | Lab | Lab | Lab | Lab | Lab | Lab | Lab | Lab | Lab | Lab | Lab | Lab |  | 1
| No | No | 01 | 02 | 03 | 04 | 06 | 07 | 08 | 09 | 10 | 11 | 12 | 13 | 14 | 15 | 16 | 17 | 18 | 19 | 20 | 21 | 22 | 24 | 26 | 27 | 29 |  | ppm
|  |  | 4A*OES/MS | 4A*MS | 4A*OES/MS | 4A*OES/MS | 4A*OES/MS | 4A*MS | 4A*MS | 4A*MS | 4A*MS | 4A*MS | 4A*MS | 4A*MS | 4A*MS | 4A*MS | 4A*MS | 4A*MS | 4A*MS | 4A*MS | 4A*MS | 4A*OES/MS | 4A*MS | 4A*MS | 4A*MS | 4A*MS | 4A*MS |  | 0
1
| 1 | 1 | 74.6 | 72.43713 | 85.9 | 86.1 | 86.29445 | 81 | 76.4 | 83.77 | 75 | 82.73 | 86.2 | 86.1 | 86.7 | 80.7 | 84.1 | 80.30041 | 81.04 | 63.8 | 86.9 | 67.601 | 86.00594 | 74.5343908 | 80.88839 | 83.4 | 84.81 |  | 1
| 1 | 2 | 72.8 | 74.85493 | 83.66 | 83.5 | 95.17764 | 80 | 76.3 | 77.87 | 78.2 | 80.4 | 81.5 | 92.2 | 84.3 | 84.2 | 84.5 | 79.50845 | 81.38 | 67 | 88.7 | 68.986 | 83.04321 | 74.6413385 | 82.59843 | 80.9 | 86.16 |  | #N/A
| 1 | 3 | 74.7 | 75.61516 | 78.69 | 86.7 | 98.75165 | 81 | 78.1 | 82.11 | 80.8 | 81.84 | 83.7 | 94.1 | 80.9 | 84.9 | 82.6 | 80.70029 | 80.98 | 59.8 | 86.7 | 83.287 | 85.26092 | 74.3987372 | 82.61778 | 83 | 81.96 |  | 16
| 1 | 4 | 76.9 | 74.52644 | 84.32 | 85.5 | 86.46913 | 83 | 76.5 | 82.52 | 81.4 | 81.62 | 85.5 | 91.1 | 85.3 | 80.7 | 84.1 | 79.00343 | 81.27 | 63.9 | 88.3 | 84.921 | 87.25762 | 74.2634246 | 78.55229 | 79 | 85.11 |  | 81.86325
| 1 | 5 | 75.1 | 74.52846 | 77.05 | 87.1 | 98.16454 | 82 | 76.4 | 84.56 | 84 | 83.56 | 84.1 | 88.1 | 84.7 | 83.5 | 75.7 | 78.53811 | 81.76 | 63.7 | 88.3 | 87.027 | 86.48985 | 74.1616734 | 81.94575 | 79.9 | 85.48 |  | 123
| 1 | 6 | 78.9 | 76.54198 | 80.09 | 85.1 | 92.87349 | 82 | 77.8 | 84.27 | 86.8 | 82.94 | 89.1 | 93.5 | 84.7 | 81.5 | 82.7 | 77.71305 | 82.95 | 63.1 | 87.5 | 79.652 | 83.63257 | 74.4304609 | 82.26065 | 82.5 | 80.63
| Mean |  | 75.5 | 74.75068 | 81.61833 | 85.66667 | 92.95515 | 81.5 | 76.91667 | 82.51667 | 81.03333 | 82.18167 | 85.01667 | 90.85 | 84.43333 | 82.58333 | 82.28333 | 79.29396 | 81.56333 | 63.55 | 87.73333 | 78.579 | 85.28169 | 74.405 | 81.47721 | 81.45 | 84.025
| Median |  | 74.9 | 74.6917 | 81.875 | 85.8 | 94.02556 | 81.5 | 76.45 | 83.145 | 81.1 | 82.285 | 84.8 | 91.65 | 84.7 | 82.5 | 83.4 | 79.25594 | 81.325 | 63.75 | 87.9 | 81.4695 | 85.63343 | 74.41459905 | 82.1032 | 81.7 | 84.96
| Std Dev. |  | 2.117546 | 1.372527 | 3.509435 | 1.292543 | 5.515736 | 1.048809 | 0.8084965 | 2.472939 | 4.163492 | 1.129786 | 2.578695 | 3.149444 | 1.925271 | 1.848693 | 3.320492 | 1.112808 | 0.7342116 | 2.296737 | 0.8238123 | 8.336047 | 1.650415 | 0.1746635 | 1.568005 | 1.789693 | 2.202678
| Rel.Std.Dev. |  | 2.805% | 1.836% | 4.3% | 1.509% | 5.934% | 1.287% | 1.051% | 2.997% | 5.138% | 1.375% | 3.033% | 3.467% | 2.28% | 2.239% | 4.035% | 1.403% | 0.9002% | 3.614% | 0.939% | 10.61% | 1.935% | 0.2347% | 1.924% | 2.197% | 2.621%
| PDM3 |  | -7.773% | -8.688% | -0.2992% | 4.646% | 13.55% | -0.4437% | -6.042% | 0.7982% | -1.014% | 0.389% | 3.852% | 10.98% | 3.139% | 0.8796% | 0.5131% | -3.139% | -0.3664% | -22.37% | 7.171% | -4.012% | 4.176% | -9.111% | -0.4716% | -0.5048% | 2.641%
| Z-Score (Absolute) |  | 1.47 | 1.65 | 0 | 0.97 | 2.72 | 0.03 | 1.13 | 0.22 | 0.14 | 0.13 | 0.81 | 2.21 | 0.67 | 0.23 | 0.16 | 0.56 | 0.01 | 4.33 | 1.46 | 0.73 | 0.88 | 1.73 | 0.03 | 0.04 | 0.58
| Analytical results for Ni in OREAS 471 (Certified Value 32.6 ppm) | [27 empty] | Certified
Ni | Round | Replicate | Lab | Lab | Lab | Lab | Lab | Lab | Lab | Lab | Lab | Lab | Lab | Lab | Lab | Lab | Lab | Lab | Lab | Lab | Lab | Lab | Lab | Lab | Lab | Lab |  |  | 1
| No | No | 01 | 02 | 03 | 04 | 06 | 07 | 08 | 09 | 10 | 11 | 12 | 13 | 14 | 15 | 16 | 17 | 18 | 19 | 20 | 21 | 24 | 25 | 26 | 27 |  |  | ppm
|  |  | 4A*OES/MS | 4A*MS | 4A*OES/MS | 4A*OES/MS | 4A*OES/MS | 4A*MS | 4A*OES | 4A*MS | 4A*MS | 4A*MS | 4A*MS | 4A*MS | 4A*MS | 4A*MS | 4A*MS | 4A*MS | 4A*OES | 4A*MS | 4A*MS | 4A*MS | 4A*OES | 4A*OES | 4A*OES | 4A*MS |  |  | 1
2
| 1 | 1 | 34 | 31.98355 | 33.7 | 31 | 30.1 | 31.7 | 33 | 33.9 | 44 | 31.9 | 33.4 | 31.6 | 34.3 | 31.4 | 31.7 | 30.42689 | 33 | 32.1 | 32.7 | 28.156 | 31.63 | 33.4 | 20.90744 | 32 |  |  | 1
| 1 | 2 | 32 | 32.68806 | 33.9 | 31.5 | 32.4 | 32.7 | 33 | 33.1 | 45 | 31.6 | 34.1 | 33.4 | 33.3 | 32.5 | 32.9 | 31.88421 | 33 | 32.9 | 32.9 | 29.306 | 33.11 | 33.8 | 21.45509 | 32.6 |  |  | #N/A
| 1 | 3 | 33 | 32.49559 | 33.5 | 31.6 | 30.1 | 32.7 | 33 | 32.6 | 43 | 33.3 | 33 | 32.5 | 31.8 | 32.6 | 32 | 31.64771 | 33 | 33.7 | 32.9 | 30.695 | 33.08 | 33.7 | 21.56244 | 32.8 |  |  | 16
| 1 | 4 | 34 | 32.45344 | 34.1 | 32.4 | 29.6 | 33 | 33 | 33.2 | 45 | 31.3 | 33.9 | 32.5 | 33.3 | 31.3 | 32.2 | 31.65368 | 33 | 34.6 | 32.9 | 32.14 | 32.75 | 33.8 | 20.58568 | 32.7 |  |  | 32.60549
| 1 | 5 | 32 | 32.75134 | 33.6 | 31.3 | 29.8 | 32.1 | 33 | 33.7 | 46 | 31.6 | 34.2 | 32.5 | 33.5 | 32 | 31.6 | 30.83253 | 33 | 32.7 | 33.2 | 31.28 | 33.14 | 33.5 | 21.12146 | 32.4 |  |  | 124
| 1 | 6 | 36 | 33.03961 | 33.8 | 31.3 | 30 | 32.2 | 33 | 33.5 | 45 | 31.9 | 34.9 | 31.8 | 33.3 | 31.7 | 32.2 | 30.7052 | 34 | 32.4 | 33 | 28.037 | 32.32 | 33.6 | 21.27769 | 33.3
| Mean |  | 33.5 | 32.5686 | 33.76667 | 31.51667 | 30.33333 | 32.4 | 33 | 33.33333 | 44.66667 | 31.93333 | 33.91667 | 32.38333 | 33.25 | 31.91667 | 32.1 | 31.1917 | 33.16667 | 33.06667 | 32.93333 | 29.93567 | 32.67167 | 33.63333 | 21.15163 | 32.63333
| Median |  | 33.5 | 32.59182 | 33.75 | 31.4 | 30.05 | 32.45 | 33 | 33.35 | 45 | 31.75 | 34 | 32.5 | 33.3 | 31.85 | 32.1 | 31.24012 | 33 | 32.8 | 32.9 | 30.0005 | 32.915 | 33.65 | 21.19958 | 32.65
| Std Dev. |  | 1.516575 | 0.3550753 | 0.2160247 | 0.4792355 | 1.030857 | 0.4816638 | 0 | 0.4676181 | 1.032796 | 0.7061633 | 0.6615638 | 0.6369197 | 0.8093207 | 0.5492419 | 0.464758 | 0.6085327 | 0.4082483 | 0.9266427 | 0.1632993 | 1.697736 | 0.5988461 | 0.1632993 | 0.3626513 | 0.4320494
| Rel.Std.Dev. |  | 4.527% | 1.09% | 0.6398% | 1.521% | 3.398% | 1.487% | 0% | 1.403% | 2.312% | 2.211% | 1.951% | 1.967% | 2.434% | 1.721% | 1.448% | 1.951% | 1.231% | 2.802% | 0.4958% | 5.671% | 1.833% | 0.4855% | 1.715% | 1.324%
| PDM3 |  | 2.743% | -0.1132% | 3.561% | -3.339% | -6.969% | -0.6302% | 1.21% | 2.232% | 36.99% | -2.061% | 4.021% | -0.6813% | 1.977% | -2.113% | -1.55% | -4.336% | 1.721% | 1.414% | 1.005% | -8.188% | 0.203% | 3.152% | -35.13% | 0.08539%
| Z-Score (Absolute) |  | 0.82 | 0.08 | 1.07 | 1.09 | 2.23 | 0.24 | 0.33 | 0.66 | 11.57 | 0.69 | 1.22 | 0.26 | 0.58 | 0.71 | 0.53 | 1.41 | 0.5 | 0.4 | 0.27 | 2.62 | 0.02 | 0.94 | 11.08 | 0.02
| Analytical results for P in OREAS 471 (Certified Value 0.143 wt.%) | [27 empty] | Certified
P | Round | Replicate | Lab | Lab | Lab | Lab | Lab | Lab | Lab | Lab | Lab | Lab | Lab | Lab | Lab | Lab | Lab | Lab | Lab | Lab | Lab | Lab | Lab | Lab | Lab |  |  |  | 1
| No | No | 01 | 02 | 03 | 04 | 06 | 07 | 08 | 09 | 10 | 11 | 12 | 13 | 14 | 15 | 16 | 18 | 19 | 20 | 21 | 24 | 25 | 26 | 27 |  |  |  | wt.%
|  |  | 4A*OES/MS | 4A*MS | 4A*OES/MS | 4A*OES/MS | 4A*OES/MS | 4A*MS | 4A*OES | 4A*OES | 4A*OES | 4A*MS | 4A*MS | 4A*MS | 4A*MS | 4A*MS | 4A*MS | 4A*MS | 4A*MS | 4A*MS | 4A*OES | 4A*OES | 4A*OES | 4A*OES | 4A*MS |  |  |  | 3
3
| 1 | 1 | 0.157 | 0.1345271 | 0.1441 | 0.142 | 0.129 | 0.1448 | 0.144 | 0.1395 | 0.146 | 0.1406 | 0.149 | 0.138 | 0.146 | 0.141 | 0.147 | 0.1413 | 0.144 | 0.141 | 0.1456 | 0.112341 | 0.14 | 0.001307968 | 0.1464 |  |  |  | 1
| 1 | 2 | 0.147 | 0.134644 | 0.1454 | 0.144 | 0.1383 | 0.1497 | 0.144 | 0.1418 | 0.148 | 0.1385 | 0.145 | 0.142 | 0.139 | 0.144 | 0.149 | 0.1449 | 0.146 | 0.143 | 0.1482 | 0.112268 | 0.14 | 0.001262108 | 0.1478 |  |  |  | #N/A
| 1 | 3 | 0.155 | 0.1351706 | 0.1415 | 0.142 | 0.1361 | 0.144 | 0.139 | 0.1368 | 0.149 | 0.1399 | 0.141 | 0.146 | 0.143 | 0.146 | 0.143 | 0.1408 | 0.143 | 0.142 | 0.1508 | 0.111386 | 0.14 | 0.001242432 | 0.147 |  |  |  | 16
| 1 | 4 | 0.158 | 0.1368472 | 0.1431 | 0.146 | 0.1283 | 0.1504 | 0.141 | 0.1417 | 0.149 | 0.1389 | 0.148 | 0.153 | 0.143 | 0.14 | 0.143 | 0.1467 | 0.145 | 0.14 | 0.1521 | 0.113192 | 0.14 | 0.001261404 | 0.1478 |  |  |  | 0.1430679
| 1 | 5 | 0.149 | 0.1387536 | 0.1416 | 0.144 | 0.1367 | 0.1449 | 0.142 | 0.1404 | 0.149 | 0.1403 | 0.143 | 0.143 | 0.142 | 0.144 | 0.14 | 0.1439 | 0.142 | 0.141 | 0.1508 | 0.114487 | 0.14 | 0.00123874 | 0.1484 |  |  |  | 125
| 1 | 6 | 0.162 | 0.1371026 | 0.1439 | 0.144 | 0.1363 | 0.1443 | 0.143 | 0.141 | 0.142 | 0.1452 | 0.151 | 0.142 | 0.143 | 0.145 | 0.145 | 0.1448 | 0.144 | 0.141 | 0.1378 | 0.111113 | 0.14 | 0.001248101 | 0.1477
| Mean |  | 0.1546667 | 0.1361742 | 0.1432667 | 0.1436667 | 0.1341167 | 0.14635 | 0.1421667 | 0.1402 | 0.1471667 | 0.1405667 | 0.1461667 | 0.144 | 0.1426667 | 0.1433333 | 0.1445 | 0.1437333 | 0.144 | 0.1413333 | 0.14755 | 0.1124645 | 0.14 | 0.001260125 | 0.1475167
| Median |  | 0.156 | 0.1360089 | 0.1435 | 0.144 | 0.1362 | 0.14485 | 0.1425 | 0.1407 | 0.1485 | 0.1401 | 0.1465 | 0.1425 | 0.143 | 0.144 | 0.144 | 0.14435 | 0.144 | 0.141 | 0.1495 | 0.1123045 | 0.14 | 0.001254753 | 0.14775
| Std Dev. |  | 0.005680376 | 0.001675105 | 0.001521403 | 0.001505545 | 0.004310182 | 0.002893268 | 0.00194079 | 0.001872966 | 0.002786874 | 0.002409703 | 0.00381663 | 0.00509902 | 0.002250926 | 0.00233809 | 0.003209361 | 0.00227391 | 0.001414214 | 0.001032796 | 0.005312532 | 0.00123801 | 0 | 2.533555e-05 | 0.0007054549
| Rel.Std.Dev. |  | 3.673% | 1.23% | 1.062% | 1.048% | 3.214% | 1.977% | 1.365% | 1.336% | 1.894% | 1.714% | 2.611% | 3.541% | 1.578% | 1.631% | 2.221% | 1.582% | 0.9821% | 0.7308% | 3.6% | 1.101% | 0% | 2.011% | 0.4782%
| PDM3 |  | 8.107% | -4.818% | 0.1389% | 0.4185% | -6.257% | 2.294% | -0.6299% | -2.005% | 2.865% | -1.748% | 2.166% | 0.6515% | -0.2804% | 0.1855% | 1.001% | 0.4651% | 0.6515% | -1.212% | 3.133% | -21.39% | -2.144% | -99.12% | 3.11%
| Z-Score (Absolute) |  | 2.7 | 1.7 | 0.02 | 0.08 | 2.19 | 0.72 | 0.28 | 0.75 | 0.91 | 0.66 | 0.67 | 0.16 | 0.16 | 0 | 0.28 | 0.1 | 0.16 | 0.48 | 1 | 7.35 | 0.79 | 33.81 | 1
| Analytical results for Pb in OREAS 471 (Certified Value 32.1 ppm) | [27 empty] | Certified
Pb | Round | Replicate | Lab | Lab | Lab | Lab | Lab | Lab | Lab | Lab | Lab | Lab | Lab | Lab | Lab | Lab | Lab | Lab | Lab | Lab | Lab | Lab | Lab | Lab | Lab | Lab |  |  | 1
| No | No | 01 | 02 | 03 | 04 | 06 | 07 | 08 | 09 | 10 | 11 | 12 | 13 | 14 | 15 | 16 | 17 | 18 | 19 | 20 | 21 | 24 | 25 | 26 | 27 |  |  | ppm
|  |  | 4A*OES/MS | 4A*MS | 4A*OES/MS | 4A*OES/MS | 4A*OES/MS | 4A*MS | 4A*MS | 4A*MS | 4A*MS | 4A*MS | 4A*MS | 4A*MS | 4A*MS | 4A*MS | 4A*MS | 4A*MS | 4A*MS | 4A*MS | 4A*MS | 4A*MS | 4A*OES | 4A*OES | 4A*MS | 4A*MS |  |  | 1
2
| 1 | 1 | 32 | 31.13105 | 28 | 32.3 | 29.9 | 28.7 | 33 | 32.4 | 36.1 | 32.1 | 34.2 | 33.4 | 31.8 | 30.2 | 32 | 32.90569 | 34.4 | 31.55 | 35.26 | 32.944 | 32.385 | 32.4 | 31.59637 | 28.5 |  |  | 1
| 1 | 2 | 31 | 31.63056 | 24 | 32 | 31.8 | 28.3 | 33 | 32.8 | 31.1 | 31.3 | 33.6 | 35.2 | 30.4 | 31.3 | 33.5 | 32.7574 | 34.4 | 32.94 | 35.79 | 31.443 | 30.348 | 32.4 | 31.6469 | 31 |  |  | #N/A
| 1 | 3 | 31 | 31.30228 | 26 | 32.8 | 30.5 | 27.7 | 32 | 32.1 | 31.9 | 31.7 | 33.1 | 35.2 | 30.1 | 31.5 | 32.4 | 32.82339 | 33.7 | 31.51 | 34.77 | 31.718 | 30.852 | 32.8 | 31.22224 | 31.4 |  |  | 16
| 1 | 4 | 32 | 31.47857 | 28 | 32.4 | 29 | 29.9 | 33 | 32.1 | 34.6 | 32 | 33.5 | 35.5 | 31.1 | 29.9 | 31.7 | 31.96736 | 34.3 | 33.15 | 36.23 | 31.196 | 31.4505 | 32.7 | 33.60186 | 29.6 |  |  | 32.12295
| 1 | 5 | 30 | 31.6106 | 26 | 32.8 | 30.6 | 29.6 | 32 | 33.2 | 33.1 | 31.4 | 34 | 33.5 | 31.3 | 30.9 | 30.8 | 31.37704 | 34.3 | 31.49 | 34.53 | 33.456 | 30.1955 | 32.6 | 32.59576 | 30.2 |  |  | 126
| 1 | 6 | 33 | 32.19821 | 29 | 32.4 | 29.8 | 28.8 | 33 | 33 | 38.1 | 31.6 | 34.9 | 33.9 | 30.6 | 30.1 | 32.7 | 32.8842 | 34.2 | 31.97 | 35.88 | 32.242 | 30.306 | 32.6 | 31.13436 | 31.5
| Mean |  | 31.5 | 31.55854 | 26.83333 | 32.45 | 30.26667 | 28.83333 | 32.66667 | 32.6 | 34.15 | 31.68333 | 33.88333 | 34.45 | 30.88333 | 30.65 | 32.18333 | 32.45251 | 34.21667 | 32.10167 | 35.41 | 32.1665 | 30.92283 | 32.58333 | 31.96625 | 30.36667
| Median |  | 31.5 | 31.54458 | 27 | 32.4 | 30.2 | 28.75 | 33 | 32.6 | 33.85 | 31.65 | 33.8 | 34.55 | 30.85 | 30.55 | 32.2 | 32.790395 | 34.3 | 31.76 | 35.525 | 31.98 | 30.6 | 32.6 | 31.62164 | 30.6
| Std Dev. |  | 1.048809 | 0.3665755 | 1.834848 | 0.3082207 | 0.9458682 | 0.8140434 | 0.5163978 | 0.4690416 | 2.648585 | 0.3188521 | 0.6306082 | 0.9523655 | 0.6306082 | 0.6745369 | 0.9196014 | 0.6347038 | 0.2639444 | 0.7546765 | 0.6699552 | 0.8876364 | 0.8557232 | 0.1602082 | 0.954558 | 1.170755
| Rel.Std.Dev. |  | 3.33% | 1.162% | 6.838% | 0.9498% | 3.125% | 2.823% | 1.581% | 1.439% | 7.756% | 1.006% | 1.861% | 2.764% | 2.042% | 2.201% | 2.857% | 1.956% | 0.7714% | 2.351% | 1.892% | 2.76% | 2.767% | 0.4917% | 2.986% | 3.855%
| PDM3 |  | -1.939% | -1.757% | -16.47% | 1.018% | -5.779% | -10.24% | 1.693% | 1.485% | 6.31% | -1.369% | 5.48% | 7.244% | -3.859% | -4.585% | 0.188% | 1.026% | 6.518% | -0.06626% | 10.23% | 0.1356% | -3.736% | 1.433% | -0.4878% | -5.467%
| Z-Score (Absolute) |  | 0.46 | 0.42 | 3.87 | 0.23 | 1.36 | 2.41 | 0.39 | 0.34 | 1.47 | 0.33 | 1.28 | 1.69 | 0.91 | 1.08 | 0.04 | 0.23 | 1.52 | 0.02 | 2.39 | 0.02 | 0.89 | 0.33 | 0.12 | 1.29
| Analytical results for Pr in OREAS 471 (Certified Value 23.1 ppm) | [27 empty] | Certified
Pr | Round | Replicate | Lab | Lab | Lab | Lab | Lab | Lab | Lab | Lab | Lab | Lab | Lab | Lab | Lab | Lab | Lab | Lab | Lab | Lab | Lab | Lab | Lab | Lab | Lab | Lab | Lab |  | 1
| No | No | 01 | 02 | 03 | 04 | 06 | 07 | 08 | 09 | 10 | 11 | 12 | 13 | 14 | 15 | 16 | 17 | 18 | 19 | 20 | 21 | 22 | 24 | 26 | 27 | 29 |  | ppm
|  |  | 4A*OES/MS | 4A*MS | 4A*OES/MS | 4A*OES/MS | 4A*OES/MS | 4A*MS | 4A*MS | 4A*MS | 4A*MS | 4A*MS | 4A*MS | 4A*MS | 4A*MS | 4A*MS | 4A*MS | 4A*MS | 4A*MS | 4A*MS | 4A*MS | 4A*OES/MS | 4A*MS | 4A*MS | 4A*MS | 4A*MS | 4A*MS |  | 1
2
| 1 | 1 | 22.4 | 20.61432 | 26.64 | 22.2 | 23.32161 | 23.35 | 21.3 | 23.63 | 22.67 | 23.5 | 25.6 | 24.5 | 25.7 | 23.3 | 23.5 | 22.11255 | 22.42 | 20.3 | 24.1 | 21.674 | 22.77887 | 22.3338167 | 23.44195 | 22.22 | 21.77 |  | 1
| 1 | 2 | 21.7 | 21.20319 | 25.88 | 22.2 | 25.6201 | 23.18 | 20.9 | 22.02 | 23.5 | 23 | 23.8 | 25.7 | 24.4 | 24.2 | 23.4 | 22.22744 | 22.35 | 20.5 | 25 | 21.966 | 26.8176 | 21.686124 | 23.71839 | 22.5 | 22 |  | #N/A
| 1 | 3 | 22.5 | 21.4705 | 24.2 | 22.4 | 27.0097 | 23.32 | 20.7 | 23.18 | 24.67 | 22.83 | 23.4 | 25.9 | 22.9 | 24.4 | 23.6 | 22.66301 | 22.33 | 19.3 | 24.8 | 22.751 | 25.81834 | 21.8347641 | 23.80086 | 23.18 | 20.96 |  | 16
| 1 | 4 | 22.8 | 21.31013 | 26.19 | 22.3 | 22.86161 | 23.98 | 20.8 | 23.15 | 24.88 | 22.96 | 24.5 | 25.5 | 24.4 | 23.5 | 23.3 | 22.27456 | 22.68 | 19.7 | 25 | 22.497 | 23.41683 | 22.1561051 | 22.97603 | 21.82 | 21.92 |  | 23.14257
| 1 | 5 | 22.2 | 21.15592 | 23.91 | 22.9 | 26.28076 | 23.39 | 20.7 | 23.91 | 25.69 | 23.48 | 23.9 | 24.7 | 24.3 | 23.8 | 21.2 | 21.85781 | 22.8 | 19.5 | 24.5 | 23.049 | 25.32662 | 21.9511571 | 23.56692 | 22.36 | 21.64 |  | 127
| 1 | 6 | 22.4 | 21.78501 | 25.12 | 22.3 | 24.77871 | 23.45 | 21 | 23.51 | 26.32 | 23.62 | 25.5 | 25.2 | 23.9 | 23.2 | 23.2 | 21.63156 | 22.7 | 18.9 | 24.2 | 21.528 | 25.51049 | 22.2937117 | 23.53296 | 22.92 | 20.98
| Mean |  | 22.33333 | 21.25651 | 25.32333 | 22.38333 | 24.97875 | 23.445 | 20.9 | 23.23333 | 24.62167 | 23.23167 | 24.45 | 25.25 | 24.26667 | 23.73333 | 23.03333 | 22.12782 | 22.54667 | 19.7 | 24.6 | 22.24417 | 24.94479 | 22.04261 | 23.50619 | 22.5 | 21.545
| Median |  | 22.4 | 21.25666 | 25.5 | 22.3 | 25.1994 | 23.37 | 20.85 | 23.345 | 24.775 | 23.24 | 24.2 | 25.35 | 24.35 | 23.65 | 23.35 | 22.169995 | 22.55 | 19.6 | 24.65 | 22.2315 | 25.41856 | 22.0536311 | 23.54994 | 22.43 | 21.705
| Std Dev. |  | 0.3669696 | 0.3881614 | 1.104114 | 0.2639444 | 1.643148 | 0.2771823 | 0.2280351 | 0.6593532 | 1.353653 | 0.3386099 | 0.9224966 | 0.5576737 | 0.904802 | 0.4885352 | 0.9092121 | 0.3570148 | 0.2035354 | 0.60663 | 0.3949684 | 0.6138278 | 1.533766 | 0.2605304 | 0.2903325 | 0.4897346 | 0.4623311
| Rel.Std.Dev. |  | 1.643% | 1.826% | 4.36% | 1.179% | 6.578% | 1.182% | 1.091% | 2.838% | 5.498% | 1.458% | 3.773% | 2.209% | 3.729% | 2.058% | 3.947% | 1.613% | 0.9027% | 3.079% | 1.606% | 2.76% | 6.149% | 1.182% | 1.235% | 2.177% | 2.146%
| PDM3 |  | -3.497% | -8.15% | 9.423% | -3.281% | 7.934% | 1.307% | -9.69% | 0.3922% | 6.391% | 0.385% | 5.649% | 9.106% | 4.857% | 2.553% | -0.472% | -4.385% | -2.575% | -14.88% | 6.298% | -3.882% | 7.787% | -4.753% | 1.571% | -2.777% | -6.903%
| Z-Score (Absolute) |  | 0.55 | 1.21 | 1.28 | 0.52 | 1.07 | 0.13 | 1.42 | 0 | 0.85 | 0 | 0.74 | 1.23 | 0.63 | 0.31 | 0.12 | 0.67 | 0.42 | 2.16 | 0.84 | 0.6 | 1.05 | 0.73 | 0.17 | 0.45 | 1.03
| Analytical results for Rb in OREAS 471 (Certified Value 119 ppm) | [27 empty] | Certified
Rb | Round | Replicate | Lab | Lab | Lab | Lab | Lab | Lab | Lab | Lab | Lab | Lab | Lab | Lab | Lab | Lab | Lab | Lab | Lab | Lab | Lab | Lab | Lab | Lab | Lab | Lab |  |  | 1
| No | No | 01 | 02 | 03 | 04 | 06 | 07 | 08 | 09 | 10 | 11 | 12 | 13 | 14 | 15 | 16 | 17 | 18 | 19 | 20 | 21 | 24 | 25 | 26 | 27 |  |  | ppm
|  |  | 4A*OES/MS | 4A*MS | 4A*OES/MS | 4A*OES/MS | 4A*OES/MS | 4A*MS | 4A*MS | 4A*MS | 4A*MS | 4A*MS | 4A*MS | 4A*MS | 4A*MS | 4A*MS | 4A*MS | 4A*MS | 4A*MS | 4A*MS | 4A*MS | 4A*MS | 4A*MS | 4A*OES | 4A*MS | 4A*MS |  |  | 0
0
| 1 | 1 | 122 | 105.9217 | 129 | 125 | 100.8 | 117 | 115 | 123.34 | 126 | 118.18 | 123 | 127 | 126.5 | 120 | 120.5 | 100.5383 | 123.57 | 92.1 | 120.1 | 117.652 | 103.1319733 | 123 | 113.3685 | 117.4 |  |  | 1
| 1 | 2 | 121 | 110.3225 | 133 | 115 | 109.2 | 120 | 113 | 115.83 | 129 | 116.47 | 117.5 | 133.5 | 119.5 | 126.5 | 124 | 106.727 | 122.39 | 102.1 | 121.7 | 115.278 | 102.9527416 | 122.3 | 114.7389 | 114.7 |  |  | #N/A
| 1 | 3 | 120 | 109.9896 | 118.2 | 108 | 112.3 | 119 | 112 | 120.34 | 127 | 119.06 | 117.5 | 132 | 116.5 | 126 | 121.5 | 96.99651 | 122.08 | 89.8 | 118.9 | 119.307 | 104.1051095 | 122.9 | 111.2304 | 117.9 |  |  | 16
| 1 | 4 | 127 | 109.288 | 127.7 | 108 | 98 | 122 | 113 | 122.8 | 133 | 118.01 | 121.5 | 132.5 | 125 | 121.5 | 121 | 101.8279 | 124.68 | 103.2 | 120.7 | 115.115 | 102.5614962 | 122.9 | 109.9824 | 111.2 |  |  | 119.3019
| 1 | 5 | 121 | 112.4799 | 118.5 | 110 | 110.4 | 119 | 110 | 123.13 | 136 | 118.02 | 116 | 127.5 | 123 | 123.5 | 104.5 | 98.50928 | 123.1 | 93.1 | 122.6 | 117.352 | 102.5483645 | 122.5 | 110.723 | 115.3 |  |  | 128
| 1 | 6 | 121 | 111.9163 | 121.5 | 102 | 106.3 | 119 | 113 | 125.1 | 146 | 120.88 | 124 | 133 | 122.5 | 124.5 | 121 | 98.29682 | 124.01 | 88.8 | 120.9 | 114.531 | 102.8154553 | 123.5 | 113.9491 | 117.7
| Mean |  | 122 | 109.9863 | 124.65 | 111.3333 | 106.1667 | 119.3333 | 112.6667 | 121.7567 | 132.8333 | 118.4367 | 119.9167 | 130.9167 | 122.1667 | 123.6667 | 118.75 | 100.482635 | 123.305 | 94.85 | 120.8167 | 116.5392 | 103.0192 | 122.85 | 112.332 | 115.7
| Median |  | 121 | 110.156 | 124.6 | 109 | 107.75 | 119 | 113 | 122.965 | 131 | 118.1 | 119.5 | 132.25 | 122.75 | 124 | 121 | 99.52379 | 123.335 | 92.6 | 120.8 | 116.315 | 102.8841 | 122.9 | 112.2994 | 116.35
| Std Dev. |  | 2.529822 | 2.326573 | 6.120376 | 7.890923 | 5.661331 | 1.632993 | 1.632993 | 3.279992 | 7.467708 | 1.459297 | 3.337914 | 2.888194 | 3.656045 | 2.542964 | 7.090487 | 3.510838 | 0.9836412 | 6.245238 | 1.27815 | 1.855345 | 0.5777586 | 0.41833 | 1.939343 | 2.57449
| Rel.Std.Dev. |  | 2.074% | 2.115% | 4.91% | 7.088% | 5.332% | 1.368% | 1.449% | 2.694% | 5.622% | 1.232% | 2.784% | 2.206% | 2.993% | 2.056% | 5.971% | 3.494% | 0.7977% | 6.584% | 1.058% | 1.592% | 0.5608% | 0.3405% | 1.726% | 2.225%
| PDM3 |  | 2.262% | -7.808% | 4.483% | -6.679% | -11.01% | 0.02638% | -5.562% | 2.058% | 11.34% | -0.7252% | 0.5153% | 9.736% | 2.401% | 3.659% | -0.4626% | -15.77% | 3.355% | -20.5% | 1.27% | -2.316% | -13.65% | 2.974% | -5.842% | -3.019%
| Z-Score (Absolute) |  | 0.45 | 1.37 | 0.85 | 1.17 | 1.95 | 0.04 | 0.97 | 0.41 | 2.09 | 0.09 | 0.13 | 1.8 | 0.47 | 0.7 | 0.04 | 2.82 | 0.65 | 3.67 | 0.27 | 0.38 | 2.43 | 0.58 | 1.02 | 0.51
| Analytical results for Re in OREAS 471 (Certified Value < 0.002 ppm) | [27 empty] | Certified
Re | Round | Replicate | Lab | Lab | Lab | Lab | Lab | Lab | Lab | Lab | Lab | Lab | Lab | Lab | Lab | Lab | Lab | Lab | Lab | Lab | [8 empty] | 1
| No | No | 01 | 02 | 03 | 04 | 07 | 08 | 09 | 10 | 11 | 12 | 13 | 14 | 15 | 16 | 18 | 19 | 20 | 27 | [8 empty] | ppm
|  |  | 4A*OES/MS | 4A*MS | 4A*OES/MS | 4A*OES/MS | 4A*MS | 4A*MS | 4A*MS | 4A*MS | 4A*MS | 4A*MS | 4A*MS | 4A*MS | 4A*MS | 4A*MS | 4A*MS | 4A*MS | 4A*MS | 4A*MS | [8 empty] | 3
3
| 1 | 1 | < 0.001 | < 0.01 | < 0.003 | 0.004 | 0.015 | < 0.05 | < 0.002 | < 0.002 | < 0.002 | < 0.002 | < 0.002 | < 0.002 | < 0.002 | < 0.002 | < 0.002 | 0.003 | < 0.002 | 0.007 | [8 empty] | 1
| 1 | 2 | 0.001 | < 0.01 | < 0.003 | 0.002 | 0.015 | < 0.05 | < 0.002 | < 0.002 | < 0.002 | < 0.002 | < 0.002 | < 0.002 | < 0.002 | < 0.002 | < 0.002 | < 0.002 | < 0.002 | 0.008 | [8 empty] | 3
| 1 | 3 | 0.001 | < 0.01 | < 0.003 | < 0.002 | 0.016 | < 0.05 | < 0.002 | < 0.002 | < 0.002 | < 0.002 | < 0.002 | < 0.002 | < 0.002 | < 0.002 | < 0.002 | < 0.002 | < 0.002 | 0.008 | [8 empty] | 16
| 1 | 4 | 0.002 | < 0.01 | < 0.003 | 0.003 | 0.016 | < 0.05 | < 0.002 | < 0.002 | < 0.002 | < 0.002 | < 0.002 | < 0.002 | < 0.002 | < 0.002 | < 0.002 | < 0.002 | < 0.002 | 0.007 | [8 empty] | < 0.002
| 1 | 5 | < 0.001 | < 0.01 | < 0.003 | 0.002 | 0.016 | < 0.05 | < 0.002 | < 0.002 | < 0.002 | < 0.002 | < 0.002 | < 0.002 | < 0.002 | < 0.002 | < 0.002 | < 0.002 | < 0.002 | 0.007 | [8 empty] | 129
| 1 | 6 | < 0.001 | < 0.01 | < 0.003 | 0.002 | 0.016 | < 0.05 | < 0.002 | < 0.002 | < 0.002 | < 0.002 | < 0.002 | < 0.002 | < 0.002 | < 0.002 | < 0.002 | < 0.002 | < 0.002 | 0.008
| Mean |  | 0.001333333 |  |  | 0.0026 | 0.01566667 | [10 empty] | 0.003 |  | 0.0075
| Median |  | 0.001 |  |  | 0.002 | 0.016 | [10 empty] | 0.003 |  | 0.0075
| Std Dev. |  | 0.0005773503 |  |  | 0.0008944272 | 0.0005163978 | [12 empty] | 0.0005477226
| Rel.Std.Dev. |  | 43.3% |  |  | 34.4% | 3.296% | [12 empty] | 7.303%
PDM3
| Z-Score (Absolute) |  | NA | NA | NA | NA | NA | NA | NA | NA | NA | NA | NA | NA | NA | NA | NA | NA | NA | NA
| Analytical results for S in OREAS 471 (Certified Value 0.03 wt.%) | [27 empty] | Certified
S | Round | Replicate | Lab | Lab | Lab | Lab | Lab | Lab | Lab | Lab | Lab | Lab | Lab | Lab | Lab | Lab | Lab | Lab | Lab | Lab | Lab | Lab | Lab | Lab |  |  |  |  | 1
| No | No | 01 | 02 | 03 | 04 | 06 | 07 | 08 | 09 | 10 | 11 | 12 | 13 | 14 | 15 | 16 | 18 | 19 | 20 | 21 | 24 | 25 | 27 |  |  |  |  | wt.%
|  |  | 4A*OES/MS | 4A*MS | 4A*OES/MS | 4A*OES/MS | 4A*OES/MS | 4A*MS | 4A*OES | 4A*OES | 4A*OES | 4A*MS | 4A*MS | 4A*MS | 4A*MS | 4A*MS | 4A*MS | 4A*OES | 4A*MS | 4A*MS | 4A*OES | 4A*OES | 4A*OES | 4A*MS |  |  |  |  | 3
3
| 1 | 1 | 0.04 | 0.0286599 | 0.0301 | 0.03 | 0.03 | 0.04 | 0.029 | 0.0299 | 0.017 | < 0.05 | 0.04 | 0.03 | 0.04 | 0.03 | 0.03 | 0.0316 | < 0.04 | < 0.04 | < 0.05 | 0.0348189 | 0.03 | 0.03 |  |  |  |  | 1
| 1 | 2 | 0.03 | 0.03044208 | 0.0292 | 0.03 | 0.03 | 0.03 | 0.029 | 0.0299 | 0.012 | < 0.05 | 0.03 | 0.03 | 0.04 | 0.03 | 0.03 | 0.0304 | < 0.04 | < 0.04 | < 0.05 | 0.0353254 | 0.03 | 0.03 |  |  |  |  | 22
| 1 | 3 | 0.04 | 0.02882512 | 0.0282 | 0.03 | 0.03 | 0.03 | 0.028 | 0.0294 | 0.015 | < 0.05 | 0.03 | 0.03 | 0.04 | 0.03 | 0.03 | 0.0309 | < 0.04 | < 0.04 | < 0.05 | 0.0354474 | 0.03 | 0.03 |  |  |  |  | 16
| 1 | 4 | 0.04 | 0.03299058 | 0.0292 | 0.03 | 0.03 | 0.04 | 0.029 | 0.0301 | 0.017 | < 0.05 | 0.04 | 0.03 | 0.04 | 0.03 | 0.03 | 0.0312 | < 0.04 | < 0.04 | < 0.05 | 0.0354365 | 0.03 | 0.03 |  |  |  |  | 0.02996497
| 1 | 5 | 0.03 | 0.03303052 | 0.029 | 0.03 | 0.03 | 0.03 | 0.028 | 0.0299 | 0.013 | < 0.05 | 0.03 | 0.03 | 0.04 | 0.03 | 0.03 | 0.0309 | < 0.04 | < 0.04 | < 0.05 | 0.035124 | 0.03 | 0.03 |  |  |  |  | 130
| 1 | 6 | 0.04 | 0.03191972 | 0.0292 | 0.03 | 0.03 | 0.03 | 0.028 | 0.0301 | 0.017 | < 0.05 | 0.04 | 0.03 | 0.04 | 0.03 | 0.03 | 0.0312 | < 0.04 | < 0.04 | < 0.05 | 0.0355578 | 0.03 | 0.03
| Mean |  | 0.03666667 | 0.03097799 | 0.02915 | 0.03 | 0.03 | 0.03333333 | 0.0285 | 0.02988333 | 0.01516667 |  | 0.035 | 0.03 | 0.04 | 0.03 | 0.03 | 0.03103333 |  |  |  | 0.035285 | 0.03 | 0.03
| Median |  | 0.04 | 0.0311809 | 0.0292 | 0.03 | 0.03 | 0.03 | 0.0285 | 0.0299 | 0.016 |  | 0.035 | 0.03 | 0.04 | 0.03 | 0.03 | 0.03105 |  |  |  | 0.03538095 | 0.03 | 0.03
| Std Dev. |  | 0.005163978 | 0.001972099 | 0.0006058052 | 0 | 0 | 0.005163978 | 0.0005477226 | 0.0002562551 | 0.002228602 |  | 0.005477226 | 0 | 0 | 0 | 0 | 0.0004033196 |  |  |  | 0.0002714952 | 0 | 0
| Rel.Std.Dev. |  | 14.08% | 6.366% | 2.078% | 0% | 0% | 15.49% | 1.922% | 0.8575% | 14.69% |  | 15.65% | 0% | 0% | 0% | 0% | 1.3% |  |  |  | 0.7694% | 0% | 0%
| PDM3 |  | 22.37% | 3.381% | -2.72% | 0.1169% | 0.1169% | 11.24% | -4.889% | -0.2725% | -49.39% |  | 16.8% | 0.1169% | 33.49% | 0.1169% | 0.1169% | 3.565% |  |  |  | 17.75% | 0.1169% | 0.1169%
| Z-Score (Absolute) |  | 3.55 | 0.52 | 0.45 | 0 | 0 | 1.77 | 0.8 | 0.06 | 7.9 | 2.66 | 2.66 | 0 | 5.32 | 0 | 0 | 0.55 | 5.32 | 5.32 | 2.66 | 2.81 | 0 | 0
| Analytical results for Sb in OREAS 471 (Certified Value 0.96 ppm) | [27 empty] | Certified
Sb | Round | Replicate | Lab | Lab | Lab | Lab | Lab | Lab | Lab | Lab | Lab | Lab | Lab | Lab | Lab | Lab | Lab | Lab | Lab | Lab | Lab | Lab | Lab | Lab | Lab | Lab |  |  | 1
| No | No | 01 | 02 | 03 | 04 | 06 | 07 | 08 | 09 | 10 | 11 | 12 | 13 | 14 | 15 | 16 | 17 | 18 | 19 | 20 | 21 | 24 | 25 | 26 | 27 |  |  | ppm
|  |  | 4A*OES/MS | 4A*MS | 4A*OES/MS | 4A*OES/MS | 4A*OES/MS | 4A*MS | 4A*MS | 4A*MS | 4A*MS | 4A*MS | 4A*MS | 4A*MS | 4A*MS | 4A*MS | 4A*MS | 4A*MS | 4A*MS | 4A*MS | 4A*MS | 4A*MS | 4A*MS | 4A*OES | 4A*MS | 4A*MS |  |  | 2
3
| 1 | 1 | 0.9 | < 5 | 0.93 | 1.14 | 1.06 | 2.16 | 0.9 | 0.97 | 1.27 | 0.95 | 0.98 | 0.97 | 0.98 | 0.96 | 0.97 | 0.94678 | 0.97 | 0.92 | 0.91 | 1.724 | 0.598239204 | 0.84 | 0.8921607 | 0.96 |  |  | 1
| 1 | 2 | 0.9 | < 5 | 0.97 | 1.12 | 1.12 | 1.98 | 0.9 | 0.99 | 1.03 | 0.93 | 0.99 | 1.02 | 0.95 | 1.01 | 1 | 0.9616 | 0.97 | 0.98 | 0.94 | 1.738 | 0.665616509 | 0.89 | 0.9115106 | 0.95 |  |  | #N/A
| 1 | 3 | 1 | < 5 | 0.9 | 1.07 | 1 | 2.07 | 0.9 | 0.92 | 1 | 0.94 | 0.94 | 1.04 | 0.89 | 1 | 0.95 | 0.97002 | 0.98 | 1.02 | 0.93 | 1.785 | 0.680159215 | 0.89 | 0.9241285 | 0.97 |  |  | 16
| 1 | 4 | 0.9 | < 5 | 0.96 | 1.11 | 0.98 | 2.21 | 0.9 | 0.97 | 0.99 | 0.93 | 0.96 | 1 | 0.97 | 0.95 | 0.99 | 0.94559 | 0.98 | 1.05 | 0.93 | 1.736 | 0.645669203 | 0.89 | 0.9342579 | 0.93 |  |  | 0.9570279
| 1 | 5 | 0.9 | < 5 | 0.87 | 1.09 | 1.04 | 2.12 | 0.9 | 0.97 | 1.14 | 0.96 | 0.94 | 1 | 0.89 | 0.99 | 0.93 | 0.93021 | 0.99 | 0.98 | 0.94 | 1.69 | 0.687611026 | 0.88 | 0.9052163 | 0.95 |  |  | 131
| 1 | 6 | 0.9 | < 5 | 0.91 | 1.07 | 1.05 | 2.14 | 1 | 1.02 | 1.09 | 0.94 | 0.98 | 1 | 0.93 | 0.97 | 0.95 | 0.94325 | 0.99 | 0.94 | 0.95 | 1.63 | 0.665247103 | 0.89 | 0.9159523 | 0.95
| Mean |  | 0.9166667 |  | 0.9233333 | 1.1 | 1.041667 | 2.113333 | 0.9166667 | 0.9733333 | 1.086667 | 0.9416667 | 0.965 | 1.005 | 0.935 | 0.98 | 0.965 | 0.949575 | 0.98 | 0.9816667 | 0.9333333 | 1.717167 | 0.6570904 | 0.88 | 0.9138711 | 0.9516667
| Median |  | 0.9 |  | 0.92 | 1.1 | 1.045 | 2.13 | 0.9 | 0.97 | 1.06 | 0.94 | 0.97 | 1 | 0.94 | 0.98 | 0.96 | 0.946185 | 0.98 | 0.98 | 0.935 | 1.73 | 0.665431806 | 0.89 | 0.9137315 | 0.95
| Std Dev. |  | 0.04082483 |  | 0.03777124 | 0.02828427 | 0.0491596 | 0.07991662 | 0.04082483 | 0.03265986 | 0.1063328 | 0.01169045 | 0.02167948 | 0.02345208 | 0.03885872 | 0.02366432 | 0.02664583 | 0.01415132 | 0.008944272 | 0.04833908 | 0.0136626 | 0.05248397 | 0.03223914 | 0.02 | 0.01467642 | 0.0132916
| Rel.Std.Dev. |  | 4.454% |  | 4.091% | 2.571% | 4.719% | 3.782% | 4.454% | 3.355% | 9.785% | 1.241% | 2.247% | 2.334% | 4.156% | 2.415% | 2.761% | 1.49% | 0.9127% | 4.924% | 1.464% | 3.056% | 4.906% | 2.273% | 1.606% | 1.397%
| PDM3 |  | -4.217% |  | -3.521% | 14.94% | 8.844% | 120.8% | -4.217% | 1.704% | 13.55% | -1.605% | 0.833% | 5.013% | -2.302% | 2.4% | 0.833% | -0.7788% | 2.4% | 2.575% | -2.476% | 79.43% | -31.34% | -8.049% | -4.509% | -0.5602%
| Z-Score (Absolute) |  | NA | 28.81 | 0.86 | 2.46 | 1.36 | 21.53 | NA | 0.08 | 2.21 | 0.52 | 0.08 | 0.67 | 0.64 | 0.2 | 0.08 | 0.37 | 0.2 | 0.24 | 0.67 | 14.08 | 5.87 | 1.68 | 1.04 | 0.33
Results from laboratories 1 and 8 were removed due to their 0.1 ppm reading resolution.
| Analytical results for Sc in OREAS 471 (Certified Value 12.7 ppm) | [27 empty] | Certified
Sc | Round | Replicate | Lab | Lab | Lab | Lab | Lab | Lab | Lab | Lab | Lab | Lab | Lab | Lab | Lab | Lab | Lab | Lab | Lab | Lab | Lab | Lab | Lab | Lab | Lab | Lab | Lab | Lab | 1
| No | No | 01 | 02 | 03 | 04 | 06 | 07 | 08 | 09 | 10 | 11 | 12 | 13 | 14 | 15 | 16 | 17 | 18 | 19 | 20 | 21 | 22 | 24 | 25 | 26 | 27 | 29 | ppm
|  |  | 4A*OES/MS | 4A*MS | 4A*OES/MS | 4A*OES/MS | 4A*OES/MS | 4A*MS | 4A*OES | 4A*MS | 4A*MS | 4A*MS | 4A*MS | 4A*MS | 4A*MS | 4A*MS | 4A*MS | 4A*MS | 4A*OES | 4A*MS | 4A*MS | 4A*OES/MS | 4A*MS | 4A*OES | 4A*OES | 4A*MS | 4A*MS | 4A*MS | 1
2
| 1 | 1 | 13 | 12.03033 | 12.24 | 13.8 | 12.2 | 12.2 | 12 | 13 | 9.9 | 12.9 | 12.8 | 13.2 | 14.2 | 11.4 | 12 | 11.58101 | 12.6 | 12.6 | 12.1 | 12.317 | 14.09506 | 12.59 | 12.6 | 12.856 | 12.1 | 13.27 | 1
| 1 | 2 | 12 | 12.060321 | 12.38 | 14.1 | 12.8 | 12.6 | 12 | 12.1 | 10.4 | 12.4 | 12.9 | 13.6 | 13.4 | 11.9 | 12.4 | 11.95844 | 12.5 | 11.8 | 12.2 | 13.898 | 13.92792 | 12.74 | 12.7 | 13.12492 | 12.2 | 13.55 | #N/A
| 1 | 3 | 13 | 12.08476 | 12.21 | 13.4 | 12.3 | 12.6 | 12 | 12.8 | 10.6 | 12.8 | 12.5 | 13.6 | 12.9 | 12 | 11.8 | 11.53587 | 12.6 | 12.7 | 12.1 | 14.145 | 15.07461 | 12.72 | 12.8 | 13.04928 | 12.1 | 13.47 | 16
| 1 | 4 | 13 | 12.00989 | 12.22 | 13.9 | 11.1 | 12 | 12 | 12.9 | 10.5 | 12.9 | 12.8 | 13.8 | 13.7 | 11.5 | 12 | 11.46359 | 12.7 | 12.3 | 12.2 | 14.24 | 14.42955 | 12.89 | 12.9 | 12.93196 | 12.2 | 13.29 | 12.70247
| 1 | 5 | 12 | 12.2624 | 12.26 | 13.9 | 11.9 | 11.8 | 12 | 13.1 | 10.7 | 12.6 | 12.7 | 13.5 | 13.5 | 11.8 | 11.3 | 11.25305 | 12.6 | 12.6 | 12.3 | 14.056 | 14.74836 | 12.96 | 12.6 | 12.8608 | 12.1 | 13.56 | 132
| 1 | 6 | 13 | 12.41155 | 12.29 | 13.2 | 11.9 | 12.6 | 12 | 13.1 | 11.3 | 13 | 13.2 | 13.2 | 13.7 | 11.6 | 12.1 | 11.35413 | 12.8 | 12.4 | 12.2 | 11.733 | 13.77878 | 12.81 | 12.9 | 13.03751 | 12.2 | 13.58
| Mean |  | 12.66667 | 12.14321 | 12.26667 | 13.71667 | 12.03333 | 12.3 | 12 | 12.83333 | 10.56667 | 12.76667 | 12.81667 | 13.48333 | 13.56667 | 11.7 | 11.93333 | 11.52435 | 12.63333 | 12.4 | 12.18333 | 13.39817 | 14.34238 | 12.785 | 12.75 | 12.97675 | 12.15 | 13.45333
| Median |  | 13 | 12.07254 | 12.25 | 13.85 | 12.05 | 12.4 | 12 | 12.95 | 10.55 | 12.85 | 12.8 | 13.55 | 13.6 | 11.7 | 12 | 11.49973 | 12.6 | 12.5 | 12.2 | 13.977 | 14.26231 | 12.775 | 12.75 | 12.98474 | 12.15 | 13.51
| Std Dev. |  | 0.5163978 | 0.1593834 | 0.06250333 | 0.3430258 | 0.5645057 | 0.3521363 | 0 | 0.3777124 | 0.4546061 | 0.2250926 | 0.2316607 | 0.2401388 | 0.4273952 | 0.2366432 | 0.3669696 | 0.2441506 | 0.1032796 | 0.3286335 | 0.07527727 | 1.085424 | 0.50183 | 0.1315675 | 0.1378405 | 0.1103964 | 0.05477226 | 0.139523
| Rel.Std.Dev. |  | 4.077% | 1.313% | 0.5095% | 2.501% | 4.691% | 2.863% | 0% | 2.943% | 4.302% | 1.763% | 1.807% | 1.781% | 3.15% | 2.023% | 3.075% | 2.119% | 0.8175% | 2.65% | 0.6179% | 8.101% | 3.499% | 1.029% | 1.081% | 0.8507% | 0.4508% | 1.037%
| PDM3 |  | -0.2818% | -4.403% | -3.431% | 7.984% | -5.268% | -3.168% | -5.53% | 1.03% | -16.81% | 0.5054% | 0.899% | 6.147% | 6.803% | -7.892% | -6.055% | -9.275% | -0.5443% | -2.381% | -4.087% | 5.477% | 12.91% | 0.6497% | 0.3742% | 2.159% | -4.349% | 5.911%
| Z-Score (Absolute) |  | NA | 0.68 | 0.53 | 1.27 | 0.81 | 0.48 | NA | 0.18 | 2.63 | 0.09 | 0.15 | 0.98 | 1.08 | 1.23 | 0.94 | 1.44 | 0.07 | 0.36 | 0.63 | 0.87 | 2.04 | 0.12 | 0.07 | 0.35 | 0.67 | 0.94
Results from laboratories 1 and 8 were removed due to their 1 ppm reading resolution.
| Analytical results for Se in OREAS 471 (Indicative Value 1.69 ppm) | [27 empty] | Indicative
Se | Round | Replicate | Lab | Lab | Lab | Lab | Lab | Lab | Lab | Lab | Lab | Lab | Lab | Lab | Lab | Lab | Lab | Lab | Lab | Lab | Lab | Lab | Lab | Lab |  |  |  |  | 1
| No | No | 01 | 02 | 03 | 04 | 06 | 07 | 08 | 09 | 10 | 11 | 12 | 13 | 14 | 15 | 16 | 18 | 19 | 20 | 21 | 25 | 26 | 27 |  |  |  |  | ppm
|  |  | 4A*OES/MS | 4A*MS | 4A*OES/MS | 4A*OES/MS | 4A*OES/MS | 4A*MS | 4A*MS | 4A*MS | 4A*MS | 4A*MS | 4A*MS | 4A*MS | 4A*MS | 4A*MS | 4A*MS | 4A*MS | 4A*MS | 4A*MS | 4A*MS | 4A*OES | 4A*MS | 4A*MS |  |  |  |  | 2
2
| 1 | 1 | 2 | < 5 | 1.27 | < 0.5 | < 2 | 3.65 | < 1 | < 0.5 | 3 | < 0.5 | 1 | < 1 | < 1 | 1 | < 1 | < 0.5 | 0.8 | 0.6 | 2.221 | 0.4 | 2.93191 | < 1 |  |  |  |  | 1
| 1 | 2 | 1.8 | < 5 | 1.34 | < 0.5 | < 2 | 3.66 | < 1 | < 0.5 | 3 | < 0.5 | 2 | < 1 | < 1 | 1 | < 1 | < 0.5 | 1 | 0.4 | 2.331 | 0.3 | 1.858013 | < 1 |  |  |  |  | 1
| 1 | 3 | 2 | < 5 | 1.06 | < 0.5 | < 2 | 3.59 | < 1 | < 0.5 | 3 | < 0.5 | 2 | < 1 | < 1 | 1 | < 1 | < 0.5 | 1 | 0.5 | 2.337 | 0.4 | 2.995605 | < 1 |  |  |  |  | 16
| 1 | 4 | 2.3 | < 5 | 1.22 | < 0.5 | < 2 | 3.65 | < 1 | < 0.5 | 3 | < 0.5 | 2 | < 1 | < 1 | < 1 | < 1 | < 0.5 | 1.2 | 0.4 | 2.305 | 0.3 | 2.097781 | < 1 |  |  |  |  | 1.685935
| 1 | 5 | 2 | < 5 | 1.13 | < 0.5 | < 2 | 3.84 | < 1 | < 0.5 | 3 | < 0.5 | 3 | < 1 | < 1 | 1 | < 1 | < 0.5 | 1 | 0.5 | 2.293 | 0.4 | 2.236976 | < 1 |  |  |  |  | 30
| 1 | 6 | 2.2 | < 5 | 1.26 | < 0.5 | < 2 | 3.77 | < 1 | 0.6 | 4 | < 0.5 | 2 | < 1 | < 1 | 1 | < 1 | < 0.5 | 0.8 | 0.5 | 2.099 | 0.4 | 2.242629 | < 1
| Mean |  | 2.05 |  | 1.213333 |  |  | 3.693333 |  | 0.6 | 3.166667 |  | 2 |  |  | 1 |  |  | 0.9666667 | 0.4833333 | 2.264333 | 0.3666667 | 2.393819
| Median |  | 2 |  | 1.24 |  |  | 3.655 |  | 0.6 | 3 |  | 2 |  |  | 1 |  |  | 1 | 0.5 | 2.299 | 0.4 | 2.239802
| Std Dev. |  | 0.1760682 |  | 0.101915 |  |  | 0.09266427 |  |  | 0.4082483 |  | 0.6324555 |  |  | 0 |  |  | 0.1505545 | 0.07527727 | 0.09100916 | 0.05163978 | 0.4634377
| Rel.Std.Dev. |  | 8.589% |  | 8.4% |  |  | 2.509% |  |  | 12.89% |  | 31.62% |  |  | 0% |  |  | 15.57% | 15.57% | 4.019% | 14.08% | 19.36%
| PDM3 |  | 21.59% |  | -28.03% |  |  | 119.1% |  | -64.41% | 87.83% |  | 18.63% |  |  | -40.69% |  |  | -42.66% | -71.33% | 34.31% | -78.25% | 41.99%
| Z-Score (Absolute) |  | 2.11 | 2.82 | 0.79 | 0.72 | 0.46 | 4.69 | 0.33 | 0.63 | 3.86 | 0.72 | 2.03 | 0.33 | 0.33 | 0.33 | 0.33 | 0.72 | 0.41 | 0.35 | 2.44 | 0.54 | 2.65 | 0.33
| Analytical results for Sm in OREAS 471 (Certified Value 12.3 ppm) | [27 empty] | Certified
Sm | Round | Replicate | Lab | Lab | Lab | Lab | Lab | Lab | Lab | Lab | Lab | Lab | Lab | Lab | Lab | Lab | Lab | Lab | Lab | Lab | Lab | Lab | Lab | Lab | Lab | Lab | Lab |  | 1
| No | No | 01 | 02 | 03 | 04 | 06 | 07 | 08 | 09 | 10 | 11 | 12 | 13 | 14 | 15 | 16 | 17 | 18 | 19 | 20 | 21 | 22 | 24 | 26 | 27 | 29 |  | ppm
|  |  | 4A*OES/MS | 4A*MS | 4A*OES/MS | 4A*OES/MS | 4A*OES/MS | 4A*MS | 4A*MS | 4A*MS | 4A*MS | 4A*MS | 4A*MS | 4A*MS | 4A*MS | 4A*MS | 4A*MS | 4A*MS | 4A*MS | 4A*MS | 4A*MS | 4A*OES/MS | 4A*MS | 4A*MS | 4A*MS | 4A*MS | 4A*MS |  | 1
2
| 1 | 1 | 11.9 | 11.35188 | 12.99 | 13.2 | 12.99922 | 12.83 | 11.6 | 12.75 | 12.34 | 12.6 | 12.8 | 11.8 | 11.95 | 11.3 | 11.5 | 12.09322 | 12.3 | 11.1 | 12.7 | 12.32 | 12.09177 | 11.1823155 | 12.6274 | 13.04 | 11.99 |  | 1
| 1 | 2 | 11.3 | 11.6038 | 12.67 | 12.8 | 14.02463 | 13.09 | 11.4 | 11.72 | 12.93 | 12.16 | 12.65 | 12.3 | 11.25 | 11.8 | 11.85 | 12.00217 | 12.19 | 11.1 | 13 | 12.745 | 12.43043 | 10.65103331 | 12.9369 | 12.66 | 12.03 |  | #N/A
| 1 | 3 | 11.6 | 11.56022 | 11.92 | 13.2 | 14.23975 | 12.8 | 11.2 | 12.51 | 13.58 | 12.23 | 12.45 | 12.45 | 10.8 | 11.95 | 11.4 | 12.30459 | 12.21 | 9.6 | 12.7 | 13.209 | 13.73441 | 10.80346268 | 13.00531 | 12.84 | 11.55 |  | 16
| 1 | 4 | 11.7 | 11.62294 | 12.68 | 12.9 | 12.66839 | 13.06 | 11.4 | 12.65 | 13.54 | 12.27 | 12.75 | 12.35 | 11.45 | 11.3 | 11.4 | 11.94172 | 12.46 | 10.7 | 12.9 | 13.45 | 12.0172 | 10.49339461 | 12.63579 | 12.29 | 12.01 |  | 12.25665
| 1 | 5 | 11.9 | 11.92138 | 11.61 | 13.3 | 14.08941 | 13.08 | 11.2 | 13.19 | 14.01 | 12.58 | 12.55 | 11.9 | 11.3 | 11.7 | 10.5 | 11.79787 | 12.48 | 10.8 | 12.6 | 13.792 | 13.1291 | 10.55247427 | 12.80404 | 12.57 | 12.11 |  | 133
| 1 | 6 | 11.7 | 11.65216 | 12.17 | 12.9 | 13.57081 | 12.71 | 11.2 | 12.75 | 14.54 | 12.6 | 13 | 12.35 | 11.15 | 11.35 | 11.5 | 11.8596 | 12.57 | 10.5 | 12.9 | 12.253 | 13.32211 | 11.14449249 | 12.88269 | 12.86 | 11.76
| Mean |  | 11.68333 | 11.61873 | 12.34 | 13.05 | 13.5987 | 12.92833 | 11.33333 | 12.595 | 13.49 | 12.40667 | 12.7 | 12.19167 | 11.31667 | 11.56667 | 11.35833 | 11.99986 | 12.36833 | 10.63333 | 12.8 | 12.9615 | 12.7875 | 10.80452881 | 12.81536 | 12.71 | 11.90833
| Median |  | 11.7 | 11.61337 | 12.42 | 13.05 | 13.79772 | 12.945 | 11.3 | 12.7 | 13.56 | 12.425 | 12.7 | 12.325 | 11.275 | 11.525 | 11.45 | 11.971945 | 12.38 | 10.75 | 12.8 | 12.977 | 12.77976 | 10.72725 | 12.84337 | 12.75 | 12
| Std Dev. |  | 0.2228602 | 0.1830784 | 0.5263459 | 0.2073644 | 0.6416834 | 0.1675012 | 0.1632993 | 0.4853761 | 0.7771229 | 0.2076215 | 0.1949359 | 0.2709551 | 0.3790339 | 0.2857738 | 0.4521246 | 0.1818983 | 0.156897 | 0.5573748 | 0.1549193 | 0.6244975 | 0.7076762 | 0.2973873 | 0.1569042 | 0.2633629 | 0.2111319
| Rel.Std.Dev. |  | 1.908% | 1.576% | 4.265% | 1.589% | 4.719% | 1.296% | 1.441% | 3.854% | 5.761% | 1.673% | 1.535% | 2.222% | 3.349% | 2.471% | 3.981% | 1.516% | 1.269% | 5.242% | 1.21% | 4.818% | 5.534% | 2.752% | 1.224% | 2.072% | 1.773%
| PDM3 |  | -4.678% | -5.205% | 0.6801% | 6.473% | 10.95% | 5.48% | -7.533% | 2.761% | 10.06% | 1.224% | 3.617% | -0.5302% | -7.669% | -5.629% | -7.329% | -2.095% | 0.9112% | -13.24% | 4.433% | 5.751% | 4.331% | -11.85% | 4.558% | 3.699% | -2.842%
| Z-Score (Absolute) |  | 0.82 | 0.9 | 0.03 | 0.82 | 1.48 | 0.67 | 1.25 | 0.27 | 1.35 | 0.05 | 0.4 | 0.21 | 1.27 | 0.97 | 1.22 | 0.44 | 0 | 2.09 | 0.52 | 0.71 | 0.5 | 1.88 | 0.54 | 0.41 | 0.55
| Analytical results for Sn in OREAS 471 (Certified Value 3.05 ppm) | [27 empty] | Certified
Sn | Round | Replicate | Lab | Lab | Lab | Lab | Lab | Lab | Lab | Lab | Lab | Lab | Lab | Lab | Lab | Lab | Lab | Lab | Lab | Lab | Lab | Lab | Lab | Lab | Lab |  |  |  | 1
| No | No | 01 | 02 | 03 | 04 | 06 | 07 | 08 | 09 | 10 | 11 | 12 | 13 | 14 | 15 | 16 | 17 | 18 | 19 | 20 | 21 | 24 | 25 | 27 |  |  |  | ppm
|  |  | 4A*OES/MS | 4A*MS | 4A*OES/MS | 4A*OES/MS | 4A*OES/MS | 4A*MS | 4A*MS | 4A*MS | 4A*MS | 4A*MS | 4A*MS | 4A*MS | 4A*MS | 4A*MS | 4A*MS | 4A*MS | 4A*MS | 4A*MS | 4A*MS | 4A*MS | 4A*MS | 4A*OES | 4A*MS |  |  |  | 2
3
| 1 | 1 | 3 | 2.754861 | 3.17 | 3.2 | 3.4 | 4.5 | 2.9 | 3.1 | 3.5 | 3.2 | 3 | 2.9 | 3.1 | 3.1 | 3 | 3.07879 | 3.2 | 2.9 | 2.9 | 2.779 | 2.03121559 | 3.1 | 3.3 |  |  |  | 1
| 1 | 2 | 3 | 2.822752 | 3.33 | 3.2 | 3.6 | 4.4 | 3 | 3 | 3.6 | 3 | 2.9 | 3 | 3 | 3.2 | 3 | 3.15483 | 3.3 | 3.1 | 2.8 | 2.897 | 2.10946791 | 3.2 | 3.2 |  |  |  | #N/A
| 1 | 3 | 3 | 2.678089 | 2.95 | 3.1 | 3.4 | 4.58 | 3 | 3 | 3.7 | 3.1 | 2.9 | 3 | 2.8 | 3.2 | 3 | 3.15149 | 3.1 | 3.3 | 2.8 | 3.032 | 1.9399005 | 3.1 | 3.2 |  |  |  | 16
| 1 | 4 | 3 | 2.761457 | 3.17 | 3.1 | 3.2 | 4.49 | 3 | 3.1 | 3.6 | 3 | 3 | 3 | 3 | 3 | 3 | 3.07128 | 3.3 | 3.2 | 2.8 | 3.61 | 1.98210139 | 3.2 | 3 |  |  |  | 3.046634
| 1 | 5 | 3 | 2.670368 | 2.91 | 3.2 | 3.4 | 4.56 | 3 | 3.1 | 3.7 | 2.9 | 3 | 2.9 | 3 | 3.1 | 2.9 | 3.06742 | 3.2 | 3.2 | 2.8 | 2.958 | 1.93227838 | 3.2 | 3.1 |  |  |  | 134
| 1 | 6 | 3 | 2.75374 | 3.06 | 3 | 3.3 | 4.86 | 3 | 3.2 | 3.7 | 3.1 | 3 | 3 | 3 | 3.1 | 2.9 | 3.10562 | 3.2 | 3.1 | 2.9 | 2.597 | 1.96226281 | 3.1 | 3.2
| Mean |  | 3 | 2.740211 | 3.098333 | 3.133333 | 3.383333 | 4.565 | 2.983333 | 3.083333 | 3.633333 | 3.05 | 2.966667 | 2.966667 | 2.983333 | 3.116667 | 2.966667 | 3.104905 | 3.216667 | 3.133333 | 2.833333 | 2.978833 | 1.992871 | 3.15 | 3.166667
| Median |  | 3 | 2.754301 | 3.115 | 3.15 | 3.4 | 4.53 | 3 | 3.1 | 3.65 | 3.05 | 3 | 3 | 3 | 3.1 | 3 | 3.092205 | 3.2 | 3.15 | 2.8 | 2.9275 | 1.9721821 | 3.15 | 3.2
| Std Dev. |  | 0 | 0.05726997 | 0.1567695 | 0.08164966 | 0.132916 | 0.1577023 | 0.04082483 | 0.07527727 | 0.08164966 | 0.1048809 | 0.05163978 | 0.05163978 | 0.09831921 | 0.07527727 | 0.05163978 | 0.03970123 | 0.07527727 | 0.136626 | 0.05163978 | 0.3446908 | 0.067224 | 0.05477226 | 0.1032796
| Rel.Std.Dev. |  | 0% | 2.09% | 5.06% | 2.606% | 3.929% | 3.455% | 1.368% | 2.441% | 2.247% | 3.439% | 1.741% | 1.741% | 3.296% | 2.415% | 1.741% | 1.279% | 2.34% | 4.36% | 1.823% | 11.57% | 3.373% | 1.739% | 3.261%
| PDM3 |  | -1.531% | -10.06% | 1.697% | 2.846% | 11.05% | 49.84% | -2.078% | 1.205% | 19.26% | 0.1105% | -2.625% | -2.625% | -2.078% | 2.299% | -2.625% | 1.913% | 5.581% | 2.846% | -7.001% | -2.225% | -34.59% | 3.393% | 3.94%
| Z-Score (Absolute) |  | NA | 2.15 | 0.05 | 0.26 | 1.8 | 9.06 | 0.66 | 0.05 | 3.33 | 0.25 | 0.76 | 0.76 | 0.66 | 0.16 | 0.76 | 0.09 | 0.77 | 0.26 | 1.58 | 0.69 | 6.75 | 0.36 | 0.47
Results from laboratory 1 were removed due to their 1 ppm reading resolution.
| Analytical results for Sr in OREAS 471 (Certified Value 442 ppm) | [27 empty] | Certified
Sr | Round | Replicate | Lab | Lab | Lab | Lab | Lab | Lab | Lab | Lab | Lab | Lab | Lab | Lab | Lab | Lab | Lab | Lab | Lab | Lab | Lab | Lab | Lab | Lab | Lab | Lab |  |  | 1
| No | No | 01 | 02 | 03 | 04 | 06 | 07 | 08 | 09 | 10 | 11 | 12 | 13 | 14 | 15 | 16 | 17 | 18 | 19 | 20 | 21 | 24 | 25 | 26 | 27 |  |  | ppm
|  |  | 4A*OES/MS | 4A*MS | 4A*OES/MS | 4A*OES/MS | 4A*OES/MS | 4A*MS | 4A*MS | 4A*MS | 4A*OES | 4A*MS | 4A*MS | 4A*MS | 4A*MS | 4A*MS | 4A*MS | 4A*MS | 4A*MS | 4A*MS | 4A*MS | 4A*MS | 4A*OES | 4A*OES | 4A*MS | 4A*MS |  |  | 0
0
| 1 | 1 | 432 | 429.2512 | 508 | 535 | 393.7 | 444 | 439 | 451 | 399 | 447.27 | 465 | 429 | 464 | 431 | 452 | 405.6639 | 435.91 | 422 | 437 | 452.641 | 446.77 | 441.4 | 459.0402 | 443.4 |  |  | 1
| 1 | 2 | 431 | 429.0866 | 511 | 532 | 435.6 | 448 | 437 | 433 | 403 | 432.22 | 452 | 440 | 427 | 449 | 459 | 401.2685 | 431.84 | 426 | 440 | 453.759 | 457.29 | 442.4 | 462.0367 | 450.2 |  |  | #N/A
| 1 | 3 | 432 | 428.9274 | 499 | 518 | 427.7 | 450 | 436 | 443.54 | 408 | 437.62 | 440 | 448 | 445 | 453 | 435 | 407.3365 | 424.41 | 405 | 436 | 467.742 | 451.9 | 441.4 | 470.1434 | 444.6 |  |  | 16
| 1 | 4 | 446 | 427.7804 | 507 | 522 | 384.8 | 454 | 437 | 448.24 | 414 | 441.43 | 458 | 468 | 456 | 430 | 438 | 408.8203 | 439.11 | 421 | 433 | 449.085 | 451.98 | 442.2 | 461.3214 | 448.7 |  |  | 442.4787
| 1 | 5 | 424 | 435.8084 | 503 | 514 | 415.7 | 440 | 436 | 448.76 | 416 | 438.71 | 449 | 439 | 443 | 437 | 418 | 398.9823 | 433.9 | 413 | 443 | 456.014 | 442.76 | 442.3 | 455.3472 | 448.2 |  |  | 135
| 1 | 6 | 437 | 443.2205 | 508 | 492 | 401.7 | 446 | 437 | 455.21 | 398 | 445.14 | 465 | 437 | 459 | 442 | 443 | 406.3648 | 438.19 | 420 | 438 | 433.036 | 455.67 | 442.4 | 465.7614 | 446.5
| Mean |  | 433.6667 | 432.3457 | 506 | 518.8333 | 409.8667 | 447 | 437 | 446.625 | 406.3333 | 440.3983 | 454.8333 | 443.5 | 449 | 440.3333 | 440.8333 | 404.7394 | 433.8933 | 417.8333 | 437.8333 | 452.0462 | 451.0617 | 442.0167 | 462.275 | 446.9333
| Median |  | 432 | 429.1689 | 507.5 | 520 | 408.7 | 447 | 437 | 448.5 | 405.5 | 440.07 | 455 | 439.5 | 450.5 | 439.5 | 440.5 | 406.01435 | 434.905 | 420.5 | 437.5 | 453.2 | 451.94 | 442.25 | 461.679 | 447.35
| Std Dev. |  | 7.339391 | 6.049411 | 4.289522 | 15.41968 | 19.85272 | 4.857983 | 1.095445 | 7.683322 | 7.607014 | 5.444672 | 9.786044 | 13.45734 | 13.49074 | 9.416298 | 14.30268 | 3.797016 | 5.364545 | 7.574079 | 3.430258 | 11.27427 | 5.457309 | 0.4833908 | 5.167039 | 2.588951
| Rel.Std.Dev. |  | 1.692% | 1.399% | 0.8477% | 2.972% | 4.844% | 1.087% | 0.2507% | 1.72% | 1.872% | 1.236% | 2.152% | 3.034% | 3.005% | 2.138% | 3.244% | 0.9381% | 1.236% | 1.813% | 0.7835% | 2.494% | 1.21% | 0.1094% | 1.118% | 0.5793%
| PDM3 |  | -1.992% | -2.29% | 14.36% | 17.26% | -7.37% | 1.022% | -1.238% | 0.9371% | -8.169% | -0.4702% | 2.792% | 0.2308% | 1.474% | -0.4849% | -0.3719% | -8.529% | -1.94% | -5.57% | -1.05% | 2.162% | 1.94% | -0.1044% | 4.474% | 1.007%
| Z-Score (Absolute) |  | 0.68 | 0.8 | 5.68 | 6.81 | 2.78 | 0.49 | 0.39 | 0.46 | 3.09 | 0.09 | 1.18 | 0.18 | 0.67 | 0.1 | 0.05 | 3.23 | 0.66 | 2.07 | 0.32 | 0.93 | 0.85 | 0.05 | 1.83 | 0.48
| Analytical results for Ta in OREAS 471 (Certified Value 0.79 ppm) | [27 empty] | Certified
Ta | Round | Replicate | Lab | Lab | Lab | Lab | Lab | Lab | Lab | Lab | Lab | Lab | Lab | Lab | Lab | Lab | Lab | Lab | Lab | Lab | Lab | Lab | Lab | Lab | Lab | Lab |  |  | 1
| No | No | 01 | 02 | 03 | 04 | 06 | 07 | 08 | 09 | 10 | 11 | 12 | 13 | 14 | 15 | 16 | 17 | 18 | 19 | 20 | 21 | 25 | 26 | 27 | 29 |  |  | ppm
|  |  | 4A*OES/MS | 4A*MS | 4A*OES/MS | 4A*OES/MS | 4A*OES/MS | 4A*MS | 4A*MS | 4A*MS | 4A*MS | 4A*MS | 4A*MS | 4A*MS | 4A*MS | 4A*MS | 4A*MS | 4A*MS | 4A*OES | 4A*MS | 4A*MS | 4A*MS | 4A*OES | 4A*MS | 4A*MS | 4A*MS |  |  | 2
2
| 1 | 1 | 0.8 | 0.8264072 | 0.66 | 0.77 | 1.01 | 0.74 | 0.69 | 0.76 | 1.08 | 0.77 | 0.81 | 0.74 | 0.74 | 0.74 | 0.75 | 0.84842 | 1 | 0.9 | 0.8 | < 1 | 1.2 | 0.9769879 | 1.13 | 0.93 |  |  | 1
| 1 | 2 | 0.8 | 0.8180376 | 0.81 | 0.73 | 0.99 | 0.8 | 0.69 | 0.74 | 1.01 | 0.69 | 0.79 | 0.78 | 0.73 | 0.75 | 0.76 | 0.85625 | 1 | 1 | 0.8 | < 1 | 1.3 | 0.9648839 | 1.08 | 0.94 |  |  | #N/A
| 1 | 3 | 0.8 | 0.8183647 | 0.6 | 0.72 | 0.8 | 0.81 | 0.66 | 0.78 | 1.01 | 0.74 | 0.78 | 0.78 | 0.69 | 0.74 | 0.77 | 0.86821 | 1 | 0.9 | 0.8 | < 1 | 1.3 | 0.8611167 | 1.07 | 0.94 |  |  | 16
| 1 | 4 | 0.9 | 0.8445068 | 1 | 0.73 | 0.86 | 0.77 | 0.7 | 0.74 | 0.98 | 0.76 | 0.78 | 0.78 | 0.72 | 0.72 | 0.76 | 0.8312 | < 1 | 1 | 0.8 | < 1 | 1.2 | 0.8946229 | 1.13 | 0.94 |  |  | 0.7910291
| 1 | 5 | 0.8 | 0.8002616 | 0.9 | 0.75 | 0.88 | 0.71 | 0.7 | 0.78 | 1.14 | 0.71 | 0.76 | 0.74 | 0.71 | 0.75 | 0.71 | 0.83252 | < 1 | 1 | 0.8 | < 1 | 1.3 | 0.8828623 | 1.14 | 0.93 |  |  | 136
| 1 | 6 | 0.8 | 0.8198675 | 0.61 | 0.7 | 0.95 | 0.75 | 0.69 | 0.8 | 1.15 | 0.75 | 0.81 | 0.78 | 0.72 | 0.74 | 0.74 | 0.87425 | < 1 | 0.9 | 0.8 | < 1 | 1.2 | 0.9160214 | 1.16 | 0.92
| Mean |  | 0.8166667 | 0.8212409 | 0.7633333 | 0.7333333 | 0.915 | 0.7633333 | 0.6883333 | 0.7666667 | 1.061667 | 0.7366667 | 0.7883333 | 0.7666667 | 0.7183333 | 0.74 | 0.7483333 | 0.8518083 | 1 | 0.95 | 0.8 |  | 1.25 | 0.9160825 | 1.118333 | 0.9333333
| Median |  | 0.8 | 0.8191161 | 0.735 | 0.73 | 0.915 | 0.76 | 0.69 | 0.77 | 1.045 | 0.745 | 0.785 | 0.78 | 0.72 | 0.74 | 0.755 | 0.852335 | 1 | 0.95 | 0.8 |  | 1.25 | 0.9053222 | 1.13 | 0.935
| Std Dev. |  | 0.04082483 | 0.01434256 | 0.1659719 | 0.0242212 | 0.08167007 | 0.03777124 | 0.0147196 | 0.0242212 | 0.07250287 | 0.03076795 | 0.0194079 | 0.02065591 | 0.01722401 | 0.01095445 | 0.02136976 | 0.01789187 | 0 | 0.05477226 | 1.216188e-16 |  | 0.05477226 | 0.04620906 | 0.03544949 | 0.008164966
| Rel.Std.Dev. |  | 4.999% | 1.746% | 21.74% | 3.303% | 8.926% | 4.948% | 2.138% | 3.159% | 6.829% | 4.177% | 2.462% | 2.694% | 2.398% | 1.48% | 2.856% | 2.1% | 0% | 5.766% | 1.52e-14% |  | 4.382% | 5.044% | 3.17% | 0.8748%
| PDM3 |  | 3.241% | 3.819% | -3.501% | -7.294% | 15.67% | -3.501% | -12.98% | -3.08% | 34.21% | -6.872% | -0.3408% | -3.08% | -9.19% | -6.451% | -5.397% | 7.684% | 26.42% | 20.1% | 1.134% |  | 58.02% | 15.81% | 41.38% | 17.99%
| Z-Score (Absolute) |  | NA | 0.97 | 0.03 | 0.55 | 2.58 | 0.03 | 1.32 | 0.03 | 5.11 | 0.49 | 0.4 | 0.03 | 0.8 | 0.43 | 0.29 | 1.49 | 0.26 | NA | NA | 4.56 | NA | 2.6 | 6.08 | 2.9
Results from laboratories 1, 19, 20 and 25 were removed due to their 0.1 ppm reading resolution.
| Analytical results for Tb in OREAS 471 (Certified Value 0.95 ppm) | [27 empty] | Certified
Tb | Round | Replicate | Lab | Lab | Lab | Lab | Lab | Lab | Lab | Lab | Lab | Lab | Lab | Lab | Lab | Lab | Lab | Lab | Lab | Lab | Lab | Lab | Lab | Lab | Lab | Lab | Lab | Lab | 1
| No | No | 01 | 02 | 03 | 04 | 06 | 07 | 08 | 09 | 10 | 11 | 12 | 13 | 14 | 15 | 16 | 17 | 18 | 19 | 20 | 21 | 22 | 24 | 25 | 26 | 27 | 29 | ppm
|  |  | 4A*OES/MS | 4A*MS | 4A*OES/MS | 4A*OES/MS | 4A*OES/MS | 4A*MS | 4A*MS | 4A*MS | 4A*MS | 4A*MS | 4A*MS | 4A*MS | 4A*MS | 4A*MS | 4A*MS | 4A*MS | 4A*MS | 4A*MS | 4A*MS | 4A*OES/MS | 4A*MS | 4A*MS | 4A*OES | 4A*MS | 4A*MS | 4A*MS | 2
3
| 1 | 1 | 0.9 | 0.8850205 | 0.9 | 0.937 | 0.8 | 1.02 | 0.93 | 0.99 | 0.91 | 0.97 | 0.97 | 0.94 | 0.84 | 0.85 | 0.9 | 0.92747 | 0.98 | 0.9 | 0.9 | 0.876 | 1.322788 | 1.02481998 | 0.9 | 1.008849 | 0.83 | 1.12 | 1
| 1 | 2 | 0.9 | 0.9167541 | 1 | 0.93 | 0.88 | 1.02 | 0.95 | 0.93 | 0.96 | 0.96 | 0.95 | 1 | 0.83 | 0.88 | 0.94 | 0.93185 | 0.98 | 0.9 | 1 | 0.952 | 1.21181 | 1.050991122 | 1 | 1.03289 | 0.83 | 1.14 | #N/A
| 1 | 3 | 0.9 | 0.9196374 | 0.9 | 0.973 | 0.86 | 0.97 | 0.88 | 0.98 | 0.97 | 0.97 | 0.96 | 0.99 | 0.81 | 0.88 | 0.87 | 0.96223 | 0.96 | 0.8 | 1 | 0.986 | 1.370892 | 1.036020273 | 1 | 1.028074 | 0.84 | 1.1 | 16
| 1 | 4 | 1 | 0.9311511 | 1 | 0.956 | 0.77 | 1.05 | 0.92 | 0.97 | 1.01 | 0.97 | 0.98 | 1.02 | 0.82 | 0.83 | 0.87 | 0.91425 | 0.99 | 0.9 | 1 | 1.007 | 1.35615 | 1.030303649 | 1 | 0.97662 | 0.8 | 1.12 | 0.9462262
| 1 | 5 | 1 | 0.901076 | 0.9 | 0.979 | 0.84 | 0.96 | 0.91 | 0.99 | 1.03 | 0.97 | 0.96 | 0.97 | 0.83 | 0.85 | 0.83 | 0.92872 | 0.98 | 0.9 | 0.9 | 1.032 | 1.377573 | 0.944862854 | 1 | 0.9989567 | 0.81 | 1.11 | 137
| 1 | 6 | 0.9 | 0.9122711 | 0.9 | 0.964 | 0.83 | 1.03 | 0.95 | 1.01 | 1.03 | 1.01 | 0.99 | 0.99 | 0.81 | 0.84 | 0.9 | 0.93234 | 0.98 | 0.8 | 1 | 0.871 | 1.262741 | 1.090055821 | 1 | 0.9989325 | 0.84 | 1.09
| Mean |  | 0.9333333 | 0.910985 | 0.9333333 | 0.9565 | 0.83 | 1.008333 | 0.9233333 | 0.9783333 | 0.985 | 0.975 | 0.9683333 | 0.985 | 0.8233333 | 0.855 | 0.885 | 0.93281 | 0.9783333 | 0.8666667 | 0.9666667 | 0.954 | 1.316992 | 1.029509 | 0.9833333 | 1.007387 | 0.825 | 1.113333
| Median |  | 0.9 | 0.9145126 | 0.9 | 0.96 | 0.835 | 1.02 | 0.925 | 0.985 | 0.99 | 0.97 | 0.965 | 0.99 | 0.825 | 0.85 | 0.885 | 0.930285 | 0.98 | 0.9 | 1 | 0.969 | 1.339469 | 1.033161961 | 1 | 1.003903 | 0.83 | 1.115
| Std Dev. |  | 0.05163978 | 0.01605502 | 0.05163978 | 0.01958316 | 0.04 | 0.03544949 | 0.0265832 | 0.0271416 | 0.04722288 | 0.01760682 | 0.0147196 | 0.02738613 | 0.0121106 | 0.02073644 | 0.0372827 | 0.01585179 | 0.009831921 | 0.05163978 | 0.05163978 | 0.06766683 | 0.06655609 | 0.04766001 | 0.04082483 | 0.02083106 | 0.01643168 | 0.0175119
| Rel.Std.Dev. |  | 5.533% | 1.762% | 5.533% | 2.047% | 4.819% | 3.516% | 2.879% | 2.774% | 4.794% | 1.806% | 1.52% | 2.78% | 1.471% | 2.425% | 4.213% | 1.699% | 1.005% | 5.958% | 5.342% | 7.093% | 5.054% | 4.629% | 4.152% | 2.068% | 1.992% | 1.573%
| PDM3 |  | -1.363% | -3.724% | -1.363% | 1.086% | -12.28% | 6.564% | -2.419% | 3.393% | 4.098% | 3.041% | 2.336% | 4.098% | -12.99% | -9.641% | -6.471% | -1.418% | 3.393% | -8.408% | 2.16% | 0.8216% | 39.18% | 8.802% | 3.922% | 6.464% | -12.81% | 17.66%
| Z-Score (Absolute) |  | NA | 0.97 | NA | 0.2 | 2.33 | 0.67 | 0.76 | 0.17 | 0.28 | 0.11 | 0 | 0.28 | 2.44 | 1.91 | 1.4 | 0.6 | 0.17 | NA | NA | 0.24 | 5.88 | 1.03 | NA | 0.66 | 2.42 | 2.44
Results from laboratories 1, 3, 19, 20 and 25 were removed due to their 0.1 ppm reading resolution.
| Analytical results for Te in OREAS 471 (Indicative Value 0.085 ppm) | [27 empty] | Indicative
Te | Round | Replicate | Lab | Lab | Lab | Lab | Lab | Lab | Lab | Lab | Lab | Lab | Lab | Lab | Lab | Lab | Lab | Lab | Lab | Lab | Lab | Lab | Lab | [5 empty] | 1
| No | No | 01 | 02 | 03 | 04 | 06 | 07 | 08 | 09 | 10 | 11 | 12 | 13 | 14 | 15 | 16 | 17 | 18 | 19 | 20 | 21 | 27 | [5 empty] | ppm
|  |  | 4A*OES/MS | 4A*MS | 4A*OES/MS | 4A*OES/MS | 4A*OES/MS | 4A*MS | 4A*MS | 4A*MS | 4A*MS | 4A*MS | 4A*MS | 4A*MS | 4A*MS | 4A*MS | 4A*MS | 4A*MS | 4A*MS | 4A*MS | 4A*MS | 4A*MS | 4A*MS | [5 empty] | 3
3
| 1 | 1 | < 0.1 | < 0.2 | 0.05 | 0.02 | 0.95 | 0.33 | < 0.1 | < 0.2 | 0.33 | < 0.2 | < 0.05 | < 0.05 | 0.06 | < 0.05 | < 0.05 | 0.02584 | < 0.2 | 0.08 | 0.06 | 0.167 | 0.09 | [5 empty] | 1
| 1 | 2 | < 0.1 | < 0.2 | 0.04 | 0.03 | 0.53 | 0.31 | < 0.1 | < 0.2 | 0.19 | < 0.2 | < 0.05 | 0.05 | < 0.05 | < 0.05 | < 0.05 | 0.02629 | < 0.2 | < 0.05 | < 0.05 | 0.186 | 0.07 | [5 empty] | 2
| 1 | 3 | 0.2 | < 0.2 | < 0.03 | 0.02 | 0.34 | 0.32 | < 0.1 | < 0.2 | 0.13 | < 0.2 | < 0.05 | < 0.05 | < 0.05 | < 0.05 | < 0.05 | 0.02442 | < 0.2 | 0.06 | 0.07 | 0.257 | 0.08 | [5 empty] | 16
| 1 | 4 | < 0.1 | < 0.2 | 0.04 | 0.01 | 0.19 | 0.33 | < 0.1 | < 0.2 | 0.11 | < 0.2 | < 0.05 | < 0.05 | < 0.05 | < 0.05 | < 0.05 | 0.02954 | < 0.2 | < 0.05 | < 0.05 | 0.223 | 0.07 | [5 empty] | 0.08505303
| 1 | 5 | < 0.1 | < 0.2 | < 0.03 | 0.05 | < 0.05 | 0.32 | < 0.1 | < 0.2 | 0.13 | < 0.2 | < 0.05 | < 0.05 | 0.05 | < 0.05 | < 0.05 | 0.02957 | < 0.2 | < 0.05 | 0.07 | 0.181 | 0.07 | [5 empty] | 31
| 1 | 6 | < 0.1 | < 0.2 | 0.04 | 0.02 | 0.17 | 0.33 | < 0.1 | < 0.2 | 0.15 | < 0.2 | < 0.05 | < 0.05 | < 0.05 | < 0.05 | < 0.05 | 0.01784 | < 0.2 | < 0.05 | 0.06 | 0.139 | 0.06
| Mean |  | 0.2 |  | 0.0425 | 0.025 | 0.436 | 0.3233333 |  |  | 0.1733333 |  |  | 0.05 | 0.055 |  |  | 0.02558333 |  | 0.07 | 0.065 | 0.1921667 | 0.07333333
| Median |  | 0.2 |  | 0.04 | 0.02 | 0.34 | 0.325 |  |  | 0.14 |  |  | 0.05 | 0.055 |  |  | 0.026065 |  | 0.07 | 0.065 | 0.1835 | 0.07
| Std Dev. |  |  |  | 0.005 | 0.01378405 | 0.3215276 | 0.008164966 |  |  | 0.08140434 |  |  |  | 0.007071068 |  |  | 0.00432265 |  | 0.01414214 | 0.005773503 | 0.0418971 | 0.01032796
| Rel.Std.Dev. |  |  |  | 11.76% | 55.14% | 73.74% | 2.525% |  |  | 46.96% |  |  |  | 12.86% |  |  | 16.9% |  | 20.2% | 8.882% | 21.8% | 14.08%
| PDM3 |  | 135.1% |  | -50.03% | -70.61% | 412.6% | 280.2% |  |  | 103.8% |  |  | -41.21% | -35.33% |  |  | -69.92% |  | -17.7% | -23.58% | 125.9% | -13.78%
| Z-Score (Absolute) |  | 0.59 | 1.22 | 0.46 | 0.67 | 7.99 | 6.87 | 0.04 | 1.22 | 3.08 | 1.22 | 0.67 | 0.57 | 0.42 | 0.67 | 0.67 | 0.66 | 1.22 | 0.3 | 0 | 3.55 | 0.55
| Analytical results for Th in OREAS 471 (Certified Value 23.1 ppm) | [27 empty] | Certified
Th | Round | Replicate | Lab | Lab | Lab | Lab | Lab | Lab | Lab | Lab | Lab | Lab | Lab | Lab | Lab | Lab | Lab | Lab | Lab | Lab | Lab | Lab | Lab | Lab | Lab | Lab |  |  | 1
| No | No | 01 | 02 | 03 | 04 | 06 | 07 | 08 | 09 | 10 | 11 | 12 | 13 | 14 | 15 | 16 | 17 | 18 | 19 | 20 | 21 | 24 | 26 | 27 | 29 |  |  | ppm
|  |  | 4A*OES/MS | 4A*MS | 4A*OES/MS | 4A*OES/MS | 4A*OES/MS | 4A*MS | 4A*MS | 4A*MS | 4A*MS | 4A*MS | 4A*MS | 4A*MS | 4A*MS | 4A*MS | 4A*MS | 4A*MS | 4A*MS | 4A*MS | 4A*MS | 4A*OES/MS | 4A*MS | 4A*MS | 4A*MS | 4A*MS |  |  | 1
2
| 1 | 1 | 24 | 21.33568 | 27.48 | 23.4 | 19 | 24.38 | 21.4 | 23.7 | 21.31 | 24.07 | 23.9 | 24.7 | 24.9 | 22.3 | 22.2 | 22.47548 | 22.75 | 16.4 | 24.3 | 21.665 | 23.5391775 | 22.98395 | 22.34 | 20.91 |  |  | 1
| 1 | 2 | 23.6 | 21.7243 | 27.12 | 23.1 | 20.2 | 24.21 | 21.2 | 21.99 | 22.2 | 23.37 | 23.4 | 26.4 | 24.1 | 23.2 | 23.7 | 22.45024 | 22.62 | 16.7 | 24.4 | 22.664 | 23.5830332 | 23.86098 | 21.67 | 21.12 |  |  | 15
| 1 | 3 | 23.9 | 21.46576 | 25.29 | 23.9 | 21.4 | 23.28 | 21 | 23 | 22.44 | 23.73 | 23.8 | 26.2 | 23.6 | 23.5 | 23 | 23.22455 | 22.67 | 14 | 24 | 23.364 | 23.3966639 | 23.38933 | 22.85 | 20.65 |  |  | 16
| 1 | 4 | 23.6 | 21.9816 | 27.04 | 23.7 | 18.5 | 25.17 | 21.2 | 22.88 | 23.45 | 23.56 | 23.7 | 26.4 | 24.5 | 22.4 | 22.1 | 22.22646 | 23 | 15.9 | 24.5 | 23.773 | 23.5085875 | 22.41773 | 23.45 | 20.9 |  |  | 23.13119
| 1 | 5 | 23.9 | 21.68567 | 24.73 | 23.8 | 21.5 | 25.01 | 21.1 | 23.94 | 24.25 | 23.6 | 23 | 25.9 | 24.2 | 23.3 | 20.6 | 22.07075 | 22.92 | 15.6 | 23.6 | 24.593 | 23.1854309 | 23.21988 | 22.76 | 20.75 |  |  | 138
| 1 | 6 | 23.7 | 22.10796 | 25.5 | 23.4 | 20.2 | 24.25 | 21.2 | 23.52 | 26.47 | 23.78 | 23.7 | 25.7 | 24 | 23 | 22.4 | 21.71492 | 22.86 | 15.1 | 24.1 | 21.38 | 22.9902778 | 23.29203 | 21.35 | 20.33
| Mean |  | 23.78333 | 21.71683 | 26.19333 | 23.55 | 20.13333 | 24.38333 | 21.18333 | 23.17167 | 23.35333 | 23.685 | 23.58333 | 25.88333 | 24.21667 | 22.95 | 22.33333 | 22.3604 | 22.80333 | 15.61667 | 24.15 | 22.9065 | 23.3672 | 23.19398 | 22.40333 | 20.77667
| Median |  | 23.8 | 21.70499 | 26.27 | 23.55 | 20.2 | 24.315 | 21.2 | 23.26 | 22.945 | 23.665 | 23.7 | 26.05 | 24.15 | 23.1 | 22.3 | 22.33835 | 22.805 | 15.75 | 24.2 | 23.014 | 23.4526257 | 23.25596 | 22.55 | 20.825
| Std Dev. |  | 0.1722401 | 0.2940835 | 1.154914 | 0.3016621 | 1.219289 | 0.6747938 | 0.132916 | 0.7073448 | 1.836656 | 0.237213 | 0.3311596 | 0.6431692 | 0.4445972 | 0.4929503 | 1.038589 | 0.5072576 | 0.1481441 | 0.9745084 | 0.3271085 | 1.243764 | 0.2332934 | 0.477497 | 0.7840323 | 0.2709736
| Rel.Std.Dev. |  | 0.7242% | 1.354% | 4.409% | 1.281% | 6.056% | 2.767% | 0.6275% | 3.053% | 7.865% | 1.002% | 1.404% | 2.485% | 1.836% | 2.148% | 4.65% | 2.269% | 0.6497% | 6.24% | 1.354% | 5.43% | 0.9984% | 2.059% | 3.5% | 1.304%
| PDM3 |  | 2.819% | -6.114% | 13.24% | 1.811% | -12.96% | 5.413% | -8.421% | 0.175% | 0.9604% | 2.394% | 1.955% | 11.9% | 4.693% | -0.7833% | -3.449% | -3.332% | -1.417% | -32.49% | 4.405% | -0.9714% | 1.02% | 0.2715% | -3.147% | -10.18%
| Z-Score (Absolute) |  | 0.51 | 1.23 | 2.53 | 0.31 | 2.57 | 1.01 | 1.68 | 0.01 | 0.14 | 0.42 | 0.34 | 2.27 | 0.87 | 0.2 | 0.72 | 0.69 | 0.32 | 6.37 | 0.81 | 0.23 | 0.16 | 0.01 | 0.66 | 2.03
| Analytical results for Ti in OREAS 471 (Certified Value 0.531 wt.%) | [27 empty] | Certified
Ti | Round | Replicate | Lab | Lab | Lab | Lab | Lab | Lab | Lab | Lab | Lab | Lab | Lab | Lab | Lab | Lab | Lab | Lab | Lab | Lab | Lab | Lab | Lab | Lab | Lab | Lab |  |  | 1
| No | No | 01 | 02 | 03 | 04 | 06 | 07 | 08 | 09 | 10 | 11 | 12 | 13 | 14 | 15 | 16 | 17 | 18 | 19 | 20 | 21 | 24 | 25 | 26 | 27 |  |  | wt.%
|  |  | 4A*OES/MS | 4A*OES | 4A*OES/MS | 4A*OES/MS | 4A*OES/MS | 4A*MS | 4A*OES | 4A*OES | 4A*OES | 4A*MS | 4A*MS | 4A*MS | 4A*MS | 4A*MS | 4A*MS | 4A*MS | 4A*MS | 4A*MS | 4A*MS | 4A*OES | 4A*OES | 4A*OES | 4A*OES | 4A*MS |  |  | 3
3
| 1 | 1 | 0.57 | 0.515601 | 0.437 | 0.49 | 0.5 | 0.55 | 0.501 | 0.5335 | 0.537 | 0.5489 | 0.536 | 0.504 | 0.531 | 0.517 | 0.533 | 0.5407911 | 0.531 | 0.526 | 0.566 | 0.5369 | 0.58980328 | 0.46 | 8.921607e-05 | 0.535 |  |  | 1
| 1 | 2 | 0.535 | 0.5127451 | 0.438 | 0.5 | 0.54 | 0.56 | 0.509 | 0.6174 | 0.547 | 0.5061 | 0.521 | 0.517 | 0.522 | 0.528 | 0.537 | 0.5476156 | 0.5406 | 0.541 | 0.567 | 0.5421 | 0.58954456 | 0.46 | 9.115106e-05 | 0.542 |  |  | #N/A
| 1 | 3 | 0.559 | 0.5172683 | 0.4256 | 0.49 | 0.5 | 0.56 | 0.52 | 0.5248 | 0.549 | 0.5333 | 0.517 | 0.519 | 0.518 | 0.532 | 0.521 | 0.5615559 | 0.5199 | 0.534 | 0.561 | 0.5395 | 0.59219952 | 0.46 | 9.241285e-05 | 0.536 |  |  | 16
| 1 | 4 | 0.568 | 0.5139053 | 0.4391 | 0.5 | 0.5 | 0.56 | 0.508 | 0.6492 | 0.563 | 0.5366 | 0.538 | 0.53 | 0.527 | 0.51 | 0.529 | 0.5370489 | 0.5418 | 0.542 | 0.575 | 0.5382 | 0.58445552 | 0.46 | 9.342579e-05 | 0.537 |  |  | 0.5306825
| 1 | 5 | 0.538 | 0.5234082 | 0.4288 | 0.47 | 0.53 | 0.54 | 0.515 | 0.5299 | 0.557 | 0.5089 | 0.521 | 0.52 | 0.519 | 0.523 | 0.512 | 0.535807 | 0.5217 | 0.531 | 0.565 | 0.5434 | 0.58803448 | 0.46 | 9.052163e-05 | 0.543 |  |  | 139
| 1 | 6 | 0.58 | 0.53101 | 0.4383 | 0.49 | 0.52 | 0.54 | 0.5 | 0.5419 | 0.528 | 0.5179 | 0.54 | 0.519 | 0.521 | 0.512 | 0.524 | 0.5291951 | 0.5354 | 0.531 | 0.563 | 0.5226 | 0.58587408 | 0.46 | 9.159523e-05 | 0.539
| Mean |  | 0.5583333 | 0.5189896 | 0.4344667 | 0.49 | 0.515 | 0.5516667 | 0.5088333 | 0.5661167 | 0.5468333 | 0.5252833 | 0.5288333 | 0.5181667 | 0.523 | 0.5203333 | 0.526 | 0.5420023 | 0.5317333 | 0.5341667 | 0.5661667 | 0.5371167 | 0.5883186 | 0.46 | 9.138711e-05 | 0.5386667
| Median |  | 0.5635 | 0.5164347 | 0.4375 | 0.49 | 0.51 | 0.555 | 0.5085 | 0.5377 | 0.548 | 0.5256 | 0.5285 | 0.519 | 0.5215 | 0.52 | 0.5265 | 0.53892 | 0.5332 | 0.5325 | 0.5655 | 0.53885 | 0.58878952 | 0.46 | 9.137315e-05 | 0.538
| Std Dev. |  | 0.01820623 | 0.006975733 | 0.005758356 | 0.01095445 | 0.01760682 | 0.009831921 | 0.007782459 | 0.05329508 | 0.01281275 | 0.0169765 | 0.01022578 | 0.008328665 | 0.00501996 | 0.008824209 | 0.008988882 | 0.01133368 | 0.009323447 | 0.006242329 | 0.004833908 | 0.007509305 | 0.002819524 | 0 | 1.467642e-06 | 0.003265986
| Rel.Std.Dev. |  | 3.261% | 1.344% | 1.325% | 2.236% | 3.419% | 1.782% | 1.529% | 9.414% | 2.343% | 3.232% | 1.934% | 1.607% | 0.9598% | 1.696% | 1.709% | 2.091% | 1.753% | 1.169% | 0.8538% | 1.398% | 0.4793% | 0% | 1.606% | 0.6063%
| PDM3 |  | 5.21% | -2.203% | -18.13% | -7.666% | -2.955% | 3.954% | -4.117% | 6.677% | 3.043% | -1.017% | -0.3485% | -2.358% | -1.448% | -1.95% | -0.8824% | 2.133% | 0.198% | 0.6565% | 6.687% | 1.212% | 10.86% | -13.32% | -99.98% | 1.505%
| Z-Score (Absolute) |  | 1.51 | 0.5 | 4.83 | 1.99 | 0.71 | 1.17 | 1.02 | 1.91 | 0.92 | 0.18 | 0 | 0.55 | 0.3 | 0.44 | 0.15 | 0.67 | 0.15 | 0.27 | 1.91 | 0.42 | 3.05 | 3.52 | NA | 0.5
Results from laboratory 1.26 were removed due to their systematic bias.
| Analytical results for Tl in OREAS 471 (Certified Value 0.68 ppm) | [27 empty] | Certified
Tl | Round | Replicate | Lab | Lab | Lab | Lab | Lab | Lab | Lab | Lab | Lab | Lab | Lab | Lab | Lab | Lab | Lab | Lab | Lab | Lab | Lab | Lab | Lab | Lab | Lab | Lab | Lab |  | 1
| No | No | 01 | 02 | 03 | 04 | 06 | 07 | 08 | 09 | 10 | 11 | 12 | 13 | 14 | 15 | 16 | 17 | 18 | 19 | 20 | 21 | 24 | 25 | 26 | 27 | 29 |  | ppm
|  |  | 4A*OES/MS | 4A*MS | 4A*OES/MS | 4A*OES/MS | 4A*OES/MS | 4A*MS | 4A*MS | 4A*MS | 4A*MS | 4A*MS | 4A*MS | 4A*MS | 4A*MS | 4A*MS | 4A*MS | 4A*MS | 4A*MS | 4A*MS | 4A*MS | 4A*MS | 4A*MS | 4A*OES | 4A*MS | 4A*MS | 4A*MS |  | 2
3
| 1 | 1 | 0.69 | 0.6826877 | 0.669 | 0.7 | 0.69 | 0.62 | 0.7 | 0.71 | 0.68 | 0.71 | 0.65 | 0.72 | 0.67 | 0.67 | 0.66 | 0.71598 | 0.73 | 0.64 | 0.75 | 0.62 | 0.421093017 | 0.75 | 0.6426646 | 0.58 | 0.57 |  | 1
| 1 | 2 | 0.67 | 0.6950704 | 0.655 | 0.7 | 0.73 | 0.61 | 0.7 | 0.71 | 0.71 | 0.71 | 0.66 | 0.77 | 0.64 | 0.69 | 0.69 | 0.73581 | 0.72 | 0.62 | 0.75 | 0.617 | 0.437500577 | 0.75 | 0.6339936 | 0.58 | 0.57 |  | 16
| 1 | 3 | 0.68 | 0.6748464 | 0.625 | 0.71 | 0.69 | 0.58 | 0.69 | 0.73 | 0.73 | 0.73 | 0.64 | 0.76 | 0.64 | 0.7 | 0.64 | 0.73445 | 0.73 | 0.67 | 0.74 | 0.644 | 0.415689109 | 0.74 | 0.6498159 | 0.59 | 0.57 |  | 16
| 1 | 4 | 0.68 | 0.6937167 | 0.667 | 0.7 | 0.66 | 0.63 | 0.69 | 0.69 | 0.73 | 0.73 | 0.66 | 0.77 | 0.67 | 0.67 | 0.66 | 0.71552 | 0.71 | 0.69 | 0.74 | 0.635 | 0.436195008 | 0.74 | 0.6282878 | 0.56 | 0.57 |  | 0.6788222
| 1 | 5 | 0.68 | 0.681162 | 0.61 | 0.73 | 0.7 | 0.64 | 0.68 | 0.73 | 0.76 | 0.71 | 0.64 | 0.72 | 0.67 | 0.69 | 0.65 | 0.69814 | 0.72 | 0.65 | 0.73 | 0.659 | 0.445265066 | 0.75 | 0.6540238 | 0.58 | 0.57 |  | 140
| 1 | 6 | 0.69 | 0.6808416 | 0.608 | 0.71 | 0.68 | 0.6 | 0.71 | 0.73 | 0.76 | 0.72 | 0.69 | 0.75 | 0.63 | 0.69 | 0.68 | 0.7189 | 0.75 | 0.66 | 0.75 | 0.58 | 0.474987503 | 0.74 | 0.6454929 | 0.59 | 0.57
| Mean |  | 0.6816667 | 0.6847208 | 0.639 | 0.7083333 | 0.6916667 | 0.6133333 | 0.695 | 0.7166667 | 0.7283333 | 0.7183333 | 0.6566667 | 0.7483333 | 0.6533333 | 0.685 | 0.6633333 | 0.7198 | 0.7266667 | 0.655 | 0.7433333 | 0.6258333 | 0.438455 | 0.745 | 0.6423797 | 0.58 | 0.57
| Median |  | 0.68 | 0.6819249 | 0.64 | 0.705 | 0.69 | 0.615 | 0.695 | 0.72 | 0.73 | 0.715 | 0.655 | 0.755 | 0.655 | 0.69 | 0.66 | 0.71744 | 0.725 | 0.655 | 0.745 | 0.6275 | 0.4368477925 | 0.745 | 0.6440787 | 0.58 | 0.57
| Std Dev. |  | 0.007527727 | 0.007967331 | 0.02806421 | 0.01169045 | 0.02316607 | 0.02160247 | 0.01048809 | 0.01632993 | 0.03060501 | 0.009831921 | 0.01861899 | 0.02316607 | 0.01861899 | 0.01224745 | 0.01861899 | 0.01395578 | 0.0136626 | 0.02428992 | 0.008164966 | 0.0273014 | 0.0210083 | 0.005477226 | 0.00969086 | 0.01095445 | 0
| Rel.Std.Dev. |  | 1.104% | 1.164% | 4.392% | 1.65% | 3.349% | 3.522% | 1.509% | 2.279% | 4.202% | 1.369% | 2.835% | 3.096% | 2.85% | 1.788% | 2.807% | 1.939% | 1.88% | 3.708% | 1.098% | 4.362% | 4.791% | 0.7352% | 1.509% | 1.889% | 0%
| PDM3 |  | 0.419% | 0.8689% | -5.866% | 4.347% | 1.892% | -9.647% | 2.383% | 5.575% | 7.294% | 5.821% | -3.264% | 10.24% | -3.755% | 0.9101% | -2.282% | 6.037% | 7.048% | -3.509% | 9.503% | -7.806% | -35.41% | 9.749% | -5.368% | -14.56% | -16.03%
| Z-Score (Absolute) |  | 0.06 | 0 | 0.88 | 0.45 | 0.13 | 1.37 | 0.2 | 0.61 | 0.84 | 0.65 | 0.54 | 1.22 | 0.6 | 0.01 | 0.41 | 0.67 | 0.81 | 0.57 | 1.13 | 1.13 | 4.73 | 1.16 | 0.81 | 2.01 | 2.21
| Analytical results for Tm in OREAS 471 (Certified Value 0.3 ppm) | [27 empty] | Certified
Tm | Round | Replicate | Lab | Lab | Lab | Lab | Lab | Lab | Lab | Lab | Lab | Lab | Lab | Lab | Lab | Lab | Lab | Lab | Lab | Lab | Lab | Lab | Lab | Lab | Lab | Lab | Lab |  | 1
| No | No | 01 | 02 | 03 | 04 | 06 | 07 | 08 | 09 | 10 | 11 | 12 | 13 | 14 | 15 | 16 | 17 | 18 | 19 | 20 | 21 | 22 | 24 | 26 | 27 | 29 |  | ppm
|  |  | 4A*OES/MS | 4A*MS | 4A*OES/MS | 4A*OES/MS | 4A*OES/MS | 4A*MS | 4A*MS | 4A*MS | 4A*MS | 4A*MS | 4A*MS | 4A*MS | 4A*MS | 4A*MS | 4A*MS | 4A*MS | 4A*MS | 4A*MS | 4A*MS | 4A*OES/MS | 4A*MS | 4A*MS | 4A*MS | 4A*MS | 4A*MS |  | 2
3
| 1 | 1 | 0.3 | 0.2855641 | 0.28 | 0.324 | 0.3331379 | 0.27 | 0.3 | 0.32 | 0.29 | 0.34 | 0.33 | 0.3 | 0.26 | 0.27 | 0.28 | 0.33574 | 0.33 | 0.3 | 0.3 | 0.265 | 0.2792402 | 0.25718933 | 0.3033938 | 0.35 | < 1 |  | 1
| 1 | 2 | 0.3 | 0.2917251 | 0.28 | 0.318 | 0.3672624 | 0.3 | 0.3 | 0.3 | 0.3 | 0.34 | 0.31 | 0.32 | 0.25 | 0.28 | 0.3 | 0.33521 | 0.32 | 0.3 | 0.3 | 0.284 | 0.2639965 | 0.264473251 | 0.312162 | 0.32 | < 1 |  | #N/A
| 1 | 3 | 0.3 | 0.2940862 | 0.26 | 0.325 | 0.3569855 | 0.28 | 0.3 | 0.31 | 0.31 | 0.33 | 0.31 | 0.32 | 0.25 | 0.28 | 0.29 | 0.34774 | 0.31 | 0.3 | 0.3 | 0.296 | 0.3051864 | 0.266733285 | 0.3193999 | 0.34 | < 1 |  | 16
| 1 | 4 | 0.3 | 0.2917077 | 0.28 | 0.318 | 0.3195164 | 0.29 | 0.3 | 0.32 | 0.31 | 0.34 | 0.32 | 0.32 | 0.27 | 0.27 | 0.28 | 0.33409 | 0.32 | 0.3 | 0.3 | 0.308 | 0.2865556 | 0.23505256 | 0.2982734 | 0.33 | < 1 |  | 0.3027757
| 1 | 5 | 0.3 | 0.287906 | 0.26 | 0.326 | 0.362478 | 0.28 | 0.3 | 0.33 | 0.32 | 0.32 | 0.31 | 0.31 | 0.26 | 0.27 | 0.27 | 0.33029 | 0.32 | 0.3 | 0.3 | 0.317 | 0.3063262 | 0.24616076 | 0.3068487 | 0.33 | < 1 |  | 141
| 1 | 6 | 0.3 | 0.2874301 | 0.27 | 0.316 | 0.3411054 | 0.28 | 0.3 | 0.36 | 0.33 | 0.32 | 0.32 | 0.31 | 0.27 | 0.27 | 0.29 | 0.33856 | 0.33 | 0.3 | 0.3 | 0.259 | 0.2785484 | 0.254238377 | 0.3027651 | 0.34 | < 1
| Mean |  | 0.3 | 0.2897365 | 0.2716667 | 0.3211667 | 0.3467476 | 0.2833333 | 0.3 | 0.3233333 | 0.31 | 0.3316667 | 0.3166667 | 0.3133333 | 0.26 | 0.2733333 | 0.285 | 0.3369383 | 0.3216667 | 0.3 | 0.3 | 0.2881667 | 0.2866422 | 0.2539746 | 0.3071405 | 0.335
| Median |  | 0.3 | 0.2898068 | 0.275 | 0.321 | 0.3490454 | 0.28 | 0.3 | 0.32 | 0.31 | 0.335 | 0.315 | 0.315 | 0.26 | 0.27 | 0.285 | 0.335475 | 0.32 | 0.3 | 0.3 | 0.29 | 0.2828979 | 0.2557138535 | 0.3051213 | 0.335
| Std Dev. |  | 0 | 0.003250846 | 0.009831921 | 0.004308906 | 0.01861029 | 0.01032796 | 0 | 0.02065591 | 0.01414214 | 0.009831921 | 0.008164966 | 0.008164966 | 0.008944272 | 0.005163978 | 0.01048809 | 0.005933671 | 0.007527727 | 0 | 0 | 0.02319842 | 0.01651955 | 0.01185335 | 0.007581561 | 0.01048809
| Rel.Std.Dev. |  | 0% | 1.122% | 3.619% | 1.342% | 5.367% | 3.645% | 0% | 6.388% | 4.562% | 2.964% | 2.578% | 2.606% | 3.44% | 1.889% | 3.68% | 1.761% | 2.34% | 0% | 0% | 8.05% | 5.763% | 4.667% | 2.468% | 3.131%
| PDM3 |  | -0.9167% | -4.307% | -10.27% | 6.074% | 14.52% | -6.421% | -0.9167% | 6.79% | 2.386% | 9.542% | 4.588% | 3.487% | -14.13% | -9.724% | -5.871% | 11.28% | 6.239% | -0.9167% | -0.9167% | -4.825% | -5.329% | -16.12% | 1.442% | 10.64%
| Z-Score (Absolute) |  | NA | 0.58 | 1.11 | 0.32 | 1.06 | 0.77 | NA | 0.38 | 0 | 0.63 | 0.19 | 0.1 | 1.44 | 1.06 | 0.72 | 0.78 | 0.34 | NA | NA | 0.63 | 0.67 | 1.62 | 0.08 | 0.72 | 5.49
Results from laboratories 1, 8, 19 and 20 were removed due to their 0.1 ppm reading resolution.
| Analytical results for U in OREAS 471 (Certified Value 2.44 ppm) | [27 empty] | Certified
U | Round | Replicate | Lab | Lab | Lab | Lab | Lab | Lab | Lab | Lab | Lab | Lab | Lab | Lab | Lab | Lab | Lab | Lab | Lab | Lab | Lab | Lab | Lab | Lab | Lab | Lab |  |  | 1
| No | No | 01 | 02 | 03 | 04 | 06 | 07 | 08 | 09 | 10 | 11 | 12 | 13 | 14 | 15 | 16 | 17 | 18 | 19 | 20 | 21 | 24 | 26 | 27 | 29 |  |  | ppm
|  |  | 4A*OES/MS | 4A*MS | 4A*OES/MS | 4A*OES/MS | 4A*OES/MS | 4A*MS | 4A*MS | 4A*MS | 4A*MS | 4A*MS | 4A*MS | 4A*MS | 4A*MS | 4A*MS | 4A*MS | 4A*MS | 4A*MS | 4A*MS | 4A*MS | 4A*OES/MS | 4A*MS | 4A*MS | 4A*MS | 4A*MS |  |  | 2
3
| 1 | 1 | 2.4 | 2.348622 | 2.27 | 2.37 | 2.2 | 2.75 | 2.37 | 2.57 | 2.37 | 2.63 | 2.6 | 2.5 | 2.4 | 2.5 | 2.4 | 2.57319 | 2.5 | 2.4 | 2.5 | 2.445 | 1.64758322 | 2.340937 | 2.7 | 2.17 |  |  | 1
| 1 | 2 | 2.4 | 2.386366 | 2.18 | 2.38 | 2.4 | 2.65 | 2.37 | 2.5 | 2.38 | 2.47 | 2.5 | 2.6 | 2.3 | 2.6 | 2.5 | 2.57528 | 2.51 | 2.5 | 2.5 | 2.325 | 1.63848744 | 2.271609 | 2.6 | 2.19 |  |  | #N/A
| 1 | 3 | 2.4 | 2.300701 | 2.06 | 2.46 | 2.3 | 2.67 | 2.21 | 2.52 | 2.41 | 2.54 | 2.5 | 2.7 | 2.2 | 2.6 | 2.4 | 2.67247 | 2.49 | 2.3 | 2.5 | 2.397 | 1.72036458 | 2.406866 | 2.7 | 2.18 |  |  | 16
| 1 | 4 | 2.4 | 2.420527 | 2.22 | 2.38 | 2.2 | 2.79 | 2.36 | 2.52 | 2.54 | 2.57 | 2.6 | 2.7 | 2.3 | 2.5 | 2.3 | 2.52673 | 2.56 | 2.4 | 2.6 | 2.422 | 1.67725375 | 2.213351 | 2.6 | 2.15 |  |  | 2.442299
| 1 | 5 | 2.3 | 2.36866 | 2.02 | 2.43 | 2.3 | 2.73 | 2.34 | 2.61 | 2.58 | 2.47 | 2.5 | 2.6 | 2.3 | 2.6 | 2.3 | 2.53665 | 2.55 | 2.4 | 2.5 | 2.467 | 1.66894394 | 2.270397 | 2.6 | 2.13 |  |  | 142
| 1 | 6 | 2.4 | 2.507472 | 2.1 | 2.42 | 2.3 | 2.65 | 2.33 | 2.6 | 2.83 | 2.51 | 2.6 | 2.6 | 2.3 | 2.5 | 2.4 | 2.49023 | 2.59 | 2.4 | 2.5 | 2.384 | 1.6873438 | 2.427254 | 2.6 | 2.11
| Mean |  | 2.383333 | 2.388725 | 2.141667 | 2.406667 | 2.283333 | 2.706667 | 2.33 | 2.553333 | 2.518333 | 2.531667 | 2.55 | 2.616667 | 2.3 | 2.55 | 2.383333 | 2.562425 | 2.533333 | 2.4 | 2.516667 | 2.406667 | 1.673329455 | 2.321736 | 2.633333 | 2.155
| Median |  | 2.4 | 2.377513 | 2.14 | 2.4 | 2.3 | 2.7 | 2.35 | 2.545 | 2.475 | 2.525 | 2.55 | 2.6 | 2.3 | 2.55 | 2.4 | 2.55492 | 2.53 | 2.4 | 2.5 | 2.4095 | 1.673098845 | 2.306273 | 2.6 | 2.16
| Std Dev. |  | 0.04082483 | 0.07053639 | 0.09724539 | 0.03559026 | 0.07527727 | 0.05853774 | 0.0609918 | 0.04633213 | 0.1756607 | 0.06210207 | 0.05477226 | 0.07527727 | 0.06324555 | 0.05477226 | 0.07527727 | 0.06251662 | 0.03932768 | 0.06324555 | 0.04082483 | 0.05024208 | 0.02939446 | 0.08443412 | 0.05163978 | 0.03082207
| Rel.Std.Dev. |  | 1.713% | 2.953% | 4.541% | 1.479% | 3.297% | 2.163% | 2.618% | 1.815% | 6.975% | 2.453% | 2.148% | 2.877% | 2.75% | 2.148% | 3.158% | 2.44% | 1.552% | 2.635% | 1.622% | 2.088% | 1.757% | 3.637% | 1.961% | 1.43%
| PDM3 |  | -2.414% | -2.194% | -12.31% | -1.459% | -6.509% | 10.82% | -4.598% | 4.546% | 3.113% | 3.659% | 4.41% | 7.139% | -5.826% | 4.41% | -2.414% | 4.919% | 3.727% | -1.732% | 3.045% | -1.459% | -31.49% | -4.936% | 7.822% | -11.76%
| Z-Score (Absolute) |  | 0.13 | 0.1 | 1.44 | 0 | 0.67 | 1.63 | 0.42 | 0.8 | 0.61 | 0.68 | 0.78 | 1.14 | 0.58 | 0.78 | 0.13 | 0.85 | 0.69 | 0.04 | 0.6 | 0 | 3.98 | 0.46 | 1.23 | 1.37
| Analytical results for V in OREAS 471 (Certified Value 102 ppm) | [27 empty] | Certified
V | Round | Replicate | Lab | Lab | Lab | Lab | Lab | Lab | Lab | Lab | Lab | Lab | Lab | Lab | Lab | Lab | Lab | Lab | Lab | Lab | Lab | Lab | Lab | Lab | Lab | Lab |  |  | 1
| No | No | 01 | 02 | 03 | 04 | 06 | 07 | 08 | 09 | 10 | 11 | 12 | 13 | 14 | 15 | 16 | 17 | 18 | 19 | 20 | 21 | 24 | 25 | 26 | 27 |  |  | ppm
|  |  | 4A*OES/MS | 4A*MS | 4A*OES/MS | 4A*OES/MS | 4A*OES/MS | 4A*MS | 4A*OES | 4A*OES | 4A*OES | 4A*MS | 4A*MS | 4A*MS | 4A*MS | 4A*MS | 4A*MS | 4A*MS | 4A*MS | 4A*MS | 4A*MS | 4A*MS | 4A*OES | 4A*OES | 4A*MS | 4A*MS |  |  | 0
0
| 1 | 1 | 100 | 95.92872 | 114 | 103 | 94 | 97 | 101 | 106 | 100 | 104 | 104 | 99 | 103 | 98 | 103 | 104.6065 | 106 | 102 | 106 | 103.844 | 103.9921 | 101 | 98.46093 | 105 |  |  | 1
| 1 | 2 | 98 | 96.34548 | 115 | 107 | 100 | 100 | 101 | 104 | 100 | 99 | 101 | 102 | 98 | 102 | 105 | 105.2621 | 106 | 105 | 106 | 111.486 | 106.5124 | 101 | 100.2285 | 106 |  |  | #N/A
| 1 | 3 | 97 | 95.8743 | 114 | 101 | 97 | 99 | 101 | 95 | 102 | 103 | 99 | 104 | 100 | 101 | 100 | 107.6275 | 104 | 103 | 104 | 101.223 | 106.066 | 102 | 100.0198 | 105 |  |  | 16
| 1 | 4 | 101 | 96.43247 | 115 | 104 | 91 | 100 | 100 | 104 | 103 | 99 | 103 | 109 | 100 | 97 | 100 | 104.0195 | 108 | 105 | 107 | 107.712 | 107.7307 | 103 | 99.59272 | 106 |  |  | 101.9604
| 1 | 5 | 99 | 97.31836 | 113 | 103 | 98 | 97 | 101 | 101 | 103 | 103 | 101 | 102 | 100 | 99 | 100 | 102.7435 | 105 | 103 | 105 | 99.995 | 108.3259 | 102 | 98.08034 | 107 |  |  | 143
| 1 | 6 | 99 | 98.88515 | 115 | 98.4 | 97 | 98 | 98 | 105 | 97 | 106 | 105 | 100 | 101 | 100 | 103 | 101.5652 | 107 | 104 | 105 | 99.907 | 105.7126 | 102 | 99.44315 | 106
| Mean |  | 99 | 96.79741 | 114.3333 | 102.7333 | 96.16667 | 98.5 | 100.3333 | 102.5 | 100.8333 | 102.3333 | 102.1667 | 102.6667 | 100.3333 | 99.5 | 101.8333 | 104.30405 | 106 | 103.6667 | 105.5 | 104.0278 | 106.38995 | 101.8333 | 99.30424 | 105.8333
| Median |  | 99 | 96.38898 | 114.5 | 103 | 97 | 98.5 | 101 | 104 | 101 | 103 | 102 | 102 | 100 | 99.5 | 101.5 | 104.313 | 106 | 103.5 | 105.5 | 102.5335 | 106.2892 | 102 | 99.51793 | 106
| Std Dev. |  | 1.414214 | 1.146668 | 0.8164966 | 2.88906 | 3.188521 | 1.378405 | 1.21106 | 4.037326 | 2.316607 | 2.804758 | 2.228602 | 3.559026 | 1.632993 | 1.870829 | 2.136976 | 2.101059 | 1.414214 | 1.21106 | 1.048809 | 4.697728 | 1.541035 | 0.7527727 | 0.8576603 | 0.7527727
| Rel.Std.Dev. |  | 1.428% | 1.185% | 0.7141% | 2.812% | 3.316% | 1.399% | 1.207% | 3.939% | 2.297% | 2.741% | 2.181% | 3.467% | 1.628% | 1.88% | 2.099% | 2.014% | 1.334% | 1.168% | 0.9941% | 4.516% | 1.448% | 0.7392% | 0.8637% | 0.7113%
| PDM3 |  | -2.904% | -5.064% | 12.13% | 0.758% | -5.682% | -3.394% | -1.596% | 0.5292% | -1.105% | 0.3657% | 0.2023% | 0.6926% | -1.596% | -2.413% | -0.1247% | 2.299% | 3.962% | 1.673% | 3.472% | 2.028% | 4.344% | -0.1247% | -2.605% | 3.798%
| Z-Score (Absolute) |  | 1.1 | 1.85 | 4.1 | 0.16 | 2.07 | 1.27 | 0.65 | 0.08 | 0.48 | 0.03 | 0.03 | 0.14 | 0.65 | 0.93 | 0.14 | 0.7 | 1.27 | 0.48 | 1.1 | 0.6 | 1.41 | 0.14 | 1 | 1.22
| Analytical results for W in OREAS 471 (Certified Value 3.99 ppm) | [27 empty] | Certified
W | Round | Replicate | Lab | Lab | Lab | Lab | Lab | Lab | Lab | Lab | Lab | Lab | Lab | Lab | Lab | Lab | Lab | Lab | Lab | Lab | Lab | Lab | Lab | Lab | Lab | Lab |  |  | 1
| No | No | 01 | 02 | 03 | 04 | 06 | 07 | 08 | 09 | 10 | 11 | 12 | 13 | 14 | 15 | 16 | 17 | 18 | 19 | 20 | 21 | 24 | 25 | 26 | 27 |  |  | ppm
|  |  | 4A*OES/MS | 4A*MS | 4A*OES/MS | 4A*OES/MS | 4A*OES/MS | 4A*MS | 4A*MS | 4A*MS | 4A*MS | 4A*MS | 4A*MS | 4A*MS | 4A*MS | 4A*MS | 4A*MS | 4A*MS | 4A*MS | 4A*MS | 4A*MS | 4A*MS | 4A*MS | 4A*OES | 4A*MS | 4A*MS |  |  | 2
3
| 1 | 1 | 3.7 | 3.727216 | 4.04 | 4.2 | 3.8 | 2.66 | 4.6 | 4 | 4 | 4.2 | 4 | 3.8 | 3.8 | 3.6 | 3.8 | 4.05436 | 4.1 | 3.8 | 4.2 | 4.187 | 3.8446607 | 4.1 | 4.370114 | 4.1 |  |  | 1
| 1 | 2 | 3.8 | 3.86003 | 3.94 | 4.1 | 3.9 | 2.67 | 4.4 | 4 | 3.8 | 3.8 | 3.9 | 4.1 | 3.7 | 3.7 | 3.9 | 4.11102 | 4.1 | 4.1 | 4.2 | 3.945 | 3.81238987 | 3.9 | 4.370719 | 4.1 |  |  | #N/A
| 1 | 3 | 3.8 | 3.924131 | 3.76 | 4.2 | 3.7 | 2.53 | 4.4 | 4 | 4 | 4.1 | 3.9 | 4.1 | 3.6 | 3.7 | 3.7 | 4.1539 | 4.2 | 4.1 | 4.2 | 4.251 | 3.84815692 | 3.9 | 4.639083 | 4 |  |  | 16
| 1 | 4 | 3.8 | 3.895176 | 4.05 | 4.1 | 3.6 | 2.76 | 4.5 | 3.9 | 4 | 4.2 | 3.9 | 4.1 | 3.7 | 3.5 | 3.8 | 4.06358 | 4.1 | 4.2 | 4.3 | 3.938 | 3.74397975 | 4 | 4.171114 | 4.1 |  |  | 3.990817
| 1 | 5 | 3.8 | 3.826386 | 3.68 | 4.1 | 4.1 | 2.71 | 4.2 | 4.1 | 4.3 | 4.2 | 3.8 | 3.9 | 3.7 | 3.6 | 3.5 | 4.00516 | 4.1 | 4 | 4.1 | 4.038 | 3.74312923 | 4 | 4.189589 | 4 |  |  | 144
| 1 | 6 | 3.7 | 3.928792 | 3.77 | 4.1 | 3.8 | 2.79 | 4.8 | 4.1 | 4.5 | 3.9 | 3.9 | 4 | 3.7 | 3.6 | 3.8 | 4.09986 | 4.2 | 4 | 4.2 | 4.076 | 3.7673116 | 4 | 4.487907 | 4
| Mean |  | 3.766667 | 3.860288 | 3.873333 | 4.133333 | 3.816667 | 2.686667 | 4.483333 | 4.016667 | 4.1 | 4.066667 | 3.9 | 4 | 3.7 | 3.616667 | 3.75 | 4.081313 | 4.133333 | 4.033333 | 4.2 | 4.0725 | 3.793271345 | 3.983333 | 4.371421 | 4.05
| Median |  | 3.8 | 3.877603 | 3.855 | 4.1 | 3.8 | 2.69 | 4.45 | 4 | 4 | 4.15 | 3.9 | 4.05 | 3.7 | 3.6 | 3.8 | 4.08172 | 4.1 | 4.05 | 4.2 | 4.057 | 3.789850735 | 4 | 4.370417 | 4.05
| Std Dev. |  | 0.05163978 | 0.07595185 | 0.1576917 | 0.05163978 | 0.1722401 | 0.09179688 | 0.2041241 | 0.07527727 | 0.2529822 | 0.175119 | 0.06324555 | 0.1264911 | 0.06324555 | 0.07527727 | 0.1378405 | 0.05164411 | 0.05163978 | 0.136626 | 0.06324555 | 0.1269027 | 0.04824233 | 0.07527727 | 0.1779888 | 0.05477226
| Rel.Std.Dev. |  | 1.371% | 1.968% | 4.071% | 1.249% | 4.513% | 3.417% | 4.553% | 1.874% | 6.17% | 4.306% | 1.622% | 3.162% | 1.709% | 2.081% | 3.676% | 1.265% | 1.249% | 3.387% | 1.506% | 3.116% | 1.272% | 1.89% | 4.072% | 1.352%
| PDM3 |  | -5.617% | -3.271% | -2.944% | 3.571% | -4.364% | -32.68% | 12.34% | 0.6477% | 2.736% | 1.901% | -2.276% | 0.2301% | -7.287% | -9.375% | -6.034% | 2.268% | 3.571% | 1.065% | 5.242% | 2.047% | -4.95% | -0.1875% | 9.537% | 1.483%
| Z-Score (Absolute) |  | 1.25 | 0.77 | 0.7 | 0.65 | 0.99 | 6.86 | 2.46 | 0.04 | 0.48 | 0.3 | 0.56 | 0.04 | 1.6 | 2.03 | 1.34 | 0.38 | 0.65 | 0.13 | 0.99 | 0.33 | 1.12 | 0.13 | 1.88 | 0.22
| Analytical results for Y in OREAS 471 (Certified Value 22.6 ppm) | [27 empty] | Certified
Y | Round | Replicate | Lab | Lab | Lab | Lab | Lab | Lab | Lab | Lab | Lab | Lab | Lab | Lab | Lab | Lab | Lab | Lab | Lab | Lab | Lab | Lab | Lab | Lab | Lab | Lab | Lab |  | 1
| No | No | 01 | 02 | 03 | 04 | 06 | 07 | 08 | 09 | 10 | 11 | 12 | 13 | 14 | 15 | 16 | 17 | 18 | 19 | 20 | 21 | 22 | 24 | 26 | 27 | 29 |  | ppm
|  |  | 4A*OES/MS | 4A*MS | 4A*OES/MS | 4A*OES/MS | 4A*OES/MS | 4A*MS | 4A*MS | 4A*MS | 4A*MS | 4A*MS | 4A*MS | 4A*MS | 4A*MS | 4A*MS | 4A*MS | 4A*MS | 4A*MS | 4A*MS | 4A*MS | 4A*OES/MS | 4A*MS | 4A*MS | 4A*MS | 4A*MS | 4A*MS |  | 1
2
| 1 | 1 | 19.5 | 20.30428 | 23.06 | 21.6 | 17.7 | 22.8 | 21.4 | 22.57 | 21.7 | 23.05 | 23.8 | 23 | 24.3 | 23.2 | 22.1 | 25.29589 | 22.44 | 20 | 23 | 20.242 | 28.55165 | 27.3579304 | 20.90744 | 25.4 | 21.057 |  | 1
| 1 | 2 | 19.6 | 20.46749 | 23.25 | 21.7 | 19.7 | 22.8 | 21.2 | 20.5 | 22.7 | 22.28 | 23.6 | 24.6 | 23.2 | 23.8 | 22.8 | 25.18624 | 23.06 | 19.6 | 23.4 | 22.974 | 28.71912 | 27.3130105 | 21.45509 | 25.3 | 21.561 |  | 19
| 1 | 3 | 20.1 | 20.56601 | 22.78 | 20.8 | 20.4 | 22.8 | 21.7 | 22.22 | 22.1 | 22.84 | 23.9 | 24.9 | 22.5 | 23.9 | 22.5 | 25.60584 | 22.48 | 17.1 | 23.3 | 22.914 | 27.85566 | 27.2491658 | 21.56244 | 25 | 21.498 |  | 16
| 1 | 4 | 19.9 | 20.5601 | 23.09 | 21.2 | 17.7 | 23.6 | 22.1 | 22.41 | 23.9 | 23.08 | 24.1 | 24.4 | 23.7 | 22.9 | 22.4 | 25.08956 | 22.76 | 19.1 | 23.3 | 23.417 | 27.86797 | 26.8043353 | 20.58568 | 25.4 | 21.033 |  | 22.57064
| 1 | 5 | 19.5 | 20.94854 | 22.83 | 21.4 | 20 | 22.8 | 21.6 | 22.61 | 24.1 | 22.97 | 23.2 | 23.7 | 23.9 | 23.9 | 20.4 | 25.20904 | 22.57 | 18.7 | 23.1 | 24.049 | 28.7073 | 27.1129931 | 21.12146 | 25.9 | 21.435 |  | 145
| 1 | 6 | 20.3 | 21.201 | 23.1 | 20.5 | 18.7 | 22.8 | 21.7 | 22.95 | 25 | 23.12 | 24.4 | 24.4 | 23.1 | 23.9 | 22.6 | 25.77215 | 22.76 | 17.8 | 23.2 | 19.621 | 29.20252 | 27.0543902 | 21.27769 | 25.5 | 20.947
| Mean |  | 19.81667 | 20.67457 | 23.01833 | 21.2 | 19.03333 | 22.93333 | 21.61667 | 22.21 | 23.25 | 22.89 | 23.83333 | 24.16667 | 23.45 | 23.6 | 22.13333 | 25.35979 | 22.67833 | 18.71667 | 23.21667 | 22.20283 | 28.48404 | 27.14863755 | 21.15163 | 25.41667 | 21.25517
| Median |  | 19.75 | 20.56305 | 23.075 | 21.3 | 19.2 | 22.8 | 21.65 | 22.49 | 23.3 | 23.01 | 23.85 | 24.4 | 23.45 | 23.85 | 22.45 | 25.252465 | 22.665 | 18.9 | 23.25 | 22.944 | 28.62948 | 27.18107945 | 21.19958 | 25.4 | 21.246
| Std Dev. |  | 0.3371449 | 0.3337866 | 0.1785964 | 0.4690416 | 1.175868 | 0.3265986 | 0.3060501 | 0.8719404 | 1.283355 | 0.3148333 | 0.4131182 | 0.6947422 | 0.6442049 | 0.438178 | 0.8801515 | 0.2685271 | 0.2310339 | 1.098029 | 0.147196 | 1.816244 | 0.5292058 | 0.204756 | 0.3626513 | 0.2926887 | 0.2714542
| Rel.Std.Dev. |  | 1.701% | 1.614% | 0.7759% | 2.212% | 6.178% | 1.424% | 1.416% | 3.926% | 5.52% | 1.375% | 1.733% | 2.875% | 2.747% | 1.857% | 3.977% | 1.059% | 1.019% | 5.867% | 0.634% | 8.18% | 1.858% | 0.7542% | 1.715% | 1.152% | 1.277%
| PDM3 |  | -12.2% | -8.401% | 1.984% | -6.073% | -15.67% | 1.607% | -4.227% | -1.598% | 3.01% | 1.415% | 5.594% | 7.071% | 3.896% | 4.561% | -1.938% | 12.36% | 0.4771% | -17.08% | 2.862% | -1.63% | 26.2% | 20.28% | -6.287% | 12.61% | -5.828%
| Z-Score (Absolute) |  | 1.63 | 1.17 | 0.07 | 0.89 | 2.04 | 0.04 | 0.67 | 0.36 | 0.19 | 0 | 0.5 | 0.68 | 0.3 | 0.38 | 0.4 | 1.31 | 0.11 | 2.21 | 0.17 | 0.36 | 2.96 | 2.26 | 0.92 | 1.34 | 0.87
| Analytical results for Yb in OREAS 471 (Certified Value 1.96 ppm) | [27 empty] | Certified
Yb | Round | Replicate | Lab | Lab | Lab | Lab | Lab | Lab | Lab | Lab | Lab | Lab | Lab | Lab | Lab | Lab | Lab | Lab | Lab | Lab | Lab | Lab | Lab | Lab | Lab | Lab | Lab |  | 1
| No | No | 01 | 02 | 03 | 04 | 06 | 07 | 08 | 09 | 10 | 11 | 12 | 13 | 14 | 15 | 16 | 17 | 18 | 19 | 20 | 21 | 22 | 24 | 26 | 27 | 29 |  | ppm
|  |  | 4A*OES/MS | 4A*MS | 4A*OES/MS | 4A*OES/MS | 4A*OES/MS | 4A*MS | 4A*MS | 4A*MS | 4A*MS | 4A*MS | 4A*MS | 4A*MS | 4A*MS | 4A*MS | 4A*MS | 4A*MS | 4A*MS | 4A*MS | 4A*MS | 4A*OES/MS | 4A*MS | 4A*MS | 4A*MS | 4A*MS | 4A*MS |  | 2
3
| 1 | 1 | 2 | 1.856183 | 1.86 | 1.93 | 1.7 | 2 | 1.8 | 2.11 | 1.9 | 1.98 | 2.14 | 1.9 | 2 | 1.83 | 1.82 | 2.15304 | 1.99 | 1.9 | 2.1 | 1.868 | 1.85319 | 1.97692309 | 2.013848 | 2.07 | 2.07 |  | 1
| 1 | 2 | 2 | 1.887719 | 1.82 | 1.87 | 1.9 | 1.96 | 1.9 | 2.05 | 2 | 2.04 | 1.97 | 1.99 | 1.92 | 1.88 | 1.89 | 2.2572 | 2 | 1.8 | 2.1 | 1.976 | 1.758733 | 1.8875066 | 2.04411 | 2.09 | 2.09 |  | #N/A
| 1 | 3 | 2.1 | 1.8975 | 1.72 | 1.93 | 1.8 | 1.87 | 1.9 | 2.09 | 2 | 2.02 | 1.96 | 2.02 | 1.84 | 1.86 | 1.78 | 2.25914 | 1.89 | 1.7 | 2.1 | 2.045 | 2.024625 | 1.9435077 | 2.112137 | 2.03 | 2.08 |  | 16
| 1 | 4 | 2.2 | 1.883921 | 1.8 | 1.9 | 1.6 | 1.95 | 1.8 | 2.06 | 2.1 | 2.1 | 2.05 | 2.01 | 1.98 | 1.78 | 1.8 | 2.20357 | 1.99 | 1.8 | 2.1 | 2.095 | 1.876628 | 1.99120369 | 1.96374 | 2.09 | 2.01 |  | 1.960484
| 1 | 5 | 2 | 1.916905 | 1.68 | 1.96 | 1.8 | 2.02 | 1.7 | 2.14 | 2.2 | 2.06 | 1.98 | 2 | 1.98 | 1.82 | 1.7 | 2.15495 | 1.97 | 1.7 | 2.1 | 2.174 | 2.03404 | 1.94549529 | 1.977406 | 2.03 | 2.06 |  | 146
| 1 | 6 | 2 | 1.934474 | 1.71 | 1.89 | 1.7 | 2 | 1.9 | 2.13 | 2.4 | 2.15 | 2.09 | 2 | 1.92 | 1.8 | 1.84 | 2.15598 | 2.06 | 1.7 | 2.1 | 1.867 | 1.821813 | 2.04329979 | 1.998756 | 2.04 | 2.07
| Mean |  | 2.05 | 1.896117 | 1.765 | 1.913333 | 1.75 | 1.966667 | 1.833333 | 2.096667 | 2.1 | 2.058333 | 2.031667 | 1.986667 | 1.94 | 1.828333 | 1.805 | 2.197313 | 1.983333 | 1.766667 | 2.1 | 2.004167 | 1.894838 | 1.964656 | 2.018333 | 2.058333 | 2.063333
| Median |  | 2 | 1.892609 | 1.76 | 1.915 | 1.75 | 1.98 | 1.85 | 2.1 | 2.05 | 2.05 | 2.015 | 2 | 1.95 | 1.825 | 1.81 | 2.179775 | 1.99 | 1.75 | 2.1 | 2.0105 | 1.864909 | 1.96120919 | 2.006302 | 2.055 | 2.07
| Std Dev. |  | 0.083666 | 0.02727403 | 0.07148426 | 0.03265986 | 0.1048809 | 0.05428321 | 0.08164966 | 0.03669696 | 0.1788854 | 0.06013873 | 0.07359801 | 0.04366539 | 0.05932959 | 0.03710346 | 0.06379655 | 0.05081598 | 0.05501515 | 0.08164966 | 0 | 0.1240249 | 0.1114855 | 0.05254811 | 0.05389331 | 0.02857738 | 0.02804758
| Rel.Std.Dev. |  | 4.081% | 1.438% | 4.05% | 1.707% | 5.993% | 2.76% | 4.454% | 1.75% | 8.518% | 2.922% | 3.623% | 2.198% | 3.058% | 2.029% | 3.534% | 2.313% | 2.774% | 4.622% | 0% | 6.188% | 5.884% | 2.675% | 2.67% | 1.388% | 1.359%
| PDM3 |  | 4.566% | -3.283% | -9.971% | -2.405% | -10.74% | 0.3154% | -6.486% | 6.946% | 7.116% | 4.991% | 3.631% | 1.336% | -1.045% | -6.741% | -7.931% | 12.08% | 1.166% | -9.886% | 7.116% | 2.228% | -3.348% | 0.2128% | 2.951% | 4.991% | 5.246%
| Z-Score (Absolute) |  | 0.56 | 0.74 | 1.84 | 0.59 | 1.97 | 0.14 | 1.26 | 0.96 | 0.98 | 0.63 | 0.41 | 0.03 | 0.37 | 1.31 | 1.5 | 1.8 | 0 | 1.83 | 0.98 | 0.18 | 0.75 | 0.16 | 0.3 | 0.63 | 0.67
| Analytical results for Zn in OREAS 471 (Certified Value 77 ppm) | [27 empty] | Certified
Zn | Round | Replicate | Lab | Lab | Lab | Lab | Lab | Lab | Lab | Lab | Lab | Lab | Lab | Lab | Lab | Lab | Lab | Lab | Lab | Lab | Lab | Lab | Lab | Lab | Lab | Lab |  |  | 1
| No | No | 01 | 02 | 03 | 04 | 06 | 07 | 08 | 09 | 10 | 11 | 12 | 13 | 14 | 15 | 16 | 17 | 18 | 19 | 20 | 21 | 24 | 25 | 26 | 27 |  |  | ppm
|  |  | 4A*OES/MS | 4A*MS | 4A*OES/MS | 4A*OES/MS | 4A*OES/MS | 4A*MS | 4A*OES | 4A*MS | 4A*OES | 4A*MS | 4A*MS | 4A*MS | 4A*MS | 4A*MS | 4A*MS | 4A*MS | 4A*MS | 4A*MS | 4A*MS | 4A*MS | 4A*OES | 4A*OES | 4A*MS | 4A*MS |  |  | 0
1
| 1 | 1 | 76 | 73.42691257 | 78 | 79.4 | 69 | 74 | 76 | 77 | 71 | 76 | 80 | 72 | 79 | 75 | 77 | 81.62161 | 77 | 78.9 | 73.6 | 74.426 | 81.27 | 78.5 | 70.8091 | 76 |  |  | 1
| 1 | 2 | 72 | 73.30636 | 78 | 78.2 | 75 | 78 | 73 | 77 | 74 | 76 | 79 | 74 | 75 | 77 | 78 | 76.31102 | 76 | 79.4 | 75.7 | 84.798 | 82.215 | 78 | 72.99432 | 77 |  |  | #N/A
| 1 | 3 | 75 | 73.63773 | 77 | 79 | 70 | 76 | 74 | 74 | 74 | 75 | 76 | 76 | 77 | 77 | 74 | 77.89335 | 76 | 78.2 | 74.8 | 76.568 | 80.913 | 78.5 | 74.3463 | 76 |  |  | 16
| 1 | 4 | 77 | 73.30127 | 77 | 79.9 | 69 | 79 | 76 | 78 | 76 | 80 | 80 | 80 | 77 | 74 | 75 | 77.44249 | 77 | 78.1 | 74.7 | 82.571 | 83.454 | 78.9 | 76.60651 | 77 |  |  | 76.52779
| 1 | 5 | 73 | 74.81697 | 77 | 77.9 | 73 | 76 | 75 | 76 | 75 | 76 | 78 | 75 | 77 | 75 | 73 | 74.10899 | 76 | 75 | 74.8 | 75.507 | 81.5985 | 78.2 | 73.64682 | 78 |  |  | 147
| 1 | 6 | 78 | 75.74887 | 78 | 77.2 | 70 | 77 | 75 | 77 | 71 | 78 | 82 | 74 | 78 | 76 | 77 | 76.09489 | 77 | 79.1 | 75.6 | 74.03 | 80.535 | 78.7 | 71.71407 | 77
| Mean |  | 75.16667 | 74.03968 | 77.5 | 78.6 | 71 | 76.66667 | 74.83333 | 76.5 | 73.5 | 76.83333 | 79.16667 | 75.16667 | 77.16667 | 75.66667 | 75.66667 | 77.24539 | 76.5 | 78.11667 | 74.86667 | 77.98333 | 81.66425 | 78.46667 | 73.35285 | 76.83333
| Median |  | 75.5 | 73.53232 | 77.5 | 78.6 | 70 | 76.5 | 75 | 77 | 74 | 76 | 79.5 | 74.5 | 77 | 75.5 | 76 | 76.876755 | 76.5 | 78.55 | 74.8 | 76.0375 | 81.43425 | 78.5 | 73.32057 | 77
| Std Dev. |  | 2.316607 | 1.01445 | 0.5477226 | 1.00995 | 2.44949 | 1.75119 | 1.169045 | 1.378405 | 2.073644 | 1.834848 | 2.041241 | 2.71416 | 1.32916 | 1.21106 | 1.966384 | 2.515699 | 0.5477226 | 1.609244 | 0.7580677 | 4.558623 | 1.049368 | 0.3265986 | 2.046678 | 0.7527727
| Rel.Std.Dev. |  | 3.082% | 1.37% | 0.7067% | 1.285% | 3.45% | 2.284% | 1.562% | 1.802% | 2.821% | 2.388% | 2.578% | 3.611% | 1.722% | 1.601% | 2.599% | 3.257% | 0.716% | 2.06% | 1.013% | 5.846% | 1.285% | 0.4162% | 2.79% | 0.9797%
| PDM3 |  | -1.779% | -3.251% | 1.27% | 2.708% | -7.223% | 0.1815% | -2.214% | -0.03632% | -3.956% | 0.3993% | 3.448% | -1.779% | 0.8348% | -1.125% | -1.125% | 0.9377% | -0.03632% | 2.076% | -2.171% | 1.902% | 6.712% | 2.534% | -4.149% | 0.3993%
| Z-Score (Absolute) |  | 0.67 | 1.21 | 0.44 | 0.96 | 2.66 | 0.04 | 0.83 | 0.04 | 1.47 | 0.12 | 1.23 | 0.67 | 0.28 | 0.44 | 0.44 | 0.32 | 0.04 | 0.73 | 0.82 | 0.67 | 2.42 | 0.9 | 1.54 | 0.12
| Analytical results for Zr in OREAS 471 (Certified Value 168 ppm) | [27 empty] | Certified
Zr | Round | Replicate | Lab | Lab | Lab | Lab | Lab | Lab | Lab | Lab | Lab | Lab | Lab | Lab | Lab | Lab | Lab | Lab | Lab | Lab | Lab | Lab | Lab | Lab | Lab | Lab |  |  | 1
| No | No | 01 | 02 | 03 | 04 | 06 | 07 | 08 | 09 | 10 | 11 | 12 | 13 | 14 | 15 | 16 | 17 | 18 | 19 | 20 | 21 | 24 | 25 | 26 | 27 |  |  | ppm
|  |  | 4A*OES/MS | 4A*MS | 4A*OES/MS | 4A*OES/MS | 4A*OES/MS | 4A*MS | 4A*MS | 4A*MS | 4A*MS | 4A*MS | 4A*MS | 4A*MS | 4A*MS | 4A*MS | 4A*MS | 4A*MS | 4A*MS | 4A*MS | 4A*MS | 4A*MS | 4A*OES | 4A*OES | 4A*MS | 4A*MS |  |  | 0
0
| 1 | 1 | 155 | 154.6491 | 143.1 | 171 | 149.7 | 145 | 173 | 165.1 | 117 | 187.3 | 173.5 | 167 | 172 | 172 | 174 | 328.7232 | 170 | 163.6 | 168.5 | 151.934 | 188.63 | 174.6 | 181.1393 | 191.1 |  |  | 1
| 1 | 2 | 156 | 155.0648 | 145.2 | 175 | 160.9 | 155 | 179 | 160.8 | 121 | 164.6 | 173 | 175 | 167.5 | 177 | 174 | 324.9268 | 170.9 | 169 | 166.8 | 159.863 | 186.59 | 175.9 | 180.7593 | 196.5 |  |  | #N/A
| 1 | 3 | 156 | 156.4119 | 140.4 | 166 | 158.2 | 156 | 175 | 170.4 | 120 | 170.5 | 168 | 166 | 161.5 | 179 | 172 | 333.5391 | 164.1 | 163.2 | 168.8 | 162.44 | 186.61 | 176.4 | 181.5671 | 192.1 |  |  | 16
| 1 | 4 | 167 | 155.1797 | 143.5 | 165 | 152.2 | 152 | 176 | 161 | 125 | 181.9 | 174.5 | 168.5 | 167 | 170.5 | 173.5 | 322.0195 | 172.7 | 167.1 | 169.2 | 155.819 | 187.81 | 175.2 | 179.0515 | 198.9 |  |  | 168.047
| 1 | 5 | 160 | 157.4031 | 145.9 | 169 | 166.3 | 149 | 172 | 169.1 | 124 | 157.8 | 170 | 168.5 | 168 | 173 | 168.5 | 323.16 | 166.2 | 165.5 | 169.3 | 157.991 | 184.72 | 175.5 | 183.7785 | 193.9 |  |  | 148
| 1 | 6 | 151 | 160.4865 | 143.4 | 165 | 156.5 | 154 | 177 | 166.5 | 113 | 168.4 | 177.5 | 168 | 166 | 173 | 171 | 325.9862 | 169.8 | 163.4 | 168.1 | 149.573 | 184.65 | 175.1 | 179.4233 | 199
| Mean |  | 157.5 | 156.5325 | 143.5833 | 168.5 | 157.3 | 151.8333 | 175.3333 | 165.4833 | 120 | 171.75 | 172.75 | 168.8333 | 167 | 174.0833 | 172.1667 | 326.3925 | 168.95 | 165.3 | 168.45 | 156.27 | 186.5017 | 175.45 | 180.9532 | 195.25
| Median |  | 156 | 155.7958 | 143.45 | 167.5 | 157.35 | 153 | 175.5 | 165.8 | 120.5 | 169.45 | 173.25 | 168.25 | 167.25 | 173 | 172.75 | 325.4565 | 169.9 | 164.55 | 168.65 | 156.905 | 186.6 | 175.35 | 180.9493 | 195.2
| Std Dev. |  | 5.468089 | 2.188044 | 1.917724 | 3.98748 | 5.986318 | 4.167333 | 2.581989 | 4.011691 | 4.472136 | 10.98485 | 3.357827 | 3.172801 | 3.391165 | 3.231357 | 2.160247 | 4.204559 | 3.186691 | 2.361356 | 0.9224966 | 4.853751 | 1.604 | 0.6348228 | 1.69639 | 3.403381
| Rel.Std.Dev. |  | 3.472% | 1.398% | 1.336% | 2.366% | 3.806% | 2.745% | 1.473% | 2.424% | 3.727% | 6.396% | 1.944% | 1.879% | 2.031% | 1.856% | 1.255% | 1.288% | 1.886% | 1.429% | 0.5476% | 3.106% | 0.86% | 0.3618% | 0.9375% | 1.743%
| PDM3 |  | -6.276% | -6.852% | -14.56% | 0.2695% | -6.395% | -9.648% | 4.336% | -1.526% | -28.59% | 2.204% | 2.799% | 0.4679% | -0.6231% | 3.592% | 2.451% | 94.23% | 0.5373% | -1.635% | 0.2398% | -7.008% | 10.98% | 4.405% | 7.68% | 16.19%
| Z-Score (Absolute) |  | 1.12 | 1.22 | 2.52 | 0.02 | 1.14 | 1.69 | 0.67 | 0.32 | 4.88 | 0.31 | 0.41 | 0.02 | 0.17 | 0.54 | 0.35 | 15.82 | 0.03 | 0.34 | 0.02 | 1.24 | 1.79 | 0.68 | 1.23 | 2.67
Note on C17: Z-Scores have been calculated inclusive of individual outliers. In general, laboratory batches are rejected if Z-Score > 2.5.
Note on C35: Z-Scores have been calculated inclusive of individual outliers. In general, laboratory batches are rejected if Z-Score > 2.5.
Note on C54: Z-Scores have been calculated inclusive of individual outliers. In general, laboratory batches are rejected if Z-Score > 2.5.
Note on C73: Z-Scores have been calculated inclusive of individual outliers. In general, laboratory batches are rejected if Z-Score > 2.5.
Note on C91: Z-Scores have been calculated inclusive of individual outliers. In general, laboratory batches are rejected if Z-Score > 2.5.
Note on C110: Z-Scores have been calculated inclusive of individual outliers. In general, laboratory batches are rejected if Z-Score > 2.5.
Note on C128: Z-Scores have been calculated inclusive of individual outliers. In general, laboratory batches are rejected if Z-Score > 2.5.
Note on C147: Z-Scores have been calculated inclusive of individual outliers. In general, laboratory batches are rejected if Z-Score > 2.5.
Note on C165: Z-Scores have been calculated inclusive of individual outliers. In general, laboratory batches are rejected if Z-Score > 2.5.
Note on C183: Z-Scores have been calculated inclusive of individual outliers. In general, laboratory batches are rejected if Z-Score > 2.5.
Note on C202: Z-Scores have been calculated inclusive of individual outliers. In general, laboratory batches are rejected if Z-Score > 2.5.
Note on C220: Z-Scores have been calculated inclusive of individual outliers. In general, laboratory batches are rejected if Z-Score > 2.5.
Note on C239: Z-Scores have been calculated inclusive of individual outliers. In general, laboratory batches are rejected if Z-Score > 2.5.
Note on C257: Z-Scores have been calculated inclusive of individual outliers. In general, laboratory batches are rejected if Z-Score > 2.5.
Note on C275: Z-Scores have been calculated inclusive of individual outliers. In general, laboratory batches are rejected if Z-Score > 2.5.
Note on C293: Z-Scores have been calculated inclusive of individual outliers. In general, laboratory batches are rejected if Z-Score > 2.5.
Note on C311: Z-Scores have been calculated inclusive of individual outliers. In general, laboratory batches are rejected if Z-Score > 2.5.
Note on C330: Z-Scores have been calculated inclusive of individual outliers. In general, laboratory batches are rejected if Z-Score > 2.5.
Note on C348: Z-Scores have been calculated inclusive of individual outliers. In general, laboratory batches are rejected if Z-Score > 2.5.
Note on C366: Z-Scores have been calculated inclusive of individual outliers. In general, laboratory batches are rejected if Z-Score > 2.5.
Note on C384: Z-Scores have been calculated inclusive of individual outliers. In general, laboratory batches are rejected if Z-Score > 2.5.
Note on C402: Z-Scores have been calculated inclusive of individual outliers. In general, laboratory batches are rejected if Z-Score > 2.5.
Note on C420: Z-Scores have been calculated inclusive of individual outliers. In general, laboratory batches are rejected if Z-Score > 2.5.
Note on C439: Z-Scores have been calculated inclusive of individual outliers. In general, laboratory batches are rejected if Z-Score > 2.5.
Note on C457: Z-Scores have been calculated inclusive of individual outliers. In general, laboratory batches are rejected if Z-Score > 2.5.
Note on C475: Z-Scores have been calculated inclusive of individual outliers. In general, laboratory batches are rejected if Z-Score > 2.5.
Note on C493: Z-Scores have been calculated inclusive of individual outliers. In general, laboratory batches are rejected if Z-Score > 2.5.
Note on C512: Z-Scores have been calculated inclusive of individual outliers. In general, laboratory batches are rejected if Z-Score > 2.5.
Note on C531: Z-Scores have been calculated inclusive of individual outliers. In general, laboratory batches are rejected if Z-Score > 2.5.
Note on C550: Z-Scores have been calculated inclusive of individual outliers. In general, laboratory batches are rejected if Z-Score > 2.5.
Note on C569: Z-Scores have been calculated inclusive of individual outliers. In general, laboratory batches are rejected if Z-Score > 2.5.
Note on C588: Z-Scores have been calculated inclusive of individual outliers. In general, laboratory batches are rejected if Z-Score > 2.5.
Note on C607: Z-Scores have been calculated inclusive of individual outliers. In general, laboratory batches are rejected if Z-Score > 2.5.
Note on C625: Z-Scores have been calculated inclusive of individual outliers. In general, laboratory batches are rejected if Z-Score > 2.5.
Note on C643: Z-Scores have been calculated inclusive of individual outliers. In general, laboratory batches are rejected if Z-Score > 2.5.
Note on C661: Z-Scores have been calculated inclusive of individual outliers. In general, laboratory batches are rejected if Z-Score > 2.5.
Note on C679: Z-Scores have been calculated inclusive of individual outliers. In general, laboratory batches are rejected if Z-Score > 2.5.
Note on C697: Z-Scores have been calculated inclusive of individual outliers. In general, laboratory batches are rejected if Z-Score > 2.5.
Note on C715: Z-Scores have been calculated inclusive of individual outliers. In general, laboratory batches are rejected if Z-Score > 2.5.
Note on C733: Z-Scores have been calculated inclusive of individual outliers. In general, laboratory batches are rejected if Z-Score > 2.5.
Note on C751: Z-Scores have been calculated inclusive of individual outliers. In general, laboratory batches are rejected if Z-Score > 2.5.
Note on C769: Z-Scores have been calculated inclusive of individual outliers. In general, laboratory batches are rejected if Z-Score > 2.5.
Note on C788: Z-Scores have been calculated inclusive of individual outliers. In general, laboratory batches are rejected if Z-Score > 2.5.
Note on C807: Z-Scores have been calculated inclusive of individual outliers. In general, laboratory batches are rejected if Z-Score > 2.5.
Note on C825: Z-Scores have been calculated inclusive of individual outliers. In general, laboratory batches are rejected if Z-Score > 2.5.
Note on C843: Z-Scores have been calculated inclusive of individual outliers. In general, laboratory batches are rejected if Z-Score > 2.5.
Note on C862: Z-Scores have been calculated inclusive of individual outliers. In general, laboratory batches are rejected if Z-Score > 2.5.
Note on C880: Z-Scores have been calculated inclusive of individual outliers. In general, laboratory batches are rejected if Z-Score > 2.5.
Note on C899: Z-Scores have been calculated inclusive of individual outliers. In general, laboratory batches are rejected if Z-Score > 2.5.
Note on C918: Z-Scores have been calculated inclusive of individual outliers. In general, laboratory batches are rejected if Z-Score > 2.5.
Note on C936: Z-Scores have been calculated inclusive of individual outliers. In general, laboratory batches are rejected if Z-Score > 2.5.
Note on C954: Z-Scores have been calculated inclusive of individual outliers. In general, laboratory batches are rejected if Z-Score > 2.5.
Note on C973: Z-Scores have been calculated inclusive of individual outliers. In general, laboratory batches are rejected if Z-Score > 2.5.
Note on C991: Z-Scores have been calculated inclusive of individual outliers. In general, laboratory batches are rejected if Z-Score > 2.5.
Note on C1010: Z-Scores have been calculated inclusive of individual outliers. In general, laboratory batches are rejected if Z-Score > 2.5.
Note on C1028: Z-Scores have been calculated inclusive of individual outliers. In general, laboratory batches are rejected if Z-Score > 2.5.
Note on C1046: Z-Scores have been calculated inclusive of individual outliers. In general, laboratory batches are rejected if Z-Score > 2.5.
Note on C1064: Z-Scores have been calculated inclusive of individual outliers. In general, laboratory batches are rejected if Z-Score > 2.5.
Note on C1082: Z-Scores have been calculated inclusive of individual outliers. In general, laboratory batches are rejected if Z-Score > 2.5.
Note on C1100: Z-Scores have been calculated inclusive of individual outliers. In general, laboratory batches are rejected if Z-Score > 2.5.
Note on C1118: Z-Scores have been calculated inclusive of individual outliers. In general, laboratory batches are rejected if Z-Score > 2.5.