## Uncertainty & Tolerance Limits
Table 1. Certified Values, Expanded Uncertainty and Tolerance Limits for OREAS 472
Constituent | Certified | Expanded Uncertainty |  | 95% Tolerance Limits
| Value | Low | High | Low | High
Borate / Peroxide Fusion ICP
Al2O3, Aluminium(III) oxide (wt.%) | 17.60128 | 17.01342 | 18.18913 | 17.29922 | 17.90334
Ba, Barium (wt.%) | 0.3595678 | 0.3511012 | 0.3680344 | 0.3539579 | 0.3651778
Be, Beryllium (ppm) | 2.17301 | 1.912757 | 2.433263 | 2.04833 | 2.29769
Bi, Bismuth (ppm) | 0.2779238 | 0.1862374 | 0.3696102 | IND | IND
CaO, Calcium oxide (wt.%) | 1.857506 | 1.810763 | 1.904249 | 1.828778 | 1.886234
CeO2, Cerium(IV) oxide (ppm) | 380.1844 | 368.9287 | 391.4401 | 373.2926 | 387.0762
Co, Cobalt (ppm) | 21.05603 | 20.0484 | 22.06367 | 20.34004 | 21.77203
Cr, Chromium (ppm) | 65.38941 | 59.76034 | 71.01847 | 61.59355 | 69.18527
Cs, Caesium (ppm) | 5.571204 | 5.260519 | 5.88189 | 5.345443 | 5.796966
Cu, Copper (ppm) | 48.61107 | 41.0032 | 56.21894 | 46.40684 | 50.81529
Dy2O3, Dysprosium(III) oxide (ppm) | 8.148746 | 7.716637 | 8.580855 | 7.861894 | 8.435599
Er2O3, Erbium(III) oxide (ppm) | 3.75949 | 3.520094 | 3.998886 | 3.607779 | 3.911201
Eu2O3, Europium(III) oxide (ppm) | 4.614499 | 4.378146 | 4.850851 | 4.444475 | 4.784522
Fe2O3, Iron(III) oxide (wt.%) | 8.507317 | 8.308533 | 8.706102 | 8.346572 | 8.668063
Ga, Gallium (ppm) | 23.50051 | 22.19349 | 24.80753 | 22.56148 | 24.43954
Gd2O3, Gadolinium(III) oxide (ppm) | 13.91317 | 13.01685 | 14.80948 | 13.52964 | 14.2967
Hf, Hafnium (ppm) | 9.747475 | 9.257149 | 10.2378 | 9.399567 | 10.09538
Ho2O3, Holmium(III) oxide (ppm) | 1.417022 | 1.322553 | 1.511492 | 1.366075 | 1.46797
In, Indium (ppm) | < 0.2 | IND | IND | IND | IND
K2O, Potassium oxide (wt.%) | 3.558798 | 3.470656 | 3.64694 | 3.496561 | 3.621035
La2O3, Lanthanum(III) oxide (ppm) | 177.4944 | 171.3129 | 183.6759 | 173.5783 | 181.4106
Li, Lithium (ppm) | 15.1518125 | 12.40796 | 17.89566 | IND | IND
Lu2O3, Lutetium(III) oxide (ppm) | 0.4559896 | 0.4157929 | 0.4961862 | 0.432799 | 0.4791801
MgO, Magnesium oxide (wt.%) | 1.735597 | 1.693017 | 1.778177 | 1.70705 | 1.764144
MnO, Manganese oxide (wt.%) | 0.06971169 | 0.06828294 | 0.07114044 | 0.0685345 | 0.07088888
Mo, Molybdenum (ppm) | 2.436667 | 2.097092 | 2.776242 | 2.268253 | 2.605082
Na2O, Sodium oxide (wt.%) | 1.495994 | 1.455694 | 1.536295 | 1.464584 | 1.527404
Nb, Niobium (ppm) | 14.97814 | 14.31439 | 15.64189 | 14.11435 | 15.84193
Nd2O3, Neodymium(III) oxide (ppm) | 143.7947 | 138.1519 | 149.4375 | 140.8994 | 146.69
Ni, Nickel (ppm) | 43.56452 | 35.33147 | 51.79757 | 41.13975 | 45.98929
P2O5, Phosphorus(V) oxide (wt.%) | 0.5578188 | 0.5319213 | 0.5837163 | 0.5432479 | 0.5723897
Pb, Lead (ppm) | 37.53012 | 34.05204 | 41.0082 | 34.89663 | 40.16361
Pr6O11, Praseodymium(III,IV) oxide (ppm) | 41.62763 | 40.1418 | 43.11347 | 40.66303 | 42.59224
Rb, Rubidium (ppm) | 121.861 | 116.4531 | 127.269 | 118.9995 | 124.7225
S, Sulphur (wt.%) | 0.04736889 | 0.03623091 | 0.05850687 | IND | IND
Sc, Scandium (ppm) | 16.62019 | 15.09581 | 18.14457 | 15.93086 | 17.30951
SiO2, Silicon dioxide (wt.%) | 57.49021 | 56.33008 | 58.65033 | 56.97586 | 58.00455
Sm2O3, Samarium(III) oxide (ppm) | 21.42521 | 20.08782 | 22.7626 | 20.74103 | 22.1094
Sn, Tin (ppm) | 3.502215 | 2.751112 | 4.253318 | 3.262528 | 3.741901
Sr, Strontium (ppm) | 692.2916 | 675.7606 | 708.8226 | 677.1895 | 707.3938
Ta, Tantalum (ppm) | 0.911553125 | 0.794343 | 1.028763 | IND | IND
Tb4O7, Terbium(III,IV) oxide (ppm) | 1.661299 | 1.554112 | 1.768485 | 1.595457 | 1.727141
Th, Thorium (ppm) | 22.68922 | 21.6856 | 23.69285 | 22.25474 | 23.12371
Ti, Titanium (wt.%) | 0.7582045 | 0.7351208 | 0.7812882 | 0.7429345 | 0.7734745
Tl, Thallium (ppm) | 0.7485 | 0.6403322 | 0.8566678 | 0.7021694 | 0.7948306
Tm2O3, Thulium(III) oxide (ppm) | 0.4921995 | 0.4537526 | 0.5306465 | 0.4679966 | 0.5164025
TREO, Total Rare Earth Oxides (ppm) | 802.5181 | 778.8736 | 826.1625 | 791.0051 | 814.0311
TREO+Y2O3, Total Rare Earth Oxides + Yttrium oxide (ppm) | 845.3368 | 820.6622 | 870.0114 | 833.4331 | 857.2405
U, Uranium (ppm) | 3.014138 | 2.855989 | 3.172287 | 2.910797 | 3.117478
V, Vanadium (ppm) | 137.9512 | 131.6293 | 144.2731 | 134.1237 | 141.7788
W, Tungsten (ppm) | 3.58057 | 3.13688 | 4.02426 | 3.365867 | 3.795273
Y2O3, Yttrium(III) oxide (ppm) | 43.23948 | 41.74948 | 44.72948 | 41.83267 | 44.64629
Yb2O3, Ytterbium(III) oxide (ppm) | 3.078419 | 2.870178 | 3.28666 | 2.952407 | 3.204431
Zn, Zinc (ppm) | 108.2541 | 100.063 | 116.4452 | 102.0276 | 114.4805
Zr, Zirconium (ppm) | 402.6036 | 388.235 | 416.9723 | 392.7686 | 412.4387
Borate Fusion XRF
Al2O3, Aluminium(III) oxide (wt.%) | 17.42858 | 17.18665 | 17.67051 | 17.36252 | 17.49464
BaO, Barium oxide (wt.%) | 0.3979621 | 0.3759375 | 0.4199868 | 0.3919332 | 0.4039911
CaO, Calcium oxide (wt.%) | 1.849166 | 1.820745 | 1.877587 | 1.838442 | 1.85989
CeO2, Cerium(IV) oxide (ppm) | 364.4272 | 247.829 | 481.0253 | 353.8928 | 374.9616
Dy2O3, Dysprosium(III) oxide (ppm) | < 100 | IND | IND | IND | IND
Eu2O3, Europium(III) oxide (ppm) | < 100 | IND | IND | IND | IND
Fe2O3, Iron(III) oxide (wt.%) | 8.520427 | 8.411262 | 8.629592 | 8.473984 | 8.566869
Gd2O3, Gadolinium(III) oxide (ppm) | < 100 | IND | IND | IND | IND
Ho2O3, Holmium(III) oxide (ppm) | < 100 | IND | IND | IND | IND
K2O, Potassium oxide (wt.%) | 3.516055 | 3.472584 | 3.559525 | 3.497329 | 3.53478
La2O3, Lanthanum(III) oxide (ppm) | 208.0176 | 184.5332 | 231.502 | 198.1649 | 217.8702
Lu2O3, Lutetium(III) oxide (ppm) | < 100 | IND | IND | IND | IND
MgO, Magnesium oxide (wt.%) | 1.726091 | 1.701143 | 1.751039 | 1.709272 | 1.742909
MnO, Manganese oxide (wt.%) | 0.06754911 | 0.06354287 | 0.07155535 | 0.06472685 | 0.07037137
Na2O, Sodium oxide (wt.%) | 1.534631 | 1.500452 | 1.56881 | 1.515971 | 1.553291
P2O5, Phosphorus(V) oxide (wt.%) | 0.5619453 | 0.5424848 | 0.5814059 | 0.5545139 | 0.5693768
Pr6O11, Praseodymium(III,IV) oxide (ppm) | < 100 | IND | IND | IND | IND
SiO2, Silicon dioxide (wt.%) | 57.22601 | 56.56315 | 57.88886 | 57.06404 | 57.38797
Sm2O3, Samarium(III) oxide (ppm) | < 100 | IND | IND | IND | IND
SO3, Sulphur trioxide (wt.%) | 0.09902292 | 0.07961812 | 0.1184277 | IND | IND
Tb4O7, Terbium(III,IV) oxide (ppm) | < 100 | IND | IND | IND | IND
TiO2, Titanium dioxide (wt.%) | 1.275046 | 1.254383 | 1.295708 | 1.264764 | 1.285327
Tm2O3, Thulium(III) oxide (ppm) | < 100 | IND | IND | IND | IND
V2O5, Vanadium(V) oxide (ppm) | 254.9318 | 214.1637 | 295.6999 | 235.4133 | 274.4503
Yb2O3, Ytterbium(III) oxide (ppm) | < 100 | IND | IND | IND | IND
ZnO, Zinc oxide (ppm) | 159.758 | 129.9533 | 189.5627 | IND | IND
ZrO2, Zirconium dioxide (ppm) | 510.2465 | 382.2647 | 638.2284 | 495.7519 | 524.7411
Thermogravimetry
LOI1000, Loss on ignition @1000 °C (wt.%) | 5.090799 | 4.759599 | 5.422 | 5.030106 | 5.151493
4-Acid Digestion
Al, Aluminium (wt.%) | 9.011866 | 8.788819 | 9.234914 | 8.848906 | 9.174826
Ba, Barium (wt.%) | 0.3619716 | 0.3516259 | 0.3723174 | 0.355783 | 0.3681603
Be, Beryllium (ppm) | 2.238591 | 2.127719 | 2.349463 | 2.163745 | 2.313437
Bi, Bismuth (ppm) | 0.2421826 | 0.2254824 | 0.2588827 | 0.2265439 | 0.2578212
Ca, Calcium (wt.%) | 1.308377 | 1.263834 | 1.352921 | 1.283219 | 1.333536
Ce, Cerium (ppm) | 307.8456 | 295.0548 | 320.6365 | 300.9827 | 314.7086
Co, Cobalt (ppm) | 21.20345 | 20.32367 | 22.08323 | 20.72263 | 21.68427
Cr, Chromium (ppm) | 55.97142 | 53.34942 | 58.59342 | 54.18583 | 57.75702
Cs, Caesium (ppm) | 5.64844 | 5.401582 | 5.895299 | 5.476179 | 5.820702
Cu, Copper (ppm) | 48.5238 | 46.77809 | 50.26951 | 47.55129 | 49.49631
Dy, Dysprosium (ppm) | 6.977438 | 6.658677 | 7.296198 | 6.765814 | 7.189061
Er, Erbium (ppm) | 3.192772 | 2.999661 | 3.385883 | 3.088174 | 3.29737
Eu, Europium (ppm) | 4.035809 | 3.825203 | 4.246414 | 3.911915 | 4.159702
Fe, Iron (wt.%) | 5.760195 | 5.586774 | 5.933617 | 5.666284 | 5.854107
Ga, Gallium (ppm) | 23.33365 | 22.4041 | 24.2632 | 22.55527 | 24.11203
Gd, Gadolinium (ppm) | 12.10334 | 11.54474 | 12.66194 | 11.64642 | 12.56026
Hf, Hafnium (ppm) | 4.916083 | 4.572385 | 5.259782 | 4.72445 | 5.107717
Ho, Holmium (ppm) | 1.204244 | 1.145721 | 1.262766 | 1.161418 | 1.247069
In, Indium (ppm) | 0.07407892 | 0.06513907 | 0.08301877 | 0.0675603 | 0.08059754
K, Potassium (wt.%) | 2.911971 | 2.828744 | 2.995198 | 2.856843 | 2.967099
La, Lanthanum (ppm) | 150.1245 | 142.6456 | 157.6034 | 145.9165 | 154.3324
Li, Lithium (ppm) | 14.60752 | 14.05207 | 15.16297 | 14.22654 | 14.9885
Lu, Lutetium (ppm) | 0.3880143 | 0.3665376 | 0.409491 | 0.3714592 | 0.4045694
Mg, Magnesium (wt.%) | 0.9872009 | 0.9546528 | 1.019749 | 0.9668845 | 1.007517
Mn, Manganese (wt.%) | 0.05202956 | 0.0505232 | 0.05353593 | 0.0512474 | 0.05281173
Mo, Molybdenum (ppm) | 2.156448 | 2.050192 | 2.262705 | 2.075574 | 2.237322
Na, Sodium (wt.%) | 1.109994 | 1.07895 | 1.141038 | 1.089794 | 1.130195
Nb, Niobium (ppm) | 14.50815 | 13.86445 | 15.15186 | 14.00212 | 15.01419
Nd, Neodymium (ppm) | 120.6301 | 113.976 | 127.2843 | 117.1328 | 124.1275
Ni, Nickel (ppm) | 42.34224 | 40.8795 | 43.80498 | 41.43914 | 43.24534
P, Phosphorus (wt.%) | 0.2463121 | 0.237491 | 0.2551333 | 0.2417976 | 0.2508266
Pb, Lead (ppm) | 34.96158 | 33.52693 | 36.39623 | 33.7132 | 36.20996
Pr, Praseodymium (ppm) | 35.07718 | 33.38436 | 36.77001 | 34.05215 | 36.10222
Rb, Rubidium (ppm) | 121.8046 | 115.443 | 128.1662 | 118.6623 | 124.947
Re, Rhenium (ppm) | < 0.002 | IND | IND | IND | IND
S, Sulphur (wt.%) | 0.04606043 | 0.03955809 | 0.05256277 | 0.04478779 | 0.04733307
Sb, Antimony (ppm) | 0.6099869 | 0.5712907 | 0.6486831 | 0.5747678 | 0.645206
Sc, Scandium (ppm) | 16.38419 | 15.50817 | 17.2602 | 15.81182 | 16.95655
Sm, Samarium (ppm) | 18.20478 | 17.28966 | 19.1199 | 17.57552 | 18.83404
Sn, Tin (ppm) | 3.428124 | 3.248333 | 3.607915 | 3.29217 | 3.564078
Sr, Strontium (ppm) | 690.5759 | 668.7706 | 712.3812 | 679.6224 | 701.5295
Ta, Tantalum (ppm) | 0.8751426 | 0.8165572 | 0.9337281 | 0.8383804 | 0.9119049
Tb, Terbium (ppm) | 1.403732 | 1.312555 | 1.494909 | 1.355662 | 1.451802
Th, Thorium (ppm) | 23.32591 | 22.10821 | 24.5436 | 22.64571 | 24.0061
Ti, Titanium (wt.%) | 0.7325997 | 0.7049988 | 0.7602006 | 0.7200512 | 0.7451482
Tl, Thallium (ppm) | 0.7411091 | 0.7034283 | 0.7787899 | 0.7210758 | 0.7611423
Tm, Thulium (ppm) | 0.4104366 | 0.379964 | 0.4409091 | 0.3908615 | 0.4300117
U, Uranium (ppm) | 2.804486 | 2.651302 | 2.957669 | 2.71105 | 2.897921
V, Vanadium (ppm) | 134.7176 | 129.6315 | 139.8037 | 132.5936 | 136.8415
W, Tungsten (ppm) | 3.273303 | 3.093355 | 3.453251 | 3.135669 | 3.410938
Y, Yttrium (ppm) | 32.06244 | 30.23361 | 33.89128 | 31.12224 | 33.00265
Yb, Ytterbium (ppm) | 2.556878 | 2.411277 | 2.702479 | 2.453327 | 2.660429
Zn, Zinc (ppm) | 105.2738 | 101.6601 | 108.8875 | 103.4127 | 107.1348
Zr, Zirconium (ppm) | 205.4025 | 195.5843 | 215.2206 | 200.8382 | 209.9667
SI unit equivalents: ppm (parts per million; 1 x 10-⁶) ≡ mg/kg; wt.% (weight per cent) ≡ % (mass fraction)

## Indicative Values
Table 2. Indicative Values for OREAS 472
Constituent | Unit | Value | Constituent | Unit | Value | Constituent | Unit | Value
Borate / Peroxide Fusion ICP
Ag | ppm | 0.23925 | Cd | ppm | < 10 | Sb | ppm | 0.5431481
As | ppm | 13.21425 | Ge | ppm | 1.104104 | Se | ppm | < 20
B | ppm | 77.16667 | Re | ppm | < 0.1 | Te | ppm | < 1
Borate Fusion XRF
As2O3 | ppm | 11.790975 | Hg | ppm | < 20 | Rh | ppm | < 1
Au | ppm | < 20 | I | ppm | < 10 | Ru | ppm | < 1
Bi2O3 | ppm | < 11 | In | ppm | < 10 | Sb2O3 | ppm | < 36
Cd | ppm | < 10 | Ir | ppm | < 10 | Sc2O3 | ppm | 21.45487
Cl | wt.% | 0.2566667 | MoO3 | ppm | < 1.5 | Se | ppm | < 1
Co3O4 | ppm | < 50 | Nb2O5 | ppm | 80.62128 | SnO2 | ppm | < 100
Cr2O3 | ppm | 93.2358 | Nd2O3 | ppm | 142.2369 | SrO | ppm | 839.8971
Cs2O | ppm | < 11 | NiO | ppm | 90.02884 | Ta2O5 | ppm | < 100
CuO | ppm | 81.42321 | Os | ppm | < 10 | Tc | ppm | < 1
Er2O3 | ppm | 120.0108 | PbO | ppm | 56.91843 | Te | ppm | 45.5
F | ppm | < 5000 | Pd | ppb | < 1000 | Th | ppm | 34.31134
Fr | ppm | < 30 | Pm | ppm | 72.16667 | Tl | ppm | < 50
Ga2O3 | ppm | 128.1471 | Pt | ppb | < 1000 | U3O8 | ppm | 7.534335
Ge | ppm | < 30 | Ra | ppm | < 20 | WO3 | ppm | < 100
H2O- | wt.% | 1.264567 | Rb2O | ppm | 126.7441 | Y | ppm | 66.35397
HfO2 | ppm | < 100 | Re | ppm | < 10
Infrared Combustion
C | wt.% | 0.04 | S | wt.% | 0.04833333
4-Acid Digestion
Ag | ppm | 0.0721 | Ge | ppm | 0.4389841 | Te | ppm | 0.06457233
As | ppm | 2.354792 | Hg | ppm | 0.008333333
Cd | ppm | 0.03362226 | Se | ppm | 2.065764
SI unit equivalents: ppb (parts per billion; 1 x 10-⁹) ≡ µg/kg; ppm (parts per million; 1 x 10-⁶) ≡ mg/kg; wt.% (weight per cent) ≡ % (mass fraction)

## Performance Gates
Table 3. Certified Values and Performance Gates for OREAS 472
Constituent | Certified Value | Absolute Standard Deviations |  |  |  |  | Relative Standard Deviations |  |  | 5% window
|  | 1SD | 2SD Low | 2SD High | 3SD Low | 3SD High | 1RSD | 2RSD | 3RSD | Low | High
Borate / Peroxide Fusion ICP
Al2O3, wt.% | 17.60128 | 0.5853235 | 16.43063 | 18.77192 | 15.84531 | 19.35725 | 3.325% | 6.651% | 9.976% | 16.72121 | 18.48134
Ba, wt.% | 0.3595678 | 0.01186325 | 0.3358413 | 0.3832943 | 0.3239781 | 0.3951576 | 3.299% | 6.599% | 9.898% | 0.3415894 | 0.3775462
Be, ppm | 2.17301 | 0.41049 | 1.35203 | 2.99399 | 0.9415401 | 3.40448 | 18.89% | 37.78% | 56.67% | 2.0643595 | 2.2816605
Bi, ppm | 0.2779238 | 0.06600815 | 0.1459075 | 0.4099401 | 0.07989937 | 0.4759483 | 23.75% | 47.5% | 71.25% | 0.2640276 | 0.29182
CaO, wt.% | 1.857506 | 0.06266485 | 1.732176 | 1.982836 | 1.669511 | 2.0455 | 3.374% | 6.747% | 10.12% | 1.764631 | 1.950381242
CeO2, ppm | 380.1844 | 13.35422 | 353.4759 | 406.8928 | 340.1217 | 420.2471 | 3.513% | 7.025% | 10.54% | 361.1752 | 399.1936
Co, ppm | 21.05603 | 0.8888875 | 19.27826 | 22.83381 | 18.38937 | 23.72269 | 4.222% | 8.443% | 12.66% | 20.00323 | 22.10883
Cr, ppm | 65.38941 | 3.267778 | 58.85385 | 71.92496 | 55.58607 | 75.19274 | 4.997% | 9.995% | 14.99% | 62.11994 | 68.65888
Cs, ppm | 5.571204 | 0.2849926 | 5.001219 | 6.14119 | 4.716226 | 6.426182 | 5.115% | 10.23% | 15.35% | 5.292644 | 5.849764
Cu, ppm | 48.61107 | 9.214431 | 30.18221 | 67.03993 | 20.96778 | 76.25436 | 18.96% | 37.91% | 56.87% | 46.18051 | 51.04162
Dy2O3, ppm | 8.148746 | 0.4561179 | 7.23651 | 9.060982 | 6.780393 | 9.5171 | 5.597% | 11.19% | 16.79% | 7.741309 | 8.556183
Er2O3, ppm | 3.75949 | 0.1664872 | 3.426516 | 4.092465 | 3.260029 | 4.258952 | 4.428% | 8.857% | 13.29% | 3.571516 | 3.947465
Eu2O3, ppm | 4.614499 | 0.2721876 | 4.070123 | 5.158874 | 3.797936 | 5.431061 | 5.899% | 11.8% | 17.7% | 4.383774 | 4.845223
Fe2O3, wt.% | 8.507317 | 0.1552477 | 8.196822 | 8.817813 | 8.041574 | 8.97306 | 1.825% | 3.65% | 5.475% | 8.081952 | 8.932683
Ga, ppm | 23.50051 | 1.414887 | 20.67073 | 26.33028 | 19.25585 | 27.74517 | 6.021% | 12.04% | 18.06% | 22.32548 | 24.67554
Gd2O3, ppm | 13.91317 | 0.8190109 | 12.27514 | 15.55119 | 11.45613 | 16.3702 | 5.887% | 11.77% | 17.66% | 13.21751 | 14.60882
Hf, ppm | 9.747475 | 0.4273946 | 8.892686 | 10.60226 | 8.465291 | 11.02966 | 4.385% | 8.769% | 13.15% | 9.260101 | 10.23485
Ho2O3, ppm | 1.417022 | 0.08243593 | 1.25215 | 1.581894 | 1.169714 | 1.66433 | 5.818% | 11.64% | 17.45% | 1.346171 | 1.487873
In, ppm | < 0.2 | IND | IND | IND | IND | IND | IND | IND | IND | IND | IND
K2O, wt.% | 3.558798 | 0.09061691 | 3.377564 | 3.740031 | 3.286947 | 3.830648 | 2.546% | 5.093% | 7.639% | 3.380858 | 3.736738
La2O3, ppm | 177.4944 | 6.289072 | 164.9163 | 190.0725 | 158.6272 | 196.3616 | 3.543% | 7.087% | 10.63% | 168.6197 | 186.3691
Li, ppm | 15.1518125 | 2.620681 | 9.910451 | 20.39317 | 7.28977 | 23.01385 | 17.3% | 34.59% | 51.89% | 14.39422 | 15.9094
Lu2O3, ppm | 0.4559896 | 0.025608 | 0.4047736 | 0.5072056 | 0.3791656 | 0.5328136 | 5.616% | 11.23% | 16.85% | 0.4331901 | 0.478789
MgO, wt.% | 1.735597 | 0.03489242 | 1.665812 | 1.805382 | 1.63092 | 1.840274 | 2.01% | 4.021% | 6.031% | 1.648817 | 1.822377
MnO, wt.% | 0.06971169 | 0.001427096 | 0.0668575 | 0.07256588 | 0.0654304 | 0.07399298 | 2.047% | 4.094% | 6.141% | 0.0662261 | 0.07319727
Mo, ppm | 2.436667 | 0.4711614 | 1.494344 | 3.37899 | 1.023183 | 3.850152 | 19.34% | 38.67% | 58.01% | 2.314834 | 2.5585007
Na2O, wt.% | 1.495994 | 0.03360361 | 1.428787 | 1.563202 | 1.395183 | 1.596805 | 2.246% | 4.492% | 6.739% | 1.421195 | 1.570794
Nb, ppm | 14.97814 | 0.9140418 | 13.15005 | 16.80622 | 12.23601 | 17.72026 | 6.103% | 12.21% | 18.31% | 14.22923 | 15.72704
Nd2O3, ppm | 143.7947 | 4.621662 | 134.5514 | 153.038 | 129.9297 | 157.6597 | 3.214% | 6.428% | 9.642% | 136.605 | 150.9845
Ni, ppm | 43.56452 | 4.538271 | 34.48797 | 52.64106 | 29.9497 | 57.17933 | 10.42% | 20.83% | 31.25% | 41.38629 | 45.7427425
P2O5, wt.% | 0.5578188 | 0.02241005 | 0.5129987 | 0.6026389 | 0.4905886 | 0.6250489 | 4.017% | 8.035% | 12.05% | 0.5299279 | 0.5857097
Pb, ppm | 37.53012 | 3.993027 | 29.54406 | 45.51617 | 25.55103 | 49.5092 | 10.64% | 21.28% | 31.92% | 35.65361 | 39.4066225
Pr6O11, ppm | 41.62763 | 1.665778 | 38.29608 | 44.95919 | 36.6303 | 46.62497 | 4.002% | 8.003% | 12% | 39.54625 | 43.70902
Rb, ppm | 121.861 | 4.660881 | 112.5393 | 131.1828 | 107.8784 | 135.8437 | 3.825% | 7.65% | 11.47% | 115.768 | 127.9541
S, wt.% | 0.04736889 | 0.006679131 | 0.03401063 | 0.06072715 | 0.0273315 | 0.06740628 | 14.1% | 28.2% | 42.3% | 0.04500044 | 0.04973733
Sc, ppm | 16.62019 | 1.099293 | 14.4216 | 18.81878 | 13.32231 | 19.91807 | 6.614% | 13.23% | 19.84% | 15.78918 | 17.4512
SiO2, wt.% | 57.49021 | 0.8403742 | 55.80946 | 59.17096 | 54.96908 | 60.01133 | 1.462% | 2.924% | 4.385% | 54.6157 | 60.36472
Sm2O3, ppm | 21.42521 | 0.9494448 | 19.52632 | 23.3241 | 18.57688 | 24.27355 | 4.431% | 8.863% | 13.29% | 20.35395 | 22.49648
Sn, ppm | 3.502215 | 0.5037671 | 2.49468 | 4.509749 | 1.990913 | 5.013516 | 14.38% | 28.77% | 43.15% | 3.327104 | 3.677325
Sr, ppm | 692.2916 | 22.92274 | 646.4462 | 738.1371 | 623.5234 | 761.0599 | 3.311% | 6.622% | 9.933% | 657.6771 | 726.9062
Ta, ppm | 0.911553125 | 0.1027971 | 0.705959 | 1.117147 | 0.603162 | 1.219944 | 11.28% | 22.55% | 33.83% | 0.8659755 | 0.9571308
Tb4O7, ppm | 1.661299 | 0.1013029 | 1.458693 | 1.863905 | 1.35739 | 1.965208 | 6.098% | 12.2% | 18.29% | 1.578234 | 1.744364
Th, ppm | 22.68922 | 1.07687 | 20.53548 | 24.84296 | 19.45861 | 25.91983 | 4.746% | 9.492% | 14.24% | 21.55476 | 23.82368
Ti, wt.% | 0.7582045 | 0.03262913 | 0.6929462 | 0.8234627 | 0.6603171 | 0.8560919 | 4.303% | 8.607% | 12.91% | 0.7202943 | 0.7961147
Tl, ppm | 0.7485 | 0.0881788 | 0.5721424 | 0.9248576 | 0.4839636 | 1.013036 | 11.78% | 23.56% | 35.34% | 0.711075 | 0.785925
Tm2O3, ppm | 0.4921995 | 0.04114263 | 0.4099143 | 0.5744848 | 0.3687717 | 0.6156274 | 8.359% | 16.72% | 25.08% | 0.4675896 | 0.5168095
TREO, ppm | 802.5181 | 23.28005 | 755.958 | 849.0782 | 732.6779 | 872.3582 | 2.901% | 5.802% | 8.703% | 762.3922 | 842.644
TREO+Y2O3, ppm | 845.3368 | 24.53372 | 796.2693 | 894.4042 | 771.7356 | 918.938 | 2.902% | 5.804% | 8.707% | 803.07 | 887.6036
U, ppm | 3.014138 | 0.1581431 | 2.697852 | 3.330424 | 2.539708 | 3.488567 | 5.247% | 10.49% | 15.74% | 2.863431 | 3.164845
V, ppm | 137.9512 | 10.00688 | 117.9375 | 157.965 | 107.9306 | 167.9719 | 7.254% | 14.51% | 21.76% | 131.0537 | 144.8488
W, ppm | 3.58057 | 0.3006517 | 2.979267 | 4.181873 | 2.678615 | 4.482525 | 8.397% | 16.79% | 25.19% | 3.4015415 | 3.7595985
Y2O3, ppm | 43.23948 | 1.663529 | 39.91242 | 46.56654 | 38.2489 | 48.23007 | 3.847% | 7.694% | 11.54% | 41.07751 | 45.40146
Yb2O3, ppm | 3.078419 | 0.1782496 | 2.72192 | 3.434918 | 2.54367 | 3.613168 | 5.79% | 11.58% | 17.37% | 2.924498 | 3.23234
Zn, ppm | 108.2541 | 7.551189 | 93.1517 | 123.3565 | 85.60051 | 130.9077 | 6.975% | 13.95% | 20.93% | 102.8414 | 113.6668
Zr, ppm | 402.6036 | 19.81303 | 362.9776 | 442.2297 | 343.1646 | 462.0427 | 4.921% | 9.842% | 14.76% | 382.4735 | 422.7338
Borate Fusion XRF
Al2O3, wt.% | 17.42858 | 0.3286952 | 16.77119 | 18.08597 | 16.4425 | 18.41467 | 1.886% | 3.772% | 5.658% | 16.55715 | 18.30001
BaO, wt.% | 0.3979621 | 0.02294451 | 0.3520731 | 0.4438512 | 0.3291286 | 0.4667957 | 5.766% | 11.53% | 17.3% | 0.378064 | 0.4178602
CaO, wt.% | 1.849166 | 0.02867931 | 1.791808 | 1.906525 | 1.763128 | 1.935204 | 1.551% | 3.102% | 4.653% | 1.756708 | 1.941625
CeO2, ppm | 364.4272 | 66.7404 | 230.9464 | 497.9079 | 164.206 | 564.6483 | 18.31% | 36.63% | 54.94% | 346.2058 | 382.6485
Dy2O3, ppm | < 100 | IND | IND | IND | IND | IND | IND | IND | IND | IND | IND
Eu2O3, ppm | < 100 | IND | IND | IND | IND | IND | IND | IND | IND | IND | IND
Fe2O3, wt.% | 8.520427 | 0.1424407 | 8.235546 | 8.805308 | 8.093105 | 8.947749 | 1.672% | 3.344% | 5.015% | 8.094405 | 8.946448
Gd2O3, ppm | < 100 | IND | IND | IND | IND | IND | IND | IND | IND | IND | IND
Ho2O3, ppm | < 100 | IND | IND | IND | IND | IND | IND | IND | IND | IND | IND
K2O, wt.% | 3.516055 | 0.05131546 | 3.413424 | 3.618685 | 3.362108 | 3.670001 | 1.459% | 2.919% | 4.378% | 3.340252 | 3.691857
La2O3, ppm | 208.0176 | 35.25142 | 137.5147 | 278.5204 | 102.2633 | 313.7719 | 16.95% | 33.89% | 50.84% | 197.6167 | 218.4185
Lu2O3, ppm | < 100 | IND | IND | IND | IND | IND | IND | IND | IND | IND | IND
MgO, wt.% | 1.726091 | 0.0275385 | 1.671014 | 1.781168 | 1.643475 | 1.808706 | 1.595% | 3.191% | 4.786% | 1.639786 | 1.812395
MnO, wt.% | 0.06754911 | 0.004332036 | 0.05888504 | 0.07621318 | 0.054553 | 0.08054522 | 6.413% | 12.83% | 19.24% | 0.06417165 | 0.07092656
Na2O, wt.% | 1.534631 | 0.04271668 | 1.449198 | 1.620064 | 1.406481 | 1.662781 | 2.784% | 5.567% | 8.351% | 1.4579 | 1.611363
P2O5, wt.% | 0.5619453 | 0.02383122 | 0.5142829 | 0.6096078 | 0.4904517 | 0.633439 | 4.241% | 8.482% | 12.72% | 0.5338481 | 0.5900426
Pr6O11, ppm | < 100 | IND | IND | IND | IND | IND | IND | IND | IND | IND | IND
SiO2, wt.% | 57.22601 | 0.8050063 | 55.61599 | 58.83602 | 54.81099 | 59.64102 | 1.407% | 2.813% | 4.22% | 54.36471 | 60.08731
Sm2O3, ppm | < 100 | IND | IND | IND | IND | IND | IND | IND | IND | IND | IND
SO3, wt.% | 0.09902292 | 0.01162397 | 0.07577498 | 0.1222709 | 0.064151 | 0.1338948 | 11.74% | 23.48% | 35.22% | 0.09407177 | 0.1039740625
Tb4O7, ppm | < 100 | IND | IND | IND | IND | IND | IND | IND | IND | IND | IND
TiO2, wt.% | 1.275046 | 0.0274418 | 1.220162 | 1.329929 | 1.19272 | 1.357371 | 2.152% | 4.304% | 6.457% | 1.211293 | 1.338798
Tm2O3, ppm | < 100 | IND | IND | IND | IND | IND | IND | IND | IND | IND | IND
V2O5, ppm | 254.9318 | 40.32402 | 174.2837 | 335.5798 | 133.9597 | 375.9038 | 15.82% | 31.64% | 47.45% | 242.1852 | 267.6784
Yb2O3, ppm | < 100 | IND | IND | IND | IND | IND | IND | IND | IND | IND | IND
ZnO, ppm | 159.758 | 28.17047 | 103.4171 | 216.099 | 75.24662 | 244.2694 | 17.63% | 35.27% | 52.9% | 151.7701 | 167.7459
ZrO2, ppm | 510.2465 | 49.55628 | 411.134 | 609.3591 | 361.5777 | 658.9154 | 9.712% | 19.42% | 29.14% | 484.7342 | 535.7589
Thermogravimetry
LOI1000, wt.% | 5.090799 | 0.5988255 | 3.893148 | 6.28845 | 3.294323 | 6.887276 | 11.76% | 23.53% | 35.29% | 4.836259 | 5.345339
4-Acid Digestion
Al, wt.% | 9.011866 | 0.2694242 | 8.473018 | 9.550715 | 8.203594 | 9.820139 | 2.99% | 5.979% | 8.969% | 8.561273 | 9.46246
Ba, wt.% | 0.3619716 | 0.009152878 | 0.3436659 | 0.3802774 | 0.334513 | 0.3894303 | 2.529% | 5.057% | 7.586% | 0.3438731 | 0.3800702
Be, ppm | 2.238591 | 0.1201635 | 1.998264 | 2.478918 | 1.8781 | 2.599082 | 5.368% | 10.74% | 16.1% | 2.126661 | 2.35052
Bi, ppm | 0.2421826 | 0.01585943 | 0.2104637 | 0.2739014 | 0.1946043 | 0.2897609 | 6.549% | 13.1% | 19.65% | 0.2300735 | 0.2542917
Ca, wt.% | 1.308377 | 0.04242198 | 1.223533 | 1.393221 | 1.181111 | 1.435643 | 3.242% | 6.485% | 9.727% | 1.242958 | 1.373796
Ce, ppm | 307.8456 | 19.20636 | 269.4329 | 346.2584 | 250.2266 | 365.4647 | 6.239% | 12.48% | 18.72% | 292.4534 | 323.2379
Co, ppm | 21.20345 | 0.8180607 | 19.56733 | 22.83957 | 18.74927 | 23.65763 | 3.858% | 7.716% | 11.57% | 20.14328 | 22.26362
Cr, ppm | 55.97142 | 4.018901 | 47.93362 | 64.00923 | 43.91472 | 68.02813 | 7.18% | 14.36% | 21.54% | 53.17285 | 58.76999
Cs, ppm | 5.64844 | 0.2178628 | 5.212715 | 6.084166 | 4.994852 | 6.302029 | 3.857% | 7.714% | 11.57% | 5.366018 | 5.930863
Cu, ppm | 48.5238 | 1.986089 | 44.55162 | 52.49598 | 42.56553 | 54.48206 | 4.093% | 8.186% | 12.28% | 46.09761 | 50.94999
Dy, ppm | 6.977438 | 0.4470781 | 6.083281 | 7.871594 | 5.636203 | 8.318672 | 6.407% | 12.81% | 19.22% | 6.628566 | 7.32631
Er, ppm | 3.192772 | 0.2009057 | 2.79096 | 3.594583 | 2.590055 | 3.795489 | 6.293% | 12.59% | 18.88% | 3.033133 | 3.35241
Eu, ppm | 4.035809 | 0.3006375 | 3.434534 | 4.637084 | 3.133896 | 4.937721 | 7.449% | 14.9% | 22.35% | 3.834018 | 4.237599
Fe, wt.% | 5.760195 | 0.1221683 | 5.515859 | 6.004532 | 5.39369 | 6.1267 | 2.121% | 4.242% | 6.363% | 5.472186 | 6.048205
Ga, ppm | 23.33365 | 1.180903 | 20.97184 | 25.69546 | 19.79094 | 26.87636 | 5.061% | 10.12% | 15.18% | 22.16697 | 24.50033
Gd, ppm | 12.10334 | 0.8776564 | 10.34803 | 13.85865 | 9.470372 | 14.73631 | 7.251% | 14.5% | 21.75% | 11.49817 | 12.70851
Hf, ppm | 4.916083 | 0.4194933 | 4.077097 | 5.75507 | 3.657603 | 6.174563 | 8.533% | 17.07% | 25.6% | 4.670279 | 5.161888
Ho, ppm | 1.204244 | 0.04645991 | 1.111324 | 1.297163 | 1.064864 | 1.343623 | 3.858% | 7.716% | 11.57% | 1.144031 | 1.264456
In, ppm | 0.07407892 | 0.006568529 | 0.06094186 | 0.08721598 | 0.05437333 | 0.09378451 | 8.867% | 17.73% | 26.6% | 0.07037498 | 0.07778287
K, wt.% | 2.911971 | 0.08654385 | 2.738883 | 3.085059 | 2.652339 | 3.171602 | 2.972% | 5.944% | 8.916% | 2.766372 | 3.057569
La, ppm | 150.1245 | 9.258843 | 131.6068 | 168.6422 | 122.3479 | 177.901 | 6.167% | 12.33% | 18.5% | 142.6183 | 157.6307
Li, ppm | 14.60752 | 0.6181127 | 13.37129 | 15.84374 | 12.75318 | 16.46186 | 4.231% | 8.463% | 12.69% | 13.87714 | 15.3379
Lu, ppm | 0.3880143 | 0.0158368 | 0.3563407 | 0.4196879 | 0.3405039 | 0.4355247 | 4.081% | 8.163% | 12.24% | 0.3686136 | 0.407415
Mg, wt.% | 0.9872009 | 0.0326431 | 0.9219147 | 1.052487 | 0.8892716 | 1.08513 | 3.307% | 6.613% | 9.92% | 0.9378409 | 1.036561
Mn, wt.% | 0.05202956 | 0.001597228 | 0.04883511 | 0.05522402 | 0.04723788 | 0.05682125 | 3.07% | 6.14% | 9.21% | 0.04942808 | 0.05463104
Mo, ppm | 2.156448 | 0.08549033 | 1.985468 | 2.327429 | 1.899977 | 2.412919 | 3.964% | 7.929% | 11.89% | 2.048626 | 2.264271
Na, wt.% | 1.109994 | 0.02715027 | 1.055694 | 1.164295 | 1.028543 | 1.191445 | 2.446% | 4.892% | 7.338% | 1.054495 | 1.165494
Nb, ppm | 14.50815 | 0.7590167 | 12.99012 | 16.02619 | 12.2311 | 16.7852 | 5.232% | 10.46% | 15.69% | 13.78275 | 15.23356
Nd, ppm | 120.6301 | 8.764715 | 103.1007 | 138.1596 | 94.33597 | 146.9243 | 7.266% | 14.53% | 21.8% | 114.5986 | 126.6616
Ni, ppm | 42.34224 | 1.252169 | 39.8379 | 44.84658 | 38.58573 | 46.09875 | 2.957% | 5.915% | 8.872% | 40.22513 | 44.45935
P, wt.% | 0.2463121 | 0.007737121 | 0.2308379 | 0.2617864 | 0.2231008 | 0.2695235 | 3.141% | 6.282% | 9.424% | 0.2339965 | 0.2586277
Pb, ppm | 34.96158 | 1.515612 | 31.93036 | 37.99281 | 30.41474 | 39.50842 | 4.335% | 8.67% | 13.01% | 33.2135 | 36.70966
Pr, ppm | 35.07718 | 2.133462 | 30.81026 | 39.34411 | 28.6768 | 41.47757 | 6.082% | 12.16% | 18.25% | 33.32332 | 36.83104
Rb, ppm | 121.8046 | 10.83562 | 100.1334 | 143.4759 | 89.29775 | 154.3115 | 8.896% | 17.79% | 26.69% | 115.7144 | 127.8948
Re, ppm | < 0.002 | IND | IND | IND | IND | IND | IND | IND | IND | IND | IND
S, wt.% | 0.04606043 | 0.004290612 | 0.03747921 | 0.05464165 | 0.03318859 | 0.05893227 | 9.315% | 18.63% | 27.95% | 0.04375741 | 0.04836345
Sb, ppm | 0.6099869 | 0.04186189 | 0.5262631 | 0.6937107 | 0.4844012 | 0.7355726 | 6.863% | 13.73% | 20.59% | 0.5794876 | 0.6404863
Sc, ppm | 16.38419 | 0.8600685 | 14.66405 | 18.10432 | 13.80398 | 18.96439 | 5.249% | 10.5% | 15.75% | 15.56498 | 17.20339
Sm, ppm | 18.20478 | 1.124183 | 15.95641 | 20.45315 | 14.83223 | 21.57733 | 6.175% | 12.35% | 18.53% | 17.29454 | 19.11502
Sn, ppm | 3.428124 | 0.1662491 | 3.095626 | 3.760622 | 2.929377 | 3.926871 | 4.85% | 9.699% | 14.55% | 3.256718 | 3.59953
Sr, ppm | 690.5759 | 18.29655 | 653.9828 | 727.169 | 635.6863 | 745.4656 | 2.649% | 5.299% | 7.948% | 656.0471 | 725.1047
Ta, ppm | 0.8751426 | 0.08550907 | 0.7041245 | 1.046161 | 0.6186154 | 1.13167 | 9.771% | 19.54% | 29.31% | 0.8313855 | 0.9188998
Tb, ppm | 1.403732 | 0.08421628 | 1.235299 | 1.572165 | 1.151083 | 1.656381 | 5.999% | 12% | 18% | 1.333545 | 1.473919
Th, ppm | 23.32591 | 1.167978 | 20.98995 | 25.66186 | 19.82197 | 26.82984 | 5.007% | 10.01% | 15.02% | 22.15961 | 24.4922
Ti, wt.% | 0.7325997 | 0.0344822 | 0.6636353 | 0.8015641 | 0.6291531 | 0.8360463 | 4.707% | 9.414% | 14.12% | 0.6959697 | 0.7692297
Tl, ppm | 0.7411091 | 0.05771818 | 0.6256727 | 0.8565454 | 0.5679545 | 0.9142636 | 7.788% | 15.58% | 23.36% | 0.7040536 | 0.7781645
Tm, ppm | 0.4104366 | 0.03252 | 0.3453966 | 0.4754766 | 0.3128766 | 0.5079966 | 7.923% | 15.85% | 23.77% | 0.3899147 | 0.4309584
U, ppm | 2.804486 | 0.1855245 | 2.433437 | 3.175535 | 2.247912 | 3.361059 | 6.615% | 13.23% | 19.85% | 2.664261 | 2.94471
V, ppm | 134.7176 | 4.918238 | 124.8811 | 144.554 | 119.9629 | 149.4723 | 3.651% | 7.302% | 10.95% | 127.9817 | 141.4534
W, ppm | 3.273303 | 0.1613983 | 2.950507 | 3.5961 | 2.789108 | 3.757498 | 4.931% | 9.861% | 14.79% | 3.109638 | 3.436969
Y, ppm | 32.06244 | 2.916663 | 26.22912 | 37.89577 | 23.31245 | 40.81243 | 9.097% | 18.19% | 27.29% | 30.45932 | 33.66556
Yb, ppm | 2.556878 | 0.1415122 | 2.273853 | 2.839902 | 2.132341 | 2.981415 | 5.535% | 11.07% | 16.6% | 2.429034 | 2.684722
Zn, ppm | 105.2738 | 3.95657 | 97.36065 | 113.1869 | 93.40408 | 117.1435 | 3.758% | 7.517% | 11.28% | 100.0101 | 110.5375
Zr, ppm | 205.4025 | 15.94004 | 173.5224 | 237.2826 | 157.5823 | 253.2226 | 7.76% | 15.52% | 23.28% | 195.1323 | 215.6726
SI unit equivalents: ppm (parts per million; 1 x 10-⁶) ≡ mg/kg; wt.% (weight per cent) ≡ % (mass fraction)

## Abbreviations
Table 4. Abbreviations used for OREAS 472
Abbreviation | Explanation
< | ‘less than’
IND | indeterminate
NR | not reported
PDM3 | percent deviation of lab mean from corrected mean of means
Rel.Std.Dev. | one relative standard deviation
Std.Dev. | one standard deviation
Method Codes:
4A*MS | 4-acid (HF-HNO3-HClO4-HCl) digestion with inductively coupled plasma mass spectroscopy
4A*OES | 4-acid (HF-HNO3-HClO4-HCl) digestion with inductively coupled plasma optical emission spectroscopy
4A*OES/MS | 4-acid (HF-HNO3-HClO4-HCl) digestion with ICP-OES or ICP-MS finish
BF*MS | lithium borate fusion with inductively coupled plasma mass spectroscopy
BF*OES | lithium borate fusion with inductively coupled plasma optical emission spectroscopy
BF*OES/MS | lithium borate fusion with ICP-OES or ICP-MS finish
BF*XRF | lithium borate fusion with X-ray fluorescence spectroscopy
IRC | infrared combustion
LOI*Furnace | loss on ignition using a muffle furnace
LOI*TGA | loss on ignition by thermogravimetric analysis
PF*MS | sodium peroxide fusion with inductively coupled plasma mass spectroscopy
PF*OES | sodium peroxide fusion with inductively coupled plasma optical emission spectroscopy
PF*OES/MS | sodium peroxide fusion with ICP-OES or ICP-MS finish
PPP*XRF | pressed powder pellet with X-ray fluorescence spectroscopy
Text Values:
N.A. | Not Applicable (Lab 06)
Legend:- | (for Method Group Tabulated Results omitted in the determination of Certified Values)
Individual | - Outlying individual values
Batch & Limits | - Outlying laboratory batch data sets and superfluous limit values

## Laboratory List
Table 5. Participating Laboratory List used for OREAS 472
Lab Slot | Laboratory Name and Location
Actlabs, Ancaster, Ontario, Canada
African Natural Resources & Mines Ltd, Suleja, Niger State, Nigeria
AGAT Laboratories, Calgary, Alberta, Canada
Alex Stewart International, Mendoza, Argentina
ALS, Brisbane, QLD, Australia
ALS, Lima, Peru
ALS, Loughrea, Galway, Ireland
ALS, Malaga, WA, Australia
ALS, Vancouver, BC, Canada
American Assay Laboratories, Sparks, Nevada, USA
ARGETEST Mineral Processing, Ankara, Central Anatolia, Turkey
Bureau Veritas Commodities Canada Ltd, Vancouver, BC, Canada
CERTIMIN, Lima, Peru
Inspectorate (BV), Lima, Peru
Intertek, Perth, WA, Australia
Intertek, Townsville, QLD, Australia
Intertek Genalysis, Adelaide, SA, Australia
Lucid Laboratories Private Limited, Hyderabad, Telangana, India
Ontario Geological Survey, Sudbury, Ontario, Canada
Performance Laboratories, Ruwa, Harare, Zimbabwe
PT Geoservices Ltd, Cikarang, Jakarta Raya, Indonesia
PT Indo Mineral Research, Bungursari, West Java, Indonesia
PT Intertek Utama Services, Jakarta Timur, DKI Jakarta, Indonesia
SGS, Randfontein, Gauteng, South Africa
SGS Australia Mineral Services, Perth, WA, Australia
SGS Geosol Laboratorios Ltda, Vespasiano, Minas Gerais, Brazil
Shiva Analyticals Ltd, Bangalore North, Karnataka, India
Stewart Assay & Environmental Laboratories LLC, Kara-Balta, Chüy, Kyrgyzstan
UIS Analytical Services, Centurion, South Africa

## Fusion ICP
| Analytical results for Ag in OREAS 472 (Indicative Value 0.239 ppm) | [28 empty] | Indicative
Ag | Round | Replicate | Lab | Lab | Lab | Lab | Lab | Lab | [21 empty] | 1
| No | No | 01 | 06 | 09 | 18 | 21 | 27 | [21 empty] | ppm
|  |  | BF*OES/MS | PF*MS | PF*MS | PF*MS | BF*MS | PF*OES/MS | [21 empty] | 3
3
| 1 | 1 | < 0.5 | < 1 | < 5 | < 5 | 0.36 | 0.11 | [21 empty] | 1
| 1 | 2 | < 0.5 | < 1 | < 5 | < 5 | 0.374 | 0.11 | [21 empty] | 1
| 1 | 3 | < 0.5 | < 1 | < 5 | < 5 | 0.377 | 0.09 | [21 empty] | 16
| 1 | 4 | < 0.5 | < 1 | < 5 | < 5 | 0.367 | 0.1 | [21 empty] | 0.23925
| 1 | 5 | < 0.5 | < 1 | < 5 | < 5 | 0.371 | 0.1 | [21 empty] | 7
| 1 | 6 | < 0.5 | < 1 | < 5 | < 5 | 0.392 | 0.12
| Mean | [5 empty] | 0.3735 | 0.105
| Median | [5 empty] | 0.3725 | 0.105
| Std Dev. | [5 empty] | 0.01082128 | 0.01048809
| Rel.Std.Dev. | [5 empty] | 2.897% | 9.989%
| PDM3 | [5 empty] | 56.11% | -56.11%
| Z-Score (Absolute) |  | 0.49 | 0.16 | 5.37 | 5.37 | 0.16 | 0.86
| Analytical results for Al2O3 in OREAS 472 (Certified Value 17.6 wt.%) | [28 empty] | Certified
Al2O3 | Round | Replicate | Lab | Lab | Lab | Lab | Lab | Lab | Lab | Lab | Lab | Lab | Lab | Lab | Lab | Lab | Lab | Lab | Lab | [10 empty] | 1
| No | No | 01 | 02 | 03 | 04 | 06 | 07 | 08 | 09 | 10 | 11 | 17 | 18 | 20 | 23 | 24 | 26 | 27 | [10 empty] | wt.%
|  |  | BF*OES/MS | BF*OES/MS | PF*MS | BF*OES/MS | PF*MS | PF*MS | PF*OES/MS | PF*OES | PF*OES | BF*OES | BF*MS | PF*OES | BF*OES/MS | BF*OES | PF*OES | PF*OES | PF*OES/MS | [10 empty] | 2
3
| 1 | 1 | 17.08 | 17.35883007 | 16.85113 | 17.553 | 16.81372 | 17.724 | 16.949 | 17.799 | 18.385 | 18.47 | 17.85 | 17.194 | 17.85 | 17.7934 | 16.9854486 | 17.02674617 | 17.232 | [10 empty] | 1
| 1 | 2 | 17.12 | 17.21296369 | 16.71924 | 17.591 | 16.18527 | 17.912 | 16.779 | 17.799 | 18.593 | 18.11 | 17.88 | 17.327 | 17.7 | 19.0915 | 16.9802676 | 17.42864282 | 17.572 | [10 empty] | #N/A
| 1 | 3 | 17.24 | 17.14069498 | 12.56177 | 17.667 | 17.27305 | 17.761 | 17.138 | 17.213 | 18.687 | 18.49 | 17.76 | 17.157 | 17.75 | 18.3641 | 16.8883831 | 18.28269682 | 17.459 | [10 empty] | 16
| 1 | 4 | 17.26 | 17.49198595 | 18.01657 | 18.649 | 17.22166 | 17.875 | 16.873 | 17.78 | 17.818 | 18.42 | 17.32 | 17.119 | 17.95 | 18.3622 | 16.8635211 | 17.95656912 | 17.383 | [10 empty] | 17.60128
| 1 | 5 | 17.29 | 17.39292309 | 17.62979 | 18.139 | 17.7271 | 17.686 | 16.684 | 18.083 | 18.328 | 18.56 | 17.75 | 17.081 | 17.74 | 17.9899 | 16.8982595 | 18.02591377 | 17.629 | [10 empty] | 7
| 1 | 6 | 17.32 | 17.50977912 | 18.3221 | 16.023 | 17.27627 | 17.724 | 16.609 | 18.045 | 18.895 | 18.45 | 17.62 | 17.308 | 17.81 | 18.5606 | 16.9071402 | 17.59510777 | 17.667
| Mean |  | 17.21833 | 17.35119615 | 16.68343 | 17.60367 | 17.082845 | 17.78033 | 16.83867 | 17.7865 | 18.451 | 18.41667 | 17.69667 | 17.19767 | 17.8 | 18.36028 | 16.92050335 | 17.71928 | 17.49033
| Median |  | 17.25 | 17.37587658 | 17.24046 | 17.629 | 17.247355 | 17.7425 | 16.826 | 17.799 | 18.489 | 18.46 | 17.755 | 17.1755 | 17.78 | 18.36315 | 16.90269985 | 17.77584 | 17.5155
| Std Dev. |  | 0.09641922 | 0.1484511 | 2.115447 | 0.8814249 | 0.5264968 | 0.09156127 | 0.191406 | 0.3111243 | 0.3723359 | 0.1574378 | 0.2057831 | 0.1003667 | 0.09077445 | 0.4546127 | 0.05048109 | 0.4576594 | 0.1651347
| Rel.Std.Dev. |  | 0.56% | 0.8556% | 12.68% | 5.007% | 3.082% | 0.515% | 1.137% | 1.749% | 2.018% | 0.8549% | 1.163% | 0.5836% | 0.51% | 2.476% | 0.2983% | 2.583% | 0.9441%
| PDM3 |  | -2.176% | -1.421% | -5.215% | 0.01358% | -2.945% | 1.017% | -4.333% | 1.052% | 4.828% | 4.633% | 0.542% | -2.293% | 1.129% | 4.312% | -3.868% | 0.6704% | -0.6303%
| Z-Score (Absolute) |  | 0.67 | 0.44 | 1.61 | 0 | 0.91 | 0.31 | 1.34 | 0.32 | 1.48 | 1.42 | 0.16 | 0.71 | 0.34 | 1.32 | 1.2 | 0.2 | 0.2
| Analytical results for As in OREAS 472 (Indicative Value 13.2 ppm) | [28 empty] | Indicative
As | Round | Replicate | Lab | Lab | Lab | Lab | Lab | Lab | Lab | Lab | Lab | Lab | [17 empty] | 1
| No | No | 01 | 04 | 06 | 07 | 08 | 09 | 10 | 18 | 21 | 27 | [17 empty] | ppm
|  |  | BF*OES/MS | PF*OES/MS | PF*MS | PF*MS | PF*OES/MS | PF*MS | PF*MS | PF*MS | BF*MS | PF*OES/MS | [17 empty] | 1
1
| 1 | 1 | < 5 | < 5 | < 30 | 27 | < 20 | < 20 | 4 | < 20 | 22.997 | 3.1 | [17 empty] | 1
| 1 | 2 | < 5 | < 5 | < 30 | 26 | < 20 | < 20 | < 3 | < 20 | 22.463 | 3.2 | [17 empty] | 2
| 1 | 3 | < 5 | < 5 | < 30 | 23 | < 20 | < 20 | < 3 | < 20 | 23.168 | 3.4 | [17 empty] | 16
| 1 | 4 | < 5 | < 5 | < 30 | 24 | < 20 | < 20 | 4 | < 20 | 20.403 | 3 | [17 empty] | 13.21425
| 1 | 5 | < 5 | < 5 | < 30 | 28 | < 20 | < 20 | < 3 | < 20 | 18.472 | 3.3 | [17 empty] | 8
| 1 | 6 | < 5 | < 5 | < 30 | 25 | < 20 | < 20 | 4 | < 20 | 20.639 | 3.5
| Mean |  |  |  |  | 25.5 |  |  | 4 |  | 21.357 | 3.25
| Median |  |  |  |  | 25.5 |  |  | 4 |  | 21.551 | 3.25
| Std Dev. |  |  |  |  | 1.870829 |  |  | 0 |  | 1.840729 | 0.1870829
| Rel.Std.Dev. |  |  |  |  | 7.337% |  |  | 0% |  | 8.619% | 5.756%
| PDM3 |  |  |  |  | 92.97% |  |  | -69.73% |  | 61.62% | -75.41%
| Z-Score (Absolute) |  | 0.72 | 0.72 | 0.48 | 1.49 | 0 | 0 | 0.7 | 0 | 1.09 | 0.65
| Analytical results for B in OREAS 472 (Indicative Value 77 ppm) | [28 empty] | Indicative
B | Round | Replicate | Lab | Lab | Lab | Lab | Lab | Lab | [21 empty] | 1
| No | No | 03 | 04 | 06 | 08 | 09 | 18 | [21 empty] | ppm
|  |  | PF*MS | PF*OES/MS | PF*MS | PF*OES/MS | PF*OES | PF*OES | [21 empty] | 0
0
| 1 | 1 | 62 | 72 | < 1000 | < 50 | < 50 | < 50 | [21 empty] | 1
| 1 | 2 | 60 | 138 | < 1000 | < 50 | < 50 | < 50 | [21 empty] | 3
| 1 | 3 | 44 | 71 | < 1000 | < 50 | < 50 | < 50 | [21 empty] | 16
| 1 | 4 | 55 | 80 | < 1000 | < 50 | < 50 | < 50 | [21 empty] | 77.16667
| 1 | 5 | 55 | 95 | < 1000 | < 50 | < 50 | < 50 | [21 empty] | 9
| 1 | 6 | 58 | 136 | < 1000 | < 50 | < 50 | < 50
| Mean |  | 55.66667 | 98.66667
| Median |  | 56.5 | 87.5
| Std Dev. |  | 6.345602 | 30.91709
| Rel.Std.Dev. |  | 11.4% | 31.33%
| PDM3 |  | -27.86% | 27.86%
| Z-Score (Absolute) |  | 0.67 | 2.57 | 20.21 | 0.67 | 0.67 | 0.67
| Analytical results for Ba in OREAS 472 (Certified Value 0.36 wt.%) | [28 empty] | Certified
Ba | Round | Replicate | Lab | Lab | Lab | Lab | Lab | Lab | Lab | Lab | Lab | Lab | Lab | Lab | Lab | Lab | Lab | Lab | Lab | Lab | Lab | Lab | Lab | Lab | Lab | Lab |  |  |  | 1
| No | No | 01 | 02 | 03 | 04 | 06 | 07 | 08 | 09 | 10 | 11 | 12 | 13 | 14 | 15 | 16 | 17 | 18 | 19 | 20 | 21 | 23 | 24 | 26 | 27 |  |  |  | wt.%
|  |  | BF*OES/MS | BF*OES/MS | PF*MS | PF*OES/MS | BF*OES | PF*MS | PF*OES/MS | PF*MS | PF*OES | BF*MS | BF*MS | BF*MS | BF*MS | BF*MS | BF*MS | BF*MS | PF*MS | BF*MS | BF*OES/MS | BF*MS | BF*OES | PF*OES | PF*OES | PF*OES/MS |  |  |  | 3
3
| 1 | 1 | 0.3456 | 0.350822 | 0.3366 | 0.382 | 0.3601 | 0.3734 | 0.375 | 0.3607 | 0.3524 | 0.35245 | 0.377 | 0.365 | 0.355 | 0.386 | 0.339 | 0.3663835 | 0.3647 | 0.3642 | 0.3637 | 0.36016475 | 0.348 | 0.37369 | 0.3626247 | 0.3527 |  |  |  | 1
| 1 | 2 | 0.3491 | 0.3538268 | 0.3451 | 0.382 | 0.3549 | 0.3714 | 0.362 | 0.3665 | 0.3491 | 0.35272 | 0.377 | 0.372 | 0.351 | 0.357 | 0.338 | 0.3707156 | 0.3592 | 0.3643 | 0.3615 | 0.3637588 | 0.354 | 0.3769 | 0.3452787 | 0.3549 |  |  |  | #N/A
| 1 | 3 | 0.3464 | 0.3450591 | 0.2613 | 0.381 | 0.3608 | 0.3684 | 0.366 | 0.3585 | 0.3534 | 0.35098 | 0.372 | 0.366 | 0.344 | 0.347 | 0.333 | 0.3703354 | 0.3539 | 0.369 | 0.3567 | 0.36176345 | 0.35 | 0.37622 | 0.3534067 | 0.3523 |  |  |  | 16
| 1 | 4 | 0.347 | 0.3512311 | 0.3603 | 0.381 | 0.359 | 0.3664 | 0.372 | 0.364 | 0.3485 | 0.35223 | 0.372 | 0.359 | 0.341 | 0.373 | 0.333 | 0.3679257 | 0.3591 | 0.3645 | 0.3734 | 0.3508537 | 0.347 | 0.37759 | 0.3652317 | 0.3534 |  |  |  | 0.3595678
| 1 | 5 | 0.3477 | 0.3478119 | 0.3597 | 0.386 | 0.3559 | 0.3693 | 0.368 | 0.3685 | 0.3496 | 0.35226 | 0.383 | 0.366 | 0.353 | 0.364 | 0.33 | 0.3652885 | 0.3603 | 0.3684 | 0.361 | 0.34916505 | 0.341 | 0.37385 | 0.3483657 | 0.3527 |  |  |  | 8
| 1 | 6 | 0.3489 | 0.3550178 | 0.358 | 0.376 | 0.3603 | 0.3689 | 0.373 | 0.3702 | 0.3553 | 0.34912 | 0.369 | 0.362 | 0.348 | 0.343 | 0.332 | 0.363263 | 0.358 | 0.3694 | 0.3599 | 0.3595514 | 0.349 | 0.37657 | 0.3722007 | 0.3541
| Mean |  | 0.34745 | 0.3506281 | 0.3368333 | 0.3813333 | 0.3585 | 0.3696333 | 0.3693333 | 0.3647333 | 0.3513833 | 0.3516267 | 0.375 | 0.365 | 0.3486667 | 0.3616667 | 0.3341667 | 0.3673186 | 0.3592 | 0.3666333 | 0.3627 | 0.3575429 | 0.3481667 | 0.3758033 | 0.3578513 | 0.35335
| Median |  | 0.34735 | 0.3510265 | 0.35155 | 0.3815 | 0.35955 | 0.3691 | 0.37 | 0.36525 | 0.351 | 0.352245 | 0.3745 | 0.3655 | 0.3495 | 0.3605 | 0.333 | 0.3671546 | 0.35915 | 0.36645 | 0.36125 | 0.359858075 | 0.3485 | 0.376395 | 0.3580157 | 0.35305
| Std Dev. |  | 0.001386723 | 0.003710678 | 0.03819757 | 0.003204164 | 0.002492388 | 0.002446767 | 0.004885352 | 0.00453549 | 0.002725741 | 0.001366743 | 0.00501996 | 0.00438178 | 0.005391351 | 0.01619465 | 0.003544949 | 0.002913859 | 0.00349285 | 0.002541391 | 0.005721189 | 0.006038086 | 0.004262237 | 0.001639386 | 0.01049726 | 0.0009914636
| Rel.Std.Dev. |  | 0.3991% | 1.058% | 11.34% | 0.8403% | 0.6952% | 0.6619% | 1.323% | 1.244% | 0.7757% | 0.3887% | 1.339% | 1.2% | 1.546% | 4.478% | 1.061% | 0.7933% | 0.9724% | 0.6932% | 1.577% | 1.689% | 1.224% | 0.4362% | 2.933% | 0.2806%
| PDM3 |  | -3.37% | -2.486% | -6.323% | 6.053% | -0.297% | 2.799% | 2.716% | 1.437% | -2.276% | -2.209% | 4.292% | 1.511% | -3.032% | 0.5837% | -7.064% | 2.156% | -0.1023% | 1.965% | 0.8711% | -0.5632% | -3.171% | 4.515% | -0.4774% | -1.729%
| Z-Score (Absolute) |  | 0.96 | 0.69 | 1.86 | 1.89 | 0.03 | 0.91 | 0.88 | 0.5 | 0.63 | 0.61 | 1.36 | 0.52 | 0.86 | 0.24 | 2.08 | 0.71 | 0.03 | 0.66 | 0.32 | 0.11 | 0.9 | 1.43 | 0.08 | 0.46
| Analytical results for Be in OREAS 472 (Certified Value 2.17 ppm) | [28 empty] | Certified
Be | Round | Replicate | Lab | Lab | Lab | Lab | Lab | Lab | Lab | Lab | Lab | Lab | Lab | Lab | Lab | Lab | Lab | [12 empty] | 1
| No | No | 01 | 03 | 04 | 06 | 07 | 08 | 09 | 10 | 11 | 17 | 19 | 20 | 21 | 24 | 27 | [12 empty] | ppm
|  |  | BF*OES/MS | PF*MS | PF*OES/MS | PF*MS | PF*MS | PF*OES/MS | PF*MS | PF*MS | BF*MS | BF*MS | BF*MS | BF*OES/MS | BF*MS | PF*MS | PF*OES/MS | [12 empty] | 2
2
| 1 | 1 | 2 | 0.3 | < 20 | < 5 | < 5 | 2 | 2 | 2 | 2 | 2.3731 | 3 | 2 | 2.536 | 1.10009182 | 2.25 | [12 empty] | 1
| 1 | 2 | 2 | < 0.2 | < 20 | < 5 | < 5 | 2 | 2 | 2 | 2.5 | 2.3624 | 1 | 2 | 2.609 | 1.11141347 | 2.34 | [12 empty] | #N/A
| 1 | 3 | 2 | 0.6 | < 20 | < 5 | < 5 | 2 | 2 | 2 | 2.6 | 2.245 | 2 | 2 | 2.572 | 1.08516749 | 2.27 | [12 empty] | 16
| 1 | 4 | 2 | 1 | < 20 | < 5 | < 5 | 2 | 3 | 3 | 2.1 | 2.3357 | 3 | 2 | 2.653 | 1.11021377 | 2.19 | [12 empty] | 2.17301
| 1 | 5 | 2 | 1.1 | < 20 | < 5 | < 5 | 2 | 2 | 2 | 2.2 | 2.3138 | 1 | 2 | 2.519 | 1.10778538 | 2.26 | [12 empty] | 9
| 1 | 6 | 2 | 0.6 | < 20 | < 5 | < 5 | 2 | 3 | 2 | 2.1 | 2.2066 | 1 | 2 | 2.635 | 1.11390601 | 2.21
| Mean |  | 2 | 0.72 |  |  |  | 2 | 2.333333 | 2.166667 | 2.25 | 2.3061 | 1.833333 | 2 | 2.587333 | 1.10476299 | 2.253333
| Median |  | 2 | 0.6 |  |  |  | 2 | 2 | 2 | 2.15 | 2.32475 | 1.5 | 2 | 2.5905 | 1.108999575 | 2.255
| Std Dev. |  | 0 | 0.3271085 |  |  |  | 0 | 0.5163978 | 0.4082483 | 0.2428992 | 0.06667473 | 0.9831921 | 0 | 0.05402469 | 0.01070021 | 0.05240865
| Rel.Std.Dev. |  | 0% | 45.43% |  |  |  | 0% | 22.13% | 18.84% | 10.8% | 2.891% | 53.63% | 0% | 2.088% | 0.9686% | 2.326%
| PDM3 |  | -7.962% | -66.87% |  |  |  | -7.962% | 7.378% | -0.2919% | 3.543% | 6.125% | -15.63% | -7.962% | 19.07% | -49.16% | 3.696%
| Z-Score (Absolute) |  | 0.67 | 4.41 | 20.9 | 0.67 | 0.67 | 0.67 | 0.22 | 0.22 | 0 | 0.15 | 1.12 | 0.67 | 0.91 | 3.09 | 0.01
| Analytical results for Bi in OREAS 472 (Certified Value 0.28 ppm) | [28 empty] | Certified
Bi | Round | Replicate | Lab | Lab | Lab | Lab | Lab | Lab | Lab | Lab | Lab | Lab | Lab | [16 empty] | 1
| No | No | 01 | 04 | 06 | 07 | 08 | 09 | 10 | 17 | 18 | 21 | 27 | [16 empty] | ppm
|  |  | BF*OES/MS | PF*OES/MS | PF*MS | PF*MS | PF*OES/MS | PF*MS | PF*MS | BF*MS | PF*MS | BF*MS | PF*OES/MS | [16 empty] | 2
2
| 1 | 1 | < 0.4 | 0.3 | < 0.5 | < 5 | 0.3 | 0.2 | 1.3 | 0.325 | 0.3 | 0.24 | 0.2 | [16 empty] | 1
| 1 | 2 | < 0.4 | 0.3 | < 0.5 | < 5 | 0.3 | 0.2 | 1.8 | 0.3876 | 0.4 | 0.237 | 0.21 | [16 empty] | #N/A
| 1 | 3 | < 0.4 | 0.3 | < 0.5 | < 5 | 0.3 | 0.2 | 1 | 0.3529 | 0.4 | 0.235 | 0.19 | [16 empty] | 16
| 1 | 4 | < 0.4 | 0.2 | < 0.5 | < 5 | 0.3 | 0.3 | 0.7 | 0.3459 | 0.3 | 0.235 | 0.2 | [16 empty] | 0.2779238
| 1 | 5 | < 0.4 | 0.3 | < 0.5 | < 5 | 0.3 | 0.2 | 1.2 | 0.329 | 0.4 | 0.246 | 0.2 | [16 empty] | 10
| 1 | 6 | < 0.4 | 0.3 | < 0.5 | < 5 | 0.3 | 0.2 | 3.3 | 0.3104 | 0.4 | 0.239 | 0.19
| Mean |  |  | 0.2833333 |  |  | 0.3 | 0.2166667 | 1.55 | 0.3418 | 0.3666667 | 0.2386667 | 0.1983333
| Median |  |  | 0.3 |  |  | 0.3 | 0.2 | 1.25 | 0.33745 | 0.4 | 0.238 | 0.2
| Std Dev. |  |  | 0.04082483 |  |  | 0 | 0.04082483 | 0.9311283 | 0.02709133 | 0.05163978 | 0.004131182 | 0.007527727
| Rel.Std.Dev. |  |  | 14.41% |  |  | 0% | 18.84% | 60.07% | 7.926% | 14.08% | 1.731% | 3.795%
| PDM3 |  |  | 1.946% |  |  | 7.943% | -22.04% | 457.7% | 22.98% | 31.93% | -14.13% | -28.64%
| Z-Score (Absolute) |  | 0.84 | 0 | 0.34 | 22.42 | 0.17 | 0.67 | 12.81 | 0.59 | 0.84 | 0.45 | 0.86
| Analytical results for CaO in OREAS 472 (Certified Value 1.86 wt.%) | [28 empty] | Certified
CaO | Round | Replicate | Lab | Lab | Lab | Lab | Lab | Lab | Lab | Lab | Lab | Lab | Lab | Lab | Lab | Lab | Lab | [12 empty] | 1
| No | No | 01 | 03 | 04 | 06 | 07 | 08 | 09 | 10 | 11 | 17 | 18 | 20 | 23 | 26 | 27 | [12 empty] | wt.%
|  |  | BF*OES/MS | PF*MS | BF*OES/MS | BF*OES | PF*MS | PF*OES/MS | PF*OES | PF*OES | BF*OES | BF*MS | PF*OES | BF*OES/MS | BF*OES | PF*OES | PF*OES/MS | [12 empty] | 2
3
| 1 | 1 | 1.89 | 1.72074 | 1.861 | 1.81 | 1.735 | 1.82 | 1.96 | 1.68 | 1.85 | 1.8154 | 1.96 | 1.88 | 1.8162 | 1.945448 | 1.87 | [12 empty] | 1
| 1 | 2 | 1.9 | 1.83071 | 1.861 | 1.83 | 1.735 | 1.82 | 1.82 | 1.68 | 1.81 | 1.8601 | 1.96 | 1.87 | 1.8609 | 1.917883 | 1.85 | [12 empty] | #N/A
| 1 | 3 | 1.9 | 1.34561 | 1.861 | 1.81 | 1.735 | 1.82 | 1.82 | 1.82 | 1.85 | 1.8311 | 1.96 | 1.88 | 1.9995 | 1.925859 | 1.85 | [12 empty] | 16
| 1 | 4 | 1.9 | 1.88948 | 1.945 | 1.81 | 1.749 | 1.82 | 1.82 | 1.68 | 1.84 | 1.7804 | 1.96 | 1.89 | 1.8455 | 1.946287 | 1.84 | [12 empty] | 1.857506
| 1 | 5 | 1.91 | 1.83561 | 1.903 | 1.79 | 1.721 | 1.82 | 1.96 | 1.68 | 1.85 | 1.8541 | 1.96 | 1.88 | 1.8302 | 1.929777 | 1.84 | [12 empty] | 11
| 1 | 6 | 1.9 | 1.9183 | 1.693 | 1.81 | 1.721 | 1.82 | 1.96 | 1.68 | 1.84 | 1.8394 | 1.96 | 1.87 | 1.8679 | 1.932715 | 1.82
| Mean |  | 1.9 | 1.756742 | 1.854 | 1.81 | 1.732667 | 1.82 | 1.89 | 1.703333 | 1.84 | 1.830083 | 1.96 | 1.878333 | 1.870033 | 1.932995 | 1.845
| Median |  | 1.9 | 1.83316 | 1.861 | 1.81 | 1.735 | 1.82 | 1.89 | 1.68 | 1.845 | 1.83525 | 1.96 | 1.88 | 1.8532 | 1.931246 | 1.845
| Std Dev. |  | 0.006324555 | 0.2124794 | 0.08573214 | 0.01264911 | 0.01053882 | 0 | 0.07668116 | 0.05715476 | 0.01549193 | 0.02915362 | 2.432377e-16 | 0.007527727 | 0.06623623 | 0.01114884 | 0.01643168
| Rel.Std.Dev. |  | 0.3329% | 12.1% | 4.624% | 0.6988% | 0.6082% | 0% | 4.057% | 3.355% | 0.842% | 1.593% | 1.241e-14% | 0.4008% | 3.542% | 0.5768% | 0.8906%
| PDM3 |  | 2.288% | -5.425% | -0.1887% | -2.558% | -6.721% | -2.019% | 1.749% | -8.3% | -0.9424% | -1.476% | 5.518% | 1.121% | 0.6744% | 4.064% | -0.6733%
| Z-Score (Absolute) |  | 1.06 | 1.7 | 0.17 | 0.67 | 2.16 | 0.5 | 0.85 | 2.75 | 0.1 | 0.29 | 2.19 | 0.64 | 0.48 | 1.7 | 0
| Analytical results for Cd in OREAS 472 (Indicative Value < 10 ppm) | [28 empty] | Indicative
Cd | Round | Replicate | Lab | Lab | Lab | Lab | Lab | Lab | Lab | Lab | [19 empty] | 1
| No | No | 04 | 06 | 07 | 08 | 09 | 10 | 21 | 27 | [19 empty] | ppm
|  |  | PF*OES/MS | PF*MS | PF*MS | PF*OES/MS | PF*MS | PF*MS | BF*MS | PF*OES/MS | [19 empty] | 1
1
| 1 | 1 | < 5 | < 10 | < 0.5 | < 10 | < 1 | < 0.2 | < 0.1 | 0.15 | [19 empty] | 1
| 1 | 2 | < 5 | < 10 | < 0.5 | < 10 | < 1 | < 0.2 | < 0.1 | 0.15 | [19 empty] | 8
| 1 | 3 | < 5 | < 10 | < 0.5 | < 10 | < 1 | 0.3 | < 0.1 | 0.14 | [19 empty] | 16
| 1 | 4 | < 5 | < 10 | < 0.5 | < 10 | < 1 | < 0.2 | < 0.1 | 0.15 | [19 empty] | < 10
| 1 | 5 | < 5 | < 10 | < 0.5 | < 10 | < 1 | < 0.2 | < 0.1 | 0.13 | [19 empty] | 7
| 1 | 6 | < 5 | < 10 | < 0.5 | < 10 | < 1 | < 0.2 | < 0.1 | 0.14
| Mean | [6 empty] | 0.3 |  | 0.1433333
| Median | [6 empty] | 0.3 |  | 0.145
| Std Dev. | [8 empty] | 0.008164966
| Rel.Std.Dev. | [8 empty] | 5.696%
PDM3
| Z-Score (Absolute) |  | 5.06 | 11.01 | 0.3 | 11.01 | 0.3 | 0.58 | 0.77 | 0.55
| Analytical results for CeO2 in OREAS 472 (Certified Value 380 ppm) | [28 empty] | Certified
CeO2 | Round | Replicate | Lab | Lab | Lab | Lab | Lab | Lab | Lab | Lab | Lab | Lab | Lab | Lab | Lab | Lab | Lab | Lab | Lab | Lab | Lab | Lab | Lab | Lab | Lab | Lab | Lab | Lab | Lab | 1
| No | No | 01 | 02 | 03 | 04 | 06 | 07 | 08 | 09 | 10 | 11 | 12 | 13 | 14 | 15 | 16 | 17 | 18 | 19 | 20 | 21 | 22 | 23 | 24 | 25 | 26 | 27 | 28 | ppm
|  |  | BF*OES/MS | BF*OES/MS | PF*MS | BF*OES/MS | PF*MS | BF*MS | PF*OES/MS | PF*MS | PF*MS | BF*MS | BF*MS | BF*MS | BF*MS | BF*MS | BF*MS | BF*MS | PF*MS | BF*MS | BF*OES/MS | BF*MS | BF*MS | BF*MS | PF*MS | BF*MS | PF*MS | PF*OES/MS | PF*OES/MS | 0
0
| 1 | 1 | 369.7484 | 395.8568 | 370.9768 | 369.7484 | 384.73488 | 405.372 | 364.8348 | 377.733 | 384.4892 | 370.60828 | 409.0572 | 389.4028 | 382.0324 | 396.7732 | 358.6928 | 394.86918 | 392.59664 | 361.39528 | 369.37988 | 369.0629528 | 373.8315 | 378.3472 | 448.1992 | 387.96 | 362.8552 | 388.346376 | 378.66 | 1
| 1 | 2 | 370.9768 | 395.6346 | 377.1188 | 377.1188 | 370.85396 | 404.1436 | 361.1496 | 379.82128 | 407.8288 | 372.08236 | 406.6004 | 399.23 | 383.2608 | 368.52 | 362.378 | 394.448 | 390.017 | 377.97868 | 359.55268 | 365.6406304 | 377.4897 | 377.1188 | 448.2009 | 386.39 | 364.1328 | 395.458812 | 385.89 | #N/A
| 1 | 3 | 368.52 | 395.339 | 227.254 | 382.0324 | 381.04968 | 399.23 | 367.2916 | 372.45088 | 374.662 | 369.37988 | 400.4584 | 388.1744 | 369.7484 | 355.0076 | 363.6064 | 397.436536 | 388.66576 | 374.0478 | 362.25516 | 375.5599604 | 365.4115 | 359.9212 | 448.0413 | 386.21 | 359.4521 | 396.638076 | 379.68 | 16
| 1 | 4 | 363.6064 | 386.3197 | 398.0016 | 375.8904 | 387.68304 | 399.23 | 362.378 | 379.94412 | 373.4336 | 370.9768 | 396.7732 | 389.4028 | 374.662 | 384.4892 | 356.236 | 390.69262 | 385.7176 | 378.10152 | 377.24164 | 368.8418408 | 383.4776 | 372.2052 | 449.5898 | 387.32 | 372.0982 | 392.1667 | 397.52 | 380.1844
| 1 | 5 | 374.662 | 379.4596 | 394.3164 | 385.7176 | 386.3318 | 396.7732 | 355.0076 | 383.01512 | 379.5756 | 374.29348 | 409.0572 | 395.5448 | 380.804 | 369.7484 | 356.236 | 389.820456 | 394.80776 | 381.29536 | 372.45088 | 371.5885432 | 381.9014 | 361.1496 | 448.0257 | 387 | 375.0332 | 394.967452 | 378.63 | 12
| 1 | 6 | 372.2052 | 403.556 | 404.1436 | 336.5816 | 386.57748 | 399.23 | 358.6928 | 384.24352 | 384.4892 | 371.591 | 395.5448 | 386.946 | 374.662 | 353.7792 | 357.4644 | 383.38364 | 392.22812 | 368.76568 | 362.86936 | 371.363746 | 379.1887 | 373.4336 | 443.1981 | 387.37 | 360.9709 | 397.117152 | 387.91
| Mean |  | 369.9531 | 392.6943 | 361.9685 | 371.1815 | 382.8718 | 400.6631 | 361.5591 | 379.5347 | 384.0797 | 371.4886 | 402.9152 | 391.4501 | 377.5283 | 371.3863 | 359.1023 | 391.7751 | 390.6721 | 373.5974 | 367.2916 | 370.3429456 | 376.8834 | 370.3626 | 447.5425 | 387.0417 | 365.7571 | 394.1158 | 384.715
| Median |  | 370.3626 | 395.4868 | 385.7176 | 376.5046 | 385.53334 | 399.23 | 361.7638 | 379.8827 | 382.0324 | 371.2839 | 403.5294 | 389.4028 | 377.733 | 369.1342 | 358.0786 | 392.5703 | 391.12256 | 376.01324 | 366.12462 | 370.2133494 | 378.3392 | 372.8194 | 448.1202 | 387.16 | 363.494 | 395.213132 | 382.785
| Std Dev. |  | 3.759519 | 8.478324 | 67.20445 | 17.80827 | 6.325684 | 3.334075 | 4.371908 | 4.194346 | 12.54332 | 1.65614 | 6.117383 | 4.831013 | 5.307295 | 16.76515 | 3.171715 | 4.98354 | 3.232038 | 7.364529 | 6.852667 | 3.341085 | 6.561461 | 7.951459 | 2.209612 | 0.6552379 | 6.324164 | 3.316149 | 7.410778
| Rel.Std.Dev. |  | 1.016% | 2.159% | 18.57% | 4.798% | 1.652% | 0.8321% | 1.209% | 1.105% | 3.266% | 0.4458% | 1.518% | 1.234% | 1.406% | 4.514% | 0.8832% | 1.272% | 0.8273% | 1.971% | 1.866% | 0.9022% | 1.741% | 2.147% | 0.4937% | 0.1693% | 1.729% | 0.8414% | 1.926%
| PDM3 |  | -2.691% | 3.29% | -4.791% | -2.368% | 0.7069% | 5.387% | -4.899% | -0.1709% | 1.025% | -2.287% | 5.979% | 2.963% | -0.6986% | -2.314% | -5.545% | 3.049% | 2.759% | -1.733% | -3.391% | -2.589% | -0.8683% | -2.583% | 17.72% | 1.804% | -3.795% | 3.664% | 1.192%
| Z-Score (Absolute) |  | 0.54 | 1.07 | 1.1 | 0.45 | 0.38 | 1.64 | 1.13 | 0.14 | 0.46 | 0.43 | 1.8 | 0.99 | 0 | 0.44 | 1.31 | 1.01 | 0.93 | 0.28 | 0.73 | 0.51 | 0.05 | 0.51 | 4.96 | 0.67 | 0.83 | 1.18 | 0.51
| Analytical results for Co in OREAS 472 (Certified Value 21.1 ppm) | [28 empty] | Certified
Co | Round | Replicate | Lab | Lab | Lab | Lab | Lab | Lab | Lab | Lab | Lab | Lab | Lab | Lab | Lab | Lab | [13 empty] | 1
| No | No | 01 | 04 | 06 | 07 | 08 | 10 | 11 | 17 | 19 | 20 | 21 | 23 | 24 | 27 | [13 empty] | ppm
|  |  | BF*OES/MS | PF*OES/MS | BF*MS | PF*MS | PF*OES/MS | PF*MS | BF*MS | BF*MS | BF*MS | BF*OES/MS | BF*MS | BF*MS | PF*MS | PF*OES/MS | [13 empty] | 1
2
| 1 | 1 | 21 | 22 | 19.9 | 27.72 | 22 | 26.8 | 20.5 | 21.3621 | 19.9 | 21.2 | 20.399 | 23.6 | 20.51100726 | 21.3 | [13 empty] | 1
| 1 | 2 | 21 | 23 | 21.2 | 24.45 | 21 | 23.9 | 21.7 | 21.1649 | 20.4 | 20.5 | 20.891 | 19.2 | 20.41014823 | 21.8 | [13 empty] | #N/A
| 1 | 3 | 21 | 21 | 20.1 | 23.34 | 22 | 24.9 | 21 | 20.9369 | 19.8 | 20.8 | 20.54 | 22.8 | 20.42672429 | 21.4 | [13 empty] | 16
| 1 | 4 | 21 | 22 | 19.6 | 23.68 | 22 | 24.7 | 20.6 | 21.0565 | 20.2 | 21.4 | 21.12 | 21.6 | 20.48978897 | 21.2 | [13 empty] | 21.05603
| 1 | 5 | 22 | 21 | 20.1 | 24.94 | 22 | 24.3 | 20.4 | 21.343 | 21 | 21 | 20.499 | 14.6 | 20.51468759 | 21.7 | [13 empty] | 13
| 1 | 6 | 21 | 23 | 20.1 | 24.59 | 22 | 25.6 | 21.4 | 20.4496 | 18.5 | 20.4 | 21.02 | 22.8 | 20.39994833 | 21.4
| Mean |  | 21.16667 | 22 | 20.16667 | 24.78667 | 21.83333 | 25.03333 | 20.93333 | 21.05217 | 19.96667 | 20.88333 | 20.74483 | 20.76667 | 20.45872 | 21.46667
| Median |  | 21 | 22 | 20.1 | 24.52 | 22 | 24.8 | 20.8 | 21.1107 | 20.05 | 20.9 | 20.7155 | 22.2 | 20.45825663 | 21.4
| Std Dev. |  | 0.4082483 | 0.8944272 | 0.5428321 | 1.555476 | 0.4082483 | 1.038589 | 0.5278889 | 0.3375628 | 0.8358628 | 0.3920034 | 0.3032566 | 3.390379 | 0.05228511 | 0.233809
| Rel.Std.Dev. |  | 1.929% | 4.066% | 2.692% | 6.275% | 1.87% | 4.149% | 2.522% | 1.603% | 4.186% | 1.877% | 1.462% | 16.33% | 0.2556% | 1.089%
| PDM3 |  | 0.5254% | 4.483% | -4.224% | 17.72% | 3.692% | 18.89% | -0.5827% | -0.01836% | -5.174% | -0.8202% | -1.478% | -1.374% | -2.837% | 1.95%
| Z-Score (Absolute) |  | 0.23 | 1.35 | 1.11 | 5.08 | 1.12 | 5.41 | 0.08 | 0.08 | 1.37 | 0.15 | 0.33 | 0.3 | 0.71 | 0.63
| Analytical results for Cr in OREAS 472 (Certified Value 65 ppm) | [28 empty] | Certified
Cr | Round | Replicate | Lab | Lab | Lab | Lab | Lab | Lab | Lab | Lab | Lab | Lab | Lab | Lab | Lab | Lab | Lab | Lab | Lab | Lab | Lab | Lab | Lab | [6 empty] | 1
| No | No | 01 | 02 | 03 | 04 | 06 | 07 | 08 | 09 | 10 | 11 | 12 | 13 | 14 | 15 | 16 | 17 | 18 | 20 | 21 | 23 | 27 | [6 empty] | ppm
|  |  | BF*OES/MS | BF*OES/MS | PF*MS | BF*OES/MS | BF*OES | PF*MS | PF*OES/MS | PF*OES | PF*OES | BF*OES | BF*MS | BF*MS | BF*MS | BF*MS | BF*MS | BF*MS | PF*OES | BF*OES/MS | BF*MS | BF*OES | PF*OES/MS | [6 empty] | 0
1
| 1 | 1 | 70 | 68.25357 | 64 | 63 | < 70 | 103 | 60 | < 500 | 75 | 75 | 69 | 73 | 66 | 72 | 64 | 64.934 | < 500 | 68 | 62.852 | < 70 | 50 | [6 empty] | 1
| 1 | 2 | 70 | 66.02734 | 56 | 66 | 70 | 100 | 60 | < 500 | 75 | 65 | 67 | 76 | 68 | 66 | 63 | 67.437 | < 500 | 62 | 57.769 | < 70 | 49 | [6 empty] | #N/A
| 1 | 3 | 70 | 62.91048 | 51 | 65 | 70 | 91 | 70 | < 500 | 75 | 65 | 67 | 74 | 65 | 64 | 69 | 64.7942 | < 500 | 75 | 52.547 | < 70 | 59 | [6 empty] | 16
| 1 | 4 | 70 | 66.9528 | 64 | 68 | 70 | 96 | 70 | < 500 | 80 | 65 | 66 | 73 | 68 | 68 | 63 | 68.1726 | < 500 | 62 | 60.478 | < 70 | 57 | [6 empty] | 65.38941
| 1 | 5 | 70 | 67.0301 | 60 | 68 | 70 | 92 | 70 | < 500 | 79 | 65 | 68 | 75 | 68 | 68 | 63 | 65.8626 | < 500 | 62 | 60.233 | < 70 | 48 | [6 empty] | 14
| 1 | 6 | 70 | 69.47454 | 61 | 60 | 70 | 92 | 60 | < 500 | 89 | 65 | 66 | 74 | 67 | 64 | 62 | 64.2576 | < 500 | 68 | 64.952 | < 70 | 56
| Mean |  | 70 | 66.7748 | 59.33333 | 65 | 70 | 95.66667 | 65 |  | 78.83333 | 66.66667 | 67.16667 | 74.16667 | 67 | 67 | 64 | 65.90967 |  | 66.16667 | 59.80517 |  | 53.16667
| Median |  | 70 | 66.99145 | 60.5 | 65.5 | 70 | 94 | 65 |  | 77 | 65 | 67 | 74 | 67.5 | 67 | 63 | 65.3983 |  | 65 | 60.3555 |  | 53
| Std Dev. |  | 0 | 2.238921 | 5.046451 | 3.098387 | 0 | 4.926121 | 5.477226 |  | 5.455884 | 4.082483 | 1.169045 | 1.169045 | 1.264911 | 3.03315 | 2.529822 | 1.573617 |  | 5.231316 | 4.318236 |  | 4.708149
| Rel.Std.Dev. |  | 0% | 3.353% | 8.505% | 4.767% | 0% | 5.149% | 8.427% |  | 6.921% | 6.124% | 1.741% | 1.576% | 1.888% | 4.527% | 3.953% | 2.388% |  | 7.906% | 7.221% |  | 8.855%
| PDM3 |  | 7.051% | 2.119% | -9.262% | -0.5955% | 7.051% | 46.3% | -0.5955% |  | 20.56% | 1.953% | 2.718% | 13.42% | 2.463% | 2.463% | -2.125% | 0.7956% |  | 1.189% | -8.54% |  | -18.69%
| Z-Score (Absolute) |  | NA | 0.02 | 1.25 | 0.28 | 0.67 | 4.96 | NA | 31.33 | 2.08 | 0 | 0.09 | 1.28 | 0.06 | 0.06 | 0.46 | 0.13 | 31.33 | 0.09 | 1.17 | 5.41 | 2.31
| Analytical results for Cs in OREAS 472 (Certified Value 5.57 ppm) | [28 empty] | Certified
Cs | Round | Replicate | Lab | Lab | Lab | Lab | Lab | Lab | Lab | Lab | Lab | Lab | Lab | Lab | Lab | Lab | Lab | Lab | Lab | Lab | Lab | Lab | Lab | [6 empty] | 1
| No | No | 01 | 02 | 04 | 06 | 08 | 09 | 10 | 11 | 12 | 13 | 14 | 15 | 16 | 17 | 18 | 19 | 20 | 21 | 23 | 26 | 27 | [6 empty] | ppm
|  |  | BF*OES/MS | BF*OES/MS | PF*OES/MS | PF*MS | PF*OES/MS | PF*MS | PF*MS | BF*MS | BF*MS | BF*MS | BF*MS | BF*MS | BF*MS | BF*MS | PF*MS | BF*MS | BF*OES/MS | BF*MS | BF*MS | PF*MS | PF*OES/MS | [6 empty] | 2
3
| 1 | 1 | 5.2 | 6.076787 | 5.9 | 5.3 | 5.47 | 5.2 | 5.6 | 5.7 | 6.2 | 5.52 | 5.52 | 6.08 | 5.05 | 5.4643 | 5.8 | 5.5 | 5.9 | 5.443 | 4.9 | 5.868829 | 5.18 | [6 empty] | 1
| 1 | 2 | 5.2 | 6.074143 | 5.9 | 5.1 | 5.57 | 5.5 | 5.5 | 5.6 | 6.19 | 5.67 | 5.44 | 5.78 | 5.32 | 5.3867 | 5.5 | 5.4 | 5.9 | 5.465 | 4.1 | 5.980377 | 5.38 | [6 empty] | #N/A
| 1 | 3 | 5.3 | 5.521725 | 5.6 | 5.5 | 5.47 | 5.7 | 5.2 | 5.8 | 5.77 | 5.48 | 5.18 | 5.29 | 4.86 | 5.434 | 5.5 | 5.5 | 5.8 | 5.538 | 5 | 5.914384 | 5.38 | [6 empty] | 16
| 1 | 4 | 5.2 | 5.894548 | 5.9 | 5.5 | 5.75 | 5.2 | 5.1 | 5.8 | 6.02 | 5.69 | 5.23 | 6.12 | 5.37 | 5.2734 | 5.8 | 5.5 | 6 | 5.542 | 4.7 | 5.690374 | 5.39 | [6 empty] | 5.571204
| 1 | 5 | 5.3 | 6.09732 | 5.6 | 5.4 | 5.68 | 5.5 | 5.3 | 5.5 | 5.99 | 5.58 | 5.52 | 5.52 | 5.5 | 5.2492 | 5.6 | 5.4 | 5.8 | 5.637 | 3.3 | 6.224693 | 5.17 | [6 empty] | 15
| 1 | 6 | 5.2 | 5.835061 | 5.9 | 5.5 | 5.66 | 5.6 | 5.3 | 5.9 | 6 | 5.44 | 5.45 | 5.46 | 5.32 | 5.2605 | 5.4 | 5.7 | 5.9 | 5.418 | 4.9 | 5.935172 | 5.26
| Mean |  | 5.233333 | 5.916598 | 5.8 | 5.383333 | 5.6 | 5.45 | 5.333333 | 5.716667 | 6.028333 | 5.563333 | 5.39 | 5.708333 | 5.236667 | 5.344683 | 5.6 | 5.5 | 5.883333 | 5.507167 | 4.483333 | 5.935638 | 5.293333
| Median |  | 5.2 | 5.984346 | 5.9 | 5.45 | 5.615 | 5.5 | 5.3 | 5.75 | 6.01 | 5.55 | 5.445 | 5.65 | 5.32 | 5.33005 | 5.55 | 5.5 | 5.9 | 5.5015 | 4.8 | 5.924778 | 5.32
| Std Dev. |  | 0.05163978 | 0.2219011 | 0.1549193 | 0.1602082 | 0.115931 | 0.2073644 | 0.1861899 | 0.147196 | 0.1579135 | 0.1017186 | 0.148054 | 0.3420185 | 0.2356834 | 0.09522209 | 0.167332 | 0.1095445 | 0.07527727 | 0.0810763 | 0.6645801 | 0.1735649 | 0.103473
| Rel.Std.Dev. |  | 0.9867% | 3.75% | 2.671% | 2.976% | 2.07% | 3.805% | 3.491% | 2.575% | 2.62% | 1.828% | 2.747% | 5.992% | 4.501% | 1.782% | 2.988% | 1.992% | 1.28% | 1.472% | 14.82% | 2.924% | 1.955%
| PDM3 |  | -6.065% | 6.2% | 4.107% | -3.372% | 0.5169% | -2.176% | -4.27% | 2.611% | 8.205% | -0.1413% | -3.253% | 2.461% | -6.005% | -4.066% | 0.5169% | -1.278% | 5.603% | -1.149% | -19.53% | 6.541% | -4.988%
| Z-Score (Absolute) |  | 0.92 | 1.37 | 0.98 | 0.42 | 0.31 | 0.19 | 0.58 | 0.7 | 1.75 | 0.19 | 0.39 | 0.67 | 0.91 | 0.54 | 0.31 | 0.02 | 1.26 | 0 | 3.43 | 1.44 | 0.72
| Analytical results for Cu in OREAS 472 (Certified Value 48.6 ppm) | [28 empty] | Certified
Cu | Round | Replicate | Lab | Lab | Lab | Lab | Lab | Lab | Lab | Lab | Lab | Lab | Lab | Lab | [15 empty] | 1
| No | No | 01 | 03 | 04 | 06 | 07 | 08 | 10 | 17 | 21 | 23 | 24 | 27 | [15 empty] | ppm
|  |  | BF*OES/MS | PF*MS | PF*OES/MS | BF*MS | PF*MS | PF*OES/MS | PF*OES | BF*MS | BF*MS | BF*MS | PF*OES | PF*OES/MS | [15 empty] | 1
1
| 1 | 1 | 50 | 28 | 44 | 44 | 70 | 50 | 191 | 50.4069 | 49.671 | 79 | 46.144 | 54.1 | [15 empty] | 1
| 1 | 2 | 50 | 43 | 44 | 45 | 69 | 50 | 38 | 52.2811 | 50.537 | 59 | 47.552 | 54.8 | [15 empty] | #N/A
| 1 | 3 | 50 | 41 | 44 | 43 | 77 | 50 | 33 | 48.8742 | 49.577 | 74 | 47.024 | 54.4 | [15 empty] | 16
| 1 | 4 | 50 | 36 | 44 | 44 | 72 | 40 | 33 | 51.9846 | 49.505 | 59 | 46.424 | 54.7 | [15 empty] | 48.61107
| 1 | 5 | 50 | 25 | 45 | 44 | 68 | 50 | 33 | 53.3462 | 50.058 | 42 | 45.48 | 55.3 | [15 empty] | 16
| 1 | 6 | 50 | 30 | 43 | 44 | 73 | 50 | 120 | 50.2402 | 50.126 | 73 | 46.6 | 54.7
| Mean |  | 50 | 33.83333 | 44 | 44 | 71.5 | 48.33333 | 74.66667 | 51.18887 | 49.91233 | 64.33333 | 46.53733 | 54.66667
| Median |  | 50 | 33 | 44 | 44 | 71 | 50 | 35.5 | 51.19575 | 49.8645 | 66 | 46.512 | 54.7
| Std Dev. |  | 0 | 7.305249 | 0.6324555 | 0.6324555 | 3.271085 | 4.082483 | 66.54522 | 1.633975 | 0.3984197 | 13.70645 | 0.7149586 | 0.4033196
| Rel.Std.Dev. |  | 0% | 21.59% | 1.437% | 1.437% | 4.575% | 8.447% | 89.12% | 3.192% | 0.7982% | 21.31% | 1.536% | 0.7378%
| PDM3 |  | 2.857% | -30.4% | -9.486% | -9.486% | 47.09% | -0.5713% | 53.6% | 5.303% | 2.677% | 32.34% | -4.266% | 12.46%
| Z-Score (Absolute) |  | NA | 1.72 | 0.67 | 0.67 | 2.16 | NA | 2.48 | 0.07 | 0.07 | 1.42 | 0.41 | 0.42
Results from laboratories 1 and 8 were removed due to their 10 ppm reading resolution.
| Analytical results for Dy2O3 in OREAS 472 (Certified Value 8.15 ppm) | [28 empty] | Certified
Dy2O3 | Round | Replicate | Lab | Lab | Lab | Lab | Lab | Lab | Lab | Lab | Lab | Lab | Lab | Lab | Lab | Lab | Lab | Lab | Lab | Lab | Lab | Lab | Lab | Lab | Lab | Lab | Lab | Lab | Lab | 1
| No | No | 01 | 02 | 03 | 04 | 06 | 07 | 08 | 09 | 10 | 11 | 12 | 13 | 14 | 15 | 16 | 17 | 18 | 19 | 20 | 21 | 22 | 23 | 24 | 25 | 26 | 27 | 28 | ppm
|  |  | BF*OES/MS | BF*OES/MS | PF*MS | PF*OES/MS | PF*MS | BF*MS | PF*OES/MS | PF*MS | PF*MS | BF*MS | BF*MS | BF*MS | BF*MS | BF*MS | BF*MS | BF*MS | PF*MS | BF*MS | BF*OES/MS | BF*MS | BF*MS | BF*MS | PF*MS | BF*MS | PF*MS | PF*OES/MS | PF*OES/MS | 2
3
| 1 | 1 | 8.0339 | 8.629841 | 6.8862 | 8.642181 | 7.942084 | 8.711043 | 8.0339 | 8.49298 | 9.043876 | 8.14867 | 7.873222 | 8.079808 | 8.320825 | 8.756951 | 7.701067 | 8.29236204 | 7.80436 | 8.561842 | 8.206055 | 7.79438 | 8.649345 | 7.976515 | 7.109755 | 8.51 | 7.580983 | 7.942084 | 8.19 | 1
| 1 | 2 | 7.91913 | 7.919378 | 8.0339 | 8.550365 | 7.551866 | 8.561842 | 8.26344 | 8.0339 | 9.388186 | 8.26344 | 8.0339 | 8.171624 | 8.688089 | 7.896176 | 7.930607 | 8.056854 | 7.91913 | 7.942084 | 7.884699 | 7.815338 | 8.532016 | 8.286394 | 7.204891 | 8.41 | 7.295918 | 8.171624 | 8.92 | #N/A
| 1 | 3 | 8.14867 | 8.634872 | 5.7385 | 8.022423 | 7.632205 | 8.642181 | 8.37821 | 8.26344 | 8.802859 | 8.37821 | 7.632205 | 7.873222 | 8.676612 | 7.724021 | 7.827314 | 8.15153925 | 7.80436 | 9.663634 | 7.873222 | 7.985996 | 9.361894 | 7.551866 | 7.114825 | 8.6 | 7.346664 | 8.022423 | 8.99 | 16
| 1 | 4 | 8.0339 | 8.530646 | 8.0339 | 8.206055 | 7.861745 | 8.424118 | 7.91913 | 8.37821 | 8.676612 | 8.14867 | 7.609251 | 7.792883 | 8.251963 | 8.26344 | 7.68959 | 8.10792665 | 7.68959 | 8.424118 | 8.251963 | 7.886196 | 9.787526 | 8.045377 | 7.166698 | 8.58 | 7.714573 | 7.850268 | 8.73 | 8.148746
| 1 | 5 | 8.37821 | 8.324653 | 8.0339 | 8.412641 | 7.838791 | 8.619227 | 8.26344 | 8.37821 | 9.043876 | 8.14867 | 7.827314 | 7.999469 | 8.320825 | 7.746975 | 7.965038 | 8.05983802 | 7.80436 | 7.838791 | 8.332302 | 7.80436 | 9.299007 | 7.643682 | 7.152595 | 8.76 | 7.693007 | 7.953561 | 8.1 | 17
| 1 | 6 | 7.91913 | 8.682997 | 8.0339 | 8.619227 | 7.896176 | 8.37821 | 8.14867 | 8.72252 | 9.089784 | 8.14867 | 7.620728 | 8.240486 | 8.332302 | 8.0339 | 8.079808 | 8.10081091 | 7.91913 | 9.376709 | 8.217532 | 7.833302 | 8.641697 | 8.056854 | 7.249915 | 8.27 | 7.762843 | 8.0339 | 8.55
| Mean |  | 8.072157 | 8.453731 | 7.46005 | 8.408815 | 7.7871445 | 8.5561035 | 8.167798 | 8.37821 | 9.007532 | 8.206055 | 7.766103 | 8.026249 | 8.431769 | 8.070244 | 7.865571 | 8.128222 | 7.823488 | 8.63453 | 8.127629 | 7.853262 | 9.045247 | 7.926781 | 7.166447 | 8.521667 | 7.565665 | 7.995643 | 8.58
| Median |  | 8.0339 | 8.580244 | 8.0339 | 8.481503 | 7.850268 | 8.5905345 | 8.206055 | 8.37821 | 9.043876 | 8.14867 | 7.7297595 | 8.0396385 | 8.3265635 | 7.965038 | 7.8789605 | 8.10436878 | 7.80436 | 8.49298 | 8.2117935 | 7.82432 | 8.974176 | 8.010946 | 7.159647 | 8.545 | 7.636995 | 7.987992 | 8.64
| Std Dev. |  | 0.1727914 | 0.2913758 | 0.9602347 | 0.2486742 | 0.1571553 | 0.1299995 | 0.1689369 | 0.22954 | 0.2472665 | 0.09602347 | 0.1735521 | 0.1723334 | 0.1962086 | 0.3911227 | 0.1546062 | 0.08765692 | 0.08639572 | 0.744597 | 0.1976467 | 0.07266098 | 0.5096341 | 0.2769423 | 0.05388048 | 0.168691 | 0.1991122 | 0.1085573 | 0.3713758
| Rel.Std.Dev. |  | 2.141% | 3.447% | 12.87% | 2.957% | 2.018% | 1.519% | 2.068% | 2.74% | 2.745% | 1.17% | 2.235% | 2.147% | 2.327% | 4.846% | 1.966% | 1.078% | 1.104% | 8.623% | 2.432% | 0.9252% | 5.634% | 3.494% | 0.7518% | 1.98% | 2.632% | 1.358% | 4.328%
| PDM3 |  | -0.9399% | 3.743% | -8.452% | 3.192% | -4.438% | 4.999% | 0.2338% | 2.816% | 10.54% | 0.7033% | -4.696% | -1.503% | 3.473% | -0.9634% | -3.475% | -0.2519% | -3.992% | 5.961% | -0.2591% | -3.626% | 11% | -2.724% | -12.05% | 4.576% | -7.155% | -1.879% | 5.292%
| Z-Score (Absolute) |  | 0.12 | 0.72 | 1.48 | 0.62 | 0.75 | 0.95 | 0.09 | 0.56 | 1.95 | 0.17 | 0.8 | 0.22 | 0.67 | 0.13 | 0.58 | 0 | 0.67 | 1.12 | 0 | 0.61 | 2.03 | 0.45 | 2.13 | 0.87 | 1.25 | 0.29 | 1
| Analytical results for Er2O3 in OREAS 472 (Certified Value 3.76 ppm) | [28 empty] | Certified
Er2O3 | Round | Replicate | Lab | Lab | Lab | Lab | Lab | Lab | Lab | Lab | Lab | Lab | Lab | Lab | Lab | Lab | Lab | Lab | Lab | Lab | Lab | Lab | Lab | Lab | Lab | Lab | Lab | Lab |  | 1
| No | No | 01 | 02 | 03 | 04 | 06 | 07 | 08 | 09 | 10 | 11 | 12 | 13 | 14 | 15 | 16 | 17 | 18 | 19 | 20 | 21 | 22 | 23 | 24 | 25 | 26 | 27 |  | ppm
|  |  | BF*OES/MS | BF*OES/MS | PF*MS | PF*OES/MS | BF*MS | BF*MS | PF*OES/MS | PF*MS | PF*MS | BF*MS | BF*MS | BF*MS | BF*MS | BF*MS | BF*MS | BF*MS | PF*MS | BF*MS | BF*OES/MS | BF*MS | BF*MS | BF*MS | PF*MS | BF*MS | PF*MS | PF*OES/MS |  | 2
3
| 1 | 1 | 3.6592 | 4.420793 | 3.4 | 4.036555 | 3.84216 | 3.93364 | 3.8879 | 3.77355 | 3.63633 | 3.54485 | 3.624895 | 3.8879 | 3.739245 | 3.95651 | 3.77355 | 3.6511955 | 3.77355 | 3.556285 | 3.807855 | 3.7586845 | 3.61342 | 3.8879 | 3.892928 | 3.97938 | 3.362069 | 3.75068 |  | 1
| 1 | 2 | 3.6592 | 3.929858 | 3.4 | 3.807855 | 3.556285 | 3.784985 | 3.8879 | 3.4305 | 3.70494 | 3.6592 | 3.762115 | 3.670635 | 3.784985 | 3.84216 | 3.52198 | 3.7472495 | 3.4305 | 3.624895 | 3.762115 | 3.7861285 | 3.579214 | 3.876465 | 3.890147 | 4.105165 | 3.45813 | 3.853595 |  | 14
| 1 | 3 | 3.6592 | 4.217376 | 2.3 | 3.70494 | 3.86503 | 3.6592 | 3.8879 | 3.8879 | 3.487675 | 3.54485 | 3.762115 | 3.54485 | 3.70494 | 3.52198 | 3.579155 | 3.62752505 | 3.6592 | 3.556285 | 3.68207 | 3.8112855 | 3.868464 | 3.602025 | 3.944182 | 4.150905 | 3.470295 | 3.624895 |  | 16
| 1 | 4 | 3.54485 | 4.184004 | 3.4 | 3.79642 | 4.00225 | 3.77355 | 3.8879 | 3.77355 | 3.29328 | 3.6592 | 3.716375 | 3.75068 | 3.945075 | 3.922205 | 3.624895 | 3.6832135 | 3.6592 | 4.36817 | 3.93364 | 3.8433035 | 4.119315 | 3.899335 | 3.893074 | 3.91077 | 3.538973 | 3.647765 |  | 3.75949
| 1 | 5 | 3.6592 | 4.414045 | 3.4 | 3.762115 | 3.967945 | 3.899335 | 3.77355 | 3.6592 | 3.579155 | 3.77355 | 3.75068 | 3.91077 | 3.61346 | 3.8879 | 3.72781 | 3.695792 | 3.54485 | 4.242385 | 3.86503 | 3.800994 | 3.944066 | 3.63633 | 3.979195 | 4.036555 | 3.599366 | 3.739245 |  | 18
| 1 | 6 | 3.6592 | 3.974838 | 3.4 | 3.8879 | 3.77355 | 3.68207 | 3.8879 | 4.00225 | 3.54485 | 3.54485 | 3.716375 | 4.013685 | 3.68207 | 3.56772 | 3.373325 | 3.7085992 | 3.54485 | 4.20808 | 3.762115 | 3.8501645 | 3.656228 | 3.693505 | 3.80087 | 3.945075 | 3.430088 | 3.70494
| Mean |  | 3.640142 | 4.190152 | 3.216667 | 3.832631 | 3.834537 | 3.788797 | 3.868842 | 3.754492 | 3.541038 | 3.621083 | 3.7220925 | 3.79642 | 3.7449625 | 3.783079 | 3.600119 | 3.685596 | 3.602025 | 3.926017 | 3.8021375 | 3.80842675 | 3.796784 | 3.765927 | 3.900066 | 4.021308 | 3.476487 | 3.720187
| Median |  | 3.6592 | 4.20069 | 3.4 | 3.8021375 | 3.853595 | 3.7792675 | 3.8879 | 3.77355 | 3.5620025 | 3.602025 | 3.7335275 | 3.81929 | 3.7220925 | 3.86503 | 3.602025 | 3.68950275 | 3.602025 | 3.9164875 | 3.784985 | 3.80613975 | 3.762346 | 3.784985 | 3.893001 | 4.0079675 | 3.464213 | 3.7220925
| Std Dev. |  | 0.04668319 | 0.2089093 | 0.4490731 | 0.1164837 | 0.1600355 | 0.1110236 | 0.04668319 | 0.1969566 | 0.1425788 | 0.09336638 | 0.05202611 | 0.1731185 | 0.1136043 | 0.1889257 | 0.1448985 | 0.04241595 | 0.1199313 | 0.3845063 | 0.08820529 | 0.03462181 | 0.2152074 | 0.1369657 | 0.06040814 | 0.09364606 | 0.08321477 | 0.082035
| Rel.Std.Dev. |  | 1.282% | 4.986% | 13.96% | 3.039% | 4.174% | 2.93% | 1.207% | 5.246% | 4.026% | 2.578% | 1.398% | 4.56% | 3.034% | 4.994% | 4.025% | 1.151% | 3.33% | 9.794% | 2.32% | 0.9091% | 5.668% | 3.637% | 1.549% | 2.329% | 2.394% | 2.205%
| PDM3 |  | -3.175% | 11.46% | -14.44% | 1.945% | 1.996% | 0.7795% | 2.909% | -0.133% | -5.811% | -3.682% | -0.9948% | 0.9823% | -0.3864% | 0.6274% | -4.239% | -1.966% | -4.188% | 4.429% | 1.134% | 1.302% | 0.992% | 0.1712% | 3.739% | 6.964% | -7.528% | -1.045%
| Z-Score (Absolute) |  | 1.22 | 3.76 | 4.84 | 0.53 | 0.54 | 0.13 | 0.85 | 0.18 | 2.11 | 1.39 | 0.47 | 0.2 | 0.27 | 0.08 | 1.58 | 0.81 | 1.56 | 1.37 | 0.25 | 0.31 | 0.2 | 0.08 | 1.14 | 2.23 | 2.7 | 0.49
| Analytical results for Eu2O3 in OREAS 472 (Certified Value 4.61 ppm) | [28 empty] | Certified
Eu2O3 | Round | Replicate | Lab | Lab | Lab | Lab | Lab | Lab | Lab | Lab | Lab | Lab | Lab | Lab | Lab | Lab | Lab | Lab | Lab | Lab | Lab | Lab | Lab | Lab | Lab | Lab | Lab | Lab |  | 1
| No | No | 01 | 02 | 03 | 04 | 06 | 07 | 08 | 09 | 10 | 11 | 12 | 13 | 14 | 15 | 16 | 17 | 18 | 19 | 20 | 21 | 22 | 23 | 24 | 25 | 26 | 27 |  | ppm
|  |  | BF*OES/MS | BF*OES/MS | PF*MS | PF*OES/MS | PF*MS | BF*MS | PF*OES/MS | PF*MS | PF*MS | BF*MS | BF*MS | BF*MS | BF*MS | BF*MS | BF*MS | BF*MS | PF*MS | BF*MS | BF*OES/MS | BF*MS | BF*MS | BF*MS | PF*MS | BF*MS | PF*MS | PF*OES/MS |  | 2
3
| 1 | 1 | 4.504231 | 4.909371 | 4.6 | 4.620021 | 4.295809 | 4.666337 | 4.51581 | 4.51581 | 4.643179 | 4.40002 | 4.307388 | 4.573705 | 4.550547 | 4.793706 | 4.307388 | 4.70362138 | 4.28423 | 4.562126 | 5.129497 | 5.0090754 | 5.262701 | 4.643179 | 5.834538 | 5.164234 | 4.487964 | 4.40002 |  | 1
| 1 | 2 | 4.608442 | 4.90597 | 4.6 | 4.666337 | 4.098966 | 4.654758 | 4.6316 | 4.16844 | 4.724232 | 4.28423 | 4.434757 | 4.51581 | 4.921075 | 4.342125 | 4.156861 | 4.82890616 | 4.28423 | 5.09476 | 4.990549 | 4.9349698 | 5.334747 | 4.701074 | 5.804024 | 5.129497 | 4.529806 | 4.596863 |  | #N/A
| 1 | 3 | 4.481073 | 4.708095 | 3.5 | 4.51581 | 4.261072 | 4.805285 | 4.51581 | 4.40002 | 4.434757 | 4.40002 | 4.214756 | 4.538968 | 4.620021 | 4.16844 | 4.620021 | 4.78189542 | 4.6316 | 5.453709 | 5.048444 | 5.0762336 | 5.674252 | 4.342125 | 5.876134 | 5.048444 | 4.465135 | 4.481073 |  | 16
| 1 | 4 | 4.411599 | 4.728377 | 5.8 | 4.504231 | 4.342125 | 4.74739 | 4.6316 | 4.51581 | 4.423178 | 4.40002 | 4.28423 | 4.469494 | 4.457915 | 4.40002 | 4.133703 | 4.67432651 | 4.51581 | 5.187392 | 5.245287 | 5.0183386 | 5.647233 | 4.527389 | 5.729238 | 5.083181 | 4.552503 | 4.40002 |  | 4.614499
| 1 | 5 | 4.596863 | 4.822398 | 4.6 | 4.481073 | 4.411599 | 4.897917 | 4.6316 | 4.51581 | 4.585284 | 4.51581 | 4.318967 | 4.735811 | 4.573705 | 4.353704 | 4.388441 | 4.76927431 | 4.40002 | 5.21055 | 5.175813 | 5.0218123 | 5.56273 | 4.388441 | 5.826831 | 4.944233 | 4.64826 | 4.411599 |  | 19
| 1 | 6 | 4.504231 | 5.092377 | 4.6 | 4.643179 | 4.272651 | 4.758969 | 4.51581 | 4.74739 | 4.828443 | 4.51581 | 4.353704 | 4.469494 | 4.51581 | 4.05265 | 4.330546 | 4.67629494 | 4.51581 | 4.816864 | 5.036865 | 5.0264439 | 5.87734 | 4.446336 | 5.703668 | 4.921075 | 4.507528 | 4.492652
| Mean |  | 4.51774 | 4.861098 | 4.616667 | 4.571775 | 4.28037 | 4.755109 | 4.573705 | 4.477213 | 4.606512 | 4.419318 | 4.318967 | 4.550547 | 4.606512 | 4.351774 | 4.322827 | 4.73905312 | 4.438617 | 5.0542335 | 5.104409 | 5.014479 | 5.559834 | 4.508091 | 5.795739 | 5.048444 | 4.531866 | 4.4637045
| Median |  | 4.504231 | 4.864184 | 4.6 | 4.5679155 | 4.28423 | 4.7531795 | 4.573705 | 4.51581 | 4.6142315 | 4.40002 | 4.3131775 | 4.527389 | 4.562126 | 4.3479145 | 4.318967 | 4.736447845 | 4.457915 | 5.141076 | 5.0889705 | 5.02007545 | 5.604981 | 4.4868625 | 5.815427 | 5.0658125 | 4.518667 | 4.446336
| Std Dev. |  | 0.07411163 | 0.1416731 | 0.727782 | 0.08036082 | 0.1045108 | 0.09048429 | 0.06342079 | 0.1890843 | 0.160011 | 0.08716355 | 0.07323203 | 0.09933675 | 0.1634923 | 0.2533041 | 0.176771 | 0.06357025 | 0.1402287 | 0.316829 | 0.09615916 | 0.04555519 | 0.2282545 | 0.1425048 | 0.06618672 | 0.09825107 | 0.06473073 | 0.07706779
| Rel.Std.Dev. |  | 1.64% | 2.914% | 15.76% | 1.758% | 2.442% | 1.903% | 1.387% | 4.223% | 3.474% | 1.972% | 1.696% | 2.183% | 3.549% | 5.821% | 4.089% | 1.341% | 3.159% | 6.269% | 1.884% | 0.9085% | 4.105% | 3.161% | 1.142% | 1.946% | 1.428% | 1.727%
| PDM3 |  | -2.097% | 5.344% | 0.04699% | -0.9259% | -7.241% | 3.047% | -0.884% | -2.975% | -0.1731% | -4.23% | -6.404% | -1.386% | -0.1731% | -5.693% | -6.321% | 2.699% | -3.812% | 9.529% | 10.62% | 8.668% | 20.49% | -2.306% | 25.6% | 9.404% | -1.791% | -3.268%
| Z-Score (Absolute) |  | 0.23 | 1.22 | 0.25 | 0 | 1.23 | 0.77 | 0 | 0.4 | 0.14 | 0.65 | 1.07 | 0.09 | 0.14 | 0.93 | 1.05 | 0.7 | 0.57 | 2.03 | 2.24 | 1.86 | 4.16 | 0.27 | 5.16 | 2.01 | 0.17 | 0.46
| Analytical results for Fe2O3 in OREAS 472 (Certified Value 8.51 wt.%) | [28 empty] | Certified
Fe2O3 | Round | Replicate | Lab | Lab | Lab | Lab | Lab | Lab | Lab | Lab | Lab | Lab | Lab | Lab | Lab | Lab | Lab | Lab | [11 empty] | 1
| No | No | 01 | 02 | 03 | 04 | 06 | 07 | 08 | 09 | 10 | 11 | 17 | 18 | 20 | 23 | 24 | 27 | [11 empty] | wt.%
|  |  | BF*OES/MS | BF*OES/MS | PF*MS | BF*OES/MS | PF*MS | PF*MS | PF*OES/MS | PF*OES | PF*OES | BF*OES | BF*MS | PF*OES | BF*OES/MS | BF*OES | PF*OES | PF*OES/MS | [11 empty] | 2
3
| 1 | 1 | 8.35 | 8.68320146 | 7.77342 | 8.435 | 8.51229 | 8.65 | 8.521 | 8.535 | 9.636 | 8.55 | 8.55 | 8.249 | 8.42 | 8.3709 | 8.0465232 | 8.65 | [11 empty] | 1
| 1 | 2 | 8.31 | 8.5895348 | 7.87951 | 8.507 | 8.74061 | 8.607 | 8.564 | 8.521 | 9.636 | 8.4 | 8.54 | 8.349 | 8.42 | 8.511 | 8.1294958 | 8.4 | [11 empty] | #N/A
| 1 | 3 | 8.43 | 8.5430363 | 5.7574 | 8.521 | 8.75634 | 8.592 | 8.435 | 8.235 | 9.593 | 8.59 | 8.49 | 8.249 | 8.4 | 8.4381 | 8.1226118 | 8.4 | [11 empty] | 16
| 1 | 4 | 8.37 | 8.5568927 | 8.29169 | 9.021 | 8.80466 | 8.678 | 8.364 | 8.507 | 9.25 | 8.54 | 8.49 | 8.149 | 8.41 | 8.3795 | 8.0369299 | 8.68 | [11 empty] | 8.507317
| 1 | 5 | 8.61 | 8.48922339 | 8.28983 | 8.778 | 8.85642 | 8.535 | 8.421 | 8.65 | 9.465 | 8.52 | 8.52 | 8.206 | 8.53 | 8.2236 | 8.0527352 | 8.64 | [11 empty] | 20
| 1 | 6 | 8.43 | 8.6061199 | 8.45425 | 7.72 | 8.75577 | 8.535 | 8.464 | 8.664 | 9.836 | 8.49 | 8.44 | 8.307 | 8.41 | 8.3995 | 8.137881 | 8.47
| Mean |  | 8.416667 | 8.578001425 | 7.741017 | 8.497 | 8.737682 | 8.5995 | 8.4615 | 8.518667 | 9.569333 | 8.515 | 8.505 | 8.2515 | 8.431667 | 8.3871 | 8.08769615 | 8.54
| Median |  | 8.4 | 8.57321375 | 8.08467 | 8.514 | 8.756055 | 8.5995 | 8.4495 | 8.528 | 9.6145 | 8.53 | 8.505 | 8.249 | 8.415 | 8.3895 | 8.0876735 | 8.555
| Std Dev. |  | 0.1055778 | 0.06563595 | 1.006787 | 0.4385855 | 0.1183809 | 0.05855852 | 0.0719743 | 0.1544314 | 0.1966821 | 0.06534524 | 0.04037326 | 0.07095844 | 0.04875107 | 0.09503517 | 0.04686048 | 0.1309962
| Rel.Std.Dev. |  | 1.254% | 0.7652% | 13.01% | 5.162% | 1.355% | 0.681% | 0.8506% | 1.813% | 2.055% | 0.7674% | 0.4747% | 0.8599% | 0.5782% | 1.133% | 0.5794% | 1.534%
| PDM3 |  | -1.066% | 0.8309% | -9.008% | -0.1213% | 2.708% | 1.084% | -0.5386% | 0.1334% | 12.48% | 0.09031% | -0.02724% | -3.007% | -0.8892% | -1.413% | -4.932% | 0.3842%
| Z-Score (Absolute) |  | 0.71 | 0.64 | 6.35 | 0.03 | 1.98 | 0.82 | 0.33 | 0.15 | 8.93 | 0.12 | 0.03 | 2.08 | 0.58 | 0.95 | 3.46 | 0.33
| Analytical results for Ga in OREAS 472 (Certified Value 23.5 ppm) | [28 empty] | Certified
Ga | Round | Replicate | Lab | Lab | Lab | Lab | Lab | Lab | Lab | Lab | Lab | Lab | Lab | Lab | Lab | Lab | Lab | Lab | Lab | Lab | Lab | Lab | Lab | Lab | Lab |  |  |  |  | 1
| No | No | 01 | 02 | 04 | 06 | 07 | 08 | 09 | 10 | 11 | 12 | 13 | 14 | 15 | 16 | 17 | 18 | 19 | 20 | 21 | 23 | 24 | 26 | 27 |  |  |  |  | ppm
|  |  | BF*OES/MS | BF*OES/MS | BF*OES/MS | BF*MS | PF*MS | PF*OES/MS | PF*MS | PF*MS | BF*MS | BF*MS | BF*MS | BF*MS | BF*MS | BF*MS | BF*MS | PF*MS | BF*MS | BF*OES/MS | BF*MS | BF*MS | PF*MS | PF*MS | PF*OES/MS |  |  |  |  | 1
2
| 1 | 1 | 24 | 30.68474 | 24.6 | 22.4 | 26 | 24 | 23 | 26 | 23.9 | 23.8 | 23.4 | 23.4 | 27.8 | 21.8 | 23.6118 | 25 | 16.4 | 22.2 | 23.418 | 25 | 26.916302 | 33.93754 | 21.41 |  |  |  |  | 1
| 1 | 2 | 24 | 28.49474 | 25.9 | 18.9 | 28 | 24 | 24 | 23 | 26.2 | 22.8 | 24.7 | 23.7 | 23.9 | 21.2 | 23.7354 | 24 | 15 | 21.7 | 23.276 | 20 | 27.0131922 | 34.21624 | 21.86 |  |  |  |  | #N/A
| 1 | 3 | 24 | 30.61609 | 26.2 | 22.2 | 26 | 25 | 24 | 22 | 21.9 | 22.5 | 24.3 | 23 | 22.5 | 21.8 | 23.4498 | 25 | 15.1 | 21.4 | 22.22 | 23 | 26.9972431 | 33.42804 | 22.12 |  |  |  |  | 16
| 1 | 4 | 23 | 28.31247 | 26.1 | 23.1 | 26 | 24 | 24 | 23 | 23.4 | 22.6 | 23.9 | 24.1 | 25.5 | 21.1 | 23.3002 | 24 | 14.2 | 22.1 | 23.65 | 22 | 27.0000781 | 34.60076 | 22.1 |  |  |  |  | 23.50051
| 1 | 5 | 24 | 28.91605 | 26.6 | 23.2 | 26 | 25 | 24 | 24 | 22.4 | 23.5 | 23.6 | 24.1 | 23.6 | 21.2 | 23.6001 | 26 | 15.3 | 21.9 | 23.214 | 15 | 27.221421 | 35.25002 | 22.01 |  |  |  |  | 21
| 1 | 6 | 24 | 28.99083 | 22.9 | 23.3 | 25 | 24 | 24 | 22 | 23.3 | 22.7 | 24 | 22.3 | 23.5 | 20.6 | 23.3838 | 23 | 15.6 | 21.6 | 23.659 | 24 | 27.2041522 | 33.54336 | 22
| Mean |  | 23.83333 | 29.33582 | 25.38333 | 22.18333 | 26.16667 | 24.33333 | 23.83333 | 23.33333 | 23.51667 | 22.98333 | 23.98333 | 23.43333 | 24.46667 | 21.28333 | 23.51352 | 24.5 | 15.26667 | 21.81667 | 23.2395 | 21.5 | 27.05873 | 34.16266 | 21.91667
| Median |  | 24 | 28.95344 | 26 | 22.75 | 26 | 24 | 24 | 23 | 23.35 | 22.75 | 23.95 | 23.55 | 23.75 | 21.2 | 23.52495 | 24.5 | 15.2 | 21.8 | 23.347 | 22.5 | 27.00663515 | 34.07689 | 22.005
| Std Dev. |  | 0.4082483 | 1.049624 | 1.393437 | 1.67023 | 0.9831921 | 0.5163978 | 0.4082483 | 1.505545 | 1.501222 | 0.5344779 | 0.4708149 | 0.697615 | 1.900175 | 0.4578937 | 0.1629593 | 1.048809 | 0.725718 | 0.3060501 | 0.5324877 | 3.619392 | 0.1242546 | 0.6857165 | 0.2647766
| Rel.Std.Dev. |  | 1.713% | 3.578% | 5.49% | 7.529% | 3.757% | 2.122% | 1.713% | 6.452% | 6.384% | 2.326% | 1.963% | 2.977% | 7.766% | 2.151% | 0.693% | 4.281% | 4.754% | 1.403% | 2.291% | 16.83% | 0.4592% | 2.007% | 1.208%
| PDM3 |  | 1.416% | 24.83% | 8.012% | -5.605% | 11.35% | 3.544% | 1.416% | -0.7114% | 0.06875% | -2.201% | 2.055% | -0.2859% | 4.111% | -9.435% | 0.05535% | 4.253% | -35.04% | -7.165% | -1.111% | -8.513% | 15.14% | 45.37% | -6.74%
| Z-Score (Absolute) |  | 0.22 | 3.99 | 1.28 | 0.91 | 1.82 | 0.56 | 0.22 | 0.13 | 0 | 0.37 | 0.32 | 0.06 | 0.65 | 1.53 | 0 | 0.67 | 5.66 | 1.17 | 0.19 | 1.38 | 2.43 | 7.3 | 1.1
| Analytical results for Gd2O3 in OREAS 472 (Certified Value 13.9 ppm) | [28 empty] | Certified
Gd2O3 | Round | Replicate | Lab | Lab | Lab | Lab | Lab | Lab | Lab | Lab | Lab | Lab | Lab | Lab | Lab | Lab | Lab | Lab | Lab | Lab | Lab | Lab | Lab | Lab | Lab | Lab | Lab | Lab | Lab | 1
| No | No | 01 | 02 | 03 | 04 | 06 | 07 | 08 | 09 | 10 | 11 | 12 | 13 | 14 | 15 | 16 | 17 | 18 | 19 | 20 | 21 | 22 | 23 | 24 | 25 | 26 | 27 | 28 | ppm
|  |  | BF*OES/MS | BF*OES/MS | PF*MS | PF*OES/MS | BF*MS | BF*MS | PF*OES/MS | PF*MS | PF*MS | BF*MS | BF*MS | BF*MS | BF*MS | BF*MS | BF*MS | BF*MS | PF*MS | BF*MS | BF*OES/MS | BF*MS | BF*MS | BF*MS | PF*MS | BF*MS | PF*MS | PF*OES/MS | PF*OES/MS | 1
2
| 1 | 1 | 12.6786 | 14.20795 | 16.1364 | 14.86854 | 14.81091 | 14.995326 | 13.48542 | 13.60068 | 15.479418 | 13.8312 | 13.31253 | 13.88883 | 14.004 | 15.04143 | 13.37016 | 14.31748194 | 14.4075 | 11.75652 | 15.27195 | 13.3897542 | 14.49183 | 13.842726 | 13.54609 | 13.59 | 14.42762 | 14.568864 | 18.67 | 1
| 1 | 2 | 12.56334 | 13.55797 | 17.289 | 14.52276 | 12.955224 | 14.499708 | 13.48542 | 13.2549 | 16.493706 | 13.48542 | 13.31253 | 14.06172 | 13.428 | 13.8312 | 12.6786 | 14.03544072 | 13.94646 | 11.445318 | 15.076008 | 13.2306954 | 13.94402 | 13.842726 | 13.604 | 13.62 | 14.85858 | 14.960748 | 18.62 | #N/A
| 1 | 3 | 12.44808 | 14.42625 | 12.6786 | 13.94646 | 14.626494 | 14.730228 | 13.60068 | 13.8312 | 15.594678 | 14.75328 | 13.2549 | 13.94646 | 12.967 | 12.90912 | 13.48542 | 14.00904618 | 14.06172 | 12.586392 | 14.764806 | 13.5730176 | 15.68001 | 12.667074 | 13.47949 | 13.67 | 14.81841 | 14.488182 | 18.56 | 16
| 1 | 4 | 12.33282 | 13.58238 | 18.4416 | 14.17698 | 14.568864 | 14.81091 | 13.71594 | 14.17698 | 14.822436 | 13.94646 | 13.13964 | 13.77357 | 13.658 | 13.94646 | 13.08201 | 13.91729922 | 13.60068 | 12.874542 | 15.525522 | 13.5269136 | 15.74165 | 13.508472 | 13.59007 | 13.6 | 14.7292 | 14.326818 | 18.98 | 13.91317
| 1 | 5 | 12.6786 | 13.92931 | 17.289 | 13.8312 | 14.949222 | 14.200032 | 13.37016 | 13.8312 | 15.306528 | 14.29224 | 13.71594 | 14.06172 | 14.58 | 13.94646 | 12.96675 | 14.02806408 | 14.29224 | 12.770808 | 15.537048 | 13.4612154 | 14.58306 | 13.058958 | 13.82841 | 13.41 | 15.62189 | 14.52276 | 18.66 | 22
| 1 | 6 | 12.6786 | 12.73679 | 18.4416 | 15.09906 | 12.886068 | 14.34987 | 13.48542 | 14.29224 | 15.825198 | 13.71594 | 13.13964 | 13.8312 | 12.794 | 13.13964 | 13.13964 | 14.13698478 | 13.8312 | 13.13964 | 14.92617 | 13.3321242 | 14.36379 | 13.19727 | 13.59069 | 13.68 | 14.44392 | 14.661072 | 18.63
| Mean |  | 12.56334 | 13.74011 | 16.7127 | 14.4075 | 14.132797 | 14.597679 | 13.52384 | 13.8312 | 15.586994 | 14.00409 | 13.31253 | 13.92725 | 13.57183 | 13.802385 | 13.12043 | 14.07405282 | 14.0233 | 12.42887 | 15.183584 | 13.4189534 | 14.80073 | 13.352871 | 13.60646 | 13.595 | 14.8166 | 14.588074 | 18.68667
| Median |  | 12.62097 | 13.75584 | 17.289 | 14.34987 | 14.597679 | 14.614968 | 13.48542 | 13.8312 | 15.537048 | 13.88883 | 13.283715 | 13.917645 | 13.543 | 13.88883 | 13.110825 | 14.0317524 | 14.00409 | 12.6786 | 15.173979 | 13.4254848 | 14.53744 | 13.352871 | 13.59038 | 13.61 | 14.77381 | 14.545812 | 18.645
| Std Dev. |  | 0.1457936 | 0.5983592 | 2.156317 | 0.5102778 | 0.9488192 | 0.3000968 | 0.11904 | 0.378783 | 0.5574423 | 0.4537791 | 0.2125289 | 0.11904 | 0.6636458 | 0.7502975 | 0.2885339 | 0.1382907 | 0.2976 | 0.67305 | 0.3171361 | 0.1272873 | 0.7383967 | 0.4658415 | 0.1179407 | 0.0977241 | 0.4354519 | 0.2131116 | 0.1488176
| Rel.Std.Dev. |  | 1.16% | 4.355% | 12.9% | 3.542% | 6.714% | 2.056% | 0.8802% | 2.739% | 3.576% | 3.24% | 1.596% | 0.8547% | 4.89% | 5.436% | 2.199% | 0.9826% | 2.122% | 5.415% | 2.089% | 0.9486% | 4.989% | 3.489% | 0.8668% | 0.7188% | 2.939% | 1.461% | 0.7964%
| PDM3 |  | -9.702% | -1.244% | 20.12% | 3.553% | 1.579% | 4.92% | -2.798% | -0.5891% | 12.03% | 0.6535% | -4.317% | 0.1012% | -2.453% | -0.7962% | -5.698% | 1.156% | 0.7916% | -10.67% | 9.131% | -3.552% | 6.379% | -4.027% | -2.204% | -2.287% | 6.493% | 4.851% | 34.31%
| Z-Score (Absolute) |  | 1.81 | 0.25 | 3.7 | 0.64 | 0.27 | 0.89 | 0.54 | 0.13 | 2.2 | 0.1 | 0.82 | 0 | 0.47 | 0.17 | 1.07 | 0.19 | 0.13 | 1.99 | 1.67 | 0.67 | 1.16 | 0.76 | 0.43 | 0.44 | 1.18 | 0.88 | 6.31
| Analytical results for Ge in OREAS 472 (Indicative Value 1.1 ppm) | [28 empty] | Indicative
Ge | Round | Replicate | Lab | Lab | Lab | Lab | Lab | Lab | Lab | Lab | [19 empty] | 1
| No | No | 01 | 04 | 06 | 08 | 10 | 17 | 21 | 27 | [19 empty] | ppm
|  |  | BF*OES/MS | PF*OES/MS | PF*MS | PF*OES/MS | PF*MS | BF*MS | BF*MS | PF*OES/MS | [19 empty] | 2
2
| 1 | 1 | 1 | 2 | < 1 | 1 | 2 | 1.2937 | 0.404 | 0.2 | [19 empty] | 1
| 1 | 2 | 1 | 2 | < 1 | 1 | 2 | 1.2758 | 0.424 | 0.2 | [19 empty] | 18
| 1 | 3 | 1 | 2 | < 1 | 1 | 2 | 1.2165 | 0.372 | 0.21 | [19 empty] | 16
| 1 | 4 | 1 | 2 | 1 | 1 | 2 | 1.1822 | 0.41 | 0.19 | [19 empty] | 1.104104
| 1 | 5 | 1 | 2 | < 1 | 1 | 2 | 1.2115 | 0.413 | 0.2 | [19 empty] | 8
| 1 | 6 | 1 | 2 | < 1 | 1 | 2 | 1.1473 | 0.447 | 0.2
| Mean |  | 1 | 2 | 1 | 1 | 2 | 1.221167 | 0.4116667 | 0.2
| Median |  | 1 | 2 | 1 | 1 | 2 | 1.214 | 0.4115 | 0.2
| Std Dev. |  | 0 | 0 |  | 0 | 0 | 0.05538193 | 0.02464684 | 0.006324555
| Rel.Std.Dev. |  | 0% | 0% |  | 0% | 0% | 4.535% | 5.987% | 3.162%
| PDM3 |  | -9.429% | 81.14% | -9.429% | -9.429% | 81.14% | 10.6% | -62.71% | -81.89%
| Z-Score (Absolute) |  | 0 | 1.34 | 0.56 | 0 | 1.34 | 0.3 | 0.79 | 1.07
| Analytical results for Hf in OREAS 472 (Certified Value 9.75 ppm) | [28 empty] | Certified
Hf | Round | Replicate | Lab | Lab | Lab | Lab | Lab | Lab | Lab | Lab | Lab | Lab | Lab | Lab | Lab | Lab | Lab | Lab | Lab | Lab | [9 empty] | 1
| No | No | 01 | 02 | 04 | 06 | 09 | 11 | 12 | 13 | 14 | 15 | 16 | 17 | 18 | 19 | 20 | 21 | 23 | 27 | [9 empty] | ppm
|  |  | BF*OES/MS | BF*OES/MS | BF*OES/MS | BF*MS | PF*MS | BF*MS | BF*MS | BF*MS | BF*MS | BF*MS | BF*MS | BF*MS | PF*MS | BF*MS | BF*OES/MS | BF*MS | BF*MS | PF*OES/MS | [9 empty] | 2
3
| 1 | 1 | 9.4 | 9.553349 | 7.8 | 10.44 | 9.4 | 10.4 | 10.05 | 9.67 | 8.95 | 10.4 | 9.53 | 10.3391 | 10.2 | 9.2 | 9.6 | 4.418 | 10 | 7.6 | [9 empty] | 1
| 1 | 2 | 9.1 | 9.738289 | 8.2 | 9.25 | 9.7 | 10.3 | 10.2 | 9.55 | 9.22 | 9.56 | 9.59 | 9.8815 | 9.9 | 9.5 | 9.8 | 4.536 | 10 | 7.3 | [9 empty] | #N/A
| 1 | 3 | 9.1 | 8.925873 | 8.1 | 10.35 | 9.8 | 10.5 | 10.2 | 9.65 | 8.99 | 9.42 | 10 | 10.0885 | 9.7 | 9.5 | 9.7 | 4.293 | 9 | 7.7 | [9 empty] | 16
| 1 | 4 | 9 | 9.464241 | 8.3 | 10.58 | 9.7 | 10 | 10 | 9.57 | 8.75 | 9.94 | 9.41 | 9.8213 | 9.8 | 9.4 | 10 | 4.882 | 9 | 7.9 | [9 empty] | 9.747475
| 1 | 5 | 9.4 | 9.703327 | 8.3 | 10.87 | 9.5 | 10.5 | 10.4 | 9.61 | 9.46 | 9.86 | 9.32 | 9.9361 | 9.8 | 10.2 | 9.8 | 4.914 | 10 | 8 | [9 empty] | 23
| 1 | 6 | 9.4 | 9.405625 | 7.1 | 10.02 | 9.9 | 10.3 | 9.96 | 9.52 | 9.14 | 9.43 | 9.48 | 9.8887 | 9.7 | 9.6 | 9.7 | 4.701 | 9 | 7.8
| Mean |  | 9.233333 | 9.465117 | 7.966667 | 10.25167 | 9.666667 | 10.33333 | 10.135 | 9.595 | 9.085 | 9.768333 | 9.555 | 9.992533 | 9.85 | 9.566667 | 9.766667 | 4.624 | 9.5 | 7.716667
| Median |  | 9.25 | 9.508795 | 8.15 | 10.395 | 9.7 | 10.35 | 10.125 | 9.59 | 9.065 | 9.71 | 9.505 | 9.9124 | 9.8 | 9.5 | 9.75 | 4.6185 | 9.5 | 7.75
| Std Dev. |  | 0.1861899 | 0.2944407 | 0.4633213 | 0.5643196 | 0.1861899 | 0.1861899 | 0.1641646 | 0.0585662 | 0.2454995 | 0.3784398 | 0.2373815 | 0.1923192 | 0.1870829 | 0.3386247 | 0.136626 | 0.2515289 | 0.5477226 | 0.2483277
| Rel.Std.Dev. |  | 2.016% | 3.111% | 5.816% | 5.505% | 1.926% | 1.802% | 1.62% | 0.6104% | 2.702% | 3.874% | 2.484% | 1.925% | 1.899% | 3.54% | 1.399% | 5.44% | 5.766% | 3.218%
| PDM3 |  | -5.275% | -2.897% | -18.27% | 5.173% | -0.829% | 6.01% | 3.976% | -1.564% | -6.796% | 0.214% | -1.975% | 2.514% | 1.052% | -1.855% | 0.1969% | -52.56% | -2.539% | -20.83%
| Z-Score (Absolute) |  | 0.67 | 0.24 | 3.04 | 1.22 | 0.13 | 1.38 | 1.01 | 0 | 0.95 | 0.32 | 0.07 | 0.74 | 0.48 | 0.05 | 0.32 | 9.27 | NA | 3.5
Results from laboratory 23 were removed due to their 1 ppm reading resolution.
| Analytical results for Ho2O3 in OREAS 472 (Certified Value 1.42 ppm) | [28 empty] | Certified
Ho2O3 | Round | Replicate | Lab | Lab | Lab | Lab | Lab | Lab | Lab | Lab | Lab | Lab | Lab | Lab | Lab | Lab | Lab | Lab | Lab | Lab | Lab | Lab | Lab | Lab | Lab | Lab | Lab | Lab |  | 1
| No | No | 01 | 02 | 03 | 04 | 06 | 07 | 08 | 09 | 10 | 11 | 12 | 13 | 14 | 15 | 16 | 17 | 18 | 19 | 20 | 21 | 22 | 23 | 24 | 25 | 26 | 27 |  | ppm
|  |  | BF*OES/MS | BF*OES/MS | PF*MS | PF*OES/MS | BF*MS | BF*MS | PF*OES/MS | PF*MS | PF*MS | BF*MS | BF*MS | BF*MS | BF*MS | BF*MS | BF*MS | BF*MS | PF*MS | BF*MS | BF*OES/MS | BF*MS | BF*MS | BF*MS | PF*MS | BF*MS | PF*MS | PF*OES/MS |  | 2
3
| 1 | 1 | 1.3746 | 1.564772 | < 2.3 | 1.39751 | 1.431875 | 1.775525 | 1.48915 | 1.3746 | 1.363145 | 1.48915 | 1.53497 | 1.35169 | 1.408965 | 1.500605 | 1.42042 | 1.4311877 | 1.3746 | 1.431875 | 1.408965 | 1.4925865 | 1.47921 | 1.42042 | 1.310105 | 1.454785 | 1.276428 | 1.363145 |  | 1
| 1 | 2 | 1.3746 | 1.548066 | < 2.3 | 1.431875 | 1.35169 | 1.500605 | 1.48915 | 1.3746 | 1.42042 | 1.3746 | 1.500605 | 1.35169 | 1.408965 | 1.386055 | 1.48915 | 1.46956195 | 1.48915 | 1.500605 | 1.408965 | 1.4719675 | 1.4424 | 1.431875 | 1.297469 | 1.42042 | 1.279467 | 1.39751 |  | #N/A
| 1 | 3 | 1.3746 | 1.577359 | < 2.3 | 1.363145 | 1.363145 | 1.546425 | 1.48915 | 1.3746 | 1.32878 | 1.48915 | 1.44333 | 1.408965 | 1.317325 | 1.32878 | 1.44333 | 1.4355406 | 1.3746 | 1.58079 | 1.39751 | 1.500605 | 1.596242 | 1.32878 | 1.263657 | 1.42042 | 1.291024 | 1.3746 |  | 16
| 1 | 4 | 1.3746 | 1.511901 | < 2.3 | 1.363145 | 1.44333 | 1.55788 | 1.48915 | 1.3746 | 1.32878 | 1.3746 | 1.46624 | 1.32878 | 1.23714 | 1.477695 | 1.28296 | 1.48834815 | 1.3746 | 1.46624 | 1.44333 | 1.525806 | 1.637995 | 1.3746 | 1.130445 | 1.3746 | 1.275662 | 1.35169 |  | 1.417022
| 1 | 5 | 1.3746 | 1.515105 | < 2.3 | 1.42042 | 1.48915 | 1.500605 | 1.48915 | 1.48915 | 1.35169 | 1.48915 | 1.454785 | 1.340235 | 1.28296 | 1.3746 | 1.42042 | 1.4414972 | 1.3746 | 1.454785 | 1.431875 | 1.486859 | 1.569395 | 1.340235 | 1.288505 | 1.39751 | 1.345511 | 1.35169 |  | 24
| 1 | 6 | 1.3746 | 1.585527 | < 2.3 | 1.44333 | 1.408965 | 1.64952 | 1.48915 | 1.6037 | 1.3746 | 1.48915 | 1.48915 | 1.32878 | 1.32878 | 1.26005 | 1.28296 | 1.43428055 | 1.3746 | 1.363145 | 1.408965 | 1.5017505 | 1.489338 | 1.39751 | 1.296079 | 1.386055 | 1.281287 | 1.3746
| Mean |  | 1.3746 | 1.550455 |  | 1.4032375 | 1.4146925 | 1.588427 | 1.48915 | 1.431875 | 1.361236 | 1.450967 | 1.481513 | 1.35169 | 1.330689 | 1.387964 | 1.389873 | 1.450069 | 1.393692 | 1.46624 | 1.416602 | 1.49659575 | 1.535763 | 1.382237 | 1.264377 | 1.408965 | 1.291563 | 1.3688725
| Median |  | 1.3746 | 1.556419 |  | 1.408965 | 1.42042 | 1.5521525 | 1.48915 | 1.3746 | 1.3574175 | 1.48915 | 1.477695 | 1.3459625 | 1.3230525 | 1.3803275 | 1.42042 | 1.4385189 | 1.3746 | 1.4605125 | 1.408965 | 1.49659575 | 1.529367 | 1.386055 | 1.292292 | 1.408965 | 1.280377 | 1.3688725
| Std Dev. |  | 0 | 0.03130692 |  | 0.03455539 | 0.0516111 | 0.1066402 | 2.432377e-16 | 0.09583941 | 0.0343013 | 0.05915337 | 0.03372261 | 0.02987099 | 0.0685069 | 0.09031791 | 0.08653391 | 0.02339058 | 0.04676484 | 0.07244778 | 0.01724602 | 0.01796281 | 0.07656412 | 0.04203636 | 0.06739678 | 0.02897911 | 0.02699809 | 0.01737237
| Rel.Std.Dev. |  | 0% | 2.019% |  | 2.463% | 3.648% | 6.714% | 1.633e-14% | 6.693% | 2.52% | 4.077% | 2.276% | 2.21% | 5.148% | 6.507% | 6.226% | 1.613% | 3.355% | 4.941% | 1.217% | 1.2% | 4.985% | 3.041% | 5.33% | 2.057% | 2.09% | 1.269%
| PDM3 |  | -2.994% | 9.416% |  | -0.9728% | -0.1644% | 12.1% | 5.09% | 1.048% | -3.937% | 2.395% | 4.551% | -4.611% | -6.093% | -2.051% | -1.916% | 2.332% | -1.646% | 3.473% | -0.02968% | 5.616% | 8.38% | -2.455% | -10.77% | -0.5686% | -8.854% | -3.398%
| Z-Score (Absolute) |  | 0.47 | 2.17 | 3.92 | 0.04 | 0.13 | 2.74 | 1.25 | 0.39 | 0.67 | 0.67 | 1.13 | 0.82 | 1.13 | 0.27 | 0.24 | 0.66 | 0.19 | 0.9 | 0.16 | 1.36 | 1.95 | 0.36 | 2.13 | 0.04 | 1.72 | 0.56
| Analytical results for In in OREAS 472 (Certified Value < 0.2 ppm) | [28 empty] | Certified
In | Round | Replicate | Lab | Lab | Lab | Lab | Lab | Lab | Lab | Lab | Lab | Lab | [17 empty] | 1
| No | No | 01 | 04 | 06 | 08 | 09 | 10 | 17 | 18 | 21 | 27 | [17 empty] | ppm
|  |  | BF*OES/MS | PF*OES/MS | PF*MS | PF*OES/MS | PF*MS | PF*MS | BF*MS | PF*MS | BF*MS | PF*OES/MS | [17 empty] | 2
2
| 1 | 1 | < 0.2 | < 0.2 | < 0.2 | < 0.1 | 0.1 | < 0.2 | 0.0702 | < 0.1 | < 0.1 | 0.079 | [17 empty] | 1
| 1 | 2 | < 0.2 | < 0.2 | < 0.2 | < 0.1 | < 0.1 | < 0.2 | 0.0989 | < 0.1 | < 0.1 | 0.07 | [17 empty] | 7
| 1 | 3 | < 0.2 | < 0.2 | < 0.2 | < 0.1 | < 0.1 | < 0.2 | 0.0665 | < 0.1 | < 0.1 | 0.071 | [17 empty] | 16
| 1 | 4 | < 0.2 | < 0.2 | < 0.2 | < 0.1 | < 0.1 | < 0.2 | 0.0785 | < 0.1 | < 0.1 | 0.067 | [17 empty] | < 0.2
| 1 | 5 | < 0.2 | < 0.2 | < 0.2 | < 0.1 | < 0.1 | < 0.2 | 0.0883 | < 0.1 | < 0.1 | 0.075 | [17 empty] | 25
| 1 | 6 | < 0.2 | < 0.2 | < 0.2 | < 0.1 | < 0.1 | < 0.2 | 0.0795 | < 0.1 | < 0.1 | 0.064
| Mean | [5 empty] | 0.1 |  | 0.08031667 |  |  | 0.071
| Median | [5 empty] | 0.1 |  | 0.079 |  |  | 0.0705
| Std Dev. | [7 empty] | 0.01188519 |  |  | 0.005403702
| Rel.Std.Dev. | [7 empty] | 14.8% |  |  | 7.611%
PDM3
| Z-Score (Absolute) |  | 0.67 | 0.67 | 0.67 | 0.71 | 0.48 | 0.67 | 0.13 | 0.71 | 0.71 | 0.13
| Analytical results for K2O in OREAS 472 (Certified Value 3.56 wt.%) | [28 empty] | Certified
K2O | Round | Replicate | Lab | Lab | Lab | Lab | Lab | Lab | Lab | Lab | Lab | Lab | Lab | Lab | Lab | Lab | Lab | [12 empty] | 1
| No | No | 01 | 02 | 03 | 04 | 06 | 07 | 08 | 09 | 10 | 11 | 17 | 18 | 20 | 23 | 27 | [12 empty] | wt.%
|  |  | BF*OES/MS | BF*OES/MS | PF*MS | BF*OES/MS | PF*MS | PF*MS | PF*OES/MS | PF*OES | PF*OES | BF*OES | BF*MS | PF*OES | BF*OES/MS | BF*OES | PF*OES/MS | [12 empty] | 2
3
| 1 | 1 | 3.45 | 3.50817015 | 3.08703 | 3.409 | 3.46696 | 3.517 | 3.566 | 3.566 | 3.61 | 3.51 | 3.6339 | 3.481 | 3.59 | 3.6632 | 3.554 | [12 empty] | 1
| 1 | 2 | 3.49 | 3.57120034 | 3.17942 | 3.421 | 3.26362 | 3.517 | 3.505 | 3.542 | 3.73 | 3.45 | 3.7515 | 3.493 | 3.62 | 3.9125 | 3.578 | [12 empty] | #N/A
| 1 | 3 | 3.47 | 3.44209283 | 2.54086 | 3.433 | 3.53418 | 3.542 | 3.554 | 3.421 | 3.61 | 3.53 | 3.6265 | 3.469 | 3.64 | 3.7102 | 3.542 | [12 empty] | 16
| 1 | 4 | 3.46 | 3.47375363 | 3.31084 | 3.638 | 3.52996 | 3.59 | 3.517 | 3.554 | 3.49 | 3.51 | 3.6882 | 3.457 | 3.62 | 3.6969 | 3.566 | [12 empty] | 3.558798
| 1 | 5 | 3.46 | 3.43527319 | 3.21797 | 3.566 | 3.58417 | 3.505 | 3.542 | 3.614 | 3.73 | 3.54 | 3.6983 | 3.433 | 3.59 | 3.6981 | 3.554 | [12 empty] | 26
| 1 | 6 | 3.47 | 3.58135436 | 3.21833 | 3.132 | 3.56851 | 3.517 | 3.542 | 3.59 | 3.85 | 3.52 | 3.6548 | 3.481 | 3.66 | 3.7391 | 3.554
| Mean |  | 3.466667 | 3.501974 | 3.092408 | 3.433167 | 3.491233 | 3.531333 | 3.537667 | 3.547833 | 3.67 | 3.51 | 3.675533 | 3.469 | 3.62 | 3.736667 | 3.558
| Median |  | 3.465 | 3.49096189 | 3.198695 | 3.427 | 3.53207 | 3.517 | 3.542 | 3.56 | 3.67 | 3.515 | 3.6715 | 3.475 | 3.62 | 3.70415 | 3.554
| Std Dev. |  | 0.0136626 | 0.06318712 | 0.2796927 | 0.1738015 | 0.1186171 | 0.03119402 | 0.02280935 | 0.0672976 | 0.1258571 | 0.03162278 | 0.04694076 | 0.02146625 | 0.0275681 | 0.08954317 | 0.01239355
| Rel.Std.Dev. |  | 0.3941% | 1.804% | 9.044% | 5.062% | 3.398% | 0.8833% | 0.6448% | 1.897% | 3.429% | 0.9009% | 1.277% | 0.6188% | 0.7615% | 2.396% | 0.3483%
| PDM3 |  | -2.589% | -1.597% | -13.11% | -3.53% | -1.899% | -0.7717% | -0.5938% | -0.3081% | 3.125% | -1.371% | 3.28% | -2.523% | 1.72% | 4.998% | -0.02241%
| Z-Score (Absolute) |  | 0.7 | 0.32 | 4.76 | 1.07 | 0.44 | 0 | 0.07 | 0.17 | 1.54 | 0.23 | 1.56 | 0.67 | 0.96 | 2.22 | 0.28
| Analytical results for La2O3 in OREAS 472 (Certified Value 177 ppm) | [28 empty] | Certified
La2O3 | Round | Replicate | Lab | Lab | Lab | Lab | Lab | Lab | Lab | Lab | Lab | Lab | Lab | Lab | Lab | Lab | Lab | Lab | Lab | Lab | Lab | Lab | Lab | Lab | Lab | Lab | Lab | Lab | Lab | 1
| No | No | 01 | 02 | 03 | 04 | 06 | 07 | 08 | 09 | 10 | 11 | 12 | 13 | 14 | 15 | 16 | 17 | 18 | 19 | 20 | 21 | 22 | 23 | 24 | 25 | 26 | 27 | 28 | ppm
|  |  | BF*OES/MS | BF*OES/MS | PF*MS | PF*OES/MS | PF*MS | BF*MS | PF*OES/MS | PF*MS | PF*MS | BF*MS | BF*MS | BF*MS | BF*MS | BF*MS | BF*MS | BF*MS | PF*OES | BF*MS | BF*OES/MS | BF*MS | BF*MS | BF*MS | PF*OES | BF*MS | PF*MS | PF*OES/MS | PF*OES/MS | 0
0
| 1 | 1 | 178.2656 | 188.2124 | 161.8464 | 185.3024 | 173.45712 | 178.2656 | 177.0928 | 179.20384 | 181.784 | 179.79024 | 178.852 | 176.5064 | 181.1976 | 186.4752 | 168.2968 | 179.5814816 | 180.6112 | 171.34608 | 178.03104 | 190.6140112 | 171.9303 | 172.4016 | 172.941 | 186.13 | 175.6606 | 172.28432 | 194.22 | 1
| 1 | 2 | 178.2656 | 192.6481 | 167.7104 | 182.9568 | 166.06848 | 184.1296 | 171.2288 | 176.97552 | 192.3392 | 179.4384 | 177.6792 | 178.2656 | 180.0248 | 171.2288 | 170.6424 | 180.0341 | 182.9568 | 180.84576 | 175.92 | 189.7989152 | 175.0837 | 172.4016 | 173.95 | 188.43 | 174.9443 | 176.15456 | 198.66 | #N/A
| 1 | 3 | 177.0928 | 205.682 | 127.8352 | 174.7472 | 172.28432 | 175.92 | 178.2656 | 175.80272 | 178.2656 | 180.72848 | 174.7472 | 177.6792 | 174.7472 | 167.124 | 170.6424 | 179.0730728 | 182.9568 | 177.91376 | 175.09904 | 192.743816 | 194.0342 | 161.8464 | 170.255 | 188.32 | 173.0224 | 170.6424 | 194.32 | 16
| 1 | 4 | 177.0928 | 191.4817 | 171.2288 | 177.0928 | 173.80896 | 187.648 | 179.4384 | 179.20384 | 175.92 | 180.84576 | 174.1608 | 174.1608 | 173.5744 | 179.4384 | 166.5376 | 178.1948 | 181.784 | 177.56192 | 183.5432 | 190.8110416 | 205.5489 | 171.2288 | 172.132 | 186.03 | 179.5629 | 174.86448 | 195.28 | 177.4944
| 1 | 5 | 180.6112 | 183.8796 | 170.056 | 178.2656 | 174.98176 | 174.7472 | 178.2656 | 180.25936 | 179.4384 | 179.55568 | 180.0248 | 177.0928 | 180.6112 | 173.5744 | 165.9512 | 176.4143352 | 180.6112 | 181.31488 | 180.72848 | 190.6632688 | 190.6421 | 161.8464 | 171.194 | 186.67 | 197.0442 | 175.3336 | 194.6 | 27
| 1 | 6 | 179.4384 | 198.2163 | 173.5744 | 185.3024 | 174.1608 | 180.6112 | 177.0928 | 182.48768 | 182.9568 | 180.49392 | 174.7472 | 175.92 | 177.0928 | 166.5376 | 166.5376 | 176.5806 | 182.9568 | 175.68544 | 176.38912 | 191.301272 | 175.1654 | 168.8832 | 174.36 | 186.12 | 174.2147 | 175.80272 | 169.77
| Mean |  | 178.4611 | 193.3533 | 162.0419 | 180.6112 | 172.46024 | 180.2203 | 176.8973 | 178.9888 | 181.784 | 180.14208 | 176.7019 | 176.6041 | 177.8747 | 174.0631 | 168.1013 | 178.3131 | 181.9795 | 177.44464 | 178.2851 | 190.9887208 | 185.4008 | 168.1013 | 172.472 | 186.95 | 179.0749 | 174.1803 | 191.1417
| Median |  | 178.2656 | 192.0649 | 168.8832 | 180.6112 | 173.63304 | 179.4384 | 177.6792 | 179.20384 | 180.6112 | 180.14208 | 176.2132 | 176.7996 | 178.5588 | 172.4016 | 167.4172 | 178.6339 | 182.3704 | 177.73784 | 177.21008 | 190.7371552 | 182.9037 | 170.056 | 172.5365 | 186.4 | 175.3025 | 175.09904 | 194.46
| Std Dev. |  | 1.371056 | 7.691894 | 17.22726 | 4.511852 | 3.254177 | 4.957306 | 2.912388 | 2.372904 | 5.745523 | 0.6205874 | 2.478653 | 1.456194 | 3.226088 | 7.694289 | 2.11971 | 1.534197 | 1.153088 | 3.662442 | 3.25643 | 0.9870746 | 13.42097 | 5.012491 | 1.589526 | 1.127244 | 9.078645 | 2.210865 | 10.6013
| Rel.Std.Dev. |  | 0.7683% | 3.978% | 10.63% | 2.498% | 1.887% | 2.751% | 1.646% | 1.326% | 3.161% | 0.3445% | 1.403% | 0.8246% | 1.814% | 4.42% | 1.261% | 0.8604% | 0.6336% | 2.064% | 1.827% | 0.5168% | 7.239% | 2.982% | 0.9216% | 0.603% | 5.07% | 1.269% | 5.546%
| PDM3 |  | 0.5446% | 8.935% | -8.706% | 1.756% | -2.836% | 1.536% | -0.3364% | 0.842% | 2.417% | 1.492% | -0.4465% | -0.5016% | 0.2142% | -1.933% | -5.292% | 0.4612% | 2.527% | -0.02804% | 0.4455% | 7.603% | 4.454% | -5.292% | -2.83% | 5.327% | 0.8904% | -1.867% | 7.689%
| Z-Score (Absolute) |  | 0.03 | 2.92 | 3.16 | 0.45 | 1.14 | 0.37 | 0.28 | 0.13 | 0.67 | 0.36 | 0.31 | 0.33 | 0.09 | 0.83 | 1.98 | 0 | 0.71 | 0.17 | 0.01 | 2.46 | 1.38 | 1.98 | 1.13 | 1.68 | 0.15 | 0.8 | 2.49
| Analytical results for Li in OREAS 472 (Certified Value 15.2 ppm) | [28 empty] | Certified
Li | Round | Replicate | Lab | Lab | Lab | Lab | Lab | Lab | Lab | Lab | Lab | [18 empty] | 1
| No | No | 03 | 04 | 06 | 08 | 09 | 10 | 18 | 26 | 27 | [18 empty] | ppm
|  |  | PF*MS | PF*OES/MS | PF*MS | PF*OES/MS | PF*MS | PF*OES | PF*OES | PF*OES | PF*OES/MS | [18 empty] | 1
1
| 1 | 1 | 18 | 13 | 15 | 14 | 14 | 20 | < 100 | 10.97 | 15.3 | [18 empty] | 1
| 1 | 2 | 20 | 13 | 14 | 14 | 15 | 20 | < 100 | 10.827 | 15.4 | [18 empty] | #N/A
| 1 | 3 | 17 | 13 | 16 | 14 | 15 | 20 | < 100 | 11.89 | 15.4 | [18 empty] | 16
| 1 | 4 | 21 | 13 | 13 | 15 | 15 | 15 | < 100 | 11.97 | 15.5 | [18 empty] | 15.1518125
| 1 | 5 | 19 | 13 | 15 | 15 | 15 | 15 | < 100 | 10.75 | 15.4 | [18 empty] | 28
| 1 | 6 | 19 | 12 | 16 | 15 | 15 | 20 | < 100 | 12.48 | 15.4
| Mean |  | 19 | 12.83333 | 14.83333 | 14.5 | 14.83333 | 18.33333 |  | 11.48117 | 15.4
| Median |  | 19 | 13 | 15 | 14.5 | 15 | 20 |  | 11.43 | 15.4
| Std Dev. |  | 1.414214 | 0.4082483 | 1.169045 | 0.5477226 | 0.4082483 | 2.581989 |  | 0.7249277 | 0.06324555
| Rel.Std.Dev. |  | 7.443% | 3.181% | 7.881% | 3.777% | 2.752% | 14.08% |  | 6.314% | 0.4107%
| PDM3 |  | 25.4% | -15.3% | -2.102% | -4.302% | -2.102% | 21% |  | -24.23% | 1.638%
| Z-Score (Absolute) |  | 1.4 | 0.67 | 0 | 0.11 | 0 | 1.18 | 11.86 | 1.13 | 0.19
| Analytical results for Lu2O3 in OREAS 472 (Certified Value 0.46 ppm) | [28 empty] | Certified
Lu2O3 | Round | Replicate | Lab | Lab | Lab | Lab | Lab | Lab | Lab | Lab | Lab | Lab | Lab | Lab | Lab | Lab | Lab | Lab | Lab | Lab | Lab | Lab | Lab | Lab | Lab | Lab | Lab | Lab |  | 1
| No | No | 01 | 02 | 03 | 04 | 06 | 07 | 08 | 09 | 10 | 11 | 12 | 13 | 14 | 15 | 16 | 17 | 18 | 19 | 20 | 21 | 22 | 23 | 24 | 25 | 26 | 27 |  | ppm
|  |  | BF*OES/MS | BF*OES/MS | PF*MS | PF*OES/MS | PF*MS | BF*MS | PF*OES/MS | PF*MS | PF*MS | BF*MS | BF*MS | BF*MS | BF*MS | BF*MS | BF*MS | BF*MS | PF*MS | BF*MS | BF*OES/MS | BF*MS | BF*MS | BF*MS | PF*MS | BF*MS | PF*MS | PF*OES/MS |  | 2
3
| 1 | 1 | 0.466211 | 0.5386464 | < 2.3 | 0.443469 | 0.466211 | 0.614034 | 0.488953 | 0.45484 | 0.443469 | 0.45484 | 0.420727 | 0.386614 | 0.420727 | 0.488953 | 0.477582 | 0.4627997 | 0.45484 | 0.477582 | 0.45484 | 0.4593884 | 0.4593319 | 0.45484 | 0.3837373 | 0.466211 | 0.4157535 | 0.443469 |  | 1
| 1 | 2 | 0.45484 | 0.5442357 | < 2.3 | 0.466211 | 0.420727 | 0.56855 | 0.466211 | 0.45484 | 0.511695 | 0.45484 | 0.466211 | 0.432098 | 0.409356 | 0.511695 | 0.511695 | 0.47769571 | 0.45484 | 0.477582 | 0.443469 | 0.4650739 | 0.4555055 | 0.466211 | 0.383606 | 0.511695 | 0.4137621 | 0.432098 |  | #N/A
| 1 | 3 | 0.45484 | 0.5902279 | < 2.3 | 0.443469 | 0.45484 | 0.579921 | 0.466211 | 0.45484 | 0.45484 | 0.45484 | 0.45484 | 0.45484 | 0.477582 | 0.432098 | 0.420727 | 0.45722791 | 0.45484 | 0.557179 | 0.432098 | 0.4707594 | 0.473107 | 0.432098 | 0.387399 | 0.500324 | 0.4232269 | 0.420727 |  | 16
| 1 | 4 | 0.466211 | 0.5872809 | < 2.3 | 0.477582 | 0.466211 | 0.591292 | 0.477582 | 0.45484 | 0.466211 | 0.45484 | 0.397985 | 0.443469 | 0.45484 | 0.477582 | 0.443469 | 0.4605255 | 0.45484 | 0.477582 | 0.45484 | 0.4787191 | 0.511873 | 0.443469 | 0.3409926 | 0.477582 | 0.4072081 | 0.443469 |  | 0.4559896
| 1 | 5 | 0.45484 | 0.5719677 | < 2.3 | 0.45484 | 0.45484 | 0.614034 | 0.488953 | 0.45484 | 0.488953 | 0.45484 | 0.488953 | 0.420727 | 0.488953 | 0.488953 | 0.443469 | 0.46541503 | 0.45484 | 0.443469 | 0.45484 | 0.466211 | 0.4927141 | 0.432098 | 0.3662865 | 0.443469 | 0.4174996 | 0.443469 |  | 29
| 1 | 6 | 0.45484 | 0.586947 | < 2.3 | 0.466211 | 0.443469 | 0.591292 | 0.511695 | 0.56855 | 0.45484 | 0.56855 | 0.432098 | 0.409356 | 0.432098 | 0.443469 | 0.466211 | 0.45927469 | 0.45484 | 0.523066 | 0.432098 | 0.4753078 | 0.4686071 | 0.432098 | 0.383681 | 0.409356 | 0.4035598 | 0.432098
| Mean |  | 0.4586303 | 0.5698842 |  | 0.4586303 | 0.4510497 | 0.5931872 | 0.4832675 | 0.4737917 | 0.4700013 | 0.4737917 | 0.443469 | 0.4245173 | 0.4472593 | 0.4737917 | 0.4605255 | 0.46382309 | 0.45484 | 0.4927433 | 0.4453642 | 0.4692433 | 0.4768564 | 0.443469 | 0.3742837 | 0.4681062 | 0.4135016 | 0.4358883
| Median |  | 0.45484 | 0.5794573 |  | 0.4605255 | 0.45484 | 0.591292 | 0.4832675 | 0.45484 | 0.4605255 | 0.45484 | 0.443469 | 0.4264125 | 0.443469 | 0.4832675 | 0.45484 | 0.4616626 | 0.45484 | 0.477582 | 0.4491545 | 0.4684852 | 0.4708571 | 0.4377835 | 0.3836435 | 0.4718965 | 0.4147578 | 0.4377835
| Std Dev. |  | 0.005871959 | 0.02300277 |  | 0.01377096 | 0.01711956 | 0.01821727 | 0.01724498 | 0.04642191 | 0.02559528 | 0.04642191 | 0.03295629 | 0.02456417 | 0.0318929 | 0.03022776 | 0.0319604 | 0.007363282 | 6.080942e-17 | 0.04046969 | 0.01117988 | 0.007107254 | 0.02155322 | 0.0143833 | 0.01793794 | 0.03765616 | 0.007129523 | 0.009284383
| Rel.Std.Dev. |  | 1.28% | 4.036% |  | 3.003% | 3.795% | 3.071% | 3.568% | 9.798% | 5.446% | 9.798% | 7.431% | 5.786% | 7.131% | 6.38% | 6.94% | 1.588% | 1.337e-14% | 8.213% | 2.51% | 1.515% | 4.52% | 3.243% | 4.793% | 8.044% | 1.724% | 2.13%
| PDM3 |  | 0.5791% | 24.98% |  | 0.5791% | -1.083% | 30.09% | 5.982% | 3.904% | 3.073% | 3.904% | -2.746% | -6.902% | -1.915% | 3.904% | 0.9947% | 1.718% | -0.2521% | 8.06% | -2.33% | 2.907% | 4.576% | -2.746% | -17.92% | 2.657% | -9.318% | -4.408%
| Z-Score (Absolute) |  | 0.16 | 4.91 | 30.75 | 0.16 | 0.51 | 5.97 | 0.96 | 0.53 | 0.36 | 0.53 | 0.85 | 1.72 | 0.68 | 0.53 | 0.08 | 0.08 | 0.33 | 1.39 | 0.77 | 0.32 | 0.67 | 0.85 | 4 | 0.27 | 2.22 | 1.2
| Analytical results for MgO in OREAS 472 (Certified Value 1.74 wt.%) | [28 empty] | Certified
MgO | Round | Replicate | Lab | Lab | Lab | Lab | Lab | Lab | Lab | Lab | Lab | Lab | Lab | Lab | Lab | Lab | Lab | Lab | Lab | [10 empty] | 1
| No | No | 01 | 02 | 03 | 04 | 06 | 07 | 08 | 09 | 10 | 11 | 17 | 18 | 20 | 23 | 24 | 26 | 27 | [10 empty] | wt.%
|  |  | BF*OES/MS | BF*OES/MS | PF*MS | PF*OES/MS | PF*MS | PF*MS | PF*OES/MS | PF*OES | PF*OES | BF*OES | BF*MS | PF*OES | BF*OES/MS | BF*OES | PF*OES | PF*OES | PF*OES/MS | [10 empty] | 2
3
| 1 | 1 | 1.66 | 1.740811129 | 1.62222 | 1.741 | 1.71275 | 1.807 | 1.675 | 1.758 | 1.741 | 1.7 | 1.8265 | 1.758 | 1.77 | 1.6167 | 1.70229817 | 1.819807619 | 1.741 | [10 empty] | 1
| 1 | 2 | 1.68 | 1.79093377 | 1.64527 | 1.741 | 1.65654 | 1.791 | 1.658 | 1.758 | 1.758 | 1.67 | 1.831 | 1.758 | 1.77 | 1.6648 | 1.69950908 | 1.776714318 | 1.741 | [10 empty] | #N/A
| 1 | 3 | 1.66 | 1.72520643 | 1.208 | 1.741 | 1.73182 | 1.857 | 1.675 | 1.691 | 1.758 | 1.71 | 1.8103 | 1.758 | 1.75 | 1.6267 | 1.79458081 | 1.799940725 | 1.741 | [10 empty] | 16
| 1 | 4 | 1.66 | 1.75519939 | 1.73912 | 1.741 | 1.73415 | 1.94 | 1.675 | 1.741 | 1.708 | 1.7 | 1.7832 | 1.758 | 1.75 | 1.6217 | 1.69037074 | 1.847547647 | 1.758 | [10 empty] | 1.735597
| 1 | 5 | 1.67 | 1.746151557 | 1.73332 | 1.758 | 1.75852 | 1.874 | 1.691 | 1.791 | 1.741 | 1.71 | 1.8099 | 1.741 | 1.78 | 1.5968 | 1.69744495 | 1.839757423 | 1.741 | [10 empty] | 30
| 1 | 6 | 1.67 | 1.807306434 | 1.79069 | 1.725 | 1.74343 | 1.841 | 1.691 | 1.791 | 1.758 | 1.7 | 1.8162 | 1.758 | 1.75 | 1.64 | 1.77621409 | 1.802825993 | 1.741
| Mean |  | 1.666667 | 1.760934785 | 1.623103 | 1.741167 | 1.722868 | 1.851667 | 1.6775 | 1.755 | 1.744 | 1.698333 | 1.81285 | 1.755167 | 1.761667 | 1.627783 | 1.726736 | 1.814432 | 1.743833
| Median |  | 1.665 | 1.750675 | 1.689295 | 1.741 | 1.732985 | 1.849 | 1.675 | 1.758 | 1.7495 | 1.7 | 1.81325 | 1.758 | 1.76 | 1.6242 | 1.700903625 | 1.811316806 | 1.741
| Std Dev. |  | 0.008164966 | 0.03156956 | 0.212836 | 0.01043871 | 0.03578564 | 0.05314007 | 0.01235718 | 0.03715373 | 0.01950385 | 0.0147196 | 0.01685998 | 0.006940221 | 0.0132916 | 0.02298029 | 0.04597806 | 0.02658661 | 0.006940221
| Rel.Std.Dev. |  | 0.4899% | 1.793% | 13.11% | 0.5995% | 2.077% | 2.87% | 0.7366% | 2.117% | 1.118% | 0.8667% | 0.93% | 0.3954% | 0.7545% | 1.412% | 2.663% | 1.465% | 0.398%
| PDM3 |  | -3.972% | 1.46% | -6.482% | 0.3209% | -0.7334% | 6.688% | -3.347% | 1.118% | 0.4842% | -2.147% | 4.451% | 1.128% | 1.502% | -6.212% | -0.5105% | 4.542% | 0.4746%
| Z-Score (Absolute) |  | 2.48 | 0.55 | 3.88 | 0.09 | 0.67 | 3.46 | 2.13 | 0.35 | 0 | 1.46 | 2.21 | 0.35 | 0.57 | 3.73 | 0.55 | 2.27 | 0
| Analytical results for MnO in OREAS 472 (Certified Value 0.07 wt.%) | [28 empty] | Certified
MnO | Round | Replicate | Lab | Lab | Lab | Lab | Lab | Lab | Lab | Lab | Lab | Lab | Lab | Lab | Lab | Lab | Lab | Lab | Lab | [10 empty] | 1
| No | No | 01 | 02 | 03 | 04 | 06 | 07 | 08 | 09 | 10 | 11 | 17 | 18 | 20 | 21 | 23 | 24 | 27 | [10 empty] | wt.%
|  |  | BF*OES/MS | BF*OES/MS | PF*MS | PF*OES/MS | BF*OES | PF*MS | PF*OES/MS | PF*OES | PF*OES | BF*OES | BF*MS | PF*OES | BF*OES/MS | BF*MS | BF*OES | PF*OES | PF*OES/MS | [10 empty] | 3
3
| 1 | 1 | 0.069 | 0.07028614107 | 0.06689 | 0.0705 | 0.07 | 0.07941 | 0.0671 | < 0.26 | 0.07257 | 0.07 | 0.069 | < 0.26 | 0.07 | 0.062366 | 0.0684 | 0.06400226 | 0.07 | [10 empty] | 1
| 1 | 2 | 0.069 | 0.07092880451 | 0.06805 | 0.07102 | 0.07 | 0.07347 | 0.0671 | < 0.26 | 0.07076 | 0.07 | 0.0696 | < 0.26 | 0.07 | 0.065336 | 0.0697 | 0.06438447 | 0.07 | [10 empty] | #N/A
| 1 | 3 | 0.07 | 0.07053603489 | 0.05126 | 0.0705 | 0.07 | 0.07024 | 0.0671 | < 0.26 | 0.0714 | 0.07 | 0.0685 | < 0.26 | 0.07 | 0.063851 | 0.0684 | 0.06364976 | 0.07 | [10 empty] | 16
| 1 | 4 | 0.07 | 0.07070525118 | 0.07089 | 0.07128 | 0.07 | 0.07437 | 0.0671 | < 0.26 | 0.07011 | 0.07 | 0.0693 | < 0.26 | 0.07 | 0.062366 | 0.0671 | 0.06384047 | 0.07 | [10 empty] | 0.06971169
| 1 | 5 | 0.07 | 0.07026240103 | 0.07205 | 0.07115 | 0.07 | 0.07463 | 0.0671 | < 0.26 | 0.0705 | 0.07 | 0.0694 | < 0.26 | 0.07 | 0.062366 | 0.0659 | 0.06355214 | 0.07 | [10 empty] | 31
| 1 | 6 | 0.07 | 0.07312523678 | 0.07283 | 0.0705 | 0.07 | 0.07412 | 0.0671 | < 0.26 | 0.07295 | 0.07 | 0.0685 | < 0.26 | 0.07 | 0.065336 | 0.0671 | 0.06337576 | 0.07
| Mean |  | 0.06966667 | 0.07097398 | 0.066995 | 0.070825 | 0.07 | 0.07437333 | 0.0671 |  | 0.07138167 | 0.07 | 0.06905 |  | 0.07 | 0.0636035 | 0.06776667 | 0.06380081 | 0.07
| Median |  | 0.07 | 0.07062064 | 0.06947 | 0.07076 | 0.07 | 0.074245 | 0.0671 |  | 0.07108 | 0.07 | 0.06915 |  | 0.07 | 0.0631085 | 0.06775 | 0.063745115 | 0.07
| Std Dev. |  | 0.0005163978 | 0.001083829 | 0.008043451 | 0.0003653902 | 0 | 0.002946134 | 0 |  | 0.001153524 | 0 | 0.0004679744 |  | 0 | 0.00146004 | 0.001335165 | 0.0003600373 | 0
| Rel.Std.Dev. |  | 0.7412% | 1.527% | 12.01% | 0.5159% | 0% | 3.961% | 0% |  | 1.616% | 0% | 0.6777% |  | 0% | 2.296% | 1.97% | 0.5643% | 0%
| PDM3 |  | -0.06458% | 1.811% | -3.897% | 1.597% | 0.4136% | 6.687% | -3.746% |  | 2.396% | 0.4136% | -0.9492% |  | 0.4136% | -8.762% | -2.79% | -8.479% | 0.4136%
| Z-Score (Absolute) |  | 0.16 | 0.47 | 1.47 | 0.4 | 0 | 2.13 | 1.39 | 28.82 | 0.67 | 0 | 0.46 | 28.82 | 0 | 3.12 | 1.08 | 3.02 | 0
| Analytical results for Mo in OREAS 472 (Certified Value 2.44 ppm) | [28 empty] | Certified
Mo | Round | Replicate | Lab | Lab | Lab | Lab | Lab | Lab | Lab | Lab | Lab | Lab | Lab | Lab | Lab | [14 empty] | 1
| No | No | 01 | 03 | 04 | 06 | 07 | 08 | 10 | 11 | 17 | 18 | 21 | 23 | 27 | [14 empty] | ppm
|  |  | BF*OES/MS | PF*MS | PF*OES/MS | BF*MS | PF*MS | PF*OES/MS | PF*MS | BF*MS | BF*MS | PF*OES | BF*MS | BF*MS | PF*OES/MS | [14 empty] | 2
2
| 1 | 1 | 2 | 3 | < 5 | 3 | 3.23 | 3 | 7 | 2 | 2.0336 | < 50 | 2.294 | 2 | 2.23 | [14 empty] | 1
| 1 | 2 | 2 | 3 | < 5 | 3 | 2.75 | 3 | 6 | 2 | 2.1713 | < 50 | 2.202 | < 2 | 2.22 | [14 empty] | #N/A
| 1 | 3 | 2 | 3 | < 5 | 3 | 2.63 | 3 | 6 | 2 | 1.8844 | < 50 | 2.195 | 3 | 2.21 | [14 empty] | 16
| 1 | 4 | 2 | 4 | < 5 | 3 | 2.95 | 3 | 6 | 2 | 3.0623 | < 50 | 2.15 | 2 | 2.14 | [14 empty] | 2.436667
| 1 | 5 | 2 | 3 | < 5 | 2 | 3.23 | 3 | 7 | 2 | 1.8521 | < 50 | 2.201 | < 2 | 2.19 | [14 empty] | 32
| 1 | 6 | 2 | 3 | < 5 | 2 | 3.24 | 3 | 6 | 2 | 2.2678 | < 50 | 2.207 | 2 | 2.18
| Mean |  | 2 | 3.166667 |  | 2.666667 | 3.005 | 3 | 6.333333 | 2 | 2.211917 |  | 2.208167 | 2.25 | 2.195
| Median |  | 2 | 3 |  | 3 | 3.09 | 3 | 6 | 2 | 2.10245 |  | 2.2015 | 2 | 2.2
| Std Dev. |  | 0 | 0.4082483 |  | 0.5163978 | 0.2702406 | 0 | 0.5163978 | 0 | 0.4464205 |  | 0.04693577 | 0.5 | 0.03271085
| Rel.Std.Dev. |  | 0% | 12.89% |  | 19.36% | 8.993% | 0% | 8.154% | 0% | 20.18% |  | 2.126% | 22.22% | 1.49%
| PDM3 |  | -17.92% | 29.96% |  | 9.439% | 23.32% | 23.12% | 159.9% | -17.92% | -9.224% |  | -9.378% | -7.661% | -9.918%
| Z-Score (Absolute) |  | 0.67 | 0.9 | 0 | 0.22 | 0.68 | 0.67 | 5.17 | 0.67 | 0.39 | 30.34 | 0.39 | 0.9 | 0.41
| Analytical results for Na2O in OREAS 472 (Certified Value 1.5 wt.%) | [28 empty] | Certified
Na2O | Round | Replicate | Lab | Lab | Lab | Lab | Lab | Lab | Lab | Lab | Lab | Lab | [17 empty] | 1
| No | No | 01 | 02 | 04 | 06 | 07 | 11 | 17 | 20 | 23 | 27 | [17 empty] | wt.%
|  |  | BF*OES/MS | BF*OES/MS | BF*OES/MS | BF*OES | PF*MS | BF*OES | BF*MS | BF*OES/MS | BF*OES | PF*OES/MS | [17 empty] | 2
3
| 1 | 1 | 1.48 | 1.606146709 | 1.456 | 1.47 | 1.564 | 1.49 | 0.0001592 | 1.47 | 1.042 | 1.48 | [17 empty] | 1
| 1 | 2 | 1.5 | 1.63056 | 1.483 | 1.49 | 1.564 | 1.47 | 0.00016167 | 1.47 | 1.1768 | 1.49 | [17 empty] | #N/A
| 1 | 3 | 1.48 | 1.581464843 | 1.483 | 1.47 | 1.564 | 1.5 | 0.00015802 | 1.48 | 1.0703 | 1.48 | [17 empty] | 16
| 1 | 4 | 1.47 | 1.595720693 | 1.523 | 1.47 | 1.591 | 1.49 | 0.00016038 | 1.48 | 1.0878 | 1.57 | [17 empty] | 1.495994
| 1 | 5 | 1.48 | 1.582066003 | 1.537 | 1.45 | 1.55 | 1.5 | 0.00016113 | 1.47 | 1.0326 | 1.49 | [17 empty] | 33
| 1 | 6 | 1.5 | 1.668791525 | 1.361 | 1.47 | 1.55 | 1.49 | 0.00015876 | 1.48 | 1.1175 | 1.52
| Mean |  | 1.485 | 1.610792 | 1.473833 | 1.47 | 1.563833 | 1.49 | 0.00015986 | 1.475 | 1.087833 | 1.505
| Median |  | 1.48 | 1.600933701 | 1.483 | 1.47 | 1.564 | 1.49 | 0.00015979 | 1.475 | 1.07905 | 1.49
| Std Dev. |  | 0.01224745 | 0.03373042 | 0.06264955 | 0.01264911 | 0.0149722 | 0.01095445 | 1.427627e-06 | 0.005477226 | 0.05339291 | 0.03507136
| Rel.Std.Dev. |  | 0.8247% | 2.094% | 4.251% | 0.8605% | 0.9574% | 0.7352% | 0.893% | 0.3713% | 4.908% | 2.33%
| PDM3 |  | -0.7349% | 7.674% | -1.481% | -1.738% | 4.535% | -0.4007% | -99.99% | -1.403% | -27.28% | 0.602%
| Z-Score (Absolute) |  | 0 | 5.65 | 0.5 | 0.67 | 3.54 | 0.22 | NA | 0.45 | 17.85 | 0.9
| Analytical results for Nb in OREAS 472 (Certified Value 15 ppm) | [28 empty] | Certified
Nb | Round | Replicate | Lab | Lab | Lab | Lab | Lab | Lab | Lab | Lab | Lab | Lab | Lab | Lab | Lab | Lab | Lab | Lab | Lab | Lab | Lab | Lab | Lab | Lab | [5 empty] | 1
| No | No | 01 | 02 | 03 | 04 | 06 | 07 | 09 | 10 | 11 | 12 | 13 | 14 | 15 | 16 | 17 | 18 | 19 | 20 | 21 | 23 | 24 | 27 | [5 empty] | ppm
|  |  | BF*OES/MS | BF*OES/MS | PF*MS | BF*OES/MS | BF*OES | PF*MS | PF*MS | PF*MS | BF*MS | BF*MS | BF*MS | BF*MS | BF*MS | BF*MS | BF*MS | PF*MS | BF*MS | BF*OES/MS | BF*MS | BF*OES | PF*MS | PF*OES/MS | [5 empty] | 1
2
| 1 | 1 | 16 | 14.9085 | 13 | 13 | 53 | 29 | 19 | 14 | 14.9 | 16.3 | 16.2 | 14.5 | 16.65 | 15.35 | 14.7824 | 10 | 14.9 | 15.1 | 14.462 | < 10 | 15.6048726 | 13.6 | [5 empty] | 1
| 1 | 2 | 16 | 15.44365 | 14 | 14 | 11 | 31 | 18 | 13 | 15.1 | 16.35 | 16.75 | 14.65 | 15.2 | 15.2 | 15.1015 | 12 | 15.5 | 14.6 | 14.247 | < 10 | 15.8490864 | 13.8 | [5 empty] | #N/A
| 1 | 3 | 15 | 15.44736 | < 5 | 13.9 | 37 | 29 | 18 | 13 | 15.2 | 15.95 | 16.35 | 14.15 | 14.5 | 14.9 | 14.91 | 11 | 14.6 | 14.5 | 14.058 | < 10 | 15.950501 | 13.2 | [5 empty] | 16
| 1 | 4 | 15 | 16.06382 | 13 | 14 | 36 | 30 | 20 | 14 | 15.3 | 15.9 | 16.05 | 14.35 | 15.75 | 14.85 | 15.0225 | < 10 | 14 | 15.1 | 12.297 | < 10 | 15.8844013 | 13.5 | [5 empty] | 14.97814
| 1 | 5 | 16 | 15.22854 | 12 | 14.4 | 64 | 28 | 18 | 13 | 15.4 | 16.2 | 16.2 | 14.6 | 15.6 | 15.3 | 14.7846 | 12 | 16.4 | 15 | 14.139 | < 10 | 15.5017125 | 13.6 | [5 empty] | 34
| 1 | 6 | 16 | 16.38703 | 11 | 12.4 | 50 | 28 | 19 | 13 | 14.8 | 15.7 | 16.05 | 14.35 | 14.5 | 15.05 | 14.6527 | 11 | 14.7 | 20.6 | 13.684 | < 10 | 15.8223822 | 13.3
| Mean |  | 15.66667 | 15.57982 | 12.6 | 13.61667 | 41.83333 | 29.16667 | 18.66667 | 13.33333 | 15.11667 | 16.06667 | 16.26667 | 14.43333 | 15.36667 | 15.10833 | 14.87562 | 11.2 | 15.01667 | 15.81667 | 13.8145 |  | 15.768826 | 13.5
| Median |  | 16 | 15.44551 | 13 | 13.95 | 43.5 | 29 | 18.5 | 13 | 15.15 | 16.075 | 16.2 | 14.425 | 15.4 | 15.125 | 14.8473 | 11 | 14.8 | 15.05 | 14.0985 |  | 15.8357343 | 13.55
| Std Dev. |  | 0.5163978 | 0.5469908 | 1.140175 | 0.7547627 | 18.38931 | 1.169045 | 0.8164966 | 0.5163978 | 0.2316607 | 0.2562551 | 0.2620433 | 0.1861899 | 0.8219895 | 0.2083667 | 0.167598 | 0.83666 | 0.8328665 | 2.35747 | 0.7862241 |  | 0.1754445 | 0.219089
| Rel.Std.Dev. |  | 3.296% | 3.511% | 9.049% | 5.543% | 43.96% | 4.008% | 4.374% | 3.873% | 1.532% | 1.595% | 1.611% | 1.29% | 5.349% | 1.379% | 1.127% | 7.47% | 5.546% | 14.9% | 5.691% |  | 1.113% | 1.623%
| PDM3 |  | 4.597% | 4.017% | -15.88% | -9.09% | 179.3% | 94.73% | 24.63% | -10.98% | 0.9249% | 7.267% | 8.603% | -3.637% | 2.594% | 0.8692% | -0.6845% | -25.22% | 0.2572% | 5.598% | -7.769% |  | 5.279% | -9.869%
| Z-Score (Absolute) |  | NA | 0.46 | NA | 1.48 | 26.36 | NA | NA | NA | 0 | 0.94 | 1.13 | 0.67 | 0.25 | 0.01 | 0.24 | NA | 0.1 | 0.69 | 1.28 | NA | 0.64 | 1.6
Results from laboratories 1, 3, 7, 9, 10 and 18 were removed due to their 1 ppm reading resolution. Results from laboratory 23 were removed due to their 10 ppm reading resolution.
| Analytical results for Nd2O3 in OREAS 472 (Certified Value 144 ppm) | [28 empty] | Certified
Nd2O3 | Round | Replicate | Lab | Lab | Lab | Lab | Lab | Lab | Lab | Lab | Lab | Lab | Lab | Lab | Lab | Lab | Lab | Lab | Lab | Lab | Lab | Lab | Lab | Lab | Lab | Lab | Lab | Lab | Lab | 1
| No | No | 01 | 02 | 03 | 04 | 06 | 07 | 08 | 09 | 10 | 11 | 12 | 13 | 14 | 15 | 16 | 17 | 18 | 19 | 20 | 21 | 22 | 23 | 24 | 25 | 26 | 27 | 28 | ppm
|  |  | BF*OES/MS | BF*OES/MS | PF*MS | PF*OES/MS | BF*MS | BF*MS | PF*OES/MS | PF*MS | PF*MS | BF*MS | BF*MS | BF*MS | BF*MS | BF*MS | BF*MS | BF*MS | PF*MS | BF*MS | BF*OES/MS | BF*MS | BF*MS | BF*MS | PF*MS | BF*MS | PF*MS | PF*OES/MS | PF*OES/MS | 0
0
| 1 | 1 | 143.4672 | 147.1543 | 131.8032 | 150.4656 | 149.18256 | 145.8 | 142.3008 | 142.53408 | 143.4672 | 143.58384 | 153.9648 | 146.9664 | 146.3832 | 159.2136 | 139.3848 | 142.4538 | 144.98352 | 137.052 | 141.25104 | 148.6121904 | 112.5075 | 141.1344 | 125.6729 | 144.82 | 149.6707 | 135.18576 | 156.36 | 1
| 1 | 2 | 142.3008 | 144.7159 | 137.6352 | 146.9664 | 140.78448 | 144.6336 | 138.8016 | 140.78448 | 152.7984 | 143.4672 | 153.3816 | 146.9664 | 146.3832 | 147.5496 | 145.2168 | 144.3279 | 142.06752 | 137.75184 | 138.8016 | 146.5278336 | 112.7177 | 143.4672 | 125.8288 | 144.48 | 146.2671 | 139.15152 | 160.04 | 11
| 1 | 3 | 143.4672 | 144.9777 | 100.3104 | 141.1344 | 150.23232 | 143.4672 | 139.968 | 140.08464 | 144.6336 | 143.23392 | 153.3816 | 147.5496 | 139.3848 | 143.4672 | 142.884 | 142.8931 | 145.56672 | 138.2184 | 137.51856 | 146.0811024 | 126.707 | 134.136 | 126.8556 | 144.55 | 147.06 | 141.25104 | 156.88 | 16
| 1 | 4 | 143.4672 | 140.5053 | 146.9664 | 144.6336 | 151.98192 | 144.6336 | 142.3008 | 141.25104 | 142.3008 | 141.60096 | 151.0488 | 145.8 | 141.1344 | 152.7984 | 139.968 | 142.9153 | 144.86688 | 140.5512 | 144.86688 | 147.7910448 | 115.7875 | 141.1344 | 126.9031 | 144.31 | 152.6726 | 133.20288 | 158.97 | 143.7947
| 1 | 5 | 145.8 | 143.0888 | 142.3008 | 144.6336 | 151.51536 | 145.8 | 143.4672 | 142.65072 | 142.3008 | 138.2184 | 152.7984 | 148.716 | 144.6336 | 146.9664 | 139.3848 | 142.1067 | 144.40032 | 143.81712 | 142.76736 | 147.5157744 | 120.5507 | 135.3024 | 125.2428 | 144.97 | 154.4508 | 133.43616 | 156.37 | 35
| 1 | 6 | 144.6336 | 145.7097 | 142.3008 | 150.4656 | 132.26976 | 144.6336 | 151.632 | 145.2168 | 145.8 | 138.33504 | 149.2992 | 144.0504 | 141.1344 | 141.7176 | 136.4688 | 141.4043 | 146.73312 | 136.4688 | 137.86848 | 146.9465712 | 112.9542 | 139.968 | 125.3067 | 144.94 | 149.6558 | 136.35216 | 146.28
| Mean |  | 143.856 | 144.3586 | 133.5528 | 146.3832 | 145.9944 | 144.828 | 143.0784 | 142.08696 | 145.2168 | 141.40656 | 152.3124 | 146.6748 | 143.1756 | 148.6188 | 140.5512 | 142.6835 | 144.76968 | 138.97656 | 140.51232 | 147.2457528 | 116.8707 | 139.1904 | 125.9683 | 144.6783 | 149.9628 | 136.42992 | 155.8167
| Median |  | 143.4672 | 144.8468 | 139.968 | 145.8 | 149.70744 | 144.6336 | 142.3008 | 141.89256 | 144.0504 | 142.41744 | 153.09 | 146.9664 | 142.884 | 147.258 | 139.6764 | 142.6734648 | 144.9252 | 137.98512 | 140.02632 | 147.2311728 | 114.3708 | 140.5512 | 125.7508 | 144.685 | 149.6632 | 135.76896 | 156.625
| Std Dev. |  | 1.204653 | 2.307072 | 17.07492 | 3.669992 | 7.87356 | 0.878034 | 4.527475 | 1.828559 | 3.955455 | 2.528336 | 1.784884 | 1.597159 | 3.013514 | 6.446053 | 3.063882 | 0.9821837 | 1.548137 | 2.756013 | 2.948632 | 0.9163771 | 5.711259 | 3.663808 | 0.7391985 | 0.270216 | 3.154355 | 3.211874 | 4.908363
| Rel.Std.Dev. |  | 0.8374% | 1.598% | 12.79% | 2.507% | 5.393% | 0.6063% | 3.164% | 1.287% | 2.724% | 1.788% | 1.172% | 1.089% | 2.105% | 4.337% | 2.18% | 0.6884% | 1.069% | 1.983% | 2.098% | 0.6223% | 4.887% | 2.632% | 0.5868% | 0.1868% | 2.103% | 2.354% | 3.15%
| PDM3 |  | 0.04261% | 0.3921% | -7.123% | 1.8% | 1.53% | 0.7186% | -0.4982% | -1.188% | 0.989% | -1.661% | 5.923% | 2.003% | -0.4306% | 3.355% | -2.256% | -0.7728% | 0.678% | -3.351% | -2.283% | 2.4% | -18.72% | -3.202% | -12.4% | 0.6145% | 4.29% | -5.122% | 8.36%
| Z-Score (Absolute) |  | 0 | 0.12 | 2.46 | 0.6 | 0.51 | 0.23 | 0.19 | 0.42 | 0.33 | 0.59 | 2.02 | 0.67 | 0.16 | 1.14 | 0.79 | 0.28 | 0.22 | 1.17 | 0.8 | 0.81 | 6.46 | 1.12 | 4.28 | 0.2 | 1.46 | 1.78 | 2.86
| Analytical results for Ni in OREAS 472 (Certified Value 43.6 ppm) | [28 empty] | Certified
Ni | Round | Replicate | Lab | Lab | Lab | Lab | Lab | Lab | Lab | Lab | Lab | Lab | Lab | Lab | [15 empty] | 1
| No | No | 01 | 03 | 04 | 06 | 07 | 08 | 10 | 17 | 20 | 21 | 23 | 27 | [15 empty] | ppm
|  |  | BF*OES/MS | PF*MS | PF*OES/MS | BF*MS | PF*MS | PF*OES/MS | PF*MS | BF*MS | BF*OES/MS | BF*MS | BF*MS | PF*OES/MS | [15 empty] | 1
1
| 1 | 1 | 40 | 16 | 38 | N.A. | 52 | 50 | 80 | 42.4282 | 39 | 39.699 | 46 | 42.9 | [15 empty] | 1
| 1 | 2 | 40 | 19 | 51 | N.A. | 49 | 50 | 81 | 48.997 | 44 | 38.277 | 37 | 42.9 | [15 empty] | #N/A
| 1 | 3 | 40 | 15 | 44 | N.A. | 55 | 50 | 80 | 43.0991 | 42 | 38.388 | 47 | 42.4 | [15 empty] | 16
| 1 | 4 | 40 | 20 | 41 | N.A. | 48 | 50 | 79 | 48.759 | 36 | 37.926 | 40 | 42.8 | [15 empty] | 43.56452
| 1 | 5 | 40 | 14 | 42 | N.A. | 46 | 50 | 84 | 45.4918 | 41 | 36.525 | 27 | 42 | [15 empty] | 36
| 1 | 6 | 40 | 19 | 48 | N.A. | 47 | 50 | 80 | 44.5996 | 47 | 38.32 | 48 | 42.6
| Mean |  | 40 | 17.16667 | 44 |  | 49.5 | 50 | 80.66667 | 45.56245 | 41.5 | 38.18917 | 40.83333 | 42.6
| Median |  | 40 | 17.5 | 43 |  | 48.5 | 50 | 80 | 45.0457 | 41.5 | 38.2985 | 43 | 42.7
| Std Dev. |  | 0 | 2.483277 | 4.774935 |  | 3.391165 | 0 | 1.75119 | 2.787033 | 3.834058 | 1.018103 | 8.035339 | 0.3521363
| Rel.Std.Dev. |  | 0% | 14.47% | 10.85% |  | 6.851% | 0% | 2.171% | 6.117% | 9.239% | 2.666% | 19.68% | 0.8266%
| PDM3 |  | -8.182% | -60.59% | 0.9996% |  | 13.62% | 14.77% | 85.17% | 4.586% | -4.739% | -12.34% | -6.269% | -2.214%
| Z-Score (Absolute) |  | NA | 5.79 | 0.32 | NA | 1.57 | NA | 8.66 | 0.67 | 0.25 | 1 | 0.4 | 0
Results from laboratories 1 and 8 were removed due to their 10 ppm reading resolution.
| Analytical results for P2O5 in OREAS 472 (Certified Value 0.558 wt.%) | [28 empty] | Certified
P2O5 | Round | Replicate | Lab | Lab | Lab | Lab | Lab | Lab | Lab | Lab | Lab | Lab | Lab | Lab | Lab | Lab | Lab | Lab | [11 empty] | 1
| No | No | 01 | 02 | 03 | 04 | 06 | 07 | 08 | 09 | 10 | 11 | 17 | 18 | 20 | 23 | 26 | 27 | [11 empty] | wt.%
|  |  | BF*OES/MS | BF*OES/MS | PF*MS | BF*OES/MS | BF*OES | PF*MS | PF*OES/MS | PF*OES | PF*OES | BF*OES | BF*MS | PF*OES | BF*OES/MS | BF*OES | PF*OES | PF*OES/MS | [11 empty] | 3
3
| 1 | 1 | 0.55 | 0.5787698027 | 0.52936 | 0.55 | 0.54 | 0.7081 | 0.573 | 0.573 | 0.458 | 0.56 | 0.5386 | 0.573 | 0.54 | 0.5569 | 0.5673235442 | 0.60154 | [11 empty] | 1
| 1 | 2 | 0.56 | 0.6182110294 | 0.55067 | 0.55 | 0.54 | 0.72323 | 0.573 | 0.573 | 0.481 | 0.55 | 0.5545 | 0.573 | 0.55 | 0.5683 | 0.5550847961 | 0.60452 | [11 empty] | #N/A
| 1 | 3 | 0.54 | 0.6455384856 | 0.43036 | 0.55 | 0.5 | 0.712 | 0.573 | 0.55 | 0.481 | 0.56 | 0.5404 | 0.573 | 0.53 | 0.5408 | 0.5576209098 | 0.59834 | [11 empty] | 16
| 1 | 4 | 0.54 | 0.6117050898 | 0.55411 | 0.596 | 0.53 | 0.70833 | 0.55 | 0.573 | 0.458 | 0.55 | 0.5393 | 0.573 | 0.54 | 0.5362 | 0.5708400044 | 0.60338 | [11 empty] | 0.5578188
| 1 | 5 | 0.57 | 0.6210164345 | 0.56648 | 0.573 | 0.51 | 0.70054 | 0.596 | 0.573 | 0.458 | 0.56 | 0.5359 | 0.573 | 0.54 | 0.5362 | 0.5729015277 | 0.59971 | [11 empty] | 37
| 1 | 6 | 0.57 | 0.6081953474 | 0.569 | 0.504 | 0.54 | 0.70765 | 0.55 | 0.596 | 0.504 | 0.56 | 0.5352 | 0.573 | 0.54 | 0.5408 | 0.54798794 | 0.60177
| Mean |  | 0.555 | 0.613906 | 0.53333 | 0.5538333 | 0.5266667 | 0.709975 | 0.5691667 | 0.573 | 0.4733333 | 0.5566667 | 0.54065 | 0.573 | 0.54 | 0.5465333 | 0.5619598 | 0.6015433
| Median |  | 0.555 | 0.6149580596 | 0.55239 | 0.55 | 0.535 | 0.708215 | 0.573 | 0.573 | 0.4695 | 0.56 | 0.53895 | 0.573 | 0.54 | 0.5408 | 0.562472227 | 0.601655
| Std Dev. |  | 0.01378405 | 0.02164123 | 0.05238766 | 0.03057068 | 0.0175119 | 0.007489221 | 0.01731377 | 0.01454648 | 0.01877942 | 0.005163978 | 0.007073542 | 0 | 0.006324555 | 0.0131191 | 0.009885886 | 0.002276301
| Rel.Std.Dev. |  | 2.484% | 3.525% | 9.823% | 5.52% | 3.325% | 1.055% | 3.042% | 2.539% | 3.967% | 0.9277% | 1.308% | 0% | 1.171% | 2.4% | 1.759% | 0.3784%
| PDM3 |  | -0.5053% | 10.05% | -4.39% | -0.7145% | -5.585% | 27.28% | 2.034% | 2.722% | -15.15% | -0.2065% | -3.078% | 2.722% | -3.194% | -2.023% | 0.7424% | 7.838%
| Z-Score (Absolute) |  | 0.03 | 2.38 | 0.92 | 0.08 | 1.2 | 6.32 | 0.54 | 0.7 | 3.37 | 0.03 | 0.62 | 0.7 | 0.65 | 0.38 | 0.25 | 1.87
| Analytical results for Pb in OREAS 472 (Certified Value 37.5 ppm) | [28 empty] | Certified
Pb | Round | Replicate | Lab | Lab | Lab | Lab | Lab | Lab | Lab | Lab | Lab | Lab | Lab | [16 empty] | 1
| No | No | 01 | 04 | 06 | 07 | 08 | 09 | 10 | 17 | 18 | 21 | 27 | [16 empty] | ppm
|  |  | BF*OES/MS | PF*OES/MS | PF*MS | PF*MS | PF*OES/MS | PF*MS | PF*MS | BF*MS | PF*MS | BF*MS | PF*OES/MS | [16 empty] | 1
1
| 1 | 1 | 35 | 37 | 47 | 44 | 40 | 36 | 35 | 38.6255 | 37 | 33.501 | 32.3 | [16 empty] | 1
| 1 | 2 | 33 | 37 | 38 | 44 | 30 | 36 | 57 | 39.0275 | 39 | 33.818 | 33.6 | [16 empty] | #N/A
| 1 | 3 | 33 | 36 | 41 | 48 | 30 | 36 | 46 | 37.5498 | 37 | 34.674 | 32.9 | [16 empty] | 16
| 1 | 4 | 33 | 36 | 38 | 45 | 30 | 36 | 39 | 39.513 | 34 | 34.051 | 34 | [16 empty] | 37.53012
| 1 | 5 | 33 | 36 | 39 | 46 | 30 | 36 | 39 | 39.1054 | 36 | 35.959 | 33.2 | [16 empty] | 38
| 1 | 6 | 34 | 38 | 41 | 43 | 40 | 36 | 44 | 38.1108 | 37 | 35.072 | 32.2
| Mean |  | 33.5 | 36.66667 | 40.66667 | 45 | 33.33333 | 36 | 43.33333 | 38.65533 | 36.66667 | 34.5125 | 33.03333
| Median |  | 33 | 36.5 | 40 | 44.5 | 30 | 36 | 41.5 | 38.8265 | 37 | 34.3625 | 33.05
| Std Dev. |  | 0.83666 | 0.8164966 | 3.386247 | 1.788854 | 5.163978 | 0 | 7.763161 | 0.7205929 | 1.632993 | 0.9110356 | 0.7118052
| Rel.Std.Dev. |  | 2.497% | 2.227% | 8.327% | 3.975% | 15.49% | 0% | 17.91% | 1.864% | 4.454% | 2.64% | 2.155%
| PDM3 |  | -10.74% | -2.301% | 8.357% | 19.9% | -11.18% | -4.077% | 15.46% | 2.998% | -2.301% | -8.041% | -11.98%
| Z-Score (Absolute) |  | 0.8 | 0 | 1.01 | 2.11 | NA | 0.17 | 1.69 | 0.5 | 0 | 0.55 | 0.92
Results from laboratory 8 were removed due to their 10 ppm reading resolution.
| Analytical results for Pr6O11 in OREAS 472 (Certified Value 41.6 ppm) | [28 empty] | Certified
Pr6O11 | Round | Replicate | Lab | Lab | Lab | Lab | Lab | Lab | Lab | Lab | Lab | Lab | Lab | Lab | Lab | Lab | Lab | Lab | Lab | Lab | Lab | Lab | Lab | Lab | Lab | Lab | Lab | Lab | Lab | 1
| No | No | 01 | 02 | 03 | 04 | 06 | 07 | 08 | 09 | 10 | 11 | 12 | 13 | 14 | 15 | 16 | 17 | 18 | 19 | 20 | 21 | 22 | 23 | 24 | 25 | 26 | 27 | 28 | ppm
|  |  | BF*OES/MS | BF*OES/MS | PF*MS | PF*OES/MS | PF*MS | BF*MS | PF*OES/MS | PF*MS | PF*MS | BF*MS | BF*MS | BF*MS | BF*MS | BF*MS | BF*MS | BF*MS | PF*MS | BF*MS | BF*OES/MS | BF*MS | BF*MS | BF*MS | PF*MS | BF*MS | PF*MS | PF*OES/MS | PF*OES/MS | 1
2
| 1 | 1 | 40.59552 | 43.64624 | 38.6624 | 42.04536 | 40.196814 | 42.673624 | 40.4747 | 40.59552 | 45.210844 | 42.52864 | 43.61602 | 42.40782 | 42.04536 | 43.61602 | 39.02486 | 43.11510028 | 42.8911 | 38.42076 | 40.728422 | 41.4328026 | 43.86768 | 41.6829 | 40.14271 | 41.53 | 37.95734 | 44.46176 | 44.69 | 1
| 1 | 2 | 40.35388 | 44.57308 | 39.8706 | 41.80372 | 38.565744 | 42.009114 | 39.02486 | 40.83716 | 46.902324 | 42.04536 | 42.8911 | 42.287 | 41.56208 | 40.23306 | 39.8706 | 43.65311174 | 42.40782 | 39.8706 | 40.184732 | 40.8770306 | 46.10532 | 41.465424 | 40.10162 | 41.77 | 39.35456 | 43.096494 | 46.05 | #N/A
| 1 | 3 | 40.59552 | 43.12389 | 28.9968 | 39.8706 | 39.786026 | 42.504476 | 40.71634 | 40.4747 | 43.869742 | 42.77028 | 42.04536 | 41.92454 | 40.35388 | 39.14568 | 39.8706 | 43.05046158 | 42.64946 | 41.32044 | 39.955174 | 41.598326 | 45.03885 | 39.157762 | 40.86013 | 42.16 | 38.14051 | 42.758198 | 48.13 | 16
| 1 | 4 | 39.99142 | 42.72705 | 42.287 | 40.23306 | 40.510946 | 42.782362 | 40.4747 | 41.6829 | 43.301888 | 42.287 | 42.16618 | 40.95798 | 40.59552 | 42.16618 | 39.02486 | 43.18179292 | 42.04536 | 41.876212 | 41.839966 | 41.5850358 | 45.2033 | 41.44126 | 40.23051 | 42.21 | 38.53504 | 44.0993 | 44.95 | 41.62763
| 1 | 5 | 41.0788 | 42.06445 | 41.0788 | 40.4747 | 40.510946 | 43.398544 | 40.71634 | 40.95798 | 44.087218 | 42.40782 | 43.37438 | 42.287 | 42.16618 | 40.95798 | 39.02486 | 42.93266208 | 43.01192 | 41.030472 | 41.030472 | 41.4666322 | 45.11711 | 39.314828 | 40.43805 | 41.62 | 42.97217 | 44.316776 | 44.62 | 39
| 1 | 6 | 40.71634 | 44.11402 | 42.287 | 42.04536 | 40.4747 | 41.646654 | 41.19962 | 42.52864 | 44.896712 | 42.64946 | 42.04536 | 41.6829 | 41.56208 | 39.14568 | 40.59552 | 42.77475034 | 43.61602 | 39.99142 | 39.8706 | 41.3675598 | 44.07417 | 40.812996 | 40.33378 | 41.78 | 38.12415 | 45.06586 | 46.33
| Mean |  | 40.55525 | 43.37479 | 38.86377 | 41.0788 | 40.00753 | 42.50246 | 40.43443 | 41.17948 | 44.71145 | 42.44809 | 42.68973 | 41.92454 | 41.38085 | 40.87743 | 39.56855 | 43.11798 | 42.77028 | 40.41832 | 40.601561 | 41.3879 | 44.90107 | 40.64586 | 40.35113 | 41.845 | 39.18063 | 43.966398 | 45.795
| Median |  | 40.59552 | 43.38507 | 40.4747 | 41.13921 | 40.335757 | 42.58905 | 40.59552 | 40.89757 | 44.491965 | 42.46823 | 42.52864 | 42.10577 | 41.56208 | 40.59552 | 39.44773 | 43.08278093 | 42.77028 | 40.510946 | 40.456577 | 41.4497174 | 45.07798 | 41.127128 | 40.28214 | 41.775 | 38.33777 | 44.208038 | 45.5
| Std Dev. |  | 0.3638 | 0.9225566 | 5.034972 | 0.9933726 | 0.7600977 | 0.6142324 | 0.7395395 | 0.7845551 | 1.278174 | 0.261001 | 0.7031129 | 0.5457 | 0.7477187 | 1.76524 | 0.6517564 | 0.29905 | 0.5403235 | 1.247917 | 0.7562502 | 0.2656155 | 0.8196189 | 1.130824 | 0.2782722 | 0.2800536 | 1.924435 | 0.873053 | 1.350493
| Rel.Std.Dev. |  | 0.897% | 2.127% | 12.96% | 2.418% | 1.9% | 1.445% | 1.829% | 1.905% | 2.859% | 0.6149% | 1.647% | 1.302% | 1.807% | 4.318% | 1.647% | 0.6936% | 1.263% | 3.088% | 1.863% | 0.6418% | 1.825% | 2.782% | 0.6896% | 0.6693% | 4.912% | 1.986% | 2.949%
| PDM3 |  | -2.576% | 4.197% | -6.64% | -1.318% | -3.892% | 2.102% | -2.866% | -1.077% | 7.408% | 1.971% | 2.551% | 0.7132% | -0.5928% | -1.802% | -4.946% | 3.58% | 2.745% | -2.905% | -2.465% | -0.5759% | 7.864% | -2.358% | -3.066% | 0.5222% | -5.878% | 5.618% | 10.01%
| Z-Score (Absolute) |  | 0.52 | 1.26 | 1.59 | 0.19 | 0.87 | 0.71 | 0.6 | 0.13 | 2.1 | 0.67 | 0.83 | 0.34 | 0 | 0.32 | 1.15 | 1.1 | 0.88 | 0.61 | 0.49 | 0 | 2.22 | 0.46 | 0.65 | 0.29 | 1.39 | 1.63 | 2.79
| Analytical results for Rb in OREAS 472 (Certified Value 122 ppm) | [28 empty] | Certified
Rb | Round | Replicate | Lab | Lab | Lab | Lab | Lab | Lab | Lab | Lab | Lab | Lab | Lab | Lab | Lab | Lab | Lab | Lab | Lab | Lab | Lab | Lab | Lab | Lab | [5 empty] | 1
| No | No | 01 | 02 | 04 | 06 | 08 | 09 | 10 | 11 | 12 | 13 | 14 | 15 | 16 | 17 | 18 | 19 | 20 | 21 | 23 | 24 | 26 | 27 | [5 empty] | ppm
|  |  | BF*OES/MS | BF*OES/MS | PF*OES/MS | PF*MS | PF*OES/MS | PF*MS | PF*MS | BF*MS | BF*MS | BF*MS | BF*MS | BF*MS | BF*MS | BF*MS | PF*MS | BF*MS | BF*OES/MS | BF*MS | BF*MS | PF*MS | PF*MS | PF*OES/MS | [5 empty] | 0
0
| 1 | 1 | 118 | 129.5845 | 119 | 117 | 119 | 119.2 | 133 | 119.4 | 129 | 125 | 116.5 | 133 | 117.5 | 120.135 | 128.9 | 120.9 | 124.2 | 122.175 | 120 | 102.662774 | 146.9683 | 115.8 | [5 empty] | 1
| 1 | 2 | 118 | 124.2341 | 124 | 110 | 120 | 123.6 | 122 | 125.7 | 128 | 126 | 119 | 126 | 125 | 120.1747 | 130.2 | 122 | 121.4 | 122.504 | 98.8 | 102.534259 | 146.1677 | 115.5 | [5 empty] | #N/A
| 1 | 3 | 119 | 124.0683 | 116 | 118 | 119 | 120.7 | 127 | 126.6 | 128.5 | 124.5 | 112 | 121.5 | 120 | 120.1446 | 129.8 | 124.2 | 118.5 | 122.562 | 117 | 102.3313009 | 144.3928 | 111 | [5 empty] | 16
| 1 | 4 | 120 | 128.7427 | 119 | 120 | 116 | 119.9 | 126 | 122.7 | 124.5 | 122.5 | 116.5 | 123.5 | 117.5 | 118.5129 | 127.9 | 122.9 | 123.7 | 122.389 | 110 | 103.5397555 | 142.4722 | 114.3 | [5 empty] | 121.861
| 1 | 5 | 119 | 122.2072 | 118 | 119 | 119 | 123.4 | 127 | 121.5 | 131 | 125.5 | 115.5 | 127 | 117 | 119.4366 | 129.5 | 130.6 | 122.3 | 124.702 | 77.6 | 103.8045693 | 151.0299 | 115.4 | [5 empty] | 40
| 1 | 6 | 120 | 133.4747 | 122 | 121 | 117 | 123.1 | 127 | 123.5 | 123.5 | 123.5 | 115.5 | 122 | 115.5 | 118.8155 | 131.5 | 123.5 | 120.2 | 122.721 | 121 | 103.8971273 | 144.8975 | 116.7
| Mean |  | 119 | 127.0519 | 119.6667 | 117.5 | 118.3333 | 121.65 | 127 | 123.2333 | 127.4167 | 124.5 | 115.8333 | 125.5 | 118.75 | 119.53655 | 129.6333 | 124.0167 | 121.7167 | 122.8422 | 107.4 | 103.1283 | 145.9881 | 114.7833
| Median |  | 119 | 126.4884 | 119 | 118.5 | 119 | 121.9 | 127 | 123.1 | 128.25 | 124.75 | 116 | 124.75 | 117.5 | 119.7858 | 129.65 | 123.2 | 121.85 | 122.533 | 113.5 | 103.1013 | 145.5326 | 115.45
| Std Dev. |  | 0.8944272 | 4.262354 | 2.875181 | 3.937004 | 1.505545 | 1.946022 | 3.521363 | 2.663582 | 2.853361 | 1.30384 | 2.27303 | 4.266146 | 3.387477 | 0.7365956 | 1.216004 | 3.425444 | 2.153524 | 0.9291914 | 16.76091 | 0.6960658 | 2.915784 | 2.007403
| Rel.Std.Dev. |  | 0.7516% | 3.355% | 2.403% | 3.351% | 1.272% | 1.6% | 2.773% | 2.161% | 2.239% | 1.047% | 1.962% | 3.399% | 2.853% | 0.6162% | 0.938% | 2.762% | 1.769% | 0.7564% | 15.61% | 0.675% | 1.997% | 1.749%
| PDM3 |  | -2.348% | 4.26% | -1.801% | -3.579% | -2.895% | -0.1732% | 4.217% | 1.126% | 4.559% | 2.166% | -4.946% | 2.986% | -2.553% | -1.907% | 6.378% | 1.769% | -0.1185% | 0.8051% | -11.87% | -15.37% | 19.8% | -5.808%
| Z-Score (Absolute) |  | 0.5 | 1.01 | 0.38 | 0.79 | 0.63 | 0.01 | 1 | 0.29 | 1.08 | 0.53 | 1.1 | 0.72 | 0.55 | 0.4 | 1.5 | 0.44 | 0.01 | 0.22 | 2.69 | 3.49 | 4.57 | 1.3
| Analytical results for Re in OREAS 472 (Indicative Value < 0.1 ppm) | [28 empty] | Indicative
Re | Round | Replicate | Lab | Lab | Lab | Lab | Lab | [22 empty] | 1
| No | No | 08 | 09 | 10 | 18 | 27 | [22 empty] | ppm
|  |  | PF*OES/MS | PF*MS | PF*MS | PF*MS | PF*OES/MS | [22 empty] | 2
2
| 1 | 1 | < 0.1 | < 0.1 | < 0.05 | < 0.1 | 0.005 | [22 empty] | 1
| 1 | 2 | < 0.1 | < 0.1 | < 0.05 | < 0.1 | 0.004 | [22 empty] | 3
| 1 | 3 | < 0.1 | < 0.1 | < 0.05 | < 0.1 | 0.005 | [22 empty] | 16
| 1 | 4 | < 0.1 | < 0.1 | < 0.05 | < 0.1 | 0.005 | [22 empty] | < 0.1
| 1 | 5 | < 0.1 | < 0.1 | < 0.05 | < 0.1 | 0.004 | [22 empty] | 9
| 1 | 6 | < 0.1 | < 0.1 | < 0.05 | < 0.1 | 0.004
| Mean | [5 empty] | 0.0045
| Median | [5 empty] | 0.0045
| Std Dev. | [5 empty] | 0.0005477226
| Rel.Std.Dev. | [5 empty] | 12.17%
PDM3
| Z-Score (Absolute) |  | NA | NA | NA | NA | NA
| Analytical results for S in OREAS 472 (Certified Value 0.047 wt.%) | [28 empty] | Certified
S | Round | Replicate | Lab | Lab | Lab | Lab | Lab | Lab | Lab | Lab | [19 empty] | 1
| No | No | 03 | 04 | 07 | 08 | 09 | 10 | 18 | 27 | [19 empty] | wt.%
|  |  | PF*MS | PF*OES/MS | PF*MS | PF*OES/MS | PF*OES | PF*OES | PF*OES | PF*OES/MS | [19 empty] | 3
3
| 1 | 1 | 0.0482 | 0.04 | 0.04 | < 0.05 | < 0.05 | 0.05 | 0.05 | 0.05 | [19 empty] | 1
| 1 | 2 | 0.0643 | 0.04 | 0.04 | < 0.05 | < 0.05 | 0.05 | 0.05 | 0.04 | [19 empty] | 22
| 1 | 3 | 0.0567 | 0.04 | 0.04 | < 0.05 | < 0.05 | 0.05 | 0.05 | 0.05 | [19 empty] | 16
| 1 | 4 | 0.0725 | 0.04 | 0.04 | < 0.05 | < 0.05 | 0.05 | 0.05 | 0.05 | [19 empty] | 0.04736889
| 1 | 5 | 0.0543 | 0.04 | 0.04 | < 0.05 | < 0.05 | 0.04 | 0.05 | 0.05 | [19 empty] | 41
| 1 | 6 | 0.0559 | 0.04 | 0.04 | < 0.05 | < 0.05 | 0.06 | 0.05 | 0.05
| Mean |  | 0.05865 | 0.04 | 0.04 |  |  | 0.05 | 0.05 | 0.04833333
| Median |  | 0.0563 | 0.04 | 0.04 |  |  | 0.05 | 0.05 | 0.05
| Std Dev. |  | 0.008523321 | 0 | 0 |  |  | 0.006324555 | 7.601177e-18 | 0.004082483
| Rel.Std.Dev. |  | 14.53% | 0% | 0% |  |  | 12.65% | 1.52e-14% | 8.447%
| PDM3 |  | 23.82% | -15.56% | -15.56% |  |  | 5.555% | 5.555% | 2.036%
| Z-Score (Absolute) |  | 1.67 | 0.48 | 0.48 | 2.22 | 2.22 | 0.67 | 0.67 | 0.48
| Analytical results for Sb in OREAS 472 (Indicative Value 0.54 ppm) | [28 empty] | Indicative
Sb | Round | Replicate | Lab | Lab | Lab | Lab | Lab | Lab | Lab | Lab | Lab | Lab | Lab | [16 empty] | 1
| No | No | 01 | 04 | 06 | 07 | 08 | 09 | 10 | 11 | 18 | 21 | 27 | [16 empty] | ppm
|  |  | BF*OES/MS | PF*OES/MS | PF*MS | PF*MS | PF*OES/MS | PF*MS | PF*MS | BF*MS | PF*MS | BF*MS | PF*OES/MS | [16 empty] | 2
2
| 1 | 1 | < 0.5 | 1 | 0.6 | < 5 | 0.9 | < 0.5 | 2 | 0.6 | < 0.5 | 1.435 | 0.54 | [16 empty] | 1
| 1 | 2 | < 0.5 | 2 | 0.5 | < 5 | 0.9 | 0.5 | < 1 | < 0.5 | < 0.5 | 1.473 | 0.56 | [16 empty] | 1
| 1 | 3 | 0.5 | < 1 | 0.6 | < 5 | 0.8 | < 0.5 | 1 | 0.7 | 2.7 | 1.511 | 0.52 | [16 empty] | 16
| 1 | 4 | < 0.5 | < 1 | 0.6 | < 5 | 0.8 | 0.5 | 1 | 0.7 | < 0.5 | 1.467 | 0.51 | [16 empty] | 0.5431481
| 1 | 5 | < 0.5 | < 1 | 0.6 | < 5 | 0.9 | < 0.5 | < 1 | 0.7 | < 0.5 | 1.542 | 0.52 | [16 empty] | 7
| 1 | 6 | < 0.5 | < 1 | 0.6 | < 5 | 0.8 | 0.7 | 2 | < 0.5 | 0.9 | 1.491 | 0.55
| Mean |  | 0.5 | 1.5 | 0.5833333 |  | 0.85 | 0.5666667 | 1.5 | 0.675 | 1.8 | 1.4865 | 0.5333333
| Median |  | 0.5 | 1.5 | 0.6 |  | 0.85 | 0.5 | 1.5 | 0.7 | 1.8 | 1.482 | 0.53
| Std Dev. |  |  | 0.7071068 | 0.04082483 |  | 0.05477226 | 0.1154701 | 0.5773503 | 0.05 | 1.272792 | 0.03719005 | 0.01966384
| Rel.Std.Dev. |  |  | 47.14% | 6.999% |  | 6.444% | 20.38% | 38.49% | 7.407% | 70.71% | 2.502% | 3.687%
| PDM3 |  | -7.944% | 176.2% | 7.399% |  | 56.5% | 4.33% | 176.2% | 24.28% | 231.4% | 173.7% | -1.807%
| Z-Score (Absolute) |  | 1.37 | 0.19 | 0.53 | 5.01 | 0.24 | 1.04 | 1.16 | 0.67 | 0 | 2.08 | 0.67
| Analytical results for Sc in OREAS 472 (Certified Value 16.6 ppm) | [28 empty] | Certified
Sc | Round | Replicate | Lab | Lab | Lab | Lab | Lab | Lab | Lab | Lab | Lab | Lab | Lab | Lab | Lab | Lab | Lab | Lab | Lab | Lab | Lab | Lab | Lab | Lab | Lab |  |  |  |  | 1
| No | No | 01 | 02 | 03 | 04 | 06 | 07 | 08 | 09 | 10 | 11 | 12 | 13 | 14 | 15 | 16 | 17 | 18 | 19 | 20 | 21 | 22 | 23 | 27 |  |  |  |  | ppm
|  |  | BF*OES/MS | BF*OES/MS | PF*MS | BF*OES/MS | PF*MS | PF*MS | PF*OES/MS | PF*OES | PF*OES | BF*OES | BF*MS | BF*MS | BF*MS | BF*MS | BF*MS | BF*MS | PF*MS | BF*MS | BF*OES/MS | BF*MS | BF*MS | BF*OES | PF*OES/MS |  |  |  |  | 1
2
| 1 | 1 | 16 | 16.35732 | 18 | 14.6 | 15 | 20 | < 20 | < 20 | 15 | 16 | 18.4 | 17.2 | 19.2 | 17.4 | 14.8 | 17.1004 | 19 | 16.4 | 16 | 16.956 | 14.86293 | 16 | 15.4 |  |  |  |  | 1
| 1 | 2 | 16 | 16.06146 | 18 | 15.7 | 14 | 19 | < 20 | < 20 | 20 | 16 | 16.4 | 17.3 | 19.2 | 17.2 | 17.6 | 17.4628 | 20 | 15.9 | 16 | 16.186 | 14.93235 | 16 | 15.9 |  |  |  |  | #N/A
| 1 | 3 | 16 | 16.86579 | 13 | 15.7 | 15 | 18 | < 20 | < 20 | 15 | 17 | 17.6 | 17.2 | 17.6 | 15.4 | 16.2 | 17.2634 | 18 | 16.4 | 16 | 16.969 | 16.39317 | 16 | 15.4 |  |  |  |  | 16
| 1 | 4 | 16 | 16.12862 | 19 | 15.4 | 15 | 19 | < 20 | < 20 | 15 | 17 | 17.2 | 16.8 | 18.2 | 16.6 | 15.7 | 17.1876 | 18 | 16.4 | 16 | 16.717 | 17.47247 | 16 | 15.7 |  |  |  |  | 16.62019
| 1 | 5 | 16 | 15.30838 | 19 | 15.9 | 15 | 17 | < 20 | < 20 | 15 | 16 | 17.6 | 16.5 | 18.4 | 18.8 | 16.4 | 17.0876 | 18 | 16.3 | 16 | 19.202 | 16.00009 | 16 | 15.8 |  |  |  |  | 42
| 1 | 6 | 16 | 15.79751 | 19 | 13.9 | 15 | 18 | < 20 | < 20 | 15 | 16 | 17.9 | 17 | 18.7 | 15.9 | 17 | 17.007 | 18 | 16.7 | 16 | 17.482 | 14.85271 | 16 | 15.9
| Mean |  | 16 | 16.08651 | 17.66667 | 15.2 | 14.83333 | 18.5 |  |  | 15.83333 | 16.33333 | 17.51667 | 17 | 18.55 | 16.88333 | 16.28333 | 17.1848 | 18.5 | 16.35 | 16 | 17.252 | 15.75229 | 16 | 15.68333
| Median |  | 16 | 16.09504 | 18.5 | 15.55 | 15 | 18.5 |  |  | 15 | 16 | 17.6 | 17.1 | 18.55 | 16.9 | 16.3 | 17.144 | 18 | 16.4 | 16 | 16.9625 | 15.46622 | 16 | 15.75
| Std Dev. |  | 0 | 0.523836 | 2.33809 | 0.7848567 | 0.4082483 | 1.048809 |  |  | 2.041241 | 0.5163978 | 0.6765107 | 0.303315 | 0.6188699 | 1.207339 | 0.980646 | 0.1622676 | 0.83666 | 0.2588436 | 0 | 1.043617 | 1.068048 | 0 | 0.2316607
| Rel.Std.Dev. |  | 0% | 3.256% | 13.23% | 5.164% | 2.752% | 5.669% |  |  | 12.89% | 3.162% | 3.862% | 1.784% | 3.336% | 7.151% | 6.022% | 0.9443% | 4.522% | 1.583% | 0% | 6.049% | 6.78% | 0% | 1.477%
| PDM3 |  | -3.732% | -3.211% | 6.296% | -8.545% | -10.75% | 11.31% |  |  | -4.734% | -1.726% | 5.394% | 2.285% | 11.61% | 1.583% | -2.027% | 3.397% | 11.31% | -1.626% | -3.732% | 3.801% | -5.222% | -3.732% | -5.637%
| Z-Score (Absolute) |  | NA | 0.2 | NA | 0.97 | NA | NA | 5.49 | 5.49 | NA | NA | 1.04 | 0.59 | 1.94 | 0.49 | 0.03 | 0.75 | NA | 0.03 | NA | 0.81 | 0.49 | NA | 0.55
Results from laboratories 1, 3, 6, 7, 10, 11, 18, 20 and 23 were removed due to their 1 ppm reading resolution.
| Analytical results for Se in OREAS 472 (Indicative Value < 20 ppm) | [28 empty] | Indicative
Se | Round | Replicate | Lab | Lab | Lab | Lab | Lab | Lab | [21 empty] | 1
| No | No | 04 | 08 | 09 | 18 | 21 | 27 | [21 empty] | ppm
|  |  | PF*OES/MS | PF*OES/MS | PF*MS | PF*MS | BF*MS | PF*OES/MS | [21 empty] | 1
1
| 1 | 1 | < 5 | < 20 | < 20 | < 20 | 2.722 | < 1 | [21 empty] | 1
| 1 | 2 | < 5 | < 20 | < 20 | < 20 | 3.448 | < 1 | [21 empty] | 26
| 1 | 3 | < 5 | < 20 | < 20 | < 20 | 3.146 | < 1 | [21 empty] | 16
| 1 | 4 | < 5 | < 20 | < 20 | < 20 | 3.819 | < 1 | [21 empty] | < 20
| 1 | 5 | < 5 | < 20 | < 20 | < 20 | 2.898 | < 1 | [21 empty] | 8
| 1 | 6 | < 5 | < 20 | < 20 | < 20 | 3.75 | < 1
| Mean | [5 empty] | 3.297167
| Median | [5 empty] | 3.297
| Std Dev. | [5 empty] | 0.4501379
| Rel.Std.Dev. | [5 empty] | 13.65%
PDM3
| Z-Score (Absolute) |  | 0.83 | 0.67 | 0.67 | 0.67 | 0.67 | 1.24
| Analytical results for SiO2 in OREAS 472 (Certified Value 57.49 wt.%) | [28 empty] | Certified
SiO2 | Round | Replicate | Lab | Lab | Lab | Lab | Lab | Lab | Lab | Lab | Lab | Lab | Lab | Lab | Lab | [14 empty] | 1
| No | No | 01 | 02 | 04 | 06 | 08 | 09 | 10 | 11 | 18 | 20 | 23 | 24 | 27 | [14 empty] | wt.%
|  |  | BF*OES/MS | BF*OES/MS | PF*OES/MS | BF*OES | PF*OES/MS | PF*OES | PF*OES | BF*OES | PF*OES | BF*OES/MS | BF*OES | PF*OES | PF*OES/MS | [14 empty] | 2
3
| 1 | 1 | 57.44 | 59.3135206 | 56.69 | 58.2 | 60.54 | 60.97 | > 64 | 57.51 | 57.97 | 57.43 | 56.9755 | 56.1129594 | 57.8 | [14 empty] | 1
| 1 | 2 | 57.93 | 59.0822622 | 56.9 | 55.41 | 60.11 | 60.97 | > 64 | 56.6 | 58.4 | 57.69 | 57.9274 | 56.1288323 | 56.67 | [14 empty] | #N/A
| 1 | 3 | 57.57 | 57.6729003 | 56.26 | 58.13 | 61.18 | 59.26 | > 64 | 57.6 | 57.97 | 57.57 | 56.7915 | 56.1723009 | 58.75 | [14 empty] | 16
| 1 | 4 | 57.46 | 58.3461255 | 57.12 | 58.06 | 60.33 | 60.54 | > 64 | 57.4 | 57.97 | 57.23 | 56.3636 | 56.143165 | 58.37 | [14 empty] | 57.49021
| 1 | 5 | 57.94 | 57.6016522 | 57.54 | 57.31 | 59.68 | 62.04 | > 64 | 57.8 | 57.76 | 57.48 | 56.0278 | 56.1884625 | 57.73 | [14 empty] | 43
| 1 | 6 | 57.52 | 59.4883499 | 56.05 | 58.34 | 59.26 | 61.61 | > 64 | 57.42 | 58.4 | 57.54 | 57.0033 | 56.068539 | 58.47
| Mean |  | 57.64333 | 58.58414 | 56.76 | 57.575 | 60.18333 | 60.89833 |  | 57.38833 | 58.07833 | 57.49 | 56.84818 | 56.13570985 | 57.965
| Median |  | 57.545 | 58.71419385 | 56.795 | 58.095 | 60.22 | 60.97 |  | 57.465 | 57.97 | 57.51 | 56.8835 | 56.13599865 | 58.085
| Std Dev. |  | 0.2305356 | 0.8306634 | 0.550745 | 1.120406 | 0.6713171 | 0.9625677 |  | 0.4127186 | 0.2621005 | 0.1550484 | 0.6505447 | 0.04302123 | 0.7476296
| Rel.Std.Dev. |  | 0.3999% | 1.418% | 0.9703% | 1.946% | 1.115% | 1.581% |  | 0.7192% | 0.4513% | 0.2697% | 1.144% | 0.07664% | 1.29%
| PDM3 |  | 0.2664% | 1.903% | -1.27% | 0.1475% | 4.684% | 5.928% |  | -0.1772% | 1.023% | -0.0003598% | -1.117% | -2.356% | 0.8259%
| Z-Score (Absolute) |  | 0.04 | 1.07 | 0.93 | 0.04 | 2.82 | 3.6 | NA | 0.24 | 0.51 | 0.13 | 0.83 | 1.61 | 0.39
| Analytical results for Sm2O3 in OREAS 472 (Certified Value 21.4 ppm) | [28 empty] | Certified
Sm2O3 | Round | Replicate | Lab | Lab | Lab | Lab | Lab | Lab | Lab | Lab | Lab | Lab | Lab | Lab | Lab | Lab | Lab | Lab | Lab | Lab | Lab | Lab | Lab | Lab | Lab | Lab | Lab | Lab | Lab | 1
| No | No | 01 | 02 | 03 | 04 | 06 | 07 | 08 | 09 | 10 | 11 | 12 | 13 | 14 | 15 | 16 | 17 | 18 | 19 | 20 | 21 | 22 | 23 | 24 | 25 | 26 | 27 | 28 | ppm
|  |  | BF*OES/MS | BF*OES/MS | PF*MS | PF*OES/MS | PF*MS | BF*MS | PF*OES/MS | PF*MS | PF*MS | BF*MS | BF*MS | BF*MS | BF*MS | BF*MS | BF*MS | BF*MS | PF*MS | BF*MS | BF*OES/MS | BF*MS | BF*MS | BF*MS | PF*MS | BF*MS | PF*MS | PF*OES/MS | PF*OES/MS | 1
2
| 1 | 1 | 21.68452 | 20.55766 | 19.7132 | 22.6122 | 21.33664 | 22.589008 | 22.14836 | 21.68452 | 20.64088 | 22.38028 | 22.43826 | 22.3223 | 20.75684 | 23.88776 | 20.93078 | 21.26335328 | 23.07604 | 22.913696 | 20.81482 | 22.4220256 | 19.55831 | 21.10472 | 19.41865 | 21.08 | 19.65153 | 21.939632 | 21.4 | 1
| 1 | 2 | 21.80048 | 21.44058 | 20.8728 | 22.38028 | 19.82916 | 22.241128 | 22.14836 | 20.98876 | 21.10472 | 22.72816 | 22.20634 | 21.97442 | 21.68452 | 20.81482 | 19.07542 | 21.9894948 | 22.38028 | 20.23502 | 20.69886 | 22.2689584 | 19.94787 | 20.8728 | 19.62766 | 21.09 | 20.59629 | 21.417812 | 21.57 | #N/A
| 1 | 3 | 21.56856 | 21.94744 | 15.0748 | 21.56856 | 20.98876 | 22.3223 | 22.26432 | 20.8728 | 19.82916 | 20.75684 | 22.55422 | 22.20634 | 20.46694 | 21.7425 | 22.55422 | 21.42523344 | 23.192 | 21.325044 | 20.304596 | 22.7258408 | 22.44189 | 19.01744 | 19.4817 | 21.43 | 19.47665 | 21.139508 | 21.88 | 16
| 1 | 4 | 21.4526 | 20.49577 | 22.0324 | 21.4526 | 20.64088 | 22.241128 | 21.56856 | 21.33664 | 19.7132 | 22.38028 | 22.38028 | 21.39462 | 20.52492 | 22.84412 | 19.07542 | 21.5436286 | 22.72816 | 19.527664 | 21.069932 | 22.5495816 | 22.55518 | 20.06108 | 19.42077 | 21.7 | 19.81028 | 21.788884 | 21.89 | 21.42521
| 1 | 5 | 22.14836 | 20.91449 | 20.8728 | 21.56856 | 20.98876 | 23.07604 | 21.56856 | 20.8728 | 19.7132 | 21.91644 | 22.96008 | 21.68452 | 21.7425 | 22.14836 | 20.40896 | 20.956871 | 21.91644 | 22.217936 | 20.861204 | 22.4452176 | 21.27708 | 19.7132 | 19.34334 | 21.57 | 21.18913 | 21.80048 | 21.36 | 44
| 1 | 6 | 21.80048 | 21.80326 | 22.0324 | 22.49624 | 21.22068 | 22.704968 | 21.68452 | 22.26432 | 20.8728 | 20.75684 | 21.51058 | 21.27866 | 21.27866 | 20.81482 | 20.93078 | 21.21905656 | 22.14836 | 20.791628 | 20.768436 | 22.6261152 | 21.91338 | 20.17704 | 19.24326 | 21.03 | 19.4891 | 22.159956 | 21.54
| Mean |  | 21.7425 | 21.1932 | 20.09973 | 22.01307 | 20.83415 | 22.5291 | 21.89711 | 21.33664 | 20.31233 | 21.81981 | 22.34163 | 21.81014 | 21.07573 | 22.04206 | 20.49593 | 21.39960628 | 22.57355 | 21.168498 | 20.75297 | 22.50629 | 21.28229 | 20.15771 | 19.42256 | 21.31667 | 20.0355 | 21.707712 | 21.60667
| Median |  | 21.7425 | 21.17753 | 20.8728 | 21.97442 | 20.98876 | 22.455654 | 21.91644 | 21.1627 | 20.23502 | 22.14836 | 22.40927 | 21.82947 | 21.01775 | 21.94543 | 20.66987 | 21.34429336 | 22.55422 | 21.058336 | 20.791628 | 22.4973996 | 21.59523 | 20.11906 | 19.41971 | 21.26 | 19.73091 | 21.794682 | 21.555
| Std Dev. |  | 0.2404598 | 0.6277358 | 2.610173 | 0.5360146 | 0.547187 | 0.3293278 | 0.3231659 | 0.5537014 | 0.6326643 | 0.8628442 | 0.4790519 | 0.4282939 | 0.571331 | 1.196928 | 1.315903 | 0.3511539 | 0.5116276 | 1.255173 | 0.2530657 | 0.1622291 | 1.274049 | 0.7636357 | 0.1296213 | 0.2875877 | 0.7006252 | 0.3688913 | 0.2299275
| Rel.Std.Dev. |  | 1.106% | 2.962% | 12.99% | 2.435% | 2.626% | 1.462% | 1.476% | 2.595% | 3.115% | 3.954% | 2.144% | 1.964% | 2.711% | 5.43% | 6.42% | 1.641% | 2.266% | 5.929% | 1.219% | 0.7208% | 5.986% | 3.788% | 0.6674% | 1.349% | 3.497% | 1.699% | 1.064%
| PDM3 |  | 1.481% | -1.083% | -6.187% | 2.744% | -2.759% | 5.152% | 2.203% | -0.4134% | -5.194% | 1.842% | 4.277% | 1.797% | -1.631% | 2.879% | -4.337% | -0.1195% | 5.36% | -1.198% | -3.138% | 5.046% | -0.6671% | -5.916% | -9.347% | -0.5066% | -6.486% | 1.319% | 0.8469%
| Z-Score (Absolute) |  | 0.49 | 0.17 | 1.49 | 0.81 | 0.6 | 1.43 | 0.67 | 0 | 1.23 | 0.58 | 1.21 | 0.57 | 0.31 | 0.85 | 1.01 | 0.08 | 1.49 | 0.2 | 0.7 | 1.41 | 0.07 | 1.42 | 2.3 | 0.02 | 1.57 | 0.45 | 0.32
| Analytical results for Sn in OREAS 472 (Certified Value 3.5 ppm) | [28 empty] | Certified
Sn | Round | Replicate | Lab | Lab | Lab | Lab | Lab | Lab | Lab | Lab | Lab | Lab | Lab | Lab | Lab | Lab | Lab | Lab | Lab | Lab | Lab | Lab | Lab | [6 empty] | 1
| No | No | 01 | 02 | 03 | 04 | 06 | 07 | 09 | 10 | 11 | 12 | 13 | 14 | 15 | 16 | 17 | 18 | 19 | 20 | 21 | 23 | 27 | [6 empty] | ppm
|  |  | BF*OES/MS | BF*OES/MS | PF*MS | BF*OES/MS | PF*MS | PF*MS | PF*MS | PF*MS | BF*MS | BF*MS | BF*MS | BF*MS | BF*MS | BF*MS | BF*MS | PF*MS | BF*MS | BF*OES/MS | BF*MS | BF*MS | PF*OES/MS | [6 empty] | 2
2
| 1 | 1 | 4 | 3.440826 | < 20 | 3 | < 5 | < 10 | 4 | < 10 | 4 | 3.1 | 3.4 | 3.7 | 3.5 | 3.8 | 3.4351 | 4 | 3 | 3 | 3.221 | 4 | 3.4 | [6 empty] | 1
| 1 | 2 | 3 | 3.547844 | 31 | 4 | < 5 | < 10 | 4 | < 10 | 4 | 3.6 | 3.5 | 4.1 | 3.5 | 3.9 | 4.8898 | 4 | 2 | 2 | 3.241 | 3 | 3.5 | [6 empty] | #N/A
| 1 | 3 | 4 | 3.560479 | < 20 | 3 | < 5 | < 10 | 5 | < 10 | 3 | 3.4 | 3.4 | 3.9 | 3.3 | 4 | 3.702 | 4 | 4 | 3 | 3.05 | 4 | 3.4 | [6 empty] | 16
| 1 | 4 | 3 | 3.800582 | < 20 | 4 | < 5 | < 10 | 5 | < 10 | 3 | 3.8 | 3 | 3.7 | 3.4 | 4.2 | 3.9071 | 3 | 5 | 3 | 3.292 | 3 | 3.6 | [6 empty] | 3.502215
| 1 | 5 | 3 | 3.644188 | < 20 | 4 | < 5 | < 10 | 4 | < 10 | 3 | 3.7 | 3.5 | 3.8 | 3.9 | 3.8 | 3.9682 | 4 | 4 | 3 | 3.13 | 2 | 3.4 | [6 empty] | 45
| 1 | 6 | 3 | 3.798093 | < 20 | 3 | < 5 | < 10 | 5 | < 10 | 4 | 3.6 | 3.4 | 4 | 3.5 | 4.6 | 3.5631 | 4 | 3 | 3 | 3.416 | 3 | 3.5
| Mean |  | 3.333333 | 3.632002 | 31 | 3.5 |  |  | 4.5 |  | 3.5 | 3.533333 | 3.366667 | 3.866667 | 3.516667 | 4.05 | 3.910883 | 3.833333 | 3.5 | 2.833333 | 3.225 | 3.166667 | 3.466667
| Median |  | 3 | 3.602334 | 31 | 3.5 |  |  | 4.5 |  | 3.5 | 3.6 | 3.4 | 3.85 | 3.5 | 3.95 | 3.80455 | 4 | 3.5 | 3 | 3.231 | 3 | 3.45
| Std Dev. |  | 0.5163978 | 0.1448449 |  | 0.5477226 |  |  | 0.5477226 |  | 0.5477226 | 0.2503331 | 0.1861899 | 0.1632993 | 0.2041241 | 0.3082207 | 0.5201024 | 0.4082483 | 1.048809 | 0.4082483 | 0.1271943 | 0.7527727 | 0.08164966
| Rel.Std.Dev. |  | 15.49% | 3.988% |  | 15.65% |  |  | 12.17% |  | 15.65% | 7.085% | 5.53% | 4.223% | 5.804% | 7.61% | 13.3% | 10.65% | 29.97% | 14.41% | 3.944% | 23.77% | 2.355%
| PDM3 |  | -4.822% | 3.706% | 785.2% | -0.06324% |  |  | 28.49% |  | -0.06324% | 0.8885% | -3.87% | 10.41% | 0.4127% | 15.64% | 11.67% | 9.455% | -0.06324% | -19.1% | -7.915% | -9.581% | -1.015%
| Z-Score (Absolute) |  | 0.39 | 0.25 | 21.26 | 0.04 | 2.16 | 3.16 | 2.09 | 3.16 | 0.04 | 0.04 | 0.32 | 0.75 | 0 | 1.14 | 0.84 | 0.67 | 0.04 | 1.46 | 0.62 | 0.75 | 0.11
| Analytical results for Sr in OREAS 472 (Certified Value 692 ppm) | [28 empty] | Certified
Sr | Round | Replicate | Lab | Lab | Lab | Lab | Lab | Lab | Lab | Lab | Lab | Lab | Lab | Lab | Lab | Lab | Lab | Lab | Lab | Lab | Lab | Lab | Lab | Lab | Lab |  |  |  |  | 1
| No | No | 01 | 02 | 03 | 04 | 06 | 07 | 08 | 09 | 10 | 11 | 12 | 13 | 14 | 15 | 16 | 17 | 18 | 19 | 20 | 21 | 23 | 26 | 27 |  |  |  |  | ppm
|  |  | BF*OES/MS | BF*OES/MS | PF*MS | PF*OES/MS | BF*OES | PF*MS | PF*OES/MS | PF*MS | PF*OES | BF*MS | BF*MS | BF*MS | BF*MS | BF*MS | BF*MS | BF*MS | PF*MS | BF*MS | BF*OES/MS | BF*MS | BF*OES | PF*OES | PF*OES/MS |  |  |  |  | 0
0
| 1 | 1 | 662 | 720.5621 | 666 | 701 | 675 | 710 | 710 | 683 | 716 | 700.1 | 679 | 703 | 679 | 762 | 681 | 649.8204 | 694 | 687.2 | 734.2 | 694.529 | 700 | 669.5647 | 690.3 |  |  |  |  | 1
| 1 | 2 | 662 | 759.9755 | 684 | 717 | 669 | 711 | 700 | 683 | 717 | 707.9 | 681 | 711 | 684 | 703 | 677 | 665.3205 | 696 | 690.3 | 714.9 | 677.638 | 700 | 669.2467 | 698.2 |  |  |  |  | #N/A
| 1 | 3 | 668 | 715.4393 | 521 | 705 | 675 | 703 | 690 | 684 | 728 | 708.1 | 663 | 712 | 658 | 679 | 670 | 649.1956 | 705 | 696.4 | 715.3 | 681.835 | 670 | 666.3037 | 691.5 |  |  |  |  | 16
| 1 | 4 | 676 | 773.0157 | 720 | 705 | 675 | 704 | 690 | 693 | 708 | 695.2 | 667 | 698 | 669 | 725 | 672 | 648.4361 | 711 | 694.4 | 731.6 | 679.423 | 660 | 678.8607 | 686.8 |  |  |  |  | 692.2916
| 1 | 5 | 673 | 726.5367 | 711 | 717 | 668 | 702 | 690 | 695 | 715 | 699.9 | 680 | 711 | 678 | 707 | 661 | 648.7996 | 687 | 700.4 | 719.4 | 715.755 | 660 | 671.1637 | 694 |  |  |  |  | 46
| 1 | 6 | 677 | 764.0283 | 715 | 703 | 675 | 693 | 700 | 702 | 728 | 706.6 | 666 | 692 | 666 | 670 | 656 | 644.3167 | 705 | 698.8 | 716.2 | 695.079 | 670 | 662.3087 | 695.9
| Mean |  | 669.6667 | 743.2596 | 669.5 | 708 | 672.8333 | 703.8333 | 696.6667 | 690 | 718.6667 | 702.9667 | 672.6667 | 704.5 | 672.3333 | 707.6667 | 669.5 | 650.9815 | 699.6667 | 694.5833 | 721.9333 | 690.7098 | 676.6667 | 669.5747 | 692.7833
| Median |  | 670.5 | 743.2561 | 697.5 | 705 | 675 | 703.5 | 695 | 688.5 | 716.5 | 703.35 | 673 | 707 | 673.5 | 705 | 671 | 648.9976 | 700.5 | 695.4 | 717.8 | 688.182 | 670 | 669.4057 | 692.75
| Std Dev. |  | 6.713171 | 25.15944 | 75.65382 | 7.127412 | 3.371449 | 6.493587 | 8.164966 | 7.899367 | 7.890923 | 5.326037 | 8.164966 | 8.264381 | 9.688481 | 33.21245 | 9.481561 | 7.291143 | 8.846845 | 5.055855 | 8.679555 | 14.40808 | 18.61899 | 5.520083 | 4.102398
| Rel.Std.Dev. |  | 1.002% | 3.385% | 11.3% | 1.007% | 0.5011% | 0.9226% | 1.172% | 1.145% | 1.098% | 0.7577% | 1.214% | 1.173% | 1.441% | 4.693% | 1.416% | 1.12% | 1.264% | 0.7279% | 1.202% | 2.086% | 2.752% | 0.8244% | 0.5922%
| PDM3 |  | -3.268% | 7.362% | -3.292% | 2.269% | -2.811% | 1.667% | 0.632% | -0.331% | 3.81% | 1.542% | -2.835% | 1.763% | -2.883% | 2.221% | -3.292% | -5.967% | 1.065% | 0.331% | 4.282% | -0.2285% | -2.257% | -3.281% | 0.07102%
| Z-Score (Absolute) |  | 0.97 | 2.11 | 0.97 | 0.64 | 0.83 | 0.46 | 0.16 | 0.12 | 1.08 | 0.43 | 0.84 | 0.49 | 0.86 | 0.62 | 0.97 | 1.75 | 0.29 | 0.08 | 1.22 | 0.09 | 0.67 | 0.97 | 0
| Analytical results for Ta in OREAS 472 (Certified Value 0.91 ppm) | [28 empty] | Certified
Ta | Round | Replicate | Lab | Lab | Lab | Lab | Lab | Lab | Lab | Lab | Lab | Lab | Lab | Lab | Lab | Lab | Lab | Lab | Lab | Lab | Lab | Lab | Lab | Lab | [5 empty] | 1
| No | No | 01 | 02 | 03 | 04 | 06 | 07 | 08 | 09 | 10 | 11 | 12 | 13 | 14 | 15 | 16 | 17 | 18 | 19 | 20 | 21 | 23 | 27 | [5 empty] | ppm
|  |  | BF*OES/MS | BF*OES/MS | PF*MS | BF*OES/MS | BF*MS | PF*MS | PF*OES/MS | PF*MS | PF*MS | BF*MS | BF*MS | BF*MS | BF*MS | BF*MS | BF*MS | BF*MS | PF*MS | BF*MS | BF*OES/MS | BF*MS | BF*MS | PF*OES/MS | [5 empty] | 2
2
| 1 | 1 | 0.9 | < 2 | < 10 | 0.9 | 0.75 | < 5 | 1.1 | 0.9 | 2 | 0.9 | 0.9 | 1 | 0.8 | 1 | 0.8 | 0.9356 | 0.9 | 1.2 | 0.9 | < 1 | 0.7 | 1.03 | [5 empty] | 1
| 1 | 2 | 0.9 | < 2 | < 10 | 0.9 | 0.66 | < 5 | 1.1 | 1.1 | 2.1 | 1 | 0.9 | 1 | 0.8 | 0.9 | 0.8 | 0.9382 | 0.9 | 1.1 | 0.8 | < 1 | 0.8 | 1.03 | [5 empty] | #N/A
| 1 | 3 | 0.9 | < 2 | < 10 | 0.9 | 0.67 | < 5 | 1 | 0.9 | 2 | 0.9 | 0.9 | 1.1 | 0.8 | 0.9 | 0.9 | 0.928 | 0.9 | 0.8 | 0.8 | < 1 | 0.6 | 1 | [5 empty] | 16
| 1 | 4 | 0.9 | < 2 | < 10 | 0.9 | 0.8 | < 5 | 1.1 | 0.9 | 2.1 | 0.9 | 0.9 | 1 | 0.8 | 1 | 0.7 | 0.884 | 0.7 | 1 | 0.9 | < 1 | 0.7 | 0.99 | [5 empty] | 0.911553125
| 1 | 5 | 1 | < 2 | < 10 | 0.9 | 0.93 | < 5 | 0.8 | 0.8 | 1.9 | 0.9 | 0.9 | 1.1 | 4.2 | 0.9 | 0.8 | 0.9331 | 1 | 1.7 | 0.9 | < 1 | 0.6 | 1.05 | [5 empty] | 47
| 1 | 6 | 0.9 | < 2 | < 10 | 0.8 | 1.22 | < 5 | 0.8 | 0.9 | 1.9 | 0.9 | 0.9 | 1 | 0.9 | 0.9 | 0.8 | 0.9482 | 0.9 | 1.1 | 2.4 | < 1 | 0.7 | 0.95
| Mean |  | 0.9166667 |  |  | 0.8833333 | 0.8383333 |  | 0.9833333 | 0.9166667 | 2 | 0.9166667 | 0.9 | 1.033333 | 1.383333 | 0.9333333 | 0.8 | 0.92785 | 0.8833333 | 1.15 | 1.116667 |  | 0.6833333 | 1.008333
| Median |  | 0.9 |  |  | 0.9 | 0.775 |  | 1.05 | 0.9 | 2 | 0.9 | 0.9 | 1 | 0.8 | 0.9 | 0.8 | 0.93435 | 0.9 | 1.1 | 0.9 |  | 0.7 | 1.015
| Std Dev. |  | 0.04082483 |  |  | 0.04082483 | 0.2114159 |  | 0.147196 | 0.09831921 | 0.08944272 | 0.04082483 | 0 | 0.05163978 | 1.380459 | 0.05163978 | 0.06324555 | 0.02250207 | 0.09831921 | 0.3016621 | 0.6306082 |  | 0.07527727 | 0.03600926
| Rel.Std.Dev. |  | 4.454% |  |  | 4.622% | 25.22% |  | 14.97% | 10.73% | 4.472% | 4.454% | 0% | 4.997% | 99.79% | 5.533% | 7.906% | 2.425% | 11.13% | 26.23% | 56.47% |  | 11.02% | 3.571%
| PDM3 |  | 0.561% |  |  | -3.096% | -8.032% |  | 7.874% | 0.561% | 119.4% | 0.561% | -1.267% | 13.36% | 51.76% | 2.389% | -12.24% | 1.788% | -3.096% | 26.16% | 22.5% |  | -25.04% | 10.62%
| Z-Score (Absolute) |  | 0.11 | 0.55 | 32.28 | 0.37 | 0.73 | 12.45 | 0.42 | 0.11 | 8.48 | 0.11 | 0.24 | 0.82 | 3.59 | 0.02 | 1.04 | 0.02 | 0.37 | 1.74 | 1.48 | 3.42 | 1.96 | 0.62
| Analytical results for Tb4O7 in OREAS 472 (Certified Value 1.66 ppm) | [28 empty] | Certified
Tb4O7 | Round | Replicate | Lab | Lab | Lab | Lab | Lab | Lab | Lab | Lab | Lab | Lab | Lab | Lab | Lab | Lab | Lab | Lab | Lab | Lab | Lab | Lab | Lab | Lab | Lab | Lab | Lab | Lab | Lab | 1
| No | No | 01 | 02 | 03 | 04 | 06 | 07 | 08 | 09 | 10 | 11 | 12 | 13 | 14 | 15 | 16 | 17 | 18 | 19 | 20 | 21 | 22 | 23 | 24 | 25 | 26 | 27 | 28 | ppm
|  |  | BF*OES/MS | BF*OES/MS | PF*MS | PF*OES/MS | BF*MS | BF*MS | PF*OES/MS | PF*MS | PF*MS | BF*MS | BF*MS | BF*MS | BF*MS | BF*MS | BF*MS | BF*MS | PF*MS | BF*MS | BF*OES/MS | BF*MS | BF*MS | BF*MS | PF*MS | BF*MS | PF*MS | PF*OES/MS | PF*OES/MS | 2
3
| 1 | 1 | 1.64668 | 1.696068 | < 3.5 | 1.729014 | 1.670204 | 1.787824 | 1.599632 | 1.7643 | 1.858396 | 1.52906 | 1.681966 | 1.58787 | 1.776062 | 1.82311 | 1.482012 | 1.72572064 | 1.7643 | 1.670204 | 1.740776 | 1.5561126 | 2.259931 | 1.611394 | 1.682067 | 1.78 | 1.591063 | 1.505536 | 1.82 | 1
| 1 | 2 | 1.64668 | 1.787453 | < 3.5 | 1.670204 | 1.540822 | 1.787824 | 1.58787 | 1.64668 | 1.987778 | 1.52906 | 1.658442 | 1.552584 | 1.658442 | 1.693728 | 1.611394 | 1.65467816 | 1.64668 | 1.70549 | 1.693728 | 1.534941 | 2.29474 | 1.576108 | 1.725155 | 1.74 | 1.626812 | 1.540822 | 1.86 | #N/A
| 1 | 3 | 1.64668 | 2.018343 | < 3.5 | 1.599632 | 1.670204 | 1.846634 | 1.623156 | 1.64668 | 1.799586 | 1.52906 | 1.681966 | 1.599632 | 1.846634 | 1.599632 | 1.670204 | 1.69678612 | 1.64668 | 1.740776 | 1.693728 | 1.5925748 | 2.229202 | 1.493774 | 1.792734 | 1.71 | 1.66577 | 1.482012 | 1.89 | 16
| 1 | 4 | 1.64668 | 1.886527 | < 3.5 | 1.58787 | 1.64668 | 1.82311 | 1.623156 | 1.7643 | 1.717252 | 1.52906 | 1.564346 | 1.576108 | 1.717252 | 1.729014 | 1.423202 | 1.68737652 | 1.52906 | 1.576108 | 1.752538 | 1.564346 | 2.239397 | 1.599632 | 1.796766 | 1.72 | 1.64099 | 1.482012 | 1.84 | 1.661299
| 1 | 5 | 1.64668 | 2.106424 | < 3.5 | 1.623156 | 1.64668 | 1.7643 | 1.564346 | 1.7643 | 1.7643 | 1.52906 | 1.740776 | 1.552584 | 1.776062 | 1.623156 | 1.576108 | 1.70337284 | 1.64668 | 1.552584 | 1.729014 | 1.5631698 | 2.280971 | 1.47025 | 1.643547 | 1.78 | 1.714494 | 1.505536 | 1.8 | 48
| 1 | 6 | 1.64668 | 2.154917 | < 3.5 | 1.681966 | 1.64668 | 1.799586 | 1.576108 | 1.7643 | 1.834872 | 1.52906 | 1.64668 | 1.52906 | 1.740776 | 1.552584 | 1.58787 | 1.69161084 | 1.7643 | 1.576108 | 1.729014 | 1.5361172 | 2.310796 | 1.540822 | 1.682755 | 1.71 | 1.614913 | 1.517298 | 1.88
| Mean |  | 1.64668 | 1.941622 |  | 1.64864 | 1.636878 | 1.801546 | 1.595711 | 1.725093 | 1.827031 | 1.52906 | 1.662363 | 1.566306 | 1.752538 | 1.670204 | 1.558465 | 1.69325752 | 1.666283 | 1.636878 | 1.723133 | 1.5578769 | 2.269173 | 1.548663 | 1.720504 | 1.74 | 1.64234 | 1.505536 | 1.848333
| Median |  | 1.64668 | 1.952435 |  | 1.64668 | 1.64668 | 1.793705 | 1.593751 | 1.7643 | 1.817229 | 1.52906 | 1.670204 | 1.564346 | 1.758419 | 1.658442 | 1.581989 | 1.69419848 | 1.64668 | 1.623156 | 1.729014 | 1.5596412 | 2.270451 | 1.558465 | 1.703955 | 1.73 | 1.633901 | 1.505536 | 1.85
| Std Dev. |  | 0 | 0.1820113 |  | 0.05436878 | 0.0484484 | 0.02920831 | 0.02429548 | 0.06073871 | 0.09340736 | 2.432377e-16 | 0.05794103 | 0.02621282 | 0.06355835 | 0.09840795 | 0.09011565 | 0.02321331 | 0.08854112 | 0.07887267 | 0.0243902 | 0.02133758 | 0.03192206 | 0.05746151 | 0.06305457 | 0.03286335 | 0.04331215 | 0.02231683 | 0.03488075
| Rel.Std.Dev. |  | 0% | 9.374% |  | 3.298% | 2.96% | 1.621% | 1.523% | 3.521% | 5.113% | 1.591e-14% | 3.485% | 1.674% | 3.627% | 5.892% | 5.782% | 1.371% | 5.314% | 4.818% | 1.415% | 1.37% | 1.407% | 3.71% | 3.665% | 1.889% | 2.637% | 1.482% | 1.887%
| PDM3 |  | -0.88% | 16.87% |  | -0.762% | -1.47% | 8.442% | -3.948% | 3.84% | 9.976% | -7.96% | 0.06403% | -5.718% | 5.492% | 0.536% | -6.19% | 1.924% | 0.3% | -1.47% | 3.722% | -6.225% | 36.59% | -6.78% | 3.564% | 4.737% | -1.141% | -9.376% | 11.26%
| Z-Score (Absolute) |  | 0.18 | 2.52 | 0.9 | 0.16 | 0.27 | 1.24 | 0.65 | 0.54 | 1.47 | 1.26 | 0.04 | 0.91 | 0.79 | 0.04 | 0.99 | 0.25 | 0 | 0.27 | 0.52 | 0.99 | 5.51 | 1.08 | 0.5 | 0.67 | 0.22 | 1.47 | 1.67
| Analytical results for Te in OREAS 472 (Indicative Value < 1 ppm) | [28 empty] | Indicative
Te | Round | Replicate | Lab | Lab | Lab | Lab | Lab | Lab | Lab | [20 empty] | 1
| No | No | 04 | 07 | 08 | 09 | 10 | 21 | 27 | [20 empty] | ppm
|  |  | PF*OES/MS | PF*MS | PF*OES/MS | PF*MS | PF*MS | BF*MS | PF*OES/MS | [20 empty] | 2
2
| 1 | 1 | < 5 | < 5 | < 1 | < 1 | < 1 | 0.266 | 0.1 | [20 empty] | 1
| 1 | 2 | < 5 | < 5 | < 1 | < 1 | < 1 | 0.225 | 0.09 | [20 empty] | 3
| 1 | 3 | < 5 | < 5 | < 1 | < 1 | < 1 | 0.304 | 0.08 | [20 empty] | 16
| 1 | 4 | < 5 | < 5 | < 1 | < 1 | < 1 | 0.238 | 0.09 | [20 empty] | < 1
| 1 | 5 | < 5 | < 5 | < 1 | < 1 | < 1 | 0.239 | 0.1 | [20 empty] | 9
| 1 | 6 | < 5 | < 5 | < 1 | < 1 | < 1 | 0.263 | 0.08
| Mean | [6 empty] | 0.2558333 | 0.09
| Median | [6 empty] | 0.251 | 0.09
| Std Dev. | [6 empty] | 0.02837898 | 0.008944272
| Rel.Std.Dev. | [6 empty] | 11.09% | 9.938%
PDM3
| Z-Score (Absolute) |  | 5.52 | 5.52 | 0 | 0 | 0 | 0.67 | 1.13
| Analytical results for Th in OREAS 472 (Certified Value 22.7 ppm) | [28 empty] | Certified
Th | Round | Replicate | Lab | Lab | Lab | Lab | Lab | Lab | Lab | Lab | Lab | Lab | Lab | Lab | Lab | Lab | Lab | Lab | Lab | Lab | Lab | Lab | Lab | Lab | Lab | Lab |  |  |  | 1
| No | No | 01 | 02 | 03 | 04 | 06 | 07 | 08 | 09 | 10 | 11 | 12 | 13 | 14 | 15 | 16 | 17 | 18 | 19 | 20 | 21 | 23 | 24 | 26 | 27 |  |  |  | ppm
|  |  | BF*OES/MS | BF*OES/MS | PF*MS | PF*OES/MS | PF*MS | BF*MS | PF*OES/MS | PF*MS | PF*MS | BF*MS | BF*MS | BF*MS | BF*MS | BF*MS | BF*MS | BF*MS | PF*MS | BF*MS | BF*OES/MS | BF*MS | BF*MS | PF*MS | PF*MS | PF*OES/MS |  |  |  | 1
2
| 1 | 1 | 23.2 | 24.4947 | < 50 | 22.9 | 22.7 | 26.9 | 22 | 23 | 21.5 | 22.4 | 22.4 | 22.1 | 24.2 | 24.2 | 20.8 | 22.5399 | 24.2 | 22.9 | 21.7 | 23.025 | 21.9 | 24.8745184 | 18.60801 | 19.7 |  |  |  | 1
| 1 | 2 | 23.1 | 25.16382 | < 50 | 22.6 | 20.6 | 27.86 | 21.7 | 23.3 | 22.8 | 23.1 | 22.6 | 22.8 | 23.3 | 22.1 | 21.1 | 22.6952 | 23.6 | 23.9 | 21.6 | 22.784 | 21.7 | 24.734042 | 18.90057 | 20.04 |  |  |  | 15
| 1 | 3 | 23 | 23.84378 | < 50 | 21.6 | 22.2 | 26.8 | 21.9 | 23 | 20.9 | 22.4 | 22.4 | 22.4 | 23.3 | 21.9 | 20 | 22.4787 | 23.9 | 24.3 | 21.4 | 23.381 | 20.4 | 24.7423238 | 18.61126 | 18.69 |  |  |  | 16
| 1 | 4 | 23 | 23.81389 | < 50 | 22.1 | 22.7 | 26.83 | 22.4 | 22.9 | 20.8 | 22.8 | 21.7 | 22.2 | 22.8 | 23.1 | 21.1 | 22.5488 | 23.4 | 23.6 | 22.2 | 23.127 | 21.2 | 24.695629 | 18.86894 | 18.1 |  |  |  | 22.68922
| 1 | 5 | 23.4 | 24.71314 | < 50 | 22 | 21.8 | 26.61 | 21.7 | 23.2 | 21.6 | 22.6 | 22.3 | 22.4 | 24.3 | 22.7 | 20.8 | 22.4849 | 23.5 | 24.3 | 21.8 | 23.027 | 20.7 | 24.9346785 | 18.60689 | 19.03 |  |  |  | 49
| 1 | 6 | 23.4 | 23.88164 | < 50 | 22.9 | 22.3 | 26.68 | 22 | 23.1 | 21 | 23.1 | 22.1 | 22.6 | 23.2 | 21.9 | 20.7 | 22.3563 | 23.8 | 23.9 | 21.8 | 23.29 | 21.5 | 24.7766638 | 18.63248 | 19.08
| Mean |  | 23.18333 | 24.31849 |  | 22.35 | 22.05 | 26.94667 | 21.95 | 23.08333 | 21.43333 | 22.73333 | 22.25 | 22.41667 | 23.51667 | 22.65 | 20.75 | 22.5173 | 23.73333 | 23.81667 | 21.75 | 23.10567 | 21.23333 | 24.79298 | 18.70469 | 19.10667
| Median |  | 23.15 | 24.18817 |  | 22.35 | 22.25 | 26.815 | 21.95 | 23.05 | 21.25 | 22.7 | 22.35 | 22.4 | 23.3 | 22.4 | 20.8 | 22.5124 | 23.7 | 23.9 | 21.75 | 23.077 | 21.35 | 24.7594938 | 18.62187 | 19.055
| Std Dev. |  | 0.1834848 | 0.5607489 |  | 0.5319774 | 0.7867655 | 0.4595505 | 0.2588436 | 0.147196 | 0.7447595 | 0.3204164 | 0.3146427 | 0.2562551 | 0.5980524 | 0.8983318 | 0.4037326 | 0.1110064 | 0.294392 | 0.5231316 | 0.2664583 | 0.2127944 | 0.5853774 | 0.09220645 | 0.1401429 | 0.6952314
| Rel.Std.Dev. |  | 0.7915% | 2.306% |  | 2.38% | 3.568% | 1.705% | 1.179% | 0.6377% | 3.475% | 1.409% | 1.414% | 1.143% | 2.543% | 3.966% | 1.946% | 0.493% | 1.24% | 2.196% | 1.225% | 0.921% | 2.757% | 0.3719% | 0.7492% | 3.639%
| PDM3 |  | 2.178% | 7.181% |  | -1.495% | -2.817% | 18.76% | -3.258% | 1.737% | -5.535% | 0.1944% | -1.936% | -1.201% | 3.647% | -0.1729% | -8.547% | -0.7577% | 4.602% | 4.969% | -4.14% | 1.835% | -6.417% | 9.272% | -17.56% | -15.79%
| Z-Score (Absolute) |  | 0.46 | 1.32 | 1.84 | 0.18 | 0.41 | 3.33 | 0.48 | 0.38 | 0.88 | 0.11 | 0.25 | 0.13 | 0.71 | 0.05 | 1.4 | 0.05 | 0.88 | 0.94 | 0.64 | 0.4 | 1.03 | 1.69 | 2.96 | 2.65
| Analytical results for Ti in OREAS 472 (Certified Value 0.758 wt.%) | [28 empty] | Certified
Ti | Round | Replicate | Lab | Lab | Lab | Lab | Lab | Lab | Lab | Lab | Lab | Lab | Lab | Lab | Lab | Lab | Lab | Lab | Lab | Lab | Lab | Lab | Lab | [6 empty] | 1
| No | No | 01 | 03 | 04 | 06 | 07 | 08 | 09 | 10 | 11 | 12 | 13 | 14 | 15 | 16 | 17 | 18 | 20 | 23 | 24 | 26 | 27 | [6 empty] | wt.%
|  |  | BF*OES/MS | PF*MS | BF*OES/MS | PF*MS | PF*MS | PF*OES/MS | PF*OES | PF*OES | BF*OES | BF*MS | BF*MS | BF*MS | BF*MS | BF*MS | BF*MS | PF*OES | BF*OES/MS | BF*OES | PF*OES | PF*OES | PF*OES/MS | [6 empty] | 3
3
| 1 | 1 | 0.7428 | 0.8157 | 0.75 | 0.7394 | 0.8 | 0.75 | 0.8 | 0.72 | 0.773 | 0.83 | 0.8 | 0.71 | 0.81 | 0.76 | 0.735987 | 0.76 | 0.767 | 0.731 | 0.69681 | 0.7641135 | 0.735 | [6 empty] | 1
| 1 | 2 | 0.741 | 0.8129 | 0.76 | 0.7202 | 0.8 | 0.74 | 0.78 | 0.73 | 0.761 | 0.82 | 0.82 | 0.73 | 0.74 | 0.77 | 0.745159 | 0.78 | 0.767 | 0.767 | 0.69518 | 0.7802858 | 0.736 | [6 empty] | #N/A
| 1 | 3 | 0.7548 | 0.5416 | 0.76 | 0.7559 | 0.79 | 0.75 | 0.75 | 0.73 | 0.773 | 0.81 | 0.82 | 0.7 | 0.73 | 0.76 | 0.728074 | 0.76 | 0.761 | 0.753 | 0.69383 | 0.7888245 | 0.735 | [6 empty] | 16
| 1 | 4 | 0.753 | 0.8579 | 0.8 | 0.7643 | 0.8 | 0.75 | 0.78 | 0.72 | 0.773 | 0.81 | 0.81 | 0.71 | 0.79 | 0.76 | 0.734069 | 0.75 | 0.755 | 0.744 | 0.69139 | 0.7851371 | 0.737 | [6 empty] | 0.7582045
| 1 | 5 | 0.7559 | 0.8683 | 0.78 | 0.7855 | 0.79 | 0.75 | 0.8 | 0.72 | 0.779 | 0.83 | 0.82 | 0.73 | 0.75 | 0.75 | 0.740663 | 0.77 | 0.755 | 0.741 | 0.69931 | 0.7852298 | 0.738 | [6 empty] | 50
| 1 | 6 | 0.7464 | 0.8589 | 0.69 | 0.764 | 0.79 | 0.73 | 0.8 | 0.74 | 0.773 | 0.8 | 0.8 | 0.71 | 0.72 | 0.75 | 0.724417 | 0.77 | 0.761 | 0.757 | 0.69984 | 0.7730964 | 0.734
| Mean |  | 0.7489833 | 0.79255 | 0.7566667 | 0.7548833 | 0.795 | 0.745 | 0.785 | 0.7266667 | 0.772 | 0.8166667 | 0.8116667 | 0.715 | 0.7566667 | 0.7583333 | 0.7347282 | 0.765 | 0.761 | 0.7488333 | 0.69606 | 0.77944785 | 0.7358333
| Median |  | 0.7497 | 0.8368 | 0.76 | 0.75995 | 0.795 | 0.75 | 0.79 | 0.725 | 0.773 | 0.815 | 0.815 | 0.71 | 0.745 | 0.76 | 0.735028 | 0.765 | 0.761 | 0.7485 | 0.695995 | 0.78271145 | 0.7355
| Std Dev. |  | 0.006425704 | 0.1251694 | 0.03723797 | 0.02259588 | 0.005477226 | 0.0083666 | 0.01974842 | 0.008164966 | 0.005899152 | 0.0121106 | 0.009831921 | 0.01224745 | 0.03559026 | 0.007527727 | 0.00770249 | 0.01048809 | 0.005366563 | 0.0127815 | 0.00325483 | 0.009272599 | 0.00147196
| Rel.Std.Dev. |  | 0.8579% | 15.79% | 4.921% | 2.993% | 0.689% | 1.123% | 2.516% | 1.124% | 0.7641% | 1.483% | 1.211% | 1.713% | 4.704% | 0.9927% | 1.048% | 1.371% | 0.7052% | 1.707% | 0.4676% | 1.19% | 0.2%
| PDM3 |  | -1.216% | 4.53% | -0.2028% | -0.438% | 4.853% | -1.742% | 3.534% | -4.16% | 1.819% | 7.711% | 7.051% | -5.698% | -0.2028% | 0.01699% | -3.096% | 0.8963% | 0.3687% | -1.236% | -8.196% | 2.802% | -2.951%
| Z-Score (Absolute) |  | 0.25 | 1.16 | 0 | 0.06 | 1.24 | 0.38 | 0.92 | 0.97 | 0.51 | 1.94 | 1.78 | 1.35 | 0 | 0.05 | 0.71 | 0.27 | 0.15 | 0.25 | 1.96 | 0.74 | 0.67
| Analytical results for Tl in OREAS 472 (Certified Value 0.75 ppm) | [28 empty] | Certified
Tl | Round | Replicate | Lab | Lab | Lab | Lab | Lab | Lab | Lab | Lab | Lab | Lab | Lab | [16 empty] | 1
| No | No | 01 | 04 | 06 | 08 | 09 | 10 | 18 | 21 | 24 | 26 | 27 | [16 empty] | ppm
|  |  | BF*OES/MS | PF*OES/MS | PF*MS | PF*OES/MS | PF*MS | PF*MS | PF*MS | BF*MS | PF*MS | PF*MS | PF*OES/MS | [16 empty] | 2
2
| 1 | 1 | 0.8 | 0.8 | 0.8 | 0.8 | 0.8 | 0.7 | 0.9 | 0.623 | 0.468100454 | 0.5243525 | 0.63 | [16 empty] | 1
| 1 | 2 | 0.8 | 0.9 | 0.7 | 0.8 | 0.9 | 0.7 | 0.8 | 0.635 | 0.477758865 | 0.5252283 | 0.63 | [16 empty] | 16
| 1 | 3 | 0.8 | 0.7 | 0.8 | 0.8 | 0.8 | 0.6 | 0.8 | 0.6 | 0.46897083 | 0.5297601 | 0.62 | [16 empty] | 16
| 1 | 4 | 0.8 | 0.8 | 0.8 | 0.8 | 0.8 | 0.7 | 0.8 | 0.653 | 0.487087226 | 0.5129054 | 0.61 | [16 empty] | 0.7485
| 1 | 5 | 0.7 | 0.8 | 0.8 | 0.8 | 0.8 | 0.6 | 0.8 | 0.626 | 0.449806082 | 0.5341723 | 0.61 | [16 empty] | 51
| 1 | 6 | 0.8 | 0.8 | 0.8 | 0.8 | 0.8 | 0.7 | 0.9 | 0.672 | 0.488030234 | 0.5142465 | 0.61
| Mean |  | 0.7833333 | 0.8 | 0.7833333 | 0.8 | 0.8166667 | 0.6666667 | 0.8333333 | 0.6348333 | 0.4732923 | 0.5234442 | 0.6183333
| Median |  | 0.8 | 0.8 | 0.8 | 0.8 | 0.8 | 0.7 | 0.8 | 0.6305 | 0.4733648475 | 0.5247904 | 0.615
| Std Dev. |  | 0.04082483 | 0.06324555 | 0.04082483 | 1.216188e-16 | 0.04082483 | 0.05163978 | 0.05163978 | 0.02507123 | 0.01431565 | 0.008422025 | 0.009831921
| Rel.Std.Dev. |  | 5.212% | 7.906% | 5.212% | 1.52e-14% | 4.999% | 7.746% | 6.197% | 3.949% | 3.025% | 1.609% | 1.59%
| PDM3 |  | 4.654% | 6.88% | 4.654% | 6.88% | 9.107% | -10.93% | 11.33% | -15.19% | -36.77% | -30.07% | -17.39%
| Z-Score (Absolute) |  | 0 | 0.22 | 0 | 0.22 | 0.45 | 1.57 | 0.67 | 2 | 4.18 | 3.5 | 2.23
| Analytical results for Tm2O3 in OREAS 472 (Certified Value 0.49 ppm) | [28 empty] | Certified
Tm2O3 | Round | Replicate | Lab | Lab | Lab | Lab | Lab | Lab | Lab | Lab | Lab | Lab | Lab | Lab | Lab | Lab | Lab | Lab | Lab | Lab | Lab | Lab | Lab | Lab | Lab | Lab | Lab | Lab |  | 1
| No | No | 01 | 02 | 03 | 04 | 06 | 07 | 08 | 09 | 10 | 11 | 12 | 13 | 14 | 15 | 16 | 17 | 18 | 19 | 20 | 21 | 22 | 23 | 24 | 25 | 26 | 27 |  | ppm
|  |  | BF*OES/MS | BF*OES/MS | PF*MS | BF*OES/MS | BF*MS | BF*MS | PF*OES/MS | PF*MS | PF*MS | BF*MS | BF*MS | BF*MS | BF*MS | BF*MS | BF*MS | BF*MS | PF*MS | BF*MS | BF*OES/MS | BF*MS | BF*MS | BF*MS | PF*MS | BF*MS | PF*MS | PF*OES/MS |  | 2
3
| 1 | 1 | 0.491103 | 0.6397686 | < 2.3 | 0.479682 | 0.513945 | 0.445419 | 0.513945 | 0.45684 | 0.491103 | 0.57105 | 0.513945 | 0.468261 | 0.45684 | 0.536787 | 0.479682 | 0.50766345 | 0.45684 | 0.513945 | 0.479682 | 0.5619132 | 0.4532396 | 0.479682 | 0.4083465 | 0.548208 | 0.4355396 | 0.491103 |  | 1
| 1 | 2 | 0.502524 | 0.5975153 | < 2.3 | 0.491103 | 0.491103 | 0.491103 | 0.548208 | 0.45684 | 0.513945 | 0.57105 | 0.525366 | 0.513945 | 0.536787 | 0.513945 | 0.513945 | 0.52102602 | 0.57105 | 0.422577 | 0.479682 | 0.5516343 | 0.4444318 | 0.479682 | 0.4056057 | 0.513945 | 0.4565713 | 0.513945 |  | #N/A
| 1 | 3 | 0.491103 | 0.6262798 | < 2.3 | 0.468261 | 0.502524 | 0.468261 | 0.513945 | 0.45684 | 0.45684 | 0.45684 | 0.491103 | 0.45684 | 0.525366 | 0.479682 | 0.445419 | 0.50857713 | 0.57105 | 0.536787 | 0.479682 | 0.5813289 | 0.47684 | 0.45684 | 0.4397719 | 0.525366 | 0.4371734 | 0.491103 |  | 16
| 1 | 4 | 0.491103 | 0.6612811 | < 2.3 | 0.479682 | 0.491103 | 0.445419 | 0.491103 | 0.57105 | 0.468261 | 0.57105 | 0.479682 | 0.525366 | 0.502524 | 0.479682 | 0.45684 | 0.50503662 | 0.45684 | 0.388314 | 0.491103 | 0.548208 | 0.5104752 | 0.468261 | 0.4339563 | 0.491103 | 0.4347513 | 0.491103 |  | 0.4921995
| 1 | 5 | 0.491103 | 0.6627113 | < 2.3 | 0.491103 | 0.479682 | 0.45684 | 0.502524 | 0.57105 | 0.502524 | 0.45684 | 0.513945 | 0.502524 | 0.513945 | 0.468261 | 0.45684 | 0.50960502 | 0.45684 | 0.422577 | 0.491103 | 0.5664816 | 0.4940666 | 0.45684 | 0.4258385 | 0.525366 | 0.4558029 | 0.502524 |  | 52
| 1 | 6 | 0.491103 | 0.657103 | < 2.3 | 0.422577 | 0.479682 | 0.479682 | 0.513945 | 0.57105 | 0.491103 | 0.57105 | 0.536787 | 0.479682 | 0.525366 | 0.468261 | 0.422577 | 0.51588657 | 0.57105 | 0.582471 | 0.491103 | 0.5493501 | 0.4498801 | 0.479682 | 0.408707 | 0.479682 | 0.4455811 | 0.502524
| Mean |  | 0.4930065 | 0.6407765 |  | 0.472068 | 0.4930065 | 0.464454 | 0.513945 | 0.513945 | 0.487296 | 0.53298 | 0.510138 | 0.491103 | 0.510138 | 0.491103 | 0.4625505 | 0.511299135 | 0.513945 | 0.4777785 | 0.4853925 | 0.55981935 | 0.4714889 | 0.4701645 | 0.420371 | 0.513945 | 0.4442366 | 0.498717
| Median |  | 0.491103 | 0.6484358 |  | 0.479682 | 0.491103 | 0.4625505 | 0.513945 | 0.513945 | 0.491103 | 0.57105 | 0.513945 | 0.491103 | 0.5196555 | 0.479682 | 0.45684 | 0.509091075 | 0.513945 | 0.468261 | 0.4853925 | 0.55677375 | 0.4650398 | 0.4739715 | 0.4172727 | 0.5196555 | 0.4413772 | 0.4968135
| Std Dev. |  | 0.004662604 | 0.02549838 |  | 0.02570782 | 0.01335167 | 0.01865041 | 0.01911099 | 0.06255539 | 0.02126474 | 0.05897779 | 0.02126474 | 0.02702702 | 0.02859054 | 0.02797562 | 0.0312777 | 0.00597283 | 0.06255539 | 0.07726428 | 0.006255539 | 0.01282852 | 0.02679694 | 0.01122904 | 0.01476143 | 0.02502216 | 0.01003224 | 0.009325207
| Rel.Std.Dev. |  | 0.9457% | 3.979% |  | 5.446% | 2.708% | 4.016% | 3.718% | 12.17% | 4.364% | 11.07% | 4.168% | 5.503% | 5.604% | 5.696% | 6.762% | 1.168% | 12.17% | 16.17% | 1.289% | 2.292% | 5.683% | 2.388% | 3.512% | 4.869% | 2.258% | 1.87%
| PDM3 |  | 0.1639% | 30.19% |  | -4.09% | 0.1639% | -5.637% | 4.418% | 4.418% | -0.9963% | 8.285% | 3.645% | -0.2228% | 3.645% | -0.2228% | -6.024% | 3.88% | 4.418% | -2.93% | -1.383% | 13.74% | -4.208% | -4.477% | -14.59% | 4.418% | -9.745% | 1.324%
| Z-Score (Absolute) |  | 0 | 4.76 | 20.9 | 0.67 | 0 | 0.92 | 0.67 | 0.67 | 0.18 | 1.29 | 0.55 | 0.06 | 0.55 | 0.06 | 0.98 | 0.59 | 0.67 | 0.49 | 0.25 | 2.15 | 0.69 | 0.74 | 2.34 | 0.67 | 1.57 | 0.18
| Analytical results for TREO in OREAS 472 (Certified Value 803 ppm) | [28 empty] | Certified
TREO | Round | Replicate | Lab | Lab | Lab | Lab | Lab | Lab | Lab | Lab | Lab | Lab | Lab | Lab | Lab | Lab | Lab | Lab | Lab | Lab | Lab | Lab | Lab | Lab | Lab | Lab | Lab |  |  | 1
| No | No | 01 | 02 | 04 | 06 | 07 | 08 | 09 | 10 | 11 | 12 | 13 | 14 | 15 | 16 | 17 | 18 | 19 | 20 | 21 | 22 | 23 | 24 | 25 | 26 | 27 |  |  | ppm
|  |  | BF*OES/MS | BF*OES/MS | PF*OES/MS | PF*MS | PF*MS | PF*OES/MS | PF*MS | PF*MS | BF*MS | BF*MS | BF*MS | BF*MS | BF*MS | BF*MS | BF*MS | PF*MS | BF*MS | BF*OES/MS | BF*MS | BF*MS | BF*MS | PF*MS | BF*MS | PF*MS | PF*OES/MS |  |  | 0
0
| 1 | 1 | 789.804125 | 835.0653 | 814.754895 | 784.014844 | 834.70387 | 783.94066 | 798.91744 | 814.94231 | 796.04848 | 844.465992 | 815.064306 | 809.916677 | 850.006644 | 762.4961 | 819.4876 | 821.66708 | 765.867273 | 789.870408 | 809.2870541 | 761.198 | 792.061966 | 841.9264 | 820.178404 | 782.084 | 799.575047 |  |  | 1
| 1 | 2 | 789.500806 | 836.8052 | 805.153154 | 750.790539 | 836.160616 | 769.559769 | 795.53013 | 862.565096 | 796.45781 | 839.583991 | 826.193273 | 810.893701 | 785.449241 | 772.535298 | 822.4404 | 817.10143 | 792.117732 | 774.039899 | 802.0480673 | 770.1606 | 793.060849 | 842.6595 | 820.833243 | 781.9876 | 813.707023 |  |  | #N/A
| 1 | 3 | 787.022816 | 850.8725 | 768.158983 | 775.186954 | 822.933245 | 786.055412 | 786.84801 | 800.125257 | 795.06401 | 829.196485 | 814.500669 | 781.501008 | 761.770771 | 775.679607 | 821.7026 | 820.19541 | 791.609647 | 773.567193 | 816.5245061 | 796.0729 | 749.027874 | 844.2364 | 821.688785 | 773.9895 | 809.786244 |  |  | 16
| 1 | 4 | 781.100543 | 820.2166 | 781.182111 | 783.20072 | 835.999602 | 783.356641 | 801.3885 | 792.370638 | 795.24919 | 822.136242 | 808.804037 | 787.563009 | 819.780176 | 755.939169 | 814.2447 | 813.26937 | 795.512407 | 808.905136 | 809.1120487 | 815.9125 | 783.125635 | 844.5398 | 820.041144 | 799.7141 | 803.030461 |  |  | 802.5181
| 1 | 5 | 800.768816 | 808.7766 | 784.00755 | 786.812082 | 822.878699 | 776.069643 | 805.94971 | 804.242668 | 794.24034 | 845.089323 | 822.912063 | 808.261979 | 790.439748 | 757.104895 | 810.0385 | 821.68269 | 806.595111 | 798.100716 | 811.0035996 | 800.8215 | 752.713882 | 841.426 | 820.509072 | 828.9967 | 807.165763 |  |  | 53
| 1 | 6 | 794.710764 | 851.7751 | 817.22216 | 784.998318 | 827.692594 | 787.504928 | 816.08745 | 819.078212 | 790.86996 | 819.156792 | 807.402224 | 792.189653 | 757.655986 | 757.663431 | 803.2289 | 824.61882 | 780.386315 | 776.958218 | 810.8776878 | 773.4658 | 779.593403 | 836.3252 | 819.138507 | 779.0782 | 814.097843
| Mean |  | 790.484645 | 833.9185 | 795.0798 | 777.5006 | 830.0614 | 781.0811755 | 800.7869 | 815.554 | 794.654965 | 833.2715 | 815.812762 | 798.3877 | 794.183761 | 763.56975 | 815.1904 | 819.7558 | 788.6814 | 786.9069 | 809.8088 | 786.2719 | 774.9306015 | 841.8522 | 820.3981925 | 790.975 | 807.8937
| Median |  | 789.6524655 | 835.9352 | 794.580352 | 783.607782 | 831.198232 | 783.6486505 | 800.15297 | 809.592489 | 795.1566 | 834.390238 | 814.7824875 | 800.225816 | 787.9444945 | 760.0797655 | 816.8662 | 820.931245 | 791.8636895 | 783.414313 | 810.0824 | 784.7693 | 781.359519 | 842.293 | 820.343738 | 782.0358 | 808.4760035
| Std Dev. |  | 6.709708 | 16.94581 | 20.09645 | 13.68668 | 6.356544 | 6.887965 | 9.864528 | 25.00519 | 2.010509 | 11.35473 | 7.487272 | 12.86522 | 35.34561 | 8.521586 | 7.535904 | 4.008181 | 13.98027 | 14.56359 | 4.661704 | 21.15933 | 19.36814 | 2.976363 | 0.8520317 | 20.55184 | 5.818055
| Rel.Std.Dev. |  | 0.8488% | 2.032% | 2.528% | 1.76% | 0.7658% | 0.8819% | 1.232% | 3.066% | 0.253% | 1.363% | 0.9178% | 1.611% | 4.451% | 1.116% | 0.9244% | 0.4889% | 1.773% | 1.851% | 0.5757% | 2.691% | 2.499% | 0.3535% | 0.1039% | 2.598% | 0.7202%
| PDM3 |  | -1.499% | 3.913% | -0.9269% | -3.117% | 3.432% | -2.671% | -0.2157% | 1.624% | -0.9798% | 3.832% | 1.657% | -0.5147% | -1.039% | -4.853% | 1.579% | 2.148% | -1.724% | -1.945% | 0.9085% | -2.024% | -3.438% | 4.901% | 2.228% | -1.438% | 0.6698%
| Z-Score (Absolute) |  | 0.32 | 1.43 | 0.13 | 0.84 | 1.27 | 0.69 | 0.1 | 0.69 | 0.15 | 1.4 | 0.7 | 0 | 0.17 | 1.4 | 0.67 | 0.86 | 0.39 | 0.46 | 0.46 | 0.49 | 0.94 | 1.74 | 0.88 | 0.3 | 0.38
| Analytical results for TREO+Y2O3 in OREAS 472 (Certified Value 845 ppm) | [28 empty] | Certified
TREO+Y2O3 | Round | Replicate | Lab | Lab | Lab | Lab | Lab | Lab | Lab | Lab | Lab | Lab | Lab | Lab | Lab | Lab | Lab | Lab | Lab | Lab | Lab | Lab | Lab | Lab | Lab | Lab | Lab |  |  | 1
| No | No | 01 | 02 | 04 | 06 | 07 | 08 | 09 | 10 | 11 | 12 | 13 | 14 | 15 | 16 | 17 | 18 | 19 | 20 | 21 | 22 | 23 | 24 | 25 | 26 | 27 |  |  | ppm
|  |  | BF*OES/MS | BF*OES/MS | PF*OES/MS | PF*MS | PF*MS | PF*OES/MS | PF*MS | PF*MS | BF*MS | BF*MS | BF*MS | BF*MS | BF*MS | BF*MS | BF*MS | PF*MS | BF*MS | BF*OES/MS | BF*MS | BF*MS | BF*MS | PF*MS | BF*MS | PF*MS | PF*OES/MS |  |  | 0
0
| 1 | 1 | 829.171025 | 879.4271 | 858.312465 | 823.978597 | 880.42027 | 823.68853 | 841.84006 | 859.38881 | 837.7012 | 890.436372 | 857.224986 | 853.347257 | 887.106644 | 804.78377 | 861.3243 | 865.47863 | 810.694743 | 832.031088 | 852.4039688 | 808.9287 | 837.016426 | 886.1614 | 863.748404 | 826.6866 | 843.767567 |  |  | 1
| 1 | 2 | 830.137606 | 883.0993 | 849.091694 | 788.912937 | 881.877016 | 808.037739 | 839.97663 | 904.852766 | 840.14237 | 884.538451 | 870.766763 | 853.689331 | 819.349241 | 816.346848 | 864.8428 | 859.89706 | 835.802292 | 814.676699 | 845.1154559 | 818.244 | 828.872029 | 886.9077 | 864.583243 | 826.1159 | 859.296433 |  |  | #N/A
| 1 | 3 | 827.659616 | 895.2956 | 809.811703 | 815.315794 | 868.649645 | 824.787362 | 829.77063 | 842.920887 | 838.24061 | 873.515995 | 857.677269 | 822.645768 | 795.670771 | 818.348247 | 863.2839 | 864.38793 | 836.945077 | 814.077003 | 860.0173112 | 848.434 | 791.950494 | 888.7501 | 865.108785 | 819.2173 | 853.343814 |  |  | 16
| 1 | 4 | 821.737343 | 865.9893 | 823.342791 | 823.45655 | 879.176202 | 823.358491 | 844.94607 | 835.293258 | 837.91783 | 866.455752 | 851.218697 | 829.596699 | 856.380176 | 798.607809 | 856.1015 | 857.20791 | 840.593857 | 850.430866 | 852.3165865 | 857.5614 | 823.254475 | 888.6676 | 863.551144 | 844.721 | 847.857931 |  |  | 845.3368
| 1 | 5 | 841.405616 | 852.5114 | 826.29522 | 827.080611 | 868.595099 | 814.674603 | 850.14223 | 847.038298 | 836.40102 | 889.662813 | 866.469633 | 850.930619 | 825.539748 | 798.503635 | 851.8596 | 865.74822 | 851.422581 | 839.626446 | 854.1649608 | 853.1321 | 780.651682 | 885.6622 | 864.219072 | 875.286 | 852.882163 |  |  | 54
| 1 | 6 | 835.347564 | 896.9307 | 861.1607 | 825.406536 | 872.139094 | 827.760758 | 860.40696 | 862.000832 | 834.30054 | 863.222322 | 850.451834 | 834.477323 | 790.555986 | 799.316151 | 844.6371 | 868.68435 | 825.975725 | 817.848998 | 854.1330216 | 821.8222 | 822.896993 | 880.5786 | 862.228507 | 824.3525 | 859.560263
| Mean |  | 830.909795 | 878.8756 | 838.0024 | 817.3585 | 875.1429 | 820.3845805 | 844.5138 | 858.5825 | 837.450595 | 877.972 | 858.968197 | 840.7812 | 829.1004 | 805.98441 | 857.0082 | 863.56735 | 833.5724 | 828.1152 | 853.0252 | 834.6871 | 814.1070165 | 886.1213 | 863.9065 | 836.0632 | 852.7847
| Median |  | 829.6543155 | 881.2632 | 837.693457 | 823.7175735 | 875.657648 | 823.5235105 | 843.393065 | 853.213554 | 837.809515 | 879.027223 | 857.4511275 | 842.703971 | 822.4444945 | 802.0499605 | 858.7129 | 864.93328 | 836.3736845 | 824.940043 | 853.2684952 | 835.1281 | 823.075734 | 886.5346 | 863.983738 | 826.4012 | 853.1129885
| Std Dev. |  | 6.755341 | 17.17484 | 21.06398 | 14.51637 | 6.058472 | 7.464597 | 10.2913 | 24.79603 | 1.958333 | 11.87592 | 8.158017 | 13.57396 | 36.93206 | 9.127191 | 7.742996 | 4.223263 | 13.89513 | 15.02592 | 4.793079 | 20.74514 | 22.42301 | 2.998227 | 0.9968053 | 21.0769 | 6.232412
| Rel.Std.Dev. |  | 0.813% | 1.954% | 2.514% | 1.776% | 0.6923% | 0.9099% | 1.219% | 2.888% | 0.2338% | 1.353% | 0.9497% | 1.614% | 4.454% | 1.132% | 0.9035% | 0.489% | 1.667% | 1.814% | 0.5619% | 2.485% | 2.754% | 0.3384% | 0.1154% | 2.521% | 0.7308%
| PDM3 |  | -1.707% | 3.968% | -0.8676% | -3.31% | 3.526% | -2.952% | -0.09736% | 1.567% | -0.9329% | 3.861% | 1.613% | -0.5389% | -1.921% | -4.655% | 1.381% | 2.157% | -1.392% | -2.037% | 0.9095% | -1.26% | -3.694% | 4.825% | 2.197% | -1.097% | 0.8811%
| Z-Score (Absolute) |  | 0.41 | 1.58 | 0.12 | 0.97 | 1.43 | 0.85 | 0.16 | 0.74 | 0.14 | 1.55 | 0.76 | 0 | 0.49 | 1.45 | 0.67 | 0.95 | 0.3 | 0.53 | 0.51 | 0.25 | 1.11 | 1.88 | 0.96 | 0.2 | 0.5
| Analytical results for U in OREAS 472 (Certified Value 3.01 ppm) | [28 empty] | Certified
U | Round | Replicate | Lab | Lab | Lab | Lab | Lab | Lab | Lab | Lab | Lab | Lab | Lab | Lab | Lab | Lab | Lab | Lab | Lab | Lab | Lab | Lab | Lab | Lab | Lab |  |  |  |  | 1
| No | No | 01 | 02 | 03 | 04 | 06 | 07 | 08 | 09 | 10 | 11 | 12 | 13 | 14 | 15 | 16 | 17 | 18 | 19 | 20 | 21 | 23 | 24 | 27 |  |  |  |  | ppm
|  |  | BF*OES/MS | BF*OES/MS | PF*MS | PF*OES/MS | PF*MS | BF*MS | PF*OES/MS | PF*MS | PF*MS | BF*MS | BF*MS | BF*MS | BF*MS | BF*MS | BF*MS | BF*MS | PF*MS | BF*MS | BF*OES/MS | BF*MS | BF*MS | PF*MS | PF*OES/MS |  |  |  |  | 2
3
| 1 | 1 | 3 | < 5 | < 50 | 3 | 3.01 | 3.35 | 3.1 | 3.1 | 4 | 3 | 2.9 | 2.79 | 3 | 3.11 | 2.6 | 3.0548 | 3.1 | 3.2 | 2.9 | 3.245 | 2.99 | 2.32766715 | 3.1 |  |  |  |  | 1
| 1 | 2 | 3 | < 5 | < 50 | 3 | 2.81 | 3.24 | 3.1 | 3 | 4 | 2.9 | 2.86 | 2.96 | 3.19 | 2.88 | 2.77 | 2.7442 | 3.2 | 3.2 | 2.8 | 3.212 | 3.02 | 2.37428896 | 3.1 |  |  |  |  | #N/A
| 1 | 3 | 3 | < 5 | < 50 | 2.9 | 2.96 | 3.28 | 3.1 | 3 | 3 | 2.9 | 2.79 | 2.94 | 3.05 | 2.86 | 2.65 | 3.0355 | 3.3 | 3.1 | 2.9 | 3.309 | 2.92 | 2.34284954 | 3 |  |  |  |  | 16
| 1 | 4 | 3 | < 5 | < 50 | 3 | 2.97 | 3.39 | 3.2 | 3.1 | 3 | 3.1 | 2.79 | 2.91 | 3.04 | 3.1 | 2.76 | 3.083 | 3 | 2.8 | 2.9 | 3.296 | 2.92 | 2.33613466 | 3 |  |  |  |  | 3.014138
| 1 | 5 | 3 | < 5 | < 50 | 3 | 3 | 3.33 | 3.1 | 3.2 | 3 | 3 | 2.9 | 2.77 | 3.09 | 3 | 2.66 | 3.0119 | 3.2 | 3 | 2.9 | 3.277 | 2.9 | 2.32964424 | 3 |  |  |  |  | 55
| 1 | 6 | 3 | < 5 | < 50 | 3 | 2.99 | 3.21 | 3 | 3.1 | 3 | 3 | 2.79 | 2.89 | 3.14 | 2.89 | 2.8 | 3.0373 | 3.3 | 3 | 2.9 | 3.296 | 2.94 | 2.34794367 | 3.1
| Mean |  | 3 |  |  | 2.983333 | 2.956667 | 3.3 | 3.1 | 3.083333 | 3.333333 | 2.983333 | 2.838333 | 2.876667 | 3.085 | 2.973333 | 2.706667 | 2.99445 | 3.183333 | 3.05 | 2.883333 | 3.2725 | 2.948333 | 2.343088 | 3.05
| Median |  | 3 |  |  | 3 | 2.98 | 3.305 | 3.1 | 3.1 | 3 | 3 | 2.825 | 2.9 | 3.07 | 2.945 | 2.71 | 3.0364 | 3.2 | 3.05 | 2.9 | 3.2865 | 2.93 | 2.3394921 | 3.05
| Std Dev. |  | 0 |  |  | 0.04082483 | 0.07420692 | 0.06870226 | 0.06324555 | 0.07527727 | 0.5163978 | 0.07527727 | 0.05492419 | 0.07890923 | 0.07007139 | 0.1130781 | 0.08041559 | 0.1248471 | 0.1169045 | 0.1516575 | 0.04082483 | 0.03707695 | 0.04665476 | 0.01711152 | 0.05477226
| Rel.Std.Dev. |  | 0% |  |  | 1.368% | 2.51% | 2.082% | 2.04% | 2.441% | 15.49% | 2.523% | 1.935% | 2.743% | 2.271% | 3.803% | 2.971% | 4.169% | 3.672% | 4.972% | 1.416% | 1.133% | 1.582% | 0.7303% | 1.796%
| PDM3 |  | -0.469% |  |  | -1.022% | -1.907% | 9.484% | 2.849% | 2.296% | 10.59% | -1.022% | -5.833% | -4.561% | 2.351% | -1.354% | -10.2% | -0.6532% | 5.613% | 1.19% | -4.34% | 8.572% | -2.183% | -22.26% | 1.19%
| Z-Score (Absolute) |  | 0.07 | 3.27 | 147.2 | 0.04 | 0.22 | 2.08 | 0.74 | 0.63 | NA | 0.04 | 1.01 | 0.75 | 0.64 | 0.1 | 1.89 | 0.04 | 1.3 | 0.41 | 0.71 | 1.9 | 0.27 | 4.32 | 0.41
Results from laboratory 10 were removed due to their 1 ppm reading resolution.
| Analytical results for V in OREAS 472 (Certified Value 138 ppm) | [28 empty] | Certified
V | Round | Replicate | Lab | Lab | Lab | Lab | Lab | Lab | Lab | Lab | Lab | Lab | Lab | Lab | Lab | Lab | Lab | Lab | Lab | Lab | Lab | Lab | Lab | Lab | Lab |  |  |  |  | 1
| No | No | 01 | 03 | 04 | 06 | 07 | 08 | 09 | 10 | 11 | 12 | 13 | 14 | 15 | 16 | 17 | 18 | 19 | 20 | 21 | 23 | 24 | 26 | 27 |  |  |  |  | ppm
|  |  | BF*OES/MS | PF*MS | PF*OES/MS | BF*OES | PF*MS | PF*OES/MS | PF*OES | PF*OES | BF*OES | BF*MS | BF*MS | BF*MS | BF*MS | BF*MS | BF*MS | PF*OES | BF*MS | BF*OES/MS | BF*MS | BF*MS | PF*OES | PF*OES | PF*OES/MS |  |  |  |  | 0
0
| 1 | 1 | 140 | 129 | 143 | 148 | 143 | 140 | 169 | 129 | 140 | 163 | 147 | 132 | 159 | 141 | 135.7217 | 108 | 135 | 152 | 141.139 | 138 | 124.58 | 129.869 | 142 |  |  |  |  | 1
| 1 | 2 | 142 | 131 | 143 | 132 | 146 | 140 | 170 | 125 | 137 | 162 | 151 | 136 | 145 | 142 | 136.0282 | 122 | 136 | 150 | 141.937 | 110 | 128.285 | 133.667 | 143 |  |  |  |  | #N/A
| 1 | 3 | 140 | 107 | 142 | 142 | 148 | 140 | 165 | 130 | 138 | 159 | 151 | 128 | 142 | 141 | 135.706 | 114 | 137 | 150 | 136.29 | 130 | 123.4685 | 134.387 | 141 |  |  |  |  | 16
| 1 | 4 | 141 | 132 | 144 | 145 | 147 | 140 | 174 | 125 | 139 | 158 | 145 | 131 | 152 | 141 | 133.6523 | 72 | 136 | 147 | 136.847 | 124 | 129.007 | 130.823 | 142 |  |  |  |  | 137.9512
| 1 | 5 | 142 | 133 | 147 | 144 | 143 | 130 | 164 | 124 | 137 | 162 | 151 | 134 | 146 | 136 | 134.6228 | 117 | 137 | 150 | 137.859 | 83 | 123.5065 | 134.072 | 141 |  |  |  |  | 56
| 1 | 6 | 139 | 132 | 139 | 127 | 147 | 140 | 171 | 129 | 138 | 159 | 145 | 130 | 140 | 138 | 133.3176 | 115 | 135 | 151 | 142.264 | 135 | 128.0855 | 131.426 | 142
| Mean |  | 140.6667 | 127.3333 | 143 | 139.6667 | 145.6667 | 138.3333 | 168.8333 | 127 | 138.1667 | 160.5 | 148.3333 | 131.8333 | 147.3333 | 139.8333 | 134.8414 | 108 | 136 | 150 | 139.3893 | 120 | 126.1554 | 132.374 | 141.8333
| Median |  | 140.5 | 131.5 | 143 | 143 | 146.5 | 140 | 169.5 | 127 | 138 | 160.5 | 149 | 131.5 | 145.5 | 141 | 135.1644 | 114.5 | 136 | 150 | 139.499 | 127 | 126.33275 | 132.5465 | 142
| Std Dev. |  | 1.21106 | 10.05319 | 2.607681 | 8.262364 | 2.160247 | 4.082483 | 3.763863 | 2.607681 | 1.169045 | 2.073644 | 3.011091 | 2.857738 | 7.033254 | 2.316607 | 1.15885 | 18.20989 | 0.8944272 | 1.67332 | 2.691724 | 20.65914 | 2.573328 | 1.907173 | 0.7527727
| Rel.Std.Dev. |  | 0.8609% | 7.895% | 1.824% | 5.916% | 1.483% | 2.951% | 2.229% | 2.053% | 0.8461% | 1.292% | 2.03% | 2.168% | 4.774% | 1.657% | 0.8594% | 16.86% | 0.6577% | 1.116% | 1.931% | 17.22% | 2.04% | 1.441% | 0.5307%
| PDM3 |  | 1.968% | -7.697% | 3.66% | 1.244% | 5.593% | 0.277% | 22.39% | -7.938% | 0.1562% | 16.35% | 7.526% | -4.435% | 6.801% | 1.364% | -2.254% | -21.71% | -1.414% | 8.734% | 1.042% | -13.01% | -8.551% | -4.043% | 2.814%
| Z-Score (Absolute) |  | 0.12 | 1.16 | 0.35 | 0.03 | 0.6 | 0.1 | 2.83 | 1.19 | 0.12 | 2.03 | 0.86 | 0.73 | 0.76 | 0.04 | 0.44 | 3.02 | 0.33 | 1.02 | 0 | 1.86 | 1.27 | 0.67 | 0.23
| Analytical results for W in OREAS 472 (Certified Value 3.58 ppm) | [28 empty] | Certified
W | Round | Replicate | Lab | Lab | Lab | Lab | Lab | Lab | Lab | Lab | Lab | Lab | Lab | Lab | Lab | Lab | Lab | Lab | Lab | Lab | Lab | Lab | Lab | [6 empty] | 1
| No | No | 01 | 02 | 03 | 04 | 06 | 07 | 08 | 09 | 11 | 12 | 13 | 14 | 15 | 16 | 17 | 18 | 19 | 20 | 21 | 23 | 27 | [6 empty] | ppm
|  |  | BF*OES/MS | BF*OES/MS | PF*MS | BF*OES/MS | BF*MS | PF*MS | PF*OES/MS | PF*MS | BF*MS | BF*MS | BF*MS | BF*MS | BF*MS | BF*MS | BF*MS | PF*MS | BF*MS | BF*OES/MS | BF*MS | BF*MS | PF*OES/MS | [6 empty] | 2
3
| 1 | 1 | 3 | < 10 | < 20 | 3.2 | 0.8 | < 10 | 5 | 5 | 3 | 3.8 | 3.5 | 3.9 | 4.1 | 3.6 | 3.1131 | 2 | 3.7 | 3.5 | 3.463 | 4 | 8.1 | [6 empty] | 1
| 1 | 2 | 3 | < 10 | < 20 | 3.4 | 4 | < 10 | 5 | 5 | 3 | 4.1 | 4 | 3.5 | 4.2 | 3.6 | 3.3025 | 2 | 3.4 | 4.1 | 3.492 | 4 | 8.1 | [6 empty] | #N/A
| 1 | 3 | 4 | < 10 | < 20 | 3.3 | 0.6 | < 10 | 5 | 4 | 3 | 3.6 | 4.7 | 3.4 | 3.8 | 3.6 | 3.0473 | 3 | 3.3 | 3.5 | 3.381 | 4 | 8.1 | [6 empty] | 16
| 1 | 4 | 3 | < 10 | < 20 | 3.3 | 1.2 | < 10 | 5 | 6 | 3 | 3.7 | 4 | 3.7 | 4.2 | 3.4 | 3.3329 | 2 | 3.5 | 3.5 | 3.431 | 4 | 7.9 | [6 empty] | 3.58057
| 1 | 5 | 3 | < 10 | < 20 | 3.3 | 0.6 | < 10 | 5 | 4 | 3 | 3.8 | 5.6 | 3.2 | 4.1 | 3.6 | 3.1361 | 3 | 3.8 | 3.6 | 3.554 | 4 | 8.2 | [6 empty] | 57
| 1 | 6 | 3 | < 10 | < 20 | 2.8 | 2.9 | < 10 | 5 | 4 | 3 | 3.7 | 3.8 | 3.4 | 3.8 | 4 | 3.2063 | 2 | 3 | 3.5 | 3.425 | 4 | 8.3
| Mean |  | 3.166667 |  |  | 3.216667 | 1.683333 |  | 5 | 4.666667 | 3 | 3.783333 | 4.266667 | 3.516667 | 4.033333 | 3.633333 | 3.1897 | 2.333333 | 3.45 | 3.616667 | 3.457667 | 4 | 8.116667
| Median |  | 3 |  |  | 3.3 | 1 |  | 5 | 4.5 | 3 | 3.75 | 4 | 3.45 | 4.1 | 3.6 | 3.1712 | 2 | 3.45 | 3.5 | 3.447 | 4 | 8.1
| Std Dev. |  | 0.4082483 |  |  | 0.2136976 | 1.428869 |  | 0 | 0.8164966 | 0 | 0.1722401 | 0.7633261 | 0.2483277 | 0.1861899 | 0.1966384 | 0.1118248 | 0.5163978 | 0.2880972 | 0.2401388 | 0.06023842 | 0 | 0.132916
| Rel.Std.Dev. |  | 12.89% |  |  | 6.643% | 84.88% |  | 0% | 17.5% | 0% | 4.553% | 17.89% | 7.061% | 4.616% | 5.412% | 3.506% | 22.13% | 8.351% | 6.64% | 1.742% | 0% | 1.638%
| PDM3 |  | -11.56% |  |  | -10.16% | -52.99% |  | 39.64% | 30.33% | -16.21% | 5.663% | 19.16% | -1.785% | 12.65% | 1.474% | -10.92% | -34.83% | -3.647% | 1.008% | -3.433% | 11.71% | 126.7%
| Z-Score (Absolute) |  | NA | 2.21 | 10.3 | 0.67 | 3.16 | 2.21 | NA | NA | NA | 0.24 | 1.02 | 0.19 | 0.65 | 0 | 0.72 | NA | 0.3 | 0.03 | 0.28 | NA | 7.26
Results from laboratories 1, 8, 9, 11, 18 and 23 were removed due to their 1 ppm reading resolution.
| Analytical results for Y2O3 in OREAS 472 (Certified Value 43.2 ppm) | [28 empty] | Certified
Y2O3 | Round | Replicate | Lab | Lab | Lab | Lab | Lab | Lab | Lab | Lab | Lab | Lab | Lab | Lab | Lab | Lab | Lab | Lab | Lab | Lab | Lab | Lab | Lab | Lab | Lab | Lab | Lab | Lab |  | 1
| No | No | 01 | 02 | 03 | 04 | 06 | 07 | 08 | 09 | 10 | 11 | 12 | 13 | 14 | 15 | 16 | 17 | 18 | 19 | 20 | 21 | 22 | 23 | 24 | 25 | 26 | 27 |  | ppm
|  |  | BF*OES/MS | BF*OES/MS | PF*MS | PF*OES/MS | BF*MS | PF*MS | PF*OES/MS | PF*MS | PF*MS | BF*MS | BF*MS | BF*MS | BF*MS | BF*MS | BF*MS | BF*MS | PF*MS | BF*MS | BF*OES/MS | BF*MS | BF*MS | BF*MS | PF*MS | BF*MS | PF*MS | PF*OES/MS |  | 1
2
| 1 | 1 | 39.3669 | 44.36181 | 33 | 43.55757 | 43.328988 | 45.7164 | 39.74787 | 42.92262 | 44.4465 | 41.65272 | 45.97038 | 42.16068 | 43.43058 | 47.11 | 42.28767 | 41.83672851 | 43.81155 | 44.82747 | 42.16068 | 43.1169147 | 47.73072 | 44.95446 | 44.235 | 43.57 | 44.60255 | 44.19252 |  | 1
| 1 | 2 | 40.6368 | 46.2941 | 34 | 43.93854 | 41.576526 | 45.7164 | 38.47797 | 44.4465 | 42.28767 | 43.68456 | 44.95446 | 44.57349 | 42.79563 | 43.05 | 43.81155 | 42.40246896 | 42.79563 | 43.68456 | 40.6368 | 43.0673886 | 48.08338 | 35.81118 | 44.24825 | 43.75 | 44.12827 | 45.58941 |  | #N/A
| 1 | 3 | 40.6368 | 44.4231 | 26 | 41.65272 | 43.379784 | 45.7164 | 38.73195 | 42.92262 | 42.79563 | 43.1766 | 44.31951 | 43.1766 | 41.14476 | 43.05 | 42.66864 | 41.58135162 | 44.19252 | 45.33543 | 40.50981 | 43.4928051 | 52.36105 | 42.92262 | 44.51369 | 43.42 | 45.22779 | 43.55757 |  | 16
| 1 | 4 | 40.6368 | 45.77268 | 35 | 42.16068 | 42.92262 | 43.1766 | 40.00185 | 43.55757 | 42.92262 | 42.66864 | 44.31951 | 42.41466 | 42.03369 | 46.48 | 42.66864 | 41.85679293 | 43.93854 | 45.08145 | 41.52573 | 43.2045378 | 41.64895 | 40.12884 | 44.12789 | 43.51 | 45.00691 | 44.82747 |  | 43.23948
| 1 | 5 | 40.6368 | 43.73478 | 35 | 42.28767 | 43.354386 | 45.7164 | 38.60496 | 44.19252 | 42.79563 | 42.16068 | 44.57349 | 43.55757 | 42.66864 | 44.57 | 41.39874 | 41.82110874 | 44.06553 | 44.82747 | 41.52573 | 43.1613612 | 52.31062 | 27.9378 | 44.23617 | 43.71 | 46.28921 | 45.7164 |  | 58
| 1 | 6 | 40.6368 | 45.15557 | 36 | 43.93854 | 42.008292 | 44.4465 | 40.25583 | 44.31951 | 42.92262 | 43.43058 | 44.06553 | 43.04961 | 42.28767 | 41.78 | 41.65272 | 41.40813726 | 44.06553 | 45.58941 | 40.89078 | 43.2553338 | 48.35648 | 43.30359 | 44.25338 | 43.09 | 45.27436 | 45.46242
| Mean |  | 40.42515 | 44.95701 | 33.16667 | 42.92262 | 42.761766 | 45.08145 | 39.303405 | 43.72689 | 43.028445 | 42.79563 | 44.70048 | 43.155435 | 42.393495 | 44.34 | 42.41466 | 41.81776467 | 43.81155 | 44.890965 | 41.208255 | 43.2163902 | 48.4152 | 39.176415 | 44.26906 | 43.50833 | 45.08818 | 44.890965
| Median |  | 40.6368 | 44.78933 | 34.5 | 42.92262 | 43.125804 | 45.7164 | 39.23991 | 43.875045 | 42.859125 | 42.92262 | 44.4465 | 43.113105 | 42.478155 | 43.81 | 42.478155 | 41.82892 | 44.002035 | 44.95446 | 41.208255 | 43.1829495 | 48.21993 | 41.52573 | 44.24221 | 43.54 | 45.11735 | 45.144945
| Std Dev. |  | 0.5184345 | 0.9618429 | 3.656045 | 1.006351 | 0.7814444 | 1.062475 | 0.7859029 | 0.6940055 | 0.7335436 | 0.7828189 | 0.6909003 | 0.862847 | 0.776268 | 2.106523 | 0.8612881 | 0.3368854 | 0.5142703 | 0.6610802 | 0.6362186 | 0.1504575 | 3.927041 | 6.371684 | 0.128603 | 0.2390328 | 0.7294535 | 0.8678166
| Rel.Std.Dev. |  | 1.282% | 2.139% | 11.02% | 2.345% | 1.827% | 2.357% | 2% | 1.587% | 1.705% | 1.829% | 1.546% | 1.999% | 1.831% | 4.751% | 2.031% | 0.8056% | 1.174% | 1.473% | 1.544% | 0.3481% | 8.111% | 16.26% | 0.2905% | 0.5494% | 1.618% | 1.933%
| PDM3 |  | -6.509% | 3.972% | -23.3% | -0.7328% | -1.105% | 4.26% | -9.103% | 1.127% | -0.4881% | -1.027% | 3.379% | -0.1944% | -1.957% | 2.545% | -1.908% | -3.288% | 1.323% | 3.819% | -4.698% | -0.05341% | 11.97% | -9.397% | 2.381% | 0.6218% | 4.275% | 3.819%
| Z-Score (Absolute) |  | 1.48 | 0.95 | 5.36 | 0.14 | 0.23 | 1.01 | 2.08 | 0.29 | 0.08 | 0.21 | 0.81 | 0.02 | 0.42 | 0.62 | 0.41 | 0.73 | 0.33 | 0.91 | 1.06 | 0.02 | 2.8 | 2.14 | 0.58 | 0.17 | 1.02 | 0.91
| Analytical results for Yb2O3 in OREAS 472 (Certified Value 3.08 ppm) | [28 empty] | Certified
Yb2O3 | Round | Replicate | Lab | Lab | Lab | Lab | Lab | Lab | Lab | Lab | Lab | Lab | Lab | Lab | Lab | Lab | Lab | Lab | Lab | Lab | Lab | Lab | Lab | Lab | Lab | Lab | Lab | Lab |  | 1
| No | No | 01 | 02 | 03 | 04 | 06 | 07 | 08 | 09 | 10 | 11 | 12 | 13 | 14 | 15 | 16 | 17 | 18 | 19 | 20 | 21 | 22 | 23 | 24 | 25 | 26 | 27 |  | ppm
|  |  | BF*OES/MS | BF*OES/MS | PF*MS | PF*OES/MS | PF*MS | BF*MS | PF*OES/MS | PF*MS | PF*MS | BF*MS | BF*MS | BF*MS | BF*MS | BF*MS | BF*MS | BF*MS | PF*MS | BF*MS | BF*OES/MS | BF*MS | BF*MS | BF*MS | PF*MS | BF*MS | PF*MS | PF*OES/MS |  | 2
3
| 1 | 1 | 3.18836 | 3.030704 | 2.3 | 3.4161 | 3.07449 | 3.07449 | 3.07449 | 2.73288 | 2.39127 | 3.18836 | 3.268069 | 3.233908 | 2.823976 | 3.142812 | 3.154199 | 3.11263645 | 3.18836 | 2.209078 | 3.165586 | 3.1211767 | 2.833788 | 3.07449 | 2.744127 | 3.165586 | 2.711292 | 2.892298 |  | 1
| 1 | 2 | 3.07449 | 3.002423 | 3.4 | 3.18836 | 2.96062 | 3.154199 | 2.84675 | 3.30223 | 2.84675 | 3.07449 | 3.131425 | 3.199747 | 3.142812 | 3.085877 | 2.937846 | 3.19644477 | 3.52997 | 3.222521 | 3.142812 | 3.1439507 | 2.789237 | 3.07449 | 2.657023 | 3.222521 | 2.773474 | 2.96062 |  | #N/A
| 1 | 3 | 3.07449 | 3.003665 | < 2.3 | 2.96062 | 3.07449 | 3.211134 | 3.07449 | 2.84675 | 2.50514 | 3.18836 | 3.07449 | 3.142812 | 2.664558 | 3.120038 | 2.630397 | 3.15602092 | 2.96062 | 3.108651 | 3.063103 | 3.2236597 | 3.079417 | 3.07449 | 2.838128 | 3.393326 | 2.920099 | 2.972007 |  | 16
| 1 | 4 | 3.18836 | 3.014715 | 3.4 | 3.18836 | 3.18836 | 3.290843 | 2.96062 | 2.96062 | 2.50514 | 3.07449 | 2.949233 | 3.427487 | 2.84675 | 3.347778 | 2.96062 | 3.19257319 | 2.84675 | 3.131425 | 3.245295 | 3.1416733 | 3.144608 | 3.18836 | 2.780009 | 3.233908 | 2.741149 | 2.915072 |  | 3.078419
| 1 | 5 | 3.18836 | 3.023045 | 3.4 | 3.4161 | 3.18836 | 3.131425 | 2.96062 | 3.52997 | 2.50514 | 3.18836 | 3.063103 | 3.063103 | 3.154199 | 3.154199 | 3.154199 | 3.13461336 | 2.96062 | 2.983394 | 3.245295 | 3.1530603 | 3.107077 | 2.96062 | 2.756928 | 3.381939 | 2.811331 | 2.880911 |  | 59
| 1 | 6 | 3.18836 | 2.904329 | 3.4 | 3.4161 | 2.96062 | 3.176973 | 3.07449 | 3.07449 | 2.61901 | 2.96062 | 3.07449 | 3.222521 | 3.108651 | 3.142812 | 2.983394 | 3.142812 | 2.96062 | 3.097264 | 3.18836 | 3.1678634 | 2.912223 | 3.07449 | 2.747166 | 3.097264 | 2.733764 | 2.880911
| Mean |  | 3.150403 | 2.99648 | 3.18 | 3.264273 | 3.07449 | 3.173177 | 2.998577 | 3.07449 | 2.562075 | 3.112447 | 3.093468 | 3.21493 | 2.956824 | 3.165586 | 2.970109 | 3.155850115 | 3.07449 | 2.958722 | 3.175075 | 3.158564 | 2.977725 | 3.07449 | 2.753897 | 3.249091 | 2.781851 | 2.91697
| Median |  | 3.18836 | 3.00919 | 3.4 | 3.30223 | 3.07449 | 3.165586 | 3.017555 | 3.017555 | 2.50514 | 3.131425 | 3.07449 | 3.211134 | 2.9777005 | 3.142812 | 2.972007 | 3.14941646 | 2.96062 | 3.1029575 | 3.176973 | 3.1485055 | 2.99582 | 3.07449 | 2.752047 | 3.2282145 | 2.757311 | 2.903685
| Std Dev. |  | 0.05880222 | 0.0464503 | 0.491935 | 0.1859489 | 0.1018484 | 0.07367896 | 0.09297447 | 0.2969366 | 0.156959 | 0.09297447 | 0.1042807 | 0.121722 | 0.2058078 | 0.09250843 | 0.1920885 | 0.03312085 | 0.2494767 | 0.3751436 | 0.06885762 | 0.03535781 | 0.1519602 | 0.07201771 | 0.05884102 | 0.1178247 | 0.07615695 | 0.04036634
| Rel.Std.Dev. |  | 1.866% | 1.55% | 15.47% | 5.696% | 3.313% | 2.322% | 3.101% | 9.658% | 6.126% | 2.987% | 3.371% | 3.786% | 6.96% | 2.922% | 6.467% | 1.05% | 8.114% | 12.68% | 2.169% | 1.119% | 5.103% | 2.342% | 2.137% | 3.626% | 2.738% | 1.384%
| PDM3 |  | 2.338% | -2.662% | 3.3% | 6.037% | -0.1276% | 3.078% | -2.594% | -0.1276% | -16.77% | 1.105% | 0.4889% | 4.434% | -3.95% | 2.832% | -3.518% | 2.515% | -0.1276% | -3.888% | 3.14% | 2.603% | -3.271% | -0.1276% | -10.54% | 5.544% | -9.634% | -5.245%
| Z-Score (Absolute) |  | 0.52 | 0.54 | 1.57 | 1.31 | 0 | 0.68 | 0.52 | 0 | 3.54 | 0.26 | 0.13 | 0.97 | 0.81 | 0.63 | 0.72 | 0.56 | 0 | 0.8 | 0.69 | 0.58 | 0.67 | 0 | 2.21 | 1.2 | 2.02 | 1.09
| Analytical results for Zn in OREAS 472 (Certified Value 108 ppm) | [28 empty] | Certified
Zn | Round | Replicate | Lab | Lab | Lab | Lab | Lab | Lab | Lab | Lab | Lab | Lab | Lab | Lab | Lab | Lab | Lab | [12 empty] | 1
| No | No | 01 | 02 | 03 | 04 | 06 | 07 | 08 | 10 | 17 | 18 | 21 | 23 | 24 | 26 | 27 | [12 empty] | ppm
|  |  | BF*OES/MS | BF*OES/MS | PF*MS | PF*OES/MS | BF*OES | PF*MS | PF*OES/MS | PF*OES | BF*MS | PF*OES | BF*MS | BF*OES | PF*OES | PF*OES | PF*OES/MS | [12 empty] | 0
0
| 1 | 1 | 100 | 106.7652 | 119 | 111 | 114 | 118 | 110 | 104 | 106.7298 | 122 | 96.259 | 96 | 106.08 | 111.456 | 109 | [12 empty] | 1
| 1 | 2 | 100 | 104.1534 | 105 | 119 | 105 | 123 | 100 | 105 | 109.0755 | 110 | 102.144 | 100 | 104.6 | 106.512 | 107 | [12 empty] | #N/A
| 1 | 3 | 100 | 102.5828 | 85 | 111 | 107 | 113 | 100 | 120 | 105.7213 | 114 | 101.998 | 98 | 104.13 | 110.6385 | 106 | [12 empty] | 16
| 1 | 4 | 100 | 98.37327 | 114 | 111 | 106 | 118 | 100 | 110 | 108.0599 | 116 | 100.984 | 95 | 109.33 | 108.5465 | 111 | [12 empty] | 108.2541
| 1 | 5 | 100 | 105.3472 | 106 | 115 | 122 | 119 | 100 | 104 | 106.8579 | 117 | 103.139 | 94 | 104.32 | 101.262 | 106 | [12 empty] | 60
| 1 | 6 | 100 | 105.7503 | 154 | 108 | 131 | 114 | 100 | 109 | 106.4319 | 120 | 115.652 | 97 | 105.41 | 110.9625 | 106
| Mean |  | 100 | 103.8287 | 113.8333 | 112.5 | 114.1667 | 117.5 | 101.6667 | 108.6667 | 107.14605 | 116.5 | 103.3627 | 96.66667 | 105.645 | 108.2296 | 107.5
| Median |  | 100 | 104.7503 | 110 | 111 | 110.5 | 118 | 100 | 107 | 106.79385 | 116.5 | 102.071 | 96.5 | 105.005 | 109.5925 | 106.5
| Std Dev. |  | 0 | 3.034497 | 22.85097 | 3.885872 | 10.45785 | 3.619392 | 4.082483 | 6.121002 | 1.212775 | 4.27785 | 6.48915 | 2.160247 | 1.947642 | 3.880186 | 2.073644
| Rel.Std.Dev. |  | 0% | 2.923% | 20.07% | 3.454% | 9.16% | 3.08% | 4.016% | 5.633% | 1.132% | 3.672% | 6.278% | 2.235% | 1.844% | 3.585% | 1.929%
| PDM3 |  | -7.625% | -4.088% | 5.154% | 3.922% | 5.462% | 8.541% | -6.085% | 0.3811% | -1.024% | 7.617% | -4.518% | -10.7% | -2.41% | -0.02263% | -0.6966%
| Z-Score (Absolute) |  | NA | 0.67 | 0.86 | 0.65 | 0.91 | 1.42 | NA | 0.07 | 0.17 | 1.27 | 0.75 | 1.77 | 0.4 | 0 | 0.11
Results from laboratories 1 and 8 were removed due to their 10 ppm reading resolution.
| Analytical results for Zr in OREAS 472 (Certified Value 403 ppm) | [28 empty] | Certified
Zr | Round | Replicate | Lab | Lab | Lab | Lab | Lab | Lab | Lab | Lab | Lab | Lab | Lab | Lab | Lab | Lab | Lab | Lab | Lab | Lab | Lab | Lab | [7 empty] | 1
| No | No | 01 | 02 | 03 | 04 | 06 | 07 | 09 | 11 | 12 | 13 | 14 | 15 | 16 | 17 | 18 | 19 | 20 | 21 | 23 | 27 | [7 empty] | ppm
|  |  | BF*OES/MS | BF*OES/MS | PF*MS | BF*OES/MS | PF*MS | PF*MS | PF*MS | BF*MS | BF*MS | BF*MS | BF*MS | BF*MS | BF*MS | BF*MS | PF*MS | BF*MS | BF*OES/MS | BF*MS | BF*OES | PF*OES/MS | [7 empty] | 0
0
| 1 | 1 | 410 | 397.3985 | 338 | 320 | 400.9 | 445 | 384 | 402 | 418 | 421 | 380 | 455 | 413 | 397.6251 | 411 | 398 | 423.1 | 179.548 | 390 | 350.2 | [7 empty] | 1
| 1 | 2 | 414 | 402.3615 | 307 | 346 | 369.6 | 436 | 388 | 405 | 417 | 426 | 385 | 417 | 411 | 399.9994 | 407 | 403.9 | 414.6 | 179.719 | 390 | 355.7 | [7 empty] | #N/A
| 1 | 3 | 411 | 393.0912 | 182 | 346 | 397.3 | 434 | 379 | 409 | 410 | 422 | 370 | 400 | 413 | 395.0744 | 409 | 403.6 | 410.7 | 177.669 | 390 | 353.2 | [7 empty] | 16
| 1 | 4 | 410 | 397.5605 | 368 | 348 | 393 | 435 | 391 | 397 | 408 | 416 | 379 | 435 | 403 | 393.7293 | 412 | 400.1 | 422 | 183.069 | 380 | 347.7 | [7 empty] | 402.6036
| 1 | 5 | 412 | 392.211 | 360 | 357 | 390.7 | 432 | 396 | 399 | 424 | 421 | 386 | 421 | 411 | 396.2802 | 409 | 407 | 419.3 | 192.316 | 370 | 357.9 | [7 empty] | 61
| 1 | 6 | 416 | 417.1762 | 358 | 308 | 403.8 | 432 | 395 | 399 | 406 | 416 | 375 | 403 | 404 | 390.5237 | 413 | 398.4 | 416.2 | 185.311 | 390 | 360.1
| Mean |  | 412.1667 | 399.9665 | 318.8333 | 337.5 | 392.55 | 435.6667 | 388.8333 | 401.8333 | 413.8333 | 420.3333 | 379.1667 | 421.8333 | 409.1667 | 395.5387 | 410.1667 | 401.8333 | 417.65 | 182.9387 | 385 | 354.1333
| Median |  | 411.5 | 397.4795 | 348 | 346 | 395.15 | 434.5 | 389.5 | 400.5 | 413.5 | 421 | 379.5 | 419 | 411 | 395.6773 | 410 | 401.85 | 417.75 | 181.394 | 390 | 354.45
| Std Dev. |  | 2.401388 | 9.183785 | 70.53628 | 19.03418 | 12.24071 | 4.844241 | 6.554896 | 4.490731 | 6.940221 | 3.829708 | 6.047038 | 20.63411 | 4.490731 | 3.269265 | 2.228602 | 3.565763 | 4.712855 | 5.351852 | 8.3666 | 4.689847
| Rel.Std.Dev. |  | 0.5826% | 2.296% | 22.12% | 5.64% | 3.118% | 1.112% | 1.686% | 1.118% | 1.677% | 0.9111% | 1.595% | 4.892% | 1.098% | 0.8265% | 0.5433% | 0.8874% | 1.128% | 2.925% | 2.173% | 1.324%
| PDM3 |  | 2.375% | -0.655% | -20.81% | -16.17% | -2.497% | 8.212% | -3.42% | -0.1913% | 2.789% | 4.404% | -5.821% | 4.776% | 1.63% | -1.755% | 1.879% | -0.1913% | 3.737% | -54.56% | -4.372% | -12.04%
| Z-Score (Absolute) |  | 0.53 | 0.04 | 3.84 | 2.97 | 0.39 | 1.63 | 0.56 | 0.04 | 0.6 | 0.91 | 1.02 | 0.98 | 0.39 | 0.25 | 0.43 | 0.04 | 0.78 | 10.19 | 0.74 | 2.19
Note on C17: Z-Scores have been calculated inclusive of individual outliers. In general, laboratory batches are rejected if Z-Score > 2.5.
Note on C35: Z-Scores have been calculated inclusive of individual outliers. In general, laboratory batches are rejected if Z-Score > 2.5.
Note on C53: Z-Scores have been calculated inclusive of individual outliers. In general, laboratory batches are rejected if Z-Score > 2.5.
Note on C71: Z-Scores have been calculated inclusive of individual outliers. In general, laboratory batches are rejected if Z-Score > 2.5.
Note on C89: Z-Scores have been calculated inclusive of individual outliers. In general, laboratory batches are rejected if Z-Score > 2.5.
Note on C107: Z-Scores have been calculated inclusive of individual outliers. In general, laboratory batches are rejected if Z-Score > 2.5.
Note on C125: Z-Scores have been calculated inclusive of individual outliers. In general, laboratory batches are rejected if Z-Score > 2.5.
Note on C143: Z-Scores have been calculated inclusive of individual outliers. In general, laboratory batches are rejected if Z-Score > 2.5.
Note on C161: Z-Scores have been calculated inclusive of individual outliers. In general, laboratory batches are rejected if Z-Score > 2.5.
Note on C179: Z-Scores have been calculated inclusive of individual outliers. In general, laboratory batches are rejected if Z-Score > 2.5.
Note on C197: Z-Scores have been calculated inclusive of individual outliers. In general, laboratory batches are rejected if Z-Score > 2.5.
Note on C215: Z-Scores have been calculated inclusive of individual outliers. In general, laboratory batches are rejected if Z-Score > 2.5.
Note on C233: Z-Scores have been calculated inclusive of individual outliers. In general, laboratory batches are rejected if Z-Score > 2.5.
Note on C251: Z-Scores have been calculated inclusive of individual outliers. In general, laboratory batches are rejected if Z-Score > 2.5.
Note on C270: Z-Scores have been calculated inclusive of individual outliers. In general, laboratory batches are rejected if Z-Score > 2.5.
Note on C288: Z-Scores have been calculated inclusive of individual outliers. In general, laboratory batches are rejected if Z-Score > 2.5.
Note on C306: Z-Scores have been calculated inclusive of individual outliers. In general, laboratory batches are rejected if Z-Score > 2.5.
Note on C324: Z-Scores have been calculated inclusive of individual outliers. In general, laboratory batches are rejected if Z-Score > 2.5.
Note on C342: Z-Scores have been calculated inclusive of individual outliers. In general, laboratory batches are rejected if Z-Score > 2.5.
Note on C360: Z-Scores have been calculated inclusive of individual outliers. In general, laboratory batches are rejected if Z-Score > 2.5.
Note on C378: Z-Scores have been calculated inclusive of individual outliers. In general, laboratory batches are rejected if Z-Score > 2.5.
Note on C396: Z-Scores have been calculated inclusive of individual outliers. In general, laboratory batches are rejected if Z-Score > 2.5.
Note on C415: Z-Scores have been calculated inclusive of individual outliers. In general, laboratory batches are rejected if Z-Score > 2.5.
Note on C433: Z-Scores have been calculated inclusive of individual outliers. In general, laboratory batches are rejected if Z-Score > 2.5.
Note on C451: Z-Scores have been calculated inclusive of individual outliers. In general, laboratory batches are rejected if Z-Score > 2.5.
Note on C469: Z-Scores have been calculated inclusive of individual outliers. In general, laboratory batches are rejected if Z-Score > 2.5.
Note on C487: Z-Scores have been calculated inclusive of individual outliers. In general, laboratory batches are rejected if Z-Score > 2.5.
Note on C505: Z-Scores have been calculated inclusive of individual outliers. In general, laboratory batches are rejected if Z-Score > 2.5.
Note on C523: Z-Scores have been calculated inclusive of individual outliers. In general, laboratory batches are rejected if Z-Score > 2.5.
Note on C541: Z-Scores have been calculated inclusive of individual outliers. In general, laboratory batches are rejected if Z-Score > 2.5.
Note on C559: Z-Scores have been calculated inclusive of individual outliers. In general, laboratory batches are rejected if Z-Score > 2.5.
Note on C577: Z-Scores have been calculated inclusive of individual outliers. In general, laboratory batches are rejected if Z-Score > 2.5.
Note on C595: Z-Scores have been calculated inclusive of individual outliers. In general, laboratory batches are rejected if Z-Score > 2.5.
Note on C614: Z-Scores have been calculated inclusive of individual outliers. In general, laboratory batches are rejected if Z-Score > 2.5.
Note on C632: Z-Scores have been calculated inclusive of individual outliers. In general, laboratory batches are rejected if Z-Score > 2.5.
Note on C651: Z-Scores have been calculated inclusive of individual outliers. In general, laboratory batches are rejected if Z-Score > 2.5.
Note on C669: Z-Scores have been calculated inclusive of individual outliers. In general, laboratory batches are rejected if Z-Score > 2.5.
Note on C688: Z-Scores have been calculated inclusive of individual outliers. In general, laboratory batches are rejected if Z-Score > 2.5.
Note on C706: Z-Scores have been calculated inclusive of individual outliers. In general, laboratory batches are rejected if Z-Score > 2.5.
Note on C724: Z-Scores have been calculated inclusive of individual outliers. In general, laboratory batches are rejected if Z-Score > 2.5.
Note on C742: Z-Scores have been calculated inclusive of individual outliers. In general, laboratory batches are rejected if Z-Score > 2.5.
Note on C760: Z-Scores have been calculated inclusive of individual outliers. In general, laboratory batches are rejected if Z-Score > 2.5.
Note on C778: Z-Scores have been calculated inclusive of individual outliers. In general, laboratory batches are rejected if Z-Score > 2.5.
Note on C797: Z-Scores have been calculated inclusive of individual outliers. In general, laboratory batches are rejected if Z-Score > 2.5.
Note on C815: Z-Scores have been calculated inclusive of individual outliers. In general, laboratory batches are rejected if Z-Score > 2.5.
Note on C833: Z-Scores have been calculated inclusive of individual outliers. In general, laboratory batches are rejected if Z-Score > 2.5.
Note on C851: Z-Scores have been calculated inclusive of individual outliers. In general, laboratory batches are rejected if Z-Score > 2.5.
Note on C869: Z-Scores have been calculated inclusive of individual outliers. In general, laboratory batches are rejected if Z-Score > 2.5.
Note on C887: Z-Scores have been calculated inclusive of individual outliers. In general, laboratory batches are rejected if Z-Score > 2.5.
Note on C905: Z-Scores have been calculated inclusive of individual outliers. In general, laboratory batches are rejected if Z-Score > 2.5.
Note on C923: Z-Scores have been calculated inclusive of individual outliers. In general, laboratory batches are rejected if Z-Score > 2.5.
Note on C941: Z-Scores have been calculated inclusive of individual outliers. In general, laboratory batches are rejected if Z-Score > 2.5.
Note on C959: Z-Scores have been calculated inclusive of individual outliers. In general, laboratory batches are rejected if Z-Score > 2.5.
Note on C977: Z-Scores have been calculated inclusive of individual outliers. In general, laboratory batches are rejected if Z-Score > 2.5.
Note on C995: Z-Scores have been calculated inclusive of individual outliers. In general, laboratory batches are rejected if Z-Score > 2.5.
Note on C1013: Z-Scores have been calculated inclusive of individual outliers. In general, laboratory batches are rejected if Z-Score > 2.5.
Note on C1031: Z-Scores have been calculated inclusive of individual outliers. In general, laboratory batches are rejected if Z-Score > 2.5.
Note on C1049: Z-Scores have been calculated inclusive of individual outliers. In general, laboratory batches are rejected if Z-Score > 2.5.
Note on C1068: Z-Scores have been calculated inclusive of individual outliers. In general, laboratory batches are rejected if Z-Score > 2.5.
Note on C1086: Z-Scores have been calculated inclusive of individual outliers. In general, laboratory batches are rejected if Z-Score > 2.5.
Note on C1105: Z-Scores have been calculated inclusive of individual outliers. In general, laboratory batches are rejected if Z-Score > 2.5.
Note on C1123: Z-Scores have been calculated inclusive of individual outliers. In general, laboratory batches are rejected if Z-Score > 2.5.
Note on C1141: Z-Scores have been calculated inclusive of individual outliers. In general, laboratory batches are rejected if Z-Score > 2.5.
Note on C1160: Z-Scores have been calculated inclusive of individual outliers. In general, laboratory batches are rejected if Z-Score > 2.5.

## Fusion XRF
| Analytical results for Al2O3 in OREAS 472 (Certified Value 17.43 wt.%) | [14 empty] | Certified
Al2O3 | Round | Replicate | Lab | Lab | Lab | Lab | Lab | Lab | Lab | Lab | Lab | Lab | Lab | Lab | Lab | 1
| No | No | 01 | 02 | 03 | 04 | 05 | 06 | 17 | 20 | 21 | 22 | 23 | 24 | 27 | wt.%
|  |  | BF*XRF | BF*XRF | BF*XRF | BF*XRF | BF*XRF | BF*XRF | BF*XRF | BF*XRF | BF*XRF | BF*XRF | BF*XRF | BF*XRF | BF*XRF | 2
3
| 1 | 1 | 17.02 | 17.533 | 17.34 | 17.19 | 17.43159 | 17.8 | 17.73727 | 17.67 | 17.88243 | 16.6545 | 17.62 | 17.45 | 16.08 | 1
| 1 | 2 | 17.15 | 17.428 | 17.15 | 17.18 | 17.415935 | 17.6 | 17.69115 | 17.63 | 17.89248 | 16.6327 | 17.6 | 17.42 | 16.042 | #N/A
| 1 | 3 | 17.32 | 17.433 | 17.22 | 17.3 | 17.265445 | 17.8 | 17.6561 | 17.64 | 17.99364 | 16.6926 | 17.63 | 17.41 | 16.174 | 16
| 1 | 4 | 17.07 | 17.424 | 17.06 | 17.3 | 17.36291 | 17.7 | 17.64949 | 17.65 | 17.8585 | 16.6886 | 17.65 | 17.44 | 16.155 | 17.42858
| 1 | 5 | 17.2 | 17.432 | 17.27 | 17.25 | 17.359375 | 17.9 | 17.66859 | 17.64 | 17.91576 | 16.7028 | 17.62 | 17.4 | 16.155 | 63
| 1 | 6 | 17.3 | 17.488 | 17.11 | 17.25 | 17.33867 | 17.8 | 17.67637 | 17.63 | 17.90678 | 16.6062 | 17.63 | 17.43 | 16.231
| Mean |  | 17.17667 | 17.45633 | 17.19167 | 17.245 | 17.36232 | 17.76667 | 17.67983 | 17.64333 | 17.908265 | 16.6629 | 17.625 | 17.425 | 16.1395
| Median |  | 17.175 | 17.4325 | 17.185 | 17.25 | 17.3611425 | 17.8 | 17.67248 | 17.64 | 17.89963 | 16.67155 | 17.625 | 17.425 | 16.155
| Std Dev. |  | 0.1207753 | 0.04441922 | 0.1045785 | 0.05167204 | 0.05937341 | 0.1032796 | 0.03178131 | 0.01505545 | 0.04634747 | 0.03829381 | 0.01643168 | 0.01870829 | 0.06795513
| Rel.Std.Dev. |  | 0.7031% | 0.2545% | 0.6083% | 0.2996% | 0.342% | 0.5813% | 0.1798% | 0.08533% | 0.2588% | 0.2298% | 0.09323% | 0.1074% | 0.421%
| PDM3 |  | -1.445% | 0.1592% | -1.359% | -1.053% | -0.3802% | 1.94% | 1.442% | 1.232% | 2.752% | -4.393% | 1.127% | -0.02055% | -7.396%
| Z-Score (Absolute) |  | 0.72 | 0.09 | 0.67 | 0.52 | 0.18 | 0.99 | 0.74 | 0.63 | 1.4 | 2.2 | 0.58 | 0 | 3.72
| Analytical results for As2O3 in OREAS 472 (Indicative Value 11.8 ppm) | [14 empty] | Indicative
As2O3 | Round | Replicate | Lab | Lab | Lab | [10 empty] | 1
| No | No | 05 | 23 | 27 | [10 empty] | ppm
|  |  | BF*XRF | BF*XRF | BF*XRF | [10 empty] | 1
1
| 1 | 1 | 25 | < 100 | 7.9 | [10 empty] | 1
| 1 | 2 |  | < 100 | 10.6 | [10 empty] | 5
| 1 | 3 |  | < 100 | 9.2 | [10 empty] | 16
| 1 | 4 | 15 | < 100 | 7.9 | [10 empty] | 11.790975
| 1 | 5 |  | < 100 | 7.9 | [10 empty] | 11
| 1 | 6 | 5 | < 100 | 7.9
| Mean |  | 15 |  | 8.566667
| Median |  | 15 |  | 7.9
| Std Dev. |  | 10 |  | 1.123684
| Rel.Std.Dev. |  | 66.67% |  | 13.12%
| PDM3 |  | 27.22% |  | -27.35%
| Z-Score (Absolute) |  | 0 | 3.68 | 0.67
| Analytical results for Au in OREAS 472 (Indicative Value < 20 ppm) | [14 empty] | Indicative
Au | Round | Replicate | Lab | [12 empty] | 1
| No | No | 27 | [12 empty] | ppm
|  |  | BF*XRF | [12 empty] | 2
2
| 1 | 1 | < 20 | [12 empty] | 1
| 1 | 2 | < 20 | [12 empty] | 6
| 1 | 3 | < 20 | [12 empty] | 16
| 1 | 4 | < 20 | [12 empty] | < 20
| 1 | 5 | < 20 | [12 empty] | 12
| 1 | 6 | < 20
Mean
Median
Std Dev.
Rel.Std.Dev.
PDM3
| Z-Score (Absolute) |  | NA
| Analytical results for BaO in OREAS 472 (Certified Value 0.398 wt.%) | [14 empty] | Certified
BaO | Round | Replicate | Lab | Lab | Lab | Lab | Lab | Lab | Lab | Lab | Lab | Lab |  |  |  | 1
| No | No | 02 | 03 | 04 | 05 | 06 | 17 | 20 | 23 | 24 | 27 |  |  |  | wt.%
|  |  | BF*XRF | BF*XRF | BF*XRF | BF*XRF | BF*XRF | BF*XRF | BF*XRF | BF*XRF | BF*XRF | BF*XRF |  |  |  | 3
3
| 1 | 1 | 0.4221 | 0.36 | 0.38 | 0.3865 | 0.45 | 0.4006683252 | 0.391 | 0.41 | 0.41 | 0.19 |  |  |  | 1
| 1 | 2 | 0.4179 | 0.37 | 0.38 | 0.386 | 0.44 | 0.3999176295 | 0.391 | 0.41 | 0.4 | 0.19 |  |  |  | #N/A
| 1 | 3 | 0.42 | 0.36 | 0.38 | 0.3855 | 0.43 | 0.40203493 | 0.391 | 0.41 | 0.39 | 0.19 |  |  |  | 16
| 1 | 4 | 0.4179 | 0.35 | 0.38 | 0.381 | 0.42 | 0.4005103368 | 0.391 | 0.41 | 0.41 | 0.19 |  |  |  | 0.3979621
| 1 | 5 | 0.41895 | 0.36 | 0.38 | 0.3805 | 0.44 | 0.4010878454 | 0.38 | 0.41 | 0.39 | 0.19 |  |  |  | 64
| 1 | 6 | 0.4221 | 0.35 | 0.39 | 0.3835 | 0.45 | 0.40030155 | 0.391 | 0.41 | 0.4 | 0.19
| Mean |  | 0.419825 | 0.3583333 | 0.3816667 | 0.3838333 | 0.4383333 | 0.4007534 | 0.3891667 | 0.41 | 0.4 | 0.19
| Median |  | 0.419475 | 0.36 | 0.38 | 0.3845 | 0.44 | 0.400589331 | 0.391 | 0.41 | 0.4 | 0.19
| Std Dev. |  | 0.00192659 | 0.007527727 | 0.004082483 | 0.002601282 | 0.01169045 | 0.0007379934 | 0.004490731 | 6.080942e-17 | 0.008944272 | 3.040471e-17
| Rel.Std.Dev. |  | 0.4589% | 2.101% | 1.07% | 0.6777% | 2.667% | 0.1842% | 1.154% | 1.483e-14% | 2.236% | 1.6e-14%
| PDM3 |  | 5.494% | -9.958% | -4.095% | -3.55% | 10.14% | 0.7014% | -2.21% | 3.025% | 0.5121% | -52.26%
| Z-Score (Absolute) |  | 1.21 | 1.72 | 0.61 | 0.51 | 2.09 | 0.3 | 0.26 | 0.74 | 0.26 | 9.74
| Analytical results for Bi2O3 in OREAS 472 (Indicative Value < 11 ppm) | [14 empty] | Indicative
Bi2O3 | Round | Replicate | Lab | Lab | [11 empty] | 1
| No | No | 23 | 27 | [11 empty] | ppm
|  |  | BF*XRF | BF*XRF | [11 empty] | 1
1
| 1 | 1 | < 100 | < 11 | [11 empty] | 1
| 1 | 2 | < 100 | < 11 | [11 empty] | 7
| 1 | 3 | < 100 | < 11 | [11 empty] | 16
| 1 | 4 | < 100 | < 11 | [11 empty] | < 11
| 1 | 5 | < 100 | < 11 | [11 empty] | 13
| 1 | 6 | < 100 | < 11
Mean
Median
Std Dev.
Rel.Std.Dev.
PDM3
| Z-Score (Absolute) |  | NA | NA
| Analytical results for CaO in OREAS 472 (Certified Value 1.85 wt.%) | [14 empty] | Certified
CaO | Round | Replicate | Lab | Lab | Lab | Lab | Lab | Lab | Lab | Lab | Lab | Lab | Lab | Lab | Lab | 1
| No | No | 01 | 02 | 03 | 04 | 05 | 06 | 17 | 20 | 21 | 22 | 23 | 24 | 27 | wt.%
|  |  | BF*XRF | BF*XRF | BF*XRF | BF*XRF | BF*XRF | BF*XRF | BF*XRF | BF*XRF | BF*XRF | BF*XRF | BF*XRF | BF*XRF | BF*XRF | 2
3
| 1 | 1 | 1.83 | 1.888915 | 1.91 | 1.84 | 1.81896 | 1.88 | 1.838476926 | 1.88 | 2.004872 | 1.7718 | 1.86 | 1.83 | 2.421 | 1
| 1 | 2 | 1.84 | 1.872675 | 1.89 | 1.84 | 1.81896 | 1.87 | 1.835005 | 1.87 | 1.992113 | 1.8062 | 1.86 | 1.84 | 2.435 | #N/A
| 1 | 3 | 1.85 | 1.86151 | 1.88 | 1.83 | 1.81578 | 1.86 | 1.83412 | 1.88 | 2.007247 | 1.7841 | 1.86 | 1.85 | 2.407 | 16
| 1 | 4 | 1.84 | 1.876735 | 1.88 | 1.84 | 1.81419 | 1.84 | 1.82933 | 1.87 | 1.992793 | 1.7909 | 1.86 | 1.83 | 2.365 | 1.849166
| 1 | 5 | 1.87 | 1.872675 | 1.9 | 1.84 | 1.81578 | 1.86 | 1.832495 | 1.87 | 1.997692 | 1.8118 | 1.87 | 1.85 | 2.393 | 65
| 1 | 6 | 1.84 | 1.895005 | 1.88 | 1.84 | 1.81684 | 1.88 | 1.829425 | 1.88 | 1.987819 | 1.8133 | 1.87 | 1.84 | 2.379
| Mean |  | 1.845 | 1.877919 | 1.89 | 1.838333 | 1.816752 | 1.865 | 1.833142 | 1.875 | 1.997089 | 1.79635 | 1.863333 | 1.84 | 2.4
| Median |  | 1.84 | 1.874705 | 1.885 | 1.84 | 1.81631 | 1.865 | 1.833307 | 1.875 | 1.995243 | 1.79855 | 1.86 | 1.84 | 2.4
| Std Dev. |  | 0.01378405 | 0.01215319 | 0.01264911 | 0.004082483 | 0.001908491 | 0.01516575 | 0.003511466 | 0.005477226 | 0.007658765 | 0.01676601 | 0.005163978 | 0.008944272 | 0.0261916
| Rel.Std.Dev. |  | 0.7471% | 0.6472% | 0.6693% | 0.2221% | 0.105% | 0.8132% | 0.1916% | 0.2921% | 0.3835% | 0.9333% | 0.2771% | 0.4861% | 1.091%
| PDM3 |  | -0.2253% | 1.555% | 2.208% | -0.5858% | -1.753% | 0.8563% | -0.8666% | 1.397% | 7.999% | -2.856% | 0.7661% | -0.4957% | 29.79%
| Z-Score (Absolute) |  | 0.3 | 0.77 | 1.15 | 0.51 | 1.21 | 0.35 | 0.68 | 0.67 | 4.6 | 1.86 | 0.3 | 0.46 | NA
Results from laboratory 1.27 were removed due to their systematic bias.
| Analytical results for Cd in OREAS 472 (Indicative Value < 10 ppm) | [14 empty] | Indicative
Cd | Round | Replicate | Lab | [12 empty] | 1
| No | No | 27 | [12 empty] | ppm
|  |  | BF*XRF | [12 empty] | 1
1
| 1 | 1 | < 10 | [12 empty] | 1
| 1 | 2 | < 10 | [12 empty] | 8
| 1 | 3 | < 10 | [12 empty] | 16
| 1 | 4 | < 10 | [12 empty] | < 10
| 1 | 5 | < 10 | [12 empty] | 14
| 1 | 6 | < 10
Mean
Median
Std Dev.
Rel.Std.Dev.
PDM3
| Z-Score (Absolute) |  | NA
| Analytical results for CeO2 in OREAS 472 (Certified Value 364 ppm) | [14 empty] | Certified
CeO2 | Round | Replicate | Lab | Lab | Lab | Lab | Lab | Lab | Lab | Lab | Lab | Lab | Lab | Lab |  | 1
| No | No | 03 | 05 | 06 | 12 | 13 | 15 | 16 | 17 | 22 | 23 | 24 | 27 |  | ppm
|  |  | BF*XRF | BF*XRF | BF*XRF | BF*XRF | BF*XRF | BF*XRF | BF*XRF | BF*XRF | BF*XRF | BF*XRF | PPP*XRF | BF*XRF |  | 0
0
| 1 | 1 | 300 | 442.5 | 600 | 400 | < 100 | 400 | 400 | 350.532838 | 304.8543 | 400 | 450.5028 | 325.5 |  | 1
| 1 | 2 | 300 | 407.1 | 300 | 400 | 300 | 400 | 400 | 355.4538171 | 288.0541 | 300 | 448.3759 | 323.1 |  | #N/A
| 1 | 3 | 400 | 418.9 | 400 | 400 | 200 | 400 | 400 | 392.0329641 | 299.302 | 300 | 445.2105 | 316.9 |  | 16
| 1 | 4 | 400 | 401.2 | 500 | 300 | 200 | 400 | 300 | 365.1486952 | 298.4647 | 300 | 451.1119 | 328 |  | 364.4272
| 1 | 5 | 300 | 417.425 | 500 | 400 | 100 | 400 | 400 | 363.065573 | 305.9816 | 400 | 450.383 | 313.2 |  | 66
| 1 | 6 | 200 | 417.425 | 200 | 400 | 300 | 200 | 400 | 331.5651473 | 310.7818 | 300 | 447.8866 | 302.2
| Mean |  | 316.6667 | 417.425 | 416.6667 | 383.3333 | 220 | 366.6667 | 383.3333 | 359.6332 | 301.2398 | 333.3333 | 448.9118 | 318.15
| Median |  | 300 | 417.425 | 450 | 400 | 200 | 400 | 400 | 359.2597 | 302.0782 | 300 | 449.3795 | 320
| Std Dev. |  | 75.27727 | 14.1477 | 147.196 | 40.82483 | 83.666 | 81.64966 | 40.82483 | 19.89998 | 7.898326 | 51.63978 | 2.216925 | 9.550026
| Rel.Std.Dev. |  | 23.77% | 3.389% | 35.33% | 10.65% | 38.03% | 22.27% | 10.65% | 5.533% | 2.622% | 15.49% | 0.4938% | 3.002%
| PDM3 |  | -13.11% | 14.54% | 14.33% | 5.188% | -39.63% | 0.6145% | 5.188% | -1.315% | -17.34% | -8.532% | 23.18% | -12.7%
| Z-Score (Absolute) |  | 0.69 | 0.8 | 0.79 | 0.3 | 2.53 | 0.05 | 0.3 | 0.05 | 0.91 | 0.44 | 1.26 | 0.66
| Analytical results for Cl in OREAS 472 (Indicative Value 0.257 wt.%) | [14 empty] | Indicative
Cl | Round | Replicate | Lab | Lab | [11 empty] | 1
| No | No | 23 | 27 | [11 empty] | wt.%
|  |  | BF*XRF | BF*XRF | [11 empty] | 3
3
| 1 | 1 | 0.09 | 0.42 | [11 empty] | 1
| 1 | 2 | 0.09 | 0.43 | [11 empty] | 9
| 1 | 3 | 0.09 | 0.43 | [11 empty] | 16
| 1 | 4 | 0.09 | 0.41 | [11 empty] | 0.2566667
| 1 | 5 | 0.09 | 0.42 | [11 empty] | 15
| 1 | 6 | 0.09 | 0.43
| Mean |  | 0.09 | 0.4233333
| Median |  | 0.09 | 0.425
| Std Dev. |  | 1.520235e-17 | 0.008164966
| Rel.Std.Dev. |  | 1.689e-14% | 1.929%
| PDM3 |  | -64.94% | 64.94%
| Z-Score (Absolute) |  | 0.67 | 0.67
| Analytical results for Co3O4 in OREAS 472 (Indicative Value < 50 ppm) | [14 empty] | Indicative
Co3O4 | Round | Replicate | Lab | Lab | Lab | [10 empty] | 1
| No | No | 01 | 23 | 27 | [10 empty] | ppm
|  |  | BF*XRF | BF*XRF | BF*XRF | [10 empty] | 0
0
| 1 | 1 | < 50 | < 100 | < 14 | [10 empty] | 1
| 1 | 2 | < 50 | < 100 | < 14 | [10 empty] | 10
| 1 | 3 | < 50 | < 100 | < 14 | [10 empty] | 16
| 1 | 4 | < 50 | < 100 | < 14 | [10 empty] | < 50
| 1 | 5 | < 50 | < 100 | < 14 | [10 empty] | 16
| 1 | 6 | < 50 | < 100 | < 14
Mean
Median
Std Dev.
Rel.Std.Dev.
PDM3
| Z-Score (Absolute) |  | NA | NA | NA
| Analytical results for Cr2O3 in OREAS 472 (Indicative Value 93 ppm) | [14 empty] | Indicative
Cr2O3 | Round | Replicate | Lab | Lab | Lab | Lab | Lab | Lab | Lab | Lab | Lab | Lab |  |  |  | 1
| No | No | 01 | 02 | 03 | 04 | 05 | 17 | 20 | 23 | 24 | 27 |  |  |  | ppm
|  |  | BF*XRF | BF*XRF | BF*XRF | BF*XRF | BF*XRF | BF*XRF | BF*XRF | BF*XRF | BF*XRF | BF*XRF |  |  |  | 0
0
| 1 | 1 | 100 | 80 | < 50 | 300 | 110 | 76.308804 | < 100 | < 100 | < 100 | < 150 |  |  |  | 1
| 1 | 2 | 200 | 70 | < 50 | 200 | 105 | 78.193553 | < 100 | < 100 | < 100 | < 150 |  |  |  | 11
| 1 | 3 | 100 | 90 | < 50 | 200 | 105 | 91.371575 | < 100 | < 100 | < 100 | < 150 |  |  |  | 16
| 1 | 4 | 100 | 100 | 50 | 200 | 110 | 87.599862 | < 100 | < 100 | < 100 | < 150 |  |  |  | 93.2358
| 1 | 5 | 100 | 90 | < 50 | 100 | 95 | 81.008818 | < 100 | < 100 | < 100 | < 150 |  |  |  | 17
| 1 | 6 | 100 | 90 | < 50 | 200 | 100 | 78.176538 | < 100 | < 100 | < 100 | < 150
| Mean |  | 116.6667 | 86.66667 | 50 | 200 | 104.1667 | 82.10986
| Median |  | 100 | 90 | 50 | 200 | 105 | 79.6011855
| Std Dev. |  | 40.82483 | 10.32796 |  | 63.24555 | 5.845226 | 6.026483
| Rel.Std.Dev. |  | 34.99% | 11.92% |  | 31.62% | 5.611% | 7.34%
| PDM3 |  | 25.13% | -7.046% | -46.37% | 114.5% | 11.72% | -11.93%
| Z-Score (Absolute) |  | 0.95 | 0.22 | 1.18 | 2.99 | 0.65 | 0.11 | 0.67 | 0.67 | 0.67 | 0.11
| Analytical results for Cs2O in OREAS 472 (Indicative Value < 11 ppm) | [14 empty] | Indicative
Cs2O | Round | Replicate | Lab | Lab | [11 empty] | 1
| No | No | 23 | 27 | [11 empty] | ppm
|  |  | BF*XRF | BF*XRF | [11 empty] | 1
1
| 1 | 1 | < 100 | < 11 | [11 empty] | 1
| 1 | 2 | < 100 | < 11 | [11 empty] | 12
| 1 | 3 | < 100 | < 11 | [11 empty] | 16
| 1 | 4 | < 100 | < 11 | [11 empty] | < 11
| 1 | 5 | < 100 | < 11 | [11 empty] | 18
| 1 | 6 | < 100 | < 11
Mean
Median
Std Dev.
Rel.Std.Dev.
PDM3
| Z-Score (Absolute) |  | NA | NA
| Analytical results for CuO in OREAS 472 (Indicative Value 81 ppm) | [14 empty] | Indicative
CuO | Round | Replicate | Lab | Lab | Lab | Lab | Lab | Lab | Lab | [6 empty] | 1
| No | No | 01 | 02 | 04 | 05 | 17 | 23 | 27 | [6 empty] | ppm
|  |  | BF*XRF | BF*XRF | BF*XRF | BF*XRF | BF*XRF | BF*XRF | BF*XRF | [6 empty] | 0
0
| 1 | 1 | 50 | < 200 | 100 | 85 | 61.7953594 | < 100 | 116.4 | [6 empty] | 1
| 1 | 2 | 50 | < 200 | 100 | 75 | 63.4350587 | < 100 | 125.2 | [6 empty] | 13
| 1 | 3 | 50 | < 200 | 100 | 80 | 62.2598753 | < 100 | 108.9 | [6 empty] | 16
| 1 | 4 | < 50 | < 200 | 100 | 75 | 55.1117407 | < 100 | 116.4 | [6 empty] | 81.42321
| 1 | 5 | 60 | < 200 | 100 | 80 | 54.1701181 | < 100 | 116.4 | [6 empty] | 19
| 1 | 6 | 80 | < 200 | 100 | 80 | 57.419876 | < 100 | 115.2
| Mean |  | 58 |  | 100 | 79.16667 | 59.0320047 |  | 116.4167
| Median |  | 50 |  | 100 | 80 | 59.6076177 |  | 116.4
| Std Dev. |  | 13.0384 |  | 0 | 3.763863 | 3.976117 |  | 5.198622
| Rel.Std.Dev. |  | 22.48% |  | 0% | 4.754% | 6.736% |  | 4.466%
| PDM3 |  | -28.77% |  | 22.82% | -2.771% | -27.5% |  | 42.98%
| Z-Score (Absolute) |  | 0.86 | 0.67 | 0.67 | 0 | 0.65 | 0.94 | 1.21
| Analytical results for Dy2O3 in OREAS 472 (Certified Value < 100 ppm) | [14 empty] | Certified
Dy2O3 | Round | Replicate | Lab | Lab | Lab | Lab | Lab | Lab | Lab | Lab | Lab |  |  |  |  | 1
| No | No | 06 | 12 | 13 | 15 | 16 | 22 | 23 | 24 | 27 |  |  |  |  | ppm
|  |  | BF*XRF | BF*XRF | BF*XRF | BF*XRF | BF*XRF | BF*XRF | BF*XRF | PPP*XRF | BF*XRF |  |  |  |  | 0
0
| 1 | 1 | < 100 | < 100 | < 100 | < 100 | < 100 | < 100 | < 100 | 7.135291 | < 23 |  |  |  |  | 1
| 1 | 2 | < 100 | < 100 | < 100 | 100 | < 100 | < 100 | < 100 | 7.18422 | < 23 |  |  |  |  | #N/A
| 1 | 3 | < 100 | < 100 | < 100 | < 100 | < 100 | < 100 | < 100 | 7.183621 | < 23 |  |  |  |  | 16
| 1 | 4 | < 100 | < 100 | < 100 | < 100 | < 100 | < 100 | < 100 | 7.160754 | < 23 |  |  |  |  | < 100
| 1 | 5 | < 100 | < 100 | < 100 | < 100 | < 100 | < 100 | < 100 | 7.133494 | < 23 |  |  |  |  | 67
| 1 | 6 | < 100 | < 100 | < 100 | < 100 | < 100 | < 100 | < 100 | 7.25302 | < 23
| Mean |  |  |  |  | 100 |  |  |  | 7.175067
| Median |  |  |  |  | 100 |  |  |  | 7.172187
| Std Dev. | [8 empty] | 0.04415615
| Rel.Std.Dev. | [8 empty] | 0.6154%
PDM3
| Z-Score (Absolute) |  | NA | NA | NA | NA | NA | NA | NA | NA | NA
| Analytical results for Er2O3 in OREAS 472 (Indicative Value 120 ppm) | [14 empty] | Indicative
Er2O3 | Round | Replicate | Lab | Lab | Lab | Lab | Lab | Lab | Lab | [6 empty] | 1
| No | No | 06 | 12 | 13 | 15 | 16 | 24 | 27 | [6 empty] | ppm
|  |  | BF*XRF | BF*XRF | BF*XRF | BF*XRF | BF*XRF | PPP*XRF | BF*XRF | [6 empty] | 0
0
| 1 | 1 | < 100 | < 100 | < 100 | < 100 | 200 | 3.970408 | 210.4 | [6 empty] | 1
| 1 | 2 | < 100 | < 100 | < 100 | < 100 | 100 | 4.029422 | 209.3 | [6 empty] | 14
| 1 | 3 | < 100 | < 100 | < 100 | < 100 | 200 | 4.025028 | 210.4 | [6 empty] | 16
| 1 | 4 | < 100 | < 100 | < 100 | < 100 | 100 | 3.999865 | 202.4 | [6 empty] | 120.0108
| 1 | 5 | < 100 | < 100 | < 100 | < 100 | 200 | 4.064471 | 201.3 | [6 empty] | 20
| 1 | 6 | < 100 | < 100 | < 100 | < 100 | 100 | 3.982091 | 202.4
| Mean | [5 empty] | 150 | 4.011881 | 206.0333
| Median | [5 empty] | 150 | 4.012447 | 205.85
| Std Dev. | [5 empty] | 54.77226 | 0.03463542 | 4.418446
| Rel.Std.Dev. | [5 empty] | 36.51% | 0.8633% | 2.145%
| PDM3 | [5 empty] | 24.99% | -96.66% | 71.68%
| Z-Score (Absolute) |  | NA | NA | NA | NA | NA | NA | NA
| Analytical results for Eu2O3 in OREAS 472 (Certified Value < 100 ppm) | [14 empty] | Certified
Eu2O3 | Round | Replicate | Lab | Lab | Lab | Lab | Lab | Lab | Lab | Lab | [5 empty] | 1
| No | No | 06 | 12 | 13 | 15 | 16 | 23 | 24 | 27 | [5 empty] | ppm
|  |  | BF*XRF | BF*XRF | BF*XRF | BF*XRF | BF*XRF | BF*XRF | PPP*XRF | BF*XRF | [5 empty] | 0
0
| 1 | 1 | < 100 | < 100 | < 100 | < 100 | < 100 | < 100 | 5.736332 | 545.4 | [5 empty] | 1
| 1 | 2 | < 100 | < 100 | < 100 | < 100 | < 100 | < 100 | 5.656449 | 553.5 | [5 empty] | #N/A
| 1 | 3 | < 100 | < 100 | < 100 | < 100 | < 100 | < 100 | 5.738329 | 566.2 | [5 empty] | 16
| 1 | 4 | < 100 | < 100 | < 100 | < 100 | < 100 | < 100 | 5.66224 | 567.4 | [5 empty] | < 100
| 1 | 5 | < 100 | < 100 | < 100 | < 100 | < 100 | < 100 | 5.728344 | 537.3 | [5 empty] | 68
| 1 | 6 | < 100 | < 100 | < 100 | < 100 | < 100 | < 100 | 5.652954 | 525.7
| Mean | [7 empty] | 5.695775 | 549.25
| Median | [7 empty] | 5.695292 | 549.45
| Std Dev. | [7 empty] | 0.04247651 | 16.4135
| Rel.Std.Dev. | [7 empty] | 0.7458% | 2.988%
PDM3
| Z-Score (Absolute) |  | NA | NA | NA | NA | NA | NA | NA | NA
| Analytical results for F in OREAS 472 (Indicative Value < 5000 ppm) | [14 empty] | Indicative
F | Round | Replicate | Lab | [12 empty] | 1
| No | No | 23 | [12 empty] | ppm
|  |  | BF*XRF | [12 empty] | 0
0
| 1 | 1 | < 5000 | [12 empty] | 1
| 1 | 2 | < 5000 | [12 empty] | 15
| 1 | 3 | < 5000 | [12 empty] | 16
| 1 | 4 | < 5000 | [12 empty] | < 5000
| 1 | 5 | < 5000 | [12 empty] | 21
| 1 | 6 | < 5000
Mean
Median
Std Dev.
Rel.Std.Dev.
PDM3
| Z-Score (Absolute) |  | NA
| Analytical results for Fe2O3 in OREAS 472 (Certified Value 8.52 wt.%) | [14 empty] | Certified
Fe2O3 | Round | Replicate | Lab | Lab | Lab | Lab | Lab | Lab | Lab | Lab | Lab | Lab | Lab | Lab | Lab | 1
| No | No | 01 | 02 | 03 | 04 | 05 | 06 | 17 | 20 | 21 | 22 | 23 | 24 | 27 | wt.%
|  |  | BF*XRF | BF*XRF | BF*XRF | BF*XRF | BF*XRF | BF*XRF | BF*XRF | BF*XRF | BF*XRF | BF*XRF | BF*XRF | BF*XRF | BF*XRF | 2
3
| 1 | 1 | 8.54 | 8.557214 | 8.73 | 8.34 | 8.307465 | 8.7 | 8.475364 | 8.4 | 8.53145 | 8.6657 | 8.47 | 8.68 | 11.881 | 1
| 1 | 2 | 8.64 | 8.490547 | 8.65 | 8.34 | 8.30386 | 8.64 | 8.440005 | 8.31 | 8.50695 | 8.7589 | 8.46 | 8.69 | 12.052 | #N/A
| 1 | 3 | 8.63 | 8.474627 | 8.67 | 8.33 | 8.285835 | 8.67 | 8.428603905 | 8.39 | 8.54065 | 8.5449 | 8.45 | 8.7 | 11.909 | 16
| 1 | 4 | 8.58 | 8.469652 | 8.61 | 8.32 | 8.269355 | 8.68 | 8.434925 | 8.36 | 8.5693 | 8.7408 | 8.43 | 8.68 | 11.623 | 8.520427
| 1 | 5 | 8.67 | 8.488557 | 8.7 | 8.34 | 8.279655 | 8.7 | 8.437728 | 8.32 | 8.55975 | 8.6415 | 8.44 | 8.7 | 11.752 | 69
| 1 | 6 | 8.58 | 8.506219 | 8.64 | 8.36 | 8.29356 | 8.71 | 8.434401 | 8.43 | 8.56736 | 8.6459 | 8.45 | 8.69 | 11.652
| Mean |  | 8.606667 | 8.497803 | 8.666667 | 8.338333 | 8.289955 | 8.683333 | 8.441838 | 8.368333 | 8.54591 | 8.666283 | 8.45 | 8.69 | 11.8115
| Median |  | 8.605 | 8.489552 | 8.66 | 8.34 | 8.2896975 | 8.69 | 8.436326 | 8.375 | 8.5502 | 8.6558 | 8.45 | 8.69 | 11.8165
| Std Dev. |  | 0.04802777 | 0.03183785 | 0.04320494 | 0.0132916 | 0.01456276 | 0.02581989 | 0.01686729 | 0.04708149 | 0.02430383 | 0.07732338 | 0.01414214 | 0.008944272 | 0.1653418
| Rel.Std.Dev. |  | 0.558% | 0.3747% | 0.4985% | 0.1594% | 0.1757% | 0.2973% | 0.1998% | 0.5626% | 0.2844% | 0.8922% | 0.1674% | 0.1029% | 1.4%
| PDM3 |  | 1.012% | -0.2655% | 1.716% | -2.137% | -2.705% | 1.912% | -0.9224% | -1.785% | 0.2991% | 1.712% | -0.8266% | 1.99% | 38.63%
| Z-Score (Absolute) |  | 0.34 | 0.27 | 0.67 | 1.16 | 1.43 | 0.77 | 0.58 | 0.99 | 0 | 0.67 | 0.54 | 0.8 | 18.24
| Analytical results for Fr in OREAS 472 (Indicative Value < 30 ppm) | [14 empty] | Indicative
Fr | Round | Replicate | Lab | [12 empty] | 1
| No | No | 27 | [12 empty] | ppm
|  |  | BF*XRF | [12 empty] | 1
1
| 1 | 1 | < 30 | [12 empty] | 1
| 1 | 2 | < 30 | [12 empty] | 16
| 1 | 3 | < 30 | [12 empty] | 16
| 1 | 4 | < 30 | [12 empty] | < 30
| 1 | 5 | < 30 | [12 empty] | 22
| 1 | 6 | < 30
Mean
Median
Std Dev.
Rel.Std.Dev.
PDM3
| Z-Score (Absolute) |  | NA
| Analytical results for Ga2O3 in OREAS 472 (Indicative Value 128 ppm) | [14 empty] | Indicative
Ga2O3 | Round | Replicate | Lab | Lab | [11 empty] | 1
| No | No | 23 | 27 | [11 empty] | ppm
|  |  | BF*XRF | BF*XRF | [11 empty] | 0
0
| 1 | 1 | < 100 | 127.7 | [11 empty] | 1
| 1 | 2 | < 100 | 133.1 | [11 empty] | 17
| 1 | 3 | < 100 | 129 | [11 empty] | 16
| 1 | 4 | < 100 | 125 | [11 empty] | 128.1471
| 1 | 5 | < 100 | 129 | [11 empty] | 23
| 1 | 6 | < 100 | 125
| Mean |  |  | 128.1333
| Median |  |  | 128.35
| Std Dev. |  |  | 3.03293
| Rel.Std.Dev. |  |  | 2.367%
| PDM3 |  |  | -0.01072%
| Z-Score (Absolute) |  | 0.67 | 0.67
| Analytical results for Gd2O3 in OREAS 472 (Certified Value < 100 ppm) | [14 empty] | Certified
Gd2O3 | Round | Replicate | Lab | Lab | Lab | Lab | Lab | Lab | Lab | Lab | Lab | Lab |  |  |  | 1
| No | No | 03 | 06 | 12 | 13 | 15 | 16 | 22 | 23 | 24 | 27 |  |  |  | ppm
|  |  | BF*XRF | BF*XRF | BF*XRF | BF*XRF | BF*XRF | BF*XRF | BF*XRF | BF*XRF | PPP*XRF | BF*XRF |  |  |  | 0
0
| 1 | 1 | < 100 | < 100 | < 100 | < 100 | < 100 | < 100 | < 100 | < 100 | 13.44139 | 235.1 |  |  |  | 1
| 1 | 2 | < 100 | < 100 | < 100 | < 100 | < 100 | < 100 | < 100 | < 100 | 13.55123 | 229.4 |  |  |  | #N/A
| 1 | 3 | < 100 | < 100 | < 100 | < 100 | < 100 | < 100 | < 100 | < 100 | 13.68903 | 210.9 |  |  |  | 16
| 1 | 4 | < 100 | < 100 | < 100 | < 100 | < 100 | < 100 | < 100 | 100 | 13.40944 | 221.3 |  |  |  | < 100
| 1 | 5 | < 100 | < 100 | < 100 | < 100 | < 100 | < 100 | < 100 | < 100 | 13.81684 | 227.1 |  |  |  | 70
| 1 | 6 | < 100 | < 100 | < 100 | < 100 | < 100 | < 100 | < 100 | < 100 | 13.2986 | 217.8
| Mean | [8 empty] | 100 | 13.53442 | 223.6
| Median | [8 empty] | 100 | 13.49631 | 224.2
| Std Dev. | [9 empty] | 0.1917478 | 8.698965
| Rel.Std.Dev. | [9 empty] | 1.417% | 3.89%
PDM3
| Z-Score (Absolute) |  | NA | NA | NA | NA | NA | NA | NA | NA | NA | NA
| Analytical results for Ge in OREAS 472 (Indicative Value < 30 ppm) | [14 empty] | Indicative
Ge | Round | Replicate | Lab | [12 empty] | 1
| No | No | 27 | [12 empty] | ppm
|  |  | BF*XRF | [12 empty] | 1
1
| 1 | 1 | < 30 | [12 empty] | 1
| 1 | 2 | < 30 | [12 empty] | 18
| 1 | 3 | < 30 | [12 empty] | 16
| 1 | 4 | < 30 | [12 empty] | < 30
| 1 | 5 | < 30 | [12 empty] | 24
| 1 | 6 | < 30
Mean
Median
Std Dev.
Rel.Std.Dev.
PDM3
| Z-Score (Absolute) |  | NA
| Analytical results for H2O- in OREAS 472 (Indicative Value 1.26 wt.%) | [14 empty] | Indicative
H2O- | Round | Replicate | Lab | [12 empty] | 1
| No | No | 17 | [12 empty] | wt.%
|  |  | BF*XRF | [12 empty] | 2
2
| 1 | 1 | 1.2737 | [12 empty] | 1
| 1 | 2 | 1.2632 | [12 empty] | 19
| 1 | 3 | 1.2682 | [12 empty] | 16
| 1 | 4 | 1.2051 | [12 empty] | 1.264567
| 1 | 5 | 1.2672 | [12 empty] | 25
| 1 | 6 | 1.31
| Mean |  | 1.264567
| Median |  | 1.2677
| Std Dev. |  | 0.03378134
| Rel.Std.Dev. |  | 2.671%
| PDM3 |  | -2.442e-13%
| Z-Score (Absolute) |  | NA
| Analytical results for HfO2 in OREAS 472 (Indicative Value < 100 ppm) | [14 empty] | Indicative
HfO2 | Round | Replicate | Lab | Lab | Lab | Lab | Lab | Lab | [7 empty] | 1
| No | No | 02 | 04 | 05 | 21 | 23 | 27 | [7 empty] | ppm
|  |  | BF*XRF | BF*XRF | BF*XRF | BF*XRF | BF*XRF | BF*XRF | [7 empty] | 0
0
| 1 | 1 | < 200 | < 100 | 20 | < 50 | < 100 | < 12 | [7 empty] | 1
| 1 | 2 | < 200 | < 100 |  | < 50 | < 100 | < 12 | [7 empty] | 20
| 1 | 3 | < 200 | < 100 | 5 | < 50 | < 100 | < 12 | [7 empty] | 16
| 1 | 4 | < 200 | < 100 |  | < 50 | < 100 | < 12 | [7 empty] | < 100
| 1 | 5 | < 200 | < 100 | 5 | < 50 | < 100 | < 12 | [7 empty] | 26
| 1 | 6 | < 200 | < 100 |  | < 50 | < 100 | < 12
| Mean |  |  |  | 10
| Median |  |  |  | 5
| Std Dev. |  |  |  | 8.660254
| Rel.Std.Dev. |  |  |  | 86.6%
PDM3
| Z-Score (Absolute) |  | 2.11 | 0.42 | 0.93 | 0.42 | 0.42 | 1.07
| Analytical results for Hg in OREAS 472 (Indicative Value < 20 ppm) | [14 empty] | Indicative
Hg | Round | Replicate | Lab | [12 empty] | 1
| No | No | 27 | [12 empty] | ppm
|  |  | BF*XRF | [12 empty] | 1
1
| 1 | 1 | < 20 | [12 empty] | 1
| 1 | 2 | < 20 | [12 empty] | 5
| 1 | 3 | < 20 | [12 empty] | 16
| 1 | 4 | < 20 | [12 empty] | < 20
| 1 | 5 | < 20 | [12 empty] | 11
| 1 | 6 | < 20
Mean
Median
Std Dev.
Rel.Std.Dev.
PDM3
| Z-Score (Absolute) |  | NA
| Analytical results for Ho2O3 in OREAS 472 (Certified Value < 100 ppm) | [14 empty] | Certified
Ho2O3 | Round | Replicate | Lab | Lab | Lab | Lab | Lab | Lab | Lab | [6 empty] | 1
| No | No | 06 | 12 | 13 | 15 | 16 | 24 | 27 | [6 empty] | ppm
|  |  | BF*XRF | BF*XRF | BF*XRF | BF*XRF | BF*XRF | PPP*XRF | BF*XRF | [6 empty] | 0
0
| 1 | 1 | < 500 | < 100 | < 100 | < 100 | < 100 | 1.558626 | 131.7 | [6 empty] | 1
| 1 | 2 | < 500 | < 100 | < 100 | < 100 | < 100 | 1.543748 | 142 | [6 empty] | #N/A
| 1 | 3 | < 500 | < 100 | < 100 | < 100 | < 100 | 1.494819 | 146.6 | [6 empty] | 16
| 1 | 4 | < 500 | < 100 | < 100 | < 100 | < 100 | 1.434408 | 134 | [6 empty] | < 100
| 1 | 5 | < 500 | < 100 | < 100 | < 100 | < 100 | 1.537457 | 143.2 | [6 empty] | 71
| 1 | 6 | < 500 | < 100 | < 100 | < 100 | < 100 | 1.518185 | 146.6
| Mean | [6 empty] | 1.514541 | 140.6833
| Median | [6 empty] | 1.527821 | 142.6
| Std Dev. | [6 empty] | 0.04504512 | 6.378845
| Rel.Std.Dev. | [6 empty] | 2.974% | 4.534%
PDM3
| Z-Score (Absolute) |  | NA | NA | NA | NA | NA | NA | NA
| Analytical results for I in OREAS 472 (Indicative Value < 10 ppm) | [14 empty] | Indicative
I | Round | Replicate | Lab | [12 empty] | 1
| No | No | 27 | [12 empty] | ppm
|  |  | BF*XRF | [12 empty] | 1
1
| 1 | 1 | < 10 | [12 empty] | 1
| 1 | 2 | < 10 | [12 empty] | 6
| 1 | 3 | < 10 | [12 empty] | 16
| 1 | 4 | < 10 | [12 empty] | < 10
| 1 | 5 | < 10 | [12 empty] | 12
| 1 | 6 | < 10
Mean
Median
Std Dev.
Rel.Std.Dev.
PDM3
| Z-Score (Absolute) |  | NA
| Analytical results for In in OREAS 472 (Indicative Value < 10 ppm) | [14 empty] | Indicative
In | Round | Replicate | Lab | [12 empty] | 1
| No | No | 27 | [12 empty] | ppm
|  |  | BF*XRF | [12 empty] | 1
1
| 1 | 1 | < 10 | [12 empty] | 1
| 1 | 2 | < 10 | [12 empty] | 7
| 1 | 3 | < 10 | [12 empty] | 16
| 1 | 4 | < 10 | [12 empty] | < 10
| 1 | 5 | < 10 | [12 empty] | 13
| 1 | 6 | < 10
Mean
Median
Std Dev.
Rel.Std.Dev.
PDM3
| Z-Score (Absolute) |  | NA
| Analytical results for Ir in OREAS 472 (Indicative Value < 10 ppm) | [14 empty] | Indicative
Ir | Round | Replicate | Lab | [12 empty] | 1
| No | No | 27 | [12 empty] | ppm
|  |  | BF*XRF | [12 empty] | 1
1
| 1 | 1 | < 10 | [12 empty] | 1
| 1 | 2 | < 10 | [12 empty] | 8
| 1 | 3 | < 10 | [12 empty] | 16
| 1 | 4 | < 10 | [12 empty] | < 10
| 1 | 5 | < 10 | [12 empty] | 14
| 1 | 6 | < 10
Mean
Median
Std Dev.
Rel.Std.Dev.
PDM3
| Z-Score (Absolute) |  | NA
| Analytical results for K2O in OREAS 472 (Certified Value 3.52 wt.%) | [14 empty] | Certified
K2O | Round | Replicate | Lab | Lab | Lab | Lab | Lab | Lab | Lab | Lab | Lab | Lab | Lab | Lab | Lab | 1
| No | No | 01 | 02 | 03 | 04 | 05 | 06 | 17 | 20 | 21 | 22 | 23 | 24 | 27 | wt.%
|  |  | BF*XRF | BF*XRF | BF*XRF | BF*XRF | BF*XRF | BF*XRF | BF*XRF | BF*XRF | BF*XRF | BF*XRF | BF*XRF | BF*XRF | BF*XRF | 2
3
| 1 | 1 | 3.5 | 3.551 | 3.493 | 3.56 | 3.52461 | 3.5 | 3.446709 | 3.5 | 3.56979 | 3.4556 | 3.53 | 3.59 | 4.541 | 1
| 1 | 2 | 3.52 | 3.535 | 3.476 | 3.55 | 3.52359 | 3.48 | 3.432697 | 3.52 | 3.57774 | 3.4301 | 3.52 | 3.6 | 4.577 | #N/A
| 1 | 3 | 3.52 | 3.541 | 3.475 | 3.55 | 3.51543 | 3.5 | 3.43067295 | 3.54 | 3.58097 | 3.4313 | 3.52 | 3.61 | 4.541 | 16
| 1 | 4 | 3.51 | 3.537 | 3.442 | 3.57 | 3.51849 | 3.49 | 3.437494 | 3.51 | 3.55744 | 3.4211 | 3.52 | 3.59 | 4.481 | 3.516055
| 1 | 5 | 3.54 | 3.554 | 3.475 | 3.58 | 3.52665 | 3.44 | 3.442404 | 3.52 | 3.59798 | 3.4663 | 3.54 | 3.61 | 4.517 | 72
| 1 | 6 | 3.51 | 3.58 | 3.457 | 3.54 | 3.52359 | 3.47 | 3.439391 | 3.51 | 3.57118 | 3.4287 | 3.53 | 3.6 | 4.505
| Mean |  | 3.516667 | 3.549667 | 3.469667 | 3.558333 | 3.52206 | 3.48 | 3.438228 | 3.516667 | 3.57585 | 3.43885 | 3.526667 | 3.6 | 4.527
| Median |  | 3.515 | 3.546 | 3.475 | 3.555 | 3.52359 | 3.485 | 3.438442 | 3.515 | 3.57446 | 3.4307 | 3.525 | 3.6 | 4.529
| Std Dev. |  | 0.0136626 | 0.01668133 | 0.01770499 | 0.0147196 | 0.004217919 | 0.02280351 | 0.00598195 | 0.0136626 | 0.01354241 | 0.01780851 | 0.008164966 | 0.008944272 | 0.03344249
| Rel.Std.Dev. |  | 0.3885% | 0.4699% | 0.5103% | 0.4137% | 0.1198% | 0.6553% | 0.174% | 0.3885% | 0.3787% | 0.5179% | 0.2315% | 0.2485% | 0.7387%
| PDM3 |  | 0.01741% | 0.956% | -1.319% | 1.202% | 0.1708% | -1.025% | -2.213% | 0.01741% | 1.701% | -2.196% | 0.3018% | 2.387% | 28.75%
| Z-Score (Absolute) |  | 0.09 | 0.44 | 0.84 | 0.58 | 0 | 0.67 | 1.34 | 0.09 | 0.86 | 1.33 | 0.07 | 1.25 | 16.12
| Analytical results for La2O3 in OREAS 472 (Certified Value 208 ppm) | [14 empty] | Certified
La2O3 | Round | Replicate | Lab | Lab | Lab | Lab | Lab | Lab | Lab | Lab | Lab | Lab | Lab | Lab |  | 1
| No | No | 03 | 05 | 06 | 12 | 13 | 15 | 16 | 17 | 22 | 23 | 24 | 27 |  | ppm
|  |  | BF*XRF | BF*XRF | BF*XRF | BF*XRF | BF*XRF | BF*XRF | BF*XRF | BF*XRF | BF*XRF | BF*XRF | PPP*XRF | BF*XRF |  | 0
0
| 1 | 1 | 200 | 239.2 | 300 | 200 | 100 | 200 | 200 | 183.5751665 | 207.5799 | < 100 | 168.2446 | < 12 |  | 1
| 1 | 2 | < 200 | 280.8 | 200 | 200 | 100 | 200 | 200 | 164.9813274 | 200.7812 | 100 | 168.7339 | < 12 |  | #N/A
| 1 | 3 | < 200 | 260 | 200 | 200 | 100 | 200 | 200 | 185.1447642 | 204.0342 | 100 | 168.1946 | < 12 |  | 16
| 1 | 4 | 300 | 223.6 | 200 | 200 | < 100 | 200 | 200 | 186.1640769 | 212.1332 | < 100 | 167.945 | < 12 |  | 208.0176
| 1 | 5 | 200 | 223.6 | 300 | 200 | < 100 | 200 | 200 | 169.2894698 | 200.6421 | 100 | 167.8651 | < 12 |  | 73
| 1 | 6 | < 200 | 213.2 | 300 | 200 | 100 | < 100 | 200 | 168.1268017 | 200.84 | 100 | 168.2745 | < 12
| Mean |  | 233.3333 | 240.0667 | 250 | 200 | 100 | 200 | 200 | 176.2136 | 204.3351 | 100 | 168.2096
| Median |  | 200 | 231.4 | 250 | 200 | 100 | 200 | 200 | 176.4323 | 202.4371 | 100 | 168.2196
| Std Dev. |  | 57.73503 | 25.77368 | 54.77226 | 0 | 0 | 0 | 0 | 9.720845 | 4.688602 | 0 | 0.3063267
| Rel.Std.Dev. |  | 24.74% | 10.74% | 21.91% | 0% | 0% | 0% | 0% | 5.517% | 2.295% | 0% | 0.1821%
| PDM3 |  | 12.17% | 15.41% | 20.18% | -3.854% | -51.93% | -3.854% | -3.854% | -15.29% | -1.77% | -51.93% | -19.14%
| Z-Score (Absolute) |  | 0.23 | 1.64 | 1.89 | 0.62 | 2.34 | 0.02 | 0.62 | 0.02 | 0.73 | 2.34 | 0.19 | 4.31
| Analytical results for Lu2O3 in OREAS 472 (Certified Value < 100 ppm) | [14 empty] | Certified
Lu2O3 | Round | Replicate | Lab | Lab | Lab | Lab | Lab | Lab | Lab | [6 empty] | 1
| No | No | 06 | 12 | 13 | 15 | 16 | 24 | 27 | [6 empty] | ppm
|  |  | BF*XRF | BF*XRF | BF*XRF | BF*XRF | BF*XRF | PPP*XRF | BF*XRF | [6 empty] | 0
0
| 1 | 1 | < 500 | < 100 | < 100 | < 100 | < 100 | 0.3839399 | < 11 | [6 empty] | 1
| 1 | 2 | < 500 | < 100 | < 100 | < 100 | < 100 | 0.379746 | < 11 | [6 empty] | #N/A
| 1 | 3 | < 500 | < 100 | < 100 | < 100 | 100 | 0.3726564 | < 11 | [6 empty] | 16
| 1 | 4 | < 500 | < 100 | < 100 | < 100 | < 100 | 0.3497897 | < 11 | [6 empty] | < 100
| 1 | 5 | < 500 | < 100 | < 100 | < 100 | < 100 | 0.3601746 | < 11 | [6 empty] | 74
| 1 | 6 | < 500 | < 100 | < 100 | < 100 | < 100 | 0.3703597 | < 11
| Mean | [5 empty] | 100 | 0.3694444
| Median | [5 empty] | 100 | 0.3715081
| Std Dev. | [6 empty] | 0.01264621
| Rel.Std.Dev. | [6 empty] | 3.423%
PDM3
| Z-Score (Absolute) |  | 16.18 | 0 | 0 | 0 | 0.67 | 4.02 | 3.59
| Analytical results for MgO in OREAS 472 (Certified Value 1.73 wt.%) | [14 empty] | Certified
MgO | Round | Replicate | Lab | Lab | Lab | Lab | Lab | Lab | Lab | Lab | Lab | Lab | Lab | Lab | Lab | 1
| No | No | 01 | 02 | 03 | 04 | 05 | 06 | 17 | 20 | 21 | 22 | 23 | 24 | 27 | wt.%
|  |  | BF*XRF | BF*XRF | BF*XRF | BF*XRF | BF*XRF | BF*XRF | BF*XRF | BF*XRF | BF*XRF | BF*XRF | BF*XRF | BF*XRF | BF*XRF | 2
3
| 1 | 1 | 1.69 | 1.771 | 1.69 | 1.71 | 1.714475 | 1.83 | 1.74521061 | 1.78 | 1.708385 | 1.958045 | 1.74 | 1.73 | 1.028 | 1
| 1 | 2 | 1.71 | 1.749 | 1.7 | 1.71 | 1.71902 | 1.8 | 1.741455 | 1.78 | 1.70772 | 1.983125 | 1.74 | 1.72 | 0.995 | #N/A
| 1 | 3 | 1.7 | 1.75 | 1.69 | 1.71 | 1.71801 | 1.85 | 1.739545 | 1.79 | 1.70779 | 1.92698 | 1.73 | 1.71 | 1.045 | 16
| 1 | 4 | 1.71 | 1.76 | 1.67 | 1.72 | 1.70791 | 1.82 | 1.737397263 | 1.77 | 1.70073 | 1.970585 | 1.73 | 1.73 | 1.078 | 1.726091
| 1 | 5 | 1.7 | 1.763 | 1.72 | 1.71 | 1.70185 | 1.85 | 1.730857 | 1.77 | 1.7173 | 1.917765 | 1.74 | 1.71 | 1.061 | 75
| 1 | 6 | 1.7 | 1.777 | 1.68 | 1.7 | 1.71296 | 1.83 | 1.738533 | 1.78 | 1.7163 | 1.973815 | 1.74 | 1.72 | 1.061
| Mean |  | 1.701667 | 1.761667 | 1.691667 | 1.71 | 1.712371 | 1.83 | 1.738833 | 1.778333 | 1.709704 | 1.9550525 | 1.736667 | 1.72 | 1.044667
| Median |  | 1.7 | 1.7615 | 1.69 | 1.71 | 1.7137175 | 1.83 | 1.739039 | 1.78 | 1.7080875 | 1.964315 | 1.74 | 1.72 | 1.053
| Std Dev. |  | 0.007527727 | 0.01116542 | 0.01722401 | 0.006324555 | 0.006501895 | 0.01897367 | 0.004771264 | 0.007527727 | 0.006181885 | 0.02671604 | 0.005163978 | 0.008944272 | 0.02962881
| Rel.Std.Dev. |  | 0.4424% | 0.6338% | 1.018% | 0.3699% | 0.3797% | 1.037% | 0.2744% | 0.4233% | 0.3616% | 1.367% | 0.2973% | 0.52% | 2.836%
| PDM3 |  | -1.415% | 2.061% | -1.994% | -0.9322% | -0.7949% | 6.02% | 0.7382% | 3.027% | -0.9493% | 13.26% | 0.6127% | -0.3529% | -39.48%
| Z-Score (Absolute) |  | 0.66 | 1.49 | 1.01 | 0.36 | 0.27 | 3.94 | 0.67 | 2.09 | 0.37 | 8.42 | 0.6 | 0 | 24.18
| Analytical results for MnO in OREAS 472 (Certified Value 0.068 wt.%) | [14 empty] | Certified
MnO | Round | Replicate | Lab | Lab | Lab | Lab | Lab | Lab | Lab | Lab | Lab | Lab | Lab | Lab | Lab | 1
| No | No | 01 | 02 | 03 | 04 | 05 | 06 | 17 | 20 | 21 | 22 | 23 | 24 | 27 | wt.%
|  |  | BF*XRF | BF*XRF | BF*XRF | BF*XRF | BF*XRF | BF*XRF | BF*XRF | BF*XRF | BF*XRF | BF*XRF | BF*XRF | BF*XRF | BF*XRF | 3
3
| 1 | 1 | 0.072 | 0.068943 | 0.07 | 0.08 | 0.069011639 | 0.07 | 0.0717868008 | 0.07 | 0.06167057 | 0.083055 | 0.065 | 0.01 | 0.065 | 1
| 1 | 2 | 0.072 | 0.069972 | 0.063 | 0.06 | 0.0709834 | 0.07 | 0.0749904436 | 0.07 | 0.06252185 | 0.09 | 0.065 | 0.01 | 0.065 | #N/A
| 1 | 3 | 0.071 | 0.067914 | 0.063 | 0.07 | 0.065068117 | 0.07 | 0.0730030625 | 0.07 | 0.05885188 | 0.084543 | 0.065 | 0.02 | 0.065 | 16
| 1 | 4 | 0.071 | 0.066885 | 0.069 | 0.06 | 0.068518699 | 0.07 | 0.0723405312 | 0.07 | 0.06112196 | 0.082093 | 0.065 | 0.01 | 0.065 | 0.06754911
| 1 | 5 | 0.07 | 0.068943 | 0.061 | 0.06 | 0.069011639 | 0.07 | 0.0745092733 | 0.07 | 0.06115034 | 0.083136 | 0.065 | 0.02 | 0.065 | 76
| 1 | 6 | 0.07 | 0.069972 | 0.062 | 0.07 | 0.067532818 | 0.07 | 0.0722426562 | 0.07 | 0.05929644 | 0.084116 | 0.065 | 0.01 | 0.065
| Mean |  | 0.071 | 0.0687715 | 0.06466667 | 0.06666667 | 0.06835439 | 0.07 | 0.07314546 | 0.07 | 0.06076884 | 0.0844905 | 0.065 | 0.01333333 | 0.065
| Median |  | 0.071 | 0.068943 | 0.063 | 0.065 | 0.068765169 | 0.07 | 0.07267179685 | 0.07 | 0.06113615 | 0.083626 | 0.065 | 0.01 | 0.065
| Std Dev. |  | 0.0008944272 | 0.001202948 | 0.003829708 | 0.008164966 | 0.001963528 | 0 | 0.001310965 | 0 | 0.001414149 | 0.002833405 | 0 | 0.005163978 | 0
| Rel.Std.Dev. |  | 1.26% | 1.749% | 5.922% | 12.25% | 2.873% | 0% | 1.792% | 0% | 2.327% | 3.354% | 0% | 38.73% | 0%
| PDM3 |  | 5.109% | 1.81% | -4.267% | -1.306% | 1.192% | 3.628% | 8.285% | 3.628% | -10.04% | 25.08% | -3.774% | -80.26% | -3.774%
| Z-Score (Absolute) |  | 0.55 | 0.09 | 0.77 | 0.35 | 0 | 0.34 | 0.99 | 0.34 | 1.57 | 3.35 | 0.67 | 11.42 | 0.79
| Analytical results for MoO3 in OREAS 472 (Indicative Value < 1.5 ppm) | [14 empty] | Indicative
MoO3 | Round | Replicate | Lab | Lab | [11 empty] | 1
| No | No | 23 | 27 | [11 empty] | ppm
|  |  | BF*XRF | BF*XRF | [11 empty] | 2
2
| 1 | 1 | < 100 | < 1.5 | [11 empty] | 1
| 1 | 2 | < 100 | < 1.5 | [11 empty] | 9
| 1 | 3 | < 100 | < 1.5 | [11 empty] | 16
| 1 | 4 | < 100 | < 1.5 | [11 empty] | < 1.5
| 1 | 5 | < 100 | < 1.5 | [11 empty] | 15
| 1 | 6 | < 100 | < 1.5
Mean
Median
Std Dev.
Rel.Std.Dev.
PDM3
| Z-Score (Absolute) |  | NA | NA
| Analytical results for Na2O in OREAS 472 (Certified Value 1.53 wt.%) | [14 empty] | Certified
Na2O | Round | Replicate | Lab | Lab | Lab | Lab | Lab | Lab | Lab | Lab | Lab | Lab | Lab | Lab |  | 1
| No | No | 01 | 02 | 03 | 04 | 05 | 06 | 17 | 20 | 21 | 23 | 24 | 27 |  | wt.%
|  |  | BF*XRF | BF*XRF | BF*XRF | BF*XRF | BF*XRF | BF*XRF | BF*XRF | BF*XRF | BF*XRF | BF*XRF | BF*XRF | BF*XRF |  | 2
3
| 1 | 1 | 1.46 | 1.527 | 1.56 | 1.5 | 1.5065 | 1.53 | 1.598245506 | 1.59 | 1.443675 | 1.55 | 1.46 | < 0.013 |  | 1
| 1 | 2 | 1.46 | 1.514 | 1.55 | 1.52 | 1.5185 | 1.51 | 1.596279 | 1.58 | 1.45656 | 1.56 | 1.47 | < 0.013 |  | #N/A
| 1 | 3 | 1.48 | 1.521 | 1.54 | 1.51 | 1.513 | 1.53 | 1.587887 | 1.59 | 1.43096 | 1.56 | 1.48 | < 0.013 |  | 16
| 1 | 4 | 1.48 | 1.52 | 1.57 | 1.52 | 1.5625 | 1.59 | 1.584992 | 1.57 | 1.43811 | 1.55 | 1.46 | < 0.013 |  | 1.534631
| 1 | 5 | 1.49 | 1.517 | 1.54 | 1.52 | 1.5985 | 1.6 | 1.595214 | 1.58 | 1.44526 | 1.55 | 1.48 | < 0.013 |  | 77
| 1 | 6 | 1.47 | 1.545 | 1.55 | 1.52 | 1.535 | 1.53 | 1.592447 | 1.58 | 1.44383 | 1.56 | 1.47 | < 0.013
| Mean |  | 1.473333 | 1.524 | 1.551667 | 1.515 | 1.539 | 1.548333 | 1.592511 | 1.581667 | 1.443066 | 1.555 | 1.47
| Median |  | 1.475 | 1.5205 | 1.55 | 1.52 | 1.52675 | 1.53 | 1.593831 | 1.58 | 1.4437525 | 1.555 | 1.47
| Std Dev. |  | 0.0121106 | 0.01117139 | 0.01169045 | 0.0083666 | 0.03538644 | 0.03710346 | 0.005144001 | 0.007527727 | 0.008473174 | 0.005477226 | 0.008944272
| Rel.Std.Dev. |  | 0.822% | 0.733% | 0.7534% | 0.5523% | 2.299% | 2.396% | 0.323% | 0.4759% | 0.5872% | 0.3522% | 0.6085%
| PDM3 |  | -3.994% | -0.6927% | 1.11% | -1.279% | 0.2847% | 0.8929% | 3.772% | 3.065% | -5.967% | 1.327% | -4.212%
| Z-Score (Absolute) |  | 1.06 | 0.14 | 0.37 | 0.3 | 0.14 | 0.31 | 1.12 | 0.92 | 1.62 | 0.43 | 1.13 | 27.91
| Analytical results for Nb2O5 in OREAS 472 (Indicative Value 81 ppm) | [14 empty] | Indicative
Nb2O5 | Round | Replicate | Lab | Lab | Lab | Lab | Lab | [8 empty] | 1
| No | No | 03 | 06 | 21 | 23 | 27 | [8 empty] | ppm
|  |  | BF*XRF | BF*XRF | BF*XRF | BF*XRF | BF*XRF | [8 empty] | 0
0
| 1 | 1 | < 50 | < 500 | 156.05 | < 100 | 25.7 | [8 empty] | 1
| 1 | 2 | < 50 | < 500 | 144.6 | < 100 | 25.7 | [8 empty] | 10
| 1 | 3 | < 50 | < 500 | 168.9 | < 100 | 25.7 | [8 empty] | 16
| 1 | 4 | < 50 | < 500 | 165.6 | 100 | 25.7 | [8 empty] | 80.62128
| 1 | 5 | < 50 | < 500 | 179.8 | < 100 | 24.3 | [8 empty] | 16
| 1 | 6 | < 50 | < 500 | 134.6 | < 100 | 24.3
| Mean |  |  |  | 158.2583 | 100 | 25.23333
| Median |  |  |  | 160.825 | 100 | 25.7
| Std Dev. |  |  |  | 16.62728 |  | 0.7229569
| Rel.Std.Dev. |  |  |  | 10.51% |  | 2.865%
| PDM3 |  |  |  | 96.3% | 24.04% | -68.7%
| Z-Score (Absolute) |  | 0.67 | 3.88 | 2.02 | 0 | 0.67
| Analytical results for Nd2O3 in OREAS 472 (Indicative Value 142 ppm) | [14 empty] | Indicative
Nd2O3 | Round | Replicate | Lab | Lab | Lab | Lab | Lab | Lab | Lab | Lab | Lab | Lab | Lab |  |  | 1
| No | No | 03 | 05 | 06 | 12 | 13 | 15 | 16 | 22 | 23 | 24 | 27 |  |  | ppm
|  |  | BF*XRF | BF*XRF | BF*XRF | BF*XRF | BF*XRF | BF*XRF | BF*XRF | BF*XRF | BF*XRF | PPP*XRF | BF*XRF |  |  | 0
0
| 1 | 1 | 100 | 138 | < 100 | 200 | 100 | 200 | 200 | 119.7078 | < 100 | 125.7466 | < 12 |  |  | 1
| 1 | 2 | 100 | 149.5 | 200 | 200 | < 100 | 200 | 200 | 112.0158 | < 100 | 125.6966 | < 12 |  |  | 11
| 1 | 3 | 200 | 132.25 | 200 | 200 | < 100 | 200 | 200 | 117.9835 | < 100 | 126.7451 | < 12 |  |  | 16
| 1 | 4 | 200 | 109.25 | 200 | 200 | < 100 | 200 | 100 | 117.2817 | < 100 | 126.5754 | < 12 |  |  | 142.2369
| 1 | 5 | 100 | 109.25 | 200 | 200 | 100 | 100 | 200 | 120.5992 | < 100 | 125.1175 | < 12 |  |  | 17
| 1 | 6 | < 100 | 127.65 | 200 | 200 | < 100 | < 100 | 200 | 122.0673 | < 100 | 125.3571 | < 12
| Mean |  | 140 | 127.65 | 200 | 200 | 100 | 180 | 183.3333 | 118.2759 |  | 125.873
| Median |  | 100 | 129.95 | 200 | 200 | 100 | 200 | 200 | 118.8456 |  | 125.7216
| Std Dev. |  | 54.77226 | 16.01765 | 0 | 0 | 0 | 44.72136 | 40.82483 | 3.523778 |  | 0.6538947
| Rel.Std.Dev. |  | 39.12% | 12.55% | 0% | 0% | 0% | 24.85% | 22.27% | 2.979% |  | 0.5195%
| PDM3 |  | -1.573% | -10.26% | 40.61% | 40.61% | -29.69% | 26.55% | 28.89% | -16.85% |  | -11.5%
| Z-Score (Absolute) |  | 0.01 | 0.02 | 0.67 | 1.02 | 0.81 | 0.45 | 0.79 | 0.1 | 1.04 | 0 | 1.65
| Analytical results for NiO in OREAS 472 (Indicative Value 90 ppm) | [14 empty] | Indicative
NiO | Round | Replicate | Lab | Lab | Lab | Lab | Lab | Lab | Lab | [6 empty] | 1
| No | No | 01 | 02 | 04 | 05 | 17 | 23 | 27 | [6 empty] | ppm
|  |  | BF*XRF | BF*XRF | BF*XRF | BF*XRF | BF*XRF | BF*XRF | BF*XRF | [6 empty] | 0
0
| 1 | 1 | 30 | < 200 | 700 | 70 | 50.3616674 | < 100 | < 13 | [6 empty] | 1
| 1 | 2 | < 30 | < 200 | 200 | 75 | 47.5088719 | < 100 | < 13 | [6 empty] | 12
| 1 | 3 | 30 | < 200 | 300 | 65 | 49.4568431 | < 100 | < 13 | [6 empty] | 16
| 1 | 4 | 30 | < 200 | 200 | 65 | 47.7766351 | < 100 | < 13 | [6 empty] | 90.02884
| 1 | 5 | 30 | < 200 | 200 | 60 | 46.8671336 | < 100 | < 13 | [6 empty] | 18
| 1 | 6 | < 30 | < 200 | 200 | 65 | 48.7210549 | < 100 | < 13
| Mean |  | 30 |  | 300 | 66.66667 | 48.448701
| Median |  | 30 |  | 200 | 65 | 48.248845
| Std Dev. |  | 0 |  | 200 | 5.163978 | 1.310441
| Rel.Std.Dev. |  | 0% |  | 66.67% | 7.746% | 2.705%
| PDM3 |  | -66.68% |  | 233.2% | -25.95% | -46.19%
| Z-Score (Absolute) |  | 0.67 | 1.35 | 6.74 | 0.45 | 0.04 | 0 | 1.18
| Analytical results for Os in OREAS 472 (Indicative Value < 10 ppm) | [14 empty] | Indicative
Os | Round | Replicate | Lab | [12 empty] | 1
| No | No | 27 | [12 empty] | ppm
|  |  | BF*XRF | [12 empty] | 1
1
| 1 | 1 | < 10 | [12 empty] | 1
| 1 | 2 | < 10 | [12 empty] | 13
| 1 | 3 | < 10 | [12 empty] | 16
| 1 | 4 | < 10 | [12 empty] | < 10
| 1 | 5 | < 10 | [12 empty] | 19
| 1 | 6 | < 10
Mean
Median
Std Dev.
Rel.Std.Dev.
PDM3
| Z-Score (Absolute) |  | NA
| Analytical results for P2O5 in OREAS 472 (Certified Value 0.562 wt.%) | [14 empty] | Certified
P2O5 | Round | Replicate | Lab | Lab | Lab | Lab | Lab | Lab | Lab | Lab | Lab | Lab | Lab | Lab | Lab | 1
| No | No | 01 | 02 | 03 | 04 | 05 | 06 | 17 | 20 | 21 | 22 | 23 | 24 | 27 | wt.%
|  |  | BF*XRF | BF*XRF | BF*XRF | BF*XRF | BF*XRF | BF*XRF | BF*XRF | BF*XRF | BF*XRF | BF*XRF | BF*XRF | BF*XRF | BF*XRF | 3
3
| 1 | 1 | 0.56 | 0.61672 | 0.524 | 0.55 | 0.54417 | 0.56 | 0.5545106424 | 0.58 | 0.577995 | 0.52088068 | 0.57 | 0.58 | 1.077 | 1
| 1 | 2 | 0.57 | 0.60736 | 0.518 | 0.55 | 0.54774 | 0.56 | 0.5533842534 | 0.58 | 0.58666 | 0.53646356 | 0.58 | 0.57 | 1.077 | #N/A
| 1 | 3 | 0.57 | 0.60632 | 0.525 | 0.55 | 0.54417 | 0.57 | 0.554823275 | 0.58 | 0.57935 | 0.54013012 | 0.58 | 0.56 | 1.077 | 16
| 1 | 4 | 0.56 | 0.60944 | 0.514 | 0.56 | 0.54468 | 0.56 | 0.550560423 | 0.58 | 0.58234 | 0.53806768 | 0.57 | 0.58 | 1.054 | 0.5619453
| 1 | 5 | 0.57 | 0.61152 | 0.519 | 0.54 | 0.54264 | 0.58 | 0.553874244 | 0.58 | 0.57206 | 0.5431092 | 0.58 | 0.56 | 1.077 | 78
| 1 | 6 | 0.56 | 0.60632 | 0.508 | 0.54 | 0.54774 | 0.56 | 0.554770854 | 0.58 | 0.57605 | 0.5282138 | 0.57 | 0.57 | 1.054
| Mean |  | 0.565 | 0.6096133 | 0.518 | 0.5483333 | 0.54519 | 0.565 | 0.5536539 | 0.58 | 0.5790758 | 0.5344775 | 0.575 | 0.57 | 1.069333
| Median |  | 0.565 | 0.6084 | 0.5185 | 0.55 | 0.544425 | 0.56 | 0.5541924432 | 0.58 | 0.5786725 | 0.53726562 | 0.575 | 0.57 | 1.077
| Std Dev. |  | 0.005477226 | 0.004023425 | 0.006356099 | 0.007527727 | 0.002090378 | 0.0083666 | 0.001614924 | 0 | 0.005055597 | 0.008335462 | 0.005477226 | 0.008944272 | 0.01187715
| Rel.Std.Dev. |  | 0.9694% | 0.66% | 1.227% | 1.373% | 0.3834% | 1.481% | 0.2917% | 0% | 0.873% | 1.56% | 0.9526% | 1.569% | 1.111%
| PDM3 |  | 0.5436% | 8.483% | -7.82% | -2.422% | -2.982% | 0.5436% | -1.475% | 3.213% | 3.048% | -4.888% | 2.323% | 1.433% | 90.29%
| Z-Score (Absolute) |  | 0 | 2.01 | 2.11 | 0.75 | 0.89 | 0 | 0.51 | 0.67 | 0.63 | 1.37 | 0.45 | 0.22 | 22.68
| Analytical results for PbO in OREAS 472 (Indicative Value 57 ppm) | [14 empty] | Indicative
PbO | Round | Replicate | Lab | Lab | Lab | Lab | Lab | Lab | Lab | [6 empty] | 1
| No | No | 02 | 04 | 05 | 06 | 17 | 23 | 27 | [6 empty] | ppm
|  |  | BF*XRF | BF*XRF | BF*XRF | BF*XRF | BF*XRF | BF*XRF | BF*XRF | [6 empty] | 0
0
| 1 | 1 | < 200 | < 100 | 80 | < 100 | 43.9008054 | < 100 | 48.5 | [6 empty] | 1
| 1 | 2 | < 200 | < 100 | 100 | < 100 | 40.2579263 | < 100 | 48.5 | [6 empty] | 14
| 1 | 3 | < 200 | < 100 | 80 | < 100 | 38.538134 | < 100 | 46.3 | [6 empty] | 16
| 1 | 4 | < 200 | < 100 | 90 | < 100 | 40.2816568 | < 100 | 48.5 | [6 empty] | 56.91843
| 1 | 5 | < 200 | < 100 | 80 | < 100 | 41.4802224 | < 100 | 48.5 | [6 empty] | 20
| 1 | 6 | < 200 | < 100 | 80 | < 100 | 41.5377076 | < 100 | 46.3
| Mean |  |  |  | 85 |  | 40.99940875 |  | 47.76667
| Median |  |  |  | 80 |  | 40.8809396 |  | 48.5
| Std Dev. |  |  |  | 8.3666 |  | 1.792311 |  | 1.136075
| Rel.Std.Dev. |  |  |  | 9.843% |  | 4.372% |  | 2.378%
| PDM3 |  |  |  | 49.34% |  | -27.97% |  | -16.08%
| Z-Score (Absolute) |  | 15.02 | 0 | 10.52 | 0 | 2.7 | 0 | 0.67
| Analytical results for Pd in OREAS 472 (Indicative Value < 1000 ppb) | [14 empty] | Indicative
Pd | Round | Replicate | Lab | [12 empty] | 1
| No | No | 27 | [12 empty] | ppb
|  |  | BF*XRF | [12 empty] | 0
0
| 1 | 1 | < 1000 | [12 empty] | 1
| 1 | 2 | < 1000 | [12 empty] | 15
| 1 | 3 | < 1000 | [12 empty] | 16
| 1 | 4 | < 1000 | [12 empty] | < 1000
| 1 | 5 | < 1000 | [12 empty] | 21
| 1 | 6 | < 1000
Mean
Median
Std Dev.
Rel.Std.Dev.
PDM3
| Z-Score (Absolute) |  | NA
| Analytical results for Pm in OREAS 472 (Indicative Value 72 ppm) | [14 empty] | Indicative
Pm | Round | Replicate | Lab | [12 empty] | 1
| No | No | 27 | [12 empty] | ppm
|  |  | BF*XRF | [12 empty] | 0
0
| 1 | 1 | 63 | [12 empty] | 1
| 1 | 2 | 87 | [12 empty] | 16
| 1 | 3 | 72 | [12 empty] | 16
| 1 | 4 | 86 | [12 empty] | 72.16667
| 1 | 5 | 63 | [12 empty] | 22
| 1 | 6 | 62
| Mean |  | 72.16667
| Median |  | 67.5
| Std Dev. |  | 11.68617
| Rel.Std.Dev. |  | 16.19%
| PDM3 |  | -4.441e-14%
| Z-Score (Absolute) |  | NA
| Analytical results for Pr6O11 in OREAS 472 (Certified Value < 100 ppm) | [14 empty] | Certified
Pr6O11 | Round | Replicate | Lab | Lab | Lab | Lab | Lab | Lab | Lab | Lab | Lab | Lab |  |  |  | 1
| No | No | 03 | 06 | 12 | 13 | 15 | 16 | 22 | 23 | 24 | 27 |  |  |  | ppm
|  |  | BF*XRF | BF*XRF | BF*XRF | BF*XRF | BF*XRF | BF*XRF | BF*XRF | BF*XRF | PPP*XRF | BF*XRF |  |  |  | 0
0
| 1 | 1 | < 100 | < 100 | < 100 | < 100 | 100 | 100 | < 100 | 200 | 40.59179 | < 24 |  |  |  | 1
| 1 | 2 | 200 | < 100 | < 100 | < 100 | 100 | 100 | < 100 | 100 | 40.20335 | < 24 |  |  |  | #N/A
| 1 | 3 | 100 | < 100 | < 100 | < 100 | 100 | 100 | < 100 | 100 | 40.5798 | < 24 |  |  |  | 16
| 1 | 4 | < 100 | < 100 | < 100 | < 100 | < 100 | 100 | < 100 | 100 | 41.00618 | < 24 |  |  |  | < 100
| 1 | 5 | < 100 | < 100 | < 100 | < 100 | < 100 | 100 | < 100 | < 100 | 40.62074 | < 24 |  |  |  | 79
| 1 | 6 | 100 | < 100 | < 100 | < 100 | < 100 | 100 | < 100 | 200 | 40.55284 | < 24
| Mean |  | 133.3333 |  |  |  | 100 | 100 |  | 140 | 40.59245
| Median |  | 100 |  |  |  | 100 | 100 |  | 100 | 40.58579
| Std Dev. |  | 57.73503 |  |  |  | 0 | 0 |  | 54.77226 | 0.2549903
| Rel.Std.Dev. |  | 43.3% |  |  |  | 0% | 0% |  | 39.12% | 0.6282%
PDM3
| Z-Score (Absolute) |  | 1.63 | 0 | 0 | 0 | 0.98 | 1.96 | 0 | 2.94 | 0.37 | 1.49
| Analytical results for Pt in OREAS 472 (Indicative Value < 1000 ppb) | [14 empty] | Indicative
Pt | Round | Replicate | Lab | [12 empty] | 1
| No | No | 27 | [12 empty] | ppb
|  |  | BF*XRF | [12 empty] | 0
0
| 1 | 1 | < 1000 | [12 empty] | 1
| 1 | 2 | < 1000 | [12 empty] | 17
| 1 | 3 | < 1000 | [12 empty] | 16
| 1 | 4 | < 1000 | [12 empty] | < 1000
| 1 | 5 | < 1000 | [12 empty] | 23
| 1 | 6 | < 1000
Mean
Median
Std Dev.
Rel.Std.Dev.
PDM3
| Z-Score (Absolute) |  | NA
| Analytical results for Ra in OREAS 472 (Indicative Value < 20 ppm) | [14 empty] | Indicative
Ra | Round | Replicate | Lab | [12 empty] | 1
| No | No | 27 | [12 empty] | ppm
|  |  | BF*XRF | [12 empty] | 1
1
| 1 | 1 | < 20 | [12 empty] | 1
| 1 | 2 | < 20 | [12 empty] | 18
| 1 | 3 | < 20 | [12 empty] | 16
| 1 | 4 | < 20 | [12 empty] | < 20
| 1 | 5 | < 20 | [12 empty] | 24
| 1 | 6 | < 20
Mean
Median
Std Dev.
Rel.Std.Dev.
PDM3
| Z-Score (Absolute) |  | NA
| Analytical results for Rb2O in OREAS 472 (Indicative Value 127 ppm) | [14 empty] | Indicative
Rb2O | Round | Replicate | Lab | Lab | Lab | [10 empty] | 1
| No | No | 03 | 23 | 27 | [10 empty] | ppm
|  |  | BF*XRF | BF*XRF | BF*XRF | [10 empty] | 0
0
| 1 | 1 | 100 | < 100 | 206.7 | [10 empty] | 1
| 1 | 2 | 100 | 100 | 211.1 | [10 empty] | 19
| 1 | 3 | 100 | 100 | 206.7 | [10 empty] | 16
| 1 | 4 | 100 | < 100 | 202.3 | [10 empty] | 126.7441
| 1 | 5 | 100 | < 100 | 203.4 | [10 empty] | 25
| 1 | 6 | 100 | 100 | 201.2
| Mean |  | 100 | 100 | 205.2333
| Median |  | 100 | 100 | 205.05
| Std Dev. |  | 0 | 0 | 3.659326
| Rel.Std.Dev. |  | 0% | 0% | 1.783%
| PDM3 |  | -21.1% | -21.1% | 61.93%
| Z-Score (Absolute) |  | 0 | 0.67 | 2.84
| Analytical results for Re in OREAS 472 (Indicative Value < 10 ppm) | [14 empty] | Indicative
Re | Round | Replicate | Lab | [12 empty] | 1
| No | No | 27 | [12 empty] | ppm
|  |  | BF*XRF | [12 empty] | 1
1
| 1 | 1 | < 10 | [12 empty] | 1
| 1 | 2 | < 10 | [12 empty] | 3
| 1 | 3 | < 10 | [12 empty] | 16
| 1 | 4 | < 10 | [12 empty] | < 10
| 1 | 5 | < 10 | [12 empty] | 26
| 1 | 6 | < 10
Mean
Median
Std Dev.
Rel.Std.Dev.
PDM3
| Z-Score (Absolute) |  | NA
| Analytical results for Rh in OREAS 472 (Indicative Value < 1 ppm) | [14 empty] | Indicative
Rh | Round | Replicate | Lab | [12 empty] | 1
| No | No | 27 | [12 empty] | ppm
|  |  | BF*XRF | [12 empty] | 2
2
| 1 | 1 | < 1 | [12 empty] | 1
| 1 | 2 | < 1 | [12 empty] | 5
| 1 | 3 | < 1 | [12 empty] | 16
| 1 | 4 | < 1 | [12 empty] | < 1
| 1 | 5 | < 1 | [12 empty] | 11
| 1 | 6 | < 1
Mean
Median
Std Dev.
Rel.Std.Dev.
PDM3
| Z-Score (Absolute) |  | NA
| Analytical results for Ru in OREAS 472 (Indicative Value < 1 ppm) | [14 empty] | Indicative
Ru | Round | Replicate | Lab | [12 empty] | 1
| No | No | 27 | [12 empty] | ppm
|  |  | BF*XRF | [12 empty] | 2
2
| 1 | 1 | < 1 | [12 empty] | 1
| 1 | 2 | < 1 | [12 empty] | 6
| 1 | 3 | < 1 | [12 empty] | 16
| 1 | 4 | < 1 | [12 empty] | < 1
| 1 | 5 | < 1 | [12 empty] | 12
| 1 | 6 | < 1
Mean
Median
Std Dev.
Rel.Std.Dev.
PDM3
| Z-Score (Absolute) |  | NA
| Analytical results for Sb2O3 in OREAS 472 (Indicative Value < 36 ppm) | [14 empty] | Indicative
Sb2O3 | Round | Replicate | Lab | Lab | [11 empty] | 1
| No | No | 23 | 27 | [11 empty] | ppm
|  |  | BF*XRF | BF*XRF | [11 empty] | 1
1
| 1 | 1 | < 100 | < 36 | [11 empty] | 1
| 1 | 2 | < 100 | < 36 | [11 empty] | 7
| 1 | 3 | < 100 | < 36 | [11 empty] | 16
| 1 | 4 | < 100 | < 36 | [11 empty] | < 36
| 1 | 5 | < 100 | < 36 | [11 empty] | 13
| 1 | 6 | < 100 | < 36
Mean
Median
Std Dev.
Rel.Std.Dev.
PDM3
| Z-Score (Absolute) |  | NA | NA
| Analytical results for Sc2O3 in OREAS 472 (Indicative Value 21.5 ppm) | [14 empty] | Indicative
Sc2O3 | Round | Replicate | Lab | Lab | Lab | [10 empty] | 1
| No | No | 23 | 24 | 27 | [10 empty] | ppm
|  |  | BF*XRF | PPP*XRF | BF*XRF | [10 empty] | 1
1
| 1 | 1 | < 100 | 20.9794 | < 46 | [10 empty] | 1
| 1 | 2 | < 100 | 21.62346 | < 46 | [10 empty] | 8
| 1 | 3 | < 100 | 22.59204352 | < 46 | [10 empty] | 16
| 1 | 4 | < 100 | 21.29693 | < 46 | [10 empty] | 21.45487
| 1 | 5 | < 100 | 21.27996 | < 46 | [10 empty] | 14
| 1 | 6 | < 100 | 20.95743 | < 46
| Mean |  |  | 21.45487
| Median |  |  | 21.28845
| Std Dev. |  |  | 0.6083827
| Rel.Std.Dev. |  |  | 2.836%
| PDM3 |  |  | 1.554e-13%
| Z-Score (Absolute) |  | 11.73 | 0.67 | 0
| Analytical results for Se in OREAS 472 (Indicative Value < 1 ppm) | [14 empty] | Indicative
Se | Round | Replicate | Lab | [12 empty] | 1
| No | No | 27 | [12 empty] | ppm
|  |  | BF*XRF | [12 empty] | 2
2
| 1 | 1 | < 1 | [12 empty] | 1
| 1 | 2 | < 1 | [12 empty] | 26
| 1 | 3 | < 1 | [12 empty] | 16
| 1 | 4 | < 1 | [12 empty] | < 1
| 1 | 5 | < 1 | [12 empty] | 15
| 1 | 6 | < 1
Mean
Median
Std Dev.
Rel.Std.Dev.
PDM3
| Z-Score (Absolute) |  | NA
| Analytical results for SiO2 in OREAS 472 (Certified Value 57.23 wt.%) | [14 empty] | Certified
SiO2 | Round | Replicate | Lab | Lab | Lab | Lab | Lab | Lab | Lab | Lab | Lab | Lab | Lab | Lab | Lab | 1
| No | No | 01 | 02 | 03 | 04 | 05 | 06 | 17 | 20 | 21 | 22 | 23 | 24 | 27 | wt.%
|  |  | BF*XRF | BF*XRF | BF*XRF | BF*XRF | BF*XRF | BF*XRF | BF*XRF | BF*XRF | BF*XRF | BF*XRF | BF*XRF | BF*XRF | BF*XRF | 2
3
| 1 | 1 | 56.73 | 57.549 | 55.94 | 56.36 | 57.68028 | 58.3 | 57.3765 | 57.95 | 57.81914 | 57.4802 | 57.78 | 56.33 | 54.207 | 1
| 1 | 2 | 57.11 | 57.108 | 55.56 | 56.05 | 57.661668 | 58 | 57.07272 | 57.94 | 57.68397 | 57.7517 | 57.79 | 56.34 | 53.951 | #N/A
| 1 | 3 | 57.22 | 57 | 55.5 | 56.27 | 57.434376 | 58.2 | 57.05948 | 57.99 | 58.05868 | 57.5097 | 57.79 | 56.32 | 54.036 | 16
| 1 | 4 | 56.79 | 57.141 | 55.25 | 56.71 | 57.340752 | 58.2 | 56.97787 | 57.95 | 57.70586 | 57.5271 | 57.82 | 56.36 | 54.378 | 57.22601
| 1 | 5 | 57.58 | 57.194 | 55.8 | 56.46 | 57.48288 | 58.8 | 57.07363 | 57.82 | 57.97546 | 57.9591 | 57.85 | 56.31 | 54.25 | 80
| 1 | 6 | 56.71 | 57.576 | 55.21 | 56.04 | 57.522924 | 58.5 | 57.15939 | 57.96 | 57.84874 | 57.8323 | 57.77 | 56.35 | 54.336
| Mean |  | 57.02333 | 57.26133 | 55.54333 | 56.315 | 57.52048 | 58.33333 | 57.11993 | 57.935 | 57.84864 | 57.67668 | 57.8 | 56.335 | 54.193
| Median |  | 56.95 | 57.1675 | 55.53 | 56.315 | 57.502902 | 58.25 | 57.07318 | 57.95 | 57.83394 | 57.6394 | 57.79 | 56.335 | 54.2285
| Std Dev. |  | 0.3448865 | 0.2419038 | 0.2907003 | 0.2557147 | 0.1316099 | 0.2804758 | 0.1382683 | 0.05890671 | 0.1473585 | 0.1992323 | 0.02966479 | 0.01870829 | 0.1681261
| Rel.Std.Dev. |  | 0.6048% | 0.4225% | 0.5234% | 0.4541% | 0.2288% | 0.4808% | 0.2421% | 0.1017% | 0.2547% | 0.3454% | 0.05132% | 0.03321% | 0.3102%
| PDM3 |  | -0.3542% | 0.06173% | -2.94% | -1.592% | 0.5146% | 1.935% | -0.1854% | 1.239% | 1.088% | 0.7875% | 1.003% | -1.557% | -5.3%
| Z-Score (Absolute) |  | 0.27 | 0 | 1.97 | 1.09 | 0.3 | 1.23 | 0.16 | 0.77 | 0.67 | 0.48 | 0.62 | 1.06 | 3.52
| Analytical results for Sm2O3 in OREAS 472 (Certified Value < 100 ppm) | [14 empty] | Certified
Sm2O3 | Round | Replicate | Lab | Lab | Lab | Lab | Lab | Lab | Lab | Lab | Lab | Lab |  |  |  | 1
| No | No | 03 | 06 | 12 | 13 | 15 | 16 | 22 | 23 | 24 | 27 |  |  |  | ppm
|  |  | BF*XRF | BF*XRF | BF*XRF | BF*XRF | BF*XRF | BF*XRF | BF*XRF | BF*XRF | PPP*XRF | BF*XRF |  |  |  | 0
0
| 1 | 1 | < 100 | < 100 | < 100 | < 100 | < 100 | < 100 | < 100 | < 100 | 19.23893 | < 58 |  |  |  | 1
| 1 | 2 | < 100 | < 100 | < 100 | < 100 | < 100 | < 100 | < 100 | < 100 | 19.54349 | < 58 |  |  |  | #N/A
| 1 | 3 | < 100 | < 100 | < 100 | < 100 | 100 | 100 | < 100 | 100 | 19.41867 | < 58 |  |  |  | 16
| 1 | 4 | 100 | < 100 | < 100 | < 100 | < 100 | < 100 | < 100 | < 100 | 19.14407 | < 58 |  |  |  | < 100
| 1 | 5 | < 100 | < 100 | < 100 | < 100 | < 100 | < 100 | < 100 | < 100 | 19.18102 | < 58 |  |  |  | 81
| 1 | 6 | < 100 | < 100 | < 100 | < 100 | < 100 | < 100 | < 100 | 100 | 19.193 | < 58
| Mean |  | 100 |  |  |  | 100 | 100 |  | 100 | 19.28653
| Median |  | 100 |  |  |  | 100 | 100 |  | 100 | 19.21597
| Std Dev. | [8 empty] | 0 | 0.1587008
| Rel.Std.Dev. | [8 empty] | 0% | 0.8229%
PDM3
| Z-Score (Absolute) |  | 0.67 | 0 | 0 | 0 | 0.67 | 0.67 | 0 | 1.35 | 2.49 | 1.7
| Analytical results for SnO2 in OREAS 472 (Indicative Value < 100 ppm) | [14 empty] | Indicative
SnO2 | Round | Replicate | Lab | Lab | Lab | Lab | [9 empty] | 1
| No | No | 02 | 21 | 23 | 27 | [9 empty] | ppm
|  |  | BF*XRF | BF*XRF | BF*XRF | BF*XRF | [9 empty] | 0
0
| 1 | 1 | < 200 | < 100 | < 100 | 81.3 | [9 empty] | 1
| 1 | 2 | < 200 | < 100 | < 100 | 77.4 | [9 empty] | 10
| 1 | 3 | < 200 | < 100 | < 100 | 82.5 | [9 empty] | 16
| 1 | 4 | < 200 | < 100 | < 100 | 82.5 | [9 empty] | < 100
| 1 | 5 | < 200 | < 100 | < 100 | 80 | [9 empty] | 16
| 1 | 6 | < 200 | < 100 | < 100 | 76.2
| Mean |  |  |  |  | 79.98333
| Median |  |  |  |  | 80.65
| Std Dev. |  |  |  |  | 2.660388
| Rel.Std.Dev. |  |  |  |  | 3.326%
PDM3
| Z-Score (Absolute) |  | 1.57 | 0.67 | 0.67 | 0.67
| Analytical results for SO3 in OREAS 472 (Certified Value 0.099 wt.%) | [14 empty] | Certified
SO3 | Round | Replicate | Lab | Lab | Lab | Lab | Lab | Lab | Lab | Lab | [5 empty] | 1
| No | No | 02 | 03 | 04 | 05 | 20 | 23 | 24 | 27 | [5 empty] | wt.%
|  |  | BF*XRF | BF*XRF | BF*XRF | BF*XRF | BF*XRF | BF*XRF | BF*XRF | BF*XRF | [5 empty] | 3
3
| 1 | 1 | 0.098 | 0.1 | < 0.05 | 0.103425 | 0.075 | 0.1 | 0.09 | 0.05 | [5 empty] | 1
| 1 | 2 | 0.098 | 0.1 | < 0.05 | 0.103425 | 0.08 | 0.12 | 0.1 | 0.05 | [5 empty] | #N/A
| 1 | 3 | 0.101 | 0.1 | < 0.05 | 0.103425 | 0.086 | 0.11 | 0.11 | 0.05 | [5 empty] | 16
| 1 | 4 | 0.098 | 0.11 | < 0.05 | 0.117075 | 0.077 | 0.1 | 0.09 | 0.05 | [5 empty] | 0.09902292
| 1 | 5 | 0.098 | 0.11 | < 0.05 | 0.11655 | 0.08 | 0.1 | 0.11 | 0.05 | [5 empty] | 82
| 1 | 6 | 0.1 | 0.09 | < 0.05 | 0.105525 | 0.077 | 0.11 | 0.1 | 0.05
| Mean |  | 0.09883333 | 0.1016667 |  | 0.1082375 | 0.07916667 | 0.1066667 | 0.1 | 0.05
| Median |  | 0.098 | 0.1 |  | 0.104475 | 0.0785 | 0.105 | 0.1 | 0.05
| Std Dev. |  | 0.00132916 | 0.007527727 |  | 0.006693836 | 0.003868678 | 0.008164966 | 0.008944272 | 7.601177e-18
| Rel.Std.Dev. |  | 1.345% | 7.404% |  | 6.184% | 4.887% | 7.655% | 8.944% | 1.52e-14%
| PDM3 |  | -0.1915% | 2.67% |  | 9.306% | -20.05% | 7.719% | 0.9867% | -49.51%
| Z-Score (Absolute) |  | 0.05 | 0.19 | 6.24 | 0.74 | 1.7 | 0.61 | 0.05 | 4.15
| Analytical results for SrO in OREAS 472 (Indicative Value 840 ppm) | [14 empty] | Indicative
SrO | Round | Replicate | Lab | Lab | Lab | Lab | Lab | Lab | Lab | Lab | Lab |  |  |  |  | 1
| No | No | 02 | 03 | 04 | 05 | 17 | 20 | 23 | 24 | 27 |  |  |  |  | ppm
|  |  | BF*XRF | BF*XRF | BF*XRF | BF*XRF | BF*XRF | BF*XRF | BF*XRF | BF*XRF | BF*XRF |  |  |  |  | 0
0
| 1 | 1 | 610 | 880 | 1000 | 867 | 794.682479 | 922 | 800 | 600 | 1177.9 |  |  |  |  | 1
| 1 | 2 | 580 | 860 | 900 | 861.9 | 798.030735 | 840 | 800 | 600 | 1198 |  |  |  |  | 11
| 1 | 3 | 590 | 850 | 800 | 826.2 | 793.242618 | 911 | 800 | 500 | 1177.9 |  |  |  |  | 16
| 1 | 4 | 600 | 870 | 900 | 912.9 | 791.448081 | 840 | 800 | 600 | 1157.8 |  |  |  |  | 839.8971
| 1 | 5 | 610 | 850 | 800 | 882.3 | 796.763784 | 828 | 800 | 500 | 1157.8 |  |  |  |  | 17
| 1 | 6 | 580 | 880 | 700 | 816 | 790.561205 | 875 | 800 | 600 | 1147.1
| Mean |  | 595 | 865 | 850 | 861.05 | 794.1215 | 869.3333 | 800 | 566.6667 | 1169.417
| Median |  | 595 | 865 | 850 | 864.45 | 793.9625485 | 857.5 | 800 | 600 | 1167.85
| Std Dev. |  | 13.78405 | 13.78405 | 104.8809 | 35.83332 | 2.938496 | 39.92827 | 0 | 51.63978 | 18.59499
| Rel.Std.Dev. |  | 2.317% | 1.594% | 12.34% | 4.162% | 0.37% | 4.593% | 0% | 9.113% | 1.59%
| PDM3 |  | -29.16% | 2.989% | 1.203% | 2.519% | -5.45% | 3.505% | -4.75% | -32.53% | 39.23%
| Z-Score (Absolute) |  | 3.44 | 0.2 | 0 | 0.15 | 0.75 | 0.26 | 0.67 | 3.82 | 4.31
| Analytical results for Ta2O5 in OREAS 472 (Indicative Value < 100 ppm) | [14 empty] | Indicative
Ta2O5 | Round | Replicate | Lab | Lab | Lab | Lab | [9 empty] | 1
| No | No | 05 | 06 | 23 | 27 | [9 empty] | ppm
|  |  | BF*XRF | BF*XRF | BF*XRF | BF*XRF | [9 empty] | 0
0
| 1 | 1 | 15 | < 500 | < 100 | < 12 | [9 empty] | 1
| 1 | 2 | 5 | < 500 | < 100 | < 12 | [9 empty] | 12
| 1 | 3 | 20 | < 500 | < 100 | < 12 | [9 empty] | 16
| 1 | 4 | 15 | < 500 | < 100 | < 12 | [9 empty] | < 100
| 1 | 5 | 10 | < 500 | < 100 | < 12 | [9 empty] | 18
| 1 | 6 | 15 | < 500 | < 100 | < 12
| Mean |  | 13.33333
| Median |  | 15
| Std Dev. |  | 5.163978
| Rel.Std.Dev. |  | 38.73%
PDM3
| Z-Score (Absolute) |  | 0.56 | 6.71 | 0.56 | 0.79
| Analytical results for Tb4O7 in OREAS 472 (Certified Value < 100 ppm) | [14 empty] | Certified
Tb4O7 | Round | Replicate | Lab | Lab | Lab | Lab | Lab | Lab | Lab | Lab | [5 empty] | 1
| No | No | 06 | 12 | 13 | 15 | 16 | 22 | 24 | 27 | [5 empty] | ppm
|  |  | BF*XRF | BF*XRF | BF*XRF | BF*XRF | BF*XRF | BF*XRF | PPP*XRF | BF*XRF | [5 empty] | 0
0
| 1 | 1 | < 500 | < 100 | < 100 | < 100 | < 100 | < 100 | 1.76872 | 1730.2 | [5 empty] | 1
| 1 | 2 | < 500 | < 100 | < 100 | < 100 | < 100 | < 100 | 1.738065 | 1759.6 | [5 empty] | #N/A
| 1 | 3 | < 500 | < 100 | < 100 | < 100 | < 100 | < 100 | 1.840715 | 1719.6 | [5 empty] | 16
| 1 | 4 | < 500 | < 100 | < 100 | < 100 | < 100 | < 100 | 1.804667 | 1690.2 | [5 empty] | < 100
| 1 | 5 | < 500 | < 100 | < 100 | < 100 | < 100 | < 100 | 1.747051 | 1719.6 | [5 empty] | 83
| 1 | 6 | < 500 | < 100 | < 100 | < 100 | < 100 | < 100 | 1.707509 | 1690.2
| Mean | [7 empty] | 1.767788 | 1718.233
| Median | [7 empty] | 1.757886 | 1719.6
| Std Dev. | [7 empty] | 0.04822097 | 26.19112
| Rel.Std.Dev. | [7 empty] | 2.728% | 1.524%
PDM3
| Z-Score (Absolute) |  | NA | NA | NA | NA | NA | NA | NA | NA
| Analytical results for Tc in OREAS 472 (Indicative Value < 1 ppm) | [14 empty] | Indicative
Tc | Round | Replicate | Lab | [12 empty] | 1
| No | No | 27 | [12 empty] | ppm
|  |  | BF*XRF | [12 empty] | 2
2
| 1 | 1 | < 1 | [12 empty] | 1
| 1 | 2 | < 1 | [12 empty] | 13
| 1 | 3 | < 1 | [12 empty] | 16
| 1 | 4 | < 1 | [12 empty] | < 1
| 1 | 5 | < 1 | [12 empty] | 19
| 1 | 6 | < 1
Mean
Median
Std Dev.
Rel.Std.Dev.
PDM3
| Z-Score (Absolute) |  | NA
| Analytical results for Te in OREAS 472 (Indicative Value 45.5 ppm) | [14 empty] | Indicative
Te | Round | Replicate | Lab | [12 empty] | 1
| No | No | 27 | [12 empty] | ppm
|  |  | BF*XRF | [12 empty] | 1
1
| 1 | 1 | 48 | [12 empty] | 1
| 1 | 2 | 45 | [12 empty] | 3
| 1 | 3 | 47 | [12 empty] | 16
| 1 | 4 | 44 | [12 empty] | 45.5
| 1 | 5 | 44 | [12 empty] | 20
| 1 | 6 | 45
| Mean |  | 45.5
| Median |  | 45
| Std Dev. |  | 1.643168
| Rel.Std.Dev. |  | 3.611%
| PDM3 |  | 0%
| Z-Score (Absolute) |  | NA
| Analytical results for Th in OREAS 472 (Indicative Value 34.3 ppm) | [14 empty] | Indicative
Th | Round | Replicate | Lab | Lab | Lab | Lab | Lab | Lab | Lab | Lab | Lab | Lab | Lab | Lab |  | 1
| No | No | 03 | 05 | 06 | 12 | 13 | 15 | 16 | 21 | 22 | 23 | 24 | 27 |  | ppm
|  |  | BF*XRF | BF*XRF | BF*XRF | BF*XRF | BF*XRF | BF*XRF | BF*XRF | BF*XRF | BF*XRF | BF*XRF | PPP*XRF | BF*XRF |  | 1
1
| 1 | 1 | < 44 | 22.629405 | < 90 | < 50 | 90 | < 50 | < 50 | < 30 | < 90 | < 90 | 24.4243407 | 103 |  | 1
| 1 | 2 | < 44 | 18.103524 | < 90 | < 50 | < 50 | < 50 | < 50 | < 30 | < 90 | < 90 | 24.3479955 | 102 |  | 15
| 1 | 3 | < 44 | 22.629405 | < 90 | < 50 | < 50 | < 50 | < 50 | < 30 | < 90 | < 90 | 24.3532607 | 101 |  | 16
| 1 | 4 | < 44 | 13.577643 | 90 | < 50 | < 50 | < 50 | 50 | < 30 | < 90 | < 90 | 24.6182753 | 105 |  | 34.31134
| 1 | 5 | < 44 | 22.629405 | 90 | < 50 | 80 | < 50 | 50 | < 30 | < 90 | < 90 | 24.6314382 | 102 |  | 21
| 1 | 6 | < 44 | 27.155286 | 90 | < 50 | < 50 | 50 | < 50 | < 30 | < 90 | < 90 | 24.6428462 | 102
| Mean |  |  | 21.120778 | 90 |  | 85 | 50 | 50 |  |  |  | 24.5030261 | 102.5
| Median |  |  | 22.629405 | 90 |  | 85 | 50 | 50 |  |  |  | 24.521308 | 102
| Std Dev. |  |  | 4.67431 | 0 |  | 7.071068 |  | 0 |  |  |  | 0.1428126 | 1.378405
| Rel.Std.Dev. |  |  | 22.13% | 0% |  | 8.319% |  | 0% |  |  |  | 0.5828% | 1.345%
| PDM3 |  |  | -38.44% | 162.3% |  | 147.7% | 45.72% | 45.72% |  |  |  | -28.59% | 198.7%
| Z-Score (Absolute) |  | 0.55 | 0.6 | 2.05 | 0.37 | 0.81 | 0.12 | 0.12 | 0.96 | 0.75 | 0.75 | 0.4 | 4.21
| Analytical results for TiO2 in OREAS 472 (Certified Value 1.28 wt.%) | [14 empty] | Certified
TiO2 | Round | Replicate | Lab | Lab | Lab | Lab | Lab | Lab | Lab | Lab | Lab | Lab | Lab | Lab | Lab | 1
| No | No | 01 | 02 | 03 | 04 | 05 | 06 | 17 | 20 | 21 | 22 | 23 | 24 | 27 | wt.%
|  |  | BF*XRF | BF*XRF | BF*XRF | BF*XRF | BF*XRF | BF*XRF | BF*XRF | BF*XRF | BF*XRF | BF*XRF | BF*XRF | BF*XRF | BF*XRF | 2
3
| 1 | 1 | 1.27 | 1.2495 | 1.33 | 1.27 | 1.25685 | 1.28 | 1.276241 | 1.28 | 1.28676 | 1.1865 | 1.27 | 1.32 | 1.735 | 1
| 1 | 2 | 1.28 | 1.2495 | 1.32 | 1.27 | 1.25895 | 1.27 | 1.269373 | 1.27 | 1.29744 | 1.2162 | 1.28 | 1.33 | 1.735 | #N/A
| 1 | 3 | 1.28 | 1.25562 | 1.31 | 1.27 | 1.254225 | 1.27 | 1.271384 | 1.28 | 1.2923 | 1.2235 | 1.27 | 1.34 | 1.735 | 16
| 1 | 4 | 1.27 | 1.25072 | 1.3 | 1.27 | 1.253175 | 1.27 | 1.270104 | 1.27 | 1.29107 | 1.2238 | 1.28 | 1.32 | 1.685 | 1.275046
| 1 | 5 | 1.28 | 1.2546 | 1.32 | 1.28 | 1.25265 | 1.25 | 1.269955 | 1.27 | 1.29194 | 1.225 | 1.28 | 1.34 | 1.718 | 84
| 1 | 6 | 1.27 | 1.25562 | 1.31 | 1.27 | 1.2495 | 1.25 | 1.265518 | 1.28 | 1.29901 | 1.2209 | 1.28 | 1.33 | 1.701
| Mean |  | 1.275 | 1.252593 | 1.315 | 1.271667 | 1.254225 | 1.265 | 1.270429 | 1.275 | 1.293087 | 1.215983 | 1.276667 | 1.33 | 1.718167
| Median |  | 1.275 | 1.25266 | 1.315 | 1.27 | 1.2537 | 1.27 | 1.270029 | 1.275 | 1.29212 | 1.2222 | 1.28 | 1.33 | 1.7265
| Std Dev. |  | 0.005477226 | 0.002999831 | 0.01048809 | 0.004082483 | 0.003320392 | 0.01224745 | 0.003471477 | 0.005477226 | 0.004473583 | 0.01478099 | 0.005163978 | 0.008944272 | 0.02118883
| Rel.Std.Dev. |  | 0.4296% | 0.2395% | 0.7976% | 0.321% | 0.2647% | 0.9682% | 0.2733% | 0.4296% | 0.346% | 1.216% | 0.4045% | 0.6725% | 1.233%
| PDM3 |  | -0.003578% | -1.761% | 3.134% | -0.265% | -1.633% | -0.7879% | -0.3621% | -0.003578% | 1.415% | -4.632% | 0.1271% | 4.31% | 34.75%
| Z-Score (Absolute) |  | 0 | 0.84 | 1.49 | 0.12 | 0.77 | 0.37 | 0.17 | 0 | 0.67 | 2.2 | 0.06 | 2.05 | 16.52
| Analytical results for Tl in OREAS 472 (Indicative Value < 50 ppm) | [14 empty] | Indicative
Tl | Round | Replicate | Lab | [12 empty] | 1
| No | No | 27 | [12 empty] | ppm
|  |  | BF*XRF | [12 empty] | 0
0
| 1 | 1 | < 50 | [12 empty] | 1
| 1 | 2 | < 50 | [12 empty] | 16
| 1 | 3 | < 50 | [12 empty] | 16
| 1 | 4 | < 50 | [12 empty] | < 50
| 1 | 5 | < 50 | [12 empty] | 22
| 1 | 6 | < 50
Mean
Median
Std Dev.
Rel.Std.Dev.
PDM3
| Z-Score (Absolute) |  | NA
| Analytical results for Tm2O3 in OREAS 472 (Certified Value < 100 ppm) | [14 empty] | Certified
Tm2O3 | Round | Replicate | Lab | Lab | Lab | Lab | Lab | Lab | Lab | [6 empty] | 1
| No | No | 06 | 12 | 13 | 15 | 16 | 24 | 27 | [6 empty] | ppm
|  |  | BF*XRF | BF*XRF | BF*XRF | BF*XRF | BF*XRF | PPP*XRF | BF*XRF | [6 empty] | 0
0
| 1 | 1 | < 500 | < 100 | < 100 | < 100 | < 100 | 0.4203868 | < 57 | [6 empty] | 1
| 1 | 2 | < 500 | < 100 | < 100 | < 100 | < 100 | 0.4245806 | < 57 | [6 empty] | #N/A
| 1 | 3 | < 500 | < 100 | < 100 | < 100 | < 100 | 0.4163926 | < 57 | [6 empty] | 16
| 1 | 4 | < 500 | < 100 | < 100 | < 100 | < 100 | 0.4138962 | < 57 | [6 empty] | < 100
| 1 | 5 | < 500 | < 100 | < 100 | < 100 | < 100 | 0.4252796 | < 57 | [6 empty] | 85
| 1 | 6 | < 500 | < 100 | < 100 | < 100 | < 100 | 0.405808 | < 57
| Mean | [6 empty] | 0.417724
| Median | [6 empty] | 0.4183897
| Std Dev. | [6 empty] | 0.007343108
| Rel.Std.Dev. | [6 empty] | 1.758%
PDM3
| Z-Score (Absolute) |  | NA | NA | NA | NA | NA | NA | NA
| Analytical results for U3O8 in OREAS 472 (Indicative Value 7.53 ppm) | [14 empty] | Indicative
U3O8 | Round | Replicate | Lab | Lab | Lab | Lab | Lab | Lab | [7 empty] | 1
| No | No | 05 | 06 | 21 | 23 | 24 | 27 | [7 empty] | ppm
|  |  | BF*XRF | BF*XRF | BF*XRF | BF*XRF | PPP*XRF | BF*XRF | [7 empty] | 2
2
| 1 | 1 | 15 | < 100 | < 24 | < 100 | 2.650633 | < 12 | [7 empty] | 1
| 1 | 2 | 10 | < 100 | < 24 | < 100 | 2.584729 | < 12 | [7 empty] | 17
| 1 | 3 | 15 | < 100 | < 24 | < 100 | 2.519924 | < 12 | [7 empty] | 16
| 1 | 4 | 5 | < 100 | < 24 | < 100 | 2.521522 | < 12 | [7 empty] | 7.534335
| 1 | 5 | 10 | < 100 | < 24 | < 100 | 2.586127 | < 12 | [7 empty] | 23
| 1 | 6 | 20 | < 100 | < 24 | < 100 | 2.549081 | < 12
| Mean |  | 12.5 |  |  |  | 2.56867
| Median |  | 12.5 |  |  |  | 2.566905
| Std Dev. |  | 5.244044 |  |  |  | 0.04952475
| Rel.Std.Dev. |  | 41.95% |  |  |  | 1.928%
| PDM3 |  | 65.91% |  |  |  | -65.91%
| Z-Score (Absolute) |  | 0.03 | 3.23 | 0.03 | 3.23 | 0.82 | 0.53
| Analytical results for V2O5 in OREAS 472 (Certified Value 255 ppm) | [14 empty] | Certified
V2O5 | Round | Replicate | Lab | Lab | Lab | Lab | Lab | Lab | Lab | Lab | Lab |  |  |  |  | 1
| No | No | 01 | 02 | 03 | 04 | 05 | 17 | 21 | 23 | 27 |  |  |  |  | ppm
|  |  | BF*XRF | BF*XRF | BF*XRF | BF*XRF | BF*XRF | BF*XRF | BF*XRF | BF*XRF | BF*XRF |  |  |  |  | 0
0
| 1 | 1 | 220 | 280 | 260 | 200 | 245 | 218.8705396 | 302.4 | 200 | 303.5 |  |  |  |  | 1
| 1 | 2 | 200 | 280 | 230 | 200 | 225 | 205.2325987 | 299.3 | 200 | 289.2 |  |  |  |  | #N/A
| 1 | 3 | 220 | 280 | 220 | 200 | 250 | 201.0705585 | 319.2 | 200 | 298.1 |  |  |  |  | 16
| 1 | 4 | 210 | 280 | 270 | 200 | 225 | 210.7979267 | 348.2 | 300 | 291 |  |  |  |  | 254.9318
| 1 | 5 | 220 | 270 | 170 | 200 | 235 | 203.7921766 | 308.9 | 200 | 301.7 |  |  |  |  | 86
| 1 | 6 | 240 | 290 | 280 | 200 | 235 | 200.0258734 | 308 | 200 | 303.5
| Mean |  | 218.3333 | 280 | 238.3333 | 200 | 235.8333 | 206.6316 | 314.3333 | 216.6667 | 297.8333
| Median |  | 220 | 280 | 245 | 200 | 235 | 204.5124 | 308.45 | 200 | 299.9
| Std Dev. |  | 13.2916 | 6.324555 | 40.70217 | 0 | 10.20621 | 7.095495 | 17.93696 | 40.82483 | 6.332035
| Rel.Std.Dev. |  | 6.088% | 2.259% | 17.08% | 0% | 4.328% | 3.434% | 5.706% | 18.84% | 2.126%
| PDM3 |  | -14.36% | 9.833% | -6.511% | -21.55% | -7.492% | -18.95% | 23.3% | -15.01% | 16.83%
| Z-Score (Absolute) |  | 0.43 | 0.89 | 0 | NA | 0.05 | 0.67 | 1.62 | NA | 1.27
Results from laboratories 4 and 23 were removed due to their 100 ppm reading resolution.
| Analytical results for WO3 in OREAS 472 (Indicative Value < 100 ppm) | [14 empty] | Indicative
WO3 | Round | Replicate | Lab | Lab | Lab | [10 empty] | 1
| No | No | 05 | 23 | 27 | [10 empty] | ppm
|  |  | BF*XRF | BF*XRF | BF*XRF | [10 empty] | 0
0
| 1 | 1 | 10 | < 100 | < 130 | [10 empty] | 1
| 1 | 2 | 10 | < 100 | < 130 | [10 empty] | 18
| 1 | 3 | 10 | < 100 | < 130 | [10 empty] | 16
| 1 | 4 | 10 | < 100 | < 130 | [10 empty] | < 100
| 1 | 5 |  | < 100 | < 130 | [10 empty] | 24
| 1 | 6 | 5 | < 100 | < 130
| Mean |  | 9
| Median |  | 10
| Std Dev. |  | 2.236068
| Rel.Std.Dev. |  | 24.85%
PDM3
| Z-Score (Absolute) |  | 2.12 | 0 | 0.67
| Analytical results for Y in OREAS 472 (Indicative Value 66 ppm) | [14 empty] | Indicative
Y | Round | Replicate | Lab | Lab | Lab | Lab | Lab | Lab | Lab | Lab | Lab | Lab |  |  |  | 1
| No | No | 03 | 06 | 12 | 13 | 15 | 16 | 22 | 23 | 24 | 27 |  |  |  | ppm
|  |  | BF*XRF | BF*XRF | BF*XRF | BF*XRF | BF*XRF | BF*XRF | BF*XRF | BF*XRF | PPP*XRF | BF*XRF |  |  |  | 0
0
| 1 | 1 | 39 | < 80 | 100 | < 100 | 100 | 100 | < 80 | < 80 | 34.4477408 | 51 |  |  |  | 1
| 1 | 2 | 39 | < 80 | 100 | < 100 | 100 | 100 | < 80 | < 80 | 34.423365 | 51 |  |  |  | 19
| 1 | 3 | < 39 | < 80 | 100 | < 100 | 100 | 100 | < 80 | < 80 | 34.4320145 | 51 |  |  |  | 16
| 1 | 4 | < 39 | < 80 | < 100 | < 100 | 100 | 100 | < 80 | < 80 | 34.4752619 | 51 |  |  |  | 66.35397
| 1 | 5 | 39 | < 80 | 100 | < 100 | 100 | 100 | < 80 | < 80 | 34.4870566 | 51 |  |  |  | 25
| 1 | 6 | < 39 | < 80 | 100 | < 100 | < 100 | 100 | < 80 | < 80 | 34.2983407 | 50
| Mean |  | 39 |  | 100 |  | 100 | 100 |  |  | 34.4273 | 50.83333
| Median |  | 39 |  | 100 |  | 100 | 100 |  |  | 34.43987765 | 51
| Std Dev. |  | 0 |  | 0 |  | 0 | 0 |  |  | 0.06776021 | 0.4082483
| Rel.Std.Dev. |  | 0% |  | 0% |  | 0% | 0% |  |  | 0.1968% | 0.8031%
| PDM3 |  | -41.22% |  | 50.71% |  | 50.71% | 50.71% |  |  | -48.12% | -23.39%
| Z-Score (Absolute) |  | 1.25 | 0.44 | 3.86 | 0.44 | 3.86 | 4.55 | 0.44 | 0.44 | 0.84 | 0.51
| Analytical results for Yb2O3 in OREAS 472 (Certified Value < 100 ppm) | [14 empty] | Certified
Yb2O3 | Round | Replicate | Lab | Lab | Lab | Lab | Lab | Lab | Lab | [6 empty] | 1
| No | No | 06 | 12 | 13 | 15 | 16 | 24 | 27 | [6 empty] | ppm
|  |  | BF*XRF | BF*XRF | BF*XRF | BF*XRF | BF*XRF | PPP*XRF | BF*XRF | [6 empty] | 0
0
| 1 | 1 | < 100 | 100 | < 100 | < 100 | < 100 | 2.76257 | < 34 | [6 empty] | 1
| 1 | 2 | < 100 | 100 | < 100 | < 100 | < 100 | 2.638251 | < 34 | [6 empty] | #N/A
| 1 | 3 | < 100 | 100 | < 100 | < 100 | < 100 | 2.815792 | < 34 | [6 empty] | 16
| 1 | 4 | 200 | < 100 | < 100 | < 100 | < 100 | 2.767663 | < 34 | [6 empty] | < 100
| 1 | 5 | < 100 | 100 | < 100 | < 100 | < 100 | 2.73531 | < 34 | [6 empty] | 87
| 1 | 6 | < 100 | 100 | < 100 | < 100 | < 100 | 2.760573 | < 34
| Mean |  | 200 | 100 |  |  |  | 2.746693
| Median |  | 200 | 100 |  |  |  | 2.761572
| Std Dev. |  |  | 0 |  |  |  | 0.05924246
| Rel.Std.Dev. |  |  | 0% |  |  |  | 2.157%
PDM3
| Z-Score (Absolute) |  | 0.67 | 1.12 | 0 | 0 | 0 | 1.27 | 0.89
| Analytical results for ZnO in OREAS 472 (Certified Value 160 ppm) | [14 empty] | Certified
ZnO | Round | Replicate | Lab | Lab | Lab | Lab | Lab | Lab | Lab | [6 empty] | 1
| No | No | 02 | 03 | 04 | 05 | 17 | 23 | 27 | [6 empty] | ppm
|  |  | BF*XRF | BF*XRF | BF*XRF | BF*XRF | BF*XRF | BF*XRF | BF*XRF | [6 empty] | 0
0
| 1 | 1 | < 200 | 150 | 100 | 156 | 123.1810554 | 100 | 180.5 | [6 empty] | 1
| 1 | 2 | < 200 | 160 | 200 | 156 | 121.86853 | 100 | 183 | [6 empty] | #N/A
| 1 | 3 | < 200 | 150 | 200 | 166.4 | 120.317457 | 100 | 180.5 | [6 empty] | 16
| 1 | 4 | < 200 | 170 | 200 | 156 | 121.0391821 | 100 | 178 | [6 empty] | 159.758
| 1 | 5 | < 200 | 160 | 200 | 161.2 | 121.5002053 | 100 | 179.3 | [6 empty] | 88
| 1 | 6 | < 200 | 170 | < 100 | 156 | 124.5972916 | 100 | 176.8
| Mean |  |  | 160 | 180 | 158.6 | 122.084 | 100 | 179.6833
| Median |  |  | 160 | 200 | 156 | 121.6844 | 100 | 179.9
| Std Dev. |  |  | 8.944272 | 44.72136 | 4.350632 | 1.556903 | 0 | 2.17386
| Rel.Std.Dev. |  |  | 5.59% | 24.85% | 2.743% | 1.275% | 0% | 1.21%
| PDM3 |  |  | 0.1515% | 12.67% | -0.7249% | -23.58% | -37.41% | 12.47%
| Z-Score (Absolute) |  | 1.84 | 0.05 | 0 | 0.01 | 1.15 | 1.84 | 0.67
| Analytical results for ZrO2 in OREAS 472 (Certified Value 510 ppm) | [14 empty] | Certified
ZrO2 | Round | Replicate | Lab | Lab | Lab | Lab | Lab | Lab | Lab | Lab | Lab |  |  |  |  | 1
| No | No | 02 | 03 | 04 | 05 | 17 | 21 | 23 | 24 | 27 |  |  |  |  | ppm
|  |  | BF*XRF | BF*XRF | BF*XRF | BF*XRF | BF*XRF | BF*XRF | BF*XRF | BF*XRF | BF*XRF |  |  |  |  | 0
0
| 1 | 1 | 550 | 900 | 500 | 460 | 531.346055 | 437.45 | 500 | 400 | 753.7 |  |  |  |  | 1
| 1 | 2 | 500 | 900 | 500 | 490 | 530.66283 | 533 | 500 | 500 | 765.9 |  |  |  |  | #N/A
| 1 | 3 | 560 | 900 | 500 | 465 | 528.612568 | 432.4 | 400 | 600 | 753.7 |  |  |  |  | 16
| 1 | 4 | 540 | 1000 | 600 | 485 | 525.841327 | 519.9 | 600 | 400 | 742.9 |  |  |  |  | 510.2465
| 1 | 5 | 520 | 900 | 500 | 475 | 529.102058 | 543.6 | 400 | 600 | 748.3 |  |  |  |  | 89
| 1 | 6 | 560 | 900 | 500 | 525 | 533.180947 | 532.3 | 500 | 500 | 740.2
| Mean |  | 538.3333 | 916.6667 | 516.6667 | 483.3333 | 529.791 | 499.775 | 483.3333 | 500 | 750.7833
| Median |  | 545 | 900 | 500 | 480 | 529.882444 | 526.1 | 500 | 500 | 751
| Std Dev. |  | 24.01388 | 40.82483 | 40.82483 | 23.3809 | 2.535085 | 50.81578 | 75.27727 | 89.44272 | 9.228741
| Rel.Std.Dev. |  | 4.461% | 4.454% | 7.902% | 4.837% | 0.4785% | 10.17% | 15.57% | 17.89% | 1.229%
| PDM3 |  | 5.505% | 79.65% | 1.258% | -5.275% | 3.83% | -2.052% | -5.275% | -2.008% | 47.14%
| Z-Score (Absolute) |  | 0.82 | NA | NA | 1.1 | 0.52 | 0.53 | NA | 0.52 | 8.25
Results from laboratories 3, 4 and 23 were removed due to their 100 ppm reading resolution.
Note on C17: Z-Scores have been calculated inclusive of individual outliers. In general, laboratory batches are rejected if Z-Score > 2.5.
Note on C35: Z-Scores have been calculated inclusive of individual outliers. In general, laboratory batches are rejected if Z-Score > 2.5.
Note on C53: Z-Scores have been calculated inclusive of individual outliers. In general, laboratory batches are rejected if Z-Score > 2.5.
Note on C71: Z-Scores have been calculated inclusive of individual outliers. In general, laboratory batches are rejected if Z-Score > 2.5.
Note on C89: Z-Scores have been calculated inclusive of individual outliers. In general, laboratory batches are rejected if Z-Score > 2.5.
Note on C107: Z-Scores have been calculated inclusive of individual outliers. In general, laboratory batches are rejected if Z-Score > 2.5.
Note on C126: Z-Scores have been calculated inclusive of individual outliers. In general, laboratory batches are rejected if Z-Score > 2.5.
Note on C144: Z-Scores have been calculated inclusive of individual outliers. In general, laboratory batches are rejected if Z-Score > 2.5.
Note on C162: Z-Scores have been calculated inclusive of individual outliers. In general, laboratory batches are rejected if Z-Score > 2.5.
Note on C180: Z-Scores have been calculated inclusive of individual outliers. In general, laboratory batches are rejected if Z-Score > 2.5.
Note on C198: Z-Scores have been calculated inclusive of individual outliers. In general, laboratory batches are rejected if Z-Score > 2.5.
Note on C216: Z-Scores have been calculated inclusive of individual outliers. In general, laboratory batches are rejected if Z-Score > 2.5.
Note on C234: Z-Scores have been calculated inclusive of individual outliers. In general, laboratory batches are rejected if Z-Score > 2.5.
Note on C252: Z-Scores have been calculated inclusive of individual outliers. In general, laboratory batches are rejected if Z-Score > 2.5.
Note on C270: Z-Scores have been calculated inclusive of individual outliers. In general, laboratory batches are rejected if Z-Score > 2.5.
Note on C288: Z-Scores have been calculated inclusive of individual outliers. In general, laboratory batches are rejected if Z-Score > 2.5.
Note on C306: Z-Scores have been calculated inclusive of individual outliers. In general, laboratory batches are rejected if Z-Score > 2.5.
Note on C324: Z-Scores have been calculated inclusive of individual outliers. In general, laboratory batches are rejected if Z-Score > 2.5.
Note on C342: Z-Scores have been calculated inclusive of individual outliers. In general, laboratory batches are rejected if Z-Score > 2.5.
Note on C360: Z-Scores have been calculated inclusive of individual outliers. In general, laboratory batches are rejected if Z-Score > 2.5.
Note on C378: Z-Scores have been calculated inclusive of individual outliers. In general, laboratory batches are rejected if Z-Score > 2.5.
Note on C396: Z-Scores have been calculated inclusive of individual outliers. In general, laboratory batches are rejected if Z-Score > 2.5.
Note on C414: Z-Scores have been calculated inclusive of individual outliers. In general, laboratory batches are rejected if Z-Score > 2.5.
Note on C432: Z-Scores have been calculated inclusive of individual outliers. In general, laboratory batches are rejected if Z-Score > 2.5.
Note on C450: Z-Scores have been calculated inclusive of individual outliers. In general, laboratory batches are rejected if Z-Score > 2.5.
Note on C468: Z-Scores have been calculated inclusive of individual outliers. In general, laboratory batches are rejected if Z-Score > 2.5.
Note on C486: Z-Scores have been calculated inclusive of individual outliers. In general, laboratory batches are rejected if Z-Score > 2.5.
Note on C504: Z-Scores have been calculated inclusive of individual outliers. In general, laboratory batches are rejected if Z-Score > 2.5.
Note on C522: Z-Scores have been calculated inclusive of individual outliers. In general, laboratory batches are rejected if Z-Score > 2.5.
Note on C540: Z-Scores have been calculated inclusive of individual outliers. In general, laboratory batches are rejected if Z-Score > 2.5.
Note on C558: Z-Scores have been calculated inclusive of individual outliers. In general, laboratory batches are rejected if Z-Score > 2.5.
Note on C576: Z-Scores have been calculated inclusive of individual outliers. In general, laboratory batches are rejected if Z-Score > 2.5.
Note on C594: Z-Scores have been calculated inclusive of individual outliers. In general, laboratory batches are rejected if Z-Score > 2.5.
Note on C612: Z-Scores have been calculated inclusive of individual outliers. In general, laboratory batches are rejected if Z-Score > 2.5.
Note on C630: Z-Scores have been calculated inclusive of individual outliers. In general, laboratory batches are rejected if Z-Score > 2.5.
Note on C648: Z-Scores have been calculated inclusive of individual outliers. In general, laboratory batches are rejected if Z-Score > 2.5.
Note on C666: Z-Scores have been calculated inclusive of individual outliers. In general, laboratory batches are rejected if Z-Score > 2.5.
Note on C684: Z-Scores have been calculated inclusive of individual outliers. In general, laboratory batches are rejected if Z-Score > 2.5.
Note on C702: Z-Scores have been calculated inclusive of individual outliers. In general, laboratory batches are rejected if Z-Score > 2.5.
Note on C720: Z-Scores have been calculated inclusive of individual outliers. In general, laboratory batches are rejected if Z-Score > 2.5.
Note on C738: Z-Scores have been calculated inclusive of individual outliers. In general, laboratory batches are rejected if Z-Score > 2.5.
Note on C756: Z-Scores have been calculated inclusive of individual outliers. In general, laboratory batches are rejected if Z-Score > 2.5.
Note on C774: Z-Scores have been calculated inclusive of individual outliers. In general, laboratory batches are rejected if Z-Score > 2.5.
Note on C792: Z-Scores have been calculated inclusive of individual outliers. In general, laboratory batches are rejected if Z-Score > 2.5.
Note on C810: Z-Scores have been calculated inclusive of individual outliers. In general, laboratory batches are rejected if Z-Score > 2.5.
Note on C828: Z-Scores have been calculated inclusive of individual outliers. In general, laboratory batches are rejected if Z-Score > 2.5.
Note on C846: Z-Scores have been calculated inclusive of individual outliers. In general, laboratory batches are rejected if Z-Score > 2.5.
Note on C864: Z-Scores have been calculated inclusive of individual outliers. In general, laboratory batches are rejected if Z-Score > 2.5.
Note on C882: Z-Scores have been calculated inclusive of individual outliers. In general, laboratory batches are rejected if Z-Score > 2.5.
Note on C900: Z-Scores have been calculated inclusive of individual outliers. In general, laboratory batches are rejected if Z-Score > 2.5.
Note on C918: Z-Scores have been calculated inclusive of individual outliers. In general, laboratory batches are rejected if Z-Score > 2.5.
Note on C936: Z-Scores have been calculated inclusive of individual outliers. In general, laboratory batches are rejected if Z-Score > 2.5.
Note on C954: Z-Scores have been calculated inclusive of individual outliers. In general, laboratory batches are rejected if Z-Score > 2.5.
Note on C972: Z-Scores have been calculated inclusive of individual outliers. In general, laboratory batches are rejected if Z-Score > 2.5.
Note on C990: Z-Scores have been calculated inclusive of individual outliers. In general, laboratory batches are rejected if Z-Score > 2.5.
Note on C1008: Z-Scores have been calculated inclusive of individual outliers. In general, laboratory batches are rejected if Z-Score > 2.5.
Note on C1026: Z-Scores have been calculated inclusive of individual outliers. In general, laboratory batches are rejected if Z-Score > 2.5.
Note on C1044: Z-Scores have been calculated inclusive of individual outliers. In general, laboratory batches are rejected if Z-Score > 2.5.
Note on C1062: Z-Scores have been calculated inclusive of individual outliers. In general, laboratory batches are rejected if Z-Score > 2.5.
Note on C1080: Z-Scores have been calculated inclusive of individual outliers. In general, laboratory batches are rejected if Z-Score > 2.5.
Note on C1098: Z-Scores have been calculated inclusive of individual outliers. In general, laboratory batches are rejected if Z-Score > 2.5.
Note on C1116: Z-Scores have been calculated inclusive of individual outliers. In general, laboratory batches are rejected if Z-Score > 2.5.
Note on C1134: Z-Scores have been calculated inclusive of individual outliers. In general, laboratory batches are rejected if Z-Score > 2.5.
Note on C1152: Z-Scores have been calculated inclusive of individual outliers. In general, laboratory batches are rejected if Z-Score > 2.5.
Note on C1170: Z-Scores have been calculated inclusive of individual outliers. In general, laboratory batches are rejected if Z-Score > 2.5.
Note on C1188: Z-Scores have been calculated inclusive of individual outliers. In general, laboratory batches are rejected if Z-Score > 2.5.
Note on C1206: Z-Scores have been calculated inclusive of individual outliers. In general, laboratory batches are rejected if Z-Score > 2.5.
Note on C1224: Z-Scores have been calculated inclusive of individual outliers. In general, laboratory batches are rejected if Z-Score > 2.5.
Note on C1242: Z-Scores have been calculated inclusive of individual outliers. In general, laboratory batches are rejected if Z-Score > 2.5.
Note on C1261: Z-Scores have been calculated inclusive of individual outliers. In general, laboratory batches are rejected if Z-Score > 2.5.
Note on C1279: Z-Scores have been calculated inclusive of individual outliers. In general, laboratory batches are rejected if Z-Score > 2.5.
Note on C1297: Z-Scores have been calculated inclusive of individual outliers. In general, laboratory batches are rejected if Z-Score > 2.5.
Note on C1315: Z-Scores have been calculated inclusive of individual outliers. In general, laboratory batches are rejected if Z-Score > 2.5.
Note on C1333: Z-Scores have been calculated inclusive of individual outliers. In general, laboratory batches are rejected if Z-Score > 2.5.

## Thermograv
| Analytical results for LOI1000 in OREAS 472 (Certified Value 5.09 wt.%) | [18 empty] | Certified
LOI1000 | Round | Replicate | Lab | Lab | Lab | Lab | Lab | Lab | Lab | Lab | Lab | Lab | Lab | Lab | Lab | Lab | Lab | Lab | Lab | 1
| No | No | 01 | 02 | 03 | 04 | 05 | 06 | 12 | 13 | 15 | 16 | 17 | 20 | 21 | 22 | 23 | 24 | 27 | wt.%
|  |  | BF*OES/MS | LOI*TGA | LOI*TGA | BF*XRF | LOI*TGA | LOI*Furnace | LOI*Furnace | LOI*Furnace | LOI*TGA | LOI*TGA | BF*XRF | BF*OES/MS | BF*XRF | LOI*TGA | LOI*TGA | LOI*TGA | PF*OES/MS | 2
2
| 1 | 1 | 5.8 | 4.9754 | 4.55 | 5.63 | 5.509222 | 4.74 | 4.54 | 4.71 | 4.49 | 4.49 | 5.7916 | 4.9 | 5.10355 | 4.66 | 4.69 | 6.35 | 5.57 | 1
| 1 | 2 | 5.85 | 4.98 | 4.44 | 5.66 | 5.455083 | 4.88 | 4.6 | 4.59 | 4.5 | 4.39 | 5.7909 | 4.8 | 4.9688 | 4.44 | 4.67 | 6.34 | 5.68 | #N/A
| 1 | 3 | 5.8 | 5.0067 | 4.3 | 5.67 | 6.036247 | 4.89 | 4.52 | 4.74 | 4.5 | 4.57 | 5.8025 | 4.9 | 4.9737 | 4.48 | 4.67 | 6.33 | 5.63 | 16
| 1 | 4 | 5.85 | 5.0012 | 4.55 | 5.67 | 5.630711 | 4.7 | 4.56 | 4.67 | 4.58 | 4.42 | 5.8066 | 5 | 4.9837 | 4.46 | 4.66 | 6.35 | 5.74 | 5.090799
| 1 | 5 | 5.86 | 4.9943 | 4.45 | 5.67 | 5.906437 | 4.65 | 4.62 | 4.7 | 4.51 | 4.38 | 5.8037 | 4.9 | 4.9996 | 4.47 | 4.63 | 6.33 | 5.65 | 91
| 1 | 6 | 5.76 | 5.0106 | 4.51 | 5.66 | 6.005694 | 4.75 | 4.55 | 4.68 | 4.58 | 4.47 | 5.8114 | 4.9 | 4.9839 | 4.43 | 4.66 | 6.34 | 5.65
| Mean |  | 5.82 | 4.9947 | 4.466667 | 5.66 | 5.757232 | 4.768333 | 4.565 | 4.681667 | 4.526667 | 4.453333 | 5.801117 | 4.9 | 5.002208 | 4.49 | 4.663333 | 6.34 | 5.653333
| Median |  | 5.825 | 4.99775 | 4.48 | 5.665 | 5.768574 | 4.745 | 4.555 | 4.69 | 4.505 | 4.445 | 5.8031 | 4.9 | 4.9838 | 4.465 | 4.665 | 6.34 | 5.65
| Std Dev. |  | 0.03949684 | 0.01433736 | 0.09437514 | 0.01549193 | 0.2571594 | 0.09703951 | 0.03781534 | 0.05115336 | 0.04179314 | 0.07174027 | 0.008238305 | 0.06324555 | 0.05076127 | 0.08532292 | 0.01966384 | 0.008944272 | 0.05609516
| Rel.Std.Dev. |  | 0.6786% | 0.2871% | 2.113% | 0.2737% | 4.467% | 2.035% | 0.8284% | 1.093% | 0.9233% | 1.611% | 0.142% | 1.291% | 1.015% | 1.9% | 0.4217% | 0.1411% | 0.9922%
| PDM3 |  | 14.32% | -1.888% | -12.26% | 11.18% | 13.09% | -6.334% | -10.33% | -8.037% | -11.08% | -12.52% | 13.95% | -3.748% | -1.74% | -11.8% | -8.397% | 24.54% | 11.05%
| Z-Score (Absolute) |  | 1.51 | 0.16 | 0.71 | 1.25 | 1.41 | 0.22 | 0.55 | 0.36 | 0.61 | 0.73 | 1.48 | 0 | 0.17 | 0.67 | 0.39 | 2.37 | 1.24
Note on C17: Z-Scores have been calculated inclusive of individual outliers. In general, laboratory batches are rejected if Z-Score > 2.5.

## IRC
| Analytical results for C in OREAS 472 (Indicative Value 0.04 wt.%) |  |  | Indicative
C | Round | Replicate | Lab | 1
| No | No | 20 | wt.%
|  |  | IRC | 3
3
| 1 | 1 | 0.04 | 1
| 1 | 2 | 0.04 | 22
| 1 | 3 | 0.04 | 16
| 1 | 4 | 0.04 | 0.04
| 1 | 5 | 0.04 | 28
| 1 | 6 | 0.04
| Mean |  | 0.04
| Median |  | 0.04
| Std Dev. |  | 0
| Rel.Std.Dev. |  | 0%
| PDM3 |  | 0%
| Z-Score (Absolute) |  | NA
| Analytical results for S in OREAS 472 (Indicative Value 0.048 wt.%) |  |  | Indicative
S | Round | Replicate | Lab | 1
| No | No | 20 | wt.%
|  |  | IRC | 3
3
| 1 | 1 | 0.05 | 1
| 1 | 2 | 0.04 | 22
| 1 | 3 | 0.05 | 16
| 1 | 4 | 0.04 | 0.04833333
| 1 | 5 | 0.05 | 28
| 1 | 6 | 0.06
| Mean |  | 0.04833333
| Median |  | 0.05
| Std Dev. |  | 0.007527727
| Rel.Std.Dev. |  | 15.57%
| PDM3 |  | 8.882e-14%
| Z-Score (Absolute) |  | NA
Note on C17: Z-Scores have been calculated inclusive of individual outliers. In general, laboratory batches are rejected if Z-Score > 2.5.
Note on C35: Z-Scores have been calculated inclusive of individual outliers. In general, laboratory batches are rejected if Z-Score > 2.5.

## 4-Acid
| Analytical results for Ag in OREAS 472 (Indicative Value 0.072 ppm) | [27 empty] | Indicative
Ag | Round | Replicate | Lab | Lab | Lab | Lab | Lab | Lab | Lab | Lab | Lab | Lab | Lab | Lab | Lab | Lab | Lab | Lab | Lab | Lab | Lab | Lab | [6 empty] | 1
| No | No | 01 | 02 | 03 | 04 | 06 | 07 | 08 | 09 | 11 | 12 | 13 | 14 | 15 | 16 | 18 | 19 | 20 | 21 | 25 | 27 | [6 empty] | ppm
|  |  | 4A*OES/MS | 4A*MS | 4A*OES/MS | 4A*OES/MS | 4A*OES/MS | 4A*MS | 4A*MS | 4A*MS | 4A*MS | 4A*MS | 4A*MS | 4A*MS | 4A*MS | 4A*MS | 4A*MS | 4A*MS | 4A*MS | 4A*MS | 4A*OES | 4A*MS | [6 empty] | 3
3
| 1 | 1 | 0.8 | < 0.1 | < 0.3 | 0.06 | 0.04 | 0.26 | < 0.1 | < 0.05 | < 0.05 | 0.02 | 0.04 | 0.02 | 0.03 | 0.02 | < 0.05 | 0.103 | < 0.02 | 0.36 | 0.2 | 0.13 | [6 empty] | 1
| 1 | 2 | 0.8 | < 0.1 | < 0.3 | 0.06 | 0.04 | 0.25 | < 0.1 | < 0.05 | < 0.05 | 0.03 | 0.05 | 0.01 | 0.05 | 0.03 | < 0.05 | 0.139 | < 0.02 | 0.374 | 0.2 | 0.15 | [6 empty] | 1
| 1 | 3 | 0.7 | < 0.1 | < 0.3 | 0.06 | 0.04 | 0.24 | < 0.1 | < 0.05 | < 0.05 | 0.04 | 0.03 | 0.01 | 0.06 | 0.01 | < 0.05 | 0.131 | < 0.02 | 0.377 | 0.2 | 0.14 | [6 empty] | 16
| 1 | 4 | 0.8 | < 0.1 | < 0.3 | 0.05 | 0.04 | 0.23 | < 0.1 | < 0.05 | < 0.05 | 0.02 | 0.03 | 0.02 | 0.05 | 0.02 | < 0.05 | 0.144 | < 0.02 | 0.367 | 0.2 | 0.13 | [6 empty] | 0.0721
| 1 | 5 | 0.8 | < 0.1 | < 0.3 | 0.06 | 0.05 | 0.22 | < 0.1 | < 0.05 | < 0.05 | 0.05 | 0.04 | 0.03 | 0.05 | 0.02 | < 0.05 | 0.104 | < 0.02 | 0.371 | 0.2 | 0.15 | [6 empty] | 30
| 1 | 6 | 0.8 | < 0.1 | < 0.3 | 0.06 | 0.04 | 0.25 | < 0.1 | < 0.05 | < 0.05 | 0.04 | 0.04 | 0.02 | 0.06 | 0.02 | < 0.05 | 0.125 | < 0.02 | 0.392 | 0.2 | 0.12
| Mean |  | 0.7833333 |  |  | 0.05833333 | 0.04166667 | 0.2416667 |  |  |  | 0.03333333 | 0.03833333 | 0.01833333 | 0.05 | 0.02 |  | 0.1243333 |  | 0.3735 | 0.2 | 0.1366667
| Median |  | 0.8 |  |  | 0.06 | 0.04 | 0.245 |  |  |  | 0.035 | 0.04 | 0.02 | 0.05 | 0.02 |  | 0.128 |  | 0.3725 | 0.2 | 0.135
| Std Dev. |  | 0.04082483 |  |  | 0.004082483 | 0.004082483 | 0.0147196 |  |  |  | 0.0121106 | 0.007527727 | 0.007527727 | 0.01095445 | 0.006324555 |  | 0.01740881 |  | 0.01082128 | 3.040471e-17 | 0.0121106
| Rel.Std.Dev. |  | 5.212% |  |  | 6.999% | 9.798% | 6.091% |  |  |  | 36.33% | 19.64% | 41.06% | 21.91% | 31.62% |  | 14% |  | 2.897% | 1.52e-14% | 8.861%
| PDM3 |  | 986.5% |  |  | -19.09% | -42.21% | 235.2% |  |  |  | -53.77% | -46.83% | -74.57% | -30.65% | -72.26% |  | 72.45% |  | 418% | 177.4% | 89.55%
| Z-Score (Absolute) |  | 17.98 | 0 | 2.45 | 0.2 | 0.2 | 4.7 | 0 | 0.61 | 0.61 | 0.41 | 0.29 | 0.78 | 0 | 0.74 | 0.61 | 1.82 | 0.98 | 7.93 | 3.68 | 2.13
| Analytical results for Al in OREAS 472 (Certified Value 9.01 wt.%) | [27 empty] | Certified
Al | Round | Replicate | Lab | Lab | Lab | Lab | Lab | Lab | Lab | Lab | Lab | Lab | Lab | Lab | Lab | Lab | Lab | Lab | Lab | Lab | Lab | Lab | Lab | Lab | Lab |  |  |  | 1
| No | No | 01 | 02 | 03 | 04 | 06 | 07 | 08 | 09 | 10 | 11 | 12 | 13 | 14 | 15 | 16 | 18 | 19 | 20 | 21 | 24 | 25 | 26 | 27 |  |  |  | wt.%
|  |  | 4A*OES/MS | 4A*OES | 4A*OES/MS | 4A*OES/MS | 4A*OES/MS | 4A*MS | 4A*OES | 4A*OES | 4A*OES | 4A*MS | 4A*MS | 4A*MS | 4A*MS | 4A*MS | 4A*MS | 4A*OES | 4A*MS | 4A*MS | 4A*OES | 4A*OES | 4A*OES | 4A*OES | 4A*MS |  |  |  | 2
3
| 1 | 1 | 9.29 | 9.033924 | 8.5777 | 9.34 | 7.83 | 9.03 | 8.68 | 8.9775 | 8.15 | 9.0506 | 9.34 | 8.9 | 9.2 | 9.02 | 8.82 | 9.167 | 8.03 | 8.72 | 8.88971 | 9.31355 | 8.92 | 0.00134768 | 9.37 |  |  |  | 1
| 1 | 2 | 9.16 | 8.999044 | 8.7187 | 9.44 | 8.15 | 8.56 | 8.71 | 9.0235 | 8.19 | 9.0206 | 9.42 | 9.05 | 9.15 | 8.92 | 8.82 | 9.2226 | 8.01 | 9.04 | 9.02983 | 9.32056 | 8.88 | 0.001430677 | 9.4 |  |  |  | #N/A
| 1 | 3 | 9.4 | 9.119812 | 8.6409 | 9.48 | 8.31 | 8.37 | 8.71 | 9.0483 | 8.71 | 8.9358 | 9.31 | 8.94 | 9.2 | 9.36 | 8.33 | 8.9526 | 7.46 | 8.94 | 8.95412 | 9.37592 | 8.85 | 0.001494081 | 9.23 |  |  |  | 16
| 1 | 4 | 9.21 | 8.942505 | 8.7072 | 7.48 | 7.5 | 8.72 | 8.72 | 9.0526 | 8.7 | 9.3645 | 9.47 | 8.99 | 9.03 | 8.91 | 8.9 | 9.0738 | 7.78 | 8.85 | 8.69196 | 9.37911 | 8.98 | 0.001343845 | 9.22 |  |  |  | 9.011866
| 1 | 5 | 9.17 | 9.097196 | 8.5262 | 9.47 | 7.49 | 8.98 | 8.79 | 9.0308 | 8.36 | 9.042 | 9.44 | 8.84 | 9.34 | 8.97 | 8.6 | 9.1635 | 7.14 | 8.95 | 8.78575 | 9.32322 | 8.85 | 0.001401785 | 9.3 |  |  |  | 93
| 1 | 6 | 9.32 | 8.804783 | 8.8565 | 9.5 | 7.85 | 8.81 | 8.77 | 9.0334 | 8.56 | 8.7441 | 9.24 | 9 | 9.09 | 9.23 | 8.84 | 9.0441 | 7.57 | 9.01 | 8.91118 | 9.34127 | 8.98 | 0.001474598 | 9.41
| Mean |  | 9.258333 | 8.999544 | 8.6712 | 9.118333 | 7.855 | 8.745 | 8.73 | 9.027683 | 8.445 | 9.026267 | 9.37 | 8.953333 | 9.168333 | 9.068333 | 8.718333 | 9.103933 | 7.665 | 8.918333 | 8.877092 | 9.342272 | 8.91 | 0.001415444 | 9.321667
| Median |  | 9.25 | 9.016484 | 8.67405 | 9.455 | 7.84 | 8.765 | 8.715 | 9.0321 | 8.46 | 9.0313 | 9.38 | 8.965 | 9.175 | 8.995 | 8.82 | 9.11865 | 7.675 | 8.945 | 8.900445 | 9.332245 | 8.9 | 0.001416231 | 9.335
| Std Dev. |  | 0.09453394 | 0.115211 | 0.1171099 | 0.8045972 | 0.3328513 | 0.2514558 | 0.04147288 | 0.02692266 | 0.2480927 | 0.201532 | 0.08809086 | 0.07580677 | 0.1068488 | 0.1845445 | 0.2160015 | 0.09899211 | 0.3441366 | 0.1172035 | 0.1209964 | 0.02880824 | 0.06 | 6.29602e-05 | 0.08424172
| Rel.Std.Dev. |  | 1.021% | 1.28% | 1.351% | 8.824% | 4.237% | 2.875% | 0.4751% | 0.2982% | 2.938% | 2.233% | 0.9401% | 0.8467% | 1.165% | 2.035% | 2.478% | 1.087% | 4.49% | 1.314% | 1.363% | 0.3084% | 0.6734% | 4.448% | 0.9037%
| PDM3 |  | 2.735% | -0.1367% | -3.78% | 1.181% | -12.84% | -2.961% | -3.128% | 0.1755% | -6.29% | 0.1598% | 3.974% | -0.6495% | 1.736% | 0.6266% | -3.257% | 1.022% | -14.95% | -1.038% | -1.496% | 3.666% | -1.13% | -99.98% | 3.438%
| Z-Score (Absolute) |  | 0.9 | 0.07 | 0.97 | 0.45 | 3.57 | 0.74 | 0.79 | 0.16 | 1.69 | 0.16 | 1.25 | 0.07 | 0.61 | 0.29 | 0.82 | 0.41 | 4.18 | 0.19 | 0.32 | 1.17 | 0.21 | NA | 1.1
Results from laboratory 1.26 were removed due to their systematic bias.
| Analytical results for As in OREAS 472 (Indicative Value 2.35 ppm) | [27 empty] | Indicative
As | Round | Replicate | Lab | Lab | Lab | Lab | Lab | Lab | Lab | Lab | Lab | Lab | Lab | Lab | Lab | Lab | Lab | Lab | Lab | Lab | Lab | Lab | Lab | [5 empty] | 1
| No | No | 01 | 02 | 03 | 04 | 06 | 07 | 08 | 09 | 10 | 11 | 12 | 13 | 14 | 15 | 16 | 18 | 19 | 20 | 21 | 25 | 27 | [5 empty] | ppm
|  |  | 4A*OES/MS | 4A*MS | 4A*OES/MS | 4A*OES/MS | 4A*OES/MS | 4A*MS | 4A*MS | 4A*MS | 4A*MS | 4A*MS | 4A*MS | 4A*MS | 4A*MS | 4A*MS | 4A*MS | 4A*MS | 4A*MS | 4A*MS | 4A*MS | 4A*OES | 4A*MS | [5 empty] | 2
2
| 1 | 1 | 5.4 | < 10 | 7.6 | 3.5 | 2 | 6.6 | 2 | 1.7 | 7 | 1.6 | 1.8 | 1 | 0.8 | 0.6 | 1.2 | 1.7 | 5.7 | 1.6 | 22.997 | 3.5 | 2.7 | [5 empty] | 1
| 1 | 2 | 5.2 | < 10 | 9.5 | 3.5 | 2 | 6.8 | 2 | 1.7 | 10 | 1.6 | 1.6 | 0.8 | 0.8 | 1.3 | 1.1 | 1.9 | 5.9 | 1.9 | 22.463 | 3.7 | 2.8 | [5 empty] | 2
| 1 | 3 | 5.3 | < 10 | 9.4 | 3.5 | 2 | 6.9 | 2 | 1.8 | 10 | 1.6 | 1.7 | 1 | 1.3 | 0.9 | 1.2 | 1.9 | 5.4 | 2 | 23.168 | 3.5 | 3.3 | [5 empty] | 16
| 1 | 4 | 5.4 | < 10 | 9 | 2.9 | 2 | 6.1 | 2 | 1.7 | 13 | 1.6 | 1.5 | 0.9 | 1 | 1.8 | 1.1 | 1.9 | 5.5 | 2 | 20.403 | 3.4 | 3.1 | [5 empty] | 2.354792
| 1 | 5 | 5.5 | < 10 | 8.2 | 3.7 | 2 | 7 | 2 | 1.7 | 9 | 1.7 | 1.5 | 0.9 | 1.1 | 1.2 | 1.2 | 2 | 5.8 | 1.8 | 18.472 | 3.7 | 2.9 | [5 empty] | 31
| 1 | 6 | 5.3 | < 10 | 8.9 | 3.6 | 2 | 6.5 | 2 | 1.6 | 8 | 1.6 | 1.1 | 1 | 1.3 | 0.3 | 1.1 | 1.7 | 5.1 | 1.7 | 20.639 | 3.6 | 2.9
| Mean |  | 5.35 |  | 8.766667 | 3.45 | 2 | 6.65 | 2 | 1.7 | 9.5 | 1.616667 | 1.533333 | 0.9333333 | 1.05 | 1.016667 | 1.15 | 1.85 | 5.566667 | 1.833333 | 21.357 | 3.566667 | 2.95
| Median |  | 5.35 |  | 8.95 | 3.5 | 2 | 6.7 | 2 | 1.7 | 9.5 | 1.6 | 1.55 | 0.95 | 1.05 | 1.05 | 1.15 | 1.9 | 5.6 | 1.85 | 21.551 | 3.55 | 2.9
| Std Dev. |  | 0.1048809 |  | 0.7339391 | 0.2810694 | 0 | 0.3271085 | 0 | 0.06324555 | 2.073644 | 0.04082483 | 0.242212 | 0.08164966 | 0.2258318 | 0.5344779 | 0.05477226 | 0.1224745 | 0.294392 | 0.1632993 | 1.840729 | 0.121106 | 0.2167948
| Rel.Std.Dev. |  | 1.96% |  | 8.372% | 8.147% | 0% | 4.919% | 0% | 3.72% | 21.83% | 2.525% | 15.8% | 8.748% | 21.51% | 52.57% | 4.763% | 6.62% | 5.288% | 8.907% | 8.619% | 3.395% | 7.349%
| PDM3 |  | 127.2% |  | 272.3% | 46.51% | -15.07% | 182.4% | -15.07% | -27.81% | 303.4% | -31.35% | -34.88% | -60.36% | -55.41% | -56.83% | -51.16% | -21.44% | 136.4% | -22.14% | 807% | 51.46% | 25.28%
| Z-Score (Absolute) |  | 2.3 | 2.06 | 4.64 | 0.99 | 0 | 3.19 | 0 | 0.21 | 5.14 | 0.26 | 0.32 | 0.73 | 0.65 | 0.67 | 0.58 | 0.1 | 2.45 | 0.11 | 13.27 | 1.07 | 0.65
| Analytical results for Ba in OREAS 472 (Certified Value 0.362 wt.%) | [27 empty] | Certified
Ba | Round | Replicate | Lab | Lab | Lab | Lab | Lab | Lab | Lab | Lab | Lab | Lab | Lab | Lab | Lab | Lab | Lab | Lab | Lab | Lab | Lab | Lab | Lab | Lab | Lab |  |  |  | 1
| No | No | 01 | 02 | 03 | 04 | 06 | 07 | 08 | 09 | 10 | 11 | 12 | 13 | 14 | 15 | 16 | 17 | 18 | 19 | 20 | 21 | 24 | 26 | 27 |  |  |  | wt.%
|  |  | 4A*OES/MS | 4A*MS | 4A*OES/MS | 4A*OES/MS | 4A*OES/MS | 4A*MS | 4A*MS | 4A*MS | 4A*OES | 4A*MS | 4A*MS | 4A*MS | 4A*MS | 4A*MS | 4A*MS | 4A*MS | 4A*OES | 4A*MS | 4A*MS | 4A*MS | 4A*OES | 4A*MS | 4A*MS |  |  |  | 3
3
| 1 | 1 | 0.386 | 0.3555644 | 0.3539 | 0.387 | 0.3303 | 0.372 | 0.359 | 0.37918 | 0.3119 | 0.35664 | 0.372 | 0.355 | 0.363 | 0.367 | 0.354 | 0.3508206 | 0.3627 | 0.3265 | 0.3505 | 0.36016475 | 0.373536 | 0.3648358 | 0.3533 |  |  |  | 1
| 1 | 2 | 0.369 | 0.3516568 | 0.355 | 0.398 | 0.3417 | 0.3539 | 0.362 | 0.37002 | 0.3368 | 0.36829 | 0.367 | 0.361 | 0.367 | 0.36 | 0.353 | 0.3427338 | 0.3649 | 0.3303 | 0.3702 | 0.3637588 | 0.372397 | 0.3577024 | 0.3538 |  |  |  | #N/A
| 1 | 3 | 0.377 | 0.3581396 | 0.3539 | 0.396 | 0.3422 | 0.366 | 0.359 | 0.37788 | 0.3327 | 0.36116 | 0.372 | 0.354 | 0.373 | 0.375 | 0.351 | 0.3523431 | 0.3532 | 0.3141 | 0.3667 | 0.36176345 | 0.3752275 | 0.3751184 | 0.3504 |  |  |  | 16
| 1 | 4 | 0.374 | 0.3584752 | 0.3565 | 0.319 | 0.329 | 0.3635 | 0.363 | 0.37229 | 0.3344 | 0.36697 | 0.378 | 0.355 | 0.359 | 0.355 | 0.353 | 0.3460319 | 0.3578 | 0.3236 | 0.365 | 0.3508537 | 0.373998 | 0.3673353 | 0.3478 |  |  |  | 0.3619716
| 1 | 5 | 0.377 | 0.3585505 | 0.3493 | 0.398 | 0.3319 | 0.3658 | 0.361 | 0.37187 | 0.319 | 0.36562 | 0.383 | 0.356 | 0.361 | 0.36 | 0.357 | 0.342035 | 0.3629 | 0.3178 | 0.3571 | 0.34916505 | 0.373915 | 0.3680227 | 0.35 |  |  |  | 94
| 1 | 6 | 0.374 | 0.3507025 | 0.3603 | 0.407 | 0.3383 | 0.3671 | 0.364 | 0.36932 | 0.326 | 0.35477 | 0.366 | 0.361 | 0.359 | 0.372 | 0.353 | 0.3447835 | 0.3575 | 0.3272 | 0.3667 | 0.3595514 | 0.373417 | 0.3592582 | 0.3542
| Mean |  | 0.3761667 | 0.3555148 | 0.3548167 | 0.3841667 | 0.3355667 | 0.3647167 | 0.3613333 | 0.3734267 | 0.3268 | 0.3622417 | 0.373 | 0.357 | 0.3636667 | 0.3648333 | 0.3535 | 0.346458 | 0.3598333 | 0.32325 | 0.3627 | 0.3575429 | 0.3737484 | 0.3653788 | 0.3515833
| Median |  | 0.3755 | 0.356852 | 0.35445 | 0.397 | 0.3351 | 0.3659 | 0.3615 | 0.37208 | 0.32935 | 0.36339 | 0.372 | 0.3555 | 0.362 | 0.3635 | 0.353 | 0.3454077 | 0.36025 | 0.32505 | 0.36585 | 0.359858075 | 0.3737255 | 0.3660856 | 0.35185
| Std Dev. |  | 0.005636193 | 0.003547235 | 0.003606892 | 0.03255406 | 0.00588886 | 0.006000472 | 0.002065591 | 0.004125975 | 0.009757664 | 0.005634307 | 0.006511528 | 0.003162278 | 0.00546504 | 0.007782459 | 0.001974842 | 0.004244639 | 0.004401666 | 0.006154917 | 0.007399189 | 0.006038086 | 0.0009229317 | 0.006361776 | 0.002566255
| Rel.Std.Dev. |  | 1.498% | 0.9978% | 1.017% | 8.474% | 1.755% | 1.645% | 0.5717% | 1.105% | 2.986% | 1.555% | 1.746% | 0.8858% | 1.503% | 2.133% | 0.5587% | 1.225% | 1.223% | 1.904% | 2.04% | 1.689% | 0.2469% | 1.741% | 0.7299%
| PDM3 |  | 3.922% | -1.784% | -1.977% | 6.132% | -7.295% | 0.7584% | -0.1763% | 3.165% | -9.717% | 0.0746% | 3.047% | -1.373% | 0.4683% | 0.7906% | -2.34% | -4.286% | -0.5907% | -10.7% | 0.2012% | -1.224% | 3.254% | 0.9413% | -2.87%
| Z-Score (Absolute) |  | 1.53 | 0.6 | 0.67 | 2.36 | 2.67 | 0.35 | 0 | 1.25 | 3.57 | 0.09 | 1.21 | 0.45 | 0.24 | 0.36 | 0.81 | 1.54 | 0.16 | 3.94 | 0.14 | 0.39 | 1.28 | 0.42 | 1.01
| Analytical results for Be in OREAS 472 (Certified Value 2.24 ppm) | [27 empty] | Certified
Be | Round | Replicate | Lab | Lab | Lab | Lab | Lab | Lab | Lab | Lab | Lab | Lab | Lab | Lab | Lab | Lab | Lab | Lab | Lab | Lab | Lab | Lab | Lab | Lab | Lab | Lab |  |  | 1
| No | No | 01 | 02 | 03 | 04 | 06 | 07 | 08 | 09 | 10 | 11 | 12 | 13 | 14 | 15 | 16 | 17 | 18 | 19 | 20 | 21 | 24 | 25 | 26 | 27 |  |  | ppm
|  |  | 4A*OES/MS | 4A*MS | 4A*OES/MS | 4A*OES/MS | 4A*OES/MS | 4A*MS | 4A*MS | 4A*MS | 4A*MS | 4A*MS | 4A*MS | 4A*MS | 4A*MS | 4A*MS | 4A*MS | 4A*MS | 4A*MS | 4A*MS | 4A*MS | 4A*MS | 4A*MS | 4A*OES | 4A*MS | 4A*MS |  |  | 2
3
| 1 | 1 | 2.4 | 2.156125 | 2 | 2.5 | 2.4 | 2.34 | 2 | 2.29 | 2.22 | 2.29 | 2.26 | 2.18 | 2.17 | 2.21 | 2.11 | 2.21875 | 2.26 | 2 | 2 | 2.536 | 1.05734396 | 2.3 | 2.063801 | 2.33 |  |  | 1
| 1 | 2 | 2.3 | 2.138433 | 2.01 | 2.5 | 2.2 | 2.36 | 2.1 | 2.42 | 2.32 | 2.48 | 2.21 | 2.23 | 2.18 | 2.16 | 2.11 | 2.14556 | 2.22 | 2 | 2 | 2.609 | 1.05463971 | 2.4 | 2.154238 | 2.22 |  |  | #N/A
| 1 | 3 | 2.2 | 2.188431 | 2 | 2.48 | 2.1 | 2.33 | 2.2 | 2.28 | 2.65 | 2.38 | 2.2 | 2.17 | 2.19 | 2.25 | 2.11 | 2.2248 | 2.22 | 2 | 2 | 2.572 | 1.06002013 | 2.3 | 2.360445 | 2.27 |  |  | 16
| 1 | 4 | 2.3 | 2.158781 | 2.01 | 2.16 | 2.4 | 2.26 | 2.3 | 2.31 | 2.47 | 2.35 | 2.25 | 2.19 | 2.14 | 2.14 | 2.11 | 2.19926 | 2.18 | 2 | 2 | 2.653 | 1.06311389 | 2.3 | 2.368089 | 2.32 |  |  | 2.238591
| 1 | 5 | 2.4 | 2.165564 | 1.97 | 2.5 | 2.4 | 2.43 | 2.2 | 2.28 | 2.46 | 2.23 | 2.29 | 2.14 | 2.13 | 2.16 | 2.15 | 2.15306 | 2.21 | 2 | 2 | 2.519 | 1.06692864 | 2.3 | 2.215357 | 2.27 |  |  | 95
| 1 | 6 | 2.2 | 2.135473 | 2.04 | 2.36 | 2.2 | 2.35 | 2 | 2.28 | 2.42 | 2.31 | 2.17 | 2.23 | 2.11 | 2.22 | 2.1 | 2.17961 | 2.08 | 2 | 2 | 2.635 | 1.07376284 | 2.3 | 2.169133 | 2.28
| Mean |  | 2.3 | 2.157135 | 2.005 | 2.416667 | 2.283333 | 2.345 | 2.133333 | 2.31 | 2.423333 | 2.34 | 2.23 | 2.19 | 2.153333 | 2.19 | 2.115 | 2.18684 | 2.195 | 2 | 2 | 2.587333 | 1.062635 | 2.316667 | 2.221844 | 2.281667
| Median |  | 2.3 | 2.157453 | 2.005 | 2.49 | 2.3 | 2.345 | 2.15 | 2.285 | 2.44 | 2.33 | 2.23 | 2.185 | 2.155 | 2.185 | 2.11 | 2.189435 | 2.215 | 2 | 2 | 2.5905 | 1.06156701 | 2.3 | 2.192245 | 2.275
| Std Dev. |  | 0.08944272 | 0.0193556 | 0.02258318 | 0.1370645 | 0.132916 | 0.05468089 | 0.121106 | 0.0551362 | 0.1462418 | 0.08579044 | 0.04427189 | 0.03521363 | 0.03141125 | 0.04289522 | 0.01760682 | 0.03319899 | 0.06188699 | 0 | 0 | 0.05402469 | 0.006946234 | 0.04082483 | 0.1208027 | 0.03970726
| Rel.Std.Dev. |  | 3.889% | 0.8973% | 1.126% | 5.672% | 5.821% | 2.332% | 5.677% | 2.387% | 6.035% | 3.666% | 1.985% | 1.608% | 1.459% | 1.959% | 0.8325% | 1.518% | 2.819% | 0% | 0% | 2.088% | 0.6537% | 1.762% | 5.437% | 1.74%
| PDM3 |  | 2.743% | -3.639% | -10.43% | 7.955% | 1.999% | 4.753% | -4.702% | 3.19% | 8.253% | 4.53% | -0.3838% | -2.171% | -3.809% | -2.171% | -5.521% | -2.312% | -1.947% | -10.66% | -10.66% | 15.58% | -52.53% | 3.488% | -0.7481% | 1.924%
| Z-Score (Absolute) |  | 0.63 | 0.59 | 1.88 | 1.63 | 0.49 | 1.02 | 0.79 | 0.72 | 1.68 | 0.97 | 0.03 | 0.31 | 0.62 | 0.31 | 0.95 | 0.33 | 0.26 | NA | NA | 3.08 | 9.92 | 0.77 | 0.03 | 0.48
Results from laboratories 19 and 20 were removed due to their 1 ppm reading resolution.
| Analytical results for Bi in OREAS 472 (Certified Value 0.24 ppm) | [27 empty] | Certified
Bi | Round | Replicate | Lab | Lab | Lab | Lab | Lab | Lab | Lab | Lab | Lab | Lab | Lab | Lab | Lab | Lab | Lab | Lab | Lab | Lab | Lab | Lab | Lab | Lab | Lab | Lab |  |  | 1
| No | No | 01 | 02 | 03 | 04 | 06 | 07 | 08 | 09 | 10 | 11 | 12 | 13 | 14 | 15 | 16 | 17 | 18 | 19 | 20 | 21 | 24 | 25 | 26 | 27 |  |  | ppm
|  |  | 4A*OES/MS | 4A*MS | 4A*OES/MS | 4A*OES/MS | 4A*OES/MS | 4A*MS | 4A*MS | 4A*MS | 4A*MS | 4A*MS | 4A*MS | 4A*MS | 4A*MS | 4A*MS | 4A*MS | 4A*MS | 4A*MS | 4A*MS | 4A*MS | 4A*MS | 4A*MS | 4A*OES | 4A*MS | 4A*MS |  |  | 2
3
| 1 | 1 | 0.26 | 0.2256619 | 0.22 | 0.24 | 0.22 | 1.15 | 0.24 | 0.26 | 0.24 | 0.26 | 0.24 | 0.26 | 0.24 | 0.24 | 0.26 | 0.25938 | 0.25 | 0.22 | 0.23 | 0.24 | < 0.09 | 0.16 | 0.1610847 | 0.22 |  |  | 1
| 1 | 2 | 0.26 | 0.2306474 | 0.29 | 0.25 | 0.22 | 1.21 | 0.24 | 0.25 | 0.26 | 0.25 | 0.23 | 0.26 | 0.23 | 0.23 | 0.26 | 0.25541 | 0.27 | 0.24 | 0.24 | 0.237 | < 0.09 | 0.17 | 0.1974013 | 0.23 |  |  | #N/A
| 1 | 3 | 0.25 | 0.2353687 | 0.21 | 0.25 | 0.22 | 1.06 | 0.24 | 0.26 | 0.26 | 0.25 | 0.24 | 0.25 | 0.23 | 0.25 | 0.25 | 0.26149 | 0.26 | 0.23 | 0.25 | 0.235 | < 0.09 | 0.17 | 0.1778685 | 0.21 |  |  | 16
| 1 | 4 | 0.26 | 0.2371847 | 0.22 | 0.21 | 0.22 | 1.06 | 0.25 | 0.26 | 0.28 | 0.27 | 0.23 | 0.26 | 0.24 | 0.25 | 0.25 | 0.24733 | 0.26 | 0.21 | 0.24 | 0.235 | < 0.09 | 0.16 | 0.1656739 | 0.21 |  |  | 0.2421826
| 1 | 5 | 0.26 | 0.24144 | 0.19 | 0.26 | 0.21 | 1.26 | 0.24 | 0.25 | 0.26 | 0.27 | 0.25 | 0.24 | 0.23 | 0.23 | 0.23 | 0.25053 | 0.26 | 0.22 | 0.23 | 0.246 | < 0.09 | 0.17 | 0.1506821 | 0.21 |  |  | 96
| 1 | 6 | 0.26 | 0.233707 | 0.23 | 0.26 | 0.23 | 1.11 | 0.24 | 0.26 | 0.26 | 0.25 | 0.23 | 0.26 | 0.24 | 0.25 | 0.24 | 0.24976 | 0.25 | 0.22 | 0.23 | 0.239 | < 0.09 | 0.17 | 0.1504698 | 0.21
| Mean |  | 0.2583333 | 0.2340016 | 0.2266667 | 0.245 | 0.22 | 1.141667 | 0.2416667 | 0.2566667 | 0.26 | 0.2583333 | 0.2366667 | 0.255 | 0.235 | 0.2416667 | 0.2483333 | 0.2539833 | 0.2583333 | 0.2233333 | 0.2366667 | 0.2386667 |  | 0.1666667 | 0.1671967 | 0.215
| Median |  | 0.26 | 0.2345378 | 0.22 | 0.25 | 0.22 | 1.13 | 0.24 | 0.26 | 0.26 | 0.255 | 0.235 | 0.26 | 0.235 | 0.245 | 0.25 | 0.25297 | 0.26 | 0.22 | 0.235 | 0.238 |  | 0.17 | 0.1633793 | 0.21
| Std Dev. |  | 0.004082483 | 0.005444627 | 0.03386247 | 0.01870829 | 0.006324555 | 0.0813429 | 0.004082483 | 0.005163978 | 0.01264911 | 0.009831921 | 0.008164966 | 0.0083666 | 0.005477226 | 0.009831921 | 0.01169045 | 0.005683983 | 0.007527727 | 0.01032796 | 0.008164966 | 0.004131182 |  | 0.005163978 | 0.01799113 | 0.0083666
| Rel.Std.Dev. |  | 1.58% | 2.327% | 14.94% | 7.636% | 2.875% | 7.125% | 1.689% | 2.012% | 4.865% | 3.806% | 3.45% | 3.281% | 2.331% | 4.068% | 4.708% | 2.238% | 2.914% | 4.624% | 3.45% | 1.731% |  | 3.098% | 10.76% | 3.891%
| PDM3 |  | 6.669% | -3.378% | -6.407% | 1.163% | -9.159% | 371.4% | -0.213% | 5.981% | 7.357% | 6.669% | -2.278% | 5.292% | -2.966% | -0.213% | 2.54% | 4.873% | 6.669% | -7.783% | -2.278% | -1.452% |  | -31.18% | -30.96% | -11.22%
| Z-Score (Absolute) |  | 0.78 | 0.27 | 0.58 | 0.21 | 0.87 | 38.8 | 0.06 | 0.71 | 0.85 | 0.78 | 0.15 | 0.64 | 0.22 | 0.06 | 0.35 | 0.59 | 0.78 | 0.72 | 0.15 | 0.06 | 8.41 | 3.16 | 3.14 | 1.08
| Analytical results for Ca in OREAS 472 (Certified Value 1.31 wt.%) | [27 empty] | Certified
Ca | Round | Replicate | Lab | Lab | Lab | Lab | Lab | Lab | Lab | Lab | Lab | Lab | Lab | Lab | Lab | Lab | Lab | Lab | Lab | Lab | Lab | Lab | Lab | Lab | Lab |  |  |  | 1
| No | No | 01 | 02 | 03 | 04 | 06 | 07 | 08 | 09 | 10 | 11 | 12 | 13 | 14 | 15 | 16 | 18 | 19 | 20 | 21 | 24 | 25 | 26 | 27 |  |  |  | wt.%
|  |  | 4A*OES/MS | 4A*MS | 4A*OES/MS | 4A*OES/MS | 4A*OES/MS | 4A*MS | 4A*OES | 4A*OES | 4A*OES | 4A*MS | 4A*MS | 4A*MS | 4A*MS | 4A*MS | 4A*MS | 4A*MS | 4A*MS | 4A*MS | 4A*OES | 4A*OES | 4A*OES | 4A*OES | 4A*MS |  |  |  | 2
3
| 1 | 1 | 1.49 | 1.34612 | 1.369 | 1.33 | 1.19 | 1.22 | 1.27 | 1.3224 | 1.221 | 1.3054 | 1.32 | 1.3 | 1.34 | 1.31 | 1.3 | 1.319 | 1.22 | 1.28 | 1.2462 | 1.3657 | 1.29 | 0.001590454 | 1.35 |  |  |  | 1
| 1 | 2 | 1.48 | 1.321636 | 1.3705 | 1.34 | 1.22 | 1.2 | 1.27 | 1.3306 | 1.307 | 1.3317 | 1.3 | 1.33 | 1.34 | 1.28 | 1.29 | 1.3445 | 1.25 | 1.32 | 1.26945 | 1.3653 | 1.28 | 0.001584506 | 1.36 |  |  |  | #N/A
| 1 | 3 | 1.47 | 1.336087 | 1.3629 | 1.33 | 1.24 | 1.19 | 1.3 | 1.3345 | 1.303 | 1.3224 | 1.33 | 1.3 | 1.35 | 1.32 | 1.27 | 1.3007 | 1.19 | 1.31 | 1.27224 | 1.375 | 1.28 | 0.001682251 | 1.32 |  |  |  | 16
| 1 | 4 | 1.46 | 1.339827 | 1.3696 | 1.05 | 1.13 | 1.24 | 1.29 | 1.337 | 1.309 | 1.3543 | 1.35 | 1.3 | 1.32 | 1.27 | 1.3 | 1.3194 | 1.27 | 1.29 | 1.32246 | 1.3704 | 1.29 | 0.001629909 | 1.32 |  |  |  | 1.308377
| 1 | 5 | 1.45 | 1.336781 | 1.3444 | 1.34 | 1.14 | 1.23 | 1.28 | 1.3302 | 1.253 | 1.3513 | 1.37 | 1.27 | 1.33 | 1.28 | 1.29 | 1.3201 | 1.15 | 1.31 | 1.3485 | 1.3654 | 1.28 | 0.001625141 | 1.34 |  |  |  | 97
| 1 | 6 | 1.46 | 1.308099 | 1.3978 | 1.36 | 1.17 | 1.26 | 1.28 | 1.3318 | 1.282 | 1.2912 | 1.3 | 1.33 | 1.31 | 1.32 | 1.29 | 1.327 | 1.19 | 1.31 | 1.27317 | 1.3662 | 1.3 | 0.001572727 | 1.36
| Mean |  | 1.468333 | 1.331425 | 1.369033 | 1.291667 | 1.181667 | 1.223333 | 1.281667 | 1.331083 | 1.279167 | 1.32605 | 1.328333 | 1.305 | 1.331667 | 1.296667 | 1.29 | 1.321783 | 1.211667 | 1.303333 | 1.28867 | 1.368 | 1.286667 | 0.001614165 | 1.341667
| Median |  | 1.465 | 1.336434 | 1.3693 | 1.335 | 1.18 | 1.225 | 1.28 | 1.3312 | 1.2925 | 1.32705 | 1.325 | 1.3 | 1.335 | 1.295 | 1.29 | 1.31975 | 1.205 | 1.31 | 1.272705 | 1.36595 | 1.285 | 0.001607797 | 1.345
| Std Dev. |  | 0.0147196 | 0.01397755 | 0.01717215 | 0.1188977 | 0.04355074 | 0.02581989 | 0.01169045 | 0.004972089 | 0.03552136 | 0.02498726 | 0.02786874 | 0.02258318 | 0.0147196 | 0.02250926 | 0.01095445 | 0.01417059 | 0.04400758 | 0.01505545 | 0.03848298 | 0.003932938 | 0.008164966 | 4.040567e-05 | 0.01834848
| Rel.Std.Dev. |  | 1.002% | 1.05% | 1.254% | 9.205% | 3.686% | 2.111% | 0.9121% | 0.3735% | 2.777% | 1.884% | 2.098% | 1.731% | 1.105% | 1.736% | 0.8492% | 1.072% | 3.632% | 1.155% | 2.986% | 0.2875% | 0.6346% | 2.503% | 1.368%
| PDM3 |  | 12.23% | 1.762% | 4.636% | -1.277% | -9.685% | -6.5% | -2.042% | 1.735% | -2.233% | 1.351% | 1.525% | -0.2581% | 1.78% | -0.895% | -1.405% | 1.025% | -7.392% | -0.3855% | -1.506% | 4.557% | -1.659% | -99.88% | 2.544%
| Z-Score (Absolute) |  | 4.45 | 0.76 | 1.77 | 0.31 | 3.28 | 2.16 | 0.58 | 0.75 | 0.65 | 0.61 | 0.67 | 0.04 | 0.76 | 0.18 | 0.36 | 0.5 | 2.47 | 0 | 0.4 | 1.74 | 0.45 | 35.11 | 1.03
| Analytical results for Cd in OREAS 472 (Indicative Value 0.034 ppm) | [27 empty] | Indicative
Cd | Round | Replicate | Lab | Lab | Lab | Lab | Lab | Lab | Lab | Lab | Lab | Lab | Lab | Lab | Lab | Lab | Lab | Lab | Lab | Lab | Lab | Lab | Lab | Lab |  |  |  |  | 1
| No | No | 01 | 02 | 03 | 04 | 06 | 07 | 08 | 09 | 10 | 11 | 12 | 13 | 14 | 15 | 16 | 17 | 18 | 19 | 20 | 21 | 25 | 27 |  |  |  |  | ppm
|  |  | 4A*OES/MS | 4A*MS | 4A*OES/MS | 4A*OES/MS | 4A*OES/MS | 4A*MS | 4A*MS | 4A*MS | 4A*MS | 4A*MS | 4A*MS | 4A*MS | 4A*MS | 4A*MS | 4A*MS | 4A*MS | 4A*MS | 4A*MS | 4A*MS | 4A*MS | 4A*OES | 4A*MS |  |  |  |  | 3
3
| 1 | 1 | < 0.3 | < 0.5 | 0.07 | 0.05 | 0.03 | 0.09 | < 0.05 | < 0.02 | 0.06 | 0.03 | < 0.02 | 0.02 | 0.03 | 0.02 | < 0.02 | 0.04121 | 0.02 | 0.04 | < 0.02 | < 0.1 | 0.14 | 0.16 |  |  |  |  | 1
| 1 | 2 | < 0.3 | < 0.5 | 0.06 | 0.05 | < 0.02 | 0.09 | < 0.05 | 0.02 | 0.05 | 0.04 | < 0.02 | 0.02 | 0.03 | 0.02 | 0.02 | 0.0347 | < 0.02 | < 0.02 | < 0.02 | < 0.1 | 0.14 | 0.15 |  |  |  |  | 8
| 1 | 3 | < 0.3 | < 0.5 | 0.06 | 0.05 | 0.03 | 0.1 | < 0.05 | 0.03 | 0.03 | 0.04 | 0.02 | 0.02 | < 0.02 | 0.02 | 0.02 | 0.03363 | 0.03 | < 0.02 | < 0.02 | < 0.1 | 0.14 | 0.16 |  |  |  |  | 16
| 1 | 4 | < 0.3 | < 0.5 | 0.05 | 0.04 | 0.04 | 0.1 | < 0.05 | < 0.02 | 0.04 | 0.04 | < 0.02 | 0.02 | 0.03 | 0.03 | 0.02 | 0.02823 | 0.04 | < 0.02 | < 0.02 | < 0.1 | 0.14 | 0.16 |  |  |  |  | 0.03362226
| 1 | 5 | < 0.3 | < 0.5 | 0.07 | 0.06 | 0.09 | 0.1 | < 0.05 | < 0.02 | 0.06 | 0.03 | 0.02 | 0.02 | 0.02 | 0.02 | 0.02 | 0.03804 | 0.02 | < 0.02 | < 0.02 | < 0.1 | 0.13 | 0.15 |  |  |  |  | 32
| 1 | 6 | < 0.3 | < 0.5 | 0.06 | 0.05 | 0.04 | 0.1 | < 0.05 | 0.03 | 0.06 | 0.04 | 0.03 | 0.02 | 0.03 | 0.02 | 0.03 | 0.03246 | 0.02 | 0.03 | < 0.02 | < 0.1 | 0.14 | 0.15
| Mean |  |  |  | 0.06166667 | 0.05 | 0.046 | 0.09666667 |  | 0.02666667 | 0.05 | 0.03666667 | 0.02333333 | 0.02 | 0.028 | 0.02166667 | 0.022 | 0.03471167 | 0.026 | 0.035 |  |  | 0.1383333 | 0.155
| Median |  |  |  | 0.06 | 0.05 | 0.04 | 0.1 |  | 0.03 | 0.055 | 0.04 | 0.02 | 0.02 | 0.03 | 0.02 | 0.02 | 0.034165 | 0.02 | 0.035 |  |  | 0.14 | 0.155
| Std Dev. |  |  |  | 0.007527727 | 0.006324555 | 0.0250998 | 0.005163978 |  | 0.005773503 | 0.01264911 | 0.005163978 | 0.005773503 | 0 | 0.004472136 | 0.004082483 | 0.004472136 | 0.004506846 | 0.008944272 | 0.007071068 |  |  | 0.004082483 | 0.005477226
| Rel.Std.Dev. |  |  |  | 12.21% | 12.65% | 54.56% | 5.342% |  | 21.65% | 25.3% | 14.08% | 24.74% | 0% | 15.97% | 18.84% | 20.33% | 12.98% | 34.4% | 20.2% |  |  | 2.951% | 3.534%
| PDM3 |  |  |  | 83.41% | 48.71% | 36.81% | 187.5% |  | -20.69% | 48.71% | 9.055% | -30.6% | -40.52% | -16.72% | -35.56% | -34.57% | 3.24% | -22.67% | 4.098% |  |  | 311.4% | 361%
| Z-Score (Absolute) |  | 4.91 | 9.21 | 1.12 | 0.62 | 0.19 | 2.62 | 0.46 | 0.75 | 0.62 | 0.04 | 0.82 | 0.67 | 0.46 | 0.6 | 0.67 | 0.04 | 0.53 | 0.75 | 1.1 | 0.62 | 4.41 | 5.13
| Analytical results for Ce in OREAS 472 (Certified Value 308 ppm) | [27 empty] | Certified
Ce | Round | Replicate | Lab | Lab | Lab | Lab | Lab | Lab | Lab | Lab | Lab | Lab | Lab | Lab | Lab | Lab | Lab | Lab | Lab | Lab | Lab | Lab | Lab | Lab | Lab | Lab | Lab |  | 1
| No | No | 01 | 02 | 03 | 04 | 06 | 07 | 08 | 09 | 10 | 11 | 12 | 13 | 14 | 15 | 16 | 17 | 18 | 19 | 20 | 21 | 22 | 24 | 26 | 27 | 29 |  | ppm
|  |  | 4A*OES/MS | 4A*MS | 4A*OES/MS | 4A*OES/MS | 4A*OES/MS | 4A*MS | 4A*MS | 4A*MS | 4A*MS | 4A*MS | 4A*MS | 4A*MS | 4A*MS | 4A*MS | 4A*MS | 4A*MS | 4A*MS | 4A*MS | 4A*MS | 4A*OES/MS | 4A*MS | 4A*MS | 4A*MS | 4A*MS | 4A*MS |  | 0
0
| 1 | 1 | 294 | 292.4246 | 287.8 | 294 | 280.3 | 319.9 | 282 | 326.35 | 316.43 | 304.17 | 331 | 346 | 307 | 342 | 305 | 299.3266 | 311.32 | 274.85 | 304.71 | 310.55 | 308.1607 | 352.407313 | 312.7339 | 321.83 | 285.3 |  | 1
| 1 | 2 | 286 | 288.5105 | 285.9 | 311 | 280.59 | 315.9 | 289 | 321.28 | 318.5 | 307.76 | 317 | 331 | 302 | 318 | 309 | 291.3549 | 315.02 | 284.74 | 315.65 | 312.863 | 311.0803 | 353.757592 | 314.2548 | 323.31 | 288.13 |  | #N/A
| 1 | 3 | 290 | 297.4741 | 286.5 | 299 | 289.89 | 316.7 | 288 | 331.83 | 318.39 | 299.92 | 321 | 312 | 312 | 341 | 249 | 301.4755 | 309.05 | 280.76 | 315.81 | 306.549 | 291.6368 | 352.065863 | 330.8016 | 324.01 | 285.44 |  | 16
| 1 | 4 | 290 | 293.2093 | 290.6 | 247 | 284.48 | 316.7 | 293 | 326.34 | 324.36 | 305.27 | 328 | 325 | 307 | 336 | 314 | 295.1863 | 313.41 | 276.82 | 315.26 | 303.801 | 315.8593 | 352.275389 | 323.4801 | 317.72 | 283.76 |  | 307.8456
| 1 | 5 | 292 | 288.7633 | 284 | 319 | 273.61 | 315 | 289 | 321.32 | 319.96 | 305.89 | 328 | 305 | 311 | 326 | 273 | 289.1694 | 316.65 | 260.3 | 309.44 | 307.121 | 304.7974 | 352.368511 | 326.2271 | 320.51 | 282.4 |  | 98
| 1 | 6 | 293 | 284.789 | 295 | 323 | 285.19 | 315 | 289 | 322.35 | 320.96 | 295.69 | 309 | 327 | 318 | 342 | 307 | 296.9828 | 313.81 | 257.61 | 310.52 | 312.01 | 312.4363 | 352.221067 | 316.973 | 323.82 | 288.14
| Mean |  | 290.8333 | 290.8618 | 288.3 | 298.8333 | 282.3433 | 316.5333 | 288.3333 | 324.9117 | 319.7667 | 303.1167 | 322.3333 | 324.3333 | 309.5 | 334.1667 | 292.8333 | 295.5826 | 313.21 | 272.5133 | 311.8983 | 308.8157 | 307.3285 | 352.516 | 320.7451 | 321.8667 | 285.5283
| Median |  | 291 | 290.5939 | 287.15 | 305 | 282.535 | 316.3 | 289 | 324.345 | 319.23 | 304.72 | 324.5 | 326 | 309 | 338.5 | 306 | 296.08455 | 313.61 | 275.835 | 312.89 | 308.8355 | 309.6205 | 352.32195 | 320.2265 | 322.57 | 285.37
| Std Dev. |  | 2.857738 | 4.438179 | 3.947658 | 27.74467 | 5.534285 | 1.816223 | 3.559026 | 4.113964 | 2.727385 | 4.480454 | 8.334667 | 14.47296 | 5.468089 | 10.00833 | 25.97242 | 4.687515 | 2.69768 | 11.07051 | 4.478667 | 3.542574 | 8.558852 | 0.6200998 | 7.199953 | 2.430199 | 2.304903
| Rel.Std.Dev. |  | 0.9826% | 1.526% | 1.369% | 9.284% | 1.96% | 0.5738% | 1.234% | 1.266% | 0.8529% | 1.478% | 2.586% | 4.462% | 1.767% | 2.995% | 8.869% | 1.586% | 0.8613% | 4.062% | 1.436% | 1.147% | 2.785% | 0.1759% | 2.245% | 0.755% | 0.8072%
| PDM3 |  | -5.526% | -5.517% | -6.349% | -2.928% | -8.284% | 2.822% | -6.338% | 5.544% | 3.872% | -1.536% | 4.706% | 5.356% | 0.5374% | 8.55% | -4.877% | -3.984% | 1.743% | -11.48% | 1.316% | 0.3151% | -0.168% | 14.51% | 4.19% | 4.555% | -7.25%
| Z-Score (Absolute) |  | 0.9 | 0.9 | 1.02 | 0.5 | 1.32 | 0.39 | 1.02 | 0.8 | 0.55 | 0.28 | 0.67 | 0.77 | 0.03 | 1.26 | 0.8 | 0.66 | 0.22 | 1.81 | 0.15 | 0 | 0.07 | 2.18 | 0.6 | 0.65 | 1.16
| Analytical results for Co in OREAS 472 (Certified Value 21.2 ppm) | [27 empty] | Certified
Co | Round | Replicate | Lab | Lab | Lab | Lab | Lab | Lab | Lab | Lab | Lab | Lab | Lab | Lab | Lab | Lab | Lab | Lab | Lab | Lab | Lab | Lab | Lab | Lab | Lab | Lab |  |  | 1
| No | No | 01 | 02 | 03 | 04 | 06 | 07 | 08 | 09 | 10 | 11 | 12 | 13 | 14 | 15 | 16 | 17 | 18 | 19 | 20 | 21 | 24 | 25 | 26 | 27 |  |  | ppm
|  |  | 4A*OES/MS | 4A*MS | 4A*OES/MS | 4A*OES/MS | 4A*OES/MS | 4A*MS | 4A*MS | 4A*MS | 4A*MS | 4A*MS | 4A*MS | 4A*MS | 4A*MS | 4A*MS | 4A*MS | 4A*MS | 4A*MS | 4A*MS | 4A*MS | 4A*MS | 4A*MS | 4A*OES | 4A*MS | 4A*MS |  |  | 1
2
| 1 | 1 | 22 | 20.73919 | 24.3 | 19.2 | 19.8 | 19.8 | 21 | 22.3 | 20.3 | 21.3 | 22.3 | 23.6 | 20.9 | 21 | 21.1 | 21.09659 | 21.1 | 21.3 | 21.2 | 20.399 | 18.4921395 | 22.17 | 22.14315 | 21 |  |  | 1
| 1 | 2 | 22 | 20.95084 | 24.6 | 19 | 20.4 | 19.3 | 21 | 22.1 | 21.3 | 21 | 22.7 | 23.5 | 21.3 | 20.2 | 21.1 | 20.01885 | 21.4 | 22.2 | 21.5 | 20.891 | 18.41394899 | 22.26 | 21.66146 | 21 |  |  | #N/A
| 1 | 3 | 22 | 21.09935 | 24.9 | 19.2 | 20.7 | 20.1 | 21 | 21.8 | 23.2 | 21.1 | 23.8 | 22.5 | 21.7 | 21.5 | 21.6 | 20.67268 | 20.9 | 22 | 21.9 | 20.54 | 18.61055965 | 22.16 | 23.11799 | 20.8 |  |  | 16
| 1 | 4 | 21 | 21.05648 | 24.7 | 15.8 | 20.6 | 19.9 | 21 | 21.9 | 22 | 21.8 | 22 | 22.7 | 20.9 | 21.2 | 20.9 | 20.72856 | 21.2 | 20.9 | 21.3 | 21.12 | 18.52489027 | 22.35 | 23.05372 | 20.9 |  |  | 21.20345
| 1 | 5 | 21 | 20.72191 | 24.5 | 20.7 | 20.5 | 19.9 | 21 | 21.9 | 21.6 | 21.7 | 22.4 | 23.8 | 21.8 | 20.5 | 20.4 | 20.36784 | 21.3 | 21.2 | 21.1 | 20.499 | 18.80219324 | 22.24 | 22.71559 | 21.1 |  |  | 99
| 1 | 6 | 22 | 20.68294 | 24.9 | 19.5 | 20.3 | 20.2 | 21 | 21.5 | 21.9 | 21 | 21.7 | 22.9 | 21.7 | 21.4 | 21.4 | 20.78382 | 21.2 | 22 | 21.8 | 21.02 | 18.61308278 | 22.59 | 22.24481 | 21
| Mean |  | 21.66667 | 20.87512 | 24.65 | 18.9 | 20.38333 | 19.86667 | 21 | 21.91667 | 21.71667 | 21.31667 | 22.48333 | 23.16667 | 21.38333 | 20.96667 | 21.08333 | 20.61139 | 21.18333 | 21.6 | 21.46667 | 20.74483 | 18.57614 | 22.295 | 22.48945 | 20.96667
| Median |  | 22 | 20.84502 | 24.65 | 19.2 | 20.45 | 19.9 | 21 | 21.9 | 21.75 | 21.2 | 22.35 | 23.2 | 21.5 | 21.1 | 21.1 | 20.70062 | 21.2 | 21.65 | 21.4 | 20.7155 | 18.56772496 | 22.25 | 22.4802 | 21
| Std Dev. |  | 0.5163978 | 0.1831851 | 0.2345208 | 1.637071 | 0.3188521 | 0.3141125 | 0 | 0.271416 | 0.9495613 | 0.3544949 | 0.7305249 | 0.5354126 | 0.4119061 | 0.5163978 | 0.4167333 | 0.3723054 | 0.1722401 | 0.5329165 | 0.3265986 | 0.3032566 | 0.1338941 | 0.1600937 | 0.5709516 | 0.1032796
| Rel.Std.Dev. |  | 2.383% | 0.8775% | 0.9514% | 8.662% | 1.564% | 1.581% | 0% | 1.238% | 4.373% | 1.663% | 3.249% | 2.311% | 1.926% | 2.463% | 1.977% | 1.806% | 0.8131% | 2.467% | 1.521% | 1.462% | 0.7208% | 0.7181% | 2.539% | 0.4926%
| PDM3 |  | 2.185% | -1.548% | 16.25% | -10.86% | -3.868% | -6.305% | -0.9595% | 3.364% | 2.42% | 0.534% | 6.036% | 9.259% | 0.8484% | -1.117% | -0.5665% | -2.792% | -0.09488% | 1.87% | 1.241% | -2.163% | -12.39% | 5.148% | 6.065% | -1.117%
| Z-Score (Absolute) |  | 0.58 | 0.52 | 4.72 | 3.26 | 1.2 | 1.92 | 0.35 | 0.93 | 0.65 | 0.09 | 1.71 | 2.66 | 0.19 | 0.39 | 0.23 | 0.89 | 0.09 | 0.49 | 0.3 | 0.7 | 3.71 | 1.45 | 1.72 | 0.39
| Analytical results for Cr in OREAS 472 (Certified Value 56 ppm) | [27 empty] | Certified
Cr | Round | Replicate | Lab | Lab | Lab | Lab | Lab | Lab | Lab | Lab | Lab | Lab | Lab | Lab | Lab | Lab | Lab | Lab | Lab | Lab | Lab | Lab | Lab | Lab | Lab |  |  |  | 1
| No | No | 01 | 02 | 03 | 04 | 06 | 07 | 08 | 09 | 10 | 11 | 12 | 13 | 14 | 15 | 16 | 17 | 18 | 19 | 20 | 21 | 24 | 25 | 27 |  |  |  | ppm
|  |  | 4A*OES/MS | 4A*MS | 4A*OES/MS | 4A*OES/MS | 4A*OES/MS | 4A*MS | 4A*OES | 4A*OES | 4A*OES | 4A*MS | 4A*MS | 4A*MS | 4A*MS | 4A*MS | 4A*MS | 4A*MS | 4A*MS | 4A*MS | 4A*MS | 4A*MS | 4A*OES | 4A*OES | 4A*MS |  |  |  | 0
1
| 1 | 1 | 45 | 53.45136 | 57.5 | 53.1 | 25 | 59 | 62 | 54 | 55 | 57 | 58 | 60 | 56 | 57 | 54 | 62.02127 | 60 | 51 | 48 | 62.852 | 52.256 | 56 | 56 |  |  |  | 1
| 1 | 2 | 46 | 55.2158 | 57.7 | 51.9 | 26 | 58 | 59 | 57 | 59 | 58 | 57 | 61 | 56 | 57 | 55 | 60.87531 | 60 | 53 | 50 | 57.769 | 52.528 | 57 | 53 |  |  |  | #N/A
| 1 | 3 | 48 | 54.2201 | 57.4 | 51.6 | 24 | 59 | 61 | 58 | 64 | 58 | 57 | 59 | 56 | 58 | 55 | 62.59506 | 59 | 51 | 49 | 52.547 | 53.165 | 56 | 57 |  |  |  | 16
| 1 | 4 | 48 | 53.80237 | 57.7 | 39.8 | 30 | 60 | 60 | 57 | 52 | 60 | 58 | 59 | 56 | 55 | 55 | 61.30507 | 60 | 51 | 48 | 60.478 | 52.8225 | 56 | 59 |  |  |  | 55.97142
| 1 | 5 | 48 | 55.1178 | 56.7 | 54.8 | 29 | 59 | 63 | 59 | 54 | 59 | 58 | 57 | 55 | 56 | 56 | 60.48581 | 60 | 50 | 48 | 60.233 | 52.86 | 57 | 49 |  |  |  | 100
| 1 | 6 | 48 | 53.79474 | 58.5 | 51.9 | 34 | 60 | 63 | 53 | 51 | 58 | 56 | 60 | 55 | 56 | 55 | 62.1427 | 60 | 53 | 51 | 64.952 | 52.678 | 56 | 48
| Mean |  | 47.16667 | 54.26703 | 57.58333 | 50.51667 | 28 | 59.16667 | 61.33333 | 56.33333 | 55.83333 | 58.33333 | 57.33333 | 59.33333 | 55.66667 | 56.5 | 55 | 61.57087 | 59.83333 | 51.5 | 49 | 59.80517 | 52.71825 | 56.33333 | 53.66667
| Median |  | 48 | 54.01123 | 57.6 | 51.9 | 27.5 | 59 | 61.5 | 57 | 54.5 | 58 | 57.5 | 59.5 | 56 | 56.5 | 55 | 61.66317 | 60 | 51 | 48.5 | 60.3555 | 52.75025 | 56 | 54.5
| Std Dev. |  | 1.32916 | 0.7389809 | 0.5810909 | 5.382719 | 3.741657 | 0.7527727 | 1.632993 | 2.33809 | 4.875107 | 1.032796 | 0.8164966 | 1.36626 | 0.5163978 | 1.048809 | 0.6324555 | 0.8137104 | 0.4082483 | 1.224745 | 1.264911 | 4.318236 | 0.3104954 | 0.5163978 | 4.457204
| Rel.Std.Dev. |  | 2.818% | 1.362% | 1.009% | 10.66% | 13.36% | 1.272% | 2.662% | 4.15% | 8.732% | 1.771% | 1.424% | 2.303% | 0.9277% | 1.856% | 1.15% | 1.322% | 0.6823% | 2.378% | 2.581% | 7.221% | 0.589% | 0.9167% | 8.305%
| PDM3 |  | -15.73% | -3.045% | 2.88% | -9.746% | -49.97% | 5.709% | 9.58% | 0.6466% | -0.2467% | 4.22% | 2.433% | 6.006% | -0.5445% | 0.9444% | -1.736% | 10% | 6.9% | -7.989% | -12.46% | 6.849% | -5.812% | 0.6466% | -4.118%
| Z-Score (Absolute) |  | 2.18 | 0.49 | 0.3 | 1.38 | 6.74 | 0.67 | 1.19 | 0 | 0.12 | 0.48 | 0.24 | 0.71 | 0.16 | 0.04 | 0.32 | 1.25 | 0.83 | 1.15 | 1.75 | 0.83 | 0.86 | 0 | 0.63
| Analytical results for Cs in OREAS 472 (Certified Value 5.65 ppm) | [27 empty] | Certified
Cs | Round | Replicate | Lab | Lab | Lab | Lab | Lab | Lab | Lab | Lab | Lab | Lab | Lab | Lab | Lab | Lab | Lab | Lab | Lab | Lab | Lab | Lab | Lab | Lab | Lab | Lab |  |  | 1
| No | No | 01 | 02 | 03 | 04 | 06 | 07 | 08 | 09 | 10 | 11 | 12 | 13 | 14 | 15 | 16 | 17 | 18 | 19 | 20 | 21 | 24 | 25 | 26 | 27 |  |  | ppm
|  |  | 4A*OES/MS | 4A*MS | 4A*OES/MS | 4A*OES/MS | 4A*OES/MS | 4A*MS | 4A*MS | 4A*MS | 4A*MS | 4A*MS | 4A*MS | 4A*MS | 4A*MS | 4A*MS | 4A*MS | 4A*MS | 4A*MS | 4A*MS | 4A*MS | 4A*MS | 4A*MS | 4A*OES | 4A*MS | 4A*MS |  |  | 2
3
| 1 | 1 | 5.54 | 5.468267 | 5.9 | 5.51 | 5 | 5.66 | 5.2 | 5.56 | 5.75 | 5.77 | 5.61 | 6.25 | 5.7 | 5.92 | 5.68 | 5.71783 | 5.61 | 4.9 | 5.6 | 5.443 | 5.09311017 | 5.84 | 5.274046 | 5.94 |  |  | 1
| 1 | 2 | 4.9 | 5.499831 | 5.3 | 5.47 | 5 | 5.56 | 5.4 | 5.59 | 6.01 | 5.67 | 5.59 | 6.06 | 5.64 | 5.71 | 5.72 | 5.3197 | 5.66 | 4.5 | 5.8 | 5.465 | 4.84316647 | 5.83 | 5.339414 | 5.78 |  |  | #N/A
| 1 | 3 | 5.63 | 5.561515 | 5.5 | 5.45 | 5 | 5.65 | 5.4 | 5.7 | 6.29 | 5.82 | 5.74 | 5.92 | 5.7 | 6.04 | 5.27 | 5.69043 | 5.62 | 4.6 | 5.8 | 5.538 | 4.93593948 | 5.74 | 5.615096 | 5.51 |  |  | 16
| 1 | 4 | 5.53 | 5.321991 | 5.8 | 4.42 | 5 | 5.53 | 5.4 | 5.61 | 6.07 | 5.88 | 5.7 | 5.88 | 5.57 | 5.83 | 5.79 | 5.44674 | 5.56 | 4.4 | 5.8 | 5.542 | 4.96993942 | 5.78 | 5.535361 | 5.83 |  |  | 5.64844
| 1 | 5 | 5.23 | 5.441632 | 5.2 | 5.7 | 5 | 5.61 | 5.4 | 5.6 | 6.03 | 5.81 | 5.67 | 5.77 | 5.69 | 5.68 | 5.37 | 5.43711 | 5.7 | 4.2 | 5.7 | 5.637 | 4.98409262 | 5.82 | 5.497089 | 5.68 |  |  | 101
| 1 | 6 | 5.54 | 5.351386 | 6.1 | 5.57 | 5 | 5.58 | 5.4 | 5.56 | 6.07 | 5.56 | 5.5 | 6.11 | 5.86 | 6.02 | 5.63 | 5.58674 | 5.7 | 4.3 | 5.7 | 5.418 | 4.98224863 | 5.76 | 5.232322 | 5.8
| Mean |  | 5.395 | 5.44077 | 5.633333 | 5.353333 | 5 | 5.598333 | 5.366667 | 5.603333 | 6.036667 | 5.751667 | 5.635 | 5.998333 | 5.693333 | 5.866667 | 5.576667 | 5.533092 | 5.641667 | 4.483333 | 5.733333 | 5.507167 | 4.968083 | 5.795 | 5.415555 | 5.756667
| Median |  | 5.535 | 5.45495 | 5.65 | 5.49 | 5 | 5.595 | 5.4 | 5.595 | 6.05 | 5.79 | 5.64 | 5.99 | 5.695 | 5.875 | 5.655 | 5.51674 | 5.64 | 4.45 | 5.75 | 5.5015 | 4.976094025 | 5.8 | 5.418251 | 5.79
| Std Dev. |  | 0.278478 | 0.0904683 | 0.3559026 | 0.46599 | 0 | 0.05115336 | 0.08164966 | 0.05163978 | 0.1728198 | 0.1168617 | 0.08642916 | 0.174289 | 0.0958471 | 0.1530577 | 0.2080064 | 0.1574591 | 0.05528713 | 0.2483277 | 0.08164966 | 0.0810763 | 0.08090681 | 0.04086563 | 0.1550578 | 0.1470601
| Rel.Std.Dev. |  | 5.162% | 1.663% | 6.318% | 8.705% | 0% | 0.9137% | 1.521% | 0.9216% | 2.863% | 2.032% | 1.534% | 2.906% | 1.683% | 2.609% | 3.73% | 2.846% | 0.98% | 5.539% | 1.424% | 1.472% | 1.629% | 0.7052% | 2.863% | 2.555%
| PDM3 |  | -4.487% | -3.677% | -0.2675% | -5.225% | -11.48% | -0.8871% | -4.989% | -0.7986% | 6.873% | 1.828% | -0.238% | 6.195% | 0.7948% | 3.863% | -1.271% | -2.042% | -0.1199% | -20.63% | 1.503% | -2.501% | -12.05% | 2.595% | -4.123% | 1.916%
| Z-Score (Absolute) |  | 0.88 | 0.68 | 0.14 | 1.06 | 2.57 | 0.01 | 1 | 0.01 | 1.86 | 0.64 | 0.15 | 1.7 | 0.39 | 1.13 | 0.1 | 0.29 | 0.17 | 4.77 | 0.57 | 0.4 | 2.7 | 0.83 | 0.79 | 0.67
| Analytical results for Cu in OREAS 472 (Certified Value 48.5 ppm) | [27 empty] | Certified
Cu | Round | Replicate | Lab | Lab | Lab | Lab | Lab | Lab | Lab | Lab | Lab | Lab | Lab | Lab | Lab | Lab | Lab | Lab | Lab | Lab | Lab | Lab | Lab | Lab | Lab | Lab |  |  | 1
| No | No | 01 | 02 | 03 | 04 | 06 | 07 | 08 | 09 | 10 | 11 | 12 | 13 | 14 | 15 | 16 | 17 | 18 | 19 | 20 | 21 | 24 | 25 | 26 | 27 |  |  | ppm
|  |  | 4A*OES/MS | 4A*MS | 4A*OES/MS | 4A*OES/MS | 4A*OES/MS | 4A*MS | 4A*OES | 4A*MS | 4A*OES | 4A*MS | 4A*MS | 4A*MS | 4A*MS | 4A*MS | 4A*MS | 4A*MS | 4A*OES | 4A*MS | 4A*MS | 4A*MS | 4A*OES | 4A*OES | 4A*MS | 4A*MS |  |  | 1
2
| 1 | 1 | 48 | 47.86644 | 34.6 | 50.5 | 49.9 | 48.3 | 42 | 49.9 | 44.4 | 49 | 49.7 | 53.1 | 47.6 | 50.7 | 49.1 | 49.38172 | 49 | 50.1 | 47 | 49.671 | 47.96 | 47 | 44.82966 | 53.1 |  |  | 1
| 1 | 2 | 48 | 47.91017 | 39.6 | 51.2 | 51.3 | 46.2 | 44 | 49.2 | 49.1 | 47.5 | 50 | 53 | 47.5 | 48.9 | 48.8 | 46.88755 | 48 | 51.2 | 47.9 | 50.537 | 47.92 | 47.3 | 43.92141 | 54.2 |  |  | #N/A
| 1 | 3 | 49 | 48.33422 | 37.3 | 50.5 | 51.8 | 48 | 44 | 50 | 48 | 47.4 | 50.9 | 50.5 | 48.4 | 51.6 | 49.7 | 48.02117 | 48 | 47.1 | 49 | 49.577 | 48.22 | 47.1 | 46.2544 | 54.5 |  |  | 16
| 1 | 4 | 48 | 47.8632 | 36.6 | 40.6 | 50.2 | 46.6 | 45 | 49.8 | 49.1 | 48.1 | 50.1 | 51.6 | 46.5 | 50.5 | 50 | 47.82726 | 48 | 49.5 | 48 | 49.505 | 48.19 | 47.5 | 44.98688 | 55.8 |  |  | 48.5238
| 1 | 5 | 49 | 48.43892 | 34.9 | 51.6 | 49 | 46.9 | 43 | 49.3 | 46.6 | 48.3 | 49.7 | 52.1 | 47.6 | 52.4 | 48.4 | 46.87427 | 48 | 48.7 | 46.9 | 50.058 | 47.84 | 47.5 | 45.45018 | 53.9 |  |  | 102
| 1 | 6 | 49 | 47.03545 | 38.4 | 51.4 | 51.4 | 48 | 43 | 49.2 | 49.6 | 46.4 | 48.9 | 50.4 | 48.2 | 51.6 | 49.5 | 48.16254 | 48 | 51 | 48.7 | 50.126 | 47.9 | 47.3 | 44.25208 | 56.2
| Mean |  | 48.5 | 47.90806 | 36.9 | 49.3 | 50.6 | 47.33333 | 43.5 | 49.56667 | 47.8 | 47.78333 | 49.88333 | 51.78333 | 47.63333 | 50.95 | 49.25 | 47.859085 | 48.16667 | 49.6 | 47.91667 | 49.91233 | 48.005 | 47.28333 | 44.9491 | 54.61667
| Median |  | 48.5 | 47.8883 | 36.95 | 50.85 | 50.75 | 47.45 | 43.5 | 49.55 | 48.55 | 47.8 | 49.85 | 51.85 | 47.6 | 51.15 | 49.3 | 47.924215 | 48 | 49.8 | 47.95 | 49.8645 | 47.94 | 47.3 | 44.90827 | 54.35
| Std Dev. |  | 0.5477226 | 0.4957072 | 1.953458 | 4.286724 | 1.075174 | 0.875595 | 1.048809 | 0.3723797 | 1.982927 | 0.8931219 | 0.6524314 | 1.175443 | 0.665332 | 1.217785 | 0.5958188 | 0.9329017 | 0.4082483 | 1.538831 | 0.8565434 | 0.3984197 | 0.1599687 | 0.2041241 | 0.8381593 | 1.175443
| Rel.Std.Dev. |  | 1.129% | 1.035% | 5.294% | 8.695% | 2.125% | 1.85% | 2.411% | 0.7513% | 4.148% | 1.869% | 1.308% | 2.27% | 1.397% | 2.39% | 1.21% | 1.949% | 0.8476% | 3.102% | 1.788% | 0.7982% | 0.3332% | 0.4317% | 1.865% | 2.152%
| PDM3 |  | -0.04905% | -1.269% | -23.95% | 1.6% | 4.279% | -2.453% | -10.35% | 2.149% | -1.492% | -1.526% | 2.802% | 6.717% | -1.835% | 5% | 1.497% | -1.37% | -0.736% | 2.218% | -1.251% | 2.862% | -1.069% | -2.556% | -7.367% | 12.56%
| Z-Score (Absolute) |  | 0.23 | 0.1 | 6.34 | 0.69 | 1.43 | 0.43 | 2.6 | 0.84 | 0.16 | 0.17 | 1.02 | 2.1 | 0.26 | 1.62 | 0.66 | 0.13 | 0.05 | 0.86 | 0.1 | 1.04 | 0.05 | 0.46 | 1.78 | 3.7
| Analytical results for Dy in OREAS 472 (Certified Value 6.98 ppm) | [27 empty] | Certified
Dy | Round | Replicate | Lab | Lab | Lab | Lab | Lab | Lab | Lab | Lab | Lab | Lab | Lab | Lab | Lab | Lab | Lab | Lab | Lab | Lab | Lab | Lab | Lab | Lab | Lab | Lab | Lab |  | 1
| No | No | 01 | 02 | 03 | 04 | 06 | 07 | 08 | 09 | 10 | 11 | 12 | 13 | 14 | 15 | 16 | 17 | 18 | 19 | 20 | 21 | 22 | 24 | 26 | 27 | 29 |  | ppm
|  |  | 4A*OES/MS | 4A*MS | 4A*OES/MS | 4A*OES/MS | 4A*OES/MS | 4A*MS | 4A*MS | 4A*MS | 4A*MS | 4A*MS | 4A*MS | 4A*MS | 4A*MS | 4A*MS | 4A*MS | 4A*MS | 4A*MS | 4A*MS | 4A*MS | 4A*OES/MS | 4A*MS | 4A*MS | 4A*MS | 4A*MS | 4A*MS |  | 2
3
| 1 | 1 | 6.9 | 6.616592 | 7.03 | 6.65 | 7.699342 | 7.33 | 6.5 | 7.27 | 7.12 | 7.4 | 7.07 | 7.47 | 6.46 | 6.96 | 6.76 | 7.1349 | 7.08 | 6.5 | 6.9 | 7.562 | 7.631255 | 6.25757801 | 6.85586 | 7.15 | 6.96 |  | 1
| 1 | 2 | 6.6 | 6.579335 | 6.42 | 6.72 | 7.840193 | 7.3 | 6.6 | 7.15 | 7.5 | 7.38 | 6.9 | 7.53 | 6.14 | 6.53 | 6.7 | 6.73996 | 7.08 | 6.6 | 7.1 | 7.5 | 7.525416 | 6.2600783 | 6.863112 | 7.03 | 6.67 |  | #N/A
| 1 | 3 | 6.7 | 6.717363 | 6.55 | 6.68 | 7.841332 | 7.22 | 6.5 | 7.14 | 8.11 | 7.1 | 7.07 | 7.05 | 6.18 | 6.88 | 6.15 | 7.0477 | 6.85 | 6.6 | 7.1 | 6.883 | 7.997149 | 6.33739827 | 7.101358951 | 7.07 | 6.92 |  | 16
| 1 | 4 | 6.9 | 6.559392 | 6.97 | 5.53 | 7.905022 | 7.29 | 6.7 | 7.13 | 7.97 | 7.43 | 7.15 | 7.46 | 6.14 | 6.83 | 6.52 | 7.00463 | 7.13 | 6.5 | 7 | 7.651 | 8.628554 | 6.25234783 | 6.99691 | 7.04 | 6.95 |  | 6.977438
| 1 | 5 | 6.6 | 6.791146 | 6.26 | 7.05 | 7.754777 | 7.29 | 6.4 | 6.96 | 7.71 | 7.41 | 6.99 | 6.95 | 6.15 | 6.6 | 6.32 | 6.9584 | 7.12 | 5.9 | 6.9 | 6.937 | 7.943429 | 6.21709149 | 7.132103 | 6.98 | 7.06 |  | 103
| 1 | 6 | 6.8 | 6.526566 | 7.46 | 6.99 | 7.803163 | 7.2 | 6.6 | 7.19 | 7.67 | 7.02 | 6.92 | 7.42 | 6.29 | 6.98 | 6.49 | 7.06803 | 7 | 6.2 | 7 | 7.772 | 7.621081 | 6.3408882 | 6.918093068 | 7.19 | 7.1
| Mean |  | 6.75 | 6.631732 | 6.781667 | 6.603333 | 7.807305 | 7.271667 | 6.55 | 7.14 | 7.68 | 7.29 | 7.016667 | 7.313333 | 6.226667 | 6.796667 | 6.49 | 6.99227 | 7.043333 | 6.383333 | 7 | 7.384167 | 7.891147 | 6.277564 | 6.977906 | 7.076667 | 6.943333
| Median |  | 6.75 | 6.597964 | 6.76 | 6.7 | 7.821678 | 7.29 | 6.55 | 7.145 | 7.69 | 7.39 | 7.03 | 7.44 | 6.165 | 6.855 | 6.505 | 7.026165 | 7.08 | 6.5 | 7 | 7.531 | 7.787342 | 6.258828155 | 6.957502 | 7.055 | 6.955
| Std Dev. |  | 0.1378405 | 0.1019933 | 0.4503073 | 0.5518575 | 0.07241592 | 0.05036533 | 0.1048809 | 0.1019804 | 0.3509986 | 0.1806654 | 0.09709102 | 0.2472785 | 0.1276976 | 0.1887503 | 0.2290851 | 0.1371974 | 0.1051982 | 0.2786874 | 0.08944272 | 0.3788886 | 0.4079159 | 0.05017582 | 0.119188 | 0.07890923 | 0.15082
| Rel.Std.Dev. |  | 2.042% | 1.538% | 6.64% | 8.357% | 0.9275% | 0.6926% | 1.601% | 1.428% | 4.57% | 2.478% | 1.384% | 3.381% | 2.051% | 2.777% | 3.53% | 1.962% | 1.494% | 4.366% | 1.278% | 5.131% | 5.169% | 0.7993% | 1.708% | 1.115% | 2.172%
| PDM3 |  | -3.26% | -4.955% | -2.806% | -5.362% | 11.89% | 4.217% | -6.126% | 2.33% | 10.07% | 4.48% | 0.5622% | 4.814% | -10.76% | -2.591% | -6.986% | 0.2126% | 0.9444% | -8.515% | 0.3234% | 5.829% | 13.1% | -10.03% | 0.006714% | 1.422% | -0.4888%
| Z-Score (Absolute) |  | 0.55 | 0.82 | 0.48 | 0.88 | 1.85 | 0.63 | 1 | 0.33 | 1.56 | 0.67 | 0.06 | 0.73 | 1.73 | 0.44 | 1.14 | 0 | 0.12 | 1.38 | 0.02 | 0.89 | 2.04 | 1.62 | 0.03 | 0.19 | 0.11
| Analytical results for Er in OREAS 472 (Certified Value 3.19 ppm) | [27 empty] | Certified
Er | Round | Replicate | Lab | Lab | Lab | Lab | Lab | Lab | Lab | Lab | Lab | Lab | Lab | Lab | Lab | Lab | Lab | Lab | Lab | Lab | Lab | Lab | Lab | Lab | Lab | Lab | Lab |  | 1
| No | No | 01 | 02 | 03 | 04 | 06 | 07 | 08 | 09 | 10 | 11 | 12 | 13 | 14 | 15 | 16 | 17 | 18 | 19 | 20 | 21 | 22 | 24 | 26 | 27 | 29 |  | ppm
|  |  | 4A*OES/MS | 4A*MS | 4A*OES/MS | 4A*OES/MS | 4A*OES/MS | 4A*MS | 4A*MS | 4A*MS | 4A*MS | 4A*MS | 4A*MS | 4A*MS | 4A*MS | 4A*MS | 4A*MS | 4A*MS | 4A*MS | 4A*MS | 4A*MS | 4A*OES/MS | 4A*MS | 4A*MS | 4A*MS | 4A*MS | 4A*MS |  | 2
3
| 1 | 1 | 3 | 3.028779 | 3.48 | 3.13 | 3.525483 | 3.15 | 3 | 3.31 | 3.1 | 3.39 | 3.14 | 3.19 | 2.9 | 3.06 | 3.01 | 3.26599 | 3.3 | 3 | 3.1 | 3.579 | 3.199805 | 3.55017837 | 3.093347 | 3.32 | 3.26 |  | 1
| 1 | 2 | 3.3 | 2.885847 | 3.11 | 3.18 | 3.567829 | 3.12 | 3.2 | 3.24 | 3.33 | 3.35 | 3.09 | 3.21 | 2.79 | 2.91 | 3.01 | 3.1483 | 3.25 | 3 | 3.2 | 3.64 | 3.168537 | 3.65601356 | 3.141884 | 3.2 | 3.22 |  | #N/A
| 1 | 3 | 3 | 3.045417 | 3.21 | 3.12 | 3.58192 | 3.1 | 3.3 | 3.22 | 3.54 | 3.21 | 3.07 | 3.02 | 2.83 | 3.06 | 2.87 | 3.29683 | 3.28 | 2.9 | 3.2 | 3.381 | 3.31667 | 3.60096443 | 3.300376 | 3.12 | 3.29 |  | 16
| 1 | 4 | 3.1 | 3.062331 | 3.48 | 2.59 | 3.527293 | 3.11 | 3.2 | 3.33 | 3.42 | 3.34 | 3.17 | 3.25 | 2.79 | 3.05 | 3.04 | 3.26566 | 3.25 | 2.8 | 3.1 | 3.661 | 3.644872 | 3.60162701 | 3.200423 | 3.35 | 3.31 |  | 3.192772
| 1 | 5 | 3 | 3.106091 | 3.06 | 3.32 | 3.564756 | 3.22 | 3.2 | 3.2 | 3.37 | 3.34 | 3.06 | 3.19 | 2.89 | 2.93 | 2.9 | 3.16623 | 3.33 | 2.6 | 3.1 | 3.327 | 3.381488 | 3.63945046 | 3.239812 | 3.16 | 3.3 |  | 104
| 1 | 6 | 3.1 | 2.901422 | 3.68 | 3.26 | 3.514938 | 3.14 | 3.1 | 3.26 | 3.32 | 3.22 | 3.08 | 3.19 | 2.95 | 3.13 | 2.94 | 3.26473 | 3.24 | 2.8 | 3.2 | 3.772 | 3.236257 | 3.65109712 | 3.037807 | 3.23 | 3.34
| Mean |  | 3.083333 | 3.004981 | 3.336667 | 3.1 | 3.547036 | 3.14 | 3.166667 | 3.26 | 3.346667 | 3.308333 | 3.101667 | 3.175 | 2.858333 | 3.023333 | 2.961667 | 3.234623 | 3.275 | 2.85 | 3.15 | 3.56 | 3.324605 | 3.616555 | 3.168941 | 3.23 | 3.286667
| Median |  | 3.05 | 3.037098 | 3.345 | 3.155 | 3.546024 | 3.13 | 3.2 | 3.25 | 3.35 | 3.34 | 3.085 | 3.19 | 2.86 | 3.055 | 2.975 | 3.265195 | 3.265 | 2.85 | 3.15 | 3.6095 | 3.276463 | 3.620538735 | 3.171154 | 3.215 | 3.295
| Std Dev. |  | 0.1169045 | 0.09014543 | 0.2461436 | 0.2614575 | 0.0277409 | 0.04335897 | 0.1032796 | 0.0509902 | 0.1450057 | 0.07467708 | 0.04355074 | 0.07943551 | 0.06524314 | 0.08524475 | 0.06853223 | 0.06140454 | 0.03507136 | 0.1516575 | 0.05477226 | 0.1721836 | 0.1752755 | 0.04036361 | 0.09688313 | 0.08988882 | 0.04179314
| Rel.Std.Dev. |  | 3.791% | 3% | 7.377% | 8.434% | 0.7821% | 1.381% | 3.261% | 1.564% | 4.333% | 2.257% | 1.404% | 2.502% | 2.283% | 2.82% | 2.314% | 1.898% | 1.071% | 5.321% | 1.739% | 4.837% | 5.272% | 1.116% | 3.057% | 2.783% | 1.272%
| PDM3 |  | -3.428% | -5.882% | 4.507% | -2.906% | 11.1% | -1.653% | -0.8176% | 2.106% | 4.82% | 3.619% | -2.853% | -0.5566% | -10.47% | -5.307% | -7.238% | 1.311% | 2.575% | -10.74% | -1.34% | 11.5% | 4.129% | 13.27% | -0.7464% | 1.166% | 2.941%
| Z-Score (Absolute) |  | 0.55 | 1.03 | 0.98 | 0.45 | 2.25 | 0.21 | 0.05 | 0.51 | 1.04 | 0.81 | 0.44 | 0 | 1.91 | 0.92 | 1.29 | 0.36 | 0.6 | 1.96 | 0.15 | 2.32 | 0.9 | 2.67 | 0.04 | 0.33 | 0.67
| Analytical results for Eu in OREAS 472 (Certified Value 4.04 ppm) | [27 empty] | Certified
Eu | Round | Replicate | Lab | Lab | Lab | Lab | Lab | Lab | Lab | Lab | Lab | Lab | Lab | Lab | Lab | Lab | Lab | Lab | Lab | Lab | Lab | Lab | Lab | Lab | Lab | Lab | Lab |  | 1
| No | No | 01 | 02 | 03 | 04 | 06 | 07 | 08 | 09 | 10 | 11 | 12 | 13 | 14 | 15 | 16 | 17 | 18 | 19 | 20 | 21 | 22 | 24 | 26 | 27 | 29 |  | ppm
|  |  | 4A*OES/MS | 4A*MS | 4A*OES/MS | 4A*OES/MS | 4A*OES/MS | 4A*MS | 4A*MS | 4A*MS | 4A*MS | 4A*MS | 4A*MS | 4A*MS | 4A*MS | 4A*MS | 4A*MS | 4A*MS | 4A*MS | 4A*MS | 4A*MS | 4A*OES/MS | 4A*MS | 4A*MS | 4A*MS | 4A*MS | 4A*MS |  | 2
3
| 1 | 1 | 3.64 | 3.804979 | 4.84 | 3.86 | 4.45335 | 4.12 | 3.8 | 4.18 | 4.23 | 4.11 | 3.99 | 4.33 | 3.8 | 3.96 | 3.76 | 3.83948 | 4.22 | 3.9 | 3.7 | 4.271 | 4.602341 | 4.67941964 | 3.924377 | 4.12 | 3.86 |  | 1
| 1 | 2 | 3.58 | 3.66765 | 4.35 | 3.91 | 4.425661 | 4.15 | 3.8 | 4.08 | 4.56 | 4.12 | 3.94 | 4.33 | 3.72 | 3.79 | 3.76 | 3.76285 | 4.2 | 3.7 | 3.9 | 4.324 | 4.663909 | 4.66577425 | 3.916016 | 4.06 | 3.69 |  | #N/A
| 1 | 3 | 3.74 | 3.832279 | 4.46 | 3.89 | 4.501448 | 4.16 | 3.8 | 4.12 | 4.75 | 3.99 | 3.94 | 4.2 | 3.77 | 4.01 | 3.25 | 3.84572 | 4.02 | 3.9 | 3.8 | 4.091 | 4.80438 | 4.71698765 | 4.013157 | 3.86 | 3.82 |  | 16
| 1 | 4 | 3.72 | 3.875399 | 4.81 | 3.2 | 4.484716 | 4.01 | 3.9 | 4.16 | 4.68 | 4.05 | 4.08 | 4.36 | 3.71 | 3.94 | 3.66 | 3.81292 | 4.07 | 3.6 | 3.8 | 4.143 | 4.93467 | 4.71232403 | 4.018105 | 4.05 | 3.85 |  | 4.035809
| 1 | 5 | 3.67 | 3.898699 | 4.26 | 4.17 | 4.339703 | 4.13 | 3.9 | 4.05 | 4.6 | 4.07 | 4.04 | 3.9 | 3.79 | 3.85 | 3.47 | 3.75828 | 4.14 | 3.6 | 3.7 | 4.083 | 4.709955 | 4.74151481 | 4.033013 | 3.91 | 3.88 |  | 105
| 1 | 6 | 3.71 | 3.618562 | 5.14 | 4.05 | 4.43761 | 4.13 | 3.8 | 4.03 | 4.52 | 3.92 | 3.95 | 4.34 | 3.84 | 4.08 | 3.7 | 3.83215 | 4.13 | 3.6 | 3.8 | 4.352 | 5.137546 | 4.7182831 | 3.824001 | 4.03 | 3.88
| Mean |  | 3.676667 | 3.782928 | 4.643333 | 3.846667 | 4.440415 | 4.116667 | 3.833333 | 4.103333 | 4.556667 | 4.043333 | 3.99 | 4.243333 | 3.771667 | 3.938333 | 3.6 | 3.808567 | 4.13 | 3.716667 | 3.783333 | 4.210667 | 4.8088 | 4.705717 | 3.954778 | 4.005 | 3.83
| Median |  | 3.69 | 3.818629 | 4.635 | 3.9 | 4.44548 | 4.13 | 3.8 | 4.1 | 4.58 | 4.06 | 3.97 | 4.33 | 3.78 | 3.95 | 3.68 | 3.822535 | 4.135 | 3.65 | 3.8 | 4.207 | 4.757168 | 4.71465584 | 3.968767 | 4.04 | 3.855
| Std Dev. |  | 0.0595539 | 0.1141759 | 0.3405094 | 0.3376783 | 0.05696214 | 0.05428321 | 0.05163978 | 0.06022181 | 0.1802961 | 0.07633261 | 0.05865151 | 0.1776138 | 0.04956477 | 0.1053407 | 0.2020891 | 0.03880694 | 0.07589466 | 0.147196 | 0.07527727 | 0.1197141 | 0.1986582 | 0.0279179 | 0.08132463 | 0.09894443 | 0.07211103
| Rel.Std.Dev. |  | 1.62% | 3.018% | 7.333% | 8.778% | 1.283% | 1.319% | 1.347% | 1.468% | 3.957% | 1.888% | 1.47% | 4.186% | 1.314% | 2.675% | 5.614% | 1.019% | 1.838% | 3.96% | 1.99% | 2.843% | 4.131% | 0.5933% | 2.056% | 2.471% | 1.883%
| PDM3 |  | -8.899% | -6.266% | 15.05% | -4.687% | 10.03% | 2.004% | -5.017% | 1.673% | 12.91% | 0.1865% | -1.135% | 5.142% | -6.545% | -2.415% | -10.8% | -5.631% | 2.334% | -7.908% | -6.256% | 4.333% | 19.15% | 16.6% | -2.008% | -0.7634% | -5.1%
| Z-Score (Absolute) |  | 1.02 | 0.68 | 2.13 | 0.47 | 1.47 | 0.41 | 0.51 | 0.37 | 1.85 | 0.17 | 0 | 0.83 | 0.71 | 0.17 | 1.27 | 0.59 | 0.46 | 0.89 | 0.67 | 0.72 | 2.67 | 2.34 | 0.11 | 0.05 | 0.52
| Analytical results for Fe in OREAS 472 (Certified Value 5.76 wt.%) | [27 empty] | Certified
Fe | Round | Replicate | Lab | Lab | Lab | Lab | Lab | Lab | Lab | Lab | Lab | Lab | Lab | Lab | Lab | Lab | Lab | Lab | Lab | Lab | Lab | Lab | Lab | Lab | Lab |  |  |  | 1
| No | No | 01 | 02 | 03 | 04 | 06 | 07 | 08 | 09 | 10 | 11 | 12 | 13 | 14 | 15 | 16 | 18 | 19 | 20 | 21 | 24 | 25 | 26 | 27 |  |  |  | wt.%
|  |  | 4A*OES/MS | 4A*OES | 4A*OES/MS | 4A*OES/MS | 4A*OES/MS | 4A*MS | 4A*OES | 4A*OES | 4A*OES | 4A*MS | 4A*MS | 4A*MS | 4A*MS | 4A*MS | 4A*MS | 4A*MS | 4A*MS | 4A*MS | 4A*OES | 4A*OES | 4A*OES | 4A*OES | 4A*MS |  |  |  | 2
3
| 1 | 1 | 5.81 | 5.776489 | 5.7309 | 6.25 | 5.64 | 5.58 | 5.73 | 5.76 | 5.27 | 5.8 | 5.92 | 5.74 | 5.85 | 5.66 | 5.73 | 5.8773 | 5.75 | 5.59 | 5.1844 | 6.12748442 | 5.95 | 0.004482966 | 6.1 |  |  |  | 1
| 1 | 2 | 5.75 | 5.727983 | 5.7422 | 6.34 | 5.83 | 5.51 | 5.77 | 5.83 | 5.73 | 5.79 | 6.02 | 5.86 | 5.78 | 5.63 | 5.73 | 5.9242 | 5.82 | 5.84 | 5.2897 | 6.11235578 | 5.92 | 0.004392141 | 6.09 |  |  |  | #N/A
| 1 | 3 | 5.59 | 5.854369 | 5.7366 | 6.21 | 5.82 | 5.47 | 5.87 | 5.82 | 5.63 | 5.81 | 5.96 | 5.72 | 5.86 | 5.97 | 5.73 | 5.7983 | 5.57 | 5.76 | 5.2312 | 6.16131374 | 5.91 | 0.00462544 | 6.03 |  |  |  | 16
| 1 | 4 | 5.56 | 5.778474 | 5.7658 | 5.04 | 5.53 | 5.66 | 5.65 | 5.89 | 5.64 | 5.97 | 6.04 | 5.76 | 5.69 | 5.62 | 5.77 | 5.85 | 5.8 | 5.66 | 5.1792 | 6.1713995 | 5.92 | 0.004498688 | 6.02 |  |  |  | 5.760195
| 1 | 5 | 5.65 | 5.82031 | 5.6048 | 6.41 | 5.63 | 5.64 | 5.77 | 5.78 | 5.42 | 5.84 | 6.01 | 5.64 | 5.83 | 5.63 | 5.76 | 5.8791 | 5.58 | 5.65 | 5.1857 | 6.17574816 | 5.93 | 0.004545018 | 6 |  |  |  | 106
| 1 | 6 | 5.72 | 5.704573 | 5.8148 | 6.5 | 5.72 | 5.77 | 5.76 | 5.8 | 5.58 | 5.68 | 5.91 | 5.83 | 5.74 | 5.84 | 5.79 | 5.8549 | 5.64 | 5.87 | 5.3807 | 6.14030174 | 5.88 | 0.004425208 | 6.06
| Mean |  | 5.68 | 5.777033 | 5.732517 | 6.125 | 5.695 | 5.605 | 5.758333 | 5.813333 | 5.545 | 5.815 | 5.976667 | 5.758333 | 5.791667 | 5.725 | 5.751667 | 5.863967 | 5.693333 | 5.728333 | 5.241817 | 6.148101 | 5.918333 | 0.00449491 | 6.05
| Median |  | 5.685 | 5.777482 | 5.7394 | 6.295 | 5.68 | 5.61 | 5.765 | 5.81 | 5.605 | 5.805 | 5.985 | 5.75 | 5.805 | 5.645 | 5.745 | 5.8661 | 5.695 | 5.71 | 5.20845 | 6.15080774 | 5.92 | 0.004490827 | 6.045
| Std Dev. |  | 0.09674709 | 0.05569999 | 0.0697179 | 0.5418764 | 0.1174308 | 0.1089495 | 0.07111024 | 0.04546061 | 0.1690858 | 0.09354143 | 0.0546504 | 0.07909909 | 0.06735478 | 0.1459795 | 0.02562551 | 0.04153127 | 0.1109354 | 0.1126795 | 0.08007585 | 0.02547687 | 0.02316607 | 8.381593e-05 | 0.04
| Rel.Std.Dev. |  | 1.703% | 0.9642% | 1.216% | 8.847% | 2.062% | 1.944% | 1.235% | 0.782% | 3.049% | 1.609% | 0.9144% | 1.374% | 1.163% | 2.55% | 0.4455% | 0.7082% | 1.949% | 1.967% | 1.528% | 0.4144% | 0.3914% | 1.865% | 0.6612%
| PDM3 |  | -1.392% | 0.2923% | -0.4805% | 6.333% | -1.132% | -2.694% | -0.03233% | 0.9225% | -3.736% | 0.9514% | 3.758% | -0.03233% | 0.5464% | -0.611% | -0.1481% | 1.802% | -1.161% | -0.5531% | -8.999% | 6.734% | 2.745% | -99.92% | 5.031%
| Z-Score (Absolute) |  | 0.81 | 0.19 | 0.27 | 3.8 | 0.66 | 1.59 | 0 | 0.57 | 2.21 | 0.59 | 2.26 | 0 | 0.35 | 0.35 | 0.07 | 1.1 | 0.67 | 0.31 | 5.36 | 4.04 | 1.66 | 59.69 | 3.03
| Analytical results for Ga in OREAS 472 (Certified Value 23.3 ppm) | [27 empty] | Certified
Ga | Round | Replicate | Lab | Lab | Lab | Lab | Lab | Lab | Lab | Lab | Lab | Lab | Lab | Lab | Lab | Lab | Lab | Lab | Lab | Lab | Lab | Lab | Lab | Lab | Lab | Lab | Lab |  | 1
| No | No | 01 | 02 | 03 | 04 | 06 | 07 | 08 | 09 | 10 | 11 | 12 | 13 | 14 | 15 | 16 | 17 | 18 | 19 | 20 | 21 | 24 | 25 | 26 | 27 | 29 |  | ppm
|  |  | 4A*OES/MS | 4A*MS | 4A*OES/MS | 4A*OES/MS | 4A*OES/MS | 4A*MS | 4A*MS | 4A*MS | 4A*MS | 4A*MS | 4A*MS | 4A*MS | 4A*MS | 4A*MS | 4A*MS | 4A*MS | 4A*MS | 4A*MS | 4A*MS | 4A*MS | 4A*OES | 4A*OES | 4A*MS | 4A*MS | 4A*MS |  | 1
2
| 1 | 1 | 28.5 | 24.33841 | 23.09 | 29.9 | 21.6 | 25.5 | 23 | 23.3 | 23.89 | 23.55 | 23.5 | 27.3 | 24 | 23.9 | 24.4 | 23.15391 | 22.55 | 23.36 | 21.34 | 23.418 | 24.6255 | 24.38 | 29.37492 | 21.89 | 19.63 |  | 1
| 1 | 2 | 29.1 | 24.30499 | 22.86 | 29.4 | 21.9 | 24.9 | 23.5 | 22.35 | 25.02 | 23.83 | 23.4 | 25.1 | 23.5 | 23.1 | 23.5 | 22.43346 | 22.94 | 24.28 | 22.09 | 23.276 | 24.4695 | 24.35 | 29.50609 | 22.47 | 19.28 |  | #N/A
| 1 | 3 | 29.1 | 24.70442 | 22.65 | 29.3 | 22.6 | 25.1 | 23.3 | 22.76 | 27.28 | 23.46 | 24.2 | 24 | 23.7 | 24.3 | 24.3 | 23.25117 | 22.22 | 22 | 22.07 | 22.22 | 24.3305 | 24.34 | 30.62874 | 21.52 | 21.15 |  | 16
| 1 | 4 | 27.9 | 24.16266 | 22.91 | 23.9 | 22 | 24.9 | 24 | 22.38 | 25.67 | 23.99 | 23.3 | 24.5 | 22 | 24.1 | 23.9 | 22.76914 | 22.56 | 23.24 | 21.67 | 23.65 | 24.2965 | 24.57 | 30.01193 | 21.95 | 20.19 |  | 23.33365
| 1 | 5 | 28.8 | 24.30754 | 22.62 | 31.6 | 22 | 26.1 | 23.7 | 22.82 | 25.37 | 23.94 | 23 | 23.9 | 22.4 | 23.4 | 23.3 | 22.08228 | 22.56 | 22.8 | 21.72 | 23.214 | 24.297 | 24.36 | 30.24445 | 22.56 | 20.93 |  | 107
| 1 | 6 | 28.5 | 23.56784 | 23.7 | 29.8 | 21.7 | 25.6 | 23.4 | 22.22 | 25.95 | 23.23 | 22.8 | 24.6 | 23.9 | 24.5 | 24.2 | 23.17937 | 22.44 | 23.64 | 22.33 | 23.659 | 24.4125 | 24.24 | 28.69679 | 21.83 | 20.59
| Mean |  | 28.65 | 24.23098 | 22.97167 | 28.98333 | 21.96667 | 25.35 | 23.48333 | 22.63833 | 25.53 | 23.66667 | 23.36667 | 24.9 | 23.25 | 23.88333 | 23.93333 | 22.811555 | 22.545 | 23.22 | 21.87 | 23.2395 | 24.40525 | 24.37333 | 29.74382 | 22.03667 | 20.295
| Median |  | 28.65 | 24.30627 | 22.885 | 29.6 | 21.95 | 25.3 | 23.45 | 22.57 | 25.52 | 23.69 | 23.35 | 24.55 | 23.6 | 24 | 24.05 | 22.961525 | 22.555 | 23.3 | 21.895 | 23.347 | 24.3715 | 24.355 | 29.75901 | 21.92 | 20.39
| Std Dev. |  | 0.4549725 | 0.3718736 | 0.3969593 | 2.625579 | 0.350238 | 0.4722288 | 0.3430258 | 0.4026123 | 1.116584 | 0.3009762 | 0.4844241 | 1.253794 | 0.8408329 | 0.5382069 | 0.4501851 | 0.4737833 | 0.2337306 | 0.7726319 | 0.3587199 | 0.5324877 | 0.1279241 | 0.1080123 | 0.6920225 | 0.4000833 | 0.735493
| Rel.Std.Dev. |  | 1.588% | 1.535% | 1.728% | 9.059% | 1.594% | 1.863% | 1.461% | 1.778% | 4.374% | 1.272% | 2.073% | 5.035% | 3.616% | 2.253% | 1.881% | 2.077% | 1.037% | 3.327% | 1.64% | 2.291% | 0.5242% | 0.4432% | 2.327% | 1.816% | 3.624%
| PDM3 |  | 22.78% | 3.846% | -1.551% | 24.21% | -5.858% | 8.641% | 0.6415% | -2.98% | 9.413% | 1.427% | 0.1415% | 6.713% | -0.3585% | 2.356% | 2.57% | -2.238% | -3.38% | -0.4871% | -6.273% | -0.4035% | 4.593% | 4.456% | 27.47% | -5.558% | -13.02%
| Z-Score (Absolute) |  | 3.91 | 0.57 | 0.39 | 4.17 | 1.15 | 1.41 | 0 | 0.64 | 1.55 | 0.14 | 0.09 | 1.07 | 0.18 | 0.3 | 0.34 | 0.51 | 0.71 | 0.2 | 1.22 | 0.18 | 0.7 | 0.67 | 4.74 | 1.1 | 2.42
| Analytical results for Gd in OREAS 472 (Certified Value 12.1 ppm) | [27 empty] | Certified
Gd | Round | Replicate | Lab | Lab | Lab | Lab | Lab | Lab | Lab | Lab | Lab | Lab | Lab | Lab | Lab | Lab | Lab | Lab | Lab | Lab | Lab | Lab | Lab | Lab | Lab | Lab | Lab |  | 1
| No | No | 01 | 02 | 03 | 04 | 06 | 07 | 08 | 09 | 10 | 11 | 12 | 13 | 14 | 15 | 16 | 17 | 18 | 19 | 20 | 21 | 22 | 24 | 26 | 27 | 29 |  | ppm
|  |  | 4A*OES/MS | 4A*MS | 4A*OES/MS | 4A*OES/MS | 4A*OES/MS | 4A*MS | 4A*MS | 4A*MS | 4A*MS | 4A*MS | 4A*MS | 4A*MS | 4A*MS | 4A*MS | 4A*MS | 4A*MS | 4A*MS | 4A*MS | 4A*MS | 4A*OES/MS | 4A*MS | 4A*MS | 4A*MS | 4A*MS | 4A*MS |  | 1
2
| 1 | 1 | 12 | 11.65794 | 15.35 | 13 | 13.49979 | 12.32 | 11.5 | 12.44 | 13.58 | 12.52 | 11.4 | 11.95 | 10.25 | 11 | 10.6 | 11.7716 | 12.17 | 11.4 | 11.9 | 12.479 | 12.73168 | 11.60670644 | 13.16085 | 12.83 | 12.44 |  | 1
| 1 | 2 | 12.3 | 11.48378 | 13.46 | 13.2 | 13.56363 | 11.64 | 11.3 | 12.25 | 13.23 | 12.44 | 11.15 | 12.25 | 9.6 | 10.65 | 10.65 | 11.3854 | 12.36 | 11 | 12.4 | 12.487 | 12.24663 | 11.74640929 | 13.24446 | 12.73 | 11.74 |  | #N/A
| 1 | 3 | 12.2 | 11.77759 | 13.79 | 13.1 | 13.82396 | 11.88 | 11.4 | 12.18 | 14.33 | 12.1 | 11.15 | 11.2 | 9.8 | 11 | 9.24 | 11.78957 | 11.95 | 11.3 | 12.2 | 11.253 | 13.33729 | 12.09479398 | 13.54725 | 12.5 | 12.3 |  | 16
| 1 | 4 | 11.7 | 11.83509 | 15.16 | 10.8 | 13.68559 | 11.75 | 11.6 | 12.22 | 13.79 | 12.46 | 11.3 | 12 | 9.77 | 11 | 10.5 | 11.47582 | 12.46 | 10.6 | 12.4 | 12.303 | 13.81864 | 11.8597798 | 13.55207 | 12.63 | 12.47 |  | 12.10334
| 1 | 5 | 12 | 11.80376 | 13.14 | 13.9 | 13.27601 | 12.32 | 11.4 | 11.91 | 13.4 | 12.43 | 11.35 | 11.7 | 9.96 | 10.5 | 9.95 | 11.48811 | 12.44 | 9.5 | 12 | 11.185 | 12.40423 | 12.01274596 | 13.47937 | 12.26 | 12.53 |  | 108
| 1 | 6 | 12.3 | 11.3437 | 16.28 | 13.7 | 13.60062 | 12.08 | 11.7 | 12.13 | 13.42 | 12.07 | 11.2 | 12.1 | 10.05 | 11.25 | 10.4 | 11.58964 | 11.94 | 10.1 | 12.2 | 12.389 | 12.61352 | 11.70265872 | 12.98035 | 12.49 | 12.74
| Mean |  | 12.08333 | 11.65031 | 14.53 | 12.95 | 13.57493 | 11.99833 | 11.48333 | 12.18833 | 13.625 | 12.33667 | 11.25833 | 11.86667 | 9.905 | 10.9 | 10.22333 | 11.58336 | 12.22 | 10.65 | 12.18333 | 12.016 | 12.85867 | 11.83718 | 13.32739 | 12.57333 | 12.37
| Median |  | 12.1 | 11.71777 | 14.475 | 13.15 | 13.58212 | 11.98 | 11.45 | 12.2 | 13.5 | 12.435 | 11.25 | 11.975 | 9.88 | 11 | 10.45 | 11.538875 | 12.265 | 10.8 | 12.2 | 12.346 | 12.6726 | 11.80309 | 13.36191 | 12.565 | 12.455
| Std Dev. |  | 0.2316607 | 0.1978318 | 1.245504 | 1.111306 | 0.1844158 | 0.2890271 | 0.147196 | 0.172675 | 0.3936877 | 0.1976529 | 0.1068488 | 0.37372 | 0.2303693 | 0.2738613 | 0.5428321 | 0.1660252 | 0.2363895 | 0.7395945 | 0.2041241 | 0.6213595 | 0.6013227 | 0.1882299 | 0.235358 | 0.2020561 | 0.3403528
| Rel.Std.Dev. |  | 1.917% | 1.698% | 8.572% | 8.582% | 1.359% | 2.409% | 1.282% | 1.417% | 2.889% | 1.602% | 0.9491% | 3.149% | 2.326% | 2.512% | 5.31% | 1.433% | 1.934% | 6.945% | 1.675% | 5.171% | 4.676% | 1.59% | 1.766% | 1.607% | 2.751%
| PDM3 |  | -0.1653% | -3.743% | 20.05% | 6.995% | 12.16% | -0.8676% | -5.123% | 0.7022% | 12.57% | 1.928% | -6.982% | -1.955% | -18.16% | -9.942% | -15.53% | -4.296% | 0.9639% | -12.01% | 0.6609% | -0.7216% | 6.241% | -2.199% | 10.11% | 3.883% | 2.203%
| Z-Score (Absolute) |  | 0 | 0.58 | 3.3 | 1.17 | 2.01 | 0.11 | 0.81 | 0.14 | 2.08 | 0.34 | 1.11 | 0.29 | 2.94 | 1.6 | 2.51 | 0.67 | 0.18 | 1.93 | 0.13 | 0.09 | 1.05 | 0.33 | 1.68 | 0.66 | 0.39
| Analytical results for Ge in OREAS 472 (Indicative Value 0.44 ppm) | [27 empty] | Indicative
Ge | Round | Replicate | Lab | Lab | Lab | Lab | Lab | Lab | Lab | Lab | Lab | Lab | Lab | Lab | Lab | Lab | Lab | Lab | Lab | Lab | [8 empty] | 1
| No | No | 01 | 03 | 04 | 06 | 07 | 08 | 09 | 11 | 12 | 13 | 14 | 15 | 16 | 18 | 19 | 21 | 24 | 27 | [8 empty] | ppm
|  |  | 4A*OES/MS | 4A*OES/MS | 4A*OES/MS | 4A*OES/MS | 4A*MS | 4A*MS | 4A*MS | 4A*MS | 4A*MS | 4A*MS | 4A*MS | 4A*MS | 4A*MS | 4A*MS | 4A*MS | 4A*MS | 4A*MS | 4A*MS | [8 empty] | 2
2
| 1 | 1 | 2.1 | 0.46 | 0.83 | < 0.1 | 0.71 | 1.3 | 1.3 | 1.1 | 0.37 | 0.41 | 0.41 | 0.4 | 0.34 | 1.2 | 0.11 | 0.404 | 0.231983855 | 0.19 | [8 empty] | 1
| 1 | 2 | 2.1 | 0.38 | 0.83 | < 0.1 | 0.7 | 1.2 | 1.1 | 1.2 | 0.37 | 0.39 | 0.43 | 0.39 | 0.3 | 1.3 | 0.16 | 0.424 | 0.245613986 | 0.19 | [8 empty] | 18
| 1 | 3 | 2.1 | 0.38 | 0.85 | < 0.1 | 0.71 | 1.3 | 1.3 | 1.1 | 0.35 | 0.38 | 0.39 | 0.41 | 0.26 | 1.2 | 0.25 | 0.372 | 0.230249984 | 0.18 | [8 empty] | 16
| 1 | 4 | 2.2 | 0.41 | 0.67 | < 0.1 | 0.67 | 1.2 | 1.1 | 1.1 | 0.31 | 0.38 | 0.4 | 0.41 | 0.31 | 1.2 | 0.05 | 0.41 | 0.238350105 | 0.19 | [8 empty] | 0.4389841
| 1 | 5 | 2.1 | 0.41 | 0.89 | 0.2 | 0.72 | 1.3 | 1.3 | 1.1 | 0.35 | 0.38 | 0.4 | 0.39 | 0.29 | 1.3 | 0.2 | 0.413 | 0.253272059 | 0.19 | [8 empty] | 30
| 1 | 6 | 2.2 | 0.45 | 0.85 | < 0.1 | 0.73 | 1.3 | 1.2 | 1.2 | 0.32 | 0.37 | 0.42 | 0.41 | 0.31 | 1.2 | 0.18 | 0.447 | 0.245195742 | 0.19
| Mean |  | 2.133333 | 0.415 | 0.82 | 0.2 | 0.7066667 | 1.266667 | 1.216667 | 1.133333 | 0.345 | 0.385 | 0.4083333 | 0.4016667 | 0.3016667 | 1.233333 | 0.1583333 | 0.4116667 | 0.2407776 | 0.1883333
| Median |  | 2.1 | 0.41 | 0.84 | 0.2 | 0.71 | 1.3 | 1.25 | 1.1 | 0.35 | 0.38 | 0.405 | 0.405 | 0.305 | 1.2 | 0.17 | 0.4115 | 0.2417729235 | 0.19
| Std Dev. |  | 0.05163978 | 0.03391165 | 0.07668116 |  | 0.02065591 | 0.05163978 | 0.09831921 | 0.05163978 | 0.0250998 | 0.01378405 | 0.0147196 | 0.009831921 | 0.02639444 | 0.05163978 | 0.07026142 | 0.02464684 | 0.008866516 | 0.004082483
| Rel.Std.Dev. |  | 2.421% | 8.171% | 9.351% |  | 2.923% | 4.077% | 8.081% | 4.556% | 7.275% | 3.58% | 3.605% | 2.448% | 8.75% | 4.187% | 44.38% | 5.987% | 3.682% | 2.168%
| PDM3 |  | 386% | -5.464% | 86.79% | -54.44% | 60.98% | 188.5% | 177.2% | 158.2% | -21.41% | -12.3% | -6.982% | -8.501% | -31.28% | 181% | -63.93% | -6.223% | -45.15% | -57.1%
| Z-Score (Absolute) |  | 4.91 | 0.01 | 1.17 | 0.95 | 0.85 | 2.44 | 2.3 | 2.06 | 0.19 | 0.07 | 0 | 0.02 | 0.31 | 2.35 | 0.72 | 0 | 0.48 | 0.63
| Analytical results for Hf in OREAS 472 (Certified Value 4.92 ppm) | [27 empty] | Certified
Hf | Round | Replicate | Lab | Lab | Lab | Lab | Lab | Lab | Lab | Lab | Lab | Lab | Lab | Lab | Lab | Lab | Lab | Lab | Lab | Lab | Lab | Lab | Lab | Lab | Lab | Lab |  |  | 1
| No | No | 01 | 02 | 03 | 04 | 06 | 07 | 08 | 09 | 10 | 11 | 12 | 13 | 14 | 15 | 16 | 17 | 18 | 19 | 20 | 21 | 25 | 26 | 27 | 29 |  |  | ppm
|  |  | 4A*OES/MS | 4A*MS | 4A*OES/MS | 4A*OES/MS | 4A*OES/MS | 4A*MS | 4A*MS | 4A*MS | 4A*MS | 4A*MS | 4A*MS | 4A*MS | 4A*MS | 4A*MS | 4A*MS | 4A*MS | 4A*MS | 4A*MS | 4A*MS | 4A*MS | 4A*OES | 4A*MS | 4A*MS | 4A*MS |  |  | 2
3
| 1 | 1 | 4.4 | 4.773133 | 4.22 | 4.7 | 4.6 | 6.49 | 5 | 5.13 | 4.03 | 5.11 | 5 | 5.2 | 4.7 | 5.3 | 5 | 9.98012 | 5.54 | 4.81 | 4.87 | 4.418 | 5.45 | 5.357179 | 5.2 | 6.53 |  |  | 1
| 1 | 2 | 4.5 | 4.590667 | 3.75 | 4.7 | 4.71 | 6.69 | 5.2 | 5.24 | 4.07 | 5.27 | 5.1 | 5.3 | 4.7 | 4.8 | 5 | 9.68148 | 5.34 | 4.72 | 5.16 | 4.536 | 5.5 | 5.26378 | 5.3 | 6.28 |  |  | #N/A
| 1 | 3 | 4.2 | 4.713591 | 3.83 | 4.6 | 4.79 | 6.54 | 5.2 | 5.55 | 4.57 | 4.96 | 5 | 5.1 | 4.7 | 5.1 | 5.1 | 10.1135 | 5.83 | 4.66 | 5.14 | 4.293 | 5.54 | 5.524811 | 5.2 | 6.71 |  |  | 16
| 1 | 4 | 4.6 | 4.821007 | 4.12 | 3.8 | 4.78 | 6.44 | 4.9 | 5.31 | 4.28 | 5.5 | 5 | 5.3 | 4.6 | 5 | 5 | 9.57778 | 5.34 | 4.76 | 5.04 | 4.882 | 5.41 | 5.373286 | 5.3 | 6.35 |  |  | 4.916083
| 1 | 5 | 5.5 | 4.735906 | 3.7 | 4.9 | 4.79 | 6.86 | 5 | 5.39 | 4.2 | 5.4 | 4.9 | 5 | 4.7 | 4.8 | 4.9 | 9.68573 | 5.73 | 4.55 | 5.04 | 4.914 | 5.47 | 5.433667 | 4.9 | 6.37 |  |  | 109
| 1 | 6 | 4.3 | 4.662228 | 4.37 | 5 | 4.65 | 6.6 | 5 | 5.12 | 4.08 | 5.22 | 4.9 | 5.1 | 4.8 | 5.1 | 5 | 9.78114 | 5.44 | 4.71 | 5.03 | 4.701 | 5.4 | 5.533247 | 5.2 | 6.48
| Mean |  | 4.583333 | 4.716089 | 3.998333 | 4.616667 | 4.72 | 6.603333 | 5.05 | 5.29 | 4.205 | 5.243333 | 4.983333 | 5.166667 | 4.7 | 5.016667 | 5 | 9.803292 | 5.536667 | 4.701667 | 5.046667 | 4.624 | 5.461667 | 5.414328 | 5.183333 | 6.453333
| Median |  | 4.45 | 4.724748 | 3.975 | 4.7 | 4.745 | 6.57 | 5 | 5.275 | 4.14 | 5.245 | 5 | 5.15 | 4.7 | 5.05 | 5 | 9.733435 | 5.49 | 4.715 | 5.04 | 4.6185 | 5.46 | 5.403476 | 5.2 | 6.425
| Std Dev. |  | 0.4708149 | 0.08159954 | 0.2760737 | 0.4262237 | 0.08099383 | 0.152927 | 0.1224745 | 0.1643168 | 0.201668 | 0.194799 | 0.07527727 | 0.121106 | 0.06324555 | 0.194079 | 0.06324555 | 0.2037167 | 0.2050041 | 0.08975894 | 0.1030857 | 0.2515289 | 0.05344779 | 0.1042468 | 0.147196 | 0.1550054
| Rel.Std.Dev. |  | 10.27% | 1.73% | 6.905% | 9.232% | 1.716% | 2.316% | 2.425% | 3.106% | 4.796% | 3.715% | 1.511% | 2.344% | 1.346% | 3.869% | 1.265% | 2.078% | 3.703% | 1.909% | 2.043% | 5.44% | 0.9786% | 1.925% | 2.84% | 2.402%
| PDM3 |  | -6.769% | -4.068% | -18.67% | -6.091% | -3.989% | 34.32% | 2.724% | 7.606% | -14.46% | 6.657% | 1.368% | 5.097% | -4.395% | 2.046% | 1.707% | 99.41% | 12.62% | -4.362% | 2.656% | -5.941% | 11.1% | 10.13% | 5.436% | 31.27%
| Z-Score (Absolute) |  | 0.91 | 0.64 | 2.11 | 0.85 | 0.64 | 3.2 | 0.04 | 0.53 | 1.68 | 0.43 | 0.1 | 0.28 | 0.68 | 0.03 | 0.06 | 9.73 | 1.03 | 0.67 | 0.03 | 0.83 | 0.88 | 0.78 | 0.31 | 2.9
| Analytical results for Hg in OREAS 472 (Indicative Value 0.008 ppm) | [27 empty] | Indicative
Hg | Round | Replicate | Lab | Lab | [24 empty] | 1
| No | No | 02 | 03 | [24 empty] | ppm
|  |  | 4A*MS | 4A*OES/MS | [24 empty] | 3
3
| 1 | 1 | < 1 | 0.01 | [24 empty] | 1
| 1 | 2 | < 1 | 0.01 | [24 empty] | 5
| 1 | 3 | < 1 | < 0.01 | [24 empty] | 16
| 1 | 4 | < 1 | < 0.01 | [24 empty] | 0.008333333
| 1 | 5 | < 1 | 0.01 | [24 empty] | 31
| 1 | 6 | < 1 | 0.01
| Mean |  |  | 0.01
| Median |  |  | 0.01
| Std Dev. |  |  | 0
| Rel.Std.Dev. |  |  | 0%
| PDM3 |  |  | 20%
| Z-Score (Absolute) |  | 0.67 | 0.67
| Analytical results for Ho in OREAS 472 (Certified Value 1.2 ppm) | [27 empty] | Certified
Ho | Round | Replicate | Lab | Lab | Lab | Lab | Lab | Lab | Lab | Lab | Lab | Lab | Lab | Lab | Lab | Lab | Lab | Lab | Lab | Lab | Lab | Lab | Lab | Lab | Lab | Lab | Lab |  | 1
| No | No | 01 | 02 | 03 | 04 | 06 | 07 | 08 | 09 | 10 | 11 | 12 | 13 | 14 | 15 | 16 | 17 | 18 | 19 | 20 | 21 | 22 | 24 | 26 | 27 | 29 |  | ppm
|  |  | 4A*OES/MS | 4A*MS | 4A*OES/MS | 4A*OES/MS | 4A*OES/MS | 4A*MS | 4A*MS | 4A*MS | 4A*MS | 4A*MS | 4A*MS | 4A*MS | 4A*MS | 4A*MS | 4A*MS | 4A*MS | 4A*MS | 4A*MS | 4A*MS | 4A*OES/MS | 4A*MS | 4A*MS | 4A*MS | 4A*MS | 4A*MS |  | 2
3
| 1 | 1 | 1.2 | 1.114917 | 1.16 | 1.18 | 1.365598 | 1.22 | 1.2 | 1.28 | 1.14 | 1.24 | 1.24 | 1.23 | 1.06 | 1.12 | 1.2 | 1.2476 | 1.21 | 1.1 | 1.1 | 1.238 | 1.307603 | 1.581725518 | 1.183379 | 1.27 | 1.08 |  | 1
| 1 | 2 | 1.2 | 1.113671 | 1.04 | 1.21 | 1.371273 | 1.22 | 1.2 | 1.24 | 1.21 | 1.26 | 1.21 | 1.25 | 1.03 | 1.07 | 1.2 | 1.18272 | 1.21 | 1.1 | 1.2 | 1.239 | 1.274671 | 1.566594635 | 1.184257 | 1.23 | 1.08 |  | #N/A
| 1 | 3 | 1.2 | 1.133195 | 1.06 | 1.2 | 1.398428 | 1.26 | 1.2 | 1.24 | 1.3 | 1.2 | 1.22 | 1.2 | 1.03 | 1.13 | 1.11 | 1.23249 | 1.18 | 1.2 | 1.2 | 1.129 | 1.366166 | 1.510598907 | 1.238651 | 1.2 | 1.17 |  | 16
| 1 | 4 | 1.2 | 1.141863 | 1.14 | 0.985 | 1.382096 | 1.24 | 1.2 | 1.26 | 1.25 | 1.25 | 1.27 | 1.24 | 1.03 | 1.12 | 1.15 | 1.21625 | 1.21 | 1.1 | 1.2 | 1.258 | 1.446808 | 1.521346527 | 1.185041 | 1.23 | 1.14 |  | 1.204244
| 1 | 5 | 1.2 | 1.125643 | 1.03 | 1.27 | 1.349257 | 1.25 | 1.2 | 1.23 | 1.21 | 1.25 | 1.22 | 1.23 | 1.04 | 1.08 | 1.11 | 1.23792 | 1.23 | 1 | 1.2 | 1.115 | 1.343189 | 1.563581884 | 1.22523 | 1.21 | 1.17 |  | 110
| 1 | 6 | 1.2 | 1.121088 | 1.22 | 1.26 | 1.36094 | 1.25 | 1.2 | 1.25 | 1.24 | 1.18 | 1.22 | 1.25 | 1.04 | 1.15 | 1.14 | 1.19735 | 1.19 | 1.1 | 1.2 | 1.274 | 1.315964 | 1.523245063 | 1.170042 | 1.22 | 1.12
| Mean |  | 1.2 | 1.125063 | 1.108333 | 1.184167 | 1.371265 | 1.24 | 1.2 | 1.25 | 1.225 | 1.23 | 1.23 | 1.233333 | 1.038333 | 1.111667 | 1.151667 | 1.219055 | 1.205 | 1.1 | 1.183333 | 1.208833 | 1.3424 | 1.544515 | 1.197767 | 1.226667 | 1.126667
| Median |  | 1.2 | 1.123365 | 1.1 | 1.205 | 1.368435 | 1.245 | 1.2 | 1.245 | 1.225 | 1.245 | 1.22 | 1.235 | 1.035 | 1.12 | 1.145 | 1.22437 | 1.21 | 1.1 | 1.2 | 1.2385 | 1.329577 | 1.543413 | 1.184649 | 1.225 | 1.13
| Std Dev. |  | 0 | 0.01092908 | 0.07652886 | 0.1036541 | 0.01719419 | 0.0167332 | 0 | 0.01788854 | 0.05319774 | 0.03224903 | 0.0219089 | 0.01861899 | 0.01169045 | 0.03060501 | 0.04070217 | 0.02510144 | 0.01760682 | 0.06324555 | 0.04082483 | 0.06870638 | 0.05993903 | 0.02958097 | 0.02737084 | 0.0242212 | 0.04082483
| Rel.Std.Dev. |  | 0% | 0.9714% | 6.905% | 8.753% | 1.254% | 1.349% | 0% | 1.431% | 4.343% | 2.622% | 1.781% | 1.51% | 1.126% | 2.753% | 3.534% | 2.059% | 1.461% | 5.75% | 3.45% | 5.684% | 4.465% | 1.915% | 2.285% | 1.975% | 3.624%
| PDM3 |  | -0.3524% | -6.575% | -7.964% | -1.667% | 13.87% | 2.969% | -0.3524% | 3.8% | 1.724% | 2.139% | 2.139% | 2.416% | -13.78% | -7.688% | -4.366% | 1.23% | 0.06281% | -8.656% | -1.736% | 0.3811% | 11.47% | 28.26% | -0.5378% | 1.862% | -6.442%
| Z-Score (Absolute) |  | 0.12 | 1.9 | 2.3 | 0.5 | 3.96 | 0.83 | 0.12 | 1.07 | 0.48 | 0.59 | 0.59 | 0.67 | 3.97 | 2.22 | 1.27 | 0.33 | 0 | 2.5 | 0.52 | 0.09 | 3.27 | 8.08 | 0.17 | 0.52 | 1.86
| Analytical results for In in OREAS 472 (Certified Value 0.074 ppm) | [27 empty] | Certified
In | Round | Replicate | Lab | Lab | Lab | Lab | Lab | Lab | Lab | Lab | Lab | Lab | Lab | Lab | Lab | Lab | Lab | Lab | Lab | Lab | Lab | Lab | Lab | Lab |  |  |  |  | 1
| No | No | 01 | 03 | 04 | 06 | 07 | 08 | 09 | 10 | 11 | 12 | 13 | 14 | 15 | 16 | 17 | 18 | 19 | 20 | 21 | 24 | 25 | 27 |  |  |  |  | ppm
|  |  | 4A*OES/MS | 4A*OES/MS | 4A*OES/MS | 4A*OES/MS | 4A*MS | 4A*MS | 4A*MS | 4A*MS | 4A*MS | 4A*MS | 4A*MS | 4A*MS | 4A*MS | 4A*MS | 4A*MS | 4A*MS | 4A*MS | 4A*MS | 4A*MS | 4A*MS | 4A*OES | 4A*MS |  |  |  |  | 3
3
| 1 | 1 | < 0.1 | 0.091 | 0.068 | 0.06 | 0.18 | 0.07 | 0.07 | 0.063 | 0.07 | 0.079 | 0.079 | 0.076 | 0.08 | 0.075 | 0.076 | 0.08 | 0.08 | 0.07 | < 0.1 | < 0.08 | < 0.1 | 0.073 |  |  |  |  | 1
| 1 | 2 | < 0.1 | 0.082 | 0.066 | 0.07 | 0.18 | 0.08 | 0.08 | 0.066 | 0.06 | 0.081 | 0.079 | 0.071 | 0.077 | 0.073 | 0.06988 | 0.07 | 0.08 | 0.07 | < 0.1 | < 0.08 | < 0.1 | 0.076 |  |  |  |  | 7
| 1 | 3 | 0.1 | 0.081 | 0.069 | 0.06 | 0.18 | 0.08 | 0.07 | 0.076 | 0.08 | 0.085 | 0.077 | 0.079 | 0.078 | 0.077 | 0.07344 | 0.07 | 0.08 | 0.07 | < 0.1 | < 0.08 | < 0.1 | 0.065 |  |  |  |  | 16
| 1 | 4 | < 0.1 | 0.082 | 0.059 | 0.07 | 0.18 | 0.07 | 0.08 | 0.062 | 0.07 | 0.073 | 0.078 | 0.068 | 0.082 | 0.078 | 0.07263 | 0.08 | 0.08 | 0.07 | < 0.1 | < 0.08 | < 0.1 | 0.071 |  |  |  |  | 0.07407892
| 1 | 5 | < 0.1 | 0.081 | 0.07 | 0.08 | 0.19 | 0.08 | 0.07 | 0.071 | 0.07 | 0.076 | 0.073 | 0.076 | 0.08 | 0.066 | 0.07126 | 0.07 | 0.08 | 0.07 | < 0.1 | < 0.08 | < 0.1 | 0.062 |  |  |  |  | 111
| 1 | 6 | < 0.1 | 0.092 | 0.066 | 0.06 | 0.19 | 0.08 | 0.08 | 0.069 | 0.08 | 0.074 | 0.078 | 0.074 | 0.081 | 0.075 | 0.07184 | 0.08 | 0.08 | 0.07 | < 0.1 | < 0.08 | < 0.1 | 0.072
| Mean |  | 0.1 | 0.08483333 | 0.06633333 | 0.06666667 | 0.1833333 | 0.07666667 | 0.075 | 0.06783333 | 0.07166667 | 0.078 | 0.07733333 | 0.074 | 0.07966667 | 0.074 | 0.07250833 | 0.075 | 0.08 | 0.07 |  |  |  | 0.06983333
| Median |  | 0.1 | 0.082 | 0.067 | 0.065 | 0.18 | 0.08 | 0.075 | 0.0675 | 0.07 | 0.0775 | 0.078 | 0.075 | 0.08 | 0.075 | 0.072235 | 0.075 | 0.08 | 0.07 |  |  |  | 0.0715
| Std Dev. |  |  | 0.005192944 | 0.003932768 | 0.008164966 | 0.005163978 | 0.005163978 | 0.005477226 | 0.005269409 | 0.007527727 | 0.004560702 | 0.002250926 | 0.003949684 | 0.001861899 | 0.004289522 | 0.00209703 | 0.005477226 | 0 | 0 |  |  |  | 0.005269409
| Rel.Std.Dev. |  |  | 6.121% | 5.929% | 12.25% | 2.817% | 6.736% | 7.303% | 7.768% | 10.5% | 5.847% | 2.911% | 5.337% | 2.337% | 5.797% | 2.892% | 7.303% | 0% | 0% |  |  |  | 7.546%
| PDM3 |  | 34.99% | 14.52% | -10.46% | -10.01% | 147.5% | 3.493% | 1.243% | -8.431% | -3.256% | 5.293% | 4.393% | -0.1065% | 7.543% | -0.1065% | -2.12% | 1.243% | 7.993% | -5.506% |  |  |  | -5.731%
| Z-Score (Absolute) |  | NA | 1.75 | 1.24 | 1.19 | 17.69 | 0.43 | 0.16 | 1 | 0.38 | 0.65 | 0.54 | 0 | 0.92 | 0 | 0.24 | 0.16 | 0.97 | 0.65 | 3.88 | 5.28 | 3.88 | 0.67
| Analytical results for K in OREAS 472 (Certified Value 2.91 wt.%) | [27 empty] | Certified
K | Round | Replicate | Lab | Lab | Lab | Lab | Lab | Lab | Lab | Lab | Lab | Lab | Lab | Lab | Lab | Lab | Lab | Lab | Lab | Lab | Lab | Lab | Lab | Lab | Lab |  |  |  | 1
| No | No | 01 | 02 | 03 | 04 | 06 | 07 | 08 | 09 | 10 | 11 | 12 | 13 | 14 | 15 | 16 | 18 | 19 | 20 | 21 | 24 | 25 | 26 | 27 |  |  |  | wt.%
|  |  | 4A*OES/MS | 4A*MS | 4A*OES/MS | 4A*OES/MS | 4A*OES/MS | 4A*MS | 4A*OES | 4A*OES | 4A*OES | 4A*MS | 4A*MS | 4A*MS | 4A*MS | 4A*MS | 4A*MS | 4A*OES | 4A*MS | 4A*MS | 4A*OES | 4A*OES | 4A*OES | 4A*OES | 4A*MS |  |  |  | 2
3
| 1 | 1 | 2.82 | 2.899278 | 2.7908 | 1.78 | 2.88 | 2.72 | 2.9 | 2.9314 | 2.5 | 2.8886 | 3.03 | 2.85 | 2.93 | 2.95 | 2.88 | 2.9877 | 2.37 | 2.95 | 2.88638 | 3.048185 | 2.97 | 0.009976895 | 2.94 |  |  |  | 1
| 1 | 2 | 2.76 | 2.884135 | 2.8191 | 1.93 | 2.98 | 2.67 | 2.88 | 2.9343 | 2.68 | 2.8624 | 3.03 | 2.89 | 2.89 | 2.92 | 2.86 | 2.9992 | 2.77 | 3.09 | 2.8991 | 3.02855 | 3 | 0.009882021 | 2.95 |  |  |  | #N/A
| 1 | 3 | 2.8 | 2.93161 | 2.813 | 1.93 | 2.98 | 2.66 | 2.9 | 2.9556 | 2.68 | 2.836 | 3.04 | 2.83 | 2.99 | 3.03 | 2.84 | 2.9116 | 2.32 | 3.07 | 2.87472 | 3.04787 | 3.01 | 0.01007371 | 2.95 |  |  |  | 16
| 1 | 4 | 2.76 | 2.882775 | 2.8208 | 1.87 | 2.89 | 2.75 | 2.91 | 2.9598 | 2.68 | 2.9773 | 3.04 | 2.87 | 2.9 | 2.9 | 2.86 | 2.9581 | 2.32 | 2.98 | 2.85034 | 3.051335 | 2.99 | 0.01020472 | 2.93 |  |  |  | 2.911971
| 1 | 5 | 2.79 | 2.94333 | 2.7699 | 1.85 | 2.89 | 2.74 | 2.85 | 2.9414 | 2.57 | 2.8871 | 3.05 | 2.86 | 2.96 | 2.87 | 2.88 | 2.9912 | 2.21 | 2.91 | 2.83232 | 3.013325 | 3 | 0.0100287 | 2.92 |  |  |  | 112
| 1 | 6 | 2.8 | 2.861802 | 2.8978 | 1.88 | 2.94 | 2.81 | 2.85 | 2.9424 | 2.62 | 2.828 | 3 | 2.9 | 2.88 | 3.01 | 2.88 | 2.9468 | 2.61 | 3.02 | 2.94574 | 3.03359 | 3.01 | 0.009837992 | 2.96
| Mean |  | 2.788333 | 2.900488 | 2.818567 | 1.873333 | 2.926667 | 2.725 | 2.881667 | 2.94415 | 2.621667 | 2.8799 | 3.031667 | 2.866667 | 2.925 | 2.946667 | 2.866667 | 2.965767 | 2.433333 | 3.003333 | 2.881433 | 3.0371425 | 2.996667 | 0.01000067 | 2.941667
| Median |  | 2.795 | 2.891706 | 2.81605 | 1.875 | 2.915 | 2.73 | 2.89 | 2.9419 | 2.65 | 2.87475 | 3.035 | 2.865 | 2.915 | 2.935 | 2.87 | 2.9729 | 2.345 | 3 | 2.88055 | 3.04073 | 3 | 0.0100028 | 2.945
| Std Dev. |  | 0.02401388 | 0.03125125 | 0.04348244 | 0.05609516 | 0.04633213 | 0.05540758 | 0.02639444 | 0.01136869 | 0.07440878 | 0.0539284 | 0.01722401 | 0.02581989 | 0.0432435 | 0.0628225 | 0.01632993 | 0.03346118 | 0.2117231 | 0.0697615 | 0.03973893 | 0.0147795 | 0.01505545 | 0.0001333143 | 0.0147196
| Rel.Std.Dev. |  | 0.8612% | 1.077% | 1.543% | 2.994% | 1.583% | 2.033% | 0.9159% | 0.3861% | 2.838% | 1.873% | 0.5681% | 0.9007% | 1.478% | 2.132% | 0.5696% | 1.128% | 8.701% | 2.323% | 1.379% | 0.4866% | 0.5024% | 1.333% | 0.5004%
| PDM3 |  | -4.246% | -0.3943% | -3.208% | -35.67% | 0.5047% | -6.421% | -1.041% | 1.105% | -9.969% | -1.101% | 4.11% | -1.556% | 0.4474% | 1.191% | -1.556% | 1.847% | -16.44% | 3.137% | -1.049% | 4.299% | 2.909% | -99.66% | 1.02%
| Z-Score (Absolute) |  | 0.97 | 0.2 | 0.65 | 10.46 | 0.47 | 1.63 | 0 | 0.65 | 2.7 | 0.02 | 1.56 | 0.16 | 0.45 | 0.67 | 0.16 | 0.87 | 4.65 | 1.26 | 0 | 1.61 | 1.19 | 29.79 | 0.62
| Analytical results for La in OREAS 472 (Certified Value 150 ppm) | [27 empty] | Certified
La | Round | Replicate | Lab | Lab | Lab | Lab | Lab | Lab | Lab | Lab | Lab | Lab | Lab | Lab | Lab | Lab | Lab | Lab | Lab | Lab | Lab | Lab | Lab | Lab | Lab | Lab | Lab |  | 1
| No | No | 01 | 02 | 03 | 04 | 06 | 07 | 08 | 09 | 10 | 11 | 12 | 13 | 14 | 15 | 16 | 17 | 18 | 19 | 20 | 21 | 22 | 24 | 26 | 27 | 29 |  | ppm
|  |  | 4A*OES/MS | 4A*MS | 4A*OES/MS | 4A*OES/MS | 4A*OES/MS | 4A*MS | 4A*MS | 4A*MS | 4A*MS | 4A*MS | 4A*MS | 4A*MS | 4A*MS | 4A*MS | 4A*MS | 4A*MS | 4A*MS | 4A*MS | 4A*MS | 4A*OES/MS | 4A*MS | 4A*OES | 4A*MS | 4A*MS | 4A*MS |  | 0
0
| 1 | 1 | 148 | 138.6922 | 146.3 | 151 | 132.2 | 145.8 | 143 | 165.6 | 176.42 | 153.52 | 158 | 148 | 154 | 164 | 153 | 148.4319 | 156.41 | 136.1 | 151.9 | 128.395 | 148.4464 | 157.55 | 151.2031 | 149.9 | 139.09 |  | 1
| 1 | 2 | 142 | 137.3668 | 146.9 | 158 | 135.4 | 139 | 145 | 164.39 | 184.98 | 153.51 | 156 | 147 | 148.5 | 154 | 151.5 | 143.1062 | 158.5 | 130.4 | 162.6 | 128.785 | 151.1225 | 156.69 | 153.8044 | 150.2 | 139.95 |  | #N/A
| 1 | 3 | 146 | 138.9863 | 146.4 | 154 | 138.4 | 145 | 145 | 165.9 | 194.15 | 149.68 | 153.5 | 142 | 156.5 | 164.5 | 119.5 | 148.6692 | 155.26 | 128.9 | 161.2 | 122.479 | 162.2013 | 158.3 | 162.2552 | 146.3 | 138.59 |  | 16
| 1 | 4 | 145 | 137.9916 | 147.6 | 125 | 126.2 | 143.2 | 147 | 164.89 | 187.66 | 153.35 | 158 | 143.5 | 151 | 159 | 156.5 | 143.3457 | 158.02 | 124.9 | 159.2 | 127.211 | 177.331 | 158.31 | 156.8789 | 148.7 | 140.5 |  | 150.1245
| 1 | 5 | 145 | 137.5245 | 144.4 | 159 | 122.6 | 144.1 | 146 | 164.36 | 185.68 | 153.11 | 161 | 154 | 154.5 | 154.5 | 136 | 141.8569 | 160.16 | 122.2 | 157 | 124.389 | 159.3656 | 155.8 | 157.9247 | 148.5 | 138.95 |  | 113
| 1 | 6 | 147 | 133.8386 | 149.6 | 163 | 131.7 | 145 | 146 | 164.06 | 185.65 | 148.12 | 147.5 | 144.5 | 152.5 | 164 | 151.5 | 143.7393 | 156.55 | 115.3 | 157.9 | 130.389 | 151.1716 | 158.05 | 149.6376 | 150.3 | 137.73
| Mean |  | 145.5 | 137.4 | 146.8667 | 151.6667 | 131.0833 | 143.6833 | 145.3333 | 164.8667 | 185.7567 | 151.8817 | 155.6667 | 146.5 | 152.8333 | 160 | 144.6667 | 144.8582 | 157.4833 | 126.3 | 158.3 | 126.9413 | 158.2731 | 157.45 | 155.284 | 148.9833 | 139.135
| Median |  | 145.5 | 137.758 | 146.65 | 156 | 131.95 | 144.55 | 145.5 | 164.64 | 185.665 | 153.23 | 157 | 145.75 | 153.25 | 161.5 | 151.5 | 143.5425 | 157.285 | 126.9 | 158.55 | 127.803 | 155.2686 | 157.8 | 155.3416 | 149.3 | 139.02
| Std Dev. |  | 2.073644 | 1.856675 | 1.71075 | 13.70645 | 5.824231 | 2.461233 | 1.36626 | 0.7403693 | 5.689719 | 2.366342 | 4.708149 | 4.289522 | 2.822528 | 4.888763 | 14.22205 | 2.929572 | 1.757984 | 7.2025 | 3.755529 | 2.963046 | 10.75132 | 1.013134 | 4.665624 | 1.521074 | 0.9833362
| Rel.Std.Dev. |  | 1.425% | 1.351% | 1.165% | 9.037% | 4.443% | 1.713% | 0.9401% | 0.4491% | 3.063% | 1.558% | 3.025% | 2.928% | 1.847% | 3.055% | 9.831% | 2.022% | 1.116% | 5.703% | 2.372% | 2.334% | 6.793% | 0.6435% | 3.005% | 1.021% | 0.7067%
| PDM3 |  | -3.08% | -8.476% | -2.17% | 1.027% | -12.68% | -4.291% | -3.191% | 9.82% | 23.74% | 1.17% | 3.692% | -2.414% | 1.804% | 6.578% | -3.636% | -3.508% | 4.902% | -15.87% | 5.446% | -15.44% | 5.428% | 4.88% | 3.437% | -0.7601% | -7.32%
| Z-Score (Absolute) |  | 0.35 | 1.17 | 0.21 | 0.27 | 1.81 | 0.54 | 0.37 | 1.6 | 3.71 | 0.29 | 0.67 | 0.25 | 0.39 | 1.11 | 0.44 | 0.42 | 0.86 | 2.29 | 0.94 | 2.22 | 0.94 | 0.85 | 0.64 | 0 | 0.99
| Analytical results for Li in OREAS 472 (Certified Value 14.6 ppm) | [27 empty] | Certified
Li | Round | Replicate | Lab | Lab | Lab | Lab | Lab | Lab | Lab | Lab | Lab | Lab | Lab | Lab | Lab | Lab | Lab | Lab | Lab | Lab | Lab | Lab | Lab | Lab |  |  |  |  | 1
| No | No | 01 | 02 | 03 | 04 | 06 | 07 | 08 | 09 | 10 | 11 | 12 | 13 | 14 | 15 | 16 | 17 | 18 | 19 | 20 | 25 | 26 | 27 |  |  |  |  | ppm
|  |  | 4A*OES/MS | 4A*MS | 4A*OES/MS | 4A*OES/MS | 4A*OES/MS | 4A*MS | 4A*MS | 4A*MS | 4A*OES | 4A*MS | 4A*MS | 4A*MS | 4A*MS | 4A*MS | 4A*MS | 4A*MS | 4A*MS | 4A*MS | 4A*MS | 4A*OES | 4A*MS | 4A*MS |  |  |  |  | 1
2
| 1 | 1 | 15 | 15.52529 | 14 | 15.9 | 15 | 14.95 | 14.2 | 14.8 | 13 | 14.7 | 15.4 | 14.2 | 15.2 | 15.2 | 13.9 | 12.36854 | 14.2 | 13.9 | 13.3 | 14.8 | 13.4768 | 15.5 |  |  |  |  | 1
| 1 | 2 | 15 | 15.00073 | 14 | 16 | 15 | 14.8 | 14 | 14.2 | 13 | 14.2 | 15.2 | 14.4 | 15.5 | 14.7 | 14.2 | 12.16597 | 14.2 | 14.2 | 13.7 | 14.9 | 14.30677 | 15.6 |  |  |  |  | #N/A
| 1 | 3 | 15 | 15.33886 | 14 | 15.9 | 16 | 14.67 | 14.4 | 14.5 | 14 | 14.5 | 15.4 | 14 | 15.4 | 15.3 | 14.2 | 12.62436 | 14.2 | 14.2 | 13.7 | 14.9 | 14.94081 | 15.7 |  |  |  |  | 16
| 1 | 4 | 14 | 15.58561 | 14 | 13 | 15 | 14.52 | 14.6 | 14.5 | 14 | 14.9 | 15.4 | 14.3 | 15 | 14.8 | 13.7 | 12.3457 | 14.3 | 13.7 | 13.6 | 14.6 | 13.43845 | 15.5 |  |  |  |  | 14.60752
| 1 | 5 | 15 | 15.47314 | 14 | 17.2 | 14 | 15.12 | 14.6 | 14.5 | 13 | 14.8 | 15.8 | 14.4 | 15 | 14.6 | 14.5 | 12.08858 | 14.5 | 13.5 | 13.5 | 14.9 | 14.01785 | 15.6 |  |  |  |  | 114
| 1 | 6 | 15 | 15.10158 | 15 | 16.6 | 15 | 14.91 | 14.5 | 14.3 | 13 | 14 | 15 | 14.4 | 15.1 | 15.1 | 13.6 | 12.17112 | 14.1 | 14.3 | 13.6 | 14.9 | 14.74598 | 15.7
| Mean |  | 14.83333 | 15.33753 | 14.16667 | 15.76667 | 15 | 14.82833 | 14.38333 | 14.46667 | 13.33333 | 14.51667 | 15.36667 | 14.28333 | 15.2 | 14.95 | 14.01667 | 12.294045 | 14.25 | 13.96667 | 13.56667 | 14.83333 | 14.15444 | 15.6
| Median |  | 15 | 15.406 | 14 | 15.95 | 15 | 14.855 | 14.45 | 14.5 | 13 | 14.6 | 15.4 | 14.35 | 15.15 | 14.95 | 14.05 | 12.25841 | 14.2 | 14.05 | 13.6 | 14.9 | 14.16231 | 15.6
| Std Dev. |  | 0.4082483 | 0.238453 | 0.4082483 | 1.448678 | 0.6324555 | 0.2132995 | 0.2401388 | 0.2065591 | 0.5163978 | 0.3544949 | 0.265832 | 0.1602082 | 0.2097618 | 0.2880972 | 0.3430258 | 0.1954765 | 0.1378405 | 0.3204164 | 0.1505545 | 0.121106 | 0.629602 | 0.08944272
| Rel.Std.Dev. |  | 2.752% | 1.555% | 2.882% | 9.188% | 4.216% | 1.438% | 1.67% | 1.428% | 3.873% | 2.442% | 1.73% | 1.122% | 1.38% | 1.927% | 2.447% | 1.59% | 0.9673% | 2.294% | 1.11% | 0.8164% | 4.448% | 0.5734%
| PDM3 |  | 1.546% | 4.998% | -3.018% | 7.935% | 2.687% | 1.512% | -1.535% | -0.9642% | -8.723% | -0.622% | 5.197% | -2.219% | 4.056% | 2.345% | -4.045% | -15.84% | -2.448% | -4.387% | -7.125% | 1.546% | -3.102% | 6.794%
| Z-Score (Absolute) |  | NA | 1.22 | NA | 1.84 | NA | 0.49 | 0.16 | 0.04 | NA | 0.04 | 1.26 | 0.3 | 1.02 | 0.66 | 0.69 | 3.18 | 0.35 | 0.76 | 1.34 | 0.49 | 0.49 | 1.6
Results from laboratories 1, 3, 6 and 10 were removed due to their 1 ppm reading resolution.
| Analytical results for Lu in OREAS 472 (Certified Value 0.39 ppm) | [27 empty] | Certified
Lu | Round | Replicate | Lab | Lab | Lab | Lab | Lab | Lab | Lab | Lab | Lab | Lab | Lab | Lab | Lab | Lab | Lab | Lab | Lab | Lab | Lab | Lab | Lab | Lab | Lab | Lab | Lab |  | 1
| No | No | 01 | 02 | 03 | 04 | 06 | 07 | 08 | 09 | 10 | 11 | 12 | 13 | 14 | 15 | 16 | 17 | 18 | 19 | 20 | 21 | 22 | 24 | 26 | 27 | 29 |  | ppm
|  |  | 4A*OES/MS | 4A*MS | 4A*OES/MS | 4A*OES/MS | 4A*OES/MS | 4A*MS | 4A*MS | 4A*MS | 4A*MS | 4A*MS | 4A*MS | 4A*MS | 4A*MS | 4A*MS | 4A*MS | 4A*MS | 4A*MS | 4A*MS | 4A*MS | 4A*OES/MS | 4A*MS | 4A*MS | 4A*MS | 4A*MS | 4A*MS |  | 2
3
| 1 | 1 | 0.3 | 0.3743962 | 0.4 | 0.373 | 0.34 | 0.38 | 0.4 | 0.4 | 0.36 | 0.39 | 0.41 | 0.39 | 0.33 | 0.38 | 0.39 | 0.40416 | 0.41 | 0.4 | 0.4 | 0.426 | 0.4090431 | 0.33893951 | 0.3655851 | 0.4 | < 0.5 |  | 1
| 1 | 2 | 0.3 | 0.3633202 | 0.35 | 0.374 | 0.33 | 0.38 | 0.4 | 0.39 | 0.39 | 0.39 | 0.39 | 0.42 | 0.32 | 0.37 | 0.39 | 0.37869 | 0.39 | 0.4 | 0.4 | 0.442 | 0.4055106 | 0.331618067 | 0.3659333 | 0.39 | < 0.5 |  | #N/A
| 1 | 3 | 0.3 | 0.3734918 | 0.37 | 0.365 | 0.33 | 0.37 | 0.4 | 0.41 | 0.42 | 0.37 | 0.38 | 0.38 | 0.32 | 0.39 | 0.37 | 0.41137 | 0.4 | 0.4 | 0.4 | 0.393 | 0.4079064 | 0.315717827 | 0.403558 | 0.38 | < 0.5 |  | 16
| 1 | 4 | 0.3 | 0.3760848 | 0.4 | 0.3 | 0.33 | 0.35 | 0.4 | 0.39 | 0.39 | 0.39 | 0.41 | 0.4 | 0.32 | 0.38 | 0.37 | 0.39346 | 0.38 | 0.4 | 0.4 | 0.447 | 0.4554671 | 0.316325542 | 0.3843984 | 0.41 | < 0.5 |  | 0.3880143
| 1 | 5 | 0.3 | 0.3828652 | 0.36 | 0.39 | 0.33 | 0.38 | 0.4 | 0.4 | 0.4 | 0.39 | 0.4 | 0.38 | 0.33 | 0.37 | 0.37 | 0.38448 | 0.4 | 0.4 | 0.4 | 0.396 | 0.4248114 | 0.312376983 | 0.3752349 | 0.38 | < 0.5 |  | 115
| 1 | 6 | 0.3 | 0.3551876 | 0.42 | 0.382 | 0.33 | 0.38 | 0.39 | 0.39 | 0.38 | 0.39 | 0.39 | 0.4 | 0.33 | 0.39 | 0.37 | 0.39167 | 0.39 | 0.4 | 0.4 | 0.46 | 0.4171153 | 0.314994075 | 0.3575083 | 0.38 | < 0.5
| Mean |  | 0.3 | 0.370891 | 0.3833333 | 0.364 | 0.3316667 | 0.3733333 | 0.3983333 | 0.3966667 | 0.39 | 0.3866667 | 0.3966667 | 0.395 | 0.325 | 0.38 | 0.3766667 | 0.3939717 | 0.395 | 0.4 | 0.4 | 0.4273333 | 0.4199757 | 0.321662 | 0.3753697 | 0.39
| Median |  | 0.3 | 0.373944 | 0.385 | 0.3735 | 0.33 | 0.38 | 0.4 | 0.395 | 0.39 | 0.39 | 0.395 | 0.395 | 0.325 | 0.38 | 0.37 | 0.392565 | 0.395 | 0.4 | 0.4 | 0.434 | 0.4130792 | 0.3160216845 | 0.3705841 | 0.385
| Std Dev. |  | 0 | 0.009932984 | 0.0273252 | 0.03249 | 0.004082483 | 0.0121106 | 0.004082483 | 0.008164966 | 0.02 | 0.008164966 | 0.0121106 | 0.01516575 | 0.005477226 | 0.008944272 | 0.01032796 | 0.01213 | 0.01048809 | 6.080942e-17 | 6.080942e-17 | 0.02768152 | 0.01879167 | 0.01088227 | 0.01661283 | 0.01264911
| Rel.Std.Dev. |  | 0% | 2.678% | 7.128% | 8.926% | 1.231% | 3.244% | 1.025% | 2.058% | 5.128% | 2.112% | 3.053% | 3.839% | 1.685% | 2.354% | 2.742% | 3.079% | 2.655% | 1.52e-14% | 1.52e-14% | 6.478% | 4.474% | 3.383% | 4.426% | 3.243%
| PDM3 |  | -22.68% | -4.413% | -1.206% | -6.189% | -14.52% | -3.784% | 2.659% | 2.23% | 0.5118% | -0.3473% | 2.23% | 1.8% | -16.24% | -2.065% | -2.925% | 1.535% | 1.8% | 3.089% | 3.089% | 10.13% | 8.237% | -17.1% | -3.259% | 0.5118%
| Z-Score (Absolute) |  | NA | 0.82 | 0.1 | 1.21 | 3.08 | 0.67 | 0.77 | 0.67 | 0.29 | 0.1 | 0.67 | 0.58 | 3.47 | 0.29 | 0.48 | 0.52 | 0.58 | NA | NA | 2.45 | 2.02 | 3.66 | 0.56 | 0.29 | 7.8
Results from laboratories 1, 19 and 20 were removed due to their 0.1 ppm reading resolution.
| Analytical results for Mg in OREAS 472 (Certified Value 0.987 wt.%) | [27 empty] | Certified
Mg | Round | Replicate | Lab | Lab | Lab | Lab | Lab | Lab | Lab | Lab | Lab | Lab | Lab | Lab | Lab | Lab | Lab | Lab | Lab | Lab | Lab | Lab | Lab | Lab | Lab |  |  |  | 1
| No | No | 01 | 02 | 03 | 04 | 06 | 07 | 08 | 09 | 10 | 11 | 12 | 13 | 14 | 15 | 16 | 18 | 19 | 20 | 21 | 24 | 25 | 26 | 27 |  |  |  | wt.%
|  |  | 4A*OES/MS | 4A*MS | 4A*OES/MS | 4A*OES/MS | 4A*OES/MS | 4A*MS | 4A*OES | 4A*OES | 4A*OES | 4A*MS | 4A*MS | 4A*MS | 4A*MS | 4A*MS | 4A*MS | 4A*MS | 4A*MS | 4A*MS | 4A*OES | 4A*OES | 4A*OES | 4A*OES | 4A*MS |  |  |  | 3
3
| 1 | 1 | 1.01 | 0.9404023 | 1.0426 | 1 | 0.95 | 0.86 | 0.994 | 1.0083 | 0.904 | 1.0264 | 0.99 | 0.96 | 0.98 | 0.98 | 0.96 | 0.9891 | 1 | 0.99 | 0.9568 | 1.11703 | 0.96 | 0.0003814203 | 1.05 |  |  |  | 1
| 1 | 2 | 0.98 | 0.9386349 | 1.0501 | 1.01 | 0.99 | 0.84 | 0.985 | 1.0117 | 0.95 | 1.016 | 0.97 | 0.98 | 0.98 | 0.96 | 0.96 | 0.9926 | 1.03 | 1.03 | 0.9706 | 1.10677 | 0.98 | 0.000362202376 | 1.05 |  |  |  | #N/A
| 1 | 3 | 0.99 | 0.9634308 | 1.048 | 1 | 0.99 | 0.78 | 1 | 1.0201 | 0.962 | 1.0153 | 0.96 | 0.95 | 0.99 | 0.99 | 0.9 | 0.9654 | 0.98 | 1.02 | 0.96485 | 1.1425 | 0.98 | 0.0003551355 | 1.04 |  |  |  | 16
| 1 | 4 | 0.98 | 0.9436177 | 1.0554 | 0.81 | 0.94 | 0.82 | 0.992 | 1.0194 | 0.966 | 1.0545 | 0.99 | 0.96 | 0.97 | 0.94 | 0.96 | 0.9879 | 1.01 | 1 | 0.9499 | 1.10587 | 0.99 | 0.0003735637 | 1.04 |  |  |  | 0.9872009
| 1 | 5 | 0.99 | 0.9487823 | 1.0329 | 1.02 | 0.94 | 0.85 | 0.989 | 1.0123 | 0.927 | 1.0189 | 1.01 | 0.95 | 0.97 | 0.95 | 0.95 | 0.9871 | 0.95 | 0.99 | 0.95565 | 1.11793 | 0.98 | 0.0003658586 | 1.05 |  |  |  | 116
| 1 | 6 | 0.99 | 0.9337409 | 1.0665 | 1.02 | 0.97 | 0.92 | 0.989 | 1.0178 | 0.949 | 0.9912 | 0.95 | 0.98 | 0.96 | 0.98 | 0.97 | 0.9814 | 0.99 | 1.01 | 0.9798 | 1.10389 | 0.99 | 0.0003773913 | 1.05
| Mean |  | 0.99 | 0.9447682 | 1.04925 | 0.9766667 | 0.9633333 | 0.845 | 0.9915 | 1.014933 | 0.943 | 1.020383 | 0.9783333 | 0.9633333 | 0.975 | 0.9666667 | 0.95 | 0.9839167 | 0.9933333 | 1.006667 | 0.9629333 | 1.115665 | 0.98 | 0.000369262 | 1.046667
| Median |  | 0.99 | 0.94201 | 1.04905 | 1.005 | 0.96 | 0.845 | 0.9905 | 1.01505 | 0.9495 | 1.01745 | 0.98 | 0.96 | 0.975 | 0.97 | 0.96 | 0.9875 | 0.995 | 1.005 | 0.960825 | 1.1119 | 0.98 | 0.0003697111 | 1.05
| Std Dev. |  | 0.01095445 | 0.01043082 | 0.01139487 | 0.0821381 | 0.0233809 | 0.04636809 | 0.005167204 | 0.004821895 | 0.02346061 | 0.02048935 | 0.02228602 | 0.0136626 | 0.01048809 | 0.01966384 | 0.02529822 | 0.009772086 | 0.0273252 | 0.01632993 | 0.01102242 | 0.01442792 | 0.01095445 | 9.933729e-06 | 0.005163978
| Rel.Std.Dev. |  | 1.107% | 1.104% | 1.086% | 8.41% | 2.427% | 5.487% | 0.5212% | 0.4751% | 2.488% | 2.008% | 2.278% | 1.418% | 1.076% | 2.034% | 2.663% | 0.9932% | 2.751% | 1.622% | 1.145% | 1.293% | 1.118% | 2.69% | 0.4934%
| PDM3 |  | 0.2835% | -4.298% | 6.285% | -1.067% | -2.418% | -14.4% | 0.4355% | 2.809% | -4.477% | 3.361% | -0.8983% | -2.418% | -1.236% | -2.08% | -3.768% | -0.3327% | 0.6212% | 1.972% | -2.458% | 13.01% | -0.7294% | -99.96% | 6.024%
| Z-Score (Absolute) |  | 0.51 | 1.47 | 3.11 | 0.07 | 0.66 | 5.84 | 0.58 | 1.6 | 1.55 | 1.84 | 0 | 0.66 | 0.15 | 0.51 | 1.24 | 0.24 | 0.66 | 1.24 | 0.67 | 6.01 | 0.07 | 42.82 | 2.99
| Analytical results for Mn in OREAS 472 (Certified Value 0.052 wt.%) | [27 empty] | Certified
Mn | Round | Replicate | Lab | Lab | Lab | Lab | Lab | Lab | Lab | Lab | Lab | Lab | Lab | Lab | Lab | Lab | Lab | Lab | Lab | Lab | Lab | Lab | Lab | Lab | Lab |  |  |  | 1
| No | No | 01 | 02 | 03 | 04 | 06 | 07 | 08 | 09 | 10 | 11 | 12 | 13 | 14 | 15 | 16 | 18 | 19 | 20 | 21 | 24 | 25 | 26 | 27 |  |  |  | wt.%
|  |  | 4A*OES/MS | 4A*MS | 4A*OES/MS | 4A*OES/MS | 4A*OES/MS | 4A*MS | 4A*OES | 4A*OES | 4A*OES | 4A*MS | 4A*MS | 4A*MS | 4A*MS | 4A*MS | 4A*MS | 4A*MS | 4A*MS | 4A*MS | 4A*MS | 4A*OES | 4A*OES | 4A*OES | 4A*MS |  |  |  | 3
3
| 1 | 1 | 0.0517 | 0.05092427 | 0.0543 | 0.0535 | 0.05 | 0.0549 | 0.0505 | 0.0538 | 0.0451 | 0.0521 | 0.0533 | 0.0506 | 0.0512 | 0.0527 | 0.0504 | 0.0527 | 0.0522 | 0.0535 | 0.0483 | 0.05159 | 0.0515 | 0.01138017 | 0.0531 |  |  |  | 1
| 1 | 2 | 0.0506 | 0.05094834 | 0.0538 | 0.0541 | 0.05 | 0.0513 | 0.0511 | 0.0534 | 0.0488 | 0.0515 | 0.0531 | 0.0507 | 0.051 | 0.0519 | 0.0501 | 0.0526 | 0.0537 | 0.0557 | 0.0506 | 0.051373 | 0.0514 | 0.01152144 | 0.0531 |  |  |  | #N/A
| 1 | 3 | 0.0505 | 0.05140804 | 0.0541 | 0.0541 | 0.05 | 0.0539 | 0.0517 | 0.0536 | 0.0483 | 0.0518 | 0.0535 | 0.0494 | 0.0518 | 0.0543 | 0.0498 | 0.0519 | 0.0505 | 0.0557 | 0.04945 | 0.052144 | 0.0518 | 0.01145459 | 0.0532 |  |  |  | 16
| 1 | 4 | 0.0502 | 0.05142961 | 0.0544 | 0.0439 | 0.05 | 0.0535 | 0.0521 | 0.0536 | 0.0479 | 0.0529 | 0.0534 | 0.0505 | 0.0506 | 0.0514 | 0.0501 | 0.0523 | 0.0521 | 0.054 | 0.0483 | 0.051844 | 0.0518 | 0.01171776 | 0.0525 |  |  |  | 0.05202956
| 1 | 5 | 0.0501 | 0.05153831 | 0.0534 | 0.0548 | 0.05 | 0.0533 | 0.0516 | 0.0534 | 0.046 | 0.0526 | 0.0537 | 0.0508 | 0.0518 | 0.0512 | 0.0502 | 0.0524 | 0.0505 | 0.0537 | 0.0483 | 0.051777 | 0.0513 | 0.01174519 | 0.0526 |  |  |  | 117
| 1 | 6 | 0.0512 | 0.05046529 | 0.0552 | 0.0549 | 0.05 | 0.0542 | 0.0513 | 0.0536 | 0.047 | 0.0503 | 0.0523 | 0.0514 | 0.051 | 0.0531 | 0.0503 | 0.052 | 0.0521 | 0.0551 | 0.0506 | 0.051853 | 0.0517 | 0.01137233 | 0.0534
| Mean |  | 0.05071667 | 0.05111898 | 0.0542 | 0.05255 | 0.05 | 0.05351667 | 0.05138333 | 0.05356667 | 0.04718333 | 0.05186667 | 0.05321667 | 0.05056667 | 0.05123333 | 0.05243333 | 0.05015 | 0.05231667 | 0.05185 | 0.05461667 | 0.04925833 | 0.0517635 | 0.05158333 | 0.01153191 | 0.05298333
| Median |  | 0.05055 | 0.05117819 | 0.0542 | 0.0541 | 0.05 | 0.0537 | 0.05145 | 0.0536 | 0.04745 | 0.05195 | 0.05335 | 0.05065 | 0.0511 | 0.0523 | 0.05015 | 0.05235 | 0.0521 | 0.05455 | 0.048875 | 0.0518105 | 0.0516 | 0.01148802 | 0.0531
| Std Dev. |  | 0.0006177918 | 0.0004123635 | 0.000609918 | 0.004268841 | 7.601177e-18 | 0.001223792 | 0.0005528713 | 0.0001505545 | 0.001424664 | 0.0009223159 | 0.000491596 | 0.0006531973 | 0.0004802777 | 0.001172462 | 0.0002073644 | 0.0003188521 | 0.001209545 | 0.001004822 | 0.001130671 | 0.0002615513 | 0.0002136976 | 0.0001640777 | 0.0003544949
| Rel.Std.Dev. |  | 1.218% | 0.8067% | 1.125% | 8.123% | 1.52e-14% | 2.287% | 1.076% | 0.2811% | 3.019% | 1.778% | 0.9238% | 1.292% | 0.9374% | 2.236% | 0.4135% | 0.6095% | 2.333% | 1.84% | 2.295% | 0.5053% | 0.4143% | 1.423% | 0.6691%
| PDM3 |  | -2.523% | -1.75% | 4.172% | 1% | -3.901% | 2.858% | -1.242% | 2.954% | -9.314% | -0.3131% | 2.282% | -2.812% | -1.53% | 0.776% | -3.612% | 0.5518% | -0.3451% | 4.972% | -5.326% | -0.5114% | -0.8576% | -77.84% | 1.833%
| Z-Score (Absolute) |  | 0.65 | 0.41 | 1.42 | 0.44 | 1.07 | 1.02 | 0.25 | 1.05 | 2.75 | 0.04 | 0.84 | 0.74 | 0.34 | 0.37 | 0.99 | 0.3 | 0.03 | 1.67 | 1.52 | 0.03 | 0.13 | NA | 0.7
Results from laboratory 1.26 were removed due to their systematic bias.
| Analytical results for Mo in OREAS 472 (Certified Value 2.16 ppm) | [27 empty] | Certified
Mo | Round | Replicate | Lab | Lab | Lab | Lab | Lab | Lab | Lab | Lab | Lab | Lab | Lab | Lab | Lab | Lab | Lab | Lab | Lab | Lab | Lab | Lab | Lab | Lab | Lab | Lab |  |  | 1
| No | No | 01 | 02 | 03 | 04 | 06 | 07 | 08 | 09 | 10 | 11 | 12 | 13 | 14 | 15 | 16 | 17 | 18 | 19 | 20 | 21 | 24 | 25 | 26 | 27 |  |  | ppm
|  |  | 4A*OES/MS | 4A*MS | 4A*OES/MS | 4A*OES/MS | 4A*OES/MS | 4A*MS | 4A*MS | 4A*MS | 4A*MS | 4A*MS | 4A*MS | 4A*MS | 4A*MS | 4A*MS | 4A*MS | 4A*MS | 4A*MS | 4A*MS | 4A*MS | 4A*MS | 4A*MS | 4A*OES | 4A*MS | 4A*MS |  |  | 2
3
| 1 | 1 | 2 | < 10 | 4 | 2.28 | 2.14 | 4.96 | 2.1 | 2.2 | 2.66 | 2.2 | 2.12 | 2.29 | 2.1 | 2.29 | 2.14 | 2.10285 | 2.2 | 2.06 | 2.02 | 2.294 | 1.60475343 | 2.1 | 1.980985 | 2.22 |  |  | 1
| 1 | 2 | 2 | < 10 | 4.1 | 2.22 | 2.11 | 5.04 | 2.1 | 2.2 | 2.77 | 2.3 | 2.1 | 2.26 | 2.06 | 2.18 | 2.12 | 2.10839 | 2.2 | 2.2 | 2.1 | 2.202 | 1.59683511 | 2.15 | 2.02632 | 2.16 |  |  | #N/A
| 1 | 3 | 2 | < 10 | 4 | 2.22 | 2.2 | 4.78 | 2.2 | 2.2 | 2.94 | 2.2 | 2.22 | 2.19 | 2.09 | 2.39 | 2.18 | 2.11582 | 2.1 | 2.04 | 2.08 | 2.195 | 1.55755699 | 2.18 | 2.105838 | 2.22 |  |  | 16
| 1 | 4 | 2 | < 10 | 4.1 | 1.8 | 2.19 | 4.56 | 2.1 | 2.2 | 2.76 | 2.3 | 2.17 | 2.22 | 2.01 | 2.33 | 2.11 | 2.09147 | 2.1 | 2.07 | 2.06 | 2.15 | 1.55204045 | 2.12 | 2.041086 | 2.17 |  |  | 2.156448
| 1 | 5 | 2 | < 10 | 4 | 2.39 | 2.14 | 5.28 | 2 | 2.1 | 2.76 | 2.2 | 2.07 | 2.26 | 2.05 | 2.25 | 2.03 | 2.10468 | 2.2 | 2.08 | 2.08 | 2.201 | 1.60422764 | 2.12 | 2.159221 | 2.23 |  |  | 118
| 1 | 6 | 2 | < 10 | 4.1 | 2.28 | 2.13 | 4.87 | 2.1 | 2.1 | 2.69 | 2.2 | 2.22 | 2.23 | 2.1 | 2.34 | 2.1 | 2.07867 | 2.2 | 2.02 | 2.15 | 2.207 | 1.60279518 | 2.17 | 1.964084 | 2.17
| Mean |  | 2 |  | 4.05 | 2.198333 | 2.151667 | 4.915 | 2.1 | 2.166667 | 2.763333 | 2.233333 | 2.15 | 2.241667 | 2.068333 | 2.296667 | 2.113333 | 2.100313 | 2.166667 | 2.078333 | 2.081667 | 2.208167 | 1.586368 | 2.14 | 2.046256 | 2.195
| Median |  | 2 |  | 4.05 | 2.25 | 2.14 | 4.915 | 2.1 | 2.2 | 2.76 | 2.2 | 2.145 | 2.245 | 2.075 | 2.31 | 2.115 | 2.103765 | 2.2 | 2.065 | 2.08 | 2.2015 | 1.599815145 | 2.135 | 2.033703 | 2.195
| Std Dev. |  | 0 |  | 0.05477226 | 0.2047844 | 0.03544949 | 0.2437827 | 0.06324555 | 0.05163978 | 0.0972968 | 0.05163978 | 0.06324555 | 0.03544949 | 0.03544949 | 0.07420692 | 0.04966555 | 0.01325013 | 0.05163978 | 0.06337718 | 0.04308906 | 0.04693577 | 0.02467735 | 0.03162278 | 0.0744957 | 0.03146427
| Rel.Std.Dev. |  | 0% |  | 1.352% | 9.315% | 1.648% | 4.96% | 3.012% | 2.383% | 3.521% | 2.312% | 2.942% | 1.581% | 1.714% | 3.231% | 2.35% | 0.6309% | 2.383% | 3.049% | 2.07% | 2.126% | 1.556% | 1.478% | 3.641% | 1.433%
| PDM3 |  | -7.255% |  | 87.81% | 1.942% | -0.2217% | 127.9% | -2.618% | 0.4739% | 28.14% | 3.565% | -0.299% | 3.952% | -4.086% | 6.502% | -1.999% | -2.603% | 0.4739% | -3.622% | -3.468% | 2.398% | -26.44% | -0.7627% | -5.11% | 1.788%
| Z-Score (Absolute) |  | NA | 28.66 | 19.05 | 0.32 | 0.15 | 27.8 | 0.67 | 0 | 6.04 | 0.67 | 0.17 | 0.76 | 0.99 | 1.31 | 0.54 | 0.67 | 0 | 0.89 | 0.86 | 0.42 | 5.87 | 0.27 | 1.22 | 0.29
Results from laboratory 1 were removed due to their 1 ppm reading resolution.
| Analytical results for Na in OREAS 472 (Certified Value 1.11 wt.%) | [27 empty] | Certified
Na | Round | Replicate | Lab | Lab | Lab | Lab | Lab | Lab | Lab | Lab | Lab | Lab | Lab | Lab | Lab | Lab | Lab | Lab | Lab | Lab | Lab | Lab | Lab | Lab | Lab |  |  |  | 1
| No | No | 01 | 02 | 03 | 04 | 06 | 07 | 08 | 09 | 10 | 11 | 12 | 13 | 14 | 15 | 16 | 18 | 19 | 20 | 21 | 24 | 25 | 26 | 27 |  |  |  | wt.%
|  |  | 4A*OES/MS | 4A*MS | 4A*OES/MS | 4A*OES/MS | 4A*OES/MS | 4A*MS | 4A*OES | 4A*OES | 4A*OES | 4A*MS | 4A*MS | 4A*MS | 4A*MS | 4A*MS | 4A*MS | 4A*OES | 4A*MS | 4A*MS | 4A*OES | 4A*OES | 4A*OES | 4A*OES | 4A*MS |  |  |  | 2
3
| 1 | 1 | 1.08 | 1.10855655 | 1.1612 | 1.15 | 1.09 | 1.1 | 1.06 | 1.1084 | 1.063 | 1.1251 | 1.15 | 1.11 | 1.12 | 1.12 | 1.09 | 1.1406 | 1.128 | 1.071 | 0.999 | 1.0725741 | 1.1 | 0.06936902 | 1.26 |  |  |  | 1
| 1 | 2 | 1.07 | 1.07616414 | 1.1687 | 1.17 | 1.12 | 1.09 | 1.09 | 1.1098 | 1.146 | 1.1358 | 1.17 | 1.12 | 1.12 | 1.11 | 1.11 | 1.1404 | 1.158 | 1.107 | 0.996 | 1.0755018 | 1.1 | 0.06978326 | 1.29 |  |  |  | #N/A
| 1 | 3 | 1.07 | 1.10190731 | 1.1666 | 1.17 | 1.13 | 1.09 | 1.09 | 1.124 | 1.157 | 1.1296 | 1.17 | 1.1 | 1.13 | 1.16 | 1.13 | 1.1084 | 1.061 | 1.096 | 0.991 | 1.0734399 | 1.12 | 0.07273374 | 1.23 |  |  |  | 16
| 1 | 4 | 1.05 | 1.09786536 | 1.167 | 0.94 | 1.09 | 1.13 | 1.11 | 1.1216 | 1.144 | 1.1662 | 1.18 | 1.11 | 1.09 | 1.11 | 1.11 | 1.1246 | 1.108 | 1.088 | 0.989 | 1.0725156 | 1.1 | 0.07122391 | 1.22 |  |  |  | 1.109994
| 1 | 5 | 1.07 | 1.10405604 | 1.1422 | 1.17 | 1.09 | 1.11 | 1.09 | 1.1164 | 1.094 | 1.1235 | 1.16 | 1.1 | 1.14 | 1.1 | 1.12 | 1.1339 | 1.098 | 1.077 | 0.987 | 1.078515 | 1.12 | 0.07126736 | 1.26 |  |  |  | 119
| 1 | 6 | 1.08 | 1.07729314 | 1.1943 | 1.17 | 1.12 | 1.14 | 1.09 | 1.1184 | 1.115 | 1.0936 | 1.15 | 1.11 | 1.11 | 1.14 | 1.12 | 1.1195 | 1.151 | 1.105 | 1.009 | 1.0741914 | 1.11 | 0.06997633 | 1.28
| Mean |  | 1.07 | 1.09430709 | 1.166667 | 1.128333 | 1.106667 | 1.11 | 1.088333 | 1.116433 | 1.119833 | 1.128967 | 1.163333 | 1.108333 | 1.118333 | 1.123333 | 1.113333 | 1.1279 | 1.117333 | 1.090667 | 0.9951667 | 1.0744563 | 1.108333 | 0.0707256 | 1.256667
| Median |  | 1.07 | 1.099886335 | 1.1668 | 1.17 | 1.105 | 1.105 | 1.09 | 1.1174 | 1.1295 | 1.12735 | 1.165 | 1.11 | 1.12 | 1.115 | 1.115 | 1.12925 | 1.118 | 1.092 | 0.9935 | 1.07381565 | 1.105 | 0.07060012 | 1.26
| Std Dev. |  | 0.01095445 | 0.01405101 | 0.01671139 | 0.09261029 | 0.01861899 | 0.02097618 | 0.01602082 | 0.006266631 | 0.03625144 | 0.02336259 | 0.0121106 | 0.007527727 | 0.01722401 | 0.02250926 | 0.0136626 | 0.01276903 | 0.03615338 | 0.01470601 | 0.008109665 | 0.002279401 | 0.009831921 | 0.001254125 | 0.0273252
| Rel.Std.Dev. |  | 1.024% | 1.284% | 1.432% | 8.208% | 1.682% | 1.89% | 1.472% | 0.5613% | 3.237% | 2.069% | 1.041% | 0.6792% | 1.54% | 2.004% | 1.227% | 1.132% | 3.236% | 1.348% | 0.8149% | 0.2121% | 0.8871% | 1.773% | 2.174%
| PDM3 |  | -3.603% | -1.413% | 5.106% | 1.652% | -0.2998% | 0.0005169% | -1.951% | 0.5801% | 0.8864% | 1.709% | 4.805% | -0.1496% | 0.7513% | 1.202% | 0.3008% | 1.613% | 0.6612% | -1.741% | -10.34% | -3.202% | -0.1496% | -93.63% | 13.21%
| Z-Score (Absolute) |  | 2.29 | 1.05 | 2.64 | 0.69 | 0.42 | 0.25 | 1.35 | 0.08 | 0.25 | 0.72 | 2.47 | 0.33 | 0.18 | 0.43 | 0.08 | 0.66 | 0.12 | 1.23 | 6.1 | 2.06 | 0.33 | NA | 7.22
Results from laboratory 1.26 were removed due to their systematic bias.
| Analytical results for Nb in OREAS 472 (Certified Value 14.5 ppm) | [27 empty] | Certified
Nb | Round | Replicate | Lab | Lab | Lab | Lab | Lab | Lab | Lab | Lab | Lab | Lab | Lab | Lab | Lab | Lab | Lab | Lab | Lab | Lab | Lab | Lab | Lab | Lab | Lab | Lab | Lab |  | 1
| No | No | 01 | 02 | 03 | 04 | 06 | 07 | 08 | 09 | 10 | 11 | 12 | 13 | 14 | 15 | 16 | 17 | 18 | 19 | 20 | 21 | 24 | 25 | 26 | 27 | 29 |  | ppm
|  |  | 4A*OES/MS | 4A*MS | 4A*OES/MS | 4A*OES/MS | 4A*OES/MS | 4A*MS | 4A*MS | 4A*MS | 4A*MS | 4A*MS | 4A*MS | 4A*MS | 4A*MS | 4A*MS | 4A*MS | 4A*MS | 4A*MS | 4A*MS | 4A*MS | 4A*MS | 4A*MS | 4A*OES | 4A*MS | 4A*MS | 4A*MS |  | 1
2
| 1 | 1 | 13.8 | 13.29045 | 14.38 | 13.7 | 14.2 | 26.6 | 13.5 | 14.9 | 14.3 | 14.27 | 15.7 | 16.2 | 14.8 | 15 | 15 | 15.46893 | 14.7 | 14.09 | 14.46 | 14.462 | 14.7885303 | 15.2 | 13.92306 | 13.3 | 13.8 |  | 1
| 1 | 2 | 14.4 | 13.16976 | 13.23 | 13.5 | 14.6 | 25.9 | 13.5 | 15.06 | 15 | 14.32 | 15.7 | 15.5 | 14.8 | 14.4 | 15.5 | 14.88715 | 15.07 | 14.48 | 14.75 | 14.247 | 15.5083549 | 15.3 | 14.01192 | 13.7 | 13.44 |  | #N/A
| 1 | 3 | 13.5 | 13.49199 | 13.13 | 13.4 | 14.6 | 27.3 | 13.5 | 15.22 | 16.3 | 13.87 | 16.3 | 15 | 15.1 | 15 | 15.2 | 15.44955 | 14.21 | 13.93 | 14.85 | 14.058 | 15.0005608 | 15.1 | 14.4284 | 13.6 | 13.67 |  | 16
| 1 | 4 | 13.6 | 13.57134 | 14.24 | 10.9 | 15.1 | 25.2 | 13.6 | 15.58 | 15.7 | 15.11 | 16.1 | 15.5 | 14.4 | 14.9 | 15.1 | 15.04726 | 14.63 | 13.86 | 14.44 | 12.297 | 15.0573665 | 14.9 | 14.22934 | 13.3 | 13.6 |  | 14.50815
| 1 | 5 | 13.9 | 13.63965 | 13.1 | 14.6 | 15 | 26.6 | 13.7 | 15.12 | 15 | 14.94 | 15.7 | 14.8 | 14.6 | 14.4 | 14.8 | 14.66568 | 15 | 13.94 | 14.26 | 14.139 | 15.3306041 | 15.3 | 14.43428 | 13.2 | 13.56 |  | 120
| 1 | 6 | 13.9 | 13.09064 | 15.04 | 13.8 | 14.7 | 25.2 | 13.5 | 14.65 | 15.4 | 14.48 | 15.4 | 15.5 | 15 | 15.1 | 15.2 | 15.34717 | 14.81 | 14.6 | 14.79 | 13.684 | 14.7938507 | 15.1 | 13.89046 | 13.6 | 13.97
| Mean |  | 13.85 | 13.37564 | 13.85333 | 13.31667 | 14.7 | 26.13333 | 13.55 | 15.08833 | 15.28333 | 14.49833 | 15.81667 | 15.41667 | 14.78333 | 14.8 | 15.13333 | 15.14429 | 14.73667 | 14.15 | 14.59167 | 13.8145 | 15.07988 | 15.15 | 14.15291 | 13.45 | 13.67333
| Median |  | 13.85 | 13.39122 | 13.735 | 13.6 | 14.65 | 26.25 | 13.5 | 15.09 | 15.2 | 14.4 | 15.7 | 15.5 | 14.8 | 14.95 | 15.15 | 15.197215 | 14.755 | 14.015 | 14.605 | 14.0985 | 15.02896365 | 15.15 | 14.12063 | 13.45 | 13.635
| Std Dev. |  | 0.3146427 | 0.2246807 | 0.8141662 | 1.257643 | 0.3224903 | 0.8477421 | 0.083666 | 0.3125647 | 0.6853223 | 0.4578828 | 0.3250641 | 0.4875107 | 0.2562551 | 0.3162278 | 0.233809 | 0.329951 | 0.3085234 | 0.3135602 | 0.2372692 | 0.7862241 | 0.28981 | 0.1516575 | 0.2459644 | 0.2073644 | 0.1880071
| Rel.Std.Dev. |  | 2.272% | 1.68% | 5.877% | 9.444% | 2.194% | 3.244% | 0.6175% | 2.072% | 4.484% | 3.158% | 2.055% | 3.162% | 1.733% | 2.137% | 1.545% | 2.179% | 2.094% | 2.216% | 1.626% | 5.691% | 1.922% | 1.001% | 1.738% | 1.542% | 1.375%
| PDM3 |  | -4.536% | -7.806% | -4.513% | -8.213% | 1.322% | 80.13% | -6.604% | 3.999% | 5.343% | -0.0677% | 9.019% | 6.262% | 1.897% | 2.012% | 4.309% | 4.385% | 1.575% | -2.469% | 0.5756% | -4.781% | 3.941% | 4.424% | -2.449% | -7.294% | -5.754%
| Z-Score (Absolute) |  | 1.04 | 1.62 | 1.04 | 1.7 | 0 | 13.97 | 1.41 | 0.48 | 0.72 | 0.25 | 1.37 | 0.88 | 0.1 | 0.12 | 0.53 | 0.54 | 0.04 | 0.67 | 0.13 | 1.09 | 0.47 | 0.55 | 0.67 | 1.53 | 1.26
| Analytical results for Nd in OREAS 472 (Certified Value 121 ppm) | [27 empty] | Certified
Nd | Round | Replicate | Lab | Lab | Lab | Lab | Lab | Lab | Lab | Lab | Lab | Lab | Lab | Lab | Lab | Lab | Lab | Lab | Lab | Lab | Lab | Lab | Lab | Lab | Lab | Lab | Lab |  | 1
| No | No | 01 | 02 | 03 | 04 | 06 | 07 | 08 | 09 | 10 | 11 | 12 | 13 | 14 | 15 | 16 | 17 | 18 | 19 | 20 | 21 | 22 | 24 | 26 | 27 | 29 |  | ppm
|  |  | 4A*OES/MS | 4A*MS | 4A*OES/MS | 4A*OES/MS | 4A*OES/MS | 4A*MS | 4A*MS | 4A*MS | 4A*MS | 4A*MS | 4A*MS | 4A*MS | 4A*MS | 4A*MS | 4A*MS | 4A*MS | 4A*MS | 4A*MS | 4A*MS | 4A*OES/MS | 4A*MS | 4A*MS | 4A*MS | 4A*MS | 4A*MS |  | 0
0
| 1 | 1 | 116 | 113.1558 | 152.92 | 125 | 150.3771 | 123 | 118 | 127.1 | 111.7 | 125.64 | 130.5 | 142.5 | 123.5 | 137 | 124.5 | 123.0843 | 123.74 | 101.5 | 124 | 118.55088 | 97.6731 | 108.1951986 | 119.6794 | 121.8 | 101.47 |  | 1
| 1 | 2 | 114 | 110.7751 | 139.02 | 128 | 149.3753 | 117 | 118 | 124.9 | 117.7 | 124.68 | 127.5 | 137.5 | 123.5 | 127 | 126 | 119.0936 | 123.71 | 96.9 | 130.2 | 123.40944 | 97.82541 | 107.9695508 | 119.3674 | 118.9 | 113.2 |  | #N/A
| 1 | 3 | 114 | 112.9991 | 143.22 | 127 | 150.5999 | 122 | 118 | 125.92 | 124.2 | 119.27 | 128.5 | 130.5 | 125 | 136 | 105 | 122.5444 | 119.34 | 95.6 | 129.9 | 116.62448 | 106.5008 | 108.8932639 | 126.3798 | 119.5 | 106.22 |  | 16
| 1 | 4 | 114 | 113.1168 | 153.91 | 104 | 151.0862 | 120 | 118 | 128.23 | 121.5 | 122.54 | 133 | 133.5 | 122 | 133 | 127 | 119.7379 | 122.04 | 94.2 | 128.7 | 119.81424 | 100.4402 | 108.5645426 | 122.6916 | 120.3 | 105.44 |  | 120.6301
| 1 | 5 | 115 | 114.3168 | 138.41 | 135 | 145.5499 | 121 | 119 | 125.61 | 118.8 | 123.48 | 130.5 | 123 | 123.5 | 131 | 113 | 117.0109 | 123.93 | 92.3 | 126.9 | 117.70864 | 101.3262 | 107.4819723 | 123.4826 | 116.5 | 109.66 |  | 121
| 1 | 6 | 115 | 110.342 | 160.29 | 133 | 153.8631 | 121 | 119 | 126.11 | 119.9 | 118.7 | 126 | 134.5 | 129.5 | 138.5 | 126 | 119.7377 | 121.43 | 90.3 | 127.8 | 122.23792 | 98.01688 | 107.842839 | 116.6351 | 118.6 | 104.29
| Mean |  | 114.6667 | 112.4509 | 147.9617 | 125.3333 | 150.1419 | 120.6667 | 118.3333 | 126.3117 | 118.9667 | 122.385 | 129.3333 | 133.5833 | 124.5 | 133.75 | 120.25 | 120.2015 | 122.365 | 95.13333 | 127.9167 | 119.7243 | 100.2971 | 108.1579 | 121.3726 | 119.2667 | 106.7133
| Median |  | 114.5 | 113.0579 | 148.07 | 127.5 | 150.4885 | 121 | 118 | 126.015 | 119.35 | 123.01 | 129.5 | 134 | 123.5 | 134.5 | 125.25 | 119.7378 | 122.875 | 94.9 | 128.25 | 119.18256 | 99.22853 | 108.0823747 | 121.1855 | 119.2 | 105.83
| Std Dev. |  | 0.8164966 | 1.547789 | 9.00696 | 11.11156 | 2.708459 | 2.065591 | 0.5163978 | 1.181582 | 4.22169 | 2.841392 | 2.503331 | 6.591029 | 2.626785 | 4.286607 | 9.109061 | 2.264382 | 1.804403 | 3.902136 | 2.286846 | 2.644062 | 3.398808 | 0.5097306 | 3.481244 | 1.776138 | 4.147036
| Rel.Std.Dev. |  | 0.7121% | 1.376% | 6.087% | 8.866% | 1.804% | 1.712% | 0.4364% | 0.9354% | 3.549% | 2.322% | 1.936% | 4.934% | 2.11% | 3.205% | 7.575% | 1.884% | 1.475% | 4.102% | 1.788% | 2.208% | 3.389% | 0.4713% | 2.868% | 1.489% | 3.886%
| PDM3 |  | -4.944% | -6.78% | 22.66% | 3.899% | 24.46% | 0.0303% | -1.904% | 4.71% | -1.379% | 1.455% | 7.215% | 10.74% | 3.208% | 10.88% | -0.3151% | -0.3553% | 1.438% | -21.14% | 6.04% | -0.7509% | -16.86% | -10.34% | 0.6155% | -1.13% | -11.54%
| Z-Score (Absolute) |  | 0.72 | 0.98 | 3.26 | 0.56 | 3.52 | 0 | 0.28 | 0.67 | 0.2 | 0.21 | 1.04 | 1.54 | 0.46 | 1.56 | 0.05 | 0.06 | 0.2 | 3.05 | 0.87 | 0.11 | 2.43 | 1.49 | 0.08 | 0.17 | 1.67
| Analytical results for Ni in OREAS 472 (Certified Value 42.3 ppm) | [27 empty] | Certified
Ni | Round | Replicate | Lab | Lab | Lab | Lab | Lab | Lab | Lab | Lab | Lab | Lab | Lab | Lab | Lab | Lab | Lab | Lab | Lab | Lab | Lab | Lab | Lab | Lab | Lab | Lab |  |  | 1
| No | No | 01 | 02 | 03 | 04 | 06 | 07 | 08 | 09 | 10 | 11 | 12 | 13 | 14 | 15 | 16 | 17 | 18 | 19 | 20 | 21 | 24 | 25 | 26 | 27 |  |  | ppm
|  |  | 4A*OES/MS | 4A*MS | 4A*OES/MS | 4A*OES/MS | 4A*OES/MS | 4A*MS | 4A*OES | 4A*MS | 4A*MS | 4A*MS | 4A*MS | 4A*MS | 4A*MS | 4A*MS | 4A*MS | 4A*MS | 4A*MS | 4A*MS | 4A*MS | 4A*MS | 4A*OES | 4A*OES | 4A*OES | 4A*MS |  |  | 1
2
| 1 | 1 | 45 | 42.33213 | 42.6 | 40 | 37.5 | 43.8 | 41 | 43.7 | 52 | 40.9 | 43.7 | 45 | 42.3 | 42.8 | 42.6 | 41.21204 | 42.1 | 40.6 | 40.7 | 39.699 | 42.57 | 43.1 | 29.09648 | 42.1 |  |  | 1
| 1 | 2 | 43 | 41.30915 | 42 | 40.3 | 40.2 | 40.6 | 42 | 42.5 | 54 | 40.8 | 43.6 | 44.1 | 42 | 41.4 | 42.2 | 38.73867 | 42.9 | 43.7 | 42 | 38.277 | 42.83 | 43.3 | 29.30344 | 42.4 |  |  | #N/A
| 1 | 3 | 44 | 42.91696 | 42.4 | 39.5 | 39 | 42.6 | 42 | 42.9 | 58 | 40.6 | 44.9 | 40.9 | 42.9 | 44.4 | 45.4 | 39.72183 | 42.1 | 43.8 | 42.2 | 38.388 | 42.37 | 43 | 30.8347 | 41.8 |  |  | 16
| 1 | 4 | 44 | 42.30511 | 42.4 | 32.4 | 38.9 | 42.2 | 42 | 42.7 | 55 | 41.4 | 44 | 42.7 | 41.3 | 42.8 | 42.8 | 39.82794 | 42.5 | 41.4 | 41.2 | 37.926 | 42.55 | 43.3 | 29.74058 | 42 |  |  | 42.34224
| 1 | 5 | 45 | 42.69707 | 41.6 | 40.9 | 38.4 | 42.6 | 42 | 42.8 | 54 | 41.5 | 44 | 45.4 | 42.7 | 41.8 | 41.8 | 39.73141 | 42.7 | 41.4 | 41.1 | 36.525 | 42.4 | 43.6 | 30.15829 | 41.9 |  |  | 122
| 1 | 6 | 45 | 41.95952 | 43 | 41.7 | 39 | 43.6 | 42 | 42.6 | 55 | 39.9 | 43.2 | 42.8 | 43 | 43.5 | 42.5 | 41.23709 | 42.4 | 43.7 | 42.3 | 38.32 | 42.7 | 43 | 28.61346 | 42.3
| Mean |  | 44.33333 | 42.25332 | 42.33333 | 39.13333 | 38.83333 | 42.56667 | 41.83333 | 42.86667 | 54.66667 | 40.85 | 43.9 | 43.48333 | 42.36667 | 42.78333 | 42.88333 | 40.07816 | 42.45 | 42.43333 | 41.58333 | 38.18917 | 42.57 | 43.21667 | 29.62449 | 42.08333
| Median |  | 44.5 | 42.31862 | 42.4 | 40.15 | 38.95 | 42.6 | 42 | 42.75 | 54.5 | 40.85 | 43.85 | 43.45 | 42.5 | 42.8 | 42.55 | 39.779675 | 42.45 | 42.55 | 41.6 | 38.2985 | 42.56 | 43.2 | 29.52201 | 42.05
| Std Dev. |  | 0.8164966 | 0.5699123 | 0.4844241 | 3.385065 | 0.8824209 | 1.148332 | 0.4082483 | 0.4320494 | 1.966384 | 0.5822371 | 0.5727128 | 1.679782 | 0.6439462 | 1.096206 | 1.281275 | 0.9729186 | 0.3209361 | 1.454189 | 0.6675827 | 1.018103 | 0.1753853 | 0.2316607 | 0.7958739 | 0.2316607
| Rel.Std.Dev. |  | 1.842% | 1.349% | 1.144% | 8.65% | 2.272% | 2.698% | 0.9759% | 1.008% | 3.597% | 1.425% | 1.305% | 3.863% | 1.52% | 2.562% | 2.988% | 2.428% | 0.756% | 3.427% | 1.605% | 2.666% | 0.412% | 0.536% | 2.687% | 0.5505%
| PDM3 |  | 4.702% | -0.21% | -0.02104% | -7.579% | -8.287% | 0.53% | -1.202% | 1.239% | 29.11% | -3.524% | 3.679% | 2.695% | 0.05769% | 1.042% | 1.278% | -5.347% | 0.2545% | 0.2151% | -1.792% | -9.808% | 0.5379% | 2.065% | -30.04% | -0.6115%
| Z-Score (Absolute) |  | 1.88 | 0.14 | 0.06 | 3.18 | 3.48 | 0.16 | 0.55 | 0.45 | 11.96 | 1.51 | 1.46 | 1.06 | 0.03 | 0.37 | 0.47 | 2.26 | 0.05 | 0.03 | 0.8 | 4.11 | 0.17 | 0.8 | 12.45 | 0.31
| Analytical results for P in OREAS 472 (Certified Value 0.246 wt.%) | [27 empty] | Certified
P | Round | Replicate | Lab | Lab | Lab | Lab | Lab | Lab | Lab | Lab | Lab | Lab | Lab | Lab | Lab | Lab | Lab | Lab | Lab | Lab | Lab | Lab | Lab | Lab | Lab |  |  |  | 1
| No | No | 01 | 02 | 03 | 04 | 06 | 07 | 08 | 09 | 10 | 11 | 12 | 13 | 14 | 15 | 16 | 18 | 19 | 20 | 21 | 24 | 25 | 26 | 27 |  |  |  | wt.%
|  |  | 4A*OES/MS | 4A*MS | 4A*OES/MS | 4A*OES/MS | 4A*OES/MS | 4A*MS | 4A*OES | 4A*OES | 4A*OES | 4A*MS | 4A*MS | 4A*MS | 4A*MS | 4A*MS | 4A*MS | 4A*MS | 4A*MS | 4A*MS | 4A*OES | 4A*OES | 4A*OES | 4A*OES | 4A*MS |  |  |  | 3
3
| 1 | 1 | 0.273 | 0.2344491 | 0.2436 | 0.244 | 0.2282 | 0.2665 | 0.241 | 0.2426 | 0.244 | 0.2447 | 0.258 | 0.248 | 0.251 | 0.251 | 0.247 | 0.2474 | 0.247 | 0.233 | 0.2509 | 0.185488 | 0.23 | 0.001392306 | 0.2613 |  |  |  | 1
| 1 | 2 | 0.277 | 0.2333396 | 0.2429 | 0.25 | 0.2418 | 0.2547 | 0.25 | 0.2436 | 0.256 | 0.2481 | 0.254 | 0.254 | 0.251 | 0.248 | 0.247 | 0.2498 | 0.254 | 0.242 | 0.26 | 0.185152 | 0.23 | 0.001401192 | 0.2614 |  |  |  | #N/A
| 1 | 3 | 0.277 | 0.236829 | 0.244 | 0.246 | 0.2402 | 0.2606 | 0.247 | 0.2458 | 0.251 | 0.2422 | 0.254 | 0.246 | 0.254 | 0.26 | 0.245 | 0.2468 | 0.237 | 0.242 | 0.2496 | 0.187994 | 0.24 | 0.00144284 | 0.2602 |  |  |  | 16
| 1 | 4 | 0.271 | 0.2328463 | 0.2449 | 0.198 | 0.238 | 0.2601 | 0.245 | 0.2459 | 0.257 | 0.246 | 0.259 | 0.25 | 0.248 | 0.244 | 0.245 | 0.2457 | 0.246 | 0.236 | 0.2444 | 0.188568 | 0.24 | 0.001422934 | 0.2574 |  |  |  | 0.2463121
| 1 | 5 | 0.278 | 0.2332025 | 0.2423 | 0.252 | 0.2336 | 0.2652 | 0.247 | 0.243 | 0.242 | 0.2489 | 0.263 | 0.24 | 0.247 | 0.247 | 0.249 | 0.245 | 0.239 | 0.237 | 0.2457 | 0.184872 | 0.23 | 0.001443428 | 0.2591 |  |  |  | 123
| 1 | 6 | 0.278 | 0.2341162 | 0.2476 | 0.253 | 0.2395 | 0.2657 | 0.249 | 0.2443 | 0.259 | 0.2392 | 0.251 | 0.253 | 0.244 | 0.254 | 0.248 | 0.248 | 0.249 | 0.238 | 0.2574 | 0.187315 | 0.24 | 0.001389046 | 0.2618
| Mean |  | 0.2756667 | 0.2341305 | 0.2442167 | 0.2405 | 0.2368833 | 0.2621333 | 0.2465 | 0.2442 | 0.2515 | 0.24485 | 0.2565 | 0.2485 | 0.2491667 | 0.2506667 | 0.2468333 | 0.2471167 | 0.2453333 | 0.238 | 0.2513333 | 0.1865648 | 0.235 | 0.001415291 | 0.2602
| Median |  | 0.277 | 0.2337279 | 0.2438 | 0.248 | 0.23875 | 0.2629 | 0.247 | 0.24395 | 0.2535 | 0.24535 | 0.256 | 0.249 | 0.2495 | 0.2495 | 0.247 | 0.2471 | 0.2465 | 0.2375 | 0.25025 | 0.1864015 | 0.235 | 0.001412063 | 0.26075
| Std Dev. |  | 0.00294392 | 0.001450495 | 0.001884056 | 0.02110687 | 0.005088189 | 0.004537253 | 0.003209361 | 0.001401428 | 0.007120393 | 0.00366756 | 0.00432435 | 0.005128353 | 0.003544949 | 0.005715476 | 0.001602082 | 0.001711627 | 0.006345602 | 0.003521363 | 0.00624361 | 0.001589924 | 0.005477226 | 2.459644e-05 | 0.001688787
| Rel.Std.Dev. |  | 1.068% | 0.6195% | 0.7715% | 8.776% | 2.148% | 1.731% | 1.302% | 0.5739% | 2.831% | 1.498% | 1.686% | 2.064% | 1.423% | 2.28% | 0.6491% | 0.6926% | 2.587% | 1.48% | 2.484% | 0.8522% | 2.331% | 1.738% | 0.649%
| PDM3 |  | 11.92% | -4.946% | -0.8507% | -2.36% | -3.828% | 6.423% | 0.07627% | -0.8575% | 2.106% | -0.5936% | 4.136% | 0.8883% | 1.159% | 1.768% | 0.2116% | 0.3266% | -0.3974% | -3.375% | 2.039% | -24.26% | -4.593% | -99.43% | 5.638%
| Z-Score (Absolute) |  | 4.12 | 1.78 | 0.35 | 0.88 | 1.39 | 2.2 | 0.02 | 0.35 | 0.69 | 0.26 | 1.4 | 0.26 | 0.35 | 0.57 | 0.02 | 0.06 | 0.19 | 1.23 | 0.66 | 8.53 | 1.66 | NA | 1.92
Results from laboratory 1.26 were removed due to their systematic bias.
| Analytical results for Pb in OREAS 472 (Certified Value 35 ppm) | [27 empty] | Certified
Pb | Round | Replicate | Lab | Lab | Lab | Lab | Lab | Lab | Lab | Lab | Lab | Lab | Lab | Lab | Lab | Lab | Lab | Lab | Lab | Lab | Lab | Lab | Lab | Lab | Lab | Lab |  |  | 1
| No | No | 01 | 02 | 03 | 04 | 06 | 07 | 08 | 09 | 10 | 11 | 12 | 13 | 14 | 15 | 16 | 17 | 18 | 19 | 20 | 21 | 24 | 25 | 26 | 27 |  |  | ppm
|  |  | 4A*OES/MS | 4A*MS | 4A*OES/MS | 4A*OES/MS | 4A*OES/MS | 4A*MS | 4A*MS | 4A*MS | 4A*MS | 4A*MS | 4A*MS | 4A*MS | 4A*MS | 4A*MS | 4A*MS | 4A*MS | 4A*MS | 4A*MS | 4A*MS | 4A*MS | 4A*OES | 4A*OES | 4A*MS | 4A*MS |  |  | 1
2
| 1 | 1 | 34 | 34.73478 | 28 | 34.6 | 32.5 | 30.8 | 35 | 36.7 | 33 | 34.3 | 37.5 | 37.7 | 34.3 | 34.9 | 35.8 | 36.29914 | 37.3 | 33.35 | 36.04 | 33.501 | 30.684 | 34.9 | 33.12767 | 34.1 |  |  | 1
| 1 | 2 | 35 | 34.42302 | 27 | 35 | 33.8 | 30.2 | 36 | 35.7 | 34.8 | 33.9 | 36.8 | 37.8 | 33.5 | 33.5 | 36.2 | 34.53574 | 37.1 | 35.72 | 37.38 | 33.818 | 31.5135 | 35.2 | 32.81434 | 32.9 |  |  | #N/A
| 1 | 3 | 36 | 35.53891 | 31 | 34.6 | 33.6 | 29.9 | 35 | 35.6 | 38.5 | 34 | 36.6 | 35.8 | 33.1 | 36.1 | 35.5 | 36.00581 | 37.3 | 34.77 | 37.29 | 34.674 | 33.0885 | 34.2 | 34.50159 | 33.4 |  |  | 16
| 1 | 4 | 35 | 35.08796 | 25 | 28.7 | 39.5 | 29.8 | 36 | 35.8 | 35.4 | 35.2 | 37.5 | 37.6 | 33 | 34.7 | 35.1 | 34.52057 | 36.7 | 35.68 | 36.68 | 34.051 | 30.222 | 34.5 | 35.088 | 32.4 |  |  | 34.96158
| 1 | 5 | 35 | 35.19136 | 27 | 36.3 | 33.8 | 31 | 36 | 35.4 | 33.3 | 34.6 | 36.8 | 35.9 | 33.5 | 33.5 | 34.5 | 35.30124 | 37.7 | 33.33 | 36.96 | 35.959 | 31.587 | 34.2 | 34.26938 | 33.3 |  |  | 124
| 1 | 6 | 35 | 34.11766 | 31 | 36.9 | 32.8 | 30.3 | 36 | 35.2 | 35.3 | 33.8 | 36.3 | 38.2 | 34.5 | 35.8 | 35.1 | 35.47034 | 36.5 | 35.24 | 37.09 | 35.072 | 31.755 | 34.6 | 32.76256 | 33.6
| Mean |  | 35 | 34.84895 | 28.16667 | 34.35 | 34.33333 | 30.33333 | 35.66667 | 35.73333 | 35.05 | 34.3 | 36.91667 | 37.16667 | 33.65 | 34.75 | 35.36667 | 35.35547 | 37.1 | 34.68167 | 36.90667 | 34.5125 | 31.475 | 34.6 | 33.76059 | 33.28333
| Median |  | 35 | 34.91137 | 27.5 | 34.8 | 33.7 | 30.25 | 36 | 35.65 | 35.05 | 34.15 | 36.8 | 37.65 | 33.5 | 34.8 | 35.3 | 35.38579 | 37.2 | 35.005 | 37.025 | 34.3625 | 31.55025 | 34.55 | 33.69853 | 33.35
| Std Dev. |  | 0.6324555 | 0.5252887 | 2.401388 | 2.924893 | 2.588951 | 0.4802777 | 0.5163978 | 0.5202563 | 1.970533 | 0.5291503 | 0.4875107 | 1.040513 | 0.6188699 | 1.10227 | 0.5988879 | 0.7346573 | 0.438178 | 1.09496 | 0.4919214 | 0.9110356 | 0.9890903 | 0.3949684 | 0.9861034 | 0.5845226
| Rel.Std.Dev. |  | 1.807% | 1.507% | 8.526% | 8.515% | 7.541% | 1.583% | 1.448% | 1.456% | 5.622% | 1.543% | 1.321% | 2.8% | 1.839% | 3.172% | 1.693% | 2.078% | 1.181% | 3.157% | 1.333% | 2.64% | 3.142% | 1.142% | 2.921% | 1.756%
| PDM3 |  | 0.1099% | -0.3222% | -19.44% | -1.749% | -1.797% | -13.24% | 2.017% | 2.207% | 0.2529% | -1.892% | 5.592% | 6.307% | -3.751% | -0.6052% | 1.159% | 1.127% | 6.116% | -0.8006% | 5.563% | -1.284% | -9.973% | -1.034% | -3.435% | -4.8%
| Z-Score (Absolute) |  | 0.24 | 0.11 | 5.51 | 0.31 | 0.32 | 3.69 | 0.8 | 0.86 | 0.28 | 0.35 | 1.85 | 2.06 | 0.9 | 0.03 | 0.55 | 0.54 | 2.01 | 0.03 | 1.84 | 0.17 | 2.73 | 0.1 | 0.8 | 1.21
| Analytical results for Pr in OREAS 472 (Certified Value 35.1 ppm) | [27 empty] | Certified
Pr | Round | Replicate | Lab | Lab | Lab | Lab | Lab | Lab | Lab | Lab | Lab | Lab | Lab | Lab | Lab | Lab | Lab | Lab | Lab | Lab | Lab | Lab | Lab | Lab | Lab | Lab | Lab |  | 1
| No | No | 01 | 02 | 03 | 04 | 06 | 07 | 08 | 09 | 10 | 11 | 12 | 13 | 14 | 15 | 16 | 17 | 18 | 19 | 20 | 21 | 22 | 24 | 26 | 27 | 29 |  | ppm
|  |  | 4A*OES/MS | 4A*MS | 4A*OES/MS | 4A*OES/MS | 4A*OES/MS | 4A*MS | 4A*MS | 4A*MS | 4A*MS | 4A*MS | 4A*MS | 4A*MS | 4A*MS | 4A*MS | 4A*MS | 4A*MS | 4A*MS | 4A*MS | 4A*MS | 4A*OES/MS | 4A*MS | 4A*MS | 4A*MS | 4A*MS | 4A*MS |  | 1
2
| 1 | 1 | 33.3 | 31.76839 | 40.5 | 32 | 40.14077 | 34.96 | 31.7 | 35.83 | 33.96 | 34.55 | 37.1 | 38.5 | 35.6 | 37.5 | 34.9 | 33.88026 | 33.19 | 36.4 | 33.9 | 32.978 | 36.76606 | 34.0679245 | 35.15079 | 37.23 | 34.32 |  | 1
| 1 | 2 | 32.5 | 31.49168 | 36.36 | 33 | 40.14385 | 34.53 | 32.2 | 35.19 | 35.69 | 35.09 | 37.3 | 37.3 | 34.7 | 35.2 | 35.1 | 32.95171 | 33.81 | 36.4 | 35.6 | 33.737 | 38.62954 | 33.4568071 | 35.38685 | 36.47 | 33.78 |  | #N/A
| 1 | 3 | 33.2 | 31.46851 | 37.59 | 32.6 | 41.13053 | 34.51 | 31.8 | 35.48 | 36.91 | 33.58 | 36.6 | 36.8 | 36.2 | 37.8 | 29 | 34.16681 | 32.99 | 35.2 | 35.9 | 32.759 | 36.54671 | 33.4546198 | 36.99945 | 34.61 | 34.17 |  | 16
| 1 | 4 | 32.9 | 31.67537 | 39.99 | 26.7 | 40.62445 | 34.37 | 32.3 | 36.06 | 36.35 | 34.84 | 37.5 | 37.2 | 34.8 | 37.5 | 35.8 | 33.08857 | 33.4 | 35 | 34.7 | 32.602 | 37.85513 | 34.6811408 | 36.43891 | 36.71 | 33.7 |  | 35.07718
| 1 | 5 | 33.6 | 31.86001 | 36.11 | 35 | 38.79193 | 34.43 | 32 | 34.59 | 36.01 | 34.7 | 37.5 | 35.6 | 35.7 | 36.2 | 31.4 | 32.48793 | 33.6 | 37.5 | 35 | 32.831 | 36.61021 | 33.8702586 | 37.02806 | 35.53 | 33.5 |  | 125
| 1 | 6 | 33.6 | 30.89851 | 42.45 | 34.4 | 40.6228 | 34.39 | 32.2 | 35.28 | 36.12 | 33.59 | 35.1 | 36.8 | 35.8 | 38.7 | 35.2 | 33.05068 | 33.32 | 32.6 | 35.2 | 33.577 | 36.92251 | 33.3483172 | 35.86691 | 36.29 | 34.19
| Mean |  | 33.18333 | 31.52708 | 38.83333 | 32.28333 | 40.24239 | 34.53167 | 32.03333 | 35.405 | 35.84 | 34.39167 | 36.85 | 37.03333 | 35.46667 | 37.15 | 33.56667 | 33.27099 | 33.385 | 35.51667 | 35.05 | 33.08067 | 37.22169 | 33.813178 | 36.14516 | 36.14 | 33.94333
| Median |  | 33.25 | 31.58352 | 38.79 | 32.8 | 40.38333 | 34.47 | 32.1 | 35.38 | 36.065 | 34.625 | 37.2 | 37 | 35.65 | 37.5 | 35 | 33.069625 | 33.36 | 35.8 | 35.1 | 32.9045 | 36.84428 | 33.66353285 | 36.15291 | 36.38 | 33.975
| Std Dev. |  | 0.4262237 | 0.3437578 | 2.540698 | 2.957307 | 0.8004188 | 0.2193095 | 0.242212 | 0.5179479 | 1.006896 | 0.6496589 | 0.920326 | 0.9395034 | 0.5921711 | 1.246996 | 2.73252 | 0.6277961 | 0.2916676 | 1.695189 | 0.7063993 | 0.4653139 | 0.8378419 | 0.5085613 | 0.8045932 | 0.9335309 | 0.327577
| Rel.Std.Dev. |  | 1.284% | 1.09% | 6.543% | 9.16% | 1.989% | 0.6351% | 0.7561% | 1.463% | 2.809% | 1.889% | 2.497% | 2.537% | 1.67% | 3.357% | 8.141% | 1.887% | 0.8736% | 4.773% | 2.015% | 1.407% | 2.251% | 1.504% | 2.226% | 2.583% | 0.9651%
| PDM3 |  | -5.399% | -10.12% | 10.71% | -7.965% | 14.73% | -1.555% | -8.678% | 0.9346% | 2.175% | -1.954% | 5.054% | 5.577% | 1.11% | 5.909% | -4.306% | -5.149% | -4.824% | 1.253% | -0.0775% | -5.692% | 6.114% | -3.603% | 3.045% | 3.03% | -3.232%
| Z-Score (Absolute) |  | 0.76 | 1.43 | 1.53 | 1.12 | 2.1 | 0.21 | 1.22 | 0.14 | 0.32 | 0.27 | 0.73 | 0.8 | 0.17 | 0.85 | 0.6 | 0.72 | 0.67 | 0.19 | 0 | 0.8 | 0.88 | 0.5 | 0.44 | 0.44 | 0.45
| Analytical results for Rb in OREAS 472 (Certified Value 122 ppm) | [27 empty] | Certified
Rb | Round | Replicate | Lab | Lab | Lab | Lab | Lab | Lab | Lab | Lab | Lab | Lab | Lab | Lab | Lab | Lab | Lab | Lab | Lab | Lab | Lab | Lab | Lab | Lab | Lab | Lab |  |  | 1
| No | No | 01 | 02 | 03 | 04 | 06 | 07 | 08 | 09 | 10 | 11 | 12 | 13 | 14 | 15 | 16 | 17 | 18 | 19 | 20 | 21 | 24 | 25 | 26 | 27 |  |  | ppm
|  |  | 4A*OES/MS | 4A*MS | 4A*OES/MS | 4A*OES/MS | 4A*OES/MS | 4A*MS | 4A*MS | 4A*MS | 4A*MS | 4A*MS | 4A*MS | 4A*MS | 4A*MS | 4A*MS | 4A*MS | 4A*MS | 4A*MS | 4A*MS | 4A*MS | 4A*MS | 4A*MS | 4A*OES | 4A*MS | 4A*MS |  |  | 0
0
| 1 | 1 | 130 | 110.2835 | 133.1 | 101 | 113 | 129 | 116 | 128.35 | 127 | 120.85 | 125.5 | 140 | 124 | 133 | 127 | 102.7224 | 126.86 | 69.7 | 121.6 | 122.175 | 103.6410972 | 140.8 | 113.8017 | 116.9 |  |  | 1
| 1 | 2 | 125 | 109.1471 | 122.1 | 103 | 115.1 | 122 | 117 | 128.13 | 137 | 124.01 | 125 | 137 | 121 | 127.5 | 125 | 98.23895 | 129.71 | 86.8 | 126 | 122.504 | 103.0258244 | 140.4 | 115.2144 | 115.1 |  |  | #N/A
| 1 | 3 | 125 | 111.1198 | 121.4 | 107 | 116.5 | 127 | 117 | 129.43 | 146 | 120.47 | 124.5 | 134 | 128 | 136 | 97.4 | 100.3299 | 125.5 | 71.6 | 124.6 | 122.562 | 102.6585523 | 141.2 | 114.5459 | 111.5 |  |  | 16
| 1 | 4 | 124 | 111.1699 | 131.1 | 107 | 115.4 | 125 | 121 | 128.81 | 136 | 124.74 | 125.5 | 138.5 | 123.5 | 132.5 | 128.5 | 106.7602 | 128.26 | 76.2 | 124.8 | 122.389 | 103.2602211 | 140.9 | 117.1776 | 115.5 |  |  | 121.8046
| 1 | 5 | 124 | 110.163 | 121.3 | 103 | 109.6 | 127 | 118 | 127.99 | 135 | 125.12 | 131 | 129.5 | 126 | 131 | 108 | 100.9972 | 127.81 | 70.9 | 114.1 | 124.702 | 102.9701506 | 141.3 | 117.4519 | 111.7 |  |  | 126
| 1 | 6 | 126 | 108.1755 | 138.8 | 107 | 114.1 | 125 | 119 | 127.43 | 137 | 120.62 | 121 | 136 | 125.5 | 134.5 | 126 | 97.91707 | 126.67 | 90 | 124.4 | 122.721 | 104.0288599 | 141 | 113.7233 | 114.2
| Mean |  | 125.6667 | 110.0098 | 127.9667 | 104.6667 | 113.95 | 125.8333 | 118 | 128.3567 | 136.3333 | 122.635 | 125.4167 | 135.8333 | 124.6667 | 132.4167 | 118.65 | 101.161 | 127.4683 | 77.53333 | 122.5833 | 122.8422 | 103.2641 | 140.9333 | 115.3191 | 114.15
| Median |  | 125 | 110.2232 | 126.6 | 105 | 114.6 | 126 | 117.5 | 128.24 | 136.5 | 122.43 | 125.25 | 136.5 | 124.75 | 132.75 | 125.5 | 100.66355 | 127.335 | 73.9 | 124.5 | 122.533 | 103.143 | 140.95 | 114.8802 | 114.65
| Std Dev. |  | 2.250926 | 1.164933 | 7.423117 | 2.65832 | 2.440287 | 2.401388 | 1.788854 | 0.6931282 | 6.055301 | 2.210455 | 3.215846 | 3.723797 | 2.401388 | 2.956631 | 12.8536 | 3.273164 | 1.459471 | 8.759376 | 4.402007 | 0.9291914 | 0.4973669 | 0.3204164 | 1.640777 | 2.159398
| Rel.Std.Dev. |  | 1.791% | 1.059% | 5.801% | 2.54% | 2.142% | 1.908% | 1.516% | 0.54% | 4.442% | 1.802% | 2.564% | 2.741% | 1.926% | 2.233% | 10.83% | 3.236% | 1.145% | 11.3% | 3.591% | 0.7564% | 0.4816% | 0.2274% | 1.423% | 1.892%
| PDM3 |  | 3.171% | -9.683% | 5.059% | -14.07% | -6.449% | 3.308% | -3.124% | 5.379% | 11.93% | 0.6817% | 2.965% | 11.52% | 2.35% | 8.712% | -2.59% | -16.95% | 4.65% | -36.35% | 0.6393% | 0.8518% | -15.22% | 15.7% | -5.324% | -6.284%
| Z-Score (Absolute) |  | 0.3 | 1.32 | 0.54 | 1.87 | 0.91 | 0.32 | 0.49 | 0.58 | 1.41 | 0.01 | 0.28 | 1.35 | 0.2 | 1 | 0.42 | 2.23 | 0.49 | 4.68 | 0.02 | 0.01 | 2.01 | 1.88 | 0.77 | 0.89
| Analytical results for Re in OREAS 472 (Certified Value < 0.002 ppm) | [27 empty] | Certified
Re | Round | Replicate | Lab | Lab | Lab | Lab | Lab | Lab | Lab | Lab | Lab | Lab | Lab | Lab | Lab | Lab | Lab | Lab | Lab | Lab | [8 empty] | 1
| No | No | 01 | 02 | 03 | 04 | 07 | 08 | 09 | 10 | 11 | 12 | 13 | 14 | 15 | 16 | 18 | 19 | 20 | 27 | [8 empty] | ppm
|  |  | 4A*OES/MS | 4A*MS | 4A*OES/MS | 4A*OES/MS | 4A*MS | 4A*MS | 4A*MS | 4A*MS | 4A*MS | 4A*MS | 4A*MS | 4A*MS | 4A*MS | 4A*MS | 4A*MS | 4A*MS | 4A*MS | 4A*MS | [8 empty] | 3
3
| 1 | 1 | < 0.001 | < 0.01 | 0.003 | 0.003 | 0.007 | < 0.05 | < 0.002 | < 0.002 | < 0.002 | < 0.002 | < 0.002 | < 0.002 | < 0.002 | < 0.002 | < 0.002 | 0.003 | < 0.002 | 0.006 | [8 empty] | 1
| 1 | 2 | < 0.001 | < 0.01 | 0.003 | 0.002 | 0.007 | < 0.05 | < 0.002 | < 0.002 | < 0.002 | < 0.002 | < 0.002 | < 0.002 | < 0.002 | < 0.002 | < 0.002 | < 0.002 | < 0.002 | 0.005 | [8 empty] | 3
| 1 | 3 | 0.001 | < 0.01 | < 0.003 | < 0.002 | 0.007 | < 0.05 | < 0.002 | < 0.002 | < 0.002 | < 0.002 | < 0.002 | < 0.002 | < 0.002 | < 0.002 | < 0.002 | < 0.002 | < 0.002 | 0.005 | [8 empty] | 16
| 1 | 4 | < 0.001 | < 0.01 | 0.003 | 0.003 | 0.007 | < 0.05 | 0.002 | < 0.002 | < 0.002 | < 0.002 | < 0.002 | < 0.002 | < 0.002 | < 0.002 | < 0.002 | < 0.002 | < 0.002 | 0.004 | [8 empty] | < 0.002
| 1 | 5 | 0.002 | < 0.01 | < 0.003 | 0.003 | 0.007 | < 0.05 | < 0.002 | < 0.002 | < 0.002 | < 0.002 | < 0.002 | < 0.002 | < 0.002 | < 0.002 | 0.002 | < 0.002 | < 0.002 | 0.005 | [8 empty] | 127
| 1 | 6 | 0.001 | < 0.01 | 0.003 | 0.002 | 0.006 | < 0.05 | < 0.002 | < 0.002 | < 0.002 | < 0.002 | < 0.002 | < 0.002 | < 0.002 | < 0.002 | < 0.002 | < 0.002 | < 0.002 | 0.005
| Mean |  | 0.001333333 |  | 0.003 | 0.0026 | 0.006833333 |  | 0.002 | [7 empty] | 0.002 | 0.003 |  | 0.005
| Median |  | 0.001 |  | 0.003 | 0.003 | 0.007 |  | 0.002 | [7 empty] | 0.002 | 0.003 |  | 0.005
| Std Dev. |  | 0.0005773503 |  | 0 | 0.0005477226 | 0.0004082483 | [12 empty] | 0.0006324555
| Rel.Std.Dev. |  | 43.3% |  | 0% | 21.07% | 5.974% | [12 empty] | 12.65%
PDM3
| Z-Score (Absolute) |  | 1.35 | 31.69 | 11.46 | 10.11 | 46.53 | 193.53 | 0.67 | 0.67 | 0.67 | 0.67 | 0.67 | 0.67 | 0.67 | 0.67 | 0.67 | 2.02 | 0.67 | 31.69
| Analytical results for S in OREAS 472 (Certified Value 0.046 wt.%) | [27 empty] | Certified
S | Round | Replicate | Lab | Lab | Lab | Lab | Lab | Lab | Lab | Lab | Lab | Lab | Lab | Lab | Lab | Lab | Lab | Lab | Lab | Lab | Lab | Lab | Lab | Lab |  |  |  |  | 1
| No | No | 01 | 02 | 03 | 04 | 06 | 07 | 08 | 09 | 10 | 11 | 12 | 13 | 14 | 15 | 16 | 18 | 19 | 20 | 21 | 24 | 25 | 27 |  |  |  |  | wt.%
|  |  | 4A*OES/MS | 4A*MS | 4A*OES/MS | 4A*OES/MS | 4A*OES/MS | 4A*MS | 4A*OES | 4A*OES | 4A*OES | 4A*MS | 4A*MS | 4A*MS | 4A*MS | 4A*MS | 4A*MS | 4A*OES | 4A*MS | 4A*MS | 4A*OES | 4A*OES | 4A*OES | 4A*MS |  |  |  |  | 3
3
| 1 | 1 | 0.05 | 0.05152164 | 0.0411 | 0.04 | 0.04 | 0.05 | 0.042 | 0.0436 | 0.028 | < 0.05 | 0.05 | 0.05 | 0.05 | 0.05 | 0.05 | 0.0454 | 0.05 | 0.04 | < 0.05 | 0.0498344 | 0.05 | 0.05 |  |  |  |  | 1
| 1 | 2 | 0.05 | 0.04653453 | 0.0437 | 0.04 | 0.04 | 0.04 | 0.042 | 0.0438 | 0.032 | < 0.05 | 0.05 | 0.05 | 0.06 | 0.04 | 0.05 | 0.0453 | 0.05 | 0.05 | < 0.05 | 0.0495069 | 0.05 | 0.05 |  |  |  |  | 22
| 1 | 3 | 0.05 | 0.04789417 | 0.0432 | 0.04 | 0.04 | 0.05 | 0.043 | 0.0441 | 0.023 | < 0.05 | 0.05 | 0.05 | 0.06 | 0.05 | 0.04 | 0.0443 | 0.04 | 0.05 | < 0.05 | 0.0498148 | 0.04 | 0.05 |  |  |  |  | 16
| 1 | 4 | 0.05 | 0.04718396 | 0.0426 | 0.04 | 0.04 | 0.05 | 0.042 | 0.0445 | 0.027 | < 0.05 | 0.05 | 0.05 | 0.06 | 0.04 | 0.04 | 0.0451 | 0.04 | 0.04 | < 0.05 | 0.0494165 | 0.05 | 0.04 |  |  |  |  | 0.04606043
| 1 | 5 | 0.05 | 0.04825049 | 0.0413 | 0.04 | 0.04 | 0.05 | 0.042 | 0.0439 | 0.028 | < 0.05 | 0.05 | 0.05 | 0.06 | 0.05 | 0.05 | 0.0456 | 0.04 | 0.05 | < 0.05 | 0.0490581 | 0.05 | 0.04 |  |  |  |  | 128
| 1 | 6 | 0.05 | 0.04377957 | 0.0433 | 0.05 | 0.04 | 0.05 | 0.042 | 0.0439 | 0.032 | < 0.05 | 0.05 | 0.05 | 0.06 | 0.05 | 0.05 | 0.0447 | 0.04 | 0.05 | < 0.05 | 0.0493314 | 0.05 | 0.05
| Mean |  | 0.05 | 0.04752739 | 0.04253333 | 0.04166667 | 0.04 | 0.04833333 | 0.04216667 | 0.04396667 | 0.02833333 |  | 0.05 | 0.05 | 0.05833333 | 0.04666667 | 0.04666667 | 0.04506667 | 0.04333333 | 0.04666667 |  | 0.04949368 | 0.04833333 | 0.04666667
| Median |  | 0.05 | 0.04753906 | 0.0429 | 0.04 | 0.04 | 0.05 | 0.042 | 0.0439 | 0.028 |  | 0.05 | 0.05 | 0.06 | 0.05 | 0.05 | 0.0452 | 0.04 | 0.05 |  | 0.0494617 | 0.05 | 0.05
| Std Dev. |  | 7.601177e-18 | 0.002520372 | 0.001093008 | 0.004082483 | 0 | 0.004082483 | 0.0004082483 | 0.0003076795 | 0.003386247 |  | 7.601177e-18 | 7.601177e-18 | 0.004082483 | 0.005163978 | 0.005163978 | 0.0004844241 | 0.005163978 | 0.005163978 |  | 0.000297121 | 0.004082483 | 0.005163978
| Rel.Std.Dev. |  | 1.52e-14% | 5.303% | 2.57% | 9.798% | 0% | 8.447% | 0.9682% | 0.6998% | 11.95% |  | 1.52e-14% | 1.52e-14% | 6.999% | 11.07% | 11.07% | 1.075% | 11.92% | 11.07% |  | 0.6003% | 8.447% | 11.07%
| PDM3 |  | 8.553% | 3.185% | -7.658% | -9.539% | -13.16% | 4.935% | -8.454% | -4.546% | -38.49% |  | 8.553% | 8.553% | 26.65% | 1.316% | 1.316% | -2.158% | -5.921% | 1.316% |  | 7.454% | 4.935% | 1.316%
| Z-Score (Absolute) |  | 0.67 | 0.17 | 0.84 | 1.01 | 1.35 | 0.34 | 0.91 | 0.55 | 3.71 | 4.38 | 0.67 | 0.67 | 2.36 | 0 | 0 | 0.32 | 0.67 | 0 | 4.38 | 0.57 | 0.34 | 0
| Analytical results for Sb in OREAS 472 (Certified Value 0.61 ppm) | [27 empty] | Certified
Sb | Round | Replicate | Lab | Lab | Lab | Lab | Lab | Lab | Lab | Lab | Lab | Lab | Lab | Lab | Lab | Lab | Lab | Lab | Lab | Lab | Lab | Lab | Lab | Lab | Lab | Lab |  |  | 1
| No | No | 01 | 02 | 03 | 04 | 06 | 07 | 08 | 09 | 10 | 11 | 12 | 13 | 14 | 15 | 16 | 17 | 18 | 19 | 20 | 21 | 24 | 25 | 26 | 27 |  |  | ppm
|  |  | 4A*OES/MS | 4A*MS | 4A*OES/MS | 4A*OES/MS | 4A*OES/MS | 4A*MS | 4A*MS | 4A*MS | 4A*MS | 4A*MS | 4A*MS | 4A*MS | 4A*MS | 4A*MS | 4A*MS | 4A*MS | 4A*MS | 4A*MS | 4A*MS | 4A*MS | 4A*MS | 4A*OES | 4A*MS | 4A*MS |  |  | 2
3
| 1 | 1 | 0.7 | < 5 | 0.62 | 0.71 | 0.64 | 2.33 | 0.6 | 0.58 | 0.46 | 0.63 | 0.6 | 0.68 | 0.59 | 0.66 | 0.61 | 0.59892 | 0.61 | 0.59 | 0.56 | 1.435 | 0.246441747 | 0.58 | 0.5939554 | 0.55 |  |  | 1
| 1 | 2 | 0.6 | < 5 | 0.67 | 0.68 | 0.65 | 2.42 | 0.6 | 0.62 | 0.5 | 0.59 | 0.6 | 0.67 | 0.59 | 0.64 | 0.62 | 0.59002 | 0.66 | 0.58 | 0.6 | 1.473 | 0.281834175 | 0.59 | 0.5869401 | 0.54 |  |  | 1
| 1 | 3 | 0.6 | < 5 | 0.54 | 0.67 | 0.64 | 2.38 | 0.6 | 0.66 | 0.59 | 0.59 | 0.61 | 0.6 | 0.63 | 0.67 | 0.64 | 0.61488 | 0.65 | 0.62 | 0.58 | 1.511 | 0.266387013 | 0.58 | 0.6618418 | 0.57 |  |  | 16
| 1 | 4 | 0.6 | < 5 | 0.6 | 0.56 | 0.67 | 2.34 | 0.6 | 0.6 | 0.61 | 0.61 | 0.62 | 0.62 | 0.56 | 0.64 | 0.64 | 0.61156 | 0.63 | 0.61 | 0.57 | 1.467 | 0.287783267 | 0.56 | 0.6464874 | 0.57 |  |  | 0.6099869
| 1 | 5 | 0.6 | < 5 | 0.55 | 0.67 | 0.69 | 2.57 | 0.6 | 0.59 | 0.52 | 0.6 | 0.62 | 0.64 | 0.58 | 0.64 | 0.59 | 0.57466 | 0.62 | 0.6 | 0.58 | 1.542 | 0.2573094 | 0.58 | 0.5611901 | 0.55 |  |  | 129
| 1 | 6 | 0.6 | < 5 | 0.62 | 0.71 | 0.66 | 2.22 | 0.6 | 0.59 | 0.53 | 0.59 | 0.61 | 0.64 | 0.61 | 0.67 | 0.61 | 0.61038 | 0.72 | 0.61 | 0.57 | 1.491 | 0.277199586 | 0.54 | 0.6057514 | 0.55
| Mean |  | 0.6166667 |  | 0.6 | 0.6666667 | 0.6583333 | 2.376667 | 0.6 | 0.6066667 | 0.535 | 0.6016667 | 0.61 | 0.6416667 | 0.5933333 | 0.6533333 | 0.6183333 | 0.60007 | 0.6483333 | 0.6016667 | 0.5766667 | 1.4865 | 0.2694925 | 0.5716667 | 0.609361 | 0.555
| Median |  | 0.6 |  | 0.61 | 0.675 | 0.655 | 2.36 | 0.6 | 0.595 | 0.525 | 0.595 | 0.61 | 0.64 | 0.59 | 0.65 | 0.615 | 0.60465 | 0.64 | 0.605 | 0.575 | 1.482 | 0.2717932995 | 0.58 | 0.5998534 | 0.55
| Std Dev. |  | 0.04082483 |  | 0.04857983 | 0.05537749 | 0.0194079 | 0.116046 | 0 | 0.0294392 | 0.05612486 | 0.01602082 | 0.008944272 | 0.02994439 | 0.0242212 | 0.01505545 | 0.0194079 | 0.01552833 | 0.03970726 | 0.0147196 | 0.0136626 | 0.03719005 | 0.01572054 | 0.01834848 | 0.03796338 | 0.01224745
| Rel.Std.Dev. |  | 6.62% |  | 8.097% | 8.307% | 2.948% | 4.883% | 0% | 4.853% | 10.49% | 2.663% | 1.466% | 4.667% | 4.082% | 2.304% | 3.139% | 2.588% | 6.125% | 2.446% | 2.369% | 2.502% | 5.833% | 3.21% | 6.23% | 2.207%
| PDM3 |  | 1.095% |  | -1.637% | 9.292% | 7.926% | 289.6% | -1.637% | -0.5443% | -12.29% | -1.364% | 0.002146% | 5.194% | -2.73% | 7.106% | 1.368% | -1.626% | 6.286% | -1.364% | -5.462% | 143.7% | -55.82% | -6.282% | -0.1026% | -9.014%
| Z-Score (Absolute) |  | NA | 36.45 | 0.15 | 1.13 | 0.97 | 34.07 | NA | 0.03 | 1.41 | 0.12 | 0.04 | 0.65 | 0.28 | 0.87 | 0.2 | 0.15 | 0.78 | 0.12 | 0.6 | 16.92 | 6.52 | 0.7 | 0.03 | 1.02
Results from laboratories 1 and 8 were removed due to their 0.1 ppm reading resolution.
| Analytical results for Sc in OREAS 472 (Certified Value 16.4 ppm) | [27 empty] | Certified
Sc | Round | Replicate | Lab | Lab | Lab | Lab | Lab | Lab | Lab | Lab | Lab | Lab | Lab | Lab | Lab | Lab | Lab | Lab | Lab | Lab | Lab | Lab | Lab | Lab | Lab | Lab | Lab | Lab | 1
| No | No | 01 | 02 | 03 | 04 | 06 | 07 | 08 | 09 | 10 | 11 | 12 | 13 | 14 | 15 | 16 | 17 | 18 | 19 | 20 | 21 | 22 | 24 | 25 | 26 | 27 | 29 | ppm
|  |  | 4A*OES/MS | 4A*MS | 4A*OES/MS | 4A*OES/MS | 4A*OES/MS | 4A*MS | 4A*OES | 4A*MS | 4A*MS | 4A*MS | 4A*MS | 4A*MS | 4A*MS | 4A*MS | 4A*MS | 4A*MS | 4A*MS | 4A*MS | 4A*MS | 4A*OES/MS | 4A*MS | 4A*OES | 4A*OES | 4A*MS | 4A*MS | 4A*MS | 1
2
| 1 | 1 | 17 | 15.95471 | 15.56 | 17.3 | 15.9 | 17.2 | 16 | 17.2 | 12.3 | 16.3 | 17.6 | 18.6 | 17.9 | 15.8 | 16.2 | 15.01412 | 16.8 | 16.4 | 15.8 | 18.192 | 15.05032 | 16.42 | 16.4 | 15.90454 | 15.8 | 17.71 | 1
| 1 | 2 | 17 | 15.57049 | 15.45 | 16.9 | 15.9 | 16.3 | 16 | 16.4 | 13.1 | 16.6 | 18 | 18.3 | 16.9 | 15.2 | 15.9 | 14.45862 | 16.7 | 16.4 | 16.2 | 17.221 | 15.11595 | 16.29 | 16.8 | 15.84506 | 15.9 | 16.9 | #N/A
| 1 | 3 | 17 | 16.6685 | 15.46 | 17.1 | 16.2 | 16.5 | 16 | 17 | 14.4 | 16.2 | 17.4 | 17.2 | 17.5 | 16 | 14.9 | 14.94165 | 15.8 | 15.9 | 16.6 | 15.887 | 16.07174 | 16.48 | 16.4 | 16.82251 | 15.4 | 17.14 | 16
| 1 | 4 | 16 | 15.94766 | 15.64 | 14.3 | 16.2 | 17.2 | 16 | 17 | 14.7 | 16.8 | 17.8 | 17.6 | 16.9 | 15.8 | 16.2 | 15.04527 | 16 | 15.8 | 16.1 | 17.22 | 17.67859 | 16.45 | 16.4 | 16.29909 | 15.5 | 17.12 | 16.38419
| 1 | 5 | 17 | 16.09085 | 15.32 | 18.5 | 15.6 | 16.7 | 16 | 16.8 | 13.7 | 16.7 | 17.4 | 17.3 | 17.4 | 15.4 | 14.9 | 14.6071 | 16 | 15.9 | 15.8 | 16.217 | 15.68636 | 16.26 | 16.5 | 16.25141 | 15.7 | 17.26 | 130
| 1 | 6 | 17 | 15.18333 | 15.82 | 17.7 | 16 | 16.2 | 16 | 16.5 | 13.4 | 15.9 | 17.2 | 17.3 | 17.4 | 16.1 | 16.2 | 14.64917 | 16.2 | 14.8 | 16.2 | 17.473 | 15.03321 | 16.4 | 16.7 | 15.72727 | 16 | 18.01
| Mean |  | 16.83333 | 15.90259 | 15.54167 | 16.96667 | 15.96667 | 16.68333 | 16 | 16.81667 | 13.6 | 16.41667 | 17.56667 | 17.71667 | 17.33333 | 15.71667 | 15.71667 | 14.78599 | 16.25 | 15.86667 | 16.11667 | 17.035 | 15.77269 | 16.38333 | 16.53333 | 16.14165 | 15.71667 | 17.35667
| Median |  | 17 | 15.95119 | 15.51 | 17.2 | 15.95 | 16.6 | 16 | 16.9 | 13.55 | 16.45 | 17.5 | 17.45 | 17.4 | 15.8 | 16.05 | 14.79541 | 16.1 | 15.9 | 16.15 | 17.2205 | 15.40116 | 16.41 | 16.45 | 16.07797 | 15.75 | 17.2
| Std Dev. |  | 0.4082483 | 0.5008879 | 0.1741742 | 1.42361 | 0.2250926 | 0.4355074 | 0 | 0.3125167 | 0.8763561 | 0.3430258 | 0.294392 | 0.5913262 | 0.3829708 | 0.3488075 | 0.6431692 | 0.2455166 | 0.4086563 | 0.5853774 | 0.2994439 | 0.846917 | 1.022673 | 0.08869423 | 0.175119 | 0.4040567 | 0.2316607 | 0.41774
| Rel.Std.Dev. |  | 2.425% | 3.15% | 1.121% | 8.391% | 1.41% | 2.61% | 0% | 1.858% | 6.444% | 2.089% | 1.676% | 3.338% | 2.209% | 2.219% | 4.092% | 1.66% | 2.515% | 3.689% | 1.858% | 4.972% | 6.484% | 0.5414% | 1.059% | 2.503% | 1.474% | 2.407%
| PDM3 |  | 2.741% | -2.939% | -5.142% | 3.555% | -2.548% | 1.826% | -2.345% | 2.64% | -16.99% | 0.1983% | 7.217% | 8.133% | 5.793% | -4.074% | -4.074% | -9.755% | -0.819% | -3.159% | -1.633% | 3.972% | -3.732% | -0.005198% | 0.9103% | -1.48% | -4.074% | 5.935%
| Z-Score (Absolute) |  | NA | 0.41 | 0.92 | 1.08 | 0.32 | 0.69 | NA | 0.87 | 3.65 | 0.31 | 1.93 | 2.14 | 1.6 | 0.67 | 0.67 | 1.98 | 0.08 | 0.46 | 0.11 | 1.18 | 0.6 | 0.26 | 0.47 | 0.08 | 0.67 | 1.63
Results from laboratories 1 and 8 were removed due to their 1 ppm reading resolution.
| Analytical results for Se in OREAS 472 (Indicative Value 2.07 ppm) | [27 empty] | Indicative
Se | Round | Replicate | Lab | Lab | Lab | Lab | Lab | Lab | Lab | Lab | Lab | Lab | Lab | Lab | Lab | Lab | Lab | Lab | Lab | Lab | Lab | Lab | Lab | Lab |  |  |  |  | 1
| No | No | 01 | 02 | 03 | 04 | 06 | 07 | 08 | 09 | 10 | 11 | 12 | 13 | 14 | 15 | 16 | 18 | 19 | 20 | 21 | 25 | 26 | 27 |  |  |  |  | ppm
|  |  | 4A*OES/MS | 4A*MS | 4A*OES/MS | 4A*OES/MS | 4A*OES/MS | 4A*MS | 4A*MS | 4A*MS | 4A*MS | 4A*MS | 4A*MS | 4A*MS | 4A*MS | 4A*MS | 4A*MS | 4A*MS | 4A*MS | 4A*MS | 4A*MS | 4A*OES | 4A*MS | 4A*MS |  |  |  |  | 2
2
| 1 | 1 | 3.2 | < 5 | 2.16 | < 0.5 | < 2 | 4.26 | 3 | < 0.5 | 4 | < 0.5 | 2 | < 1 | < 1 | 1 | < 1 | 0.6 | 0.9 | 0.4 | 2.722 | 0.4 | 3.814203 | < 1 |  |  |  |  | 1
| 1 | 2 | 3.1 | < 5 | 1.72 | < 0.5 | < 2 | 4.34 | 3 | 0.6 | 3 | < 0.5 | 3 | 1 | < 1 | 1 | < 1 | < 0.5 | 1.1 | 0.6 | 3.448 | 0.5 | 3.62202376 | < 1 |  |  |  |  | 26
| 1 | 3 | 3.2 | < 5 | 1.86 | < 0.5 | < 2 | 4.37 | 3 | 0.5 | 4 | < 0.5 | 2 | 1 | < 1 | 1 | < 1 | < 0.5 | 1.2 | 0.7 | 3.146 | 0.5 | 3.551355 | < 1 |  |  |  |  | 16
| 1 | 4 | 3.1 | < 5 | 1.84 | < 0.5 | < 2 | 4.32 | 3 | < 0.5 | 4 | < 0.5 | 2 | < 1 | < 1 | 1 | < 1 | < 0.5 | 1.4 | 0.5 | 3.819 | 0.5 | 3.735637 | < 1 |  |  |  |  | 2.065764
| 1 | 5 | 2.9 | < 5 | 1.53 | < 0.5 | < 2 | 4.62 | 3 | 0.9 | 4 | < 0.5 | 3 | 1 | < 1 | 1 | < 1 | < 0.5 | 1.6 | 0.5 | 2.898 | 0.5 | 3.658586 | < 1 |  |  |  |  | 32
| 1 | 6 | 3.1 | < 5 | 2.07 | < 0.5 | < 2 | 4.14 | 3 | 0.7 | 4 | < 0.5 | 2 | < 1 | < 1 | 1 | < 1 | < 0.5 | 1.2 | 0.5 | 3.75 | 0.5 | 3.773913 | < 1
| Mean |  | 3.1 |  | 1.863333 |  |  | 4.341667 | 3 | 0.675 | 3.833333 |  | 2.333333 | 1 |  | 1 |  | 0.6 | 1.233333 | 0.5333333 | 3.297167 | 0.4833333 | 3.69262
| Median |  | 3.1 |  | 1.85 |  |  | 4.33 | 3 | 0.65 | 4 |  | 2 | 1 |  | 1 |  | 0.6 | 1.2 | 0.5 | 3.297 | 0.5 | 3.697111
| Std Dev. |  | 0.1095445 |  | 0.2293178 |  |  | 0.1587976 | 0 | 0.1707825 | 0.4082483 |  | 0.5163978 | 0 |  | 0 |  |  | 0.242212 | 0.1032796 | 0.4501379 | 0.04082483 | 0.09933729
| Rel.Std.Dev. |  | 3.534% |  | 12.31% |  |  | 3.658% | 0% | 25.3% | 10.65% |  | 22.13% | 0% |  | 0% |  |  | 19.64% | 19.36% | 13.65% | 8.447% | 2.69%
| PDM3 |  | 50.07% |  | -9.799% |  |  | 110.2% | 45.22% | -67.32% | 85.56% |  | 12.95% | -51.59% |  | -51.59% |  | -70.96% | -40.3% | -74.18% | 59.61% | -76.6% | 78.75%
| Z-Score (Absolute) |  | 1.96 | 1.4 | 0.81 | 0.7 | 0 | 3.13 | 1.87 | 0.44 | 2.65 | 0.7 | 1.25 | 0.23 | 0.47 | 0 | 0.47 | 0.65 | 0.22 | 0.44 | 2.15 | 0.48 | 2.52 | 0.47
| Analytical results for Sm in OREAS 472 (Certified Value 18.2 ppm) | [27 empty] | Certified
Sm | Round | Replicate | Lab | Lab | Lab | Lab | Lab | Lab | Lab | Lab | Lab | Lab | Lab | Lab | Lab | Lab | Lab | Lab | Lab | Lab | Lab | Lab | Lab | Lab | Lab | Lab | Lab |  | 1
| No | No | 01 | 02 | 03 | 04 | 06 | 07 | 08 | 09 | 10 | 11 | 12 | 13 | 14 | 15 | 16 | 17 | 18 | 19 | 20 | 21 | 22 | 24 | 26 | 27 | 29 |  | ppm
|  |  | 4A*OES/MS | 4A*MS | 4A*OES/MS | 4A*OES/MS | 4A*OES/MS | 4A*MS | 4A*MS | 4A*MS | 4A*MS | 4A*MS | 4A*MS | 4A*MS | 4A*MS | 4A*MS | 4A*MS | 4A*MS | 4A*MS | 4A*MS | 4A*MS | 4A*OES/MS | 4A*MS | 4A*MS | 4A*MS | 4A*MS | 4A*MS |  | 1
2
| 1 | 1 | 17.9 | 17.32729 | 19.76 | 19.2 | 21.37074 | 19.25 | 17.5 | 19.33 | 18.49 | 18.91 | 19.3 | 18.95 | 16.95 | 18.35 | 17.1 | 19.00121 | 18.7 | 16.7 | 18.1 | 19.587 | 17.07907 | 16.48496993 | 18.69931 | 18.8 | 17.57 |  | 1
| 1 | 2 | 16.9 | 16.78628 | 17.92 | 19.4 | 21.51617 | 19.16 | 17.5 | 19.24 | 19.52 | 18.71 | 19.15 | 18.75 | 16.7 | 17.6 | 17.65 | 17.75916 | 18.79 | 16.3 | 18.6 | 19.952 | 17.41388 | 16.83099288 | 18.56461 | 18.41 | 16.65 |  | #N/A
| 1 | 3 | 18.6 | 17.38057 | 18.25 | 19.2 | 21.92698 | 18.97 | 17.2 | 19.45 | 20.62 | 17.96 | 19.65 | 17.95 | 17 | 18.45 | 15.2 | 18.38176 | 18.01 | 16.2 | 18.5 | 18.654 | 18.97366 | 16.25286591 | 18.81748 | 17.56 | 17.31 |  | 16
| 1 | 4 | 17.8 | 17.84009 | 19.62 | 15.8 | 21.42576 | 18.93 | 17.3 | 19.5 | 20.16 | 18.64 | 19.5 | 18 | 16.35 | 18.25 | 17.7 | 17.81264 | 18.33 | 15.8 | 18.5 | 19.477 | 19.68029 | 16.3203585 | 19.03279 | 18.57 | 17.67 |  | 18.20478
| 1 | 5 | 17.4 | 17.27244 | 17.64 | 20.3 | 21.00637 | 19.48 | 17.3 | 18.87 | 19.72 | 18.64 | 19.55 | 18.85 | 16.8 | 17.5 | 16.1 | 17.63362 | 18.82 | 15.8 | 18.3 | 18.707 | 17.98886 | 16.44988648 | 18.995 | 18 | 17.95 |  | 131
| 1 | 6 | 17.7 | 17.49852 | 20.83 | 20.2 | 21.62346 | 19.15 | 17.1 | 19.04 | 19.68 | 17.95 | 18.65 | 18.3 | 17.15 | 18.5 | 17.2 | 17.62297 | 18.46 | 15.2 | 18.6 | 20.128 | 19.12701 | 16.5576841 | 18.08798 | 18.47 | 17.94
| Mean |  | 17.71667 | 17.35087 | 19.00333 | 19.01667 | 21.47825 | 19.15667 | 17.31667 | 19.23833 | 19.69833 | 18.46833 | 19.3 | 18.46667 | 16.825 | 18.10833 | 16.825 | 18.03523 | 18.51833 | 16 | 18.43333 | 19.4175 | 18.37713 | 16.48279 | 18.69953 | 18.30167 | 17.515
| Median |  | 17.75 | 17.35393 | 18.935 | 19.3 | 21.47097 | 19.155 | 17.3 | 19.285 | 19.7 | 18.64 | 19.4 | 18.525 | 16.875 | 18.3 | 17.15 | 17.7859 | 18.58 | 16 | 18.5 | 19.532 | 18.48126 | 16.46743 | 18.7584 | 18.44 | 17.62
| Std Dev. |  | 0.5636193 | 0.3427809 | 1.256132 | 1.649747 | 0.3035999 | 0.1997665 | 0.1602082 | 0.2435912 | 0.7148823 | 0.409752 | 0.3660601 | 0.4412105 | 0.2806243 | 0.4420596 | 0.9827258 | 0.5495835 | 0.3146691 | 0.5176872 | 0.1966384 | 0.6181446 | 1.037299 | 0.2035637 | 0.3477012 | 0.4475452 | 0.4872679
| Rel.Std.Dev. |  | 3.181% | 1.976% | 6.61% | 8.675% | 1.414% | 1.043% | 0.9252% | 1.266% | 3.629% | 2.219% | 1.897% | 2.389% | 1.668% | 2.441% | 5.841% | 3.047% | 1.699% | 3.236% | 1.067% | 3.183% | 5.645% | 1.235% | 1.859% | 2.445% | 2.782%
| PDM3 |  | -2.681% | -4.691% | 4.387% | 4.46% | 17.98% | 5.229% | -4.878% | 5.677% | 8.204% | 1.448% | 6.016% | 1.439% | -7.579% | -0.5298% | -7.579% | -0.9314% | 1.722% | -12.11% | 1.255% | 6.662% | 0.9467% | -9.459% | 2.718% | 0.5322% | -3.789%
| Z-Score (Absolute) |  | 0.67 | 1.01 | 0.53 | 0.54 | 2.84 | 0.67 | 1.04 | 0.75 | 1.18 | 0.03 | 0.81 | 0.03 | 1.5 | 0.3 | 1.5 | 0.37 | 0.08 | 2.27 | 0 | 0.92 | 0.05 | 1.82 | 0.25 | 0.12 | 0.86
| Analytical results for Sn in OREAS 472 (Certified Value 3.43 ppm) | [27 empty] | Certified
Sn | Round | Replicate | Lab | Lab | Lab | Lab | Lab | Lab | Lab | Lab | Lab | Lab | Lab | Lab | Lab | Lab | Lab | Lab | Lab | Lab | Lab | Lab | Lab | Lab | Lab |  |  |  | 1
| No | No | 01 | 02 | 03 | 04 | 06 | 07 | 08 | 09 | 10 | 11 | 12 | 13 | 14 | 15 | 16 | 17 | 18 | 19 | 20 | 21 | 24 | 25 | 27 |  |  |  | ppm
|  |  | 4A*OES/MS | 4A*MS | 4A*OES/MS | 4A*OES/MS | 4A*OES/MS | 4A*MS | 4A*MS | 4A*MS | 4A*MS | 4A*MS | 4A*MS | 4A*MS | 4A*MS | 4A*MS | 4A*MS | 4A*MS | 4A*MS | 4A*MS | 4A*MS | 4A*MS | 4A*MS | 4A*OES | 4A*MS |  |  |  | 2
3
| 1 | 1 | 3 | 3.005435 | 3.65 | 3.6 | 3.6 | 4.44 | 3.4 | 3.6 | 3.8 | 3.3 | 3.4 | 3.4 | 3.3 | 3.6 | 3.4 | 3.5163 | 3.5 | 3.3 | 3.1 | 3.221 | 2.2189591 | 3.5 | 3.6 |  |  |  | 1
| 1 | 2 | 3 | 2.965187 | 3.38 | 3.5 | 3.7 | 4.53 | 3.3 | 3.4 | 4 | 3.3 | 3.4 | 3.4 | 3.2 | 3.4 | 3.4 | 3.34845 | 3.5 | 3.5 | 3.2 | 3.241 | 2.28224541 | 3.5 | 3.6 |  |  |  | #N/A
| 1 | 3 | 3 | 2.914605 | 3.31 | 3.5 | 3.8 | 4.38 | 3.4 | 3.4 | 4.2 | 3.4 | 3.4 | 3.2 | 3.3 | 3.6 | 3.3 | 3.45242 | 3.4 | 3.6 | 3.2 | 3.05 | 2.20905368 | 3.5 | 3.8 |  |  |  | 16
| 1 | 4 | 3 | 3.074019 | 3.6 | 2.9 | 3.8 | 4.23 | 3.4 | 3.4 | 4.2 | 3.4 | 3.3 | 3.3 | 3.2 | 3.5 | 3.4 | 3.43849 | 3.5 | 3.5 | 3.1 | 3.292 | 2.25217188 | 3.5 | 3.5 |  |  |  | 3.428124
| 1 | 5 | 3 | 3.120232 | 3.41 | 3.7 | 3.7 | 4.44 | 3.4 | 3.5 | 4.2 | 3.4 | 3.4 | 3.7 | 3.3 | 3.5 | 3.3 | 3.32575 | 3.5 | 3.4 | 3 | 3.13 | 2.30984011 | 3.6 | 3.5 |  |  |  | 132
| 1 | 6 | 3 | 2.910261 | 3.75 | 3.5 | 3.7 | 4.22 | 3.4 | 3.4 | 4 | 3.2 | 3.2 | 3.3 | 3.4 | 3.7 | 3.2 | 3.34598 | 3.5 | 3.6 | 3.2 | 3.416 | 2.28051876 | 3.5 | 3.6
| Mean |  | 3 | 2.99829 | 3.516667 | 3.45 | 3.716667 | 4.373333 | 3.383333 | 3.45 | 4.066667 | 3.333333 | 3.35 | 3.383333 | 3.283333 | 3.55 | 3.333333 | 3.404565 | 3.483333 | 3.483333 | 3.133333 | 3.225 | 2.258798 | 3.516667 | 3.6
| Median |  | 3 | 2.985311 | 3.505 | 3.5 | 3.7 | 4.41 | 3.4 | 3.4 | 4.1 | 3.35 | 3.4 | 3.35 | 3.3 | 3.55 | 3.35 | 3.39347 | 3.5 | 3.5 | 3.15 | 3.231 | 2.26634532 | 3.5 | 3.6
| Std Dev. |  | 0 | 0.08544454 | 0.1743177 | 0.2810694 | 0.07527727 | 0.1245258 | 0.04082483 | 0.083666 | 0.1632993 | 0.08164966 | 0.083666 | 0.1722401 | 0.07527727 | 0.1048809 | 0.08164966 | 0.07578736 | 0.04082483 | 0.1169045 | 0.08164966 | 0.1271943 | 0.03932534 | 0.04082483 | 0.1095445
| Rel.Std.Dev. |  | 0% | 2.85% | 4.957% | 8.147% | 2.025% | 2.847% | 1.207% | 2.425% | 4.016% | 2.449% | 2.497% | 5.091% | 2.293% | 2.954% | 2.449% | 2.226% | 1.172% | 3.356% | 2.606% | 3.944% | 1.741% | 1.161% | 3.043%
| PDM3 |  | -12.49% | -12.54% | 2.583% | 0.6381% | 8.417% | 27.57% | -1.307% | 0.6381% | 18.63% | -2.765% | -2.279% | -1.307% | -4.224% | 3.555% | -2.765% | -0.6872% | 1.61% | 1.61% | -8.599% | -5.925% | -34.11% | 2.583% | 5.014%
| Z-Score (Absolute) |  | NA | 3.08 | 0.64 | 0.16 | 2.08 | 6.79 | 0.32 | 0.16 | 4.59 | 0.67 | 0.55 | 0.32 | 1.03 | 0.88 | 0.67 | 0.16 | 0.4 | 0.4 | 2.11 | 1.45 | 8.39 | 0.64 | 1.24
Results from laboratory 1 were removed due to their 1 ppm reading resolution.
| Analytical results for Sr in OREAS 472 (Certified Value 691 ppm) | [27 empty] | Certified
Sr | Round | Replicate | Lab | Lab | Lab | Lab | Lab | Lab | Lab | Lab | Lab | Lab | Lab | Lab | Lab | Lab | Lab | Lab | Lab | Lab | Lab | Lab | Lab | Lab | Lab | Lab |  |  | 1
| No | No | 01 | 02 | 03 | 04 | 06 | 07 | 08 | 09 | 10 | 11 | 12 | 13 | 14 | 15 | 16 | 17 | 18 | 19 | 20 | 21 | 24 | 25 | 26 | 27 |  |  | ppm
|  |  | 4A*OES/MS | 4A*MS | 4A*OES/MS | 4A*OES/MS | 4A*OES/MS | 4A*MS | 4A*MS | 4A*MS | 4A*OES | 4A*MS | 4A*MS | 4A*MS | 4A*MS | 4A*MS | 4A*MS | 4A*MS | 4A*OES | 4A*MS | 4A*MS | 4A*MS | 4A*OES | 4A*OES | 4A*MS | 4A*MS |  |  | 0
0
| 1 | 1 | 690 | 684.8492 | 762 | 787 | 650.9 | 717 | 674 | 703.67 | 601 | 687.87 | 715 | 693 | 715 | 701 | 688 | 635.9448 | 697 | 675 | 657 | 694.529 | 703.83 | 672.2 | 693.6902 | 699.7 |  |  | 1
| 1 | 2 | 684 | 679.0775 | 766 | 775 | 683.3 | 681 | 690 | 701.18 | 648 | 685.64 | 705 | 710 | 726 | 686 | 686 | 614.5315 | 696 | 684 | 673 | 677.638 | 708.19 | 672.4 | 697.8326 | 700.4 |  |  | #N/A
| 1 | 3 | 685 | 688.4659 | 756 | 779 | 681.3 | 709 | 689 | 708.73 | 638 | 676.82 | 713 | 691 | 730 | 720 | 669 | 618.1235 | 680 | 637 | 676 | 681.835 | 708.86 | 671.6 | 727.3374 | 699.6 |  |  | 16
| 1 | 4 | 671 | 686.7831 | 769 | 635 | 658.8 | 702 | 674 | 711.31 | 640 | 692.3 | 727 | 698 | 704 | 682 | 686 | 635.0173 | 684 | 662 | 673 | 679.423 | 705.24 | 671.5 | 712.2391 | 689.6 |  |  | 690.5759
| 1 | 5 | 675 | 684.5817 | 753 | 807 | 643.7 | 706 | 689 | 699.72 | 616 | 694.19 | 736 | 677 | 709 | 689 | 687 | 616.4631 | 701 | 625 | 659 | 715.755 | 707.85 | 671.2 | 712.6736 | 693.3 |  |  | 133
| 1 | 6 | 683 | 670.9589 | 783 | 804 | 655.9 | 709 | 688 | 700.93 | 629 | 672.38 | 701 | 703 | 703 | 719 | 684 | 625.0336 | 688 | 661 | 686 | 695.079 | 705.89 | 672.8 | 699.7633 | 702
| Mean |  | 681.3333 | 682.4527 | 764.8333 | 764.5 | 662.3167 | 704 | 684 | 704.2567 | 628.6667 | 684.8667 | 716.1667 | 695.3333 | 714.5 | 699.5 | 683.3333 | 624.1856 | 691 | 657.3333 | 670.6667 | 690.7098 | 706.6433 | 671.95 | 707.256 | 697.4333
| Median |  | 683.5 | 684.7155 | 764 | 783 | 657.35 | 707.5 | 688.5 | 702.425 | 633.5 | 686.755 | 714 | 695.5 | 712 | 695 | 686 | 621.57855 | 692 | 661.5 | 673 | 688.182 | 706.87 | 671.9 | 706.0012 | 699.65
| Std Dev. |  | 7.00476 | 6.460441 | 10.72225 | 64.75106 | 16.31642 | 12.29634 | 7.771744 | 4.716319 | 17.40881 | 8.630906 | 13.24261 | 11.32549 | 11.36222 | 16.74216 | 7.146095 | 9.443636 | 8.246211 | 22.43806 | 10.93008 | 14.40808 | 1.960282 | 0.6123724 | 12.54125 | 4.856611
| Rel.Std.Dev. |  | 1.028% | 0.9467% | 1.402% | 8.47% | 2.464% | 1.747% | 1.136% | 0.6697% | 2.769% | 1.26% | 1.849% | 1.629% | 1.59% | 2.393% | 1.046% | 1.513% | 1.193% | 3.413% | 1.63% | 2.086% | 0.2774% | 0.09113% | 1.773% | 0.6964%
| PDM3 |  | -1.338% | -1.176% | 10.75% | 10.7% | -4.092% | 1.944% | -0.9522% | 1.981% | -8.965% | -0.8267% | 3.706% | 0.6889% | 3.464% | 1.292% | -1.049% | -9.614% | 0.06141% | -4.814% | -2.883% | 0.01939% | 2.327% | -2.697% | 2.415% | 0.993%
| Z-Score (Absolute) |  | 0.44 | 0.39 | 3.42 | 3.4 | 1.32 | 0.61 | 0.32 | 0.62 | 2.87 | 0.28 | 1.17 | 0.21 | 1.09 | 0.4 | 0.35 | 3.08 | 0.01 | 1.55 | 0.93 | 0.01 | 0.73 | 0.87 | 0.76 | 0.3
| Analytical results for Ta in OREAS 472 (Certified Value 0.88 ppm) | [27 empty] | Certified
Ta | Round | Replicate | Lab | Lab | Lab | Lab | Lab | Lab | Lab | Lab | Lab | Lab | Lab | Lab | Lab | Lab | Lab | Lab | Lab | Lab | Lab | Lab | Lab | Lab | Lab | Lab |  |  | 1
| No | No | 01 | 02 | 03 | 04 | 06 | 07 | 08 | 09 | 10 | 11 | 12 | 13 | 14 | 15 | 16 | 17 | 18 | 19 | 20 | 21 | 25 | 26 | 27 | 29 |  |  | ppm
|  |  | 4A*OES/MS | 4A*MS | 4A*OES/MS | 4A*OES/MS | 4A*OES/MS | 4A*MS | 4A*MS | 4A*MS | 4A*MS | 4A*MS | 4A*MS | 4A*MS | 4A*MS | 4A*MS | 4A*MS | 4A*MS | 4A*MS | 4A*MS | 4A*MS | 4A*MS | 4A*OES | 4A*MS | 4A*MS | 4A*MS |  |  | 2
3
| 1 | 1 | 0.9 | 0.9370844 | 0.96 | 0.8 | 0.89 | 0.91 | 0.74 | 0.84 | 1.03 | 0.83 | 0.85 | 0.84 | 0.77 | 0.84 | 0.81 | 0.90416 | 0.86 | 1 | 0.8 | < 1 | 1.3 | 0.9008299 | 1.03 | 0.97 |  |  | 1
| 1 | 2 | 0.8 | 0.8652386 | 0.74 | 0.82 | 0.91 | 0.94 | 0.75 | 0.85 | 1.02 | 0.79 | 0.84 | 0.85 | 0.75 | 0.81 | 0.84 | 0.88986 | 0.87 | 1.1 | 0.8 | < 1 | 1.3 | 0.9207892 | 0.98 | 0.98 |  |  | #N/A
| 1 | 3 | 0.8 | 0.8975357 | 0.71 | 0.8 | 0.88 | 0.91 | 0.74 | 0.86 | 1.08 | 0.73 | 0.86 | 0.81 | 0.78 | 0.84 | 0.83 | 0.93221 | 0.83 | 0.9 | 0.8 | < 1 | 1.2 | 0.9516753 | 0.98 | 0.99 |  |  | 16
| 1 | 4 | 0.9 | 0.9295628 | 1 | 0.64 | 0.95 | 0.92 | 0.74 | 0.85 | 1.11 | 0.87 | 0.87 | 0.83 | 0.75 | 0.84 | 0.81 | 0.90755 | 0.88 | 0.9 | 0.8 | < 1 | 1.2 | 0.9285971 | 1.03 | 0.96 |  |  | 0.8751426
| 1 | 5 | 0.9 | 0.9389352 | 0.72 | 0.89 | 0.97 | 0.93 | 0.72 | 0.87 | 1.02 | 0.77 | 0.88 | 0.84 | 0.77 | 0.8 | 0.8 | 0.89304 | 0.88 | 0.9 | 0.8 | < 1 | 1.2 | 0.9145519 | 1.07 | 0.98 |  |  | 134
| 1 | 6 | 0.8 | 0.8616762 | 2.11 | 0.85 | 0.96 | 0.92 | 0.72 | 0.82 | 1.03 | 0.79 | 0.84 | 0.83 | 0.79 | 0.86 | 0.81 | 0.91146 | 0.88 | 1.1 | 0.8 | < 1 | 1.2 | 0.8835033 | 1.04 | 0.97
| Mean |  | 0.85 | 0.9050055 | 1.04 | 0.8 | 0.9266667 | 0.9216667 | 0.735 | 0.8483333 | 1.048333 | 0.7966667 | 0.8566667 | 0.8333333 | 0.7683333 | 0.8316667 | 0.8166667 | 0.90638 | 0.8666667 | 0.9833333 | 0.8 |  | 1.233333 | 0.9166578 | 1.021667 | 0.975
| Median |  | 0.85 | 0.9135492 | 0.85 | 0.81 | 0.93 | 0.92 | 0.74 | 0.85 | 1.03 | 0.79 | 0.855 | 0.835 | 0.77 | 0.84 | 0.81 | 0.905855 | 0.875 | 0.95 | 0.8 |  | 1.2 | 0.9176705 | 1.03 | 0.975
| Std Dev. |  | 0.05477226 | 0.03549078 | 0.5392958 | 0.085557 | 0.03829708 | 0.01169045 | 0.01224745 | 0.01722401 | 0.03763863 | 0.04844241 | 0.01632993 | 0.0136626 | 0.01602082 | 0.02228602 | 0.01505545 | 0.0151668 | 0.01966384 | 0.09831921 | 1.216188e-16 |  | 0.05163978 | 0.02340948 | 0.03544949 | 0.01048809
| Rel.Std.Dev. |  | 6.444% | 3.922% | 51.86% | 10.69% | 4.133% | 1.268% | 1.666% | 2.03% | 3.59% | 6.081% | 1.906% | 1.64% | 2.085% | 2.68% | 1.844% | 1.673% | 2.269% | 9.999% | 1.52e-14% |  | 4.187% | 2.554% | 3.47% | 1.076%
| PDM3 |  | -2.873% | 3.412% | 18.84% | -8.586% | 5.888% | 5.316% | -16.01% | -3.063% | 19.79% | -8.967% | -2.111% | -4.777% | -12.2% | -4.968% | -6.682% | 3.569% | -0.9685% | 12.36% | -8.586% |  | 40.93% | 4.744% | 16.74% | 11.41%
| Z-Score (Absolute) |  | NA | 0.48 | 1.98 | 0.68 | 0.72 | 0.67 | 1.4 | 0.15 | 2.07 | 0.72 | 0.06 | 0.31 | 1.03 | 0.33 | 0.5 | 0.5 | 0.06 | NA | NA | 4.01 | NA | 0.61 | 1.77 | 1.26
Results from laboratories 1, 19, 20 and 25 were removed due to their 0.1 ppm reading resolution.
| Analytical results for Tb in OREAS 472 (Certified Value 1.4 ppm) | [27 empty] | Certified
Tb | Round | Replicate | Lab | Lab | Lab | Lab | Lab | Lab | Lab | Lab | Lab | Lab | Lab | Lab | Lab | Lab | Lab | Lab | Lab | Lab | Lab | Lab | Lab | Lab | Lab | Lab | Lab | Lab | 1
| No | No | 01 | 02 | 03 | 04 | 06 | 07 | 08 | 09 | 10 | 11 | 12 | 13 | 14 | 15 | 16 | 17 | 18 | 19 | 20 | 21 | 22 | 24 | 25 | 26 | 27 | 29 | ppm
|  |  | 4A*OES/MS | 4A*MS | 4A*OES/MS | 4A*OES/MS | 4A*OES/MS | 4A*MS | 4A*MS | 4A*MS | 4A*MS | 4A*MS | 4A*MS | 4A*MS | 4A*MS | 4A*MS | 4A*MS | 4A*MS | 4A*MS | 4A*MS | 4A*MS | 4A*OES/MS | 4A*MS | 4A*MS | 4A*OES | 4A*MS | 4A*MS | 4A*MS | 2
3
| 1 | 1 | 1.5 | 1.338666 | 1.4 | 1.36 | 1.25 | 1.48 | 1.36 | 1.48 | 1.35 | 1.47 | 1.43 | 1.47 | 1.26 | 1.3 | 1.34 | 1.38786 | 1.48 | 1.3 | 1.3 | 1.482 | 1.945607 | 1.581934925 | 1.5 | 1.444142 | 1.21 | 1.52 | 1
| 1 | 2 | 1.3 | 1.307047 | 1.4 | 1.41 | 1.25 | 1.37 | 1.38 | 1.43 | 1.44 | 1.44 | 1.4 | 1.49 | 1.18 | 1.25 | 1.34 | 1.30681 | 1.45 | 1.3 | 1.4 | 1.481 | 1.974966 | 1.493026007 | 1.5 | 1.428762 | 1.18 | 1.46 | #N/A
| 1 | 3 | 1.4 | 1.36132 | 1.4 | 1.38 | 1.27 | 1.44 | 1.37 | 1.45 | 1.53 | 1.39 | 1.41 | 1.37 | 1.19 | 1.29 | 1.21 | 1.38677 | 1.4 | 1.3 | 1.4 | 1.328 | 1.858095 | 1.610414345 | 1.4 | 1.526581 | 1.13 | 1.59 | 16
| 1 | 4 | 1.3 | 1.33697 | 1.4 | 1.13 | 1.29 | 1.46 | 1.38 | 1.43 | 1.48 | 1.42 | 1.43 | 1.47 | 1.19 | 1.3 | 1.32 | 1.36469 | 1.42 | 1.3 | 1.4 | 1.461 | 1.926386 | 1.54557936 | 1.4 | 1.476687 | 1.2 | 1.59 | 1.403732
| 1 | 5 | 1.5 | 1.358811 | 1.4 | 1.47 | 1.23 | 1.4 | 1.37 | 1.4 | 1.46 | 1.45 | 1.39 | 1.41 | 1.22 | 1.25 | 1.29 | 1.33311 | 1.45 | 1.1 | 1.3 | 1.334 | 1.901246 | 1.577787269 | 1.5 | 1.488534 | 1.16 | 1.61 | 135
| 1 | 6 | 1.4 | 1.328962 | 1.4 | 1.47 | 1.25 | 1.39 | 1.38 | 1.41 | 1.45 | 1.37 | 1.4 | 1.49 | 1.23 | 1.34 | 1.33 | 1.32216 | 1.45 | 1.2 | 1.4 | 1.483 | 1.988503 | 1.477119511 | 1.5 | 1.410275 | 1.2 | 1.54
| Mean |  | 1.4 | 1.338629 | 1.4 | 1.37 | 1.256667 | 1.423333 | 1.373333 | 1.433333 | 1.451667 | 1.423333 | 1.41 | 1.45 | 1.211667 | 1.288333 | 1.305 | 1.350233 | 1.441667 | 1.25 | 1.366667 | 1.428167 | 1.932467 | 1.547644 | 1.466667 | 1.462497 | 1.18 | 1.551667
| Median |  | 1.4 | 1.337818 | 1.4 | 1.395 | 1.25 | 1.42 | 1.375 | 1.43 | 1.455 | 1.43 | 1.405 | 1.47 | 1.205 | 1.295 | 1.325 | 1.3489 | 1.45 | 1.3 | 1.4 | 1.471 | 1.935996 | 1.561683 | 1.5 | 1.460414 | 1.19 | 1.565
| Std Dev. |  | 0.08944272 | 0.02007906 | 2.432377e-16 | 0.1260159 | 0.02065591 | 0.04320494 | 0.008164966 | 0.02875181 | 0.05913262 | 0.03777124 | 0.0167332 | 0.04898979 | 0.03060501 | 0.03430258 | 0.0500999 | 0.03442846 | 0.02786874 | 0.083666 | 0.05163978 | 0.07572956 | 0.04829432 | 0.05288798 | 0.05163978 | 0.04286754 | 0.0303315 | 0.05636193
| Rel.Std.Dev. |  | 6.389% | 1.5% | 1.737e-14% | 9.198% | 1.644% | 3.035% | 0.5945% | 2.006% | 4.073% | 2.654% | 1.187% | 3.379% | 2.526% | 2.663% | 3.839% | 2.55% | 1.933% | 6.693% | 3.779% | 5.303% | 2.499% | 3.417% | 3.521% | 2.931% | 2.57% | 3.632%
| PDM3 |  | -0.2659% | -4.638% | -0.2659% | -2.403% | -10.48% | 1.396% | -2.166% | 2.109% | 3.415% | 1.396% | 0.4465% | 3.296% | -13.68% | -8.221% | -7.034% | -3.811% | 2.702% | -10.95% | -2.64% | 1.741% | 37.67% | 10.25% | 4.483% | 4.186% | -15.94% | 10.54%
| Z-Score (Absolute) |  | 0.07 | 0.88 | 0.07 | 0.47 | 1.97 | 0.24 | 0.42 | 0.38 | 0.62 | 0.24 | 0.07 | 0.6 | 2.57 | 1.55 | 1.33 | 0.73 | 0.49 | 2.06 | 0.51 | 0.31 | 7.01 | 1.9 | 0.82 | 0.76 | 2.99 | 1.95
| Analytical results for Te in OREAS 472 (Indicative Value 0.065 ppm) | [27 empty] | Indicative
Te | Round | Replicate | Lab | Lab | Lab | Lab | Lab | Lab | Lab | Lab | Lab | Lab | Lab | Lab | Lab | Lab | Lab | Lab | Lab | Lab | Lab | Lab | Lab | [5 empty] | 1
| No | No | 01 | 02 | 03 | 04 | 06 | 07 | 08 | 09 | 10 | 11 | 12 | 13 | 14 | 15 | 16 | 17 | 18 | 19 | 20 | 21 | 27 | [5 empty] | ppm
|  |  | 4A*OES/MS | 4A*MS | 4A*OES/MS | 4A*OES/MS | 4A*OES/MS | 4A*MS | 4A*MS | 4A*MS | 4A*MS | 4A*MS | 4A*MS | 4A*MS | 4A*MS | 4A*MS | 4A*MS | 4A*MS | 4A*MS | 4A*MS | 4A*MS | 4A*MS | 4A*MS | [5 empty] | 3
3
| 1 | 1 | < 0.1 | < 0.2 | 0.04 | 0.03 | 0.74 | 0.31 | < 0.1 | < 0.2 | < 0.05 | < 0.2 | < 0.05 | 0.06 | 0.05 | < 0.05 | < 0.05 | 0.02491 | < 0.2 | 0.09 | 0.09 | 0.266 | 0.11 | [5 empty] | 1
| 1 | 2 | < 0.1 | < 0.2 | 0.19 | 0.04 | 0.14 | 0.32 | < 0.1 | < 0.2 | 0.07 | < 0.2 | < 0.05 | 0.05 | 0.05 | < 0.05 | < 0.05 | 0.02613 | < 0.2 | < 0.05 | 0.08 | 0.225 | 0.09 | [5 empty] | 3
| 1 | 3 | 0.1 | < 0.2 | 0.05 | 0.02 | 0.05 | 0.32 | < 0.1 | < 0.2 | < 0.05 | < 0.2 | < 0.05 | 0.06 | 0.06 | < 0.05 | < 0.05 | 0.01378 | < 0.2 | 0.08 | 0.06 | 0.304 | 0.09 | [5 empty] | 16
| 1 | 4 | < 0.1 | < 0.2 | 0.07 | 0.04 | 0.56 | 0.3 | < 0.1 | < 0.2 | 0.07 | < 0.2 | < 0.05 | 0.05 | < 0.05 | < 0.05 | < 0.05 | 0.03384 | < 0.2 | < 0.05 | 0.09 | 0.238 | 0.09 | [5 empty] | 0.06457233
| 1 | 5 | < 0.1 | < 0.2 | 0.04 | 0.03 | 1.3 | 0.34 | < 0.1 | < 0.2 | 0.05 | < 0.2 | < 0.05 | < 0.05 | 0.05 | < 0.05 | < 0.05 | 0.03685 | < 0.2 | 0.09 | 0.09 | 0.239 | 0.09 | [5 empty] | 30
| 1 | 6 | < 0.1 | < 0.2 | < 0.03 | 0.03 | 0.13 | 0.29 | < 0.1 | < 0.2 | 0.07 | < 0.2 | < 0.05 | < 0.05 | 0.05 | < 0.05 | < 0.05 | 0.02883 | < 0.2 | 0.06 | 0.09 | 0.263 | 0.11
| Mean |  | 0.1 |  | 0.078 | 0.03166667 | 0.4866667 | 0.3133333 |  |  | 0.065 |  |  | 0.055 | 0.052 |  |  | 0.02739 |  | 0.08 | 0.08333333 | 0.2558333 | 0.09666667
| Median |  | 0.1 |  | 0.05 | 0.03 | 0.35 | 0.315 |  |  | 0.07 |  |  | 0.055 | 0.05 |  |  | 0.02748 |  | 0.085 | 0.09 | 0.251 | 0.09
| Std Dev. |  |  |  | 0.06379655 | 0.007527727 | 0.4835563 | 0.0175119 |  |  | 0.01 |  |  | 0.005773503 | 0.004472136 |  |  | 0.008076358 |  | 0.01414214 | 0.0121106 | 0.02837898 | 0.01032796
| Rel.Std.Dev. |  |  |  | 81.79% | 23.77% | 99.36% | 5.589% |  |  | 15.38% |  |  | 10.5% | 8.6% |  |  | 29.49% |  | 17.68% | 14.53% | 11.09% | 10.68%
| PDM3 |  | 54.87% |  | 20.79% | -50.96% | 653.7% | 385.2% |  |  | 0.6623% |  |  | -14.82% | -19.47% |  |  | -57.58% |  | 23.89% | 29.05% | 296.2% | 49.7%
| Z-Score (Absolute) |  | 0.06 | 0.74 | 0.11 | 0.58 | 8.19 | 4.85 | 0.22 | 0.74 | 0.19 | 0.74 | 0.71 | 0.32 | 0.27 | 0.71 | 0.71 | 0.66 | 0.74 | 0 | 0.42 | 3.74 | 0.67
| Analytical results for Th in OREAS 472 (Certified Value 23.3 ppm) | [27 empty] | Certified
Th | Round | Replicate | Lab | Lab | Lab | Lab | Lab | Lab | Lab | Lab | Lab | Lab | Lab | Lab | Lab | Lab | Lab | Lab | Lab | Lab | Lab | Lab | Lab | Lab | Lab | Lab |  |  | 1
| No | No | 01 | 02 | 03 | 04 | 06 | 07 | 08 | 09 | 10 | 11 | 12 | 13 | 14 | 15 | 16 | 17 | 18 | 19 | 20 | 21 | 24 | 26 | 27 | 29 |  |  | ppm
|  |  | 4A*OES/MS | 4A*MS | 4A*OES/MS | 4A*OES/MS | 4A*OES/MS | 4A*MS | 4A*MS | 4A*MS | 4A*MS | 4A*MS | 4A*MS | 4A*MS | 4A*MS | 4A*MS | 4A*MS | 4A*MS | 4A*MS | 4A*MS | 4A*MS | 4A*OES/MS | 4A*MS | 4A*MS | 4A*MS | 4A*MS |  |  | 1
2
| 1 | 1 | 23.9 | 21.59513 | 28.32 | 23.5 | 21.7 | 23.7 | 21.4 | 23.83 | 21.69 | 23.86 | 24.1 | 26.2 | 24.5 | 24.5 | 23 | 22.74644 | 23.35 | 16.6 | 22.8 | 23.524 | 24.0471244 | 22.65449 | 18.84 | 19.63 |  |  | 1
| 1 | 2 | 24 | 21.17266 | 25.61 | 23.5 | 21.6 | 23.7 | 21.5 | 23.27 | 23.35 | 23.74 | 24.2 | 26.5 | 23.9 | 22.9 | 22.6 | 21.99935 | 23.36 | 15.8 | 24.3 | 23.729 | 24.0331186 | 22.5366 | 18.77 | 19.14 |  |  | 15
| 1 | 3 | 24 | 21.53444 | 26.05 | 23.3 | 22 | 23.7 | 21.4 | 23.62 | 24.08 | 23.36 | 23.3 | 24.9 | 24.7 | 24.7 | 18.95 | 22.85138 | 22.87 | 16 | 23.8 | 22.138 | 24.0369346 | 23.02383 | 19 | 20.57 |  |  | 16
| 1 | 4 | 24.3 | 21.67776 | 27.65 | 19.1 | 21.6 | 23.7 | 21.7 | 23.69 | 22.91 | 24.49 | 24.4 | 26.1 | 23.8 | 24.4 | 23 | 22.21461 | 23.03 | 15.3 | 24.1 | 23.964 | 23.9981418 | 22.99675 | 18.56 | 20.47 |  |  | 23.32591
| 1 | 5 | 24.1 | 21.66132 | 25.15 | 24.9 | 21.1 | 23.7 | 21.7 | 23.81 | 23.01 | 23.77 | 24.7 | 23.5 | 24.5 | 23 | 20.9 | 22.1883 | 23.35 | 12.5 | 23.2 | 21.904 | 24.4004165 | 23.49853 | 19.08 | 20.93 |  |  | 136
| 1 | 6 | 24.3 | 20.72288 | 30.01 | 24.8 | 21.7 | 23.7 | 21.5 | 23.54 | 22.72 | 23.22 | 23.6 | 25.8 | 24.3 | 25.2 | 22.5 | 21.92878 | 23.15 | 14.8 | 23.9 | 24.37 | 24.6705183 | 22.15258 | 20.05 | 20
| Mean |  | 24.1 | 21.39403 | 27.13167 | 23.18333 | 21.61667 | 23.7 | 21.53333 | 23.62667 | 22.96 | 23.74 | 24.05 | 25.5 | 24.28333 | 24.11667 | 21.825 | 22.32148 | 23.185 | 15.16667 | 23.68333 | 23.2715 | 24.19771 | 22.81046 | 19.05 | 20.12333
| Median |  | 24.05 | 21.56479 | 26.85 | 23.5 | 21.65 | 23.7 | 21.5 | 23.655 | 22.96 | 23.755 | 24.15 | 25.95 | 24.4 | 24.45 | 22.55 | 22.201455 | 23.25 | 15.55 | 23.85 | 23.6265 | 24.0420295 | 22.82562 | 18.92 | 20.235
| Std Dev. |  | 0.167332 | 0.3772392 | 1.864301 | 2.118883 | 0.2926887 | 0 | 0.136626 | 0.2067527 | 0.7851115 | 0.4455558 | 0.5167204 | 1.122497 | 0.3600926 | 0.9453394 | 1.608649 | 0.3869171 | 0.2047193 | 1.443145 | 0.5706721 | 1.011355 | 0.2757101 | 0.4660068 | 0.5226854 | 0.6627116
| Rel.Std.Dev. |  | 0.6943% | 1.763% | 6.871% | 9.14% | 1.354% | 0% | 0.6345% | 0.8751% | 3.419% | 1.877% | 2.149% | 4.402% | 1.483% | 3.92% | 7.371% | 1.733% | 0.883% | 9.515% | 2.41% | 4.346% | 1.139% | 2.043% | 2.744% | 3.293%
| PDM3 |  | 3.319% | -8.282% | 16.32% | -0.6112% | -7.328% | 1.604% | -7.685% | 1.289% | -1.569% | 1.775% | 3.104% | 9.321% | 4.105% | 3.39% | -6.434% | -4.306% | -0.6041% | -34.98% | 1.532% | -0.2332% | 3.737% | -2.21% | -18.33% | -13.73%
| Z-Score (Absolute) |  | 0.65 | 1.38 | 2.93 | 0.03 | 1.21 | 0.38 | 1.27 | 0.3 | 0.2 | 0.38 | 0.62 | 1.71 | 0.79 | 0.67 | 1.05 | 0.68 | 0.03 | 6.06 | 0.34 | 0.03 | 0.73 | 0.31 | 3.14 | 2.33
| Analytical results for Ti in OREAS 472 (Certified Value 0.733 wt.%) | [27 empty] | Certified
Ti | Round | Replicate | Lab | Lab | Lab | Lab | Lab | Lab | Lab | Lab | Lab | Lab | Lab | Lab | Lab | Lab | Lab | Lab | Lab | Lab | Lab | Lab | Lab | Lab | Lab | Lab |  |  | 1
| No | No | 01 | 02 | 03 | 04 | 06 | 07 | 08 | 09 | 10 | 11 | 12 | 13 | 14 | 15 | 16 | 17 | 18 | 19 | 20 | 21 | 24 | 25 | 26 | 27 |  |  | wt.%
|  |  | 4A*OES/MS | 4A*OES | 4A*OES/MS | 4A*OES/MS | 4A*OES/MS | 4A*MS | 4A*OES | 4A*OES | 4A*OES | 4A*MS | 4A*MS | 4A*MS | 4A*MS | 4A*MS | 4A*MS | 4A*MS | 4A*MS | 4A*MS | 4A*MS | 4A*OES | 4A*OES | 4A*OES | 4A*OES | 4A*MS |  |  | 3
3
| 1 | 1 | 0.764 | 0.7351757 | 0.6019 | 0.66 | 0.68 | 0.78 | 0.705 | 0.8145 | 0.744 | 0.7129 | 0.734 | 0.706 | 0.706 | 0.714 | 0.709 | 0.7486416 | 0.7316 | 0.702 | 0.746 | 0.7215 | 0.7963912 | 0.62 | 5.939554e-05 | 0.738 |  |  | 1
| 1 | 2 | 0.77 | 0.7203161 | 0.6107 | 0.66 | 0.71 | 0.75 | 0.71 | 0.8018 | 0.802 | 0.7108 | 0.73 | 0.718 | 0.708 | 0.708 | 0.705 | 0.7213364 | 0.7327 | 0.717 | 0.781 | 0.7332 | 0.80349016 | 0.62 | 5.869401e-05 | 0.736 |  |  | #N/A
| 1 | 3 | 0.786 | 0.7398194 | 0.6052 | 0.65 | 0.71 | 0.76 | 0.706 | 0.7764 | 0.795 | 0.6997 | 0.735 | 0.698 | 0.723 | 0.731 | 0.703 | 0.7433396 | 0.7074 | 0.675 | 0.778 | 0.7306 | 0.79974928 | 0.63 | 6.618418e-05 | 0.741 |  |  | 16
| 1 | 4 | 0.761 | 0.7331897 | 0.6089 | 0.54 | 0.69 | 0.77 | 0.701 | 0.7624 | 0.791 | 0.7331 | 0.733 | 0.717 | 0.703 | 0.706 | 0.706 | 0.732535 | 0.7266 | 0.704 | 0.752 | 0.7241 | 0.79553848 | 0.62 | 6.464874e-05 | 0.732 |  |  | 0.7325997
| 1 | 5 | 0.774 | 0.73966 | 0.5999 | 0.69 | 0.7 | 0.77 | 0.718 | 0.7944 | 0.761 | 0.7311 | 0.732 | 0.691 | 0.715 | 0.697 | 0.709 | 0.7182979 | 0.734 | 0.688 | 0.749 | 0.7332 | 0.80166592 | 0.63 | 5.611901e-05 | 0.739 |  |  | 137
| 1 | 6 | 0.77 | 0.7176105 | 0.6156 | 0.67 | 0.71 | 0.78 | 0.714 | 0.7699 | 0.778 | 0.7116 | 0.717 | 0.719 | 0.702 | 0.731 | 0.706 | 0.7395439 | 0.7273 | 0.704 | 0.763 | 0.7462 | 0.8022608 | 0.62 | 6.057514e-05 | 0.739
| Mean |  | 0.7708333 | 0.7309619 | 0.6070333 | 0.645 | 0.7 | 0.7683333 | 0.709 | 0.7865667 | 0.7785 | 0.7165333 | 0.7301667 | 0.7081667 | 0.7095 | 0.7145 | 0.7063333 | 0.7339491 | 0.7266 | 0.6983333 | 0.7615 | 0.7314667 | 0.7998493 | 0.6233333 | 6.09361e-05 | 0.7375
| Median |  | 0.77 | 0.7341827 | 0.60705 | 0.66 | 0.705 | 0.77 | 0.708 | 0.7854 | 0.7845 | 0.71225 | 0.7325 | 0.7115 | 0.707 | 0.711 | 0.706 | 0.73603945 | 0.72945 | 0.703 | 0.7575 | 0.7319 | 0.8007076 | 0.62 | 5.998534e-05 | 0.7385
| Std Dev. |  | 0.008773065 | 0.009679087 | 0.005846594 | 0.05319774 | 0.01264911 | 0.01169045 | 0.00626099 | 0.02019333 | 0.02225983 | 0.01296467 | 0.006675827 | 0.01178841 | 0.008068457 | 0.01389604 | 0.00233809 | 0.01217697 | 0.00986002 | 0.01467878 | 0.0151096 | 0.008688306 | 0.003253396 | 0.005163978 | 3.796338e-06 | 0.003146427
| Rel.Std.Dev. |  | 1.138% | 1.324% | 0.9631% | 8.248% | 1.807% | 1.522% | 0.8831% | 2.567% | 2.859% | 1.809% | 0.9143% | 1.665% | 1.137% | 1.945% | 0.331% | 1.659% | 1.357% | 2.102% | 1.984% | 1.188% | 0.4068% | 0.8284% | 6.23% | 0.4266%
| PDM3 |  | 5.219% | -0.2236% | -17.14% | -11.96% | -4.45% | 4.878% | -3.221% | 7.367% | 6.265% | -2.193% | -0.3321% | -3.335% | -3.153% | -2.471% | -3.585% | 0.1842% | -0.819% | -4.677% | 3.945% | -0.1547% | 9.18% | -14.91% | -99.99% | 0.6689%
| Z-Score (Absolute) |  | 1.47 | 0.15 | 3.98 | 2.71 | 0.89 | 1.39 | 0.59 | 2 | 1.73 | 0.33 | 0.12 | 0.61 | 0.57 | 0.4 | 0.67 | 0.24 | 0 | 0.94 | 1.16 | 0.16 | 2.44 | 3.44 | NA | 0.36
Results from laboratory 1.26 were removed due to their systematic bias.
| Analytical results for Tl in OREAS 472 (Certified Value 0.74 ppm) | [27 empty] | Certified
Tl | Round | Replicate | Lab | Lab | Lab | Lab | Lab | Lab | Lab | Lab | Lab | Lab | Lab | Lab | Lab | Lab | Lab | Lab | Lab | Lab | Lab | Lab | Lab | Lab | Lab | Lab | Lab |  | 1
| No | No | 01 | 02 | 03 | 04 | 06 | 07 | 08 | 09 | 10 | 11 | 12 | 13 | 14 | 15 | 16 | 17 | 18 | 19 | 20 | 21 | 24 | 25 | 26 | 27 | 29 |  | ppm
|  |  | 4A*OES/MS | 4A*MS | 4A*OES/MS | 4A*OES/MS | 4A*OES/MS | 4A*MS | 4A*MS | 4A*MS | 4A*MS | 4A*MS | 4A*MS | 4A*MS | 4A*MS | 4A*MS | 4A*MS | 4A*MS | 4A*MS | 4A*MS | 4A*MS | 4A*MS | 4A*MS | 4A*OES | 4A*MS | 4A*MS | 4A*MS |  | 2
3
| 1 | 1 | 0.76 | 0.7604046 | 0.756 | 0.75 | 0.74 | 0.65 | 0.78 | 0.79 | 0.74 | 0.79 | 0.72 | 0.81 | 0.72 | 0.79 | 0.74 | 0.80249 | 0.8 | 0.72 | 0.77 | 0.623 | 0.47040719 | 0.78 | 0.6746804 | 0.66 | 0.63 |  | 1
| 1 | 2 | 0.74 | 0.7455868 | 0.674 | 0.75 | 0.76 | 0.65 | 0.77 | 0.79 | 0.79 | 0.79 | 0.71 | 0.83 | 0.72 | 0.77 | 0.74 | 0.78391 | 0.81 | 0.74 | 0.8 | 0.635 | 0.438165589 | 0.78 | 0.6797654 | 0.66 | 0.63 |  | 16
| 1 | 3 | 0.75 | 0.7517427 | 0.675 | 0.78 | 0.76 | 0.63 | 0.77 | 0.78 | 0.83 | 0.79 | 0.73 | 0.77 | 0.69 | 0.79 | 0.75 | 0.79925 | 0.8 | 0.74 | 0.79 | 0.6 | 0.443825004 | 0.78 | 0.7154923 | 0.64 | 0.62 |  | 16
| 1 | 4 | 0.75 | 0.7614038 | 0.725 | 0.62 | 0.76 | 0.64 | 0.78 | 0.8 | 0.77 | 0.81 | 0.74 | 0.81 | 0.71 | 0.78 | 0.72 | 0.77286 | 0.78 | 0.72 | 0.8 | 0.653 | 0.450503262 | 0.77 | 0.704009 | 0.65 | 0.62 |  | 0.7411091
| 1 | 5 | 0.76 | 0.7716659 | 0.657 | 0.82 | 0.74 | 0.67 | 0.77 | 0.77 | 0.82 | 0.81 | 0.73 | 0.76 | 0.72 | 0.77 | 0.72 | 0.79082 | 0.8 | 0.73 | 0.8 | 0.626 | 0.469759515 | 0.78 | 0.6949382 | 0.63 | 0.62 |  | 138
| 1 | 6 | 0.77 | 0.7099095 | 0.766 | 0.79 | 0.74 | 0.67 | 0.77 | 0.76 | 0.8 | 0.78 | 0.74 | 0.82 | 0.72 | 0.82 | 0.71 | 0.78336 | 0.81 | 0.74 | 0.8 | 0.672 | 0.455679581 | 0.78 | 0.6694181 | 0.64 | 0.63
| Mean |  | 0.755 | 0.7501189 | 0.7088333 | 0.7516667 | 0.75 | 0.6516667 | 0.7733333 | 0.7816667 | 0.7916667 | 0.795 | 0.7283333 | 0.8 | 0.7133333 | 0.7866667 | 0.73 | 0.7887817 | 0.8 | 0.7316667 | 0.7933333 | 0.6348333 | 0.4547234 | 0.7783333 | 0.6897172 | 0.6466667 | 0.625
| Median |  | 0.755 | 0.7560736 | 0.7 | 0.765 | 0.75 | 0.65 | 0.77 | 0.785 | 0.795 | 0.79 | 0.73 | 0.81 | 0.72 | 0.785 | 0.73 | 0.787365 | 0.8 | 0.735 | 0.8 | 0.6305 | 0.4530914215 | 0.78 | 0.6873518 | 0.645 | 0.625
| Std Dev. |  | 0.01048809 | 0.02162126 | 0.04647329 | 0.06968979 | 0.01095445 | 0.01602082 | 0.005163978 | 0.0147196 | 0.03311596 | 0.01224745 | 0.01169045 | 0.02828427 | 0.0121106 | 0.01861899 | 0.01549193 | 0.01102983 | 0.01095445 | 0.009831921 | 0.0121106 | 0.02507123 | 0.01329456 | 0.004082483 | 0.01807243 | 0.0121106 | 0.005477226
| Rel.Std.Dev. |  | 1.389% | 2.882% | 6.556% | 9.271% | 1.461% | 2.458% | 0.6678% | 1.883% | 4.183% | 1.541% | 1.605% | 3.536% | 1.698% | 2.367% | 2.122% | 1.398% | 1.369% | 1.344% | 1.527% | 3.949% | 2.924% | 0.5245% | 2.62% | 1.873% | 0.8764%
| PDM3 |  | 1.874% | 1.216% | -4.355% | 1.425% | 1.2% | -12.07% | 4.348% | 5.473% | 6.822% | 7.272% | -1.724% | 7.946% | -3.748% | 6.147% | -1.499% | 6.433% | 7.946% | -1.274% | 7.047% | -14.34% | -38.64% | 5.023% | -6.934% | -12.74% | -15.67%
| Z-Score (Absolute) |  | 0.09 | 0 | 0.72 | 0.03 | 0 | 1.72 | 0.4 | 0.55 | 0.72 | 0.78 | 0.38 | 0.87 | 0.64 | 0.64 | 0.35 | 0.67 | 0.87 | 0.32 | 0.75 | 2.01 | 5.15 | 0.49 | 1.05 | 1.8 | 2.18
| Analytical results for Tm in OREAS 472 (Certified Value 0.41 ppm) | [27 empty] | Certified
Tm | Round | Replicate | Lab | Lab | Lab | Lab | Lab | Lab | Lab | Lab | Lab | Lab | Lab | Lab | Lab | Lab | Lab | Lab | Lab | Lab | Lab | Lab | Lab | Lab | Lab | Lab | Lab |  | 1
| No | No | 01 | 02 | 03 | 04 | 06 | 07 | 08 | 09 | 10 | 11 | 12 | 13 | 14 | 15 | 16 | 17 | 18 | 19 | 20 | 21 | 22 | 24 | 26 | 27 | 29 |  | ppm
|  |  | 4A*OES/MS | 4A*MS | 4A*OES/MS | 4A*OES/MS | 4A*OES/MS | 4A*MS | 4A*MS | 4A*MS | 4A*MS | 4A*MS | 4A*MS | 4A*MS | 4A*MS | 4A*MS | 4A*MS | 4A*MS | 4A*MS | 4A*MS | 4A*MS | 4A*OES/MS | 4A*MS | 4A*MS | 4A*MS | 4A*MS | 4A*MS |  | 2
3
| 1 | 1 | 0.4 | 0.3863736 | 0.4 | 0.419 | 0.4808878 | 0.39 | 0.4 | 0.44 | 0.39 | 0.45 | 0.44 | 0.43 | 0.37 | 0.38 | 0.41 | 0.44125 | 0.43 | 0.4 | 0.4 | 0.4 | 0.4018509 | 0.379743894 | 0.4059027 | 0.45 | < 1 |  | 1
| 1 | 2 | 0.4 | 0.3655837 | 0.36 | 0.421 | 0.4724906 | 0.36 | 0.4 | 0.43 | 0.41 | 0.44 | 0.43 | 0.43 | 0.35 | 0.36 | 0.4 | 0.42014 | 0.45 | 0.4 | 0.4 | 0.41 | 0.3939202 | 0.38945396 | 0.3977624 | 0.43 | < 1 |  | #N/A
| 1 | 3 | 0.4 | 0.3944708 | 0.37 | 0.427 | 0.4685561 | 0.38 | 0.4 | 0.43 | 0.45 | 0.41 | 0.43 | 0.4 | 0.34 | 0.38 | 0.37 | 0.43773 | 0.43 | 0.4 | 0.4 | 0.377 | 0.4093251 | 0.345287118 | 0.4262118 | 0.43 | < 1 |  | 16
| 1 | 4 | 0.4 | 0.4032474 | 0.39 | 0.351 | 0.4836245 | 0.38 | 0.4 | 0.44 | 0.42 | 0.45 | 0.45 | 0.42 | 0.35 | 0.41 | 0.4 | 0.43225 | 0.44 | 0.4 | 0.4 | 0.419 | 0.4522348 | 0.345946688 | 0.4081115 | 0.44 | < 1 |  | 0.4104366
| 1 | 5 | 0.4 | 0.3939027 | 0.35 | 0.452 | 0.4713376 | 0.4 | 0.4 | 0.43 | 0.43 | 0.43 | 0.43 | 0.42 | 0.35 | 0.36 | 0.39 | 0.41908 | 0.45 | 0.4 | 0.4 | 0.37 | 0.4241126 | 0.373002883 | 0.4133092 | 0.43 | < 1 |  | 139
| 1 | 6 | 0.4 | 0.3823048 | 0.42 | 0.449 | 0.4690246 | 0.4 | 0.4 | 0.43 | 0.41 | 0.41 | 0.43 | 0.43 | 0.35 | 0.4 | 0.38 | 0.43291 | 0.43 | 0.4 | 0.4 | 0.425 | 0.398693 | 0.353835298 | 0.3925753 | 0.43 | < 1
| Mean |  | 0.4 | 0.3876472 | 0.3816667 | 0.4198333 | 0.4743202 | 0.385 | 0.4 | 0.4333333 | 0.4183333 | 0.4316667 | 0.435 | 0.4216667 | 0.3516667 | 0.3816667 | 0.3916667 | 0.43056 | 0.4383333 | 0.4 | 0.4 | 0.4001667 | 0.4133561 | 0.3645449735 | 0.4073121 | 0.435
| Median |  | 0.4 | 0.3901381 | 0.38 | 0.424 | 0.4719141 | 0.385 | 0.4 | 0.43 | 0.415 | 0.435 | 0.43 | 0.425 | 0.35 | 0.38 | 0.395 | 0.43258 | 0.435 | 0.4 | 0.4 | 0.405 | 0.405588 | 0.3634190905 | 0.4070071 | 0.43
| Std Dev. |  | 6.080942e-17 | 0.01300787 | 0.02639444 | 0.03654267 | 0.006375181 | 0.01516575 | 6.080942e-17 | 0.005163978 | 0.02041241 | 0.01834848 | 0.0083666 | 0.01169045 | 0.009831921 | 0.02041241 | 0.0147196 | 0.009104179 | 0.009831921 | 6.080942e-17 | 6.080942e-17 | 0.02242692 | 0.02176529 | 0.01873211 | 0.01186725 | 0.0083666
| Rel.Std.Dev. |  | 1.52e-14% | 3.356% | 6.916% | 8.704% | 1.344% | 3.939% | 1.52e-14% | 1.192% | 4.879% | 4.251% | 1.923% | 2.772% | 2.796% | 5.348% | 3.758% | 2.114% | 2.243% | 1.52e-14% | 1.52e-14% | 5.604% | 5.266% | 5.138% | 2.914% | 1.923%
| PDM3 |  | -2.543% | -5.552% | -7.01% | 2.289% | 15.56% | -6.197% | -2.543% | 5.579% | 1.924% | 5.173% | 5.985% | 2.736% | -14.32% | -7.01% | -4.573% | 4.903% | 6.797% | -2.543% | -2.543% | -2.502% | 0.7113% | -11.18% | -0.7612% | 5.985%
| Z-Score (Absolute) |  | NA | 1.14 | 1.36 | 0.06 | 2.08 | 1.24 | NA | 0.56 | 0 | 0.49 | 0.62 | 0.12 | 2.47 | 1.36 | 0.99 | 0.45 | 0.74 | NA | NA | 0.67 | 0.18 | 2 | 0.41 | 0.62 | 3.03
Results from laboratories 1, 8, 19 and 20 were removed due to their 0.1 ppm reading resolution.
| Analytical results for U in OREAS 472 (Certified Value 2.8 ppm) | [27 empty] | Certified
U | Round | Replicate | Lab | Lab | Lab | Lab | Lab | Lab | Lab | Lab | Lab | Lab | Lab | Lab | Lab | Lab | Lab | Lab | Lab | Lab | Lab | Lab | Lab | Lab | Lab | Lab |  |  | 1
| No | No | 01 | 02 | 03 | 04 | 06 | 07 | 08 | 09 | 10 | 11 | 12 | 13 | 14 | 15 | 16 | 17 | 18 | 19 | 20 | 21 | 24 | 26 | 27 | 29 |  |  | ppm
|  |  | 4A*OES/MS | 4A*MS | 4A*OES/MS | 4A*OES/MS | 4A*OES/MS | 4A*MS | 4A*MS | 4A*MS | 4A*MS | 4A*MS | 4A*MS | 4A*MS | 4A*MS | 4A*MS | 4A*MS | 4A*MS | 4A*MS | 4A*MS | 4A*MS | 4A*OES/MS | 4A*MS | 4A*MS | 4A*MS | 4A*MS |  |  | 2
3
| 1 | 1 | 2.7 | 2.822207 | 2.7 | 2.77 | 2.6 | 3.08 | 2.67 | 2.98 | 2.79 | 2.88 | 3 | 3.1 | 2.7 | 3.1 | 2.8 | 2.94426 | 2.95 | 2.6 | 2.8 | 2.783 | 2.17462437 | 2.674866 | 3.1 | 2.33 |  |  | 1
| 1 | 2 | 2.8 | 2.581133 | 2.45 | 2.8 | 2.6 | 3.1 | 2.7 | 2.89 | 2.82 | 2.92 | 3 | 3.1 | 2.6 | 3 | 2.8 | 2.84309 | 3.02 | 2.7 | 2.8 | 2.768 | 2.016069 | 2.6496 | 3 | 2.28 |  |  | #N/A
| 1 | 3 | 2.7 | 2.755163 | 2.48 | 2.75 | 2.7 | 3.1 | 2.69 | 2.97 | 2.98 | 2.84 | 3 | 2.9 | 2.7 | 3.1 | 2.7 | 2.97568 | 2.92 | 2.7 | 2.9 | 2.727 | 1.93744482 | 2.816278 | 3 | 2.48 |  |  | 16
| 1 | 4 | 2.8 | 2.799376 | 2.65 | 2.27 | 2.7 | 3.07 | 2.72 | 2.97 | 2.89 | 3.01 | 3 | 3 | 2.6 | 3.1 | 2.8 | 2.92915 | 2.91 | 2.6 | 2.9 | 2.759 | 1.94688077 | 2.689394 | 3 | 2.4 |  |  | 2.804486
| 1 | 5 | 2.7 | 2.73761 | 2.41 | 2.95 | 2.6 | 3.14 | 2.7 | 2.94 | 2.87 | 2.92 | 3 | 2.8 | 2.7 | 2.9 | 2.7 | 2.90321 | 2.97 | 2.4 | 2.8 | 2.81 | 2.06301782 | 2.775856 | 2.9 | 2.49 |  |  | 140
| 1 | 6 | 2.8 | 2.615745 | 2.84 | 2.93 | 2.6 | 3.12 | 2.69 | 2.91 | 2.88 | 2.91 | 3 | 3 | 2.7 | 3.2 | 2.7 | 2.90295 | 2.87 | 2.6 | 2.9 | 2.805 | 1.98189382 | 2.594522 | 3 | 2.39
| Mean |  | 2.75 | 2.718539 | 2.588333 | 2.745 | 2.633333 | 3.101667 | 2.695 | 2.943333 | 2.871667 | 2.913333 | 3 | 2.983333 | 2.666667 | 3.066667 | 2.75 | 2.91639 | 2.94 | 2.6 | 2.85 | 2.775333 | 2.019988 | 2.700086 | 3 | 2.395
| Median |  | 2.75 | 2.746387 | 2.565 | 2.785 | 2.6 | 3.1 | 2.695 | 2.955 | 2.875 | 2.915 | 3 | 3 | 2.7 | 3.1 | 2.75 | 2.91618 | 2.935 | 2.6 | 2.85 | 2.7755 | 1.99898141 | 2.68213 | 3 | 2.395
| Std Dev. |  | 0.05477226 | 0.09842133 | 0.168691 | 0.2472044 | 0.05163978 | 0.02562551 | 0.01643168 | 0.03669696 | 0.06554896 | 0.05645057 | 0 | 0.1169045 | 0.05163978 | 0.1032796 | 0.05477226 | 0.0451267 | 0.05215362 | 0.1095445 | 0.05477226 | 0.03097526 | 0.08875645 | 0.08207904 | 0.06324555 | 0.08215838
| Rel.Std.Dev. |  | 1.992% | 3.62% | 6.517% | 9.006% | 1.961% | 0.8262% | 0.6097% | 1.247% | 2.283% | 1.938% | 0% | 3.919% | 1.936% | 3.368% | 1.992% | 1.547% | 1.774% | 4.213% | 1.922% | 1.116% | 4.394% | 3.04% | 2.108% | 3.43%
| PDM3 |  | -1.943% | -3.065% | -7.707% | -2.121% | -6.103% | 10.6% | -3.904% | 4.951% | 2.395% | 3.881% | 6.971% | 6.377% | -4.914% | 9.349% | -1.943% | 3.99% | 4.832% | -7.291% | 1.623% | -1.039% | -27.97% | -3.723% | 6.971% | -14.6%
| Z-Score (Absolute) |  | 0 | 0.14 | 0.73 | 0.02 | 0.52 | 1.58 | 0.25 | 0.87 | 0.55 | 0.73 | NA | 1.05 | 0.37 | 1.42 | 0 | 0.75 | 0.85 | 0.67 | 0.45 | 0.11 | 3.28 | 0.22 | 1.12 | 1.6
Results from laboratory 12 were removed due to their 0.1 ppm reading resolution.
| Analytical results for V in OREAS 472 (Certified Value 135 ppm) | [27 empty] | Certified
V | Round | Replicate | Lab | Lab | Lab | Lab | Lab | Lab | Lab | Lab | Lab | Lab | Lab | Lab | Lab | Lab | Lab | Lab | Lab | Lab | Lab | Lab | Lab | Lab | Lab | Lab |  |  | 1
| No | No | 01 | 02 | 03 | 04 | 06 | 07 | 08 | 09 | 10 | 11 | 12 | 13 | 14 | 15 | 16 | 17 | 18 | 19 | 20 | 21 | 24 | 25 | 26 | 27 |  |  | ppm
|  |  | 4A*OES/MS | 4A*MS | 4A*OES/MS | 4A*OES/MS | 4A*OES/MS | 4A*MS | 4A*OES | 4A*OES | 4A*OES | 4A*MS | 4A*MS | 4A*MS | 4A*MS | 4A*MS | 4A*MS | 4A*MS | 4A*MS | 4A*MS | 4A*MS | 4A*MS | 4A*OES | 4A*OES | 4A*MS | 4A*MS |  |  | 0
0
| 1 | 1 | 127 | 128.947 | 150 | 133 | 123 | 138 | 133 | 137 | 126 | 136 | 137 | 133 | 132 | 132 | 130 | 140.2197 | 140 | 134 | 135 | 141.139 | 141.4153 | 140 | 127.7491 | 141 |  |  | 1
| 1 | 2 | 127 | 128.3317 | 151 | 133 | 133 | 129 | 133 | 140 | 134 | 136 | 134 | 137 | 133 | 131 | 131 | 136.3515 | 141 | 138 | 141 | 141.937 | 141.9082 | 141 | 128.4317 | 141 |  |  | #N/A
| 1 | 3 | 128 | 130.0058 | 150 | 133 | 131 | 134 | 133 | 142 | 132 | 135 | 133 | 131 | 134 | 137 | 134 | 138.8262 | 137 | 129 | 139 | 136.29 | 142.429 | 141 | 133.7645 | 140 |  |  | 16
| 1 | 4 | 124 | 129.6925 | 151 | 108 | 126 | 133 | 133 | 142 | 134 | 138 | 136 | 134 | 130 | 127 | 130 | 137.6489 | 140 | 136 | 137 | 136.847 | 142.9591 | 140 | 128.9775 | 140 |  |  | 134.7176
| 1 | 5 | 127 | 128.7789 | 148 | 141 | 124 | 135 | 134 | 142 | 128 | 131 | 140 | 130 | 131 | 130 | 135 | 135.7085 | 140 | 132 | 136 | 137.859 | 142.9459 | 140 | 130.1915 | 140 |  |  | 141
| 1 | 6 | 132 | 128.4835 | 153 | 135 | 126 | 137 | 134 | 137 | 133 | 132 | 132 | 137 | 129 | 134 | 131 | 139.3398 | 140 | 136 | 141 | 142.264 | 141.4339 | 140 | 128.1484 | 142
| Mean |  | 127.5 | 129.0399 | 150.5 | 130.5 | 127.1667 | 134.3333 | 133.3333 | 140 | 131.1667 | 134.6667 | 135.3333 | 133.6667 | 131.5 | 131.8333 | 131.8333 | 138.0158 | 139.6667 | 134.1667 | 138.1667 | 139.3893 | 142.1819 | 140.3333 | 129.5438 | 140.6667
| Median |  | 127 | 128.8629 | 150.5 | 133 | 126 | 134.5 | 133 | 141 | 132.5 | 135.5 | 135 | 133.5 | 131.5 | 131.5 | 131 | 138.23755 | 140 | 135 | 138 | 139.499 | 142.1686 | 140 | 128.7046 | 140.5
| Std Dev. |  | 2.588436 | 0.6703309 | 1.643168 | 11.44989 | 3.970726 | 3.204164 | 0.5163978 | 2.44949 | 3.371449 | 2.65832 | 2.94392 | 2.94392 | 1.870829 | 3.430258 | 2.136976 | 1.7604 | 1.36626 | 3.250641 | 2.562551 | 2.691724 | 0.7029773 | 0.5163978 | 2.234254 | 0.8164966
| Rel.Std.Dev. |  | 2.03% | 0.5195% | 1.092% | 8.774% | 3.122% | 2.385% | 0.3873% | 1.75% | 2.57% | 1.974% | 2.175% | 2.202% | 1.423% | 2.602% | 1.621% | 1.276% | 0.9782% | 2.423% | 1.855% | 1.931% | 0.4944% | 0.368% | 1.725% | 0.5804%
| PDM3 |  | -5.358% | -4.214% | 11.72% | -3.131% | -5.605% | -0.2852% | -1.028% | 3.921% | -2.636% | -0.03778% | 0.4571% | -0.7801% | -2.388% | -2.141% | -2.141% | 2.448% | 3.674% | -0.4089% | 2.56% | 3.468% | 5.541% | 4.169% | -3.84% | 4.416%
| Z-Score (Absolute) |  | 1.18 | 0.91 | 2.85 | 0.66 | 1.24 | 0.01 | 0.16 | 1.01 | 0.54 | 0.07 | 0.19 | 0.1 | 0.48 | 0.42 | 0.42 | 0.66 | 0.95 | 0.01 | 0.69 | 0.9 | 1.39 | 1.07 | 0.83 | 1.13
| Analytical results for W in OREAS 472 (Certified Value 3.27 ppm) | [27 empty] | Certified
W | Round | Replicate | Lab | Lab | Lab | Lab | Lab | Lab | Lab | Lab | Lab | Lab | Lab | Lab | Lab | Lab | Lab | Lab | Lab | Lab | Lab | Lab | Lab | Lab | Lab | Lab |  |  | 1
| No | No | 01 | 02 | 03 | 04 | 06 | 07 | 08 | 09 | 10 | 11 | 12 | 13 | 14 | 15 | 16 | 17 | 18 | 19 | 20 | 21 | 24 | 25 | 26 | 27 |  |  | ppm
|  |  | 4A*OES/MS | 4A*MS | 4A*OES/MS | 4A*OES/MS | 4A*OES/MS | 4A*MS | 4A*MS | 4A*MS | 4A*MS | 4A*MS | 4A*MS | 4A*MS | 4A*MS | 4A*MS | 4A*MS | 4A*MS | 4A*MS | 4A*MS | 4A*MS | 4A*MS | 4A*MS | 4A*OES | 4A*MS | 4A*MS |  |  | 2
3
| 1 | 1 | 3.2 | 3.207408 | 3.52 | 3.4 | 2.9 | 2.49 | 3.3 | 3.3 | 3.2 | 3.2 | 3.3 | 3.4 | 3 | 3.1 | 3.1 | 3.44234 | 3.3 | 3.3 | 3.2 | 3.463 | 3.14389865 | 3.3 | 3.629941 | 3.3 |  |  | 1
| 1 | 2 | 3 | 3.130537 | 3.19 | 3.5 | 3 | 2.58 | 3.5 | 3.3 | 3.2 | 3.1 | 3.2 | 3.4 | 3 | 3 | 3.2 | 3.31654 | 3.5 | 3.5 | 3.4 | 3.492 | 3.09642524 | 3.3 | 3.732203 | 3.3 |  |  | #N/A
| 1 | 3 | 3.1 | 3.208669 | 3.22 | 3.4 | 3 | 2.58 | 3.4 | 3.6 | 3.5 | 3.2 | 3.2 | 3.2 | 3 | 3.1 | 3.2 | 3.47829 | 3.3 | 3.3 | 3.3 | 3.381 | 3.04591437 | 3.4 | 3.770194 | 3.3 |  |  | 16
| 1 | 4 | 3.2 | 3.258535 | 3.47 | 2.8 | 3.2 | 2.53 | 3.4 | 3.4 | 3.5 | 3.5 | 3.3 | 3.3 | 3 | 3.1 | 3.1 | 3.28925 | 3.4 | 3.4 | 3.4 | 3.431 | 3.06102984 | 3.3 | 3.837052 | 3.4 |  |  | 3.273303
| 1 | 5 | 3.1 | 3.264555 | 3.09 | 3.6 | 3.1 | 2.57 | 3.5 | 3.4 | 3.3 | 3.3 | 3.2 | 3.2 | 3.1 | 3 | 3.1 | 3.32539 | 3.5 | 3.2 | 3.3 | 3.554 | 3.07576247 | 3.4 | 3.631035 | 3.2 |  |  | 142
| 1 | 6 | 3.2 | 3.158954 | 3.7 | 3.6 | 3.2 | 2.42 | 3.4 | 3.3 | 3.2 | 3.1 | 3.2 | 3.3 | 3.1 | 3.2 | 3.1 | 3.38013 | 3.4 | 3.5 | 3.3 | 3.425 | 3.05643166 | 3.3 | 3.519141 | 3.2
| Mean |  | 3.133333 | 3.204776 | 3.365 | 3.383333 | 3.066667 | 2.528333 | 3.416667 | 3.383333 | 3.316667 | 3.233333 | 3.233333 | 3.3 | 3.033333 | 3.083333 | 3.133333 | 3.37199 | 3.4 | 3.366667 | 3.316667 | 3.457667 | 3.07991 | 3.333333 | 3.686594 | 3.283333
| Median |  | 3.15 | 3.208038 | 3.345 | 3.45 | 3.05 | 2.55 | 3.4 | 3.35 | 3.25 | 3.2 | 3.2 | 3.3 | 3 | 3.1 | 3.1 | 3.35276 | 3.4 | 3.35 | 3.3 | 3.447 | 3.068396155 | 3.3 | 3.681619 | 3.3
| Std Dev. |  | 0.08164966 | 0.0530975 | 0.2343288 | 0.2994439 | 0.121106 | 0.06369197 | 0.07527727 | 0.1169045 | 0.147196 | 0.1505545 | 0.05163978 | 0.08944272 | 0.05163978 | 0.07527727 | 0.05163978 | 0.07537538 | 0.08944272 | 0.121106 | 0.07527727 | 0.06023842 | 0.03591072 | 0.05163978 | 0.1149295 | 0.07527727
| Rel.Std.Dev. |  | 2.606% | 1.657% | 6.964% | 8.851% | 3.949% | 2.519% | 2.203% | 3.455% | 4.438% | 4.656% | 1.597% | 2.71% | 1.702% | 2.441% | 1.648% | 2.235% | 2.631% | 3.597% | 2.27% | 1.742% | 1.166% | 1.549% | 3.117% | 2.293%
| PDM3 |  | -4.276% | -2.094% | 2.801% | 3.361% | -6.313% | -22.76% | 4.38% | 3.361% | 1.325% | -1.221% | -1.221% | 0.8156% | -7.331% | -5.804% | -4.276% | 3.015% | 3.871% | 2.852% | 1.325% | 5.632% | -5.908% | 1.834% | 12.63% | 0.3064%
| Z-Score (Absolute) |  | 1.42 | 0.84 | 0.46 | 0.61 | 1.96 | 6.31 | 0.88 | 0.61 | 0.07 | 0.61 | 0.61 | 0.07 | 2.23 | 1.82 | 1.42 | 0.52 | 0.74 | 0.47 | 0.07 | 1.21 | 1.85 | 0.2 | 3.06 | 0.2
| Analytical results for Y in OREAS 472 (Certified Value 32.1 ppm) | [27 empty] | Certified
Y | Round | Replicate | Lab | Lab | Lab | Lab | Lab | Lab | Lab | Lab | Lab | Lab | Lab | Lab | Lab | Lab | Lab | Lab | Lab | Lab | Lab | Lab | Lab | Lab | Lab | Lab | Lab |  | 1
| No | No | 01 | 02 | 03 | 04 | 06 | 07 | 08 | 09 | 10 | 11 | 12 | 13 | 14 | 15 | 16 | 17 | 18 | 19 | 20 | 21 | 22 | 24 | 26 | 27 | 29 |  | ppm
|  |  | 4A*OES/MS | 4A*MS | 4A*OES/MS | 4A*OES/MS | 4A*OES/MS | 4A*MS | 4A*MS | 4A*MS | 4A*MS | 4A*MS | 4A*MS | 4A*MS | 4A*MS | 4A*MS | 4A*MS | 4A*MS | 4A*MS | 4A*MS | 4A*MS | 4A*OES/MS | 4A*MS | 4A*MS | 4A*MS | 4A*MS | 4A*MS |  | 1
2
| 1 | 1 | 29.3 | 29.62476 | 32.12 | 30.1 | 28.8 | 33.9 | 30.5 | 32.2 | 31.1 | 32.46 | 34.7 | 35.9 | 32.9 | 34.7 | 32.3 | 34.8926 | 31.93 | 27.2 | 31.4 | 33.244 | 38.06008 | 34.1634157 | 29.09648 | 36 | 26.262 |  | 1
| 1 | 2 | 28.2 | 29.40072 | 32.2 | 29.8 | 29.1 | 32 | 30.4 | 31.68 | 32.9 | 32.99 | 34.5 | 34.9 | 32.2 | 33.2 | 32 | 33.44773 | 32.28 | 26.8 | 31.9 | 33.324 | 38.32946 | 34.2614592 | 29.30344 | 36.1 | 26.215 |  | 19
| 1 | 3 | 30.7 | 29.73689 | 32.41 | 29.7 | 29.8 | 33.7 | 30.3 | 32.42 | 35.9 | 32.52 | 35.2 | 33.7 | 33.2 | 35.1 | 27.7 | 34.3843 | 31.47 | 25.7 | 32.6 | 30.439 | 40.42394 | 33.9124391 | 30.8347 | 35.3 | 27.349 |  | 16
| 1 | 4 | 28.2 | 29.64246 | 32.25 | 24.3 | 29.2 | 32.9 | 31.3 | 32.52 | 32.8 | 33.05 | 34.9 | 35.4 | 32.5 | 35.2 | 32.6 | 34.4449 | 31.64 | 26 | 32.5 | 33.943 | 33.18394 | 34.3031038 | 29.74058 | 35.8 | 26.837 |  | 32.06244
| 1 | 5 | 27.9 | 29.8199 | 31.64 | 31.9 | 28.3 | 33.3 | 30.6 | 32.15 | 32.8 | 32.85 | 35.5 | 33.2 | 32.9 | 34.4 | 29.8 | 33.35912 | 32.21 | 23.8 | 32.5 | 30.134 | 40.38501 | 34.241311 | 30.15829 | 35.6 | 27.412 |  | 143
| 1 | 6 | 28.5 | 29.18486 | 32.65 | 30.5 | 29.1 | 33.6 | 30.3 | 31.64 | 33.1 | 31.8 | 33.2 | 34.8 | 33.7 | 35.2 | 32.5 | 34.86723 | 32.06 | 24.6 | 32.5 | 34.592 | 38.54172 | 34.007124 | 28.61346 | 36.1 | 26.671
| Mean |  | 28.8 | 29.56827 | 32.21167 | 29.38333 | 29.05 | 33.23333 | 30.56667 | 32.10167 | 33.1 | 32.61167 | 34.66667 | 34.65 | 32.9 | 34.63333 | 31.15 | 34.23265 | 31.93167 | 25.68333 | 32.23333 | 32.61267 | 38.15402 | 34.14814 | 29.62449 | 35.81667 | 26.791
| Median |  | 28.35 | 29.63361 | 32.225 | 29.95 | 29.1 | 33.45 | 30.45 | 32.175 | 32.85 | 32.685 | 34.8 | 34.85 | 32.9 | 34.9 | 32.15 | 34.4146 | 31.995 | 25.85 | 32.5 | 33.284 | 38.43559 | 34.20236335 | 29.52201 | 35.9 | 26.754
| Std Dev. |  | 1.0469 | 0.2347444 | 0.33713 | 2.615658 | 0.4929503 | 0.697615 | 0.3777124 | 0.3685874 | 1.553061 | 0.465249 | 0.8016649 | 1.021274 | 0.525357 | 0.7711463 | 1.984691 | 0.676081 | 0.3204632 | 1.293703 | 0.4802777 | 1.868729 | 2.646561 | 0.1556982 | 0.7958739 | 0.3188521 | 0.5148083
| Rel.Std.Dev. |  | 3.635% | 0.7939% | 1.047% | 8.902% | 1.697% | 2.099% | 1.236% | 1.148% | 4.692% | 1.427% | 2.312% | 2.947% | 1.597% | 2.227% | 6.371% | 1.975% | 1.004% | 5.037% | 1.49% | 5.73% | 6.937% | 0.4559% | 2.687% | 0.8902% | 1.922%
| PDM3 |  | -10.18% | -7.779% | 0.4654% | -8.356% | -9.396% | 3.652% | -4.665% | 0.1223% | 3.236% | 1.713% | 8.122% | 8.07% | 2.612% | 8.018% | -2.846% | 6.769% | -0.4079% | -19.9% | 0.533% | 1.716% | 19% | 6.505% | -7.604% | 11.71% | -16.44%
| Z-Score (Absolute) |  | 1.16 | 0.9 | 0.01 | 0.96 | 1.07 | 0.34 | 0.56 | 0.04 | 0.29 | 0.13 | 0.82 | 0.82 | 0.22 | 0.81 | 0.37 | 0.67 | 0.1 | 2.21 | 0 | 0.13 | 2 | 0.65 | 0.88 | 1.21 | 1.84
| Analytical results for Yb in OREAS 472 (Certified Value 2.56 ppm) | [27 empty] | Certified
Yb | Round | Replicate | Lab | Lab | Lab | Lab | Lab | Lab | Lab | Lab | Lab | Lab | Lab | Lab | Lab | Lab | Lab | Lab | Lab | Lab | Lab | Lab | Lab | Lab | Lab | Lab | Lab |  | 1
| No | No | 01 | 02 | 03 | 04 | 06 | 07 | 08 | 09 | 10 | 11 | 12 | 13 | 14 | 15 | 16 | 17 | 18 | 19 | 20 | 21 | 22 | 24 | 26 | 27 | 29 |  | ppm
|  |  | 4A*OES/MS | 4A*MS | 4A*OES/MS | 4A*OES/MS | 4A*OES/MS | 4A*MS | 4A*MS | 4A*MS | 4A*MS | 4A*MS | 4A*MS | 4A*MS | 4A*MS | 4A*MS | 4A*MS | 4A*MS | 4A*MS | 4A*MS | 4A*MS | 4A*OES/MS | 4A*MS | 4A*MS | 4A*MS | 4A*MS | 4A*MS |  | 2
3
| 1 | 1 | 2.8 | 2.516067 | 2.5 | 2.5 | 2.3 | 2.65 | 2.3 | 2.76 | 2.5 | 2.75 | 2.69 | 2.65 | 2.59 | 2.49 | 2.49 | 2.85531 | 2.57 | 2.4 | 2.6 | 2.743 | 2.519992 | 2.44942369 | 2.535613 | 2.69 | 2.62 |  | 1
| 1 | 2 | 2.6 | 2.441695 | 2.24 | 2.51 | 2.3 | 2.5 | 2.5 | 2.64 | 2.6 | 2.67 | 2.67 | 2.66 | 2.53 | 2.41 | 2.46 | 2.71134 | 2.53 | 2.5 | 2.7 | 2.748 | 2.479609 | 2.30734151 | 2.54481 | 2.62 | 2.55 |  | #N/A
| 1 | 3 | 2.6 | 2.514943 | 2.32 | 2.49 | 2.4 | 2.53 | 2.4 | 2.74 | 2.8 | 2.61 | 2.62 | 2.47 | 2.54 | 2.54 | 2.28 | 2.83398 | 2.48 | 2.4 | 2.7 | 2.519 | 2.651301 | 2.46043344 | 2.612428 | 2.55 | 2.65 |  | 16
| 1 | 4 | 2.7 | 2.544638 | 2.47 | 2.03 | 2.3 | 2.45 | 2.4 | 2.78 | 2.8 | 2.68 | 2.73 | 2.59 | 2.48 | 2.5 | 2.4 | 2.7605 | 2.47 | 2.3 | 2.6 | 2.793 | 2.794157 | 2.42687737 | 2.547796 | 2.66 | 2.62 |  | 2.556878
| 1 | 5 | 2.4 | 2.522656 | 2.26 | 2.64 | 2.3 | 2.57 | 2.4 | 2.71 | 2.7 | 2.67 | 2.64 | 2.6 | 2.53 | 2.38 | 2.39 | 2.67815 | 2.56 | 2.2 | 2.6 | 2.549 | 2.675115 | 2.39024474 | 2.611025 | 2.61 | 2.64 |  | 144
| 1 | 6 | 2.7 | 2.44713 | 2.65 | 2.63 | 2.3 | 2.51 | 2.4 | 3.09 | 2.6 | 2.66 | 2.58 | 2.66 | 2.53 | 2.63 | 2.37 | 2.79691 | 2.47 | 2.3 | 2.6 | 2.899 | 2.588578 | 2.44318305 | 2.522748 | 2.56 | 2.65
| Mean |  | 2.633333 | 2.497855 | 2.406667 | 2.466667 | 2.316667 | 2.535 | 2.4 | 2.786667 | 2.666667 | 2.673333 | 2.655 | 2.605 | 2.533333 | 2.491667 | 2.398333 | 2.772698 | 2.513333 | 2.35 | 2.633333 | 2.7085 | 2.618125 | 2.4129173 | 2.562403 | 2.615 | 2.621667
| Median |  | 2.65 | 2.515505 | 2.395 | 2.505 | 2.3 | 2.52 | 2.4 | 2.75 | 2.65 | 2.67 | 2.655 | 2.625 | 2.53 | 2.495 | 2.395 | 2.778705 | 2.505 | 2.35 | 2.6 | 2.7455 | 2.619939 | 2.43503021 | 2.546303 | 2.615 | 2.63
| Std Dev. |  | 0.136626 | 0.04278898 | 0.1604577 | 0.2240238 | 0.04082483 | 0.06862944 | 0.06324555 | 0.1564182 | 0.121106 | 0.04501851 | 0.05319774 | 0.07286975 | 0.0350238 | 0.09020347 | 0.07359801 | 0.06930998 | 0.04589844 | 0.1048809 | 0.05163978 | 0.1466503 | 0.1140397 | 0.05720436 | 0.03919111 | 0.05468089 | 0.03763863
| Rel.Std.Dev. |  | 5.188% | 1.713% | 6.667% | 9.082% | 1.762% | 2.707% | 2.635% | 5.613% | 4.541% | 1.684% | 2.004% | 2.797% | 1.383% | 3.62% | 3.069% | 2.5% | 1.826% | 4.463% | 1.961% | 5.414% | 4.356% | 2.371% | 1.529% | 2.091% | 1.436%
| PDM3 |  | 2.99% | -2.308% | -5.875% | -3.528% | -9.395% | -0.8556% | -6.136% | 8.987% | 4.294% | 4.555% | 3.838% | 1.882% | -0.9208% | -2.55% | -6.201% | 8.441% | -1.703% | -8.091% | 2.99% | 5.93% | 2.395% | -5.63% | 0.2161% | 2.273% | 2.534%
| Z-Score (Absolute) |  | 0.52 | 0.47 | 1.13 | 0.7 | 1.79 | 0.2 | 1.18 | 1.63 | 0.76 | 0.81 | 0.67 | 0.31 | 0.21 | 0.52 | 1.19 | 1.53 | 0.36 | 1.55 | 0.52 | 1.06 | 0.41 | 1.09 | 0 | 0.38 | 0.43
| Analytical results for Zn in OREAS 472 (Certified Value 105 ppm) | [27 empty] | Certified
Zn | Round | Replicate | Lab | Lab | Lab | Lab | Lab | Lab | Lab | Lab | Lab | Lab | Lab | Lab | Lab | Lab | Lab | Lab | Lab | Lab | Lab | Lab | Lab | Lab | Lab | Lab |  |  | 1
| No | No | 01 | 02 | 03 | 04 | 06 | 07 | 08 | 09 | 10 | 11 | 12 | 13 | 14 | 15 | 16 | 17 | 18 | 19 | 20 | 21 | 24 | 25 | 26 | 27 |  |  | ppm
|  |  | 4A*OES/MS | 4A*MS | 4A*OES/MS | 4A*OES/MS | 4A*OES/MS | 4A*MS | 4A*OES | 4A*MS | 4A*OES | 4A*MS | 4A*MS | 4A*MS | 4A*MS | 4A*MS | 4A*MS | 4A*MS | 4A*MS | 4A*MS | 4A*MS | 4A*MS | 4A*OES | 4A*OES | 4A*MS | 4A*MS |  |  | 0
0
| 1 | 1 | 106 | 105.8355 | 103 | 105 | 95 | 109 | 96 | 110 | 93 | 106 | 112 | 104 | 109 | 108 | 103 | 109.4287 | 105 | 104.6 | 98.3 | 96.259 | 110.6595 | 108.5 | 99.76895 | 106 |  |  | 1
| 1 | 2 | 108 | 101.412 | 104 | 108 | 100 | 104 | 97 | 107 | 99 | 105 | 110 | 106 | 109 | 106 | 104 | 103.532 | 107 | 108.4 | 102.7 | 102.144 | 113.3685 | 108.8 | 98.82021 | 106 |  |  | #N/A
| 1 | 3 | 107 | 104.7096 | 103 | 107 | 101 | 108 | 100 | 110 | 99 | 106 | 110 | 103 | 110 | 111 | 104 | 106.66 | 105 | 103.6 | 101.6 | 101.998 | 112.1925 | 108.6 | 100.7371 | 111 |  |  | 16
| 1 | 4 | 106 | 105.6624 | 104 | 86.5 | 97 | 107 | 101 | 108 | 99 | 107 | 112 | 104 | 108 | 104 | 104 | 106.7357 | 107 | 107.7 | 100.5 | 100.984 | 111.132 | 108.6 | 102.0472 | 106 |  |  | 105.2738
| 1 | 5 | 107 | 104.3987 | 102 | 108 | 98 | 111 | 98 | 109 | 93 | 105 | 114 | 101 | 107 | 105 | 105 | 104.2765 | 106 | 103.4 | 99.8 | 103.139 | 114.4605 | 108.3 | 100.287 | 105 |  |  | 145
| 1 | 6 | 108 | 103.5187 | 107 | 108 | 99 | 110 | 98 | 106 | 102 | 103 | 109 | 106 | 106 | 108 | 105 | 106.2441 | 107 | 104.5 | 102.5 | 115.652 | 111.187 | 108.5 | 98.37992 | 106
| Mean |  | 107 | 104.2561 | 103.8333 | 103.75 | 98.33333 | 108.1667 | 98.33333 | 108.3333 | 97.5 | 105.3333 | 111.1667 | 104 | 108.1667 | 107 | 104.1667 | 106.1462 | 106.1667 | 105.3667 | 100.9 | 103.3627 | 112.1667 | 108.55 | 100.0067 | 106.6667
| Median |  | 107 | 104.5542 | 103.5 | 107.5 | 98.5 | 108.5 | 98 | 108.5 | 99 | 105.5 | 111 | 104 | 108.5 | 107 | 104 | 106.45205 | 106.5 | 104.55 | 101.05 | 102.071 | 111.68975 | 108.55 | 100.028 | 106
| Std Dev. |  | 0.8944272 | 1.632851 | 1.722401 | 8.530826 | 2.160247 | 2.483277 | 1.861899 | 1.632993 | 3.674235 | 1.36626 | 1.834848 | 1.897367 | 1.47196 | 2.529822 | 0.7527727 | 2.0845 | 0.9831921 | 2.143517 | 1.698234 | 6.48915 | 1.483818 | 0.1643168 | 1.333143 | 2.160247
| Rel.Std.Dev. |  | 0.8359% | 1.566% | 1.659% | 8.222% | 2.197% | 2.296% | 1.893% | 1.507% | 3.768% | 1.297% | 1.651% | 1.824% | 1.361% | 2.364% | 0.7227% | 1.964% | 0.9261% | 2.034% | 1.683% | 6.278% | 1.323% | 0.1514% | 1.333% | 2.025%
| PDM3 |  | 1.64% | -0.9667% | -1.368% | -1.447% | -6.593% | 2.748% | -6.593% | 2.906% | -7.384% | 0.05656% | 5.598% | -1.21% | 2.748% | 1.64% | -1.052% | 0.8287% | 0.8481% | 0.08822% | -4.155% | -1.815% | 6.548% | 3.112% | -5.003% | 1.323%
| Z-Score (Absolute) |  | 0.61 | 0.41 | 0.56 | 0.59 | 2.6 | 1.04 | 2.6 | 1.11 | 2.91 | 0.01 | 2.16 | 0.5 | 1.04 | 0.61 | 0.44 | 0.3 | 0.3 | 0.01 | 1.65 | 0.74 | 2.53 | 1.19 | 1.98 | 0.49
| Analytical results for Zr in OREAS 472 (Certified Value 205 ppm) | [27 empty] | Certified
Zr | Round | Replicate | Lab | Lab | Lab | Lab | Lab | Lab | Lab | Lab | Lab | Lab | Lab | Lab | Lab | Lab | Lab | Lab | Lab | Lab | Lab | Lab | Lab | Lab | Lab | Lab |  |  | 1
| No | No | 01 | 02 | 03 | 04 | 06 | 07 | 08 | 09 | 10 | 11 | 12 | 13 | 14 | 15 | 16 | 17 | 18 | 19 | 20 | 21 | 24 | 25 | 26 | 27 |  |  | ppm
|  |  | 4A*OES/MS | 4A*MS | 4A*OES/MS | 4A*OES/MS | 4A*OES/MS | 4A*MS | 4A*MS | 4A*MS | 4A*MS | 4A*MS | 4A*MS | 4A*MS | 4A*MS | 4A*MS | 4A*MS | 4A*MS | 4A*MS | 4A*MS | 4A*MS | 4A*MS | 4A*OES | 4A*OES | 4A*MS | 4A*MS |  |  | 0
0
| 1 | 1 | 185 | 191.4188 | 173.9 | 203 | 182.2 | 192 | 205 | 199.4 | 144 | 199.9 | 217 | 210 | 202 | 237 | 233 | 417.3475 | 212.8 | 208.7 | 196.9 | 179.548 | 226.26 | 212.7 | 219.9033 | 239.2 |  |  | 1
| 1 | 2 | 189 | 190.4758 | 174.2 | 204 | 195 | 184 | 204 | 210.7 | 146 | 202.3 | 215 | 209 | 198.5 | 213 | 213 | 404.2034 | 216.3 | 206 | 205.1 | 179.719 | 226.85 | 213.4 | 228.8821 | 240.3 |  |  | #N/A
| 1 | 3 | 185 | 192.535 | 174.3 | 203 | 192 | 188 | 202 | 213.1 | 151 | 192.4 | 217 | 204 | 202 | 220 | 214 | 411.5972 | 213 | 190.4 | 203.8 | 177.669 | 227.34 | 212.7 | 232.6332 | 242.8 |  |  | 16
| 1 | 4 | 185 | 193.3053 | 172 | 166 | 191.5 | 191 | 199 | 210.1 | 149 | 212 | 215 | 209 | 198 | 218 | 224 | 410.9036 | 221.4 | 204.4 | 204.9 | 183.069 | 227.56 | 212.8 | 229.476 | 239.5 |  |  | 205.4025
| 1 | 5 | 181 | 192.8382 | 172.6 | 217 | 191.5 | 188 | 202 | 217 | 143 | 209.7 | 213 | 207 | 203 | 213 | 214 | 408.1989 | 218.1 | 197.5 | 203.2 | 192.316 | 224.68 | 213.6 | 228.6558 | 237.3 |  |  | 146
| 1 | 6 | 189 | 188.6439 | 178.8 | 207 | 191.3 | 187 | 194 | 209.5 | 145 | 209.1 | 210 | 210 | 204 | 215 | 212 | 416.0443 | 209.4 | 204.6 | 206.3 | 185.311 | 220.77 | 212.5 | 226.0267 | 237.8
| Mean |  | 185.6667 | 191.5362 | 174.3 | 200 | 190.5833 | 188.3333 | 201 | 209.9667 | 146.3333 | 204.2333 | 214.5 | 208.1667 | 201.25 | 219.3333 | 218.3333 | 411.3825 | 215.1667 | 201.9333 | 203.3667 | 182.9387 | 225.5767 | 212.95 | 227.5962 | 239.4833
| Median |  | 185 | 191.9769 | 174.05 | 203.5 | 191.5 | 188 | 202 | 210.4 | 145.5 | 205.7 | 215 | 209 | 202 | 216.5 | 214 | 411.2504 | 214.65 | 204.5 | 204.35 | 181.394 | 226.555 | 212.75 | 228.769 | 239.35
| Std Dev. |  | 3.011091 | 1.750763 | 2.391652 | 17.48142 | 4.335628 | 2.875181 | 4 | 5.860262 | 3.076795 | 7.4355 | 2.664583 | 2.316607 | 2.444381 | 9.092121 | 8.406347 | 4.883929 | 4.296355 | 6.75564 | 3.346441 | 5.351852 | 2.570577 | 0.441588 | 4.320285 | 1.967147
| Rel.Std.Dev. |  | 1.622% | 0.9141% | 1.372% | 8.741% | 2.275% | 1.527% | 1.99% | 2.791% | 2.103% | 3.641% | 1.242% | 1.113% | 1.215% | 4.145% | 3.85% | 1.187% | 1.997% | 3.345% | 1.646% | 2.925% | 1.14% | 0.2074% | 1.898% | 0.8214%
| PDM3 |  | -9.608% | -6.751% | -15.14% | -2.63% | -7.215% | -8.31% | -2.143% | 2.222% | -28.76% | -0.5692% | 4.429% | 1.346% | -2.022% | 6.782% | 6.295% | 100.3% | 4.754% | -1.689% | -0.9911% | -10.94% | 9.822% | 3.675% | 10.8% | 16.59%
| Z-Score (Absolute) |  | 0.96 | 0.65 | 1.56 | 0.2 | 0.7 | 0.82 | 0.15 | 0.33 | 3.04 | 0.02 | 0.57 | 0.23 | 0.13 | 0.82 | 0.77 | 10.99 | 0.6 | 0.1 | 0.02 | 1.1 | 1.15 | 0.48 | 1.26 | 1.89
Note on C17: Z-Scores have been calculated inclusive of individual outliers. In general, laboratory batches are rejected if Z-Score > 2.5.
Note on C35: Z-Scores have been calculated inclusive of individual outliers. In general, laboratory batches are rejected if Z-Score > 2.5.
Note on C54: Z-Scores have been calculated inclusive of individual outliers. In general, laboratory batches are rejected if Z-Score > 2.5.
Note on C72: Z-Scores have been calculated inclusive of individual outliers. In general, laboratory batches are rejected if Z-Score > 2.5.
Note on C90: Z-Scores have been calculated inclusive of individual outliers. In general, laboratory batches are rejected if Z-Score > 2.5.
Note on C109: Z-Scores have been calculated inclusive of individual outliers. In general, laboratory batches are rejected if Z-Score > 2.5.
Note on C127: Z-Scores have been calculated inclusive of individual outliers. In general, laboratory batches are rejected if Z-Score > 2.5.
Note on C145: Z-Scores have been calculated inclusive of individual outliers. In general, laboratory batches are rejected if Z-Score > 2.5.
Note on C163: Z-Scores have been calculated inclusive of individual outliers. In general, laboratory batches are rejected if Z-Score > 2.5.
Note on C181: Z-Scores have been calculated inclusive of individual outliers. In general, laboratory batches are rejected if Z-Score > 2.5.
Note on C199: Z-Scores have been calculated inclusive of individual outliers. In general, laboratory batches are rejected if Z-Score > 2.5.
Note on C217: Z-Scores have been calculated inclusive of individual outliers. In general, laboratory batches are rejected if Z-Score > 2.5.
Note on C235: Z-Scores have been calculated inclusive of individual outliers. In general, laboratory batches are rejected if Z-Score > 2.5.
Note on C253: Z-Scores have been calculated inclusive of individual outliers. In general, laboratory batches are rejected if Z-Score > 2.5.
Note on C271: Z-Scores have been calculated inclusive of individual outliers. In general, laboratory batches are rejected if Z-Score > 2.5.
Note on C289: Z-Scores have been calculated inclusive of individual outliers. In general, laboratory batches are rejected if Z-Score > 2.5.
Note on C307: Z-Scores have been calculated inclusive of individual outliers. In general, laboratory batches are rejected if Z-Score > 2.5.
Note on C325: Z-Scores have been calculated inclusive of individual outliers. In general, laboratory batches are rejected if Z-Score > 2.5.
Note on C343: Z-Scores have been calculated inclusive of individual outliers. In general, laboratory batches are rejected if Z-Score > 2.5.
Note on C361: Z-Scores have been calculated inclusive of individual outliers. In general, laboratory batches are rejected if Z-Score > 2.5.
Note on C379: Z-Scores have been calculated inclusive of individual outliers. In general, laboratory batches are rejected if Z-Score > 2.5.
Note on C397: Z-Scores have been calculated inclusive of individual outliers. In general, laboratory batches are rejected if Z-Score > 2.5.
Note on C415: Z-Scores have been calculated inclusive of individual outliers. In general, laboratory batches are rejected if Z-Score > 2.5.
Note on C433: Z-Scores have been calculated inclusive of individual outliers. In general, laboratory batches are rejected if Z-Score > 2.5.
Note on C451: Z-Scores have been calculated inclusive of individual outliers. In general, laboratory batches are rejected if Z-Score > 2.5.
Note on C469: Z-Scores have been calculated inclusive of individual outliers. In general, laboratory batches are rejected if Z-Score > 2.5.
Note on C487: Z-Scores have been calculated inclusive of individual outliers. In general, laboratory batches are rejected if Z-Score > 2.5.
Note on C506: Z-Scores have been calculated inclusive of individual outliers. In general, laboratory batches are rejected if Z-Score > 2.5.
Note on C525: Z-Scores have been calculated inclusive of individual outliers. In general, laboratory batches are rejected if Z-Score > 2.5.
Note on C543: Z-Scores have been calculated inclusive of individual outliers. In general, laboratory batches are rejected if Z-Score > 2.5.
Note on C562: Z-Scores have been calculated inclusive of individual outliers. In general, laboratory batches are rejected if Z-Score > 2.5.
Note on C581: Z-Scores have been calculated inclusive of individual outliers. In general, laboratory batches are rejected if Z-Score > 2.5.
Note on C600: Z-Scores have been calculated inclusive of individual outliers. In general, laboratory batches are rejected if Z-Score > 2.5.
Note on C618: Z-Scores have been calculated inclusive of individual outliers. In general, laboratory batches are rejected if Z-Score > 2.5.
Note on C636: Z-Scores have been calculated inclusive of individual outliers. In general, laboratory batches are rejected if Z-Score > 2.5.
Note on C654: Z-Scores have been calculated inclusive of individual outliers. In general, laboratory batches are rejected if Z-Score > 2.5.
Note on C673: Z-Scores have been calculated inclusive of individual outliers. In general, laboratory batches are rejected if Z-Score > 2.5.
Note on C691: Z-Scores have been calculated inclusive of individual outliers. In general, laboratory batches are rejected if Z-Score > 2.5.
Note on C709: Z-Scores have been calculated inclusive of individual outliers. In general, laboratory batches are rejected if Z-Score > 2.5.
Note on C727: Z-Scores have been calculated inclusive of individual outliers. In general, laboratory batches are rejected if Z-Score > 2.5.
Note on C745: Z-Scores have been calculated inclusive of individual outliers. In general, laboratory batches are rejected if Z-Score > 2.5.
Note on C763: Z-Scores have been calculated inclusive of individual outliers. In general, laboratory batches are rejected if Z-Score > 2.5.
Note on C782: Z-Scores have been calculated inclusive of individual outliers. In general, laboratory batches are rejected if Z-Score > 2.5.
Note on C801: Z-Scores have been calculated inclusive of individual outliers. In general, laboratory batches are rejected if Z-Score > 2.5.
Note on C819: Z-Scores have been calculated inclusive of individual outliers. In general, laboratory batches are rejected if Z-Score > 2.5.
Note on C837: Z-Scores have been calculated inclusive of individual outliers. In general, laboratory batches are rejected if Z-Score > 2.5.
Note on C856: Z-Scores have been calculated inclusive of individual outliers. In general, laboratory batches are rejected if Z-Score > 2.5.
Note on C874: Z-Scores have been calculated inclusive of individual outliers. In general, laboratory batches are rejected if Z-Score > 2.5.
Note on C893: Z-Scores have been calculated inclusive of individual outliers. In general, laboratory batches are rejected if Z-Score > 2.5.
Note on C911: Z-Scores have been calculated inclusive of individual outliers. In general, laboratory batches are rejected if Z-Score > 2.5.
Note on C929: Z-Scores have been calculated inclusive of individual outliers. In general, laboratory batches are rejected if Z-Score > 2.5.
Note on C947: Z-Scores have been calculated inclusive of individual outliers. In general, laboratory batches are rejected if Z-Score > 2.5.
Note on C966: Z-Scores have been calculated inclusive of individual outliers. In general, laboratory batches are rejected if Z-Score > 2.5.
Note on C984: Z-Scores have been calculated inclusive of individual outliers. In general, laboratory batches are rejected if Z-Score > 2.5.
Note on C1003: Z-Scores have been calculated inclusive of individual outliers. In general, laboratory batches are rejected if Z-Score > 2.5.
Note on C1022: Z-Scores have been calculated inclusive of individual outliers. In general, laboratory batches are rejected if Z-Score > 2.5.
Note on C1040: Z-Scores have been calculated inclusive of individual outliers. In general, laboratory batches are rejected if Z-Score > 2.5.
Note on C1058: Z-Scores have been calculated inclusive of individual outliers. In general, laboratory batches are rejected if Z-Score > 2.5.
Note on C1076: Z-Scores have been calculated inclusive of individual outliers. In general, laboratory batches are rejected if Z-Score > 2.5.
Note on C1094: Z-Scores have been calculated inclusive of individual outliers. In general, laboratory batches are rejected if Z-Score > 2.5.
Note on C1112: Z-Scores have been calculated inclusive of individual outliers. In general, laboratory batches are rejected if Z-Score > 2.5.