## Uncertainty & Tolerance Limits
Table 1. Certified Values, Expanded Uncertainty and Tolerance Limits for OREAS 473
Constituent | Certified | Expanded Uncertainty |  | 95% Tolerance Limits
| Value | Low | High | Low | High
Borate / Peroxide Fusion ICP
Al2O3, Aluminium(III) oxide (wt.%) | 22.94834 | 22.39961 | 23.49707 | 22.57787 | 23.31881
Ba, Barium (wt.%) | 0.404906 | 0.393242 | 0.41657 | 0.3984785 | 0.4113335
Be, Beryllium (ppm) | 3.10992 | 2.875089 | 3.344752 | 2.987181 | 3.23266
Bi, Bismuth (ppm) | 0.4311104 | 0.3541092 | 0.5081117 | IND | IND
CaO, Calcium oxide (wt.%) | 0.9110619 | 0.8507868 | 0.9713369 | 0.8884661 | 0.9336577
CeO2, Cerium(IV) oxide (ppm) | 654.8991 | 632.5539 | 677.2442 | 645.6626 | 664.1356
Co, Cobalt (ppm) | 15.81626 | 14.70465 | 16.92787 | 15.22669 | 16.40582
Cr, Chromium (ppm) | 65.90593 | 61.50756 | 70.30431 | 63.24222 | 68.56965
Cs, Caesium (ppm) | 10.70296 | 10.11766 | 11.28825 | 10.36834 | 11.03757
Cu, Copper (ppm) | 64.89843 | 54.03839 | 75.75847 | 60.68608 | 69.11078
Dy2O3, Dysprosium(III) oxide (ppm) | 11.96015 | 11.33033 | 12.58998 | 11.60484 | 12.31547
Er2O3, Erbium(III) oxide (ppm) | 5.435674 | 5.144206 | 5.727141 | 5.268296 | 5.603051
Eu2O3, Europium(III) oxide (ppm) | 7.34025 | 6.985862 | 7.694638 | 7.12959 | 7.55091
Fe2O3, Iron(III) oxide (wt.%) | 10.01634 | 9.774255 | 10.25842 | 9.829572 | 10.2031
Ga, Gallium (ppm) | 30.86704 | 28.84547 | 32.88862 | 29.78169 | 31.9524
Gd2O3, Gadolinium(III) oxide (ppm) | 21.86632 | 20.98739 | 22.74525 | 21.35674 | 22.3759
Hf, Hafnium (ppm) | 12.44408 | 11.82184 | 13.06631 | 12.00592 | 12.88223
Ho2O3, Holmium(III) oxide (ppm) | 2.087681 | 1.977487 | 2.197875 | 2.006907 | 2.168455
In, Indium (ppm) | < 0.2 | IND | IND | IND | IND
K2O, Potassium oxide (wt.%) | 3.656164 | 3.557995 | 3.754333 | 3.58539 | 3.726938
La2O3, Lanthanum(III) oxide (ppm) | 306.4917 | 298.0874 | 314.8961 | 300.2351 | 312.7483
Li, Lithium (ppm) | 17.33889 | 15.87277 | 18.80501 | IND | IND
Lu2O3, Lutetium(III) oxide (ppm) | 0.6622712 | 0.595611 | 0.7289315 | 0.6255217 | 0.6990208
MgO, Magnesium oxide (wt.%) | 1.334511 | 1.301848 | 1.367174 | 1.310704 | 1.358319
MnO, Manganese oxide (wt.%) | 0.05760419 | 0.05554944 | 0.05965893 | 0.05617911 | 0.05902926
Mo, Molybdenum (ppm) | 2.186143 | 1.943881 | 2.428405 | IND | IND
Na2O, Sodium oxide (wt.%) | 0.9365943 | 0.9023644 | 0.9708242 | 0.9134187 | 0.9597699
Nb, Niobium (ppm) | 20.28946 | 19.03834 | 21.54058 | 19.68452 | 20.89439
Nd2O3, Neodymium(III) oxide (ppm) | 242.2217 | 232.2285 | 252.2149 | 237.0938 | 247.3496
Ni, Nickel (ppm) | 38.68277 | 31.91604 | 45.4495 | 35.65204 | 41.71349
P2O5, Phosphorus(V) oxide (wt.%) | 0.6138575 | 0.5873289 | 0.6403862 | 0.598589 | 0.629126
Pb, Lead (ppm) | 48.0083 | 44.96805 | 51.04854 | 46.04353 | 49.97306
Pr6O11, Praseodymium(III,IV) oxide (ppm) | 71.11365 | 68.53782 | 73.68949 | 69.92424 | 72.30307
Rb, Rubidium (ppm) | 147.3298 | 142.2535 | 152.4062 | 144.0076 | 150.6521
S, Sulphur (wt.%) | 0.04776 | 0.03252241 | 0.06299759 | IND | IND
Sb, Antimony (ppm) | 1.199048 | 0.9607879 | 1.437307 | IND | IND
Sc, Scandium (ppm) | 22.34258 | 20.85075 | 23.83441 | 21.55547 | 23.12969
SiO2, Silicon dioxide (wt.%) | 48.961 | 47.28474 | 50.63726 | 48.3853 | 49.53669
Sm2O3, Samarium(III) oxide (ppm) | 34.90765 | 33.65455 | 36.16074 | 34.1054 | 35.7099
Sn, Tin (ppm) | 5.061669 | 4.40996 | 5.713377 | 4.450781 | 5.672556
Sr, Strontium (ppm) | 726.8394 | 703.8887 | 749.79 | 712.3749 | 741.3038
Ta, Tantalum (ppm) | 1.221323 | 1.084321 | 1.358324 | 1.134187 | 1.308458
Tb4O7, Terbium(III,IV) oxide (ppm) | 2.558669 | 2.406227 | 2.71111 | 2.475476 | 2.641861
Th, Thorium (ppm) | 30.6601 | 29.4227 | 31.89749 | 30.01262 | 31.30758
Ti, Titanium (wt.%) | 1.05502 | 1.010611 | 1.099429 | 1.033061 | 1.076979
Tl, Thallium (ppm) | 0.878975 | 0.7622189 | 0.9957311 | 0.8157329 | 0.9422171
Tm2O3, Thulium(III) oxide (ppm) | 0.7293099 | 0.6592068 | 0.7994129 | 0.6995511 | 0.7590687
TREO, Total Rare Earth Oxides (ppm) | 1373.073 | 1330.904 | 1415.241 | 1352.862 | 1393.284
TREO+Y2O3, Total Rare Earth Oxides + Yttrium oxide (ppm) | 1432.913 | 1392.546 | 1473.279 | 1412.56 | 1453.266
U, Uranium (ppm) | 3.897944 | 3.703579 | 4.092309 | 3.779991 | 4.015896
V, Vanadium (ppm) | 175.1933 | 164.0051 | 186.3814 | 169.8771 | 180.5094
W, Tungsten (ppm) | 4.65648 | 4.041906 | 5.271054 | 4.335794 | 4.977166
Y2O3, Yttrium(III) oxide (ppm) | 64.29002 | 61.96051 | 66.61953 | 62.89426 | 65.68579
Yb2O3, Ytterbium(III) oxide (ppm) | 4.473136 | 4.217947 | 4.728324 | 4.314773 | 4.631498
Zn, Zinc (ppm) | 109.5215 | 100.6614 | 118.3816 | 105.5738 | 113.4693
Zr, Zirconium (ppm) | 520.1253 | 499.0596 | 541.191 | 506.9633 | 533.2874
Borate Fusion XRF
Al2O3, Aluminium(III) oxide (wt.%) | 22.92419 | 22.60485 | 23.24354 | 22.73138 | 23.11701
BaO, Barium oxide (wt.%) | 0.4476732 | 0.4262413 | 0.4691051 | 0.4412438 | 0.4541026
CaO, Calcium oxide (wt.%) | 0.915272 | 0.8949286 | 0.9356154 | 0.9042797 | 0.9262642
CeO2, Cerium(IV) oxide (ppm) | 664.393 | 600.424 | 728.3619 | 658.4765 | 670.3095
Dy2O3, Dysprosium(III) oxide (ppm) | < 100 | IND | IND | IND | IND
Eu2O3, Europium(III) oxide (ppm) | < 100 | IND | IND | IND | IND
Fe2O3, Iron(III) oxide (wt.%) | 10.10078 | 9.972197 | 10.22937 | 10.03339 | 10.16817
Gd2O3, Gadolinium(III) oxide (ppm) | 74.43061 | 23.20715 | 125.6541 | IND | IND
Ho2O3, Holmium(III) oxide (ppm) | < 100 | IND | IND | IND | IND
K2O, Potassium oxide (wt.%) | 3.634572 | 3.593703 | 3.675442 | 3.613785 | 3.65536
La2O3, Lanthanum(III) oxide (ppm) | 343.8596 | 250.7685 | 436.9507 | 334.6201 | 353.0991
Lu2O3, Lutetium(III) oxide (ppm) | < 100 | IND | IND | IND | IND
MgO, Magnesium oxide (wt.%) | 1.335506 | 1.312291 | 1.358721 | 1.319043 | 1.351968
MnO, Manganese oxide (wt.%) | 0.05618239 | 0.05048522 | 0.06187957 | 0.05353212 | 0.05883266
Na2O, Sodium oxide (wt.%) | 0.9517278 | 0.9094239 | 0.9940317 | 0.9358852 | 0.9675704
P2O5, Phosphorus(V) oxide (wt.%) | 0.6165291 | 0.5964946 | 0.6365636 | 0.6079612 | 0.625097
Pr6O11, Praseodymium(III,IV) oxide (ppm) | 84.98502 | 63.44588 | 106.5242 | IND | IND
SiO2, Silicon dioxide (wt.%) | 48.36288 | 47.67819 | 49.04757 | 48.15253 | 48.57323
Sm2O3, Samarium(III) oxide (ppm) | < 100 | IND | IND | IND | IND
SO3, Sulphur trioxide (wt.%) | 0.09336458 | 0.07924845 | 0.1074807 | IND | IND
Tb4O7, Terbium(III,IV) oxide (ppm) | < 100 | IND | IND | IND | IND
TiO2, Titanium dioxide (wt.%) | 1.757177 | 1.725421 | 1.788932 | 1.745643 | 1.76871
Tm2O3, Thulium(III) oxide (ppm) | < 100 | IND | IND | IND | IND
V2O5, Vanadium(V) oxide (ppm) | 316.4404 | 258.1872 | 374.6936 | 297.552 | 335.3287
Yb2O3, Ytterbium(III) oxide (ppm) | < 100 | IND | IND | IND | IND
ZnO, Zinc oxide (ppm) | 153.269 | 117.9926 | 188.5454 | IND | IND
ZrO2, Zirconium dioxide (ppm) | 669.7728 | 609.671 | 729.8747 | 648.5116 | 691.0341
Thermogravimetry
LOI1000, Loss on ignition @1000 °C (wt.%) | 7.684494 | 7.345104 | 8.023885 | 7.6369 | 7.732088
4-Acid Digestion
Al, Aluminium (wt.%) | 11.63865 | 11.1662 | 12.1111 | 11.40658 | 11.87072
Ba, Barium (wt.%) | 0.4066312 | 0.3953373 | 0.4179251 | 0.3990626 | 0.4141998
Be, Beryllium (ppm) | 2.97146 | 2.832743 | 3.110177 | 2.850712 | 3.092209
Bi, Bismuth (ppm) | 0.4045785 | 0.3802036 | 0.4289535 | 0.3836414 | 0.4255156
Ca, Calcium (wt.%) | 0.6384049 | 0.6148003 | 0.6620094 | 0.6234154 | 0.6533943
Ce, Cerium (ppm) | 511.6894 | 485.6253 | 537.7535 | 498.1584 | 525.2205
Co, Cobalt (ppm) | 15.78235 | 15.19555 | 16.36915 | 15.29162 | 16.27309
Cr, Chromium (ppm) | 56.16793 | 53.21419 | 59.12168 | 54.18733 | 58.14854
Cs, Caesium (ppm) | 10.48561 | 9.961841 | 11.00938 | 10.10539 | 10.86584
Cu, Copper (ppm) | 60.71972 | 58.61208 | 62.82736 | 59.50744 | 61.93201
Dy, Dysprosium (ppm) | 10.10219 | 9.62909 | 10.57529 | 9.725867 | 10.47851
Er, Erbium (ppm) | 4.581464 | 4.306751 | 4.856176 | 4.435267 | 4.727661
Eu, Europium (ppm) | 6.133593 | 5.783038 | 6.484149 | 5.931246 | 6.335941
Fe, Iron (wt.%) | 6.784503 | 6.589996 | 6.97901 | 6.67124 | 6.897766
Ga, Gallium (ppm) | 31.1362 | 29.54863 | 32.72378 | 30.40274 | 31.86967
Gd, Gadolinium (ppm) | 18.66356 | 17.25746 | 20.06965 | 18.03891 | 19.2882
Hf, Hafnium (ppm) | 5.901371 | 5.490524 | 6.312217 | 5.675337 | 6.127405
Ho, Holmium (ppm) | 1.709896 | 1.588053 | 1.831739 | 1.642251 | 1.77754
In, Indium (ppm) | 0.1039603125 | 0.09627343 | 0.1116472 | 0.09900488 | 0.1089157
K, Potassium (wt.%) | 2.957866 | 2.843738 | 3.071995 | 2.873398 | 3.042335
La, Lanthanum (ppm) | 241.1273 | 221.9002 | 260.3544 | 233.1348 | 249.1198
Li, Lithium (ppm) | 16.80054 | 16.18376 | 17.41733 | 16.31974 | 17.28135
Lu, Lutetium (ppm) | 0.5301314 | 0.4928842 | 0.5673786 | 0.5051361 | 0.5551267
Mg, Magnesium (wt.%) | 0.7416546 | 0.7088762 | 0.774433 | 0.7277264 | 0.7555828
Mn, Manganese (wt.%) | 0.04232954 | 0.04068075 | 0.04397833 | 0.04162406 | 0.04303502
Mo, Molybdenum (ppm) | 2.245995 | 2.10202 | 2.38997 | 2.156819 | 2.335172
Na, Sodium (wt.%) | 0.6947871 | 0.6735567 | 0.7160174 | 0.6779737 | 0.7116005
Nb, Niobium (ppm) | 19.31035 | 18.31471 | 20.30599 | 18.78522 | 19.83549
Nd, Neodymium (ppm) | 201.8208 | 184.7886 | 218.853 | 194.5819 | 209.0597
Ni, Nickel (ppm) | 38.15097 | 36.79353 | 39.50841 | 36.97189 | 39.33004
P, Phosphorus (wt.%) | 0.2675868 | 0.2573516 | 0.2778219 | 0.2617052 | 0.2734683
Pb, Lead (ppm) | 47.20188 | 45.22995 | 49.17381 | 46.02651 | 48.37725
Pr, Praseodymium (ppm) | 57.94652 | 54.36767 | 61.52537 | 56.04037 | 59.85268
Rb, Rubidium (ppm) | 141.0093 | 128.0914 | 153.9271 | 134.8887 | 147.1298
Re, Rhenium (ppm) | < 0.002 | IND | IND | IND | IND
S, Sulphur (wt.%) | 0.04089054 | 0.03924035 | 0.04254073 | 0.03974876 | 0.04203232
Sb, Antimony (ppm) | 1.261258 | 1.192619 | 1.329898 | 1.214701 | 1.307815
Sc, Scandium (ppm) | 21.40624 | 20.48319 | 22.3293 | 20.80104 | 22.01144
Sm, Samarium (ppm) | 29.40487 | 27.78483 | 31.02492 | 28.42806 | 30.38169
Sn, Tin (ppm) | 4.742295 | 4.509395 | 4.975195 | 4.565246 | 4.919344
Sr, Strontium (ppm) | 701.4133 | 673.1405 | 729.6862 | 688.0447 | 714.782
Ta, Tantalum (ppm) | 1.090763 | 1.016776 | 1.164751 | 1.035129 | 1.146398
Tb, Terbium (ppm) | 2.06617 | 1.917307 | 2.215034 | 1.98722 | 2.145121
Th, Thorium (ppm) | 30.06235 | 27.6343 | 32.4904 | 28.91357 | 31.21113
Ti, Titanium (wt.%) | 0.9757351 | 0.9343098 | 1.01716 | 0.9547835 | 0.9966866
Tl, Thallium (ppm) | 0.8510497 | 0.8006867 | 0.9014127 | 0.8241529 | 0.8779465
Tm, Thulium (ppm) | 0.5916483 | 0.550344 | 0.6329526 | 0.5640097 | 0.6192869
U, Uranium (ppm) | 3.580415 | 3.371732 | 3.789099 | 3.477726 | 3.683105
V, Vanadium (ppm) | 168.9757 | 161.5416 | 176.4099 | 165.738 | 172.2134
W, Tungsten (ppm) | 4.169041 | 3.916561 | 4.42152 | 3.987714 | 4.350367
Y, Yttrium (ppm) | 46.04413 | 43.35946 | 48.7288 | 44.61963 | 47.46864
Yb, Ytterbium (ppm) | 3.661074 | 3.417623 | 3.904524 | 3.532406 | 3.789741
Zn, Zinc (ppm) | 106.6758 | 103.0642 | 110.2874 | 104.3046 | 109.047
Zr, Zirconium (ppm) | 243.5092 | 229.4075 | 257.611 | 237.0129 | 250.0056
SI unit equivalents: ppm (parts per million; 1 x 10-⁶) ≡ mg/kg; wt.% (weight per cent) ≡ % (mass fraction)

## Indicative Values
Table 2. Indicative Values for OREAS 473
Constituent | Unit | Value | Constituent | Unit | Value | Constituent | Unit | Value
Borate / Peroxide Fusion ICP
Ag | ppm | 0.2769167 | Cd | ppm | < 10 | Se | ppm | < 20
As | ppm | 15.765625 | Ge | ppm | 1.438765 | Te | ppm | < 1
B | ppm | 79.04167 | Re | ppm | < 0.1
Borate Fusion XRF
As2O3 | ppm | 15.43095 | Hg | ppm | < 20 | Rh | ppm | < 1
Au | ppm | < 20 | I | ppm | < 10 | Ru | ppm | < 1
Bi2O3 | ppm | < 11 | In | ppm | < 10 | Sb2O3 | ppm | < 36
Cd | ppm | < 10 | Ir | ppm | < 10 | Sc2O3 | ppm | 28.33184
Cl | wt.% | 0.2491667 | MoO3 | ppm | < 1.5 | Se | ppm | < 1
Co3O4 | ppm | < 50 | Nb2O5 | ppm | 88.48214 | SnO2 | ppm | < 100
Cr2O3 | ppm | 112.172 | Nd2O3 | ppm | 223.6009 | SrO | ppm | 879.0709
Cs2O | ppm | < 11 | NiO | ppm | 79.58773 | Ta2O5 | ppm | < 100
CuO | ppm | 98.57196 | Os | ppm | < 10 | Tc | ppm | < 1
Er2O3 | ppm | 113.9009 | PbO | ppm | 74.06818 | Te | ppm | 42.16667
F | ppm | < 5000 | Pd | ppb | < 1000 | Th | ppm | 34.48969
Fr | ppm | < 30 | Pm | ppm | < 10 | Tl | ppm | < 50
Ga2O3 | ppm | 164.4405 | Pt | ppb | < 1000 | U3O8 | ppm | 7.127726
Ge | ppm | < 30 | Ra | ppm | < 20 | WO3 | ppm | < 100
H2O- | wt.% | 1.522617 | Rb2O | ppm | 170.8142 | Y | ppm | 68.95378
HfO2 | ppm | < 100 | Re | ppm | < 10
Infrared Combustion
C | wt.% | 0.03333333 | S | wt.% | 0.035
4-Acid Digestion
Ag | ppm | 0.0332381 | Ge | ppm | 0.7543538 | Te | ppm | 0.0532315
As | ppm | 1.595238 | Hg | ppm | 0.01083333
Cd | ppm | 0.03097758 | Se | ppm | 2.79426
SI unit equivalents: ppb (parts per billion; 1 x 10-⁹) ≡ µg/kg; ppm (parts per million; 1 x 10-⁶) ≡ mg/kg; wt.% (weight per cent) ≡ % (mass fraction)

## Performance Gates
Table 3. Certified Values and Performance Gates for OREAS 473
Constituent | Certified Value | Absolute Standard Deviations |  |  |  |  | Relative Standard Deviations |  |  | 5% window
|  | 1SD | 2SD Low | 2SD High | 3SD Low | 3SD High | 1RSD | 2RSD | 3RSD | Low | High
Borate / Peroxide Fusion ICP
Al2O3, wt.% | 22.94834 | 0.7299586 | 21.48843 | 24.40826 | 20.75847 | 25.13822 | 3.181% | 6.362% | 9.543% | 21.80093 | 24.09576
Ba, wt.% | 0.404906 | 0.0122326 | 0.3804408 | 0.4293712 | 0.3682082 | 0.4416038 | 3.021% | 6.042% | 9.063% | 0.3846607 | 0.4251513
Be, ppm | 3.10992 | 0.2332262 | 2.643468 | 3.576373 | 2.410242 | 3.809599 | 7.499% | 15% | 22.5% | 2.954424 | 3.265416
Bi, ppm | 0.4311104 | 0.0468098 | 0.3374908 | 0.52473 | 0.290681 | 0.5715398 | 10.86% | 21.72% | 32.57% | 0.4095549 | 0.4526659375
CaO, wt.% | 0.9110619 | 0.04995832 | 0.8111452 | 1.010979 | 0.7611869 | 1.060937 | 5.484% | 10.97% | 16.45% | 0.8655088 | 0.9566149732
CeO2, ppm | 654.8991 | 23.46973 | 607.9596 | 701.8385 | 584.4899 | 725.3082 | 3.584% | 7.167% | 10.75% | 622.1541 | 687.644
Co, ppm | 15.81626 | 0.7197838 | 14.37669 | 17.25582 | 13.65691 | 17.97561 | 4.551% | 9.102% | 13.65% | 15.02544 | 16.60707
Cr, ppm | 65.90593 | 4.054171 | 57.79759 | 74.01427 | 53.74342 | 78.06845 | 6.151% | 12.3% | 18.45% | 62.61064 | 69.20123
Cs, ppm | 10.70296 | 0.5474325 | 9.60809 | 11.79782 | 9.060658 | 12.34525 | 5.115% | 10.23% | 15.34% | 10.16781 | 11.2381
Cu, ppm | 64.89843 | 10.40945 | 44.07952 | 85.71734 | 33.67007 | 96.12679 | 16.04% | 32.08% | 48.12% | 61.65351 | 68.14335
Dy2O3, ppm | 11.96015 | 0.6586551 | 10.64284 | 13.27746 | 9.984188 | 13.93612 | 5.507% | 11.01% | 16.52% | 11.36215 | 12.55816
Er2O3, ppm | 5.435674 | 0.2126051 | 5.010463 | 5.860884 | 4.797858 | 6.073489 | 3.911% | 7.823% | 11.73% | 5.16389 | 5.707457
Eu2O3, ppm | 7.34025 | 0.4138416 | 6.512567 | 8.167933 | 6.098725 | 8.581775 | 5.638% | 11.28% | 16.91% | 6.973238 | 7.707263
Fe2O3, wt.% | 10.01634 | 0.2262359 | 9.563865 | 10.46881 | 9.337629 | 10.69504 | 2.259% | 4.517% | 6.776% | 9.51552 | 10.51715
Ga, ppm | 30.86704 | 1.927463 | 27.01212 | 34.72197 | 25.08465 | 36.64943 | 6.244% | 12.49% | 18.73% | 29.32369 | 32.4104
Gd2O3, ppm | 21.86632 | 1.374062 | 19.11819 | 24.61444 | 17.74413 | 25.9885 | 6.284% | 12.57% | 18.85% | 20.773 | 22.95963
Hf, ppm | 12.44408 | 0.4995815 | 11.44491 | 13.44324 | 10.94533 | 13.94282 | 4.015% | 8.029% | 12.04% | 11.82187 | 13.06628
Ho2O3, ppm | 2.087681 | 0.09993956 | 1.887802 | 2.28756 | 1.787863 | 2.3875 | 4.787% | 9.574% | 14.36% | 1.983297 | 2.192065
In, ppm | < 0.2 | IND | IND | IND | IND | IND | IND | IND | IND | IND | IND
K2O, wt.% | 3.656164 | 0.08968775 | 3.476788 | 3.835539 | 3.3871 | 3.925227 | 2.453% | 4.906% | 7.359% | 3.473356 | 3.838972
La2O3, ppm | 306.4917 | 11.42707 | 283.6376 | 329.3459 | 272.2105 | 340.7729 | 3.728% | 7.457% | 11.19% | 291.1671 | 321.8163
Li, ppm | 17.33889 | 1.219299 | 14.90029 | 19.77749 | 13.68099 | 20.99678 | 7.032% | 14.06% | 21.1% | 16.47194 | 18.20583
Lu2O3, ppm | 0.6622712 | 0.04454634 | 0.5731785 | 0.7513639 | 0.5286322 | 0.7959103 | 6.726% | 13.45% | 20.18% | 0.6291577 | 0.6953848
MgO, wt.% | 1.334511 | 0.04301785 | 1.248476 | 1.420547 | 1.205458 | 1.463565 | 3.223% | 6.447% | 9.67% | 1.267786 | 1.401237
MnO, wt.% | 0.05760419 | 0.002100609 | 0.05340297 | 0.0618054 | 0.05130236 | 0.06390601 | 3.647% | 7.293% | 10.94% | 0.05472398 | 0.06048439
Mo, ppm | 2.186143 | 0.3292699 | 1.527603 | 2.844683 | 1.198333 | 3.173952 | 15.06% | 30.12% | 45.19% | 2.076836 | 2.29545
Na2O, wt.% | 0.9365943 | 0.02746289 | 0.8816685 | 0.9915201 | 0.8542056 | 1.018983 | 2.932% | 5.864% | 8.797% | 0.8897646 | 0.983424
Nb, ppm | 20.28946 | 1.801401 | 16.68665 | 23.89226 | 14.88525 | 25.69366 | 8.879% | 17.76% | 26.64% | 19.27498 | 21.30393
Nd2O3, ppm | 242.2217 | 10.58321 | 221.0553 | 263.3881 | 210.4721 | 273.9713 | 4.369% | 8.738% | 13.11% | 230.1106 | 254.3328
Ni, ppm | 38.68277 | 4.428509 | 29.82575 | 47.53979 | 25.39724 | 51.96829 | 11.45% | 22.9% | 34.34% | 36.74863 | 40.616905
P2O5, wt.% | 0.6138575 | 0.02541891 | 0.5630197 | 0.6646954 | 0.5376008 | 0.6901143 | 4.141% | 8.282% | 12.42% | 0.5831647 | 0.6445504
Pb, ppm | 48.0083 | 3.079372 | 41.84955 | 54.16704 | 38.77018 | 57.24641 | 6.414% | 12.83% | 19.24% | 45.60788 | 50.40871
Pr6O11, ppm | 71.11365 | 2.255443 | 66.60277 | 75.62454 | 64.34733 | 77.87998 | 3.172% | 6.343% | 9.515% | 67.55797 | 74.66934
Rb, ppm | 147.3298 | 6.344631 | 134.6406 | 160.0191 | 128.2959 | 166.3637 | 4.306% | 8.613% | 12.92% | 139.9633 | 154.6963
S, wt.% | 0.04776 | 0.008084238 | 0.03159152 | 0.06392848 | 0.02350729 | 0.07201271 | 16.93% | 33.85% | 50.78% | 0.045372 | 0.050148
Sb, ppm | 1.199048 | 0.1969485 | 0.8051506 | 1.592945 | 0.6082021 | 1.789893 | 16.43% | 32.85% | 49.28% | 1.139095 | 1.259
Sc, ppm | 22.34258 | 1.65397 | 19.03464 | 25.65052 | 17.38067 | 27.30449 | 7.403% | 14.81% | 22.21% | 21.22545 | 23.45971
SiO2, wt.% | 48.961 | 1.469199 | 46.0226 | 51.8994 | 44.5534 | 53.3686 | 3.001% | 6.002% | 9.002% | 46.51295 | 51.40905
Sm2O3, ppm | 34.90765 | 1.341415 | 32.22482 | 37.59048 | 30.8834 | 38.93189 | 3.843% | 7.686% | 11.53% | 33.16227 | 36.65303
Sn, ppm | 5.061669 | 0.5641472 | 3.933374 | 6.189963 | 3.369227 | 6.75411 | 11.15% | 22.29% | 33.44% | 4.808585 | 5.314752
Sr, ppm | 726.8394 | 31.39323 | 664.0529 | 789.6259 | 632.6597 | 821.0191 | 4.319% | 8.638% | 12.96% | 690.4974 | 763.1814
Ta, ppm | 1.221323 | 0.1202579 | 0.9808067 | 1.461839 | 0.8605488 | 1.582096 | 9.847% | 19.69% | 29.54% | 1.160256 | 1.28238875
Tb4O7, ppm | 2.558669 | 0.1351984 | 2.288272 | 2.829065 | 2.153074 | 2.964264 | 5.284% | 10.57% | 15.85% | 2.430735 | 2.686602
Th, ppm | 30.6601 | 1.415661 | 27.82878 | 33.49142 | 26.41311 | 34.90708 | 4.617% | 9.235% | 13.85% | 29.12709 | 32.1931
Ti, wt.% | 1.05502 | 0.05662202 | 0.9417761 | 1.168264 | 0.8851541 | 1.224886 | 5.367% | 10.73% | 16.1% | 1.002269 | 1.107771
Tl, ppm | 0.878975 | 0.07620488 | 0.7265652 | 1.031385 | 0.6503604 | 1.10759 | 8.67% | 17.34% | 26.01% | 0.83502625 | 0.92292375
Tm2O3, ppm | 0.7293099 | 0.04190316 | 0.6455036 | 0.8131162 | 0.6036004 | 0.8550194 | 5.746% | 11.49% | 17.24% | 0.6928444 | 0.7657754
TREO, ppm | 1373.073 | 28.48229 | 1316.108 | 1430.037 | 1287.626 | 1458.52 | 2.074% | 4.149% | 6.223% | 1304.419 | 1441.726
TREO+Y2O3, ppm | 1432.913 | 36.48803 | 1359.937 | 1505.889 | 1323.449 | 1542.377 | 2.546% | 5.093% | 7.639% | 1361.267 | 1504.558
U, ppm | 3.897944 | 0.1839216 | 3.530101 | 4.265787 | 3.346179 | 4.449709 | 4.718% | 9.437% | 14.16% | 3.703047 | 4.092841
V, ppm | 175.1933 | 14.77432 | 145.6446 | 204.7419 | 130.8703 | 219.5162 | 8.433% | 16.87% | 25.3% | 166.4336 | 183.9529
W, ppm | 4.65648 | 0.3969767 | 3.862527 | 5.450433 | 3.46555 | 5.84741 | 8.525% | 17.05% | 25.58% | 4.423656 | 4.889304
Y2O3, ppm | 64.29002 | 2.720976 | 58.84807 | 69.73197 | 56.12709 | 72.45295 | 4.232% | 8.465% | 12.7% | 61.07552 | 67.50452
Yb2O3, ppm | 4.473136 | 0.1767199 | 4.119696 | 4.826576 | 3.942976 | 5.003295 | 3.951% | 7.901% | 11.85% | 4.249479 | 4.696792
Zn, ppm | 109.5215 | 7.196423 | 95.12869 | 123.9144 | 87.93227 | 131.1108 | 6.571% | 13.14% | 19.71% | 104.0455 | 114.9976
Zr, ppm | 520.1253 | 29.26853 | 461.5883 | 578.6624 | 432.3198 | 607.9309 | 5.627% | 11.25% | 16.88% | 494.1191 | 546.1316
Borate Fusion XRF
Al2O3, wt.% | 22.92419 | 0.3863452 | 22.1515 | 23.69688 | 21.76516 | 24.08323 | 1.685% | 3.371% | 5.056% | 21.77798 | 24.0704
BaO, wt.% | 0.4476732 | 0.02373827 | 0.4001967 | 0.4951498 | 0.3764584 | 0.518888 | 5.303% | 10.61% | 15.91% | 0.4252896 | 0.4700569
CaO, wt.% | 0.915272 | 0.02566209 | 0.8639478 | 0.9665962 | 0.8382857 | 0.9922583 | 2.804% | 5.608% | 8.411% | 0.8695084 | 0.9610356
CeO2, ppm | 664.393 | 72.59246 | 519.2081 | 809.5779 | 446.6156 | 882.1703 | 10.93% | 21.85% | 32.78% | 631.1733 | 697.6126
Dy2O3, ppm | < 100 | IND | IND | IND | IND | IND | IND | IND | IND | IND | IND
Eu2O3, ppm | < 100 | IND | IND | IND | IND | IND | IND | IND | IND | IND | IND
Fe2O3, wt.% | 10.10078 | 0.1713371 | 9.758108 | 10.44346 | 9.58677 | 10.61479 | 1.696% | 3.393% | 5.089% | 9.595743 | 10.60582
Gd2O3, ppm | 74.43061 | 68.41824 | 0 | 211.2671 | 0 | 279.6853 | 91.92% | 183.8% | 275.8% | 70.70908 | 78.15214
Ho2O3, ppm | < 100 | IND | IND | IND | IND | IND | IND | IND | IND | IND | IND
K2O, wt.% | 3.634572 | 0.05249895 | 3.529574 | 3.73957 | 3.477075 | 3.792069 | 1.444% | 2.889% | 4.333% | 3.452844 | 3.816301
La2O3, ppm | 343.8596 | 56.77935 | 230.3009 | 457.4183 | 173.5215 | 514.1976 | 16.51% | 33.02% | 49.54% | 326.6666 | 361.0526
Lu2O3, ppm | < 100 | IND | IND | IND | IND | IND | IND | IND | IND | IND | IND
MgO, wt.% | 1.335506 | 0.0220528 | 1.2914 | 1.379611 | 1.269347 | 1.401664 | 1.651% | 3.303% | 4.954% | 1.26873 | 1.402281
MnO, wt.% | 0.05618239 | 0.005768805 | 0.04464478 | 0.06772 | 0.03887598 | 0.07348881 | 10.27% | 20.54% | 30.8% | 0.05337327 | 0.05899151
Na2O, wt.% | 0.9517278 | 0.05504272 | 0.8416424 | 1.061813 | 0.7865997 | 1.116856 | 5.783% | 11.57% | 17.35% | 0.9041414 | 0.9993142
P2O5, wt.% | 0.6165291 | 0.02541855 | 0.565692 | 0.6673662 | 0.5402734 | 0.6927847 | 4.123% | 8.246% | 12.37% | 0.5857026 | 0.6473555
Pr6O11, ppm | 84.98502 | 19.33734 | 46.31035 | 123.6597 | 26.97301 | 142.997 | 22.75% | 45.51% | 68.26% | 80.73577 | 89.23427
SiO2, wt.% | 48.36288 | 0.8511578 | 46.66056 | 50.06519 | 45.80941 | 50.91635 | 1.76% | 3.52% | 5.28% | 45.94473 | 50.78102
Sm2O3, ppm | < 100 | IND | IND | IND | IND | IND | IND | IND | IND | IND | IND
SO3, wt.% | 0.09336458 | 0.009957717 | 0.07344915 | 0.11328 | 0.06349143 | 0.1232377 | 10.67% | 21.33% | 32% | 0.08869635 | 0.0980328125
Tb4O7, ppm | < 100 | IND | IND | IND | IND | IND | IND | IND | IND | IND | IND
TiO2, wt.% | 1.757177 | 0.03715752 | 1.682862 | 1.831492 | 1.645704 | 1.868649 | 2.115% | 4.229% | 6.344% | 1.669318 | 1.845035
Tm2O3, ppm | < 100 | IND | IND | IND | IND | IND | IND | IND | IND | IND | IND
V2O5, ppm | 316.4404 | 52.7176 | 211.0052 | 421.8756 | 158.2876 | 474.5932 | 16.66% | 33.32% | 49.98% | 300.6183 | 332.2624
Yb2O3, ppm | < 100 | IND | IND | IND | IND | IND | IND | IND | IND | IND | IND
ZnO, ppm | 153.269 | 33.15103 | 86.96693 | 219.571 | 53.8159 | 252.7221 | 21.63% | 43.26% | 64.89% | 145.6055 | 160.9324
ZrO2, ppm | 669.7728 | 46.48479 | 576.8033 | 762.7424 | 530.3185 | 809.2272 | 6.94% | 13.88% | 20.82% | 636.2842 | 703.2615
Thermogravimetry
LOI1000, wt.% | 7.684494 | 0.5765088 | 6.531477 | 8.837512 | 5.954968 | 9.414021 | 7.502% | 15% | 22.51% | 7.30027 | 8.068719
4-Acid Digestion
Al, wt.% | 11.63865 | 0.4667806 | 10.70509 | 12.57221 | 10.23831 | 13.03899 | 4.011% | 8.021% | 12.03% | 11.05672 | 12.22058
Ba, wt.% | 0.4066312 | 0.009302635 | 0.3880259 | 0.4252365 | 0.3787233 | 0.4345391 | 2.288% | 4.575% | 6.863% | 0.3862996 | 0.4269628
Be, ppm | 2.97146 | 0.1590918 | 2.653277 | 3.289644 | 2.494185 | 3.448736 | 5.354% | 10.71% | 16.06% | 2.822887 | 3.120033
Bi, ppm | 0.4045785 | 0.02527696 | 0.3540246 | 0.4551324 | 0.3287476 | 0.4804094 | 6.248% | 12.5% | 18.74% | 0.3843496 | 0.4248074
Ca, wt.% | 0.6384049 | 0.02676576 | 0.5848733 | 0.6919364 | 0.5581076 | 0.7187021 | 4.193% | 8.385% | 12.58% | 0.6064846 | 0.6703251
Ce, ppm | 511.6894 | 37.81293 | 436.0636 | 587.3153 | 398.2507 | 625.1282 | 7.39% | 14.78% | 22.17% | 486.105 | 537.2739
Co, ppm | 15.78235 | 0.7677803 | 14.24679 | 17.31791 | 13.47901 | 18.08569 | 4.865% | 9.73% | 14.59% | 14.99323 | 16.57147
Cr, ppm | 56.16793 | 4.561497 | 47.04494 | 65.29093 | 42.48344 | 69.85242 | 8.121% | 16.24% | 24.36% | 53.35954 | 58.97633
Cs, ppm | 10.48561 | 0.5408488 | 9.403914 | 11.56731 | 8.863066 | 12.10816 | 5.158% | 10.32% | 15.47% | 9.961332 | 11.00989
Cu, ppm | 60.71972 | 2.254395 | 56.21093 | 65.22851 | 53.95654 | 67.48291 | 3.713% | 7.426% | 11.14% | 57.68374 | 63.75571
Dy, ppm | 10.10219 | 0.6631509 | 8.775888 | 11.42849 | 8.112737 | 12.09164 | 6.564% | 13.13% | 19.69% | 9.59708 | 10.6073
Er, ppm | 4.581464 | 0.3321976 | 3.917069 | 5.245859 | 3.584871 | 5.578057 | 7.251% | 14.5% | 21.75% | 4.352391 | 4.810537
Eu, ppm | 6.133593 | 0.3612617 | 5.41107 | 6.856117 | 5.049808 | 7.217379 | 5.89% | 11.78% | 17.67% | 5.826914 | 6.440273
Fe, wt.% | 6.784503 | 0.2137297 | 6.357044 | 7.211963 | 6.143314 | 7.425692 | 3.15% | 6.301% | 9.451% | 6.445278 | 7.123728
Ga, ppm | 31.1362 | 1.990855 | 27.15449 | 35.11791 | 25.16364 | 37.10877 | 6.394% | 12.79% | 19.18% | 29.57939 | 32.69301
Gd, ppm | 18.66356 | 2.258444 | 14.14667 | 23.18045 | 11.88822 | 25.43889 | 12.1% | 24.2% | 36.3% | 17.73038 | 19.59673
Hf, ppm | 5.901371 | 0.5124448 | 4.876481 | 6.92626 | 4.364036 | 7.438705 | 8.683% | 17.37% | 26.05% | 5.606302 | 6.196439
Ho, ppm | 1.709896 | 0.1246173 | 1.460661 | 1.95913 | 1.336044 | 2.083747 | 7.288% | 14.58% | 21.86% | 1.624401 | 1.79539
In, ppm | 0.1039603125 | 0.006181153 | 0.09159801 | 0.1163226 | 0.08541685 | 0.1225038 | 5.946% | 11.89% | 17.84% | 0.0987623 | 0.1091583
K, wt.% | 2.957866 | 0.1138317 | 2.730203 | 3.18553 | 2.616371 | 3.299362 | 3.848% | 7.697% | 11.55% | 2.809973 | 3.10576
La, ppm | 241.1273 | 36.54396 | 168.0394 | 314.2152 | 131.4954 | 350.7592 | 15.16% | 30.31% | 45.47% | 229.0709 | 253.1837
Li, ppm | 16.80054 | 0.5833806 | 15.63378 | 17.9673 | 15.0504 | 18.55068 | 3.472% | 6.945% | 10.42% | 15.96051 | 17.64057
Lu, ppm | 0.5301314 | 0.042658 | 0.4448154 | 0.6154474 | 0.4021574 | 0.6581054 | 8.047% | 16.09% | 24.14% | 0.5036248 | 0.556638
Mg, wt.% | 0.7416546 | 0.03640344 | 0.6688477 | 0.8144615 | 0.6324443 | 0.8508649 | 4.908% | 9.817% | 14.73% | 0.7045719 | 0.7787373
Mn, wt.% | 0.04232954 | 0.001881958 | 0.03856562 | 0.04609346 | 0.03668367 | 0.04797541 | 4.446% | 8.892% | 13.34% | 0.04021306 | 0.04444602
Mo, ppm | 2.245995 | 0.09712281 | 2.05175 | 2.440241 | 1.954627 | 2.537364 | 4.324% | 8.649% | 12.97% | 2.133696 | 2.358295
Na, wt.% | 0.6947871 | 0.02361109 | 0.6475649 | 0.7420093 | 0.6239538 | 0.7656204 | 3.398% | 6.797% | 10.19% | 0.6600477 | 0.7295264
Nb, ppm | 19.31035 | 1.164456 | 16.98144 | 21.63926 | 15.81698 | 22.80372 | 6.03% | 12.06% | 18.09% | 18.34483 | 20.27587
Nd, ppm | 201.8208 | 20.78068 | 160.2595 | 243.3822 | 139.4788 | 264.1628 | 10.3% | 20.59% | 30.89% | 191.7298 | 211.9118
Ni, ppm | 38.15097 | 1.30533 | 35.54031 | 40.76163 | 34.23498 | 42.06696 | 3.421% | 6.843% | 10.26% | 36.24342 | 40.05852
P, wt.% | 0.2675868 | 0.01090841 | 0.2457699 | 0.2894036 | 0.2348615 | 0.300312 | 4.077% | 8.153% | 12.23% | 0.2542074 | 0.2809661
Pb, ppm | 47.20188 | 2.170935 | 42.86001 | 51.54375 | 40.68907 | 53.71468 | 4.599% | 9.199% | 13.8% | 44.84179 | 49.56197
Pr, ppm | 57.94652 | 4.47976 | 48.987 | 66.90604 | 44.50724 | 71.3858 | 7.731% | 15.46% | 23.19% | 55.0492 | 60.84385
Rb, ppm | 141.0093 | 12.52298 | 115.9633 | 166.0552 | 103.4403 | 178.5782 | 8.881% | 17.76% | 26.64% | 133.9588 | 148.0597
Re, ppm | < 0.002 | IND | IND | IND | IND | IND | IND | IND | IND | IND | IND
S, wt.% | 0.04089054 | 0.002099739 | 0.03669106 | 0.04509002 | 0.03459133 | 0.04718976 | 5.135% | 10.27% | 15.41% | 0.03884602 | 0.04293507
Sb, ppm | 1.261258 | 0.06726316 | 1.126732 | 1.395784 | 1.059469 | 1.463048 | 5.333% | 10.67% | 16% | 1.198195 | 1.324321
Sc, ppm | 21.40624 | 1.290078 | 18.82609 | 23.9864 | 17.53601 | 25.27648 | 6.027% | 12.05% | 18.08% | 20.33593 | 22.47655
Sm, ppm | 29.40487 | 1.460759 | 26.48335 | 32.32639 | 25.02259 | 33.78715 | 4.968% | 9.935% | 14.9% | 27.93463 | 30.87512
Sn, ppm | 4.742295 | 0.2004068 | 4.341481 | 5.143109 | 4.141075 | 5.343515 | 4.226% | 8.452% | 12.68% | 4.50518 | 4.97941
Sr, ppm | 701.4133 | 29.80168 | 641.81 | 761.0167 | 612.0083 | 790.8184 | 4.249% | 8.498% | 12.75% | 666.3427 | 736.484
Ta, ppm | 1.090763 | 0.09309532 | 0.9045726 | 1.276954 | 0.8114773 | 1.370049 | 8.535% | 17.07% | 25.6% | 1.036225 | 1.145301
Tb, ppm | 2.06617 | 0.174092 | 1.717986 | 2.414354 | 1.543894 | 2.588446 | 8.426% | 16.85% | 25.28% | 1.962862 | 2.169479
Th, ppm | 30.06235 | 2.931425 | 24.1995 | 35.9252 | 21.26808 | 38.85662 | 9.751% | 19.5% | 29.25% | 28.55923 | 31.56547
Ti, wt.% | 0.9757351 | 0.0646377 | 0.8464597 | 1.10501 | 0.781822 | 1.169648 | 6.625% | 13.25% | 19.87% | 0.9269483 | 1.024522
Tl, ppm | 0.8510497 | 0.0773563 | 0.6963371 | 1.005762 | 0.6189808 | 1.083119 | 9.09% | 18.18% | 27.27% | 0.8084972 | 0.8936022
Tm, ppm | 0.5916483 | 0.05117878 | 0.4892908 | 0.6940059 | 0.438112 | 0.7451846 | 8.65% | 17.3% | 25.95% | 0.5620659 | 0.6212307
U, ppm | 3.580415 | 0.2348037 | 3.110808 | 4.050023 | 2.876004 | 4.284827 | 6.558% | 13.12% | 19.67% | 3.401395 | 3.759436
V, ppm | 168.9757 | 7.570771 | 153.8342 | 184.1173 | 146.2634 | 191.6881 | 4.48% | 8.961% | 13.44% | 160.527 | 177.4245
W, ppm | 4.169041 | 0.2426388 | 3.683763 | 4.654318 | 3.441124 | 4.896957 | 5.82% | 11.64% | 17.46% | 3.960589 | 4.377493
Y, ppm | 46.04413 | 4.689051 | 36.66603 | 55.42223 | 31.97698 | 60.11128 | 10.18% | 20.37% | 30.55% | 43.74193 | 48.34634
Yb, ppm | 3.661074 | 0.2506542 | 3.159765 | 4.162382 | 2.909111 | 4.413036 | 6.846% | 13.69% | 20.54% | 3.47802 | 3.844127
Zn, ppm | 106.6758 | 3.339559 | 99.99668 | 113.3549 | 96.65712 | 116.6945 | 3.131% | 6.261% | 9.392% | 101.342 | 112.0096
Zr, ppm | 243.5092 | 21.32273 | 200.8638 | 286.1547 | 179.541 | 307.4774 | 8.756% | 17.51% | 26.27% | 231.3338 | 255.6847
SI unit equivalents: ppm (parts per million; 1 x 10-⁶) ≡ mg/kg; wt.% (weight per cent) ≡ % (mass fraction)

## Abbreviations
Table 4. Abbreviations used for OREAS 473
Abbreviation | Explanation
< | ‘less than’
IND | indeterminate
NR | not reported
PDM3 | percent deviation of lab mean from corrected mean of means
Rel.Std.Dev. | one relative standard deviation
Std.Dev. | one standard deviation
Method Codes:
4A*MS | 4-acid (HF-HNO3-HClO4-HCl) digestion with inductively coupled plasma mass spectroscopy
4A*OES | 4-acid (HF-HNO3-HClO4-HCl) digestion with inductively coupled plasma optical emission spectroscopy
4A*OES/MS | 4-acid (HF-HNO3-HClO4-HCl) digestion with ICP-OES or ICP-MS finish
BF*MS | lithium borate fusion with inductively coupled plasma mass spectroscopy
BF*OES | lithium borate fusion with inductively coupled plasma optical emission spectroscopy
BF*OES/MS | lithium borate fusion with ICP-OES or ICP-MS finish
BF*XRF | lithium borate fusion with X-ray fluorescence spectroscopy
IRC | infrared combustion
LOI*Furnace | loss on ignition using a muffle furnace
LOI*TGA | loss on ignition by thermogravimetric analysis
PF*MS | sodium peroxide fusion with inductively coupled plasma mass spectroscopy
PF*OES | sodium peroxide fusion with inductively coupled plasma optical emission spectroscopy
PF*OES/MS | sodium peroxide fusion with ICP-OES or ICP-MS finish
PPP*XRF | pressed powder pellet with X-ray fluorescence spectroscopy
Text Values:
N.A. | Not Applicable (Lab 06)
Legend:- | (for Method Group Tabulated Results omitted in the determination of Certified Values)
Individual | - Outlying individual values
Batch & Limits | - Outlying laboratory batch data sets and superfluous limit values

## Laboratory List
Table 5. Participating Laboratory List used for OREAS 473
Lab Slot | Laboratory Name and Location
Actlabs, Ancaster, Ontario, Canada
African Natural Resources & Mines Ltd, Suleja, Niger State, Nigeria
AGAT Laboratories, Calgary, Alberta, Canada
Alex Stewart International, Mendoza, Argentina
ALS, Brisbane, QLD, Australia
ALS, Lima, Peru
ALS, Loughrea, Galway, Ireland
ALS, Malaga, WA, Australia
ALS, Vancouver, BC, Canada
American Assay Laboratories, Sparks, Nevada, USA
ARGETEST Mineral Processing, Ankara, Central Anatolia, Turkey
Bureau Veritas Commodities Canada Ltd, Vancouver, BC, Canada
CERTIMIN, Lima, Peru
Inspectorate (BV), Lima, Peru
Intertek, Perth, WA, Australia
Intertek, Townsville, QLD, Australia
Intertek Genalysis, Adelaide, SA, Australia
Lucid Laboratories Private Limited, Hyderabad, Telangana, India
Ontario Geological Survey, Sudbury, Ontario, Canada
Performance Laboratories, Ruwa, Harare, Zimbabwe
PT Geoservices Ltd, Cikarang, Jakarta Raya, Indonesia
PT Indo Mineral Research, Bungursari, West Java, Indonesia
PT Intertek Utama Services, Jakarta Timur, DKI Jakarta, Indonesia
SGS, Randfontein, Gauteng, South Africa
SGS Australia Mineral Services, Perth, WA, Australia
SGS Geosol Laboratorios Ltda, Vespasiano, Minas Gerais, Brazil
Shiva Analyticals Ltd, Bangalore North, Karnataka, India
Stewart Assay & Environmental Laboratories LLC, Kara-Balta, Chüy, Kyrgyzstan
UIS Analytical Services, Centurion, South Africa

## Fusion ICP
| Analytical results for Ag in OREAS 473 (Indicative Value 0.277 ppm) | [28 empty] | Indicative
Ag | Round | Replicate | Lab | Lab | Lab | Lab | Lab | Lab | [21 empty] | 1
| No | No | 01 | 06 | 09 | 18 | 21 | 27 | [21 empty] | ppm
|  |  | BF*OES/MS | PF*MS | PF*MS | PF*MS | BF*MS | PF*OES/MS | [21 empty] | 3
3
| 1 | 1 | < 0.5 | < 1 | < 5 | < 5 | 0.41 | 0.12 | [21 empty] | 1
| 1 | 2 | < 0.5 | < 1 | < 5 | < 5 | 0.408 | 0.12 | [21 empty] | 1
| 1 | 3 | < 0.5 | < 1 | < 5 | < 5 | 0.402 | 0.14 | [21 empty] | 16
| 1 | 4 | < 0.5 | < 1 | < 5 | < 5 | 0.449 | 0.14 | [21 empty] | 0.2769167
| 1 | 5 | < 0.5 | < 1 | < 5 | < 5 | 0.44 | 0.14 | [21 empty] | 7
| 1 | 6 | < 0.5 | < 1 | < 5 | < 5 | 0.394 | 0.16
| Mean | [5 empty] | 0.4171667 | 0.1366667
| Median | [5 empty] | 0.409 | 0.14
| Std Dev. | [5 empty] | 0.02207638 | 0.01505545
| Rel.Std.Dev. | [5 empty] | 5.292% | 11.02%
| PDM3 | [5 empty] | 50.65% | -50.65%
| Z-Score (Absolute) |  | 0.53 | 0.11 | 5.19 | 5.19 | 0.11 | 0.82
| Analytical results for Al2O3 in OREAS 473 (Certified Value 22.95 wt.%) | [28 empty] | Certified
Al2O3 | Round | Replicate | Lab | Lab | Lab | Lab | Lab | Lab | Lab | Lab | Lab | Lab | Lab | Lab | Lab | Lab | Lab | Lab | Lab | [10 empty] | 1
| No | No | 01 | 02 | 03 | 04 | 06 | 07 | 08 | 09 | 10 | 11 | 17 | 18 | 20 | 23 | 24 | 26 | 27 | [10 empty] | wt.%
|  |  | BF*OES/MS | BF*OES/MS | PF*MS | PF*OES/MS | BF*OES | PF*MS | PF*OES/MS | PF*OES | PF*OES | BF*OES | BF*MS | PF*OES | BF*OES/MS | BF*OES | PF*OES | PF*OES | PF*OES/MS | [10 empty] | 2
3
| 1 | 1 | 22.41 | 22.75081502 | 22.11433 | 23.43 | 22.26 | 24.204 | 22.107 | 22.75 | 24.639 | 24.38 | 23.03 | 22.636 | 23.34 | 23.3183 | 20.1610141 | 23.47655442 | 22.655 | [10 empty] | 1
| 1 | 2 | 22.12 | 22.42784239 | 20.85706 | 23.43 | 22.25 | 24.034 | 22.107 | 23.203 | 23.392 | 24.19 | 22.52 | 22.447 | 23.04 | 21.3192 | 20.194001 | 23.56384932 | 22.523 | [10 empty] | #N/A
| 1 | 3 | 22.55 | 22.55396797 | 21.83072 | 23.43 | 22.34 | 23.468 | 22.296 | 23.165 | 23.902 | 24.28 | 22.41 | 22.542 | 23.25 | 24.5163 | 21.264843 | 22.86378957 | 22.787 | [10 empty] | 16
| 1 | 4 | 22.29 | 23.09813091 | 22.14683 | 23.43 | 22.32 | 23.373 | 22.296 | 23.732 | 23.109 | 24.26 | 22.65 | 22.542 | 23.28 | 24.2952 | 19.4389323 | 22.93974747 | 22.315 | [10 empty] | 22.94834
| 1 | 5 | 22.42 | 23.1226755 | 22.15269 | 23.43 | 22.23 | 23.959 | 22.485 | 23.505 | 22.013 | 24.37 | 22.45 | 22.447 | 23.26 | 23.4695 | 20.3355397 | 23.13058697 | 22.523 | [10 empty] | 7
| 1 | 6 | 22.35 | 22.91413358 | 23.26126 | 23.052 | 22.39 | 23.505 | 22.485 | 22.58 | 22.768 | 24.37 | 22.77 | 22.768 | 23.34 | 22.3207 | 20.1892338 | 23.37546617 | 22.636
| Mean |  | 22.35667 | 22.81126 | 22.06048 | 23.367 | 22.29833 | 23.75717 | 22.296 | 23.15583 | 23.30383 | 24.30833 | 22.63833 | 22.56367 | 23.25167 | 23.20653 | 20.26393 | 23.225 | 22.57317
| Median |  | 22.38 | 22.8324743 | 22.13058 | 23.43 | 22.29 | 23.732 | 22.296 | 23.184 | 23.2505 | 24.325 | 22.585 | 22.542 | 23.27 | 23.3939 | 20.1916174 | 23.25302657 | 22.5795
| Std Dev. |  | 0.1447296 | 0.2852085 | 0.7696416 | 0.1543179 | 0.06177918 | 0.3498065 | 0.1690467 | 0.4364582 | 0.9098983 | 0.0773089 | 0.2334452 | 0.1225931 | 0.1107098 | 1.210707 | 0.5845746 | 0.2903427 | 0.160033
| Rel.Std.Dev. |  | 0.6474% | 1.25% | 3.489% | 0.6604% | 0.2771% | 1.472% | 0.7582% | 1.885% | 3.905% | 0.318% | 1.031% | 0.5433% | 0.4761% | 5.217% | 2.885% | 1.25% | 0.709%
| PDM3 |  | -2.578% | -0.5974% | -3.869% | 1.824% | -2.832% | 3.525% | -2.843% | 0.9042% | 1.549% | 5.926% | -1.351% | -1.676% | 1.322% | 1.125% | -11.7% | 1.206% | -1.635%
| Z-Score (Absolute) |  | 0.67 | 0 | 1.11 | 0.82 | 0.76 | 1.4 | 0.76 | 0.51 | 0.73 | 2.22 | 0.26 | 0.37 | 0.65 | 0.59 | 3.78 | 0.61 | 0.35
| Analytical results for As in OREAS 473 (Indicative Value 15.8 ppm) | [28 empty] | Indicative
As | Round | Replicate | Lab | Lab | Lab | Lab | Lab | Lab | Lab | Lab | Lab | Lab | [17 empty] | 1
| No | No | 01 | 04 | 06 | 07 | 08 | 09 | 10 | 18 | 21 | 27 | [17 empty] | ppm
|  |  | BF*OES/MS | PF*OES/MS | PF*MS | PF*MS | PF*OES/MS | PF*MS | PF*MS | PF*MS | BF*MS | PF*OES/MS | [17 empty] | 1
1
| 1 | 1 | < 5 | < 5 | < 30 | 32 | < 20 | < 20 | 8 | < 20 | 28.845 | 4.3 | [17 empty] | 1
| 1 | 2 | < 5 | < 5 | < 30 | 27 | < 20 | < 20 | < 3 | < 20 | 23.08 | 4 | [17 empty] | 2
| 1 | 3 | < 5 | < 5 | < 30 | 29 | < 20 | < 20 | < 3 | < 20 | 26.593 | 4.5 | [17 empty] | 16
| 1 | 4 | < 5 | < 5 | < 30 | 29 | < 20 | < 20 | < 3 | < 20 | 33.607 | 4.6 | [17 empty] | 15.765625
| 1 | 5 | < 5 | < 5 | < 30 | 33 | < 20 | < 20 | < 3 | < 20 | 23.974 | 4.2 | [17 empty] | 8
| 1 | 6 | < 5 | < 5 | < 30 | 32 | < 20 | < 20 | 3 | < 20 | 23.276 | 4.6
| Mean |  |  |  |  | 30.33333 |  |  | 5.5 |  | 26.5625 | 4.366667
| Median |  |  |  |  | 30.5 |  |  | 5.5 |  | 25.2835 | 4.4
| Std Dev. |  |  |  |  | 2.33809 |  |  | 3.535534 |  | 4.110108 | 0.242212
| Rel.Std.Dev. |  |  |  |  | 7.708% |  |  | 64.28% |  | 15.47% | 5.547%
| PDM3 |  |  |  |  | 92.4% |  |  | -65.11% |  | 68.48% | -72.3%
| Z-Score (Absolute) |  | 0.79 | 0.79 | 0.53 | 2.14 | 0 | 0 | 0.76 | 0 | 1.75 | 0.59
| Analytical results for B in OREAS 473 (Indicative Value 79 ppm) | [28 empty] | Indicative
B | Round | Replicate | Lab | Lab | Lab | Lab | Lab | Lab | [21 empty] | 1
| No | No | 03 | 04 | 06 | 08 | 09 | 18 | [21 empty] | ppm
|  |  | PF*MS | PF*OES/MS | PF*MS | PF*OES/MS | PF*OES | PF*OES | [21 empty] | 0
0
| 1 | 1 | 77 | 142 | < 1000 | 70 | < 50 | < 50 | [21 empty] | 1
| 1 | 2 | 71 | 120 | < 1000 | 70 | < 50 | 54 | [21 empty] | 3
| 1 | 3 | 69 | 180 | < 1000 | 70 | < 50 | < 50 | [21 empty] | 16
| 1 | 4 | 64 | 152 | < 1000 | 80 | < 50 | < 50 | [21 empty] | 79.04167
| 1 | 5 | 74 | 155 | < 1000 | 70 | < 50 | < 50 | [21 empty] | 9
| 1 | 6 | 83 | 130 | < 1000 | 70 | < 50 | < 50
| Mean |  | 73 | 146.5 |  | 71.66667 |  | 54
| Median |  | 72.5 | 147 |  | 70 |  | 54
| Std Dev. |  | 6.60303 | 21.06893 |  | 4.082483
| Rel.Std.Dev. |  | 9.045% | 14.38% |  | 5.696%
| PDM3 |  | -7.644% | 85.35% |  | -9.331% |  | -31.68%
| Z-Score (Absolute) |  | 0.01 | 1.11 | 6.42 | 0.01 | 0.71 | 0.64
| Analytical results for Ba in OREAS 473 (Certified Value 0.405 wt.%) | [28 empty] | Certified
Ba | Round | Replicate | Lab | Lab | Lab | Lab | Lab | Lab | Lab | Lab | Lab | Lab | Lab | Lab | Lab | Lab | Lab | Lab | Lab | Lab | Lab | Lab | Lab | Lab | Lab | Lab |  |  |  | 1
| No | No | 01 | 02 | 03 | 04 | 06 | 07 | 08 | 09 | 10 | 11 | 12 | 13 | 14 | 15 | 16 | 17 | 18 | 19 | 20 | 21 | 23 | 24 | 26 | 27 |  |  |  | wt.%
|  |  | BF*OES/MS | BF*OES/MS | PF*MS | PF*OES/MS | BF*OES | PF*MS | PF*OES/MS | PF*MS | PF*OES | BF*MS | BF*MS | BF*MS | BF*MS | BF*MS | BF*MS | BF*MS | PF*MS | BF*MS | BF*OES/MS | BF*MS | BF*OES | PF*OES | PF*OES | PF*OES/MS |  |  |  | 3
3
| 1 | 1 | 0.3966 | 0.4041749 | 0.3943 | 0.436 | 0.403 | 0.4144 | 0.411 | 0.406 | 0.4114 | 0.40159 | 0.422 | 0.42 | 0.394 | 0.404 | 0.395 | 0.412907 | 0.4018 | 0.4209 | 0.3941 | 0.39713365 | 0.403 | 0.42609 | 0.3995247 | 0.397 |  |  |  | 1
| 1 | 2 | 0.392 | 0.3984315 | 0.3647 | 0.438 | 0.4012 | 0.4207 | 0.41 | 0.4131 | 0.4005 | 0.39769 | 0.43 | 0.427 | 0.403 | 0.404 | 0.391 | 0.4037573 | 0.4058 | 0.421 | 0.4088 | 0.40416805 | 0.373 | 0.42905 | 0.3945897 | 0.3937 |  |  |  | #N/A
| 1 | 3 | 0.3973 | 0.3952454 | 0.3854 | 0.438 | 0.4026 | 0.4131 | 0.417 | 0.4173 | 0.3978 | 0.3888 | 0.412 | 0.418 | 0.39 | 0.404 | 0.401 | 0.4058648 | 0.4085 | 0.4236 | 0.4026 | 0.38772455 | 0.397 | 0.4258 | 0.3861387 | 0.3992 |  |  |  | 16
| 1 | 4 | 0.3901 | 0.4020489 | 0.4012 | 0.432 | 0.4019 | 0.4099 | 0.416 | 0.4032 | 0.3989 | 0.39765 | 0.411 | 0.418 | 0.403 | 0.418 | 0.384 | 0.4080573 | 0.405 | 0.4188 | 0.4066 | 0.3930207 | 0.402 | 0.42613 | 0.3890977 | 0.3977 |  |  |  | 0.404906
| 1 | 5 | 0.3925 | 0.4052486 | 0.3969 | 0.437 | 0.4004 | 0.4177 | 0.422 | 0.4074 | 0.379 | 0.3992 | 0.426 | 0.428 | 0.386 | 0.424 | 0.385 | 0.4068136 | 0.4047 | 0.4277 | 0.3953 | 0.39747205 | 0.397 | 0.42455 | 0.3962317 | 0.3945 |  |  |  | 8
| 1 | 6 | 0.3934 | 0.4026106 | 0.4012 | 0.431 | 0.404 | 0.4124 | 0.414 | 0.4117 | 0.3929 | 0.39846 | 0.425 | 0.425 | 0.396 | 0.428 | 0.4 | 0.4095865 | 0.4014 | 0.4258 | 0.3989 | 0.4006664 | 0.383 | 0.42631 | 0.3911967 | 0.3964
| Mean |  | 0.39365 | 0.4012933 | 0.3906167 | 0.4353333 | 0.4021833 | 0.4147 | 0.415 | 0.4097833 | 0.39675 | 0.3972317 | 0.421 | 0.4226667 | 0.3953333 | 0.4136667 | 0.3926667 | 0.4078311 | 0.4045333 | 0.4229667 | 0.40105 | 0.3966976 | 0.3925 | 0.4263217 | 0.3927965 | 0.3964167
| Median |  | 0.39295 | 0.4023298 | 0.3956 | 0.4365 | 0.40225 | 0.41375 | 0.415 | 0.40955 | 0.39835 | 0.398075 | 0.4235 | 0.4225 | 0.395 | 0.411 | 0.393 | 0.40743545 | 0.40485 | 0.4223 | 0.40075 | 0.39730285 | 0.397 | 0.42611 | 0.3928932 | 0.3967
| Std Dev. |  | 0.002783343 | 0.003768852 | 0.01397103 | 0.003076795 | 0.001293703 | 0.003898205 | 0.00438178 | 0.005186682 | 0.01062351 | 0.004378499 | 0.007797435 | 0.004546061 | 0.006860515 | 0.01105743 | 0.007284687 | 0.003174739 | 0.002640959 | 0.003356586 | 0.00598757 | 0.005768607 | 0.01192896 | 0.001479546 | 0.004916332 | 0.002039036
| Rel.Std.Dev. |  | 0.7071% | 0.9392% | 3.577% | 0.7068% | 0.3217% | 0.94% | 1.056% | 1.266% | 2.678% | 1.102% | 1.852% | 1.076% | 1.735% | 2.673% | 1.855% | 0.7784% | 0.6528% | 0.7936% | 1.493% | 1.454% | 3.039% | 0.347% | 1.252% | 0.5144%
| PDM3 |  | -2.78% | -0.8922% | -3.529% | 7.515% | -0.6724% | 2.419% | 2.493% | 1.205% | -2.014% | -1.895% | 3.975% | 4.386% | -2.364% | 2.164% | -3.023% | 0.7224% | -0.09204% | 4.46% | -0.9523% | -2.027% | -3.064% | 5.289% | -2.991% | -2.097%
| Z-Score (Absolute) |  | 0.64 | 0.04 | 0.88 | 2.66 | 0.04 | 1.03 | 1.05 | 0.64 | 0.4 | 0.36 | 1.53 | 1.66 | 0.51 | 0.94 | 0.72 | 0.48 | 0.22 | 1.68 | 0.05 | 0.4 | 0.73 | 1.95 | 0.71 | 0.42
| Analytical results for Be in OREAS 473 (Certified Value 3.11 ppm) | [28 empty] | Certified
Be | Round | Replicate | Lab | Lab | Lab | Lab | Lab | Lab | Lab | Lab | Lab | Lab | Lab | Lab | Lab | Lab | Lab | [12 empty] | 1
| No | No | 01 | 03 | 04 | 06 | 07 | 08 | 09 | 10 | 11 | 17 | 19 | 20 | 21 | 24 | 27 | [12 empty] | ppm
|  |  | BF*OES/MS | PF*MS | PF*OES/MS | PF*MS | PF*MS | PF*OES/MS | PF*MS | PF*MS | BF*MS | BF*MS | BF*MS | BF*OES/MS | BF*MS | PF*MS | PF*OES/MS | [12 empty] | 2
3
| 1 | 1 | 3 | 1.8 | < 20 | < 5 | < 5 | 3 | 3 | 4 | 3.1 | 3.1313 | 2 | 3 | 3.665 | 1.71336863 | 2.91 | [12 empty] | 1
| 1 | 2 | 3 | 1.9 | < 20 | < 5 | < 5 | 3 | 3 | 4 | 3.5 | 2.8843 | 2 | 3 | 3.441 | 1.71409735 | 2.81 | [12 empty] | #N/A
| 1 | 3 | 3 | 2.3 | < 20 | < 5 | < 5 | 3 | 3 | 4 | 3.1 | 3.0329 | 3 | 3 | 3.471 | 1.7171304 | 2.97 | [12 empty] | 16
| 1 | 4 | 3 | 1.1 | < 20 | < 5 | < 5 | 3 | 3 | 4 | 3.4 | 3.0683 | 4 | 3 | 4.186 | 1.69922218 | 2.79 | [12 empty] | 3.10992
| 1 | 5 | 3 | 1 | < 20 | < 5 | < 5 | 3 | 3 | 4 | 3.4 | 2.9481 | 2 | 3 | 3.416 | 1.69678087 | 2.88 | [12 empty] | 9
| 1 | 6 | 3 | 1 | < 20 | < 5 | < 5 | 3 | 3 | 4 | 3.3 | 2.8808 | 3 | 3 | 3.432 | 1.704229 | 2.92
| Mean |  | 3 | 1.516667 |  |  |  | 3 | 3 | 4 | 3.3 | 2.99095 | 2.666667 | 3 | 3.601833 | 1.707471405 | 2.88
| Median |  | 3 | 1.45 |  |  |  | 3 | 3 | 4 | 3.35 | 2.9905 | 2.5 | 3 | 3.456 | 1.708798815 | 2.895
| Std Dev. |  | 0 | 0.556477 |  |  |  | 0 | 0 | 0 | 0.167332 | 0.1027466 | 0.8164966 | 0 | 0.3005338 | 0.008541979 | 0.06870226
| Rel.Std.Dev. |  | 0% | 36.69% |  |  |  | 0% | 0% | 0% | 5.071% | 3.435% | 30.62% | 0% | 8.344% | 0.5003% | 2.385%
| PDM3 |  | -3.535% | -51.23% |  |  |  | -3.535% | -3.535% | 28.62% | 6.112% | -3.826% | -14.25% | -3.535% | 15.82% | -45.1% | -7.393%
| Z-Score (Absolute) |  | 0 | 3 | 14.16 | 1.01 | 1.01 | 0 | 0 | 2.02 | 0.61 | 0.02 | 0.67 | 0 | 1.22 | 2.61 | 0.24
| Analytical results for Bi in OREAS 473 (Certified Value 0.43 ppm) | [28 empty] | Certified
Bi | Round | Replicate | Lab | Lab | Lab | Lab | Lab | Lab | Lab | Lab | Lab | Lab | Lab | [16 empty] | 1
| No | No | 01 | 04 | 06 | 07 | 08 | 09 | 10 | 17 | 18 | 21 | 27 | [16 empty] | ppm
|  |  | BF*OES/MS | PF*OES/MS | PF*MS | PF*MS | PF*OES/MS | PF*MS | PF*MS | BF*MS | PF*MS | BF*MS | PF*OES/MS | [16 empty] | 2
2
| 1 | 1 | < 0.4 | 0.4 | < 0.5 | < 5 | 0.4 | 0.4 | 1.3 | 0.4746 | 0.8 | 0.397 | 0.42 | [16 empty] | 1
| 1 | 2 | 0.4 | 0.5 | < 0.5 | < 5 | 0.5 | 0.4 | 1 | 0.5009 | 0.5 | 0.386 | 0.37 | [16 empty] | #N/A
| 1 | 3 | < 0.4 | 0.4 | < 0.5 | < 5 | 0.4 | 0.4 | 3.7 | 0.4385 | 0.5 | 0.381 | 0.4 | [16 empty] | 16
| 1 | 4 | < 0.4 | 0.4 | < 0.5 | < 5 | 0.5 | 0.4 | 1.2 | 0.4591 | 0.6 | 0.389 | 0.4 | [16 empty] | 0.4311104
| 1 | 5 | < 0.4 | 0.5 | < 0.5 | < 5 | 0.4 | 0.4 | 1 | 0.4484 | 0.5 | 0.404 | 0.4 | [16 empty] | 10
| 1 | 6 | < 0.4 | 0.5 | < 0.5 | < 5 | 0.5 | 0.4 | 1.8 | 0.4538 | 0.5 | 0.391 | 0.38
| Mean |  | 0.4 | 0.45 |  |  | 0.45 | 0.4 | 1.666667 | 0.46255 | 0.5666667 | 0.3913333 | 0.395
| Median |  | 0.4 | 0.45 |  |  | 0.45 | 0.4 | 1.25 | 0.45645 | 0.5 | 0.39 | 0.4
| Std Dev. |  |  | 0.05477226 |  |  | 0.05477226 | 6.080942e-17 | 1.038589 | 0.02228459 | 0.121106 | 0.008164966 | 0.01760682
| Rel.Std.Dev. |  |  | 12.17% |  |  | 12.17% | 1.52e-14% | 62.32% | 4.818% | 21.37% | 2.086% | 4.457%
| PDM3 |  | -7.216% | 4.382% |  |  | 4.382% | -7.216% | 286.6% | 7.293% | 31.44% | -9.227% | -8.376%
| Z-Score (Absolute) |  | 2.49 | 0 | 2.3 | 23.56 | 0 | 0.57 | 13.98 | 0.14 | 1.34 | 0.67 | 0.63
| Analytical results for CaO in OREAS 473 (Certified Value 0.911 wt.%) | [28 empty] | Certified
CaO | Round | Replicate | Lab | Lab | Lab | Lab | Lab | Lab | Lab | Lab | Lab | Lab | Lab | Lab | Lab | Lab | Lab | [12 empty] | 1
| No | No | 01 | 03 | 04 | 06 | 07 | 08 | 09 | 10 | 11 | 17 | 18 | 20 | 23 | 26 | 27 | [12 empty] | wt.%
|  |  | BF*OES/MS | PF*MS | BF*OES/MS | PF*MS | PF*MS | PF*OES/MS | PF*OES | PF*OES | BF*OES | BF*MS | PF*OES | BF*OES/MS | BF*OES | PF*OES | PF*OES/MS | [12 empty] | 3
3
| 1 | 1 | 0.94 | 0.90318 | 0.951 | 0.96195 | 0.868 | 0.84 | 0.98 | 0.98 | 0.92 | 0.9116 | 1.12 | 0.93 | 0.9389 | 0.9827 | 0.91 | [12 empty] | 1
| 1 | 2 | 0.94 | 0.84903 | 0.951 | 0.93075 | 0.854 | 0.84 | 0.98 | 0.84 | 0.91 | 0.8997 | 0.98 | 0.91 | 0.8381 | 0.982084 | 0.91 | [12 empty] | #N/A
| 1 | 3 | 0.93 | 0.89143 | 0.923 | 0.93271 | 0.812 | 0.84 | 0.98 | 0.84 | 0.92 | 0.8716 | 0.98 | 0.93 | 0.9207 | 0.979146 | 0.96 | [12 empty] | 16
| 1 | 4 | 0.94 | 0.88248 | 0.979 | 0.93327 | 0.812 | 0.84 | 0.98 | 0.84 | 0.92 | 0.8845 | 0.98 | 0.92 | 0.9626 | 0.961586 | 0.96 | [12 empty] | 0.9110619
| 1 | 5 | 0.94 | 0.87226 | 0.909 | 0.94222 | 0.854 | 0.84 | 0.98 | 0.84 | 0.92 | 0.912 | 0.98 | 0.91 | 0.9151 | 0.874668 | 0.94 | [12 empty] | 11
| 1 | 6 | 0.93 | 0.91172 | 0.937 | 0.96027 | 0.77 | 0.84 | 0.98 | 0.84 | 0.92 | 0.888 | 1.12 | 0.93 | 0.8801 | 0.974137 | 0.93
| Mean |  | 0.9366667 | 0.8850167 | 0.9416667 | 0.9435283 | 0.8283333 | 0.84 | 0.98 | 0.8633333 | 0.9183333 | 0.8945667 | 1.026667 | 0.9216667 | 0.90925 | 0.9590535 | 0.935
| Median |  | 0.94 | 0.886955 | 0.944 | 0.937745 | 0.833 | 0.84 | 0.98 | 0.84 | 0.92 | 0.89385 | 0.98 | 0.925 | 0.9179 | 0.9766415 | 0.935
| Std Dev. |  | 0.005163978 | 0.02257571 | 0.02451666 | 0.0141909 | 0.03695222 | 0 | 1.216188e-16 | 0.05715476 | 0.004082483 | 0.0160769 | 0.07229569 | 0.009831921 | 0.04427802 | 0.04206687 | 0.02258318
| Rel.Std.Dev. |  | 0.5513% | 2.551% | 2.604% | 1.504% | 4.461% | 0% | 1.241e-14% | 6.62% | 0.4446% | 1.797% | 7.042% | 1.067% | 4.87% | 4.386% | 2.415%
| PDM3 |  | 2.81% | -2.859% | 3.359% | 3.564% | -9.08% | -7.8% | 7.567% | -5.239% | 0.7981% | -1.811% | 12.69% | 1.164% | -0.1989% | 5.268% | 2.627%
| Z-Score (Absolute) |  | 0.37 | 0.91 | 0.51 | 0.54 | 2.33 | 2.04 | 1.44 | 1.46 | 0.08 | 0.67 | 2.6 | 0 | 0.31 | 0.93 | 0.33
| Analytical results for Cd in OREAS 473 (Indicative Value < 10 ppm) | [28 empty] | Indicative
Cd | Round | Replicate | Lab | Lab | Lab | Lab | Lab | Lab | Lab | Lab | [19 empty] | 1
| No | No | 04 | 06 | 07 | 08 | 09 | 10 | 21 | 27 | [19 empty] | ppm
|  |  | PF*OES/MS | PF*MS | PF*MS | PF*OES/MS | PF*MS | PF*MS | BF*MS | PF*OES/MS | [19 empty] | 1
1
| 1 | 1 | < 5 | < 10 | < 0.5 | < 10 | < 1 | < 0.2 | < 0.1 | 0.19 | [19 empty] | 1
| 1 | 2 | < 5 | < 10 | < 0.5 | < 10 | < 1 | < 0.2 | < 0.1 | 0.18 | [19 empty] | 8
| 1 | 3 | < 5 | < 10 | < 0.5 | < 10 | < 1 | < 0.2 | < 0.1 | 0.21 | [19 empty] | 16
| 1 | 4 | < 5 | < 10 | < 0.5 | < 10 | < 1 | 0.3 | < 0.1 | 0.19 | [19 empty] | < 10
| 1 | 5 | < 5 | < 10 | < 0.5 | < 10 | < 1 | < 0.2 | < 0.1 | 0.18 | [19 empty] | 7
| 1 | 6 | < 5 | < 10 | < 0.5 | < 10 | < 1 | < 0.2 | < 0.1 | 0.19
| Mean | [6 empty] | 0.3 |  | 0.19
| Median | [6 empty] | 0.3 |  | 0.19
| Std Dev. | [8 empty] | 0.01095445
| Rel.Std.Dev. | [8 empty] | 5.766%
PDM3
| Z-Score (Absolute) |  | 5.06 | 11.01 | 0.3 | 11.01 | 0.3 | 0.58 | 0.77 | 0.44
| Analytical results for CeO2 in OREAS 473 (Certified Value 655 ppm) | [28 empty] | Certified
CeO2 | Round | Replicate | Lab | Lab | Lab | Lab | Lab | Lab | Lab | Lab | Lab | Lab | Lab | Lab | Lab | Lab | Lab | Lab | Lab | Lab | Lab | Lab | Lab | Lab | Lab | Lab | Lab | Lab | Lab | 1
| No | No | 01 | 02 | 03 | 04 | 06 | 07 | 08 | 09 | 10 | 11 | 12 | 13 | 14 | 15 | 16 | 17 | 18 | 19 | 20 | 21 | 22 | 23 | 24 | 25 | 26 | 27 | 28 | ppm
|  |  | BF*OES/MS | BF*OES/MS | PF*MS | BF*OES/MS | PF*MS | BF*MS | PF*OES/MS | PF*MS | PF*MS | BF*MS | BF*MS | BF*MS | BF*MS | BF*MS | BF*MS | BF*MS | PF*MS | BF*MS | BF*OES/MS | BF*MS | BF*MS | BF*MS | PF*MS | BF*MS | PF*MS | PF*OES/MS | PF*OES/MS | 0
0
| 1 | 1 | 651.052 | 664.1088 | 667.0212 | 652.2804 | 664.31872 | 641.2248 | 609.2864 | 647.12112 | 681.762 | 647.24396 | 686.6756 | 675.62 | 639.9964 | 660.8792 | 647.3668 | 681.368912 | 687.53548 | 648.71804 | 613.46296 | 635.8480932 | 749.8109 | 642.4532 | 779.3009 | 652.02 | 649.4142 | 678.396184 | 689.36 | 1
| 1 | 2 | 662.1076 | 671.7043 | 612.9716 | 687.904 | 655.71992 | 648.5952 | 614.2 | 656.70264 | 657.194 | 639.3822 | 701.4164 | 697.7312 | 660.8792 | 669.478 | 641.2248 | 672.647272 | 673.90024 | 642.69888 | 620.21916 | 632.208344 | 733.9244 | 609.2864 | 778.4171 | 652.65 | 652.7326 | 670.89066 | 666.36 | #N/A
| 1 | 3 | 654.7372 | 646.1718 | 651.052 | 653.5088 | 658.79092 | 639.9964 | 604.3728 | 649.08656 | 706.33 | 634.10008 | 665.7928 | 673.1632 | 638.768 | 673.1632 | 662.1076 | 671.222328 | 671.07492 | 653.5088 | 597.12524 | 632.8065748 | 733.83 | 658.4224 | 778.5694 | 652.08 | 661.1002 | 672.929804 | 676.28 | 16
| 1 | 4 | 663.336 | 652.9249 | 667.0212 | 658.4224 | 669.60084 | 642.4532 | 616.6568 | 635.32848 | 644.91 | 644.41864 | 665.7928 | 674.3916 | 655.9656 | 705.1016 | 632.626 | 675.595432 | 680.65644 | 641.59332 | 613.21728 | 633.2438852 | 731.5184 | 648.5952 | 778.3756 | 650.46 | 649.259 | 665.85422 | 691.51 | 654.8991
| 1 | 5 | 653.5088 | 672.0395 | 655.9656 | 642.4532 | 660.8792 | 646.1384 | 592.0888 | 654.36868 | 685.4472 | 642.4532 | 696.5028 | 684.2188 | 628.9408 | 711.2436 | 627.7124 | 674.907528 | 658.79092 | 655.84276 | 600.0734 | 636.1687056 | 740.9607 | 632.626 | 777.9668 | 651.57 | 643.8501 | 673.65456 | 650.39 | 12
| 1 | 6 | 669.478 | 677.5671 | 686.6756 | 641.2248 | 666.16132 | 644.91 | 606.8296 | 668.2496 | 655.9656 | 636.3112 | 700.188 | 675.62 | 637.5396 | 716.1572 | 652.2804 | 672.069924 | 685.32436 | 646.01556 | 624.0272 | 634.2708276 | 749.7274 | 610.5148 | 776.6771 | 651.18 | 689.5358 | 677.4626 | 653.22
| Mean |  | 659.0366 | 664.0861 | 656.7845 | 655.9656 | 662.5785 | 643.8863 | 607.2391 | 651.8095 | 671.9348 | 640.6515 | 686.0614 | 680.1241 | 643.6816 | 689.3371 | 643.8863 | 674.6352 | 676.2137 | 648.0629 | 611.3542 | 634.0911 | 739.962 | 633.6497 | 778.2178 | 651.66 | 657.6487 | 673.198 | 671.1867
| Median |  | 658.4224 | 667.9065 | 661.4934 | 652.8946 | 662.59896 | 643.6816 | 608.058 | 651.72762 | 669.478 | 640.9177 | 691.5892 | 675.62 | 639.3822 | 689.1324 | 644.2958 | 673.7774 | 677.27834 | 647.3668 | 613.34012 | 633.7573564 | 737.4425 | 637.5396 | 778.3964 | 651.795 | 651.0734 | 673.292182 | 671.32
| Std Dev. |  | 7.067305 | 12.23541 | 24.72311 | 17.00347 | 5.088256 | 3.242293 | 8.709232 | 10.97077 | 23.08608 | 4.985347 | 16.531 | 9.472762 | 12.16054 | 24.13944 | 12.72842 | 3.701872 | 10.64178 | 5.752096 | 10.74086 | 1.633911 | 8.230563 | 20.22077 | 0.8715727 | 0.770013 | 16.62205 | 4.576969 | 17.5946
| Rel.Std.Dev. |  | 1.072% | 1.842% | 3.764% | 2.592% | 0.7679% | 0.5036% | 1.434% | 1.683% | 3.436% | 0.7782% | 2.41% | 1.393% | 1.889% | 3.502% | 1.977% | 0.5487% | 1.574% | 0.8876% | 1.757% | 0.2577% | 1.112% | 3.191% | 0.112% | 0.1182% | 2.527% | 0.6799% | 2.621%
| PDM3 |  | 0.6318% | 1.403% | 0.2879% | 0.1629% | 1.173% | -1.682% | -7.277% | -0.4718% | 2.601% | -2.176% | 4.758% | 3.852% | -1.713% | 5.259% | -1.682% | 3.014% | 3.255% | -1.044% | -6.649% | -3.177% | 12.99% | -3.245% | 18.83% | -0.4946% | 0.4198% | 2.794% | 2.487%
| Z-Score (Absolute) |  | 0.07 | 0.3 | 0.04 | 0.08 | 0.23 | 0.65 | 2.38 | 0.28 | 0.67 | 0.8 | 1.34 | 1.06 | 0.66 | 1.5 | 0.65 | 0.8 | 0.88 | 0.45 | 2.19 | 1.11 | 3.89 | 1.13 | 5.69 | 0.28 | 0 | 0.73 | 0.64
| Analytical results for Co in OREAS 473 (Certified Value 15.8 ppm) | [28 empty] | Certified
Co | Round | Replicate | Lab | Lab | Lab | Lab | Lab | Lab | Lab | Lab | Lab | Lab | Lab | Lab | Lab | Lab | [13 empty] | 1
| No | No | 01 | 04 | 06 | 07 | 08 | 10 | 11 | 17 | 19 | 20 | 21 | 23 | 24 | 27 | [13 empty] | ppm
|  |  | BF*OES/MS | PF*OES/MS | BF*MS | PF*MS | PF*OES/MS | PF*MS | BF*MS | BF*MS | BF*MS | BF*OES/MS | BF*MS | BF*MS | PF*MS | PF*OES/MS | [13 empty] | 1
2
| 1 | 1 | 16 | 17 | 15.4 | 18.76 | 16 | 20.8 | 15.2 | 15.7183 | 15.1 | 15.5 | 15.188 | 13.4 | 15.61785913 | 15.6 | [13 empty] | 1
| 1 | 2 | 16 | 17 | 14.8 | 19.51 | 17 | 21 | 15.5 | 15.5528 | 15.5 | 16 | 15.212 | 15.8 | 15.67914792 | 14.8 | [13 empty] | #N/A
| 1 | 3 | 16 | 16 | 14.9 | 18.47 | 17 | 20.2 | 15.1 | 15.3737 | 17.2 | 15.7 | 14.952 | 17.8 | 15.44237485 | 15.2 | [13 empty] | 16
| 1 | 4 | 16 | 17 | 14.5 | 17.78 | 16 | 20.1 | 14.9 | 15.8 | 14.9 | 15.9 | 16.764 | 16.5 | 15.57111575 | 15.4 | [13 empty] | 15.81626
| 1 | 5 | 16 | 17 | 15.2 | 17.65 | 16 | 20.8 | 15.3 | 15.5175 | 15.5 | 15.5 | 15.498 | 15.9 | 15.5629554 | 14.9 | [13 empty] | 13
| 1 | 6 | 16 | 17 | 15.9 | 17.86 | 17 | 20.5 | 16 | 15.5281 | 17.5 | 15.8 | 15.249 | 16.7 | 15.50365801 | 15.1
| Mean |  | 16 | 16.83333 | 15.11667 | 18.33833 | 16.5 | 20.56667 | 15.33333 | 15.58173 | 15.95 | 15.73333 | 15.47717 | 16.01667 | 15.56285 | 15.16667
| Median |  | 16 | 17 | 15.05 | 18.165 | 16.5 | 20.65 | 15.25 | 15.54045 | 15.5 | 15.75 | 15.2305 | 16.2 | 15.56704 | 15.15
| Std Dev. |  | 0 | 0.4082483 | 0.4956477 | 0.7186492 | 0.5477226 | 0.3614784 | 0.3829708 | 0.1532372 | 1.113104 | 0.2065591 | 0.6539365 | 1.4689 | 0.0832316 | 0.3011091
| Rel.Std.Dev. |  | 0% | 2.425% | 3.279% | 3.919% | 3.32% | 1.758% | 2.498% | 0.9834% | 6.979% | 1.313% | 4.225% | 9.171% | 0.5348% | 1.985%
| PDM3 |  | 1.162% | 6.431% | -4.423% | 15.95% | 4.323% | 30.03% | -3.053% | -1.483% | 0.8456% | -0.5243% | -2.144% | 1.267% | -1.602% | -4.107%
| Z-Score (Absolute) |  | 0.24 | 1.53 | 1.12 | 3.86 | 1.02 | 7.3 | 0.79 | 0.4 | 0.17 | 0.17 | 0.56 | 0.27 | 0.43 | 1.04
| Analytical results for Cr in OREAS 473 (Certified Value 66 ppm) | [28 empty] | Certified
Cr | Round | Replicate | Lab | Lab | Lab | Lab | Lab | Lab | Lab | Lab | Lab | Lab | Lab | Lab | Lab | Lab | Lab | Lab | Lab | Lab | Lab | Lab | Lab | [6 empty] | 1
| No | No | 01 | 02 | 03 | 04 | 06 | 07 | 08 | 09 | 10 | 11 | 12 | 13 | 14 | 15 | 16 | 17 | 18 | 20 | 21 | 23 | 27 | [6 empty] | ppm
|  |  | BF*OES/MS | BF*OES/MS | PF*MS | BF*OES/MS | BF*OES | PF*MS | PF*OES/MS | PF*OES | PF*OES | BF*OES | BF*MS | BF*MS | BF*MS | BF*MS | BF*MS | BF*MS | PF*OES | BF*OES/MS | BF*MS | BF*OES | PF*OES/MS | [6 empty] | 0
1
| 1 | 1 | 70 | 69.16965 | 59 | 66 | 70 | 96 | 60 | < 500 | 95 | 64 | 69 | 78 | 68 | 65 | 65 | 64.5367 | < 500 | 75 | 69.586 | < 70 | 52 | [6 empty] | 1
| 1 | 2 | 70 | 66.90342 | 54 | 68 | < 70 | 96 | 70 | < 500 | 80 | 65 | 69 | 78 | 67 | 65 | 65 | 64.3356 | < 500 | 68 | 55.483 | < 70 | 55 | [6 empty] | #N/A
| 1 | 3 | 70 | 65.33435 | 57 | 65 | 70 | 91 | 60 | < 500 | 85 | 65 | 66 | 76 | 67 | 66 | 66 | 64.6256 | < 500 | 75 | 71.624 | < 70 | 55 | [6 empty] | 16
| 1 | 4 | 70 | 67.48012 | 67 | 68 | 70 | 87 | 60 | < 500 | 80 | 65 | 65 | 76 | 69 | 67 | 65 | 65.7119 | < 500 | 68 | 61.463 | 70 | 58 | [6 empty] | 65.90593
| 1 | 5 | 70 | 69.05774 | 57 | 65 | 70 | 98 | 60 | < 500 | 70 | 66 | 69 | 78 | 66 | 70 | 64 | 66.0089 | < 500 | 62 | 57.409 | < 70 | 59 | [6 empty] | 14
| 1 | 6 | 70 | 70.08107 | 61 | 67 | 70 | 92 | 60 | < 500 | 75 | 66 | 68 | 77 | 66 | 71 | 66 | 64.3636 | < 500 | 68 | 55.137 | < 70 | 57
| Mean |  | 70 | 68.00439 | 59.16667 | 66.5 | 70 | 93.33333 | 61.66667 |  | 80.83333 | 65.16667 | 67.66667 | 77.16667 | 67.16667 | 67.33333 | 65.16667 | 64.93038 |  | 69.33333 | 61.78367 | 70 | 56
| Median |  | 70 | 68.26893 | 58 | 66.5 | 70 | 94 | 60 |  | 80 | 65 | 68.5 | 77.5 | 67 | 66.5 | 65 | 64.58115 |  | 68 | 59.436 | 70 | 56
| Std Dev. |  | 0 | 1.75477 | 4.490731 | 1.378405 | 0 | 4.082483 | 4.082483 |  | 8.612007 | 0.7527727 | 1.75119 | 0.9831921 | 1.169045 | 2.581989 | 0.7527727 | 0.734419 |  | 4.966555 | 7.222544 |  | 2.529822
| Rel.Std.Dev. |  | 0% | 2.58% | 7.59% | 2.073% | 0% | 4.374% | 6.62% |  | 10.65% | 1.155% | 2.588% | 1.274% | 1.741% | 3.835% | 1.155% | 1.131% |  | 7.163% | 11.69% |  | 4.518%
| PDM3 |  | 6.212% | 3.184% | -10.23% | 0.9014% | 6.212% | 41.62% | -6.432% |  | 22.65% | -1.122% | 2.672% | 17.09% | 1.913% | 2.166% | -1.122% | -1.48% |  | 5.2% | -6.255% | 6.212% | -15.03%
| Z-Score (Absolute) |  | NA | 0.15 | 1.59 | 0.15 | 0.89 | 5.14 | NA | 35.99 | 2.67 | 0.41 | 0.08 | 1.95 | 0.02 | 0.02 | 0.41 | 0.46 | 35.99 | 0.46 | 1.08 | NA | 2.22
Results from laboratories 1, 8 and 23 were removed due to their 10 ppm reading resolution.
| Analytical results for Cs in OREAS 473 (Certified Value 10.7 ppm) | [28 empty] | Certified
Cs | Round | Replicate | Lab | Lab | Lab | Lab | Lab | Lab | Lab | Lab | Lab | Lab | Lab | Lab | Lab | Lab | Lab | Lab | Lab | Lab | Lab | Lab | Lab | [6 empty] | 1
| No | No | 01 | 02 | 04 | 06 | 08 | 09 | 10 | 11 | 12 | 13 | 14 | 15 | 16 | 17 | 18 | 19 | 20 | 21 | 23 | 26 | 27 | [6 empty] | ppm
|  |  | BF*OES/MS | BF*OES/MS | PF*OES/MS | PF*MS | PF*OES/MS | PF*MS | PF*MS | BF*MS | BF*MS | BF*MS | BF*MS | BF*MS | BF*MS | BF*MS | PF*MS | BF*MS | BF*OES/MS | BF*MS | BF*MS | PF*MS | PF*OES/MS | [6 empty] | 1
2
| 1 | 1 | 9.9 | 11.55802 | 11.6 | 10.1 | 10.4 | 10.7 | 11.1 | 10.7 | 11.3 | 11 | 10.1 | 10.5 | 10.45 | 10.2729 | 10.5 | 10.2 | 11 | 10.234 | 7.3 | 10.945179 | 10.27 | [6 empty] | 1
| 1 | 2 | 10.2 | 12.14063 | 11.2 | 10.6 | 10.5 | 10.8 | 10.5 | 10.8 | 11.45 | 10.95 | 10.1 | 10.65 | 10.65 | 10.0588 | 10.7 | 11 | 11.2 | 10.657 | 8.6 | 11.79759 | 9.8 | [6 empty] | #N/A
| 1 | 3 | 10.1 | 10.89615 | 11.4 | 10.4 | 10.4 | 10.4 | 11.6 | 10.8 | 11.35 | 10.85 | 10.25 | 10.6 | 11.8 | 10.3138 | 10.6 | 10.7 | 11.1 | 10.124 | 9.7 | 11.85212 | 10.12 | [6 empty] | 16
| 1 | 4 | 10.2 | 11.46601 | 14.7 | 10.4 | 10.5 | 9.7 | 10 | 10.8 | 11.1 | 10.7 | 10.4 | 11.25 | 10.7 | 9.9205 | 11.1 | 11 | 11 | 9.954 | 8.1 | 11.74185 | 9.82 | [6 empty] | 10.70296
| 1 | 5 | 10.2 | 12.11515 | 11.7 | 10.4 | 10.4 | 9.9 | 10.8 | 11.1 | 11.35 | 11 | 10.15 | 11.05 | 10.8 | 10.032 | 11.1 | 10.4 | 10.9 | 10.54 | 8.9 | 11.61699 | 9.92 | [6 empty] | 15
| 1 | 6 | 10.1 | 11.68246 | 10.7 | 10.5 | 10.5 | 10.5 | 10.1 | 10.9 | 11.55 | 11.05 | 10.45 | 11.25 | 10.65 | 9.8484 | 10.5 | 9.8 | 11.1 | 10.642 | 9.6 | 10.785109 | 10.11
| Mean |  | 10.11667 | 11.64307 | 11.88333 | 10.4 | 10.45 | 10.33333 | 10.68333 | 10.85 | 11.35 | 10.925 | 10.24167 | 10.88333 | 10.84167 | 10.0744 | 10.75 | 10.51667 | 11.05 | 10.3585 | 8.7 | 11.45647 | 10.00667
| Median |  | 10.15 | 11.62024 | 11.5 | 10.4 | 10.45 | 10.45 | 10.65 | 10.8 | 11.35 | 10.975 | 10.2 | 10.85 | 10.675 | 10.0454 | 10.65 | 10.55 | 11.05 | 10.387 | 8.75 | 11.67942 | 10.015
| Std Dev. |  | 0.1169045 | 0.4622681 | 1.424664 | 0.167332 | 0.05477226 | 0.4412105 | 0.6112828 | 0.1378405 | 0.1516575 | 0.1294218 | 0.1530251 | 0.340098 | 0.4831321 | 0.1862885 | 0.2810694 | 0.4750439 | 0.1048809 | 0.295475 | 0.9143304 | 0.4673868 | 0.1886443
| Rel.Std.Dev. |  | 1.156% | 3.97% | 11.99% | 1.609% | 0.5241% | 4.27% | 5.722% | 1.27% | 1.336% | 1.185% | 1.494% | 3.125% | 4.456% | 1.849% | 2.615% | 4.517% | 0.9491% | 2.852% | 10.51% | 4.08% | 1.885%
| PDM3 |  | -5.478% | 8.784% | 11.03% | -2.831% | -2.363% | -3.453% | -0.1833% | 1.374% | 6.045% | 2.075% | -4.31% | 1.685% | 1.296% | -5.873% | 0.4395% | -1.741% | 3.243% | -3.218% | -18.71% | 7.04% | -6.506%
| Z-Score (Absolute) |  | 1.09 | 1.85 | 2.31 | 0.55 | 0.45 | 0.67 | 0 | 0.32 | 1.28 | 0.47 | 0.85 | 0.39 | 0.31 | 1.17 | 0.13 | 0.32 | 0.71 | 0.63 | 3.82 | 1.49 | 1.3
| Analytical results for Cu in OREAS 473 (Certified Value 65 ppm) | [28 empty] | Certified
Cu | Round | Replicate | Lab | Lab | Lab | Lab | Lab | Lab | Lab | Lab | Lab | Lab | Lab | Lab | [15 empty] | 1
| No | No | 01 | 03 | 04 | 06 | 07 | 08 | 10 | 17 | 21 | 23 | 24 | 27 | [15 empty] | ppm
|  |  | BF*OES/MS | PF*MS | BF*OES/MS | PF*MS | PF*MS | PF*OES/MS | PF*OES | BF*MS | BF*MS | BF*MS | PF*OES | PF*OES/MS | [15 empty] | 0
0
| 1 | 1 | 60 | 56 | 79 | 67 | 72 | 50 | 44 | 64.9994 | 61.72 | 64 | 55.12 | 67.7 | [15 empty] | 1
| 1 | 2 | 60 | 50 | 66 | 74 | 82 | 50 | 44 | 64.8895 | 61.423 | 67 | 54.072 | 68.8 | [15 empty] | #N/A
| 1 | 3 | 60 | 40 | 63 | 62 | 86 | 60 | 49 | 61.2151 | 59.831 | 80 | 54.792 | 68.3 | [15 empty] | 16
| 1 | 4 | 60 | 79 | 65 | 64 | 87 | 50 | 38 | 69.4682 | 65.645 | 66 | 55.4 | 68.6 | [15 empty] | 64.89843
| 1 | 5 | 60 | 41 | 65 | 66 | 76 | 60 | 38 | 63.2783 | 61.804 | 68 | 54.816 | 67.7 | [15 empty] | 16
| 1 | 6 | 60 | 35 | 65 | 74 | 79 | 50 | 38 | 65.8807 | 62.805 | 80 | 54.056 | 68.4
| Mean |  | 60 | 50.16667 | 67.16667 | 67.83333 | 80.33333 | 53.33333 | 41.83333 | 64.9552 | 62.20467 | 70.83333 | 54.70933 | 68.25
| Median |  | 60 | 45.5 | 65 | 66.5 | 80.5 | 50 | 41 | 64.94445 | 61.762 | 67.5 | 54.804 | 68.35
| Std Dev. |  | 0 | 16.0177 | 5.879342 | 5.076088 | 5.819507 | 5.163978 | 4.578937 | 2.75791 | 1.94098 | 7.22265 | 0.5471595 | 0.4593474
| Rel.Std.Dev. |  | 0% | 31.93% | 8.753% | 7.483% | 7.244% | 9.682% | 10.95% | 4.246% | 3.12% | 10.2% | 1% | 0.673%
| PDM3 |  | -7.548% | -22.7% | 3.495% | 4.522% | 23.78% | -17.82% | -35.54% | 0.08748% | -4.151% | 9.145% | -15.7% | 5.164%
| Z-Score (Absolute) |  | NA | 2.48 | 0.17 | 0.28 | 2.23 | NA | 3.79 | 0.17 | 0.6 | 0.75 | 1.77 | 0.34
| Analytical results for Dy2O3 in OREAS 473 (Certified Value 12 ppm) | [28 empty] | Certified
Dy2O3 | Round | Replicate | Lab | Lab | Lab | Lab | Lab | Lab | Lab | Lab | Lab | Lab | Lab | Lab | Lab | Lab | Lab | Lab | Lab | Lab | Lab | Lab | Lab | Lab | Lab | Lab | Lab | Lab | Lab | 1
| No | No | 01 | 02 | 03 | 04 | 06 | 07 | 08 | 09 | 10 | 11 | 12 | 13 | 14 | 15 | 16 | 17 | 18 | 19 | 20 | 21 | 22 | 23 | 24 | 25 | 26 | 27 | 28 | ppm
|  |  | BF*OES/MS | BF*OES/MS | PF*MS | PF*OES/MS | BF*MS | BF*MS | PF*OES/MS | PF*MS | PF*MS | BF*MS | BF*MS | BF*MS | BF*MS | BF*MS | BF*MS | BF*MS | PF*MS | BF*MS | BF*OES/MS | BF*MS | BF*MS | BF*MS | PF*MS | BF*MS | PF*MS | PF*OES/MS | PF*OES/MS | 1
2
| 1 | 1 | 11.93608 | 13.62023 | 11.477 | 11.93608 | 12.268913 | 11.832787 | 12.50993 | 12.16562 | 14.392158 | 12.73947 | 11.454046 | 12.108235 | 12.223005 | 11.93608 | 12.452545 | 12.22277546 | 12.6247 | 13.255935 | 11.993465 | 11.466022 | 10.87926 | 12.234482 | 10.83743 | 10.69 | 11.25631 | 11.660632 | 14.79 | 1
| 1 | 2 | 12.05085 | 13.30887 | 11.477 | 12.16562 | 11.637678 | 12.464022 | 12.28039 | 12.39516 | 13.65763 | 12.85424 | 11.878695 | 12.16562 | 13.08378 | 12.05085 | 12.39516 | 12.03983208 | 11.59177 | 12.980487 | 12.119712 | 11.43209 | 10.69896 | 11.454046 | 10.80291 | 10.64 | 11.13068 | 11.499954 | 14.82 | #N/A
| 1 | 3 | 12.16562 | 12.98582 | 11.477 | 12.05085 | 12.28039 | 12.027896 | 11.93608 | 12.39516 | 15.138163 | 12.28039 | 11.59177 | 12.337775 | 12.85424 | 11.878695 | 12.96901 | 12.0187144 | 11.70654 | 13.290366 | 12.234482 | 11.752448 | 10.81723 | 12.303344 | 10.96555 | 10.75 | 11.49507 | 11.775402 | 13.62 | 16
| 1 | 4 | 12.05085 | 12.6055 | 11.477 | 11.82131 | 11.01792 | 12.578792 | 12.39516 | 12.05085 | 13.393659 | 13.08378 | 11.144167 | 11.93608 | 12.452545 | 12.50993 | 12.05085 | 12.19247618 | 11.59177 | 13.473998 | 12.245959 | 11.582788 | 10.75006 | 12.177097 | 10.97524 | 10.22 | 11.27883 | 10.776903 | 14.77 | 11.96015
| 1 | 5 | 12.28039 | 13.28124 | 11.477 | 12.16562 | 11.740971 | 12.291867 | 11.93608 | 12.73947 | 14.242957 | 12.85424 | 12.05085 | 12.28039 | 12.05085 | 12.452545 | 12.567315 | 11.96982238 | 11.82131 | 12.900148 | 11.82131 | 11.687578 | 11.09558 | 11.878695 | 10.9626 | 10.99 | 11.12265 | 11.511431 | 14.93 | 17
| 1 | 6 | 12.16562 | 12.97588 | 12.6247 | 11.93608 | 11.970511 | 12.613223 | 12.05085 | 12.28039 | 13.496952 | 12.39516 | 11.878695 | 11.993465 | 12.05085 | 12.39516 | 12.6247 | 11.87938362 | 11.82131 | 12.004942 | 12.177097 | 11.617718 | 11.19721 | 11.419615 | 10.91594 | 10.89 | 11.15377 | 11.901649 | 13.59
| Mean |  | 12.108235 | 13.12959 | 11.66828 | 12.01259 | 11.8194 | 12.30143 | 12.18475 | 12.337775 | 14.0535865 | 12.70121 | 11.6663705 | 12.1369275 | 12.452545 | 12.20388 | 12.50993 | 12.05383402 | 11.85957 | 12.98431 | 12.09867 | 11.589774 | 10.90638 | 11.91121 | 10.90994 | 10.69667 | 11.23955 | 11.521 | 14.42
| Median |  | 12.108235 | 13.13353 | 11.477 | 11.993465 | 11.855741 | 12.3779445 | 12.16562 | 12.337775 | 13.9502935 | 12.796855 | 11.7352325 | 12.1369275 | 12.337775 | 12.223005 | 12.50993 | 12.02927324 | 11.763925 | 13.118211 | 12.1484045 | 11.600253 | 10.84824 | 12.027896 | 10.93927 | 10.72 | 11.20504 | 11.5860315 | 14.78
| Std Dev. |  | 0.1203718 | 0.3506665 | 0.4685466 | 0.1389934 | 0.473065 | 0.3146806 | 0.2452607 | 0.2379921 | 0.6676715 | 0.3050954 | 0.3350616 | 0.1571553 | 0.4324865 | 0.2803459 | 0.3014761 | 0.1316687 | 0.3886395 | 0.5241191 | 0.1641519 | 0.1241265 | 0.1982533 | 0.3951434 | 0.07331985 | 0.267108 | 0.1414149 | 0.3958095 | 0.6337823
| Rel.Std.Dev. |  | 0.9941% | 2.671% | 4.016% | 1.157% | 4.002% | 2.558% | 2.013% | 1.929% | 4.751% | 2.402% | 2.872% | 1.295% | 3.473% | 2.297% | 2.41% | 1.092% | 3.277% | 4.037% | 1.357% | 1.071% | 1.818% | 3.317% | 0.672% | 2.497% | 1.258% | 3.436% | 4.395%
| PDM3 |  | 1.238% | 9.778% | -2.44% | 0.4385% | -1.177% | 2.853% | 1.878% | 3.157% | 17.5% | 6.196% | -2.456% | 1.478% | 4.117% | 2.038% | 4.597% | 0.7833% | -0.841% | 8.563% | 1.158% | -3.097% | -8.811% | -0.4092% | -8.781% | -10.56% | -6.025% | -3.672% | 20.57%
| Z-Score (Absolute) |  | 0.02 | 1.69 | 0.71 | 0.14 | 0.46 | 0.33 | 0.14 | 0.39 | 3.21 | 0.99 | 0.71 | 0.06 | 0.58 | 0.17 | 0.67 | 0.07 | 0.39 | 1.45 | 0 | 0.83 | 1.95 | 0.31 | 1.95 | 2.3 | 1.41 | 0.95 | 3.81
| Analytical results for Er2O3 in OREAS 473 (Certified Value 5.44 ppm) | [28 empty] | Certified
Er2O3 | Round | Replicate | Lab | Lab | Lab | Lab | Lab | Lab | Lab | Lab | Lab | Lab | Lab | Lab | Lab | Lab | Lab | Lab | Lab | Lab | Lab | Lab | Lab | Lab | Lab | Lab | Lab | Lab |  | 1
| No | No | 01 | 02 | 03 | 04 | 06 | 07 | 08 | 09 | 10 | 11 | 12 | 13 | 14 | 15 | 16 | 17 | 18 | 19 | 20 | 21 | 22 | 23 | 24 | 25 | 26 | 27 |  | ppm
|  |  | BF*OES/MS | BF*OES/MS | PF*MS | PF*OES/MS | PF*MS | BF*MS | PF*OES/MS | PF*MS | PF*MS | BF*MS | BF*MS | BF*MS | BF*MS | BF*MS | BF*MS | BF*MS | PF*MS | BF*MS | BF*OES/MS | BF*MS | BF*MS | BF*MS | PF*MS | BF*MS | PF*MS | PF*OES/MS |  | 2
3
| 1 | 1 | 5.2601 | 5.855083 | 5.7 | 5.2601 | 5.16862 | 5.202925 | 5.2601 | 5.4888 | 5.477365 | 5.37445 | 5.4888 | 5.53454 | 5.180055 | 5.67176 | 5.477365 | 5.46444345 | 5.4888 | 5.545975 | 5.32871 | 5.62602 | 4.178856 | 5.53454 | 5.8256 | 5.74037 | 5.278386 | 5.23723 |  | 1
| 1 | 2 | 5.37445 | 5.513781 | 4.6 | 5.64889 | 5.248665 | 5.134315 | 5.2601 | 5.4888 | 5.35158 | 5.4888 | 5.271535 | 5.911895 | 5.340145 | 5.340145 | 5.2601 | 5.25861345 | 5.4888 | 5.683195 | 5.477365 | 5.5425445 | 4.05799 | 5.28297 | 5.9679 | 5.477365 | 5.284173 | 5.111445 |  | 14
| 1 | 3 | 5.2601 | 5.584536 | 4.6 | 5.568845 | 5.340145 | 5.23723 | 5.14575 | 5.37445 | 5.889025 | 5.2601 | 5.134315 | 5.660325 | 5.07714 | 5.28297 | 5.797545 | 5.4014366 | 5.2601 | 5.35158 | 5.500235 | 5.7460875 | 4.156296 | 5.728935 | 6.0143 | 5.83185 | 5.429963 | 5.225795 |  | 16
| 1 | 4 | 5.37445 | 5.171083 | 5.7 | 5.660325 | 5.32871 | 5.28297 | 5.60315 | 5.4888 | 5.157185 | 5.2601 | 5.39732 | 5.46593 | 5.271535 | 5.74037 | 5.39732 | 5.40200835 | 5.4888 | 5.80898 | 5.46593 | 5.632881 | 4.031646 | 5.64889 | 5.8819 | 5.87759 | 5.276525 | 5.180055 |  | 5.435674
| 1 | 5 | 5.2601 | 5.657254 | 4.6 | 5.51167 | 5.294405 | 5.19149 | 5.37445 | 5.37445 | 5.523105 | 5.37445 | 5.500235 | 5.60315 | 4.859875 | 5.42019 | 5.180055 | 5.3888581 | 5.14575 | 5.51167 | 5.408755 | 5.765527 | 4.26092 | 5.37445 | 5.986 | 5.76324 | 5.301359 | 5.111445 |  | 18
| 1 | 6 | 5.2601 | 5.613768 | 5.7 | 5.683195 | 5.317275 | 5.21436 | 5.37445 | 5.37445 | 5.294405 | 5.2601 | 5.37445 | 5.751805 | 4.89418 | 5.934765 | 5.58028 | 5.37525045 | 5.4888 | 5.568845 | 5.477365 | 5.6088675 | 4.221814 | 5.12288 | 5.97 | 5.706065 | 5.140904 | 5.16862
| Mean |  | 5.298217 | 5.565917 | 5.15 | 5.555504 | 5.28297 | 5.210548 | 5.336333 | 5.431625 | 5.4487775 | 5.336333 | 5.361109 | 5.6546075 | 5.103822 | 5.565033 | 5.4487775 | 5.3817684 | 5.393508 | 5.578374 | 5.44306 | 5.653655 | 4.151254 | 5.4487775 | 5.94095 | 5.732747 | 5.285218 | 5.172432
| Median |  | 5.2601 | 5.599152 | 5.15 | 5.6088675 | 5.30584 | 5.2086425 | 5.317275 | 5.431625 | 5.4144725 | 5.317275 | 5.385885 | 5.6317375 | 5.1285975 | 5.545975 | 5.4373425 | 5.39514735 | 5.4888 | 5.55741 | 5.4716475 | 5.6294505 | 4.167576 | 5.454495 | 5.96895 | 5.751805 | 5.281279 | 5.1743375
| Std Dev. |  | 0.05905009 | 0.2250369 | 0.6024948 | 0.1583517 | 0.06468613 | 0.04940485 | 0.1562318 | 0.06263207 | 0.2523744 | 0.09336638 | 0.1390031 | 0.1602125 | 0.1969566 | 0.2568848 | 0.2236997 | 0.06766321 | 0.1519895 | 0.1556869 | 0.06387243 | 0.08556381 | 0.09032948 | 0.2302669 | 0.07179478 | 0.1398004 | 0.09182733 | 0.05395899
| Rel.Std.Dev. |  | 1.115% | 4.043% | 11.7% | 2.85% | 1.224% | 0.9482% | 2.928% | 1.153% | 4.632% | 1.75% | 2.593% | 2.833% | 3.859% | 4.616% | 4.106% | 1.257% | 2.818% | 2.791% | 1.173% | 1.513% | 2.176% | 4.226% | 1.208% | 2.439% | 1.737% | 1.043%
| PDM3 |  | -2.529% | 2.396% | -5.256% | 2.205% | -2.809% | -4.142% | -1.828% | -0.07448% | 0.2411% | -1.828% | -1.372% | 4.028% | -6.105% | 2.38% | 0.2411% | -0.9917% | -0.7757% | 2.625% | 0.1359% | 4.01% | -23.63% | 0.2411% | 9.296% | 5.465% | -2.768% | -4.843%
| Z-Score (Absolute) |  | 0.57 | 0.76 | 1.32 | 0.71 | 0.64 | 1 | 0.38 | 0.09 | 0.18 | 0.38 | 0.25 | 1.2 | 1.53 | 0.75 | 0.18 | 0.15 | 0.09 | 0.82 | 0.15 | 1.19 | 6.24 | 0.18 | 2.61 | 1.58 | 0.63 | 1.19
| Analytical results for Eu2O3 in OREAS 473 (Certified Value 7.34 ppm) | [28 empty] | Certified
Eu2O3 | Round | Replicate | Lab | Lab | Lab | Lab | Lab | Lab | Lab | Lab | Lab | Lab | Lab | Lab | Lab | Lab | Lab | Lab | Lab | Lab | Lab | Lab | Lab | Lab | Lab | Lab | Lab | Lab |  | 1
| No | No | 01 | 02 | 03 | 04 | 06 | 07 | 08 | 09 | 10 | 11 | 12 | 13 | 14 | 15 | 16 | 17 | 18 | 19 | 20 | 21 | 22 | 23 | 24 | 25 | 26 | 27 |  | ppm
|  |  | BF*OES/MS | BF*OES/MS | PF*MS | PF*OES/MS | PF*MS | BF*MS | PF*OES/MS | PF*MS | PF*MS | BF*MS | BF*MS | BF*MS | BF*MS | BF*MS | BF*MS | BF*MS | PF*MS | BF*MS | BF*OES/MS | BF*MS | BF*MS | BF*MS | PF*MS | BF*MS | PF*MS | PF*OES/MS |  | 2
3
| 1 | 1 | 7.202138 | 8.182551 | 8.1 | 7.260033 | 6.866347 | 7.920036 | 7.17898 | 7.17898 | 7.630561 | 7.06319 | 6.9474 | 7.121085 | 7.132664 | 6.681083 | 6.958979 | 7.58609764 | 7.64214 | 7.75793 | 7.572666 | 7.7845617 | 5.967921 | 7.144243 | 8.893302 | 7.202138 | 7.213317 | 6.669504 |  | 1
| 1 | 2 | 7.167401 | 7.716288 | 6.9 | 7.422139 | 6.924242 | 8.1053 | 7.06319 | 7.41056 | 7.155822 | 6.9474 | 7.097927 | 7.549508 | 7.769509 | 6.565293 | 7.306349 | 7.29870686 | 7.29477 | 7.87372 | 7.676877 | 7.5865608 | 5.97978 | 6.669504 | 8.950208 | 7.514771 | 7.415353 | 6.507398 |  | #N/A
| 1 | 3 | 7.109506 | 7.554898 | 8.1 | 7.364244 | 6.958979 | 7.931615 | 7.17898 | 7.06319 | 7.815825 | 6.83161 | 6.727399 | 7.387402 | 7.781088 | 6.611609 | 7.167401 | 7.42341269 | 6.83161 | 8.510565 | 7.827404 | 7.7996144 | 5.962561 | 7.29477 | 8.76033 | 7.537929 | 7.413711 | 6.727399 |  | 16
| 1 | 4 | 7.317928 | 7.868747 | 8.1 | 7.202138 | 7.005295 | 8.001089 | 7.17898 | 6.9474 | 7.236875 | 7.17898 | 6.762136 | 7.260033 | 7.804246 | 7.028453 | 7.132664 | 7.3804546 | 7.41056 | 8.22109 | 7.700035 | 7.7220351 | 6.169484 | 7.271612 | 8.770109 | 7.572666 | 7.31253 | 6.634767 |  | 7.34025
| 1 | 5 | 7.040032 | 7.840239 | 6.9 | 7.468455 | 6.982137 | 8.024247 | 7.17898 | 6.9474 | 7.29477 | 6.9474 | 6.83161 | 7.514771 | 7.64214 | 6.912663 | 7.433718 | 7.50562359 | 7.17898 | 8.024247 | 7.52635 | 7.8065618 | 5.688685 | 6.958979 | 8.856184 | 7.561087 | 7.230301 | 6.495819 |  | 19
| 1 | 6 | 7.29477 | 8.103848 | 8.1 | 7.202138 | 6.866347 | 7.943194 | 7.29477 | 7.17898 | 7.283191 | 7.06319 | 6.877926 | 7.306349 | 7.549508 | 7.121085 | 7.155822 | 7.48211822 | 7.52635 | 7.202138 | 7.64214 | 7.7451931 | 6.129929 | 6.773715 | 8.928179 | 7.711614 | 7.42669 | 6.646346
| Mean |  | 7.188629 | 7.877762 | 7.7 | 7.319858 | 6.933891 | 7.98758 | 7.17898 | 7.121085 | 7.402841 | 7.005295 | 6.874066 | 7.356525 | 7.6131925 | 6.820031 | 7.192489 | 7.446069 | 7.314068 | 7.931615 | 7.657579 | 7.740754 | 5.98306 | 7.018804 | 8.859719 | 7.516701 | 7.335317 | 6.613539
| Median |  | 7.1847695 | 7.854493 | 8.1 | 7.3121385 | 6.9416105 | 7.9721415 | 7.17898 | 7.121085 | 7.2889805 | 7.005295 | 6.854768 | 7.3468755 | 7.7058245 | 6.796873 | 7.1616115 | 7.452765455 | 7.352665 | 7.9489835 | 7.6595085 | 7.7648774 | 5.973851 | 7.051611 | 8.874743 | 7.549508 | 7.363121 | 6.6405565
| Std Dev. |  | 0.1067322 | 0.2348683 | 0.6196773 | 0.1147237 | 0.05877602 | 0.07078044 | 0.07323203 | 0.1756042 | 0.2596038 | 0.1214416 | 0.1351655 | 0.1615537 | 0.2549221 | 0.2325045 | 0.1620095 | 0.1009836 | 0.2875387 | 0.4456937 | 0.1055321 | 0.08229213 | 0.1694941 | 0.2613282 | 0.07990433 | 0.168818 | 0.09729549 | 0.09246299
| Rel.Std.Dev. |  | 1.485% | 2.981% | 8.048% | 1.567% | 0.8477% | 0.8861% | 1.02% | 2.466% | 3.507% | 1.734% | 1.966% | 2.196% | 3.348% | 3.409% | 2.252% | 1.356% | 3.931% | 5.619% | 1.378% | 1.063% | 2.833% | 3.723% | 0.9019% | 2.246% | 1.326% | 1.398%
| PDM3 |  | -2.066% | 7.323% | 4.901% | -0.2778% | -5.536% | 8.819% | -2.197% | -2.986% | 0.8527% | -4.563% | -6.351% | 0.2217% | 3.718% | -7.087% | -2.013% | 1.442% | -0.3567% | 8.056% | 4.323% | 5.456% | -18.49% | -4.379% | 20.7% | 2.404% | -0.06721% | -9.9%
| Z-Score (Absolute) |  | 0.3 | 1.18 | 0.84 | 0.02 | 0.84 | 1.41 | 0.32 | 0.44 | 0.16 | 0.69 | 0.97 | 0.06 | 0.61 | 1.08 | 0.29 | 0.25 | 0.03 | 1.29 | 0.71 | 0.88 | 2.87 | 0.66 | 3.27 | 0.4 | 0.02 | 1.53
| Analytical results for Fe2O3 in OREAS 473 (Certified Value 10.02 wt.%) | [28 empty] | Certified
Fe2O3 | Round | Replicate | Lab | Lab | Lab | Lab | Lab | Lab | Lab | Lab | Lab | Lab | Lab | Lab | Lab | Lab | Lab | Lab | [11 empty] | 1
| No | No | 01 | 02 | 03 | 04 | 06 | 07 | 08 | 09 | 10 | 11 | 17 | 18 | 20 | 23 | 24 | 27 | [11 empty] | wt.%
|  |  | BF*OES/MS | BF*OES/MS | PF*MS | PF*OES/MS | PF*MS | PF*MS | PF*OES/MS | PF*OES | PF*OES | BF*OES | BF*MS | PF*OES | BF*OES/MS | BF*OES | PF*OES | PF*OES/MS | [11 empty] | 2
3
| 1 | 1 | 10.14 | 10.14162923 | 9.49678 | 10.022 | 10.22536 | 10.608 | 10.237 | 9.836 | 11.581 | 10.21 | 10.18 | 9.779 | 10.03 | 10.1037 | 9.6119589 | 10.137 | [11 empty] | 1
| 1 | 2 | 10.11 | 9.96296648 | 9.01869 | 9.994 | 10.15016 | 10.551 | 9.936 | 10.022 | 11.023 | 10.13 | 9.85 | 9.722 | 10 | 9.3502 | 9.6486235 | 10.151 | [11 empty] | #N/A
| 1 | 3 | 10.22 | 10.05970508 | 9.27289 | 9.965 | 9.99646 | 9.908 | 10.108 | 9.994 | 11.152 | 10.11 | 9.9 | 9.793 | 9.93 | 9.9722 | 9.6287293 | 10.194 | [11 empty] | 16
| 1 | 4 | 10.17 | 10.16003634 | 9.56412 | 9.908 | 10.3037 | 10.022 | 9.765 | 10.237 | 10.866 | 10.17 | 10.03 | 9.693 | 10 | 10.0651 | 9.6167484 | 10.094 | [11 empty] | 10.01634
| 1 | 5 | 10.23 | 10.05500909 | 9.37755 | 9.994 | 10.29027 | 10.494 | 10.108 | 10.122 | 10.251 | 10.18 | 9.85 | 9.708 | 10.05 | 9.9264 | 9.6743653 | 10.065 | [11 empty] | 20
| 1 | 6 | 9.96 | 10.19745708 | 9.78758 | 9.808 | 10.38749 | 10.194 | 9.994 | 9.751 | 10.666 | 10.28 | 10.1 | 9.808 | 10.2 | 9.569 | 9.5889407 | 9.936
| Mean |  | 10.13833 | 10.09613 | 9.419602 | 9.9485 | 10.22557 | 10.29617 | 10.02467 | 9.993667 | 10.92317 | 10.18 | 9.985 | 9.7505 | 10.035 | 9.8311 | 9.628228 | 10.09617
| Median |  | 10.155 | 10.10067 | 9.437165 | 9.9795 | 10.257815 | 10.344 | 10.051 | 10.008 | 10.9445 | 10.175 | 9.965 | 9.7505 | 10.015 | 9.9493 | 9.62273885 | 10.1155
| Std Dev. |  | 0.09867455 | 0.08622251 | 0.2631627 | 0.07898797 | 0.1376129 | 0.2958367 | 0.1644405 | 0.1790136 | 0.4508407 | 0.060663 | 0.139248 | 0.04868162 | 0.09049862 | 0.3026613 | 0.02994941 | 0.09041552
| Rel.Std.Dev. |  | 0.9733% | 0.854% | 2.794% | 0.794% | 1.346% | 2.873% | 1.64% | 1.791% | 4.127% | 0.5959% | 1.395% | 0.4993% | 0.9018% | 3.079% | 0.3111% | 0.8955%
| PDM3 |  | 1.218% | 0.7967% | -5.958% | -0.6773% | 2.089% | 2.794% | 0.08316% | -0.2263% | 9.054% | 1.634% | -0.3129% | -2.654% | 0.1863% | -1.849% | -3.875% | 0.797%
| Z-Score (Absolute) |  | 0.57 | 0.35 | 3.18 | 0.42 | 1.02 | 1.39 | 0.03 | 0.19 | 4.65 | 0.78 | 0.23 | 1.46 | 0.03 | 1.04 | 2.09 | 0.35
| Analytical results for Ga in OREAS 473 (Certified Value 30.9 ppm) | [28 empty] | Certified
Ga | Round | Replicate | Lab | Lab | Lab | Lab | Lab | Lab | Lab | Lab | Lab | Lab | Lab | Lab | Lab | Lab | Lab | Lab | Lab | Lab | Lab | Lab | Lab | Lab | Lab |  |  |  |  | 1
| No | No | 01 | 02 | 04 | 06 | 07 | 08 | 09 | 10 | 11 | 12 | 13 | 14 | 15 | 16 | 17 | 18 | 19 | 20 | 21 | 23 | 24 | 26 | 27 |  |  |  |  | ppm
|  |  | BF*OES/MS | BF*OES/MS | PF*OES/MS | BF*MS | PF*MS | PF*OES/MS | PF*MS | PF*MS | BF*MS | BF*MS | BF*MS | BF*MS | BF*MS | BF*MS | BF*MS | PF*MS | BF*MS | BF*OES/MS | BF*MS | BF*MS | PF*MS | PF*MS | PF*OES/MS |  |  |  |  | 1
2
| 1 | 1 | 31 | 40.66613 | 35.5 | 31.2 | 33 | 32 | 30 | 39 | 28.1 | 30.3 | 32.1 | 30.1 | 30.1 | 28.9 | 30.9716 | 32 | 18 | 28.5 | 31.625 | 24 | 37.8517777 | 50.71334 | 29.37 |  |  |  |  | 1
| 1 | 2 | 30 | 38.39273 | 37 | 31.8 | 33 | 33 | 30 | 38 | 32.1 | 31.6 | 32.6 | 31.1 | 30.2 | 29.2 | 30.1286 | 33 | 18.6 | 29.4 | 29.761 | 29 | 37.5452076 | 51.54828 | 28.02 |  |  |  |  | #N/A
| 1 | 3 | 30 | 39.41713 | 35.2 | 30.8 | 33 | 33 | 31 | 36 | 29.1 | 27.2 | 30.2 | 30.2 | 31.8 | 29.1 | 30.449 | 31 | 19.5 | 28.7 | 29.673 | 32 | 37.9227584 | 51.73159 | 28.37 |  |  |  |  | 16
| 1 | 4 | 31 | 39.06307 | 37.2 | 30.9 | 33 | 32 | 30 | 39 | 29.2 | 29.4 | 30.9 | 31.8 | 33.1 | 28.5 | 30.5361 | 31 | 19.6 | 28.9 | 32.67 | 26 | 37.457054 | 50.73628 | 28.68 |  |  |  |  | 30.86704
| 1 | 5 | 31 | 38.62752 | 35.9 | 30.8 | 34 | 32 | 29 | 38 | 29.7 | 30.1 | 31.8 | 29.1 | 29.4 | 28.5 | 30.0679 | 33 | 17.8 | 28.4 | 30.899 | 29 | 37.9205124 | 49.34367 | 28.34 |  |  |  |  | 21
| 1 | 6 | 32 | 38.47131 | 35.4 | 22.8 | 32 | 32 | 31 | 38 | 29.5 | 31.5 | 32.6 | 31.1 | 31.1 | 29 | 30.6546 | 35 | 17.6 | 28.8 | 31.695 | 30 | 37.7220891 | 49.28967 | 29.13
| Mean |  | 30.83333 | 39.10632 | 36.03333 | 29.71667 | 33 | 32.33333 | 30.16667 | 38 | 29.61667 | 30.01667 | 31.7 | 30.56667 | 30.95 | 28.86667 | 30.46797 | 32.5 | 18.51667 | 28.78333 | 31.05383 | 28.33333 | 37.73657 | 50.56047 | 28.65167
| Median |  | 31 | 38.8453 | 35.7 | 30.85 | 33 | 32 | 30 | 38 | 29.35 | 30.2 | 31.95 | 30.65 | 30.65 | 28.95 | 30.49255 | 32.5 | 18.3 | 28.75 | 31.262 | 29 | 37.7869334 | 50.72481 | 28.525
| Std Dev. |  | 0.7527727 | 0.8571092 | 0.8594572 | 3.409643 | 0.6324555 | 0.5163978 | 0.7527727 | 1.095445 | 1.336288 | 1.619156 | 0.9674709 | 0.958471 | 1.345734 | 0.3011091 | 0.3372546 | 1.516575 | 0.8681398 | 0.3544949 | 1.179102 | 2.875181 | 0.1983594 | 1.048535 | 0.5140201
| Rel.Std.Dev. |  | 2.441% | 2.192% | 2.385% | 11.47% | 1.917% | 1.597% | 2.495% | 2.883% | 4.512% | 5.394% | 3.052% | 3.136% | 4.348% | 1.043% | 1.107% | 4.666% | 4.688% | 1.232% | 3.797% | 10.15% | 0.5256% | 2.074% | 1.794%
| PDM3 |  | -0.1092% | 26.69% | 16.74% | -3.727% | 6.91% | 4.75% | -2.269% | 23.11% | -4.051% | -2.755% | 2.699% | -0.9731% | 0.2688% | -6.481% | -1.293% | 5.29% | -40.01% | -6.751% | 0.6051% | -8.208% | 22.26% | 63.8% | -7.177%
| Z-Score (Absolute) |  | 0 | 3.35 | 2.1 | 0.45 | 0.88 | 0.61 | 0.27 | 2.9 | 0.49 | 0.33 | 0.35 | 0.11 | 0.05 | 0.8 | 0.15 | 0.67 | 4.98 | 0.83 | 0.09 | 1.01 | 2.79 | 7.98 | 0.88
| Analytical results for Gd2O3 in OREAS 473 (Certified Value 21.9 ppm) | [28 empty] | Certified
Gd2O3 | Round | Replicate | Lab | Lab | Lab | Lab | Lab | Lab | Lab | Lab | Lab | Lab | Lab | Lab | Lab | Lab | Lab | Lab | Lab | Lab | Lab | Lab | Lab | Lab | Lab | Lab | Lab | Lab | Lab | 1
| No | No | 01 | 02 | 03 | 04 | 06 | 07 | 08 | 09 | 10 | 11 | 12 | 13 | 14 | 15 | 16 | 17 | 18 | 19 | 20 | 21 | 22 | 23 | 24 | 25 | 26 | 27 | 28 | ppm
|  |  | BF*OES/MS | BF*OES/MS | PF*MS | PF*OES/MS | PF*MS | BF*MS | PF*OES/MS | PF*MS | PF*MS | BF*MS | BF*MS | BF*MS | BF*MS | BF*MS | BF*MS | BF*MS | PF*MS | BF*MS | BF*OES/MS | BF*MS | BF*MS | BF*MS | PF*MS | BF*MS | PF*MS | PF*OES/MS | PF*OES/MS | 1
2
| 1 | 1 | 19.36368 | 22.20986 | 28.815 | 22.01466 | 20.45865 | 23.6283 | 20.40102 | 21.20784 | 26.117916 | 22.82148 | 20.34339 | 22.30281 | 21.669 | 20.63154 | 21.49599 | 22.31998374 | 22.70622 | 18.868062 | 23.6283 | 21.6965424 | 26.67452 | 21.542094 | 23.47644 | 21.21 | 23.94912 | 22.441122 | 28.99 | 1
| 1 | 2 | 19.5942 | 22.13225 | 26.5098 | 22.12992 | 20.481702 | 23.420832 | 20.40102 | 21.55362 | 24.400542 | 22.01466 | 21.72651 | 22.41807 | 21.899 | 20.7468 | 21.38073 | 21.5789772 | 21.8994 | 19.686408 | 23.91645 | 21.3334734 | 25.29749 | 20.078292 | 23.35326 | 21.46 | 24.12607 | 22.026186 | 30.15 | #N/A
| 1 | 3 | 19.47894 | 21.62356 | 26.5098 | 22.59096 | 19.732512 | 23.386254 | 20.40102 | 21.3231 | 27.097626 | 21.78414 | 19.53657 | 22.70622 | 21.438 | 21.03495 | 21.72651 | 22.03897986 | 22.59096 | 17.819196 | 24.020184 | 21.84177 | 25.83782 | 22.083816 | 23.53843 | 21.4 | 24.62207 | 22.53333 | 29.3 | 16
| 1 | 4 | 19.47894 | 22.55508 | 28.815 | 22.36044 | 20.470176 | 23.213364 | 20.63154 | 20.97732 | 23.847294 | 22.24518 | 20.11287 | 21.55362 | 21.208 | 21.66888 | 21.43836 | 21.9305202 | 22.12992 | 19.720986 | 23.904924 | 21.7115262 | 26.24307 | 21.15021 | 23.93034 | 21.85 | 23.83042 | 22.556382 | 29.66 | 21.86632
| 1 | 5 | 19.70946 | 22.76149 | 26.5098 | 22.12992 | 20.45865 | 23.28252 | 20.40102 | 21.55362 | 24.884634 | 22.24518 | 21.15021 | 22.76385 | 21.496 | 21.72651 | 20.80443 | 21.63453252 | 22.01466 | 19.029426 | 23.063526 | 22.0515432 | 25.5301 | 20.666118 | 23.46334 | 21.38 | 23.96175 | 22.348914 | 28.65 | 22
| 1 | 6 | 19.93998 | 21.24203 | 28.815 | 21.66888 | 20.45865 | 24.043236 | 20.40102 | 22.59096 | 23.674404 | 21.43836 | 21.09258 | 21.95703 | 20.92 | 21.95703 | 21.20784 | 22.23918648 | 22.36044 | 19.70946 | 23.28252 | 21.7818348 | 27.26025 | 20.447124 | 23.45514 | 21.73 | 24.25998 | 22.602486 | 27.35
| Mean |  | 19.5942 | 22.08738 | 27.6624 | 22.14913 | 20.34339 | 23.495751 | 20.43944 | 21.53441 | 25.003736 | 22.0915 | 20.660355 | 22.2836 | 21.43833 | 21.294285 | 21.34231 | 21.95703 | 22.2836 | 19.138923 | 23.635984 | 21.736115 | 26.14054 | 20.994609 | 23.53616 | 21.505 | 24.1249 | 22.41807 | 29.01667
| Median |  | 19.53657 | 22.17105 | 27.6624 | 22.12992 | 20.45865 | 23.403543 | 20.40102 | 21.43836 | 24.642588 | 22.12992 | 20.717985 | 22.36044 | 21.467 | 21.351915 | 21.409545 | 21.98475003 | 22.24518 | 19.357917 | 23.766612 | 21.7466805 | 26.04045 | 20.908164 | 23.46989 | 21.43 | 24.04391 | 22.487226 | 29.145
| Std Dev. |  | 0.2061834 | 0.5691972 | 1.26261 | 0.3128341 | 0.2994099 | 0.303355 | 0.0941094 | 0.5619048 | 1.349688 | 0.470547 | 0.8033134 | 0.4619995 | 0.3436479 | 0.5608201 | 0.3128341 | 0.3051868 | 0.3232764 | 0.7471391 | 0.3876348 | 0.2353887 | 0.7381619 | 0.7426448 | 0.2021226 | 0.2388933 | 0.2862381 | 0.2122788 | 0.9686623
| Rel.Std.Dev. |  | 1.052% | 2.577% | 4.564% | 1.412% | 1.472% | 1.291% | 0.4604% | 2.609% | 5.398% | 2.13% | 3.888% | 2.073% | 1.603% | 2.634% | 1.466% | 1.39% | 1.451% | 3.904% | 1.64% | 1.083% | 2.824% | 3.537% | 0.8588% | 1.111% | 1.186% | 0.9469% | 3.338%
| PDM3 |  | -10.39% | 1.011% | 26.51% | 1.293% | -6.965% | 7.452% | -6.525% | -1.518% | 14.35% | 1.03% | -5.515% | 1.908% | -1.957% | -2.616% | -2.396% | 0.4148% | 1.908% | -12.47% | 8.093% | -0.5955% | 19.55% | -3.987% | 7.637% | -1.652% | 10.33% | 2.523% | 32.7%
| Z-Score (Absolute) |  | 1.54 | 0 | 3.44 | 0.04 | 1.08 | 0.87 | 1.02 | 0.34 | 1.8 | 0 | 0.88 | 0.12 | 0.4 | 0.49 | 0.46 | 0.08 | 0.12 | 1.82 | 0.96 | 0.22 | 2.5 | 0.67 | 0.89 | 0.36 | 1.26 | 0.2 | 4.28
| Analytical results for Ge in OREAS 473 (Indicative Value 1.44 ppm) | [28 empty] | Indicative
Ge | Round | Replicate | Lab | Lab | Lab | Lab | Lab | Lab | Lab | Lab | [19 empty] | 1
| No | No | 01 | 04 | 06 | 08 | 10 | 17 | 21 | 27 | [19 empty] | ppm
|  |  | BF*OES/MS | PF*OES/MS | PF*MS | PF*OES/MS | PF*MS | BF*MS | BF*MS | PF*OES/MS | [19 empty] | 2
2
| 1 | 1 | 2 | 3 | < 1 | 2 | 3 | 1.3571 | 0.548 | 0.22 | [19 empty] | 1
| 1 | 2 | 1 | 3 | < 1 | 2 | 2 | 1.2039 | 0.43 | 0.22 | [19 empty] | 18
| 1 | 3 | 1 | 3 | 1 | 2 | 2 | 1.3578 | 0.488 | 0.21 | [19 empty] | 16
| 1 | 4 | 1 | 3 | < 1 | 2 | 2 | 1.2587 | 0.545 | 0.21 | [19 empty] | 1.438765
| 1 | 5 | 1 | 3 | < 1 | 2 | 2 | 1.2989 | 0.484 | 0.21 | [19 empty] | 8
| 1 | 6 | 1 | 3 | < 1 | 2 | 3 | 1.3193 | 0.48 | 0.22
| Mean |  | 1.166667 | 3 | 1 | 2 | 2.333333 | 1.299283 | 0.4958333 | 0.215
| Median |  | 1 | 3 | 1 | 2 | 2 | 1.3091 | 0.486 | 0.215
| Std Dev. |  | 0.4082483 | 0 |  | 0 | 0.5163978 | 0.05985444 | 0.04455296 | 0.005477226
| Rel.Std.Dev. |  | 34.99% | 0% |  | 0% | 22.13% | 4.607% | 8.985% | 2.548%
| PDM3 |  | -18.91% | 108.5% | -30.5% | 39.01% | 62.18% | -9.695% | -65.54% | -85.06%
| Z-Score (Absolute) |  | 0.06 | 1.58 | 0.58 | 0.69 | 0.99 | 0.06 | 0.66 | 0.91
| Analytical results for Hf in OREAS 473 (Certified Value 12.4 ppm) | [28 empty] | Certified
Hf | Round | Replicate | Lab | Lab | Lab | Lab | Lab | Lab | Lab | Lab | Lab | Lab | Lab | Lab | Lab | Lab | Lab | Lab | Lab | Lab | [9 empty] | 1
| No | No | 01 | 02 | 04 | 06 | 09 | 11 | 12 | 13 | 14 | 15 | 16 | 17 | 18 | 19 | 20 | 21 | 23 | 27 | [9 empty] | ppm
|  |  | BF*OES/MS | BF*OES/MS | BF*OES/MS | PF*MS | PF*MS | BF*MS | BF*MS | BF*MS | BF*MS | BF*MS | BF*MS | BF*MS | PF*MS | BF*MS | BF*OES/MS | BF*MS | BF*MS | PF*OES/MS | [9 empty] | 1
2
| 1 | 1 | 11.9 | 12.39111 | 10.6 | 12 | 12.9 | 13.4 | 12.8 | 12.8 | 11.75 | 12.75 | 12.45 | 12.8365 | 13.1 | 12.9 | 12.3 | 4.952 | 12 | 10.4 | [9 empty] | 1
| 1 | 2 | 11.9 | 12.13553 | 11.3 | 12 | 12.8 | 13.4 | 13.15 | 12.8 | 12.2 | 12.45 | 12.1 | 12.6131 | 12.5 | 11.8 | 12.6 | 4.752 | 12 | 9.7 | [9 empty] | #N/A
| 1 | 3 | 11.8 | 12.13933 | 10.6 | 12 | 12.3 | 12.9 | 12.35 | 12.6 | 11.6 | 11.75 | 12.85 | 12.6622 | 12.7 | 13.3 | 12.5 | 4.951 | 12 | 9.9 | [9 empty] | 16
| 1 | 4 | 12.1 | 11.79541 | 11 | 12 | 12.7 | 13.4 | 12.7 | 12 | 12.3 | 12.45 | 12.7 | 12.8563 | 12.5 | 11.2 | 12.4 | 5.263 | 13 | 10 | [9 empty] | 12.44408
| 1 | 5 | 11.9 | 12.69222 | 10.5 | 12 | 12 | 13.4 | 13 | 12.15 | 11.9 | 12.8 | 11.9 | 12.6967 | 12.4 | 11.6 | 12.1 | 4.84 | 12 | 9.5 | [9 empty] | 23
| 1 | 6 | 12 | 12.47947 | 11 | 12 | 12.9 | 13.5 | 13.1 | 12 | 11.95 | 13.2 | 12.9 | 12.6546 | 12.7 | 11.8 | 12.3 | 4.781 | 12 | 10.2
| Mean |  | 11.93333 | 12.27218 | 10.83333 | 12 | 12.6 | 13.33333 | 12.85 | 12.39167 | 11.95 | 12.56667 | 12.48333 | 12.7199 | 12.65 | 12.1 | 12.36667 | 4.923167 | 12.16667 | 9.95
| Median |  | 11.9 | 12.26522 | 10.8 | 12 | 12.75 | 13.4 | 12.9 | 12.375 | 11.925 | 12.6 | 12.575 | 12.67945 | 12.6 | 11.8 | 12.35 | 4.8955 | 12 | 9.95
| Std Dev. |  | 0.1032796 | 0.3153359 | 0.3141125 | 0 | 0.3687818 | 0.2160247 | 0.3 | 0.3852488 | 0.2645751 | 0.486484 | 0.4106905 | 0.1017235 | 0.250998 | 0.814862 | 0.175119 | 0.1862895 | 0.4082483 | 0.3271085
| Rel.Std.Dev. |  | 0.8655% | 2.57% | 2.9% | 0% | 2.927% | 1.62% | 2.335% | 3.109% | 2.214% | 3.871% | 3.29% | 0.7997% | 1.984% | 6.734% | 1.416% | 3.784% | 3.355% | 3.288%
| PDM3 |  | -4.104% | -1.381% | -12.94% | -3.569% | 1.253% | 7.146% | 3.262% | -0.4212% | -3.97% | 0.9851% | 0.3155% | 2.217% | 1.655% | -2.765% | -0.6221% | -60.44% | -2.229% | -20.04%
| Z-Score (Absolute) |  | 0.83 | 0.18 | 2.93 | 0.7 | 0.45 | 1.85 | 0.92 | 0.05 | 0.8 | 0.38 | 0.22 | 0.67 | 0.54 | 0.51 | 0 | 14.21 | NA | 4.61
Results from laboratory 23 were removed due to their 1 ppm reading resolution.
| Analytical results for Ho2O3 in OREAS 473 (Certified Value 2.09 ppm) | [28 empty] | Certified
Ho2O3 | Round | Replicate | Lab | Lab | Lab | Lab | Lab | Lab | Lab | Lab | Lab | Lab | Lab | Lab | Lab | Lab | Lab | Lab | Lab | Lab | Lab | Lab | Lab | Lab | Lab | Lab | Lab | Lab |  | 1
| No | No | 01 | 02 | 03 | 04 | 06 | 07 | 08 | 09 | 10 | 11 | 12 | 13 | 14 | 15 | 16 | 17 | 18 | 19 | 20 | 21 | 22 | 23 | 24 | 25 | 26 | 27 |  | ppm
|  |  | BF*OES/MS | BF*OES/MS | PF*MS | BF*OES/MS | BF*MS | BF*MS | PF*OES/MS | PF*MS | PF*MS | BF*MS | BF*MS | BF*MS | BF*MS | BF*MS | BF*MS | BF*MS | PF*MS | BF*MS | BF*OES/MS | BF*MS | BF*MS | BF*MS | PF*MS | BF*MS | PF*MS | PF*OES/MS |  | 2
3
| 1 | 1 | 1.94735 | 2.27804 | < 2.3 | 2.01608 | 2.119175 | 2.164995 | 2.0619 | 2.0619 | 2.08481 | 2.17645 | 2.13063 | 2.0619 | 1.99317 | 1.94735 | 2.19936 | 2.15342545 | 2.17645 | 2.49719 | 2.073355 | 2.206233 | 1.648935 | 2.08481 | 1.868621 | 2.15354 | 1.963669 | 1.97026 |  | 1
| 1 | 2 | 2.0619 | 2.067735 | < 2.3 | 2.096265 | 2.0619 | 2.54301 | 2.0619 | 2.0619 | 2.0619 | 2.0619 | 2.22227 | 2.027535 | 2.119175 | 2.01608 | 2.03899 | 2.1003888 | 2.17645 | 2.38264 | 2.073355 | 2.181032 | 1.651971 | 2.027535 | 1.897475 | 2.142085 | 2.019853 | 1.97026 |  | #N/A
| 1 | 3 | 2.0619 | 2.066686 | < 2.3 | 1.99317 | 2.027535 | 2.24518 | 2.0619 | 2.17645 | 2.187905 | 2.17645 | 2.096265 | 2.08481 | 2.050445 | 2.01608 | 2.256635 | 2.0994724 | 2.17645 | 2.35973 | 2.0619 | 2.2279975 | 1.666326 | 2.17645 | 1.981131 | 2.13063 | 2.024938 | 2.01608 |  | 16
| 1 | 4 | 2.0619 | 2.378587 | < 2.3 | 2.0619 | 2.03899 | 2.15354 | 2.0619 | 1.94735 | 1.90153 | 2.0619 | 2.17645 | 1.935895 | 1.912985 | 2.08481 | 2.050445 | 2.07553145 | 2.17645 | 1.92444 | 2.08481 | 2.2371615 | 1.646344 | 2.13063 | 1.9368 | 2.17645 | 1.988676 | 2.01608 |  | 2.087681
| 1 | 5 | 2.0619 | 2.072726 | < 2.3 | 1.97026 | 1.99317 | 2.17645 | 2.0619 | 2.17645 | 2.13063 | 2.17645 | 2.187905 | 2.004625 | 2.03899 | 2.13063 | 2.050445 | 2.0967232 | 2.0619 | 2.08481 | 2.027535 | 2.236016 | 1.708323 | 2.073355 | 1.934093 | 2.10772 | 1.95708 | 1.94735 |  | 24
| 1 | 6 | 2.0619 | 2.362776 | < 2.3 | 2.03899 | 2.0619 | 2.19936 | 2.0619 | 2.17645 | 2.01608 | 2.0619 | 2.119175 | 2.10772 | 1.958805 | 2.08481 | 2.187905 | 2.089392 | 2.0619 | 2.302455 | 2.08481 | 2.1844685 | 1.717574 | 1.981715 | 1.882418 | 2.17645 | 1.941878 | 1.99317
| Mean |  | 2.042808 | 2.204425 |  | 2.029444 | 2.050445 | 2.247089 | 2.0619 | 2.100083 | 2.063809 | 2.119175 | 2.155449 | 2.037081 | 2.012262 | 2.046627 | 2.13063 | 2.102489 | 2.138267 | 2.258544 | 2.0676275 | 2.212151 | 1.673245 | 2.0790825 | 1.916756 | 2.1478125 | 1.982682 | 1.985533
| Median |  | 2.0619 | 2.175383 |  | 2.027535 | 2.050445 | 2.187905 | 2.0619 | 2.119175 | 2.073355 | 2.119175 | 2.15354 | 2.0447175 | 2.01608 | 2.050445 | 2.119175 | 2.0980978 | 2.17645 | 2.3310925 | 2.073355 | 2.21711525 | 1.659149 | 2.0790825 | 1.915784 | 2.1478125 | 1.976172 | 1.981715
| Std Dev. |  | 0.04676484 | 0.152202 |  | 0.04605803 | 0.04224395 | 0.1485474 | 0 | 0.09352968 | 0.09891621 | 0.06274162 | 0.0477368 | 0.06207581 | 0.07304902 | 0.0658704 | 0.09501437 | 0.02660646 | 0.05915337 | 0.2127569 | 0.02143034 | 0.02536104 | 0.03165617 | 0.06977214 | 0.04174763 | 0.02686436 | 0.03430751 | 0.02774539
| Rel.Std.Dev. |  | 2.289% | 6.904% |  | 2.269% | 2.06% | 6.611% | 0% | 4.454% | 4.793% | 2.961% | 2.215% | 3.047% | 3.63% | 3.218% | 4.459% | 1.265% | 2.766% | 9.42% | 1.036% | 1.146% | 1.892% | 3.356% | 2.178% | 1.251% | 1.73% | 1.397%
| PDM3 |  | -2.149% | 5.592% |  | -2.79% | -1.784% | 7.636% | -1.235% | 0.5941% | -1.143% | 1.509% | 3.246% | -2.424% | -3.613% | -1.967% | 2.057% | 0.7093% | 2.423% | 8.184% | -0.9606% | 5.962% | -19.85% | -0.4119% | -8.187% | 2.88% | -5.029% | -4.893%
| Z-Score (Absolute) |  | 0.26 | 1.58 | 10.48 | 0.41 | 0.17 | 2.07 | 0.04 | 0.39 | 0.02 | 0.61 | 1.02 | 0.33 | 0.61 | 0.22 | 0.74 | 0.42 | 0.83 | 2.2 | 0.02 | 1.67 | 4.47 | 0.15 | 1.7 | 0.94 | 0.95 | 0.91
| Analytical results for In in OREAS 473 (Certified Value < 0.2 ppm) | [28 empty] | Certified
In | Round | Replicate | Lab | Lab | Lab | Lab | Lab | Lab | Lab | Lab | Lab | Lab | [17 empty] | 1
| No | No | 01 | 04 | 06 | 08 | 09 | 10 | 17 | 18 | 21 | 27 | [17 empty] | ppm
|  |  | BF*OES/MS | PF*OES/MS | PF*MS | PF*OES/MS | PF*MS | PF*MS | BF*MS | PF*MS | BF*MS | PF*OES/MS | [17 empty] | 2
2
| 1 | 1 | < 0.2 | < 0.2 | < 0.2 | 0.1 | < 0.1 | < 0.2 | 0.1089 | 0.1 | < 0.1 | 0.103 | [17 empty] | 1
| 1 | 2 | < 0.2 | < 0.2 | < 0.2 | 0.1 | < 0.1 | < 0.2 | 0.123 | < 0.1 | < 0.1 | 0.098 | [17 empty] | 7
| 1 | 3 | < 0.2 | < 0.2 | < 0.2 | 0.1 | 0.1 | < 0.2 | 0.0929 | 0.1 | < 0.1 | 0.106 | [17 empty] | 16
| 1 | 4 | < 0.2 | < 0.2 | < 0.2 | 0.1 | 0.1 | < 0.2 | 0.1046 | 0.1 | < 0.1 | 0.103 | [17 empty] | < 0.2
| 1 | 5 | < 0.2 | < 0.2 | < 0.2 | 0.2 | 0.1 | < 0.2 | 0.1092 | 0.1 | < 0.1 | 0.098 | [17 empty] | 25
| 1 | 6 | < 0.2 | < 0.2 | < 0.2 | 0.2 | < 0.1 | < 0.2 | 0.1078 | < 0.1 | < 0.1 | 0.098
| Mean |  |  |  |  | 0.1333333 | 0.1 |  | 0.1077333 | 0.1 |  | 0.101
| Median |  |  |  |  | 0.1 | 0.1 |  | 0.10835 | 0.1 |  | 0.1005
| Std Dev. |  |  |  |  | 0.05163978 | 1.699675e-17 |  | 0.009658502 | 0 |  | 0.003464102
| Rel.Std.Dev. |  |  |  |  | 38.73% | 1.7e-14% |  | 8.965% | 0% |  | 3.43%
PDM3
| Z-Score (Absolute) |  | 0 | 0 | 0 | 5.15 | 3.86 | 0 | 1.19 | 2.57 | 7.72 | 0.15
| Analytical results for K2O in OREAS 473 (Certified Value 3.66 wt.%) | [28 empty] | Certified
K2O | Round | Replicate | Lab | Lab | Lab | Lab | Lab | Lab | Lab | Lab | Lab | Lab | Lab | Lab | Lab | Lab | Lab | [12 empty] | 1
| No | No | 01 | 02 | 03 | 04 | 06 | 07 | 08 | 09 | 10 | 11 | 17 | 18 | 20 | 23 | 27 | [12 empty] | wt.%
|  |  | BF*OES/MS | BF*OES/MS | PF*MS | BF*OES/MS | PF*MS | PF*MS | PF*OES/MS | PF*OES | PF*OES | BF*OES | BF*MS | PF*OES | BF*OES/MS | BF*OES | PF*OES/MS | [12 empty] | 2
3
| 1 | 1 | 3.62 | 3.70962272 | 3.21291 | 3.71 | 3.59236 | 3.758 | 3.65 | 3.59 | 3.73 | 3.68 | 3.8061 | 3.602 | 3.7 | 3.7174 | 3.65 | [12 empty] | 1
| 1 | 2 | 3.58 | 3.66904177 | 3.03065 | 3.746 | 3.56369 | 3.674 | 3.614 | 3.662 | 3.49 | 3.64 | 3.7225 | 3.554 | 3.7 | 3.3054 | 3.638 | [12 empty] | #N/A
| 1 | 3 | 3.62 | 3.69043356 | 3.16183 | 3.578 | 3.51177 | 3.566 | 3.662 | 3.662 | 3.73 | 3.67 | 3.7146 | 3.578 | 3.73 | 3.8824 | 3.674 | [12 empty] | 16
| 1 | 4 | 3.58 | 3.66731346 | 3.36987 | 3.794 | 3.66584 | 3.59 | 3.662 | 3.758 | 3.49 | 3.68 | 3.7267 | 3.566 | 3.72 | 3.8294 | 3.686 | [12 empty] | 3.656164
| 1 | 5 | 3.6 | 3.75344647 | 3.18882 | 3.529 | 3.59127 | 3.807 | 3.65 | 3.686 | 3.37 | 3.69 | 3.6934 | 3.566 | 3.77 | 3.7234 | 3.65 | [12 empty] | 26
| 1 | 6 | 3.59 | 3.68473668 | 3.29603 | 3.686 | 3.63898 | 3.409 | 3.734 | 3.59 | 3.49 | 3.68 | 3.7431 | 3.59 | 3.76 | 3.5644 | 3.662
| Mean |  | 3.598333 | 3.695766 | 3.210018 | 3.673833 | 3.593985 | 3.634 | 3.662 | 3.658 | 3.55 | 3.673333 | 3.7344 | 3.576 | 3.73 | 3.6704 | 3.66
| Median |  | 3.595 | 3.68758512 | 3.200865 | 3.698 | 3.591815 | 3.632 | 3.656 | 3.662 | 3.49 | 3.68 | 3.7246 | 3.572 | 3.725 | 3.7204 | 3.656
| Std Dev. |  | 0.01834848 | 0.03222688 | 0.1165362 | 0.1012569 | 0.05454319 | 0.1442844 | 0.03943602 | 0.06334667 | 0.1469694 | 0.0175119 | 0.03870535 | 0.01766352 | 0.02966479 | 0.2096206 | 0.01766352
| Rel.Std.Dev. |  | 0.5099% | 0.872% | 3.63% | 2.756% | 1.518% | 3.97% | 1.077% | 1.732% | 4.14% | 0.4767% | 1.036% | 0.4939% | 0.7953% | 5.711% | 0.4826%
| PDM3 |  | -1.582% | 1.083% | -12.2% | 0.4833% | -1.701% | -0.6062% | 0.1596% | 0.05022% | -2.904% | 0.4696% | 2.14% | -2.193% | 2.02% | 0.3894% | 0.1049%
| Z-Score (Absolute) |  | 1.16 | 0.67 | 8.48 | 0.26 | 1.24 | 0.49 | 0.04 | 0.04 | 2 | 0.25 | 1.4 | 1.59 | 1.32 | 0.2 | 0
| Analytical results for La2O3 in OREAS 473 (Certified Value 306 ppm) | [28 empty] | Certified
La2O3 | Round | Replicate | Lab | Lab | Lab | Lab | Lab | Lab | Lab | Lab | Lab | Lab | Lab | Lab | Lab | Lab | Lab | Lab | Lab | Lab | Lab | Lab | Lab | Lab | Lab | Lab | Lab | Lab | Lab | 1
| No | No | 01 | 02 | 03 | 04 | 06 | 07 | 08 | 09 | 10 | 11 | 12 | 13 | 14 | 15 | 16 | 17 | 18 | 19 | 20 | 21 | 22 | 23 | 24 | 25 | 26 | 27 | 28 | ppm
|  |  | BF*OES/MS | BF*OES/MS | PF*MS | PF*OES/MS | PF*MS | BF*MS | PF*OES/MS | PF*MS | PF*MS | BF*MS | BF*MS | BF*MS | BF*MS | BF*MS | BF*MS | BF*MS | PF*OES | BF*MS | BF*OES/MS | BF*MS | BF*MS | BF*MS | PF*OES | BF*MS | PF*MS | PF*OES/MS | PF*OES/MS | 0
0
| 1 | 1 | 301.4096 | 300.6608 | 288.5088 | 313.1376 | 318.06336 | 321.3472 | 308.4464 | 305.63168 | 335.4208 | 314.8968 | 303.7552 | 310.792 | 304.928 | 295.5456 | 304.928 | 305.4445 | 311.9648 | 313.95856 | 295.66288 | 328.58924 | 377.6081 | 306.1008 | 288.603 | 320.01 | 312.6204 | 298.12576 | 328.97 | 1
| 1 | 2 | 306.1008 | 298.8806 | 265.0528 | 319.0016 | 312.19936 | 328.384 | 307.2736 | 307.50816 | 320.1744 | 310.08832 | 310.792 | 315.4832 | 314.3104 | 296.7184 | 300.2368 | 300.0895 | 311.9648 | 310.2056 | 303.98976 | 326.0137712 | 367.2117 | 274.4352 | 289.283 | 319.04 | 315.2235 | 294.72464 | 354.29 | #N/A
| 1 | 3 | 302.5824 | 295.3847 | 277.9536 | 306.1008 | 318.64976 | 304.928 | 303.7552 | 301.17504 | 345.976 | 309.15008 | 296.7184 | 308.4464 | 306.1008 | 292.0272 | 310.792 | 300.7308 | 314.3104 | 308.4464 | 299.29856 | 327.6732832 | 365.1031 | 306.1008 | 295.557 | 319.21 | 316.1379 | 299.6504 | 329.64 | 16
| 1 | 4 | 306.1008 | 298.4723 | 289.6816 | 311.9648 | 321.3472 | 308.4464 | 306.1008 | 299.53312 | 311.9648 | 312.31664 | 294.3728 | 308.4464 | 314.3104 | 308.4464 | 295.5456 | 302.7826 | 315.4832 | 306.21808 | 299.53312 | 329.2248976 | 365.2066 | 304.928 | 290.761 | 319.89 | 312.434 | 291.79264 | 331.55 | 306.4917
| 1 | 5 | 302.5824 | 298.446 | 281.472 | 314.3104 | 317.94608 | 320.1744 | 303.7552 | 306.92176 | 329.5568 | 312.78576 | 308.4464 | 313.1376 | 300.2368 | 311.9648 | 292.0272 | 302.3067 | 286.1632 | 316.18688 | 293.08272 | 331.2116208 | 380.2843 | 281.472 | 291.687 | 320.18 | 310.6998 | 295.42832 | 347.19 | 27
| 1 | 6 | 308.4464 | 305.7828 | 290.8544 | 309.6192 | 319.11888 | 302.5824 | 303.7552 | 311.61296 | 314.3104 | 309.26736 | 308.4464 | 310.792 | 306.1008 | 315.4832 | 303.7552 | 305.8896 | 289.6816 | 305.04528 | 298.82944 | 328.4320848 | 374.669 | 272.0896 | 291.91 | 320.35 | 336.6434 | 296.36656 | 310.66
| Mean |  | 304.5371 | 299.6045 | 282.2539 | 312.3557 | 317.88744 | 314.3104 | 305.5144 | 305.39712 | 326.2339 | 311.4175 | 303.7552 | 311.1829 | 307.6645 | 303.3643 | 301.2141 | 302.8739 | 304.928 | 310.0101 | 298.3994 | 328.5241496 | 371.6805 | 290.8544 | 291.3002 | 319.78 | 317.2932 | 296.01472 | 333.7167
| Median |  | 304.3416 | 298.6765 | 284.9904 | 312.5512 | 318.35656 | 314.3104 | 304.928 | 306.27672 | 324.8656 | 311.20248 | 306.1008 | 310.792 | 306.1008 | 302.5824 | 301.996 | 302.5446 | 311.9648 | 309.326 | 299.064 | 328.5106624 | 370.9404 | 293.2 | 291.224 | 319.95 | 313.922 | 295.89744 | 330.595
| Std Dev. |  | 2.742112 | 3.471066 | 9.831021 | 4.36727 | 3.048152 | 10.41087 | 2.064927 | 4.420071 | 13.17335 | 2.294216 | 6.798195 | 2.742112 | 5.583645 | 9.802999 | 6.774549 | 2.382362 | 13.28943 | 4.364749 | 3.722539 | 1.717687 | 6.681866 | 16.5693 | 2.460753 | 0.5333667 | 9.684705 | 2.74345 | 15.3639
| Rel.Std.Dev. |  | 0.9004% | 1.159% | 3.483% | 1.398% | 0.9589% | 3.312% | 0.6759% | 1.447% | 4.038% | 0.7367% | 2.238% | 0.8812% | 1.815% | 3.231% | 2.249% | 0.7866% | 4.358% | 1.408% | 1.248% | 0.5228% | 1.798% | 5.697% | 0.8447% | 0.1668% | 3.052% | 0.9268% | 4.604%
| PDM3 |  | -0.6377% | -2.247% | -7.908% | 1.913% | 3.718% | 2.551% | -0.3189% | -0.3571% | 6.441% | 1.607% | -0.8928% | 1.531% | 0.3827% | -1.02% | -1.722% | -1.18% | -0.5102% | 1.148% | -2.64% | 7.189% | 21.27% | -5.102% | -4.957% | 4.336% | 3.524% | -3.418% | 8.883%
| Z-Score (Absolute) |  | 0.1 | 0.58 | 2.29 | 0.67 | 1.22 | 0.87 | 0 | 0.01 | 2.04 | 0.58 | 0.17 | 0.56 | 0.21 | 0.21 | 0.42 | 0.26 | 0.06 | 0.44 | 0.7 | 2.27 | 6.52 | 1.44 | 1.4 | 1.41 | 1.16 | 0.94 | 2.78
| Analytical results for Li in OREAS 473 (Certified Value 17.3 ppm) | [28 empty] | Certified
Li | Round | Replicate | Lab | Lab | Lab | Lab | Lab | Lab | Lab | Lab | Lab | [18 empty] | 1
| No | No | 03 | 04 | 06 | 08 | 09 | 10 | 18 | 26 | 27 | [18 empty] | ppm
|  |  | PF*MS | PF*OES/MS | PF*MS | PF*OES/MS | PF*MS | PF*OES | PF*OES | PF*OES | PF*OES/MS | [18 empty] | 1
2
| 1 | 1 | 35 | 17 | 16 | 17 | 16 | 20 | < 100 | 13.97 | 17.6 | [18 empty] | 1
| 1 | 2 | 21 | 17 | 14 | 17 | 17 | 15 | < 100 | 13.1 | 17.3 | [18 empty] | #N/A
| 1 | 3 | 21 | 17 | 17 | 17 | 17 | 20 | < 100 | 12.836 | 17.7 | [18 empty] | 16
| 1 | 4 | 22 | 16 | 17 | 17 | 18 | 20 | < 100 | 12.718 | 17.6 | [18 empty] | 17.33889
| 1 | 5 | 38 | 17 | 18 | 18 | 18 | 15 | < 100 | 13.47 | 17.5 | [18 empty] | 28
| 1 | 6 | 24 | 16 | 17 | 18 | 17 | 20 | < 100 | 13.48 | 17.5
| Mean |  | 26.83333 | 16.66667 | 16.5 | 17.33333 | 17.16667 | 18.33333 |  | 13.26233 | 17.53333
| Median |  | 23 | 17 | 17 | 17 | 17 | 20 |  | 13.285 | 17.55
| Std Dev. |  | 7.626707 | 0.5163978 | 1.378405 | 0.5163978 | 0.7527727 | 2.581989 |  | 0.4681255 | 0.136626
| Rel.Std.Dev. |  | 28.42% | 3.098% | 8.354% | 2.979% | 4.385% | 14.08% |  | 3.53% | 0.7792%
| PDM3 |  | 54.76% | -3.877% | -4.838% | -0.03204% | -0.9933% | 5.735% |  | -23.51% | 1.121%
| Z-Score (Absolute) |  | 7.69 | 0.54 | 0.67 | 0 | 0.13 | 0.81 | 26.43 | 3.29 | 0.16
| Analytical results for Lu2O3 in OREAS 473 (Certified Value 0.66 ppm) | [28 empty] | Certified
Lu2O3 | Round | Replicate | Lab | Lab | Lab | Lab | Lab | Lab | Lab | Lab | Lab | Lab | Lab | Lab | Lab | Lab | Lab | Lab | Lab | Lab | Lab | Lab | Lab | Lab | Lab | Lab | Lab | Lab |  | 1
| No | No | 01 | 02 | 03 | 04 | 06 | 07 | 08 | 09 | 10 | 11 | 12 | 13 | 14 | 15 | 16 | 17 | 18 | 19 | 20 | 21 | 22 | 23 | 24 | 25 | 26 | 27 |  | ppm
|  |  | BF*OES/MS | BF*OES/MS | PF*MS | PF*OES/MS | BF*MS | BF*MS | PF*OES/MS | PF*MS | PF*MS | BF*MS | BF*MS | BF*MS | BF*MS | BF*MS | BF*MS | BF*MS | PF*MS | BF*MS | BF*OES/MS | BF*MS | BF*MS | BF*MS | PF*MS | BF*MS | PF*MS | PF*OES/MS |  | 2
3
| 1 | 1 | 0.648147 | 0.74422 | < 2.3 | 0.648147 | 0.670889 | 0.727744 | 0.659518 | 0.68226 | 0.716373 | 0.68226 | 0.602663 | 0.670889 | 0.705002 | 0.625405 | 0.579921 | 0.6833971 | 0.68226 | 0.727744 | 0.614034 | 0.6652035 | 0.5044907 | 0.625405 | 0.5458096 | 0.659518 | 0.6066726 | 0.602663 |  | 1
| 1 | 2 | 0.659518 | 0.8190384 | < 2.3 | 0.68226 | 0.716373 | 0.761857 | 0.659518 | 0.68226 | 0.648147 | 0.68226 | 0.693631 | 0.670889 | 0.670889 | 0.716373 | 0.659518 | 0.67441401 | 0.68226 | 0.773228 | 0.648147 | 0.6526954 | 0.5199285 | 0.602663 | 0.5213411 | 0.68226 | 0.6070309 | 0.591292 |  | #N/A
| 1 | 3 | 0.625405 | 0.7796687 | < 2.3 | 0.648147 | 0.625405 | 0.739115 | 0.659518 | 0.68226 | 0.761857 | 0.56855 | 0.591292 | 0.602663 | 0.648147 | 0.602663 | 0.670889 | 0.65417363 | 0.56855 | 0.716373 | 0.648147 | 0.6811229 | 0.524755 | 0.659518 | 0.57011 | 0.761857 | 0.6349687 | 0.602663 |  | 16
| 1 | 4 | 0.670889 | 0.7953011 | < 2.3 | 0.68226 | 0.579921 | 0.705002 | 0.68226 | 0.68226 | 0.659518 | 0.68226 | 0.591292 | 0.56855 | 0.739115 | 0.727744 | 0.670889 | 0.6652035 | 0.68226 | 0.602663 | 0.636776 | 0.6765745 | 0.5130535 | 0.659518 | 0.5111941 | 0.716373 | 0.6170099 | 0.545808 |  | 0.6622712
| 1 | 5 | 0.659518 | 0.8074465 | < 2.3 | 0.659518 | 0.670889 | 0.750486 | 0.68226 | 0.68226 | 0.670889 | 0.68226 | 0.625405 | 0.659518 | 0.636776 | 0.716373 | 0.659518 | 0.66088252 | 0.68226 | 0.625405 | 0.625405 | 0.6868084 | 0.5433992 | 0.625405 | 0.5204601 | 0.625405 | 0.604344 | 0.579921 |  | 29
| 1 | 6 | 0.659518 | 0.7487249 | < 2.3 | 0.648147 | 0.648147 | 0.739115 | 0.670889 | 0.68226 | 0.648147 | 0.68226 | 0.670889 | 0.716373 | 0.636776 | 0.693631 | 0.602663 | 0.63825423 | 0.68226 | 0.761857 | 0.625405 | 0.6788487 | 0.5633942 | 0.614034 | 0.5239946 | 0.670889 | 0.6013374 | 0.614034
| Mean |  | 0.6538325 | 0.7823999 |  | 0.6614132 | 0.6519373 | 0.7372198 | 0.6689938 | 0.68226 | 0.6841552 | 0.6633083 | 0.6291953 | 0.648147 | 0.6727842 | 0.6803648 | 0.6405663 | 0.6627208 | 0.6633083 | 0.7012117 | 0.6329857 | 0.6735422 | 0.5281702 | 0.6310905 | 0.5321516 | 0.6860503 | 0.6118939 | 0.5893968
| Median |  | 0.659518 | 0.7874849 |  | 0.6538325 | 0.659518 | 0.739115 | 0.6652035 | 0.68226 | 0.6652035 | 0.68226 | 0.614034 | 0.6652035 | 0.659518 | 0.705002 | 0.659518 | 0.66304301 | 0.68226 | 0.7220585 | 0.6310905 | 0.6777116 | 0.5223417 | 0.625405 | 0.5226678 | 0.6765745 | 0.6068517 | 0.5969775
| Std Dev. |  | 0.01567384 | 0.03077442 |  | 0.01673766 | 0.04642191 | 0.01958543 | 0.01117988 | 0 | 0.04572028 | 0.04642191 | 0.04354761 | 0.05333472 | 0.04157289 | 0.05305113 | 0.03917085 | 0.01578259 | 0.04642191 | 0.07107254 | 0.01377096 | 0.01244938 | 0.02164015 | 0.02357941 | 0.02184808 | 0.04752298 | 0.01247373 | 0.02429955
| Rel.Std.Dev. |  | 2.397% | 3.933% |  | 2.531% | 7.121% | 2.657% | 1.671% | 0% | 6.683% | 6.999% | 6.921% | 8.229% | 6.179% | 7.797% | 6.115% | 2.381% | 6.999% | 10.14% | 2.176% | 1.848% | 4.097% | 3.736% | 4.106% | 6.927% | 2.039% | 4.123%
| PDM3 |  | -1.274% | 18.14% |  | -0.1296% | -1.56% | 11.32% | 1.015% | 3.018% | 3.304% | 0.1566% | -4.994% | -2.133% | 1.587% | 2.732% | -3.277% | 0.06789% | 0.1566% | 5.88% | -4.422% | 1.702% | -20.25% | -4.708% | -19.65% | 3.591% | -7.607% | -11%
| Z-Score (Absolute) |  | 0.28 | 3.69 | 14.67 | 0.05 | 0.34 | 2.3 | 0.18 | 0.6 | 0.65 | 0.01 | 1.05 | 0.46 | 0.3 | 0.54 | 0.69 | 0.01 | 0.01 | 1.18 | 0.93 | 0.33 | 4.17 | 0.99 | 4.05 | 0.71 | 1.58 | 2.28
| Analytical results for MgO in OREAS 473 (Certified Value 1.33 wt.%) | [28 empty] | Certified
MgO | Round | Replicate | Lab | Lab | Lab | Lab | Lab | Lab | Lab | Lab | Lab | Lab | Lab | Lab | Lab | Lab | Lab | Lab | Lab | [10 empty] | 1
| No | No | 01 | 02 | 03 | 04 | 06 | 07 | 08 | 09 | 10 | 11 | 17 | 18 | 20 | 23 | 24 | 26 | 27 | [10 empty] | wt.%
|  |  | BF*OES/MS | BF*OES/MS | PF*MS | PF*OES/MS | PF*MS | PF*MS | PF*OES/MS | PF*OES | PF*OES | BF*OES | BF*MS | PF*OES | BF*OES/MS | BF*OES | PF*OES | PF*OES | PF*OES/MS | [10 empty] | 2
3
| 1 | 1 | 1.28 | 1.342212112 | 1.30136 | 1.343 | 1.3191 | 1.559 | 1.277 | 1.327 | 1.393 | 1.33 | 1.4192 | 1.36 | 1.36 | 1.3067 | 1.37294715 | 1.420484704 | 1.327 | [10 empty] | 1
| 1 | 2 | 1.28 | 1.310522832 | 1.22823 | 1.343 | 1.31247 | 1.708 | 1.277 | 1.343 | 1.343 | 1.32 | 1.367 | 1.343 | 1.36 | 1.2337 | 1.36402902 | 1.42318243 | 1.31 | [10 empty] | #N/A
| 1 | 3 | 1.28 | 1.319842536 | 1.28809 | 1.343 | 1.28544 | 1.492 | 1.293 | 1.343 | 1.343 | 1.32 | 1.3997 | 1.36 | 1.35 | 1.3 | 1.36527996 | 1.403006115 | 1.327 | [10 empty] | 16
| 1 | 4 | 1.28 | 1.305281076 | 1.3123 | 1.327 | 1.31727 | 1.459 | 1.293 | 1.376 | 1.343 | 1.32 | 1.3943 | 1.36 | 1.36 | 1.3282 | 1.36263646 | 1.432953041 | 1.327 | [10 empty] | 1.334511
| 1 | 5 | 1.29 | 1.34230872 | 1.28394 | 1.343 | 1.31396 | 1.559 | 1.31 | 1.36 | 1.277 | 1.33 | 1.3842 | 1.343 | 1.36 | 1.305 | 1.3710563 | 1.453481392 | 1.31 | [10 empty] | 30
| 1 | 6 | 1.27 | 1.328151029 | 1.35027 | 1.327 | 1.31164 | 1.409 | 1.277 | 1.31 | 1.31 | 1.33 | 1.3951 | 1.36 | 1.37 | 1.2685 | 1.37914567 | 1.428650012 | 1.327
| Mean |  | 1.28 | 1.32472 | 1.294032 | 1.337667 | 1.30998 | 1.531 | 1.287833 | 1.343167 | 1.334833 | 1.325 | 1.39325 | 1.354333 | 1.36 | 1.29035 | 1.369182 | 1.42696 | 1.321333
| Median |  | 1.28 | 1.323997 | 1.294725 | 1.343 | 1.313215 | 1.5255 | 1.285 | 1.343 | 1.343 | 1.325 | 1.3947 | 1.36 | 1.36 | 1.3025 | 1.36816813 | 1.425916221 | 1.327
| Std Dev. |  | 0.006324555 | 0.01568649 | 0.04004295 | 0.008262364 | 0.01235578 | 0.1043897 | 0.01339278 | 0.02333595 | 0.03884542 | 0.005477226 | 0.01726554 | 0.008778762 | 0.006324555 | 0.0337471 | 0.006349603 | 0.0165659 | 0.008778762
| Rel.Std.Dev. |  | 0.4941% | 1.184% | 3.094% | 0.6177% | 0.9432% | 6.818% | 1.04% | 1.737% | 2.91% | 0.4134% | 1.239% | 0.6482% | 0.465% | 2.615% | 0.4638% | 1.161% | 0.6644%
| PDM3 |  | -4.085% | -0.7337% | -3.033% | 0.2364% | -1.838% | 14.72% | -3.498% | 0.6486% | 0.02412% | -0.7127% | 4.402% | 1.485% | 1.91% | -3.309% | 2.598% | 6.927% | -0.9875%
| Z-Score (Absolute) |  | 1.47 | 0.27 | 1.09 | 0.07 | 0.67 | 5.26 | 1.26 | 0.22 | 0 | 0.26 | 1.57 | 0.52 | 0.67 | 1.19 | 0.92 | 2.47 | 0.37
| Analytical results for MnO in OREAS 473 (Certified Value 0.058 wt.%) | [28 empty] | Certified
MnO | Round | Replicate | Lab | Lab | Lab | Lab | Lab | Lab | Lab | Lab | Lab | Lab | Lab | Lab | Lab | Lab | Lab | Lab | Lab | [10 empty] | 1
| No | No | 01 | 02 | 03 | 04 | 06 | 07 | 08 | 09 | 10 | 11 | 17 | 18 | 20 | 21 | 23 | 24 | 27 | [10 empty] | wt.%
|  |  | BF*OES/MS | BF*OES/MS | PF*MS | PF*OES/MS | PF*MS | PF*MS | PF*OES/MS | PF*OES | PF*OES | BF*OES | BF*MS | PF*OES | BF*OES/MS | BF*MS | BF*OES | PF*OES | PF*OES/MS | [10 empty] | 3
3
| 1 | 1 | 0.058 | 0.05893911316 | 0.0572 | 0.05798 | 0.05914 | 0.06095 | 0.0568 | < 0.26 | 0.06108 | 0.06 | 0.0573 | < 0.26 | 0.06 | 0.053457 | 0.0568 | 0.0542943 | 0.05707 | [10 empty] | 1
| 1 | 2 | 0.058 | 0.0567686019 | 0.0532 | 0.05811 | 0.05991 | 0.06275 | 0.0555 | < 0.26 | 0.05914 | 0.06 | 0.0555 | < 0.26 | 0.06 | 0.049002 | 0.0529 | 0.05451445 | 0.0563 | [10 empty] | #N/A
| 1 | 3 | 0.058 | 0.05770344218 | 0.0563 | 0.05798 | 0.0572 | 0.05811 | 0.0555 | < 0.26 | 0.05927 | 0.06 | 0.0559 | < 0.26 | 0.06 | 0.051972 | 0.0555 | 0.05415071 | 0.05733 | [10 empty] | 16
| 1 | 4 | 0.058 | 0.05786785488 | 0.05823 | 0.05798 | 0.05901 | 0.05694 | 0.0555 | < 0.26 | 0.05849 | 0.06 | 0.0566 | < 0.26 | 0.06 | 0.054942 | 0.0568 | 0.05439243 | 0.05694 | [10 empty] | 0.05760419
| 1 | 5 | 0.057 | 0.05810834219 | 0.05617 | 0.05798 | 0.05888 | 0.06146 | 0.0555 | < 0.26 | 0.05591 | 0.06 | 0.0558 | < 0.26 | 0.06 | 0.051972 | 0.0555 | 0.05346339 | 0.05656 | [10 empty] | 31
| 1 | 6 | 0.057 | 0.05863694882 | 0.06095 | 0.05707 | 0.06043 | 0.05836 | 0.0568 | < 0.26 | 0.05849 | 0.06 | 0.0572 | < 0.26 | 0.06 | 0.050487 | 0.0529 | 0.0540642 | 0.05643
| Mean |  | 0.05766667 | 0.05800405 | 0.05700833 | 0.05785 | 0.059095 | 0.05976167 | 0.05593333 |  | 0.05873 | 0.06 | 0.05638333 |  | 0.06 | 0.051972 | 0.05506667 | 0.05414658 | 0.05677167
| Median |  | 0.058 | 0.0579881 | 0.05675 | 0.05798 | 0.059075 | 0.059655 | 0.0555 |  | 0.058815 | 0.06 | 0.05625 |  | 0.06 | 0.051972 | 0.0555 | 0.054222505 | 0.05675
| Std Dev. |  | 0.0005163978 | 0.0007643333 | 0.00256023 | 0.0003856423 | 0.001103898 | 0.00227513 | 0.0006713171 |  | 0.001676294 | 0 | 0.0007626707 |  | 0 | 0.002100107 | 0.001776138 | 0.0003717913 | 0.0004032576
| Rel.Std.Dev. |  | 0.8955% | 1.318% | 4.491% | 0.6666% | 1.868% | 3.807% | 1.2% |  | 2.854% | 0% | 1.353% |  | 0% | 4.041% | 3.225% | 0.6866% | 0.7103%
| PDM3 |  | 0.1085% | 0.6942% | -1.034% | 0.4267% | 2.588% | 3.745% | -2.901% |  | 1.954% | 4.159% | -2.119% |  | 4.159% | -9.777% | -4.405% | -6.002% | -1.445%
| Z-Score (Absolute) |  | 0.06 | 0.06 | 0.3 | 0 | 0.44 | 0.68 | 0.67 | 25.38 | 0.31 | 0.77 | 0.52 | 25.38 | 0.77 | 2.09 | 0.98 | 1.32 | 0.38
| Analytical results for Mo in OREAS 473 (Certified Value 2.19 ppm) | [28 empty] | Certified
Mo | Round | Replicate | Lab | Lab | Lab | Lab | Lab | Lab | Lab | Lab | Lab | Lab | Lab | Lab | Lab | [14 empty] | 1
| No | No | 01 | 03 | 04 | 06 | 07 | 08 | 10 | 11 | 17 | 18 | 21 | 23 | 27 | [14 empty] | ppm
|  |  | BF*OES/MS | PF*MS | PF*OES/MS | BF*MS | PF*MS | PF*OES/MS | PF*MS | BF*MS | BF*MS | PF*OES | BF*MS | BF*MS | PF*OES/MS | [14 empty] | 2
2
| 1 | 1 | 2 | 5 | < 5 | 3 | < 2 | 3 | 7 | 2 | 1.9171 | < 50 | 2.319 | < 2 | 2.24 | [14 empty] | 1
| 1 | 2 | 2 | 4 | < 5 | 2 | < 2 | 3 | 7 | 2 | 1.9959 | < 50 | 2.246 | < 2 | 2.18 | [14 empty] | #N/A
| 1 | 3 | 2 | 4 | < 5 | 3 | < 2 | 3 | 7 | 2 | 2.0273 | < 50 | 2.238 | 2 | 2.22 | [14 empty] | 16
| 1 | 4 | 2 | 5 | < 5 | 3 | < 2 | 4 | 7 | 2 | 1.9009 | < 50 | 2.344 | 2 | 2.15 | [14 empty] | 2.186143
| 1 | 5 | 3 | 4 | < 5 | 2 | < 2 | 3 | 6 | 2 | 2.0516 | < 50 | 2.298 | 2 | 2.14 | [14 empty] | 32
| 1 | 6 | 2 | 4 | < 5 | 3 | < 2 | 3 | 7 | 2 | 2.0652 | < 50 | 2.305 | 2 | 2.18
| Mean |  | 2.166667 | 4.333333 |  | 2.666667 |  | 3.166667 | 6.833333 | 2 | 1.993 |  | 2.291667 | 2 | 2.185
| Median |  | 2 | 4 |  | 3 |  | 3 | 7 | 2 | 2.0116 |  | 2.3015 | 2 | 2.18
| Std Dev. |  | 0.4082483 | 0.5163978 |  | 0.5163978 |  | 0.4082483 | 0.4082483 | 0 | 0.06939009 |  | 0.04163972 | 0 | 0.03885872
| Rel.Std.Dev. |  | 18.84% | 11.92% |  | 19.36% |  | 12.89% | 5.974% | 0% | 3.482% |  | 1.817% | 0% | 1.778%
| PDM3 |  | -0.8909% | 98.22% |  | 21.98% |  | 44.85% | 212.6% | -8.515% | -8.835% |  | 4.827% | -8.515% | -0.05228%
| Z-Score (Absolute) |  | 0.22 | 3.67 | 0.37 | 0.67 | 2.32 | 1.57 | 8.17 | 0.52 | 0.54 | 40.83 | 0 | 1.12 | 0.19
| Analytical results for Na2O in OREAS 473 (Certified Value 0.937 wt.%) | [28 empty] | Certified
Na2O | Round | Replicate | Lab | Lab | Lab | Lab | Lab | Lab | Lab | Lab | Lab | Lab | [17 empty] | 1
| No | No | 01 | 02 | 04 | 06 | 07 | 11 | 17 | 20 | 23 | 27 | [17 empty] | wt.%
|  |  | BF*OES/MS | BF*OES/MS | BF*OES/MS | BF*OES | PF*MS | BF*OES | BF*MS | BF*OES/MS | BF*OES | PF*OES/MS | [17 empty] | 3
3
| 1 | 1 | 0.93 | 1.051889826 | 0.971 | 0.91 | 1.011 | 0.95 | 0.00010056 | 0.91 | 0.5594 | 0.94 | [17 empty] | 1
| 1 | 2 | 0.92 | 1.015500678 | 0.971 | 0.92 | 0.998 | 0.93 | 9.778e-05 | 0.91 | 0.4381 | 0.94 | [17 empty] | #N/A
| 1 | 3 | 0.93 | 1.011006249 | 0.93 | 0.92 | 0.93 | 0.94 | 9.833e-05 | 0.92 | 0.5689 | 0.93 | [17 empty] | 16
| 1 | 4 | 0.92 | 1.002826202 | 0.984 | 0.92 | 0.944 | 0.94 | 9.943e-05 | 0.91 | 0.5904 | 0.96 | [17 empty] | 0.9365943
| 1 | 5 | 0.92 | 1.040209531 | 0.917 | 0.91 | 0.998 | 0.95 | 9.838e-05 | 0.91 | 0.5675 | 0.94 | [17 empty] | 33
| 1 | 6 | 0.92 | 1.042403375 | 0.957 | 0.94 | 0.876 | 0.95 | 9.982e-05 | 0.92 | 0.4961 | 0.99
| Mean |  | 0.9233333 | 1.027306 | 0.955 | 0.92 | 0.9595 | 0.9433333 | 9.905e-05 | 0.9133333 | 0.5367333 | 0.95
| Median |  | 0.92 | 1.027855 | 0.964 | 0.92 | 0.971 | 0.945 | 9.8905e-05 | 0.91 | 0.56345 | 0.94
| Std Dev. |  | 0.005163978 | 0.02001552 | 0.02617633 | 0.01095445 | 0.05234405 | 0.008164966 | 1.058074e-06 | 0.005163978 | 0.05788743 | 0.0219089
| Rel.Std.Dev. |  | 0.5593% | 1.948% | 2.741% | 1.191% | 5.455% | 0.8655% | 1.068% | 0.5654% | 10.79% | 2.306%
| PDM3 |  | -1.416% | 9.685% | 1.965% | -1.772% | 2.446% | 0.7195% | -99.99% | -2.484% | -42.69% | 1.431%
| Z-Score (Absolute) |  | 0.32 | 3.05 | 0.7 | 0.43 | 0.84 | 0.32 | 30.33 | 0.65 | 12.89 | 0.54
| Analytical results for Nb in OREAS 473 (Certified Value 20.3 ppm) | [28 empty] | Certified
Nb | Round | Replicate | Lab | Lab | Lab | Lab | Lab | Lab | Lab | Lab | Lab | Lab | Lab | Lab | Lab | Lab | Lab | Lab | Lab | Lab | Lab | Lab | Lab | Lab | Lab |  |  |  |  | 1
| No | No | 01 | 02 | 03 | 04 | 06 | 07 | 09 | 10 | 11 | 12 | 13 | 14 | 15 | 16 | 17 | 18 | 19 | 20 | 21 | 23 | 24 | 26 | 27 |  |  |  |  | ppm
|  |  | BF*OES/MS | BF*OES/MS | PF*MS | BF*OES/MS | PF*MS | PF*MS | PF*MS | PF*MS | BF*MS | BF*MS | BF*MS | BF*MS | BF*MS | BF*MS | BF*MS | PF*MS | BF*MS | BF*OES/MS | BF*MS | BF*MS | PF*MS | PF*MS | PF*OES/MS |  |  |  |  | 1
2
| 1 | 1 | 22 | 21.07469 | 18 | 19.4 | 19 | 39 | 24 | 20 | 20.4 | 22.1 | 22.7 | 19.3 | 20.6 | 21.6 | 20.3426 | 15 | 20.9 | 21.7 | 18.256 | 17 | 22.1488757 | 18.28983 | 17.8 |  |  |  |  | 1
| 1 | 2 | 22 | 21.28809 | 10 | 20.1 | 20 | 39 | 23 | 19 | 20.4 | 22.6 | 23 | 19.95 | 20.5 | 21.6 | 19.7839 | 18 | 19.8 | 20.7 | 18.647 | 19 | 22.2950697 | 17.89662 | 17.7 |  |  |  |  | #N/A
| 1 | 3 | 22 | 21.10283 | 11 | 18.5 | 20 | 39 | 23 | 19 | 20.4 | 21.6 | 22.7 | 19.3 | 20.5 | 21.7 | 19.8846 | 15 | 20.4 | 20.1 | 18.409 | 22 | 22.2234246 | 18.20282 | 17.9 |  |  |  |  | 16
| 1 | 4 | 22 | 20.73919 | 14 | 19.3 | 20 | 39 | 22 | 20 | 20.7 | 21.2 | 22.6 | 19.5 | 21.5 | 21.3 | 19.7911 | 21 | 18.4 | 20 | 19.87 | 17 | 22.3364834 | 17.70342 | 17.2 |  |  |  |  | 20.28946
| 1 | 5 | 21 | 21.44912 | 11 | 19.1 | 20 | 39 | 24 | 19 | 20.8 | 22 | 22.8 | 19.3 | 21.4 | 22.2 | 19.9092 | 17 | 20.9 | 19.6 | 18.756 | 19 | 22.0577495 | 17.49063 | 17.4 |  |  |  |  | 34
| 1 | 6 | 22 | 21.63205 | 17 | 20.3 | 20 | 39 | 24 | 20 | 21.5 | 22.6 | 22.4 | 19.15 | 21.7 | 21.4 | 20.0408 | 17 | 20 | 21.6 | 19.342 | 20 | 22.0857232 | 18.22281 | 17.4
| Mean |  | 21.83333 | 21.21433 | 13.5 | 19.45 | 19.83333 | 39 | 23.33333 | 19.5 | 20.7 | 22.01667 | 22.7 | 19.41667 | 21.03333 | 21.63333 | 19.9587 | 17.16667 | 20.06667 | 20.61667 | 18.88 | 19 | 22.19122 | 17.96769 | 17.56667
| Median |  | 22 | 21.19546 | 12.5 | 19.35 | 20 | 39 | 23.5 | 19.5 | 20.55 | 22.05 | 22.7 | 19.3 | 21 | 21.6 | 19.8969 | 17 | 20.2 | 20.4 | 18.7015 | 19 | 22.18615015 | 18.04972 | 17.55
| Std Dev. |  | 0.4082483 | 0.3139241 | 3.391165 | 0.6625708 | 0.4082483 | 0 | 0.8164966 | 0.5477226 | 0.4289522 | 0.5528713 | 0.2 | 0.2840188 | 0.5573748 | 0.3141125 | 0.2100978 | 2.228602 | 0.9330952 | 0.8750238 | 0.6122787 | 1.897367 | 0.1128365 | 0.32454 | 0.273252
| Rel.Std.Dev. |  | 1.87% | 1.48% | 25.12% | 3.407% | 2.058% | 0% | 3.499% | 2.809% | 2.072% | 2.511% | 0.8811% | 1.463% | 2.65% | 1.452% | 1.053% | 12.98% | 4.65% | 4.244% | 3.243% | 9.986% | 0.5085% | 1.806% | 1.556%
| PDM3 |  | 7.609% | 4.558% | -33.46% | -4.137% | -2.248% | 92.22% | 15% | -3.891% | 2.023% | 8.513% | 11.88% | -4.302% | 3.666% | 6.624% | -1.63% | -15.39% | -1.098% | 1.613% | -6.947% | -6.355% | 9.373% | -11.44% | -13.42%
| Z-Score (Absolute) |  | 1 | 0.65 | 3.73 | 0.35 | 0.13 | 10.76 | 1.86 | 0.32 | 0.36 | 1.11 | 1.5 | 0.37 | 0.55 | 0.89 | 0.06 | 1.65 | 0 | 0.31 | 0.67 | 0.61 | 1.21 | 1.19 | 1.42
| Analytical results for Nd2O3 in OREAS 473 (Certified Value 242 ppm) | [28 empty] | Certified
Nd2O3 | Round | Replicate | Lab | Lab | Lab | Lab | Lab | Lab | Lab | Lab | Lab | Lab | Lab | Lab | Lab | Lab | Lab | Lab | Lab | Lab | Lab | Lab | Lab | Lab | Lab | Lab | Lab | Lab | Lab | 1
| No | No | 01 | 02 | 03 | 04 | 06 | 07 | 08 | 09 | 10 | 11 | 12 | 13 | 14 | 15 | 16 | 17 | 18 | 19 | 20 | 21 | 22 | 23 | 24 | 25 | 26 | 27 | 28 | ppm
|  |  | BF*OES/MS | BF*OES/MS | PF*MS | PF*OES/MS | BF*MS | BF*MS | PF*OES/MS | PF*MS | PF*MS | BF*MS | BF*MS | BF*MS | BF*MS | BF*MS | BF*MS | BF*MS | PF*MS | BF*MS | BF*OES/MS | BF*MS | BF*MS | BF*MS | PF*MS | BF*MS | PF*MS | PF*OES/MS | PF*OES/MS | 0
0
| 1 | 1 | 240.2784 | 243.0753 | 235.6128 | 241.4448 | 228.49776 | 255.4416 | 234.4464 | 242.14464 | 260.1072 | 244.01088 | 257.7744 | 255.4416 | 242.6112 | 247.2768 | 246.1104 | 240.9529 | 255.79152 | 242.96112 | 232.1136 | 249.1628688 | 262.0008 | 242.6112 | 221.2027 | 245.08 | 228.1372 | 231.29712 | 189.97 | 1
| 1 | 2 | 244.944 | 243.7431 | 220.4496 | 247.2768 | 224.29872 | 243.7776 | 244.944 | 242.84448 | 247.2768 | 242.26128 | 264.7728 | 255.4416 | 242.6112 | 250.776 | 248.4432 | 238.1957 | 245.99376 | 236.07936 | 233.97984 | 251.1527472 | 256.7719 | 229.7808 | 221.0596 | 246.38 | 230.3648 | 226.63152 | 238.54 | 11
| 1 | 3 | 242.6112 | 243.7242 | 230.9472 | 244.944 | 224.99856 | 244.944 | 234.4464 | 238.29552 | 269.4384 | 242.84448 | 251.9424 | 254.2752 | 240.2784 | 249.6096 | 250.776 | 236.9936 | 246.46032 | 243.1944 | 232.34688 | 252.4369536 | 253.8035 | 246.1104 | 221.0148 | 245.56 | 233.1652 | 232.23024 | 234.25 | 16
| 1 | 4 | 242.6112 | 242.1219 | 237.9456 | 241.4448 | 220.91616 | 235.6128 | 240.2784 | 236.42928 | 246.1104 | 237.71232 | 249.6096 | 253.1088 | 248.4432 | 261.2736 | 239.112 | 238.0115016 | 252.87552 | 237.12912 | 232.1136 | 253.0458144 | 264.4513 | 241.4448 | 221.5437 | 245.18 | 228.4493 | 225.81504 | 233.65 | 242.2217
| 1 | 5 | 240.2784 | 249.7972 | 229.7808 | 244.944 | 226.51488 | 250.776 | 240.2784 | 243.66096 | 257.7744 | 239.81184 | 263.6064 | 256.608 | 237.9456 | 260.1072 | 240.2784 | 238.7227 | 243.7776 | 247.74336 | 227.09808 | 254.2880304 | 246.7546 | 235.6128 | 221.1167 | 245.5 | 229.0347 | 227.91456 | 230.58 | 35
| 1 | 6 | 244.944 | 250.8936 | 242.6112 | 243.7776 | 238.76208 | 239.112 | 241.4448 | 245.76048 | 246.1104 | 243.31104 | 258.9408 | 253.1088 | 244.944 | 267.1056 | 255.4416 | 240.326 | 252.75888 | 233.51328 | 231.29712 | 250.7211792 | 263.0954 | 227.448 | 222.3031 | 245.06 | 233.9707 | 231.88032 | 185.36
| Mean |  | 242.6112 | 245.5592 | 232.8912 | 243.972 | 227.33136 | 244.944 | 239.3064 | 241.52256 | 254.4696 | 241.65864 | 257.7744 | 254.664 | 242.8056 | 256.0248 | 246.6936 | 238.867056 | 249.6096 | 240.10344 | 231.49152 | 251.8012656 | 257.8129 | 237.168 | 221.3734 | 245.46 | 230.5203 | 229.2948 | 218.725
| Median |  | 242.6112 | 243.7336 | 233.28 | 244.3608 | 225.75672 | 244.3608 | 240.2784 | 242.49456 | 252.5256 | 242.55288 | 258.3576 | 254.8584 | 242.6112 | 255.4416 | 247.2768 | 238.4592 | 249.6096 | 240.04512 | 232.1136 | 251.7948504 | 259.3863 | 238.5288 | 221.1597 | 245.34 | 229.6998 | 229.60584 | 232.115
| Std Dev. |  | 2.08652 | 3.770073 | 7.689988 | 2.263738 | 6.139742 | 7.302819 | 4.134829 | 3.493493 | 9.573485 | 2.409023 | 6.083198 | 1.412581 | 3.645194 | 7.902306 | 6.248683 | 1.496183 | 4.812584 | 5.376965 | 2.325401 | 1.826762 | 6.766946 | 7.474674 | 0.4930401 | 0.4981566 | 2.49399 | 2.843162 | 24.23646
| Rel.Std.Dev. |  | 0.86% | 1.535% | 3.302% | 0.9279% | 2.701% | 2.981% | 1.728% | 1.446% | 3.762% | 0.9969% | 2.36% | 0.5547% | 1.501% | 3.087% | 2.533% | 0.6264% | 1.928% | 2.239% | 1.005% | 0.7255% | 2.625% | 3.152% | 0.2227% | 0.2029% | 1.082% | 1.24% | 11.08%
| PDM3 |  | 0.1608% | 1.378% | -3.852% | 0.7226% | -6.147% | 1.124% | -1.204% | -0.2886% | 5.056% | -0.2325% | 6.421% | 5.137% | 0.2411% | 5.699% | 1.846% | -1.385% | 3.05% | -0.8745% | -4.43% | 3.955% | 6.437% | -2.086% | -8.607% | 1.337% | -4.831% | -5.337% | -9.7%
| Z-Score (Absolute) |  | 0 | 0.28 | 0.94 | 0.13 | 1.47 | 0.22 | 0.32 | 0.1 | 1.14 | 0.09 | 1.46 | 1.16 | 0.02 | 1.29 | 0.39 | 0.36 | 0.67 | 0.24 | 1.07 | 0.89 | 1.46 | 0.52 | 2.05 | 0.27 | 1.16 | 1.28 | 2.3
| Analytical results for Ni in OREAS 473 (Certified Value 38.7 ppm) | [28 empty] | Certified
Ni | Round | Replicate | Lab | Lab | Lab | Lab | Lab | Lab | Lab | Lab | Lab | Lab | Lab | Lab | [15 empty] | 1
| No | No | 01 | 03 | 04 | 06 | 07 | 08 | 10 | 17 | 20 | 21 | 23 | 27 | [15 empty] | ppm
|  |  | BF*OES/MS | PF*MS | BF*OES/MS | BF*MS | PF*MS | PF*OES/MS | PF*MS | BF*MS | BF*OES/MS | BF*MS | BF*MS | PF*OES/MS | [15 empty] | 1
1
| 1 | 1 | 40 | 15 | 42 | N.A. | 44 | 40 | 91 | 40.4226 | 31 | 34.552 | 32 | 38.8 | [15 empty] | 1
| 1 | 2 | 40 | 16 | 41 | N.A. | 50 | 30 | 95 | 41.4649 | 38 | 33.326 | 36 | 37.6 | [15 empty] | #N/A
| 1 | 3 | 40 | 16 | 40 | N.A. | 44 | 40 | 86 | 36.6617 | 34 | 32.87 | 40 | 38.2 | [15 empty] | 16
| 1 | 4 | 40 | 15 | 42 | N.A. | 46 | 40 | 81 | 39.8573 | 37 | 37.475 | 62 | 38.1 | [15 empty] | 38.68277
| 1 | 5 | 40 | 15 | 39 | N.A. | 50 | 40 | 87 | 38.0082 | 33 | 33.479 | 35 | 37.5 | [15 empty] | 36
| 1 | 6 | 40 | 17 | 40 | N.A. | 44 | 40 | 87 | 38.9235 | 43 | 33.436 | 39 | 37.6
| Mean |  | 40 | 15.66667 | 40.66667 |  | 46.33333 | 38.33333 | 87.83333 | 39.22303 | 36 | 34.18967 | 40.66667 | 37.96667
| Median |  | 40 | 15.5 | 40.5 |  | 45 | 40 | 87 | 39.3904 | 35.5 | 33.4575 | 37.5 | 37.85
| Std Dev. |  | 0 | 0.8164966 | 1.21106 |  | 2.94392 | 4.082483 | 4.750439 | 1.731658 | 4.289522 | 1.702069 | 10.8382 | 0.5006662
| Rel.Std.Dev. |  | 0% | 5.212% | 2.978% |  | 6.354% | 10.65% | 5.408% | 4.415% | 11.92% | 4.978% | 26.65% | 1.319%
| PDM3 |  | 3.405% | -59.5% | 5.129% |  | 19.78% | -0.9033% | 127.1% | 1.397% | -6.935% | -11.62% | 5.129% | -1.851%
| Z-Score (Absolute) |  | NA | 4.93 | 0.3 | NA | 1.49 | NA | 10.17 | 0 | 0.67 | 1.05 | 0.3 | 0.26
Results from laboratories 1 and 8 were removed due to their 10 ppm reading resolution.
| Analytical results for P2O5 in OREAS 473 (Certified Value 0.614 wt.%) | [28 empty] | Certified
P2O5 | Round | Replicate | Lab | Lab | Lab | Lab | Lab | Lab | Lab | Lab | Lab | Lab | Lab | Lab | Lab | Lab | Lab | Lab | [11 empty] | 1
| No | No | 01 | 02 | 03 | 04 | 06 | 07 | 08 | 09 | 10 | 11 | 17 | 18 | 20 | 23 | 26 | 27 | [11 empty] | wt.%
|  |  | BF*OES/MS | BF*OES/MS | PF*MS | BF*OES/MS | PF*MS | PF*MS | PF*OES/MS | PF*OES | PF*OES | BF*OES | BF*MS | PF*OES | BF*OES/MS | BF*OES | PF*OES | PF*OES/MS | [11 empty] | 3
3
| 1 | 1 | 0.62 | 0.6021438021 | 0.59696 | 0.619 | 0.63202 | 0.74179 | 0.665 | 0.619 | 0.573 | 0.62 | 0.5907 | 0.619 | 0.59 | 0.6004 | 0.5698113051 | 0.65265 | [11 empty] | 1
| 1 | 2 | 0.62 | 0.5871376665 | 0.56213 | 0.642 | 0.63867 | 0.75623 | 0.665 | 0.619 | 0.527 | 0.61 | 0.5852 | 0.619 | 0.59 | 0.5821 | 0.6122645701 | 0.64761 | [11 empty] | #N/A
| 1 | 3 | 0.62 | 0.5920938871 | 0.58115 | 0.619 | 0.62102 | 0.71338 | 0.665 | 0.619 | 0.527 | 0.62 | 0.5877 | 0.619 | 0.6 | 0.6004 | 0.5966642739 | 0.65471 | [11 empty] | 16
| 1 | 4 | 0.58 | 0.594217612 | 0.6185 | 0.665 | 0.62332 | 0.71383 | 0.665 | 0.642 | 0.55 | 0.61 | 0.5784 | 0.619 | 0.59 | 0.6027 | 0.6006282836 | 0.65494 | [11 empty] | 0.6138575
| 1 | 5 | 0.58 | 0.5952444347 | 0.59146 | 0.619 | 0.6405 | 0.76998 | 0.665 | 0.619 | 0.527 | 0.62 | 0.5788 | 0.619 | 0.59 | 0.605 | 0.5851402759 | 0.64898 | [11 empty] | 37
| 1 | 6 | 0.61 | 0.5933934902 | 0.60544 | 0.642 | 0.62584 | 0.73171 | 0.642 | 0.619 | 0.527 | 0.62 | 0.5777 | 0.619 | 0.61 | 0.566 | 0.5856673439 | 0.65036
| Mean |  | 0.605 | 0.5940384821 | 0.5926067 | 0.6343333 | 0.6302283 | 0.73782 | 0.6611667 | 0.6228333 | 0.5385 | 0.6166667 | 0.5830833 | 0.619 | 0.595 | 0.5927667 | 0.591696 | 0.6515417
| Median |  | 0.615 | 0.5938055511 | 0.59421 | 0.6305 | 0.62893 | 0.73675 | 0.665 | 0.619 | 0.527 | 0.62 | 0.582 | 0.619 | 0.59 | 0.6004 | 0.5911658089 | 0.651505
| Std Dev. |  | 0.01974842 | 0.004878552 | 0.01957298 | 0.01877942 | 0.008145611 | 0.02279965 | 0.009389711 | 0.009389711 | 0.01924318 | 0.005163978 | 0.005532962 | 1.216188e-16 | 0.0083666 | 0.01546023 | 0.01473633 | 0.003040786
| Rel.Std.Dev. |  | 3.264% | 0.8213% | 3.303% | 2.96% | 1.292% | 3.09% | 1.42% | 1.508% | 3.573% | 0.8374% | 0.9489% | 1.965e-14% | 1.406% | 2.608% | 2.491% | 0.4667%
| PDM3 |  | -1.443% | -3.229% | -3.462% | 3.336% | 2.667% | 20.19% | 7.707% | 1.462% | -12.28% | 0.4576% | -5.013% | 0.8377% | -3.072% | -3.436% | -3.61% | 6.139%
| Z-Score (Absolute) |  | 0.21 | 0.61 | 0.66 | 0.84 | 0.7 | 4.58 | 1.8 | 0.42 | 2.61 | 0.21 | 1 | 0.29 | 0.57 | 0.65 | 0.69 | 1.47
| Analytical results for Pb in OREAS 473 (Certified Value 48 ppm) | [28 empty] | Certified
Pb | Round | Replicate | Lab | Lab | Lab | Lab | Lab | Lab | Lab | Lab | Lab | Lab | Lab | [16 empty] | 1
| No | No | 01 | 04 | 06 | 07 | 08 | 09 | 10 | 17 | 18 | 21 | 27 | [16 empty] | ppm
|  |  | BF*OES/MS | PF*OES/MS | PF*MS | PF*MS | PF*OES/MS | PF*MS | PF*MS | BF*MS | PF*MS | BF*MS | PF*OES/MS | [16 empty] | 1
2
| 1 | 1 | 45 | 51 | 52 | 48 | 50 | 46 | 47 | 49.9605 | 52 | 45.709 | 45.9 | [16 empty] | 1
| 1 | 2 | 45 | 51 | 52 | 43 | 50 | 48 | 44 | 51.1251 | 60 | 44.766 | 43.2 | [16 empty] | #N/A
| 1 | 3 | 46 | 50 | 55 | 46 | 50 | 47 | 49 | 49.6831 | 51 | 43.927 | 44.5 | [16 empty] | 16
| 1 | 4 | 46 | 51 | 53 | 45 | 50 | 47 | 40 | 50.6707 | 48 | 43.807 | 45.4 | [16 empty] | 48.0083
| 1 | 5 | 47 | 50 | 51 | 48 | 50 | 53 | 45 | 50.4682 | 52 | 43.687 | 45.1 | [16 empty] | 38
| 1 | 6 | 47 | 50 | 51 | 47 | 50 | 49 | 44 | 50.403 | 52 | 45.841 | 45
| Mean |  | 46 | 50.5 | 52.33333 | 46.16667 | 50 | 48.33333 | 44.83333 | 50.3851 | 52.5 | 44.62283 | 44.85
| Median |  | 46 | 50.5 | 52 | 46.5 | 50 | 47.5 | 44.5 | 50.4356 | 52 | 44.3465 | 45.05
| Std Dev. |  | 0.8944272 | 0.5477226 | 1.505545 | 1.94079 | 0 | 2.503331 | 3.060501 | 0.5117583 | 3.98748 | 0.9705397 | 0.9311283
| Rel.Std.Dev. |  | 1.944% | 1.085% | 2.877% | 4.204% | 0% | 5.179% | 6.826% | 1.016% | 7.595% | 2.175% | 2.076%
| PDM3 |  | -4.183% | 5.19% | 9.009% | -3.836% | 4.149% | 0.677% | -6.613% | 4.951% | 9.356% | -7.052% | -6.579%
| Z-Score (Absolute) |  | 0.67 | 0.63 | 1.16 | 0.63 | 0.48 | 0 | 1.01 | 0.59 | 1.2 | 1.07 | 1.01
| Analytical results for Pr6O11 in OREAS 473 (Certified Value 71 ppm) | [28 empty] | Certified
Pr6O11 | Round | Replicate | Lab | Lab | Lab | Lab | Lab | Lab | Lab | Lab | Lab | Lab | Lab | Lab | Lab | Lab | Lab | Lab | Lab | Lab | Lab | Lab | Lab | Lab | Lab | Lab | Lab | Lab | Lab | 1
| No | No | 01 | 02 | 03 | 04 | 06 | 07 | 08 | 09 | 10 | 11 | 12 | 13 | 14 | 15 | 16 | 17 | 18 | 19 | 20 | 21 | 22 | 23 | 24 | 25 | 26 | 27 | 28 | ppm
|  |  | BF*OES/MS | BF*OES/MS | PF*MS | PF*OES/MS | PF*MS | BF*MS | PF*OES/MS | PF*MS | PF*MS | BF*MS | BF*MS | BF*MS | BF*MS | BF*MS | BF*MS | BF*MS | PF*MS | BF*MS | BF*OES/MS | BF*MS | BF*MS | BF*MS | PF*MS | BF*MS | PF*MS | PF*OES/MS | PF*OES/MS | 0
1
| 1 | 1 | 68.62576 | 74.70996 | 70.0756 | 67.17592 | 69.906452 | 72.492 | 69.83396 | 69.83396 | 80.574858 | 72.492 | 73.21692 | 72.73364 | 70.19642 | 69.10904 | 70.92134 | 73.10202018 | 74.66676 | 70.74011 | 68.359956 | 71.0868634 | 82.99444 | 72.06913 | 71.86962 | 71.7 | 71.47815 | 68.601596 | 74.19 | 1
| 1 | 2 | 69.71314 | 75.73782 | 65.2428 | 69.10904 | 68.601596 | 72.492 | 71.40462 | 70.92134 | 76.59988 | 73.0961 | 73.94184 | 73.94184 | 72.61282 | 69.59232 | 70.31724 | 72.26473758 | 74.66676 | 69.749386 | 69.157368 | 70.4453092 | 82.10513 | 67.188002 | 71.67176 | 71.34 | 72.08979 | 67.526298 | 77.29 | #N/A
| 1 | 3 | 68.62576 | 71.94084 | 67.6592 | 69.22986 | 69.338598 | 70.0756 | 70.19642 | 70.19642 | 83.039586 | 72.37118 | 70.92134 | 72.492 | 70.55888 | 69.59232 | 71.76708 | 72.31669018 | 73.21692 | 70.37765 | 68.2633 | 71.46503 | 80.93418 | 72.492 | 71.36149 | 71.39 | 72.76954 | 68.831154 | 73.86 | 16
| 1 | 4 | 69.83396 | 73.88492 | 70.0756 | 68.74658 | 70.570962 | 68.8674 | 71.40462 | 68.14248 | 75.379598 | 72.492 | 71.04216 | 73.33774 | 72.97528 | 72.73364 | 69.95478 | 72.10501354 | 73.94184 | 71.682506 | 67.876676 | 71.0699486 | 84.39605 | 71.320046 | 71.57997 | 71.28 | 71.40866 | 68.130398 | 75.62 | 71.11365
| 1 | 5 | 69.10904 | 75.06961 | 66.451 | 68.74658 | 69.326516 | 70.0756 | 69.71314 | 70.31724 | 79.161264 | 72.73364 | 73.82102 | 73.82102 | 69.35068 | 71.76708 | 67.53838 | 72.49550378 | 72.00872 | 72.709476 | 66.57182 | 71.6861306 | 78.56489 | 69.338598 | 71.58696 | 71.52 | 70.993 | 67.381314 | 76.91 | 39
| 1 | 6 | 69.95478 | 75.32157 | 71.2838 | 68.02166 | 69.483582 | 67.6592 | 69.59232 | 72.00872 | 76.744864 | 72.73364 | 74.06266 | 73.45856 | 71.04216 | 74.78758 | 72.00872 | 72.86497134 | 74.18348 | 70.74011 | 67.381314 | 71.3369608 | 83.79846 | 66.656394 | 71.84698 | 71.75 | 74.8912 | 68.698252 | 73.55
| Mean |  | 69.31041 | 74.44412 | 68.46467 | 68.50494 | 69.537951 | 70.27697 | 70.35751 | 70.23669 | 78.58334 | 72.65309 | 72.83432 | 73.29747 | 71.12271 | 71.26366 | 70.41792 | 72.52482 | 73.78075 | 70.999873 | 67.93507 | 71.1817071 | 82.13219 | 69.84403 | 71.65279 | 71.49667 | 72.27172 | 68.19484 | 75.23667
| Median |  | 69.41109 | 74.88979 | 68.8674 | 68.74658 | 69.41109 | 70.0756 | 70.01519 | 70.25683 | 77.953064 | 72.61282 | 73.51897 | 73.39815 | 70.80052 | 70.6797 | 70.61929 | 72.40609698 | 74.06266 | 70.74011 | 68.069988 | 71.2119121 | 82.54978 | 70.329322 | 71.62936 | 71.455 | 71.78397 | 68.365997 | 74.905
| Std Dev. |  | 0.6049049 | 1.377286 | 2.375785 | 0.7755101 | 0.6583415 | 1.935635 | 0.8359021 | 1.277877 | 2.889164 | 0.261001 | 1.464699 | 0.5802715 | 1.41244 | 2.238813 | 1.619919 | 0.3839064 | 1.021388 | 1.046381 | 0.8889074 | 0.4295546 | 2.135723 | 2.514455 | 0.1895142 | 0.1943879 | 1.424944 | 0.6223657 | 1.612373
| Rel.Std.Dev. |  | 0.8727% | 1.85% | 3.47% | 1.132% | 0.9467% | 2.754% | 1.188% | 1.819% | 3.677% | 0.3592% | 2.011% | 0.7917% | 1.986% | 3.142% | 2.3% | 0.5293% | 1.384% | 1.474% | 1.308% | 0.6035% | 2.6% | 3.6% | 0.2645% | 0.2719% | 1.972% | 0.9126% | 2.143%
| PDM3 |  | -2.536% | 4.683% | -3.725% | -3.668% | -2.216% | -1.177% | -1.063% | -1.233% | 10.5% | 2.165% | 2.42% | 3.071% | 0.01273% | 0.2109% | -0.9783% | 1.984% | 3.75% | -0.16% | -4.47% | 0.0957% | 15.49% | -1.785% | 0.7581% | 0.5386% | 1.628% | -4.104% | 5.798%
| Z-Score (Absolute) |  | 0.86 | 1.5 | 1.25 | 1.23 | 0.75 | 0.41 | 0.38 | 0.43 | 3.39 | 0.67 | 0.76 | 0.97 | 0.03 | 0.04 | 0.35 | 0.62 | 1.19 | 0.08 | 1.49 | 0 | 5.02 | 0.61 | 0.22 | 0.14 | 0.5 | 1.37 | 1.86
| Analytical results for Rb in OREAS 473 (Certified Value 147 ppm) | [28 empty] | Certified
Rb | Round | Replicate | Lab | Lab | Lab | Lab | Lab | Lab | Lab | Lab | Lab | Lab | Lab | Lab | Lab | Lab | Lab | Lab | Lab | Lab | Lab | Lab | Lab | Lab | [5 empty] | 1
| No | No | 01 | 02 | 04 | 06 | 08 | 09 | 10 | 11 | 12 | 13 | 14 | 15 | 16 | 17 | 18 | 19 | 20 | 21 | 23 | 24 | 26 | 27 | [5 empty] | ppm
|  |  | BF*OES/MS | BF*OES/MS | PF*OES/MS | BF*MS | PF*OES/MS | PF*MS | PF*MS | BF*MS | BF*MS | BF*MS | BF*MS | BF*MS | BF*MS | BF*MS | PF*MS | BF*MS | BF*OES/MS | BF*MS | BF*MS | PF*MS | PF*MS | PF*OES/MS | [5 empty] | 0
0
| 1 | 1 | 142 | 152.7795 | 150 | 148.2 | 140 | 144.5 | 165 | 147.6 | 154.5 | 154 | 138.5 | 146.5 | 150 | 144.1453 | 152.8 | 150.7 | 144.5 | 141.377 | 110 | 127.7540526 | 159.666 | 138.8 | [5 empty] | 1
| 1 | 2 | 141 | 152.7694 | 144 | 145.9 | 144 | 146.5 | 163 | 145.8 | 152 | 157 | 140.5 | 145 | 149 | 140.0726 | 153.8 | 148.8 | 146.6 | 140.065 | 131 | 127.8346729 | 183.8784 | 134.8 | [5 empty] | #N/A
| 1 | 3 | 142 | 151.8774 | 147 | 144.3 | 145 | 147.4 | 158 | 145.2 | 151 | 154 | 134 | 146.5 | 153 | 141.5235 | 153.7 | 153.6 | 144.9 | 141.238 | 145 | 127.7712661 | 182.9161 | 135 | [5 empty] | 16
| 1 | 4 | 142 | 148.8132 | 150 | 142.6 | 144 | 142.7 | 159 | 149.6 | 148 | 151 | 139.5 | 154 | 149 | 141.4392 | 157.6 | 149.4 | 144.2 | 146.079 | 119 | 127.8892909 | 179.9389 | 137.9 | [5 empty] | 147.3298
| 1 | 5 | 142 | 150.8504 | 146 | 147.1 | 146 | 145.7 | 162 | 146.7 | 154 | 157.5 | 135.5 | 152.5 | 141.5 | 140.1687 | 153.8 | 148.3 | 144.4 | 144.915 | 131 | 127.4425012 | 179.6949 | 136.8 | [5 empty] | 40
| 1 | 6 | 142 | 148.1229 | 146 | 145 | 144 | 147.4 | 163 | 148.3 | 157 | 154.5 | 138 | 152.5 | 148.5 | 142.2621 | 153.7 | 154.4 | 146 | 148.002 | 138 | 128.0435394 | 161.1977 | 138.6
| Mean |  | 141.8333 | 150.8688 | 147.1667 | 145.5167 | 143.8333 | 145.7 | 161.6667 | 147.2 | 152.75 | 154.6667 | 137.6667 | 149.5 | 148.5 | 141.6019 | 154.2333 | 150.8667 | 145.1 | 143.6127 | 129 | 127.7892 | 174.5487 | 136.9833
| Median |  | 142 | 151.3639 | 146.5 | 145.45 | 144 | 146.1 | 162.5 | 147.15 | 153 | 154.25 | 138.25 | 149.5 | 149 | 141.48135 | 153.75 | 150.05 | 144.7 | 143.146 | 131 | 127.8029695 | 179.8169 | 137.35
| Std Dev. |  | 0.4082483 | 2.002281 | 2.401388 | 2.005409 | 2.041241 | 1.836301 | 2.65832 | 1.633401 | 3.1265 | 2.359378 | 2.46306 | 3.911521 | 3.794733 | 1.505336 | 1.693123 | 2.568787 | 0.9757049 | 3.170751 | 12.69646 | 0.1992644 | 11.0665 | 1.760019
| Rel.Std.Dev. |  | 0.2878% | 1.327% | 1.632% | 1.378% | 1.419% | 1.26% | 1.644% | 1.11% | 2.047% | 1.525% | 1.789% | 2.616% | 2.555% | 1.063% | 1.098% | 1.703% | 0.6724% | 2.208% | 9.842% | 0.1559% | 6.34% | 1.285%
| PDM3 |  | -3.731% | 2.402% | -0.1107% | -1.231% | -2.373% | -1.106% | 9.731% | -0.08812% | 3.679% | 4.98% | -6.559% | 1.473% | 0.7943% | -3.888% | 4.686% | 2.401% | -1.513% | -2.523% | -12.44% | -13.26% | 18.47% | -7.023%
| Z-Score (Absolute) |  | 0.69 | 0.66 | 0.11 | 0.14 | 0.39 | 0.11 | 2.27 | 0.11 | 0.94 | 1.23 | 1.31 | 0.46 | 0.31 | 0.72 | 1.16 | 0.66 | 0.2 | 0.42 | 2.6 | 2.78 | 4.2 | 1.41
| Analytical results for Re in OREAS 473 (Indicative Value < 0.1 ppm) | [28 empty] | Indicative
Re | Round | Replicate | Lab | Lab | Lab | Lab | Lab | [22 empty] | 1
| No | No | 08 | 09 | 10 | 18 | 27 | [22 empty] | ppm
|  |  | PF*OES/MS | PF*MS | PF*MS | PF*MS | PF*OES/MS | [22 empty] | 2
2
| 1 | 1 | < 0.1 | < 0.1 | < 0.05 | < 0.1 | 0.006 | [22 empty] | 1
| 1 | 2 | < 0.1 | < 0.1 | < 0.05 | < 0.1 | 0.007 | [22 empty] | 3
| 1 | 3 | < 0.1 | < 0.1 | < 0.05 | < 0.1 | 0.006 | [22 empty] | 16
| 1 | 4 | < 0.1 | < 0.1 | < 0.05 | < 0.1 | 0.006 | [22 empty] | < 0.1
| 1 | 5 | < 0.1 | < 0.1 | < 0.05 | < 0.1 | 0.005 | [22 empty] | 9
| 1 | 6 | < 0.1 | < 0.1 | < 0.05 | < 0.1 | 0.006
| Mean | [5 empty] | 0.006
| Median | [5 empty] | 0.006
| Std Dev. | [5 empty] | 0.0006324555
| Rel.Std.Dev. | [5 empty] | 10.54%
PDM3
| Z-Score (Absolute) |  | NA | NA | NA | NA | NA
| Analytical results for S in OREAS 473 (Certified Value 0.048 wt.%) | [28 empty] | Certified
S | Round | Replicate | Lab | Lab | Lab | Lab | Lab | Lab | Lab | Lab | [19 empty] | 1
| No | No | 03 | 04 | 07 | 08 | 09 | 10 | 18 | 27 | [19 empty] | wt.%
|  |  | PF*MS | PF*OES/MS | PF*MS | PF*OES/MS | PF*OES | PF*OES | PF*OES | PF*OES/MS | [19 empty] | 3
3
| 1 | 1 | 0.0558 | 0.03 | 0.04 | < 0.05 | < 0.05 | 0.05 | 0.05 | 0.04 | [19 empty] | 1
| 1 | 2 | 0.0492 | 0.03 | 0.04 | < 0.05 | < 0.05 | 0.05 | 0.05 | 0.04 | [19 empty] | 22
| 1 | 3 | 0.0544 | 0.03 | 0.04 | < 0.05 | < 0.05 | 0.05 | 0.05 | 0.04 | [19 empty] | 16
| 1 | 4 | 0.0697 | 0.02 | 0.04 | < 0.05 | < 0.05 | 0.05 | 0.05 | 0.04 | [19 empty] | 0.04776
| 1 | 5 | 0.0697 | 0.02 | 0.04 | < 0.05 | < 0.05 | 0.04 | 0.05 | 0.04 | [19 empty] | 41
| 1 | 6 | 0.054 | 0.02 | 0.04 | < 0.05 | < 0.05 | 0.05 | 0.05 | 0.05
| Mean |  | 0.0588 | 0.025 | 0.04 |  |  | 0.04833333 | 0.05 | 0.04166667
| Median |  | 0.0551 | 0.025 | 0.04 |  |  | 0.05 | 0.05 | 0.04
| Std Dev. |  | 0.008731323 | 0.005477226 | 0 |  |  | 0.004082483 | 7.601177e-18 | 0.004082483
| Rel.Std.Dev. |  | 14.85% | 21.91% | 0% |  |  | 8.447% | 1.52e-14% | 9.798%
| PDM3 |  | 23.12% | -47.65% | -16.25% |  |  | 1.2% | 4.69% | -12.76%
| Z-Score (Absolute) |  | 0.97 | 0.85 | 0.04 | 0.85 | 0.85 | 0.4 | 0.49 | 0.04
| Analytical results for Sb in OREAS 473 (Certified Value 1.2 ppm) | [28 empty] | Certified
Sb | Round | Replicate | Lab | Lab | Lab | Lab | Lab | Lab | Lab | Lab | Lab | Lab | Lab | [16 empty] | 1
| No | No | 01 | 04 | 06 | 07 | 08 | 09 | 10 | 11 | 18 | 21 | 27 | [16 empty] | ppm
|  |  | BF*OES/MS | PF*OES/MS | PF*MS | PF*MS | PF*OES/MS | PF*MS | PF*MS | BF*MS | PF*MS | BF*MS | PF*OES/MS | [16 empty] | 2
2
| 1 | 1 | 1 | 1 | 1.3 | < 5 | 1.4 | 1.2 | 2 | 1.3 | 0.9 | 1.951 | 1.2 | [16 empty] | 1
| 1 | 2 | 1 | 1 | 1.2 | < 5 | 1.3 | 1.3 | 1 | 1.6 | < 0.5 | 1.88 | 1.14 | [16 empty] | #N/A
| 1 | 3 | 1.1 | 1 | 1.2 | < 5 | 1.3 | 1.3 | 2 | 1.3 | 1.5 | 1.904 | 1.18 | [16 empty] | 16
| 1 | 4 | 1 | < 1 | 1.2 | < 5 | 1.3 | 1 | 2 | 1.3 | 2.2 | 1.985 | 1.14 | [16 empty] | 1.199048
| 1 | 5 | 1.1 | 1 | 1.1 | < 5 | 1.4 | 1.1 | 1 | 1.1 | 1.8 | 1.94 | 1.14 | [16 empty] | 42
| 1 | 6 | 1 | 1 | 1.2 | < 5 | 1.3 | 1.2 | 2 | 1.1 | 0.6 | 1.904 | 1.16
| Mean |  | 1.033333 | 1 | 1.2 |  | 1.333333 | 1.183333 | 1.666667 | 1.283333 | 1.4 | 1.927333 | 1.16
| Median |  | 1 | 1 | 1.2 |  | 1.3 | 1.2 | 2 | 1.3 | 1.5 | 1.922 | 1.15
| Std Dev. |  | 0.05163978 | 0 | 0.06324555 |  | 0.05163978 | 0.1169045 | 0.5163978 | 0.1834848 | 0.6519202 | 0.0384066 | 0.02529822
| Rel.Std.Dev. |  | 4.997% | 0% | 5.27% |  | 3.873% | 9.879% | 30.98% | 14.3% | 46.57% | 1.993% | 2.181%
| PDM3 |  | -13.82% | -16.6% | 0.07943% |  | 11.2% | -1.311% | 39% | 7.029% | 16.76% | 60.74% | -3.257%
| Z-Score (Absolute) |  | 1.57 | NA | 0.07 | 11.61 | 1.12 | 0.22 | NA | 0.67 | 0 | 6.46 | 0.43
Results from laboratories 4 and 10 were removed due to their 1 ppm reading resolution.
| Analytical results for Sc in OREAS 473 (Certified Value 22.3 ppm) | [28 empty] | Certified
Sc | Round | Replicate | Lab | Lab | Lab | Lab | Lab | Lab | Lab | Lab | Lab | Lab | Lab | Lab | Lab | Lab | Lab | Lab | Lab | Lab | Lab | Lab | Lab | Lab | Lab |  |  |  |  | 1
| No | No | 01 | 02 | 03 | 04 | 06 | 07 | 08 | 09 | 10 | 11 | 12 | 13 | 14 | 15 | 16 | 17 | 18 | 19 | 20 | 21 | 22 | 23 | 27 |  |  |  |  | ppm
|  |  | BF*OES/MS | BF*OES/MS | PF*MS | BF*OES/MS | PF*MS | PF*MS | PF*OES/MS | PF*OES | PF*OES | BF*OES | BF*MS | BF*MS | BF*MS | BF*MS | BF*MS | BF*MS | PF*OES | BF*MS | BF*OES/MS | BF*MS | BF*MS | BF*OES | PF*OES/MS |  |  |  |  | 1
2
| 1 | 1 | 21 | 20.29639 | 24 | 20.8 | 20 | 24 | 20 | 21 | 25 | 21 | 23.6 | 25.3 | 26.4 | 22.3 | 23.5 | 22.9066 | 22 | 21.7 | 21 | 23.576 | 29.3013 | 21 | 21.1 |  |  |  |  | 1
| 1 | 2 | 21 | 20.14135 | 23 | 21.1 | 20 | 22 | 20 | 22 | 25 | 21 | 24.8 | 22.7 | 28.3 | 22 | 23.9 | 22.586 | 22 | 21.4 | 21 | 23.021 | 28.30979 | 20 | 20.8 |  |  |  |  | #N/A
| 1 | 3 | 22 | 22.02489 | 24 | 20 | 20 | 25 | 20 | 21 | 25 | 22 | 22.8 | 23.9 | 25.8 | 24.1 | 25.2 | 22.7231 | 21 | 21.7 | 21 | 22.564 | 28.55106 | 21 | 21.1 |  |  |  |  | 16
| 1 | 4 | 21 | 20.82106 | 24 | 20.5 | 20 | 23 | 20 | 22 | 25 | 21 | 23.7 | 23.8 | 26.4 | 22.5 | 22.9 | 22.2286 | 22 | 21.8 | 21 | 22.318 | 28.91516 | 20 | 20.7 |  |  |  |  | 22.34258
| 1 | 5 | 21 | 20.8214 | 24 | 20.1 | 20 | 22 | 20 | 22 | 20 | 22 | 24.7 | 23.4 | 23.8 | 23.5 | 23.8 | 22.2455 | 21 | 21.8 | 22 | 25.181 | 28.92743 | 20 | 20.8 |  |  |  |  | 43
| 1 | 6 | 21 | 21.47336 | 25 | 21.3 | 20 | 22 | 20 | 21 | 25 | 22 | 23.2 | 23.3 | 26.5 | 22.6 | 23.1 | 22.5857 | 22 | 21.6 | 22 | 23.271 | 29.29414 | 19 | 20.8
| Mean |  | 21.16667 | 20.92974 | 24 | 20.63333 | 20 | 23 | 20 | 21.5 | 24.16667 | 21.5 | 23.8 | 23.73333 | 26.2 | 22.83333 | 23.73333 | 22.54592 | 21.66667 | 21.66667 | 21.33333 | 23.32183 | 28.88315 | 20.16667 | 20.88333
| Median |  | 21 | 20.82123 | 24 | 20.65 | 20 | 22.5 | 20 | 21.5 | 25 | 21.5 | 23.65 | 23.6 | 26.4 | 22.55 | 23.65 | 22.58585 | 22 | 21.7 | 21 | 23.146 | 28.92129 | 20 | 20.8
| Std Dev. |  | 0.4082483 | 0.7128978 | 0.6324555 | 0.5278889 | 0 | 1.264911 | 0 | 0.5477226 | 2.041241 | 0.5477226 | 0.8024961 | 0.8778762 | 1.449138 | 0.7991662 | 0.8164966 | 0.2666893 | 0.5163978 | 0.1505545 | 0.5163978 | 1.019429 | 0.3964295 | 0.7527727 | 0.1722401
| Rel.Std.Dev. |  | 1.929% | 3.406% | 2.635% | 2.558% | 0% | 5.5% | 0% | 2.548% | 8.447% | 2.548% | 3.372% | 3.699% | 5.531% | 3.5% | 3.44% | 1.183% | 2.383% | 0.6949% | 2.421% | 4.371% | 1.373% | 3.733% | 0.8248%
| PDM3 |  | -5.263% | -6.324% | 7.418% | -7.65% | -10.48% | 2.942% | -10.48% | -3.771% | 8.164% | -3.771% | 6.523% | 6.225% | 17.26% | 2.196% | 6.225% | 0.9101% | -3.025% | -3.025% | -4.517% | 4.383% | 29.27% | -9.739% | -6.531%
| Z-Score (Absolute) |  | 0.52 | 0.65 | 1.05 | 0.81 | 1.16 | 0.49 | NA | 0.34 | 1.14 | 0.34 | 0.94 | 0.9 | 2.26 | 0.4 | 0.9 | 0.24 | 0.24 | 0.24 | 0.43 | 0.67 | 3.75 | 1.07 | 0.68
Results from laboratory 8 were removed due to their 10 ppm reading resolution.
| Analytical results for Se in OREAS 473 (Indicative Value < 20 ppm) | [28 empty] | Indicative
Se | Round | Replicate | Lab | Lab | Lab | Lab | Lab | Lab | [21 empty] | 1
| No | No | 04 | 08 | 09 | 18 | 21 | 27 | [21 empty] | ppm
|  |  | PF*OES/MS | PF*OES/MS | PF*MS | PF*MS | BF*MS | PF*OES/MS | [21 empty] | 1
1
| 1 | 1 | < 5 | < 20 | < 20 | < 20 | 5.288 | < 1 | [21 empty] | 1
| 1 | 2 | < 5 | < 20 | < 20 | < 20 | 5.251 | < 1 | [21 empty] | 26
| 1 | 3 | < 5 | < 20 | < 20 | < 20 | 4.309 | < 1 | [21 empty] | 16
| 1 | 4 | < 5 | < 20 | < 20 | < 20 | 5.151 | < 1 | [21 empty] | < 20
| 1 | 5 | < 5 | < 20 | < 20 | < 20 | 4.939 | < 1 | [21 empty] | 7
| 1 | 6 | < 5 | < 20 | < 20 | < 20 | 3.991 | < 1
| Mean | [5 empty] | 4.8215
| Median | [5 empty] | 5.045
| Std Dev. | [5 empty] | 0.5434805
| Rel.Std.Dev. | [5 empty] | 11.27%
PDM3
| Z-Score (Absolute) |  | 1.28 | 0.67 | 0.67 | 0.67 | 0.67 | 1.8
| Analytical results for SiO2 in OREAS 473 (Certified Value 48.96 wt.%) | [28 empty] | Certified
SiO2 | Round | Replicate | Lab | Lab | Lab | Lab | Lab | Lab | Lab | Lab | Lab | Lab | Lab | Lab | Lab | [14 empty] | 1
| No | No | 01 | 02 | 04 | 06 | 08 | 09 | 10 | 11 | 18 | 20 | 23 | 24 | 27 | [14 empty] | wt.%
|  |  | BF*OES/MS | BF*OES/MS | PF*OES/MS | BF*OES | PF*OES/MS | PF*OES | PF*OES | BF*OES | PF*OES | BF*OES/MS | BF*OES | PF*OES | PF*OES/MS | [14 empty] | 2
3
| 1 | 1 | 48.82 | 51.3721978 | 48.56 | 49.51 | 46.42 | 50.7 | 63.32 | 49.65 | 49.2 | 48.9 | 49.193 | 46.8784716 | 48.33 | [14 empty] | 1
| 1 | 2 | 48.5 | 50.233274 | 48.77 | 49.52 | 48.56 | 51.77 | 58.61 | 49.18 | 48.77 | 49.18 | 46.8549 | 46.9880093 | 48.13 | [14 empty] | #N/A
| 1 | 3 | 48.72 | 51.3039838 | 48.56 | 49.41 | 45.56 | 51.77 | 60.33 | 49.49 | 49.2 | 49.05 | 49.4733 | 46.8194297 | 48.59 | [14 empty] | 16
| 1 | 4 | 48.56 | 49.0707912 | 47.7 | 49.45 | 46.85 | 51.98 | 58.83 | 49.45 | 49.2 | 48.87 | 49.3963 | 46.9878061 | 49.54 | [14 empty] | 48.961
| 1 | 5 | 48.79 | 52.2303518 | 48.77 | 49.35 | 46.21 | 51.98 | 56.05 | 49.61 | 48.77 | 48.82 | 49.2358 | 46.6608829 | 49.23 | [14 empty] | 44
| 1 | 6 | 48.22 | 51.6809806 | 47.49 | 47.36 | 47.49 | 50.27 | 58.4 | 49.68 | 49.42 | 48.52 | 46.8378 | 46.9136293 | 50.55
| Mean |  | 48.60167 | 50.98193 | 48.30833 | 49.1 | 46.84833 | 51.41167 | 59.25667 | 49.51 | 49.09333 | 48.89 | 48.49852 | 46.8747 | 49.06167
| Median |  | 48.64 | 51.3380908 | 48.56 | 49.43 | 46.635 | 51.77 | 58.72 | 49.55 | 49.2 | 48.885 | 49.2144 | 46.89605045 | 48.91
| Std Dev. |  | 0.2257801 | 1.141595 | 0.5643905 | 0.8547748 | 1.057571 | 0.7365709 | 2.419898 | 0.1851486 | 0.2645499 | 0.2244994 | 1.283867 | 0.1232349 | 0.9053268
| Rel.Std.Dev. |  | 0.4646% | 2.239% | 1.168% | 1.741% | 2.257% | 1.433% | 4.084% | 0.374% | 0.5389% | 0.4592% | 2.647% | 0.2629% | 1.845%
| PDM3 |  | -0.7339% | 4.128% | -1.333% | 0.2839% | -4.315% | 5.005% | 21.03% | 1.121% | 0.2703% | -0.145% | -0.9446% | -4.261% | 0.2056%
| Z-Score (Absolute) |  | 0.55 | 2.3 | 0.9 | 0.05 | 2.65 | 2.81 | 12.21 | 0.54 | 0.04 | 0.21 | 0.67 | 2.62 | 0
| Analytical results for Sm2O3 in OREAS 473 (Certified Value 34.9 ppm) | [28 empty] | Certified
Sm2O3 | Round | Replicate | Lab | Lab | Lab | Lab | Lab | Lab | Lab | Lab | Lab | Lab | Lab | Lab | Lab | Lab | Lab | Lab | Lab | Lab | Lab | Lab | Lab | Lab | Lab | Lab | Lab | Lab | Lab | 1
| No | No | 01 | 02 | 03 | 04 | 06 | 07 | 08 | 09 | 10 | 11 | 12 | 13 | 14 | 15 | 16 | 17 | 18 | 19 | 20 | 21 | 22 | 23 | 24 | 25 | 26 | 27 | 28 | ppm
|  |  | BF*OES/MS | BF*OES/MS | PF*MS | PF*OES/MS | PF*MS | BF*MS | PF*OES/MS | PF*MS | PF*MS | BF*MS | BF*MS | BF*MS | BF*MS | BF*MS | BF*MS | BF*MS | PF*MS | BF*MS | BF*OES/MS | BF*MS | BF*MS | BF*MS | PF*MS | BF*MS | PF*MS | PF*OES/MS | PF*OES/MS | 1
2
| 1 | 1 | 35.01992 | 36.12326 | 34.788 | 33.86032 | 34.55608 | 35.205456 | 35.13588 | 34.55608 | 35.01992 | 37.22316 | 36.29548 | 36.41144 | 35.59972 | 35.48376 | 32.93264 | 34.87972436 | 37.57104 | 34.706828 | 33.303712 | 36.7755544 | 40.87947 | 33.86032 | 33.38041 | 35.75 | 33.45502 | 34.242988 | 34.41 | 1
| 1 | 2 | 35.71568 | 36.02554 | 32.4688 | 35.48376 | 34.09224 | 35.066304 | 35.13588 | 35.13588 | 32.4688 | 36.17952 | 37.33912 | 35.59972 | 35.48376 | 36.06356 | 35.48376 | 34.09826992 | 37.687 | 32.839872 | 33.431268 | 36.4531856 | 40.29646 | 32.00496 | 33.87649 | 35.25 | 33.42694 | 33.593612 | 32.66 | #N/A
| 1 | 3 | 35.3678 | 35.77343 | 33.6284 | 36.17952 | 34.67204 | 34.55608 | 34.32416 | 34.32416 | 36.17952 | 36.17952 | 36.06356 | 37.22316 | 35.3678 | 34.90396 | 33.0486 | 33.89963044 | 36.99124 | 34.938748 | 33.605208 | 36.3812904 | 40.00802 | 35.3678 | 33.23187 | 35.2 | 34.35456 | 34.927152 | 33.67 | 16
| 1 | 4 | 35.59972 | 36.1736 | 34.788 | 33.39648 | 35.25184 | 34.799596 | 34.55608 | 33.39648 | 32.81668 | 35.59972 | 35.3678 | 36.5274 | 35.71568 | 38.15084 | 33.97628 | 34.43177088 | 36.87528 | 34.602464 | 33.141368 | 36.4033228 | 41.55912 | 33.74436 | 33.48991 | 35.57 | 33.48093 | 33.025408 | 32.51 | 34.90765
| 1 | 5 | 35.48376 | 37.13859 | 33.6284 | 35.71568 | 35.01992 | 35.843236 | 34.67204 | 34.90396 | 33.97628 | 35.3678 | 36.87528 | 36.75932 | 34.90396 | 37.80296 | 32.00496 | 34.93677668 | 36.41144 | 35.437376 | 32.828276 | 36.7291704 | 38.95054 | 33.28052 | 33.88412 | 35.42 | 33.58793 | 33.663188 | 34.22 | 45
| 1 | 6 | 35.3678 | 36.63522 | 34.788 | 34.55608 | 35.13588 | 34.938748 | 34.2082 | 35.3678 | 32.4688 | 36.17952 | 36.87528 | 36.29548 | 35.59972 | 39.19448 | 33.74436 | 34.5114354 | 35.71568 | 34.648848 | 32.99062 | 36.452026 | 41.11895 | 31.42516 | 33.98963 | 35.81 | 34.19137 | 34.683636 | 32.65
| Mean |  | 35.42578 | 36.31161 | 34.01493 | 34.86531 | 34.788 | 35.06824 | 34.67204 | 34.61406 | 33.82167 | 36.12154 | 36.46942 | 36.46942 | 35.44511 | 36.93326 | 33.53177 | 34.45960128 | 36.87528 | 34.52902 | 33.216742 | 36.53242 | 40.46876 | 33.28052 | 33.64207 | 35.5 | 33.74946 | 34.022664 | 33.35333
| Median |  | 35.42578 | 36.14843 | 34.2082 | 35.01992 | 34.84598 | 35.002526 | 34.61406 | 34.73002 | 33.39648 | 36.17952 | 36.58538 | 36.46942 | 35.54174 | 36.93326 | 33.39648 | 34.47160314 | 36.93326 | 34.677838 | 33.22254 | 36.4526058 | 40.58797 | 33.51244 | 33.6832 | 35.495 | 33.53443 | 33.953088 | 33.165
| Std Dev. |  | 0.2404598 | 0.4928756 | 0.9468094 | 1.10416 | 0.4338826 | 0.4406124 | 0.3949455 | 0.7063097 | 1.529031 | 0.6425063 | 0.7063097 | 0.5376844 | 0.2902863 | 1.692778 | 1.181237 | 0.4127442 | 0.7370533 | 0.8829017 | 0.2871269 | 0.173247 | 0.9302993 | 1.412619 | 0.3143919 | 0.2539291 | 0.4123936 | 0.722683 | 0.8549308
| Rel.Std.Dev. |  | 0.6788% | 1.357% | 2.784% | 3.167% | 1.247% | 1.256% | 1.139% | 2.041% | 4.521% | 1.779% | 1.937% | 1.474% | 0.819% | 4.583% | 3.523% | 1.198% | 1.999% | 2.557% | 0.8644% | 0.4742% | 2.299% | 4.245% | 0.9345% | 0.7153% | 1.222% | 2.124% | 2.563%
| PDM3 |  | 1.484% | 4.022% | -2.557% | -0.1213% | -0.3428% | 0.46% | -0.6749% | -0.841% | -3.111% | 3.477% | 4.474% | 4.474% | 1.54% | 5.803% | -3.941% | -1.284% | 5.637% | -1.085% | -4.844% | 4.655% | 15.93% | -4.661% | -3.625% | 1.697% | -3.318% | -2.535% | -4.453%
| Z-Score (Absolute) |  | 0.41 | 0.99 | 0.5 | 0.05 | 0 | 0.18 | 0.08 | 0.11 | 0.63 | 0.87 | 1.09 | 1.09 | 0.43 | 1.39 | 0.82 | 0.21 | 1.36 | 0.17 | 1.02 | 1.13 | 3.69 | 0.98 | 0.74 | 0.46 | 0.67 | 0.5 | 0.93
| Analytical results for Sn in OREAS 473 (Certified Value 5.06 ppm) | [28 empty] | Certified
Sn | Round | Replicate | Lab | Lab | Lab | Lab | Lab | Lab | Lab | Lab | Lab | Lab | Lab | Lab | Lab | Lab | Lab | Lab | Lab | Lab | Lab | Lab | Lab | [6 empty] | 1
| No | No | 01 | 02 | 03 | 04 | 06 | 07 | 09 | 10 | 11 | 12 | 13 | 14 | 15 | 16 | 17 | 18 | 19 | 20 | 21 | 23 | 27 | [6 empty] | ppm
|  |  | BF*OES/MS | BF*OES/MS | PF*MS | BF*OES/MS | PF*MS | PF*MS | PF*MS | PF*MS | BF*MS | BF*MS | BF*MS | BF*MS | BF*MS | BF*MS | BF*MS | PF*MS | BF*MS | BF*OES/MS | BF*MS | BF*MS | PF*OES/MS | [6 empty] | 2
2
| 1 | 1 | 5 | 5.760285 | < 20 | 5 | 6 | < 10 | 6 | < 10 | 5 | 4.9 | 4.8 | 5.5 | 5.1 | 5.7 | 5.3416 | 5 | 5 | 4 | 4.955 | 4 | 4.8 | [6 empty] | 1
| 1 | 2 | 5 | 5.937276 | 24 | 5 | 6 | < 10 | 6 | < 10 | 5 | 5.3 | 5 | 5.5 | 4.8 | 4.7 | 5.4109 | 8 | 6 | 4 | 4.16 | 5 | 4.5 | [6 empty] | #N/A
| 1 | 3 | 5 | 5.589897 | 24 | 5 | 5 | < 10 | 6 | < 10 | 5 | 5.2 | 4.9 | 5.2 | 4.7 | 5.2 | 4.5127 | 6 | 4 | 4 | 4.565 | 5 | 5 | [6 empty] | 16
| 1 | 4 | 5 | 5.841082 | 21 | 5 | 6 | < 10 | 6 | < 10 | 5 | 5.4 | 4.6 | 4.9 | 5.2 | 5.4 | 4.8348 | 10 | 4 | 4 | 4.747 | 4 | 4.5 | [6 empty] | 5.061669
| 1 | 5 | 5 | 5.396255 | < 20 | 5 | 6 | < 10 | 6 | < 10 | 5 | 5.1 | 5.2 | 5.8 | 5.3 | 5.3 | 4.6397 | 6 | 5 | 5 | 4.514 | 5 | 4.6 | [6 empty] | 46
| 1 | 6 | 5 | 6.198412 | < 20 | 5 | 6 | < 10 | 6 | < 10 | 5 | 4.9 | 4.9 | 5.4 | 5.7 | 4.2 | 4.6453 | 6 | 5 | 4 | 4.341 | 5 | 4.7
| Mean |  | 5 | 5.787201 | 23 | 5 | 5.833333 |  | 6 |  | 5 | 5.133333 | 4.9 | 5.383333 | 5.133333 | 5.083333 | 4.8975 | 6.833333 | 4.833333 | 4.166667 | 4.547 | 4.666667 | 4.683333
| Median |  | 5 | 5.800684 | 24 | 5 | 6 |  | 6 |  | 5 | 5.15 | 4.9 | 5.45 | 5.15 | 5.25 | 4.74005 | 6 | 5 | 4 | 4.5395 | 5 | 4.65
| Std Dev. |  | 0 | 0.2782131 | 1.732051 | 0 | 0.4082483 |  | 0 |  | 0 | 0.2065591 | 0.2 | 0.3060501 | 0.3614784 | 0.5419102 | 0.3854536 | 1.834848 | 0.7527727 | 0.4082483 | 0.2828717 | 0.5163978 | 0.194079
| Rel.Std.Dev. |  | 0% | 4.807% | 7.531% | 0% | 6.999% |  | 0% |  | 0% | 4.024% | 4.082% | 5.685% | 7.042% | 10.66% | 7.87% | 26.85% | 15.57% | 9.798% | 6.221% | 11.07% | 4.144%
| PDM3 |  | -1.218% | 14.33% | 354.4% | -1.218% | 15.25% |  | 18.54% |  | -1.218% | 1.416% | -3.194% | 6.355% | 1.416% | 0.428% | -3.243% | 35% | -4.511% | -17.68% | -10.17% | -7.804% | -7.475%
| Z-Score (Absolute) |  | 0 | 3.18 | 46.53 | 0 | 3.37 | 0 | 4.05 | 0 | 0 | 0.54 | 0.4 | 1.55 | 0.54 | 0.34 | 0.41 | 7.42 | 0.67 | 3.37 | 1.83 | 1.35 | 1.28
| Analytical results for Sr in OREAS 473 (Certified Value 727 ppm) | [28 empty] | Certified
Sr | Round | Replicate | Lab | Lab | Lab | Lab | Lab | Lab | Lab | Lab | Lab | Lab | Lab | Lab | Lab | Lab | Lab | Lab | Lab | Lab | Lab | Lab | Lab | Lab | Lab |  |  |  |  | 1
| No | No | 01 | 02 | 03 | 04 | 06 | 07 | 08 | 09 | 10 | 11 | 12 | 13 | 14 | 15 | 16 | 17 | 18 | 19 | 20 | 21 | 23 | 26 | 27 |  |  |  |  | ppm
|  |  | BF*OES/MS | BF*OES/MS | PF*MS | PF*OES/MS | BF*OES | PF*MS | PF*OES/MS | PF*MS | PF*OES | BF*MS | BF*MS | BF*MS | BF*MS | BF*MS | BF*MS | BF*MS | PF*MS | BF*MS | BF*OES/MS | BF*MS | BF*OES | PF*OES | PF*OES/MS |  |  |  |  | 0
0
| 1 | 1 | 708 | 792.9665 | 729 | 741 | 702 | 751 | 700 | 717 | 781 | 732.8 | 713 | 762 | 707 | 737 | 741 | 681.6521 | 737 | 751.2 | 749.3 | 703.779 | 680 | 663.2257 | 727.6 |  |  |  |  | 1
| 1 | 2 | 692 | 789.2026 | 678 | 743 | 700 | 748 | 710 | 726 | 746 | 729.8 | 722 | 774 | 722 | 736 | 738 | 667.05 | 736 | 753 | 767.6 | 680.264 | 660 | 706.8307 | 722.2 |  |  |  |  | #N/A
| 1 | 3 | 713 | 807.3681 | 717 | 740 | 705 | 744 | 720 | 728 | 753 | 736 | 691 | 764 | 695 | 725 | 752 | 672.6055 | 743 | 752.5 | 762.6 | 695.932 | 690 | 685.3387 | 733.5 |  |  |  |  | 16
| 1 | 4 | 715 | 778.0462 | 737 | 738 | 705 | 736 | 720 | 709 | 742 | 747.4 | 688 | 757 | 718 | 762 | 724 | 673.9445 | 731 | 746.3 | 767.3 | 728.953 | 690 | 683.0167 | 719.6 |  |  |  |  | 726.8394
| 1 | 5 | 710 | 805.2566 | 728 | 735 | 703 | 745 | 720 | 719 | 707 | 735.7 | 716 | 772 | 690 | 777 | 724 | 662.227 | 745 | 762.1 | 748.9 | 709.083 | 690 | 683.1137 | 723.5 |  |  |  |  | 47
| 1 | 6 | 701 | 797.9722 | 743 | 722 | 711 | 743 | 710 | 727 | 732 | 739.6 | 720 | 766 | 703 | 775 | 749 | 666.4537 | 742 | 758.5 | 767.3 | 711.62 | 650 | 679.5337 | 727.3
| Mean |  | 706.5 | 795.1354 | 722 | 736.5 | 704.3333 | 744.5 | 713.3333 | 721 | 743.5 | 736.8833 | 708.3333 | 765.8333 | 705.8333 | 752 | 738 | 670.6555 | 739 | 753.9333 | 760.5 | 704.9385 | 676.6667 | 683.5098 | 725.6167
| Median |  | 709 | 795.4693 | 728.5 | 739 | 704 | 744.5 | 715 | 722.5 | 744 | 735.85 | 714.5 | 765 | 705 | 749.5 | 739.5 | 669.82775 | 739.5 | 752.75 | 764.95 | 706.431 | 685 | 683.0652 | 725.4
| Std Dev. |  | 8.596511 | 10.88182 | 23.28948 | 7.609205 | 3.777124 | 5.089204 | 8.164966 | 7.402702 | 24.37006 | 6.11569 | 14.9488 | 6.337718 | 12.54459 | 22.1991 | 11.98332 | 6.888245 | 5.25357 | 5.589514 | 9.025519 | 16.30833 | 17.5119 | 13.96326 | 4.924801
| Rel.Std.Dev. |  | 1.217% | 1.369% | 3.226% | 1.033% | 0.5363% | 0.6836% | 1.145% | 1.027% | 3.278% | 0.8299% | 2.11% | 0.8276% | 1.777% | 2.952% | 1.624% | 1.027% | 0.7109% | 0.7414% | 1.187% | 2.313% | 2.588% | 2.043% | 0.6787%
| PDM3 |  | -2.798% | 9.396% | -0.6658% | 1.329% | -3.096% | 2.43% | -1.858% | -0.8034% | 2.292% | 1.382% | -2.546% | 5.365% | -2.89% | 3.462% | 1.535% | -7.73% | 1.673% | 3.728% | 4.631% | -3.013% | -6.903% | -5.961% | -0.1682%
| Z-Score (Absolute) |  | 0.67 | 2.45 | 0.13 | 0.38 | 0.75 | 0.67 | 0.43 | 0.16 | 0.63 | 0.4 | 0.61 | 1.42 | 0.7 | 0.93 | 0.44 | 1.94 | 0.47 | 1 | 1.23 | 0.73 | 1.73 | 1.49 | 0
| Analytical results for Ta in OREAS 473 (Certified Value 1.22 ppm) | [28 empty] | Certified
Ta | Round | Replicate | Lab | Lab | Lab | Lab | Lab | Lab | Lab | Lab | Lab | Lab | Lab | Lab | Lab | Lab | Lab | Lab | Lab | Lab | Lab | Lab | Lab | Lab | [5 empty] | 1
| No | No | 01 | 02 | 03 | 04 | 06 | 07 | 08 | 09 | 10 | 11 | 12 | 13 | 14 | 15 | 16 | 17 | 18 | 19 | 20 | 21 | 23 | 27 | [5 empty] | ppm
|  |  | BF*OES/MS | BF*OES/MS | PF*MS | BF*OES/MS | BF*MS | PF*MS | PF*OES/MS | PF*MS | PF*MS | BF*MS | BF*MS | BF*MS | BF*MS | BF*MS | BF*MS | BF*MS | PF*MS | BF*MS | BF*OES/MS | BF*MS | BF*MS | PF*OES/MS | [5 empty] | 2
3
| 1 | 1 | 1.2 | < 2 | < 10 | 1.2 | 1.27 | < 5 | 0.9 | 1.3 | 2.8 | 1.3 | 1.2 | 1.7 | 0.9 | 1.2 | 1.1 | 1.2981 | 1.3 | 0.9 | 1.6 | 1.1684 | 1.1 | 2.07 | [5 empty] | 1
| 1 | 2 | 1.2 | < 2 | < 10 | 1.3 | 1.71 | < 5 | 0.9 | 1.1 | 2.5 | 1.3 | 1.2 | 1.4 | 0.9 | 1.2 | 1.1 | 1.2779 | 1.2 | 0.7 | 1.4 | 1.098 | 0.9 | 1.96 | [5 empty] | #N/A
| 1 | 3 | 1.2 | < 2 | < 10 | 1.2 | 2.28 | < 5 | 0.9 | 1.2 | 2.9 | 1.3 | 1.1 | 1.4 | 1.7 | 1.3 | 1.3 | 1.2864 | 1.1 | 0.7 | 1.3 | 1.197 | 1 | 2.02 | [5 empty] | 16
| 1 | 4 | 1.3 | < 2 | < 10 | 1.3 | 1.26 | < 5 | 0.9 | 1 | 2.5 | 1.3 | 1.1 | 1.3 | 1 | 1.3 | 1.2 | 1.2566 | 1.2 | 0.6 | 1.2 | 1.155 | 1.1 | 2.03 | [5 empty] | 1.221323
| 1 | 5 | 1.2 | < 2 | < 10 | 1.2 | 1.36 | < 5 | 1 | 1.2 | 2.6 | 1.2 | 1.2 | 1.3 | 0.8 | 1.3 | 1.1 | 1.2654 | 1.2 | 0.8 | 1.1 | 1.159 | 1 | 2.04 | [5 empty] | 48
| 1 | 6 | 1.3 | < 2 | < 10 | 1.3 | 1.01 | < 5 | 0.9 | 1.1 | 2.6 | 1.3 | 1.2 | 1.3 | 1 | 1.3 | 1.2 | 1.2503 | 1.3 | 1 | 1.6 | 1.189 | 0.9 | 1.96
| Mean |  | 1.233333 |  |  | 1.25 | 1.481667 |  | 0.9166667 | 1.15 | 2.65 | 1.283333 | 1.166667 | 1.4 | 1.05 | 1.266667 | 1.166667 | 1.27245 | 1.216667 | 0.7833333 | 1.366667 | 1.161067 | 1 | 2.013333
| Median |  | 1.2 |  |  | 1.25 | 1.315 |  | 0.9 | 1.15 | 2.6 | 1.3 | 1.2 | 1.35 | 0.95 | 1.3 | 1.15 | 1.27165 | 1.2 | 0.75 | 1.35 | 1.1637 | 1 | 2.025
| Std Dev. |  | 0.05163978 |  |  | 0.05477226 | 0.4518149 |  | 0.04082483 | 0.1048809 | 0.1643168 | 0.04082483 | 0.05163978 | 0.1549193 | 0.3271085 | 0.05163978 | 0.08164966 | 0.01829631 | 0.07527727 | 0.147196 | 0.2065591 | 0.03505348 | 0.08944272 | 0.04457204
| Rel.Std.Dev. |  | 4.187% |  |  | 4.382% | 30.49% |  | 4.454% | 9.12% | 6.201% | 3.181% | 4.426% | 11.07% | 31.15% | 4.077% | 6.999% | 1.438% | 6.187% | 18.79% | 15.11% | 3.019% | 8.944% | 2.214%
| PDM3 |  | 0.9834% |  |  | 2.348% | 21.32% |  | -24.94% | -5.84% | 117% | 5.077% | -4.475% | 14.63% | -14.03% | 3.713% | -4.475% | 4.186% | -0.3812% | -35.86% | 11.9% | -4.934% | -18.12% | 64.85%
| Z-Score (Absolute) |  | 0.04 | 1.15 | 17.89 | 0.04 | 1.14 | 5.99 | 1.55 | 0.44 | 6.7 | 0.2 | 0.36 | 0.75 | 0.91 | 0.12 | 0.36 | 0.15 | 0.12 | 2.18 | 0.59 | 0.38 | 1.15 | 3.67
| Analytical results for Tb4O7 in OREAS 473 (Certified Value 2.56 ppm) | [28 empty] | Certified
Tb4O7 | Round | Replicate | Lab | Lab | Lab | Lab | Lab | Lab | Lab | Lab | Lab | Lab | Lab | Lab | Lab | Lab | Lab | Lab | Lab | Lab | Lab | Lab | Lab | Lab | Lab | Lab | Lab | Lab | Lab | 1
| No | No | 01 | 02 | 03 | 04 | 06 | 07 | 08 | 09 | 10 | 11 | 12 | 13 | 14 | 15 | 16 | 17 | 18 | 19 | 20 | 21 | 22 | 23 | 24 | 25 | 26 | 27 | 28 | ppm
|  |  | BF*OES/MS | BF*OES/MS | PF*MS | PF*OES/MS | PF*MS | BF*MS | PF*OES/MS | PF*MS | PF*MS | BF*MS | BF*MS | BF*MS | BF*MS | BF*MS | BF*MS | BF*MS | PF*MS | BF*MS | BF*OES/MS | BF*MS | BF*MS | BF*MS | PF*MS | BF*MS | PF*MS | PF*OES/MS | PF*OES/MS | 2
3
| 1 | 1 | 2.47002 | 2.944416 | < 3.5 | 2.375924 | 2.481782 | 2.834642 | 2.634688 | 2.58764 | 2.928738 | 2.47002 | 2.564116 | 2.317114 | 2.88169 | 2.458258 | 2.493544 | 2.62657222 | 2.70526 | 2.634688 | 2.611164 | 2.4041528 | 2.568466 | 2.481782 | 3.086794 | 2.68 | 2.592983 | 2.481782 | 3.11 | 1
| 1 | 2 | 2.58764 | 2.980045 | < 3.5 | 2.41121 | 2.41121 | 2.893452 | 2.599402 | 2.70526 | 2.752308 | 2.47002 | 2.611164 | 2.52883 | 2.76407 | 2.564116 | 2.58764 | 2.57011462 | 2.47002 | 2.540592 | 2.64645 | 2.3571048 | 2.550737 | 2.29359 | 3.05086 | 2.67 | 2.597803 | 2.458258 | 3.1 | #N/A
| 1 | 3 | 2.47002 | 2.985303 | < 3.5 | 2.422972 | 2.434734 | 2.846404 | 2.58764 | 2.70526 | 3.081644 | 2.3524 | 2.47002 | 2.399448 | 2.752308 | 2.505306 | 2.564116 | 2.53106478 | 2.58764 | 2.611164 | 2.658212 | 2.4182672 | 2.522517 | 2.458258 | 3.015236 | 2.65 | 2.672182 | 2.517068 | 3.2 | 16
| 1 | 4 | 2.58764 | 2.944418 | < 3.5 | 2.422972 | 2.481782 | 2.740546 | 2.681736 | 2.58764 | 2.717022 | 2.47002 | 2.481782 | 2.399448 | 2.717022 | 2.540592 | 2.270066 | 2.5635279 | 2.47002 | 2.64645 | 2.575878 | 2.4147386 | 2.539112 | 2.387686 | 3.042563 | 2.62 | 2.600598 | 2.52883 | 3.13 | 2.558669
| 1 | 5 | 2.58764 | 2.827713 | < 3.5 | 2.446496 | 2.564116 | 2.799356 | 2.599402 | 2.58764 | 2.928738 | 2.3524 | 2.64645 | 2.434734 | 2.552354 | 2.622926 | 2.434734 | 2.54847254 | 2.47002 | 2.258304 | 2.622926 | 2.4088576 | 2.642216 | 2.375924 | 3.060101 | 2.65 | 2.596088 | 2.47002 | 3.24 | 49
| 1 | 6 | 2.58764 | 2.894392 | < 3.5 | 2.340638 | 2.458258 | 2.681736 | 2.64645 | 2.70526 | 2.811118 | 2.47002 | 2.611164 | 2.517068 | 2.52883 | 2.658212 | 2.3524 | 2.54365012 | 2.58764 | 2.634688 | 2.634688 | 2.417091 | 2.636939 | 2.246542 | 3.103634 | 2.69 | 2.542458 | 2.458258 | 3.16
| Mean |  | 2.548433 | 2.929381 |  | 2.403369 | 2.47198 | 2.799356 | 2.624886 | 2.64645 | 2.869928 | 2.430813 | 2.564116 | 2.432774 | 2.699379 | 2.558235 | 2.450417 | 2.5639 | 2.548433 | 2.554314 | 2.624886 | 2.403369 | 2.576665 | 2.373964 | 3.059864 | 2.66 | 2.600352 | 2.485703 | 3.156667
| Median |  | 2.58764 | 2.944417 |  | 2.417091 | 2.47002 | 2.816999 | 2.617045 | 2.64645 | 2.869928 | 2.47002 | 2.58764 | 2.417091 | 2.734665 | 2.552354 | 2.464139 | 2.55600022 | 2.52883 | 2.622926 | 2.628807 | 2.4117981 | 2.559601 | 2.381805 | 3.05548 | 2.66 | 2.596945 | 2.475901 | 3.145
| Std Dev. |  | 0.06073871 | 0.05950974 |  | 0.03841453 | 0.05281998 | 0.07694901 | 0.03599761 | 0.06442313 | 0.1359516 | 0.06073871 | 0.07326508 | 0.07991815 | 0.1350839 | 0.07392302 | 0.1232861 | 0.0337425 | 0.09603633 | 0.1499674 | 0.02920831 | 0.02328361 | 0.05101311 | 0.09123451 | 0.03166433 | 0.02529822 | 0.0414494 | 0.03036935 | 0.0546504
| Rel.Std.Dev. |  | 2.383% | 2.031% |  | 1.598% | 2.137% | 2.749% | 1.371% | 2.434% | 4.737% | 2.499% | 2.857% | 3.285% | 5.004% | 2.89% | 5.031% | 1.316% | 3.768% | 5.871% | 1.113% | 0.9688% | 1.98% | 3.843% | 1.035% | 0.9511% | 1.594% | 1.222% | 1.731%
| PDM3 |  | -0.4% | 14.49% |  | -6.07% | -3.388% | 9.407% | 2.588% | 3.431% | 12.16% | -4.997% | 0.2129% | -4.92% | 5.499% | -0.01695% | -4.231% | 0.2045% | -0.4% | -0.1702% | 2.588% | -6.07% | 0.7033% | -7.219% | 19.59% | 3.96% | 1.629% | -2.852% | 23.37%
| Z-Score (Absolute) |  | 0.11 | 2.56 | 5.61 | 1.13 | 0.64 | 1.65 | 0.43 | 0.58 | 2.15 | 0.93 | 0 | 0.92 | 0.95 | 0.04 | 0.8 | 0 | 0.11 | 0.07 | 0.43 | 1.13 | 0.09 | 1.33 | 3.48 | 0.67 | 0.26 | 0.55 | 4.16
| Analytical results for Te in OREAS 473 (Indicative Value < 1 ppm) | [28 empty] | Indicative
Te | Round | Replicate | Lab | Lab | Lab | Lab | Lab | Lab | Lab | [20 empty] | 1
| No | No | 04 | 07 | 08 | 09 | 10 | 21 | 27 | [20 empty] | ppm
|  |  | PF*OES/MS | PF*MS | PF*OES/MS | PF*MS | PF*MS | BF*MS | PF*OES/MS | [20 empty] | 2
2
| 1 | 1 | < 5 | < 5 | < 1 | < 1 | < 1 | 0.196 | 0.12 | [20 empty] | 1
| 1 | 2 | < 5 | < 5 | < 1 | < 1 | < 1 | 0.117 | 0.1 | [20 empty] | 2
| 1 | 3 | < 5 | < 5 | < 1 | < 1 | < 1 | 0.155 | 0.12 | [20 empty] | 16
| 1 | 4 | < 5 | < 5 | < 1 | < 1 | < 1 | 0.19 | 0.11 | [20 empty] | < 1
| 1 | 5 | < 5 | < 5 | < 1 | < 1 | < 1 | 0.12 | 0.12 | [20 empty] | 8
| 1 | 6 | < 5 | < 5 | < 1 | < 1 | < 1 | 0.126 | 0.1
| Mean | [6 empty] | 0.1506667 | 0.1116667
| Median | [6 empty] | 0.1405 | 0.115
| Std Dev. | [6 empty] | 0.03550587 | 0.009831921
| Rel.Std.Dev. | [6 empty] | 23.57% | 8.805%
PDM3
| Z-Score (Absolute) |  | 3.86 | 3.86 | 0 | 0 | 0 | 0.67 | 0.75
| Analytical results for Th in OREAS 473 (Certified Value 30.7 ppm) | [28 empty] | Certified
Th | Round | Replicate | Lab | Lab | Lab | Lab | Lab | Lab | Lab | Lab | Lab | Lab | Lab | Lab | Lab | Lab | Lab | Lab | Lab | Lab | Lab | Lab | Lab | Lab | Lab | Lab |  |  |  | 1
| No | No | 01 | 02 | 03 | 04 | 06 | 07 | 08 | 09 | 10 | 11 | 12 | 13 | 14 | 15 | 16 | 17 | 18 | 19 | 20 | 21 | 23 | 24 | 26 | 27 |  |  |  | ppm
|  |  | BF*OES/MS | BF*OES/MS | PF*MS | BF*OES/MS | PF*MS | BF*MS | PF*OES/MS | PF*MS | PF*MS | BF*MS | BF*MS | BF*MS | BF*MS | BF*MS | BF*MS | BF*MS | PF*MS | BF*MS | BF*OES/MS | BF*MS | BF*MS | PF*MS | PF*MS | PF*OES/MS |  |  |  | 1
2
| 1 | 1 | 30.9 | 33.12517 | < 50 | 29.8 | 30.5 | 35.65 | 30.2 | 30.7 | 31 | 31.5 | 30.3 | 30.9 | 31.9 | 30.1 | 29.3 | 30.254 | 32.6 | 32.1 | 29.2 | 31.05 | 29.6 | 33.2366966 | 26.29678 | 28.32 |  |  |  | 1
| 1 | 2 | 31.5 | 32.82878 | < 50 | 31 | 30.3 | 35.79 | 30.3 | 31.6 | 29.4 | 30.9 | 30.5 | 31 | 32.8 | 29.9 | 29.5 | 29.9207 | 32.1 | 32.4 | 29.9 | 30.531 | 27.8 | 32.706817 | 26.5232 | 27.18 |  |  |  | 15
| 1 | 3 | 31.2 | 32.61904 | < 50 | 29.1 | 30.7 | 35.05 | 29.5 | 31.4 | 31.9 | 31.2 | 29.3 | 30.9 | 31.3 | 30.1 | 30.7 | 30.1107 | 31.5 | 32.8 | 29.6 | 31.172 | 30 | 33.0478353 | 27.22717 | 27.47 |  |  |  | 16
| 1 | 4 | 31.6 | 31.52041 | < 50 | 30.5 | 30.7 | 34.79 | 30.2 | 30.3 | 28.6 | 31.3 | 29.8 | 29.8 | 32.4 | 31.3 | 28.5 | 30.1397 | 32.2 | 33.1 | 29.7 | 31.022 | 30.2 | 32.9735986 | 26.46365 | 26.66 |  |  |  | 30.6601
| 1 | 5 | 31.3 | 33.2396 | < 50 | 29.1 | 30.4 | 35.9 | 29.2 | 31.1 | 30.4 | 31.1 | 30.4 | 30.7 | 30.8 | 31.1 | 29.5 | 30.1989 | 31.1 | 33.2 | 29.1 | 31.32 | 28.7 | 33.0768782 | 26.32225 | 27.64 |  |  |  | 50
| 1 | 6 | 31.8 | 33.47247 | < 50 | 30.1 | 30.5 | 34.23 | 29.1 | 31.4 | 29.3 | 30.3 | 30.4 | 31 | 31.6 | 31.4 | 29.2 | 29.9967 | 31.4 | 32.2 | 29.2 | 31.02 | 27.4 | 32.7994272 | 26.46515 | 28.12
| Mean |  | 31.38333 | 32.80091 |  | 29.93333 | 30.51667 | 35.235 | 29.75 | 31.08333 | 30.1 | 31.05 | 30.11667 | 30.71667 | 31.8 | 30.65 | 29.45 | 30.10345 | 31.81667 | 32.63333 | 29.45 | 31.01917 | 28.95 | 32.97354215 | 26.5497 | 27.565
| Median |  | 31.4 | 32.97697 |  | 29.95 | 30.5 | 35.35 | 29.85 | 31.25 | 29.9 | 31.15 | 30.35 | 30.9 | 31.75 | 30.6 | 29.4 | 30.1252 | 31.8 | 32.6 | 29.4 | 31.036 | 29.15 | 33.01071695 | 26.4644 | 27.555
| Std Dev. |  | 0.3188521 | 0.6960062 |  | 0.7607014 | 0.1602082 | 0.6579894 | 0.5468089 | 0.4956477 | 1.226377 | 0.41833 | 0.4708149 | 0.4622409 | 0.7293833 | 0.6862944 | 0.7148426 | 0.1248485 | 0.5706721 | 0.4676181 | 0.3271085 | 0.2657536 | 1.172604 | 0.1933424 | 0.3434909 | 0.6099098
| Rel.Std.Dev. |  | 1.016% | 2.122% |  | 2.541% | 0.525% | 1.867% | 1.838% | 1.595% | 4.074% | 1.347% | 1.563% | 1.505% | 2.294% | 2.239% | 2.427% | 0.4147% | 1.794% | 1.433% | 1.111% | 0.8567% | 4.05% | 0.5864% | 1.294% | 2.213%
| PDM3 |  | 2.359% | 6.982% |  | -2.37% | -0.4678% | 14.92% | -2.968% | 1.38% | -1.827% | 1.272% | -1.772% | 0.1845% | 3.718% | -0.03294% | -3.947% | -1.816% | 3.772% | 6.436% | -3.947% | 1.171% | -5.578% | 7.545% | -13.41% | -10.09%
| Z-Score (Absolute) |  | 0.55 | 1.52 | 3.83 | 0.45 | 0.05 | 3.19 | 0.57 | 0.34 | 0.33 | 0.32 | 0.32 | 0.09 | 0.83 | 0.05 | 0.78 | 0.33 | 0.85 | 1.41 | 0.78 | 0.3 | 1.12 | 1.64 | 2.77 | 2.07
| Analytical results for Ti in OREAS 473 (Certified Value 1.06 wt.%) | [28 empty] | Certified
Ti | Round | Replicate | Lab | Lab | Lab | Lab | Lab | Lab | Lab | Lab | Lab | Lab | Lab | Lab | Lab | Lab | Lab | Lab | Lab | Lab | Lab | Lab | Lab | [6 empty] | 1
| No | No | 01 | 03 | 04 | 06 | 07 | 08 | 09 | 10 | 11 | 12 | 13 | 14 | 15 | 16 | 17 | 18 | 20 | 23 | 24 | 26 | 27 | [6 empty] | wt.%
|  |  | BF*OES/MS | PF*MS | BF*OES/MS | PF*MS | PF*MS | PF*OES/MS | PF*OES | PF*OES | BF*OES | BF*MS | BF*MS | BF*MS | BF*MS | BF*MS | BF*MS | PF*OES | BF*OES/MS | BF*OES | PF*OES | PF*OES | PF*OES/MS | [6 empty] | 2
3
| 1 | 1 | 1.0473 | 1.1505 | 1.08 | 1.0431 | 1.16 | 1.03 | 1.06 | 1.05 | 1.079 | 1.12 | 1.15 | 0.97 | 1.06 | 1.1 | 1.020083 | 1.05 | 1.049 | 1.035 | 0.93994 | 1.075525 | 1.001 | [6 empty] | 1
| 1 | 2 | 1.0329 | 1.0039 | 1.1 | 1.0407 | 1.16 | 1.04 | 1.06 | 1.01 | 1.067 | 1.16 | 1.14 | 1 | 1.06 | 1.09 | 0.993945 | 1.05 | 1.049 | 0.945 | 0.93563 | 1.102099 | 0.965 | [6 empty] | #N/A
| 1 | 3 | 1.0563 | 1.091 | 1.05 | 1.0056 | 1.07 | 1.01 | 1.07 | 1.01 | 1.073 | 1.1 | 1.14 | 0.97 | 1.03 | 1.12 | 0.998142 | 1.04 | 1.049 | 1.059 | 0.93447 | 1.065946 | 0.989 | [6 empty] | 16
| 1 | 4 | 1.0515 | 1.1701 | 1.12 | 1.0582 | 1.09 | 1.05 | 1.09 | 1 | 1.073 | 1.1 | 1.13 | 1 | 1.09 | 1.07 | 1.010191 | 1.05 | 1.049 | 1.064 | 0.93549 | 1.069757 | 1.001 | [6 empty] | 1.05502
| 1 | 5 | 1.0539 | 1.1502 | 1.04 | 1.0356 | 1.13 | 1.04 | 1.09 | 0.95 | 1.079 | 1.14 | 1.16 | 0.94 | 1.1 | 1.07 | 1.002458 | 1.04 | 1.049 | 1.03 | 0.93562 | 1.102532 | 1.013 | [6 empty] | 51
| 1 | 6 | 1.0317 | 1.1606 | 1.08 | 1.0538 | 1.04 | 1.05 | 1.05 | 0.99 | 1.079 | 1.12 | 1.14 | 0.97 | 1.12 | 1.11 | 0.995024 | 1.07 | 1.067 | 0.983 | 0.93673 | 1.068418 | 1.007
| Mean |  | 1.0456 | 1.12105 | 1.078333 | 1.0395 | 1.108333 | 1.036667 | 1.07 | 1.001667 | 1.075 | 1.123333 | 1.143333 | 0.975 | 1.076667 | 1.093333 | 1.003307 | 1.05 | 1.052 | 1.019333 | 0.9363133 | 1.080713 | 0.996
| Median |  | 1.0494 | 1.15035 | 1.08 | 1.0419 | 1.11 | 1.04 | 1.065 | 1.005 | 1.076 | 1.12 | 1.14 | 0.97 | 1.075 | 1.095 | 1.0003 | 1.05 | 1.049 | 1.0325 | 0.935625 | 1.072641 | 1.001
| Std Dev. |  | 0.01072921 | 0.0637405 | 0.02994439 | 0.0186172 | 0.04956477 | 0.01505545 | 0.0167332 | 0.03250641 | 0.004898979 | 0.0233809 | 0.01032796 | 0.02258318 | 0.03265986 | 0.02065591 | 0.010124 | 0.01095445 | 0.007348469 | 0.04641839 | 0.00191571 | 0.0170271 | 0.01714643
| Rel.Std.Dev. |  | 1.026% | 5.686% | 2.777% | 1.791% | 4.472% | 1.452% | 1.564% | 3.245% | 0.4557% | 2.081% | 0.9033% | 2.316% | 3.033% | 1.889% | 1.009% | 1.043% | 0.6985% | 4.554% | 0.2046% | 1.576% | 1.722%
| PDM3 |  | -0.8929% | 6.259% | 2.21% | -1.471% | 5.053% | -1.74% | 1.42% | -5.057% | 1.894% | 6.475% | 8.371% | -7.585% | 2.052% | 3.632% | -4.902% | -0.4758% | -0.2863% | -3.383% | -11.25% | 2.435% | -5.594%
| Z-Score (Absolute) |  | 0.13 | 1.42 | 0.54 | 0.26 | 1.16 | 0.32 | 0.37 | 1.04 | 0.47 | 1.47 | 1.88 | 1.59 | 0.51 | 0.85 | 1 | 0.04 | 0 | 0.67 | 2.38 | 0.59 | 1.15
| Analytical results for Tl in OREAS 473 (Certified Value 0.88 ppm) | [28 empty] | Certified
Tl | Round | Replicate | Lab | Lab | Lab | Lab | Lab | Lab | Lab | Lab | Lab | Lab | Lab | [16 empty] | 1
| No | No | 01 | 04 | 06 | 08 | 09 | 10 | 18 | 21 | 24 | 26 | 27 | [16 empty] | ppm
|  |  | BF*OES/MS | PF*OES/MS | PF*MS | PF*OES/MS | PF*MS | PF*MS | PF*MS | BF*MS | PF*MS | PF*MS | PF*OES/MS | [16 empty] | 2
3
| 1 | 1 | 0.9 | 0.9 | 0.9 | 0.9 | 1 | 0.8 | 0.9 | 0.737 | 0.580772351 | 0.6654457 | 0.72 | [16 empty] | 1
| 1 | 2 | 0.9 | 1 | 0.9 | 0.9 | 0.9 | 0.8 | 1 | 0.644 | 0.567491766 | 0.6586381 | 0.68 | [16 empty] | 16
| 1 | 3 | 0.9 | 0.9 | 0.9 | 0.9 | 0.9 | 0.9 | 0.9 | 0.72 | 0.592493141 | 0.6692637 | 0.71 | [16 empty] | 16
| 1 | 4 | 0.9 | 1 | 0.9 | 0.9 | 0.8 | 0.7 | 0.9 | 0.715 | 0.571461946 | 0.6490141 | 0.71 | [16 empty] | 0.878975
| 1 | 5 | 0.9 | 0.9 | 0.9 | 0.9 | 0.9 | 0.9 | 1 | 0.744 | 0.587647214 | 0.6310778 | 0.69 | [16 empty] | 52
| 1 | 6 | 0.9 | 0.9 | 0.9 | 0.9 | 1 | 0.8 | 0.9 | 0.743 | 0.571708598 | 0.6171227 | 0.69
| Mean |  | 0.9 | 0.9333333 | 0.9 | 0.9 | 0.9166667 | 0.8166667 | 0.9333333 | 0.7171667 | 0.578595836 | 0.648427 | 0.7
| Median |  | 0.9 | 0.9 | 0.9 | 0.9 | 0.9 | 0.8 | 0.9 | 0.7285 | 0.5762404745 | 0.6538261 | 0.7
| Std Dev. |  | 0 | 0.05163978 | 0 | 0 | 0.07527727 | 0.07527727 | 0.05163978 | 0.03780697 | 0.01001426 | 0.02053955 | 0.01549193
| Rel.Std.Dev. |  | 0% | 5.533% | 0% | 0% | 8.212% | 9.218% | 5.533% | 5.272% | 1.731% | 3.168% | 2.213%
| PDM3 |  | 2.392% | 6.184% | 2.392% | 2.392% | 4.288% | -7.089% | 6.184% | -18.41% | -34.17% | -26.23% | -20.36%
| Z-Score (Absolute) |  | 0 | 0.67 | 0 | 0 | 0.34 | 1.69 | 0.67 | 3.7 | 6.5 | 5.09 | 4.05
| Analytical results for Tm2O3 in OREAS 473 (Certified Value 0.73 ppm) | [28 empty] | Certified
Tm2O3 | Round | Replicate | Lab | Lab | Lab | Lab | Lab | Lab | Lab | Lab | Lab | Lab | Lab | Lab | Lab | Lab | Lab | Lab | Lab | Lab | Lab | Lab | Lab | Lab | Lab | Lab | Lab | Lab |  | 1
| No | No | 01 | 02 | 03 | 04 | 06 | 07 | 08 | 09 | 10 | 11 | 12 | 13 | 14 | 15 | 16 | 17 | 18 | 19 | 20 | 21 | 22 | 23 | 24 | 25 | 26 | 27 |  | ppm
|  |  | BF*OES/MS | BF*OES/MS | PF*MS | BF*OES/MS | PF*MS | BF*MS | PF*OES/MS | PF*MS | PF*MS | BF*MS | BF*MS | BF*MS | BF*MS | BF*MS | BF*MS | BF*MS | PF*MS | BF*MS | BF*OES/MS | BF*MS | BF*MS | BF*MS | PF*MS | BF*MS | PF*MS | PF*OES/MS |  | 2
3
| 1 | 1 | 0.708102 | 0.7074785 | < 2.3 | 0.696681 | 0.708102 | 0.788049 | 0.708102 | 0.68526 | 0.776628 | 0.68526 | 0.68526 | 0.696681 | 0.788049 | 0.68526 | 0.673839 | 0.75412863 | 0.79947 | 0.68526 | 0.696681 | 0.8051805 | 0.7708302 | 0.719523 | 0.7165128 | 0.730944 | 0.6571922 | 0.68526 |  | 1
| 1 | 2 | 0.696681 | 0.733315 | < 2.3 | 0.742365 | 0.719523 | 0.730944 | 0.696681 | 0.79947 | 0.662418 | 0.68526 | 0.753786 | 0.742365 | 0.765207 | 0.650997 | 0.742365 | 0.74145132 | 0.68526 | 0.765207 | 0.708102 | 0.7960437 | 0.7719288 | 0.650997 | 0.6985092 | 0.765207 | 0.6608993 | 0.673839 |  | #N/A
| 1 | 3 | 0.708102 | 0.7181092 | < 2.3 | 0.696681 | 0.730944 | 0.788049 | 0.673839 | 0.79947 | 0.776628 | 0.79947 | 0.708102 | 0.742365 | 0.742365 | 0.708102 | 0.810891 | 0.7320861 | 0.79947 | 0.628155 | 0.708102 | 0.810891 | 0.7724698 | 0.708102 | 0.7458524 | 0.68526 | 0.6779462 | 0.68526 |  | 16
| 1 | 4 | 0.708102 | 0.7485359 | < 2.3 | 0.730944 | 0.742365 | 0.845154 | 0.730944 | 0.68526 | 0.650997 | 0.79947 | 0.708102 | 0.765207 | 0.765207 | 0.753786 | 0.650997 | 0.74019501 | 0.79947 | 0.788049 | 0.696681 | 0.810891 | 0.7572594 | 0.730944 | 0.7143481 | 0.742365 | 0.6760235 | 0.696681 |  | 0.7293099
| 1 | 5 | 0.719523 | 0.7308144 | < 2.3 | 0.708102 | 0.742365 | 0.788049 | 0.719523 | 0.79947 | 0.753786 | 0.79947 | 0.719523 | 0.753786 | 0.730944 | 0.68526 | 0.765207 | 0.74305026 | 0.68526 | 0.730944 | 0.708102 | 0.8314488 | 0.797746 | 0.68526 | 0.7378696 | 0.719523 | 0.6570173 | 0.673839 |  | 53
| 1 | 6 | 0.730944 | 0.7492849 | < 2.3 | 0.719523 | 0.730944 | 0.730944 | 0.696681 | 0.79947 | 0.730944 | 0.79947 | 0.765207 | 0.765207 | 0.753786 | 0.696681 | 0.696681 | 0.73619766 | 0.68526 | 0.765207 | 0.719523 | 0.8143173 | 0.7901291 | 0.650997 | 0.677308 | 0.719523 | 0.6524378 | 0.68526
| Mean |  | 0.711909 | 0.7312563 |  | 0.715716 | 0.7290405 | 0.7785315 | 0.704295 | 0.7614 | 0.7252335 | 0.7614 | 0.72333 | 0.7442685 | 0.757593 | 0.696681 | 0.72333 | 0.74118483 | 0.742365 | 0.727137 | 0.7061985 | 0.81146205 | 0.7767272 | 0.6909705 | 0.7150667 | 0.727137 | 0.663586 | 0.6833565
| Median |  | 0.708102 | 0.7320647 |  | 0.7138125 | 0.730944 | 0.788049 | 0.7023915 | 0.79947 | 0.742365 | 0.79947 | 0.7138125 | 0.7480755 | 0.7594965 | 0.6909705 | 0.719523 | 0.740823165 | 0.742365 | 0.7480755 | 0.708102 | 0.810891 | 0.7721993 | 0.696681 | 0.7154304 | 0.7252335 | 0.6590457 | 0.68526
| Std Dev. |  | 0.01179556 | 0.01653046 |  | 0.01865041 | 0.01335167 | 0.04298708 | 0.02000034 | 0.05897779 | 0.05583456 | 0.05897779 | 0.03036068 | 0.02545286 | 0.02000034 | 0.03388016 | 0.06029019 | 0.007479723 | 0.06255539 | 0.06029019 | 0.008597416 | 0.01170861 | 0.01467186 | 0.03445282 | 0.02518018 | 0.02670333 | 0.01073719 | 0.008597416
| Rel.Std.Dev. |  | 1.657% | 2.261% |  | 2.606% | 1.831% | 5.522% | 2.84% | 7.746% | 7.699% | 7.746% | 4.197% | 3.42% | 2.64% | 4.863% | 8.335% | 1.009% | 8.427% | 8.291% | 1.217% | 1.443% | 1.889% | 4.986% | 3.521% | 3.672% | 1.618% | 1.258%
| PDM3 |  | -2.386% | 0.2669% |  | -1.864% | -0.03694% | 6.749% | -3.43% | 4.4% | -0.5589% | 4.4% | -0.8199% | 2.051% | 3.878% | -4.474% | -0.8199% | 1.628% | 1.79% | -0.2979% | -3.169% | 11.26% | 6.502% | -5.257% | -1.953% | -0.2979% | -9.012% | -6.301%
| Z-Score (Absolute) |  | 0.54 | 0.15 | 14.7 | 0.4 | 0.07 | 1.82 | 0.81 | 1.21 | 0.07 | 1.21 | 0.13 | 0.61 | 1.08 | 1.08 | 0.13 | 0.5 | 0.54 | 0 | 0.74 | 2.99 | 1.76 | 1.28 | 0.43 | 0 | 2.25 | 1.55
| Analytical results for TREO in OREAS 473 (Certified Value 1373 ppm) | [28 empty] | Certified
TREO | Round | Replicate | Lab | Lab | Lab | Lab | Lab | Lab | Lab | Lab | Lab | Lab | Lab | Lab | Lab | Lab | Lab | Lab | Lab | Lab | Lab | Lab | Lab | Lab | Lab | Lab | Lab |  |  | 1
| No | No | 01 | 02 | 04 | 06 | 07 | 08 | 09 | 10 | 11 | 12 | 13 | 14 | 15 | 16 | 17 | 18 | 19 | 20 | 21 | 22 | 23 | 24 | 25 | 26 | 27 |  |  | ppm
|  |  | BF*OES/MS | BF*OES/MS | BF*OES/MS | PF*MS | PF*MS | PF*OES/MS | PF*MS | PF*MS | BF*MS | BF*MS | BF*MS | BF*MS | BF*MS | BF*MS | BF*MS | PF*MS | BF*MS | BF*OES/MS | BF*MS | BF*MS | BF*MS | PF*MS | BF*MS | PF*MS | PF*OES/MS |  |  | 0
0
| 1 | 1 | 1350.362227 | 1379.648 | 1321.797107 | 1361.238427 | 1384.852919 | 1313.345818 | 1355.78671 | 1457.450257 | 1374.43418 | 1412.43177 | 1408.628635 | 1350.28825 | 1363.474549 | 1358.883622 | 1394.104 | 1426.56809 | 1367.760273 | 1301.839639 | 1378.692 | 1572.304 | 1354.016329 | 1549.216 | 1380.158536 | 1352.712 | 1366.705 |  |  | 1
| 1 | 2 | 1373.32866 | 1385.699 | 1395.242606 | 1339.035103 | 1388.331512 | 1328.762841 | 1370.8782 | 1394.503547 | 1358.76676 | 1445.106639 | 1437.233939 | 1385.217352 | 1377.845121 | 1352.415099 | 1373.974 | 1400.94222 | 1349.132211 | 1320.632815 | 1372.625438 | 1537.774 | 1266.082019 | 1549.804 | 1380.74868 | 1361.82 | 1348.373004 |  |  | #N/A
| 1 | 3 | 1358.244883 | 1351.844 | 1319.291525 | 1354.382018 | 1353.641725 | 1302.522247 | 1350.37958 | 1508.039239 | 1351.25325 | 1374.427714 | 1404.098542 | 1348.75642 | 1374.491455 | 1387.157108 | 1372.736 | 1399.01605 | 1366.399023 | 1290.852654 | 1378.635985 | 1531.901 | 1376.575263 | 1547.438 | 1379.491812 | 1376.712 | 1364.96742 |  |  | 16
| 1 | 4 | 1372.173309 | 1363.22 | 1338.339256 | 1373.481161 | 1349.878882 | 1325.85878 | 1328.40991 | 1370.617138 | 1360.87581 | 1369.726921 | 1402.706983 | 1384.755746 | 1443.395154 | 1327.043893 | 1380.398 | 1417.2502 | 1349.251621 | 1305.633967 | 1380.381 | 1545.688 | 1356.629923 | 1549.2 | 1378.630535 | 1352.744 | 1339.732241 |  |  | 1373.073
| 1 | 5 | 1355.608023 | 1393.093 | 1298.470461 | 1355.615855 | 1382.388647 | 1296.357605 | 1367.24655 | 1448.558643 | 1361.13889 | 1435.450566 | 1423.330717 | 1327.40537 | 1450.32389 | 1315.772435 | 1380.486 | 1353.76682 | 1383.377705 | 1277.921909 | 1388.149237 | 1543.909 | 1307.295164 | 1548.344 | 1380.792289 | 1345.705 | 1353.47358 |  |  | 54
| 1 | 6 | 1383.446252 | 1405.266 | 1325.031952 | 1362.166415 | 1349.421288 | 1311.92354 | 1391.00097 | 1385.540755 | 1354.52802 | 1434.275834 | 1407.195171 | 1351.107666 | 1471.017813 | 1373.954244 | 1383.182 | 1395.20502 | 1345.535792 | 1313.689881 | 1378.584 | 1572.967 | 1261.717636 | 1548.732 | 1380.908245 | 1426.957 | 1365.45409
| Mean |  | 1365.527 | 1379.795 | 1333.029 | 1357.653 | 1368.086 | 1313.128 | 1360.617 | 1427.452 | 1360.166 | 1411.903 | 1413.866 | 1357.922 | 1413.425 | 1352.538 | 1380.813 | 1398.7914 | 1360.243 | 1301.762 | 1379.511 | 1550.757 | 1320.386 | 1548.789 | 1380.122 | 1369.442 | 1356.451
| Median |  | 1365.209096 | 1382.674 | 1323.415 | 1358.427141 | 1368.015186 | 1312.634679 | 1361.51663 | 1421.531095 | 1359.821285 | 1423.353802 | 1407.911903 | 1350.697958 | 1410.62 | 1355.649 | 1380.442 | 1399.979135 | 1357.825322 | 1303.736803 | 1378.664 | 1544.799 | 1330.656 | 1548.966 | 1380.453608 | 1357.282 | 1359.2205
| Std Dev. |  | 12.70846 | 19.57783 | 33.08127 | 11.35986 | 18.88959 | 12.66292 | 21.15591 | 52.74854 | 7.977633 | 32.68336 | 13.61983 | 22.73793 | 46.5907 | 27.19955 | 7.675184 | 25.12777 | 14.76606 | 15.49673 | 5.00166 | 17.63082 | 49.32367 | 0.8254087 | 0.9036742 | 30.13681 | 11.06676
| Rel.Std.Dev. |  | 0.9307% | 1.419% | 2.482% | 0.8367% | 1.381% | 0.9643% | 1.555% | 3.695% | 0.5865% | 2.315% | 0.9633% | 1.674% | 3.296% | 2.011% | 0.5558% | 1.796% | 1.086% | 1.19% | 0.3626% | 1.137% | 3.736% | 0.05329% | 0.06548% | 2.201% | 0.8159%
| PDM3 |  | -0.5495% | 0.4896% | -2.916% | -1.123% | -0.3632% | -4.366% | -0.9071% | 3.96% | -0.94% | 2.828% | 2.971% | -1.103% | 2.939% | -1.496% | 0.5637% | 1.873% | -0.9344% | -5.194% | 0.4689% | 12.94% | -3.837% | 12.8% | 0.5134% | -0.2644% | -1.211%
| Z-Score (Absolute) |  | 0.14 | 0.62 | 1.86 | 0.55 | 0 | 2.91 | 0.4 | 3.15 | 0.42 | 2.32 | 2.43 | 0.54 | 2.4 | 0.82 | 0.67 | 1.63 | 0.42 | 3.51 | 0.61 | 9.68 | 2.53 | 9.57 | 0.64 | 0.07 | 0.62
| Analytical results for TREO+Y2O3 in OREAS 473 (Certified Value 1433 ppm) | [28 empty] | Certified
TREO+Y2O3 | Round | Replicate | Lab | Lab | Lab | Lab | Lab | Lab | Lab | Lab | Lab | Lab | Lab | Lab | Lab | Lab | Lab | Lab | Lab | Lab | Lab | Lab | Lab | Lab | Lab | Lab | Lab |  |  | 1
| No | No | 01 | 02 | 04 | 06 | 07 | 08 | 09 | 10 | 11 | 12 | 13 | 14 | 15 | 16 | 17 | 18 | 19 | 20 | 21 | 22 | 23 | 24 | 25 | 26 | 27 |  |  | ppm
|  |  | BF*OES/MS | BF*OES/MS | PF*OES/MS | PF*MS | PF*MS | PF*OES/MS | PF*MS | PF*MS | BF*MS | BF*MS | BF*MS | BF*MS | BF*MS | BF*MS | BF*MS | PF*MS | BF*MS | BF*OES/MS | BF*MS | BF*MS | BF*MS | PF*MS | BF*MS | PF*MS | PF*OES/MS |  |  | 0
0
| 1 | 1 | 1410.047527 | 1443.138 | 1367.535238 | 1420.669747 | 1453.427519 | 1377.729748 | 1419.28171 | 1526.151847 | 1438.31015 | 1477.83162 | 1473.012565 | 1413.27529 | 1412.874549 | 1424.791432 | 1456.906 | 1491.206 | 1433.414103 | 1361.905909 | 1442.800194 | 1636.371 | 1404.050389 | 1620.143 | 1443.378536 | 1420.173 | 1434.51766 |  |  | 1
| 1 | 2 | 1434.28386 | 1448.892 | 1388.964526 | 1398.415627 | 1455.636212 | 1392.511821 | 1434.88116 | 1462.824167 | 1420.61089 | 1513.046289 | 1503.903689 | 1449.220312 | 1429.145121 | 1417.053009 | 1435.136 | 1463.04033 | 1414.278081 | 1381.841995 | 1436.816 | 1600.545 | 1325.513339 | 1620.186 | 1443.80868 | 1430.854 | 1414.915764 |  |  | #N/A
| 1 | 3 | 1419.200083 | 1414.699 | 1379.624141 | 1413.191087 | 1418.406625 | 1366.652197 | 1414.50953 | 1572.042199 | 1413.60534 | 1438.938634 | 1469.117422 | 1409.45764 | 1424.791455 | 1453.572878 | 1433.609 | 1463.65396 | 1431.925863 | 1351.553874 | 1443.204 | 1595.239 | 1442.610063 | 1617.961 | 1443.041812 | 1442.724 | 1432.65309 |  |  | 16
| 1 | 4 | 1433.128509 | 1428.538 | 1368.796845 | 1433.649023 | 1415.913682 | 1390.11572 | 1391.90491 | 1439.699698 | 1423.98984 | 1433.729881 | 1467.471883 | 1447.996766 | 1496.595154 | 1392.062773 | 1442.55 | 1481.50714 | 1414.905451 | 1366.716157 | 1444.805 | 1608.299 | 1409.457763 | 1619.653 | 1441.850535 | 1418.086 | 1404.878111 |  |  | 1432.913
| 1 | 5 | 1416.563223 | 1459.642 | 1399.236127 | 1414.082051 | 1453.503047 | 1358.709695 | 1431.3765 | 1516.371303 | 1422.85603 | 1501.866336 | 1488.730567 | 1389.2495 | 1505.12389 | 1378.759475 | 1442.048 | 1418.40473 | 1449.031535 | 1337.988179 | 1452.82 | 1607.861 | 1366.472504 | 1618.863 | 1444.532289 | 1412.963 | 1419.88935 |  |  | 55
| 1 | 6 | 1443.131552 | 1470.662 | 1375.47664 | 1422.156491 | 1414.186188 | 1374.40262 | 1455.51189 | 1453.734385 | 1418.15001 | 1500.310634 | 1471.960071 | 1413.586746 | 1525.217813 | 1442.020884 | 1444.08 | 1460.85885 | 1411.316612 | 1374.264111 | 1442.963 | 1637.739 | 1323.561766 | 1619.358 | 1444.228245 | 1493.613 | 1432.25083
| Mean |  | 1426.059 | 1444.262 | 1379.939 | 1417.027 | 1435.179 | 1376.687 | 1424.578 | 1495.137 | 1422.92 | 1477.621 | 1479.033 | 1420.464 | 1465.625 | 1418.043 | 1442.388 | 1463.111835 | 1425.812 | 1362.378 | 1443.901 | 1614.342 | 1378.611 | 1619.361 | 1443.473 | 1436.402 | 1423.184
| Median |  | 1426.164296 | 1446.015 | 1377.55 | 1417.375899 | 1435.917072 | 1376.066184 | 1425.329105 | 1489.597735 | 1421.73346 | 1489.071127 | 1472.486318 | 1413.431018 | 1462.87 | 1420.922 | 1442.299 | 1463.347145 | 1423.415657 | 1364.311033 | 1443.084 | 1608.08 | 1385.261 | 1619.505 | 1443.593608 | 1425.513 | 1426.07009
| Std Dev. |  | 12.67028 | 20.38351 | 12.26256 | 11.71019 | 20.88272 | 13.12206 | 21.47667 | 51.30071 | 8.400632 | 34.0012 | 14.35858 | 23.57727 | 48.68549 | 28.64263 | 8.288028 | 25.02706 | 14.80823 | 15.81894 | 5.160184 | 18.25672 | 48.35636 | 0.8468738 | 0.9625391 | 29.97376 | 11.95531
| Rel.Std.Dev. |  | 0.8885% | 1.411% | 0.8886% | 0.8264% | 1.455% | 0.9532% | 1.508% | 3.431% | 0.5904% | 2.301% | 0.9708% | 1.66% | 3.322% | 2.02% | 0.5746% | 1.711% | 1.039% | 1.161% | 0.3574% | 1.131% | 3.508% | 0.0523% | 0.06668% | 2.087% | 0.84%
| PDM3 |  | -0.4783% | 0.792% | -3.697% | -1.109% | 0.1582% | -3.924% | -0.5817% | 4.343% | -0.6973% | 3.12% | 3.219% | -0.8687% | 2.283% | -1.038% | 0.6613% | 2.108% | -0.4955% | -4.922% | 0.7669% | 12.66% | -3.79% | 13.01% | 0.737% | 0.2435% | -0.6789%
| Z-Score (Absolute) |  | 0.36 | 0.36 | 2.17 | 0.71 | 0 | 2.3 | 0.42 | 2.36 | 0.48 | 1.67 | 1.73 | 0.58 | 1.2 | 0.67 | 0.28 | 1.1 | 0.37 | 2.86 | 0.34 | 7.05 | 2.23 | 7.25 | 0.33 | 0.05 | 0.47
| Analytical results for U in OREAS 473 (Certified Value 3.9 ppm) | [28 empty] | Certified
U | Round | Replicate | Lab | Lab | Lab | Lab | Lab | Lab | Lab | Lab | Lab | Lab | Lab | Lab | Lab | Lab | Lab | Lab | Lab | Lab | Lab | Lab | Lab | Lab | Lab |  |  |  |  | 1
| No | No | 01 | 02 | 03 | 04 | 06 | 07 | 08 | 09 | 10 | 11 | 12 | 13 | 14 | 15 | 16 | 17 | 18 | 19 | 20 | 21 | 23 | 24 | 27 |  |  |  |  | ppm
|  |  | BF*OES/MS | BF*OES/MS | PF*MS | PF*OES/MS | PF*MS | BF*MS | PF*OES/MS | PF*MS | PF*MS | BF*MS | BF*MS | BF*MS | BF*MS | BF*MS | BF*MS | BF*MS | PF*MS | BF*MS | BF*OES/MS | BF*MS | BF*MS | PF*MS | PF*OES/MS |  |  |  |  | 2
3
| 1 | 1 | 3.9 | < 5 | < 50 | 3.8 | 3.9 | 4.2 | 3.8 | 3.9 | 5 | 3.9 | 3.76 | 3.77 | 3.74 | 3.85 | 3.64 | 3.9358 | 4.4 | 3.9 | 3.8 | 4.213 | 3.92 | 2.80289815 | 3.6 |  |  |  |  | 1
| 1 | 2 | 4 | < 5 | < 50 | 4 | 3.92 | 4.18 | 3.7 | 4 | 4 | 4 | 3.76 | 4 | 3.91 | 3.84 | 3.87 | 4.0055 | 4 | 3.8 | 3.8 | 4.131 | 3.66 | 2.76419162 | 3.6 |  |  |  |  | #N/A
| 1 | 3 | 3.9 | < 5 | < 50 | 3.7 | 4.02 | 4.28 | 3.7 | 4 | 5 | 4 | 3.54 | 3.87 | 3.8 | 3.91 | 3.93 | 3.8063 | 4 | 4.1 | 3.8 | 4.224 | 3.99 | 2.79015953 | 3.6 |  |  |  |  | 16
| 1 | 4 | 4 | < 5 | < 50 | 3.9 | 3.86 | 4.1 | 3.7 | 4 | 4 | 3.9 | 3.53 | 3.74 | 3.96 | 3.93 | 3.63 | 3.981 | 4.1 | 4.4 | 3.8 | 4.226 | 3.85 | 2.76151874 | 3.5 |  |  |  |  | 3.897944
| 1 | 5 | 3.9 | < 5 | < 50 | 3.8 | 3.89 | 4.34 | 3.8 | 4 | 4 | 4 | 3.67 | 3.85 | 4.03 | 4.06 | 4 | 3.9541 | 4 | 4 | 3.7 | 4.252 | 3.77 | 2.77791882 | 3.6 |  |  |  |  | 56
| 1 | 6 | 4 | < 5 | < 50 | 3.9 | 3.86 | 4.11 | 3.8 | 4.1 | 4 | 3.9 | 3.7 | 3.87 | 3.59 | 3.96 | 3.74 | 4.1439 | 4.1 | 3.8 | 3.7 | 4.223 | 3.63 | 2.78297315 | 3.6
| Mean |  | 3.95 |  |  | 3.85 | 3.908333 | 4.201667 | 3.75 | 4 | 4.333333 | 3.95 | 3.66 | 3.85 | 3.838333 | 3.925 | 3.801667 | 3.9711 | 4.1 | 4 | 3.766667 | 4.2115 | 3.803333 | 2.779943335 | 3.583333
| Median |  | 3.95 |  |  | 3.85 | 3.895 | 4.19 | 3.75 | 4 | 4 | 3.95 | 3.685 | 3.86 | 3.855 | 3.92 | 3.805 | 3.96755 | 4.05 | 3.95 | 3.8 | 4.2235 | 3.81 | 2.780445985 | 3.6
| Std Dev. |  | 0.05477226 |  |  | 0.1048809 | 0.05946988 | 0.09432214 | 0.05477226 | 0.06324555 | 0.5163978 | 0.05477226 | 0.1029563 | 0.09143304 | 0.1609244 | 0.08068457 | 0.154844 | 0.1093941 | 0.1549193 | 0.2280351 | 0.05163978 | 0.04152469 | 0.1430618 | 0.01569812 | 0.04082483
| Rel.Std.Dev. |  | 1.387% |  |  | 2.724% | 1.522% | 2.245% | 1.461% | 1.581% | 11.92% | 1.387% | 2.813% | 2.375% | 4.193% | 2.056% | 4.073% | 2.755% | 3.779% | 5.701% | 1.371% | 0.986% | 3.761% | 0.5647% | 1.139%
| PDM3 |  | 1.335% |  |  | -1.23% | 0.2665% | 7.792% | -3.795% | 2.618% | 11.17% | 1.335% | -6.104% | -1.23% | -1.529% | 0.6941% | -2.47% | 1.877% | 5.184% | 2.618% | -3.368% | 8.044% | -2.427% | -28.68% | -8.071%
| Z-Score (Absolute) |  | 0.41 | 7.97 | NA | 0.17 | 0.17 | 1.86 | 0.75 | 0.7 | 2.62 | 0.41 | 1.27 | 0.17 | 0.24 | 0.26 | 0.45 | 0.53 | 1.28 | 0.7 | 0.65 | 1.92 | 0.44 | 6.35 | 1.71
Results from laboratory 1.03 were removed due to their systematic bias.
| Analytical results for V in OREAS 473 (Certified Value 175 ppm) | [28 empty] | Certified
V | Round | Replicate | Lab | Lab | Lab | Lab | Lab | Lab | Lab | Lab | Lab | Lab | Lab | Lab | Lab | Lab | Lab | Lab | Lab | Lab | Lab | Lab | Lab | Lab | Lab |  |  |  |  | 1
| No | No | 01 | 03 | 04 | 06 | 07 | 08 | 09 | 10 | 11 | 12 | 13 | 14 | 15 | 16 | 17 | 18 | 19 | 20 | 21 | 23 | 24 | 26 | 27 |  |  |  |  | ppm
|  |  | BF*OES/MS | PF*MS | PF*OES/MS | BF*OES | PF*MS | PF*OES/MS | PF*OES | PF*OES | BF*OES | BF*MS | BF*MS | BF*MS | BF*MS | BF*MS | BF*MS | PF*OES | BF*MS | BF*OES/MS | BF*MS | BF*MS | PF*OES | PF*OES | PF*OES/MS |  |  |  |  | 0
0
| 1 | 1 | 181 | 186 | 179 | 179 | 178 | 170 | 201 | 169 | 176 | 205 | 194 | 163 | 181 | 183 | 168.3708 | 138 | 183 | 188 | 179.643 | 127 | 152.0825 | 156.464 | 176 |  |  |  |  | 1
| 1 | 2 | 178 | 153 | 182 | 169 | 189 | 170 | 197 | 164 | 174 | 207 | 191 | 166 | 180 | 182 | 164.0991 | 145 | 181 | 185 | 177.546 | 151 | 155.815 | 169.694 | 174 |  |  |  |  | #N/A
| 1 | 3 | 181 | 158 | 182 | 174 | 175 | 180 | 198 | 160 | 175 | 199 | 192 | 163 | 182 | 192 | 164.3844 | 141 | 179 | 188 | 170.382 | 172 | 159.331 | 164.069 | 177 |  |  |  |  | 16
| 1 | 4 | 177 | 171 | 175 | 193 | 172 | 180 | 202 | 159 | 172 | 197 | 192 | 168 | 186 | 179 | 166.9347 | 103 | 179 | 185 | 185.294 | 138 | 158.786 | 165.716 | 175 |  |  |  |  | 175.1933
| 1 | 5 | 178 | 195 | 182 | 178 | 185 | 170 | 198 | 154 | 175 | 209 | 198 | 159 | 190 | 182 | 163.0905 | 144 | 184 | 185 | 175.556 | 153 | 154.733 | 153.098 | 174 |  |  |  |  | 57
| 1 | 6 | 178 | 172 | 176 | 180 | 173 | 170 | 202 | 159 | 174 | 205 | 193 | 164 | 194 | 189 | 166.9032 | 155 | 182 | 187 | 172.096 | 160 | 156.164 | 160.019 | 175
| Mean |  | 178.8333 | 172.5 | 179.3333 | 178.8333 | 178.6667 | 173.3333 | 199.6667 | 160.8333 | 174.3333 | 203.6667 | 193.3333 | 163.8333 | 185.5 | 184.5 | 165.63045 | 137.6667 | 181.3333 | 186.3333 | 176.7528 | 150.1667 | 156.1519 | 161.51 | 175.1667
| Median |  | 178 | 171.5 | 180.5 | 178.5 | 176.5 | 170 | 199.5 | 159.5 | 174.5 | 205 | 192.5 | 163.5 | 184 | 182.5 | 165.6438 | 142.5 | 181.5 | 186 | 176.551 | 152 | 155.9895 | 162.044 | 175
| Std Dev. |  | 1.722401 | 16.00937 | 3.204164 | 8.035339 | 6.889606 | 5.163978 | 2.250926 | 5.115336 | 1.36626 | 4.676181 | 2.503331 | 3.060501 | 5.576737 | 4.929503 | 2.05813 | 17.92949 | 2.065591 | 1.505545 | 5.397031 | 15.9175 | 2.673279 | 6.158956 | 1.169045
| Rel.Std.Dev. |  | 0.9631% | 9.281% | 1.787% | 4.493% | 3.856% | 2.979% | 1.127% | 3.181% | 0.7837% | 2.296% | 1.295% | 1.868% | 3.006% | 2.672% | 1.243% | 13.02% | 1.139% | 0.808% | 3.053% | 10.6% | 1.712% | 3.813% | 0.6674%
| PDM3 |  | 2.078% | -1.537% | 2.363% | 2.078% | 1.983% | -1.062% | 13.97% | -8.197% | -0.4909% | 16.25% | 10.35% | -6.484% | 5.883% | 5.312% | -5.458% | -21.42% | 3.505% | 6.359% | 0.8902% | -14.29% | -10.87% | -7.81% | -0.01518%
| Z-Score (Absolute) |  | 0.16 | 0.33 | 0.2 | 0.16 | 0.15 | 0.26 | 1.77 | 1.23 | 0.19 | 2.07 | 1.28 | 1 | 0.67 | 0.6 | 0.86 | 3.01 | 0.35 | 0.74 | 0 | 2.05 | 1.59 | 1.18 | 0.12
| Analytical results for W in OREAS 473 (Certified Value 4.66 ppm) | [28 empty] | Certified
W | Round | Replicate | Lab | Lab | Lab | Lab | Lab | Lab | Lab | Lab | Lab | Lab | Lab | Lab | Lab | Lab | Lab | Lab | Lab | Lab | Lab | Lab | Lab | [6 empty] | 1
| No | No | 01 | 02 | 03 | 04 | 06 | 07 | 08 | 09 | 11 | 12 | 13 | 14 | 15 | 16 | 17 | 18 | 19 | 20 | 21 | 23 | 27 | [6 empty] | ppm
|  |  | BF*OES/MS | BF*OES/MS | PF*MS | BF*OES/MS | BF*MS | PF*MS | PF*OES/MS | PF*MS | BF*MS | BF*MS | BF*MS | BF*MS | BF*MS | BF*MS | BF*MS | PF*MS | BF*MS | BF*OES/MS | BF*MS | BF*MS | PF*OES/MS | [6 empty] | 2
3
| 1 | 1 | 4 | < 10 | < 20 | 4.4 | 3.9 | < 10 | 5 | 6 | 5 | 4.9 | 5.4 | 4.3 | 4.5 | 4.6 | 4.1756 | 4 | 4.4 | 4.6 | 4.767 | 5 | 13 | [6 empty] | 1
| 1 | 2 | 4 | < 10 | < 20 | 4.6 | 2.9 | < 10 | 4 | 6 | 4 | 4.9 | 5.2 | 4.7 | 4.2 | 4.7 | 4.0176 | 5 | 5 | 4.6 | 4.108 | 5 | 14 | [6 empty] | #N/A
| 1 | 3 | 4 | < 10 | < 20 | 4.4 | 3.8 | < 10 | 4 | 5 | 4 | 4.6 | 5 | 5.6 | 4.6 | 4.9 | 4.0015 | 3 | 5.2 | 4.7 | 4.322 | 5 | 15.3 | [6 empty] | 16
| 1 | 4 | 4 | < 10 | < 20 | 4.4 | 3.4 | < 10 | 4 | 6 | 4 | 4.6 | 6.1 | 4.2 | 5 | 4.4 | 3.9473 | 3 | 4.4 | 4.6 | 4.468 | 5 | 15 | [6 empty] | 4.65648
| 1 | 5 | 4 | < 10 | < 20 | 4.3 | 3.6 | < 10 | 5 | 6 | 4 | 4.8 | 5.7 | 4.8 | 4.9 | 5.2 | 4.0827 | 3 | 4.7 | 4.5 | 4.371 | 5 | 14.6 | [6 empty] | 58
| 1 | 6 | 4 | < 10 | < 20 | 4.4 | 6.1 | < 10 | 5 | 6 | 4 | 4.9 | 5.3 | 4.8 | 5.3 | 4.8 | 4.1061 | 4 | 4.9 | 4.5 | 4.302 | 5 | 14.3
| Mean |  | 4 |  |  | 4.416667 | 3.95 |  | 4.5 | 5.833333 | 4.166667 | 4.783333 | 5.45 | 4.733333 | 4.75 | 4.766667 | 4.055133 | 3.666667 | 4.766667 | 4.583333 | 4.389667 | 5 | 14.36667
| Median |  | 4 |  |  | 4.4 | 3.7 |  | 4.5 | 6 | 4 | 4.85 | 5.35 | 4.75 | 4.75 | 4.75 | 4.05015 | 3.5 | 4.8 | 4.6 | 4.3465 | 5 | 14.45
| Std Dev. |  | 0 |  |  | 0.09831921 | 1.111306 |  | 0.5477226 | 0.4082483 | 0.4082483 | 0.147196 | 0.3937004 | 0.4966555 | 0.3937004 | 0.273252 | 0.08219861 | 0.8164966 | 0.3265986 | 0.07527727 | 0.2193013 | 0 | 0.8164966
| Rel.Std.Dev. |  | 0% |  |  | 2.226% | 28.13% |  | 12.17% | 6.999% | 9.798% | 3.077% | 7.224% | 10.49% | 8.288% | 5.733% | 2.027% | 22.27% | 6.852% | 1.642% | 4.996% | 0% | 5.683%
| PDM3 |  | -14.1% |  |  | -5.15% | -15.17% |  | -3.36% | 25.27% | -10.52% | 2.724% | 17.04% | 1.65% | 2.008% | 2.366% | -12.91% | -21.26% | 2.366% | -1.571% | -5.73% | 7.377% | 208.5%
| Z-Score (Absolute) |  | NA | 0.67 | 15.12 | 1.01 | 2.36 | 0.67 | NA | NA | NA | 0.05 | 1.97 | 0.1 | 0.05 | 0 | 2.06 | NA | 0 | 0.53 | 1.09 | NA | 27.74
Results from laboratories 1, 8, 9, 11, 18 and 23 were removed due to their 1 ppm reading resolution.
| Analytical results for Y2O3 in OREAS 473 (Certified Value 64 ppm) | [28 empty] | Certified
Y2O3 | Round | Replicate | Lab | Lab | Lab | Lab | Lab | Lab | Lab | Lab | Lab | Lab | Lab | Lab | Lab | Lab | Lab | Lab | Lab | Lab | Lab | Lab | Lab | Lab | Lab | Lab | Lab | Lab |  | 1
| No | No | 01 | 02 | 03 | 04 | 06 | 07 | 08 | 09 | 10 | 11 | 12 | 13 | 14 | 15 | 16 | 17 | 18 | 19 | 20 | 21 | 22 | 23 | 24 | 25 | 26 | 27 |  | ppm
|  |  | BF*OES/MS | BF*OES/MS | PF*MS | PF*OES/MS | BF*MS | PF*MS | PF*OES/MS | PF*MS | PF*MS | BF*MS | BF*MS | BF*MS | BF*MS | BF*MS | BF*MS | BF*MS | PF*MS | BF*MS | BF*OES/MS | BF*MS | BF*MS | BF*MS | PF*MS | BF*MS | PF*MS | PF*OES/MS |  | 0
1
| 1 | 1 | 59.6853 | 63.49002 | 51 | 60.57423 | 62.669565 | 68.5746 | 64.38393 | 63.495 | 68.70159 | 63.87597 | 65.39985 | 64.38393 | 62.98704 | 62.73 | 65.90781 | 62.8029045 | 64.63791 | 65.65383 | 60.06627 | 64.1083617 | 64.06738 | 50.03406 | 70.92792 | 63.22 | 67.46124 | 67.81266 |  | 1
| 1 | 2 | 60.9552 | 63.19316 | 47 | 60.70122 | 59.951979 | 67.3047 | 63.74898 | 64.00296 | 68.32062 | 61.84413 | 67.93965 | 66.66975 | 64.00296 | 65.15 | 64.63791 | 61.16181273 | 62.09811 | 65.14587 | 61.20918 | 64.1909052 | 62.77041 | 59.43132 | 70.38123 | 63.06 | 69.03356 | 66.54276 |  | #N/A
| 1 | 3 | 60.9552 | 62.85493 | 49 | 60.70122 | 61.501257 | 64.7649 | 64.12995 | 64.12995 | 64.00296 | 62.35209 | 64.51092 | 65.01888 | 60.70122 | 63.88 | 66.41577 | 60.87303747 | 64.63791 | 65.52684 | 60.70122 | 64.5680655 | 63.33743 | 66.0348 | 70.52246 | 63.55 | 66.01246 | 67.68567 |  | 16
| 1 | 4 | 60.9552 | 65.31774 | 50 | 62.2251 | 61.247277 | 66.0348 | 64.25694 | 63.495 | 69.08256 | 63.11403 | 64.00296 | 64.7649 | 63.24102 | 67.56 | 65.01888 | 62.15208075 | 64.25694 | 65.65383 | 61.08219 | 64.4232969 | 62.61132 | 52.82784 | 70.45384 | 63.22 | 65.34258 | 65.14587 |  | 64.29002
| 1 | 5 | 60.9552 | 66.54985 | 51 | 62.2251 | 61.615548 | 71.1144 | 62.35209 | 64.12995 | 67.81266 | 61.71714 | 66.41577 | 65.39985 | 61.84413 | 69.59 | 62.98704 | 61.56272016 | 64.63791 | 65.65383 | 60.06627 | 64.6709274 | 63.95163 | 59.17734 | 70.51876 | 63.74 | 67.25736 | 66.41577 |  | 59
| 1 | 6 | 59.6853 | 65.39602 | 52 | 60.82821 | 61.856829 | 64.7649 | 62.47908 | 64.51092 | 68.19363 | 63.62199 | 66.0348 | 64.7649 | 62.47908 | 68.83 | 68.06664 | 60.89830848 | 65.65383 | 65.78082 | 60.57423 | 64.3788504 | 64.77222 | 61.84413 | 70.62511 | 63.32 | 66.65579 | 66.79674
| Mean |  | 60.5319 | 64.46695 | 50 | 61.20918 | 61.4737425 | 67.09305 | 63.558495 | 63.96063 | 67.68567 | 62.754225 | 65.717325 | 65.167035 | 62.542575 | 66.29 | 65.505675 | 61.57514 | 64.320435 | 65.56917 | 60.61656 | 64.39006785 | 63.58506 | 58.224915 | 70.57155 | 63.35167 | 66.9605 | 66.733245
| Median |  | 60.9552 | 64.40388 | 50.5 | 60.764715 | 61.5584025 | 66.66975 | 63.939465 | 64.066455 | 68.257125 | 62.73306 | 65.717325 | 64.89189 | 62.73306 | 66.355 | 65.463345 | 61.36227 | 64.63791 | 65.65383 | 60.637725 | 64.40107365 | 63.64453 | 59.30433 | 70.52061 | 63.27 | 66.95658 | 66.66975
| Std Dev. |  | 0.6557735 | 1.490034 | 1.788854 | 0.7910162 | 0.8904677 | 2.464609 | 0.9113247 | 0.3988915 | 1.855967 | 0.9172043 | 1.41581 | 0.8088243 | 1.157631 | 2.783372 | 1.725227 | 0.7697154 | 1.185164 | 0.2223836 | 0.4863347 | 0.2148578 | 0.8305996 | 5.876633 | 0.1924288 | 0.2493525 | 1.28419 | 0.9729456
| Rel.Std.Dev. |  | 1.083% | 2.311% | 3.578% | 1.292% | 1.449% | 3.673% | 1.434% | 0.6237% | 2.742% | 1.462% | 2.154% | 1.241% | 1.851% | 4.199% | 2.634% | 1.25% | 1.843% | 0.3392% | 0.8023% | 0.3337% | 1.306% | 10.09% | 0.2727% | 0.3936% | 1.918% | 1.458%
| PDM3 |  | -5.846% | 0.2752% | -22.23% | -4.792% | -4.381% | 4.36% | -1.138% | -0.5124% | 5.282% | -2.389% | 2.22% | 1.364% | -2.718% | 3.111% | 1.891% | -4.223% | 0.04731% | 1.99% | -5.714% | 0.1556% | -1.097% | -9.434% | 9.771% | -1.46% | 4.154% | 3.8%
| Z-Score (Absolute) |  | 1.3 | 0.12 | 5.09 | 1.06 | 0.96 | 1.06 | 0.21 | 0.06 | 1.28 | 0.5 | 0.57 | 0.37 | 0.58 | 0.77 | 0.49 | 0.92 | 0.06 | 0.51 | 1.27 | 0.09 | 0.2 | 2.13 | 2.32 | 0.28 | 1.02 | 0.93
| Analytical results for Yb2O3 in OREAS 473 (Certified Value 4.47 ppm) | [28 empty] | Certified
Yb2O3 | Round | Replicate | Lab | Lab | Lab | Lab | Lab | Lab | Lab | Lab | Lab | Lab | Lab | Lab | Lab | Lab | Lab | Lab | Lab | Lab | Lab | Lab | Lab | Lab | Lab | Lab | Lab | Lab |  | 1
| No | No | 01 | 02 | 03 | 04 | 06 | 07 | 08 | 09 | 10 | 11 | 12 | 13 | 14 | 15 | 16 | 17 | 18 | 19 | 20 | 21 | 22 | 23 | 24 | 25 | 26 | 27 |  | ppm
|  |  | BF*OES/MS | BF*OES/MS | PF*MS | PF*OES/MS | PF*MS | BF*MS | PF*OES/MS | PF*MS | PF*MS | BF*MS | BF*MS | BF*MS | BF*MS | BF*MS | BF*MS | BF*MS | PF*MS | BF*MS | BF*OES/MS | BF*MS | BF*MS | BF*MS | PF*MS | BF*MS | PF*MS | PF*OES/MS |  | 2
3
| 1 | 1 | 4.44093 | 4.428271 | 4.6 | 4.5548 | 4.44093 | 4.042385 | 4.78254 | 4.44093 | 4.44093 | 4.5548 | 4.497865 | 4.816701 | 4.383995 | 4.543413 | 4.292899 | 4.54466557 | 4.21319 | 4.702831 | 4.418156 | 4.5752966 | 5.817033 | 4.5548 | 3.950845 | 4.532026 | 4.089193 | 4.292899 |  | 1
| 1 | 2 | 4.5548 | 4.33668 | 4.6 | 4.66867 | 4.32706 | 3.962676 | 4.78254 | 4.66867 | 4.09932 | 4.5548 | 4.588961 | 5.021667 | 4.907797 | 4.566187 | 4.338447 | 4.41610634 | 4.44093 | 4.873636 | 4.588961 | 4.4705362 | 5.935938 | 4.32706 | 3.955362 | 4.736992 | 4.140499 | 4.167642 |  | #N/A
| 1 | 3 | 4.44093 | 4.550386 | 4.6 | 4.66867 | 4.44093 | 3.939902 | 4.78254 | 4.78254 | 4.32706 | 4.5548 | 4.133481 | 4.577574 | 4.338447 | 4.5548 | 4.702831 | 4.67356641 | 4.44093 | 4.645896 | 4.5548 | 4.5946545 | 5.962305 | 4.66867 | 4.011951 | 4.304286 | 4.213566 | 4.315673 |  | 16
| 1 | 4 | 4.44093 | 4.574935 | 4.6 | 4.78254 | 4.44093 | 4.179029 | 4.89641 | 4.21319 | 3.87158 | 4.5548 | 4.167642 | 5.01028 | 4.475091 | 4.634509 | 4.167642 | 4.52132222 | 4.66867 | 4.839475 | 4.44093 | 4.6049028 | 5.906525 | 4.44093 | 3.955396 | 4.475091 | 4.131112 | 4.179029 |  | 4.473136
| 1 | 5 | 4.32706 | 4.62266 | 4.6 | 4.66867 | 4.44093 | 4.076546 | 4.89641 | 4.21319 | 4.21319 | 4.5548 | 4.486478 | 4.771153 | 4.019611 | 4.771153 | 4.315673 | 4.56857827 | 4.5548 | 4.292899 | 4.463704 | 4.5912384 | 6.127006 | 4.32706 | 4.019913 | 4.805314 | 4.109135 | 4.292899 |  | 60
| 1 | 6 | 4.5548 | 4.374559 | 4.6 | 4.5548 | 4.44093 | 4.053772 | 4.89641 | 4.21319 | 3.98545 | 4.5548 | 4.372608 | 4.805314 | 4.588961 | 4.748379 | 4.315673 | 4.53680854 | 4.32706 | 4.623122 | 4.520639 | 4.5229164 | 6.040161 | 4.32706 | 3.966124 | 4.463704 | 4.005531 | 4.292899
| Mean |  | 4.459908 | 4.481248 | 4.6 | 4.649692 | 4.421952 | 4.042385 | 4.839475 | 4.421952 | 4.156255 | 4.5548 | 4.374506 | 4.8337815 | 4.452317 | 4.636407 | 4.3555275 | 4.543508 | 4.44093 | 4.6629765 | 4.497865 | 4.55992415 | 5.964828 | 4.44093 | 3.976599 | 4.552902 | 4.114839 | 4.25684
| Median |  | 4.44093 | 4.489328 | 4.6 | 4.66867 | 4.44093 | 4.0480785 | 4.839475 | 4.32706 | 4.156255 | 4.5548 | 4.429543 | 4.8110075 | 4.429543 | 4.600348 | 4.315673 | 4.540737055 | 4.44093 | 4.6743635 | 4.4921715 | 4.5832675 | 5.949122 | 4.383995 | 3.96076 | 4.5035585 | 4.120123 | 4.292899
| Std Dev. |  | 0.08571822 | 0.1171695 | 9.729507e-16 | 0.08571822 | 0.04648723 | 0.08581901 | 0.06236917 | 0.2537709 | 0.2130313 | 0 | 0.1868879 | 0.1656016 | 0.2937758 | 0.1009319 | 0.1807272 | 0.0828412 | 0.1610365 | 0.2078244 | 0.0675586 | 0.05254703 | 0.1077593 | 0.1440354 | 0.03098216 | 0.1864712 | 0.06827702 | 0.06538029
| Rel.Std.Dev. |  | 1.922% | 2.615% | 2.115e-14% | 1.844% | 1.051% | 2.123% | 1.289% | 5.739% | 5.126% | 0% | 4.272% | 3.426% | 6.598% | 2.177% | 4.149% | 1.823% | 3.626% | 4.457% | 1.502% | 1.152% | 1.807% | 3.243% | 0.7791% | 4.096% | 1.659% | 1.536%
| PDM3 |  | -0.2957% | 0.1814% | 2.836% | 3.947% | -1.144% | -9.63% | 8.19% | -1.144% | -7.084% | 1.826% | -2.205% | 8.062% | -0.4654% | 3.65% | -2.629% | 1.573% | -0.72% | 4.244% | 0.5528% | 1.94% | 33.35% | -0.72% | -11.1% | 1.783% | -8.01% | -4.835%
| Z-Score (Absolute) |  | 0.08 | 0.08 | 0.61 | 1.3 | 0.35 | 3.11 | 2.68 | 0.35 | 2.29 | 0.61 | 0.7 | 2.64 | 0.13 | 1.21 | 0.84 | 0.53 | 0.22 | 1.4 | 0.2 | 0.65 | 10.87 | 0.22 | 3.59 | 0.6 | 2.59 | 1.55
| Analytical results for Zn in OREAS 473 (Certified Value 110 ppm) | [28 empty] | Certified
Zn | Round | Replicate | Lab | Lab | Lab | Lab | Lab | Lab | Lab | Lab | Lab | Lab | Lab | Lab | Lab | Lab | Lab | [12 empty] | 1
| No | No | 01 | 02 | 03 | 04 | 06 | 07 | 08 | 10 | 17 | 18 | 21 | 23 | 24 | 26 | 27 | [12 empty] | ppm
|  |  | BF*OES/MS | BF*OES/MS | PF*MS | PF*OES/MS | BF*OES | PF*MS | PF*OES/MS | PF*OES | BF*MS | PF*OES | BF*MS | BF*OES | PF*OES | PF*OES | PF*OES/MS | [12 empty] | 0
0
| 1 | 1 | 100 | 114.0064 | 103 | 112 | 120 | 116 | 100 | 100 | 111.0539 | 120 | 105.612 | 102 | 108.04 | 119.187 | 109 | [12 empty] | 1
| 1 | 2 | 100 | 110.6971 | 115 | 116 | 111 | 122 | 110 | 104 | 107.8044 | 117 | 97.679 | 89 | 108.3 | 116.714 | 108 | [12 empty] | #N/A
| 1 | 3 | 100 | 109.6127 | 106 | 116 | 120 | 114 | 110 | 115 | 107.0374 | 121 | 97.382 | 101 | 102.28 | 120.1305 | 109 | [12 empty] | 16
| 1 | 4 | 110 | 113.9078 | 105 | 110 | 110 | 121 | 100 | 105 | 109.1596 | 113 | 106.186 | 135 | 102.71 | 116.21 | 109 | [12 empty] | 109.5215
| 1 | 5 | 100 | 113.9467 | 99 | 113 | 113 | 127 | 100 | 100 | 107.4745 | 115 | 139.839 | 100 | 102.57 | 120.475 | 109 | [12 empty] | 61
| 1 | 6 | 110 | 111.7273 | 106 | 109 | 105 | 114 | 110 | 105 | 106.9267 | 112 | 103.649 | 96 | 101.81 | 119.6895 | 109
| Mean |  | 103.3333 | 112.3163 | 105.6667 | 112.6667 | 113.1667 | 119 | 105 | 104.8333 | 108.24275 | 116.3333 | 108.3912 | 103.8333 | 104.285 | 118.7343 | 108.8333
| Median |  | 100 | 112.8176 | 105.5 | 112.5 | 112 | 118.5 | 105 | 104.5 | 107.63945 | 116 | 104.6305 | 100.5 | 102.64 | 119.43825 | 109
| Std Dev. |  | 5.163978 | 1.914439 | 5.278889 | 2.94392 | 5.913262 | 5.215362 | 5.477226 | 5.492419 | 1.59439 | 3.669696 | 15.87446 | 15.99271 | 3.026144 | 1.819366 | 0.4082483
| Rel.Std.Dev. |  | 4.997% | 1.705% | 4.996% | 2.613% | 5.225% | 4.383% | 5.216% | 5.239% | 1.473% | 3.154% | 14.65% | 15.4% | 2.902% | 1.532% | 0.3751%
| PDM3 |  | -5.65% | 2.552% | -3.52% | 2.872% | 3.328% | 8.654% | -4.128% | -4.281% | -1.168% | 6.22% | -1.032% | -5.194% | -4.781% | 8.412% | -0.6284%
| Z-Score (Absolute) |  | NA | 0.59 | 0.53 | 0.65 | 0.73 | 1.71 | NA | 0.67 | 0.1 | 1.26 | 0.07 | 0.84 | 0.77 | 1.67 | 0
Results from laboratories 1 and 8 were removed due to their 10 ppm reading resolution.
| Analytical results for Zr in OREAS 473 (Certified Value 520 ppm) | [28 empty] | Certified
Zr | Round | Replicate | Lab | Lab | Lab | Lab | Lab | Lab | Lab | Lab | Lab | Lab | Lab | Lab | Lab | Lab | Lab | Lab | Lab | Lab | Lab | Lab | [7 empty] | 1
| No | No | 01 | 02 | 03 | 04 | 06 | 07 | 09 | 11 | 12 | 13 | 14 | 15 | 16 | 17 | 18 | 19 | 20 | 21 | 23 | 27 | [7 empty] | ppm
|  |  | BF*OES/MS | BF*OES/MS | PF*MS | BF*OES/MS | BF*OES | PF*MS | PF*MS | BF*MS | BF*MS | BF*MS | BF*MS | BF*MS | BF*MS | BF*MS | PF*MS | BF*MS | BF*OES/MS | BF*MS | BF*OES | PF*OES/MS | [7 empty] | 0
0
| 1 | 1 | 539 | 514.9403 | 449 | 449 | 523 | 557 | 491 | 508 | 535 | 559 | 493 | 531 | 551 | 516.5643 | 532 | 543 | 534.5 | 202.713 | 500 | 474.9 | [7 empty] | 1
| 1 | 2 | 532 | 511.3064 | 357 | 469 | 537 | 538 | 511 | 515 | 547 | 560 | 502 | 534 | 548 | 505.6909 | 535 | 540.1 | 550.7 | 197.9 | 470 | 462.5 | [7 empty] | #N/A
| 1 | 3 | 541 | 513.9616 | 413 | 437 | 523 | 531 | 501 | 504 | 526 | 557 | 486 | 532 | 566 | 504.6157 | 532 | 537.8 | 545.3 | 198.083 | 500 | 468.7 | [7 empty] | 16
| 1 | 4 | 529 | 512.0496 | 435 | 454 | 524 | 539 | 491 | 516 | 519 | 555 | 500 | 556 | 537 | 511.7468 | 525 | 536.3 | 540.6 | 223.615 | 520 | 464.1 | [7 empty] | 520.1253
| 1 | 5 | 531 | 515.4812 | 416 | 447 | 527 | 549 | 497 | 512 | 542 | 562 | 485 | 564 | 530 | 507.938 | 530 | 548.5 | 536.3 | 195.272 | 500 | 472.6 | [7 empty] | 62
| 1 | 6 | 535 | 523.7713 | 469 | 477 | 540 | 541 | 505 | 525 | 545 | 556 | 493 | 571 | 563 | 503.47 | 537 | 546.1 | 543.4 | 197.672 | 480 | 475.6
| Mean |  | 534.5 | 515.2517 | 423.1667 | 455.5 | 529 | 542.5 | 499.3333 | 513.3333 | 535.6667 | 558.1667 | 493.1667 | 548 | 549.1667 | 508.3376 | 531.8333 | 541.9667 | 541.8 | 202.5425 | 495 | 469.7333
| Median |  | 533.5 | 514.451 | 425.5 | 451.5 | 525.5 | 540 | 499 | 513.5 | 538.5 | 558 | 493 | 545 | 549.5 | 506.81445 | 532 | 541.55 | 542 | 197.9915 | 500 | 470.65
| Std Dev. |  | 4.722288 | 4.476964 | 38.57676 | 14.85598 | 7.563068 | 9.159694 | 7.941452 | 7.25718 | 11.20119 | 2.639444 | 6.968979 | 17.83255 | 14.10555 | 4.980201 | 4.167333 | 4.770604 | 5.98331 | 10.60284 | 17.60682 | 5.557937
| Rel.Std.Dev. |  | 0.8835% | 0.8689% | 9.116% | 3.261% | 1.43% | 1.688% | 1.59% | 1.414% | 2.091% | 0.4729% | 1.413% | 3.254% | 2.569% | 0.9797% | 0.7836% | 0.8802% | 1.104% | 5.235% | 3.557% | 1.183%
| PDM3 |  | 2.764% | -0.937% | -18.64% | -12.42% | 1.706% | 4.302% | -3.997% | -1.306% | 2.988% | 7.314% | -5.183% | 5.359% | 5.584% | -2.266% | 2.251% | 4.199% | 4.167% | -61.06% | -4.831% | -9.688%
| Z-Score (Absolute) |  | 0.39 | 0.21 | 3.09 | 2.08 | 0.21 | 0.64 | 0.71 | 0.27 | 0.42 | 1.13 | 0.9 | 0.81 | 0.84 | 0.43 | 0.3 | 0.62 | 0.61 | 9.98 | 0.85 | 1.64
Note on C17: Z-Scores have been calculated inclusive of individual outliers. In general, laboratory batches are rejected if Z-Score > 2.5.
Note on C35: Z-Scores have been calculated inclusive of individual outliers. In general, laboratory batches are rejected if Z-Score > 2.5.
Note on C53: Z-Scores have been calculated inclusive of individual outliers. In general, laboratory batches are rejected if Z-Score > 2.5.
Note on C71: Z-Scores have been calculated inclusive of individual outliers. In general, laboratory batches are rejected if Z-Score > 2.5.
Note on C89: Z-Scores have been calculated inclusive of individual outliers. In general, laboratory batches are rejected if Z-Score > 2.5.
Note on C107: Z-Scores have been calculated inclusive of individual outliers. In general, laboratory batches are rejected if Z-Score > 2.5.
Note on C125: Z-Scores have been calculated inclusive of individual outliers. In general, laboratory batches are rejected if Z-Score > 2.5.
Note on C143: Z-Scores have been calculated inclusive of individual outliers. In general, laboratory batches are rejected if Z-Score > 2.5.
Note on C161: Z-Scores have been calculated inclusive of individual outliers. In general, laboratory batches are rejected if Z-Score > 2.5.
Note on C179: Z-Scores have been calculated inclusive of individual outliers. In general, laboratory batches are rejected if Z-Score > 2.5.
Note on C197: Z-Scores have been calculated inclusive of individual outliers. In general, laboratory batches are rejected if Z-Score > 2.5.
Note on C215: Z-Scores have been calculated inclusive of individual outliers. In general, laboratory batches are rejected if Z-Score > 2.5.
Note on C234: Z-Scores have been calculated inclusive of individual outliers. In general, laboratory batches are rejected if Z-Score > 2.5.
Note on C252: Z-Scores have been calculated inclusive of individual outliers. In general, laboratory batches are rejected if Z-Score > 2.5.
Note on C270: Z-Scores have been calculated inclusive of individual outliers. In general, laboratory batches are rejected if Z-Score > 2.5.
Note on C288: Z-Scores have been calculated inclusive of individual outliers. In general, laboratory batches are rejected if Z-Score > 2.5.
Note on C306: Z-Scores have been calculated inclusive of individual outliers. In general, laboratory batches are rejected if Z-Score > 2.5.
Note on C324: Z-Scores have been calculated inclusive of individual outliers. In general, laboratory batches are rejected if Z-Score > 2.5.
Note on C342: Z-Scores have been calculated inclusive of individual outliers. In general, laboratory batches are rejected if Z-Score > 2.5.
Note on C360: Z-Scores have been calculated inclusive of individual outliers. In general, laboratory batches are rejected if Z-Score > 2.5.
Note on C378: Z-Scores have been calculated inclusive of individual outliers. In general, laboratory batches are rejected if Z-Score > 2.5.
Note on C396: Z-Scores have been calculated inclusive of individual outliers. In general, laboratory batches are rejected if Z-Score > 2.5.
Note on C415: Z-Scores have been calculated inclusive of individual outliers. In general, laboratory batches are rejected if Z-Score > 2.5.
Note on C433: Z-Scores have been calculated inclusive of individual outliers. In general, laboratory batches are rejected if Z-Score > 2.5.
Note on C451: Z-Scores have been calculated inclusive of individual outliers. In general, laboratory batches are rejected if Z-Score > 2.5.
Note on C469: Z-Scores have been calculated inclusive of individual outliers. In general, laboratory batches are rejected if Z-Score > 2.5.
Note on C487: Z-Scores have been calculated inclusive of individual outliers. In general, laboratory batches are rejected if Z-Score > 2.5.
Note on C505: Z-Scores have been calculated inclusive of individual outliers. In general, laboratory batches are rejected if Z-Score > 2.5.
Note on C523: Z-Scores have been calculated inclusive of individual outliers. In general, laboratory batches are rejected if Z-Score > 2.5.
Note on C541: Z-Scores have been calculated inclusive of individual outliers. In general, laboratory batches are rejected if Z-Score > 2.5.
Note on C559: Z-Scores have been calculated inclusive of individual outliers. In general, laboratory batches are rejected if Z-Score > 2.5.
Note on C577: Z-Scores have been calculated inclusive of individual outliers. In general, laboratory batches are rejected if Z-Score > 2.5.
Note on C595: Z-Scores have been calculated inclusive of individual outliers. In general, laboratory batches are rejected if Z-Score > 2.5.
Note on C613: Z-Scores have been calculated inclusive of individual outliers. In general, laboratory batches are rejected if Z-Score > 2.5.
Note on C631: Z-Scores have been calculated inclusive of individual outliers. In general, laboratory batches are rejected if Z-Score > 2.5.
Note on C650: Z-Scores have been calculated inclusive of individual outliers. In general, laboratory batches are rejected if Z-Score > 2.5.
Note on C668: Z-Scores have been calculated inclusive of individual outliers. In general, laboratory batches are rejected if Z-Score > 2.5.
Note on C686: Z-Scores have been calculated inclusive of individual outliers. In general, laboratory batches are rejected if Z-Score > 2.5.
Note on C704: Z-Scores have been calculated inclusive of individual outliers. In general, laboratory batches are rejected if Z-Score > 2.5.
Note on C722: Z-Scores have been calculated inclusive of individual outliers. In general, laboratory batches are rejected if Z-Score > 2.5.
Note on C740: Z-Scores have been calculated inclusive of individual outliers. In general, laboratory batches are rejected if Z-Score > 2.5.
Note on C758: Z-Scores have been calculated inclusive of individual outliers. In general, laboratory batches are rejected if Z-Score > 2.5.
Note on C777: Z-Scores have been calculated inclusive of individual outliers. In general, laboratory batches are rejected if Z-Score > 2.5.
Note on C796: Z-Scores have been calculated inclusive of individual outliers. In general, laboratory batches are rejected if Z-Score > 2.5.
Note on C814: Z-Scores have been calculated inclusive of individual outliers. In general, laboratory batches are rejected if Z-Score > 2.5.
Note on C832: Z-Scores have been calculated inclusive of individual outliers. In general, laboratory batches are rejected if Z-Score > 2.5.
Note on C850: Z-Scores have been calculated inclusive of individual outliers. In general, laboratory batches are rejected if Z-Score > 2.5.
Note on C868: Z-Scores have been calculated inclusive of individual outliers. In general, laboratory batches are rejected if Z-Score > 2.5.
Note on C886: Z-Scores have been calculated inclusive of individual outliers. In general, laboratory batches are rejected if Z-Score > 2.5.
Note on C904: Z-Scores have been calculated inclusive of individual outliers. In general, laboratory batches are rejected if Z-Score > 2.5.
Note on C922: Z-Scores have been calculated inclusive of individual outliers. In general, laboratory batches are rejected if Z-Score > 2.5.
Note on C940: Z-Scores have been calculated inclusive of individual outliers. In general, laboratory batches are rejected if Z-Score > 2.5.
Note on C958: Z-Scores have been calculated inclusive of individual outliers. In general, laboratory batches are rejected if Z-Score > 2.5.
Note on C976: Z-Scores have been calculated inclusive of individual outliers. In general, laboratory batches are rejected if Z-Score > 2.5.
Note on C994: Z-Scores have been calculated inclusive of individual outliers. In general, laboratory batches are rejected if Z-Score > 2.5.
Note on C1012: Z-Scores have been calculated inclusive of individual outliers. In general, laboratory batches are rejected if Z-Score > 2.5.
Note on C1030: Z-Scores have been calculated inclusive of individual outliers. In general, laboratory batches are rejected if Z-Score > 2.5.
Note on C1048: Z-Scores have been calculated inclusive of individual outliers. In general, laboratory batches are rejected if Z-Score > 2.5.
Note on C1067: Z-Scores have been calculated inclusive of individual outliers. In general, laboratory batches are rejected if Z-Score > 2.5.
Note on C1085: Z-Scores have been calculated inclusive of individual outliers. In general, laboratory batches are rejected if Z-Score > 2.5.
Note on C1104: Z-Scores have been calculated inclusive of individual outliers. In general, laboratory batches are rejected if Z-Score > 2.5.
Note on C1122: Z-Scores have been calculated inclusive of individual outliers. In general, laboratory batches are rejected if Z-Score > 2.5.
Note on C1140: Z-Scores have been calculated inclusive of individual outliers. In general, laboratory batches are rejected if Z-Score > 2.5.
Note on C1159: Z-Scores have been calculated inclusive of individual outliers. In general, laboratory batches are rejected if Z-Score > 2.5.

## Fusion XRF
| Analytical results for Al2O3 in OREAS 473 (Certified Value 22.92 wt.%) | [14 empty] | Certified
Al2O3 | Round | Replicate | Lab | Lab | Lab | Lab | Lab | Lab | Lab | Lab | Lab | Lab | Lab | Lab | Lab | 1
| No | No | 01 | 02 | 03 | 04 | 05 | 06 | 17 | 20 | 21 | 22 | 23 | 24 | 27 | wt.%
|  |  | BF*XRF | BF*XRF | BF*XRF | BF*XRF | BF*XRF | BF*XRF | BF*XRF | BF*XRF | BF*XRF | BF*XRF | BF*XRF | BF*XRF | BF*XRF | 2
3
| 1 | 1 | 22.77 | 23.03 | 22.53 | 22.56 | 23.17748 | 23.2 | 23.2053 | 23.36 | 23.57819 | 22.3938 | 23.12 | 22.84 | 20.01 | 1
| 1 | 2 | 22.62 | 22.869 | 22.36 | 22.64 | 22.86337 | 23.3 | 23.11718 | 23.18 | 23.56457 | 22.0063 | 23.19 | 22.82 | 20.237 | #N/A
| 1 | 3 | 22.45 | 22.866 | 20.7 | 22.72 | 23.081025 | 22.6 | 23.22904 | 23.16 | 23.33915 | 22.265 | 23.19 | 22.85 | 20.18 | 16
| 1 | 4 | 22.58 | 22.825 | 22.67 | 22.41 | 23.144655 | 23.5 | 23.0915 | 23.22 | 23.48573 | 22.0644 | 23.19 | 22.81 | 20.482 | 22.92419
| 1 | 5 | 22.51 | 22.968 | 22.47 | 22.58 | 23.063855 | 23.4 | 23.18432 | 23.15 | 23.4318 | 22.1521 | 23.21 | 22.83 | 20.161 | 64
| 1 | 6 | 22.48 | 22.84 | 22.77 | 22.56 | 23.121425 | 23.3 | 23.22989 | 23.34 | 23.4343 | 22.1596 | 23.16 | 22.86 | 20.123
| Mean |  | 22.56833 | 22.89967 | 22.25 | 22.57833 | 23.0753 | 23.21667 | 23.1762 | 23.235 | 23.47229 | 22.17353 | 23.17667 | 22.835 | 20.19883
| Median |  | 22.545 | 22.8675 | 22.5 | 22.57 | 23.101225 | 23.3 | 23.19481 | 23.2 | 23.460015 | 22.15585 | 23.19 | 22.835 | 20.1705
| Std Dev. |  | 0.1172035 | 0.08107445 | 0.7730718 | 0.1028429 | 0.1117645 | 0.3188521 | 0.05872719 | 0.09246621 | 0.09024409 | 0.1395809 | 0.03204164 | 0.01870829 | 0.1580094
| Rel.Std.Dev. |  | 0.5193% | 0.354% | 3.474% | 0.4555% | 0.4843% | 1.373% | 0.2534% | 0.398% | 0.3845% | 0.6295% | 0.1382% | 0.08193% | 0.7823%
| PDM3 |  | -1.552% | -0.107% | -2.941% | -1.509% | 0.6592% | 1.276% | 1.099% | 1.356% | 2.391% | -3.275% | 1.101% | -0.3891% | -11.89%
| Z-Score (Absolute) |  | 0.7 | 0 | 1.36 | 0.67 | 0.37 | 0.67 | 0.58 | 0.7 | 1.2 | 1.52 | 0.58 | 0.14 | 5.67
| Analytical results for As2O3 in OREAS 473 (Indicative Value 15.4 ppm) | [14 empty] | Indicative
As2O3 | Round | Replicate | Lab | Lab | Lab | [10 empty] | 1
| No | No | 05 | 23 | 27 | [10 empty] | ppm
|  |  | BF*XRF | BF*XRF | BF*XRF | [10 empty] | 1
1
| 1 | 1 |  | < 100 | 9.2 | [10 empty] | 1
| 1 | 2 |  | < 100 | 6.6 | [10 empty] | 5
| 1 | 3 | 15 | < 100 | 9.2 | [10 empty] | 16
| 1 | 4 |  | < 100 | 9.2 | [10 empty] | 15.43095
| 1 | 5 | 30 | < 100 | 7.9 | [10 empty] | 11
| 1 | 6 |  | < 100 | 7.9
| Mean |  | 22.5 |  | 8.333333
| Median |  | 22.5 |  | 8.55
| Std Dev. |  | 10.6066 |  | 1.061446
| Rel.Std.Dev. |  | 47.14% |  | 12.74%
| PDM3 |  | 45.81% |  | -46%
| Z-Score (Absolute) |  | 0 | 1.31 | 0.67
| Analytical results for Au in OREAS 473 (Indicative Value < 20 ppm) | [14 empty] | Indicative
Au | Round | Replicate | Lab | [12 empty] | 1
| No | No | 27 | [12 empty] | ppm
|  |  | BF*XRF | [12 empty] | 2
2
| 1 | 1 | < 20 | [12 empty] | 1
| 1 | 2 | < 20 | [12 empty] | 6
| 1 | 3 | < 20 | [12 empty] | 16
| 1 | 4 | < 20 | [12 empty] | < 20
| 1 | 5 | < 20 | [12 empty] | 12
| 1 | 6 | < 20
Mean
Median
Std Dev.
Rel.Std.Dev.
PDM3
| Z-Score (Absolute) |  | NA
| Analytical results for BaO in OREAS 473 (Certified Value 0.448 wt.%) | [14 empty] | Certified
BaO | Round | Replicate | Lab | Lab | Lab | Lab | Lab | Lab | Lab | Lab | Lab | Lab |  |  |  | 1
| No | No | 02 | 03 | 04 | 05 | 06 | 17 | 20 | 23 | 24 | 27 |  |  |  | wt.%
|  |  | BF*XRF | BF*XRF | BF*XRF | BF*XRF | BF*XRF | BF*XRF | BF*XRF | BF*XRF | BF*XRF | BF*XRF |  |  |  | 3
3
| 1 | 1 | 0.47775 | 0.39 | 0.43 | 0.4385 | 0.48 | 0.4523109318 | 0.435 | 0.46 | 0.46 | 0.19 |  |  |  | 1
| 1 | 2 | 0.4767 | 0.39 | 0.43 | 0.437 | 0.48 | 0.4541985117 | 0.447 | 0.46 | 0.45 | 0.19 |  |  |  | #N/A
| 1 | 3 | 0.4704 | 0.36 | 0.43 | 0.4335 | 0.47 | 0.4512630123 | 0.435 | 0.47 | 0.47 | 0.201 |  |  |  | 16
| 1 | 4 | 0.4767 | 0.4 | 0.43 | 0.434 | 0.48 | 0.4521495799 | 0.435 | 0.46 | 0.45 | 0.19 |  |  |  | 0.4476732
| 1 | 5 | 0.4767 | 0.4 | 0.43 | 0.439 | 0.48 | 0.4531367478 | 0.447 | 0.46 | 0.46 | 0.179 |  |  |  | 65
| 1 | 6 | 0.47775 | 0.4 | 0.44 | 0.4315 | 0.47 | 0.4508547336 | 0.435 | 0.46 | 0.47 | 0.179
| Mean |  | 0.476 | 0.39 | 0.4316667 | 0.4355833 | 0.4766667 | 0.4523189 | 0.439 | 0.4616667 | 0.46 | 0.1881667
| Median |  | 0.4767 | 0.395 | 0.43 | 0.4355 | 0.48 | 0.4522303 | 0.435 | 0.46 | 0.46 | 0.19
| Std Dev. |  | 0.002791236 | 0.01549193 | 0.004082483 | 0.003023519 | 0.005163978 | 0.001223865 | 0.006196773 | 0.004082483 | 0.008944272 | 0.008280499
| Rel.Std.Dev. |  | 0.5864% | 3.972% | 0.9457% | 0.6941% | 1.083% | 0.2706% | 1.412% | 0.8843% | 1.944% | 4.401%
| PDM3 |  | 6.328% | -12.88% | -3.575% | -2.701% | 6.476% | 1.038% | -1.937% | 3.126% | 2.754% | -57.97%
| Z-Score (Absolute) |  | 1.35 | 2.49 | 0.63 | 0.45 | 1.38 | 0.29 | 0.29 | 0.71 | 0.64 | 11.52
| Analytical results for Bi2O3 in OREAS 473 (Indicative Value < 11 ppm) | [14 empty] | Indicative
Bi2O3 | Round | Replicate | Lab | Lab | [11 empty] | 1
| No | No | 23 | 27 | [11 empty] | ppm
|  |  | BF*XRF | BF*XRF | [11 empty] | 1
1
| 1 | 1 | < 100 | < 11 | [11 empty] | 1
| 1 | 2 | < 100 | < 11 | [11 empty] | 7
| 1 | 3 | < 100 | < 11 | [11 empty] | 16
| 1 | 4 | < 100 | < 11 | [11 empty] | < 11
| 1 | 5 | < 100 | < 11 | [11 empty] | 13
| 1 | 6 | < 100 | < 11
Mean
Median
Std Dev.
Rel.Std.Dev.
PDM3
| Z-Score (Absolute) |  | NA | NA
| Analytical results for CaO in OREAS 473 (Certified Value 0.915 wt.%) | [14 empty] | Certified
CaO | Round | Replicate | Lab | Lab | Lab | Lab | Lab | Lab | Lab | Lab | Lab | Lab | Lab | Lab | Lab | 1
| No | No | 01 | 02 | 03 | 04 | 05 | 06 | 17 | 20 | 21 | 22 | 23 | 24 | 27 | wt.%
|  |  | BF*XRF | BF*XRF | BF*XRF | BF*XRF | BF*XRF | BF*XRF | BF*XRF | BF*XRF | BF*XRF | BF*XRF | BF*XRF | BF*XRF | BF*XRF | 3
3
| 1 | 1 | 0.9 | 0.942446 | 0.93 | 0.89 | 0.89623 | 0.92 | 0.9019735662 | 0.93 | 0.9705805 | 0.8989 | 0.92 | 0.89 | 1.189 | 1
| 1 | 2 | 0.9 | 0.935124 | 0.92 | 0.9 | 0.89994 | 0.92 | 0.9074836944 | 0.93 | 0.9805391 | 0.8829 | 0.92 | 0.9 | 1.161 | #N/A
| 1 | 3 | 0.88 | 0.940354 | 0.85 | 0.88 | 0.89729 | 0.93 | 0.9073665305 | 0.93 | 0.9786898 | 0.891 | 0.92 | 0.88 | 1.161 | 16
| 1 | 4 | 0.9 | 0.9414 | 0.94 | 0.89 | 0.89146 | 0.94 | 0.8990023156 | 0.93 | 0.9762559 | 0.8913 | 0.91 | 0.9 | 1.133 | 0.915272
| 1 | 5 | 0.89 | 0.940722 | 0.93 | 0.89 | 0.89835 | 0.93 | 0.8953127196 | 0.93 | 0.9673601 | 0.8989 | 0.92 | 0.89 | 1.175 | 66
| 1 | 6 | 0.9 | 0.933032 | 0.93 | 0.9 | 0.89464 | 0.9 | 0.9018008073 | 0.94 | 0.9702297 | 0.889 | 0.92 | 0.88 | 1.175
| Mean |  | 0.895 | 0.9388463 | 0.9166667 | 0.8916667 | 0.8963183 | 0.9233333 | 0.9021566056 | 0.9316667 | 0.9739425 | 0.892 | 0.9183333 | 0.89 | 1.165667
| Median |  | 0.9 | 0.940538 | 0.93 | 0.89 | 0.89676 | 0.925 | 0.9018872 | 0.93 | 0.9734182 | 0.89115 | 0.92 | 0.89 | 1.168
| Std Dev. |  | 0.0083666 | 0.003819221 | 0.0332666 | 0.007527727 | 0.002987182 | 0.0136626 | 0.004742776 | 0.004082483 | 0.005288099 | 0.006140358 | 0.004082483 | 0.008944272 | 0.01912764
| Rel.Std.Dev. |  | 0.9348% | 0.4068% | 3.629% | 0.8442% | 0.3333% | 1.48% | 0.5257% | 0.4382% | 0.543% | 0.6884% | 0.4446% | 1.005% | 1.641%
| PDM3 |  | -2.215% | 2.576% | 0.1524% | -2.579% | -2.071% | 0.8808% | -1.433% | 1.791% | 6.41% | -2.543% | 0.3345% | -2.761% | 27.36%
| Z-Score (Absolute) |  | 0.67 | 0.69 | 0 | 0.78 | 0.63 | 0.21 | 0.45 | 0.47 | 1.78 | 0.77 | 0.05 | 0.83 | 7.76
| Analytical results for Cd in OREAS 473 (Indicative Value < 10 ppm) | [14 empty] | Indicative
Cd | Round | Replicate | Lab | [12 empty] | 1
| No | No | 27 | [12 empty] | ppm
|  |  | BF*XRF | [12 empty] | 1
1
| 1 | 1 | < 10 | [12 empty] | 1
| 1 | 2 | < 10 | [12 empty] | 8
| 1 | 3 | < 10 | [12 empty] | 16
| 1 | 4 | < 10 | [12 empty] | < 10
| 1 | 5 | < 10 | [12 empty] | 14
| 1 | 6 | < 10
Mean
Median
Std Dev.
Rel.Std.Dev.
PDM3
| Z-Score (Absolute) |  | NA
| Analytical results for CeO2 in OREAS 473 (Certified Value 664 ppm) | [14 empty] | Certified
CeO2 | Round | Replicate | Lab | Lab | Lab | Lab | Lab | Lab | Lab | Lab | Lab | Lab | Lab | Lab |  | 1
| No | No | 03 | 05 | 06 | 12 | 13 | 15 | 16 | 17 | 22 | 23 | 24 | 27 |  | ppm
|  |  | BF*XRF | BF*XRF | BF*XRF | BF*XRF | BF*XRF | BF*XRF | BF*XRF | BF*XRF | BF*XRF | BF*XRF | PPP*XRF | BF*XRF |  | 0
0
| 1 | 1 | 700 | 755.2 | 700 | 700 | 500 | 700 | 600 | 590.6407905 | 600 | 600 | 777.6756 | 659.7 |  | 1
| 1 | 2 | 600 | 743.4 | 600 | 700 | 300 | 700 | 700 | 544.855709 | 591 | 600 | 778.8438 | 673.2 |  | #N/A
| 1 | 3 | 500 | 743.4 | 500 | 700 | 300 | 700 | 600 | 580.9878617 | 590 | 600 | 779.443 | 642.5 |  | 16
| 1 | 4 | 700 | 719.8 | 800 | 700 | 400 | 700 | 600 | 594.0453255 | 580 | 600 | 777.9951 | 622.8 |  | 664.393
| 1 | 5 | 800 | 719.8 | 400 | 700 | 500 | 700 | 700 | 591.9430907 | 607 | 700 | 777.2662 | 652.3 |  | 67
| 1 | 6 | 600 | 731.6 | 600 | 700 | 600 | 700 | 700 | 612.444373 | 590 | 600 | 775.8981 | 657.2
| Mean |  | 650 | 735.5333 | 600 | 700 | 433.3333 | 700 | 650 | 585.8195 | 593 | 616.6667 | 777.8536 | 651.2833
| Median |  | 650 | 737.5 | 600 | 700 | 450 | 700 | 650 | 591.2919406 | 590.5 | 600 | 777.8353 | 654.75
| Std Dev. |  | 104.8809 | 14.29051 | 141.4214 | 0 | 121.106 | 0 | 54.77226 | 22.53295 | 9.338094 | 40.82483 | 1.243167 | 17.17945
| Rel.Std.Dev. |  | 16.14% | 1.943% | 23.57% | 0% | 27.95% | 0% | 8.427% | 3.846% | 1.575% | 6.62% | 0.1598% | 2.638%
| PDM3 |  | -2.166% | 10.71% | -9.692% | 5.359% | -34.78% | 5.359% | -2.166% | -11.83% | -10.75% | -7.183% | 17.08% | -1.973%
| Z-Score (Absolute) |  | 0 | 1.15 | 0.67 | 0.67 | 2.92 | 0.67 | 0 | 0.87 | 0.77 | 0.45 | 1.72 | 0.02
| Analytical results for Cl in OREAS 473 (Indicative Value 0.249 wt.%) | [14 empty] | Indicative
Cl | Round | Replicate | Lab | Lab | [11 empty] | 1
| No | No | 23 | 27 | [11 empty] | wt.%
|  |  | BF*XRF | BF*XRF | [11 empty] | 3
3
| 1 | 1 | 0.09 | 0.41 | [11 empty] | 1
| 1 | 2 | 0.1 | 0.4 | [11 empty] | 9
| 1 | 3 | 0.09 | 0.4 | [11 empty] | 16
| 1 | 4 | 0.1 | 0.39 | [11 empty] | 0.2491667
| 1 | 5 | 0.1 | 0.41 | [11 empty] | 15
| 1 | 6 | 0.09 | 0.41
| Mean |  | 0.095 | 0.4033333
| Median |  | 0.095 | 0.405
| Std Dev. |  | 0.005477226 | 0.008164966
| Rel.Std.Dev. |  | 5.766% | 2.024%
| PDM3 |  | -61.87% | 61.87%
| Z-Score (Absolute) |  | 0.67 | 0.67
| Analytical results for Co3O4 in OREAS 473 (Indicative Value < 50 ppm) | [14 empty] | Indicative
Co3O4 | Round | Replicate | Lab | Lab | Lab | [10 empty] | 1
| No | No | 01 | 23 | 27 | [10 empty] | ppm
|  |  | BF*XRF | BF*XRF | BF*XRF | [10 empty] | 0
0
| 1 | 1 | < 50 | < 100 | < 14 | [10 empty] | 1
| 1 | 2 | < 50 | < 100 | < 14 | [10 empty] | 10
| 1 | 3 | < 50 | < 100 | < 14 | [10 empty] | 16
| 1 | 4 | < 50 | < 100 | < 14 | [10 empty] | < 50
| 1 | 5 | < 50 | < 100 | < 14 | [10 empty] | 16
| 1 | 6 | < 50 | < 100 | < 14
Mean
Median
Std Dev.
Rel.Std.Dev.
PDM3
| Z-Score (Absolute) |  | NA | NA | NA
| Analytical results for Cr2O3 in OREAS 473 (Indicative Value 112 ppm) | [14 empty] | Indicative
Cr2O3 | Round | Replicate | Lab | Lab | Lab | Lab | Lab | Lab | Lab | Lab | Lab | Lab |  |  |  | 1
| No | No | 01 | 02 | 03 | 04 | 05 | 17 | 20 | 23 | 24 | 27 |  |  |  | ppm
|  |  | BF*XRF | BF*XRF | BF*XRF | BF*XRF | BF*XRF | BF*XRF | BF*XRF | BF*XRF | BF*XRF | BF*XRF |  |  |  | 0
0
| 1 | 1 | 100 | 90 | < 50 | 100 | 105 | 81.275334 | < 100 | < 100 | 200 | < 150 |  |  |  | 1
| 1 | 2 | 100 | 110 | < 50 | 200 | 100 | 85.852926 | < 100 | < 100 | 100 | < 150 |  |  |  | 11
| 1 | 3 | 100 | 80 | < 50 | 100 | 85 | 84.937179 | < 100 | < 100 | 200 | < 150 |  |  |  | 16
| 1 | 4 | 100 | 90 | < 50 | 200 | 85 | 75.799667 | < 100 | < 100 | 100 | < 150 |  |  |  | 112.172
| 1 | 5 | 200 | 90 | < 50 | 300 | 105 | 82.20582 | < 100 | < 100 | 200 | < 150 |  |  |  | 17
| 1 | 6 | 100 | 80 | < 50 | 100 | 85 | 83.119491 | < 100 | < 100 | 100 | < 150
| Mean |  | 116.6667 | 90 |  | 166.6667 | 94.16667 | 82.1984 |  |  | 150
| Median |  | 100 | 90 |  | 150 | 92.5 | 82.6626555 |  |  | 150
| Std Dev. |  | 40.82483 | 10.95445 |  | 81.64966 | 10.20621 | 3.563728 |  |  | 54.77226
| Rel.Std.Dev. |  | 34.99% | 12.17% |  | 48.99% | 10.84% | 4.336% |  |  | 36.51%
| PDM3 |  | 4.007% | -19.77% |  | 48.58% | -16.05% | -26.72% |  |  | 33.72%
| Z-Score (Absolute) |  | 0.62 | 0.08 | 1.24 | 1.63 | 0.16 | 0.08 | 0.73 | 0.73 | 1.29 | 0.26
| Analytical results for Cs2O in OREAS 473 (Indicative Value < 11 ppm) | [14 empty] | Indicative
Cs2O | Round | Replicate | Lab | Lab | [11 empty] | 1
| No | No | 23 | 27 | [11 empty] | ppm
|  |  | BF*XRF | BF*XRF | [11 empty] | 1
1
| 1 | 1 | < 100 | < 11 | [11 empty] | 1
| 1 | 2 | < 100 | < 11 | [11 empty] | 12
| 1 | 3 | < 100 | < 11 | [11 empty] | 16
| 1 | 4 | < 100 | < 11 | [11 empty] | < 11
| 1 | 5 | < 100 | < 11 | [11 empty] | 18
| 1 | 6 | < 100 | < 11
Mean
Median
Std Dev.
Rel.Std.Dev.
PDM3
| Z-Score (Absolute) |  | NA | NA
| Analytical results for CuO in OREAS 473 (Indicative Value 99 ppm) | [14 empty] | Indicative
CuO | Round | Replicate | Lab | Lab | Lab | Lab | Lab | Lab | Lab | [6 empty] | 1
| No | No | 01 | 02 | 04 | 05 | 17 | 23 | 27 | [6 empty] | ppm
|  |  | BF*XRF | BF*XRF | BF*XRF | BF*XRF | BF*XRF | BF*XRF | BF*XRF | [6 empty] | 0
0
| 1 | 1 | 50 | < 200 | 100 | 100 | 76.008128 | < 100 | 165.2 | [6 empty] | 1
| 1 | 2 | 60 | < 200 | 100 | 90 | 86.6511043 | < 100 | 157.7 | [6 empty] | 13
| 1 | 3 | 50 | < 200 | 100 | 100 | 75.7303833 | < 100 | 157.7 | [6 empty] | 16
| 1 | 4 | 70 | < 200 | 100 | 100 | 71.8618725 | < 100 | 156.5 | [6 empty] | 98.57196
| 1 | 5 | 60 | < 200 | 100 | 100 | 73.0855921 | < 100 | 157.7 | [6 empty] | 19
| 1 | 6 | 70 | < 200 | 100 | 100 | 72.7199456 | < 100 | 159
| Mean |  | 60 |  | 100 | 98.33333 | 76.0095043 |  | 158.9667
| Median |  | 60 |  | 100 | 100 | 74.4079877 |  | 157.7
| Std Dev. |  | 8.944272 |  | 0 | 4.082483 | 5.475306 |  | 3.154468
| Rel.Std.Dev. |  | 14.91% |  | 0% | 4.152% | 7.203% |  | 1.984%
| PDM3 |  | -39.13% |  | 1.449% | -0.2421% | -22.89% |  | 61.27%
| Z-Score (Absolute) |  | 1.16 | 0.05 | 0.05 | 0 | 0.67 | 1.46 | 1.83
| Analytical results for Dy2O3 in OREAS 473 (Certified Value < 100 ppm) | [14 empty] | Certified
Dy2O3 | Round | Replicate | Lab | Lab | Lab | Lab | Lab | Lab | Lab | Lab | Lab |  |  |  |  | 1
| No | No | 06 | 12 | 13 | 15 | 16 | 22 | 23 | 24 | 27 |  |  |  |  | ppm
|  |  | BF*XRF | BF*XRF | BF*XRF | BF*XRF | BF*XRF | BF*XRF | BF*XRF | PPP*XRF | BF*XRF |  |  |  |  | 0
0
| 1 | 1 | < 100 | < 100 | < 100 | < 100 | < 100 | < 100 | < 100 | 10.5586 | < 23 |  |  |  |  | 1
| 1 | 2 | < 100 | < 100 | 100 | < 100 | < 100 | < 100 | < 100 | 10.80224 | < 23 |  |  |  |  | #N/A
| 1 | 3 | < 100 | < 100 | < 100 | < 100 | < 100 | < 100 | < 100 | 10.5546 | < 23 |  |  |  |  | 16
| 1 | 4 | < 100 | < 100 | < 100 | < 100 | < 100 | < 100 | < 100 | 10.52664 | < 23 |  |  |  |  | < 100
| 1 | 5 | < 100 | < 100 | < 100 | < 100 | < 100 | < 100 | < 100 | 10.60453 | < 23 |  |  |  |  | 68
| 1 | 6 | < 100 | < 100 | < 100 | < 100 | < 100 | < 100 | < 100 | 10.71836 | < 23
| Mean |  |  |  | 100 |  |  |  |  | 10.6275
| Median |  |  |  | 100 |  |  |  |  | 10.58156
| Std Dev. | [8 empty] | 0.1091349
| Rel.Std.Dev. | [8 empty] | 1.027%
PDM3
| Z-Score (Absolute) |  | NA | NA | NA | NA | NA | NA | NA | NA | NA
| Analytical results for Er2O3 in OREAS 473 (Indicative Value 114 ppm) | [14 empty] | Indicative
Er2O3 | Round | Replicate | Lab | Lab | Lab | Lab | Lab | Lab | Lab | [6 empty] | 1
| No | No | 06 | 12 | 13 | 15 | 16 | 24 | 27 | [6 empty] | ppm
|  |  | BF*XRF | BF*XRF | BF*XRF | BF*XRF | BF*XRF | PPP*XRF | BF*XRF | [6 empty] | 0
0
| 1 | 1 | < 100 | < 100 | < 100 | < 100 | 100 | 6.275146 | 225.3 | [6 empty] | 1
| 1 | 2 | < 100 | < 100 | < 100 | < 100 | 100 | 6.139344 | 224.1 | [6 empty] | 14
| 1 | 3 | < 100 | < 100 | < 100 | < 100 | 100 | 6.318383 | 217.3 | [6 empty] | 16
| 1 | 4 | < 100 | < 100 | < 100 | < 100 | 200 | 6.111185 | 210.4 | [6 empty] | 113.9009
| 1 | 5 | < 100 | < 100 | < 100 | < 100 | 100 | 6.31369 | 219.6 | [6 empty] | 20
| 1 | 6 | < 100 | < 100 | < 100 | < 100 | 100 | 6.32038 | 216.1
| Mean | [5 empty] | 116.6667 | 6.246355 | 218.8
| Median | [5 empty] | 100 | 6.294418 | 218.45
| Std Dev. | [5 empty] | 40.82483 | 0.09565859 | 5.496908
| Rel.Std.Dev. | [5 empty] | 34.99% | 1.531% | 2.512%
| PDM3 | [5 empty] | 2.428% | -94.52% | 92.1%
| Z-Score (Absolute) |  | NA | NA | NA | NA | NA | NA | NA
| Analytical results for Eu2O3 in OREAS 473 (Certified Value < 100 ppm) | [14 empty] | Certified
Eu2O3 | Round | Replicate | Lab | Lab | Lab | Lab | Lab | Lab | Lab | Lab | [5 empty] | 1
| No | No | 06 | 12 | 13 | 15 | 16 | 23 | 24 | 27 | [5 empty] | ppm
|  |  | BF*XRF | BF*XRF | BF*XRF | BF*XRF | BF*XRF | BF*XRF | PPP*XRF | BF*XRF | [5 empty] | 0
0
| 1 | 1 | < 100 | < 100 | < 100 | < 100 | < 100 | < 100 | 8.735856 | 554.6 | [5 empty] | 1
| 1 | 2 | < 100 | < 100 | < 100 | < 100 | < 100 | < 100 | 8.865268 | 531.5 | [5 empty] | #N/A
| 1 | 3 | < 100 | < 100 | < 100 | < 100 | < 100 | < 100 | 8.675644 | 544.2 | [5 empty] | 16
| 1 | 4 | < 100 | < 100 | < 100 | < 100 | < 100 | < 100 | 8.65128 | 547.7 | [5 empty] | < 100
| 1 | 5 | < 100 | < 100 | < 100 | < 100 | < 100 | < 100 | 8.772703 | 554.6 | [5 empty] | 69
| 1 | 6 | < 100 | < 100 | < 100 | < 100 | < 100 | < 100 | 8.791775 | 524.5
| Mean | [7 empty] | 8.748754 | 542.85
| Median | [7 empty] | 8.75428 | 545.95
| Std Dev. | [7 empty] | 0.07875578 | 12.3856
| Rel.Std.Dev. | [7 empty] | 0.9002% | 2.282%
PDM3
| Z-Score (Absolute) |  | NA | NA | NA | NA | NA | NA | NA | NA
| Analytical results for F in OREAS 473 (Indicative Value < 5000 ppm) | [14 empty] | Indicative
F | Round | Replicate | Lab | [12 empty] | 1
| No | No | 23 | [12 empty] | ppm
|  |  | BF*XRF | [12 empty] | 0
0
| 1 | 1 | < 5000 | [12 empty] | 1
| 1 | 2 | < 5000 | [12 empty] | 15
| 1 | 3 | < 5000 | [12 empty] | 16
| 1 | 4 | < 5000 | [12 empty] | < 5000
| 1 | 5 | < 5000 | [12 empty] | 21
| 1 | 6 | < 5000
Mean
Median
Std Dev.
Rel.Std.Dev.
PDM3
| Z-Score (Absolute) |  | NA
| Analytical results for Fe2O3 in OREAS 473 (Certified Value 10.1 wt.%) | [14 empty] | Certified
Fe2O3 | Round | Replicate | Lab | Lab | Lab | Lab | Lab | Lab | Lab | Lab | Lab | Lab | Lab | Lab | Lab | 1
| No | No | 01 | 02 | 03 | 04 | 05 | 06 | 17 | 20 | 21 | 22 | 23 | 24 | 27 | wt.%
|  |  | BF*XRF | BF*XRF | BF*XRF | BF*XRF | BF*XRF | BF*XRF | BF*XRF | BF*XRF | BF*XRF | BF*XRF | BF*XRF | BF*XRF | BF*XRF | 2
3
| 1 | 1 | 10.22 | 10.283728 | 10.26 | 9.82 | 9.89109 | 10.2 | 9.997871 | 9.97 | 10.10837 | 10.3064 | 10.12 | 10.3 | 13.639 | 1
| 1 | 2 | 10.18 | 10.222179 | 10.23 | 9.84 | 9.88697 | 10.3 | 9.974283 | 9.93 | 10.15584 | 10.0335 | 10.04 | 10.32 | 13.325 | #N/A
| 1 | 3 | 10.1 | 10.218143 | 9.43 | 9.8 | 9.87049 | 10 | 9.999115 | 9.87 | 10.1077 | 10.3796 | 10.03 | 10.29 | 13.425 | 16
| 1 | 4 | 10.22 | 10.213098 | 10.35 | 9.74 | 9.856585 | 10.3 | 9.956423 | 9.92 | 10.12575 | 10.0801 | 10.02 | 10.31 | 13.039 | 10.10078
| 1 | 5 | 10.18 | 10.209962 | 10.26 | 9.82 | 9.875125 | 10.3 | 9.990290625 | 9.91 | 10.15521 | 10.271 | 10.04 | 10.3 | 13.439 | 70
| 1 | 6 | 10.13 | 10.214107 | 10.38 | 9.8 | 9.86225 | 10.2 | 10.01425 | 9.99 | 10.13465 | 10.2662 | 10.03 | 10.28 | 13.511
| Mean |  | 10.17167 | 10.2268695 | 10.15167 | 9.803333 | 9.873752 | 10.21667 | 9.988706 | 9.931667 | 10.13125 | 10.2228 | 10.04667 | 10.3 | 13.39633
| Median |  | 10.18 | 10.216125 | 10.26 | 9.81 | 9.8728075 | 10.25 | 9.994081 | 9.925 | 10.1302 | 10.2686 | 10.035 | 10.3 | 13.432
| Std Dev. |  | 0.04833908 | 0.02817602 | 0.3582969 | 0.03444803 | 0.01352664 | 0.1169045 | 0.02048302 | 0.04308906 | 0.02144135 | 0.1356317 | 0.03669696 | 0.01414214 | 0.2036926
| Rel.Std.Dev. |  | 0.4752% | 0.2755% | 3.529% | 0.3514% | 0.137% | 1.144% | 0.2051% | 0.4339% | 0.2116% | 1.327% | 0.3653% | 0.1373% | 1.521%
| PDM3 |  | 0.7018% | 1.248% | 0.5038% | -2.945% | -2.248% | 1.147% | -1.11% | -1.674% | 0.3017% | 1.208% | -0.5358% | 1.972% | 32.63%
| Z-Score (Absolute) |  | 0.13 | 0.48 | 0 | 2.24 | 1.78 | 0.42 | 1.05 | 1.41 | 0.13 | 0.46 | 0.67 | 0.95 | 20.84
| Analytical results for Fr in OREAS 473 (Indicative Value < 30 ppm) | [14 empty] | Indicative
Fr | Round | Replicate | Lab | [12 empty] | 1
| No | No | 27 | [12 empty] | ppm
|  |  | BF*XRF | [12 empty] | 1
1
| 1 | 1 | < 30 | [12 empty] | 1
| 1 | 2 | < 30 | [12 empty] | 16
| 1 | 3 | < 30 | [12 empty] | 16
| 1 | 4 | < 30 | [12 empty] | < 30
| 1 | 5 | < 30 | [12 empty] | 22
| 1 | 6 | < 30
Mean
Median
Std Dev.
Rel.Std.Dev.
PDM3
| Z-Score (Absolute) |  | NA
| Analytical results for Ga2O3 in OREAS 473 (Indicative Value 164 ppm) | [14 empty] | Indicative
Ga2O3 | Round | Replicate | Lab | Lab | [11 empty] | 1
| No | No | 23 | 27 | [11 empty] | ppm
|  |  | BF*XRF | BF*XRF | [11 empty] | 0
0
| 1 | 1 | < 100 | 160 | [11 empty] | 1
| 1 | 2 | < 100 | 165.3 | [11 empty] | 17
| 1 | 3 | < 100 | 165.3 | [11 empty] | 16
| 1 | 4 | < 100 | 162.6 | [11 empty] | 164.4405
| 1 | 5 | < 100 | 165.3 | [11 empty] | 23
| 1 | 6 | < 100 | 168
| Mean |  |  | 164.4167
| Median |  |  | 165.3
| Std Dev. |  |  | 2.756387
| Rel.Std.Dev. |  |  | 1.676%
| PDM3 |  |  | -0.01447%
| Z-Score (Absolute) |  | 0.67 | 0.67
| Analytical results for Gd2O3 in OREAS 473 (Certified Value 74 ppm) | [14 empty] | Certified
Gd2O3 | Round | Replicate | Lab | Lab | Lab | Lab | Lab | Lab | Lab | Lab | Lab | Lab |  |  |  | 1
| No | No | 03 | 06 | 12 | 13 | 15 | 16 | 22 | 23 | 24 | 27 |  |  |  | ppm
|  |  | BF*XRF | BF*XRF | BF*XRF | BF*XRF | BF*XRF | BF*XRF | BF*XRF | BF*XRF | PPP*XRF | BF*XRF |  |  |  | 0
0
| 1 | 1 | < 100 | < 100 | 100 | < 100 | < 100 | < 100 | < 100 | < 100 | 23.305 | 275.5 |  |  |  | 1
| 1 | 2 | < 100 | < 100 | 100 | < 100 | < 100 | < 100 | < 100 | < 100 | 23.25707 | 270.9 |  |  |  | #N/A
| 1 | 3 | < 100 | < 100 | 100 | < 100 | < 100 | < 100 | < 100 | < 100 | 23.45279 | 273.2 |  |  |  | 16
| 1 | 4 | < 100 | < 100 | 100 | < 100 | < 100 | < 100 | < 100 | < 100 | 23.61954 | 263.9 |  |  |  | 74.43061
| 1 | 5 | < 100 | < 100 | 100 | < 100 | < 100 | < 100 | < 100 | < 100 | 23.39487 | 268.6 |  |  |  | 71
| 1 | 6 | < 100 | < 100 | 100 | < 100 | < 100 | < 100 | < 100 | < 100 | 23.64151 | 273.2
| Mean |  |  |  | 100 | [5 empty] | 23.44513 | 270.8833
| Median |  |  |  | 100 | [5 empty] | 23.42383 | 272.05
| Std Dev. |  |  |  | 0 | [5 empty] | 0.1591049 | 4.147971
| Rel.Std.Dev. |  |  |  | 0% | [5 empty] | 0.6786% | 1.531%
| PDM3 |  |  |  | 34.35% | [5 empty] | -68.5% | 263.9%
| Z-Score (Absolute) |  | NA | NA | NA | NA | NA | NA | NA | NA | NA | NA
| Analytical results for Ge in OREAS 473 (Indicative Value < 30 ppm) | [14 empty] | Indicative
Ge | Round | Replicate | Lab | [12 empty] | 1
| No | No | 27 | [12 empty] | ppm
|  |  | BF*XRF | [12 empty] | 1
1
| 1 | 1 | < 30 | [12 empty] | 1
| 1 | 2 | < 30 | [12 empty] | 18
| 1 | 3 | < 30 | [12 empty] | 16
| 1 | 4 | < 30 | [12 empty] | < 30
| 1 | 5 | < 30 | [12 empty] | 24
| 1 | 6 | < 30
Mean
Median
Std Dev.
Rel.Std.Dev.
PDM3
| Z-Score (Absolute) |  | NA
| Analytical results for H2O- in OREAS 473 (Indicative Value 1.52 wt.%) | [14 empty] | Indicative
H2O- | Round | Replicate | Lab | [12 empty] | 1
| No | No | 17 | [12 empty] | wt.%
|  |  | BF*XRF | [12 empty] | 2
2
| 1 | 1 | 1.4896 | [12 empty] | 1
| 1 | 2 | 1.532 | [12 empty] | 19
| 1 | 3 | 1.5334 | [12 empty] | 16
| 1 | 4 | 1.5436 | [12 empty] | 1.522617
| 1 | 5 | 1.5072 | [12 empty] | 25
| 1 | 6 | 1.5299
| Mean |  | 1.522617
| Median |  | 1.53095
| Std Dev. |  | 0.02012684
| Rel.Std.Dev. |  | 1.322%
| PDM3 |  | -1.998e-13%
| Z-Score (Absolute) |  | NA
| Analytical results for HfO2 in OREAS 473 (Indicative Value < 100 ppm) | [14 empty] | Indicative
HfO2 | Round | Replicate | Lab | Lab | Lab | Lab | Lab | [8 empty] | 1
| No | No | 02 | 04 | 21 | 23 | 27 | [8 empty] | ppm
|  |  | BF*XRF | BF*XRF | BF*XRF | BF*XRF | BF*XRF | [8 empty] | 0
0
| 1 | 1 | < 200 | < 100 | < 50 | < 100 | < 12 | [8 empty] | 1
| 1 | 2 | < 200 | < 100 | < 50 | < 100 | < 12 | [8 empty] | 20
| 1 | 3 | < 200 | < 100 | < 50 | < 100 | < 12 | [8 empty] | 16
| 1 | 4 | < 200 | < 100 | < 50 | < 100 | < 12 | [8 empty] | < 100
| 1 | 5 | < 200 | < 100 | < 50 | < 100 | < 12 | [8 empty] | 26
| 1 | 6 | < 200 | < 100 | < 50 | < 100 | < 12
Mean
Median
Std Dev.
Rel.Std.Dev.
PDM3
| Z-Score (Absolute) |  | NA | NA | NA | NA | NA
| Analytical results for Hg in OREAS 473 (Indicative Value < 20 ppm) | [14 empty] | Indicative
Hg | Round | Replicate | Lab | [12 empty] | 1
| No | No | 27 | [12 empty] | ppm
|  |  | BF*XRF | [12 empty] | 1
1
| 1 | 1 | < 20 | [12 empty] | 1
| 1 | 2 | < 20 | [12 empty] | 5
| 1 | 3 | < 20 | [12 empty] | 16
| 1 | 4 | < 20 | [12 empty] | < 20
| 1 | 5 | < 20 | [12 empty] | 11
| 1 | 6 | < 20
Mean
Median
Std Dev.
Rel.Std.Dev.
PDM3
| Z-Score (Absolute) |  | NA
| Analytical results for Ho2O3 in OREAS 473 (Certified Value < 100 ppm) | [14 empty] | Certified
Ho2O3 | Round | Replicate | Lab | Lab | Lab | Lab | Lab | Lab | Lab | [6 empty] | 1
| No | No | 06 | 12 | 13 | 15 | 16 | 24 | 27 | [6 empty] | ppm
|  |  | BF*XRF | BF*XRF | BF*XRF | BF*XRF | BF*XRF | PPP*XRF | BF*XRF | [6 empty] | 0
0
| 1 | 1 | < 500 | < 100 | < 100 | < 100 | < 100 | 1.880457 | 138.6 | [6 empty] | 1
| 1 | 2 | < 500 | < 100 | < 100 | < 100 | < 100 | 1.856492 | 132.9 | [6 empty] | #N/A
| 1 | 3 | < 500 | < 100 | < 100 | < 100 | < 100 | 1.931982 | 128.3 | [6 empty] | 16
| 1 | 4 | < 500 | < 100 | < 100 | < 100 | < 100 | 1.911911 | 129.4 | [6 empty] | < 100
| 1 | 5 | < 500 | < 100 | < 100 | < 100 | < 100 | 1.920798 | 130.6 | [6 empty] | 72
| 1 | 6 | < 500 | < 100 | < 100 | < 100 | < 100 | 1.866577 | 136.3
| Mean | [6 empty] | 1.894703 | 132.6833
| Median | [6 empty] | 1.896184 | 131.75
| Std Dev. | [6 empty] | 0.03105118 | 4.06124
| Rel.Std.Dev. | [6 empty] | 1.639% | 3.061%
PDM3
| Z-Score (Absolute) |  | NA | NA | NA | NA | NA | NA | NA
| Analytical results for I in OREAS 473 (Indicative Value < 10 ppm) | [14 empty] | Indicative
I | Round | Replicate | Lab | [12 empty] | 1
| No | No | 27 | [12 empty] | ppm
|  |  | BF*XRF | [12 empty] | 1
1
| 1 | 1 | < 10 | [12 empty] | 1
| 1 | 2 | < 10 | [12 empty] | 6
| 1 | 3 | < 10 | [12 empty] | 16
| 1 | 4 | < 10 | [12 empty] | < 10
| 1 | 5 | < 10 | [12 empty] | 12
| 1 | 6 | < 10
Mean
Median
Std Dev.
Rel.Std.Dev.
PDM3
| Z-Score (Absolute) |  | NA
| Analytical results for In in OREAS 473 (Indicative Value < 10 ppm) | [14 empty] | Indicative
In | Round | Replicate | Lab | [12 empty] | 1
| No | No | 27 | [12 empty] | ppm
|  |  | BF*XRF | [12 empty] | 1
1
| 1 | 1 | < 10 | [12 empty] | 1
| 1 | 2 | < 10 | [12 empty] | 7
| 1 | 3 | < 10 | [12 empty] | 16
| 1 | 4 | < 10 | [12 empty] | < 10
| 1 | 5 | < 10 | [12 empty] | 13
| 1 | 6 | < 10
Mean
Median
Std Dev.
Rel.Std.Dev.
PDM3
| Z-Score (Absolute) |  | NA
| Analytical results for Ir in OREAS 473 (Indicative Value < 10 ppm) | [14 empty] | Indicative
Ir | Round | Replicate | Lab | [12 empty] | 1
| No | No | 27 | [12 empty] | ppm
|  |  | BF*XRF | [12 empty] | 1
1
| 1 | 1 | < 10 | [12 empty] | 1
| 1 | 2 | < 10 | [12 empty] | 8
| 1 | 3 | < 10 | [12 empty] | 16
| 1 | 4 | < 10 | [12 empty] | < 10
| 1 | 5 | < 10 | [12 empty] | 14
| 1 | 6 | < 10
Mean
Median
Std Dev.
Rel.Std.Dev.
PDM3
| Z-Score (Absolute) |  | NA
| Analytical results for K2O in OREAS 473 (Certified Value 3.63 wt.%) | [14 empty] | Certified
K2O | Round | Replicate | Lab | Lab | Lab | Lab | Lab | Lab | Lab | Lab | Lab | Lab | Lab | Lab | Lab | 1
| No | No | 01 | 02 | 03 | 04 | 05 | 06 | 17 | 20 | 21 | 22 | 23 | 24 | 27 | wt.%
|  |  | BF*XRF | BF*XRF | BF*XRF | BF*XRF | BF*XRF | BF*XRF | BF*XRF | BF*XRF | BF*XRF | BF*XRF | BF*XRF | BF*XRF | BF*XRF | 2
3
| 1 | 1 | 3.65 | 3.6702 | 3.578 | 3.67 | 3.65925 | 3.62 | 3.554289 | 3.64 | 3.70049 | 3.5474 | 3.66 | 3.7 | 4.445 | 1
| 1 | 2 | 3.65 | 3.666 | 3.56 | 3.67 | 3.65364 | 3.59 | 3.571299 | 3.66 | 3.71223 | 3.5675 | 3.65 | 3.71 | 4.397 | #N/A
| 1 | 3 | 3.61 | 3.663 | 3.293 | 3.65 | 3.64803 | 3.52 | 3.5659 | 3.64 | 3.68366 | 3.542 | 3.65 | 3.69 | 4.385 | 16
| 1 | 4 | 3.65 | 3.667 | 3.623 | 3.65 | 3.65772 | 3.62 | 3.543589 | 3.63 | 3.70472 | 3.5278 | 3.66 | 3.71 | 4.312 | 3.634572
| 1 | 5 | 3.63 | 3.694 | 3.576 | 3.68 | 3.65262 | 3.58 | 3.548825 | 3.64 | 3.71798 | 3.5816 | 3.66 | 3.7 | 4.397 | 73
| 1 | 6 | 3.62 | 3.671 | 3.626 | 3.67 | 3.65517 | 3.57 | 3.557696895 | 3.65 | 3.702 | 3.547 | 3.66 | 3.69 | 4.409
| Mean |  | 3.635 | 3.671867 | 3.542667 | 3.665 | 3.654405 | 3.583333 | 3.556933 | 3.643333 | 3.703513 | 3.552217 | 3.656667 | 3.7 | 4.390833
| Median |  | 3.64 | 3.6686 | 3.577 | 3.67 | 3.654405 | 3.585 | 3.555993 | 3.64 | 3.70336 | 3.5472 | 3.66 | 3.7 | 4.397
| Std Dev. |  | 0.01760682 | 0.01122616 | 0.1252129 | 0.01224745 | 0.003986491 | 0.03723797 | 0.01037471 | 0.01032796 | 0.01176696 | 0.01922461 | 0.005163978 | 0.008944272 | 0.04379231
| Rel.Std.Dev. |  | 0.4844% | 0.3057% | 3.534% | 0.3342% | 0.1091% | 1.039% | 0.2917% | 0.2835% | 0.3177% | 0.5412% | 0.1412% | 0.2417% | 0.9974%
| PDM3 |  | 0.01177% | 1.026% | -2.529% | 0.8372% | 0.5457% | -1.41% | -2.136% | 0.241% | 1.897% | -2.266% | 0.6079% | 1.8% | 20.81%
| Z-Score (Absolute) |  | 0.29 | 0.26 | 1.65 | 0.16 | 0 | 1.05 | 1.44 | 0.16 | 0.73 | 1.51 | 0.03 | 0.67 | 10.89
| Analytical results for La2O3 in OREAS 473 (Certified Value 344 ppm) | [14 empty] | Certified
La2O3 | Round | Replicate | Lab | Lab | Lab | Lab | Lab | Lab | Lab | Lab | Lab | Lab | Lab | Lab |  | 1
| No | No | 03 | 05 | 06 | 12 | 13 | 15 | 16 | 17 | 22 | 23 | 24 | 27 |  | ppm
|  |  | BF*XRF | BF*XRF | BF*XRF | BF*XRF | BF*XRF | BF*XRF | BF*XRF | BF*XRF | BF*XRF | BF*XRF | PPP*XRF | BF*XRF |  | 0
0
| 1 | 1 | 300 | 400.4 | 300 | 400 | 200 | 300 | 300 | 302.3883978 | 371.4219 | 300 | 387.0953 | < 12 |  | 1
| 1 | 2 | 300 | 405.6 | 200 | 300 | 200 | 400 | 300 | 293.5706975 | 367.2117 | 300 | 385.6574 | < 12 |  | #N/A
| 1 | 3 | 300 | 384.8 | 400 | 400 | 100 | 400 | 300 | 309.4792097 | 365.1031 | 300 | 381.9129 | < 12 |  | 16
| 1 | 4 | 300 | 384.8 | 400 | 300 | 200 | 400 | 400 | 311.5494753 | 365.2066 | 200 | 388.8528 | < 12 |  | 343.8596
| 1 | 5 | 300 | 436.8 | 400 | 300 | 200 | 400 | 400 | 292.8323006 | 386.5889 | 200 | 385.8871 | < 12 |  | 74
| 1 | 6 | 300 | 384.8 | 400 | 400 | 200 | 400 | 300 | 307.6591782 | 368.5302 | 300 | 382.522 | < 12
| Mean |  | 300 | 399.5333 | 350 | 350 | 183.3333 | 383.3333 | 333.3333 | 302.9132 | 370.6771 | 266.6667 | 385.3212
| Median |  | 300 | 392.6 | 400 | 350 | 200 | 400 | 300 | 305.023788 | 367.8709 | 300 | 385.7722
| Std Dev. |  | 0 | 20.38418 | 83.666 | 54.77226 | 40.82483 | 40.82483 | 51.63978 | 8.116703 | 8.140668 | 51.63978 | 2.664765
| Rel.Std.Dev. |  | 0% | 5.102% | 23.9% | 15.65% | 22.27% | 10.65% | 15.49% | 2.68% | 2.196% | 19.36% | 0.6916%
| PDM3 |  | -12.76% | 16.19% | 1.786% | 1.786% | -46.68% | 11.48% | -3.061% | -11.91% | 7.799% | -22.45% | 12.06%
| Z-Score (Absolute) |  | 0.67 | 0.94 | 0.13 | 0.13 | 2.56 | 0.67 | 0.13 | 0.63 | 0.47 | 1.21 | 0.71 | 5.43
| Analytical results for Lu2O3 in OREAS 473 (Certified Value < 100 ppm) | [14 empty] | Certified
Lu2O3 | Round | Replicate | Lab | Lab | Lab | Lab | Lab | Lab | Lab | [6 empty] | 1
| No | No | 06 | 12 | 13 | 15 | 16 | 24 | 27 | [6 empty] | ppm
|  |  | BF*XRF | BF*XRF | BF*XRF | BF*XRF | BF*XRF | PPP*XRF | BF*XRF | [6 empty] | 0
0
| 1 | 1 | < 500 | < 100 | < 100 | < 100 | < 100 | 0.5419095 | < 11 | [6 empty] | 1
| 1 | 2 | < 500 | < 100 | < 100 | < 100 | < 100 | 0.5354189 | < 11 | [6 empty] | #N/A
| 1 | 3 | < 500 | < 100 | < 100 | < 100 | < 100 | 0.5589846 | < 11 | [6 empty] | 16
| 1 | 4 | < 500 | < 100 | < 100 | < 100 | < 100 | 0.527131 | < 11 | [6 empty] | < 100
| 1 | 5 | < 500 | < 100 | < 100 | < 100 | < 100 | 0.5832492 | < 11 | [6 empty] | 75
| 1 | 6 | < 500 | < 100 | < 100 | < 100 | < 100 | 0.5521945 | < 11
| Mean | [6 empty] | 0.5498146
| Median | [6 empty] | 0.547052
| Std Dev. | [6 empty] | 0.01995942
| Rel.Std.Dev. | [6 empty] | 3.63%
PDM3
| Z-Score (Absolute) |  | NA | NA | NA | NA | NA | NA | NA
| Analytical results for MgO in OREAS 473 (Certified Value 1.34 wt.%) | [14 empty] | Certified
MgO | Round | Replicate | Lab | Lab | Lab | Lab | Lab | Lab | Lab | Lab | Lab | Lab | Lab | Lab | Lab | 1
| No | No | 01 | 02 | 03 | 04 | 05 | 06 | 17 | 20 | 21 | 22 | 23 | 24 | 27 | wt.%
|  |  | BF*XRF | BF*XRF | BF*XRF | BF*XRF | BF*XRF | BF*XRF | BF*XRF | BF*XRF | BF*XRF | BF*XRF | BF*XRF | BF*XRF | BF*XRF | 2
3
| 1 | 1 | 1.33 | 1.3342 | 1.29 | 1.32 | 1.333705 | 1.42 | 1.349445 | 1.38 | 1.33451 | 1.51745 | 1.35 | 1.36 | 0.746 | 1
| 1 | 2 | 1.31 | 1.329 | 1.29 | 1.33 | 1.32613 | 1.39 | 1.350357 | 1.37 | 1.33266 | 1.466542 | 1.33 | 1.37 | 0.779 | #N/A
| 1 | 3 | 1.3 | 1.322 | 1.18 | 1.32 | 1.32108 | 1.41 | 1.355798 | 1.37 | 1.32153 | 1.448653 | 1.34 | 1.35 | 0.846 | 16
| 1 | 4 | 1.33 | 1.326 | 1.31 | 1.31 | 1.323605 | 1.42 | 1.350513 | 1.37 | 1.34192 | 1.446784 | 1.34 | 1.37 | 0.895 | 1.335506
| 1 | 5 | 1.31 | 1.341 | 1.31 | 1.33 | 1.32916 | 1.4 | 1.35055 | 1.38 | 1.32203 | 1.46494 | 1.33 | 1.36 | 0.779 | 76
| 1 | 6 | 1.32 | 1.332 | 1.31 | 1.33 | 1.321585 | 1.43 | 1.356949 | 1.39 | 1.33261 | 1.472416 | 1.33 | 1.35 | 0.779
| Mean |  | 1.316667 | 1.3307 | 1.281667 | 1.323333 | 1.3258775 | 1.411667 | 1.352269 | 1.376667 | 1.330877 | 1.469464 | 1.336667 | 1.36 | 0.804
| Median |  | 1.315 | 1.3305 | 1.3 | 1.325 | 1.3248675 | 1.415 | 1.350531452 | 1.375 | 1.332635 | 1.465741 | 1.335 | 1.36 | 0.779
| Std Dev. |  | 0.0121106 | 0.006643794 | 0.05076088 | 0.008164966 | 0.004872661 | 0.0147196 | 0.003225727 | 0.008164966 | 0.007835365 | 0.02564315 | 0.008164966 | 0.008944272 | 0.05528834
| Rel.Std.Dev. |  | 0.9198% | 0.4993% | 3.961% | 0.617% | 0.3675% | 1.043% | 0.2385% | 0.5931% | 0.5887% | 1.745% | 0.6108% | 0.6577% | 6.877%
| PDM3 |  | -1.411% | -0.3598% | -4.031% | -0.9114% | -0.7209% | 5.703% | 1.255% | 3.082% | -0.3466% | 10.03% | 0.08694% | 1.834% | -39.8%
| Z-Score (Absolute) |  | 0.45 | 0.01 | 1.55 | 0.24 | 0.16 | 2.55 | 0.67 | 1.44 | 0 | 4.37 | 0.18 | 0.92 | 16.6
| Analytical results for MnO in OREAS 473 (Certified Value 0.056 wt.%) | [14 empty] | Certified
MnO | Round | Replicate | Lab | Lab | Lab | Lab | Lab | Lab | Lab | Lab | Lab | Lab | Lab | Lab | Lab | 1
| No | No | 01 | 02 | 03 | 04 | 05 | 06 | 17 | 20 | 21 | 22 | 23 | 24 | 27 | wt.%
|  |  | BF*XRF | BF*XRF | BF*XRF | BF*XRF | BF*XRF | BF*XRF | BF*XRF | BF*XRF | BF*XRF | BF*XRF | BF*XRF | BF*XRF | BF*XRF | 3
3
| 1 | 1 | 0.058 | 0.056595 | 0.05 | 0.06 | 0.057181072 | 0.06 | 0.0676685646 | 0.06 | 0.04974318 | 0.093633 | 0.056 | 0.01 | 0.052 | 1
| 1 | 2 | 0.056 | 0.056595 | 0.054 | 0.05 | 0.056195192 | 0.06 | 0.0667643499 | 0.06 | 0.05189976 | 0.094116 | 0.056 | 0.02 | 0.052 | #N/A
| 1 | 3 | 0.058 | 0.055566 | 0.044 | 0.07 | 0.051758729 | 0.06 | 0.0686803856 | 0.06 | 0.05039583 | 0.09352 | 0.047 | 0.01 | 0.052 | 16
| 1 | 4 | 0.059 | 0.056595 | 0.052 | 0.05 | 0.054716371 | 0.06 | 0.0691329493 | 0.06 | 0.05205109 | 0.09156 | 0.047 | 0.02 | 0.052 | 0.05618239
| 1 | 5 | 0.057 | 0.057624 | 0.051 | 0.06 | 0.055209311 | 0.06 | 0.0659473356 | 0.06 | 0.05250511 | 0.083265 | 0.047 | 0.01 | 0.052 | 77
| 1 | 6 | 0.058 | 0.055566 | 0.054 | 0.05 | 0.056195192 | 0.06 | 0.0670436334 | 0.06 | 0.04858922 | 0.09513 | 0.056 | 0.01 | 0.052
| Mean |  | 0.05766667 | 0.0564235 | 0.05083333 | 0.05666667 | 0.05520931 | 0.06 | 0.0675395364 | 0.06 | 0.05086403 | 0.09187067 | 0.0515 | 0.01333333 | 0.052
| Median |  | 0.058 | 0.056595 | 0.0515 | 0.055 | 0.0557022515 | 0.06 | 0.067356099 | 0.06 | 0.05114779 | 0.0935765 | 0.0515 | 0.01 | 0.052
| Std Dev. |  | 0.001032796 | 0.0007746031 | 0.003710346 | 0.008164966 | 0.001896379 | 0 | 0.001203253 | 0 | 0.001537874 | 0.004373669 | 0.004929503 | 0.005163978 | 0
| Rel.Std.Dev. |  | 1.791% | 1.373% | 7.299% | 14.41% | 3.435% | 0% | 1.782% | 0% | 3.024% | 4.761% | 9.572% | 38.73% | 0%
| PDM3 |  | 2.642% | 0.4292% | -9.521% | 0.862% | -1.732% | 6.795% | 20.21% | 6.795% | -9.466% | 63.52% | -8.334% | -76.27% | -7.444%
| Z-Score (Absolute) |  | 0.18 | 0 | 0.79 | 0.03 | 0.17 | 0.51 | 1.57 | 0.51 | 0.79 | 5.01 | 0.74 | 6.09 | 0.67
| Analytical results for MoO3 in OREAS 473 (Indicative Value < 1.5 ppm) | [14 empty] | Indicative
MoO3 | Round | Replicate | Lab | Lab | [11 empty] | 1
| No | No | 23 | 27 | [11 empty] | ppm
|  |  | BF*XRF | BF*XRF | [11 empty] | 2
2
| 1 | 1 | < 100 | < 1.5 | [11 empty] | 1
| 1 | 2 | < 100 | < 1.5 | [11 empty] | 9
| 1 | 3 | < 100 | < 1.5 | [11 empty] | 16
| 1 | 4 | < 100 | < 1.5 | [11 empty] | < 1.5
| 1 | 5 | < 100 | < 1.5 | [11 empty] | 15
| 1 | 6 | < 100 | < 1.5
Mean
Median
Std Dev.
Rel.Std.Dev.
PDM3
| Z-Score (Absolute) |  | NA | NA
| Analytical results for Na2O in OREAS 473 (Certified Value 0.952 wt.%) | [14 empty] | Certified
Na2O | Round | Replicate | Lab | Lab | Lab | Lab | Lab | Lab | Lab | Lab | Lab | Lab | Lab | Lab |  | 1
| No | No | 01 | 02 | 03 | 04 | 05 | 06 | 17 | 20 | 21 | 23 | 24 | 27 |  | wt.%
|  |  | BF*XRF | BF*XRF | BF*XRF | BF*XRF | BF*XRF | BF*XRF | BF*XRF | BF*XRF | BF*XRF | BF*XRF | BF*XRF | BF*XRF |  | 3
3
| 1 | 1 | 0.89 | 0.9236 | 1.07 | 0.96 | 0.9175 | 0.95 | 1.005714 | 0.99 | 0.91401 | 0.96 | 0.88 | < 0.013 |  | 1
| 1 | 2 | 0.91 | 0.931 | 1.08 | 0.95 | 0.927 | 0.98 | 1.008589 | 1 | 0.92122 | 0.96 | 0.89 | < 0.013 |  | #N/A
| 1 | 3 | 0.89 | 0.925 | 1.01 | 0.95 | 0.937 | 2.52 | 1.009748 | 0.99 | 0.90737 | 0.96 | 0.87 | < 0.013 |  | 16
| 1 | 4 | 0.9 | 0.926 | 1.08 | 0.95 | 0.9215 | 0.97 | 1.00156 | 0.99 | 0.90169 | 0.96 | 0.89 | < 0.013 |  | 0.9517278
| 1 | 5 | 0.88 | 0.937 | 1.08 | 0.95 | 0.919 | 0.93 | 1.002363 | 1 | 0.88908 | 0.96 | 0.88 | < 0.013 |  | 78
| 1 | 6 | 0.88 | 0.924 | 1.09 | 0.96 | 0.9395 | 0.95 | 1.002092 | 1.01 | 0.8865 | 0.96 | 0.87 | < 0.013
| Mean |  | 0.8916667 | 0.9277667 | 1.068333 | 0.9533333 | 0.9269167 | 1.216667 | 1.005011 | 0.9966667 | 0.9033117 | 0.96 | 0.88
| Median |  | 0.89 | 0.9255 | 1.08 | 0.95 | 0.92425 | 0.96 | 1.004038 | 0.995 | 0.90453 | 0.96 | 0.88
| Std Dev. |  | 0.01169045 | 0.005254205 | 0.02926887 | 0.005163978 | 0.009388379 | 0.6387383 | 0.003554552 | 0.008164966 | 0.01370719 | 0 | 0.008944272
| Rel.Std.Dev. |  | 1.311% | 0.5663% | 2.74% | 0.5417% | 1.013% | 52.5% | 0.3537% | 0.8192% | 1.517% | 0% | 1.016%
| PDM3 |  | -6.311% | -2.518% | 12.25% | 0.1687% | -2.607% | 27.84% | 5.599% | 4.722% | -5.087% | 0.8692% | -7.537%
| Z-Score (Absolute) |  | 0.63 | 0.16 | 1.64 | 0.16 | 0.18 | 3.55 | 0.83 | 0.72 | 0.48 | 0.25 | 0.78 | 11.99
| Analytical results for Nb2O5 in OREAS 473 (Indicative Value 88 ppm) | [14 empty] | Indicative
Nb2O5 | Round | Replicate | Lab | Lab | Lab | Lab | Lab | [8 empty] | 1
| No | No | 03 | 06 | 21 | 23 | 27 | [8 empty] | ppm
|  |  | BF*XRF | BF*XRF | BF*XRF | BF*XRF | BF*XRF | [8 empty] | 0
0
| 1 | 1 | < 50 | < 500 | 158.6 | 100 | 34.3 | [8 empty] | 1
| 1 | 2 | < 50 | < 500 | 148.9 | < 100 | 32.9 | [8 empty] | 10
| 1 | 3 | < 50 | < 500 | 158.3 | < 100 | 32.9 | [8 empty] | 16
| 1 | 4 | < 50 | < 500 | 173.3 | < 100 | 31.5 | [8 empty] | 88.48214
| 1 | 5 | < 50 | < 500 | 163.8 | < 100 | 31.5 | [8 empty] | 16
| 1 | 6 | < 50 | < 500 | 193.8 | 100 | 32.9
| Mean |  |  |  | 166.1167 | 100 | 32.66667
| Median |  |  |  | 161.2 | 100 | 32.9
| Std Dev. |  |  |  | 15.73117 | 0 | 1.053882
| Rel.Std.Dev. |  |  |  | 9.47% | 0% | 3.226%
| PDM3 |  |  |  | 87.74% | 13.02% | -63.08%
| Z-Score (Absolute) |  | 0.67 | 2.97 | 1.61 | 0 | 0.55
| Analytical results for Nd2O3 in OREAS 473 (Indicative Value 224 ppm) | [14 empty] | Indicative
Nd2O3 | Round | Replicate | Lab | Lab | Lab | Lab | Lab | Lab | Lab | Lab | Lab | Lab | Lab |  |  | 1
| No | No | 03 | 05 | 06 | 12 | 13 | 15 | 16 | 22 | 23 | 24 | 27 |  |  | ppm
|  |  | BF*XRF | BF*XRF | BF*XRF | BF*XRF | BF*XRF | BF*XRF | BF*XRF | BF*XRF | BF*XRF | PPP*XRF | BF*XRF |  |  | 0
0
| 1 | 1 | 100 | 253 | 300 | 300 | < 100 | 200 | 300 | 142.9602 | 200 | 220.9077 | < 12 |  |  | 1
| 1 | 2 | 200 | 241.5 | 200 | 300 | 200 | 300 | 300 | 146.5299 | 200 | 220.9177 | < 12 |  |  | 11
| 1 | 3 | 200 | 218.5 | 300 | 300 | 200 | 300 | 300 | 144.2056 | 200 | 221.2273 | < 12 |  |  | 16
| 1 | 4 | 200 | 218.5 | 200 | 300 | < 100 | 200 | 300 | 140.6198 | 100 | 220.7779 | < 12 |  |  | 223.6009
| 1 | 5 | 200 | 230 | 200 | 300 | < 100 | 300 | 300 | 145.6827 | < 100 | 221.8064 | < 12 |  |  | 17
| 1 | 6 | 300 | 195.5 | 200 | 300 | < 100 | 300 | 200 | 152.3018 | 100 | 221.1174 | < 12
| Mean |  | 200 | 226.1667 | 233.3333 | 300 | 200 | 266.6667 | 283.3333 | 145.3833 | 160 | 221.1258
| Median |  | 200 | 224.25 | 200 | 300 | 200 | 300 | 300 | 144.9441 | 200 | 221.0176
| Std Dev. |  | 63.24555 | 20.13869 | 51.63978 | 0 | 0 | 51.63978 | 40.82483 | 3.980433 | 54.77226 | 0.3702653
| Rel.Std.Dev. |  | 31.62% | 8.904% | 22.13% | 0% | 0% | 19.36% | 14.41% | 2.738% | 34.23% | 0.1674%
| PDM3 |  | -10.55% | 1.147% | 4.353% | 34.17% | -10.55% | 19.26% | 26.71% | -34.98% | -28.44% | -1.107%
| Z-Score (Absolute) |  | 0.23 | 0.05 | 0.13 | 0.85 | 1.31 | 0.49 | 0.67 | 0.82 | 0.86 | 0 | 2.33
| Analytical results for NiO in OREAS 473 (Indicative Value 80 ppm) | [14 empty] | Indicative
NiO | Round | Replicate | Lab | Lab | Lab | Lab | Lab | Lab | Lab | [6 empty] | 1
| No | No | 01 | 02 | 04 | 05 | 17 | 23 | 27 | [6 empty] | ppm
|  |  | BF*XRF | BF*XRF | BF*XRF | BF*XRF | BF*XRF | BF*XRF | BF*XRF | [6 empty] | 0
0
| 1 | 1 | < 30 | < 200 | 100 | 70 | 43.1703297 | < 100 | < 13 | [6 empty] | 1
| 1 | 2 | 50 | < 200 | 300 | 60 | 41.4328276 | < 100 | < 13 | [6 empty] | 12
| 1 | 3 | < 30 | < 200 | < 100 | 65 | 46.417392 | < 100 | < 13 | [6 empty] | 16
| 1 | 4 | < 30 | < 200 | 200 | 80 | 45.845214 | < 100 | < 13 | [6 empty] | 79.58773
| 1 | 5 | 140 | < 200 | 400 | 70 | 45.2366753 | < 100 | < 13 | [6 empty] | 18
| 1 | 6 | 80 | < 200 | 100 | 80 | 48.0031045 | < 100 | < 13
| Mean |  | 90 |  | 220 | 70.83333 | 45.01759
| Median |  | 80 |  | 200 | 70 | 45.54094465
| Std Dev. |  | 45.82576 |  | 130.384 | 8.01041 | 2.360872
| Rel.Std.Dev. |  | 50.92% |  | 59.27% | 11.31% | 5.244%
| PDM3 |  | 13.08% |  | 176.4% | -11% | -43.44%
| Z-Score (Absolute) |  | 0 | 1.75 | 5.12 | 0.67 | 0.28 | 0.09 | 1.7
| Analytical results for Os in OREAS 473 (Indicative Value < 10 ppm) | [14 empty] | Indicative
Os | Round | Replicate | Lab | [12 empty] | 1
| No | No | 27 | [12 empty] | ppm
|  |  | BF*XRF | [12 empty] | 1
1
| 1 | 1 | < 10 | [12 empty] | 1
| 1 | 2 | < 10 | [12 empty] | 13
| 1 | 3 | < 10 | [12 empty] | 16
| 1 | 4 | < 10 | [12 empty] | < 10
| 1 | 5 | < 10 | [12 empty] | 19
| 1 | 6 | < 10
Mean
Median
Std Dev.
Rel.Std.Dev.
PDM3
| Z-Score (Absolute) |  | NA
| Analytical results for P2O5 in OREAS 473 (Certified Value 0.617 wt.%) | [14 empty] | Certified
P2O5 | Round | Replicate | Lab | Lab | Lab | Lab | Lab | Lab | Lab | Lab | Lab | Lab | Lab | Lab | Lab | 1
| No | No | 01 | 02 | 03 | 04 | 05 | 06 | 17 | 20 | 21 | 22 | 23 | 24 | 27 | wt.%
|  |  | BF*XRF | BF*XRF | BF*XRF | BF*XRF | BF*XRF | BF*XRF | BF*XRF | BF*XRF | BF*XRF | BF*XRF | BF*XRF | BF*XRF | BF*XRF | 3
3
| 1 | 1 | 0.62 | 0.67288 | 0.565 | 0.6 | 0.59772 | 0.62 | 0.6043597308 | 0.64 | 0.64262 | 0.59444104 | 0.62 | 0.62 | 1.008 | 1
| 1 | 2 | 0.62 | 0.66976 | 0.566 | 0.6 | 0.59772 | 0.62 | 0.6050804625 | 0.63 | 0.62861 | 0.5855038 | 0.63 | 0.61 | 0.985 | #N/A
| 1 | 3 | 0.62 | 0.66768 | 0.524 | 0.6 | 0.59874 | 0.63 | 0.6059765405 | 0.63 | 0.64117 | 0.59375356 | 0.63 | 0.63 | 0.985 | 16
| 1 | 4 | 0.61 | 0.6656 | 0.571 | 0.59 | 0.59823 | 0.63 | 0.6047534878 | 0.63 | 0.64511 | 0.60062836 | 0.63 | 0.61 | 0.962 | 0.6165291
| 1 | 5 | 0.62 | 0.67704 | 0.573 | 0.59 | 0.60078 | 0.63 | 0.6065876118 | 0.63 | 0.64137 | 0.60291996 | 0.63 | 0.62 | 1.008 | 79
| 1 | 6 | 0.62 | 0.6708 | 0.57 | 0.6 | 0.59109 | 0.61 | 0.6032100204 | 0.64 | 0.64651 | 0.56350444 | 0.63 | 0.63 | 1.008
| Mean |  | 0.6183333 | 0.6706267 | 0.5615 | 0.5966667 | 0.59738 | 0.6233333 | 0.6049946423 | 0.6333333 | 0.6408983 | 0.5901252 | 0.6283333 | 0.62 | 0.9926667
| Median |  | 0.62 | 0.67028 | 0.568 | 0.6 | 0.597975 | 0.625 | 0.604917 | 0.63 | 0.641995 | 0.5940973 | 0.63 | 0.62 | 0.9965
| Std Dev. |  | 0.004082483 | 0.004023425 | 0.01861988 | 0.005163978 | 0.003284125 | 0.008164966 | 0.00119626 | 0.005163978 | 0.006379537 | 0.0143933 | 0.004082483 | 0.008944272 | 0.01877942
| Rel.Std.Dev. |  | 0.6602% | 0.6% | 3.316% | 0.8655% | 0.5498% | 1.31% | 0.1977% | 0.8154% | 0.9954% | 2.439% | 0.6497% | 1.443% | 1.892%
| PDM3 |  | 0.2926% | 8.775% | -8.926% | -3.222% | -3.106% | 1.104% | -1.871% | 2.726% | 3.953% | -4.283% | 1.915% | 0.563% | 61.01%
| Z-Score (Absolute) |  | 0.05 | 1.63 | 1.89 | 0.75 | 0.73 | 0.11 | 0.48 | 0.43 | 0.67 | 0.96 | 0.27 | 0 | 12.04
| Analytical results for PbO in OREAS 473 (Indicative Value 74 ppm) | [14 empty] | Indicative
PbO | Round | Replicate | Lab | Lab | Lab | Lab | Lab | Lab | Lab | [6 empty] | 1
| No | No | 02 | 04 | 05 | 06 | 17 | 23 | 27 | [6 empty] | ppm
|  |  | BF*XRF | BF*XRF | BF*XRF | BF*XRF | BF*XRF | BF*XRF | BF*XRF | [6 empty] | 0
0
| 1 | 1 | < 200 | < 100 | 100 | < 100 | 53.9955951 | < 100 | 60.3 | [6 empty] | 1
| 1 | 2 | < 200 | < 100 | 110 | < 100 | 59.0204415 | < 100 | 61.4 | [6 empty] | 14
| 1 | 3 | < 200 | < 100 | 100 | < 100 | 57.7201322 | < 100 | 60.3 | [6 empty] | 16
| 1 | 4 | < 200 | < 100 | 100 | < 100 | 55.7098657 | < 100 | 59.2 | [6 empty] | 74.06818
| 1 | 5 | < 200 | < 100 | 110 | < 100 | 56.6044761 | < 100 | 61.4 | [6 empty] | 20
| 1 | 6 | < 200 | < 100 | 110 | < 100 | 56.0831868 | < 100 | 61.4
| Mean |  |  |  | 105 |  | 56.5222829 |  | 60.66667
| Median |  |  |  | 105 |  | 56.34383145 |  | 60.85
| Std Dev. |  |  |  | 5.477226 |  | 1.72739 |  | 0.8981462
| Rel.Std.Dev. |  |  |  | 5.216% |  | 3.056% |  | 1.48%
| PDM3 |  |  |  | 41.76% |  | -23.69% |  | -18.09%
| Z-Score (Absolute) |  | 4.49 | 0.67 | 5.01 | 0.67 | 0 | 0.67 | 0.43
| Analytical results for Pd in OREAS 473 (Indicative Value < 1000 ppb) | [14 empty] | Indicative
Pd | Round | Replicate | Lab | [12 empty] | 1
| No | No | 27 | [12 empty] | ppb
|  |  | BF*XRF | [12 empty] | 0
0
| 1 | 1 | < 1000 | [12 empty] | 1
| 1 | 2 | < 1000 | [12 empty] | 15
| 1 | 3 | < 1000 | [12 empty] | 16
| 1 | 4 | < 1000 | [12 empty] | < 1000
| 1 | 5 | < 1000 | [12 empty] | 21
| 1 | 6 | < 1000
Mean
Median
Std Dev.
Rel.Std.Dev.
PDM3
| Z-Score (Absolute) |  | NA
| Analytical results for Pm in OREAS 473 (Indicative Value < 10 ppm) | [14 empty] | Indicative
Pm | Round | Replicate | Lab | [12 empty] | 1
| No | No | 27 | [12 empty] | ppm
|  |  | BF*XRF | [12 empty] | 1
1
| 1 | 1 | < 10 | [12 empty] | 1
| 1 | 2 | < 10 | [12 empty] | 16
| 1 | 3 | < 10 | [12 empty] | 16
| 1 | 4 | < 10 | [12 empty] | < 10
| 1 | 5 | < 10 | [12 empty] | 22
| 1 | 6 | < 10
Mean
Median
Std Dev.
Rel.Std.Dev.
PDM3
| Z-Score (Absolute) |  | NA
| Analytical results for Pr6O11 in OREAS 473 (Certified Value 85 ppm) | [14 empty] | Certified
Pr6O11 | Round | Replicate | Lab | Lab | Lab | Lab | Lab | Lab | Lab | Lab | Lab | Lab |  |  |  | 1
| No | No | 03 | 06 | 12 | 13 | 15 | 16 | 22 | 23 | 24 | 27 |  |  |  | ppm
|  |  | BF*XRF | BF*XRF | BF*XRF | BF*XRF | BF*XRF | BF*XRF | BF*XRF | BF*XRF | PPP*XRF | BF*XRF |  |  |  | 0
0
| 1 | 1 | 200 | < 100 | 100 | < 100 | 100 | 100 | < 100 | 200 | 70.77575 | < 24 |  |  |  | 1
| 1 | 2 | < 100 | < 100 | 100 | < 100 | 100 | 100 | < 100 | 100 | 70.63895 | < 24 |  |  |  | #N/A
| 1 | 3 | < 100 | < 100 | 100 | < 100 | 100 | 100 | < 100 | 200 | 70.57005 | < 24 |  |  |  | 16
| 1 | 4 | 200 | < 100 | 100 | < 100 | 100 | 100 | < 100 | 200 | 70.83267 | < 24 |  |  |  | 84.98502
| 1 | 5 | < 100 | < 100 | 100 | < 100 | 100 | 100 | < 100 | 200 | 70.69987 | < 24 |  |  |  | 80
| 1 | 6 | 100 | < 100 | 100 | < 100 | < 100 | 100 | < 100 | 200 | 71.03338 | < 24
| Mean |  | 166.6667 |  | 100 |  | 100 | 100 |  | 183.3333 | 70.75845
| Median |  | 200 |  | 100 |  | 100 | 100 |  | 200 | 70.73781
| Std Dev. |  | 57.73503 |  | 0 |  | 0 | 0 |  | 40.82483 | 0.1640722
| Rel.Std.Dev. |  | 34.64% |  | 0% |  | 0% | 0% |  | 22.27% | 0.2319%
| PDM3 |  | 96.11% |  | 17.67% |  | 17.67% | 17.67% |  | 115.7% | -16.74%
| Z-Score (Absolute) |  | 0.63 | 0.72 | 0.43 | 0.72 | 0.24 | 0.43 | 0.72 | 2.36 | 0.24 | 1.6
| Analytical results for Pt in OREAS 473 (Indicative Value < 1000 ppb) | [14 empty] | Indicative
Pt | Round | Replicate | Lab | [12 empty] | 1
| No | No | 27 | [12 empty] | ppb
|  |  | BF*XRF | [12 empty] | 0
0
| 1 | 1 | < 1000 | [12 empty] | 1
| 1 | 2 | < 1000 | [12 empty] | 17
| 1 | 3 | < 1000 | [12 empty] | 16
| 1 | 4 | < 1000 | [12 empty] | < 1000
| 1 | 5 | < 1000 | [12 empty] | 23
| 1 | 6 | < 1000
Mean
Median
Std Dev.
Rel.Std.Dev.
PDM3
| Z-Score (Absolute) |  | NA
| Analytical results for Ra in OREAS 473 (Indicative Value < 20 ppm) | [14 empty] | Indicative
Ra | Round | Replicate | Lab | [12 empty] | 1
| No | No | 27 | [12 empty] | ppm
|  |  | BF*XRF | [12 empty] | 1
1
| 1 | 1 | < 20 | [12 empty] | 1
| 1 | 2 | < 20 | [12 empty] | 18
| 1 | 3 | < 20 | [12 empty] | 16
| 1 | 4 | < 20 | [12 empty] | < 20
| 1 | 5 | < 20 | [12 empty] | 24
| 1 | 6 | < 20
Mean
Median
Std Dev.
Rel.Std.Dev.
PDM3
| Z-Score (Absolute) |  | NA
| Analytical results for Rb2O in OREAS 473 (Indicative Value 171 ppm) | [14 empty] | Indicative
Rb2O | Round | Replicate | Lab | Lab | Lab | [10 empty] | 1
| No | No | 03 | 23 | 27 | [10 empty] | ppm
|  |  | BF*XRF | BF*XRF | BF*XRF | [10 empty] | 0
0
| 1 | 1 | 200 | 100 | 232.9 | [10 empty] | 1
| 1 | 2 | 200 | 100 | 228.6 | [10 empty] | 19
| 1 | 3 | 100 | 100 | 231.8 | [10 empty] | 16
| 1 | 4 | 200 | 100 | 222 | [10 empty] | 170.8142
| 1 | 5 | 200 | 100 | 229.7 | [10 empty] | 25
| 1 | 6 | 200 | 100 | 229.7
| Mean |  | 183.3333 | 100 | 229.1167
| Median |  | 200 | 100 | 229.7
| Std Dev. |  | 40.82483 | 0 | 3.823829
| Rel.Std.Dev. |  | 22.27% | 0% | 1.669%
| PDM3 |  | 7.329% | -41.46% | 34.13%
| Z-Score (Absolute) |  | 0 | 1.23 | 0.67
| Analytical results for Re in OREAS 473 (Indicative Value < 10 ppm) | [14 empty] | Indicative
Re | Round | Replicate | Lab | [12 empty] | 1
| No | No | 27 | [12 empty] | ppm
|  |  | BF*XRF | [12 empty] | 1
1
| 1 | 1 | < 10 | [12 empty] | 1
| 1 | 2 | < 10 | [12 empty] | 3
| 1 | 3 | < 10 | [12 empty] | 16
| 1 | 4 | < 10 | [12 empty] | < 10
| 1 | 5 | < 10 | [12 empty] | 26
| 1 | 6 | < 10
Mean
Median
Std Dev.
Rel.Std.Dev.
PDM3
| Z-Score (Absolute) |  | NA
| Analytical results for Rh in OREAS 473 (Indicative Value < 1 ppm) | [14 empty] | Indicative
Rh | Round | Replicate | Lab | [12 empty] | 1
| No | No | 27 | [12 empty] | ppm
|  |  | BF*XRF | [12 empty] | 2
2
| 1 | 1 | < 1 | [12 empty] | 1
| 1 | 2 | < 1 | [12 empty] | 5
| 1 | 3 | < 1 | [12 empty] | 16
| 1 | 4 | < 1 | [12 empty] | < 1
| 1 | 5 | < 1 | [12 empty] | 11
| 1 | 6 | < 1
Mean
Median
Std Dev.
Rel.Std.Dev.
PDM3
| Z-Score (Absolute) |  | NA
| Analytical results for Ru in OREAS 473 (Indicative Value < 1 ppm) | [14 empty] | Indicative
Ru | Round | Replicate | Lab | [12 empty] | 1
| No | No | 27 | [12 empty] | ppm
|  |  | BF*XRF | [12 empty] | 2
2
| 1 | 1 | < 1 | [12 empty] | 1
| 1 | 2 | < 1 | [12 empty] | 6
| 1 | 3 | < 1 | [12 empty] | 16
| 1 | 4 | < 1 | [12 empty] | < 1
| 1 | 5 | < 1 | [12 empty] | 12
| 1 | 6 | < 1
Mean
Median
Std Dev.
Rel.Std.Dev.
PDM3
| Z-Score (Absolute) |  | NA
| Analytical results for Sb2O3 in OREAS 473 (Indicative Value < 36 ppm) | [14 empty] | Indicative
Sb2O3 | Round | Replicate | Lab | Lab | [11 empty] | 1
| No | No | 23 | 27 | [11 empty] | ppm
|  |  | BF*XRF | BF*XRF | [11 empty] | 1
1
| 1 | 1 | < 100 | < 36 | [11 empty] | 1
| 1 | 2 | < 100 | < 36 | [11 empty] | 7
| 1 | 3 | < 100 | < 36 | [11 empty] | 16
| 1 | 4 | < 100 | < 36 | [11 empty] | < 36
| 1 | 5 | < 100 | < 36 | [11 empty] | 13
| 1 | 6 | < 100 | < 36
Mean
Median
Std Dev.
Rel.Std.Dev.
PDM3
| Z-Score (Absolute) |  | NA | NA
| Analytical results for Sc2O3 in OREAS 473 (Indicative Value 28.3 ppm) | [14 empty] | Indicative
Sc2O3 | Round | Replicate | Lab | Lab | Lab | [10 empty] | 1
| No | No | 23 | 24 | 27 | [10 empty] | ppm
|  |  | BF*XRF | PPP*XRF | BF*XRF | [10 empty] | 1
1
| 1 | 1 | < 100 | 28.02312 | < 46 | [10 empty] | 1
| 1 | 2 | < 100 | 28.39757 | < 46 | [10 empty] | 8
| 1 | 3 | < 100 | 28.23082 | < 46 | [10 empty] | 16
| 1 | 4 | < 100 | 28.20985 | < 46 | [10 empty] | 28.33184
| 1 | 5 | < 100 | 28.43153 | < 46 | [10 empty] | 14
| 1 | 6 | < 100 | 28.69814 | < 46
| Mean |  |  | 28.33184
| Median |  |  | 28.3142
| Std Dev. |  |  | 0.2318732
| Rel.Std.Dev. |  |  | 0.8184%
| PDM3 |  |  | 1.11e-13%
| Z-Score (Absolute) |  | 2.74 | 0 | 0.67
| Analytical results for Se in OREAS 473 (Indicative Value < 1 ppm) | [14 empty] | Indicative
Se | Round | Replicate | Lab | [12 empty] | 1
| No | No | 27 | [12 empty] | ppm
|  |  | BF*XRF | [12 empty] | 2
2
| 1 | 1 | < 1 | [12 empty] | 1
| 1 | 2 | < 1 | [12 empty] | 26
| 1 | 3 | < 1 | [12 empty] | 16
| 1 | 4 | < 1 | [12 empty] | < 1
| 1 | 5 | < 1 | [12 empty] | 15
| 1 | 6 | < 1
Mean
Median
Std Dev.
Rel.Std.Dev.
PDM3
| Z-Score (Absolute) |  | NA
| Analytical results for SiO2 in OREAS 473 (Certified Value 48.36 wt.%) | [14 empty] | Certified
SiO2 | Round | Replicate | Lab | Lab | Lab | Lab | Lab | Lab | Lab | Lab | Lab | Lab | Lab | Lab | Lab | 1
| No | No | 01 | 02 | 03 | 04 | 05 | 06 | 17 | 20 | 21 | 22 | 23 | 24 | 27 | wt.%
|  |  | BF*XRF | BF*XRF | BF*XRF | BF*XRF | BF*XRF | BF*XRF | BF*XRF | BF*XRF | BF*XRF | BF*XRF | BF*XRF | BF*XRF | BF*XRF | 2
3
| 1 | 1 | 48.46 | 48.849 | 46.95 | 47.43 | 49.210128 | 49 | 48.53115 | 49.61 | 49.03033 | 48.8561 | 49.1 | 47.59 | 46.677 | 1
| 1 | 2 | 48.41 | 48.469 | 46.58 | 47.55 | 48.945048 | 49.4 | 48.40105 | 49.33 | 49.04423 | 48.0085 | 49.2 | 47.61 | 46.934 | #N/A
| 1 | 3 | 48.08 | 48.472 | 43.08 | 48.07 | 49.080972 | 48.6 | 48.61256 | 49.28 | 48.64679 | 48.5902 | 49.22 | 47.56 | 46.784 | 16
| 1 | 4 | 48.49 | 48.402 | 47.35 | 47.27 | 49.139064 | 49.6 | 48.39927 | 49.27 | 49.04762 | 48.5857 | 49.22 | 47.6 | 47.105 | 48.36288
| 1 | 5 | 48.24 | 48.528 | 46.88 | 47.46 | 49.116504 | 49.7 | 48.49952 | 49.33 | 48.88 | 48.6788 | 49.19 | 47.58 | 46.784 | 81
| 1 | 6 | 48.07 | 48.431 | 47.46 | 47.31 | 49.092252 | 49.6 | 48.61933 | 49.57 | 48.80823 | 48.1967 | 49.23 | 47.57 | 46.784
| Mean |  | 48.29167 | 48.52517 | 46.38333 | 47.515 | 49.097328 | 49.31667 | 48.51048 | 49.39833 | 48.90953 | 48.486 | 49.19333 | 47.585 | 46.84467
| Median |  | 48.325 | 48.4705 | 46.915 | 47.445 | 49.104378 | 49.5 | 48.51533 | 49.33 | 48.955165 | 48.58795 | 49.21 | 47.585 | 46.784
| Std Dev. |  | 0.1888297 | 0.1642528 | 1.649978 | 0.2903618 | 0.08753963 | 0.4308906 | 0.09711669 | 0.1510519 | 0.1624633 | 0.318322 | 0.04802777 | 0.01870829 | 0.1515964
| Rel.Std.Dev. |  | 0.391% | 0.3385% | 3.557% | 0.6111% | 0.1783% | 0.8737% | 0.2002% | 0.3058% | 0.3322% | 0.6565% | 0.09763% | 0.03932% | 0.3236%
| PDM3 |  | -0.1472% | 0.3356% | -4.093% | -1.753% | 1.519% | 1.972% | 0.3052% | 2.141% | 1.13% | 0.2546% | 1.717% | -1.608% | -3.139%
| Z-Score (Absolute) |  | 0.22 | 0.01 | 2.1 | 0.98 | 0.58 | 0.8 | 0 | 0.88 | 0.39 | 0.02 | 0.67 | 0.91 | 1.64
| Analytical results for Sm2O3 in OREAS 473 (Certified Value < 100 ppm) | [14 empty] | Certified
Sm2O3 | Round | Replicate | Lab | Lab | Lab | Lab | Lab | Lab | Lab | Lab | Lab | Lab |  |  |  | 1
| No | No | 03 | 06 | 12 | 13 | 15 | 16 | 22 | 23 | 24 | 27 |  |  |  | ppm
|  |  | BF*XRF | BF*XRF | BF*XRF | BF*XRF | BF*XRF | BF*XRF | BF*XRF | BF*XRF | PPP*XRF | BF*XRF |  |  |  | 0
0
| 1 | 1 | < 100 | < 100 | < 100 | < 100 | < 100 | 100 | < 100 | < 100 | 33.06477 | < 58 |  |  |  | 1
| 1 | 2 | < 100 | < 100 | < 100 | < 100 | 100 | < 100 | < 100 | < 100 | 32.89901 | < 58 |  |  |  | #N/A
| 1 | 3 | < 100 | < 100 | < 100 | < 100 | 100 | 100 | < 100 | 100 | 32.84109 | < 58 |  |  |  | 16
| 1 | 4 | < 100 | < 100 | < 100 | < 100 | 100 | < 100 | < 100 | < 100 | 33.03581 | < 58 |  |  |  | < 100
| 1 | 5 | < 100 | < 100 | < 100 | < 100 | < 100 | 100 | < 100 | < 100 | 33.3813 | < 58 |  |  |  | 82
| 1 | 6 | < 100 | < 100 | < 100 | < 100 | < 100 | < 100 | < 100 | < 100 | 33.21355 | < 58
| Mean | [5 empty] | 100 | 100 |  | 100 | 33.07259
| Median | [5 empty] | 100 | 100 |  | 100 | 33.05029
| Std Dev. | [5 empty] | 0 | 0 |  |  | 0.2001549
| Rel.Std.Dev. | [5 empty] | 0% | 0% |  |  | 0.6052%
PDM3
| Z-Score (Absolute) |  | 0 | 0 | 0 | 0 | 4.05 | 4.05 | 0 | 1.35 | 2.74 | 3.4
| Analytical results for SnO2 in OREAS 473 (Indicative Value < 100 ppm) | [14 empty] | Indicative
SnO2 | Round | Replicate | Lab | Lab | Lab | Lab | [9 empty] | 1
| No | No | 02 | 21 | 23 | 27 | [9 empty] | ppm
|  |  | BF*XRF | BF*XRF | BF*XRF | BF*XRF | [9 empty] | 0
0
| 1 | 1 | < 200 | < 100 | < 100 | 77.4 | [9 empty] | 1
| 1 | 2 | < 200 | < 100 | < 100 | 77.4 | [9 empty] | 10
| 1 | 3 | < 200 | < 100 | < 100 | 81.3 | [9 empty] | 16
| 1 | 4 | < 200 | < 100 | < 100 | 74.9 | [9 empty] | < 100
| 1 | 5 | < 200 | < 100 | < 100 | 69.8 | [9 empty] | 16
| 1 | 6 | < 200 | < 100 | < 100 | 74.9
| Mean |  |  |  |  | 75.95
| Median |  |  |  |  | 76.15
| Std Dev. |  |  |  |  | 3.817198
| Rel.Std.Dev. |  |  |  |  | 5.026%
PDM3
| Z-Score (Absolute) |  | 1.92 | 0.67 | 0.67 | 0.67
| Analytical results for SO3 in OREAS 473 (Certified Value 0.093 wt.%) | [14 empty] | Certified
SO3 | Round | Replicate | Lab | Lab | Lab | Lab | Lab | Lab | Lab | Lab | [5 empty] | 1
| No | No | 02 | 03 | 04 | 05 | 20 | 23 | 24 | 27 | [5 empty] | wt.%
|  |  | BF*XRF | BF*XRF | BF*XRF | BF*XRF | BF*XRF | BF*XRF | BF*XRF | BF*XRF | [5 empty] | 3
3
| 1 | 1 | 0.097 | 0.09 | < 0.05 | 0.096075 | 0.075 | 0.1 | 0.1 | 0.05 | [5 empty] | 1
| 1 | 2 | 0.0918 | 0.1 | < 0.05 | 0.092925 | 0.078 | 0.1 | 0.11 | 0.05 | [5 empty] | #N/A
| 1 | 3 | 0.092 | 0.08 | < 0.05 | 0.0966 | 0.079 | 0.1 | 0.09 | 0.05 | [5 empty] | 16
| 1 | 4 | 0.092 | 0.1 | < 0.05 | 0.09765 | 0.075 | 0.1 | 0.11 | 0.05 | [5 empty] | 0.09336458
| 1 | 5 | 0.097 | 0.1 | < 0.05 | 0.1008 | 0.072 | 0.1 | 0.1 | 0.05 | [5 empty] | 83
| 1 | 6 | 0.096 | 0.09 | < 0.05 | 0.100275 | 0.072 | 0.1 | 0.09 | 0.05
| Mean |  | 0.0943 | 0.09333333 |  | 0.0973875 | 0.07516667 | 0.1 | 0.1 | 0.05
| Median |  | 0.094 | 0.095 |  | 0.097125 | 0.075 | 0.1 | 0.1 | 0.05
| Std Dev. |  | 0.00261916 | 0.008164966 |  | 0.002908898 | 0.002926887 | 1.520235e-17 | 0.008944272 | 7.601177e-18
| Rel.Std.Dev. |  | 2.777% | 8.748% |  | 2.987% | 3.894% | 1.52e-14% | 8.944% | 1.52e-14%
| PDM3 |  | 1.002% | -0.03347% |  | 4.309% | -19.49% | 7.107% | 7.107% | -46.45%
| Z-Score (Absolute) |  | 0.05 | 0.05 | 7.5 | 0.39 | 2.03 | 0.67 | 0.67 | 4.78
| Analytical results for SrO in OREAS 473 (Indicative Value 879 ppm) | [14 empty] | Indicative
SrO | Round | Replicate | Lab | Lab | Lab | Lab | Lab | Lab | Lab | Lab | Lab |  |  |  |  | 1
| No | No | 02 | 03 | 04 | 05 | 17 | 20 | 23 | 24 | 27 |  |  |  |  | ppm
|  |  | BF*XRF | BF*XRF | BF*XRF | BF*XRF | BF*XRF | BF*XRF | BF*XRF | BF*XRF | BF*XRF |  |  |  |  | 0
0
| 1 | 1 | 620 | 910 | 800 | 923.1 | 834.526293 | 875 | 800 | 600 | 1167.2 |  |  |  |  | 1
| 1 | 2 | 630 | 900 | 800 | 938.4 | 830.415494 | 911 | 900 | 500 | 1147.1 |  |  |  |  | 11
| 1 | 3 | 630 | 800 | 800 | 877.2 | 829.959825 | 899 | 900 | 600 | 1157.8 |  |  |  |  | 16
| 1 | 4 | 640 | 930 | 1000 | 867 | 828.387941 | 922 | 900 | 500 | 1155.4 |  |  |  |  | 879.0709
| 1 | 5 | 610 | 880 | 600 | 918 | 830.283797 | 911 | 900 | 600 | 1147.1 |  |  |  |  | 17
| 1 | 6 | 630 | 900 | 800 | 923.1 | 830.394542 | 934 | 900 | 600 | 1147.1
| Mean |  | 626.6667 | 886.6667 | 800 | 907.8 | 830.6613 | 908.6667 | 883.3333 | 566.6667 | 1153.617
| Median |  | 630 | 900 | 800 | 920.55 | 830.3391695 | 911 | 900 | 600 | 1151.25
| Std Dev. |  | 10.32796 | 45.46061 | 126.4911 | 28.66908 | 2.043159 | 20.28464 | 40.82483 | 51.63978 | 8.155836
| Rel.Std.Dev. |  | 1.648% | 5.127% | 15.81% | 3.158% | 0.246% | 2.232% | 4.622% | 9.113% | 0.707%
| PDM3 |  | -28.71% | 0.8641% | -8.995% | 3.268% | -5.507% | 3.367% | 0.4849% | -35.54% | 31.23%
| Z-Score (Absolute) |  | 3.29 | 0.04 | 1.07 | 0.31 | 0.67 | 0.32 | 0 | 4.05 | 3.46
| Analytical results for Ta2O5 in OREAS 473 (Indicative Value < 100 ppm) | [14 empty] | Indicative
Ta2O5 | Round | Replicate | Lab | Lab | Lab | Lab | [9 empty] | 1
| No | No | 05 | 06 | 23 | 27 | [9 empty] | ppm
|  |  | BF*XRF | BF*XRF | BF*XRF | BF*XRF | [9 empty] | 0
0
| 1 | 1 |  | < 500 | < 100 | < 12 | [9 empty] | 1
| 1 | 2 | 10 | < 500 | < 100 | < 12 | [9 empty] | 12
| 1 | 3 |  | < 500 | < 100 | < 12 | [9 empty] | 16
| 1 | 4 | 10 | < 500 | < 100 | < 12 | [9 empty] | < 100
| 1 | 5 |  | < 500 | < 100 | < 12 | [9 empty] | 18
| 1 | 6 | 5 | < 500 | < 100 | < 12
| Mean |  | 8.333333
| Median |  | 10
| Std Dev. |  | 2.886751
| Rel.Std.Dev. |  | 34.64%
PDM3
| Z-Score (Absolute) |  | 0.64 | 6.78 | 0.64 | 0.71
| Analytical results for Tb4O7 in OREAS 473 (Certified Value < 100 ppm) | [14 empty] | Certified
Tb4O7 | Round | Replicate | Lab | Lab | Lab | Lab | Lab | Lab | Lab | Lab | [5 empty] | 1
| No | No | 06 | 12 | 13 | 15 | 16 | 22 | 24 | 27 | [5 empty] | ppm
|  |  | BF*XRF | BF*XRF | BF*XRF | BF*XRF | BF*XRF | BF*XRF | PPP*XRF | BF*XRF | [5 empty] | 0
0
| 1 | 1 | < 500 | < 100 | < 100 | < 100 | < 100 | < 100 | 3.028782 | 1850.2 | [5 empty] | 1
| 1 | 2 | < 500 | < 100 | < 100 | < 100 | < 100 | < 100 | 3.036471 | 1819.6 | [5 empty] | #N/A
| 1 | 3 | < 500 | < 100 | < 100 | < 100 | < 100 | < 100 | 3.020993 | 1830.2 | [5 empty] | 16
| 1 | 4 | < 500 | < 100 | < 100 | < 100 | < 100 | < 100 | 3.004717 | 1750.2 | [5 empty] | < 100
| 1 | 5 | < 500 | < 100 | < 100 | < 100 | < 100 | < 100 | 3.014503 | 1799.6 | [5 empty] | 84
| 1 | 6 | < 500 | < 100 | < 100 | < 100 | < 100 | < 100 | 3.072418 | 1830.2
| Mean | [7 empty] | 3.029647 | 1813.333
| Median | [7 empty] | 3.024887 | 1824.9
| Std Dev. | [7 empty] | 0.02367459 | 35.04801
| Rel.Std.Dev. | [7 empty] | 0.7814% | 1.933%
PDM3
| Z-Score (Absolute) |  | NA | NA | NA | NA | NA | NA | NA | NA
| Analytical results for Tc in OREAS 473 (Indicative Value < 1 ppm) | [14 empty] | Indicative
Tc | Round | Replicate | Lab | [12 empty] | 1
| No | No | 27 | [12 empty] | ppm
|  |  | BF*XRF | [12 empty] | 2
2
| 1 | 1 | < 1 | [12 empty] | 1
| 1 | 2 | < 1 | [12 empty] | 13
| 1 | 3 | < 1 | [12 empty] | 16
| 1 | 4 | < 1 | [12 empty] | < 1
| 1 | 5 | < 1 | [12 empty] | 19
| 1 | 6 | < 1
Mean
Median
Std Dev.
Rel.Std.Dev.
PDM3
| Z-Score (Absolute) |  | NA
| Analytical results for Te in OREAS 473 (Indicative Value 42.2 ppm) | [14 empty] | Indicative
Te | Round | Replicate | Lab | [12 empty] | 1
| No | No | 27 | [12 empty] | ppm
|  |  | BF*XRF | [12 empty] | 1
1
| 1 | 1 | 43 | [12 empty] | 1
| 1 | 2 | 41 | [12 empty] | 2
| 1 | 3 | 45 | [12 empty] | 16
| 1 | 4 | 42 | [12 empty] | 42.16667
| 1 | 5 | 42 | [12 empty] | 20
| 1 | 6 | 40
| Mean |  | 42.16667
| Median |  | 42
| Std Dev. |  | 1.722401
| Rel.Std.Dev. |  | 4.085%
| PDM3 |  | -8.882e-14%
| Z-Score (Absolute) |  | NA
| Analytical results for Th in OREAS 473 (Indicative Value 34.5 ppm) | [14 empty] | Indicative
Th | Round | Replicate | Lab | Lab | Lab | Lab | Lab | Lab | Lab | Lab | Lab | Lab | Lab | Lab |  | 1
| No | No | 03 | 05 | 06 | 12 | 13 | 15 | 16 | 21 | 22 | 23 | 24 | 27 |  | ppm
|  |  | BF*XRF | BF*XRF | BF*XRF | BF*XRF | BF*XRF | BF*XRF | BF*XRF | BF*XRF | BF*XRF | BF*XRF | PPP*XRF | BF*XRF |  | 1
1
| 1 | 1 | < 44 | 22.629405 | < 90 | < 50 | < 50 | 50 | 50 | < 30 | < 90 | < 90 | 33.488366 | 133 |  | 1
| 1 | 2 | < 44 | 27.155286 | < 90 | < 50 | 110 | < 50 | 50 | < 30 | < 90 | < 90 | 33.2733708 | 131 |  | 15
| 1 | 3 | < 44 | 27.155286 | < 90 | < 50 | 100 | < 50 | 50 | < 30 | < 90 | < 90 | 33.5260999 | 138 |  | 16
| 1 | 4 | < 44 | 27.155286 | 90 | < 50 | < 50 | < 50 | 50 | < 30 | < 90 | < 90 | 33.4409793 | 130 |  | 34.48969
| 1 | 5 | < 44 | 27.155286 | < 90 | < 50 | < 50 | < 50 | 50 | < 30 | < 90 | < 90 | 33.4769581 | 133 |  | 21
| 1 | 6 | < 44 | 27.155286 | < 90 | < 50 | < 50 | < 50 | < 50 | < 30 | < 90 | < 90 | 33.4330815 | 134
| Mean |  |  | 26.4009725 | 90 |  | 105 | 50 | 50 |  |  |  | 33.43981 | 133.1667
| Median |  |  | 27.155286 | 90 |  | 105 | 50 | 50 |  |  |  | 33.4589687 | 133
| Std Dev. |  |  | 1.847683 |  |  | 7.071068 |  | 0 |  |  |  | 0.08824088 | 2.786874
| Rel.Std.Dev. |  |  | 6.999% |  |  | 6.734% |  | 0% |  |  |  | 0.2639% | 2.093%
| PDM3 |  |  | -23.45% | 160.9% |  | 204.4% | 44.97% | 44.97% |  |  |  | -3.044% | 286.1%
| Z-Score (Absolute) |  | 0.91 | 0.67 | 0.68 | 0.74 | 0.7 | 0.52 | 0.39 | 1.29 | 0.28 | 0.28 | 0.28 | 5.12
| Analytical results for TiO2 in OREAS 473 (Certified Value 1.76 wt.%) | [14 empty] | Certified
TiO2 | Round | Replicate | Lab | Lab | Lab | Lab | Lab | Lab | Lab | Lab | Lab | Lab | Lab | Lab | Lab | 1
| No | No | 01 | 02 | 03 | 04 | 05 | 06 | 17 | 20 | 21 | 22 | 23 | 24 | 27 | wt.%
|  |  | BF*XRF | BF*XRF | BF*XRF | BF*XRF | BF*XRF | BF*XRF | BF*XRF | BF*XRF | BF*XRF | BF*XRF | BF*XRF | BF*XRF | BF*XRF | 2
3
| 1 | 1 | 1.77 | 1.723808 | 1.79 | 1.76 | 1.7409 | 1.73 | 1.750068 | 1.76 | 1.79837 | 1.6854 | 1.79 | 1.82 | 2.302 | 1
| 1 | 2 | 1.76 | 1.71564 | 1.78 | 1.76 | 1.7451 | 1.72 | 1.749664 | 1.77 | 1.78929 | 1.6905 | 1.76 | 1.83 | 2.252 | #N/A
| 1 | 3 | 1.74 | 1.71972 | 1.64 | 1.74 | 1.739325 | 1.71 | 1.751532 | 1.76 | 1.79038 | 1.6866 | 1.77 | 1.81 | 2.269 | 16
| 1 | 4 | 1.76 | 1.71768 | 1.8 | 1.76 | 1.738275 | 1.76 | 1.748781 | 1.76 | 1.79133 | 1.6805 | 1.77 | 1.83 | 2.202 | 1.757177
| 1 | 5 | 1.76 | 1.72278 | 1.79 | 1.75 | 1.742475 | 1.74 | 1.751989 | 1.76 | 1.80041 | 1.7098 | 1.76 | 1.82 | 2.269 | 85
| 1 | 6 | 1.75 | 1.72278 | 1.81 | 1.76 | 1.737225 | 1.72 | 1.752177 | 1.77 | 1.78242 | 1.6578 | 1.78 | 1.85 | 2.285
| Mean |  | 1.756667 | 1.720401 | 1.768333 | 1.755 | 1.74055 | 1.73 | 1.750702 | 1.763333 | 1.792033 | 1.6851 | 1.771667 | 1.826667 | 2.263167
| Median |  | 1.76 | 1.72125 | 1.79 | 1.76 | 1.7401125 | 1.725 | 1.7508 | 1.76 | 1.790855 | 1.686 | 1.77 | 1.825 | 2.269
| Std Dev. |  | 0.01032796 | 0.003269913 | 0.06369197 | 0.0083666 | 0.002907318 | 0.01788854 | 0.001392275 | 0.005163978 | 0.006534403 | 0.01678118 | 0.01169045 | 0.0136626 | 0.03440591
| Rel.Std.Dev. |  | 0.5879% | 0.1901% | 3.602% | 0.4767% | 0.167% | 1.034% | 0.07953% | 0.2929% | 0.3646% | 0.9959% | 0.6599% | 0.748% | 1.52%
| PDM3 |  | -0.02902% | -2.093% | 0.6349% | -0.1239% | -0.9462% | -1.547% | -0.3685% | 0.3504% | 1.984% | -4.102% | 0.8246% | 3.955% | 28.8%
| Z-Score (Absolute) |  | 0 | 1.52 | 0.49 | 0.07 | 0.67 | 1.12 | 0.25 | 0.28 | 1.48 | 2.99 | 0.63 | 2.93 | 21.19
| Analytical results for Tl in OREAS 473 (Indicative Value < 50 ppm) | [14 empty] | Indicative
Tl | Round | Replicate | Lab | [12 empty] | 1
| No | No | 27 | [12 empty] | ppm
|  |  | BF*XRF | [12 empty] | 0
0
| 1 | 1 | < 50 | [12 empty] | 1
| 1 | 2 | < 50 | [12 empty] | 16
| 1 | 3 | < 50 | [12 empty] | 16
| 1 | 4 | < 50 | [12 empty] | < 50
| 1 | 5 | < 50 | [12 empty] | 22
| 1 | 6 | < 50
Mean
Median
Std Dev.
Rel.Std.Dev.
PDM3
| Z-Score (Absolute) |  | NA
| Analytical results for Tm2O3 in OREAS 473 (Certified Value < 100 ppm) | [14 empty] | Certified
Tm2O3 | Round | Replicate | Lab | Lab | Lab | Lab | Lab | Lab | Lab | [6 empty] | 1
| No | No | 06 | 12 | 13 | 15 | 16 | 24 | 27 | [6 empty] | ppm
|  |  | BF*XRF | BF*XRF | BF*XRF | BF*XRF | BF*XRF | PPP*XRF | BF*XRF | [6 empty] | 0
0
| 1 | 1 | < 500 | < 100 | < 100 | < 100 | < 100 | 0.7032741 | < 57 | [6 empty] | 1
| 1 | 2 | < 500 | < 100 | < 100 | < 100 | < 100 | 0.6840022016 | < 57 | [6 empty] | #N/A
| 1 | 3 | < 500 | < 100 | < 100 | < 100 | < 100 | 0.7013769 | < 57 | [6 empty] | 16
| 1 | 4 | < 500 | < 100 | < 100 | < 100 | < 100 | 0.6843018 | < 57 | [6 empty] | < 100
| 1 | 5 | < 500 | < 100 | < 100 | < 100 | < 100 | 0.6932887 | < 57 | [6 empty] | 86
| 1 | 6 | < 500 | < 100 | < 100 | < 100 | < 100 | 0.6787099 | < 57
| Mean | [6 empty] | 0.6908256
| Median | [6 empty] | 0.6887952
| Std Dev. | [6 empty] | 0.01008235
| Rel.Std.Dev. | [6 empty] | 1.459%
PDM3
| Z-Score (Absolute) |  | NA | NA | NA | NA | NA | NA | NA
| Analytical results for U3O8 in OREAS 473 (Indicative Value 7.13 ppm) | [14 empty] | Indicative
U3O8 | Round | Replicate | Lab | Lab | Lab | Lab | Lab | Lab | [7 empty] | 1
| No | No | 05 | 06 | 21 | 23 | 24 | 27 | [7 empty] | ppm
|  |  | BF*XRF | BF*XRF | BF*XRF | BF*XRF | PPP*XRF | BF*XRF | [7 empty] | 2
2
| 1 | 1 | 5 | < 100 | < 24 | < 100 | 3.243469 | < 12 | [7 empty] | 1
| 1 | 2 |  | < 100 | < 24 | < 100 | 3.228091 | < 12 | [7 empty] | 17
| 1 | 3 | 10 | < 100 | < 24 | < 100 | 3.258247 | < 12 | [7 empty] | 16
| 1 | 4 | 15 | < 100 | < 24 | < 100 | 3.251856 | < 12 | [7 empty] | 7.127726
| 1 | 5 | 15 | < 100 | < 24 | < 100 | 3.281613 | < 12 | [7 empty] | 23
| 1 | 6 | 10 | < 100 | < 24 | < 100 | 3.269431 | < 12
| Mean |  | 11 |  |  |  | 3.255451
| Median |  | 10 |  |  |  | 3.255052
| Std Dev. |  | 4.1833 |  |  |  | 0.0189355
| Rel.Std.Dev. |  | 38.03% |  |  |  | 0.5817%
| PDM3 |  | 54.33% |  |  |  | -54.33%
| Z-Score (Absolute) |  | 0.04 | 3.82 | 0.04 | 3.82 | 0.8 | 0.54
| Analytical results for V2O5 in OREAS 473 (Certified Value 316 ppm) | [14 empty] | Certified
V2O5 | Round | Replicate | Lab | Lab | Lab | Lab | Lab | Lab | Lab | Lab | Lab |  |  |  |  | 1
| No | No | 01 | 02 | 03 | 04 | 05 | 17 | 21 | 23 | 27 |  |  |  |  | ppm
|  |  | BF*XRF | BF*XRF | BF*XRF | BF*XRF | BF*XRF | BF*XRF | BF*XRF | BF*XRF | BF*XRF |  |  |  |  | 0
0
| 1 | 1 | 230 | 330 | 300 | 300 | 280 | 271.2418853 | 352.9 | 300 | 380.2 |  |  |  |  | 1
| 1 | 2 | 240 | 360 | 270 | 300 | 290 | 262.6858161 | 368.9 | 300 | 367.8 |  |  |  |  | #N/A
| 1 | 3 | 250 | 390 | 290 | 300 | 290 | 268.4826637 | 357.7 | 300 | 387.4 |  |  |  |  | 16
| 1 | 4 | 250 | 360 | 350 | 300 | 285 | 265.4506749 | 374.9 | 300 | 346.3 |  |  |  |  | 316.4404
| 1 | 5 | 270 | 370 | 290 | 300 | 290 | 268.0866352 | 397.3 | 300 | 371.3 |  |  |  |  | 87
| 1 | 6 | 230 | 370 | 350 | 300 | 265 | 269.636589 | 369 | 300 | 389.2
| Mean |  | 245 | 363.3333 | 308.3333 | 300 | 283.3333 | 267.5974 | 370.1167 | 300 | 373.7
| Median |  | 245 | 365 | 295 | 300 | 287.5 | 268.2846 | 368.95 | 300 | 375.75
| Std Dev. |  | 15.16575 | 19.66384 | 33.71449 | 0 | 9.831921 | 3.072318 | 15.58928 | 0 | 15.88408
| Rel.Std.Dev. |  | 6.19% | 5.412% | 10.93% | 0% | 3.47% | 1.148% | 4.212% | 0% | 4.25%
| PDM3 |  | -22.58% | 14.82% | -2.562% | -5.195% | -10.46% | -15.44% | 16.96% | -5.195% | 18.09%
| Z-Score (Absolute) |  | 0.78 | 0.67 | 0 | NA | 0.31 | 0.5 | 0.76 | NA | 0.8
Results from laboratories 4 and 23 were removed due to their 100 ppm reading resolution.
| Analytical results for WO3 in OREAS 473 (Indicative Value < 100 ppm) | [14 empty] | Indicative
WO3 | Round | Replicate | Lab | Lab | Lab | [10 empty] | 1
| No | No | 05 | 23 | 27 | [10 empty] | ppm
|  |  | BF*XRF | BF*XRF | BF*XRF | [10 empty] | 0
0
| 1 | 1 | 5 | < 100 | < 130 | [10 empty] | 1
| 1 | 2 |  | < 100 | < 130 | [10 empty] | 18
| 1 | 3 |  | < 100 | < 130 | [10 empty] | 16
| 1 | 4 |  | < 100 | < 130 | [10 empty] | < 100
| 1 | 5 |  | < 100 | < 130 | [10 empty] | 24
| 1 | 6 | 5 | < 100 | < 130
| Mean |  | 5
| Median |  | 5
| Std Dev. |  | 0
| Rel.Std.Dev. |  | 0%
PDM3
| Z-Score (Absolute) |  | 2.33 | 0 | 0.67
| Analytical results for Y in OREAS 473 (Indicative Value 69 ppm) | [14 empty] | Indicative
Y | Round | Replicate | Lab | Lab | Lab | Lab | Lab | Lab | Lab | Lab | Lab | Lab | Lab |  |  | 1
| No | No | 03 | 05 | 06 | 12 | 13 | 15 | 16 | 22 | 23 | 24 | 27 |  |  | ppm
|  |  | BF*XRF | BF*XRF | BF*XRF | BF*XRF | BF*XRF | BF*XRF | BF*XRF | BF*XRF | BF*XRF | PPP*XRF | BF*XRF |  |  | 0
0
| 1 | 1 | 55 | 11.8 | < 80 | 100 | < 100 | 100 | 100 | < 80 | < 80 | 55.5619122 | 70 |  |  | 1
| 1 | 2 | 39 | 15.7 | < 80 | 100 | < 100 | 100 | 100 | < 80 | < 80 | 55.6892955 | 68 |  |  | 19
| 1 | 3 | 47 | 7.9 | < 80 | 100 | < 100 | 100 | 100 | < 80 | < 80 | 55.2827699 | 69 |  |  | 16
| 1 | 4 | 55 | 3.9 | < 80 | 100 | < 100 | 100 | 100 | < 80 | < 80 | 55.4604774 | 66 |  |  | 68.95378
| 1 | 5 | 55 | 7.9 | < 80 | 100 | < 100 | 100 | 100 | < 80 | < 80 | 55.0838318 | 68 |  |  | 25
| 1 | 6 | 47 | 7.9 | < 80 | 100 | < 100 | 100 | 100 | < 80 | < 80 | 55.6216723 | 68
| Mean |  | 49.66667 | 9.183333 |  | 100 |  | 100 | 100 |  |  | 55.44999 | 68.16667
| Median |  | 51 | 7.9 |  | 100 |  | 100 | 100 |  |  | 55.5111948 | 68
| Std Dev. |  | 6.531973 | 4.053846 |  | 0 |  | 0 | 0 |  |  | 0.2286538 | 1.32916
| Rel.Std.Dev. |  | 13.15% | 44.14% |  | 0% |  | 0% | 0% |  |  | 0.4124% | 1.95%
| PDM3 |  | -27.97% | -86.68% |  | 45.02% |  | 45.02% | 45.02% |  |  | -19.58% | -1.142%
| Z-Score (Absolute) |  | 0.01 | 2.59 | 0.67 | 3.17 | 0 | 3.17 | 3.17 | 0.67 | 0.67 | 0.35 | 1.15
| Analytical results for Yb2O3 in OREAS 473 (Certified Value < 100 ppm) | [14 empty] | Certified
Yb2O3 | Round | Replicate | Lab | Lab | Lab | Lab | Lab | Lab | Lab | [6 empty] | 1
| No | No | 06 | 12 | 13 | 15 | 16 | 24 | 27 | [6 empty] | ppm
|  |  | BF*XRF | BF*XRF | BF*XRF | BF*XRF | BF*XRF | PPP*XRF | BF*XRF | [6 empty] | 0
0
| 1 | 1 | < 100 | 100 | < 100 | < 100 | < 100 | 4.020235 | < 34 | [6 empty] | 1
| 1 | 2 | < 100 | 100 | < 100 | < 100 | < 100 | 4.054485 | < 34 | [6 empty] | #N/A
| 1 | 3 | < 100 | 100 | < 100 | < 100 | < 100 | 4.094327 | < 34 | [6 empty] | 16
| 1 | 4 | < 100 | 100 | < 100 | < 100 | < 100 | 4.01045 | < 34 | [6 empty] | < 100
| 1 | 5 | < 100 | 100 | < 100 | < 100 | < 100 | 4.050591 | < 34 | [6 empty] | 88
| 1 | 6 | < 100 | 100 | < 100 | < 100 | < 100 | 4.048494 | < 34
| Mean |  |  | 100 |  |  |  | 4.046431
| Median |  |  | 100 |  |  |  | 4.049543
| Std Dev. |  |  | 0 |  |  |  | 0.02953425
| Rel.Std.Dev. |  |  | 0% |  |  |  | 0.7299%
PDM3
| Z-Score (Absolute) |  | NA | NA | NA | NA | NA | NA | NA
| Analytical results for ZnO in OREAS 473 (Certified Value 153 ppm) | [14 empty] | Certified
ZnO | Round | Replicate | Lab | Lab | Lab | Lab | Lab | Lab | Lab | [6 empty] | 1
| No | No | 02 | 03 | 04 | 05 | 17 | 23 | 27 | [6 empty] | ppm
|  |  | BF*XRF | BF*XRF | BF*XRF | BF*XRF | BF*XRF | BF*XRF | BF*XRF | [6 empty] | 0
0
| 1 | 1 | < 200 | 140 | 200 | 156 | 122.6562776 | 200 | 179.3 | [6 empty] | 1
| 1 | 2 | < 200 | 150 | 200 | 145.6 | 123.7301263 | 100 | 174.3 | [6 empty] | #N/A
| 1 | 3 | < 200 | 160 | 200 | 161.2 | 123.8516608 | 100 | 174.3 | [6 empty] | 16
| 1 | 4 | < 200 | 160 | 200 | 145.6 | 122.8666794 | 100 | 169.3 | [6 empty] | 153.269
| 1 | 5 | < 200 | 160 | 200 | 156 | 124.5353724 | 100 | 178 | [6 empty] | 89
| 1 | 6 | < 200 | 150 | 200 | 140.4 | 123.3874098 | 100 | 176.8
| Mean |  |  | 153.3333 | 200 | 150.8 | 123.5046 | 116.6667 | 175.3333
| Median |  |  | 155 | 200 | 150.8 | 123.5588 | 100 | 175.55
| Std Dev. |  |  | 8.164966 | 0 | 8.055805 | 0.6890765 | 40.82483 | 3.564641
| Rel.Std.Dev. |  |  | 5.325% | 0% | 5.342% | 0.5579% | 34.99% | 2.033%
| PDM3 |  |  | 0.04198% | 30.49% | -1.611% | -19.42% | -23.88% | 14.4%
| Z-Score (Absolute) |  | 1.25 | 0.06 | 1.22 | 0 | 0.67 | 0.84 | 0.61
| Analytical results for ZrO2 in OREAS 473 (Certified Value 670 ppm) | [14 empty] | Certified
ZrO2 | Round | Replicate | Lab | Lab | Lab | Lab | Lab | Lab | Lab | Lab | Lab |  |  |  |  | 1
| No | No | 02 | 03 | 04 | 05 | 17 | 21 | 23 | 24 | 27 |  |  |  |  | ppm
|  |  | BF*XRF | BF*XRF | BF*XRF | BF*XRF | BF*XRF | BF*XRF | BF*XRF | BF*XRF | BF*XRF |  |  |  |  | 0
0
| 1 | 1 | 670 | 1000 | 700 | 640 | 678.747358 | 702.2 | 700 | 700 | 915.8 |  |  |  |  | 1
| 1 | 2 | 680 | 1000 | 700 | 640 | 677.383023 | 628.2 | 600 | 800 | 896.9 |  |  |  |  | #N/A
| 1 | 3 | 680 | 1100 | 700 | 665 | 681.582844 | 641.3 | 600 | 600 | 910.4 |  |  |  |  | 16
| 1 | 4 | 640 | 1000 | 700 | 710 | 678.470922 | 669.3 | 600 | 800 | 875.3 |  |  |  |  | 669.7728
| 1 | 5 | 690 | 1100 | 700 | 660 | 680.382943 | 646.7 | 600 | 700 | 892.9 |  |  |  |  | 90
| 1 | 6 | 670 | 1100 | 700 | 660 | 684.592397 | 713.6 | 600 | 600 | 896.9
| Mean |  | 671.6667 | 1050 | 700 | 662.5 | 680.1932 | 666.8833 | 616.6667 | 700 | 898.0333
| Median |  | 675 | 1050 | 700 | 660 | 679.5651505 | 658 | 600 | 700 | 896.9
| Std Dev. |  | 17.22401 | 54.77226 | 0 | 25.64176 | 2.618161 | 34.6232 | 40.82483 | 89.44272 | 14.24299
| Rel.Std.Dev. |  | 2.564% | 5.216% | 0% | 3.87% | 0.3849% | 5.192% | 6.62% | 12.78% | 1.586%
| PDM3 |  | 0.2828% | 56.77% | 4.513% | -1.086% | 1.556% | -0.4314% | -7.929% | 4.513% | 34.08%
| Z-Score (Absolute) |  | 0.29 | 12.59 | 0.67 | 0.6 | 0 | 0.45 | 2.16 | 0.67 | 7.42
Note on C17: Z-Scores have been calculated inclusive of individual outliers. In general, laboratory batches are rejected if Z-Score > 2.5.
Note on C35: Z-Scores have been calculated inclusive of individual outliers. In general, laboratory batches are rejected if Z-Score > 2.5.
Note on C53: Z-Scores have been calculated inclusive of individual outliers. In general, laboratory batches are rejected if Z-Score > 2.5.
Note on C71: Z-Scores have been calculated inclusive of individual outliers. In general, laboratory batches are rejected if Z-Score > 2.5.
Note on C89: Z-Scores have been calculated inclusive of individual outliers. In general, laboratory batches are rejected if Z-Score > 2.5.
Note on C107: Z-Scores have been calculated inclusive of individual outliers. In general, laboratory batches are rejected if Z-Score > 2.5.
Note on C125: Z-Scores have been calculated inclusive of individual outliers. In general, laboratory batches are rejected if Z-Score > 2.5.
Note on C143: Z-Scores have been calculated inclusive of individual outliers. In general, laboratory batches are rejected if Z-Score > 2.5.
Note on C161: Z-Scores have been calculated inclusive of individual outliers. In general, laboratory batches are rejected if Z-Score > 2.5.
Note on C179: Z-Scores have been calculated inclusive of individual outliers. In general, laboratory batches are rejected if Z-Score > 2.5.
Note on C197: Z-Scores have been calculated inclusive of individual outliers. In general, laboratory batches are rejected if Z-Score > 2.5.
Note on C215: Z-Scores have been calculated inclusive of individual outliers. In general, laboratory batches are rejected if Z-Score > 2.5.
Note on C233: Z-Scores have been calculated inclusive of individual outliers. In general, laboratory batches are rejected if Z-Score > 2.5.
Note on C251: Z-Scores have been calculated inclusive of individual outliers. In general, laboratory batches are rejected if Z-Score > 2.5.
Note on C269: Z-Scores have been calculated inclusive of individual outliers. In general, laboratory batches are rejected if Z-Score > 2.5.
Note on C287: Z-Scores have been calculated inclusive of individual outliers. In general, laboratory batches are rejected if Z-Score > 2.5.
Note on C305: Z-Scores have been calculated inclusive of individual outliers. In general, laboratory batches are rejected if Z-Score > 2.5.
Note on C323: Z-Scores have been calculated inclusive of individual outliers. In general, laboratory batches are rejected if Z-Score > 2.5.
Note on C341: Z-Scores have been calculated inclusive of individual outliers. In general, laboratory batches are rejected if Z-Score > 2.5.
Note on C359: Z-Scores have been calculated inclusive of individual outliers. In general, laboratory batches are rejected if Z-Score > 2.5.
Note on C377: Z-Scores have been calculated inclusive of individual outliers. In general, laboratory batches are rejected if Z-Score > 2.5.
Note on C395: Z-Scores have been calculated inclusive of individual outliers. In general, laboratory batches are rejected if Z-Score > 2.5.
Note on C413: Z-Scores have been calculated inclusive of individual outliers. In general, laboratory batches are rejected if Z-Score > 2.5.
Note on C431: Z-Scores have been calculated inclusive of individual outliers. In general, laboratory batches are rejected if Z-Score > 2.5.
Note on C449: Z-Scores have been calculated inclusive of individual outliers. In general, laboratory batches are rejected if Z-Score > 2.5.
Note on C467: Z-Scores have been calculated inclusive of individual outliers. In general, laboratory batches are rejected if Z-Score > 2.5.
Note on C485: Z-Scores have been calculated inclusive of individual outliers. In general, laboratory batches are rejected if Z-Score > 2.5.
Note on C503: Z-Scores have been calculated inclusive of individual outliers. In general, laboratory batches are rejected if Z-Score > 2.5.
Note on C521: Z-Scores have been calculated inclusive of individual outliers. In general, laboratory batches are rejected if Z-Score > 2.5.
Note on C539: Z-Scores have been calculated inclusive of individual outliers. In general, laboratory batches are rejected if Z-Score > 2.5.
Note on C557: Z-Scores have been calculated inclusive of individual outliers. In general, laboratory batches are rejected if Z-Score > 2.5.
Note on C575: Z-Scores have been calculated inclusive of individual outliers. In general, laboratory batches are rejected if Z-Score > 2.5.
Note on C593: Z-Scores have been calculated inclusive of individual outliers. In general, laboratory batches are rejected if Z-Score > 2.5.
Note on C611: Z-Scores have been calculated inclusive of individual outliers. In general, laboratory batches are rejected if Z-Score > 2.5.
Note on C629: Z-Scores have been calculated inclusive of individual outliers. In general, laboratory batches are rejected if Z-Score > 2.5.
Note on C647: Z-Scores have been calculated inclusive of individual outliers. In general, laboratory batches are rejected if Z-Score > 2.5.
Note on C665: Z-Scores have been calculated inclusive of individual outliers. In general, laboratory batches are rejected if Z-Score > 2.5.
Note on C683: Z-Scores have been calculated inclusive of individual outliers. In general, laboratory batches are rejected if Z-Score > 2.5.
Note on C701: Z-Scores have been calculated inclusive of individual outliers. In general, laboratory batches are rejected if Z-Score > 2.5.
Note on C719: Z-Scores have been calculated inclusive of individual outliers. In general, laboratory batches are rejected if Z-Score > 2.5.
Note on C737: Z-Scores have been calculated inclusive of individual outliers. In general, laboratory batches are rejected if Z-Score > 2.5.
Note on C755: Z-Scores have been calculated inclusive of individual outliers. In general, laboratory batches are rejected if Z-Score > 2.5.
Note on C773: Z-Scores have been calculated inclusive of individual outliers. In general, laboratory batches are rejected if Z-Score > 2.5.
Note on C791: Z-Scores have been calculated inclusive of individual outliers. In general, laboratory batches are rejected if Z-Score > 2.5.
Note on C809: Z-Scores have been calculated inclusive of individual outliers. In general, laboratory batches are rejected if Z-Score > 2.5.
Note on C827: Z-Scores have been calculated inclusive of individual outliers. In general, laboratory batches are rejected if Z-Score > 2.5.
Note on C845: Z-Scores have been calculated inclusive of individual outliers. In general, laboratory batches are rejected if Z-Score > 2.5.
Note on C863: Z-Scores have been calculated inclusive of individual outliers. In general, laboratory batches are rejected if Z-Score > 2.5.
Note on C881: Z-Scores have been calculated inclusive of individual outliers. In general, laboratory batches are rejected if Z-Score > 2.5.
Note on C899: Z-Scores have been calculated inclusive of individual outliers. In general, laboratory batches are rejected if Z-Score > 2.5.
Note on C917: Z-Scores have been calculated inclusive of individual outliers. In general, laboratory batches are rejected if Z-Score > 2.5.
Note on C935: Z-Scores have been calculated inclusive of individual outliers. In general, laboratory batches are rejected if Z-Score > 2.5.
Note on C953: Z-Scores have been calculated inclusive of individual outliers. In general, laboratory batches are rejected if Z-Score > 2.5.
Note on C971: Z-Scores have been calculated inclusive of individual outliers. In general, laboratory batches are rejected if Z-Score > 2.5.
Note on C989: Z-Scores have been calculated inclusive of individual outliers. In general, laboratory batches are rejected if Z-Score > 2.5.
Note on C1007: Z-Scores have been calculated inclusive of individual outliers. In general, laboratory batches are rejected if Z-Score > 2.5.
Note on C1025: Z-Scores have been calculated inclusive of individual outliers. In general, laboratory batches are rejected if Z-Score > 2.5.
Note on C1043: Z-Scores have been calculated inclusive of individual outliers. In general, laboratory batches are rejected if Z-Score > 2.5.
Note on C1061: Z-Scores have been calculated inclusive of individual outliers. In general, laboratory batches are rejected if Z-Score > 2.5.
Note on C1079: Z-Scores have been calculated inclusive of individual outliers. In general, laboratory batches are rejected if Z-Score > 2.5.
Note on C1097: Z-Scores have been calculated inclusive of individual outliers. In general, laboratory batches are rejected if Z-Score > 2.5.
Note on C1115: Z-Scores have been calculated inclusive of individual outliers. In general, laboratory batches are rejected if Z-Score > 2.5.
Note on C1133: Z-Scores have been calculated inclusive of individual outliers. In general, laboratory batches are rejected if Z-Score > 2.5.
Note on C1151: Z-Scores have been calculated inclusive of individual outliers. In general, laboratory batches are rejected if Z-Score > 2.5.
Note on C1169: Z-Scores have been calculated inclusive of individual outliers. In general, laboratory batches are rejected if Z-Score > 2.5.
Note on C1187: Z-Scores have been calculated inclusive of individual outliers. In general, laboratory batches are rejected if Z-Score > 2.5.
Note on C1205: Z-Scores have been calculated inclusive of individual outliers. In general, laboratory batches are rejected if Z-Score > 2.5.
Note on C1223: Z-Scores have been calculated inclusive of individual outliers. In general, laboratory batches are rejected if Z-Score > 2.5.
Note on C1241: Z-Scores have been calculated inclusive of individual outliers. In general, laboratory batches are rejected if Z-Score > 2.5.
Note on C1260: Z-Scores have been calculated inclusive of individual outliers. In general, laboratory batches are rejected if Z-Score > 2.5.
Note on C1278: Z-Scores have been calculated inclusive of individual outliers. In general, laboratory batches are rejected if Z-Score > 2.5.
Note on C1296: Z-Scores have been calculated inclusive of individual outliers. In general, laboratory batches are rejected if Z-Score > 2.5.
Note on C1314: Z-Scores have been calculated inclusive of individual outliers. In general, laboratory batches are rejected if Z-Score > 2.5.
Note on C1332: Z-Scores have been calculated inclusive of individual outliers. In general, laboratory batches are rejected if Z-Score > 2.5.

## Thermograv
| Analytical results for LOI1000 in OREAS 473 (Certified Value 7.68 wt.%) | [18 empty] | Certified
LOI1000 | Round | Replicate | Lab | Lab | Lab | Lab | Lab | Lab | Lab | Lab | Lab | Lab | Lab | Lab | Lab | Lab | Lab | Lab | Lab | 1
| No | No | 01 | 02 | 03 | 04 | 05 | 06 | 12 | 13 | 15 | 16 | 17 | 20 | 21 | 22 | 23 | 24 | 27 | wt.%
|  |  | BF*OES/MS | LOI*TGA | LOI*TGA | BF*XRF | LOI*TGA | LOI*Furnace | LOI*Furnace | LOI*Furnace | LOI*TGA | LOI*TGA | BF*XRF | BF*OES/MS | BF*XRF | LOI*TGA | LOI*TGA | LOI*TGA | PF*OES/MS | 2
3
| 1 | 1 | 8.77 | 7.555 | 7.13 | 8.41 | 7.950077 | 7.29 | 7 | 7.31 | 7.21 | 7.08 | 8.6794 | 7.6 | 7.5811 | 7.28 | 7.31 | 9.22 | 8.48 | 1
| 1 | 2 | 8.66 | 7.5607 | 7.01 | 8.43 | 8.506183 | 7.22 | 7.14 | 7.39 | 7.25 | 7.07 | 8.6671 | 7.6 | 7.6199 | 7.29 | 7.28 | 9.21 | 8.44 | #N/A
| 1 | 3 | 8.88 | 7.5668 | 6.86 | 8.45 | 7.938707 | 7.48 | 7.16 | 7.5 | 7.21 | 7.14 | 8.6697 | 7.6 | 7.7926 | 7.24 | 7.25 | 9.23 | 8.46 | 16
| 1 | 4 | 8.65 | 7.587 | 7.14 | 8.44 | 7.760331 | 7.38 | 7.21 | 7.4 | 7.26 | 7.06 | 8.6751 | 7.7 | 7.6877 | 7.3 | 7.27 | 9.21 | 8.42 | 7.684494
| 1 | 5 | 8.69 | 7.5783 | 7.09 | 8.48 | 8.036323 | 7.37 | 7.2 | 7.23 | 7.24 | 7.07 | 8.6602 | 7.7 | 7.6606 | 7.27 | 7.28 | 9.22 | 8.53 | 92
| 1 | 6 | 8.95 | 7.5707 | 7.06 | 8.43 | 7.885272 | 7.48 | 7.2 | 7.4 | 7.24 | 7.14 | 8.6599 | 7.6 | 7.6348 | 7.31 | 7.28 | 9.23 | 8.47
| Mean |  | 8.766667 | 7.56975 | 7.048333 | 8.44 | 8.012815 | 7.37 | 7.151667 | 7.371667 | 7.235 | 7.093333 | 8.668567 | 7.633333 | 7.662783 | 7.281667 | 7.278333 | 9.22 | 8.466667
| Median |  | 8.73 | 7.56875 | 7.075 | 8.435 | 7.944392 | 7.375 | 7.18 | 7.395 | 7.24 | 7.075 | 8.6684 | 7.6 | 7.6477 | 7.285 | 7.28 | 9.22 | 8.465
| Std Dev. |  | 0.1243651 | 0.01165963 | 0.1038107 | 0.02366432 | 0.2582277 | 0.1031504 | 0.07909909 | 0.09196014 | 0.02073644 | 0.03669696 | 0.007856123 | 0.05163978 | 0.07317402 | 0.02483277 | 0.0194079 | 0.008944272 | 0.03777124
| Rel.Std.Dev. |  | 1.419% | 0.154% | 1.473% | 0.2804% | 3.223% | 1.4% | 1.106% | 1.247% | 0.2866% | 0.5173% | 0.09063% | 0.6765% | 0.9549% | 0.341% | 0.2667% | 0.09701% | 0.4461%
| PDM3 |  | 14.08% | -1.493% | -8.279% | 9.832% | 4.273% | -4.093% | -6.934% | -4.071% | -5.849% | -7.693% | 12.81% | -0.6658% | -0.2825% | -5.242% | -5.285% | 19.98% | 10.18%
| Z-Score (Absolute) |  | 1.93 | 0 | 0.84 | 1.4 | 0.71 | 0.32 | 0.67 | 0.32 | 0.54 | 0.77 | 1.77 | 0.1 | 0.15 | 0.46 | 0.47 | 2.66 | 1.45
Note on C17: Z-Scores have been calculated inclusive of individual outliers. In general, laboratory batches are rejected if Z-Score > 2.5.

## IRC
| Analytical results for C in OREAS 473 (Indicative Value 0.033 wt.%) |  |  | Indicative
C | Round | Replicate | Lab | 1
| No | No | 20 | wt.%
|  |  | IRC | 3
3
| 1 | 1 | 0.03 | 1
| 1 | 2 | 0.03 | 22
| 1 | 3 | 0.03 | 16
| 1 | 4 | 0.03 | 0.03333333
| 1 | 5 | 0.04 | 28
| 1 | 6 | 0.04
| Mean |  | 0.03333333
| Median |  | 0.03
| Std Dev. |  | 0.005163978
| Rel.Std.Dev. |  | 15.49%
| PDM3 |  | 1.11e-13%
| Z-Score (Absolute) |  | NA
| Analytical results for S in OREAS 473 (Indicative Value 0.035 wt.%) |  |  | Indicative
S | Round | Replicate | Lab | 1
| No | No | 20 | wt.%
|  |  | IRC | 3
3
| 1 | 1 | 0.04 | 1
| 1 | 2 | 0.04 | 22
| 1 | 3 | 0.04 | 16
| 1 | 4 | 0.03 | 0.035
| 1 | 5 | 0.03 | 28
| 1 | 6 | 0.03
| Mean |  | 0.035
| Median |  | 0.035
| Std Dev. |  | 0.005477226
| Rel.Std.Dev. |  | 15.65%
| PDM3 |  | -2.22e-14%
| Z-Score (Absolute) |  | NA
Note on C17: Z-Scores have been calculated inclusive of individual outliers. In general, laboratory batches are rejected if Z-Score > 2.5.
Note on C35: Z-Scores have been calculated inclusive of individual outliers. In general, laboratory batches are rejected if Z-Score > 2.5.

## 4-Acid
| Analytical results for Ag in OREAS 473 (Indicative Value 0.033 ppm) | [27 empty] | Indicative
Ag | Round | Replicate | Lab | Lab | Lab | Lab | Lab | Lab | Lab | Lab | Lab | Lab | Lab | Lab | Lab | Lab | Lab | Lab | Lab | Lab | Lab | Lab | [6 empty] | 1
| No | No | 01 | 02 | 03 | 04 | 06 | 07 | 08 | 09 | 11 | 12 | 13 | 14 | 15 | 16 | 18 | 19 | 20 | 21 | 25 | 27 | [6 empty] | ppm
|  |  | 4A*OES/MS | 4A*MS | 4A*OES/MS | 4A*OES/MS | 4A*OES/MS | 4A*MS | 4A*MS | 4A*MS | 4A*MS | 4A*MS | 4A*MS | 4A*MS | 4A*MS | 4A*MS | 4A*MS | 4A*MS | 4A*MS | 4A*MS | 4A*OES | 4A*MS | [6 empty] | 3
3
| 1 | 1 | 0.9 | < 0.1 | < 0.3 | 0.07 | 0.04 | 0.16 | < 0.1 | < 0.05 | < 0.05 | 0.03 | 0.03 | 0.01 | 0.03 | 0.01 | < 0.05 | 0.203 | < 0.02 | 0.41 | 0.3 | 0.13 | [6 empty] | 1
| 1 | 2 | 0.9 | < 0.1 | < 0.3 | 0.11 | 0.03 | 0.18 | < 0.1 | < 0.05 | < 0.05 | 0.02 | 0.03 | 0.02 | 0.04 | 0.03 | < 0.05 | 0.161 | < 0.02 | 0.408 | 0.2 | 0.14 | [6 empty] | 1
| 1 | 3 | 0.9 | < 0.1 | < 0.3 | 0.07 | 0.03 | 0.17 | < 0.1 | < 0.05 | < 0.05 | 0.04 | 0.04 | 0.02 | 0.03 | 0.02 | < 0.05 | 0.204 | < 0.02 | 0.402 | 0.2 | 0.14 | [6 empty] | 16
| 1 | 4 | 0.7 | < 0.1 | < 0.3 | 0.08 | 0.03 | 0.16 | < 0.1 | < 0.05 | < 0.05 | 0.02 | 0.04 | 0.03 | 0.04 | 0.01 | < 0.05 | 0.174 | < 0.02 | 0.449 | 0.3 | 0.14 | [6 empty] | 0.0332381
| 1 | 5 | 0.9 | < 0.1 | < 0.3 | 0.08 | 0.03 | 0.17 | < 0.1 | < 0.05 | < 0.05 | 0.02 | < 0.01 | 0.02 | 0.03 | 0.02 | < 0.05 | 0.185 | < 0.02 | 0.44 | 0.3 | 0.13 | [6 empty] | 30
| 1 | 6 | 0.9 | < 0.1 | < 0.3 | 0.08 | 0.03 | 0.17 | < 0.1 | < 0.05 | < 0.05 | 0.02 | 0.01 | 0.01 | 0.03 | 0.02 | < 0.05 | 0.205 | < 0.02 | 0.394 | 0.5 | 0.12
| Mean |  | 0.8666667 |  |  | 0.08166667 | 0.03166667 | 0.1683333 |  |  |  | 0.025 | 0.03 | 0.01833333 | 0.03333333 | 0.01833333 |  | 0.1886667 |  | 0.4171667 | 0.3 | 0.1333333
| Median |  | 0.9 |  |  | 0.08 | 0.03 | 0.17 |  |  |  | 0.02 | 0.03 | 0.02 | 0.03 | 0.02 |  | 0.194 |  | 0.409 | 0.3 | 0.135
| Std Dev. |  | 0.08164966 |  |  | 0.0147196 | 0.004082483 | 0.007527727 |  |  |  | 0.0083666 | 0.01224745 | 0.007527727 | 0.005163978 | 0.007527727 |  | 0.01844632 |  | 0.02207638 | 0.1095445 | 0.008164966
| Rel.Std.Dev. |  | 9.421% |  |  | 18.02% | 12.89% | 4.472% |  |  |  | 33.47% | 40.82% | 41.06% | 15.49% | 41.06% |  | 9.777% |  | 5.292% | 36.51% | 6.124%
| PDM3 |  | 2507% |  |  | 145.7% | -4.728% | 406.4% |  |  |  | -24.79% | -9.742% | -44.84% | 0.2865% | -44.84% |  | 467.6% |  | 1155% | 802.6% | 301.1%
| Z-Score (Absolute) |  | NA | 0.75 | 5 | 2.09 | 0.04 | 5.78 | 0.75 | 0.32 | 0.32 | 0.32 | 0.28 | 0.6 | 0.04 | 0.6 | 0.32 | 6.65 | 0.96 | 16.38 | NA | 4.29
Results from laboratories 1 and 25 were removed due to their 0.1 ppm reading resolution.
| Analytical results for Al in OREAS 473 (Certified Value 11.64 wt.%) | [27 empty] | Certified
Al | Round | Replicate | Lab | Lab | Lab | Lab | Lab | Lab | Lab | Lab | Lab | Lab | Lab | Lab | Lab | Lab | Lab | Lab | Lab | Lab | Lab | Lab | Lab | Lab | Lab |  |  |  | 1
| No | No | 01 | 02 | 03 | 04 | 06 | 07 | 08 | 09 | 10 | 11 | 12 | 13 | 14 | 15 | 16 | 18 | 19 | 20 | 21 | 24 | 25 | 26 | 27 |  |  |  | wt.%
|  |  | 4A*OES/MS | 4A*OES | 4A*OES/MS | 4A*OES/MS | 4A*OES/MS | 4A*MS | 4A*OES | 4A*OES | 4A*OES | 4A*MS | 4A*MS | 4A*MS | 4A*MS | 4A*MS | 4A*MS | 4A*MS | 4A*MS | 4A*MS | 4A*OES | 4A*OES | 4A*OES | 4A*OES | 4A*MS |  |  |  | 2
3
| 1 | 1 | 11.8 | 11.15317 | 11.3345 | 12.5 | 9.65 | 12.57 | 11.5 | 10.9267 | 11.11 | 11.5158 | 11.65 | 11.4 | 11.5 | 11.6 | 10.45 | 11.8999 | 10.52 | 11.63 | 11.3452 | 12.11855 | 11.17 | 0.00139025 | 11.97 |  |  |  | 1
| 1 | 2 | 11.4 | 11.00226 | 11.4447 | 12.4 | 9.46 | 12.71 | 11.5 | 10.2191 | 10.8 | 11.8437 | 12 | 11.15 | 11.45 | 11.6 | 11 | 11.784 | 9.28 | 11.95 | 11.05366 | 12.1059 | 11.1 | 0.001361648 | 12.03 |  |  |  | #N/A
| 1 | 3 | 12.1 | 11.31108 | 11.5216 | 12.4 | 9.84 | 12.31 | 11.6 | 11.5237 | 11.16 | 11.9508 | 12 | 11.05 | 11.4 | 11.3 | 10.25 | 11.9618 | 10.33 | 12.14 | 10.93614 | 12.10898 | 11.23 | 0.001530797 | 11.91 |  |  |  | 16
| 1 | 4 | 11.6 | 11.04988 | 11.1888 | 12.6 | 10.02 | 12.14 | 11.3 | 11.5816 | 11.24 | 11.9021 | 11.9 | 11.6 | 11.7 | 11.25 | 11.15 | 11.9016 | 10.19 | 12.04 | 11.5599 | 12.1543 | 11.28 | 0.001506191 | 12.03 |  |  |  | 11.63865
| 1 | 5 | 11.8 | 11.38949 | 11.3869 | 12.4 | 9.59 | 12.44 | 11.5 | 11.8938 | 11.18 | 11.4103 | 12.35 | 11.8 | 11.65 | 11.95 | 11.15 | 11.7881 | 10.01 | 11.8 | 11.22994 | 12.18181 | 11.32 | 0.001497381 | 11.68 |  |  |  | 94
| 1 | 6 | 11.9 | 11.29149 | 11.2266 | 12.4 | 9.41 | 12.35 | 11.5 | 11.7626 | 11.59 | 11.4558 | 11.95 | 11.05 | 11.75 | 11.65 | 11.3 | 11.8754 | 9.32 | 12.55 | 11.2322 | 12.15574 | 11.16 | 0.001523735 | 11.85
| Mean |  | 11.76667 | 11.19956 | 11.35052 | 12.45 | 9.661667 | 12.42 | 11.48333 | 11.31792 | 11.18 | 11.67975 | 11.975 | 11.34167 | 11.575 | 11.55833 | 10.88333 | 11.86847 | 9.941667 | 12.01833 | 11.22617 | 12.13755 | 11.21 | 0.001468334 | 11.91167
| Median |  | 11.8 | 11.22233 | 11.3607 | 12.4 | 9.62 | 12.395 | 11.5 | 11.55265 | 11.17 | 11.67975 | 11.975 | 11.275 | 11.575 | 11.6 | 11.075 | 11.88765 | 10.1 | 11.995 | 11.23107 | 12.136425 | 11.2 | 0.001501786 | 11.94
| Std Dev. |  | 0.242212 | 0.1552041 | 0.1274582 | 0.083666 | 0.2321566 | 0.2011964 | 0.09831921 | 0.6327257 | 0.253535 | 0.2447136 | 0.2252776 | 0.3121164 | 0.1440486 | 0.2557668 | 0.4285635 | 0.06991205 | 0.5245728 | 0.3165702 | 0.2188477 | 0.03081997 | 0.08197561 | 7.311201e-05 | 0.1333292
| Rel.Std.Dev. |  | 2.058% | 1.386% | 1.123% | 0.672% | 2.403% | 1.62% | 0.8562% | 5.59% | 2.268% | 2.095% | 1.881% | 2.752% | 1.244% | 2.213% | 3.938% | 0.5891% | 5.277% | 2.634% | 1.949% | 0.2539% | 0.7313% | 4.979% | 1.119%
| PDM3 |  | 1.1% | -3.773% | -2.476% | 6.971% | -16.99% | 6.713% | -1.335% | -2.756% | -3.941% | 0.3531% | 2.89% | -2.552% | -0.5469% | -0.6901% | -6.49% | 1.975% | -14.58% | 3.262% | -3.544% | 4.287% | -3.683% | -99.99% | 2.346%
| Z-Score (Absolute) |  | 0.5 | 0.65 | 0.35 | 1.89 | 3.79 | 1.83 | 0.08 | 0.41 | 0.69 | 0.32 | 0.93 | 0.36 | 0.11 | 0.08 | 1.3 | 0.71 | 3.22 | 1.01 | 0.6 | 1.26 | 0.63 | NA | 0.8
Results from laboratory 1.26 were removed due to their systematic bias.
| Analytical results for As in OREAS 473 (Indicative Value 1.6 ppm) | [27 empty] | Indicative
As | Round | Replicate | Lab | Lab | Lab | Lab | Lab | Lab | Lab | Lab | Lab | Lab | Lab | Lab | Lab | Lab | Lab | Lab | Lab | Lab | Lab | Lab | Lab | [5 empty] | 1
| No | No | 01 | 02 | 03 | 04 | 06 | 07 | 08 | 09 | 10 | 11 | 12 | 13 | 14 | 15 | 16 | 18 | 19 | 20 | 21 | 25 | 27 | [5 empty] | ppm
|  |  | 4A*OES/MS | 4A*MS | 4A*OES/MS | 4A*OES/MS | 4A*OES/MS | 4A*MS | 4A*MS | 4A*MS | 4A*MS | 4A*MS | 4A*MS | 4A*MS | 4A*MS | 4A*MS | 4A*MS | 4A*MS | 4A*MS | 4A*MS | 4A*MS | 4A*OES | 4A*MS | [5 empty] | 2
2
| 1 | 1 | 7.1 | < 10 | 11.3 | 4.8 | < 1 | 10.2 | 1 | 1.4 | 11 | 1 | 0.8 | < 0.2 | 0.6 | 0.2 | 0.4 | 1.1 | 5.8 | 1.3 | 28.845 | 4.4 | 4.2 | [5 empty] | 1
| 1 | 2 | 7.5 | < 10 | 10.3 | 4.4 | < 1 | 10.2 | 1 | 1.1 | 13 | 1.2 | 1.4 | < 0.2 | 0.3 | 0.4 | 0.2 | 1.2 | 5.6 | 1.5 | 23.08 | 4.6 | 4.5 | [5 empty] | 2
| 1 | 3 | 6.8 | < 10 | 11.2 | 4.1 | < 1 | 11.6 | 1 | 0.8 | 12 | 1 | 2.1 | < 0.2 | < 0.2 | < 0.2 | 0.3 | 1 | 6 | 1.3 | 26.593 | 4.7 | 4.2 | [5 empty] | 16
| 1 | 4 | 7.3 | < 10 | 11 | 4.3 | 1 | 11.2 | 1 | 1.2 | 14 | 0.9 | 1.4 | < 0.2 | < 0.2 | 0.3 | 0.2 | 1.4 | 5.6 | 1.5 | 33.607 | 4.8 | 3.9 | [5 empty] | 1.595238
| 1 | 5 | 7.2 | < 10 | 11.1 | 4.2 | 1 | 10.4 | 1 | 1 | 10 | 0.9 | 1.2 | 0.2 | < 0.2 | < 0.2 | 0.3 | 1.1 | 5.5 | 1.1 | 23.974 | 4.5 | 4.5 | [5 empty] | 31
| 1 | 6 | 7.1 | < 10 | 12.1 | 4.1 | < 1 | 11.1 | 1 | 0.9 | 10 | 0.9 | 0.5 | 0.3 | < 0.2 | 0.3 | 0.2 | 1 | 6 | 1.6 | 23.276 | 4.8 | 4.6
| Mean |  | 7.166667 |  | 11.16667 | 4.316667 | 1 | 10.78333 | 1 | 1.066667 | 11.66667 | 0.9833333 | 1.233333 | 0.25 | 0.45 | 0.3 | 0.2666667 | 1.133333 | 5.75 | 1.383333 | 26.5625 | 4.633333 | 4.316667
| Median |  | 7.15 |  | 11.15 | 4.25 | 1 | 10.75 | 1 | 1.05 | 11.5 | 0.95 | 1.3 | 0.25 | 0.45 | 0.3 | 0.25 | 1.1 | 5.7 | 1.4 | 25.2835 | 4.65 | 4.35
| Std Dev. |  | 0.233809 |  | 0.5785038 | 0.2639444 | 0 | 0.5946988 | 0 | 0.2160247 | 1.632993 | 0.1169045 | 0.5537749 | 0.07071068 | 0.212132 | 0.08164966 | 0.08164966 | 0.1505545 | 0.2167948 | 0.1834848 | 4.110108 | 0.1632993 | 0.2639444
| Rel.Std.Dev. |  | 3.262% |  | 5.181% | 6.115% | 0% | 5.515% | 0% | 20.25% | 14% | 11.89% | 44.9% | 28.28% | 47.14% | 27.22% | 30.62% | 13.28% | 3.77% | 13.26% | 15.47% | 3.524% | 6.115%
| PDM3 |  | 349.3% |  | 600% | 170.6% | -37.31% | 576% | -37.31% | -33.13% | 631.3% | -38.36% | -22.69% | -84.33% | -71.79% | -81.19% | -83.28% | -28.96% | 260.4% | -13.28% | 1565% | 190.4% | 170.6%
| Z-Score (Absolute) |  | 3.16 | 1.98 | 5.35 | 1.6 | 0.39 | 5.14 | 0.21 | 0.17 | 5.62 | 0.22 | 0.08 | 0.67 | 0.64 | 0.63 | 0.61 | 0.14 | 2.39 | 0 | 13.77 | 1.78 | 1.6
| Analytical results for Ba in OREAS 473 (Certified Value 0.407 wt.%) | [27 empty] | Certified
Ba | Round | Replicate | Lab | Lab | Lab | Lab | Lab | Lab | Lab | Lab | Lab | Lab | Lab | Lab | Lab | Lab | Lab | Lab | Lab | Lab | Lab | Lab | Lab | Lab | Lab |  |  |  | 1
| No | No | 01 | 02 | 03 | 04 | 06 | 07 | 08 | 09 | 10 | 11 | 12 | 13 | 14 | 15 | 16 | 17 | 18 | 19 | 20 | 21 | 24 | 26 | 27 |  |  |  | wt.%
|  |  | 4A*OES/MS | 4A*MS | 4A*OES/MS | 4A*OES/MS | 4A*OES/MS | 4A*MS | 4A*MS | 4A*MS | 4A*OES | 4A*MS | 4A*MS | 4A*MS | 4A*MS | 4A*MS | 4A*MS | 4A*MS | 4A*OES | 4A*MS | 4A*MS | 4A*MS | 4A*OES | 4A*MS | 4A*MS |  |  |  | 3
3
| 1 | 1 | 0.409 | 0.4041985 | 0.4046 | 0.441 | 0.3747 | 0.4078 | 0.412 | 0.41074 | 0.369 | 0.41703 | 0.409 | 0.402 | 0.407 | 0.408 | 0.404 | 0.3934025 | 0.4056 | 0.333 | 0.4056 | 0.39713365 | 0.4141545 | 0.3983309 | 0.3949 |  |  |  | 1
| 1 | 2 | 0.422 | 0.3936384 | 0.4048 | 0.434 | 0.3451 | 0.4102 | 0.416 | 0.38719 | 0.3624 | 0.41386 | 0.419 | 0.394 | 0.408 | 0.407 | 0.4 | 0.3962777 | 0.4066 | 0.3335 | 0.4016 | 0.40416805 | 0.4141405 | 0.3963372 | 0.398 |  |  |  | #N/A
| 1 | 3 | 0.415 | 0.4025806 | 0.4076 | 0.452 | 0.3596 | 0.4021 | 0.412 | 0.41352 | 0.3737 | 0.41575 | 0.426 | 0.384 | 0.413 | 0.396 | 0.383 | 0.391286 | 0.4079 | 0.3378 | 0.4161 | 0.38772455 | 0.414107 | 0.4147485 | 0.3919 |  |  |  | 16
| 1 | 4 | 0.427 | 0.4003032 | 0.3998 | 0.433 | 0.3813 | 0.4071 | 0.402 | 0.41459 | 0.3758 | 0.41821 | 0.417 | 0.404 | 0.405 | 0.394 | 0.396 | 0.4022784 | 0.4064 | 0.3417 | 0.4032 | 0.3930207 | 0.415866 | 0.3980491 | 0.3954 |  |  |  | 0.4066312
| 1 | 5 | 0.426 | 0.4055262 | 0.4095 | 0.428 | 0.3572 | 0.4038 | 0.403 | 0.40642 | 0.3737 | 0.41342 | 0.427 | 0.431 | 0.411 | 0.42 | 0.399 | 0.4018423 | 0.4019 | 0.3343 | 0.3995 | 0.39747205 | 0.415276 | 0.4006695 | 0.3887 |  |  |  | 95
| 1 | 6 | 0.416 | 0.4057977 | 0.3995 | 0.433 | 0.3546 | 0.4028 | 0.405 | 0.41532 | 0.3851 | 0.40651 | 0.418 | 0.42 | 0.409 | 0.411 | 0.398 | 0.405852 | 0.4041 | 0.3282 | 0.4234 | 0.4006664 | 0.4156365 | 0.4138854 | 0.3923
| Mean |  | 0.4191667 | 0.4020074 | 0.4043 | 0.4368333 | 0.3620833 | 0.4056333 | 0.4083333 | 0.4079633 | 0.3732833 | 0.41413 | 0.4193333 | 0.4058333 | 0.4088333 | 0.406 | 0.3966667 | 0.3984898 | 0.4054167 | 0.33475 | 0.4082333 | 0.3966976 | 0.4148634 | 0.4036701 | 0.3935333
| Median |  | 0.419 | 0.4033896 | 0.4047 | 0.4335 | 0.3584 | 0.40545 | 0.4085 | 0.41213 | 0.3737 | 0.414805 | 0.4185 | 0.403 | 0.4085 | 0.4075 | 0.3985 | 0.39906 | 0.406 | 0.3339 | 0.4044 | 0.39730285 | 0.41471525 | 0.3995002 | 0.3936
| Std Dev. |  | 0.007026142 | 0.004578693 | 0.004038812 | 0.008518607 | 0.01343807 | 0.003211645 | 0.005750362 | 0.01068207 | 0.007524737 | 0.00415505 | 0.006592926 | 0.01713962 | 0.002857738 | 0.00969536 | 0.007201852 | 0.005700236 | 0.002129241 | 0.00458988 | 0.009428185 | 0.005768607 | 0.000821023 | 0.008366131 | 0.003251256
| Rel.Std.Dev. |  | 1.676% | 1.139% | 0.999% | 1.95% | 3.711% | 0.7918% | 1.408% | 2.618% | 2.016% | 1.003% | 1.572% | 4.223% | 0.699% | 2.388% | 1.816% | 1.43% | 0.5252% | 1.371% | 2.31% | 1.454% | 0.1979% | 2.073% | 0.8262%
| PDM3 |  | 3.083% | -1.137% | -0.5733% | 7.427% | -10.96% | -0.2454% | 0.4186% | 0.3276% | -8.201% | 1.844% | 3.124% | -0.1962% | 0.5416% | -0.1552% | -2.451% | -2.002% | -0.2987% | -17.68% | 0.394% | -2.443% | 2.024% | -0.7282% | -3.221%
| Z-Score (Absolute) |  | 1.28 | 0.34 | 0.13 | 2.95 | 4.11 | 0 | 0.25 | 0.22 | 3.05 | 0.8 | 1.29 | 0.02 | 0.3 | 0.03 | 0.85 | 0.67 | 0.02 | 6.69 | 0.25 | 0.84 | 0.87 | 0.19 | 1.14
| Analytical results for Be in OREAS 473 (Certified Value 2.97 ppm) | [27 empty] | Certified
Be | Round | Replicate | Lab | Lab | Lab | Lab | Lab | Lab | Lab | Lab | Lab | Lab | Lab | Lab | Lab | Lab | Lab | Lab | Lab | Lab | Lab | Lab | Lab | Lab | Lab | Lab |  |  | 1
| No | No | 01 | 02 | 03 | 04 | 06 | 07 | 08 | 09 | 10 | 11 | 12 | 13 | 14 | 15 | 16 | 17 | 18 | 19 | 20 | 21 | 24 | 25 | 26 | 27 |  |  | ppm
|  |  | 4A*OES/MS | 4A*MS | 4A*OES/MS | 4A*OES/MS | 4A*OES/MS | 4A*MS | 4A*MS | 4A*MS | 4A*MS | 4A*MS | 4A*MS | 4A*MS | 4A*MS | 4A*MS | 4A*MS | 4A*MS | 4A*OES | 4A*MS | 4A*MS | 4A*MS | 4A*MS | 4A*OES | 4A*MS | 4A*MS |  |  | 2
3
| 1 | 1 | 3.2 | 2.861448 | 2.7 | 3.35 | 2.9 | 3.13 | 3 | 3.05 | 3.21 | 3.04 | 2.92 | 2.93 | 2.88 | 2.89 | 2.91 | 2.93741 | 3 | 3 | 3 | 3.665 | 1.48197556 | 3.2 | 2.992005 | 2.81 |  |  | 1
| 1 | 2 | 3 | 2.867708 | 2.74 | 3.8 | 2.8 | 3.05 | 3 | 2.99 | 3.07 | 3.02 | 2.98 | 2.91 | 2.86 | 2.89 | 2.86 | 2.93992 | 3 | 3 | 3 | 3.441 | 1.50979954 | 3.1 | 3.189831 | 2.93 |  |  | #N/A
| 1 | 3 | 3.4 | 2.87279 | 2.75 | 3.46 | 2.9 | 3.02 | 3 | 3.18 | 3.48 | 3.18 | 3.03 | 2.83 | 2.91 | 2.85 | 2.73 | 2.91057 | 3 | 3 | 3 | 3.471 | 1.54716092 | 3.2 | 3.333466 | 2.77 |  |  | 16
| 1 | 4 | 3.1 | 2.810057 | 2.69 | 3.53 | 2.7 | 3.1 | 3 | 3.2 | 3.24 | 3.11 | 2.95 | 2.97 | 2.88 | 2.82 | 2.84 | 2.89628 | 3 | 3 | 3 | 4.186 | 1.50503222 | 3.1 | 3.370976 | 2.9 |  |  | 2.97146
| 1 | 5 | 2.9 | 2.879663 | 2.75 | 3.48 | 2.9 | 2.97 | 2.8 | 3.09 | 3.18 | 3.13 | 3.04 | 3.04 | 2.91 | 2.99 | 2.87 | 2.87231 | 2.9 | 3 | 3 | 3.416 | 1.53869791 | 3.1 | 2.777157 | 2.87 |  |  | 96
| 1 | 6 | 2.7 | 2.864604 | 2.7 | 3.19 | 2.8 | 3.16 | 2.9 | 3.02 | 3.4 | 3.18 | 2.96 | 2.97 | 2.86 | 2.89 | 2.82 | 3.03751 | 2.9 | 3 | 3 | 3.432 | 1.48730456 | 3 | 3.372782 | 2.72
| Mean |  | 3.05 | 2.859378 | 2.721667 | 3.468333 | 2.833333 | 3.071667 | 2.95 | 3.088333 | 3.263333 | 3.11 | 2.98 | 2.941667 | 2.883333 | 2.888333 | 2.838333 | 2.932333 | 2.966667 | 3 | 3 | 3.601833 | 1.511661785 | 3.116667 | 3.172703 | 2.833333
| Median |  | 3.05 | 2.866156 | 2.72 | 3.47 | 2.85 | 3.075 | 3 | 3.07 | 3.225 | 3.12 | 2.97 | 2.95 | 2.88 | 2.89 | 2.85 | 2.92399 | 3 | 3 | 3 | 3.456 | 1.50741588 | 3.1 | 3.261648 | 2.84
| Std Dev. |  | 0.2428992 | 0.02499955 | 0.02786874 | 0.2027231 | 0.08164966 | 0.07139094 | 0.083666 | 0.08565434 | 0.1505545 | 0.06811755 | 0.04690416 | 0.07054549 | 0.02250926 | 0.05741661 | 0.06112828 | 0.05748347 | 0.05163978 | 0 | 0 | 0.3005338 | 0.026507 | 0.07527727 | 0.2427306 | 0.08066391
| Rel.Std.Dev. |  | 7.964% | 0.8743% | 1.024% | 5.845% | 2.882% | 2.324% | 2.836% | 2.773% | 4.614% | 2.19% | 1.574% | 2.398% | 0.7807% | 1.988% | 2.154% | 1.96% | 1.741% | 0% | 0% | 8.344% | 1.754% | 2.415% | 7.651% | 2.847%
| PDM3 |  | 2.643% | -3.772% | -8.406% | 16.72% | -4.648% | 3.372% | -0.7222% | 3.933% | 9.823% | 4.662% | 0.2874% | -1.003% | -2.966% | -2.798% | -4.48% | -1.317% | -0.1613% | 0.9605% | 0.9605% | 21.21% | -49.13% | 4.887% | 6.773% | -4.648%
| Z-Score (Absolute) |  | 0.5 | 0.54 | 1.3 | 2.81 | 0.69 | 0.62 | 0.05 | 0.72 | 1.68 | 0.83 | 0.12 | 0.09 | 0.41 | 0.39 | 0.66 | 0.14 | 0.05 | NA | NA | 3.54 | 7.96 | 0.87 | 1.18 | 0.69
Results from laboratories 19 and 20 were removed due to their 1 ppm reading resolution.
| Analytical results for Bi in OREAS 473 (Certified Value 0.4 ppm) | [27 empty] | Certified
Bi | Round | Replicate | Lab | Lab | Lab | Lab | Lab | Lab | Lab | Lab | Lab | Lab | Lab | Lab | Lab | Lab | Lab | Lab | Lab | Lab | Lab | Lab | Lab | Lab | Lab | Lab |  |  | 1
| No | No | 01 | 02 | 03 | 04 | 06 | 07 | 08 | 09 | 10 | 11 | 12 | 13 | 14 | 15 | 16 | 17 | 18 | 19 | 20 | 21 | 24 | 25 | 26 | 27 |  |  | ppm
|  |  | 4A*OES/MS | 4A*MS | 4A*OES/MS | 4A*OES/MS | 4A*OES/MS | 4A*MS | 4A*MS | 4A*MS | 4A*MS | 4A*MS | 4A*MS | 4A*MS | 4A*MS | 4A*MS | 4A*MS | 4A*MS | 4A*MS | 4A*MS | 4A*MS | 4A*MS | 4A*MS | 4A*OES | 4A*MS | 4A*MS |  |  | 2
3
| 1 | 1 | 0.4 | 0.4020788 | 0.35 | 0.5 | 0.39 | 1.43 | 0.4 | 0.42 | 0.66 | 0.44 | 0.41 | 0.43 | 0.39 | 0.41 | 0.39 | 0.42742 | 0.44 | 0.37 | 0.41 | 0.397 | 0.139527149 | 0.39 | 0.2985714 | 0.37 |  |  | 1
| 1 | 2 | 0.41 | 0.3748292 | 0.36 | 0.42 | 0.36 | 1.36 | 0.41 | 0.42 | 0.43 | 0.47 | 0.41 | 0.42 | 0.4 | 0.42 | 0.42 | 0.4331 | 0.45 | 0.36 | 0.4 | 0.386 | 0.132163515 | 0.39 | 0.3000669 | 0.38 |  |  | #N/A
| 1 | 3 | 0.41 | 0.3981522 | 0.35 | 0.43 | 0.38 | 1.4 | 0.43 | 0.44 | 0.72 | 0.43 | 0.5 | 0.43 | 0.39 | 0.4 | 0.4 | 0.41359 | 0.44 | 0.34 | 0.41 | 0.381 | 0.174466046 | 0.38 | 0.3480373 | 0.36 |  |  | 16
| 1 | 4 | 0.43 | 0.372721 | 0.34 | 0.42 | 0.37 | 1.36 | 0.39 | 0.43 | 0.46 | 0.44 | 0.41 | 0.44 | 0.41 | 0.4 | 0.42 | 0.41101 | 0.43 | 0.4 | 0.41 | 0.389 | 0.122854857 | 0.39 | 0.3159379 | 0.41 |  |  | 0.4045785
| 1 | 5 | 0.41 | 0.3966135 | 0.36 | 0.42 | 0.37 | 1.47 | 0.38 | 0.42 | 0.43 | 0.44 | 0.44 | 0.44 | 0.39 | 0.42 | 0.4 | 0.4421 | 0.44 | 0.4 | 0.41 | 0.404 | 0.174917257 | 0.38 | 0.4166833 | 0.38 |  |  | 97
| 1 | 6 | 0.41 | 0.394987 | 0.38 | 0.42 | 0.36 | 1.56 | 0.41 | 0.44 | 0.46 | 0.44 | 0.42 | 0.4 | 0.41 | 0.41 | 0.41 | 0.41682 | 0.45 | 0.39 | 0.43 | 0.391 | 0.098837101 | 0.39 | 0.3418291 | 0.37
| Mean |  | 0.4116667 | 0.389897 | 0.3566667 | 0.435 | 0.3716667 | 1.43 | 0.4033333 | 0.4283333 | 0.5266667 | 0.4433333 | 0.4316667 | 0.4266667 | 0.3983333 | 0.41 | 0.4066667 | 0.4240067 | 0.4416667 | 0.3766667 | 0.4116667 | 0.3913333 | 0.1404609875 | 0.3866667 | 0.3368543 | 0.3783333
| Median |  | 0.41 | 0.3958003 | 0.355 | 0.42 | 0.37 | 1.415 | 0.405 | 0.425 | 0.46 | 0.44 | 0.415 | 0.43 | 0.395 | 0.41 | 0.405 | 0.42212 | 0.44 | 0.38 | 0.41 | 0.39 | 0.135845332 | 0.39 | 0.3288835 | 0.375
| Std Dev. |  | 0.009831921 | 0.01272492 | 0.0136626 | 0.03209361 | 0.01169045 | 0.07641989 | 0.0175119 | 0.009831921 | 0.1286338 | 0.0136626 | 0.03544949 | 0.01505545 | 0.009831921 | 0.008944272 | 0.0121106 | 0.01225379 | 0.007527727 | 0.0242212 | 0.009831921 | 0.008164966 | 0.02985238 | 0.005163978 | 0.04422413 | 0.01722401
| Rel.Std.Dev. |  | 2.388% | 3.264% | 3.831% | 7.378% | 3.145% | 5.344% | 4.342% | 2.295% | 24.42% | 3.082% | 8.212% | 3.529% | 2.468% | 2.182% | 2.978% | 2.89% | 1.704% | 6.43% | 2.388% | 2.086% | 21.25% | 1.336% | 13.13% | 4.553%
| PDM3 |  | 1.752% | -3.629% | -11.84% | 7.519% | -8.135% | 253.5% | -0.3078% | 5.871% | 30.18% | 9.579% | 6.695% | 5.46% | -1.544% | 1.34% | 0.5161% | 4.802% | 9.167% | -6.899% | 1.752% | -3.274% | -65.28% | -4.427% | -16.74% | -6.487%
| Z-Score (Absolute) |  | 0.1 | 0.55 | 1.55 | 0.8 | 1.1 | 30.62 | 0.15 | 0.6 | 3.55 | 1.05 | 0.7 | 0.55 | 0.3 | 0.05 | 0.05 | 0.47 | 1 | 0.95 | 0.1 | 0.51 | 8.03 | 0.65 | 2.14 | 0.9
| Analytical results for Ca in OREAS 473 (Certified Value 0.638 wt.%) | [27 empty] | Certified
Ca | Round | Replicate | Lab | Lab | Lab | Lab | Lab | Lab | Lab | Lab | Lab | Lab | Lab | Lab | Lab | Lab | Lab | Lab | Lab | Lab | Lab | Lab | Lab | Lab | Lab |  |  |  | 1
| No | No | 01 | 02 | 03 | 04 | 06 | 07 | 08 | 09 | 10 | 11 | 12 | 13 | 14 | 15 | 16 | 18 | 19 | 20 | 21 | 24 | 25 | 26 | 27 |  |  |  | wt.%
|  |  | 4A*OES/MS | 4A*MS | 4A*OES/MS | 4A*OES/MS | 4A*OES/MS | 4A*MS | 4A*OES | 4A*OES | 4A*OES | 4A*MS | 4A*MS | 4A*MS | 4A*MS | 4A*MS | 4A*MS | 4A*MS | 4A*MS | 4A*MS | 4A*OES | 4A*OES | 4A*OES | 4A*OES | 4A*MS |  |  |  | 3
3
| 1 | 1 | 0.83 | 0.62905 | 0.6728 | 0.67 | 0.57 | 0.62 | 0.624 | 0.5949 | 0.746 | 0.6637 | 0.62 | 0.64 | 0.62 | 0.62 | 0.59 | 0.6543 | 0.63 | 0.64 | 0.61101 | 0.66321 | 0.61 | 0.002061853 | 0.67 |  |  |  | 1
| 1 | 2 | 0.84 | 0.6339606 | 0.6744 | 0.67 | 0.54 | 0.61 | 0.625 | 0.5503 | 0.637 | 0.661 | 0.64 | 0.63 | 0.63 | 0.63 | 0.61 | 0.6406 | 0.53 | 0.64 | 0.60822 | 0.66431 | 0.6 | 0.00207793 | 0.68 |  |  |  | #N/A
| 1 | 3 | 0.84 | 0.6205326 | 0.6807 | 0.68 | 0.56 | 0.61 | 0.628 | 0.6402 | 0.718 | 0.6551 | 0.64 | 0.61 | 0.63 | 0.61 | 0.57 | 0.6496 | 0.6 | 0.65 | 0.63054 | 0.66628 | 0.61 | 0.002205355 | 0.67 |  |  |  | 16
| 1 | 4 | 0.86 | 0.6194009 | 0.6644 | 0.67 | 0.6 | 0.64 | 0.618 | 0.6438 | 0.662 | 0.6609 | 0.63 | 0.64 | 0.64 | 0.6 | 0.61 | 0.6462 | 0.59 | 0.65 | 0.66309 | 0.66994 | 0.62 | 0.00203859 | 0.67 |  |  |  | 0.6384049
| 1 | 5 | 0.83 | 0.6193567 | 0.6824 | 0.67 | 0.56 | 0.61 | 0.626 | 0.6505 | 0.663 | 0.6612 | 0.65 | 0.64 | 0.64 | 0.64 | 0.62 | 0.6446 | 0.58 | 0.65 | 0.64356 | 0.66311 | 0.62 | 0.002096984 | 0.66 |  |  |  | 98
| 1 | 6 | 0.82 | 0.6307824 | 0.6661 | 0.68 | 0.56 | 0.63 | 0.628 | 0.6536 | 0.681 | 0.6453 | 0.63 | 0.61 | 0.64 | 0.62 | 0.62 | 0.6486 | 0.55 | 0.66 | 0.64449 | 0.66404 | 0.61 | 0.002102841 | 0.66
| Mean |  | 0.8366667 | 0.6255139 | 0.6734667 | 0.6733333 | 0.565 | 0.62 | 0.6248333 | 0.6222167 | 0.6845 | 0.6578667 | 0.635 | 0.6283333 | 0.6333333 | 0.62 | 0.6033333 | 0.6473167 | 0.58 | 0.6483333 | 0.633485 | 0.6651483 | 0.6116667 | 0.002097259 | 0.6683333
| Median |  | 0.835 | 0.6247913 | 0.6736 | 0.67 | 0.56 | 0.615 | 0.6255 | 0.642 | 0.672 | 0.66095 | 0.635 | 0.635 | 0.635 | 0.62 | 0.61 | 0.6474 | 0.585 | 0.65 | 0.63705 | 0.664175 | 0.61 | 0.002087457 | 0.67
| Std Dev. |  | 0.0136626 | 0.006506935 | 0.00734729 | 0.005163978 | 0.01974842 | 0.01264911 | 0.003710346 | 0.0412124 | 0.0403522 | 0.006778397 | 0.01048809 | 0.0147196 | 0.008164966 | 0.01414214 | 0.01966384 | 0.004676929 | 0.03577709 | 0.007527727 | 0.02121881 | 0.002610896 | 0.007527727 | 5.794004e-05 | 0.007527727
| Rel.Std.Dev. |  | 1.633% | 1.04% | 1.091% | 0.7669% | 3.495% | 2.04% | 0.5938% | 6.623% | 5.895% | 1.03% | 1.652% | 2.343% | 1.289% | 2.281% | 3.259% | 0.7225% | 6.168% | 1.161% | 3.35% | 0.3925% | 1.231% | 2.763% | 1.126%
| PDM3 |  | 31.06% | -2.019% | 5.492% | 5.471% | -11.5% | -2.883% | -2.126% | -2.536% | 7.22% | 3.049% | -0.5333% | -1.578% | -0.7944% | -2.883% | -5.494% | 1.396% | -9.149% | 1.555% | -0.7706% | 4.189% | -4.188% | -99.67% | 4.688%
| Z-Score (Absolute) |  | 7.48 | 0.29 | 1.47 | 1.47 | 2.52 | 0.49 | 0.32 | 0.41 | 1.88 | 0.9 | 0.06 | 0.19 | 0 | 0.49 | 1.11 | 0.51 | 1.96 | 0.55 | 0 | 1.17 | 0.8 | NA | 1.28
Results from laboratory 1.26 were removed due to their systematic bias.
| Analytical results for Cd in OREAS 473 (Indicative Value 0.031 ppm) | [27 empty] | Indicative
Cd | Round | Replicate | Lab | Lab | Lab | Lab | Lab | Lab | Lab | Lab | Lab | Lab | Lab | Lab | Lab | Lab | Lab | Lab | Lab | Lab | Lab | Lab | Lab | Lab |  |  |  |  | 1
| No | No | 01 | 02 | 03 | 04 | 06 | 07 | 08 | 09 | 10 | 11 | 12 | 13 | 14 | 15 | 16 | 17 | 18 | 19 | 20 | 21 | 25 | 27 |  |  |  |  | ppm
|  |  | 4A*OES/MS | 4A*MS | 4A*OES/MS | 4A*OES/MS | 4A*OES/MS | 4A*MS | 4A*MS | 4A*MS | 4A*MS | 4A*MS | 4A*MS | 4A*MS | 4A*MS | 4A*MS | 4A*MS | 4A*MS | 4A*MS | 4A*MS | 4A*MS | 4A*MS | 4A*OES | 4A*MS |  |  |  |  | 3
3
| 1 | 1 | < 0.3 | < 0.5 | 0.05 | 0.05 | < 0.02 | 0.09 | < 0.05 | < 0.02 | 0.05 | 0.03 | < 0.02 | 0.02 | 0.02 | < 0.02 | < 0.02 | 0.03289 | < 0.02 | < 0.02 | < 0.02 | < 0.1 | 0.16 | 0.19 |  |  |  |  | 1
| 1 | 2 | < 0.3 | < 0.5 | 0.05 | 0.05 | < 0.02 | 0.09 | < 0.05 | < 0.02 | 0.04 | 0.02 | < 0.02 | < 0.02 | < 0.02 | 0.02 | 0.02 | 0.03312 | < 0.02 | < 0.02 | < 0.02 | < 0.1 | 0.17 | 0.18 |  |  |  |  | 8
| 1 | 3 | < 0.3 | < 0.5 | 0.06 | 0.05 | < 0.02 | 0.09 | < 0.05 | 0.03 | 0.06 | 0.03 | < 0.02 | < 0.02 | < 0.02 | < 0.02 | < 0.02 | 0.02884 | < 0.02 | < 0.02 | < 0.02 | < 0.1 | 0.16 | 0.18 |  |  |  |  | 16
| 1 | 4 | < 0.3 | < 0.5 | 0.06 | 0.05 | < 0.02 | 0.08 | < 0.05 | < 0.02 | 0.05 | 0.03 | < 0.02 | 0.02 | < 0.02 | < 0.02 | < 0.02 | 0.03256 | < 0.02 | < 0.02 | < 0.02 | < 0.1 | 0.17 | 0.19 |  |  |  |  | 0.03097758
| 1 | 5 | < 0.3 | < 0.5 | 0.05 | 0.05 | < 0.02 | 0.09 | < 0.05 | 0.02 | 0.06 | 0.02 | < 0.02 | < 0.02 | < 0.02 | 0.02 | < 0.02 | 0.03546 | 0.02 | < 0.02 | < 0.02 | < 0.1 | 0.16 | 0.19 |  |  |  |  | 32
| 1 | 6 | < 0.3 | < 0.5 | 0.05 | 0.06 | < 0.02 | 0.1 | < 0.05 | < 0.02 | 0.05 | 0.03 | < 0.02 | < 0.02 | 0.02 | < 0.02 | < 0.02 | 0.03165 | < 0.02 | < 0.02 | < 0.02 | < 0.1 | 0.16 | 0.2
| Mean |  |  |  | 0.05333333 | 0.05166667 |  | 0.09 |  | 0.025 | 0.05166667 | 0.02666667 |  | 0.02 | 0.02 | 0.02 | 0.02 | 0.03242 | 0.02 |  |  |  | 0.1633333 | 0.1883333
| Median |  |  |  | 0.05 | 0.05 |  | 0.09 |  | 0.025 | 0.05 | 0.03 |  | 0.02 | 0.02 | 0.02 | 0.02 | 0.032725 | 0.02 |  |  |  | 0.16 | 0.19
| Std Dev. |  |  |  | 0.005163978 | 0.004082483 |  | 0.006324555 |  | 0.007071068 | 0.007527727 | 0.005163978 |  | 0 | 0 | 0 |  | 0.002162471 |  |  |  |  | 0.005163978 | 0.007527727
| Rel.Std.Dev. |  |  |  | 9.682% | 7.902% |  | 7.027% |  | 28.28% | 14.57% | 19.36% |  | 0% | 0% | 0% |  | 6.67% |  |  |  |  | 3.162% | 3.997%
| PDM3 |  |  |  | 72.17% | 66.79% |  | 190.5% |  | -19.3% | 66.79% | -13.92% |  | -35.44% | -35.44% | -35.44% | -35.44% | 4.656% | -35.44% |  |  |  | 427.3% | 508%
| Z-Score (Absolute) |  | 5.29 | 9.55 | 1.17 | 1.1 | 0.67 | 2.73 | 0.04 | 0.46 | 1.1 | 0.04 | 0.67 | 0.53 | 0.53 | 0.53 | 0.6 | 0.28 | 0.6 | 0.67 | 0.67 | 1.03 | 5.86 | 6.92
| Analytical results for Ce in OREAS 473 (Certified Value 512 ppm) | [27 empty] | Certified
Ce | Round | Replicate | Lab | Lab | Lab | Lab | Lab | Lab | Lab | Lab | Lab | Lab | Lab | Lab | Lab | Lab | Lab | Lab | Lab | Lab | Lab | Lab | Lab | Lab | Lab | Lab | Lab |  | 1
| No | No | 01 | 02 | 03 | 04 | 06 | 07 | 08 | 09 | 10 | 11 | 12 | 13 | 14 | 15 | 16 | 17 | 18 | 19 | 20 | 21 | 22 | 24 | 26 | 27 | 29 |  | ppm
|  |  | 4A*OES/MS | 4A*MS | 4A*OES/MS | 4A*OES/MS | 4A*OES/MS | 4A*MS | 4A*MS | 4A*MS | 4A*MS | 4A*MS | 4A*MS | 4A*MS | 4A*MS | 4A*MS | 4A*MS | 4A*MS | 4A*OES | 4A*MS | 4A*MS | 4A*OES/MS | 4A*MS | 4A*MS | 4A*MS | 4A*MS | 4A*MS |  | 0
0
| 1 | 1 | 483 | 413.3392 | 507.2 | 521 | 479.69 | 524.3 | 502 | 471.98 | 544.92 | 529.6 | 439 | 523 | 397 | 553 | 369 | 524.4731 | 508 | 544.6 | 526.67 | 512.645 | 588.6239 | 603.993789 | 531.1977 | 549.03 | 470.51 |  | 1
| 1 | 2 | 503 | 408.206 | 507.8 | 529 | 442.17 | 517.7 | 508 | 385.21 | 541.57 | 514.92 | 449 | 522 | 435 | 545 | 437 | 514.365 | 514 | 515.23 | 530.25 | 506.973 | 585.7487 | 602.620229 | 532.9084 | 553.88 | 470.84 |  | #N/A
| 1 | 3 | 491 | 394.3055 | 510 | 533 | 454.79 | 519.4 | 503 | 555.61 | 529.51 | 529.34 | 497 | 539 | 423 | 496 | 361 | 508.9466 | 513 | 469.76 | 536.11 | 500.392 | 585.6734 | 604.211075 | 554.977 | 544.07 | 469.3 |  | 16
| 1 | 4 | 515 | 392.6574 | 498.3 | 520 | 447.88 | 515.3 | 495 | 546.54 | 533.61 | 537.73 | 476 | 534 | 497 | 536 | 442 | 527.1312 | 513 | 497.38 | 526.75 | 516.951 | 583.8285 | 605.212144 | 524.7343 | 551.34 | 470.16 |  | 511.6894
| 1 | 5 | 496 | 409.0032 | 513 | 508 | 449.6 | 524.3 | 504 | 442.95 | 548.19 | 523.99 | 477 | 433 | 472 | 560 | 445 | 527.9529 | 506 | 543.9 | 521.8 | 511.143 | 601.1684 | 604.397321 | 537.9742 | 545.71 | 469.5 |  | 99
| 1 | 6 | 488 | 407.8118 | 500 | 515 | 413.66 | 516.1 | 502 | 549.34 | 535.09 | 528.74 | 444 | 412 | 504 | 530 | 448 | 525.7145 | 509 | 526.4 | 553.74 | 509.184 | 588.5573 | 603.279848 | 551.527 | 543.77 | 469.45
| Mean |  | 496 | 404.2205 | 506.05 | 521 | 447.965 | 519.5167 | 502.3333 | 491.9383 | 538.815 | 527.3867 | 463.6667 | 493.8333 | 454.6667 | 536.6667 | 417 | 521.43055 | 510.5 | 516.2117 | 532.5533 | 509.548 | 588.9334 | 603.952401 | 538.8864 | 547.9667 | 469.96
| Median |  | 493.5 | 408.0089 | 507.5 | 520.5 | 448.74 | 518.55 | 502.5 | 509.26 | 538.33 | 529.04 | 462.5 | 522.5 | 453.5 | 540.5 | 439.5 | 525.0938 | 511 | 520.815 | 528.5 | 510.1635 | 587.153 | 604.102432 | 535.4413 | 547.37 | 469.83
| Std Dev. |  | 11.55855 | 8.565263 | 5.743779 | 9.099451 | 21.28921 | 3.963038 | 4.226898 | 70.02786 | 7.215294 | 7.543017 | 23.02752 | 56.02648 | 42.99147 | 22.7127 | 40.5216 | 7.853901 | 3.271085 | 28.94718 | 11.40839 | 5.613115 | 6.273141 | 0.9033871 | 11.95543 | 4.131976 | 0.6362704
| Rel.Std.Dev. |  | 2.33% | 2.119% | 1.135% | 1.747% | 4.752% | 0.7628% | 0.8415% | 14.24% | 1.339% | 1.43% | 4.966% | 11.35% | 9.456% | 4.232% | 9.717% | 1.506% | 0.6408% | 5.608% | 2.142% | 1.102% | 1.065% | 0.1496% | 2.219% | 0.7541% | 0.1354%
| PDM3 |  | -3.066% | -21% | -1.102% | 1.82% | -12.45% | 1.53% | -1.828% | -3.86% | 5.301% | 3.068% | -9.385% | -3.49% | -11.14% | 4.881% | -18.51% | 1.904% | -0.2325% | 0.8838% | 4.077% | -0.4185% | 15.1% | 18.03% | 5.315% | 7.09% | -8.155%
| Z-Score (Absolute) |  | 0.44 | 3.25 | 0.14 | 0.32 | 1.91 | 0.28 | 0.25 | 0.57 | 0.87 | 0.52 | 1.43 | 0.51 | 1.71 | 0.8 | 2.86 | 0.33 | 0 | 0.17 | 0.67 | 0.03 | 2.4 | 2.86 | 0.87 | 1.15 | 1.24
| Analytical results for Co in OREAS 473 (Certified Value 15.8 ppm) | [27 empty] | Certified
Co | Round | Replicate | Lab | Lab | Lab | Lab | Lab | Lab | Lab | Lab | Lab | Lab | Lab | Lab | Lab | Lab | Lab | Lab | Lab | Lab | Lab | Lab | Lab | Lab | Lab | Lab |  |  | 1
| No | No | 01 | 02 | 03 | 04 | 06 | 07 | 08 | 09 | 10 | 11 | 12 | 13 | 14 | 15 | 16 | 17 | 18 | 19 | 20 | 21 | 24 | 25 | 26 | 27 |  |  | ppm
|  |  | 4A*OES/MS | 4A*MS | 4A*OES/MS | 4A*OES/MS | 4A*OES/MS | 4A*MS | 4A*MS | 4A*MS | 4A*MS | 4A*MS | 4A*MS | 4A*MS | 4A*MS | 4A*MS | 4A*MS | 4A*MS | 4A*MS | 4A*MS | 4A*MS | 4A*MS | 4A*MS | 4A*OES | 4A*MS | 4A*MS |  |  | 1
2
| 1 | 1 | 16 | 16.11441 | 20.6 | 14.8 | 15.9 | 15.3 | 16 | 16.3 | 16.3 | 16.2 | 15.4 | 17 | 15.8 | 15.5 | 15.6 | 15.24501 | 16.1 | 15.9 | 15.2 | 15.188 | 15.09169224 | 16.17 | 17.7483 | 14.8 |  |  | 1
| 1 | 2 | 15 | 15.55541 | 20.4 | 14.7 | 14.4 | 15.1 | 16 | 17.1 | 15.9 | 16.2 | 15.7 | 17 | 16.3 | 15.8 | 16.4 | 15.13637 | 15.8 | 15.2 | 15.5 | 15.212 | 15.07383873 | 16.27 | 16.67047 | 15.3 |  |  | #N/A
| 1 | 3 | 17 | 15.54553 | 20.7 | 14.6 | 15 | 15 | 16 | 16.1 | 17.2 | 16.5 | 16.2 | 16.8 | 15.9 | 15.4 | 14.8 | 15.05263 | 16.1 | 15.2 | 15.6 | 14.952 | 15.56985227 | 16.18 | 17.98953 | 14.8 |  |  | 16
| 1 | 4 | 15 | 15.34512 | 20.2 | 14.7 | 15.2 | 15.3 | 16 | 16.4 | 16.9 | 16.1 | 15.6 | 17.7 | 16.4 | 15.2 | 16 | 15.42544 | 16.1 | 16.2 | 15.6 | 16.764 | 15.08791602 | 16.28 | 17.288 | 14.8 |  |  | 15.78235
| 1 | 5 | 16 | 15.62795 | 20.4 | 14.4 | 14.8 | 14.8 | 16 | 16.2 | 16 | 15.9 | 16.1 | 18.3 | 15.7 | 16.2 | 15.1 | 15.61798 | 15.8 | 16.7 | 15.6 | 15.498 | 15.67019682 | 16.21 | 16.07636 | 14.6 |  |  | 100
| 1 | 6 | 16 | 15.87576 | 19.8 | 14.1 | 14.4 | 15.4 | 16 | 16.2 | 17.4 | 15.9 | 15.8 | 16.8 | 16.4 | 15.6 | 15.2 | 15.75568 | 15.9 | 16.7 | 16 | 15.249 | 15.11156542 | 16.44 | 17.88834 | 14.8
| Mean |  | 15.83333 | 15.67737 | 20.35 | 14.55 | 14.95 | 15.15 | 16 | 16.38333 | 16.61667 | 16.13333 | 15.8 | 17.26667 | 16.08333 | 15.61667 | 15.51667 | 15.372185 | 15.96667 | 15.98333 | 15.58333 | 15.47717 | 15.26751025 | 16.25833 | 17.27683 | 14.85
| Median |  | 16 | 15.59168 | 20.4 | 14.65 | 14.9 | 15.2 | 16 | 16.25 | 16.6 | 16.15 | 15.75 | 17 | 16.1 | 15.55 | 15.4 | 15.335225 | 16 | 16.05 | 15.6 | 15.2305 | 15.10162883 | 16.24 | 17.51815 | 14.8
| Std Dev. |  | 0.7527727 | 0.274026 | 0.3209361 | 0.2588436 | 0.5648008 | 0.2258318 | 0 | 0.3656045 | 0.6369197 | 0.2250926 | 0.303315 | 0.6055301 | 0.3188521 | 0.3488075 | 0.6013873 | 0.2772065 | 0.1505545 | 0.6794606 | 0.2562551 | 0.6539365 | 0.2751584 | 0.09988327 | 0.7632964 | 0.2345208
| Rel.Std.Dev. |  | 4.754% | 1.748% | 1.577% | 1.779% | 3.778% | 1.491% | 0% | 2.232% | 3.833% | 1.395% | 1.92% | 3.507% | 1.983% | 2.234% | 3.876% | 1.803% | 0.9429% | 4.251% | 1.644% | 4.225% | 1.802% | 0.6144% | 4.418% | 1.579%
| PDM3 |  | 0.323% | -0.6652% | 28.94% | -7.808% | -5.274% | -4.007% | 1.379% | 3.808% | 5.286% | 2.224% | 0.1118% | 9.405% | 1.907% | -1.05% | -1.683% | -2.599% | 1.168% | 1.273% | -1.261% | -1.934% | -3.262% | 3.016% | 9.469% | -5.908%
| Z-Score (Absolute) |  | NA | 0.1 | 7.18 | 1.85 | 1.23 | 0.92 | NA | 1 | 1.37 | 0.61 | 0.1 | 2.38 | 0.54 | 0.19 | 0.35 | 0.57 | 0.36 | 0.38 | 0.24 | 0.41 | 0.73 | 0.81 | 2.4 | 1.38
Results from laboratories 1 and 8 were removed due to their 1 ppm reading resolution.
| Analytical results for Cr in OREAS 473 (Certified Value 56 ppm) | [27 empty] | Certified
Cr | Round | Replicate | Lab | Lab | Lab | Lab | Lab | Lab | Lab | Lab | Lab | Lab | Lab | Lab | Lab | Lab | Lab | Lab | Lab | Lab | Lab | Lab | Lab | Lab | Lab |  |  |  | 1
| No | No | 01 | 02 | 03 | 04 | 06 | 07 | 08 | 09 | 10 | 11 | 12 | 13 | 14 | 15 | 16 | 17 | 18 | 19 | 20 | 21 | 24 | 25 | 27 |  |  |  | ppm
|  |  | 4A*OES/MS | 4A*MS | 4A*OES/MS | 4A*OES/MS | 4A*OES/MS | 4A*MS | 4A*OES | 4A*OES | 4A*OES | 4A*MS | 4A*MS | 4A*MS | 4A*MS | 4A*MS | 4A*MS | 4A*MS | 4A*MS | 4A*MS | 4A*MS | 4A*MS | 4A*OES | 4A*OES | 4A*MS |  |  |  | 0
1
| 1 | 1 | 51 | 54.15604 | 59.1 | 52.4 | 32 | 59 | 59 | 54 | 57 | 59 | 56 | 60 | 56 | 56 | 57 | 61.83579 | 61 | 50 | 50 | 69.586 | 51.902 | 57 | 57 |  |  |  | 1
| 1 | 2 | 47 | 52.49906 | 59.1 | 45.9 | 26 | 60 | 61 | 55 | 59 | 59 | 57 | 59 | 55 | 56 | 56 | 61.30015 | 60 | 51 | 51 | 55.483 | 51.389 | 58 | 58 |  |  |  | #N/A
| 1 | 3 | 48 | 54.06663 | 59.7 | 46 | 29 | 59 | 59 | 59 | 62 | 58 | 58 | 57 | 56 | 56 | 53 | 61.43029 | 61 | 50 | 52 | 71.624 | 51.695 | 57 | 58 |  |  |  | 16
| 1 | 4 | 47 | 54.20401 | 58.4 | 53.5 | 29 | 60 | 58 | 55 | 68 | 61 | 56 | 60 | 55 | 55 | 56 | 62.01688 | 60 | 52 | 53 | 61.463 | 51.5535 | 58 | 55 |  |  |  | 56.16793
| 1 | 5 | 46 | 53.92403 | 60 | 46.3 | 29 | 61 | 58 | 50 | 58 | 57 | 59 | 60 | 56 | 58 | 57 | 63.33333 | 59 | 49 | 51 | 57.409 | 51.6275 | 58 | 55 |  |  |  | 101
| 1 | 6 | 44 | 54.25255 | 58.5 | 47.8 | 30 | 62 | 58 | 52 | 68 | 58 | 57 | 58 | 55 | 56 | 55 | 62.83717 | 60 | 50 | 54 | 55.137 | 51.5505 | 58 | 53
| Mean |  | 47.16667 | 53.85039 | 59.13333 | 48.65 | 29.16667 | 60.16667 | 58.83333 | 54.16667 | 62 | 58.66667 | 57.16667 | 59 | 55.5 | 56.16667 | 55.66667 | 62.1256 | 60.16667 | 50.33333 | 51.83333 | 61.78367 | 51.61958 | 57.66667 | 56
| Median |  | 47 | 54.11134 | 59.1 | 47.05 | 29 | 60 | 58.5 | 54.5 | 60.5 | 58.5 | 57 | 59.5 | 55.5 | 56 | 56 | 61.926335 | 60 | 50 | 51.5 | 59.436 | 51.5905 | 58 | 56
| Std Dev. |  | 2.316607 | 0.6720822 | 0.6345602 | 3.41804 | 1.94079 | 1.169045 | 1.169045 | 3.060501 | 4.939636 | 1.36626 | 1.169045 | 1.264911 | 0.5477226 | 0.9831921 | 1.505545 | 0.8031908 | 0.7527727 | 1.032796 | 1.47196 | 7.222544 | 0.1719405 | 0.5163978 | 2
| Rel.Std.Dev. |  | 4.912% | 1.248% | 1.073% | 7.026% | 6.654% | 1.943% | 1.987% | 5.65% | 7.967% | 2.329% | 2.045% | 2.144% | 0.9869% | 1.75% | 2.705% | 1.293% | 1.251% | 2.052% | 2.84% | 11.69% | 0.3331% | 0.8955% | 3.571%
| PDM3 |  | -16.03% | -4.126% | 5.28% | -13.38% | -48.07% | 7.119% | 4.745% | -3.563% | 10.38% | 4.449% | 1.778% | 5.042% | -1.189% | -0.002253% | -0.8924% | 10.61% | 7.119% | -10.39% | -7.717% | 9.998% | -8.098% | 2.668% | -0.299%
| Z-Score (Absolute) |  | 2.05 | 0.53 | 0.67 | 1.71 | 6.14 | 0.91 | 0.61 | 0.45 | 1.33 | 0.57 | 0.23 | 0.64 | 0.15 | 0 | 0.11 | 1.35 | 0.91 | 1.33 | 0.98 | 1.28 | 1.03 | 0.34 | 0.04
| Analytical results for Cs in OREAS 473 (Certified Value 10.5 ppm) | [27 empty] | Certified
Cs | Round | Replicate | Lab | Lab | Lab | Lab | Lab | Lab | Lab | Lab | Lab | Lab | Lab | Lab | Lab | Lab | Lab | Lab | Lab | Lab | Lab | Lab | Lab | Lab | Lab | Lab |  |  | 1
| No | No | 01 | 02 | 03 | 04 | 06 | 07 | 08 | 09 | 10 | 11 | 12 | 13 | 14 | 15 | 16 | 17 | 18 | 19 | 20 | 21 | 24 | 25 | 26 | 27 |  |  | ppm
|  |  | 4A*OES/MS | 4A*MS | 4A*OES/MS | 4A*OES/MS | 4A*OES/MS | 4A*MS | 4A*MS | 4A*MS | 4A*MS | 4A*MS | 4A*MS | 4A*MS | 4A*MS | 4A*MS | 4A*MS | 4A*MS | 4A*MS | 4A*MS | 4A*MS | 4A*MS | 4A*MS | 4A*OES | 4A*MS | 4A*MS |  |  | 1
2
| 1 | 1 | 9.72 | 9.99806 | 10.4 | 10.6 | 10 | 10.34 | 10.3 | 9.57 | 11.32 | 10.69 | 10 | 11.15 | 10.25 | 10.85 | 9.57 | 10.79947 | 10.68 | 7.1 | 11 | 10.234 | 9.95925704 | 11.42 | 9.845473 | 9.86 |  |  | 1
| 1 | 2 | 10.1 | 9.226076 | 10.6 | 10.4 | 9 | 10.11 | 10.2 | 8.24 | 10.94 | 11.21 | 10.4 | 10.8 | 10.7 | 11.05 | 10.75 | 10.50147 | 10.62 | 7 | 10.8 | 10.657 | 10.28624091 | 11.32 | 10.11571 | 9.84 |  |  | #N/A
| 1 | 3 | 10.1 | 9.766598 | 10.5 | 10.4 | 10 | 10.1 | 10.4 | 10.43 | 11.42 | 11.23 | 10.7 | 11 | 10.45 | 10.6 | 9.07 | 10.36158 | 10.79 | 7.4 | 11.4 | 10.124 | 9.97111266 | 11.48 | 10.59407 | 9.83 |  |  | 16
| 1 | 4 | 10.3 | 9.573623 | 9.8 | 10.5 | 10 | 10.41 | 10 | 10.46 | 11.93 | 11.22 | 10.3 | 11.15 | 10.95 | 10.6 | 10.65 | 10.54284 | 10.76 | 7.8 | 11 | 9.954 | 10.00285432 | 11.47 | 9.814708 | 10.21 |  |  | 10.48561
| 1 | 5 | 10.7 | 9.765839 | 10.4 | 10.4 | 10 | 10.09 | 10 | 8.95 | 11.02 | 10.56 | 10.55 | 11.35 | 10.5 | 11.3 | 10.05 | 10.62219 | 10.59 | 7.6 | 10.6 | 10.54 | 9.71802255 | 11.52 | 10.20215 | 9.96 |  |  | 102
| 1 | 6 | 10.1 | 9.808749 | 10 | 10.2 | 9 | 10.52 | 10.3 | 10.62 | 11.84 | 10.6 | 10.35 | 10.8 | 11.15 | 10.85 | 10.35 | 10.93295 | 10.64 | 7.4 | 11.2 | 10.642 | 10.22635966 | 11.5 | 10.38191 | 9.64
| Mean |  | 10.17 | 9.689824 | 10.28333 | 10.41667 | 9.666667 | 10.26167 | 10.2 | 9.711667 | 11.41167 | 10.91833 | 10.38333 | 11.04167 | 10.66667 | 10.875 | 10.07333 | 10.62675 | 10.68 | 7.383333 | 11 | 10.3585 | 10.02731 | 11.45167 | 10.159 | 9.89
| Median |  | 10.1 | 9.766218 | 10.4 | 10.4 | 10 | 10.225 | 10.25 | 10 | 11.37 | 10.95 | 10.375 | 11.075 | 10.6 | 10.85 | 10.2 | 10.582515 | 10.66 | 7.4 | 11 | 10.387 | 9.98698349 | 11.475 | 10.15893 | 9.85
| Std Dev. |  | 0.3209361 | 0.2643445 | 0.3125167 | 0.132916 | 0.5163978 | 0.1862704 | 0.167332 | 0.9661349 | 0.4090192 | 0.3331916 | 0.2380476 | 0.2177537 | 0.3356586 | 0.2697221 | 0.6523087 | 0.2081646 | 0.07974961 | 0.2994439 | 0.2828427 | 0.295475 | 0.2052862 | 0.0727782 | 0.3031657 | 0.1880425
| Rel.Std.Dev. |  | 3.156% | 2.728% | 3.039% | 1.276% | 5.342% | 1.815% | 1.641% | 9.948% | 3.584% | 3.052% | 2.293% | 1.972% | 3.147% | 2.48% | 6.476% | 1.959% | 0.7467% | 4.056% | 2.571% | 2.852% | 2.047% | 0.6355% | 2.984% | 1.901%
| PDM3 |  | -3.01% | -7.589% | -1.929% | -0.6575% | -7.81% | -2.136% | -2.724% | -7.381% | 8.832% | 4.127% | -0.9754% | 5.303% | 1.727% | 3.714% | -3.932% | 1.346% | 1.854% | -29.59% | 4.906% | -1.212% | -4.371% | 9.213% | -3.115% | -5.68%
| Z-Score (Absolute) |  | 0.4 | 1.4 | 0.16 | 0.12 | NA | 0.2 | 0.33 | 1.36 | 2.21 | 1.17 | 0.05 | 1.43 | 0.65 | 1.08 | 0.6 | 0.56 | 0.67 | 6.24 | 1.35 | 0 | 0.69 | 2.29 | 0.42 | 0.98
| Analytical results for Cu in OREAS 473 (Certified Value 61 ppm) | [27 empty] | Certified
Cu | Round | Replicate | Lab | Lab | Lab | Lab | Lab | Lab | Lab | Lab | Lab | Lab | Lab | Lab | Lab | Lab | Lab | Lab | Lab | Lab | Lab | Lab | Lab | Lab | Lab | Lab |  |  | 1
| No | No | 01 | 02 | 03 | 04 | 06 | 07 | 08 | 09 | 10 | 11 | 12 | 13 | 14 | 15 | 16 | 17 | 18 | 19 | 20 | 21 | 24 | 25 | 26 | 27 |  |  | ppm
|  |  | 4A*OES/MS | 4A*MS | 4A*OES/MS | 4A*OES/MS | 4A*OES/MS | 4A*MS | 4A*OES | 4A*MS | 4A*OES | 4A*MS | 4A*MS | 4A*MS | 4A*MS | 4A*MS | 4A*MS | 4A*MS | 4A*OES | 4A*MS | 4A*MS | 4A*MS | 4A*OES | 4A*OES | 4A*MS | 4A*MS |  |  | 0
1
| 1 | 1 | 59 | 62.19941 | 43.1 | 64.1 | 62 | 60 | 57 | 62 | 59.3 | 60.2 | 61.1 | 62.5 | 62.3 | 62.5 | 63 | 59.26948 | 60 | 60.4 | 59.1 | 61.72 | 60.91 | 59.1 | 55.80325 | 66.2 |  |  | 1
| 1 | 2 | 59 | 58.32819 | 44.3 | 64.9 | 59.2 | 59 | 58 | 59.8 | 57.5 | 60.3 | 62.4 | 63.5 | 63.4 | 63 | 65.4 | 58.44944 | 61 | 61.9 | 59.2 | 61.423 | 60.62 | 59.1 | 57.58578 | 68 |  |  | #N/A
| 1 | 3 | 64 | 59.32686 | 42.4 | 65.2 | 59.7 | 57 | 56 | 61.3 | 58.7 | 61.6 | 63.6 | 63.3 | 62.2 | 61.5 | 60.2 | 59.35203 | 61 | 62.5 | 59.9 | 59.831 | 60.39 | 59.2 | 57.40678 | 67.7 |  |  | 16
| 1 | 4 | 58 | 59.32968 | 42.9 | 65.5 | 64.4 | 61 | 56 | 61 | 59.2 | 60.6 | 61.3 | 66 | 64.5 | 61.3 | 64.8 | 60.08078 | 60 | 63 | 59.8 | 65.645 | 60.73 | 59.3 | 52.61701 | 67.6 |  |  | 60.71972
| 1 | 5 | 60 | 59.83896 | 42.3 | 65.3 | 61.3 | 58 | 57 | 61.6 | 59.4 | 59.6 | 63 | 67.7 | 63.3 | 65.1 | 60.8 | 60.20793 | 60 | 61.7 | 60.4 | 61.804 | 60.55 | 59.4 | 56.90148 | 68.8 |  |  | 103
| 1 | 6 | 59 | 59.89769 | 39.5 | 65.4 | 58.4 | 62 | 56 | 60.9 | 61.6 | 58.6 | 61.5 | 63 | 64.5 | 62.8 | 61 | 60.85778 | 60 | 60.8 | 61.3 | 62.805 | 60.39 | 59.3 | 57.0656 | 66.8
| Mean |  | 59.83333 | 59.82013 | 42.41667 | 65.06667 | 60.83333 | 59.5 | 56.66667 | 61.1 | 59.28333 | 60.15 | 62.15 | 64.33333 | 63.36667 | 62.7 | 62.53333 | 59.70291 | 60.33333 | 61.71667 | 59.95 | 62.20467 | 60.59833 | 59.23333 | 56.22998 | 67.51667
| Median |  | 59 | 59.58432 | 42.65 | 65.25 | 60.5 | 59.5 | 56.5 | 61.15 | 59.25 | 60.25 | 61.95 | 63.4 | 63.35 | 62.65 | 62 | 59.716405 | 60 | 61.8 | 59.85 | 61.762 | 60.585 | 59.25 | 56.98354 | 67.65
| Std Dev. |  | 2.136976 | 1.294379 | 1.59802 | 0.5163978 | 2.198788 | 1.870829 | 0.8164966 | 0.7536577 | 1.334791 | 1.003494 | 1.01341 | 2.050041 | 1.007307 | 1.363818 | 2.207865 | 0.8501436 | 0.5163978 | 0.9867455 | 0.8167007 | 1.94098 | 0.2020314 | 0.121106 | 1.876585 | 0.9130535
| Rel.Std.Dev. |  | 3.572% | 2.164% | 3.767% | 0.7936% | 3.614% | 3.144% | 1.441% | 1.233% | 2.252% | 1.668% | 1.631% | 3.187% | 1.59% | 2.175% | 3.531% | 1.424% | 0.8559% | 1.599% | 1.362% | 3.12% | 0.3334% | 0.2045% | 3.337% | 1.352%
| PDM3 |  | -1.46% | -1.482% | -30.14% | 7.159% | 0.1871% | -2.009% | -6.675% | 0.6263% | -2.366% | -0.9383% | 2.356% | 5.951% | 4.359% | 3.261% | 2.987% | -1.675% | -0.6363% | 1.642% | -1.268% | 2.446% | -0.1999% | -2.448% | -7.394% | 11.19%
| Z-Score (Absolute) |  | 0.34 | 0.35 | 9.8 | 2.5 | 0.2 | 0.52 | 2.06 | 0.34 | 0.64 | 0.17 | 0.91 | 2.1 | 1.58 | 1.21 | 1.12 | 0.41 | 0.07 | 0.68 | 0.28 | 0.94 | 0.07 | 0.67 | 2.3 | 3.83
| Analytical results for Dy in OREAS 473 (Certified Value 10.1 ppm) | [27 empty] | Certified
Dy | Round | Replicate | Lab | Lab | Lab | Lab | Lab | Lab | Lab | Lab | Lab | Lab | Lab | Lab | Lab | Lab | Lab | Lab | Lab | Lab | Lab | Lab | Lab | Lab | Lab | Lab | Lab |  | 1
| No | No | 01 | 02 | 03 | 04 | 06 | 07 | 08 | 09 | 10 | 11 | 12 | 13 | 14 | 15 | 16 | 17 | 18 | 19 | 20 | 21 | 22 | 24 | 26 | 27 | 29 |  | ppm
|  |  | 4A*OES/MS | 4A*MS | 4A*OES/MS | 4A*OES/MS | 4A*OES/MS | 4A*MS | 4A*MS | 4A*MS | 4A*MS | 4A*MS | 4A*MS | 4A*MS | 4A*MS | 4A*MS | 4A*MS | 4A*MS | 4A*MS | 4A*MS | 4A*MS | 4A*OES/MS | 4A*MS | 4A*MS | 4A*MS | 4A*MS | 4A*MS |  | 1
2
| 1 | 1 | 10.2 | 9.351366 | 9.88 | 10.4 | 11.86191 | 10.07 | 10.1 | 9.64 | 11.53 | 11.43 | 9.93 | 11 | 8.62 | 10.25 | 8.52 | 10.33517 | 10.71 | 8.5 | 10.4 | 10.779 | 9.141067 | 8.9850771 | 9.983098 | 10 | 10.61 |  | 1
| 1 | 2 | 9.7 | 9.04542 | 10.29 | 10.4 | 10.67648 | 10.27 | 10.3 | 11.07 | 11.24 | 11.05 | 10.25 | 10.65 | 8.97 | 10.1 | 9.48 | 10.27203 | 10.66 | 8 | 10.5 | 9.147 | 9.139302 | 9.09141142 | 10.18926 | 10.01 | 10.67 |  | #N/A
| 1 | 3 | 10 | 9.447453 | 10.06 | 10.5 | 11.21552 | 10.4 | 10.2 | 10.9 | 11.93 | 11.03 | 10.2 | 10.85 | 8.85 | 9.85 | 8.5 | 10.40335 | 10.69 | 8.3 | 10.8 | 10.111 | 9.240329 | 8.86552426 | 10.10119578 | 9.98 | 10.31 |  | 16
| 1 | 4 | 10.1 | 9.39641 | 9.57 | 10 | 11.27646 | 10.7 | 10.5 | 10.61 | 12.35 | 11.32 | 10.35 | 10.85 | 9.32 | 9.79 | 9.55 | 10.56276 | 10.57 | 8.7 | 10.4 | 10.56 | 9.18295 | 8.80929136 | 9.983668 | 10.2 | 10.49 |  | 10.10219
| 1 | 5 | 10 | 9.529555 | 10 | 10 | 11.04581 | 10.56 | 10.1 | 9.1 | 11.14 | 10.88 | 10.35 | 9.7 | 8.95 | 10.5 | 9.16 | 10.90269 | 10.6 | 8.7 | 10.5 | 9.555 | 9.635234 | 8.95581192 | 10.22486 | 10.13 | 10.23 |  | 104
| 1 | 6 | 10.2 | 9.564325 | 9.65 | 10.1 | 10.495 | 10.59 | 10 | 10.79 | 12.37 | 11.07 | 9.94 | 9.38 | 9.64 | 10.15 | 9.33 | 10.64987 | 10.65 | 8.4 | 11 | 9.457 | 9.408201 | 9.19516355 | 10.34774 | 9.98 | 10.77
| Mean |  | 10.03333 | 9.389088 | 9.908333 | 10.23333 | 11.0952 | 10.43167 | 10.2 | 10.35167 | 11.76 | 11.13 | 10.17 | 10.405 | 9.058333 | 10.10667 | 9.09 | 10.52098 | 10.64667 | 8.433333 | 10.6 | 9.934833 | 9.291181 | 8.983713 | 10.1383 | 10.05 | 10.51333
| Median |  | 10.05 | 9.421932 | 9.94 | 10.25 | 11.13066 | 10.48 | 10.15 | 10.7 | 11.73 | 11.06 | 10.225 | 10.75 | 8.96 | 10.125 | 9.245 | 10.483055 | 10.655 | 8.45 | 10.5 | 9.833 | 9.211639 | 8.97044451 | 10.14523 | 10.005 | 10.55
| Std Dev. |  | 0.1861899 | 0.1862418 | 0.2679863 | 0.2250926 | 0.4843922 | 0.2330165 | 0.1788854 | 0.7935595 | 0.5397777 | 0.2042547 | 0.1911021 | 0.686695 | 0.363836 | 0.2620433 | 0.468871 | 0.2342644 | 0.05316641 | 0.265832 | 0.244949 | 0.6523442 | 0.1959429 | 0.1424655 | 0.1437564 | 0.09252027 | 0.2106814
| Rel.Std.Dev. |  | 1.856% | 1.984% | 2.705% | 2.2% | 4.366% | 2.234% | 1.754% | 7.666% | 4.59% | 1.835% | 1.879% | 6.6% | 4.017% | 2.593% | 5.158% | 2.227% | 0.4994% | 3.152% | 2.311% | 6.566% | 2.109% | 1.586% | 1.418% | 0.9206% | 2.004%
| PDM3 |  | -0.6816% | -7.059% | -1.919% | 1.298% | 9.83% | 3.261% | 0.9682% | 2.47% | 16.41% | 10.17% | 0.6712% | 2.997% | -10.33% | 0.04432% | -10.02% | 4.146% | 5.39% | -16.52% | 4.928% | -1.657% | -8.028% | -11.07% | 0.3575% | -0.5166% | 4.07%
| Z-Score (Absolute) |  | 0.27 | 1.53 | 0.51 | 0.12 | 1.82 | 0.51 | 0.06 | 0.36 | 3.12 | 1.89 | 0 | 0.46 | 2.18 | 0.12 | 2.12 | 0.69 | 0.94 | 3.41 | 0.84 | 0.46 | 1.73 | 2.33 | 0.06 | 0.24 | 0.67
| Analytical results for Er in OREAS 473 (Certified Value 4.58 ppm) | [27 empty] | Certified
Er | Round | Replicate | Lab | Lab | Lab | Lab | Lab | Lab | Lab | Lab | Lab | Lab | Lab | Lab | Lab | Lab | Lab | Lab | Lab | Lab | Lab | Lab | Lab | Lab | Lab | Lab | Lab |  | 1
| No | No | 01 | 02 | 03 | 04 | 06 | 07 | 08 | 09 | 10 | 11 | 12 | 13 | 14 | 15 | 16 | 17 | 18 | 19 | 20 | 21 | 22 | 24 | 26 | 27 | 29 |  | ppm
|  |  | 4A*OES/MS | 4A*MS | 4A*OES/MS | 4A*OES/MS | 4A*OES/MS | 4A*MS | 4A*MS | 4A*MS | 4A*MS | 4A*MS | 4A*MS | 4A*MS | 4A*MS | 4A*MS | 4A*MS | 4A*MS | 4A*MS | 4A*MS | 4A*MS | 4A*OES/MS | 4A*MS | 4A*MS | 4A*MS | 4A*MS | 4A*MS |  | 2
3
| 1 | 1 | 4.5 | 4.292663 | 4.82 | 4.81 | 5.274869 | 4.36 | 4.6 | 4.35 | 4.85 | 5.09 | 4.31 | 4.73 | 3.88 | 4.44 | 3.92 | 4.71323 | 4.75 | 3.9 | 4.5 | 5.101 | 3.524091 | 5.16370791 | 4.490395 | 4.52 | 4.82 |  | 1
| 1 | 2 | 4.6 | 4.083983 | 5.07 | 4.77 | 4.775535 | 4.3 | 4.6 | 4.01 | 4.71 | 4.89 | 4.35 | 4.45 | 4.02 | 4.45 | 4.34 | 4.63539 | 4.81 | 3.8 | 4.6 | 4.076 | 3.479162 | 5.10214254 | 4.562323 | 4.5 | 4.91 |  | #N/A
| 1 | 3 | 4.4 | 4.242654 | 4.93 | 4.82 | 5.036638 | 4.37 | 4.7 | 4.88 | 5.01 | 5.04 | 4.45 | 4.67 | 4.01 | 4.34 | 3.92 | 4.69139 | 4.7 | 3.9 | 4.7 | 4.505 | 3.563446 | 5.10922606 | 4.839467 | 4.58 | 4.82 |  | 16
| 1 | 4 | 4.7 | 4.235647 | 4.65 | 4.62 | 5.027557 | 4.43 | 4.7 | 4.76 | 5.22 | 5.1 | 4.38 | 4.69 | 4.15 | 4.26 | 4.33 | 4.77943 | 4.72 | 4.1 | 4.6 | 4.748 | 3.456575 | 5.13283778 | 4.627588 | 4.58 | 4.79 |  | 4.581464
| 1 | 5 | 4.3 | 4.234895 | 4.95 | 4.6 | 4.909248 | 4.35 | 4.7 | 4.16 | 4.69 | 4.97 | 4.48 | 4.45 | 4 | 4.6 | 4.13 | 4.8871 | 4.8 | 4.1 | 4.6 | 4.242 | 3.71371 | 5.08307827 | 4.59888 | 4.56 | 4.8 |  | 105
| 1 | 6 | 4.7 | 4.270326 | 4.66 | 4.61 | 4.67 | 4.41 | 4.6 | 4.73 | 5.25 | 4.89 | 4.44 | 4.21 | 4.27 | 4.45 | 4.21 | 4.75296 | 4.68 | 3.8 | 4.9 | 4.262 | 3.560312 | 5.15233931 | 4.760046 | 4.43 | 4.96
| Mean |  | 4.533333 | 4.226695 | 4.846667 | 4.705 | 4.948975 | 4.37 | 4.65 | 4.481667 | 4.955 | 4.996667 | 4.401667 | 4.533333 | 4.055 | 4.423333 | 4.141667 | 4.74325 | 4.743333 | 3.933333 | 4.65 | 4.489 | 3.549549 | 5.123888645 | 4.64645 | 4.528333 | 4.85
| Median |  | 4.55 | 4.23915 | 4.875 | 4.695 | 4.968403 | 4.365 | 4.65 | 4.54 | 4.93 | 5.005 | 4.41 | 4.56 | 4.015 | 4.445 | 4.17 | 4.733095 | 4.735 | 3.9 | 4.6 | 4.3835 | 3.542202 | 5.12103192 | 4.613234 | 4.54 | 4.82
| Std Dev. |  | 0.1632993 | 0.07351779 | 0.1683647 | 0.1055936 | 0.2142678 | 0.04604346 | 0.05477226 | 0.3580735 | 0.2455809 | 0.09458682 | 0.06554896 | 0.2001666 | 0.1357571 | 0.1153545 | 0.1886178 | 0.08639507 | 0.05316641 | 0.136626 | 0.1378405 | 0.3807855 | 0.09110916 | 0.03107563 | 0.1297756 | 0.05810909 | 0.06870226
| Rel.Std.Dev. |  | 3.602% | 1.739% | 3.474% | 2.244% | 4.33% | 1.054% | 1.178% | 7.99% | 4.956% | 1.893% | 1.489% | 4.415% | 3.348% | 2.608% | 4.554% | 1.821% | 1.121% | 3.474% | 2.964% | 8.483% | 2.567% | 0.6065% | 2.793% | 1.283% | 1.417%
| PDM3 |  | -1.051% | -7.744% | 5.789% | 2.696% | 8.022% | -4.616% | 1.496% | -2.178% | 8.153% | 9.063% | -3.924% | -1.051% | -11.49% | -3.452% | -9.599% | 3.531% | 3.533% | -14.15% | 1.496% | -2.018% | -22.52% | 11.84% | 1.418% | -1.16% | 5.861%
| Z-Score (Absolute) |  | 0 | 0.99 | 1.01 | 0.55 | 1.34 | 0.52 | 0.37 | 0.17 | 1.35 | 1.49 | 0.42 | 0 | 1.54 | 0.35 | 1.26 | 0.67 | 0.67 | 1.93 | 0.37 | 0.14 | 3.16 | 1.9 | 0.36 | 0.02 | 1.02
| Analytical results for Eu in OREAS 473 (Certified Value 6.13 ppm) | [27 empty] | Certified
Eu | Round | Replicate | Lab | Lab | Lab | Lab | Lab | Lab | Lab | Lab | Lab | Lab | Lab | Lab | Lab | Lab | Lab | Lab | Lab | Lab | Lab | Lab | Lab | Lab | Lab | Lab | Lab |  | 1
| No | No | 01 | 02 | 03 | 04 | 06 | 07 | 08 | 09 | 10 | 11 | 12 | 13 | 14 | 15 | 16 | 17 | 18 | 19 | 20 | 21 | 22 | 24 | 26 | 27 | 29 |  | ppm
|  |  | 4A*OES/MS | 4A*MS | 4A*OES/MS | 4A*OES/MS | 4A*OES/MS | 4A*MS | 4A*MS | 4A*MS | 4A*MS | 4A*MS | 4A*MS | 4A*MS | 4A*MS | 4A*MS | 4A*MS | 4A*MS | 4A*MS | 4A*MS | 4A*MS | 4A*OES/MS | 4A*MS | 4A*MS | 4A*MS | 4A*MS | 4A*MS |  | 2
3
| 1 | 1 | 5.97 | 5.360596 | 6.89 | 6.32 | 7.129145 | 6.32 | 6.1 | 5.65 | 7.03 | 6.54 | 5.72 | 6.86 | 5.27 | 6.28 | 4.73 | 6.10158 | 6.62 | 6.1 | 6 | 6.369 | 4.970247 | 7.22497625 | 5.987087 | 5.69 | 6.11 |  | 1
| 1 | 2 | 6.15 | 5.177605 | 7.16 | 6.28 | 6.537273 | 6.19 | 6.2 | 5.08 | 6.93 | 6.42 | 5.91 | 6.62 | 5.48 | 6.08 | 5.53 | 6.0369 | 6.59 | 5.7 | 6 | 5.922 | 5.063071 | 7.27718283 | 5.985735 | 5.75 | 6.15 |  | #N/A
| 1 | 3 | 5.85 | 5.357074 | 7.02 | 6.3 | 6.742457 | 6.26 | 6.2 | 6.5 | 7.12 | 6.51 | 5.99 | 6.76 | 5.36 | 5.89 | 4.8 | 6.02705 | 6.64 | 5.9 | 6.2 | 6.085 | 5.048491 | 7.23533984 | 6.044615 | 5.75 | 6.05 |  | 16
| 1 | 4 | 6.15 | 5.322342 | 6.58 | 6.05 | 6.688713 | 6.36 | 5.9 | 6.44 | 7.51 | 6.69 | 6.06 | 6.67 | 5.83 | 5.94 | 5.37 | 6.15468 | 6.56 | 5.9 | 6 | 6.616 | 5.223693 | 7.24656706 | 5.997017 | 5.76 | 6.05 |  | 6.133593
| 1 | 5 | 5.87 | 5.35447 | 6.96 | 6.08 | 6.601124 | 6.29 | 6 | 5.44 | 6.85 | 6.5 | 6.01 | 5.4 | 5.7 | 6.47 | 5.38 | 6.19124 | 6.52 | 6.5 | 6 | 6.123 | 4.896453 | 7.31807583 | 6.08785 | 5.79 | 5.98 |  | 106
| 1 | 6 | 5.98 | 5.385855 | 6.64 | 6.12 | 6.262 | 6.39 | 6.2 | 6.39 | 7.51 | 6.43 | 5.73 | 5.13 | 6.06 | 6.16 | 5.51 | 6.15292 | 6.67 | 6.1 | 6.3 | 6.277 | 5.105162 | 7.28957596 | 6.290267 | 5.67 | 6.27
| Mean |  | 5.995 | 5.326324 | 6.875 | 6.191667 | 6.660119 | 6.301667 | 6.1 | 5.916667 | 7.158333 | 6.515 | 5.903333 | 6.24 | 5.616667 | 6.136667 | 5.22 | 6.110728 | 6.6 | 6.033333 | 6.083333 | 6.232 | 5.051186 | 7.265286295 | 6.065428 | 5.735 | 6.101667
| Median |  | 5.975 | 5.355772 | 6.925 | 6.2 | 6.644918 | 6.305 | 6.15 | 6.02 | 7.075 | 6.505 | 5.95 | 6.645 | 5.59 | 6.12 | 5.375 | 6.12725 | 6.605 | 6 | 6 | 6.2 | 5.055781 | 7.261874945 | 6.020816 | 5.75 | 6.08
| Std Dev. |  | 0.1308052 | 0.07561653 | 0.2244772 | 0.1213947 | 0.2844829 | 0.07194906 | 0.1264911 | 0.6060583 | 0.2872223 | 0.0977241 | 0.1463785 | 0.7644344 | 0.3012419 | 0.2167641 | 0.35911 | 0.06742461 | 0.05477226 | 0.273252 | 0.132916 | 0.2440656 | 0.1125291 | 0.0357501 | 0.117181 | 0.04549725 | 0.1008795
| Rel.Std.Dev. |  | 2.182% | 1.42% | 3.265% | 1.961% | 4.271% | 1.142% | 2.074% | 10.24% | 4.012% | 1.5% | 2.48% | 12.25% | 5.363% | 3.532% | 6.88% | 1.103% | 0.8299% | 4.529% | 2.185% | 3.916% | 2.228% | 0.4921% | 1.932% | 0.7933% | 1.653%
| PDM3 |  | -2.26% | -13.16% | 12.09% | 0.9468% | 8.584% | 2.74% | -0.5477% | -3.537% | 16.71% | 6.218% | -3.754% | 1.735% | -8.428% | 0.0501% | -14.89% | -0.3728% | 7.604% | -1.635% | -0.8194% | 1.604% | -17.65% | 18.45% | -1.111% | -6.499% | -0.5205%
| Z-Score (Absolute) |  | 0.36 | 2.64 | 2.63 | 0.31 | 1.9 | 0.68 | 0.01 | 0.63 | 3.59 | 1.41 | 0.67 | 0.47 | 1.65 | 0.12 | 3 | 0.03 | 1.69 | 0.23 | 0.06 | 0.44 | 3.57 | 3.96 | 0.12 | 1.25 | 0
| Analytical results for Fe in OREAS 473 (Certified Value 6.78 wt.%) | [27 empty] | Certified
Fe | Round | Replicate | Lab | Lab | Lab | Lab | Lab | Lab | Lab | Lab | Lab | Lab | Lab | Lab | Lab | Lab | Lab | Lab | Lab | Lab | Lab | Lab | Lab | Lab | Lab |  |  |  | 1
| No | No | 01 | 02 | 03 | 04 | 06 | 07 | 08 | 09 | 10 | 11 | 12 | 13 | 14 | 15 | 16 | 18 | 19 | 20 | 21 | 24 | 25 | 26 | 27 |  |  |  | wt.%
|  |  | 4A*OES/MS | 4A*OES | 4A*OES/MS | 4A*OES/MS | 4A*OES/MS | 4A*MS | 4A*OES | 4A*OES | 4A*OES | 4A*MS | 4A*MS | 4A*MS | 4A*MS | 4A*MS | 4A*MS | 4A*MS | 4A*MS | 4A*MS | 4A*OES | 4A*OES | 4A*OES | 4A*OES | 4A*MS |  |  |  | 2
3
| 1 | 1 | 6.61 | 6.743311 | 6.8707 | 7.41 | 6.69 | 6.9 | 6.84 | 6.72 | 6.58 | 6.85 | 6.89 | 6.82 | 6.83 | 6.71 | 6.69 | 6.9703 | 6.29 | 6.69 | 6.4736 | 7.12597466 | 6.81 | 0.005580325 | 7.06 |  |  |  | 1
| 1 | 2 | 6.53 | 6.589105 | 6.8907 | 7.23 | 6.15 | 6.79 | 6.95 | 6.65 | 6.43 | 6.94 | 7.01 | 6.58 | 6.8 | 6.75 | 6.72 | 6.8855 | 6.29 | 6.77 | 6.3056 | 7.18357226 | 6.84 | 0.005758578 | 7.02 |  |  |  | #N/A
| 1 | 3 | 6.63 | 6.753468 | 6.9425 | 7.35 | 6.42 | 6.69 | 6.77 | 6.71 | 6.67 | 7.01 | 7.06 | 6.51 | 6.81 | 6.57 | 6.5 | 6.9751 | 6.4 | 6.87 | 6.2538 | 7.15717748 | 6.85 | 0.005740678 | 7.1 |  |  |  | 16
| 1 | 4 | 6.5 | 6.647115 | 6.8023 | 7.41 | 6.81 | 6.91 | 6.71 | 6.75 | 6.69 | 6.97 | 7 | 6.84 | 6.74 | 6.49 | 6.78 | 6.9486 | 6.44 | 6.8 | 6.447 | 7.15864832 | 6.87 | 0.005261701 | 7.03 |  |  |  | 6.784503
| 1 | 5 | 6.43 | 6.755419 | 6.9801 | 7.4 | 6.35 | 6.8 | 6.62 | 7.06 | 6.68 | 6.83 | 7.21 | 7.08 | 6.76 | 6.95 | 6.74 | 6.8287 | 6.36 | 6.8 | 6.3952 | 7.18064706 | 6.84 | 0.005690148 | 6.96 |  |  |  | 107
| 1 | 6 | 6.43 | 6.796076 | 6.7728 | 7.34 | 6.37 | 6.85 | 6.96 | 6.91 | 6.9 | 6.83 | 7.04 | 6.73 | 6.79 | 6.75 | 6.76 | 6.8993 | 6.15 | 6.97 | 6.3644 | 7.19766678 | 6.83 | 0.00570656 | 7.01
| Mean |  | 6.521667 | 6.714082 | 6.876517 | 7.356667 | 6.465 | 6.823333 | 6.808333 | 6.8 | 6.658333 | 6.905 | 7.035 | 6.76 | 6.788333 | 6.703333 | 6.698333 | 6.917917 | 6.321667 | 6.816667 | 6.373267 | 7.167281 | 6.84 | 0.005622998 | 7.03
| Median |  | 6.515 | 6.748389 | 6.8807 | 7.375 | 6.395 | 6.825 | 6.805 | 6.735 | 6.675 | 6.895 | 7.025 | 6.775 | 6.795 | 6.73 | 6.73 | 6.92395 | 6.325 | 6.8 | 6.3798 | 7.16964769 | 6.84 | 0.005698354 | 7.025
| Std Dev. |  | 0.08588752 | 0.0786653 | 0.07947776 | 0.06918574 | 0.2421363 | 0.08189424 | 0.1346724 | 0.1544021 | 0.1538072 | 0.07842194 | 0.1040673 | 0.2040588 | 0.03311596 | 0.160333 | 0.1020621 | 0.05711821 | 0.1030372 | 0.09500877 | 0.08356331 | 0.02549577 | 0.02 | 0.0001876585 | 0.04732864
| Rel.Std.Dev. |  | 1.317% | 1.172% | 1.156% | 0.9404% | 3.745% | 1.2% | 1.978% | 2.271% | 2.31% | 1.136% | 1.479% | 3.019% | 0.4878% | 2.392% | 1.524% | 0.8257% | 1.63% | 1.394% | 1.311% | 0.3557% | 0.2924% | 3.337% | 0.6732%
| PDM3 |  | -3.874% | -1.038% | 1.356% | 8.433% | -4.709% | 0.5723% | 0.3512% | 0.2284% | -1.86% | 1.776% | 3.692% | -0.3612% | 0.05645% | -1.196% | -1.27% | 1.966% | -6.822% | 0.4741% | -6.061% | 5.642% | 0.818% | -99.92% | 3.618%
| Z-Score (Absolute) |  | 1.79 | 0.55 | 0.49 | 3.57 | 2.15 | 0.15 | 0.05 | 0 | 0.91 | 0.67 | 1.51 | 0.26 | 0.07 | 0.62 | 0.65 | 0.76 | 3.07 | 0.11 | 2.74 | 2.36 | 0.26 | 43.63 | 1.48
| Analytical results for Ga in OREAS 473 (Certified Value 31.1 ppm) | [27 empty] | Certified
Ga | Round | Replicate | Lab | Lab | Lab | Lab | Lab | Lab | Lab | Lab | Lab | Lab | Lab | Lab | Lab | Lab | Lab | Lab | Lab | Lab | Lab | Lab | Lab | Lab | Lab | Lab | Lab |  | 1
| No | No | 01 | 02 | 03 | 04 | 06 | 07 | 08 | 09 | 10 | 11 | 12 | 13 | 14 | 15 | 16 | 17 | 18 | 19 | 20 | 21 | 24 | 25 | 26 | 27 | 29 |  | ppm
|  |  | 4A*OES/MS | 4A*MS | 4A*OES/MS | 4A*OES/MS | 4A*OES/MS | 4A*MS | 4A*MS | 4A*MS | 4A*MS | 4A*MS | 4A*MS | 4A*MS | 4A*MS | 4A*MS | 4A*MS | 4A*MS | 4A*OES | 4A*MS | 4A*MS | 4A*MS | 4A*OES | 4A*OES | 4A*MS | 4A*MS | 4A*MS |  | 1
2
| 1 | 1 | 40.9 | 32.18555 | 31.04 | 41.4 | 29.6 | 34.3 | 30.2 | 29.82 | 33.74 | 31.79 | 31.4 | 31.9 | 30 | 30.8 | 31.4 | 29.90525 | 33 | 32.55 | 28.14 | 31.625 | 33.5785 | 32.56 | 39.06285 | 28.18 | 27.8 |  | 1
| 1 | 2 | 40.4 | 31.60847 | 31 | 41.8 | 26.7 | 33.7 | 29.3 | 28.86 | 33.7 | 31.41 | 32.8 | 32.8 | 31.5 | 31.5 | 33.3 | 29.20905 | 33 | 33.05 | 29.18 | 29.761 | 33.855 | 32.37 | 40.73594 | 28.5 | 28 |  | #N/A
| 1 | 3 | 39.7 | 31.5083 | 31.02 | 41.5 | 28 | 33.1 | 29.4 | 29.11 | 34.95 | 31.34 | 30.8 | 32.1 | 31.4 | 30.4 | 30.1 | 29.29514 | 33 | 33.49 | 29.19 | 29.673 | 33.4175 | 32.33 | 40.62947 | 28.41 | 26.95 |  | 16
| 1 | 4 | 41.4 | 32.4113 | 30.63 | 41.1 | 28.1 | 33.8 | 30.2 | 29.72 | 35.19 | 31.54 | 32.7 | 32.9 | 32.6 | 30.4 | 32.7 | 29.70143 | 32 | 33.45 | 30.14 | 32.67 | 33.417 | 32.23 | 39.97321 | 29.21 | 27.14 |  | 31.1362
| 1 | 5 | 40.5 | 32.53506 | 31.19 | 41.4 | 27.4 | 32.9 | 29.9 | 29.24 | 32.39 | 31.52 | 31.3 | 35.5 | 31 | 32.2 | 31.3 | 29.24021 | 33 | 32.87 | 28.19 | 30.899 | 33.601 | 32.4 | 41.46665 | 28.56 | 26.74 |  | 108
| 1 | 6 | 40.9 | 32.37494 | 30.55 | 40 | 26.7 | 34.3 | 30.6 | 28.97 | 35.75 | 30.79 | 31.2 | 33.5 | 32.2 | 31.2 | 31 | 30.42619 | 32 | 31.96 | 29.45 | 31.695 | 33.706 | 32.16 | 42.46487 | 28.46 | 27.52
| Mean |  | 40.63333 | 32.10394 | 30.905 | 41.2 | 27.75 | 33.68333 | 29.93333 | 29.28667 | 34.28667 | 31.39833 | 31.7 | 33.11667 | 31.45 | 31.08333 | 31.63333 | 29.629545 | 32.66667 | 32.895 | 29.04833 | 31.05383 | 33.59583 | 32.34167 | 40.72216 | 28.55333 | 27.35833
| Median |  | 40.7 | 32.28025 | 31.01 | 41.4 | 27.7 | 33.75 | 30.05 | 29.175 | 34.345 | 31.465 | 31.35 | 32.85 | 31.45 | 31 | 31.35 | 29.498285 | 33 | 32.96 | 29.185 | 31.262 | 33.58975 | 32.35 | 40.6827 | 28.48 | 27.33
| Std Dev. |  | 0.5785038 | 0.4383406 | 0.254303 | 0.6292853 | 1.089495 | 0.5879342 | 0.5046451 | 0.3969719 | 1.23594 | 0.3352263 | 0.8390471 | 1.302945 | 0.9159694 | 0.6997619 | 1.169045 | 0.4808427 | 0.5163978 | 0.5796464 | 0.7684118 | 1.179102 | 0.1693608 | 0.1396305 | 1.17595 | 0.3471983 | 0.49592
| Rel.Std.Dev. |  | 1.424% | 1.365% | 0.8229% | 1.527% | 3.926% | 1.745% | 1.686% | 1.355% | 3.605% | 1.068% | 2.647% | 3.934% | 2.912% | 2.251% | 3.696% | 1.623% | 1.581% | 1.762% | 2.645% | 3.797% | 0.5041% | 0.4317% | 2.888% | 1.216% | 1.813%
| PDM3 |  | 30.5% | 3.108% | -0.7426% | 32.32% | -10.88% | 8.181% | -3.863% | -5.94% | 10.12% | 0.8419% | 1.811% | 6.361% | 1.008% | -0.1698% | 1.597% | -4.839% | 4.915% | 5.649% | -6.706% | -0.2645% | 7.9% | 3.872% | 30.79% | -8.295% | -12.13%
| Z-Score (Absolute) |  | 3.57 | 0.19 | 0.29 | 3.79 | 1.54 | 0.81 | 0.67 | 0.93 | 1.05 | 0.09 | 0.03 | 0.59 | 0.07 | 0.22 | 0 | 0.79 | 0.41 | 0.5 | 1.03 | 0.23 | 0.78 | 0.28 | 3.61 | 1.22 | 1.7
| Analytical results for Gd in OREAS 473 (Certified Value 18.7 ppm) | [27 empty] | Certified
Gd | Round | Replicate | Lab | Lab | Lab | Lab | Lab | Lab | Lab | Lab | Lab | Lab | Lab | Lab | Lab | Lab | Lab | Lab | Lab | Lab | Lab | Lab | Lab | Lab | Lab | Lab | Lab |  | 1
| No | No | 01 | 02 | 03 | 04 | 06 | 07 | 08 | 09 | 10 | 11 | 12 | 13 | 14 | 15 | 16 | 17 | 18 | 19 | 20 | 21 | 22 | 24 | 26 | 27 | 29 |  | ppm
|  |  | 4A*OES/MS | 4A*MS | 4A*OES/MS | 4A*OES/MS | 4A*OES/MS | 4A*MS | 4A*MS | 4A*MS | 4A*MS | 4A*MS | 4A*MS | 4A*MS | 4A*MS | 4A*MS | 4A*MS | 4A*MS | 4A*MS | 4A*MS | 4A*MS | 4A*OES/MS | 4A*MS | 4A*MS | 4A*MS | 4A*MS | 4A*MS |  | 1
1
| 1 | 1 | 18.9 | 16.70308 | 22.26 | 21.1 | 21.36998 | 17.91 | 18.2 | 16.41 | 23.14 | 19.85 | 16.2 | 19.35 | 13.45 | 16.8 | 13.4 | 18.37717 | 19.48 | 15.2 | 18.7 | 18.364 | 22.31742 | 20.13012307 | 19.76685 | 19.17 | 19.56 |  | 1
| 1 | 2 | 19.4 | 15.63781 | 23.5 | 21.3 | 19.42751 | 17.28 | 17.5 | 19.31 | 22.54 | 19.14 | 16.55 | 19.1 | 14.2 | 16.6 | 15.4 | 18.04246 | 19.29 | 14.5 | 18.9 | 15.607 | 21.51784 | 20.15467909 | 20.4918 | 19.12 | 20.05 |  | #N/A
| 1 | 3 | 18.6 | 16.44795 | 22.65 | 21.1 | 20.31466 | 17.16 | 17.9 | 19.09 | 21.57 | 19.62 | 16.65 | 19.7 | 14.1 | 16.1 | 13.5 | 18.07287 | 18.8 | 14.6 | 19.4 | 17.196 | 21.97744 | 20.33327965 | 21.6732 | 19.41 | 19.32 |  | 16
| 1 | 4 | 18.6 | 16.35194 | 21.34 | 20.4 | 20.20723 | 17.72 | 17.5 | 18.72 | 22.12 | 19.67 | 16.65 | 19.3 | 15.1 | 16.1 | 15.3 | 18.47024 | 19.28 | 15.8 | 18.8 | 18.269 | 22.32214 | 20.28255649 | 19.94276 | 19.62 | 19.42 |  | 18.66356
| 1 | 5 | 18.9 | 16.52778 | 22.59 | 20.2 | 19.81201 | 17.62 | 17.6 | 19.32 | 22.35 | 19.47 | 16.9 | 18.55 | 14.6 | 17.3 | 14.6 | 18.80059 | 19.08 | 15.6 | 19 | 16.254 | 22.07571 | 20.2976665 | 20.73367 | 19.39 | 19 |  | 109
| 1 | 6 | 18.2 | 16.32167 | 21.46 | 20.4 | 18.895 | 17.68 | 17.7 | 19.02 | 22.16 | 19.42 | 16.3 | 17.3 | 15.7 | 16.65 | 15.45 | 18.55184 | 19.16 | 14.8 | 20 | 16.515 | 22.80743 | 20.7331337 | 21.21436 | 19.5 | 20.27
| Mean |  | 18.76667 | 16.3317 | 22.3 | 20.75 | 20.0044 | 17.56167 | 17.73333 | 18.645 | 22.31333 | 19.52833 | 16.54167 | 18.88333 | 14.525 | 16.59167 | 14.60833 | 18.38586 | 19.18167 | 15.08333 | 19.13333 | 17.03417 | 22.16966 | 20.32191 | 20.63711 | 19.36833 | 19.60333
| Median |  | 18.75 | 16.39994 | 22.425 | 20.75 | 20.00962 | 17.65 | 17.65 | 19.055 | 22.255 | 19.545 | 16.6 | 19.2 | 14.4 | 16.625 | 14.95 | 18.423705 | 19.22 | 15 | 18.95 | 16.8555 | 22.19656 | 20.29011 | 20.61274 | 19.4 | 19.49
| Std Dev. |  | 0.4033196 | 0.3665738 | 0.8093701 | 0.4679744 | 0.8488574 | 0.2844234 | 0.273252 | 1.116902 | 0.5195254 | 0.2440833 | 0.2557668 | 0.8629407 | 0.794827 | 0.454331 | 0.9489029 | 0.2907343 | 0.2310339 | 0.5382069 | 0.4885352 | 1.116643 | 0.429531 | 0.2173104 | 0.7316571 | 0.1917724 | 0.4740745
| Rel.Std.Dev. |  | 2.149% | 2.245% | 3.629% | 2.255% | 4.243% | 1.62% | 1.541% | 5.99% | 2.328% | 1.25% | 1.546% | 4.57% | 5.472% | 2.738% | 6.496% | 1.581% | 1.204% | 3.568% | 2.553% | 6.555% | 1.937% | 1.069% | 3.545% | 0.9901% | 2.418%
| PDM3 |  | 0.5525% | -12.49% | 19.48% | 11.18% | 7.184% | -5.904% | -4.984% | -0.09943% | 19.56% | 4.634% | -11.37% | 1.178% | -22.17% | -11.1% | -21.73% | -1.488% | 2.776% | -19.18% | 2.517% | -8.73% | 18.79% | 8.885% | 10.57% | 3.776% | 5.035%
| Z-Score (Absolute) |  | 0.05 | 1.2 | 1.6 | 0.87 | 0.53 | 0.62 | 0.54 | 0.11 | 1.61 | 0.3 | 1.1 | 0 | 2.04 | 1.07 | 2 | 0.23 | 0.14 | 1.78 | 0.12 | 0.87 | 1.54 | 0.67 | 0.82 | 0.23 | 0.34
| Analytical results for Ge in OREAS 473 (Indicative Value 0.75 ppm) | [27 empty] | Indicative
Ge | Round | Replicate | Lab | Lab | Lab | Lab | Lab | Lab | Lab | Lab | Lab | Lab | Lab | Lab | Lab | Lab | Lab | Lab | Lab | Lab | [8 empty] | 1
| No | No | 01 | 03 | 04 | 06 | 07 | 08 | 09 | 11 | 12 | 13 | 14 | 15 | 16 | 18 | 19 | 21 | 24 | 27 | [8 empty] | ppm
|  |  | 4A*OES/MS | 4A*OES/MS | 4A*OES/MS | 4A*OES/MS | 4A*MS | 4A*MS | 4A*MS | 4A*MS | 4A*MS | 4A*MS | 4A*MS | 4A*MS | 4A*MS | 4A*MS | 4A*MS | 4A*MS | 4A*MS | 4A*MS | [8 empty] | 2
2
| 1 | 1 | 2.9 | 0.67 | 1.48 | 0.1 | 1.15 | 1.6 | 1.4 | 1.3 | 0.43 | 0.56 | 0.5 | 0.57 | 0.39 | 1.4 | 0.18 | 0.548 | 0.36177407 | 0.22 | [8 empty] | 1
| 1 | 2 | 3.3 | 0.7 | 1.48 | < 0.1 | 1.13 | 1.5 | 1.4 | 1.3 | 0.46 | 0.58 | 0.55 | 0.55 | 0.48 | 1.4 | < 0.05 | 0.43 | 0.382355937 | 0.21 | [8 empty] | 18
| 1 | 3 | 3 | 0.81 | 1.44 | < 0.1 | 1.14 | 1.5 | 1.3 | 1.3 | 0.49 | 0.59 | 0.53 | 0.56 | 0.4 | 1.4 | < 0.05 | 0.488 | 0.372094223 | 0.22 | [8 empty] | 16
| 1 | 4 | 3.3 | 0.72 | 1.47 | < 0.1 | 1.15 | 1.6 | 1.4 | 1.3 | 0.45 | 0.58 | 0.61 | 0.56 | 0.47 | 1.3 | 0.16 | 0.545 | 0.344707938 | 0.21 | [8 empty] | 0.7543538
| 1 | 5 | 3.2 | 0.76 | 1.38 | < 0.1 | 1.19 | 1.6 | 1.4 | 1.2 | 0.46 | 0.48 | 0.54 | 0.56 | 0.44 | 1.4 | < 0.05 | 0.484 | 0.317038876 | 0.22 | [8 empty] | 30
| 1 | 6 | 3.1 | 0.75 | 1.42 | < 0.1 | 1.12 | 1.6 | 1.2 | 1.2 | 0.45 | 0.46 | 0.57 | 0.56 | 0.45 | 1.4 | 0.3 | 0.48 | 0.371111658 | 0.22
| Mean |  | 3.133333 | 0.735 | 1.445 | 0.1 | 1.146667 | 1.566667 | 1.35 | 1.266667 | 0.4566667 | 0.5416667 | 0.55 | 0.56 | 0.4383333 | 1.383333 | 0.2133333 | 0.4958333 | 0.3581805 | 0.2166667
| Median |  | 3.15 | 0.735 | 1.455 | 0.1 | 1.145 | 1.6 | 1.4 | 1.3 | 0.455 | 0.57 | 0.545 | 0.56 | 0.445 | 1.4 | 0.18 | 0.486 | 0.366442864 | 0.22
| Std Dev. |  | 0.1632993 | 0.04929503 | 0.0398748 |  | 0.0242212 | 0.05163978 | 0.083666 | 0.05163978 | 0.01966384 | 0.05671567 | 0.03741657 | 0.006324555 | 0.03656045 | 0.04082483 | 0.07571878 | 0.04455296 | 0.02380048 | 0.005163978
| Rel.Std.Dev. |  | 5.212% | 6.707% | 2.76% |  | 2.112% | 3.296% | 6.197% | 4.077% | 4.306% | 10.47% | 6.803% | 1.129% | 8.341% | 2.951% | 35.49% | 8.985% | 6.645% | 2.383%
| PDM3 |  | 315.4% | -2.566% | 91.55% | -86.74% | 52.01% | 107.7% | 78.96% | 67.91% | -39.46% | -28.19% | -27.09% | -25.76% | -41.89% | 83.38% | -71.72% | -34.27% | -52.52% | -71.28%
| Z-Score (Absolute) |  | 4.49 | 0.31 | 1.55 | 0.87 | 1.03 | 1.76 | 1.38 | 1.24 | 0.17 | 0.02 | 0.01 | 0.01 | 0.2 | 1.44 | 0.76 | 0.1 | 0.34 | 0.59
| Analytical results for Hf in OREAS 473 (Certified Value 5.9 ppm) | [27 empty] | Certified
Hf | Round | Replicate | Lab | Lab | Lab | Lab | Lab | Lab | Lab | Lab | Lab | Lab | Lab | Lab | Lab | Lab | Lab | Lab | Lab | Lab | Lab | Lab | Lab | Lab | Lab | Lab |  |  | 1
| No | No | 01 | 02 | 03 | 04 | 06 | 07 | 08 | 09 | 10 | 11 | 12 | 13 | 14 | 15 | 16 | 17 | 18 | 19 | 20 | 21 | 25 | 26 | 27 | 29 |  |  | ppm
|  |  | 4A*OES/MS | 4A*MS | 4A*OES/MS | 4A*OES/MS | 4A*OES/MS | 4A*MS | 4A*MS | 4A*MS | 4A*MS | 4A*MS | 4A*MS | 4A*MS | 4A*MS | 4A*MS | 4A*MS | 4A*MS | 4A*MS | 4A*MS | 4A*MS | 4A*MS | 4A*OES | 4A*MS | 4A*MS | 4A*MS |  |  | 2
3
| 1 | 1 | 5.1 | 5.800466 | 4.42 | 5.7 | 5.8 | 6.86 | 6.1 | 5.78 | 5.16 | 6.11 | 6 | 6.1 | 5.5 | 6.1 | 5.8 | 12.5299 | 6.62 | 5.89 | 5.87 | 4.952 | 6.48 | 6.091005 | 6 | 7.64 |  |  | 1
| 1 | 2 | 5.1 | 5.494588 | 4.63 | 5.6 | 5.19 | 6.93 | 6 | 5.91 | 4.99 | 6.08 | 6 | 5.9 | 5.7 | 5.9 | 6 | 12.23723 | 6.37 | 5.44 | 5.91 | 4.752 | 6.43 | 6.072846 | 6.2 | 8.03 |  |  | #N/A
| 1 | 3 | 5.5 | 5.454986 | 4.51 | 5.7 | 5.57 | 7.01 | 6.3 | 6.47 | 5.23 | 7.02 | 6 | 6.1 | 5.6 | 5.9 | 5.8 | 12.25229 | 6.3 | 5.33 | 6.23 | 4.951 | 6.54 | 6.35369 | 5.7 | 7.88 |  |  | 16
| 1 | 4 | 5.2 | 5.705962 | 4.23 | 5.6 | 5.45 | 6.98 | 6.1 | 5.93 | 5.37 | 6.95 | 6 | 6.1 | 5.7 | 5.9 | 5.9 | 13.12164 | 6.37 | 5.67 | 5.94 | 5.263 | 6.4 | 6.3576 | 5.9 | 7.89 |  |  | 5.901371
| 1 | 5 | 7.9 | 5.568657 | 4.41 | 5.4 | 5.31 | 6.92 | 6.2 | 6 | 5.01 | 6.51 | 6 | 5.7 | 5.6 | 6.1 | 5.7 | 12.7135 | 6.58 | 6.01 | 5.85 | 4.84 | 6.41 | 6.300636 | 6.1 | 7.81 |  |  | 110
| 1 | 6 | 5 | 5.700309 | 4.38 | 5.6 | 5.09 | 7.17 | 6.3 | 6.09 | 5.58 | 6.41 | 5.9 | 5.4 | 6 | 6 | 5.7 | 12.72459 | 6.43 | 6.1 | 6.27 | 4.781 | 6.56 | 6.37295 | 6.2 | 7.91
| Mean |  | 5.633333 | 5.620828 | 4.43 | 5.6 | 5.401667 | 6.978333 | 6.166667 | 6.03 | 5.223333 | 6.513333 | 5.983333 | 5.883333 | 5.683333 | 5.983333 | 5.816667 | 12.596525 | 6.445 | 5.74 | 6.011667 | 4.923167 | 6.47 | 6.258121 | 6.016667 | 7.86
| Median |  | 5.15 | 5.634483 | 4.415 | 5.6 | 5.38 | 6.955 | 6.15 | 5.965 | 5.195 | 6.46 | 6 | 6 | 5.65 | 5.95 | 5.8 | 12.6217 | 6.4 | 5.78 | 5.925 | 4.8955 | 6.455 | 6.327163 | 6.05 | 7.885
| Std Dev. |  | 1.123684 | 0.1356441 | 0.1337161 | 0.1095445 | 0.2606466 | 0.1072225 | 0.121106 | 0.2387467 | 0.2248259 | 0.4021277 | 0.04082483 | 0.2857738 | 0.1722401 | 0.09831921 | 0.1169045 | 0.3340237 | 0.1275539 | 0.31241 | 0.187661 | 0.1862895 | 0.06811755 | 0.1387643 | 0.194079 | 0.1293058
| Rel.Std.Dev. |  | 19.95% | 2.413% | 3.018% | 1.956% | 4.825% | 1.537% | 1.964% | 3.959% | 4.304% | 6.174% | 0.6823% | 4.857% | 3.031% | 1.643% | 2.01% | 2.652% | 1.979% | 5.443% | 3.122% | 3.784% | 1.053% | 2.217% | 3.226% | 1.645%
| PDM3 |  | -4.542% | -4.754% | -24.93% | -5.107% | -8.468% | 18.25% | 4.495% | 2.18% | -11.49% | 10.37% | 1.389% | -0.3056% | -3.695% | 1.389% | -1.435% | 113.5% | 9.212% | -2.734% | 1.869% | -16.58% | 9.636% | 6.045% | 1.954% | 33.19%
| Z-Score (Absolute) |  | 0.66 | 0.69 | 2.94 | 0.73 | 1.1 | 1.88 | 0.35 | 0.09 | 1.44 | 1 | 0 | 0.19 | 0.57 | 0 | 0.32 | 12.52 | 0.87 | 0.46 | 0.05 | 2.01 | 0.92 | 0.52 | 0.06 | 3.55
| Analytical results for Hg in OREAS 473 (Indicative Value 0.011 ppm) | [27 empty] | Indicative
Hg | Round | Replicate | Lab | Lab | [24 empty] | 1
| No | No | 02 | 03 | [24 empty] | ppm
|  |  | 4A*MS | 4A*OES/MS | [24 empty] | 3
3
| 1 | 1 | < 1 | 0.01 | [24 empty] | 1
| 1 | 2 | < 1 | < 0.01 | [24 empty] | 5
| 1 | 3 | < 1 | 0.02 | [24 empty] | 16
| 1 | 4 | < 1 | 0.01 | [24 empty] | 0.01083333
| 1 | 5 | < 1 | 0.01 | [24 empty] | 31
| 1 | 6 | < 1 | 0.01
| Mean |  |  | 0.012
| Median |  |  | 0.01
| Std Dev. |  |  | 0.004472136
| Rel.Std.Dev. |  |  | 37.27%
| PDM3 |  |  | 10.77%
| Z-Score (Absolute) |  | 0.67 | 0.67
| Analytical results for Ho in OREAS 473 (Certified Value 1.71 ppm) | [27 empty] | Certified
Ho | Round | Replicate | Lab | Lab | Lab | Lab | Lab | Lab | Lab | Lab | Lab | Lab | Lab | Lab | Lab | Lab | Lab | Lab | Lab | Lab | Lab | Lab | Lab | Lab | Lab | Lab | Lab |  | 1
| No | No | 01 | 02 | 03 | 04 | 06 | 07 | 08 | 09 | 10 | 11 | 12 | 13 | 14 | 15 | 16 | 17 | 18 | 19 | 20 | 21 | 22 | 24 | 26 | 27 | 29 |  | ppm
|  |  | 4A*OES/MS | 4A*MS | 4A*OES/MS | 4A*OES/MS | 4A*OES/MS | 4A*MS | 4A*MS | 4A*MS | 4A*MS | 4A*MS | 4A*MS | 4A*MS | 4A*MS | 4A*MS | 4A*MS | 4A*MS | 4A*MS | 4A*MS | 4A*MS | 4A*OES/MS | 4A*MS | 4A*MS | 4A*MS | 4A*MS | 4A*MS |  | 2
3
| 1 | 1 | 1.6 | 1.59859 | 1.61 | 1.86 | 2.07897 | 1.82 | 1.7 | 1.68 | 1.8 | 1.86 | 1.7 | 1.86 | 1.43 | 1.66 | 1.52 | 1.80939 | 1.77 | 1.5 | 1.7 | 1.721 | 1.388144 | 1.656725436 | 1.654074 | 1.73 | 1.68 |  | 1
| 1 | 2 | 1.7 | 1.516105 | 1.67 | 1.83 | 1.859555 | 1.72 | 1.7 | 1.55 | 1.76 | 1.81 | 1.76 | 1.74 | 1.47 | 1.64 | 1.66 | 1.77876 | 1.76 | 1.4 | 1.7 | 1.565 | 1.413862 | 1.589761716 | 1.759062 | 1.79 | 1.69 |  | #N/A
| 1 | 3 | 1.8 | 1.581938 | 1.64 | 1.85 | 1.956897 | 1.68 | 1.7 | 1.91 | 1.86 | 1.88 | 1.76 | 1.81 | 1.47 | 1.61 | 1.51 | 1.75884 | 1.8 | 1.4 | 1.8 | 1.619 | 1.426149 | 1.648654672 | 1.796657 | 1.74 | 1.61 |  | 16
| 1 | 4 | 1.8 | 1.563157 | 1.54 | 1.78 | 1.991843 | 1.78 | 1.7 | 1.85 | 1.93 | 1.92 | 1.78 | 1.8 | 1.55 | 1.59 | 1.68 | 1.81382 | 1.79 | 1.5 | 1.7 | 1.682 | 1.409047 | 1.652254168 | 1.67646 | 1.75 | 1.63 |  | 1.709896
| 1 | 5 | 1.7 | 1.580896 | 1.62 | 1.78 | 1.924157 | 1.75 | 1.7 | 1.61 | 1.75 | 1.89 | 1.82 | 1.69 | 1.49 | 1.71 | 1.6 | 1.86115 | 1.78 | 1.7 | 1.7 | 1.501 | 1.486331 | 1.670149076 | 1.733857 | 1.75 | 1.62 |  | 111
| 1 | 6 | 1.8 | 1.592533 | 1.56 | 1.79 | 1.821 | 1.81 | 1.7 | 1.86 | 1.93 | 1.89 | 1.69 | 1.62 | 1.58 | 1.63 | 1.63 | 1.83174 | 1.77 | 1.5 | 1.8 | 1.514 | 1.445924 | 1.620422458 | 1.768361 | 1.71 | 1.69
| Mean |  | 1.733333 | 1.572203 | 1.606667 | 1.815 | 1.938737 | 1.76 | 1.7 | 1.743333 | 1.838333 | 1.875 | 1.751667 | 1.753333 | 1.498333 | 1.64 | 1.6 | 1.80895 | 1.778333 | 1.5 | 1.733333 | 1.600333 | 1.428243 | 1.639661 | 1.731412 | 1.745 | 1.653333
| Median |  | 1.75 | 1.581417 | 1.615 | 1.81 | 1.940527 | 1.765 | 1.7 | 1.765 | 1.83 | 1.885 | 1.76 | 1.77 | 1.48 | 1.635 | 1.615 | 1.811605 | 1.775 | 1.5 | 1.7 | 1.592 | 1.420005 | 1.65045442 | 1.746459 | 1.745 | 1.655
| Std Dev. |  | 0.08164966 | 0.03002919 | 0.04885352 | 0.03619392 | 0.09290827 | 0.05403702 | 0 | 0.1496217 | 0.08084965 | 0.0372827 | 0.0491596 | 0.08801515 | 0.05600595 | 0.04195235 | 0.07127412 | 0.03658028 | 0.0147196 | 0.1095445 | 0.05163978 | 0.08960729 | 0.0342768 | 0.02939473 | 0.05548596 | 0.02664583 | 0.03723797
| Rel.Std.Dev. |  | 4.711% | 1.91% | 3.041% | 1.994% | 4.792% | 3.07% | 0% | 8.583% | 4.398% | 1.988% | 2.806% | 5.02% | 3.738% | 2.558% | 4.455% | 2.022% | 0.8277% | 7.303% | 2.979% | 5.599% | 2.4% | 1.793% | 3.205% | 1.527% | 2.252%
| PDM3 |  | 1.371% | -8.053% | -6.037% | 6.147% | 13.38% | 2.93% | -0.5787% | 1.956% | 7.511% | 9.656% | 2.443% | 2.54% | -12.37% | -4.088% | -6.427% | 5.793% | 4.002% | -12.28% | 1.371% | -6.408% | -16.47% | -4.108% | 1.258% | 2.053% | -3.308%
| Z-Score (Absolute) |  | 0 | 1.33 | 1.05 | 0.67 | 1.7 | 0.22 | 0.28 | 0.08 | 0.87 | 1.17 | 0.15 | 0.17 | 1.94 | 0.77 | 1.1 | 0.62 | 0.37 | 1.93 | 0 | 1.1 | 2.52 | 0.77 | 0.02 | 0.1 | 0.66
| Analytical results for In in OREAS 473 (Certified Value 0.1 ppm) | [27 empty] | Certified
In | Round | Replicate | Lab | Lab | Lab | Lab | Lab | Lab | Lab | Lab | Lab | Lab | Lab | Lab | Lab | Lab | Lab | Lab | Lab | Lab | Lab | Lab | Lab | Lab |  |  |  |  | 1
| No | No | 01 | 03 | 04 | 06 | 07 | 08 | 09 | 10 | 11 | 12 | 13 | 14 | 15 | 16 | 17 | 18 | 19 | 20 | 21 | 24 | 25 | 27 |  |  |  |  | ppm
|  |  | 4A*OES/MS | 4A*OES/MS | 4A*OES/MS | 4A*OES/MS | 4A*MS | 4A*MS | 4A*MS | 4A*MS | 4A*MS | 4A*MS | 4A*MS | 4A*MS | 4A*MS | 4A*MS | 4A*MS | 4A*MS | 4A*MS | 4A*MS | 4A*MS | 4A*MS | 4A*OES | 4A*MS |  |  |  |  | 2
3
| 1 | 1 | 0.1 | 0.111 | 0.099 | 0.09 | 0.23 | 0.11 | 0.1 | 0.093 | 0.11 | 0.109 | 0.106 | 0.1 | 0.109 | 0.1 | 0.10228 | 0.11 | 0.11 | 0.1 | < 0.1 | < 0.08 | < 0.1 | 0.099 |  |  |  |  | 1
| 1 | 2 | < 0.1 | 0.112 | 0.099 | 0.08 | 0.24 | 0.11 | 0.09 | 0.095 | 0.11 | 0.114 | 0.102 | 0.105 | 0.112 | 0.103 | 0.10223 | 0.1 | 0.09 | 0.1 | < 0.1 | < 0.08 | < 0.1 | 0.108 |  |  |  |  | 7
| 1 | 3 | 0.1 | 0.125 | 0.097 | 0.09 | 0.22 | 0.11 | 0.1 | 0.095 | 0.1 | 0.114 | 0.107 | 0.1 | 0.106 | 0.101 | 0.10097 | 0.11 | 0.1 | 0.1 | < 0.1 | < 0.08 | < 0.1 | 0.098 |  |  |  |  | 16
| 1 | 4 | 0.2 | 0.116 | 0.1 | 0.09 | 0.23 | 0.11 | 0.1 | 0.096 | 0.1 | 0.106 | 0.105 | 0.11 | 0.102 | 0.105 | 0.10276 | 0.11 | 0.11 | 0.1 | < 0.1 | < 0.08 | < 0.1 | 0.105 |  |  |  |  | 0.1039603125
| 1 | 5 | 0.2 | 0.116 | 0.097 | 0.08 | 0.22 | 0.11 | 0.11 | 0.087 | 0.11 | 0.111 | 0.104 | 0.103 | 0.111 | 0.098 | 0.10082 | 0.1 | 0.12 | 0.1 | < 0.1 | < 0.08 | < 0.1 | 0.102 |  |  |  |  | 112
| 1 | 6 | < 0.1 | 0.111 | 0.096 | 0.08 | 0.2 | 0.11 | 0.1 | 0.102 | 0.1 | 0.103 | 0.104 | 0.106 | 0.109 | 0.099 | 0.10193 | 0.11 | 0.1 | 0.1 | < 0.1 | < 0.08 | < 0.1 | 0.098
| Mean |  | 0.15 | 0.1151667 | 0.098 | 0.085 | 0.2233333 | 0.11 | 0.1 | 0.09466667 | 0.105 | 0.1095 | 0.1046667 | 0.104 | 0.1081667 | 0.101 | 0.1018317 | 0.1066667 | 0.105 | 0.1 |  |  |  | 0.1016667
| Median |  | 0.15 | 0.114 | 0.098 | 0.085 | 0.225 | 0.11 | 0.1 | 0.095 | 0.105 | 0.11 | 0.1045 | 0.104 | 0.109 | 0.1005 | 0.10208 | 0.11 | 0.105 | 0.1 |  |  |  | 0.1005
| Std Dev. |  | 0.05773503 | 0.005344779 | 0.001549193 | 0.005477226 | 0.0136626 | 0 | 0.006324555 | 0.004844241 | 0.005477226 | 0.00441588 | 0.00175119 | 0.003847077 | 0.003656045 | 0.002607681 | 0.00077422 | 0.005163978 | 0.01048809 | 1.520235e-17 |  |  |  | 0.004131182
| Rel.Std.Dev. |  | 38.49% | 4.641% | 1.581% | 6.444% | 6.118% | 0% | 6.325% | 5.117% | 5.216% | 4.033% | 1.673% | 3.699% | 3.38% | 2.582% | 0.7603% | 4.841% | 9.989% | 1.52e-14% |  |  |  | 4.063%
| PDM3 |  | 44.29% | 10.78% | -5.733% | -18.24% | 114.8% | 5.81% | -3.809% | -8.94% | 1% | 5.329% | 0.6794% | 0.03818% | 4.046% | -2.848% | -2.048% | 2.603% | 1% | -3.809% |  |  |  | -2.206%
| Z-Score (Absolute) |  | NA | 1.86 | 0.53 | 2.35 | 16.95 | 1.14 | 0.26 | 1 | 0.44 | 1.07 | 0.4 | 0.3 | 0.88 | 0.12 | 0 | 0.67 | 0.44 | 0.26 | 7.23 | 8.43 | 7.23 | 0.02
Results from laboratory 1 were removed due to their 0.1 ppm reading resolution.
| Analytical results for K in OREAS 473 (Certified Value 2.96 wt.%) | [27 empty] | Certified
K | Round | Replicate | Lab | Lab | Lab | Lab | Lab | Lab | Lab | Lab | Lab | Lab | Lab | Lab | Lab | Lab | Lab | Lab | Lab | Lab | Lab | Lab | Lab | Lab | Lab |  |  |  | 1
| No | No | 01 | 02 | 03 | 04 | 06 | 07 | 08 | 09 | 10 | 11 | 12 | 13 | 14 | 15 | 16 | 18 | 19 | 20 | 21 | 24 | 25 | 26 | 27 |  |  |  | wt.%
|  |  | 4A*OES/MS | 4A*MS | 4A*OES/MS | 4A*OES/MS | 4A*OES/MS | 4A*MS | 4A*OES | 4A*OES | 4A*OES | 4A*MS | 4A*MS | 4A*MS | 4A*MS | 4A*MS | 4A*MS | 4A*OES | 4A*MS | 4A*MS | 4A*OES | 4A*OES | 4A*OES | 4A*OES | 4A*MS |  |  |  | 2
3
| 1 | 1 | 2.78 | 2.92188 | 2.8838 | 1.68 | 3.02 | 2.86 | 2.97 | 2.9541 | 2.7 | 2.7053 | 3.03 | 2.92 | 3.03 | 3.01 | 2.98 | 3.0563 | 2.36 | 3.07 | 2.96058 | 3.101735 | 3.05 | 0.009868149 | 3.03 |  |  |  | 1
| 1 | 2 | 2.81 | 2.93639 | 2.9113 | 2.81 | 2.79 | 2.83 | 2.95 | 2.8938 | 2.64 | 3.0136 | 3.12 | 2.86 | 3 | 3.02 | 2.93 | 3.0715 | 2.77 | 3.11 | 2.82808 | 3.10646 | 3.09 | 0.01053836 | 3.06 |  |  |  | #N/A
| 1 | 3 | 2.82 | 2.930054 | 2.965 | 2.89 | 2.91 | 2.86 | 2.96 | 2.9737 | 2.75 | 3.0826 | 3.12 | 2.82 | 3 | 2.97 | 2.85 | 3.0722 | 2.78 | 2.83 | 2.85246 | 3.11654 | 3.07 | 0.01037965 | 3.01 |  |  |  | 16
| 1 | 4 | 2.88 | 2.858904 | 2.8389 | 2.02 | 3.05 | 2.95 | 2.91 | 2.9798 | 2.75 | 3.0756 | 3.1 | 2.95 | 3.01 | 2.91 | 2.92 | 3.0555 | 2.91 | 3.13 | 2.96376 | 3.10961 | 3.06 | 0.009797251 | 3.05 |  |  |  | 2.957866
| 1 | 5 | 2.85 | 2.940002 | 2.9487 | 2.91 | 2.87 | 2.81 | 2.98 | 3.1114 | 2.71 | 2.9132 | 3.2 | 3.11 | 2.99 | 3.13 | 2.96 | 3.0305 | 2.4 | 3.12 | 2.9256 | 3.175485 | 3.08 | 0.01037482 | 2.99 |  |  |  | 113
| 1 | 6 | 2.82 | 2.925701 | 2.8856 | 2.84 | 2.83 | 2.92 | 2.94 | 3.0307 | 2.83 | 2.8874 | 3.08 | 3 | 3.03 | 3.01 | 2.94 | 3.045 | 2.49 | 2.81 | 2.89168 | 3.19575 | 3.07 | 0.01068411 | 3.01
| Mean |  | 2.826667 | 2.918822 | 2.90555 | 2.525 | 2.911667 | 2.871667 | 2.951667 | 2.990583 | 2.73 | 2.946283 | 3.108333 | 2.943333 | 3.01 | 3.008333 | 2.93 | 3.055167 | 2.618333 | 3.011667 | 2.903693 | 3.134263 | 3.07 | 0.01027372 | 3.025
| Median |  | 2.82 | 2.927878 | 2.89845 | 2.825 | 2.89 | 2.86 | 2.955 | 2.97675 | 2.73 | 2.9634 | 3.11 | 2.935 | 3.005 | 3.01 | 2.935 | 3.0559 | 2.63 | 3.09 | 2.90864 | 3.113075 | 3.07 | 0.01037724 | 3.02
| Std Dev. |  | 0.03444803 | 0.03010048 | 0.04635208 | 0.5349673 | 0.1040032 | 0.05344779 | 0.02483277 | 0.0738991 | 0.06356099 | 0.1431582 | 0.05600595 | 0.1036661 | 0.0167332 | 0.0722265 | 0.04472136 | 0.01593809 | 0.2302535 | 0.1499889 | 0.05623264 | 0.04057797 | 0.01414214 | 0.000360946 | 0.02664583
| Rel.Std.Dev. |  | 1.219% | 1.031% | 1.595% | 21.19% | 3.572% | 1.861% | 0.8413% | 2.471% | 2.328% | 4.859% | 1.802% | 3.522% | 0.5559% | 2.401% | 1.526% | 0.5217% | 8.794% | 4.98% | 1.937% | 1.295% | 0.4607% | 3.513% | 0.8809%
| PDM3 |  | -4.436% | -1.32% | -1.769% | -14.63% | -1.562% | -2.914% | -0.2096% | 1.106% | -7.704% | -0.3916% | 5.087% | -0.4913% | 1.763% | 1.706% | -0.9421% | 3.29% | -11.48% | 1.819% | -1.831% | 5.964% | 3.791% | -99.65% | 2.27%
| Z-Score (Absolute) |  | 1.15 | 0.24 | 0.37 | 4.13 | 0.31 | 0.71 | 0.08 | 0.47 | 2.11 | 0.03 | 1.63 | 0 | 0.66 | 0.64 | 0.13 | 1.1 | 3.21 | 0.67 | 0.39 | 1.88 | 1.25 | 28.94 | 0.81
| Analytical results for La in OREAS 473 (Certified Value 241 ppm) | [27 empty] | Certified
La | Round | Replicate | Lab | Lab | Lab | Lab | Lab | Lab | Lab | Lab | Lab | Lab | Lab | Lab | Lab | Lab | Lab | Lab | Lab | Lab | Lab | Lab | Lab | Lab | Lab | Lab | Lab |  | 1
| No | No | 01 | 02 | 03 | 04 | 06 | 07 | 08 | 09 | 10 | 11 | 12 | 13 | 14 | 15 | 16 | 17 | 18 | 19 | 20 | 21 | 22 | 24 | 26 | 27 | 29 |  | ppm
|  |  | 4A*OES/MS | 4A*MS | 4A*OES/MS | 4A*OES/MS | 4A*OES/MS | 4A*MS | 4A*MS | 4A*MS | 4A*MS | 4A*MS | 4A*MS | 4A*MS | 4A*MS | 4A*MS | 4A*MS | 4A*MS | 4A*MS | 4A*MS | 4A*MS | 4A*OES/MS | 4A*MS | 4A*OES | 4A*MS | 4A*MS | 4A*MS |  | 0
0
| 1 | 1 | 243 | 180.6592 | 256.3 | 262 | 212.3 | 240 | 255 | 234.34 | 312.84 | 265.31 | 190.5 | 219 | 177.5 | 248 | 171 | 259.4936 | 273.2 | 202.7 | 265.7 | 207.287 | 310.4869 | 268.28 | 246.6278 | 251.1 | 238.63 |  | 1
| 1 | 2 | 249 | 178.5479 | 257 | 268 | 204.4 | 226 | 257 | 185.03 | 306.54 | 257.4 | 198.5 | 229 | 192.5 | 238 | 200 | 255.0376 | 268.36 | 171.5 | 267.5 | 197.75 | 306.9675 | 267.71 | 257.2513 | 253.3 | 234.77 |  | #N/A
| 1 | 3 | 247 | 171.3877 | 257.4 | 268 | 207 | 227 | 257 | 282.69 | 317.07 | 265.92 | 217 | 231 | 188.5 | 218 | 171 | 255.5903 | 268.54 | 183 | 273.5 | 199.336 | 305.2048 | 267.84 | 260.4009 | 249.9 | 232.86 |  | 16
| 1 | 4 | 253 | 185.6864 | 252.7 | 255 | 222.2 | 243 | 255 | 277.87 | 332.94 | 268.94 | 204 | 230 | 237 | 236 | 206 | 262.8937 | 268.02 | 176 | 267 | 205.998 | 305.2913 | 269.02 | 250.3198 | 252.8 | 236.64 |  | 241.1273
| 1 | 5 | 248 | 179.7142 | 259.1 | 254 | 220.6 | 237 | 255 | 218.34 | 306.97 | 260.97 | 207 | 189 | 224 | 248 | 214 | 262.6237 | 269.23 | 170.5 | 268.7 | 193.67 | 323.1657 | 267.36 | 259.1706 | 244.8 | 232.21 |  | 114
| 1 | 6 | 246 | 179.1285 | 252.7 | 263 | 193.1 | 243 | 254 | 279.09 | 330.91 | 261.99 | 195.5 | 183 | 238 | 243 | 214 | 260.151 | 266.97 | 177.3 | 277.1 | 196.215 | 308.0696 | 267.05 | 267.0899 | 248.5 | 233.29
| Mean |  | 247.6667 | 179.1873 | 255.8667 | 261.6667 | 209.9333 | 236 | 255.5 | 246.2267 | 317.8783 | 263.4217 | 202.0833 | 213.5 | 209.5833 | 238.5 | 196 | 259.2983 | 269.0533 | 180.1667 | 269.9167 | 200.0427 | 309.8643 | 267.8767 | 256.81 | 250.0667 | 234.7333
| Median |  | 247.5 | 179.4213 | 256.65 | 262.5 | 209.65 | 238.5 | 255 | 256.105 | 314.955 | 263.65 | 201.25 | 224 | 208.25 | 240.5 | 203 | 259.8223 | 268.45 | 176.65 | 268.1 | 198.543 | 307.5186 | 267.775 | 258.2109 | 250.5 | 234.03
| Std Dev. |  | 3.32666 | 4.602777 | 2.620433 | 6.08824 | 10.88516 | 7.694154 | 1.224745 | 40.18673 | 11.57813 | 4.112913 | 9.388379 | 21.81513 | 26.58085 | 11.20268 | 20.06988 | 3.366103 | 2.162329 | 11.91565 | 4.42828 | 5.458278 | 6.805122 | 0.6999048 | 7.350344 | 3.137302 | 2.48115
| Rel.Std.Dev. |  | 1.343% | 2.569% | 1.024% | 2.327% | 5.185% | 3.26% | 0.4794% | 16.32% | 3.642% | 1.561% | 4.646% | 10.22% | 12.68% | 4.697% | 10.24% | 1.298% | 0.8037% | 6.614% | 1.641% | 2.729% | 2.196% | 0.2613% | 2.862% | 1.255% | 1.057%
| PDM3 |  | 2.712% | -25.69% | 6.113% | 8.518% | -12.94% | -2.126% | 5.961% | 2.115% | 31.83% | 9.246% | -16.19% | -11.46% | -13.08% | -1.09% | -18.72% | 7.536% | 11.58% | -25.28% | 11.94% | -17.04% | 28.51% | 11.09% | 6.504% | 3.707% | -2.652%
| Z-Score (Absolute) |  | 0 | 2.28 | 0.27 | 0.47 | 1.26 | 0.39 | 0.26 | 0.05 | 2.34 | 0.53 | 1.52 | 1.14 | 1.27 | 0.31 | 1.72 | 0.39 | 0.71 | 2.25 | 0.74 | 1.59 | 2.08 | 0.67 | 0.31 | 0.08 | 0.43
| Analytical results for Li in OREAS 473 (Certified Value 16.8 ppm) | [27 empty] | Certified
Li | Round | Replicate | Lab | Lab | Lab | Lab | Lab | Lab | Lab | Lab | Lab | Lab | Lab | Lab | Lab | Lab | Lab | Lab | Lab | Lab | Lab | Lab | Lab | Lab |  |  |  |  | 1
| No | No | 01 | 02 | 03 | 04 | 06 | 07 | 08 | 09 | 10 | 11 | 12 | 13 | 14 | 15 | 16 | 17 | 18 | 19 | 20 | 25 | 26 | 27 |  |  |  |  | ppm
|  |  | 4A*OES/MS | 4A*MS | 4A*OES/MS | 4A*OES/MS | 4A*OES/MS | 4A*MS | 4A*MS | 4A*MS | 4A*OES | 4A*MS | 4A*MS | 4A*MS | 4A*MS | 4A*MS | 4A*MS | 4A*MS | 4A*MS | 4A*MS | 4A*MS | 4A*OES | 4A*MS | 4A*MS |  |  |  |  | 1
2
| 1 | 1 | 17 | 17.15625 | 18 | 20.1 | 20 | 17.09 | 17.2 | 17 | 16 | 17 | 17.2 | 16.4 | 17.4 | 17 | 16.4 | 15.99771 | 16.7 | 19.7 | 15.7 | 17.1 | 13.9025 | 17.6 |  |  |  |  | 1
| 1 | 2 | 16 | 16.36015 | 18 | 20 | 17 | 16.67 | 17.4 | 16.3 | 16 | 16.9 | 17.6 | 16.2 | 17.4 | 17 | 16.8 | 16.09042 | 16.9 | 17.6 | 15.8 | 17.2 | 13.61648 | 17.8 |  |  |  |  | #N/A
| 1 | 3 | 18 | 16.49744 | 18 | 19.2 | 18 | 16.83 | 17.3 | 16.6 | 16 | 17.1 | 18 | 15.8 | 17.8 | 16.8 | 16 | 15.74269 | 16.6 | 17.7 | 16.2 | 17 | 15.30797 | 17.4 |  |  |  |  | 16
| 1 | 4 | 17 | 16.37355 | 17 | 20.1 | 19 | 16.89 | 17.1 | 16.7 | 16 | 17.1 | 17.6 | 16.6 | 17.3 | 16.3 | 16.1 | 15.92493 | 16.3 | 19.3 | 16 | 17 | 15.06191 | 17.7 |  |  |  |  | 16.80054
| 1 | 5 | 17 | 16.64336 | 18 | 19.7 | 18 | 16.66 | 17.3 | 16.7 | 16 | 16.1 | 18.1 | 17.3 | 17.6 | 17.8 | 16.3 | 15.89881 | 16.5 | 20.2 | 16 | 17.3 | 14.97381 | 17 |  |  |  |  | 115
| 1 | 6 | 17 | 16.27825 | 17 | 19.1 | 18 | 17.34 | 17 | 16.7 | 16 | 16.4 | 17.5 | 17 | 17.2 | 17 | 15.9 | 16.56543 | 16.4 | 20.7 | 16.2 | 17.3 | 15.23735 | 17.4
| Mean |  | 17 | 16.5515 | 17.66667 | 19.7 | 18.33333 | 16.91333 | 17.21667 | 16.66667 | 16 | 16.76667 | 17.66667 | 16.55 | 17.45 | 16.98333 | 16.25 | 16.036665 | 16.56667 | 19.2 | 15.98333 | 17.15 | 14.68334 | 17.48333
| Median |  | 17 | 16.43549 | 18 | 19.85 | 18 | 16.86 | 17.25 | 16.7 | 16 | 16.95 | 17.6 | 16.5 | 17.4 | 17 | 16.2 | 15.96132 | 16.55 | 19.5 | 16 | 17.15 | 15.01786 | 17.5
| Std Dev. |  | 0.6324555 | 0.3225 | 0.5163978 | 0.4516636 | 1.032796 | 0.2623484 | 0.147196 | 0.2250926 | 0 | 0.4179314 | 0.332666 | 0.543139 | 0.2167948 | 0.4833908 | 0.3271085 | 0.283517 | 0.2160247 | 1.289961 | 0.2041241 | 0.1378405 | 0.7311201 | 0.2857738
| Rel.Std.Dev. |  | 3.72% | 1.948% | 2.923% | 2.293% | 5.633% | 1.551% | 0.855% | 1.351% | 0% | 2.493% | 1.883% | 3.282% | 1.242% | 2.846% | 2.013% | 1.768% | 1.304% | 6.719% | 1.277% | 0.8037% | 4.979% | 1.635%
| PDM3 |  | 1.187% | -1.482% | 5.155% | 17.26% | 9.123% | 0.6714% | 2.477% | -0.7969% | -4.765% | -0.2016% | 5.155% | -1.491% | 3.866% | 1.088% | -3.277% | -4.547% | -1.392% | 14.28% | -4.864% | 2.08% | -12.6% | 4.064%
| Z-Score (Absolute) |  | NA | 0.4 | NA | 3.99 | NA | 0.1 | 0.53 | 0.24 | NA | 0.1 | 1.15 | 0.4 | 0.85 | 0.2 | 0.82 | 1.12 | 0.38 | 3.29 | 1.2 | 0.43 | 3.01 | 0.9
Results from laboratories 1, 3, 6 and 10 were removed due to their 1 ppm reading resolution.
| Analytical results for Lu in OREAS 473 (Certified Value 0.53 ppm) | [27 empty] | Certified
Lu | Round | Replicate | Lab | Lab | Lab | Lab | Lab | Lab | Lab | Lab | Lab | Lab | Lab | Lab | Lab | Lab | Lab | Lab | Lab | Lab | Lab | Lab | Lab | Lab | Lab | Lab | Lab |  | 1
| No | No | 01 | 02 | 03 | 04 | 06 | 07 | 08 | 09 | 10 | 11 | 12 | 13 | 14 | 15 | 16 | 17 | 18 | 19 | 20 | 21 | 22 | 24 | 26 | 27 | 29 |  | ppm
|  |  | 4A*OES/MS | 4A*MS | 4A*OES/MS | 4A*OES/MS | 4A*OES/MS | 4A*MS | 4A*MS | 4A*MS | 4A*MS | 4A*MS | 4A*MS | 4A*MS | 4A*MS | 4A*MS | 4A*MS | 4A*MS | 4A*MS | 4A*MS | 4A*MS | 4A*OES/MS | 4A*MS | 4A*MS | 4A*MS | 4A*MS | 4A*MS |  | 2
3
| 1 | 1 | 0.4 | 0.5094295 | 0.53 | 0.537 | 0.49 | 0.56 | 0.58 | 0.5 | 0.56 | 0.57 | 0.55 | 0.57 | 0.44 | 0.56 | 0.49 | 0.57634 | 0.58 | 0.5 | 0.5 | 0.603 | 0.427839 | 0.474547558 | 0.5119302 | 0.53 | 0.57 |  | 1
| 1 | 2 | 0.5 | 0.484403 | 0.55 | 0.537 | 0.43 | 0.52 | 0.57 | 0.49 | 0.54 | 0.55 | 0.56 | 0.55 | 0.45 | 0.55 | 0.54 | 0.56264 | 0.61 | 0.5 | 0.5 | 0.491 | 0.4482753 | 0.484673399 | 0.5221719 | 0.52 | 0.59 |  | #N/A
| 1 | 3 | 0.5 | 0.5102798 | 0.54 | 0.55 | 0.47 | 0.53 | 0.58 | 0.56 | 0.57 | 0.57 | 0.56 | 0.56 | 0.45 | 0.54 | 0.5 | 0.55344 | 0.58 | 0.5 | 0.6 | 0.522 | 0.4524366 | 0.483255376 | 0.5503125 | 0.51 | 0.57 |  | 16
| 1 | 4 | 0.5 | 0.4968552 | 0.51 | 0.529 | 0.46 | 0.53 | 0.57 | 0.55 | 0.6 | 0.58 | 0.56 | 0.57 | 0.46 | 0.53 | 0.55 | 0.5798 | 0.54 | 0.5 | 0.5 | 0.571 | 0.4423477 | 0.479092109 | 0.5013245 | 0.54 | 0.58 |  | 0.5301314
| 1 | 5 | 0.5 | 0.5181023 | 0.53 | 0.524 | 0.46 | 0.53 | 0.56 | 0.5 | 0.53 | 0.57 | 0.57 | 0.52 | 0.44 | 0.56 | 0.51 | 0.59133 | 0.58 | 0.6 | 0.5 | 0.489 | 0.4762786 | 0.495660049 | 0.530542 | 0.54 | 0.57 |  | 116
| 1 | 6 | 0.5 | 0.5119029 | 0.52 | 0.534 | 0.43 | 0.55 | 0.57 | 0.57 | 0.61 | 0.56 | 0.54 | 0.5 | 0.47 | 0.54 | 0.52 | 0.57446 | 0.55 | 0.5 | 0.6 | 0.481 | 0.477792 | 0.511973458 | 0.5349975 | 0.51 | 0.58
| Mean |  | 0.4833333 | 0.5051621 | 0.53 | 0.5351667 | 0.4566667 | 0.5366667 | 0.5716667 | 0.5283333 | 0.5683333 | 0.5666667 | 0.5566667 | 0.545 | 0.4516667 | 0.5466667 | 0.5183333 | 0.5730017 | 0.5733333 | 0.5166667 | 0.5333333 | 0.5261667 | 0.4541615 | 0.4882003 | 0.5252131 | 0.525 | 0.5766667
| Median |  | 0.5 | 0.5098546 | 0.53 | 0.5355 | 0.46 | 0.53 | 0.57 | 0.525 | 0.565 | 0.57 | 0.56 | 0.555 | 0.45 | 0.545 | 0.515 | 0.5754 | 0.58 | 0.5 | 0.5 | 0.5065 | 0.4503559 | 0.4839643875 | 0.5263569 | 0.525 | 0.575
| Std Dev. |  | 0.04082483 | 0.01230635 | 0.01414214 | 0.008841191 | 0.0233809 | 0.01505545 | 0.007527727 | 0.03544949 | 0.03188521 | 0.01032796 | 0.01032796 | 0.02880972 | 0.01169045 | 0.0121106 | 0.02316607 | 0.01330744 | 0.02503331 | 0.04082483 | 0.05163978 | 0.05017735 | 0.0195838 | 0.0136166 | 0.0173808 | 0.01378405 | 0.008164966
| Rel.Std.Dev. |  | 8.447% | 2.436% | 2.668% | 1.652% | 5.12% | 2.805% | 1.317% | 6.71% | 5.61% | 1.823% | 1.855% | 5.286% | 2.588% | 2.215% | 4.469% | 2.322% | 4.366% | 7.902% | 9.682% | 9.536% | 4.312% | 2.789% | 3.309% | 2.626% | 1.416%
| PDM3 |  | -8.828% | -4.71% | -0.02478% | 0.9498% | -13.86% | 1.233% | 7.835% | -0.3392% | 7.206% | 6.892% | 5.005% | 2.805% | -14.8% | 3.119% | -2.225% | 8.087% | 8.149% | -2.54% | 0.604% | -0.7479% | -14.33% | -7.91% | -0.9278% | -0.9679% | 8.778%
| Z-Score (Absolute) |  | NA | 0.72 | 0.07 | 0.07 | 1.99 | 0.11 | 1.02 | 0.11 | 0.94 | 0.89 | 0.63 | 0.33 | 2.12 | 0.37 | 0.37 | 1.06 | 1.07 | NA | NA | 0.17 | 2.05 | 1.16 | 0.19 | 0.2 | 1.15
Results from laboratories 1, 19 and 20 were removed due to their 0.1 ppm reading resolution.
| Analytical results for Mg in OREAS 473 (Certified Value 0.742 wt.%) | [27 empty] | Certified
Mg | Round | Replicate | Lab | Lab | Lab | Lab | Lab | Lab | Lab | Lab | Lab | Lab | Lab | Lab | Lab | Lab | Lab | Lab | Lab | Lab | Lab | Lab | Lab | Lab | Lab |  |  |  | 1
| No | No | 01 | 02 | 03 | 04 | 06 | 07 | 08 | 09 | 10 | 11 | 12 | 13 | 14 | 15 | 16 | 18 | 19 | 20 | 21 | 24 | 25 | 26 | 27 |  |  |  | wt.%
|  |  | 4A*OES/MS | 4A*MS | 4A*OES/MS | 4A*OES/MS | 4A*OES/MS | 4A*MS | 4A*OES | 4A*OES | 4A*OES | 4A*MS | 4A*MS | 4A*MS | 4A*MS | 4A*MS | 4A*MS | 4A*MS | 4A*MS | 4A*MS | 4A*OES | 4A*OES | 4A*OES | 4A*OES | 4A*MS |  |  |  | 3
3
| 1 | 1 | 0.74 | 0.6911952 | 0.8185 | 0.76 | 0.72 | 0.68 | 0.773 | 0.7375 | 0.762 | 0.7809 | 0.7 | 0.72 | 0.71 | 0.72 | 0.68 | 0.7659 | 0.74 | 0.77 | 0.73255 | 0.849407 | 0.73 | 0.0005259677 | 0.79 |  |  |  | 1
| 1 | 2 | 0.75 | 0.6922451 | 0.8194 | 0.76 | 0.67 | 0.71 | 0.772 | 0.7077 | 0.709 | 0.8031 | 0.72 | 0.71 | 0.71 | 0.71 | 0.71 | 0.7543 | 0.7 | 0.78 | 0.71185 | 0.84344 | 0.73 | 0.0005399441592 | 0.79 |  |  |  | #N/A
| 1 | 3 | 0.75 | 0.6843455 | 0.8229 | 0.76 | 0.7 | 0.72 | 0.772 | 0.7673 | 0.755 | 0.795 | 0.74 | 0.7 | 0.72 | 0.7 | 0.64 | 0.7657 | 0.73 | 0.79 | 0.7084 | 0.842887 | 0.74 | 0.0005078303 | 0.78 |  |  |  | 16
| 1 | 4 | 0.77 | 0.6751341 | 0.8048 | 0.77 | 0.73 | 0.7 | 0.775 | 0.7709 | 0.741 | 0.7862 | 0.72 | 0.73 | 0.73 | 0.69 | 0.71 | 0.7652 | 0.74 | 0.78 | 0.7452 | 0.844566 | 0.74 | 0.0005208531 | 0.79 |  |  |  | 0.7416546
| 1 | 5 | 0.77 | 0.6880183 | 0.8248 | 0.77 | 0.69 | 0.68 | 0.774 | 0.9214 | 0.735 | 0.7716 | 0.74 | 0.75 | 0.74 | 0.74 | 0.72 | 0.7547 | 0.73 | 0.78 | 0.7245 | 0.847065 | 0.74 | 0.0005376161 | 0.78 |  |  |  | 117
| 1 | 6 | 0.75 | 0.6834215 | 0.8028 | 0.75 | 0.68 | 0.74 | 0.768 | 0.7812 | 0.763 | 0.7792 | 0.72 | 0.72 | 0.73 | 0.71 | 0.71 | 0.7519 | 0.69 | 0.8 | 0.7222 | 0.848098 | 0.74 | 0.0005102253 | 0.79
| Mean |  | 0.755 | 0.6857266 | 0.8155333 | 0.7616667 | 0.6983333 | 0.705 | 0.7723333 | 0.781 | 0.7441667 | 0.786 | 0.7233333 | 0.7216667 | 0.7233333 | 0.7116667 | 0.695 | 0.7596167 | 0.7216667 | 0.7833333 | 0.7241167 | 0.8459105 | 0.7366667 | 0.0005237394 | 0.7866667
| Median |  | 0.75 | 0.6861819 | 0.81895 | 0.76 | 0.695 | 0.705 | 0.7725 | 0.7691 | 0.748 | 0.78355 | 0.72 | 0.72 | 0.725 | 0.71 | 0.71 | 0.75995 | 0.73 | 0.78 | 0.72335 | 0.8458155 | 0.74 | 0.0005234104 | 0.79
| Std Dev. |  | 0.01224745 | 0.006278044 | 0.00939397 | 0.007527727 | 0.02316607 | 0.02345208 | 0.00242212 | 0.07384719 | 0.02059531 | 0.01142856 | 0.01505545 | 0.01722401 | 0.0121106 | 0.01722401 | 0.03016621 | 0.006627946 | 0.02136976 | 0.01032796 | 0.01354203 | 0.002660682 | 0.005163978 | 1.344757e-05 | 0.005163978
| Rel.Std.Dev. |  | 1.622% | 0.9155% | 1.152% | 0.9883% | 3.317% | 3.327% | 0.3136% | 9.455% | 2.768% | 1.454% | 2.081% | 2.387% | 1.674% | 2.42% | 4.34% | 0.8725% | 2.961% | 1.318% | 1.87% | 0.3145% | 0.701% | 2.568% | 0.6564%
| PDM3 |  | 1.799% | -7.541% | 9.961% | 2.698% | -5.841% | -4.942% | 4.137% | 5.305% | 0.3387% | 5.979% | -2.47% | -2.695% | -2.47% | -4.043% | -6.291% | 2.422% | -2.695% | 5.62% | -2.365% | 14.06% | -0.6725% | -99.93% | 6.069%
| Z-Score (Absolute) |  | 0.39 | 1.08 | 1.68 | 0.53 | 0.82 | 0.67 | 0.76 | 0.94 | 0.16 | 1.05 | 0.28 | 0.32 | 0.28 | 0.53 | 0.89 | 0.49 | 0.32 | 0.99 | 0.27 | 2.33 | 0 | 15.68 | 1.06
| Analytical results for Mn in OREAS 473 (Certified Value 0.042 wt.%) | [27 empty] | Certified
Mn | Round | Replicate | Lab | Lab | Lab | Lab | Lab | Lab | Lab | Lab | Lab | Lab | Lab | Lab | Lab | Lab | Lab | Lab | Lab | Lab | Lab | Lab | Lab | Lab | Lab |  |  |  | 1
| No | No | 01 | 02 | 03 | 04 | 06 | 07 | 08 | 09 | 10 | 11 | 12 | 13 | 14 | 15 | 16 | 18 | 19 | 20 | 21 | 24 | 25 | 26 | 27 |  |  |  | wt.%
|  |  | 4A*OES/MS | 4A*MS | 4A*OES/MS | 4A*OES/MS | 4A*OES/MS | 4A*MS | 4A*OES | 4A*OES | 4A*OES | 4A*MS | 4A*MS | 4A*MS | 4A*MS | 4A*MS | 4A*MS | 4A*MS | 4A*MS | 4A*MS | 4A*MS | 4A*OES | 4A*OES | 4A*OES | 4A*MS |  |  |  | 3
3
| 1 | 1 | 0.0408 | 0.04109944 | 0.0454 | 0.0447 | 0.04 | 0.0449 | 0.0426 | 0.0421 | 0.039 | 0.0429 | 0.042 | 0.0409 | 0.0417 | 0.0422 | 0.0407 | 0.0427 | 0.0406 | 0.0447 | 0.0414 | 0.041631 | 0.0424 | 0.01305259 | 0.0435 |  |  |  | 1
| 1 | 2 | 0.0415 | 0.0402077 | 0.0457 | 0.0448 | 0.04 | 0.044 | 0.0424 | 0.041 | 0.0383 | 0.0432 | 0.0433 | 0.0399 | 0.0417 | 0.0422 | 0.04 | 0.043 | 0.0409 | 0.0455 | 0.03795 | 0.041802 | 0.0424 | 0.01354879 | 0.0444 |  |  |  | #N/A
| 1 | 3 | 0.0413 | 0.04126166 | 0.046 | 0.0451 | 0.04 | 0.0434 | 0.0427 | 0.0431 | 0.0394 | 0.0439 | 0.0434 | 0.0396 | 0.0416 | 0.0415 | 0.0388 | 0.0429 | 0.0421 | 0.0461 | 0.04025 | 0.041761 | 0.0423 | 0.01402078 | 0.0438 |  |  |  | 16
| 1 | 4 | 0.042 | 0.04033462 | 0.0448 | 0.0453 | 0.04 | 0.0447 | 0.0422 | 0.0432 | 0.0395 | 0.0435 | 0.0427 | 0.0411 | 0.0418 | 0.0407 | 0.04 | 0.0425 | 0.0421 | 0.0457 | 0.04255 | 0.041706 | 0.0426 | 0.01358136 | 0.0435 |  |  |  | 0.04232954
| 1 | 5 | 0.0413 | 0.04094231 | 0.0459 | 0.0457 | 0.04 | 0.0438 | 0.0429 | 0.0478 | 0.0395 | 0.0427 | 0.0445 | 0.0438 | 0.0419 | 0.0437 | 0.0408 | 0.0424 | 0.0417 | 0.0457 | 0.04025 | 0.041361 | 0.0424 | 0.01366144 | 0.0438 |  |  |  | 118
| 1 | 6 | 0.042 | 0.04184261 | 0.0447 | 0.0449 | 0.04 | 0.046 | 0.0425 | 0.0439 | 0.0408 | 0.0426 | 0.043 | 0.0418 | 0.0421 | 0.042 | 0.0403 | 0.0428 | 0.0396 | 0.0464 | 0.0391 | 0.04169 | 0.0427 | 0.01408362 | 0.0442
| Mean |  | 0.04148333 | 0.04094806 | 0.04541667 | 0.04508333 | 0.04 | 0.04446667 | 0.04255 | 0.04351667 | 0.03941667 | 0.04313333 | 0.04315 | 0.04118333 | 0.0418 | 0.04205 | 0.0401 | 0.04271667 | 0.04116667 | 0.04568333 | 0.04025 | 0.0416585 | 0.04246667 | 0.0136581 | 0.04386667
| Median |  | 0.0414 | 0.04102087 | 0.04555 | 0.045 | 0.04 | 0.04435 | 0.04255 | 0.04315 | 0.03945 | 0.04305 | 0.04315 | 0.041 | 0.04175 | 0.0421 | 0.04015 | 0.04275 | 0.0413 | 0.0457 | 0.04025 | 0.041698 | 0.0424 | 0.0136214 | 0.0438
| Std Dev. |  | 0.0004622409 | 0.0006076112 | 0.000556477 | 0.0003710346 | 0 | 0.0009373722 | 0.0002428992 | 0.002328447 | 0.0008183316 | 0.0005006662 | 0.0008312641 | 0.001514486 | 0.0001788854 | 0.0009894443 | 0.0007211103 | 0.0002316607 | 0.0009872521 | 0.0005810909 | 0.001626346 | 0.000157232 | 0.0001505545 | 0.0003733867 | 0.0003669696
| Rel.Std.Dev. |  | 1.114% | 1.484% | 1.225% | 0.823% | 0% | 2.108% | 0.5709% | 5.351% | 2.076% | 1.161% | 1.926% | 3.677% | 0.428% | 2.353% | 1.798% | 0.5423% | 2.398% | 1.272% | 4.041% | 0.3774% | 0.3545% | 2.734% | 0.8366%
| PDM3 |  | -1.999% | -3.264% | 7.293% | 6.506% | -5.503% | 5.049% | 0.5208% | 2.804% | -6.881% | 1.899% | 1.938% | -2.708% | -1.251% | -0.6604% | -5.267% | 0.9146% | -2.747% | 7.923% | -4.913% | -1.585% | 0.3239% | -67.73% | 3.631%
| Z-Score (Absolute) |  | 0.35 | 0.67 | 2.06 | 1.86 | 1.25 | 1.48 | 0.31 | 0.9 | 1.61 | 0.66 | 0.67 | 0.53 | 0.15 | 0 | 1.19 | 0.41 | 0.54 | 2.22 | 1.1 | 0.24 | 0.25 | 17.37 | 1.11
| Analytical results for Mo in OREAS 473 (Certified Value 2.25 ppm) | [27 empty] | Certified
Mo | Round | Replicate | Lab | Lab | Lab | Lab | Lab | Lab | Lab | Lab | Lab | Lab | Lab | Lab | Lab | Lab | Lab | Lab | Lab | Lab | Lab | Lab | Lab | Lab | Lab | Lab |  |  | 1
| No | No | 01 | 02 | 03 | 04 | 06 | 07 | 08 | 09 | 10 | 11 | 12 | 13 | 14 | 15 | 16 | 17 | 18 | 19 | 20 | 21 | 24 | 25 | 26 | 27 |  |  | ppm
|  |  | 4A*OES/MS | 4A*MS | 4A*OES/MS | 4A*OES/MS | 4A*OES/MS | 4A*MS | 4A*MS | 4A*MS | 4A*MS | 4A*MS | 4A*MS | 4A*MS | 4A*MS | 4A*MS | 4A*MS | 4A*MS | 4A*MS | 4A*MS | 4A*MS | 4A*MS | 4A*MS | 4A*OES | 4A*MS | 4A*MS |  |  | 2
3
| 1 | 1 | 3 | < 10 | 4.9 | 2.34 | 2.43 | 4.7 | 2.2 | 2.3 | 2.85 | 2.3 | 2.18 | 2.25 | 2.15 | 2.38 | 2.18 | 2.17043 | 2.3 | 2.16 | 2.08 | 2.319 | 1.67331163 | 2.29 | 2.143516 | 2.23 |  |  | 1
| 1 | 2 | 2 | < 10 | 4.7 | 2.43 | 2.19 | 4.37 | 2.2 | 2.2 | 2.77 | 2.3 | 2.21 | 2.27 | 2.18 | 2.42 | 2.24 | 2.1821 | 2.3 | 2 | 2.13 | 2.246 | 1.74347276 | 2.31 | 2.281473 | 2.22 |  |  | #N/A
| 1 | 3 | 2 | < 10 | 5 | 2.42 | 2.22 | 4.55 | 2.2 | 2.3 | 3 | 2.4 | 2.3 | 2.29 | 2.19 | 2.32 | 2.1 | 2.16293 | 2.2 | 2.1 | 2.16 | 2.238 | 1.68198756 | 2.29 | 2.133476 | 2.2 |  |  | 16
| 1 | 4 | 2 | < 10 | 4.6 | 2.4 | 2.24 | 5.05 | 2.2 | 2.2 | 2.91 | 2.4 | 2.19 | 2.48 | 2.23 | 2.31 | 2.29 | 2.29157 | 2.3 | 2.28 | 2.17 | 2.344 | 1.68243387 | 2.3 | 1.992812 | 2.23 |  |  | 2.245995
| 1 | 5 | 2 | < 10 | 4.5 | 2.35 | 2.12 | 4.61 | 2.1 | 2.4 | 2.71 | 2.4 | 2.22 | 2.36 | 2.15 | 2.49 | 2.08 | 2.15439 | 2.2 | 2.28 | 2.15 | 2.298 | 1.72175087 | 2.28 | 2.280319 | 2.18 |  |  | 119
| 1 | 6 | 2 | < 10 | 4.8 | 2.3 | 2.1 | 4.66 | 2.2 | 2.2 | 3.07 | 2.2 | 2.22 | 2.23 | 2.24 | 2.37 | 2.12 | 2.25625 | 2.4 | 2.22 | 2.26 | 2.305 | 1.7561494 | 2.3 | 2.148232 | 2.22
| Mean |  | 2.166667 |  | 4.75 | 2.373333 | 2.216667 | 4.656667 | 2.183333 | 2.266667 | 2.885 | 2.333333 | 2.22 | 2.313333 | 2.19 | 2.381667 | 2.168333 | 2.202945 | 2.283333 | 2.173333 | 2.158333 | 2.291667 | 1.709851015 | 2.295 | 2.163305 | 2.213333
| Median |  | 2 |  | 4.75 | 2.375 | 2.205 | 4.635 | 2.2 | 2.25 | 2.88 | 2.35 | 2.215 | 2.28 | 2.185 | 2.375 | 2.15 | 2.176265 | 2.3 | 2.19 | 2.155 | 2.3015 | 1.70209237 | 2.295 | 2.145874 | 2.22
| Std Dev. |  | 0.4082483 |  | 0.1870829 | 0.05125102 | 0.118096 | 0.2246479 | 0.04082483 | 0.08164966 | 0.1364918 | 0.08164966 | 0.04242641 | 0.09309493 | 0.03847077 | 0.06675827 | 0.08352644 | 0.05682665 | 0.07527727 | 0.1100303 | 0.05913262 | 0.04163972 | 0.03543661 | 0.01048809 | 0.1079187 | 0.01966384
| Rel.Std.Dev. |  | 18.84% |  | 3.939% | 2.159% | 5.328% | 4.824% | 1.87% | 3.602% | 4.731% | 3.499% | 1.911% | 4.024% | 1.757% | 2.803% | 3.852% | 2.58% | 3.297% | 5.063% | 2.74% | 1.817% | 2.072% | 0.457% | 4.989% | 0.8884%
| PDM3 |  | -3.532% |  | 111.5% | 5.67% | -1.306% | 107.3% | -2.79% | 0.9204% | 28.45% | 3.889% | -1.157% | 2.998% | -2.493% | 6.041% | -3.458% | -1.917% | 1.662% | -3.235% | -3.903% | 2.033% | -23.87% | 2.182% | -3.682% | -1.454%
| Z-Score (Absolute) |  | NA | 22.12 | 20.09 | 0.86 | 0.4 | 19.34 | 0.67 | 0 | 5 | 0.54 | 0.38 | 0.38 | 0.62 | 0.93 | 0.8 | 0.52 | 0.13 | 0.76 | 0.88 | 0.2 | 4.51 | 0.23 | 0.84 | 0.43
Results from laboratory 1 were removed due to their 1 ppm reading resolution.
| Analytical results for Na in OREAS 473 (Certified Value 0.695 wt.%) | [27 empty] | Certified
Na | Round | Replicate | Lab | Lab | Lab | Lab | Lab | Lab | Lab | Lab | Lab | Lab | Lab | Lab | Lab | Lab | Lab | Lab | Lab | Lab | Lab | Lab | Lab | Lab | Lab |  |  |  | 1
| No | No | 01 | 02 | 03 | 04 | 06 | 07 | 08 | 09 | 10 | 11 | 12 | 13 | 14 | 15 | 16 | 18 | 19 | 20 | 21 | 24 | 25 | 26 | 27 |  |  |  | wt.%
|  |  | 4A*OES/MS | 4A*MS | 4A*OES/MS | 4A*OES/MS | 4A*OES/MS | 4A*MS | 4A*OES | 4A*OES | 4A*OES | 4A*MS | 4A*MS | 4A*MS | 4A*MS | 4A*MS | 4A*MS | 4A*OES | 4A*MS | 4A*MS | 4A*OES | 4A*OES | 4A*OES | 4A*OES | 4A*MS |  |  |  | 3
3
| 1 | 1 | 0.66 | 0.69535487 | 0.6595 | 0.72 | 0.71 | 0.71 | 0.688 | 0.6838 | 0.896 | 0.7012 | 0.72 | 0.69 | 0.7 | 0.7 | 0.71 | 0.7066 | 0.703 | 0.68 | 0.625 | 0.6852132 | 0.65 | 0.07601878 | 0.99 |  |  |  | 1
| 1 | 2 | 0.66 | 0.69555355 | 0.6643 | 0.74 | 0.65 | 0.7 | 0.691 | 0.6745 | 0.744 | 0.72 | 0.73 | 0.67 | 0.7 | 0.7 | 0.69 | 0.7093 | 0.711 | 0.686 | 0.599 | 0.686196 | 0.65 | 0.07468476 | 1.01 |  |  |  | #N/A
| 1 | 3 | 0.66 | 0.70043255 | 0.6702 | 0.74 | 0.68 | 0.71 | 0.687 | 0.6815 | 0.866 | 0.7208 | 0.74 | 0.65 | 0.7 | 0.69 | 0.68 | 0.7099 | 0.72 | 0.709 | 0.609 | 0.6885711 | 0.68 | 0.07549489 | 0.98 |  |  |  | 16
| 1 | 4 | 0.67 | 0.68149101 | 0.6503 | 0.74 | 0.72 | 0.74 | 0.686 | 0.6811 | 0.772 | 0.7099 | 0.73 | 0.69 | 0.69 | 0.68 | 0.69 | 0.7026 | 0.726 | 0.692 | 0.65 | 0.6868629 | 0.65 | 0.07569995 | 0.99 |  |  |  | 0.6947871
| 1 | 5 | 0.66 | 0.70480702 | 0.6699 | 0.74 | 0.67 | 0.7 | 0.692 | 0.6968 | 0.78 | 0.6999 | 0.75 | 0.74 | 0.69 | 0.72 | 0.69 | 0.7005 | 0.712 | 0.679 | 0.617 | 0.6911244 | 0.66 | 0.07555714 | 0.95 |  |  |  | 120
| 1 | 6 | 0.66 | 0.69578048 | 0.6492 | 0.71 | 0.67 | 0.73 | 0.682 | 0.6948 | 0.787 | 0.6936 | 0.73 | 0.71 | 0.7 | 0.7 | 0.69 | 0.7026 | 0.696 | 0.704 | 0.612 | 0.6915402 | 0.67 | 0.07467585 | 0.94
| Mean |  | 0.6616667 | 0.6955699 | 0.6605667 | 0.7316667 | 0.6833333 | 0.715 | 0.6876667 | 0.6854167 | 0.8075 | 0.7075667 | 0.7333333 | 0.6916667 | 0.6966667 | 0.6983333 | 0.6916667 | 0.70525 | 0.7113333 | 0.6916667 | 0.6186667 | 0.6882513 | 0.66 | 0.07535523 | 0.9766667
| Median |  | 0.66 | 0.695667015 | 0.6619 | 0.74 | 0.675 | 0.71 | 0.6875 | 0.68265 | 0.7835 | 0.70555 | 0.73 | 0.69 | 0.7 | 0.7 | 0.69 | 0.7046 | 0.7115 | 0.689 | 0.6145 | 0.687717 | 0.655 | 0.07552601 | 0.985
| Std Dev. |  | 0.004082483 | 0.007839333 | 0.009269232 | 0.0132916 | 0.0265832 | 0.01643168 | 0.003614784 | 0.008641624 | 0.05953738 | 0.01122081 | 0.01032796 | 0.03125167 | 0.005163978 | 0.0132916 | 0.009831921 | 0.003910371 | 0.01091177 | 0.01250067 | 0.01760303 | 0.002628909 | 0.01264911 | 0.0005532634 | 0.0265832
| Rel.Std.Dev. |  | 0.617% | 1.127% | 1.403% | 1.817% | 3.89% | 2.298% | 0.5257% | 1.261% | 7.373% | 1.586% | 1.408% | 4.518% | 0.7412% | 1.903% | 1.421% | 0.5545% | 1.534% | 1.807% | 2.845% | 0.382% | 1.917% | 0.7342% | 2.722%
| PDM3 |  | -4.767% | 0.1127% | -4.925% | 5.308% | -1.649% | 2.909% | -1.025% | -1.349% | 16.22% | 1.839% | 5.548% | -0.4491% | 0.2705% | 0.5104% | -0.4491% | 1.506% | 2.381% | -0.4491% | -10.96% | -0.9407% | -5.007% | -89.15% | 40.57%
| Z-Score (Absolute) |  | 1.68 | 0.1 | 1.74 | 2.01 | 0.54 | 1.13 | 0.31 | 0.43 | 6 | 0.74 | 2.09 | 0.1 | 0.16 | 0.25 | 0.1 | 0.61 | 0.93 | 0.1 | 3.95 | 0.28 | 1.77 | NA | 14.92
Results from laboratory 1.26 were removed due to their systematic bias.
| Analytical results for Nb in OREAS 473 (Certified Value 19.3 ppm) | [27 empty] | Certified
Nb | Round | Replicate | Lab | Lab | Lab | Lab | Lab | Lab | Lab | Lab | Lab | Lab | Lab | Lab | Lab | Lab | Lab | Lab | Lab | Lab | Lab | Lab | Lab | Lab | Lab | Lab | Lab |  | 1
| No | No | 01 | 02 | 03 | 04 | 06 | 07 | 08 | 09 | 10 | 11 | 12 | 13 | 14 | 15 | 16 | 17 | 18 | 19 | 20 | 21 | 24 | 25 | 26 | 27 | 29 |  | ppm
|  |  | 4A*OES/MS | 4A*MS | 4A*OES/MS | 4A*OES/MS | 4A*OES/MS | 4A*MS | 4A*MS | 4A*MS | 4A*MS | 4A*MS | 4A*MS | 4A*MS | 4A*MS | 4A*MS | 4A*MS | 4A*MS | 4A*MS | 4A*MS | 4A*MS | 4A*MS | 4A*MS | 4A*OES | 4A*MS | 4A*MS | 4A*MS |  | 1
2
| 1 | 1 | 18.1 | 18.51236 | 17.02 | 18.5 | 21 | 38.3 | 18 | 18.94 | 19.7 | 18.42 | 19.8 | 19.8 | 19.3 | 19.5 | 20 | 20.42047 | 19.15 | 22.07 | 19.19 | 18.256 | 21.0863256 | 20.7 | 18.31222 | 17.6 | 18.92 |  | 1
| 1 | 2 | 18.1 | 17.92581 | 16.98 | 18 | 18.3 | 39 | 19.1 | 18.7 | 19.3 | 18.94 | 21 | 20.2 | 19.8 | 19.4 | 20.4 | 20.55021 | 19.21 | 19.46 | 19.48 | 18.647 | 21.2158731 | 20.4 | 18.47051 | 17.7 | 19.26 |  | #N/A
| 1 | 3 | 18.6 | 17.91956 | 18.17 | 17.7 | 19.9 | 39 | 18.5 | 19.62 | 21.7 | 19.05 | 21.3 | 19.9 | 19.3 | 19.5 | 19.2 | 20.07699 | 19.55 | 20.24 | 19.67 | 18.409 | 21.5842885 | 20.4 | 19.08332 | 17.7 | 18.92 |  | 16
| 1 | 4 | 18.2 | 18.21768 | 17.71 | 18.2 | 18.2 | 38.4 | 17.7 | 19.3 | 21 | 20.48 | 20.4 | 20.8 | 20.1 | 19.1 | 20.8 | 20.21546 | 20.12 | 20.15 | 19.47 | 19.87 | 21.1557473 | 20.7 | 18.14051 | 17.7 | 18.83 |  | 19.31035
| 1 | 5 | 18.1 | 18.27803 | 17.28 | 17.8 | 17.6 | 38.8 | 18.7 | 19.14 | 19.3 | 19.03 | 21.1 | 21.2 | 19.7 | 20.2 | 19.7 | 20.33925 | 19.31 | 21.19 | 19.36 | 18.756 | 21.2047169 | 20.6 | 18.76799 | 17.3 | 18.73 |  | 121
| 1 | 6 | 18.2 | 18.18533 | 17.14 | 17.8 | 18 | 38.8 | 18 | 19.45 | 21.7 | 19.1 | 21.3 | 19.8 | 20.3 | 19.5 | 19.5 | 21.14152 | 19.58 | 20.95 | 19.98 | 19.342 | 21.0922768 | 20.6 | 18.65517 | 17.4 | 19.32
| Mean |  | 18.21667 | 18.17313 | 17.38333 | 18 | 18.83333 | 38.71667 | 18.33333 | 19.19167 | 20.45 | 19.17 | 20.81667 | 20.28333 | 19.75 | 19.53333 | 19.93333 | 20.45732 | 19.48667 | 20.67667 | 19.525 | 18.88 | 21.2232047 | 20.56667 | 18.57162 | 17.56667 | 18.99667
| Median |  | 18.15 | 18.20151 | 17.21 | 17.9 | 18.25 | 38.8 | 18.25 | 19.22 | 20.35 | 19.04 | 21.05 | 20.05 | 19.75 | 19.5 | 19.85 | 20.37986 | 19.43 | 20.595 | 19.475 | 18.7015 | 21.1802321 | 20.6 | 18.56284 | 17.65 | 18.92
| Std Dev. |  | 0.194079 | 0.2252457 | 0.4669333 | 0.303315 | 1.321615 | 0.2994439 | 0.5240865 | 0.3375451 | 1.151955 | 0.6885347 | 0.5980524 | 0.5879342 | 0.4086563 | 0.3614784 | 0.5921711 | 0.3728817 | 0.3563519 | 0.9195579 | 0.2729652 | 0.6122787 | 0.1850435 | 0.136626 | 0.3378595 | 0.175119 | 0.2385512
| Rel.Std.Dev. |  | 1.065% | 1.239% | 2.686% | 1.685% | 7.017% | 0.7734% | 2.859% | 1.759% | 5.633% | 3.592% | 2.873% | 2.899% | 2.069% | 1.851% | 2.971% | 1.823% | 1.829% | 4.447% | 1.398% | 3.243% | 0.8719% | 0.6643% | 1.819% | 0.9969% | 1.256%
| PDM3 |  | -5.664% | -5.889% | -9.979% | -6.786% | -2.47% | 100.5% | -5.06% | -0.6146% | 5.902% | -0.7268% | 7.801% | 5.039% | 2.277% | 1.155% | 3.226% | 5.94% | 0.9131% | 7.076% | 1.112% | -2.229% | 9.906% | 6.506% | -3.826% | -9.03% | -1.624%
| Z-Score (Absolute) |  | 0.89 | 0.92 | 1.47 | 1.04 | 0.46 | 13.46 | 0.81 | 0.21 | 0.67 | 0.22 | 0.93 | 0.56 | 0.18 | 0.03 | 0.31 | 0.68 | 0 | 0.83 | 0.03 | 0.42 | 1.22 | 0.76 | 0.64 | 1.34 | 0.34
| Analytical results for Nd in OREAS 473 (Certified Value 202 ppm) | [27 empty] | Certified
Nd | Round | Replicate | Lab | Lab | Lab | Lab | Lab | Lab | Lab | Lab | Lab | Lab | Lab | Lab | Lab | Lab | Lab | Lab | Lab | Lab | Lab | Lab | Lab | Lab | Lab | Lab | Lab |  | 1
| No | No | 01 | 02 | 03 | 04 | 06 | 07 | 08 | 09 | 10 | 11 | 12 | 13 | 14 | 15 | 16 | 17 | 18 | 19 | 20 | 21 | 22 | 24 | 26 | 27 | 29 |  | ppm
|  |  | 4A*OES/MS | 4A*MS | 4A*OES/MS | 4A*OES/MS | 4A*OES/MS | 4A*MS | 4A*MS | 4A*MS | 4A*MS | 4A*MS | 4A*MS | 4A*MS | 4A*MS | 4A*MS | 4A*MS | 4A*MS | 4A*MS | 4A*MS | 4A*MS | 4A*OES/MS | 4A*MS | 4A*MS | 4A*MS | 4A*MS | 4A*MS |  | 0
0
| 1 | 1 | 190 | 158.6317 | 245.42 | 239 | 245.4276 | 194 | 203 | 182.97 | 199.1 | 209.75 | 183.5 | 219 | 169.5 | 221 | 156 | 207.9013 | 207.87 | 149.8 | 214 | 197.252 | 216.6113 | 189.6942026 | 202.7274 | 193.6 | 173.17 |  | 1
| 1 | 2 | 194 | 153.3795 | 249.52 | 242 | 227.7904 | 188 | 207 | 153.8 | 194.7 | 205.21 | 193.5 | 217 | 180.5 | 222 | 185 | 202.0081 | 206.76 | 141.3 | 217.5 | 164.209 | 215.824 | 189.8479906 | 210.3362 | 193.9 | 182.93 |  | #N/A
| 1 | 3 | 188 | 162.9282 | 248 | 245 | 241.1067 | 187 | 205 | 214.03 | 202.4 | 211.61 | 203 | 221 | 177 | 202 | 152.5 | 204.175 | 205.95 | 146.8 | 214.6 | 175.219 | 213.3291 | 190.4078416 | 221.6791 | 195.6 | 171.31 |  | 16
| 1 | 4 | 192 | 160.1781 | 235.16 | 232 | 231.6093 | 198 | 191 | 210.47 | 209 | 214 | 194.5 | 227 | 201 | 218 | 185.5 | 209.3931 | 204.6 | 152.7 | 214.6 | 191.554 | 222.2788 | 190.0416931 | 206.1193 | 199.8 | 172.39 |  | 201.8208
| 1 | 5 | 195 | 161.7333 | 246.31 | 224 | 232.2223 | 192 | 194 | 172.39 | 191.2 | 207.9 | 196.5 | 192 | 191.5 | 227 | 185 | 211.187 | 203.82 | 159.5 | 215.9 | 170.612 | 210.8426 | 189.6023838 | 215.209 | 195.1 | 172.87 |  | 122
| 1 | 6 | 190 | 161.2478 | 236.62 | 222 | 219.679 | 195 | 202 | 211.19 | 210.6 | 209.88 | 184.5 | 183.5 | 203 | 217 | 186 | 209.6888 | 207 | 139.5 | 221.4 | 184.001 | 217.5159 | 189.1159045 | 219.3048 | 194 | 180.61
| Mean |  | 191.5 | 159.6831 | 243.505 | 234 | 232.9726 | 192.3333 | 200.3333 | 190.8083 | 201.1667 | 209.725 | 192.5833 | 209.9167 | 187.0833 | 217.8333 | 175 | 207.3922 | 206 | 148.2667 | 216.3333 | 180.4745 | 216.0669 | 189.7850027 | 212.5626 | 195.3333 | 175.5467
| Median |  | 191 | 160.713 | 245.865 | 235.5 | 231.9158 | 193 | 202.5 | 196.72 | 200.75 | 209.815 | 194 | 218 | 186 | 219.5 | 185 | 208.6472 | 206.355 | 148.3 | 215.25 | 179.61 | 216.2176 | 189.7710966 | 212.7726 | 194.55 | 173.02
| Std Dev. |  | 2.664583 | 3.413758 | 6.08215 | 9.570789 | 9.244311 | 4.226898 | 6.377042 | 24.94606 | 7.710945 | 3.018919 | 7.432474 | 17.69863 | 13.56988 | 8.518607 | 16.11521 | 3.557431 | 1.535539 | 7.42608 | 2.781127 | 12.69749 | 3.894392 | 0.4352178 | 7.466928 | 2.320057 | 4.916868
| Rel.Std.Dev. |  | 1.391% | 2.138% | 2.498% | 4.09% | 3.968% | 2.198% | 3.183% | 13.07% | 3.833% | 1.439% | 3.859% | 8.431% | 7.253% | 3.911% | 9.209% | 1.715% | 0.7454% | 5.009% | 1.286% | 7.036% | 1.802% | 0.2293% | 3.513% | 1.188% | 2.801%
| PDM3 |  | -5.114% | -20.88% | 20.65% | 15.94% | 15.44% | -4.701% | -0.737% | -5.457% | -0.3241% | 3.916% | -4.577% | 4.011% | -7.302% | 7.934% | -13.29% | 2.761% | 2.071% | -26.54% | 7.191% | -10.58% | 7.059% | -5.964% | 5.322% | -3.214% | -13.02%
| Z-Score (Absolute) |  | 0.49 | 2.24 | 2.38 | 1.86 | 1.8 | 0.44 | 0 | 0.53 | 0.05 | 0.52 | 0.43 | 0.53 | 0.73 | 0.96 | 1.4 | 0.39 | 0.31 | 2.87 | 0.88 | 1.09 | 0.87 | 0.58 | 0.67 | 0.28 | 1.37
| Analytical results for Ni in OREAS 473 (Certified Value 38.2 ppm) | [27 empty] | Certified
Ni | Round | Replicate | Lab | Lab | Lab | Lab | Lab | Lab | Lab | Lab | Lab | Lab | Lab | Lab | Lab | Lab | Lab | Lab | Lab | Lab | Lab | Lab | Lab | Lab | Lab | Lab |  |  | 1
| No | No | 01 | 02 | 03 | 04 | 06 | 07 | 08 | 09 | 10 | 11 | 12 | 13 | 14 | 15 | 16 | 17 | 18 | 19 | 20 | 21 | 24 | 25 | 26 | 27 |  |  | ppm
|  |  | 4A*OES/MS | 4A*MS | 4A*OES/MS | 4A*OES/MS | 4A*OES/MS | 4A*MS | 4A*OES | 4A*MS | 4A*MS | 4A*MS | 4A*MS | 4A*MS | 4A*MS | 4A*MS | 4A*MS | 4A*MS | 4A*MS | 4A*MS | 4A*MS | 4A*MS | 4A*OES | 4A*OES | 4A*OES | 4A*MS |  |  | 1
2
| 1 | 1 | 39 | 38.13911 | 37.9 | 36.3 | 35.1 | 40 | 38 | 38.5 | 50 | 37 | 38.5 | 37.4 | 37.3 | 38.4 | 38.6 | 36.15213 | 38.7 | 41.4 | 37.1 | 34.552 | 38.17 | 38.7 | 42.36838 | 37.8 |  |  | 1
| 1 | 2 | 37 | 36.71361 | 38.4 | 35 | 31.3 | 38.5 | 38 | 37.1 | 49 | 37.1 | 39.3 | 37 | 38.8 | 38.7 | 39.1 | 36.18802 | 38.5 | 37.2 | 38.1 | 33.326 | 37.23 | 38.9 | 42.89428 | 38.7 |  |  | #N/A
| 1 | 3 | 40 | 38.30635 | 39.1 | 36.2 | 34.2 | 37 | 38 | 37.8 | 53 | 38 | 40.3 | 37.1 | 38.3 | 38 | 36.6 | 35.81768 | 39.1 | 36.2 | 38.4 | 32.87 | 38.6 | 38.7 | 44.13623 | 37.7 |  |  | 16
| 1 | 4 | 39 | 37.24442 | 38.3 | 36.3 | 34.8 | 39.3 | 37 | 38.4 | 51 | 37.1 | 39 | 39.7 | 38.8 | 37.5 | 39.1 | 36.51226 | 38.5 | 41.6 | 38.1 | 37.475 | 37.31 | 38.6 | 43.62998 | 37.6 |  |  | 38.15097
| 1 | 5 | 40 | 37.32918 | 38.8 | 35.9 | 34.1 | 42.3 | 38 | 38.7 | 48 | 36.3 | 40.3 | 43.5 | 37.8 | 40.1 | 37.2 | 36.71222 | 38.4 | 42.6 | 37.9 | 33.479 | 37.34 | 38.7 | 43.27274 | 36.9 |  |  | 123
| 1 | 6 | 40 | 37.98162 | 38.2 | 35.8 | 32.5 | 39.6 | 38 | 38.5 | 53 | 36.3 | 39 | 41.8 | 39.6 | 38.2 | 36.6 | 37.65956 | 38.3 | 41.3 | 39.1 | 33.436 | 37.91 | 38.7 | 44.75414 | 37.9
| Mean |  | 39.16667 | 37.61905 | 38.45 | 35.91667 | 33.66667 | 39.45 | 37.83333 | 38.16667 | 50.66667 | 36.96667 | 39.4 | 39.41667 | 38.43333 | 38.48333 | 37.86667 | 36.50698 | 38.58333 | 40.05 | 38.11667 | 34.18967 | 37.76 | 38.71667 | 43.50929 | 37.76667
| Median |  | 39.5 | 37.6554 | 38.35 | 36.05 | 34.15 | 39.45 | 38 | 38.45 | 50.5 | 37.05 | 39.15 | 38.55 | 38.55 | 38.3 | 37.9 | 36.35014 | 38.5 | 41.35 | 38.1 | 33.4575 | 37.625 | 38.7 | 43.45136 | 37.75
| Std Dev. |  | 1.169045 | 0.6194357 | 0.432435 | 0.4956477 | 1.467878 | 1.753568 | 0.4082483 | 0.6055301 | 2.065591 | 0.6314006 | 0.742967 | 2.74621 | 0.8164966 | 0.8886319 | 1.202775 | 0.6439535 | 0.2857738 | 2.654619 | 0.6524314 | 1.702069 | 0.557853 | 0.09831921 | 0.8594333 | 0.5785038
| Rel.Std.Dev. |  | 2.985% | 1.647% | 1.125% | 1.38% | 4.36% | 4.445% | 1.079% | 1.587% | 4.077% | 1.708% | 1.886% | 6.967% | 2.124% | 2.309% | 3.176% | 1.764% | 0.7407% | 6.628% | 1.712% | 4.978% | 1.477% | 0.2539% | 1.975% | 1.532%
| PDM3 |  | 2.662% | -1.394% | 0.7838% | -5.856% | -11.75% | 3.405% | -0.8326% | 0.04115% | 32.81% | -3.104% | 3.274% | 3.318% | 0.7401% | 0.8712% | -0.7452% | -4.309% | 1.133% | 4.978% | -0.08991% | -10.38% | -1.025% | 1.483% | 14.05% | -1.007%
| Z-Score (Absolute) |  | 0.76 | 0.59 | 0.13 | 2.08 | 4.04 | 1 | 0.41 | 0.12 | 10.78 | 1.16 | 0.96 | 0.97 | 0.12 | 0.16 | 0.38 | 1.56 | 0.25 | 1.52 | 0.16 | 3.58 | 0.47 | 0.36 | 4.54 | 0.46
| Analytical results for P in OREAS 473 (Certified Value 0.268 wt.%) | [27 empty] | Certified
P | Round | Replicate | Lab | Lab | Lab | Lab | Lab | Lab | Lab | Lab | Lab | Lab | Lab | Lab | Lab | Lab | Lab | Lab | Lab | Lab | Lab | Lab | Lab | Lab | Lab |  |  |  | 1
| No | No | 01 | 02 | 03 | 04 | 06 | 07 | 08 | 09 | 10 | 11 | 12 | 13 | 14 | 15 | 16 | 18 | 19 | 20 | 21 | 24 | 25 | 26 | 27 |  |  |  | wt.%
|  |  | 4A*OES/MS | 4A*MS | 4A*OES/MS | 4A*OES/MS | 4A*OES/MS | 4A*MS | 4A*OES | 4A*OES | 4A*OES | 4A*MS | 4A*MS | 4A*MS | 4A*MS | 4A*MS | 4A*MS | 4A*MS | 4A*MS | 4A*MS | 4A*OES | 4A*OES | 4A*OES | 4A*OES | 4A*MS |  |  |  | 3
3
| 1 | 1 | 0.299 | 0.2506495 | 0.263 | 0.268 | 0.2575 | 0.2885 | 0.275 | 0.2604 | 0.279 | 0.2655 | 0.27 | 0.272 | 0.269 | 0.269 | 0.269 | 0.272 | 0.256 | 0.257 | 0.2769 | 0.201455 | 0.26 | 0.001831222 | 0.2841 |  |  |  | 1
| 1 | 2 | 0.294 | 0.2487619 | 0.2673 | 0.264 | 0.2366 | 0.2834 | 0.273 | 0.2558 | 0.271 | 0.2668 | 0.278 | 0.267 | 0.268 | 0.267 | 0.27 | 0.2659 | 0.262 | 0.257 | 0.273 | 0.204045 | 0.26 | 0.001847051 | 0.2873 |  |  |  | #N/A
| 1 | 3 | 0.298 | 0.240396 | 0.2654 | 0.272 | 0.2523 | 0.2797 | 0.274 | 0.2602 | 0.274 | 0.2652 | 0.282 | 0.261 | 0.274 | 0.266 | 0.254 | 0.2766 | 0.262 | 0.263 | 0.2652 | 0.203573 | 0.26 | 0.001908332 | 0.2822 |  |  |  | 16
| 1 | 4 | 0.292 | 0.2440932 | 0.2592 | 0.271 | 0.2525 | 0.2841 | 0.268 | 0.2618 | 0.288 | 0.2656 | 0.275 | 0.274 | 0.269 | 0.258 | 0.268 | 0.2705 | 0.265 | 0.26 | 0.2795 | 0.202155 | 0.26 | 0.001814051 | 0.2849 |  |  |  | 0.2675868
| 1 | 5 | 0.301 | 0.2452136 | 0.2669 | 0.27 | 0.2487 | 0.281 | 0.274 | 0.2736 | 0.274 | 0.2656 | 0.284 | 0.286 | 0.274 | 0.28 | 0.269 | 0.2641 | 0.262 | 0.258 | 0.2652 | 0.209586 | 0.26 | 0.001876799 | 0.2773 |  |  |  | 124
| 1 | 6 | 0.299 | 0.2502959 | 0.2597 | 0.27 | 0.235 | 0.2897 | 0.273 | 0.2658 | 0.29 | 0.2595 | 0.275 | 0.275 | 0.269 | 0.271 | 0.268 | 0.2661 | 0.253 | 0.264 | 0.2691 | 0.201182 | 0.26 | 0.001865517 | 0.282
| Mean |  | 0.2971667 | 0.2465683 | 0.2635833 | 0.2691667 | 0.2471 | 0.2844 | 0.2728333 | 0.2629333 | 0.2793333 | 0.2647 | 0.2773333 | 0.2725 | 0.2705 | 0.2685 | 0.2663333 | 0.2692 | 0.26 | 0.2598333 | 0.2714833 | 0.203666 | 0.26 | 0.001857162 | 0.2829667
| Median |  | 0.2985 | 0.2469878 | 0.2642 | 0.27 | 0.2505 | 0.28375 | 0.2735 | 0.2611 | 0.2765 | 0.26555 | 0.2765 | 0.273 | 0.269 | 0.268 | 0.2685 | 0.2683 | 0.262 | 0.259 | 0.27105 | 0.202864 | 0.26 | 0.001856284 | 0.28315
| Std Dev. |  | 0.003430258 | 0.004035382 | 0.003542551 | 0.002857738 | 0.00920413 | 0.00399099 | 0.002483277 | 0.006132754 | 0.007941452 | 0.002606147 | 0.005125102 | 0.008408329 | 0.002738613 | 0.00717635 | 0.00608824 | 0.004707441 | 0.004516636 | 0.003060501 | 0.006009132 | 0.003115785 | 0 | 3.378595e-05 | 0.003389199
| Rel.Std.Dev. |  | 1.154% | 1.637% | 1.344% | 1.062% | 3.725% | 1.403% | 0.9102% | 2.332% | 2.843% | 0.9846% | 1.848% | 3.086% | 1.012% | 2.673% | 2.286% | 1.749% | 1.737% | 1.178% | 2.213% | 1.53% | 0% | 1.819% | 1.198%
| PDM3 |  | 11.05% | -7.855% | -1.496% | 0.5904% | -7.656% | 6.283% | 1.961% | -1.739% | 4.39% | -1.079% | 3.642% | 1.836% | 1.089% | 0.3413% | -0.4684% | 0.6029% | -2.835% | -2.898% | 1.456% | -23.89% | -2.835% | -99.31% | 5.748%
| Z-Score (Absolute) |  | 2.65 | 2.09 | 0.49 | 0.03 | 2.04 | 1.46 | 0.37 | 0.55 | 0.98 | 0.39 | 0.8 | 0.34 | 0.16 | 0.03 | 0.23 | 0.03 | 0.83 | 0.84 | 0.25 | 6.1 | 0.83 | NA | 1.32
Results from laboratory 1.26 were removed due to their systematic bias.
| Analytical results for Pb in OREAS 473 (Certified Value 47.2 ppm) | [27 empty] | Certified
Pb | Round | Replicate | Lab | Lab | Lab | Lab | Lab | Lab | Lab | Lab | Lab | Lab | Lab | Lab | Lab | Lab | Lab | Lab | Lab | Lab | Lab | Lab | Lab | Lab | Lab | Lab |  |  | 1
| No | No | 01 | 02 | 03 | 04 | 06 | 07 | 08 | 09 | 10 | 11 | 12 | 13 | 14 | 15 | 16 | 17 | 18 | 19 | 20 | 21 | 24 | 25 | 26 | 27 |  |  | ppm
|  |  | 4A*OES/MS | 4A*MS | 4A*OES/MS | 4A*OES/MS | 4A*OES/MS | 4A*MS | 4A*MS | 4A*MS | 4A*MS | 4A*MS | 4A*MS | 4A*MS | 4A*MS | 4A*MS | 4A*MS | 4A*MS | 4A*MS | 4A*MS | 4A*MS | 4A*MS | 4A*OES | 4A*OES | 4A*MS | 4A*MS |  |  | 1
2
| 1 | 1 | 47 | 47.48501 | 38 | 48.1 | 47.4 | 41.3 | 48 | 46.4 | 51.1 | 46.1 | 48.4 | 50.4 | 44 | 48.2 | 47.5 | 48.18374 | 50.1 | 47.32 | 48.86 | 45.709 | 43.6935 | 47.4 | 47.16987 | 44.2 |  |  | 1
| 1 | 2 | 46 | 45.76412 | 39 | 47 | 42.1 | 39.2 | 48 | 45.4 | 50.7 | 46.2 | 49.8 | 48.4 | 45.2 | 48.5 | 48.7 | 46.98576 | 50 | 46.28 | 49 | 44.766 | 42.1865 | 47.4 | 45.12356 | 45.6 |  |  | #N/A
| 1 | 3 | 47 | 46.78794 | 40 | 48.1 | 43.3 | 39.7 | 48 | 48 | 50.9 | 46.9 | 49.4 | 49.7 | 45.1 | 47.5 | 46.4 | 47.03756 | 49.6 | 48.47 | 50.23 | 43.927 | 43.788 | 47.3 | 47.41614 | 45.1 |  |  | 16
| 1 | 4 | 46 | 46.43093 | 37 | 46.6 | 44.3 | 40.4 | 46 | 47.2 | 51.6 | 47 | 49.6 | 51.8 | 45.3 | 46.4 | 48.5 | 46.3987 | 49.4 | 49.88 | 48.91 | 43.807 | 45.5625 | 47.3 | 45.49337 | 43.6 |  |  | 47.20188
| 1 | 5 | 47 | 46.77511 | 39 | 46.7 | 43.6 | 39.4 | 48 | 47.3 | 63.6 | 45.2 | 50.5 | 51 | 44.4 | 49.8 | 45.5 | 49.01639 | 50 | 49.45 | 49.41 | 43.687 | 43.8615 | 47.7 | 47.40697 | 44.3 |  |  | 125
| 1 | 6 | 48 | 47.21205 | 39 | 47.1 | 41.9 | 41 | 48 | 46.8 | 55.4 | 46.6 | 49 | 48.7 | 46.7 | 47.7 | 47 | 47.93451 | 49.8 | 49.56 | 51.03 | 45.841 | 42.822 | 47.3 | 47.12536 | 42.9
| Mean |  | 46.83333 | 46.74252 | 38.66667 | 47.26667 | 43.76667 | 40.16667 | 47.66667 | 46.85 | 53.88333 | 46.33333 | 49.45 | 50 | 45.11667 | 48.01667 | 47.26667 | 47.59278 | 49.81667 | 48.49333 | 49.57333 | 44.62283 | 43.65233 | 47.4 | 46.62254 | 44.28333
| Median |  | 47 | 46.78152 | 39 | 47.05 | 43.45 | 40.05 | 48 | 47 | 51.35 | 46.4 | 49.5 | 50.05 | 45.15 | 47.95 | 47.25 | 47.486035 | 49.9 | 48.96 | 49.205 | 44.3465 | 43.74075 | 47.35 | 47.14761 | 44.25
| Std Dev. |  | 0.7527727 | 0.6048522 | 1.032796 | 0.6713171 | 1.999667 | 0.8687155 | 0.8164966 | 0.8893818 | 5.073625 | 0.6623192 | 0.7148426 | 1.32212 | 0.92826 | 1.133872 | 1.230718 | 0.9586708 | 0.271416 | 1.431917 | 0.8783318 | 0.9705397 | 1.144614 | 0.1549193 | 1.031454 | 0.9786044
| Rel.Std.Dev. |  | 1.607% | 1.294% | 2.671% | 1.42% | 4.569% | 2.163% | 1.713% | 1.898% | 9.416% | 1.429% | 1.446% | 2.644% | 2.057% | 2.361% | 2.604% | 2.014% | 0.5448% | 2.953% | 1.772% | 2.175% | 2.622% | 0.3268% | 2.212% | 2.21%
| PDM3 |  | -0.7808% | -0.9732% | -18.08% | 0.1373% | -7.278% | -14.9% | 0.9847% | -0.7455% | 14.16% | -1.84% | 4.763% | 5.928% | -4.418% | 1.726% | 0.1373% | 0.8281% | 5.54% | 2.736% | 5.024% | -5.464% | -7.52% | 0.4197% | -1.227% | -6.183%
| Z-Score (Absolute) |  | 0.09 | 0.13 | 3.35 | 0.08 | 1.31 | 2.75 | 0.24 | 0.08 | 2.73 | 0.29 | 0.96 | 1.17 | 0.78 | 0.38 | 0.08 | 0.21 | 1.1 | 0.57 | 1 | 0.97 | 1.36 | 0.14 | 0.17 | 1.11
| Analytical results for Pr in OREAS 473 (Certified Value 58 ppm) | [27 empty] | Certified
Pr | Round | Replicate | Lab | Lab | Lab | Lab | Lab | Lab | Lab | Lab | Lab | Lab | Lab | Lab | Lab | Lab | Lab | Lab | Lab | Lab | Lab | Lab | Lab | Lab | Lab | Lab | Lab |  | 1
| No | No | 01 | 02 | 03 | 04 | 06 | 07 | 08 | 09 | 10 | 11 | 12 | 13 | 14 | 15 | 16 | 17 | 18 | 19 | 20 | 21 | 22 | 24 | 26 | 27 | 29 |  | ppm
|  |  | 4A*OES/MS | 4A*MS | 4A*OES/MS | 4A*OES/MS | 4A*OES/MS | 4A*MS | 4A*MS | 4A*MS | 4A*MS | 4A*MS | 4A*MS | 4A*MS | 4A*MS | 4A*MS | 4A*MS | 4A*MS | 4A*MS | 4A*MS | 4A*MS | 4A*OES/MS | 4A*MS | 4A*MS | 4A*MS | 4A*MS | 4A*MS |  | 0
1
| 1 | 1 | 55.2 | 43.99264 | 64.41 | 64.3 | 68.3846 | 55 | 55.7 | 52.57 | 60.1 | 59.78 | 51.4 | 60.8 | 46.8 | 61.5 | 43.2 | 58.61792 | 57.25 | 58 | 58.9 | 54.469 | 66.24241 | 57.84557 | 59.1221 | 56.53 | 52.53 |  | 1
| 1 | 2 | 57.2 | 42.85186 | 66.24 | 62 | 63.39374 | 53 | 56.2 | 43.5 | 58.17 | 58.77 | 53.5 | 61.7 | 51.2 | 60.5 | 51.6 | 57.06913 | 56.91 | 54 | 60 | 52.578 | 66.62409 | 57.7832349 | 61.15317 | 56.74 | 53.74 |  | #N/A
| 1 | 3 | 55.8 | 45.1199 | 65.17 | 63.6 | 65.32866 | 54 | 55.6 | 61.44 | 61.34 | 60.11 | 57.2 | 62.3 | 49.5 | 55.8 | 43.4 | 56.79897 | 57.75 | 53.3 | 60.3 | 53.146 | 65.67392 | 57.924856 | 63.8994 | 56.25 | 52.92 |  | 16
| 1 | 4 | 57.9 | 44.68822 | 61.19 | 61.8 | 64.55578 | 55 | 53.1 | 59.84 | 63.23 | 60.94 | 54.3 | 63.2 | 57.4 | 58.8 | 52.6 | 59.25193 | 57.37 | 57.1 | 58.4 | 55.295 | 68.48305 | 58.1793811 | 59.15528 | 56.27 | 53.18 |  | 57.94652
| 1 | 5 | 56.9 | 45.28703 | 64.83 | 60.1 | 63.88505 | 55 | 54.5 | 49.17 | 58.32 | 59.28 | 55.4 | 53.2 | 54.4 | 63.7 | 52 | 58.87113 | 56.39 | 63 | 58.6 | 53.242 | 64.80827 | 57.9538978 | 61.81079 | 56.92 | 53.48 |  | 126
| 1 | 6 | 55.9 | 44.292 | 62.13 | 60.4 | 59.549 | 55 | 55.3 | 60.4 | 63.72 | 59.23 | 50.9 | 50.6 | 58.5 | 60.4 | 52.4 | 58.89865 | 57.28 | 55.9 | 61.2 | 53.675 | 66.88401 | 58.2923514 | 63.49397 | 55.89 | 53.42
| Mean |  | 56.48333 | 44.37194 | 63.995 | 62.03333 | 64.1828 | 54.5 | 55.06667 | 54.48667 | 60.81333 | 59.685 | 53.78333 | 58.63333 | 52.96667 | 60.11667 | 49.2 | 58.25129 | 57.15833 | 56.88333 | 59.56667 | 53.73417 | 66.45263 | 57.99655 | 61.43912 | 56.43333 | 53.21167
| Median |  | 56.4 | 44.49011 | 64.62 | 61.9 | 64.22041 | 55 | 55.45 | 56.205 | 60.72 | 59.53 | 53.9 | 61.25 | 52.8 | 60.45 | 51.8 | 58.744525 | 57.265 | 56.5 | 59.45 | 53.4585 | 66.43325 | 57.9393769 | 61.48198 | 56.4 | 53.3
| Std Dev. |  | 1.014725 | 0.889693 | 1.930614 | 1.676504 | 2.873695 | 0.83666 | 1.11475 | 7.274915 | 2.378198 | 0.7710966 | 2.392837 | 5.337665 | 4.593328 | 2.658884 | 4.583448 | 1.04362 | 0.4626194 | 3.487932 | 1.10755 | 0.9904111 | 1.240372 | 0.1980824 | 2.05328 | 0.3730237 | 0.4348065
| Rel.Std.Dev. |  | 1.797% | 2.005% | 3.017% | 2.703% | 4.477% | 1.535% | 2.024% | 13.35% | 3.911% | 1.292% | 4.449% | 9.103% | 8.672% | 4.423% | 9.316% | 1.792% | 0.8094% | 6.132% | 1.859% | 1.843% | 1.867% | 0.3415% | 3.342% | 0.661% | 0.8171%
| PDM3 |  | -2.525% | -23.43% | 10.44% | 7.053% | 10.76% | -5.948% | -4.97% | -5.971% | 4.947% | 3% | -7.185% | 1.185% | -8.594% | 3.745% | -15.09% | 0.5259% | -1.36% | -1.835% | 2.796% | -7.269% | 14.68% | 0.08633% | 6.027% | -2.611% | -8.171%
| Z-Score (Absolute) |  | 0.15 | 2.91 | 1.56 | 1.11 | 1.6 | 0.61 | 0.48 | 0.61 | 0.83 | 0.58 | 0.77 | 0.34 | 0.96 | 0.67 | 1.81 | 0.25 | 0 | 0.06 | 0.55 | 0.78 | 2.12 | 0.19 | 0.98 | 0.17 | 0.9
| Analytical results for Rb in OREAS 473 (Certified Value 141 ppm) | [27 empty] | Certified
Rb | Round | Replicate | Lab | Lab | Lab | Lab | Lab | Lab | Lab | Lab | Lab | Lab | Lab | Lab | Lab | Lab | Lab | Lab | Lab | Lab | Lab | Lab | Lab | Lab | Lab | Lab |  |  | 1
| No | No | 01 | 02 | 03 | 04 | 06 | 07 | 08 | 09 | 10 | 11 | 12 | 13 | 14 | 15 | 16 | 17 | 18 | 19 | 20 | 21 | 24 | 25 | 26 | 27 |  |  | ppm
|  |  | 4A*OES/MS | 4A*MS | 4A*OES/MS | 4A*OES/MS | 4A*OES/MS | 4A*MS | 4A*MS | 4A*MS | 4A*MS | 4A*MS | 4A*MS | 4A*MS | 4A*MS | 4A*MS | 4A*MS | 4A*MS | 4A*MS | 4A*MS | 4A*MS | 4A*MS | 4A*MS | 4A*OES | 4A*MS | 4A*MS |  |  | 0
0
| 1 | 1 | 145 | 108.2799 | 146.2 | 118 | 137.8 | 148 | 143 | 133.48 | 162 | 134.67 | 124.5 | 153.5 | 117 | 152 | 108.5 | 139.6391 | 153.04 | 77 | 144.3 | 141.377 | 126.2468243 | 149.4 | 130.5259 | 136.3 |  |  | 1
| 1 | 2 | 149 | 104.5641 | 145.5 | 146 | 127.2 | 148 | 141 | 105.02 | 159 | 148.73 | 128.5 | 153.5 | 127.5 | 152.5 | 128.5 | 142.3868 | 149.76 | 92.4 | 147 | 140.065 | 127.0584112 | 148.2 | 135.4879 | 136.3 |  |  | #N/A
| 1 | 3 | 150 | 109.9643 | 155.3 | 147 | 132.6 | 144 | 144 | 150 | 165 | 150.48 | 139.5 | 157.5 | 121.5 | 138.5 | 104.5 | 142.9287 | 152.53 | 85.9 | 118.8 | 141.238 | 126.644435 | 149.1 | 140.2078 | 134.6 |  |  | 16
| 1 | 4 | 150 | 108.5842 | 152.9 | 130 | 128 | 152 | 142 | 152.15 | 171 | 150.22 | 125 | 157 | 143.5 | 148.5 | 130 | 154.8502 | 152.94 | 84.2 | 143.1 | 146.079 | 127.075003 | 148.3 | 135.8136 | 137.8 |  |  | 141.0093
| 1 | 5 | 150 | 110.9155 | 149.3 | 148 | 127.8 | 144 | 139 | 126.1 | 156 | 143.8 | 134 | 118 | 134 | 158 | 129 | 140.5983 | 149.89 | 78.3 | 146.7 | 144.915 | 126.3372306 | 148.1 | 136.6144 | 136 |  |  | 127
| 1 | 6 | 149 | 110.8789 | 146.6 | 142 | 118.5 | 150 | 140 | 151.36 | 173 | 142.2 | 127 | 110.5 | 142 | 151 | 131 | 148.2914 | 150.91 | 71.3 | 116.7 | 148.002 | 126.9249402 | 148.2 | 140.8362 | 133.6
| Mean |  | 148.8333 | 108.8645 | 149.3 | 138.5 | 128.65 | 147.6667 | 141.5 | 136.3517 | 164.3333 | 145.0167 | 129.75 | 141.6667 | 130.9167 | 150.0833 | 121.9167 | 144.7824 | 151.5117 | 81.51667 | 136.1 | 143.6127 | 126.7145 | 148.55 | 136.581 | 135.7667
| Median |  | 149.5 | 109.2743 | 147.95 | 144 | 127.9 | 148 | 141.5 | 141.74 | 163.5 | 146.265 | 127.75 | 153.5 | 130.75 | 151.5 | 128.75 | 142.65775 | 151.72 | 81.25 | 143.7 | 143.146 | 126.7846876 | 148.25 | 136.214 | 136.15
| Std Dev. |  | 1.94079 | 2.382766 | 4.007493 | 12.02913 | 6.41241 | 3.204164 | 1.870829 | 18.74103 | 6.683313 | 6.118479 | 5.871542 | 21.43517 | 10.81396 | 6.476239 | 12.03917 | 5.775968 | 1.514799 | 7.483159 | 14.30427 | 3.170751 | 0.3629006 | 0.5540758 | 3.733867 | 1.470601
| Rel.Std.Dev. |  | 1.304% | 2.189% | 2.684% | 8.685% | 4.984% | 2.17% | 1.322% | 13.74% | 4.067% | 4.219% | 4.525% | 15.13% | 8.26% | 4.315% | 9.875% | 3.989% | 0.9998% | 9.18% | 10.51% | 2.208% | 0.2864% | 0.373% | 2.734% | 1.083%
| PDM3 |  | 5.549% | -22.8% | 5.88% | -1.78% | -8.765% | 4.721% | 0.348% | -3.303% | 16.54% | 2.842% | -7.985% | 0.4662% | -7.157% | 6.435% | -13.54% | 2.676% | 7.448% | -42.19% | -3.482% | 1.846% | -10.14% | 5.348% | -3.14% | -3.718%
| Z-Score (Absolute) |  | 0.69 | 2.42 | 0.72 | 0.12 | 0.88 | 0.59 | 0.12 | 0.28 | 1.89 | 0.39 | 0.8 | 0.13 | 0.7 | 0.78 | 1.4 | 0.37 | 0.89 | 4.54 | 0.3 | 0.28 | 1.03 | 0.66 | 0.27 | 0.33
| Analytical results for Re in OREAS 473 (Certified Value < 0.002 ppm) | [27 empty] | Certified
Re | Round | Replicate | Lab | Lab | Lab | Lab | Lab | Lab | Lab | Lab | Lab | Lab | Lab | Lab | Lab | Lab | Lab | Lab | Lab | Lab | [8 empty] | 1
| No | No | 01 | 02 | 03 | 04 | 07 | 08 | 09 | 10 | 11 | 12 | 13 | 14 | 15 | 16 | 18 | 19 | 20 | 27 | [8 empty] | ppm
|  |  | 4A*OES/MS | 4A*MS | 4A*OES/MS | 4A*OES/MS | 4A*MS | 4A*MS | 4A*MS | 4A*MS | 4A*MS | 4A*MS | 4A*MS | 4A*MS | 4A*MS | 4A*MS | 4A*MS | 4A*MS | 4A*MS | 4A*MS | [8 empty] | 3
3
| 1 | 1 | 0.001 | < 0.01 | 0.003 | 0.002 | 0.007 | < 0.05 | < 0.002 | < 0.002 | < 0.002 | < 0.002 | < 0.002 | < 0.002 | < 0.002 | < 0.002 | < 0.002 | < 0.002 | < 0.002 | 0.005 | [8 empty] | 1
| 1 | 2 | < 0.001 | < 0.01 | 0.003 | < 0.002 | 0.007 | < 0.05 | < 0.002 | < 0.002 | < 0.002 | < 0.002 | < 0.002 | < 0.002 | < 0.002 | < 0.002 | < 0.002 | < 0.002 | < 0.002 | 0.006 | [8 empty] | 3
| 1 | 3 | < 0.001 | < 0.01 | 0.003 | < 0.002 | 0.006 | < 0.05 | < 0.002 | < 0.002 | < 0.002 | < 0.002 | < 0.002 | < 0.002 | < 0.002 | < 0.002 | < 0.002 | 0.002 | < 0.002 | 0.005 | [8 empty] | 16
| 1 | 4 | 0.002 | < 0.01 | 0.003 | 0.004 | 0.006 | < 0.05 | < 0.002 | < 0.002 | < 0.002 | < 0.002 | < 0.002 | < 0.002 | < 0.002 | < 0.002 | < 0.002 | < 0.002 | < 0.002 | 0.005 | [8 empty] | < 0.002
| 1 | 5 | < 0.001 | < 0.01 | 0.003 | 0.002 | 0.006 | < 0.05 | < 0.002 | < 0.002 | < 0.002 | < 0.002 | < 0.002 | < 0.002 | < 0.002 | < 0.002 | < 0.002 | < 0.002 | < 0.002 | 0.006 | [8 empty] | 128
| 1 | 6 | 0.001 | < 0.01 | 0.003 | 0.002 | 0.007 | < 0.05 | < 0.002 | < 0.002 | < 0.002 | < 0.002 | < 0.002 | 0.002 | < 0.002 | < 0.002 | < 0.002 | < 0.002 | < 0.002 | 0.007
| Mean |  | 0.001333333 |  | 0.003 | 0.0025 | 0.0065 | [6 empty] | 0.002 |  |  |  | 0.002 |  | 0.005666667
| Median |  | 0.001 |  | 0.003 | 0.002 | 0.0065 | [6 empty] | 0.002 |  |  |  | 0.002 |  | 0.0055
| Std Dev. |  | 0.0005773503 |  | 4.750736e-19 | 0.001 | 0.0005477226 | [12 empty] | 0.0008164966
| Rel.Std.Dev. |  | 43.3% |  | 1.584e-14% | 40% | 8.427% | [12 empty] | 14.41%
PDM3
| Z-Score (Absolute) |  | 1.35 | 64.73 | 32.37 | 16.18 | 89.01 | 388.4 | 0 | 0 | 0 | 0 | 0 | 2.7 | 0 | 0 | 0 | 2.7 | 0 | 75.52
| Analytical results for S in OREAS 473 (Certified Value 0.041 wt.%) | [27 empty] | Certified
S | Round | Replicate | Lab | Lab | Lab | Lab | Lab | Lab | Lab | Lab | Lab | Lab | Lab | Lab | Lab | Lab | Lab | Lab | Lab | Lab | Lab | Lab | Lab | Lab |  |  |  |  | 1
| No | No | 01 | 02 | 03 | 04 | 06 | 07 | 08 | 09 | 10 | 11 | 12 | 13 | 14 | 15 | 16 | 18 | 19 | 20 | 21 | 24 | 25 | 27 |  |  |  |  | wt.%
|  |  | 4A*OES/MS | 4A*MS | 4A*OES/MS | 4A*OES/MS | 4A*OES/MS | 4A*MS | 4A*OES | 4A*OES | 4A*OES | 4A*MS | 4A*MS | 4A*MS | 4A*MS | 4A*MS | 4A*MS | 4A*MS | 4A*MS | 4A*MS | 4A*OES | 4A*OES | 4A*OES | 4A*MS |  |  |  |  | 3
3
| 1 | 1 | 0.05 | 0.04692218 | 0.0388 | 0.04 | 0.04 | 0.05 | 0.041 | 0.0413 | 0.02 | < 0.05 | 0.05 | 0.04 | 0.05 | 0.04 | 0.04 | < 0.05 | 0.04 | 0.04 | < 0.05 | 0.0463616 | 0.04 | 0.04 |  |  |  |  | 1
| 1 | 2 | 0.05 | 0.04676561 | 0.0403 | 0.04 | 0.04 | 0.05 | 0.04 | 0.0402 | 0.018 | < 0.05 | 0.05 | 0.04 | 0.05 | 0.04 | 0.04 | 0.05 | < 0.04 | 0.04 | < 0.05 | 0.0461946 | 0.04 | 0.04 |  |  |  |  | 22
| 1 | 3 | 0.05 | 0.04303502 | 0.04 | 0.04 | 0.04 | 0.05 | 0.041 | 0.0409 | 0.014 | < 0.05 | 0.05 | 0.04 | 0.05 | 0.04 | 0.04 | 0.06 | 0.04 | 0.04 | < 0.05 | 0.0463718 | 0.04 | 0.04 |  |  |  |  | 16
| 1 | 4 | 0.05 | 0.04382173 | 0.0385 | 0.04 | 0.04 | 0.05 | 0.041 | 0.0407 | 0.017 | < 0.05 | 0.05 | 0.04 | 0.06 | 0.04 | 0.04 | 0.05 | 0.04 | 0.04 | < 0.05 | 0.0460033 | 0.04 | 0.04 |  |  |  |  | 0.04089054
| 1 | 5 | 0.05 | 0.04562931 | 0.0403 | 0.04 | 0.04 | 0.04 | 0.04 | 0.0419 | 0.014 | < 0.05 | 0.05 | 0.05 | 0.06 | 0.04 | 0.04 | < 0.05 | 0.04 | 0.04 | < 0.05 | 0.0464565 | 0.04 | 0.04 |  |  |  |  | 129
| 1 | 6 | 0.05 | 0.04931922 | 0.038 | 0.04 | 0.04 | 0.05 | 0.04 | 0.0416 | 0.025 | < 0.05 | 0.05 | 0.04 | 0.05 | 0.04 | 0.04 | < 0.05 | < 0.04 | 0.04 | < 0.05 | 0.0465092 | 0.04 | 0.04
| Mean |  | 0.05 | 0.04591551 | 0.03931667 | 0.04 | 0.04 | 0.04833333 | 0.0405 | 0.0411 | 0.018 |  | 0.05 | 0.04166667 | 0.05333333 | 0.04 | 0.04 | 0.05333333 | 0.04 | 0.04 |  | 0.04631617 | 0.04 | 0.04
| Median |  | 0.05 | 0.04619746 | 0.0394 | 0.04 | 0.04 | 0.05 | 0.0405 | 0.0411 | 0.0175 |  | 0.05 | 0.04 | 0.05 | 0.04 | 0.04 | 0.05 | 0.04 | 0.04 |  | 0.0463667 | 0.04 | 0.04
| Std Dev. |  | 7.601177e-18 | 0.002284046 | 0.00100681 | 0 | 0 | 0.004082483 | 0.0005477226 | 0.0006228965 | 0.004147288 |  | 7.601177e-18 | 0.004082483 | 0.005163978 | 0 | 0 | 0.005773503 | 0 | 0 |  | 0.0001869645 | 0 | 0
| Rel.Std.Dev. |  | 1.52e-14% | 4.974% | 2.561% | 0% | 0% | 8.447% | 1.352% | 1.516% | 23.04% |  | 1.52e-14% | 9.798% | 9.682% | 0% | 0% | 10.83% | 0% | 0% |  | 0.4037% | 0% | 0%
| PDM3 |  | 22.28% | 12.29% | -3.849% | -2.178% | -2.178% | 18.2% | -0.9551% | 0.5122% | -55.98% |  | 22.28% | 1.898% | 30.43% | -2.178% | -2.178% | 30.43% | -2.178% | -2.178% |  | 13.27% | -2.178% | -2.178%
| Z-Score (Absolute) |  | 4.87 | 2.88 | 0.33 | 0 | 0 | 4.06 | 0.24 | 0.54 | 10.72 | 7.31 | 4.87 | 0.81 | 6.5 | 0 | 0 | 0.41 | 3.25 | 0 | 7.31 | 3.08 | 0 | 0
| Analytical results for Sb in OREAS 473 (Certified Value 1.26 ppm) | [27 empty] | Certified
Sb | Round | Replicate | Lab | Lab | Lab | Lab | Lab | Lab | Lab | Lab | Lab | Lab | Lab | Lab | Lab | Lab | Lab | Lab | Lab | Lab | Lab | Lab | Lab | Lab | Lab | Lab |  |  | 1
| No | No | 01 | 02 | 03 | 04 | 06 | 07 | 08 | 09 | 10 | 11 | 12 | 13 | 14 | 15 | 16 | 17 | 18 | 19 | 20 | 21 | 24 | 25 | 26 | 27 |  |  | ppm
|  |  | 4A*OES/MS | 4A*MS | 4A*OES/MS | 4A*OES/MS | 4A*OES/MS | 4A*MS | 4A*MS | 4A*MS | 4A*MS | 4A*MS | 4A*MS | 4A*MS | 4A*MS | 4A*MS | 4A*MS | 4A*MS | 4A*MS | 4A*MS | 4A*MS | 4A*MS | 4A*MS | 4A*OES | 4A*MS | 4A*MS |  |  | 2
3
| 1 | 1 | 1.3 | < 5 | 1.22 | 1.48 | 1.32 | 1.83 | 1.3 | 1.28 | 1.31 | 1.23 | 1.3 | 1.32 | 1.22 | 1.32 | 1.26 | 1.26949 | 1.41 | 1.25 | 1.2 | 1.951 | 1.076624475 | 1.24 | 1.283009 | 1.15 |  |  | 1
| 1 | 2 | 1.3 | < 5 | 1.19 | 1.51 | 1.16 | 1.82 | 1.3 | 1.23 | 1.21 | 1.22 | 1.29 | 1.34 | 1.26 | 1.35 | 1.32 | 1.20769 | 1.34 | 1.12 | 1.19 | 1.88 | 1.002760142 | 1.24 | 1.304288 | 1.18 |  |  | #N/A
| 1 | 3 | 1.2 | < 5 | 1.29 | 1.47 | 1.29 | 2.04 | 1.3 | 1.24 | 1.39 | 1.27 | 1.32 | 1.3 | 1.25 | 1.35 | 1.22 | 1.18627 | 1.35 | 1.1 | 1.22 | 1.904 | 0.992311441 | 1.24 | 1.318965 | 1.14 |  |  | 16
| 1 | 4 | 1.4 | < 5 | 1.27 | 1.48 | 1.09 | 2.03 | 1.3 | 1.3 | 1.32 | 1.23 | 1.24 | 1.44 | 1.26 | 1.3 | 1.31 | 1.22406 | 1.35 | 1.22 | 1.22 | 1.985 | 0.948609402 | 1.25 | 1.2926796 | 1.15 |  |  | 1.261258
| 1 | 5 | 1.3 | < 5 | 1.28 | 1.49 | 1.06 | 1.85 | 1.3 | 1.26 | 1.23 | 1.26 | 1.29 | 1.33 | 1.21 | 1.38 | 1.24 | 1.25911 | 1.37 | 1.31 | 1.21 | 1.94 | 1.047403575 | 1.24 | 1.342921 | 1.15 |  |  | 130
| 1 | 6 | 1.2 | < 5 | 1.21 | 1.44 | 1.07 | 1.9 | 1.3 | 1.27 | 1.37 | 1.24 | 1.3 | 1.28 | 1.29 | 1.34 | 1.2 | 1.2853 | 1.33 | 1.32 | 1.24 | 1.904 | 1.048364642 | 1.24 | 1.21764 | 1.17
| Mean |  | 1.283333 |  | 1.243333 | 1.478333 | 1.165 | 1.911667 | 1.3 | 1.263333 | 1.305 | 1.241667 | 1.29 | 1.335 | 1.248333 | 1.34 | 1.258333 | 1.238653 | 1.358333 | 1.22 | 1.213333 | 1.927333 | 1.019346 | 1.241667 | 1.29325 | 1.156667
| Median |  | 1.3 |  | 1.245 | 1.48 | 1.125 | 1.875 | 1.3 | 1.265 | 1.315 | 1.235 | 1.295 | 1.325 | 1.255 | 1.345 | 1.25 | 1.241585 | 1.35 | 1.235 | 1.215 | 1.922 | 1.025082 | 1.24 | 1.298484 | 1.15
| Std Dev. |  | 0.07527727 |  | 0.04179314 | 0.02316607 | 0.1143241 | 0.09948199 | 0 | 0.02581989 | 0.07259477 | 0.0194079 | 0.02683282 | 0.05576737 | 0.02926887 | 0.0275681 | 0.04833908 | 0.03862899 | 0.02857738 | 0.09316652 | 0.0175119 | 0.0384066 | 0.04673277 | 0.004082483 | 0.0425968 | 0.01505545
| Rel.Std.Dev. |  | 5.866% |  | 3.361% | 1.567% | 9.813% | 5.204% | 0% | 2.044% | 5.563% | 1.563% | 2.08% | 4.177% | 2.345% | 2.057% | 3.842% | 3.119% | 2.104% | 7.637% | 1.443% | 1.993% | 4.585% | 0.3288% | 3.294% | 1.302%
| PDM3 |  | 1.75% |  | -1.421% | 17.21% | -7.632% | 51.57% | 3.072% | 0.1645% | 3.468% | -1.553% | 2.279% | 5.847% | -1.025% | 6.243% | -0.2319% | -1.792% | 7.697% | -3.271% | -3.8% | 52.81% | -19.18% | -1.553% | 2.537% | -8.293%
| Z-Score (Absolute) |  | 0.15 | 18.8 | 0.46 | 3.14 | 1.66 | 9.78 | 0.41 | 0.15 | 0.49 | 0.49 | 0.26 | 0.94 | 0.38 | 1.02 | 0.23 | 0.53 | 1.3 | 0.82 | 0.92 | 10.02 | 3.89 | 0.49 | 0.31 | 1.79
| Analytical results for Sc in OREAS 473 (Certified Value 21.4 ppm) | [27 empty] | Certified
Sc | Round | Replicate | Lab | Lab | Lab | Lab | Lab | Lab | Lab | Lab | Lab | Lab | Lab | Lab | Lab | Lab | Lab | Lab | Lab | Lab | Lab | Lab | Lab | Lab | Lab | Lab | Lab | Lab | 1
| No | No | 01 | 02 | 03 | 04 | 06 | 07 | 08 | 09 | 10 | 11 | 12 | 13 | 14 | 15 | 16 | 17 | 18 | 19 | 20 | 21 | 22 | 24 | 25 | 26 | 27 | 29 | ppm
|  |  | 4A*OES/MS | 4A*MS | 4A*OES/MS | 4A*OES/MS | 4A*OES/MS | 4A*MS | 4A*OES | 4A*MS | 4A*MS | 4A*MS | 4A*MS | 4A*MS | 4A*MS | 4A*MS | 4A*MS | 4A*MS | 4A*OES | 4A*MS | 4A*MS | 4A*OES/MS | 4A*MS | 4A*OES | 4A*OES | 4A*MS | 4A*MS | 4A*MS | 1
2
| 1 | 1 | 22 | 19.62705 | 21 | 23.3 | 22.3 | 20.3 | 21 | 20 | 17.2 | 22 | 22.1 | 22.5 | 21.4 | 20.7 | 18.6 | 20.62795 | 21.7 | 18 | 21.3 | 22.572 | 28.25614 | 21.33 | 22.7 | 20.61853 | 20.9 | 24.25 | 1
| 1 | 2 | 22 | 19.22801 | 21.01 | 23.3 | 19.7 | 19.2 | 21 | 18.1 | 16.9 | 22 | 22.3 | 22.5 | 22.6 | 20.9 | 20.6 | 20.93114 | 21.8 | 18.2 | 21.6 | 20.138 | 27.75469 | 21.47 | 22.5 | 20.7793 | 20.9 | 24.47 | #N/A
| 1 | 3 | 22 | 19.09295 | 21.09 | 23.4 | 20.9 | 19.9 | 21 | 21.9 | 18.7 | 22.1 | 23.1 | 23 | 21.3 | 20.2 | 17.8 | 21.04233 | 21.8 | 18.7 | 21.5 | 21.895 | 27.99123 | 21.3 | 22.1 | 22.05355 | 20.7 | 24.21 | 16
| 1 | 4 | 22 | 19.2517 | 20.55 | 23.6 | 19.7 | 20.1 | 21 | 22.1 | 17.9 | 22 | 21.9 | 23.1 | 23.2 | 20.4 | 20.6 | 21.05041 | 21.7 | 18 | 21.5 | 23.997 | 28.3482 | 21.94 | 22.6 | 20.3859 | 21 | 23.69 | 21.40624
| 1 | 5 | 22 | 19.07029 | 21.14 | 22.8 | 19.6 | 20.3 | 21 | 19 | 17.1 | 22.2 | 22.7 | 22.1 | 22 | 21.6 | 20 | 21.03007 | 21.6 | 18.1 | 21.6 | 21.145 | 28.83039 | 21.73 | 22.2 | 20.96984 | 20.3 | 24.19 | 131
| 1 | 6 | 22 | 19.20792 | 20.55 | 22.7 | 19.1 | 20.9 | 21 | 22.2 | 18.1 | 21.5 | 21.9 | 20.8 | 23.1 | 20.8 | 20 | 21.182 | 21.6 | 17.1 | 22 | 20.747 | 28.24918 | 21.58 | 22.1 | 21.02841 | 20.6 | 24.59
| Mean |  | 22 | 19.24632 | 20.89 | 23.18333 | 20.21667 | 20.11667 | 21 | 20.55 | 17.65 | 21.96667 | 22.33333 | 22.33333 | 22.26667 | 20.76667 | 19.6 | 20.97732 | 21.7 | 18.01667 | 21.58333 | 21.749 | 28.23831 | 21.55833 | 22.36667 | 20.97259 | 20.73333 | 24.23333
| Median |  | 22 | 19.21797 | 21.005 | 23.3 | 19.7 | 20.2 | 21 | 20.95 | 17.55 | 22 | 22.2 | 22.5 | 22.3 | 20.75 | 20 | 21.0362 | 21.7 | 18.05 | 21.55 | 21.52 | 28.25266 | 21.525 | 22.35 | 20.87457 | 20.8 | 24.23
| Std Dev. |  | 0 | 0.2006494 | 0.2684027 | 0.3544949 | 1.180537 | 0.5600595 | 0 | 1.769463 | 0.6978539 | 0.242212 | 0.4802777 | 0.8358628 | 0.8286535 | 0.4844241 | 1.145426 | 0.188911 | 0.08944272 | 0.5192944 | 0.2316607 | 1.394008 | 0.3627677 | 0.2458794 | 0.265832 | 0.5794004 | 0.2581989 | 0.3102042
| Rel.Std.Dev. |  | 0% | 1.043% | 1.285% | 1.529% | 5.839% | 2.784% | 0% | 8.611% | 3.954% | 1.103% | 2.15% | 3.743% | 3.721% | 2.333% | 5.844% | 0.9005% | 0.4122% | 2.882% | 1.073% | 6.41% | 1.285% | 1.141% | 1.189% | 2.763% | 1.245% | 1.28%
| PDM3 |  | 2.774% | -10.09% | -2.412% | 8.302% | -5.557% | -6.024% | -1.898% | -4% | -17.55% | 2.618% | 4.331% | 4.331% | 4.02% | -2.988% | -8.438% | -2.004% | 1.372% | -15.83% | 0.8273% | 1.601% | 31.92% | 0.7105% | 4.487% | -2.026% | -3.144% | 13.21%
| Z-Score (Absolute) |  | 0.57 | 1.6 | 0.31 | 1.5 | 0.83 | 0.91 | 0.22 | 0.57 | 2.85 | 0.54 | 0.83 | 0.83 | 0.78 | 0.4 | 1.32 | 0.24 | 0.33 | 2.56 | 0.24 | 0.37 | 5.47 | 0.22 | 0.85 | 0.24 | 0.43 | 2.32
| Analytical results for Se in OREAS 473 (Indicative Value 2.79 ppm) | [27 empty] | Indicative
Se | Round | Replicate | Lab | Lab | Lab | Lab | Lab | Lab | Lab | Lab | Lab | Lab | Lab | Lab | Lab | Lab | Lab | Lab | Lab | Lab | Lab | Lab | Lab | Lab |  |  |  |  | 1
| No | No | 01 | 02 | 03 | 04 | 06 | 07 | 08 | 09 | 10 | 11 | 12 | 13 | 14 | 15 | 16 | 18 | 19 | 20 | 21 | 25 | 26 | 27 |  |  |  |  | ppm
|  |  | 4A*OES/MS | 4A*MS | 4A*OES/MS | 4A*OES/MS | 4A*OES/MS | 4A*MS | 4A*MS | 4A*MS | 4A*MS | 4A*MS | 4A*MS | 4A*MS | 4A*MS | 4A*MS | 4A*MS | 4A*MS | 4A*MS | 4A*MS | 4A*MS | 4A*OES | 4A*MS | 4A*MS |  |  |  |  | 2
2
| 1 | 1 | 4.7 | < 5 | 2.66 | < 0.5 | < 2 | 5.09 | 6 | 0.9 | 3 | < 0.5 | 4 | 1 | < 1 | 1 | < 1 | < 0.5 | 1.7 | 0.7 | 5.288 | 0.8 | 5.259677 | < 1 |  |  |  |  | 1
| 1 | 2 | 5.1 | < 5 | 2.9 | < 0.5 | < 2 | 4.95 | 5 | 0.7 | 4 | < 0.5 | 4 | < 1 | < 1 | 1 | < 1 | < 0.5 | 1 | 0.6 | 5.251 | 0.8 | 5.399441592 | < 1 |  |  |  |  | 26
| 1 | 3 | 4.4 | < 5 | 3 | < 0.5 | < 2 | 5.07 | 6 | 0.7 | 4 | < 0.5 | 3 | 1 | < 1 | 1 | < 1 | < 0.5 | 1.2 | 0.7 | 4.309 | 0.8 | 5.078303 | < 1 |  |  |  |  | 16
| 1 | 4 | 4.8 | < 5 | 2.61 | < 0.5 | < 2 | 5.06 | 5 | 1.2 | 3 | < 0.5 | 4 | < 1 | < 1 | 1 | < 1 | < 0.5 | 1.7 | 0.9 | 5.151 | 0.9 | 5.208531 | < 1 |  |  |  |  | 2.79426
| 1 | 5 | 4.7 | < 5 | 2.74 | < 0.5 | < 2 | 4.94 | 6 | 0.5 | 3 | < 0.5 | 4 | < 1 | < 1 | 1 | < 1 | < 0.5 | 1.5 | 0.9 | 4.939 | 0.8 | 5.376161 | < 1 |  |  |  |  | 32
| 1 | 6 | 4.7 | < 5 | 2.61 | < 0.5 | < 2 | 4.9 | 5 | 1.3 | 3 | < 0.5 | 3 | < 1 | 1 | 1 | < 1 | < 0.5 | 1.5 | 0.8 | 3.991 | 0.6 | 5.102253 | < 1
| Mean |  | 4.733333 |  | 2.753333 |  |  | 5.001667 | 5.5 | 0.8833333 | 3.333333 |  | 3.666667 | 1 | 1 | 1 |  |  | 1.433333 | 0.7666667 | 4.8215 | 0.7833333 | 5.237394
| Median |  | 4.7 |  | 2.7 |  |  | 5.005 | 5.5 | 0.8 | 3 |  | 4 | 1 | 1 | 1 |  |  | 1.5 | 0.75 | 5.045 | 0.8 | 5.234104
| Std Dev. |  | 0.2250926 |  | 0.1626858 |  |  | 0.08084965 | 0.5477226 | 0.3125167 | 0.5163978 |  | 0.5163978 | 0 |  | 0 |  |  | 0.2804758 | 0.121106 | 0.5434805 | 0.09831921 | 0.1344757
| Rel.Std.Dev. |  | 4.755% |  | 5.909% |  |  | 1.616% | 9.959% | 35.38% | 15.49% |  | 14.08% | 0% |  | 0% |  |  | 19.57% | 15.8% | 11.27% | 12.55% | 2.568%
| PDM3 |  | 69.39% |  | -1.465% |  |  | 79% | 96.83% | -68.39% | 19.29% |  | 31.22% | -64.21% | -64.21% | -64.21% |  |  | -48.7% | -72.56% | 72.55% | -71.97% | 87.43%
| Z-Score (Absolute) |  | 3.36 | 1.35 | 1.58 | 0.67 | 0 | 3.6 | 4.05 | 0.1 | 2.1 | 0.67 | 2.4 | 0.3 | 0.37 | 0 | 0.45 | 0.67 | 0.39 | 0.21 | 3.44 | 0.19 | 3.81 | 0.45
| Analytical results for Sm in OREAS 473 (Certified Value 29.4 ppm) | [27 empty] | Certified
Sm | Round | Replicate | Lab | Lab | Lab | Lab | Lab | Lab | Lab | Lab | Lab | Lab | Lab | Lab | Lab | Lab | Lab | Lab | Lab | Lab | Lab | Lab | Lab | Lab | Lab | Lab | Lab |  | 1
| No | No | 01 | 02 | 03 | 04 | 06 | 07 | 08 | 09 | 10 | 11 | 12 | 13 | 14 | 15 | 16 | 17 | 18 | 19 | 20 | 21 | 22 | 24 | 26 | 27 | 29 |  | ppm
|  |  | 4A*OES/MS | 4A*MS | 4A*OES/MS | 4A*OES/MS | 4A*OES/MS | 4A*MS | 4A*MS | 4A*MS | 4A*MS | 4A*MS | 4A*MS | 4A*MS | 4A*MS | 4A*MS | 4A*MS | 4A*MS | 4A*MS | 4A*MS | 4A*MS | 4A*OES/MS | 4A*MS | 4A*MS | 4A*MS | 4A*MS | 4A*MS |  | 1
2
| 1 | 1 | 27.3 | 25.11469 | 30.15 | 32.3 | 35.07962 | 29.61 | 28.7 | 27.36 | 32 | 30.68 | 27.5 | 28.9 | 23.3 | 28.6 | 22.2 | 29.28067 | 30.34 | 28.7 | 29.8 | 30.65 | 33.99562 | 27.75912239 | 29.05799 | 28.88 | 28.73 |  | 1
| 1 | 2 | 29 | 24.07388 | 30.97 | 31.8 | 31.71026 | 29.56 | 28.9 | 23.67 | 30.87 | 30.09 | 28.6 | 28.6 | 24.7 | 28.7 | 25.6 | 29.08511 | 29.52 | 27.1 | 30 | 27.104 | 34.06893 | 27.61231272 | 30.07589 | 28.85 | 29.16 |  | #N/A
| 1 | 3 | 27.7 | 25.24811 | 30.36 | 32.7 | 33.12284 | 29.34 | 28.6 | 31.32 | 32.12 | 30.68 | 30.3 | 29.5 | 24.3 | 27.3 | 21.6 | 29.19122 | 29.85 | 27.6 | 30.5 | 28.817 | 33.82506 | 28.06806941 | 31.03258 | 28.84 | 28.23 |  | 16
| 1 | 4 | 30.6 | 25.02969 | 28.64 | 30.7 | 32.91446 | 29.64 | 27.9 | 30.82 | 33.62 | 31 | 28.6 | 31.4 | 26.8 | 27.8 | 25.7 | 29.93409 | 29.83 | 28.3 | 29.8 | 30.754 | 35.13646 | 28.18153068 | 29.73772 | 29.97 | 28.61 |  | 29.40487
| 1 | 5 | 27.8 | 25.17149 | 30.31 | 31.1 | 32.59183 | 29.78 | 27.7 | 25.8 | 30.68 | 30.37 | 29.2 | 26.8 | 25.7 | 29.7 | 24.9 | 30.5439 | 29.91 | 31.2 | 29.9 | 28.062 | 33.47696 | 28.43807108 | 30.60326 | 29.26 | 28.21 |  | 132
| 1 | 6 | 26.9 | 24.76313 | 29.06 | 31.3 | 30.699 | 29.87 | 28.3 | 31.18 | 33.73 | 30.02 | 27.9 | 26.1 | 27.2 | 28.3 | 25.4 | 29.74756 | 30.24 | 28.3 | 31.2 | 28.807 | 34.19471 | 28.058034 | 31.20758 | 28.55 | 29.77
| Mean |  | 28.21667 | 24.90017 | 29.915 | 31.65 | 32.68634 | 29.63333 | 28.35 | 28.35833 | 32.17 | 30.47333 | 28.68333 | 28.55 | 25.33333 | 28.4 | 24.23333 | 29.630425 | 29.94833 | 28.53333 | 30.2 | 29.03233 | 34.11629 | 28.01952338 | 30.28583 | 29.05833 | 28.785
| Median |  | 27.75 | 25.07219 | 30.23 | 31.55 | 32.75315 | 29.625 | 28.45 | 29.09 | 32.06 | 30.525 | 28.6 | 28.75 | 25.2 | 28.45 | 25.15 | 29.514115 | 29.88 | 28.3 | 29.95 | 28.812 | 34.03228 | 28.06305 | 30.33957 | 28.865 | 28.67
| Std Dev. |  | 1.364429 | 0.4379507 | 0.8807894 | 0.7582875 | 1.475234 | 0.1841376 | 0.4722288 | 3.234665 | 1.302121 | 0.3810337 | 0.9907909 | 1.908664 | 1.5082 | 0.8246211 | 1.838115 | 0.5573092 | 0.2990262 | 1.426417 | 0.5549775 | 1.437925 | 0.5580779 | 0.2962761 | 0.819768 | 0.5006163 | 0.5971851
| Rel.Std.Dev. |  | 4.836% | 1.759% | 2.944% | 2.396% | 4.513% | 0.6214% | 1.666% | 11.41% | 4.048% | 1.25% | 3.454% | 6.685% | 5.953% | 2.904% | 7.585% | 1.881% | 0.9985% | 4.999% | 1.838% | 4.953% | 1.636% | 1.057% | 2.707% | 1.723% | 2.075%
| PDM3 |  | -4.041% | -15.32% | 1.735% | 7.635% | 11.16% | 0.7769% | -3.587% | -3.559% | 9.404% | 3.634% | -2.454% | -2.907% | -13.85% | -3.417% | -17.59% | 0.7671% | 1.848% | -2.964% | 2.704% | -1.267% | 16.02% | -4.711% | 2.996% | -1.179% | -2.108%
| Z-Score (Absolute) |  | 0.62 | 3.16 | 0.67 | 2 | 2.79 | 0.46 | 0.52 | 0.51 | 2.4 | 1.1 | 0.27 | 0.37 | 2.83 | 0.48 | 3.67 | 0.46 | 0.7 | 0.38 | 0.89 | 0 | 3.88 | 0.77 | 0.96 | 0.02 | 0.19
| Analytical results for Sn in OREAS 473 (Certified Value 4.74 ppm) | [27 empty] | Certified
Sn | Round | Replicate | Lab | Lab | Lab | Lab | Lab | Lab | Lab | Lab | Lab | Lab | Lab | Lab | Lab | Lab | Lab | Lab | Lab | Lab | Lab | Lab | Lab | Lab | Lab |  |  |  | 1
| No | No | 01 | 02 | 03 | 04 | 06 | 07 | 08 | 09 | 10 | 11 | 12 | 13 | 14 | 15 | 16 | 17 | 18 | 19 | 20 | 21 | 24 | 25 | 27 |  |  |  | ppm
|  |  | 4A*OES/MS | 4A*MS | 4A*OES/MS | 4A*OES/MS | 4A*OES/MS | 4A*MS | 4A*MS | 4A*MS | 4A*MS | 4A*MS | 4A*MS | 4A*MS | 4A*MS | 4A*MS | 4A*MS | 4A*MS | 4A*MS | 4A*MS | 4A*MS | 4A*MS | 4A*MS | 4A*OES | 4A*MS |  |  |  | 2
3
| 1 | 1 | 4 | 4.851381 | 4.79 | 5 | 5.3 | 5.54 | 4.7 | 4.7 | 6.4 | 4.8 | 4.5 | 4.6 | 4.5 | 4.9 | 4.6 | 4.28124 | 5 | 4.8 | 4.4 | 4.955 | 2.64808127 | 4.8 | 4.6 |  |  |  | 1
| 1 | 2 | 4 | 4.606677 | 4.78 | 4.9 | 4.9 | 5.51 | 4.8 | 4.5 | 5.6 | 5 | 4.7 | 4.6 | 4.6 | 5 | 4.8 | 4.73072 | 4.9 | 4.7 | 4.4 | 4.16 | 2.69659335 | 4.9 | 4.6 |  |  |  | #N/A
| 1 | 3 | 5 | 4.702634 | 5.13 | 4.9 | 5.1 | 5.82 | 4.7 | 4.8 | 6 | 4.8 | 4.7 | 4.6 | 4.6 | 4.9 | 4.4 | 4.58409 | 5 | 4.5 | 4.5 | 4.565 | 2.61118023 | 4.8 | 4.6 |  |  |  | 16
| 1 | 4 | 5 | 4.800315 | 4.97 | 5 | 5 | 6.3 | 4.7 | 4.8 | 5.9 | 4.8 | 4.6 | 4.7 | 4.8 | 4.8 | 4.6 | 4.46979 | 4.9 | 5 | 4.5 | 4.747 | 2.69246938 | 4.9 | 4.8 |  |  |  | 4.742295
| 1 | 5 | 5 | 4.711749 | 4.85 | 5 | 4.9 | 5.56 | 4.8 | 4.9 | 5.5 | 4.7 | 4.8 | 4.9 | 4.5 | 5.2 | 4.4 | 4.75612 | 5.1 | 5.1 | 4.4 | 4.514 | 2.60894364 | 4.8 | 4.6 |  |  |  | 133
| 1 | 6 | 5 | 4.692049 | 4.86 | 4.8 | 4.8 | 5.61 | 4.8 | 4.8 | 6 | 4.7 | 4.7 | 4.6 | 4.8 | 4.9 | 4.4 | 4.75286 | 5 | 5.1 | 4.5 | 4.341 | 2.65855944 | 4.8 | 4.5
| Mean |  | 4.666667 | 4.727468 | 4.896667 | 4.933333 | 5 | 5.723333 | 4.75 | 4.75 | 5.9 | 4.8 | 4.666667 | 4.666667 | 4.633333 | 4.95 | 4.533333 | 4.595803 | 4.983333 | 4.866667 | 4.45 | 4.547 | 2.652637885 | 4.833333 | 4.616667
| Median |  | 5 | 4.707192 | 4.855 | 4.95 | 4.95 | 5.585 | 4.75 | 4.8 | 5.95 | 4.8 | 4.7 | 4.6 | 4.6 | 4.9 | 4.5 | 4.657405 | 5 | 4.9 | 4.45 | 4.5395 | 2.653320355 | 4.8 | 4.6
| Std Dev. |  | 0.5163978 | 0.08645191 | 0.132916 | 0.08164966 | 0.1788854 | 0.3034908 | 0.05477226 | 0.1378405 | 0.3224903 | 0.1095445 | 0.1032796 | 0.121106 | 0.136626 | 0.1378405 | 0.1632993 | 0.191592 | 0.07527727 | 0.242212 | 0.05477226 | 0.2828717 | 0.03795361 | 0.05163978 | 0.09831921
| Rel.Std.Dev. |  | 11.07% | 1.829% | 2.714% | 1.655% | 3.578% | 5.303% | 1.153% | 2.902% | 5.466% | 2.282% | 2.213% | 2.595% | 2.949% | 2.785% | 3.602% | 4.169% | 1.511% | 4.977% | 1.231% | 6.221% | 1.431% | 1.068% | 2.13%
| PDM3 |  | -1.595% | -0.3127% | 3.255% | 4.028% | 5.434% | 20.69% | 0.1625% | 0.1625% | 24.41% | 1.217% | -1.595% | -1.595% | -2.298% | 4.38% | -4.406% | -3.089% | 5.083% | 2.623% | -6.164% | -4.118% | -44.06% | 1.92% | -2.649%
| Z-Score (Absolute) |  | NA | 0.1 | 0.66 | 0.82 | 1.12 | 4.36 | 0 | 0 | 5.15 | 0.22 | 0.37 | 0.37 | 0.52 | 0.9 | 0.97 | 0.69 | 1.05 | 0.52 | 1.34 | 0.91 | 9.4 | 0.37 | 0.6
Results from laboratory 1 were removed due to their 1 ppm reading resolution.
| Analytical results for Sr in OREAS 473 (Certified Value 701 ppm) | [27 empty] | Certified
Sr | Round | Replicate | Lab | Lab | Lab | Lab | Lab | Lab | Lab | Lab | Lab | Lab | Lab | Lab | Lab | Lab | Lab | Lab | Lab | Lab | Lab | Lab | Lab | Lab | Lab | Lab |  |  | 1
| No | No | 01 | 02 | 03 | 04 | 06 | 07 | 08 | 09 | 10 | 11 | 12 | 13 | 14 | 15 | 16 | 17 | 18 | 19 | 20 | 21 | 24 | 25 | 26 | 27 |  |  | ppm
|  |  | 4A*OES/MS | 4A*MS | 4A*OES/MS | 4A*OES/MS | 4A*OES/MS | 4A*MS | 4A*MS | 4A*MS | 4A*OES | 4A*MS | 4A*MS | 4A*MS | 4A*MS | 4A*MS | 4A*MS | 4A*MS | 4A*MS | 4A*MS | 4A*MS | 4A*MS | 4A*OES | 4A*OES | 4A*MS | 4A*MS |  |  | 0
0
| 1 | 1 | 708 | 654.4939 | 815 | 832 | 687 | 728 | 702 | 697.48 | 661 | 717.38 | 693 | 714 | 698 | 706 | 667 | 668.2144 | 710.74 | 650 | 683 | 703.779 | 735.12 | 673.4 | 760.1878 | 725.6 |  |  | 1
| 1 | 2 | 698 | 635.9922 | 818 | 851 | 627.3 | 732 | 687 | 627.67 | 644 | 735.22 | 721 | 710 | 700 | 701 | 676 | 668.4073 | 695.79 | 568 | 693 | 680.264 | 732.34 | 673.5 | 746.8476 | 731.9 |  |  | #N/A
| 1 | 3 | 709 | 667.4377 | 824 | 832 | 666 | 743 | 701 | 724.35 | 667 | 731.55 | 731 | 689 | 709 | 684 | 638 | 661.6257 | 708.61 | 629 | 704 | 695.932 | 730.61 | 674.3 | 754.9489 | 729.7 |  |  | 16
| 1 | 4 | 715 | 638.8296 | 796 | 841 | 685.9 | 743 | 685 | 738.54 | 670 | 738.64 | 711 | 730 | 717 | 681 | 670 | 693.7009 | 707.76 | 624 | 709 | 728.953 | 732.94 | 673.7 | 756.9995 | 731.5 |  |  | 701.4133
| 1 | 5 | 710 | 655.5141 | 815 | 830 | 675.5 | 725 | 688 | 670.35 | 667 | 718.91 | 736 | 744 | 715 | 721 | 694 | 673.9461 | 693.46 | 587 | 691 | 709.083 | 737.76 | 673.7 | 755.5714 | 716.8 |  |  | 134
| 1 | 6 | 709 | 673.9488 | 802 | 779 | 630.1 | 741 | 700 | 727.76 | 691 | 711.59 | 711 | 704 | 714 | 705 | 683 | 695.075 | 700.05 | 587 | 728 | 711.62 | 733.43 | 673.8 | 746.7585 | 727.2
| Mean |  | 708.1667 | 654.3694 | 811.6667 | 827.5 | 661.9667 | 735.3333 | 693.8333 | 697.6917 | 666.6667 | 725.5483 | 717.1667 | 715.1667 | 708.8333 | 699.6667 | 671.3333 | 676.8282 | 702.735 | 607.5 | 701.3333 | 704.9385 | 733.7 | 673.7333 | 753.5523 | 727.1167
| Median |  | 709 | 655.004 | 815 | 832 | 670.75 | 736.5 | 694 | 710.915 | 667 | 725.23 | 716 | 712 | 711.5 | 703 | 673 | 671.1767 | 703.905 | 605.5 | 698.5 | 706.431 | 733.185 | 673.7 | 755.2601 | 728.45
| Std Dev. |  | 5.56477 | 15.06431 | 10.51982 | 25.03398 | 26.89295 | 8.016649 | 7.935154 | 42.27056 | 15.16135 | 11.01433 | 15.62583 | 19.43622 | 8.084965 | 14.96217 | 18.99123 | 14.15744 | 7.284424 | 31.43724 | 16.05823 | 16.30833 | 2.471769 | 0.3141125 | 5.532634 | 5.612635
| Rel.Std.Dev. |  | 0.7858% | 2.302% | 1.296% | 3.025% | 4.063% | 1.09% | 1.144% | 6.059% | 2.274% | 1.518% | 2.179% | 2.718% | 1.141% | 2.138% | 2.829% | 2.092% | 1.037% | 5.175% | 2.29% | 2.313% | 0.3369% | 0.04662% | 0.7342% | 0.7719%
| PDM3 |  | 0.9628% | -6.707% | 15.72% | 17.98% | -5.624% | 4.836% | -1.081% | -0.5306% | -4.954% | 3.441% | 2.246% | 1.961% | 1.058% | -0.249% | -4.288% | -3.505% | 0.1884% | -13.39% | -0.01141% | 0.5026% | 4.603% | -3.946% | 7.433% | 3.665%
| Z-Score (Absolute) |  | 0.12 | 1.33 | 2.89 | 3.32 | 1.12 | 0.84 | 0.27 | 0.16 | 1 | 0.58 | 0.36 | 0.3 | 0.13 | 0.11 | 0.87 | 0.72 | 0.03 | 2.58 | 0.07 | 0.03 | 0.8 | 0.81 | 1.33 | 0.62
| Analytical results for Ta in OREAS 473 (Certified Value 1.09 ppm) | [27 empty] | Certified
Ta | Round | Replicate | Lab | Lab | Lab | Lab | Lab | Lab | Lab | Lab | Lab | Lab | Lab | Lab | Lab | Lab | Lab | Lab | Lab | Lab | Lab | Lab | Lab | Lab | Lab | Lab |  |  | 1
| No | No | 01 | 02 | 03 | 04 | 06 | 07 | 08 | 09 | 10 | 11 | 12 | 13 | 14 | 15 | 16 | 17 | 18 | 19 | 20 | 21 | 25 | 26 | 27 | 29 |  |  | ppm
|  |  | 4A*OES/MS | 4A*MS | 4A*OES/MS | 4A*OES/MS | 4A*OES/MS | 4A*MS | 4A*MS | 4A*MS | 4A*MS | 4A*MS | 4A*MS | 4A*MS | 4A*MS | 4A*MS | 4A*MS | 4A*MS | 4A*MS | 4A*MS | 4A*MS | 4A*MS | 4A*OES | 4A*MS | 4A*MS | 4A*MS |  |  | 2
3
| 1 | 1 | 1.1 | 1.119523 | 1.27 | 1.12 | 1.3 | 1.42 | 0.91 | 0.99 | 1.32 | 0.99 | 1.11 | 1.08 | 0.98 | 1.1 | 1.04 | 1.22726 | 1.11 | 1.5 | 1.1 | 1.1684 | 1.5 | 1.169611 | 1.97 | 1.26 |  |  | 1
| 1 | 2 | 1.1 | 1.062241 | 0.93 | 1.1 | 1.1 | 1.5 | 0.96 | 1.04 | 1.36 | 1.09 | 1.12 | 1.07 | 0.99 | 1.06 | 1.09 | 1.20891 | 1.09 | 1.3 | 1.1 | 1.098 | 1.5 | 1.134647 | 2.01 | 1.29 |  |  | #N/A
| 1 | 3 | 1.2 | 1.082385 | 0.9 | 1.12 | 1.24 | 1.55 | 0.95 | 1.1 | 1.4 | 0.93 | 1.14 | 1.09 | 1 | 1.07 | 1.04 | 1.18902 | 1.12 | 1.2 | 1.1 | 1.197 | 1.5 | 1.215935 | 2.12 | 1.25 |  |  | 16
| 1 | 4 | 1.1 | 1.073489 | 0.94 | 1.11 | 0.98 | 1.65 | 0.92 | 1.04 | 1.43 | 1.09 | 1.13 | 1.11 | 1 | 1.06 | 1.08 | 1.26874 | 1.13 | 1.4 | 1.1 | 1.155 | 1.5 | 1.146905 | 2.06 | 1.26 |  |  | 1.090763
| 1 | 5 | 1.1 | 1.079541 | 0.93 | 1.06 | 0.94 | 1.53 | 0.94 | 1.04 | 1.29 | 1.03 | 1.12 | 0.99 | 1.01 | 1.1 | 1.05 | 1.25858 | 1.16 | 1.5 | 1.1 | 1.159 | 1.4 | 1.17259 | 2.05 | 1.22 |  |  | 135
| 1 | 6 | 1.1 | 1.074672 | 0.9 | 1.15 | 1.03 | 1.51 | 0.99 | 1.08 | 1.44 | 1.07 | 1.12 | 0.93 | 1.09 | 1.08 | 1.04 | 1.24131 | 1.11 | 1.3 | 1.1 | 1.189 | 1.5 | 1.235254 | 1.98 | 1.3
| Mean |  | 1.116667 | 1.081975 | 0.9783333 | 1.11 | 1.098333 | 1.526667 | 0.945 | 1.048333 | 1.373333 | 1.033333 | 1.123333 | 1.045 | 1.011667 | 1.078333 | 1.056667 | 1.232303 | 1.12 | 1.366667 | 1.1 | 1.161067 | 1.483333 | 1.179157 | 2.031667 | 1.263333
| Median |  | 1.1 | 1.077106 | 0.93 | 1.115 | 1.065 | 1.52 | 0.945 | 1.04 | 1.38 | 1.05 | 1.12 | 1.075 | 1 | 1.075 | 1.045 | 1.234285 | 1.115 | 1.35 | 1.1 | 1.1637 | 1.5 | 1.1711 | 2.03 | 1.26
| Std Dev. |  | 0.04082483 | 0.01965037 | 0.1438634 | 0.02966479 | 0.1445568 | 0.07501111 | 0.02880972 | 0.0381663 | 0.06055301 | 0.06377042 | 0.01032796 | 0.06978539 | 0.03970726 | 0.01834848 | 0.02250926 | 0.03015077 | 0.02366432 | 0.121106 | 2.432377e-16 | 0.03505348 | 0.04082483 | 0.03912811 | 0.05636193 | 0.02875181
| Rel.Std.Dev. |  | 3.656% | 1.816% | 14.7% | 2.673% | 13.16% | 4.913% | 3.049% | 3.641% | 4.409% | 6.171% | 0.9194% | 6.678% | 3.925% | 1.702% | 2.13% | 2.447% | 2.113% | 8.861% | 2.211e-14% | 3.019% | 2.752% | 3.318% | 2.774% | 2.276%
| PDM3 |  | 2.375% | -0.8057% | -10.31% | 1.764% | 0.694% | 39.96% | -13.36% | -3.89% | 25.91% | -5.265% | 2.986% | -4.196% | -7.251% | -1.14% | -3.126% | 12.98% | 2.68% | 25.29% | 0.8468% | 6.445% | 35.99% | 8.104% | 86.26% | 15.82%
| Z-Score (Absolute) |  | 0.03 | 0.32 | 1.36 | 0.03 | 0.15 | 4.16 | 1.69 | 0.65 | 2.61 | 0.8 | 0.1 | 0.69 | 1.02 | 0.35 | 0.57 | 1.2 | 0.07 | 2.55 | 0.13 | 0.48 | 3.72 | 0.66 | 9.23 | 1.51
| Analytical results for Tb in OREAS 473 (Certified Value 2.07 ppm) | [27 empty] | Certified
Tb | Round | Replicate | Lab | Lab | Lab | Lab | Lab | Lab | Lab | Lab | Lab | Lab | Lab | Lab | Lab | Lab | Lab | Lab | Lab | Lab | Lab | Lab | Lab | Lab | Lab | Lab | Lab | Lab | 1
| No | No | 01 | 02 | 03 | 04 | 06 | 07 | 08 | 09 | 10 | 11 | 12 | 13 | 14 | 15 | 16 | 17 | 18 | 19 | 20 | 21 | 22 | 24 | 25 | 26 | 27 | 29 | ppm
|  |  | 4A*OES/MS | 4A*MS | 4A*OES/MS | 4A*OES/MS | 4A*OES/MS | 4A*MS | 4A*MS | 4A*MS | 4A*MS | 4A*MS | 4A*MS | 4A*MS | 4A*MS | 4A*MS | 4A*MS | 4A*MS | 4A*MS | 4A*MS | 4A*MS | 4A*OES/MS | 4A*MS | 4A*MS | 4A*OES | 4A*MS | 4A*MS | 4A*MS | 2
3
| 1 | 1 | 2.2 | 1.895691 | 2.2 | 2.15 | 1.93 | 2.13 | 2.09 | 1.92 | 2.24 | 2.22 | 2.01 | 2.24 | 1.67 | 1.97 | 1.74 | 2.08803 | 2.19 | 1.8 | 2.1 | 2.145 | 2.105807 | 2.533362065 | 2.5 | 2.087276 | 1.69 | 2.4 | 1
| 1 | 2 | 2.2 | 1.823129 | 2.3 | 2.18 | 1.77 | 2.06 | 2.08 | 1.76 | 2.17 | 2.16 | 2.05 | 2.14 | 1.73 | 1.95 | 1.93 | 2.05209 | 2.16 | 1.7 | 2.1 | 1.735 | 2.126103 | 2.576939668 | 2.6 | 2.199078 | 1.69 | 2.48 | #N/A
| 1 | 3 | 2.1 | 1.897984 | 2.2 | 2.18 | 1.84 | 2.09 | 2.12 | 2.19 | 2.29 | 2.19 | 2.06 | 2.21 | 1.72 | 1.91 | 1.74 | 1.99995 | 2.11 | 1.8 | 2.2 | 1.956 | 2.102581 | 2.580842365 | 2.7 | 2.289631 | 1.69 | 2.38 | 16
| 1 | 4 | 2.2 | 1.906745 | 2.2 | 2.11 | 1.85 | 2.16 | 2.11 | 2.13 | 2.37 | 2.24 | 2.07 | 2.18 | 1.84 | 1.89 | 1.92 | 2.10981 | 2.14 | 1.9 | 2.1 | 2.017 | 2.116413 | 2.529946051 | 2.6 | 2.116533 | 1.73 | 2.36 | 2.06617
| 1 | 5 | 2.1 | 1.887732 | 2.2 | 2.09 | 1.81 | 2.13 | 2.03 | 1.84 | 2.17 | 2.2 | 2.11 | 2 | 1.8 | 2.03 | 1.83 | 2.14754 | 2.15 | 2.1 | 2.1 | 1.827 | 2.238865 | 2.53163425 | 2.7 | 2.210487 | 1.72 | 2.33 | 136
| 1 | 6 | 2.1 | 1.913019 | 2.2 | 2.1 | 1.7 | 2.2 | 2.09 | 2.22 | 2.38 | 2.19 | 2 | 1.9 | 1.91 | 1.97 | 1.93 | 2.10697 | 2.22 | 1.8 | 2.2 | 1.819 | 2.161942 | 2.593269073 | 2.7 | 2.26828 | 1.66 | 2.47
| Mean |  | 2.15 | 1.887383 | 2.216667 | 2.135 | 1.816667 | 2.128333 | 2.086667 | 2.01 | 2.27 | 2.2 | 2.05 | 2.111667 | 1.778333 | 1.953333 | 1.848333 | 2.084065 | 2.161667 | 1.85 | 2.133333 | 1.9165 | 2.141952 | 2.557666 | 2.633333 | 2.195214 | 1.696667 | 2.403333
| Median |  | 2.15 | 1.896837 | 2.2 | 2.13 | 1.825 | 2.13 | 2.09 | 2.025 | 2.265 | 2.195 | 2.055 | 2.16 | 1.765 | 1.96 | 1.875 | 2.0975 | 2.155 | 1.8 | 2.1 | 1.8915 | 2.121258 | 2.555151 | 2.65 | 2.204783 | 1.69 | 2.39
| Std Dev. |  | 0.05477226 | 0.03268688 | 0.04082483 | 0.04037326 | 0.07788881 | 0.04956477 | 0.03141125 | 0.195141 | 0.09316652 | 0.0275681 | 0.04049691 | 0.1333292 | 0.08841191 | 0.04966555 | 0.09196014 | 0.05163327 | 0.03868678 | 0.1378405 | 0.05163978 | 0.1512161 | 0.05206096 | 0.02902732 | 0.08164966 | 0.08042724 | 0.02503331 | 0.06022181
| Rel.Std.Dev. |  | 2.548% | 1.732% | 1.842% | 1.891% | 4.287% | 2.329% | 1.505% | 9.709% | 4.104% | 1.253% | 1.975% | 6.314% | 4.972% | 2.543% | 4.975% | 2.478% | 1.79% | 7.451% | 2.421% | 7.89% | 2.431% | 1.135% | 3.101% | 3.664% | 1.475% | 2.506%
| PDM3 |  | 4.057% | -8.653% | 7.284% | 3.331% | -12.08% | 3.009% | 0.992% | -2.719% | 9.865% | 6.477% | -0.7826% | 2.202% | -13.93% | -5.461% | -10.54% | 0.8661% | 4.622% | -10.46% | 3.251% | -7.244% | 3.668% | 23.79% | 27.45% | 6.246% | -17.88% | 16.32%
| Z-Score (Absolute) |  | 0.2 | 1.52 | 0.63 | 0.1 | 1.98 | 0.05 | 0.22 | 0.72 | 0.98 | 0.52 | 0.46 | 0.05 | 2.23 | 1.09 | 1.77 | 0.23 | 0.27 | 1.76 | 0.09 | 1.33 | 0.14 | 2.86 | 3.35 | 0.49 | 2.76 | 1.85
| Analytical results for Te in OREAS 473 (Indicative Value 0.053 ppm) | [27 empty] | Indicative
Te | Round | Replicate | Lab | Lab | Lab | Lab | Lab | Lab | Lab | Lab | Lab | Lab | Lab | Lab | Lab | Lab | Lab | Lab | Lab | Lab | Lab | Lab | Lab | [5 empty] | 1
| No | No | 01 | 02 | 03 | 04 | 06 | 07 | 08 | 09 | 10 | 11 | 12 | 13 | 14 | 15 | 16 | 17 | 18 | 19 | 20 | 21 | 27 | [5 empty] | ppm
|  |  | 4A*OES/MS | 4A*MS | 4A*OES/MS | 4A*OES/MS | 4A*OES/MS | 4A*MS | 4A*MS | 4A*MS | 4A*MS | 4A*MS | 4A*MS | 4A*MS | 4A*MS | 4A*MS | 4A*MS | 4A*MS | 4A*MS | 4A*MS | 4A*MS | 4A*MS | 4A*MS | [5 empty] | 3
3
| 1 | 1 | < 0.1 | < 0.2 | 0.05 | 0.07 | < 0.05 | 0.18 | < 0.1 | < 0.2 | 0.05 | < 0.2 | 0.05 | 0.06 | 0.05 | 0.05 | 0.05 | 0.04178 | < 0.2 | 0.05 | 0.11 | 0.196 | 0.11 | [5 empty] | 1
| 1 | 2 | < 0.1 | < 0.2 | 0.04 | 0.05 | < 0.05 | 0.19 | < 0.1 | < 0.2 | < 0.05 | < 0.2 | < 0.05 | 0.06 | 0.05 | 0.05 | 0.05 | 0.03553 | < 0.2 | < 0.05 | 0.08 | 0.117 | 0.12 | [5 empty] | 2
| 1 | 3 | 0.1 | < 0.2 | 0.07 | 0.05 | < 0.05 | 0.2 | < 0.1 | < 0.2 | 0.06 | < 0.2 | 0.05 | 0.06 | 0.05 | 0.06 | < 0.05 | 0.0445 | < 0.2 | 0.06 | 0.09 | 0.155 | 0.1 | [5 empty] | 16
| 1 | 4 | < 0.1 | < 0.2 | 0.08 | 0.05 | < 0.05 | 0.21 | < 0.1 | < 0.2 | 0.05 | < 0.2 | 0.05 | < 0.05 | 0.07 | 0.05 | < 0.05 | 0.03281 | < 0.2 | < 0.05 | 0.1 | 0.19 | 0.1 | [5 empty] | 0.0532315
| 1 | 5 | < 0.1 | < 0.2 | 0.06 | 0.07 | 0.18 | 0.21 | < 0.1 | < 0.2 | < 0.05 | < 0.2 | 0.05 | 0.05 | 0.06 | 0.06 | < 0.05 | 0.03709 | < 0.2 | 0.06 | 0.09 | 0.12 | 0.11 | [5 empty] | 30
| 1 | 6 | < 0.1 | < 0.2 | < 0.03 | 0.05 | 0.16 | 0.18 | < 0.1 | < 0.2 | < 0.05 | < 0.2 | 0.05 | 0.05 | 0.07 | 0.05 | 0.05 | 0.03618 | < 0.2 | < 0.05 | 0.1 | 0.126 | 0.11
| Mean |  | 0.1 |  | 0.06 | 0.05666667 | 0.17 | 0.195 |  |  | 0.05333333 |  | 0.05 | 0.056 | 0.05833333 | 0.05333333 | 0.05 | 0.03798167 |  | 0.05666667 | 0.095 | 0.1506667 | 0.1083333
| Median |  | 0.1 |  | 0.06 | 0.05 | 0.17 | 0.195 |  |  | 0.05 |  | 0.05 | 0.06 | 0.055 | 0.05 | 0.05 | 0.036635 |  | 0.06 | 0.095 | 0.1405 | 0.11
| Std Dev. |  |  |  | 0.01581139 | 0.01032796 | 0.01414214 | 0.01378405 |  |  | 0.005773503 |  | 0 | 0.005477226 | 0.009831921 | 0.005163978 | 8.498375e-18 | 0.004329293 |  | 0.005773503 | 0.01048809 | 0.03550587 | 0.007527727
| Rel.Std.Dev. |  |  |  | 26.35% | 18.23% | 8.319% | 7.069% |  |  | 10.83% |  | 0% | 9.781% | 16.85% | 9.682% | 1.7e-14% | 11.4% |  | 10.19% | 11.04% | 23.57% | 6.949%
| PDM3 |  | 87.86% |  | 12.72% | 6.453% | 219.4% | 266.3% |  |  | 0.1913% |  | -6.071% | 5.201% | 9.584% | 0.1913% | -6.071% | -28.65% |  | 6.453% | 78.47% | 183% | 103.5%
| Z-Score (Absolute) |  | 0 | 1.47 | 0.21 | 0.06 | 0.53 | 4.81 | 0.29 | 1.47 | 0.67 | 1.47 | 0.44 | 0.26 | 0 | 0.18 | 0.73 | 0.72 | 1.47 | 0.62 | 1.29 | 3.25 | 1.76
| Analytical results for Th in OREAS 473 (Certified Value 30.1 ppm) | [27 empty] | Certified
Th | Round | Replicate | Lab | Lab | Lab | Lab | Lab | Lab | Lab | Lab | Lab | Lab | Lab | Lab | Lab | Lab | Lab | Lab | Lab | Lab | Lab | Lab | Lab | Lab | Lab | Lab |  |  | 1
| No | No | 01 | 02 | 03 | 04 | 06 | 07 | 08 | 09 | 10 | 11 | 12 | 13 | 14 | 15 | 16 | 17 | 18 | 19 | 20 | 21 | 24 | 26 | 27 | 29 |  |  | ppm
|  |  | 4A*OES/MS | 4A*MS | 4A*OES/MS | 4A*OES/MS | 4A*OES/MS | 4A*MS | 4A*MS | 4A*MS | 4A*MS | 4A*MS | 4A*MS | 4A*MS | 4A*MS | 4A*MS | 4A*MS | 4A*MS | 4A*MS | 4A*MS | 4A*MS | 4A*OES/MS | 4A*MS | 4A*MS | 4A*MS | 4A*MS |  |  | 1
2
| 1 | 1 | 32.6 | 24.62564 | 35.42 | 32.6 | 29 | 28.1 | 29.2 | 28.11 | 31.03 | 32.01 | 28 | 33.4 | 26.9 | 32.5 | 23.2 | 31.09098 | 31.54 | 18.1 | 31.6 | 30.484 | 33.8384233 | 29.05636 | 27.93 | 26.66 |  |  | 1
| 1 | 2 | 33.2 | 23.96591 | 36.59 | 33.8 | 26.9 | 27.2 | 29.3 | 23.95 | 30.4 | 32.55 | 28.4 | 33.6 | 28 | 31.6 | 26.9 | 30.50081 | 31.18 | 17.3 | 31.9 | 26.22 | 33.9376069 | 30.33833 | 26.68 | 27.01 |  |  | 15
| 1 | 3 | 32.8 | 25.03061 | 35.97 | 33 | 27.7 | 29 | 29.5 | 32.17 | 31.6 | 32.72 | 29.5 | 33.6 | 27.7 | 29.4 | 23.3 | 29.91797 | 30.95 | 18 | 32.4 | 28.794 | 34.1026545 | 31.69439 | 26.58 | 25.8 |  |  | 16
| 1 | 4 | 32.7 | 24.26455 | 34.08 | 31.8 | 27.2 | 29 | 28 | 31.74 | 33.22 | 32.31 | 29.1 | 33.4 | 31.9 | 31 | 27.5 | 31.5599 | 30.63 | 18.5 | 31.4 | 29.707 | 34.0064298 | 29.85589 | 28.39 | 26.23 |  |  | 30.06235
| 1 | 5 | 33.1 | 24.70479 | 35.81 | 32 | 27.1 | 29.9 | 28.8 | 26.44 | 30.52 | 31.6 | 29.7 | 28.4 | 30.2 | 32 | 26.7 | 30.73452 | 31.2 | 19.1 | 31.5 | 27.918 | 33.9763421 | 30.64987 | 26.17 | 26.34 |  |  | 137
| 1 | 6 | 33.1 | 24.20839 | 34.38 | 31.7 | 24.8 | 29 | 29 | 31.53 | 33.2 | 32.86 | 27.7 | 26.2 | 32.1 | 31.1 | 27.9 | 30.80379 | 31.15 | 17.2 | 32.3 | 27.552 | 34.1656457 | 31.29249 | 28.09 | 27.44
| Mean |  | 32.91667 | 24.46665 | 35.375 | 32.48333 | 27.11667 | 28.7 | 28.96667 | 28.99 | 31.66167 | 32.34167 | 28.73333 | 31.43333 | 29.46667 | 31.26667 | 25.91667 | 30.767995 | 31.10833 | 18.03333 | 31.85 | 28.44583 | 34.00451705 | 30.48122 | 27.30667 | 26.58
| Median |  | 32.95 | 24.44509 | 35.615 | 32.3 | 27.15 | 29 | 29.1 | 29.82 | 31.315 | 32.43 | 28.75 | 33.4 | 29.1 | 31.35 | 26.8 | 30.769155 | 31.165 | 18.05 | 31.75 | 28.356 | 33.99138595 | 30.4941 | 27.305 | 26.5
| Std Dev. |  | 0.2483277 | 0.3894413 | 0.9683543 | 0.815884 | 1.364429 | 0.929516 | 0.5316641 | 3.370608 | 1.272233 | 0.4725004 | 0.821381 | 3.277601 | 2.247369 | 1.072691 | 2.109423 | 0.5527685 | 0.3018222 | 0.7201852 | 0.4230839 | 1.54258 | 0.1170085 | 0.959173 | 0.93686 | 0.5864128
| Rel.Std.Dev. |  | 0.7544% | 1.592% | 2.737% | 2.512% | 5.032% | 3.239% | 1.835% | 11.63% | 4.018% | 1.461% | 2.859% | 10.43% | 7.627% | 3.431% | 8.139% | 1.797% | 0.9702% | 3.994% | 1.328% | 5.423% | 0.3441% | 3.147% | 3.431% | 2.206%
| PDM3 |  | 9.495% | -18.61% | 17.67% | 8.053% | -9.799% | -4.532% | -3.645% | -3.567% | 5.32% | 7.582% | -4.421% | 4.56% | -1.981% | 4.006% | -13.79% | 2.347% | 3.479% | -40.01% | 5.946% | -5.377% | 13.11% | 1.393% | -9.167% | -11.58%
| Z-Score (Absolute) |  | 1.11 | 2.08 | 2.04 | 0.95 | 1.08 | 0.48 | 0.38 | 0.37 | 0.64 | 0.9 | 0.47 | 0.55 | 0.19 | 0.49 | 1.54 | 0.3 | 0.43 | 4.52 | 0.71 | 0.58 | 1.53 | 0.19 | 1.01 | 1.28
| Analytical results for Ti in OREAS 473 (Certified Value 0.976 wt.%) | [27 empty] | Certified
Ti | Round | Replicate | Lab | Lab | Lab | Lab | Lab | Lab | Lab | Lab | Lab | Lab | Lab | Lab | Lab | Lab | Lab | Lab | Lab | Lab | Lab | Lab | Lab | Lab | Lab | Lab |  |  | 1
| No | No | 01 | 02 | 03 | 04 | 06 | 07 | 08 | 09 | 10 | 11 | 12 | 13 | 14 | 15 | 16 | 17 | 18 | 19 | 20 | 21 | 24 | 25 | 26 | 27 |  |  | wt.%
|  |  | 4A*OES/MS | 4A*OES | 4A*OES/MS | 4A*OES/MS | 4A*OES/MS | 4A*MS | 4A*OES | 4A*OES | 4A*OES | 4A*MS | 4A*MS | 4A*MS | 4A*MS | 4A*MS | 4A*MS | 4A*MS | 4A*MS | 4A*MS | 4A*MS | 4A*OES | 4A*OES | 4A*OES | 4A*OES | 4A*MS |  |  | 3
3
| 1 | 1 | 1.04 | 0.9850317 | 0.8164 | 0.89 | 0.93 | 1.08 | 0.971 | 0.9466 | 1.054 | 0.9596 | 0.962 | 0.952 | 0.969 | 0.95 | 0.984 | 1.006728 | 0.9974 | 0.881 | 1.022 | 0.9529 | 1.07818128 | 0.84 | 0.0001283009 | 0.987 |  |  | 1
| 1 | 2 | 1 | 0.9913095 | 0.8141 | 0.85 | 0.86 | 1.05 | 0.945 | 0.9458 | 1.031 | 0.9801 | 0.987 | 0.933 | 0.951 | 0.948 | 0.952 | 1.000494 | 0.9851 | 0.891 | 1.039 | 0.9386 | 1.0728564 | 0.84 | 0.0001304288 | 0.999 |  |  | #N/A
| 1 | 3 | 1.06 | 0.9906524 | 0.8222 | 0.87 | 0.91 | 1.07 | 0.974 | 1.1083 | 1.064 | 0.9866 | 0.996 | 0.922 | 0.968 | 0.947 | 0.938 | 1.005884 | 1.0039 | 0.892 | 1.058 | 0.923 | 1.07631216 | 0.85 | 0.0001318965 | 0.977 |  |  | 16
| 1 | 4 | 1.03 | 0.9680489 | 0.7962 | 0.89 | 0.93 | 1.08 | 0.937 | 0.9681 | 1.066 | 0.9852 | 0.987 | 0.961 | 0.968 | 0.927 | 0.958 | 1.012403 | 0.9873 | 0.897 | 1.052 | 0.9789 | 1.07367392 | 0.85 | 0.00012926796 | 0.987 |  |  | 0.9757351
| 1 | 5 | 1.03 | 0.9897266 | 0.8176 | 0.86 | 0.87 | 1.05 | 0.952 | 1.0516 | 1.062 | 0.9679 | 1.01 | 0.987 | 0.966 | 0.981 | 0.972 | 1.015157 | 0.997 | 0.897 | 1.036 | 0.9438 | 1.07558088 | 0.84 | 0.0001342921 | 0.974 |  |  | 138
| 1 | 6 | 1.04 | 0.9837335 | 0.8041 | 0.87 | 0.87 | 1.1 | 0.941 | 1.0279 | 1.098 | 0.9571 | 0.988 | 0.955 | 0.982 | 0.953 | 0.959 | 1.035784 | 0.9905 | 0.885 | 1.07 | 0.9425 | 1.07877 | 0.84 | 0.000121764 | 0.989
| Mean |  | 1.033333 | 0.9847504 | 0.8117667 | 0.8716667 | 0.895 | 1.071667 | 0.9533333 | 1.00805 | 1.0625 | 0.97275 | 0.9883333 | 0.9516667 | 0.9673333 | 0.951 | 0.9605 | 1.012742 | 0.9935333 | 0.8905 | 1.046167 | 0.9466167 | 1.075896 | 0.8433333 | 0.000129325 | 0.9855
| Median |  | 1.035 | 0.9873792 | 0.81525 | 0.87 | 0.89 | 1.075 | 0.9485 | 0.998 | 1.063 | 0.974 | 0.9875 | 0.9535 | 0.968 | 0.949 | 0.9585 | 1.0095655 | 0.99375 | 0.8915 | 1.0455 | 0.94315 | 1.07594652 | 0.84 | 0.0001298484 | 0.987
| Std Dev. |  | 0.01966384 | 0.008748384 | 0.009704569 | 0.01602082 | 0.03209361 | 0.0194079 | 0.01568014 | 0.06570823 | 0.021631 | 0.01297856 | 0.01565461 | 0.02269508 | 0.009872521 | 0.01735511 | 0.01594679 | 0.01241044 | 0.007121985 | 0.006442049 | 0.01720949 | 0.01859348 | 0.002363543 | 0.005163978 | 4.25968e-06 | 0.008983318
| Rel.Std.Dev. |  | 1.903% | 0.8884% | 1.195% | 1.838% | 3.586% | 1.811% | 1.645% | 6.518% | 2.036% | 1.334% | 1.584% | 2.385% | 1.021% | 1.825% | 1.66% | 1.225% | 0.7168% | 0.7234% | 1.645% | 1.964% | 0.2197% | 0.6123% | 3.294% | 0.9115%
| PDM3 |  | 5.903% | 0.924% | -16.8% | -10.67% | -8.274% | 9.832% | -2.296% | 3.312% | 8.892% | -0.3059% | 1.291% | -2.467% | -0.8611% | -2.535% | -1.561% | 3.793% | 1.824% | -8.735% | 7.218% | -2.984% | 10.27% | -13.57% | -99.99% | 1.001%
| Z-Score (Absolute) |  | 1.16 | 0.23 | 3.08 | 1.93 | 1.49 | 1.89 | 0.37 | 0.67 | 1.71 | 0 | 0.3 | 0.4 | 0.1 | 0.42 | 0.23 | 0.76 | 0.4 | 1.57 | 1.4 | 0.5 | 1.97 | 2.47 | NA | 0.24
Results from laboratory 1.26 were removed due to their systematic bias.
| Analytical results for Tl in OREAS 473 (Certified Value 0.85 ppm) | [27 empty] | Certified
Tl | Round | Replicate | Lab | Lab | Lab | Lab | Lab | Lab | Lab | Lab | Lab | Lab | Lab | Lab | Lab | Lab | Lab | Lab | Lab | Lab | Lab | Lab | Lab | Lab | Lab | Lab | Lab |  | 1
| No | No | 01 | 02 | 03 | 04 | 06 | 07 | 08 | 09 | 10 | 11 | 12 | 13 | 14 | 15 | 16 | 17 | 18 | 19 | 20 | 21 | 24 | 25 | 26 | 27 | 29 |  | ppm
|  |  | 4A*OES/MS | 4A*MS | 4A*OES/MS | 4A*OES/MS | 4A*OES/MS | 4A*MS | 4A*MS | 4A*MS | 4A*MS | 4A*MS | 4A*MS | 4A*MS | 4A*MS | 4A*MS | 4A*MS | 4A*MS | 4A*MS | 4A*MS | 4A*MS | 4A*MS | 4A*MS | 4A*OES | 4A*MS | 4A*MS | 4A*MS |  | 2
3
| 1 | 1 | 0.85 | 0.8968508 | 0.799 | 0.9 | 0.9 | 0.74 | 0.89 | 0.9 | 0.9 | 0.9 | 0.82 | 0.96 | 0.81 | 0.92 | 0.85 | 0.91928 | 0.93 | 0.99 | 0.9 | 0.737 | 0.552719138 | 0.86 | 0.7340122 | 0.71 | 0.7 |  | 1
| 1 | 2 | 0.87 | 0.8360557 | 0.823 | 0.93 | 0.82 | 0.73 | 0.9 | 0.88 | 0.88 | 0.88 | 0.88 | 0.91 | 0.85 | 0.9 | 0.86 | 0.89424 | 0.94 | 0.9 | 0.89 | 0.644 | 0.565998197 | 0.88 | 0.7894586 | 0.72 | 0.7 |  | 16
| 1 | 3 | 0.85 | 0.8658392 | 0.812 | 0.94 | 0.85 | 0.72 | 0.89 | 0.92 | 0.92 | 0.91 | 0.85 | 0.93 | 0.83 | 0.89 | 0.82 | 0.88647 | 0.93 | 0.91 | 0.93 | 0.72 | 0.584172965 | 0.86 | 0.7932112 | 0.72 | 0.67 |  | 16
| 1 | 4 | 0.85 | 0.8580283 | 0.778 | 0.93 | 0.86 | 0.73 | 0.89 | 0.91 | 0.95 | 0.91 | 0.83 | 0.96 | 0.8 | 0.85 | 0.87 | 0.87842 | 0.92 | 0.98 | 0.89 | 0.715 | 0.547453763 | 0.87 | 0.7550676 | 0.71 | 0.68 |  | 0.8510497
| 1 | 5 | 0.87 | 0.841871 | 0.815 | 0.87 | 0.84 | 0.73 | 0.88 | 0.89 | 0.91 | 0.91 | 0.85 | 0.87 | 0.82 | 0.93 | 0.8 | 0.94345 | 0.91 | 1 | 0.9 | 0.744 | 0.547862226 | 0.88 | 0.7840668 | 0.7 | 0.67 |  | 139
| 1 | 6 | 0.86 | 0.8662266 | 0.777 | 0.87 | 0.81 | 0.75 | 0.89 | 0.9 | 0.95 | 0.94 | 0.86 | 0.82 | 0.85 | 0.89 | 0.82 | 0.91957 | 0.93 | 1.04 | 0.95 | 0.743 | 0.587132314 | 0.87 | 0.7742399 | 0.71 | 0.7
| Mean |  | 0.8583333 | 0.8608119 | 0.8006667 | 0.9066667 | 0.8466667 | 0.7333333 | 0.89 | 0.9 | 0.9183333 | 0.9083333 | 0.8483333 | 0.9083333 | 0.8266667 | 0.8966667 | 0.8366667 | 0.906905 | 0.9266667 | 0.97 | 0.91 | 0.7171667 | 0.5642231005 | 0.87 | 0.7716761 | 0.7116667 | 0.6866667
| Median |  | 0.855 | 0.8619338 | 0.8055 | 0.915 | 0.845 | 0.73 | 0.89 | 0.9 | 0.915 | 0.91 | 0.85 | 0.92 | 0.825 | 0.895 | 0.835 | 0.90676 | 0.93 | 0.985 | 0.9 | 0.7285 | 0.5593586675 | 0.87 | 0.7791534 | 0.71 | 0.69
| Std Dev. |  | 0.009831921 | 0.02159987 | 0.01954141 | 0.03141125 | 0.03204164 | 0.01032796 | 0.006324555 | 0.01414214 | 0.02786874 | 0.0194079 | 0.02136976 | 0.05492419 | 0.02065591 | 0.02804758 | 0.0273252 | 0.02465144 | 0.01032796 | 0.05440588 | 0.0244949 | 0.03780697 | 0.0179288 | 0.008944272 | 0.02295427 | 0.007527727 | 0.01505545
| Rel.Std.Dev. |  | 1.145% | 2.509% | 2.441% | 3.464% | 3.784% | 1.408% | 0.7106% | 1.571% | 3.035% | 2.137% | 2.519% | 6.047% | 2.499% | 3.128% | 3.266% | 2.718% | 1.115% | 5.609% | 2.692% | 5.272% | 3.178% | 1.028% | 2.975% | 1.058% | 2.193%
| PDM3 |  | 0.8558% | 1.147% | -5.92% | 6.535% | -0.515% | -13.83% | 4.577% | 5.752% | 7.906% | 6.731% | -0.3192% | 6.731% | -2.865% | 5.36% | -1.69% | 6.563% | 8.885% | 13.98% | 6.927% | -15.73% | -33.7% | 2.227% | -9.327% | -16.38% | -19.32%
| Z-Score (Absolute) |  | 0.04 | 0 | 0.85 | 0.65 | 0.2 | 1.81 | 0.41 | 0.56 | 0.82 | 0.67 | 0.18 | 0.67 | 0.48 | 0.51 | 0.34 | 0.65 | 0.93 | 1.55 | 0.7 | 2.04 | 4.21 | 0.13 | 1.26 | 2.12 | 2.47
| Analytical results for Tm in OREAS 473 (Certified Value 0.59 ppm) | [27 empty] | Certified
Tm | Round | Replicate | Lab | Lab | Lab | Lab | Lab | Lab | Lab | Lab | Lab | Lab | Lab | Lab | Lab | Lab | Lab | Lab | Lab | Lab | Lab | Lab | Lab | Lab | Lab | Lab | Lab |  | 1
| No | No | 01 | 02 | 03 | 04 | 06 | 07 | 08 | 09 | 10 | 11 | 12 | 13 | 14 | 15 | 16 | 17 | 18 | 19 | 20 | 21 | 22 | 24 | 26 | 27 | 29 |  | ppm
|  |  | 4A*OES/MS | 4A*MS | 4A*OES/MS | 4A*OES/MS | 4A*OES/MS | 4A*MS | 4A*MS | 4A*MS | 4A*MS | 4A*MS | 4A*MS | 4A*MS | 4A*MS | 4A*MS | 4A*MS | 4A*MS | 4A*MS | 4A*MS | 4A*MS | 4A*OES/MS | 4A*MS | 4A*MS | 4A*MS | 4A*MS | 4A*MS |  | 2
3
| 1 | 1 | 0.6 | 0.5707292 | 0.54 | 0.641 | 0.7111693 | 0.58 | 0.6 | 0.58 | 0.61 | 0.65 | 0.59 | 0.61 | 0.48 | 0.56 | 0.52 | 0.63763 | 0.66 | 0.5 | 0.6 | 0.568 | 0.6508495 | 0.606081464 | 0.576322 | 0.58 | < 1 |  | 1
| 1 | 2 | 0.6 | 0.5291434 | 0.56 | 0.65 | 0.6476524 | 0.55 | 0.6 | 0.53 | 0.61 | 0.64 | 0.61 | 0.59 | 0.49 | 0.56 | 0.57 | 0.61877 | 0.64 | 0.5 | 0.6 | 0.474 | 0.6626329 | 0.588092728 | 0.5829019 | 0.59 | < 1 |  | #N/A
| 1 | 3 | 0.5 | 0.5340329 | 0.56 | 0.643 | 0.6724138 | 0.55 | 0.7 | 0.65 | 0.62 | 0.64 | 0.63 | 0.61 | 0.5 | 0.55 | 0.51 | 0.61964 | 0.64 | 0.5 | 0.6 | 0.521 | 0.6630972 | 0.577050828 | 0.6171357 | 0.6 | < 1 |  | 16
| 1 | 4 | 0.6 | 0.5466073 | 0.52 | 0.631 | 0.6735009 | 0.55 | 0.6 | 0.63 | 0.65 | 0.66 | 0.62 | 0.62 | 0.51 | 0.52 | 0.56 | 0.65246 | 0.65 | 0.5 | 0.6 | 0.561 | 0.6500404 | 0.574663494 | 0.57013 | 0.61 | < 1 |  | 0.5916483
| 1 | 5 | 0.6 | 0.5384792 | 0.54 | 0.63 | 0.6514693 | 0.56 | 0.6 | 0.56 | 0.6 | 0.63 | 0.62 | 0.57 | 0.5 | 0.57 | 0.54 | 0.66057 | 0.64 | 0.6 | 0.6 | 0.493 | 0.6961474 | 0.56993969 | 0.5978979 | 0.6 | < 1 |  | 140
| 1 | 6 | 0.6 | 0.5517137 | 0.53 | 0.619 | 0.629 | 0.57 | 0.6 | 0.62 | 0.66 | 0.63 | 0.59 | 0.53 | 0.52 | 0.55 | 0.55 | 0.63684 | 0.65 | 0.5 | 0.6 | 0.492 | 0.6671432 | 0.597350745 | 0.6028943 | 0.59 | < 1
| Mean |  | 0.5833333 | 0.5451176 | 0.5416667 | 0.6356667 | 0.6642009 | 0.56 | 0.6166667 | 0.595 | 0.625 | 0.6416667 | 0.61 | 0.5883333 | 0.5 | 0.5516667 | 0.5416667 | 0.6376517 | 0.6466667 | 0.5166667 | 0.6 | 0.5181667 | 0.6649851 | 0.5855298 | 0.5912136 | 0.595
| Median |  | 0.6 | 0.5425432 | 0.54 | 0.636 | 0.6619416 | 0.555 | 0.6 | 0.6 | 0.615 | 0.64 | 0.615 | 0.6 | 0.5 | 0.555 | 0.545 | 0.637235 | 0.645 | 0.5 | 0.6 | 0.507 | 0.662865 | 0.582571778 | 0.5903999 | 0.595
| Std Dev. |  | 0.04082483 | 0.01499199 | 0.01602082 | 0.01112954 | 0.02840782 | 0.01264911 | 0.04082483 | 0.04593474 | 0.02428992 | 0.01169045 | 0.0167332 | 0.03371449 | 0.01414214 | 0.01722401 | 0.02316607 | 0.01688866 | 0.008164966 | 0.04082483 | 0 | 0.03897392 | 0.01678097 | 0.01415412 | 0.01782378 | 0.01048809
| Rel.Std.Dev. |  | 6.999% | 2.75% | 2.958% | 1.751% | 4.277% | 2.259% | 6.62% | 7.72% | 3.886% | 1.822% | 2.743% | 5.731% | 2.828% | 3.122% | 4.277% | 2.649% | 1.263% | 7.902% | 0% | 7.522% | 2.524% | 2.417% | 3.015% | 1.763%
| PDM3 |  | -1.405% | -7.865% | -8.448% | 7.44% | 12.26% | -5.349% | 4.229% | 0.5665% | 5.637% | 8.454% | 3.102% | -0.5603% | -15.49% | -6.758% | -8.448% | 7.775% | 9.299% | -12.67% | 1.412% | -12.42% | 12.4% | -1.034% | -0.07347% | 0.5665%
| Z-Score (Absolute) |  | NA | 0.67 | 0.72 | 0.65 | 1.07 | 0.46 | NA | 0.06 | 0.49 | 0.74 | 0.27 | 0.04 | 1.33 | 0.58 | 0.72 | 0.68 | 0.81 | NA | NA | 1.07 | 1.08 | 0.08 | 0 | 0.06 | 1.33
Results from laboratories 1, 8, 19 and 20 were removed due to their 0.1 ppm reading resolution.
| Analytical results for U in OREAS 473 (Certified Value 3.58 ppm) | [27 empty] | Certified
U | Round | Replicate | Lab | Lab | Lab | Lab | Lab | Lab | Lab | Lab | Lab | Lab | Lab | Lab | Lab | Lab | Lab | Lab | Lab | Lab | Lab | Lab | Lab | Lab | Lab | Lab |  |  | 1
| No | No | 01 | 02 | 03 | 04 | 06 | 07 | 08 | 09 | 10 | 11 | 12 | 13 | 14 | 15 | 16 | 17 | 18 | 19 | 20 | 21 | 24 | 26 | 27 | 29 |  |  | ppm
|  |  | 4A*OES/MS | 4A*MS | 4A*OES/MS | 4A*OES/MS | 4A*OES/MS | 4A*MS | 4A*MS | 4A*MS | 4A*MS | 4A*MS | 4A*MS | 4A*MS | 4A*MS | 4A*MS | 4A*MS | 4A*MS | 4A*MS | 4A*MS | 4A*MS | 4A*OES/MS | 4A*MS | 4A*MS | 4A*MS | 4A*MS |  |  | 2
3
| 1 | 1 | 3.6 | 3.551083 | 3.19 | 3.66 | 3.6 | 3.92 | 3.46 | 3.77 | 3.75 | 3.74 | 3.7 | 3.8 | 3.3 | 4 | 3.4 | 3.88344 | 3.84 | 3.5 | 3.6 | 3.41 | 2.70631506 | 3.276204 | 3.6 | 3.06 |  |  | 1
| 1 | 2 | 3.6 | 3.267472 | 3.3 | 3.71 | 3.3 | 3.87 | 3.46 | 3.45 | 3.59 | 3.78 | 3.8 | 3.8 | 3.4 | 3.9 | 3.5 | 3.73606 | 3.84 | 3.3 | 3.6 | 3.487 | 2.71891651 | 3.445121 | 3.6 | 3.18 |  |  | #N/A
| 1 | 3 | 3.5 | 3.367586 | 3.26 | 3.75 | 3.4 | 3.89 | 3.46 | 3.81 | 3.79 | 3.76 | 3.8 | 3.8 | 3.4 | 3.8 | 3.3 | 3.75399 | 3.73 | 3.2 | 3.7 | 3.405 | 2.7442403 | 3.582705 | 3.6 | 3 |  |  | 16
| 1 | 4 | 3.6 | 3.409508 | 3.04 | 3.6 | 3.4 | 3.91 | 3.26 | 3.71 | 3.92 | 3.84 | 3.7 | 3.9 | 3.5 | 3.8 | 3.5 | 3.91673 | 3.74 | 3.5 | 3.6 | 3.623 | 2.76192045 | 3.312724 | 3.7 | 3.07 |  |  | 3.580415
| 1 | 5 | 3.6 | 3.427805 | 3.22 | 3.55 | 3.3 | 3.87 | 3.47 | 3.6 | 3.67 | 3.69 | 3.8 | 3.6 | 3.3 | 4 | 3.4 | 3.77241 | 3.78 | 3.4 | 3.6 | 3.634 | 2.79611916 | 3.505663 | 3.7 | 3.03 |  |  | 141
| 1 | 6 | 3.6 | 3.438978 | 3.11 | 3.63 | 3.1 | 3.99 | 3.46 | 3.71 | 3.96 | 3.92 | 3.7 | 3.5 | 3.5 | 3.9 | 3.4 | 3.85955 | 3.76 | 3.6 | 3.8 | 3.557 | 2.77039442 | 3.592308 | 3.6 | 3.15
| Mean |  | 3.583333 | 3.410405 | 3.186667 | 3.65 | 3.35 | 3.908333 | 3.428333 | 3.675 | 3.78 | 3.788333 | 3.75 | 3.733333 | 3.4 | 3.9 | 3.416667 | 3.820363 | 3.781667 | 3.416667 | 3.65 | 3.519333 | 2.749651 | 3.452454 | 3.633333 | 3.081667
| Median |  | 3.6 | 3.418657 | 3.205 | 3.645 | 3.35 | 3.9 | 3.46 | 3.71 | 3.77 | 3.77 | 3.75 | 3.8 | 3.4 | 3.9 | 3.4 | 3.81598 | 3.77 | 3.45 | 3.6 | 3.522 | 2.753080375 | 3.475392 | 3.6 | 3.065
| Std Dev. |  | 0.04082483 | 0.09292328 | 0.09667816 | 0.07293833 | 0.1643168 | 0.04490731 | 0.08256311 | 0.1311106 | 0.1422674 | 0.08109665 | 0.05477226 | 0.1505545 | 0.08944272 | 0.08944272 | 0.07527727 | 0.07564759 | 0.04833908 | 0.147196 | 0.083666 | 0.1013759 | 0.03344251 | 0.1341625 | 0.05163978 | 0.06968979
| Rel.Std.Dev. |  | 1.139% | 2.725% | 3.034% | 1.998% | 4.905% | 1.149% | 2.408% | 3.568% | 3.764% | 2.141% | 1.461% | 4.033% | 2.631% | 2.293% | 2.203% | 1.98% | 1.278% | 4.308% | 2.292% | 2.881% | 1.216% | 3.886% | 1.421% | 2.261%
| PDM3 |  | 0.08149% | -4.748% | -11% | 1.943% | -6.435% | 9.159% | -4.248% | 2.642% | 5.574% | 5.807% | 4.736% | 4.271% | -5.039% | 8.926% | -4.573% | 6.702% | 5.621% | -4.573% | 1.943% | -1.706% | -23.2% | -3.574% | 1.478% | -13.93%
| Z-Score (Absolute) |  | 0.09 | 0.74 | 1.58 | 0.16 | 0.97 | 1.12 | 0.67 | 0.25 | 0.64 | 0.67 | 0.53 | 0.47 | 0.78 | 1.09 | 0.72 | 0.79 | 0.65 | 0.72 | 0.16 | 0.33 | 3.22 | 0.58 | 0.09 | 1.97
| Analytical results for V in OREAS 473 (Certified Value 169 ppm) | [27 empty] | Certified
V | Round | Replicate | Lab | Lab | Lab | Lab | Lab | Lab | Lab | Lab | Lab | Lab | Lab | Lab | Lab | Lab | Lab | Lab | Lab | Lab | Lab | Lab | Lab | Lab | Lab | Lab |  |  | 1
| No | No | 01 | 02 | 03 | 04 | 06 | 07 | 08 | 09 | 10 | 11 | 12 | 13 | 14 | 15 | 16 | 17 | 18 | 19 | 20 | 21 | 24 | 25 | 26 | 27 |  |  | ppm
|  |  | 4A*OES/MS | 4A*MS | 4A*OES/MS | 4A*OES/MS | 4A*OES/MS | 4A*MS | 4A*OES | 4A*OES | 4A*OES | 4A*MS | 4A*MS | 4A*MS | 4A*MS | 4A*MS | 4A*MS | 4A*MS | 4A*OES | 4A*MS | 4A*MS | 4A*MS | 4A*OES | 4A*OES | 4A*MS | 4A*MS |  |  | 0
0
| 1 | 1 | 156 | 159.621 | 193 | 188 | 161 | 173 | 174 | 174 | 165 | 172 | 164 | 169 | 164 | 161 | 169 | 171.9402 | 175 | 166 | 171 | 179.643 | 176.5693 | 171 | 156.7005 | 174 |  |  | 1
| 1 | 2 | 153 | 156.4605 | 194 | 190 | 149 | 169 | 175 | 167 | 162 | 173 | 169 | 165 | 164 | 162 | 162 | 170.6809 | 175 | 172 | 175 | 177.546 | 174.8674 | 171 | 163.7907 | 176 |  |  | #N/A
| 1 | 3 | 157 | 159.771 | 195 | 183 | 160 | 165 | 175 | 171 | 165 | 171 | 170 | 162 | 167 | 161 | 159 | 173.1885 | 177 | 171 | 182 | 170.382 | 175.2301 | 170 | 172.341 | 173 |  |  | 16
| 1 | 4 | 156 | 157.7821 | 191 | 182 | 161 | 168 | 176 | 174 | 172 | 168 | 167 | 170 | 163 | 157 | 163 | 172.6396 | 174 | 173 | 175 | 185.294 | 176.5135 | 171 | 157.5753 | 175 |  |  | 168.9757
| 1 | 5 | 155 | 159.8012 | 197 | 180 | 155 | 168 | 175 | 171 | 163 | 166 | 173 | 177 | 166 | 169 | 165 | 175.0144 | 175 | 171 | 173 | 175.556 | 173.305 | 170 | 163.1643 | 173 |  |  | 142
| 1 | 6 | 150 | 162.5555 | 191 | 172 | 150 | 172 | 175 | 173 | 173 | 169 | 167 | 173 | 163 | 161 | 163 | 172.1869 | 176 | 167 | 180 | 172.096 | 175.1185 | 170 | 169.3175 | 173
| Mean |  | 154.5 | 159.3319 | 193.5 | 182.5 | 156 | 169.1667 | 175 | 171.6667 | 166.6667 | 169.8333 | 168.3333 | 169.3333 | 164.5 | 161.8333 | 163.5 | 172.6084 | 175.3333 | 170 | 176 | 176.7528 | 175.2673 | 170.5 | 163.8149 | 174
| Median |  | 155.5 | 159.696 | 193.5 | 182.5 | 157.5 | 168.5 | 175 | 172 | 165 | 170 | 168 | 169.5 | 164 | 161 | 163 | 172.41325 | 175 | 171 | 175 | 176.551 | 175.1743 | 170.5 | 163.4775 | 173.5
| Std Dev. |  | 2.588436 | 2.075338 | 2.345208 | 6.379655 | 5.51362 | 2.926887 | 0.6324555 | 2.65832 | 4.676181 | 2.639444 | 3.076795 | 5.391351 | 1.643168 | 3.920034 | 3.331666 | 1.446771 | 1.032796 | 2.828427 | 4.195235 | 5.397031 | 1.206838 | 0.5477226 | 6.212005 | 1.264911
| Rel.Std.Dev. |  | 1.675% | 1.303% | 1.212% | 3.496% | 3.534% | 1.73% | 0.3614% | 1.549% | 2.806% | 1.554% | 1.828% | 3.184% | 0.9989% | 2.422% | 2.038% | 0.8382% | 0.589% | 1.664% | 2.384% | 3.053% | 0.6886% | 0.3212% | 3.792% | 0.727%
| PDM3 |  | -8.567% | -5.707% | 14.51% | 8.004% | -7.679% | 0.113% | 3.565% | 1.592% | -1.367% | 0.5075% | -0.3802% | 0.2116% | -2.649% | -4.227% | -3.241% | 2.15% | 3.762% | 0.6062% | 4.157% | 4.602% | 3.723% | 0.9021% | -3.054% | 2.973%
| Z-Score (Absolute) |  | 1.93 | 1.33 | 2.95 | 1.58 | 1.74 | 0.09 | 0.64 | 0.22 | 0.41 | 0.01 | 0.2 | 0.07 | 0.68 | 1.01 | 0.8 | 0.34 | 0.68 | 0.01 | 0.76 | 0.86 | 0.67 | 0.07 | 0.76 | 0.51
| Analytical results for W in OREAS 473 (Certified Value 4.17 ppm) | [27 empty] | Certified
W | Round | Replicate | Lab | Lab | Lab | Lab | Lab | Lab | Lab | Lab | Lab | Lab | Lab | Lab | Lab | Lab | Lab | Lab | Lab | Lab | Lab | Lab | Lab | Lab | Lab | Lab |  |  | 1
| No | No | 01 | 02 | 03 | 04 | 06 | 07 | 08 | 09 | 10 | 11 | 12 | 13 | 14 | 15 | 16 | 17 | 18 | 19 | 20 | 21 | 24 | 25 | 26 | 27 |  |  | ppm
|  |  | 4A*OES/MS | 4A*MS | 4A*OES/MS | 4A*OES/MS | 4A*OES/MS | 4A*MS | 4A*MS | 4A*MS | 4A*MS | 4A*MS | 4A*MS | 4A*MS | 4A*MS | 4A*MS | 4A*MS | 4A*MS | 4A*MS | 4A*MS | 4A*MS | 4A*MS | 4A*MS | 4A*OES | 4A*MS | 4A*MS |  |  | 2
3
| 1 | 1 | 3.8 | 4.168979 | 3.89 | 4.8 | 4.2 | 4.42 | 4.4 | 4.1 | 4.2 | 3.9 | 4.1 | 4.2 | 3.8 | 3.9 | 3.9 | 4.42107 | 4.3 | 4.4 | 4.1 | 4.767 | 4.96367127 | 4.3 | 4.501667 | 4.2 |  |  | 1
| 1 | 2 | 3.9 | 3.85214 | 4.07 | 4.3 | 3.7 | 4.57 | 4.4 | 4 | 4.1 | 4.3 | 4.1 | 4.1 | 3.8 | 3.9 | 4.1 | 4.33041 | 4.2 | 4 | 4.1 | 4.108 | 4.85704923 | 4.2 | 4.606953 | 4.3 |  |  | #N/A
| 1 | 3 | 4.1 | 3.91236 | 4.07 | 4.3 | 4.1 | 4.68 | 4.4 | 4.2 | 5.2 | 4.2 | 4.4 | 4.2 | 3.8 | 3.9 | 3.8 | 4.26794 | 4.2 | 4 | 4.3 | 4.322 | 4.99490934 | 4.2 | 4.486979 | 4 |  |  | 16
| 1 | 4 | 4 | 3.991377 | 3.76 | 4.4 | 3.2 | 4.74 | 4.4 | 4.1 | 4.3 | 4.2 | 4.2 | 4.3 | 3.9 | 3.8 | 3.9 | 4.44885 | 4.3 | 4.1 | 4.1 | 4.468 | 4.98569975 | 4.3 | 4.422462 | 4.4 |  |  | 4.169041
| 1 | 5 | 3.8 | 3.951385 | 4.04 | 4.2 | 3.2 | 4.42 | 4.6 | 4.2 | 4.1 | 4.3 | 4.2 | 4 | 3.8 | 4 | 3.9 | 4.50276 | 4.4 | 4.5 | 4.1 | 4.371 | 4.98012006 | 4.2 | 4.252376 | 4.2 |  |  | 143
| 1 | 6 | 3.9 | 3.926039 | 3.89 | 4.3 | 3.4 | 4.61 | 4.3 | 4.2 | 4.7 | 4.2 | 4.1 | 3.8 | 4.1 | 3.9 | 3.8 | 4.44009 | 4.2 | 4.2 | 4.3 | 4.302 | 4.96896133 | 4.2 | 4.525763 | 4
| Mean |  | 3.916667 | 3.967047 | 3.953333 | 4.383333 | 3.633333 | 4.573333 | 4.416667 | 4.133333 | 4.433333 | 4.183333 | 4.183333 | 4.1 | 3.866667 | 3.9 | 3.9 | 4.401853 | 4.266667 | 4.2 | 4.166667 | 4.389667 | 4.95840183 | 4.233333 | 4.466033 | 4.183333
| Median |  | 3.9 | 3.938712 | 3.965 | 4.3 | 3.55 | 4.59 | 4.4 | 4.15 | 4.25 | 4.2 | 4.15 | 4.15 | 3.8 | 3.9 | 3.9 | 4.43058 | 4.25 | 4.15 | 4.1 | 4.3465 | 4.974540695 | 4.2 | 4.494323 | 4.2
| Std Dev. |  | 0.1169045 | 0.1090776 | 0.1265965 | 0.2136976 | 0.4412105 | 0.1323128 | 0.09831921 | 0.08164966 | 0.4366539 | 0.147196 | 0.1169045 | 0.1788854 | 0.121106 | 0.06324555 | 0.1095445 | 0.08632392 | 0.08164966 | 0.2097618 | 0.1032796 | 0.2193013 | 0.05091419 | 0.05163978 | 0.1205673 | 0.1602082
| Rel.Std.Dev. |  | 2.985% | 2.75% | 3.202% | 4.875% | 12.14% | 2.893% | 2.226% | 1.975% | 9.849% | 3.519% | 2.795% | 4.363% | 3.132% | 1.622% | 2.809% | 1.961% | 1.914% | 4.994% | 2.479% | 4.996% | 1.027% | 1.22% | 2.7% | 3.83%
| PDM3 |  | -6.054% | -4.845% | -5.174% | 5.14% | -12.85% | 9.698% | 5.94% | -0.8565% | 6.339% | 0.3428% | 0.3428% | -1.656% | -7.253% | -6.453% | -6.453% | 5.584% | 2.342% | 0.7426% | -0.05694% | 5.292% | 18.93% | 1.542% | 7.124% | 0.3428%
| Z-Score (Absolute) |  | 0.83 | 0.67 | 0.71 | 0.62 | 1.71 | 1.21 | 0.72 | 0.16 | 0.78 | 0 | 0 | 0.26 | 0.98 | 0.88 | 0.88 | 0.68 | 0.26 | 0.05 | 0.05 | 0.64 | 2.4 | 0.16 | 0.88 | 0
| Analytical results for Y in OREAS 473 (Certified Value 46 ppm) | [27 empty] | Certified
Y | Round | Replicate | Lab | Lab | Lab | Lab | Lab | Lab | Lab | Lab | Lab | Lab | Lab | Lab | Lab | Lab | Lab | Lab | Lab | Lab | Lab | Lab | Lab | Lab | Lab | Lab | Lab |  | 1
| No | No | 01 | 02 | 03 | 04 | 06 | 07 | 08 | 09 | 10 | 11 | 12 | 13 | 14 | 15 | 16 | 17 | 18 | 19 | 20 | 21 | 22 | 24 | 26 | 27 | 29 |  | ppm
|  |  | 4A*OES/MS | 4A*MS | 4A*OES/MS | 4A*OES/MS | 4A*OES/MS | 4A*MS | 4A*MS | 4A*MS | 4A*MS | 4A*MS | 4A*MS | 4A*MS | 4A*MS | 4A*MS | 4A*MS | 4A*MS | 4A*MS | 4A*MS | 4A*MS | 4A*OES/MS | 4A*MS | 4A*MS | 4A*MS | 4A*MS | 4A*MS |  | 1
1
| 1 | 1 | 41.6 | 37.69293 | 48.96 | 45.2 | 42.2 | 47.2 | 45.8 | 41.26 | 48.5 | 49.59 | 42.7 | 48.9 | 40.4 | 51.3 | 37.1 | 50.36084 | 47.96 | 35.7 | 46.9 | 47.345 | 48.65118 | 55.4331797 | 42.36838 | 52.2 | 38.184 |  | 1
| 1 | 2 | 42.6 | 37.40813 | 49.8 | 45.8 | 39.2 | 46.5 | 45.9 | 35.07 | 46.8 | 48.97 | 44.4 | 49.9 | 42.5 | 50.9 | 43.2 | 50.60675 | 46.71 | 33.5 | 46.7 | 42.833 | 48.46021 | 56.1184837 | 42.89428 | 52.8 | 38.2 |  | 19
| 1 | 3 | 41.3 | 37.92212 | 48.81 | 45 | 40.9 | 45.7 | 47.7 | 46.85 | 51.1 | 49.26 | 48 | 49.5 | 42.7 | 46.6 | 36.5 | 49.95088 | 47.73 | 35.4 | 47.5 | 43.932 | 48.89796 | 55.1930401 | 44.13623 | 52.1 | 38.562 |  | 16
| 1 | 4 | 42.3 | 37.99976 | 47.98 | 45.2 | 40.4 | 47.2 | 45.9 | 47.31 | 51.7 | 48.96 | 43.6 | 50.2 | 47.4 | 49.4 | 43 | 51.12439 | 48.86 | 34.5 | 47.8 | 46.496 | 48.33739 | 55.6043266 | 43.62998 | 52.9 | 38.027 |  | 46.04413
| 1 | 5 | 41.4 | 38.83513 | 49.48 | 44.8 | 40.3 | 47.2 | 45.1 | 39.08 | 47 | 48.83 | 45.9 | 45.2 | 44.8 | 51.3 | 41.7 | 51.2075 | 46.41 | 33.7 | 47.8 | 40.613 | 50.19065 | 55.2207511 | 43.27274 | 51.3 | 38.294 |  | 144
| 1 | 6 | 42.9 | 37.87203 | 48 | 43.6 | 37.6 | 47.2 | 46.6 | 46.85 | 53.6 | 47.76 | 44.8 | 42.2 | 48 | 50.4 | 42.8 | 51.51375 | 46.52 | 33.5 | 49.1 | 40.633 | 49.18632 | 55.7914037 | 44.75414 | 51.9 | 38.027
| Mean |  | 42.01667 | 37.95502 | 48.83833 | 44.93333 | 40.1 | 46.83333 | 46.16667 | 42.73667 | 49.78333 | 48.895 | 44.9 | 47.65 | 44.3 | 49.98333 | 40.71667 | 50.79402 | 47.365 | 34.38333 | 47.63333 | 43.642 | 48.95395 | 55.5602 | 43.50929 | 52.2 | 38.21567
| Median |  | 41.95 | 37.89708 | 48.885 | 45.1 | 40.35 | 47.2 | 45.9 | 44.055 | 49.8 | 48.965 | 44.6 | 49.2 | 43.75 | 50.65 | 42.25 | 50.86557 | 47.22 | 34.1 | 47.65 | 43.3825 | 48.77457 | 55.51875315 | 43.45136 | 52.15 | 38.192
| Std Dev. |  | 0.6735478 | 0.4800703 | 0.7472193 | 0.7339391 | 1.564609 | 0.6218253 | 0.8891944 | 5.081022 | 2.766526 | 0.6194433 | 1.865476 | 3.232801 | 2.985297 | 1.803792 | 3.083775 | 0.5885102 | 0.9774815 | 0.980646 | 0.8524475 | 2.857447 | 0.6785506 | 0.3558789 | 0.8594333 | 0.5932959 | 0.1992593
| Rel.Std.Dev. |  | 1.603% | 1.265% | 1.53% | 1.633% | 3.902% | 1.328% | 1.926% | 11.89% | 5.557% | 1.267% | 4.155% | 6.784% | 6.739% | 3.609% | 7.574% | 1.159% | 2.064% | 2.852% | 1.79% | 6.547% | 1.386% | 0.6405% | 1.975% | 1.137% | 0.5214%
| PDM3 |  | -8.747% | -17.57% | 6.069% | -2.412% | -12.91% | 1.714% | 0.2661% | -7.183% | 8.121% | 6.192% | -2.485% | 3.488% | -3.788% | 8.555% | -11.57% | 10.32% | 2.869% | -25.33% | 3.451% | -5.217% | 6.32% | 20.67% | -5.505% | 13.37% | -17%
| Z-Score (Absolute) |  | 1 | 1.99 | 0.65 | 0.3 | 1.47 | 0.17 | 0 | 0.83 | 0.87 | 0.66 | 0.31 | 0.36 | 0.45 | 0.92 | 1.32 | 1.12 | 0.29 | 2.85 | 0.35 | 0.61 | 0.67 | 2.27 | 0.64 | 1.46 | 1.92
| Analytical results for Yb in OREAS 473 (Certified Value 3.66 ppm) | [27 empty] | Certified
Yb | Round | Replicate | Lab | Lab | Lab | Lab | Lab | Lab | Lab | Lab | Lab | Lab | Lab | Lab | Lab | Lab | Lab | Lab | Lab | Lab | Lab | Lab | Lab | Lab | Lab | Lab | Lab |  | 1
| No | No | 01 | 02 | 03 | 04 | 06 | 07 | 08 | 09 | 10 | 11 | 12 | 13 | 14 | 15 | 16 | 17 | 18 | 19 | 20 | 21 | 22 | 24 | 26 | 27 | 29 |  | ppm
|  |  | 4A*OES/MS | 4A*MS | 4A*OES/MS | 4A*OES/MS | 4A*OES/MS | 4A*MS | 4A*MS | 4A*MS | 4A*MS | 4A*MS | 4A*MS | 4A*MS | 4A*MS | 4A*MS | 4A*MS | 4A*MS | 4A*MS | 4A*MS | 4A*MS | 4A*OES/MS | 4A*MS | 4A*MS | 4A*MS | 4A*MS | 4A*MS |  | 2
3
| 1 | 1 | 3.8 | 3.553057 | 3.41 | 3.71 | 3.5 | 3.64 | 3.7 | 3.62 | 3.9 | 3.93 | 3.66 | 3.72 | 3.44 | 3.58 | 3.2 | 4.04263 | 3.77 | 3.2 | 3.8 | 3.822 | 4.92627 | 3.60195122 | 3.67500308 | 3.72 | 3.85 |  | 1
| 1 | 2 | 3.9 | 3.44549 | 3.53 | 3.77 | 3.2 | 3.35 | 3.5 | 3.39 | 3.8 | 3.97 | 3.77 | 3.71 | 3.55 | 3.6 | 3.43 | 3.92599 | 3.65 | 3 | 3.8 | 3.368 | 5.110694 | 3.65808949 | 3.756207 | 3.71 | 3.88 |  | #N/A
| 1 | 3 | 4 | 3.486741 | 3.45 | 3.78 | 3.3 | 3.3 | 3.6 | 3.99 | 4 | 3.94 | 3.81 | 3.74 | 3.59 | 3.52 | 3.21 | 3.9148 | 3.69 | 3 | 4 | 3.609 | 5.133395 | 3.678573 | 3.917629 | 3.75 | 3.83 |  | 16
| 1 | 4 | 3.9 | 3.630456 | 3.23 | 3.69 | 3.3 | 3.55 | 3.3 | 3.91 | 4.2 | 4.25 | 3.9 | 3.73 | 3.72 | 3.47 | 3.5 | 4.02763 | 4.03 | 3.3 | 3.8 | 3.811 | 5.08537 | 3.58072625 | 3.679357 | 3.75 | 3.8 |  | 3.661074
| 1 | 5 | 3.8 | 3.531262 | 3.44 | 3.59 | 3.3 | 3.57 | 3.5 | 3.5 | 3.8 | 3.98 | 3.86 | 3.63 | 3.59 | 3.69 | 3.29 | 4.07114 | 3.97 | 3.4 | 3.8 | 3.426 | 5.362654 | 3.59465996 | 3.697023 | 3.66 | 3.78 |  | 145
| 1 | 6 | 3.9 | 3.50875 | 3.3 | 3.63 | 3.1 | 3.54 | 3.4 | 4.02 | 4.2 | 3.96 | 3.69 | 3.51 | 3.76 | 3.52 | 3.42 | 4.04203 | 4.17 | 3.1 | 4 | 3.377 | 5.11522 | 3.63808968 | 3.948328 | 3.7 | 3.91
| Mean |  | 3.883333 | 3.525959 | 3.393333 | 3.695 | 3.283333 | 3.491667 | 3.5 | 3.738333 | 3.983333 | 4.005 | 3.781667 | 3.673333 | 3.608333 | 3.563333 | 3.341667 | 4.004037 | 3.88 | 3.166667 | 3.866667 | 3.568833 | 5.122267 | 3.625348 | 3.778925 | 3.715 | 3.841667
| Median |  | 3.9 | 3.520006 | 3.425 | 3.7 | 3.3 | 3.545 | 3.5 | 3.765 | 3.95 | 3.965 | 3.79 | 3.715 | 3.59 | 3.55 | 3.355 | 4.03483 | 3.87 | 3.15 | 3.8 | 3.5175 | 5.112957 | 3.62002045 | 3.726615 | 3.715 | 3.84
| Std Dev. |  | 0.07527727 | 0.06323223 | 0.1093008 | 0.0752994 | 0.132916 | 0.1346724 | 0.1414214 | 0.2699197 | 0.1834848 | 0.1214496 | 0.09410986 | 0.08914408 | 0.116519 | 0.07763161 | 0.1257643 | 0.06640317 | 0.2077498 | 0.1632993 | 0.1032796 | 0.2106594 | 0.1399068 | 0.03885234 | 0.1231859 | 0.03391165 | 0.04875107
| Rel.Std.Dev. |  | 1.938% | 1.793% | 3.221% | 2.038% | 4.048% | 3.857% | 4.041% | 7.22% | 4.606% | 3.032% | 2.489% | 2.427% | 3.229% | 2.179% | 3.764% | 1.658% | 5.354% | 5.157% | 2.671% | 5.903% | 2.731% | 1.072% | 3.26% | 0.9128% | 1.269%
| PDM3 |  | 6.071% | -3.691% | -7.313% | 0.9267% | -10.32% | -4.627% | -4.4% | 2.11% | 8.802% | 9.394% | 3.294% | 0.3349% | -1.441% | -2.67% | -8.724% | 9.368% | 5.98% | -13.5% | 5.616% | -2.519% | 39.91% | -0.9758% | 3.219% | 1.473% | 4.933%
| Z-Score (Absolute) |  | 0.74 | 0.66 | 1.18 | 0 | 1.62 | 0.8 | 0.77 | 0.17 | 1.13 | 1.22 | 0.34 | 0.09 | 0.34 | 0.52 | 1.39 | 1.21 | 0.73 | 2.08 | 0.67 | 0.5 | 5.61 | 0.27 | 0.33 | 0.08 | 0.58
| Analytical results for Zn in OREAS 473 (Certified Value 107 ppm) | [27 empty] | Certified
Zn | Round | Replicate | Lab | Lab | Lab | Lab | Lab | Lab | Lab | Lab | Lab | Lab | Lab | Lab | Lab | Lab | Lab | Lab | Lab | Lab | Lab | Lab | Lab | Lab | Lab | Lab |  |  | 1
| No | No | 01 | 02 | 03 | 04 | 06 | 07 | 08 | 09 | 10 | 11 | 12 | 13 | 14 | 15 | 16 | 17 | 18 | 19 | 20 | 21 | 24 | 25 | 26 | 27 |  |  | ppm
|  |  | 4A*OES/MS | 4A*MS | 4A*OES/MS | 4A*OES/MS | 4A*OES/MS | 4A*MS | 4A*OES | 4A*MS | 4A*OES | 4A*MS | 4A*MS | 4A*MS | 4A*MS | 4A*MS | 4A*MS | 4A*MS | 4A*MS | 4A*MS | 4A*MS | 4A*MS | 4A*OES | 4A*OES | 4A*MS | 4A*MS |  |  | 0
0
| 1 | 1 | 107 | 105.4531 | 107 | 109 | 99 | 110 | 102 | 109 | 107 | 106 | 108 | 105 | 109 | 105 | 107 | 106.0151 | 108 | 102.9 | 99.9 | 105.612 | 111.4785 | 108.2 | 98.68149 | 108 |  |  | 1
| 1 | 2 | 104 | 106.281 | 107 | 110 | 90 | 111 | 102 | 105 | 100 | 109 | 112 | 103 | 108 | 105 | 105 | 111.2478 | 107 | 106.3 | 101.3 | 97.679 | 109.536 | 107.9 | 105.3836 | 109 |  |  | #N/A
| 1 | 3 | 111 | 106.416 | 107 | 111 | 95 | 109 | 101 | 107 | 104 | 110 | 113 | 100 | 110 | 105 | 100 | 106.0869 | 110 | 106.6 | 102.4 | 97.382 | 110.88 | 108.9 | 103.7965 | 107 |  |  | 16
| 1 | 4 | 105 | 103.7395 | 105 | 111 | 101 | 110 | 100 | 108 | 104 | 110 | 111 | 107 | 108 | 102 | 105 | 108.4035 | 109 | 107.2 | 101.9 | 106.186 | 112.8175 | 108.2 | 97.97251 | 108 |  |  | 106.6758
| 1 | 5 | 108 | 105.9453 | 107 | 111 | 95 | 109 | 102 | 109 | 107 | 107 | 114 | 111 | 110 | 110 | 106 | 107.2437 | 107 | 106.3 | 101.8 | 139.839 | 110.733 | 108.9 | 103.7482 | 105 |  |  | 146
| 1 | 6 | 108 | 105.8536 | 105 | 110 | 94 | 114 | 101 | 108 | 108 | 106 | 111 | 108 | 108 | 106 | 104 | 110.0791 | 109 | 104.5 | 104.6 | 103.649 | 108.5175 | 108.5 | 106.8411 | 107
| Mean |  | 107.1667 | 105.6148 | 106.3333 | 110.3333 | 95.66667 | 110.5 | 101.3333 | 107.6667 | 105 | 108 | 111.5 | 105.6667 | 108.8333 | 105.5 | 104.5 | 108.17935 | 108.3333 | 105.6333 | 101.9833 | 108.3912 | 110.6604 | 108.4333 | 102.7372 | 107.3333
| Median |  | 107.5 | 105.8994 | 107 | 110.5 | 95 | 110 | 101.5 | 108 | 105.5 | 108 | 111.5 | 106 | 108.5 | 105 | 105 | 107.8236 | 108.5 | 106.3 | 101.85 | 104.6305 | 110.8065 | 108.35 | 103.7724 | 107.5
| Std Dev. |  | 2.483277 | 0.9792502 | 1.032796 | 0.8164966 | 3.88158 | 1.870829 | 0.8164966 | 1.505545 | 2.966479 | 1.897367 | 2.073644 | 3.88158 | 0.9831921 | 2.588436 | 2.428992 | 2.145341 | 1.21106 | 1.614517 | 1.540671 | 15.87446 | 1.49881 | 0.4082483 | 3.60946 | 1.36626
| Rel.Std.Dev. |  | 2.317% | 0.9272% | 0.9713% | 0.74% | 4.057% | 1.693% | 0.8058% | 1.398% | 2.825% | 1.757% | 1.86% | 3.673% | 0.9034% | 2.453% | 2.324% | 1.983% | 1.118% | 1.528% | 1.511% | 14.65% | 1.354% | 0.3765% | 3.513% | 1.273%
| PDM3 |  | 0.4601% | -0.9946% | -0.321% | 3.429% | -10.32% | 3.585% | -5.008% | 0.9289% | -1.571% | 1.241% | 4.522% | -0.946% | 2.023% | -1.102% | -2.04% | 1.409% | 1.554% | -0.9772% | -4.399% | 1.608% | 3.735% | 1.648% | -3.692% | 0.6164%
| Z-Score (Absolute) |  | 0.03 | 0.68 | 0.38 | 1.28 | 4.8 | 1.35 | 2.45 | 0.17 | 0.93 | 0.31 | 1.76 | 0.66 | 0.66 | 0.73 | 1.14 | 0.39 | 0.45 | 0.67 | 2.18 | 0.47 | 1.41 | 0.49 | 1.87 | 0.03
| Analytical results for Zr in OREAS 473 (Certified Value 244 ppm) | [27 empty] | Certified
Zr | Round | Replicate | Lab | Lab | Lab | Lab | Lab | Lab | Lab | Lab | Lab | Lab | Lab | Lab | Lab | Lab | Lab | Lab | Lab | Lab | Lab | Lab | Lab | Lab | Lab | Lab |  |  | 1
| No | No | 01 | 02 | 03 | 04 | 06 | 07 | 08 | 09 | 10 | 11 | 12 | 13 | 14 | 15 | 16 | 17 | 18 | 19 | 20 | 21 | 24 | 25 | 26 | 27 |  |  | ppm
|  |  | 4A*OES/MS | 4A*MS | 4A*OES/MS | 4A*OES/MS | 4A*OES/MS | 4A*MS | 4A*MS | 4A*MS | 4A*MS | 4A*MS | 4A*MS | 4A*MS | 4A*MS | 4A*MS | 4A*MS | 4A*MS | 4A*MS | 4A*MS | 4A*MS | 4A*MS | 4A*OES | 4A*OES | 4A*MS | 4A*MS |  |  | 0
0
| 1 | 1 | 219 | 229.2884 | 211.3 | 241 | 228.5 | 226 | 246 | 231.2 | 180 | 237.2 | 249 | 240 | 239 | 249 | 255 | 528.9847 | 260.4 | 291.7 | 237.7 | 202.713 | 276.38 | 259.8 | 255.3773 | 294.2 |  |  | 1
| 1 | 2 | 217 | 225.6909 | 208.7 | 238 | 210.7 | 222 | 240 | 231.9 | 173 | 245.9 | 257 | 243 | 242 | 243 | 254 | 524.1765 | 247.6 | 236.9 | 241.5 | 197.9 | 271.43 | 259.3 | 254.4017 | 294.6 |  |  | #N/A
| 1 | 3 | 225 | 228.5551 | 211.4 | 234 | 230.4 | 225 | 238 | 250.6 | 179 | 244 | 257 | 236 | 242 | 253 | 242 | 523.9323 | 251.7 | 283.6 | 250 | 198.083 | 270.42 | 258.8 | 265.3306 | 289.1 |  |  | 16
| 1 | 4 | 226 | 226.5102 | 206.2 | 245 | 224.6 | 229 | 232 | 236.6 | 182 | 270.9 | 258 | 247 | 242 | 241 | 255 | 562.0421 | 264.9 | 257 | 247.9 | 223.615 | 273.82 | 259 | 248.5302 | 288.8 |  |  | 243.5092
| 1 | 5 | 234 | 227.097 | 209.5 | 237 | 218.8 | 229 | 248 | 240.3 | 180 | 246.1 | 258 | 255 | 239 | 252 | 249 | 530.9601 | 256 | 257.7 | 240.8 | 195.272 | 270.51 | 259.5 | 259.6198 | 285.6 |  |  | 147
| 1 | 6 | 216 | 229.783 | 205.3 | 239 | 207.7 | 231 | 232 | 243.3 | 188 | 248 | 256 | 248 | 251 | 245 | 247 | 538.331 | 280.2 | 263.6 | 252.7 | 197.672 | 273.66 | 259.6 | 260.9071 | 290.3
| Mean |  | 222.8333 | 227.8208 | 208.7333 | 239 | 220.1167 | 227 | 239.3333 | 238.9833 | 180.3333 | 248.6833 | 255.8333 | 244.8333 | 242.5 | 247.1667 | 250.3333 | 534.7378 | 260.1333 | 265.0833 | 245.1 | 202.5425 | 272.7033 | 259.3333 | 257.3611 | 290.4333
| Median |  | 222 | 227.8261 | 209.1 | 238.5 | 221.7 | 227.5 | 239 | 238.45 | 180 | 246 | 257 | 245 | 242 | 247 | 251.5 | 529.9724 | 258.2 | 260.65 | 244.7 | 197.9915 | 272.545 | 259.4 | 257.4985 | 289.7
| Std Dev. |  | 6.853223 | 1.632267 | 2.549248 | 3.741657 | 9.388379 | 3.286335 | 6.772493 | 7.372223 | 4.844241 | 11.50885 | 3.430258 | 6.675827 | 4.41588 | 4.91596 | 5.278889 | 14.38127 | 11.58234 | 19.83768 | 5.929924 | 10.60284 | 2.337765 | 0.3777124 | 5.86287 | 3.445964
| Rel.Std.Dev. |  | 3.075% | 0.7165% | 1.221% | 1.566% | 4.265% | 1.448% | 2.83% | 3.085% | 2.686% | 4.628% | 1.341% | 2.727% | 1.821% | 1.989% | 2.109% | 2.689% | 4.452% | 7.484% | 2.419% | 5.235% | 0.8573% | 0.1456% | 2.278% | 1.186%
| PDM3 |  | -8.491% | -6.443% | -14.28% | -1.852% | -9.606% | -6.78% | -1.715% | -1.859% | -25.94% | 2.125% | 5.061% | 0.5438% | -0.4145% | 1.502% | 2.802% | 119.6% | 6.827% | 8.86% | 0.6533% | -16.82% | 11.99% | 6.498% | 5.688% | 19.27%
| Z-Score (Absolute) |  | 1.01 | 0.78 | 1.65 | 0.27 | 1.13 | 0.82 | 0.26 | 0.27 | 2.95 | 0.17 | 0.5 | 0.01 | 0.11 | 0.1 | 0.25 | 13.23 | 0.69 | 0.92 | 0.01 | 1.94 | 1.27 | 0.66 | 0.57 | 2.08
Note on C17: Z-Scores have been calculated inclusive of individual outliers. In general, laboratory batches are rejected if Z-Score > 2.5.
Note on C36: Z-Scores have been calculated inclusive of individual outliers. In general, laboratory batches are rejected if Z-Score > 2.5.
Note on C55: Z-Scores have been calculated inclusive of individual outliers. In general, laboratory batches are rejected if Z-Score > 2.5.
Note on C73: Z-Scores have been calculated inclusive of individual outliers. In general, laboratory batches are rejected if Z-Score > 2.5.
Note on C91: Z-Scores have been calculated inclusive of individual outliers. In general, laboratory batches are rejected if Z-Score > 2.5.
Note on C110: Z-Scores have been calculated inclusive of individual outliers. In general, laboratory batches are rejected if Z-Score > 2.5.
Note on C128: Z-Scores have been calculated inclusive of individual outliers. In general, laboratory batches are rejected if Z-Score > 2.5.
Note on C147: Z-Scores have been calculated inclusive of individual outliers. In general, laboratory batches are rejected if Z-Score > 2.5.
Note on C165: Z-Scores have been calculated inclusive of individual outliers. In general, laboratory batches are rejected if Z-Score > 2.5.
Note on C183: Z-Scores have been calculated inclusive of individual outliers. In general, laboratory batches are rejected if Z-Score > 2.5.
Note on C202: Z-Scores have been calculated inclusive of individual outliers. In general, laboratory batches are rejected if Z-Score > 2.5.
Note on C220: Z-Scores have been calculated inclusive of individual outliers. In general, laboratory batches are rejected if Z-Score > 2.5.
Note on C238: Z-Scores have been calculated inclusive of individual outliers. In general, laboratory batches are rejected if Z-Score > 2.5.
Note on C256: Z-Scores have been calculated inclusive of individual outliers. In general, laboratory batches are rejected if Z-Score > 2.5.
Note on C274: Z-Scores have been calculated inclusive of individual outliers. In general, laboratory batches are rejected if Z-Score > 2.5.
Note on C292: Z-Scores have been calculated inclusive of individual outliers. In general, laboratory batches are rejected if Z-Score > 2.5.
Note on C310: Z-Scores have been calculated inclusive of individual outliers. In general, laboratory batches are rejected if Z-Score > 2.5.
Note on C328: Z-Scores have been calculated inclusive of individual outliers. In general, laboratory batches are rejected if Z-Score > 2.5.
Note on C346: Z-Scores have been calculated inclusive of individual outliers. In general, laboratory batches are rejected if Z-Score > 2.5.
Note on C364: Z-Scores have been calculated inclusive of individual outliers. In general, laboratory batches are rejected if Z-Score > 2.5.
Note on C382: Z-Scores have been calculated inclusive of individual outliers. In general, laboratory batches are rejected if Z-Score > 2.5.
Note on C400: Z-Scores have been calculated inclusive of individual outliers. In general, laboratory batches are rejected if Z-Score > 2.5.
Note on C418: Z-Scores have been calculated inclusive of individual outliers. In general, laboratory batches are rejected if Z-Score > 2.5.
Note on C436: Z-Scores have been calculated inclusive of individual outliers. In general, laboratory batches are rejected if Z-Score > 2.5.
Note on C455: Z-Scores have been calculated inclusive of individual outliers. In general, laboratory batches are rejected if Z-Score > 2.5.
Note on C473: Z-Scores have been calculated inclusive of individual outliers. In general, laboratory batches are rejected if Z-Score > 2.5.
Note on C491: Z-Scores have been calculated inclusive of individual outliers. In general, laboratory batches are rejected if Z-Score > 2.5.
Note on C510: Z-Scores have been calculated inclusive of individual outliers. In general, laboratory batches are rejected if Z-Score > 2.5.
Note on C529: Z-Scores have been calculated inclusive of individual outliers. In general, laboratory batches are rejected if Z-Score > 2.5.
Note on C547: Z-Scores have been calculated inclusive of individual outliers. In general, laboratory batches are rejected if Z-Score > 2.5.
Note on C565: Z-Scores have been calculated inclusive of individual outliers. In general, laboratory batches are rejected if Z-Score > 2.5.
Note on C584: Z-Scores have been calculated inclusive of individual outliers. In general, laboratory batches are rejected if Z-Score > 2.5.
Note on C603: Z-Scores have been calculated inclusive of individual outliers. In general, laboratory batches are rejected if Z-Score > 2.5.
Note on C621: Z-Scores have been calculated inclusive of individual outliers. In general, laboratory batches are rejected if Z-Score > 2.5.
Note on C639: Z-Scores have been calculated inclusive of individual outliers. In general, laboratory batches are rejected if Z-Score > 2.5.
Note on C657: Z-Scores have been calculated inclusive of individual outliers. In general, laboratory batches are rejected if Z-Score > 2.5.
Note on C676: Z-Scores have been calculated inclusive of individual outliers. In general, laboratory batches are rejected if Z-Score > 2.5.
Note on C694: Z-Scores have been calculated inclusive of individual outliers. In general, laboratory batches are rejected if Z-Score > 2.5.
Note on C712: Z-Scores have been calculated inclusive of individual outliers. In general, laboratory batches are rejected if Z-Score > 2.5.
Note on C730: Z-Scores have been calculated inclusive of individual outliers. In general, laboratory batches are rejected if Z-Score > 2.5.
Note on C748: Z-Scores have been calculated inclusive of individual outliers. In general, laboratory batches are rejected if Z-Score > 2.5.
Note on C766: Z-Scores have been calculated inclusive of individual outliers. In general, laboratory batches are rejected if Z-Score > 2.5.
Note on C784: Z-Scores have been calculated inclusive of individual outliers. In general, laboratory batches are rejected if Z-Score > 2.5.
Note on C802: Z-Scores have been calculated inclusive of individual outliers. In general, laboratory batches are rejected if Z-Score > 2.5.
Note on C820: Z-Scores have been calculated inclusive of individual outliers. In general, laboratory batches are rejected if Z-Score > 2.5.
Note on C838: Z-Scores have been calculated inclusive of individual outliers. In general, laboratory batches are rejected if Z-Score > 2.5.
Note on C857: Z-Scores have been calculated inclusive of individual outliers. In general, laboratory batches are rejected if Z-Score > 2.5.
Note on C875: Z-Scores have been calculated inclusive of individual outliers. In general, laboratory batches are rejected if Z-Score > 2.5.
Note on C893: Z-Scores have been calculated inclusive of individual outliers. In general, laboratory batches are rejected if Z-Score > 2.5.
Note on C911: Z-Scores have been calculated inclusive of individual outliers. In general, laboratory batches are rejected if Z-Score > 2.5.
Note on C929: Z-Scores have been calculated inclusive of individual outliers. In general, laboratory batches are rejected if Z-Score > 2.5.
Note on C947: Z-Scores have been calculated inclusive of individual outliers. In general, laboratory batches are rejected if Z-Score > 2.5.
Note on C966: Z-Scores have been calculated inclusive of individual outliers. In general, laboratory batches are rejected if Z-Score > 2.5.
Note on C984: Z-Scores have been calculated inclusive of individual outliers. In general, laboratory batches are rejected if Z-Score > 2.5.
Note on C1003: Z-Scores have been calculated inclusive of individual outliers. In general, laboratory batches are rejected if Z-Score > 2.5.
Note on C1021: Z-Scores have been calculated inclusive of individual outliers. In general, laboratory batches are rejected if Z-Score > 2.5.
Note on C1039: Z-Scores have been calculated inclusive of individual outliers. In general, laboratory batches are rejected if Z-Score > 2.5.
Note on C1057: Z-Scores have been calculated inclusive of individual outliers. In general, laboratory batches are rejected if Z-Score > 2.5.
Note on C1075: Z-Scores have been calculated inclusive of individual outliers. In general, laboratory batches are rejected if Z-Score > 2.5.
Note on C1093: Z-Scores have been calculated inclusive of individual outliers. In general, laboratory batches are rejected if Z-Score > 2.5.
Note on C1111: Z-Scores have been calculated inclusive of individual outliers. In general, laboratory batches are rejected if Z-Score > 2.5.