## Uncertainty & Tolerance Limits
Table 1. Certified Values, Expanded Uncertainty and Tolerance Limits for OREAS 474
Constituent | Certified | Expanded Uncertainty |  | 95% Tolerance Limits
| Value | Low | High | Low | High
Borate / Peroxide Fusion ICP
Al2O3, Aluminium(III) oxide (wt.%) | 24.15491 | 23.36634 | 24.94348 | 23.82538 | 24.48443
Ba, Barium (wt.%) | 0.446343 | 0.4343538 | 0.4583321 | 0.4400771 | 0.4526089
Be, Beryllium (ppm) | 3.159681 | 2.255035 | 4.064328 | 2.93892 | 3.380443
Bi, Bismuth (ppm) | 0.4170714 | 0.3327214 | 0.5014214 | IND | IND
CaO, Calcium oxide (wt.%) | 0.4670412 | 0.4414043 | 0.4926782 | 0.4521825 | 0.4819
CeO2, Cerium(IV) oxide (ppm) | 930.6939 | 900.0716 | 961.3161 | 913.3278 | 948.0599
Co, Cobalt (ppm) | 13.44368 | 12.8179 | 14.06947 | 12.90261 | 13.98476
Cr, Chromium (ppm) | 67.89687 | 60.88055 | 74.9132 | 65.56981 | 70.22393
Cs, Caesium (ppm) | 9.527169 | 9.059767 | 9.994572 | 9.066151 | 9.988188
Cu, Copper (ppm) | 69.74739 | 59.14919 | 80.34559 | 66.03719 | 73.4576
Dy2O3, Dysprosium(III) oxide (ppm) | 15.62982 | 14.98123 | 16.2784 | 15.15018 | 16.10945
Er2O3, Erbium(III) oxide (ppm) | 6.968015 | 6.662759 | 7.27327 | 6.75049 | 7.185539
Eu2O3, Europium(III) oxide (ppm) | 10.15022 | 9.636343 | 10.6641 | 9.856597 | 10.44384
Fe2O3, Iron(III) oxide (wt.%) | 10.78743 | 10.60814 | 10.96672 | 10.61466 | 10.9602
Ga, Gallium (ppm) | 33.57549 | 31.15336 | 35.99763 | 32.19933 | 34.95165
Gd2O3, Gadolinium(III) oxide (ppm) | 29.28514 | 28.04652 | 30.52376 | 28.294 | 30.27628
Hf, Hafnium (ppm) | 13.07081 | 12.33024 | 13.81137 | 12.53901 | 13.60261
Ho2O3, Holmium(III) oxide (ppm) | 2.658716 | 2.509999 | 2.807433 | 2.570068 | 2.747364
In, Indium (ppm) | < 0.2 | IND | IND | IND | IND
K2O, Potassium oxide (wt.%) | 3.143464 | 3.074417 | 3.212511 | 3.092647 | 3.19428
La2O3, Lanthanum(III) oxide (ppm) | 427.9662 | 415.8963 | 440.0361 | 418.1758 | 437.7565
Li, Lithium (ppm) | 16.72881 | 14.59756 | 18.86006 | IND | IND
Lu2O3, Lutetium(III) oxide (ppm) | 0.7941824 | 0.7348743 | 0.8534904 | 0.7547047 | 0.83366
MgO, Magnesium oxide (wt.%) | 0.9922722 | 0.9656443 | 1.0189 | 0.9738576 | 1.010687
MnO, Manganese oxide (wt.%) | 0.05783742 | 0.05565296 | 0.06002189 | 0.05633048 | 0.05934437
Mo, Molybdenum (ppm) | 2.045284 | 1.947322 | 2.143246 | IND | IND
Na2O, Sodium oxide (wt.%) | 0.6316521 | 0.6065574 | 0.6567468 | 0.616424 | 0.6468802
Nb, Niobium (ppm) | 20.88072 | 19.18612 | 22.57532 | 20.19475 | 21.56669
Nd2O3, Neodymium(III) oxide (ppm) | 348.1112 | 336.4676 | 359.7548 | 339.8076 | 356.4149
Ni, Nickel (ppm) | 39.00557 | 32.02074 | 45.99041 | 36.49486 | 41.51629
P2O5, Phosphorus(V) oxide (wt.%) | 0.6783948 | 0.6564715 | 0.7003182 | 0.6653052 | 0.6914845
Pb, Lead (ppm) | 51.5534 | 48.61153 | 54.49527 | 49.40274 | 53.70405
Pr6O11, Praseodymium(III,IV) oxide (ppm) | 101.5636 | 98.76301 | 104.3642 | 99.14486 | 103.9824
Rb, Rubidium (ppm) | 131.6726 | 126.9916 | 136.3536 | 127.7579 | 135.5874
S, Sulphur (wt.%) | 0.04029778 | 0.02461665 | 0.05597891 | IND | IND
Sb, Antimony (ppm) | 1.038333 | 0.7897393 | 1.286927 | IND | IND
Sc, Scandium (ppm) | 24.49104 | 22.65809 | 26.32398 | 23.35999 | 25.62208
SiO2, Silicon dioxide (wt.%) | 47.14489 | 46.28565 | 48.00413 | 46.67332 | 47.61646
Sm2O3, Samarium(III) oxide (ppm) | 48.59161 | 46.2843 | 50.89893 | 47.35268 | 49.83055
Sn, Tin (ppm) | 5.152762 | 4.39949 | 5.906034 | 4.83985 | 5.465674
Sr, Strontium (ppm) | 773.293 | 747.8473 | 798.7387 | 759.2741 | 787.3118
Ta, Tantalum (ppm) | 1.24861 | 1.145895 | 1.351325 | 1.157746 | 1.339474
Tb4O7, Terbium(III,IV) oxide (ppm) | 3.423247 | 3.251684 | 3.594809 | 3.313102 | 3.533392
Th, Thorium (ppm) | 32.83867 | 31.64058 | 34.03675 | 32.22357 | 33.45376
Ti, Titanium (wt.%) | 1.166385 | 1.122873 | 1.209897 | 1.141149 | 1.191622
Tl, Thallium (ppm) | 0.7656681 | 0.6444683 | 0.8868678 | 0.7175151 | 0.813821
Tm2O3, Thulium(III) oxide (ppm) | 0.9263572 | 0.8559054 | 0.9968089 | 0.886635 | 0.9660794
TREO, Total Rare Earth Oxides (ppm) | 1929.873 | 1872.001 | 1987.745 | 1893.918 | 1965.829
TREO+Y2O3, Total Rare Earth Oxides + Yttrium oxide (ppm) | 2008.723 | 1948.435 | 2069.011 | 1971.74 | 2045.706
U, Uranium (ppm) | 4.127333 | 3.976764 | 4.277903 | 4.022618 | 4.232049
V, Vanadium (ppm) | 183.9685 | 173.0651 | 194.8719 | 177.4852 | 190.4518
W, Tungsten (ppm) | 5.194444 | 4.62035 | 5.768539 | 4.833063 | 5.555826
Y2O3, Yttrium(III) oxide (ppm) | 80.64167 | 77.17558 | 84.10777 | 78.14592 | 83.13742
Yb2O3, Ytterbium(III) oxide (ppm) | 5.667609 | 5.376917 | 5.958301 | 5.458481 | 5.876737
Zn, Zinc (ppm) | 105.0355 | 95.18037 | 114.8905 | 100.9314 | 109.1395
Zr, Zirconium (ppm) | 544.2285 | 520.46 | 567.9971 | 530.0215 | 558.4356
Borate Fusion XRF
Al2O3, Aluminium(III) oxide (wt.%) | 24.19177 | 23.85103 | 24.53251 | 24.0301 | 24.35345
BaO, Barium oxide (wt.%) | 0.4943467514 | 0.4675361 | 0.5211574 | 0.4886483 | 0.5000452
CaO, Calcium oxide (wt.%) | 0.4607349 | 0.448458 | 0.4730119 | 0.4517077 | 0.4697622
CeO2, Cerium(IV) oxide (ppm) | 916.0229 | 805.1181 | 1026.928 | 875.5402 | 956.5056
Dy2O3, Dysprosium(III) oxide (ppm) | < 100 | IND | IND | IND | IND
Eu2O3, Europium(III) oxide (ppm) | < 100 | IND | IND | IND | IND
Fe2O3, Iron(III) oxide (wt.%) | 10.83899 | 10.67422 | 11.00375 | 10.75971 | 10.91827
Gd2O3, Gadolinium(III) oxide (ppm) | 76.31781 | 23.18613 | 129.4495 | IND | IND
Ho2O3, Holmium(III) oxide (ppm) | < 100 | IND | IND | IND | IND
K2O, Potassium oxide (wt.%) | 3.120348 | 3.08104 | 3.159657 | 3.09382 | 3.146876
La2O3, Lanthanum(III) oxide (ppm) | 473.1543 | 430.7562 | 515.5524 | 466.7786 | 479.5301
Lu2O3, Lutetium(III) oxide (ppm) | < 100 | IND | IND | IND | IND
MgO, Magnesium oxide (wt.%) | 1.002259 | 0.9877118 | 1.016805 | 0.9878223 | 1.016695
MnO, Manganese oxide (wt.%) | 0.05418358 | 0.0454953 | 0.06287185 | 0.05213092 | 0.05623623
Na2O, Sodium oxide (wt.%) | 0.618336 | 0.5870505 | 0.6496215 | 0.6034095 | 0.6332625
P2O5, Phosphorus(V) oxide (wt.%) | 0.6765412 | 0.6544106 | 0.6986719 | 0.6687669 | 0.6843156
SiO2, Silicon dioxide (wt.%) | 46.46082 | 45.88788 | 47.03376 | 46.25744 | 46.6642
Sm2O3, Samarium(III) oxide (ppm) | < 100 | IND | IND | IND | IND
SO3, Sulphur trioxide (wt.%) | 0.09408167 | 0.08097811 | 0.1071852 | IND | IND
Tb4O7, Terbium(III,IV) oxide (ppm) | < 100 | IND | IND | IND | IND
TiO2, Titanium dioxide (wt.%) | 1.937592 | 1.903193 | 1.97199 | 1.914883 | 1.960301
Tm2O3, Thulium(III) oxide (ppm) | < 100 | IND | IND | IND | IND
V2O5, Vanadium(V) oxide (ppm) | 327.5899 | 262.3747 | 392.8052 | 296.0074 | 359.1725
Yb2O3, Ytterbium(III) oxide (ppm) | < 100 | IND | IND | IND | IND
ZnO, Zinc oxide (ppm) | 138.2815 | 110.3543 | 166.2086 | IND | IND
ZrO2, Zirconium dioxide (ppm) | 703.0571 | 620.1901 | 785.9241 | 665.6619 | 740.4523
Thermogravimetry
LOI1000, Loss on ignition @1000 °C (wt.%) | 8.809679 | 8.484097 | 9.135261 | 8.757785 | 8.861574
4-Acid Digestion
Al, Aluminium (wt.%) | 12.2785 | 11.91758 | 12.63942 | 11.98439 | 12.5726
Ba, Barium (wt.%) | 0.446476 | 0.4350389 | 0.4579131 | 0.4381048 | 0.4548473
Be, Beryllium (ppm) | 3.254457 | 3.080908 | 3.428006 | 3.149725 | 3.359189
Bi, Bismuth (ppm) | 0.4008708 | 0.3778568 | 0.4238849 | 0.3821768 | 0.4195649
Ca, Calcium (wt.%) | 0.3306115 | 0.3180191 | 0.343204 | 0.3196155 | 0.3416076
Ce, Cerium (ppm) | 734.3726 | 699.712 | 769.0332 | 711.6643 | 757.0809
Co, Cobalt (ppm) | 13.99932 | 13.41584 | 14.5828 | 13.6591 | 14.33953
Cr, Chromium (ppm) | 56.77918 | 54.09637 | 59.462 | 55.3065 | 58.25187
Cs, Caesium (ppm) | 9.457831 | 8.961078 | 9.954585 | 9.112446 | 9.803216
Cu, Copper (ppm) | 66.60787 | 64.75176 | 68.46399 | 65.44822 | 67.76753
Dy, Dysprosium (ppm) | 13.58234 | 12.916 | 14.24867 | 13.10652 | 14.05816
Er, Erbium (ppm) | 6.105001 | 5.78063 | 6.429372 | 5.910922 | 6.299081
Eu, Europium (ppm) | 8.598198 | 8.12468 | 9.071716 | 8.214946 | 8.981449
Fe, Iron (wt.%) | 7.362812 | 7.156285 | 7.569338 | 7.261031 | 7.464592
Ga, Gallium (ppm) | 33.59155 | 32.06436 | 35.11875 | 32.58026 | 34.60285
Gd, Gadolinium (ppm) | 25.77132 | 23.96119 | 27.58144 | 24.90454 | 26.63809
Hf, Hafnium (ppm) | 6.0645 | 5.656722 | 6.472278 | 5.868832 | 6.260168
Ho, Holmium (ppm) | 2.291573 | 2.170683 | 2.412463 | 2.195549 | 2.387597
In, Indium (ppm) | 0.1063461 | 0.09692797 | 0.1157642 | 0.1000155 | 0.1126767
K, Potassium (wt.%) | 2.535204 | 2.454836 | 2.615572 | 2.493143 | 2.577264
La, Lanthanum (ppm) | 338.3261 | 313.1839 | 363.4683 | 329.1611 | 347.4911
Li, Lithium (ppm) | 16.16702 | 15.67324 | 16.6608 | 15.86037 | 16.47367
Lu, Lutetium (ppm) | 0.6621366 | 0.6175781 | 0.7066951 | 0.6345712 | 0.689702
Mg, Magnesium (wt.%) | 0.5536016 | 0.5271671 | 0.5800361 | 0.5393226 | 0.5678807
Mn, Manganese (wt.%) | 0.04225539 | 0.04075523 | 0.04375555 | 0.04148627 | 0.04302452
Mo, Molybdenum (ppm) | 2.193106 | 2.094893 | 2.29132 | 2.126017 | 2.260195
Na, Sodium (wt.%) | 0.4599774 | 0.4447003 | 0.4752546 | 0.4484516 | 0.4715032
Nb, Niobium (ppm) | 20.8451 | 20.04664 | 21.64357 | 20.28332 | 21.40689
Nd, Neodymium (ppm) | 289.2669 | 269.7376 | 308.7962 | 277.8502 | 300.6836
Ni, Nickel (ppm) | 37.54411 | 36.33599 | 38.75224 | 36.69543 | 38.39279
P, Phosphorus (wt.%) | 0.2916532 | 0.281235 | 0.3020713 | 0.2859986 | 0.2973077
Pb, Lead (ppm) | 50.78647 | 48.60155 | 52.97139 | 48.99618 | 52.57675
Pr, Praseodymium (ppm) | 83.61431 | 77.93761 | 89.29101 | 81.46175 | 85.76687
Rb, Rubidium (ppm) | 130.2679 | 121.7882 | 138.7476 | 125.4624 | 135.0734
Re, Rhenium (ppm) | < 0.002 | IND | IND | IND | IND
S, Sulphur (wt.%) | 0.03996167 | 0.03888266 | 0.04104068 | 0.03914141 | 0.04078193
Sb, Antimony (ppm) | 1.049085 | 0.9817398 | 1.11643 | 1.002798 | 1.095372
Sc, Scandium (ppm) | 23.33293 | 22.35434 | 24.31152 | 22.66855 | 23.9973
Sm, Samarium (ppm) | 41.29126 | 39.00576 | 43.57675 | 39.58832 | 42.9942
Sn, Tin (ppm) | 4.787993 | 4.563579 | 5.012408 | 4.653635 | 4.922352
Sr, Strontium (ppm) | 748.1832 | 721.6659 | 774.7004 | 730.8017 | 765.5646
Ta, Tantalum (ppm) | 1.183384 | 1.098057 | 1.268711 | 1.13508 | 1.231688
Tb, Terbium (ppm) | 2.812047 | 2.621058 | 3.003036 | 2.70044 | 2.923654
Th, Thorium (ppm) | 33.16993 | 31.16988 | 35.16998 | 31.83271 | 34.50715
Ti, Titanium (wt.%) | 1.06961 | 1.023201 | 1.11602 | 1.050142 | 1.089079
Tl, Thallium (ppm) | 0.8246765 | 0.7836595 | 0.8656934 | 0.7948331 | 0.8545198
Tm, Thulium (ppm) | 0.7687935 | 0.7179627 | 0.8196243 | 0.7350906 | 0.8024963
U, Uranium (ppm) | 3.875526 | 3.684409 | 4.066644 | 3.72878 | 4.022273
V, Vanadium (ppm) | 176.7027 | 170.5241 | 182.8812 | 173.0731 | 180.3323
W, Tungsten (ppm) | 4.673922 | 4.411348 | 4.936496 | 4.512184 | 4.835661
Y, Yttrium (ppm) | 59.05639 | 54.95743 | 63.15535 | 57.10334 | 61.00944
Yb, Ytterbium (ppm) | 4.736087 | 4.499124 | 4.973049 | 4.554544 | 4.917629
Zn, Zinc (ppm) | 101.8628 | 98.64593 | 105.0797 | 99.81349 | 103.9121
Zr, Zirconium (ppm) | 255.0559 | 240.6824 | 269.4294 | 248.229 | 261.8829
SI unit equivalents: ppm (parts per million; 1 x 10-⁶) ≡ mg/kg; wt.% (weight per cent) ≡ % (mass fraction)

## Indicative Values
Table 2. Indicative Values for OREAS 474
Constituent | Unit | Value | Constituent | Unit | Value | Constituent | Unit | Value
Borate / Peroxide Fusion ICP
Ag | ppm | 0.2774167 | Cd | ppm | < 10 | Se | ppm | 3.7125
As | ppm | 15.88442 | Ge | ppm | 1.434829 | Te | ppm | < 1
B | ppm | 90.22222 | Re | ppm | < 0.1
Borate Fusion XRF
As2O3 | ppm | 14.070925 | Hg | ppm | < 20 | Re | ppm | < 10
Au | ppm | < 20 | I | ppm | < 10 | Rh | ppm | < 1
Bi2O3 | ppm | < 11 | In | ppm | < 10 | Ru | ppm | < 1
Cd | ppm | < 10 | Ir | ppm | < 10 | Sb2O3 | ppm | < 36
Cl | wt.% | 0.2625 | MoO3 | ppm | < 1.5 | Sc2O3 | ppm | 30.08528
Co3O4 | ppm | < 50 | Nb2O5 | ppm | 90.52503 | Se | ppm | < 1
Cr2O3 | ppm | 93.32829 | Nd2O3 | ppm | 319.8198 | SnO2 | ppm | < 100
Cs2O | ppm | < 11 | NiO | ppm | 79.74219 | SrO | ppm | 919.7138
CuO | ppm | 89.90012 | Os | ppm | < 10 | Ta2O5 | ppm | < 100
Er2O3 | ppm | 132.4135 | PbO | ppm | 57.75322 | Tc | ppm | < 1
F | ppm | < 5000 | Pd | ppb | < 1000 | Te | ppm | 40.66667
Fr | ppm | < 30 | Pm | ppm | < 10 | Th | ppm | 32.0122
Ga2O3 | ppm | 168.249 | Pr6O11 | ppm | 114.2028 | Tl | ppm | < 50
Ge | ppm | < 30 | Pt | ppb | < 1000 | U3O8 | ppm | 7.972196
H2O- | wt.% | 1.589183 | Ra | ppm | < 20 | WO3 | ppm | < 100
HfO2 | ppm | < 100 | Rb2O | ppm | 133.6193 | Y | ppm | 84.27754
Infrared Combustion
C | wt.% | 0.035 | S | wt.% | 0.035
4-Acid Digestion
Ag | ppm | 0.07460606 | Ge | ppm | 0.8685829 | Te | ppm | 0.07098133
As | ppm | 4.860625 | Hg | ppm | 0.009166667
Cd | ppm | 0.03300455 | Se | ppm | 1.713611
SI unit equivalents: ppb (parts per billion; 1 x 10-⁹) ≡ µg/kg; ppm (parts per million; 1 x 10-⁶) ≡ mg/kg; wt.% (weight per cent) ≡ % (mass fraction)

## Performance Gates
Table 3. Certified Values and Performance Gates for OREAS 474
Constituent | Certified Value | Absolute Standard Deviations |  |  |  |  | Relative Standard Deviations |  |  | 5% window
|  | 1SD | 2SD Low | 2SD High | 3SD Low | 3SD High | 1RSD | 2RSD | 3RSD | Low | High
Borate / Peroxide Fusion ICP
Al2O3, wt.% | 24.15491 | 0.7928007 | 22.56931 | 25.74051 | 21.7765 | 26.53331 | 3.282% | 6.564% | 9.846% | 22.94716 | 25.36265
Ba, wt.% | 0.446343 | 0.0145537 | 0.4172356 | 0.4754504 | 0.4026819 | 0.4900041 | 3.261% | 6.521% | 9.782% | 0.4240258 | 0.4686601
Be, ppm | 3.159681 | 0.4207281 | 2.318225 | 4.001138 | 1.897497 | 4.421866 | 13.32% | 26.63% | 39.95% | 3.001697 | 3.317666
Bi, ppm | 0.4170714 | 0.04630522 | 0.324461 | 0.5096819 | 0.2781558 | 0.5559871 | 11.1% | 22.2% | 33.31% | 0.3962179 | 0.437925
CaO, wt.% | 0.4670412 | 0.03895349 | 0.3891343 | 0.5449482 | 0.3501808 | 0.5839017 | 8.34% | 16.68% | 25.02% | 0.4436892 | 0.4903932879
CeO2, ppm | 930.6939 | 33.08797 | 864.5179 | 996.8698 | 831.43 | 1029.958 | 3.555% | 7.11% | 10.67% | 884.1592 | 977.2286
Co, ppm | 13.44368 | 0.8739294 | 11.69583 | 15.19154 | 10.8219 | 16.06547 | 6.501% | 13% | 19.5% | 12.7715 | 14.11587
Cr, ppm | 67.89687 | 6.308239 | 55.2804 | 80.51335 | 48.97216 | 86.82159 | 9.291% | 18.58% | 27.87% | 64.50203 | 71.29172
Cs, ppm | 9.527169 | 0.4398477 | 8.647474 | 10.40686 | 8.207626 | 10.84671 | 4.617% | 9.234% | 13.85% | 9.050811 | 10.00353
Cu, ppm | 69.74739 | 11.11926 | 47.50887 | 91.98592 | 36.3896 | 103.1052 | 15.94% | 31.88% | 47.83% | 66.26002 | 73.23476
Dy2O3, ppm | 15.62982 | 0.7554305 | 14.11895 | 17.14068 | 13.36352 | 17.89611 | 4.833% | 9.667% | 14.5% | 14.84832 | 16.41131
Er2O3, ppm | 6.968015 | 0.3105404 | 6.346934 | 7.589095 | 6.036393 | 7.899636 | 4.457% | 8.913% | 13.37% | 6.619614 | 7.316415
Eu2O3, ppm | 10.15022 | 0.4941956 | 9.16183 | 11.13861 | 8.667634 | 11.63281 | 4.869% | 9.738% | 14.61% | 9.64271 | 10.65773
Fe2O3, wt.% | 10.78743 | 0.1745308 | 10.43837 | 11.13649 | 10.26384 | 11.31102 | 1.618% | 3.236% | 4.854% | 10.24806 | 11.3268
Ga, ppm | 33.57549 | 3.046469 | 27.48255 | 39.66843 | 24.43609 | 42.7149 | 9.073% | 18.15% | 27.22% | 31.89672 | 35.25427
Gd2O3, ppm | 29.28514 | 1.700889 | 25.88336 | 32.68692 | 24.18247 | 34.38781 | 5.808% | 11.62% | 17.42% | 27.82088 | 30.7494
Hf, ppm | 13.07081 | 0.6065313 | 11.85774 | 14.28387 | 11.25121 | 14.8904 | 4.64% | 9.281% | 13.92% | 12.41727 | 13.72435
Ho2O3, ppm | 2.658716 | 0.1466289 | 2.365458 | 2.951974 | 2.218829 | 3.098603 | 5.515% | 11.03% | 16.55% | 2.52578 | 2.791652
In, ppm | < 0.2 | IND | IND | IND | IND | IND | IND | IND | IND | IND | IND
K2O, wt.% | 3.143464 | 0.05650784 | 3.030448 | 3.256479 | 2.97394 | 3.312987 | 1.798% | 3.595% | 5.393% | 2.986291 | 3.300637
La2O3, ppm | 427.9662 | 17.19065 | 393.5849 | 462.3474 | 376.3942 | 479.5381 | 4.017% | 8.034% | 12.05% | 406.5678 | 449.3645
Li, ppm | 16.72881 | 1.674305 | 13.3802 | 20.07742 | 11.70589 | 21.75173 | 10.01% | 20.02% | 30.03% | 15.89237 | 17.56525
Lu2O3, ppm | 0.7941824 | 0.04736631 | 0.6994498 | 0.888915 | 0.6520834 | 0.9362813 | 5.964% | 11.93% | 17.89% | 0.7544733 | 0.8338915
MgO, wt.% | 0.9922722 | 0.03768613 | 0.9169 | 1.067644 | 0.8792139 | 1.105331 | 3.798% | 7.596% | 11.39% | 0.9426586 | 1.041886
MnO, wt.% | 0.05783742 | 0.00216411 | 0.0535092 | 0.06216564 | 0.05134509 | 0.06432975 | 3.742% | 7.483% | 11.23% | 0.05494555 | 0.06072929
Mo, ppm | 2.045284 | 0.0889294 | 1.867425 | 2.223143 | 1.778496 | 2.312072 | 4.348% | 8.696% | 13.04% | 1.94302 | 2.147548
Na2O, wt.% | 0.6316521 | 0.02846123 | 0.5747296 | 0.6885746 | 0.5462684 | 0.7170358 | 4.506% | 9.012% | 13.52% | 0.6000695 | 0.6632347
Nb, ppm | 20.88072 | 1.933218 | 17.01428 | 24.74716 | 15.08107 | 26.68038 | 9.258% | 18.52% | 27.78% | 19.83668 | 21.92476
Nd2O3, ppm | 348.1112 | 14.16919 | 319.7728 | 376.4496 | 305.6037 | 390.6188 | 4.07% | 8.141% | 12.21% | 330.7057 | 365.5168
Ni, ppm | 39.00557 | 6.028088 | 26.9494 | 51.06175 | 20.92131 | 57.08984 | 15.45% | 30.91% | 46.36% | 37.0553 | 40.9558525
P2O5, wt.% | 0.6783948 | 0.02474 | 0.6289148 | 0.7278748 | 0.6041748 | 0.7526148 | 3.647% | 7.294% | 10.94% | 0.6444751 | 0.7123146
Pb, ppm | 51.5534 | 2.47144 | 46.61052 | 56.49628 | 44.13908 | 58.96772 | 4.794% | 9.588% | 14.38% | 48.97573 | 54.13106825
Pr6O11, ppm | 101.5636 | 3.364393 | 94.83483 | 108.2924 | 91.47044 | 111.6568 | 3.313% | 6.625% | 9.938% | 96.48544 | 106.6418
Rb, ppm | 131.6726 | 6.041027 | 119.5906 | 143.7547 | 113.5495 | 149.7957 | 4.588% | 9.176% | 13.76% | 125.089 | 138.2563
S, wt.% | 0.04029778 | 0.01088384 | 0.0185301 | 0.06206545 | 0.007646263 | 0.07294929 | 27.01% | 54.02% | 81.03% | 0.03828289 | 0.04231267
Sb, ppm | 1.038333 | 0.1606149 | 0.7171036 | 1.359563 | 0.5564887 | 1.520178 | 15.47% | 30.94% | 46.41% | 0.9864167 | 1.09025
Sc, ppm | 24.49104 | 2.206649 | 20.07774 | 28.90433 | 17.87109 | 31.11098 | 9.01% | 18.02% | 27.03% | 23.26648 | 25.71559
SiO2, wt.% | 47.14489 | 1.075909 | 44.99307 | 49.29671 | 43.91716 | 50.37262 | 2.282% | 4.564% | 6.846% | 44.78765 | 49.50214
Sm2O3, ppm | 48.59161 | 2.221011 | 44.14959 | 53.03364 | 41.92858 | 55.25465 | 4.571% | 9.142% | 13.71% | 46.16203 | 51.02119
Sn, ppm | 5.152762 | 0.4442276 | 4.264307 | 6.041217 | 3.820079 | 6.485445 | 8.621% | 17.24% | 25.86% | 4.895124 | 5.4104
Sr, ppm | 773.293 | 20.22089 | 732.8512 | 813.7348 | 712.6303 | 833.9557 | 2.615% | 5.23% | 7.845% | 734.6283 | 811.9576
Ta, ppm | 1.24861 | 0.1169341 | 1.014742 | 1.482478 | 0.8978078 | 1.599412 | 9.365% | 18.73% | 28.1% | 1.1861795 | 1.3110405
Tb4O7, ppm | 3.423247 | 0.1906945 | 3.041858 | 3.804636 | 2.851163 | 3.99533 | 5.571% | 11.14% | 16.71% | 3.252084 | 3.594409
Th, ppm | 32.83867 | 1.5975 | 29.64367 | 36.03367 | 28.04617 | 37.63117 | 4.865% | 9.729% | 14.59% | 31.19673 | 34.4806
Ti, wt.% | 1.166385 | 0.06726568 | 1.031854 | 1.300916 | 0.9645881 | 1.368182 | 5.767% | 11.53% | 17.3% | 1.108066 | 1.224704
Tl, ppm | 0.7656681 | 0.1271334 | 0.5114013 | 1.019935 | 0.384268 | 1.147068 | 16.6% | 33.21% | 49.81% | 0.7273847 | 0.8039515
Tm2O3, ppm | 0.9263572 | 0.04898739 | 0.8283824 | 1.024332 | 0.779395 | 1.073319 | 5.288% | 10.58% | 15.86% | 0.8800393 | 0.972675
TREO, ppm | 1929.873 | 72.55574 | 1784.762 | 2074.985 | 1712.206 | 2147.54 | 3.76% | 7.519% | 11.28% | 1833.38 | 2026.367
TREO+Y2O3, ppm | 2008.723 | 73.2028 | 1862.318 | 2155.129 | 1789.115 | 2228.332 | 3.644% | 7.288% | 10.93% | 1908.287 | 2109.16
U, ppm | 4.127333 | 0.1775867 | 3.77216 | 4.482507 | 3.594573 | 4.660093 | 4.303% | 8.605% | 12.91% | 3.920967 | 4.3337
V, ppm | 183.9685 | 17.27218 | 149.4242 | 218.5129 | 132.152 | 235.7851 | 9.389% | 18.78% | 28.17% | 174.7701 | 193.1669
W, ppm | 5.194444 | 0.485655 | 4.223135 | 6.165754 | 3.73748 | 6.651409 | 9.35% | 18.7% | 28.05% | 4.934722 | 5.454167
Y2O3, ppm | 80.64167 | 3.60228 | 73.43711 | 87.84623 | 69.83483 | 91.44851 | 4.467% | 8.934% | 13.4% | 76.60959 | 84.67376
Yb2O3, ppm | 5.667609 | 0.2699631 | 5.127683 | 6.207535 | 4.85772 | 6.477498 | 4.763% | 9.527% | 14.29% | 5.384229 | 5.950989
Zn, ppm | 105.0355 | 7.125907 | 90.78364 | 119.2873 | 83.65774 | 126.4132 | 6.784% | 13.57% | 20.35% | 99.78368 | 110.2872
Zr, ppm | 544.2285 | 38.5552 | 467.1181 | 621.3389 | 428.5629 | 659.8941 | 7.084% | 14.17% | 21.25% | 517.0171 | 571.44
Borate Fusion XRF
Al2O3, wt.% | 24.19177 | 0.3860627 | 23.41965 | 24.9639 | 23.03358 | 25.34996 | 1.596% | 3.192% | 4.788% | 22.98218 | 25.40136
BaO, wt.% | 0.4943467514 | 0.02957187 | 0.435203 | 0.5534905 | 0.4056312 | 0.5830623 | 5.982% | 11.96% | 17.95% | 0.4696294 | 0.5190641
CaO, wt.% | 0.4607349 | 0.01485136 | 0.4310322 | 0.4904377 | 0.4161809 | 0.505289 | 3.223% | 6.447% | 9.67% | 0.4376982 | 0.4837717
CeO2, ppm | 916.0229 | 104.059 | 707.905 | 1124.141 | 603.8461 | 1228.2 | 11.36% | 22.72% | 34.08% | 870.2218 | 961.8241
Dy2O3, ppm | < 100 | IND | IND | IND | IND | IND | IND | IND | IND | IND | IND
Eu2O3, ppm | < 100 | IND | IND | IND | IND | IND | IND | IND | IND | IND | IND
Fe2O3, wt.% | 10.83899 | 0.2070635 | 10.42486 | 11.25311 | 10.2178 | 11.46018 | 1.91% | 3.821% | 5.731% | 10.29704 | 11.38094
Gd2O3, ppm | 76.31781 | 66.06855 | 0 | 208.4549 | 0 | 274.5235 | 86.57% | 173.1% | 259.7% | 72.50192 | 80.1337
Ho2O3, ppm | < 100 | IND | IND | IND | IND | IND | IND | IND | IND | IND | IND
K2O, wt.% | 3.120348 | 0.04758526 | 3.025178 | 3.215519 | 2.977593 | 3.263104 | 1.525% | 3.05% | 4.575% | 2.964331 | 3.276366
La2O3, ppm | 473.1543 | 47.09263 | 378.9691 | 567.3396 | 331.8764 | 614.4322 | 9.953% | 19.91% | 29.86% | 449.4966 | 496.812
Lu2O3, ppm | < 100 | IND | IND | IND | IND | IND | IND | IND | IND | IND | IND
MgO, wt.% | 1.002259 | 0.01366697 | 0.9749246 | 1.029593 | 0.9612577 | 1.04326 | 1.364% | 2.727% | 4.091% | 0.9521457 | 1.052372
MnO, wt.% | 0.05418358 | 0.005485648 | 0.04321228 | 0.06515487 | 0.03772663 | 0.07064052 | 10.12% | 20.25% | 30.37% | 0.0514744 | 0.05689275
Na2O, wt.% | 0.618336 | 0.03635965 | 0.5456167 | 0.6910553 | 0.509257 | 0.7274149 | 5.88% | 11.76% | 17.64% | 0.5874192 | 0.6492528
P2O5, wt.% | 0.6765412 | 0.02866125 | 0.6192187 | 0.7338637 | 0.5905575 | 0.762525 | 4.236% | 8.473% | 12.71% | 0.6427142 | 0.7103683
SiO2, wt.% | 46.46082 | 0.7388953 | 44.98303 | 47.93861 | 44.24413 | 48.67751 | 1.59% | 3.181% | 4.771% | 44.13778 | 48.78386
Sm2O3, ppm | < 100 | IND | IND | IND | IND | IND | IND | IND | IND | IND | IND
SO3, wt.% | 0.09408167 | 0.005467746 | 0.08314617 | 0.1050172 | 0.07767843 | 0.1104849 | 5.812% | 11.62% | 17.44% | 0.08937758 | 0.09878575
Tb4O7, ppm | < 100 | IND | IND | IND | IND | IND | IND | IND | IND | IND | IND
TiO2, wt.% | 1.937592 | 0.03355409 | 1.870484 | 2.0047 | 1.836929 | 2.038254 | 1.732% | 3.463% | 5.195% | 1.840712 | 2.034471
Tm2O3, ppm | < 100 | IND | IND | IND | IND | IND | IND | IND | IND | IND | IND
V2O5, ppm | 327.5899 | 57.18125 | 213.2274 | 441.9524 | 156.0462 | 499.1337 | 17.46% | 34.91% | 52.37% | 311.2104 | 343.9694
Yb2O3, ppm | < 100 | IND | IND | IND | IND | IND | IND | IND | IND | IND | IND
ZnO, ppm | 138.2815 | 30.8292 | 76.62308 | 199.9399 | 45.79387 | 230.7691 | 22.29% | 44.59% | 66.88% | 131.3674 | 145.1956
ZrO2, ppm | 703.0571 | 55.7822 | 591.4927 | 814.6215 | 535.7105 | 870.4037 | 7.934% | 15.87% | 23.8% | 667.9043 | 738.21
Thermogravimetry
LOI1000, wt.% | 8.809679 | 0.5656105 | 7.678458 | 9.9409 | 7.112847 | 10.50651 | 6.42% | 12.84% | 19.26% | 8.369195 | 9.250163
4-Acid Digestion
Al, wt.% | 12.2785 | 0.4733553 | 11.33179 | 13.22521 | 10.85843 | 13.69856 | 3.855% | 7.71% | 11.57% | 11.66457 | 12.89242
Ba, wt.% | 0.446476 | 0.01129545 | 0.4238851 | 0.4690669 | 0.4125897 | 0.4803624 | 2.53% | 5.06% | 7.59% | 0.4241522 | 0.4687998
Be, ppm | 3.254457 | 0.2323402 | 2.789776 | 3.719137 | 2.557436 | 3.951477 | 7.139% | 14.28% | 21.42% | 3.091734 | 3.41718
Bi, ppm | 0.4008708 | 0.03334772 | 0.3341754 | 0.4675663 | 0.3008277 | 0.500914 | 8.319% | 16.64% | 24.96% | 0.3808273 | 0.4209144
Ca, wt.% | 0.3306115 | 0.01823999 | 0.2941316 | 0.3670915 | 0.2758916 | 0.3853315 | 5.517% | 11.03% | 16.55% | 0.314081 | 0.3471421
Ce, ppm | 734.3726 | 50.63632 | 633.0999 | 835.6452 | 582.4636 | 886.2815 | 6.895% | 13.79% | 20.69% | 697.6539 | 771.0912
Co, ppm | 13.99932 | 0.6587917 | 12.68173 | 15.3169 | 12.02294 | 15.97569 | 4.706% | 9.412% | 14.12% | 13.29935 | 14.69928
Cr, ppm | 56.77918 | 4.066245 | 48.64669 | 64.91167 | 44.58045 | 68.97792 | 7.162% | 14.32% | 21.48% | 53.94023 | 59.61814
Cs, ppm | 9.457831 | 0.4592641 | 8.539303 | 10.37636 | 8.080039 | 10.83562 | 4.856% | 9.712% | 14.57% | 8.98494 | 9.930723
Cu, ppm | 66.60787 | 2.01006 | 62.58775 | 70.62799 | 60.57769 | 72.63805 | 3.018% | 6.036% | 9.053% | 63.27748 | 69.93827
Dy, ppm | 13.58234 | 0.7444132 | 12.09351 | 15.07116 | 11.3491 | 15.81558 | 5.481% | 10.96% | 16.44% | 12.90322 | 14.26146
Er, ppm | 6.105001 | 0.4130683 | 5.278865 | 6.931138 | 4.865796 | 7.344206 | 6.766% | 13.53% | 20.3% | 5.799751 | 6.410251
Eu, ppm | 8.598198 | 0.4948603 | 7.608477 | 9.587918 | 7.113617 | 10.08278 | 5.755% | 11.51% | 17.27% | 8.168288 | 9.028108
Fe, wt.% | 7.362812 | 0.1584454 | 7.045921 | 7.679702 | 6.887476 | 7.838148 | 2.152% | 4.304% | 6.456% | 6.994671 | 7.730952
Ga, ppm | 33.59155 | 2.482749 | 28.62605 | 38.55705 | 26.14331 | 41.0398 | 7.391% | 14.78% | 22.17% | 31.91197 | 35.27113
Gd, ppm | 25.77132 | 3.317427 | 19.13646 | 32.40617 | 15.81904 | 35.7236 | 12.87% | 25.75% | 38.62% | 24.48275 | 27.05988
Hf, ppm | 6.0645 | 0.5735271 | 4.917446 | 7.211554 | 4.343919 | 7.785081 | 9.457% | 18.91% | 28.37% | 5.761275 | 6.367725
Ho, ppm | 2.291573 | 0.1494463 | 1.992681 | 2.590466 | 1.843234 | 2.739912 | 6.522% | 13.04% | 19.56% | 2.176994 | 2.406152
In, ppm | 0.1063461 | 0.006611431 | 0.09312322 | 0.1195689 | 0.08651179 | 0.1261804 | 6.217% | 12.43% | 18.65% | 0.1010288 | 0.1116634
K, wt.% | 2.535204 | 0.09196879 | 2.351266 | 2.719141 | 2.259297 | 2.81111 | 3.628% | 7.255% | 10.88% | 2.408443 | 2.661964
La, ppm | 338.3261 | 39.1891 | 259.9479 | 416.7043 | 220.7588 | 455.8934 | 11.58% | 23.17% | 34.75% | 321.4098 | 355.2424
Li, ppm | 16.16702 | 0.508388 | 15.15024 | 17.18379 | 14.64185 | 17.69218 | 3.145% | 6.289% | 9.434% | 15.35867 | 16.97537
Lu, ppm | 0.6621366 | 0.06224832 | 0.5376399 | 0.7866332 | 0.4753916 | 0.8488815 | 9.401% | 18.8% | 28.2% | 0.6290298 | 0.6952434
Mg, wt.% | 0.5536016 | 0.04115287 | 0.4712959 | 0.6359074 | 0.430143 | 0.6770603 | 7.434% | 14.87% | 22.3% | 0.5259215 | 0.5812817
Mn, wt.% | 0.04225539 | 0.002291036 | 0.03767332 | 0.04683747 | 0.03538228 | 0.0491285 | 5.422% | 10.84% | 16.27% | 0.04014262 | 0.04436816
Mo, ppm | 2.193106 | 0.09374738 | 2.005611 | 2.380601 | 1.911864 | 2.474348 | 4.275% | 8.549% | 12.82% | 2.083451 | 2.302761
Na, wt.% | 0.4599774 | 0.01926483 | 0.4214477 | 0.4985071 | 0.4021829 | 0.5177719 | 4.188% | 8.376% | 12.56% | 0.4369785 | 0.4829763
Nb, ppm | 20.8451 | 0.9372515 | 18.9706 | 22.71961 | 18.03335 | 23.65686 | 4.496% | 8.993% | 13.49% | 19.80285 | 21.88736
Nd, ppm | 289.2669 | 27.49419 | 234.2785 | 344.2553 | 206.7843 | 371.7494 | 9.505% | 19.01% | 28.51% | 274.8035 | 303.7302
Ni, ppm | 37.54411 | 1.220709 | 35.1027 | 39.98553 | 33.88199 | 41.20624 | 3.251% | 6.503% | 9.754% | 35.66691 | 39.42132
P, wt.% | 0.2916532 | 0.01142718 | 0.2687988 | 0.3145075 | 0.2573716 | 0.3259347 | 3.918% | 7.836% | 11.75% | 0.2770705 | 0.3062358
Pb, ppm | 50.78647 | 1.97169 | 46.84309 | 54.72985 | 44.8714 | 56.70154 | 3.882% | 7.765% | 11.65% | 48.24714 | 53.32579
Pr, ppm | 83.61431 | 6.84055 | 69.93321 | 97.29541 | 63.09266 | 104.136 | 8.181% | 16.36% | 24.54% | 79.43359 | 87.79502
Rb, ppm | 130.2679 | 10.36158 | 109.5447 | 150.9911 | 99.18316 | 161.3527 | 7.954% | 15.91% | 23.86% | 123.7545 | 136.7813
Re, ppm | < 0.002 | IND | IND | IND | IND | IND | IND | IND | IND | IND | IND
S, wt.% | 0.03996167 | 0.001581698 | 0.03679827 | 0.04312507 | 0.03521658 | 0.04470676 | 3.958% | 7.916% | 11.87% | 0.03796359 | 0.04195975
Sb, ppm | 1.049085 | 0.05813217 | 0.9328205 | 1.165349 | 0.8746883 | 1.223481 | 5.541% | 11.08% | 16.62% | 0.9966306 | 1.101539
Sc, ppm | 23.33293 | 1.23027 | 20.87239 | 25.79347 | 19.64212 | 27.02374 | 5.273% | 10.55% | 15.82% | 22.16628 | 24.49957
Sm, ppm | 41.29126 | 2.922268 | 35.44672 | 47.13579 | 32.52446 | 50.05806 | 7.077% | 14.15% | 21.23% | 39.2267 | 43.35582
Sn, ppm | 4.787993 | 0.1943204 | 4.399352 | 5.176634 | 4.205032 | 5.370955 | 4.058% | 8.117% | 12.18% | 4.548594 | 5.027393
Sr, ppm | 748.1832 | 30.50907 | 687.165 | 809.2013 | 656.6559 | 839.7104 | 4.078% | 8.156% | 12.23% | 710.774 | 785.5923
Ta, ppm | 1.183384 | 0.1112925 | 0.960799 | 1.405969 | 0.8495066 | 1.517261 | 9.405% | 18.81% | 28.21% | 1.124215 | 1.242553
Tb, ppm | 2.812047 | 0.3074517 | 2.197143 | 3.42695 | 1.889692 | 3.734402 | 10.93% | 21.87% | 32.8% | 2.671444 | 2.952649
Th, ppm | 33.16993 | 3.247351 | 26.67523 | 39.66463 | 23.42788 | 42.91198 | 9.79% | 19.58% | 29.37% | 31.51143 | 34.82843
Ti, wt.% | 1.06961 | 0.08349199 | 0.9026262 | 1.236594 | 0.8191342 | 1.320086 | 7.806% | 15.61% | 23.42% | 1.01613 | 1.123091
Tl, ppm | 0.8246765 | 0.0526791 | 0.7193183 | 0.9300346 | 0.6666392 | 0.9827137 | 6.388% | 12.78% | 19.16% | 0.7834426 | 0.8659103
Tm, ppm | 0.7687935 | 0.07218609 | 0.6244213 | 0.9131657 | 0.5522352 | 0.9853518 | 9.39% | 18.78% | 28.17% | 0.7303538 | 0.8072332
U, ppm | 3.875526 | 0.2393038 | 3.396919 | 4.354134 | 3.157615 | 4.593438 | 6.175% | 12.35% | 18.52% | 3.68175 | 4.069303
V, ppm | 176.7027 | 8.080293 | 160.5421 | 192.8633 | 152.4618 | 200.9436 | 4.573% | 9.146% | 13.72% | 167.8676 | 185.5378
W, ppm | 4.673922 | 0.3145591 | 4.044804 | 5.30304 | 3.730245 | 5.617599 | 6.73% | 13.46% | 20.19% | 4.440226 | 4.907618
Y, ppm | 59.05639 | 6.248422 | 46.55954 | 71.55323 | 40.31112 | 77.80166 | 10.58% | 21.16% | 31.74% | 56.10357 | 62.00921
Yb, ppm | 4.736087 | 0.3268383 | 4.08241 | 5.389763 | 3.755572 | 5.716601 | 6.901% | 13.8% | 20.7% | 4.499282 | 4.972891
Zn, ppm | 101.8628 | 3.580671 | 94.70147 | 109.0241 | 91.12079 | 112.6048 | 3.515% | 7.03% | 10.55% | 96.76967 | 106.9559
Zr, ppm | 255.0559 | 22.41162 | 210.2327 | 299.8791 | 187.8211 | 322.2908 | 8.787% | 17.57% | 26.36% | 242.3031 | 267.8087
SI unit equivalents: ppm (parts per million; 1 x 10-⁶) ≡ mg/kg; wt.% (weight per cent) ≡ % (mass fraction)

## Abbreviations
Table 4. Abbreviations used for OREAS 474
Abbreviation | Explanation
< | ‘less than’
IND | indeterminate
NR | not reported
PDM3 | percent deviation of lab mean from corrected mean of means
Rel.Std.Dev. | one relative standard deviation
Std.Dev. | one standard deviation
Method Codes:
4A*MS | 4-acid (HF-HNO3-HClO4-HCl) digestion with inductively coupled plasma mass spectroscopy
4A*OES | 4-acid (HF-HNO3-HClO4-HCl) digestion with inductively coupled plasma optical emission spectroscopy
4A*OES/MS | 4-acid (HF-HNO3-HClO4-HCl) digestion with ICP-OES or ICP-MS finish
BF*MS | lithium borate fusion with inductively coupled plasma mass spectroscopy
BF*OES | lithium borate fusion with inductively coupled plasma optical emission spectroscopy
BF*OES/MS | lithium borate fusion with ICP-OES or ICP-MS finish
BF*XRF | lithium borate fusion with X-ray fluorescence spectroscopy
IRC | infrared combustion
LOI*Furnace | loss on ignition using a muffle furnace
LOI*TGA | loss on ignition by thermogravimetric analysis
PF*MS | sodium peroxide fusion with inductively coupled plasma mass spectroscopy
PF*OES | sodium peroxide fusion with inductively coupled plasma optical emission spectroscopy
PF*OES/MS | sodium peroxide fusion with ICP-OES or ICP-MS finish
PPP*XRF | pressed powder pellet with X-ray fluorescence spectroscopy
Text Values:
N.A. | Not Applicable (Lab 06)
Legend:- | (for Method Group Tabulated Results omitted in the determination of Certified Values)
Individual | - Outlying individual values
Batch & Limits | - Outlying laboratory batch data sets and superfluous limit values

## Laboratory List
Table 5. Participating Laboratory List used for OREAS 474
Lab Slot | Laboratory Name and Location
Actlabs, Ancaster, Ontario, Canada
African Natural Resources & Mines Ltd, Suleja, Niger State, Nigeria
AGAT Laboratories, Calgary, Alberta, Canada
Alex Stewart International, Mendoza, Argentina
ALS, Brisbane, QLD, Australia
ALS, Lima, Peru
ALS, Loughrea, Galway, Ireland
ALS, Malaga, WA, Australia
ALS, Vancouver, BC, Canada
American Assay Laboratories, Sparks, Nevada, USA
ARGETEST Mineral Processing, Ankara, Central Anatolia, Turkey
Bureau Veritas Commodities Canada Ltd, Vancouver, BC, Canada
CERTIMIN, Lima, Peru
Inspectorate (BV), Lima, Peru
Intertek, Perth, WA, Australia
Intertek, Townsville, QLD, Australia
Intertek Genalysis, Adelaide, SA, Australia
Lucid Laboratories Private Limited, Hyderabad, Telangana, India
Ontario Geological Survey, Sudbury, Ontario, Canada
Performance Laboratories, Ruwa, Harare, Zimbabwe
PT Geoservices Ltd, Cikarang, Jakarta Raya, Indonesia
PT Indo Mineral Research, Bungursari, West Java, Indonesia
PT Intertek Utama Services, Jakarta Timur, DKI Jakarta, Indonesia
SGS, Randfontein, Gauteng, South Africa
SGS Australia Mineral Services, Perth, WA, Australia
SGS Geosol Laboratorios Ltda, Vespasiano, Minas Gerais, Brazil
Shiva Analyticals Ltd, Bangalore North, Karnataka, India
Stewart Assay & Environmental Laboratories LLC, Kara-Balta, Chüy, Kyrgyzstan
UIS Analytical Services, Centurion, South Africa

## Fusion ICP
| Analytical results for Ag in OREAS 474 (Indicative Value 0.277 ppm) | [28 empty] | Indicative
Ag | Round | Replicate | Lab | Lab | Lab | Lab | Lab | Lab | [21 empty] | 1
| No | No | 01 | 06 | 09 | 18 | 21 | 27 | [21 empty] | ppm
|  |  | BF*OES/MS | PF*MS | PF*MS | PF*MS | BF*MS | PF*OES/MS | [21 empty] | 3
3
| 1 | 1 | < 0.5 | < 1 | < 5 | < 5 | 0.42 | 0.13 | [21 empty] | 1
| 1 | 2 | < 0.5 | < 1 | < 5 | < 5 | 0.423 | 0.14 | [21 empty] | 1
| 1 | 3 | < 0.5 | < 1 | < 5 | < 5 | 0.452 | 0.14 | [21 empty] | 16
| 1 | 4 | < 0.5 | < 1 | < 5 | < 5 | 0.42 | 0.12 | [21 empty] | 0.2774167
| 1 | 5 | < 0.5 | < 1 | < 5 | < 5 | 0.414 | 0.12 | [21 empty] | 7
| 1 | 6 | < 0.5 | < 1 | < 5 | < 5 | 0.4 | 0.15
| Mean | [5 empty] | 0.4215 | 0.1333333
| Median | [5 empty] | 0.42 | 0.135
| Std Dev. | [5 empty] | 0.01706165 | 0.0121106
| Rel.Std.Dev. | [5 empty] | 4.048% | 9.083%
| PDM3 | [5 empty] | 51.94% | -51.94%
| Z-Score (Absolute) |  | 0.53 | 0.1 | 5.11 | 5.11 | 0.1 | 0.82
| Analytical results for Al2O3 in OREAS 474 (Certified Value 24.15 wt.%) | [28 empty] | Certified
Al2O3 | Round | Replicate | Lab | Lab | Lab | Lab | Lab | Lab | Lab | Lab | Lab | Lab | Lab | Lab | Lab | Lab | Lab | Lab | Lab | [10 empty] | 1
| No | No | 01 | 02 | 03 | 04 | 06 | 07 | 08 | 09 | 10 | 11 | 17 | 18 | 20 | 23 | 24 | 26 | 27 | [10 empty] | wt.%
|  |  | BF*OES/MS | BF*OES/MS | PF*MS | PF*OES/MS | BF*OES | PF*MS | PF*OES/MS | PF*OES | PF*OES | BF*OES | BF*MS | PF*OES | BF*OES/MS | BF*OES | PF*OES | PF*OES | PF*OES/MS | [10 empty] | 2
3
| 1 | 1 | 23.84 | 23.25011184 | 22.71255 | 24.752 | 23.62 | 24.488 | 23.052 | 24.866 | 24.299 | 25.32 | 23.94 | 23.883 | 24.85 | 24.726 | 19.8074377 | 24.55338047 | 22.73 | [10 empty] | 1
| 1 | 2 | 23.71 | 22.61052825 | 24.18314 | 24.941 | 23.6 | 24.45 | 23.052 | 24.318 | 25.905 | 25.59 | 23.24 | 23.959 | 24.49 | 25.1474 | 20.2961984 | 246.296325 | 23.84 | [10 empty] | #N/A
| 1 | 3 | 23.66 | 22.43501257 | 23.64615 | 24.752 | 23.64 | 24.696 | 23.241 | 24.507 | 25.981 | 25.37 | 23.92 | 24.016 | 24.55 | 25.17 | 19.6224556 | 25.45334932 | 23.93 | [10 empty] | 16
| 1 | 4 | 23.68 | 23.40011165 | 22.34013 | 24.941 | 23.51 | 23.845 | 23.43 | 24.563 | 24.545 | 25.57 | 23.88 | 23.789 | 24.46 | 24.5465 | 20.4902614 | 24.84870932 | 23.49 | [10 empty] | 24.15491
| 1 | 5 | 23.98 | 23.64884671 | 23.4776 | 24.941 | 23.64 | 24.923 | 23.43 | 24.677 | 24.696 | 25.59 | 23.42 | 23.845 | 24.4 | 24.8979 | 19.1771704 | 24.27732452 | 23.36 | [10 empty] | 7
| 1 | 6 | 23.57 | 22.93166923 | 24.39156 | 24.752 | 23.69 | 24.299 | 23.052 | 24.639 | 25.055 | 25.42 | 23.46 | 23.978 | 24.48 | 24.0061 | 19.0062953 | 23.74372972 | 23.9
| Mean |  | 23.74 | 23.04605 | 23.45852 | 24.8465 | 23.61667 | 24.45017 | 23.2095 | 24.595 | 25.08017 | 25.47667 | 23.64333 | 23.91167 | 24.53833 | 24.74898 | 19.7333 | 61.5288 | 23.54167
| Median |  | 23.695 | 23.09089 | 23.561875 | 24.8465 | 23.63 | 24.469 | 23.1465 | 24.601 | 24.8755 | 25.495 | 23.67 | 23.921 | 24.485 | 24.81195 | 19.71494665 | 24.70104 | 23.665
| Std Dev. |  | 0.1465606 | 0.470424 | 0.8047949 | 0.1035196 | 0.06022181 | 0.3672914 | 0.1858233 | 0.1830836 | 0.712277 | 0.121271 | 0.3055269 | 0.08699349 | 0.160177 | 0.43625 | 0.5908374 | 90.51903 | 0.461017
| Rel.Std.Dev. |  | 0.6174% | 2.041% | 3.431% | 0.4166% | 0.255% | 1.502% | 0.8006% | 0.7444% | 2.84% | 0.476% | 1.292% | 0.3638% | 0.6528% | 1.763% | 2.994% | 147.1% | 1.958%
| PDM3 |  | -1.718% | -4.591% | -2.883% | 2.863% | -2.228% | 1.222% | -3.914% | 1.822% | 3.831% | 5.472% | -2.118% | -1.007% | 1.587% | 2.459% | -18.31% | 154.7% | -2.539%
| Z-Score (Absolute) |  | 0.17 | 0.85 | 0.45 | 0.92 | 0.29 | 0.53 | 0.69 | 0.67 | 1.15 | 1.54 | 0.26 | 0 | 0.62 | 0.83 | 4.12 | 37.12 | 0.37
| Analytical results for As in OREAS 474 (Indicative Value 15.9 ppm) | [28 empty] | Indicative
As | Round | Replicate | Lab | Lab | Lab | Lab | Lab | Lab | Lab | Lab | Lab | Lab | [17 empty] | 1
| No | No | 01 | 04 | 06 | 07 | 08 | 09 | 10 | 18 | 21 | 27 | [17 empty] | ppm
|  |  | BF*OES/MS | PF*OES/MS | PF*MS | PF*MS | PF*OES/MS | PF*MS | PF*MS | PF*MS | BF*MS | PF*OES/MS | [17 empty] | 1
1
| 1 | 1 | < 5 | 5 | < 30 | 31 | < 20 | < 20 | < 3 | < 20 | 25.316 | 4.7 | [17 empty] | 1
| 1 | 2 | < 5 | 5 | < 30 | 31 | < 20 | < 20 | < 3 | < 20 | 21.321 | 5.3 | [17 empty] | 2
| 1 | 3 | < 5 | < 5 | < 30 | 31 | < 20 | < 20 | < 3 | < 20 | 22.493 | 4.4 | [17 empty] | 16
| 1 | 4 | < 5 | 5 | < 30 | 32 | < 20 | < 20 | < 3 | < 20 | 20.604 | 5.1 | [17 empty] | 15.88442
| 1 | 5 | < 5 | < 5 | < 30 | 32 | < 20 | < 20 | < 3 | < 20 | 22.849 | 4.7 | [17 empty] | 8
| 1 | 6 | < 5 | 5 | < 30 | 34 | < 20 | < 20 | < 3 | < 20 | 23.143 | 5.3
| Mean |  |  | 5 |  | 31.83333 |  |  |  |  | 22.621 | 4.916667
| Median |  |  | 5 |  | 31.5 |  |  |  |  | 22.671 | 4.9
| Std Dev. |  |  | 0 |  | 1.169045 |  |  |  |  | 1.634758 | 0.3710346
| Rel.Std.Dev. |  |  | 0% |  | 3.672% |  |  |  |  | 7.227% | 7.546%
| PDM3 |  |  | -68.52% |  | 100.4% |  |  |  |  | 42.41% | -69.05%
| Z-Score (Absolute) |  | 0.93 | 0.72 | 0.62 | 2.7 | 0 | 0 | 1.05 | 0 | 1.56 | 0.63
| Analytical results for B in OREAS 474 (Indicative Value 90 ppm) | [28 empty] | Indicative
B | Round | Replicate | Lab | Lab | Lab | Lab | Lab | Lab | [21 empty] | 1
| No | No | 03 | 04 | 06 | 08 | 09 | 18 | [21 empty] | ppm
|  |  | PF*MS | PF*OES/MS | PF*MS | PF*OES/MS | PF*OES | PF*OES | [21 empty] | 0
0
| 1 | 1 | 73 | 180 | < 1000 | 70 | < 50 | < 50 | [21 empty] | 1
| 1 | 2 | 64 | 90 | < 1000 | 80 | < 50 | < 50 | [21 empty] | 3
| 1 | 3 | 73 | 137 | < 1000 | 80 | < 50 | < 50 | [21 empty] | 16
| 1 | 4 | 63 | 177 | < 1000 | 70 | < 50 | < 50 | [21 empty] | 90.22222
| 1 | 5 | 72 | 85 | < 1000 | 80 | < 50 | < 50 | [21 empty] | 9
| 1 | 6 | 70 | 90 | < 1000 | 70 | < 50 | < 50
| Mean |  | 69.16667 | 126.5 |  | 75
| Median |  | 71 | 113.5 |  | 75
| Std Dev. |  | 4.535049 | 44.51854 |  | 5.477226
| Rel.Std.Dev. |  | 6.557% | 35.19% |  | 7.303%
| PDM3 |  | -23.34% | 40.21% |  | -16.87%
| Z-Score (Absolute) |  | 0.04 | 0.78 | 6.13 | 0.04 | 0.67 | 0.67
| Analytical results for Ba in OREAS 474 (Certified Value 0.446 wt.%) | [28 empty] | Certified
Ba | Round | Replicate | Lab | Lab | Lab | Lab | Lab | Lab | Lab | Lab | Lab | Lab | Lab | Lab | Lab | Lab | Lab | Lab | Lab | Lab | Lab | Lab | Lab | Lab | Lab | Lab |  |  |  | 1
| No | No | 01 | 02 | 03 | 04 | 06 | 07 | 08 | 09 | 10 | 11 | 12 | 13 | 14 | 15 | 16 | 17 | 18 | 19 | 20 | 21 | 23 | 24 | 26 | 27 |  |  |  | wt.%
|  |  | BF*OES/MS | BF*OES/MS | PF*MS | PF*OES/MS | BF*OES | PF*MS | PF*OES/MS | PF*MS | PF*OES | BF*MS | BF*MS | BF*MS | BF*MS | BF*MS | BF*MS | BF*MS | PF*MS | BF*MS | BF*OES/MS | BF*MS | BF*OES | PF*OES | PF*OES | PF*OES/MS |  |  |  | 3
3
| 1 | 1 | 0.4372 | 0.4348346 | 0.4237 | 0.482 | 0.4455 | 0.4553 | 0.454 | 0.4542 | 0.4191 | 0.43469 | 0.474 | 0.467 | 0.424 | 0.467 | 0.439 | 0.4458912 | 0.4491 | 0.4627 | 0.4436 | 0.44001405 | 0.433 | 0.46377 | 0.4358287 | 0.4389 |  |  |  | 1
| 1 | 2 | 0.4348 | 0.4343537 | 0.4359 | 0.486 | 0.4467 | 0.4641 | 0.459 | 0.4462 | 0.4294 | 0.43986 | 0.474 | 0.465 | 0.429 | 0.462 | 0.438 | 0.4494575 | 0.4421 | 0.4558 | 0.4287 | 0.428257 | 0.44 | 0.46729 | 0.4387 | 0.4346 |  |  |  | #N/A
| 1 | 3 | 0.4373 | 0.4312717 | 0.4352 | 0.483 | 0.4469 | 0.4533 | 0.46 | 0.4513 | 0.4464 | 0.44465 | 0.488 | 0.47 | 0.44 | 0.469 | 0.43 | 0.4454296 | 0.4491 | 0.4547 | 0.4441 | 0.43165025 | 0.436 | 0.46727 | 0.4375747 | 0.4334 |  |  |  | 16
| 1 | 4 | 0.4358 | 0.4366015 | 0.4262 | 0.484 | 0.4438 | 0.451 | 0.463 | 0.4475 | 0.4361 | 0.44419 | 0.477 | 0.461 | 0.431 | 0.469 | 0.439 | 0.4483044 | 0.4491 | 0.46 | 0.4361 | 0.4330899 | 0.43 | 0.46482 | 0.4391047 | 0.435 |  |  |  | 0.446343
| 1 | 5 | 0.4379 | 0.4309797 | 0.4149 | 0.483 | 0.4457 | 0.4619 | 0.469 | 0.4595 | 0.4186 | 0.43711 | 0.454 | 0.455 | 0.439 | 0.472 | 0.446 | 0.449115 | 0.454 | 0.4643 | 0.4342 | 0.4359197 | 0.439 | 0.46993 | 0.4397357 | 0.4373 |  |  |  | 8
| 1 | 6 | 0.4297 | 0.4273709 | 0.4561 | 0.484 | 0.4483 | 0.4685 | 0.466 | 0.4493 | 0.4368 | 0.43098 | 0.477 | 0.416 | 0.426 | 0.458 | 0.445 | 0.4524699 | 0.4497 | 0.4631 | 0.4278 | 0.4336895 | 0.437 | 0.46758 | 0.4334467 | 0.438
| Mean |  | 0.43545 | 0.4325687 | 0.432 | 0.4836667 | 0.44615 | 0.4590167 | 0.4618333 | 0.4513333 | 0.4310667 | 0.43858 | 0.474 | 0.4556667 | 0.4315 | 0.4661667 | 0.4395 | 0.4484446 | 0.44885 | 0.4601 | 0.43575 | 0.4337701 | 0.4358333 | 0.4667767 | 0.4373984 | 0.4362
| Median |  | 0.4365 | 0.4328127 | 0.4307 | 0.4835 | 0.4462 | 0.4586 | 0.4615 | 0.4503 | 0.43275 | 0.438485 | 0.4755 | 0.463 | 0.43 | 0.468 | 0.439 | 0.4487097 | 0.4491 | 0.46135 | 0.43515 | 0.4333897 | 0.4365 | 0.46728 | 0.4381373 | 0.43615
| Std Dev. |  | 0.003036281 | 0.003340908 | 0.01415062 | 0.00136626 | 0.001525451 | 0.006853442 | 0.005344779 | 0.004900884 | 0.01090608 | 0.005385321 | 0.01108152 | 0.02011633 | 0.006655825 | 0.005192944 | 0.00575326 | 0.002581014 | 0.003820864 | 0.004026413 | 0.007025311 | 0.003974038 | 0.003763863 | 0.002189262 | 0.002374011 | 0.002171635
| Rel.Std.Dev. |  | 0.6973% | 0.7723% | 3.276% | 0.2825% | 0.3419% | 1.493% | 1.157% | 1.086% | 2.53% | 1.228% | 2.338% | 4.415% | 1.542% | 1.114% | 1.309% | 0.5755% | 0.8513% | 0.8751% | 1.612% | 0.9162% | 0.8636% | 0.469% | 0.5428% | 0.4979%
| PDM3 |  | -2.44% | -3.086% | -3.213% | 8.362% | -0.04323% | 2.839% | 3.471% | 1.118% | -3.423% | -1.739% | 6.196% | 2.089% | -3.325% | 4.441% | -1.533% | 0.4709% | 0.5617% | 3.082% | -2.373% | -2.817% | -2.355% | 4.578% | -2.004% | -2.272%
| Z-Score (Absolute) |  | 0.52 | 0.72 | 0.76 | 2.85 | 0.23 | 1.13 | 1.33 | 0.59 | 0.82 | 0.3 | 2.18 | 0.9 | 0.79 | 1.63 | 0.23 | 0.39 | 0.42 | 1.21 | 0.49 | 0.63 | 0.49 | 1.67 | 0.38 | 0.46
| Analytical results for Be in OREAS 474 (Certified Value 3.16 ppm) | [28 empty] | Certified
Be | Round | Replicate | Lab | Lab | Lab | Lab | Lab | Lab | Lab | Lab | Lab | Lab | Lab | Lab | Lab | Lab | Lab | [12 empty] | 1
| No | No | 01 | 03 | 04 | 06 | 07 | 08 | 09 | 10 | 11 | 17 | 19 | 20 | 21 | 24 | 27 | [12 empty] | ppm
|  |  | BF*OES/MS | PF*MS | PF*OES/MS | PF*MS | PF*MS | PF*OES/MS | PF*MS | PF*MS | BF*MS | BF*MS | BF*MS | BF*OES/MS | BF*MS | PF*MS | PF*OES/MS | [12 empty] | 2
2
| 1 | 1 | 4 | 2 | < 20 | < 5 | < 5 | 3 | 3 | 4 | 3 | 3.2718 | 4 | 4 | 3.803 | 1.7520968 | 3.07 | [12 empty] | 1
| 1 | 2 | 3 | 2.7 | < 20 | < 5 | < 5 | 3 | 3 | 3 | 3 | 3.2687 | 3 | 3 | 3.576 | 1.76265702 | 3.12 | [12 empty] | #N/A
| 1 | 3 | 3 | 2.6 | < 20 | < 5 | < 5 | 3 | 3 | 4 | 2.8 | 3.1006 | 4 | 4 | 3.895 | 1.73795408 | 3 | [12 empty] | 16
| 1 | 4 | 3 | 2.3 | < 20 | < 5 | < 5 | 3 | 3 | 3 | 3.1 | 3.3413 | 2 | 3 | 3.657 | 1.76996572 | 3.08 | [12 empty] | 3.159681
| 1 | 5 | 3 | 2.9 | < 20 | < 5 | < 5 | 3 | 3 | 3 | 3.4 | 3.1279 | 2 | 3 | 3.768 | 1.78753498 | 3.15 | [12 empty] | 9
| 1 | 6 | 3 | 2.1 | < 20 | < 5 | < 5 | 3 | 3 | 3 | 3.3 | 3.2425 | 3 | 4 | 3.63 | 1.79389503 | 3.25
| Mean |  | 3.166667 | 2.433333 |  |  |  | 3 | 3 | 3.333333 | 3.1 | 3.225467 | 3 | 3.5 | 3.7215 | 1.767350605 | 3.111667
| Median |  | 3 | 2.45 |  |  |  | 3 | 3 | 3 | 3.05 | 3.2556 | 3 | 3.5 | 3.7125 | 1.76631137 | 3.1
| Std Dev. |  | 0.4082483 | 0.3559026 |  |  |  | 0 | 0 | 0.5163978 | 0.219089 | 0.09255737 | 0.8944272 | 0.5477226 | 0.1205068 | 0.02115523 | 0.08471521
| Rel.Std.Dev. |  | 12.89% | 14.63% |  |  |  | 0% | 0% | 15.49% | 7.067% | 2.87% | 29.81% | 15.65% | 3.238% | 1.197% | 2.723%
| PDM3 |  | 0.2211% | -22.99% |  |  |  | -5.054% | -5.054% | 5.496% | -1.889% | 2.082% | -5.054% | 10.77% | 17.78% | -44.07% | -1.52%
| Z-Score (Absolute) |  | 0.19 | 1.93 | 19.94 | 1.73 | 1.73 | 0.29 | 0.29 | 0.67 | 0 | 0.36 | 0.29 | 1.16 | 1.8 | 3.85 | 0.03
| Analytical results for Bi in OREAS 474 (Certified Value 0.42 ppm) | [28 empty] | Certified
Bi | Round | Replicate | Lab | Lab | Lab | Lab | Lab | Lab | Lab | Lab | Lab | Lab | Lab | [16 empty] | 1
| No | No | 01 | 04 | 06 | 07 | 08 | 09 | 10 | 17 | 18 | 21 | 27 | [16 empty] | ppm
|  |  | BF*OES/MS | PF*OES/MS | PF*MS | PF*MS | PF*OES/MS | PF*MS | PF*MS | BF*MS | PF*MS | BF*MS | PF*OES/MS | [16 empty] | 2
2
| 1 | 1 | 0.4 | 0.4 | < 0.5 | < 5 | 0.4 | 0.4 | 0.9 | 0.5537 | 0.5 | 0.401 | 0.37 | [16 empty] | 1
| 1 | 2 | < 0.4 | 0.5 | < 0.5 | < 5 | 0.4 | 0.4 | 0.9 | 0.5144 | 0.4 | 0.385 | 0.37 | [16 empty] | #N/A
| 1 | 3 | 0.4 | 0.4 | < 0.5 | < 5 | 0.4 | 0.4 | 0.8 | 0.5472 | 0.5 | 0.39 | 0.37 | [16 empty] | 16
| 1 | 4 | < 0.4 | 0.4 | < 0.5 | < 5 | 0.4 | 0.4 | 0.9 | 0.4998 | 0.5 | 0.406 | 0.36 | [16 empty] | 0.4170714
| 1 | 5 | 0.4 | 0.5 | < 0.5 | < 5 | 0.5 | 0.5 | 0.8 | 0.4688 | 0.5 | 0.407 | 0.36 | [16 empty] | 10
| 1 | 6 | 0.4 | 0.4 | < 0.5 | < 5 | 0.4 | 0.4 | 0.9 | 0.5106 | 0.5 | 0.408 | 0.39
| Mean |  | 0.4 | 0.4333333 |  |  | 0.4166667 | 0.4166667 | 0.8666667 | 0.51575 | 0.4833333 | 0.3995 | 0.37
| Median |  | 0.4 | 0.4 |  |  | 0.4 | 0.4 | 0.9 | 0.5125 | 0.5 | 0.4035 | 0.37
| Std Dev. |  | 0 | 0.05163978 |  |  | 0.04082483 | 0.04082483 | 0.05163978 | 0.03135715 | 0.04082483 | 0.009731393 | 0.01095445
| Rel.Std.Dev. |  | 0% | 11.92% |  |  | 9.798% | 9.798% | 5.958% | 6.08% | 8.447% | 2.436% | 2.961%
| PDM3 |  | -4.093% | 3.899% |  |  | -0.09705% | -0.09705% | 107.8% | 23.66% | 15.89% | -4.213% | -11.29%
| Z-Score (Absolute) |  | 0.84 | 0.17 | 1.69 | 21.07 | 0 | 0 | 4.55 | 1 | 0.67 | 0.17 | 0.47
| Analytical results for CaO in OREAS 474 (Certified Value 0.467 wt.%) | [28 empty] | Certified
CaO | Round | Replicate | Lab | Lab | Lab | Lab | Lab | Lab | Lab | Lab | Lab | Lab | Lab | Lab | Lab | Lab | Lab | [12 empty] | 1
| No | No | 01 | 03 | 04 | 06 | 07 | 08 | 09 | 10 | 11 | 17 | 18 | 20 | 23 | 26 | 27 | [12 empty] | wt.%
|  |  | BF*OES/MS | PF*MS | BF*OES/MS | BF*OES | PF*MS | PF*OES/MS | PF*OES | PF*OES | BF*OES | BF*MS | PF*OES | BF*OES/MS | BF*OES | PF*OES | PF*OES/MS | [12 empty] | 3
3
| 1 | 1 | 0.48 | 0.44075 | 0.476 | 0.44 | 0.406 | 0.42 | 0.56 | 0.56 | 0.46 | 0.4569 | 0.56 | 0.47 | 0.4463 | 0.511757 | 0.49 | [12 empty] | 1
| 1 | 2 | 0.49 | 0.48776 | 0.476 | 0.45 | 0.406 | 0.42 | 0.42 | 0.56 | 0.46 | 0.4403 | 0.7 | 0.47 | 0.4617 | 0.511687 | 0.47 | [12 empty] | #N/A
| 1 | 3 | 0.48 | 0.4921 | 0.462 | 0.45 | 0.42 | 0.42 | 0.56 | 0.56 | 0.46 | 0.4582 | 0.7 | 0.48 | 0.4561 | 0.523777 | 0.46 | [12 empty] | 16
| 1 | 4 | 0.49 | 0.46761 | 0.476 | 0.45 | 0.406 | 0.42 | 0.42 | 0.42 | 0.46 | 0.4768 | 0.7 | 0.48 | 0.4505 | 0.516739 | 0.49 | [12 empty] | 0.4670412
| 1 | 5 | 0.49 | 0.44145 | 0.476 | 0.45 | 0.42 | 0.42 | 0.56 | 0.42 | 0.46 | 0.4421 | 0.7 | 0.47 | 0.4561 | 0.497905 | 0.48 | [12 empty] | 11
| 1 | 6 | 0.48 | 0.46286 | 0.462 | 0.45 | 0.434 | 0.42 | 0.42 | 0.56 | 0.46 | 0.4558 | 0.7 | 0.47 | 0.4533 | 0.510652 | 0.47
| Mean |  | 0.485 | 0.4654217 | 0.4713333 | 0.4483333 | 0.4153333 | 0.42 | 0.49 | 0.5133333 | 0.46 | 0.4550167 | 0.6766667 | 0.4733333 | 0.454 | 0.5120862 | 0.4766667
| Median |  | 0.485 | 0.465235 | 0.476 | 0.45 | 0.413 | 0.42 | 0.49 | 0.56 | 0.46 | 0.45635 | 0.7 | 0.47 | 0.4547 | 0.511722 | 0.475
| Std Dev. |  | 0.005477226 | 0.02193362 | 0.007229569 | 0.004082483 | 0.01143095 | 0 | 0.07668116 | 0.07229569 | 0 | 0.01320779 | 0.05715476 | 0.005163978 | 0.005294148 | 0.008505933 | 0.0121106
| Rel.Std.Dev. |  | 1.129% | 4.713% | 1.534% | 0.9106% | 2.752% | 0% | 15.65% | 14.08% | 0% | 2.903% | 8.447% | 1.091% | 1.166% | 1.661% | 2.541%
| PDM3 |  | 3.845% | -0.3468% | 0.919% | -4.006% | -11.07% | -10.07% | 4.916% | 9.912% | -1.508% | -2.575% | 44.88% | 1.347% | -2.792% | 9.645% | 2.061%
| Z-Score (Absolute) |  | 0.55 | 0.22 | 0 | 0.9 | 2.22 | 2.03 | 0.74 | 1.66 | 0.44 | 0.64 | 8.13 | 0.09 | 0.67 | 1.62 | 0.22
| Analytical results for Cd in OREAS 474 (Indicative Value < 10 ppm) | [28 empty] | Indicative
Cd | Round | Replicate | Lab | Lab | Lab | Lab | Lab | Lab | Lab | Lab | [19 empty] | 1
| No | No | 04 | 06 | 07 | 08 | 09 | 10 | 21 | 27 | [19 empty] | ppm
|  |  | PF*OES/MS | PF*MS | PF*MS | PF*OES/MS | PF*MS | PF*MS | BF*MS | PF*OES/MS | [19 empty] | 1
1
| 1 | 1 | < 5 | < 10 | < 0.5 | < 10 | < 1 | 0.3 | < 0.1 | 0.19 | [19 empty] | 1
| 1 | 2 | < 5 | < 10 | < 0.5 | < 10 | < 1 | < 0.2 | < 0.1 | 0.19 | [19 empty] | 8
| 1 | 3 | < 5 | < 10 | < 0.5 | < 10 | < 1 | < 0.2 | < 0.1 | 0.19 | [19 empty] | 16
| 1 | 4 | < 5 | < 10 | < 0.5 | < 10 | < 1 | 0.3 | < 0.1 | 0.2 | [19 empty] | < 10
| 1 | 5 | < 5 | < 10 | < 0.5 | < 10 | < 1 | < 0.2 | < 0.1 | 0.19 | [19 empty] | 7
| 1 | 6 | < 5 | < 10 | < 0.5 | < 10 | < 1 | < 0.2 | < 0.1 | 0.21
| Mean | [6 empty] | 0.3 |  | 0.195
| Median | [6 empty] | 0.3 |  | 0.19
| Std Dev. | [6 empty] | 0 |  | 0.0083666
| Rel.Std.Dev. | [6 empty] | 0% |  | 4.291%
PDM3
| Z-Score (Absolute) |  | 5.37 | 11.7 | 0.32 | 11.7 | 0.32 | 0.53 | 0.82 | 0.46
| Analytical results for CeO2 in OREAS 474 (Certified Value 931 ppm) | [28 empty] | Certified
CeO2 | Round | Replicate | Lab | Lab | Lab | Lab | Lab | Lab | Lab | Lab | Lab | Lab | Lab | Lab | Lab | Lab | Lab | Lab | Lab | Lab | Lab | Lab | Lab | Lab | Lab | Lab | Lab | Lab | Lab | 1
| No | No | 01 | 02 | 03 | 04 | 06 | 07 | 08 | 09 | 10 | 11 | 12 | 13 | 14 | 15 | 16 | 17 | 18 | 19 | 20 | 21 | 22 | 23 | 24 | 25 | 26 | 27 | 28 | ppm
|  |  | BF*OES/MS | BF*OES/MS | PF*MS | BF*OES/MS | PF*MS | BF*MS | PF*OES/MS | PF*MS | PF*MS | BF*MS | BF*MS | BF*MS | BF*MS | BF*MS | BF*MS | BF*MS | PF*MS | BF*MS | BF*OES/MS | BF*MS | BF*MS | BF*MS | PF*MS | BF*MS | PF*MS | PF*OES/MS | PF*OES/MS | 0
0
| 1 | 1 | 934.8124 | 974.8122 | 901.6456 | 901.6456 | 922.15988 | 933.584 | 847.596 | 911.34996 | 910.2444 | 903.24252 | 986.4052 | 974.1212 | 870.9356 | 986.4052 | 928.6704 | 933.252332 | 932.23276 | 896.97768 | 845.38488 | 945.0474288 | 958.2155 | 904.1024 | 1073.195 | 951.41 | 922.9187 | 957.78348 | 830.65 | 1
| 1 | 2 | 931.1272 | 944.6327 | 940.9544 | 911.4728 | 881.74552 | 931.1272 | 872.164 | 933.46116 | 807.0588 | 910.49008 | 974.1212 | 950.7816 | 881.9912 | 991.3188 | 923.7568 | 935.328328 | 941.69144 | 891.32704 | 842.6824 | 953.9361312 | 973.4986 | 899.1888 | 1085.153 | 950.17 | 927.724532 | 937.723708 | 819.66 | #N/A
| 1 | 3 | 954.4668 | 957.6215 | 923.7568 | 911.4728 | 934.32104 | 942.1828 | 847.596 | 940.09452 | 773.892 | 914.42096 | 1008.5164 | 958.152 | 900.4172 | 988.862 | 905.3308 | 926.655824 | 951.76432 | 876.83192 | 854.84356 | 942.4198812 | 983.9975 | 901.6456 | 1092.766 | 951.43 | 927.1237 | 949.98314 | 815.23 | 16
| 1 | 4 | 916.3864 | 956.0401 | 909.016 | 884.448 | 925.23088 | 937.2692 | 856.1948 | 931.61856 | 899.1888 | 919.94876 | 982.72 | 944.6396 | 894.2752 | 948.3248 | 921.3 | 933.412024 | 950.04456 | 927.93336 | 843.17376 | 951.7741472 | 956.0288 | 894.2752 | 1088.697 | 951.86 | 930.1895 | 945.462628 | 827.38 | 930.6939
| 1 | 5 | 940.9544 | 983.3927 | 891.8184 | 913.9296 | 924.86236 | 940.9544 | 856.1948 | 925.84508 | 824.2564 | 915.64936 | 945.868 | 931.1272 | 907.7876 | 1006.0596 | 921.3 | 936.949816 | 968.47056 | 905.945 | 832.48668 | 950.2484744 | 955.7428 | 911.4728 | 1082.047 | 950.02 | 921.944 | 953.29982 | 796.54 | 12
| 1 | 6 | 928.6704 | 992.7426 | 974.1212 | 878.306 | 925.84508 | 942.1828 | 857.4232 | 928.91608 | 961.8372 | 892.92396 | 987.6336 | 922.5284 | 881.9912 | 927.442 | 938.4976 | 941.359772 | 952.01 | 912.82404 | 824.62492 | 944.4283152 | 985.9716 | 936.0408 | 1098.408 | 952.47 | 940.0702 | 941.13866 | 846.39
| Mean |  | 934.4029 | 968.207 | 923.5521 | 900.2125 | 919.02746 | 937.8834 | 856.1948 | 928.54756 | 862.7463 | 909.44594 | 980.8774 | 946.8917 | 889.5663 | 974.7354 | 923.1426 | 934.493016 | 949.36894 | 901.9732 | 840.5327 | 947.9757 | 968.9091 | 907.7876 | 1086.711 | 951.2267 | 928.3284 | 947.5652 | 822.6417
| Median |  | 932.9698 | 966.2169 | 916.3864 | 906.5592 | 925.04662 | 939.1118 | 856.1948 | 930.26732 | 861.7226 | 912.45552 | 984.5626 | 947.7106 | 888.1332 | 987.6336 | 922.5284 | 934.370176 | 950.90444 | 901.46134 | 842.92808 | 947.6479516 | 965.8571 | 902.874 | 1086.925 | 951.42 | 927.4241 | 947.722884 | 823.52
| Std Dev. |  | 12.75802 | 18.396 | 30.19383 | 15.31154 | 18.72248 | 4.709757 | 8.993365 | 9.696427 | 71.94552 | 9.859928 | 20.56607 | 18.60394 | 13.66601 | 30.08702 | 10.86978 | 4.858299 | 12.08829 | 17.76415 | 10.5616 | 4.629174 | 14.0958 | 14.96431 | 8.76677 | 0.9585962 | 6.529536 | 7.559388 | 16.70742
| Rel.Std.Dev. |  | 1.365% | 1.9% | 3.269% | 1.701% | 2.037% | 0.5022% | 1.05% | 1.044% | 8.339% | 1.084% | 2.097% | 1.965% | 1.536% | 3.087% | 1.177% | 0.5199% | 1.273% | 1.969% | 1.257% | 0.4883% | 1.455% | 1.648% | 0.8067% | 0.1008% | 0.7034% | 0.7978% | 2.031%
| PDM3 |  | 0.3985% | 4.031% | -0.7674% | -3.275% | -1.254% | 0.7725% | -8.005% | -0.2306% | -7.301% | -2.283% | 5.392% | 1.74% | -4.419% | 4.732% | -0.8114% | 0.4082% | 2.007% | -3.086% | -9.688% | 1.857% | 4.106% | -2.461% | 16.76% | 2.206% | -0.2542% | 1.813% | -11.61%
| Z-Score (Absolute) |  | 0.19 | 1.28 | 0.16 | 0.92 | 0.31 | 0.3 | 2.34 | 0 | 2.13 | 0.62 | 1.69 | 0.59 | 1.26 | 1.5 | 0.18 | 0.19 | 0.67 | 0.86 | 2.85 | 0.63 | 1.31 | 0.67 | 5.12 | 0.73 | 0.01 | 0.62 | 3.43
| Analytical results for Co in OREAS 474 (Certified Value 13.4 ppm) | [28 empty] | Certified
Co | Round | Replicate | Lab | Lab | Lab | Lab | Lab | Lab | Lab | Lab | Lab | Lab | Lab | Lab | Lab | Lab | [13 empty] | 1
| No | No | 01 | 04 | 06 | 07 | 08 | 10 | 11 | 17 | 19 | 20 | 21 | 23 | 24 | 27 | [13 empty] | ppm
|  |  | BF*OES/MS | BF*OES/MS | BF*MS | PF*MS | PF*OES/MS | PF*MS | BF*MS | BF*MS | BF*MS | BF*OES/MS | BF*MS | BF*MS | PF*MS | PF*OES/MS | [13 empty] | 1
2
| 1 | 1 | 14 | 11.8 | 13.4 | 16.77 | 14 | 17.6 | 13.5 | 13.5927 | 16.5 | 14.1 | 14.559 | 9.9 | 12.78150006 | 13.3 | [13 empty] | 1
| 1 | 2 | 14 | 12.1 | 13.4 | 16.13 | 15 | 16 | 13.7 | 13.6416 | 13.6 | 13.8 | 13.734 | 10.6 | 12.7583165 | 12.9 | [13 empty] | #N/A
| 1 | 3 | 14 | 12 | 13.6 | 16.36 | 15 | 16.8 | 14 | 13.662 | 15.7 | 13.9 | 14.574 | 15.8 | 12.80410373 | 12.8 | [13 empty] | 16
| 1 | 4 | 14 | 12.5 | 13.7 | 17.52 | 15 | 17.8 | 13.8 | 13.6398 | 15.7 | 13.9 | 13.793 | 14.2 | 12.81128836 | 13.2 | [13 empty] | 13.44368
| 1 | 5 | 14 | 12.3 | 13.5 | 16.01 | 15 | 16.2 | 13.8 | 13.5378 | 14.8 | 13.8 | 14.131 | 15.6 | 12.74441276 | 13.3 | [13 empty] | 13
| 1 | 6 | 14 | 12 | 13.8 | 16.07 | 15 | 17.8 | 13.9 | 13.8709 | 15.8 | 13.5 | 13.706 | 17.6 | 12.81756438 | 13.2
| Mean |  | 14 | 12.11667 | 13.56667 | 16.47667 | 14.83333 | 17.03333 | 13.78333 | 13.65747 | 15.35 | 13.83333 | 14.08283 | 13.95 | 12.7862 | 13.11667
| Median |  | 14 | 12.05 | 13.55 | 16.245 | 15 | 17.2 | 13.8 | 13.6407 | 15.7 | 13.85 | 13.962 | 14.9 | 12.7928 | 13.2
| Std Dev. |  | 0 | 0.2483277 | 0.1632993 | 0.5816414 | 0.4082483 | 0.8140434 | 0.1722401 | 0.1137128 | 1.01341 | 0.1966384 | 0.4044727 | 3.070993 | 0.02993141 | 0.2136976
| Rel.Std.Dev. |  | 0% | 2.049% | 1.204% | 3.53% | 2.752% | 4.779% | 1.25% | 0.8326% | 6.602% | 1.421% | 2.872% | 22.01% | 0.2341% | 1.629%
| PDM3 |  | 4.138% | -9.871% | 0.9148% | 22.56% | 10.34% | 26.7% | 2.526% | 1.59% | 14.18% | 2.898% | 4.754% | 3.766% | -4.891% | -2.433%
| Z-Score (Absolute) |  | NA | 2.36 | 0.34 | 3.72 | NA | 4.5 | 0.03 | 0.21 | 2.15 | 0.03 | 0.38 | 0.2 | 1.43 | 0.97
Results from laboratories 1, 4 and 8 were removed due to their 1 ppm reading resolution.
| Analytical results for Cr in OREAS 474 (Certified Value 68 ppm) | [28 empty] | Certified
Cr | Round | Replicate | Lab | Lab | Lab | Lab | Lab | Lab | Lab | Lab | Lab | Lab | Lab | Lab | Lab | Lab | Lab | Lab | Lab | Lab | Lab | Lab | Lab | [6 empty] | 1
| No | No | 01 | 02 | 03 | 04 | 06 | 07 | 08 | 09 | 10 | 11 | 12 | 13 | 14 | 15 | 16 | 17 | 18 | 20 | 21 | 23 | 27 | [6 empty] | ppm
|  |  | BF*OES/MS | BF*OES/MS | PF*MS | PF*OES/MS | BF*OES | PF*MS | PF*OES/MS | PF*OES | PF*OES | BF*OES | BF*MS | BF*MS | BF*MS | BF*MS | BF*MS | BF*MS | PF*OES | BF*OES/MS | BF*MS | BF*OES | PF*OES/MS | [6 empty] | 0
1
| 1 | 1 | 70 | 68.8099 | 67 | 70 | 70 | 95 | 50 | < 500 | 84 | 65 | 69 | 77 | 67 | 71 | 67 | 64.8638 | < 500 | 68 | 63.372 | < 70 | 61 | [6 empty] | 1
| 1 | 2 | 70 | 66.02607 | 66 | 70 | 70 | 93 | < 50 | < 500 | 80 | 65 | 69 | 77 | 68 | 71 | 67 | 64.5382 | < 500 | 62 | 54.43 | < 70 | 59 | [6 empty] | #N/A
| 1 | 3 | 70 | 68.35988 | 66 | 90 | 70 | 90 | 60 | < 500 | 79 | 64 | 73 | 77 | 69 | 70 | 67 | 64.0778 | < 500 | 68 | 63.266 | < 70 | 62 | [6 empty] | 16
| 1 | 4 | 70 | 69.20962 | 60 | 70 | 70 | 99 | 50 | < 500 | 80 | 64 | 69 | 78 | 66 | 70 | 68 | 64.6395 | < 500 | 62 | 55.136 | < 70 | 59 | [6 empty] | 67.89687
| 1 | 5 | 70 | 77.81336 | 56 | 70 | 70 | 98 | 50 | < 500 | 79 | 65 | 68 | 76 | 71 | 71 | 67 | 63.4756 | < 500 | 75 | 54.844 | < 70 | 58 | [6 empty] | 14
| 1 | 6 | 70 | 74.71057458 | 84 | 80 | < 70 | 97 | 50 | < 500 | 75 | 64 | 69 | 68 | 66 | 69 | 67 | 66.2591 | < 500 | 75 | 54.813 | < 70 | 56
| Mean |  | 70 | 70.82157 | 66.5 | 75 | 70 | 95.33333 | 52 |  | 79.5 | 64.5 | 69.5 | 75.5 | 67.83333 | 70.33333 | 67.16667 | 64.64233 |  | 68.33333 | 57.6435 |  | 59.16667
| Median |  | 70 | 69.00976 | 66 | 70 | 70 | 96 | 50 |  | 79.5 | 64.5 | 69 | 77 | 67.5 | 70.5 | 67 | 64.58885 |  | 68 | 54.99 |  | 59
| Std Dev. |  | 0 | 4.465678 | 9.586449 | 8.3666 | 0 | 3.386247 | 4.472136 |  | 2.880972 | 0.5477226 | 1.760682 | 3.72827 | 1.94079 | 0.8164966 | 0.4082483 | 0.933145 |  | 5.819507 | 4.402074 |  | 2.136976
| Rel.Std.Dev. |  | 0% | 6.306% | 14.42% | 11.16% | 0% | 3.552% | 8.6% |  | 3.624% | 0.8492% | 2.533% | 4.938% | 2.861% | 1.161% | 0.6078% | 1.444% |  | 8.516% | 7.637% |  | 3.612%
| PDM3 |  | 3.098% | 4.308% | -2.057% | 10.46% | 3.098% | 40.41% | -23.41% |  | 17.09% | -5.003% | 2.361% | 11.2% | -0.09358% | 3.588% | -1.075% | -4.793% |  | 0.6428% | -15.1% |  | -12.86%
| Z-Score (Absolute) |  | NA | 0.3 | 0.18 | 0.75 | 0.59 | 2.99 | 2.27 | 19.98 | 1.25 | 0.4 | 0.15 | 0.81 | 0.03 | 0.24 | 0.11 | 0.38 | 19.98 | 0.03 | 1.15 | 3.64 | 0.98
Results from laboratory 1 were removed due to their 10 ppm reading resolution.
| Analytical results for Cs in OREAS 474 (Certified Value 9.53 ppm) | [28 empty] | Certified
Cs | Round | Replicate | Lab | Lab | Lab | Lab | Lab | Lab | Lab | Lab | Lab | Lab | Lab | Lab | Lab | Lab | Lab | Lab | Lab | Lab | Lab | Lab | Lab | [6 empty] | 1
| No | No | 01 | 02 | 04 | 06 | 08 | 09 | 10 | 11 | 12 | 13 | 14 | 15 | 16 | 17 | 18 | 19 | 20 | 21 | 23 | 26 | 27 | [6 empty] | ppm
|  |  | BF*OES/MS | BF*OES/MS | PF*OES/MS | PF*MS | PF*OES/MS | PF*MS | PF*MS | BF*MS | BF*MS | BF*MS | BF*MS | BF*MS | BF*MS | BF*MS | PF*MS | BF*MS | BF*OES/MS | BF*MS | BF*MS | PF*MS | PF*OES/MS | [6 empty] | 2
3
| 1 | 1 | 9.1 | 10.52085 | 9.9 | 9.3 | 9.21 | 9.1 | 10.8 | 9.6 | 10.3 | 9.85 | 9.03 | 10.15 | 9.84 | 9.1794 | 9.8 | 9.6 | 9.7 | 9.69 | 5.6 | 10.33049 | 8.63 | [6 empty] | 1
| 1 | 2 | 9.1 | 10.27316 | 11.4 | 9.2 | 9.22 | 9.2 | 8.7 | 9.5 | 10.7 | 9.93 | 8.94 | 10.15 | 9.67 | 9.0389 | 9.1 | 9.2 | 9.7 | 9.395 | 6 | 9.93 | 8.79 | [6 empty] | #N/A
| 1 | 3 | 9.1 | 10.11191 | 9.7 | 9.5 | 9.09 | 9.6 | 8.4 | 9.4 | 10.8 | 9.71 | 9.25 | 10.05 | 9.2 | 8.9848 | 9.8 | 9.4 | 9.8 | 9.094 | 8.9 | 9.789377 | 8.65 | [6 empty] | 16
| 1 | 4 | 9.1 | 11.2011 | 10.3 | 9.3 | 9.42 | 9.3 | 9.3 | 9.9 | 10.5 | 9.78 | 9.27 | 9.49 | 9.92 | 8.8723 | 9.7 | 10 | 9.7 | 9.596 | 8.2 | 10.15087 | 9.01 | [6 empty] | 9.527169
| 1 | 5 | 9.1 | 10.14122 | 9.7 | 9.5 | 9.51 | 9.3 | 8.9 | 9.4 | 10 | 9.62 | 9.51 | 10.2 | 9.54 | 9.2441 | 9.5 | 9.5 | 9.7 | 9.768 | 9 | 9.989575 | 8.99 | [6 empty] | 15
| 1 | 6 | 8.8 | 10.08729 | 9.7 | 9.7 | 9.7 | 9.3 | 10.3 | 9.6 | 10.95 | 8.44 | 8.99 | 9.34 | 10.05 | 9.358 | 9.5 | 9 | 9.6 | 9.747 | 8.9 | 9.910199 | 9.03
| Mean |  | 9.05 | 10.38926 | 10.11667 | 9.416667 | 9.358333 | 9.3 | 9.4 | 9.566667 | 10.54167 | 9.555 | 9.165 | 9.896667 | 9.703333 | 9.112917 | 9.566667 | 9.45 | 9.7 | 9.548333 | 7.766667 | 10.01675 | 8.85
| Median |  | 9.1 | 10.20719 | 9.8 | 9.4 | 9.32 | 9.3 | 9.1 | 9.55 | 10.6 | 9.745 | 9.14 | 10.1 | 9.755 | 9.10915 | 9.6 | 9.45 | 9.7 | 9.643 | 8.55 | 9.959787 | 8.89
| Std Dev. |  | 0.1224745 | 0.4288399 | 0.6705719 | 0.1834848 | 0.226576 | 0.167332 | 0.9507891 | 0.1861899 | 0.3498809 | 0.5567315 | 0.2176006 | 0.3792449 | 0.3055923 | 0.1797129 | 0.265832 | 0.3449638 | 0.06324555 | 0.2607655 | 1.555206 | 0.1937702 | 0.1841738
| Rel.Std.Dev. |  | 1.353% | 4.128% | 6.628% | 1.949% | 2.421% | 1.799% | 10.11% | 1.946% | 3.319% | 5.827% | 2.374% | 3.832% | 3.149% | 1.972% | 2.779% | 3.65% | 0.652% | 2.731% | 20.02% | 1.934% | 2.081%
| PDM3 |  | -5.009% | 9.049% | 6.188% | -1.16% | -1.772% | -2.384% | -1.335% | 0.4146% | 10.65% | 0.2921% | -3.801% | 3.878% | 1.849% | -4.348% | 0.4146% | -0.81% | 1.814% | 0.2221% | -18.48% | 5.139% | -7.108%
| Z-Score (Absolute) |  | 1.35 | 2.28 | 1.54 | 0.36 | 0.52 | 0.67 | 0.4 | 0.05 | 2.7 | 0.02 | 1.04 | 0.95 | 0.42 | 1.18 | 0.05 | 0.27 | 0.41 | 0 | 4.84 | 1.27 | 1.9
| Analytical results for Cu in OREAS 474 (Certified Value 70 ppm) | [28 empty] | Certified
Cu | Round | Replicate | Lab | Lab | Lab | Lab | Lab | Lab | Lab | Lab | Lab | Lab | Lab | Lab | [15 empty] | 1
| No | No | 01 | 03 | 04 | 06 | 07 | 08 | 10 | 17 | 21 | 23 | 24 | 27 | [15 empty] | ppm
|  |  | BF*OES/MS | PF*MS | BF*OES/MS | BF*MS | PF*MS | PF*OES/MS | PF*OES | BF*MS | BF*MS | BF*MS | PF*OES | PF*OES/MS | [15 empty] | 0
0
| 1 | 1 | 70 | 51 | 71 | 62 | 87 | 60 | 44 | 71.6057 | 72.557 | 54 | 64.112 | 74.3 | [15 empty] | 1
| 1 | 2 | 70 | 43 | 73 | 63 | 92 | 60 | 44 | 69.4653 | 66.822 | 57 | 64.912 | 73 | [15 empty] | #N/A
| 1 | 3 | 70 | 56 | 69 | 61 | 84 | 60 | 49 | 68.7361 | 73.197 | 88 | 63.968 | 73.3 | [15 empty] | 16
| 1 | 4 | 70 | 58 | 82 | 61 | 84 | 60 | 60 | 69.968 | 68.771 | 70 | 64.528 | 73.2 | [15 empty] | 69.74739
| 1 | 5 | 70 | 47 | 78 | 62 | 92 | 60 | 38 | 67.411 | 68.179 | 88 | 64.544 | 73.4 | [15 empty] | 16
| 1 | 6 | 60 | 128 | 80 | 62 | 92 | 60 | 44 | 71.9521 | 68.923 | 85 | 63.408 | 73.1
| Mean |  | 68.33333 | 63.83333 | 75.5 | 61.83333 | 88.5 | 60 | 46.5 | 69.85637 | 69.7415 | 73.66667 | 64.24533 | 73.38333
| Median |  | 70 | 53.5 | 75.5 | 62 | 89.5 | 60 | 44 | 69.71665 | 68.847 | 77.5 | 64.32 | 73.25
| Std Dev. |  | 4.082483 | 31.92126 | 5.244044 | 0.7527727 | 3.98748 | 0 | 7.47663 | 1.723512 | 2.547321 | 15.60342 | 0.5309172 | 0.4708149
| Rel.Std.Dev. |  | 5.974% | 50.01% | 6.946% | 1.217% | 4.506% | 0% | 16.08% | 2.467% | 3.653% | 21.18% | 0.8264% | 0.6416%
| PDM3 |  | -2.027% | -8.479% | 8.248% | -11.35% | 26.89% | -13.98% | -33.33% | 0.1562% | -0.008448% | 5.619% | -7.889% | 5.213%
| Z-Score (Absolute) |  | NA | 0.71 | 0.68 | 0.95 | 2.24 | NA | 2.79 | 0.01 | 0.01 | 0.46 | 0.67 | 0.43
Results from laboratories 1 and 8 were removed due to their 10 ppm reading resolution.
| Analytical results for Dy2O3 in OREAS 474 (Certified Value 15.6 ppm) | [28 empty] | Certified
Dy2O3 | Round | Replicate | Lab | Lab | Lab | Lab | Lab | Lab | Lab | Lab | Lab | Lab | Lab | Lab | Lab | Lab | Lab | Lab | Lab | Lab | Lab | Lab | Lab | Lab | Lab | Lab | Lab | Lab | Lab | 1
| No | No | 01 | 02 | 03 | 04 | 06 | 07 | 08 | 09 | 10 | 11 | 12 | 13 | 14 | 15 | 16 | 17 | 18 | 19 | 20 | 21 | 22 | 23 | 24 | 25 | 26 | 27 | 28 | ppm
|  |  | BF*OES/MS | BF*OES/MS | PF*MS | PF*OES/MS | PF*MS | BF*MS | PF*OES/MS | PF*MS | PF*MS | BF*MS | BF*MS | BF*MS | BF*MS | BF*MS | BF*MS | BF*MS | PF*MS | BF*MS | BF*OES/MS | BF*MS | BF*MS | BF*MS | PF*MS | BF*MS | PF*MS | PF*OES/MS | PF*OES/MS | 1
2
| 1 | 1 | 15.95303 | 17.35931 | 14.9201 | 14.46102 | 15.367703 | 15.987461 | 15.60872 | 16.41211 | 18.581263 | 16.0678 | 16.010415 | 15.95303 | 16.64165 | 16.18257 | 16.354725 | 15.75941301 | 15.49395 | 16.102231 | 15.528381 | 15.657622 | 16.92346 | 16.205524 | 14.31347 | 14.55 | 14.6642 | 14.988962 | 19.61 | 1
| 1 | 2 | 15.83826 | 17.69754 | 16.0678 | 14.9201 | 15.241456 | 16.308817 | 15.95303 | 16.18257 | 16.251432 | 16.87119 | 15.321795 | 15.780875 | 15.436565 | 16.125185 | 16.64165 | 15.34337176 | 15.37918 | 18.455016 | 15.597243 | 15.641654 | 14.7714 | 15.803829 | 14.16508 | 14.47 | 14.793853 | 14.644652 | 17.68 | #N/A
| 1 | 3 | 15.95303 | 18.04351 | 16.0678 | 14.23148 | 15.402134 | 16.18257 | 15.26441 | 16.41211 | 15.83826 | 16.64165 | 15.72349 | 16.0678 | 16.87119 | 17.2155 | 15.207025 | 15.74162366 | 15.37918 | 16.148139 | 15.459519 | 15.55383 | 14.7424 | 16.217001 | 14.18381 | 14.45 | 14.42092 | 14.518405 | 18.38 | 16
| 1 | 4 | 16.0678 | 17.51982 | 14.9201 | 14.69056 | 15.631674 | 16.331771 | 15.83826 | 16.0678 | 17.709011 | 16.87119 | 15.895645 | 15.780875 | 16.469495 | 15.72349 | 15.49395 | 15.79981205 | 15.14964 | 18.351723 | 15.333272 | 15.690556 | 14.43922 | 15.574289 | 14.27075 | 14.51 | 14.50479 | 14.426589 | 15.06 | 15.62982
| 1 | 5 | 15.83826 | 17.91991 | 14.9201 | 14.23148 | 15.666105 | 15.964507 | 15.26441 | 16.75642 | 16.52688 | 16.64165 | 14.862715 | 15.780875 | 16.75642 | 16.0678 | 16.469495 | 15.70099508 | 15.49395 | 16.618696 | 15.310318 | 15.607722 | 16.56036 | 15.849737 | 14.24036 | 14.46 | 14.70232 | 14.633175 | 15.92 | 17
| 1 | 6 | 15.37918 | 17.80013 | 17.2155 | 15.03487 | 15.620197 | 16.503926 | 15.60872 | 16.29734 | 18.718987 | 16.18257 | 15.666105 | 15.666105 | 15.780875 | 15.95303 | 16.41211 | 15.70879944 | 16.18257 | 15.964507 | 15.184071 | 15.458022 | 15.04465 | 15.964507 | 14.1542 | 14.98 | 14.96348 | 14.300342 | 19.22
| Mean |  | 15.83826 | 17.72337 | 15.68523 | 14.59492 | 15.4882115 | 16.21318 | 15.58959 | 16.354725 | 17.27097 | 16.54601 | 15.5800275 | 15.83826 | 16.3260325 | 16.2112625 | 16.0964925 | 15.67567 | 15.51308 | 16.940052 | 15.402134 | 15.60157 | 15.41358 | 15.9358145 | 14.22128 | 14.57 | 14.67493 | 14.58535 | 17.645
| Median |  | 15.895645 | 17.74883 | 15.49395 | 14.57579 | 15.5111655 | 16.2456935 | 15.60872 | 16.354725 | 17.1179455 | 16.64165 | 15.6947975 | 15.780875 | 16.5555725 | 16.0964925 | 16.3834175 | 15.72521155 | 15.436565 | 16.3834175 | 15.3963955 | 15.624688 | 14.90803 | 15.907122 | 14.21209 | 14.49 | 14.68326 | 14.57579 | 18.03
| Std Dev. |  | 0.2407436 | 0.253634 | 0.9370931 | 0.3436718 | 0.174624 | 0.2104604 | 0.2850057 | 0.2379921 | 1.237036 | 0.3436718 | 0.4228617 | 0.1451738 | 0.5815454 | 0.5180566 | 0.5927623 | 0.1666944 | 0.3512537 | 1.155159 | 0.1536376 | 0.08436829 | 1.05292 | 0.2482589 | 0.0638312 | 0.2042547 | 0.1958258 | 0.2364838 | 1.818854
| Rel.Std.Dev. |  | 1.52% | 1.431% | 5.974% | 2.355% | 1.127% | 1.298% | 1.828% | 1.455% | 7.163% | 2.077% | 2.714% | 0.9166% | 3.562% | 3.196% | 3.683% | 1.063% | 2.264% | 6.819% | 0.9975% | 0.5408% | 6.831% | 1.558% | 0.4488% | 1.402% | 1.334% | 1.621% | 10.31%
| PDM3 |  | 1.334% | 13.39% | 0.3546% | -6.621% | -0.906% | 3.732% | -0.2574% | 4.638% | 10.5% | 5.862% | -0.3185% | 1.334% | 4.454% | 3.72% | 2.986% | 0.2934% | -0.7469% | 8.383% | -1.457% | -0.1807% | -1.383% | 1.958% | -9.012% | -6.781% | -6.109% | -6.682% | 12.89%
| Z-Score (Absolute) |  | 0.2 | 2.61 | 0 | 1.4 | 0.25 | 0.68 | 0.12 | 0.86 | 2.03 | 1.1 | 0.13 | 0.2 | 0.82 | 0.67 | 0.53 | 0.01 | 0.22 | 1.61 | 0.36 | 0.11 | 0.35 | 0.32 | 1.88 | 1.43 | 1.3 | 1.41 | 2.51
| Analytical results for Er2O3 in OREAS 474 (Certified Value 6.97 ppm) | [28 empty] | Certified
Er2O3 | Round | Replicate | Lab | Lab | Lab | Lab | Lab | Lab | Lab | Lab | Lab | Lab | Lab | Lab | Lab | Lab | Lab | Lab | Lab | Lab | Lab | Lab | Lab | Lab | Lab | Lab | Lab | Lab |  | 1
| No | No | 01 | 02 | 03 | 04 | 06 | 07 | 08 | 09 | 10 | 11 | 12 | 13 | 14 | 15 | 16 | 17 | 18 | 19 | 20 | 21 | 22 | 23 | 24 | 25 | 26 | 27 |  | ppm
|  |  | BF*OES/MS | BF*OES/MS | PF*MS | BF*OES/MS | PF*MS | BF*MS | PF*OES/MS | PF*MS | PF*MS | BF*MS | BF*MS | BF*MS | BF*MS | BF*MS | BF*MS | BF*MS | PF*MS | BF*MS | BF*OES/MS | BF*MS | BF*MS | BF*MS | PF*MS | BF*MS | PF*MS | PF*OES/MS |  | 2
3
| 1 | 1 | 6.97535 | 8.15254 | 6.9 | 6.597995 | 6.99822 | 7.146875 | 6.861 | 6.97535 | 7.04396 | 6.74665 | 7.04396 | 7.15831 | 6.74665 | 7.124005 | 6.76952 | 6.9522513 | 6.74665 | 6.49508 | 6.872435 | 7.373288 | 5.979608 | 7.29553 | 7.5096 | 7.3184 | 6.768618 | 6.437905 |  | 1
| 1 | 2 | 6.861 | 7.522112 | 6.9 | 6.552255 | 6.65517 | 7.18118 | 6.861 | 7.20405 | 6.049115 | 6.74665 | 7.02109 | 7.38701 | 6.65517 | 7.032525 | 7.124005 | 6.81445955 | 6.6323 | 7.192615 | 6.895305 | 7.4133105 | 5.197679 | 7.27266 | 7.5412 | 7.581405 | 6.65517 | 6.42647 |  | 14
| 1 | 3 | 6.97535 | 7.58568 | 6.9 | 6.56369 | 6.620865 | 7.15831 | 6.74665 | 6.74665 | 5.62602 | 6.74665 | 7.11257 | 7.47849 | 6.67804 | 7.146875 | 7.032525 | 6.9838119 | 6.4036 | 7.421315 | 6.88387 | 7.322974 | 5.222611 | 7.11257 | 7.5019 | 7.444185 | 6.712918 | 6.6323 |  | 16
| 1 | 4 | 7.0897 | 7.499372 | 6.9 | 6.597995 | 6.918175 | 7.032525 | 6.74665 | 7.0897 | 6.758085 | 6.97535 | 7.078265 | 7.15831 | 6.689475 | 6.67804 | 7.352705 | 6.86180045 | 6.97535 | 6.79239 | 6.735215 | 7.425889 | 5.027885 | 6.90674 | 7.5165 | 7.68432 | 6.661196 | 6.74665 |  | 6.968015
| 1 | 5 | 6.97535 | 7.166804 | 6.9 | 6.70091 | 6.872435 | 6.895305 | 6.861 | 7.0897 | 5.980505 | 6.861 | 6.81526 | 6.99822 | 6.58656 | 7.421315 | 6.97535 | 6.8808969 | 6.97535 | 7.86728 | 6.92961 | 7.483064 | 5.868537 | 7.009655 | 7.4732 | 7.24979 | 6.828668 | 6.826695 |  | 18
| 1 | 6 | 6.861 | 7.779822 | 6.9 | 6.35786 | 6.712345 | 7.101135 | 7.0897 | 6.97535 | 7.101135 | 6.861 | 7.215485 | 6.643735 | 6.369295 | 6.963915 | 7.22692 | 6.9929599 | 7.20405 | 7.558535 | 6.72378 | 7.2646555 | 5.29668 | 7.124005 | 7.5038 | 7.444185 | 6.909348 | 6.72378
| Mean |  | 6.956292 | 7.617722 | 6.9 | 6.561784 | 6.796202 | 7.085888 | 6.861 | 7.013467 | 6.42647 | 6.822883 | 7.047772 | 7.137346 | 6.620865 | 7.0611125 | 7.080171 | 6.914363 | 6.822883 | 7.2212025 | 6.840036 | 7.38053 | 5.432167 | 7.120193 | 7.5077 | 7.453714 | 6.755986 | 6.6323
| Median |  | 6.97535 | 7.553896 | 6.9 | 6.5808425 | 6.79239 | 7.124005 | 6.861 | 7.032525 | 6.4036 | 6.803825 | 7.0611125 | 7.15831 | 6.666605 | 7.078265 | 7.078265 | 6.9165741 | 6.861 | 7.306965 | 6.8781525 | 7.39329925 | 5.259645 | 7.1182875 | 7.5067 | 7.444185 | 6.740768 | 6.67804
| Std Dev. |  | 0.08607955 | 0.3285754 | 9.729507e-16 | 0.1128343 | 0.1543796 | 0.1071885 | 0.1252641 | 0.1562318 | 0.6210374 | 0.09336638 | 0.1326986 | 0.2975225 | 0.1337455 | 0.244158 | 0.2037121 | 0.07252537 | 0.2862559 | 0.5065976 | 0.08780909 | 0.07802213 | 0.3926344 | 0.1495612 | 0.02210158 | 0.1609724 | 0.09996579 | 0.1669667
| Rel.Std.Dev. |  | 1.237% | 4.313% | 1.41e-14% | 1.72% | 2.272% | 1.513% | 1.826% | 2.228% | 9.664% | 1.368% | 1.883% | 4.169% | 2.02% | 3.458% | 2.877% | 1.049% | 4.196% | 7.015% | 1.284% | 1.057% | 7.228% | 2.101% | 0.2944% | 2.16% | 1.48% | 2.517%
| PDM3 |  | -0.1682% | 9.324% | -0.9761% | -5.83% | -2.466% | 1.692% | -1.536% | 0.6523% | -7.772% | -2.083% | 1.145% | 2.43% | -4.982% | 1.336% | 1.61% | -0.77% | -2.083% | 3.634% | -1.837% | 5.92% | -22.04% | 2.184% | 7.745% | 6.97% | -3.043% | -4.818%
| Z-Score (Absolute) |  | 0.09 | 2.79 | 0.3 | 1.53 | 0.57 | 0.62 | 0.3 | 0.32 | 2.08 | 0.46 | 0.46 | 0.83 | 1.29 | 0.51 | 0.59 | 0.09 | 0.46 | 1.17 | 0.39 | 1.82 | 6.14 | 0.76 | 2.34 | 2.12 | 0.73 | 1.24
| Analytical results for Eu2O3 in OREAS 474 (Certified Value 10.2 ppm) | [28 empty] | Certified
Eu2O3 | Round | Replicate | Lab | Lab | Lab | Lab | Lab | Lab | Lab | Lab | Lab | Lab | Lab | Lab | Lab | Lab | Lab | Lab | Lab | Lab | Lab | Lab | Lab | Lab | Lab | Lab | Lab | Lab |  | 1
| No | No | 01 | 02 | 03 | 04 | 06 | 07 | 08 | 09 | 10 | 11 | 12 | 13 | 14 | 15 | 16 | 17 | 18 | 19 | 20 | 21 | 22 | 23 | 24 | 25 | 26 | 27 |  | ppm
|  |  | BF*OES/MS | BF*OES/MS | PF*MS | PF*OES/MS | BF*MS | BF*MS | PF*OES/MS | PF*MS | PF*MS | BF*MS | BF*MS | BF*MS | BF*MS | BF*MS | BF*MS | BF*MS | PF*MS | BF*MS | BF*OES/MS | BF*MS | BF*MS | BF*MS | PF*MS | BF*MS | PF*MS | PF*OES/MS |  | 1
2
| 1 | 1 | 9.934782 | 10.84307 | 10.4 | 8.927409 | 9.761097 | 10.18952 | 10.18952 | 9.84215 | 9.888466 | 9.72636 | 9.460043 | 9.992677 | 10.397942 | 10.096888 | 9.865308 | 10.20665692 | 9.72636 | 11.254788 | 10.166362 | 10.7534173 | 7.461608 | 9.900045 | 11.38044 | 10.722154 | 10.09975 | 8.869514 |  | 1
| 1 | 2 | 10.085309 | 11.02072 | 10.4 | 9.830571 | 9.84215 | 9.761097 | 10.18952 | 10.07373 | 8.707408 | 10.18952 | 9.737939 | 10.4211 | 10.258994 | 9.72636 | 10.038993 | 10.20434112 | 10.07373 | 10.18952 | 10.201099 | 10.7372067 | 6.507795 | 9.865308 | 11.50816 | 11.266367 | 9.749518 | 8.695829 |  | #N/A
| 1 | 3 | 10.096888 | 11.27014 | 10.4 | 9.054778 | 10.154783 | 10.235836 | 10.18952 | 10.30531 | 8.545302 | 9.84215 | 9.645307 | 10.096888 | 10.861102 | 9.737939 | 9.761097 | 10.08750901 | 10.18952 | 10.502153 | 10.235836 | 10.6688906 | 6.949815 | 9.691623 | 11.57863 | 11.069524 | 9.845929 | 9.089515 |  | 16
| 1 | 4 | 10.120046 | 10.62 | 10.4 | 9.541096 | 9.622149 | 10.235836 | 9.84215 | 10.18952 | 9.95794 | 10.07373 | 10.096888 | 10.201099 | 10.409521 | 9.900045 | 10.606364 | 10.27358354 | 9.95794 | 11.358999 | 10.212678 | 10.7499436 | 6.918881 | 9.633728 | 11.91572 | 10.895839 | 9.869879 | 9.193726 |  | 10.15022
| 1 | 5 | 10.247415 | 10.63842 | 10.4 | 9.089515 | 9.575833 | 9.969519 | 9.72636 | 10.07373 | 9.124252 | 10.30531 | 8.927409 | 10.224257 | 10.224257 | 9.737939 | 10.53689 | 10.28990993 | 10.30531 | 10.837944 | 10.108467 | 10.8391019 | 7.667773 | 9.749518 | 11.53567 | 10.791628 | 9.765334914 | 9.321095 |  | 19
| 1 | 6 | 10.062151 | 11.18282 | 11.6 | 9.656886 | 9.911624 | 10.07373 | 9.84215 | 9.84215 | 10.386363 | 9.95794 | 9.946361 | 9.251621 | 10.247415 | 9.830571 | 10.548469 | 10.40396308 | 9.84215 | 11.138998 | 10.131625 | 10.7267856 | 6.949425 | 9.853729 | 11.91174 | 10.907418 | 10.19078 | 9.182147
| Mean |  | 10.0910985 | 10.9292 | 10.6 | 9.3500425 | 9.811273 | 10.07759 | 9.996537 | 10.05443 | 9.434955 | 10.015835 | 9.635658 | 10.03127 | 10.39987 | 9.83829 | 10.22619 | 10.24433 | 10.015835 | 10.8804 | 10.17601 | 10.74589095 | 7.075883 | 9.782325 | 11.63839 | 10.942155 | 9.920199 | 9.058638
| Median |  | 10.0910985 | 10.9319 | 10.4 | 9.3153055 | 9.8016235 | 10.131625 | 10.015835 | 10.07373 | 9.506359 | 10.015835 | 9.691623 | 10.1489935 | 10.328468 | 9.784255 | 10.2879415 | 10.24012023 | 10.015835 | 10.988471 | 10.1837305 | 10.74357515 | 6.94962 | 9.8016235 | 11.55715 | 10.9016285 | 9.857904 | 9.135831
| Std Dev. |  | 0.1006108 | 0.2744117 | 0.4898979 | 0.3728905 | 0.2110641 | 0.1868015 | 0.2155892 | 0.1855051 | 0.7485594 | 0.2166233 | 0.4128635 | 0.4078483 | 0.2394829 | 0.143816 | 0.3811878 | 0.1058558 | 0.2166233 | 0.4600619 | 0.04935245 | 0.05501061 | 0.4191363 | 0.1069831 | 0.2232741 | 0.197862 | 0.1825465 | 0.2326966
| Rel.Std.Dev. |  | 0.997% | 2.511% | 4.622% | 3.988% | 2.151% | 1.854% | 2.157% | 1.845% | 7.934% | 2.163% | 4.285% | 4.066% | 2.303% | 1.462% | 3.728% | 1.033% | 2.163% | 4.228% | 0.485% | 0.5119% | 5.923% | 1.094% | 1.918% | 1.808% | 1.84% | 2.569%
| PDM3 |  | -0.5825% | 7.674% | 4.431% | -7.883% | -3.339% | -0.7156% | -1.514% | -0.9437% | -7.047% | -1.324% | -5.069% | -1.172% | 2.46% | -3.073% | 0.7484% | 0.9271% | -1.324% | 7.194% | 0.2541% | 5.869% | -30.29% | -3.625% | 14.66% | 7.802% | -2.266% | -10.75%
| Z-Score (Absolute) |  | 0.13 | 2.43 | 1.57 | 1.9 | 0.63 | 0.1 | 0.13 | 0.03 | 1.67 | 0.07 | 1.12 | 0.03 | 0.98 | 0.56 | 0.5 | 0.55 | 0.07 | 2.3 | 0.36 | 1.93 | 8.13 | 0.71 | 4.37 | 2.46 | 0.34 | 2.7
| Analytical results for Fe2O3 in OREAS 474 (Certified Value 10.79 wt.%) | [28 empty] | Certified
Fe2O3 | Round | Replicate | Lab | Lab | Lab | Lab | Lab | Lab | Lab | Lab | Lab | Lab | Lab | Lab | Lab | Lab | Lab | Lab | [11 empty] | 1
| No | No | 01 | 02 | 03 | 04 | 06 | 07 | 08 | 09 | 10 | 11 | 17 | 18 | 20 | 23 | 24 | 27 | [11 empty] | wt.%
|  |  | BF*OES/MS | BF*OES/MS | PF*MS | PF*OES/MS | PF*MS | PF*MS | PF*OES/MS | PF*OES | PF*OES | BF*OES | BF*MS | PF*OES | BF*OES/MS | BF*OES | PF*OES | PF*OES/MS | [11 empty] | 2
3
| 1 | 1 | 11.05 | 10.88523936 | 9.85549 | 10.608 | 11.00083 | 10.923 | 10.937 | 10.923 | 11.495 | 10.75 | 10.67 | 10.508 | 10.83 | 10.5826 | 9.4832716 | 10.751 | [11 empty] | 1
| 1 | 2 | 10.85 | 10.84277004 | 10.30699 | 10.723 | 10.13 | 10.966 | 10.88 | 10.666 | 12.267 | 10.97 | 10.5 | 10.394 | 10.75 | 10.727 | 9.5342404 | 10.637 | [11 empty] | #N/A
| 1 | 3 | 10.78 | 10.66423218 | 10.44953 | 10.68 | 10.99883 | 11.066 | 11.037 | 10.766 | 12.31 | 10.8 | 10.66 | 10.565 | 10.83 | 10.6613 | 9.5694968 | 10.851 | [11 empty] | 16
| 1 | 4 | 10.94 | 10.77090998 | 10.04765 | 10.708 | 11.26075 | 10.68 | 11.037 | 10.794 | 11.652 | 10.85 | 10.67 | 10.494 | 10.93 | 10.4425 | 9.5240681 | 10.78 | [11 empty] | 10.78743
| 1 | 5 | 11.09 | 10.78266274 | 10.03078 | 10.651 | 10.68429 | 11.137 | 11.052 | 10.823 | 11.695 | 10.89 | 10.67 | 10.494 | 10.86 | 10.6899 | 9.6062973 | 10.751 | [11 empty] | 20
| 1 | 6 | 10.68 | 11.00052531 | 10.85214 | 10.694 | 10.57864 | 11.409 | 10.909 | 10.851 | 11.952 | 10.81 | 10.58 | 10.551 | 10.86 | 10.6341 | 9.590256 | 10.794
| Mean |  | 10.89833 | 10.82439 | 10.2571 | 10.67733 | 10.77556 | 11.03017 | 10.97533 | 10.80383 | 11.89517 | 10.845 | 10.625 | 10.501 | 10.84333 | 10.6229 | 9.5512717 | 10.76067
| Median |  | 10.895 | 10.81271639 | 10.17732 | 10.687 | 10.84156 | 11.016 | 10.987 | 10.8085 | 11.8235 | 10.83 | 10.665 | 10.501 | 10.845 | 10.6477 | 9.5518686 | 10.7655
| Std Dev. |  | 0.1584193 | 0.1142943 | 0.3605472 | 0.04197936 | 0.3999652 | 0.2426647 | 0.0754206 | 0.08639309 | 0.3384987 | 0.07739509 | 0.07063993 | 0.06031915 | 0.05853774 | 0.1010881 | 0.04589959 | 0.0708877
| Rel.Std.Dev. |  | 1.454% | 1.056% | 3.515% | 0.3932% | 3.712% | 2.2% | 0.6872% | 0.7997% | 2.846% | 0.7136% | 0.6648% | 0.5744% | 0.5399% | 0.9516% | 0.4806% | 0.6588%
| PDM3 |  | 1.028% | 0.3426% | -4.916% | -1.021% | -0.1101% | 2.25% | 1.742% | 0.1521% | 10.27% | 0.5337% | -1.506% | -2.655% | 0.5182% | -1.525% | -11.46% | -0.2481%
| Z-Score (Absolute) |  | 0.53 | 0.17 | 2.59 | 0.55 | 0.07 | 1.17 | 0.9 | 0.07 | 5.39 | 0.27 | 0.8 | 1.41 | 0.26 | 0.81 | 6.03 | 0.14
| Analytical results for Ga in OREAS 474 (Certified Value 33.6 ppm) | [28 empty] | Certified
Ga | Round | Replicate | Lab | Lab | Lab | Lab | Lab | Lab | Lab | Lab | Lab | Lab | Lab | Lab | Lab | Lab | Lab | Lab | Lab | Lab | Lab | Lab | Lab | Lab | Lab |  |  |  |  | 1
| No | No | 01 | 02 | 04 | 06 | 07 | 08 | 09 | 10 | 11 | 12 | 13 | 14 | 15 | 16 | 17 | 18 | 19 | 20 | 21 | 23 | 24 | 26 | 27 |  |  |  |  | ppm
|  |  | BF*OES/MS | BF*OES/MS | PF*OES/MS | BF*MS | PF*MS | PF*OES/MS | PF*MS | PF*MS | BF*MS | BF*MS | BF*MS | BF*MS | BF*MS | BF*MS | BF*MS | PF*MS | BF*MS | BF*OES/MS | BF*MS | BF*MS | PF*MS | PF*MS | PF*OES/MS |  |  |  |  | 1
2
| 1 | 1 | 33 | 44.94182 | 38.1 | 32.1 | 39 | 34 | 33 | 37 | 32 | 31 | 34 | 32.7 | 35.1 | 31.3 | 32.0492 | 34 | 11.4 | 30.4 | 35.54 | 21 | 40.6325781 | 59.20002 | 30.25 |  |  |  |  | 1
| 1 | 2 | 31 | 42.91091 | 39.1 | 32.7 | 37 | 33 | 33 | 35 | 31.3 | 31.8 | 34.1 | 31.4 | 33.3 | 30.6 | 31.5023 | 32 | 17.8 | 29.8 | 33.087 | 22 | 40.4462201 | 56.32 | 29.89 |  |  |  |  | #N/A
| 1 | 3 | 33 | 42.24141 | 38.3 | 32.5 | 39 | 33 | 33 | 37 | 31.3 | 35.2 | 32.4 | 31.1 | 36 | 31.4 | 32.296 | 33 | 14 | 29.8 | 35.044 | 34 | 40.3663366 | 57.23253 | 30.28 |  |  |  |  | 16
| 1 | 4 | 33 | 45.70912 | 40.2 | 33.4 | 37 | 32 | 32 | 41 | 28.6 | 31.5 | 33.7 | 30.8 | 33.9 | 31.4 | 31.8374 | 33 | 16.2 | 30.1 | 35.396 | 30 | 40.2816388 | 56.23884 | 30.9 |  |  |  |  | 33.57549
| 1 | 5 | 33 | 46.23507 | 38.1 | 32.6 | 37 | 34 | 32 | 36 | 30.1 | 29.8 | 33.8 | 32.5 | 33.5 | 31.5 | 31.6712 | 35 | 12.1 | 30 | 34.665 | 33 | 40.601538 | 55.94662 | 30.53 |  |  |  |  | 21
| 1 | 6 | 32 | 45.66108 | 39.3 | 32.8 | 39 | 32 | 33 | 39 | 30.1 | 29.9 | 33.2 | 31.6 | 32.2 | 31.8 | 32.0428 | 34 | 16.4 | 29.5 | 34.946 | 34 | 40.2740002 | 60.06478 | 30.33
| Mean |  | 32.5 | 44.61657 | 38.85 | 32.68333 | 38 | 33 | 32.66667 | 37.5 | 30.56667 | 31.53333 | 33.53333 | 31.68333 | 34 | 31.33333 | 31.89982 | 33.5 | 14.65 | 29.93333 | 34.77967 | 29 | 40.43372 | 57.50046 | 30.36333
| Median |  | 33 | 45.30145 | 38.7 | 32.65 | 38 | 33 | 33 | 37 | 30.7 | 31.25 | 33.75 | 31.5 | 33.7 | 31.4 | 31.9401 | 33.5 | 15.1 | 29.9 | 34.995 | 31.5 | 40.40627835 | 56.77626 | 30.305
| Std Dev. |  | 0.83666 | 1.646857 | 0.838451 | 0.4262237 | 1.095445 | 0.8944272 | 0.5163978 | 2.167948 | 1.219289 | 1.973491 | 0.6377042 | 0.7626707 | 1.356466 | 0.3983298 | 0.2877158 | 1.048809 | 2.564176 | 0.3076795 | 0.8869928 | 6 | 0.1555913 | 1.728329 | 0.3348831
| Rel.Std.Dev. |  | 2.574% | 3.691% | 2.158% | 1.304% | 2.883% | 2.71% | 1.581% | 5.781% | 3.989% | 6.258% | 1.902% | 2.407% | 3.99% | 1.271% | 0.9019% | 3.131% | 17.5% | 1.028% | 2.55% | 20.69% | 0.3848% | 3.006% | 1.103%
| PDM3 |  | -3.203% | 32.88% | 15.71% | -2.657% | 13.18% | -1.714% | -2.707% | 11.69% | -8.961% | -6.082% | -0.1256% | -5.636% | 1.264% | -6.678% | -4.991% | -0.2248% | -56.37% | -10.85% | 3.586% | -13.63% | 20.43% | 71.26% | -9.567%
| Z-Score (Absolute) |  | 0.06 | 3.84 | 1.98 | 0 | 1.71 | 0.1 | 0.01 | 1.55 | 0.68 | 0.37 | 0.27 | 0.32 | 0.42 | 0.43 | 0.25 | 0.26 | 5.8 | 0.88 | 0.67 | 1.18 | 2.49 | 7.98 | 0.75
| Analytical results for Gd2O3 in OREAS 474 (Certified Value 29.3 ppm) | [28 empty] | Certified
Gd2O3 | Round | Replicate | Lab | Lab | Lab | Lab | Lab | Lab | Lab | Lab | Lab | Lab | Lab | Lab | Lab | Lab | Lab | Lab | Lab | Lab | Lab | Lab | Lab | Lab | Lab | Lab | Lab | Lab | Lab | 1
| No | No | 01 | 02 | 03 | 04 | 06 | 07 | 08 | 09 | 10 | 11 | 12 | 13 | 14 | 15 | 16 | 17 | 18 | 19 | 20 | 21 | 22 | 23 | 24 | 25 | 26 | 27 | 28 | ppm
|  |  | BF*OES/MS | BF*OES/MS | PF*MS | BF*OES/MS | BF*MS | BF*MS | PF*OES/MS | PF*MS | PF*MS | BF*MS | BF*MS | BF*MS | BF*MS | BF*MS | BF*MS | BF*MS | PF*MS | BF*MS | BF*OES/MS | BF*MS | BF*MS | BF*MS | PF*MS | BF*MS | PF*MS | PF*OES/MS | PF*OES/MS | 1
2
| 1 | 1 | 26.62506 | 30.03725 | 36.8832 | 28.35396 | 27.339672 | 31.615818 | 27.6624 | 28.69974 | 36.410634 | 29.85234 | 28.12344 | 29.73708 | 29.276 | 29.73708 | 29.16078 | 29.49722394 | 28.69974 | 26.694216 | 31.200882 | 30.2741916 | 41.26311 | 28.29633 | 32.10632 | 30.13 | 32.68422 | 32.238222 | 36.25 | 1
| 1 | 2 | 26.5098 | 31.54123 | 39.1884 | 28.815 | 27.973602 | 30.520848 | 27.43188 | 28.69974 | 32.710788 | 30.19812 | 28.93026 | 29.16078 | 29.276 | 29.16078 | 28.35396 | 28.71910368 | 29.27604 | 26.152494 | 31.823286 | 29.8949862 | 37.13384 | 28.75737 | 32.27522 | 28.8 | 31.996176 | 31.661922 | 39.82 | #N/A
| 1 | 3 | 26.5098 | 31.35178 | 38.0358 | 28.2387 | 27.83529 | 30.705264 | 26.74032 | 28.58448 | 31.23546 | 29.9676 | 29.85234 | 29.73708 | 28.239 | 28.93026 | 27.89292 | 29.7785736 | 29.27604 | 24.988368 | 30.739842 | 29.9191908 | 36.70421 | 28.06581 | 32.23508 | 28.68 | 31.53949 | 31.546662 | 35.78 | 16
| 1 | 4 | 27.20136 | 29.72721 | 36.8832 | 28.12344 | 27.178308 | 30.347958 | 27.54714 | 30.08286 | 35.165826 | 29.73708 | 29.50656 | 29.73708 | 27.778 | 28.2387 | 29.73708 | 29.72244198 | 28.815 | 27.224412 | 30.94731 | 30.1612368 | 33.04607 | 27.858342 | 32.19034 | 28.97 | 30.8872 | 31.362246 | 37.65 | 29.28514
| 1 | 5 | 26.39454 | 31.97037 | 36.8832 | 28.69974 | 27.83529 | 31.131726 | 28.12344 | 29.04552 | 32.61858 | 28.815 | 27.6624 | 29.16078 | 28.7 | 30.19812 | 28.12344 | 29.23616004 | 28.35396 | 26.117916 | 31.52361 | 29.7797262 | 42.61219 | 27.962076 | 32.12208 | 28.96 | 30.83301 | 31.788708 | 30.29 | 22
| 1 | 6 | 26.04876 | 32.18929 | 41.4936 | 27.31662 | 27.639348 | 31.29309 | 27.6624 | 28.815 | 38.946354 | 29.3913 | 29.16078 | 26.85558 | 27.662 | 27.54714 | 28.69974 | 29.24734026 | 29.3913 | 26.486748 | 31.143252 | 29.9802786 | 36.55773 | 27.731556 | 32.49969 | 28.33 | 32.84638 | 32.468742 | 37.67
| Mean |  | 26.54822 | 31.13619 | 38.2279 | 28.25791 | 27.633585 | 30.935784 | 27.52793 | 28.98789 | 34.514607 | 29.66024 | 28.87263 | 29.06473 | 28.4885 | 28.96868 | 28.66132 | 29.36680725 | 28.96868 | 26.277359 | 31.229697 | 30.0016017 | 37.88619 | 28.111914 | 32.23812 | 28.97833 | 31.79775 | 31.844417 | 36.24333
| Median |  | 26.5098 | 31.4465 | 37.4595 | 28.29633 | 27.737319 | 30.918495 | 27.60477 | 28.75737 | 33.938307 | 29.79471 | 29.04552 | 29.44893 | 28.4695 | 29.04552 | 28.52685 | 29.3722821 | 29.04552 | 26.319621 | 31.172067 | 29.9497347 | 36.91903 | 28.013943 | 32.21271 | 28.88 | 31.76783 | 31.725315 | 36.95
| Std Dev. |  | 0.3764376 | 1.020619 | 1.84656 | 0.5327789 | 0.3132656 | 0.4897669 | 0.4518231 | 0.5587436 | 2.87266 | 0.4926157 | 0.8335458 | 1.118477 | 0.7120685 | 0.9689155 | 0.6902781 | 0.3908701 | 0.4102133 | 0.7506043 | 0.3915957 | 0.1831013 | 3.489797 | 0.369911 | 0.143475 | 0.6112092 | 0.8661818 | 0.4248338 | 3.239245
| Rel.Std.Dev. |  | 1.418% | 3.278% | 4.83% | 1.885% | 1.134% | 1.583% | 1.641% | 1.928% | 8.323% | 1.661% | 2.887% | 3.848% | 2.499% | 3.345% | 2.408% | 1.331% | 1.416% | 2.856% | 1.254% | 0.6103% | 9.211% | 1.316% | 0.445% | 2.109% | 2.724% | 1.334% | 8.937%
| PDM3 |  | -9.346% | 6.321% | 30.54% | -3.508% | -5.64% | 5.636% | -6% | -1.015% | 17.86% | 1.281% | -1.409% | -0.7526% | -2.72% | -1.081% | -2.13% | 0.2789% | -1.081% | -10.27% | 6.64% | 2.447% | 29.37% | -4.006% | 10.08% | -1.048% | 8.58% | 8.739% | 23.76%
| Z-Score (Absolute) |  | 1.19 | 0.98 | 4.32 | 0.38 | 0.67 | 0.88 | 0.72 | 0.04 | 2.57 | 0.28 | 0.09 | 0 | 0.27 | 0.05 | 0.19 | 0.14 | 0.05 | 1.31 | 1.02 | 0.44 | 4.16 | 0.45 | 1.5 | 0.04 | 1.29 | 1.31 | 3.38
| Analytical results for Ge in OREAS 474 (Indicative Value 1.43 ppm) | [28 empty] | Indicative
Ge | Round | Replicate | Lab | Lab | Lab | Lab | Lab | Lab | Lab | Lab | [19 empty] | 1
| No | No | 01 | 04 | 06 | 08 | 10 | 17 | 21 | 27 | [19 empty] | ppm
|  |  | BF*OES/MS | BF*OES/MS | PF*MS | PF*OES/MS | PF*MS | BF*MS | BF*MS | PF*OES/MS | [19 empty] | 2
2
| 1 | 1 | 1 | 3 | < 1 | 2 | 3 | 1.2558 | 0.619 | 0.24 | [19 empty] | 1
| 1 | 2 | 1 | 3 | < 1 | 2 | 2 | 1.2547 | 0.539 | 0.24 | [19 empty] | 18
| 1 | 3 | 1 | 3 | < 1 | 2 | 2 | 1.1635 | 0.735 | 0.24 | [19 empty] | 16
| 1 | 4 | 1 | 3 | < 1 | 2 | 2 | 1.2762 | 0.589 | 0.25 | [19 empty] | 1.434829
| 1 | 5 | 1 | 3 | < 1 | 1 | 2 | 1.2407 | 0.56 | 0.25 | [19 empty] | 8
| 1 | 6 | 1 | 3 | < 1 | 2 | 2 | 1.1563 | 0.556 | 0.26
| Mean |  | 1 | 3 |  | 1.833333 | 2.166667 | 1.224533 | 0.5996667 | 0.2466667
| Median |  | 1 | 3 |  | 2 | 2 | 1.2477 | 0.5745 | 0.245
| Std Dev. |  | 0 | 0 |  | 0.4082483 | 0.4082483 | 0.05137955 | 0.07206016 | 0.008164966
| Rel.Std.Dev. |  | 0% | 0% |  | 22.27% | 18.84% | 4.196% | 12.02% | 3.31%
| PDM3 |  | -30.31% | 109.1% |  | 27.77% | 51.01% | -14.66% | -58.21% | -82.81%
| Z-Score (Absolute) |  | 0.11 | 1.91 | 0.62 | 0.73 | 1.07 | 0.11 | 0.52 | 0.88
| Analytical results for Hf in OREAS 474 (Certified Value 13.1 ppm) | [28 empty] | Certified
Hf | Round | Replicate | Lab | Lab | Lab | Lab | Lab | Lab | Lab | Lab | Lab | Lab | Lab | Lab | Lab | Lab | Lab | Lab | Lab | Lab | [9 empty] | 1
| No | No | 01 | 02 | 04 | 06 | 09 | 11 | 12 | 13 | 14 | 15 | 16 | 17 | 18 | 19 | 20 | 21 | 23 | 27 | [9 empty] | ppm
|  |  | BF*OES/MS | BF*OES/MS | BF*OES/MS | BF*MS | PF*MS | BF*MS | BF*MS | BF*MS | BF*MS | BF*MS | BF*MS | BF*MS | PF*MS | BF*MS | BF*OES/MS | BF*MS | BF*MS | PF*OES/MS | [9 empty] | 1
2
| 1 | 1 | 12.2 | 12.21243 | 11.2 | 13.33 | 12.9 | 13.5 | 13.65 | 13.2 | 12.1 | 13.6 | 13.5 | 13.4512 | 13.1 | 14.4 | 12.8 | 5.47 | 13 | 10.6 | [9 empty] | 1
| 1 | 2 | 12.4 | 12.7732 | 11.4 | 13.57 | 13.1 | 13.7 | 13.55 | 12.75 | 12.05 | 13.6 | 12.8 | 13.0807 | 13.6 | 12 | 12.6 | 4.952 | 13 | 10.5 | [9 empty] | #N/A
| 1 | 3 | 12.1 | 12.63754 | 10.7 | 13.26 | 13.5 | 14.4 | 14.35 | 12.95 | 12.7 | 13.5 | 12.7 | 13.4697 | 12.8 | 12.8 | 12.7 | 5.233 | 13 | 10 | [9 empty] | 16
| 1 | 4 | 12.3 | 12.46756 | 11.4 | 13.22 | 12.8 | 14.1 | 14.5 | 12.75 | 12.35 | 12.6 | 12.85 | 13.1428 | 13.9 | 12.9 | 12.6 | 5.131 | 13 | 10.4 | [9 empty] | 13.07081
| 1 | 5 | 12.5 | 13.12587 | 10.9 | 13.99 | 13.4 | 13.9 | 13.4 | 13.05 | 12.5 | 13.8 | 13 | 13.0891 | 13.4 | 12.8 | 12.7 | 4.926 | 13 | 10.8 | [9 empty] | 23
| 1 | 6 | 12 | 13.35775 | 10.9 | 13.22 | 12.3 | 13.5 | 14.15 | 12.6 | 12.05 | 12.65 | 13.05 | 13.2499 | 13.7 | 13.2 | 12.4 | 5.037 | 13 | 10.2
| Mean |  | 12.25 | 12.76239 | 11.08333 | 13.43167 | 13 | 13.85 | 13.93333 | 12.88333 | 12.29167 | 13.29167 | 12.98333 | 13.24723 | 13.41667 | 13.01667 | 12.63333 | 5.124833 | 13 | 10.41667
| Median |  | 12.25 | 12.70537 | 11.05 | 13.295 | 13 | 13.8 | 13.9 | 12.85 | 12.225 | 13.55 | 12.925 | 13.19635 | 13.5 | 12.85 | 12.65 | 5.084 | 13 | 10.45
| Std Dev. |  | 0.1870829 | 0.4222942 | 0.2926887 | 0.3034084 | 0.438178 | 0.3563706 | 0.4589844 | 0.2228602 | 0.2709551 | 0.5257534 | 0.2840188 | 0.1759243 | 0.4070217 | 0.7859177 | 0.136626 | 0.2039602 | 0 | 0.2857738
| Rel.Std.Dev. |  | 1.527% | 3.309% | 2.641% | 2.259% | 3.371% | 2.573% | 3.294% | 1.73% | 2.204% | 3.956% | 2.188% | 1.328% | 3.034% | 6.038% | 1.081% | 3.98% | 0% | 2.743%
| PDM3 |  | -6.28% | -2.36% | -15.21% | 2.761% | -0.5417% | 5.961% | 6.599% | -1.434% | -5.961% | 1.69% | -0.6692% | 1.35% | 2.646% | -0.4142% | -3.347% | -60.79% | -0.5417% | -20.31%
| Z-Score (Absolute) |  | 1.14 | 0.34 | 2.96 | 0.7 | 0.03 | 1.35 | 1.48 | 0.16 | 1.08 | 0.48 | 0 | 0.41 | 0.67 | 0.05 | 0.54 | 12.23 | NA | 3.99
Results from laboratory 23 were removed due to their 1 ppm reading resolution.
| Analytical results for Ho2O3 in OREAS 474 (Certified Value 2.66 ppm) | [28 empty] | Certified
Ho2O3 | Round | Replicate | Lab | Lab | Lab | Lab | Lab | Lab | Lab | Lab | Lab | Lab | Lab | Lab | Lab | Lab | Lab | Lab | Lab | Lab | Lab | Lab | Lab | Lab | Lab | Lab | Lab | Lab |  | 1
| No | No | 01 | 02 | 03 | 04 | 06 | 07 | 08 | 09 | 10 | 11 | 12 | 13 | 14 | 15 | 16 | 17 | 18 | 19 | 20 | 21 | 22 | 23 | 24 | 25 | 26 | 27 |  | ppm
|  |  | BF*OES/MS | BF*OES/MS | PF*MS | BF*OES/MS | BF*MS | BF*MS | PF*OES/MS | PF*MS | PF*MS | BF*MS | BF*MS | BF*MS | BF*MS | BF*MS | BF*MS | BF*MS | PF*MS | BF*MS | BF*OES/MS | BF*MS | BF*MS | BF*MS | PF*MS | BF*MS | PF*MS | PF*OES/MS |  | 2
3
| 1 | 1 | 2.63465 | 3.050817 | 2.3 | 2.577375 | 2.760655 | 3.150125 | 2.7492 | 2.63465 | 2.61174 | 2.7492 | 2.72629 | 2.646105 | 2.54301 | 2.7492 | 2.623195 | 2.72732095 | 2.63465 | 3.00121 | 2.58883 | 2.904988 | 2.473054 | 2.714835 | 2.44511 | 2.88666 | 2.570534 | 2.49719 |  | 1
| 1 | 2 | 2.63465 | 3.258153 | 3.4 | 2.600285 | 2.70338 | 3.127215 | 2.7492 | 2.7492 | 2.35973 | 2.86375 | 2.86375 | 2.623195 | 2.68047 | 2.806475 | 2.714835 | 2.69753795 | 2.63465 | 2.829385 | 2.58883 | 2.907279 | 2.093069 | 2.72629 | 2.42424 | 2.783565 | 2.65756 | 2.462825 |  | #N/A
| 1 | 3 | 2.63465 | 3.220817 | 2.3 | 2.577375 | 2.691925 | 3.264675 | 2.7492 | 2.7492 | 2.187905 | 2.86375 | 2.783565 | 2.45137 | 2.737745 | 2.77211 | 2.65756 | 2.6683277 | 2.63465 | 2.72629 | 2.61174 | 2.8992605 | 2.120501 | 2.737745 | 2.473108 | 2.829385 | 2.507521 | 2.56592 |  | 16
| 1 | 4 | 2.63465 | 3.010267 | 2.3 | 2.63465 | 2.554465 | 3.150125 | 2.7492 | 2.63465 | 2.577375 | 2.86375 | 2.898115 | 2.600285 | 2.508645 | 2.72629 | 2.691925 | 2.6894049 | 2.63465 | 2.93248 | 2.63465 | 2.9084245 | 2.070911 | 2.70338 | 2.430954 | 2.72629 | 2.464472 | 2.600285 |  | 2.658716
| 1 | 5 | 2.63465 | 3.091115 | 2.3 | 2.646105 | 2.81793 | 3.04703 | 2.63465 | 2.7492 | 2.348275 | 2.63465 | 2.691925 | 2.646105 | 2.7492 | 2.783565 | 2.63465 | 2.66225655 | 2.7492 | 2.58883 | 2.600285 | 2.872914 | 2.416535 | 2.65756 | 2.417228 | 2.65756 | 2.531388 | 2.623195 |  | 24
| 1 | 6 | 2.63465 | 3.181575 | 3.4 | 2.554465 | 2.783565 | 3.264675 | 2.7492 | 2.7492 | 2.714835 | 2.63465 | 2.898115 | 2.691925 | 2.54301 | 2.63465 | 2.691925 | 2.7659243 | 2.86375 | 2.81793 | 2.623195 | 2.8374035 | 2.134087 | 2.714835 | 2.48305 | 2.875205 | 2.593809 | 2.623195
| Mean |  | 2.63465 | 3.135457 | 2.666667 | 2.598376 | 2.718653 | 3.1673075 | 2.730108 | 2.711017 | 2.466643 | 2.768292 | 2.810293 | 2.609831 | 2.627013 | 2.745382 | 2.669015 | 2.701795 | 2.691925 | 2.816021 | 2.607922 | 2.88837825 | 2.218026 | 2.7091075 | 2.445615 | 2.793111 | 2.554214 | 2.562102
| Median |  | 2.63465 | 3.136345 | 2.3 | 2.58883 | 2.7320175 | 3.150125 | 2.7492 | 2.7492 | 2.4685525 | 2.806475 | 2.8236575 | 2.63465 | 2.61174 | 2.760655 | 2.6747425 | 2.693471425 | 2.63465 | 2.8236575 | 2.6060125 | 2.90212425 | 2.127294 | 2.714835 | 2.438032 | 2.806475 | 2.550961 | 2.5831025
| Std Dev. |  | 4.864754e-16 | 0.09926761 | 0.5680376 | 0.03579878 | 0.09352968 | 0.08441022 | 0.04676484 | 0.05915337 | 0.1990227 | 0.1126247 | 0.08951529 | 0.08336743 | 0.1078637 | 0.06090212 | 0.03622389 | 0.03903621 | 0.09583941 | 0.1467701 | 0.01870594 | 0.02825231 | 0.1779095 | 0.0278241 | 0.02696364 | 0.08914807 | 0.06821926 | 0.0678332
| Rel.Std.Dev. |  | 1.846e-14% | 3.166% | 21.3% | 1.378% | 3.44% | 2.665% | 1.713% | 2.182% | 8.069% | 4.068% | 3.185% | 3.194% | 4.106% | 2.218% | 1.357% | 1.445% | 3.56% | 5.212% | 0.7173% | 0.9781% | 8.021% | 1.027% | 1.103% | 3.192% | 2.671% | 2.648%
| PDM3 |  | -0.9052% | 17.93% | 0.299% | -2.27% | 2.254% | 19.13% | 2.685% | 1.967% | -7.224% | 4.121% | 5.701% | -1.839% | -1.192% | 3.26% | 0.3874% | 1.62% | 1.249% | 5.917% | -1.91% | 8.638% | -16.58% | 1.895% | -8.015% | 5.055% | -3.931% | -3.634%
| Z-Score (Absolute) |  | 0.48 | 3.36 | 0.18 | 0.75 | 0.17 | 3.61 | 0.25 | 0.11 | 1.76 | 0.55 | 0.87 | 0.67 | 0.54 | 0.37 | 0.21 | 0.04 | 0.04 | 0.91 | 0.68 | 1.47 | 3.67 | 0.09 | 1.93 | 0.74 | 1.09 | 1.03
| Analytical results for In in OREAS 474 (Certified Value < 0.2 ppm) | [28 empty] | Certified
In | Round | Replicate | Lab | Lab | Lab | Lab | Lab | Lab | Lab | Lab | Lab | Lab | [17 empty] | 1
| No | No | 01 | 04 | 06 | 08 | 09 | 10 | 17 | 18 | 21 | 27 | [17 empty] | ppm
|  |  | BF*OES/MS | PF*OES/MS | PF*MS | PF*OES/MS | PF*MS | PF*MS | BF*MS | PF*MS | BF*MS | PF*OES/MS | [17 empty] | 2
2
| 1 | 1 | < 0.2 | < 0.2 | < 0.2 | 0.1 | < 0.1 | < 0.2 | 0.1317 | < 0.1 | 0.108 | 0.101 | [17 empty] | 1
| 1 | 2 | < 0.2 | < 0.2 | < 0.2 | < 0.1 | 0.1 | < 0.2 | 0.1295 | 0.1 | 0.107 | 0.103 | [17 empty] | 7
| 1 | 3 | < 0.2 | < 0.2 | < 0.2 | < 0.1 | < 0.1 | < 0.2 | 0.1385 | < 0.1 | 0.11 | 0.098 | [17 empty] | 16
| 1 | 4 | < 0.2 | < 0.2 | < 0.2 | < 0.1 | 0.1 | < 0.2 | 0.1268 | < 0.1 | 0.105 | 0.101 | [17 empty] | < 0.2
| 1 | 5 | < 0.2 | < 0.2 | < 0.2 | < 0.1 | 0.1 | < 0.2 | 0.1034 | 0.1 | 0.108 | 0.099 | [17 empty] | 25
| 1 | 6 | < 0.2 | < 0.2 | < 0.2 | < 0.1 | < 0.1 | < 0.2 | 0.126 | 0.2 | 0.105 | 0.096
| Mean |  |  |  |  | 0.1 | 0.1 |  | 0.1259833 | 0.1333333 | 0.1071667 | 0.09966667
| Median |  |  |  |  | 0.1 | 0.1 |  | 0.12815 | 0.1 | 0.1075 | 0.1
| Std Dev. | [5 empty] | 1.699675e-17 |  | 0.0119364 | 0.05773503 | 0.00194079 | 0.002503331
| Rel.Std.Dev. | [5 empty] | 1.7e-14% |  | 9.475% | 43.3% | 1.811% | 2.512%
PDM3
| Z-Score (Absolute) |  | 0 | 0 | 0 | 7.49 | 4.5 | 0 | 4.67 | 1.5 | 1.29 | 0.06
| Analytical results for K2O in OREAS 474 (Certified Value 3.14 wt.%) | [28 empty] | Certified
K2O | Round | Replicate | Lab | Lab | Lab | Lab | Lab | Lab | Lab | Lab | Lab | Lab | Lab | Lab | Lab | Lab | Lab | [12 empty] | 1
| No | No | 01 | 02 | 03 | 04 | 06 | 07 | 08 | 09 | 10 | 11 | 17 | 18 | 20 | 23 | 27 | [12 empty] | wt.%
|  |  | BF*OES/MS | BF*OES/MS | PF*MS | BF*OES/MS | PF*MS | PF*MS | PF*OES/MS | PF*OES | PF*OES | BF*OES | BF*MS | PF*OES | BF*OES/MS | BF*OES | PF*OES/MS | [12 empty] | 2
3
| 1 | 1 | 3.1 | 3.75216651 | 2.80082 | 3.228 | 3.10462 | 3.072 | 3.132 | 3.204 | 3.13 | 3.13 | 3.209 | 3.096 | 3.21 | 3.1585 | 3.18 | [12 empty] | 1
| 1 | 2 | 3.08 | 3.76404766 | 2.83539 | 3.192 | 3.06619 | 3.06 | 3.072 | 3.108 | 3.49 | 3.14 | 3.1817 | 3.084 | 3.2 | 3.1982 | 3.156 | [12 empty] | #N/A
| 1 | 3 | 3.09 | 3.76904372 | 2.77492 | 3.132 | 3.09414 | 3.096 | 3.12 | 3.168 | 3.37 | 3.11 | 3.2141 | 3.096 | 3.18 | 3.191 | 3.156 | [12 empty] | 16
| 1 | 4 | 3.09 | 3.74408846 | 2.72625 | 3.24 | 3.15967 | 2.975 | 3.144 | 3.144 | 3.25 | 3.13 | 3.1657 | 3.072 | 3.18 | 3.1091 | 3.156 | [12 empty] | 3.143464
| 1 | 5 | 3.1 | 3.64321426 | 2.62567 | 3.18 | 3.07414 | 3.12 | 3.132 | 3.168 | 3.25 | 3.13 | 3.1897 | 3.06 | 3.19 | 3.1621 | 3.156 | [12 empty] | 26
| 1 | 6 | 3.04 | 3.54685595 | 3.01933 | 3.132 | 3.0492 | 3.216 | 3.108 | 3.18 | 3.25 | 3.12 | 3.2188 | 3.108 | 3.19 | 3.0778 | 3.18
| Mean |  | 3.083333 | 3.703236 | 2.797063 | 3.184 | 3.091327 | 3.089833 | 3.118 | 3.162 | 3.29 | 3.126667 | 3.1965 | 3.086 | 3.191667 | 3.14945 | 3.164
| Median |  | 3.09 | 3.748127485 | 2.78787 | 3.186 | 3.08414 | 3.084 | 3.126 | 3.168 | 3.25 | 3.13 | 3.19935 | 3.09 | 3.19 | 3.1603 | 3.156
| Std Dev. |  | 0.02250926 | 0.08960933 | 0.1309703 | 0.0459565 | 0.03887757 | 0.07907064 | 0.02564371 | 0.03286335 | 0.1239355 | 0.01032796 | 0.02086729 | 0.01766352 | 0.01169045 | 0.04713117 | 0.01239355
| Rel.Std.Dev. |  | 0.73% | 2.42% | 4.682% | 1.443% | 1.258% | 2.559% | 0.8224% | 1.039% | 3.767% | 0.3303% | 0.6528% | 0.5724% | 0.3663% | 1.496% | 0.3917%
| PDM3 |  | -1.913% | 17.81% | -11.02% | 1.29% | -1.659% | -1.706% | -0.8101% | 0.5897% | 4.662% | -0.5344% | 1.687% | -1.828% | 1.533% | 0.1904% | 0.6533%
| Z-Score (Absolute) |  | 0.95 | 7.93 | 5.05 | 0.5 | 0.83 | 0.85 | 0.45 | 0.18 | 2.05 | 0.33 | 0.67 | 0.91 | 0.61 | 0 | 0.21
| Analytical results for La2O3 in OREAS 474 (Certified Value 428 ppm) | [28 empty] | Certified
La2O3 | Round | Replicate | Lab | Lab | Lab | Lab | Lab | Lab | Lab | Lab | Lab | Lab | Lab | Lab | Lab | Lab | Lab | Lab | Lab | Lab | Lab | Lab | Lab | Lab | Lab | Lab | Lab | Lab | Lab | 1
| No | No | 01 | 02 | 03 | 04 | 06 | 07 | 08 | 09 | 10 | 11 | 12 | 13 | 14 | 15 | 16 | 17 | 18 | 19 | 20 | 21 | 22 | 23 | 24 | 25 | 26 | 27 | 28 | ppm
|  |  | BF*OES/MS | BF*OES/MS | PF*MS | BF*OES/MS | PF*MS | BF*MS | PF*OES/MS | PF*MS | PF*MS | BF*MS | BF*MS | BF*MS | BF*MS | BF*MS | BF*MS | BF*MS | PF*OES | BF*MS | BF*OES/MS | BF*MS | BF*MS | BF*MS | PF*OES | BF*MS | PF*MS | PF*OES/MS | PF*OES/MS | 0
0
| 1 | 1 | 421.0352 | 412.1268 | 379.9872 | 436.2816 | 440.03456 | 433.936 | 409.3072 | 422.32528 | 452.7008 | 425.96096 | 424.5536 | 451.528 | 413.9984 | 428.072 | 422.208 | 434.745232 | 436.2816 | 417.28224 | 404.14688 | 453.0104192 | 506.4575 | 421.0352 | 408.826 | 453.65 | 430.681 | 403.79504 | 420.25 | 1
| 1 | 2 | 424.5536 | 409.7158 | 395.2336 | 432.7632 | 427.95472 | 428.072 | 413.9984 | 425.49184 | 401.0976 | 430.4176 | 462.0832 | 451.528 | 416.344 | 426.8992 | 419.8624 | 435.22608 | 436.2816 | 408.48624 | 401.56672 | 456.8912144 | 469.3177 | 418.6896 | 413.318 | 450.61 | 428.30656 | 404.0296 | 434.65 | #N/A
| 1 | 3 | 422.208 | 407.7397 | 390.5424 | 430.4176 | 444.13936 | 433.936 | 409.3072 | 432.99776 | 381.16 | 429.12752 | 477.3296 | 450.3552 | 426.8992 | 432.7632 | 413.9984 | 427.063392 | 439.8 | 404.96784 | 408.01712 | 453.850144 | 478.9572 | 417.5168 | 414.855 | 452.85 | 421.573 | 406.84432 | 425.36 | 16
| 1 | 4 | 429.2448 | 403.4973 | 388.1968 | 426.8992 | 438.39264 | 431.5904 | 416.344 | 432.1768 | 429.2448 | 435.81248 | 450.3552 | 448.0096 | 422.208 | 449.1824 | 421.0352 | 428.283104 | 433.936 | 423.02896 | 400.74576 | 458.0159296 | 445.3659 | 411.6528 | 405.789 | 452.39 | 410.3621 | 400.5112 | 456.85 | 427.9662
| 1 | 5 | 425.7264 | 414.4056 | 371.7776 | 442.1456 | 442.96656 | 449.1824 | 412.8256 | 428.072 | 406.9616 | 431.47312 | 410.48 | 437.4544 | 425.7264 | 436.2816 | 422.208 | 441.019712 | 435.1088 | 423.26352 | 399.57296 | 454.8048032 | 516.1528 | 415.1712 | 418.49 | 455.08 | 410.4062 | 409.54176 | 378.65 | 27
| 1 | 6 | 419.8624 | 405.4376 | 415.1712 | 424.5536 | 444.25664 | 451.528 | 413.9984 | 428.30656 | 470.2928 | 425.02272 | 456.2192 | 402.2704 | 416.344 | 446.8368 | 429.2448 | 441.922768 | 433.936 | 425.96096 | 395.11632 | 452.5037696 | 480.866 | 430.4176 | 411.242 | 454.18 | 440.2896 | 397.46192 | 432.65
| Mean |  | 423.7717 | 408.8205 | 390.1515 | 432.1768 | 439.62408 | 438.0408 | 412.6301 | 428.2284 | 423.5763 | 429.6357 | 446.8368 | 440.1909 | 420.2533 | 436.6725 | 421.4261 | 434.710048 | 435.8907 | 417.16496 | 401.5276 | 454.846 | 482.8528 | 419.0805 | 412.0867 | 453.1267 | 423.6031 | 403.6973 | 424.735
| Median |  | 423.3808 | 408.7278 | 389.3696 | 431.5904 | 441.50056 | 433.936 | 413.412 | 428.18928 | 418.1032 | 429.77256 | 453.2872 | 449.1824 | 419.276 | 434.5224 | 421.6216 | 434.985656 | 435.6952 | 420.1556 | 401.15624 | 454.3274736 | 479.9116 | 418.1032 | 412.28 | 453.25 | 424.9398 | 403.91232 | 429.005
| Std Dev. |  | 3.45263 | 4.095753 | 14.81013 | 6.412975 | 6.178664 | 9.805337 | 2.816348 | 4.017532 | 33.59548 | 3.928909 | 24.8235 | 19.32334 | 5.433833 | 9.43114 | 4.9015 | 6.194831 | 2.183635 | 8.637734 | 4.347699 | 2.194547 | 25.58773 | 6.409399 | 4.498634 | 1.558957 | 11.86813 | 4.317699 | 25.83277
| Rel.Std.Dev. |  | 0.8147% | 1.002% | 3.796% | 1.484% | 1.405% | 2.238% | 0.6825% | 0.9382% | 7.931% | 0.9145% | 5.555% | 4.39% | 1.293% | 2.16% | 1.163% | 1.425% | 0.501% | 2.071% | 1.083% | 0.4825% | 5.299% | 1.529% | 1.092% | 0.344% | 2.802% | 1.07% | 6.082%
| PDM3 |  | -0.9801% | -4.474% | -8.836% | 0.9839% | 2.724% | 2.354% | -3.583% | 0.06127% | -1.026% | 0.3901% | 4.409% | 2.856% | -1.802% | 2.034% | -1.528% | 1.576% | 1.852% | -2.524% | -6.178% | 6.281% | 12.83% | -2.076% | -3.71% | 5.879% | -1.019% | -5.671% | -0.755%
| Z-Score (Absolute) |  | 0.05 | 0.9 | 1.95 | 0.42 | 0.84 | 0.75 | 0.68 | 0.2 | 0.07 | 0.28 | 1.25 | 0.87 | 0.25 | 0.67 | 0.19 | 0.56 | 0.63 | 0.43 | 1.31 | 1.7 | 3.28 | 0.32 | 0.71 | 1.6 | 0.06 | 1.19 | 0
| Analytical results for Li in OREAS 474 (Certified Value 16.7 ppm) | [28 empty] | Certified
Li | Round | Replicate | Lab | Lab | Lab | Lab | Lab | Lab | Lab | Lab | Lab | [18 empty] | 1
| No | No | 03 | 04 | 06 | 08 | 09 | 10 | 18 | 26 | 27 | [18 empty] | ppm
|  |  | PF*MS | PF*OES/MS | PF*MS | PF*OES/MS | PF*MS | PF*OES | PF*OES | PF*OES | PF*OES/MS | [18 empty] | 1
1
| 1 | 1 | 22 | 16 | 15 | 17 | 17 | 20 | < 100 | 15.19 | 17.1 | [18 empty] | 1
| 1 | 2 | 22 | 16 | 13 | 17 | 17 | 20 | < 100 | 14.15 | 16.9 | [18 empty] | #N/A
| 1 | 3 | 23 | 16 | 17 | 17 | 16 | 20 | < 100 | 14.51 | 16.9 | [18 empty] | 16
| 1 | 4 | 20 | 16 | 16 | 17 | 16 | 20 | < 100 | 14.51 | 16.9 | [18 empty] | 16.72881
| 1 | 5 | 23 | 16 | 16 | 18 | 17 | 20 | < 100 | 15.48 | 16.9 | [18 empty] | 28
| 1 | 6 | 28 | 16 | 15 | 18 | 16 | 20 | < 100 | 16.07 | 17
| Mean |  | 23 | 16 | 15.33333 | 17.33333 | 16.5 | 20 |  | 14.985 | 16.95
| Median |  | 22.5 | 16 | 15.5 | 17 | 16.5 | 20 |  | 14.85 | 16.9
| Std Dev. |  | 2.683282 | 0 | 1.36626 | 0.5163978 | 0.5477226 | 0 |  | 0.7228762 | 0.083666
| Rel.Std.Dev. |  | 11.67% | 0% | 8.91% | 2.979% | 3.32% | 0% |  | 4.824% | 0.4936%
| PDM3 |  | 37.49% | -4.357% | -8.342% | 3.614% | -1.368% | 19.55% |  | -10.42% | 1.322%
| Z-Score (Absolute) |  | 2.52 | 0.4 | 0.67 | 0.16 | 0.19 | 1.27 | 13.79 | 0.82 | 0
| Analytical results for Lu2O3 in OREAS 474 (Certified Value 0.79 ppm) | [28 empty] | Certified
Lu2O3 | Round | Replicate | Lab | Lab | Lab | Lab | Lab | Lab | Lab | Lab | Lab | Lab | Lab | Lab | Lab | Lab | Lab | Lab | Lab | Lab | Lab | Lab | Lab | Lab | Lab | Lab | Lab | Lab |  | 1
| No | No | 01 | 02 | 03 | 04 | 06 | 07 | 08 | 09 | 10 | 11 | 12 | 13 | 14 | 15 | 16 | 17 | 18 | 19 | 20 | 21 | 22 | 23 | 24 | 25 | 26 | 27 |  | ppm
|  |  | BF*OES/MS | BF*OES/MS | PF*MS | PF*OES/MS | PF*MS | BF*MS | PF*OES/MS | PF*MS | PF*MS | BF*MS | BF*MS | BF*MS | BF*MS | BF*MS | BF*MS | BF*MS | PF*MS | BF*MS | BF*OES/MS | BF*MS | BF*MS | BF*MS | PF*MS | BF*MS | PF*MS | PF*OES/MS |  | 2
3
| 1 | 1 | 0.830083 | 0.890544 | < 2.3 | 0.761857 | 0.79597 | 1.02339 | 0.818712 | 0.79597 | 0.830083 | 0.79597 | 0.750486 | 0.773228 | 0.875567 | 0.852825 | 0.841454 | 0.82166846 | 0.79597 | 0.886938 | 0.750486 | 0.8278088 | 0.7308105 | 0.807341 | 0.671889 | 0.830083 | 0.7468256 | 0.693631 |  | 1
| 1 | 2 | 0.807341 | 0.9598942 | < 2.3 | 0.761857 | 0.739115 | 1.000648 | 0.852825 | 0.79597 | 0.727744 | 0.79597 | 0.818712 | 0.727744 | 0.852825 | 0.864196 | 0.773228 | 0.79915388 | 0.79597 | 0.864196 | 0.773228 | 0.841454 | 0.6342089 | 0.807341 | 0.6873757 | 0.818712 | 0.739115 | 0.705002 |  | #N/A
| 1 | 3 | 0.830083 | 0.960927 | < 2.3 | 0.739115 | 0.739115 | 1.091616 | 0.841454 | 0.90968 | 0.727744 | 0.79597 | 0.841454 | 0.773228 | 0.773228 | 0.875567 | 0.807341 | 0.84224997 | 0.79597 | 0.68226 | 0.773228 | 0.8164378 | 0.627969 | 0.818712 | 0.6282103 | 0.852825 | 0.7613878 | 0.739115 |  | 16
| 1 | 4 | 0.807341 | 1.012447 | < 2.3 | 0.784599 | 0.784599 | 0.966535 | 0.807341 | 0.79597 | 0.784599 | 0.79597 | 0.830083 | 0.79597 | 0.784599 | 0.79597 | 0.761857 | 0.80267889 | 0.90968 | 0.841454 | 0.750486 | 0.8391798 | 0.6411271 | 0.784599 | 0.6499008 | 0.807341 | 0.7326781 | 0.750486 |  | 0.7941824
| 1 | 5 | 0.818712 | 0.9452183 | < 2.3 | 0.750486 | 0.761857 | 1.000648 | 0.79597 | 0.90968 | 0.739115 | 0.68226 | 0.761857 | 0.727744 | 0.841454 | 0.864196 | 0.841454 | 0.81325392 | 0.79597 | 0.659518 | 0.773228 | 0.8403169 | 0.7201508 | 0.773228 | 0.6892674 | 0.784599 | 0.7291608 | 0.727744 |  | 29
| 1 | 6 | 0.807341 | 0.9425486 | < 2.3 | 0.750486 | 0.79597 | 1.057503 | 0.830083 | 0.79597 | 0.841454 | 0.79597 | 0.830083 | 0.773228 | 0.818712 | 0.773228 | 0.750486 | 0.80904665 | 0.68226 | 0.773228 | 0.739115 | 0.8289459 | 0.6659672 | 0.818712 | 0.6264248 | 0.818712 | 0.7610196 | 0.739115
| Mean |  | 0.8168168 | 0.9519298 |  | 0.7580667 | 0.7694377 | 1.02339 | 0.8243975 | 0.8338733 | 0.7751232 | 0.7770183 | 0.8054458 | 0.761857 | 0.8243975 | 0.8376637 | 0.79597 | 0.814675295 | 0.79597 | 0.784599 | 0.7599618 | 0.8323572 | 0.6700389 | 0.8016555 | 0.6588447 | 0.818712 | 0.7450312 | 0.7258488
| Median |  | 0.8130265 | 0.9525563 |  | 0.7561715 | 0.773228 | 1.012019 | 0.8243975 | 0.79597 | 0.761857 | 0.79597 | 0.8243975 | 0.773228 | 0.830083 | 0.8585105 | 0.7902845 | 0.811150285 | 0.79597 | 0.807341 | 0.761857 | 0.83406285 | 0.6535471 | 0.807341 | 0.6608949 | 0.818712 | 0.7429703 | 0.7334295
| Std Dev. |  | 0.01117988 | 0.03926308 |  | 0.01553574 | 0.02658643 | 0.04491185 | 0.02127319 | 0.05871959 | 0.05156804 | 0.04642191 | 0.03900546 | 0.02785315 | 0.03987964 | 0.0423433 | 0.04004142 | 0.01567034 | 0.07191652 | 0.09621774 | 0.01511388 | 0.009781704 | 0.04496782 | 0.01868446 | 0.02821074 | 0.022742 | 0.01389859 | 0.02206873
| Rel.Std.Dev. |  | 1.369% | 4.125% |  | 2.049% | 3.455% | 4.389% | 2.58% | 7.042% | 6.653% | 5.974% | 4.843% | 3.656% | 4.837% | 5.055% | 5.031% | 1.924% | 9.035% | 12.26% | 1.989% | 1.175% | 6.711% | 2.331% | 4.282% | 2.778% | 1.866% | 3.04%
| PDM3 |  | 2.85% | 19.86% |  | -4.548% | -3.116% | 28.86% | 3.805% | 4.998% | -2.4% | -2.161% | 1.418% | -4.07% | 3.805% | 5.475% | 0.2251% | 2.58% | 0.2251% | -1.207% | -4.309% | 4.807% | -15.63% | 0.941% | -17.04% | 3.089% | -6.189% | -8.604%
| Z-Score (Absolute) |  | 0.39 | 3.28 | 7.25 | 0.87 | 0.63 | 4.81 | 0.55 | 0.75 | 0.51 | 0.47 | 0.14 | 0.79 | 0.55 | 0.83 | 0.06 | 0.34 | 0.06 | 0.3 | 0.83 | 0.72 | 2.76 | 0.06 | 3 | 0.43 | 1.15 | 1.56
| Analytical results for MgO in OREAS 474 (Certified Value 0.992 wt.%) | [28 empty] | Certified
MgO | Round | Replicate | Lab | Lab | Lab | Lab | Lab | Lab | Lab | Lab | Lab | Lab | Lab | Lab | Lab | Lab | Lab | Lab | Lab | [10 empty] | 1
| No | No | 01 | 02 | 03 | 04 | 06 | 07 | 08 | 09 | 10 | 11 | 17 | 18 | 20 | 23 | 24 | 26 | 27 | [10 empty] | wt.%
|  |  | BF*OES/MS | BF*OES/MS | PF*MS | PF*OES/MS | BF*OES | PF*MS | PF*OES/MS | PF*OES | PF*OES | BF*OES | BF*MS | PF*OES | BF*OES/MS | BF*OES | PF*OES | PF*OES | PF*OES/MS | [10 empty] | 3
3
| 1 | 1 | 0.96 | 0.955565775 | 0.93655 | 0.995 | 0.97 | 1.509 | 0.945 | 1.028 | 0.962 | 0.98 | 1.0493 | 1.012 | 1.04 | 0.9435 | 0.95471246 | 1.080834935 | 0.978 | [10 empty] | 1
| 1 | 2 | 0.97 | 0.960917847 | 0.9853 | 1.012 | 0.98 | 1.409 | 0.962 | 1.012 | 0.995 | 0.99 | 1.0383 | 1.012 | 1.02 | 0.9684 | 0.9586419 | 1.084058028 | 0.962 | [10 empty] | #N/A
| 1 | 3 | 0.96 | 0.951991406 | 0.98762 | 1.012 | 0.97 | 1.327 | 0.962 | 1.012 | 1.028 | 0.98 | 1.0596 | 1.028 | 1.04 | 0.9551 | 0.95424469 | 1.099527492 | 0.962 | [10 empty] | 16
| 1 | 4 | 0.97 | 0.964910067 | 0.947 | 1.012 | 0.97 | 1.393 | 0.962 | 1.012 | 0.995 | 0.99 | 1.0479 | 1.012 | 1.03 | 0.9435 | 0.94968613 | 1.064283943 | 0.962 | [10 empty] | 0.9922722
| 1 | 5 | 0.97 | 0.957318031 | 0.95479 | 1.012 | 0.98 | 1.376 | 0.962 | 1.028 | 0.962 | 0.99 | 1.0368 | 1.012 | 1.02 | 0.9618 | 0.9551562 | 1.071192004 | 0.978 | [10 empty] | 30
| 1 | 6 | 0.94 | 0.952223639 | 1.01565 | 1.012 | 0.98 | 1.443 | 0.962 | 1.012 | 0.995 | 0.99 | 1.0355 | 1.028 | 1.03 | 0.985 | 0.93768225 | 1.066229343 | 0.978
| Mean |  | 0.9616667 | 0.9571545 | 0.9711517 | 1.009167 | 0.975 | 1.4095 | 0.9591667 | 1.017333 | 0.9895 | 0.9866667 | 1.044567 | 1.017333 | 1.03 | 0.95955 | 0.9516873 | 1.077688 | 0.97
| Median |  | 0.965 | 0.956441903 | 0.970045 | 1.012 | 0.975 | 1.401 | 0.962 | 1.012 | 0.995 | 0.99 | 1.0431 | 1.012 | 1.03 | 0.95845 | 0.954478575 | 1.076013 | 0.97
| Std Dev. |  | 0.01169045 | 0.005056349 | 0.02999922 | 0.006940221 | 0.005477226 | 0.06200564 | 0.006940221 | 0.008262364 | 0.0248415 | 0.005163978 | 0.009394821 | 0.008262364 | 0.008944272 | 0.01591286 | 0.007432869 | 0.01327111 | 0.008763561
| Rel.Std.Dev. |  | 1.216% | 0.5283% | 3.089% | 0.6877% | 0.5618% | 4.399% | 0.7236% | 0.8122% | 2.511% | 0.5234% | 0.8994% | 0.8122% | 0.8684% | 1.658% | 0.781% | 1.231% | 0.9035%
| PDM3 |  | -3.084% | -3.539% | -2.129% | 1.703% | -1.741% | 42.05% | -3.336% | 2.526% | -0.2794% | -0.5649% | 5.27% | 2.526% | 3.802% | -3.298% | -4.09% | 8.608% | -2.245%
| Z-Score (Absolute) |  | 0.61 | 0.72 | 0.38 | 0.54 | 0.28 | 10.3 | 0.67 | 0.74 | 0.07 | 0 | 1.41 | 0.74 | 1.06 | 0.66 | 0.85 | 2.22 | 0.4
| Analytical results for MnO in OREAS 474 (Certified Value 0.058 wt.%) | [28 empty] | Certified
MnO | Round | Replicate | Lab | Lab | Lab | Lab | Lab | Lab | Lab | Lab | Lab | Lab | Lab | Lab | Lab | Lab | Lab | Lab | Lab | [10 empty] | 1
| No | No | 01 | 02 | 03 | 04 | 06 | 07 | 08 | 09 | 10 | 11 | 17 | 18 | 20 | 21 | 23 | 24 | 27 | [10 empty] | wt.%
|  |  | BF*OES/MS | BF*OES/MS | PF*MS | PF*OES/MS | PF*MS | PF*MS | PF*OES/MS | PF*OES | PF*OES | BF*OES | BF*MS | PF*OES | BF*OES/MS | BF*MS | BF*OES | PF*OES | PF*OES/MS | [10 empty] | 3
3
| 1 | 1 | 0.059 | 0.05818272372 | 0.05604 | 0.05733 | 0.0594 | 0.0572 | 0.0555 | < 0.26 | 0.05643 | 0.06 | 0.0563 | < 0.26 | 0.06 | 0.051972 | 0.0555 | 0.05313968 | 0.06 | [10 empty] | 1
| 1 | 2 | 0.058 | 0.05881366611 | 0.05759 | 0.05798 | 0.05772 | 0.05978 | 0.0555 | < 0.26 | 0.05785 | 0.06 | 0.055 | < 0.26 | 0.06 | 0.050487 | 0.0555 | 0.05296059 | 0.06 | [10 empty] | #N/A
| 1 | 3 | 0.058 | 0.05783707841 | 0.05836 | 0.05759 | 0.05991 | 0.05901 | 0.0568 | < 0.26 | 0.05965 | 0.06 | 0.0565 | < 0.26 | 0.06 | 0.053457 | 0.0555 | 0.05389415 | 0.05 | [10 empty] | 16
| 1 | 4 | 0.058 | 0.05845747842 | 0.0572 | 0.05798 | 0.06056 | 0.06895 | 0.0555 | < 0.26 | 0.05862 | 0.06 | 0.0559 | < 0.26 | 0.06 | 0.050487 | 0.0542 | 0.05325189 | 0.06 | [10 empty] | 0.05783742
| 1 | 5 | 0.058 | 0.06123255906 | 0.05565 | 0.05733 | 0.05849 | 0.06198 | 0.0555 | < 0.26 | 0.05643 | 0.06 | 0.0557 | < 0.26 | 0.06 | 0.050487 | 0.0555 | 0.05375844 | 0.06 | [10 empty] | 31
| 1 | 6 | 0.057 | 0.06113109575 | 0.05875 | 0.05746 | 0.05823 | 0.06185 | 0.0555 | < 0.26 | 0.05849 | 0.06 | 0.0571 | < 0.26 | 0.06 | 0.050487 | 0.0555 | 0.05408409 | 0.06
| Mean |  | 0.058 | 0.05927577 | 0.057265 | 0.05761167 | 0.05905167 | 0.06146167 | 0.05571667 |  | 0.05791167 | 0.06 | 0.05608333 |  | 0.06 | 0.0512295 | 0.05528333 | 0.05351481 | 0.05833333
| Median |  | 0.058 | 0.05863557 | 0.057395 | 0.057525 | 0.058945 | 0.060815 | 0.0555 |  | 0.05817 | 0.06 | 0.0561 |  | 0.06 | 0.050487 | 0.0555 | 0.053505165 | 0.06
| Std Dev. |  | 0.0006324555 | 0.001511223 | 0.001234743 | 0.0003011589 | 0.00108601 | 0.004086443 | 0.0005307228 |  | 0.001284717 | 0 | 0.000722265 |  | 0 | 0.00124244 | 0.0005307228 | 0.0004570215 | 0.004082483
| Rel.Std.Dev. |  | 1.09% | 2.549% | 2.156% | 0.5227% | 1.839% | 6.649% | 0.9525% |  | 2.218% | 0% | 1.288% |  | 0% | 2.425% | 0.96% | 0.854% | 6.999%
| PDM3 |  | 0.2811% | 2.487% | -0.9897% | -0.3903% | 2.099% | 6.266% | -3.667% |  | 0.1284% | 3.739% | -3.033% |  | 3.739% | -11.42% | -4.416% | -7.474% | 0.8574%
| Z-Score (Absolute) |  | 0 | 0.43 | 0.25 | 0.13 | 0.35 | 1.17 | 0.76 | 23.98 | 0.03 | 0.67 | 0.65 | 23.98 | 0.67 | 2.28 | 0.91 | 1.51 | 0.11
| Analytical results for Mo in OREAS 474 (Certified Value 2.05 ppm) | [28 empty] | Certified
Mo | Round | Replicate | Lab | Lab | Lab | Lab | Lab | Lab | Lab | Lab | Lab | Lab | Lab | Lab | Lab | [14 empty] | 1
| No | No | 01 | 03 | 04 | 06 | 07 | 08 | 10 | 11 | 17 | 18 | 21 | 23 | 27 | [14 empty] | ppm
|  |  | BF*OES/MS | PF*MS | PF*OES/MS | PF*MS | PF*MS | PF*OES/MS | PF*MS | BF*MS | BF*MS | PF*OES | BF*MS | BF*MS | PF*OES/MS | [14 empty] | 2
3
| 1 | 1 | 2 | 3 | < 5 | < 3 | < 2 | 2 | 7 | 2 | 2.0392 | < 50 | 2.26 | < 2 | 2.09 | [14 empty] | 1
| 1 | 2 | 2 | 4 | < 5 | < 3 | < 2 | 2 | 6 | 2 | 1.9887 | < 50 | 2.25 | < 2 | 2.09 | [14 empty] | #N/A
| 1 | 3 | 2 | 4 | < 5 | < 3 | < 2 | 2 | 6 | 2 | 1.9548 | < 50 | 2.279 | 2 | 2.11 | [14 empty] | 16
| 1 | 4 | 2 | 5 | < 5 | < 3 | < 2 | 2 | 7 | 2 | 1.9963 | < 50 | 2.379 | 2 | 2.05 | [14 empty] | 2.045284
| 1 | 5 | 2 | 4 | < 5 | < 3 | < 2 | 2 | 6 | 2 | 1.9576 | < 50 | 2.218 | 2 | 2.04 | [14 empty] | 32
| 1 | 6 | 2 | 5 | < 5 | < 3 | < 2 | 2 | 6 | 2 | 2.1807 | < 50 | 2.233 | 3 | 2.11
| Mean |  | 2 | 4.166667 |  |  |  | 2 | 6.333333 | 2 | 2.01955 |  | 2.269833 | 2.25 | 2.081667
| Median |  | 2 | 4 |  |  |  | 2 | 6 | 2 | 1.9925 |  | 2.255 | 2 | 2.09
| Std Dev. |  | 0 | 0.7527727 |  |  |  | 0 | 0.5163978 | 0 | 0.08470903 |  | 0.05750623 | 0.5 | 0.02994439
| Rel.Std.Dev. |  | 0% | 18.07% |  |  |  | 0% | 8.154% | 0% | 4.194% |  | 2.534% | 22.22% | 1.438%
| PDM3 |  | -2.214% | 103.7% |  |  |  | -2.214% | 209.7% | -2.214% | -1.258% |  | 10.98% | 10.01% | 1.779%
| Z-Score (Absolute) |  | 0.05 | 5.78 | 1.29 | 1.4 | 2.75 | 0.05 | 11.62 | 0.05 | 0 | 61.91 | 0.67 | 0.5 | 0.17
| Analytical results for Na2O in OREAS 474 (Certified Value 0.632 wt.%) | [28 empty] | Certified
Na2O | Round | Replicate | Lab | Lab | Lab | Lab | Lab | Lab | Lab | Lab | Lab | Lab | [17 empty] | 1
| No | No | 01 | 02 | 04 | 06 | 07 | 11 | 17 | 20 | 23 | 27 | [17 empty] | wt.%
|  |  | BF*OES/MS | BF*OES/MS | BF*OES/MS | BF*OES | PF*MS | BF*OES | BF*MS | BF*OES/MS | BF*OES | PF*OES/MS | [17 empty] | 3
3
| 1 | 1 | 0.62 | 0.681169847 | 0.647 | 0.61 | 0.607 | 0.62 | 6.588e-05 | 0.61 | 0.2548 | 0.62 | [17 empty] | 1
| 1 | 2 | 0.61 | 0.655471497 | 0.647 | 0.62 | 0.62 | 0.63 | 6.451e-05 | 0.6 | 0.2831 | 0.64 | [17 empty] | #N/A
| 1 | 3 | 0.62 | 0.645201549 | 0.647 | 0.62 | 0.62 | 0.62 | 6.595e-05 | 0.6 | 0.2723 | 0.65 | [17 empty] | 16
| 1 | 4 | 0.61 | 0.691265908 | 0.661 | 0.62 | 0.58 | 0.62 | 6.573e-05 | 0.6 | 0.2615 | 0.7 | [17 empty] | 0.6316521
| 1 | 5 | 0.62 | 0.713721596 | 0.647 | 0.62 | 0.647 | 0.62 | 6.532e-05 | 0.6 | 0.2426 | 0.67 | [17 empty] | 33
| 1 | 6 | 0.6 | 0.679750269 | 0.634 | 0.62 | 0.647 | 0.62 | 6.635e-05 | 0.6 | 0.8034 | 0.64
| Mean |  | 0.6133333 | 0.6777634 | 0.6471667 | 0.6183333 | 0.6201667 | 0.6216667 | 6.562333e-05 | 0.6016667 | 0.35295 | 0.6533333
| Median |  | 0.615 | 0.680460058 | 0.647 | 0.62 | 0.62 | 0.62 | 6.5805e-05 | 0.6 | 0.2669 | 0.645
| Std Dev. |  | 0.008164966 | 0.02469034 | 0.008542053 | 0.004082483 | 0.02540407 | 0.004082483 | 6.393017e-07 | 0.004082483 | 0.2211164 | 0.02804758
| Rel.Std.Dev. |  | 1.331% | 3.643% | 1.32% | 0.6602% | 4.096% | 0.6567% | 0.9742% | 0.6785% | 62.65% | 4.293%
| PDM3 |  | -2.9% | 7.3% | 2.456% | -2.109% | -1.818% | -1.581% | -99.99% | -4.747% | -44.12% | 3.432%
| Z-Score (Absolute) |  | 0.17 | 1.74 | 0.83 | 0.03 | 0.03 | 0.07 | 18.4 | 0.52 | 7.91 | 1.01
| Analytical results for Nb in OREAS 474 (Certified Value 20.9 ppm) | [28 empty] | Certified
Nb | Round | Replicate | Lab | Lab | Lab | Lab | Lab | Lab | Lab | Lab | Lab | Lab | Lab | Lab | Lab | Lab | Lab | Lab | Lab | Lab | Lab | Lab | Lab | Lab | Lab |  |  |  |  | 1
| No | No | 01 | 02 | 03 | 04 | 06 | 07 | 09 | 10 | 11 | 12 | 13 | 14 | 15 | 16 | 17 | 18 | 19 | 20 | 21 | 23 | 24 | 26 | 27 |  |  |  |  | ppm
|  |  | BF*OES/MS | BF*OES/MS | PF*MS | BF*OES/MS | PF*MS | PF*MS | PF*MS | PF*MS | BF*MS | BF*MS | BF*MS | BF*MS | BF*MS | BF*MS | BF*MS | PF*MS | BF*MS | BF*OES/MS | BF*MS | BF*MS | PF*MS | PF*MS | PF*OES/MS |  |  |  |  | 1
2
| 1 | 1 | 23 | 22.69129 | 17 | 20 | 20 | 53 | 27 | 19 | 22.2 | 22.1 | 24.1 | 20.1 | 23 | 22.2 | 21.1255 | 17 | 21.7 | 20.4 | 20.945 | 14 | 21.3396292 | 18.92674 | 18.6 |  |  |  |  | 1
| 1 | 2 | 23 | 22.68814 | 18 | 20.7 | 19 | 56 | 26 | 18 | 21.9 | 24 | 23.5 | 20.9 | 22.8 | 23.2 | 20.9692 | < 10 | 19.6 | 20.3 | 20.592 | 15 | 21.4190359 | 22.035 | 18.1 |  |  |  |  | #N/A
| 1 | 3 | 23 | 21.59455 | 17 | 20 | 21 | 55 | 26 | 18 | 21.9 | 24.3 | 23.9 | 21.3 | 23.2 | 22.4 | 21.0942 | 17 | 19.1 | 20.6 | 21.924 | 23 | 21.3391505 | 22.05888 | 18 |  |  |  |  | 16
| 1 | 4 | 23 | 23.02004 | 14 | 20.8 | 21 | 61 | 26 | 20 | 21.8 | 23.6 | 23.8 | 20.1 | 22.6 | 22.8 | 20.8774 | 18 | 21.6 | 20.3 | 22.097 | 20 | 21.5659625 | 18.77613 | 18.5 |  |  |  |  | 20.88072
| 1 | 5 | 23 | 22.43922 | 16 | 20.3 | 21 | 52 | 26 | 18 | 21.9 | 21.7 | 23.7 | 20.6 | 23.5 | 23 | 20.952 | 19 | 20.9 | 20.3 | 20.435 | 22 | 21.5855403 | 18.61142 | 18.7 |  |  |  |  | 34
| 1 | 6 | 22 | 21.62044 | 18 | 20.3 | 21 | 58 | 26 | 20 | 22 | 23.7 | 20.2 | 20.1 | 22.4 | 23 | 21.2749 | 19 | 19.8 | 20 | 20.499 | 25 | 21.3781593 | 20.29622 | 18.5
| Mean |  | 22.83333 | 22.34228 | 16.66667 | 20.35 | 20.5 | 55.83333 | 26.16667 | 18.83333 | 21.95 | 23.23333 | 23.2 | 20.51667 | 22.91667 | 22.76667 | 21.04887 | 18 | 20.45 | 20.31667 | 21.082 | 19.83333 | 21.43791295 | 20.1174 | 18.4
| Median |  | 23 | 22.56368 | 17 | 20.3 | 21 | 55.5 | 26 | 18.5 | 21.9 | 23.65 | 23.75 | 20.35 | 22.9 | 22.9 | 21.0317 | 18 | 20.35 | 20.3 | 20.7685 | 21 | 21.3985976 | 19.61148 | 18.5
| Std Dev. |  | 0.4082483 | 0.5983876 | 1.505545 | 0.3391165 | 0.83666 | 3.311596 | 0.4082483 | 0.9831921 | 0.1378405 | 1.068956 | 1.48324 | 0.5076088 | 0.4020779 | 0.388158 | 0.1443257 | 1 | 1.100454 | 0.194079 | 0.7425033 | 4.445972 | 0.1109334 | 1.610165 | 0.2828427
| Rel.Std.Dev. |  | 1.788% | 2.678% | 9.033% | 1.666% | 4.081% | 5.931% | 1.56% | 5.22% | 0.628% | 4.601% | 6.393% | 2.474% | 1.755% | 1.705% | 0.6857% | 5.556% | 5.381% | 0.9553% | 3.522% | 22.42% | 0.5175% | 8.004% | 1.537%
| PDM3 |  | 9.351% | 7% | -20.18% | -2.542% | -1.823% | 167.4% | 25.31% | -9.805% | 5.121% | 11.27% | 11.11% | -1.743% | 9.75% | 9.032% | 0.8053% | -13.8% | -2.063% | -2.701% | 0.964% | -5.016% | 2.668% | -3.656% | -11.88%
| Z-Score (Absolute) |  | 0.93 | 0.67 | 2.28 | 0.36 | 0.29 | 18.13 | 2.67 | 1.16 | 0.47 | 1.14 | 1.12 | 0.28 | 0.97 | 0.9 | 0 | 2.72 | 0.31 | 0.38 | 0.02 | 0.63 | 0.2 | 0.49 | 1.38
| Analytical results for Nd2O3 in OREAS 474 (Certified Value 348 ppm) | [28 empty] | Certified
Nd2O3 | Round | Replicate | Lab | Lab | Lab | Lab | Lab | Lab | Lab | Lab | Lab | Lab | Lab | Lab | Lab | Lab | Lab | Lab | Lab | Lab | Lab | Lab | Lab | Lab | Lab | Lab | Lab | Lab | Lab | 1
| No | No | 01 | 02 | 03 | 04 | 06 | 07 | 08 | 09 | 10 | 11 | 12 | 13 | 14 | 15 | 16 | 17 | 18 | 19 | 20 | 21 | 22 | 23 | 24 | 25 | 26 | 27 | 28 | ppm
|  |  | BF*OES/MS | BF*OES/MS | PF*MS | PF*OES/MS | PF*MS | BF*MS | PF*OES/MS | PF*MS | PF*MS | BF*MS | BF*MS | BF*MS | BF*MS | BF*MS | BF*MS | BF*MS | PF*MS | BF*MS | BF*OES/MS | BF*MS | BF*MS | BF*MS | PF*MS | BF*MS | PF*MS | PF*OES/MS | PF*OES/MS | 0
0
| 1 | 1 | 345.2544 | 348.1121 | 328.9248 | 324.2592 | 350.61984 | 346.4208 | 337.0896 | 345.72096 | 354.5856 | 335.34 | 370.9152 | 369.7488 | 339.4224 | 373.248 | 358.0848 | 339.2738 | 352.36944 | 331.95744 | 327.29184 | 349.2224928 | 386.3515 | 348.7536 | 307.6243 | 362.02 | 344.7749 | 315.74448 | 350.14 | 1
| 1 | 2 | 348.7536 | 338.9208 | 344.088 | 338.256 | 326.35872 | 349.92 | 340.5888 | 345.8376 | 312.5952 | 344.78784 | 379.08 | 362.7504 | 339.4224 | 367.416 | 363.9168 | 336.8606 | 350.26992 | 335.34 | 327.40848 | 345.7757808 | 317.5948 | 342.9216 | 308.1982 | 363.66 | 350.479872 | 309.44592 | 358.3 | 11
| 1 | 3 | 349.92 | 340.7839 | 341.7552 | 324.2592 | 352.60272 | 367.416 | 339.4224 | 345.48768 | 296.2656 | 346.07088 | 383.7456 | 365.0832 | 353.4192 | 372.0816 | 349.92 | 337.1668 | 359.36784 | 332.54064 | 330.0912 | 348.9203952 | 344.6035 | 348.7536 | 308.4279 | 361.35 | 334.8184 | 306.7632 | 355.64 | 16
| 1 | 4 | 352.2528 | 346.5342 | 330.0912 | 333.5904 | 354.35232 | 358.0848 | 342.9216 | 348.87024 | 345.2544 | 343.03824 | 380.2464 | 363.9168 | 338.256 | 362.7504 | 353.4192 | 340.0997 | 352.01952 | 345.02112 | 323.32608 | 349.6388976 | 321.6008 | 337.0896 | 308.0124 | 361.32 | 343.1809 | 318.77712 | 358.55 | 348.1112
| 1 | 5 | 347.5872 | 347.6172 | 325.4256 | 326.592 | 355.63536 | 363.9168 | 340.5888 | 348.52032 | 317.2608 | 346.18752 | 365.0832 | 356.9184 | 348.7536 | 375.5808 | 359.2512 | 338.6816 | 363.3336 | 336.62304 | 325.4256 | 348.0199344 | 402.0246 | 342.9216 | 308.1178 | 363.75 | 337.5064 | 324.49248 | 239.11 | 35
| 1 | 6 | 346.4208 | 350.3101 | 369.7488 | 332.424 | 351.31968 | 356.9184 | 345.2544 | 345.60432 | 372.0816 | 338.48928 | 376.7472 | 346.4208 | 341.7552 | 361.584 | 368.5824 | 341.977 | 349.22016 | 345.37104 | 320.41008 | 349.1630064 | 339.6798 | 356.9184 | 308.0744 | 362.52 | 350.5398 | 317.61072 | 356.12
| Mean |  | 348.3648 | 345.3797 | 340.0056 | 329.8968 | 348.48144 | 357.1128 | 340.9776 | 346.67352 | 333.0072 | 342.31896 | 375.9696 | 360.8064 | 343.5048 | 368.7768 | 358.8624 | 339.0099 | 354.43008 | 337.80888 | 325.65888 | 348.4567512 | 351.9758 | 346.2264 | 308.0758 | 362.4367 | 343.5501 | 315.47232 | 336.31
| Median |  | 348.1704 | 347.0757 | 335.9232 | 329.508 | 351.9612 | 357.5016 | 340.5888 | 345.77928 | 331.2576 | 343.91304 | 377.9136 | 363.3336 | 340.5888 | 369.7488 | 358.668 | 338.97771 | 352.19448 | 335.98152 | 326.35872 | 349.0417008 | 342.1416 | 345.8376 | 308.0961 | 362.27 | 343.9779 | 316.6776 | 355.88
| Std Dev. |  | 2.519712 | 4.493366 | 16.35873 | 5.733976 | 10.99703 | 7.993599 | 2.825161 | 1.57428 | 28.83392 | 4.450342 | 6.827842 | 8.170352 | 6.160977 | 5.781235 | 6.787873 | 1.907114 | 5.624258 | 5.97826 | 3.418169 | 1.419578 | 34.63179 | 6.817872 | 0.26405 | 1.07979 | 6.500493 | 6.466809 | 47.71451
| Rel.Std.Dev. |  | 0.7233% | 1.301% | 4.811% | 1.738% | 3.156% | 2.238% | 0.8285% | 0.4541% | 8.659% | 1.3% | 1.816% | 2.264% | 1.794% | 1.568% | 1.891% | 0.5626% | 1.587% | 1.77% | 1.05% | 0.4074% | 9.839% | 1.969% | 0.08571% | 0.2979% | 1.892% | 2.05% | 14.19%
| PDM3 |  | 0.07284% | -0.7847% | -2.328% | -5.232% | 0.1064% | 2.586% | -2.049% | -0.413% | -4.339% | -1.664% | 8.003% | 3.647% | -1.323% | 5.936% | 3.088% | -2.614% | 1.815% | -2.959% | -6.45% | 0.09926% | 1.11% | -0.5414% | -11.5% | 4.115% | -1.31% | -9.376% | -3.39%
| Z-Score (Absolute) |  | 0.27 | 0 | 0.48 | 1.38 | 0.28 | 1.05 | 0.39 | 0.12 | 1.1 | 0.27 | 2.72 | 1.37 | 0.17 | 2.08 | 1.2 | 0.57 | 0.81 | 0.67 | 1.76 | 0.27 | 0.59 | 0.08 | 3.32 | 1.52 | 0.16 | 2.66 | 0.81
| Analytical results for Ni in OREAS 474 (Certified Value 39 ppm) | [28 empty] | Certified
Ni | Round | Replicate | Lab | Lab | Lab | Lab | Lab | Lab | Lab | Lab | Lab | Lab | Lab | Lab | [15 empty] | 1
| No | No | 01 | 03 | 04 | 06 | 07 | 08 | 10 | 17 | 20 | 21 | 23 | 27 | [15 empty] | ppm
|  |  | BF*OES/MS | PF*MS | PF*OES/MS | BF*MS | PF*MS | PF*OES/MS | PF*MS | BF*MS | BF*OES/MS | BF*MS | BF*MS | PF*OES/MS | [15 empty] | 1
1
| 1 | 1 | 40 | 14 | 35 | N.A. | 44 | 30 | 86 | 40.2459 | 43 | 35.391 | 21 | 38.4 | [15 empty] | 1
| 1 | 2 | 40 | 20 | 41 | N.A. | 43 | 30 | 74 | 38.63 | 46 | 32.729 | 25 | 37.8 | [15 empty] | #N/A
| 1 | 3 | 40 | 17 | 38 | N.A. | 43 | 30 | 76 | 41.9723 | 42 | 38.146 | 37 | 38.1 | [15 empty] | 16
| 1 | 4 | 40 | 16 | 38 | N.A. | 51 | 30 | 83 | 39.295 | 39 | 34.504 | 33 | 38 | [15 empty] | 39.00557
| 1 | 5 | 40 | 15 | 35 | N.A. | 42 | 30 | 78 | 37.2034 | 44 | 34.215 | 39 | 37.4 | [15 empty] | 36
| 1 | 6 | 40 | 16 | 44 | N.A. | 48 | 30 | 82 | 40.4015 | 36 | 34.101 | 57 | 37.7
| Mean |  | 40 | 16.33333 | 38.5 |  | 45.16667 | 30 | 79.83333 | 39.62468 | 41.66667 | 34.84767 | 35.33333 | 37.9
| Median |  | 40 | 16 | 38 |  | 43.5 | 30 | 80 | 39.77045 | 42.5 | 34.3595 | 35 | 37.9
| Std Dev. |  | 0 | 2.065591 | 3.507136 |  | 3.544949 | 0 | 4.578937 | 1.640814 | 3.614784 | 1.829691 | 12.67544 | 0.3464102
| Rel.Std.Dev. |  | 0% | 12.65% | 9.109% |  | 7.849% | 0% | 5.736% | 4.141% | 8.675% | 5.251% | 35.87% | 0.914%
| PDM3 |  | 2.549% | -58.13% | -1.296% |  | 15.8% | -23.09% | 104.7% | 1.587% | 6.822% | -10.66% | -9.415% | -2.834%
| Z-Score (Absolute) |  | NA | 4.72 | 0 | NA | 1.42 | NA | 8.8 | 0.24 | 0.67 | 0.78 | 0.67 | 0.13
Results from laboratories 1 and 8 were removed due to their 10 ppm reading resolution.
| Analytical results for P2O5 in OREAS 474 (Certified Value 0.678 wt.%) | [28 empty] | Certified
P2O5 | Round | Replicate | Lab | Lab | Lab | Lab | Lab | Lab | Lab | Lab | Lab | Lab | Lab | Lab | Lab | Lab | Lab | Lab | [11 empty] | 1
| No | No | 01 | 02 | 03 | 04 | 06 | 07 | 08 | 09 | 10 | 11 | 17 | 18 | 20 | 23 | 26 | 27 | [11 empty] | wt.%
|  |  | BF*OES/MS | BF*OES/MS | PF*MS | BF*OES/MS | PF*MS | PF*MS | PF*OES/MS | PF*OES | PF*OES | BF*OES | BF*MS | PF*OES | BF*OES/MS | BF*OES | PF*OES | PF*OES/MS | [11 empty] | 3
3
| 1 | 1 | 0.65 | 0.6804661277 | 0.63615 | 0.71 | 0.701 | 0.76287 | 0.71 | 0.687 | 0.55 | 0.67 | 0.6389 | 0.687 | 0.66 | 0.6669 | 0.6663754334 | 0.71315 | [11 empty] | 1
| 1 | 2 | 0.67 | 0.6669822549 | 0.65563 | 0.687 | 0.68611 | 0.81673 | 0.733 | 0.687 | 0.596 | 0.68 | 0.6346 | 0.687 | 0.66 | 0.6577 | 0.67648032 | 0.70742 | [11 empty] | #N/A
| 1 | 3 | 0.67 | 0.6567388868 | 0.66708 | 0.687 | 0.69894 | 0.75439 | 0.71 | 0.687 | 0.596 | 0.67 | 0.6398 | 0.687 | 0.66 | 0.6669 | 0.6778838486 | 0.7065 | [11 empty] | 16
| 1 | 4 | 0.66 | 0.6833046383 | 0.64761 | 0.71 | 0.7049 | 0.78258 | 0.733 | 0.687 | 0.573 | 0.68 | 0.6412 | 0.687 | 0.66 | 0.6485 | 0.6848315215 | 0.70879 | [11 empty] | 0.6783948
| 1 | 5 | 0.67 | 0.6800974809 | 0.63409 | 0.71 | 0.69963 | 0.82498 | 0.733 | 0.687 | 0.573 | 0.67 | 0.6322 | 0.687 | 0.66 | 0.6531 | 0.6746893582 | 0.71338 | [11 empty] | 37
| 1 | 6 | 0.67 | 0.6881620849 | 0.71406 | 0.687 | 0.67029 | 0.78739 | 0.733 | 0.687 | 0.596 | 0.67 | 0.6391 | 0.687 | 0.65 | 0.6554 | 0.6846869215 | 0.71406
| Mean |  | 0.665 | 0.6759586 | 0.6591033 | 0.6985 | 0.6934783 | 0.7881567 | 0.7253333 | 0.687 | 0.5806667 | 0.6733333 | 0.6376333 | 0.687 | 0.6583333 | 0.6580833 | 0.6774912 | 0.71055
| Median |  | 0.67 | 0.6802818043 | 0.65162 | 0.6985 | 0.699285 | 0.784985 | 0.733 | 0.687 | 0.5845 | 0.67 | 0.639 | 0.687 | 0.66 | 0.65655 | 0.6771820843 | 0.71097
| Std Dev. |  | 0.0083666 | 0.01174998 | 0.02959914 | 0.01259762 | 0.01301302 | 0.02822652 | 0.01187715 | 1.216188e-16 | 0.01877942 | 0.005163978 | 0.003461021 | 1.216188e-16 | 0.004082483 | 0.007476474 | 0.006902831 | 0.003358154
| Rel.Std.Dev. |  | 1.258% | 1.738% | 4.491% | 1.804% | 1.876% | 3.581% | 1.637% | 1.77e-14% | 3.234% | 0.7669% | 0.5428% | 1.77e-14% | 0.6201% | 1.136% | 1.019% | 0.4726%
| PDM3 |  | -1.974% | -0.3591% | -2.844% | 2.964% | 2.223% | 16.18% | 6.919% | 1.268% | -14.41% | -0.7461% | -6.009% | 1.268% | -2.957% | -2.994% | -0.1332% | 4.74%
| Z-Score (Absolute) |  | 0.44 | 0.03 | 0.66 | 0.83 | 0.63 | 4.17 | 1.83 | 0.4 | 3.6 | 0.13 | 1.46 | 0.4 | 0.69 | 0.7 | 0.03 | 1.27
| Analytical results for Pb in OREAS 474 (Certified Value 52 ppm) | [28 empty] | Certified
Pb | Round | Replicate | Lab | Lab | Lab | Lab | Lab | Lab | Lab | Lab | Lab | Lab | Lab | [16 empty] | 1
| No | No | 01 | 04 | 06 | 07 | 08 | 09 | 10 | 17 | 18 | 21 | 27 | [16 empty] | ppm
|  |  | BF*OES/MS | PF*OES/MS | PF*MS | PF*MS | PF*OES/MS | PF*MS | PF*MS | BF*MS | PF*MS | BF*MS | PF*OES/MS | [16 empty] | 0
1
| 1 | 1 | 51 | 53 | 56 | 53 | 50 | 50 | 45 | 53.8074 | 51 | 49.827 | 49.5 | [16 empty] | 1
| 1 | 2 | 51 | 52 | 53 | 48 | 50 | 50 | 41 | 54.0098 | 51 | 48.745 | 48.1 | [16 empty] | #N/A
| 1 | 3 | 49 | 52 | 55 | 60 | 50 | 52 | 40 | 53.2987 | 52 | 47.663 | 47.9 | [16 empty] | 16
| 1 | 4 | 50 | 54 | 59 | 51 | 50 | 51 | 127 | 54.7171 | 52 | 50.354 | 48.8 | [16 empty] | 51.5534
| 1 | 5 | 48 | 52 | 55 | 52 | 50 | 51 | 45 | 53.5818 | 54 | 50.872 | 48.9 | [16 empty] | 38
| 1 | 6 | 49 | 52 | 54 | 57 | 50 | 51 | 49 | 54.4671 | 56 | 50.761 | 48.7
| Mean |  | 49.66667 | 52.5 | 55.33333 | 53.5 | 50 | 50.83333 | 57.83333 | 53.98032 | 52.66667 | 49.70367 | 48.65
| Median |  | 49.5 | 52 | 55 | 52.5 | 50 | 51 | 45 | 53.9086 | 52 | 50.0905 | 48.75
| Std Dev. |  | 1.21106 | 0.83666 | 2.065591 | 4.32435 | 0 | 0.7527727 | 34.03772 | 0.535536 | 1.966384 | 1.265264 | 0.5787918
| Rel.Std.Dev. |  | 2.438% | 1.594% | 3.733% | 8.083% | 0% | 1.481% | 58.85% | 0.9921% | 3.734% | 2.546% | 1.19%
| PDM3 |  | -3.66% | 1.836% | 7.332% | 3.776% | -3.013% | -1.397% | 12.18% | 4.708% | 2.159% | -3.588% | -5.632%
| Z-Score (Absolute) |  | 0.76 | 0 | 0.76 | 0.27 | 0.67 | 0.45 | 1.44 | 0.4 | 0.04 | 0.75 | 1.04
| Analytical results for Pr6O11 in OREAS 474 (Certified Value 102 ppm) | [28 empty] | Certified
Pr6O11 | Round | Replicate | Lab | Lab | Lab | Lab | Lab | Lab | Lab | Lab | Lab | Lab | Lab | Lab | Lab | Lab | Lab | Lab | Lab | Lab | Lab | Lab | Lab | Lab | Lab | Lab | Lab | Lab | Lab | 1
| No | No | 01 | 02 | 03 | 04 | 06 | 07 | 08 | 09 | 10 | 11 | 12 | 13 | 14 | 15 | 16 | 17 | 18 | 19 | 20 | 21 | 22 | 23 | 24 | 25 | 26 | 27 | 28 | ppm
|  |  | BF*OES/MS | BF*OES/MS | PF*MS | PF*OES/MS | PF*MS | BF*MS | PF*OES/MS | PF*MS | PF*MS | BF*MS | BF*MS | BF*MS | BF*MS | BF*MS | BF*MS | BF*MS | PF*MS | BF*MS | BF*OES/MS | BF*MS | BF*MS | BF*MS | PF*MS | BF*MS | PF*MS | PF*OES/MS | PF*OES/MS | 0
0
| 1 | 1 | 98.4683 | 106.3553 | 96.656 | 91.2191 | 99.301958 | 106.3216 | 97.01846 | 99.79732 | 110.236168 | 102.21372 | 103.05946 | 105.23422 | 98.58912 | 103.42192 | 103.05946 | 103.1762 | 103.66356 | 99.024072 | 95.000766 | 101.663989 | 123.5645 | 100.123534 | 99.52266 | 104.42 | 103.2126 | 111.855156 | 88.92 | 1
| 1 | 2 | 99.55568 | 106.4092 | 101.4888 | 94.72288 | 96.53518 | 103.9052 | 100.40142 | 100.40142 | 97.248018 | 103.9052 | 105.47586 | 105.1134 | 100.52224 | 102.45536 | 101.12634 | 102.2212 | 103.42192 | 96.607672 | 95.097422 | 101.8887142 | 101.4196 | 100.46183 | 99.46315 | 104.44 | 99.567762 | 108.955476 | 87.33 | 17
| 1 | 3 | 99.55568 | 105.743 | 100.2806 | 91.09828 | 99.930222 | 102.697 | 100.52224 | 101.36798 | 92.838088 | 104.99258 | 108.738 | 104.14684 | 102.0929 | 103.9052 | 99.6765 | 102.4597 | 106.9257 | 97.127198 | 95.967326 | 102.2523824 | 109.9113 | 101.053848 | 99.47966 | 104.62 | 100.6688 | 110.961088 | 89.18 | 16
| 1 | 4 | 100.64306 | 105.7173 | 96.656 | 93.75632 | 99.241548 | 102.697 | 98.22666 | 102.0929 | 107.5298 | 104.75094 | 107.04652 | 103.54274 | 99.79732 | 103.42192 | 101.36798 | 103.757 | 103.3011 | 101.802932 | 93.297204 | 102.7127066 | 102.0208 | 98.444136 | 99.46348 | 104 | 98.42891 | 110.018692 | 89.54 | 101.5636
| 1 | 5 | 100.03896 | 111.3643 | 95.4478 | 90.73582 | 100.063124 | 102.697 | 99.55568 | 99.19322 | 98.987826 | 103.54274 | 98.58912 | 102.81782 | 102.697 | 104.63012 | 103.05946 | 102.9679 | 106.44242 | 99.748992 | 94.96452 | 102.3562876 | 127.8601 | 100.002714 | 99.42958 | 104.66 | 100.137 | 111.661844 | 87.16 | 39
| 1 | 6 | 98.4683 | 108.4039 | 108.738 | 93.75632 | 99.954386 | 106.3216 | 100.03896 | 101.24716 | 114.972312 | 102.81782 | 105.59668 | 93.99796 | 99.31404 | 101.12634 | 102.21372 | 104.124 | 104.14684 | 101.778768 | 93.164302 | 101.3389832 | 108.2205 | 101.778768 | 99.57128 | 104.1 | 105.3803 | 111.625598 | 87.29
| Mean |  | 99.455 | 107.3322 | 99.87787 | 92.54812 | 99.17107 | 104.1066 | 99.2939 | 100.6833 | 103.6354 | 103.7038 | 104.75094 | 102.4755 | 100.5021 | 103.1601 | 101.7506 | 103.1177 | 104.6503 | 99.34827 | 94.58192 | 102.0355105 | 112.1661 | 100.310805 | 99.4883 | 104.3733 | 101.2326 | 110.846309 | 88.23667
| Median |  | 99.55568 | 106.3823 | 98.4683 | 92.48771 | 99.61609 | 103.3011 | 99.79732 | 100.82429 | 103.258813 | 103.72397 | 105.53627 | 103.84479 | 100.15978 | 103.42192 | 101.79085 | 103.072 | 103.9052 | 99.386532 | 94.982643 | 102.0705483 | 109.0659 | 100.292682 | 99.47157 | 104.43 | 100.4029 | 111.293343 | 88.125
| Std Dev. |  | 0.8625454 | 2.206643 | 4.932456 | 1.720572 | 1.338333 | 1.778422 | 1.391092 | 1.082447 | 8.558535 | 1.079746 | 3.556297 | 4.254111 | 1.607254 | 1.223607 | 1.302206 | 0.7326398 | 1.60907 | 2.220018 | 1.110589 | 0.5006503 | 11.09316 | 1.126435 | 0.05066917 | 0.2697159 | 2.579711 | 1.145734 | 1.089306
| Rel.Std.Dev. |  | 0.8673% | 2.056% | 4.938% | 1.859% | 1.35% | 1.708% | 1.401% | 1.075% | 8.258% | 1.041% | 3.395% | 4.151% | 1.599% | 1.186% | 1.28% | 0.7105% | 1.538% | 2.235% | 1.174% | 0.4907% | 9.89% | 1.123% | 0.05093% | 0.2584% | 2.548% | 1.034% | 1.235%
| PDM3 |  | -2.076% | 5.68% | -1.66% | -8.877% | -2.356% | 2.504% | -2.235% | -0.8667% | 2.04% | 2.107% | 3.138% | 0.8978% | -1.045% | 1.572% | 0.1841% | 1.53% | 3.039% | -2.181% | -6.874% | 0.4646% | 10.44% | -1.234% | -2.043% | 2.766% | -0.326% | 9.14% | -13.12%
| Z-Score (Absolute) |  | 0.71 | 1.59 | 0.59 | 2.73 | 0.79 | 0.65 | 0.76 | 0.35 | 0.51 | 0.53 | 0.83 | 0.17 | 0.41 | 0.37 | 0.04 | 0.36 | 0.81 | 0.74 | 2.13 | 0.04 | 3 | 0.46 | 0.7 | 0.72 | 0.19 | 2.61 | NA
Results from Laboratory 1.28 were excluded due to a low bias observed in the Control sample.
| Analytical results for Rb in OREAS 474 (Certified Value 132 ppm) | [28 empty] | Certified
Rb | Round | Replicate | Lab | Lab | Lab | Lab | Lab | Lab | Lab | Lab | Lab | Lab | Lab | Lab | Lab | Lab | Lab | Lab | Lab | Lab | Lab | Lab | Lab | Lab | [5 empty] | 1
| No | No | 01 | 02 | 04 | 06 | 08 | 09 | 10 | 11 | 12 | 13 | 14 | 15 | 16 | 17 | 18 | 19 | 20 | 21 | 23 | 24 | 26 | 27 | [5 empty] | ppm
|  |  | BF*OES/MS | BF*OES/MS | PF*OES/MS | BF*MS | PF*OES/MS | PF*MS | PF*MS | BF*MS | BF*MS | BF*MS | BF*MS | BF*MS | BF*MS | BF*MS | PF*MS | BF*MS | BF*OES/MS | BF*MS | BF*MS | PF*MS | PF*MS | PF*OES/MS | [5 empty] | 0
0
| 1 | 1 | 127 | 137.1632 | 127 | 134 | 126 | 131.5 | 144 | 134.1 | 133 | 139.5 | 122.5 | 137.5 | 139.5 | 128.3548 | 138.4 | 133.5 | 130 | 132.263 | 84.4 | 110.9951565 | 160.231 | 121.9 | [5 empty] | 1
| 1 | 2 | 127 | 136.3263 | 125 | 137.2 | 124 | 131.9 | 131 | 130.8 | 142.5 | 139 | 125.5 | 138 | 136 | 125.6793 | 139.7 | 130.4 | 129.5 | 128.813 | 87.8 | 110.6502158 | 152.3 | 116.3 | [5 empty] | #N/A
| 1 | 3 | 127 | 129.5203 | 128 | 134.1 | 122 | 131.8 | 131 | 132.2 | 145.5 | 138.5 | 128 | 140 | 134.5 | 127.8999 | 138 | 136.6 | 127.9 | 133.785 | 131 | 110.8687827 | 153.2998 | 118.9 | [5 empty] | 16
| 1 | 4 | 128 | 130.1484 | 131 | 134.9 | 125 | 132.2 | 140 | 131.9 | 141 | 136.5 | 124 | 133.5 | 135 | 125.6432 | 141.7 | 137.1 | 127.7 | 136.356 | 121 | 111.13406 | 155.0954 | 119.5 | [5 empty] | 131.6726
| 1 | 5 | 129 | 143.4279 | 126 | 133.4 | 125 | 130.1 | 127 | 133.8 | 128.5 | 137 | 126 | 136.5 | 134.5 | 126.2958 | 138 | 132.1 | 128.6 | 132.821 | 130 | 111.0860976 | 153.275 | 120.2 | [5 empty] | 40
| 1 | 6 | 127 | 131.2729 | 127 | 135.5 | 129 | 131.9 | 143 | 136.5 | 141 | 132 | 121.5 | 132.5 | 137.5 | 127.7963 | 140.7 | 136.1 | 124.4 | 133.549 | 134 | 111.3043668 | 152.0539 | 122.1
| Mean |  | 127.5 | 134.6432 | 127.3333 | 134.85 | 125.1667 | 131.5667 | 136 | 133.2167 | 138.5833 | 137.0833 | 124.5833 | 136.3333 | 136.1667 | 126.9449 | 139.4167 | 134.3 | 128.0167 | 132.9312 | 114.7 | 111.0064 | 154.3759 | 119.8167
| Median |  | 127 | 133.7996 | 127 | 134.5 | 125 | 131.85 | 135.5 | 133 | 141 | 137.75 | 124.75 | 137 | 135.5 | 127.04605 | 139.05 | 134.8 | 128.25 | 133.185 | 125.5 | 111.0406 | 153.2874 | 119.85
| Std Dev. |  | 0.83666 | 5.369551 | 2.065591 | 1.366382 | 2.316607 | 0.7527727 | 7.211103 | 2.025257 | 6.445283 | 2.74621 | 2.396178 | 2.840188 | 1.991649 | 1.211794 | 1.54844 | 2.722499 | 1.983347 | 2.460005 | 22.59938 | 0.2268767 | 3.061717 | 2.14515
| Rel.Std.Dev. |  | 0.6562% | 3.988% | 1.622% | 1.013% | 1.851% | 0.5722% | 5.302% | 1.52% | 4.651% | 2.003% | 1.923% | 2.083% | 1.463% | 0.9546% | 1.111% | 2.027% | 1.549% | 1.851% | 19.7% | 0.2044% | 1.983% | 1.79%
| PDM3 |  | -3.169% | 2.256% | -3.296% | 2.413% | -4.941% | -0.08047% | 3.286% | 1.173% | 5.248% | 4.109% | -5.384% | 3.54% | 3.413% | -3.591% | 5.881% | 1.995% | -2.777% | 0.9558% | -12.89% | -15.7% | 17.24% | -9.004%
| Z-Score (Absolute) |  | 0.71 | 0.2 | 0.73 | 0.23 | 1.01 | 0.19 | 0.37 | 0.02 | 0.7 | 0.51 | 1.08 | 0.42 | 0.39 | 0.78 | 0.81 | 0.16 | 0.65 | 0.02 | 2.35 | 2.82 | 2.72 | 1.69
| Analytical results for Re in OREAS 474 (Indicative Value < 0.1 ppm) | [28 empty] | Indicative
Re | Round | Replicate | Lab | Lab | Lab | Lab | Lab | [22 empty] | 1
| No | No | 08 | 09 | 10 | 18 | 27 | [22 empty] | ppm
|  |  | PF*OES/MS | PF*MS | PF*MS | PF*MS | PF*OES/MS | [22 empty] | 2
2
| 1 | 1 | < 0.1 | < 0.1 | < 0.05 | < 0.1 | 0.006 | [22 empty] | 1
| 1 | 2 | < 0.1 | < 0.1 | < 0.05 | < 0.1 | 0.007 | [22 empty] | 3
| 1 | 3 | < 0.1 | < 0.1 | < 0.05 | < 0.1 | 0.006 | [22 empty] | 16
| 1 | 4 | < 0.1 | < 0.1 | < 0.05 | < 0.1 | 0.006 | [22 empty] | < 0.1
| 1 | 5 | < 0.1 | < 0.1 | < 0.05 | < 0.1 | 0.008 | [22 empty] | 9
| 1 | 6 | < 0.1 | < 0.1 | < 0.05 | < 0.1 | 0.008
| Mean | [5 empty] | 0.006833333
| Median | [5 empty] | 0.0065
| Std Dev. | [5 empty] | 0.0009831921
| Rel.Std.Dev. | [5 empty] | 14.39%
PDM3
| Z-Score (Absolute) |  | NA | NA | NA | NA | NA
| Analytical results for S in OREAS 474 (Certified Value 0.04 wt.%) | [28 empty] | Certified
S | Round | Replicate | Lab | Lab | Lab | Lab | Lab | Lab | Lab | Lab | [19 empty] | 1
| No | No | 03 | 04 | 07 | 08 | 09 | 10 | 18 | 27 | [19 empty] | wt.%
|  |  | PF*MS | PF*OES/MS | PF*MS | PF*OES/MS | PF*OES | PF*OES | PF*OES | PF*OES/MS | [19 empty] | 3
3
| 1 | 1 | 0.046 | 0.02 | 0.03 | < 0.05 | < 0.05 | 0.04 | 0.05 | 0.04 | [19 empty] | 1
| 1 | 2 | 0.0629 | 0.03 | 0.03 | < 0.05 | < 0.05 | 0.04 | 0.05 | 0.04 | [19 empty] | 22
| 1 | 3 | 0.047 | 0.02 | 0.04 | < 0.05 | < 0.05 | 0.05 | 0.05 | 0.04 | [19 empty] | 16
| 1 | 4 | 0.0496 | 0.02 | 0.04 | < 0.05 | < 0.05 | 0.05 | 0.05 | 0.04 | [19 empty] | 0.04029778
| 1 | 5 | 0.0451 | 0.02 | 0.03 | < 0.05 | < 0.05 | 0.04 | 0.05 | 0.04 | [19 empty] | 41
| 1 | 6 | 0.0712 | 0.02 | 0.04 | < 0.05 | < 0.05 | 0.05 | 0.05 | 0.04
| Mean |  | 0.05363333 | 0.02166667 | 0.035 |  |  | 0.045 | 0.05 | 0.04
| Median |  | 0.0483 | 0.02 | 0.035 |  |  | 0.045 | 0.05 | 0.04
| Std Dev. |  | 0.01082417 | 0.004082483 | 0.005477226 |  |  | 0.005477226 | 7.601177e-18 | 0
| Rel.Std.Dev. |  | 20.18% | 18.84% | 15.65% |  |  | 12.17% | 1.52e-14% | 0%
| PDM3 |  | 33.09% | -46.23% | -13.15% |  |  | 11.67% | 24.08% | -0.7389%
| Z-Score (Absolute) |  | 0.87 | 0.85 | 0.13 | 0.67 | 0.67 | 0.4 | 0.67 | 0.13
| Analytical results for Sb in OREAS 474 (Certified Value 1.04 ppm) | [28 empty] | Certified
Sb | Round | Replicate | Lab | Lab | Lab | Lab | Lab | Lab | Lab | Lab | Lab | Lab | Lab | [16 empty] | 1
| No | No | 01 | 04 | 06 | 07 | 08 | 09 | 10 | 11 | 18 | 21 | 27 | [16 empty] | ppm
|  |  | BF*OES/MS | PF*OES/MS | PF*MS | PF*MS | PF*OES/MS | PF*MS | PF*MS | BF*MS | PF*MS | BF*MS | PF*OES/MS | [16 empty] | 2
2
| 1 | 1 | 0.9 | < 1 | 1 | < 5 | 1.3 | 0.8 | 1 | 1.1 | 116.4 | 1.829 | 1 | [16 empty] | 1
| 1 | 2 | 0.8 | 2 | 0.9 | < 5 | 1.4 | 1 | 1 | 1.3 | 3.8 | 1.769 | 0.95 | [16 empty] | #N/A
| 1 | 3 | 0.9 | < 1 | 1 | < 5 | 1.3 | 1.1 | < 1 | 1.1 | 1.6 | 1.836 | 0.97 | [16 empty] | 16
| 1 | 4 | 0.9 | < 1 | 1.1 | < 5 | 1.3 | 1 | 2 | 1 | 12.2 | 1.794 | 0.98 | [16 empty] | 1.038333
| 1 | 5 | 0.8 | < 1 | 1 | < 5 | 1.3 | 0.9 | 1 | 1 | 1.3 | 1.792 | 0.96 | [16 empty] | 42
| 1 | 6 | 0.8 | < 1 | 1.1 | < 5 | 1.2 | 1 | 1 | 1.2 | 7.2 | 1.784 | 1.02
| Mean |  | 0.85 | 2 | 1.016667 |  | 1.3 | 0.9666667 | 1.2 | 1.116667 | 23.75 | 1.800667 | 0.98
| Median |  | 0.85 | 2 | 1 |  | 1.3 | 1 | 1 | 1.1 | 5.5 | 1.793 | 0.975
| Std Dev. |  | 0.05477226 |  | 0.07527727 |  | 0.06324555 | 0.1032796 | 0.4472136 | 0.1169045 | 45.57182 | 0.02627293 | 0.02607681
| Rel.Std.Dev. |  | 6.444% |  | 7.404% |  | 4.865% | 10.68% | 37.27% | 10.47% | 191.9% | 1.459% | 2.661%
| PDM3 |  | -18.14% | 92.62% | -2.087% |  | 25.2% | -6.902% | 15.57% | 7.544% | 2187% | 73.42% | -5.618%
| Z-Score (Absolute) |  | 0.65 | 0.95 | 0.15 | 4.3 | 0.7 | 0.3 | NA | 0.15 | 67.98 | 2.2 | 0.26
Results from laboratory 10 were removed due to their 1 ppm reading resolution.
| Analytical results for Sc in OREAS 474 (Certified Value 24.5 ppm) | [28 empty] | Certified
Sc | Round | Replicate | Lab | Lab | Lab | Lab | Lab | Lab | Lab | Lab | Lab | Lab | Lab | Lab | Lab | Lab | Lab | Lab | Lab | Lab | Lab | Lab | Lab | Lab | Lab |  |  |  |  | 1
| No | No | 01 | 02 | 03 | 04 | 06 | 07 | 08 | 09 | 10 | 11 | 12 | 13 | 14 | 15 | 16 | 17 | 18 | 19 | 20 | 21 | 22 | 23 | 27 |  |  |  |  | ppm
|  |  | BF*OES/MS | BF*OES/MS | PF*MS | PF*OES/MS | PF*MS | PF*MS | PF*OES/MS | PF*OES | PF*OES | BF*OES | BF*MS | BF*MS | BF*MS | BF*MS | BF*MS | BF*MS | PF*OES | BF*MS | BF*OES/MS | BF*MS | BF*MS | BF*OES | PF*OES/MS |  |  |  |  | 1
2
| 1 | 1 | 24 | 21.69866 | 25 | 22 | 23 | 29 | 20 | 24 | 25 | 23 | 25.4 | 27.3 | 27.4 | 27.7 | 26 | 24.5681 | 24 | 23.4 | 24 | 25.836 | 33.46387 | 23 | 22.6 |  |  |  |  | 1
| 1 | 2 | 24 | 21.68332 | 27 | 23 | 21 | 25 | 20 | 24 | 25 | 24 | 25.3 | 26.7 | 27.4 | 28 | 27.3 | 24.7455 | 24 | 23.7 | 24 | 25.259 | 28.8552 | 23 | 22 |  |  |  |  | #N/A
| 1 | 3 | 24 | 21.07015 | 27 | 22 | 22 | 29 | 20 | 24 | 25 | 23 | 27.9 | 28.1 | 29.6 | 27 | 22.7 | 24.3477 | 24 | 24.6 | 24 | 24.111 | 28.27831 | 23 | 22.4 |  |  |  |  | 16
| 1 | 4 | 24 | 21.73603 | 25 | 23 | 23 | 26 | 20 | 24 | 25 | 24 | 26.1 | 26 | 27.8 | 24.9 | 25.8 | 24.5705 | 24 | 23.8 | 24 | 26.621 | 27.90118 | 23 | 22.3 |  |  |  |  | 24.49104
| 1 | 5 | 24 | 22.0906 | 26 | 23 | 22 | 28 | 20 | 24 | 25 | 24 | 23.4 | 24.9 | 29 | 27.4 | 23.9 | 24.4014 | 24 | 23.8 | 23 | 25.992 | 31.89323 | 23 | 22.9 |  |  |  |  | 43
| 1 | 6 | 23 | 22.28263 | 28 | 23 | 21 | 27 | 20 | 24 | 25 | 23 | 25.6 | 21.6 | 28.1 | 24.7 | 25 | 24.9593 | 24 | 24.3 | 23 | 25.817 | 28.94732 | 22 | 22.2
| Mean |  | 23.83333 | 21.76023 | 26.33333 | 22.66667 | 22 | 27.33333 | 20 | 24 | 25 | 23.5 | 25.61667 | 25.76667 | 28.21667 | 26.61667 | 25.11667 | 24.59875 | 24 | 23.93333 | 23.66667 | 25.606 | 29.88985 | 22.83333 | 22.4
| Median |  | 24 | 21.71735 | 26.5 | 23 | 22 | 27.5 | 20 | 24 | 25 | 23.5 | 25.5 | 26.35 | 27.95 | 27.2 | 25.4 | 24.5693 | 24 | 23.8 | 24 | 25.8265 | 28.90126 | 23 | 22.35
| Std Dev. |  | 0.4082483 | 0.4167849 | 1.21106 | 0.5163978 | 0.8944272 | 1.632993 | 0 | 0 | 0 | 0.5477226 | 1.449713 | 2.316607 | 0.8998148 | 1.446951 | 1.633911 | 0.2259391 | 0 | 0.4366539 | 0.5163978 | 0.8522999 | 2.249353 | 0.4082483 | 0.3162278
| Rel.Std.Dev. |  | 1.713% | 1.915% | 4.599% | 2.278% | 4.066% | 5.974% | 0% | 0% | 0% | 2.331% | 5.659% | 8.991% | 3.189% | 5.436% | 6.505% | 0.9185% | 0% | 1.824% | 2.182% | 3.329% | 7.525% | 1.788% | 1.412%
| PDM3 |  | -2.685% | -11.15% | 7.522% | -7.449% | -10.17% | 11.61% | -18.34% | -2.005% | 2.078% | -4.047% | 4.596% | 5.209% | 15.21% | 8.679% | 2.555% | 0.4398% | -2.005% | -2.277% | -3.366% | 4.553% | 22.04% | -6.769% | -8.538%
| Z-Score (Absolute) |  | 0.07 | 0.94 | 0.98 | 0.56 | 0.84 | 1.4 | 1.69 | 0 | 0.42 | 0.21 | 0.68 | 0.74 | 1.78 | 1.1 | 0.47 | 0.25 | 0 | 0.03 | 0.14 | 0.68 | 2.48 | 0.49 | 0.67
| Analytical results for Se in OREAS 474 (Indicative Value 3.71 ppm) | [28 empty] | Indicative
Se | Round | Replicate | Lab | Lab | Lab | Lab | Lab | Lab | [21 empty] | 1
| No | No | 04 | 08 | 09 | 18 | 21 | 27 | [21 empty] | ppm
|  |  | PF*OES/MS | PF*OES/MS | PF*MS | PF*MS | BF*MS | PF*OES/MS | [21 empty] | 2
2
| 1 | 1 | < 5 | < 20 | < 20 | < 20 | 6.026 | 1 | [21 empty] | 1
| 1 | 2 | < 5 | < 20 | < 20 | < 20 | 5.971 | 1 | [21 empty] | 26
| 1 | 3 | < 5 | < 20 | < 20 | < 20 | 7.372 | 2 | [21 empty] | 16
| 1 | 4 | < 5 | < 20 | < 20 | < 20 | 6.487 | 1 | [21 empty] | 3.7125
| 1 | 5 | < 5 | < 20 | < 20 | < 20 | 6.416 | 1 | [21 empty] | 7
| 1 | 6 | < 5 | < 20 | < 20 | < 20 | 5.278 | 1
| Mean | [5 empty] | 6.258333 | 1.166667
| Median | [5 empty] | 6.221 | 1
| Std Dev. | [5 empty] | 0.6949811 | 0.4082483
| Rel.Std.Dev. | [5 empty] | 11.1% | 34.99%
| PDM3 | [5 empty] | 68.57% | -68.57%
| Z-Score (Absolute) |  | 2.03 | 0.67 | 0.67 | 0.67 | 0.67 | 2.51
| Analytical results for SiO2 in OREAS 474 (Certified Value 47.14 wt.%) | [28 empty] | Certified
SiO2 | Round | Replicate | Lab | Lab | Lab | Lab | Lab | Lab | Lab | Lab | Lab | Lab | Lab | Lab | Lab | [14 empty] | 1
| No | No | 01 | 02 | 04 | 06 | 08 | 09 | 10 | 11 | 18 | 20 | 23 | 24 | 27 | [14 empty] | wt.%
|  |  | BF*OES/MS | BF*OES/MS | PF*OES/MS | BF*OES | PF*OES/MS | PF*OES | PF*OES | BF*OES | PF*OES | BF*OES/MS | BF*OES | PF*OES | PF*OES/MS | [14 empty] | 2
3
| 1 | 1 | 46.27 | 48.27272 | 46.42 | 47.64 | 43.85 | 49.42 | 56.05 | 46.93 | 47.28 | 46.55 | 47.5266 | 45.5758271 | 47.35 | [14 empty] | 1
| 1 | 2 | 46.69 | 47.4433686 | 46.42 | 47.74 | 43.85 | 48.99 | 59.26 | 47.29 | 47.28 | 47.03 | 46.8549 | 45.484847 | 46.29 | [14 empty] | #N/A
| 1 | 3 | 46.49 | 47.7609055 | 46.42 | 47.89 | 45.35 | 49.2 | 59.47 | 46.84 | 47.49 | 46.94 | 47.1202 | 45.4615083 | 45.09 | [14 empty] | 16
| 1 | 4 | 46.63 | 48.7456352 | 46.42 | 47.5 | 44.71 | 49.2 | 56.9 | 47.12 | 47.28 | 46.98 | 46.2409 | 45.37947 | 46.79 | [14 empty] | 47.14489
| 1 | 5 | 46.8 | 49.1109633 | 46.42 | 47.7 | 44.5 | 49.42 | 56.69 | 47.29 | 47.06 | 46.93 | 47.0111 | 45.4213341 | 47.72 | [14 empty] | 44
| 1 | 6 | 45.89 | 48.8648125 | 46.42 | 47.99 | 44.07 | 49.63 | 57.97 | 47.06 | 47.49 | 46.94 | 47.5779 | 45.5628101 | 45.53
| Mean |  | 46.46167 | 48.36640085 | 46.42 | 47.74333 | 44.38833 | 49.31 | 57.72333 | 47.08833 | 47.31333 | 46.895 | 47.05527 | 45.4809661 | 46.46167
| Median |  | 46.56 | 48.5091776 | 46.42 | 47.72 | 44.285 | 49.31 | 57.435 | 47.09 | 47.28 | 46.94 | 47.06565 | 45.47317765 | 46.54
| Std Dev. |  | 0.3344498 | 0.659393 | 7.783606e-15 | 0.1755752 | 0.5868021 | 0.2250333 | 1.415538 | 0.1843276 | 0.1612038 | 0.1730607 | 0.4908783 | 0.0773927 | 1.025601
| Rel.Std.Dev. |  | 0.7198% | 1.363% | 1.677e-14% | 0.3677% | 1.322% | 0.4564% | 2.452% | 0.3915% | 0.3407% | 0.369% | 1.043% | 0.1702% | 2.207%
| PDM3 |  | -1.449% | 2.591% | -1.538% | 1.269% | -5.847% | 4.592% | 22.44% | -0.12% | 0.3573% | -0.5301% | -0.1901% | -3.529% | -1.449%
| Z-Score (Absolute) |  | 0.63 | 1.39 | 0.67 | 0.73 | 2.83 | 2.39 | 11.33 | 0.04 | 0.27 | 0.17 | 0 | 1.67 | 0.63
| Analytical results for Sm2O3 in OREAS 474 (Certified Value 48.6 ppm) | [28 empty] | Certified
Sm2O3 | Round | Replicate | Lab | Lab | Lab | Lab | Lab | Lab | Lab | Lab | Lab | Lab | Lab | Lab | Lab | Lab | Lab | Lab | Lab | Lab | Lab | Lab | Lab | Lab | Lab | Lab | Lab | Lab | Lab | 1
| No | No | 01 | 02 | 03 | 04 | 06 | 07 | 08 | 09 | 10 | 11 | 12 | 13 | 14 | 15 | 16 | 17 | 18 | 19 | 20 | 21 | 22 | 23 | 24 | 25 | 26 | 27 | 28 | ppm
|  |  | BF*OES/MS | BF*OES/MS | PF*MS | BF*OES/MS | PF*MS | BF*MS | PF*OES/MS | PF*MS | PF*MS | BF*MS | BF*MS | BF*MS | BF*MS | BF*MS | BF*MS | BF*MS | PF*MS | BF*MS | BF*OES/MS | BF*MS | BF*MS | BF*MS | PF*MS | BF*MS | PF*MS | PF*OES/MS | PF*OES/MS | 1
2
| 1 | 1 | 49.16704 | 51.12721 | 46.384 | 46.73188 | 47.77552 | 52.831376 | 47.19572 | 48.35532 | 46.26804 | 49.97876 | 50.55856 | 49.97876 | 48.81916 | 53.22564 | 49.63088 | 47.71278564 | 51.0224 | 43.032756 | 46.0941 | 50.9365896 | 58.60007 | 47.07976 | 46.46577 | 49.73 | 46.46871 | 45.827392 | 48.65 | 1
| 1 | 2 | 49.63088 | 46.00431 | 48.7032 | 47.19572 | 46.61592 | 49.885992 | 45.92016 | 49.51492 | 40.47004 | 49.97876 | 52.29796 | 50.79048 | 47.65956 | 52.29796 | 50.21068 | 47.41755148 | 51.25432 | 43.044352 | 46.012928 | 50.651328 | 49.40824 | 46.73188 | 46.40035 | 49.38 | 46.813052 | 45.421532 | 51.25 | #N/A
| 1 | 3 | 49.283 | 47.90584 | 47.5436 | 47.07976 | 48.93512 | 50.26866 | 47.07976 | 48.93512 | 39.19448 | 50.90644 | 52.7618 | 50.4426 | 48.93512 | 53.80544 | 47.77552 | 47.16522252 | 51.13836 | 49.329384 | 45.885372 | 50.2663408 | 52.57022 | 47.31168 | 46.49065 | 49.47 | 46.1384 | 42.986372 | 51.02 | 16
| 1 | 4 | 49.63088 | 45.47701 | 46.384 | 47.07976 | 48.58724 | 50.071528 | 46.49996 | 48.58724 | 44.29672 | 51.25432 | 51.13836 | 51.0224 | 47.65956 | 50.09472 | 48.58724 | 47.68611484 | 50.32664 | 49.375768 | 45.479512 | 51.2032976 | 49.87561 | 45.68824 | 46.74881 | 49.24 | 45.74114 | 48.077016 | 50.82 | 48.59161
| 1 | 5 | 49.63088 | 47.30521 | 46.384 | 48.00744 | 48.58724 | 51.3123 | 47.89148 | 48.81916 | 42.67328 | 51.13836 | 50.21068 | 50.09472 | 49.8628 | 53.10968 | 50.09472 | 47.3829954 | 50.21068 | 46.117292 | 45.57228 | 50.7394576 | 61.02182 | 47.5436 | 46.77669 | 49.85 | 46.36987 | 48.93512 | 49.25 | 45
| 1 | 6 | 49.39896 | 47.63501 | 52.182 | 45.10844 | 48.81916 | 51.08038 | 47.07976 | 48.7032 | 47.89148 | 50.90644 | 52.7618 | 48.1234 | 46.61592 | 49.05108 | 49.283 | 47.3180578 | 49.8628 | 48.622028 | 44.87652 | 50.639732 | 52.1709 | 47.5436 | 46.30839 | 49.91 | 47.16814 | 47.961056 | 48.77
| Mean |  | 49.45694 | 47.57577 | 47.93013 | 46.86717 | 48.22003 | 50.90837 | 46.94447 | 48.81916 | 43.46567 | 50.69385 | 51.62153 | 50.07539 | 48.25869 | 51.93075 | 49.26367 | 47.44712128 | 50.63587 | 46.58693 | 45.653452 | 50.7394576 | 53.94115 | 46.98313 | 46.53178 | 49.59667 | 46.44989 | 46.534748 | 49.96
| Median |  | 49.51492 | 47.47011 | 46.9638 | 47.07976 | 48.58724 | 50.67452 | 47.07976 | 48.76118 | 43.485 | 50.90644 | 51.71816 | 50.26866 | 48.23936 | 52.70382 | 49.45694 | 47.40027344 | 50.67452 | 47.36966 | 45.728826 | 50.6953928 | 52.37056 | 47.19572 | 46.47821 | 49.6 | 46.41929 | 46.894224 | 50.035
| Std Dev. |  | 0.2041686 | 1.983566 | 2.280219 | 0.9602067 | 0.884393 | 1.09959 | 0.66983 | 0.3949455 | 3.345937 | 0.5700548 | 1.132417 | 1.035664 | 1.162881 | 1.91726 | 0.9375326 | 0.2139188 | 0.5759217 | 2.994758 | 0.4511425 | 0.3148206 | 4.773479 | 0.7050393 | 0.1899002 | 0.2721519 | 0.5007762 | 2.213834 | 1.196963
| Rel.Std.Dev. |  | 0.4128% | 4.169% | 4.757% | 2.049% | 1.834% | 2.16% | 1.427% | 0.809% | 7.698% | 1.125% | 2.194% | 2.068% | 2.41% | 3.692% | 1.903% | 0.4509% | 1.137% | 6.428% | 0.9882% | 0.6205% | 8.849% | 1.501% | 0.4081% | 0.5487% | 1.078% | 4.757% | 2.396%
| PDM3 |  | 1.781% | -2.091% | -1.361% | -3.549% | -0.7647% | 4.768% | -3.39% | 0.4683% | -10.55% | 4.326% | 6.235% | 3.054% | -0.6852% | 6.872% | 1.383% | -2.355% | 4.207% | -4.126% | -6.047% | 4.42% | 11.01% | -3.31% | -4.239% | 2.068% | -4.408% | -4.233% | 2.816%
| Z-Score (Absolute) |  | 0.47 | 0.27 | 0.13 | 0.55 | 0.02 | 1.05 | 0.52 | 0.22 | 1.9 | 0.97 | 1.33 | 0.72 | 0 | 1.46 | 0.4 | 0.32 | 0.94 | 0.66 | 1.03 | 0.98 | 2.25 | 0.51 | 0.68 | 0.53 | 0.72 | 0.68 | 0.67
| Analytical results for Sn in OREAS 474 (Certified Value 5.15 ppm) | [28 empty] | Certified
Sn | Round | Replicate | Lab | Lab | Lab | Lab | Lab | Lab | Lab | Lab | Lab | Lab | Lab | Lab | Lab | Lab | Lab | Lab | Lab | Lab | Lab | Lab | Lab | [6 empty] | 1
| No | No | 01 | 02 | 03 | 04 | 06 | 07 | 09 | 10 | 11 | 12 | 13 | 14 | 15 | 16 | 17 | 18 | 19 | 20 | 21 | 23 | 27 | [6 empty] | ppm
|  |  | BF*OES/MS | BF*OES/MS | PF*MS | BF*OES/MS | PF*MS | PF*MS | PF*MS | PF*MS | BF*MS | BF*MS | BF*MS | BF*MS | BF*MS | BF*MS | BF*MS | PF*MS | BF*MS | BF*OES/MS | BF*MS | BF*MS | PF*OES/MS | [6 empty] | 2
3
| 1 | 1 | 5 | 6.060473 | 31 | 5 | 5 | 14 | 6 | < 10 | 5 | 4.6 | 5.2 | 5.1 | 5.9 | 5.6 | 5.6816 | 5 | 6 | 4 | 4.653 | 3 | 4.8 | [6 empty] | 1
| 1 | 2 | 5 | 5.527808 | < 20 | 5 | 5 | 11 | 6 | < 10 | 5 | 5.5 | 4.6 | 5.6 | 5.2 | 5.2 | 4.9808 | 5 | 4 | 4 | 4.256 | 3 | 4.7 | [6 empty] | #N/A
| 1 | 3 | 5 | 5.825027 | < 20 | 5 | 5 | 13 | 7 | < 10 | 5 | 5.1 | 5.1 | 5.7 | 5.5 | 5.1 | 5.7727 | 6 | 5 | 4 | 4.823 | 5 | 4.8 | [6 empty] | 16
| 1 | 4 | 5 | 6.032435 | < 20 | 5 | 6 | 14 | 7 | < 10 | 5 | 5 | 4.9 | 5.1 | 4.7 | 5.6 | 5.0822 | 6 | 6 | 4 | 4.784 | 5 | 4.7 | [6 empty] | 5.152762
| 1 | 5 | 5 | 5.442692 | < 20 | 5 | 5 | 11 | 7 | < 10 | 5 | 5.2 | 5.1 | 4.9 | 5 | 5.9 | 4.6897 | 6 | 5 | 4 | 4.699 | 5 | 4.6 | [6 empty] | 46
| 1 | 6 | 5 | 5.374341 | < 20 | 5 | 5 | 12 | 6 | < 10 | 5 | 5.2 | 4.7 | 5.4 | 4.8 | 5.4 | 5.1198 | 6 | 4 | 4 | 4.604 | 6 | 4.8
| Mean |  | 5 | 5.710462 | 31 | 5 | 5.166667 | 12.5 | 6.5 |  | 5 | 5.1 | 4.933333 | 5.3 | 5.183333 | 5.466667 | 5.221133 | 5.666667 | 5 | 4 | 4.6365 | 4.5 | 4.733333
| Median |  | 5 | 5.676417 | 31 | 5 | 5 | 12.5 | 6.5 |  | 5 | 5.15 | 5 | 5.25 | 5.1 | 5.5 | 5.101 | 6 | 5 | 4 | 4.676 | 5 | 4.75
| Std Dev. |  | 0 | 0.3024366 |  | 0 | 0.4082483 | 1.378405 | 0.5477226 |  | 0 | 0.2966479 | 0.242212 | 0.3162278 | 0.4535049 | 0.294392 | 0.4209531 | 0.5163978 | 0.8944272 | 0 | 0.2032503 | 1.224745 | 0.08164966
| Rel.Std.Dev. |  | 0% | 5.296% |  | 0% | 7.902% | 11.03% | 8.427% |  | 0% | 5.817% | 4.91% | 5.967% | 8.749% | 5.385% | 8.062% | 9.113% | 17.89% | 0% | 4.384% | 27.22% | 1.725%
| PDM3 |  | -2.965% | 10.82% | 501.6% | -2.965% | 0.2698% | 142.6% | 26.15% |  | -2.965% | -1.024% | -4.258% | 2.857% | 0.5933% | 6.092% | 1.327% | 9.973% | -2.965% | -22.37% | -10.02% | -12.67% | -8.14%
| Z-Score (Absolute) |  | 0.34 | 2.06 | 28.32 | 0.34 | 0.22 | 24.95 | 4.72 | 0.34 | 0.34 | 0 | 0.56 | 0.67 | 0.28 | 1.24 | 0.41 | 1.91 | 0.34 | 3.71 | 1.56 | 2.02 | 1.24
| Analytical results for Sr in OREAS 474 (Certified Value 773 ppm) | [28 empty] | Certified
Sr | Round | Replicate | Lab | Lab | Lab | Lab | Lab | Lab | Lab | Lab | Lab | Lab | Lab | Lab | Lab | Lab | Lab | Lab | Lab | Lab | Lab | Lab | Lab | Lab | Lab |  |  |  |  | 1
| No | No | 01 | 02 | 03 | 04 | 06 | 07 | 08 | 09 | 10 | 11 | 12 | 13 | 14 | 15 | 16 | 17 | 18 | 19 | 20 | 21 | 23 | 26 | 27 |  |  |  |  | ppm
|  |  | BF*OES/MS | BF*OES/MS | PF*MS | PF*OES/MS | BF*OES | PF*MS | PF*OES/MS | PF*MS | PF*OES | BF*MS | BF*MS | BF*MS | BF*MS | BF*MS | BF*MS | BF*MS | PF*MS | BF*MS | BF*OES/MS | BF*MS | BF*OES | PF*OES | PF*OES/MS |  |  |  |  | 0
0
| 1 | 1 | 757 | 790.0653 | 752 | 786 | 746 | 760 | 750 | 779 | 770 | 777.7 | 796 | 808 | 730 | 819 | 788 | 704.3707 | 761 | 789 | 809.2 | 747.15 | 730 | 780.9767 | 765.1 |  |  |  |  | 1
| 1 | 2 | 739 | 780.3897 | 776 | 782 | 746 | 777 | 760 | 769 | 786 | 771.6 | 767 | 808 | 737 | 806 | 792 | 696.5805 | 774 | 777 | 802.5 | 720.411 | 720 | 787.25 | 753.6 |  |  |  |  | #N/A
| 1 | 3 | 750 | 777.4825 | 777 | 789 | 748 | 771 | 750 | 775 | 814 | 777.6 | 794 | 810 | 767 | 817 | 770 | 707.7479 | 787 | 771.6 | 780.4 | 756.304 | 730 | 767.4127 | 756.7 |  |  |  |  | 16
| 1 | 4 | 736 | 794.4149 | 757 | 797 | 745 | 787 | 760 | 765 | 783 | 787.9 | 766 | 794 | 742 | 780 | 789 | 705.2969 | 793 | 779.6 | 793.2 | 757.143 | 700 | 763.7257 | 758.4 |  |  |  |  | 773.293
| 1 | 5 | 749 | 775.2846 | 743 | 774 | 746 | 778 | 750 | 761 | 760 | 787 | 766 | 792 | 757 | 831 | 792 | 697.0661 | 771 | 789.4 | 782.2 | 751.617 | 710 | 785.3977 | 765.1 |  |  |  |  | 47
| 1 | 6 | 742 | 793.9367 | 806 | 773 | 749 | 782 | 760 | 756 | 792 | 778.8 | 765 | 754 | 740 | 778 | 795 | 710.1804 | 778 | 786.7 | 764.2 | 752.529 | 700 | 789.3887 | 753
| Mean |  | 745.5 | 785.2623 | 768.5 | 783.5 | 746.6667 | 775.8333 | 755 | 767.5 | 784.1667 | 780.1 | 775.6667 | 794.3333 | 745.5 | 805.1667 | 787.6667 | 703.5404 | 777.3333 | 782.2167 | 788.6167 | 747.5257 | 715 | 779.0252 | 758.65
| Median |  | 745.5 | 785.2275 | 766.5 | 784 | 746 | 777.5 | 755 | 767 | 784.5 | 778.25 | 766.5 | 801 | 741 | 811.5 | 790.5 | 704.8338 | 776 | 783.15 | 787.7 | 752.073 | 715 | 783.1872 | 757.55
| Std Dev. |  | 7.867655 | 8.554616 | 22.75742 | 9.181503 | 1.505545 | 9.410986 | 5.477226 | 8.619745 | 18.65922 | 6.235383 | 15.00222 | 21.21949 | 13.78042 | 21.77537 | 9.003703 | 5.584337 | 11.46589 | 7.273078 | 16.38468 | 13.75988 | 13.78405 | 10.84797 | 5.375779
| Rel.Std.Dev. |  | 1.055% | 1.089% | 2.961% | 1.172% | 0.2016% | 1.213% | 0.7255% | 1.123% | 2.379% | 0.7993% | 1.934% | 2.671% | 1.848% | 2.704% | 1.143% | 0.7937% | 1.475% | 0.9298% | 2.078% | 1.841% | 1.928% | 1.393% | 0.7086%
| PDM3 |  | -3.594% | 1.548% | -0.6198% | 1.32% | -3.443% | 0.3285% | -2.366% | -0.7491% | 1.406% | 0.8803% | 0.307% | 2.721% | -3.594% | 4.122% | 1.859% | -9.02% | 0.5225% | 1.154% | 1.982% | -3.332% | -7.538% | 0.7413% | -1.894%
| Z-Score (Absolute) |  | 1.73 | 0.54 | 0.42 | 0.44 | 1.66 | 0 | 1.19 | 0.47 | 0.47 | 0.24 | 0.01 | 1.05 | 1.73 | 1.67 | 0.67 | 4.12 | 0.09 | 0.36 | 0.73 | 1.61 | 3.47 | 0.18 | 0.98
| Analytical results for Ta in OREAS 474 (Certified Value 1.25 ppm) | [28 empty] | Certified
Ta | Round | Replicate | Lab | Lab | Lab | Lab | Lab | Lab | Lab | Lab | Lab | Lab | Lab | Lab | Lab | Lab | Lab | Lab | Lab | Lab | Lab | Lab | Lab | Lab | [5 empty] | 1
| No | No | 01 | 02 | 03 | 04 | 06 | 07 | 08 | 09 | 10 | 11 | 12 | 13 | 14 | 15 | 16 | 17 | 18 | 19 | 20 | 21 | 23 | 27 | [5 empty] | ppm
|  |  | BF*OES/MS | BF*OES/MS | PF*MS | BF*OES/MS | BF*MS | PF*MS | PF*OES/MS | PF*MS | PF*MS | BF*MS | BF*MS | BF*MS | BF*MS | BF*MS | BF*MS | BF*MS | PF*MS | BF*MS | BF*OES/MS | BF*MS | BF*MS | PF*OES/MS | [5 empty] | 2
3
| 1 | 1 | 1.3 | < 2 | < 10 | 1.3 | 1.46 | < 5 | 1.1 | 1.4 | 2.7 | 1.4 | 1.3 | 1.4 | 0.8 | 1.3 | 1.2 | 1.2979 | 1.3 | 0.8 | 1.2 | 1.387 | 1.1 | 1.74 | [5 empty] | 1
| 1 | 2 | 1.3 | < 2 | < 10 | 1.2 | 1.48 | < 5 | 1 | 1.4 | 2.5 | 1.3 | 1.2 | 1.4 | 0.5 | 1.2 | 1.1 | 1.2709 | 1.1 | 0.7 | 1.2 | 1.326 | 1.1 | 1.66 | [5 empty] | #N/A
| 1 | 3 | 1.3 | < 2 | < 10 | 1.2 | 1.32 | < 5 | 1 | 1.4 | 2.3 | 1.3 | 1.2 | 1.4 | 1 | 1.3 | 1.2 | 1.3166 | 1.3 | 0.2 | 1.2 | 1.365 | 1.1 | 1.69 | [5 empty] | 16
| 1 | 4 | 1.3 | < 2 | < 10 | 1.3 | 1.22 | < 5 | 1 | 1.3 | 2.7 | 1.3 | 1.2 | 1.4 | 0.8 | 1.1 | 1.2 | 1.3174 | 1.2 | 12.4 | 1.2 | 1.346 | 1.1 | 1.7 | [5 empty] | 1.24861
| 1 | 5 | 1.3 | < 2 | < 10 | 1.2 | 1.63 | < 5 | 1 | 1.3 | 2.5 | 1.4 | 1.2 | 1.4 | 1.4 | 1.3 | 1.2 | 1.2539 | 1.3 | 0.6 | 1.2 | 1.274 | 1 | 1.67 | [5 empty] | 48
| 1 | 6 | 1.3 | < 2 | < 10 | 1.2 | 1.24 | < 5 | 0.9 | 1.4 | 2.8 | 1.4 | 1.2 | 1.3 | 0.8 | 1.1 | 1.2 | 1.2732 | 1.2 | 0.5 | 1.2 | 1.283 | 1.1 | 1.7
| Mean |  | 1.3 |  |  | 1.233333 | 1.391667 |  | 1 | 1.366667 | 2.583333 | 1.35 | 1.216667 | 1.383333 | 0.8833333 | 1.216667 | 1.183333 | 1.288317 | 1.233333 | 2.533333 | 1.2 | 1.330167 | 1.083333 | 1.693333
| Median |  | 1.3 |  |  | 1.2 | 1.39 |  | 1 | 1.4 | 2.6 | 1.35 | 1.2 | 1.4 | 0.8 | 1.25 | 1.2 | 1.28555 | 1.25 | 0.65 | 1.2 | 1.336 | 1.1 | 1.695
| Std Dev. |  | 0 |  |  | 0.05163978 | 0.1593006 |  | 0.06324555 | 0.05163978 | 0.1834848 | 0.05477226 | 0.04082483 | 0.04082483 | 0.2994439 | 0.09831921 | 0.04082483 | 0.02628303 | 0.08164966 | 4.838044 | 0 | 0.04492401 | 0.04082483 | 0.02804758
| Rel.Std.Dev. |  | 0% |  |  | 4.187% | 11.45% |  | 6.325% | 3.779% | 7.103% | 4.057% | 3.355% | 2.951% | 33.9% | 8.081% | 3.45% | 2.04% | 6.62% | 191% | 0% | 3.377% | 3.768% | 1.656%
| PDM3 |  | 4.116% |  |  | -1.223% | 11.46% |  | -19.91% | 9.455% | 106.9% | 8.12% | -2.558% | 10.79% | -29.25% | -2.558% | -5.228% | 3.18% | -1.223% | 102.9% | -3.893% | 6.532% | -13.24% | 35.62%
| Z-Score (Absolute) |  | 0.04 | 2.07 | 26.08 | 0.43 | 0.69 | 8.48 | 2.07 | 0.51 | 9.07 | 0.39 | 0.55 | 0.63 | 2.89 | 0.55 | 0.78 | 0.04 | 0.43 | 8.72 | 0.66 | 0.25 | 1.48 | 2.81
| Analytical results for Tb4O7 in OREAS 474 (Certified Value 3.42 ppm) | [28 empty] | Certified
Tb4O7 | Round | Replicate | Lab | Lab | Lab | Lab | Lab | Lab | Lab | Lab | Lab | Lab | Lab | Lab | Lab | Lab | Lab | Lab | Lab | Lab | Lab | Lab | Lab | Lab | Lab | Lab | Lab | Lab | Lab | 1
| No | No | 01 | 02 | 03 | 04 | 06 | 07 | 08 | 09 | 10 | 11 | 12 | 13 | 14 | 15 | 16 | 17 | 18 | 19 | 20 | 21 | 22 | 23 | 24 | 25 | 26 | 27 | 28 | ppm
|  |  | BF*OES/MS | BF*OES/MS | PF*MS | BF*OES/MS | PF*MS | BF*MS | PF*OES/MS | PF*MS | PF*MS | BF*MS | BF*MS | BF*MS | BF*MS | BF*MS | BF*MS | BF*MS | PF*MS | BF*MS | BF*OES/MS | BF*MS | BF*MS | BF*MS | PF*MS | BF*MS | PF*MS | PF*OES/MS | PF*OES/MS | 2
3
| 1 | 1 | 3.41098 | 3.697533 | < 3.5 | 3.17574 | 3.340408 | 3.693268 | 3.328646 | 3.5286 | 3.810888 | 3.17574 | 3.375694 | 3.211026 | 3.563886 | 3.493314 | 3.152216 | 3.44120834 | 3.29336 | 3.340408 | 3.458028 | 3.2721884 | 3.883391 | 3.187502 | 4.104284 | 3.65 | 3.452619 | 3.64622 | 3.69 | 1
| 1 | 2 | 3.41098 | 3.865578 | < 3.5 | 3.17574 | 3.222788 | 3.58741 | 3.328646 | 3.5286 | 3.269836 | 3.29336 | 3.575648 | 3.258074 | 3.363932 | 3.375694 | 3.23455 | 3.30206388 | 3.41098 | 3.622696 | 3.399218 | 3.2474882 | 3.285518 | 3.258074 | 4.131251 | 3.66 | 3.3956894 | 3.505076 | 3.91 | #N/A
| 1 | 3 | 3.41098 | 4.290718 | < 3.5 | 3.17574 | 3.29336 | 3.846174 | 3.222788 | 3.64622 | 3.23455 | 3.29336 | 3.552124 | 3.187502 | 3.434504 | 3.458028 | 3.211026 | 3.43344542 | 3.29336 | 3.446266 | 3.422742 | 3.240431 | 3.327094 | 3.17574 | 4.141206 | 3.62 | 3.380762 | 3.516838 | 3.8 | 16
| 1 | 4 | 3.41098 | 3.693299 | < 3.5 | 3.17574 | 3.305122 | 3.540362 | 3.387456 | 3.41098 | 3.681506 | 3.29336 | 3.540362 | 3.081644 | 3.46979 | 3.269836 | 3.211026 | 3.41768434 | 3.17574 | 3.258074 | 3.387456 | 3.3004172 | 3.567731 | 3.11693 | 4.19616 | 3.68 | 3.344952 | 3.610934 | 3.82 | 3.423247
| 1 | 5 | 3.41098 | 3.651822 | < 3.5 | 3.17574 | 3.305122 | 3.752078 | 3.281598 | 3.5286 | 3.505076 | 3.17574 | 3.328646 | 3.222788 | 3.505076 | 3.575648 | 3.340408 | 3.37193016 | 3.41098 | 3.46979 | 3.422742 | 3.228669 | 3.828233 | 3.128692 | 4.13651 | 3.61 | 3.262117 | 3.669744 | 3.63 | 49
| 1 | 6 | 3.29336 | 3.524968 | < 3.5 | 3.05812 | 3.222788 | 3.434504 | 3.422742 | 3.5286 | 3.904984 | 3.29336 | 3.575648 | 3.340408 | 3.58741 | 3.399218 | 3.17574 | 3.36604916 | 3.17574 | 3.493314 | 3.375694 | 3.2604264 | 3.373401 | 3.199264 | 4.134968 | 3.64 | 3.522459 | 3.58741 | 3.6
| Mean |  | 3.391377 | 3.78732 |  | 3.156137 | 3.281598 | 3.642299 | 3.328646 | 3.5286 | 3.567807 | 3.254153 | 3.491354 | 3.216907 | 3.487433 | 3.428623 | 3.220828 | 3.38873 | 3.29336 | 3.438425 | 3.41098 | 3.25827 | 3.544228 | 3.1777 | 4.14073 | 3.643333 | 3.3931 | 3.58937 | 3.741667
| Median |  | 3.41098 | 3.695416 |  | 3.17574 | 3.299241 | 3.640339 | 3.328646 | 3.5286 | 3.593291 | 3.29336 | 3.546243 | 3.216907 | 3.487433 | 3.428623 | 3.211026 | 3.39480725 | 3.29336 | 3.458028 | 3.41098 | 3.2539573 | 3.470566 | 3.181621 | 4.135739 | 3.645 | 3.388226 | 3.599172 | 3.745
| Std Dev. |  | 0.04801816 | 0.2696753 |  | 0.04801816 | 0.04820985 | 0.1501979 | 0.07173856 | 0.07438942 | 0.2791008 | 0.06073871 | 0.1096876 | 0.0850613 | 0.08308669 | 0.1053996 | 0.06545283 | 0.0527247 | 0.1052025 | 0.1266078 | 0.02975577 | 0.02563379 | 0.2605775 | 0.05122438 | 0.03013915 | 0.02581989 | 0.08934203 | 0.06712245 | 0.1208994
| Rel.Std.Dev. |  | 1.416% | 7.12% |  | 1.521% | 1.469% | 4.124% | 2.155% | 2.108% | 7.823% | 1.866% | 3.142% | 2.644% | 2.382% | 3.074% | 2.032% | 1.556% | 3.194% | 3.682% | 0.8724% | 0.7867% | 7.352% | 1.612% | 0.7279% | 0.7087% | 2.633% | 1.87% | 3.231%
| PDM3 |  | -0.931% | 10.64% |  | -7.803% | -4.138% | 6.399% | -2.763% | 3.078% | 4.223% | -4.94% | 1.99% | -6.028% | 1.875% | 0.1571% | -5.913% | -1.008% | -3.794% | 0.4434% | -0.3583% | -4.819% | 3.534% | -7.173% | 20.96% | 6.429% | -0.8807% | 4.853% | 9.302%
| Z-Score (Absolute) |  | 0.09 | 1.66 | 7.27 | 1.13 | 0.57 | 1.02 | 0.36 | 0.52 | 0.69 | 0.69 | 0.35 | 0.86 | 0.34 | 0.08 | 0.84 | 0.1 | 0.52 | 0.12 | 0 | 0.67 | 0.59 | 1.03 | 3.22 | 1.03 | 0.08 | 0.79 | 1.46
| Analytical results for Te in OREAS 474 (Indicative Value < 1 ppm) | [28 empty] | Indicative
Te | Round | Replicate | Lab | Lab | Lab | Lab | Lab | Lab | Lab | [20 empty] | 1
| No | No | 04 | 07 | 08 | 09 | 10 | 21 | 27 | [20 empty] | ppm
|  |  | PF*OES/MS | PF*MS | PF*OES/MS | PF*MS | PF*MS | BF*MS | PF*OES/MS | [20 empty] | 2
2
| 1 | 1 | < 5 | < 5 | < 1 | < 1 | < 1 | 0.122 | 0.1 | [20 empty] | 1
| 1 | 2 | < 5 | < 5 | < 1 | < 1 | < 1 | 0.115 | 0.12 | [20 empty] | 2
| 1 | 3 | < 5 | < 5 | < 1 | < 1 | < 1 | 0.114 | 0.1 | [20 empty] | 16
| 1 | 4 | < 5 | < 5 | < 1 | < 1 | < 1 | 0.105 | 0.12 | [20 empty] | < 1
| 1 | 5 | < 5 | < 5 | < 1 | < 1 | < 1 | 0.11 | 0.12 | [20 empty] | 8
| 1 | 6 | < 5 | < 5 | < 1 | < 1 | < 1 | 0.103 | 0.12
| Mean | [6 empty] | 0.1115 | 0.1133333
| Median | [6 empty] | 0.112 | 0.12
| Std Dev. | [6 empty] | 0.007007139 | 0.01032796
| Rel.Std.Dev. | [6 empty] | 6.284% | 9.113%
PDM3
| Z-Score (Absolute) |  | 3.49 | 3.49 | 0 | 0 | 0 | 0.68 | 0.67
| Analytical results for Th in OREAS 474 (Certified Value 32.8 ppm) | [28 empty] | Certified
Th | Round | Replicate | Lab | Lab | Lab | Lab | Lab | Lab | Lab | Lab | Lab | Lab | Lab | Lab | Lab | Lab | Lab | Lab | Lab | Lab | Lab | Lab | Lab | Lab | Lab | Lab |  |  |  | 1
| No | No | 01 | 02 | 03 | 04 | 06 | 07 | 08 | 09 | 10 | 11 | 12 | 13 | 14 | 15 | 16 | 17 | 18 | 19 | 20 | 21 | 23 | 24 | 26 | 27 |  |  |  | ppm
|  |  | BF*OES/MS | BF*OES/MS | PF*MS | BF*OES/MS | PF*MS | BF*MS | PF*OES/MS | PF*MS | PF*MS | BF*MS | BF*MS | BF*MS | BF*MS | BF*MS | BF*MS | BF*MS | PF*MS | BF*MS | BF*OES/MS | BF*MS | BF*MS | PF*MS | PF*MS | PF*OES/MS |  |  |  | 1
2
| 1 | 1 | 33.7 | 34.70012 | < 50 | 31.8 | 31.8 | 44.95 | 31.1 | 34.1 | 32.4 | 33.4 | 34.2 | 32.9 | 33.9 | 33.7 | 32.4 | 32.126 | 33.7 | 34.2 | 31.1 | 33.324 | 32.1 | 35.5444427 | 28.63902 | 30.78 |  |  |  | 1
| 1 | 2 | 34.3 | 35.6211 | < 50 | 31.7 | 30.2 | 42.16 | 31.4 | 32.8 | 28.4 | 33.2 | 33.1 | 32.6 | 34.2 | 33.3 | 32.8 | 32.1887 | 34.1 | 35.3 | 30.9 | 33.585 | 31.6 | 35.6398012 | 28.14 | 28.54 |  |  |  | 16
| 1 | 3 | 33.3 | 34.22766 | < 50 | 31.5 | 31.9 | 45.76 | 31.3 | 33.9 | 27.6 | 33.3 | 33.4 | 33 | 35.2 | 33.4 | 32.2 | 32.195 | 34.4 | 33.3 | 30.9 | 33.183 | 30.9 | 35.6840431 | 28.0202 | 29.09 |  |  |  | 16
| 1 | 4 | 34 | 34.0628 | < 50 | 31.9 | 32.6 | 44.5 | 31.1 | 33.6 | 30.9 | 33.1 | 33.4 | 32.9 | 34.1 | 32.6 | 33.2 | 32.2916 | 33.8 | 35.8 | 30.7 | 33.448 | 31 | 35.3812875 | 27.60955 | 29.32 |  |  |  | 32.83867
| 1 | 5 | 33.7 | 34.64478 | < 50 | 32.6 | 31.8 | 43.49 | 31.1 | 33.3 | 28.5 | 33.3 | 32.6 | 33.1 | 34.1 | 34 | 33.9 | 32.3492 | 33.7 | 34.5 | 30.9 | 33.255 | 31 | 35.5724845 | 27.55495 | 30.32 |  |  |  | 50
| 1 | 6 | 33.3 | 35.40327 | < 50 | 31.1 | 31.6 | 44.17 | 32.2 | 33.7 | 33.2 | 33.9 | 33.2 | 29.2 | 34.1 | 32.2 | 34.6 | 32.3176 | 34.5 | 35.1 | 30.5 | 32.962 | 32.5 | 35.3749937 | 28.10947 | 29.54
| Mean |  | 33.71667 | 34.77662 |  | 31.76667 | 31.65 | 44.17167 | 31.36667 | 33.56667 | 30.16667 | 33.36667 | 33.31667 | 32.28333 | 34.26667 | 33.2 | 33.18333 | 32.24468 | 34.03333 | 34.7 | 30.83333 | 33.29283 | 31.51667 | 35.53284 | 28.0122 | 29.59833
| Median |  | 33.7 | 34.67245 |  | 31.75 | 31.8 | 44.335 | 31.2 | 33.65 | 29.7 | 33.3 | 33.3 | 32.9 | 34.1 | 33.35 | 33 | 32.2433 | 33.95 | 34.8 | 30.9 | 33.2895 | 31.3 | 35.5584636 | 28.06484 | 29.43
| Std Dev. |  | 0.3920034 | 0.6228916 |  | 0.4966555 | 0.7893035 | 1.24482 | 0.4273952 | 0.4633213 | 2.332952 | 0.2804758 | 0.5231316 | 1.519759 | 0.4676181 | 0.678233 | 0.9217737 | 0.08732703 | 0.3559026 | 0.8921883 | 0.2065591 | 0.2160346 | 0.6675827 | 0.1295322 | 0.3974831 | 0.8217644
| Rel.Std.Dev. |  | 1.163% | 1.791% |  | 1.563% | 2.494% | 2.818% | 1.363% | 1.38% | 7.734% | 0.8406% | 1.57% | 4.708% | 1.365% | 2.043% | 2.778% | 0.2708% | 1.046% | 2.571% | 0.6699% | 0.6489% | 2.118% | 0.3645% | 1.419% | 2.776%
| PDM3 |  | 2.674% | 5.901% |  | -3.264% | -3.62% | 34.51% | -4.483% | 2.217% | -8.137% | 1.608% | 1.456% | -1.691% | 4.349% | 1.1% | 1.05% | -1.809% | 3.638% | 5.668% | -6.107% | 1.383% | -4.026% | 8.204% | -14.7% | -9.867%
| Z-Score (Absolute) |  | 0.24 | 0.73 | 3.77 | 0.66 | 0.71 | 5.05 | 0.84 | 0.17 | 1.39 | 0.08 | 0.06 | 0.42 | 0.49 | 0 | 0 | 0.44 | 0.39 | 0.69 | 1.08 | 0.05 | 0.77 | 1.08 | 2.38 | 1.65
| Analytical results for Ti in OREAS 474 (Certified Value 1.17 wt.%) | [28 empty] | Certified
Ti | Round | Replicate | Lab | Lab | Lab | Lab | Lab | Lab | Lab | Lab | Lab | Lab | Lab | Lab | Lab | Lab | Lab | Lab | Lab | Lab | Lab | Lab | Lab | [6 empty] | 1
| No | No | 01 | 03 | 04 | 06 | 07 | 08 | 09 | 10 | 11 | 12 | 13 | 14 | 15 | 16 | 17 | 18 | 20 | 23 | 24 | 26 | 27 | [6 empty] | wt.%
|  |  | BF*OES/MS | PF*MS | BF*OES/MS | PF*MS | PF*MS | PF*OES/MS | PF*OES | PF*OES | BF*OES | BF*MS | BF*MS | BF*MS | BF*MS | BF*MS | BF*MS | PF*OES | BF*OES/MS | BF*OES | PF*OES | PF*OES | PF*OES/MS | [6 empty] | 2
3
| 1 | 1 | 1.1618 | 1.2381 | 1.22 | 1.1681 | 1.25 | 1.13 | 1.2 | 1.07 | 1.175 | 1.3 | 1.27 | 1.06 | 1.2 | 1.22 | 1.0928 | 1.17 | 1.175 | 1.131 | 1.0116 | 1.201906 | 1.121 | [6 empty] | 1
| 1 | 2 | 1.1426 | 1.2776 | 1.2 | 1.1285 | 1.25 | 1.12 | 1.17 | 1.1 | 1.187 | 1.25 | 1.26 | 1.08 | 1.22 | 1.21 | 1.086506 | 1.16 | 1.163 | 1.156 | 1.0118 | 1.2154 | 1.109 | [6 empty] | #N/A
| 1 | 3 | 1.1528 | 1.236 | 1.15 | 1.1598 | 1.26 | 1.13 | 1.18 | 1.13 | 1.175 | 1.29 | 1.26 | 1.09 | 1.22 | 1.18 | 1.09328 | 1.17 | 1.187 | 1.147 | 1.0269 | 1.229304 | 1.103 | [6 empty] | 16
| 1 | 4 | 1.145 | 1.2243 | 1.22 | 1.1732 | 1.23 | 1.14 | 1.2 | 1.1 | 1.181 | 1.26 | 1.25 | 1.07 | 1.21 | 1.22 | 1.103111 | 1.16 | 1.169 | 1.127 | 1.0108 | 1.207674 | 1.115 | [6 empty] | 1.166385
| 1 | 5 | 1.169 | 1.1823 | 1.19 | 1.1451 | 1.27 | 1.14 | 1.2 | 1.07 | 1.187 | 1.26 | 1.23 | 1.08 | 1.24 | 1.23 | 1.096937 | 1.17 | 1.157 | 1.148 | 1.0176 | 1.174611 | 1.127 | [6 empty] | 51
| 1 | 6 | 1.1336 | 1.3402 | 1.18 | 1.1251 | 1.29 | 1.13 | 1.2 | 1.11 | 1.175 | 1.26 | 1.08 | 1.05 | 1.18 | 1.23 | 1.108866 | 1.18 | 1.163 | 1.131 | 1.0156 | 1.144535 | 1.103
| Mean |  | 1.1508 | 1.24975 | 1.193333 | 1.149967 | 1.258333 | 1.131667 | 1.191667 | 1.096667 | 1.18 | 1.27 | 1.225 | 1.071667 | 1.211667 | 1.215 | 1.096917 | 1.168333 | 1.169 | 1.14 | 1.015717 | 1.195572 | 1.113
| Median |  | 1.1489 | 1.23705 | 1.195 | 1.15245 | 1.255 | 1.13 | 1.2 | 1.1 | 1.178 | 1.26 | 1.255 | 1.075 | 1.215 | 1.22 | 1.0951085 | 1.17 | 1.166 | 1.139 | 1.0137 | 1.20479 | 1.112
| Std Dev. |  | 0.01306109 | 0.05381229 | 0.0265832 | 0.02033791 | 0.02041241 | 0.007527727 | 0.0132916 | 0.0233809 | 0.005899152 | 0.02 | 0.07231874 | 0.0147196 | 0.02041241 | 0.01870829 | 0.007996387 | 0.007527727 | 0.01073313 | 0.01183216 | 0.006084215 | 0.03086005 | 0.009797959
| Rel.Std.Dev. |  | 1.135% | 4.306% | 2.228% | 1.769% | 1.622% | 0.6652% | 1.115% | 2.132% | 0.4999% | 1.575% | 5.904% | 1.374% | 1.685% | 1.54% | 0.729% | 0.6443% | 0.9181% | 1.038% | 0.599% | 2.581% | 0.8803%
| PDM3 |  | -1.336% | 7.147% | 2.31% | -1.408% | 7.883% | -2.977% | 2.168% | -5.977% | 1.167% | 8.883% | 5.025% | -8.121% | 3.882% | 4.168% | -5.956% | 0.167% | 0.2242% | -2.262% | -12.92% | 2.502% | -4.577%
| Z-Score (Absolute) |  | 0.29 | 1.28 | 0.38 | 0.3 | 1.41 | 0.59 | 0.36 | 1.14 | 0.17 | 1.6 | 0.89 | 1.54 | 0.67 | 0.73 | 1.14 | 0.01 | 0 | 0.46 | 2.42 | 0.42 | 0.88
| Analytical results for Tl in OREAS 474 (Certified Value 0.77 ppm) | [28 empty] | Certified
Tl | Round | Replicate | Lab | Lab | Lab | Lab | Lab | Lab | Lab | Lab | Lab | Lab | Lab | [16 empty] | 1
| No | No | 01 | 04 | 06 | 08 | 09 | 10 | 18 | 21 | 24 | 26 | 27 | [16 empty] | ppm
|  |  | BF*OES/MS | PF*OES/MS | PF*MS | PF*OES/MS | PF*MS | PF*MS | PF*MS | BF*MS | PF*MS | PF*MS | PF*OES/MS | [16 empty] | 2
2
| 1 | 1 | 0.8 | 0.9 | 0.9 | 0.8 | 0.9 | 0.8 | 0.9 | 0.714 | 0.529558593 | 0.5911327 | 0.68 | [16 empty] | 1
| 1 | 2 | 0.9 | 0.9 | 0.8 | 0.9 | 0.8 | 0.7 | 0.9 | 0.644 | 0.523211125 | 0.58 | 0.65 | [16 empty] | 17
| 1 | 3 | 0.8 | 0.8 | 0.9 | 0.8 | 0.8 | 0.7 | 1 | 0.693 | 0.533694052 | 0.5850436 | 0.65 | [16 empty] | 16
| 1 | 4 | 0.9 | 0.9 | 0.9 | 0.8 | 0.8 | 0.8 | 1 | 0.736 | 0.557311057 | 0.5910608 | 0.66 | [16 empty] | 0.7656681
| 1 | 5 | 0.8 | 0.8 | 0.9 | 0.8 | 0.8 | 0.7 | 0.9 | 0.719 | 0.53356943 | 0.5884001 | 0.68 | [16 empty] | 52
| 1 | 6 | 0.8 | 0.8 | 0.9 | 0.9 | 0.9 | 0.8 | 0.9 | 0.709 | 0.538784214 | 0.6259602 | 0.69
| Mean |  | 0.8333333 | 0.85 | 0.8833333 | 0.8333333 | 0.8333333 | 0.75 | 0.9333333 | 0.7025 | 0.5360214 | 0.5935996 | 0.6683333
| Median |  | 0.8 | 0.85 | 0.9 | 0.8 | 0.8 | 0.75 | 0.9 | 0.7115 | 0.533631741 | 0.5897305 | 0.67
| Std Dev. |  | 0.05163978 | 0.05477226 | 0.04082483 | 0.05163978 | 0.05163978 | 0.05477226 | 0.05163978 | 0.03187946 | 0.01164631 | 0.01640078 | 0.01722401
| Rel.Std.Dev. |  | 6.197% | 6.444% | 4.622% | 6.197% | 6.197% | 7.303% | 5.533% | 4.538% | 2.173% | 2.763% | 2.577%
| PDM3 |  | 8.837% | 11.01% | 15.37% | 8.837% | 8.837% | -2.046% | 21.9% | -8.25% | -29.99% | -22.47% | -12.71%
| Z-Score (Absolute) |  | 0 | 0.13 | 0.4 | 0 | 0 | 0.67 | 0.81 | 1.06 | 2.41 | 1.94 | 1.34
| Analytical results for Tm2O3 in OREAS 474 (Certified Value 0.93 ppm) | [28 empty] | Certified
Tm2O3 | Round | Replicate | Lab | Lab | Lab | Lab | Lab | Lab | Lab | Lab | Lab | Lab | Lab | Lab | Lab | Lab | Lab | Lab | Lab | Lab | Lab | Lab | Lab | Lab | Lab | Lab | Lab | Lab |  | 1
| No | No | 01 | 02 | 03 | 04 | 06 | 07 | 08 | 09 | 10 | 11 | 12 | 13 | 14 | 15 | 16 | 17 | 18 | 19 | 20 | 21 | 22 | 23 | 24 | 25 | 26 | 27 |  | ppm
|  |  | BF*OES/MS | BF*OES/MS | PF*MS | BF*OES/MS | PF*MS | BF*MS | PF*OES/MS | PF*MS | PF*MS | BF*MS | BF*MS | BF*MS | BF*MS | BF*MS | BF*MS | BF*MS | PF*MS | BF*MS | BF*OES/MS | BF*MS | BF*MS | BF*MS | PF*MS | BF*MS | PF*MS | PF*OES/MS |  | 2
3
| 1 | 1 | 0.925101 | 0.9999877 | < 2.3 | 0.91368 | 0.925101 | 0.970785 | 0.890838 | 0.91368 | 0.856575 | 0.91368 | 0.947943 | 0.993627 | 0.91368 | 1.005048 | 0.822312 | 0.95650875 | 0.91368 | 1.084995 | 0.902259 | 1.039311 | 1.129464 | 0.890838 | 0.8273491 | 0.879417 | 0.8683495 | 0.845154 |  | 1
| 1 | 2 | 0.879417 | 1.013656 | < 2.3 | 0.925101 | 0.902259 | 0.890838 | 0.91368 | 0.91368 | 0.742365 | 0.91368 | 0.982206 | 0.936522 | 0.925101 | 0.947943 | 0.845154 | 0.93332412 | 0.91368 | 0.993627 | 0.879417 | 1.0438794 | 0.9786128 | 0.890838 | 0.8837948 | 0.867996 | 0.822312 | 0.822312 |  | #N/A
| 1 | 3 | 0.902259 | 0.9828383 | < 2.3 | 0.890838 | 0.91368 | 0.936522 | 0.879417 | 1.02789 | 0.730944 | 1.02789 | 0.959364 | 0.925101 | 0.993627 | 0.890838 | 0.91368 | 0.96416082 | 1.02789 | 0.947943 | 0.890838 | 1.0415952 | 1.008018 | 0.91368 | 0.8805923 | 0.959364 | 0.8193266 | 0.845154 |  | 16
| 1 | 4 | 0.91368 | 0.9681372 | < 2.3 | 0.925101 | 0.947943 | 0.970785 | 0.91368 | 0.91368 | 0.845154 | 1.02789 | 0.970785 | 0.890838 | 1.005048 | 0.936522 | 0.890838 | 0.94029093 | 1.02789 | 0.936522 | 0.879417 | 1.0427373 | 0.9708758 | 0.902259 | 0.8736093 | 0.879417 | 0.7918618 | 0.902259 |  | 0.9263572
| 1 | 5 | 0.902259 | 1.005644 | < 2.3 | 0.925101 | 0.947943 | 0.936522 | 0.925101 | 0.91368 | 0.79947 | 0.91368 | 0.890838 | 0.91368 | 0.902259 | 0.993627 | 0.936522 | 0.92407311 | 1.02789 | 0.856575 | 0.902259 | 1.0210374 | 1.125564 | 0.890838 | 0.8844178 | 0.925101 | 0.8114961 | 0.890838 |  | 53
| 1 | 6 | 0.890838 | 1.027255 | < 2.3 | 0.879417 | 0.936522 | 0.936522 | 0.925101 | 1.02789 | 0.947943 | 0.91368 | 0.970785 | 0.867996 | 0.947943 | 0.91368 | 0.890838 | 0.92932677 | 0.91368 | 1.073574 | 0.890838 | 1.0301742 | 1.020768 | 0.902259 | 0.8006543 | 0.947943 | 0.8499955 | 0.879417
| Mean |  | 0.902259 | 0.9995864 |  | 0.909873 | 0.928908 | 0.940329 | 0.9079695 | 0.95175 | 0.8204085 | 0.95175 | 0.9536535 | 0.921294 | 0.947943 | 0.947943 | 0.883224 | 0.94128075 | 0.970785 | 0.982206 | 0.890838 | 1.03645575 | 1.038884 | 0.898452 | 0.8584029 | 0.909873 | 0.8272236 | 0.864189
| Median |  | 0.902259 | 1.002816 |  | 0.9193905 | 0.9308115 | 0.936522 | 0.91368 | 0.91368 | 0.822312 | 0.91368 | 0.9650745 | 0.9193905 | 0.936522 | 0.9422325 | 0.890838 | 0.936807525 | 0.970785 | 0.970785 | 0.890838 | 1.0404531 | 1.014393 | 0.8965485 | 0.8771008 | 0.902259 | 0.8208193 | 0.8622855
| Std Dev. |  | 0.01615173 | 0.02130685 |  | 0.02000034 | 0.01865041 | 0.0294889 | 0.01876662 | 0.05897779 | 0.08089315 | 0.05897779 | 0.03290358 | 0.04313853 | 0.04273347 | 0.04452726 | 0.04252949 | 0.01586618 | 0.06255539 | 0.08727916 | 0.01021525 | 0.009014635 | 0.07107277 | 0.009325207 | 0.03562124 | 0.03934309 | 0.02754704 | 0.03120811
| Rel.Std.Dev. |  | 1.79% | 2.132% |  | 2.198% | 2.008% | 3.136% | 2.067% | 6.197% | 9.86% | 6.197% | 3.45% | 4.682% | 4.508% | 4.697% | 4.815% | 1.686% | 6.444% | 8.886% | 1.147% | 0.8698% | 6.841% | 1.038% | 4.15% | 4.324% | 3.33% | 3.611%
| PDM3 |  | -2.601% | 7.905% |  | -1.779% | 0.2754% | 1.508% | -1.985% | 2.741% | -11.44% | 2.741% | 2.947% | -0.5466% | 2.33% | 2.33% | -4.656% | 1.611% | 4.796% | 6.029% | -3.834% | 11.89% | 12.15% | -3.012% | -7.336% | -1.779% | -10.7% | -6.711%
| Z-Score (Absolute) |  | 0.64 | 1.28 | 4.08 | 0.49 | 0.11 | 0.11 | 0.52 | 0.34 | 2.25 | 0.34 | 0.37 | 0.26 | 0.26 | 0.26 | 1.01 | 0.13 | 0.71 | 0.94 | 0.86 | 2 | 2.05 | 0.71 | 1.5 | 0.49 | 2.11 | 1.39
| Analytical results for TREO in OREAS 474 (Certified Value 1930 ppm) | [28 empty] | Certified
TREO | Round | Replicate | Lab | Lab | Lab | Lab | Lab | Lab | Lab | Lab | Lab | Lab | Lab | Lab | Lab | Lab | Lab | Lab | Lab | Lab | Lab | Lab | Lab | Lab | Lab | Lab | Lab |  |  | 1
| No | No | 01 | 02 | 04 | 06 | 07 | 08 | 09 | 10 | 11 | 12 | 13 | 14 | 15 | 16 | 17 | 18 | 19 | 20 | 21 | 22 | 23 | 24 | 25 | 26 | 27 |  |  | ppm
|  |  | BF*OES/MS | BF*OES/MS | BF*OES/MS | PF*MS | PF*MS | PF*OES/MS | PF*MS | PF*MS | BF*MS | BF*MS | BF*MS | BF*MS | BF*MS | BF*MS | BF*MS | PF*MS | BF*MS | BF*OES/MS | BF*MS | BF*MS | BF*MS | PF*MS | BF*MS | PF*MS | PF*OES/MS |  |  | 0
0
| 1 | 1 | 1921.606006 | 1972.951 | 1848.730436 | 1933.026756 | 1953.08832 | 1812.237256 | 1902.47524 | 1959.648247 | 1892.4572 | 2009.509921 | 2027.031464 | 1848.177478 | 2021.853766 | 1936.765745 | 1934.292 | 1949.45375 | 1862.508718 | 1794.931598 | 1977.781 | 2121.427 | 1896.085939 | 2127.577 | 1998.402629 | 1925.168 | 1910.403431 |  |  | 1
| 1 | 2 | 1926.341217 | 1927.96 | 1855.002447 | 1850.261838 | 1941.551295 | 1847.273801 | 1931.00346 | 1734.184486 | 1917.37296 | 2047.980346 | 1997.032389 | 1860.683452 | 2016.427427 | 1934.304282 | 1931.557 | 1957.50149 | 1850.980545 | 1790.402723 | 1986.679 | 1989.453 | 1883.06892 | 2141.104 | 1994.71396 | 1928.882 | 1879.738344 |  |  | #N/A
| 1 | 3 | 1948.44002 | 1943.274 | 1848.660869 | 1951.948177 | 1976.343695 | 1816.596469 | 1945.07197 | 1655.803413 | 1922.3909 | 2107.220953 | 2004.909635 | 1907.72642 | 2028.502441 | 1889.718476 | 1916.601 | 1983.68993 | 1832.988832 | 1811.492919 | 1974.971 | 2048.099 | 1890.821779 | 2148.653 | 1995.831198 | 1905.488 | 1892.161727 |  |  | 16
| 1 | 4 | 1922.210867 | 1936.712 | 1819.461596 | 1938.903741 | 1958.437805 | 1834.054007 | 1940.11053 | 1908.004296 | 1932.25043 | 2047.80033 | 1987.571769 | 1876.628042 | 1987.793568 | 1922.501862 | 1929.507 | 1963.73947 | 1924.961626 | 1782.459656 | 1991.308 | 1948.777 | 1860.323743 | 2144.057 | 1994.804738 | 1902.36 | 1897.87143 |  |  | 1929.873
| 1 | 5 | 1936.853506 | 1986.267 | 1872.653166 | 1945.925284 | 1987.159729 | 1830.703999 | 1926.64046 | 1766.450729 | 1923.94163 | 1941.603649 | 1954.04239 | 1910.649222 | 2053.441603 | 1931.590346 | 1942.677 | 1998.14443 | 1887.409949 | 1775.126641 | 1983.685317 | 2151.946 | 1890.598978 | 2137.798 | 1998.845175 | 1891.028 | 1923.71856 |  |  | 54
| 1 | 6 | 1914.2639 | 1988.009 | 1796.200109 | 1943.119676 | 1988.084372 | 1838.187666 | 1928.73006 | 2056.103207 | 1886.11193 | 2055.108921 | 1884.954253 | 1859.488728 | 1959.931344 | 1964.150375 | 1952.688 | 1964.89706 | 1909.796297 | 1754.389763 | 1975.27 | 2045.374 | 1946.929275 | 2153.891 | 1998.976381 | 1961.39 | 1891.733701
| Mean |  | 1928.286 | 1959.195 | 1840.118 | 1927.198 | 1967.444 | 1829.842 | 1929.005 | 1846.699063 | 1912.421 | 2034.871 | 1975.92365 | 1877.225557 | 2011.325 | 1929.839 | 1934.554 | 1969.571 | 1878.108 | 1784.80055 | 1981.616 | 2050.846 | 1894.638 | 2142.18 | 1996.929 | 1919.053 | 1899.271
| Median |  | 1924.276042 | 1958.112 | 1848.696 | 1941.012 | 1967.39075 | 1832.379003 | 1929.86676 | 1837.228 | 1919.88193 | 2047.890338 | 1992.302079 | 1868.655747 | 2019.141 | 1932.947314 | 1932.924 | 1964.318265 | 1874.959 | 1786.431 | 1980.733 | 2046.736 | 1890.71 | 2142.58 | 1997.117 | 1915.328 | 1895.017
| Std Dev. |  | 12.34113 | 26.40822 | 27.5053 | 38.22814 | 19.24354 | 13.24668 | 14.79844 | 152.254 | 18.65783 | 55.36261 | 50.57208 | 26.38116 | 32.86578 | 24.13191 | 12.26094 | 18.01119 | 35.49905 | 19.34107 | 6.67815 | 76.7172 | 28.56103 | 9.123504 | 2.03269 | 25.19731 | 15.57209
| Rel.Std.Dev. |  | 0.64% | 1.348% | 1.495% | 1.984% | 0.9781% | 0.7239% | 0.7672% | 8.245% | 0.9756% | 2.721% | 2.559% | 1.405% | 1.634% | 1.25% | 0.6338% | 0.9145% | 1.89% | 1.084% | 0.337% | 3.741% | 1.507% | 0.4259% | 0.1018% | 1.313% | 0.8199%
| PDM3 |  | -0.08225% | 1.519% | -4.651% | -0.1386% | 1.947% | -5.183% | -0.04497% | -4.31% | -0.9043% | 5.441% | 2.386% | -2.728% | 4.221% | -0.001797% | 0.2425% | 2.057% | -2.682% | -7.517% | 2.681% | 6.268% | -1.826% | 11% | 3.475% | -0.5607% | -1.586%
| Z-Score (Absolute) |  | 0.01 | 0.43 | 1.28 | 0.03 | 0.55 | 1.43 | 0 | 1.18 | 0.24 | 1.52 | 0.67 | 0.74 | 1.18 | 0.01 | 0.08 | 0.58 | 0.73 | 2.07 | 0.76 | 1.75 | 0.49 | 3.06 | 0.98 | 0.14 | 0.43
| Analytical results for TREO+Y2O3 in OREAS 474 (Certified Value 2009 ppm) | [28 empty] | Certified
TREO+Y2O3 | Round | Replicate | Lab | Lab | Lab | Lab | Lab | Lab | Lab | Lab | Lab | Lab | Lab | Lab | Lab | Lab | Lab | Lab | Lab | Lab | Lab | Lab | Lab | Lab | Lab | Lab | Lab |  |  | 1
| No | No | 01 | 02 | 04 | 06 | 07 | 08 | 09 | 10 | 11 | 12 | 13 | 14 | 15 | 16 | 17 | 18 | 19 | 20 | 21 | 22 | 23 | 24 | 25 | 26 | 27 |  |  | ppm
|  |  | BF*OES/MS | BF*OES/MS | BF*OES/MS | PF*MS | PF*MS | PF*OES/MS | PF*MS | PF*MS | BF*MS | BF*MS | BF*MS | BF*MS | BF*MS | BF*MS | BF*MS | PF*MS | BF*MS | BF*OES/MS | BF*MS | BF*MS | BF*MS | PF*MS | BF*MS | PF*MS | PF*OES/MS |  |  | 0
0
| 1 | 1 | 2001.609706 | 2055.362 | 1914.130286 | 2007.823866 | 2038.17162 | 1890.844066 | 1985.27272 | 2036.223217 | 1972.96886 | 2090.275561 | 2110.209914 | 1926.276328 | 2088.953766 | 2020.579145 | 2011.798 | 2029.83842 | 1944.290278 | 1871.760548 | 2058.962 | 2229.222 | 1950.183679 | 2199.534 | 2079.752629 | 2008.264 | 1993.835861 |  |  | 1
| 1 | 2 | 2002.535217 | 2012.749 | 1922.307147 | 1923.242991 | 2021.554995 | 1926.007601 | 2011.89609 | 1804.663936 | 1996.8687 | 2133.825586 | 2078.432979 | 1939.544242 | 2083.627427 | 2016.339822 | 2008.51 | 2038.01315 | 1933.778025 | 1866.342743 | 2068.965 | 2082.321 | 1938.43656 | 2212.56 | 2075.26396 | 2013.093 | 1963.297764 |  |  | #N/A
| 1 | 3 | 2027.17382 | 2024.612 | 1916.092559 | 2027.253247 | 2055.077495 | 1894.949299 | 2028.25042 | 1730.600523 | 2002.3946 | 2196.494923 | 2087.707115 | 1988.49206 | 2096.102441 | 1969.976156 | 1994.241 | 2065.72547 | 1919.088052 | 1886.670999 | 2056.897 | 2143.122 | 1974.762169 | 2220.057 | 2076.541198 | 1992.301 | 1976.102117 |  |  | 16
| 1 | 4 | 1999.674767 | 2018.379 | 1888.544156 | 2014.526286 | 2039.711405 | 1913.930717 | 2020.4952 | 1990.039836 | 2013.27005 | 2133.01062 | 2069.988279 | 1954.853882 | 2050.893568 | 2003.013522 | 2007.184 | 2045.52103 | 2008.267066 | 1858.272686 | 2073.761647 | 2038.194 | 1936.263763 | 2215.948 | 2075.174738 | 1987.5 | 1981.30386 |  |  | 2008.723
| 1 | 5 | 2015.587306 | 2067.145 | 1941.608736 | 2021.090665 | 2069.703229 | 1909.564789 | 2007.02513 | 1837.438139 | 2005.08824 | 2019.448519 | 2035.69696 | 1991.541852 | 2121.741603 | 2018.324516 | 2020.026 | 2079.03706 | 1970.969369 | 1850.558701 | 2065.706 | 2258.569 | 1971.872578 | 2208.918 | 2081.345175 | 1974.143 | 2008.80186 |  |  | 55
| 1 | 6 | 1991.7278 | 2070.2 | 1862.615879 | 2019.466064 | 2075.707472 | 1916.413506 | 2010.63861 | 2136.995837 | 1965.35369 | 2139.557271 | 1962.291163 | 1937.587578 | 2021.631344 | 2048.090765 | 2030.792 | 2045.91668 | 1995.260567 | 1828.043963 | 2056.678 | 2139.347 | 2031.885585 | 2225.402 | 2080.786381 | 2044.281 | 1973.896231
| Mean |  | 2006.385 | 2041.408 | 1907.55 | 2002.234 | 2049.988 | 1908.618 | 2010.596 | 1922.660248 | 1992.657 | 2118.769 | 2057.387735 | 1956.382657 | 2077.158 | 2012.721 | 2012.092 | 2050.675 | 1961.942 | 1860.27494 | 2063.495 | 2148.462 | 1967.234 | 2213.737 | 2078.144 | 2003.264 | 1982.873
| Median |  | 2002.072 | 2039.987 | 1915.111 | 2016.996175 | 2047.39445 | 1911.747753 | 2011.26735 | 1913.739 | 1999.63165 | 2133.418103 | 2074.210629 | 1947.199062 | 2086.291 | 2017.332169 | 2010.154 | 2045.718855 | 1957.63 | 1862.308 | 2062.334 | 2141.235 | 1961.028 | 2214.254 | 2078.147 | 2000.282 | 1978.703
| Std Dev. |  | 12.76199 | 25.76773 | 27.83646 | 39.24387 | 20.63858 | 13.37935 | 14.59715 | 155.852 | 19.10543 | 59.29491 | 52.58321 | 27.61412 | 35.49821 | 25.60712 | 12.39598 | 18.30089 | 35.43695 | 20.01369 | 7.081696 | 84.01303 | 35.60106 | 9.024843 | 2.810605 | 24.57921 | 16.15283
| Rel.Std.Dev. |  | 0.6361% | 1.262% | 1.459% | 1.96% | 1.007% | 0.701% | 0.726% | 8.106% | 0.9588% | 2.799% | 2.556% | 1.411% | 1.709% | 1.272% | 0.6161% | 0.8924% | 1.806% | 1.076% | 0.3432% | 3.91% | 1.81% | 0.4077% | 0.1352% | 1.227% | 0.8146%
| PDM3 |  | -0.1164% | 1.627% | -5.037% | -0.3231% | 2.054% | -4.984% | 0.09324% | -4.284% | -0.7998% | 5.478% | 2.423% | -2.606% | 3.407% | 0.199% | 0.1677% | 2.088% | -2.329% | -7.39% | 2.727% | 6.957% | -2.065% | 10.21% | 3.456% | -0.2718% | -1.287%
| Z-Score (Absolute) |  | 0.06 | 0.44 | 1.49 | 0.12 | 0.57 | 1.47 | 0 | 1.27 | 0.26 | 1.56 | 0.67 | 0.78 | 0.96 | 0.03 | 0.02 | 0.58 | 0.7 | 2.17 | 0.76 | 1.99 | 0.62 | 2.93 | 0.97 | 0.11 | 0.4
| Analytical results for U in OREAS 474 (Certified Value 4.13 ppm) | [28 empty] | Certified
U | Round | Replicate | Lab | Lab | Lab | Lab | Lab | Lab | Lab | Lab | Lab | Lab | Lab | Lab | Lab | Lab | Lab | Lab | Lab | Lab | Lab | Lab | Lab | Lab | Lab |  |  |  |  | 1
| No | No | 01 | 02 | 03 | 04 | 06 | 07 | 08 | 09 | 10 | 11 | 12 | 13 | 14 | 15 | 16 | 17 | 18 | 19 | 20 | 21 | 23 | 24 | 27 |  |  |  |  | ppm
|  |  | BF*OES/MS | BF*OES/MS | PF*MS | PF*OES/MS | PF*MS | BF*MS | PF*OES/MS | PF*MS | PF*MS | BF*MS | BF*MS | BF*MS | BF*MS | BF*MS | BF*MS | BF*MS | PF*MS | BF*MS | BF*OES/MS | BF*MS | BF*MS | PF*MS | PF*OES/MS |  |  |  |  | 2
3
| 1 | 1 | 4.2 | < 5 | < 50 | 3.9 | 4.08 | 4.52 | 4.2 | 4.3 | 5 | 4.1 | 4.37 | 3.96 | 4.15 | 4.3 | 3.9 | 4.1352 | 4.2 | 4.2 | 3.9 | 4.473 | 4.24 | 3.02267678 | 3.8 |  |  |  |  | 1
| 1 | 2 | 4.2 | < 5 | < 50 | 3.8 | 3.84 | 4.36 | 4.2 | 4.3 | 4 | 4.1 | 3.97 | 3.9 | 4.1 | 4.14 | 3.97 | 4.1157 | 4.2 | 4 | 3.9 | 4.523 | 4.16 | 3.04790016 | 3.9 |  |  |  |  | #N/A
| 1 | 3 | 4.2 | < 5 | < 50 | 3.9 | 4.16 | 4.6 | 4.2 | 4.4 | 4 | 4.2 | 4.08 | 3.92 | 4.41 | 4.1 | 4.16 | 4.1906 | 4.2 | 3.9 | 4 | 4.475 | 4.03 | 2.91930851 | 3.8 |  |  |  |  | 16
| 1 | 4 | 4.2 | < 5 | < 50 | 4.1 | 4.11 | 4.57 | 4.2 | 4.3 | 4 | 4.2 | 4 | 4.14 | 4.18 | 4.26 | 3.92 | 4.0993 | 4.2 | 4.3 | 3.9 | 4.498 | 4.13 | 2.94114786 | 3.8 |  |  |  |  | 4.127333
| 1 | 5 | 4.2 | < 5 | < 50 | 3.9 | 4.13 | 4.47 | 4.2 | 4.3 | 4 | 4 | 4.09 | 3.95 | 4.09 | 4.18 | 4.12 | 4.2162 | 4.2 | 4.6 | 3.9 | 4.451 | 4.15 | 2.98504382 | 3.9 |  |  |  |  | 56
| 1 | 6 | 4.1 | < 5 | < 50 | 3.8 | 4.14 | 4.48 | 4.2 | 4.3 | 5 | 4.1 | 4.04 | 3.83 | 4.12 | 4.34 | 4.3 | 4.186 | 4.3 | 4.5 | 3.9 | 4.421 | 4.34 | 3.03560961 | 4
| Mean |  | 4.183333 |  |  | 3.9 | 4.076667 | 4.5 | 4.2 | 4.316667 | 4.333333 | 4.116667 | 4.091667 | 3.95 | 4.175 | 4.22 | 4.061667 | 4.157167 | 4.216667 | 4.25 | 3.916667 | 4.4735 | 4.175 | 2.99194779 | 3.866667
| Median |  | 4.2 |  |  | 3.9 | 4.12 | 4.5 | 4.2 | 4.3 | 4 | 4.1 | 4.06 | 3.935 | 4.135 | 4.22 | 4.045 | 4.1606 | 4.2 | 4.25 | 3.9 | 4.474 | 4.155 | 3.0038603 | 3.85
| Std Dev. |  | 0.04082483 |  |  | 0.1095445 | 0.1191078 | 0.08508819 | 0 | 0.04082483 | 0.5163978 | 0.07527727 | 0.1438634 | 0.103923 | 0.1197915 | 0.09465728 | 0.1577868 | 0.04687143 | 0.04082483 | 0.2738613 | 0.04082483 | 0.03554012 | 0.1052141 | 0.05269925 | 0.08164966
| Rel.Std.Dev. |  | 0.9759% |  |  | 2.809% | 2.922% | 1.891% | 0% | 0.9457% | 11.92% | 1.829% | 3.516% | 2.631% | 2.869% | 2.243% | 3.885% | 1.127% | 0.9682% | 6.444% | 1.042% | 0.7945% | 2.52% | 1.761% | 2.112%
| PDM3 |  | 1.357% |  |  | -5.508% | -1.228% | 9.029% | 1.761% | 4.587% | 4.991% | -0.2584% | -0.8642% | -4.297% | 1.155% | 2.245% | -1.591% | 0.7228% | 2.164% | 2.972% | -5.104% | 8.387% | 1.155% | -27.51% | -6.316%
| Z-Score (Absolute) |  | 0.19 | 12.04 | NA | 1.87 | 0.58 | 2.49 | 0.31 | 1.16 | NA | 0.29 | 0.48 | 1.5 | 0.13 | 0.46 | 0.69 | 0 | 0.43 | 0.67 | 1.75 | 2.3 | 0.13 | 8.46 | 2.11
RResults from laboratory 1.03 were removed due to their systematic bias. esults from laboratory 10 were removed due to their 1 ppm reading resolution.
| Analytical results for V in OREAS 474 (Certified Value 184 ppm) | [28 empty] | Certified
V | Round | Replicate | Lab | Lab | Lab | Lab | Lab | Lab | Lab | Lab | Lab | Lab | Lab | Lab | Lab | Lab | Lab | Lab | Lab | Lab | Lab | Lab | Lab | Lab | Lab |  |  |  |  | 1
| No | No | 01 | 03 | 04 | 06 | 07 | 08 | 09 | 10 | 11 | 12 | 13 | 14 | 15 | 16 | 17 | 18 | 19 | 20 | 21 | 23 | 24 | 26 | 27 |  |  |  |  | ppm
|  |  | BF*OES/MS | PF*MS | PF*OES/MS | BF*OES | PF*MS | PF*OES/MS | PF*OES | PF*OES | BF*OES | BF*MS | BF*MS | BF*MS | BF*MS | BF*MS | BF*MS | PF*OES | BF*MS | BF*OES/MS | BF*MS | BF*MS | PF*OES | PF*OES | PF*OES/MS |  |  |  |  | 0
0
| 1 | 1 | 191 | 166 | 188 | 182 | 188 | 180 | 225 | 164 | 179 | 202 | 201 | 171 | 198 | 197 | 173.593 | 158 | 188 | 196 | 180.478 | 110 | 145.7165 | 174.131 | 184 |  |  |  |  | 1
| 1 | 2 | 192 | 172 | 189 | 225 | 180 | 180 | 216 | 169 | 182 | 218 | 203 | 173 | 200 | 194 | 171.1447 | 113 | 188 | 197 | 172.484 | 116 | 148.6615 | 175.62 | 183 |  |  |  |  | #N/A
| 1 | 3 | 188 | 172 | 188 | 175 | 187 | 180 | 217 | 174 | 181 | 227 | 203 | 177 | 204 | 194 | 174.3269 | 150 | 181 | 200 | 188.753 | 181 | 146.721 | 177.632 | 182 |  |  |  |  | 16
| 1 | 4 | 191 | 194 | 188 | 182 | 186 | 180 | 220 | 170 | 183 | 217 | 199 | 169 | 199 | 198 | 172.5396 | 156 | 186 | 196 | 182.302 | 159 | 150.249 | 178.271 | 183 |  |  |  |  | 183.9685
| 1 | 5 | 191 | 163 | 191 | 218 | 185 | 180 | 216 | 164 | 181 | 199 | 196 | 174 | 206 | 194 | 171.3476 | 160 | 189 | 203 | 178.495 | 173 | 146.658 | 175.373 | 183 |  |  |  |  | 57
| 1 | 6 | 187 | 184 | 190 | 186 | 195 | 180 | 216 | 169 | 177 | 218 | 177 | 166 | 194 | 195 | 172.9945 | 164 | 186 | 198 | 171.791 | 179 | 144.2165 | 163.556 | 184
| Mean |  | 190 | 175.1667 | 189 | 194.6667 | 186.8333 | 180 | 218.3333 | 168.3333 | 180.5 | 213.5 | 196.5 | 171.6667 | 200.1667 | 195.3333 | 172.6577 | 150.1667 | 186.3333 | 198.3333 | 179.0505 | 153 | 147.0371 | 174.0972 | 183.1667
| Median |  | 191 | 172 | 188.5 | 184 | 186.5 | 180 | 216.5 | 169 | 181 | 217.5 | 200 | 172 | 199.5 | 194.5 | 172.76705 | 157 | 187 | 197.5 | 179.4865 | 166 | 146.6895 | 175.4965 | 183
| Std Dev. |  | 2 | 11.70328 | 1.264911 | 21.20063 | 4.875107 | 0 | 3.614784 | 3.829708 | 2.167948 | 10.74709 | 9.914636 | 3.88158 | 4.308906 | 1.75119 | 1.248513 | 18.78741 | 2.875181 | 2.73252 | 6.369872 | 31.98124 | 2.140018 | 5.384794 | 0.7527727
| Rel.Std.Dev. |  | 1.053% | 6.681% | 0.6693% | 10.89% | 2.609% | 0% | 1.656% | 2.275% | 1.201% | 5.034% | 5.046% | 2.261% | 2.153% | 0.8965% | 0.7231% | 12.51% | 1.543% | 1.378% | 3.558% | 20.9% | 1.455% | 3.093% | 0.411%
| PDM3 |  | 3.279% | -4.784% | 2.735% | 5.815% | 1.557% | -2.157% | 18.68% | -8.499% | -1.885% | 16.05% | 6.812% | -6.687% | 8.805% | 6.178% | -6.148% | -18.37% | 1.285% | 7.808% | -2.673% | -16.83% | -20.07% | -5.366% | -0.4359%
| Z-Score (Absolute) |  | 0.4 | 0.47 | 0.34 | 0.67 | 0.21 | 0.19 | 2.06 | 0.87 | 0.16 | 1.78 | 0.78 | 0.67 | 1 | 0.71 | 0.62 | 1.93 | 0.19 | 0.89 | 0.24 | 1.77 | 2.12 | 0.53 | 0
| Analytical results for W in OREAS 474 (Certified Value 5.19 ppm) | [28 empty] | Certified
W | Round | Replicate | Lab | Lab | Lab | Lab | Lab | Lab | Lab | Lab | Lab | Lab | Lab | Lab | Lab | Lab | Lab | Lab | Lab | Lab | Lab | Lab | Lab | [6 empty] | 1
| No | No | 01 | 02 | 03 | 04 | 06 | 07 | 08 | 09 | 11 | 12 | 13 | 14 | 15 | 16 | 17 | 18 | 19 | 20 | 21 | 23 | 27 | [6 empty] | ppm
|  |  | BF*OES/MS | BF*OES/MS | PF*MS | BF*OES/MS | BF*MS | PF*MS | PF*OES/MS | PF*MS | BF*MS | BF*MS | BF*MS | BF*MS | BF*MS | BF*MS | BF*MS | PF*MS | BF*MS | BF*OES/MS | BF*MS | BF*MS | PF*OES/MS | [6 empty] | 2
3
| 1 | 1 | 5 | < 10 | < 20 | 4.7 | 5.9 | < 10 | 6 | 7 | 5 | 5.1 | 5.9 | 4.8 | 5.2 | 5.5 | 4.4235 | 4 | 5.2 | 4.9 | 5.175 | 6 | 15 | [6 empty] | 1
| 1 | 2 | 5 | < 10 | < 20 | 4.7 | 4.2 | < 10 | 6 | 7 | 5 | 5.4 | 5.3 | 4.7 | 5.2 | 5 | 4.2248 | 2 | 5.9 | 4.9 | 4.891 | 6 | 13.8 | [6 empty] | #N/A
| 1 | 3 | 5 | < 10 | < 20 | 4.7 | 5.6 | < 10 | 6 | 6 | 5 | 5.4 | 5.6 | 5.2 | 5.5 | 5.1 | 4.3509 | 4 | 5.8 | 5.2 | 5.092 | 6 | 14 | [6 empty] | 16
| 1 | 4 | 5 | < 10 | < 20 | 4.8 | 4.6 | < 10 | 6 | 7 | 5 | 5.3 | 5.7 | 4.5 | 5.6 | 5.1 | 4.3644 | 4 | 7.8 | 4.8 | 5.115 | 6 | 15.2 | [6 empty] | 5.194444
| 1 | 5 | 5 | < 10 | < 20 | 4.9 | 4.9 | < 10 | 6 | 6 | 5 | 5.5 | 10 | 5.4 | 5.6 | 5.2 | 4.3902 | 4 | 4.5 | 4.9 | 4.835 | 6 | 14.4 | [6 empty] | 58
| 1 | 6 | 5 | < 10 | < 20 | 4.6 | 4.7 | < 10 | 6 | 7 | 5 | 5.4 | 5.2 | 5.3 | 5.7 | 5.3 | 4.3535 | 4 | 5.2 | 5 | 4.973 | 6 | 13.7
| Mean |  | 5 |  |  | 4.733333 | 4.983333 |  | 6 | 6.666667 | 5 | 5.35 | 6.283333 | 4.983333 | 5.466667 | 5.2 | 4.351217 | 3.666667 | 5.733333 | 4.95 | 5.0135 | 6 | 14.35
| Median |  | 5 |  |  | 4.7 | 4.8 |  | 6 | 7 | 5 | 5.4 | 5.65 | 5 | 5.55 | 5.15 | 4.35895 | 4 | 5.5 | 4.9 | 5.0325 | 6 | 14.2
| Std Dev. |  | 0 |  |  | 0.1032796 | 0.6431692 |  | 0 | 0.5163978 | 0 | 0.1378405 | 1.838931 | 0.3656045 | 0.2160247 | 0.1788854 | 0.06768289 | 0.8164966 | 1.130781 | 0.1378405 | 0.1349485 | 0 | 0.6316645
| Rel.Std.Dev. |  | 0% |  |  | 2.182% | 12.91% |  | 0% | 7.746% | 0% | 2.576% | 29.27% | 7.337% | 3.952% | 3.44% | 1.555% | 22.27% | 19.72% | 2.785% | 2.692% | 0% | 4.402%
| PDM3 |  | -3.743% |  |  | -8.877% | -4.064% |  | 15.51% | 28.34% | -3.743% | 2.995% | 20.96% | -4.064% | 5.241% | 0.107% | -16.23% | -29.41% | 10.37% | -4.706% | -3.483% | 15.51% | 176.3%
| Z-Score (Absolute) |  | 0.03 | 0.03 | 9.99 | 0.56 | 0.06 | 0.03 | 1.98 | 3.31 | 0.03 | 0.67 | 2.54 | 0.06 | 0.91 | 0.37 | 1.33 | 2.7 | 1.44 | 0.13 | 0 | 1.98 | 18.71
| Analytical results for Y2O3 in OREAS 474 (Certified Value 81 ppm) | [28 empty] | Certified
Y2O3 | Round | Replicate | Lab | Lab | Lab | Lab | Lab | Lab | Lab | Lab | Lab | Lab | Lab | Lab | Lab | Lab | Lab | Lab | Lab | Lab | Lab | Lab | Lab | Lab | Lab | Lab | Lab | Lab |  | 1
| No | No | 01 | 02 | 03 | 04 | 06 | 07 | 08 | 09 | 10 | 11 | 12 | 13 | 14 | 15 | 16 | 17 | 18 | 19 | 20 | 21 | 22 | 23 | 24 | 25 | 26 | 27 |  | ppm
|  |  | BF*OES/MS | BF*OES/MS | PF*MS | PF*OES/MS | BF*MS | PF*MS | PF*OES/MS | PF*MS | PF*MS | BF*MS | BF*MS | BF*MS | BF*MS | BF*MS | BF*MS | BF*MS | PF*MS | BF*MS | BF*OES/MS | BF*MS | BF*MS | BF*MS | PF*MS | BF*MS | PF*MS | PF*OES/MS |  | 0
1
| 1 | 1 | 80.0037 | 82.41052 | 62 | 70.22547 | 81.984744 | 85.0833 | 78.60681 | 82.79748 | 76.57497 | 80.51166 | 80.76564 | 83.17845 | 78.09885 | 85.21 | 83.8134 | 77.50669563 | 80.38467 | 81.78156 | 76.82895 | 81.1808973 | 107.7946 | 54.09774 | 71.95746 | 81.35 | 83.09543 | 83.43243 |  | 1
| 1 | 2 | 76.194 | 84.78853 | 63 | 74.54313 | 82.873674 | 80.0037 | 78.7338 | 80.89263 | 70.47945 | 79.49574 | 85.84524 | 81.40059 | 78.86079 | 85.34 | 82.03554 | 76.95276525 | 80.51166 | 82.79748 | 75.94002 | 82.2857103 | 92.86713 | 55.36764 | 71.45618 | 80.55 | 84.21084 | 83.55942 |  | #N/A
| 1 | 3 | 78.7338 | 81.33863 | 64 | 70.35246 | 80.295777 | 78.7338 | 78.35283 | 83.17845 | 74.79711 | 80.0037 | 89.27397 | 82.79748 | 80.76564 | 85.85 | 80.25768 | 77.6404161 | 82.03554 | 86.09922 | 75.17808 | 81.9263286 | 95.023 | 83.94039 | 71.40404 | 80.71 | 86.81304 | 83.94039 |  | 16
| 1 | 4 | 77.4639 | 81.66716 | 63 | 74.03517 | 79.051275 | 81.2736 | 79.87671 | 80.38467 | 82.03554 | 81.01962 | 85.21029 | 82.41651 | 78.22584 | 80.13 | 80.51166 | 77.67622728 | 81.78156 | 83.30544 | 75.81303 | 82.4533371 | 89.41719 | 75.94002 | 71.89124 | 80.37 | 85.13952 | 83.43243 |  | 80.64167
| 1 | 5 | 78.7338 | 80.87863 | 61 | 71.1144 | 81.997443 | 82.5435 | 78.86079 | 80.38467 | 70.98741 | 81.14661 | 77.84487 | 81.65457 | 80.89263 | 86.73 | 86.73417 | 77.34897405 | 80.89263 | 83.55942 | 75.43206 | 82.0203012 | 106.6224 | 81.2736 | 71.1203 | 82.5 | 83.11566 | 85.0833 |  | 59
| 1 | 6 | 77.4639 | 82.19065 | 67 | 74.9241 | 82.302219 | 87.6231 | 78.22584 | 81.90855 | 80.89263 | 79.24176 | 84.44835 | 77.33691 | 78.09885 | 78.35 | 83.94039 | 78.10431057 | 81.01962 | 85.46427 | 73.6542 | 81.4082094 | 93.97337 | 84.95631 | 71.51115 | 81.81 | 82.89056 | 82.16253
| Mean |  | 78.09885 | 82.21235 | 63.33333 | 72.532455 | 81.417522 | 82.5435 | 78.77613 | 81.591075 | 75.961185 | 80.236515 | 83.89806 | 81.464085 | 79.1571 | 83.60167 | 82.88214 | 77.53823148 | 81.10428 | 83.834565 | 75.47439 | 81.87913065 | 97.61627 | 72.59595 | 71.55673 | 81.215 | 84.21084 | 83.60175
| Median |  | 78.09885 | 81.9289 | 63 | 72.574785 | 81.9910935 | 81.90855 | 78.670305 | 81.40059 | 75.68604 | 80.25768 | 84.82932 | 82.03554 | 78.543315 | 85.275 | 82.92447 | 77.57356 | 80.956125 | 83.43243 | 75.622545 | 81.9733149 | 94.49819 | 78.60681 | 71.48366 | 81.03 | 83.66325 | 83.495925
| Std Dev. |  | 1.331882 | 1.379557 | 2.065591 | 2.19574 | 1.443506 | 3.311494 | 0.5883718 | 1.22267 | 4.852558 | 0.7886341 | 4.02914 | 2.130633 | 1.32622 | 3.466482 | 2.451488 | 0.3819722 | 0.6703661 | 1.638942 | 1.055368 | 0.4952723 | 7.674401 | 14.19125 | 0.3157381 | 0.8288245 | 1.537571 | 0.9423537
| Rel.Std.Dev. |  | 1.705% | 1.678% | 3.261% | 3.027% | 1.773% | 4.012% | 0.7469% | 1.499% | 6.388% | 0.9829% | 4.802% | 2.615% | 1.675% | 4.146% | 2.958% | 0.4926% | 0.8265% | 1.955% | 1.398% | 0.6049% | 7.862% | 19.55% | 0.4412% | 1.021% | 1.826% | 1.127%
| PDM3 |  | -3.153% | 1.948% | -21.46% | -10.06% | 0.9621% | 2.358% | -2.313% | 1.177% | -5.804% | -0.5024% | 4.038% | 1.02% | -1.841% | 3.671% | 2.778% | -3.848% | 0.5737% | 3.959% | -6.408% | 1.535% | 21.05% | -9.977% | -11.27% | 0.711% | 4.426% | 3.671%
| Z-Score (Absolute) |  | 0.9 | 0.25 | 5.05 | 2.47 | 0.03 | 0.34 | 0.71 | 0.08 | 1.5 | 0.3 | 0.72 | 0.04 | 0.61 | 0.64 | 0.44 | 1.06 | 0.06 | 0.71 | 1.64 | 0.16 | 4.58 | 2.45 | 2.74 | 0.03 | 0.81 | 0.64
| Analytical results for Yb2O3 in OREAS 474 (Certified Value 5.67 ppm) | [28 empty] | Certified
Yb2O3 | Round | Replicate | Lab | Lab | Lab | Lab | Lab | Lab | Lab | Lab | Lab | Lab | Lab | Lab | Lab | Lab | Lab | Lab | Lab | Lab | Lab | Lab | Lab | Lab | Lab | Lab | Lab | Lab |  | 1
| No | No | 01 | 02 | 03 | 04 | 06 | 07 | 08 | 09 | 10 | 11 | 12 | 13 | 14 | 15 | 16 | 17 | 18 | 19 | 20 | 21 | 22 | 23 | 24 | 25 | 26 | 27 |  | ppm
|  |  | BF*OES/MS | BF*OES/MS | PF*MS | PF*OES/MS | PF*MS | BF*MS | PF*OES/MS | PF*MS | PF*MS | BF*MS | BF*MS | BF*MS | BF*MS | BF*MS | BF*MS | BF*MS | PF*MS | BF*MS | BF*OES/MS | BF*MS | BF*MS | BF*MS | PF*MS | BF*MS | PF*MS | PF*OES/MS |  | 2
3
| 1 | 1 | 5.57963 | 5.386548 | 5.7 | 5.12415 | 5.46576 | 6.217302 | 5.92124 | 5.12415 | 5.57963 | 5.6935 | 5.57963 | 5.955401 | 5.454373 | 6.240076 | 5.522695 | 5.76899581 | 5.57963 | 5.374664 | 5.545469 | 5.7971217 | 8.393787 | 5.6935 | 5.664743 | 6.205915 | 5.257462 | 5.181085 |  | 1
| 1 | 2 | 5.6935 | 5.39826 | 5.7 | 5.46576 | 5.35189 | 6.26285 | 5.92124 | 6.14898 | 4.89641 | 5.92124 | 5.670726 | 5.773209 | 5.294955 | 6.000949 | 5.704887 | 5.68985616 | 5.46576 | 5.875692 | 5.477147 | 5.8085087 | 7.612443 | 5.6935 | 5.669587 | 6.205915 | 5.181085 | 5.23802 |  | #N/A
| 1 | 3 | 5.6935 | 5.773131 | 5.7 | 5.23802 | 5.46576 | 6.422268 | 6.03511 | 5.80737 | 4.32706 | 5.6935 | 5.659339 | 6.012336 | 5.374664 | 6.057884 | 5.534082 | 5.5898783 | 5.6935 | 5.329116 | 5.670726 | 5.7993991 | 7.356694 | 5.80737 | 5.662092 | 6.205915 | 5.176958 | 5.169698 |  | 16
| 1 | 4 | 5.80737 | 5.395555 | 5.7 | 5.80737 | 5.46576 | 6.14898 | 6.03511 | 5.57963 | 5.01028 | 5.80737 | 5.477147 | 6.194528 | 5.317729 | 5.750435 | 6.046497 | 5.761822 | 5.46576 | 6.103432 | 5.556856 | 5.8449471 | 7.202257 | 5.6935 | 5.625927 | 5.841531 | 5.200587 | 5.431599 |  | 5.667609
| 1 | 5 | 5.6935 | 5.792542 | 5.7 | 5.35189 | 5.6935 | 6.399494 | 6.03511 | 5.12415 | 4.66867 | 5.92124 | 5.431599 | 5.955401 | 5.556856 | 6.137593 | 5.818757 | 5.79541365 | 5.46576 | 6.695556 | 5.534082 | 5.8438084 | 8.344918 | 5.46576 | 5.674292 | 6.046497 | 5.200746 | 5.306342 |  | 60
| 1 | 6 | 5.46576 | 5.851309 | 5.7 | 5.6935 | 5.57963 | 6.388107 | 6.26285 | 5.92124 | 5.46576 | 5.92124 | 5.887079 | 5.522695 | 5.511308 | 5.875692 | 5.932627 | 5.76250522 | 5.46576 | 5.932627 | 5.386051 | 5.8096474 | 7.422194 | 5.92124 | 5.682926 | 5.852918 | 5.304676 | 5.431599
| Mean |  | 5.655543 | 5.599557 | 5.7 | 5.446782 | 5.503717 | 6.3065 | 6.03511 | 5.617587 | 4.991302 | 5.826348 | 5.617587 | 5.902262 | 5.418314 | 6.010438 | 5.759924 | 5.728079 | 5.522695 | 5.885181 | 5.5283885 | 5.817239 | 7.722049 | 5.712478 | 5.663261 | 6.059782 | 5.220252 | 5.293057
| Median |  | 5.6935 | 5.585696 | 5.7 | 5.408825 | 5.46576 | 6.3254785 | 6.03511 | 5.6935 | 4.953345 | 5.864305 | 5.6194845 | 5.955401 | 5.4145185 | 6.0294165 | 5.761822 | 5.76216361 | 5.46576 | 5.9041595 | 5.5397755 | 5.80907805 | 7.517318 | 5.6935 | 5.667165 | 6.126206 | 5.200666 | 5.272181
| Std Dev. |  | 0.1176044 | 0.2272708 | 0 | 0.263792 | 0.1176044 | 0.1125913 | 0.1247383 | 0.4240288 | 0.4745342 | 0.1119561 | 0.1630635 | 0.2297429 | 0.1061905 | 0.1772011 | 0.2124726 | 0.07627885 | 0.09527048 | 0.5052758 | 0.09410651 | 0.0215893 | 0.5186122 | 0.1513515 | 0.01972707 | 0.1758791 | 0.05037402 | 0.1177697
| Rel.Std.Dev. |  | 2.079% | 4.059% | 0% | 4.843% | 2.137% | 1.785% | 2.067% | 7.548% | 9.507% | 1.922% | 2.903% | 3.892% | 1.96% | 2.948% | 3.689% | 1.332% | 1.725% | 8.586% | 1.702% | 0.3711% | 6.716% | 2.649% | 0.3483% | 2.902% | 0.965% | 2.225%
| PDM3 |  | -0.2129% | -1.201% | 0.5715% | -3.896% | -2.892% | 11.27% | 6.484% | -0.8826% | -11.93% | 2.801% | -0.8826% | 4.14% | -4.399% | 6.049% | 1.629% | 1.067% | -2.557% | 3.839% | -2.456% | 2.64% | 36.25% | 0.7917% | -0.07671% | 6.92% | -7.893% | -6.609%
| Z-Score (Absolute) |  | 0.09 | 0.32 | 0.06 | 0.95 | 0.71 | 2.56 | 1.46 | 0.25 | 2.8 | 0.6 | 0.25 | 0.91 | 1.06 | 1.36 | 0.33 | 0.2 | 0.64 | 0.84 | 0.61 | 0.57 | 8.34 | 0.14 | 0.06 | 1.56 | 1.87 | 1.57
| Analytical results for Zn in OREAS 474 (Certified Value 105 ppm) | [28 empty] | Certified
Zn | Round | Replicate | Lab | Lab | Lab | Lab | Lab | Lab | Lab | Lab | Lab | Lab | Lab | Lab | Lab | Lab | Lab | [12 empty] | 1
| No | No | 01 | 02 | 03 | 04 | 06 | 07 | 08 | 10 | 17 | 18 | 21 | 23 | 24 | 26 | 27 | [12 empty] | ppm
|  |  | BF*OES/MS | BF*OES/MS | PF*MS | PF*OES/MS | PF*MS | PF*MS | PF*OES/MS | PF*OES | BF*MS | PF*OES | BF*MS | BF*OES | PF*OES | PF*OES | PF*OES/MS | [12 empty] | 0
0
| 1 | 1 | 100 | 105.4742 | 101 | 109 | 112 | 130 | 100 | 99 | 103.3882 | 106 | 110.785 | 93 | 107.45 | 117.012 | 104 | [12 empty] | 1
| 1 | 2 | 100 | 108.4166 | 102 | 107 | 117 | 130 | 100 | 90 | 103.6316 | 104 | 95.598 | 97 | 105.35 | 121.35 | 103 | [12 empty] | #N/A
| 1 | 3 | 100 | 105.6102 | 101 | 109 | 104 | 127 | 110 | 94 | 102.2691 | 110 | 102.661 | 94 | 109.4 | 122.3565 | 107 | [12 empty] | 16
| 1 | 4 | 100 | 116.3649 | 100 | 110 | 113 | 133 | 110 | 115 | 103.1916 | 110 | 93.656 | 97 | 103.28 | 117.873 | 105 | [12 empty] | 105.0355
| 1 | 5 | 100 | 107.5 | 132 | 159 | 111 | 133 | 90 | 94 | 104.77 | 116 | 98.083 | 96 | 104.01 | 117.436 | 105 | [12 empty] | 61
| 1 | 6 | 100 | 109.1545 | 111 | 108 | 106 | 136 | 100 | 95 | 102.5414 | 107 | 101.504 | 110 | 105.37 | 118.8915 | 105
| Mean |  | 100 | 108.7534 | 107.8333 | 117 | 110.5 | 131.5 | 101.6667 | 97.83333 | 103.29865 | 108.8333 | 100.3812 | 97.83333 | 105.81 | 119.1532 | 104.8333
| Median |  | 100 | 107.9583 | 101.5 | 109 | 111.5 | 131.5 | 100 | 94.5 | 103.2899 | 108.5 | 99.7935 | 96.5 | 105.36 | 118.38225 | 105
| Std Dev. |  | 0 | 4.010293 | 12.51266 | 20.60097 | 4.764452 | 3.146427 | 7.527727 | 8.886319 | 0.8864092 | 4.215052 | 6.133291 | 6.177918 | 2.263793 | 2.205809 | 1.32916
| Rel.Std.Dev. |  | 0% | 3.688% | 11.6% | 17.61% | 4.312% | 2.393% | 7.404% | 9.083% | 0.8581% | 3.873% | 6.11% | 6.315% | 2.139% | 1.851% | 1.268%
| PDM3 |  | -4.794% | 3.54% | 2.664% | 11.39% | 5.203% | 25.2% | -3.207% | -6.857% | -1.654% | 3.616% | -4.431% | -6.857% | 0.7374% | 13.44% | -0.1924%
| Z-Score (Absolute) |  | 0.84 | 0.42 | 0.29 | 1.61 | 0.67 | 3.69 | 0.6 | 1.15 | 0.36 | 0.43 | 0.78 | 1.15 | 0 | 1.92 | 0.14
| Analytical results for Zr in OREAS 474 (Certified Value 544 ppm) | [28 empty] | Certified
Zr | Round | Replicate | Lab | Lab | Lab | Lab | Lab | Lab | Lab | Lab | Lab | Lab | Lab | Lab | Lab | Lab | Lab | Lab | Lab | Lab | Lab | Lab | [7 empty] | 1
| No | No | 01 | 02 | 03 | 04 | 06 | 07 | 09 | 11 | 12 | 13 | 14 | 15 | 16 | 17 | 18 | 19 | 20 | 21 | 23 | 27 | [7 empty] | ppm
|  |  | BF*OES/MS | BF*OES/MS | PF*MS | BF*OES/MS | BF*OES | PF*MS | PF*MS | BF*MS | BF*MS | BF*MS | BF*MS | BF*MS | BF*MS | BF*MS | PF*MS | BF*MS | BF*OES/MS | BF*MS | BF*MS | PF*OES/MS | [7 empty] | 0
0
| 1 | 1 | 562 | 547.9842 | 465 | 473 | 557 | 552 | 536 | 545 | 588 | 592 | 513 | 595 | 580 | 530.0007 | 548 | 566.1 | 575.2 | 217.145 | 528 | 467.9 | [7 empty] | 1
| 1 | 2 | 565 | 534.3001 | 485 | 482 | 570 | 558 | 524 | 542 | 583 | 585 | 514 | 592 | 583 | 533.51 | 565 | 562.7 | 560.7 | 203.087 | 527 | 466.9 | [7 empty] | #N/A
| 1 | 3 | 561 | 533.21 | 462 | 459 | 561 | 563 | 530 | 547 | 596 | 590 | 526 | 597 | 578 | 533.4686 | 556 | 548.8 | 568.5 | 221.554 | 597 | 472.3 | [7 empty] | 16
| 1 | 4 | 553 | 543.9751 | 453 | 493 | 558 | 555 | 522 | 544 | 582 | 580 | 511 | 576 | 579 | 531.0488 | 557 | 560.7 | 557.7 | 209.014 | 520 | 468.8 | [7 empty] | 544.2285
| 1 | 5 | 569 | 547.404 | 454 | 472 | 572 | 575 | 531 | 554 | 569 | 574 | 519 | 606 | 593 | 531.3797 | 568 | 565.8 | 562.5 | 200.328 | 571 | 470.4 | [7 empty] | 62
| 1 | 6 | 546 | 543.2152 | 496 | 479 | 561 | 565 | 517 | 547 | 581 | 578 | 502 | 571 | 600 | 542.8566 | 562 | 560.8 | 550.6 | 201.751 | 589 | 467.3
| Mean |  | 559.3333 | 541.6814 | 469.1667 | 476.3333 | 563.1667 | 561.3333 | 526.6667 | 546.5 | 583.1667 | 583.1667 | 514.1667 | 589.5 | 585.5 | 533.7107 | 559.3333 | 560.8167 | 562.5333 | 208.8132 | 555.3333 | 468.9333
| Median |  | 561.5 | 543.5952 | 463.5 | 476 | 561 | 560.5 | 527 | 546 | 582.5 | 582.5 | 513.5 | 593.5 | 581.5 | 532.42415 | 559.5 | 561.75 | 561.6 | 206.0505 | 549.5 | 468.35
| Std Dev. |  | 8.406347 | 6.423948 | 17.49762 | 11.37834 | 6.306082 | 8.262364 | 6.918574 | 4.135215 | 8.886319 | 7.054549 | 8.035339 | 13.33792 | 8.961027 | 4.69105 | 7.201852 | 6.335745 | 8.546032 | 8.791471 | 34.38992 | 2.067527
| Rel.Std.Dev. |  | 1.503% | 1.186% | 3.73% | 2.389% | 1.12% | 1.472% | 1.314% | 0.7567% | 1.524% | 1.21% | 1.563% | 2.263% | 1.53% | 0.8789% | 1.288% | 1.13% | 1.519% | 4.21% | 6.193% | 0.4409%
| PDM3 |  | 2.775% | -0.468% | -13.79% | -12.48% | 3.48% | 3.143% | -3.227% | 0.4174% | 7.155% | 7.155% | -5.524% | 8.318% | 7.583% | -1.933% | 2.775% | 3.048% | 3.363% | -61.63% | 2.04% | -13.84%
| Z-Score (Absolute) |  | 0.05 | 0.43 | 2.4 | 2.21 | 0.16 | 0.11 | 0.84 | 0.3 | 0.7 | 0.7 | 1.18 | 0.88 | 0.77 | 0.64 | 0.05 | 0.09 | 0.14 | 9.5 | 0.05 | 2.41
Note on C17: Z-Scores have been calculated inclusive of individual outliers. In general, laboratory batches are rejected if Z-Score > 2.5.
Note on C35: Z-Scores have been calculated inclusive of individual outliers. In general, laboratory batches are rejected if Z-Score > 2.5.
Note on C53: Z-Scores have been calculated inclusive of individual outliers. In general, laboratory batches are rejected if Z-Score > 2.5.
Note on C71: Z-Scores have been calculated inclusive of individual outliers. In general, laboratory batches are rejected if Z-Score > 2.5.
Note on C89: Z-Scores have been calculated inclusive of individual outliers. In general, laboratory batches are rejected if Z-Score > 2.5.
Note on C107: Z-Scores have been calculated inclusive of individual outliers. In general, laboratory batches are rejected if Z-Score > 2.5.
Note on C125: Z-Scores have been calculated inclusive of individual outliers. In general, laboratory batches are rejected if Z-Score > 2.5.
Note on C143: Z-Scores have been calculated inclusive of individual outliers. In general, laboratory batches are rejected if Z-Score > 2.5.
Note on C161: Z-Scores have been calculated inclusive of individual outliers. In general, laboratory batches are rejected if Z-Score > 2.5.
Note on C179: Z-Scores have been calculated inclusive of individual outliers. In general, laboratory batches are rejected if Z-Score > 2.5.
Note on C197: Z-Scores have been calculated inclusive of individual outliers. In general, laboratory batches are rejected if Z-Score > 2.5.
Note on C216: Z-Scores have been calculated inclusive of individual outliers. In general, laboratory batches are rejected if Z-Score > 2.5.
Note on C235: Z-Scores have been calculated inclusive of individual outliers. In general, laboratory batches are rejected if Z-Score > 2.5.
Note on C253: Z-Scores have been calculated inclusive of individual outliers. In general, laboratory batches are rejected if Z-Score > 2.5.
Note on C272: Z-Scores have been calculated inclusive of individual outliers. In general, laboratory batches are rejected if Z-Score > 2.5.
Note on C290: Z-Scores have been calculated inclusive of individual outliers. In general, laboratory batches are rejected if Z-Score > 2.5.
Note on C308: Z-Scores have been calculated inclusive of individual outliers. In general, laboratory batches are rejected if Z-Score > 2.5.
Note on C326: Z-Scores have been calculated inclusive of individual outliers. In general, laboratory batches are rejected if Z-Score > 2.5.
Note on C344: Z-Scores have been calculated inclusive of individual outliers. In general, laboratory batches are rejected if Z-Score > 2.5.
Note on C362: Z-Scores have been calculated inclusive of individual outliers. In general, laboratory batches are rejected if Z-Score > 2.5.
Note on C380: Z-Scores have been calculated inclusive of individual outliers. In general, laboratory batches are rejected if Z-Score > 2.5.
Note on C398: Z-Scores have been calculated inclusive of individual outliers. In general, laboratory batches are rejected if Z-Score > 2.5.
Note on C417: Z-Scores have been calculated inclusive of individual outliers. In general, laboratory batches are rejected if Z-Score > 2.5.
Note on C435: Z-Scores have been calculated inclusive of individual outliers. In general, laboratory batches are rejected if Z-Score > 2.5.
Note on C453: Z-Scores have been calculated inclusive of individual outliers. In general, laboratory batches are rejected if Z-Score > 2.5.
Note on C471: Z-Scores have been calculated inclusive of individual outliers. In general, laboratory batches are rejected if Z-Score > 2.5.
Note on C489: Z-Scores have been calculated inclusive of individual outliers. In general, laboratory batches are rejected if Z-Score > 2.5.
Note on C507: Z-Scores have been calculated inclusive of individual outliers. In general, laboratory batches are rejected if Z-Score > 2.5.
Note on C525: Z-Scores have been calculated inclusive of individual outliers. In general, laboratory batches are rejected if Z-Score > 2.5.
Note on C543: Z-Scores have been calculated inclusive of individual outliers. In general, laboratory batches are rejected if Z-Score > 2.5.
Note on C561: Z-Scores have been calculated inclusive of individual outliers. In general, laboratory batches are rejected if Z-Score > 2.5.
Note on C579: Z-Scores have been calculated inclusive of individual outliers. In general, laboratory batches are rejected if Z-Score > 2.5.
Note on C597: Z-Scores have been calculated inclusive of individual outliers. In general, laboratory batches are rejected if Z-Score > 2.5.
Note on C615: Z-Scores have been calculated inclusive of individual outliers. In general, laboratory batches are rejected if Z-Score > 2.5.
Note on C633: Z-Scores have been calculated inclusive of individual outliers. In general, laboratory batches are rejected if Z-Score > 2.5.
Note on C652: Z-Scores have been calculated inclusive of individual outliers. In general, laboratory batches are rejected if Z-Score > 2.5.
Note on C670: Z-Scores have been calculated inclusive of individual outliers. In general, laboratory batches are rejected if Z-Score > 2.5.
Note on C688: Z-Scores have been calculated inclusive of individual outliers. In general, laboratory batches are rejected if Z-Score > 2.5.
Note on C707: Z-Scores have been calculated inclusive of individual outliers. In general, laboratory batches are rejected if Z-Score > 2.5.
Note on C725: Z-Scores have been calculated inclusive of individual outliers. In general, laboratory batches are rejected if Z-Score > 2.5.
Note on C743: Z-Scores have been calculated inclusive of individual outliers. In general, laboratory batches are rejected if Z-Score > 2.5.
Note on C761: Z-Scores have been calculated inclusive of individual outliers. In general, laboratory batches are rejected if Z-Score > 2.5.
Note on C780: Z-Scores have been calculated inclusive of individual outliers. In general, laboratory batches are rejected if Z-Score > 2.5.
Note on C798: Z-Scores have been calculated inclusive of individual outliers. In general, laboratory batches are rejected if Z-Score > 2.5.
Note on C816: Z-Scores have been calculated inclusive of individual outliers. In general, laboratory batches are rejected if Z-Score > 2.5.
Note on C834: Z-Scores have been calculated inclusive of individual outliers. In general, laboratory batches are rejected if Z-Score > 2.5.
Note on C852: Z-Scores have been calculated inclusive of individual outliers. In general, laboratory batches are rejected if Z-Score > 2.5.
Note on C870: Z-Scores have been calculated inclusive of individual outliers. In general, laboratory batches are rejected if Z-Score > 2.5.
Note on C888: Z-Scores have been calculated inclusive of individual outliers. In general, laboratory batches are rejected if Z-Score > 2.5.
Note on C906: Z-Scores have been calculated inclusive of individual outliers. In general, laboratory batches are rejected if Z-Score > 2.5.
Note on C924: Z-Scores have been calculated inclusive of individual outliers. In general, laboratory batches are rejected if Z-Score > 2.5.
Note on C942: Z-Scores have been calculated inclusive of individual outliers. In general, laboratory batches are rejected if Z-Score > 2.5.
Note on C960: Z-Scores have been calculated inclusive of individual outliers. In general, laboratory batches are rejected if Z-Score > 2.5.
Note on C978: Z-Scores have been calculated inclusive of individual outliers. In general, laboratory batches are rejected if Z-Score > 2.5.
Note on C996: Z-Scores have been calculated inclusive of individual outliers. In general, laboratory batches are rejected if Z-Score > 2.5.
Note on C1014: Z-Scores have been calculated inclusive of individual outliers. In general, laboratory batches are rejected if Z-Score > 2.5.
Note on C1032: Z-Scores have been calculated inclusive of individual outliers. In general, laboratory batches are rejected if Z-Score > 2.5.
Note on C1050: Z-Scores have been calculated inclusive of individual outliers. In general, laboratory batches are rejected if Z-Score > 2.5.
Note on C1069: Z-Scores have been calculated inclusive of individual outliers. In general, laboratory batches are rejected if Z-Score > 2.5.
Note on C1087: Z-Scores have been calculated inclusive of individual outliers. In general, laboratory batches are rejected if Z-Score > 2.5.
Note on C1105: Z-Scores have been calculated inclusive of individual outliers. In general, laboratory batches are rejected if Z-Score > 2.5.
Note on C1123: Z-Scores have been calculated inclusive of individual outliers. In general, laboratory batches are rejected if Z-Score > 2.5.
Note on C1141: Z-Scores have been calculated inclusive of individual outliers. In general, laboratory batches are rejected if Z-Score > 2.5.
Note on C1159: Z-Scores have been calculated inclusive of individual outliers. In general, laboratory batches are rejected if Z-Score > 2.5.

## Fusion XRF
| Analytical results for Al2O3 in OREAS 474 (Certified Value 24.19 wt.%) | [14 empty] | Certified
Al2O3 | Round | Replicate | Lab | Lab | Lab | Lab | Lab | Lab | Lab | Lab | Lab | Lab | Lab | Lab | Lab | 1
| No | No | 01 | 02 | 03 | 04 | 05 | 06 | 17 | 20 | 21 | 22 | 23 | 24 | 27 | wt.%
|  |  | BF*XRF | BF*XRF | BF*XRF | BF*XRF | BF*XRF | BF*XRF | BF*XRF | BF*XRF | BF*XRF | BF*XRF | BF*XRF | BF*XRF | BF*XRF | 2
3
| 1 | 1 | 24.01 | 24.172 | 24.24 | 23.89 | 24.413215 | 24.4 | 24.3829 | 24.39 | 24.64864 | 23.4274 | 24.51 | 23.88 | 21.597 | 1
| 1 | 2 | 23.84 | 24.209 | 23.72 | 23.89 | 24.347565 | 24.4 | 24.5019 | 24.47 | 25.02387 | 23.5103 | 24.51 | 23.96 | 20.822 | #N/A
| 1 | 3 | 23.81 | 24.202 | 23.9 | 23.88 | 24.401095 | 24.7 | 24.4565 | 24.36 | 24.85789 | 23.309 | 24.48 | 23.93 | 20.123 | 16
| 1 | 4 | 24.14 | 24.146 | 24.02 | 23.75 | 24.156675 | 24.3 | 24.46582 | 24.46 | 24.77722 | 23.3715 | 24.48 | 23.94 | 21.521 | 24.19177
| 1 | 5 | 23.71 | 24.355 | 23.97 | 23.67 | 24.299085 | 24.4 | 24.4204 | 24.37 | 24.7878 | 23.5501 | 24.49 | 23.91 | 21.654 | 64
| 1 | 6 | 23.8 | 24.16 | 23.97 | 23.85 | 24.35211 | 24.9 | 24.50349 | 24.35 | 24.92103 | 23.5981 | 24.48 | 23.95 | 20.69
| Mean |  | 23.885 | 24.20733 | 23.97 | 23.82167 | 24.32829 | 24.51667 | 24.45517 | 24.4 | 24.836075 | 23.46107 | 24.49167 | 23.92833 | 21.06783
| Median |  | 23.825 | 24.187 | 23.97 | 23.865 | 24.3498375 | 24.4 | 24.46116 | 24.38 | 24.822845 | 23.46885 | 24.485 | 23.935 | 21.1715
| Std Dev. |  | 0.1588395 | 0.07627232 | 0.168997 | 0.09130535 | 0.09354826 | 0.2316607 | 0.0470444 | 0.05215362 | 0.1295272 | 0.1108232 | 0.0147196 | 0.02926887 | 0.6204629
| Rel.Std.Dev. |  | 0.665% | 0.3151% | 0.705% | 0.3833% | 0.3845% | 0.9449% | 0.1924% | 0.2137% | 0.5215% | 0.4724% | 0.0601% | 0.1223% | 2.945%
| PDM3 |  | -1.268% | 0.06432% | -0.9167% | -1.53% | 0.5643% | 1.343% | 1.089% | 0.8607% | 2.663% | -3.02% | 1.24% | -1.089% | -12.91%
| Z-Score (Absolute) |  | 0.76 | 0 | 0.56 | 0.91 | 0.29 | 0.73 | 0.59 | 0.46 | 1.49 | 1.77 | 0.67 | 0.66 | 7.45
| Analytical results for As2O3 in OREAS 474 (Indicative Value 14.1 ppm) | [14 empty] | Indicative
As2O3 | Round | Replicate | Lab | Lab | Lab | [10 empty] | 1
| No | No | 05 | 23 | 27 | [10 empty] | ppm
|  |  | BF*XRF | BF*XRF | BF*XRF | [10 empty] | 1
1
| 1 | 1 |  | < 100 | 9.2 | [10 empty] | 1
| 1 | 2 | 10 | < 100 | 6.6 | [10 empty] | 5
| 1 | 3 | 30 | < 100 | 7.9 | [10 empty] | 16
| 1 | 4 |  | < 100 | 9.2 | [10 empty] | 14.070925
| 1 | 5 |  | < 100 | 7.9 | [10 empty] | 11
| 1 | 6 |  | < 100 | 7.9
| Mean |  | 20 |  | 8.116667
| Median |  | 20 |  | 7.9
| Std Dev. |  | 14.14214 |  | 0.9786044
| Rel.Std.Dev. |  | 70.71% |  | 12.06%
| PDM3 |  | 42.14% |  | -42.32%
| Z-Score (Absolute) |  | 0 | 1.71 | 0.67
| Analytical results for Au in OREAS 474 (Indicative Value < 20 ppm) | [14 empty] | Indicative
Au | Round | Replicate | Lab | [12 empty] | 1
| No | No | 27 | [12 empty] | ppm
|  |  | BF*XRF | [12 empty] | 2
2
| 1 | 1 | < 20 | [12 empty] | 1
| 1 | 2 | < 20 | [12 empty] | 6
| 1 | 3 | < 20 | [12 empty] | 16
| 1 | 4 | < 20 | [12 empty] | < 20
| 1 | 5 | < 20 | [12 empty] | 12
| 1 | 6 | < 20
Mean
Median
Std Dev.
Rel.Std.Dev.
PDM3
| Z-Score (Absolute) |  | NA
| Analytical results for BaO in OREAS 474 (Certified Value 0.494 wt.%) | [14 empty] | Certified
BaO | Round | Replicate | Lab | Lab | Lab | Lab | Lab | Lab | Lab | Lab | Lab | Lab |  |  |  | 1
| No | No | 02 | 03 | 04 | 05 | 06 | 17 | 20 | 23 | 24 | 27 |  |  |  | wt.%
|  |  | BF*XRF | BF*XRF | BF*XRF | BF*XRF | BF*XRF | BF*XRF | BF*XRF | BF*XRF | BF*XRF | BF*XRF |  |  |  | 3
3
| 1 | 1 | 0.52605 | 0.45 | 0.47 | 0.4795 | 0.53 | 0.4980426003 | 0.48 | 0.51 | 0.5 | 0.179 |  |  |  | 1
| 1 | 2 | 0.5271 | 0.44 | 0.47 | 0.4775 | 0.53 | 0.4969031727 | 0.491 | 0.51 | 0.52 | 0.201 |  |  |  | #N/A
| 1 | 3 | 0.5271 | 0.45 | 0.47 | 0.4765 | 0.55 | 0.5000065125 | 0.469 | 0.51 | 0.51 | 0.212 |  |  |  | 16
| 1 | 4 | 0.52605 | 0.43 | 0.47 | 0.479 | 0.54 | 0.4985111704 | 0.48 | 0.5 | 0.51 | 0.19 |  |  |  | 0.4943467514
| 1 | 5 | 0.5292 | 0.44 | 0.47 | 0.483 | 0.54 | 0.4973912037 | 0.469 | 0.5 | 0.5 | 0.19 |  |  |  | 65
| 1 | 6 | 0.52395 | 0.44 | 0.47 | 0.482 | 0.55 | 0.498679916 | 0.469 | 0.51 | 0.52 | 0.19
| Mean |  | 0.526575 | 0.4416667 | 0.47 | 0.4795833 | 0.54 | 0.4982557626 | 0.4763333 | 0.5066667 | 0.51 | 0.1936667
| Median |  | 0.526575 | 0.44 | 0.47 | 0.47925 | 0.54 | 0.4982769 | 0.4745 | 0.51 | 0.51 | 0.19
| Std Dev. |  | 0.001725326 | 0.007527727 | 0 | 0.002518267 | 0.008944272 | 0.001089281 | 0.008981462 | 0.005163978 | 0.008944272 | 0.01136075
| Rel.Std.Dev. |  | 0.3277% | 1.704% | 0% | 0.5251% | 1.656% | 0.2186% | 1.886% | 1.019% | 1.754% | 5.866%
| PDM3 |  | 6.519% | -10.66% | -4.925% | -2.986% | 9.235% | 0.7907% | -3.644% | 2.492% | 3.166% | -60.82%
| Z-Score (Absolute) |  | 1.27 | 1.59 | 0.64 | 0.31 | 1.72 | 0.31 | 0.42 | 0.6 | 0.71 | 9.96
| Analytical results for Bi2O3 in OREAS 474 (Indicative Value < 11 ppm) | [14 empty] | Indicative
Bi2O3 | Round | Replicate | Lab | Lab | [11 empty] | 1
| No | No | 23 | 27 | [11 empty] | ppm
|  |  | BF*XRF | BF*XRF | [11 empty] | 1
1
| 1 | 1 | < 100 | < 11 | [11 empty] | 1
| 1 | 2 | < 100 | < 11 | [11 empty] | 7
| 1 | 3 | < 100 | < 11 | [11 empty] | 16
| 1 | 4 | < 100 | < 11 | [11 empty] | < 11
| 1 | 5 | < 100 | < 11 | [11 empty] | 13
| 1 | 6 | < 100 | < 11
Mean
Median
Std Dev.
Rel.Std.Dev.
PDM3
| Z-Score (Absolute) |  | NA | NA
| Analytical results for CaO in OREAS 474 (Certified Value 0.461 wt.%) | [14 empty] | Certified
CaO | Round | Replicate | Lab | Lab | Lab | Lab | Lab | Lab | Lab | Lab | Lab | Lab | Lab | Lab | Lab | 1
| No | No | 01 | 02 | 03 | 04 | 05 | 06 | 17 | 20 | 21 | 22 | 23 | 24 | 27 | wt.%
|  |  | BF*XRF | BF*XRF | BF*XRF | BF*XRF | BF*XRF | BF*XRF | BF*XRF | BF*XRF | BF*XRF | BF*XRF | BF*XRF | BF*XRF | BF*XRF | 3
3
| 1 | 1 | 0.45 | 0.467562 | 0.49 | 0.45 | 0.45686 | 0.46 | 0.4588159968 | 0.47 | 0.4917469 | 0.449232 | 0.47 | 0.45 | 0.63 | 1
| 1 | 2 | 0.44 | 0.468608 | 0.48 | 0.45 | 0.45421 | 0.43 | 0.4583122531 | 0.47 | 0.4826385 | 0.457562 | 0.47 | 0.43 | 0.658 | #N/A
| 1 | 3 | 0.44 | 0.464424 | 0.48 | 0.45 | 0.4558 | 0.48 | 0.4560023325 | 0.46 | 0.4797263 | 0.45129 | 0.47 | 0.44 | 0.7 | 16
| 1 | 4 | 0.45 | 0.462332 | 0.49 | 0.46 | 0.45156 | 0.44 | 0.4558563615 | 0.47 | 0.4781215 | 0.450408 | 0.46 | 0.44 | 0.644 | 0.4607349
| 1 | 5 | 0.44 | 0.467562 | 0.48 | 0.45 | 0.45633 | 0.47 | 0.4554686172 | 0.47 | 0.4846897 | 0.445802 | 0.47 | 0.45 | 0.63 | 66
| 1 | 6 | 0.44 | 0.468608 | 0.48 | 0.46 | 0.45262 | 0.47 | 0.457198404 | 0.47 | 0.4824791 | 0.46109 | 0.47 | 0.43 | 0.658
| Mean |  | 0.4433333 | 0.466516 | 0.4833333 | 0.4533333 | 0.4545633 | 0.4583333 | 0.4569423 | 0.4683333 | 0.4832337 | 0.452564 | 0.4683333 | 0.44 | 0.6533333
| Median |  | 0.44 | 0.467562 | 0.48 | 0.45 | 0.455005 | 0.465 | 0.4566004 | 0.47 | 0.4825588 | 0.450849 | 0.47 | 0.44 | 0.651
| Std Dev. |  | 0.005163978 | 0.002562166 | 0.005163978 | 0.005163978 | 0.002137594 | 0.0194079 | 0.001391951 | 0.004082483 | 0.004773975 | 0.005670467 | 0.004082483 | 0.008944272 | 0.02606658
| Rel.Std.Dev. |  | 1.165% | 0.5492% | 1.068% | 1.139% | 0.4703% | 4.234% | 0.3046% | 0.8717% | 0.9879% | 1.253% | 0.8717% | 2.033% | 3.99%
| PDM3 |  | -3.777% | 1.255% | 4.905% | -1.606% | -1.34% | -0.5213% | -0.8232% | 1.649% | 4.883% | -1.773% | 1.649% | -4.5% | 41.8%
| Z-Score (Absolute) |  | 1.01 | 0.55 | 1.69 | 0.34 | 0.25 | 0 | 0.09 | 0.67 | 1.68 | 0.39 | 0.67 | 1.24 | 13.12
| Analytical results for Cd in OREAS 474 (Indicative Value < 10 ppm) | [14 empty] | Indicative
Cd | Round | Replicate | Lab | [12 empty] | 1
| No | No | 27 | [12 empty] | ppm
|  |  | BF*XRF | [12 empty] | 1
1
| 1 | 1 | < 10 | [12 empty] | 1
| 1 | 2 | < 10 | [12 empty] | 8
| 1 | 3 | < 10 | [12 empty] | 16
| 1 | 4 | < 10 | [12 empty] | < 10
| 1 | 5 | < 10 | [12 empty] | 14
| 1 | 6 | < 10
Mean
Median
Std Dev.
Rel.Std.Dev.
PDM3
| Z-Score (Absolute) |  | NA
| Analytical results for CeO2 in OREAS 474 (Certified Value 916 ppm) | [14 empty] | Certified
CeO2 | Round | Replicate | Lab | Lab | Lab | Lab | Lab | Lab | Lab | Lab | Lab | Lab | Lab | Lab |  | 1
| No | No | 03 | 05 | 06 | 12 | 13 | 15 | 16 | 17 | 22 | 23 | 24 | 27 |  | ppm
|  |  | BF*XRF | BF*XRF | BF*XRF | BF*XRF | BF*XRF | BF*XRF | BF*XRF | BF*XRF | BF*XRF | BF*XRF | PPP*XRF | BF*XRF |  | 0
0
| 1 | 1 | 900 | 944 | 1000 | 900 | 800 | 1000 | 900 | 834.1488106 | 760 | 900 | 1070.938 | 1019.6 |  | 1
| 1 | 2 | 900 | 991.2 | 700 | 1000 | 800 | 1000 | 900 | 803.2503786 | 784.7236 | 800 | 1084.318 | 1019.6 |  | #N/A
| 1 | 3 | 900 | 955.8 | 900 | 1000 | 800 | 1000 | 1000 | 864.4548374 | 792 | 1000 | 1087.813 | 990.1 |  | 16
| 1 | 4 | 800 | 949.9 | 800 | 1000 | 800 | 900 | 900 | 742.2230445 | 770 | 900 | 1078.327 | 974.1 |  | 916.0229
| 1 | 5 | 1000 | 967.6 | 900 | 1000 | 700 | 1000 | 1000 | 806.5980364 | 730 | 800 | 1067.643 | 961.8 |  | 67
| 1 | 6 | 900 | 1038.4 | 1000 | 1000 | 800 | 1000 | 900 | 822.7492976 | 794 | 1000 | 1084.618 | 1040.5
| Mean |  | 900 | 974.4833 | 883.3333 | 983.3333 | 783.3333 | 983.3333 | 933.3333 | 812.2374 | 771.7873 | 900 | 1078.943 | 1000.95
| Median |  | 900 | 961.7 | 900 | 1000 | 800 | 1000 | 900 | 814.673667 | 777.3618 | 900 | 1081.323 | 1004.85
| Std Dev. |  | 63.24555 | 35.48185 | 116.9045 | 40.82483 | 40.82483 | 40.82483 | 51.63978 | 40.82119 | 24.32126 | 89.44272 | 8.147873 | 30.43424
| Rel.Std.Dev. |  | 7.027% | 3.641% | 13.23% | 4.152% | 5.212% | 4.152% | 5.533% | 5.026% | 3.151% | 9.938% | 0.7552% | 3.041%
| PDM3 |  | -1.749% | 6.382% | -3.569% | 7.348% | -14.49% | 7.348% | 1.89% | -11.33% | -15.75% | -1.749% | 17.79% | 9.271%
| Z-Score (Absolute) |  | 0.17 | 0.58 | 0.34 | 0.67 | 1.35 | 0.67 | 0.17 | 1.06 | 1.47 | 0.17 | 1.64 | 0.85
| Analytical results for Cl in OREAS 474 (Indicative Value 0.263 wt.%) | [14 empty] | Indicative
Cl | Round | Replicate | Lab | Lab | [11 empty] | 1
| No | No | 23 | 27 | [11 empty] | wt.%
|  |  | BF*XRF | BF*XRF | [11 empty] | 3
3
| 1 | 1 | 0.1 | 0.41 | [11 empty] | 1
| 1 | 2 | 0.1 | 0.41 | [11 empty] | 9
| 1 | 3 | 0.1 | 0.44 | [11 empty] | 16
| 1 | 4 | 0.1 | 0.45 | [11 empty] | 0.2625
| 1 | 5 | 0.1 | 0.42 | [11 empty] | 15
| 1 | 6 | 0.1 | 0.42
| Mean |  | 0.1 | 0.425
| Median |  | 0.1 | 0.42
| Std Dev. |  | 1.520235e-17 | 0.01643168
| Rel.Std.Dev. |  | 1.52e-14% | 3.866%
| PDM3 |  | -61.9% | 61.9%
| Z-Score (Absolute) |  | 0.67 | 0.67
| Analytical results for Co3O4 in OREAS 474 (Indicative Value < 50 ppm) | [14 empty] | Indicative
Co3O4 | Round | Replicate | Lab | Lab | Lab | [10 empty] | 1
| No | No | 01 | 23 | 27 | [10 empty] | ppm
|  |  | BF*XRF | BF*XRF | BF*XRF | [10 empty] | 0
0
| 1 | 1 | < 50 | < 100 | < 14 | [10 empty] | 1
| 1 | 2 | < 50 | < 100 | < 14 | [10 empty] | 10
| 1 | 3 | < 50 | < 100 | < 14 | [10 empty] | 16
| 1 | 4 | < 50 | < 100 | < 14 | [10 empty] | < 50
| 1 | 5 | < 50 | < 100 | < 14 | [10 empty] | 16
| 1 | 6 | < 50 | < 100 | < 14
Mean
Median
Std Dev.
Rel.Std.Dev.
PDM3
| Z-Score (Absolute) |  | NA | NA | NA
| Analytical results for Cr2O3 in OREAS 474 (Indicative Value 93 ppm) | [14 empty] | Indicative
Cr2O3 | Round | Replicate | Lab | Lab | Lab | Lab | Lab | Lab | Lab | Lab | Lab | Lab |  |  |  | 1
| No | No | 01 | 02 | 03 | 04 | 05 | 17 | 20 | 23 | 24 | 27 |  |  |  | ppm
|  |  | BF*XRF | BF*XRF | BF*XRF | BF*XRF | BF*XRF | BF*XRF | BF*XRF | BF*XRF | BF*XRF | BF*XRF |  |  |  | 0
0
| 1 | 1 | 100 | 90 | < 50 | 300 | 90 | 88.372578 | < 100 | < 100 | 200 | < 150 |  |  |  | 1
| 1 | 2 | 100 | 90 | < 50 | 300 | 100 | 82.952444 | < 100 | < 100 | 100 | < 150 |  |  |  | 11
| 1 | 3 | 100 | 90 | < 50 | 200 | 100 | 91.97595 | < 100 | < 100 | 100 | < 150 |  |  |  | 16
| 1 | 4 | 100 | 100 | < 50 | 200 | 85 | 84.768542 | < 100 | < 100 | 100 | < 150 |  |  |  | 93.32829
| 1 | 5 | 100 | 90 | < 50 | 200 | 90 | 78.435807 | < 100 | < 100 | 200 | < 150 |  |  |  | 17
| 1 | 6 | 100 | 90 | < 50 | 200 | 110 | 88.373656 | < 100 | < 100 | 100 | < 150
| Mean |  | 100 | 91.66667 |  | 233.3333 | 95.83333 | 85.81316 |  |  | 133.3333
| Median |  | 100 | 90 |  | 200 | 95 | 86.57056 |  |  | 100
| Std Dev. |  | 0 | 4.082483 |  | 51.63978 | 9.174239 | 4.791388 |  |  | 51.63978
| Rel.Std.Dev. |  | 0% | 4.454% |  | 22.13% | 9.573% | 5.584% |  |  | 38.73%
| PDM3 |  | 7.149% | -1.78% |  | 150% | 2.684% | -8.052% |  |  | 42.86%
| Z-Score (Absolute) |  | 0.28 | 0.07 | 1.58 | 3.58 | 0.18 | 0.07 | 0.96 | 0.96 | 1.11 | 0.39
| Analytical results for Cs2O in OREAS 474 (Indicative Value < 11 ppm) | [14 empty] | Indicative
Cs2O | Round | Replicate | Lab | Lab | [11 empty] | 1
| No | No | 23 | 27 | [11 empty] | ppm
|  |  | BF*XRF | BF*XRF | [11 empty] | 1
1
| 1 | 1 | < 100 | < 11 | [11 empty] | 1
| 1 | 2 | < 100 | < 11 | [11 empty] | 12
| 1 | 3 | < 100 | < 11 | [11 empty] | 16
| 1 | 4 | < 100 | < 11 | [11 empty] | < 11
| 1 | 5 | < 100 | < 11 | [11 empty] | 18
| 1 | 6 | < 100 | < 11
Mean
Median
Std Dev.
Rel.Std.Dev.
PDM3
| Z-Score (Absolute) |  | NA | NA
| Analytical results for CuO in OREAS 474 (Indicative Value 90 ppm) | [14 empty] | Indicative
CuO | Round | Replicate | Lab | Lab | Lab | Lab | Lab | Lab | Lab | [6 empty] | 1
| No | No | 01 | 02 | 04 | 05 | 17 | 23 | 27 | [6 empty] | ppm
|  |  | BF*XRF | BF*XRF | BF*XRF | BF*XRF | BF*XRF | BF*XRF | BF*XRF | [6 empty] | 0
0
| 1 | 1 | 70 | < 200 | 100 | 110 | 76.5455839 | < 100 | 170.2 | [6 empty] | 1
| 1 | 2 | 80 | < 200 | 100 | 100 | 84.2570245 | < 100 | 176.5 | [6 empty] | 13
| 1 | 3 | 80 | < 200 | 100 | 105 | 81.7687765 | < 100 | 177.8 | [6 empty] | 16
| 1 | 4 | 80 | < 200 | 100 | 90 | 79.6188116 | < 100 | 171.5 | [6 empty] | 89.90012
| 1 | 5 | 70 | < 200 | 100 | 110 | 75.6370335 | < 100 | 169 | [6 empty] | 19
| 1 | 6 | 80 | < 200 | 100 | 100 | 84.775748 | < 100 | 176.5
| Mean |  | 76.66667 |  | 100 | 102.5 | 80.43383 |  | 173.5833
| Median |  | 80 |  | 100 | 102.5 | 80.69379405 |  | 174
| Std Dev. |  | 5.163978 |  | 0 | 7.582875 | 3.848197 |  | 3.783869
| Rel.Std.Dev. |  | 6.736% |  | 0% | 7.398% | 4.784% |  | 2.18%
| PDM3 |  | -14.72% |  | 11.23% | 14.02% | -10.53% |  | 93.08%
| Z-Score (Absolute) |  | 0.8 | 0 | 0 | 0.09 | 0.67 | 1.72 | 2.54
| Analytical results for Dy2O3 in OREAS 474 (Certified Value < 100 ppm) | [14 empty] | Certified
Dy2O3 | Round | Replicate | Lab | Lab | Lab | Lab | Lab | Lab | Lab | Lab | Lab |  |  |  |  | 1
| No | No | 06 | 12 | 13 | 15 | 16 | 22 | 23 | 24 | 27 |  |  |  |  | ppm
|  |  | BF*XRF | BF*XRF | BF*XRF | BF*XRF | BF*XRF | BF*XRF | BF*XRF | PPP*XRF | BF*XRF |  |  |  |  | 0
0
| 1 | 1 | < 100 | < 100 | < 100 | < 100 | < 100 | < 100 | < 100 | 14.34707 | < 23 |  |  |  |  | 1
| 1 | 2 | < 100 | < 100 | < 100 | < 100 | < 100 | < 100 | < 100 | 14.32011 | < 23 |  |  |  |  | #N/A
| 1 | 3 | < 100 | < 100 | < 100 | < 100 | < 100 | < 100 | < 100 | 14.47588 | < 23 |  |  |  |  | 16
| 1 | 4 | < 100 | < 100 | < 100 | < 100 | < 100 | < 100 | < 100 | 14.30014 | < 23 |  |  |  |  | < 100
| 1 | 5 | < 100 | < 100 | < 100 | < 100 | < 100 | < 100 | < 100 | 14.38502 | < 23 |  |  |  |  | 68
| 1 | 6 | < 100 | < 100 | < 100 | < 100 | < 100 | < 100 | < 100 | 14.32211 | < 23
| Mean | [8 empty] | 14.35839
| Median | [8 empty] | 14.33459
| Std Dev. | [8 empty] | 0.06452373
| Rel.Std.Dev. | [8 empty] | 0.4494%
PDM3
| Z-Score (Absolute) |  | NA | NA | NA | NA | NA | NA | NA | NA | NA
| Analytical results for Er2O3 in OREAS 474 (Indicative Value 132 ppm) | [14 empty] | Indicative
Er2O3 | Round | Replicate | Lab | Lab | Lab | Lab | Lab | Lab | Lab | [6 empty] | 1
| No | No | 06 | 12 | 13 | 15 | 16 | 24 | 27 | [6 empty] | ppm
|  |  | BF*XRF | BF*XRF | BF*XRF | BF*XRF | BF*XRF | PPP*XRF | BF*XRF | [6 empty] | 0
0
| 1 | 1 | < 100 | < 100 | < 100 | < 100 | 200 | 8.196643 | 216.1 | [6 empty] | 1
| 1 | 2 | < 100 | < 100 | < 100 | < 100 | 100 | 8.164889 | 231 | [6 empty] | 14
| 1 | 3 | < 100 | < 100 | < 100 | < 100 | 200 | 8.149811 | 224.1 | [6 empty] | 16
| 1 | 4 | < 100 | < 100 | < 100 | < 100 | 200 | 8.196443 | 218.4 | [6 empty] | 132.4135
| 1 | 5 | < 100 | < 100 | < 100 | < 100 | 100 | 8.114563 | 211.5 | [6 empty] | 20
| 1 | 6 | < 100 | < 100 | < 100 | < 100 | 200 | 8.155703 | 233.3
| Mean | [5 empty] | 166.6667 | 8.163009 | 222.4
| Median | [5 empty] | 200 | 8.160296 | 221.25
| Std Dev. | [5 empty] | 51.63978 | 0.03107164 | 8.604185
| Rel.Std.Dev. | [5 empty] | 30.98% | 0.3806% | 3.869%
| PDM3 | [5 empty] | 25.87% | -93.84% | 67.96%
| Z-Score (Absolute) |  | NA | NA | NA | NA | NA | NA | NA
| Analytical results for Eu2O3 in OREAS 474 (Certified Value < 100 ppm) | [14 empty] | Certified
Eu2O3 | Round | Replicate | Lab | Lab | Lab | Lab | Lab | Lab | Lab | Lab | [5 empty] | 1
| No | No | 06 | 12 | 13 | 15 | 16 | 23 | 24 | 27 | [5 empty] | ppm
|  |  | BF*XRF | BF*XRF | BF*XRF | BF*XRF | BF*XRF | BF*XRF | PPP*XRF | BF*XRF | [5 empty] | 0
0
| 1 | 1 | < 100 | < 100 | < 100 | < 100 | < 100 | < 100 | 11.29353 | 580.1 | [5 empty] | 1
| 1 | 2 | < 100 | < 100 | < 100 | < 100 | < 100 | < 100 | 11.33746 | 591.7 | [5 empty] | #N/A
| 1 | 3 | < 100 | < 100 | < 100 | < 100 | < 100 | < 100 | 11.47226 | 640.3 | [5 empty] | 16
| 1 | 4 | < 100 | < 100 | < 100 | < 100 | < 100 | < 100 | 11.83474 | 607.9 | [5 empty] | < 100
| 1 | 5 | < 100 | < 100 | < 100 | < 100 | < 100 | < 100 | 11.56114 | 591.7 | [5 empty] | 69
| 1 | 6 | < 100 | < 100 | < 100 | < 100 | < 100 | < 100 | 11.53118 | 598.6
| Mean | [7 empty] | 11.50505 | 601.7167
| Median | [7 empty] | 11.50172 | 595.15
| Std Dev. | [7 empty] | 0.193093 | 20.99794
| Rel.Std.Dev. | [7 empty] | 1.678% | 3.49%
PDM3
| Z-Score (Absolute) |  | NA | NA | NA | NA | NA | NA | NA | NA
| Analytical results for F in OREAS 474 (Indicative Value < 5000 ppm) | [14 empty] | Indicative
F | Round | Replicate | Lab | [12 empty] | 1
| No | No | 23 | [12 empty] | ppm
|  |  | BF*XRF | [12 empty] | 0
0
| 1 | 1 | < 5000 | [12 empty] | 1
| 1 | 2 | < 5000 | [12 empty] | 15
| 1 | 3 | < 5000 | [12 empty] | 16
| 1 | 4 | < 5000 | [12 empty] | < 5000
| 1 | 5 | < 5000 | [12 empty] | 21
| 1 | 6 | < 5000
Mean
Median
Std Dev.
Rel.Std.Dev.
PDM3
| Z-Score (Absolute) |  | NA
| Analytical results for Fe2O3 in OREAS 474 (Certified Value 10.84 wt.%) | [14 empty] | Certified
Fe2O3 | Round | Replicate | Lab | Lab | Lab | Lab | Lab | Lab | Lab | Lab | Lab | Lab | Lab | Lab | Lab | 1
| No | No | 01 | 02 | 03 | 04 | 05 | 06 | 17 | 20 | 21 | 22 | 23 | 24 | 27 | wt.%
|  |  | BF*XRF | BF*XRF | BF*XRF | BF*XRF | BF*XRF | BF*XRF | BF*XRF | BF*XRF | BF*XRF | BF*XRF | BF*XRF | BF*XRF | BF*XRF | 2
3
| 1 | 1 | 10.97 | 11.069739 | 11.18 | 10.55 | 10.604365 | 10.9 | 10.66143 | 10.55 | 10.92297 | 10.8969 | 10.78 | 11.12 | 13.825 | 1
| 1 | 2 | 10.84 | 11.017271 | 10.99 | 10.54 | 10.593035 | 10.7 | 10.70997 | 10.69 | 10.86175 | 10.9049 | 10.78 | 11.08 | 14.354 | #N/A
| 1 | 3 | 10.91 | 11.004154 | 11.09 | 10.54 | 10.59664 | 11.1 | 10.72629 | 10.5 | 10.82689 | 10.8412 | 10.8 | 11.1 | 15.612 | 16
| 1 | 4 | 11 | 10.992046 | 11.14 | 10.55 | 10.57501 | 10.9 | 10.69526498 | 10.6 | 10.91513 | 10.7614 | 10.81 | 11.1 | 13.968 | 10.83899
| 1 | 5 | 10.92 | 11.063685 | 11.09 | 10.43 | 10.596125 | 11 | 10.69134 | 10.53 | 10.855035 | 10.9976 | 10.82 | 11.11 | 13.754 | 70
| 1 | 6 | 10.93 | 10.981956 | 11.1 | 10.48 | 10.60797 | 11.2 | 10.76202 | 10.49 | 10.87509 | 10.9898 | 10.81 | 11.09 | 14.454
| Mean |  | 10.92833 | 11.02148 | 11.09833 | 10.515 | 10.59552 | 10.96667 | 10.70772 | 10.56 | 10.87614 | 10.89863 | 10.8 | 11.1 | 14.32783
| Median |  | 10.925 | 11.0107125 | 11.095 | 10.54 | 10.5963825 | 10.95 | 10.70262 | 10.54 | 10.86842 | 10.9009 | 10.805 | 11.1 | 14.161
| Std Dev. |  | 0.05492419 | 0.03703135 | 0.06369197 | 0.04929503 | 0.01150384 | 0.175119 | 0.03424692 | 0.07483315 | 0.03685764 | 0.08975479 | 0.0167332 | 0.01414214 | 0.689535
| Rel.Std.Dev. |  | 0.5026% | 0.336% | 0.5739% | 0.4688% | 0.1086% | 1.597% | 0.3198% | 0.7086% | 0.3389% | 0.8235% | 0.1549% | 0.1274% | 4.813%
| PDM3 |  | 0.8243% | 1.684% | 2.393% | -2.989% | -2.246% | 1.178% | -1.211% | -2.574% | 0.3428% | 0.5503% | -0.3597% | 2.408% | 32.19%
| Z-Score (Absolute) |  | 0.1 | 0.43 | 0.71 | 1.35 | 1.07 | 0.24 | 0.67 | 1.2 | 0.08 | 0 | 0.35 | 0.71 | 12.11
| Analytical results for Fr in OREAS 474 (Indicative Value < 30 ppm) | [14 empty] | Indicative
Fr | Round | Replicate | Lab | [12 empty] | 1
| No | No | 27 | [12 empty] | ppm
|  |  | BF*XRF | [12 empty] | 1
1
| 1 | 1 | < 30 | [12 empty] | 1
| 1 | 2 | < 30 | [12 empty] | 16
| 1 | 3 | < 30 | [12 empty] | 16
| 1 | 4 | < 30 | [12 empty] | < 30
| 1 | 5 | < 30 | [12 empty] | 22
| 1 | 6 | < 30
Mean
Median
Std Dev.
Rel.Std.Dev.
PDM3
| Z-Score (Absolute) |  | NA
| Analytical results for Ga2O3 in OREAS 474 (Indicative Value 168 ppm) | [14 empty] | Indicative
Ga2O3 | Round | Replicate | Lab | Lab | [11 empty] | 1
| No | No | 23 | 27 | [11 empty] | ppm
|  |  | BF*XRF | BF*XRF | [11 empty] | 0
0
| 1 | 1 | < 100 | 165.3 | [11 empty] | 1
| 1 | 2 | < 100 | 173.4 | [11 empty] | 17
| 1 | 3 | < 100 | 168 | [11 empty] | 16
| 1 | 4 | < 100 | 165.3 | [11 empty] | 168.249
| 1 | 5 | < 100 | 164 | [11 empty] | 23
| 1 | 6 | < 100 | 173.4
| Mean |  |  | 168.2333
| Median |  |  | 166.65
| Std Dev. |  |  | 4.20888
| Rel.Std.Dev. |  |  | 2.502%
| PDM3 |  |  | -0.009331%
| Z-Score (Absolute) |  | 0.67 | 0.67
| Analytical results for Gd2O3 in OREAS 474 (Certified Value 76 ppm) | [14 empty] | Certified
Gd2O3 | Round | Replicate | Lab | Lab | Lab | Lab | Lab | Lab | Lab | Lab | Lab | Lab |  |  |  | 1
| No | No | 03 | 06 | 12 | 13 | 15 | 16 | 22 | 23 | 24 | 27 |  |  |  | ppm
|  |  | BF*XRF | BF*XRF | BF*XRF | BF*XRF | BF*XRF | BF*XRF | BF*XRF | BF*XRF | PPP*XRF | BF*XRF |  |  |  | 0
0
| 1 | 1 | < 100 | < 100 | 100 | < 100 | < 100 | < 100 | < 100 | < 100 | 32.11415 | 272 |  |  |  | 1
| 1 | 2 | < 100 | < 100 | 100 | < 100 | < 100 | < 100 | < 100 | < 100 | 32.59645 | 287 |  |  |  | #N/A
| 1 | 3 | < 100 | < 100 | 100 | < 100 | < 100 | < 100 | < 100 | < 100 | 31.69476 | 302 |  |  |  | 16
| 1 | 4 | < 100 | < 100 | 100 | < 100 | < 100 | < 100 | < 100 | < 100 | 32.18705 | 283.5 |  |  |  | 76.31781
| 1 | 5 | < 100 | < 100 | 100 | < 100 | < 100 | < 100 | < 100 | < 100 | 32.16508 | 273.2 |  |  |  | 71
| 1 | 6 | < 100 | < 100 | 100 | < 100 | < 100 | < 100 | < 100 | < 100 | 32.2879 | 289.3
| Mean |  |  |  | 100 | [5 empty] | 32.17423 | 284.5
| Median |  |  |  | 100 | [5 empty] | 32.17606 | 285.25
| Std Dev. |  |  |  | 0 | [5 empty] | 0.291525 | 11.13984
| Rel.Std.Dev. |  |  |  | 0% | [5 empty] | 0.9061% | 3.916%
| PDM3 |  |  |  | 31.03% | [5 empty] | -57.84% | 272.8%
| Z-Score (Absolute) |  | NA | NA | NA | NA | NA | NA | NA | NA | NA | NA
| Analytical results for Ge in OREAS 474 (Indicative Value < 30 ppm) | [14 empty] | Indicative
Ge | Round | Replicate | Lab | [12 empty] | 1
| No | No | 27 | [12 empty] | ppm
|  |  | BF*XRF | [12 empty] | 1
1
| 1 | 1 | < 30 | [12 empty] | 1
| 1 | 2 | < 30 | [12 empty] | 18
| 1 | 3 | < 30 | [12 empty] | 16
| 1 | 4 | < 30 | [12 empty] | < 30
| 1 | 5 | < 30 | [12 empty] | 24
| 1 | 6 | < 30
Mean
Median
Std Dev.
Rel.Std.Dev.
PDM3
| Z-Score (Absolute) |  | NA
| Analytical results for H2O- in OREAS 474 (Indicative Value 1.59 wt.%) | [14 empty] | Indicative
H2O- | Round | Replicate | Lab | [12 empty] | 1
| No | No | 17 | [12 empty] | wt.%
|  |  | BF*XRF | [12 empty] | 2
2
| 1 | 1 | 1.5803 | [12 empty] | 1
| 1 | 2 | 1.6004 | [12 empty] | 19
| 1 | 3 | 1.5879 | [12 empty] | 16
| 1 | 4 | 1.588 | [12 empty] | 1.589183
| 1 | 5 | 1.6062 | [12 empty] | 25
| 1 | 6 | 1.5723
| Mean |  | 1.589183
| Median |  | 1.58795
| Std Dev. |  | 0.0125091
| Rel.Std.Dev. |  | 0.7871%
| PDM3 |  | 1.998e-13%
| Z-Score (Absolute) |  | NA
| Analytical results for HfO2 in OREAS 474 (Indicative Value < 100 ppm) | [14 empty] | Indicative
HfO2 | Round | Replicate | Lab | Lab | Lab | Lab | Lab | Lab | [7 empty] | 1
| No | No | 02 | 04 | 05 | 21 | 23 | 27 | [7 empty] | ppm
|  |  | BF*XRF | BF*XRF | BF*XRF | BF*XRF | BF*XRF | BF*XRF | [7 empty] | 0
0
| 1 | 1 | < 200 | < 100 |  | < 50 | < 100 | < 12 | [7 empty] | 1
| 1 | 2 | < 200 | < 100 | 25 | < 50 | < 100 | < 12 | [7 empty] | 20
| 1 | 3 | < 200 | < 100 |  | < 50 | < 100 | < 12 | [7 empty] | 16
| 1 | 4 | < 200 | < 100 |  | < 50 | < 100 | < 12 | [7 empty] | < 100
| 1 | 5 | < 200 | < 100 |  | < 50 | < 100 | < 12 | [7 empty] | 26
| 1 | 6 | < 200 | < 100 |  | < 50 | < 100 | < 12
| Mean |  |  |  | 25
| Median |  |  |  | 25
Std Dev.
Rel.Std.Dev.
PDM3
| Z-Score (Absolute) |  | 3.37 | 0.67 | 0.67 | 0.67 | 0.67 | 1.7
| Analytical results for Hg in OREAS 474 (Indicative Value < 20 ppm) | [14 empty] | Indicative
Hg | Round | Replicate | Lab | [12 empty] | 1
| No | No | 27 | [12 empty] | ppm
|  |  | BF*XRF | [12 empty] | 1
1
| 1 | 1 | < 20 | [12 empty] | 1
| 1 | 2 | < 20 | [12 empty] | 5
| 1 | 3 | < 20 | [12 empty] | 16
| 1 | 4 | < 20 | [12 empty] | < 20
| 1 | 5 | < 20 | [12 empty] | 11
| 1 | 6 | < 20
Mean
Median
Std Dev.
Rel.Std.Dev.
PDM3
| Z-Score (Absolute) |  | NA
| Analytical results for Ho2O3 in OREAS 474 (Certified Value < 100 ppm) | [14 empty] | Certified
Ho2O3 | Round | Replicate | Lab | Lab | Lab | Lab | Lab | Lab | Lab | [6 empty] | 1
| No | No | 06 | 12 | 13 | 15 | 16 | 24 | 27 | [6 empty] | ppm
|  |  | BF*XRF | BF*XRF | BF*XRF | BF*XRF | BF*XRF | PPP*XRF | BF*XRF | [6 empty] | 0
0
| 1 | 1 | < 500 | < 100 | < 100 | < 100 | < 100 | 2.460311 | 129.4 | [6 empty] | 1
| 1 | 2 | < 500 | < 100 | < 100 | < 100 | < 100 | 2.477985 | 132.9 | [6 empty] | #N/A
| 1 | 3 | < 500 | < 100 | < 100 | < 100 | < 100 | 2.483377 | 132.9 | [6 empty] | 16
| 1 | 4 | < 500 | < 100 | < 100 | < 100 | < 100 | 2.445433 | 127.2 | [6 empty] | < 100
| 1 | 5 | < 500 | < 100 | < 100 | < 100 | < 100 | 2.472493 | 129.4 | [6 empty] | 72
| 1 | 6 | < 500 | < 100 | < 100 | < 100 | < 100 | 2.530409 | 138.6
| Mean | [6 empty] | 2.478335 | 131.7333
| Median | [6 empty] | 2.475239 | 131.15
| Std Dev. | [6 empty] | 0.02890943 | 4.0327
| Rel.Std.Dev. | [6 empty] | 1.166% | 3.061%
PDM3
| Z-Score (Absolute) |  | NA | NA | NA | NA | NA | NA | NA
| Analytical results for I in OREAS 474 (Indicative Value < 10 ppm) | [14 empty] | Indicative
I | Round | Replicate | Lab | [12 empty] | 1
| No | No | 27 | [12 empty] | ppm
|  |  | BF*XRF | [12 empty] | 1
1
| 1 | 1 | < 10 | [12 empty] | 1
| 1 | 2 | < 10 | [12 empty] | 6
| 1 | 3 | < 10 | [12 empty] | 16
| 1 | 4 | < 10 | [12 empty] | < 10
| 1 | 5 | < 10 | [12 empty] | 12
| 1 | 6 | < 10
Mean
Median
Std Dev.
Rel.Std.Dev.
PDM3
| Z-Score (Absolute) |  | NA
| Analytical results for In in OREAS 474 (Indicative Value < 10 ppm) | [14 empty] | Indicative
In | Round | Replicate | Lab | [12 empty] | 1
| No | No | 27 | [12 empty] | ppm
|  |  | BF*XRF | [12 empty] | 1
1
| 1 | 1 | < 10 | [12 empty] | 1
| 1 | 2 | < 10 | [12 empty] | 7
| 1 | 3 | < 10 | [12 empty] | 16
| 1 | 4 | < 10 | [12 empty] | < 10
| 1 | 5 | < 10 | [12 empty] | 13
| 1 | 6 | < 10
Mean
Median
Std Dev.
Rel.Std.Dev.
PDM3
| Z-Score (Absolute) |  | NA
| Analytical results for Ir in OREAS 474 (Indicative Value < 10 ppm) | [14 empty] | Indicative
Ir | Round | Replicate | Lab | [12 empty] | 1
| No | No | 27 | [12 empty] | ppm
|  |  | BF*XRF | [12 empty] | 1
1
| 1 | 1 | < 10 | [12 empty] | 1
| 1 | 2 | < 10 | [12 empty] | 8
| 1 | 3 | < 10 | [12 empty] | 16
| 1 | 4 | < 10 | [12 empty] | < 10
| 1 | 5 | < 10 | [12 empty] | 14
| 1 | 6 | < 10
Mean
Median
Std Dev.
Rel.Std.Dev.
PDM3
| Z-Score (Absolute) |  | NA
| Analytical results for K2O in OREAS 474 (Certified Value 3.12 wt.%) | [14 empty] | Certified
K2O | Round | Replicate | Lab | Lab | Lab | Lab | Lab | Lab | Lab | Lab | Lab | Lab | Lab | Lab | Lab | 1
| No | No | 01 | 02 | 03 | 04 | 05 | 06 | 17 | 20 | 21 | 22 | 23 | 24 | 27 | wt.%
|  |  | BF*XRF | BF*XRF | BF*XRF | BF*XRF | BF*XRF | BF*XRF | BF*XRF | BF*XRF | BF*XRF | BF*XRF | BF*XRF | BF*XRF | BF*XRF | 2
3
| 1 | 1 | 3.13 | 3.173 | 3.128 | 3.15 | 3.14211 | 3.04 | 3.047141 | 3.12 | 3.16628 | 3.0336 | 3.14 | 3.21 | 3.65 | 1
| 1 | 2 | 3.1 | 3.15 | 3.055 | 3.15 | 3.13599 | 3.04 | 3.045707 | 3.14 | 3.1809 | 3.0492 | 3.13 | 3.19 | 3.722 | #N/A
| 1 | 3 | 3.1 | 3.147 | 3.085 | 3.16 | 3.13446 | 3.12 | 3.041609 | 3.11 | 3.15412 | 3.0262 | 3.14 | 3.2 | 3.891 | 16
| 1 | 4 | 3.14 | 3.147 | 3.099 | 3.15 | 3.12528 | 3.04 | 3.051126 | 3.13 | 3.16785 | 3.0524 | 3.12 | 3.2 | 3.686 | 3.120348
| 1 | 5 | 3.12 | 3.171 | 3.094 | 3.13 | 3.12936 | 3.1 | 3.063955 | 3.11 | 3.168515 | 3.0457 | 3.13 | 3.21 | 3.638 | 73
| 1 | 6 | 3.12 | 3.15 | 3.088 | 3.14 | 3.14976 | 3.11 | 3.055745 | 3.1 | 3.17558 | 3.0955 | 3.13 | 3.19 | 3.746
| Mean |  | 3.118333 | 3.156333 | 3.0915 | 3.146667 | 3.13616 | 3.075 | 3.05088 | 3.118333 | 3.168874 | 3.050433 | 3.131667 | 3.2 | 3.722167
| Median |  | 3.12 | 3.15 | 3.091 | 3.15 | 3.135225 | 3.07 | 3.049134 | 3.115 | 3.1681825 | 3.04745 | 3.13 | 3.2 | 3.704
| Std Dev. |  | 0.01602082 | 0.01222566 | 0.02358601 | 0.01032796 | 0.008807903 | 0.03885872 | 0.00801726 | 0.0147196 | 0.00911243 | 0.02420501 | 0.007527727 | 0.008944272 | 0.09238272
| Rel.Std.Dev. |  | 0.5138% | 0.3873% | 0.7629% | 0.3282% | 0.2808% | 1.264% | 0.2628% | 0.472% | 0.2876% | 0.7935% | 0.2404% | 0.2795% | 2.482%
| PDM3 |  | -0.06458% | 1.153% | -0.9245% | 0.8434% | 0.5067% | -1.453% | -2.226% | -0.06458% | 1.555% | -2.241% | 0.3627% | 2.553% | 19.29%
| Z-Score (Absolute) |  | 0.24 | 0.45 | 0.73 | 0.27 | 0.08 | 1.03 | 1.46 | 0.24 | 0.67 | 1.47 | 0 | 1.24 | 10.7
| Analytical results for La2O3 in OREAS 474 (Certified Value 473 ppm) | [14 empty] | Certified
La2O3 | Round | Replicate | Lab | Lab | Lab | Lab | Lab | Lab | Lab | Lab | Lab | Lab | Lab | Lab |  | 1
| No | No | 03 | 05 | 06 | 12 | 13 | 15 | 16 | 17 | 22 | 23 | 24 | 27 |  | ppm
|  |  | BF*XRF | BF*XRF | BF*XRF | BF*XRF | BF*XRF | BF*XRF | BF*XRF | BF*XRF | BF*XRF | BF*XRF | PPP*XRF | BF*XRF |  | 0
0
| 1 | 1 | 400 | 494 | 400 | 400 | 500 | 500 | 400 | 410.9247686 | 482.487 | 300 | 521.7689 | < 12 |  | 1
| 1 | 2 | 500 | 478.4 | 500 | 500 | 500 | 500 | 400 | 419.0832922 | 489.3177 | 400 | 521.8487 | < 12 |  | #N/A
| 1 | 3 | 400 | 457.6 | 500 | 500 | 500 | 500 | 400 | 413.615674 | 488.3593 | 400 | 521.699 | < 12 |  | 16
| 1 | 4 | 300 | 478.4 | 400 | 400 | 500 | 500 | 400 | 415.9101781 | 484.2214 | 400 | 521.8487 | < 12 |  | 473.1543
| 1 | 5 | 500 | 488.8 | 600 | 500 | 500 | 500 | 500 | 423.0777519 | 492.9827 | 400 | 521.3395 | < 12 |  | 74
| 1 | 6 | 500 | 540.8 | 500 | 500 | 500 | 500 | 400 | 422.4787536 | 480.866 | 400 | 520.7903 | < 12
| Mean |  | 433.3333 | 489.6667 | 483.3333 | 466.6667 | 500 | 500 | 416.6667 | 417.5151 | 486.3723 | 383.3333 | 521.5492
| Median |  | 450 | 483.6 | 500 | 500 | 500 | 500 | 400 | 417.4967 | 486.2904 | 400 | 521.7339
| Std Dev. |  | 81.64966 | 27.98676 | 75.27727 | 51.63978 | 0 | 0 | 40.82483 | 4.883727 | 4.612193 | 40.82483 | 0.4171474
| Rel.Std.Dev. |  | 18.84% | 5.715% | 15.57% | 11.07% | 0% | 0% | 9.798% | 1.17% | 0.9483% | 10.65% | 0.07998%
| PDM3 |  | -8.416% | 3.49% | 2.151% | -1.371% | 5.674% | 5.674% | -11.94% | -11.76% | 2.794% | -18.98% | 10.23%
| Z-Score (Absolute) |  | 0.84 | 0.3 | 0.17 | 0.17 | 0.51 | 0.51 | 1.18 | 1.16 | 0.23 | 1.85 | 0.94 | 9.49
| Analytical results for Lu2O3 in OREAS 474 (Certified Value < 100 ppm) | [14 empty] | Certified
Lu2O3 | Round | Replicate | Lab | Lab | Lab | Lab | Lab | Lab | Lab | [6 empty] | 1
| No | No | 06 | 12 | 13 | 15 | 16 | 24 | 27 | [6 empty] | ppm
|  |  | BF*XRF | BF*XRF | BF*XRF | BF*XRF | BF*XRF | PPP*XRF | BF*XRF | [6 empty] | 0
0
| 1 | 1 | < 500 | < 100 | < 100 | < 100 | < 100 | 0.6496523 | < 11 | [6 empty] | 1
| 1 | 2 | < 500 | < 100 | < 100 | < 100 | < 100 | 0.6630328 | < 11 | [6 empty] | #N/A
| 1 | 3 | < 500 | < 100 | < 100 | < 100 | < 100 | 0.6358724 | < 11 | [6 empty] | 16
| 1 | 4 | < 500 | < 100 | < 100 | < 100 | < 100 | 0.625188 | < 11 | [6 empty] | < 100
| 1 | 5 | < 500 | < 100 | < 100 | < 100 | < 100 | 0.6506509 | < 11 | [6 empty] | 75
| 1 | 6 | < 500 | < 100 | < 100 | < 100 | < 100 | 0.6576407 | < 11
| Mean | [6 empty] | 0.6470062
| Median | [6 empty] | 0.6501516
| Std Dev. | [6 empty] | 0.01407284
| Rel.Std.Dev. | [6 empty] | 2.175%
PDM3
| Z-Score (Absolute) |  | NA | NA | NA | NA | NA | NA | NA
| Analytical results for MgO in OREAS 474 (Certified Value 1 wt.%) | [14 empty] | Certified
MgO | Round | Replicate | Lab | Lab | Lab | Lab | Lab | Lab | Lab | Lab | Lab | Lab | Lab | Lab | Lab | 1
| No | No | 01 | 02 | 03 | 04 | 05 | 06 | 17 | 20 | 21 | 22 | 23 | 24 | 27 | wt.%
|  |  | BF*XRF | BF*XRF | BF*XRF | BF*XRF | BF*XRF | BF*XRF | BF*XRF | BF*XRF | BF*XRF | BF*XRF | BF*XRF | BF*XRF | BF*XRF | 2
3
| 1 | 1 | 1 | 1.01661 | 0.99 | 0.99 | 1.002425 | 1.06 | 1.010243 | 1.02 | 0.99841 | 1.220279 | 1 | 1.02 | 0.68 | 1
| 1 | 2 | 0.97 | 1.0094 | 1.01 | 1 | 1.00798 | 1.04 | 1.021036 | 1.03 | 1.0009 | 1.173287 | 1 | 1 | 0.663 | #N/A
| 1 | 3 | 0.97 | 1.00734 | 0.98 | 0.99 | 1.00293 | 1.1 | 1.024539945 | 1.01 | 0.99563 | 1.151482 | 0.99 | 1.01 | 0.531 | 16
| 1 | 4 | 1.01 | 1.0094 | 0.99 | 0.99 | 1.002425 | 1.06 | 1.016862 | 1.02 | 1.00088 | 1.176224 | 1 | 1.01 | 0.614 | 1.002259
| 1 | 5 | 0.97 | 1.01455 | 0.97 | 0.99 | 1.001415 | 1.07 | 1.019034 | 1.01 | 1.0014 | 1.153707 | 0.99 | 1.02 | 0.73 | 76
| 1 | 6 | 0.99 | 1.00631 | 0.99 | 1 | 0.99889 | 1.09 | 1.020445 | 1.01 | 1.00646 | 1.185302 | 1 | 1 | 0.663
| Mean |  | 0.985 | 1.010602 | 0.9883333 | 0.9933333 | 1.0026775 | 1.07 | 1.018693 | 1.016667 | 1.000613 | 1.1767135 | 0.9966667 | 1.01 | 0.6468333
| Median |  | 0.98 | 1.0094 | 0.99 | 0.99 | 1.002425 | 1.065 | 1.01974 | 1.015 | 1.00089 | 1.1747555 | 1 | 1.01 | 0.663
| Std Dev. |  | 0.01760682 | 0.004089848 | 0.0132916 | 0.005163978 | 0.002974789 | 0.0219089 | 0.004850224 | 0.008164966 | 0.003595662 | 0.0250983 | 0.005163978 | 0.008944272 | 0.06787464
| Rel.Std.Dev. |  | 1.787% | 0.4047% | 1.345% | 0.5199% | 0.2967% | 2.048% | 0.4761% | 0.8031% | 0.3593% | 2.133% | 0.5181% | 0.8856% | 10.49%
| PDM3 |  | -1.722% | 0.8324% | -1.389% | -0.8905% | 0.0418% | 6.759% | 1.64% | 1.438% | -0.1642% | 17.41% | -0.5579% | 0.7724% | -35.46%
| Z-Score (Absolute) |  | 0.85 | 0.38 | 0.69 | 0.45 | 0 | 3.25 | 0.77 | 0.67 | 0.1 | 8.39 | 0.29 | 0.35 | 17.16
| Analytical results for MnO in OREAS 474 (Certified Value 0.054 wt.%) | [14 empty] | Certified
MnO | Round | Replicate | Lab | Lab | Lab | Lab | Lab | Lab | Lab | Lab | Lab | Lab | Lab | Lab | Lab | 1
| No | No | 01 | 02 | 03 | 04 | 05 | 06 | 17 | 20 | 21 | 22 | 23 | 24 | 27 | wt.%
|  |  | BF*XRF | BF*XRF | BF*XRF | BF*XRF | BF*XRF | BF*XRF | BF*XRF | BF*XRF | BF*XRF | BF*XRF | BF*XRF | BF*XRF | BF*XRF | 3
3
| 1 | 1 | 0.059 | 0.057624 | 0.048 | 0.05 | 0.051758729 | 0.06 | 0.0746658108 | 0.06 | 0.05177679 | 0.081792 | 0.056 | 0.01 | 0.039 | 1
| 1 | 2 | 0.058 | 0.055566 | 0.052 | 0.06 | 0.049294028 | 0.06 | 0.0733047141 | 0.06 | 0.05165383 | 0.083962 | 0.056 | 0.01 | 0.052 | #N/A
| 1 | 3 | 0.059 | 0.056595 | 0.05 | 0.05 | 0.056195192 | 0.06 | 0.073761105 | 0.05 | 0.05063229 | 0.08308 | 0.047 | 0.01 | 0.052 | 16
| 1 | 4 | 0.058 | 0.057624 | 0.054 | 0.06 | 0.057674013 | 0.06 | 0.0701594954 | 0.06 | 0.05159708 | 0.082527 | 0.056 | 0.01 | 0.039 | 0.05418358
| 1 | 5 | 0.059 | 0.057624 | 0.051 | 0.05 | 0.057674013 | 0.06 | 0.0732067532 | 0.06 | 0.0498756 | 0.083864 | 0.056 | 0.01 | 0.039 | 77
| 1 | 6 | 0.056 | 0.057624 | 0.054 | 0.06 | 0.05323755 | 0.06 | 0.0720515828 | 0.05 | 0.04975264 | 0.0837854 | 0.047 | 0.01 | 0.052
| Mean |  | 0.05816667 | 0.0571095 | 0.0515 | 0.055 | 0.0543055875 | 0.06 | 0.07285824355 | 0.05666667 | 0.05088137 | 0.0831684 | 0.053 | 0.01 | 0.0455
| Median |  | 0.0585 | 0.057624 | 0.0515 | 0.055 | 0.054716371 | 0.06 | 0.07325573365 | 0.06 | 0.05111469 | 0.0834327 | 0.056 | 0.01 | 0.0455
| Std Dev. |  | 0.001169045 | 0.0008609232 | 0.002345208 | 0.005477226 | 0.003435291 | 0 | 0.001570808 | 0.005163978 | 0.0009228618 | 0.000872701 | 0.00464758 | 0 | 0.007120393
| Rel.Std.Dev. |  | 2.01% | 1.507% | 4.554% | 9.959% | 6.326% | 0% | 2.156% | 9.113% | 1.814% | 1.049% | 8.769% | 0% | 15.65%
| PDM3 |  | 7.351% | 5.4% | -4.953% | 1.507% | 0.2252% | 10.73% | 34.47% | 4.583% | -6.094% | 53.49% | -2.184% | -81.54% | -16.03%
| Z-Score (Absolute) |  | 0.61 | 0.41 | 0.67 | 0 | 0.13 | 0.96 | 3.44 | 0.32 | 0.79 | 5.43 | 0.44 | 8.67 | 1.89
| Analytical results for MoO3 in OREAS 474 (Indicative Value < 1.5 ppm) | [14 empty] | Indicative
MoO3 | Round | Replicate | Lab | Lab | [11 empty] | 1
| No | No | 23 | 27 | [11 empty] | ppm
|  |  | BF*XRF | BF*XRF | [11 empty] | 2
2
| 1 | 1 | < 100 | < 1.5 | [11 empty] | 1
| 1 | 2 | < 100 | < 1.5 | [11 empty] | 9
| 1 | 3 | < 100 | < 1.5 | [11 empty] | 16
| 1 | 4 | < 100 | < 1.5 | [11 empty] | < 1.5
| 1 | 5 | < 100 | < 1.5 | [11 empty] | 15
| 1 | 6 | < 100 | < 1.5
Mean
Median
Std Dev.
Rel.Std.Dev.
PDM3
| Z-Score (Absolute) |  | NA | NA
| Analytical results for Na2O in OREAS 474 (Certified Value 0.618 wt.%) | [14 empty] | Certified
Na2O | Round | Replicate | Lab | Lab | Lab | Lab | Lab | Lab | Lab | Lab | Lab | Lab | Lab | Lab |  | 1
| No | No | 01 | 02 | 03 | 04 | 05 | 06 | 17 | 20 | 21 | 23 | 24 | 27 |  | wt.%
|  |  | BF*XRF | BF*XRF | BF*XRF | BF*XRF | BF*XRF | BF*XRF | BF*XRF | BF*XRF | BF*XRF | BF*XRF | BF*XRF | BF*XRF |  | 3
3
| 1 | 1 | 0.61 | 0.64155 | 0.79 | 0.64 | 0.6105 | 0.61 | 0.6660406746 | 0.66 | 0.606 | 0.62 | 0.54 | < 0.013 |  | 1
| 1 | 2 | 0.57 | 0.6405 | 0.78 | 0.64 | 0.5875 | 0.6 | 0.6723656249 | 0.67 | 0.59749 | 0.63 | 0.55 | < 0.013 |  | #N/A
| 1 | 3 | 0.57 | 0.63735 | 0.79 | 0.65 | 0.5905 | 0.63 | 0.6762035775 | 0.66 | 0.60015 | 0.62 | 0.56 | < 0.013 |  | 16
| 1 | 4 | 0.57 | 0.62895 | 0.81 | 0.65 | 0.613 | 0.59 | 0.6712045299 | 0.66 | 0.60365 | 0.62 | 0.56 | < 0.013 |  | 0.618336
| 1 | 5 | 0.57 | 0.64575 | 0.79 | 0.64 | 0.611 | 0.62 | 0.6863583893 | 0.66 | 0.592595 | 0.62 | 0.57 | < 0.013 |  | 78
| 1 | 6 | 0.59 | 0.62895 | 0.8 | 0.64 | 0.617 | 0.61 | 0.6777718352 | 0.65 | 0.60378 | 0.63 | 0.55 | < 0.013
| Mean |  | 0.58 | 0.637175 | 0.7933333 | 0.6433333 | 0.6049167 | 0.61 | 0.6749907719 | 0.66 | 0.6006108 | 0.6233333 | 0.555
| Median |  | 0.57 | 0.638925 | 0.79 | 0.64 | 0.61075 | 0.61 | 0.6742846012 | 0.66 | 0.6019 | 0.62 | 0.555
| Std Dev. |  | 0.0167332 | 0.006914604 | 0.01032796 | 0.005163978 | 0.01257544 | 0.01414214 | 0.006924727 | 0.006324555 | 0.00495033 | 0.005163978 | 0.01048809
| Rel.Std.Dev. |  | 2.885% | 1.085% | 1.302% | 0.8027% | 2.079% | 2.318% | 1.026% | 0.9583% | 0.8242% | 0.8284% | 1.89%
| PDM3 |  | -6.2% | 3.047% | 28.3% | 4.043% | -2.17% | -1.348% | 9.162% | 6.738% | -2.867% | 0.8082% | -10.24%
| Z-Score (Absolute) |  | 0.78 | 0.44 | 3.76 | 0.57 | 0.25 | 0.14 | 1.24 | 0.92 | 0.34 | 0.14 | 1.31 | 12.99
| Analytical results for Nb2O5 in OREAS 474 (Indicative Value 91 ppm) | [14 empty] | Indicative
Nb2O5 | Round | Replicate | Lab | Lab | Lab | Lab | Lab | [8 empty] | 1
| No | No | 03 | 06 | 21 | 23 | 27 | [8 empty] | ppm
|  |  | BF*XRF | BF*XRF | BF*XRF | BF*XRF | BF*XRF | [8 empty] | 0
0
| 1 | 1 | < 50 | < 500 | 154 | < 100 | 31.5 | [8 empty] | 1
| 1 | 2 | < 50 | < 500 | 185.1 | < 100 | 35.8 | [8 empty] | 10
| 1 | 3 | < 50 | < 500 | 172.3 | 100 | 35.8 | [8 empty] | 16
| 1 | 4 | < 50 | < 500 | 178.9 | 100 | 32.9 | [8 empty] | 90.52503
| 1 | 5 | < 50 | < 500 | 132.85 | 100 | 31.5 | [8 empty] | 16
| 1 | 6 | < 50 | < 500 | 154.6 | < 100 | 34.3
| Mean |  |  |  | 162.9583 | 100 | 33.63333
| Median |  |  |  | 163.45 | 100 | 33.6
| Std Dev. |  |  |  | 19.43338 | 0 | 1.973491
| Rel.Std.Dev. |  |  |  | 11.93% | 0% | 5.868%
| PDM3 |  |  |  | 80.01% | 10.47% | -62.85%
| Z-Score (Absolute) |  | 0.67 | 2.36 | 1.19 | 0 | 0.56
| Analytical results for Nd2O3 in OREAS 474 (Indicative Value 320 ppm) | [14 empty] | Indicative
Nd2O3 | Round | Replicate | Lab | Lab | Lab | Lab | Lab | Lab | Lab | Lab | Lab | Lab | Lab |  |  | 1
| No | No | 03 | 05 | 06 | 12 | 13 | 15 | 16 | 22 | 23 | 24 | 27 |  |  | ppm
|  |  | BF*XRF | BF*XRF | BF*XRF | BF*XRF | BF*XRF | BF*XRF | BF*XRF | BF*XRF | BF*XRF | PPP*XRF | BF*XRF |  |  | 0
0
| 1 | 1 | 300 | 327.75 | 300 | 400 | < 100 | 400 | 300 | 207.7733 | 200 | 306.9822 | < 12 |  |  | 1
| 1 | 2 | 300 | 356.5 | 300 | 400 | < 100 | 400 | 300 | 239.6327 | 200 | 308.48 | < 12 |  |  | 11
| 1 | 3 | 300 | 345 | 300 | 400 | < 100 | 400 | 400 | 230.6732 | 300 | 308.3702 | < 12 |  |  | 16
| 1 | 4 | 200 | 356.5 | 200 | 400 | < 100 | 400 | 400 | 234.3724 | 300 | 308.9393 | < 12 |  |  | 319.8198
| 1 | 5 | 300 | 322 | 400 | 400 | < 100 | 400 | 400 | 217.046 | 300 | 309.199 | < 12 |  |  | 17
| 1 | 6 | 300 | 368 | 300 | 400 | < 100 | 400 | 400 | 213.9697 | 200 | 309.0791 | < 12
| Mean |  | 283.3333 | 345.9583 | 300 | 400 |  | 400 | 366.6667 | 223.9112 | 250 | 308.5083
| Median |  | 300 | 350.75 | 300 | 400 |  | 400 | 400 | 223.8596 | 250 | 308.7097
| Std Dev. |  | 40.82483 | 17.96971 | 63.24555 | 0 |  | 0 | 51.63978 | 12.71789 | 54.77226 | 0.8170115
| Rel.Std.Dev. |  | 14.41% | 5.194% | 21.08% | 0% |  | 0% | 14.08% | 5.68% | 21.91% | 0.2648%
| PDM3 |  | -11.41% | 8.173% | -6.197% | 25.07% |  | 25.07% | 14.65% | -29.99% | -21.83% | -3.537%
| Z-Score (Absolute) |  | 0.17 | 0.46 | 0 | 1.01 | 2.53 | 1.01 | 0.67 | 0.77 | 0.51 | 0.09 | 2.98
| Analytical results for NiO in OREAS 474 (Indicative Value 80 ppm) | [14 empty] | Indicative
NiO | Round | Replicate | Lab | Lab | Lab | Lab | Lab | Lab | Lab | [6 empty] | 1
| No | No | 01 | 02 | 04 | 05 | 17 | 23 | 27 | [6 empty] | ppm
|  |  | BF*XRF | BF*XRF | BF*XRF | BF*XRF | BF*XRF | BF*XRF | BF*XRF | [6 empty] | 0
0
| 1 | 1 | < 30 | < 200 | 300 | 80 | 46.6799287 | < 100 | < 13 | [6 empty] | 1
| 1 | 2 | < 30 | < 200 | 400 | 60 | 46.5483357 | < 100 | < 13 | [6 empty] | 12
| 1 | 3 | < 30 | < 200 | 200 | 60 | 42.6849563 | < 100 | < 13 | [6 empty] | 16
| 1 | 4 | 30 | < 200 | 100 | 80 | 47.8520674 | < 100 | < 13 | [6 empty] | 79.74219
| 1 | 5 | < 30 | < 200 | 100 | 75 | 50.9372949 | < 100 | < 13 | [6 empty] | 18
| 1 | 6 | 30 | < 200 | 200 | 80 | 44.1100872 | < 100 | < 13
| Mean |  | 30 |  | 216.6667 | 72.5 | 46.46878
| Median |  | 30 |  | 200 | 77.5 | 46.6141322
| Std Dev. |  | 0 |  | 116.9045 | 9.874209 | 2.891808
| Rel.Std.Dev. |  | 0% |  | 53.96% | 13.62% | 6.223%
| PDM3 |  | -62.38% |  | 171.7% | -9.082% | -41.73%
| Z-Score (Absolute) |  | 0.67 | 1.12 | 3.75 | 0.51 | 0.08 | 0 | 0.98
| Analytical results for Os in OREAS 474 (Indicative Value < 10 ppm) | [14 empty] | Indicative
Os | Round | Replicate | Lab | [12 empty] | 1
| No | No | 27 | [12 empty] | ppm
|  |  | BF*XRF | [12 empty] | 1
1
| 1 | 1 | < 10 | [12 empty] | 1
| 1 | 2 | < 10 | [12 empty] | 13
| 1 | 3 | < 10 | [12 empty] | 16
| 1 | 4 | < 10 | [12 empty] | < 10
| 1 | 5 | < 10 | [12 empty] | 19
| 1 | 6 | < 10
Mean
Median
Std Dev.
Rel.Std.Dev.
PDM3
| Z-Score (Absolute) |  | NA
| Analytical results for P2O5 in OREAS 474 (Certified Value 0.677 wt.%) | [14 empty] | Certified
P2O5 | Round | Replicate | Lab | Lab | Lab | Lab | Lab | Lab | Lab | Lab | Lab | Lab | Lab | Lab | Lab | 1
| No | No | 01 | 02 | 03 | 04 | 05 | 06 | 17 | 20 | 21 | 22 | 23 | 24 | 27 | wt.%
|  |  | BF*XRF | BF*XRF | BF*XRF | BF*XRF | BF*XRF | BF*XRF | BF*XRF | BF*XRF | BF*XRF | BF*XRF | BF*XRF | BF*XRF | BF*XRF | 3
3
| 1 | 1 | 0.69 | 0.74048 | 0.64 | 0.65 | 0.6579 | 0.67 | 0.6609006369 | 0.69 | 0.69454 | 0.62927336 | 0.69 | 0.68 | 0.985 | 1
| 1 | 2 | 0.68 | 0.74152 | 0.629 | 0.66 | 0.6528 | 0.68 | 0.6631687235 | 0.7 | 0.70479 | 0.64898112 | 0.69 | 0.7 | 1.008 | #N/A
| 1 | 3 | 0.67 | 0.73736 | 0.624 | 0.64 | 0.65127 | 0.67 | 0.66258753 | 0.69 | 0.69953 | 0.647377 | 0.69 | 0.69 | 1.077 | 16
| 1 | 4 | 0.68 | 0.7332 | 0.632 | 0.65 | 0.65331 | 0.67 | 0.6625473171 | 0.69 | 0.70478 | 0.65241852 | 0.69 | 0.69 | 0.985 | 0.6765412
| 1 | 5 | 0.68 | 0.74152 | 0.623 | 0.66 | 0.65178 | 0.69 | 0.6636390521 | 0.69 | 0.705005 | 0.64554372 | 0.69 | 0.68 | 0.985 | 79
| 1 | 6 | 0.68 | 0.7332 | 0.635 | 0.66 | 0.6579 | 0.67 | 0.6634336604 | 0.69 | 0.71627 | 0.6427938 | 0.7 | 0.7 | 1.008
| Mean |  | 0.68 | 0.73788 | 0.6305 | 0.6533333 | 0.65416 | 0.675 | 0.66271282 | 0.6916667 | 0.7041525 | 0.64439792 | 0.6916667 | 0.69 | 1.008
| Median |  | 0.68 | 0.73892 | 0.6305 | 0.655 | 0.653055 | 0.67 | 0.6628781 | 0.69 | 0.704785 | 0.64646036 | 0.69 | 0.69 | 0.9965
| Std Dev. |  | 0.006324555 | 0.003932795 | 0.006534524 | 0.008164966 | 0.002985425 | 0.0083666 | 0.0009912075 | 0.004082483 | 0.007240558 | 0.00808516 | 0.004082483 | 0.008944272 | 0.03563145
| Rel.Std.Dev. |  | 0.9301% | 0.533% | 1.036% | 1.25% | 0.4564% | 1.239% | 0.1496% | 0.5902% | 1.028% | 1.255% | 0.5902% | 1.296% | 3.535%
| PDM3 |  | 0.5112% | 9.067% | -6.805% | -3.43% | -3.308% | -0.2278% | -2.044% | 2.236% | 4.081% | -4.751% | 2.236% | 1.989% | 48.99%
| Z-Score (Absolute) |  | 0 | 1.62 | 1.38 | 0.74 | 0.72 | 0.14 | 0.48 | 0.33 | 0.67 | 0.99 | 0.33 | 0.28 | 9.17
| Analytical results for PbO in OREAS 474 (Indicative Value 58 ppm) | [14 empty] | Indicative
PbO | Round | Replicate | Lab | Lab | Lab | Lab | Lab | Lab | Lab | [6 empty] | 1
| No | No | 02 | 04 | 05 | 06 | 17 | 23 | 27 | [6 empty] | ppm
|  |  | BF*XRF | BF*XRF | BF*XRF | BF*XRF | BF*XRF | BF*XRF | BF*XRF | [6 empty] | 0
0
| 1 | 1 | < 200 | < 100 | 105 | < 100 | 56.9032617 | < 100 | 60.3 | [6 empty] | 1
| 1 | 2 | < 200 | < 100 | 130 | 100 | 59.8104938 | < 100 | 67.9 | [6 empty] | 14
| 1 | 3 | < 200 | < 100 | 105 | < 100 | 57.8140479 | < 100 | 70 | [6 empty] | 16
| 1 | 4 | < 200 | < 100 | 140 | < 100 | 61.1017783 | < 100 | 61.4 | [6 empty] | 57.75322
| 1 | 5 | < 200 | < 100 | 135 | < 100 | 53.3944598 | < 100 | 61.4 | [6 empty] | 20
| 1 | 6 | < 200 | < 100 | 180 | < 100 | 62.7420025 | < 100 | 66.8
| Mean |  |  |  | 132.5 | 100 | 58.627674 |  | 64.63333
| Median |  |  |  | 132.5 | 100 | 58.81227085 |  | 64.1
| Std Dev. |  |  |  | 27.70379 |  | 3.330768 |  | 4.0952
| Rel.Std.Dev. |  |  |  | 20.91% |  | 5.681% |  | 6.336%
| PDM3 |  |  |  | 129.4% | 73.15% | 1.514% |  | 11.91%
| Z-Score (Absolute) |  | 3.23 | 0.67 | 5.77 | 0.02 | 0 | 0.67 | 0.47
| Analytical results for Pd in OREAS 474 (Indicative Value < 1000 ppb) | [14 empty] | Indicative
Pd | Round | Replicate | Lab | [12 empty] | 1
| No | No | 27 | [12 empty] | ppb
|  |  | BF*XRF | [12 empty] | 0
0
| 1 | 1 | < 1000 | [12 empty] | 1
| 1 | 2 | < 1000 | [12 empty] | 15
| 1 | 3 | < 1000 | [12 empty] | 16
| 1 | 4 | < 1000 | [12 empty] | < 1000
| 1 | 5 | < 1000 | [12 empty] | 21
| 1 | 6 | < 1000
Mean
Median
Std Dev.
Rel.Std.Dev.
PDM3
| Z-Score (Absolute) |  | NA
| Analytical results for Pm in OREAS 474 (Indicative Value < 10 ppm) | [14 empty] | Indicative
Pm | Round | Replicate | Lab | [12 empty] | 1
| No | No | 27 | [12 empty] | ppm
|  |  | BF*XRF | [12 empty] | 1
1
| 1 | 1 | < 10 | [12 empty] | 1
| 1 | 2 | < 10 | [12 empty] | 16
| 1 | 3 | < 10 | [12 empty] | 16
| 1 | 4 | < 10 | [12 empty] | < 10
| 1 | 5 | < 10 | [12 empty] | 22
| 1 | 6 | < 10
Mean
Median
Std Dev.
Rel.Std.Dev.
PDM3
| Z-Score (Absolute) |  | NA
| Analytical results for Pr6O11 in OREAS 474 (Indicative Value 114 ppm) | [14 empty] | Indicative
Pr6O11 | Round | Replicate | Lab | Lab | Lab | Lab | Lab | Lab | Lab | Lab | Lab | Lab |  |  |  | 1
| No | No | 03 | 06 | 12 | 13 | 15 | 16 | 22 | 23 | 24 | 27 |  |  |  | ppm
|  |  | BF*XRF | BF*XRF | BF*XRF | BF*XRF | BF*XRF | BF*XRF | BF*XRF | BF*XRF | PPP*XRF | BF*XRF |  |  |  | 0
0
| 1 | 1 | < 100 | < 100 | 100 | < 100 | 100 | 100 | < 100 | 200 | 99.15935 | < 24 |  |  |  | 1
| 1 | 2 | 100 | 200 | 100 | < 100 | 100 | 100 | < 100 | 100 | 99.02754 | < 24 |  |  |  | 17
| 1 | 3 | < 100 | < 100 | 100 | < 100 | 200 | 100 | < 100 | 100 | 99.52382 | < 24 |  |  |  | 16
| 1 | 4 | 200 | 100 | 100 | < 100 | 200 | 100 | < 100 | 200 | 99.14537 | < 24 |  |  |  | 114.2028
| 1 | 5 | 200 | 100 | 100 | < 100 | 100 | 100 | < 100 | < 100 | 99.90426 | < 24 |  |  |  | 23
| 1 | 6 | 200 | < 100 | 100 | < 100 | 100 | 200 | < 100 | 100 | 99.75648 | < 24
| Mean |  | 175 | 133.3333 | 100 |  | 133.3333 | 116.6667 |  | 140 | 99.41947
| Median |  | 200 | 100 | 100 |  | 100 | 100 |  | 100 | 99.34158
| Std Dev. |  | 50 | 57.73503 | 0 |  | 51.63978 | 40.82483 |  | 54.77226 | 0.3621846
| Rel.Std.Dev. |  | 28.57% | 43.3% | 0% |  | 38.73% | 34.99% |  | 39.12% | 0.3643%
| PDM3 |  | 53.24% | 16.75% | -12.44% |  | 16.75% | 2.157% |  | 22.59% | -12.94%
| Z-Score (Absolute) |  | 0.77 | 0.18 | 0.01 | 1.14 | 0.77 | 0.39 | 1.14 | 0.58 | 0.01 | 2.01
| Analytical results for Pt in OREAS 474 (Indicative Value < 1000 ppb) | [14 empty] | Indicative
Pt | Round | Replicate | Lab | [12 empty] | 1
| No | No | 27 | [12 empty] | ppb
|  |  | BF*XRF | [12 empty] | 0
0
| 1 | 1 | < 1000 | [12 empty] | 1
| 1 | 2 | < 1000 | [12 empty] | 18
| 1 | 3 | < 1000 | [12 empty] | 16
| 1 | 4 | < 1000 | [12 empty] | < 1000
| 1 | 5 | < 1000 | [12 empty] | 24
| 1 | 6 | < 1000
Mean
Median
Std Dev.
Rel.Std.Dev.
PDM3
| Z-Score (Absolute) |  | NA
| Analytical results for Ra in OREAS 474 (Indicative Value < 20 ppm) | [14 empty] | Indicative
Ra | Round | Replicate | Lab | [12 empty] | 1
| No | No | 27 | [12 empty] | ppm
|  |  | BF*XRF | [12 empty] | 1
1
| 1 | 1 | < 20 | [12 empty] | 1
| 1 | 2 | < 20 | [12 empty] | 19
| 1 | 3 | < 20 | [12 empty] | 16
| 1 | 4 | < 20 | [12 empty] | < 20
| 1 | 5 | < 20 | [12 empty] | 25
| 1 | 6 | < 20
Mean
Median
Std Dev.
Rel.Std.Dev.
PDM3
| Z-Score (Absolute) |  | NA
| Analytical results for Rb2O in OREAS 474 (Indicative Value 134 ppm) | [14 empty] | Indicative
Rb2O | Round | Replicate | Lab | Lab | Lab | [10 empty] | 1
| No | No | 03 | 23 | 27 | [10 empty] | ppm
|  |  | BF*XRF | BF*XRF | BF*XRF | [10 empty] | 0
0
| 1 | 1 | 100 | 100 | 195.8 | [10 empty] | 1
| 1 | 2 | 100 | 100 | 206.7 | [10 empty] | 20
| 1 | 3 | 100 | 100 | 203.4 | [10 empty] | 16
| 1 | 4 | 100 | 100 | 197.9 | [10 empty] | 133.6193
| 1 | 5 | 100 | 100 | 194.7 | [10 empty] | 26
| 1 | 6 | 100 | 100 | 206.7
| Mean |  | 100 | 100 | 200.8667
| Median |  | 100 | 100 | 200.65
| Std Dev. |  | 0 | 0 | 5.421685
| Rel.Std.Dev. |  | 0% | 0% | 2.699%
| PDM3 |  | -25.16% | -25.16% | 50.33%
| Z-Score (Absolute) |  | NA | NA | NA
| Analytical results for Re in OREAS 474 (Indicative Value < 10 ppm) | [14 empty] | Indicative
Re | Round | Replicate | Lab | [12 empty] | 1
| No | No | 27 | [12 empty] | ppm
|  |  | BF*XRF | [12 empty] | 1
1
| 1 | 1 | < 10 | [12 empty] | 1
| 1 | 2 | < 10 | [12 empty] | 3
| 1 | 3 | < 10 | [12 empty] | 16
| 1 | 4 | < 10 | [12 empty] | < 10
| 1 | 5 | < 10 | [12 empty] | 11
| 1 | 6 | < 10
Mean
Median
Std Dev.
Rel.Std.Dev.
PDM3
| Z-Score (Absolute) |  | NA
| Analytical results for Rh in OREAS 474 (Indicative Value < 1 ppm) | [14 empty] | Indicative
Rh | Round | Replicate | Lab | [12 empty] | 1
| No | No | 27 | [12 empty] | ppm
|  |  | BF*XRF | [12 empty] | 2
2
| 1 | 1 | < 1 | [12 empty] | 1
| 1 | 2 | < 1 | [12 empty] | 6
| 1 | 3 | < 1 | [12 empty] | 16
| 1 | 4 | < 1 | [12 empty] | < 1
| 1 | 5 | < 1 | [12 empty] | 12
| 1 | 6 | < 1
Mean
Median
Std Dev.
Rel.Std.Dev.
PDM3
| Z-Score (Absolute) |  | NA
| Analytical results for Ru in OREAS 474 (Indicative Value < 1 ppm) | [14 empty] | Indicative
Ru | Round | Replicate | Lab | [12 empty] | 1
| No | No | 27 | [12 empty] | ppm
|  |  | BF*XRF | [12 empty] | 2
2
| 1 | 1 | < 1 | [12 empty] | 1
| 1 | 2 | < 1 | [12 empty] | 7
| 1 | 3 | < 1 | [12 empty] | 16
| 1 | 4 | < 1 | [12 empty] | < 1
| 1 | 5 | < 1 | [12 empty] | 13
| 1 | 6 | < 1
Mean
Median
Std Dev.
Rel.Std.Dev.
PDM3
| Z-Score (Absolute) |  | NA
| Analytical results for Sb2O3 in OREAS 474 (Indicative Value < 36 ppm) | [14 empty] | Indicative
Sb2O3 | Round | Replicate | Lab | Lab | [11 empty] | 1
| No | No | 23 | 27 | [11 empty] | ppm
|  |  | BF*XRF | BF*XRF | [11 empty] | 1
1
| 1 | 1 | < 100 | < 36 | [11 empty] | 1
| 1 | 2 | < 100 | < 36 | [11 empty] | 8
| 1 | 3 | < 100 | < 36 | [11 empty] | 16
| 1 | 4 | < 100 | < 36 | [11 empty] | < 36
| 1 | 5 | < 100 | < 36 | [11 empty] | 14
| 1 | 6 | < 100 | < 36
Mean
Median
Std Dev.
Rel.Std.Dev.
PDM3
| Z-Score (Absolute) |  | NA | NA
| Analytical results for Sc2O3 in OREAS 474 (Indicative Value 30.1 ppm) | [14 empty] | Indicative
Sc2O3 | Round | Replicate | Lab | Lab | Lab | [10 empty] | 1
| No | No | 23 | 24 | 27 | [10 empty] | ppm
|  |  | BF*XRF | PPP*XRF | BF*XRF | [10 empty] | 1
1
| 1 | 1 | < 100 | 30.19795 | < 46 | [10 empty] | 1
| 1 | 2 | < 100 | 29.90238 | < 46 | [10 empty] | 9
| 1 | 3 | < 100 | 30.50051 | < 46 | [10 empty] | 16
| 1 | 4 | < 100 | 29.66872 | < 46 | [10 empty] | 30.08528
| 1 | 5 | < 100 | 29.8864 | < 46 | [10 empty] | 15
| 1 | 6 | < 100 | 30.35572 | < 46
| Mean |  |  | 30.08528
| Median |  |  | 30.05016
| Std Dev. |  |  | 0.3177329
| Rel.Std.Dev. |  |  | 1.056%
| PDM3 |  |  | 1.11e-13%
| Z-Score (Absolute) |  | 1.9 | 0 | 0.67
| Analytical results for Se in OREAS 474 (Indicative Value < 1 ppm) | [14 empty] | Indicative
Se | Round | Replicate | Lab | [12 empty] | 1
| No | No | 27 | [12 empty] | ppm
|  |  | BF*XRF | [12 empty] | 2
2
| 1 | 1 | < 1 | [12 empty] | 1
| 1 | 2 | < 1 | [12 empty] | 26
| 1 | 3 | < 1 | [12 empty] | 16
| 1 | 4 | < 1 | [12 empty] | < 1
| 1 | 5 | < 1 | [12 empty] | 16
| 1 | 6 | < 1
Mean
Median
Std Dev.
Rel.Std.Dev.
PDM3
| Z-Score (Absolute) |  | NA
| Analytical results for SiO2 in OREAS 474 (Certified Value 46.46 wt.%) | [14 empty] | Certified
SiO2 | Round | Replicate | Lab | Lab | Lab | Lab | Lab | Lab | Lab | Lab | Lab | Lab | Lab | Lab | Lab | 1
| No | No | 01 | 02 | 03 | 04 | 05 | 06 | 17 | 20 | 21 | 22 | 23 | 24 | 27 | wt.%
|  |  | BF*XRF | BF*XRF | BF*XRF | BF*XRF | BF*XRF | BF*XRF | BF*XRF | BF*XRF | BF*XRF | BF*XRF | BF*XRF | BF*XRF | BF*XRF | 2
3
| 1 | 1 | 46.68 | 46.903 | 45.9 | 45.74 | 47.2068 | 46.9 | 46.39109 | 47.14 | 46.84717 | 46.3629 | 47.3 | 45.93 | 44.945 | 1
| 1 | 2 | 46.2 | 46.645 | 44.94 | 45.58 | 46.960896 | 46.9 | 46.5952 | 47.39 | 47.11992 | 46.6975 | 47.32 | 45.92 | 45.223 | #N/A
| 1 | 3 | 46.16 | 46.632 | 45.37 | 45.68 | 47.121072 | 48 | 46.56742 | 47.03 | 46.91667 | 46.2383 | 47.29 | 45.95 | 44.303 | 16
| 1 | 4 | 46.85 | 46.536 | 45.52 | 45.36 | 46.765188 | 46.8 | 46.56318 | 47.26 | 46.89492 | 46.6185 | 47.3 | 45.94 | 45.18 | 46.46082
| 1 | 5 | 46.5 | 46.625 | 45.28 | 45.27 | 46.982892 | 47.5 | 46.48926 | 47.06 | 46.92487 | 46.3153 | 47.26 | 45.97 | 45.073 | 80
| 1 | 6 | 46.58 | 46.538 | 45.38 | 45.6 | 47.050008 | 48 | 46.6098 | 47.02 | 47.28761 | 46.8285 | 47.29 | 45.93 | 45.18
| Mean |  | 46.495 | 46.6465 | 45.39833 | 45.53833 | 47.014476 | 47.35 | 46.53599 | 47.15 | 46.99853 | 46.51017 | 47.29333 | 45.94 | 44.984
| Median |  | 46.54 | 46.6285 | 45.375 | 45.59 | 47.01645 | 47.2 | 46.5653 | 47.1 | 46.92077 | 46.4907 | 47.295 | 45.935 | 45.1265
| Std Dev. |  | 0.2708321 | 0.1344987 | 0.3135868 | 0.1844361 | 0.1520701 | 0.5612486 | 0.08229085 | 0.1477836 | 0.1697495 | 0.2373765 | 0.01966384 | 0.01788854 | 0.3484698
| Rel.Std.Dev. |  | 0.5825% | 0.2883% | 0.6907% | 0.405% | 0.3235% | 1.185% | 0.1768% | 0.3134% | 0.3612% | 0.5104% | 0.04158% | 0.03894% | 0.7747%
| PDM3 |  | 0.07357% | 0.3996% | -2.287% | -1.986% | 1.192% | 1.914% | 0.1618% | 1.483% | 1.157% | 0.1062% | 1.792% | -1.121% | -3.179%
| Z-Score (Absolute) |  | 0.05 | 0.13 | 1.29 | 1.13 | 0.54 | 0.92 | 0 | 0.69 | 0.52 | 0.03 | 0.86 | 0.67 | 1.76
| Analytical results for Sm2O3 in OREAS 474 (Certified Value < 100 ppm) | [14 empty] | Certified
Sm2O3 | Round | Replicate | Lab | Lab | Lab | Lab | Lab | Lab | Lab | Lab | Lab | Lab |  |  |  | 1
| No | No | 03 | 06 | 12 | 13 | 15 | 16 | 22 | 23 | 24 | 27 |  |  |  | ppm
|  |  | BF*XRF | BF*XRF | BF*XRF | BF*XRF | BF*XRF | BF*XRF | BF*XRF | BF*XRF | PPP*XRF | BF*XRF |  |  |  | 0
0
| 1 | 1 | < 100 | < 100 | < 100 | < 100 | < 100 | 100 | < 100 | 100 | 44.60194 | < 58 |  |  |  | 1
| 1 | 2 | < 100 | < 100 | < 100 | < 100 | 100 | 100 | < 100 | 100 | 44.44716 | < 58 |  |  |  | #N/A
| 1 | 3 | < 100 | < 100 | 100 | < 100 | 100 | 100 | < 100 | < 100 | 44.58496 | < 58 |  |  |  | 16
| 1 | 4 | < 100 | < 100 | < 100 | < 100 | 100 | 100 | < 100 | < 100 | 44.50707 | < 58 |  |  |  | < 100
| 1 | 5 | < 100 | < 100 | 100 | < 100 | 100 | 100 | < 100 | < 100 | 44.4931 | < 58 |  |  |  | 81
| 1 | 6 | 100 | < 100 | 100 | < 100 | 100 | 100 | < 100 | 200 | 44.4232 | < 58
| Mean |  | 100 |  | 100 |  | 100 | 100 |  | 133.3333 | 44.50957
| Median |  | 100 |  | 100 |  | 100 | 100 |  | 100 | 44.50008
| Std Dev. |  |  |  | 0 |  | 0 | 0 |  | 57.73503 | 0.07189998
| Rel.Std.Dev. |  |  |  | 0% |  | 0% | 0% |  | 43.3% | 0.1615%
PDM3
| Z-Score (Absolute) |  | 0.18 | 0.18 | 0.92 | 0.18 | 1.66 | 2.03 | 0.18 | 1.66 | 0.43 | 1.11
| Analytical results for SnO2 in OREAS 474 (Indicative Value < 100 ppm) | [14 empty] | Indicative
SnO2 | Round | Replicate | Lab | Lab | Lab | Lab | [9 empty] | 1
| No | No | 02 | 21 | 23 | 27 | [9 empty] | ppm
|  |  | BF*XRF | BF*XRF | BF*XRF | BF*XRF | [9 empty] | 0
0
| 1 | 1 | < 200 | < 100 | < 100 | 71.1 | [9 empty] | 1
| 1 | 2 | < 200 | < 100 | < 100 | 73.6 | [9 empty] | 11
| 1 | 3 | < 200 | < 100 | < 100 | 78.7 | [9 empty] | 16
| 1 | 4 | < 200 | < 100 | < 100 | 69.8 | [9 empty] | < 100
| 1 | 5 | < 200 | < 100 | < 100 | 71.1 | [9 empty] | 17
| 1 | 6 | < 200 | < 100 | < 100 | 76.2
| Mean |  |  |  |  | 73.41667
| Median |  |  |  |  | 72.35
| Std Dev. |  |  |  |  | 3.449879
| Rel.Std.Dev. |  |  |  |  | 4.699%
PDM3
| Z-Score (Absolute) |  | 2.2 | 0.67 | 0.67 | 0.67
| Analytical results for SO3 in OREAS 474 (Certified Value 0.094 wt.%) | [14 empty] | Certified
SO3 | Round | Replicate | Lab | Lab | Lab | Lab | Lab | Lab | Lab | Lab | [5 empty] | 1
| No | No | 02 | 03 | 04 | 05 | 20 | 23 | 24 | 27 | [5 empty] | wt.%
|  |  | BF*XRF | BF*XRF | BF*XRF | BF*XRF | BF*XRF | BF*XRF | BF*XRF | BF*XRF | [5 empty] | 3
3
| 1 | 1 | 0.089 | 0.11 | < 0.05 | 0.0903 | 0.074 | 0.09 | 0.1 | 0.025 | [5 empty] | 1
| 1 | 2 | 0.089 | 0.09 | < 0.05 | 0.090825 | 0.075 | 0.1 | 0.09 | 0.025 | [5 empty] | #N/A
| 1 | 3 | 0.089 | 0.1 | < 0.05 | 0.09345 | 0.074 | 0.1 | 0.09 | 0.025 | [5 empty] | 16
| 1 | 4 | 0.092 | 0.1 | < 0.05 | 0.0924 | 0.074 | 0.1 | 0.09 | 0.025 | [5 empty] | 0.09408167
| 1 | 5 | 0.089 | 0.09 | < 0.05 | 0.092925 | 0.071 | 0.1 | 0.1 | 0.025 | [5 empty] | 82
| 1 | 6 | 0.089 | 0.09 | < 0.05 | 0.09555 | 0.07 | 0.1 | 0.09 | 0.025
| Mean |  | 0.0895 | 0.09666667 |  | 0.092575 | 0.073 | 0.09833333 | 0.09333333 | 0.025
| Median |  | 0.089 | 0.095 |  | 0.0926625 | 0.074 | 0.1 | 0.09 | 0.025
| Std Dev. |  | 0.001224745 | 0.008164966 |  | 0.001897762 | 0.002 | 0.004082483 | 0.005163978 | 3.800589e-18
| Rel.Std.Dev. |  | 1.368% | 8.447% |  | 2.05% | 2.74% | 4.152% | 5.533% | 1.52e-14%
| PDM3 |  | -4.87% | 2.748% |  | -1.601% | -22.41% | 4.519% | -0.7954% | -73.43%
| Z-Score (Absolute) |  | 0.16 | 0.59 | 6.89 | 0.16 | 1.88 | 0.76 | 0.24 | 6.89
| Analytical results for SrO in OREAS 474 (Indicative Value 920 ppm) | [14 empty] | Indicative
SrO | Round | Replicate | Lab | Lab | Lab | Lab | Lab | Lab | Lab | Lab | Lab |  |  |  |  | 1
| No | No | 02 | 03 | 04 | 05 | 17 | 20 | 23 | 24 | 27 |  |  |  |  | ppm
|  |  | BF*XRF | BF*XRF | BF*XRF | BF*XRF | BF*XRF | BF*XRF | BF*XRF | BF*XRF | BF*XRF |  |  |  |  | 0
0
| 1 | 1 | 690 | 970 | 900 | 948.6 | 870.542063 | 958 | 900 | 600 | 1137.7 |  |  |  |  | 1
| 1 | 2 | 660 | 960 | 800 | 923.1 | 876.306311 | 993 | 900 | 700 | 1207.4 |  |  |  |  | 12
| 1 | 3 | 680 | 940 | 900 | 933.3 | 875.071416 | 899 | 900 | 700 | 1208.6 |  |  |  |  | 16
| 1 | 4 | 680 | 990 | 900 | 979.2 | 871.426124 | 982 | 900 | 700 | 1157.8 |  |  |  |  | 919.7138
| 1 | 5 | 680 | 960 | 900 | 958.8 | 874.709688 | 911 | 900 | 600 | 1137.7 |  |  |  |  | 18
| 1 | 6 | 680 | 960 | 900 | 999.6 | 878.03906 | 899 | 900 | 700 | 1198
| Mean |  | 678.3333 | 963.3333 | 883.3333 | 957.1 | 874.3491 | 940.3333 | 900 | 666.6667 | 1174.533
| Median |  | 680 | 960 | 900 | 953.7 | 874.890552 | 934.5 | 900 | 700 | 1177.9
| Std Dev. |  | 9.831921 | 16.32993 | 40.82483 | 28.60853 | 2.868294 | 42.6599 | 0 | 51.63978 | 34.01421
| Rel.Std.Dev. |  | 1.449% | 1.695% | 4.622% | 2.989% | 0.328% | 4.537% | 0% | 7.746% | 2.896%
| PDM3 |  | -26.25% | 4.743% | -3.956% | 4.065% | -4.932% | 2.242% | -2.143% | -27.51% | 27.71%
| Z-Score (Absolute) |  | 2.62 | 0.75 | 0.2 | 0.67 | 0.3 | 0.47 | 0 | 2.76 | 3.24
| Analytical results for Ta2O5 in OREAS 474 (Indicative Value < 100 ppm) | [14 empty] | Indicative
Ta2O5 | Round | Replicate | Lab | Lab | Lab | Lab | [9 empty] | 1
| No | No | 05 | 06 | 23 | 27 | [9 empty] | ppm
|  |  | BF*XRF | BF*XRF | BF*XRF | BF*XRF | [9 empty] | 0
0
| 1 | 1 | 15 | < 500 | < 100 | < 12 | [9 empty] | 1
| 1 | 2 |  | < 500 | < 100 | < 12 | [9 empty] | 13
| 1 | 3 | 10 | < 500 | < 100 | < 12 | [9 empty] | 16
| 1 | 4 | 15 | < 500 | < 100 | < 12 | [9 empty] | < 100
| 1 | 5 | 5 | < 500 | < 100 | < 12 | [9 empty] | 19
| 1 | 6 | 10 | < 500 | < 100 | < 12
| Mean |  | 11
| Median |  | 10
| Std Dev. |  | 4.1833
| Rel.Std.Dev. |  | 38.03%
PDM3
| Z-Score (Absolute) |  | 0.6 | 6.74 | 0.6 | 0.75
| Analytical results for Tb4O7 in OREAS 474 (Certified Value < 100 ppm) | [14 empty] | Certified
Tb4O7 | Round | Replicate | Lab | Lab | Lab | Lab | Lab | Lab | Lab | Lab | [5 empty] | 1
| No | No | 06 | 12 | 13 | 15 | 16 | 22 | 24 | 27 | [5 empty] | ppm
|  |  | BF*XRF | BF*XRF | BF*XRF | BF*XRF | BF*XRF | BF*XRF | PPP*XRF | BF*XRF | [5 empty] | 0
0
| 1 | 1 | < 500 | < 100 | < 100 | < 100 | < 100 | < 100 | 4.186593 | 1779.6 | [5 empty] | 1
| 1 | 2 | < 500 | < 100 | < 100 | < 100 | < 100 | < 100 | 4.170017 | 1859.6 | [5 empty] | #N/A
| 1 | 3 | < 500 | < 100 | < 100 | < 100 | < 100 | < 100 | 4.130075 | 1844.3 | [5 empty] | 16
| 1 | 4 | < 500 | < 100 | < 100 | < 100 | < 100 | < 100 | 4.124883 | 1810.2 | [5 empty] | < 100
| 1 | 5 | < 500 | < 100 | < 100 | < 100 | < 100 | < 100 | 4.147749 | 1750.2 | [5 empty] | 83
| 1 | 6 | < 500 | < 100 | < 100 | < 100 | < 100 | < 100 | 4.130574 | 1890.2
| Mean | [7 empty] | 4.148315 | 1822.35
| Median | [7 empty] | 4.139162 | 1827.25
| Std Dev. | [7 empty] | 0.02503184 | 52.25666
| Rel.Std.Dev. | [7 empty] | 0.6034% | 2.868%
PDM3
| Z-Score (Absolute) |  | NA | NA | NA | NA | NA | NA | NA | NA
| Analytical results for Tc in OREAS 474 (Indicative Value < 1 ppm) | [14 empty] | Indicative
Tc | Round | Replicate | Lab | [12 empty] | 1
| No | No | 27 | [12 empty] | ppm
|  |  | BF*XRF | [12 empty] | 2
2
| 1 | 1 | < 1 | [12 empty] | 1
| 1 | 2 | < 1 | [12 empty] | 14
| 1 | 3 | < 1 | [12 empty] | 16
| 1 | 4 | < 1 | [12 empty] | < 1
| 1 | 5 | < 1 | [12 empty] | 20
| 1 | 6 | < 1
Mean
Median
Std Dev.
Rel.Std.Dev.
PDM3
| Z-Score (Absolute) |  | NA
| Analytical results for Te in OREAS 474 (Indicative Value 40.7 ppm) | [14 empty] | Indicative
Te | Round | Replicate | Lab | [12 empty] | 1
| No | No | 27 | [12 empty] | ppm
|  |  | BF*XRF | [12 empty] | 1
1
| 1 | 1 | 36 | [12 empty] | 1
| 1 | 2 | 43 | [12 empty] | 2
| 1 | 3 | 43 | [12 empty] | 16
| 1 | 4 | 38 | [12 empty] | 40.66667
| 1 | 5 | 42 | [12 empty] | 21
| 1 | 6 | 42
| Mean |  | 40.66667
| Median |  | 42
| Std Dev. |  | 2.94392
| Rel.Std.Dev. |  | 7.239%
| PDM3 |  | -8.882e-14%
| Z-Score (Absolute) |  | NA
| Analytical results for Th in OREAS 474 (Indicative Value 32 ppm) | [14 empty] | Indicative
Th | Round | Replicate | Lab | Lab | Lab | Lab | Lab | Lab | Lab | Lab | Lab | Lab | Lab | Lab |  | 1
| No | No | 03 | 05 | 06 | 12 | 13 | 15 | 16 | 21 | 22 | 23 | 24 | 27 |  | ppm
|  |  | BF*XRF | BF*XRF | BF*XRF | BF*XRF | BF*XRF | BF*XRF | BF*XRF | BF*XRF | BF*XRF | BF*XRF | PPP*XRF | BF*XRF |  | 1
1
| 1 | 1 | < 44 | 27.155286 | < 90 | < 50 | < 50 | < 50 | < 50 | < 30 | < 90 | < 90 | 35.0336994 | 141 |  | 1
| 1 | 2 | < 44 | 31.681167 | 90 | < 50 | < 50 | < 50 | 50 | < 30 | < 90 | < 90 | 35.0433523 | 139 |  | 16
| 1 | 3 | < 44 | 31.681167 | < 90 | < 50 | < 50 | < 50 | < 50 | < 30 | < 90 | < 90 | 35.036332 | 141 |  | 16
| 1 | 4 | < 44 | 36.207048 | < 90 | < 50 | < 50 | < 50 | < 50 | < 30 | < 90 | < 90 | 35.1407583 | 138 |  | 32.0122
| 1 | 5 | < 44 | 31.681167 | 90 | < 50 | < 50 | < 50 | 60 | < 30 | < 90 | < 90 | 35.3294276 | 138 |  | 22
| 1 | 6 | < 44 | 27.155286 | < 90 | < 50 | < 50 | < 50 | < 50 | < 30 | < 90 | < 90 | 35.0749434 | 145
| Mean |  |  | 30.9268535 | 90 |  |  |  | 55 |  |  |  | 35.10975 | 140.3333
| Median |  |  | 31.681167 | 90 |  |  |  | 55 |  |  |  | 35.05914785 | 140
| Std Dev. |  |  | 3.406959 | 0 |  |  |  | 7.071068 |  |  |  | 0.1149033 | 2.65832
| Rel.Std.Dev. |  |  | 11.02% | 0% |  |  |  | 12.86% |  |  |  | 0.3273% | 1.894%
| PDM3 |  |  | -3.39% | 181.1% |  |  |  | 71.81% |  |  |  | 9.676% | 338.4%
| Z-Score (Absolute) |  | 0.78 | 0.15 | 1.82 | 0.57 | 0.57 | 0.57 | 0.15 | 1.28 | 0.78 | 0.78 | 0.15 | 7.65
| Analytical results for TiO2 in OREAS 474 (Certified Value 1.94 wt.%) | [14 empty] | Certified
TiO2 | Round | Replicate | Lab | Lab | Lab | Lab | Lab | Lab | Lab | Lab | Lab | Lab | Lab | Lab | Lab | 1
| No | No | 01 | 02 | 03 | 04 | 05 | 06 | 17 | 20 | 21 | 22 | 23 | 24 | 27 | wt.%
|  |  | BF*XRF | BF*XRF | BF*XRF | BF*XRF | BF*XRF | BF*XRF | BF*XRF | BF*XRF | BF*XRF | BF*XRF | BF*XRF | BF*XRF | BF*XRF | 2
3
| 1 | 1 | 1.95 | 1.91148 | 2 | 1.96 | 1.92465 | 1.91 | 1.924087 | 1.93 | 1.99287 | 1.8542 | 1.95 | 2.04 | 2.419 | 1
| 1 | 2 | 1.94 | 1.89516 | 1.96 | 1.95 | 1.9236 | 1.9 | 1.933694 | 1.96 | 1.98865 | 1.8677 | 1.97 | 2.02 | 2.502 | #N/A
| 1 | 3 | 1.94 | 1.90842 | 1.99 | 1.96 | 1.927275 | 1.92 | 1.936635 | 1.91 | 1.97192 | 1.8985 | 1.96 | 2.03 | 2.636 | 16
| 1 | 4 | 1.95 | 1.8921 | 2 | 1.93 | 1.91835 | 1.92 | 1.926591 | 1.95 | 1.97774 | 1.8659 | 1.96 | 2.03 | 2.435 | 1.937592
| 1 | 5 | 1.95 | 1.91352 | 1.98 | 1.92 | 1.92675 | 1.95 | 1.931414 | 1.93 | 1.975695 | 1.8684 | 1.98 | 2.04 | 2.419 | 84
| 1 | 6 | 1.94 | 1.89618 | 1.98 | 1.95 | 1.932 | 1.94 | 1.939802 | 1.92 | 1.98517 | 1.8926 | 1.97 | 2.02 | 2.502
| Mean |  | 1.945 | 1.90281 | 1.985 | 1.945 | 1.9254375 | 1.923333 | 1.932037 | 1.933333 | 1.9820075 | 1.87455 | 1.965 | 2.03 | 2.4855
| Median |  | 1.945 | 1.9023 | 1.985 | 1.95 | 1.9257 | 1.92 | 1.932554 | 1.93 | 1.981455 | 1.86805 | 1.965 | 2.03 | 2.4685
| Std Dev. |  | 0.005477226 | 0.009365133 | 0.01516575 | 0.01643168 | 0.004525366 | 0.01861899 | 0.005956883 | 0.01861899 | 0.008147822 | 0.01716447 | 0.01048809 | 0.008944272 | 0.08317391
| Rel.Std.Dev. |  | 0.2816% | 0.4922% | 0.764% | 0.8448% | 0.235% | 0.9681% | 0.3083% | 0.9631% | 0.4111% | 0.9157% | 0.5337% | 0.4406% | 3.346%
| PDM3 |  | 0.3823% | -1.795% | 2.447% | 0.3823% | -0.6273% | -0.7359% | -0.2867% | -0.2198% | 2.292% | -3.254% | 1.415% | 4.769% | 28.28%
| Z-Score (Absolute) |  | 0 | 1.31 | 1.24 | 0 | 0.61 | 0.67 | 0.4 | 0.36 | 1.15 | 2.19 | 0.62 | 2.65 | 16.82
| Analytical results for Tl in OREAS 474 (Indicative Value < 50 ppm) | [14 empty] | Indicative
Tl | Round | Replicate | Lab | [12 empty] | 1
| No | No | 27 | [12 empty] | ppm
|  |  | BF*XRF | [12 empty] | 0
0
| 1 | 1 | < 50 | [12 empty] | 1
| 1 | 2 | < 50 | [12 empty] | 17
| 1 | 3 | < 50 | [12 empty] | 16
| 1 | 4 | < 50 | [12 empty] | < 50
| 1 | 5 | < 50 | [12 empty] | 23
| 1 | 6 | < 50
Mean
Median
Std Dev.
Rel.Std.Dev.
PDM3
| Z-Score (Absolute) |  | NA
| Analytical results for Tm2O3 in OREAS 474 (Certified Value < 100 ppm) | [14 empty] | Certified
Tm2O3 | Round | Replicate | Lab | Lab | Lab | Lab | Lab | Lab | Lab | [6 empty] | 1
| No | No | 06 | 12 | 13 | 15 | 16 | 24 | 27 | [6 empty] | ppm
|  |  | BF*XRF | BF*XRF | BF*XRF | BF*XRF | BF*XRF | PPP*XRF | BF*XRF | [6 empty] | 0
0
| 1 | 1 | < 500 | < 100 | < 100 | < 100 | < 100 | 0.8103179 | < 57 | [6 empty] | 1
| 1 | 2 | < 500 | < 100 | < 100 | < 100 | < 100 | 0.8552524 | < 57 | [6 empty] | #N/A
| 1 | 3 | < 500 | < 100 | < 100 | < 100 | < 100 | 0.8471642 | < 57 | [6 empty] | 16
| 1 | 4 | < 500 | < 100 | < 100 | < 100 | < 100 | 0.8303887 | < 57 | [6 empty] | < 100
| 1 | 5 | < 500 | < 100 | < 100 | < 100 | < 100 | 0.8524565 | < 57 | [6 empty] | 85
| 1 | 6 | < 500 | < 100 | < 100 | < 100 | < 100 | 0.8078216 | < 57
| Mean | [6 empty] | 0.8339002
| Median | [6 empty] | 0.8387764224
| Std Dev. | [6 empty] | 0.02109376
| Rel.Std.Dev. | [6 empty] | 2.53%
PDM3
| Z-Score (Absolute) |  | NA | NA | NA | NA | NA | NA | NA
| Analytical results for U3O8 in OREAS 474 (Indicative Value 7.97 ppm) | [14 empty] | Indicative
U3O8 | Round | Replicate | Lab | Lab | Lab | Lab | Lab | Lab | [7 empty] | 1
| No | No | 05 | 06 | 21 | 23 | 24 | 27 | [7 empty] | ppm
|  |  | BF*XRF | BF*XRF | BF*XRF | BF*XRF | PPP*XRF | BF*XRF | [7 empty] | 2
2
| 1 | 1 | 5 | < 100 | < 24 | < 100 | 3.477228 | < 12 | [7 empty] | 1
| 1 | 2 | 10 | < 100 | < 24 | < 100 | 3.533146 | < 12 | [7 empty] | 18
| 1 | 3 | 5 | < 100 | < 24 | < 100 | 3.312368 | < 12 | [7 empty] | 16
| 1 | 4 | 25 | < 100 | < 24 | < 100 | 3.411723 | < 12 | [7 empty] | 7.972196
| 1 | 5 | 20 | < 100 | < 24 | < 100 | 3.439782 | < 12 | [7 empty] | 24
| 1 | 6 | 10 | < 100 | < 24 | < 100 | 3.492106 | < 12
| Mean |  | 12.5 |  |  |  | 3.444392
| Median |  | 10 |  |  |  | 3.458505
| Std Dev. |  | 8.215838 |  |  |  | 0.07713739
| Rel.Std.Dev. |  | 65.73% |  |  |  | 2.24%
| PDM3 |  | 56.79% |  |  |  | -56.79%
| Z-Score (Absolute) |  | 0.03 | 3.41 | 0.03 | 3.41 | 0.78 | 0.56
| Analytical results for V2O5 in OREAS 474 (Certified Value 328 ppm) | [14 empty] | Certified
V2O5 | Round | Replicate | Lab | Lab | Lab | Lab | Lab | Lab | Lab | Lab | Lab |  |  |  |  | 1
| No | No | 01 | 02 | 03 | 04 | 05 | 17 | 21 | 23 | 27 |  |  |  |  | ppm
|  |  | BF*XRF | BF*XRF | BF*XRF | BF*XRF | BF*XRF | BF*XRF | BF*XRF | BF*XRF | BF*XRF |  |  |  |  | 0
0
| 1 | 1 | 250 | 410 | 350 | 300 | 295 | 270.3859949 | 422.6 | 300 | 353.5 |  |  |  |  | 1
| 1 | 2 | 260 | 380 | 270 | 300 | 300 | 264.3991504 | 380.7 | 300 | 380.2 |  |  |  |  | #N/A
| 1 | 3 | 250 | 390 | 310 | 300 | 310 | 275.2366742 | 376.5 | 300 | 408.8 |  |  |  |  | 16
| 1 | 4 | 280 | 400 | 340 | 300 | 320 | 259.4323012 | 416.7 | 300 | 376.7 |  |  |  |  | 327.5899
| 1 | 5 | 240 | 380 | 270 | 300 | 305 | 264.113485 | 395.45 | 300 | 348.1 |  |  |  |  | 86
| 1 | 6 | 260 | 400 | 270 | 300 | 310 | 290.3191541 | 354.3 | 300 | 371.3
| Mean |  | 256.6667 | 393.3333 | 301.6667 | 300 | 306.6667 | 270.6477933 | 391.0417 | 300 | 373.1
| Median |  | 255 | 395 | 290 | 300 | 307.5 | 267.3926 | 388.075 | 300 | 374
| Std Dev. |  | 13.6626 | 12.1106 | 37.10346 | 0 | 8.75595 | 11.09611 | 25.85371 | 0 | 21.68068
| Rel.Std.Dev. |  | 5.323% | 3.079% | 12.3% | 0% | 2.855% | 4.1% | 6.611% | 0% | 5.811%
| PDM3 |  | -21.65% | 20.07% | -7.913% | -8.422% | -6.387% | -17.38% | 19.37% | -8.422% | 13.89%
| Z-Score (Absolute) |  | 0.67 | 1.17 | 0.07 | NA | 0 | 0.49 | 1.14 | NA | 0.9
Results from laboratories 4 and 23 were removed due to their 100 ppm reading resolution.
| Analytical results for WO3 in OREAS 474 (Indicative Value < 100 ppm) | [14 empty] | Indicative
WO3 | Round | Replicate | Lab | Lab | Lab | [10 empty] | 1
| No | No | 05 | 23 | 27 | [10 empty] | ppm
|  |  | BF*XRF | BF*XRF | BF*XRF | [10 empty] | 0
0
| 1 | 1 | 5 | < 100 | < 130 | [10 empty] | 1
| 1 | 2 |  | < 100 | < 130 | [10 empty] | 19
| 1 | 3 | 10 | < 100 | < 130 | [10 empty] | 16
| 1 | 4 | 5 | < 100 | < 130 | [10 empty] | < 100
| 1 | 5 |  | < 100 | < 130 | [10 empty] | 25
| 1 | 6 |  | < 100 | < 130
| Mean |  | 6.666667
| Median |  | 5
| Std Dev. |  | 2.886751
| Rel.Std.Dev. |  | 43.3%
PDM3
| Z-Score (Absolute) |  | 2.24 | 0 | 0.67
| Analytical results for Y in OREAS 474 (Indicative Value 84 ppm) | [14 empty] | Indicative
Y | Round | Replicate | Lab | Lab | Lab | Lab | Lab | Lab | Lab | Lab | Lab | Lab | Lab |  |  | 1
| No | No | 03 | 05 | 06 | 12 | 13 | 15 | 16 | 22 | 23 | 24 | 27 |  |  | ppm
|  |  | BF*XRF | BF*XRF | BF*XRF | BF*XRF | BF*XRF | BF*XRF | BF*XRF | BF*XRF | BF*XRF | PPP*XRF | BF*XRF |  |  | 0
0
| 1 | 1 | 71 | 15.7 | < 80 | 100 | < 100 | 100 | 100 | < 80 | < 80 | 56.8664114 | 82 |  |  | 1
| 1 | 2 | 63 | 11.8 | < 80 | 100 | < 100 | 100 | 100 | < 80 | < 80 | 56.7004986 | 86 |  |  | 20
| 1 | 3 | 63 | 15.7 | < 80 | 100 | < 100 | 100 | 100 | < 80 | < 80 | 56.7689081 | 83 |  |  | 16
| 1 | 4 | 71 | 19.7 | < 80 | 100 | < 100 | 100 | 100 | < 80 | < 80 | 56.9371799 | 83 |  |  | 84.27754
| 1 | 5 | 63 | 19.7 | < 80 | 100 | < 100 | 100 | 100 | < 80 | < 80 | 56.5290816 | 81 |  |  | 26
| 1 | 6 | 63 | 23.6 | < 80 | 100 | < 100 | 100 | 100 | < 80 | < 80 | 56.4575268 | 85
| Mean |  | 65.66667 | 17.7 |  | 100 |  | 100 | 100 |  |  | 56.7099344 | 83.33333
| Median |  | 63 | 17.7 |  | 100 |  | 100 | 100 |  |  | 56.73470335 | 83
| Std Dev. |  | 4.131182 | 4.138116 |  | 0 |  | 0 | 0 |  |  | 0.1876752 | 1.861899
| Rel.Std.Dev. |  | 6.291% | 23.38% |  | 0% |  | 0% | 0% |  |  | 0.3309% | 2.234%
| PDM3 |  | -22.08% | -79% |  | 18.66% |  | 18.66% | 18.66% |  |  | -32.71% | -1.12%
| Z-Score (Absolute) |  | 0.35 | 1.52 | 0.67 | 1.68 | 0.26 | 1.68 | 1.68 | 0.67 | 0.67 | 0 | 1.04
| Analytical results for Yb2O3 in OREAS 474 (Certified Value < 100 ppm) | [14 empty] | Certified
Yb2O3 | Round | Replicate | Lab | Lab | Lab | Lab | Lab | Lab | Lab | [6 empty] | 1
| No | No | 06 | 12 | 13 | 15 | 16 | 24 | 27 | [6 empty] | ppm
|  |  | BF*XRF | BF*XRF | BF*XRF | BF*XRF | BF*XRF | PPP*XRF | BF*XRF | [6 empty] | 0
0
| 1 | 1 | < 100 | 100 | < 100 | < 100 | < 100 | 5.466026 | < 34 | [6 empty] | 1
| 1 | 2 | < 100 | 100 | < 100 | < 100 | < 100 | 5.405315 | < 34 | [6 empty] | #N/A
| 1 | 3 | 100 | 100 | < 100 | < 100 | < 100 | 5.507266 | < 34 | [6 empty] | 16
| 1 | 4 | < 100 | 100 | < 100 | < 100 | < 100 | 5.50487 | < 34 | [6 empty] | < 100
| 1 | 5 | < 100 | 100 | < 100 | < 100 | < 100 | 5.536823 | < 34 | [6 empty] | 87
| 1 | 6 | < 100 | 100 | < 100 | < 100 | < 100 | 5.626892 | < 34
| Mean |  | 100 | 100 |  |  |  | 5.507865
| Median |  | 100 | 100 |  |  |  | 5.506068
| Std Dev. |  |  | 0 |  |  |  | 0.07386778
| Rel.Std.Dev. |  |  | 0% |  |  |  | 1.341%
PDM3
| Z-Score (Absolute) |  | 0.67 | 4.05 | 0 | 0 | 0 | 3.6 | 2.66
| Analytical results for ZnO in OREAS 474 (Certified Value 138 ppm) | [14 empty] | Certified
ZnO | Round | Replicate | Lab | Lab | Lab | Lab | Lab | Lab | Lab | [6 empty] | 1
| No | No | 02 | 03 | 04 | 05 | 17 | 23 | 27 | [6 empty] | ppm
|  |  | BF*XRF | BF*XRF | BF*XRF | BF*XRF | BF*XRF | BF*XRF | BF*XRF | [6 empty] | 0
0
| 1 | 1 | < 200 | 140 | 200 | 135.2 | 119.0873079 | 100 | 158.1 | [6 empty] | 1
| 1 | 2 | < 200 | 140 | 100 | 140.4 | 119.567422 | 100 | 168 | [6 empty] | #N/A
| 1 | 3 | < 200 | 140 | 100 | 140.4 | 117.6345709 | 100 | 163.1 | [6 empty] | 16
| 1 | 4 | < 200 | 140 | 200 | 135.2 | 119.2037891 | 100 | 161.8 | [6 empty] | 138.2815
| 1 | 5 | < 200 | 150 | 200 | 140.4 | 118.3650926 | 100 | 159.3 | [6 empty] | 88
| 1 | 6 | < 200 | 140 | 200 | 145.6 | 118.6622008 | 100 | 168
| Mean |  |  | 141.6667 | 166.6667 | 139.5333 | 118.7534 | 100 | 163.05
| Median |  |  | 140 | 200 | 140.4 | 118.8748 | 100 | 162.45
| Std Dev. |  |  | 4.082483 | 51.63978 | 3.914418 | 0.6910651 | 0 | 4.222203
| Rel.Std.Dev. |  |  | 2.882% | 30.98% | 2.805% | 0.5819% | 0% | 2.59%
| PDM3 |  |  | 2.448% | 20.53% | 0.9053% | -14.12% | -27.68% | 17.91%
| Z-Score (Absolute) |  | 1.13 | 0.06 | 0.78 | 0 | 0.6 | 1.13 | 0.67
| Analytical results for ZrO2 in OREAS 474 (Certified Value 703 ppm) | [14 empty] | Certified
ZrO2 | Round | Replicate | Lab | Lab | Lab | Lab | Lab | Lab | Lab | Lab | Lab |  |  |  |  | 1
| No | No | 02 | 03 | 04 | 05 | 17 | 21 | 23 | 24 | 27 |  |  |  |  | ppm
|  |  | BF*XRF | BF*XRF | BF*XRF | BF*XRF | BF*XRF | BF*XRF | BF*XRF | BF*XRF | BF*XRF |  |  |  |  | 0
0
| 1 | 1 | 730 | 1100 | 700 | 695 | 714.651457 | 563.5 | 700 | 700 | 886.1 |  |  |  |  | 1
| 1 | 2 | 710 | 1100 | 700 | 690 | 719.136257 | 822.4 | 700 | 600 | 946.9 |  |  |  |  | #N/A
| 1 | 3 | 720 | 1100 | 700 | 665 | 718.252619 | 809.3 | 700 | 700 | 894.2 |  |  |  |  | 16
| 1 | 4 | 750 | 1100 | 800 | 705 | 718.794027 | 779.1 | 700 | 700 | 913.1 |  |  |  |  | 703.0571
| 1 | 5 | 720 | 1100 | 700 | 665 | 719.084046 | 757.3 | 700 | 700 | 894.2 |  |  |  |  | 89
| 1 | 6 | 710 | 1100 | 700 | 650 | 721.895575 | 638.3 | 700 | 600 | 933.4
| Mean |  | 723.3333 | 1100 | 716.6667 | 678.3333 | 718.6356635 | 728.3167 | 700 | 666.6667 | 911.3167
| Median |  | 720 | 1100 | 700 | 677.5 | 718.9390365 | 768.2 | 700 | 700 | 903.65
| Std Dev. |  | 15.05545 | 0 | 40.82483 | 21.36976 | 2.329136 | 104.0159 | 0 | 51.63978 | 24.40848
| Rel.Std.Dev. |  | 2.081% | 0% | 5.696% | 3.15% | 0.3241% | 14.28% | 0% | 7.746% | 2.678%
| PDM3 |  | 2.884% | 56.46% | 1.936% | -3.517% | 2.216% | 3.593% | -0.4348% | -5.176% | 29.62%
| Z-Score (Absolute) |  | 0.06 | NA | NA | 1.15 | 0.06 | 0.2 | NA | 1.47 | 5.14
Note on C17: Z-Scores have been calculated inclusive of individual outliers. In general, laboratory batches are rejected if Z-Score > 2.5.
Note on C35: Z-Scores have been calculated inclusive of individual outliers. In general, laboratory batches are rejected if Z-Score > 2.5.
Note on C53: Z-Scores have been calculated inclusive of individual outliers. In general, laboratory batches are rejected if Z-Score > 2.5.
Note on C71: Z-Scores have been calculated inclusive of individual outliers. In general, laboratory batches are rejected if Z-Score > 2.5.
Note on C89: Z-Scores have been calculated inclusive of individual outliers. In general, laboratory batches are rejected if Z-Score > 2.5.
Note on C107: Z-Scores have been calculated inclusive of individual outliers. In general, laboratory batches are rejected if Z-Score > 2.5.
Note on C125: Z-Scores have been calculated inclusive of individual outliers. In general, laboratory batches are rejected if Z-Score > 2.5.
Note on C143: Z-Scores have been calculated inclusive of individual outliers. In general, laboratory batches are rejected if Z-Score > 2.5.
Note on C161: Z-Scores have been calculated inclusive of individual outliers. In general, laboratory batches are rejected if Z-Score > 2.5.
Note on C179: Z-Scores have been calculated inclusive of individual outliers. In general, laboratory batches are rejected if Z-Score > 2.5.
Note on C197: Z-Scores have been calculated inclusive of individual outliers. In general, laboratory batches are rejected if Z-Score > 2.5.
Note on C215: Z-Scores have been calculated inclusive of individual outliers. In general, laboratory batches are rejected if Z-Score > 2.5.
Note on C233: Z-Scores have been calculated inclusive of individual outliers. In general, laboratory batches are rejected if Z-Score > 2.5.
Note on C251: Z-Scores have been calculated inclusive of individual outliers. In general, laboratory batches are rejected if Z-Score > 2.5.
Note on C269: Z-Scores have been calculated inclusive of individual outliers. In general, laboratory batches are rejected if Z-Score > 2.5.
Note on C287: Z-Scores have been calculated inclusive of individual outliers. In general, laboratory batches are rejected if Z-Score > 2.5.
Note on C305: Z-Scores have been calculated inclusive of individual outliers. In general, laboratory batches are rejected if Z-Score > 2.5.
Note on C323: Z-Scores have been calculated inclusive of individual outliers. In general, laboratory batches are rejected if Z-Score > 2.5.
Note on C341: Z-Scores have been calculated inclusive of individual outliers. In general, laboratory batches are rejected if Z-Score > 2.5.
Note on C359: Z-Scores have been calculated inclusive of individual outliers. In general, laboratory batches are rejected if Z-Score > 2.5.
Note on C377: Z-Scores have been calculated inclusive of individual outliers. In general, laboratory batches are rejected if Z-Score > 2.5.
Note on C395: Z-Scores have been calculated inclusive of individual outliers. In general, laboratory batches are rejected if Z-Score > 2.5.
Note on C413: Z-Scores have been calculated inclusive of individual outliers. In general, laboratory batches are rejected if Z-Score > 2.5.
Note on C431: Z-Scores have been calculated inclusive of individual outliers. In general, laboratory batches are rejected if Z-Score > 2.5.
Note on C449: Z-Scores have been calculated inclusive of individual outliers. In general, laboratory batches are rejected if Z-Score > 2.5.
Note on C467: Z-Scores have been calculated inclusive of individual outliers. In general, laboratory batches are rejected if Z-Score > 2.5.
Note on C485: Z-Scores have been calculated inclusive of individual outliers. In general, laboratory batches are rejected if Z-Score > 2.5.
Note on C503: Z-Scores have been calculated inclusive of individual outliers. In general, laboratory batches are rejected if Z-Score > 2.5.
Note on C521: Z-Scores have been calculated inclusive of individual outliers. In general, laboratory batches are rejected if Z-Score > 2.5.
Note on C539: Z-Scores have been calculated inclusive of individual outliers. In general, laboratory batches are rejected if Z-Score > 2.5.
Note on C557: Z-Scores have been calculated inclusive of individual outliers. In general, laboratory batches are rejected if Z-Score > 2.5.
Note on C575: Z-Scores have been calculated inclusive of individual outliers. In general, laboratory batches are rejected if Z-Score > 2.5.
Note on C593: Z-Scores have been calculated inclusive of individual outliers. In general, laboratory batches are rejected if Z-Score > 2.5.
Note on C611: Z-Scores have been calculated inclusive of individual outliers. In general, laboratory batches are rejected if Z-Score > 2.5.
Note on C629: Z-Scores have been calculated inclusive of individual outliers. In general, laboratory batches are rejected if Z-Score > 2.5.
Note on C647: Z-Scores have been calculated inclusive of individual outliers. In general, laboratory batches are rejected if Z-Score > 2.5.
Note on C665: Z-Scores have been calculated inclusive of individual outliers. In general, laboratory batches are rejected if Z-Score > 2.5.
Note on C683: Z-Scores have been calculated inclusive of individual outliers. In general, laboratory batches are rejected if Z-Score > 2.5.
Note on C701: Z-Scores have been calculated inclusive of individual outliers. In general, laboratory batches are rejected if Z-Score > 2.5.
Note on C719: Z-Scores have been calculated inclusive of individual outliers. In general, laboratory batches are rejected if Z-Score > 2.5.
Note on C737: Z-Scores have been calculated inclusive of individual outliers. In general, laboratory batches are rejected if Z-Score > 2.5.
Note on C755: Z-Scores have been calculated inclusive of individual outliers. In general, laboratory batches are rejected if Z-Score > 2.5.
Note on C773: Z-Scores have been calculated inclusive of individual outliers. In general, laboratory batches are rejected if Z-Score > 2.5.
Note on C791: Z-Scores have been calculated inclusive of individual outliers. In general, laboratory batches are rejected if Z-Score > 2.5.
Note on C809: Z-Scores have been calculated inclusive of individual outliers. In general, laboratory batches are rejected if Z-Score > 2.5.
Note on C827: Z-Scores have been calculated inclusive of individual outliers. In general, laboratory batches are rejected if Z-Score > 2.5.
Note on C845: Z-Scores have been calculated inclusive of individual outliers. In general, laboratory batches are rejected if Z-Score > 2.5.
Note on C863: Z-Scores have been calculated inclusive of individual outliers. In general, laboratory batches are rejected if Z-Score > 2.5.
Note on C881: Z-Scores have been calculated inclusive of individual outliers. In general, laboratory batches are rejected if Z-Score > 2.5.
Note on C899: Z-Scores have been calculated inclusive of individual outliers. In general, laboratory batches are rejected if Z-Score > 2.5.
Note on C917: Z-Scores have been calculated inclusive of individual outliers. In general, laboratory batches are rejected if Z-Score > 2.5.
Note on C935: Z-Scores have been calculated inclusive of individual outliers. In general, laboratory batches are rejected if Z-Score > 2.5.
Note on C953: Z-Scores have been calculated inclusive of individual outliers. In general, laboratory batches are rejected if Z-Score > 2.5.
Note on C971: Z-Scores have been calculated inclusive of individual outliers. In general, laboratory batches are rejected if Z-Score > 2.5.
Note on C989: Z-Scores have been calculated inclusive of individual outliers. In general, laboratory batches are rejected if Z-Score > 2.5.
Note on C1007: Z-Scores have been calculated inclusive of individual outliers. In general, laboratory batches are rejected if Z-Score > 2.5.
Note on C1025: Z-Scores have been calculated inclusive of individual outliers. In general, laboratory batches are rejected if Z-Score > 2.5.
Note on C1043: Z-Scores have been calculated inclusive of individual outliers. In general, laboratory batches are rejected if Z-Score > 2.5.
Note on C1061: Z-Scores have been calculated inclusive of individual outliers. In general, laboratory batches are rejected if Z-Score > 2.5.
Note on C1079: Z-Scores have been calculated inclusive of individual outliers. In general, laboratory batches are rejected if Z-Score > 2.5.
Note on C1097: Z-Scores have been calculated inclusive of individual outliers. In general, laboratory batches are rejected if Z-Score > 2.5.
Note on C1115: Z-Scores have been calculated inclusive of individual outliers. In general, laboratory batches are rejected if Z-Score > 2.5.
Note on C1133: Z-Scores have been calculated inclusive of individual outliers. In general, laboratory batches are rejected if Z-Score > 2.5.
Note on C1151: Z-Scores have been calculated inclusive of individual outliers. In general, laboratory batches are rejected if Z-Score > 2.5.
Note on C1169: Z-Scores have been calculated inclusive of individual outliers. In general, laboratory batches are rejected if Z-Score > 2.5.
Note on C1187: Z-Scores have been calculated inclusive of individual outliers. In general, laboratory batches are rejected if Z-Score > 2.5.
Note on C1205: Z-Scores have been calculated inclusive of individual outliers. In general, laboratory batches are rejected if Z-Score > 2.5.
Note on C1223: Z-Scores have been calculated inclusive of individual outliers. In general, laboratory batches are rejected if Z-Score > 2.5.
Note on C1241: Z-Scores have been calculated inclusive of individual outliers. In general, laboratory batches are rejected if Z-Score > 2.5.
Note on C1260: Z-Scores have been calculated inclusive of individual outliers. In general, laboratory batches are rejected if Z-Score > 2.5.
Note on C1278: Z-Scores have been calculated inclusive of individual outliers. In general, laboratory batches are rejected if Z-Score > 2.5.
Note on C1296: Z-Scores have been calculated inclusive of individual outliers. In general, laboratory batches are rejected if Z-Score > 2.5.
Note on C1314: Z-Scores have been calculated inclusive of individual outliers. In general, laboratory batches are rejected if Z-Score > 2.5.
Note on C1332: Z-Scores have been calculated inclusive of individual outliers. In general, laboratory batches are rejected if Z-Score > 2.5.

## Thermograv
| Analytical results for LOI1000 in OREAS 474 (Certified Value 8.81 wt.%) | [18 empty] | Certified
LOI1000 | Round | Replicate | Lab | Lab | Lab | Lab | Lab | Lab | Lab | Lab | Lab | Lab | Lab | Lab | Lab | Lab | Lab | Lab | Lab | 1
| No | No | 01 | 02 | 03 | 04 | 05 | 06 | 12 | 13 | 15 | 16 | 17 | 20 | 21 | 22 | 23 | 24 | 27 | wt.%
|  |  | BF*OES/MS | LOI*TGA | LOI*TGA | BF*XRF | LOI*TGA | LOI*Furnace | LOI*Furnace | LOI*Furnace | LOI*TGA | LOI*TGA | BF*XRF | BF*OES/MS | BF*XRF | LOI*TGA | LOI*TGA | LOI*TGA | PF*OES/MS | 2
3
| 1 | 1 | 9.84 | 8.7023 | 8.23 | 9.56 | 8.763787 | 8.75 | 8.2 | 8.44 | 8.39 | 8.09 | 9.8239 | 8.8 | 8.758 | 8.28 | 8.43 | 10.28 | 9.77 | 1
| 1 | 2 | 9.85 | 8.7366 | 8.16 | 9.56 | 8.914736 | 8.51 | 8.32 | 8.36 | 8.35 | 8.3 | 9.8343 | 8.8 | 8.7534 | 8.33 | 8.39 | 10.3 | 9.48 | #N/A
| 1 | 3 | 9.85 | 8.721 | 8.23 | 9.54 | 8.903375 | 8.59 | 8.33 | 8.43 | 8.39 | 8.28 | 9.8275 | 8.7 | 8.8285 | 8.33 | 8.44 | 10.29 | 9.47 | 16
| 1 | 4 | 9.87 | 8.7193 | 8.17 | 9.61 | 8.910396 | 8.66 | 8.22 | 8.5 | 8.4 | 8.23 | 9.8207 | 8.7 | 8.7358 | 8.32 | 8.45 | 10.29 | 9.42 | 8.809679
| 1 | 5 | 9.93 | 8.718 | 8.26 | 9.56 | 8.945688 | 8.66 | 8.34 | 8.41 | 8.37 | 8.22 | 9.8439 | 8.9 | 8.81195 | 8.38 | 8.44 | 10.28 | 9.61 | 91
| 1 | 6 | 9.87 | 8.7346 | 8.26 | 9.56 | 9.232458 | 8.43 | 8.24 | 8.47 | 8.39 | 8.38 | 9.8228 | 8.8 | 8.8062 | 8.31 | 8.42 | 10.3 | 9.53
| Mean |  | 9.868333 | 8.721967 | 8.218333 | 9.565 | 8.945073 | 8.6 | 8.275 | 8.435 | 8.381667 | 8.25 | 9.82885 | 8.783333 | 8.782308 | 8.325 | 8.428333 | 10.29 | 9.546667
| Median |  | 9.86 | 8.72015 | 8.23 | 9.56 | 8.912566 | 8.625 | 8.28 | 8.435 | 8.39 | 8.255 | 9.8257 | 8.8 | 8.7821 | 8.325 | 8.435 | 10.29 | 9.505
| Std Dev. |  | 0.03250641 | 0.01252432 | 0.04355074 | 0.02345208 | 0.1544778 | 0.1155855 | 0.06188699 | 0.0484768 | 0.01834848 | 0.09715966 | 0.008781287 | 0.07527727 | 0.03787538 | 0.03271085 | 0.02136976 | 0.008944272 | 0.126912
| Rel.Std.Dev. |  | 0.3294% | 0.1436% | 0.5299% | 0.2452% | 1.727% | 1.344% | 0.7479% | 0.5747% | 0.2189% | 1.178% | 0.08934% | 0.857% | 0.4313% | 0.3929% | 0.2535% | 0.08692% | 1.329%
| PDM3 |  | 12.02% | -0.9956% | -6.712% | 8.574% | 1.537% | -2.38% | -6.069% | -4.253% | -4.858% | -6.353% | 11.57% | -0.2991% | -0.3107% | -5.502% | -4.329% | 16.8% | 8.366%
| Z-Score (Absolute) |  | 1.95 | 0 | 0.86 | 1.43 | 0.38 | 0.21 | 0.76 | 0.49 | 0.58 | 0.8 | 1.88 | 0.1 | 0.1 | 0.67 | 0.5 | 2.66 | 1.4
Note on C17: Z-Scores have been calculated inclusive of individual outliers. In general, laboratory batches are rejected if Z-Score > 2.5.

## IRC
| Analytical results for C in OREAS 474 (Indicative Value 0.035 wt.%) |  |  | Indicative
C | Round | Replicate | Lab | 1
| No | No | 20 | wt.%
|  |  | IRC | 3
3
| 1 | 1 | 0.04 | 1
| 1 | 2 | 0.03 | 22
| 1 | 3 | 0.03 | 16
| 1 | 4 | 0.03 | 0.035
| 1 | 5 | 0.04 | 28
| 1 | 6 | 0.04
| Mean |  | 0.035
| Median |  | 0.035
| Std Dev. |  | 0.005477226
| Rel.Std.Dev. |  | 15.65%
| PDM3 |  | 0%
| Z-Score (Absolute) |  | NA
| Analytical results for S in OREAS 474 (Indicative Value 0.035 wt.%) |  |  | Indicative
S | Round | Replicate | Lab | 1
| No | No | 20 | wt.%
|  |  | IRC | 3
3
| 1 | 1 | 0.04 | 1
| 1 | 2 | 0.04 | 22
| 1 | 3 | 0.04 | 16
| 1 | 4 | 0.03 | 0.035
| 1 | 5 | 0.03 | 28
| 1 | 6 | 0.03
| Mean |  | 0.035
| Median |  | 0.035
| Std Dev. |  | 0.005477226
| Rel.Std.Dev. |  | 15.65%
| PDM3 |  | -2.22e-14%
| Z-Score (Absolute) |  | NA
Note on C17: Z-Scores have been calculated inclusive of individual outliers. In general, laboratory batches are rejected if Z-Score > 2.5.
Note on C35: Z-Scores have been calculated inclusive of individual outliers. In general, laboratory batches are rejected if Z-Score > 2.5.

## 4-Acid
| Analytical results for Ag in OREAS 474 (Indicative Value 0.075 ppm) | [27 empty] | Indicative
Ag | Round | Replicate | Lab | Lab | Lab | Lab | Lab | Lab | Lab | Lab | Lab | Lab | Lab | Lab | Lab | Lab | Lab | Lab | Lab | Lab | Lab | Lab | [6 empty] | 1
| No | No | 01 | 02 | 03 | 04 | 06 | 07 | 08 | 09 | 11 | 12 | 13 | 14 | 15 | 16 | 18 | 19 | 20 | 21 | 25 | 27 | [6 empty] | ppm
|  |  | 4A*OES/MS | 4A*MS | 4A*OES/MS | 4A*OES/MS | 4A*OES/MS | 4A*MS | 4A*MS | 4A*MS | 4A*MS | 4A*MS | 4A*MS | 4A*MS | 4A*MS | 4A*MS | 4A*MS | 4A*MS | 4A*MS | 4A*MS | 4A*OES | 4A*MS | [6 empty] | 3
3
| 1 | 1 | 0.8 | < 0.1 | < 0.3 | 0.07 | 0.04 | 0.21 | < 0.1 | < 0.05 | < 0.05 | 0.02 | 0.04 | < 0.01 | 0.03 | 0.01 | < 0.05 | 0.184 | < 0.02 | 0.42 | 0.3 | 0.11 | [6 empty] | 1
| 1 | 2 | 0.9 | < 0.1 | < 0.3 | 0.06 | 0.04 | 0.21 | < 0.1 | < 0.05 | < 0.05 | 0.02 | 0.04 | 0.02 | 0.04 | 0.01 | < 0.05 | 0.185 | < 0.02 | 0.423 | 0.2 | 0.09 | [6 empty] | 1
| 1 | 3 | 0.9 | < 0.1 | < 0.3 | 0.06 | 0.03 | 0.22 | < 0.1 | < 0.05 | < 0.05 | 0.01 | 0.05 | 0.02 | 0.03 | 0.02 | < 0.05 | 0.225 | < 0.02 | 0.452 | 0.2 | 0.12 | [6 empty] | 16
| 1 | 4 | 1 | < 0.1 | < 0.3 | 0.07 | 0.03 | 0.21 | < 0.1 | < 0.05 | < 0.05 | 0.03 | 0.04 | 0.01 | 0.04 | 0.02 | 0.07 | 0.157 | < 0.02 | 0.42 | 0.2 | 0.11 | [6 empty] | 0.07460606
| 1 | 5 | 1 | < 0.1 | < 0.3 | 0.06 | 0.04 | 0.22 | < 0.1 | < 0.05 | < 0.05 | 0.03 | 0.04 | < 0.01 | 0.04 | 0.01 | < 0.05 | 0.199 | < 0.02 | 0.414 | 0.3 | 0.1 | [6 empty] | 30
| 1 | 6 | 0.9 | < 0.1 | < 0.3 | 0.06 | 0.04 | 0.23 | < 0.1 | < 0.05 | < 0.05 | 0.04 | 0.06 | 0.03 | 0.03 | 0.02 | < 0.05 | 0.174 | < 0.02 | 0.4 | 0.2 | 0.11
| Mean |  | 0.9166667 |  |  | 0.06333333 | 0.03666667 | 0.2166667 |  |  |  | 0.025 | 0.045 | 0.02 | 0.035 | 0.015 | 0.07 | 0.1873333 |  | 0.4215 | 0.2333333 | 0.1066667
| Median |  | 0.9 |  |  | 0.06 | 0.04 | 0.215 |  |  |  | 0.025 | 0.04 | 0.02 | 0.035 | 0.015 | 0.07 | 0.1845 |  | 0.42 | 0.2 | 0.11
| Std Dev. |  | 0.07527727 |  |  | 0.005163978 | 0.005163978 | 0.008164966 |  |  |  | 0.01048809 | 0.0083666 | 0.008164966 | 0.005477226 | 0.005477226 |  | 0.02310555 |  | 0.01706165 | 0.05163978 | 0.01032796
| Rel.Std.Dev. |  | 8.212% |  |  | 8.154% | 14.08% | 3.768% |  |  |  | 41.95% | 18.59% | 40.82% | 15.65% | 36.51% |  | 12.33% |  | 4.048% | 22.13% | 9.682%
| PDM3 |  | 1129% |  |  | -15.11% | -50.85% | 190.4% |  |  |  | -66.49% | -39.68% | -73.19% | -53.09% | -79.89% | -6.174% | 151.1% |  | 465% | 212.8% | 42.97%
| Z-Score (Absolute) |  | 21.31 | 0.06 | 2.51 | 0.39 | 0.27 | 4.15 | 0.06 | 0.55 | 0.55 | 0.55 | 0.06 | 0.8 | 0.31 | 0.8 | 0.37 | 3.43 | 0.92 | 9.17 | 4.56 | 1.45
| Analytical results for Al in OREAS 474 (Certified Value 12.28 wt.%) | [27 empty] | Certified
Al | Round | Replicate | Lab | Lab | Lab | Lab | Lab | Lab | Lab | Lab | Lab | Lab | Lab | Lab | Lab | Lab | Lab | Lab | Lab | Lab | Lab | Lab | Lab | Lab | Lab |  |  |  | 1
| No | No | 01 | 02 | 03 | 04 | 06 | 07 | 08 | 09 | 10 | 11 | 12 | 13 | 14 | 15 | 16 | 18 | 19 | 20 | 21 | 24 | 25 | 26 | 27 |  |  |  | wt.%
|  |  | 4A*OES/MS | 4A*OES | 4A*OES/MS | 4A*OES/MS | 4A*OES/MS | 4A*MS | 4A*OES | 4A*OES | 4A*OES | 4A*MS | 4A*MS | 4A*MS | 4A*MS | 4A*MS | 4A*MS | 4A*OES | 4A*MS | 4A*MS | 4A*OES | 4A*OES | 4A*OES | 4A*OES | 4A*MS |  |  |  | 2
3
| 1 | 1 | 12.3 | 11.90578 | 12.2237 | 13 | 10.12 | 12.8 | 11.9 | 13.2723 | 11.83 | 12.3478 | 12.65 | 11.9 | 12.35 | 11.9 | 8.31 | 12.5894 | 10.8 | 12.53 | 11.7294 | 12.63204 | 11.96 | 0.001605551 | 12.58 |  |  |  | 1
| 1 | 2 | 12.2 | 12.24653 | 12.212 | 13.4 | 9.02 | 12.45 | 11.6 | 12.3978 | 12.16 | 12.3674 | 12.35 | 12.05 | 12.25 | 12.2 | 11.85 | 12.7306 | 11.66 | 12.62 | 11.5599 | 12.66601 | 11.91 | 0.001553379 | 12.52 |  |  |  | #N/A
| 1 | 3 | 12.4 | 12.26836 | 12.1358 | 13.4 | 9.49 | 12.59 | 11.6 | 12.3234 | 11.86 | 12.1538 | 12.45 | 12.3 | 12.45 | 12.3 | 11.4 | 12.6462 | 11.4 | 12.83 | 11.8311 | 12.69507 | 11.98 | 0.001488889 | 12.47 |  |  |  | 16
| 1 | 4 | 12.4 | 11.99067 | 12.1978 | 12.9 | 9.59 | 12.54 | 11.7 | 13.2821 | 12.03 | 12.1235 | 12.35 | 11.95 | 12.15 | 12.05 | 10.05 | 12.6389 | 10.89 | 13.17 | 11.6842 | 12.64412 | 11.89 | 0.001631369 | 12.62 |  |  |  | 12.2785
| 1 | 5 | 12.5 | 11.89722 | 12.1002 | 13.2 | 9.61 | 12.77 | 11.6 | 12.6228 | 11.54 | 12.2493 | 12.55 | 11.95 | 12.75 | 12.4 | 8.94 | 12.4393 | 10.92 | 12.91 | 11.5599 | 12.67747 | 11.84 | 0.001549051 | 12.68 |  |  |  | 93
| 1 | 6 | 12.5 | 12.03398 | 12.0139 | 13.2 | 10.21 | 12.6 | 11.8 | 12.4373 | 11.8 | 12.4545 | 12.1 | 11.95 | 12.45 | 12.25 | 8.87 | 12.6182 | 11.78 | 13.01 | 11.4356 | 12.68417 | 11.97 | 0.001537017 | 12.61
| Mean |  | 12.38333 | 12.05709 | 12.14723 | 13.18333 | 9.673333 | 12.625 | 11.7 | 12.72262 | 11.87 | 12.28272 | 12.40833 | 12.01667 | 12.4 | 12.18333 | 9.903333 | 12.61043 | 11.24167 | 12.845 | 11.63335 | 12.66648 | 11.925 | 0.001560876 | 12.58
| Median |  | 12.4 | 12.01233 | 12.1668 | 13.2 | 9.6 | 12.595 | 11.65 | 12.53005 | 11.845 | 12.29855 | 12.4 | 11.95 | 12.4 | 12.225 | 9.495 | 12.62855 | 11.16 | 12.87 | 11.62205 | 12.67174 | 11.935 | 0.001551215 | 12.595
| Std Dev. |  | 0.1169045 | 0.1636564 | 0.08089437 | 0.2041241 | 0.4379345 | 0.1351666 | 0.1264911 | 0.4407771 | 0.2122263 | 0.1296169 | 0.1908315 | 0.147196 | 0.2073644 | 0.1807392 | 1.455028 | 0.09624861 | 0.4271026 | 0.2396456 | 0.1419938 | 0.02423802 | 0.05468089 | 5.081824e-05 | 0.07509993
| Rel.Std.Dev. |  | 0.944% | 1.357% | 0.6659% | 1.548% | 4.527% | 1.071% | 1.081% | 3.465% | 1.788% | 1.055% | 1.538% | 1.225% | 1.672% | 1.483% | 14.69% | 0.7632% | 3.799% | 1.866% | 1.221% | 0.1914% | 0.4585% | 3.256% | 0.597%
| PDM3 |  | 0.8538% | -1.803% | -1.069% | 7.369% | -21.22% | 2.822% | -4.711% | 3.617% | -3.327% | 0.03437% | 1.057% | -2.132% | 0.9896% | -0.775% | -19.34% | 2.703% | -8.444% | 4.614% | -5.254% | 3.16% | -2.879% | -99.99% | 2.456%
| Z-Score (Absolute) |  | 0.32 | 0.2 | 0.06 | 1.58 | 3.96 | 0.7 | 0.76 | 0.85 | 0.49 | 0.16 | 0.36 | 0.26 | 0.34 | 0 | 3.6 | 0.67 | 1.49 | 1.04 | 0.87 | 0.76 | 0.41 | 19.23 | 0.63
| Analytical results for As in OREAS 474 (Indicative Value 4.86 ppm) | [27 empty] | Indicative
As | Round | Replicate | Lab | Lab | Lab | Lab | Lab | Lab | Lab | Lab | Lab | Lab | Lab | Lab | Lab | Lab | Lab | Lab | Lab | Lab | Lab | Lab | Lab | [5 empty] | 1
| No | No | 01 | 02 | 03 | 04 | 06 | 07 | 08 | 09 | 10 | 11 | 12 | 13 | 14 | 15 | 16 | 18 | 19 | 20 | 21 | 25 | 27 | [5 empty] | ppm
|  |  | 4A*OES/MS | 4A*MS | 4A*OES/MS | 4A*OES/MS | 4A*OES/MS | 4A*MS | 4A*MS | 4A*MS | 4A*MS | 4A*MS | 4A*MS | 4A*MS | 4A*MS | 4A*MS | 4A*MS | 4A*MS | 4A*MS | 4A*MS | 4A*MS | 4A*OES | 4A*MS | [5 empty] | 2
2
| 1 | 1 | 9.9 | < 10 | 15 | 5.2 | < 1 | 13.1 | 1 | 0.7 | 12 | 0.8 | 0.4 | < 0.2 | < 0.2 | < 0.2 | 0.3 | 1.1 | 10 | 0.9 | 25.316 | 4.3 | 4.9 | [5 empty] | 1
| 1 | 2 | 9.7 | < 10 | 14.5 | 5.2 | < 1 | 11.4 | 1 | 0.6 | 11 | 0.9 | < 0.2 | < 0.2 | < 0.2 | < 0.2 | < 0.2 | 0.9 | 11.1 | 1.1 | 21.321 | 4.5 | 4.6 | [5 empty] | 2
| 1 | 3 | 9.5 | < 10 | 14.4 | 5.6 | < 1 | 12.8 | 1 | 1.1 | 9 | 0.8 | 0.6 | < 0.2 | < 0.2 | < 0.2 | < 0.2 | 1 | 10.4 | 0.9 | 22.493 | 4.4 | 5.2 | [5 empty] | 16
| 1 | 4 | 9.5 | < 10 | 13.6 | 5.2 | < 1 | 12.6 | 1 | 0.7 | 11 | 0.9 | < 0.2 | < 0.2 | < 0.2 | < 0.2 | < 0.2 | 0.7 | 9.6 | 1.1 | 20.604 | 4.4 | 4.5 | [5 empty] | 4.860625
| 1 | 5 | 9.5 | < 10 | 12.7 | 5.7 | < 1 | 12 | < 1 | 1 | 10 | 0.9 | < 0.2 | < 0.2 | < 0.2 | < 0.2 | < 0.2 | 0.9 | 9.9 | 1.1 | 22.849 | 4.6 | 4.7 | [5 empty] | 31
| 1 | 6 | 9.4 | < 10 | 15.2 | 5 | < 1 | 12.4 | 1 | 1.1 | 12 | 0.9 | < 0.2 | < 0.2 | < 0.2 | 0.3 | 0.3 | 1.1 | 11.1 | 0.9 | 23.143 | 4.5 | 5.5
| Mean |  | 9.583333 |  | 14.23333 | 5.316667 |  | 12.38333 | 1 | 0.8666667 | 10.83333 | 0.8666667 | 0.5 |  |  | 0.3 | 0.3 | 0.95 | 10.35 | 1 | 22.621 | 4.45 | 4.9
| Median |  | 9.5 |  | 14.45 | 5.2 |  | 12.5 | 1 | 0.85 | 11 | 0.9 | 0.5 |  |  | 0.3 | 0.3 | 0.95 | 10.2 | 1 | 22.671 | 4.45 | 4.8
| Std Dev. |  | 0.1834848 |  | 0.9352362 | 0.271416 |  | 0.6080022 | 0 | 0.2250926 | 1.169045 | 0.05163978 | 0.1414214 |  |  |  | 0 | 0.1516575 | 0.6348228 | 0.1095445 | 1.634758 | 0.1048809 | 0.3847077
| Rel.Std.Dev. |  | 1.915% |  | 6.571% | 5.105% |  | 4.91% | 0% | 25.97% | 10.79% | 5.958% | 28.28% |  |  |  | 0% | 15.96% | 6.134% | 10.95% | 7.227% | 2.357% | 7.851%
| PDM3 |  | 97.16% |  | 192.8% | 9.382% |  | 154.8% | -79.43% | -82.17% | 122.9% | -82.17% | -89.71% |  |  | -93.83% | -93.83% | -80.46% | 112.9% | -79.43% | 365.4% | -8.448% | 0.8101%
| Z-Score (Absolute) |  | 6.43 | 3 | 9.91 | 3.23 | 0.37 | 8.53 | 0.06 | 0.1 | 7.37 | 0.1 | 0.57 | 0.67 | 0.67 | 0.65 | 0.62 | 0.04 | 7.01 | 0 | 16.2 | 2.58 | 2.92
| Analytical results for Ba in OREAS 474 (Certified Value 0.446 wt.%) | [27 empty] | Certified
Ba | Round | Replicate | Lab | Lab | Lab | Lab | Lab | Lab | Lab | Lab | Lab | Lab | Lab | Lab | Lab | Lab | Lab | Lab | Lab | Lab | Lab | Lab | Lab | Lab | Lab |  |  |  | 1
| No | No | 01 | 02 | 03 | 04 | 06 | 07 | 08 | 09 | 10 | 11 | 12 | 13 | 14 | 15 | 16 | 17 | 18 | 19 | 20 | 21 | 24 | 26 | 27 |  |  |  | wt.%
|  |  | 4A*OES/MS | 4A*MS | 4A*OES/MS | 4A*OES/MS | 4A*OES/MS | 4A*MS | 4A*MS | 4A*MS | 4A*OES | 4A*MS | 4A*MS | 4A*MS | 4A*MS | 4A*MS | 4A*MS | 4A*MS | 4A*OES | 4A*MS | 4A*MS | 4A*MS | 4A*OES | 4A*MS | 4A*MS |  |  |  | 3
3
| 1 | 1 | 0.475 | 0.4452969 | 0.4537 | 0.464 | 0.3885 | 0.4512 | 0.45 | 0.45705 | 0.4126 | 0.45636 | 0.458 | 0.424 | 0.453 | 0.437 | 0.421 | 0.443999 | 0.4488 | 0.3623 | 0.4496 | 0.44001405 | 0.4559845 | 0.4524356 | 0.4353 |  |  |  | 1
| 1 | 2 | 0.466 | 0.4503133 | 0.453 | 0.465 | 0.3817 | 0.4562 | 0.442 | 0.45669 | 0.4246 | 0.46396 | 0.452 | 0.43 | 0.446 | 0.44 | 0.424 | 0.4450283 | 0.4529 | 0.3666 | 0.4491 | 0.428257 | 0.457369 | 0.4753931 | 0.4316 |  |  |  | #N/A
| 1 | 3 | 0.493 | 0.4528977 | 0.4529 | 0.488 | 0.3933 | 0.4505 | 0.444 | 0.44923 | 0.4133 | 0.45411 | 0.455 | 0.444 | 0.45 | 0.443 | 0.432 | 0.4390886 | 0.4515 | 0.3648 | 0.4492 | 0.43165025 | 0.4552295 | 0.4552597 | 0.4314 |  |  |  | 16
| 1 | 4 | 0.453 | 0.4433058 | 0.4544 | 0.485 | 0.3831 | 0.4427 | 0.438 | 0.45635 | 0.4193 | 0.45012 | 0.457 | 0.43 | 0.446 | 0.439 | 0.42 | 0.4352494 | 0.4506 | 0.3653 | 0.4693 | 0.4330899 | 0.457216 | 0.4590701 | 0.4351 |  |  |  | 0.446476
| 1 | 5 | 0.456 | 0.4404161 | 0.4478 | 0.504 | 0.3927 | 0.4577 | 0.44 | 0.43622 | 0.4038 | 0.45243 | 0.455 | 0.429 | 0.465 | 0.44 | 0.414 | 0.4397502 | 0.4428 | 0.3582 | 0.445 | 0.4359197 | 0.455085 | 0.4407941 | 0.4373 |  |  |  | 94
| 1 | 6 | 0.459 | 0.4478804 | 0.4431 | 0.486 | 0.4038 | 0.4551 | 0.435 | 0.46045 | 0.4132 | 0.4596 | 0.444 | 0.44 | 0.454 | 0.445 | 0.424 | 0.4386719 | 0.4506 | 0.3604 | 0.4586 | 0.4336895 | 0.457312 | 0.4457297 | 0.4355
| Mean |  | 0.467 | 0.446685 | 0.4508167 | 0.482 | 0.3905167 | 0.4522333 | 0.4415 | 0.452665 | 0.4144667 | 0.4560967 | 0.4535 | 0.4328333 | 0.4523333 | 0.4406667 | 0.4225 | 0.4402979 | 0.4495333 | 0.3629333 | 0.4534667 | 0.4337701 | 0.456366 | 0.4547804 | 0.4343667
| Median |  | 0.4625 | 0.4465886 | 0.45295 | 0.4855 | 0.3906 | 0.45315 | 0.441 | 0.45652 | 0.41325 | 0.455235 | 0.455 | 0.43 | 0.4515 | 0.44 | 0.4225 | 0.4394194 | 0.4506 | 0.36355 | 0.4494 | 0.4333897 | 0.45660025 | 0.4538477 | 0.4352
| Std Dev. |  | 0.01497999 | 0.004600809 | 0.004447659 | 0.01521841 | 0.008071782 | 0.00545515 | 0.005205766 | 0.008852701 | 0.007018167 | 0.005045523 | 0.005089204 | 0.007547627 | 0.007061633 | 0.002875181 | 0.005924525 | 0.003632312 | 0.003559588 | 0.003217245 | 0.008954924 | 0.003974038 | 0.001067854 | 0.01205444 | 0.002355985
| Rel.Std.Dev. |  | 3.208% | 1.03% | 0.9866% | 3.157% | 2.067% | 1.206% | 1.179% | 1.956% | 1.693% | 1.106% | 1.122% | 1.744% | 1.561% | 0.6525% | 1.402% | 0.825% | 0.7918% | 0.8865% | 1.975% | 0.9162% | 0.234% | 2.651% | 0.5424%
| PDM3 |  | 4.597% | 0.04682% | 0.9722% | 7.957% | -12.53% | 1.29% | -1.115% | 1.386% | -7.169% | 2.155% | 1.573% | -3.056% | 1.312% | -1.301% | -5.37% | -1.384% | 0.6848% | -18.71% | 1.566% | -2.846% | 2.215% | 1.86% | -2.712%
| Z-Score (Absolute) |  | 1.47 | 0.24 | 0.11 | 2.73 | 4.95 | 0.23 | 0.67 | 0.26 | 2.94 | 0.55 | 0.33 | 1.4 | 0.24 | 0.74 | 2.27 | 0.78 | 0 | 7.27 | 0.33 | 1.32 | 0.57 | 0.44 | 1.27
| Analytical results for Be in OREAS 474 (Certified Value 3.25 ppm) | [27 empty] | Certified
Be | Round | Replicate | Lab | Lab | Lab | Lab | Lab | Lab | Lab | Lab | Lab | Lab | Lab | Lab | Lab | Lab | Lab | Lab | Lab | Lab | Lab | Lab | Lab | Lab | Lab | Lab |  |  | 1
| No | No | 01 | 02 | 03 | 04 | 06 | 07 | 08 | 09 | 10 | 11 | 12 | 13 | 14 | 15 | 16 | 17 | 18 | 19 | 20 | 21 | 24 | 25 | 26 | 27 |  |  | ppm
|  |  | 4A*OES/MS | 4A*MS | 4A*OES/MS | 4A*OES/MS | 4A*OES/MS | 4A*MS | 4A*MS | 4A*MS | 4A*MS | 4A*MS | 4A*MS | 4A*MS | 4A*MS | 4A*MS | 4A*MS | 4A*MS | 4A*MS | 4A*MS | 4A*MS | 4A*MS | 4A*MS | 4A*OES | 4A*MS | 4A*MS |  |  | 2
3
| 1 | 1 | 3.6 | 3.031159 | 3.01 | 3.6 | 3.1 | 3.47 | 3.1 | 3.39 | 3.84 | 3.54 | 3.2 | 3.02 | 3.1 | 3.06 | 2.99 | 3.27511 | 3.2 | 4 | 3 | 3.803 | 1.56302956 | 3.3 | 2.982605829 | 3.01 |  |  | 1
| 1 | 2 | 3.9 | 3.04898904 | 3.02 | 3.65 | 3.1 | 3.3 | 3.3 | 3.29 | 3.39 | 3.49 | 3.14 | 3.09 | 3.07 | 3.1 | 2.97 | 3.24692 | 3.29 | 3 | 3 | 3.576 | 1.58596385 | 3.2 | 3.353353 | 3.13 |  |  | #N/A
| 1 | 3 | 3.4 | 3.03212 | 3.01 | 4.03 | 2.9 | 3.38 | 3.2 | 3.49 | 3.4 | 3.48 | 3.18 | 3.21 | 3.07 | 3.09 | 3.05 | 3.21412 | 3.12 | 3 | 3 | 3.895 | 1.60624925 | 3.2 | 3.36286 | 2.94 |  |  | 16
| 1 | 4 | 3 | 3.048805 | 3.03 | 3.59 | 3.1 | 3.35 | 3.2 | 3.28 | 3.71 | 3.31 | 3.16 | 3.11 | 3.09 | 3.08 | 3 | 3.2735 | 3.2 | 3 | 3 | 3.657 | 1.57314984 | 3.2 | 3.211624 | 2.98 |  |  | 3.254457
| 1 | 5 | 3.3 | 3.016773 | 2.99 | 3.69 | 3.5 | 3.41 | 3.2 | 3.32 | 3.53 | 3.37 | 3.15 | 3.07 | 3.18 | 3.06 | 2.94 | 3.29685 | 3.17 | 3 | 3 | 3.768 | 1.5840202 | 3.3 | 3.067207 | 3.1 |  |  | 95
| 1 | 6 | 3.4 | 3.026684 | 2.94 | 3.77 | 3.3 | 3.48 | 3.2 | 3.46 | 3.45 | 3.57 | 3.07 | 3.15 | 3.14 | 3.13 | 2.95 | 3.17978 | 3.14 | 3 | 3 | 3.63 | 1.58392003 | 3.4 | 3.074097 | 3.03
| Mean |  | 3.433333 | 3.034088 | 3 | 3.721667 | 3.166667 | 3.398333 | 3.2 | 3.371667 | 3.553333 | 3.46 | 3.15 | 3.108333 | 3.108333 | 3.086667 | 2.983333 | 3.247713 | 3.186667 | 3.166667 | 3 | 3.7215 | 1.582722 | 3.266667 | 3.175291 | 3.031667
| Median |  | 3.4 | 3.03164 | 3.01 | 3.67 | 3.1 | 3.395 | 3.2 | 3.355 | 3.49 | 3.485 | 3.155 | 3.1 | 3.095 | 3.085 | 2.98 | 3.26021 | 3.185 | 3 | 3 | 3.7125 | 1.583970115 | 3.25 | 3.142861 | 3.02
| Std Dev. |  | 0.3011091 | 0.01269429 | 0.03224903 | 0.1647321 | 0.2065591 | 0.06968979 | 0.06324555 | 0.08931219 | 0.1833758 | 0.1003992 | 0.04472136 | 0.06585337 | 0.04355074 | 0.0265832 | 0.03983298 | 0.04375848 | 0.05988879 | 0.4082483 | 0 | 0.1205068 | 0.01446776 | 0.08164966 | 0.1595358 | 0.07194906
| Rel.Std.Dev. |  | 8.77% | 0.4184% | 1.075% | 4.426% | 6.523% | 2.051% | 1.976% | 2.649% | 5.161% | 2.902% | 1.42% | 2.119% | 1.401% | 0.8612% | 1.335% | 1.347% | 1.879% | 12.89% | 0% | 3.238% | 0.9141% | 2.499% | 5.024% | 2.373%
| PDM3 |  | 5.496% | -6.771% | -7.819% | 14.36% | -2.698% | 4.421% | -1.673% | 3.602% | 9.184% | 6.316% | -3.21% | -4.49% | -4.49% | -5.156% | -8.331% | -0.2072% | -2.083% | -2.698% | -7.819% | 14.35% | -51.37% | 0.3752% | -2.433% | -6.846%
| Z-Score (Absolute) |  | 1.15 | 0.67 | 0.82 | 2.46 | 0.07 | 0.99 | 0.09 | 0.87 | 1.7 | 1.27 | 0.14 | 0.33 | 0.33 | 0.43 | 0.9 | 0.3 | 0.03 | NA | NA | 2.46 | 7.28 | 0.39 | 0.03 | 0.68
Results from laboratories 19 and 20 were removed due to their 1 ppm reading resolution.
| Analytical results for Bi in OREAS 474 (Certified Value 0.4 ppm) | [27 empty] | Certified
Bi | Round | Replicate | Lab | Lab | Lab | Lab | Lab | Lab | Lab | Lab | Lab | Lab | Lab | Lab | Lab | Lab | Lab | Lab | Lab | Lab | Lab | Lab | Lab | Lab | Lab | Lab |  |  | 1
| No | No | 01 | 02 | 03 | 04 | 06 | 07 | 08 | 09 | 10 | 11 | 12 | 13 | 14 | 15 | 16 | 17 | 18 | 19 | 20 | 21 | 24 | 25 | 26 | 27 |  |  | ppm
|  |  | 4A*OES/MS | 4A*MS | 4A*OES/MS | 4A*OES/MS | 4A*OES/MS | 4A*MS | 4A*MS | 4A*MS | 4A*MS | 4A*MS | 4A*MS | 4A*MS | 4A*MS | 4A*MS | 4A*MS | 4A*MS | 4A*MS | 4A*MS | 4A*MS | 4A*MS | 4A*MS | 4A*OES | 4A*MS | 4A*MS |  |  | 2
3
| 1 | 1 | 0.43 | 0.3986006 | 0.38 | 0.41 | 0.36 | 0.95 | 0.4 | 0.42 | 0.47 | 0.45 | 0.41 | 0.43 | 0.4 | 0.4 | 0.37 | 0.41272 | 0.46 | 0.38 | 0.42 | 0.401 | 0.102901563 | 0.36 | 0.3360737 | 0.35 |  |  | 1
| 1 | 2 | 0.41 | 0.4138738 | 0.37 | 0.42 | 0.35 | 0.85 | 0.39 | 0.43 | 0.45 | 0.45 | 0.41 | 0.44 | 0.4 | 0.4 | 0.42 | 0.42534 | 0.45 | 0.37 | 0.42 | 0.385 | 0.104810609 | 0.38 | 0.4391747 | 0.36 |  |  | #N/A
| 1 | 3 | 0.42 | 0.3803599 | 0.39 | 0.43 | 0.37 | 0.97 | 0.4 | 0.42 | 0.42 | 0.43 | 0.41 | 0.45 | 0.4 | 0.41 | 0.39 | 0.43397 | 0.46 | 0.37 | 0.41 | 0.39 | 0.100903847 | 0.35 | 0.3579659 | 0.35 |  |  | 16
| 1 | 4 | 0.41 | 0.4056304 | 0.37 | 0.42 | 0.36 | 0.93 | 0.41 | 0.42 | 0.46 | 0.44 | 0.4 | 0.43 | 0.38 | 0.39 | 0.41 | 0.42288 | 0.57 | 0.34 | 0.42 | 0.406 | 0.09361814 | 0.37 | 0.36791 | 0.37 |  |  | 0.4008708
| 1 | 5 | 0.41 | 0.413767 | 0.37 | 0.43 | 0.38 | 0.84 | 0.39 | 0.37 | 0.44 | 0.45 | 0.42 | 0.44 | 0.4 | 0.41 | 0.35 | 0.43315 | 0.44 | 0.35 | 0.42 | 0.407 | 0.108304088 | 0.37 | 0.3369819 | 0.37 |  |  | 96
| 1 | 6 | 0.41 | 0.3872082 | 0.36 | 0.43 | 0.36 | 0.91 | 0.4 | 0.42 | 0.47 | 0.43 | 0.41 | 0.44 | 0.39 | 0.4 | 0.37 | 0.41192 | 0.45 | 0.31 | 0.42 | 0.408 | 0.109032003 | 0.36 | 0.3148453 | 0.33
| Mean |  | 0.415 | 0.3999066 | 0.3733333 | 0.4233333 | 0.3633333 | 0.9083333 | 0.3983333 | 0.4133333 | 0.4516667 | 0.4416667 | 0.41 | 0.4383333 | 0.395 | 0.4016667 | 0.385 | 0.42333 | 0.4716667 | 0.3533333 | 0.4183333 | 0.3995 | 0.1032617 | 0.365 | 0.3588253 | 0.355
| Median |  | 0.41 | 0.4021155 | 0.37 | 0.425 | 0.36 | 0.92 | 0.4 | 0.42 | 0.455 | 0.445 | 0.41 | 0.44 | 0.4 | 0.4 | 0.38 | 0.42411 | 0.455 | 0.36 | 0.42 | 0.4035 | 0.103856086 | 0.365 | 0.3474739 | 0.355
| Std Dev. |  | 0.0083666 | 0.01389233 | 0.01032796 | 0.008164966 | 0.01032796 | 0.05307228 | 0.007527727 | 0.02160247 | 0.0194079 | 0.009831921 | 0.006324555 | 0.007527727 | 0.0083666 | 0.007527727 | 0.02664583 | 0.009556619 | 0.04875107 | 0.02581989 | 0.004082483 | 0.009731393 | 0.00565347 | 0.01048809 | 0.04351622 | 0.01516575
| Rel.Std.Dev. |  | 2.016% | 3.474% | 2.766% | 1.929% | 2.843% | 5.843% | 1.89% | 5.226% | 4.297% | 2.226% | 1.543% | 1.717% | 2.118% | 1.874% | 6.921% | 2.257% | 10.34% | 7.308% | 0.9759% | 2.436% | 5.475% | 2.873% | 12.13% | 4.272%
| PDM3 |  | 3.525% | -0.2405% | -6.869% | 5.603% | -9.364% | 126.6% | -0.633% | 3.109% | 12.67% | 10.18% | 2.277% | 9.345% | -1.465% | 0.1985% | -3.959% | 5.603% | 17.66% | -11.86% | 4.356% | -0.342% | -74.24% | -8.948% | -10.49% | -11.44%
| Z-Score (Absolute) |  | 0.38 | 0.02 | 0.74 | 0.61 | 1.01 | 13.69 | 0.07 | 0.34 | 1.37 | 1.1 | 0.25 | 1.01 | 0.16 | 0.02 | 0.43 | 0.61 | 1.91 | 1.28 | 0.47 | 0.03 | 8.02 | 0.97 | 1.13 | 1.23
| Analytical results for Ca in OREAS 474 (Certified Value 0.331 wt.%) | [27 empty] | Certified
Ca | Round | Replicate | Lab | Lab | Lab | Lab | Lab | Lab | Lab | Lab | Lab | Lab | Lab | Lab | Lab | Lab | Lab | Lab | Lab | Lab | Lab | Lab | Lab | Lab | Lab |  |  |  | 1
| No | No | 01 | 02 | 03 | 04 | 06 | 07 | 08 | 09 | 10 | 11 | 12 | 13 | 14 | 15 | 16 | 18 | 19 | 20 | 21 | 24 | 25 | 26 | 27 |  |  |  | wt.%
|  |  | 4A*OES/MS | 4A*MS | 4A*OES/MS | 4A*OES/MS | 4A*OES/MS | 4A*MS | 4A*OES | 4A*OES | 4A*OES | 4A*MS | 4A*MS | 4A*MS | 4A*MS | 4A*MS | 4A*MS | 4A*MS | 4A*MS | 4A*MS | 4A*OES | 4A*OES | 4A*OES | 4A*OES | 4A*MS |  |  |  | 3
3
| 1 | 1 | 0.58 | 0.3106067 | 0.3511 | 0.36 | 0.28 | 0.3 | 0.318 | 0.3681 | 0.365 | 0.3331 | 0.33 | 0.31 | 0.32 | 0.31 | 0.22 | 0.3357 | 0.3 | 0.33 | 0.39804 | 0.3385 | 0.31 | 0.002332319 | 0.35 |  |  |  | 1
| 1 | 2 | 0.56 | 0.3171861 | 0.3516 | 0.37 | 0.25 | 0.31 | 0.318 | 0.3321 | 0.358 | 0.3327 | 0.32 | 0.32 | 0.32 | 0.32 | 0.31 | 0.33 | 0.34 | 0.33 | 0.33108 | 0.33251 | 0.31 | 0.002405411 | 0.35 |  |  |  | #N/A
| 1 | 3 | 0.58 | 0.3220505 | 0.3494 | 0.37 | 0.26 | 0.3 | 0.308 | 0.3318 | 0.352 | 0.3336 | 0.32 | 0.33 | 0.33 | 0.32 | 0.3 | 0.3347 | 0.33 | 0.33 | 0.33573 | 0.33214 | 0.31 | 0.002359442 | 0.35 |  |  |  | 16
| 1 | 4 | 0.54 | 0.3179165 | 0.3535 | 0.36 | 0.26 | 0.32 | 0.309 | 0.366 | 0.362 | 0.3268 | 0.32 | 0.32 | 0.32 | 0.31 | 0.27 | 0.3306 | 0.31 | 0.34 | 0.33387 | 0.33475 | 0.31 | 0.00228222 | 0.35 |  |  |  | 0.3306115
| 1 | 5 | 0.56 | 0.3102073 | 0.3485 | 0.37 | 0.26 | 0.33 | 0.312 | 0.337 | 0.346 | 0.3238 | 0.32 | 0.32 | 0.34 | 0.32 | 0.24 | 0.3262 | 0.29 | 0.33 | 0.33573 | 0.33325 | 0.31 | 0.002230231 | 0.36 |  |  |  | 97
| 1 | 6 | 0.56 | 0.3125915 | 0.3407 | 0.37 | 0.27 | 0.3 | 0.306 | 0.3328 | 0.354 | 0.3328 | 0.31 | 0.32 | 0.33 | 0.32 | 0.24 | 0.331 | 0.35 | 0.33 | 0.33108 | 0.33542 | 0.31 | 0.00222258 | 0.36
| Mean |  | 0.5633333 | 0.3150931 | 0.3491333 | 0.3666667 | 0.2633333 | 0.31 | 0.3118333 | 0.3446333 | 0.3561667 | 0.3304667 | 0.32 | 0.32 | 0.3266667 | 0.3166667 | 0.2633333 | 0.3313667 | 0.32 | 0.3316667 | 0.344255 | 0.3344283 | 0.31 | 0.002305367 | 0.3533333
| Median |  | 0.56 | 0.3148888 | 0.35025 | 0.37 | 0.26 | 0.305 | 0.3105 | 0.3349 | 0.356 | 0.33275 | 0.32 | 0.32 | 0.325 | 0.32 | 0.255 | 0.3308 | 0.32 | 0.33 | 0.3348 | 0.334 | 0.31 | 0.002307269 | 0.35
| Std Dev. |  | 0.01505545 | 0.004712002 | 0.00448583 | 0.005163978 | 0.01032796 | 0.01264911 | 0.005154286 | 0.01747738 | 0.006940221 | 0.004124884 | 0.006324555 | 0.006324555 | 0.008164966 | 0.005163978 | 0.03614784 | 0.003440155 | 0.02366432 | 0.004082483 | 0.02643175 | 0.002365176 | 0 | 7.306764e-05 | 0.005163978
| Rel.Std.Dev. |  | 2.673% | 1.495% | 1.285% | 1.408% | 3.922% | 4.08% | 1.653% | 5.071% | 1.949% | 1.248% | 1.976% | 1.976% | 2.499% | 1.631% | 13.73% | 1.038% | 7.395% | 1.231% | 7.678% | 0.7072% | 0% | 3.169% | 1.462%
| PDM3 |  | 70.39% | -4.694% | 5.602% | 10.91% | -20.35% | -6.234% | -5.68% | 4.241% | 7.73% | -0.04382% | -3.21% | -3.21% | -1.193% | -4.218% | -20.35% | 0.2284% | -3.21% | 0.3191% | 4.127% | 1.154% | -6.234% | -99.3% | 6.873%
| Z-Score (Absolute) |  | 9.58 | 0.47 | 0.91 | 1.62 | 2.56 | 0.67 | 0.6 | 0.73 | 1.19 | 0.15 | 0.27 | 0.27 | 0 | 0.4 | 2.56 | 0.19 | 0.27 | 0.2 | 0.71 | 0.31 | 0.67 | 13.12 | 1.08
| Analytical results for Cd in OREAS 474 (Indicative Value 0.033 ppm) | [27 empty] | Indicative
Cd | Round | Replicate | Lab | Lab | Lab | Lab | Lab | Lab | Lab | Lab | Lab | Lab | Lab | Lab | Lab | Lab | Lab | Lab | Lab | Lab | Lab | Lab | Lab | Lab |  |  |  |  | 1
| No | No | 01 | 02 | 03 | 04 | 06 | 07 | 08 | 09 | 10 | 11 | 12 | 13 | 14 | 15 | 16 | 17 | 18 | 19 | 20 | 21 | 25 | 27 |  |  |  |  | ppm
|  |  | 4A*OES/MS | 4A*MS | 4A*OES/MS | 4A*OES/MS | 4A*OES/MS | 4A*MS | 4A*MS | 4A*MS | 4A*MS | 4A*MS | 4A*MS | 4A*MS | 4A*MS | 4A*MS | 4A*MS | 4A*MS | 4A*MS | 4A*MS | 4A*MS | 4A*MS | 4A*OES | 4A*MS |  |  |  |  | 3
3
| 1 | 1 | < 0.3 | < 0.5 | 0.05 | 0.04 | < 0.02 | 0.1 | < 0.05 | < 0.02 | 0.08 | 0.03 | 0.02 | < 0.02 | 0.02 | < 0.02 | < 0.02 | 0.03725 | 0.02 | < 0.02 | < 0.02 | < 0.1 | 0.16 | 0.17 |  |  |  |  | 1
| 1 | 2 | < 0.3 | < 0.5 | 0.06 | 0.05 | < 0.02 | 0.1 | < 0.05 | < 0.02 | 0.04 | 0.02 | < 0.02 | < 0.02 | 0.02 | 0.02 | < 0.02 | 0.03871 | < 0.02 | < 0.02 | < 0.02 | < 0.1 | 0.16 | 0.17 |  |  |  |  | 8
| 1 | 3 | < 0.3 | < 0.5 | 0.06 | 0.07 | < 0.02 | 0.1 | < 0.05 | < 0.02 | 0.04 | < 0.02 | < 0.02 | < 0.02 | < 0.02 | < 0.02 | < 0.02 | 0.04081 | < 0.02 | < 0.02 | < 0.02 | < 0.1 | 0.16 | 0.16 |  |  |  |  | 16
| 1 | 4 | < 0.3 | < 0.5 | 0.05 | 0.05 | < 0.02 | 0.11 | < 0.05 | < 0.02 | 0.07 | 0.03 | < 0.02 | < 0.02 | < 0.02 | 0.02 | < 0.02 | 0.03476 | 0.02 | < 0.02 | < 0.02 | < 0.1 | 0.16 | 0.18 |  |  |  |  | 0.03300455
| 1 | 5 | < 0.3 | < 0.5 | 0.06 | 0.05 | 0.03 | 0.1 | < 0.05 | < 0.02 | 0.07 | 0.03 | < 0.02 | < 0.02 | < 0.02 | < 0.02 | < 0.02 | 0.03476 | < 0.02 | < 0.02 | < 0.02 | < 0.1 | 0.17 | 0.17 |  |  |  |  | 32
| 1 | 6 | < 0.3 | < 0.5 | 0.07 | 0.06 | < 0.02 | 0.11 | < 0.05 | < 0.02 | 0.15 | 0.02 | < 0.02 | < 0.02 | 0.02 | < 0.02 | 0.02 | 0.02601 | < 0.02 | < 0.02 | < 0.02 | < 0.1 | 0.16 | 0.19
| Mean |  |  |  | 0.05833333 | 0.05333333 | 0.03 | 0.1033333 |  |  | 0.075 | 0.026 | 0.02 |  | 0.02 | 0.02 | 0.02 | 0.03538333 | 0.02 |  |  |  | 0.1616667 | 0.1733333
| Median |  |  |  | 0.06 | 0.05 | 0.03 | 0.1 |  |  | 0.07 | 0.03 | 0.02 |  | 0.02 | 0.02 | 0.02 | 0.036005 | 0.02 |  |  |  | 0.16 | 0.17
| Std Dev. |  |  |  | 0.007527727 | 0.01032796 |  | 0.005163978 |  |  | 0.04037326 | 0.005477226 |  |  | 0 | 0 |  | 0.005150463 | 0 |  |  |  | 0.004082483 | 0.01032796
| Rel.Std.Dev. |  |  |  | 12.9% | 19.36% |  | 4.997% |  |  | 53.83% | 21.07% |  |  | 0% | 0% |  | 14.56% | 0% |  |  |  | 2.525% | 5.958%
| PDM3 |  |  |  | 76.74% | 61.59% | -9.103% | 213.1% |  |  | 127.2% | -21.22% | -39.4% |  | -39.4% | -39.4% | -39.4% | 7.207% | -39.4% |  |  |  | 389.8% | 425.2%
| Z-Score (Absolute) |  | 5.99 | 10.75 | 1.63 | 1.39 | 0.52 | 3.77 | 0.04 | 0.67 | 2.42 | 0.04 | 0.59 | 0.67 | 0.44 | 0.52 | 0.59 | 0.53 | 0.52 | 0.67 | 0.67 | 1.23 | 6.54 | 7.1
| Analytical results for Ce in OREAS 474 (Certified Value 734 ppm) | [27 empty] | Certified
Ce | Round | Replicate | Lab | Lab | Lab | Lab | Lab | Lab | Lab | Lab | Lab | Lab | Lab | Lab | Lab | Lab | Lab | Lab | Lab | Lab | Lab | Lab | Lab | Lab | Lab | Lab | Lab |  | 1
| No | No | 01 | 02 | 03 | 04 | 06 | 07 | 08 | 09 | 10 | 11 | 12 | 13 | 14 | 15 | 16 | 17 | 18 | 19 | 20 | 21 | 22 | 24 | 26 | 27 | 29 |  | ppm
|  |  | 4A*OES/MS | 4A*MS | 4A*OES/MS | 4A*OES/MS | 4A*OES/MS | 4A*MS | 4A*MS | 4A*MS | 4A*MS | 4A*MS | 4A*MS | 4A*MS | 4A*MS | 4A*MS | 4A*MS | 4A*MS | 4A*OES | 4A*MS | 4A*MS | 4A*OES/MS | 4A*MS | 4A*MS | 4A*MS | 4A*MS | 4A*MS |  | 0
0
| 1 | 1 | 722 | 580.5936 | 737.8 | 717 | 638.77 | 751 | 708 | 735.71 | 774.33 | 753.58 | 676 | 774 | 732 | 748 | 325 | 739.8143 | 725 | 534.78 | 760.4 | 735.571 | 725.5409 | 831.818458 | 778.4585 | 781.01 | 656.69 |  | 1
| 1 | 2 | 709 | 594.0326 | 740.9 | 719 | 617.12 | 753 | 700 | 783.16 | 746.87 | 760.71 | 624 | 768 | 661 | 770 | 673 | 734.6646 | 732 | 636.9 | 755.25 | 714.35 | 776.9541 | 843.225988 | 801.1635 | 773.32 | 658.27 |  | #N/A
| 1 | 3 | 740 | 601.9297 | 737 | 776 | 631.59 | 747 | 697 | 771.37 | 766.65 | 750.67 | 593 | 799 | 703 | 775 | 513 | 721.3287 | 730 | 595.1 | 744.72 | 740.255 | 784.3529 | 842.760375 | 782.2339 | 773.76 | 654.97 |  | 16
| 1 | 4 | 690 | 599.8081 | 744.5 | 724 | 620.57 | 748 | 687 | 720.03 | 770.26 | 750.04 | 605 | 728 | 665 | 763 | 469 | 718.9268 | 726 | 575.52 | 779.25 | 745.997 | 761.0506 | 831.275243 | 785.746 | 783.63 | 652.55 |  | 734.3726
| 1 | 5 | 704 | 555.7256 | 732.9 | 750 | 659.87 | 758 | 675 | 786.75 | 749.77 | 739.37 | 676 | 757 | 685 | 781 | 385 | 720.847 | 718 | 597.6 | 739.03 | 726.619 | 713.7635 | 819.790111 | 777.8012 | 783.51 | 656.85 |  | 98
| 1 | 6 | 702 | 588.4823 | 718.9 | 755 | 646.43 | 757 | 693 | 788 | 766.78 | 756.81 | 609 | 745 | 734 | 778 | 343 | 729.7904 | 727 | 575.5 | 765.02 | 727.425 | 786.9088 | 833.525708 | 764.021 | 781.94 | 654.82
| Mean |  | 711.1667 | 586.762 | 735.3333 | 740.1667 | 635.725 | 752.3333 | 693.3333 | 764.17 | 762.4433 | 751.8633 | 630.5 | 761.8333 | 696.6667 | 769.1667 | 451.3333 | 727.562 | 726.3333 | 585.9 | 757.2783 | 731.7028 | 758.0951 | 833.7326 | 781.5707 | 779.5283 | 655.6917
| Median |  | 706.5 | 591.2575 | 737.4 | 737 | 635.18 | 752 | 695 | 777.265 | 766.715 | 752.125 | 616.5 | 762.5 | 694 | 772.5 | 427 | 725.55955 | 726.5 | 585.31 | 757.825 | 731.498 | 769.0023 | 832.672083 | 780.3462 | 781.475 | 655.83
| Std Dev. |  | 17.53188 | 17.07273 | 8.942632 | 23.86141 | 16.12308 | 4.546061 | 11.39591 | 29.1496 | 11.33171 | 7.300848 | 36.61011 | 24.57166 | 31.91656 | 12.15593 | 130.6502 | 8.532801 | 4.844241 | 33.6205 | 14.47246 | 11.29329 | 31.33422 | 8.669066 | 12.1131 | 4.743541 | 2.006832
| Rel.Std.Dev. |  | 2.465% | 2.91% | 1.216% | 3.224% | 2.536% | 0.6043% | 1.644% | 3.815% | 1.486% | 0.971% | 5.807% | 3.225% | 4.581% | 1.58% | 28.95% | 1.173% | 0.6669% | 5.738% | 1.911% | 1.543% | 4.133% | 1.04% | 1.55% | 0.6085% | 0.3061%
| PDM3 |  | -3.16% | -20.1% | 0.1308% | 0.789% | -13.43% | 2.446% | -5.588% | 4.058% | 3.822% | 2.382% | -14.14% | 3.739% | -5.134% | 4.738% | -38.54% | -0.9274% | -1.095% | -20.22% | 3.119% | -0.3635% | 3.23% | 13.53% | 6.427% | 6.149% | -10.71%
| Z-Score (Absolute) |  | 0.57 | 3.47 | 0 | 0.11 | 2.33 | 0.4 | 0.98 | 0.67 | 0.63 | 0.39 | 2.45 | 0.62 | 0.9 | 0.79 | 6.64 | 0.18 | 0.21 | 3.49 | 0.51 | 0.08 | 0.53 | 2.3 | 1.08 | 1.03 | 1.86
| Analytical results for Co in OREAS 474 (Certified Value 14 ppm) | [27 empty] | Certified
Co | Round | Replicate | Lab | Lab | Lab | Lab | Lab | Lab | Lab | Lab | Lab | Lab | Lab | Lab | Lab | Lab | Lab | Lab | Lab | Lab | Lab | Lab | Lab | Lab | Lab | Lab |  |  | 1
| No | No | 01 | 02 | 03 | 04 | 06 | 07 | 08 | 09 | 10 | 11 | 12 | 13 | 14 | 15 | 16 | 17 | 18 | 19 | 20 | 21 | 24 | 25 | 26 | 27 |  |  | ppm
|  |  | 4A*OES/MS | 4A*MS | 4A*OES/MS | 4A*OES/MS | 4A*OES/MS | 4A*MS | 4A*MS | 4A*MS | 4A*MS | 4A*MS | 4A*MS | 4A*MS | 4A*MS | 4A*MS | 4A*MS | 4A*MS | 4A*MS | 4A*MS | 4A*MS | 4A*MS | 4A*MS | 4A*OES | 4A*MS | 4A*MS |  |  | 1
2
| 1 | 1 | 14 | 13.79094 | 19.5 | 12.6 | 13.1 | 13.8 | 14 | 14.5 | 16.2 | 14.3 | 13.7 | 14.8 | 14.9 | 13.2 | 13 | 13.80308 | 14.3 | 14.3 | 13.9 | 14.559 | 12.2670573 | 14.55 | 16.10085 | 13 |  |  | 1
| 1 | 2 | 14 | 14.19739 | 19.5 | 12.8 | 13.1 | 13.7 | 14 | 14.4 | 14.8 | 14.7 | 13.5 | 15.2 | 14.7 | 13.7 | 13.1 | 13.57457 | 14.3 | 13.5 | 13.9 | 13.734 | 12.19029498 | 14.24 | 16.64333 | 12.9 |  |  | #N/A
| 1 | 3 | 14 | 14.11463 | 19.9 | 13.8 | 13.5 | 13.9 | 14 | 14.4 | 14.6 | 14.3 | 14.2 | 15.2 | 14.3 | 13.6 | 13 | 13.86621 | 14.2 | 13.9 | 14 | 14.574 | 12.36826802 | 14.35 | 16.93669 | 12.2 |  |  | 16
| 1 | 4 | 14 | 13.97942 | 19.6 | 12.5 | 13.1 | 13.5 | 14 | 14.7 | 16 | 14.3 | 13.6 | 15.5 | 13.8 | 13.2 | 13.3 | 13.61848 | 14.3 | 13.5 | 14.4 | 13.793 | 12.20713718 | 14.51 | 16.09055 | 12.7 |  |  | 13.99932
| 1 | 5 | 14 | 14.08054 | 19.7 | 12.6 | 13.5 | 14 | 14 | 14.4 | 15 | 14.2 | 14 | 15.1 | 14.3 | 13.6 | 12.7 | 13.68482 | 14.2 | 14.1 | 14.1 | 14.131 | 12.16366532 | 14.28 | 16.84248 | 12.7 |  |  | 99
| 1 | 6 | 14 | 14.46228 | 19.3 | 12.3 | 13.5 | 13.6 | 14 | 14.5 | 15.2 | 14.5 | 13.7 | 15.2 | 14 | 13.2 | 13.8 | 13.557 | 14.2 | 13.6 | 14.2 | 13.706 | 12.37759781 | 14.25 | 18.01471 | 12.8
| Mean |  | 14 | 14.1042 | 19.58333 | 12.76667 | 13.3 | 13.75 | 14 | 14.48333 | 15.3 | 14.38333 | 13.78333 | 15.16667 | 14.33333 | 13.41667 | 13.15 | 13.68403 | 14.25 | 13.81667 | 14.08333 | 14.08283 | 12.26234 | 14.36333 | 16.77143 | 12.71667
| Median |  | 14 | 14.09759 | 19.55 | 12.6 | 13.3 | 13.75 | 14 | 14.45 | 15.1 | 14.3 | 13.7 | 15.2 | 14.3 | 13.4 | 13.05 | 13.65165 | 14.25 | 13.75 | 14.05 | 13.962 | 12.23709724 | 14.315 | 16.7429 | 12.75
| Std Dev. |  | 0 | 0.2241783 | 0.2041241 | 0.5316641 | 0.219089 | 0.1870829 | 0 | 0.1169045 | 0.6542171 | 0.1834848 | 0.2639444 | 0.2250926 | 0.4131182 | 0.2401388 | 0.372827 | 0.1263155 | 0.05477226 | 0.3371449 | 0.194079 | 0.4044727 | 0.09219749 | 0.1353021 | 0.7082087 | 0.2786874
| Rel.Std.Dev. |  | 0% | 1.589% | 1.042% | 4.164% | 1.647% | 1.361% | 0% | 0.8072% | 4.276% | 1.276% | 1.915% | 1.484% | 2.882% | 1.79% | 2.835% | 0.9231% | 0.3844% | 2.44% | 1.378% | 2.872% | 0.7519% | 0.942% | 4.223% | 2.192%
| PDM3 |  | 0.00487% | 0.7492% | 39.89% | -8.805% | -4.995% | -1.781% | 0.00487% | 3.457% | 9.291% | 2.743% | -1.543% | 8.339% | 2.386% | -4.162% | -6.067% | -2.252% | 1.791% | -1.305% | 0.6001% | 0.5966% | -12.41% | 2.6% | 19.8% | -9.162%
| Z-Score (Absolute) |  | NA | 0.04 | 9.28 | 2.22 | 1.32 | 0.56 | NA | 0.68 | 2.05 | 0.51 | 0.51 | 1.83 | 0.42 | 1.12 | 1.57 | 0.67 | 0.28 | 0.45 | 0 | 0 | 3.07 | 0.47 | 4.54 | 2.31
| Analytical results for Cr in OREAS 474 (Certified Value 57 ppm) | [27 empty] | Certified
Cr | Round | Replicate | Lab | Lab | Lab | Lab | Lab | Lab | Lab | Lab | Lab | Lab | Lab | Lab | Lab | Lab | Lab | Lab | Lab | Lab | Lab | Lab | Lab | Lab | Lab |  |  |  | 1
| No | No | 01 | 02 | 03 | 04 | 06 | 07 | 08 | 09 | 10 | 11 | 12 | 13 | 14 | 15 | 16 | 17 | 18 | 19 | 20 | 21 | 24 | 25 | 27 |  |  |  | ppm
|  |  | 4A*OES/MS | 4A*MS | 4A*OES/MS | 4A*OES/MS | 4A*OES/MS | 4A*MS | 4A*OES | 4A*OES | 4A*OES | 4A*MS | 4A*MS | 4A*MS | 4A*MS | 4A*MS | 4A*MS | 4A*MS | 4A*MS | 4A*MS | 4A*MS | 4A*MS | 4A*OES | 4A*OES | 4A*MS |  |  |  | 0
1
| 1 | 1 | 50 | 53.58138 | 61.3 | 48.9 | 29 | 61 | 61 | 59 | 66 | 57 | 58 | 55 | 56 | 59 | 55 | 63.63942 | 62 | 51 | 56 | 63.372 | 51.602 | 57 | 60 |  |  |  | 1
| 1 | 2 | 53 | 53.91771 | 61.2 | 48.8 | 36 | 61 | 58 | 57 | 66 | 57 | 56 | 59 | 56 | 55 | 55 | 63.3863 | 61 | 52 | 56 | 54.43 | 51.457 | 56 | 60 |  |  |  | #N/A
| 1 | 3 | 54 | 53.77378 | 61.1 | 50.5 | 33 | 62 | 57 | 54 | 60 | 55 | 58 | 57 | 56 | 56 | 55 | 63.44239 | 61 | 50 | 56 | 63.266 | 51.9245 | 57 | 60 |  |  |  | 16
| 1 | 4 | 49 | 53.10526 | 61.6 | 48.7 | 33 | 62 | 59 | 50 | 60 | 57 | 57 | 60 | 56 | 57 | 55 | 62.04786 | 61 | 52 | 56 | 55.136 | 51.524 | 56 | 59 |  |  |  | 56.77918
| 1 | 5 | 51 | 54.54099 | 60.6 | 49.4 | 30 | 63 | 59 | 57 | 57 | 54 | 58 | 58 | 57 | 55 | 54 | 62.64402 | 60 | 51 | 56 | 54.844 | 51.965 | 57 | 60 |  |  |  | 100
| 1 | 6 | 49 | 54.46905 | 59.5 | 48.1 | 33 | 61 | 62 | 60 | 63 | 57 | 56 | 60 | 56 | 56 | 55 | 61.18669 | 61 | 49 | 56 | 54.813 | 51.804 | 58 | 60
| Mean |  | 51 | 53.89803 | 60.88333 | 49.06667 | 32.33333 | 61.66667 | 59.33333 | 56.16667 | 62 | 56.16667 | 57.16667 | 58.16667 | 56.16667 | 56.33333 | 54.83333 | 62.72445 | 61 | 50.83333 | 56 | 57.6435 | 51.71275 | 56.83333 | 59.83333
| Median |  | 50.5 | 53.84575 | 61.15 | 48.85 | 33 | 61.5 | 59 | 57 | 61.5 | 57 | 57.5 | 58.5 | 56 | 56 | 55 | 63.01516 | 61 | 51 | 56 | 54.99 | 51.703 | 57 | 60
| Std Dev. |  | 2.097618 | 0.5448027 | 0.7521081 | 0.8164966 | 2.503331 | 0.8164966 | 1.861899 | 3.656045 | 3.63318 | 1.32916 | 0.9831921 | 1.94079 | 0.4082483 | 1.505545 | 0.4082483 | 0.9612078 | 0.6324555 | 1.169045 | 0 | 4.402074 | 0.2145203 | 0.7527727 | 0.4082483
| Rel.Std.Dev. |  | 4.113% | 1.011% | 1.235% | 1.664% | 7.742% | 1.324% | 3.138% | 6.509% | 5.86% | 2.366% | 1.72% | 3.337% | 0.7269% | 2.673% | 0.7445% | 1.532% | 1.037% | 2.3% | 0% | 7.637% | 0.4148% | 1.325% | 0.6823%
| PDM3 |  | -10.18% | -5.074% | 7.228% | -13.58% | -43.05% | 8.608% | 4.498% | -1.079% | 9.195% | -1.079% | 0.6824% | 2.444% | -1.079% | -0.7852% | -3.427% | 10.47% | 7.434% | -10.47% | -1.372% | 1.522% | -8.923% | 0.09537% | 5.379%
| Z-Score (Absolute) |  | 1.2 | 0.55 | 1.02 | 1.63 | 5.39 | 1.2 | 0.67 | 0.04 | 1.27 | 0.04 | 0.19 | 0.41 | 0.04 | 0 | 0.34 | 1.44 | 1.05 | 1.24 | 0.07 | 0.29 | 1.04 | 0.11 | 0.79
| Analytical results for Cs in OREAS 474 (Certified Value 9.46 ppm) | [27 empty] | Certified
Cs | Round | Replicate | Lab | Lab | Lab | Lab | Lab | Lab | Lab | Lab | Lab | Lab | Lab | Lab | Lab | Lab | Lab | Lab | Lab | Lab | Lab | Lab | Lab | Lab | Lab | Lab |  |  | 1
| No | No | 01 | 02 | 03 | 04 | 06 | 07 | 08 | 09 | 10 | 11 | 12 | 13 | 14 | 15 | 16 | 17 | 18 | 19 | 20 | 21 | 24 | 25 | 26 | 27 |  |  | ppm
|  |  | 4A*OES/MS | 4A*MS | 4A*OES/MS | 4A*OES/MS | 4A*OES/MS | 4A*MS | 4A*MS | 4A*MS | 4A*MS | 4A*MS | 4A*MS | 4A*MS | 4A*MS | 4A*MS | 4A*MS | 4A*MS | 4A*MS | 4A*MS | 4A*MS | 4A*MS | 4A*MS | 4A*OES | 4A*MS | 4A*MS |  |  | 2
3
| 1 | 1 | 9.61 | 8.703335 | 10 | 9.2 | 9 | 9.53 | 9.1 | 8.94 | 11.05 | 10.03 | 9.29 | 10.05 | 10.05 | 9.47 | 6.84 | 9.6386 | 9.73 | 6.7 | 9.8 | 9.69 | 8.101853 | 9.86 | 9.353754 | 8.29 |  |  | 1
| 1 | 2 | 8.93 | 8.680299 | 10 | 9.18 | 9 | 9.15 | 9.1 | 9.3 | 10.48 | 10.03 | 9.01 | 10.1 | 9.74 | 9.67 | 9.49 | 9.5156 | 9.68 | 6.6 | 9.7 | 9.395 | 7.65724129 | 9.84 | 9.744198 | 8.54 |  |  | #N/A
| 1 | 3 | 9.93 | 8.794414 | 10.3 | 9.88 | 9 | 9.34 | 9 | 9.4 | 10.24 | 9.75 | 9.14 | 10.3 | 9.76 | 9.8 | 8.67 | 9.78356 | 9.69 | 6.5 | 9.6 | 9.094 | 7.92308926 | 9.95 | 9.262944 | 8.53 |  |  | 16
| 1 | 4 | 9.41 | 9.085551 | 10 | 9.01 | 9 | 9.02 | 8.8 | 8.91 | 10.72 | 9.75 | 8.84 | 9.88 | 9.25 | 9.55 | 7.87 | 9.56378 | 9.62 | 6.3 | 10 | 9.596 | 8.02460933 | 9.93 | 9.836364 | 8.54 |  |  | 9.457831
| 1 | 5 | 8.66 | 9.396344 | 9.9 | 9.28 | 9 | 9.37 | 9 | 10.13 | 10.64 | 9.57 | 9.34 | 10.05 | 9.97 | 9.69 | 7.07 | 9.67468 | 9.55 | 6.5 | 9.5 | 9.768 | 8.11777117 | 9.88 | 8.922999 | 8.76 |  |  | 101
| 1 | 6 | 8.52 | 8.964911 | 9.5 | 9.05 | 9 | 9.25 | 9.3 | 9.65 | 10.74 | 9.83 | 8.9 | 10.3 | 9.57 | 9.58 | 7.15 | 9.51084 | 9.57 | 6.2 | 9.8 | 9.747 | 7.92455536 | 9.9 | 8.840569 | 8.46
| Mean |  | 9.176667 | 8.937476 | 9.95 | 9.266667 | 9 | 9.276667 | 9.05 | 9.388333 | 10.645 | 9.826667 | 9.086667 | 10.11333 | 9.723333 | 9.626667 | 7.848333 | 9.61451 | 9.64 | 6.466667 | 9.733333 | 9.548333 | 7.958187 | 9.893333 | 9.326805 | 8.52
| Median |  | 9.17 | 8.879663 | 10 | 9.19 | 9 | 9.295 | 9.05 | 9.35 | 10.68 | 9.79 | 9.075 | 10.075 | 9.75 | 9.625 | 7.51 | 9.60119 | 9.65 | 6.5 | 9.75 | 9.643 | 7.974582345 | 9.89 | 9.308349 | 8.535
| Std Dev. |  | 0.5601309 | 0.2737398 | 0.2588436 | 0.316586 | 0 | 0.1786244 | 0.1643168 | 0.4596267 | 0.272011 | 0.1790717 | 0.2049065 | 0.1626858 | 0.2886982 | 0.1170755 | 1.046985 | 0.1057193 | 0.07155418 | 0.1861899 | 0.175119 | 0.2607655 | 0.1693814 | 0.04179314 | 0.4094278 | 0.1516575
| Rel.Std.Dev. |  | 6.104% | 3.063% | 2.601% | 3.416% | 0% | 1.926% | 1.816% | 4.896% | 2.555% | 1.822% | 2.255% | 1.609% | 2.969% | 1.216% | 13.34% | 1.1% | 0.7423% | 2.879% | 1.799% | 2.731% | 2.128% | 0.4224% | 4.39% | 1.78%
| PDM3 |  | -2.973% | -5.502% | 5.204% | -2.021% | -4.841% | -1.915% | -4.312% | -0.7348% | 12.55% | 3.9% | -3.924% | 6.931% | 2.807% | 1.785% | -17.02% | 1.657% | 1.926% | -31.63% | 2.913% | 0.9569% | -15.86% | 4.605% | -1.385% | -9.916%
| Z-Score (Absolute) |  | 0.42 | 0.9 | 1.12 | 0.24 | NA | 0.22 | 0.67 | 0 | 2.5 | 0.87 | 0.6 | 1.44 | 0.67 | 0.48 | 3.07 | 0.45 | 0.5 | 5.82 | 0.69 | 0.32 | 2.85 | 1.01 | 0.12 | 1.73
Results from laboratory 6 were removed due to their 1 ppm reading resolution.
| Analytical results for Cu in OREAS 474 (Certified Value 67 ppm) | [27 empty] | Certified
Cu | Round | Replicate | Lab | Lab | Lab | Lab | Lab | Lab | Lab | Lab | Lab | Lab | Lab | Lab | Lab | Lab | Lab | Lab | Lab | Lab | Lab | Lab | Lab | Lab | Lab | Lab |  |  | 1
| No | No | 01 | 02 | 03 | 04 | 06 | 07 | 08 | 09 | 10 | 11 | 12 | 13 | 14 | 15 | 16 | 17 | 18 | 19 | 20 | 21 | 24 | 25 | 26 | 27 |  |  | ppm
|  |  | 4A*OES/MS | 4A*MS | 4A*OES/MS | 4A*OES/MS | 4A*OES/MS | 4A*MS | 4A*OES | 4A*MS | 4A*OES | 4A*MS | 4A*MS | 4A*MS | 4A*MS | 4A*MS | 4A*MS | 4A*MS | 4A*OES | 4A*MS | 4A*MS | 4A*MS | 4A*OES | 4A*OES | 4A*MS | 4A*MS |  |  | 0
1
| 1 | 1 | 66 | 63.99665 | 48.5 | 70.8 | 64.5 | 68 | 62 | 68.3 | 64.6 | 66.6 | 67.3 | 69.2 | 71.8 | 65.6 | 69.8 | 65.69651 | 67 | 68.1 | 66.7 | 72.557 | 66.88 | 64.7 | 62.67864 | 73 |  |  | 1
| 1 | 2 | 65 | 64.95717 | 48 | 73.9 | 64.3 | 67 | 62 | 68.4 | 67 | 66.7 | 66.2 | 70.1 | 71.4 | 67.1 | 67 | 66.43748 | 68 | 67.2 | 65.4 | 66.822 | 66.61 | 64.7 | 66.10315 | 73.9 |  |  | #N/A
| 1 | 3 | 66 | 64.70144 | 50.3 | 73.3 | 65.5 | 67 | 60 | 67.4 | 65.2 | 65.5 | 68 | 69.7 | 69.2 | 67.3 | 67.1 | 66.59267 | 67 | 66.9 | 67 | 73.197 | 66.39 | 64.4 | 62.21482 | 74 |  |  | 16
| 1 | 4 | 65 | 64.99307 | 48.8 | 72.8 | 63.3 | 66 | 63 | 68.3 | 67.7 | 66.8 | 67.5 | 70.1 | 65.9 | 65.8 | 69.1 | 65.37386 | 73 | 68.1 | 69.4 | 68.771 | 66.35 | 65 | 66.21868 | 73.5 |  |  | 66.60787
| 1 | 5 | 66 | 64.96144 | 50.1 | 74 | 64.7 | 68 | 62 | 68.6 | 63.5 | 67.8 | 68 | 69 | 70.2 | 67.2 | 67.1 | 66.63571 | 66 | 66.9 | 65.8 | 68.179 | 66.47 | 64.9 | 65.20073 | 73.3 |  |  | 102
| 1 | 6 | 66 | 65.99913 | 49.7 | 72.6 | 66.4 | 67 | 63 | 68.1 | 65.3 | 66.3 | 66.6 | 70.6 | 69.5 | 65.7 | 70.1 | 65.75902 | 66 | 65.5 | 67.4 | 68.923 | 66.69 | 64.6 | 65.47961 | 73.9
| Mean |  | 65.66667 | 64.93482 | 49.23333 | 72.9 | 64.78333 | 67.16667 | 62 | 68.18333 | 65.55 | 66.61667 | 67.26667 | 69.78333 | 69.66667 | 66.45 | 68.36667 | 66.08254 | 67.83333 | 67.11667 | 66.95 | 69.7415 | 66.565 | 64.71667 | 64.64927 | 73.6
| Median |  | 66 | 64.9593 | 49.25 | 73.05 | 64.6 | 67 | 62 | 68.3 | 65.25 | 66.65 | 67.4 | 69.9 | 69.85 | 66.45 | 68.1 | 66.09825 | 67 | 67.05 | 66.85 | 68.847 | 66.54 | 64.7 | 65.34017 | 73.7
| Std Dev. |  | 0.5163978 | 0.643735 | 0.9330952 | 1.17303 | 1.062858 | 0.7527727 | 1.095445 | 0.4167333 | 1.550161 | 0.7467708 | 0.7366591 | 0.6047038 | 2.110608 | 0.8264381 | 1.46105 | 0.538168 | 2.639444 | 0.9641922 | 1.41386 | 2.547321 | 0.2013703 | 0.2136976 | 1.753872 | 0.4
| Rel.Std.Dev. |  | 0.7864% | 0.9914% | 1.895% | 1.609% | 1.641% | 1.121% | 1.767% | 0.6112% | 2.365% | 1.121% | 1.095% | 0.8665% | 3.03% | 1.244% | 2.137% | 0.8144% | 3.891% | 1.437% | 2.112% | 3.653% | 0.3025% | 0.3302% | 2.713% | 0.5435%
| PDM3 |  | -1.413% | -2.512% | -26.08% | 9.447% | -2.739% | 0.8389% | -6.918% | 2.365% | -1.588% | 0.0132% | 0.9891% | 4.767% | 4.592% | -0.237% | 2.641% | -0.7887% | 1.84% | 0.7639% | 0.5136% | 4.705% | -0.06437% | -2.839% | -2.94% | 10.5%
| Z-Score (Absolute) |  | 0.5 | 0.84 | 7.93 | 2.77 | 0.9 | 0.17 | 2.16 | 0.63 | 0.56 | 0.08 | 0.22 | 1.36 | 1.3 | 0.15 | 0.72 | 0.32 | 0.47 | 0.15 | 0.08 | 1.34 | 0.1 | 0.93 | 0.96 | 3.08
| Analytical results for Dy in OREAS 474 (Certified Value 13.6 ppm) | [27 empty] | Certified
Dy | Round | Replicate | Lab | Lab | Lab | Lab | Lab | Lab | Lab | Lab | Lab | Lab | Lab | Lab | Lab | Lab | Lab | Lab | Lab | Lab | Lab | Lab | Lab | Lab | Lab | Lab | Lab |  | 1
| No | No | 01 | 02 | 03 | 04 | 06 | 07 | 08 | 09 | 10 | 11 | 12 | 13 | 14 | 15 | 16 | 17 | 18 | 19 | 20 | 21 | 22 | 24 | 26 | 27 | 29 |  | ppm
|  |  | 4A*OES/MS | 4A*MS | 4A*OES/MS | 4A*OES/MS | 4A*OES/MS | 4A*MS | 4A*MS | 4A*MS | 4A*MS | 4A*MS | 4A*MS | 4A*MS | 4A*MS | 4A*MS | 4A*MS | 4A*MS | 4A*MS | 4A*MS | 4A*MS | 4A*OES/MS | 4A*MS | 4A*MS | 4A*MS | 4A*MS | 4A*MS |  | 1
2
| 1 | 1 | 13.8 | 12.6467 | 14.21 | 13.3 | 14.52432 | 13.8 | 13 | 13.68 | 17.01 | 14.98 | 13.65 | 14.6 | 12.65 | 12.9 | 8.54 | 13.68778 | 14.33 | 13.5 | 14.2 | 13.545 | 13.71511 | 12.56673819 | 13.95493 | 12.65 | 13.69 |  | 1
| 1 | 2 | 13.8 | 12.91633 | 14.3 | 13.2 | 14.33347 | 13.94 | 13.1 | 14.31 | 15.94 | 14.78 | 13.2 | 14.65 | 12.4 | 13.35 | 12.9 | 13.45897 | 14.33 | 14 | 14.1 | 12.207 | 12.61808 | 12.38825243 | 14.25508 | 12.89 | 13.72 |  | #N/A
| 1 | 3 | 14.8 | 12.78619 | 14.75 | 14 | 14.58735 | 13.9 | 13.2 | 14.07 | 15.42 | 14.75 | 12.75 | 15 | 12.25 | 13.4 | 11.5 | 14.15756 | 14.41 | 12.8 | 14 | 13.398 | 12.57758 | 12.8179986 | 14.28152 | 12.41 | 13.85 |  | 16
| 1 | 4 | 13.1 | 13.02217 | 14.24 | 13.6 | 14.36944 | 13.99 | 12.9 | 13.46 | 16.32 | 14.56 | 12.85 | 14.1 | 11.7 | 12.85 | 10.5 | 13.55222 | 14.08 | 13.5 | 14.7 | 13.499 | 12.30262 | 12.52272711 | 14.24652 | 13.14 | 13.72 |  | 13.58234
| 1 | 5 | 12.9 | 12.80211 | 14.1 | 13.7 | 15.16965 | 13.88 | 13 | 14.46 | 15.95 | 14.3 | 13.75 | 14.25 | 12.35 | 13.3 | 9.05 | 13.6161 | 14.27 | 14 | 13.9 | 12.515 | 13.23715 | 12.69787961 | 13.89821 | 12.64 | 13.14 |  | 103
| 1 | 6 | 13.2 | 12.58857 | 13.69 | 13.8 | 14.7289 | 13.91 | 13.1 | 14.05 | 16.32 | 14.71 | 12.85 | 14.75 | 12.2 | 13.5 | 8.94 | 13.79434 | 14.31 | 13.4 | 14.3 | 12.674 | 12.85149 | 12.66316859 | 13.86741 | 13.06 | 13.71
| Mean |  | 13.6 | 12.79368 | 14.215 | 13.6 | 14.61886 | 13.90333 | 13.05 | 14.005 | 16.16 | 14.68 | 13.175 | 14.55833 | 12.25833 | 13.21667 | 10.23833 | 13.71116 | 14.28833 | 13.53333 | 14.2 | 12.973 | 12.88367 | 12.60946 | 14.08395 | 12.79833 | 13.63833
| Median |  | 13.5 | 12.79415 | 14.225 | 13.65 | 14.55584 | 13.905 | 13.05 | 14.06 | 16.135 | 14.73 | 13.025 | 14.625 | 12.3 | 13.325 | 9.775 | 13.65194 | 14.32 | 13.5 | 14.15 | 13.036 | 12.73479 | 12.61495339 | 14.10073 | 12.77 | 13.715
| Std Dev. |  | 0.6957011 | 0.1618953 | 0.3414528 | 0.303315 | 0.3062891 | 0.06345602 | 0.1048809 | 0.3765501 | 0.5317518 | 0.2300435 | 0.435603 | 0.3307819 | 0.3153041 | 0.273252 | 1.71621 | 0.2468346 | 0.1117885 | 0.4457204 | 0.2828427 | 0.5779976 | 0.513638 | 0.149981 | 0.1963569 | 0.2798154 | 0.2507123
| Rel.Std.Dev. |  | 5.115% | 1.265% | 2.402% | 2.23% | 2.095% | 0.4564% | 0.8037% | 2.689% | 3.291% | 1.567% | 3.306% | 2.272% | 2.572% | 2.067% | 16.76% | 1.8% | 0.7824% | 3.294% | 1.992% | 4.455% | 3.987% | 1.189% | 1.394% | 2.186% | 1.838%
| PDM3 |  | 0.13% | -5.806% | 4.658% | 0.13% | 7.631% | 2.363% | -3.919% | 3.112% | 18.98% | 8.082% | -2.999% | 7.186% | -9.748% | -2.692% | -24.62% | 0.9485% | 5.198% | -0.3608% | 4.548% | -4.486% | -5.144% | -7.163% | 3.693% | -5.772% | 0.4123%
| Z-Score (Absolute) |  | 0 | 0.88 | 0.67 | 0 | 1.12 | 0.33 | 0.6 | 0.44 | 2.81 | 1.18 | 0.47 | 1.05 | 1.47 | 0.42 | 3.69 | 0.12 | 0.75 | 0.07 | 0.66 | 0.69 | 0.79 | 1.09 | 0.53 | 0.88 | 0.04
| Analytical results for Er in OREAS 474 (Certified Value 6.11 ppm) | [27 empty] | Certified
Er | Round | Replicate | Lab | Lab | Lab | Lab | Lab | Lab | Lab | Lab | Lab | Lab | Lab | Lab | Lab | Lab | Lab | Lab | Lab | Lab | Lab | Lab | Lab | Lab | Lab | Lab | Lab |  | 1
| No | No | 01 | 02 | 03 | 04 | 06 | 07 | 08 | 09 | 10 | 11 | 12 | 13 | 14 | 15 | 16 | 17 | 18 | 19 | 20 | 21 | 22 | 24 | 26 | 27 | 29 |  | ppm
|  |  | 4A*OES/MS | 4A*MS | 4A*OES/MS | 4A*OES/MS | 4A*OES/MS | 4A*MS | 4A*MS | 4A*MS | 4A*MS | 4A*MS | 4A*MS | 4A*MS | 4A*MS | 4A*MS | 4A*MS | 4A*MS | 4A*MS | 4A*MS | 4A*MS | 4A*OES/MS | 4A*MS | 4A*MS | 4A*MS | 4A*MS | 4A*MS |  | 2
3
| 1 | 1 | 6 | 5.605614 | 7.02 | 6.03 | 6.322643 | 5.82 | 5.8 | 6.08 | 7.05 | 6.55 | 5.82 | 5.98 | 5.68 | 5.54 | 3.98 | 6.08185 | 6.32 | 5 | 6.1 | 6.083 | 4.863793 | 6.82623524 | 6.203776 | 5.62 | 6.21 |  | 1
| 1 | 2 | 6 | 5.671777 | 7.03 | 5.92 | 6.291266 | 5.74 | 5.9 | 6.37 | 6.53 | 6.61 | 5.62 | 6.15 | 5.6 | 5.75 | 5.64 | 6.0289 | 6.23 | 4.9 | 6.2 | 5.421 | 4.456287 | 6.8104941 | 6.419244 | 5.76 | 6.18 |  | #N/A
| 1 | 3 | 6.1 | 5.704616 | 7.27 | 6.39 | 6.450566 | 5.76 | 5.9 | 6.26 | 6.27 | 6.58 | 5.6 | 6.21 | 5.36 | 5.8 | 5.07 | 6.08327 | 6.52 | 4.9 | 6 | 5.967 | 4.472072 | 6.80538697 | 6.265398 | 5.83 | 6.25 |  | 16
| 1 | 4 | 6 | 5.773956 | 6.96 | 6.21 | 6.335893 | 5.79 | 5.7 | 5.91 | 6.78 | 6.46 | 5.52 | 5.98 | 5.22 | 5.57 | 4.86 | 5.95061 | 6.21 | 4.8 | 6.3 | 5.964 | 4.299635 | 6.88543944 | 6.378572 | 5.68 | 6.22 |  | 6.105001
| 1 | 5 | 6.1 | 5.713036 | 6.92 | 6.31 | 6.630933 | 5.65 | 5.8 | 6.48 | 6.61 | 6.35 | 5.84 | 5.96 | 5.53 | 5.75 | 4.08 | 5.9114 | 6.24 | 5 | 6 | 5.553 | 4.708112 | 6.78801924 | 5.9901372 | 5.9 | 6.05 |  | 104
| 1 | 6 | 6 | 5.519488 | 6.69 | 6.29 | 6.474639 | 5.7 | 6 | 6.2 | 6.72 | 6.57 | 5.59 | 6.14 | 5.39 | 5.8 | 4.06 | 6.08171 | 6.26 | 4.8 | 6.1 | 5.658 | 4.541166 | 6.82903367 | 5.97826 | 5.7 | 6.21
| Mean |  | 6.033333 | 5.664748 | 6.981667 | 6.191667 | 6.417657 | 5.743333 | 5.85 | 6.216667 | 6.66 | 6.52 | 5.665 | 6.07 | 5.463333 | 5.701667 | 4.615 | 6.022957 | 6.296667 | 4.9 | 6.116667 | 5.774333 | 4.556844 | 6.824101 | 6.205898 | 5.748333 | 6.186667
| Median |  | 6 | 5.688196 | 6.99 | 6.25 | 6.393229 | 5.75 | 5.85 | 6.23 | 6.665 | 6.56 | 5.61 | 6.06 | 5.46 | 5.75 | 4.47 | 6.055305 | 6.25 | 4.9 | 6.1 | 5.811 | 4.506619 | 6.81836467 | 6.234587 | 5.73 | 6.21
| Std Dev. |  | 0.05163978 | 0.08999368 | 0.1877676 | 0.1807116 | 0.1276746 | 0.0615359 | 0.1048809 | 0.20383 | 0.2613809 | 0.09757049 | 0.1323254 | 0.1088118 | 0.1704895 | 0.1161752 | 0.6804631 | 0.07519618 | 0.1157008 | 0.08944272 | 0.1169045 | 0.2667341 | 0.2003995 | 0.03355159 | 0.1882814 | 0.1032311 | 0.07061633
| Rel.Std.Dev. |  | 0.8559% | 1.589% | 2.689% | 2.919% | 1.989% | 1.071% | 1.793% | 3.279% | 3.925% | 1.496% | 2.336% | 1.793% | 3.121% | 2.038% | 14.74% | 1.248% | 1.837% | 1.825% | 1.911% | 4.619% | 4.398% | 0.4917% | 3.034% | 1.796% | 1.141%
| PDM3 |  | -1.174% | -7.211% | 14.36% | 1.42% | 5.121% | -5.924% | -4.177% | 1.829% | 9.091% | 6.798% | -7.207% | -0.5733% | -10.51% | -6.607% | -24.41% | -1.344% | 3.139% | -19.74% | 0.1911% | -5.416% | -25.36% | 11.78% | 1.653% | -5.842% | 1.338%
| Z-Score (Absolute) |  | 0 | 0.86 | 2.21 | 0.37 | 0.89 | 0.67 | 0.43 | 0.43 | 1.46 | 1.13 | 0.86 | 0.09 | 1.33 | 0.77 | 3.3 | 0.02 | 0.61 | 2.64 | 0.19 | 0.6 | 3.43 | 1.84 | 0.4 | 0.66 | 0.36
| Analytical results for Eu in OREAS 474 (Certified Value 8.6 ppm) | [27 empty] | Certified
Eu | Round | Replicate | Lab | Lab | Lab | Lab | Lab | Lab | Lab | Lab | Lab | Lab | Lab | Lab | Lab | Lab | Lab | Lab | Lab | Lab | Lab | Lab | Lab | Lab | Lab | Lab | Lab |  | 1
| No | No | 01 | 02 | 03 | 04 | 06 | 07 | 08 | 09 | 10 | 11 | 12 | 13 | 14 | 15 | 16 | 17 | 18 | 19 | 20 | 21 | 22 | 24 | 26 | 27 | 29 |  | ppm
|  |  | 4A*OES/MS | 4A*MS | 4A*OES/MS | 4A*OES/MS | 4A*OES/MS | 4A*MS | 4A*MS | 4A*MS | 4A*MS | 4A*MS | 4A*MS | 4A*MS | 4A*MS | 4A*MS | 4A*MS | 4A*MS | 4A*MS | 4A*MS | 4A*MS | 4A*OES/MS | 4A*MS | 4A*MS | 4A*MS | 4A*MS | 4A*MS |  | 2
3
| 1 | 1 | 8.69 | 7.680003 | 10.37 | 8.46 | 9.197159 | 8.55 | 8.6 | 8.6 | 10.72 | 9.16 | 8.36 | 9.56 | 8.59 | 8.32 | 4.76 | 8.4546 | 9.57 | 8.5 | 8.7 | 8.818 | 5.993767 | 9.70771658 | 8.629387 | 7.6 | 8.49 |  | 1
| 1 | 2 | 8.5 | 7.814361 | 10.3 | 8.33 | 9.041997 | 8.42 | 8.6 | 9.15 | 10.07 | 9.1 | 7.91 | 9.91 | 8.13 | 8.7 | 8.1 | 8.49431 | 9.36 | 8.7 | 8.7 | 8.362 | 5.51014 | 9.67294392 | 9.092436 | 7.77 | 8.48 |  | #N/A
| 1 | 3 | 8.81 | 7.948263 | 10.69 | 8.8 | 9.24801 | 8.56 | 8.4 | 8.99 | 9.88 | 9.24 | 7.77 | 10.3 | 8.12 | 8.59 | 6.84 | 8.60292 | 9.28 | 7.7 | 8.6 | 8.819 | 5.877051 | 9.845992 | 8.691546 | 7.76 | 8.54 |  | 16
| 1 | 4 | 8.23 | 8.104068 | 10.24 | 8.62 | 9.159256 | 8.51 | 8.1 | 8.54 | 10.45 | 9.06 | 7.8 | 9.13 | 7.88 | 8.31 | 6.27 | 8.35508 | 9.24 | 8.6 | 9 | 8.967 | 5.843151 | 10.18238286 | 9.068944 | 7.79 | 8.35 |  | 8.598198
| 1 | 5 | 8.18 | 7.961309 | 10.2 | 8.85 | 9.678393 | 8.56 | 8.2 | 8.94 | 10.22 | 8.88 | 8.53 | 9.63 | 8.18 | 8.65 | 5.17 | 8.39318 | 9.16 | 8.6 | 8.5 | 8.618 | 6.07507 | 10.03625623 | 8.420984 | 8.02 | 8.07 |  | 105
| 1 | 6 | 8.12 | 7.91971 | 9.84 | 8.84 | 9.438129 | 8.45 | 8.2 | 9.06 | 10.55 | 9.23 | 7.82 | 9.53 | 8.28 | 8.64 | 4.95 | 8.49968 | 9.43 | 8.3 | 8.7 | 8.581 | 5.884068 | 9.66043473 | 8.663012 | 7.72 | 8.41
| Mean |  | 8.421667 | 7.904619 | 10.27333 | 8.65 | 9.293824 | 8.508333 | 8.35 | 8.88 | 10.315 | 9.111667 | 8.031667 | 9.676667 | 8.196667 | 8.535 | 6.015 | 8.466628 | 9.34 | 8.4 | 8.7 | 8.694167 | 5.863875 | 9.850954 | 8.761051 | 7.776667 | 8.39
| Median |  | 8.365 | 7.933986 | 10.27 | 8.71 | 9.222584 | 8.53 | 8.3 | 8.965 | 10.335 | 9.13 | 7.865 | 9.595 | 8.155 | 8.615 | 5.72 | 8.474455 | 9.32 | 8.55 | 8.7 | 8.718 | 5.88056 | 9.77685429 | 8.677279 | 7.765 | 8.445
| Std Dev. |  | 0.2881261 | 0.1440314 | 0.2749303 | 0.2181742 | 0.2287729 | 0.06047038 | 0.2167948 | 0.250998 | 0.3148809 | 0.1336288 | 0.3279888 | 0.3947489 | 0.2334666 | 0.1739828 | 1.305079 | 0.08765441 | 0.1465606 | 0.3687818 | 0.167332 | 0.2164712 | 0.1937083 | 0.2157354 | 0.2653441 | 0.1372103 | 0.1702939
| Rel.Std.Dev. |  | 3.421% | 1.822% | 2.676% | 2.522% | 2.462% | 0.7107% | 2.596% | 2.827% | 3.053% | 1.467% | 4.084% | 4.079% | 2.848% | 2.038% | 21.7% | 1.035% | 1.569% | 4.39% | 1.923% | 2.49% | 3.303% | 2.19% | 3.029% | 1.764% | 2.03%
| PDM3 |  | -2.053% | -8.067% | 19.48% | 0.6025% | 8.09% | -1.045% | -2.887% | 3.277% | 19.97% | 5.972% | -6.589% | 12.54% | -4.67% | -0.735% | -30.04% | -1.53% | 8.627% | -2.305% | 1.184% | 1.116% | -31.8% | 14.57% | 1.894% | -9.555% | -2.421%
| Z-Score (Absolute) |  | 0.22 | 1.23 | 3.4 | 0.22 | 1.48 | 0.05 | 0.36 | 0.67 | 3.48 | 1.13 | 0.98 | 2.23 | 0.66 | 0 | 4.93 | 0.13 | 1.57 | 0.26 | 0.32 | 0.31 | 5.22 | 2.57 | 0.44 | 1.48 | 0.28
| Analytical results for Fe in OREAS 474 (Certified Value 7.36 wt.%) | [27 empty] | Certified
Fe | Round | Replicate | Lab | Lab | Lab | Lab | Lab | Lab | Lab | Lab | Lab | Lab | Lab | Lab | Lab | Lab | Lab | Lab | Lab | Lab | Lab | Lab | Lab | Lab | Lab |  |  |  | 1
| No | No | 01 | 02 | 03 | 04 | 06 | 07 | 08 | 09 | 10 | 11 | 12 | 13 | 14 | 15 | 16 | 18 | 19 | 20 | 21 | 24 | 25 | 26 | 27 |  |  |  | wt.%
|  |  | 4A*OES/MS | 4A*OES | 4A*OES/MS | 4A*OES/MS | 4A*OES/MS | 4A*MS | 4A*OES | 4A*OES | 4A*OES | 4A*MS | 4A*MS | 4A*MS | 4A*MS | 4A*MS | 4A*MS | 4A*OES | 4A*MS | 4A*MS | 4A*OES | 4A*OES | 4A*OES | 4A*OES | 4A*MS |  |  |  | 2
3
| 1 | 1 | 7.27 | 7.260834 | 7.5539 | 7.69 | 6.76 | 7.24 | 7.39 | 7.37 | 7.14 | 7.42 | 7.49 | 7.1 | 7.31 | 6.98 | 6.49 | 7.53 | 6.78 | 7.21 | 6.755 | 7.59458346 | 7.35 | 0.006267864 | 7.53 |  |  |  | 1
| 1 | 2 | 7.2 | 7.388706 | 7.5966 | 7.88 | 6.62 | 7.21 | 7.34 | 7.36 | 7.44 | 7.58 | 7.35 | 7.24 | 7.33 | 7.13 | 7.21 | 7.67 | 6.89 | 7.33 | 6.6682 | 7.56424378 | 7.37 | 0.006610315 | 7.53 |  |  |  | #N/A
| 1 | 3 | 7.47 | 7.46772 | 7.4941 | 7.93 | 6.76 | 7.29 | 7.49 | 7.35 | 7.23 | 7.41 | 7.38 | 7.36 | 7.32 | 7.22 | 7.15 | 7.5 | 6.84 | 7.33 | 6.7998 | 7.58109458 | 7.34 | 0.006221482 | 7.54 |  |  |  | 16
| 1 | 4 | 7 | 7.354697 | 7.6489 | 7.89 | 6.64 | 7.11 | 7.3 | 7.36 | 7.36 | 7.44 | 7.39 | 7.18 | 7.14 | 7.03 | 6.82 | 7.57 | 6.78 | 7.55 | 6.6416 | 7.5902142 | 7.38 | 0.006621868 | 7.53 |  |  |  | 7.362812
| 1 | 5 | 7.09 | 7.233522 | 7.5262 | 7.89 | 6.77 | 7.52 | 7.38 | 7.79 | 7.07 | 7.3 | 7.49 | 7.16 | 7.54 | 7.19 | 6.49 | 7.32 | 6.6 | 7.3 | 6.6682 | 7.59033986 | 7.35 | 0.006520073 | 7.57 |  |  |  | 106
| 1 | 6 | 7.18 | 7.31796 | 7.3653 | 7.87 | 6.97 | 7.12 | 7.52 | 7.4 | 7.18 | 7.52 | 7.26 | 7.25 | 7.35 | 7.15 | 6.57 | 7.49 | 6.81 | 7.38 | 6.6024 | 7.53986986 | 7.36 | 0.006547961 | 7.55
| Mean |  | 7.201667 | 7.33724 | 7.530833 | 7.858333 | 6.753333 | 7.248333 | 7.403333 | 7.438333 | 7.236667 | 7.445 | 7.393333 | 7.215 | 7.331667 | 7.116667 | 6.788333 | 7.513333 | 6.783333 | 7.35 | 6.6892 | 7.57672429 | 7.358333 | 0.006464927 | 7.541667
| Median |  | 7.19 | 7.336329 | 7.54005 | 7.885 | 6.76 | 7.225 | 7.385 | 7.365 | 7.205 | 7.43 | 7.385 | 7.21 | 7.325 | 7.14 | 6.695 | 7.515 | 6.795 | 7.33 | 6.6682 | 7.58565439 | 7.355 | 0.006534017 | 7.535
| Std Dev. |  | 0.1614208 | 0.08595981 | 0.09753887 | 0.08495097 | 0.1248466 | 0.1501222 | 0.08547904 | 0.1731377 | 0.139236 | 0.0966954 | 0.08778762 | 0.08983318 | 0.1273447 | 0.09330952 | 0.3271952 | 0.1150072 | 0.09892758 | 0.1129602 | 0.07381599 | 0.02106857 | 0.0147196 | 0.0001753872 | 0.01602082
| Rel.Std.Dev. |  | 2.241% | 1.172% | 1.295% | 1.081% | 1.849% | 2.071% | 1.155% | 2.328% | 1.924% | 1.299% | 1.187% | 1.245% | 1.737% | 1.311% | 4.82% | 1.531% | 1.458% | 1.537% | 1.104% | 0.2781% | 0.2% | 2.713% | 0.2124%
| PDM3 |  | -2.189% | -0.3473% | 2.282% | 6.73% | -8.278% | -1.555% | 0.5504% | 1.026% | -1.713% | 1.116% | 0.4145% | -2.008% | -0.423% | -3.343% | -7.802% | 2.044% | -7.87% | -0.174% | -9.149% | 2.905% | -0.06082% | -99.91% | 2.429%
| Z-Score (Absolute) |  | 0.71 | 0.03 | 0.93 | 2.57 | 2.94 | 0.47 | 0.3 | 0.47 | 0.53 | 0.51 | 0.25 | 0.64 | 0.06 | 1.13 | 2.77 | 0.85 | 2.79 | 0.03 | 3.26 | 1.16 | 0.07 | NA | 0.99
Results from laboratory 1.26 were removed due to their systematic bias.
| Analytical results for Ga in OREAS 474 (Certified Value 33.6 ppm) | [27 empty] | Certified
Ga | Round | Replicate | Lab | Lab | Lab | Lab | Lab | Lab | Lab | Lab | Lab | Lab | Lab | Lab | Lab | Lab | Lab | Lab | Lab | Lab | Lab | Lab | Lab | Lab | Lab | Lab | Lab |  | 1
| No | No | 01 | 02 | 03 | 04 | 06 | 07 | 08 | 09 | 10 | 11 | 12 | 13 | 14 | 15 | 16 | 17 | 18 | 19 | 20 | 21 | 24 | 25 | 26 | 27 | 29 |  | ppm
|  |  | 4A*OES/MS | 4A*MS | 4A*OES/MS | 4A*OES/MS | 4A*OES/MS | 4A*MS | 4A*MS | 4A*MS | 4A*MS | 4A*MS | 4A*MS | 4A*MS | 4A*MS | 4A*MS | 4A*MS | 4A*MS | 4A*OES | 4A*MS | 4A*MS | 4A*MS | 4A*OES | 4A*OES | 4A*MS | 4A*MS | 4A*MS |  | 1
2
| 1 | 1 | 50.3 | 35.42086 | 33.5 | 46.4 | 28.3 | 36.2 | 32.9 | 31.25 | 40.63 | 33.84 | 35 | 34.1 | 35.4 | 31.3 | 31.7 | 31.73012 | 35 | 37.45 | 31.46 | 35.54 | 35.8575 | 35.88 | 49.38329 | 31.13 | 29.64 |  | 1
| 1 | 2 | 49 | 35.77783 | 33.42 | 46 | 28.5 | 36.5 | 32.6 | 31.91 | 37.33 | 33.74 | 34.5 | 35.3 | 34.2 | 32.3 | 33.5 | 30.69049 | 35 | 37.93 | 31.12 | 33.087 | 35.392 | 35.67 | 51.92774 | 30.7 | 29.71 |  | #N/A
| 1 | 3 | 53.1 | 36.27083 | 33.36 | 51.1 | 29.4 | 36.4 | 33 | 30.3 | 36.43 | 32.89 | 35 | 34.9 | 33.6 | 32.3 | 33.2 | 31.60142 | 35 | 36.73 | 31.86 | 35.044 | 35.8735 | 35.17 | 50.34134 | 29.75 | 29.6 |  | 16
| 1 | 4 | 47.6 | 34.83176 | 33.66 | 46.2 | 28 | 36 | 32.8 | 31.41 | 39.48 | 32.71 | 33.5 | 35.6 | 32.2 | 31.5 | 32.9 | 31.36453 | 35 | 38.11 | 33.43 | 35.396 | 35.2275 | 35.76 | 52.06479 | 30.45 | 30.79 |  | 33.59155
| 1 | 5 | 48.9 | 35.42893 | 33.24 | 46.4 | 29.5 | 37.3 | 32.5 | 30.74 | 37.7 | 33 | 34.7 | 34.8 | 33.6 | 32 | 30.9 | 31.19272 | 34 | 35.82 | 32.12 | 34.665 | 35.8395 | 35.17 | 48.90914 | 30.6 | 29.44 |  | 107
| 1 | 6 | 50.3 | 36.56286 | 32.52 | 44.8 | 29.3 | 36.9 | 33.2 | 31.1 | 37.53 | 33.42 | 34.5 | 35 | 33.9 | 30.8 | 33 | 30.47358 | 35 | 36.65 | 32.08 | 34.946 | 36.071 | 35.65 | 46.96304 | 30.89 | 30.43
| Mean |  | 49.86667 | 35.71551 | 33.28333 | 46.81667 | 28.83333 | 36.55 | 32.83333 | 31.11833 | 38.18333 | 33.26667 | 34.53333 | 34.95 | 33.81667 | 31.7 | 32.53333 | 31.17548 | 34.83333 | 37.115 | 32.01167 | 34.77967 | 35.71017 | 35.55 | 49.93156 | 30.58667 | 29.935
| Median |  | 49.65 | 35.60338 | 33.39 | 46.3 | 28.9 | 36.45 | 32.85 | 31.175 | 37.615 | 33.21 | 34.6 | 34.95 | 33.75 | 31.75 | 32.95 | 31.278625 | 35 | 37.09 | 31.97 | 34.995 | 35.8485 | 35.66 | 49.86232 | 30.65 | 29.675
| Std Dev. |  | 1.879007 | 0.6293213 | 0.399483 | 2.182124 | 0.6439462 | 0.4764452 | 0.2581989 | 0.5553888 | 1.557584 | 0.4688568 | 0.5537749 | 0.5089204 | 1.036179 | 0.6033241 | 1.00929 | 0.5005929 | 0.4082483 | 0.8726912 | 0.7937863 | 0.8869928 | 0.3254258 | 0.3053523 | 1.942235 | 0.473061 | 0.5423928
| Rel.Std.Dev. |  | 3.768% | 1.762% | 1.2% | 4.661% | 2.233% | 1.304% | 0.7864% | 1.785% | 4.079% | 1.409% | 1.604% | 1.456% | 3.064% | 1.903% | 3.102% | 1.606% | 1.172% | 2.351% | 2.48% | 2.55% | 0.9113% | 0.8589% | 3.89% | 1.547% | 1.812%
| PDM3 |  | 48.45% | 6.323% | -0.9175% | 39.37% | -14.16% | 8.807% | -2.257% | -7.363% | 13.67% | -0.9672% | 2.804% | 4.044% | 0.6702% | -5.631% | -3.15% | -7.193% | 3.697% | 10.49% | -4.703% | 3.537% | 6.307% | 5.83% | 48.64% | -8.945% | -10.89%
| Z-Score (Absolute) |  | 5.13 | 0.4 | 0.42 | 4.11 | 1.91 | 0.67 | 0.57 | 1.14 | 1.22 | 0.42 | 0 | 0.14 | 0.24 | 0.95 | 0.67 | 1.12 | 0.1 | 0.86 | 0.84 | 0.08 | 0.39 | 0.34 | 5.15 | 1.32 | 1.54
| Analytical results for Gd in OREAS 474 (Certified Value 25.8 ppm) | [27 empty] | Certified
Gd | Round | Replicate | Lab | Lab | Lab | Lab | Lab | Lab | Lab | Lab | Lab | Lab | Lab | Lab | Lab | Lab | Lab | Lab | Lab | Lab | Lab | Lab | Lab | Lab | Lab | Lab | Lab |  | 1
| No | No | 01 | 02 | 03 | 04 | 06 | 07 | 08 | 09 | 10 | 11 | 12 | 13 | 14 | 15 | 16 | 17 | 18 | 19 | 20 | 21 | 22 | 24 | 26 | 27 | 29 |  | ppm
|  |  | 4A*OES/MS | 4A*MS | 4A*OES/MS | 4A*OES/MS | 4A*OES/MS | 4A*MS | 4A*MS | 4A*MS | 4A*MS | 4A*MS | 4A*MS | 4A*MS | 4A*MS | 4A*MS | 4A*MS | 4A*MS | 4A*MS | 4A*MS | 4A*MS | 4A*OES/MS | 4A*MS | 4A*MS | 4A*MS | 4A*MS | 4A*MS |  | 1
1
| 1 | 1 | 26.5 | 22.83274 | 34.77 | 27.4 | 26.80263 | 23.74 | 22.9 | 24.28 | 31.47 | 26.39 | 22.8 | 25.6 | 20.7 | 21.8 | 12.7 | 24.37415 | 26.19 | 20.3 | 26.4 | 23.37 | 33.29828 | 27.95096052 | 29.0429 | 27.47 | 26.26 |  | 1
| 1 | 2 | 26.1 | 22.78953 | 34.44 | 27.4 | 26.26828 | 23.67 | 23.7 | 24.98 | 29.27 | 27.03 | 21.9 | 25.9 | 20.4 | 22.3 | 22 | 24.36367 | 26.71 | 19.8 | 26.1 | 21.462 | 31.58574 | 28.2952585 | 30.10262 | 27.73 | 26.74 |  | #N/A
| 1 | 3 | 26.4 | 23.2573 | 36.04 | 28.8 | 27.04127 | 23.8 | 23.3 | 25.11 | 28.52 | 26.42 | 21 | 26 | 20.2 | 22.7 | 18.45 | 24.83221 | 25.9 | 19.5 | 25.7 | 23.629 | 31.18133 | 28.15154946 | 29.10986 | 27.87 | 26.9 |  | 16
| 1 | 4 | 24.5 | 23.42966 | 34.21 | 28.3 | 26.47939 | 24.02 | 23.7 | 23.96 | 29.88 | 26.26 | 21 | 25.1 | 19.35 | 21.8 | 16.75 | 24.25404 | 26 | 19.6 | 27 | 23.539 | 28.03648 | 28.00553441 | 30.47173 | 28.04 | 25.93 |  | 25.77132
| 1 | 5 | 25.6 | 23.10945 | 33.67 | 28.4 | 27.97669 | 23.85 | 23.9 | 26.05 | 29.18 | 25.95 | 23.1 | 24.7 | 20.5 | 22.8 | 14.05 | 24.19942 | 25.83 | 20.3 | 25.4 | 22.421 | 33.91629 | 28.28587924 | 28.38999 | 28.07 | 25.23 |  | 108
| 1 | 6 | 25.5 | 22.77 | 32.63 | 28.4 | 27.36554 | 23.59 | 23.5 | 25.26 | 30.12 | 26.56 | 21.2 | 25.5 | 20.6 | 22.2 | 13.45 | 24.52758 | 26.33 | 19.4 | 25.9 | 22.387 | 31.09571 | 27.9128131 | 28.19134 | 27.96 | 26.4
| Mean |  | 25.76667 | 23.03145 | 34.29333 | 28.11667 | 26.98896 | 23.77833 | 23.5 | 24.94 | 29.74 | 26.435 | 21.83333 | 25.46667 | 20.29167 | 22.26667 | 16.23333 | 24.42518 | 26.16 | 19.81667 | 26.08333 | 22.80133 | 31.51897 | 28.10033 | 29.21808 | 27.85667 | 26.24333
| Median |  | 25.85 | 22.9711 | 34.325 | 28.35 | 26.92195 | 23.77 | 23.6 | 25.045 | 29.575 | 26.405 | 21.55 | 25.55 | 20.45 | 22.25 | 15.4 | 24.36891 | 26.095 | 19.7 | 26 | 22.8955 | 31.38353 | 28.07854 | 29.07638 | 27.915 | 26.33
| Std Dev. |  | 0.7420692 | 0.2764166 | 1.136814 | 0.5810909 | 0.6219191 | 0.1501222 | 0.3577709 | 0.7431016 | 1.017821 | 0.3571414 | 0.9309493 | 0.4926121 | 0.4923583 | 0.4273952 | 3.561835 | 0.2292611 | 0.3269251 | 0.3970726 | 0.5636193 | 0.8558861 | 2.065839 | 0.1682315 | 0.9095476 | 0.2260678 | 0.6046046
| Rel.Std.Dev. |  | 2.88% | 1.2% | 3.315% | 2.067% | 2.304% | 0.6313% | 1.522% | 2.98% | 3.422% | 1.351% | 4.264% | 1.934% | 2.426% | 1.919% | 21.94% | 0.9386% | 1.25% | 2.004% | 2.161% | 3.754% | 6.554% | 0.5987% | 3.113% | 0.8115% | 2.304%
| PDM3 |  | -0.01805% | -10.63% | 33.07% | 9.101% | 4.725% | -7.733% | -8.813% | -3.226% | 15.4% | 2.575% | -15.28% | -1.182% | -21.26% | -13.6% | -37.01% | -5.223% | 1.508% | -23.11% | 1.211% | -11.52% | 22.3% | 9.037% | 13.37% | 8.092% | 1.832%
| Z-Score (Absolute) |  | 0 | 0.79 | 2.46 | 0.68 | 0.35 | 0.57 | 0.65 | 0.24 | 1.15 | 0.19 | 1.14 | 0.09 | 1.58 | 1.01 | 2.75 | 0.39 | 0.11 | 1.72 | 0.09 | 0.86 | 1.66 | 0.67 | 1 | 0.6 | 0.14
| Analytical results for Ge in OREAS 474 (Indicative Value 0.87 ppm) | [27 empty] | Indicative
Ge | Round | Replicate | Lab | Lab | Lab | Lab | Lab | Lab | Lab | Lab | Lab | Lab | Lab | Lab | Lab | Lab | Lab | Lab | Lab | Lab | [8 empty] | 1
| No | No | 01 | 03 | 04 | 06 | 07 | 08 | 09 | 11 | 12 | 13 | 14 | 15 | 16 | 18 | 19 | 21 | 24 | 27 | [8 empty] | ppm
|  |  | 4A*OES/MS | 4A*OES/MS | 4A*OES/MS | 4A*OES/MS | 4A*MS | 4A*MS | 4A*MS | 4A*MS | 4A*MS | 4A*MS | 4A*MS | 4A*MS | 4A*MS | 4A*MS | 4A*MS | 4A*MS | 4A*MS | 4A*MS | [8 empty] | 2
2
| 1 | 1 | 3.8 | 1.07 | 2.01 | 0.1 | 1.7 | 1.2 | 1.4 | 1.2 | 0.57 | 0.84 | 0.8 | 0.74 | 0.45 | 1.3 | < 0.05 | 0.619 | 0.501254965 | 0.23 | [8 empty] | 1
| 1 | 2 | 4.1 | 1.16 | 1.97 | < 0.1 | 1.55 | 1.3 | 1.4 | 1.3 | 0.56 | 0.79 | 0.77 | 0.76 | 0.66 | 1.3 | 0.12 | 0.539 | 0.480620887 | 0.24 | [8 empty] | 18
| 1 | 3 | 4.1 | 1.18 | 2.13 | < 0.1 | 1.57 | 1.3 | 1.4 | 1.3 | 0.54 | 0.82 | 0.8 | 0.77 | 0.58 | 1.2 | < 0.05 | 0.735 | 0.542008109 | 0.23 | [8 empty] | 16
| 1 | 4 | 4 | 1.13 | 1.98 | < 0.1 | 1.69 | 1.3 | 1.2 | 1.2 | 0.56 | 0.77 | 0.73 | 0.73 | 0.48 | 1.2 | < 0.05 | 0.589 | 0.508428233 | 0.25 | [8 empty] | 0.8685829
| 1 | 5 | 4 | 1.07 | 1.99 | < 0.1 | 1.56 | 1.3 | 1.2 | 1.2 | 0.6 | 0.79 | 0.76 | 0.74 | 0.47 | 1.4 | < 0.05 | 0.56 | 0.505113328 | 0.25 | [8 empty] | 30
| 1 | 6 | 3.9 | 1.03 | 1.9 | < 0.1 | 1.54 | 1.3 | 1.3 | 1.2 | 0.55 | 0.78 | 0.8 | 0.76 | 0.41 | 1.4 | 0.15 | 0.556 | 0.522428567 | 0.24
| Mean |  | 3.983333 | 1.106667 | 1.996667 | 0.1 | 1.601667 | 1.283333 | 1.316667 | 1.233333 | 0.5633333 | 0.7983333 | 0.7766667 | 0.75 | 0.5083333 | 1.3 | 0.135 | 0.5996667 | 0.5099756815 | 0.24
| Median |  | 4 | 1.1 | 1.985 | 0.1 | 1.565 | 1.3 | 1.35 | 1.2 | 0.56 | 0.79 | 0.785 | 0.75 | 0.475 | 1.3 | 0.135 | 0.5745 | 0.5067707805 | 0.24
| Std Dev. |  | 0.1169045 | 0.05887841 | 0.07527727 |  | 0.07305249 | 0.04082483 | 0.09831921 | 0.05163978 | 0.02065591 | 0.02639444 | 0.02875181 | 0.01549193 | 0.09325592 | 0.08944272 | 0.0212132 | 0.07206016 | 0.02071204 | 0.008944272
| Rel.Std.Dev. |  | 2.935% | 5.32% | 3.77% |  | 4.561% | 3.181% | 7.467% | 4.187% | 3.667% | 3.306% | 3.702% | 2.066% | 18.35% | 6.88% | 15.71% | 12.02% | 4.061% | 3.727%
| PDM3 |  | 358.6% | 27.41% | 129.9% | -88.49% | 84.4% | 47.75% | 51.59% | 41.99% | -35.14% | -8.088% | -10.58% | -13.65% | -41.48% | 49.67% | -84.46% | -30.96% | -41.29% | -72.37%
| Z-Score (Absolute) |  | 4.58 | 0.46 | 1.73 | 1.04 | 1.17 | 0.71 | 0.76 | 0.64 | 0.32 | 0.02 | 0.02 | 0.05 | 0.4 | 0.73 | 1.04 | 0.27 | 0.4 | 0.78
| Analytical results for Hf in OREAS 474 (Certified Value 6.06 ppm) | [27 empty] | Certified
Hf | Round | Replicate | Lab | Lab | Lab | Lab | Lab | Lab | Lab | Lab | Lab | Lab | Lab | Lab | Lab | Lab | Lab | Lab | Lab | Lab | Lab | Lab | Lab | Lab | Lab | Lab |  |  | 1
| No | No | 01 | 02 | 03 | 04 | 06 | 07 | 08 | 09 | 10 | 11 | 12 | 13 | 14 | 15 | 16 | 17 | 18 | 19 | 20 | 21 | 25 | 26 | 27 | 29 |  |  | ppm
|  |  | 4A*OES/MS | 4A*MS | 4A*OES/MS | 4A*OES/MS | 4A*OES/MS | 4A*MS | 4A*MS | 4A*MS | 4A*MS | 4A*MS | 4A*MS | 4A*MS | 4A*MS | 4A*MS | 4A*MS | 4A*MS | 4A*MS | 4A*MS | 4A*MS | 4A*MS | 4A*OES | 4A*MS | 4A*MS | 4A*MS |  |  | 2
3
| 1 | 1 | 5.6 | 5.806503 | 4.86 | 5.5 | 5.45 | 7.51 | 6.3 | 6.59 | 5.96 | 6.68 | 6 | 6.2 | 6.2 | 6 | 5.7 | 13.1038 | 7.14 | 6.17 | 6.24 | 5.47 | 6.58 | 6.706057 | 5.9 | 7.82 |  |  | 1
| 1 | 2 | 5.7 | 5.77013 | 4.83 | 5.7 | 5.5 | 7.61 | 6.1 | 6.52 | 5.49 | 6.48 | 6 | 6.4 | 6.1 | 6.1 | 6.2 | 12.89087 | 6.98 | 5.74 | 6.36 | 4.952 | 6.55 | 7.058046 | 6 | 7.96 |  |  | #N/A
| 1 | 3 | 5.8 | 5.99755 | 5.1 | 5.9 | 5.66 | 7.41 | 6.2 | 6.32 | 5.34 | 6.41 | 6.2 | 6.2 | 5.9 | 6.1 | 5.8 | 13.10096 | 6.84 | 5.86 | 6.21 | 5.233 | 6.54 | 6.862802 | 5.9 | 8.01 |  |  | 16
| 1 | 4 | 5.5 | 5.948242 | 4.87 | 5.8 | 5.52 | 7.32 | 6.1 | 6.27 | 5.75 | 6.54 | 6.2 | 6.2 | 5.6 | 6 | 5.9 | 12.91066 | 6.45 | 5.85 | 6.5 | 5.131 | 6.52 | 7.015424 | 6 | 8.17 |  |  | 6.0645
| 1 | 5 | 5.6 | 5.832679 | 4.99 | 5.8 | 5.8 | 6.98 | 6.2 | 6.48 | 5.41 | 6.34 | 6.1 | 6 | 6 | 6.3 | 5.6 | 12.99381 | 6.83 | 5.96 | 6.22 | 4.926 | 6.59 | 6.461873527 | 5.8 | 7.64 |  |  | 109
| 1 | 6 | 5.6 | 5.728643 | 4.71 | 5.9 | 5.7 | 7.06 | 6.6 | 7.21 | 5.65 | 6.4 | 6 | 6.2 | 6 | 6 | 5.8 | 12.85719 | 7.14 | 5.46 | 6.38 | 5.037 | 6.58 | 6.7410392 | 5.7 | 8.28
| Mean |  | 5.633333 | 5.847291 | 4.893333 | 5.766667 | 5.605 | 7.315 | 6.25 | 6.565 | 5.6 | 6.475 | 6.083333 | 6.2 | 5.966667 | 6.083333 | 5.833333 | 12.976215 | 6.896667 | 5.84 | 6.318333 | 5.124833 | 6.56 | 6.80754 | 5.883333 | 7.98
| Median |  | 5.6 | 5.819591 | 4.865 | 5.8 | 5.59 | 7.365 | 6.2 | 6.5 | 5.57 | 6.445 | 6.05 | 6.2 | 6 | 6.05 | 5.8 | 12.952235 | 6.91 | 5.855 | 6.3 | 5.084 | 6.565 | 6.801921 | 5.9 | 7.985
| Std Dev. |  | 0.1032796 | 0.1045728 | 0.1351542 | 0.1505545 | 0.1359044 | 0.2495396 | 0.1870829 | 0.3385114 | 0.2325511 | 0.1219426 | 0.09831921 | 0.1264911 | 0.2065591 | 0.1169045 | 0.2065591 | 0.1076076 | 0.2578889 | 0.2358813 | 0.1149638 | 0.2039602 | 0.0275681 | 0.2205582 | 0.1169045 | 0.2317758
| Rel.Std.Dev. |  | 1.833% | 1.788% | 2.762% | 2.611% | 2.425% | 3.411% | 2.993% | 5.156% | 4.153% | 1.883% | 1.616% | 2.04% | 3.462% | 1.922% | 3.541% | 0.8293% | 3.739% | 4.039% | 1.82% | 3.98% | 0.4202% | 3.24% | 1.987% | 2.904%
| PDM3 |  | -7.11% | -3.582% | -19.31% | -4.911% | -7.577% | 20.62% | 3.059% | 8.253% | -7.659% | 6.769% | 0.3106% | 2.234% | -1.613% | 0.3106% | -3.812% | 114% | 13.72% | -3.702% | 4.186% | -15.49% | 8.171% | 12.25% | -2.987% | 31.59%
| Z-Score (Absolute) |  | 0.72 | 0.38 | 1.91 | 0.51 | 0.77 | 1.97 | 0.27 | 0.77 | 0.77 | 0.63 | 0 | 0.19 | 0.19 | 0 | 0.4 | 11.04 | 1.3 | 0.39 | 0.38 | 1.54 | 0.76 | 1.16 | 0.32 | 3.04
| Analytical results for Hg in OREAS 474 (Indicative Value 0.009 ppm) | [27 empty] | Indicative
Hg | Round | Replicate | Lab | Lab | [24 empty] | 1
| No | No | 02 | 03 | [24 empty] | ppm
|  |  | 4A*MS | 4A*OES/MS | [24 empty] | 3
3
| 1 | 1 | < 1 | < 0.01 | [24 empty] | 1
| 1 | 2 | < 1 | 0.01 | [24 empty] | 5
| 1 | 3 | < 1 | 0.01 | [24 empty] | 16
| 1 | 4 | < 1 | 0.01 | [24 empty] | 0.009166667
| 1 | 5 | < 1 | 0.01 | [24 empty] | 31
| 1 | 6 | < 1 | 0.01
| Mean |  |  | 0.01
| Median |  |  | 0.01
| Std Dev. |  |  | 0
| Rel.Std.Dev. |  |  | 0%
| PDM3 |  |  | 9.091%
| Z-Score (Absolute) |  | 0.67 | 0.67
| Analytical results for Ho in OREAS 474 (Certified Value 2.29 ppm) | [27 empty] | Certified
Ho | Round | Replicate | Lab | Lab | Lab | Lab | Lab | Lab | Lab | Lab | Lab | Lab | Lab | Lab | Lab | Lab | Lab | Lab | Lab | Lab | Lab | Lab | Lab | Lab | Lab | Lab | Lab |  | 1
| No | No | 01 | 02 | 03 | 04 | 06 | 07 | 08 | 09 | 10 | 11 | 12 | 13 | 14 | 15 | 16 | 17 | 18 | 19 | 20 | 21 | 22 | 24 | 26 | 27 | 29 |  | ppm
|  |  | 4A*OES/MS | 4A*MS | 4A*OES/MS | 4A*OES/MS | 4A*OES/MS | 4A*MS | 4A*MS | 4A*MS | 4A*MS | 4A*MS | 4A*MS | 4A*MS | 4A*MS | 4A*MS | 4A*MS | 4A*MS | 4A*MS | 4A*MS | 4A*MS | 4A*OES/MS | 4A*MS | 4A*MS | 4A*MS | 4A*MS | 4A*MS |  | 2
3
| 1 | 1 | 2.3 | 2.122792 | 2.28 | 2.33 | 2.492467 | 2.33 | 2.3 | 2.37 | 2.65 | 2.47 | 2.33 | 2.4 | 2.05 | 2.08 | 1.5 | 2.3422 | 2.41 | 2.3 | 2.3 | 2.138 | 2.008061 | 2.167362845 | 2.343767 | 2.2 | 2.08 |  | 1
| 1 | 2 | 2.3 | 2.114027 | 2.29 | 2.3 | 2.492687 | 2.27 | 2.4 | 2.46 | 2.48 | 2.47 | 2.26 | 2.41 | 2.05 | 2.15 | 2.23 | 2.31875 | 2.37 | 2.3 | 2.3 | 1.895 | 1.791382 | 2.216532112 | 2.480033 | 2.2 | 2.12 |  | #N/A
| 1 | 3 | 2.4 | 2.143793 | 2.36 | 2.44 | 2.552367 | 2.36 | 2.3 | 2.42 | 2.4 | 2.47 | 2.21 | 2.45 | 1.98 | 2.16 | 2.01 | 2.35968 | 2.43 | 2.1 | 2.3 | 2.086 | 1.812595 | 2.183393285 | 2.348757 | 2.22 | 2.15 |  | 16
| 1 | 4 | 2.3 | 2.145436 | 2.29 | 2.41 | 2.491916 | 2.35 | 2.3 | 2.35 | 2.54 | 2.44 | 2.21 | 2.36 | 1.94 | 2.09 | 1.87 | 2.29571 | 2.32 | 2.3 | 2.4 | 2.08 | 1.767863 | 2.153815706 | 2.468857 | 2.27 | 2.13 |  | 2.291573
| 1 | 5 | 2.4 | 2.129452 | 2.27 | 2.45 | 2.637386 | 2.31 | 2.2 | 2.53 | 2.48 | 2.4 | 2.33 | 2.35 | 2 | 2.17 | 1.62 | 2.26422 | 2.38 | 2.3 | 2.3 | 1.936 | 1.935313 | 2.213083357 | 2.207527 | 2.3 | 2.04 |  | 110
| 1 | 6 | 2.4 | 2.09045 | 2.18 | 2.42 | 2.575426 | 2.37 | 2.3 | 2.43 | 2.5 | 2.45 | 2.2 | 2.41 | 2.02 | 2.15 | 1.58 | 2.3141 | 2.35 | 2.3 | 2.4 | 1.985 | 1.826488 | 2.256852731 | 2.224257 | 2.26 | 2.16
| Mean |  | 2.35 | 2.124325 | 2.278333 | 2.391667 | 2.540375 | 2.331667 | 2.3 | 2.426667 | 2.508333 | 2.45 | 2.256667 | 2.396667 | 2.006667 | 2.133333 | 1.801667 | 2.315777 | 2.376667 | 2.266667 | 2.333333 | 2.02 | 1.85695 | 2.198507 | 2.345533 | 2.241667 | 2.113333
| Median |  | 2.35 | 2.126122 | 2.285 | 2.415 | 2.522527 | 2.34 | 2.3 | 2.425 | 2.49 | 2.46 | 2.235 | 2.405 | 2.01 | 2.15 | 1.745 | 2.316425 | 2.375 | 2.3 | 2.3 | 2.0325 | 1.819542 | 2.198238321 | 2.346262 | 2.24 | 2.125
| Std Dev. |  | 0.05477226 | 0.02052737 | 0.05776389 | 0.06177918 | 0.05949972 | 0.03710346 | 0.06324555 | 0.06470446 | 0.08304617 | 0.0275681 | 0.06055301 | 0.03669696 | 0.04273952 | 0.03829708 | 0.2844937 | 0.03375828 | 0.03983298 | 0.08164966 | 0.05163978 | 0.09569326 | 0.09392142 | 0.03778172 | 0.1158153 | 0.04119061 | 0.04546061
| Rel.Std.Dev. |  | 2.331% | 0.9663% | 2.535% | 2.583% | 2.342% | 1.591% | 2.75% | 2.666% | 3.311% | 1.125% | 2.683% | 1.531% | 2.13% | 1.795% | 15.79% | 1.458% | 1.676% | 3.602% | 2.213% | 4.737% | 5.058% | 1.719% | 4.938% | 1.837% | 2.151%
| PDM3 |  | 2.55% | -7.298% | -0.5778% | 4.368% | 10.86% | 1.75% | 0.3677% | 5.895% | 9.459% | 6.913% | -1.523% | 4.586% | -12.43% | -6.905% | -21.38% | 1.056% | 3.713% | -1.087% | 1.822% | -11.85% | -18.97% | -4.061% | 2.355% | -2.178% | -7.778%
| Z-Score (Absolute) |  | 0.35 | 1.23 | 0.15 | 0.64 | 1.68 | 0.22 | 0 | 0.88 | 1.45 | 1.05 | 0.3 | 0.67 | 2.05 | 1.16 | 3.48 | 0.11 | 0.53 | 0.23 | 0.23 | 1.95 | 3.09 | 0.71 | 0.32 | 0.41 | 1.3
| Analytical results for In in OREAS 474 (Certified Value 0.11 ppm) | [27 empty] | Certified
In | Round | Replicate | Lab | Lab | Lab | Lab | Lab | Lab | Lab | Lab | Lab | Lab | Lab | Lab | Lab | Lab | Lab | Lab | Lab | Lab | Lab | Lab | Lab | Lab |  |  |  |  | 1
| No | No | 01 | 03 | 04 | 06 | 07 | 08 | 09 | 10 | 11 | 12 | 13 | 14 | 15 | 16 | 17 | 18 | 19 | 20 | 21 | 24 | 25 | 27 |  |  |  |  | ppm
|  |  | 4A*OES/MS | 4A*OES/MS | 4A*OES/MS | 4A*OES/MS | 4A*MS | 4A*MS | 4A*MS | 4A*MS | 4A*MS | 4A*MS | 4A*MS | 4A*MS | 4A*MS | 4A*MS | 4A*MS | 4A*MS | 4A*MS | 4A*MS | 4A*MS | 4A*MS | 4A*OES | 4A*MS |  |  |  |  | 2
3
| 1 | 1 | 0.1 | 0.13 | 0.097 | 0.09 | 0.3 | 0.11 | 0.11 | 0.109 | 0.11 | 0.114 | 0.109 | 0.115 | 0.111 | 0.099 | 0.10713 | 0.1 | 0.11 | 0.1 | 0.108 | < 0.08 | < 0.1 | 0.098 |  |  |  |  | 1
| 1 | 2 | 0.1 | 0.133 | 0.102 | 0.09 | 0.23 | 0.11 | 0.11 | 0.107 | 0.1 | 0.11 | 0.109 | 0.114 | 0.108 | 0.105 | 0.10568 | 0.11 | 0.1 | 0.11 | 0.107 | < 0.08 | < 0.1 | 0.095 |  |  |  |  | 7
| 1 | 3 | 0.1 | 0.138 | 0.109 | 0.1 | 0.27 | 0.11 | 0.11 | 0.101 | 0.12 | 0.113 | 0.113 | 0.105 | 0.11 | 0.1 | 0.10929 | 0.11 | 0.11 | 0.11 | 0.11 | < 0.08 | < 0.1 | 0.104 |  |  |  |  | 16
| 1 | 4 | 0.1 | 0.127 | 0.097 | 0.09 | 0.26 | 0.1 | 0.11 | 0.11 | 0.12 | 0.112 | 0.114 | 0.104 | 0.11 | 0.105 | 0.10553 | 0.12 | 0.1 | 0.11 | 0.105 | < 0.08 | < 0.1 | 0.1 |  |  |  |  | 0.1063461
| 1 | 5 | 0.2 | 0.129 | 0.106 | 0.1 | 0.24 | 0.1 | 0.1 | 0.101 | 0.11 | 0.113 | 0.116 | 0.106 | 0.109 | 0.095 | 0.10494 | 0.11 | 0.12 | 0.11 | 0.108 | < 0.08 | < 0.1 | 0.104 |  |  |  |  | 111
| 1 | 6 | < 0.1 | 0.13 | 0.103 | 0.09 | 0.26 | 0.1 | 0.11 | 0.106 | 0.12 | 0.114 | 0.113 | 0.103 | 0.104 | 0.098 | 0.10673 | 0.1 | 0.08 | 0.1 | 0.105 | < 0.08 | < 0.1 | 0.107
| Mean |  | 0.12 | 0.1311667 | 0.1023333 | 0.09333333 | 0.26 | 0.105 | 0.1083333 | 0.1056667 | 0.1133333 | 0.1126667 | 0.1123333 | 0.1078333 | 0.1086667 | 0.1003333 | 0.10655 | 0.1083333 | 0.1033333 | 0.1066667 | 0.1071667 |  |  | 0.1013333
| Median |  | 0.1 | 0.13 | 0.1025 | 0.09 | 0.26 | 0.105 | 0.11 | 0.1065 | 0.115 | 0.113 | 0.113 | 0.1055 | 0.1095 | 0.0995 | 0.106205 | 0.11 | 0.105 | 0.11 | 0.1075 |  |  | 0.102
| Std Dev. |  | 0.04472136 | 0.003868678 | 0.004802777 | 0.005163978 | 0.0244949 | 0.005477226 | 0.004082483 | 0.00388158 | 0.008164966 | 0.001505545 | 0.002804758 | 0.005269409 | 0.002503331 | 0.003983298 | 0.001566257 | 0.007527727 | 0.0136626 | 0.005163978 | 0.00194079 |  |  | 0.004457204
| Rel.Std.Dev. |  | 37.27% | 2.949% | 4.693% | 5.533% | 9.421% | 5.216% | 3.768% | 3.673% | 7.204% | 1.336% | 2.497% | 4.887% | 2.304% | 3.97% | 1.47% | 6.949% | 13.22% | 4.841% | 1.811% |  |  | 4.399%
| PDM3 |  | 12.84% | 23.34% | -3.773% | -12.24% | 144.5% | -1.266% | 1.869% | -0.6389% | 6.57% | 5.943% | 5.63% | 1.399% | 2.182% | -5.654% | 0.1918% | 1.869% | -2.833% | 0.3015% | 0.7716% |  |  | -4.714%
| Z-Score (Absolute) |  | NA | 3.81 | 0.67 | 2.07 | 23.86 | 0.26 | 0.26 | 0.16 | 1.04 | 0.93 | 0.88 | 0.18 | 0.31 | 0.99 | 0.02 | 0.26 | 0.52 | 0 | 0.08 | 10.16 | 8.82 | 0.83
Results from laboratory 1 were removed due to their 0.1 ppm reading resolution.
| Analytical results for K in OREAS 474 (Certified Value 2.54 wt.%) | [27 empty] | Certified
K | Round | Replicate | Lab | Lab | Lab | Lab | Lab | Lab | Lab | Lab | Lab | Lab | Lab | Lab | Lab | Lab | Lab | Lab | Lab | Lab | Lab | Lab | Lab | Lab | Lab |  |  |  | 1
| No | No | 01 | 02 | 03 | 04 | 06 | 07 | 08 | 09 | 10 | 11 | 12 | 13 | 14 | 15 | 16 | 18 | 19 | 20 | 21 | 24 | 25 | 26 | 27 |  |  |  | wt.%
|  |  | 4A*OES/MS | 4A*MS | 4A*OES/MS | 4A*OES/MS | 4A*OES/MS | 4A*MS | 4A*OES | 4A*OES | 4A*OES | 4A*MS | 4A*MS | 4A*MS | 4A*MS | 4A*MS | 4A*MS | 4A*OES | 4A*MS | 4A*MS | 4A*OES | 4A*OES | 4A*OES | 4A*OES | 4A*MS |  |  |  | 2
3
| 1 | 1 | 2.49 | 2.502864 | 2.5672 | 2.47 | 2.44 | 2.47 | 2.51 | 2.5987 | 2.36 | 2.568 | 2.63 | 2.43 | 2.59 | 2.48 | 2.42 | 2.6349 | 2.47 | 2.63 | 2.5175 | 2.64225 | 2.6 | 0.01026728 | 2.62 |  |  |  | 1
| 1 | 2 | 2.45 | 2.48611 | 2.6055 | 2.56 | 2.41 | 2.47 | 2.51 | 2.5951 | 2.41 | 2.6664 | 2.58 | 2.48 | 2.59 | 2.54 | 2.45 | 2.6595 | 2.49 | 2.69 | 2.44224 | 2.67344 | 2.62 | 0.01032969 | 2.62 |  |  |  | #N/A
| 1 | 3 | 2.6 | 2.572058 | 2.5942 | 2.32 | 2.47 | 2.46 | 2.42 | 2.5896 | 2.35 | 2.5887 | 2.61 | 2.54 | 2.59 | 2.57 | 2.48 | 2.6465 | 2.46 | 2.68 | 2.56732 | 2.644565 | 2.62 | 0.00985945 | 2.6 |  |  |  | 16
| 1 | 4 | 2.36 | 2.500327 | 2.598 | 2.46 | 2.4 | 2.43 | 2.47 | 2.5723 | 2.39 | 2.5762 | 2.62 | 2.47 | 2.52 | 2.52 | 2.42 | 2.642 | 2.49 | 2.74 | 2.45496 | 2.66924 | 2.62 | 0.0103782 | 2.62 |  |  |  | 2.535204
| 1 | 5 | 2.4 | 2.4882 | 2.5619 | 2.44 | 2.47 | 2.57 | 2.5 | 2.7246 | 2.29 | 2.5055 | 2.61 | 2.46 | 2.66 | 2.57 | 2.39 | 2.5984 | 2.43 | 2.67 | 2.44966 | 2.63858 | 2.63 | 0.01004856 | 2.63 |  |  |  | 112
| 1 | 6 | 2.4 | 2.523656 | 2.5095 | 2.46 | 2.54 | 2.43 | 2.56 | 2.6109 | 2.34 | 2.6162 | 2.56 | 2.48 | 2.6 | 2.58 | 2.42 | 2.6385 | 2.49 | 2.68 | 2.4168 | 2.672075 | 2.63 | 0.009870211 | 2.62
| Mean |  | 2.45 | 2.512202 | 2.572717 | 2.451667 | 2.455 | 2.471667 | 2.495 | 2.6152 | 2.356667 | 2.586833 | 2.601667 | 2.476667 | 2.591667 | 2.543333 | 2.43 | 2.636633 | 2.471667 | 2.681667 | 2.474747 | 2.656692 | 2.62 | 0.01012556 | 2.618333
| Median |  | 2.425 | 2.501595 | 2.5807 | 2.46 | 2.455 | 2.465 | 2.505 | 2.5969 | 2.355 | 2.58245 | 2.61 | 2.475 | 2.59 | 2.555 | 2.42 | 2.64025 | 2.48 | 2.68 | 2.45231 | 2.6569025 | 2.62 | 0.01015792 | 2.62
| Std Dev. |  | 0.08625543 | 0.03224607 | 0.03555083 | 0.07704977 | 0.05089204 | 0.05154286 | 0.04679744 | 0.05506157 | 0.04179314 | 0.05344083 | 0.02639444 | 0.03614784 | 0.04445972 | 0.03829708 | 0.03098387 | 0.02057821 | 0.02401388 | 0.03544949 | 0.05627259 | 0.0164819 | 0.01095445 | 0.0002313119 | 0.009831921
| Rel.Std.Dev. |  | 3.521% | 1.284% | 1.382% | 3.143% | 2.073% | 2.085% | 1.876% | 2.105% | 1.773% | 2.066% | 1.015% | 1.46% | 1.715% | 1.506% | 1.275% | 0.7805% | 0.9716% | 1.322% | 2.274% | 0.6204% | 0.4181% | 2.284% | 0.3755%
| PDM3 |  | -3.361% | -0.9073% | 1.48% | -3.295% | -3.164% | -2.506% | -1.586% | 3.155% | -7.042% | 2.037% | 2.622% | -2.309% | 2.227% | 0.3207% | -4.15% | 4.001% | -2.506% | 5.777% | -2.385% | 4.792% | 3.345% | -99.6% | 3.279%
| Z-Score (Absolute) |  | 0.72 | 0.14 | 0.41 | 0.7 | 0.67 | 0.52 | 0.3 | 0.8 | 1.57 | 0.54 | 0.68 | 0.47 | 0.59 | 0.14 | 0.9 | 1 | 0.52 | 1.42 | 0.49 | 1.19 | 0.85 | NA | 0.83
Results from laboratory 1.26 were removed due to their systematic bias.
| Analytical results for La in OREAS 474 (Certified Value 338 ppm) | [27 empty] | Certified
La | Round | Replicate | Lab | Lab | Lab | Lab | Lab | Lab | Lab | Lab | Lab | Lab | Lab | Lab | Lab | Lab | Lab | Lab | Lab | Lab | Lab | Lab | Lab | Lab | Lab | Lab | Lab |  | 1
| No | No | 01 | 02 | 03 | 04 | 06 | 07 | 08 | 09 | 10 | 11 | 12 | 13 | 14 | 15 | 16 | 17 | 18 | 19 | 20 | 21 | 22 | 24 | 26 | 27 | 29 |  | ppm
|  |  | 4A*OES/MS | 4A*MS | 4A*OES/MS | 4A*OES/MS | 4A*OES/MS | 4A*MS | 4A*MS | 4A*MS | 4A*MS | 4A*MS | 4A*MS | 4A*MS | 4A*MS | 4A*MS | 4A*MS | 4A*MS | 4A*OES | 4A*MS | 4A*MS | 4A*OES/MS | 4A*MS | 4A*OES | 4A*MS | 4A*MS | 4A*MS |  | 0
0
| 1 | 1 | 353 | 272.0535 | 362.5 | 346 | 280.7 | 302 | 339 | 355.81 | 469.4 | 368.54 | 277 | 319 | 311 | 325 | 139.5 | 362.1814 | 373 | 260 | 373.5 | 387.738 | 401.659 | 360.64 | 365.0866 | 346.8 | 323.65 |  | 1
| 1 | 2 | 344 | 271.6856 | 361.8 | 352 | 257.4 | 307 | 342 | 384.55 | 449.09 | 371.01 | 266 | 312 | 282 | 342 | 311 | 363.7417 | 378 | 321.2 | 375 | 362.072 | 392.3221 | 361.63 | 382.8586 | 345.5 | 320.85 |  | #N/A
| 1 | 3 | 361 | 278.9113 | 361.1 | 367 | 268.5 | 306 | 344 | 379.68 | 438.07 | 367.71 | 240 | 328 | 317 | 321 | 230 | 355.1751 | 375 | 300.1 | 369 | 385.14 | 399.8804 | 356.92 | 367.7305 | 343.6 | 325.08 |  | 16
| 1 | 4 | 335 | 278.2382 | 364.9 | 361 | 271.5 | 303 | 343 | 349.9 | 460.66 | 364.65 | 257 | 299 | 300 | 325 | 210 | 352.7114 | 372 | 287.6 | 390 | 396.387 | 371.3431 | 362.47 | 366.3452 | 347.6 | 324.77 |  | 338.3261
| 1 | 5 | 341 | 255.2943 | 358.8 | 369 | 278.5 | 300 | 348 | 395.32 | 448.82 | 360.18 | 287 | 311 | 314 | 342 | 170 | 355.129 | 370 | 239.3 | 370.2 | 369.639 | 403.7452 | 359.34 | 347.7044 | 349 | 326.81 |  | 113
| 1 | 6 | 337 | 261.394 | 353.3 | 361 | 288.3 | 297 | 341 | 388.73 | 461.6 | 370.25 | 257 | 300 | 338 | 322 | 152 | 354.8835 | 375 | 345.6 | 384.5 | 375.528 | 401.9758 | 356.2 | 353.9849 | 346.6 | 325.37
| Mean |  | 345.1667 | 269.5962 | 360.4 | 359.3333 | 274.15 | 302.5 | 342.8333 | 375.665 | 454.6067 | 367.0567 | 264 | 311.5 | 310.3333 | 329.5 | 202.0833 | 357.3037 | 373.8333 | 292.3 | 377.0333 | 379.4173 | 395.1543 | 359.5333 | 363.9517 | 346.5167 | 324.4217
| Median |  | 342.5 | 271.8696 | 361.45 | 361 | 275 | 302.5 | 342.5 | 382.115 | 454.875 | 368.125 | 261.5 | 311.5 | 312.5 | 325 | 190 | 355.15205 | 374 | 293.85 | 374.25 | 380.334 | 400.7697 | 359.99 | 365.7159 | 346.7 | 324.925
| Std Dev. |  | 10.00833 | 9.419973 | 4.002 | 8.824209 | 10.78476 | 3.72827 | 3.060501 | 18.49396 | 11.32937 | 4.038166 | 16.58915 | 11.11306 | 18.61899 | 9.813256 | 63.49678 | 4.504368 | 2.786874 | 39.0162 | 8.387292 | 12.6614 | 12.32866 | 2.538611 | 12.18261 | 1.842191 | 2.025363
| Rel.Std.Dev. |  | 2.9% | 3.494% | 1.11% | 2.456% | 3.934% | 1.232% | 0.8927% | 4.923% | 2.492% | 1.1% | 6.284% | 3.568% | 6% | 2.978% | 31.42% | 1.261% | 0.7455% | 13.35% | 2.225% | 3.337% | 3.12% | 0.7061% | 3.347% | 0.5316% | 0.6243%
| PDM3 |  | 2.022% | -20.31% | 6.524% | 6.209% | -18.97% | -10.59% | 1.332% | 11.04% | 34.37% | 8.492% | -21.97% | -7.929% | -8.274% | -2.609% | -40.27% | 5.609% | 10.49% | -13.6% | 11.44% | 12.15% | 16.8% | 6.268% | 7.574% | 2.421% | -4.11%
| Z-Score (Absolute) |  | 0.03 | 1.78 | 0.32 | 0.3 | 1.67 | 1.02 | 0.09 | 0.67 | 2.5 | 0.48 | 1.91 | 0.81 | 0.84 | 0.39 | 3.34 | 0.25 | 0.63 | 1.25 | 0.71 | 0.76 | 1.13 | 0.3 | 0.4 | 0 | 0.51
| Analytical results for Li in OREAS 474 (Certified Value 16.2 ppm) | [27 empty] | Certified
Li | Round | Replicate | Lab | Lab | Lab | Lab | Lab | Lab | Lab | Lab | Lab | Lab | Lab | Lab | Lab | Lab | Lab | Lab | Lab | Lab | Lab | Lab | Lab | Lab |  |  |  |  | 1
| No | No | 01 | 02 | 03 | 04 | 06 | 07 | 08 | 09 | 10 | 11 | 12 | 13 | 14 | 15 | 16 | 17 | 18 | 19 | 20 | 25 | 26 | 27 |  |  |  |  | ppm
|  |  | 4A*OES/MS | 4A*MS | 4A*OES/MS | 4A*OES/MS | 4A*OES/MS | 4A*MS | 4A*MS | 4A*MS | 4A*OES | 4A*MS | 4A*MS | 4A*MS | 4A*MS | 4A*MS | 4A*MS | 4A*MS | 4A*MS | 4A*MS | 4A*MS | 4A*OES | 4A*MS | 4A*MS |  |  |  |  | 1
2
| 1 | 1 | 16 | 15.67532 | 17 | 18.7 | 18 | 16.2 | 16.8 | 16.5 | 16 | 16.2 | 16.9 | 15.2 | 16.8 | 16 | 15.7 | 15.91951 | 16.7 | 18.1 | 15.5 | 16.2 | 16.05551 | 17 |  |  |  |  | 1
| 1 | 2 | 16 | 15.78016 | 17 | 19.4 | 18 | 16.19 | 16.8 | 16.3 | 16 | 16.3 | 16.4 | 15.2 | 16.7 | 16.2 | 15.5 | 15.83505 | 16.5 | 18.1 | 15.8 | 16.2 | 15.53379 | 17.1 |  |  |  |  | #N/A
| 1 | 3 | 16 | 15.87483 | 17 | 20.2 | 18 | 16.59 | 16.8 | 16.3 | 16 | 15.7 | 18.5 | 15.9 | 16.7 | 16.2 | 15.6 | 15.67921 | 16.2 | 18.3 | 15.9 | 16.2 | 14.88889 | 17 |  |  |  |  | 16
| 1 | 4 | 16 | 15.4558 | 17 | 18.3 | 17 | 16.32 | 16.7 | 16 | 16 | 15.8 | 16.8 | 15.4 | 16.6 | 16 | 15.6 | 15.75706 | 16.4 | 17.9 | 16.5 | 16 | 16.31369 | 17.1 |  |  |  |  | 16.16702
| 1 | 5 | 17 | 15.62634 | 17 | 19.3 | 17 | 16.59 | 16.6 | 16 | 15 | 15.6 | 16.7 | 15.2 | 17.3 | 15.9 | 15.5 | 15.80345 | 16.2 | 18.5 | 15.9 | 16.3 | 15.49051 | 17.1 |  |  |  |  | 114
| 1 | 6 | 17 | 15.98811 | 17 | 18.5 | 18 | 16.78 | 16.9 | 16.2 | 16 | 16.3 | 16 | 15.8 | 16.9 | 16.4 | 15.8 | 15.81638 | 16.4 | 16.7 | 16.1 | 16.5 | 15.37017 | 17
| Mean |  | 16.33333 | 15.73343 | 17 | 19.06667 | 17.66667 | 16.445 | 16.76667 | 16.21667 | 15.83333 | 15.98333 | 16.88333 | 15.45 | 16.83333 | 16.11667 | 15.61667 | 15.80178 | 16.4 | 17.93333 | 15.95 | 16.23333 | 15.60876 | 17.05
| Median |  | 16 | 15.72774 | 17 | 19 | 18 | 16.455 | 16.8 | 16.25 | 16 | 16 | 16.75 | 15.3 | 16.75 | 16.1 | 15.6 | 15.809915 | 16.4 | 18.1 | 15.9 | 16.2 | 15.51215 | 17.05
| Std Dev. |  | 0.5163978 | 0.1891878 | 0 | 0.7061633 | 0.5163978 | 0.2428786 | 0.1032796 | 0.194079 | 0.4082483 | 0.3188521 | 0.8565434 | 0.3209361 | 0.2503331 | 0.1834848 | 0.1169045 | 0.08025768 | 0.1897367 | 0.6377042 | 0.3331666 | 0.1632993 | 0.5081824 | 0.05477226
| Rel.Std.Dev. |  | 3.162% | 1.202% | 0% | 3.704% | 2.923% | 1.477% | 0.616% | 1.197% | 2.578% | 1.995% | 5.073% | 2.077% | 1.487% | 1.138% | 0.7486% | 0.5079% | 1.157% | 3.556% | 2.089% | 1.006% | 3.256% | 0.3212%
| PDM3 |  | 1.029% | -2.682% | 5.152% | 17.94% | 9.276% | 1.719% | 3.709% | 0.3071% | -2.064% | -1.136% | 4.431% | -4.435% | 4.121% | -0.3114% | -3.404% | -2.259% | 1.441% | 10.93% | -1.342% | 0.4102% | -3.453% | 5.462%
| Z-Score (Absolute) |  | NA | 0.64 | NA | 3.71 | NA | 0.29 | 0.71 | 0.01 | NA | 0.32 | 0.86 | 1.01 | 0.79 | 0.14 | 0.79 | 0.55 | 0.23 | 2.23 | 0.36 | 0.01 | 0.8 | 1.08
Results from laboratories 1, 3, 6 and 10 were removed due to their 1 ppm reading resolution.
| Analytical results for Lu in OREAS 474 (Certified Value 0.66 ppm) | [27 empty] | Certified
Lu | Round | Replicate | Lab | Lab | Lab | Lab | Lab | Lab | Lab | Lab | Lab | Lab | Lab | Lab | Lab | Lab | Lab | Lab | Lab | Lab | Lab | Lab | Lab | Lab | Lab | Lab | Lab |  | 1
| No | No | 01 | 02 | 03 | 04 | 06 | 07 | 08 | 09 | 10 | 11 | 12 | 13 | 14 | 15 | 16 | 17 | 18 | 19 | 20 | 21 | 22 | 24 | 26 | 27 | 29 |  | ppm
|  |  | 4A*OES/MS | 4A*MS | 4A*OES/MS | 4A*OES/MS | 4A*OES/MS | 4A*MS | 4A*MS | 4A*MS | 4A*MS | 4A*MS | 4A*MS | 4A*MS | 4A*MS | 4A*MS | 4A*MS | 4A*MS | 4A*MS | 4A*MS | 4A*MS | 4A*OES/MS | 4A*MS | 4A*MS | 4A*MS | 4A*MS | 4A*MS |  | 2
3
| 1 | 1 | 0.6 | 0.6482571 | 0.73 | 0.655 | 0.56 | 0.67 | 0.7 | 0.7 | 0.78 | 0.7 | 0.7 | 0.7 | 0.61 | 0.65 | 0.5 | 0.69012 | 0.74 | 0.6 | 0.7 | 0.669 | 0.5977845 | 0.553580224 | 0.6946163 | 0.63 | 0.72 |  | 1
| 1 | 2 | 0.7 | 0.6238935 | 0.74 | 0.653 | 0.56 | 0.65 | 0.7 | 0.72 | 0.74 | 0.72 | 0.68 | 0.71 | 0.59 | 0.67 | 0.67 | 0.69736 | 0.72 | 0.6 | 0.7 | 0.602 | 0.5468063 | 0.56347277 | 0.7214133 | 0.63 | 0.71 |  | #N/A
| 1 | 3 | 0.6 | 0.6545393 | 0.76 | 0.684 | 0.57 | 0.69 | 0.71 | 0.72 | 0.71 | 0.71 | 0.69 | 0.74 | 0.58 | 0.67 | 0.61 | 0.70433 | 0.71 | 0.6 | 0.7 | 0.665 | 0.5407504 | 0.567585159 | 0.6774128 | 0.61 | 0.73 |  | 16
| 1 | 4 | 0.6 | 0.6552602 | 0.73 | 0.688 | 0.56 | 0.69 | 0.69 | 0.69 | 0.75 | 0.71 | 0.68 | 0.69 | 0.54 | 0.65 | 0.58 | 0.69133 | 0.72 | 0.6 | 0.7 | 0.67 | 0.5513505 | 0.529847774 | 0.7218726 | 0.65 | 0.72 |  | 0.6621366
| 1 | 5 | 0.6 | 0.6364531 | 0.73 | 0.694 | 0.59 | 0.66 | 0.7 | 0.7 | 0.72 | 0.7 | 0.71 | 0.69 | 0.57 | 0.67 | 0.51 | 0.67816 | 0.71 | 0.6 | 0.7 | 0.614 | 0.5810023 | 0.540066735 | 0.6546435 | 0.66 | 0.68 |  | 115
| 1 | 6 | 0.6 | 0.6592496 | 0.7 | 0.678 | 0.57 | 0.68 | 0.71 | 0.71 | 0.76 | 0.71 | 0.66 | 0.71 | 0.58 | 0.67 | 0.51 | 0.6975 | 0.73 | 0.5 | 0.7 | 0.623 | 0.5741879 | 0.607625899 | 0.6565569 | 0.62 | 0.71
| Mean |  | 0.6166667 | 0.6462755 | 0.7316667 | 0.6753333 | 0.5683333 | 0.6733333 | 0.7016667 | 0.7066667 | 0.7433333 | 0.7083333 | 0.6866667 | 0.7066667 | 0.5783333 | 0.6633333 | 0.5633333 | 0.6931333 | 0.7216667 | 0.5833333 | 0.7 | 0.6405 | 0.5653137 | 0.5603630935 | 0.6877526 | 0.6333333 | 0.7116667
| Median |  | 0.6 | 0.6513982 | 0.73 | 0.681 | 0.565 | 0.675 | 0.7 | 0.705 | 0.745 | 0.71 | 0.685 | 0.705 | 0.58 | 0.67 | 0.545 | 0.694345 | 0.72 | 0.6 | 0.7 | 0.644 | 0.5627692 | 0.558526497 | 0.6860146 | 0.63 | 0.715
| Std Dev. |  | 0.04082483 | 0.01355511 | 0.0194079 | 0.01733974 | 0.01169045 | 0.01632993 | 0.007527727 | 0.0121106 | 0.02581989 | 0.007527727 | 0.0175119 | 0.01861899 | 0.02316607 | 0.01032796 | 0.06860515 | 0.00893119 | 0.01169045 | 0.04082483 | 1.216188e-16 | 0.03089822 | 0.02245031 | 0.02714677 | 0.03006864 | 0.01861899 | 0.01722401
| Rel.Std.Dev. |  | 6.62% | 2.097% | 2.653% | 2.568% | 2.057% | 2.425% | 1.073% | 1.714% | 3.474% | 1.063% | 2.55% | 2.635% | 4.006% | 1.557% | 12.18% | 1.289% | 1.62% | 6.999% | 1.737e-14% | 4.824% | 3.971% | 4.844% | 4.372% | 2.94% | 2.42%
| PDM3 |  | -6.867% | -2.395% | 10.5% | 1.993% | -14.17% | 1.691% | 5.97% | 6.725% | 12.26% | 6.977% | 3.705% | 6.725% | -12.66% | 0.1807% | -14.92% | 4.681% | 8.991% | -11.9% | 5.718% | -3.268% | -14.62% | -15.37% | 3.869% | -4.35% | 7.48%
| Z-Score (Absolute) |  | NA | 0.72 | 1.04 | 0.12 | 2.32 | 0.16 | 0.43 | 0.53 | 1.29 | 0.56 | 0.12 | 0.53 | 2.12 | 0.36 | 2.43 | 0.25 | 0.84 | NA | NA | 0.84 | 2.39 | 2.49 | 0.14 | 0.98 | 0.63
Results from laboratories 1, 19 and 20 were removed due to their 0.1 ppm reading resolution.
| Analytical results for Mg in OREAS 474 (Certified Value 0.554 wt.%) | [27 empty] | Certified
Mg | Round | Replicate | Lab | Lab | Lab | Lab | Lab | Lab | Lab | Lab | Lab | Lab | Lab | Lab | Lab | Lab | Lab | Lab | Lab | Lab | Lab | Lab | Lab | Lab | Lab |  |  |  | 1
| No | No | 01 | 02 | 03 | 04 | 06 | 07 | 08 | 09 | 10 | 11 | 12 | 13 | 14 | 15 | 16 | 18 | 19 | 20 | 21 | 24 | 25 | 26 | 27 |  |  |  | wt.%
|  |  | 4A*OES/MS | 4A*MS | 4A*OES/MS | 4A*OES/MS | 4A*OES/MS | 4A*MS | 4A*OES | 4A*OES | 4A*OES | 4A*MS | 4A*MS | 4A*MS | 4A*MS | 4A*MS | 4A*MS | 4A*OES | 4A*MS | 4A*MS | 4A*OES | 4A*OES | 4A*OES | 4A*OES | 4A*MS |  |  |  | 3
3
| 1 | 1 | 0.59 | 0.5144563 | 0.6257 | 0.56 | 0.51 | 0.5 | 0.564 | 0.6208 | 0.551 | 0.5923 | 0.54 | 0.51 | 0.54 | 0.52 | 0.39 | 0.5735 | 0.53 | 0.58 | 0.54395 | 0.632397 | 0.56 | 0.0007512569 | 0.59 |  |  |  | 1
| 1 | 2 | 0.57 | 0.5208592 | 0.6228 | 0.57 | 0.48 | 0.49 | 0.551 | 0.5838 | 0.568 | 0.6009 | 0.52 | 0.52 | 0.53 | 0.53 | 0.52 | 0.5798 | 0.55 | 0.58 | 0.5313 | 0.632777 | 0.55 | 0.0007644976 | 0.58 |  |  |  | #N/A
| 1 | 3 | 0.6 | 0.5284889 | 0.6222 | 0.57 | 0.5 | 0.46 | 0.551 | 0.5857 | 0.554 | 0.5871 | 0.52 | 0.54 | 0.54 | 0.52 | 0.5 | 0.5764 | 0.54 | 0.59 | 0.54625 | 0.634523 | 0.56 | 0.0006832396 | 0.59 |  |  |  | 16
| 1 | 4 | 0.56 | 0.519704 | 0.6254 | 0.57 | 0.5 | 0.47 | 0.552 | 0.6138 | 0.561 | 0.5848 | 0.52 | 0.52 | 0.53 | 0.52 | 0.45 | 0.5768 | 0.54 | 0.6 | 0.53245 | 0.634002 | 0.55 | 0.0007869416 | 0.59 |  |  |  | 0.5536016
| 1 | 5 | 0.57 | 0.5111593 | 0.6185 | 0.57 | 0.5 | 0.52 | 0.566 | 0.5867 | 0.54 | 0.5871 | 0.53 | 0.52 | 0.55 | 0.53 | 0.42 | 0.5671 | 0.51 | 0.59 | 0.53015 | 0.633136 | 0.55 | 0.0008094231 | 0.59 |  |  |  | 116
| 1 | 6 | 0.57 | 0.5237045 | 0.6092 | 0.56 | 0.53 | 0.52 | 0.579 | 0.5884 | 0.552 | 0.6009 | 0.5 | 0.53 | 0.55 | 0.53 | 0.4 | 0.5793 | 0.56 | 0.59 | 0.5244 | 0.638708 | 0.55 | 0.0006990561 | 0.59
| Mean |  | 0.5766667 | 0.5197287 | 0.6206333 | 0.5666667 | 0.5033333 | 0.4933333 | 0.5605 | 0.5965333 | 0.5543333 | 0.5921833 | 0.5216667 | 0.5233333 | 0.54 | 0.525 | 0.4466667 | 0.5754833 | 0.5383333 | 0.5883333 | 0.53475 | 0.6342572 | 0.5533333 | 0.0007490691 | 0.5883333
| Median |  | 0.57 | 0.5202816 | 0.6225 | 0.57 | 0.5 | 0.495 | 0.558 | 0.58755 | 0.553 | 0.5897 | 0.52 | 0.52 | 0.54 | 0.525 | 0.435 | 0.5766 | 0.54 | 0.59 | 0.531875 | 0.633569 | 0.55 | 0.0007578773 | 0.59
| Std Dev. |  | 0.01505545 | 0.006245963 | 0.006177594 | 0.005163978 | 0.01632993 | 0.02503331 | 0.01129159 | 0.01630554 | 0.009521905 | 0.007185657 | 0.0132916 | 0.01032796 | 0.008944272 | 0.005477226 | 0.05354126 | 0.004690167 | 0.01722401 | 0.007527727 | 0.008513108 | 0.002317491 | 0.005163978 | 4.930433e-05 | 0.004082483
| Rel.Std.Dev. |  | 2.611% | 1.202% | 0.9954% | 0.9113% | 3.244% | 5.074% | 2.015% | 2.733% | 1.718% | 1.213% | 2.548% | 1.973% | 1.656% | 1.043% | 11.99% | 0.815% | 3.2% | 1.28% | 1.592% | 0.3654% | 0.9332% | 6.582% | 0.6939%
| PDM3 |  | 4.166% | -6.119% | 12.11% | 2.36% | -9.08% | -10.89% | 1.246% | 7.755% | 0.1322% | 6.969% | -5.769% | -5.468% | -2.457% | -5.166% | -19.32% | 3.953% | -2.758% | 6.274% | -3.405% | 14.57% | -0.04846% | -99.86% | 6.274%
| Z-Score (Absolute) |  | 0.5 | 0.72 | 1.43 | 0.28 | 1.06 | 1.28 | 0.15 | 0.92 | 0.02 | 0.83 | 0.67 | 0.64 | 0.28 | 0.6 | 2.27 | 0.47 | 0.32 | 0.75 | 0.4 | 1.72 | 0 | 11.77 | 0.75
| Analytical results for Mn in OREAS 474 (Certified Value 0.042 wt.%) | [27 empty] | Certified
Mn | Round | Replicate | Lab | Lab | Lab | Lab | Lab | Lab | Lab | Lab | Lab | Lab | Lab | Lab | Lab | Lab | Lab | Lab | Lab | Lab | Lab | Lab | Lab | Lab | Lab |  |  |  | 1
| No | No | 01 | 02 | 03 | 04 | 06 | 07 | 08 | 09 | 10 | 11 | 12 | 13 | 14 | 15 | 16 | 18 | 19 | 20 | 21 | 24 | 25 | 26 | 27 |  |  |  | wt.%
|  |  | 4A*OES/MS | 4A*MS | 4A*OES/MS | 4A*OES/MS | 4A*OES/MS | 4A*MS | 4A*OES | 4A*OES | 4A*OES | 4A*MS | 4A*MS | 4A*MS | 4A*MS | 4A*MS | 4A*MS | 4A*OES | 4A*MS | 4A*MS | 4A*MS | 4A*OES | 4A*OES | 4A*OES | 4A*MS |  |  |  | 3
3
| 1 | 1 | 0.0427 | 0.03999487 | 0.0465 | 0.0444 | 0.04 | 0.0447 | 0.0417 | 0.0462 | 0.0403 | 0.0432 | 0.0432 | 0.0396 | 0.0418 | 0.041 | 0.0356 | 0.0432 | 0.0405 | 0.0449 | 0.04025 | 0.041909 | 0.0424 | 0.01249714 | 0.0434 |  |  |  | 1
| 1 | 2 | 0.0418 | 0.04126774 | 0.0467 | 0.046 | 0.04 | 0.0443 | 0.0425 | 0.044 | 0.0408 | 0.0443 | 0.0421 | 0.0405 | 0.0412 | 0.0417 | 0.0394 | 0.0435 | 0.0415 | 0.0461 | 0.0391 | 0.041745 | 0.0422 | 0.01308936 | 0.0432 |  |  |  | #N/A
| 1 | 3 | 0.0442 | 0.04083381 | 0.0467 | 0.0461 | 0.04 | 0.0448 | 0.041 | 0.0437 | 0.04 | 0.0431 | 0.0424 | 0.0413 | 0.0417 | 0.0421 | 0.0394 | 0.0432 | 0.0416 | 0.0457 | 0.0414 | 0.041637 | 0.0421 | 0.01280217 | 0.0432 |  |  |  | 16
| 1 | 4 | 0.0405 | 0.04066593 | 0.0467 | 0.045 | 0.04 | 0.0435 | 0.0412 | 0.0459 | 0.0405 | 0.0429 | 0.0423 | 0.0405 | 0.0407 | 0.0411 | 0.0379 | 0.0433 | 0.0408 | 0.0473 | 0.0391 | 0.041856 | 0.0421 | 0.01301888 | 0.0433 |  |  |  | 0.04225539
| 1 | 5 | 0.0414 | 0.04016874 | 0.0456 | 0.0462 | 0.04 | 0.0457 | 0.0419 | 0.0432 | 0.0389 | 0.0424 | 0.0425 | 0.04 | 0.0425 | 0.0421 | 0.0359 | 0.0426 | 0.0399 | 0.0459 | 0.0391 | 0.04151 | 0.0421 | 0.01194878 | 0.0435 |  |  |  | 117
| 1 | 6 | 0.042 | 0.04069573 | 0.0452 | 0.0462 | 0.04 | 0.0449 | 0.0428 | 0.0439 | 0.0398 | 0.0437 | 0.0415 | 0.0404 | 0.0421 | 0.0423 | 0.0366 | 0.0435 | 0.0414 | 0.0462 | 0.0391 | 0.041778 | 0.0421 | 0.01191107 | 0.0438
| Mean |  | 0.0421 | 0.04060447 | 0.04623333 | 0.04565 | 0.04 | 0.04465 | 0.04185 | 0.04448333 | 0.04005 | 0.04326667 | 0.04233333 | 0.04038333 | 0.04166667 | 0.04171667 | 0.03746667 | 0.04321667 | 0.04095 | 0.04601667 | 0.039675 | 0.04173917 | 0.04216667 | 0.01254457 | 0.0434
| Median |  | 0.0419 | 0.04068083 | 0.0466 | 0.04605 | 0.04 | 0.04475 | 0.0418 | 0.04395 | 0.04015 | 0.04315 | 0.04235 | 0.04045 | 0.04175 | 0.0419 | 0.03725 | 0.04325 | 0.0411 | 0.046 | 0.0391 | 0.0417615 | 0.0421 | 0.01264965 | 0.04335
| Std Dev. |  | 0.001258571 | 0.0004617569 | 0.0006623192 | 0.0007635444 | 0 | 0.0007259477 | 0.0007063993 | 0.001248065 | 0.0006655825 | 0.0006592926 | 0.0005537749 | 0.0005706721 | 0.0006408328 | 0.0005528713 | 0.001694304 | 0.0003311596 | 0.0006715653 | 0.0007808115 | 0.000962159 | 0.0001462811 | 0.000121106 | 0.0005189711 | 0.0002280351
| Rel.Std.Dev. |  | 2.989% | 1.137% | 1.433% | 1.673% | 0% | 1.626% | 1.688% | 2.806% | 1.662% | 1.524% | 1.308% | 1.413% | 1.538% | 1.325% | 4.522% | 0.7663% | 1.64% | 1.697% | 2.425% | 0.3505% | 0.2872% | 4.137% | 0.5254%
| PDM3 |  | -0.3677% | -3.907% | 9.414% | 8.034% | -5.338% | 5.667% | -0.9594% | 5.273% | -5.219% | 2.393% | 0.1845% | -4.43% | -1.393% | -1.275% | -11.33% | 2.275% | -3.089% | 8.901% | -6.107% | -1.222% | -0.21% | -70.31% | 2.709%
| Z-Score (Absolute) |  | 0.11 | 0.57 | 2.02 | 1.75 | 0.85 | 1.29 | 0 | 1.21 | 0.83 | 0.65 | 0.22 | 0.67 | 0.08 | 0.06 | 2.02 | 0.63 | 0.41 | 1.92 | 1 | 0.05 | 0.15 | 13.47 | 0.71
| Analytical results for Mo in OREAS 474 (Certified Value 2.19 ppm) | [27 empty] | Certified
Mo | Round | Replicate | Lab | Lab | Lab | Lab | Lab | Lab | Lab | Lab | Lab | Lab | Lab | Lab | Lab | Lab | Lab | Lab | Lab | Lab | Lab | Lab | Lab | Lab | Lab | Lab |  |  | 1
| No | No | 01 | 02 | 03 | 04 | 06 | 07 | 08 | 09 | 10 | 11 | 12 | 13 | 14 | 15 | 16 | 17 | 18 | 19 | 20 | 21 | 24 | 25 | 26 | 27 |  |  | ppm
|  |  | 4A*OES/MS | 4A*MS | 4A*OES/MS | 4A*OES/MS | 4A*OES/MS | 4A*MS | 4A*MS | 4A*MS | 4A*MS | 4A*MS | 4A*MS | 4A*MS | 4A*MS | 4A*MS | 4A*MS | 4A*MS | 4A*MS | 4A*MS | 4A*MS | 4A*MS | 4A*MS | 4A*OES | 4A*MS | 4A*MS |  |  | 2
3
| 1 | 1 | 2 | < 10 | 4.7 | 2.26 | 2.12 | 4.82 | 2.2 | 2.2 | 3.07 | 2.3 | 2.13 | 2.22 | 2.22 | 2.46 | 2.07 | 2.20558 | 2.2 | 2.13 | 2.09 | 2.26 | 1.53579987 | 2.31 | 2.249901 | 2.05 |  |  | 1
| 1 | 2 | 2 | < 10 | 4.8 | 2.3 | 2.18 | 4.53 | 2.2 | 2.2 | 2.88 | 2.4 | 2.12 | 2.27 | 2.18 | 2.27 | 2.08 | 2.06715 | 2.3 | 2.15 | 2.1 | 2.25 | 1.50398013 | 2.3 | 2.016284 | 2.08 |  |  | #N/A
| 1 | 3 | 2 | < 10 | 5 | 2.54 | 2.28 | 4.64 | 2.2 | 2.2 | 2.75 | 2.3 | 2.18 | 2.24 | 2.15 | 2.24 | 2.06 | 2.19895 | 2.3 | 2.14 | 2.11 | 2.279 | 1.53764427 | 2.35 | 1.950232 | 2.07 |  |  | 16
| 1 | 4 | 2 | < 10 | 5 | 2.25 | 2.17 | 4.64 | 2.2 | 2.3 | 2.97 | 2.2 | 2.15 | 2.26 | 2.11 | 2.22 | 2.12 | 2.20269 | 2.3 | 2.18 | 2.16 | 2.379 | 1.48382664 | 2.3 | 2.184938 | 2.08 |  |  | 2.193106
| 1 | 5 | 2 | < 10 | 5 | 2.29 | 2.25 | 4.62 | 2.2 | 2.1 | 2.93 | 2.2 | 2.11 | 2.32 | 2.12 | 2.26 | 2.09 | 2.18233 | 2.3 | 2.06 | 2.06 | 2.218 | 1.57356836 | 2.32 | 1.9618714 | 2.09 |  |  | 118
| 1 | 6 | 3 | < 10 | 4.7 | 2.26 | 2.27 | 4.61 | 2.3 | 2.3 | 2.96 | 2.4 | 2.15 | 2.45 | 2.11 | 2.26 | 2.15 | 2.13448 | 2.2 | 1.98 | 2.13 | 2.233 | 1.49517033 | 2.32 | 1.987062 | 2.04
| Mean |  | 2.166667 |  | 4.866667 | 2.316667 | 2.211667 | 4.643333 | 2.216667 | 2.216667 | 2.926667 | 2.3 | 2.14 | 2.293333 | 2.148333 | 2.285 | 2.095 | 2.165197 | 2.266667 | 2.106667 | 2.108333 | 2.269833 | 1.521665 | 2.316667 | 2.058381 | 2.068333
| Median |  | 2 |  | 4.9 | 2.275 | 2.215 | 4.63 | 2.2 | 2.2 | 2.945 | 2.3 | 2.14 | 2.265 | 2.135 | 2.26 | 2.085 | 2.19064 | 2.3 | 2.135 | 2.105 | 2.255 | 1.51989 | 2.315 | 2.001673 | 2.075
| Std Dev. |  | 0.4082483 |  | 0.1505545 | 0.1111156 | 0.06431692 | 0.09563821 | 0.04082483 | 0.07527727 | 0.1067083 | 0.08944272 | 0.02529822 | 0.08382521 | 0.04445972 | 0.08757854 | 0.03391165 | 0.05481982 | 0.05163978 | 0.07366591 | 0.03430258 | 0.05750623 | 0.03345311 | 0.01861899 | 0.1269374 | 0.0194079
| Rel.Std.Dev. |  | 18.84% |  | 3.094% | 4.796% | 2.908% | 2.06% | 1.842% | 3.396% | 3.646% | 3.889% | 1.182% | 3.655% | 2.069% | 3.833% | 1.619% | 2.532% | 2.278% | 3.497% | 1.627% | 2.534% | 2.198% | 0.8037% | 6.167% | 0.9383%
| PDM3 |  | -1.206% |  | 121.9% | 5.634% | 0.8463% | 111.7% | 1.074% | 1.074% | 33.45% | 4.874% | -2.422% | 4.57% | -2.042% | 4.19% | -4.473% | -1.273% | 3.354% | -3.941% | -3.865% | 3.499% | -30.62% | 5.634% | -6.143% | -5.689%
| Z-Score (Absolute) |  | NA | 18.77 | 17.87 | 0.67 | 0.03 | 16.36 | 0 | 0 | 4.79 | 0.56 | 0.52 | 0.52 | 0.46 | 0.46 | 0.82 | 0.35 | 0.34 | 0.74 | 0.73 | 0.36 | 4.69 | 0.67 | 1.07 | 1
Results from laboratory 1 were removed due to their 1 ppm reading resolution.
| Analytical results for Na in OREAS 474 (Certified Value 0.46 wt.%) | [27 empty] | Certified
Na | Round | Replicate | Lab | Lab | Lab | Lab | Lab | Lab | Lab | Lab | Lab | Lab | Lab | Lab | Lab | Lab | Lab | Lab | Lab | Lab | Lab | Lab | Lab | Lab | Lab |  |  |  | 1
| No | No | 01 | 02 | 03 | 04 | 06 | 07 | 08 | 09 | 10 | 11 | 12 | 13 | 14 | 15 | 16 | 18 | 19 | 20 | 21 | 24 | 25 | 26 | 27 |  |  |  | wt.%
|  |  | 4A*OES/MS | 4A*MS | 4A*OES/MS | 4A*OES/MS | 4A*OES/MS | 4A*MS | 4A*OES | 4A*OES | 4A*OES | 4A*MS | 4A*MS | 4A*MS | 4A*MS | 4A*MS | 4A*MS | 4A*OES | 4A*MS | 4A*MS | 4A*OES | 4A*OES | 4A*OES | 4A*OES | 4A*MS |  |  |  | 3
3
| 1 | 1 | 0.46 | 0.4600412 | 0.4356 | 0.47 | 0.45 | 0.48 | 0.451 | 0.4632 | 0.592 | 0.478 | 0.48 | 0.44 | 0.46 | 0.45 | 0.46 | 0.4781 | 0.481 | 0.463 | 0.416 | 0.470565 | 0.44 | 0.07844115 | 0.78 |  |  |  | 1
| 1 | 2 | 0.45 | 0.4576998 | 0.4337 | 0.49 | 0.44 | 0.48 | 0.451 | 0.4664 | 0.562 | 0.4793 | 0.47 | 0.45 | 0.46 | 0.46 | 0.45 | 0.4875 | 0.481 | 0.469 | 0.405 | 0.4732128 | 0.45 | 0.08022273 | 0.78 |  |  |  | #N/A
| 1 | 3 | 0.47 | 0.4676833 | 0.4335 | 0.49 | 0.45 | 0.49 | 0.441 | 0.4678 | 0.557 | 0.4669 | 0.48 | 0.46 | 0.46 | 0.47 | 0.45 | 0.4807 | 0.477 | 0.468 | 0.423 | 0.4762863 | 0.44 | 0.07811772 | 0.75 |  |  |  | 16
| 1 | 4 | 0.43 | 0.4575694 | 0.4381 | 0.47 | 0.44 | 0.48 | 0.445 | 0.4604 | 0.58 | 0.4663 | 0.48 | 0.45 | 0.46 | 0.46 | 0.45 | 0.4815 | 0.481 | 0.481 | 0.413 | 0.4767543 | 0.44 | 0.08080704 | 0.78 |  |  |  | 0.4599774
| 1 | 5 | 0.44 | 0.4565083 | 0.4308 | 0.49 | 0.45 | 0.5 | 0.45 | 0.4726 | 0.553 | 0.4632 | 0.48 | 0.45 | 0.48 | 0.46 | 0.45 | 0.4722 | 0.474 | 0.463 | 0.404 | 0.4760055 | 0.45 | 0.07846273 | 0.8 |  |  |  | 119
| 1 | 6 | 0.44 | 0.4621916 | 0.4212 | 0.48 | 0.46 | 0.47 | 0.454 | 0.4692 | 0.561 | 0.4817 | 0.47 | 0.45 | 0.46 | 0.46 | 0.46 | 0.4774 | 0.469 | 0.475 | 0.403 | 0.4694715 | 0.44 | 0.07855702 | 0.81
| Mean |  | 0.4483333 | 0.4602823 | 0.43215 | 0.4816667 | 0.4483333 | 0.4833333 | 0.4486667 | 0.4666 | 0.5675 | 0.4725667 | 0.4766667 | 0.45 | 0.4633333 | 0.46 | 0.4533333 | 0.4795667 | 0.4771667 | 0.4698333 | 0.4106667 | 0.4737159 | 0.4433333 | 0.0791014 | 0.7833333
| Median |  | 0.445 | 0.4588705 | 0.4336 | 0.485 | 0.45 | 0.48 | 0.4505 | 0.4671 | 0.5615 | 0.47245 | 0.48 | 0.45 | 0.46 | 0.46 | 0.45 | 0.4794 | 0.479 | 0.4685 | 0.409 | 0.47460915 | 0.44 | 0.07850988 | 0.78
| Std Dev. |  | 0.0147196 | 0.004165344 | 0.00588651 | 0.009831921 | 0.007527727 | 0.01032796 | 0.004760952 | 0.004341428 | 0.01516245 | 0.00796735 | 0.005163978 | 0.006324555 | 0.008164966 | 0.006324555 | 0.005163978 | 0.005080814 | 0.00491596 | 0.007054549 | 0.008016649 | 0.003139341 | 0.005163978 | 0.001120213 | 0.02065591
| Rel.Std.Dev. |  | 3.283% | 0.905% | 1.362% | 2.041% | 1.679% | 2.137% | 1.061% | 0.9304% | 2.672% | 1.686% | 1.083% | 1.405% | 1.762% | 1.375% | 1.139% | 1.059% | 1.03% | 1.502% | 1.952% | 0.6627% | 1.165% | 1.416% | 2.637%
| PDM3 |  | -2.531% | 0.06628% | -6.05% | 4.715% | -2.531% | 5.078% | -2.459% | 1.44% | 23.38% | 2.737% | 3.628% | -2.169% | 0.7296% | 0.004911% | -1.444% | 4.259% | 3.737% | 2.143% | -10.72% | 2.987% | -3.618% | -82.8% | 70.3%
| Z-Score (Absolute) |  | 0.76 | 0.21 | 1.5 | 0.76 | 0.76 | 0.84 | 0.74 | 0.07 | 4.68 | 0.35 | 0.53 | 0.68 | 0.07 | 0.23 | 0.53 | 0.67 | 0.56 | 0.22 | 2.48 | 0.4 | 0.99 | NA | 14.52
Results from laboratory 1.26 were removed due to their systematic bias.
| Analytical results for Nb in OREAS 474 (Certified Value 20.8 ppm) | [27 empty] | Certified
Nb | Round | Replicate | Lab | Lab | Lab | Lab | Lab | Lab | Lab | Lab | Lab | Lab | Lab | Lab | Lab | Lab | Lab | Lab | Lab | Lab | Lab | Lab | Lab | Lab | Lab | Lab | Lab |  | 1
| No | No | 01 | 02 | 03 | 04 | 06 | 07 | 08 | 09 | 10 | 11 | 12 | 13 | 14 | 15 | 16 | 17 | 18 | 19 | 20 | 21 | 24 | 25 | 26 | 27 | 29 |  | ppm
|  |  | 4A*OES/MS | 4A*MS | 4A*OES/MS | 4A*OES/MS | 4A*OES/MS | 4A*MS | 4A*MS | 4A*MS | 4A*MS | 4A*MS | 4A*MS | 4A*MS | 4A*MS | 4A*MS | 4A*MS | 4A*MS | 4A*MS | 4A*MS | 4A*MS | 4A*MS | 4A*MS | 4A*OES | 4A*MS | 4A*MS | 4A*MS |  | 1
2
| 1 | 1 | 20.4 | 19.71357 | 20.42 | 19 | 19.9 | 48.9 | 19.4 | 21.38 | 24.1 | 21 | 21.5 | 21.2 | 22.4 | 20.1 | 20.3 | 21.86901 | 21.16 | 21.44 | 20.74 | 20.945 | 21.9043784 | 21.3 | 20.42913 | 18.7 | 19.84 |  | 1
| 1 | 2 | 19.9 | 20.48005 | 20.54 | 19 | 20.3 | 49.6 | 19.8 | 21.77 | 22.9 | 20.87 | 21.8 | 21.8 | 21.4 | 20.7 | 21.1 | 21.7541 | 21.16 | 20.29 | 21 | 20.592 | 21.876066 | 21.5 | 21.10031 | 18 | 20 |  | #N/A
| 1 | 3 | 21.5 | 19.77359 | 22.04 | 20.6 | 21 | 49.6 | 19.7 | 21.15 | 22 | 20.71 | 22.3 | 21.6 | 21.1 | 21.1 | 20.6 | 22.16974 | 21.21 | 20.98 | 20.67 | 21.924 | 22.5069292 | 21.4 | 20.38068 | 18.2 | 20.14 |  | 16
| 1 | 4 | 19.7 | 19.85617 | 20.48 | 18.7 | 20.1 | 46.8 | 18.9 | 20.74 | 23.6 | 20.82 | 21.9 | 22.1 | 20.4 | 20.6 | 20.7 | 21.83776 | 20.64 | 20.73 | 21.12 | 22.097 | 22.0334127 | 21.1 | 20.77588 | 18.6 | 19.89 |  | 20.8451
| 1 | 5 | 20.4 | 19.83771 | 20.54 | 19.1 | 21.2 | 46.1 | 19.4 | 21.36 | 22.4 | 20.12 | 21.9 | 21.5 | 21.4 | 20.9 | 20.5 | 21.80304 | 20.7 | 20.27 | 21 | 20.435 | 21.7892732 | 21.5 | 19.45405148 | 18.4 | 19.45 |  | 120
| 1 | 6 | 20.1 | 19.90849 | 20.38 | 18.6 | 20.8 | 48.2 | 19.9 | 21.96 | 22.7 | 20.93 | 21.5 | 21.8 | 21.3 | 20.3 | 20.5 | 21.45871 | 21.25 | 18.76 | 21.12 | 20.499 | 22.3859657 | 21.5 | 19.53215 | 18.1 | 19.7
| Mean |  | 20.33333 | 19.92827 | 20.73333 | 19.16667 | 20.55 | 48.2 | 19.51667 | 21.39333 | 22.95 | 20.74167 | 21.81667 | 21.66667 | 21.33333 | 20.61667 | 20.61667 | 21.81539 | 21.02 | 20.41167 | 20.94167 | 21.082 | 22.08267 | 21.38333 | 20.2787 | 18.33333 | 19.83667
| Median |  | 20.25 | 19.84694 | 20.51 | 19 | 20.55 | 48.55 | 19.55 | 21.37 | 22.8 | 20.845 | 21.85 | 21.7 | 21.35 | 20.65 | 20.55 | 21.8204 | 21.16 | 20.51 | 21 | 20.7685 | 21.96889555 | 21.45 | 20.40491 | 18.3 | 19.865
| Std Dev. |  | 0.6345602 | 0.2786671 | 0.6433247 | 0.7284687 | 0.5244044 | 1.468332 | 0.3656045 | 0.4359664 | 0.7765307 | 0.3200885 | 0.2994439 | 0.3076795 | 0.6439462 | 0.3710346 | 0.271416 | 0.2280654 | 0.2738613 | 0.9213776 | 0.1922932 | 0.7425033 | 0.2949458 | 0.1602082 | 0.6622142 | 0.2804758 | 0.2407211
| Rel.Std.Dev. |  | 3.121% | 1.398% | 3.103% | 3.801% | 2.552% | 3.046% | 1.873% | 2.038% | 3.384% | 1.543% | 1.373% | 1.42% | 3.018% | 1.8% | 1.316% | 1.045% | 1.303% | 4.514% | 0.9182% | 3.522% | 1.336% | 0.7492% | 3.266% | 1.53% | 1.214%
| PDM3 |  | -2.455% | -4.398% | -0.5362% | -8.052% | -1.416% | 131.2% | -6.373% | 2.63% | 10.1% | -0.4962% | 4.661% | 3.941% | 2.342% | -1.096% | -1.096% | 4.655% | 0.839% | -2.079% | 0.4632% | 1.136% | 5.937% | 2.582% | -2.717% | -12.05% | -4.838%
| Z-Score (Absolute) |  | 0.43 | 0.85 | 0.01 | 1.66 | 0.2 | 28.89 | 1.29 | 0.68 | 2.32 | 0 | 1.13 | 0.97 | 0.62 | 0.13 | 0.13 | 1.13 | 0.29 | 0.35 | 0.21 | 0.36 | 1.41 | 0.67 | 0.49 | 2.53 | 0.95
| Analytical results for Nd in OREAS 474 (Certified Value 289 ppm) | [27 empty] | Certified
Nd | Round | Replicate | Lab | Lab | Lab | Lab | Lab | Lab | Lab | Lab | Lab | Lab | Lab | Lab | Lab | Lab | Lab | Lab | Lab | Lab | Lab | Lab | Lab | Lab | Lab | Lab | Lab |  | 1
| No | No | 01 | 02 | 03 | 04 | 06 | 07 | 08 | 09 | 10 | 11 | 12 | 13 | 14 | 15 | 16 | 17 | 18 | 19 | 20 | 21 | 22 | 24 | 26 | 27 | 29 |  | ppm
|  |  | 4A*OES/MS | 4A*MS | 4A*OES/MS | 4A*OES/MS | 4A*OES/MS | 4A*MS | 4A*MS | 4A*MS | 4A*MS | 4A*MS | 4A*MS | 4A*MS | 4A*MS | 4A*MS | 4A*MS | 4A*MS | 4A*MS | 4A*MS | 4A*MS | 4A*OES/MS | 4A*MS | 4A*MS | 4A*MS | 4A*MS | 4A*MS |  | 0
0
| 1 | 1 | 285 | 245.0838 | 371.62 | 337 | 329.8848 | 265 | 287 | 289.44 | 308.6 | 301.01 | 275 | 324 | 296 | 302 | 145.5 | 298.7226 | 305.42 | 205.8 | 306.8 | 259.116 | 308.0871 | 265.9928475 | 315.4522 | 263.2 | 241.41 |  | 1
| 1 | 2 | 282 | 240.2942 | 375.95 | 332 | 323.2501 | 272 | 291 | 308.53 | 294.3 | 304.36 | 258 | 320 | 273 | 309 | 278 | 297.6178 | 303.14 | 209.5 | 306.9 | 234.839 | 266.9474 | 264.9712202 | 329.7218 | 267.4 | 247.13 |  | #N/A
| 1 | 3 | 293 | 251.2928 | 381.5 | 354 | 328.3525 | 265 | 288 | 301.64 | 286.9 | 305.36 | 250 | 333 | 280 | 313 | 220 | 296.9824 | 297.17 | 205.2 | 304.8 | 254.904 | 289.2874 | 265.9668497 | 314.6163 | 275.6 | 250.03 |  | 16
| 1 | 4 | 272 | 251.5444 | 368.32 | 337 | 317.2817 | 275 | 275 | 285.91 | 304.5 | 298.02 | 256 | 311 | 272 | 303 | 202 | 290.743 | 296.69 | 204.4 | 317.6 | 273.604 | 269.6199 | 265.4214817 | 335.2514 | 270.5 | 238.37 |  | 289.2669
| 1 | 5 | 273 | 249.8193 | 373.07 | 339 | 342.9017 | 269 | 278 | 309.19 | 294.1 | 299.58 | 279 | 322 | 281 | 309 | 171 | 291.1481 | 297.03 | 204.9 | 300 | 240.871 | 316.1973 | 266.1121277 | 298.3624 | 272.7 | 238.74 |  | 121
| 1 | 6 | 279 | 243.3592 | 355.2 | 356 | 332.0835 | 268 | 293 | 306.75 | 302.8 | 304.48 | 254 | 317 | 290 | 314 | 153 | 294.4151 | 300.64 | 186.4 | 312.4 | 237.124 | 285.5104 | 266.6331626 | 297.182 | 267.7 | 243.82
| Mean |  | 280.6667 | 246.8989 | 370.9433 | 342.5 | 328.9591 | 269 | 285.3333 | 300.2433 | 298.5333 | 302.135 | 262 | 321.1667 | 282 | 308.3333 | 194.9167 | 294.9382 | 300.015 | 202.7 | 308.0833 | 250.0763 | 289.2749 | 265.8496149 | 315.0977 | 269.5167 | 243.25
| Median |  | 280.5 | 247.4515 | 372.345 | 338 | 329.1187 | 268.5 | 287.5 | 304.195 | 298.55 | 302.685 | 257 | 321 | 280.5 | 309 | 186.5 | 295.69875 | 298.905 | 205.05 | 306.85 | 247.8875 | 287.3989 | 265.9798486 | 315.0342 | 269.1 | 242.615
| Std Dev. |  | 7.865537 | 4.666058 | 8.901965 | 9.974969 | 8.652606 | 3.949684 | 7.229569 | 10.15042 | 8.100041 | 3.019177 | 11.98332 | 7.359801 | 9.444575 | 4.966555 | 49.70555 | 3.403495 | 3.672333 | 8.191703 | 6.137888 | 15.12118 | 19.88831 | 0.5782724 | 15.62967 | 4.376947 | 4.666643
| Rel.Std.Dev. |  | 2.802% | 1.89% | 2.4% | 2.912% | 2.63% | 1.468% | 2.534% | 3.381% | 2.713% | 0.9993% | 4.574% | 2.292% | 3.349% | 1.611% | 25.5% | 1.154% | 1.224% | 4.041% | 1.992% | 6.047% | 6.875% | 0.2175% | 4.96% | 1.624% | 1.918%
| PDM3 |  | -2.973% | -14.65% | 28.24% | 18.4% | 13.72% | -7.006% | -1.36% | 3.795% | 3.203% | 4.449% | -9.426% | 11.03% | -2.512% | 6.591% | -32.62% | 1.961% | 3.716% | -29.93% | 6.505% | -13.55% | 0.002784% | -8.095% | 8.93% | -6.828% | -15.91%
| Z-Score (Absolute) |  | 0.29 | 1.41 | 2.72 | 1.77 | 1.32 | 0.67 | 0.13 | 0.36 | 0.31 | 0.43 | 0.91 | 1.06 | 0.24 | 0.63 | 3.14 | 0.19 | 0.36 | 2.88 | 0.63 | 1.3 | 0 | 0.78 | 0.86 | 0.66 | 1.53
| Analytical results for Ni in OREAS 474 (Certified Value 37.5 ppm) | [27 empty] | Certified
Ni | Round | Replicate | Lab | Lab | Lab | Lab | Lab | Lab | Lab | Lab | Lab | Lab | Lab | Lab | Lab | Lab | Lab | Lab | Lab | Lab | Lab | Lab | Lab | Lab | Lab | Lab |  |  | 1
| No | No | 01 | 02 | 03 | 04 | 06 | 07 | 08 | 09 | 10 | 11 | 12 | 13 | 14 | 15 | 16 | 17 | 18 | 19 | 20 | 21 | 24 | 25 | 26 | 27 |  |  | ppm
|  |  | 4A*OES/MS | 4A*MS | 4A*OES/MS | 4A*OES/MS | 4A*OES/MS | 4A*MS | 4A*OES | 4A*MS | 4A*MS | 4A*MS | 4A*MS | 4A*MS | 4A*MS | 4A*MS | 4A*MS | 4A*MS | 4A*OES | 4A*MS | 4A*MS | 4A*MS | 4A*OES | 4A*OES | 4A*OES | 4A*MS |  |  | 1
2
| 1 | 1 | 40 | 36.62552 | 39.2 | 35.4 | 32.4 | 39 | 37 | 38.3 | 55 | 36.9 | 38.1 | 36.2 | 39.9 | 37.4 | 36.8 | 36.63868 | 38 | 39.3 | 37.9 | 35.391 | 37.14 | 37.1 | 56.99428 | 37.2 |  |  | 1
| 1 | 2 | 39 | 37.04823 | 39.1 | 36 | 31.7 | 38.3 | 37 | 38.3 | 50 | 37.6 | 37.7 | 37 | 39.2 | 37.9 | 36.5 | 35.78065 | 38 | 39.3 | 37.7 | 32.729 | 37.78 | 37.1 | 60.26944 | 37.6 |  |  | #N/A
| 1 | 3 | 39 | 37.71968 | 39.1 | 35.9 | 34 | 39.5 | 36 | 38 | 49 | 36.4 | 39.4 | 36.9 | 38 | 37.3 | 35.7 | 36.9028 | 38 | 39.4 | 38.3 | 38.146 | 37.73 | 37.4 | 57.4617 | 38 |  |  | 16
| 1 | 4 | 39 | 37.29231 | 39.3 | 35.4 | 33.5 | 38 | 37 | 38.7 | 53 | 37.1 | 38.3 | 37.4 | 37.1 | 36.6 | 37 | 35.94893 | 38 | 38.6 | 39.4 | 34.504 | 37.73 | 37 | 56.04691 | 37.3 |  |  | 37.54411
| 1 | 5 | 39 | 36.77529 | 38.3 | 36 | 33.1 | 40.3 | 37 | 38.4 | 50 | 36.9 | 38.7 | 37 | 38.1 | 37.1 | 36.2 | 35.95153 | 37 | 38.9 | 38 | 34.215 | 37.34 | 37.1 | 55.91794 | 37.3 |  |  | 122
| 1 | 6 | 39 | 37.93874 | 38 | 35.5 | 33.6 | 39.5 | 37 | 38.7 | 50 | 37.6 | 37.7 | 38.8 | 38.1 | 36.3 | 37 | 35.08752 | 38 | 37.4 | 38.9 | 34.101 | 38 | 37.3 | 56.69512 | 36.9
| Mean |  | 39.16667 | 37.23329 | 38.83333 | 35.7 | 33.05 | 39.1 | 36.83333 | 38.4 | 51.16667 | 37.08333 | 38.31667 | 37.21667 | 38.4 | 37.1 | 36.53333 | 36.051685 | 37.83333 | 38.81667 | 38.36667 | 34.84767 | 37.62 | 37.16667 | 57.2309 | 37.38333
| Median |  | 39 | 37.17027 | 39.1 | 35.7 | 33.3 | 39.25 | 37 | 38.35 | 50 | 37 | 38.2 | 37 | 38.1 | 37.2 | 36.65 | 35.95023 | 38 | 39.1 | 38.15 | 34.3595 | 37.73 | 37.1 | 56.8447 | 37.3
| Std Dev. |  | 0.4082483 | 0.5198295 | 0.5428321 | 0.2966479 | 0.8549854 | 0.8508819 | 0.4082483 | 0.2683282 | 2.316607 | 0.4622409 | 0.6524314 | 0.8681398 | 0.9919677 | 0.5761944 | 0.5125102 | 0.6469349 | 0.4082483 | 0.7574079 | 0.656252 | 1.829691 | 0.317175 | 0.1505545 | 1.597167 | 0.3763863
| Rel.Std.Dev. |  | 1.042% | 1.396% | 1.398% | 0.8309% | 2.587% | 2.176% | 1.108% | 0.6988% | 4.528% | 1.246% | 1.703% | 2.333% | 2.583% | 1.553% | 1.403% | 1.794% | 1.079% | 1.951% | 1.71% | 5.251% | 0.8431% | 0.4051% | 2.791% | 1.007%
| PDM3 |  | 4.322% | -0.8279% | 3.434% | -4.912% | -11.97% | 4.144% | -1.893% | 2.28% | 36.28% | -1.227% | 2.058% | -0.8722% | 2.28% | -1.183% | -2.692% | -3.975% | 0.7703% | 3.389% | 2.191% | -7.182% | 0.2021% | -1.005% | 52.44% | -0.4282%
| Z-Score (Absolute) |  | 1.25 | 0.2 | 1 | 1.35 | 3.34 | 1.2 | 0.5 | 0.67 | 10.26 | 0.31 | 0.61 | 0.21 | 0.67 | 0.3 | 0.73 | 1.09 | 0.25 | 0.99 | 0.65 | 1.99 | 0.09 | 0.25 | 14.81 | 0.09
| Analytical results for P in OREAS 474 (Certified Value 0.292 wt.%) | [27 empty] | Certified
P | Round | Replicate | Lab | Lab | Lab | Lab | Lab | Lab | Lab | Lab | Lab | Lab | Lab | Lab | Lab | Lab | Lab | Lab | Lab | Lab | Lab | Lab | Lab | Lab | Lab |  |  |  | 1
| No | No | 01 | 02 | 03 | 04 | 06 | 07 | 08 | 09 | 10 | 11 | 12 | 13 | 14 | 15 | 16 | 18 | 19 | 20 | 21 | 24 | 25 | 26 | 27 |  |  |  | wt.%
|  |  | 4A*OES/MS | 4A*MS | 4A*OES/MS | 4A*OES/MS | 4A*OES/MS | 4A*MS | 4A*OES | 4A*OES | 4A*OES | 4A*MS | 4A*MS | 4A*MS | 4A*MS | 4A*MS | 4A*MS | 4A*MS | 4A*MS | 4A*MS | 4A*OES | 4A*OES | 4A*OES | 4A*OES | 4A*MS |  |  |  | 3
3
| 1 | 1 | 0.318 | 0.2642116 | 0.2987 | 0.289 | 0.2647 | 0.306 | 0.296 | 0.2903 | 0.308 | 0.2953 | 0.301 | 0.281 | 0.292 | 0.289 | 0.264 | 0.2977 | 0.284 | 0.291 | 0.2964 | 0.215609 | 0.28 | 0.002042913 | 0.3111 |  |  |  | 1
| 1 | 2 | 0.325 | 0.271175 | 0.2951 | 0.298 | 0.2555 | 0.3106 | 0.29 | 0.2903 | 0.32 | 0.2876 | 0.294 | 0.286 | 0.291 | 0.291 | 0.283 | 0.3019 | 0.282 | 0.284 | 0.2873 | 0.215964 | 0.28 | 0.002110031 | 0.3088 |  |  |  | #N/A
| 1 | 3 | 0.326 | 0.2698691 | 0.2971 | 0.3 | 0.2721 | 0.3105 | 0.292 | 0.2889 | 0.306 | 0.2805 | 0.298 | 0.297 | 0.291 | 0.287 | 0.287 | 0.3029 | 0.28 | 0.29 | 0.2912 | 0.217975 | 0.28 | 0.002038068 | 0.309 |  |  |  | 16
| 1 | 4 | 0.322 | 0.2732019 | 0.2966 | 0.295 | 0.2718 | 0.3084 | 0.29 | 0.2889 | 0.309 | 0.2852 | 0.298 | 0.289 | 0.29 | 0.287 | 0.275 | 0.2985 | 0.282 | 0.297 | 0.2756 | 0.218309 | 0.28 | 0.002077588 | 0.3108 |  |  |  | 0.2916532
| 1 | 5 | 0.324 | 0.2626936 | 0.2926 | 0.298 | 0.271 | 0.3186 | 0.293 | 0.3023 | 0.296 | 0.2858 | 0.297 | 0.284 | 0.301 | 0.286 | 0.268 | 0.288 | 0.278 | 0.284 | 0.2899 | 0.216624 | 0.28 | 0.001945405148 | 0.3112 |  |  |  | 123
| 1 | 6 | 0.326 | 0.2688659 | 0.2916 | 0.292 | 0.2752 | 0.3139 | 0.303 | 0.2914 | 0.304 | 0.2935 | 0.288 | 0.29 | 0.296 | 0.294 | 0.268 | 0.2975 | 0.276 | 0.293 | 0.2912 | 0.216328 | 0.28 | 0.001953215 | 0.311
| Mean |  | 0.3235 | 0.2683362 | 0.2952833 | 0.2953333 | 0.2683833 | 0.3113333 | 0.294 | 0.2920167 | 0.3071667 | 0.2879833 | 0.296 | 0.2878333 | 0.2935 | 0.289 | 0.2741667 | 0.29775 | 0.2803333 | 0.2898333 | 0.2886 | 0.2168015 | 0.28 | 0.00202787 | 0.3103167
| Median |  | 0.3245 | 0.2693675 | 0.29585 | 0.2965 | 0.2714 | 0.31055 | 0.2925 | 0.2903 | 0.307 | 0.2867 | 0.2975 | 0.2875 | 0.2915 | 0.288 | 0.2715 | 0.2981 | 0.281 | 0.2905 | 0.29055 | 0.216476 | 0.28 | 0.002040491 | 0.3109
| Std Dev. |  | 0.003082207 | 0.004079589 | 0.002738917 | 0.004179314 | 0.007188162 | 0.004419804 | 0.004939636 | 0.005127345 | 0.007808115 | 0.005525004 | 0.004516636 | 0.00556477 | 0.004230839 | 0.00303315 | 0.009196014 | 0.005280814 | 0.00294392 | 0.005115336 | 0.007024813 | 0.001098074 | 0 | 6.622142e-05 | 0.001107098
| Rel.Std.Dev. |  | 0.9528% | 1.52% | 0.9276% | 1.415% | 2.678% | 1.42% | 1.68% | 1.756% | 2.542% | 1.919% | 1.526% | 1.933% | 1.442% | 1.05% | 3.354% | 1.774% | 1.05% | 1.765% | 2.434% | 0.5065% | 0% | 3.266% | 0.3568%
| PDM3 |  | 10.92% | -7.995% | 1.245% | 1.262% | -7.979% | 6.748% | 0.8047% | 0.1246% | 5.319% | -1.258% | 1.49% | -1.31% | 0.6332% | -0.9097% | -5.996% | 2.09% | -3.881% | -0.624% | -1.047% | -25.66% | -3.996% | -99.3% | 6.399%
| Z-Score (Absolute) |  | 3.69 | 2.56 | 0.49 | 0.5 | 2.55 | 2.31 | 0.35 | 0.12 | 1.84 | 0.33 | 0.58 | 0.35 | 0.29 | 0.22 | 1.9 | 0.77 | 1.2 | 0.12 | 0.26 | 8.4 | 1.24 | NA | 2.2
Results from laboratory 1.26 were removed due to their systematic bias.
| Analytical results for Pb in OREAS 474 (Certified Value 51 ppm) | [27 empty] | Certified
Pb | Round | Replicate | Lab | Lab | Lab | Lab | Lab | Lab | Lab | Lab | Lab | Lab | Lab | Lab | Lab | Lab | Lab | Lab | Lab | Lab | Lab | Lab | Lab | Lab | Lab | Lab |  |  | 1
| No | No | 01 | 02 | 03 | 04 | 06 | 07 | 08 | 09 | 10 | 11 | 12 | 13 | 14 | 15 | 16 | 17 | 18 | 19 | 20 | 21 | 24 | 25 | 26 | 27 |  |  | ppm
|  |  | 4A*OES/MS | 4A*MS | 4A*OES/MS | 4A*OES/MS | 4A*OES/MS | 4A*MS | 4A*MS | 4A*MS | 4A*MS | 4A*MS | 4A*MS | 4A*MS | 4A*MS | 4A*MS | 4A*MS | 4A*MS | 4A*MS | 4A*MS | 4A*MS | 4A*MS | 4A*OES | 4A*OES | 4A*MS | 4A*MS |  |  | 0
1
| 1 | 1 | 49 | 49.88201 | 41 | 49.5 | 45.8 | 44.9 | 51 | 51.9 | 61.6 | 49.9 | 52.7 | 52.6 | 50.6 | 49.1 | 47.9 | 49.75505 | 54 | 52.66 | 53.21 | 49.827 | 44.7435 | 49.8 | 52.62358 | 48.5 |  |  | 1
| 1 | 2 | 51 | 51.48436 | 38 | 49.5 | 51 | 42.1 | 51 | 51.8 | 56.2 | 50.2 | 52.5 | 53.6 | 51.8 | 50.3 | 51.5 | 50.53938 | 54.2 | 51.79 | 54.28 | 48.745 | 46.5185 | 49.2 | 51.93204 | 48.7 |  |  | #N/A
| 1 | 3 | 51 | 51.38443 | 42 | 51.5 | 91.6 | 43.8 | 53 | 50.7 | 55.4 | 48.7 | 53.3 | 55.5 | 48.5 | 51.5 | 49.8 | 52.05932 | 54.1 | 52.02 | 52.73 | 47.663 | 46.4445 | 49.6 | 50.80053 | 48.2 |  |  | 16
| 1 | 4 | 50 | 50.85502 | 44 | 50.5 | 45.9 | 42.4 | 51 | 50.9 | 62.8 | 49 | 52.6 | 53.6 | 46.7 | 49.3 | 50.6 | 50.36507 | 52.9 | 51.79 | 55.53 | 50.354 | 47.946 | 49.3 | 52.71828 | 47.9 |  |  | 50.78647
| 1 | 5 | 51 | 50.17375 | 45 | 51.6 | 47.8 | 43.6 | 51 | 50.3 | 62.9 | 49.4 | 54.1 | 52.4 | 48.6 | 50.7 | 47.2 | 50.74008 | 52.6 | 51.92 | 52.17 | 50.872 | 45.363 | 49.9 | 51.32046 | 47.8 |  |  | 124
| 1 | 6 | 51 | 51.12414 | 42 | 53.4 | 61.7 | 44.1 | 51 | 51 | 63.2 | 50 | 52 | 55.3 | 47.6 | 50.9 | 49.1 | 50.24112 | 53.7 | 49.26 | 54.46 | 50.761 | 47.5365 | 49.7 | 49.9855 | 47.8
| Mean |  | 50.5 | 50.81729 | 42 | 51 | 57.3 | 43.48333 | 51.33333 | 51.1 | 60.35 | 49.53333 | 52.86667 | 53.83333 | 48.96667 | 50.3 | 49.35 | 50.61667 | 53.58333 | 51.57333 | 53.73 | 49.70367 | 46.42533 | 49.58333 | 51.5634 | 48.15
| Median |  | 51 | 50.98958 | 42 | 51 | 49.4 | 43.7 | 51 | 50.95 | 62.2 | 49.65 | 52.65 | 53.6 | 48.55 | 50.5 | 49.45 | 50.452225 | 53.85 | 51.855 | 53.745 | 50.0905 | 46.4815 | 49.65 | 51.62625 | 48.05
| Std Dev. |  | 0.83666 | 0.6559128 | 2.44949 | 1.491308 | 17.82134 | 1.057198 | 0.8164966 | 0.6292853 | 3.575332 | 0.5988879 | 0.7339391 | 1.312504 | 1.900175 | 0.9380832 | 1.623268 | 0.780919 | 0.6735478 | 1.178638 | 1.247349 | 1.265264 | 1.225829 | 0.2786874 | 1.069991 | 0.3834058
| Rel.Std.Dev. |  | 1.657% | 1.291% | 5.832% | 2.924% | 31.1% | 2.431% | 1.591% | 1.231% | 5.924% | 1.209% | 1.388% | 2.438% | 3.881% | 1.865% | 3.289% | 1.543% | 1.257% | 2.285% | 2.322% | 2.546% | 2.64% | 0.5621% | 2.075% | 0.7963%
| PDM3 |  | -0.5641% | 0.06068% | -17.3% | 0.4205% | 12.83% | -14.38% | 1.077% | 0.6174% | 18.83% | -2.467% | 4.096% | 5.999% | -3.583% | -0.9579% | -2.828% | -0.3343% | 5.507% | 1.549% | 5.796% | -2.132% | -8.587% | -2.369% | 1.53% | -5.191%
| Z-Score (Absolute) |  | 0.11 | 0.05 | 4.61 | 0.15 | 3.48 | 3.82 | 0.33 | 0.2 | 5.09 | 0.63 | 1.14 | 1.65 | 0.93 | 0.22 | 0.72 | 0.05 | 1.52 | 0.45 | 1.59 | 0.54 | 2.27 | 0.6 | 0.45 | 1.36
| Analytical results for Pr in OREAS 474 (Certified Value 84 ppm) | [27 empty] | Certified
Pr | Round | Replicate | Lab | Lab | Lab | Lab | Lab | Lab | Lab | Lab | Lab | Lab | Lab | Lab | Lab | Lab | Lab | Lab | Lab | Lab | Lab | Lab | Lab | Lab | Lab | Lab | Lab |  | 1
| No | No | 01 | 02 | 03 | 04 | 06 | 07 | 08 | 09 | 10 | 11 | 12 | 13 | 14 | 15 | 16 | 17 | 18 | 19 | 20 | 21 | 22 | 24 | 26 | 27 | 29 |  | ppm
|  |  | 4A*OES/MS | 4A*MS | 4A*OES/MS | 4A*OES/MS | 4A*OES/MS | 4A*MS | 4A*MS | 4A*MS | 4A*MS | 4A*MS | 4A*MS | 4A*MS | 4A*MS | 4A*MS | 4A*MS | 4A*MS | 4A*MS | 4A*MS | 4A*MS | 4A*OES/MS | 4A*MS | 4A*MS | 4A*MS | 4A*MS | 4A*MS |  | 0
1
| 1 | 1 | 83.9 | 69.49315 | 97.85 | 84.5 | 90.57792 | 76 | 77.6 | 82.13 | 112.06 | 85.09 | 79.6 | 90.3 | 84.5 | 83.4 | 39.6 | 84.31049 | 84.49 | 81.9 | 86.5 | 77.743 | 95.12471 | 82.0116206 | 90.59843 | 90 | 75.32 |  | 1
| 1 | 2 | 81.8 | 68.22393 | 99.48 | 83 | 88.39427 | 77 | 78.9 | 87.34 | 108.64 | 86.97 | 74 | 88.8 | 78.2 | 87.3 | 79.2 | 83.11005 | 83.77 | 85 | 86.4 | 74.389 | 82.29679 | 82.090252 | 94.85802 | 91.55 | 74.87 |  | #N/A
| 1 | 3 | 84.9 | 69.99387 | 101.96 | 88.5 | 90.54357 | 75 | 77.2 | 86.42 | 104.92 | 86.58 | 70.9 | 90.8 | 80.3 | 86.8 | 61.8 | 83.3059 | 82.92 | 75.5 | 85.7 | 79.108 | 89.07605 | 82.072371 | 90.98384 | 93.44 | 76.1 |  | 16
| 1 | 4 | 80.1 | 69.06962 | 97.96 | 85.9 | 89.55133 | 77 | 73 | 80.26 | 111.19 | 84.87 | 73.4 | 85.8 | 76.5 | 83.2 | 57.3 | 81.80173 | 83.12 | 83.4 | 88.8 | 80.827 | 82.57192 | 82.0376749 | 95.47412 | 92.61 | 75.66 |  | 83.61431
| 1 | 5 | 80.1 | 65.32128 | 97.37 | 85.7 | 94.98022 | 77 | 74.6 | 87.93 | 108.38 | 85.3 | 80.9 | 90 | 81.2 | 86.4 | 47.2 | 82.31705 | 82.61 | 81.8 | 84.5 | 76.442 | 97.08438 | 82.5058861 | 85.99727 | 93.61 | 75.29 |  | 125
| 1 | 6 | 80.3 | 70.55981 | 93.83 | 89.8 | 93.09357 | 77 | 79.5 | 87.63 | 111.14 | 86.31 | 72.3 | 87.5 | 83.6 | 87.5 | 42.8 | 82.59216 | 83.39 | 80 | 88.1 | 76.443 | 87.81536 | 82.1330598 | 86.73413 | 92 | 75.84
| Mean |  | 81.85 | 68.77694 | 98.075 | 86.23333 | 91.19015 | 76.5 | 76.8 | 85.285 | 109.3883 | 85.85333 | 75.18333 | 88.86667 | 80.71667 | 85.76667 | 54.65 | 82.90623 | 83.38333 | 81.26667 | 86.66667 | 77.492 | 88.99487 | 82.14181 | 90.7743 | 92.20167 | 75.51333
| Median |  | 81.05 | 69.28138 | 97.905 | 85.8 | 90.56074 | 77 | 77.4 | 86.88 | 109.89 | 85.805 | 73.7 | 89.4 | 80.75 | 86.6 | 52.25 | 82.851105 | 83.255 | 81.85 | 86.45 | 77.093 | 88.44571 | 82.0813115 | 90.79114 | 92.305 | 75.49
| Std Dev. |  | 2.099286 | 1.871124 | 2.670137 | 2.518465 | 2.42005 | 0.83666 | 2.521111 | 3.262237 | 2.645558 | 0.87628 | 4.084809 | 1.915898 | 3.070776 | 1.950043 | 14.71921 | 0.8762326 | 0.6717638 | 3.287349 | 1.570563 | 2.263987 | 6.17303 | 0.1832492 | 3.949251 | 1.341364 | 0.4412558
| Rel.Std.Dev. |  | 2.565% | 2.721% | 2.723% | 2.921% | 2.654% | 1.094% | 3.283% | 3.825% | 2.419% | 1.021% | 5.433% | 2.156% | 3.804% | 2.274% | 26.93% | 1.057% | 0.8056% | 4.045% | 1.812% | 2.922% | 6.936% | 0.2231% | 4.351% | 1.455% | 0.5843%
| PDM3 |  | -2.11% | -17.75% | 17.29% | 3.132% | 9.06% | -8.508% | -8.15% | 1.998% | 30.82% | 2.678% | -10.08% | 6.282% | -3.465% | 2.574% | -34.64% | -0.8468% | -0.2762% | -2.808% | 3.651% | -7.322% | 6.435% | -1.761% | 8.563% | 10.27% | -9.689%
| Z-Score (Absolute) |  | 0.18 | 1.76 | 1.77 | 0.34 | 0.94 | 0.83 | 0.79 | 0.23 | 3.12 | 0.3 | 0.99 | 0.66 | 0.32 | 0.29 | 3.45 | 0.06 | 0 | 0.25 | 0.39 | 0.71 | 0.67 | 0.15 | 0.89 | 1.06 | 0.95
| Analytical results for Rb in OREAS 474 (Certified Value 130 ppm) | [27 empty] | Certified
Rb | Round | Replicate | Lab | Lab | Lab | Lab | Lab | Lab | Lab | Lab | Lab | Lab | Lab | Lab | Lab | Lab | Lab | Lab | Lab | Lab | Lab | Lab | Lab | Lab | Lab | Lab |  |  | 1
| No | No | 01 | 02 | 03 | 04 | 06 | 07 | 08 | 09 | 10 | 11 | 12 | 13 | 14 | 15 | 16 | 17 | 18 | 19 | 20 | 21 | 24 | 25 | 26 | 27 |  |  | ppm
|  |  | 4A*OES/MS | 4A*MS | 4A*OES/MS | 4A*OES/MS | 4A*OES/MS | 4A*MS | 4A*MS | 4A*MS | 4A*MS | 4A*MS | 4A*MS | 4A*MS | 4A*MS | 4A*MS | 4A*MS | 4A*MS | 4A*MS | 4A*MS | 4A*MS | 4A*MS | 4A*MS | 4A*OES | 4A*MS | 4A*MS |  |  | 0
0
| 1 | 1 | 142 | 109.9598 | 141 | 131 | 115.1 | 129 | 127 | 124.95 | 161 | 133.9 | 116.5 | 142.5 | 131 | 130.5 | 74.4 | 130.7579 | 138.29 | 111.7 | 130.9 | 132.263 | 109.2197155 | 134.7 | 124.9714 | 116.1 |  |  | 1
| 1 | 2 | 130 | 107.7729 | 144.3 | 130 | 113.5 | 133 | 125 | 137.03 | 151 | 134.43 | 114 | 142.5 | 121.5 | 138 | 129 | 132.4865 | 138.92 | 100.4 | 132.1 | 128.813 | 109.6096668 | 134.6 | 130.8936 | 117 |  |  | #N/A
| 1 | 3 | 146 | 110.3829 | 152.1 | 141 | 117.3 | 128 | 124 | 136.62 | 147 | 133.33 | 107.5 | 145 | 127.5 | 135.5 | 102.5 | 131.2445 | 137.6 | 97.5 | 133.4 | 133.785 | 109.6064199 | 134.8 | 128.0217 | 117.1 |  |  | 16
| 1 | 4 | 129 | 108.2782 | 141.3 | 129 | 114.3 | 131 | 117 | 127.41 | 156 | 129.31 | 110 | 135.5 | 120 | 132.5 | 90.2 | 133.8565 | 138.05 | 94.3 | 136.6 | 136.356 | 109.1796843 | 134.1 | 130.1888 | 117.7 |  |  | 130.2679
| 1 | 5 | 132 | 102.6274 | 140.8 | 129 | 122.4 | 134 | 123 | 135.08 | 149 | 129.79 | 122.5 | 140 | 126 | 138.5 | 79.8 | 129.1798 | 135.03 | 93.3 | 130.3 | 132.821 | 109.4601893 | 134.7 | 119.4878 | 121.2 |  |  | 126
| 1 | 6 | 132 | 112.3743 | 139 | 127 | 119.9 | 132 | 128 | 139.47 | 152 | 135.33 | 112.5 | 138 | 129 | 132.5 | 76.4 | 131.5889 | 137.91 | 97.1 | 134.8 | 133.549 | 109.5754259 | 134 | 119.1107 | 117
| Mean |  | 135.1667 | 108.5659 | 143.0833 | 131.1667 | 117.0833 | 131.1667 | 124 | 133.4267 | 152.6667 | 132.6817 | 113.8333 | 140.5833 | 125.8333 | 134.5833 | 92.05 | 131.519 | 137.6333 | 99.05 | 133.0167 | 132.9312 | 109.4419 | 134.4833 | 125.4457 | 117.6833
| Median |  | 132 | 109.119 | 141.15 | 129.5 | 116.2 | 131.5 | 124.5 | 135.85 | 151.5 | 133.615 | 113.25 | 141.25 | 126.75 | 134 | 85 | 131.4167 | 137.98 | 97.3 | 132.75 | 133.185 | 109.5178076 | 134.65 | 126.4965 | 117.05
| Std Dev. |  | 7.054549 | 3.338408 | 4.736841 | 4.996666 | 3.486211 | 2.316607 | 3.898718 | 5.839365 | 5.085928 | 2.51813 | 5.269409 | 3.455672 | 4.297286 | 3.262157 | 20.90184 | 1.583119 | 1.35021 | 6.688423 | 2.402846 | 2.460005 | 0.1957034 | 0.3430258 | 5.189711 | 1.797127
| Rel.Std.Dev. |  | 5.219% | 3.075% | 3.311% | 3.809% | 2.978% | 1.766% | 3.144% | 4.376% | 3.331% | 1.898% | 4.629% | 2.458% | 3.415% | 2.424% | 22.71% | 1.204% | 0.981% | 6.753% | 1.806% | 1.851% | 0.1788% | 0.2551% | 4.137% | 1.527%
| PDM3 |  | 3.761% | -16.66% | 9.838% | 0.6899% | -10.12% | 0.6899% | -4.812% | 2.425% | 17.19% | 1.853% | -12.62% | 7.919% | -3.404% | 3.313% | -29.34% | 0.9604% | 5.654% | -23.96% | 2.11% | 2.044% | -15.99% | 3.236% | -3.702% | -9.661%
| Z-Score (Absolute) |  | 0.42 | 2.52 | 1.3 | 0.02 | 1.58 | 0.02 | 0.81 | 0.23 | 2.36 | 0.15 | 1.94 | 1.02 | 0.61 | 0.36 | 4.35 | 0.02 | 0.7 | 3.57 | 0.19 | 0.18 | 2.42 | 0.35 | 0.65 | 1.51
| Analytical results for Re in OREAS 474 (Certified Value < 0.002 ppm) | [27 empty] | Certified
Re | Round | Replicate | Lab | Lab | Lab | Lab | Lab | Lab | Lab | Lab | Lab | Lab | Lab | Lab | Lab | Lab | Lab | Lab | Lab | Lab | [8 empty] | 1
| No | No | 01 | 02 | 03 | 04 | 07 | 08 | 09 | 10 | 11 | 12 | 13 | 14 | 15 | 16 | 18 | 19 | 20 | 27 | [8 empty] | ppm
|  |  | 4A*OES/MS | 4A*MS | 4A*OES/MS | 4A*OES/MS | 4A*MS | 4A*MS | 4A*MS | 4A*MS | 4A*MS | 4A*MS | 4A*MS | 4A*MS | 4A*MS | 4A*MS | 4A*MS | 4A*MS | 4A*MS | 4A*MS | [8 empty] | 3
3
| 1 | 1 | < 0.001 | < 0.01 | 0.006 | 0.002 | 0.003 | < 0.05 | < 0.002 | < 0.002 | < 0.002 | < 0.002 | < 0.002 | < 0.002 | < 0.002 | < 0.002 | < 0.002 | < 0.002 | < 0.002 | 0.007 | [8 empty] | 1
| 1 | 2 | < 0.001 | < 0.01 | 0.004 | < 0.002 | 0.004 | < 0.05 | < 0.002 | < 0.002 | < 0.002 | < 0.002 | < 0.002 | < 0.002 | < 0.002 | < 0.002 | < 0.002 | 0.003 | < 0.002 | 0.006 | [8 empty] | 3
| 1 | 3 | 0.002 | < 0.01 | 0.006 | 0.002 | 0.004 | < 0.05 | < 0.002 | < 0.002 | < 0.002 | 0.002 | < 0.002 | < 0.002 | < 0.002 | < 0.002 | < 0.002 | < 0.002 | < 0.002 | 0.007 | [8 empty] | 16
| 1 | 4 | < 0.001 | < 0.01 | 0.005 | 0.002 | 0.003 | < 0.05 | < 0.002 | < 0.002 | < 0.002 | < 0.002 | < 0.002 | < 0.002 | 0.002 | < 0.002 | < 0.002 | < 0.002 | < 0.002 | 0.007 | [8 empty] | < 0.002
| 1 | 5 | < 0.001 | < 0.01 | 0.005 | 0.002 | 0.003 | < 0.05 | < 0.002 | < 0.002 | < 0.002 | < 0.002 | < 0.002 | < 0.002 | < 0.002 | < 0.002 | < 0.002 | < 0.002 | < 0.002 | 0.006 | [8 empty] | 127
| 1 | 6 | 0.001 | < 0.01 | 0.005 | < 0.002 | 0.003 | < 0.05 | 0.002 | < 0.002 | < 0.002 | < 0.002 | < 0.002 | < 0.002 | < 0.002 | < 0.002 | < 0.002 | < 0.002 | < 0.002 | 0.005
| Mean |  | 0.0015 |  | 0.005166667 | 0.002 | 0.003333333 |  | 0.002 |  |  | 0.002 |  |  | 0.002 |  |  | 0.003 |  | 0.006333333
| Median |  | 0.0015 |  | 0.005 | 0.002 | 0.003 |  | 0.002 |  |  | 0.002 |  |  | 0.002 |  |  | 0.003 |  | 0.0065
| Std Dev. |  | 0.0007071068 |  | 0.0007527727 | 0 | 0.0005163978 | [12 empty] | 0.0008164966
| Rel.Std.Dev. |  | 47.14% |  | 14.57% | 0% | 15.49% | [12 empty] | 12.89%
PDM3
| Z-Score (Absolute) |  | 1.35 | 15.51 | 16.18 | 2.02 | 8.77 | 96.43 | 0 | 0.67 | 0.67 | 0 | 0.67 | 0.67 | 0 | 0.67 | 0.67 | 0.67 | 0.67 | 20.9
| Analytical results for S in OREAS 474 (Certified Value 0.04 wt.%) | [27 empty] | Certified
S | Round | Replicate | Lab | Lab | Lab | Lab | Lab | Lab | Lab | Lab | Lab | Lab | Lab | Lab | Lab | Lab | Lab | Lab | Lab | Lab | Lab | Lab | Lab | Lab |  |  |  |  | 1
| No | No | 01 | 02 | 03 | 04 | 06 | 07 | 08 | 09 | 10 | 11 | 12 | 13 | 14 | 15 | 16 | 18 | 19 | 20 | 21 | 24 | 25 | 27 |  |  |  |  | wt.%
|  |  | 4A*OES/MS | 4A*MS | 4A*OES/MS | 4A*OES/MS | 4A*OES/MS | 4A*MS | 4A*OES | 4A*OES | 4A*OES | 4A*MS | 4A*MS | 4A*MS | 4A*MS | 4A*MS | 4A*MS | 4A*OES | 4A*MS | 4A*MS | 4A*OES | 4A*OES | 4A*OES | 4A*MS |  |  |  |  | 3
3
| 1 | 1 | 0.05 | 0.04058271 | 0.0378 | 0.04 | 0.04 | 0.05 | 0.037 | 0.0397 | 0.01 | < 0.05 | 0.04 | 0.04 | 0.06 | 0.04 | 0.04 | 0.041 | < 0.04 | 0.04 | < 0.05 | 0.0441005 | 0.04 | 0.04 |  |  |  |  | 1
| 1 | 2 | 0.05 | 0.04092366 | 0.0374 | 0.04 | 0.03 | 0.05 | 0.036 | 0.0394 | 0.017 | < 0.05 | 0.04 | 0.04 | 0.05 | 0.04 | 0.04 | 0.041 | < 0.04 | 0.04 | < 0.05 | 0.0436108 | 0.04 | 0.04 |  |  |  |  | 22
| 1 | 3 | 0.05 | 0.04143956 | 0.037 | 0.04 | 0.03 | 0.05 | 0.037 | 0.04 | 0.016 | < 0.05 | 0.04 | 0.04 | 0.06 | 0.04 | 0.04 | 0.0406 | < 0.04 | 0.04 | < 0.05 | 0.0438418 | 0.04 | 0.04 |  |  |  |  | 16
| 1 | 4 | 0.05 | 0.04086793 | 0.038 | 0.04 | 0.03 | 0.05 | 0.037 | 0.0393 | 0.012 | < 0.05 | 0.04 | 0.04 | 0.05 | 0.04 | 0.04 | 0.0434 | < 0.04 | 0.04 | < 0.05 | 0.0442302 | 0.04 | 0.04 |  |  |  |  | 0.03996167
| 1 | 5 | 0.05 | 0.04052937 | 0.0376 | 0.04 | 0.03 | 0.05 | 0.036 | 0.0419 | 0.012 | < 0.05 | 0.04 | 0.04 | 0.05 | 0.04 | 0.04 | 0.0401 | < 0.04 | 0.04 | < 0.05 | 0.0439225 | 0.04 | 0.04 |  |  |  |  | 128
| 1 | 6 | 0.05 | 0.0408542 | 0.0374 | 0.04 | 0.04 | 0.05 | 0.038 | 0.0392 | 0.013 | < 0.05 | 0.04 | 0.04 | 0.05 | 0.04 | 0.04 | 0.0413 | < 0.04 | 0.04 | < 0.05 | 0.0437571 | 0.04 | 0.04
| Mean |  | 0.05 | 0.04086624 | 0.03753333 | 0.04 | 0.03333333 | 0.05 | 0.03683333 | 0.03991667 | 0.01333333 |  | 0.04 | 0.04 | 0.05333333 | 0.04 | 0.04 | 0.04123333 |  | 0.04 |  | 0.04391048 | 0.04 | 0.04
| Median |  | 0.05 | 0.04086106 | 0.0375 | 0.04 | 0.03 | 0.05 | 0.037 | 0.03955 | 0.0125 |  | 0.04 | 0.04 | 0.05 | 0.04 | 0.04 | 0.041 |  | 0.04 |  | 0.04388215 | 0.04 | 0.04
| Std Dev. |  | 7.601177e-18 | 0.000324349 | 0.000350238 | 0 | 0.005163978 | 7.601177e-18 | 0.0007527727 | 0.001014725 | 0.00265832 |  | 0 | 0 | 0.005163978 | 0 | 0 | 0.001139591 |  | 0 |  | 0.0002265054 | 0 | 0
| Rel.Std.Dev. |  | 1.52e-14% | 0.7937% | 0.9331% | 0% | 15.49% | 1.52e-14% | 2.044% | 2.542% | 19.94% |  | 0% | 0% | 9.682% | 0% | 0% | 2.764% |  | 0% |  | 0.5158% | 0% | 0%
| PDM3 |  | 25.12% | 2.264% | -6.077% | 0.09592% | -16.59% | 25.12% | -7.828% | -0.1126% | -66.63% |  | 0.09592% | 0.09592% | 33.46% | 0.09592% | 0.09592% | 3.182% |  | 0.09592% |  | 9.882% | 0.09592% | 0.09592%
| Z-Score (Absolute) |  | 3.64 | 0.32 | 0.9 | 0 | 2.43 | 3.64 | 1.15 | 0.03 | 9.72 | 5.47 | 0 | 0 | 4.86 | 0 | 0 | 0.45 | 7.29 | 0 | 5.47 | 1.43 | 0 | 0
| Analytical results for Sb in OREAS 474 (Certified Value 1.05 ppm) | [27 empty] | Certified
Sb | Round | Replicate | Lab | Lab | Lab | Lab | Lab | Lab | Lab | Lab | Lab | Lab | Lab | Lab | Lab | Lab | Lab | Lab | Lab | Lab | Lab | Lab | Lab | Lab | Lab | Lab |  |  | 1
| No | No | 01 | 02 | 03 | 04 | 06 | 07 | 08 | 09 | 10 | 11 | 12 | 13 | 14 | 15 | 16 | 17 | 18 | 19 | 20 | 21 | 24 | 25 | 26 | 27 |  |  | ppm
|  |  | 4A*OES/MS | 4A*MS | 4A*OES/MS | 4A*OES/MS | 4A*OES/MS | 4A*MS | 4A*MS | 4A*MS | 4A*MS | 4A*MS | 4A*MS | 4A*MS | 4A*MS | 4A*MS | 4A*MS | 4A*MS | 4A*MS | 4A*MS | 4A*MS | 4A*MS | 4A*MS | 4A*OES | 4A*MS | 4A*MS |  |  | 2
3
| 1 | 1 | 1.1 | < 5 | 1.07 | 1.22 | 0.98 | 3.5 | 1 | 1.06 | 1.21 | 1.06 | 1.06 | 1.08 | 1.07 | 1.04 | 1.02 | 1.03143 | 1.14 | 1.01 | 0.98 | 1.829 | 0.626717576 | 1.08 | 1.141843 | 0.95 |  |  | 1
| 1 | 2 | 1.1 | < 5 | 1.09 | 1.21 | 1.01 | 3.82 | 1.1 | 1.05 | 1.11 | 1.09 | 1.01 | 1.16 | 1.04 | 1.08 | 1.04 | 1.02219 | 1.08 | 0.96 | 1 | 1.769 | 0.790634078 | 1.08 | 1.197346 | 0.99 |  |  | #N/A
| 1 | 3 | 1.1 | < 5 | 1.16 | 1.31 | 1.02 | 3.97 | 1 | 1.05 | 1.05 | 1.03 | 1.05 | 1.12 | 1 | 1.12 | 1 | 1.05841 | 1.09 | 1.03 | 1.02 | 1.836 | 0.605763342 | 1.07 | 1.1218355 | 0.96 |  |  | 16
| 1 | 4 | 0.9 | < 5 | 1.06 | 1.16 | 0.99 | 4.07 | 1 | 1.06 | 1.16 | 1.03 | 1.04 | 1.18 | 0.99 | 1.08 | 1.06 | 1.0215 | 1.28 | 1.01 | 1.04 | 1.794 | 0.645820688 | 1.08 | 1.074387 | 0.93 |  |  | 1.049085
| 1 | 5 | 1 | < 5 | 1.05 | 1.26 | 1.07 | 3.79 | 1 | 1.06 | 1.1 | 1 | 1.06 | 1.12 | 1.04 | 1.09 | 1 | 1.03932 | 1.07 | 0.99 | 1.02 | 1.792 | 0.609236544 | 1.08 | 0.9895074 | 0.96 |  |  | 129
| 1 | 6 | 1 | < 5 | 1.02 | 1.17 | 1.05 | 3.76 | 1.1 | 1.04 | 1.15 | 1.08 | 1.03 | 1.24 | 1 | 1.06 | 1.06 | 1.01146 | 1.09 | 0.91 | 1.01 | 1.784 | 0.622865096 | 1.08 | 0.9604444 | 0.93
| Mean |  | 1.033333 |  | 1.075 | 1.221667 | 1.02 | 3.818333 | 1.033333 | 1.053333 | 1.13 | 1.048333 | 1.041667 | 1.15 | 1.023333 | 1.078333 | 1.03 | 1.030718 | 1.125 | 0.985 | 1.011667 | 1.800667 | 0.6501729 | 1.078333 | 1.080894 | 0.9533333
| Median |  | 1.05 |  | 1.065 | 1.215 | 1.015 | 3.805 | 1 | 1.055 | 1.13 | 1.045 | 1.045 | 1.14 | 1.02 | 1.08 | 1.03 | 1.02681 | 1.09 | 1 | 1.015 | 1.793 | 0.624791336 | 1.08 | 1.098111 | 0.955
| Std Dev. |  | 0.08164966 |  | 0.04764452 | 0.05636193 | 0.03464102 | 0.1958996 | 0.05163978 | 0.008164966 | 0.05549775 | 0.03430258 | 0.0194079 | 0.05621388 | 0.03141125 | 0.0271416 | 0.0275681 | 0.01655244 | 0.07968689 | 0.04370355 | 0.02041241 | 0.02627293 | 0.07027396 | 0.004082483 | 0.09149226 | 0.02250926
| Rel.Std.Dev. |  | 7.902% |  | 4.432% | 4.614% | 3.396% | 5.131% | 4.997% | 0.7752% | 4.911% | 3.272% | 1.863% | 4.888% | 3.07% | 2.517% | 2.677% | 1.606% | 7.083% | 4.437% | 2.018% | 1.459% | 10.81% | 0.3786% | 8.464% | 2.361%
| PDM3 |  | -1.501% |  | 2.47% | 16.45% | -2.772% | 264% | -1.501% | 0.405% | 7.713% | -0.07164% | -0.7071% | 9.619% | -2.455% | 2.788% | -1.819% | -1.751% | 7.236% | -6.109% | -3.567% | 71.64% | -38.02% | 2.788% | 3.032% | -9.127%
| Z-Score (Absolute) |  | 0.39 | 32.09 | 0.54 | 3.78 | 0.68 | 61.29 | 0.39 | 0.06 | 1.75 | 0.06 | 0.2 | 2.2 | 0.61 | 0.61 | 0.46 | 0.45 | 1.64 | 1.46 | 0.87 | 16.61 | 8.87 | 0.61 | 0.67 | 2.16
| Analytical results for Sc in OREAS 474 (Certified Value 23.3 ppm) | [27 empty] | Certified
Sc | Round | Replicate | Lab | Lab | Lab | Lab | Lab | Lab | Lab | Lab | Lab | Lab | Lab | Lab | Lab | Lab | Lab | Lab | Lab | Lab | Lab | Lab | Lab | Lab | Lab | Lab | Lab | Lab | 1
| No | No | 01 | 02 | 03 | 04 | 06 | 07 | 08 | 09 | 10 | 11 | 12 | 13 | 14 | 15 | 16 | 17 | 18 | 19 | 20 | 21 | 22 | 24 | 25 | 26 | 27 | 29 | ppm
|  |  | 4A*OES/MS | 4A*MS | 4A*OES/MS | 4A*OES/MS | 4A*OES/MS | 4A*MS | 4A*OES | 4A*MS | 4A*MS | 4A*MS | 4A*MS | 4A*MS | 4A*MS | 4A*MS | 4A*MS | 4A*MS | 4A*OES | 4A*MS | 4A*MS | 4A*OES/MS | 4A*MS | 4A*OES | 4A*OES | 4A*MS | 4A*MS | 4A*MS | 1
2
| 1 | 1 | 24 | 21.16188 | 23.48 | 24.3 | 21.7 | 20.7 | 23 | 23.6 | 21.8 | 24.5 | 24.7 | 24.7 | 26.5 | 21.8 | 14.5 | 22.86507 | 24 | 20.4 | 23.5 | 24.777 | 31.12538 | 23.48 | 24.1 | 23.32319 | 22.8 | 26.89 | 1
| 1 | 2 | 24 | 21.66885 | 23.46 | 25 | 22.3 | 20.4 | 23 | 24.8 | 18.8 | 24.1 | 24.1 | 25.3 | 25.2 | 22.6 | 22.2 | 22.51062 | 24.3 | 22.4 | 23.6 | 22.173 | 28.28941 | 23.74 | 24.6 | 24.05411 | 22.7 | 26.65 | #N/A
| 1 | 3 | 24 | 22.27413 | 23.36 | 26.9 | 22.7 | 20.9 | 23 | 23.8 | 18.9 | 23.8 | 24.1 | 25 | 24.6 | 22.6 | 19.8 | 23.04013 | 24.2 | 21.9 | 24.1 | 25.361 | 27.68922 | 23.6 | 24.3 | 23.59442 | 22.6 | 27.13 | 16
| 1 | 4 | 24 | 20.93376 | 23.51 | 24.5 | 22.2 | 20.5 | 22 | 22.6 | 20.5 | 24 | 23.6 | 25.2 | 24.3 | 22 | 18.4 | 22.819 | 24.1 | 21 | 24.5 | 23.994 | 27.2838 | 23.43 | 24.2 | 22.8222 | 22.8 | 27.09 | 23.33293
| 1 | 5 | 24 | 20.75899 | 23.26 | 24.9 | 23.2 | 20.9 | 23 | 24.1 | 19.7 | 23.8 | 25 | 24.8 | 24.9 | 22.4 | 15.1 | 22.56293 | 23.7 | 18.9 | 23.9 | 22.708 | 29.25847 | 23.38 | 24.6 | 22.30231 | 22.9 | 26.65 | 130
| 1 | 6 | 24 | 21.31152 | 22.98 | 24.3 | 22.6 | 20.7 | 24 | 24.5 | 19.5 | 24.7 | 24 | 25.3 | 24.8 | 22 | 15.1 | 23.18037 | 24.1 | 20.6 | 24.1 | 23.124 | 28.37972 | 23.5 | 24.7 | 22.2258 | 22.8 | 26.4
| Mean |  | 24 | 21.35152 | 23.34167 | 24.98333 | 22.45 | 20.68333 | 23 | 23.9 | 19.86667 | 24.15 | 24.25 | 25.05 | 25.05 | 22.23333 | 17.51667 | 22.82969 | 24.06667 | 20.86667 | 23.95 | 23.6895 | 28.671 | 23.52167 | 24.41667 | 23.05367 | 22.76667 | 26.80167
| Median |  | 24 | 21.2367 | 23.41 | 24.7 | 22.45 | 20.7 | 23 | 23.95 | 19.6 | 24.05 | 24.1 | 25.1 | 24.85 | 22.2 | 16.75 | 22.842035 | 24.1 | 20.8 | 24 | 23.559 | 28.33457 | 23.49 | 24.45 | 23.07269 | 22.8 | 26.77
| Std Dev. |  | 0 | 0.5504713 | 0.1996413 | 0.9847165 | 0.5089204 | 0.2041241 | 0.6324555 | 0.7745967 | 1.129011 | 0.372827 | 0.5089204 | 0.2588436 | 0.7713624 | 0.3444803 | 3.121164 | 0.2613787 | 0.2065591 | 1.232342 | 0.3674235 | 1.237109 | 1.377518 | 0.1299872 | 0.2483277 | 0.7306764 | 0.1032796 | 0.2849854
| Rel.Std.Dev. |  | 0% | 2.578% | 0.8553% | 3.941% | 2.267% | 0.9869% | 2.75% | 3.241% | 5.683% | 1.544% | 2.099% | 1.033% | 3.079% | 1.549% | 17.82% | 1.145% | 0.8583% | 5.906% | 1.534% | 5.222% | 4.805% | 0.5526% | 1.017% | 3.169% | 0.4536% | 1.063%
| PDM3 |  | 2.859% | -8.492% | 0.03746% | 7.073% | -3.784% | -11.36% | -1.427% | 2.43% | -14.86% | 3.502% | 3.93% | 7.359% | 7.359% | -4.713% | -24.93% | -2.157% | 3.145% | -10.57% | 2.645% | 1.528% | 22.88% | 0.8089% | 4.645% | -1.197% | -2.427% | 14.87%
| Z-Score (Absolute) |  | 0.32 | 1.84 | 0.22 | 1.13 | 0.94 | 2.39 | 0.49 | 0.24 | 3.06 | 0.44 | 0.53 | 1.18 | 1.18 | 1.12 | 4.98 | 0.63 | 0.38 | 2.24 | 0.28 | 0.07 | 4.14 | 0.07 | 0.66 | 0.45 | 0.69 | 2.61
| Analytical results for Se in OREAS 474 (Indicative Value 1.71 ppm) | [27 empty] | Indicative
Se | Round | Replicate | Lab | Lab | Lab | Lab | Lab | Lab | Lab | Lab | Lab | Lab | Lab | Lab | Lab | Lab | Lab | Lab | Lab | Lab | Lab | Lab | Lab | Lab |  |  |  |  | 1
| No | No | 01 | 02 | 03 | 04 | 06 | 07 | 08 | 09 | 10 | 11 | 12 | 13 | 14 | 15 | 16 | 18 | 19 | 20 | 21 | 25 | 26 | 27 |  |  |  |  | ppm
|  |  | 4A*OES/MS | 4A*MS | 4A*OES/MS | 4A*OES/MS | 4A*OES/MS | 4A*MS | 4A*MS | 4A*MS | 4A*MS | 4A*MS | 4A*MS | 4A*MS | 4A*MS | 4A*MS | 4A*MS | 4A*MS | 4A*MS | 4A*MS | 4A*MS | 4A*OES | 4A*MS | 4A*MS |  |  |  |  | 2
2
| 1 | 1 | 6.5 | < 5 | 3.87 | < 0.5 | < 2 | 8.34 | 7 | 1.4 | 4 | < 0.5 | 5 | < 1 | < 1 | 1 | < 1 | < 0.5 | 1.4 | 0.9 | 6.026 | 0.9 | 7.512569 | 1 |  |  |  |  | 1
| 1 | 2 | 6 | < 5 | 4.18 | 0.5 | < 2 | 8.01 | 7 | 0.9 | 3 | < 0.5 | 4 | < 1 | 1 | 1 | < 1 | < 0.5 | 1.5 | 0.7 | 5.971 | 1 | 7.644976 | 1 |  |  |  |  | 26
| 1 | 3 | 6.1 | < 5 | 4.63 | < 0.5 | < 2 | 8.27 | 7 | 1.1 | 4 | < 0.5 | 4 | < 1 | < 1 | 1 | < 1 | < 0.5 | 1.6 | 0.9 | 7.372 | 1 | 6.832396 | 1 |  |  |  |  | 16
| 1 | 4 | 5.8 | < 5 | 4.08 | < 0.5 | < 2 | 8.48 | 7 | 1 | 4 | < 0.5 | 3 | 1 | < 1 | 1 | < 1 | < 0.5 | 1.8 | 0.8 | 6.487 | 1 | 7.869416 | 1 |  |  |  |  | 1.713611
| 1 | 5 | 6.7 | < 5 | 3.96 | 0.5 | < 2 | 8.1 | 7 | 0.8 | 4 | < 0.5 | 4 | 1 | 1 | 1 | < 1 | < 0.5 | 1.6 | 0.8 | 6.416 | 1 | 8.094231 | 1 |  |  |  |  | 32
| 1 | 6 | 6.6 | < 5 | 3.76 | < 0.5 | < 2 | 8.17 | 7 | 1.4 | 3 | < 0.5 | 3 | 1 | < 1 | 1 | < 1 | < 0.5 | 1.2 | 1.1 | 5.278 | 1.1 | 6.990561 | 1
| Mean |  | 6.283333 |  | 4.08 | 0.5 |  | 8.228333 | 7 | 1.1 | 3.666667 |  | 3.833333 | 1 | 1 | 1 |  |  | 1.516667 | 0.8666667 | 6.258333 | 1 | 7.490691 | 1
| Median |  | 6.3 |  | 4.02 | 0.5 |  | 8.22 | 7 | 1.05 | 4 |  | 4 | 1 | 1 | 1 |  |  | 1.55 | 0.85 | 6.221 | 1 | 7.578773 | 1
| Std Dev. |  | 0.3656045 |  | 0.3077012 | 0 |  | 0.1703428 | 0 | 0.2529822 | 0.5163978 |  | 0.7527727 | 0 | 0 | 0 |  |  | 0.2041241 | 0.136626 | 0.6949811 | 0.06324555 | 0.4930433 | 0
| Rel.Std.Dev. |  | 5.819% |  | 7.542% | 0% |  | 2.07% | 0% | 23% | 14.08% |  | 19.64% | 0% | 0% | 0% |  |  | 13.46% | 15.76% | 11.1% | 6.325% | 6.582% | 0%
| PDM3 |  | 266.7% |  | 138.1% | -70.82% |  | 380.2% | 308.5% | -35.81% | 114% |  | 123.7% | -41.64% | -41.64% | -41.64% |  |  | -11.49% | -49.42% | 265.2% | -41.64% | 337.1% | -41.64%
| Z-Score (Absolute) |  | 4.65 | 1.29 | 2.69 | 0.64 | 0.04 | 6.38 | 5.29 | 0.04 | 2.33 | 0.71 | 2.47 | 0.27 | 0.34 | 0.04 | 0.49 | 0.71 | 0.41 | 0.16 | 4.63 | 0.04 | 5.73 | 0.04
| Analytical results for Sm in OREAS 474 (Certified Value 41.3 ppm) | [27 empty] | Certified
Sm | Round | Replicate | Lab | Lab | Lab | Lab | Lab | Lab | Lab | Lab | Lab | Lab | Lab | Lab | Lab | Lab | Lab | Lab | Lab | Lab | Lab | Lab | Lab | Lab | Lab | Lab | Lab |  | 1
| No | No | 01 | 02 | 03 | 04 | 06 | 07 | 08 | 09 | 10 | 11 | 12 | 13 | 14 | 15 | 16 | 17 | 18 | 19 | 20 | 21 | 22 | 24 | 26 | 27 | 29 |  | ppm
|  |  | 4A*OES/MS | 4A*MS | 4A*OES/MS | 4A*OES/MS | 4A*OES/MS | 4A*MS | 4A*MS | 4A*MS | 4A*MS | 4A*MS | 4A*MS | 4A*MS | 4A*MS | 4A*MS | 4A*MS | 4A*MS | 4A*MS | 4A*MS | 4A*MS | 4A*OES/MS | 4A*MS | 4A*MS | 4A*MS | 4A*MS | 4A*MS |  | 1
2
| 1 | 1 | 40.7 | 36.2793 | 45.2 | 42.7 | 44.70512 | 40.11 | 39.6 | 41.34 | 47.88 | 42.73 | 40.6 | 41.8 | 38.9 | 38.4 | 21.2 | 41.75125 | 43.15 | 31.1 | 42.2 | 40.813 | 47.00331 | 36.96964079 | 43.36502 | 38.41 | 39.25 |  | 1
| 1 | 2 | 39.3 | 36.49124 | 45.36 | 42.6 | 44.73673 | 40.71 | 39 | 43.17 | 45.66 | 42.75 | 38 | 43.1 | 36.9 | 39.8 | 36.7 | 42.0285 | 43.16 | 31.1 | 42.3 | 37.637 | 41.77255 | 36.75854617 | 45.35748 | 39.08 | 40.1 |  | #N/A
| 1 | 3 | 41.6 | 37.14953 | 46.74 | 45.2 | 45.67763 | 41.03 | 39.3 | 42.85 | 44.23 | 42.57 | 37.9 | 44.1 | 36.1 | 39.7 | 30.4 | 42.44139 | 42.22 | 30.3 | 41.8 | 40.651 | 44.39039 | 36.91807327 | 43.47916 | 37.44 | 40.16 |  | 16
| 1 | 4 | 40.5 | 37.82609 | 45 | 44 | 44.4038 | 41 | 38.4 | 40.31 | 46.65 | 42.1 | 37.5 | 40.9 | 35.5 | 38.4 | 28.4 | 41.001 | 42.31 | 30 | 43.8 | 41.893 | 42.05933 | 36.56164194 | 43.42064 | 39.45 | 39.26 |  | 41.29126
| 1 | 5 | 39.5 | 37.40314 | 44.86 | 44.6 | 47.01499 | 40.48 | 38.7 | 44.16 | 45.3 | 41.79 | 41.1 | 43 | 36.8 | 40 | 23.8 | 40.62955 | 41.7 | 30.6 | 41.2 | 38.598 | 48.27586 | 36.51314791 | 41.79599 | 40.55 | 38.13 |  | 131
| 1 | 6 | 39.4 | 36.47237 | 42.95 | 45.2 | 46.35439 | 40.13 | 40.7 | 43.81 | 46.91 | 42.98 | 37.5 | 42.4 | 37.6 | 39.4 | 22.2 | 41.03279 | 42.53 | 29.4 | 42.8 | 39.729 | 44.10827 | 36.79618111 | 42.95867 | 39.03 | 39.78
| Mean |  | 40.16667 | 36.93694 | 45.01833 | 44.05 | 45.48211 | 40.57667 | 39.28333 | 42.60667 | 46.105 | 42.48667 | 38.76667 | 42.55 | 36.96667 | 39.28333 | 27.11667 | 41.48075 | 42.51167 | 30.41667 | 42.35 | 39.88683 | 44.60162 | 36.75287 | 43.39616 | 38.99333 | 39.44667
| Median |  | 40 | 36.82038 | 45.1 | 44.3 | 45.20718 | 40.595 | 39.15 | 43.01 | 46.155 | 42.65 | 37.95 | 42.7 | 36.85 | 39.55 | 26.1 | 41.39202 | 42.42 | 30.45 | 42.25 | 40.19 | 44.24933 | 36.77736364 | 43.39283 | 39.055 | 39.52
| Std Dev. |  | 0.9201449 | 0.6164563 | 1.217972 | 1.172604 | 1.046028 | 0.4072182 | 0.813429 | 1.491076 | 1.300565 | 0.450274 | 1.634217 | 1.114899 | 1.189398 | 0.7111024 | 5.906748 | 0.7001999 | 0.5679231 | 0.6615638 | 0.8893818 | 1.562958 | 2.608565 | 0.1845127 | 1.149536 | 1.038627 | 0.7555042
| Rel.Std.Dev. |  | 2.291% | 1.669% | 2.706% | 2.662% | 2.3% | 1.004% | 2.071% | 3.5% | 2.821% | 1.06% | 4.216% | 2.62% | 3.217% | 1.81% | 21.78% | 1.688% | 1.336% | 2.175% | 2.1% | 3.918% | 5.849% | 0.502% | 2.649% | 2.664% | 1.915%
| PDM3 |  | -2.724% | -10.55% | 9.026% | 6.681% | 10.15% | -1.731% | -4.863% | 3.186% | 11.66% | 2.895% | -6.114% | 3.048% | -10.47% | -4.863% | -34.33% | 0.4589% | 2.956% | -26.34% | 2.564% | -3.401% | 8.017% | -10.99% | 5.098% | -5.565% | -4.467%
| Z-Score (Absolute) |  | 0.14 | 1.24 | 1.52 | 1.19 | 1.68 | 0 | 0.44 | 0.69 | 1.89 | 0.65 | 0.62 | 0.67 | 1.23 | 0.44 | 4.6 | 0.31 | 0.66 | 3.47 | 0.61 | 0.24 | 1.38 | 1.31 | 0.96 | 0.54 | 0.39
| Analytical results for Sn in OREAS 474 (Certified Value 4.79 ppm) | [27 empty] | Certified
Sn | Round | Replicate | Lab | Lab | Lab | Lab | Lab | Lab | Lab | Lab | Lab | Lab | Lab | Lab | Lab | Lab | Lab | Lab | Lab | Lab | Lab | Lab | Lab | Lab | Lab |  |  |  | 1
| No | No | 01 | 02 | 03 | 04 | 06 | 07 | 08 | 09 | 10 | 11 | 12 | 13 | 14 | 15 | 16 | 17 | 18 | 19 | 20 | 21 | 24 | 25 | 27 |  |  |  | ppm
|  |  | 4A*OES/MS | 4A*MS | 4A*OES/MS | 4A*OES/MS | 4A*OES/MS | 4A*MS | 4A*MS | 4A*MS | 4A*MS | 4A*MS | 4A*MS | 4A*MS | 4A*MS | 4A*MS | 4A*MS | 4A*MS | 4A*MS | 4A*MS | 4A*MS | 4A*MS | 4A*MS | 4A*OES | 4A*MS |  |  |  | 2
3
| 1 | 1 | 5 | 4.857798 | 5.17 | 5 | 5 | 5.87 | 4.9 | 4.8 | 6.2 | 4.9 | 4.7 | 4.6 | 4.9 | 4.7 | 4.5 | 4.8609 | 5 | 4.8 | 4.5 | 4.653 | 1.73647349 | 4.9 | 4.6 |  |  |  | 1
| 1 | 2 | 5 | 4.855433 | 5.23 | 4.9 | 4.9 | 5.68 | 4.9 | 4.9 | 5.8 | 4.8 | 4.6 | 4.7 | 4.8 | 4.8 | 4.6 | 4.39764 | 5 | 4.7 | 4.6 | 4.256 | 1.70506524 | 4.8 | 4.5 |  |  |  | #N/A
| 1 | 3 | 5 | 4.662819 | 5.78 | 5.2 | 5.1 | 5.93 | 4.8 | 4.9 | 5.7 | 4.8 | 4.8 | 4.6 | 4.6 | 4.9 | 4.4 | 4.6828 | 5 | 4.8 | 4.6 | 4.823 | 1.77389913 | 4.8 | 4.5 |  |  |  | 16
| 1 | 4 | 5 | 4.691531 | 5.22 | 4.9 | 4.9 | 6.25 | 4.9 | 4.8 | 6.1 | 4.9 | 4.6 | 4.7 | 4.5 | 4.7 | 4.6 | 4.50337 | 5.1 | 4.8 | 4.8 | 4.784 | 1.7001434 | 4.9 | 4.5 |  |  |  | 4.787993
| 1 | 5 | 5 | 4.634227 | 5.19 | 4.8 | 5.3 | 5.87 | 4.8 | 4.8 | 5.8 | 4.8 | 4.6 | 4.7 | 4.7 | 4.9 | 4.5 | 4.54442 | 4.9 | 4.9 | 4.5 | 4.699 | 1.79797139 | 4.8 | 4.7 |  |  |  | 132
| 1 | 6 | 4 | 4.787269 | 5.2 | 4.7 | 5.1 | 5.93 | 4.9 | 4.9 | 6.1 | 4.8 | 4.5 | 4.7 | 4.6 | 4.8 | 4.5 | 4.66543 | 5.1 | 4.7 | 4.6 | 4.604 | 1.81740898 | 4.9 | 5
| Mean |  | 4.833333 | 4.74818 | 5.298333 | 4.916667 | 5.05 | 5.921667 | 4.866667 | 4.85 | 5.95 | 4.833333 | 4.633333 | 4.666667 | 4.683333 | 4.8 | 4.516667 | 4.609093 | 5.016667 | 4.783333 | 4.6 | 4.6365 | 1.75516 | 4.85 | 4.633333
| Median |  | 5 | 4.7394 | 5.21 | 4.9 | 5.05 | 5.9 | 4.9 | 4.85 | 5.95 | 4.8 | 4.6 | 4.7 | 4.65 | 4.8 | 4.5 | 4.604925 | 5 | 4.8 | 4.6 | 4.676 | 1.75518631 | 4.85 | 4.55
| Std Dev. |  | 0.4082483 | 0.09851697 | 0.2369318 | 0.1722401 | 0.1516575 | 0.1853016 | 0.05163978 | 0.05477226 | 0.2073644 | 0.05163978 | 0.1032796 | 0.05163978 | 0.147196 | 0.08944272 | 0.07527727 | 0.1625335 | 0.07527727 | 0.07527727 | 0.1095445 | 0.2032503 | 0.04887618 | 0.05477226 | 0.1966384
| Rel.Std.Dev. |  | 8.447% | 2.075% | 4.472% | 3.503% | 3.003% | 3.129% | 1.061% | 1.129% | 3.485% | 1.068% | 2.229% | 1.107% | 3.143% | 1.863% | 1.667% | 3.526% | 1.501% | 1.574% | 2.381% | 4.384% | 2.785% | 1.129% | 4.244%
| PDM3 |  | 0.947% | -0.8315% | 10.66% | 2.687% | 5.472% | 23.68% | 1.643% | 1.295% | 24.27% | 0.947% | -3.23% | -2.534% | -2.186% | 0.2508% | -5.667% | -3.736% | 4.776% | -0.09733% | -3.926% | -3.164% | -63.34% | 1.295% | -3.23%
| Z-Score (Absolute) |  | NA | 0.19 | 2.18 | 0.54 | 1.11 | 4.86 | 0.32 | 0.25 | 4.98 | 0.18 | 0.68 | 0.54 | 0.47 | 0.04 | 1.18 | 0.79 | 0.97 | 0.04 | 0.82 | 0.67 | 13.06 | 0.25 | 0.68
| Analytical results for Sr in OREAS 474 (Certified Value 748 ppm) | [27 empty] | Certified
Sr | Round | Replicate | Lab | Lab | Lab | Lab | Lab | Lab | Lab | Lab | Lab | Lab | Lab | Lab | Lab | Lab | Lab | Lab | Lab | Lab | Lab | Lab | Lab | Lab | Lab | Lab |  |  | 1
| No | No | 01 | 02 | 03 | 04 | 06 | 07 | 08 | 09 | 10 | 11 | 12 | 13 | 14 | 15 | 16 | 17 | 18 | 19 | 20 | 21 | 24 | 25 | 26 | 27 |  |  | ppm
|  |  | 4A*OES/MS | 4A*MS | 4A*OES/MS | 4A*OES/MS | 4A*OES/MS | 4A*MS | 4A*MS | 4A*MS | 4A*OES | 4A*MS | 4A*MS | 4A*MS | 4A*MS | 4A*MS | 4A*MS | 4A*MS | 4A*MS | 4A*MS | 4A*MS | 4A*MS | 4A*OES | 4A*OES | 4A*MS | 4A*MS |  |  | 0
0
| 1 | 1 | 769 | 686.4368 | 884 | 858 | 641.7 | 779 | 731 | 745.07 | 705 | 779.08 | 771 | 743 | 764 | 735 | 546 | 709.7133 | 750.37 | 657 | 728 | 747.15 | 775.48 | 742.1 | 784.4115 | 768.3 |  |  | 1
| 1 | 2 | 753 | 708.123 | 882 | 851 | 597.1 | 775 | 722 | 775.31 | 728 | 781.52 | 771 | 746 | 745 | 751 | 737 | 715.4991 | 758.37 | 723 | 734 | 720.411 | 777.95 | 742.7 | 802.2273 | 762.9 |  |  | #N/A
| 1 | 3 | 796 | 701.1488 | 877 | 925 | 633 | 771 | 720 | 765.11 | 709 | 772.41 | 772 | 778 | 774 | 756 | 707 | 712.6141 | 746.99 | 704 | 747 | 756.304 | 773.19 | 742.4 | 781.1772 | 759.8 |  |  | 16
| 1 | 4 | 738 | 696.863 | 875 | 841 | 636.3 | 761 | 717 | 741.96 | 720 | 770.89 | 763 | 747 | 767 | 751 | 643 | 713.8768 | 750.77 | 677 | 758 | 757.143 | 771.65 | 742.4 | 808.0704 | 759.8 |  |  | 748.1832
| 1 | 5 | 738 | 679.3915 | 871 | 857 | 634.7 | 785 | 709 | 814.66 | 689 | 752.08 | 769 | 747 | 802 | 748 | 586 | 704.4194 | 742.12 | 668 | 732 | 751.617 | 770.38 | 743.2 | 784.6273 | 765.4 |  |  | 133
| 1 | 6 | 753 | 703.7333 | 866 | 833 | 657.8 | 786 | 745 | 782.78 | 705 | 786.35 | 734 | 763 | 791 | 750 | 592 | 719.7212 | 752.02 | 725 | 753 | 752.529 | 775.99 | 742.2 | 785.5702 | 767.5
| Mean |  | 757.8333 | 695.9494 | 875.8333 | 860.8333 | 633.4333 | 776.1667 | 724 | 770.815 | 709.3333 | 773.7217 | 763.3333 | 754 | 773.8333 | 748.5 | 635.1667 | 712.64065 | 750.1067 | 692.3333 | 742 | 747.5257 | 774.1067 | 742.5 | 791.014 | 763.95
| Median |  | 753 | 699.0059 | 876 | 854 | 635.5 | 777 | 721 | 770.21 | 707 | 775.745 | 770 | 747 | 770.5 | 750.5 | 617.5 | 713.24545 | 750.57 | 690.5 | 740.5 | 752.073 | 774.335 | 742.4 | 785.0988 | 764.15
| Std Dev. |  | 21.9765 | 10.9664 | 6.735478 | 32.87806 | 19.96093 | 9.389711 | 12.52198 | 26.88387 | 13.51542 | 12.05903 | 14.73318 | 13.71131 | 20.31174 | 7.120393 | 74.59602 | 5.215209 | 5.402839 | 29.04938 | 12.34504 | 13.75988 | 2.862437 | 0.4 | 11.20213 | 3.719543
| Rel.Std.Dev. |  | 2.9% | 1.576% | 0.769% | 3.819% | 3.151% | 1.21% | 1.73% | 3.488% | 1.905% | 1.559% | 1.93% | 1.818% | 2.625% | 0.9513% | 11.74% | 0.7318% | 0.7203% | 4.196% | 1.664% | 1.841% | 0.3698% | 0.05387% | 1.416% | 0.4869%
| PDM3 |  | 1.29% | -6.981% | 17.06% | 15.06% | -15.34% | 3.74% | -3.232% | 3.025% | -5.193% | 3.413% | 2.025% | 0.7775% | 3.428% | 0.04235% | -15.11% | -4.751% | 0.2571% | -7.465% | -0.8264% | -0.08788% | 3.465% | -0.7596% | 5.725% | 2.107%
| Z-Score (Absolute) |  | 0.18 | 1.73 | 3.81 | 3.35 | 3.65 | 0.74 | 0.86 | 0.58 | 1.31 | 0.67 | 0.35 | 0.06 | 0.67 | 0.11 | 3.6 | 1.21 | 0.06 | 1.84 | 0.31 | 0.14 | 0.68 | 0.29 | 1.2 | 0.37
| Analytical results for Ta in OREAS 474 (Certified Value 1.18 ppm) | [27 empty] | Certified
Ta | Round | Replicate | Lab | Lab | Lab | Lab | Lab | Lab | Lab | Lab | Lab | Lab | Lab | Lab | Lab | Lab | Lab | Lab | Lab | Lab | Lab | Lab | Lab | Lab | Lab | Lab |  |  | 1
| No | No | 01 | 02 | 03 | 04 | 06 | 07 | 08 | 09 | 10 | 11 | 12 | 13 | 14 | 15 | 16 | 17 | 18 | 19 | 20 | 21 | 25 | 26 | 27 | 29 |  |  | ppm
|  |  | 4A*OES/MS | 4A*MS | 4A*OES/MS | 4A*OES/MS | 4A*OES/MS | 4A*MS | 4A*MS | 4A*MS | 4A*MS | 4A*MS | 4A*MS | 4A*MS | 4A*MS | 4A*MS | 4A*MS | 4A*MS | 4A*MS | 4A*MS | 4A*MS | 4A*MS | 4A*OES | 4A*MS | 4A*MS | 4A*MS |  |  | 2
3
| 1 | 1 | 1.2 | 1.299669 | 1.09 | 1.16 | 1.07 | 1.78 | 1.02 | 1.15 | 1.58 | 1.11 | 1.14 | 1.13 | 1.1 | 1.08 | 1.04 | 1.27587 | 1.2 | 1.4 | 1.1 | 1.387 | 1.5 | 1.233949 | 1.85 | 1.27 |  |  | 1
| 1 | 2 | 1.2 | 1.179091 | 1.06 | 1.15 | 1.22 | 1.79 | 1.01 | 1.15 | 1.55 | 1.04 | 1.14 | 1.15 | 1.08 | 1.12 | 1.13 | 1.24923 | 1.22 | 1.3 | 1.1 | 1.326 | 1.4 | 1.294763 | 1.79 | 1.25 |  |  | #N/A
| 1 | 3 | 1.3 | 1.193576 | 1.12 | 1.2 | 1.25 | 1.73 | 1.05 | 1.14 | 1.45 | 1.08 | 1.17 | 1.12 | 1.05 | 1.11 | 1.08 | 1.27184 | 1.22 | 1.3 | 1.1 | 1.365 | 1.5 | 1.22795 | 1.75 | 1.27 |  |  | 16
| 1 | 4 | 1.2 | 1.251045 | 1.06 | 1.2 | 1.19 | 1.68 | 1.01 | 1.1 | 1.56 | 1.1 | 1.17 | 1.15 | 1.02 | 1.1 | 1.08 | 1.26153 | 1.18 | 1.3 | 1.1 | 1.346 | 1.5 | 1.225192 | 1.81 | 1.3 |  |  | 1.183384
| 1 | 5 | 1.2 | 1.108721 | 1.04 | 1.19 | 1.25 | 1.61 | 1.04 | 1.15 | 1.5 | 1.04 | 1.16 | 1.1 | 1.09 | 1.14 | 1.04 | 1.26402 | 1.17 | 1.3 | 1.1 | 1.274 | 1.5 | 1.185178 | 1.92 | 1.21 |  |  | 134
| 1 | 6 | 1.3 | 1.291223 | 1.11 | 1.2 | 1.19 | 1.62 | 1.04 | 1.21 | 1.6 | 1.11 | 1.14 | 1.12 | 1.07 | 1.12 | 1.08 | 1.24592 | 1.2 | 1.1 | 1.1 | 1.283 | 1.5 | 1.166614 | 1.71 | 1.29
| Mean |  | 1.233333 | 1.220554 | 1.08 | 1.183333 | 1.195 | 1.701667 | 1.028333 | 1.15 | 1.54 | 1.08 | 1.153333 | 1.128333 | 1.068333 | 1.111667 | 1.075 | 1.261402 | 1.198333 | 1.283333 | 1.1 | 1.330167 | 1.483333 | 1.222274 | 1.805 | 1.265
| Median |  | 1.2 | 1.222311 | 1.075 | 1.195 | 1.205 | 1.705 | 1.03 | 1.15 | 1.555 | 1.09 | 1.15 | 1.125 | 1.075 | 1.115 | 1.08 | 1.262775 | 1.2 | 1.3 | 1.1 | 1.336 | 1.5 | 1.226571 | 1.8 | 1.27
| Std Dev. |  | 0.05163978 | 0.07367045 | 0.03162278 | 0.02250926 | 0.06685806 | 0.07782459 | 0.01722401 | 0.03521363 | 0.05549775 | 0.03286335 | 0.01505545 | 0.0194079 | 0.02926887 | 0.02041241 | 0.03331666 | 0.01194148 | 0.02041241 | 0.09831921 | 2.432377e-16 | 0.04492401 | 0.04082483 | 0.04451035 | 0.07422937 | 0.03209361
| Rel.Std.Dev. |  | 4.187% | 6.036% | 2.928% | 1.902% | 5.595% | 4.573% | 1.675% | 3.062% | 3.604% | 3.043% | 1.305% | 1.72% | 2.74% | 1.836% | 3.099% | 0.9467% | 1.703% | 7.661% | 2.211e-14% | 3.377% | 2.752% | 3.642% | 4.112% | 2.537%
| PDM3 |  | 4.221% | 3.141% | -8.736% | -0.004279% | 0.9816% | 43.8% | -13.1% | -2.821% | 30.14% | -8.736% | -2.539% | -4.652% | -9.722% | -6.06% | -9.159% | 6.593% | 1.263% | 8.446% | -7.046% | 12.4% | 25.35% | 3.286% | 52.53% | 6.897%
| Z-Score (Absolute) |  | 0.29 | 0.19 | 0.92 | 0.1 | 0.01 | 3.97 | 1.32 | 0.37 | 2.7 | 0.92 | 0.34 | 0.54 | 1.01 | 0.67 | 0.96 | 0.51 | 0.01 | 0.68 | 0.76 | 1.05 | 2.25 | 0.2 | 4.78 | 0.54
| Analytical results for Tb in OREAS 474 (Certified Value 2.81 ppm) | [27 empty] | Certified
Tb | Round | Replicate | Lab | Lab | Lab | Lab | Lab | Lab | Lab | Lab | Lab | Lab | Lab | Lab | Lab | Lab | Lab | Lab | Lab | Lab | Lab | Lab | Lab | Lab | Lab | Lab | Lab | Lab | 1
| No | No | 01 | 02 | 03 | 04 | 06 | 07 | 08 | 09 | 10 | 11 | 12 | 13 | 14 | 15 | 16 | 17 | 18 | 19 | 20 | 21 | 22 | 24 | 25 | 26 | 27 | 29 | ppm
|  |  | 4A*OES/MS | 4A*MS | 4A*OES/MS | 4A*OES/MS | 4A*OES/MS | 4A*MS | 4A*MS | 4A*MS | 4A*MS | 4A*MS | 4A*MS | 4A*MS | 4A*MS | 4A*MS | 4A*MS | 4A*MS | 4A*MS | 4A*MS | 4A*MS | 4A*OES/MS | 4A*MS | 4A*MS | 4A*OES | 4A*MS | 4A*MS | 4A*MS | 2
2
| 1 | 1 | 2.9 | 2.610361 | 3 | 2.78 | 2.36 | 2.78 | 2.79 | 2.83 | 3.3 | 2.92 | 2.8 | 2.91 | 2.5 | 2.54 | 1.68 | 2.70172 | 2.94 | 2.4 | 2.9 | 2.595 | 3.07092 | 3.554893967 | 3.2 | 3.032186 | 2.17 | 3.13 | 1
| 1 | 2 | 2.9 | 2.51241 | 3.1 | 2.76 | 2.35 | 2.8 | 2.72 | 2.86 | 3.09 | 3.04 | 2.62 | 2.94 | 2.49 | 2.59 | 2.72 | 2.73716 | 2.94 | 2.4 | 2.9 | 2.368 | 2.738561 | 3.503759219 | 3.1 | 3.183767 | 2.23 | 3.19 | #N/A
| 1 | 3 | 2.9 | 2.635366 | 3 | 2.96 | 2.4 | 2.79 | 2.77 | 2.87 | 3.04 | 2.97 | 2.58 | 3.03 | 2.45 | 2.61 | 2.36 | 2.79109 | 2.92 | 2.3 | 2.9 | 2.623 | 2.769754 | 3.512157519 | 3.2 | 3.040222 | 2.2 | 3.24 | 16
| 1 | 4 | 2.7 | 2.69581 | 3 | 2.85 | 2.38 | 2.79 | 2.67 | 2.74 | 3.22 | 2.89 | 2.56 | 2.88 | 2.36 | 2.51 | 2.11 | 2.69355 | 2.93 | 2.3 | 3 | 2.613 | 2.966151 | 3.541684322 | 3.3 | 3.21652 | 2.23 | 3.2 | 2.812047
| 1 | 5 | 2.8 | 2.613519 | 3 | 2.9 | 2.47 | 2.8 | 2.72 | 2.99 | 3.09 | 2.88 | 2.8 | 2.9 | 2.46 | 2.64 | 1.82 | 2.75171 | 2.88 | 2.4 | 2.8 | 2.451 | 2.985866 | 3.546339091 | 3.3 | 2.881437 | 2.29 | 3.09 | 135
| 1 | 6 | 2.8 | 2.548505 | 2.9 | 2.88 | 2.45 | 2.73 | 2.76 | 2.91 | 3.22 | 2.93 | 2.59 | 2.98 | 2.46 | 2.57 | 1.75 | 2.71948 | 2.95 | 2.1 | 2.9 | 2.447 | 2.811815 | 3.518460522 | 3.3 | 2.964844 | 2.18 | 3.23
| Mean |  | 2.833333 | 2.602662 | 3 | 2.855 | 2.401667 | 2.781667 | 2.738333 | 2.866667 | 3.16 | 2.938333 | 2.658333 | 2.94 | 2.453333 | 2.576667 | 2.073333 | 2.732452 | 2.926667 | 2.316667 | 2.9 | 2.516167 | 2.890511 | 3.529549 | 3.233333 | 3.053163 | 2.216667 | 3.18
| Median |  | 2.85 | 2.61194 | 3 | 2.865 | 2.39 | 2.79 | 2.74 | 2.865 | 3.155 | 2.925 | 2.605 | 2.925 | 2.46 | 2.58 | 1.965 | 2.72832 | 2.935 | 2.35 | 2.9 | 2.523 | 2.888983 | 3.530072422 | 3.25 | 3.036204 | 2.215 | 3.195
| Std Dev. |  | 0.08164966 | 0.06480999 | 0.06324555 | 0.0752994 | 0.04875107 | 0.02639444 | 0.04355074 | 0.08310636 | 0.100995 | 0.05913262 | 0.1114301 | 0.05621388 | 0.04966555 | 0.04718757 | 0.4062347 | 0.03593757 | 0.02503331 | 0.1169045 | 0.06324555 | 0.1076929 | 0.1350744 | 0.02079457 | 0.08164966 | 0.1277816 | 0.04366539 | 0.05865151
| Rel.Std.Dev. |  | 2.882% | 2.49% | 2.108% | 2.637% | 2.03% | 0.9489% | 1.59% | 2.899% | 3.196% | 2.012% | 4.192% | 1.912% | 2.024% | 1.831% | 19.59% | 1.315% | 0.8554% | 5.046% | 2.181% | 4.28% | 4.673% | 0.5892% | 2.525% | 4.185% | 1.97% | 1.844%
| PDM3 |  | 0.757% | -7.446% | 6.684% | 1.527% | -14.59% | -1.08% | -2.621% | 1.942% | 12.37% | 4.491% | -5.466% | 4.55% | -12.76% | -8.37% | -26.27% | -2.831% | 4.076% | -17.62% | 3.128% | -10.52% | 2.79% | 25.52% | 14.98% | 8.574% | -21.17% | 13.08%
| Z-Score (Absolute) |  | 0.04 | 0.82 | 0.53 | 0.04 | 1.51 | 0.21 | 0.36 | 0.08 | 1.08 | 0.32 | 0.63 | 0.33 | 1.33 | 0.91 | 2.63 | 0.38 | 0.28 | 1.8 | 0.19 | 1.12 | 0.16 | 2.34 | 1.33 | 0.71 | 2.14 | 1.15
| Analytical results for Te in OREAS 474 (Indicative Value 0.071 ppm) | [27 empty] | Indicative
Te | Round | Replicate | Lab | Lab | Lab | Lab | Lab | Lab | Lab | Lab | Lab | Lab | Lab | Lab | Lab | Lab | Lab | Lab | Lab | Lab | Lab | Lab | Lab | [5 empty] | 1
| No | No | 01 | 02 | 03 | 04 | 06 | 07 | 08 | 09 | 10 | 11 | 12 | 13 | 14 | 15 | 16 | 17 | 18 | 19 | 20 | 21 | 27 | [5 empty] | ppm
|  |  | 4A*OES/MS | 4A*MS | 4A*OES/MS | 4A*OES/MS | 4A*OES/MS | 4A*MS | 4A*MS | 4A*MS | 4A*MS | 4A*MS | 4A*MS | 4A*MS | 4A*MS | 4A*MS | 4A*MS | 4A*MS | 4A*MS | 4A*MS | 4A*MS | 4A*MS | 4A*MS | [5 empty] | 3
3
| 1 | 1 | 0.1 | < 0.2 | 0.07 | 0.07 | < 0.05 | 0.18 | < 0.1 | < 0.2 | 0.06 | < 0.2 | < 0.05 | 0.07 | 0.05 | 0.06 | < 0.05 | 0.03282 | < 0.2 | 0.07 | 0.12 | 0.122 | 0.1 | [5 empty] | 1
| 1 | 2 | < 0.1 | < 0.2 | 0.05 | 0.06 | < 0.05 | 0.19 | < 0.1 | < 0.2 | 0.06 | < 0.2 | 0.06 | 0.07 | 0.07 | 0.05 | 0.05 | 0.03491 | < 0.2 | 0.07 | 0.1 | 0.115 | 0.09 | [5 empty] | 2
| 1 | 3 | < 0.1 | < 0.2 | 0.07 | 0.04 | < 0.05 | 0.17 | < 0.1 | < 0.2 | < 0.05 | < 0.2 | 0.06 | 0.07 | 0.06 | 0.06 | < 0.05 | 0.03597 | < 0.2 | < 0.05 | 0.13 | 0.114 | 0.11 | [5 empty] | 16
| 1 | 4 | < 0.1 | < 0.2 | < 0.03 | 0.06 | < 0.05 | 0.2 | < 0.1 | < 0.2 | < 0.05 | < 0.2 | 0.06 | 0.05 | < 0.05 | 0.05 | 0.05 | 0.05787 | < 0.2 | < 0.05 | 0.09 | 0.105 | 0.09 | [5 empty] | 0.07098133
| 1 | 5 | 0.1 | < 0.2 | < 0.03 | 0.04 | 0.37 | 0.18 | < 0.1 | < 0.2 | < 0.05 | < 0.2 | 0.05 | 0.06 | 0.06 | 0.05 | < 0.05 | 0.03448 | < 0.2 | < 0.05 | 0.1 | 0.11 | 0.11 | [5 empty] | 30
| 1 | 6 | < 0.1 | < 0.2 | 0.1 | 0.03 | < 0.05 | 0.19 | < 0.1 | < 0.2 | < 0.05 | < 0.2 | < 0.05 | 0.06 | 0.06 | 0.05 | < 0.05 | 0.03968 | < 0.2 | < 0.05 | 0.11 | 0.103 | 0.11
| Mean |  | 0.1 |  | 0.0725 | 0.05 | 0.37 | 0.185 |  |  | 0.06 |  | 0.0575 | 0.06333333 | 0.06 | 0.05333333 | 0.05 | 0.03928833 |  | 0.07 | 0.1083333 | 0.1115 | 0.1016667
| Median |  | 0.1 |  | 0.07 | 0.05 | 0.37 | 0.185 |  |  | 0.06 |  | 0.06 | 0.065 | 0.06 | 0.05 | 0.05 | 0.03544 |  | 0.07 | 0.105 | 0.112 | 0.105
| Std Dev. |  | 0 |  | 0.02061553 | 0.01549193 |  | 0.01048809 |  |  | 0 |  | 0.005 | 0.008164966 | 0.007071068 | 0.005163978 | 0 | 0.00938693 |  | 0 | 0.0147196 | 0.007007139 | 0.009831921
| Rel.Std.Dev. |  | 0% |  | 28.44% | 30.98% |  | 5.669% |  |  | 0% |  | 8.696% | 12.89% | 11.79% | 9.682% | 0% | 23.89% |  | 0% | 13.59% | 6.284% | 9.671%
| PDM3 |  | 40.88% |  | 2.14% | -29.56% | 421.3% | 160.6% |  |  | -15.47% |  | -18.99% | -10.77% | -15.47% | -24.86% | -29.56% | -44.65% |  | -1.383% | 52.62% | 57.08% | 43.23%
| Z-Score (Absolute) |  | 0.09 | 1.03 | 0.28 | 0.37 | 0.54 | 3.41 | 0.37 | 1.03 | 0.75 | 1.03 | 0.47 | 0 | 0.26 | 0.28 | 0.84 | 0.67 | 1.03 | 0.65 | 1.26 | 1.35 | 1.08
| Analytical results for Th in OREAS 474 (Certified Value 33.2 ppm) | [27 empty] | Certified
Th | Round | Replicate | Lab | Lab | Lab | Lab | Lab | Lab | Lab | Lab | Lab | Lab | Lab | Lab | Lab | Lab | Lab | Lab | Lab | Lab | Lab | Lab | Lab | Lab | Lab | Lab |  |  | 1
| No | No | 01 | 02 | 03 | 04 | 06 | 07 | 08 | 09 | 10 | 11 | 12 | 13 | 14 | 15 | 16 | 17 | 18 | 19 | 20 | 21 | 24 | 26 | 27 | 29 |  |  | ppm
|  |  | 4A*OES/MS | 4A*MS | 4A*OES/MS | 4A*OES/MS | 4A*OES/MS | 4A*MS | 4A*MS | 4A*MS | 4A*MS | 4A*MS | 4A*MS | 4A*MS | 4A*MS | 4A*MS | 4A*MS | 4A*MS | 4A*MS | 4A*MS | 4A*MS | 4A*OES/MS | 4A*MS | 4A*MS | 4A*MS | 4A*MS |  |  | 1
2
| 1 | 1 | 35.6 | 28.46197 | 41.66 | 34.9 | 29.2 | 31.6 | 30.8 | 32.63 | 36.09 | 34.35 | 32.2 | 36.8 | 34.6 | 33.3 | 16 | 32.42532 | 34 | 19.2 | 34.4 | 31.397 | 34.6261803 | 33.31896 | 29.97 | 27.8 |  |  | 1
| 1 | 2 | 35.1 | 27.33421 | 41.11 | 36.9 | 28.6 | 30.8 | 31.1 | 34.19 | 34.61 | 35.11 | 29.6 | 36.6 | 32.2 | 33.9 | 30.9 | 32.63831 | 34.43 | 19 | 34.8 | 28.491 | 34.5507774 | 35.94332 | 29.21 | 28.2 |  |  | 16
| 1 | 3 | 36 | 28.7994 | 42.29 | 38.8 | 29.2 | 30.8 | 30.5 | 33.81 | 32.67 | 34.37 | 28.3 | 38.1 | 33.6 | 33.6 | 25.5 | 33.82235 | 34.2 | 18.3 | 34.5 | 30.788 | 34.8816744 | 33.85549 | 29.69 | 28.23 |  |  | 16
| 1 | 4 | 35.3 | 28.98282 | 40.44 | 38.9 | 29 | 32.5 | 30.2 | 32.61 | 35.56 | 34.43 | 29.1 | 35.3 | 32.1 | 33 | 22.9 | 33.11149 | 33.24 | 18.6 | 35.7 | 30.929 | 35.0044582 | 37.15498 | 28.55 | 28.05 |  |  | 33.16993
| 1 | 5 | 35.4 | 28.54251 | 40.73 | 39.4 | 30.3 | 31.6 | 30.2 | 34.59 | 34.39 | 34.58 | 33.1 | 35.9 | 32.7 | 34.2 | 17.75 | 32.90005 | 33.25 | 18.1 | 34.3 | 29.109 | 35.014393 | 31.78492 | 30.34 | 27.05 |  |  | 136
| 1 | 6 | 35.7 | 27.9653 | 39.24 | 39.2 | 29.8 | 31.6 | 31.5 | 34.39 | 35.46 | 35.07 | 29.5 | 36.1 | 34.7 | 34.5 | 16.9 | 33.10247 | 34.69 | 17.9 | 35.2 | 29.679 | 34.8782533 | 31.74575 | 29.85 | 28.51
| Mean |  | 35.51667 | 28.3477 | 40.91167 | 38.01667 | 29.35 | 31.48333 | 30.71667 | 33.70333 | 34.79667 | 34.65167 | 30.3 | 36.46667 | 33.31667 | 33.75 | 21.65833 | 33 | 33.96833 | 18.51667 | 34.81667 | 30.0655 | 34.8259561 | 33.96724 | 29.60167 | 27.97333
| Median |  | 35.5 | 28.50224 | 40.92 | 38.85 | 29.2 | 31.6 | 30.65 | 34 | 35.035 | 34.505 | 29.55 | 36.35 | 33.15 | 33.75 | 20.325 | 33.00126 | 34.1 | 18.45 | 34.65 | 30.2335 | 34.87996385 | 33.58723 | 29.77 | 28.125
| Std Dev. |  | 0.3188521 | 0.6052792 | 1.053478 | 1.770217 | 0.6058052 | 0.6337718 | 0.5192944 | 0.8778762 | 1.218059 | 0.3491943 | 1.89842 | 0.9605554 | 1.161752 | 0.5612486 | 5.859046 | 0.4837885 | 0.605819 | 0.5115336 | 0.5419102 | 1.147506 | 0.1943423 | 2.199856 | 0.6339848 | 0.5086715
| Rel.Std.Dev. |  | 0.8978% | 2.135% | 2.575% | 4.656% | 2.064% | 2.013% | 1.691% | 2.605% | 3.501% | 1.008% | 6.265% | 2.634% | 3.487% | 1.663% | 27.05% | 1.466% | 1.783% | 2.763% | 1.556% | 3.817% | 0.558% | 6.476% | 2.142% | 1.818%
| PDM3 |  | 7.075% | -14.54% | 23.34% | 14.61% | -11.52% | -5.085% | -7.396% | 1.608% | 4.904% | 4.467% | -8.652% | 9.939% | 0.4424% | 1.749% | -34.7% | -0.5123% | 2.407% | -44.18% | 4.965% | -9.359% | 4.993% | 2.404% | -10.76% | -15.67%
| Z-Score (Absolute) |  | 0.56 | 1.45 | 2.07 | 1.26 | 1.17 | 0.57 | 0.78 | 0.05 | 0.36 | 0.32 | 0.9 | 0.83 | 0.05 | 0.07 | 3.32 | 0.14 | 0.13 | 4.2 | 0.37 | 0.97 | 0.37 | 0.13 | 1.1 | 1.55
| Analytical results for Ti in OREAS 474 (Certified Value 1.07 wt.%) | [27 empty] | Certified
Ti | Round | Replicate | Lab | Lab | Lab | Lab | Lab | Lab | Lab | Lab | Lab | Lab | Lab | Lab | Lab | Lab | Lab | Lab | Lab | Lab | Lab | Lab | Lab | Lab | Lab | Lab |  |  | 1
| No | No | 01 | 02 | 03 | 04 | 06 | 07 | 08 | 09 | 10 | 11 | 12 | 13 | 14 | 15 | 16 | 17 | 18 | 19 | 20 | 21 | 24 | 25 | 26 | 27 |  |  | wt.%
|  |  | 4A*OES/MS | 4A*OES | 4A*OES/MS | 4A*OES/MS | 4A*OES/MS | 4A*MS | 4A*OES | 4A*OES | 4A*OES | 4A*MS | 4A*MS | 4A*MS | 4A*MS | 4A*MS | 4A*MS | 4A*MS | 4A*MS | 4A*MS | 4A*MS | 4A*OES | 4A*OES | 4A*OES | 4A*OES | 4A*MS |  |  | 2
3
| 1 | 1 | 1.16 | 1.062052 | 0.9267 | 0.93 | 0.97 | 1.22 | 1.12 | 1.1604 | 1.195 | 1.0696 | 1.075 | 1.015 | 1.055 | 1.015 | 1.035 | 1.131394 | 1.1158 | 0.982 | 1.131 | 1.0426 | 1.1824516 | 0.93 | 0.0001141843 | 1.086 |  |  | 1
| 1 | 2 | 1.13 | 1.057502 | 0.9209 | 0.96 | 0.96 | 1.2 | 1.06 | 1.1471 | 1.231 | 1.1307 | 1.05 | 1.035 | 1.055 | 1.045 | 1.025 | 1.123283 | 1.116 | 0.974 | 1.161 | 1.027 | 1.1918324 | 0.93 | 0.0001197346 | 1.079 |  |  | #N/A
| 1 | 3 | 1.17 | 1.07582 | 0.9253 | 0.96 | 0.98 | 1.19 | 1.09 | 1.1172 | 1.2 | 1.101 | 1.055 | 1.05 | 1.065 | 1.04 | 1.04 | 1.121995 | 1.1275 | 0.974 | 1.15 | 1.0517 | 1.1754732 | 0.93 | 0.00011218355 | 1.087 |  |  | 16
| 1 | 4 | 1.14 | 1.059009 | 0.926 | 0.96 | 0.96 | 1.16 | 1.08 | 1.1739 | 1.22 | 1.1042 | 1.065 | 1.035 | 1.03 | 1.03 | 1.03 | 1.119355 | 1.1069 | 0.976 | 1.183 | 1.0348 | 1.1737572 | 0.93 | 0.0001074387 | 1.079 |  |  | 1.06961
| 1 | 5 | 1.16 | 1.041441 | 0.9162 | 0.94 | 0.99 | 1.22 | 1.09 | 1.1557 | 1.166 | 1.1086 | 1.065 | 1.025 | 1.085 | 1.065 | 1.025 | 1.130247 | 1.1005 | 0.955 | 1.151 | 1.0231 | 1.183314 | 0.93 | 9.895074e-05 | 1.074 |  |  | 137
| 1 | 6 | 1.16 | 1.057224 | 0.8972 | 0.93 | 1.01 | 1.22 | 1.09 | 1.1102 | 1.188 | 1.0951 | 1.045 | 1.03 | 1.075 | 1.045 | 1.03 | 1.115088 | 1.1135 | 0.958 | 1.158 | 1.0153 | 1.1912604 | 0.93 | 9.604444e-05 | 1.07
| Mean |  | 1.153333 | 1.058841 | 0.9187167 | 0.9466667 | 0.9783333 | 1.201667 | 1.088333 | 1.144083 | 1.2 | 1.101533 | 1.059167 | 1.031667 | 1.060833 | 1.04 | 1.030833 | 1.12356 | 1.113367 | 0.9698333 | 1.155667 | 1.032417 | 1.1830148 | 0.93 | 0.0001080894 | 1.079167
| Median |  | 1.16 | 1.058255 | 0.9231 | 0.95 | 0.975 | 1.21 | 1.09 | 1.1514 | 1.1975 | 1.1026 | 1.06 | 1.0325 | 1.06 | 1.0425 | 1.03 | 1.122639 | 1.11465 | 0.974 | 1.1545 | 1.0309 | 1.1828828 | 0.93 | 0.0001098111 | 1.079
| Std Dev. |  | 0.01505545 | 0.01100734 | 0.01126222 | 0.01505545 | 0.0194079 | 0.02401388 | 0.0194079 | 0.02517979 | 0.02317758 | 0.01984517 | 0.01114301 | 0.01169045 | 0.01908315 | 0.0167332 | 0.005845226 | 0.00629397 | 0.009165079 | 0.01077806 | 0.01699019 | 0.01334427 | 0.007599021 | 0 | 9.149226e-06 | 0.006615638
| Rel.Std.Dev. |  | 1.305% | 1.04% | 1.226% | 1.59% | 1.984% | 1.998% | 1.783% | 2.201% | 1.931% | 1.802% | 1.052% | 1.133% | 1.799% | 1.609% | 0.567% | 0.5602% | 0.8232% | 1.111% | 1.47% | 1.293% | 0.6423% | 0% | 8.464% | 0.613%
| PDM3 |  | 7.827% | -1.007% | -14.11% | -11.49% | -8.534% | 12.35% | 1.75% | 6.963% | 12.19% | 2.985% | -0.9764% | -3.547% | -0.8206% | -2.768% | -3.625% | 5.044% | 4.091% | -9.328% | 8.046% | -3.477% | 10.6% | -13.05% | -99.99% | 0.8935%
| Z-Score (Absolute) |  | 0.99 | 0.02 | 1.53 | 1.23 | 0.89 | 1.51 | 0.3 | 0.89 | 1.5 | 0.44 | 0.02 | 0.31 | 0 | 0.22 | 0.32 | 0.67 | 0.56 | 0.98 | 1.02 | 0.31 | 1.31 | 1.41 | NA | 0.2
Results from laboratory 1.26 were removed due to their systematic bias.
| Analytical results for Tl in OREAS 474 (Certified Value 0.82 ppm) | [27 empty] | Certified
Tl | Round | Replicate | Lab | Lab | Lab | Lab | Lab | Lab | Lab | Lab | Lab | Lab | Lab | Lab | Lab | Lab | Lab | Lab | Lab | Lab | Lab | Lab | Lab | Lab | Lab | Lab | Lab |  | 1
| No | No | 01 | 02 | 03 | 04 | 06 | 07 | 08 | 09 | 10 | 11 | 12 | 13 | 14 | 15 | 16 | 17 | 18 | 19 | 20 | 21 | 24 | 25 | 26 | 27 | 29 |  | ppm
|  |  | 4A*OES/MS | 4A*MS | 4A*OES/MS | 4A*OES/MS | 4A*OES/MS | 4A*MS | 4A*MS | 4A*MS | 4A*MS | 4A*MS | 4A*MS | 4A*MS | 4A*MS | 4A*MS | 4A*MS | 4A*MS | 4A*MS | 4A*MS | 4A*MS | 4A*MS | 4A*MS | 4A*OES | 4A*MS | 4A*MS | 4A*MS |  | 2
3
| 1 | 1 | 0.83 | 0.8089087 | 0.813 | 0.82 | 0.79 | 0.84 | 0.83 | 0.87 | 0.94 | 0.85 | 0.77 | 0.88 | 0.79 | 0.8 | 0.77 | 0.84132 | 0.86 | 0.92 | 0.87 | 0.714 | 0.522761901 | 0.86 | 0.6734758 | 0.63 | 0.66 |  | 1
| 1 | 2 | 0.81 | 0.8053238 | 0.806 | 0.8 | 0.78 | 0.73 | 0.82 | 0.85 | 0.9 | 0.87 | 0.78 | 0.91 | 0.8 | 0.81 | 0.79 | 0.84123 | 0.88 | 0.87 | 0.87 | 0.644 | 0.53248689 | 0.87 | 0.810603 | 0.65 | 0.64 |  | 17
| 1 | 3 | 0.84 | 0.8291515 | 0.838 | 0.86 | 0.81 | 0.84 | 0.81 | 0.86 | 0.87 | 0.84 | 0.81 | 0.91 | 0.77 | 0.85 | 0.78 | 0.85642 | 0.87 | 0.89 | 0.86 | 0.693 | 0.536050607 | 0.86 | 0.7625866 | 0.62 | 0.64 |  | 16
| 1 | 4 | 0.8 | 0.840885 | 0.808 | 0.85 | 0.78 | 0.75 | 0.83 | 0.85 | 0.95 | 0.86 | 0.8 | 0.88 | 0.75 | 0.82 | 0.79 | 0.8305 | 0.86 | 0.86 | 0.9 | 0.736 | 0.507969739 | 0.86 | 0.7732476 | 0.64 | 0.64 |  | 0.8246765
| 1 | 5 | 0.81 | 0.8261043 | 0.796 | 0.83 | 0.83 | 0.74 | 0.83 | 0.84 | 0.89 | 0.86 | 0.83 | 0.86 | 0.79 | 0.85 | 0.76 | 0.83818 | 0.88 | 0.88 | 0.84 | 0.719 | 0.550108124 | 0.87 | 0.6918262 | 0.66 | 0.62 |  | 138
| 1 | 6 | 0.82 | 0.814022 | 0.776 | 0.85 | 0.8 | 0.75 | 0.81 | 0.83 | 0.94 | 0.88 | 0.78 | 0.91 | 0.76 | 0.85 | 0.77 | 0.82711 | 0.9 | 0.8 | 0.87 | 0.709 | 0.549926781 | 0.87 | 0.7341974 | 0.66 | 0.64
| Mean |  | 0.8183333 | 0.8207326 | 0.8061667 | 0.835 | 0.7983333 | 0.775 | 0.8216667 | 0.85 | 0.915 | 0.86 | 0.795 | 0.8916667 | 0.7766667 | 0.83 | 0.7766667 | 0.8391267 | 0.875 | 0.87 | 0.8683333 | 0.7025 | 0.5332173 | 0.865 | 0.7409894 | 0.6433333 | 0.64
| Median |  | 0.815 | 0.8200631 | 0.807 | 0.84 | 0.795 | 0.75 | 0.825 | 0.85 | 0.92 | 0.86 | 0.79 | 0.895 | 0.78 | 0.835 | 0.775 | 0.839705 | 0.875 | 0.875 | 0.87 | 0.7115 | 0.5342687485 | 0.865 | 0.748392 | 0.645 | 0.64
| Std Dev. |  | 0.0147196 | 0.01362439 | 0.02038055 | 0.02258318 | 0.0194079 | 0.05089204 | 0.009831921 | 0.01414214 | 0.03271085 | 0.01414214 | 0.02258318 | 0.02136976 | 0.01966384 | 0.02280351 | 0.0121106 | 0.01027628 | 0.01516575 | 0.04 | 0.0194079 | 0.03187946 | 0.01624698 | 0.005477226 | 0.05171908 | 0.01632993 | 0.01264911
| Rel.Std.Dev. |  | 1.799% | 1.66% | 2.528% | 2.705% | 2.431% | 6.567% | 1.197% | 1.664% | 3.575% | 1.644% | 2.841% | 2.397% | 2.532% | 2.747% | 1.559% | 1.225% | 1.733% | 4.598% | 2.235% | 4.538% | 3.047% | 0.6332% | 6.98% | 2.538% | 1.976%
| PDM3 |  | -0.7692% | -0.4782% | -2.244% | 1.252% | -3.194% | -6.024% | -0.365% | 3.071% | 10.95% | 4.283% | -3.599% | 8.123% | -5.822% | 0.6455% | -5.822% | 1.752% | 6.102% | 5.496% | 5.294% | -14.82% | -35.34% | 4.89% | -10.15% | -21.99% | -22.39%
| Z-Score (Absolute) |  | 0.04 | 0 | 0.22 | 0.22 | 0.34 | 0.7 | 0.01 | 0.45 | 1.44 | 0.6 | 0.39 | 1.09 | 0.67 | 0.14 | 0.67 | 0.28 | 0.83 | 0.75 | 0.73 | 1.81 | 4.4 | 0.68 | 1.22 | 2.71 | 2.77
| Analytical results for Tm in OREAS 474 (Certified Value 0.77 ppm) | [27 empty] | Certified
Tm | Round | Replicate | Lab | Lab | Lab | Lab | Lab | Lab | Lab | Lab | Lab | Lab | Lab | Lab | Lab | Lab | Lab | Lab | Lab | Lab | Lab | Lab | Lab | Lab | Lab | Lab | Lab |  | 1
| No | No | 01 | 02 | 03 | 04 | 06 | 07 | 08 | 09 | 10 | 11 | 12 | 13 | 14 | 15 | 16 | 17 | 18 | 19 | 20 | 21 | 22 | 24 | 26 | 27 | 29 |  | ppm
|  |  | 4A*OES/MS | 4A*MS | 4A*OES/MS | 4A*OES/MS | 4A*OES/MS | 4A*MS | 4A*MS | 4A*MS | 4A*MS | 4A*MS | 4A*MS | 4A*MS | 4A*MS | 4A*MS | 4A*MS | 4A*MS | 4A*MS | 4A*MS | 4A*MS | 4A*OES/MS | 4A*MS | 4A*MS | 4A*MS | 4A*MS | 4A*MS |  | 2
3
| 1 | 1 | 0.8 | 0.737476 | 0.77 | 0.804 | 0.8674128 | 0.73 | 0.8 | 0.81 | 0.86 | 0.84 | 0.8 | 0.78 | 0.68 | 0.68 | 0.53 | 0.78963 | 0.82 | 0.7 | 0.8 | 0.675 | 0.9198281 | 0.696751243 | 0.7813257 | 0.74 | < 1 |  | 1
| 1 | 2 | 0.7 | 0.7626483 | 0.76 | 0.79 | 0.8368157 | 0.71 | 0.8 | 0.84 | 0.81 | 0.83 | 0.78 | 0.8 | 0.67 | 0.7 | 0.73 | 0.78598 | 0.86 | 0.6 | 0.8 | 0.609 | 0.8400528 | 0.726088272 | 0.8318471 | 0.76 | < 1 |  | #N/A
| 1 | 3 | 0.8 | 0.749334 | 0.8 | 0.846 | 0.8609133 | 0.74 | 0.8 | 0.82 | 0.78 | 0.84 | 0.77 | 0.82 | 0.65 | 0.72 | 0.67 | 0.79347 | 0.85 | 0.6 | 0.8 | 0.675 | 0.864214 | 0.714663689 | 0.7797619 | 0.77 | < 1 |  | 16
| 1 | 4 | 0.7 | 0.7343693 | 0.76 | 0.828 | 0.8255861 | 0.73 | 0.8 | 0.79 | 0.84 | 0.83 | 0.77 | 0.79 | 0.64 | 0.69 | 0.65 | 0.78386 | 0.84 | 0.6 | 0.8 | 0.666 | 0.8312695 | 0.691498435 | 0.8307507 | 0.79 | < 1 |  | 0.7687935
| 1 | 5 | 0.7 | 0.7403566 | 0.76 | 0.831 | 0.881557 | 0.74 | 0.8 | 0.86 | 0.83 | 0.81 | 0.8 | 0.78 | 0.66 | 0.71 | 0.55 | 0.77844 | 0.83 | 0.6 | 0.8 | 0.62 | 0.9041052 | 0.720726379 | 0.747502 | 0.81 | < 1 |  | 139
| 1 | 6 | 0.8 | 0.7185795 | 0.73 | 0.838 | 0.8581111 | 0.73 | 0.8 | 0.83 | 0.83 | 0.84 | 0.77 | 0.8 | 0.66 | 0.72 | 0.55 | 0.80377 | 0.84 | 0.5 | 0.8 | 0.634 | 0.8762393 | 0.715764708 | 0.7285206 | 0.75 | < 1
| Mean |  | 0.75 | 0.7404606 | 0.7633333 | 0.8228333 | 0.855066 | 0.73 | 0.8 | 0.825 | 0.825 | 0.8316667 | 0.7816667 | 0.795 | 0.66 | 0.7033333 | 0.6133333 | 0.7891917 | 0.84 | 0.6 | 0.8 | 0.6465 | 0.8726181 | 0.7109155 | 0.7832846 | 0.77
| Median |  | 0.75 | 0.7389163 | 0.76 | 0.8295 | 0.8595122 | 0.73 | 0.8 | 0.825 | 0.83 | 0.835 | 0.775 | 0.795 | 0.66 | 0.705 | 0.6 | 0.787805 | 0.84 | 0.6 | 0.8 | 0.65 | 0.8702266 | 0.7152141985 | 0.7805438 | 0.765
| Std Dev. |  | 0.05477226 | 0.0148043 | 0.02250926 | 0.02141417 | 0.02049302 | 0.01095445 | 1.216188e-16 | 0.02428992 | 0.02738613 | 0.01169045 | 0.0147196 | 0.01516575 | 0.01414214 | 0.01632993 | 0.08140434 | 0.00877911 | 0.01414214 | 0.06324555 | 1.216188e-16 | 0.02922157 | 0.03485445 | 0.01372355 | 0.04220685 | 0.02607681
| Rel.Std.Dev. |  | 7.303% | 1.999% | 2.949% | 2.602% | 2.397% | 1.501% | 1.52e-14% | 2.944% | 3.32% | 1.406% | 1.883% | 1.908% | 2.143% | 2.322% | 13.27% | 1.112% | 1.684% | 10.54% | 1.52e-14% | 4.52% | 3.994% | 1.93% | 5.388% | 3.387%
| PDM3 |  | -2.445% | -3.685% | -0.7102% | 7.029% | 11.22% | -5.046% | 4.059% | 7.311% | 7.311% | 8.178% | 1.674% | 3.409% | -14.15% | -8.515% | -20.22% | 2.653% | 9.262% | -21.96% | 4.059% | -15.91% | 13.5% | -7.528% | 1.885% | 0.1569%
| Z-Score (Absolute) |  | NA | 0.56 | 0.25 | 0.56 | 0.99 | 0.7 | NA | 0.58 | 0.58 | 0.67 | 0 | 0.18 | 1.64 | 1.06 | 2.27 | 0.1 | 0.79 | NA | NA | 1.82 | 1.23 | 0.95 | 0.02 | 0.16 | 3.8
Results from laboratories 1, 8, 19 and 20 were removed due to their 0.1 ppm reading resolution.
| Analytical results for U in OREAS 474 (Certified Value 3.88 ppm) | [27 empty] | Certified
U | Round | Replicate | Lab | Lab | Lab | Lab | Lab | Lab | Lab | Lab | Lab | Lab | Lab | Lab | Lab | Lab | Lab | Lab | Lab | Lab | Lab | Lab | Lab | Lab | Lab | Lab |  |  | 1
| No | No | 01 | 02 | 03 | 04 | 06 | 07 | 08 | 09 | 10 | 11 | 12 | 13 | 14 | 15 | 16 | 17 | 18 | 19 | 20 | 21 | 24 | 26 | 27 | 29 |  |  | ppm
|  |  | 4A*OES/MS | 4A*MS | 4A*OES/MS | 4A*OES/MS | 4A*OES/MS | 4A*MS | 4A*MS | 4A*MS | 4A*MS | 4A*MS | 4A*MS | 4A*MS | 4A*MS | 4A*MS | 4A*MS | 4A*MS | 4A*MS | 4A*MS | 4A*MS | 4A*OES/MS | 4A*MS | 4A*MS | 4A*MS | 4A*MS |  |  | 2
3
| 1 | 1 | 3.8 | 3.64696 | 3.71 | 3.81 | 3.5 | < 8 | 3.7 | 4.05 | 4.38 | 3.98 | 4.1 | 4.1 | 3.7 | 4 | 3.2 | 4.04844 | 4.1 | 3.6 | 4 | 3.953 | 2.88363833 | 3.870971 | 3.7 | 3.18 |  |  | 1
| 1 | 2 | 4 | 3.801182 | 3.67 | 3.81 | 3.5 | < 8 | 3.75 | 4.05 | 4.28 | 4.07 | 3.9 | 4.2 | 3.8 | 4.1 | 3.7 | 3.9988 | 4.13 | 3.5 | 4 | 3.816 | 2.95337527 | 3.95339 | 3.8 | 3.17 |  |  | #N/A
| 1 | 3 | 4 | 3.750198 | 3.8 | 4.03 | 3.6 | < 8 | 3.74 | 3.95 | 4.04 | 4.14 | 3.9 | 4.2 | 3.6 | 4.1 | 3.5 | 4.19536 | 4.16 | 3.7 | 3.9 | 3.818 | 2.9613983 | 3.752865 | 3.7 | 3.19 |  |  | 16
| 1 | 4 | 4.3 | 3.770707 | 3.66 | 3.97 | 3.5 | < 8 | 3.63 | 4.02 | 4.53 | 4 | 3.8 | 4.1 | 3.5 | 4 | 3.6 | 4.06446 | 4.03 | 3.5 | 4.1 | 3.948 | 2.8539501 | 3.988823 | 3.8 | 3.21 |  |  | 3.875526
| 1 | 5 | 3.9 | 3.708833 | 3.66 | 3.98 | 3.6 | < 8 | 3.58 | 3.8 | 4.16 | 4.06 | 4.2 | 4.1 | 3.6 | 4.1 | 3.2 | 4.12755 | 4.01 | 3.7 | 3.9 | 3.875 | 2.85764265 | 3.865739 | 3.9 | 3.09 |  |  | 140
| 1 | 6 | 3.9 | 3.569002 | 3.54 | 4.02 | 3.6 | < 8 | 3.8 | 4.12 | 4.26 | 4.11 | 3.9 | 4.1 | 3.6 | 4.1 | 3.3 | 4.04188 | 4.13 | 3.6 | 4 | 3.848 | 2.89590377 | 3.88317408 | 3.7 | 3.25
| Mean |  | 3.983333 | 3.707814 | 3.673333 | 3.936667 | 3.55 |  | 3.7 | 3.998333 | 4.275 | 4.06 | 3.966667 | 4.133333 | 3.633333 | 4.066667 | 3.416667 | 4.079415 | 4.093333 | 3.6 | 3.983333 | 3.876333 | 2.900985 | 3.885827 | 3.766667 | 3.181667
| Median |  | 3.95 | 3.729516 | 3.665 | 3.975 | 3.55 |  | 3.72 | 4.035 | 4.27 | 4.065 | 3.9 | 4.1 | 3.6 | 4.1 | 3.4 | 4.05645 | 4.115 | 3.6 | 4 | 3.8615 | 2.88977105 | 3.877072 | 3.75 | 3.185
| Std Dev. |  | 0.1722401 | 0.08653633 | 0.08430105 | 0.1007307 | 0.05477226 |  | 0.08173127 | 0.1116094 | 0.170147 | 0.06164414 | 0.1505545 | 0.05163978 | 0.1032796 | 0.05163978 | 0.2136976 | 0.07049961 | 0.06022181 | 0.08944272 | 0.07527727 | 0.06141878 | 0.04650177 | 0.08183289 | 0.08164966 | 0.05307228
| Rel.Std.Dev. |  | 4.324% | 2.334% | 2.295% | 2.559% | 1.543% |  | 2.209% | 2.791% | 3.98% | 1.518% | 3.795% | 1.249% | 2.843% | 1.27% | 6.255% | 1.728% | 1.471% | 2.485% | 1.89% | 1.584% | 1.603% | 2.106% | 2.168% | 1.668%
| PDM3 |  | 2.782% | -4.327% | -5.217% | 1.578% | -8.4% |  | -4.529% | 3.169% | 10.31% | 4.76% | 2.352% | 6.652% | -6.249% | 4.932% | -11.84% | 5.261% | 5.62% | -7.109% | 2.782% | 0.02082% | -25.15% | 0.2658% | -2.809% | -17.9%
| Z-Score (Absolute) |  | 0.25 | 0.71 | 0.83 | 0.09 | 1.26 | 1.15 | 0.74 | 0.3 | 1.27 | 0.52 | 0.19 | 0.78 | 0.97 | 0.54 | 1.73 | 0.59 | 0.64 | 1.09 | 0.25 | 0.12 | 3.53 | 0.09 | 0.51 | 2.55
| Analytical results for V in OREAS 474 (Certified Value 177 ppm) | [27 empty] | Certified
V | Round | Replicate | Lab | Lab | Lab | Lab | Lab | Lab | Lab | Lab | Lab | Lab | Lab | Lab | Lab | Lab | Lab | Lab | Lab | Lab | Lab | Lab | Lab | Lab | Lab | Lab |  |  | 1
| No | No | 01 | 02 | 03 | 04 | 06 | 07 | 08 | 09 | 10 | 11 | 12 | 13 | 14 | 15 | 16 | 17 | 18 | 19 | 20 | 21 | 24 | 25 | 26 | 27 |  |  | ppm
|  |  | 4A*OES/MS | 4A*MS | 4A*OES/MS | 4A*OES/MS | 4A*OES/MS | 4A*MS | 4A*OES | 4A*OES | 4A*OES | 4A*MS | 4A*MS | 4A*MS | 4A*MS | 4A*MS | 4A*MS | 4A*MS | 4A*MS | 4A*MS | 4A*MS | 4A*MS | 4A*OES | 4A*OES | 4A*MS | 4A*MS |  |  | 0
0
| 1 | 1 | 168 | 163.463 | 209 | 190 | 158 | 185 | 181 | 184 | 177 | 180 | 175 | 168 | 171 | 165 | 171 | 174.6093 | 186 | 178 | 182 | 180.478 | 179.5825 | 178 | 177.7588 | 182 |  |  | 1
| 1 | 2 | 164 | 166.027 | 207 | 195 | 156 | 178 | 181 | 184 | 183 | 182 | 171 | 171 | 170 | 167 | 165 | 181.8231 | 185 | 176 | 185 | 172.484 | 184.5022 | 179 | 186.2308 | 181 |  |  | #N/A
| 1 | 3 | 175 | 166.3111 | 206 | 210 | 166 | 181 | 181 | 182 | 177 | 178 | 174 | 176 | 170 | 168 | 170 | 185.4933 | 188 | 176 | 185 | 188.753 | 180.9682 | 179 | 179.0174 | 181 |  |  | 16
| 1 | 4 | 160 | 164.8949 | 209 | 196 | 157 | 176 | 178 | 181 | 177 | 167 | 174 | 172 | 170 | 166 | 167 | 179.0092 | 188 | 177 | 189 | 182.302 | 184.0744 | 179 | 180.1585 | 183 |  |  | 176.7027
| 1 | 5 | 165 | 163.4669 | 205 | 197 | 165 | 179 | 177 | 182 | 167 | 169 | 172 | 171 | 176 | 166 | 170 | 182.665 | 182 | 176 | 186 | 178.495 | 181.6285 | 178 | 167.3499 | 183 |  |  | 141
| 1 | 6 | 167 | 167.1576 | 203 | 190 | 161 | 182 | 180 | 183 | 178 | 178 | 167 | 174 | 172 | 171 | 172 | 180.0965 | 183 | 171 | 186 | 171.791 | 184.2325 | 178 | 179.0532 | 183
| Mean |  | 166.5 | 165.2201 | 206.5 | 196.3333 | 160.5 | 180.1667 | 179.6667 | 182.6667 | 176.5 | 175.6667 | 172.1667 | 172 | 171.5 | 167.1667 | 169.1667 | 180.6161 | 185.3333 | 175.6667 | 185.5 | 179.0505 | 182.49805 | 178.5 | 178.2614 | 182.1667
| Median |  | 166 | 165.4609 | 206.5 | 195.5 | 159.5 | 180 | 180.5 | 182.5 | 177 | 178 | 173 | 171.5 | 170.5 | 166.5 | 170 | 180.9598 | 185.5 | 176 | 185.5 | 179.4865 | 182.85145 | 178.5 | 179.0353 | 182.5
| Std Dev. |  | 5.00999 | 1.540287 | 2.345208 | 7.339391 | 4.230839 | 3.188521 | 1.75119 | 1.21106 | 5.205766 | 6.15359 | 2.926887 | 2.75681 | 2.345208 | 2.136976 | 2.639444 | 3.697991 | 2.503331 | 2.42212 | 2.258318 | 6.369872 | 2.054595 | 0.5477226 | 6.125722 | 0.9831921
| Rel.Std.Dev. |  | 3.009% | 0.9323% | 1.136% | 3.738% | 2.636% | 1.77% | 0.9747% | 0.663% | 2.949% | 3.503% | 1.7% | 1.603% | 1.367% | 1.278% | 1.56% | 2.047% | 1.351% | 1.379% | 1.217% | 3.558% | 1.126% | 0.3068% | 3.436% | 0.5397%
| PDM3 |  | -5.774% | -6.498% | 16.86% | 11.11% | -9.169% | 1.96% | 1.677% | 3.375% | -0.1147% | -0.5863% | -2.567% | -2.661% | -2.944% | -5.397% | -4.265% | 2.215% | 4.884% | -0.5863% | 4.979% | 1.329% | 3.28% | 1.017% | 0.8821% | 3.092%
| Z-Score (Absolute) |  | 1.53 | 1.69 | 3.61 | 2.31 | 2.3 | 0.23 | 0.17 | 0.55 | 0.24 | 0.35 | 0.8 | 0.82 | 0.88 | 1.44 | 1.18 | 0.29 | 0.89 | 0.35 | 0.91 | 0.09 | 0.53 | 0.02 | 0.02 | 0.49
| Analytical results for W in OREAS 474 (Certified Value 4.67 ppm) | [27 empty] | Certified
W | Round | Replicate | Lab | Lab | Lab | Lab | Lab | Lab | Lab | Lab | Lab | Lab | Lab | Lab | Lab | Lab | Lab | Lab | Lab | Lab | Lab | Lab | Lab | Lab | Lab | Lab |  |  | 1
| No | No | 01 | 02 | 03 | 04 | 06 | 07 | 08 | 09 | 10 | 11 | 12 | 13 | 14 | 15 | 16 | 17 | 18 | 19 | 20 | 21 | 24 | 25 | 26 | 27 |  |  | ppm
|  |  | 4A*OES/MS | 4A*MS | 4A*OES/MS | 4A*OES/MS | 4A*OES/MS | 4A*MS | 4A*MS | 4A*MS | 4A*MS | 4A*MS | 4A*MS | 4A*MS | 4A*MS | 4A*MS | 4A*MS | 4A*MS | 4A*MS | 4A*MS | 4A*MS | 4A*MS | 4A*MS | 4A*OES | 4A*MS | 4A*MS |  |  | 2
3
| 1 | 1 | 4.6 | 4.533307 | 5.09 | 4.8 | 4.2 | 5.51 | 5.6 | 4.8 | 5.1 | 4.6 | 4.5 | 4.7 | 4.5 | 4.1 | 4.1 | 4.87074 | 4.8 | 4.5 | 4.7 | 5.175 | 4.63057605 | 4.6 | 5.940329 | 4.4 |  |  | 1
| 1 | 2 | 4.6 | 4.615873 | 4.86 | 4.7 | 4.3 | 4.94 | 5.5 | 4.7 | 4.8 | 4.6 | 4.5 | 4.7 | 4.5 | 4.3 | 4.5 | 4.72097 | 5 | 4.6 | 4.7 | 4.891 | 4.66331264 | 4.7 | 6.19287091 | 4.1 |  |  | #N/A
| 1 | 3 | 4.6 | 4.535173 | 5.07 | 5 | 4.4 | 5.18 | 5.5 | 4.7 | 4.6 | 4.9 | 4.5 | 4.7 | 4.4 | 4.3 | 4.2 | 4.82494 | 4.9 | 4.6 | 4.6 | 5.092 | 4.63603122 | 4.6 | 5.401415 | 4.3 |  |  | 16
| 1 | 4 | 4.4 | 4.516551 | 4.92 | 4.9 | 4.2 | 5.31 | 5.1 | 4.7 | 5 | 4.6 | 4.6 | 4.6 | 4.2 | 4.1 | 4.3 | 4.79011 | 4.8 | 4.5 | 4.8 | 5.115 | 4.62471344 | 4.6 | 6.121313 | 4.3 |  |  | 4.673922
| 1 | 5 | 4.6 | 4.468341 | 4.9 | 4.9 | 4.5 | 4.97 | 5.1 | 4.7 | 4.8 | 4.5 | 4.5 | 4.5 | 4.3 | 4.4 | 4.1 | 4.72366 | 4.7 | 4.7 | 4.6 | 4.835 | 4.64674693 | 4.7 | 5.323464 | 4.4 |  |  | 142
| 1 | 6 | 4.3 | 4.41324 | 4.68 | 5 | 4.3 | 5.48 | 5.2 | 4.8 | 5.2 | 4.8 | 4.4 | 4.6 | 4.3 | 4.3 | 4.2 | 4.78528 | 4.9 | 4 | 4.7 | 4.973 | 4.5706983 | 4.6 | 5.313573 | 4.1
| Mean |  | 4.516667 | 4.513748 | 4.92 | 4.883333 | 4.316667 | 5.231667 | 5.333333 | 4.733333 | 4.916667 | 4.666667 | 4.5 | 4.633333 | 4.366667 | 4.25 | 4.233333 | 4.78595 | 4.85 | 4.483333 | 4.683333 | 5.0135 | 4.62868 | 4.633333 | 5.715494 | 4.266667
| Median |  | 4.6 | 4.524929 | 4.91 | 4.9 | 4.3 | 5.245 | 5.35 | 4.7 | 4.9 | 4.6 | 4.5 | 4.65 | 4.35 | 4.3 | 4.2 | 4.787695 | 4.85 | 4.55 | 4.7 | 5.0325 | 4.633303635 | 4.6 | 5.670872 | 4.3
| Std Dev. |  | 0.132916 | 0.06847279 | 0.150333 | 0.1169045 | 0.1169045 | 0.2455538 | 0.2250926 | 0.05163978 | 0.2228602 | 0.1505545 | 0.06324555 | 0.08164966 | 0.121106 | 0.1224745 | 0.1505545 | 0.05801683 | 0.1048809 | 0.2483277 | 0.07527727 | 0.1349485 | 0.03149946 | 0.05163978 | 0.4140054 | 0.136626
| Rel.Std.Dev. |  | 2.943% | 1.517% | 3.056% | 2.394% | 2.708% | 4.694% | 4.22% | 1.091% | 4.533% | 3.226% | 1.405% | 1.762% | 2.773% | 2.882% | 3.556% | 1.212% | 2.162% | 5.539% | 1.607% | 2.692% | 0.6805% | 1.115% | 7.244% | 3.202%
| PDM3 |  | -3.365% | -3.427% | 5.265% | 4.48% | -7.644% | 11.93% | 14.11% | 1.271% | 5.194% | -0.1552% | -3.721% | -0.8684% | -6.574% | -9.07% | -9.427% | 2.397% | 3.767% | -4.078% | 0.2014% | 7.265% | -0.968% | -0.8684% | 22.28% | -8.713%
| Z-Score (Absolute) |  | 0.41 | 0.42 | 0.84 | 0.73 | 1.04 | 1.81 | 2.13 | 0.26 | 0.83 | 0.05 | 0.47 | 0.05 | 0.88 | 1.24 | 1.3 | 0.42 | 0.62 | 0.52 | 0.1 | 1.13 | 0.07 | 0.05 | 3.32 | 1.19
| Analytical results for Y in OREAS 474 (Certified Value 59 ppm) | [27 empty] | Certified
Y | Round | Replicate | Lab | Lab | Lab | Lab | Lab | Lab | Lab | Lab | Lab | Lab | Lab | Lab | Lab | Lab | Lab | Lab | Lab | Lab | Lab | Lab | Lab | Lab | Lab | Lab | Lab |  | 1
| No | No | 01 | 02 | 03 | 04 | 06 | 07 | 08 | 09 | 10 | 11 | 12 | 13 | 14 | 15 | 16 | 17 | 18 | 19 | 20 | 21 | 22 | 24 | 26 | 27 | 29 |  | ppm
|  |  | 4A*OES/MS | 4A*MS | 4A*OES/MS | 4A*OES/MS | 4A*OES/MS | 4A*MS | 4A*MS | 4A*MS | 4A*MS | 4A*MS | 4A*MS | 4A*MS | 4A*MS | 4A*MS | 4A*MS | 4A*MS | 4A*MS | 4A*MS | 4A*MS | 4A*OES/MS | 4A*MS | 4A*MS | 4A*MS | 4A*MS | 4A*MS |  | 0
0
| 1 | 1 | 55 | 51.70348 | 64.14 | 56.6 | 52.5 | 58 | 58.5 | 57.47 | 70.3 | 63.18 | 57.8 | 65 | 62.4 | 63.3 | 32.4 | 64.39207 | 62.02 | 49.8 | 61.1 | 56.512 | 78.95249 | 57.2358586 | 56.99428 | 66.9 | 45.87 |  | 1
| 1 | 2 | 54.5 | 52.31747 | 64.7 | 56.5 | 52.1 | 59 | 57.3 | 60.54 | 64.5 | 64.19 | 56.7 | 64.7 | 59.3 | 66.4 | 58.6 | 63.77868 | 61.52 | 52.7 | 61.2 | 50.271 | 71.69557 | 57.2980543 | 60.26944 | 67.2 | 46.035 |  | 20
| 1 | 3 | 58.3 | 52.85885 | 63.99 | 61.8 | 53.5 | 58 | 58.3 | 60.2 | 62.6 | 62.6 | 54.1 | 66.4 | 59.5 | 64 | 48.2 | 64.33492 | 61.61 | 50.2 | 61.6 | 56.302 | 73.26837 | 57.4768542 | 57.4617 | 66.1 | 46.925 |  | 16
| 1 | 4 | 54.3 | 52.11699 | 65.13 | 56 | 52.5 | 60 | 56.6 | 57.33 | 67.6 | 61.75 | 55.4 | 62.4 | 56.7 | 63 | 43.5 | 64.36213 | 61.37 | 48.8 | 62.9 | 55.373 | 68.85474 | 57.4291826 | 56.04691 | 67.1 | 47.004 |  | 59.05639
| 1 | 5 | 54.6 | 49.51872 | 63.33 | 57.3 | 55.3 | 60 | 57.1 | 62.65 | 64.4 | 62.14 | 60.9 | 64.2 | 59.6 | 65.4 | 36.6 | 64.44454 | 61.01 | 52.6 | 61.4 | 51.499 | 77.02502 | 57.2197829 | 55.91794 | 67 | 45.854 |  | 143
| 1 | 6 | 55.6 | 51.84893 | 63.16 | 55.2 | 55.1 | 57 | 60.5 | 61.8 | 65.8 | 63.58 | 54.5 | 64 | 61.5 | 63.6 | 34 | 64.81086 | 62.98 | 49.2 | 62 | 52.099 | 72.54961 | 56.7684112 | 56.69512 | 66.6 | 46.027
| Mean |  | 55.38333 | 51.72741 | 64.075 | 57.23333 | 53.5 | 58.66667 | 58.05 | 59.99833 | 65.86667 | 62.90667 | 56.56667 | 64.45 | 59.83333 | 64.28333 | 42.21667 | 64.35387 | 61.75167 | 50.55 | 61.7 | 53.676 | 73.7243 | 57.23802 | 57.2309 | 66.81667 | 46.28583
| Median |  | 54.8 | 51.98296 | 64.065 | 56.55 | 53 | 58.5 | 57.8 | 60.37 | 65.15 | 62.89 | 56.05 | 64.45 | 59.55 | 63.8 | 40.05 | 64.3771 | 61.565 | 50 | 61.5 | 53.736 | 72.90899 | 57.26695645 | 56.8447 | 66.95 | 46.031
| Std Dev. |  | 1.501222 | 1.155313 | 0.7625418 | 2.343217 | 1.39714 | 1.21106 | 1.402498 | 2.196537 | 2.733252 | 0.9159403 | 2.531139 | 1.314154 | 1.981582 | 1.333292 | 10.01288 | 0.3315995 | 0.6856068 | 1.696762 | 0.669328 | 2.706986 | 3.678175 | 0.2522137 | 1.597167 | 0.4070217 | 0.5317155
| Rel.Std.Dev. |  | 2.711% | 2.233% | 1.19% | 4.094% | 2.611% | 2.064% | 2.416% | 3.661% | 4.15% | 1.456% | 4.475% | 2.039% | 3.312% | 2.074% | 23.72% | 0.5153% | 1.11% | 3.357% | 1.085% | 5.043% | 4.989% | 0.4406% | 2.791% | 0.6092% | 1.149%
| PDM3 |  | -6.22% | -12.41% | 8.498% | -3.087% | -9.409% | -0.6599% | -1.704% | 1.595% | 11.53% | 6.52% | -4.216% | 9.133% | 1.316% | 8.851% | -28.51% | 8.97% | 4.564% | -14.4% | 4.476% | -9.111% | 24.84% | -3.079% | -3.091% | 13.14% | -21.62%
| Z-Score (Absolute) |  | 0.44 | 0.94 | 0.73 | 0.19 | 0.7 | 0 | 0.08 | 0.18 | 0.97 | 0.57 | 0.28 | 0.78 | 0.16 | 0.76 | 2.22 | 0.77 | 0.42 | 1.1 | 0.41 | 0.67 | 2.03 | 0.19 | 0.19 | 1.1 | 1.67
| Analytical results for Yb in OREAS 474 (Certified Value 4.74 ppm) | [27 empty] | Certified
Yb | Round | Replicate | Lab | Lab | Lab | Lab | Lab | Lab | Lab | Lab | Lab | Lab | Lab | Lab | Lab | Lab | Lab | Lab | Lab | Lab | Lab | Lab | Lab | Lab | Lab | Lab | Lab |  | 1
| No | No | 01 | 02 | 03 | 04 | 06 | 07 | 08 | 09 | 10 | 11 | 12 | 13 | 14 | 15 | 16 | 17 | 18 | 19 | 20 | 21 | 22 | 24 | 26 | 27 | 29 |  | ppm
|  |  | 4A*OES/MS | 4A*MS | 4A*OES/MS | 4A*OES/MS | 4A*OES/MS | 4A*MS | 4A*MS | 4A*MS | 4A*MS | 4A*MS | 4A*MS | 4A*MS | 4A*MS | 4A*MS | 4A*MS | 4A*MS | 4A*MS | 4A*MS | 4A*MS | 4A*OES/MS | 4A*MS | 4A*MS | 4A*MS | 4A*MS | 4A*MS |  | 2
3
| 1 | 1 | 4.8 | 4.50488 | 4.77 | 4.68 | 4.1 | 4.48 | 4.4 | 5.04 | 5.5 | 5.2 | 4.89 | 4.79 | 4.85 | 4.44 | 3.23 | 4.9282 | 4.86 | 4 | 5.1 | 4.642 | 6.856258 | 4.72618816 | 4.923549 | 4.55 | 4.84 |  | 1
| 1 | 2 | 4.8 | 4.74946 | 4.74 | 4.66 | 4.1 | 4.5 | 4.5 | 5.15 | 5.2 | 5.25 | 4.84 | 4.85 | 4.8 | 4.45 | 4.53 | 4.9857 | 4.75 | 3.9 | 5 | 4.22 | 6.554122 | 4.70437754 | 5.186199 | 4.55 | 4.78 |  | #N/A
| 1 | 3 | 5.3 | 4.609569 | 5.03 | 4.88 | 4.2 | 4.52 | 4.5 | 5.11 | 5.1 | 5.13 | 4.77 | 4.98 | 4.72 | 4.61 | 4.13 | 4.94737 | 4.87 | 3.8 | 5 | 4.667 | 6.326022 | 4.71473979 | 4.994 | 4.56 | 4.86 |  | 16
| 1 | 4 | 5 | 4.676901 | 4.74 | 4.8 | 4.1 | 4.59 | 4.3 | 4.94 | 5.4 | 5.02 | 4.68 | 4.72 | 4.54 | 4.43 | 3.86 | 4.94464 | 4.68 | 3.8 | 5.2 | 4.634 | 6.185028 | 4.7421788 | 5.0923614 | 4.62 | 4.85 |  | 4.736087
| 1 | 5 | 4.9 | 4.624599 | 4.74 | 4.84 | 4.3 | 4.42 | 4.5 | 5.18 | 5.2 | 4.98 | 4.88 | 4.79 | 4.65 | 4.51 | 3.36 | 4.96511 | 4.8 | 4 | 4.9 | 4.329 | 6.723043 | 4.75600004 | 4.937731 | 4.7 | 4.63 |  | 144
| 1 | 6 | 4.7 | 4.974928 | 4.54 | 4.77 | 4.2 | 4.38 | 4.7 | 5.14 | 5.4 | 5.12 | 4.63 | 4.82 | 4.71 | 4.52 | 3.39 | 5.05237 | 4.88 | 3.8 | 5 | 4.412 | 6.390323 | 4.81889913 | 4.976 | 4.64 | 4.81
| Mean |  | 4.916667 | 4.690056 | 4.76 | 4.771667 | 4.166667 | 4.481667 | 4.483333 | 5.093333 | 5.3 | 5.116667 | 4.781667 | 4.825 | 4.711667 | 4.493333 | 3.75 | 4.970565 | 4.806667 | 3.883333 | 5.033333 | 4.484 | 6.505799 | 4.743731 | 5.018307 | 4.603333 | 4.795
| Median |  | 4.85 | 4.65075 | 4.74 | 4.785 | 4.15 | 4.49 | 4.5 | 5.125 | 5.3 | 5.125 | 4.805 | 4.805 | 4.715 | 4.48 | 3.625 | 4.95624 | 4.83 | 3.85 | 5 | 4.523 | 6.472223 | 4.73418348 | 4.985 | 4.59 | 4.825
| Std Dev. |  | 0.2136976 | 0.1611873 | 0.1565886 | 0.08727352 | 0.08164966 | 0.07440878 | 0.132916 | 0.08891944 | 0.1549193 | 0.1028915 | 0.107966 | 0.08734987 | 0.1098029 | 0.06831301 | 0.5132251 | 0.04462239 | 0.07941452 | 0.09831921 | 0.1032796 | 0.1896618 | 0.2533378 | 0.04123135 | 0.1015127 | 0.0608824 | 0.08596511
| Rel.Std.Dev. |  | 4.346% | 3.437% | 3.29% | 1.829% | 1.96% | 1.66% | 2.965% | 1.746% | 2.923% | 2.011% | 2.258% | 1.81% | 2.33% | 1.52% | 13.69% | 0.8977% | 1.652% | 2.532% | 2.052% | 4.23% | 3.894% | 0.8692% | 2.023% | 1.323% | 1.793%
| PDM3 |  | 3.813% | -0.9719% | 0.5049% | 0.7513% | -12.02% | -5.372% | -5.337% | 7.543% | 11.91% | 8.036% | 0.9624% | 1.877% | -0.5156% | -5.126% | -20.82% | 4.951% | 1.49% | -18.01% | 6.276% | -5.323% | 37.37% | 0.1614% | 5.959% | -2.803% | 1.244%
| Z-Score (Absolute) |  | 0.4 | 0.22 | 0.03 | 0 | 1.65 | 0.79 | 0.79 | 0.88 | 1.44 | 0.94 | 0.03 | 0.15 | 0.16 | 0.76 | 2.79 | 0.54 | 0.1 | 2.43 | 0.72 | 0.79 | 4.74 | 0.08 | 0.67 | 0.46 | 0.06
| Analytical results for Zn in OREAS 474 (Certified Value 102 ppm) | [27 empty] | Certified
Zn | Round | Replicate | Lab | Lab | Lab | Lab | Lab | Lab | Lab | Lab | Lab | Lab | Lab | Lab | Lab | Lab | Lab | Lab | Lab | Lab | Lab | Lab | Lab | Lab | Lab | Lab |  |  | 1
| No | No | 01 | 02 | 03 | 04 | 06 | 07 | 08 | 09 | 10 | 11 | 12 | 13 | 14 | 15 | 16 | 17 | 18 | 19 | 20 | 21 | 24 | 25 | 26 | 27 |  |  | ppm
|  |  | 4A*OES/MS | 4A*MS | 4A*OES/MS | 4A*OES/MS | 4A*OES/MS | 4A*MS | 4A*OES | 4A*MS | 4A*OES | 4A*MS | 4A*MS | 4A*MS | 4A*MS | 4A*MS | 4A*MS | 4A*MS | 4A*OES | 4A*MS | 4A*MS | 4A*MS | 4A*OES | 4A*OES | 4A*MS | 4A*MS |  |  | 0
0
| 1 | 1 | 101 | 101.1116 | 104 | 106 | 90 | 107 | 96 | 105 | 103 | 103 | 106 | 95 | 104 | 99 | 97 | 116.778 | 100 | 100 | 96.7 | 110.785 | 101.6505 | 105.5 | 102.6728 | 103 |  |  | 1
| 1 | 2 | 100 | 101.5802 | 104 | 108 | 89 | 106 | 96 | 105 | 101 | 106 | 103 | 96 | 103 | 100 | 96 | 104.2767 | 102 | 97.9 | 97.5 | 95.598 | 107.289 | 105 | 103.2969 | 103 |  |  | #N/A
| 1 | 3 | 102 | 102.506 | 104 | 107 | 90 | 106 | 94 | 103 | 99 | 102 | 105 | 100 | 103 | 99 | 98 | 104.8124 | 101 | 99.5 | 98.5 | 102.661 | 103.383 | 105.2 | 98.5945 | 103 |  |  | 16
| 1 | 4 | 103 | 103.7554 | 105 | 105 | 88 | 102 | 96 | 104 | 102 | 104 | 105 | 97 | 103 | 98 | 96 | 103.7052 | 101 | 99.7 | 101.4 | 93.656 | 107.142 | 105.2 | 103.782 | 103 |  |  | 101.8628
| 1 | 5 | 103 | 100.833 | 104 | 108 | 92 | 109 | 95 | 104 | 99 | 101 | 105 | 96 | 106 | 98 | 95 | 103.2988 | 98 | 99.5 | 96.6 | 98.083 | 104.6535 | 105.2 | 100.4856 | 104 |  |  | 145
| 1 | 6 | 102 | 102.7998 | 102 | 109 | 92 | 109 | 98 | 104 | 101 | 106 | 101 | 100 | 104 | 101 | 96 | 103.0864 | 101 | 97.1 | 98.8 | 101.504 | 102.627 | 105.6 | 98.70211 | 103
| Mean |  | 101.8333 | 102.0977 | 103.8333 | 107.1667 | 90.16667 | 106.5 | 95.83333 | 104.1667 | 100.8333 | 103.6667 | 104.1667 | 97.33333 | 103.8333 | 99.16667 | 96.33333 | 105.9929 | 100.5 | 98.95 | 98.25 | 100.3812 | 104.4575 | 105.2833 | 101.2556 | 103.1667
| Median |  | 102 | 102.0431 | 104 | 107.5 | 90 | 106.5 | 96 | 104 | 101 | 103.5 | 105 | 96.5 | 103.5 | 99 | 96 | 103.99095 | 101 | 99.5 | 98 | 99.7935 | 104.01825 | 105.2 | 101.5792 | 103
| Std Dev. |  | 1.169045 | 1.117804 | 0.9831921 | 1.47196 | 1.602082 | 2.588436 | 1.32916 | 0.7527727 | 1.602082 | 2.065591 | 1.834848 | 2.160247 | 1.169045 | 1.169045 | 1.032796 | 5.321594 | 1.378405 | 1.165762 | 1.787456 | 6.133291 | 2.351462 | 0.2228602 | 2.313119 | 0.4082483
| Rel.Std.Dev. |  | 1.148% | 1.095% | 0.9469% | 1.374% | 1.777% | 2.43% | 1.387% | 0.7227% | 1.589% | 1.993% | 1.761% | 2.219% | 1.126% | 1.179% | 1.072% | 5.021% | 1.372% | 1.178% | 1.819% | 6.11% | 2.251% | 0.2117% | 2.284% | 0.3957%
| PDM3 |  | -0.02893% | 0.2306% | 1.934% | 5.207% | -11.48% | 4.552% | -5.919% | 2.262% | -1.011% | 1.771% | 2.262% | -4.447% | 1.934% | -2.647% | -5.428% | 4.055% | -1.338% | -2.86% | -3.547% | -1.455% | 2.547% | 3.358% | -0.5961% | 1.28%
| Z-Score (Absolute) |  | 0.04 | 0.04 | 0.54 | 1.49 | 3.39 | 1.3 | 1.76 | 0.63 | 0.33 | 0.49 | 0.63 | 1.33 | 0.54 | 0.8 | 1.62 | 1.16 | 0.42 | 0.87 | 1.07 | 0.46 | 0.72 | 0.95 | 0.2 | 0.35
| Analytical results for Zr in OREAS 474 (Certified Value 255 ppm) | [27 empty] | Certified
Zr | Round | Replicate | Lab | Lab | Lab | Lab | Lab | Lab | Lab | Lab | Lab | Lab | Lab | Lab | Lab | Lab | Lab | Lab | Lab | Lab | Lab | Lab | Lab | Lab | Lab | Lab |  |  | 1
| No | No | 01 | 02 | 03 | 04 | 06 | 07 | 08 | 09 | 10 | 11 | 12 | 13 | 14 | 15 | 16 | 17 | 18 | 19 | 20 | 21 | 24 | 25 | 26 | 27 |  |  | ppm
|  |  | 4A*OES/MS | 4A*MS | 4A*OES/MS | 4A*OES/MS | 4A*OES/MS | 4A*MS | 4A*MS | 4A*MS | 4A*MS | 4A*MS | 4A*MS | 4A*MS | 4A*MS | 4A*MS | 4A*MS | 4A*MS | 4A*MS | 4A*MS | 4A*MS | 4A*MS | 4A*OES | 4A*OES | 4A*MS | 4A*MS |  |  | 0
0
| 1 | 1 | 244 | 233.9462 | 223.3 | 247 | 222.4 | 235 | 255 | 265.1 | 191 | 261.1 | 261 | 248 | 258 | 248 | 251 | 565.9682 | 286.5 | 265.8 | 253.1 | 217.145 | 282.61 | 268 | 278.2938 | 306.4 |  |  | 1
| 1 | 2 | 241 | 239.078 | 216.1 | 246 | 215.2 | 235 | 255 | 262.1 | 199 | 259.6 | 258 | 252 | 256 | 265 | 262 | 560.6802 | 273.3 | 318.1 | 258.5 | 203.087 | 279.89 | 268.9 | 279.7352 | 293.2 |  |  | #N/A
| 1 | 3 | 253 | 238.3787 | 228 | 263 | 226.2 | 231 | 253 | 263 | 195 | 259.3 | 262 | 251 | 253 | 255 | 256 | 564.6469 | 309.4 | 303.2 | 258 | 221.554 | 280.28 | 267.7 | 274.9799 | 297 |  |  | 16
| 1 | 4 | 232 | 235.1209 | 231.3 | 250 | 226.7 | 234 | 252 | 254.3 | 196 | 271.2 | 264 | 254 | 247 | 256 | 250 | 570.6102 | 261.8 | 285.9 | 266.3 | 209.014 | 280.54 | 267.6 | 264.5345 | 289.2 |  |  | 255.0559
| 1 | 5 | 238 | 231.9193 | 217.4 | 249 | 229.6 | 233 | 247 | 259 | 183 | 253.5 | 263 | 249 | 258 | 273 | 248 | 564.8613 | 266.6 | 263.5 | 257.2 | 200.328 | 285.29 | 267.4 | 259.5989 | 292.4 |  |  | 146
| 1 | 6 | 235 | 233.0118 | 219.3 | 238 | 230.2 | 225 | 263 | 268.4 | 190 | 263.7 | 260 | 253 | 256 | 258 | 251 | 560.0865 | 275.9 | 317.3 | 259.6 | 201.751 | 280.64 | 268.4 | 259.4531 | 289.2
| Mean |  | 240.5 | 235.2425 | 222.5667 | 248.8333 | 225.05 | 232.1667 | 254.1667 | 261.9833 | 192.3333 | 261.4 | 261.3333 | 251.1667 | 254.6667 | 259.1667 | 253 | 564.47555 | 278.9167 | 292.3 | 258.7833 | 208.8132 | 281.5417 | 268 | 269.4326 | 294.5667
| Median |  | 239.5 | 234.5336 | 221.3 | 248 | 226.45 | 233.5 | 254 | 262.55 | 193 | 260.35 | 261.5 | 251.5 | 256 | 257 | 251 | 564.7541 | 274.6 | 294.55 | 258.25 | 206.0505 | 280.59 | 267.85 | 269.7572 | 292.8
| Std Dev. |  | 7.449832 | 2.907279 | 6.091196 | 8.13429 | 5.573419 | 3.81663 | 5.231316 | 4.896291 | 5.645057 | 5.856279 | 2.160247 | 2.316607 | 4.179314 | 8.704405 | 5.138093 | 3.839493 | 17.15849 | 24.42171 | 4.305075 | 8.791471 | 2.065308 | 0.5621388 | 9.335115 | 6.482489
| Rel.Std.Dev. |  | 3.098% | 1.236% | 2.737% | 3.269% | 2.477% | 1.644% | 2.058% | 1.869% | 2.935% | 2.24% | 0.8266% | 0.9223% | 1.641% | 3.359% | 2.031% | 0.6802% | 6.152% | 8.355% | 1.664% | 4.21% | 0.7336% | 0.2098% | 3.465% | 2.201%
| PDM3 |  | -5.707% | -7.768% | -12.74% | -2.44% | -11.76% | -8.974% | -0.3486% | 2.716% | -24.59% | 2.487% | 2.461% | -1.525% | -0.1526% | 1.612% | -0.8061% | 121.3% | 9.355% | 14.6% | 1.461% | -18.13% | 10.38% | 5.075% | 5.637% | 15.49%
| Z-Score (Absolute) |  | 0.76 | 1 | 1.59 | 0.37 | 1.48 | 1.14 | 0.12 | 0.25 | 3 | 0.22 | 0.21 | 0.26 | 0.1 | 0.11 | 0.17 | 14.35 | 1.03 | 1.66 | 0.1 | 2.23 | 1.16 | 0.53 | 0.59 | 1.76
Note on C17: Z-Scores have been calculated inclusive of individual outliers. In general, laboratory batches are rejected if Z-Score > 2.5.
Note on C35: Z-Scores have been calculated inclusive of individual outliers. In general, laboratory batches are rejected if Z-Score > 2.5.
Note on C53: Z-Scores have been calculated inclusive of individual outliers. In general, laboratory batches are rejected if Z-Score > 2.5.
Note on C71: Z-Scores have been calculated inclusive of individual outliers. In general, laboratory batches are rejected if Z-Score > 2.5.
Note on C89: Z-Scores have been calculated inclusive of individual outliers. In general, laboratory batches are rejected if Z-Score > 2.5.
Note on C108: Z-Scores have been calculated inclusive of individual outliers. In general, laboratory batches are rejected if Z-Score > 2.5.
Note on C126: Z-Scores have been calculated inclusive of individual outliers. In general, laboratory batches are rejected if Z-Score > 2.5.
Note on C144: Z-Scores have been calculated inclusive of individual outliers. In general, laboratory batches are rejected if Z-Score > 2.5.
Note on C162: Z-Scores have been calculated inclusive of individual outliers. In general, laboratory batches are rejected if Z-Score > 2.5.
Note on C180: Z-Scores have been calculated inclusive of individual outliers. In general, laboratory batches are rejected if Z-Score > 2.5.
Note on C198: Z-Scores have been calculated inclusive of individual outliers. In general, laboratory batches are rejected if Z-Score > 2.5.
Note on C216: Z-Scores have been calculated inclusive of individual outliers. In general, laboratory batches are rejected if Z-Score > 2.5.
Note on C235: Z-Scores have been calculated inclusive of individual outliers. In general, laboratory batches are rejected if Z-Score > 2.5.
Note on C253: Z-Scores have been calculated inclusive of individual outliers. In general, laboratory batches are rejected if Z-Score > 2.5.
Note on C271: Z-Scores have been calculated inclusive of individual outliers. In general, laboratory batches are rejected if Z-Score > 2.5.
Note on C289: Z-Scores have been calculated inclusive of individual outliers. In general, laboratory batches are rejected if Z-Score > 2.5.
Note on C307: Z-Scores have been calculated inclusive of individual outliers. In general, laboratory batches are rejected if Z-Score > 2.5.
Note on C326: Z-Scores have been calculated inclusive of individual outliers. In general, laboratory batches are rejected if Z-Score > 2.5.
Note on C344: Z-Scores have been calculated inclusive of individual outliers. In general, laboratory batches are rejected if Z-Score > 2.5.
Note on C362: Z-Scores have been calculated inclusive of individual outliers. In general, laboratory batches are rejected if Z-Score > 2.5.
Note on C380: Z-Scores have been calculated inclusive of individual outliers. In general, laboratory batches are rejected if Z-Score > 2.5.
Note on C398: Z-Scores have been calculated inclusive of individual outliers. In general, laboratory batches are rejected if Z-Score > 2.5.
Note on C416: Z-Scores have been calculated inclusive of individual outliers. In general, laboratory batches are rejected if Z-Score > 2.5.
Note on C434: Z-Scores have been calculated inclusive of individual outliers. In general, laboratory batches are rejected if Z-Score > 2.5.
Note on C453: Z-Scores have been calculated inclusive of individual outliers. In general, laboratory batches are rejected if Z-Score > 2.5.
Note on C472: Z-Scores have been calculated inclusive of individual outliers. In general, laboratory batches are rejected if Z-Score > 2.5.
Note on C490: Z-Scores have been calculated inclusive of individual outliers. In general, laboratory batches are rejected if Z-Score > 2.5.
Note on C509: Z-Scores have been calculated inclusive of individual outliers. In general, laboratory batches are rejected if Z-Score > 2.5.
Note on C528: Z-Scores have been calculated inclusive of individual outliers. In general, laboratory batches are rejected if Z-Score > 2.5.
Note on C546: Z-Scores have been calculated inclusive of individual outliers. In general, laboratory batches are rejected if Z-Score > 2.5.
Note on C564: Z-Scores have been calculated inclusive of individual outliers. In general, laboratory batches are rejected if Z-Score > 2.5.
Note on C583: Z-Scores have been calculated inclusive of individual outliers. In general, laboratory batches are rejected if Z-Score > 2.5.
Note on C602: Z-Scores have been calculated inclusive of individual outliers. In general, laboratory batches are rejected if Z-Score > 2.5.
Note on C620: Z-Scores have been calculated inclusive of individual outliers. In general, laboratory batches are rejected if Z-Score > 2.5.
Note on C638: Z-Scores have been calculated inclusive of individual outliers. In general, laboratory batches are rejected if Z-Score > 2.5.
Note on C656: Z-Scores have been calculated inclusive of individual outliers. In general, laboratory batches are rejected if Z-Score > 2.5.
Note on C675: Z-Scores have been calculated inclusive of individual outliers. In general, laboratory batches are rejected if Z-Score > 2.5.
Note on C693: Z-Scores have been calculated inclusive of individual outliers. In general, laboratory batches are rejected if Z-Score > 2.5.
Note on C711: Z-Scores have been calculated inclusive of individual outliers. In general, laboratory batches are rejected if Z-Score > 2.5.
Note on C729: Z-Scores have been calculated inclusive of individual outliers. In general, laboratory batches are rejected if Z-Score > 2.5.
Note on C747: Z-Scores have been calculated inclusive of individual outliers. In general, laboratory batches are rejected if Z-Score > 2.5.
Note on C765: Z-Scores have been calculated inclusive of individual outliers. In general, laboratory batches are rejected if Z-Score > 2.5.
Note on C783: Z-Scores have been calculated inclusive of individual outliers. In general, laboratory batches are rejected if Z-Score > 2.5.
Note on C801: Z-Scores have been calculated inclusive of individual outliers. In general, laboratory batches are rejected if Z-Score > 2.5.
Note on C819: Z-Scores have been calculated inclusive of individual outliers. In general, laboratory batches are rejected if Z-Score > 2.5.
Note on C837: Z-Scores have been calculated inclusive of individual outliers. In general, laboratory batches are rejected if Z-Score > 2.5.
Note on C855: Z-Scores have been calculated inclusive of individual outliers. In general, laboratory batches are rejected if Z-Score > 2.5.
Note on C873: Z-Scores have been calculated inclusive of individual outliers. In general, laboratory batches are rejected if Z-Score > 2.5.
Note on C891: Z-Scores have been calculated inclusive of individual outliers. In general, laboratory batches are rejected if Z-Score > 2.5.
Note on C909: Z-Scores have been calculated inclusive of individual outliers. In general, laboratory batches are rejected if Z-Score > 2.5.
Note on C927: Z-Scores have been calculated inclusive of individual outliers. In general, laboratory batches are rejected if Z-Score > 2.5.
Note on C945: Z-Scores have been calculated inclusive of individual outliers. In general, laboratory batches are rejected if Z-Score > 2.5.
Note on C964: Z-Scores have been calculated inclusive of individual outliers. In general, laboratory batches are rejected if Z-Score > 2.5.
Note on C982: Z-Scores have been calculated inclusive of individual outliers. In general, laboratory batches are rejected if Z-Score > 2.5.
Note on C1001: Z-Scores have been calculated inclusive of individual outliers. In general, laboratory batches are rejected if Z-Score > 2.5.
Note on C1019: Z-Scores have been calculated inclusive of individual outliers. In general, laboratory batches are rejected if Z-Score > 2.5.
Note on C1037: Z-Scores have been calculated inclusive of individual outliers. In general, laboratory batches are rejected if Z-Score > 2.5.
Note on C1055: Z-Scores have been calculated inclusive of individual outliers. In general, laboratory batches are rejected if Z-Score > 2.5.
Note on C1073: Z-Scores have been calculated inclusive of individual outliers. In general, laboratory batches are rejected if Z-Score > 2.5.
Note on C1091: Z-Scores have been calculated inclusive of individual outliers. In general, laboratory batches are rejected if Z-Score > 2.5.
Note on C1109: Z-Scores have been calculated inclusive of individual outliers. In general, laboratory batches are rejected if Z-Score > 2.5.