## Uncertainty & Tolerance Limits
Table 1. Certified Values, Expanded Uncertainty and Tolerance Limits for OREAS 713
Constituent | Certified | Expanded Uncertainty |  | 95% Tolerance Limits
| Value | Low | High | Low | High
Oxidising Fusion XRF
Al2O3, Aluminium(III) oxide (wt.%) | 10.93927 | 10.81211 | 11.06642 | 10.88245 | 10.99609
As, Arsenic (ppm) | < 100 | IND | IND | IND | IND
Bi, Bismuth (ppm) | < 100 | IND | IND | IND | IND
CaO, Calcium oxide (wt.%) | 4.77893 | 4.724784 | 4.833076 | 4.750165 | 4.807696
CeO2, Cerium(IV) oxide (ppm) | 719.38614 | 572.2307 | 866.5416 | IND | IND
Co, Cobalt (ppm) | < 100 | IND | IND | IND | IND
Cr, Chromium (ppm) | 216.8971 | 196.0885 | 237.7057 | 203.1087 | 230.6855
Cu, Copper (ppm) | < 50 | IND | IND | IND | IND
Fe, Iron (wt.%) | 21.76214 | 21.56275 | 21.96153 | 21.68399 | 21.84029
HfO2, Hafnium dioxide (ppm) | < 100 | IND | IND | IND | IND
K2O, Potassium oxide (wt.%) | 0.3739459 | 0.3648621 | 0.3830298 | 0.3677318 | 0.3801601
La2O3, Lanthanum(III) oxide (ppm) | 446.3023 | 352.995 | 539.6095 | IND | IND
MgO, Magnesium oxide (wt.%) | 0.8636092 | 0.8403741 | 0.8868443 | 0.8512621 | 0.8759563
Mn, Manganese (wt.%) | 2.020702 | 1.997506 | 2.043899 | 2.007418 | 2.033987
Na2O, Sodium oxide (wt.%) | 0.4389817 | 0.4013113 | 0.4766521 | 0.4249106 | 0.4530528
Nb, Niobium (ppm) | 178.4734 | 141.8494 | 215.0974 | IND | IND
Ni, Nickel (ppm) | < 50 | IND | IND | IND | IND
P2O5, Phosphorus(V) oxide (wt.%) | 0.1900868 | 0.1838357 | 0.196338 | 0.1854352 | 0.1947384
SiO2, Silicon dioxide (wt.%) | 30.00758 | 29.7506 | 30.26457 | 29.87535 | 30.13982
Sr, Strontium (ppm) | 255.6482 | 194.0855 | 317.211 | 243.527 | 267.7695
TiO2, Titanium dioxide (wt.%) | 19.9372 | 19.76266 | 20.11175 | 19.87935 | 19.99505
Y2O3, Yttrium(III) oxide (ppm) | 249.3361 | 215.2969 | 283.3753 | 232.3989 | 266.2733
Zn, Zinc (ppm) | 90.38891 | 77.63436 | 103.1435 | IND | IND
ZrO2, Zirconium dioxide (wt.%) | 0.2528947 | 0.2400913 | 0.265698 | 0.2474536 | 0.2583357
Thermogravimetry
LOI1000, Loss on ignition @1000 °C (wt.%) | -1.957125 | -2.04934 | -1.86491 | -1.987451 | -1.926799
4-Acid Digestion
Al, Aluminium (wt.%) | 5.58729 | 5.423012 | 5.751568 | 5.474534 | 5.700045
Ba, Barium (ppm) | 83.7708 | 78.56212 | 88.97948 | 81.45597 | 86.08564
Be, Beryllium (ppm) | 0.5704626 | 0.4697438 | 0.6711815 | 0.5310332 | 0.6098921
Bi, Bismuth (ppm) | 0.2768612 | 0.249011 | 0.3047113 | 0.2572766 | 0.2964458
Ca, Calcium (wt.%) | 3.397438 | 3.299073 | 3.495804 | 3.347876 | 3.447001
Cd, Cadmium (ppm) | 0.4119109 | 0.3885095 | 0.4353124 | 0.3914064 | 0.4324155
Ce, Cerium (ppm) | 599.141 | 570.0596 | 628.2225 | 588.3183 | 609.9638
Co, Cobalt (ppm) | 15.93371 | 15.10383 | 16.76359 | 15.40156 | 16.46586
Cr, Chromium (ppm) | 178.5694 | 166.3131 | 190.8256 | 172.1836 | 184.9551
Cs, Caesium (ppm) | 0.8177984 | 0.7722178 | 0.8633791 | 0.7797564 | 0.8558405
Dy, Dysprosium (ppm) | 23.35904 | 21.99772 | 24.72035 | 22.63181 | 24.08627
Er, Erbium (ppm) | 23.05025 | 21.97117 | 24.12932 | 22.33547 | 23.76503
Eu, Europium (ppm) | 3.521944 | 3.319997 | 3.723891 | 3.367114 | 3.676774
Fe, Iron (wt.%) | 21.37665 | 20.77909 | 21.97422 | 21.07078 | 21.68252
Ga, Gallium (ppm) | 9.879752 | 8.928742 | 10.83076 | 9.509647 | 10.24986
Gd, Gadolinium (ppm) | 20.92612 | 19.17113 | 22.6811 | 20.13427 | 21.71797
Hf, Hafnium (ppm) | 2.29791 | 1.923143 | 2.672678 | 2.124513 | 2.471308
Ho, Holmium (ppm) | 6.300728 | 5.932853 | 6.668604 | 6.108109 | 6.493348
In, Indium (ppm) | 0.1018868 | 0.09307551 | 0.1106981 | 0.0973084 | 0.1064652
K, Potassium (wt.%) | 0.3075451 | 0.2946815 | 0.3204087 | 0.3007606 | 0.3143297
La, Lanthanum (ppm) | 315.6604 | 301.445 | 329.8758 | 308.3621 | 322.9587
Li, Lithium (ppm) | 18.84047 | 17.84778 | 19.83316 | 18.18004 | 19.50089
Lu, Lutetium (ppm) | 4.501849 | 3.912648 | 5.091049 | 4.368373 | 4.635325
Mg, Magnesium (wt.%) | 0.4808376 | 0.4507527 | 0.5109225 | 0.4730223 | 0.488653
Mn, Manganese (wt.%) | 1.919786 | 1.821716 | 2.017855 | 1.894449 | 1.945122
Mo, Molybdenum (ppm) | 2.298652 | 2.039073 | 2.55823 | 2.165963 | 2.43134
Na, Sodium (wt.%) | 0.3190306 | 0.3049063 | 0.3331549 | 0.3110581 | 0.3270031
Nb, Niobium (ppm) | 163.8499 | 155.3079 | 172.3919 | 157.6025 | 170.0973
Nd, Neodymium (ppm) | 197.904 | 191.0487 | 204.7593 | 192.852 | 202.9559
Ni, Nickel (ppm) | 12.42238 | 11.62012 | 13.22465 | 11.74546 | 13.0993
P, Phosphorus (wt.%) | 0.07700953 | 0.07278168 | 0.08123738 | 0.07394654 | 0.08007252
Pb, Lead (ppm) | 10.01191 | 8.975115 | 11.0487 | 9.53876 | 10.48505
Pr, Praseodymium (ppm) | 59.43714 | 56.22763 | 62.64666 | 57.82926 | 61.04502
Rb, Rubidium (ppm) | 16.07224 | 15.23835 | 16.90613 | 15.45643 | 16.68804
S, Sulphur (wt.%) | < 0.01 | IND | IND | IND | IND
Sb, Antimony (ppm) | 0.4289667 | 0.3896116 | 0.4683218 | 0.3903324 | 0.4676009
Sc, Scandium (ppm) | 49.16027 | 46.4726 | 51.84795 | 47.39452 | 50.92603
Sm, Samarium (ppm) | 28.61925 | 27.23748 | 30.00102 | 27.83699 | 29.4015
Sn, Tin (ppm) | 4.064108 | 3.767198 | 4.361018 | 3.802831 | 4.325384
Sr, Strontium (ppm) | 268.5933 | 256.8365 | 280.3501 | 263.263 | 273.9236
Ta, Tantalum (ppm) | 16.327623 | 15.0292 | 17.62604 | 15.56689 | 17.08835
Tb, Terbium (ppm) | 3.103808 | 2.909546 | 3.298071 | 2.978548 | 3.229069
Te, Tellurium (ppm) | < 0.05 | IND | IND | IND | IND
Th, Thorium (ppm) | 96.19697 | 91.4593 | 100.9346 | 93.87044 | 98.52349
Ti, Titanium (wt.%) | 11.31589 | 10.66077 | 11.97101 | 11.22222 | 11.40956
Tl, Thallium (ppm) | 0.09336288 | 0.08101958 | 0.1057062 | IND | IND
Tm, Thulium (ppm) | 4.228228 | 3.94997 | 4.506486 | 4.127823 | 4.328633
U, Uranium (ppm) | 10.16185 | 9.458204 | 10.86549 | 9.802709 | 10.52098
V, Vanadium (ppm) | 128.0602 | 118.6633 | 137.4572 | 124.5433 | 131.5771
W, Tungsten (ppm) | 4.025217 | 3.666016 | 4.384418 | 3.826049 | 4.224385
Y, Yttrium (ppm) | 173.2288 | 163.6397 | 182.8179 | 169.4299 | 177.0277
Yb, Ytterbium (ppm) | 30.40728 | 28.84602 | 31.96854 | 29.52144 | 31.29312
Zn, Zinc (ppm) | 91.73535 | 86.7046 | 96.7661 | 88.85525 | 94.61545
Zr, Zirconium (wt.%) | 0.007423562 | 0.006115987 | 0.008731138 | 0.006982397 | 0.007864728
Gas / Liquid Pycnometry
SG, Specific Gravity (Unity) | 3.858631 | 3.774065 | 3.943197 | 3.819803 | 3.89746
SI unit equivalents: ppm (parts per million; 1 x 10-⁶) ≡ mg/kg; wt.% (weight per cent) ≡ % (mass fraction)

## Indicative Values
Table 2. Indicative Values for OREAS 713
Constituent | Unit | Value | Constituent | Unit | Value | Constituent | Unit | Value
Oxidising Fusion XRF
BaO | ppm | 241.0372 | Ho | ppm | < 90 | Sm | ppm | 86.23663
Cd | ppm | < 100 | In | ppm | < 100 | Sn | ppm | < 50
Cl | ppm | 60 | Lu | ppm | 80.61443 | Ta | ppm | 14.28357
Cs | ppm | < 100 | Mo | ppm | < 50 | Tb | ppm | < 90
Dy | ppm | 79.86988 | Nd | ppm | 209.3996 | Te | ppm | < 100
Er | ppm | 102.0259 | Pb | ppm | 83.15351 | Th | ppm | 93.62891
Eu | ppm | 115.151 | Pr | ppm | 86.21641 | Tl | ppm | < 100
F | ppm | < 5000 | Rb | ppm | < 50 | Tm | ppm | < 90
Ga | ppm | < 100 | S | wt.% | 0.003001334 | U | ppm | 17.93082
Gd | ppm | < 170 | Sb | ppm | < 50 | V | ppm | 164.7061
Ge | ppm | < 100 | Sc | ppm | < 100 | W | ppm | 28.93884
Hg | ppm | < 100 | Se | ppm | < 100 | Yb | ppm | 65.86458
Thermogravimetry
H2O- | wt.% | 0.0884
4-Acid Digestion
Ag | ppm | 0.1155 | Ge | ppm | 1.104406 | Se | ppm | 2.8615
As | ppm | 2.783608 | Hg | ppm | < 1
Cu | ppm | 6.587062 | Re | ppm | 0.003704762
Borate / Peroxide Fusion ICP
Ce | ppm | 569.3961 | La | ppm | 311.364 | Th | ppm | 83.01025
Dy | ppm | 23.5449 | Lu | ppm | 4.821706 | Ti | wt.% | 11.66632
Er | ppm | 24.45646 | Mn | wt.% | 2.033333 | Tm | ppm | 4.238322
Eu | ppm | 3.385511 | Nd | ppm | 187.3731 | U | ppm | 8.408848
Fe | wt.% | 22.23333 | Pr | ppm | 58.45367 | W | ppm | 3.915699
Gd | ppm | 22.60882 | Sm | ppm | 27.46507 | Yb | ppm | 30.92306
Ho | ppm | 6.489513 | Tb | ppm | 3.325212 | Zr | wt.% | 0.1907667
SI unit equivalents: ppm (parts per million; 1 x 10-⁶) ≡ mg/kg; wt.% (weight per cent) ≡ % (mass fraction)

## Performance Gates
Table 3. Certified Values and Performance Gates for OREAS 713
Constituent | Certified Value | Absolute Standard Deviations |  |  |  |  | Relative Standard Deviations |  |  | 5% window
|  | 1SD | 2SD Low | 2SD High | 3SD Low | 3SD High | 1RSD | 2RSD | 3RSD | Low | High
Oxidising Fusion XRF
Al2O3, wt.% | 10.93927 | 0.1435695 | 10.65213 | 11.22641 | 10.50856 | 11.36998 | 1.312% | 2.625% | 3.937% | 10.3923 | 11.48623
As, ppm | < 100 | IND | IND | IND | IND | IND | IND | IND | IND | IND | IND
Bi, ppm | < 100 | IND | IND | IND | IND | IND | IND | IND | IND | IND | IND
CaO, wt.% | 4.77893 | 0.09213838 | 4.594654 | 4.963207 | 4.502515 | 5.055346 | 1.928% | 3.856% | 5.784% | 4.539984 | 5.017877
CeO2, ppm | 719.38614 | 124.7948 | 469.7965 | 968.9758 | 345.0017 | 1093.771 | 17.35% | 34.69% | 52.04% | 683.416833 | 755.355447
Co, ppm | < 100 | IND | IND | IND | IND | IND | IND | IND | IND | IND | IND
Cr, ppm | 216.8971 | 16.49127 | 183.9146 | 249.8796 | 167.4233 | 266.3709 | 7.603% | 15.21% | 22.81% | 206.0522 | 227.742
Cu, ppm | < 50 | IND | IND | IND | IND | IND | IND | IND | IND | IND | IND
Fe, wt.% | 21.76214 | 0.2339016 | 21.29434 | 22.22994 | 21.06043 | 22.46384 | 1.075% | 2.15% | 3.224% | 20.67403 | 22.85025
HfO2, ppm | < 100 | IND | IND | IND | IND | IND | IND | IND | IND | IND | IND
K2O, wt.% | 0.3739459 | 0.008903329 | 0.3561393 | 0.3917526 | 0.3472359 | 0.4006559 | 2.381% | 4.762% | 7.143% | 0.3552486 | 0.3926432
La2O3, ppm | 446.3023 | 66.22317 | 313.8559 | 578.7486 | 247.6327 | 644.9718 | 14.84% | 29.68% | 44.51% | 423.9871 | 468.6174
MgO, wt.% | 0.8636092 | 0.02758232 | 0.8084446 | 0.9187739 | 0.7808623 | 0.9463562 | 3.194% | 6.388% | 9.582% | 0.8204288 | 0.9067897
Mn, wt.% | 2.020702 | 0.0359887 | 1.948725 | 2.09268 | 1.912736 | 2.128668 | 1.781% | 3.562% | 5.343% | 1.919667 | 2.121737
Na2O, wt.% | 0.4389817 | 0.05617361 | 0.3266344 | 0.5513289 | 0.2704608 | 0.6075025 | 12.8% | 25.59% | 38.39% | 0.4170326 | 0.4609308
Nb, ppm | 178.4734 | 28.81364 | 120.8462 | 236.1007 | 92.03253 | 264.9143 | 16.14% | 32.29% | 48.43% | 169.5498 | 187.3971
Ni, ppm | < 50 | IND | IND | IND | IND | IND | IND | IND | IND | IND | IND
P2O5, wt.% | 0.1900868 | 0.004968734 | 0.1801493 | 0.2000243 | 0.1751806 | 0.204993 | 2.614% | 5.228% | 7.842% | 0.1805825 | 0.1995912
SiO2, wt.% | 30.00758 | 0.2854762 | 29.43663 | 30.57854 | 29.15116 | 30.86401 | 0.9513% | 1.903% | 2.854% | 28.50721 | 31.50796
Sr, ppm | 255.6482 | 39.73789 | 176.1725 | 335.124 | 136.4346 | 374.8619 | 15.54% | 31.09% | 46.63% | 242.8658 | 268.4307
TiO2, wt.% | 19.9372 | 0.1516986 | 19.63381 | 20.2406 | 19.48211 | 20.3923 | 0.7609% | 1.522% | 2.283% | 18.94034 | 20.93406
Y2O3, ppm | 249.3361 | 17.84992 | 213.6363 | 285.0359 | 195.7864 | 302.8859 | 7.159% | 14.32% | 21.48% | 236.8693 | 261.8029
Zn, ppm | 90.38891 | 10.44488 | 69.49915 | 111.2787 | 59.05426 | 121.7236 | 11.56% | 23.11% | 34.67% | 85.86947 | 94.90836
ZrO2, wt.% | 0.2528947 | 0.008100493 | 0.2366937 | 0.2690956 | 0.2285932 | 0.2771961 | 3.203% | 6.406% | 9.609% | 0.2402499 | 0.2655394
Thermogravimetry
LOI1000, wt.% | -1.957125 | 0.08192335 | -2.120972 | -1.793278 | -2.202895 | -1.711355 | 4.186% | 8.372% | 12.56% | -2.054981 | -1.859269
4-Acid Digestion
Al, wt.% | 5.58729 | 0.2368828 | 5.113524 | 6.061055 | 4.876641 | 6.297938 | 4.24% | 8.479% | 12.72% | 5.307925 | 5.866654
Ba, ppm | 83.7708 | 4.597666 | 74.57547 | 92.96613 | 69.9778 | 97.5638 | 5.488% | 10.98% | 16.47% | 79.58226 | 87.95934
Be, ppm | 0.5704626 | 0.1105826 | 0.3492974 | 0.7916278 | 0.2387149 | 0.9022104 | 19.38% | 38.77% | 58.15% | 0.5419395 | 0.5989858
Bi, ppm | 0.2768612 | 0.01754499 | 0.2417712 | 0.3119512 | 0.2242262 | 0.3294961 | 6.337% | 12.67% | 19.01% | 0.2630181 | 0.290704225
Ca, wt.% | 3.397438 | 0.1294323 | 3.138574 | 3.656303 | 3.009141 | 3.785735 | 3.81% | 7.619% | 11.43% | 3.227566 | 3.56731
Cd, ppm | 0.4119109 | 0.01347242 | 0.3849661 | 0.4388558 | 0.3714937 | 0.4523282 | 3.271% | 6.541% | 9.812% | 0.3913154 | 0.4325065
Ce, ppm | 599.141 | 24.24158 | 550.6579 | 647.6242 | 526.4163 | 671.8658 | 4.046% | 8.092% | 12.14% | 569.184 | 629.0981
Co, ppm | 15.93371 | 0.8739642 | 14.18578 | 17.68164 | 13.31182 | 18.55561 | 5.485% | 10.97% | 16.46% | 15.13703 | 16.7304
Cr, ppm | 178.5694 | 19.28075 | 140.0079 | 217.1309 | 120.7271 | 236.4116 | 10.8% | 21.59% | 32.39% | 169.6409 | 187.4978
Cs, ppm | 0.8177984 | 0.04537743 | 0.7270436 | 0.9085533 | 0.6816662 | 0.9539307 | 5.549% | 11.1% | 16.65% | 0.7769085 | 0.8586884
Dy, ppm | 23.35904 | 1.65121 | 20.05662 | 26.66146 | 18.40541 | 28.31267 | 7.069% | 14.14% | 21.21% | 22.19109 | 24.52699
Er, ppm | 23.05025 | 0.8699289 | 21.31039 | 24.7901 | 20.44046 | 25.66003 | 3.774% | 7.548% | 11.32% | 21.89773 | 24.20276
Eu, ppm | 3.521944 | 0.1741885 | 3.173567 | 3.870321 | 2.999378 | 4.044509 | 4.946% | 9.892% | 14.84% | 3.345847 | 3.698041
Fe, wt.% | 21.37665 | 0.6248154 | 20.12702 | 22.62628 | 19.50221 | 23.2511 | 2.923% | 5.846% | 8.769% | 20.30782 | 22.44549
Ga, ppm | 9.879752 | 1.235294 | 7.409163 | 12.35034 | 6.173869 | 13.58563 | 12.5% | 25.01% | 37.51% | 9.385764 | 10.37374
Gd, ppm | 20.92612 | 1.495035 | 17.93605 | 23.91619 | 16.44101 | 25.41122 | 7.144% | 14.29% | 21.43% | 19.87981 | 21.97242
Hf, ppm | 2.29791 | 0.4229182 | 1.452074 | 3.143747 | 1.029156 | 3.566665 | 18.4% | 36.81% | 55.21% | 2.183015 | 2.412806
Ho, ppm | 6.300728 | 0.4111634 | 5.478402 | 7.123055 | 5.067238 | 7.534219 | 6.526% | 13.05% | 19.58% | 5.985692 | 6.615765
In, ppm | 0.1018868 | 0.008544654 | 0.08479751 | 0.1189761 | 0.07625285 | 0.1275208 | 8.386% | 16.77% | 25.16% | 0.09679248 | 0.1069812
K, wt.% | 0.3075451 | 0.01270591 | 0.2821333 | 0.332957 | 0.2694274 | 0.3456629 | 4.131% | 8.263% | 12.39% | 0.2921679 | 0.3229224
La, ppm | 315.6604 | 14.8538 | 285.9528 | 345.368 | 271.099 | 360.2218 | 4.706% | 9.411% | 14.12% | 299.8774 | 331.4435
Li, ppm | 18.84047 | 1.482801 | 15.87487 | 21.80607 | 14.39207 | 23.28887 | 7.87% | 15.74% | 23.61% | 17.89844 | 19.78249
Lu, ppm | 4.501849 | 0.7574652 | 2.986918 | 6.016779 | 2.229453 | 6.774244 | 16.83% | 33.65% | 50.48% | 4.276756 | 4.726941
Mg, wt.% | 0.4808376 | 0.0453553 | 0.390127 | 0.5715482 | 0.3447717 | 0.6169035 | 9.433% | 18.87% | 28.3% | 0.4567957 | 0.5048795
Mn, wt.% | 1.919786 | 0.1507034 | 1.618379 | 2.221192 | 1.467675 | 2.371896 | 7.85% | 15.7% | 23.55% | 1.823796 | 2.015775
Mo, ppm | 2.298652 | 0.2131315 | 1.872389 | 2.724915 | 1.659257 | 2.938046 | 9.272% | 18.54% | 27.82% | 2.183719 | 2.413584
Na, wt.% | 0.3190306 | 0.01880985 | 0.2814109 | 0.3566503 | 0.2626011 | 0.3754602 | 5.896% | 11.79% | 17.69% | 0.3030791 | 0.3349821
Nb, ppm | 163.8499 | 10.11102 | 143.6278 | 184.0719 | 133.5168 | 194.183 | 6.171% | 12.34% | 18.51% | 155.6574 | 172.0424
Nd, ppm | 197.904 | 5.288288 | 187.3274 | 208.4806 | 182.0391 | 213.7688 | 2.672% | 5.344% | 8.016% | 188.0088 | 207.7992
Ni, ppm | 12.42238 | 0.8900741 | 10.64223 | 14.20253 | 9.75216 | 15.0926 | 7.165% | 14.33% | 21.5% | 11.80126 | 13.0435
P, wt.% | 0.07700953 | 0.004916046 | 0.06717744 | 0.08684162 | 0.06226139 | 0.09175767 | 6.384% | 12.77% | 19.15% | 0.07315905 | 0.08086001
Pb, ppm | 10.01191 | 1.046296 | 7.919314 | 12.1045 | 6.873019 | 13.15079 | 10.45% | 20.9% | 31.35% | 9.51131 | 10.5125
Pr, ppm | 59.43714 | 2.868559 | 53.70002 | 65.17426 | 50.83146 | 68.04282 | 4.826% | 9.652% | 14.48% | 56.46528 | 62.409
Rb, ppm | 16.07224 | 1.008999 | 14.05424 | 18.09024 | 13.04524 | 19.09923 | 6.278% | 12.56% | 18.83% | 15.26863 | 16.87585
S, wt.% | < 0.01 | IND | IND | IND | IND | IND | IND | IND | IND | IND | IND
Sb, ppm | 0.4289667 | 0.02530245 | 0.3783618 | 0.4795716 | 0.3530593 | 0.504874 | 5.898% | 11.8% | 17.7% | 0.4075183 | 0.450415
Sc, ppm | 49.16027 | 2.893411 | 43.37345 | 54.9471 | 40.48004 | 57.84051 | 5.886% | 11.77% | 17.66% | 46.70226 | 51.61829
Sm, ppm | 28.61925 | 1.015091 | 26.58907 | 30.64943 | 25.57398 | 31.66452 | 3.547% | 7.094% | 10.64% | 27.18829 | 30.05021
Sn, ppm | 4.064108 | 0.2499135 | 3.564281 | 4.563935 | 3.314367 | 4.813848 | 6.149% | 12.3% | 18.45% | 3.860902 | 4.267313
Sr, ppm | 268.5933 | 14.50724 | 239.5788 | 297.6078 | 225.0716 | 312.115 | 5.401% | 10.8% | 16.2% | 255.1636 | 282.023
Ta, ppm | 16.327623 | 0.9960926 | 14.33544 | 18.31981 | 13.33935 | 19.3159 | 6.101% | 12.2% | 18.3% | 15.51124185 | 17.14400415
Tb, ppm | 3.103808 | 0.1822059 | 2.739397 | 3.46822 | 2.557191 | 3.650426 | 5.87% | 11.74% | 17.61% | 2.948618 | 3.258999
Te, ppm | < 0.05 | IND | IND | IND | IND | IND | IND | IND | IND | IND | IND
Th, ppm | 96.19697 | 5.427844 | 85.34128 | 107.0527 | 79.91343 | 112.4805 | 5.642% | 11.28% | 16.93% | 91.38712 | 101.0068
Ti, wt.% | 11.31589 | 0.8588941 | 9.598105 | 13.03368 | 8.739211 | 13.89258 | 7.59% | 15.18% | 22.77% | 10.7501 | 11.88169
Tl, ppm | 0.09336288 | 0.007473816 | 0.07841525 | 0.1083105 | 0.07094143 | 0.1157843 | 8.005% | 16.01% | 24.02% | 0.08869473 | 0.09803102
Tm, ppm | 4.228228 | 0.3287639 | 3.570701 | 4.885756 | 3.241937 | 5.21452 | 7.775% | 15.55% | 23.33% | 4.016817 | 4.43964
U, ppm | 10.16185 | 0.7830729 | 8.5957 | 11.72799 | 7.812627 | 12.51106 | 7.706% | 15.41% | 23.12% | 9.653754 | 10.66994
V, ppm | 128.0602 | 14.79388 | 98.47246 | 157.648 | 83.67858 | 172.4419 | 11.55% | 23.1% | 34.66% | 121.6572 | 134.4632
W, ppm | 4.025217 | 0.2807021 | 3.463813 | 4.586621 | 3.183111 | 4.867324 | 6.974% | 13.95% | 20.92% | 3.823956 | 4.226478025
Y, ppm | 173.2288 | 10.4423 | 152.3442 | 194.1134 | 141.9019 | 204.5557 | 6.028% | 12.06% | 18.08% | 164.5674 | 181.8902
Yb, ppm | 30.40728 | 0.9681071 | 28.47107 | 32.34349 | 27.50296 | 33.3116 | 3.184% | 6.368% | 9.551% | 28.88692 | 31.92764
Zn, ppm | 91.73535 | 7.708433 | 76.31848 | 107.1522 | 68.61005 | 114.8606 | 8.403% | 16.81% | 25.21% | 87.14858 | 96.32212
Zr, wt.% | 0.007423562 | 0.001228293 | 0.004966976 | 0.009880148 | 0.003738683 | 0.01110844 | 16.55% | 33.09% | 49.64% | 0.007052384 | 0.00779474
Gas / Liquid Pycnometry
SG, Unity | 3.858631 | 0.09156161 | 3.675508 | 4.041754 | 3.583946 | 4.133316 | 2.373% | 4.746% | 7.119% | 3.6657 | 4.051563
SI unit equivalents: ppm (parts per million; 1 x 10-⁶) ≡ mg/kg; wt.% (weight per cent) ≡ % (mass fraction)

## Abbreviations
Table 4. Abbreviations used for OREAS 713
Abbreviation | Explanation
< | ‘less than’
IND | indeterminate
NR | not reported
PDM3 | percent deviation of lab mean from corrected mean of means
Rel.Std.Dev. | one relative standard deviation
Std.Dev. | one standard deviation
Method Codes:
4A*MS | 4-acid (HF-HNO3-HClO4-HCl) digestion with inductively coupled plasma mass spectroscopy
4A*OES | 4-acid (HF-HNO3-HClO4-HCl) digestion with inductively coupled plasma optical emission spectroscopy
4A*OES/MS | 4-acid (HF-HNO3-HClO4-HCl) digestion with ICP-OES or ICP-MS finish
BF*OES | lithium borate fusion with inductively coupled plasma optical emission spectroscopy
BF*XRF | lithium borate fusion with X-ray fluorescence spectroscopy
GASPYC | gas expansion pycnometry
LIQPYC | liquid pycnometry
LOI*Furnace | loss on ignition using a muffle furnace
LOI*TGA | loss on ignition by thermogravimetric analysis
OxBF*XRF | oxidising lithium borate fusion with X-ray fluorescence spectroscopy
PF*MS | sodium peroxide fusion with inductively coupled plasma mass spectroscopy
PF*OES | sodium peroxide fusion with inductively coupled plasma optical emission spectroscopy
Legend:- | (for Method Group Tabulated Results omitted in the determination of Certified Values)
Individual | - Outlying individual values
Batch & Limits | - Outlying laboratory batch data sets and superfluous limit values

## Laboratory List
Table 5. Participating Laboratory List used for OREAS 713
Lab Slot | Laboratory Name and Location
Actlabs, Ancaster, Ontario, Canada
African Natural Resources & Mines Ltd, Suleja, Niger State, Nigeria
Alex Stewart International, Mendoza, Argentina
ALS, Brisbane, QLD, Australia
ALS, Lima, Peru
ALS, Loughrea, Galway, Ireland
ALS, Malaga, WA, Australia
ALS, Vancouver, BC, Canada
American Assay Laboratories, Sparks, Nevada, USA
ARGETEST Mineral Processing, Ankara, Central Anatolia, Turkey
Bureau Veritas Geoanalytical, Perth, WA, Australia
Intertek, Perth, WA, Australia
Lucid Laboratories Private Limited, Hyderabad, Telangana, India
Ontario Geological Survey, Sudbury, Ontario, Canada
PT Geoservices Ltd, Cikarang, Jakarta Raya, Indonesia
PT Intertek Utama Services, Jakarta Timur, DKI Jakarta, Indonesia
Reminex Centre de Recherche, Marrakesh, Marrakesh-Safi, Morocco
SGS, Randfontein, Gauteng, South Africa
SGS Australia Mineral Services, Perth, WA, Australia
SGS Geosol Laboratorios Ltda, Vespasiano, Minas Gerais, Brazil
Shiva Analyticals Ltd, Bangalore North, Karnataka, India
Skyline Assayers & Laboratories, Tucson, Arizona, USA
Stewart Assay & Environmental Laboratories LLC, Kara-Balta, Chüy, Kyrgyzstan
UIS Analytical Services, Centurion, South Africa

## Oxidising Fusion XRF
| Analytical results for Al2O3 in OREAS 713 (Certified Value 10.94 wt.%) | [21 empty] | Certified
Al2O3 | Round | Replicate | Lab | Lab | Lab | Lab | Lab | Lab | Lab | Lab | Lab | Lab | Lab | Lab | Lab | Lab | Lab | Lab | Lab | Lab | Lab |  | 1
| No | No | 01 | 02 | 03 | 04 | 05 | 07 | 08 | 09 | 10 | 11 | 12 | 13 | 14 | 15 | 17 | 20 | 21 | 23 | 24 |  | wt.%
|  |  | BF*XRF | BF*XRF | OxBF*XRF | OxBF*XRF | BF*XRF | BF*XRF | BF*XRF | OxBF*XRF | BF*XRF | BF*XRF | BF*XRF | BF*XRF | BF*XRF | OxBF*XRF | OxBF*XRF | BF*XRF | OxBF*XRF | OxBF*XRF | BF*XRF |  | 2
3
| 1 | 1 | 10.76 | 10.79 | 10.95 | 10.9 | 11.18137 | 10.8 | 9.79 | 11 | 10.74 | 10.99 | 10.81 | 11.09 | 10.76406 | 10.8461169 | 10.9 | 11.03386 | 11.25 | 10.95 | 11.005 |  | 1
| 1 | 2 | 10.74 | 10.8 | 11 | 11 | 11.1758 | 10.9 | 9.86 | 11 | 10.74 | 10.68 | 10.8 | 11.08 | 10.774785 | 10.8904 | 10.9 | 11.01563 | 11.1 | 10.95 | 10.991 |  | #N/A
| 1 | 3 | 10.87 | 10.77 | 11.1 | 11.15 | 11.15432 | 10.7 | 9.95 | 11 | 10.95 | 11.29 | 10.8 | 11.1 | 10.790776 | 10.81368 | 10.9 | 10.98667 | 11.25 | 11 | 10.968 |  | 16
| 1 | 4 | 10.82 | 10.78 | 11 | 10.95 | 11.17885 | 10.9 | 9.85 | 10.9 | 10.83 | 11.1 | 10.81 | 11.14 | 10.77807 | 10.82779 | 10.8 | 11.03303 | 11 | 10.95 | 10.902 |  | 10.93927
| 1 | 5 | 10.79 | 10.76 | 10.95 | 11 | 11.1377 | 10.9 | 9.99 | 11 | 10.75 | 11.02 | 10.81 | 11.12 | 10.82709 | 10.90325 | 10.8 | 11.03003 | 11.1 | 10.95 | 11.029 |  | 7
| 1 | 6 | 10.87 | 10.78 | 10.9 | 11.05 | 11.14152 | 10.8 | 9.76 | 10.9 | 10.73 | 11.16 | 10.81 | 11.08 | 10.78301 | 10.8543555 | 10.8 | 11.04363 | 11.3 | 10.95 | 11.02
| Mean |  | 10.80833 | 10.78 | 10.98333 | 11.00833 | 11.16159 | 10.83333 | 9.866667 | 10.96667 | 10.79 | 11.04 | 10.80667 | 11.10167 | 10.7863 | 10.85593 | 10.85 | 11.02381 | 11.16667 | 10.95833 | 10.98583
| Median |  | 10.805 | 10.78 | 10.975 | 11 | 11.16506 | 10.85 | 9.855 | 11 | 10.745 | 11.06 | 10.81 | 11.095 | 10.78054 | 10.8502362 | 10.85 | 11.03153 | 11.175 | 10.95 | 10.998
| Std Dev. |  | 0.05492419 | 0.01414214 | 0.06831301 | 0.08612007 | 0.019583 | 0.08164966 | 0.08914408 | 0.05163978 | 0.08648699 | 0.2063977 | 0.005163978 | 0.02401388 | 0.02185976 | 0.03493851 | 0.05477226 | 0.02031678 | 0.1169045 | 0.02041241 | 0.046413
| Rel.Std.Dev. |  | 0.5082% | 0.1312% | 0.622% | 0.7823% | 0.1754% | 0.7537% | 0.9035% | 0.4709% | 0.8015% | 1.87% | 0.04779% | 0.2163% | 0.2027% | 0.3218% | 0.5048% | 0.1843% | 1.047% | 0.1863% | 0.4225%
| PDM3 |  | -1.197% | -1.456% | 0.4028% | 0.6314% | 2.032% | -0.9684% | -9.805% | 0.2505% | -1.365% | 0.9208% | -1.212% | 1.485% | -1.398% | -0.7618% | -0.816% | 0.7728% | 2.079% | 0.1743% | 0.4257%
| Z-Score (Absolute) |  | 0.81 | 0.96 | 0.13 | 0.27 | 1.1 | 0.67 | 5.89 | 0.04 | 0.91 | 0.44 | 0.82 | 0.77 | 0.93 | 0.55 | 0.58 | 0.35 | 1.12 | 0 | 0.15
| Analytical results for As in OREAS 713 (Certified Value < 100 ppm) | [21 empty] | Certified
As | Round | Replicate | Lab | Lab | Lab | Lab | Lab | Lab | Lab | [13 empty] | 1
| No | No | 03 | 04 | 08 | 13 | 17 | 21 | 23 | [13 empty] | ppm
|  |  | OxBF*XRF | OxBF*XRF | BF*XRF | BF*XRF | OxBF*XRF | OxBF*XRF | OxBF*XRF | [13 empty] | 0
0
| 1 | 1 | < 100 | 100 | < 100 | < 38 | < 80 | < 100 | 100 | [13 empty] | 1
| 1 | 2 | < 100 | < 100 | < 100 | < 38 | < 80 | < 100 | 100 | [13 empty] | 17
| 1 | 3 | < 100 | 100 | < 100 | < 38 | < 80 | < 100 | 100 | [13 empty] | 16
| 1 | 4 | < 100 | 100 | < 100 | < 38 | < 80 | < 100 | 100 | [13 empty] | < 100
| 1 | 5 | < 100 | 100 | < 100 | < 38 | < 80 | < 100 | 100 | [13 empty] | 8
| 1 | 6 | < 100 | < 100 | < 100 | < 38 | < 80 | < 100 | 100
| Mean |  |  | 100 |  |  |  |  | 100
| Median |  |  | 100 |  |  |  |  | 100
| Std Dev. |  |  | 0 |  |  |  |  | 0
| Rel.Std.Dev. |  |  | 0% |  |  |  |  | 0%
PDM3
| Z-Score (Absolute) |  | 0 | 1.85 | 0 | 1.73 | 0.67 | 0 | 2.78
| Analytical results for BaO in OREAS 713 (Indicative Value 241 ppm) | [21 empty] | Indicative
BaO | Round | Replicate | Lab | Lab | Lab | Lab | Lab | Lab | Lab | Lab | Lab | Lab | Lab | Lab | Lab | [7 empty] | 1
| No | No | 01 | 02 | 03 | 04 | 08 | 13 | 14 | 15 | 17 | 20 | 21 | 23 | 24 | [7 empty] | ppm
|  |  | BF*XRF | BF*XRF | OxBF*XRF | OxBF*XRF | BF*XRF | BF*XRF | BF*XRF | OxBF*XRF | OxBF*XRF | BF*XRF | OxBF*XRF | OxBF*XRF | BF*XRF | [7 empty] | 0
0
| 1 | 1 | 100 | 600 | 200 | < 100 | < 100 | 160 | < 50 | 393.025 | 300 | 214.11306 | 300 | 200 | 670 | [7 empty] | 1
| 1 | 2 | < 100 | 600 | 200 | < 100 | < 100 | 170 | < 50 | 348.25 | < 100 | 249.794405 | 300 | 100 | 640 | [7 empty] | 1
| 1 | 3 | < 100 | 400 | 200 | < 100 | < 100 | 130 | < 50 | 333.325 | < 100 | 221.264918 | 300 | 200 | 660 | [7 empty] | 16
| 1 | 4 | < 100 | 500 | 200 | < 100 | < 100 | 120 | < 50 | 370 | < 100 | 258.984242 | 300 | 100 | 650 | [7 empty] | 241.0372
| 1 | 5 | < 100 | 400 | 200 | < 100 | < 100 | 150 | < 50 | 319.125 | < 100 | 248.826076 | 300 | 200 | 690 | [7 empty] | 7
| 1 | 6 | 100 | 500 | 100 | < 100 | < 100 | 120 | < 50 | 348.25 | 100 | 261.05216 | 300 | 100 | 680
| Mean |  | 100 | 500 | 183.3333 |  |  | 141.6667 |  | 351.9958 | 200 | 242.3391435 | 300 | 150 | 665
| Median |  | 100 | 500 | 200 |  |  | 140 |  | 348.25 | 200 | 249.3102405 | 300 | 150 | 665
| Std Dev. |  | 0 | 89.44272 | 40.82483 |  |  | 21.36976 |  | 26.32374 | 141.4214 | 19.82792 | 0 | 54.77226 | 18.70829
| Rel.Std.Dev. |  | 0% | 17.89% | 22.27% |  |  | 15.08% |  | 7.478% | 70.71% | 8.182% | 0% | 36.51% | 2.813%
| PDM3 |  | -58.51% | 107.4% | -23.94% |  |  | -41.23% |  | 46.03% | -17.03% | 0.5401% | 24.46% | -37.77% | 175.9%
| Z-Score (Absolute) |  | 0.56 | 2.36 | 0.22 | 0.67 | 0.67 | 0.06 | 0.84 | 1.36 | 0.34 | 0.62 | 1.01 | 0 | 3.47
| Analytical results for Bi in OREAS 713 (Certified Value < 100 ppm) | [21 empty] | Certified
Bi | Round | Replicate | Lab | Lab | Lab | Lab | Lab | Lab | Lab | [13 empty] | 1
| No | No | 03 | 04 | 08 | 13 | 17 | 21 | 23 | [13 empty] | ppm
|  |  | OxBF*XRF | OxBF*XRF | BF*XRF | BF*XRF | OxBF*XRF | OxBF*XRF | OxBF*XRF | [13 empty] | 0
0
| 1 | 1 | 100 | < 100 | < 100 | < 90 | < 90 | < 100 | < 100 | [13 empty] | 1
| 1 | 2 | 200 | < 100 | < 100 | < 90 | < 90 | < 100 | < 100 | [13 empty] | #N/A
| 1 | 3 | 200 | < 100 | < 100 | < 90 | < 90 | < 100 | < 100 | [13 empty] | 16
| 1 | 4 | 200 | < 100 | < 100 | < 90 | < 90 | < 100 | < 100 | [13 empty] | < 100
| 1 | 5 | 100 | < 100 | < 100 | < 90 | < 90 | < 100 | < 100 | [13 empty] | 9
| 1 | 6 | 200 | < 100 | < 100 | < 90 | < 90 | < 100 | < 100
| Mean |  | 166.6667
| Median |  | 200
| Std Dev. |  | 51.63978
| Rel.Std.Dev. |  | 30.98%
PDM3
| Z-Score (Absolute) |  | NA | NA | NA | NA | NA | NA | NA
| Analytical results for CaO in OREAS 713 (Certified Value 4.78 wt.%) | [21 empty] | Certified
CaO | Round | Replicate | Lab | Lab | Lab | Lab | Lab | Lab | Lab | Lab | Lab | Lab | Lab | Lab | Lab | Lab | Lab | Lab | Lab | Lab | Lab |  | 1
| No | No | 01 | 02 | 03 | 04 | 05 | 07 | 08 | 09 | 10 | 11 | 12 | 13 | 14 | 15 | 17 | 20 | 21 | 23 | 24 |  | wt.%
|  |  | BF*XRF | BF*XRF | OxBF*XRF | OxBF*XRF | BF*XRF | BF*XRF | BF*XRF | OxBF*XRF | BF*XRF | BF*XRF | BF*XRF | BF*XRF | BF*XRF | OxBF*XRF | OxBF*XRF | BF*XRF | OxBF*XRF | OxBF*XRF | BF*XRF |  | 2
3
| 1 | 1 | 4.88 | 4.64 | 4.82 | 4.83 | 4.867685 | 4.79 | 6 | 4.63 | 4.86 | 4.82 | 4.79 | 4.75 | 4.760085 | 4.74940365 | 4.6 | 4.758204 | 4.9 | 4.88 | 4.676 |  | 1
| 1 | 2 | 4.87 | 4.64 | 4.83 | 4.83 | 4.852655 | 4.91 | 5.92 | 4.6 | 4.84 | 6.22 | 4.79 | 4.74 | 4.757799 | 4.7717613 | 4.6 | 4.754964 | 4.84 | 4.88 | 4.661 |  | #N/A
| 1 | 3 | 4.92 | 4.66 | 4.84 | 4.8 | 4.861205 | 4.83 | 6.02 | 4.59 | 4.87 | 4.78 | 4.79 | 4.75 | 4.772068 | 4.7504683 | 4.63 | 4.745062 | 4.91 | 4.87 | 4.658 |  | 16
| 1 | 4 | 4.9 | 4.65 | 4.84 | 4.82 | 4.890375 | 4.87 | 5.82 | 4.63 | 4.83 | 4.79 | 4.79 | 4.76 | 4.756761 | 4.739396475 | 4.63 | 4.770918 | 4.8 | 4.94 | 4.667 |  | 4.77893
| 1 | 5 | 4.88 | 4.66 | 4.81 | 4.82 | 4.873545 | 4.92 | 5.98 | 4.6 | 4.82 | 4.71 | 4.79 | 4.77 | 4.768036 | 4.75007775 | 4.63 | 4.756861 | 4.82 | 4.86 | 4.648 |  | 10
| 1 | 6 | 4.91 | 4.65 | 4.81 | 4.82 | 4.886805 | 4.89 | 5.92 | 4.64 | 4.85 | 4.82 | 4.79 | 4.75 | 4.760091 | 4.748339 | 4.65 | 4.759919033 | 4.91 | 4.9 | 4.638
| Mean |  | 4.893333 | 4.65 | 4.825 | 4.82 | 4.872045 | 4.868333 | 5.943333 | 4.615 | 4.845 | 5.023333 | 4.79 | 4.753333 | 4.762473 | 4.751574 | 4.623333 | 4.757655 | 4.863333 | 4.888333 | 4.658
| Median |  | 4.89 | 4.65 | 4.825 | 4.82 | 4.870615 | 4.88 | 5.95 | 4.615 | 4.845 | 4.805 | 4.79 | 4.75 | 4.760088 | 4.7497407 | 4.63 | 4.757533 | 4.87 | 4.88 | 4.6595
| Std Dev. |  | 0.01966384 | 0.008944272 | 0.01378405 | 0.01095445 | 0.01461905 | 0.04996666 | 0.0731209 | 0.02073644 | 0.01870829 | 0.587628 | 0 | 0.01032796 | 0.006145919 | 0.01071873 | 0.01966384 | 0.008340181 | 0.04926121 | 0.02857738 | 0.01352036
| Rel.Std.Dev. |  | 0.4018% | 0.1923% | 0.2857% | 0.2273% | 0.3001% | 1.026% | 1.23% | 0.4493% | 0.3861% | 11.7% | 0% | 0.2173% | 0.129% | 0.2256% | 0.4253% | 0.1753% | 1.013% | 0.5846% | 0.2903%
| PDM3 |  | 2.394% | -2.698% | 0.964% | 0.8594% | 1.948% | 1.871% | 24.37% | -3.43% | 1.383% | 5.114% | 0.2316% | -0.5356% | -0.3444% | -0.5724% | -3.256% | -0.4452% | 1.766% | 2.289% | -2.53%
| Z-Score (Absolute) |  | 0.74 | 1.72 | 0.05 | 0 | 0.53 | 0.49 | 11.36 | 2.07 | 0.25 | 2.06 | 0.3 | 0.67 | 0.58 | 0.69 | 1.99 | 0.63 | 0.44 | 0.69 | 1.64
| Analytical results for Cd in OREAS 713 (Indicative Value < 100 ppm) | [21 empty] | Indicative
Cd | Round | Replicate | Lab | [19 empty] | 1
| No | No | 08 | [19 empty] | ppm
|  |  | BF*XRF | [19 empty] | 0
0
| 1 | 1 | < 100 | [19 empty] | 1
| 1 | 2 | < 100 | [19 empty] | 2
| 1 | 3 | < 100 | [19 empty] | 16
| 1 | 4 | < 100 | [19 empty] | < 100
| 1 | 5 | < 100 | [19 empty] | 8
| 1 | 6 | < 100
Mean
Median
Std Dev.
Rel.Std.Dev.
PDM3
| Z-Score (Absolute) |  | NA
| Analytical results for CeO2 in OREAS 713 (Certified Value 719 ppm) | [21 empty] | Certified
CeO2 | Round | Replicate | Lab | Lab | Lab | Lab | Lab | Lab | Lab | Lab | Lab | [11 empty] | 1
| No | No | 03 | 04 | 05 | 13 | 15 | 17 | 21 | 22 | 23 | [11 empty] | ppm
|  |  | OxBF*XRF | OxBF*XRF | BF*XRF | BF*XRF | OxBF*XRF | OxBF*XRF | OxBF*XRF | BF*XRF | OxBF*XRF | [11 empty] | 0
0
| 1 | 1 | 600 | 800 | 140.6 | 810 | 591.03 | 940 | 600 | 700 | 700 | [11 empty] | 1
| 1 | 2 | 500 | 900 | 180.2 | 800 | 580.085 | 940 | 800 | 800 | 700 | [11 empty] | #N/A
| 1 | 3 | 600 | 700 | 131.5 | 780 | 525.36 | 840 | 800 | 700 | 700 | [11 empty] | 16
| 1 | 4 | 500 | 600 | 179 | 840 | 587.18 | 940 | 700 | 700 | 800 | [11 empty] | 719.38614
| 1 | 5 | 500 | 800 | 146 | 810 | 521.29 | 730 | 700 | 700 | 700 | [11 empty] | 11
| 1 | 6 | 600 | 700 | 191.7 | 790 | 558.195 | 940 | 800 | 700 | 700
| Mean |  | 550 | 750 | 161.5 | 805 | 560.5233 | 888.3333 | 733.3333 | 716.6667 | 716.6667
| Median |  | 550 | 750 | 162.5 | 805 | 569.14 | 940 | 750 | 700 | 700
| Std Dev. |  | 54.77226 | 104.8809 | 25.08003 | 20.73644 | 31.00009 | 87.27352 | 81.64966 | 40.82483 | 40.82483
| Rel.Std.Dev. |  | 9.959% | 13.98% | 15.53% | 2.576% | 5.531% | 9.824% | 11.13% | 5.696% | 5.696%
| PDM3 |  | -23.55% | 4.256% | -77.55% | 11.9% | -22.08% | 23.48% | 1.939% | -0.378% | -0.378%
| Z-Score (Absolute) |  | 1.27 | 0.25 | 4.24 | 0.67 | 1.19 | 1.33 | 0.13 | 0 | 0
| Analytical results for Cl in OREAS 713 (Indicative Value 60 ppm) | [21 empty] | Indicative
Cl | Round | Replicate | Lab | [19 empty] | 1
| No | No | 13 | [19 empty] | ppm
|  |  | BF*XRF | [19 empty] | 0
0
| 1 | 1 | 70 | [19 empty] | 1
| 1 | 2 | 60 | [19 empty] | 3
| 1 | 3 | 60 | [19 empty] | 16
| 1 | 4 | 70 | [19 empty] | 60
| 1 | 5 | 50 | [19 empty] | 9
| 1 | 6 | 50
| Mean |  | 60
| Median |  | 60
| Std Dev. |  | 8.944272
| Rel.Std.Dev. |  | 14.91%
| PDM3 |  | 0%
| Z-Score (Absolute) |  | NA
| Analytical results for Co in OREAS 713 (Certified Value < 100 ppm) | [21 empty] | Certified
Co | Round | Replicate | Lab | Lab | Lab | Lab | Lab | Lab | Lab | Lab | [12 empty] | 1
| No | No | 03 | 04 | 08 | 10 | 13 | 17 | 21 | 23 | [12 empty] | ppm
|  |  | OxBF*XRF | OxBF*XRF | BF*XRF | BF*XRF | BF*XRF | OxBF*XRF | OxBF*XRF | OxBF*XRF | [12 empty] | 0
0
| 1 | 1 | < 100 | < 100 | < 100 | < 37 | < 39 | < 70 | < 100 | < 100 | [12 empty] | 1
| 1 | 2 | < 100 | < 100 | < 100 | < 37 | < 39 | < 70 | < 100 | < 100 | [12 empty] | #N/A
| 1 | 3 | < 100 | < 100 | < 100 | < 37 | < 39 | < 70 | < 100 | < 100 | [12 empty] | 16
| 1 | 4 | < 100 | < 100 | < 100 | < 37 | 39 | < 70 | < 100 | < 100 | [12 empty] | < 100
| 1 | 5 | < 100 | < 100 | < 100 | < 37 | < 39 | < 70 | < 100 | < 100 | [12 empty] | 12
| 1 | 6 | < 100 | < 100 | < 100 | < 37 | < 39 | < 70 | < 100 | < 100
| Mean | [5 empty] | 39
| Median | [5 empty] | 39
Std Dev.
Rel.Std.Dev.
PDM3
| Z-Score (Absolute) |  | NA | NA | NA | NA | NA | NA | NA | NA
| Analytical results for Cr in OREAS 713 (Certified Value 217 ppm) | [21 empty] | Certified
Cr | Round | Replicate | Lab | Lab | Lab | Lab | Lab | Lab | Lab | Lab | Lab | Lab | Lab | Lab | Lab | Lab | Lab | Lab | Lab | Lab |  |  | 1
| No | No | 01 | 02 | 03 | 04 | 05 | 08 | 09 | 10 | 11 | 12 | 13 | 14 | 15 | 17 | 20 | 21 | 23 | 24 |  |  | ppm
|  |  | BF*XRF | BF*XRF | OxBF*XRF | OxBF*XRF | BF*XRF | BF*XRF | OxBF*XRF | BF*XRF | BF*XRF | BF*XRF | BF*XRF | BF*XRF | OxBF*XRF | OxBF*XRF | BF*XRF | OxBF*XRF | OxBF*XRF | BF*XRF |  |  | 0
0
| 1 | 1 | < 34 | 137 | 200 | 200 | 309 | < 70 | < 70 | 270 | 340 | 210 | 226 | 232.637701 | 217.858 | 210 | 214.869988 | 200 | 200 | 192 |  |  | 1
| 1 | 2 | < 34 | 137 | 300 | 200 | 305.71 | < 70 | < 70 | 340 | 340 | 210 | 219 | 212.110845 | 224.666 | 210 | 207.890224 | 300 | 200 | 226 |  |  | #N/A
| 1 | 3 | < 34 | 205 | 300 | 200 | 309.61 | < 70 | < 70 | 270 | 270 | 210 | 239 | 216.672369 | 211.05 | 270 | 211.395937 | 300 | 200 | 239 |  |  | 16
| 1 | 4 | < 34 | 205 | 300 | 200 | 311.32 | < 70 | < 70 | 270 | 270 | 210 | 226 | 221.233892 | 218.44 | 210 | 211.38951 | 200 | 300 | 226 |  |  | 216.8971
| 1 | 5 | < 34 | 205 | 200 | 200 | 325.62 | < 70 | < 70 | 340 | 340 | 210 | 226 | 209.830083 | 208.177 | 270 | 201.653186 | 200 | 200 | 212 |  |  | 13
| 1 | 6 | < 34 | 205 | 200 | 200 | 317.28 | < 70 | < 70 | 270 | 340 | 210 | 233 | 223.514654 | 224.666 | 210 | 208.621803 | 200 | 300 | 239
| Mean |  |  | 182.3333 | 250 | 200 | 313.09 |  |  | 293.3333 | 316.6667 | 210 | 228.1667 | 219.3333 | 217.4762 | 230 | 209.3034 | 233.3333 | 233.3333 | 222.3333
| Median |  |  | 205 | 250 | 200 | 310.465 |  |  | 270 | 340 | 210 | 226 | 218.9531305 | 218.149 | 210 | 210.0056565 | 200 | 200 | 226
| Std Dev. |  |  | 35.11505 | 54.77226 | 0 | 7.224857 |  |  | 36.14784 | 36.14784 | 0 | 6.911343 | 8.338568 | 6.815164 | 30.98387 | 4.48787 | 51.63978 | 51.63978 | 17.94064
| Rel.Std.Dev. |  |  | 19.26% | 21.91% | 0% | 2.308% |  |  | 12.32% | 11.42% | 0% | 3.029% | 3.802% | 3.134% | 13.47% | 2.144% | 22.13% | 22.13% | 8.069%
| PDM3 |  |  | -15.94% | 15.26% | -7.79% | 44.35% |  |  | 35.24% | 46% | -3.18% | 5.196% | 1.123% | 0.267% | 6.041% | -3.501% | 7.578% | 7.578% | 2.506%
| Z-Score (Absolute) |  | 5.53 | 0.99 | NA | NA | 2.6 | 5.06 | 5.06 | 2.15 | 2.77 | 0.36 | 0.27 | 0.03 | 0.03 | 0.27 | 0.25 | NA | NA | 0.11
Results from laboratories 3, 4, 21 and 23 were removed due to their 100 ppm reading resolution.
| Analytical results for Cs in OREAS 713 (Indicative Value < 100 ppm) | [21 empty] | Indicative
Cs | Round | Replicate | Lab | Lab | [18 empty] | 1
| No | No | 08 | 17 | [18 empty] | ppm
|  |  | BF*XRF | OxBF*XRF | [18 empty] | 0
0
| 1 | 1 | < 100 | < 90 | [18 empty] | 1
| 1 | 2 | < 100 | 90 | [18 empty] | 4
| 1 | 3 | < 100 | < 90 | [18 empty] | 16
| 1 | 4 | < 100 | < 90 | [18 empty] | < 100
| 1 | 5 | < 100 | < 90 | [18 empty] | 10
| 1 | 6 | < 100 | < 90
| Mean |  |  | 90
| Median |  |  | 90
Std Dev.
Rel.Std.Dev.
PDM3
| Z-Score (Absolute) |  | 0.67 | 0.67
| Analytical results for Cu in OREAS 713 (Certified Value < 50 ppm) | [21 empty] | Certified
Cu | Round | Replicate | Lab | Lab | Lab | Lab | Lab | Lab | Lab | Lab | Lab | Lab | Lab | [9 empty] | 1
| No | No | 03 | 04 | 08 | 10 | 13 | 14 | 15 | 17 | 21 | 23 | 24 | [9 empty] | ppm
|  |  | OxBF*XRF | OxBF*XRF | BF*XRF | BF*XRF | BF*XRF | BF*XRF | OxBF*XRF | OxBF*XRF | OxBF*XRF | OxBF*XRF | BF*XRF | [9 empty] | 0
0
| 1 | 1 | 50 | < 50 | 100 | < 40 | < 40 | < 160 | 31.7942 | < 80 | < 50 | < 50 | < 48 | [9 empty] | 1
| 1 | 2 | < 50 | < 50 | 100 | < 40 | < 40 | < 160 | 35.7685 | < 80 | < 50 | < 50 | < 48 | [9 empty] | 18
| 1 | 3 | 60 | < 50 | 200 | < 40 | < 40 | < 160 | 31.7942 | < 80 | < 50 | < 50 | < 48 | [9 empty] | 16
| 1 | 4 | < 50 | < 50 | 200 | < 40 | < 40 | < 160 | 35.8484 | < 80 | < 50 | < 50 | < 48 | [9 empty] | < 50
| 1 | 5 | < 50 | < 50 | 100 | < 40 | < 40 | < 160 | 35.8484 | < 80 | < 50 | < 50 | < 48 | [9 empty] | 14
| 1 | 6 | < 50 | < 50 | 100 | < 40 | < 40 | < 160 | 39.7428 | < 80 | < 50 | < 50 | < 48
| Mean |  | 55 |  | 133.3333 |  |  |  | 35.13275
| Median |  | 55 |  | 100 |  |  |  | 35.80845
| Std Dev. |  | 7.071068 |  | 51.63978 |  |  |  | 2.999096
| Rel.Std.Dev. |  | 12.86% |  | 38.73% |  |  |  | 8.536%
PDM3
| Z-Score (Absolute) |  | 1.34 | 0 | 14.53 | 0.67 | 0.67 | 7.36 | 1.36 | 2 | 0 | 0 | 0.14
| Analytical results for Dy in OREAS 713 (Indicative Value 80 ppm) | [21 empty] | Indicative
Dy | Round | Replicate | Lab | Lab | [18 empty] | 1
| No | No | 17 | 22 | [18 empty] | ppm
|  |  | OxBF*XRF | BF*XRF | [18 empty] | 0
0
| 1 | 1 | < 170 | 90 | [18 empty] | 1
| 1 | 2 | < 170 | 90 | [18 empty] | 5
| 1 | 3 | < 170 | 90 | [18 empty] | 16
| 1 | 4 | < 170 | < 90 | [18 empty] | 79.86988
| 1 | 5 | < 170 | 90 | [18 empty] | 11
| 1 | 6 | < 170 | 90
| Mean |  |  | 90
| Median |  |  | 90
| Std Dev. |  |  | 0
| Rel.Std.Dev. |  |  | 0%
| PDM3 |  |  | 12.68%
| Z-Score (Absolute) |  | 0.67 | 0.67
| Analytical results for Er in OREAS 713 (Indicative Value 102 ppm) | [21 empty] | Indicative
Er | Round | Replicate | Lab | [19 empty] | 1
| No | No | 22 | [19 empty] | ppm
|  |  | BF*XRF | [19 empty] | 0
0
| 1 | 1 | 90 | [19 empty] | 1
| 1 | 2 | 170 | [19 empty] | 6
| 1 | 3 | 90 | [19 empty] | 16
| 1 | 4 | 90 | [19 empty] | 102.0259
| 1 | 5 | 90 | [19 empty] | 12
| 1 | 6 | 90
| Mean |  | 103.3333
| Median |  | 90
| Std Dev. |  | 32.65986
| Rel.Std.Dev. |  | 31.61%
| PDM3 |  | 1.281%
| Z-Score (Absolute) |  | NA
| Analytical results for Eu in OREAS 713 (Indicative Value 115 ppm) | [21 empty] | Indicative
Eu | Round | Replicate | Lab | Lab | [18 empty] | 1
| No | No | 17 | 22 | [18 empty] | ppm
|  |  | OxBF*XRF | BF*XRF | [18 empty] | 0
0
| 1 | 1 | < 170 | 170 | [18 empty] | 1
| 1 | 2 | < 170 | 90 | [18 empty] | 7
| 1 | 3 | < 170 | 90 | [18 empty] | 16
| 1 | 4 | < 170 | 170 | [18 empty] | 115.151
| 1 | 5 | < 170 | 170 | [18 empty] | 13
| 1 | 6 | 170 | 90
| Mean |  | 170 | 130
| Median |  | 170 | 130
| Std Dev. |  |  | 43.8178
| Rel.Std.Dev. |  |  | 33.71%
| PDM3 |  | 47.63% | 12.9%
| Z-Score (Absolute) |  | 0.67 | 0.67
| Analytical results for F in OREAS 713 (Indicative Value < 5000 ppm) | [21 empty] | Indicative
F | Round | Replicate | Lab | [19 empty] | 1
| No | No | 17 | [19 empty] | ppm
|  |  | OxBF*XRF | [19 empty] | 0
0
| 1 | 1 | < 5000 | [19 empty] | 1
| 1 | 2 | < 5000 | [19 empty] | 8
| 1 | 3 | < 5000 | [19 empty] | 16
| 1 | 4 | < 5000 | [19 empty] | < 5000
| 1 | 5 | < 5000 | [19 empty] | 14
| 1 | 6 | < 5000
Mean
Median
Std Dev.
Rel.Std.Dev.
PDM3
| Z-Score (Absolute) |  | NA
| Analytical results for Fe in OREAS 713 (Certified Value 21.76 wt.%) | [21 empty] | Certified
Fe | Round | Replicate | Lab | Lab | Lab | Lab | Lab | Lab | Lab | Lab | Lab | Lab | Lab | Lab | Lab | Lab | Lab | Lab | Lab | Lab | Lab | Lab | 1
| No | No | 01 | 02 | 03 | 04 | 05 | 07 | 08 | 09 | 10 | 11 | 12 | 13 | 14 | 15 | 17 | 20 | 21 | 22 | 23 | 24 | wt.%
|  |  | BF*XRF | BF*XRF | OxBF*XRF | OxBF*XRF | BF*XRF | BF*XRF | BF*XRF | OxBF*XRF | BF*XRF | BF*XRF | BF*XRF | BF*XRF | BF*XRF | OxBF*XRF | OxBF*XRF | BF*XRF | OxBF*XRF | BF*XRF | OxBF*XRF | BF*XRF | 2
3
| 1 | 1 | 21.816 | 21.6829 | 21.5 | 21.6 | 21.841072 | 21.4 | 22.145 | 21.235 | 22.145 | 21.697 | 21.739 | 21.669 | 21.6469656 | 21.82764 | 21.893 | 21.7766511 | 22.3 | 21.96 | 21.8 | 21.466 | 1
| 1 | 2 | 21.795 | 21.6829 | 21.5 | 21.6 | 21.913569 | 21.68 | 22.145 | 21.326 | 21.935 | 21.431 | 21.746 | 21.578 | 21.6499965 | 21.90399 | 21.844 | 21.7657336 | 22 | 21.96 | 21.8 | 21.487 | 24
| 1 | 3 | 22.012 | 21.6969 | 21.8 | 21.6 | 21.934532 | 21.26 | 22.298 | 21.305 | 22.117 | 21.97 | 21.732 | 21.641 | 21.7341633 | 21.78838 | 21.893 | 21.7612721 | 22.3 | 21.68 | 21.9 | 21.459 | 16
| 1 | 4 | 21.977 | 21.6899 | 21.7 | 21.5 | 21.893397 | 21.47 | 22.326 | 21.214 | 21.949 | 21.802 | 21.746 | 21.564 | 21.6956937 | 21.7681 | 21.97 | 21.7686693 | 21.8 | 21.82 | 22 | 21.515 | 21.76214
| 1 | 5 | 21.837 | 21.6969 | 21.5 | 21.7 | 21.859467 | 21.68 | 22.312 | 21.368 | 21.858 | 21.767 | 21.781 | 21.676 | 21.7605092 | 21.83379 | 21.928 | 21.771358 | 21.8 | 21.89 | 21.8 | 21.473 | 15
| 1 | 6 | 21.977 | 21.6899 | 21.5 | 21.5 | 21.892509 | 21.54 | 22.172 | 21.368 | 21.949 | 21.823 | 21.739 | 21.55 | 21.7029214 | 21.80619 | 21.886 | 21.7890344 | 22.3 | 21.68 | 21.9 | 21.438
| Mean |  | 21.90233 | 21.6899 | 21.58333 | 21.58333 | 21.889091 | 21.505 | 22.233 | 21.30267 | 21.99217 | 21.74833 | 21.74717 | 21.613 | 21.69837495 | 21.82135 | 21.90233 | 21.77211975 | 22.08333 | 21.83167 | 21.86667 | 21.473
| Median |  | 21.907 | 21.6899 | 21.5 | 21.6 | 21.892953 | 21.505 | 22.235 | 21.3155 | 21.949 | 21.7845 | 21.7425 | 21.6095 | 21.69930755 | 21.81692 | 21.893 | 21.77001365 | 22.15 | 21.855 | 21.85 | 21.4695
| Std Dev. |  | 0.09635282 | 0.00626099 | 0.132916 | 0.07527727 | 0.03428611 | 0.1641646 | 0.08754884 | 0.06561605 | 0.1130812 | 0.179597 | 0.01738294 | 0.0556489 | 0.04506157 | 0.04727803 | 0.04261768 | 0.009773217 | 0.2483277 | 0.1284394 | 0.08164966 | 0.0261916
| Rel.Std.Dev. |  | 0.4399% | 0.02887% | 0.6158% | 0.3488% | 0.1566% | 0.7634% | 0.3938% | 0.308% | 0.5142% | 0.8258% | 0.07993% | 0.2575% | 0.2077% | 0.2167% | 0.1946% | 0.04489% | 1.125% | 0.5883% | 0.3734% | 0.122%
| PDM3 |  | 0.6442% | -0.3319% | -0.8216% | -0.8216% | 0.5834% | -1.182% | 2.164% | -2.111% | 1.057% | -0.06344% | -0.0688% | -0.6853% | -0.293% | 0.2721% | 0.6442% | 0.04586% | 1.476% | 0.3195% | 0.4803% | -1.329%
| Z-Score (Absolute) |  | 0.67 | 0.33 | 0.84 | 0.84 | 0.61 | 1.2 | 2.25 | 2.17 | 1.1 | 0.06 | 0.06 | 0.7 | 0.29 | 0.29 | 0.67 | 0.06 | 1.54 | 0.35 | 0.51 | 1.36
| Analytical results for Ga in OREAS 713 (Indicative Value < 100 ppm) | [21 empty] | Indicative
Ga | Round | Replicate | Lab | Lab | [18 empty] | 1
| No | No | 08 | 17 | [18 empty] | ppm
|  |  | BF*XRF | OxBF*XRF | [18 empty] | 0
0
| 1 | 1 | < 100 | < 150 | [18 empty] | 1
| 1 | 2 | < 100 | < 150 | [18 empty] | 9
| 1 | 3 | < 100 | < 150 | [18 empty] | 16
| 1 | 4 | < 100 | < 150 | [18 empty] | < 100
| 1 | 5 | < 100 | < 150 | [18 empty] | 15
| 1 | 6 | < 100 | < 150
Mean
Median
Std Dev.
Rel.Std.Dev.
PDM3
| Z-Score (Absolute) |  | NA | NA
| Analytical results for Gd in OREAS 713 (Indicative Value < 170 ppm) | [21 empty] | Indicative
Gd | Round | Replicate | Lab | Lab | [18 empty] | 1
| No | No | 17 | 22 | [18 empty] | ppm
|  |  | OxBF*XRF | BF*XRF | [18 empty] | 0
0
| 1 | 1 | < 170 | < 90 | [18 empty] | 1
| 1 | 2 | < 170 | 90 | [18 empty] | 10
| 1 | 3 | < 170 | < 90 | [18 empty] | 16
| 1 | 4 | < 170 | < 90 | [18 empty] | < 170
| 1 | 5 | < 170 | < 90 | [18 empty] | 16
| 1 | 6 | < 170 | < 90
| Mean |  |  | 90
| Median |  |  | 90
Std Dev.
Rel.Std.Dev.
PDM3
| Z-Score (Absolute) |  | 0.67 | 0.67
| Analytical results for Ge in OREAS 713 (Indicative Value < 100 ppm) | [21 empty] | Indicative
Ge | Round | Replicate | Lab | [19 empty] | 1
| No | No | 08 | [19 empty] | ppm
|  |  | BF*XRF | [19 empty] | 0
0
| 1 | 1 | < 100 | [19 empty] | 1
| 1 | 2 | < 100 | [19 empty] | 11
| 1 | 3 | < 100 | [19 empty] | 16
| 1 | 4 | < 100 | [19 empty] | < 100
| 1 | 5 | < 100 | [19 empty] | 17
| 1 | 6 | < 100
Mean
Median
Std Dev.
Rel.Std.Dev.
PDM3
| Z-Score (Absolute) |  | NA
| Analytical results for HfO2 in OREAS 713 (Certified Value < 100 ppm) | [21 empty] | Certified
HfO2 | Round | Replicate | Lab | Lab | Lab | Lab | Lab | Lab | Lab | Lab | Lab | Lab | Lab | [9 empty] | 1
| No | No | 03 | 04 | 09 | 11 | 13 | 14 | 15 | 17 | 21 | 23 | 24 | [9 empty] | ppm
|  |  | OxBF*XRF | OxBF*XRF | OxBF*XRF | BF*XRF | BF*XRF | BF*XRF | OxBF*XRF | OxBF*XRF | OxBF*XRF | OxBF*XRF | BF*XRF | [9 empty] | 0
0
| 1 | 1 | 100 | < 100 | < 100 | < 100 | < 100 | < 200 | 64.675 | 200 | < 100 | 100 | < 100 | [9 empty] | 1
| 1 | 2 | 100 | < 100 | < 100 | < 100 | < 100 | < 200 | 84.575 | 100 | < 100 | 100 | < 100 | [9 empty] | #N/A
| 1 | 3 | 100 | < 100 | < 100 | < 100 | < 100 | < 200 | 59.7 | < 100 | < 100 | 100 | < 100 | [9 empty] | 16
| 1 | 4 | 100 | < 100 | < 100 | 200 | < 100 | < 200 | 74.775 | 200 | < 100 | 100 | < 100 | [9 empty] | < 100
| 1 | 5 | 100 | < 100 | < 100 | < 100 | < 100 | < 200 | 69.8 | 200 | < 100 | 100 | < 100 | [9 empty] | 16
| 1 | 6 | 100 | < 100 | < 100 | 100 | < 100 | < 200 | 89.55 | 100 | < 100 | 100 | < 100
| Mean |  | 100 |  |  | 150 |  |  | 73.84583 | 160 |  | 100
| Median |  | 100 |  |  | 150 |  |  | 72.2875 | 200 |  | 100
| Std Dev. |  | 0 |  |  | 70.71068 |  |  | 11.51674 | 54.77226 |  | 0
| Rel.Std.Dev. |  | 0% |  |  | 47.14% |  |  | 15.6% | 34.23% |  | 0%
PDM3
| Z-Score (Absolute) |  | 0.74 | 0.67 | 0.67 | 0.27 | 0.67 | 0.74 | 0 | 1.92 | 0.67 | 0.74 | 0.67
| Analytical results for Hg in OREAS 713 (Indicative Value < 100 ppm) | [21 empty] | Indicative
Hg | Round | Replicate | Lab | [19 empty] | 1
| No | No | 08 | [19 empty] | ppm
|  |  | BF*XRF | [19 empty] | 0
0
| 1 | 1 | < 100 | [19 empty] | 1
| 1 | 2 | < 100 | [19 empty] | 12
| 1 | 3 | < 100 | [19 empty] | 16
| 1 | 4 | < 100 | [19 empty] | < 100
| 1 | 5 | < 100 | [19 empty] | 18
| 1 | 6 | < 100
Mean
Median
Std Dev.
Rel.Std.Dev.
PDM3
| Z-Score (Absolute) |  | NA
| Analytical results for Ho in OREAS 713 (Indicative Value < 90 ppm) | [21 empty] | Indicative
Ho | Round | Replicate | Lab | [19 empty] | 1
| No | No | 22 | [19 empty] | ppm
|  |  | BF*XRF | [19 empty] | 0
0
| 1 | 1 | < 90 | [19 empty] | 1
| 1 | 2 | < 90 | [19 empty] | 26
| 1 | 3 | < 90 | [19 empty] | 16
| 1 | 4 | 90 | [19 empty] | < 90
| 1 | 5 | < 90 | [19 empty] | 7
| 1 | 6 | < 90
| Mean |  | 90
| Median |  | 90
Std Dev.
Rel.Std.Dev.
PDM3
| Z-Score (Absolute) |  | NA
| Analytical results for In in OREAS 713 (Indicative Value < 100 ppm) | [21 empty] | Indicative
In | Round | Replicate | Lab | [19 empty] | 1
| No | No | 08 | [19 empty] | ppm
|  |  | BF*XRF | [19 empty] | 0
0
| 1 | 1 | < 100 | [19 empty] | 1
| 1 | 2 | < 100 | [19 empty] | 2
| 1 | 3 | < 100 | [19 empty] | 16
| 1 | 4 | < 100 | [19 empty] | < 100
| 1 | 5 | < 100 | [19 empty] | 8
| 1 | 6 | < 100
Mean
Median
Std Dev.
Rel.Std.Dev.
PDM3
| Z-Score (Absolute) |  | NA
| Analytical results for K2O in OREAS 713 (Certified Value 0.374 wt.%) | [21 empty] | Certified
K2O | Round | Replicate | Lab | Lab | Lab | Lab | Lab | Lab | Lab | Lab | Lab | Lab | Lab | Lab | Lab | Lab | Lab | Lab | Lab | Lab | Lab |  | 1
| No | No | 01 | 02 | 03 | 04 | 05 | 07 | 08 | 09 | 10 | 11 | 12 | 13 | 14 | 15 | 17 | 20 | 21 | 23 | 24 |  | wt.%
|  |  | BF*XRF | BF*XRF | OxBF*XRF | OxBF*XRF | BF*XRF | BF*XRF | BF*XRF | OxBF*XRF | BF*XRF | BF*XRF | BF*XRF | BF*XRF | BF*XRF | OxBF*XRF | OxBF*XRF | BF*XRF | OxBF*XRF | OxBF*XRF | BF*XRF |  | 3
3
| 1 | 1 | 0.36 | 0.36 | 0.37 | 0.38 | 0.37195 | 0.39 | 0.5 | 0.38 | 0.38 | 0.37 | 0.37 | 0.38 | 0.3672767 | 0.372254375 | 0.36 | 0.3671529186 | 0.38 | 0.39 | 0.365 |  | 1
| 1 | 2 | 0.363 | 0.36 | 0.38 | 0.39 | 0.37791 | 0.37 | 0.46 | 0.38 | 0.37 | 0.36 | 0.37 | 0.38 | 0.367605 | 0.3727643125 | 0.36 | 0.3704094177 | 0.38 | 0.4 | 0.368 |  | #N/A
| 1 | 3 | 0.363 | 0.38 | 0.37 | 0.39 | 0.37915 | 0.38 | 0.48 | 0.38 | 0.38 | 0.37 | 0.37 | 0.38 | 0.366275 | 0.3707245625 | 0.35 | 0.369114748 | 0.38 | 0.39 | 0.372 |  | 16
| 1 | 4 | 0.364 | 0.37 | 0.38 | 0.38 | 0.37926 | 0.36 | 0.48 | 0.39 | 0.37 | 0.37 | 0.37 | 0.37 | 0.366945 | 0.37062975 | 0.36 | 0.372162395 | 0.38 | 0.39 | 0.366 |  | 0.3739459
| 1 | 5 | 0.364 | 0.38 | 0.38 | 0.39 | 0.38015 | 0.37 | 0.47 | 0.38 | 0.38 | 0.37 | 0.37 | 0.38 | 0.3696217 | 0.3731896875 | 0.36 | 0.3684461527 | 0.38 | 0.39 | 0.37 |  | 17
| 1 | 6 | 0.368 | 0.37 | 0.37 | 0.38 | 0.37985 | 0.38 | 0.5 | 0.38 | 0.38 | 0.38 | 0.37 | 0.38 | 0.3679433 | 0.372254375 | 0.36 | 0.3731210365 | 0.38 | 0.39 | 0.367
| Mean |  | 0.3636667 | 0.37 | 0.375 | 0.385 | 0.378045 | 0.375 | 0.4816667 | 0.3816667 | 0.3766667 | 0.37 | 0.37 | 0.3783333 | 0.3676111 | 0.3719695 | 0.3583333 | 0.3700678 | 0.38 | 0.3916667 | 0.368
| Median |  | 0.3635 | 0.37 | 0.375 | 0.385 | 0.379205 | 0.375 | 0.48 | 0.38 | 0.38 | 0.37 | 0.37 | 0.38 | 0.3674408 | 0.372254375 | 0.36 | 0.3697621 | 0.38 | 0.39 | 0.3675
| Std Dev. |  | 0.002581989 | 0.008944272 | 0.005477226 | 0.005477226 | 0.003083944 | 0.01048809 | 0.01602082 | 0.004082483 | 0.005163978 | 0.006324555 | 6.080942e-17 | 0.004082483 | 0.001139605 | 0.001060914 | 0.004082483 | 0.002274241 | 6.080942e-17 | 0.004082483 | 0.002607681
| Rel.Std.Dev. |  | 0.71% | 2.417% | 1.461% | 1.423% | 0.8158% | 2.797% | 3.326% | 1.07% | 1.371% | 1.709% | 1.643e-14% | 1.079% | 0.31% | 0.2852% | 1.139% | 0.6145% | 1.6e-14% | 1.042% | 0.7086%
| PDM3 |  | -2.749% | -1.055% | 0.2819% | 2.956% | 1.096% | 0.2819% | 28.81% | 2.065% | 0.7276% | -1.055% | -1.055% | 1.173% | -1.694% | -0.5285% | -4.175% | -1.037% | 1.619% | 4.739% | -1.59%
| Z-Score (Absolute) |  | 1.53 | 0.67 | 0 | 1.35 | 0.41 | 0 | 14.39 | 0.9 | 0.22 | 0.67 | 0.67 | 0.45 | 1 | 0.41 | 2.25 | 0.67 | 0.67 | 2.25 | 0.94
| Analytical results for La2O3 in OREAS 713 (Certified Value 446 ppm) | [21 empty] | Certified
La2O3 | Round | Replicate | Lab | Lab | Lab | Lab | Lab | Lab | Lab | Lab | Lab | [11 empty] | 1
| No | No | 03 | 04 | 05 | 13 | 15 | 17 | 21 | 22 | 23 | [11 empty] | ppm
|  |  | OxBF*XRF | OxBF*XRF | BF*XRF | BF*XRF | OxBF*XRF | OxBF*XRF | OxBF*XRF | BF*XRF | OxBF*XRF | [11 empty] | 0
0
| 1 | 1 | 500 | 400 | 496.1 | 400 | 486.80375 | 500 | 400 | 500 | 400 | [11 empty] | 1
| 1 | 2 | 600 | 400 | 491.3 | 390 | 476.55525 | 400 | 400 | 500 | 400 | [11 empty] | #N/A
| 1 | 3 | 600 | 400 | 521.5 | 430 | 461.1825 | 500 | 400 | 500 | 500 | [11 empty] | 16
| 1 | 4 | 500 | 400 | 495.8 | 340 |  | 500 | 300 | 500 | 400 | [11 empty] | 446.3023
| 1 | 5 | 500 | 400 | 518.9 | 410 | 446.8655 | 400 | 300 | 400 | 400 | [11 empty] | 18
| 1 | 6 | 500 | 400 | 607.3 | 400 | 491.928 | 400 | 300 | 500 | 400
| Mean |  | 533.3333 | 400 | 521.8167 | 395 | 472.667 | 450 | 350 | 483.3333 | 416.6667
| Median |  | 500 | 400 | 507.5 | 400 | 476.55525 | 450 | 350 | 500 | 400
| Std Dev. |  | 51.63978 | 0 | 43.78467 | 30.16621 | 18.59814 | 54.77226 | 54.77226 | 40.82483 | 40.82483
| Rel.Std.Dev. |  | 9.682% | 0% | 8.391% | 7.637% | 3.935% | 12.17% | 15.65% | 8.447% | 9.798%
| PDM3 |  | 19.5% | -10.37% | 16.92% | -11.49% | 5.907% | 0.8285% | -21.58% | 8.297% | -6.64%
| Z-Score (Absolute) |  | 1.12 | 0.67 | 0.97 | 0.74 | 0.31 | 0 | 1.35 | 0.45 | 0.45
| Analytical results for Lu in OREAS 713 (Indicative Value 81 ppm) | [21 empty] | Indicative
Lu | Round | Replicate | Lab | [19 empty] | 1
| No | No | 22 | [19 empty] | ppm
|  |  | BF*XRF | [19 empty] | 0
0
| 1 | 1 | 90 | [19 empty] | 1
| 1 | 2 | 90 | [19 empty] | 3
| 1 | 3 | < 90 | [19 empty] | 16
| 1 | 4 | 90 | [19 empty] | 80.61443
| 1 | 5 | 90 | [19 empty] | 9
| 1 | 6 | 90
| Mean |  | 90
| Median |  | 90
| Std Dev. |  | 0
| Rel.Std.Dev. |  | 0%
| PDM3 |  | 11.64%
| Z-Score (Absolute) |  | NA
| Analytical results for MgO in OREAS 713 (Certified Value 0.864 wt.%) | [21 empty] | Certified
MgO | Round | Replicate | Lab | Lab | Lab | Lab | Lab | Lab | Lab | Lab | Lab | Lab | Lab | Lab | Lab | Lab | Lab | Lab | Lab | Lab | Lab |  | 1
| No | No | 01 | 02 | 03 | 04 | 05 | 07 | 08 | 09 | 10 | 11 | 12 | 13 | 14 | 15 | 17 | 20 | 21 | 23 | 24 |  | wt.%
|  |  | BF*XRF | BF*XRF | OxBF*XRF | OxBF*XRF | BF*XRF | BF*XRF | BF*XRF | OxBF*XRF | BF*XRF | BF*XRF | BF*XRF | BF*XRF | BF*XRF | OxBF*XRF | OxBF*XRF | BF*XRF | OxBF*XRF | OxBF*XRF | BF*XRF |  | 3
3
| 1 | 1 | 0.83 | 0.83 | 0.9 | 0.87 | 0.85484 | 0.91 | 0.88 | 0.83 | 0.71 | 0.88 | 0.87 | 0.86 | 0.914506 | 0.8495708 | 0.9 | 0.851864103 | 0.91 | 0.86 | 0.76 |  | 1
| 1 | 2 | 0.82 | 0.83 | 0.91 | 0.87 | 0.85575 | 0.87 | 0.87 | 0.83 | 0.71 | 0.87 | 0.87 | 0.86 | 0.9108427 | 0.845949 | 0.9 | 0.8508303305 | 0.88 | 0.88 | 0.78 |  | #N/A
| 1 | 3 | 0.84 | 0.81 | 0.92 | 0.87 | 0.85108 | 0.87 | 0.81 | 0.82 | 0.75 | 0.86 | 0.87 | 0.86 | 0.9125573 | 0.8464664 | 0.9 | 0.8495757128 | 0.89 | 0.86 | 0.766 |  | 16
| 1 | 4 | 0.81 | 0.82 | 0.9 | 0.85 | 0.8609 | 0.9 | 0.88 | 0.84 | 0.72 | 0.87 | 0.87 | 0.85 | 0.9091533 | 0.8496228 | 0.9 | 0.8525067903 | 0.87 | 0.86 | 0.78 |  | 0.8636092
| 1 | 5 | 0.84 | 0.81 | 0.9 | 0.88 | 0.84969 | 0.88 | 0.82 | 0.84 | 0.71 | 0.87 | 0.87 | 0.86 | 0.9151433 | 0.852748 | 0.9 | 0.8514134871 | 0.88 | 0.87 | 0.778 |  | 19
| 1 | 6 | 0.83 | 0.82 | 0.9 | 0.85 | 0.85493 | 0.88 | 0.88 | 0.82 | 0.72 | 0.89 | 0.87 | 0.85 | 0.907832 | 0.8650928 | 0.9 | 0.8536201685 | 0.9 | 0.89 | 0.768
| Mean |  | 0.8283333 | 0.82 | 0.905 | 0.865 | 0.8545317 | 0.885 | 0.8566667 | 0.83 | 0.72 | 0.8733333 | 0.87 | 0.8566667 | 0.9116724 | 0.851575 | 0.9 | 0.8516350987 | 0.8883333 | 0.87 | 0.772
| Median |  | 0.83 | 0.82 | 0.9 | 0.87 | 0.854885 | 0.88 | 0.875 | 0.83 | 0.715 | 0.87 | 0.87 | 0.86 | 0.9117 | 0.8495968 | 0.9 | 0.8516388 | 0.885 | 0.865 | 0.773
| Std Dev. |  | 0.01169045 | 0.008944272 | 0.0083666 | 0.01224745 | 0.003940799 | 0.01643168 | 0.03265986 | 0.008944272 | 0.01549193 | 0.01032796 | 1.216188e-16 | 0.005163978 | 0.002920363 | 0.007066603 | 1.216188e-16 | 0.001392166 | 0.0147196 | 0.01264911 | 0.008485281
| Rel.Std.Dev. |  | 1.411% | 1.091% | 0.9245% | 1.416% | 0.4612% | 1.857% | 3.812% | 1.078% | 2.152% | 1.183% | 1.398e-14% | 0.6028% | 0.3203% | 0.8298% | 1.351e-14% | 0.1635% | 1.657% | 1.454% | 1.099%
| PDM3 |  | -4.085% | -5.05% | 4.793% | 0.161% | -1.051% | 2.477% | -0.8039% | -3.892% | -16.63% | 1.126% | 0.74% | -0.8039% | 5.565% | -1.393% | 4.214% | -1.387% | 2.863% | 0.74% | -10.61%
| Z-Score (Absolute) |  | 0.88 | 1.14 | 1.5 | 0.26 | 0.07 | 0.88 | 0 | 0.83 | 4.25 | 0.52 | 0.41 | 0 | 1.71 | 0.16 | NA | 0.16 | 0.99 | 0.41 | 2.63
Results from laboratory 17 were removed due to their 0.1 wt.% reading resolution.
| Analytical results for Mn in OREAS 713 (Certified Value 2.02 wt.%) | [21 empty] | Certified
Mn | Round | Replicate | Lab | Lab | Lab | Lab | Lab | Lab | Lab | Lab | Lab | Lab | Lab | Lab | Lab | Lab | Lab | Lab | Lab | Lab | Lab |  | 1
| No | No | 01 | 02 | 03 | 04 | 05 | 07 | 08 | 09 | 10 | 11 | 12 | 13 | 14 | 15 | 17 | 20 | 21 | 23 | 24 |  | wt.%
|  |  | BF*XRF | BF*XRF | OxBF*XRF | OxBF*XRF | BF*XRF | BF*XRF | BF*XRF | OxBF*XRF | BF*XRF | BF*XRF | BF*XRF | BF*XRF | BF*XRF | OxBF*XRF | OxBF*XRF | BF*XRF | OxBF*XRF | OxBF*XRF | BF*XRF |  | 2
3
| 1 | 1 | 2.1019 | 1.9749 | 2 | 2.03 | 2.045023 | 1.99 | 2.184 | 2.138 | 2.05 | 2.068 | 2.021 | 2.021 | 2.03745 | 1.98429115 | 2.002 | 1.99712085 | 2.04 | 2 | 1.9664 |  | 1
| 1 | 2 | 2.1011 | 1.9749 | 2.01 | 2.04 | 2.049453 | 2.021 | 2.261 | 2.114 | 2.0438 | 2.029 | 2.029 | 2.014 | 2.039805 | 2.00016253 | 1.995 | 1.99898262 | 2.06 | 2 | 1.9657 |  | 22
| 1 | 3 | 2.115 | 1.9594 | 2.04 | 2.03 | 2.049763 | 1.967 | 2.238 | 2.114 | 2.0508 | 2.083 | 2.029 | 2.021 | 2.04542 | 1.98429115 | 1.988 | 1.99670127 | 2.04 | 2.01 | 1.9722 |  | 16
| 1 | 4 | 2.0996 | 1.9671 | 2.03 | 2.03 | 2.056284 | 1.99 | 2.207 | 2.122 | 2.0399 | 2.076 | 2.021 | 2.006 | 2.044893 | 1.96518689 | 2.017 | 2.00240504 | 2.05 | 2.02 | 1.9607 |  | 2.020702
| 1 | 5 | 2.0988 | 1.9594 | 2 | 2.04 | 2.042173 | 2.006 | 2.269 | 2.114 | 2.0329 | 2.06 | 2.029 | 2.014 | 2.053709 | 1.98703809 | 2.017 | 2.00121083 | 2.04 | 2 | 1.9715 |  | 20
| 1 | 6 | 2.1042 | 1.9671 | 1.99 | 2.03 | 2.039958 | 1.983 | 2.277 | 2.138 | 2.0407 | 2.076 | 2.029 | 2.006 | 2.044383 | 1.97690912 | 2.002 | 2.00270397 | 2.03 | 2.01 | 1.9672
| Mean |  | 2.103433 | 1.967133 | 2.011667 | 2.033333 | 2.047109 | 1.992833 | 2.239333 | 2.123333 | 2.043017 | 2.065333 | 2.026333 | 2.013667 | 2.044276 | 1.98298 | 2.0035 | 1.999854 | 2.043333 | 2.006667 | 1.967283
| Median |  | 2.1015 | 1.9671 | 2.005 | 2.03 | 2.047238 | 1.99 | 2.2495 | 2.118 | 2.04225 | 2.072 | 2.029 | 2.014 | 2.044638 | 1.98429115 | 2.002 | 2.000096725 | 2.04 | 2.005 | 1.9668
| Std Dev. |  | 0.005972158 | 0.006931859 | 0.0194079 | 0.005163978 | 0.005942575 | 0.01869135 | 0.03708728 | 0.01177568 | 0.006743713 | 0.01946963 | 0.004131182 | 0.006713171 | 0.005608208 | 0.0115637 | 0.01167476 | 0.002632119 | 0.01032796 | 0.008164966 | 0.004209236
| Rel.Std.Dev. |  | 0.2839% | 0.3524% | 0.9648% | 0.254% | 0.2903% | 0.9379% | 1.656% | 0.5546% | 0.3301% | 0.9427% | 0.2039% | 0.3334% | 0.2743% | 0.5831% | 0.5827% | 0.1316% | 0.5054% | 0.4069% | 0.214%
| PDM3 |  | 4.094% | -2.651% | -0.4471% | 0.6251% | 1.307% | -1.379% | 10.82% | 5.079% | 1.104% | 2.209% | 0.2787% | -0.3482% | 1.167% | -1.867% | -0.8513% | -1.032% | 1.12% | -0.6946% | -2.644%
| Z-Score (Absolute) |  | 2.27 | 1.75 | 0.44 | 0.2 | 0.61 | 0.99 | 6.28 | 2.86 | 0.49 | 1.14 | 0 | 0.38 | 0.52 | 1.28 | 0.67 | 0.79 | 0.5 | 0.59 | 1.75
| Analytical results for Mo in OREAS 713 (Indicative Value < 50 ppm) | [21 empty] | Indicative
Mo | Round | Replicate | Lab | Lab | Lab | Lab | Lab | Lab | Lab | [13 empty] | 1
| No | No | 03 | 04 | 08 | 13 | 17 | 21 | 23 | [13 empty] | ppm
|  |  | OxBF*XRF | OxBF*XRF | BF*XRF | BF*XRF | OxBF*XRF | OxBF*XRF | OxBF*XRF | [13 empty] | 0
0
| 1 | 1 | 80 | < 50 | < 100 | 33 | < 70 | < 50 | < 50 | [13 empty] | 1
| 1 | 2 | 100 | < 50 | < 100 | < 33 | < 70 | 50 | < 50 | [13 empty] | 4
| 1 | 3 | 90 | < 50 | < 100 | < 33 | < 70 | 50 | < 50 | [13 empty] | 16
| 1 | 4 | 80 | < 50 | < 100 | 40 | < 70 | < 50 | < 50 | [13 empty] | < 50
| 1 | 5 | 90 | < 50 | < 100 | < 33 | < 70 | < 50 | < 50 | [13 empty] | 10
| 1 | 6 | 80 | < 50 | < 100 | < 33 | < 70 | 50 | < 50
| Mean |  | 86.66667 |  |  | 36.5 |  | 50
| Median |  | 85 |  |  | 36.5 |  | 50
| Std Dev. |  | 8.164966 |  |  | 4.949747 |  | 0
| Rel.Std.Dev. |  | 9.421% |  |  | 13.56% |  | 0%
PDM3
| Z-Score (Absolute) |  | 4.32 | 0.67 | 1.35 | 0.81 | 0 | 0.34 | 0.67
| Analytical results for Na2O in OREAS 713 (Certified Value 0.439 wt.%) | [21 empty] | Certified
Na2O | Round | Replicate | Lab | Lab | Lab | Lab | Lab | Lab | Lab | Lab | Lab | Lab | Lab | Lab | Lab | Lab | [6 empty] | 1
| No | No | 01 | 02 | 05 | 07 | 08 | 09 | 10 | 12 | 13 | 14 | 15 | 17 | 20 | 24 | [6 empty] | wt.%
|  |  | BF*XRF | BF*XRF | BF*XRF | BF*XRF | BF*XRF | OxBF*XRF | BF*XRF | BF*XRF | BF*XRF | BF*XRF | OxBF*XRF | OxBF*XRF | BF*XRF | BF*XRF | [6 empty] | 3
3
| 1 | 1 | 0.55 | 0.34 | 0.427855 | 0.43 | 0.52 | 0.44 | 0.39 | 0.4 | 0.46 | 0.41854 | 0.4293425 | 0.4 | 0.4498413432 | 0.397 | [6 empty] | 1
| 1 | 2 | 0.54 | 0.34 | 0.407225 | 0.45 | 0.53 | 0.47 | 0.38 | 0.4 | 0.47 | 0.4203333 | 0.43581 | 0.4 | 0.4423909891 | 0.392 | [6 empty] | #N/A
| 1 | 3 | 0.55 | 0.36 | 0.433785 | 0.44 | 0.59 | 0.47 | 0.37 | 0.4 | 0.46 | 0.41634 | 0.42387 | 0.5 | 0.442020009 | 0.402 | [6 empty] | 16
| 1 | 4 | 0.54 | 0.35 | 0.429185 | 0.49 | 0.5 | 0.47 | 0.37 | 0.4 | 0.46 | 0.4145667 | 0.4309475 | 0.4 | 0.4434340427 | 0.393 | [6 empty] | 0.4389817
| 1 | 5 | 0.54 | 0.36 | 0.424805 | 0.46 | 0.51 | 0.46 | 0.37 | 0.4 | 0.46 | 0.4221433 | 0.4434 | 0.4 | 0.4478869368 | 0.393 | [6 empty] | 21
| 1 | 6 | 0.56 | 0.35 | 0.419215 | 0.43 | 0.57 | 0.49 | 0.38 | 0.4 | 0.47 | 0.4196367 | 0.43382 | 0.4 | 0.443176831 | 0.404
| Mean |  | 0.5466667 | 0.35 | 0.4236783 | 0.45 | 0.5366667 | 0.4666667 | 0.3766667 | 0.4 | 0.4633333 | 0.4185933 | 0.432865 | 0.4166667 | 0.4447917 | 0.3968333
| Median |  | 0.545 | 0.35 | 0.42633 | 0.445 | 0.525 | 0.47 | 0.375 | 0.4 | 0.46 | 0.4190883 | 0.43238375 | 0.4 | 0.4433054 | 0.395
| Std Dev. |  | 0.008164966 | 0.008944272 | 0.009400165 | 0.02280351 | 0.03559026 | 0.01632993 | 0.008164966 | 6.080942e-17 | 0.005163978 | 0.002757283 | 0.006596455 | 0.04082483 | 0.00325503 | 0.005115336
| Rel.Std.Dev. |  | 1.494% | 2.556% | 2.219% | 5.067% | 6.632% | 3.499% | 2.168% | 1.52e-14% | 1.115% | 0.6587% | 1.524% | 9.798% | 0.7318% | 1.289%
| PDM3 |  | 24.53% | -20.27% | -3.486% | 2.51% | 22.25% | 6.307% | -14.2% | -8.88% | 5.547% | -4.644% | -1.393% | -5.083% | 1.324% | -9.601%
| Z-Score (Absolute) |  | 2.33 | 1.7 | 0.19 | 0.35 | 2.13 | 0.69 | 1.15 | 0.67 | 0.63 | 0.29 | 0 | NA | 0.24 | 0.74
Results from laboratory 17 were removed due to their 0.1 wt.% reading resolution.
| Analytical results for Nb in OREAS 713 (Certified Value 178 ppm) | [21 empty] | Certified
Nb | Round | Replicate | Lab | Lab | Lab | Lab | Lab | Lab | Lab | Lab | [12 empty] | 1
| No | No | 03 | 04 | 05 | 13 | 15 | 17 | 21 | 23 | [12 empty] | ppm
|  |  | OxBF*XRF | OxBF*XRF | BF*XRF | BF*XRF | OxBF*XRF | OxBF*XRF | OxBF*XRF | OxBF*XRF | [12 empty] | 0
0
| 1 | 1 | 200 | 160 | 234.95 | 210 | 128.6788 | 140 | 170 | 190 | [12 empty] | 1
| 1 | 2 | 220 | 190 | 242.22 | 210 | 132.1566 | 210 | 180 | 190 | [12 empty] | #N/A
| 1 | 3 | 210 | 180 | 245.3 | 210 | 125.201 | 140 | 160 | 190 | [12 empty] | 16
| 1 | 4 | 210 | 200 | 278.01 | 210 | 135.9839 | 140 | 150 | 180 | [12 empty] | 178.4734
| 1 | 5 | 210 | 180 | 266.83 | 210 | 132.4712 | 140 | 180 | 180 | [12 empty] | 22
| 1 | 6 | 210 | 180 | 234.04 | 140 | 132.1566 | 140 | 160 | 170
| Mean |  | 210 | 181.6667 | 250.225 | 198.3333 | 131.108 | 151.6667 | 166.6667 | 183.3333
| Median |  | 210 | 180 | 243.76 | 210 | 132.1566 | 140 | 165 | 185
| Std Dev. |  | 6.324555 | 13.2916 | 18.06293 | 28.57738 | 3.70474 | 28.57738 | 12.1106 | 8.164966
| Rel.Std.Dev. |  | 3.012% | 7.316% | 7.219% | 14.41% | 2.826% | 18.84% | 7.266% | 4.454%
| PDM3 |  | 17.66% | 1.789% | 40.2% | 11.13% | -26.54% | -15.02% | -6.615% | 2.723%
| Z-Score (Absolute) |  | 1.08 | 0.07 | 2.71 | 0.6 | 2.11 | NA | 0.67 | 0
Results from laboratory 17 were removed due to their 100 ppm reading resolution.
| Analytical results for Nd in OREAS 713 (Indicative Value 209 ppm) | [21 empty] | Indicative
Nd | Round | Replicate | Lab | Lab | Lab | Lab | Lab | [15 empty] | 1
| No | No | 05 | 13 | 15 | 17 | 22 | [15 empty] | ppm
|  |  | BF*XRF | BF*XRF | OxBF*XRF | OxBF*XRF | BF*XRF | [15 empty] | 0
0
| 1 | 1 | 284.98 | 223 | 112.816144 | 260 | 260 | [15 empty] | 1
| 1 | 2 | 271.52 | 197 | 117.721193 | 170 | 260 | [15 empty] | 5
| 1 | 3 | 267.75 | 206 | 88.290895 | 170 | 260 | [15 empty] | 16
| 1 | 4 | 254.37 | 257 | 103.375772 | 170 | 260 | [15 empty] | 209.3996
| 1 | 5 | 276.32 | 223 | 98.593964 | 170 | 260 | [15 empty] | 11
| 1 | 6 | 292.1 | 223 | 127.531293 | 170 | 260
| Mean |  | 274.5067 | 221.5 | 108.0549 | 185 | 260
| Median |  | 273.92 | 223 | 108.095958 | 170 | 260
| Std Dev. |  | 13.2858 | 20.53047 | 14.12414 | 36.74235 | 0
| Rel.Std.Dev. |  | 4.84% | 9.269% | 13.07% | 19.86% | 0%
| PDM3 |  | 31.09% | 5.779% | -48.4% | -11.65% | 24.16%
| Z-Score (Absolute) |  | 1 | 0 | 2.14 | 0.67 | 0.67
| Analytical results for Ni in OREAS 713 (Certified Value < 50 ppm) | [21 empty] | Certified
Ni | Round | Replicate | Lab | Lab | Lab | Lab | Lab | Lab | Lab | Lab | Lab | Lab | Lab | [9 empty] | 1
| No | No | 03 | 04 | 08 | 10 | 13 | 14 | 15 | 17 | 21 | 23 | 24 | [9 empty] | ppm
|  |  | OxBF*XRF | OxBF*XRF | BF*XRF | BF*XRF | BF*XRF | BF*XRF | OxBF*XRF | OxBF*XRF | OxBF*XRF | OxBF*XRF | BF*XRF | [9 empty] | 0
0
| 1 | 1 | < 50 | < 50 | < 100 | < 24 | < 39 | < 196 | 19.5481 | < 80 | < 50 | < 50 | < 47 | [9 empty] | 1
| 1 | 2 | < 50 | < 50 | < 100 | 141 | < 39 | < 196 | 31.277 | < 80 | 60 | < 50 | < 47 | [9 empty] | #N/A
| 1 | 3 | < 50 | < 50 | < 100 | < 24 | < 39 | < 196 | 23.4578 | < 80 | 70 | < 50 | < 47 | [9 empty] | 16
| 1 | 4 | < 50 | < 50 | < 100 | < 24 | < 39 | < 196 | 15.6385 | < 80 | < 50 | < 50 | < 47 | [9 empty] | < 50
| 1 | 5 | < 50 | < 50 | < 100 | < 24 | < 39 | < 196 | 15.6778 | < 80 | < 50 | < 50 | < 47 | [9 empty] | 23
| 1 | 6 | < 50 | < 50 | < 100 | < 24 | < 39 | < 196 | 31.277 | < 80 | < 50 | < 50 | < 47
| Mean |  |  |  |  | 141 |  |  | 22.8127 |  | 65
| Median |  |  |  |  | 141 |  |  | 21.50295 |  | 65
| Std Dev. | [7 empty] | 7.16573 |  | 7.071068
| Rel.Std.Dev. | [7 empty] | 31.41% |  | 10.88%
PDM3
| Z-Score (Absolute) |  | 0 | 0 | 3.15 | 1.06 | 0.67 | 9.22 | 0.28 | 1.8 | 1.68 | 0 | 0.18
| Analytical results for P2O5 in OREAS 713 (Certified Value 0.19 wt.%) | [21 empty] | Certified
P2O5 | Round | Replicate | Lab | Lab | Lab | Lab | Lab | Lab | Lab | Lab | Lab | Lab | Lab | Lab | Lab | Lab | Lab | Lab | Lab | Lab | Lab |  | 1
| No | No | 01 | 02 | 03 | 04 | 05 | 07 | 08 | 09 | 10 | 11 | 12 | 13 | 14 | 15 | 17 | 20 | 21 | 23 | 24 |  | wt.%
|  |  | BF*XRF | BF*XRF | OxBF*XRF | OxBF*XRF | BF*XRF | BF*XRF | BF*XRF | OxBF*XRF | BF*XRF | BF*XRF | BF*XRF | BF*XRF | BF*XRF | OxBF*XRF | OxBF*XRF | BF*XRF | OxBF*XRF | OxBF*XRF | BF*XRF |  | 3
3
| 1 | 1 | 0.164 | 0.19 | 0.18 | 0.19 | 0.19152 | 0.2 | 0.26 | 0.2 | 0.2 | 0.19 | 0.19 | 0.188 | 0.1880867 | 0.1887913 | 0.13 | 0.1859724864 | 0.19 | 0.19 | 0.182 |  | 1
| 1 | 2 | 0.166 | 0.19 | 0.19 | 0.19 | 0.19753 | 0.2 | 0.3 | 0.2 | 0.2 | 0.19 | 0.19 | 0.191 | 0.1878267 | 0.1940648 | 0.13 | 0.1849498166 | 0.19 | 0.19 | 0.185 |  | #N/A
| 1 | 3 | 0.171 | 0.17 | 0.18 | 0.19 | 0.19047 | 0.2 | 0.33 | 0.2 | 0.2 | 0.19 | 0.192 | 0.189 | 0.18786 | 0.18720925 | 0.13 | 0.1864947166 | 0.19 | 0.19 | 0.185 |  | 16
| 1 | 4 | 0.171 | 0.18 | 0.19 | 0.2 | 0.19286 | 0.19 | 0.28 | 0.2 | 0.2 | 0.19 | 0.191 | 0.193 | 0.1861867 | 0.19138035 | 0.13 | 0.1872027828 | 0.19 | 0.19 | 0.187 |  | 0.1900868
| 1 | 5 | 0.165 | 0.17 | 0.18 | 0.19 | 0.19146 | 0.2 | 0.32 | 0.2 | 0.2 | 0.19 | 0.192 | 0.189 | 0.18922 | 0.19348445 | 0.13 | 0.186619557 | 0.19 | 0.19 | 0.184 |  | 24
| 1 | 6 | 0.172 | 0.18 | 0.19 | 0.19 | 0.19784 | 0.2 | 0.33 | 0.2 | 0.19 | 0.19 | 0.19 | 0.189 | 0.18746 | 0.1909007 | 0.13 | 0.187223346 | 0.19 | 0.19 | 0.182
| Mean |  | 0.1681667 | 0.18 | 0.185 | 0.1916667 | 0.1936133 | 0.1983333 | 0.3033333 | 0.2 | 0.1983333 | 0.19 | 0.1908333 | 0.1898333 | 0.1877733 | 0.1909718 | 0.13 | 0.1864104509 | 0.19 | 0.19 | 0.1841667
| Median |  | 0.1685 | 0.18 | 0.185 | 0.19 | 0.19219 | 0.2 | 0.31 | 0.2 | 0.2 | 0.19 | 0.1905 | 0.189 | 0.1878433 | 0.191140525 | 0.13 | 0.1865571368 | 0.19 | 0.19 | 0.1845
| Std Dev. |  | 0.003544949 | 0.008944272 | 0.005477226 | 0.004082483 | 0.003245672 | 0.004082483 | 0.02875181 | 3.040471e-17 | 0.004082483 | 3.040471e-17 | 0.0009831921 | 0.001834848 | 0.0009815362 | 0.002644367 | 0 | 0.0008561168 | 3.040471e-17 | 3.040471e-17 | 0.00194079
| Rel.Std.Dev. |  | 2.108% | 4.969% | 2.961% | 2.13% | 1.676% | 2.058% | 9.479% | 1.52e-14% | 2.058% | 1.6e-14% | 0.5152% | 0.9666% | 0.5227% | 1.385% | 0% | 0.4593% | 1.6e-14% | 1.6e-14% | 1.054%
| PDM3 |  | -11.53% | -5.306% | -2.676% | 0.8311% | 1.855% | 4.338% | 59.58% | 5.215% | 4.338% | -0.04567% | 0.3927% | -0.1334% | -1.217% | 0.4656% | -31.61% | -1.934% | -0.04567% | -0.04567% | -3.114%
| Z-Score (Absolute) |  | 4.09 | 1.87 | 0.94 | 0.31 | 0.68 | 1.56 | 21.22 | NA | 1.56 | 0 | 0.16 | 0.03 | 0.42 | 0.18 | 11.23 | 0.67 | 0 | 0 | 1.09
Results from laboratory 9 were removed due to their 0.01 wt.% reading resolution.
| Analytical results for Pb in OREAS 713 (Indicative Value 83 ppm) | [21 empty] | Indicative
Pb | Round | Replicate | Lab | Lab | Lab | Lab | Lab | Lab | Lab | Lab | Lab | Lab | Lab | Lab | [8 empty] | 1
| No | No | 02 | 03 | 04 | 08 | 11 | 13 | 14 | 15 | 17 | 21 | 23 | 24 | [8 empty] | ppm
|  |  | BF*XRF | OxBF*XRF | OxBF*XRF | BF*XRF | BF*XRF | BF*XRF | BF*XRF | OxBF*XRF | OxBF*XRF | OxBF*XRF | OxBF*XRF | BF*XRF | [8 empty] | 0
0
| 1 | 1 | 280 | < 50 | 90 | < 100 | < 90 | < 46 | < 190 | 106.2245 | < 90 | < 50 | 80 | < 74 | [8 empty] | 1
| 1 | 2 | 280 | 50 | 80 | < 100 | < 90 | < 46 | < 190 | 143.1721 | < 90 | < 50 | 70 | < 74 | [8 empty] | 6
| 1 | 3 | 460 | < 50 | 70 | < 100 | < 90 | < 46 | < 190 | 101.606 | < 90 | < 50 | 100 | < 74 | [8 empty] | 16
| 1 | 4 | 370 | 50 | 60 | < 100 | < 90 | < 46 | < 190 | 180.5607 | < 90 | < 50 | 110 | < 74 | [8 empty] | 83.15351
| 1 | 5 | 460 | 50 | 100 | < 100 | < 90 | < 46 | < 190 | 129.8041 | < 90 | < 50 | 70 | < 74 | [8 empty] | 12
| 1 | 6 | 370 | < 50 | 70 | < 100 | < 90 | < 46 | < 190 | 129.3167 | < 90 | < 50 | 80 | < 74
| Mean |  | 370 | 50 | 78.33333 |  |  |  |  | 131.7807 |  |  | 85
| Median |  | 370 | 50 | 75 |  |  |  |  | 129.5604 |  |  | 80
| Std Dev. |  | 80.49845 | 0 | 14.7196 |  |  |  |  | 28.57573 |  |  | 16.43168
| Rel.Std.Dev. |  | 21.76% | 0% | 18.79% |  |  |  |  | 21.68% |  |  | 19.33%
| PDM3 |  | 345% | -39.87% | -5.797% |  |  |  |  | 58.48% |  |  | 2.221%
| Z-Score (Absolute) |  | 9.04 | 0.3 | 0.84 | 0.05 | 0.05 | 0.7 | 1.25 | 2.34 | 0.05 | 0.65 | 1.03 | 0.31
| Analytical results for Pr in OREAS 713 (Indicative Value 86 ppm) | [21 empty] | Indicative
Pr | Round | Replicate | Lab | Lab | Lab | [17 empty] | 1
| No | No | 13 | 17 | 22 | [17 empty] | ppm
|  |  | BF*XRF | OxBF*XRF | BF*XRF | [17 empty] | 0
0
| 1 | 1 | 99 | < 170 | 80 | [17 empty] | 1
| 1 | 2 | 108 | < 170 | 80 | [17 empty] | 7
| 1 | 3 | 74 | < 170 | 80 | [17 empty] | 16
| 1 | 4 | 99 | < 170 | 80 | [17 empty] | 86.21641
| 1 | 5 | 74 | < 170 | 80 | [17 empty] | 13
| 1 | 6 | 83 | < 170 | 80
| Mean |  | 89.5 |  | 80
| Median |  | 91 |  | 80
| Std Dev. |  | 14.46029 |  | 0
| Rel.Std.Dev. |  | 16.16% |  | 0%
| PDM3 |  | 3.809% |  | -7.21%
| Z-Score (Absolute) |  | NA | NA | NA
| Analytical results for Rb in OREAS 713 (Indicative Value < 50 ppm) | [21 empty] | Indicative
Rb | Round | Replicate | Lab | Lab | Lab | Lab | Lab | Lab | Lab | [13 empty] | 1
| No | No | 03 | 04 | 08 | 13 | 17 | 21 | 23 | [13 empty] | ppm
|  |  | OxBF*XRF | OxBF*XRF | BF*XRF | BF*XRF | OxBF*XRF | OxBF*XRF | OxBF*XRF | [13 empty] | 0
0
| 1 | 1 | < 50 | < 50 | < 100 | 82 | < 180 | < 50 | < 50 | [13 empty] | 1
| 1 | 2 | < 50 | < 50 | < 100 | 82 | < 180 | < 50 | < 50 | [13 empty] | 8
| 1 | 3 | < 50 | < 50 | < 100 | 64 | < 180 | < 50 | < 50 | [13 empty] | 16
| 1 | 4 | < 50 | < 50 | < 100 | < 46 | < 180 | < 50 | < 50 | [13 empty] | < 50
| 1 | 5 | < 50 | < 50 | < 100 | 110 | < 180 | < 50 | < 50 | [13 empty] | 14
| 1 | 6 | < 50 | < 50 | < 100 | < 46 | < 180 | < 50 | < 50
| Mean |  |  |  |  | 84.5
| Median |  |  |  |  | 82
| Std Dev. |  |  |  |  | 19
| Rel.Std.Dev. |  |  |  |  | 22.49%
PDM3
| Z-Score (Absolute) |  | NA | NA | NA | NA | NA | NA | NA
| Analytical results for S in OREAS 713 (Indicative Value 0.003 wt.%) | [21 empty] | Indicative
S | Round | Replicate | Lab | Lab | Lab | Lab | Lab | Lab | Lab | Lab | Lab | Lab | Lab | Lab | Lab | [7 empty] | 1
| No | No | 01 | 03 | 04 | 08 | 09 | 12 | 13 | 14 | 15 | 17 | 21 | 23 | 24 | [7 empty] | wt.%
|  |  | BF*XRF | OxBF*XRF | OxBF*XRF | BF*XRF | OxBF*XRF | BF*XRF | BF*XRF | BF*XRF | OxBF*XRF | OxBF*XRF | OxBF*XRF | OxBF*XRF | BF*XRF | [7 empty] | 3
3
| 1 | 1 | < 0.004 | < 0.01 | < 0.01 | 0.028 | < 0.004 | < 0.002 | 0.0028 | < 0.008 | 0.002928591 | < 0.08 | < 0.01 | < 0.01 | 0.0036 | [7 empty] | 1
| 1 | 2 | < 0.004 | < 0.01 | < 0.01 | 0.024 | < 0.004 | < 0.002 | 0.0028 | < 0.008 | 0.002510221 | < 0.08 | < 0.01 | < 0.01 | 0.0036 | [7 empty] | 9
| 1 | 3 | < 0.004 | < 0.01 | < 0.01 | 0.028 | < 0.004 | < 0.002 | 0.0024 | < 0.008 | 0.002928591 | < 0.08 | < 0.01 | < 0.01 | 0.0044 | [7 empty] | 16
| 1 | 4 | < 0.004 | < 0.01 | < 0.01 | 0.024 | < 0.004 | < 0.002 | 0.0024 | < 0.008 | 0.003145134 | < 0.08 | < 0.01 | < 0.01 | 0.0012 | [7 empty] | 0.003001334
| 1 | 5 | < 0.004 | < 0.01 | < 0.01 | 0.02 | < 0.004 | < 0.002 | 0.0024 | < 0.008 | 0.002726764 | < 0.08 | < 0.01 | < 0.01 | 0.0032 | [7 empty] | 15
| 1 | 6 | < 0.004 | < 0.01 | < 0.01 | 0.024 | < 0.004 | < 0.002 | 0.0032 | < 0.008 | 0.002943308 | < 0.08 | < 0.01 | < 0.01 | 0.0048
| Mean |  |  |  |  | 0.02466667 |  |  | 0.002666667 |  | 0.002863768 |  |  |  | 0.003466667
| Median |  |  |  |  | 0.024 |  |  | 0.0026 |  | 0.002928591 |  |  |  | 0.0036
| Std Dev. |  |  |  |  | 0.003011091 |  |  | 0.0003265986 |  | 0.0002180198 |  |  |  | 0.00125645
| Rel.Std.Dev. |  |  |  |  | 12.21% |  |  | 12.25% |  | 7.613% |  |  |  | 36.24%
| PDM3 |  |  |  |  | 721.9% |  |  | -11.15% |  | -4.583% |  |  |  | 15.5%
| Z-Score (Absolute) |  | 1.18 | 0.59 | 0.59 | 12.23 | 1.18 | 1.78 | 0.79 | 0 | 0.67 | 21.3 | 0.59 | 0.59 | 0.32
| Analytical results for Sb in OREAS 713 (Indicative Value < 50 ppm) | [21 empty] | Indicative
Sb | Round | Replicate | Lab | Lab | Lab | Lab | Lab | Lab | [14 empty] | 1
| No | No | 03 | 04 | 08 | 17 | 21 | 23 | [14 empty] | ppm
|  |  | OxBF*XRF | OxBF*XRF | BF*XRF | OxBF*XRF | OxBF*XRF | OxBF*XRF | [14 empty] | 0
0
| 1 | 1 | < 50 | 90 | < 100 | < 80 | < 50 | < 50 | [14 empty] | 1
| 1 | 2 | < 50 | 90 | < 100 | < 80 | < 50 | < 50 | [14 empty] | 10
| 1 | 3 | < 50 | 70 | < 100 | < 80 | < 50 | < 50 | [14 empty] | 16
| 1 | 4 | < 50 | 70 | < 100 | < 80 | < 50 | < 50 | [14 empty] | < 50
| 1 | 5 | < 50 | < 50 | < 100 | < 80 | < 50 | < 50 | [14 empty] | 16
| 1 | 6 | < 50 | 70 | < 100 | < 80 | < 50 | < 50
| Mean |  |  | 78
| Median |  |  | 70
| Std Dev. |  |  | 10.95445
| Rel.Std.Dev. |  |  | 14.04%
PDM3
| Z-Score (Absolute) |  | 0.67 | 2.88 | 1.34 | 0.67 | 0.67 | 0.67
| Analytical results for Sc in OREAS 713 (Indicative Value < 100 ppm) | [21 empty] | Indicative
Sc | Round | Replicate | Lab | [19 empty] | 1
| No | No | 08 | [19 empty] | ppm
|  |  | BF*XRF | [19 empty] | 0
0
| 1 | 1 | < 100 | [19 empty] | 1
| 1 | 2 | < 100 | [19 empty] | 11
| 1 | 3 | < 100 | [19 empty] | 16
| 1 | 4 | < 100 | [19 empty] | < 100
| 1 | 5 | < 100 | [19 empty] | 17
| 1 | 6 | < 100
Mean
Median
Std Dev.
Rel.Std.Dev.
PDM3
| Z-Score (Absolute) |  | NA
| Analytical results for Se in OREAS 713 (Indicative Value < 100 ppm) | [21 empty] | Indicative
Se | Round | Replicate | Lab | [19 empty] | 1
| No | No | 08 | [19 empty] | ppm
|  |  | BF*XRF | [19 empty] | 0
0
| 1 | 1 | < 100 | [19 empty] | 1
| 1 | 2 | < 100 | [19 empty] | 12
| 1 | 3 | < 100 | [19 empty] | 16
| 1 | 4 | < 100 | [19 empty] | < 100
| 1 | 5 | < 100 | [19 empty] | 18
| 1 | 6 | < 100
Mean
Median
Std Dev.
Rel.Std.Dev.
PDM3
| Z-Score (Absolute) |  | NA
| Analytical results for SiO2 in OREAS 713 (Certified Value 30.01 wt.%) | [21 empty] | Certified
SiO2 | Round | Replicate | Lab | Lab | Lab | Lab | Lab | Lab | Lab | Lab | Lab | Lab | Lab | Lab | Lab | Lab | Lab | Lab | Lab | Lab | Lab |  | 1
| No | No | 01 | 02 | 03 | 04 | 05 | 07 | 08 | 09 | 10 | 11 | 12 | 13 | 14 | 15 | 17 | 20 | 21 | 23 | 24 |  | wt.%
|  |  | BF*XRF | BF*XRF | OxBF*XRF | OxBF*XRF | BF*XRF | BF*XRF | BF*XRF | OxBF*XRF | BF*XRF | BF*XRF | BF*XRF | BF*XRF | BF*XRF | OxBF*XRF | OxBF*XRF | BF*XRF | OxBF*XRF | OxBF*XRF | BF*XRF |  | 2
3
| 1 | 1 | 29.18 | 29.15 | 30.2 | 30.3 | 29.71184 | 29.7 | 26.2 | 28 | 30.02 | 30.19 | 29.98 | 30.07 | 29.97175 | 30.04325 | 30 | 30.15354 | 30.5 | 30.2 | 29.06 |  | 1
| 1 | 2 | 29.11 | 29.15 | 30.3 | 30 | 29.75287 | 29.9 | 26.81 | 28.1 | 29.95 | 28.99 | 29.92 | 30.11 | 29.96686 | 30.17028055 | 30 | 30.16986 | 30.2 | 30.2 | 29.147 |  | #N/A
| 1 | 3 | 29.41 | 29.17 | 30.6 | 30 | 29.70209 | 29.4 | 26.28 | 28.1 | 30.1 | 30.37 | 29.97 | 30.03 | 30.03339 | 30.03471 | 29.9 | 30.07939 | 30.3 | 30.2 | 29.051 |  | 16
| 1 | 4 | 29.36 | 29.16 | 30.6 | 29.9 | 29.74479 | 30 | 26.55 | 28 | 29.93 | 30.16 | 29.89 | 30 | 29.98854 | 30.02702 | 29.9 | 30.20348 | 30.2 | 30.4 | 29.105 |  | 30.00758
| 1 | 5 | 29.22 | 29.17 | 30.3 | 30.1 | 29.63577 | 30.1 | 26.46 | 28.2 | 29.92 | 29.98 | 29.9 | 30.1 | 30.11019 | 30.1602 | 29.7 | 30.13947 | 30.3 | 30.1 | 29.074 |  | 25
| 1 | 6 | 29.41 | 29.16 | 30.2 | 30 | 29.73828 | 30.1 | 26.64 | 28.1 | 29.82 | 30.36 | 29.89 | 30.02 | 29.98961 | 30.12926665 | 29.8 | 30.14418 | 30.5 | 30.2 | 29.084
| Mean |  | 29.28167 | 29.16 | 30.36667 | 30.05 | 29.71427 | 29.86667 | 26.49 | 28.08333 | 29.95667 | 30.00833 | 29.925 | 30.055 | 30.01006 | 30.09412 | 29.88333 | 30.14832 | 30.33333 | 30.21667 | 29.08683
| Median |  | 29.29 | 29.16 | 30.3 | 30 | 29.72506 | 29.95 | 26.505 | 28.1 | 29.94 | 30.175 | 29.91 | 30.05 | 29.98908 | 30.08626 | 29.9 | 30.14886 | 30.3 | 30.2 | 29.079
| Std Dev. |  | 0.128595 | 0.008944272 | 0.1861899 | 0.1378405 | 0.04316113 | 0.273252 | 0.2269802 | 0.07527727 | 0.09521905 | 0.5192848 | 0.04037326 | 0.04505552 | 0.05437921 | 0.06636614 | 0.1169045 | 0.04094166 | 0.136626 | 0.09831921 | 0.03500524
| Rel.Std.Dev. |  | 0.4392% | 0.03067% | 0.6131% | 0.4587% | 0.1453% | 0.9149% | 0.8569% | 0.268% | 0.3179% | 1.73% | 0.1349% | 0.1499% | 0.1812% | 0.2205% | 0.3912% | 0.1358% | 0.4504% | 0.3254% | 0.1203%
| PDM3 |  | -2.419% | -2.825% | 1.197% | 0.1413% | -0.9775% | -0.4696% | -11.72% | -6.413% | -0.1697% | 0.002495% | -0.2752% | 0.158% | 0.008239% | 0.2884% | -0.4141% | 0.469% | 1.086% | 0.6968% | -3.068%
| Z-Score (Absolute) |  | 2.37 | 2.8 | 1.44 | 0.33 | 0.85 | 0.32 | 12.2 | 6.59 | 0 | 0.18 | 0.11 | 0.35 | 0.19 | 0.48 | 0.26 | 0.67 | 1.33 | 0.91 | 3.06
| Analytical results for Sm in OREAS 713 (Indicative Value 86 ppm) | [21 empty] | Indicative
Sm | Round | Replicate | Lab | Lab | [18 empty] | 1
| No | No | 17 | 22 | [18 empty] | ppm
|  |  | OxBF*XRF | BF*XRF | [18 empty] | 0
0
| 1 | 1 | < 170 | 90 | [18 empty] | 1
| 1 | 2 | < 170 | 90 | [18 empty] | 25
| 1 | 3 | < 170 | 90 | [18 empty] | 16
| 1 | 4 | < 170 | 90 | [18 empty] | 86.23663
| 1 | 5 | < 170 | 90 | [18 empty] | 7
| 1 | 6 | < 170 | 90
| Mean |  |  | 90
| Median |  |  | 90
| Std Dev. |  |  | 0
| Rel.Std.Dev. |  |  | 0%
| PDM3 |  |  | 4.364%
| Z-Score (Absolute) |  | NA | NA
| Analytical results for Sn in OREAS 713 (Indicative Value < 50 ppm) | [21 empty] | Indicative
Sn | Round | Replicate | Lab | Lab | Lab | Lab | Lab | Lab | Lab | Lab | Lab | Lab | Lab | [9 empty] | 1
| No | No | 03 | 04 | 05 | 08 | 11 | 13 | 14 | 15 | 17 | 21 | 23 | [9 empty] | ppm
|  |  | OxBF*XRF | OxBF*XRF | BF*XRF | BF*XRF | BF*XRF | BF*XRF | BF*XRF | OxBF*XRF | OxBF*XRF | OxBF*XRF | OxBF*XRF | [9 empty] | 0
0
| 1 | 1 | < 50 | < 50 | 89.4 | < 100 | < 80 | < 39 | < 160 | 50.9412 | < 80 | < 50 | < 50 | [9 empty] | 1
| 1 | 2 | < 50 | < 50 | < 80 | < 100 | < 80 | < 39 | < 160 | 58.7784 | 80 | < 50 | < 50 | [9 empty] | 2
| 1 | 3 | < 50 | < 50 | 83.65 | < 100 | < 80 | < 39 | < 160 | 62.6969 | < 80 | < 50 | < 50 | [9 empty] | 16
| 1 | 4 | < 50 | < 50 | < 80 | < 100 | < 80 | < 39 | < 160 | 47.0227 | < 80 | < 50 | < 50 | [9 empty] | < 50
| 1 | 5 | < 50 | < 50 | < 80 | < 100 | < 80 | < 39 | < 160 | 47.0818 | < 80 | < 50 | < 50 | [9 empty] | 8
| 1 | 6 | < 50 | < 50 | < 80 | < 100 | < 80 | < 39 | < 160 | 47.0227 | < 80 | < 50 | < 50
| Mean |  |  |  | 86.525 |  |  |  |  | 52.25728 | 80
| Median |  |  |  | 86.525 |  |  |  |  | 49.0115 | 80
| Std Dev. |  |  |  | 4.065864 |  |  |  |  | 6.853174
| Rel.Std.Dev. |  |  |  | 4.699% |  |  |  |  | 13.11%
PDM3
| Z-Score (Absolute) |  | 0.67 | 0.67 | 0.74 | 0.5 | 0 | 0.92 | 1.85 | 0.6 | 0.31 | 0.67 | 0.67
| Analytical results for Sr in OREAS 713 (Certified Value 256 ppm) | [21 empty] | Certified
Sr | Round | Replicate | Lab | Lab | Lab | Lab | Lab | Lab | Lab | Lab | Lab | Lab | Lab | Lab | Lab | [7 empty] | 1
| No | No | 01 | 02 | 03 | 04 | 08 | 13 | 14 | 15 | 17 | 20 | 21 | 23 | 24 | [7 empty] | ppm
|  |  | BF*XRF | BF*XRF | OxBF*XRF | OxBF*XRF | BF*XRF | BF*XRF | BF*XRF | OxBF*XRF | OxBF*XRF | BF*XRF | OxBF*XRF | OxBF*XRF | BF*XRF | [7 empty] | 0
0
| 1 | 1 | 279 | < 80 | 100 | 300 | 340 | 250 | 109.927279 | 269.2373 | 250 | 247.2802 | 200 | 300 | 211 | [7 empty] | 1
| 1 | 2 | 271 | < 80 | 100 | 200 | 420 | 170 | 109.927279 | 286.0646 | 250 | 245.0636 | 200 | 300 | 211 | [7 empty] | #N/A
| 1 | 3 | 296 | < 80 | 100 | 300 | 420 | 250 | 115.564575 | 281.8578 | 250 | 244.6864 | 200 | 300 | 194 | [7 empty] | 16
| 1 | 4 | 296 | < 80 | 200 | 300 | 340 | 250 | 124.02052 | 274.0994 | 250 | 247.6868 | 200 | 300 | 245 | [7 empty] | 255.6482
| 1 | 5 | 271 | < 80 | 100 | 300 | 510 | 250 | 104.289983 | 265.6858 | 340 | 247.4188 | 200 | 300 | 237 | [7 empty] | 26
| 1 | 6 | 288 | < 80 | 100 | 300 | 510 | 250 | 118.383223 | 277.6509 | 170 | 248.3769 | 200 | 300 | 211
| Mean |  | 283.5 |  | 116.6667 | 283.3333 | 423.3333 | 236.6667 | 113.6854765 | 275.766 | 251.6667 | 246.7521 | 200 | 300 | 218.1667
| Median |  | 283.5 |  | 100 | 300 | 420 | 250 | 112.745927 | 275.87515 | 250 | 247.3495 | 200 | 300 | 211
| Std Dev. |  | 11.5369 |  | 40.82483 | 40.82483 | 76.07014 | 32.65986 | 7.05601 | 7.664672 | 53.82069 | 1.506992 | 0 | 0 | 19.04118
| Rel.Std.Dev. |  | 4.069% |  | 34.99% | 14.41% | 17.97% | 13.8% | 6.207% | 2.779% | 21.39% | 0.6107% | 0% | 0% | 8.728%
| PDM3 |  | 10.89% |  | -54.36% | 10.83% | 65.59% | -7.425% | -55.53% | 7.869% | -1.557% | -3.48% | -21.77% | 17.35% | -14.66%
| Z-Score (Absolute) |  | 0.67 | 3.77 | 2.4 | 0.67 | 3.25 | 0.13 | 2.45 | 0.53 | 0.13 | 0 | 0.86 | 0.98 | 0.52
| Analytical results for Ta in OREAS 713 (Indicative Value 14.3 ppm) | [21 empty] | Indicative
Ta | Round | Replicate | Lab | Lab | Lab | [17 empty] | 1
| No | No | 08 | 15 | 17 | [17 empty] | ppm
|  |  | BF*XRF | OxBF*XRF | OxBF*XRF | [17 empty] | 1
1
| 1 | 1 | < 100 | 8.1484 | < 80 | [17 empty] | 1
| 1 | 2 | < 100 | 28.5194 | < 80 | [17 empty] | 3
| 1 | 3 | < 100 | 8.1484 | < 80 | [17 empty] | 16
| 1 | 4 | < 100 | 12.2431 | < 80 | [17 empty] | 14.28357
| 1 | 5 | < 100 | 20.4529 | < 80 | [17 empty] | 9
| 1 | 6 | < 100 | 8.1893 | < 80
| Mean |  |  | 14.28358
| Median |  |  | 10.2162
| Std Dev. |  |  | 8.453446
| Rel.Std.Dev. |  |  | 59.18%
| PDM3 |  |  | 9.713e-05%
| Z-Score (Absolute) |  | 0.67 | 1.99 | 0
| Analytical results for Tb in OREAS 713 (Indicative Value < 90 ppm) | [21 empty] | Indicative
Tb | Round | Replicate | Lab | [19 empty] | 1
| No | No | 22 | [19 empty] | ppm
|  |  | BF*XRF | [19 empty] | 0
0
| 1 | 1 | < 90 | [19 empty] | 1
| 1 | 2 | < 90 | [19 empty] | 26
| 1 | 3 | < 90 | [19 empty] | 16
| 1 | 4 | < 90 | [19 empty] | < 90
| 1 | 5 | < 90 | [19 empty] | 10
| 1 | 6 | < 90
Mean
Median
Std Dev.
Rel.Std.Dev.
PDM3
| Z-Score (Absolute) |  | NA
| Analytical results for Te in OREAS 713 (Indicative Value < 100 ppm) | [21 empty] | Indicative
Te | Round | Replicate | Lab | [19 empty] | 1
| No | No | 08 | [19 empty] | ppm
|  |  | BF*XRF | [19 empty] | 0
0
| 1 | 1 | < 100 | [19 empty] | 1
| 1 | 2 | < 100 | [19 empty] | 5
| 1 | 3 | < 100 | [19 empty] | 16
| 1 | 4 | < 100 | [19 empty] | < 100
| 1 | 5 | < 100 | [19 empty] | 11
| 1 | 6 | < 100
Mean
Median
Std Dev.
Rel.Std.Dev.
PDM3
| Z-Score (Absolute) |  | NA
| Analytical results for Th in OREAS 713 (Indicative Value 94 ppm) | [21 empty] | Indicative
Th | Round | Replicate | Lab | Lab | Lab | Lab | Lab | Lab | [14 empty] | 1
| No | No | 05 | 11 | 13 | 15 | 17 | 22 | [14 empty] | ppm
|  |  | BF*XRF | BF*XRF | BF*XRF | OxBF*XRF | OxBF*XRF | BF*XRF | [14 empty] | 0
0
| 1 | 1 | 100 | 260 | 62 | 100.558 | 260 | 100 | [14 empty] | 1
| 1 | 2 | 89 | 260 | 88 | 100.558 | 180 | 90 | [14 empty] | 6
| 1 | 3 | 93 | 260 | 88 | 96.186 | 260 | 90 | [14 empty] | 16
| 1 | 4 | 89 | 260 | 105 | 96.4276 | 180 | 100 | [14 empty] | 93.62891
| 1 | 5 | 93 | 260 | 97 | 100.7997 | 180 | 80 | [14 empty] | 12
| 1 | 6 | 94 | 180 | 79 | 96.186 | 180 | 90
| Mean |  | 93 | 246.6667 | 86.5 | 98.45255 | 206.6667 | 91.66667
| Median |  | 93 | 260 | 88 | 98.4928 | 180 | 90
| Std Dev. |  | 4.049691 | 32.65986 | 14.92314 | 2.39791 | 41.31182 | 7.527727
| Rel.Std.Dev. |  | 4.355% | 13.24% | 17.25% | 2.436% | 19.99% | 8.212%
| PDM3 |  | -0.6717% | 163.5% | -7.614% | 5.152% | 120.7% | -2.096%
| Z-Score (Absolute) |  | 0.28 | 15.46 | 0.94 | 0.28 | 11.03 | 0.41
| Analytical results for TiO2 in OREAS 713 (Certified Value 19.94 wt.%) | [21 empty] | Certified
TiO2 | Round | Replicate | Lab | Lab | Lab | Lab | Lab | Lab | Lab | Lab | Lab | Lab | Lab | Lab | Lab | Lab | Lab | Lab | Lab | Lab | Lab | Lab | 1
| No | No | 01 | 02 | 03 | 04 | 05 | 07 | 08 | 09 | 10 | 11 | 12 | 13 | 14 | 15 | 17 | 20 | 21 | 22 | 23 | 24 | wt.%
|  |  | BF*XRF | BF*XRF | OxBF*XRF | OxBF*XRF | BF*XRF | BF*XRF | BF*XRF | OxBF*XRF | BF*XRF | BF*XRF | BF*XRF | BF*XRF | BF*XRF | OxBF*XRF | OxBF*XRF | BF*XRF | OxBF*XRF | BF*XRF | OxBF*XRF | BF*XRF | 2
3
| 1 | 1 | 20.01 | 19.76 | 19.9 | 19.85 | 20.02198 | 19.9 | 20.55 | 20.017 | 19.99 | 19.91 | 19.93 | 19.83 | 19.74907 | 20.41102404 | 19.84 | 19.84828 | 20.1 | 20.1 | 20.2 | 19.7 | 1
| 1 | 2 | 20.04 | 19.76 | 20 | 19.9 | 20.0335 | 20.2 | 20.48 | 20.017 | 19.87 | 19.38 | 19.92 | 19.81 | 19.73776 | 20.46333 | 19.88 | 19.85672 | 20.1 | 20.2 | 20.2 | 19.73 | #N/A
| 1 | 3 | 20.2 | 19.78 | 20.1 | 19.8 | 20.0545 | 19.7 | 20.42 | 19.934 | 19.93 | 19.94 | 19.93 | 19.84 | 19.80824 | 20.42106 | 19.93 | 19.83166 | 20.1 | 19.95 | 20.2 | 19.63 | 16
| 1 | 4 | 20.13 | 19.77 | 20.1 | 19.95 | 20.05303 | 20 | 20.32 | 19.934 | 19.81 | 19.93 | 19.92 | 19.8 | 19.75389 | 20.35499823 | 19.89 | 19.87816 | 19.95 | 20.1 | 20.3 | 19.7 | 19.9372
| 1 | 5 | 20.01 | 19.78 | 19.95 | 19.95 | 20.04237 | 20.2 | 20.36 | 20.084 | 19.79 | 19.64 | 19.94 | 19.83 | 19.8232 | 20.44675503 | 20.09 | 19.86071 | 20 | 20.2 | 20.1 | 19.68 | 27
| 1 | 6 | 20.17 | 19.77 | 19.85 | 19.8 | 20.04098 | 20 | 20.32 | 20.101 | 19.81 | 19.99 | 19.96 | 19.79 | 19.75425 | 20.40785397 | 20.07 | 19.87107 | 20.1 | 19.9 | 20.2 | 19.65
| Mean |  | 20.09333 | 19.77 | 19.98333 | 19.875 | 20.04106 | 20 | 20.40833 | 20.0145 | 19.86667 | 19.79833 | 19.93333 | 19.81667 | 19.77107 | 20.41750401 | 19.95 | 19.85777 | 20.05833 | 20.075 | 20.2 | 19.68167
| Median |  | 20.085 | 19.77 | 19.975 | 19.875 | 20.041675 | 20 | 20.39 | 20.017 | 19.84 | 19.92 | 19.93 | 19.82 | 19.75407 | 20.41604 | 19.91 | 19.85871 | 20.1 | 20.1 | 20.2 | 19.69
| Std Dev. |  | 0.08406347 | 0.008944272 | 0.1032796 | 0.06892024 | 0.0122216 | 0.1897367 | 0.09304121 | 0.07111329 | 0.07941452 | 0.2394508 | 0.01505545 | 0.01966384 | 0.03541244 | 0.03744439 | 0.1048809 | 0.01657836 | 0.06645801 | 0.125499 | 0.06324555 | 0.03656045
| Rel.Std.Dev. |  | 0.4184% | 0.04524% | 0.5168% | 0.3468% | 0.06098% | 0.9487% | 0.4559% | 0.3553% | 0.3997% | 1.209% | 0.07553% | 0.09923% | 0.1791% | 0.1834% | 0.5257% | 0.08349% | 0.3313% | 0.6252% | 0.3131% | 0.1858%
| PDM3 |  | 0.7831% | -0.8386% | 0.2314% | -0.312% | 0.5209% | 0.315% | 2.363% | 0.3877% | -0.3538% | -0.6965% | -0.01941% | -0.6046% | -0.8333% | 2.409% | 0.06419% | -0.3984% | 0.6076% | 0.6912% | 1.318% | -1.282%
| Z-Score (Absolute) |  | 0.79 | 1.22 | 0.1 | 0.57 | 0.46 | 0.21 | 2.74 | 0.3 | 0.62 | 1.05 | 0.21 | 0.93 | 1.21 | 2.8 | 0.1 | 0.68 | 0.57 | 0.67 | 1.45 | 1.77
| Analytical results for Tl in OREAS 713 (Indicative Value < 100 ppm) | [21 empty] | Indicative
Tl | Round | Replicate | Lab | [19 empty] | 1
| No | No | 08 | [19 empty] | ppm
|  |  | BF*XRF | [19 empty] | 0
0
| 1 | 1 | < 100 | [19 empty] | 1
| 1 | 2 | < 100 | [19 empty] | 7
| 1 | 3 | < 100 | [19 empty] | 16
| 1 | 4 | < 100 | [19 empty] | < 100
| 1 | 5 | < 100 | [19 empty] | 13
| 1 | 6 | < 100
Mean
Median
Std Dev.
Rel.Std.Dev.
PDM3
| Z-Score (Absolute) |  | NA
| Analytical results for Tm in OREAS 713 (Indicative Value < 90 ppm) | [21 empty] | Indicative
Tm | Round | Replicate | Lab | [19 empty] | 1
| No | No | 22 | [19 empty] | ppm
|  |  | BF*XRF | [19 empty] | 0
0
| 1 | 1 | < 90 | [19 empty] | 1
| 1 | 2 | < 90 | [19 empty] | 8
| 1 | 3 | < 90 | [19 empty] | 16
| 1 | 4 | < 90 | [19 empty] | < 90
| 1 | 5 | < 90 | [19 empty] | 14
| 1 | 6 | < 90
Mean
Median
Std Dev.
Rel.Std.Dev.
PDM3
| Z-Score (Absolute) |  | NA
| Analytical results for U in OREAS 713 (Indicative Value 17.9 ppm) | [21 empty] | Indicative
U | Round | Replicate | Lab | Lab | Lab | Lab | Lab | [15 empty] | 1
| No | No | 05 | 11 | 13 | 15 | 17 | [15 empty] | ppm
|  |  | BF*XRF | BF*XRF | BF*XRF | OxBF*XRF | OxBF*XRF | [15 empty] | 1
1
| 1 | 1 | < 20 | 170 | < 17 | 33.7517 | < 80 | [15 empty] | 1
| 1 | 2 | 22 | 170 | 25 | 21.0948 | < 80 | [15 empty] | 9
| 1 | 3 | 21 | 170 | 25 | 16.8758 | < 80 | [15 empty] | 16
| 1 | 4 | < 20 | 170 | < 17 | 29.6175 | < 80 | [15 empty] | 17.93082
| 1 | 5 | < 20 | 170 | 25 | 21.1372 | < 80 | [15 empty] | 15
| 1 | 6 | < 20 | 170 | < 17 | 25.3138 | < 80
| Mean |  | 21.5 | 170 | 25 | 24.6318
| Median |  | 21.5 | 170 | 25 | 23.2255
| Std Dev. |  | 0.7071068 | 0 | 0 | 6.218891
| Rel.Std.Dev. |  | 3.289% | 0% | 0% | 25.25%
| PDM3 |  | 19.91% | 848.1% | 39.42% | 37.37%
| Z-Score (Absolute) |  | 0.67 | 9.05 | 0.48 | 0 | 1.11
| Analytical results for V in OREAS 713 (Indicative Value 165 ppm) | [21 empty] | Indicative
V | Round | Replicate | Lab | Lab | Lab | Lab | Lab | Lab | Lab | Lab | Lab | Lab | Lab | Lab | Lab | Lab | Lab | Lab |  |  |  |  | 1
| No | No | 01 | 03 | 04 | 05 | 08 | 09 | 10 | 11 | 13 | 14 | 15 | 17 | 20 | 21 | 23 | 24 |  |  |  |  | ppm
|  |  | BF*XRF | OxBF*XRF | OxBF*XRF | BF*XRF | BF*XRF | OxBF*XRF | BF*XRF | BF*XRF | BF*XRF | BF*XRF | OxBF*XRF | OxBF*XRF | BF*XRF | OxBF*XRF | OxBF*XRF | BF*XRF |  |  |  |  | 0
0
| 1 | 1 | 168 | 100 | 300 | 170.68 | < 100 | < 60 | < 17 | 170 | 123 | 295.933229 | 39.0152 | 110 | 237.1353 | < 100 | 100 | 84 |  |  |  |  | 1
| 1 | 2 | 157 | 100 | 400 | 177.01 | < 100 | < 60 | < 17 | 170 | 90 | 305.231907 | 44.5888 | 170 | 240.5265 | < 100 | 100 | 90 |  |  |  |  | 10
| 1 | 3 | 190 | 100 | 400 | 139.93 | < 100 | < 60 | < 17 | 170 | 90 | 308.891627 | 44.5888 | 170 | 234.8365 | < 100 | 100 | 73 |  |  |  |  | 16
| 1 | 4 | 190 | 100 | 300 | 173.2 | < 100 | < 60 | < 17 | 170 | 101 | 307.080439 | 53.1173 | 170 | 238.8875 | < 100 | 100 | 78 |  |  |  |  | 164.7061
| 1 | 5 | 202 | 100 | 300 | 192.81 | < 100 | < 60 | < 17 | 170 | 101 | 282.78811 | 41.9561 | 170 | 236.5683 | < 100 | 100 | 73 |  |  |  |  | 16
| 1 | 6 | 190 | 100 | 300 | 185.53 | < 100 | < 60 | < 17 | 170 | 84 | 307.061767 | 27.868 | 170 | 245.5725827 | < 100 | 100 | 62
| Mean |  | 182.8333 | 100 | 333.3333 | 173.1933 |  |  |  | 170 | 98.16667 | 301.1645 | 41.8557 | 160 | 238.9211 |  | 100 | 76.66667
| Median |  | 190 | 100 | 300 | 175.105 |  |  |  | 170 | 95.5 | 306.146837 | 43.27245 | 170 | 238.0114 |  | 100 | 75.5
| Std Dev. |  | 16.78591 | 0 | 51.63978 | 18.24467 |  |  |  | 0 | 13.90563 | 10.11026 | 8.312612 | 24.4949 | 3.800767 |  | 0 | 9.750214
| Rel.Std.Dev. |  | 9.181% | 0% | 15.49% | 10.53% |  |  |  | 0% | 14.17% | 3.357% | 19.86% | 15.31% | 1.591% |  | 0% | 12.72%
| PDM3 |  | 11.01% | -39.29% | 102.4% | 5.153% |  |  |  | 3.214% | -40.4% | 82.85% | -74.59% | -2.857% | 45.06% |  | -39.29% | -53.45%
| Z-Score (Absolute) |  | 0.88 | 0 | 2.48 | 0.78 | 0.53 | 0.77 | 0.97 | 0.72 | 0.02 | 2.14 | 0.62 | 0.62 | 1.48 | 0.53 | 0 | 0.25
| Analytical results for W in OREAS 713 (Indicative Value 28.9 ppm) | [21 empty] | Indicative
W | Round | Replicate | Lab | Lab | Lab | Lab | Lab | Lab | Lab | Lab | Lab | [11 empty] | 1
| No | No | 03 | 04 | 07 | 08 | 13 | 15 | 17 | 21 | 23 | [11 empty] | ppm
|  |  | OxBF*XRF | OxBF*XRF | BF*XRF | BF*XRF | BF*XRF | OxBF*XRF | OxBF*XRF | OxBF*XRF | OxBF*XRF | [11 empty] | 1
1
| 1 | 1 | 30 | < 10 | < 80 | < 100 | 79 | 7.8906 | < 80 | 10 | 30 | [11 empty] | 1
| 1 | 2 | 40 | < 10 | < 80 | < 100 | 87 | 27.617 | < 80 | 30 | 20 | [11 empty] | 11
| 1 | 3 | 40 | < 10 | < 80 | < 100 | 95 | 11.8358 | < 80 | 30 | 40 | [11 empty] | 16
| 1 | 4 | 40 | < 10 | < 80 | < 100 | 95 | 19.7661 | < 80 | 20 | 50 | [11 empty] | 28.93884
| 1 | 5 | 40 | < 10 | < 80 | < 100 | 79 | 23.751 | < 80 | 40 | 30 | [11 empty] | 17
| 1 | 6 | 40 | < 10 | < 80 | < 100 | 71 | 23.6717 | < 80 | 20 | 30
| Mean |  | 38.33333 |  |  |  | 84.33333 | 19.0887 |  | 25 | 33.33333
| Median |  | 40 |  |  |  | 83 | 21.7189 |  | 25 | 30
| Std Dev. |  | 4.082483 |  |  |  | 9.688481 | 7.667251 |  | 10.48809 | 10.32796
| Rel.Std.Dev. |  | 10.65% |  |  |  | 11.49% | 40.17% |  | 41.95% | 30.98%
| PDM3 |  | 32.46% |  |  |  | 191.4% | -34.04% |  | -13.61% | 15.19%
| Z-Score (Absolute) |  | 0 | 1.93 | 0.08 | 0.67 | 2.67 | 1.11 | 0.08 | 0.77 | 0.29
| Analytical results for Y2O3 in OREAS 713 (Certified Value 249 ppm) | [21 empty] | Certified
Y2O3 | Round | Replicate | Lab | Lab | Lab | Lab | Lab | Lab | Lab | Lab | Lab | Lab | [10 empty] | 1
| No | No | 03 | 04 | 05 | 11 | 13 | 15 | 17 | 21 | 22 | 23 | [10 empty] | ppm
|  |  | OxBF*XRF | OxBF*XRF | BF*XRF | BF*XRF | BF*XRF | OxBF*XRF | OxBF*XRF | OxBF*XRF | BF*XRF | OxBF*XRF | [10 empty] | 0
0
| 1 | 1 | 230 | 280 | 275.5 | 300 | 270 | 153.23 | 300 | 230 | 380 | 240 | [10 empty] | 1
| 1 | 2 | 240 | 250 | 270.7 | 300 | 240 | 158.7025 | 200 | 250 | 380 | 270 | [10 empty] | #N/A
| 1 | 3 | 230 | 250 | 278.4 | 300 | 230 | 158.7025 | 200 | 250 | 380 | 260 | [10 empty] | 16
| 1 | 4 | 230 | 250 | 274 | 300 | 250 | 164.5875 | 300 | 230 | 250 | 260 | [10 empty] | 249.3361
| 1 | 5 | 240 | 220 | 267.5 | 300 | 240 | 164.56 | 200 | 240 | 380 | 230 | [10 empty] | 28
| 1 | 6 | 230 | 250 | 280 | 300 | 230 | 153.23 | 200 | 240 | 250 | 270
| Mean |  | 233.3333 | 250 | 274.35 | 300 | 243.3333 | 158.8354 | 233.3333 | 240 | 336.6667 | 255
| Median |  | 230 | 250 | 274.75 | 300 | 240 | 158.7025 | 200 | 240 | 380 | 260
| Std Dev. |  | 5.163978 | 18.97367 | 4.690736 | 0 | 15.05545 | 5.074131 | 51.63978 | 8.944272 | 67.13171 | 16.43168
| Rel.Std.Dev. |  | 2.213% | 7.589% | 1.71% | 0% | 6.187% | 3.195% | 22.13% | 3.727% | 19.94% | 6.444%
| PDM3 |  | -6.418% | 0.2663% | 10.03% | 20.32% | -2.408% | -36.3% | -6.418% | -3.744% | 35.03% | 2.272%
| Z-Score (Absolute) |  | 0.83 | 0.21 | 1.72 | NA | 0.21 | 5.47 | NA | 0.41 | 5.72 | 0.52
Results from laboratories 11 and 17 were removed due to their 100 ppm reading resolution.
| Analytical results for Yb in OREAS 713 (Indicative Value 66 ppm) | [21 empty] | Indicative
Yb | Round | Replicate | Lab | [19 empty] | 1
| No | No | 22 | [19 empty] | ppm
|  |  | BF*XRF | [19 empty] | 0
0
| 1 | 1 | < 90 | [19 empty] | 1
| 1 | 2 | 90 | [19 empty] | 12
| 1 | 3 | < 90 | [19 empty] | 16
| 1 | 4 | 90 | [19 empty] | 65.86458
| 1 | 5 | 90 | [19 empty] | 18
| 1 | 6 | < 90
| Mean |  | 90
| Median |  | 90
| Std Dev. |  | 0
| Rel.Std.Dev. |  | 0%
| PDM3 |  | 36.64%
| Z-Score (Absolute) |  | NA
| Analytical results for Zn in OREAS 713 (Certified Value 90 ppm) | [21 empty] | Certified
Zn | Round | Replicate | Lab | Lab | Lab | Lab | Lab | Lab | Lab | Lab | Lab | Lab | Lab | Lab | [8 empty] | 1
| No | No | 02 | 03 | 04 | 08 | 13 | 14 | 15 | 17 | 20 | 21 | 23 | 24 | [8 empty] | ppm
|  |  | BF*XRF | OxBF*XRF | OxBF*XRF | BF*XRF | BF*XRF | BF*XRF | OxBF*XRF | OxBF*XRF | BF*XRF | OxBF*XRF | OxBF*XRF | BF*XRF | [8 empty] | 0
0
| 1 | 1 | 80 | < 50 | 100 | < 100 | < 40 | < 160 | 95.5993 | 80 | 94.11798366 | 60 | 120 | 104 | [8 empty] | 1
| 1 | 2 | 80 | < 50 | 90 | < 100 | < 40 | < 160 | 99.7558 | 80 | 93.51486868 | 70 | 100 | 88 | [8 empty] | #N/A
| 1 | 3 | 80 | < 50 | 130 | < 100 | 48 | < 160 | 99.7558 | 80 | 91.86062886 | 70 | 120 | 112 | [8 empty] | 16
| 1 | 4 | 80 | < 50 | 90 | < 100 | 48 | < 160 | 95.829 | 80 | 91.82724738 | 60 | 120 | 88 | [8 empty] | 90.38891
| 1 | 5 | 80 | < 50 | 100 | < 100 | 48 | < 160 | 95.8499 | 80 | 93.19760281 | 60 | 110 | 96 | [8 empty] | 29
| 1 | 6 | 80 | < 50 | 120 | < 100 | < 40 | < 160 | 91.4428 | 80 | 94.3662769 | 70 | 100 | 121
| Mean |  | 80 |  | 105 |  | 48 |  | 96.3721 | 80 | 93.14743 | 65 | 111.6667 | 101.5
| Median |  | 80 |  | 100 |  | 48 |  | 95.83945 | 80 | 93.35624 | 65 | 115 | 100
| Std Dev. |  | 0 |  | 16.43168 |  | 0 |  | 3.110039 | 0 | 1.092138 | 5.477226 | 9.831921 | 13.3529
| Rel.Std.Dev. |  | 0% |  | 15.65% |  | 0% |  | 3.227% | 0% | 1.172% | 8.427% | 8.805% | 13.16%
| PDM3 |  | -11.49% |  | 16.16% |  | -46.9% |  | 6.619% | -11.49% | 3.052% | -28.09% | 23.54% | 12.29%
| Z-Score (Absolute) |  | 0 | 2.33 | NA | 1.28 | 1.94 | 0 | 0.67 | 0 | 0.54 | NA | NA | 0.9
Results from laboratories 4, 21 and 23 were removed due to their 10 ppm reading resolution.
| Analytical results for ZrO2 in OREAS 713 (Certified Value 0.253 wt.%) | [21 empty] | Certified
ZrO2 | Round | Replicate | Lab | Lab | Lab | Lab | Lab | Lab | Lab | Lab | Lab | Lab | Lab | Lab | Lab | Lab | Lab | Lab |  |  |  |  | 1
| No | No | 02 | 03 | 04 | 05 | 08 | 09 | 11 | 13 | 14 | 15 | 17 | 20 | 21 | 22 | 23 | 24 |  |  |  |  | wt.%
|  |  | BF*XRF | OxBF*XRF | OxBF*XRF | BF*XRF | BF*XRF | OxBF*XRF | BF*XRF | BF*XRF | BF*XRF | OxBF*XRF | OxBF*XRF | BF*XRF | OxBF*XRF | BF*XRF | OxBF*XRF | BF*XRF |  |  |  |  | 3
3
| 1 | 1 | 0.24 | 0.27 | 0.257 | 0.26109 | 0.243 | 0.26 | 0.25 | 0.26 | 0.2556667 | 0.248706471 | 0.25 | 0.241956833 | 0.27 | 0.257 | 0.243 | 0.256 |  |  |  |  | 1
| 1 | 2 | 0.24 | 0.284 | 0.257 | 0.24833 | 0.243 | 0.26 | 0.25 | 0.25 | 0.256 | 0.260644381 | 0.25 | 0.241541017 | 0.27 | 0.257 | 0.243 | 0.263 |  |  |  |  | #N/A
| 1 | 3 | 0.26 | 0.27 | 0.257 | 0.25831 | 0.257 | 0.25 | 0.26 | 0.26 | 0.2546667 | 0.242737516 | 0.26 | 0.241095622 | 0.27 | 0.243 | 0.243 | 0.253 |  |  |  |  | 16
| 1 | 4 | 0.25 | 0.27 | 0.257 | 0.24343 | 0.257 | 0.27 | 0.25 | 0.25 | 0.253 | 0.26230909 | 0.26 | 0.241862318 | 0.27 | 0.257 | 0.243 | 0.258 |  |  |  |  | 0.2528947
| 1 | 5 | 0.26 | 0.27 | 0.27 | 0.25383 | 0.243 | 0.26 | 0.25 | 0.25 | 0.2573333 | 0.247824125 | 0.27 | 0.241738157 | 0.27 | 0.243 | 0.243 | 0.261 |  |  |  |  | 30
| 1 | 6 | 0.25 | 0.27 | 0.27 | 0.25596 | 0.257 | 0.27 | 0.25 | 0.25 | 0.2546667 | 0.262634033 | 0.25 | 0.24041229 | 0.27 | 0.243 | 0.243 | 0.262
| Mean |  | 0.25 | 0.2723333 | 0.2613333 | 0.2534917 | 0.25 | 0.2616667 | 0.2516667 | 0.2533333 | 0.2552222 | 0.2541426 | 0.2566667 | 0.2414344 | 0.27 | 0.25 | 0.243 | 0.2588333
| Median |  | 0.25 | 0.27 | 0.257 | 0.254895 | 0.25 | 0.26 | 0.25 | 0.25 | 0.2551667 | 0.254675426 | 0.255 | 0.241639587 | 0.27 | 0.25 | 0.243 | 0.2595
| Std Dev. |  | 0.008944272 | 0.005715476 | 0.006713171 | 0.006558019 | 0.007668116 | 0.007527727 | 0.004082483 | 0.005163978 | 0.001470702 | 0.008724904 | 0.008164966 | 0.0005863727 | 0 | 0.007668116 | 3.040471e-17 | 0.003868678
| Rel.Std.Dev. |  | 3.578% | 2.099% | 2.569% | 2.587% | 3.067% | 2.877% | 1.622% | 2.038% | 0.5762% | 3.433% | 3.181% | 0.2429% | 0% | 3.067% | 1.251e-14% | 1.495%
| PDM3 |  | -1.145% | 7.686% | 3.337% | 0.2361% | -1.145% | 3.469% | -0.4856% | 0.1735% | 0.9204% | 0.4935% | 1.492% | -4.532% | 6.764% | -1.145% | -3.913% | 2.348%
| Z-Score (Absolute) |  | 0.66 | 3.19 | 1.26 | 0.06 | 0.67 | 1.35 | 0.37 | 0.08 | 0.24 | 0.06 | 0.49 | 2.13 | 2.81 | 0.67 | 1.83 | 0.86
Note on C17: Z-Scores have been calculated inclusive of individual outliers. In general, laboratory batches are rejected if Z-Score > 2.5.
Note on C35: Z-Scores have been calculated inclusive of individual outliers. In general, laboratory batches are rejected if Z-Score > 2.5.
Note on C53: Z-Scores have been calculated inclusive of individual outliers. In general, laboratory batches are rejected if Z-Score > 2.5.
Note on C71: Z-Scores have been calculated inclusive of individual outliers. In general, laboratory batches are rejected if Z-Score > 2.5.
Note on C89: Z-Scores have been calculated inclusive of individual outliers. In general, laboratory batches are rejected if Z-Score > 2.5.
Note on C107: Z-Scores have been calculated inclusive of individual outliers. In general, laboratory batches are rejected if Z-Score > 2.5.
Note on C125: Z-Scores have been calculated inclusive of individual outliers. In general, laboratory batches are rejected if Z-Score > 2.5.
Note on C143: Z-Scores have been calculated inclusive of individual outliers. In general, laboratory batches are rejected if Z-Score > 2.5.
Note on C161: Z-Scores have been calculated inclusive of individual outliers. In general, laboratory batches are rejected if Z-Score > 2.5.
Note on C179: Z-Scores have been calculated inclusive of individual outliers. In general, laboratory batches are rejected if Z-Score > 2.5.
Note on C198: Z-Scores have been calculated inclusive of individual outliers. In general, laboratory batches are rejected if Z-Score > 2.5.
Note on C216: Z-Scores have been calculated inclusive of individual outliers. In general, laboratory batches are rejected if Z-Score > 2.5.
Note on C234: Z-Scores have been calculated inclusive of individual outliers. In general, laboratory batches are rejected if Z-Score > 2.5.
Note on C252: Z-Scores have been calculated inclusive of individual outliers. In general, laboratory batches are rejected if Z-Score > 2.5.
Note on C270: Z-Scores have been calculated inclusive of individual outliers. In general, laboratory batches are rejected if Z-Score > 2.5.
Note on C288: Z-Scores have been calculated inclusive of individual outliers. In general, laboratory batches are rejected if Z-Score > 2.5.
Note on C306: Z-Scores have been calculated inclusive of individual outliers. In general, laboratory batches are rejected if Z-Score > 2.5.
Note on C324: Z-Scores have been calculated inclusive of individual outliers. In general, laboratory batches are rejected if Z-Score > 2.5.
Note on C342: Z-Scores have been calculated inclusive of individual outliers. In general, laboratory batches are rejected if Z-Score > 2.5.
Note on C360: Z-Scores have been calculated inclusive of individual outliers. In general, laboratory batches are rejected if Z-Score > 2.5.
Note on C378: Z-Scores have been calculated inclusive of individual outliers. In general, laboratory batches are rejected if Z-Score > 2.5.
Note on C396: Z-Scores have been calculated inclusive of individual outliers. In general, laboratory batches are rejected if Z-Score > 2.5.
Note on C414: Z-Scores have been calculated inclusive of individual outliers. In general, laboratory batches are rejected if Z-Score > 2.5.
Note on C432: Z-Scores have been calculated inclusive of individual outliers. In general, laboratory batches are rejected if Z-Score > 2.5.
Note on C450: Z-Scores have been calculated inclusive of individual outliers. In general, laboratory batches are rejected if Z-Score > 2.5.
Note on C468: Z-Scores have been calculated inclusive of individual outliers. In general, laboratory batches are rejected if Z-Score > 2.5.
Note on C486: Z-Scores have been calculated inclusive of individual outliers. In general, laboratory batches are rejected if Z-Score > 2.5.
Note on C504: Z-Scores have been calculated inclusive of individual outliers. In general, laboratory batches are rejected if Z-Score > 2.5.
Note on C523: Z-Scores have been calculated inclusive of individual outliers. In general, laboratory batches are rejected if Z-Score > 2.5.
Note on C541: Z-Scores have been calculated inclusive of individual outliers. In general, laboratory batches are rejected if Z-Score > 2.5.
Note on C559: Z-Scores have been calculated inclusive of individual outliers. In general, laboratory batches are rejected if Z-Score > 2.5.
Note on C578: Z-Scores have been calculated inclusive of individual outliers. In general, laboratory batches are rejected if Z-Score > 2.5.
Note on C597: Z-Scores have been calculated inclusive of individual outliers. In general, laboratory batches are rejected if Z-Score > 2.5.
Note on C615: Z-Scores have been calculated inclusive of individual outliers. In general, laboratory batches are rejected if Z-Score > 2.5.
Note on C633: Z-Scores have been calculated inclusive of individual outliers. In general, laboratory batches are rejected if Z-Score > 2.5.
Note on C652: Z-Scores have been calculated inclusive of individual outliers. In general, laboratory batches are rejected if Z-Score > 2.5.
Note on C670: Z-Scores have been calculated inclusive of individual outliers. In general, laboratory batches are rejected if Z-Score > 2.5.
Note on C688: Z-Scores have been calculated inclusive of individual outliers. In general, laboratory batches are rejected if Z-Score > 2.5.
Note on C706: Z-Scores have been calculated inclusive of individual outliers. In general, laboratory batches are rejected if Z-Score > 2.5.
Note on C724: Z-Scores have been calculated inclusive of individual outliers. In general, laboratory batches are rejected if Z-Score > 2.5.
Note on C742: Z-Scores have been calculated inclusive of individual outliers. In general, laboratory batches are rejected if Z-Score > 2.5.
Note on C760: Z-Scores have been calculated inclusive of individual outliers. In general, laboratory batches are rejected if Z-Score > 2.5.
Note on C778: Z-Scores have been calculated inclusive of individual outliers. In general, laboratory batches are rejected if Z-Score > 2.5.
Note on C796: Z-Scores have been calculated inclusive of individual outliers. In general, laboratory batches are rejected if Z-Score > 2.5.
Note on C814: Z-Scores have been calculated inclusive of individual outliers. In general, laboratory batches are rejected if Z-Score > 2.5.
Note on C832: Z-Scores have been calculated inclusive of individual outliers. In general, laboratory batches are rejected if Z-Score > 2.5.
Note on C850: Z-Scores have been calculated inclusive of individual outliers. In general, laboratory batches are rejected if Z-Score > 2.5.
Note on C868: Z-Scores have been calculated inclusive of individual outliers. In general, laboratory batches are rejected if Z-Score > 2.5.
Note on C886: Z-Scores have been calculated inclusive of individual outliers. In general, laboratory batches are rejected if Z-Score > 2.5.
Note on C904: Z-Scores have been calculated inclusive of individual outliers. In general, laboratory batches are rejected if Z-Score > 2.5.
Note on C922: Z-Scores have been calculated inclusive of individual outliers. In general, laboratory batches are rejected if Z-Score > 2.5.
Note on C940: Z-Scores have been calculated inclusive of individual outliers. In general, laboratory batches are rejected if Z-Score > 2.5.
Note on C958: Z-Scores have been calculated inclusive of individual outliers. In general, laboratory batches are rejected if Z-Score > 2.5.
Note on C976: Z-Scores have been calculated inclusive of individual outliers. In general, laboratory batches are rejected if Z-Score > 2.5.
Note on C994: Z-Scores have been calculated inclusive of individual outliers. In general, laboratory batches are rejected if Z-Score > 2.5.
Note on C1012: Z-Scores have been calculated inclusive of individual outliers. In general, laboratory batches are rejected if Z-Score > 2.5.
Note on C1030: Z-Scores have been calculated inclusive of individual outliers. In general, laboratory batches are rejected if Z-Score > 2.5.
Note on C1049: Z-Scores have been calculated inclusive of individual outliers. In general, laboratory batches are rejected if Z-Score > 2.5.
Note on C1067: Z-Scores have been calculated inclusive of individual outliers. In general, laboratory batches are rejected if Z-Score > 2.5.
Note on C1086: Z-Scores have been calculated inclusive of individual outliers. In general, laboratory batches are rejected if Z-Score > 2.5.

## Thermograv
| Analytical results for H2O- in OREAS 713 (Indicative Value 0.088 wt.%) | [21 empty] | Indicative
H2O- | Round | Replicate | Lab | [19 empty] | 1
| No | No | 20 | [19 empty] | wt.%
|  |  | BF*XRF | [19 empty] | 3
3
| 1 | 1 | 0.1205 | [19 empty] | 1
| 1 | 2 | 0.1078 | [19 empty] | 14
| 1 | 3 | 0.1176 | [19 empty] | 16
| 1 | 4 | 0.0907 | [19 empty] | 0.0884
| 1 | 5 | 0.0556 | [19 empty] | 20
| 1 | 6 | 0.0382
| Mean |  | 0.0884
| Median |  | 0.09925
| Std Dev. |  | 0.03423618
| Rel.Std.Dev. |  | 38.73%
| PDM3 |  | -1.11e-14%
| Z-Score (Absolute) |  | NA
| Analytical results for LOI1000 in OREAS 713 (Certified Value -1.96 wt.%) | [21 empty] | Certified
LOI1000 | Round | Replicate | Lab | Lab | Lab | Lab | Lab | Lab | Lab | Lab | Lab | Lab | Lab | Lab | Lab | Lab | Lab | Lab | Lab | Lab | Lab | Lab | 1
| No | No | 01 | 02 | 03 | 04 | 05 | 07 | 08 | 09 | 10 | 11 | 12 | 13 | 14 | 15 | 17 | 18 | 20 | 21 | 22 | 23 | wt.%
|  |  | LOI*TGA | LOI*TGA | LOI*Furnace | LOI*Furnace | LOI*TGA | LOI*Furnace | LOI*TGA | OxBF*XRF | BF*XRF | LOI*Furnace | LOI*TGA | LOI*TGA | LOI*TGA | LOI*TGA | LOI*TGA | LOI*Furnace | BF*XRF | LOI*Furnace | LOI*TGA | LOI*TGA | 2
3
| 1 | 1 | -0.01 | < 0.01 | -2.22 | -1.98 | -1.9822 | -2.05 | -1.95 | < 0.01 | -2 | -1.88768 | < 0.01 | -1.96 | < 0.01 | -1.783395 | -1.86 | < 0.5 | -1.9586 | -1.86 | -1.97 | -2.32 | 1
| 1 | 2 | -0.01 | < 0.01 | -1.91 | -1.77 | -2.0238 | -2.12 | -1.97 | < 0.01 | -2.08 | -1.90299 | < 0.01 | -1.96 | < 0.01 | -1.907829 | -1.88 | < 0.5 | -1.9569 | -1.96 | -1.97 | -2.2 | #N/A
| 1 | 3 | -0.01 | < 0.01 | -2.11 | -1.97 | -2.0063 | -2.01 | -1.87 | < 0.01 | -1.94 | -1.90042 | < 0.01 | -1.96 | < 0.01 | -1.778743 | -1.87 | < 0.5 | -1.9654 | -1.97 | -1.98 | -2.18 | 16
| 1 | 4 | -0.01 | < 0.01 | -2.12 | -1.9 | -2.0174 | -2.09 | -1.82 | < 0.01 | -2.02 | -1.9161 | < 0.01 | -1.95 | < 0.01 | -1.88831 | -1.87 | < 0.5 | -1.9623 | -1.99 | -1.94 | -2.27 | -1.957125
| 1 | 5 | -0.01 | < 0.01 | -2.14 | -1.89 | -1.999 | -2.03 | -1.88 | < 0.01 | -1.94 | -1.87725 | < 0.01 | -1.96 | < 0.01 | -1.960687 | -1.86 | < 0.5 | -1.9779 | -1.91 | -1.97 | -2.2 | 32
| 1 | 6 | -0.01 | < 0.01 | -2.16 | -2.02 | -1.9332 | -2.05 | -1.92 | < 0.01 | -1.91 | -1.89063 | < 0.01 | -1.96 | < 0.01 | -1.787676 | -1.86 | < 0.5 | -1.9735 | -1.93 | -1.97 | -2.13
| Mean |  | -0.01 |  | -2.11 | -1.921667 | -1.99365 | -2.058333 | -1.901667 |  | -1.981667 | -1.895845 |  | -1.958333 |  | -1.851107 | -1.866667 |  | -1.965767 | -1.936667 | -1.966667 | -2.216667
| Median |  | -0.01 |  | -2.13 | -1.935 | -2.00265 | -2.05 | -1.9 |  | -1.97 | -1.895525 |  | -1.96 |  | -1.837993 | -1.865 |  | -1.96385 | -1.945 | -1.97 | -2.2
| Std Dev. |  | 0 |  | 0.1054514 | 0.08931219 | 0.03300617 | 0.04020779 | 0.0556477 |  | 0.06337718 | 0.01357854 |  | 0.004082483 |  | 0.07804367 | 0.008164966 |  | 0.008356475 | 0.04718757 | 0.0136626 | 0.06772493
| Rel.Std.Dev. |  | 0% |  | -4.998% | -4.648% | -1.656% | -1.953% | -2.926% |  | -3.198% | -0.7162% |  | -0.2085% |  | -4.216% | -0.4374% |  | -0.4251% | -2.437% | -0.6947% | -3.055%
| PDM3 |  | -99.49% |  | 7.811% | -1.812% | 1.866% | 5.171% | -2.834% |  | 1.254% | -3.131% |  | 0.06174% |  | -5.417% | -4.622% |  | 0.4415% | -1.045% | 0.4875% | 13.26%
| Z-Score (Absolute) |  | 16.87 | 17.01 | 1.76 | 0.09 | 0.73 | 1.3 | 0.09 | 17.01 | 0.62 | 0.14 | 17.01 | 0.41 | 17.01 | 0.54 | 0.4 | 19.18 | 0.48 | 0.22 | 0.49 | 2.71
Note on C17: Z-Scores have been calculated inclusive of individual outliers. In general, laboratory batches are rejected if Z-Score > 2.5.
Note on C35: Z-Scores have been calculated inclusive of individual outliers. In general, laboratory batches are rejected if Z-Score > 2.5.

## 4-Acid
| Analytical results for Ag in OREAS 713 (Indicative Value 0.116 ppm) | [20 empty] | Indicative
Ag | Round | Replicate | Lab | Lab | Lab | Lab | Lab | Lab | Lab | Lab | Lab | Lab | Lab | Lab | Lab | Lab | Lab | Lab |  |  |  | 1
| No | No | 01 | 03 | 04 | 08 | 09 | 10 | 12 | 13 | 14 | 16 | 17 | 19 | 21 | 22 | 23 | 24 |  |  |  | ppm
|  |  | 4A*OES/MS | 4A*OES/MS | 4A*OES/MS | 4A*MS | 4A*MS | 4A*OES/MS | 4A*MS | 4A*MS | 4A*MS | 4A*MS | 4A*MS | 4A*OES/MS | 4A*OES/MS | 4A*OES/MS | 4A*OES/MS | 4A*OES |  |  |  | 3
3
| 1 | 1 | < 0.3 | 0.1 | 0.19 | < 0.1 | 0.18 | 0.5 | < 0.1 | < 0.1 | < 1 | < 0.5 | 0.1 | < 0.1 | 0.09 | 0.09 | 0.32 | < 0.1 |  |  |  | 1
| 1 | 2 | < 0.3 | 0.05 | 0.15 | < 0.1 | 0.17 | 1.2 | < 0.1 | < 0.1 | < 1 | < 0.5 | < 0.05 | < 0.1 | 0.05 | < 0.01 | 0.15 | < 0.1 |  |  |  | 16
| 1 | 3 | < 0.3 | 0.14 | 0.16 | < 0.1 | 0.17 | 1.1 | < 0.1 | < 0.1 | < 1 | < 0.5 | < 0.05 | < 0.1 | 0.02 | 0.06 | 0.09 | < 0.1 |  |  |  | 16
| 1 | 4 | < 0.3 | 0.1 | 0.15 | < 0.1 | 0.17 | 0.7 | < 0.1 | < 0.1 | < 1 | < 0.5 | < 0.05 | < 0.1 | 0.01 | < 0.01 | 0.16 | < 0.1 |  |  |  | 0.1155
| 1 | 5 | < 0.3 | 0.09 | 0.1 | < 0.1 | 0.18 | 1.3 | < 0.1 | < 0.1 | < 1 | < 0.5 | 0.14 | < 0.1 | 0.11 | 0.03 | 0.17 | < 0.1 |  |  |  | 22
| 1 | 6 | < 0.3 | 0.11 | 0.06 | < 0.1 | 0.17 | 0.7 | < 0.1 | < 0.1 | < 1 | < 0.5 | 0.19 | < 0.1 | 0.14 | 0.03 | 0.11 | < 0.1
| Mean |  |  | 0.09833333 | 0.135 |  | 0.1733333 | 0.9166667 |  |  |  |  | 0.1433333 |  | 0.07 | 0.0525 | 0.1666667
| Median |  |  | 0.1 | 0.15 |  | 0.17 | 0.9 |  |  |  |  | 0.14 |  | 0.07 | 0.045 | 0.155
| Std Dev. |  |  | 0.02926887 | 0.04679744 |  | 0.005163978 | 0.3250641 |  |  |  |  | 0.0450925 |  | 0.05176872 | 0.02872281 | 0.08115828
| Rel.Std.Dev. |  |  | 29.76% | 34.66% |  | 2.979% | 35.46% |  |  |  |  | 31.46% |  | 73.96% | 54.71% | 48.69%
| PDM3 |  |  | -14.86% | 16.88% |  | 50.07% | 693.7% |  |  |  |  | 24.1% |  | -39.39% | -54.55% | 44.3%
| Z-Score (Absolute) |  | 0.93 | 0.11 | 0.69 | 0.65 | 1.3 | 13.1 | 0.65 | 0.65 | 6.49 | 2.52 | 0.11 | 0.65 | 0.34 | 0.87 | 1.2 | 0.65
| Analytical results for Al in OREAS 713 (Certified Value 5.59 wt.%) | [20 empty] | Certified
Al | Round | Replicate | Lab | Lab | Lab | Lab | Lab | Lab | Lab | Lab | Lab | Lab | Lab | Lab | Lab | Lab | Lab | Lab | Lab | Lab |  | 1
| No | No | 01 | 02 | 03 | 04 | 08 | 09 | 10 | 12 | 13 | 14 | 16 | 17 | 18 | 19 | 21 | 22 | 23 | 24 |  | wt.%
|  |  | 4A*OES/MS | 4A*OES | 4A*OES/MS | 4A*OES/MS | 4A*OES | 4A*MS | 4A*OES/MS | 4A*OES | 4A*OES | 4A*OES | 4A*OES | 4A*OES | 4A*OES | 4A*OES/MS | 4A*OES/MS | 4A*OES/MS | 4A*OES/MS | 4A*OES |  | 2
3
| 1 | 1 | 5.4299 | 5.88112 | 5.46 | 5.27 | 5.54 | 5.68 | 4.95 | 5.75 | 5.88 | 5.485415 | 5.69 | 5.68 | 5.976597 | 5.03 | 5.44 | 5.59 | 5.52 | 5.7513 |  | 1
| 1 | 2 | 5.4346 | 5.87816 | 5.28 | 5.29 | 5.5 | 5.77 | 5.21 | 5.63 | 5.82 | 5.460163 | 5.75 | 5.74 | 5.850097 | 5.03 | 5.44 | 5.61 | 5.51 | 5.7308 |  | #N/A
| 1 | 3 | 5.4558 | 5.882275 | 5.56 | 5.36 | 5.6 | 5.75 | 4.53 | 5.65 | 5.91 | 5.483297 | 5.91 | 5.7 | 5.974997 | 5.22 | 5.47 | 5.59 | 5.49 | 5.7425 |  | 16
| 1 | 4 | 5.5113 | 5.85609 | 5.51 | 5.2 | 5.53 | 5.7 | 5.52 | 5.8 | 5.93 | 5.473741 | 5.76 | 5.76 | 5.958597 | 5.14 | 5.47 | 5.53 | 5.56 | 5.8142 |  | 5.58729
| 1 | 5 | 5.4055 | 5.89624 | 5.39 | 5.25 | 5.54 | 5.74 | 4.38 | 5.74 | 5.87 | 5.375773 | 5.69 | 5.85 | 6.012697 | 5.46 | 5.54 | 5.58 | 5.16 | 5.7429 |  | 34
| 1 | 6 | 5.4189 | 5.86868 | 5.48 | 5.4 | 5.53 | 5.77 | 5.77 | 5.68 | 6.07 | 5.433049 | 5.7 | 5.52 | 5.954197 | 5.22 | 5.4 | 5.62 | 5.2 | 5.7134
| Mean |  | 5.442667 | 5.877094 | 5.446667 | 5.295 | 5.54 | 5.735 | 5.06 | 5.708333 | 5.913333 | 5.451906 | 5.75 | 5.708333 | 5.95453 | 5.183333 | 5.46 | 5.586667 | 5.406667 | 5.749183
| Median |  | 5.43225 | 5.87964 | 5.47 | 5.28 | 5.535 | 5.745 | 5.08 | 5.71 | 5.895 | 5.466952 | 5.725 | 5.72 | 5.966797 | 5.18 | 5.455 | 5.59 | 5.5 | 5.7427
| Std Dev. |  | 0.03756938 | 0.0135847 | 0.09912954 | 0.07341662 | 0.03286335 | 0.0372827 | 0.5465528 | 0.06554896 | 0.08547904 | 0.04196433 | 0.08414274 | 0.1096206 | 0.05515823 | 0.1600833 | 0.04690416 | 0.03141125 | 0.1775012 | 0.03445051
| Rel.Std.Dev. |  | 0.6903% | 0.2311% | 1.82% | 1.387% | 0.5932% | 0.6501% | 10.8% | 1.148% | 1.446% | 0.7697% | 1.463% | 1.92% | 0.9263% | 3.088% | 0.8591% | 0.5623% | 3.283% | 0.5992%
| PDM3 |  | -2.588% | 5.187% | -2.517% | -5.231% | -0.8464% | 2.644% | -9.437% | 2.166% | 5.835% | -2.423% | 2.912% | 2.166% | 6.573% | -7.23% | -2.278% | -0.01115% | -3.233% | 2.898%
| Z-Score (Absolute) |  | 0.5 | 1.29 | 0.48 | 1.1 | 0.1 | 0.71 | 2.07 | 0.6 | 1.44 | 0.46 | 0.77 | 0.6 | 1.61 | 1.56 | 0.42 | 0.1 | 0.64 | 0.76
| Analytical results for As in OREAS 713 (Indicative Value 2.78 ppm) | [20 empty] | Indicative
As | Round | Replicate | Lab | Lab | Lab | Lab | Lab | Lab | Lab | Lab | Lab | Lab | Lab | Lab | Lab | Lab | Lab | Lab | Lab |  |  | 1
| No | No | 01 | 02 | 03 | 04 | 08 | 09 | 10 | 12 | 13 | 14 | 16 | 17 | 19 | 21 | 22 | 23 | 24 |  |  | ppm
|  |  | 4A*OES/MS | 4A*OES | 4A*OES/MS | 4A*OES/MS | 4A*OES | 4A*MS | 4A*OES/MS | 4A*MS | 4A*MS | 4A*MS | 4A*MS | 4A*MS | 4A*OES/MS | 4A*OES/MS | 4A*OES/MS | 4A*OES/MS | 4A*OES |  |  | 2
2
| 1 | 1 | 23.2 | 13.12 | 1.8 | 2.3 | < 1 | 12.22 | < 0.1 | 2 | < 5 | < 10 | 4 | 13 | 7 | 2.7 | 2 | 2.4 | 2.8202 |  |  | 1
| 1 | 2 | 23.4 | 14.16 | 1.6 | 2.2 | < 1 | 12.45 | 0.3 | 2 | < 5 | < 10 | 5 | 13 | 6.4 | 2.9 | 2.2 | 2.4 | 2.4412 |  |  | 17
| 1 | 3 | 23.8 | 13.44 | 2.3 | 2.7 | < 1 | 12.45 | 0.1 | 2 | < 5 | < 10 | 4 | 12 | 6.3 | 2.5 | 2.5 | 2.4 |  |  |  | 16
| 1 | 4 | 31.4 | 13.02 | 1.9 | 2.4 | < 1 | 11.97 | 0.3 | 2 | < 5 | < 10 | 4 | 13 | 7.1 | 2.6 | 2.6 | 2.3 | 0.6137 |  |  | 2.783608
| 1 | 5 | 30.8 | 14.03 | 2.2 | 2.1 | < 1 | 12.06 | 0.2 | 2 | < 5 | < 10 | 5 | 13 | 7.8 | 2.8 | 2.4 | 2.2 | 2.3259 |  |  | 23
| 1 | 6 | 23.3 | 12.56 | 1.6 | 2.2 | < 1 | 12.88 | 0.3 | 2 | < 5 | < 10 | 5 | 12 | 7 | 2.7 | 2.2 | 2.2 | 2.8637
| Mean |  | 25.98333 | 13.38833 | 1.9 | 2.316667 |  | 12.33833 | 0.24 | 2 |  |  | 4.5 | 12.66667 | 6.933333 | 2.7 | 2.316667 | 2.316667 | 2.21294
| Median |  | 23.6 | 13.28 | 1.85 | 2.25 |  | 12.335 | 0.3 | 2 |  |  | 4.5 | 13 | 7 | 2.7 | 2.3 | 2.35 | 2.4412
| Std Dev. |  | 3.973118 | 0.6170386 | 0.2966479 | 0.2136976 |  | 0.3302978 | 0.08944272 | 0 |  |  | 0.5477226 | 0.5163978 | 0.5428321 | 0.1414214 | 0.2228602 | 0.09831921 | 0.9239432
| Rel.Std.Dev. |  | 15.29% | 4.609% | 15.61% | 9.224% |  | 2.677% | 37.27% | 0% |  |  | 12.17% | 4.077% | 7.829% | 5.238% | 9.62% | 4.244% | 41.75%
| PDM3 |  | 833.4% | 381% | -31.74% | -16.77% |  | 343.2% | -91.38% | -28.15% |  |  | 61.66% | 355% | 149.1% | -3.004% | -16.77% | -16.77% | -20.5%
| Z-Score (Absolute) |  | 7.92 | 3.67 | 0.2 | 0.06 | 0.67 | 3.32 | 0.77 | 0.17 | 0 | 0.84 | 0.67 | 3.43 | 1.49 | 0.07 | 0.06 | 0.06 | 0.1
| Analytical results for Ba in OREAS 713 (Certified Value 84 ppm) | [20 empty] | Certified
Ba | Round | Replicate | Lab | Lab | Lab | Lab | Lab | Lab | Lab | Lab | Lab | Lab | Lab | Lab | Lab | Lab | Lab | Lab | Lab | Lab | Lab | 1
| No | No | 01 | 02 | 03 | 04 | 08 | 09 | 10 | 12 | 13 | 14 | 16 | 17 | 18 | 19 | 20 | 21 | 22 | 23 | 24 | ppm
|  |  | 4A*OES/MS | 4A*OES | 4A*OES/MS | 4A*OES/MS | 4A*MS | 4A*MS | 4A*OES/MS | 4A*MS | 4A*MS | 4A*MS | 4A*MS | 4A*OES | 4A*OES | 4A*OES/MS | 4A*MS | 4A*OES/MS | 4A*OES/MS | 4A*OES/MS | 4A*OES | 0
1
| 1 | 1 | 74 | 85.207 | 90 | 90 | 109.4 | 83 | 78 | 85 | 83 | 86.05436 | 80 | 88 | 87.16985 | 84 | 80.60816 | 80 | 90 | 90 | 86.7618 | 1
| 1 | 2 | 74 | 85.7675 | 80 | 90 | 109.5 | 83 | 80 | 86 | 80 | 88.41345 | 83 | 87 | 84.98085 | 87 | 80.97585 | 80 | 90 | 90 | 88.6006 | #N/A
| 1 | 3 | 75 | 85.093 | 90 | 90 | 109.8 | 82 | 79 | 84 | 80 | 86.08262 | 82 | 88 | 87.26885 | 91 | 81.57117 | 80 | 90 | 90 | 94.3406 | 16
| 1 | 4 | 75 | 86.5935 | 90 | 90 | 109.5 | 79 | 87 | 86 | 78 | 85.96222 | 82 | 87 | 86.92785 | 85 | 79.45359 | 80 | 90 | 90 | 99.6035 | 83.7708
| 1 | 5 | 77 | 85.5585 | 90 | 90 | 109 | 78 | 78 | 86 | 76 | 82.2411 | 81 | 92 | 88.09385 | 92 | 81.61803 | 80 | 90 | 90 | 88.3523 | 35
| 1 | 6 | 74 | 86.146 | 90 | 90 | 111.2 | 84 | 87 | 86 | 79 | 87.11339 | 81 | 84 | 87.16985 | 88 | 78.90371 | 80 | 90 | 90 | 92.9016
| Mean |  | 74.83333 | 85.72758 | 88.33333 | 90 | 109.7333 | 81.5 | 81.5 | 85.5 | 79.33333 | 85.97786 | 81.5 | 87.66667 | 86.93518 | 87.83333 | 80.52175 | 80 | 90 | 90 | 91.76007
| Median |  | 74.5 | 85.663 | 90 | 90 | 109.5 | 82.5 | 79.5 | 86 | 79.5 | 86.06849 | 81.5 | 87.5 | 87.16985 | 87.5 | 80.792005 | 80 | 90 | 90 | 90.7511
| Std Dev. |  | 1.169045 | 0.5707486 | 4.082483 | 0 | 0.7633261 | 2.428992 | 4.32435 | 0.83666 | 2.33809 | 2.059224 | 1.048809 | 2.581989 | 1.037637 | 3.188521 | 1.12034 | 0 | 0 | 0 | 4.817872
| Rel.Std.Dev. |  | 1.562% | 0.6658% | 4.622% | 0% | 0.6956% | 2.98% | 5.306% | 0.9785% | 2.947% | 2.395% | 1.287% | 2.945% | 1.194% | 3.63% | 1.391% | 0% | 0% | 0% | 5.251%
| PDM3 |  | -10.67% | 2.336% | 5.446% | 7.436% | 30.99% | -2.711% | -2.711% | 2.064% | -5.297% | 2.635% | -2.711% | 4.651% | 3.777% | 4.85% | -3.878% | -4.501% | 7.436% | 7.436% | 9.537%
| Z-Score (Absolute) |  | 1.77 | 0.02 | NA | NA | 3.95 | 0.67 | 0.67 | 0.02 | 1.03 | 0.06 | 0.67 | 0.34 | 0.22 | 0.36 | 0.83 | NA | NA | NA | 1.01
Results from laboratories 3, 4, 21, 22 and 23 were removed due to their 10 ppm reading resolution.
| Analytical results for Be in OREAS 713 (Certified Value 0.57 ppm) | [20 empty] | Certified
Be | Round | Replicate | Lab | Lab | Lab | Lab | Lab | Lab | Lab | Lab | Lab | Lab | Lab | Lab | Lab | Lab | Lab | Lab | Lab | Lab |  | 1
| No | No | 01 | 03 | 04 | 08 | 09 | 10 | 12 | 13 | 14 | 16 | 17 | 18 | 19 | 20 | 21 | 22 | 23 | 24 |  | ppm
|  |  | 4A*OES/MS | 4A*OES/MS | 4A*OES/MS | 4A*OES | 4A*MS | 4A*OES/MS | 4A*MS | 4A*MS | 4A*MS | 4A*MS | 4A*MS | 4A*MS | 4A*OES/MS | 4A*MS | 4A*OES/MS | 4A*OES/MS | 4A*OES/MS | 4A*OES |  | 2
2
| 1 | 1 | 2.24 | 0.79 | 0.51 | < 2 | 0.55 | 0.5 | 0.6 | < 0.5 | 0.6240805 | 0.6 | 0.54 | 0.5913372 | < 1 | 0.62181 | 0.43 | 0.22 | 1.07 | 0.4176 |  | 1
| 1 | 2 | 2.19 | 0.75 | 0.5 | < 2 | 0.52 | 0.6 | 0.6 | 0.6 | 0.5209835 | 0.6 | 0.54 | 0.52 | < 1 | 0.61784 | 0.42 | 0.23 | 1.12 | 0.5037 |  | #N/A
| 1 | 3 | 2.24 | 0.79 | 0.49 | < 2 | 0.56 | 0.6 | 0.6 | 0.6 | 0.6515413 | 0.5 | 0.56 | 0.63 | < 1 | 0.57411 | 0.45 | 0.23 | 1.1 | 0.4422 |  | 16
| 1 | 4 | 2.33 | 0.83 | 0.5 | < 2 | 0.52 | 0.6 | 0.6 | 0.6 | 0.5923975 | 0.5 | 0.56 | 0.8858657 | < 1 | 0.58614 | 0.44 | 0.19 | 1.09 | 0.4738 |  | 0.5704626
| 1 | 5 | 2.26 | 0.76 | 0.48 | < 2 | 0.53 | 0.4 | 0.6 | 0.9 | 0.6654344 | 0.6 | 0.57 | 0.6822824 | < 1 | 0.59281 | 0.44 | 0.27 | 1.05 | 0.5047 |  | 36
| 1 | 6 | 2.33 | 0.76 | 0.5 | < 2 | 0.5 | 0.6 | 0.6 | 0.7 | 0.5709675 | 0.5 | 0.55 | 0.6777827 | < 1 | 0.6017 | 0.45 | 0.15 | 1.09 | 0.4659
| Mean |  | 2.265 | 0.78 | 0.4966667 |  | 0.53 | 0.55 | 0.6 | 0.68 | 0.6042341 | 0.55 | 0.5533333 | 0.6645447 |  | 0.5990683 | 0.4383333 | 0.215 | 1.086667 | 0.4679833
| Median |  | 2.25 | 0.775 | 0.5 |  | 0.525 | 0.6 | 0.6 | 0.6 | 0.608239 | 0.55 | 0.555 | 0.6538913 |  | 0.597255 | 0.44 | 0.225 | 1.09 | 0.46985
| Std Dev. |  | 0.05540758 | 0.02966479 | 0.01032796 |  | 0.0219089 | 0.083666 | 0 | 0.130384 | 0.05395323 | 0.05477226 | 0.0121106 | 0.1240312 |  | 0.01847004 | 0.01169045 | 0.04086563 | 0.0242212 | 0.03424975
| Rel.Std.Dev. |  | 2.446% | 3.803% | 2.079% |  | 4.134% | 15.21% | 0% | 19.17% | 8.929% | 9.959% | 2.189% | 18.66% |  | 3.083% | 2.667% | 19.01% | 2.229% | 7.319%
| PDM3 |  | 297% | 36.73% | -12.94% |  | -7.093% | -3.587% | 5.178% | 19.2% | 5.92% | -3.587% | -3.003% | 16.49% |  | 5.014% | -23.16% | -62.31% | 90.49% | -17.96%
| Z-Score (Absolute) |  | 11.59 | 1.4 | 0.55 | 2.91 | 0.32 | NA | NA | NA | 0.19 | NA | 0.16 | 0.61 | 0.52 | 0.16 | 0.95 | 2.48 | 3.5 | 0.74
Results from laboratories 10, 12, 13 and 16 were removed due to their 0.1 ppm reading resolution.
| Analytical results for Bi in OREAS 713 (Certified Value 0.28 ppm) | [20 empty] | Certified
Bi | Round | Replicate | Lab | Lab | Lab | Lab | Lab | Lab | Lab | Lab | Lab | Lab | Lab | Lab | Lab | Lab | Lab | Lab | Lab |  |  | 1
| No | No | 01 | 03 | 04 | 08 | 09 | 10 | 12 | 13 | 14 | 16 | 17 | 19 | 20 | 21 | 22 | 23 | 24 |  |  | ppm
|  |  | 4A*OES/MS | 4A*OES/MS | 4A*OES/MS | 4A*MS | 4A*MS | 4A*OES/MS | 4A*MS | 4A*MS | 4A*MS | 4A*MS | 4A*MS | 4A*OES/MS | 4A*MS | 4A*OES/MS | 4A*OES/MS | 4A*OES/MS | 4A*OES |  |  | 2
3
| 1 | 1 | 0.3 | 0.27 | 0.27 | < 0.5 | 1 | 0.28 | 0.26 | 0.3 | < 3.5 | 0.3 | 0.24 | 0.2 | 0.27703 | 0.27 | 0.28 | 0.28 | < 0.1 |  |  | 1
| 1 | 2 | 0.29 | 0.25 | 0.27 | < 0.5 | 0.98 | 0.28 | 0.27 | 0.3 | < 3.5 | 0.3 | 0.25 | 0.2 | 0.27602 | 0.28 | 0.26 | 0.29 | < 0.1 |  |  | #N/A
| 1 | 3 | 0.32 | 0.28 | 0.3 | < 0.5 | 0.98 | 0.26 | 0.28 | 0.3 | < 3.5 | 0.4 | 0.25 | 0.2 | 0.28254 | 0.28 | 0.27 | 0.28 | 2.5704 |  |  | 16
| 1 | 4 | 0.27 | 0.27 | 0.29 | < 0.5 | 1.01 | 0.35 | 0.28 | 0.3 | < 3.5 | 0.3 | 0.26 | 0.3 | 0.27251 | 0.29 | 0.31 | 0.28 | < 0.1 |  |  | 0.2768612
| 1 | 5 | 0.7 | 0.29 | 0.26 | < 0.5 | 0.96 | 0.26 | 0.27 | 0.3 | < 3.5 | 0.3 | 0.26 | 0.3 | 0.28547 | 0.27 | 0.27 | 0.31 | < 0.1 |  |  | 37
| 1 | 6 | 0.28 | 0.26 | 0.29 | < 0.5 | 0.94 | 0.33 | 0.26 | 0.3 | < 3.5 | 0.3 | 0.24 | 0.2 | 0.2741 | 0.29 | 0.28 | 0.29 | 3.9277
| Mean |  | 0.36 | 0.27 | 0.28 |  | 0.9783333 | 0.2933333 | 0.27 | 0.3 |  | 0.3166667 | 0.25 | 0.2333333 | 0.277945 | 0.28 | 0.2783333 | 0.2883333 | 3.24905
| Median |  | 0.295 | 0.27 | 0.28 |  | 0.98 | 0.28 | 0.27 | 0.3 |  | 0.3 | 0.25 | 0.2 | 0.276525 | 0.28 | 0.275 | 0.285 | 3.24905
| Std Dev. |  | 0.1674515 | 0.01414214 | 0.01549193 |  | 0.02562551 | 0.03777124 | 0.008944272 | 0 |  | 0.04082483 | 0.008944272 | 0.05163978 | 0.005032013 | 0.008944272 | 0.01722401 | 0.01169045 | 0.959756
| Rel.Std.Dev. |  | 46.51% | 5.238% | 5.533% |  | 2.619% | 12.88% | 3.313% | 0% |  | 12.89% | 3.578% | 22.13% | 1.81% | 3.194% | 6.188% | 4.054% | 29.54%
| PDM3 |  | 30.03% | -2.478% | 1.134% |  | 253.4% | 5.95% | -2.478% | 8.358% |  | 14.38% | -9.702% | -15.72% | 0.3915% | 1.134% | 0.5317% | 4.144% | 1074%
| Z-Score (Absolute) |  | 4.62 | 0.58 | 0 | 1.73 | 40.36 | 0.77 | 0.58 | NA | 84.96 | NA | 1.73 | NA | 0.12 | 0 | 0.1 | 0.48 | 48.34
Results from laboratories 13, 16 and 19 were removed due to their 0.1 ppm reading resolution.
| Analytical results for Ca in OREAS 713 (Certified Value 3.4 wt.%) | [20 empty] | Certified
Ca | Round | Replicate | Lab | Lab | Lab | Lab | Lab | Lab | Lab | Lab | Lab | Lab | Lab | Lab | Lab | Lab | Lab | Lab | Lab | Lab |  | 1
| No | No | 01 | 02 | 03 | 04 | 08 | 09 | 10 | 12 | 13 | 14 | 16 | 17 | 18 | 19 | 21 | 22 | 23 | 24 |  | wt.%
|  |  | 4A*OES/MS | 4A*OES | 4A*OES/MS | 4A*OES/MS | 4A*MS | 4A*MS | 4A*OES/MS | 4A*OES | 4A*OES | 4A*MS | 4A*OES | 4A*OES | 4A*OES | 4A*OES/MS | 4A*OES/MS | 4A*OES/MS | 4A*OES/MS | 4A*OES |  | 2
3
| 1 | 1 | 3.4264 | 3.4708 | 3.39 | 3.4 | 3.68 | 3.27 | 3.32 | 3.31 | 3.51 | 3.056403 | 3.32 | 3.288 | 3.567168 | 3.29 | 3.38 | 3.53 | 3.46 | 3.1857 |  | 1
| 1 | 2 | 3.4209 | 3.4335 | 3.22 | 3.4 | 3.65 | 3.27 | 3.38 | 3.33 | 3.49 | 3.309933 | 3.34 | 3.315 | 3.492668 | 3.29 | 3.37 | 3.53 | 3.53 | 3.1489 |  | #N/A
| 1 | 3 | 3.4328 | 3.4683 | 3.39 | 3.49 | 3.63 | 3.23 | 3.22 | 3.3 | 3.53 | 2.938889 | 3.46 | 3.292 | 3.585568 | 3.31 | 3.32 | 3.53 | 3.49 | 3.1417 |  | 16
| 1 | 4 | 3.4549 | 3.4627 | 3.4 | 3.35 | 3.65 | 3.2 | 3.38 | 3.3 | 3.55 | 2.962216 | 3.36 | 3.318 | 3.562968 | 3.29 | 3.34 | 3.46 | 3.55 | 3.1769 |  | 3.397438
| 1 | 5 | 3.4234 | 3.4538 | 3.37 | 3.39 | 3.66 | 3.19 | 3.23 | 3.36 | 3.51 | 2.955918 | 3.32 | 3.39 | 3.584668 | 3.28 | 3.45 | 3.51 | 3.41 | 3.1415 |  | 38
| 1 | 6 | 3.4182 | 3.4206 | 3.35 | 3.49 | 3.68 | 3.26 | 3.44 | 3.3 | 3.63 | 2.981926 | 3.35 | 3.182 | 3.553668 | 3.27 | 3.35 | 3.55 | 3.4 | 3.138
| Mean |  | 3.429433 | 3.451617 | 3.353333 | 3.42 | 3.658333 | 3.236667 | 3.328333 | 3.316667 | 3.536667 | 3.034214 | 3.358333 | 3.2975 | 3.557785 | 3.288333 | 3.368333 | 3.518333 | 3.473333 | 3.15545
| Median |  | 3.4249 | 3.45825 | 3.38 | 3.4 | 3.655 | 3.245 | 3.35 | 3.305 | 3.52 | 2.972071 | 3.345 | 3.3035 | 3.565068 | 3.29 | 3.36 | 3.53 | 3.475 | 3.1453
| Std Dev. |  | 0.01344986 | 0.02031841 | 0.06772493 | 0.05727128 | 0.0194079 | 0.03559026 | 0.08863784 | 0.0242212 | 0.05006662 | 0.1411722 | 0.05231316 | 0.06744405 | 0.03425396 | 0.0132916 | 0.04535049 | 0.03125167 | 0.0615359 | 0.0205243
| Rel.Std.Dev. |  | 0.3922% | 0.5887% | 2.02% | 1.675% | 0.5305% | 1.1% | 2.663% | 0.7303% | 1.416% | 4.653% | 1.558% | 2.045% | 0.9628% | 0.4042% | 1.346% | 0.8883% | 1.772% | 0.6504%
| PDM3 |  | 0.9417% | 1.595% | -1.298% | 0.6641% | 7.679% | -4.732% | -2.034% | -2.377% | 4.098% | -10.69% | -1.151% | -2.942% | 4.72% | -3.211% | -0.8567% | 3.558% | 2.234% | -7.123%
| Z-Score (Absolute) |  | 0.55 | 0.73 | 0.08 | 0.47 | 2.44 | 1.05 | 0.29 | 0.39 | 1.43 | 2.72 | 0.04 | 0.54 | 1.61 | 0.62 | 0.04 | 1.28 | 0.91 | 1.72
| Analytical results for Cd in OREAS 713 (Certified Value 0.41 ppm) | [20 empty] | Certified
Cd | Round | Replicate | Lab | Lab | Lab | Lab | Lab | Lab | Lab | Lab | Lab | Lab | Lab | Lab | Lab | Lab | Lab | Lab | Lab |  |  | 1
| No | No | 01 | 03 | 04 | 08 | 09 | 10 | 12 | 13 | 14 | 16 | 17 | 19 | 20 | 21 | 22 | 23 | 24 |  |  | ppm
|  |  | 4A*OES/MS | 4A*OES/MS | 4A*OES/MS | 4A*OES | 4A*MS | 4A*OES/MS | 4A*MS | 4A*MS | 4A*MS | 4A*MS | 4A*OES | 4A*OES/MS | 4A*MS | 4A*OES/MS | 4A*OES/MS | 4A*OES/MS | 4A*OES |  |  | 2
3
| 1 | 1 | 0.39 | 0.4 | 0.4 | < 1 | 0.43 | 1 | 0.42 | 0.5 | 0.3473235 | < 0.5 | < 1 | 0.4 | 0.41414 | 0.4 | 0.43 | 0.41 | 0.0995 |  |  | 1
| 1 | 2 | 0.41 | 0.36 | 0.41 | < 1 | 0.43 | < 0.3 | 0.43 | 0.5 | 0.316119 | < 0.5 | < 1 | 0.4 | 0.42472 | 0.4 | 0.4 | 0.38 | < 0.1 |  |  | 2
| 1 | 3 | 0.41 | 0.41 | 0.42 | < 1 | 0.41 | < 0.3 | 0.42 | 0.4 | 0.3035303 | 0.5 | < 1 | 0.4 | 0.43201 | 0.41 | 0.42 | 0.42 | < 0.1 |  |  | 16
| 1 | 4 | 0.4 | 0.42 | 0.38 | < 1 | 0.41 | < 0.3 | 0.42 | 0.5 | 0.3586425 | < 0.5 | < 1 | 0.5 | 0.4282 | 0.41 | 0.4 | 0.42 | < 0.1 |  |  | 0.4119109
| 1 | 5 | 0.44 | 0.4 | 0.38 | < 1 | 0.41 | < 0.3 | 0.42 | 0.3 | 0.3315985 | < 0.5 | < 1 | 0.5 | 0.41955 | 0.42 | 0.41 | 0.41 | 0.0558 |  |  | 39
| 1 | 6 | 0.44 | 0.4 | 0.39 | < 1 | 0.4 | < 0.3 | 0.4 | 0.4 | 0.3143443 | 0.5 | < 1 | 0.4 | 0.41457 | 0.4 | 0.42 | 0.41 | 0.05
| Mean |  | 0.415 | 0.3983333 | 0.3966667 |  | 0.415 | 1 | 0.4183333 | 0.4333333 | 0.328593 | 0.5 |  | 0.4333333 | 0.4221983 | 0.4066667 | 0.4133333 | 0.4083333 | 0.06843333
| Median |  | 0.41 | 0.4 | 0.395 |  | 0.41 | 1 | 0.42 | 0.45 | 0.3238588 | 0.5 |  | 0.4 | 0.422135 | 0.405 | 0.415 | 0.41 | 0.0558
| Std Dev. |  | 0.02073644 | 0.02041241 | 0.01632993 |  | 0.01224745 |  | 0.009831921 | 0.08164966 | 0.0212113 | 0 |  | 0.05163978 | 0.007331978 | 0.008164966 | 0.0121106 | 0.0147196 | 0.02706036
| Rel.Std.Dev. |  | 4.997% | 5.124% | 4.117% |  | 2.951% |  | 2.35% | 18.84% | 6.455% | 0% |  | 11.92% | 1.737% | 2.008% | 2.93% | 3.605% | 39.54%
| PDM3 |  | 0.7499% | -3.296% | -3.701% |  | 0.7499% | 142.8% | 1.559% | 5.201% | -20.23% | 21.39% |  | 5.201% | 2.497% | -1.273% | 0.3453% | -0.8685% | -83.39%
| Z-Score (Absolute) |  | 0.13 | 1.14 | 1.27 | 6.59 | 0.13 | NA | 0.38 | NA | 6.45 | NA | 6.59 | NA | 0.67 | 0.51 | 0 | 0.38 | 26.94
Results from laboratories 10, 13, 16 and 19 were removed due to their 0.1 ppm reading resolution.
| Analytical results for Ce in OREAS 713 (Certified Value 599 ppm) | [20 empty] | Certified
Ce | Round | Replicate | Lab | Lab | Lab | Lab | Lab | Lab | Lab | Lab | Lab | Lab | Lab | Lab | Lab | Lab | Lab | Lab |  |  |  | 1
| No | No | 01 | 02 | 03 | 04 | 09 | 10 | 13 | 16 | 17 | 18 | 19 | 20 | 21 | 22 | 23 | 24 |  |  |  | ppm
|  |  | 4A*OES/MS | 4A*MS | 4A*OES/MS | 4A*OES/MS | 4A*MS | 4A*OES/MS | 4A*MS | 4A*MS | 4A*MS | 4A*MS | 4A*OES/MS | 4A*MS | 4A*OES/MS | 4A*OES/MS | 4A*OES/MS | 4A*MS |  |  |  | 0
0
| 1 | 1 | 494.4 | 892.5032 | 630 | 597 | 601 | 583 | 585.1 | 570 | 613 | 583.5926 | 621 | 593.7613 | 615 | 606 | 653 | 581.5286 |  |  |  | 1
| 1 | 2 | 496 | 894.0671 | 571 | 614 | 601 | 571 | 588.3 | 575 | 617 | 572.1473 | 622 | 583.7139 | 610 | 604 | 649 | 612.8259 |  |  |  | 20
| 1 | 3 | 497.7 | 892.2984 | 619 | 621 | 604 | 555 | 573.3 | 574 | 599 | 576.6077 | 600 | 587.5091 | 636 | 611 | 661 | 590.0624 |  |  |  | 16
| 1 | 4 | 501.4 | 894.419 | 618 | 594 | 590 | 537 | 583.2 | 576 | 599 | 586.8768 | 623 | 576.4777 | 604 | 597 | 680 | 599.8144 |  |  |  | 599.141
| 1 | 5 | 493.7 | 892.0063 | 621 | 586 | 595 | 555 | 580.3 | 567 | 632 | 597.2552 | 609 | 565.3239 | 647 | 603 | 648 | 602.1795 |  |  |  | 40
| 1 | 6 | 495 | 893.2341 | 641 | 629 | 603 | 560 | 574 | 570 | 598 | 589.6461 | 608 | 572.5215 | 603 | 600 | 613 | 598.003
| Mean |  | 496.3667 | 893.088 | 616.6667 | 606.8333 | 599 | 560.1667 | 580.7 | 572 | 609.6667 | 584.3543 | 613.8333 | 579.8846 | 619.1667 | 603.5 | 650.6667 | 597.4023
| Median |  | 495.5 | 892.8686 | 620 | 605.5 | 601 | 557.5 | 581.75 | 572 | 606 | 585.2347 | 615 | 580.0958 | 612.5 | 603.5 | 651 | 598.9087
| Std Dev. |  | 2.831725 | 0.988665 | 24.00555 | 16.96369 | 5.403702 | 15.67695 | 6.052768 | 3.521363 | 13.61861 | 9.059783 | 9.495613 | 10.42301 | 18.17049 | 4.84768 | 21.91499 | 10.70268
| Rel.Std.Dev. |  | 0.5705% | 0.1107% | 3.893% | 2.795% | 0.9021% | 2.799% | 1.042% | 0.6156% | 2.234% | 1.55% | 1.547% | 1.797% | 2.935% | 0.8033% | 3.368% | 1.792%
| PDM3 |  | -17.15% | 49.06% | 2.925% | 1.284% | -0.02354% | -6.505% | -3.078% | -4.53% | 1.757% | -2.468% | 2.452% | -3.214% | 3.342% | 0.7275% | 8.6% | -0.2902%
| Z-Score (Absolute) |  | 4.06 | 11.31 | 0.6 | 0.22 | 0.09 | 1.59 | 0.8 | 1.13 | 0.33 | 0.65 | 0.49 | 0.83 | 0.69 | 0.09 | 1.91 | 0.15
| Analytical results for Co in OREAS 713 (Certified Value 15.9 ppm) | [20 empty] | Certified
Co | Round | Replicate | Lab | Lab | Lab | Lab | Lab | Lab | Lab | Lab | Lab | Lab | Lab | Lab | Lab | Lab | Lab | Lab | Lab | Lab | Lab | 1
| No | No | 01 | 02 | 03 | 04 | 08 | 09 | 10 | 12 | 13 | 14 | 16 | 17 | 18 | 19 | 20 | 21 | 22 | 23 | 24 | ppm
|  |  | 4A*OES/MS | 4A*MS | 4A*OES/MS | 4A*OES/MS | 4A*MS | 4A*MS | 4A*OES/MS | 4A*MS | 4A*MS | 4A*MS | 4A*OES | 4A*OES | 4A*MS | 4A*OES/MS | 4A*MS | 4A*OES/MS | 4A*OES/MS | 4A*OES/MS | 4A*OES | 1
2
| 1 | 1 | 109.1 | 15.23171 | 13.8 | 16.4 | 236.7 | 16.31 | 15 | 15 | 16 | 15.6676 | 70 | 16 | 16.50357 | 15.6 | 15.69702 | 16.5 | 16.6 | 16.6 | 15.5704 | 1
| 1 | 2 | 109.3 | 15.36124 | 13 | 16.5 | 230.4 | 16.23 | 17 | 16 | 16 | 16.105 | 70 | 19 | 16.12479 | 15.7 | 15.3042 | 16.2 | 18.1 | 16.8 | 15.0032 | #N/A
| 1 | 3 | 110.2 | 15.45014 | 14 | 16.8 | 233.8 | 15.85 | 15 | 16 | 16 | 15.95262 | 75 | 14 | 16.71026 | 10.8 | 15.43009 | 17.3 | 17 | 17 | 14.8302 | 16
| 1 | 4 | 110.3 | 15.82803 | 14.3 | 16.4 | 226.9 | 16.28 | 16 | 15 | 16 | 15.93329 | 75 | 18 | 16.64873 | 15.7 | 15.64803 | 16.7 | 17.6 | 17.4 | 15.3909 | 15.93371
| 1 | 5 | 108.7 | 15.45438 | 14 | 15.9 | 227.4 | 16.09 | 14 | 16 | 17 | 15.33058 | 70 | 17 | 16.67249 | 16 | 15.10578 | 16.7 | 16.8 | 17.4 | 15.1522 | 41
| 1 | 6 | 109.7 | 15.30189 | 14.5 | 16.9 | 230.3 | 16.19 | 16 | 16 | 16 | 16.38545 | 70 | 16 | 16.55561 | 15.2 | 15.1882 | 16.2 | 16.6 | 16 | 14.9888
| Mean |  | 109.55 | 15.4379 | 13.93333 | 16.48333 | 230.9167 | 16.15833 | 15.5 | 15.66667 | 16.16667 | 15.89576 | 71.66667 | 16.66667 | 16.53591 | 14.83333 | 15.39555 | 16.6 | 17.11667 | 16.86667 | 15.15595
| Median |  | 109.5 | 15.40569 | 14 | 16.45 | 230.35 | 16.21 | 15.5 | 16 | 16 | 15.94296 | 70 | 16.5 | 16.60217 | 15.65 | 15.367145 | 16.6 | 16.9 | 16.9 | 15.0777
| Std Dev. |  | 0.6316645 | 0.2095297 | 0.5202563 | 0.3544949 | 3.765855 | 0.1695189 | 1.048809 | 0.5163978 | 0.4082483 | 0.3632362 | 2.581989 | 1.75119 | 0.2155171 | 1.992653 | 0.2413002 | 0.409878 | 0.6080022 | 0.5316641 | 0.2772613
| Rel.Std.Dev. |  | 0.5766% | 1.357% | 3.734% | 2.151% | 1.631% | 1.049% | 6.767% | 3.296% | 2.525% | 2.285% | 3.603% | 10.51% | 1.303% | 13.43% | 1.567% | 2.469% | 3.552% | 3.152% | 1.829%
| PDM3 |  | 587.5% | -3.112% | -12.55% | 3.449% | 1349% | 1.41% | -2.722% | -1.676% | 1.462% | -0.2382% | 349.8% | 4.6% | 3.779% | -6.906% | -3.377% | 4.182% | 7.424% | 5.855% | -4.881%
| Z-Score (Absolute) |  | 89.96 | 0.7 | 2.15 | 0.31 | 206.87 | 0.01 | 0.64 | 0.48 | 0 | 0.26 | 53.46 | 0.48 | 0.36 | 1.28 | 0.74 | 0.42 | 0.92 | 0.67 | 0.97
| Analytical results for Cr in OREAS 713 (Certified Value 179 ppm) | [20 empty] | Certified
Cr | Round | Replicate | Lab | Lab | Lab | Lab | Lab | Lab | Lab | Lab | Lab | Lab | Lab | Lab | Lab | Lab | Lab | Lab | Lab |  |  | 1
| No | No | 01 | 02 | 03 | 04 | 08 | 09 | 10 | 12 | 13 | 14 | 17 | 19 | 20 | 21 | 22 | 23 | 24 |  |  | ppm
|  |  | 4A*OES/MS | 4A*OES | 4A*OES/MS | 4A*OES/MS | 4A*OES | 4A*MS | 4A*OES/MS | 4A*OES | 4A*OES | 4A*MS | 4A*OES | 4A*OES/MS | 4A*MS | 4A*OES/MS | 4A*OES/MS | 4A*OES/MS | 4A*OES |  |  | 0
0
| 1 | 1 | 85 | 199.4155 | 178 | 176 | 149.5 | 176 | 146 | 184 | 197 | 197.5744 | 196 | 164 | 222.3563 | 178 | 174 | 187 | 150.6836 |  |  | 1
| 1 | 2 | 86.1 | 197.389 | 167 | 174 | 146.7 | 168 | 152 | 184 | 193 | 190.6918 | 202 | 162 | 215.5596 | 173 | 178 | 188 | 154.5828 |  |  | #N/A
| 1 | 3 | 85.1 | 198.298 | 175 | 181 | 149.7 | 170 | 147 | 175 | 154 | 196.7415 | 199 | 157 | 216.1976 | 173 | 178 | 185 | 189.7523 |  |  | 16
| 1 | 4 | 86.9 | 198.022 | 176 | 174 | 148.5 | 165 | 127 | 186 | 189 | 198.9334 | 200 | 160 | 218.55 | 177 | 175 | 187 | 198.5095 |  |  | 178.5694
| 1 | 5 | 85.1 | 199.909 | 180 | 176 | 147.7 | 158 | 145 | 180 | 209 | 189.5243 | 196 | 156 | 215.3726 | 182 | 175 | 182 | 148.9349 |  |  | 42
| 1 | 6 | 87.2 | 199.0095 | 174 | 176 | 145.9 | 175 | 94 | 184 | 187 | 198.6443 | 192 | 156 | 214.2276 | 180 | 182 | 181 | 175.7541
| Mean |  | 85.9 | 198.6738 | 175 | 176.1667 | 148 | 168.6667 | 135.1667 | 182.1667 | 188.1667 | 195.3516 | 197.5 | 159.1667 | 217.04395 | 177.1667 | 177 | 185 | 169.7029
| Median |  | 85.6 | 198.65375 | 175.5 | 176 | 148.1 | 169 | 145.5 | 184 | 191 | 197.1579 | 197.5 | 158.5 | 215.8786 | 177.5 | 176.5 | 186 | 165.16845
| Std Dev. |  | 0.981835 | 0.9386493 | 4.472136 | 2.562551 | 1.521841 | 6.683313 | 21.90358 | 4.020779 | 18.46528 | 4.152469 | 3.563706 | 3.371449 | 2.970996 | 3.656045 | 2.966479 | 2.898275 | 21.40129
| Rel.Std.Dev. |  | 1.143% | 0.4725% | 2.556% | 1.455% | 1.028% | 3.962% | 16.2% | 2.207% | 9.813% | 2.126% | 1.804% | 2.118% | 1.369% | 2.064% | 1.676% | 1.567% | 12.61%
| PDM3 |  | -51.9% | 11.26% | -1.999% | -1.346% | -17.12% | -5.546% | -24.31% | 2.015% | 5.375% | 9.398% | 10.6% | -10.87% | 21.55% | -0.7855% | -0.8789% | 3.601% | -4.965%
| Z-Score (Absolute) |  | 5.5 | 1.31 | 0.12 | 0.05 | 1.75 | 0.5 | 2.53 | 0.31 | 0.67 | 1.11 | 1.24 | 1.08 | 2.42 | 0.01 | 0 | 0.48 | 0.44
| Analytical results for Cs in OREAS 713 (Certified Value 0.82 ppm) | [20 empty] | Certified
Cs | Round | Replicate | Lab | Lab | Lab | Lab | Lab | Lab | Lab | Lab | Lab | Lab | Lab | Lab | Lab | Lab | Lab | Lab | Lab |  |  | 1
| No | No | 01 | 02 | 03 | 04 | 09 | 10 | 12 | 13 | 16 | 17 | 18 | 19 | 20 | 21 | 22 | 23 | 24 |  |  | ppm
|  |  | 4A*OES/MS | 4A*MS | 4A*OES/MS | 4A*OES/MS | 4A*MS | 4A*OES/MS | 4A*MS | 4A*MS | 4A*MS | 4A*MS | 4A*MS | 4A*OES/MS | 4A*MS | 4A*OES/MS | 4A*OES/MS | 4A*OES/MS | 4A*MS |  |  | 2
3
| 1 | 1 | 0.9 | 0.7284324 | 0.78 | 0.78 | 0.82 | 0.74 | 0.9 | 0.8 | 0.9 | 0.85 | 0.8032787 | 0.8 | 0.84922 | 0.82 | 0.8 | 0.88 | 0.851 |  |  | 1
| 1 | 2 | 0.9 | 0.6413628 | 0.73 | 0.81 | 0.8 | 0.72 | 0.9 | 0.8 | 0.9 | 0.85 | 0.823892 | 0.8 | 0.84659 | 0.8 | 0.8 | 0.86 | 0.9031 |  |  | 4
| 1 | 3 | 0.9 | 0.6836092 | 0.81 | 0.8 | 0.83 | 0.67 | 0.9 | 0.8 | 0.8 | 0.84 | 0.7786378 | 0.8 | 0.82088 | 0.84 | 0.81 | 0.91 | 0.869 |  |  | 16
| 1 | 4 | 0.8 | 0.680086 | 0.81 | 0.79 | 0.79 | 0.84 | 0.9 | 0.7 | 0.9 | 0.85 | 0.8266043 | 0.8 | 0.84682 | 0.81 | 0.79 | 0.94 | 0.891 |  |  | 0.8177984
| 1 | 5 | 0.9 | 0.6897217 | 0.79 | 0.77 | 0.82 | 0.72 | 0.9 | 0.8 | 0.9 | 0.87 | 0.8304663 | 0.8 | 0.83443 | 0.84 | 0.79 | 0.78 | 0.9122 |  |  | 43
| 1 | 6 | 0.8 | 0.6532526 | 0.8 | 0.81 | 0.79 | 0.71 | 0.9 | 0.8 | 0.9 | 0.84 | 0.8221086 | 0.8 | 0.83197 | 0.81 | 0.82 | 0.76 | 0.8675
| Mean |  | 0.8666667 | 0.6794108 | 0.7866667 | 0.7933333 | 0.8083333 | 0.7333333 | 0.9 | 0.7833333 | 0.8833333 | 0.85 | 0.8141646 | 0.8 | 0.8383183 | 0.82 | 0.8016667 | 0.855 | 0.8823
| Median |  | 0.9 | 0.6818476 | 0.795 | 0.795 | 0.81 | 0.72 | 0.9 | 0.8 | 0.9 | 0.85 | 0.8230003 | 0.8 | 0.84051 | 0.815 | 0.8 | 0.87 | 0.88
| Std Dev. |  | 0.05163978 | 0.03052676 | 0.03011091 | 0.01632993 | 0.01722401 | 0.05715476 | 0 | 0.04082483 | 0.04082483 | 0.01095445 | 0.01979332 | 1.216188e-16 | 0.01112709 | 0.0167332 | 0.01169045 | 0.07148426 | 0.023571
| Rel.Std.Dev. |  | 5.958% | 4.493% | 3.828% | 2.058% | 2.131% | 7.794% | 0% | 5.212% | 4.622% | 1.289% | 2.431% | 1.52e-14% | 1.327% | 2.041% | 1.458% | 8.361% | 2.672%
| PDM3 |  | 5.976% | -16.92% | -3.807% | -2.992% | -1.157% | -10.33% | 10.05% | -4.214% | 8.014% | 3.938% | -0.4443% | -2.176% | 2.509% | 0.2692% | -1.973% | 4.549% | 7.887%
| Z-Score (Absolute) |  | NA | 3.44 | 0.64 | 0.47 | 0.08 | 2.03 | NA | NA | NA | 1.01 | 0.08 | NA | 0.71 | 0.23 | 0.25 | 1.14 | 1.86
| Analytical results for Cu in OREAS 713 (Indicative Value 6.59 ppm) | [20 empty] | Indicative
Cu | Round | Replicate | Lab | Lab | Lab | Lab | Lab | Lab | Lab | Lab | Lab | Lab | Lab | Lab | Lab | Lab | Lab | Lab | Lab | Lab |  | 1
| No | No | 01 | 03 | 04 | 08 | 09 | 10 | 12 | 13 | 14 | 16 | 17 | 18 | 19 | 20 | 21 | 22 | 23 | 24 |  | ppm
|  |  | 4A*OES/MS | 4A*OES/MS | 4A*OES/MS | 4A*MS | 4A*MS | 4A*OES/MS | 4A*OES | 4A*OES | 4A*MS | 4A*OES | 4A*OES | 4A*MS | 4A*OES/MS | 4A*MS | 4A*OES/MS | 4A*OES/MS | 4A*OES/MS | 4A*OES |  | 2
2
| 1 | 1 | < 0.5 | 4.8 | 46.8 | 24.16 | 6.04 | 3 | 11 | 32 | 5.147223 | < 5 | 82 | 4.343698 | 5.7 | 4.5737 | 22.9 | 18.2 | 7.7 | 7.5348 |  | 1
| 1 | 2 | < 0.5 | 3.8 | 44.4 | 24.34 | 6.29 | 4 | 11 | 32 | 5.47939 | < 5 | 126 | 3.997538 | 6.4 | 4.67235 | 22.8 | 16.2 | 4.3 | 13.3757 |  | 18
| 1 | 3 | 0.6 | 5.3 | 44.7 | 23.61 | 6.18 | 8 | 12 | 34 | 5.020199 | < 5 | 108 | 3.986121 | 4.3 | 4.68281 | 22.4 | 18.4 | 2.5 | 5.5822 |  | 16
| 1 | 4 | 2.7 | 4.7 | 42.3 | 24.03 | 6.29 | 2 | 11 | 39 | 5.203246 | < 5 | 116 | 4.204445 | 5.5 | 4.3129 | 24.1 | 14.8 | 7.4 | 5.5578 |  | 6.587062
| 1 | 5 | 4 | 4.3 | 42.2 | 24.8 | 6.24 | 5 | 11 | 34 | 5.452932 | < 5 | 96 | 4.062429 | 5.7 | 4.31646 | 27.4 | 18.2 | 4.2 | 15.3294 |  | 24
| 1 | 6 | 3.5 | 4.6 | 45.3 | 24.68 | 6.19 | 1 | 12 | 37 | 5.20831 | < 5 | 95 | 4.20528 | 6.3 | 4.47651 | 19.9 | 5.2 | 0.7 | 7.953
| Mean |  | 2.7 | 4.583333 | 44.28333 | 24.27 | 6.205 | 3.833333 | 11.33333 | 34.66667 | 5.251883 |  | 103.8333 | 4.133252 | 5.65 | 4.505788 | 23.25 | 15.16667 | 4.466667 | 9.22215
| Median |  | 3.1 | 4.65 | 44.55 | 24.25 | 6.215 | 3.5 | 11 | 34 | 5.205778 |  | 102 | 4.133437 | 5.7 | 4.525105 | 22.85 | 17.2 | 4.25 | 7.7439
| Std Dev. |  | 1.498888 | 0.5036533 | 1.779232 | 0.4379954 | 0.09354143 | 2.483277 | 0.5163978 | 2.804758 | 0.1794859 |  | 15.95515 | 0.1411563 | 0.752994 | 0.1658914 | 2.458251 | 5.087108 | 2.728125 | 4.139688
| Rel.Std.Dev. |  | 55.51% | 10.99% | 4.018% | 1.805% | 1.508% | 64.78% | 4.556% | 8.091% | 3.418% |  | 15.37% | 3.415% | 13.33% | 3.682% | 10.57% | 33.54% | 61.08% | 44.89%
| PDM3 |  | -59.01% | -30.42% | 572.3% | 268.4% | -5.8% | -41.81% | 72.05% | 426.3% | -20.27% |  | 1476% | -37.25% | -14.23% | -31.6% | 253% | 130.2% | -32.19% | 40%
| Z-Score (Absolute) |  | 0.81 | 0.27 | 7.7 | 3.68 | 0.06 | 0.42 | 1.08 | 5.77 | 0.14 | 0.69 | 19.64 | 0.36 | 0.06 | 0.29 | 3.48 | 1.85 | 0.29 | 0.66
| Analytical results for Dy in OREAS 713 (Certified Value 23.4 ppm) | [20 empty] | Certified
Dy | Round | Replicate | Lab | Lab | Lab | Lab | Lab | Lab | Lab | Lab | Lab | Lab | [9 empty] | 1
| No | No | 01 | 02 | 09 | 10 | 13 | 16 | 17 | 18 | 20 | 24 | [9 empty] | ppm
|  |  | 4A*OES/MS | 4A*MS | 4A*MS | 4A*OES/MS | 4A*MS | 4A*MS | 4A*MS | 4A*MS | 4A*MS | 4A*MS | [9 empty] | 1
2
| 1 | 1 | 25.87 | 24.19342 | 23.47 | 20.8 | 22.2 | 23.7 | 22.5 | 21.66131 | 25.96898 | 22.8338 | [9 empty] | 1
| 1 | 2 | 25.43 | 24.60691 | 23.44 | 21.3 | 22.3 | 23.8 | 22.29 | 21.02687 | 26.44005 | 22.6644 | [9 empty] | 5
| 1 | 3 | 25.9 | 24.55394 | 23.69 | 20.4 | 22.9 | 24.4 | 22.29 | 21.25577 | 26.97193 | 22.2981 | [9 empty] | 16
| 1 | 4 | 23.98 | 24.35983 | 22.95 | 21.8 | 21.8 | 24.1 | 22.52 | 21.54786 | 26.37154 | 22.4008 | [9 empty] | 23.35904
| 1 | 5 | 26.5 | 24.66188 | 23.1 | 21.1 | 22.4 | 23.4 | 23.09 | 21.98038 | 26.35888 | 22.4378 | [9 empty] | 44
| 1 | 6 | 25.09 | 24.17284 | 23.46 | 22.7 | 22.4 | 23.7 | 21.97 | 21.64857 | 25.85946 | 20.7701
| Mean |  | 25.46167 | 24.4248 | 23.35167 | 21.35 | 22.33333 | 23.85 | 22.44333 | 21.52013 | 26.32847 | 22.23417
| Median |  | 25.65 | 24.45688 | 23.45 | 21.2 | 22.35 | 23.75 | 22.395 | 21.59822 | 26.36521 | 22.4193
| Std Dev. |  | 0.8685025 | 0.213208 | 0.273014 | 0.8117881 | 0.3559026 | 0.3507136 | 0.37372 | 0.3353269 | 0.3945818 | 0.7431652
| Rel.Std.Dev. |  | 3.411% | 0.8729% | 1.169% | 3.802% | 1.594% | 1.47% | 1.665% | 1.558% | 1.499% | 3.342%
| PDM3 |  | 9.001% | 4.563% | -0.03156% | -8.601% | -4.391% | 2.102% | -3.92% | -7.872% | 12.71% | -4.816%
| Z-Score (Absolute) |  | 1.48 | 0.88 | 0.26 | 0.9 | 0.33 | 0.55 | 0.26 | 0.8 | 1.99 | 0.38
| Analytical results for Er in OREAS 713 (Certified Value 23.1 ppm) | [20 empty] | Certified
Er | Round | Replicate | Lab | Lab | Lab | Lab | Lab | Lab | Lab | Lab | Lab | Lab | [9 empty] | 1
| No | No | 01 | 02 | 09 | 10 | 13 | 16 | 17 | 18 | 20 | 24 | [9 empty] | ppm
|  |  | 4A*OES/MS | 4A*MS | 4A*MS | 4A*OES/MS | 4A*MS | 4A*MS | 4A*MS | 4A*MS | 4A*MS | 4A*MS | [9 empty] | 1
2
| 1 | 1 | 27.19 | 24.5056 | 22.53 | 21.9 | 22.8 | 23.1 | 23.58 | 22.23159 | 27.56279 | 22.7126 | [9 empty] | 1
| 1 | 2 | 26.91 | 24.53811 | 22.93 | 22.3 | 23.3 | 23.4 | 24 | 21.65329 | 27.27574 | 22.5302 | [9 empty] | 6
| 1 | 3 | 27.15 | 24.73258 | 25.3 | 21.3 | 23.4 | 23.8 | 23.67 | 21.90643 | 27.61369 | 22.1052 | [9 empty] | 16
| 1 | 4 | 25.34 | 24.39042 | 22.81 | 22.3 | 23.9 | 23.3 | 23.81 | 22.22787 | 27.41016 | 22.5373 | [9 empty] | 23.05025
| 1 | 5 | 27.97 | 24.19327 | 22.57 | 21.8 | 23.7 | 22.9 | 24.38 | 22.64012 | 27.29428 | 22.6478 | [9 empty] | 45
| 1 | 6 | 26.57 | 24.64796 | 23.57 | 22.6 | 22.7 | 23.1 | 22.99 | 22.38288 | 26.55454 | 20.6466
| Mean |  | 26.855 | 24.50132 | 23.285 | 22.03333 | 23.3 | 23.26667 | 23.73833 | 22.1737 | 27.2852 | 22.19662
| Median |  | 27.03 | 24.52185 | 22.87 | 22.1 | 23.35 | 23.2 | 23.74 | 22.22973 | 27.35222 | 22.53375
| Std Dev. |  | 0.874294 | 0.1915969 | 1.055874 | 0.4633213 | 0.4774935 | 0.3141125 | 0.4636989 | 0.3492408 | 0.3833048 | 0.7884233
| Rel.Std.Dev. |  | 3.256% | 0.782% | 4.535% | 2.103% | 2.049% | 1.35% | 1.953% | 1.575% | 1.405% | 3.552%
| PDM3 |  | 16.51% | 6.295% | 1.018% | -4.412% | 1.084% | 0.9389% | 2.985% | -3.803% | 18.37% | -3.703%
| Z-Score (Absolute) |  | 2.17 | 0.74 | 0 | 0.77 | 0 | 0.02 | 0.27 | 0.68 | 2.43 | 0.67
| Analytical results for Eu in OREAS 713 (Certified Value 3.52 ppm) | [20 empty] | Certified
Eu | Round | Replicate | Lab | Lab | Lab | Lab | Lab | Lab | Lab | Lab | Lab | Lab | [9 empty] | 1
| No | No | 01 | 02 | 09 | 10 | 13 | 16 | 17 | 18 | 20 | 24 | [9 empty] | ppm
|  |  | 4A*OES/MS | 4A*MS | 4A*MS | 4A*OES/MS | 4A*MS | 4A*MS | 4A*MS | 4A*MS | 4A*MS | 4A*MS | [9 empty] | 2
3
| 1 | 1 | 3.63 | 3.850909 | 3.68 | 3.31 | 3.6 | 3.45 | 3.25 | 3.400621 | 3.63143 | 3.4849 | [9 empty] | 1
| 1 | 2 | 3.58 | 3.702131 | 3.59 | 3.4 | 3.7 | 3.55 | 3.28 | 3.332478 | 3.48767 | 3.4947 | [9 empty] | 7
| 1 | 3 | 3.59 | 3.727729 | 3.73 | 3.18 | 3.5 | 3.55 | 3.26 | 3.272353 | 3.5928 | 3.4316 | [9 empty] | 16
| 1 | 4 | 3.38 | 3.818477 | 3.71 | 3.45 | 3.7 | 3.55 | 3.25 | 3.399682 | 3.65582 | 3.3839 | [9 empty] | 3.521944
| 1 | 5 | 3.72 | 3.942052 | 3.63 | 3.3 | 3.7 | 3.5 | 3.39 | 3.460451 | 3.52021 | 3.432 | [9 empty] | 46
| 1 | 6 | 3.51 | 3.691426 | 3.77 | 3.61 | 3.6 | 3.55 | 3.2 | 3.412133 | 3.59935 | 3.2418
| Mean |  | 3.568333 | 3.788787 | 3.685 | 3.375 | 3.633333 | 3.525 | 3.271667 | 3.37962 | 3.581213 | 3.411483
| Median |  | 3.585 | 3.773103 | 3.695 | 3.355 | 3.65 | 3.55 | 3.255 | 3.400152 | 3.596075 | 3.4318
| Std Dev. |  | 0.1151376 | 0.09894178 | 0.06625708 | 0.1478851 | 0.08164966 | 0.041833 | 0.06369197 | 0.0665777 | 0.06484261 | 0.09240553
| Rel.Std.Dev. |  | 3.227% | 2.611% | 1.798% | 4.382% | 2.247% | 1.187% | 1.947% | 1.97% | 1.811% | 2.709%
| PDM3 |  | 1.317% | 7.577% | 4.63% | -4.172% | 3.163% | 0.08678% | -7.106% | -4.041% | 1.683% | -3.136%
| Z-Score (Absolute) |  | 0.11 | 1.19 | 0.68 | 0.85 | 0.43 | 0.11 | 1.36 | 0.82 | 0.17 | 0.67
| Analytical results for Fe in OREAS 713 (Certified Value 21.38 wt.%) | [20 empty] | Certified
Fe | Round | Replicate | Lab | Lab | Lab | Lab | Lab | Lab | Lab | Lab | Lab | Lab | Lab | Lab | Lab | Lab | Lab | Lab | Lab | Lab |  | 1
| No | No | 01 | 02 | 03 | 04 | 08 | 09 | 10 | 12 | 13 | 14 | 16 | 17 | 18 | 19 | 21 | 22 | 23 | 24 |  | wt.%
|  |  | 4A*OES/MS | 4A*OES | 4A*OES/MS | 4A*OES/MS | 4A*OES | 4A*MS | 4A*OES/MS | 4A*OES | 4A*OES | 4A*OES | 4A*OES | 4A*OES | 4A*OES | 4A*OES/MS | 4A*OES/MS | 4A*OES/MS | 4A*OES/MS | 4A*OES |  | 2
3
| 1 | 1 | 21.5957 | 22.1162 | 20.5 | 20.5 | 21.76 | 21.32 | 20.5 | 21.4 | 21.74 | 22.04292 | 20.8 | 21.22 | 22.0499 | 17.19 | 20.6 | 21.4 | 20.9 | 22.2476 |  | 1
| 1 | 2 | 21.5364 | 22.12388 | 19.6 | 20.7 | 21.93 | 21.33 | 20.7 | 21.6 | 21.48 | 22.64111 | 20.9 | 21.89 | 21.57101 | 17.08 | 20.7 | 21.2 | 20.9 | 21.9054 |  | 24
| 1 | 3 | 21.6759 | 22.220885 | 20.8 | 20.7 | 21.75 | 21.41 | 19.3 | 21 | 21.67 | 21.97466 | 21.6 | 21.82 | 22.22555 | 17.17 | 20.8 | 21.2 | 20.8 | 22.2428 |  | 16
| 1 | 4 | 21.7236 | 22.259945 | 20.6 | 20.2 | 21.6 | 21.32 | 20.5 | 21.1 | 22.08 | 22.04155 | 21.1 | 22 | 22.07489 | 17.24 | 20.5 | 21.1 | 20.9 | 21.9537 |  | 21.37665
| 1 | 5 | 21.4265 | 22.18755 | 20.3 | 20.4 | 21.6 | 21.44 | 19.9 | 21.5 | 21.83 | 21.53714 | 20.7 | 21.86 | 21.97932 | 17.32 | 21 | 21.1 | 20.3 | 22.1961 |  | 47
| 1 | 6 | 21.5921 | 22.390315 | 20.6 | 21.1 | 21.83 | 21.4 | 21.4 | 21.8 | 22.43 | 22.3372 | 20.7 | 21.74 | 21.99758 | 17.43 | 20.6 | 21.2 | 20.2 | 21.9412
| Mean |  | 21.5917 | 22.2164625 | 20.4 | 20.6 | 21.745 | 21.37 | 20.38333 | 21.4 | 21.87167 | 22.09576 | 20.96667 | 21.755 | 21.98304 | 17.23833 | 20.7 | 21.2 | 20.66667 | 22.08113
| Median |  | 21.5939 | 22.2042175 | 20.55 | 20.6 | 21.755 | 21.365 | 20.5 | 21.45 | 21.785 | 22.04224 | 20.85 | 21.84 | 22.02374 | 17.215 | 20.65 | 21.2 | 20.85 | 22.0749
| Std Dev. |  | 0.1047402 | 0.1015825 | 0.4242641 | 0.3098387 | 0.1294218 | 0.05291503 | 0.7167054 | 0.303315 | 0.33713 | 0.3709829 | 0.3444803 | 0.2756628 | 0.2198676 | 0.1228685 | 0.1788854 | 0.1095445 | 0.3265986 | 0.1635649
| Rel.Std.Dev. |  | 0.4851% | 0.4572% | 2.08% | 1.504% | 0.5952% | 0.2476% | 3.516% | 1.417% | 1.541% | 1.679% | 1.643% | 1.267% | 1% | 0.7128% | 0.8642% | 0.5167% | 1.58% | 0.7407%
| PDM3 |  | 1.006% | 3.929% | -4.569% | -3.633% | 1.723% | -0.03112% | -4.647% | 0.1092% | 2.316% | 3.364% | -1.918% | 1.77% | 2.837% | -19.36% | -3.165% | -0.8264% | -3.321% | 3.296%
| Z-Score (Absolute) |  | 0.22 | 0.87 | 1.04 | 0.83 | 0.38 | 0.02 | 1.05 | 0.02 | 0.51 | 0.75 | 0.44 | 0.39 | 0.63 | 4.36 | 0.72 | 0.19 | 0.76 | 0.73
| Analytical results for Ga in OREAS 713 (Certified Value 9.88 ppm) | [20 empty] | Certified
Ga | Round | Replicate | Lab | Lab | Lab | Lab | Lab | Lab | Lab | Lab | Lab | Lab | Lab | Lab | Lab | Lab | Lab | Lab | Lab |  |  | 1
| No | No | 01 | 02 | 03 | 04 | 09 | 10 | 12 | 13 | 16 | 17 | 18 | 19 | 20 | 21 | 22 | 23 | 24 |  |  | ppm
|  |  | 4A*OES/MS | 4A*OES | 4A*OES/MS | 4A*OES/MS | 4A*MS | 4A*OES/MS | 4A*MS | 4A*MS | 4A*MS | 4A*MS | 4A*MS | 4A*OES/MS | 4A*MS | 4A*OES/MS | 4A*OES/MS | 4A*OES/MS | 4A*MS |  |  | 2
2
| 1 | 1 | < 0.05 | 16.418 | 8.72 | 10.15 | 12.48 | 8.6 | 9.2 | 9.5 | 12 | 16.01 | 23.09446 | 26 | 9.04619 | 8.9 | 9.88 | 10.2 | 8.9547 |  |  | 1
| 1 | 2 | 2.14 | 16.012 | 8.2 | 10.3 | 12.8 | 8.8 | 9.3 | 10.9 | 11.4 | 16.42 | 23.40426 | 27 | 8.44965 | 8.63 | 10 | 10.4 | 9.0061 |  |  | 9
| 1 | 3 | 1.42 | 15.186 | 9.08 | 10.3 | 12.43 | 8.4 | 9.2 | 9.8 | 11.8 | 15.87 | 23.83198 | 26 | 8.48901 | 9.37 | 9.9 | 10.6 | 8.894 |  |  | 16
| 1 | 4 | 1.75 | 14.647 | 9.13 | 10.2 | 12.64 | 9.4 | 9.4 | 10.6 | 11.6 | 16.33 | 23.2811 | 27 | 8.85443 | 9.22 | 9.87 | 10.85 | 8.9113 |  |  | 9.879752
| 1 | 5 | 1.41 | 15.102 | 8.85 | 9.79 | 12.39 | 8.9 | 9.4 | 9.3 | 11.8 | 16.75 | 24.07445 | 27 | 8.42327 | 9.25 | 9.88 | 10.75 | 9.3443 |  |  | 48
| 1 | 6 | 1.66 | 15.067 | 9.04 | 10.45 | 12.95 | 8.9 | 9.5 | 9.2 | 12.2 | 15.86 | 23.4401 | 27 | 8.74469 | 8.84 | 9.92 | 9.84 | 8.9245
| Mean |  | 1.676 | 15.40533 | 8.836667 | 10.19833 | 12.615 | 8.833333 | 9.333333 | 9.883333 | 11.8 | 16.20667 | 23.52106 | 26.66667 | 8.667873 | 9.035 | 9.908333 | 10.44 | 9.005817
| Median |  | 1.66 | 15.144 | 8.945 | 10.25 | 12.56 | 8.85 | 9.35 | 9.65 | 11.8 | 16.17 | 23.42218 | 27 | 8.61685 | 9.06 | 9.89 | 10.5 | 8.9396
| Std Dev. |  | 0.2988812 | 0.6668126 | 0.3480613 | 0.2249815 | 0.2236739 | 0.3386247 | 0.121106 | 0.7082843 | 0.2828427 | 0.3544385 | 0.3640554 | 0.5163978 | 0.2542723 | 0.2873848 | 0.04833908 | 0.3765634 | 0.1704305
| Rel.Std.Dev. |  | 17.83% | 4.328% | 3.939% | 2.206% | 1.773% | 3.833% | 1.298% | 7.166% | 2.397% | 2.187% | 1.548% | 1.936% | 2.934% | 3.181% | 0.4879% | 3.607% | 1.892%
| PDM3 |  | -83.04% | 55.93% | -10.56% | 3.225% | 27.69% | -10.59% | -5.531% | 0.03625% | 19.44% | 64.04% | 138.1% | 169.9% | -12.27% | -8.55% | 0.2893% | 5.671% | -8.846%
| Z-Score (Absolute) |  | 5.34 | 3.45 | 0.67 | 0.18 | 1.7 | 0.67 | 0.36 | 0.02 | 1.19 | 3.95 | 8.54 | 10.51 | 0.78 | 0.55 | 0 | 0.33 | 0.57
| Analytical results for Gd in OREAS 713 (Certified Value 20.9 ppm) | [20 empty] | Certified
Gd | Round | Replicate | Lab | Lab | Lab | Lab | Lab | Lab | Lab | Lab | Lab | Lab | [9 empty] | 1
| No | No | 01 | 02 | 09 | 10 | 13 | 16 | 17 | 18 | 20 | 24 | [9 empty] | ppm
|  |  | 4A*OES/MS | 4A*MS | 4A*MS | 4A*OES/MS | 4A*MS | 4A*MS | 4A*MS | 4A*MS | 4A*MS | 4A*MS | [9 empty] | 1
2
| 1 | 1 | 23.93 | 52.1568 | 20.26 | 18.9 | 19.2 | 20.4 | 20.2 | 22.16273 | 20.98214 | 15.4858 | [9 empty] | 1
| 1 | 2 | 23.9 | 52.67941 | 20.34 | 19.2 | 19.9 | 20.4 | 19.8 | 21.26573 | 21.39556 | 15.9111 | [9 empty] | 10
| 1 | 3 | 24.1 | 52.19141 | 22.96 | 18.4 | 18.8 | 21 | 19.8 | 21.60988 | 21.70368 | 15.1862 | [9 empty] | 16
| 1 | 4 | 22.24 | 52.02885 | 20.81 | 19.9 | 19.8 | 20.4 | 20 | 22.13158 | 21.45228 | 15.0335 | [9 empty] | 20.92612
| 1 | 5 | 25.08 | 53.09281 | 20.92 | 18.9 | 19.4 | 20.4 | 20.7 | 22.16482 | 21.20145 | 14.6663 | [9 empty] | 49
| 1 | 6 | 23.43 | 51.58256 | 21.21 | 20.9 | 19.8 | 20.8 | 19.4 | 21.96578 | 20.83797 | 15.2559
| Mean |  | 23.78 | 52.28864 | 21.08333 | 19.36667 | 19.48333 | 20.56667 | 19.98333 | 21.88342 | 21.26218 | 15.25647
| Median |  | 23.915 | 52.17411 | 20.865 | 19.05 | 19.6 | 20.4 | 19.9 | 22.04868 | 21.298505 | 15.22105
| Std Dev. |  | 0.9298817 | 0.5276865 | 0.9868874 | 0.8981462 | 0.4308906 | 0.265832 | 0.4400758 | 0.369305 | 0.3196608 | 0.4204966
| Rel.Std.Dev. |  | 3.91% | 1.009% | 4.681% | 4.638% | 2.212% | 1.293% | 2.202% | 1.688% | 1.503% | 2.756%
| PDM3 |  | 13.64% | 149.9% | 0.7513% | -7.452% | -6.895% | -1.718% | -4.505% | 4.575% | 1.606% | -27.09%
| Z-Score (Absolute) |  | 1.66 | 17.68 | 0.15 | 0.82 | 0.75 | 0.15 | 0.47 | 0.59 | 0.25 | 3.13
| Analytical results for Ge in OREAS 713 (Indicative Value 1.1 ppm) | [20 empty] | Indicative
Ge | Round | Replicate | Lab | Lab | Lab | Lab | Lab | Lab | Lab | Lab | Lab | Lab | Lab | Lab | Lab | Lab | [5 empty] | 1
| No | No | 01 | 02 | 03 | 04 | 09 | 10 | 12 | 13 | 17 | 18 | 19 | 21 | 22 | 23 | [5 empty] | ppm
|  |  | 4A*OES/MS | 4A*MS | 4A*OES/MS | 4A*OES/MS | 4A*MS | 4A*OES/MS | 4A*MS | 4A*MS | 4A*MS | 4A*MS | 4A*OES/MS | 4A*OES/MS | 4A*OES/MS | 4A*OES/MS | [5 empty] | 2
2
| 1 | 1 | 2.41 | 1.051583 | 0.42 | 0.92 | 1.24 | 0.2 | 7.2 | 0.6 | 1.1 | 1.996427 | 18.1 | 0.63 | 1.39 | 0.77 | [5 empty] | 1
| 1 | 2 | 3.65 | 0.9810835 | 0.39 | 1 | 1.23 | 0.3 | 7.1 | 0.6 | 1.1 | 2.026847 | 18.4 | 0.61 | 1.41 | 0.67 | [5 empty] | 11
| 1 | 3 | 2.46 | 1.091707 | 0.48 | 0.79 | 1.34 | 0.3 | 7.1 | 0.8 | 1.3 | 2.081478 | 18 | 0.64 | 1.91 | 0.68 | [5 empty] | 16
| 1 | 4 | 2.48 | 1.04345 | 0.5 | 0.78 | 1.36 | 0.3 | 7.2 | 0.6 | 1.4 | 2.034546 | 18 | 0.59 | 1.6 | 0.72 | [5 empty] | 1.104406
| 1 | 5 | 2.45 | 1.023899 | 0.42 | 0.79 | 1.41 | 0.4 | 7.3 | 0.9 | 1.1 | 2.258408 | 18.5 | 0.67 | 1.91 | 1.01 | [5 empty] | 22
| 1 | 6 | 3.36 | 0.9691473 | 0.45 | 1.09 | 1.34 | < 0.1 | 7.2 | < 0.5 | 1 | 2.032658 | 18.1 | 0.57 | 0.77 | 0.95
| Mean |  | 2.801667 | 1.026812 | 0.4433333 | 0.895 | 1.32 | 0.3 | 7.183333 | 0.7 | 1.166667 | 2.071727 | 18.18333 | 0.6183333 | 1.498333 | 0.8
| Median |  | 2.47 | 1.033674 | 0.435 | 0.855 | 1.34 | 0.3 | 7.2 | 0.6 | 1.1 | 2.033602 | 18.1 | 0.62 | 1.505 | 0.745
| Std Dev. |  | 0.5529346 | 0.04588371 | 0.04131182 | 0.1303457 | 0.07071068 | 0.07071068 | 0.07527727 | 0.1414214 | 0.1505545 | 0.09543405 | 0.2136976 | 0.03600926 | 0.4240951 | 0.1450517
| Rel.Std.Dev. |  | 19.74% | 4.469% | 9.318% | 14.56% | 5.357% | 23.57% | 1.048% | 20.2% | 12.9% | 4.606% | 1.175% | 5.824% | 28.3% | 18.13%
| PDM3 |  | 153.7% | -7.026% | -59.86% | -18.96% | 19.52% | -72.84% | 550.4% | -36.62% | 5.638% | 87.59% | 1546% | -44.01% | 35.67% | -27.56%
| Z-Score (Absolute) |  | 2.42 | 0.1 | 0.93 | 0.29 | 0.32 | 1.19 | 8.64 | 0.67 | 0.1 | 1.38 | 24.25 | 0.68 | 0.57 | 0.42
| Analytical results for Hf in OREAS 713 (Certified Value 2.3 ppm) | [20 empty] | Certified
Hf | Round | Replicate | Lab | Lab | Lab | Lab | Lab | Lab | Lab | Lab | Lab | Lab | Lab | Lab | Lab | Lab | Lab |  |  |  |  | 1
| No | No | 01 | 03 | 04 | 09 | 10 | 12 | 13 | 16 | 17 | 18 | 19 | 20 | 21 | 22 | 23 |  |  |  |  | ppm
|  |  | 4A*OES/MS | 4A*OES/MS | 4A*OES/MS | 4A*MS | 4A*OES/MS | 4A*MS | 4A*MS | 4A*MS | 4A*MS | 4A*MS | 4A*OES/MS | 4A*MS | 4A*OES/MS | 4A*OES/MS | 4A*OES/MS |  |  |  |  | 2
2
| 1 | 1 | 1.65 | 2.3 | 2.9 | 2.58 | 0.2 | 4.4 | 2.7 | 1.8 | 2.02 | 2.094945 | 5.5 | 45.69783 | 2.1 | 2.1 | 2.2 |  |  |  |  | 1
| 1 | 2 | 1.57 | 2.1 | 2.6 | 2.73 | 0.2 | 4.8 | 2.8 | 2 | 2.74 | 2.164401 | 4.2 | 46.17391 | 1.9 | 2.2 | 2 |  |  |  |  | #N/A
| 1 | 3 | 1.63 | 2.2 | 2.9 | 2.74 | 0.2 | 4.4 | 2.8 | 1.6 | 3.04 | 2.328106 | 4.3 | 46.13476 | 2.1 | 2.4 | 2.2 |  |  |  |  | 16
| 1 | 4 | 1.52 | 2.6 | 3.5 | 2.62 | 0.2 | 4.3 | 4.8 | 2 | 2.83 | 2.016221 | 4.3 | 46.92719 | 2.1 | 2.1 | 2.4 |  |  |  |  | 2.29791
| 1 | 5 | 1.69 | 2.3 | 2.6 | 2.68 | 0.2 | 4.4 | 4.3 | 1.8 | 2.22 | 2.336766 | 5 | 46.79287 | 2.4 | 2.3 | 3.9 |  |  |  |  | 50
| 1 | 6 | 1.64 | 2.3 | 3 | 2.7 | 0.3 | 4.7 | 2.8 | 1.8 | 1.9 | 2.291652 | 4.6 | 44.86019 | 1.9 | 2.3 | 2.1
| Mean |  | 1.616667 | 2.3 | 2.916667 | 2.675 | 0.2166667 | 4.5 | 3.366667 | 1.833333 | 2.458333 | 2.205349 | 4.65 | 46.09779 | 2.083333 | 2.233333 | 2.466667
| Median |  | 1.635 | 2.3 | 2.9 | 2.69 | 0.2 | 4.4 | 2.8 | 1.8 | 2.48 | 2.228027 | 4.45 | 46.154335 | 2.1 | 2.25 | 2.2
| Std Dev. |  | 0.06121002 | 0.167332 | 0.3311596 | 0.06316645 | 0.04082483 | 0.2 | 0.9309493 | 0.1505545 | 0.4725428 | 0.1337333 | 0.5089204 | 0.7576046 | 0.1834848 | 0.121106 | 0.7146095
| Rel.Std.Dev. |  | 3.786% | 7.275% | 11.35% | 2.361% | 18.84% | 4.444% | 27.65% | 8.212% | 19.22% | 6.064% | 10.94% | 1.643% | 8.807% | 5.423% | 28.97%
| PDM3 |  | -29.65% | 0.09093% | 26.93% | 16.41% | -90.57% | 95.83% | 46.51% | -20.22% | 6.981% | -4.028% | 102.4% | 1906% | -9.338% | -2.81% | 7.344%
| Z-Score (Absolute) |  | 1.24 | 0.23 | 0.67 | 0.32 | 3.3 | 3 | 1.34 | 0.92 | 0 | 0.37 | 3.22 | 64.2 | 0.55 | 0.33 | 0.01
| Analytical results for Hg in OREAS 713 (Indicative Value < 1 ppm) | [20 empty] | Indicative
Hg | Round | Replicate | Lab | Lab | [17 empty] | 1
| No | No | 01 | 14 | [17 empty] | ppm
|  |  | 4A*OES/MS | 4A*MS | [17 empty] | 2
2
| 1 | 1 | < 0.01 | < 1 | [17 empty] | 1
| 1 | 2 | < 0.01 | < 1 | [17 empty] | 12
| 1 | 3 | < 0.01 | < 1 | [17 empty] | 16
| 1 | 4 | < 0.01 | < 1 | [17 empty] | < 1
| 1 | 5 | 0.01 | < 1 | [17 empty] | 23
| 1 | 6 | < 0.01 | < 1
| Mean |  | 0.01
| Median |  | 0.01
Std Dev.
Rel.Std.Dev.
PDM3
| Z-Score (Absolute) |  | 0.67 | 0.67
| Analytical results for Ho in OREAS 713 (Certified Value 6.3 ppm) | [20 empty] | Certified
Ho | Round | Replicate | Lab | Lab | Lab | Lab | Lab | Lab | Lab | Lab | Lab | Lab | [9 empty] | 1
| No | No | 01 | 02 | 09 | 10 | 13 | 16 | 17 | 18 | 20 | 24 | [9 empty] | ppm
|  |  | 4A*OES/MS | 4A*MS | 4A*MS | 4A*OES/MS | 4A*MS | 4A*MS | 4A*MS | 4A*MS | 4A*MS | 4A*MS | [9 empty] | 2
3
| 1 | 1 | 6.33 | 6.501232 | 6.55 | 5.7 | 6.3 | 6.3 | 5.95 | 5.89037 | 7.24049 | 6.1776 | [9 empty] | 1
| 1 | 2 | 6.26 | 6.624475 | 6.4 | 6 | 6.4 | 6.58 | 6.02 | 5.737738 | 7.20195 | 6.1117 | [9 empty] | 26
| 1 | 3 | 6.29 | 6.572825 | 6.51 | 5.8 | 6.4 | 6.48 | 5.9 | 5.840064 | 7.26208 | 6.1064 | [9 empty] | 16
| 1 | 4 | 5.91 | 6.747442 | 6.4 | 5.7 | 6.8 | 6.44 | 5.99 | 5.928159 | 7.29117 | 6.0511 | [9 empty] | 6.300728
| 1 | 5 | 6.45 | 6.595385 | 6.48 | 5.6 | 6.3 | 6.34 | 6.2 | 6.026848 | 7.10128 | 6.0875 | [9 empty] | 51
| 1 | 6 | 6.15 | 6.406752 | 6.71 | 5.9 | 6.2 | 6.34 | 5.86 | 5.923509 | 7.05078 | 5.7323
| Mean |  | 6.231667 | 6.574685 | 6.508333 | 5.783333 | 6.4 | 6.413333 | 5.986667 | 5.891115 | 7.191292 | 6.044433
| Median |  | 6.275 | 6.584105 | 6.495 | 5.75 | 6.35 | 6.39 | 5.97 | 5.906939 | 7.22122 | 6.09695
| Std Dev. |  | 0.1853016 | 0.1151979 | 0.1154845 | 0.147196 | 0.2097618 | 0.1063328 | 0.1196105 | 0.09692938 | 0.09525374 | 0.1583821
| Rel.Std.Dev. |  | 2.974% | 1.752% | 1.774% | 2.545% | 3.278% | 1.658% | 1.998% | 1.645% | 1.325% | 2.62%
| PDM3 |  | -1.096% | 4.348% | 3.295% | -8.212% | 1.576% | 1.787% | -4.985% | -6.501% | 14.13% | -4.068%
| Z-Score (Absolute) |  | 0.21 | 0.66 | 0.49 | 1.35 | 0.21 | 0.25 | 0.84 | 1.08 | 2.23 | 0.69
| Analytical results for In in OREAS 713 (Certified Value 0.1 ppm) | [20 empty] | Certified
In | Round | Replicate | Lab | Lab | Lab | Lab | Lab | Lab | Lab | Lab | Lab | Lab | Lab | Lab | Lab | Lab | [5 empty] | 1
| No | No | 01 | 03 | 04 | 09 | 10 | 12 | 13 | 16 | 17 | 19 | 20 | 21 | 22 | 23 | [5 empty] | ppm
|  |  | 4A*OES/MS | 4A*OES/MS | 4A*OES/MS | 4A*MS | 4A*OES/MS | 4A*MS | 4A*MS | 4A*MS | 4A*MS | 4A*OES/MS | 4A*MS | 4A*OES/MS | 4A*OES/MS | 4A*OES/MS | [5 empty] | 2
3
| 1 | 1 | 0.11 | 0.098 | 0.101 | 0.13 | < 0.1 | 0.11 | 0.08 | 0.1 | 0.105 | 0.09 | 0.09687 | 0.102 | 0.099 | 0.107 | [5 empty] | 1
| 1 | 2 | 0.114 | 0.093 | 0.102 | 0.14 | < 0.1 | 0.11 | 0.07 | 0.1 | 0.112 | 0.09 | 0.09531 | 0.093 | 0.093 | 0.103 | [5 empty] | 2
| 1 | 3 | 0.114 | 0.089 | 0.108 | 0.14 | < 0.1 | 0.11 | 0.07 | 0.1 | 0.107 | 0.09 | 0.09682 | 0.107 | 0.098 | 0.104 | [5 empty] | 16
| 1 | 4 | 0.115 | 0.103 | 0.106 | 0.13 | < 0.1 | 0.11 | 0.08 | 0.1 | 0.107 | 0.09 | 0.09582 | 0.101 | 0.096 | 0.113 | [5 empty] | 0.1018868
| 1 | 5 | 0.123 | 0.097 | 0.102 | 0.14 | < 0.1 | 0.11 | 0.1 | 0.1 | 0.114 | 0.1 | 0.09816 | 0.108 | 0.095 | 0.108 | [5 empty] | 52
| 1 | 6 | 0.114 | 0.092 | 0.108 | 0.13 | < 0.1 | 0.11 | 0.12 | 0.1 | 0.107 | 0.1 | 0.09615 | 0.101 | 0.093 | 0.103
| Mean |  | 0.115 | 0.09533333 | 0.1045 | 0.135 |  | 0.11 | 0.08666667 | 0.1 | 0.1086667 | 0.09333333 | 0.09652167 | 0.102 | 0.09566667 | 0.1063333
| Median |  | 0.114 | 0.095 | 0.104 | 0.135 |  | 0.11 | 0.08 | 0.1 | 0.107 | 0.09 | 0.096485 | 0.1015 | 0.0955 | 0.1055
| Std Dev. |  | 0.004289522 | 0.005006662 | 0.003209361 | 0.005477226 |  | 0 | 0.01966384 | 1.520235e-17 | 0.00350238 | 0.005163978 | 0.0009993081 | 0.005366563 | 0.002503331 | 0.00388158
| Rel.Std.Dev. |  | 3.73% | 5.252% | 3.071% | 4.057% |  | 0% | 22.69% | 1.52e-14% | 3.223% | 5.533% | 1.035% | 5.261% | 2.617% | 3.65%
| PDM3 |  | 12.87% | -6.432% | 2.565% | 32.5% |  | 7.963% | -14.94% | -1.852% | 6.654% | -8.395% | -5.266% | 0.1111% | -6.105% | 4.364%
| Z-Score (Absolute) |  | 1.31 | 0.67 | 0.25 | 3.34 | 5.26 | 0.81 | 1.55 | NA | 0.67 | 0.88 | 0.55 | 0 | 0.64 | 0.44
Results from laboratory 16 were removed due to their 0.01 ppm reading resolution.
| Analytical results for K in OREAS 713 (Certified Value 0.308 wt.%) | [20 empty] | Certified
K | Round | Replicate | Lab | Lab | Lab | Lab | Lab | Lab | Lab | Lab | Lab | Lab | Lab | Lab | Lab | Lab | Lab | Lab | Lab |  |  | 1
| No | No | 01 | 02 | 03 | 04 | 08 | 09 | 10 | 12 | 13 | 14 | 17 | 18 | 19 | 21 | 22 | 23 | 24 |  |  | wt.%
|  |  | 4A*OES/MS | 4A*OES | 4A*OES/MS | 4A*OES/MS | 4A*MS | 4A*MS | 4A*OES/MS | 4A*OES | 4A*OES | 4A*MS | 4A*OES | 4A*OES | 4A*OES/MS | 4A*OES/MS | 4A*OES/MS | 4A*OES/MS | 4A*OES |  |  | 3
3
| 1 | 1 | 0.322 | 0.30854 | 0.3 | 0.29 | 0.33 | 0.31 | 0.3 | 0.326 | 0.27 | 0.3043542 | 0.32 | 0.3021708 | 0.26 | 0.31 | 0.31 | 0.31 | 0.3152 |  |  | 1
| 1 | 2 | 0.3182 | 0.30541 | 0.28 | 0.29 | 0.32 | 0.31 | 0.31 | 0.328 | 0.28 | 0.3164809 | 0.32 | 0.3017308 | 0.28 | 0.31 | 0.31 | 0.3 | 0.316 |  |  | #N/A
| 1 | 3 | 0.3176 | 0.30835 | 0.3 | 0.3 | 0.33 | 0.3 | 0.29 | 0.321 | 0.29 | 0.3060719 | 0.31 | 0.3020708 | 0.25 | 0.3 | 0.31 | 0.3 | 0.3176 |  |  | 16
| 1 | 4 | 0.3216 | 0.30895 | 0.3 | 0.29 | 0.33 | 0.3 | 0.3 | 0.334 | 0.29 | 0.3067873 | 0.32 | 0.3065108 | 0.26 | 0.31 | 0.31 | 0.31 | 0.3211 |  |  | 0.3075451
| 1 | 5 | 0.3168 | 0.30432 | 0.3 | 0.29 | 0.32 | 0.3 | 0.29 | 0.328 | 0.28 | 0.2976632 | 0.33 | 0.3045708 | 0.27 | 0.31 | 0.31 | 0.29 | 0.3185 |  |  | 53
| 1 | 6 | 0.3176 | 0.30338 | 0.3 | 0.3 | 0.32 | 0.31 | 0.31 | 0.326 | 0.29 | 0.3103813 | 0.32 | 0.3059908 | 0.26 | 0.3 | 0.31 | 0.29 | 0.3154
| Mean |  | 0.3189667 | 0.3064917 | 0.2966667 | 0.2933333 | 0.325 | 0.305 | 0.3 | 0.3271667 | 0.2833333 | 0.3069565 | 0.32 | 0.3038408 | 0.2633333 | 0.3066667 | 0.31 | 0.3 | 0.3173
| Median |  | 0.3179 | 0.30688 | 0.3 | 0.29 | 0.325 | 0.305 | 0.3 | 0.327 | 0.285 | 0.3064296 | 0.32 | 0.3033708 | 0.26 | 0.31 | 0.31 | 0.3 | 0.3168
| Std Dev. |  | 0.002242915 | 0.002419136 | 0.008164966 | 0.005163978 | 0.005477226 | 0.005477226 | 0.008944272 | 0.004215052 | 0.008164966 | 0.006267236 | 0.006324555 | 0.002128765 | 0.01032796 | 0.005163978 | 0 | 0.008944272 | 0.002266274
| Rel.Std.Dev. |  | 0.7032% | 0.7893% | 2.752% | 1.76% | 1.685% | 1.796% | 2.981% | 1.288% | 2.882% | 2.042% | 1.976% | 0.7006% | 3.922% | 1.684% | 0% | 2.981% | 0.7142%
| PDM3 |  | 3.714% | -0.3425% | -3.537% | -4.621% | 5.676% | -0.8276% | -2.453% | 6.38% | -7.873% | -0.1914% | 4.05% | -1.204% | -14.38% | -0.2856% | 0.7982% | -2.453% | 3.172%
| Z-Score (Absolute) |  | 0.86 | 0 | 0.67 | 0.9 | 1.27 | 0.1 | 0.45 | 1.42 | 1.59 | 0.03 | 0.93 | 0.18 | 2.96 | 0.01 | 0.24 | 0.45 | 0.74
| Analytical results for La in OREAS 713 (Certified Value 316 ppm) | [20 empty] | Certified
La | Round | Replicate | Lab | Lab | Lab | Lab | Lab | Lab | Lab | Lab | Lab | Lab | Lab | Lab | Lab | Lab | Lab | Lab | Lab |  |  | 1
| No | No | 01 | 02 | 03 | 04 | 08 | 10 | 13 | 14 | 16 | 17 | 18 | 19 | 20 | 21 | 22 | 23 | 24 |  |  | ppm
|  |  | 4A*OES/MS | 4A*MS | 4A*OES/MS | 4A*OES/MS | 4A*MS | 4A*OES/MS | 4A*MS | 4A*MS | 4A*MS | 4A*OES | 4A*MS | 4A*OES/MS | 4A*MS | 4A*OES/MS | 4A*OES/MS | 4A*OES/MS | 4A*MS |  |  | 0
0
| 1 | 1 | 279.8 | 328.9538 | 304 | 304 | 288.47 | 277 | 321.7 | 309.0868 | 316 | 327 | 318.1237 | 330 | 319.6334 | 307 | 316 | 327 | 318.3957 |  |  | 1
| 1 | 2 | 279.9 | 331.0224 | 286 | 310 | 290.16 | 294 | 330.6 | 324.2249 | 318 | 328 | 311.6312 | 351 | 317.506 | 298 | 316 | 321 | 342.2401 |  |  | 20
| 1 | 3 | 280.1 | 329.3751 | 304 | 323 | 294.83 | 282 | 320.3 | 308.0715 | 320 | 327 | 313.7915 | 338 | 315.4014 | 311 | 317 | 320 | 327.1353 |  |  | 16
| 1 | 4 | 283.2 | 329.5122 | 311 | 307 | 291.69 | 296 | 325.2 | 313.1167 | 319 | 327 | 318.4488 | 352 | 315.5274 | 307 | 306 | 332 | 328.6317 |  |  | 315.6604
| 1 | 5 | 279.8 | 331.6369 | 306 | 303 | 294.06 | 286 | 326.5 | 299.6026 | 315 | 332 | 323.5969 | 368 | 306.6349 | 310 | 309 | 288 | 330.7809 |  |  | 54
| 1 | 6 | 279.3 | 328.9357 | 312 | 318 | 290.08 | 306 | 323.7 | 310.7624 | 314 | 311 | 321.3911 | 354 | 319.2556 | 304 | 316 | 304 | 330.2851
| Mean |  | 280.35 | 329.906 | 303.8333 | 310.8333 | 291.5483 | 290.1667 | 324.6667 | 310.8108 | 317 | 325.3333 | 317.8305 | 348.8333 | 315.6598 | 306.1667 | 313.3333 | 315.3333 | 329.5781
| Median |  | 279.85 | 329.4436 | 305 | 308.5 | 290.925 | 290 | 324.45 | 309.9246 | 317 | 327 | 318.2862 | 351.5 | 316.5167 | 307 | 316 | 320.5 | 329.4584
| Std Dev. |  | 1.420915 | 1.14257 | 9.389711 | 8.035339 | 2.476186 | 10.55304 | 3.678405 | 8.016943 | 2.366432 | 7.284687 | 4.497616 | 13.27278 | 4.767827 | 4.708149 | 4.633213 | 16.39105 | 7.670487
| Rel.Std.Dev. |  | 0.5068% | 0.3463% | 3.09% | 2.585% | 0.8493% | 3.637% | 1.133% | 2.579% | 0.7465% | 2.239% | 1.415% | 3.805% | 1.51% | 1.538% | 1.479% | 5.198% | 2.327%
| PDM3 |  | -11.19% | 4.513% | -3.747% | -1.529% | -7.639% | -8.076% | 2.853% | -1.536% | 0.4244% | 3.064% | 0.6875% | 10.51% | -0.0002063% | -3.008% | -0.7372% | -0.1036% | 4.409%
| Z-Score (Absolute) |  | 2.53 | 1.05 | 0.83 | 0.33 | 1.72 | 1.82 | 0.67 | 0.33 | 0.12 | 0.72 | 0.18 | 2.42 | 0.02 | 0.66 | 0.14 | 0 | 1.03
| Analytical results for Li in OREAS 713 (Certified Value 18.8 ppm) | [20 empty] | Certified
Li | Round | Replicate | Lab | Lab | Lab | Lab | Lab | Lab | Lab | Lab | Lab | Lab | Lab | Lab | Lab | Lab | Lab | Lab | Lab | Lab | Lab | 1
| No | No | 01 | 02 | 03 | 04 | 08 | 09 | 10 | 12 | 13 | 14 | 16 | 17 | 18 | 19 | 20 | 21 | 22 | 23 | 24 | ppm
|  |  | 4A*OES/MS | 4A*MS | 4A*OES/MS | 4A*OES/MS | 4A*MS | 4A*MS | 4A*OES/MS | 4A*MS | 4A*MS | 4A*MS | 4A*MS | 4A*MS | 4A*OES | 4A*OES/MS | 4A*MS | 4A*OES/MS | 4A*OES/MS | 4A*OES/MS | 4A*OES | 1
2
| 1 | 1 | 17 | 11.22205 | 21.2 | 19.5 | 18.38 | 18.88 | 16 | 18.3 | 18 | 17.36114 | 17.5 | 17.5 | 17.72 | 16.8 | 18.14312 | 19.2 | 21.3 | 20.8 | 19.4354 | 1
| 1 | 2 | 17 | 11.1149 | 19.8 | 19.7 | 18.52 | 18.43 | 19 | 18.4 | 18 | 17.86242 | 17.5 | 17 | 16.29 | 18.3 | 17.7225 | 19.1 | 21.4 | 21 | 20.6741 | #N/A
| 1 | 3 | 17 | 10.9562 | 20.7 | 19.7 | 18.71 | 18.53 | 16 | 18.2 | 18 | 17.45009 | 18 | 17.7 | 16.82 | 17.6 | 17.3235 | 18.8 | 21.8 | 21.1 | 24.1276 | 16
| 1 | 4 | 17 | 11.15064 | 21.4 | 19.6 | 18.68 | 18.15 | 19 | 18.5 | 18 | 17.16675 | 17.5 | 17.8 | 16.2 | 17.6 | 17.44422 | 18.9 | 21 | 21 | 21.0881 | 18.84047
| 1 | 5 | 17 | 11.02913 | 21.1 | 19.7 | 18.83 | 17.96 | 16 | 18.6 | 17 | 17.07785 | 17 | 17.9 | 16.62 | 18.2 | 17.31035 | 19.6 | 21.3 | 20.4 | 19.4012 | 55
| 1 | 6 | 17 | 10.86627 | 21 | 20.4 | 18.36 | 18.39 | 19 | 18.7 | 18 | 17.54263 | 17.5 | 17.8 | 17.66 | 18.6 | 17.4406 | 18.8 | 21.1 | 20.5 | 22.1236
| Mean |  | 17 | 11.05653 | 20.86667 | 19.76667 | 18.58 | 18.39 | 17.5 | 18.45 | 17.83333 | 17.41015 | 17.5 | 17.61667 | 16.885 | 17.85 | 17.56405 | 19.06667 | 21.31667 | 20.8 | 21.14167
| Median |  | 17 | 11.07201 | 21.05 | 19.7 | 18.6 | 18.41 | 17.5 | 18.45 | 18 | 17.40561 | 17.5 | 17.75 | 16.72 | 17.9 | 17.44241 | 19 | 21.3 | 20.9 | 20.8811
| Std Dev. |  | 0 | 0.1316639 | 0.5715476 | 0.3204164 | 0.1904731 | 0.3174272 | 1.643168 | 0.1870829 | 0.4082483 | 0.2813404 | 0.3162278 | 0.3311596 | 0.6626538 | 0.6503845 | 0.3200799 | 0.3076795 | 0.2786874 | 0.2898275 | 1.791203
| Rel.Std.Dev. |  | 0% | 1.191% | 2.739% | 1.621% | 1.025% | 1.726% | 9.39% | 1.014% | 2.289% | 1.616% | 1.807% | 1.88% | 3.925% | 3.644% | 1.822% | 1.614% | 1.307% | 1.393% | 8.472%
| PDM3 |  | -9.769% | -41.31% | 10.75% | 4.916% | -1.382% | -2.391% | -7.115% | -2.072% | -5.346% | -7.592% | -7.115% | -6.496% | -10.38% | -5.257% | -6.775% | 1.201% | 13.14% | 10.4% | 12.21%
| Z-Score (Absolute) |  | NA | 5.15 | 1.71 | 0.94 | 0.11 | 0.02 | NA | 0.02 | NA | 0.71 | 0.64 | 0.56 | 1.07 | 0.4 | 0.6 | 0.45 | 2.02 | 1.66 | 1.9
Results from laboratories 1, 10 and 13 were removed due to their 1 ppm reading resolution.
| Analytical results for Lu in OREAS 713 (Certified Value 4.5 ppm) | [20 empty] | Certified
Lu | Round | Replicate | Lab | Lab | Lab | Lab | Lab | Lab | Lab | Lab | Lab | Lab | [9 empty] | 1
| No | No | 01 | 02 | 09 | 10 | 13 | 16 | 17 | 18 | 20 | 24 | [9 empty] | ppm
|  |  | 4A*OES/MS | 4A*MS | 4A*MS | 4A*OES/MS | 4A*MS | 4A*MS | 4A*MS | 4A*MS | 4A*MS | 4A*MS | [9 empty] | 2
2
| 1 | 1 | 5.32 | 4.44653 | 5.13 | 4.2 | 4.71 | 4.9 | 3.89 | 4.25938 | 5.30912 | 2.7317 | [9 empty] | 1
| 1 | 2 | 5.25 | 4.477779 | 5.3 | 4.2 | 4.63 | 4.96 | 3.98 | 4.193094 | 5.34841 | 2.7936 | [9 empty] | 3
| 1 | 3 | 5.3 | 4.637471 | 5.28 | 4 | 4.62 | 4.94 | 3.99 | 4.235155 | 5.40793 | 2.7235 | [9 empty] | 16
| 1 | 4 | 4.91 | 4.428352 | 5.07 | 4.2 | 4.72 | 4.94 | 4 | 4.279689 | 5.3771 | 2.6638 | [9 empty] | 4.501849
| 1 | 5 | 5.44 | 4.622783 | 5.07 | 4.1 | 4.77 | 4.88 | 4.08 | 4.344447 | 5.35845 | 2.5928 | [9 empty] | 56
| 1 | 6 | 5.18 | 4.555879 | 5.33 | 4.3 | 4.72 | 4.9 | 3.83 | 4.369309 | 5.14415 | 2.7705
| Mean |  | 5.233333 | 4.528133 | 5.196667 | 4.166667 | 4.695 | 4.92 | 3.961667 | 4.280179 | 5.324193 | 2.71265
| Median |  | 5.275 | 4.516829 | 5.205 | 4.2 | 4.715 | 4.92 | 3.985 | 4.269535 | 5.35343 | 2.7276
| Std Dev. |  | 0.1801851 | 0.09037046 | 0.1199444 | 0.1032796 | 0.05822371 | 0.03098387 | 0.08841191 | 0.06651092 | 0.09403586 | 0.07366206
| Rel.Std.Dev. |  | 3.443% | 1.996% | 2.308% | 2.479% | 1.24% | 0.6298% | 2.232% | 1.554% | 1.766% | 2.716%
| PDM3 |  | 16.25% | 0.5838% | 15.43% | -7.445% | 4.29% | 9.288% | -12% | -4.924% | 18.27% | -39.74%
| Z-Score (Absolute) |  | 0.81 | 0.11 | 0.77 | 0.58 | 0.11 | 0.4 | 0.85 | 0.43 | 0.93 | 2.49
| Analytical results for Mg in OREAS 713 (Certified Value 0.481 wt.%) | [20 empty] | Certified
Mg | Round | Replicate | Lab | Lab | Lab | Lab | Lab | Lab | Lab | Lab | Lab | Lab | Lab | Lab | Lab | Lab | Lab | Lab | Lab |  |  | 1
| No | No | 01 | 02 | 03 | 04 | 08 | 09 | 10 | 12 | 13 | 14 | 17 | 18 | 19 | 21 | 22 | 23 | 24 |  |  | wt.%
|  |  | 4A*OES/MS | 4A*OES | 4A*OES/MS | 4A*OES/MS | 4A*MS | 4A*MS | 4A*OES/MS | 4A*OES | 4A*OES | 4A*MS | 4A*OES | 4A*OES | 4A*OES/MS | 4A*OES/MS | 4A*OES/MS | 4A*OES/MS | 4A*OES |  |  | 3
3
| 1 | 1 | 0.5059 | 0.549888 | 0.44 | 0.43 | 0.5 | 0.47 | 0.44 | 0.504 | 0.52 | 0.4622014 | 0.518 | 0.5727949 | 0.41 | 0.44 | 0.46 | 0.46 | 0.504 |  |  | 1
| 1 | 2 | 0.5034 | 0.55058 | 0.41 | 0.43 | 0.5 | 0.49 | 0.45 | 0.506 | 0.52 | 0.4821783 | 0.518 | 0.5640739 | 0.42 | 0.43 | 0.46 | 0.46 | 0.4969 |  |  | #N/A
| 1 | 3 | 0.5066 | 0.5519555 | 0.43 | 0.45 | 0.5 | 0.49 | 0.43 | 0.501 | 0.53 | 0.4615016 | 0.515 | 0.5739919 | 0.43 | 0.42 | 0.46 | 0.46 | 0.4971 |  |  | 16
| 1 | 4 | 0.5102 | 0.5500025 | 0.44 | 0.43 | 0.5 | 0.47 | 0.46 | 0.502 | 0.53 | 0.4647543 | 0.523 | 0.5714364 | 0.42 | 0.43 | 0.45 | 0.46 | 0.4957 |  |  | 0.4808376
| 1 | 5 | 0.5061 | 0.549868 | 0.44 | 0.43 | 0.5 | 0.46 | 0.43 | 0.514 | 0.52 | 0.4487854 | 0.532 | 0.5769939 | 0.42 | 0.44 | 0.45 | 0.43 | 0.4958 |  |  | 57
| 1 | 6 | 0.5042 | 0.5504275 | 0.43 | 0.44 | 0.5 | 0.48 | 0.47 | 0.506 | 0.54 | 0.4696266 | 0.5 | 0.5730514 | 0.43 | 0.43 | 0.46 | 0.44 | 0.5014
| Mean |  | 0.5060667 | 0.5504536 | 0.4316667 | 0.435 | 0.5 | 0.4766667 | 0.4466667 | 0.5055 | 0.5266667 | 0.4648413 | 0.5176667 | 0.5720571 | 0.4216667 | 0.4316667 | 0.4566667 | 0.4516667 | 0.4984833
| Median |  | 0.506 | 0.550215 | 0.435 | 0.43 | 0.5 | 0.475 | 0.445 | 0.505 | 0.525 | 0.4634779 | 0.518 | 0.5729231 | 0.42 | 0.43 | 0.46 | 0.46 | 0.497
| Std Dev. |  | 0.00236615 | 0.0007922984 | 0.01169045 | 0.0083666 | 0 | 0.0121106 | 0.01632993 | 0.004636809 | 0.008164966 | 0.01094893 | 0.01051982 | 0.004330478 | 0.007527727 | 0.007527727 | 0.005163978 | 0.0132916 | 0.003414918
| Rel.Std.Dev. |  | 0.4676% | 0.1439% | 2.708% | 1.923% | 0% | 2.541% | 3.656% | 0.9173% | 1.55% | 2.355% | 2.032% | 0.757% | 1.785% | 1.744% | 1.131% | 2.943% | 0.6851%
| PDM3 |  | 5.247% | 14.48% | -10.23% | -9.533% | 3.985% | -0.8674% | -7.107% | 5.129% | 9.531% | -3.327% | 7.659% | 18.97% | -12.31% | -10.23% | -5.027% | -6.067% | 3.67%
| Z-Score (Absolute) |  | 0.67 | 1.51 | 0.74 | 0.68 | NA | 0.11 | 0.46 | 0.66 | 1.06 | 0.11 | 0.89 | 1.92 | 0.93 | 0.74 | 0.27 | 0.36 | 0.53
Results from laboratory 8 were removed due to their 0.01 wt.% reading resolution.
| Analytical results for Mn in OREAS 713 (Certified Value 1.92 wt.%) | [20 empty] | Certified
Mn | Round | Replicate | Lab | Lab | Lab | Lab | Lab | Lab | Lab | Lab | Lab | Lab | Lab | Lab | Lab | Lab | Lab | Lab | Lab | Lab |  | 1
| No | No | 01 | 02 | 03 | 04 | 08 | 09 | 10 | 12 | 13 | 14 | 16 | 17 | 18 | 19 | 21 | 22 | 23 | 24 |  | wt.%
|  |  | 4A*OES/MS | 4A*OES | 4A*OES/MS | 4A*OES/MS | 4A*OES | 4A*MS | 4A*OES/MS | 4A*OES | 4A*OES | 4A*OES | 4A*OES | 4A*OES | 4A*OES | 4A*OES/MS | 4A*OES/MS | 4A*OES/MS | 4A*OES/MS | 4A*OES |  | 2
3
| 1 | 1 | 1.6007 | 2.018516 | 1.825 | 1.845 | > 1 | 2.1 | > 1 | 1.92 | 2.1492 | 1.850695 | 1.97 | 2.042 | 2.126832 | > 1 | 1.77 | 1.86 | 1.81 | 1.8885 |  | 1
| 1 | 2 | 1.5985 | 2.041733 | 1.71 | 1.85 | > 1 | 2.1 | > 1 | 1.93 | 2.1313 | 1.909367 | 1.98 | 2.033 | 2.082032 | > 1 | 1.735 | 1.865 | 1.825 | 1.8817 |  | 22
| 1 | 3 | 1.6046 | 2.038354 | 1.795 | 1.91 | > 1 | 2.1 | > 1 | 1.93 | 2.1553 | 1.849822 | 2.05 | 2.0463 | 2.127632 | > 1 | 1.73 | 1.86 | 1.81 | 1.916 |  | 16
| 1 | 4 | 1.6122 | 2.039335 | 1.81 | 1.82 | > 1 | 2.1 | > 1 | 1.93 | 2.1744 | 1.866768 | 1.99 | 2.0363 | 2.113932 | > 1 | 1.745 | 1.83 | 1.825 | 1.8839 |  | 1.919786
| 1 | 5 | 1.6007 | 2.031705 | 1.84 | 1.84 | > 1 | 2.1 | > 1 | 1.92 | 2.1453 | 1.792102 | 1.96 | 2.0369 | 2.134232 | > 1 | 1.79 | 1.845 | 1.78 | 1.9273 |  | 58
| 1 | 6 | 1.6004 | 2.010603 | 1.795 | 1.89 | > 1 | 2.1 | > 1 | 1.94 | 2.2226 | 1.892907 | 1.96 | 2.0441 | 2.121732 | > 1 | 1.765 | 1.88 | 1.785 | 1.8812
| Mean |  | 1.60285 | 2.030041 | 1.795833 | 1.859167 |  | 2.1 |  | 1.928333 | 2.163017 | 1.860277 | 1.985 | 2.039767 | 2.117732 |  | 1.755833 | 1.856667 | 1.805833 | 1.896433
| Median |  | 1.6007 | 2.0350295 | 1.8025 | 1.8475 |  | 2.1 |  | 1.93 | 2.15225 | 1.858731 | 1.975 | 2.03945 | 2.124282 |  | 1.755 | 1.86 | 1.81 | 1.8862
| Std Dev. |  | 0.004993095 | 0.01269344 | 0.04554302 | 0.03382553 |  | 0 |  | 0.007527727 | 0.03240379 | 0.04090397 | 0.03391165 | 0.005147297 | 0.018751 |  | 0.02311205 | 0.01722401 | 0.01934339 | 0.02002375
| Rel.Std.Dev. |  | 0.3115% | 0.6253% | 2.536% | 1.819% |  | 0% |  | 0.3904% | 1.498% | 2.199% | 1.708% | 0.2523% | 0.8854% |  | 1.316% | 0.9277% | 1.071% | 1.056%
| PDM3 |  | -16.51% | 5.743% | -6.457% | -3.158% |  | 9.387% |  | 0.4452% | 12.67% | -3.1% | 3.397% | 6.25% | 10.31% |  | -8.54% | -3.288% | -5.936% | -1.216%
| Z-Score (Absolute) |  | 1.97 | 0.9 | 0.67 | 0.25 | NA | 1.36 | NA | 0.21 | 1.79 | 0.24 | 0.59 | 0.96 | 1.48 | NA | 0.94 | 0.27 | 0.61 | 0
| Analytical results for Mo in OREAS 713 (Certified Value 2.3 ppm) | [20 empty] | Certified
Mo | Round | Replicate | Lab | Lab | Lab | Lab | Lab | Lab | Lab | Lab | Lab | Lab | Lab | Lab | Lab | Lab | Lab | Lab | Lab | Lab |  | 1
| No | No | 01 | 03 | 04 | 08 | 09 | 10 | 12 | 13 | 14 | 16 | 17 | 18 | 19 | 20 | 21 | 22 | 23 | 24 |  | ppm
|  |  | 4A*OES/MS | 4A*OES/MS | 4A*OES/MS | 4A*MS | 4A*MS | 4A*OES/MS | 4A*MS | 4A*MS | 4A*MS | 4A*MS | 4A*MS | 4A*MS | 4A*OES/MS | 4A*MS | 4A*OES/MS | 4A*OES/MS | 4A*OES/MS | 4A*OES |  | 2
3
| 1 | 1 | 5.3 | 2.37 | 2.28 | 2.71 | 4.59 | < 1 | 2.5 | 3 | < 10 | 2.5 | 2.4 | 2.053418 | 1.9 | 2.32342 | 2.28 | 2.36 | 2.24 | 1.4925 |  | 1
| 1 | 2 | 5.6 | 2.18 | 2.3 | 2.46 | 4.5 | < 1 | 2.5 | 3 | < 10 | 3 | 2.4 | 2.055389 | 1.6 | 2.26194 | 2.22 | 2.42 | 2.21 | 1.0429 |  | 4
| 1 | 3 | 5.5 | 2.54 | 2.35 | 2.2 | 4.73 | < 1 | 2.5 | 2 | < 10 | 2.5 | 2.2 | 1.895012 | 1.6 | 2.27214 | 2.33 | 2.4 | 2.24 | 1.4491 |  | 16
| 1 | 4 | 5.3 | 2.43 | 2.27 | 2.7 | 4.79 | < 1 | 2.5 | 2 | < 10 | 2.5 | 2.2 | 1.886894 | 2 | 2.33201 | 2.3 | 2.31 | 2.22 | 1.0898 |  | 2.298652
| 1 | 5 | 5.4 | 2.29 | 2.25 | 2.75 | 4.52 | < 1 | 2.5 | 2 | < 10 | 2.5 | 2.4 | 2.149606 | 2.1 | 2.24384 | 2.96 | 2.42 | 2.24 | 1.1334 |  | 59
| 1 | 6 | 5.8 | 2.49 | 2.38 | 2.43 | 4.86 | < 1 | 2.5 | 2 | < 10 | 2.5 | 2.3 | 2.231626 | 1.5 | 2.29962 | 2.21 | 2.37 | 2.14 | 0.6865
| Mean |  | 5.483333 | 2.383333 | 2.305 | 2.541667 | 4.665 |  | 2.5 | 2.333333 |  | 2.583333 | 2.316667 | 2.045324 | 1.783333 | 2.288828 | 2.383333 | 2.38 | 2.215 | 1.149033
| Median |  | 5.45 | 2.4 | 2.29 | 2.58 | 4.66 |  | 2.5 | 2 |  | 2.5 | 2.35 | 2.054403 | 1.75 | 2.28588 | 2.29 | 2.385 | 2.23 | 1.1116
| Std Dev. |  | 0.194079 | 0.132916 | 0.0500999 | 0.2157236 | 0.1494992 |  | 0 | 0.5163978 |  | 0.2041241 | 0.09831921 | 0.1367065 | 0.2483277 | 0.03522253 | 0.2862633 | 0.04242641 | 0.03885872 | 0.2956226
| Rel.Std.Dev. |  | 3.539% | 5.577% | 2.174% | 8.487% | 3.205% |  | 0% | 22.13% |  | 7.902% | 4.244% | 6.684% | 13.92% | 1.539% | 12.01% | 1.783% | 1.754% | 25.73%
| PDM3 |  | 138.5% | 3.684% | 0.2762% | 10.57% | 102.9% |  | 8.759% | 1.509% |  | 12.38% | 0.7837% | -11.02% | -22.42% | -0.4273% | 3.684% | 3.539% | -3.639% | -50.01%
| Z-Score (Absolute) |  | 12.68 | 0.01 | 0.31 | 0.66 | 9.34 | 7.68 | 0.49 | NA | 10.71 | 0.83 | 0.26 | 1.37 | 2.44 | 0.37 | 0.01 | 0 | 0.67 | 5.03
Results from laboratory 13 were removed due to their 1 ppm reading resolution.
| Analytical results for Na in OREAS 713 (Certified Value 0.319 wt.%) | [20 empty] | Certified
Na | Round | Replicate | Lab | Lab | Lab | Lab | Lab | Lab | Lab | Lab | Lab | Lab | Lab | Lab | Lab | Lab | Lab | Lab | Lab |  |  | 1
| No | No | 01 | 02 | 03 | 04 | 08 | 09 | 10 | 12 | 13 | 14 | 16 | 17 | 19 | 21 | 22 | 23 | 24 |  |  | wt.%
|  |  | 4A*OES/MS | 4A*OES | 4A*OES/MS | 4A*OES/MS | 4A*OES | 4A*MS | 4A*OES/MS | 4A*OES | 4A*OES | 4A*MS | 4A*OES | 4A*OES | 4A*OES/MS | 4A*OES/MS | 4A*OES/MS | 4A*OES/MS | 4A*OES |  |  | 3
3
| 1 | 1 | 0.2665 | 0.28758 | 0.32 | 0.31 | 0.42 | 0.34 | 0.3 | 0.342 | 0.34 | 0.320911 | 0.38 | 0.326 | 0.28 | 0.31 | 0.32 | 0.32 | 0.3421 |  |  | 1
| 1 | 2 | 0.2634 | 0.282476 | 0.31 | 0.32 | 0.43 | 0.33 | 0.3 | 0.347 | 0.34 | 0.3361934 | 0.38 | 0.329 | 0.29 | 0.32 | 0.32 | 0.33 | 0.3333 |  |  | #N/A
| 1 | 3 | 0.2662 | 0.286308 | 0.32 | 0.32 | 0.43 | 0.33 | 0.29 | 0.35 | 0.34 | 0.3213309 | 0.39 | 0.326 | 0.29 | 0.31 | 0.33 | 0.32 | 0.3367 |  |  | 16
| 1 | 4 | 0.2674 | 0.288668 | 0.32 | 0.31 | 0.42 | 0.33 | 0.3 | 0.348 | 0.34 | 0.3235749 | 0.38 | 0.336 | 0.28 | 0.31 | 0.32 | 0.33 | 0.3339 |  |  | 0.3190306
| 1 | 5 | 0.2656 | 0.282924 | 0.31 | 0.31 | 0.42 | 0.33 | 0.29 | 0.348 | 0.34 | 0.312384 | 0.38 | 0.334 | 0.29 | 0.32 | 0.32 | 0.32 | 0.3321 |  |  | 60
| 1 | 6 | 0.2627 | 0.28894 | 0.32 | 0.32 | 0.42 | 0.33 | 0.31 | 0.341 | 0.35 | 0.3206117 | 0.37 | 0.334 | 0.28 | 0.31 | 0.33 | 0.32 | 0.334
| Mean |  | 0.2653 | 0.2861493 | 0.3166667 | 0.315 | 0.4233333 | 0.3316667 | 0.2983333 | 0.346 | 0.3416667 | 0.322501 | 0.38 | 0.3308333 | 0.285 | 0.3133333 | 0.3233333 | 0.3233333 | 0.33535
| Median |  | 0.2659 | 0.286944 | 0.32 | 0.315 | 0.42 | 0.33 | 0.3 | 0.3475 | 0.34 | 0.3211209 | 0.38 | 0.3315 | 0.285 | 0.31 | 0.32 | 0.32 | 0.33395
| Std Dev. |  | 0.001850405 | 0.002831948 | 0.005163978 | 0.005477226 | 0.005163978 | 0.004082483 | 0.007527727 | 0.00363318 | 0.004082483 | 0.00772599 | 0.006324555 | 0.004400758 | 0.005477226 | 0.005163978 | 0.005163978 | 0.005163978 | 0.003635244
| Rel.Std.Dev. |  | 0.6975% | 0.9897% | 1.631% | 1.739% | 1.22% | 1.231% | 2.523% | 1.05% | 1.195% | 2.396% | 1.664% | 1.33% | 1.922% | 1.648% | 1.597% | 1.597% | 1.084%
| PDM3 |  | -16.84% | -10.31% | -0.741% | -1.263% | 32.69% | 3.961% | -6.488% | 8.454% | 7.095% | 1.088% | 19.11% | 3.7% | -10.67% | -1.786% | 1.349% | 1.349% | 5.115%
| Z-Score (Absolute) |  | 3.26 | 2.09 | 0.37 | 0.47 | 5.61 | 0.47 | 1.4 | 1.27 | 1.03 | 0.05 | 3.18 | 0.42 | 2.15 | 0.56 | 0 | 0 | 0.67
| Analytical results for Nb in OREAS 713 (Certified Value 164 ppm) | [20 empty] | Certified
Nb | Round | Replicate | Lab | Lab | Lab | Lab | Lab | Lab | Lab | Lab | Lab | Lab | Lab | Lab | Lab | Lab | Lab |  |  |  |  | 1
| No | No | 01 | 03 | 04 | 09 | 10 | 12 | 13 | 16 | 17 | 19 | 20 | 21 | 22 | 23 | 24 |  |  |  |  | ppm
|  |  | 4A*OES/MS | 4A*OES/MS | 4A*OES/MS | 4A*MS | 4A*OES/MS | 4A*MS | 4A*MS | 4A*MS | 4A*MS | 4A*OES/MS | 4A*MS | 4A*OES/MS | 4A*OES/MS | 4A*OES/MS | 4A*OES |  |  |  |  | 0
0
| 1 | 1 | 195.6 | 157.5 | 169 | 104 | 0.6 | 154 | 165.7 | 136 | 172 | 160.8 | 182.4648 | 161.5 | 171 | 169 | 18.4537 |  |  |  |  | 1
| 1 | 2 | 200.61 | 146 | 174.5 | 111 | 2.3 | 156 | 168.5 | 157 | 175 | 162 | 175.1222 | 161 | 176 | 140 | 23.4216 |  |  |  |  | #N/A
| 1 | 3 | 201.15 | 156.5 | 173.5 | 104 | 2.1 | 157 | 165.4 | 148 | 146 | 157.9 | 174.6885 | 167 | 174 | 140 | 34.9283 |  |  |  |  | 16
| 1 | 4 | 205.89 | 162 | 170 | 114 | 0.2 | 156 | 164 | 161 | 135 | 166 | 178.0497 | 165.5 | 172.5 | 140 | 13.116 |  |  |  |  | 163.8499
| 1 | 5 | 199.09 | 154 | 168 | 108 | 3 | 157 | 168.2 | 157 | 179 | 170.4 | 175.6858 | 164.5 | 170.5 | 140 | 29.4945 |  |  |  |  | 61
| 1 | 6 | 201.94 | 157 | 176 | 108 | 0.1 | 155 | 167.6 | 155 | 174 | 166.4 | 171.9822 | 161.5 | 171.5 | 168.5 | 15.0429
| Mean |  | 200.7133 | 155.5 | 171.8333 | 108.1667 | 1.383333 | 155.8333 | 166.5667 | 152.3333 | 163.5 | 163.9167 | 176.3322 | 163.5 | 172.5833 | 149.5833 | 22.4095
| Median |  | 200.88 | 156.75 | 171.75 | 108 | 1.35 | 156 | 166.65 | 156 | 173 | 164 | 175.404 | 163 | 172 | 140 | 20.93765
| Std Dev. |  | 3.384829 | 5.329165 | 3.265986 | 3.920034 | 1.235179 | 1.169045 | 1.798518 | 9.070097 | 18.29481 | 4.519476 | 3.579519 | 2.50998 | 2.083667 | 14.84728 | 8.534942
| Rel.Std.Dev. |  | 1.686% | 3.427% | 1.901% | 3.624% | 89.29% | 0.7502% | 1.08% | 5.954% | 11.19% | 2.757% | 2.03% | 1.535% | 1.207% | 9.926% | 38.09%
| PDM3 |  | 22.5% | -5.096% | 4.872% | -33.98% | -99.16% | -4.893% | 1.658% | -7.029% | -0.2135% | 0.04075% | 7.618% | -0.2135% | 5.33% | -8.707% | -86.32%
| Z-Score (Absolute) |  | 2.76 | 0.59 | 0.62 | 4.11 | 12.03 | 0.57 | 0.23 | 0.83 | 0 | 0.03 | 0.95 | 0 | 0.67 | 1.03 | 10.47
| Analytical results for Nd in OREAS 713 (Certified Value 198 ppm) | [20 empty] | Certified
Nd | Round | Replicate | Lab | Lab | Lab | Lab | Lab | Lab | Lab | Lab | Lab | Lab | [9 empty] | 1
| No | No | 01 | 02 | 09 | 10 | 13 | 16 | 17 | 18 | 20 | 24 | [9 empty] | ppm
|  |  | 4A*OES/MS | 4A*MS | 4A*MS | 4A*OES/MS | 4A*MS | 4A*MS | 4A*MS | 4A*MS | 4A*MS | 4A*MS | [9 empty] | 0
0
| 1 | 1 | 245.24 | 200.1989 | 192 | 167 | 197.4 | 191 | 193 | 201.0409 | 202.6842 | 202.98 | [9 empty] | 1
| 1 | 2 | 242.09 | 200.7004 | 193 | 173 | 198.7 | 190 | 194 | 198.9263 | 203.8932 | 205.209 | [9 empty] | 5
| 1 | 3 | 243.84 | 200.596 | 208 | 166 | 196.4 | 194 | 194 | 202.3479 | 204.5446 | 206.2543 | [9 empty] | 16
| 1 | 4 | 229.53 | 200.4583 | 188 | 188 | 196.8 | 191 | 200 | 202.7928 | 201.7838 | 202.8208 | [9 empty] | 197.904
| 1 | 5 | 250.38 | 201.2544 | 191 | 168 | 198.8 | 187 | 194 | 206.5324 | 203.8442 | 203.022 | [9 empty] | 62
| 1 | 6 | 235.9 | 199.7103 | 197 | 198 | 195.9 | 189 | 192 | 205.9817 | 199.2627 | 196.352
| Mean |  | 241.1633 | 200.4864 | 194.8333 | 176.6667 | 197.3333 | 190.3333 | 194.5 | 202.937 | 202.6688 | 202.773
| Median |  | 242.965 | 200.5272 | 192.5 | 170.5 | 197.1 | 190.5 | 194 | 202.5703 | 203.2642 | 203.001
| Std Dev. |  | 7.384125 | 0.5163888 | 7.082843 | 13.26147 | 1.202775 | 2.33809 | 2.810694 | 2.906739 | 1.938263 | 3.446445
| Rel.Std.Dev. |  | 3.062% | 0.2576% | 3.635% | 7.506% | 0.6095% | 1.228% | 1.445% | 1.432% | 0.9564% | 1.7%
| PDM3 |  | 21.86% | 1.305% | -1.552% | -10.73% | -0.2883% | -3.825% | -1.72% | 2.543% | 2.408% | 2.46%
| Z-Score (Absolute) |  | 7.03 | 0.26 | 0.68 | 3.7 | 0.26 | 1.43 | 0.73 | 0.67 | 0.63 | 0.64
| Analytical results for Ni in OREAS 713 (Certified Value 12.4 ppm) | [20 empty] | Certified
Ni | Round | Replicate | Lab | Lab | Lab | Lab | Lab | Lab | Lab | Lab | Lab | Lab | Lab | Lab | Lab | Lab | Lab | Lab | Lab | Lab | Lab | 1
| No | No | 01 | 02 | 03 | 04 | 08 | 09 | 10 | 12 | 13 | 14 | 16 | 17 | 18 | 19 | 20 | 21 | 22 | 23 | 24 | ppm
|  |  | 4A*OES/MS | 4A*OES | 4A*OES/MS | 4A*OES/MS | 4A*MS | 4A*MS | 4A*OES/MS | 4A*OES | 4A*OES | 4A*MS | 4A*OES | 4A*MS | 4A*MS | 4A*OES/MS | 4A*MS | 4A*OES/MS | 4A*OES/MS | 4A*OES/MS | 4A*OES | 1
2
| 1 | 1 | 9.1 | 12.16 | 11.3 | 12.3 | 13.21 | 12.85 | 12 | 12 | 14 | 12.70814 | 15 | 13 | 7.835983 | 14 | 12.60858 | 11.9 | 13 | 12.8 | 9.0632 | 1
| 1 | 2 | 9.1 | 12.22 | 10.5 | 12.6 | 13.58 | 12.64 | 14 | 12 | < 10 | 13.15126 | 15 | 13 | 7.277587 | 13.1 | 12.45655 | 11.6 | 13.6 | 12.8 | 10.0849 | #N/A
| 1 | 3 | 8.8 | 11.82 | 11.6 | 12.8 | 13.92 | 12.2 | 12 | 12 | 12 | 12.68014 | 15 | 13 | 7.355725 | 11.2 | 11.46941 | 12.2 | 13.4 | 13 | 10.9125 | 16
| 1 | 4 | 8.9 | 12.08 | 11.4 | 12.4 | 13.9 | 12.29 | 13 | 12 | 11 | 12.71807 | 15 | 13 | 8.30465 | 13.3 | 12.98794 | 12 | 13.4 | 12.8 | 9.4709 | 12.42238
| 1 | 5 | 9.5 | 12.16 | 11.6 | 12.1 | 13.69 | 12.53 | 12 | 12 | 11 | 11.80209 | 10 | 13 | 8.839436 | 13.1 | 11.2957 | 12.5 | 13.9 | 13 | 8.5111 | 63
| 1 | 6 | 8.8 | 11.66 | 11.7 | 12.8 | 13.56 | 12.78 | 13 | 12 | 10 | 13.11725 | 15 | 13 | 9.580388 | 13.9 | 11.84167 | 11.6 | 13.4 | 12.3 | 12.4682
| Mean |  | 9.033333 | 12.01667 | 11.35 | 12.5 | 13.64333 | 12.54833 | 12.66667 | 12 | 11.6 | 12.69616 | 14.16667 | 13 | 8.198961 | 13.1 | 12.109975 | 11.96667 | 13.45 | 12.78333 | 10.08513
| Median |  | 9 | 12.12 | 11.5 | 12.5 | 13.635 | 12.585 | 12.5 | 12 | 11 | 12.7131 | 15 | 13 | 8.070317 | 13.2 | 12.14911 | 11.95 | 13.4 | 12.8 | 9.7779
| Std Dev. |  | 0.265832 | 0.2246479 | 0.441588 | 0.2828427 | 0.2620433 | 0.2613363 | 0.8164966 | 0 | 1.516575 | 0.4867596 | 2.041241 | 0 | 0.8968218 | 1.00995 | 0.6760027 | 0.350238 | 0.2949576 | 0.2562551 | 1.432673
| Rel.Std.Dev. |  | 2.943% | 1.869% | 3.891% | 2.263% | 1.921% | 2.083% | 6.446% | 0% | 13.07% | 3.834% | 14.41% | 0% | 10.94% | 7.71% | 5.582% | 2.927% | 2.193% | 2.005% | 14.21%
| PDM3 |  | -27.28% | -3.266% | -8.633% | 0.6248% | 9.829% | 1.014% | 1.966% | -3.4% | -6.62% | 2.204% | 14.04% | 4.65% | -34% | 5.455% | -2.515% | -3.669% | 8.272% | 2.906% | -18.81%
| Z-Score (Absolute) |  | 3.47 | 0.31 | 1.01 | 0.21 | 1.42 | 0.26 | NA | NA | NA | 0.41 | NA | NA | 4.35 | 0.84 | 0.21 | 0.36 | 1.21 | 0.51 | 2.35
Results from laboratories 10, 12, 13, 16 and 17 were removed due to their 1 ppm reading resolution.
| Analytical results for P in OREAS 713 (Certified Value 0.077 wt.%) | [20 empty] | Certified
P | Round | Replicate | Lab | Lab | Lab | Lab | Lab | Lab | Lab | Lab | Lab | Lab | Lab | Lab | Lab | Lab | Lab | Lab |  |  |  | 1
| No | No | 01 | 03 | 04 | 08 | 09 | 10 | 12 | 13 | 14 | 16 | 17 | 19 | 21 | 22 | 23 | 24 |  |  |  | wt.%
|  |  | 4A*OES/MS | 4A*OES/MS | 4A*OES/MS | 4A*MS | 4A*MS | 4A*OES/MS | 4A*OES | 4A*OES | 4A*MS | 4A*OES | 4A*OES | 4A*OES/MS | 4A*OES/MS | 4A*OES/MS | 4A*OES/MS | 4A*OES |  |  |  | 3
3
| 1 | 1 | 0.0725 | 0.078 | 0.082 | 0.101 | 0.0728 | 0.032 | 0.082 | 0.08 | 0.07469662 | 0.075 | 0.071 | 0.069 | 0.078 | 0.082 | 0.081 | 0.0141 |  |  |  | 1
| 1 | 2 | 0.071 | 0.074 | 0.081 | 0.104 | 0.0764 | 0.039 | 0.083 | 0.08 | 0.07412304 | 0.08 | 0.07 | 0.069 | 0.075 | 0.082 | 0.081 | 0.0584 |  |  |  | #N/A
| 1 | 3 | 0.0712 | 0.077 | 0.085 | 0.105 | 0.0741 | 0.033 | 0.082 | 0.08 | 0.07552914 | 0.08 | 0.07 | 0.064 | 0.076 | 0.083 | 0.08 | 0.0259 |  |  |  | 16
| 1 | 4 | 0.0732 | 0.078 | 0.082 | 0.104 | 0.0752 | 0.018 | 0.082 | 0.08 | 0.07102395 | 0.08 | 0.073 | 0.07 | 0.077 | 0.081 | 0.08 | 0.0247 |  |  |  | 0.07700953
| 1 | 5 | 0.0703 | 0.078 | 0.082 | 0.104 | 0.075 | 0.032 | 0.083 | 0.08 | 0.07195655 | 0.08 | 0.074 | 0.071 | 0.077 | 0.081 | 0.078 | 0.0575 |  |  |  | 64
| 1 | 6 | 0.0733 | 0.077 | 0.084 | 0.101 | 0.0744 | 0.011 | 0.083 | 0.09 | 0.07541399 | 0.075 | 0.07 | 0.067 | 0.076 | 0.083 | 0.079 | 0.0505
| Mean |  | 0.07191667 | 0.077 | 0.08266667 | 0.1031667 | 0.07465 | 0.0275 | 0.0825 | 0.08166667 | 0.07379055 | 0.07833333 | 0.07133333 | 0.06833333 | 0.0765 | 0.082 | 0.07983333 | 0.03851667
| Median |  | 0.07185 | 0.0775 | 0.082 | 0.104 | 0.0747 | 0.032 | 0.0825 | 0.08 | 0.07440983 | 0.08 | 0.0705 | 0.069 | 0.0765 | 0.082 | 0.08 | 0.0382
| Std Dev. |  | 0.001254459 | 0.001549193 | 0.001505545 | 0.001722401 | 0.001206234 | 0.01063485 | 0.0005477226 | 0.004082483 | 0.001876559 | 0.002581989 | 0.00175119 | 0.002503331 | 0.001048809 | 0.0008944272 | 0.001169045 | 0.01921233
| Rel.Std.Dev. |  | 1.744% | 2.012% | 1.821% | 1.67% | 1.616% | 38.67% | 0.6639% | 4.999% | 2.543% | 3.296% | 2.455% | 3.663% | 1.371% | 1.091% | 1.464% | 49.88%
| PDM3 |  | -6.613% | -0.01237% | 7.346% | 33.97% | -3.064% | -64.29% | 7.13% | 6.047% | -4.18% | 1.719% | -7.371% | -11.27% | -0.6616% | 6.48% | 3.667% | -49.98%
| Z-Score (Absolute) |  | 0.64 | 0.03 | 0.78 | 3.5 | 0.28 | 6.53 | 0.76 | 0.65 | 0.39 | 0.21 | 0.72 | 1.12 | 0.03 | 0.7 | 0.41 | 5.07
| Analytical results for Pb in OREAS 713 (Certified Value 10 ppm) | [20 empty] | Certified
Pb | Round | Replicate | Lab | Lab | Lab | Lab | Lab | Lab | Lab | Lab | Lab | Lab | Lab | Lab | Lab | Lab | Lab | Lab | Lab |  |  | 1
| No | No | 01 | 03 | 04 | 08 | 09 | 10 | 12 | 14 | 16 | 17 | 18 | 19 | 20 | 21 | 22 | 23 | 24 |  |  | ppm
|  |  | 4A*OES/MS | 4A*OES/MS | 4A*OES/MS | 4A*OES | 4A*MS | 4A*OES/MS | 4A*MS | 4A*MS | 4A*MS | 4A*MS | 4A*OES | 4A*OES/MS | 4A*MS | 4A*OES/MS | 4A*OES/MS | 4A*OES/MS | 4A*OES |  |  | 1
1
| 1 | 1 | < 3 | 9.5 | 9.8 | < 2 | 12 | 15 | 10 | 10.80236 | 11 | 8.3 | 20.61 | 14.1 | 10.02536 | 9.3 | 9.8 | 9.9 | 20.9762 |  |  | 1
| 1 | 2 | < 3 | 8.9 | 10 | < 2 | 12.91 | 15 | 10 | 11.54174 | 11 | 8.7 | 20.74 | 14 | 9.92257 | 9.3 | 9.8 | 9.8 | 20.2959 |  |  | 6
| 1 | 3 | < 3 | 9.5 | 10.1 | < 2 | 11.98 | 15 | 11 | 10.83183 | 11 | 8.1 | 19.48 | 11 | 9.93332 | 9.5 | 9.9 | 9.1 | 19.0007 |  |  | 16
| 1 | 4 | < 3 | 9.5 | 9.8 | < 2 | 11.97 | 14 | 11 | 11.02251 | 13 | 8 | 20.01 | 15.1 | 9.95683 | 9.5 | 9.8 | 9.4 | 20.8877 |  |  | 10.01191
| 1 | 5 | < 3 | 9.8 | 9.7 | < 2 | 11.94 | 14 | 10 | 11.0971 | 11 | 9 | 19.44 | 14.6 | 10.17914 | 9.3 | 10.6 | 10.4 | 19.3178 |  |  | 65
| 1 | 6 | < 3 | 9.4 | 10.2 | < 2 | 12.21 | 14 | 10 | 11.00094 | 11 | 8.6 | 19.91 | 13.7 | 9.81919 | 9.3 | 9.9 | 10 | 21.8023
| Mean |  |  | 9.433333 | 9.933333 |  | 12.16833 | 14.5 | 10.33333 | 11.04941 | 11.33333 | 8.45 | 20.03167 | 13.75 | 9.972735 | 9.366667 | 9.966667 | 9.766667 | 20.3801
| Median |  |  | 9.5 | 9.9 |  | 11.99 | 14.5 | 10 | 11.01173 | 11 | 8.45 | 19.96 | 14.05 | 9.945075 | 9.3 | 9.85 | 9.85 | 20.5918
| Std Dev. |  |  | 0.294392 | 0.1966384 |  | 0.3760541 | 0.5477226 | 0.5163978 | 0.2668759 | 0.8164966 | 0.3834058 | 0.5487957 | 1.434922 | 0.121055 | 0.1032796 | 0.3141125 | 0.4589844 | 1.065266
| Rel.Std.Dev. |  |  | 3.121% | 1.98% |  | 3.09% | 3.777% | 4.997% | 2.415% | 7.204% | 4.537% | 2.74% | 10.44% | 1.214% | 1.103% | 3.152% | 4.699% | 5.227%
| PDM3 |  |  | -5.779% | -0.7848% |  | 21.54% | 44.83% | 3.21% | 10.36% | 13.2% | -15.6% | 100.1% | 37.34% | -0.3912% | -6.445% | -0.4519% | -2.449% | 103.6%
| Z-Score (Absolute) |  | 4.38 | 0.27 | 0.01 | 4.64 | 1.15 | NA | NA | 0.57 | NA | 0.78 | 5.23 | 1.97 | 0.01 | 0.3 | 0.01 | 0.1 | 5.41
Results from laboratories 10, 12 and 16 were removed due to their 1 ppm reading resolution.
| Analytical results for Pr in OREAS 713 (Certified Value 59 ppm) | [20 empty] | Certified
Pr | Round | Replicate | Lab | Lab | Lab | Lab | Lab | Lab | Lab | Lab | Lab | Lab | [9 empty] | 1
| No | No | 01 | 02 | 09 | 10 | 13 | 16 | 17 | 18 | 20 | 24 | [9 empty] | ppm
|  |  | 4A*OES/MS | 4A*MS | 4A*MS | 4A*OES/MS | 4A*MS | 4A*MS | 4A*MS | 4A*MS | 4A*MS | 4A*MS | [9 empty] | 0
1
| 1 | 1 | 64.48 | 58.30441 | 57 | 52 | 59.21 | 58.7 | 71.94 | 60.54265 | 58.98978 | 60.5325 | [9 empty] | 1
| 1 | 2 | 63.41 | 58.82304 | 56 | 55.2 | 59.76 | 59.1 | 72.75 | 59.20646 | 61.00085 | 65.124 | [9 empty] | 7
| 1 | 3 | 63.6 | 59.10851 | 57 | 52.9 | 57.9 | 59.4 | 70.75 | 59.78449 | 59.35982 | 62.1668 | [9 empty] | 16
| 1 | 4 | 59.14 | 58.85405 | 56 | 56.8 | 59.73 | 59.5 | 71.22 | 60.76398 | 58.75784 | 63.3219 | [9 empty] | 59.43714
| 1 | 5 | 66.1 | 58.86347 | 56 | 54 | 59.28 | 58.4 | 74.66 | 61.45553 | 59.22496 | 63.35 | [9 empty] | 66
| 1 | 6 | 63.3 | 58.54651 | 58 | 59.8 | 59.28 | 58.6 | 71.29 | 61.18056 | 58.5957 | 64.1578
| Mean |  | 63.33833 | 58.75 | 56.66667 | 55.11667 | 59.19333 | 58.95 | 72.10167 | 60.48895 | 59.32149 | 63.10883
| Median |  | 63.505 | 58.83855 | 56.5 | 54.6 | 59.28 | 58.9 | 71.615 | 60.65331 | 59.10737 | 63.33595
| Std Dev. |  | 2.307868 | 0.2819672 | 0.8164966 | 2.851257 | 0.6778102 | 0.4505552 | 1.432109 | 0.8523118 | 0.8701197 | 1.599357
| Rel.Std.Dev. |  | 3.644% | 0.4799% | 1.441% | 5.173% | 1.145% | 0.7643% | 1.986% | 1.409% | 1.467% | 2.534%
| PDM3 |  | 6.564% | -1.156% | -4.661% | -7.269% | -0.4102% | -0.8196% | 21.31% | 1.77% | -0.1946% | 6.177%
| Z-Score (Absolute) |  | 1.44 | 0.18 | 0.91 | 1.46 | 0.02 | 0.11 | 4.53 | 0.43 | 0.02 | 1.36
| Analytical results for Rb in OREAS 713 (Certified Value 16.1 ppm) | [20 empty] | Certified
Rb | Round | Replicate | Lab | Lab | Lab | Lab | Lab | Lab | Lab | Lab | Lab | Lab | Lab | Lab | Lab | Lab | Lab | Lab | Lab |  |  | 1
| No | No | 01 | 02 | 03 | 04 | 09 | 10 | 12 | 13 | 16 | 17 | 18 | 19 | 20 | 21 | 22 | 23 | 24 |  |  | ppm
|  |  | 4A*OES/MS | 4A*MS | 4A*OES/MS | 4A*OES/MS | 4A*MS | 4A*OES/MS | 4A*MS | 4A*MS | 4A*MS | 4A*MS | 4A*MS | 4A*OES/MS | 4A*MS | 4A*OES/MS | 4A*OES/MS | 4A*OES/MS | 4A*MS |  |  | 1
2
| 1 | 1 | 15.5 | 15.37632 | 14.8 | 17 | 14.61 | 11.7 | 15.3 | 16.3 | 20.6 | 17.6 | 16.40672 | 10.9 | 16.34248 | 16.2 | 16.8 | 18.6 | 14.8831 |  |  | 1
| 1 | 2 | 15.8 | 15.16122 | 13.8 | 17.3 | 15.72 | 13.9 | 15.4 | 15.6 | 20.8 | 17.8 | 16.67463 | 11.4 | 16.13412 | 15.5 | 16.8 | 16.1 | 15.5578 |  |  | 8
| 1 | 3 | 15.8 | 15.23566 | 14.9 | 17.4 | 15.46 | 12.9 | 15.1 | 16 | 20.8 | 17.5 | 16.28696 | 9.9 | 16.18981 | 16.7 | 16.6 | 17.6 | 15.4836 |  |  | 16
| 1 | 4 | 16 | 15.27264 | 15.4 | 16.7 | 15.39 | 14.7 | 15.5 | 16.2 | 21.4 | 18 | 16.43844 | 11 | 16.15553 | 16.6 | 17 | 18.8 | 15.5312 |  |  | 16.07224
| 1 | 5 | 15.9 | 15.22997 | 14.8 | 16.7 | 15.88 | 13.4 | 15.3 | 16.3 | 20.4 | 18 | 16.70524 | 13.9 | 16.21645 | 16.8 | 16 | 13.2 | 16.2369 |  |  | 67
| 1 | 6 | 16.1 | 15.20715 | 15.5 | 17.7 | 15.54 | 15.8 | 15.3 | 15.8 | 20.6 | 16.8 | 16.60443 | 12.6 | 16.32031 | 16.2 | 16.4 | 13.5 | 15.5173
| Mean |  | 15.85 | 15.24716 | 14.86667 | 17.13333 | 15.43333 | 13.73333 | 15.31667 | 16.03333 | 20.76667 | 17.61667 | 16.5194 | 11.61667 | 16.22645 | 16.33333 | 16.6 | 16.3 | 15.53498
| Median |  | 15.85 | 15.23281 | 14.85 | 17.15 | 15.5 | 13.65 | 15.3 | 16.1 | 20.7 | 17.7 | 16.52143 | 11.2 | 16.20313 | 16.4 | 16.7 | 16.85 | 15.52425
| Std Dev. |  | 0.2073644 | 0.07313472 | 0.6055301 | 0.4033196 | 0.4412558 | 1.426417 | 0.132916 | 0.2875181 | 0.3444803 | 0.4490731 | 0.1668206 | 1.419037 | 0.08633612 | 0.4802777 | 0.3577709 | 2.478709 | 0.4292148
| Rel.Std.Dev. |  | 1.308% | 0.4797% | 4.073% | 2.354% | 2.859% | 10.39% | 0.8678% | 1.793% | 1.659% | 2.549% | 1.01% | 12.22% | 0.5321% | 2.94% | 2.155% | 15.21% | 2.763%
| PDM3 |  | -1.383% | -5.134% | -7.501% | 6.602% | -3.975% | -14.55% | -4.701% | -0.2421% | 29.21% | 9.609% | 2.782% | -27.72% | 0.9595% | 1.625% | 3.284% | 1.417% | -3.343%
| Z-Score (Absolute) |  | 0.21 | 0.88 | 1.31 | 1.24 | 0.67 | 2.58 | 0.81 | 0 | 5.32 | 1.78 | 0.55 | 4.96 | 0.22 | 0.34 | 0.64 | 0.3 | 0.56
| Analytical results for Re in OREAS 713 (Indicative Value 0.004 ppm) | [20 empty] | Indicative
Re | Round | Replicate | Lab | Lab | Lab | Lab | Lab | Lab | Lab | Lab | Lab | Lab | Lab | Lab | Lab | [6 empty] | 1
| No | No | 01 | 03 | 04 | 09 | 10 | 12 | 13 | 16 | 17 | 19 | 21 | 22 | 23 | [6 empty] | ppm
|  |  | 4A*OES/MS | 4A*OES/MS | 4A*OES/MS | 4A*MS | 4A*OES/MS | 4A*MS | 4A*MS | 4A*MS | 4A*MS | 4A*OES/MS | 4A*OES/MS | 4A*OES/MS | 4A*OES/MS | [6 empty] | 3
3
| 1 | 1 | 0.025 | 0.004 | 0.006 | 0.004 | 0.001 | < 0.05 | < 0.02 | < 0.1 | < 0.1 | 0.011 | 0.003 | 0.002 | 0.004 | [6 empty] | 1
| 1 | 2 | 0.027 | 0.002 | 0.007 | 0.005 | 0.001 | < 0.05 | < 0.02 | < 0.1 | < 0.1 | 0.016 | 0.003 | 0.006 | 0.003 | [6 empty] | 18
| 1 | 3 | 0.025 | 0.003 | 0.006 | 0.005 | 0.002 | < 0.05 | < 0.02 | < 0.1 | < 0.1 | 0.014 | 0.004 | 0.002 | 0.004 | [6 empty] | 16
| 1 | 4 | 0.022 | 0.002 | 0.006 | 0.005 | 0.002 | < 0.05 | < 0.02 | < 0.1 | < 0.1 | 0.013 | 0.003 | 0.006 | 0.004 | [6 empty] | 0.003704762
| 1 | 5 | 0.027 | 0.003 | 0.007 | 0.005 | 0.002 | < 0.05 | < 0.02 | < 0.1 | < 0.1 | 0.013 | 0.003 | 0.003 | 0.004 | [6 empty] | 24
| 1 | 6 | 0.026 | 0.002 | 0.007 | 0.004 | < 0.001 | < 0.05 | < 0.02 | < 0.1 | < 0.1 | 0.014 | 0.003 | 0.003 | 0.003
| Mean |  | 0.02533333 | 0.002666667 | 0.0065 | 0.004666667 | 0.0016 |  |  |  |  | 0.0135 | 0.003166667 | 0.003666667 | 0.003666667
| Median |  | 0.0255 | 0.0025 | 0.0065 | 0.005 | 0.002 |  |  |  |  | 0.0135 | 0.003 | 0.003 | 0.004
| Std Dev. |  | 0.001861899 | 0.0008164966 | 0.0005477226 | 0.0005163978 | 0.0005477226 |  |  |  |  | 0.001643168 | 0.0004082483 | 0.001861899 | 0.0005163978
| Rel.Std.Dev. |  | 7.35% | 30.62% | 8.427% | 11.07% | 34.23% |  |  |  |  | 12.17% | 12.89% | 50.78% | 14.08%
| PDM3 |  | 583.8% | -28.02% | 75.45% | 25.96% | -56.81% |  |  |  |  | 264.4% | -14.52% | -1.028% | -1.028%
| Z-Score (Absolute) |  | 3.31 | 0.67 | 0 | 0.32 | 0.89 | 3.25 | 0.62 | 7.65 | 7.65 | 1.23 | 0.59 | 0.5 | 0.5
| Analytical results for S in OREAS 713 (Certified Value < 0.01 wt.%) | [20 empty] | Certified
S | Round | Replicate | Lab | Lab | Lab | Lab | Lab | Lab | Lab | Lab | Lab | Lab | Lab | Lab | Lab | Lab | [5 empty] | 1
| No | No | 01 | 03 | 04 | 08 | 09 | 10 | 12 | 13 | 14 | 17 | 19 | 21 | 22 | 23 | [5 empty] | wt.%
|  |  | 4A*OES/MS | 4A*OES/MS | 4A*OES/MS | 4A*OES | 4A*MS | 4A*OES/MS | 4A*OES | 4A*OES | 4A*MS | 4A*OES | 4A*OES/MS | 4A*OES/MS | 4A*OES/MS | 4A*OES/MS | [5 empty] | 3
3
| 1 | 1 | < 0.003 | < 0.01 | 0.01 | < 0.01 | < 0.01 | < 0.01 | < 0.005 | < 0.01 | < 0.01 | 0.003 | < 0.05 | < 0.01 | < 0.01 | < 0.01 | [5 empty] | 1
| 1 | 2 | < 0.003 | < 0.01 | 0.01 | < 0.01 | < 0.01 | < 0.01 | < 0.005 | < 0.01 | < 0.01 | 0.004 | < 0.05 | < 0.01 | < 0.01 | < 0.01 | [5 empty] | 9
| 1 | 3 | < 0.003 | < 0.01 | 0.01 | < 0.01 | < 0.01 | < 0.01 | < 0.005 | < 0.01 | < 0.01 | 0.005 | < 0.05 | < 0.01 | < 0.01 | < 0.01 | [5 empty] | 16
| 1 | 4 | < 0.003 | < 0.01 | 0.01 | < 0.01 | < 0.01 | < 0.01 | < 0.005 | < 0.01 | < 0.01 | 0.003 | < 0.05 | < 0.01 | < 0.01 | < 0.01 | [5 empty] | < 0.01
| 1 | 5 | < 0.003 | < 0.01 | 0.01 | < 0.01 | < 0.01 | < 0.01 | < 0.005 | < 0.01 | < 0.01 | 0.004 | < 0.05 | < 0.01 | < 0.01 | < 0.01 | [5 empty] | 68
| 1 | 6 | < 0.003 | < 0.01 | 0.01 | < 0.01 | < 0.01 | < 0.01 | < 0.005 | < 0.01 | < 0.01 | 0.003 | < 0.05 | < 0.01 | < 0.01 | < 0.01
| Mean |  |  |  | 0.01 | [6 empty] | 0.003666667
| Median |  |  |  | 0.01 | [6 empty] | 0.0035
| Std Dev. |  |  |  | 0 | [6 empty] | 0.0008164966
| Rel.Std.Dev. |  |  |  | 0% | [6 empty] | 22.27%
PDM3
| Z-Score (Absolute) |  | NA | NA | NA | NA | NA | NA | NA | NA | NA | NA | NA | NA | NA | NA
| Analytical results for Sb in OREAS 713 (Certified Value 0.43 ppm) | [20 empty] | Certified
Sb | Round | Replicate | Lab | Lab | Lab | Lab | Lab | Lab | Lab | Lab | Lab | Lab | Lab | Lab | Lab | Lab | Lab | Lab | Lab |  |  | 1
| No | No | 01 | 03 | 04 | 08 | 09 | 10 | 12 | 13 | 14 | 16 | 17 | 19 | 20 | 21 | 22 | 23 | 24 |  |  | ppm
|  |  | 4A*OES/MS | 4A*OES/MS | 4A*OES/MS | 4A*MS | 4A*MS | 4A*OES/MS | 4A*MS | 4A*MS | 4A*MS | 4A*MS | 4A*MS | 4A*OES/MS | 4A*MS | 4A*OES/MS | 4A*OES/MS | 4A*OES/MS | 4A*OES |  |  | 2
3
| 1 | 1 | 0.39 | 0.46 | 0.41 | < 1 | 7.97 | 0.3 | 0.5 | < 0.5 | < 2.5 | 0.4 | 0.41 | 0.8 | 0.4524 | 0.42 | 0.45 | 0.45 | 8.6238 |  |  | 1
| 1 | 2 | 0.38 | 0.4 | 0.42 | < 1 | 7.73 | 0.3 | 0.5 | < 0.5 | < 2.5 | 0.4 | 0.44 | 1 | 0.44193 | 0.42 | 0.44 | 0.46 | 9.6912 |  |  | 10
| 1 | 3 | 0.39 | 0.46 | 0.44 | < 1 | 7.99 | 0.4 | 0.5 | < 0.5 | < 2.5 | 0.4 | 0.43 | 1 | 0.41311 | 0.43 | 0.45 | 0.47 | 8.0595 |  |  | 16
| 1 | 4 | 0.37 | 0.44 | 0.42 | < 1 | 8.3 | 0.3 | 0.5 | < 0.5 | < 2.5 | 0.4 | 0.42 | 1 | 0.4152 | 0.42 | 0.43 | 0.49 | 6.9962 |  |  | 0.4289667
| 1 | 5 | 0.92 | 0.44 | 0.41 | < 1 | 8.13 | 0.3 | 0.5 | < 0.5 | < 2.5 | 0.4 | 0.47 | 1 | 0.43658 | 0.42 | 0.49 | 0.47 | 5.7239 |  |  | 69
| 1 | 6 | 0.39 | 0.44 | 0.43 | < 1 | 7.77 | 0.3 | 0.5 | < 0.5 | < 2.5 | 0.4 | 0.43 | 1 | 0.42518 | 0.4 | 0.44 | 0.43 | 8.9893
| Mean |  | 0.4733333 | 0.44 | 0.4216667 |  | 7.981667 | 0.3166667 | 0.5 |  |  | 0.4 | 0.4333333 | 0.9666667 | 0.4307333 | 0.4183333 | 0.45 | 0.4616667 | 8.013983
| Median |  | 0.39 | 0.44 | 0.42 |  | 7.98 | 0.3 | 0.5 |  |  | 0.4 | 0.43 | 1 | 0.43088 | 0.42 | 0.445 | 0.465 | 8.34165
| Std Dev. |  | 0.2189673 | 0.0219089 | 0.01169045 |  | 0.2152595 | 0.04082483 | 0 |  |  | 6.080942e-17 | 0.02065591 | 0.08164966 | 0.01556727 | 0.009831921 | 0.02097618 | 0.02041241 | 1.44351
| Rel.Std.Dev. |  | 46.26% | 4.979% | 2.772% |  | 2.697% | 12.89% | 0% |  |  | 1.52e-14% | 4.767% | 8.447% | 3.614% | 2.35% | 4.661% | 4.421% | 18.01%
| PDM3 |  | 10.34% | 2.572% | -1.702% |  | 1761% | -26.18% | 16.56% |  |  | -6.753% | 1.018% | 125.3% | 0.4118% | -2.479% | 4.903% | 7.623% | 1768%
| Z-Score (Absolute) |  | 0.56 | 0.24 | 0.67 | 1.19 | 179.25 | NA | NA | 4.76 | 19.04 | NA | 0.4 | NA | 0.46 | 0.75 | 0 | 0.28 | 180.02
Results from laboratories 10, 12, 16 and 19 were removed due to their 0.1 ppm reading resolution.
| Analytical results for Sc in OREAS 713 (Certified Value 49.2 ppm) | [20 empty] | Certified
Sc | Round | Replicate | Lab | Lab | Lab | Lab | Lab | Lab | Lab | Lab | Lab | Lab | Lab | Lab | Lab | Lab | Lab | Lab | Lab | Lab |  | 1
| No | No | 01 | 02 | 03 | 04 | 09 | 10 | 12 | 13 | 14 | 16 | 17 | 18 | 19 | 20 | 21 | 22 | 23 | 24 |  | ppm
|  |  | 4A*OES/MS | 4A*OES | 4A*OES/MS | 4A*OES/MS | 4A*MS | 4A*OES/MS | 4A*OES | 4A*OES | 4A*MS | 4A*OES | 4A*OES | 4A*MS | 4A*OES/MS | 4A*MS | 4A*OES/MS | 4A*OES/MS | 4A*OES/MS | 4A*MS |  | 1
2
| 1 | 1 | 42.57 | 48.45 | 45.8 | 51.9 | 51.66 | 39 | 50 | 49 | 48.5749 | 46 | 48.5 | 51.67443 | 44.7 | 48.26608 | 47.8 | 49 | 52.8 | 50.0356 |  | 1
| 1 | 2 | 42.72 | 49.52 | 41.2 | 52.1 | 50.58 | 41 | 52 | 49 | 49.65327 | 46 | 48.9 | 51.36962 | 44.5 | 47.93629 | 47 | 53.2 | 52.9 | 51.8534 |  | 11
| 1 | 3 | 42.69 | 47.51 | 47.6 | 52.8 | 49.95 | 36 | 53 | 50 | 48.65738 | 48 | 48.7 | 51.49359 | 47.6 | 47.76561 | 50.7 | 49 | 55.6 | 52.4372 |  | 16
| 1 | 4 | 43.06 | 49.46 | 47 | 51.9 | 50.05 | 45 | 53 | 50 | 48.45613 | 46 | 49.1 | 51.85151 | 45.3 | 48.65292 | 48.3 | 51.8 | 56.2 | 51.6373 |  | 49.16027
| 1 | 5 | 42.47 | 49.3 | 47.2 | 50.2 | 49.07 | 35 | 53 | 49 | 47.00075 | 46 | 49.8 | 52.2018 | 49.8 | 46.69262 | 48.8 | 49.1 | 53.4 | 52.7395 |  | 70
| 1 | 6 | 42.68 | 45.69 | 46.4 | 53.6 | 49.91 | 45 | 51 | 51 | 49.33774 | 46 | 46.6 | 52.94096 | 46.8 | 47.84468 | 47.6 | 49.9 | 51.9 | 51.3345
| Mean |  | 42.69833 | 48.32167 | 45.86667 | 52.08333 | 50.20333 | 40.16667 | 52 | 49.66667 | 48.61336 | 46.33333 | 48.6 | 51.92199 | 46.45 | 47.8597 | 48.36667 | 50.33333 | 53.8 | 51.67292
| Median |  | 42.685 | 48.875 | 46.7 | 52 | 50 | 40 | 52.5 | 49.5 | 48.61614 | 46 | 48.8 | 51.76297 | 46.05 | 47.890485 | 48.05 | 49.5 | 53.15 | 51.74535
| Std Dev. |  | 0.2001416 | 1.502657 | 2.37206 | 1.133872 | 0.8627785 | 4.308906 | 1.264911 | 0.8164966 | 0.9203046 | 0.8164966 | 1.077033 | 0.5781854 | 2.042303 | 0.6589936 | 1.297176 | 1.768238 | 1.70763 | 0.9540339
| Rel.Std.Dev. |  | 0.4687% | 3.11% | 5.172% | 2.177% | 1.719% | 10.73% | 2.433% | 1.644% | 1.893% | 1.762% | 2.216% | 1.114% | 4.397% | 1.377% | 2.682% | 3.513% | 3.174% | 1.846%
| PDM3 |  | -13.14% | -1.706% | -6.7% | 5.946% | 2.122% | -18.29% | 5.776% | 1.03% | -1.113% | -5.75% | -1.14% | 5.618% | -5.513% | -2.646% | -1.614% | 2.386% | 9.438% | 5.111%
| Z-Score (Absolute) |  | 1.8 | 0.09 | 0.83 | 1.06 | 0.49 | 2.57 | 1.03 | 0.32 | 0 | 0.69 | 0 | 1.01 | 0.66 | 0.23 | 0.07 | 0.53 | 1.58 | 0.93
| Analytical results for Se in OREAS 713 (Indicative Value 2.86 ppm) | [20 empty] | Indicative
Se | Round | Replicate | Lab | Lab | Lab | Lab | Lab | Lab | Lab | Lab | Lab | Lab | Lab | Lab | Lab | Lab | Lab | Lab |  |  |  | 1
| No | No | 01 | 02 | 03 | 04 | 09 | 10 | 12 | 13 | 14 | 16 | 17 | 18 | 21 | 22 | 23 | 24 |  |  |  | ppm
|  |  | 4A*OES/MS | 4A*MS | 4A*OES/MS | 4A*OES/MS | 4A*MS | 4A*OES/MS | 4A*MS | 4A*MS | 4A*MS | 4A*MS | 4A*MS | 4A*MS | 4A*OES/MS | 4A*OES/MS | 4A*OES/MS | 4A*OES |  |  |  | 2
2
| 1 | 1 | 2.4 | 3.653563 | 1 | 3 | 1.44 | < 0.1 | < 1 | < 5 | < 5 | 5 | 10 | 6.275188 | 4 | 2 | 2 | 3.5677 |  |  |  | 1
| 1 | 2 | 2.62 | 3.534517 | 2 | 2 | 1.34 | 0.2 | < 1 | < 5 | < 5 | 5 | 10 | 6.19624 | 3 | 2 | 2 | 4.1927 |  |  |  | 12
| 1 | 3 | 2.65 | 3.593614 | 1 | 2 | 1.38 | < 0.1 | < 1 | < 5 | < 5 | 5 | 10 | 6.835462 | 4 | 1 | 2 | 3.7545 |  |  |  | 16
| 1 | 4 | 2.75 | 3.57071 | 1 | 3 | 1.38 | 0.4 | < 1 | < 5 | < 5 | 5 | 11 | 6.148833 | 4 | 2 | 2 | 3.944 |  |  |  | 2.8615
| 1 | 5 | 2.63 | 3.519773 | 1 | 2 | 1.26 | < 0.1 | < 1 | < 5 | < 5 | 5 | 11 | 6.228572 | 4 | 1 | 2 | 5.2978 |  |  |  | 22
| 1 | 6 | 2.76 | 3.571291 | 1 | 3 | 1.38 | < 0.1 | < 1 | < 5 | < 5 | 5 | 11 | 6.664308 | 4 | 1 | 1 | 4.5652
| Mean |  | 2.635 | 3.573911 | 1.166667 | 2.5 | 1.363333 | 0.3 |  |  |  | 5 | 10.5 | 6.391434 | 3.833333 | 1.5 | 1.833333 | 4.220317
| Median |  | 2.64 | 3.571001 | 1 | 2.5 | 1.38 | 0.3 |  |  |  | 5 | 10.5 | 6.25188 | 4 | 1.5 | 2 | 4.06835
| Std Dev. |  | 0.1300385 | 0.04739712 | 0.4082483 | 0.5477226 | 0.05988879 | 0.1414214 |  |  |  | 0 | 0.5477226 | 0.2858721 | 0.4082483 | 0.5477226 | 0.4082483 | 0.6324432
| Rel.Std.Dev. |  | 4.935% | 1.326% | 34.99% | 21.91% | 4.393% | 47.14% |  |  |  | 0% | 5.216% | 4.473% | 10.65% | 36.51% | 22.27% | 14.99%
| PDM3 |  | -7.915% | 24.9% | -59.23% | -12.63% | -52.36% | -89.52% |  |  |  | 74.73% | 266.9% | 123.4% | 33.96% | -47.58% | -35.93% | 47.49%
| Z-Score (Absolute) |  | 0.07 | 0.59 | 0.73 | 0 | 0.62 | 1.29 | 1.09 | 0 | 0 | 1.36 | 4.37 | 2.12 | 0.73 | 0.55 | 0.36 | 0.94
| Analytical results for Sm in OREAS 713 (Certified Value 28.6 ppm) | [20 empty] | Certified
Sm | Round | Replicate | Lab | Lab | Lab | Lab | Lab | Lab | Lab | Lab | Lab | Lab | [9 empty] | 1
| No | No | 01 | 02 | 09 | 10 | 13 | 16 | 17 | 18 | 20 | 24 | [9 empty] | ppm
|  |  | 4A*OES/MS | 4A*MS | 4A*MS | 4A*OES/MS | 4A*MS | 4A*MS | 4A*MS | 4A*MS | 4A*MS | 4A*MS | [9 empty] | 1
2
| 1 | 1 | 30.28 | 29.17861 | 29.26 | 26.1 | 27.8 | 28.2 | 28.4 | 28.21634 | 29.49148 | 28.2834 | [9 empty] | 1
| 1 | 2 | 29.88 | 29.11572 | 29.9 | 27.3 | 29.1 | 28.7 | 28.4 | 27.63141 | 29.85265 | 28.5087 | [9 empty] | 25
| 1 | 3 | 29.77 | 29.20121 | 29.93 | 26.2 | 27.8 | 29.4 | 28 | 27.87789 | 29.48851 | 28.2235 | [9 empty] | 16
| 1 | 4 | 28.07 | 29.49044 | 29.11 | 27.4 | 27.9 | 29.3 | 28.1 | 28.62661 | 29.64013 | 27.7635 | [9 empty] | 28.61925
| 1 | 5 | 30.92 | 29.08678 | 28.94 | 26.2 | 28.3 | 28.5 | 29.4 | 26.98682 | 28.9878 | 28.0147 | [9 empty] | 71
| 1 | 6 | 29.37 | 28.97218 | 30.6 | 27.9 | 27.9 | 28.5 | 27.8 | 28.78346 | 28.94433 | 26.3608
| Mean |  | 29.715 | 29.17416 | 29.62333 | 26.85 | 28.13333 | 28.76667 | 28.35 | 28.02042 | 29.40082 | 27.8591
| Median |  | 29.825 | 29.14716 | 29.58 | 26.75 | 27.9 | 28.6 | 28.25 | 28.04712 | 29.489995 | 28.1191
| Std Dev. |  | 0.9619304 | 0.1747188 | 0.6303861 | 0.7765307 | 0.5085928 | 0.4802777 | 0.5648008 | 0.6675431 | 0.3622974 | 0.7762798
| Rel.Std.Dev. |  | 3.237% | 0.5989% | 2.128% | 2.892% | 1.808% | 1.67% | 1.992% | 2.382% | 1.232% | 2.786%
| PDM3 |  | 3.829% | 1.939% | 3.508% | -6.182% | -1.698% | 0.5151% | -0.9408% | -2.092% | 2.731% | -2.656%
| Z-Score (Absolute) |  | 1.19 | 0.63 | 1.09 | 1.75 | 0.44 | 0.21 | 0.21 | 0.55 | 0.86 | 0.72
| Analytical results for Sn in OREAS 713 (Certified Value 4.06 ppm) | [20 empty] | Certified
Sn | Round | Replicate | Lab | Lab | Lab | Lab | Lab | Lab | Lab | Lab | Lab | Lab | Lab | Lab | Lab | Lab | Lab | Lab | Lab | Lab |  | 1
| No | No | 01 | 03 | 04 | 08 | 09 | 10 | 12 | 13 | 14 | 16 | 17 | 18 | 19 | 20 | 21 | 22 | 23 | 24 |  | ppm
|  |  | 4A*OES/MS | 4A*OES/MS | 4A*OES/MS | 4A*OES | 4A*MS | 4A*OES/MS | 4A*MS | 4A*MS | 4A*MS | 4A*MS | 4A*MS | 4A*MS | 4A*OES/MS | 4A*MS | 4A*OES/MS | 4A*OES/MS | 4A*OES/MS | 4A*OES |  | 2
3
| 1 | 1 | 4.04 | 4.1 | 4.2 | < 5 | 4.38 | < 1 | 4.2 | 4 | 4.18143 | 4 | 3.8 | 2.92237 | 3.8 | 3.91179 | 3.6 | 4.1 | 4.1 | 2.5354 |  | 1
| 1 | 2 | 4.17 | 3.8 | 4.2 | < 5 | 4.72 | < 1 | 4.1 | 6 | 4.302954 | 4 | 4.1 | 2.247842 | 3.7 | 4.18895 | 3.5 | 4 | 4.1 | 3.0302 |  | 2
| 1 | 3 | 4.09 | 4.2 | 4.3 | < 5 | 4.61 | < 1 | 4.2 | 4 | 4.263142 | 4 | 3.9 | 3.660843 | 3.6 | 4.05572 | 3.8 | 4.1 | 4.1 | 3.0297 |  | 16
| 1 | 4 | 4.22 | 4.1 | 4.2 | < 5 | 4.39 | 1 | 4.1 | 3 | 4.191975 | 4 | 4 | 2.146357 | 3.8 | 4.09319 | 3.7 | 3.9 | 4.3 | 2.6626 |  | 4.064108
| 1 | 5 | 4.14 | 4 | 4.1 | < 5 | 4.6 | < 1 | 4.2 | 4 | 3.937143 | 4 | 3.8 | 1.962407 | 4 | 4.12196 | 3.7 | 3.9 | 4 | 3.0831 |  | 72
| 1 | 6 | 4.22 | 4.3 | 4.4 | < 5 | 4.43 | 2 | 4.2 | 4 | 4.216466 | 4 | 3.5 | 3.584626 | 3.9 | 4.04104 | 3.5 | 4 | 3.9 | 1.9643
| Mean |  | 4.146667 | 4.083333 | 4.233333 |  | 4.521667 | 1.5 | 4.166667 | 4.166667 | 4.182185 | 4 | 3.85 | 2.754074 | 3.8 | 4.068775 | 3.633333 | 4 | 4.083333 | 2.71755
| Median |  | 4.155 | 4.1 | 4.2 |  | 4.515 | 1.5 | 4.2 | 4 | 4.20422 | 4 | 3.85 | 2.585106 | 3.8 | 4.074455 | 3.65 | 4 | 4.1 | 2.84615
| Std Dev. |  | 0.07201852 | 0.1722401 | 0.1032796 |  | 0.1407717 | 0.7071068 | 0.05163978 | 0.9831921 | 0.1284185 | 0 | 0.2073644 | 0.7473552 | 0.1414214 | 0.09322094 | 0.121106 | 0.08944272 | 0.132916 | 0.4318329
| Rel.Std.Dev. |  | 1.737% | 4.218% | 2.44% |  | 3.113% | 47.14% | 1.239% | 23.6% | 3.071% | 0% | 5.386% | 27.14% | 3.722% | 2.291% | 3.333% | 2.236% | 3.255% | 15.89%
| PDM3 |  | 2.031% | 0.4731% | 4.164% |  | 11.26% | -63.09% | 2.524% | 2.524% | 2.905% | -1.577% | -5.268% | -32.23% | -6.499% | 0.1148% | -10.6% | -1.577% | 0.4731% | -33.13%
| Z-Score (Absolute) |  | 0.4 | 0.17 | 0.7 | 5.4 | 1.71 | 11.26 | 0.47 | NA | 0.52 | NA | 0.65 | 4.5 | 0.82 | 0.12 | 1.41 | 0.12 | 0.17 | 4.63
Results from laboratories 13 and 16 were removed due to their 1 ppm reading resolution.
| Analytical results for Sr in OREAS 713 (Certified Value 269 ppm) | [20 empty] | Certified
Sr | Round | Replicate | Lab | Lab | Lab | Lab | Lab | Lab | Lab | Lab | Lab | Lab | Lab | Lab | Lab | Lab | Lab | Lab | Lab | Lab | Lab | 1
| No | No | 01 | 02 | 03 | 04 | 08 | 09 | 10 | 12 | 13 | 14 | 16 | 17 | 18 | 19 | 20 | 21 | 22 | 23 | 24 | ppm
|  |  | 4A*OES/MS | 4A*OES | 4A*OES/MS | 4A*OES/MS | 4A*MS | 4A*MS | 4A*OES/MS | 4A*MS | 4A*MS | 4A*MS | 4A*MS | 4A*OES | 4A*MS | 4A*OES/MS | 4A*MS | 4A*OES/MS | 4A*OES/MS | 4A*OES/MS | 4A*OES | 0
0
| 1 | 1 | 256 | 274.6175 | 292 | 298 | 256.3 | 272 | 255 | 269 | 256 | 264.4291 | 264 | 270 | 265.6301 | 254 | 262.7975 | 286 | 307 | 304 | 406.7034 | 1
| 1 | 2 | 249 | 276.8975 | 277 | 298 | 251.4 | 263 | 264 | 278 | 251.4 | 275.5864 | 267 | 273 | 258.0414 | 256 | 255.0373 | 289 | 305 | 308 | 413.2359 | #N/A
| 1 | 3 | 259 | 274.228 | 292 | 307 | 254.7 | 275 | 254 | 277 | 254.7 | 265.8577 | 267 | 269 | 253.327 | 257 | 258.0452 | 284 | 310 | 306 | 443.9084 | 16
| 1 | 4 | 261 | 278.7215 | 301 | 295 | 259 | 261 | 256 | 276 | 255.9 | 268.4431 | 266 | 273 | 260.069 | 256 | 258.9578 | 283 | 300 | 307 | 413.5013 | 268.5933
| 1 | 5 | 259 | 273.791 | 292 | 302 | 258.2 | 264 | 259 | 271 | 250.9 | 254.7444 | 265 | 278 | 264.4369 | 257 | 248.2945 | 294 | 306 | 299 | 410.2444 | 73
| 1 | 6 | 258 | 276.862 | 293 | 311 | 257.1 | 265 | 264 | 274 | 252.5 | 267.1681 | 265 | 262 | 263.7666 | 252 | 257.1071 | 286 | 303 | 300 | 410.0121
| Mean |  | 257 | 275.8529 | 291.1667 | 301.8333 | 256.1167 | 266.6667 | 258.6667 | 274.1667 | 253.5667 | 266.0382 | 265.6667 | 270.8333 | 260.8785 | 255.3333 | 256.7066 | 287 | 305.1667 | 304 | 416.2676
| Median |  | 258.5 | 275.73975 | 292 | 300 | 256.7 | 264.5 | 257.5 | 275 | 253.6 | 266.5129 | 265.5 | 271.5 | 261.9178 | 256 | 257.57615 | 286 | 305.5 | 305 | 411.74015
| Std Dev. |  | 4.242641 | 1.936816 | 7.782459 | 6.112828 | 2.753483 | 5.537749 | 4.457204 | 3.544949 | 2.262447 | 6.758706 | 1.21106 | 5.344779 | 4.675694 | 1.966384 | 4.851169 | 4 | 3.430258 | 3.741657 | 13.76765
| Rel.Std.Dev. |  | 1.651% | 0.7021% | 2.673% | 2.025% | 1.075% | 2.077% | 1.723% | 1.293% | 0.8922% | 2.541% | 0.4559% | 1.973% | 1.792% | 0.7701% | 1.89% | 1.394% | 1.124% | 1.231% | 3.307%
| PDM3 |  | -4.316% | 2.703% | 8.404% | 12.38% | -4.645% | -0.7173% | -3.696% | 2.075% | -5.595% | -0.9513% | -1.09% | 0.834% | -2.872% | -4.937% | -4.426% | 6.853% | 13.62% | 13.18% | 54.98%
| Z-Score (Absolute) |  | 0.65 | 0.62 | 1.66 | 2.38 | 0.71 | 0 | 0.54 | 0.51 | 0.89 | 0.04 | 0.07 | 0.28 | 0.39 | 0.77 | 0.67 | 1.38 | 2.61 | 2.53 | 10.13
| Analytical results for Ta in OREAS 713 (Certified Value 16.3 ppm) | [20 empty] | Certified
Ta | Round | Replicate | Lab | Lab | Lab | Lab | Lab | Lab | Lab | Lab | Lab | Lab | Lab | Lab | Lab | Lab | [5 empty] | 1
| No | No | 01 | 03 | 04 | 09 | 10 | 12 | 13 | 16 | 17 | 19 | 20 | 21 | 22 | 23 | [5 empty] | ppm
|  |  | 4A*OES/MS | 4A*OES/MS | 4A*OES/MS | 4A*MS | 4A*OES/MS | 4A*MS | 4A*MS | 4A*MS | 4A*MS | 4A*OES/MS | 4A*MS | 4A*OES/MS | 4A*OES/MS | 4A*OES/MS | [5 empty] | 1
2
| 1 | 1 | 23.29 | 17.35 | 17.15 | 10.54 | < 0.1 | 15.8 | 15.2 | 13.2 | 13.75 | 15.8 | 16.98368 | 16.65 | 16.3 | 17.1 | [5 empty] | 1
| 1 | 2 | 22.74 | 16.15 | 17.65 | 10.03 | 0.4 | 16 | 16.3 | 14.8 | 14.2 | 15.3 | 16.76485 | 16.85 | 17.05 | 17.45 | [5 empty] | 3
| 1 | 3 | 22.9 | 17.65 | 17.55 | 10.34 | 0.3 | 16.2 | 15.8 | 13 | 10.95 | 14.3 | 16.71453 | 17.2 | 16.2 | 17.35 | [5 empty] | 16
| 1 | 4 | 21.4 | 17.95 | 17.5 | 10.31 | < 0.1 | 16.8 | 15.5 | 15.4 | 10.47 | 15.7 | 16.67071 | 16.6 | 16.6 | 16.7 | [5 empty] | 16.327623
| 1 | 5 | 23.31 | 17.55 | 17.05 | 10.26 | 0.4 | 15.9 | 15.6 | 14.4 | 14.59 | 17 | 16.9088 | 16.15 | 16.4 | 16.8 | [5 empty] | 74
| 1 | 6 | 22.63 | 17.55 | 17.75 | 10.09 | < 0.1 | 16 | 15.3 | 13.8 | 14.2 | 15.8 | 16.44481 | 16.25 | 16.75 | 15.7
| Mean |  | 22.71167 | 17.36667 | 17.44167 | 10.26167 | 0.3666667 | 16.11667 | 15.61667 | 14.1 | 13.02667 | 15.65 | 16.7479 | 16.61667 | 16.55 | 16.85
| Median |  | 22.82 | 17.55 | 17.525 | 10.285 | 0.4 | 16 | 15.55 | 14.1 | 13.975 | 15.75 | 16.73969 | 16.625 | 16.5 | 16.95
| Std Dev. |  | 0.70084 | 0.6274286 | 0.2800298 | 0.1838931 | 0.05773503 | 0.3600926 | 0.3970726 | 0.9359487 | 1.820425 | 0.8734987 | 0.1901072 | 0.3868678 | 0.3162278 | 0.6356099
| Rel.Std.Dev. |  | 3.086% | 3.613% | 1.606% | 1.792% | 15.75% | 2.234% | 2.543% | 6.638% | 13.97% | 5.581% | 1.135% | 2.328% | 1.911% | 3.772%
| PDM3 |  | 39.1% | 6.364% | 6.823% | -37.15% | -97.75% | -1.292% | -4.354% | -13.64% | -20.22% | -4.15% | 2.574% | 1.77% | 1.362% | 3.199%
| Z-Score (Absolute) |  | 4.92 | 0.8 | 0.85 | 4.68 | 12.43 | 0.17 | 0.55 | 1.72 | 2.55 | 0.53 | 0.32 | 0.22 | 0.17 | 0.4
| Analytical results for Tb in OREAS 713 (Certified Value 3.1 ppm) | [20 empty] | Certified
Tb | Round | Replicate | Lab | Lab | Lab | Lab | Lab | Lab | Lab | Lab | Lab | Lab | [9 empty] | 1
| No | No | 01 | 02 | 09 | 10 | 13 | 16 | 17 | 18 | 20 | 24 | [9 empty] | ppm
|  |  | 4A*OES/MS | 4A*MS | 4A*MS | 4A*OES/MS | 4A*MS | 4A*MS | 4A*MS | 4A*MS | 4A*MS | 4A*MS | [9 empty] | 2
3
| 1 | 1 | < 0.2 | 5.168349 | 3.05 | 2.8 | 3.25 | 3.08 | 3.06 | 3.065474 | 3.42702 | 2.2434 | [9 empty] | 1
| 1 | 2 | < 0.2 | 5.102245 | 3.01 | 2.9 | 3.18 | 3.04 | 3.06 | 2.974732 | 3.38335 | 2.2316 | [9 empty] | 26
| 1 | 3 | < 0.2 | 4.850114 | 3.44 | 2.7 | 3.18 | 3.04 | 3.02 | 2.999453 | 3.47023 | 2.1892 | [9 empty] | 16
| 1 | 4 | < 0.2 | 5.009314 | 3.02 | 2.9 | 3.29 | 3.06 | 3.05 | 3.067772 | 3.40079 | 2.1552 | [9 empty] | 3.103808
| 1 | 5 | < 0.2 | 4.808204 | 3 | 2.8 | 3.21 | 3.02 | 3.15 | 3.101352 | 3.46369 | 2.0745 | [9 empty] | 75
| 1 | 6 | < 0.2 | 4.990521 | 3.11 | 3 | 3.19 | 2.98 | 2.98 | 3.084782 | 3.35131 | 2.1785
| Mean |  |  | 4.988124 | 3.105 | 2.85 | 3.216667 | 3.036667 | 3.053333 | 3.048927 | 3.416065 | 2.178733
| Median |  |  | 4.999917 | 3.035 | 2.85 | 3.2 | 3.04 | 3.055 | 3.066623 | 3.413905 | 2.18385
| Std Dev. |  |  | 0.1395547 | 0.168849 | 0.1048809 | 0.04457204 | 0.03444803 | 0.05645057 | 0.05023015 | 0.04651625 | 0.06083531
| Rel.Std.Dev. |  |  | 2.798% | 5.438% | 3.68% | 1.386% | 1.134% | 1.849% | 1.647% | 1.362% | 2.792%
| PDM3 |  |  | 60.71% | 0.03839% | -8.177% | 3.636% | -2.163% | -1.626% | -1.768% | 10.06% | -29.8%
| Z-Score (Absolute) |  | 10.85 | 7.12 | 0.2 | 0.74 | 0.61 | 0.05 | 0.01 | 0.01 | 1.34 | 3.21
| Analytical results for Te in OREAS 713 (Certified Value < 0.05 ppm) | [20 empty] | Certified
Te | Round | Replicate | Lab | Lab | Lab | Lab | Lab | Lab | Lab | Lab | Lab | Lab | Lab | Lab | Lab | Lab | Lab |  |  |  |  | 1
| No | No | 01 | 03 | 04 | 09 | 10 | 12 | 13 | 14 | 16 | 17 | 19 | 20 | 21 | 22 | 23 |  |  |  |  | ppm
|  |  | 4A*OES/MS | 4A*OES/MS | 4A*OES/MS | 4A*MS | 4A*OES/MS | 4A*MS | 4A*MS | 4A*MS | 4A*MS | 4A*MS | 4A*OES/MS | 4A*MS | 4A*OES/MS | 4A*OES/MS | 4A*OES/MS |  |  |  |  | 3
3
| 1 | 1 | 0.04 | < 0.05 | < 0.05 | 0.21 | < 0.1 | < 0.1 | < 0.5 | < 5 | < 0.2 | < 0.05 | 0.2 | 0.03289 | < 0.05 | < 0.05 | < 0.05 |  |  |  |  | 1
| 1 | 2 | 0.05 | < 0.05 | < 0.05 | 0.22 | < 0.1 | < 0.1 | < 0.5 | < 5 | < 0.2 | < 0.05 | 0.1 | 0.03754 | < 0.05 | < 0.05 | < 0.05 |  |  |  |  | 5
| 1 | 3 | 0.05 | < 0.05 | < 0.05 | 0.23 | < 0.1 | < 0.1 | < 0.5 | < 5 | < 0.2 | < 0.05 | < 0.1 | 0.02813 | 0.06 | < 0.05 | < 0.05 |  |  |  |  | 16
| 1 | 4 | 0.06 | < 0.05 | < 0.05 | 0.2 | < 0.1 | < 0.1 | < 0.5 | < 5 | < 0.2 | < 0.05 | < 0.1 | 0.03479 | 0.06 | < 0.05 | < 0.05 |  |  |  |  | < 0.05
| 1 | 5 | 0.28 | < 0.05 | < 0.05 | 0.2 | < 0.1 | < 0.1 | < 0.5 | < 5 | < 0.2 | 0.05 | < 0.1 | 0.02099 | < 0.05 | < 0.05 | < 0.05 |  |  |  |  | 76
| 1 | 6 | < 0.03 | < 0.05 | < 0.05 | 0.21 | < 0.1 | < 0.1 | < 0.5 | < 5 | < 0.2 | < 0.05 | 0.2 | 0.03239 | 0.09 | < 0.05 | < 0.05
| Mean |  | 0.096 |  |  | 0.2116667 | [5 empty] | 0.05 | 0.1666667 | 0.03112167 | 0.07
| Median |  | 0.05 |  |  | 0.21 | [5 empty] | 0.05 | 0.2 | 0.03264 | 0.06
| Std Dev. |  | 0.1031019 |  |  | 0.01169045 | [6 empty] | 0.05773503 | 0.005847873 | 0.01732051
| Rel.Std.Dev. |  | 107.4% |  |  | 5.523% | [6 empty] | 34.64% | 18.79% | 24.74%
PDM3
| Z-Score (Absolute) |  | 0.88 | 0.67 | 0.67 | 4.36 | 0 | 0 | 5.39 | 66.08 | 1.35 | 0.56 | 1.57 | 0.51 | 0.07 | 0.67 | 0.67
| Analytical results for Th in OREAS 713 (Certified Value 96 ppm) | [20 empty] | Certified
Th | Round | Replicate | Lab | Lab | Lab | Lab | Lab | Lab | Lab | Lab | Lab | Lab | Lab | Lab | Lab | Lab | Lab | Lab |  |  |  | 1
| No | No | 01 | 03 | 04 | 09 | 10 | 12 | 13 | 16 | 17 | 18 | 19 | 20 | 21 | 22 | 23 | 24 |  |  |  | ppm
|  |  | 4A*OES/MS | 4A*OES/MS | 4A*OES/MS | 4A*MS | 4A*OES/MS | 4A*MS | 4A*MS | 4A*MS | 4A*MS | 4A*MS | 4A*OES/MS | 4A*MS | 4A*OES/MS | 4A*OES/MS | 4A*OES/MS | 4A*MS |  |  |  | 0
1
| 1 | 1 | 103.63 | 108.5 | 96.1 | 93 | 83.5 | 98.8 | 94.8 | 94.1 | 92.54 | 91.29818 | 93.2 | 98.84216 | 101 | 96 | 101.5 | 73.5122 |  |  |  | 1
| 1 | 2 | 101.16 | 101.5 | 97.2 | 97 | 86 | 98.7 | 95.4 | 95.3 | 93.47 | 89.15921 | 92.9 | 99.44012 | 101 | 96.8 | 101 | 78.4244 |  |  |  | 6
| 1 | 3 | 102.56 | 104 | 97.4 | 97 | 82.2 | 99.5 | 93.4 | 95.7 | 90.26 | 90.25974 | 95.7 | 93.75661 | 104 | 95.3 | 99 | 73.6398 |  |  |  | 16
| 1 | 4 | 95.68 | 108 | 95 | 91 | 81.3 | 99.6 | 95.5 | 95.4 | 91.63 | 91.43394 | 95.3 | 96.32515 | 104 | 96.6 | 98.2 | 75.1881 |  |  |  | 96.19697
| 1 | 5 | 103.45 | 108 | 94.9 | 91 | 84.3 | 99.1 | 94.5 | 93.8 | 91.79 | 93.12016 | 106.3 | 97.62183 | 101 | 95.1 | 100.5 | 73.4251 |  |  |  | 77
| 1 | 6 | 99.69 | 105.5 | 99.6 | 95 | 83.2 | 98.9 | 93.4 | 92.7 | 92.66 | 92.58992 | 100.7 | 97.09991 | 100.5 | 96.7 | 97.9 | 79.7361
| Mean |  | 101.0283 | 105.9167 | 96.7 | 94 | 83.41667 | 99.1 | 94.5 | 94.5 | 92.05833 | 91.31019 | 97.35 | 97.18096 | 101.9167 | 96.08333 | 99.68333 | 75.65428
| Median |  | 101.86 | 106.75 | 96.65 | 94 | 83.35 | 99 | 94.65 | 94.7 | 92.165 | 91.36606 | 95.5 | 97.36087 | 101 | 96.3 | 99.75 | 74.41395
| Std Dev. |  | 3.013048 | 2.782385 | 1.768615 | 2.75681 | 1.641239 | 0.3741657 | 0.929516 | 1.164474 | 1.102387 | 1.460088 | 5.201442 | 2.025977 | 1.62532 | 0.7413951 | 1.519759 | 2.762898
| Rel.Std.Dev. |  | 2.982% | 2.627% | 1.829% | 2.933% | 1.968% | 0.3776% | 0.9836% | 1.232% | 1.197% | 1.599% | 5.343% | 2.085% | 1.595% | 0.7716% | 1.525% | 3.652%
| PDM3 |  | 5.022% | 10.1% | 0.5229% | -2.284% | -13.29% | 3.018% | -1.764% | -1.764% | -4.302% | -5.08% | 1.199% | 1.023% | 5.946% | -0.1181% | 3.624% | -21.35%
| Z-Score (Absolute) |  | 1.04 | 2.14 | 0.07 | 0.54 | 2.92 | 0.61 | 0.43 | 0.43 | 0.97 | 1.14 | 0.22 | 0.18 | 1.24 | 0.07 | 0.74 | 4.66
| Analytical results for Ti in OREAS 713 (Certified Value 11.32 wt.%) | [20 empty] | Certified
Ti | Round | Replicate | Lab | Lab | Lab | Lab | Lab | Lab | Lab | Lab | Lab | Lab | Lab | Lab | Lab | Lab | Lab | Lab | Lab | Lab | Lab | 1
| No | No | 01 | 02 | 03 | 04 | 08 | 09 | 10 | 12 | 13 | 14 | 16 | 17 | 18 | 19 | 20 | 21 | 22 | 23 | 24 | wt.%
|  |  | 4A*OES/MS | 4A*OES | 4A*OES | 4A*OES/MS | 4A*OES | 4A*OES | 4A*OES/MS | 4A*OES | 4A*OES | 4A*OES | 4A*OES | 4A*OES | 4A*OES | 4A*OES/MS | 4A*MS | 4A*OES/MS | 4A*OES/MS | 4A*OES/MS | 4A*OES | 2
3
| 1 | 1 | 7.9579 | 11.72499 | 11.35 | > 10 | 10.13 | 10.04 | 11.4 | 11.7 | 11.6862 | 12.28198 | 11.7 | 9.771 | 12.35602 | > 1 | 12.0081 | > 10 | > 10 | > 10 | 10.7754 | 1
| 1 | 2 | 7.9568 | 11.72499 | 11.45 | > 10 | 10.14 | 10.12 | 10.6 | 12 | 11.5089 | 12.69835 | 12.1 | 10.165 | 12.35632 | > 1 | 11.93039 | > 10 | > 10 | > 10 | 10.4179 | 21
| 1 | 3 | 7.9604 | 11.73685 | 11.45 | > 10 | 10.15 | 10.12 | 10.6 | 12.3 | 11.7538 | 12.20057 | 12.2 | 9.859 | 12.45502 | > 1 | 12.02583 | > 10 | > 10 | > 10 | 10.8613 | 16
| 1 | 4 | 7.9876 | 11.73092 | 11.2 | > 10 | 10.14 | 10.1 | 11 | 12.1 | 11.7751 | 12.17499 | 12 | 10.313 | 12.38852 | > 1 | 12.00195 | > 10 | > 10 | > 10 | 10.6738 | 11.31589
| 1 | 5 | 8.0137 | 11.73685 | 11.2 | > 10 | 10.13 | 10.05 | 11 | 12 | 11.7045 | 11.89382 | 12.1 | 10.37 | 12.39532 | > 1 | 11.61146 | > 10 | > 10 | > 10 | 10.6952 | 78
| 1 | 6 | 7.9937 | 11.73092 | 11.3 | > 10 | 10.15 | 10.03 | 10.8 | 12.1 | 12.0017 | 12.50813 | 11.8 | 9.35 | 12.33072 | > 1 | 11.69684 | > 10 | > 10 | > 10 | 10.508
| Mean |  | 7.97835 | 11.73092 | 11.325 |  | 10.14 | 10.07667 | 10.9 | 12.03333 | 11.73837 | 12.29297 | 11.98333 | 9.971333 | 12.38032 |  | 11.879095 |  |  |  | 10.65527
| Median |  | 7.974 | 11.73092 | 11.325 |  | 10.14 | 10.075 | 10.9 | 12.05 | 11.72915 | 12.24127 | 12.05 | 10.012 | 12.37242 |  | 11.96617 |  |  |  | 10.6845
| Std Dev. |  | 0.02356105 | 0.00530726 | 0.1129159 |  | 0.008944272 | 0.04131182 | 0.303315 | 0.1966384 | 0.1596592 | 0.2801875 | 0.194079 | 0.3878106 | 0.04358665 |  | 0.1793005 |  |  |  | 0.165439
| Rel.Std.Dev. |  | 0.2953% | 0.04524% | 0.997% |  | 0.08821% | 0.41% | 2.783% | 1.634% | 1.36% | 2.279% | 1.62% | 3.889% | 0.3521% |  | 1.509% |  |  |  | 1.553%
| PDM3 |  | -29.49% | 3.668% | 0.08048% |  | -10.39% | -10.95% | -3.675% | 6.34% | 3.733% | 8.635% | 5.898% | -11.88% | 9.407% |  | 4.977% |  |  |  | -5.838%
| Z-Score (Absolute) |  | 3.44 | 0.2 | 0.2 | NA | 1.34 | 1.41 | 0.61 | 0.49 | 0.2 | 0.74 | 0.44 | 1.51 | 0.83 | NA | 0.34 | NA | NA | NA | 0.84
| Analytical results for Tl in OREAS 713 (Certified Value 0.093 ppm) | [20 empty] | Certified
Tl | Round | Replicate | Lab | Lab | Lab | Lab | Lab | Lab | Lab | Lab | Lab | Lab | Lab | Lab | Lab | Lab | Lab |  |  |  |  | 1
| No | No | 01 | 03 | 04 | 09 | 10 | 12 | 13 | 16 | 17 | 19 | 20 | 21 | 22 | 23 | 24 |  |  |  |  | ppm
|  |  | 4A*OES/MS | 4A*OES/MS | 4A*OES/MS | 4A*MS | 4A*OES/MS | 4A*MS | 4A*MS | 4A*MS | 4A*MS | 4A*OES/MS | 4A*MS | 4A*OES/MS | 4A*OES/MS | 4A*OES/MS | 4A*MS |  |  |  |  | 3
3
| 1 | 1 | 0.089 | 0.08 | 0.1 | 0.1 | 0.08 | 0.09 | < 0.2 | < 0.1 | 0.09 | 0.1 | 0.09862 | 0.09 | 0.09 | 0.09 | 0.1173 |  |  |  |  | 1
| 1 | 2 | 0.089 | 0.08 | 0.1 | 0.1 | 0.09 | 0.09 | < 0.2 | < 0.1 | 0.09 | < 0.1 | 0.09529 | 0.09 | 0.09 | 0.1 | 0.1547 |  |  |  |  | 7
| 1 | 3 | 0.09 | 0.09 | 0.1 | 0.11 | 0.09 | 0.09 | < 0.2 | < 0.1 | 0.09 | < 0.1 | 0.09269 | 0.09 | 0.1 | 0.09 | 0.1349 |  |  |  |  | 16
| 1 | 4 | 0.084 | 0.09 | 0.1 | 0.11 | 0.1 | 0.09 | < 0.2 | < 0.1 | 0.09 | 0.1 | 0.09792 | 0.08 | 0.09 | 0.09 | 0.1423 |  |  |  |  | 0.09336288
| 1 | 5 | 0.108 | 0.1 | 0.1 | 0.11 | 0.09 | 0.08 | < 0.2 | < 0.1 | 0.11 | 0.2 | 0.096 | 0.09 | 0.09 | 0.1 | 0.2401 |  |  |  |  | 79
| 1 | 6 | 0.089 | 0.09 | 0.1 | 0.1 | 0.09 | 0.09 | < 0.2 | < 0.1 | 0.1 | 0.1 | 0.09243 | 0.08 | 0.09 | 0.1 | 0.1228
| Mean |  | 0.0915 | 0.08833333 | 0.1 | 0.105 | 0.09 | 0.08833333 |  |  | 0.095 | 0.125 | 0.09549167 | 0.08666667 | 0.09166667 | 0.095 | 0.1520167
| Median |  | 0.089 | 0.09 | 0.1 | 0.105 | 0.09 | 0.09 |  |  | 0.09 | 0.1 | 0.095645 | 0.09 | 0.09 | 0.095 | 0.1386
| Std Dev. |  | 0.008360622 | 0.007527727 | 1.520235e-17 | 0.005477226 | 0.006324555 | 0.004082483 |  |  | 0.0083666 | 0.05 | 0.002577033 | 0.005163978 | 0.004082483 | 0.005477226 | 0.0451932
| Rel.Std.Dev. |  | 9.137% | 8.522% | 1.52e-14% | 5.216% | 7.027% | 4.622% |  |  | 8.807% | 40% | 2.699% | 5.958% | 4.454% | 5.766% | 29.73%
| PDM3 |  | -1.995% | -5.387% | 7.109% | 12.46% | -3.602% | -5.387% |  |  | 1.754% | 33.89% | 2.28% | -7.172% | -1.817% | 1.754% | 62.82%
| Z-Score (Absolute) |  | 0.25 | 0.67 | 0.9 | 1.57 | 0.45 | 0.67 | 0.9 | 5.84 | 0.22 | NA | 0.29 | 0.9 | 0.22 | 0.22 | 7.91
Results from laboratory 19 were removed due to their 0.1 ppm reading resolution.
| Analytical results for Tm in OREAS 713 (Certified Value 4.23 ppm) | [20 empty] | Certified
Tm | Round | Replicate | Lab | Lab | Lab | Lab | Lab | Lab | Lab | Lab | Lab | Lab | [9 empty] | 1
| No | No | 01 | 02 | 09 | 10 | 13 | 16 | 17 | 18 | 20 | 24 | [9 empty] | ppm
|  |  | 4A*OES/MS | 4A*MS | 4A*MS | 4A*OES/MS | 4A*MS | 4A*MS | 4A*MS | 4A*MS | 4A*MS | 4A*MS | [9 empty] | 2
3
| 1 | 1 | 4.78 | 4.285365 | 4.15 | 3.9 | 4.2 | 4.12 | 3.89 | 3.89217 | 4.7512 | 3.9451 | [9 empty] | 1
| 1 | 2 | 4.75 | 4.453809 | 4.3 | 4 | 4.3 | 4.14 | 3.95 | 3.82406 | 4.85501 | 3.9675 | [9 empty] | 8
| 1 | 3 | 4.8 | 4.411745 | 4.33 | 3.9 | 4.1 | 4.18 | 3.84 | 3.84535 | 4.85686 | 3.9578 | [9 empty] | 16
| 1 | 4 | 4.49 | 4.590281 | 4.22 | 3.9 | 4.2 | 4.12 | 3.95 | 3.937825 | 4.82124 | 3.9159 | [9 empty] | 4.228228
| 1 | 5 | 4.93 | 4.384352 | 4.23 | 3.9 | 4.3 | 4.14 | 4 | 3.965612 | 4.7567 | 3.9371 | [9 empty] | 80
| 1 | 6 | 4.72 | 4.490779 | 4.4 | 4 | 4.2 | 4.08 | 3.84 | 3.967089 | 4.68618 | 3.6465
| Mean |  | 4.745 | 4.436055 | 4.271667 | 3.933333 | 4.216667 | 4.13 | 3.911667 | 3.905351 | 4.787865 | 3.894983
| Median |  | 4.765 | 4.432777 | 4.265 | 3.9 | 4.2 | 4.13 | 3.92 | 3.914997 | 4.78897 | 3.9411
| Std Dev. |  | 0.144326 | 0.1030215 | 0.08931219 | 0.05163978 | 0.07527727 | 0.03286335 | 0.06554896 | 0.06144839 | 0.06787941 | 0.1230216
| Rel.Std.Dev. |  | 3.042% | 2.322% | 2.091% | 1.313% | 1.785% | 0.7957% | 1.676% | 1.573% | 1.418% | 3.158%
| PDM3 |  | 12.22% | 4.915% | 1.027% | -6.974% | -0.2734% | -2.323% | -7.487% | -7.636% | 13.24% | -7.881%
| Z-Score (Absolute) |  | 1.47 | 0.68 | 0.25 | 0.62 | 0.11 | 0.11 | 0.67 | 0.69 | 1.58 | 0.72
| Analytical results for U in OREAS 713 (Certified Value 10.2 ppm) | [20 empty] | Certified
U | Round | Replicate | Lab | Lab | Lab | Lab | Lab | Lab | Lab | Lab | Lab | Lab | Lab | Lab | Lab | Lab | Lab | Lab | Lab | Lab |  | 1
| No | No | 01 | 02 | 03 | 04 | 09 | 10 | 12 | 13 | 14 | 16 | 17 | 18 | 19 | 20 | 21 | 22 | 23 | 24 |  | ppm
|  |  | 4A*OES/MS | 4A*MS | 4A*OES/MS | 4A*OES/MS | 4A*MS | 4A*OES/MS | 4A*MS | 4A*MS | 4A*MS | 4A*MS | 4A*MS | 4A*MS | 4A*OES/MS | 4A*MS | 4A*OES/MS | 4A*OES/MS | 4A*OES/MS | 4A*MS |  | 1
2
| 1 | 1 | 9.5 | 6.642579 | 10.6 | 11 | 10.53 | 9.2 | 10.7 | 9.6 | < 50 | 9.9 | 10.23 | 8.985244 | 11.1 | 13.11322 | 9.7 | 10.9 | 10.8 | 9.5425 |  | 1
| 1 | 2 | 9.33 | 6.278631 | 9.7 | 11.2 | 10.22 | 9.4 | 10.8 | 9.5 | < 50 | 9.9 | 10.24 | 8.326145 | 10.8 | 13.03551 | 9.9 | 11 | 10.8 | 9.6687 |  | 9
| 1 | 3 | 9.41 | 6.164924 | 10.6 | 11.4 | 10.1 | 9.3 | 11.4 | 9.5 | < 50 | 9.9 | 10.45 | 8.421977 | 10.4 | 12.66373 | 10.5 | 10.8 | 10.4 | 9.26 |  | 16
| 1 | 4 | 8.84 | 6.73831 | 10.6 | 11 | 9.67 | 9.7 | 11 | 10.5 | < 50 | 10 | 10.51 | 8.583828 | 10.9 | 12.92726 | 10 | 10.8 | 10.2 | 9.4095 |  | 10.16185
| 1 | 5 | 9.73 | 6.300304 | 10.7 | 11 | 9.83 | 9.3 | 11 | 10.8 | < 50 | 9.7 | 10.22 | 8.684876 | 11.4 | 12.94086 | 10.5 | 11 | 11.2 | 9.5583 |  | 81
| 1 | 6 | 9.17 | 6.720818 | 10.3 | 11.6 | 10.46 | 9.8 | 11.1 | 9.9 | < 50 | 9.7 | 10.14 | 8.617967 | 11.6 | 12.90602 | 10 | 10.8 | 11.2 | 8.9271
| Mean |  | 9.33 | 6.474261 | 10.41667 | 11.2 | 10.135 | 9.45 | 11 | 9.966667 |  | 9.85 | 10.29833 | 8.603339 | 11.03333 | 12.9311 | 10.1 | 10.88333 | 10.76667 | 9.39435
| Median |  | 9.37 | 6.471442 | 10.6 | 11.1 | 10.16 | 9.35 | 11 | 9.75 |  | 9.9 | 10.235 | 8.600897 | 11 | 12.93406 | 10 | 10.85 | 10.8 | 9.476
| Std Dev. |  | 0.3036445 | 0.2541909 | 0.3763863 | 0.2529822 | 0.3403968 | 0.2428992 | 0.244949 | 0.5573748 |  | 0.1224745 | 0.1463443 | 0.2292697 | 0.4320494 | 0.1525089 | 0.3286335 | 0.09831921 | 0.4082483 | 0.2685881
| Rel.Std.Dev. |  | 3.254% | 3.926% | 3.613% | 2.259% | 3.359% | 2.57% | 2.227% | 5.592% |  | 1.243% | 1.421% | 2.665% | 3.916% | 1.179% | 3.254% | 0.9034% | 3.792% | 2.859%
| PDM3 |  | -8.186% | -36.29% | 2.508% | 10.22% | -0.2642% | -7.005% | 8.248% | -1.921% |  | -3.069% | 1.343% | -15.34% | 8.576% | 27.25% | -0.6086% | 7.1% | 5.952% | -7.553%
| Z-Score (Absolute) |  | 0.77 | 3.26 | 0.17 | 0.86 | 0.07 | 0.67 | 0.68 | 0.22 | 12.86 | 0.32 | 0.07 | 1.4 | 0.71 | 2.36 | 0.1 | 0.58 | 0.48 | 0.72
| Analytical results for V in OREAS 713 (Certified Value 128 ppm) | [20 empty] | Certified
V | Round | Replicate | Lab | Lab | Lab | Lab | Lab | Lab | Lab | Lab | Lab | Lab | Lab | Lab | Lab | Lab | Lab | Lab | Lab | Lab |  | 1
| No | No | 01 | 03 | 04 | 08 | 09 | 10 | 12 | 13 | 14 | 16 | 17 | 18 | 19 | 20 | 21 | 22 | 23 | 24 |  | ppm
|  |  | 4A*OES/MS | 4A*OES/MS | 4A*OES/MS | 4A*OES | 4A*MS | 4A*OES/MS | 4A*OES | 4A*OES | 4A*MS | 4A*OES | 4A*OES | 4A*MS | 4A*OES/MS | 4A*MS | 4A*OES/MS | 4A*OES/MS | 4A*OES/MS | 4A*OES |  | 0
0
| 1 | 1 | 112 | 120 | 124 | 137 | 118 | 12 | 143 | 129 | 120.2169 | 145 | 198 | 136.8216 | 124 | 142.3176 | 109 | 118 | 107 | 162.0077 |  | 1
| 1 | 2 | 114 | 114 | 125 | 131.4 | 130 | 14 | 140 | 131 | 123.8638 | 145 | 203 | 135.6585 | 123 | 140.3157 | 105 | 120 | 109 | 163.7848 |  | 10
| 1 | 3 | 113 | 116 | 130 | 131.4 | 123 | 14 | 143 | 131 | 119.8729 | 155 | 201 | 136.5772 | 108 | 139.0332 | 105 | 120 | 105 | 160.0642 |  | 16
| 1 | 4 | 114 | 119 | 123 | 134.5 | 125 | 17 | 143 | 130 | 118.6699 | 150 | 203 | 135.1642 | 127 | 140.4978 | 106 | 117 | 107 | 163.3633 |  | 128.0602
| 1 | 5 | 113 | 122 | 124 | 132.7 | 124 | 12 | 141 | 128 | 115.7938 | 150 | 206 | 138.036 | 128 | 139.6343 | 107 | 117 | 104 | 159.7553 |  | 82
| 1 | 6 | 112 | 118 | 126 | 138.8 | 123 | 12 | 141 | 133 | 120.9381 | 145 | 192 | 138.7821 | 120 | 138.8749 | 109 | 121 | 107 | 153.5384
| Mean |  | 113 | 118.1667 | 125.3333 | 134.3 | 123.8333 | 13.5 | 141.8333 | 130.3333 | 119.8925 | 148.3333 | 200.5 | 136.8399 | 121.6667 | 140.11225 | 106.8333 | 118.8333 | 106.5 | 160.41895
| Median |  | 113 | 118.5 | 124.5 | 133.6 | 123.5 | 13 | 142 | 130.5 | 120.0449 | 147.5 | 202 | 136.6994 | 123.5 | 139.975 | 106.5 | 119 | 107 | 161.03595
| Std Dev. |  | 0.8944272 | 2.857738 | 2.503331 | 3.064637 | 3.868678 | 1.974842 | 1.32916 | 1.75119 | 2.655707 | 4.082483 | 4.929503 | 1.376677 | 7.284687 | 1.263125 | 1.834848 | 1.722401 | 1.760682 | 3.753146
| Rel.Std.Dev. |  | 0.7915% | 2.418% | 1.997% | 2.282% | 3.124% | 14.63% | 0.9371% | 1.344% | 2.215% | 2.752% | 2.459% | 1.006% | 5.987% | 0.9015% | 1.717% | 1.449% | 1.653% | 2.34%
| PDM3 |  | -11.76% | -7.726% | -2.129% | 4.873% | -3.301% | -89.46% | 10.76% | 1.775% | -6.378% | 15.83% | 56.57% | 6.856% | -4.993% | 9.411% | -16.58% | -7.205% | -16.84% | 25.27%
| Z-Score (Absolute) |  | 0.66 | 0.36 | 0.04 | 0.55 | 0.04 | 6.28 | 0.98 | 0.33 | 0.27 | 1.34 | 4.29 | 0.69 | 0.16 | 0.88 | 1 | 0.33 | 1.02 | 2.03
| Analytical results for W in OREAS 713 (Certified Value 4.03 ppm) | [20 empty] | Certified
W | Round | Replicate | Lab | Lab | Lab | Lab | Lab | Lab | Lab | Lab | Lab | Lab | Lab | Lab | Lab | Lab | Lab | Lab | Lab |  |  | 1
| No | No | 01 | 03 | 04 | 08 | 09 | 10 | 12 | 13 | 14 | 16 | 17 | 19 | 20 | 21 | 22 | 23 | 24 |  |  | ppm
|  |  | 4A*OES/MS | 4A*OES/MS | 4A*OES/MS | 4A*MS | 4A*MS | 4A*OES/MS | 4A*MS | 4A*MS | 4A*MS | 4A*MS | 4A*OES | 4A*OES/MS | 4A*MS | 4A*OES/MS | 4A*OES/MS | 4A*OES/MS | 4A*OES |  |  | 2
3
| 1 | 1 | 4.15 | 4.3 | 3.9 | 4.83 | 7.71 | < 0.1 | 4.2 | 3 | < 10 | 3 | < 10 | 3.3 | 4.52305 | 4 | 4.1 | 4 | 3.8022 |  |  | 1
| 1 | 2 | 3.98 | 4.1 | 4 | 4.83 | 7.8 | < 0.1 | 4 | 3 | < 10 | 3.5 | < 10 | 2.8 | 4.59008 | 3.8 | 4.2 | 4.1 | 3.494 |  |  | 11
| 1 | 3 | 3.94 | 4.3 | 4 | 4.71 | 7.75 | < 0.1 | 4.1 | 3 | < 10 | 3.5 | < 10 | 2.6 | 4.55723 | 4 | 4 | 4 | 3.5974 |  |  | 16
| 1 | 4 | 3.75 | 4.4 | 3.9 | 4.99 | 7.49 | < 0.1 | 4.3 | 3 | < 10 | 4 | < 10 | 3.2 | 4.58249 | 4.1 | 4.1 | 3.9 | 3.6231 |  |  | 4.025217
| 1 | 5 | 4.19 | 4.2 | 3.9 | 4.8 | 7.5 | < 0.1 | 4 | 3 | < 10 | 4 | < 10 | 3.8 | 4.50915 | 3.9 | 4.1 | 3.9 | 3.1257 |  |  | 83
| 1 | 6 | 4.45 | 4.3 | 3.9 | 4.59 | 7.57 | < 0.1 | 4.1 | 4 | < 10 | 3.5 | < 10 | 2.4 | 4.47807 | 3.8 | 4.2 | 3.6 | 3.7441
| Mean |  | 4.076667 | 4.266667 | 3.933333 | 4.791667 | 7.636667 |  | 4.116667 | 3.166667 |  | 3.583333 |  | 3.016667 | 4.540012 | 3.933333 | 4.116667 | 3.916667 | 3.564417
| Median |  | 4.065 | 4.3 | 3.9 | 4.815 | 7.64 |  | 4.1 | 3 |  | 3.5 |  | 3 | 4.54014 | 3.95 | 4.1 | 3.95 | 3.61025
| Std Dev. |  | 0.2417988 | 0.1032796 | 0.05163978 | 0.1339278 | 0.1338158 |  | 0.1169045 | 0.4082483 |  | 0.3763863 |  | 0.5154286 | 0.04401052 | 0.121106 | 0.07527727 | 0.1722401 | 0.2411595
| Rel.Std.Dev. |  | 5.931% | 2.421% | 1.313% | 2.795% | 1.752% |  | 2.84% | 12.89% |  | 10.5% |  | 17.09% | 0.9694% | 3.079% | 1.829% | 4.398% | 6.766%
| PDM3 |  | 1.278% | 5.998% | -2.283% | 19.04% | 89.72% |  | 2.272% | -21.33% |  | -10.98% |  | -25.06% | 12.79% | -2.283% | 2.272% | -2.697% | -11.45%
| Z-Score (Absolute) |  | 0.03 | 0.24 | 0.23 | 0.98 | 4.99 | 5.7 | 0.03 | NA | 1.27 | 0.72 | 1.27 | 1.52 | 0.62 | 0.23 | 0.03 | 0.25 | 0.75
Results from laboratory 13 were removed due to their 1 ppm reading resolution.
| Analytical results for Y in OREAS 713 (Certified Value 173 ppm) | [20 empty] | Certified
Y | Round | Replicate | Lab | Lab | Lab | Lab | Lab | Lab | Lab | Lab | Lab | Lab | Lab | Lab | Lab | Lab | Lab | Lab | Lab | Lab |  | 1
| No | No | 01 | 02 | 03 | 04 | 09 | 10 | 12 | 13 | 14 | 16 | 17 | 18 | 19 | 20 | 21 | 22 | 23 | 24 |  | ppm
|  |  | 4A*OES/MS | 4A*MS | 4A*OES/MS | 4A*OES/MS | 4A*MS | 4A*OES/MS | 4A*MS | 4A*MS | 4A*MS | 4A*MS | 4A*OES | 4A*MS | 4A*OES/MS | 4A*MS | 4A*OES/MS | 4A*OES/MS | 4A*OES/MS | 4A*MS |  | 0
0
| 1 | 1 | 162.76 | 161.8242 | 183 | 175 | 150 | 151 | 183 | 167.9 | 168.9191 | 171 | 184 | 177.2925 | 176.5 | 216.8084 | 171.5 | 174.5 | 185.5 | 163.7794 |  | 1
| 1 | 2 | 163.2 | 162.3224 | 171 | 176.5 | 161 | 153 | 185 | 171.8 | 178.4399 | 175 | 184 | 175.2305 | 179.5 | 208.7396 | 167.5 | 180 | 181.5 | 172.4592 |  | #N/A
| 1 | 3 | 163.34 | 161.7531 | 186.5 | 176 | 166 | 147 | 188 | 168.1 | 169.8114 | 173 | 186 | 174.2331 | 186.6 | 211.7822 | 177 | 178 | 179 | 167.1529 |  | 16
| 1 | 4 | 164.84 | 161.6466 | 188 | 178 | 158 | 153 | 189 | 172 | 171.8692 | 173 | 187 | 177.6424 | 181.8 | 209.6894 | 173.5 | 176.5 | 192.5 | 171.2165 |  | 173.2288
| 1 | 5 | 162.58 | 161.9626 | 185 | 171 | 159 | 151 | 186 | 167.4 | 164.3527 | 174 | 191 | 181.226 | 197.3 | 206.3206 | 178 | 175.5 | 182.5 | 174.5235 |  | 84
| 1 | 6 | 162.83 | 160.7316 | 181.5 | 181.5 | 162 | 158 | 186 | 169.2 | 171.9831 | 172 | 178 | 179.2833 | 194.7 | 209.0986 | 166.5 | 176 | 175.5 | 169.3327
| Mean |  | 163.2583 | 161.7068 | 182.5 | 176.3333 | 159.3333 | 152.1667 | 186.1667 | 169.4 | 170.8959 | 173 | 185 | 177.4846 | 186.0667 | 210.4065 | 172.3333 | 176.75 | 182.75 | 169.744
| Median |  | 163.015 | 161.7887 | 184 | 176.25 | 160 | 152 | 186 | 168.65 | 170.8403 | 173 | 185 | 177.4674 | 184.2 | 209.394 | 172.5 | 176.25 | 182 | 170.2746
| Std Dev. |  | 0.8250677 | 0.5319926 | 6.09918 | 3.459287 | 5.354126 | 3.600926 | 2.136976 | 2.024846 | 4.624698 | 1.414214 | 4.289522 | 2.567026 | 8.41253 | 3.59374 | 4.760952 | 1.968502 | 5.845939 | 3.868943
| Rel.Std.Dev. |  | 0.5054% | 0.329% | 3.342% | 1.962% | 3.36% | 2.366% | 1.148% | 1.195% | 2.706% | 0.8175% | 2.319% | 1.446% | 4.521% | 1.708% | 2.763% | 1.114% | 3.199% | 2.279%
| PDM3 |  | -5.756% | -6.651% | 5.352% | 1.792% | -8.021% | -12.16% | 7.469% | -2.21% | -1.347% | -0.1321% | 6.795% | 2.457% | 7.411% | 21.46% | -0.5169% | 2.033% | 5.496% | -2.012%
| Z-Score (Absolute) |  | 0.97 | 1.1 | 0.66 | 0.14 | 1.3 | 1.91 | 0.97 | 0.45 | 0.32 | 0.14 | 0.88 | 0.24 | 0.97 | 3.03 | 0.2 | 0.18 | 0.68 | 0.42
| Analytical results for Yb in OREAS 713 (Certified Value 30.4 ppm) | [20 empty] | Certified
Yb | Round | Replicate | Lab | Lab | Lab | Lab | Lab | Lab | Lab | Lab | Lab | Lab | [9 empty] | 1
| No | No | 01 | 02 | 09 | 10 | 13 | 16 | 17 | 18 | 20 | 24 | [9 empty] | ppm
|  |  | 4A*OES/MS | 4A*MS | 4A*MS | 4A*OES/MS | 4A*MS | 4A*MS | 4A*MS | 4A*MS | 4A*MS | 4A*MS | [9 empty] | 1
2
| 1 | 1 | 31.58 | 29.98136 | 29.3 | 30.7 | 31.4 | 30.2 | 29.5 | 29.3044 | 34.85574 | 18.885 | [9 empty] | 1
| 1 | 2 | 31.28 | 29.74072 | 29.84 | 30.8 | 31.1 | 30.8 | 30 | 28.15571 | 35.37814 | 18.8916 | [9 empty] | 12
| 1 | 3 | 31.36 | 30.82685 | 31.07 | 29.6 | 30.7 | 30.9 | 29.6 | 28.67615 | 35.40063 | 18.7066 | [9 empty] | 16
| 1 | 4 | 29.37 | 30.16658 | 30.17 | 31.5 | 32.3 | 30.8 | 29.6 | 29.1148 | 35.44738 | 18.361 | [9 empty] | 30.40728
| 1 | 5 | 32.44 | 30.24424 | 29.77 | 30.4 | 32 | 30.4 | 30.4 | 29.57654 | 35.49307 | 17.9387 | [9 empty] | 85
| 1 | 6 | 30.65 | 30.71526 | 30.76 | 32 | 32 | 30.3 | 29.1 | 29.35682 | 34.21369 | 18.8086
| Mean |  | 31.11333 | 30.27917 | 30.15167 | 30.83333 | 31.58333 | 30.56667 | 29.7 | 29.03074 | 35.13144 | 18.59858
| Median |  | 31.32 | 30.20541 | 30.005 | 30.75 | 31.7 | 30.6 | 29.6 | 29.2096 | 35.389385 | 18.7576
| Std Dev. |  | 1.031536 | 0.4201531 | 0.6605881 | 0.8406347 | 0.6177918 | 0.3011091 | 0.4472136 | 0.5248985 | 0.5063979 | 0.3783014
| Rel.Std.Dev. |  | 3.315% | 1.388% | 2.191% | 2.726% | 1.956% | 0.9851% | 1.506% | 1.808% | 1.441% | 2.034%
| PDM3 |  | 2.322% | -0.4213% | -0.8406% | 1.401% | 3.868% | 0.5242% | -2.326% | -4.527% | 15.54% | -38.84%
| Z-Score (Absolute) |  | 0.66 | 0.14 | 0.26 | 0.39 | 1.11 | 0.14 | 0.69 | 1.33 | 4.49 | 11.28
| Analytical results for Zn in OREAS 713 (Certified Value 92 ppm) | [20 empty] | Certified
Zn | Round | Replicate | Lab | Lab | Lab | Lab | Lab | Lab | Lab | Lab | Lab | Lab | Lab | Lab | Lab | Lab | Lab | Lab | Lab | Lab | Lab | 1
| No | No | 01 | 02 | 03 | 04 | 08 | 09 | 10 | 12 | 13 | 14 | 16 | 17 | 18 | 19 | 20 | 21 | 22 | 23 | 24 | ppm
|  |  | 4A*OES/MS | 4A*OES | 4A*OES/MS | 4A*OES/MS | 4A*MS | 4A*MS | 4A*OES/MS | 4A*OES | 4A*OES | 4A*MS | 4A*OES | 4A*OES | 4A*MS | 4A*OES/MS | 4A*MS | 4A*OES/MS | 4A*OES/MS | 4A*OES/MS | 4A*OES | 0
1
| 1 | 1 | 67 | 106.2 | 95 | 93 | 109.78 | 95 | 85 | 89 | 133 | 90.95838 | 85 | 88 | 89.36472 | 81 | 84.86465 | 92 | 99 | 88 | 128.8225 | 1
| 1 | 2 | 67 | 106.22 | 90 | 94 | 108.36 | 94 | 93 | 91 | 157 | 93.13721 | 85 | 94 | 89.427 | 79 | 83.15947 | 91 | 99 | 89 | 136.5642 | #N/A
| 1 | 3 | 67 | 105.07 | 94 | 97 | 109.9 | 97 | 82 | 89 | 141 | 91.81372 | 90 | 90 | 91.40595 | 76 | 82.31056 | 90 | 100 | 88 | 136.4403 | 16
| 1 | 4 | 67 | 105.04 | 96 | 92 | 101.46 | 92 | 87 | 89 | 145 | 90.8343 | 85 | 88 | 92.42781 | 79 | 83.01736 | 90 | 97 | 89 | 133.6133 | 91.73535
| 1 | 5 | 67 | 105.29 | 96 | 94 | 103.99 | 94 | 79 | 91 | 180 | 90.08163 | 85 | 97 | 91.88497 | 77 | 82.81528 | 93 | 99 | 86 | 139.9792 | 86
| 1 | 6 | 67 | 106.32 | 94 | 97 | 107 | 95 | 88 | 89 | 139 | 92.68586 | 85 | 81 | 91.00977 | 75 | 81.76478 | 91 | 100 | 87 | 139.3234
| Mean |  | 67 | 105.69 | 94.16667 | 94.5 | 106.7483 | 94.5 | 85.66667 | 89.66667 | 149.1667 | 91.58518 | 85.83333 | 89.66667 | 90.92004 | 77.83333 | 82.98868 | 91.16667 | 99 | 87.83333 | 135.7905
| Median |  | 67 | 105.745 | 94.5 | 94 | 107.68 | 94.5 | 86 | 89 | 143 | 91.38605 | 85 | 89 | 91.20786 | 78 | 82.91632 | 91 | 99 | 88 | 136.50225
| Std Dev. |  | 0 | 0.6172196 | 2.228602 | 2.073644 | 3.387025 | 1.643168 | 4.885352 | 1.032796 | 17.09288 | 1.173873 | 2.041241 | 5.537749 | 1.272542 | 2.228602 | 1.05234 | 1.169045 | 1.095445 | 1.169045 | 4.107083
| Rel.Std.Dev. |  | 0% | 0.584% | 2.367% | 2.194% | 3.173% | 1.739% | 5.703% | 1.152% | 11.46% | 1.282% | 2.378% | 6.176% | 1.4% | 2.863% | 1.268% | 1.282% | 1.107% | 1.331% | 3.025%
| PDM3 |  | -26.96% | 15.21% | 2.65% | 3.014% | 16.37% | 3.014% | -6.615% | -2.255% | 62.61% | -0.1637% | -6.434% | -2.255% | -0.8888% | -15.15% | -9.535% | -0.6199% | 7.919% | -4.254% | 48.02%
| Z-Score (Absolute) |  | 3.06 | 1.84 | 0.38 | 0.42 | 1.97 | 0.42 | 0.7 | 0.19 | 7.33 | 0.05 | 0.67 | 0.19 | 0.03 | 1.69 | 1.03 | 0 | 0.99 | 0.42 | 5.64
| Analytical results for Zr in OREAS 713 (Certified Value 0.007 wt.%) | [20 empty] | Certified
Zr | Round | Replicate | Lab | Lab | Lab | Lab | Lab | Lab | Lab | Lab | Lab | Lab | Lab | Lab | Lab | Lab | Lab | Lab | Lab | Lab | Lab | 1
| No | No | 01 | 02 | 03 | 04 | 08 | 09 | 10 | 12 | 13 | 14 | 16 | 17 | 18 | 19 | 20 | 21 | 22 | 23 | 24 | wt.%
|  |  | 4A*OES/MS | 4A*OES | 4A*OES/MS | 4A*OES/MS | 4A*OES | 4A*MS | 4A*OES/MS | 4A*MS | 4A*MS | 4A*MS | 4A*MS | 4A*MS | 4A*MS | 4A*OES/MS | 4A*MS | 4A*OES/MS | 4A*OES/MS | 4A*OES/MS | 4A*OES | 3
3
| 1 | 1 | 0.01412 | 0.0015796 | 0.00815 | 0.00726 | 0.005021 | 0.0063 | 0.0006 | 0.0156 | 0.0136 | 0.008975384 | 0.0072 | 0.00699 | 0.007918106 | 0.02827 | 0.1892686 | 0.00866 | 0.00762 | 0.0193 | 0.0080532 | 1
| 1 | 2 | 0.01461 | 0.0015844 | 0.00727 | 0.00771 | 0.005007 | 0.0062 | 0.0009 | 0.015 | 0.0122 | 0.0090854414 | 0.0083 | 0.00705 | 0.007652271 | 0.02865 | 0.1822771 | 0.00645 | 0.00798 | 0.016 | 0.00719162 | 26
| 1 | 3 | 0.01436 | 0.0015784 | 0.00774 | 0.00774 | 0.004964 | 0.0066 | 0.0008 | 0.0167 | 0.0156 | 0.008347209 | 0.0067 | 0.00632 | 0.007604051 | 0.02228 | 0.1875828 | 0.00737 | 0.008 | 0.0187 | 0.00612538 | 16
| 1 | 4 | 0.01559 | 0.0016196 | 0.00972 | 0.007 | 0.004977 | 0.0065 | 0.0008 | 0.0156 | 0.0148 | 0.008470735 | 0.0083 | 0.0066 | 0.007860963 | 0.02598 | 0.189807 | 0.0174 | 0.0105 | 0.0163 | 0.00709162 | 0.007423562
| 1 | 5 | 0.01526 | 0.0015964 | 0.00848 | 0.00758 | 0.004973 | 0.0063 | 0.0033 | 0.016 | 0.0148 | 0.008173933 | 0.0081 | 0.00712 | 0.008058492 | 0.02943 | 0.1823426 | 0.00801 | 0.0124 | 0.0196 | 0.00623406 | 87
| 1 | 6 | 0.01558 | 0.0015452 | 0.00853 | 0.00787 | 0.00503 | 0.0065 | 0.0011 | 0.0154 | 0.012 | 0.008354802 | 0.0082 | 0.00706 | 0.007646729 | 0.02642 | 0.1845469 | 0.0069 | 0.0109 | 0.0151 | 0.00688111
| Mean |  | 0.01492 | 0.001583933 | 0.008315 | 0.007526667 | 0.004995333 | 0.0064 | 0.00125 | 0.01571667 | 0.01383333 | 0.008567918 | 0.0078 | 0.006856667 | 0.007790102 | 0.02683833 | 0.1859708 | 0.009131667 | 0.009566667 | 0.0175 | 0.006929498
| Median |  | 0.014935 | 0.001582 | 0.008315 | 0.007645 | 0.004992 | 0.0064 | 0.00085 | 0.0156 | 0.0142 | 0.008412769 | 0.00815 | 0.00702 | 0.007756617 | 0.027345 | 0.18606485 | 0.00769 | 0.00925 | 0.0175 | 0.006986365
| Std Dev. |  | 0.0006402812 | 2.440251e-05 | 0.0008363432 | 0.0003311596 | 2.761642e-05 | 0.0001549193 | 0.001017349 | 0.0005810909 | 0.001488176 | 0.0003721985 | 0.0006811755 | 0.0003224076 | 0.0001830887 | 0.002597641 | 0.003377135 | 0.004126041 | 0.001971707 | 0.001925617 | 0.0007057307
| Rel.Std.Dev. |  | 4.291% | 1.541% | 10.06% | 4.4% | 0.5528% | 2.421% | 81.39% | 3.697% | 10.76% | 4.344% | 8.733% | 4.702% | 2.35% | 9.679% | 1.816% | 45.18% | 20.61% | 11% | 10.18%
| PDM3 |  | 101% | -78.66% | 12.01% | 1.389% | -32.71% | -13.79% | -83.16% | 111.7% | 86.34% | 15.42% | 5.071% | -7.636% | 4.938% | 261.5% | 2405% | 23.01% | 28.87% | 135.7% | -6.655%
| Z-Score (Absolute) |  | 2.33 | 2.37 | 0 | 0.28 | 1.17 | 0.67 | 2.49 | 2.61 | 1.94 | 0.09 | 0.18 | 0.51 | 0.18 | 6.52 | 62.56 | 0.29 | 0.44 | 3.23 | 0.49
Note on C17: Z-Scores have been calculated inclusive of individual outliers. In general, laboratory batches are rejected if Z-Score > 2.5.
Note on C35: Z-Scores have been calculated inclusive of individual outliers. In general, laboratory batches are rejected if Z-Score > 2.5.
Note on C53: Z-Scores have been calculated inclusive of individual outliers. In general, laboratory batches are rejected if Z-Score > 2.5.
Note on C71: Z-Scores have been calculated inclusive of individual outliers. In general, laboratory batches are rejected if Z-Score > 2.5.
Note on C90: Z-Scores have been calculated inclusive of individual outliers. In general, laboratory batches are rejected if Z-Score > 2.5.
Note on C109: Z-Scores have been calculated inclusive of individual outliers. In general, laboratory batches are rejected if Z-Score > 2.5.
Note on C128: Z-Scores have been calculated inclusive of individual outliers. In general, laboratory batches are rejected if Z-Score > 2.5.
Note on C146: Z-Scores have been calculated inclusive of individual outliers. In general, laboratory batches are rejected if Z-Score > 2.5.
Note on C165: Z-Scores have been calculated inclusive of individual outliers. In general, laboratory batches are rejected if Z-Score > 2.5.
Note on C183: Z-Scores have been calculated inclusive of individual outliers. In general, laboratory batches are rejected if Z-Score > 2.5.
Note on C201: Z-Scores have been calculated inclusive of individual outliers. In general, laboratory batches are rejected if Z-Score > 2.5.
Note on C219: Z-Scores have been calculated inclusive of individual outliers. In general, laboratory batches are rejected if Z-Score > 2.5.
Note on C237: Z-Scores have been calculated inclusive of individual outliers. In general, laboratory batches are rejected if Z-Score > 2.5.
Note on C255: Z-Scores have been calculated inclusive of individual outliers. In general, laboratory batches are rejected if Z-Score > 2.5.
Note on C273: Z-Scores have been calculated inclusive of individual outliers. In general, laboratory batches are rejected if Z-Score > 2.5.
Note on C291: Z-Scores have been calculated inclusive of individual outliers. In general, laboratory batches are rejected if Z-Score > 2.5.
Note on C309: Z-Scores have been calculated inclusive of individual outliers. In general, laboratory batches are rejected if Z-Score > 2.5.
Note on C327: Z-Scores have been calculated inclusive of individual outliers. In general, laboratory batches are rejected if Z-Score > 2.5.
Note on C345: Z-Scores have been calculated inclusive of individual outliers. In general, laboratory batches are rejected if Z-Score > 2.5.
Note on C363: Z-Scores have been calculated inclusive of individual outliers. In general, laboratory batches are rejected if Z-Score > 2.5.
Note on C381: Z-Scores have been calculated inclusive of individual outliers. In general, laboratory batches are rejected if Z-Score > 2.5.
Note on C399: Z-Scores have been calculated inclusive of individual outliers. In general, laboratory batches are rejected if Z-Score > 2.5.
Note on C417: Z-Scores have been calculated inclusive of individual outliers. In general, laboratory batches are rejected if Z-Score > 2.5.
Note on C435: Z-Scores have been calculated inclusive of individual outliers. In general, laboratory batches are rejected if Z-Score > 2.5.
Note on C454: Z-Scores have been calculated inclusive of individual outliers. In general, laboratory batches are rejected if Z-Score > 2.5.
Note on C472: Z-Scores have been calculated inclusive of individual outliers. In general, laboratory batches are rejected if Z-Score > 2.5.
Note on C490: Z-Scores have been calculated inclusive of individual outliers. In general, laboratory batches are rejected if Z-Score > 2.5.
Note on C509: Z-Scores have been calculated inclusive of individual outliers. In general, laboratory batches are rejected if Z-Score > 2.5.
Note on C527: Z-Scores have been calculated inclusive of individual outliers. In general, laboratory batches are rejected if Z-Score > 2.5.
Note on C546: Z-Scores have been calculated inclusive of individual outliers. In general, laboratory batches are rejected if Z-Score > 2.5.
Note on C564: Z-Scores have been calculated inclusive of individual outliers. In general, laboratory batches are rejected if Z-Score > 2.5.
Note on C583: Z-Scores have been calculated inclusive of individual outliers. In general, laboratory batches are rejected if Z-Score > 2.5.
Note on C601: Z-Scores have been calculated inclusive of individual outliers. In general, laboratory batches are rejected if Z-Score > 2.5.
Note on C619: Z-Scores have been calculated inclusive of individual outliers. In general, laboratory batches are rejected if Z-Score > 2.5.
Note on C637: Z-Scores have been calculated inclusive of individual outliers. In general, laboratory batches are rejected if Z-Score > 2.5.
Note on C656: Z-Scores have been calculated inclusive of individual outliers. In general, laboratory batches are rejected if Z-Score > 2.5.
Note on C674: Z-Scores have been calculated inclusive of individual outliers. In general, laboratory batches are rejected if Z-Score > 2.5.
Note on C693: Z-Scores have been calculated inclusive of individual outliers. In general, laboratory batches are rejected if Z-Score > 2.5.
Note on C711: Z-Scores have been calculated inclusive of individual outliers. In general, laboratory batches are rejected if Z-Score > 2.5.
Note on C729: Z-Scores have been calculated inclusive of individual outliers. In general, laboratory batches are rejected if Z-Score > 2.5.
Note on C747: Z-Scores have been calculated inclusive of individual outliers. In general, laboratory batches are rejected if Z-Score > 2.5.
Note on C765: Z-Scores have been calculated inclusive of individual outliers. In general, laboratory batches are rejected if Z-Score > 2.5.
Note on C784: Z-Scores have been calculated inclusive of individual outliers. In general, laboratory batches are rejected if Z-Score > 2.5.
Note on C802: Z-Scores have been calculated inclusive of individual outliers. In general, laboratory batches are rejected if Z-Score > 2.5.
Note on C820: Z-Scores have been calculated inclusive of individual outliers. In general, laboratory batches are rejected if Z-Score > 2.5.
Note on C838: Z-Scores have been calculated inclusive of individual outliers. In general, laboratory batches are rejected if Z-Score > 2.5.
Note on C857: Z-Scores have been calculated inclusive of individual outliers. In general, laboratory batches are rejected if Z-Score > 2.5.
Note on C875: Z-Scores have been calculated inclusive of individual outliers. In general, laboratory batches are rejected if Z-Score > 2.5.
Note on C893: Z-Scores have been calculated inclusive of individual outliers. In general, laboratory batches are rejected if Z-Score > 2.5.
Note on C911: Z-Scores have been calculated inclusive of individual outliers. In general, laboratory batches are rejected if Z-Score > 2.5.
Note on C929: Z-Scores have been calculated inclusive of individual outliers. In general, laboratory batches are rejected if Z-Score > 2.5.
Note on C947: Z-Scores have been calculated inclusive of individual outliers. In general, laboratory batches are rejected if Z-Score > 2.5.
Note on C965: Z-Scores have been calculated inclusive of individual outliers. In general, laboratory batches are rejected if Z-Score > 2.5.
Note on C984: Z-Scores have been calculated inclusive of individual outliers. In general, laboratory batches are rejected if Z-Score > 2.5.
Note on C1002: Z-Scores have been calculated inclusive of individual outliers. In general, laboratory batches are rejected if Z-Score > 2.5.
Note on C1020: Z-Scores have been calculated inclusive of individual outliers. In general, laboratory batches are rejected if Z-Score > 2.5.
Note on C1038: Z-Scores have been calculated inclusive of individual outliers. In general, laboratory batches are rejected if Z-Score > 2.5.
Note on C1057: Z-Scores have been calculated inclusive of individual outliers. In general, laboratory batches are rejected if Z-Score > 2.5.
Note on C1075: Z-Scores have been calculated inclusive of individual outliers. In general, laboratory batches are rejected if Z-Score > 2.5.
Note on C1093: Z-Scores have been calculated inclusive of individual outliers. In general, laboratory batches are rejected if Z-Score > 2.5.
Note on C1111: Z-Scores have been calculated inclusive of individual outliers. In general, laboratory batches are rejected if Z-Score > 2.5.

## Pycnometry
| Analytical results for SG in OREAS 713 (Certified Value 3.86 Unity) | [18 empty] | Certified
SG | Round | Replicate | Lab | Lab | Lab | Lab | Lab | Lab | Lab | Lab | Lab | Lab | Lab | Lab | Lab | Lab | Lab | Lab | Lab | 1
| No | No | 01 | 02 | 03 | 04 | 05 | 06 | 07 | 08 | 09 | 10 | 12 | 13 | 14 | 15 | 16 | 17 | 18 | Unity
|  |  | GASPYC | GASPYC | GASPYC | GASPYC | GASPYC | GASPYC | GASPYC | GASPYC | GASPYC | GASPYC | GASPYC | GASPYC | GASPYC | GASPYC | GASPYC | GASPYC | LIQPYC | 2
3
| 1 | 1 | 3.79 | 3.7772 | 3.95 | 4.02 | 3.900393 | 3.83 | 3.775 | 3.9 | 3.79 | 3.94 | 3.82 | 3.88 | 3.839 | 3.843384 | 3.97 | 3.68 | 3.7401 | 1
| 1 | 2 | 3.77 | 3.8331 | 4.03 | 4.03 | 3.849276 | 3.84 | 3.755 | 3.89 | 3.82 | 3.95 | 3.87 | 3.89 | 3.895 | 3.888195 | 3.99 | 3.72 | 3.6241 | #N/A
| 1 | 3 | 3.86 | 3.817 | 3.92 | 4 | 3.849597 | 3.8 | 3.855 | 3.89 | 3.82 | 3.94 | 3.87 | 3.89 | 3.824 | 3.869153 | 3.96 | 3.73 | 3.6213 | 16
| 1 | 4 | 3.84 | 3.8275 | 4.02 | 4.05 | 3.904987 | 3.77 | 3.695 | 3.88 | 3.84 | 3.93 | 3.88 | 3.89 | 3.676 | 3.886778 | 3.98 | 3.67 | 3.6152 | 3.858631
| 1 | 5 | 3.82 | 3.7291 | 3.86 | 4 | 3.909402 | 3.78 | 3.665 | 3.9 | 3.79 | 3.95 | 3.86 | 3.89 | 3.681 | 3.815259 | 3.93 | 3.78 | 3.9479 | 89
| 1 | 6 | 3.8 | 3.7483 | 4.04 | 4 | 3.855774 | 3.84 | 3.755 | 3.89 | 3.81 | 3.93 | 3.82 | 3.88 | 3.883 | 3.796204 | 3.99 | 3.67 | 3.6691
| Mean |  | 3.813333 | 3.7887 | 3.97 | 4.016667 | 3.878238 | 3.81 | 3.75 | 3.891667 | 3.811667 | 3.94 | 3.853333 | 3.886667 | 3.799667 | 3.849829 | 3.97 | 3.708333 | 3.70295
| Median |  | 3.81 | 3.7971 | 3.985 | 4.01 | 3.878084 | 3.815 | 3.755 | 3.89 | 3.815 | 3.94 | 3.865 | 3.89 | 3.8315 | 3.856268 | 3.975 | 3.7 | 3.6466
| Std Dev. |  | 0.0332666 | 0.0438047 | 0.07211103 | 0.02065591 | 0.02946624 | 0.03098387 | 0.06625708 | 0.007527727 | 0.0194079 | 0.008944272 | 0.0265832 | 0.005163978 | 0.09751649 | 0.03826981 | 0.02280351 | 0.04355074 | 0.1289268
| Rel.Std.Dev. |  | 0.8724% | 1.156% | 1.816% | 0.5143% | 0.7598% | 0.8132% | 1.767% | 0.1934% | 0.5092% | 0.227% | 0.6899% | 0.1329% | 2.566% | 0.9941% | 0.5744% | 1.174% | 3.482%
| PDM3 |  | -1.174% | -1.812% | 2.886% | 4.096% | 0.5081% | -1.26% | -2.815% | 0.8561% | -1.217% | 2.109% | -0.1373% | 0.7266% | -1.528% | -0.2281% | 2.886% | -3.895% | -4.035%
| Z-Score (Absolute) |  | 0.49 | 0.82 | 1.62 | 2.24 | 0.38 | 0.54 | 1.34 | 0.56 | 0.51 | 1.21 | 0.05 | 0.5 | 0.67 | 0 | 1.62 | 1.9 | 1.97
Note on C17: Z-Scores have been calculated inclusive of individual outliers. In general, laboratory batches are rejected if Z-Score > 2.5.

## Fusion ICP
| Analytical results for Ce in OREAS 713 (Indicative Value 569 ppm) | [5 empty] | Indicative
Ce | Round | Replicate | Lab |  |  |  | 1
| No | No | 18 |  |  |  | ppm
|  |  | PF*MS |  |  |  | 0
0
| 1 | 1 | 574.5674 |  |  |  | 1
| 1 | 2 | 569.9366 |  |  |  | 20
| 1 | 3 | 561.7153 |  |  |  | 16
| 1 | 4 | 560.6869 |  |  |  | 569.3961
| 1 | 5 | 554.1709 |  |  |  | 26
| 1 | 6 | 595.2992
| Mean |  | 569.3961
| Median |  | 565.826
| Std Dev. |  | 14.59218
| Rel.Std.Dev. |  | 2.563%
| PDM3 |  | -5.551e-14%
| Z-Score (Absolute) |  | NA
| Analytical results for Dy in OREAS 713 (Indicative Value 23.5 ppm) | [5 empty] | Indicative
Dy | Round | Replicate | Lab |  |  |  | 1
| No | No | 18 |  |  |  | ppm
|  |  | PF*MS |  |  |  | 1
1
| 1 | 1 | 23.77231 |  |  |  | 1
| 1 | 2 | 23.92818 |  |  |  | 5
| 1 | 3 | 23.05251 |  |  |  | 16
| 1 | 4 | 22.82703 |  |  |  | 23.5449
| 1 | 5 | 23.07917 |  |  |  | 27
| 1 | 6 | 24.6102
| Mean |  | 23.5449
| Median |  | 23.42574
| Std Dev. |  | 0.6794389
| Rel.Std.Dev. |  | 2.886%
| PDM3 |  | -5.551e-14%
| Z-Score (Absolute) |  | NA
| Analytical results for Er in OREAS 713 (Indicative Value 24.5 ppm) | [5 empty] | Indicative
Er | Round | Replicate | Lab |  |  |  | 1
| No | No | 18 |  |  |  | ppm
|  |  | PF*MS |  |  |  | 1
1
| 1 | 1 | 24.81653 |  |  |  | 1
| 1 | 2 | 24.9307 |  |  |  | 6
| 1 | 3 | 23.75925 |  |  |  | 16
| 1 | 4 | 23.80851 |  |  |  | 24.45646
| 1 | 5 | 24.09579 |  |  |  | 28
| 1 | 6 | 25.32798
| Mean |  | 24.45646
| Median |  | 24.45616
| Std Dev. |  | 0.6557605
| Rel.Std.Dev. |  | 2.681%
| PDM3 |  | -1.332e-13%
| Z-Score (Absolute) |  | NA
| Analytical results for Eu in OREAS 713 (Indicative Value 3.39 ppm) | [5 empty] | Indicative
Eu | Round | Replicate | Lab |  |  |  | 1
| No | No | 18 |  |  |  | ppm
|  |  | PF*MS |  |  |  | 2
2
| 1 | 1 | 3.416259 |  |  |  | 1
| 1 | 2 | 3.39386 |  |  |  | 7
| 1 | 3 | 3.274792 |  |  |  | 16
| 1 | 4 | 3.262476 |  |  |  | 3.385511
| 1 | 5 | 3.361592 |  |  |  | 29
| 1 | 6 | 3.60409
| Mean |  | 3.385511
| Median |  | 3.377726
| Std Dev. |  | 0.1239035
| Rel.Std.Dev. |  | 3.66%
| PDM3 |  | -1.443e-13%
| Z-Score (Absolute) |  | NA
| Analytical results for Fe in OREAS 713 (Indicative Value 22.23 wt.%) | [5 empty] | Indicative
Fe | Round | Replicate | Lab |  |  |  | 1
| No | No | 23 |  |  |  | wt.%
|  |  | PF*OES |  |  |  | 2
2
| 1 | 1 | 22.3 |  |  |  | 1
| 1 | 2 | 22.2 |  |  |  | 24
| 1 | 3 | 22.4 |  |  |  | 16
| 1 | 4 | 22 |  |  |  | 22.23333
| 1 | 5 | 22.3 |  |  |  | 30
| 1 | 6 | 22.2
| Mean |  | 22.23333
| Median |  | 22.25
| Std Dev. |  | 0.136626
| Rel.Std.Dev. |  | 0.6145%
| PDM3 |  | 1.554e-13%
| Z-Score (Absolute) |  | NA
| Analytical results for Gd in OREAS 713 (Indicative Value 22.6 ppm) | [5 empty] | Indicative
Gd | Round | Replicate | Lab |  |  |  | 1
| No | No | 18 |  |  |  | ppm
|  |  | PF*MS |  |  |  | 1
1
| 1 | 1 | 23.03333 |  |  |  | 1
| 1 | 2 | 22.92248 |  |  |  | 10
| 1 | 3 | 22.19569 |  |  |  | 16
| 1 | 4 | 22.18298 |  |  |  | 22.60882
| 1 | 5 | 22.28029 |  |  |  | 31
| 1 | 6 | 23.03816
| Mean |  | 22.60882
| Median |  | 22.60139
| Std Dev. |  | 0.4296208
| Rel.Std.Dev. |  | 1.9%
| PDM3 |  | 2.22e-14%
| Z-Score (Absolute) |  | NA
| Analytical results for Ho in OREAS 713 (Indicative Value 6.49 ppm) | [5 empty] | Indicative
Ho | Round | Replicate | Lab |  |  |  | 1
| No | No | 18 |  |  |  | ppm
|  |  | PF*MS |  |  |  | 2
2
| 1 | 1 | 6.675598 |  |  |  | 1
| 1 | 2 | 6.617764 |  |  |  | 26
| 1 | 3 | 6.330704 |  |  |  | 16
| 1 | 4 | 6.295328 |  |  |  | 6.489513
| 1 | 5 | 6.395783 |  |  |  | 32
| 1 | 6 | 6.621898
| Mean |  | 6.489513
| Median |  | 6.506774
| Std Dev. |  | 0.1675205
| Rel.Std.Dev. |  | 2.581%
| PDM3 |  | -6.661e-14%
| Z-Score (Absolute) |  | NA
| Analytical results for La in OREAS 713 (Indicative Value 311 ppm) | [5 empty] | Indicative
La | Round | Replicate | Lab |  |  |  | 1
| No | No | 18 |  |  |  | ppm
|  |  | PF*MS |  |  |  | 0
0
| 1 | 1 | 313.1347 |  |  |  | 1
| 1 | 2 | 312.8714 |  |  |  | 20
| 1 | 3 | 307.4254 |  |  |  | 16
| 1 | 4 | 303.1012 |  |  |  | 311.364
| 1 | 5 | 305.1575 |  |  |  | 26
| 1 | 6 | 326.4938
| Mean |  | 311.364
| Median |  | 310.1484
| Std Dev. |  | 8.445397
| Rel.Std.Dev. |  | 2.712%
| PDM3 |  | -2.22e-14%
| Z-Score (Absolute) |  | NA
| Analytical results for Lu in OREAS 713 (Indicative Value 4.82 ppm) | [5 empty] | Indicative
Lu | Round | Replicate | Lab |  |  |  | 1
| No | No | 18 |  |  |  | ppm
|  |  | PF*MS |  |  |  | 2
2
| 1 | 1 | 4.915573 |  |  |  | 1
| 1 | 2 | 4.917181 |  |  |  | 3
| 1 | 3 | 4.684657 |  |  |  | 16
| 1 | 4 | 4.665347 |  |  |  | 4.821706
| 1 | 5 | 4.760165 |  |  |  | 27
| 1 | 6 | 4.98731
| Mean |  | 4.821706
| Median |  | 4.837869
| Std Dev. |  | 0.1359183
| Rel.Std.Dev. |  | 2.819%
| PDM3 |  | 6.661e-14%
| Z-Score (Absolute) |  | NA
| Analytical results for Mn in OREAS 713 (Indicative Value 2.03 wt.%) | [5 empty] | Indicative
Mn | Round | Replicate | Lab |  |  |  | 1
| No | No | 10 |  |  |  | wt.%
|  |  | BF*OES |  |  |  | 2
2
| 1 | 1 | 2.02 |  |  |  | 1
| 1 | 2 | 2.03 |  |  |  | 22
| 1 | 3 | 2.03 |  |  |  | 16
| 1 | 4 | 2.02 |  |  |  | 2.033333
| 1 | 5 | 2.06 |  |  |  | 28
| 1 | 6 | 2.04
| Mean |  | 2.033333
| Median |  | 2.03
| Std Dev. |  | 0.01505545
| Rel.Std.Dev. |  | 0.7404%
| PDM3 |  | 1.554e-13%
| Z-Score (Absolute) |  | NA
| Analytical results for Nd in OREAS 713 (Indicative Value 187 ppm) | [5 empty] | Indicative
Nd | Round | Replicate | Lab |  |  |  | 1
| No | No | 18 |  |  |  | ppm
|  |  | PF*MS |  |  |  | 0
0
| 1 | 1 | 187.0823 |  |  |  | 1
| 1 | 2 | 185.2398 |  |  |  | 5
| 1 | 3 | 189.8214 |  |  |  | 16
| 1 | 4 | 187.8207 |  |  |  | 187.3731
| 1 | 5 | 180.5928 |  |  |  | 29
| 1 | 6 | 193.6815
| Mean |  | 187.3731
| Median |  | 187.4515
| Std Dev. |  | 4.395423
| Rel.Std.Dev. |  | 2.346%
| PDM3 |  | 1.554e-13%
| Z-Score (Absolute) |  | NA
| Analytical results for Pr in OREAS 713 (Indicative Value 58 ppm) | [5 empty] | Indicative
Pr | Round | Replicate | Lab |  |  |  | 1
| No | No | 18 |  |  |  | ppm
|  |  | PF*MS |  |  |  | 0
0
| 1 | 1 | 59.24694 |  |  |  | 1
| 1 | 2 | 58.59807 |  |  |  | 7
| 1 | 3 | 57.56147 |  |  |  | 16
| 1 | 4 | 56.51738 |  |  |  | 58.45367
| 1 | 5 | 56.86846 |  |  |  | 30
| 1 | 6 | 61.92969
| Mean |  | 58.45367
| Median |  | 58.07977
| Std Dev. |  | 1.989522
| Rel.Std.Dev. |  | 3.404%
| PDM3 |  | -7.772e-14%
| Z-Score (Absolute) |  | NA
| Analytical results for Sm in OREAS 713 (Indicative Value 27.5 ppm) | [5 empty] | Indicative
Sm | Round | Replicate | Lab |  |  |  | 1
| No | No | 18 |  |  |  | ppm
|  |  | PF*MS |  |  |  | 1
1
| 1 | 1 | 28.16274 |  |  |  | 1
| 1 | 2 | 27.76799 |  |  |  | 25
| 1 | 3 | 26.99552 |  |  |  | 16
| 1 | 4 | 26.46894 |  |  |  | 27.46507
| 1 | 5 | 27.13044 |  |  |  | 31
| 1 | 6 | 28.26479
| Mean |  | 27.46507
| Median |  | 27.44922
| Std Dev. |  | 0.7131309
| Rel.Std.Dev. |  | 2.597%
| PDM3 |  | 6.661e-14%
| Z-Score (Absolute) |  | NA
| Analytical results for Tb in OREAS 713 (Indicative Value 3.33 ppm) | [5 empty] | Indicative
Tb | Round | Replicate | Lab |  |  |  | 1
| No | No | 18 |  |  |  | ppm
|  |  | PF*MS |  |  |  | 2
2
| 1 | 1 | 3.369674 |  |  |  | 1
| 1 | 2 | 3.378556 |  |  |  | 26
| 1 | 3 | 3.237044 |  |  |  | 16
| 1 | 4 | 3.254038 |  |  |  | 3.325212
| 1 | 5 | 3.269084 |  |  |  | 32
| 1 | 6 | 3.442878
| Mean |  | 3.325212
| Median |  | 3.319379
| Std Dev. |  | 0.08325551
| Rel.Std.Dev. |  | 2.504%
| PDM3 |  | -1.221e-13%
| Z-Score (Absolute) |  | NA
| Analytical results for Th in OREAS 713 (Indicative Value 83 ppm) | [5 empty] | Indicative
Th | Round | Replicate | Lab |  |  |  | 1
| No | No | 18 |  |  |  | ppm
|  |  | PF*MS |  |  |  | 0
0
| 1 | 1 | 83.80736 |  |  |  | 1
| 1 | 2 | 84.697 |  |  |  | 6
| 1 | 3 | 80.93986 |  |  |  | 16
| 1 | 4 | 79.40197 |  |  |  | 83.01025
| 1 | 5 | 81.75042 |  |  |  | 26
| 1 | 6 | 87.46491
| Mean |  | 83.01025
| Median |  | 82.77889
| Std Dev. |  | 2.905785
| Rel.Std.Dev. |  | 3.501%
| PDM3 |  | 0%
| Z-Score (Absolute) |  | NA
| Analytical results for Ti in OREAS 713 (Indicative Value 11.67 wt.%) | [5 empty] | Indicative
Ti | Round | Replicate | Lab | Lab | Lab | Lab | 1
| No | No | 13 | 21 | 22 | 23 | wt.%
|  |  | PF*OES | BF*OES | PF*OES | PF*OES | 2
2
| 1 | 1 | 12.01 | 11.33 | 11.95 | 11.5 | 1
| 1 | 2 | 11.92 | 11.33 | 11.75 | 11.55 | 21
| 1 | 3 | 12.02 | 11.36 | 11.9 | 11.6 | 16
| 1 | 4 | 12.15 | 11.27 | 11.75 | 11.4 | 11.66632
| 1 | 5 | 11.89 | 11.33 | 11.9 | 11.6 | 27
| 1 | 6 | 12.1 | 11.18 | 11.65 | 11.55
| Mean |  | 12.015 | 11.3 | 11.81667 | 11.53333
| Median |  | 12.015 | 11.33 | 11.825 | 11.55
| Std Dev. |  | 0.1001499 | 0.06572671 | 0.1169045 | 0.07527727
| Rel.Std.Dev. |  | 0.8335% | 0.5817% | 0.9893% | 0.6527%
| PDM3 |  | 2.989% | -3.14% | 1.289% | -1.14%
| Z-Score (Absolute) |  | 0.95 | 1.05 | 0.4 | 0.4
| Analytical results for Tm in OREAS 713 (Indicative Value 4.24 ppm) | [5 empty] | Indicative
Tm | Round | Replicate | Lab |  |  |  | 1
| No | No | 18 |  |  |  | ppm
|  |  | PF*MS |  |  |  | 2
2
| 1 | 1 | 4.149142 |  |  |  | 1
| 1 | 2 | 4.365961 |  |  |  | 8
| 1 | 3 | 4.132318 |  |  |  | 16
| 1 | 4 | 4.182145 |  |  |  | 4.238322
| 1 | 5 | 4.173065 |  |  |  | 28
| 1 | 6 | 4.427303
| Mean |  | 4.238322
| Median |  | 4.177605
| Std Dev. |  | 0.1253872
| Rel.Std.Dev. |  | 2.958%
| PDM3 |  | -2.22e-14%
| Z-Score (Absolute) |  | NA
| Analytical results for U in OREAS 713 (Indicative Value 8.41 ppm) | [5 empty] | Indicative
U | Round | Replicate | Lab |  |  |  | 1
| No | No | 18 |  |  |  | ppm
|  |  | PF*MS |  |  |  | 2
2
| 1 | 1 | 8.587758 |  |  |  | 1
| 1 | 2 | 8.006466 |  |  |  | 9
| 1 | 3 | 8.084043 |  |  |  | 16
| 1 | 4 | 9.106416 |  |  |  | 8.408848
| 1 | 5 | 8.168947 |  |  |  | 29
| 1 | 6 | 8.499458
| Mean |  | 8.408848
| Median |  | 8.334203
| Std Dev. |  | 0.4127424
| Rel.Std.Dev. |  | 4.908%
| PDM3 |  | 4.441e-14%
| Z-Score (Absolute) |  | NA
| Analytical results for W in OREAS 713 (Indicative Value 3.92 ppm) | [5 empty] | Indicative
W | Round | Replicate | Lab |  |  |  | 1
| No | No | 18 |  |  |  | ppm
|  |  | PF*MS |  |  |  | 2
2
| 1 | 1 | 3.750322 |  |  |  | 1
| 1 | 2 | 3.656857 |  |  |  | 11
| 1 | 3 | 3.6574 |  |  |  | 16
| 1 | 4 | 3.836861 |  |  |  | 3.915699
| 1 | 5 | 4.690869 |  |  |  | 30
| 1 | 6 | 3.901883
| Mean |  | 3.915699
| Median |  | 3.793592
| Std Dev. |  | 0.3920108
| Rel.Std.Dev. |  | 10.01%
| PDM3 |  | 6.661e-14%
| Z-Score (Absolute) |  | NA
| Analytical results for Yb in OREAS 713 (Indicative Value 30.9 ppm) | [5 empty] | Indicative
Yb | Round | Replicate | Lab |  |  |  | 1
| No | No | 18 |  |  |  | ppm
|  |  | PF*MS |  |  |  | 1
1
| 1 | 1 | 31.73421 |  |  |  | 1
| 1 | 2 | 31.44362 |  |  |  | 12
| 1 | 3 | 30.20584 |  |  |  | 16
| 1 | 4 | 30.21941 |  |  |  | 30.92306
| 1 | 5 | 30.47919 |  |  |  | 31
| 1 | 6 | 31.4561
| Mean |  | 30.92306
| Median |  | 30.96141
| Std Dev. |  | 0.6956461
| Rel.Std.Dev. |  | 2.25%
| PDM3 |  | 1.11e-13%
| Z-Score (Absolute) |  | NA
| Analytical results for Zr in OREAS 713 (Indicative Value 0.191 wt.%) | [5 empty] | Indicative
Zr | Round | Replicate | Lab |  |  |  | 1
| No | No | 13 |  |  |  | wt.%
|  |  | PF*MS |  |  |  | 3
3
| 1 | 1 | 0.1921 |  |  |  | 1
| 1 | 2 | 0.1908 |  |  |  | 26
| 1 | 3 | 0.1894 |  |  |  | 16
| 1 | 4 | 0.1875 |  |  |  | 0.1907667
| 1 | 5 | 0.1899 |  |  |  | 32
| 1 | 6 | 0.1949
| Mean |  | 0.1907667
| Median |  | 0.19035
| Std Dev. |  | 0.002535876
| Rel.Std.Dev. |  | 1.329%
| PDM3 |  | -1.776e-13%
| Z-Score (Absolute) |  | NA
Note on C17: Z-Scores have been calculated inclusive of individual outliers. In general, laboratory batches are rejected if Z-Score > 2.5.
Note on C35: Z-Scores have been calculated inclusive of individual outliers. In general, laboratory batches are rejected if Z-Score > 2.5.
Note on C53: Z-Scores have been calculated inclusive of individual outliers. In general, laboratory batches are rejected if Z-Score > 2.5.
Note on C71: Z-Scores have been calculated inclusive of individual outliers. In general, laboratory batches are rejected if Z-Score > 2.5.
Note on C89: Z-Scores have been calculated inclusive of individual outliers. In general, laboratory batches are rejected if Z-Score > 2.5.
Note on C107: Z-Scores have been calculated inclusive of individual outliers. In general, laboratory batches are rejected if Z-Score > 2.5.
Note on C125: Z-Scores have been calculated inclusive of individual outliers. In general, laboratory batches are rejected if Z-Score > 2.5.
Note on C143: Z-Scores have been calculated inclusive of individual outliers. In general, laboratory batches are rejected if Z-Score > 2.5.
Note on C161: Z-Scores have been calculated inclusive of individual outliers. In general, laboratory batches are rejected if Z-Score > 2.5.
Note on C179: Z-Scores have been calculated inclusive of individual outliers. In general, laboratory batches are rejected if Z-Score > 2.5.
Note on C197: Z-Scores have been calculated inclusive of individual outliers. In general, laboratory batches are rejected if Z-Score > 2.5.
Note on C215: Z-Scores have been calculated inclusive of individual outliers. In general, laboratory batches are rejected if Z-Score > 2.5.
Note on C233: Z-Scores have been calculated inclusive of individual outliers. In general, laboratory batches are rejected if Z-Score > 2.5.
Note on C251: Z-Scores have been calculated inclusive of individual outliers. In general, laboratory batches are rejected if Z-Score > 2.5.
Note on C269: Z-Scores have been calculated inclusive of individual outliers. In general, laboratory batches are rejected if Z-Score > 2.5.
Note on C287: Z-Scores have been calculated inclusive of individual outliers. In general, laboratory batches are rejected if Z-Score > 2.5.
Note on C305: Z-Scores have been calculated inclusive of individual outliers. In general, laboratory batches are rejected if Z-Score > 2.5.
Note on C323: Z-Scores have been calculated inclusive of individual outliers. In general, laboratory batches are rejected if Z-Score > 2.5.
Note on C341: Z-Scores have been calculated inclusive of individual outliers. In general, laboratory batches are rejected if Z-Score > 2.5.
Note on C359: Z-Scores have been calculated inclusive of individual outliers. In general, laboratory batches are rejected if Z-Score > 2.5.
Note on C377: Z-Scores have been calculated inclusive of individual outliers. In general, laboratory batches are rejected if Z-Score > 2.5.