## Uncertainty & Tolerance Limits
Table 1. Certified Values, Expanded Uncertainty and Tolerance Limits for OREAS 114
Constituent | Certified | Expanded Uncertainty |  | 95% Tolerance Limits
| Value | Low | High | Low | High
Pb Fire Assay
Au, Gold (ppm) | 0.05988363 | 0.05635953 | 0.06340774 | 0.05802601 | 0.06174126
Aqua Regia Digestion (sample weights 15-50g)
Au, Gold (ppm) | 0.06127143 | 0.05723747 | 0.06530538 | 0.05918935 | 0.06335351
Infrared Combustion
S, Sulphur (wt.%) | 1.743845 | 1.704439 | 1.783252 | 1.718827 | 1.768863
Borate / Peroxide Fusion ICP
Al, Aluminium (wt.%) | 6.88781 | 6.760424 | 7.015195 | 6.802571 | 6.973048
As, Arsenic (ppm) | 19.37917 | 15.27758 | 23.48075 | 16.60989 | 22.14844
Ba, Barium (ppm) | 1860.762 | 1791.824 | 1929.701 | 1813.917 | 1907.607
Be, Beryllium (ppm) | 1.973864 | 1.750934 | 2.196794 | 1.739801 | 2.207927
Bi, Bismuth (ppm) | 2.093066 | 1.93084 | 2.255292 | 1.984393 | 2.201739
Ca, Calcium (wt.%) | 0.9720387 | 0.9171008 | 1.026977 | 0.94128 | 1.002797
Cd, Cadmium (ppm) | 1.017422 | 0.7808148 | 1.254029 | IND | IND
Ce, Cerium (ppm) | 59.24696 | 56.41222 | 62.08171 | 56.98656 | 61.50737
Co, Cobalt (ppm) | 23.22381 | 21.98789 | 24.45973 | 22.19996 | 24.24766
Cr, Chromium (ppm) | 80.93389 | 71.62533 | 90.24246 | 76.62838 | 85.23941
Cs, Caesium (ppm) | 3.868933 | 3.597465 | 4.140401 | 3.668751 | 4.069115
Cu, Copper (wt.%) | 0.8345099 | 0.8125329 | 0.8564868 | 0.8214639 | 0.8475559
Dy, Dysprosium (ppm) | 2.538357 | 2.361715 | 2.715 | 2.366916 | 2.709799
Er, Erbium (ppm) | 0.8351545 | 0.7361756 | 0.9341335 | 0.7623822 | 0.9079269
Eu, Europium (ppm) | 0.8536976 | 0.6995064 | 1.007889 | 0.819056 | 0.8883391
Fe, Iron (wt.%) | 5.676255 | 5.494727 | 5.857784 | 5.582721 | 5.76979
Ga, Gallium (ppm) | 17.57183 | 16.49297 | 18.65068 | 16.68526 | 18.4584
Gd, Gadolinium (ppm) | 4.0023 | 3.65058 | 4.35402 | 3.812475 | 4.192124
Ge, Germanium (ppm) | 1.021 | 0.8836752 | 1.158325 | IND | IND
Hf, Hafnium (ppm) | 4.913333 | 4.407436 | 5.41923 | IND | IND
Ho, Holmium (ppm) | 0.3773768 | 0.3358273 | 0.4189263 | 0.3386835 | 0.4160702
In, Indium (ppm) | < 0.2 | IND | IND | IND | IND
K, Potassium (wt.%) | 2.199269 | 2.109704 | 2.288834 | 2.146734 | 2.251804
La, Lanthanum (ppm) | 29.72737 | 27.87217 | 31.58257 | 29.09641 | 30.35833
Li, Lithium (ppm) | 19.08115 | 15.78953 | 22.37276 | 13.59479 | 24.5675
Lu, Lutetium (ppm) | 0.09175423 | 0.06919056 | 0.1143179 | IND | IND
Mg, Magnesium (wt.%) | 1.339137 | 1.301917 | 1.376357 | 1.312948 | 1.365326
Mn, Manganese (wt.%) | 0.04000808 | 0.03878235 | 0.04123381 | 0.03923363 | 0.04078253
Mo, Molybdenum (ppm) | 4.542902 | 3.493109 | 5.592695 | IND | IND
Nb, Niobium (ppm) | 12.01442 | 11.09215 | 12.93669 | 11.00916 | 13.01968
Nd, Neodymium (ppm) | 25.41555 | 24.14147 | 26.68963 | 24.46527 | 26.36583
Ni, Nickel (ppm) | 31.42764 | 22.52971 | 40.32558 | 27.59022 | 35.26507
P, Phosphorus (wt.%) | 0.02337488 | 0.02018629 | 0.02656348 | 0.02272788 | 0.02402188
Pb, Lead (ppm) | 55.07859 | 48.3915 | 61.76569 | 52.92438 | 57.2328
Pr, Praseodymium (ppm) | 6.783542 | 6.461168 | 7.105916 | 6.621757 | 6.945328
Rb, Rubidium (ppm) | 91.3887 | 85.92673 | 96.85068 | 88.76425 | 94.01316
S, Sulphur (wt.%) | 1.741176 | 1.701074 | 1.781278 | 1.709373 | 1.772979
Sb, Antimony (ppm) | 1.002849 | 0.7160077 | 1.28969 | IND | IND
Sc, Scandium (ppm) | 10.05 | 8.925481 | 11.17452 | IND | IND
SiO2, Silicon dioxide (wt.%) | 66.51596 | 63.96942 | 69.0625 | 65.22143 | 67.81048
Sm, Samarium (ppm) | 4.794154 | 4.292285 | 5.296024 | 4.582819 | 5.00549
Sn, Tin (ppm) | 4.27 | 2.987507 | 5.552493 | IND | IND
Sr, Strontium (ppm) | 124.3568 | 115.9504 | 132.7631 | 119.5077 | 129.2058
Ta, Tantalum (ppm) | 1.002134 | 0.7882278 | 1.21604 | 0.9193612 | 1.084907
Tb, Terbium (ppm) | 0.5221352 | 0.4801323 | 0.5641381 | 0.4891735 | 0.5550969
Te, Tellurium (ppm) | 1.862677 | 1.137999 | 2.587356 | IND | IND
Th, Thorium (ppm) | 9.589426 | 9.104593 | 10.07426 | 9.316104 | 9.862748
Ti, Titanium (wt.%) | 0.1117932 | 0.1054964 | 0.11809 | 0.1065301 | 0.1170563
Tl, Thallium (ppm) | 0.5191722 | 0.4079458 | 0.6303985 | IND | IND
Tm, Thulium (ppm) | 0.1093164 | 0.08671699 | 0.1319157 | IND | IND
U, Uranium (ppm) | 3.577836 | 3.37783 | 3.777843 | 3.404589 | 3.751084
V, Vanadium (ppm) | 37.69927 | 35.25312 | 40.14543 | 36.15795 | 39.2406
W, Tungsten (ppm) | 2.393493 | 1.857844 | 2.929142 | 1.993696 | 2.79329
Y, Yttrium (ppm) | 11.28654 | 10.43426 | 12.13882 | 10.81797 | 11.75511
Yb, Ytterbium (ppm) | 0.6391207 | 0.5324622 | 0.7457793 | 0.5790577 | 0.6991837
Zn, Zinc (ppm) | 199.8525 | 185.9845 | 213.7206 | 193.7274 | 205.9777
Zr, Zirconium (ppm) | 182.2954 | 171.5231 | 193.0677 | 173.8834 | 190.7073
4-Acid Digestion
Ag, Silver (ppm) | 0.9519884 | 0.8776273 | 1.026349 | 0.9154352 | 0.9885415
Al, Aluminium (wt.%) | 6.74295 | 6.522701 | 6.963198 | 6.598785 | 6.887114
As, Arsenic (ppm) | 17.47261 | 16.27253 | 18.67268 | 16.99286 | 17.95235
Be, Beryllium (ppm) | 1.980554 | 1.837849 | 2.12326 | 1.90513 | 2.055979
Bi, Bismuth (ppm) | 2.09025 | 1.987574 | 2.192927 | 2.017221 | 2.16328
Ca, Calcium (wt.%) | 0.9446199 | 0.9127826 | 0.9764572 | 0.9241607 | 0.9650791
Cd, Cadmium (ppm) | 1.024939 | 0.9542913 | 1.095588 | 0.9678919 | 1.081987
Ce, Cerium (ppm) | 58.94036 | 56.62126 | 61.25945 | 56.9351 | 60.94562
Co, Cobalt (ppm) | 23.66731 | 22.50983 | 24.82478 | 23.06955 | 24.26506
Cr, Chromium (ppm) | 67.13254 | 63.56852 | 70.69657 | 64.98329 | 69.2818
Cs, Caesium (ppm) | 3.81203 | 3.584318 | 4.039742 | 3.672717 | 3.951343
Cu, Copper (wt.%) | 0.8098644 | 0.7884951 | 0.8312336 | 0.7970725 | 0.8226563
Dy, Dysprosium (ppm) | 2.490611 | 2.331165 | 2.650058 | 2.380943 | 2.600279
Er, Erbium (ppm) | 0.8176775 | 0.7622886 | 0.8730665 | 0.7758722 | 0.8594829
Eu, Europium (ppm) | 0.8506845 | 0.7741257 | 0.9272433 | 0.80495 | 0.896419
Fe, Iron (wt.%) | 5.545626 | 5.371034 | 5.720217 | 5.440633 | 5.650618
Ga, Gallium (ppm) | 17.89546 | 16.86531 | 18.9256 | 17.39684 | 18.39407
Gd, Gadolinium (ppm) | 3.929356 | 3.711791 | 4.146921 | 3.816133 | 4.04258
Ge, Germanium (ppm) | 0.1657143 | 0.1275229 | 0.2039056 | IND | IND
Hf, Hafnium (ppm) | 4.847743 | 4.554631 | 5.140856 | 4.633521 | 5.061966
Ho, Holmium (ppm) | 0.3522364 | 0.3150045 | 0.3894683 | 0.3319639 | 0.372509
In, Indium (ppm) | 0.1213482 | 0.1084862 | 0.1342101 | 0.1134651 | 0.1292312
K, Potassium (wt.%) | 2.174724 | 2.086373 | 2.263076 | 2.127389 | 2.22206
La, Lanthanum (ppm) | 28.88537 | 27.60783 | 30.16291 | 27.94093 | 29.82981
Li, Lithium (ppm) | 17.39301 | 16.20784 | 18.57818 | 16.833 | 17.95302
Lu, Lutetium (ppm) | 0.07970206 | 0.06882595 | 0.09057817 | IND | IND
Mg, Magnesium (wt.%) | 1.318476 | 1.269415 | 1.367538 | 1.285966 | 1.350986
Mn, Manganese (wt.%) | 0.03951375 | 0.03847463 | 0.04055287 | 0.03870817 | 0.04031932
Mo, Molybdenum (ppm) | 4.379417 | 4.023807 | 4.735026 | 4.312167 | 4.446666
Na, Sodium (wt.%) | 1.817352 | 1.747217 | 1.887488 | 1.775809 | 1.858895
Nb, Niobium (ppm) | 12.28577 | 11.68621 | 12.88534 | 11.75476 | 12.81679
Nd, Neodymium (ppm) | 24.77289 | 23.40359 | 26.14218 | 24.20589 | 25.33989
Ni, Nickel (ppm) | 21.37421 | 20.45516 | 22.29326 | 20.55285 | 22.19558
P, Phosphorus (wt.%) | 0.02257568 | 0.02156649 | 0.02358486 | 0.02196229 | 0.02318906
Pb, Lead (ppm) | 51.98081 | 50.07606 | 53.88557 | 50.27814 | 53.68349
Pr, Praseodymium (ppm) | 6.669069 | 6.318996 | 7.019142 | 6.436131 | 6.902006
Rb, Rubidium (ppm) | 90.24056 | 84.68608 | 95.79503 | 86.38347 | 94.09765
S, Sulphur (wt.%) | 1.708374 | 1.663057 | 1.753692 | 1.679569 | 1.737179
Sb, Antimony (ppm) | 0.9811676 | 0.8947949 | 1.06754 | 0.9340292 | 1.028306
Sc, Scandium (ppm) | 10.45225 | 9.805941 | 11.09856 | 10.10889 | 10.79561
Se, Selenium (ppm) | 15.73441 | 14.42405 | 17.04478 | 14.98404 | 16.48479
Sm, Samarium (ppm) | 4.776615 | 4.370158 | 5.183072 | 4.512695 | 5.040536
Sn, Tin (ppm) | 3.900442 | 3.672769 | 4.128114 | 3.740762 | 4.060121
Sr, Strontium (ppm) | 120.0384 | 115.5733 | 124.5035 | 117.3438 | 122.7329
Ta, Tantalum (ppm) | 0.8934678 | 0.8397404 | 0.9471952 | 0.8478348 | 0.9391008
Tb, Terbium (ppm) | 0.5197424 | 0.4860336 | 0.5534512 | 0.4839736 | 0.5555112
Te, Tellurium (ppm) | 1.629175 | 1.495148 | 1.763202 | 1.546672 | 1.711678
Th, Thorium (ppm) | 9.108888 | 8.643788 | 9.573987 | 8.828609 | 9.389166
Ti, Titanium (wt.%) | 0.1119553 | 0.1083355 | 0.115575 | 0.109908 | 0.1140025
Tl, Thallium (ppm) | 0.5249052 | 0.4909406 | 0.5588698 | 0.4989239 | 0.5508865
Tm, Thulium (ppm) | 0.09573722 | 0.08444935 | 0.1070251 | IND | IND
U, Uranium (ppm) | 3.481121 | 3.291981 | 3.670261 | 3.371208 | 3.591034
V, Vanadium (ppm) | 37.76182 | 36.39493 | 39.12871 | 36.70903 | 38.81461
W, Tungsten (ppm) | 2.259533 | 2.087855 | 2.43121 | 2.149814 | 2.369251
Y, Yttrium (ppm) | 11.12216 | 10.38667 | 11.85765 | 10.76539 | 11.47893
Yb, Ytterbium (ppm) | 0.555177 | 0.5063244 | 0.6040297 | 0.5198796 | 0.5904745
Zn, Zinc (ppm) | 197.5124 | 190.6834 | 204.3415 | 194.3645 | 200.6604
Zr, Zirconium (ppm) | 179.5693 | 171.0269 | 188.1117 | 175.0123 | 184.1263
Aqua Regia Digestion
Ag, Silver (ppm) | 0.9304089 | 0.8471328 | 1.013685 | 0.8993431 | 0.9614748
Al, Aluminium (wt.%) | 1.803337 | 1.749924 | 1.85675 | 1.77302 | 1.833653
As, Arsenic (ppm) | 16.56241 | 15.53904 | 17.58577 | 16.01688 | 17.10793
B, Boron (ppm) | < 10 | IND | IND | IND | IND
Ba, Barium (ppm) | 120.3251 | 107.1228 | 133.5274 | 113.9696 | 126.6806
Be, Beryllium (ppm) | 0.326875 | 0.3076693 | 0.3460807 | 0.3087187 | 0.3450313
Bi, Bismuth (ppm) | 2.083891 | 1.983335 | 2.184448 | 2.011705 | 2.156077
Ca, Calcium (wt.%) | 0.5424214 | 0.5257965 | 0.5590464 | 0.5320438 | 0.5527991
Cd, Cadmium (ppm) | 1.017679 | 0.9413063 | 1.094051 | 0.9703354 | 1.065022
Ce, Cerium (ppm) | 32.65618 | 30.12742 | 35.18494 | 31.7394 | 33.57296
Co, Cobalt (ppm) | 23.02476 | 22.04522 | 24.00429 | 22.50096 | 23.54855
Cr, Chromium (ppm) | 71.44883 | 68.95382 | 73.94384 | 70.27533 | 72.62232
Cs, Caesium (ppm) | 0.8939988 | 0.8219033 | 0.9660942 | 0.8590999 | 0.9288977
Cu, Copper (wt.%) | 0.8161731 | 0.7973203 | 0.8350259 | 0.8062722 | 0.8260739
Dy, Dysprosium (ppm) | 1.580184 | 1.415414 | 1.744953 | 1.479071 | 1.681296
Er, Erbium (ppm) | 0.4662639 | 0.4012515 | 0.5312762 | 0.4527493 | 0.4797784
Eu, Europium (ppm) | 0.5586993 | 0.4798715 | 0.6375271 | 0.5388893 | 0.5785093
Fe, Iron (wt.%) | 5.047034 | 4.902207 | 5.191861 | 4.972309 | 5.121759
Ga, Gallium (ppm) | 4.926438 | 4.586408 | 5.266469 | 4.792494 | 5.060383
Gd, Gadolinium (ppm) | 2.691193 | 2.25403 | 3.128357 | 2.59838 | 2.784006
Ge, Germanium (ppm) | 0.1093333 | 0.0765873 | 0.1420794 | IND | IND
Hf, Hafnium (ppm) | 1.141742 | 1.023393 | 1.260091 | 1.094426 | 1.189058
Hg, Mercury (ppm) | 0.06680303 | 0.04918243 | 0.08442363 | IND | IND
Ho, Holmium (ppm) | 0.1991945 | 0.1785571 | 0.2198319 | IND | IND
In, Indium (ppm) | 0.09697805 | 0.08656469 | 0.1073914 | 0.08981024 | 0.1041459
K, Potassium (wt.%) | 0.2472119 | 0.2322651 | 0.2621587 | 0.2369206 | 0.2575032
La, Lanthanum (ppm) | 15.97374 | 14.56274 | 17.38475 | 15.51067 | 16.43682
Li, Lithium (ppm) | 6.41356 | 6.07432 | 6.752801 | 6.196118 | 6.631002
Mg, Magnesium (wt.%) | 1.231343 | 1.192842 | 1.269844 | 1.205244 | 1.257443
Mn, Manganese (wt.%) | 0.03482152 | 0.03366483 | 0.03597821 | 0.03425285 | 0.03539019
Mo, Molybdenum (ppm) | 4.138856 | 3.864134 | 4.413578 | 3.999822 | 4.27789
Na, Sodium (wt.%) | 0.05980654 | 0.05644379 | 0.06316929 | 0.056957 | 0.06265608
Nb, Niobium (ppm) | 0.8276825 | 0.6864134 | 0.9689516 | 0.7492532 | 0.9061118
Nd, Neodymium (ppm) | 16.72607 | 14.48845 | 18.96368 | 16.32514 | 17.12699
Ni, Nickel (ppm) | 21.45526 | 20.55667 | 22.35385 | 20.71297 | 22.19755
P, Phosphorus (wt.%) | 0.01945397 | 0.01838964 | 0.0205183 | 0.01897938 | 0.01992856
Pb, Lead (ppm) | 38.51349 | 36.978 | 40.04897 | 37.57074 | 39.45623
Pr, Praseodymium (ppm) | 4.566645 | 3.82008 | 5.31321 | 4.44654 | 4.68675
Rb, Rubidium (ppm) | 11.60614 | 10.79475 | 12.41754 | 11.24105 | 11.97123
S, Sulphur (wt.%) | 1.725018 | 1.665365 | 1.78467 | 1.70239 | 1.747645
Sb, Antimony (ppm) | 0.4799338 | 0.4323392 | 0.5275284 | 0.4453642 | 0.5145034
Sc, Scandium (ppm) | 5.551519 | 5.136876 | 5.966163 | 5.351837 | 5.751202
Se, Selenium (ppm) | 15.55029 | 14.54578 | 16.5548 | 15.02255 | 16.07803
Sm, Samarium (ppm) | 3.154877 | 2.659148 | 3.650607 | 2.925757 | 3.383997
Sn, Tin (ppm) | 1.901369 | 1.735231 | 2.067508 | 1.782117 | 2.020621
Sr, Strontium (ppm) | 16.71887 | 15.95714 | 17.4806 | 16.1962 | 17.24154
Ta, Tantalum (ppm) | < 0.05 | IND | IND | IND | IND
Tb, Terbium (ppm) | 0.3206456 | 0.2788335 | 0.3624577 | 0.3021341 | 0.3391571
Te, Tellurium (ppm) | 1.626377 | 1.498698 | 1.754056 | 1.551344 | 1.701409
Th, Thorium (ppm) | 5.749175 | 5.420111 | 6.07824 | 5.552752 | 5.945599
Ti, Titanium (wt.%) | 0.04708862 | 0.04316022 | 0.05101702 | 0.04555741 | 0.04861983
Tl, Thallium (ppm) | 0.09728207 | 0.08471648 | 0.1098477 | IND | IND
U, Uranium (ppm) | 1.710387 | 1.58038 | 1.840393 | 1.652674 | 1.7681
V, Vanadium (ppm) | 26.70324 | 25.62282 | 27.78366 | 26.04449 | 27.362
W, Tungsten (ppm) | 1.004994 | 0.9082698 | 1.101719 | 0.9277199 | 1.082269
Y, Yttrium (ppm) | 5.683528 | 5.37914 | 5.987915 | 5.493761 | 5.873295
Yb, Ytterbium (ppm) | 0.2614381 | 0.2270499 | 0.2958262 | 0.24423 | 0.2786461
Zn, Zinc (ppm) | 165.4666 | 160.4945 | 170.4387 | 162.4736 | 168.4596
Zr, Zirconium (ppm) | 43.09603 | 40.66764 | 45.52442 | 41.34761 | 44.84445
SI unit equivalents: ppm (parts per million; 1 x 10-⁶) ≡ mg/kg; wt.% (weight per cent) ≡ % (mass fraction)

## Indicative Values
Table 2. Indicative Values for OREAS 114
Constituent | Unit | Value | Constituent | Unit | Value | Constituent | Unit | Value
Infrared Combustion
C | wt.% | 0.1388889
Borate / Peroxide Fusion ICP
Ag | ppm | < 5 | Re | ppm | < 0.1
B | ppm | 24.06667 | Se | ppm | 15.09132
4-Acid Digestion
Ba | ppm | 1032.305 | Hg | ppm | 0.03333333 | Re | ppm | 0.002757576
Aqua Regia Digestion
Lu | ppm | 0.03233333 | Pt | ppb | < 5 | Tm | ppm | 0.04186395
Pd | ppb | < 10 | Re | ppm | 0.001933333
SI unit equivalents: ppb (parts per billion; 1 x 10-⁹) ≡ µg/kg; ppm (parts per million; 1 x 10-⁶) ≡ mg/kg; wt.% (weight per cent) ≡ % (mass fraction)

## Performance Gates
Table 3. Certified Values and Performance Gates for OREAS 114
Constituent | Certified Value | Absolute Standard Deviations |  |  |  |  | Relative Standard Deviations |  |  | 5% window
|  | 1SD | 2SD Low | 2SD High | 3SD Low | 3SD High | 1RSD | 2RSD | 3RSD | Low | High
Pb Fire Assay
Au, ppm | 0.05988363 | 0.007951717 | 0.0439802 | 0.07578707 | 0.03602848 | 0.08373879 | 13.28% | 26.56% | 39.84% | 0.05688945 | 0.06287782
Aqua Regia Digestion (sample weights 15-50g)
Au, ppm | 0.06127143 | 0.00627145 | 0.04872853 | 0.07381433 | 0.04245708 | 0.08008578 | 10.24% | 20.47% | 30.71% | 0.05820786 | 0.064335
Infrared Combustion
S, wt.% | 1.743845 | 0.05295484 | 1.637936 | 1.849755 | 1.584981 | 1.90271 | 3.037% | 6.073% | 9.11% | 1.656653 | 1.831038
Borate / Peroxide Fusion ICP
Al, wt.% | 6.88781 | 0.1092684 | 6.669273 | 7.106347 | 6.560004 | 7.215615 | 1.586% | 3.173% | 4.759% | 6.543419 | 7.2322
As, ppm | 19.37917 | 2.025671 | 15.32782 | 23.43051 | 13.30215 | 25.45618 | 10.45% | 20.91% | 31.36% | 18.41021 | 20.348125
Ba, ppm | 1860.762 | 88.76771 | 1683.227 | 2038.298 | 1594.459 | 2127.066 | 4.771% | 9.541% | 14.31% | 1767.724 | 1953.8
Be, ppm | 1.973864 | 0.2138596 | 1.546145 | 2.401583 | 1.332285 | 2.615443 | 10.83% | 21.67% | 32.5% | 1.875171 | 2.072557
Bi, ppm | 2.093066 | 0.1469718 | 1.799123 | 2.38701 | 1.652151 | 2.533981 | 7.022% | 14.04% | 21.07% | 1.988413 | 2.197719
Ca, wt.% | 0.9720387 | 0.05270278 | 0.8666331 | 1.077444 | 0.8139304 | 1.130147 | 5.422% | 10.84% | 16.27% | 0.9234368 | 1.020641
Cd, ppm | 1.017422 | 0.1166365 | 0.7841487 | 1.250695 | 0.6675122 | 1.367331 | 11.46% | 22.93% | 34.39% | 0.9665507 | 1.068293
Ce, ppm | 59.24696 | 2.999753 | 53.24746 | 65.24647 | 50.2477 | 68.24622 | 5.063% | 10.13% | 15.19% | 56.28461 | 62.20931
Co, ppm | 23.22381 | 0.7515414 | 21.72073 | 24.72689 | 20.96919 | 25.47843 | 3.236% | 6.472% | 9.708% | 22.06262 | 24.385
Cr, ppm | 80.93389 | 13.06489 | 54.80411 | 107.0637 | 41.73922 | 120.1286 | 16.14% | 32.29% | 48.43% | 76.8872 | 84.98059
Cs, ppm | 3.868933 | 0.240327 | 3.388279 | 4.349587 | 3.147952 | 4.589914 | 6.212% | 12.42% | 18.64% | 3.675486 | 4.06238
Cu, wt.% | 0.8345099 | 0.02968325 | 0.7751434 | 0.8938764 | 0.7454601 | 0.9235596 | 3.557% | 7.114% | 10.67% | 0.7927844 | 0.8762354
Dy, ppm | 2.538357 | 0.1190765 | 2.300204 | 2.77651 | 2.181128 | 2.895587 | 4.691% | 9.382% | 14.07% | 2.41144 | 2.665275
Er, ppm | 0.8351545 | 0.05982355 | 0.7155075 | 0.9548016 | 0.6556839 | 1.014625 | 7.163% | 14.33% | 21.49% | 0.7933968 | 0.8769123
Eu, ppm | 0.8536976 | 0.1131283 | 0.6274411 | 1.079954 | 0.5143128 | 1.193082 | 13.25% | 26.5% | 39.75% | 0.8110127 | 0.8963824
Fe, wt.% | 5.676255 | 0.1189121 | 5.438431 | 5.91408 | 5.319519 | 6.032992 | 2.095% | 4.19% | 6.285% | 5.392443 | 5.960068
Ga, ppm | 17.57183 | 1.055977 | 15.45987 | 19.68378 | 14.4039 | 20.73976 | 6.009% | 12.02% | 18.03% | 16.69324 | 18.45042
Gd, ppm | 4.0023 | 0.2565185 | 3.489263 | 4.515337 | 3.232744 | 4.771855 | 6.409% | 12.82% | 19.23% | 3.802185 | 4.202415
Ge, ppm | 1.021 | 0.05576384 | 0.9094723 | 1.132528 | 0.8537085 | 1.188292 | 5.462% | 10.92% | 16.39% | 0.96995 | 1.07205
Hf, ppm | 4.913333 | 0.3451968 | 4.22294 | 5.603727 | 3.877743 | 5.948924 | 7.026% | 14.05% | 21.08% | 4.667667 | 5.159
Ho, ppm | 0.3773768 | 0.02329963 | 0.3307775 | 0.4239761 | 0.3074779 | 0.4472757 | 6.174% | 12.35% | 18.52% | 0.358508 | 0.3962457
In, ppm | < 0.2 | IND | IND | IND | IND | IND | IND | IND | IND | IND | IND
K, wt.% | 2.199269 | 0.06586002 | 2.067549 | 2.330989 | 2.001689 | 2.396849 | 2.995% | 5.989% | 8.984% | 2.089306 | 2.309233
La, ppm | 29.72737 | 1.012894 | 27.70158 | 31.75315 | 26.68869 | 32.76605 | 3.407% | 6.815% | 10.22% | 28.241 | 31.21373
Li, ppm | 19.08115 | 3.787392 | 11.50636 | 26.65593 | 7.71897 | 30.44332 | 19.85% | 39.7% | 59.55% | 18.12709 | 20.0352
Lu, ppm | 0.09175423 | 0.01472375 | 0.06230673 | 0.1212017 | 0.04758297 | 0.1359255 | 16.05% | 32.09% | 48.14% | 0.08716652 | 0.09634194
Mg, wt.% | 1.339137 | 0.03307674 | 1.272984 | 1.405291 | 1.239907 | 1.438367 | 2.47% | 4.94% | 7.41% | 1.27218 | 1.406094
Mn, wt.% | 0.04000808 | 0.001356442 | 0.03729519 | 0.04272096 | 0.03593875 | 0.04407741 | 3.39% | 6.781% | 10.17% | 0.03800768 | 0.04200848
Mo, ppm | 4.542902 | 0.5540805 | 3.434741 | 5.651063 | 2.880661 | 6.205143 | 12.2% | 24.39% | 36.59% | 4.315757 | 4.770047
Nb, ppm | 12.01442 | 0.7106163 | 10.59319 | 13.43566 | 9.882574 | 14.14627 | 5.915% | 11.83% | 17.74% | 11.4137 | 12.61514
Nd, ppm | 25.41555 | 1.129881 | 23.15579 | 27.67531 | 22.02591 | 28.80519 | 4.446% | 8.891% | 13.34% | 24.14477 | 26.68633
Ni, ppm | 31.42764 | 6.022554 | 19.38253 | 43.47275 | 13.35998 | 49.49531 | 19.16% | 38.33% | 57.49% | 29.85626 | 32.99902
P, wt.% | 0.02337488 | 0.003551263 | 0.01627236 | 0.03047741 | 0.01272109 | 0.03402867 | 15.19% | 30.39% | 45.58% | 0.02220614 | 0.02454363
Pb, ppm | 55.07859 | 5.678732 | 43.72113 | 66.43606 | 38.0424 | 72.11479 | 10.31% | 20.62% | 30.93% | 52.32466 | 57.83252
Pr, ppm | 6.783542 | 0.2177478 | 6.348047 | 7.219038 | 6.130299 | 7.436785 | 3.21% | 6.42% | 9.63% | 6.444365 | 7.122719
Rb, ppm | 91.3887 | 5.63027 | 80.12816 | 102.6492 | 74.49789 | 108.2795 | 6.161% | 12.32% | 18.48% | 86.81927 | 95.95814
S, wt.% | 1.741176 | 0.03852702 | 1.664122 | 1.81823 | 1.625595 | 1.856757 | 2.213% | 4.425% | 6.638% | 1.654117 | 1.828235
Sb, ppm | 1.002849 | 0.1929277 | 0.6169933 | 1.388704 | 0.4240656 | 1.581632 | 19.24% | 38.48% | 57.71% | 0.9527064 | 1.052991
Sc, ppm | 10.05 | 0.7304935 | 8.589013 | 11.51099 | 7.85852 | 12.24148 | 7.269% | 14.54% | 21.81% | 9.5475 | 10.5525
SiO2, wt.% | 66.51596 | 2.487761 | 61.54043 | 71.49148 | 59.05267 | 73.97924 | 3.74% | 7.48% | 11.22% | 63.19016 | 69.84175
Sm, ppm | 4.794154 | 0.3144799 | 4.165195 | 5.423114 | 3.850715 | 5.737594 | 6.56% | 13.12% | 19.68% | 4.554447 | 5.033862
Sn, ppm | 4.27 | 0.5802199 | 3.10956 | 5.43044 | 2.52934 | 6.01066 | 13.59% | 27.18% | 40.76% | 4.0565 | 4.4835
Sr, ppm | 124.3568 | 8.112592 | 108.1316 | 140.5819 | 100.019 | 148.6945 | 6.524% | 13.05% | 19.57% | 118.1389 | 130.5746
Ta, ppm | 1.002134 | 0.1438465 | 0.7144408 | 1.289827 | 0.5705942 | 1.433674 | 14.35% | 28.71% | 43.06% | 0.9520272 | 1.052241
Tb, ppm | 0.5221352 | 0.02933287 | 0.4634695 | 0.580801 | 0.4341366 | 0.6101338 | 5.618% | 11.24% | 16.85% | 0.4960285 | 0.548242
Te, ppm | 1.862677 | 0.3181708 | 1.226336 | 2.499019 | 0.9081649 | 2.81719 | 17.08% | 34.16% | 51.24% | 1.769544 | 1.955811
Th, ppm | 9.589426 | 0.3880106 | 8.813405 | 10.36545 | 8.425394 | 10.75346 | 4.046% | 8.092% | 12.14% | 9.109955 | 10.0689
Ti, wt.% | 0.1117932 | 0.003803869 | 0.1041855 | 0.119401 | 0.1003816 | 0.1232048 | 3.403% | 6.805% | 10.21% | 0.1062036 | 0.1173829
Tl, ppm | 0.5191722 | 0.04869615 | 0.4217799 | 0.6165645 | 0.3730837 | 0.6652606 | 9.38% | 18.76% | 28.14% | 0.4932135 | 0.5451308
Tm, ppm | 0.1093164 | 0.01192714 | 0.08546207 | 0.1331706 | 0.07353493 | 0.1450978 | 10.91% | 21.82% | 32.73% | 0.1038505 | 0.1147822
U, ppm | 3.577836 | 0.1954694 | 3.186898 | 3.968775 | 2.991428 | 4.164245 | 5.463% | 10.93% | 16.39% | 3.398945 | 3.756728
V, ppm | 37.69927 | 2.909783 | 31.87971 | 43.51884 | 28.96993 | 46.42862 | 7.718% | 15.44% | 23.16% | 35.81431 | 39.58424
W, ppm | 2.393493 | 0.3845087 | 1.624476 | 3.162511 | 1.239967 | 3.547019 | 16.06% | 32.13% | 48.19% | 2.273819 | 2.513168
Y, ppm | 11.28654 | 0.7222046 | 9.842134 | 12.73095 | 9.11993 | 13.45316 | 6.399% | 12.8% | 19.2% | 10.72222 | 11.85087
Yb, ppm | 0.6391207 | 0.06419875 | 0.5107232 | 0.7675182 | 0.4465245 | 0.831717 | 10.04% | 20.09% | 30.13% | 0.6071647 | 0.6710768
Zn, ppm | 199.8525 | 17.73295 | 164.3867 | 235.3184 | 146.6537 | 253.0514 | 8.873% | 17.75% | 26.62% | 189.8599 | 209.8452
Zr, ppm | 182.2954 | 6.174809 | 169.9457 | 194.645 | 163.7709 | 200.8198 | 3.387% | 6.775% | 10.16% | 173.1806 | 191.4101
4-Acid Digestion
Ag, ppm | 0.9519884 | 0.06778164 | 0.8164251 | 1.087552 | 0.7486434 | 1.155333 | 7.12% | 14.24% | 21.36% | 0.9043889 | 0.9995878
Al, wt.% | 6.74295 | 0.1841386 | 6.374672 | 7.111227 | 6.190534 | 7.295365 | 2.731% | 5.462% | 8.192% | 6.405802 | 7.080097
As, ppm | 17.47261 | 1.123447 | 15.22571 | 19.7195 | 14.10226 | 20.84295 | 6.43% | 12.86% | 19.29% | 16.59898 | 18.34624
Be, ppm | 1.980554 | 0.09374327 | 1.793068 | 2.168041 | 1.699325 | 2.261784 | 4.733% | 9.466% | 14.2% | 1.881527 | 2.079582
Bi, ppm | 2.09025 | 0.08917559 | 1.911899 | 2.268601 | 1.822724 | 2.357777 | 4.266% | 8.533% | 12.8% | 1.985738 | 2.194763
Ca, wt.% | 0.9446199 | 0.03021507 | 0.8841898 | 1.00505 | 0.8539747 | 1.035265 | 3.199% | 6.397% | 9.596% | 0.897388912 | 0.9918509
Cd, ppm | 1.024939 | 0.05623726 | 0.9124649 | 1.137414 | 0.8562277 | 1.193651 | 5.487% | 10.97% | 16.46% | 0.9736925 | 1.076186
Ce, ppm | 58.94036 | 2.408196 | 54.12397 | 63.75675 | 51.71577 | 66.16494 | 4.086% | 8.172% | 12.26% | 55.99334 | 61.88737
Co, ppm | 23.66731 | 0.933771 | 21.79976 | 25.53485 | 20.86599 | 26.46862 | 3.945% | 7.891% | 11.84% | 22.48394 | 24.85067
Cr, ppm | 67.13254 | 3.362758 | 60.40703 | 73.85806 | 57.04427 | 77.22082 | 5.009% | 10.02% | 15.03% | 63.77592 | 70.48917
Cs, ppm | 3.81203 | 0.1859713 | 3.440087 | 4.183973 | 3.254116 | 4.369944 | 4.879% | 9.757% | 14.64% | 3.621429 | 4.002632
Cu, wt.% | 0.8098644 | 0.01969617 | 0.7704721 | 0.8492567 | 0.7507759 | 0.8689529 | 2.432% | 4.864% | 7.296% | 0.7693712 | 0.8503576
Dy, ppm | 2.490611 | 0.120826 | 2.248959 | 2.732263 | 2.128133 | 2.853089 | 4.851% | 9.703% | 14.55% | 2.366081 | 2.615142
Er, ppm | 0.8176775 | 0.03862683 | 0.7404239 | 0.8949312 | 0.7017971 | 0.933558 | 4.724% | 9.448% | 14.17% | 0.7767937 | 0.8585614
Eu, ppm | 0.8506845 | 0.06573666 | 0.7192112 | 0.9821578 | 0.6534745 | 1.047894 | 7.728% | 15.46% | 23.18% | 0.8081503 | 0.8932187
Fe, wt.% | 5.545626 | 0.108859 | 5.327908 | 5.763344 | 5.219049 | 5.872203 | 1.963% | 3.926% | 5.889% | 5.268344 | 5.822907
Ga, ppm | 17.89546 | 0.6855381 | 16.52438 | 19.26653 | 15.83884 | 19.95207 | 3.831% | 7.662% | 11.49% | 17.00068 | 18.79023
Gd, ppm | 3.929356 | 0.1476887 | 3.633979 | 4.224734 | 3.48629 | 4.372423 | 3.759% | 7.517% | 11.28% | 3.732889 | 4.125824
Ge, ppm | 0.1657143 | 0.03269541 | 0.1003235 | 0.2311051 | 0.06762807 | 0.2638005 | 19.73% | 39.46% | 59.19% | 0.1574286 | 0.174
Hf, ppm | 4.847743 | 0.3076632 | 4.232417 | 5.46307 | 3.924754 | 5.770733 | 6.347% | 12.69% | 19.04% | 4.605356 | 5.09013
Ho, ppm | 0.3522364 | 0.02827632 | 0.2956838 | 0.408789 | 0.2674075 | 0.4370654 | 8.028% | 16.06% | 24.08% | 0.3346246 | 0.3698482
In, ppm | 0.1213482 | 0.008502335 | 0.1043435 | 0.1383528 | 0.09584116 | 0.1468552 | 7.007% | 14.01% | 21.02% | 0.1152808 | 0.1274156
K, wt.% | 2.174724 | 0.07215418 | 2.030416 | 2.319033 | 1.958262 | 2.391187 | 3.318% | 6.636% | 9.954% | 2.065988 | 2.283461
La, ppm | 28.88537 | 1.471854 | 25.94166 | 31.82908 | 24.46981 | 33.30093 | 5.095% | 10.19% | 15.29% | 27.4411 | 30.32964
Li, ppm | 17.39301 | 0.7942819 | 15.80445 | 18.98157 | 15.01016 | 19.77586 | 4.567% | 9.133% | 13.7% | 16.52336 | 18.26266
Lu, ppm | 0.07970206 | 0.005137337 | 0.06942739 | 0.08997674 | 0.06429005 | 0.09511407 | 6.446% | 12.89% | 19.34% | 0.07571696 | 0.08368717
Mg, wt.% | 1.318476 | 0.0367609 | 1.244954 | 1.391998 | 1.208194 | 1.428759 | 2.788% | 5.576% | 8.364% | 1.252552 | 1.3844
Mn, wt.% | 0.03951375 | 0.00111915 | 0.03727545 | 0.04175205 | 0.0361563 | 0.0428712 | 2.832% | 5.665% | 8.497% | 0.03753806 | 0.04148943
Mo, ppm | 4.379417 | 0.2613343 | 3.856748 | 4.902085 | 3.595414 | 5.16342 | 5.967% | 11.93% | 17.9% | 4.160446 | 4.598387
Na, wt.% | 1.817352 | 0.05509775 | 1.707157 | 1.927548 | 1.652059 | 1.982645 | 3.032% | 6.064% | 9.095% | 1.726485 | 1.90822
Nb, ppm | 12.28577 | 0.5527122 | 11.18035 | 13.3912 | 10.62764 | 13.94391 | 4.499% | 8.998% | 13.5% | 11.67148 | 12.90006
Nd, ppm | 24.77289 | 1.395711 | 21.98146 | 27.56431 | 20.58575 | 28.96002 | 5.634% | 11.27% | 16.9% | 23.53424 | 26.01153
Ni, ppm | 21.37421 | 0.9179887 | 19.53824 | 23.21019 | 18.62025 | 24.12818 | 4.295% | 8.59% | 12.88% | 20.3055 | 22.44292
P, wt.% | 0.02257568 | 0.00101529 | 0.0205451 | 0.02460625 | 0.01952981 | 0.02562154 | 4.497% | 8.995% | 13.49% | 0.02144689 | 0.02370446
Pb, ppm | 51.98081 | 2.092445 | 47.79592 | 56.1657 | 45.70348 | 58.25815 | 4.025% | 8.051% | 12.08% | 49.38177 | 54.57985
Pr, ppm | 6.669069 | 0.3729116 | 5.923246 | 7.414892 | 5.550334 | 7.787804 | 5.592% | 11.18% | 16.77% | 6.335615 | 7.002522
Rb, ppm | 90.24056 | 4.439927 | 81.3607 | 99.12041 | 76.92078 | 103.5603 | 4.92% | 9.84% | 14.76% | 85.72853 | 94.75259
S, wt.% | 1.708374 | 0.04164192 | 1.62509 | 1.791658 | 1.583448 | 1.8333 | 2.438% | 4.875% | 7.313% | 1.622955 | 1.793793
Sb, ppm | 0.9811676 | 0.07590113 | 0.8293654 | 1.13297 | 0.7534642 | 1.208871 | 7.736% | 15.47% | 23.21% | 0.9321093 | 1.030226
Sc, ppm | 10.45225 | 0.5240584 | 9.404134 | 11.50037 | 8.880075 | 12.02443 | 5.014% | 10.03% | 15.04% | 9.929638 | 10.97486
Se, ppm | 15.73441 | 1.09087 | 13.55267 | 17.91615 | 12.4618 | 19.00702 | 6.933% | 13.87% | 20.8% | 14.94769 | 16.52113
Sm, ppm | 4.776615 | 0.2971132 | 4.182389 | 5.370842 | 3.885276 | 5.667955 | 6.22% | 12.44% | 18.66% | 4.537784 | 5.015446
Sn, ppm | 3.900442 | 0.1964035 | 3.507635 | 4.293249 | 3.311231 | 4.489652 | 5.035% | 10.07% | 15.11% | 3.70542 | 4.095464
Sr, ppm | 120.0384 | 3.874993 | 112.2884 | 127.7883 | 108.4134 | 131.6633 | 3.228% | 6.456% | 9.684% | 114.0364 | 126.0403
Ta, ppm | 0.8934678 | 0.06363203 | 0.7662037 | 1.020732 | 0.7025717 | 1.084364 | 7.122% | 14.24% | 21.37% | 0.8487944 | 0.9381412
Tb, ppm | 0.5197424 | 0.02085785 | 0.4780267 | 0.5614581 | 0.4571688 | 0.582316 | 4.013% | 8.026% | 12.04% | 0.4937553 | 0.5457295
Te, ppm | 1.629175 | 0.1186474 | 1.39188 | 1.86647 | 1.273233 | 1.985117 | 7.283% | 14.57% | 21.85% | 1.547716 | 1.710634
Th, ppm | 9.108888 | 0.5942987 | 7.92029 | 10.29748 | 7.325991 | 10.89178 | 6.524% | 13.05% | 19.57% | 8.653443 | 9.564332
Ti, wt.% | 0.1119553 | 0.002934409 | 0.1060864 | 0.1178241 | 0.103152 | 0.1207585 | 2.621% | 5.242% | 7.863% | 0.1063575 | 0.117553
Tl, ppm | 0.5249052 | 0.03310052 | 0.4587042 | 0.5911062 | 0.4256037 | 0.6242068 | 6.306% | 12.61% | 18.92% | 0.4986599 | 0.5511505
Tm, ppm | 0.09573722 | 0.005799527 | 0.08413817 | 0.1073363 | 0.07833864 | 0.1131358 | 6.058% | 12.12% | 18.17% | 0.09095036 | 0.1005241
U, ppm | 3.481121 | 0.2475384 | 2.986044 | 3.976198 | 2.738506 | 4.223736 | 7.111% | 14.22% | 21.33% | 3.307065 | 3.655177
V, ppm | 37.76182 | 1.310448 | 35.14092 | 40.38271 | 33.83047 | 41.69316 | 3.47% | 6.941% | 10.41% | 35.87373 | 39.64991
W, ppm | 2.259533 | 0.1486355 | 1.962262 | 2.556804 | 1.813626 | 2.705439 | 6.578% | 13.16% | 19.73% | 2.146556 | 2.372509
Y, ppm | 11.12216 | 0.4473068 | 10.22755 | 12.01678 | 9.780241 | 12.46408 | 4.022% | 8.044% | 12.07% | 10.56605 | 11.67827
Yb, ppm | 0.555177 | 0.04025698 | 0.4746631 | 0.635691 | 0.4344061 | 0.675948 | 7.251% | 14.5% | 21.75% | 0.5274182 | 0.5829359
Zn, ppm | 197.5124 | 4.889865 | 187.7327 | 207.2922 | 182.8428 | 212.182 | 2.476% | 4.951% | 7.427% | 187.6368 | 207.3881
Zr, ppm | 179.5693 | 6.247021 | 167.0752 | 192.0633 | 160.8282 | 198.3103 | 3.479% | 6.958% | 10.44% | 170.5908 | 188.5477
Aqua Regia Digestion
Ag, ppm | 0.9304089 | 0.1100601 | 0.7102888 | 1.150529 | 0.6002287 | 1.260589 | 11.83% | 23.66% | 35.49% | 0.8838885 | 0.9769294
Al, wt.% | 1.803337 | 0.06267374 | 1.677989 | 1.928684 | 1.615315 | 1.991358 | 3.475% | 6.951% | 10.43% | 1.71317 | 1.893503
As, ppm | 16.56241 | 0.8049476 | 14.95251 | 18.1723 | 14.14756 | 18.97725 | 4.86% | 9.72% | 14.58% | 15.73429 | 17.39053
B, ppm | < 10 | IND | IND | IND | IND | IND | IND | IND | IND | IND | IND
Ba, ppm | 120.3251 | 20.32338 | 79.67831 | 160.9718 | 59.35493 | 181.2952 | 16.89% | 33.78% | 50.67% | 114.3088 | 126.3413
Be, ppm | 0.326875 | 0.01387469 | 0.2991256 | 0.3546244 | 0.2852509 | 0.3684991 | 4.245% | 8.489% | 12.73% | 0.31053125 | 0.34321875
Bi, ppm | 2.083891 | 0.06601597 | 1.951859 | 2.215923 | 1.885843 | 2.281939 | 3.168% | 6.336% | 9.504% | 1.979696 | 2.188086
Ca, wt.% | 0.5424214 | 0.01932361 | 0.5037742 | 0.5810687 | 0.4844506 | 0.6003923 | 3.562% | 7.125% | 10.69% | 0.5153004 | 0.5695425
Cd, ppm | 1.017679 | 0.05827242 | 0.9011338 | 1.134224 | 0.8428614 | 1.192496 | 5.726% | 11.45% | 17.18% | 0.9667947 | 1.068563
Ce, ppm | 32.65618 | 2.94186 | 26.77246 | 38.5399 | 23.8306 | 41.48176 | 9.009% | 18.02% | 27.03% | 31.02337 | 34.28899
Co, ppm | 23.02476 | 0.9187542 | 21.18725 | 24.86226 | 20.26849 | 25.78102 | 3.99% | 7.981% | 11.97% | 21.87352 | 24.17599
Cr, ppm | 71.44883 | 2.249473 | 66.94988 | 75.94777 | 64.70041 | 78.19725 | 3.148% | 6.297% | 9.445% | 67.87639 | 75.02127
Cs, ppm | 0.8939988 | 0.09754418 | 0.6989104 | 1.089087 | 0.6013662 | 1.186631 | 10.91% | 21.82% | 32.73% | 0.8492988 | 0.9386987
Cu, wt.% | 0.8161731 | 0.01898818 | 0.7781967 | 0.8541494 | 0.7592085 | 0.8731376 | 2.326% | 4.653% | 6.979% | 0.7753644 | 0.8569817
Dy, ppm | 1.580184 | 0.1284376 | 1.323309 | 1.837059 | 1.194871 | 1.965497 | 8.128% | 16.26% | 24.38% | 1.501175 | 1.659193
Er, ppm | 0.4662639 | 0.04320249 | 0.3798589 | 0.5526688 | 0.3366564 | 0.5958713 | 9.266% | 18.53% | 27.8% | 0.4429507 | 0.4895771
Eu, ppm | 0.5586993 | 0.05817216 | 0.442355 | 0.6750436 | 0.3841828 | 0.7332158 | 10.41% | 20.82% | 31.24% | 0.5307643 | 0.5866343
Fe, wt.% | 5.047034 | 0.106613 | 4.833808 | 5.26026 | 4.727195 | 5.366872 | 2.112% | 4.225% | 6.337% | 4.794682 | 5.299385
Ga, ppm | 4.926438 | 0.377506 | 4.171426 | 5.68145 | 3.79392 | 6.058957 | 7.663% | 15.33% | 22.99% | 4.680116 | 5.17276
Gd, ppm | 2.691193 | 0.3986279 | 1.893938 | 3.488449 | 1.49531 | 3.887077 | 14.81% | 29.62% | 44.44% | 2.556634 | 2.825753
Ge, ppm | 0.1093333 | 0.02132399 | 0.06668535 | 0.1519813 | 0.04536136 | 0.1733053 | 19.5% | 39.01% | 58.51% | 0.1038667 | 0.1148
Hf, ppm | 1.141742 | 0.1037927 | 0.9341567 | 1.349328 | 0.830364 | 1.45312 | 9.091% | 18.18% | 27.27% | 1.084655 | 1.198829
Hg, ppm | 0.06680303 | 0.01162123 | 0.04356058 | 0.09004548 | 0.03193935 | 0.1016667 | 17.4% | 34.79% | 52.19% | 0.06346288 | 0.07014318
Ho, ppm | 0.1991945 | 0.01173146 | 0.1757316 | 0.2226574 | 0.1640001 | 0.2343889 | 5.889% | 11.78% | 17.67% | 0.1892348 | 0.2091542
In, ppm | 0.09697805 | 0.006486664 | 0.08400472 | 0.1099514 | 0.07751806 | 0.116438 | 6.689% | 13.38% | 20.07% | 0.09212915 | 0.101827
K, wt.% | 0.2472119 | 0.01838528 | 0.2104413 | 0.2839824 | 0.1920561 | 0.3023677 | 7.437% | 14.87% | 22.31% | 0.2348513 | 0.2595725
La, ppm | 15.97374 | 1.338011 | 13.29772 | 18.64977 | 11.95971 | 19.98778 | 8.376% | 16.75% | 25.13% | 15.17506 | 16.77243
Li, ppm | 6.41356 | 0.4230206 | 5.567519 | 7.259601 | 5.144498 | 7.682622 | 6.596% | 13.19% | 19.79% | 6.092882 | 6.734238
Mg, wt.% | 1.231343 | 0.03804572 | 1.155252 | 1.307435 | 1.117206 | 1.34548 | 3.09% | 6.18% | 9.269% | 1.169776 | 1.29291
Mn, wt.% | 0.03482152 | 0.0009440729 | 0.03293337 | 0.03670966 | 0.0319893 | 0.03765374 | 2.711% | 5.422% | 8.134% | 0.03308044 | 0.03656259
Mo, ppm | 4.138856 | 0.2542913 | 3.630273 | 4.647439 | 3.375982 | 4.90173 | 6.144% | 12.29% | 18.43% | 3.931913 | 4.345799
Na, wt.% | 0.05980654 | 0.00582452 | 0.0481575 | 0.07145558 | 0.04233298 | 0.0772801 | 9.739% | 19.48% | 29.22% | 0.05681621 | 0.06279687
Nb, ppm | 0.8276825 | 0.1311919 | 0.5652986 | 1.090066 | 0.4341067 | 1.221258 | 15.85% | 31.7% | 47.55% | 0.7862984 | 0.8690666
Nd, ppm | 16.72607 | 1.966324 | 12.79342 | 20.65871 | 10.82709 | 22.62504 | 11.76% | 23.51% | 35.27% | 15.88976 | 17.56237
Ni, ppm | 21.45526 | 0.6389225 | 20.17742 | 22.73311 | 19.53849 | 23.37203 | 2.978% | 5.956% | 8.934% | 20.3825 | 22.52802
P, wt.% | 0.01945397 | 0.001019737 | 0.0174145 | 0.02149344 | 0.01639476 | 0.02251318 | 5.242% | 10.48% | 15.73% | 0.01848127 | 0.02042667
Pb, ppm | 38.51349 | 1.708139 | 35.09721 | 41.92977 | 33.38907 | 43.6379 | 4.435% | 8.87% | 13.31% | 36.58781 | 40.43916
Pr, ppm | 4.566645 | 0.5989523 | 3.36874 | 5.76455 | 2.769788 | 6.363502 | 13.12% | 26.23% | 39.35% | 4.338313 | 4.794977
Rb, ppm | 11.60614 | 0.657837 | 10.29047 | 12.92182 | 9.632631 | 13.57965 | 5.668% | 11.34% | 17% | 11.02583 | 12.18645
S, wt.% | 1.725018 | 0.08125402 | 1.562509 | 1.887526 | 1.481255 | 1.96878 | 4.71% | 9.421% | 14.13% | 1.638767 | 1.811268
Sb, ppm | 0.4799338 | 0.05553416 | 0.3688655 | 0.5910021 | 0.3133313 | 0.6465363 | 11.57% | 23.14% | 34.71% | 0.4559371 | 0.5039305
Sc, ppm | 5.551519 | 0.5479398 | 4.45564 | 6.647399 | 3.9077 | 7.195339 | 9.87% | 19.74% | 29.61% | 5.273943 | 5.829095
Se, ppm | 15.55029 | 1.03435 | 13.48159 | 17.61899 | 12.44724 | 18.65334 | 6.652% | 13.3% | 19.95% | 14.77277 | 16.3278
Sm, ppm | 3.154877 | 0.338455 | 2.477967 | 3.831787 | 2.139512 | 4.170242 | 10.73% | 21.46% | 32.18% | 2.997133 | 3.312621
Sn, ppm | 1.901369 | 0.174285 | 1.552799 | 2.249939 | 1.378514 | 2.424224 | 9.166% | 18.33% | 27.5% | 1.806301 | 1.996438
Sr, ppm | 16.71887 | 0.9002734 | 14.91832 | 18.51942 | 14.01805 | 19.41969 | 5.385% | 10.77% | 16.15% | 15.88293 | 17.55481
Ta, ppm | < 0.05 | IND | IND | IND | IND | IND | IND | IND | IND | IND | IND
Tb, ppm | 0.3206456 | 0.02927361 | 0.2620984 | 0.3791928 | 0.2328248 | 0.4084664 | 9.13% | 18.26% | 27.39% | 0.3046133 | 0.3366779
Te, ppm | 1.626377 | 0.09589066 | 1.434595 | 1.818158 | 1.338705 | 1.914049 | 5.896% | 11.79% | 17.69% | 1.545058 | 1.707696
Th, ppm | 5.749175 | 0.3327241 | 5.083727 | 6.414624 | 4.751003 | 6.747348 | 5.787% | 11.57% | 17.36% | 5.461717 | 6.036634
Ti, wt.% | 0.04708862 | 0.006945503 | 0.03319762 | 0.06097963 | 0.02625211 | 0.06792513 | 14.75% | 29.5% | 44.25% | 0.04473419 | 0.04944305
Tl, ppm | 0.09728207 | 0.009814135 | 0.0776538 | 0.1169103 | 0.06783966 | 0.1267245 | 10.09% | 20.18% | 30.26% | 0.09241796 | 0.1021462
U, ppm | 1.710387 | 0.1460927 | 1.418202 | 2.002572 | 1.272109 | 2.148665 | 8.541% | 17.08% | 25.62% | 1.624868 | 1.795906
V, ppm | 26.70324 | 1.055297 | 24.59265 | 28.81384 | 23.53735 | 29.86914 | 3.952% | 7.904% | 11.86% | 25.36808 | 28.03841
W, ppm | 1.004994 | 0.1173612 | 0.7702721 | 1.239717 | 0.6529109 | 1.357078 | 11.68% | 23.36% | 35.03% | 0.9547447 | 1.055244
Y, ppm | 5.683528 | 0.3741601 | 4.935208 | 6.431848 | 4.561048 | 6.806008 | 6.583% | 13.17% | 19.75% | 5.399352 | 5.967704
Yb, ppm | 0.2614381 | 0.03482378 | 0.1917905 | 0.3310856 | 0.1569667 | 0.3659094 | 13.32% | 26.64% | 39.96% | 0.2483662 | 0.27451
Zn, ppm | 165.4666 | 7.249296 | 150.968 | 179.9652 | 143.7187 | 187.2145 | 4.381% | 8.762% | 13.14% | 157.1933 | 173.7399
Zr, ppm | 43.09603 | 2.11123 | 38.87357 | 47.31849 | 36.76234 | 49.42972 | 4.899% | 9.798% | 14.7% | 40.94123 | 45.25083
SI unit equivalents: ppm (parts per million; 1 x 10-⁶) ≡ mg/kg; wt.% (weight per cent) ≡ % (mass fraction)

## Abbreviations
Table 4. Abbreviations used for OREAS 114
Abbreviation | Explanation
< | ‘less than’
IND | indeterminate
NR | not reported
PDM3 | percent deviation of lab mean from corrected mean of means
Rel.Std.Dev. | one relative standard deviation
Std.Dev. | one standard deviation
Method Codes:
4A*MS | 4-acid (HF-HNO3-HClO4-HCl) digestion with inductively coupled plasma mass spectroscopy
4A*OES | 4-acid (HF-HNO3-HClO4-HCl) digestion with inductively coupled plasma optical emission spectroscopy
4A*OES/MS | 4-acid (HF-HNO3-HClO4-HCl) digestion with ICP-OES or ICP-MS finish
AR*AAS | aqua regia digestion with atomic absorption spectroscopy
AR*MS | aqua regia digestion with inductively coupled plasma mass spectroscopy
AR*OES | aqua regia digestion with inductively coupled plasma optical emission spectroscopy
AR*OES/MS | aqua regia digestion with ICP-OES or ICP-MS finish
BF*MS | lithium borate fusion with inductively coupled plasma mass spectroscopy
BF*OES/MS | lithium borate fusion with ICP-OES or ICP-MS finish
FA*AAS | fire assay with atomic absorption spectroscopy
FA*MS | fire assay with inductively coupled plasma mass spectroscopy
FA*OES | fire assay with inductively coupled plasma optical emission spectroscopy
INAA | instrumental neutron activation analysis
IRC | infrared combustion
PF*MS | sodium peroxide fusion with inductively coupled plasma mass spectroscopy
PF*OES | sodium peroxide fusion with inductively coupled plasma optical emission spectroscopy
PF*OES/MS | sodium peroxide fusion with ICP-OES or ICP-MS finish
Legend:- | (for Method Group Tabulated Results omitted in the determination of Certified Values)
Individual | - Outlying individual values
Batch & Limits | - Outlying laboratory batch data sets and superfluous limit values

## Laboratory List
Table 5. Participating Laboratory List used for OREAS 114
Lab Slot | Laboratory Name and Location
Actlabs, Ancaster, Ontario, Canada
AGAT Laboratories, Thunder Bay, Ontario, Canada
ALS, Brisbane, QLD, Australia
ALS, Lima, Peru
ALS, Loughrea, Galway, Ireland
ALS, Malaga, WA, Australia
ALS, Vancouver, BC, Canada
American Assay Laboratories, Sparks, Nevada, USA
ANSTO, Lucas Heights, NSW, Australia
Bureau Veritas Commodities Canada Ltd, Vancouver, BC, Canada
Gekko Assay Labs, Ballarat, VIC, Australia
Inspectorate (BV), Lima, Peru
Intertek, Cupang, Muntinlupa, Philippines
Intertek, Perth, WA, Australia
Intertek, Townsville, QLD, Australia
Intertek Genalysis, Adelaide, SA, Australia
Intertek Minerals Ltd, Tarkwa, Western Region, Ghana
Lucid Laboratories Private Limited, Hyderabad, Telangana, India
On Site Laboratory Services, Bendigo, VIC, Australia
PT Geoservices Ltd, Cikarang, Jakarta Raya, Indonesia
PT Indo Mineral Research, Bungursari, West Java, Indonesia
PT Intertek Utama Services, Jakarta Timur, DKI Jakarta, Indonesia
SGS Canada Inc., Vancouver, BC, Canada
SGS Geosol Laboratorios Ltda, Vespasiano, Minas Gerais, Brazil
SGS Tarkwa, Tarkwa, Western Region, Ghana
Shiva Analyticals Ltd, Bangalore North, Karnataka, India
Skyline Assayers & Laboratories, Tucson, Arizona, USA
Stewart Assay & Environmental Laboratories LLC, Kara-Balta, Chüy, Kyrgyzstan

## Homogeneity
ORE - Lab-Upscaled RSD Results for CRM: OREAS 114 (Execution: 1) - Analyte Au - (Gold) by INAA
Branch | LabSlot | LabCode | Round | Smp# | Lot | SID | Response SmplMass(g) | Response (ppm) | Upscaled Value (ppm)
1 | 1 | ANSLu | 1 | 12 | 6 | 303000 | 0.082978 | 0.07404047 | 0.07053008
1 | 1 | ANSLu | 1 | 14 | 7 | 303001 | 0.08495 | 0.07409156 | 0.0705328
1 | 1 | ANSLu | 1 | 1 | 1 | 303002 | 0.085291 | 0.06739502 | 0.07017646
1 | 1 | ANSLu | 1 | 2 | 1 | 303003 | 0.084219 | 0.07000065 | 0.07031511
1 | 1 | ANSLu | 1 | 16 | 8 | 303004 | 0.084809 | 0.06484097 | 0.07004056
1 | 1 | ANSLu | 1 | 7 | 4 | 303005 | 0.083908 | 0.06250255 | 0.06991613
1 | 1 | ANSLu | 1 | 13 | 7 | 303006 | 0.084915 | 0.06468791 | 0.07003241
1 | 1 | ANSLu | 1 | 4 | 2 | 303007 | 0.084264 | 0.06291865 | 0.06993827
1 | 1 | ANSLu | 1 | 10 | 5 | 303008 | 0.086732 | 0.06925782 | 0.07027558
1 | 1 | ANSLu | 1 | 18 | 9 | 303009 | 0.083738 | 0.06206434 | 0.06989281
1 | 1 | ANSLu | 1 | 17 | 9 | 303010 | 0.087857 | 0.06550923 | 0.07007612
1 | 1 | ANSLu | 1 | 11 | 6 | 303011 | 0.085707 | 0.07168639 | 0.07040481
1 | 1 | ANSLu | 1 | 15 | 8 | 303012 | 0.086718 | 0.07208123 | 0.07042582
1 | 1 | ANSLu | 1 | 20 | 10 | 303013 | 0.082862 | 0.08099401 | 0.07090009
1 | 1 | ANSLu | 1 | 8 | 4 | 303014 | 0.086104 | 0.061328 | 0.06985363
1 | 1 | ANSLu | 1 | 19 | 10 | 303015 | 0.085153 | 0.06034442 | 0.06980129
1 | 1 | ANSLu | 1 | 5 | 3 | 303016 | 0.086939 | 0.06632985 | 0.07011978
1 | 1 | ANSLu | 1 | 3 | 2 | 303017 | 0.083938 | 0.06594222 | 0.07009916
1 | 1 | ANSLu | 1 | 9 | 5 | 303018 | 0.084633 | 0.06994851 | 0.07031234
1 | 1 | ANSLu | 1 | 6 | 3 | 303019 | 0.083166 | 0.1206919 | 0.07301247
Mean | [6 empty] | 0.08494405 | 0.07033279 | 0.07033279
Median | [7 empty] | 0.06686243 | 0.07014812
SD | [7 empty] | 0.01293426 | 0.0006882521
RSD | [7 empty] | 18.39% | 0.9786%
RSD Upscale Factor | [7 empty] | 0.05321154
Parameters | :
Nominal Mass Value |  | 30 | gm

## Fire Assay
| Analytical results for Au in OREAS 114 (Certified Value 0.06 ppm) | [28 empty] | Certified
Au | Round | Replicate | Lab | Lab | Lab | Lab | Lab | Lab | Lab | Lab | Lab | Lab | Lab | Lab | Lab | Lab | Lab | Lab | Lab | Lab | Lab | Lab | Lab | Lab | Lab | Lab | Lab | Lab | Lab | 1
| No | No | 00 | 01 | 02 | 03 | 04 | 05 | 06 | 07 | 08 | 09 | 10 | 11 | 12 | 14 | 15 | 16 | 17 | 18 | 19 | 20 | 21 | 22 | 23 | 24 | 25 | 26 | 27 | ppm
|  |  | INAA | FA*AAS | FA*AAS | FA*MS | FA*AAS | FA*AAS | FA*AAS | FA*OES | FA*AAS | FA*AAS | FA*AAS | FA*AAS | FA*AAS | FA*OES | FA*OES | FA*AAS | FA*AAS | FA*AAS | FA*AAS | FA*AAS | FA*OES | FA*AAS | FA*AAS | FA*OES | FA*AAS | FA*AAS | FA*AAS | 3
|  |  | 0.085g | 50g | 40g | 50g | 30g | 30g | 30g | 50g | 25g | 30g | 30g | 30g | 30g | 25g | 30g | 30g | 30g | 40g | 30g | 30g | 30g | 30g | 50g | 25g | 30g | 50g | 50g | 3
| 1 | 1 | 0.06739502 | 0.062 | 0.06 | 0.042 | 0.0442 | 0.054 | 0.067 | 0.065 | 0.07 | 0.062 | 0.062 | 0.064 | 0.065 | 0.065 | 0.058 | 0.074 | 0.06783286 | 0.04657488 | 0.06 | 0.069 | 0.06 | 0.07 | 0.04 | 0.057 | 0.05 | 0.04 | 0.047 | 1
| 1 | 2 | 0.07000065 | 0.066 | 0.05 | 0.0424 | 0.0454 | 0.061 | 0.064 | 0.066 | 0.06 | 0.062 | 0.062 | 0.063 | 0.062 | 0.064 | 0.056 | 0.063 | 0.07124 | 0.04069501 | 0.06 | 0.066 | 0.06 | 0.072 | 0.04 | 0.055 | 0.057 | 0.05 | 0.051 | #N/A
| 1 | 3 | 0.06594222 | 0.064 | 0.06 | 0.0425 | 0.0434 | 0.053 | 0.063 | 0.065 | 0.06 | 0.061 | 0.059 | 0.062 | 0.064 | 0.063 | 0.05 | 0.068 | 0.06890286 | 0.04692502 | 0.07 | 0.069 | 0.06 | 0.073 | 0.04 | 0.059 | 0.053 | 0.05 | 0.049 | 16
| 1 | 4 | 0.06291865 | 0.065 | 0.06 | 0.0396 | 0.0482 | 0.052 | 0.065 | 0.067 | 0.07 | 0.065 | 0.06 | 0.065 | 0.068 | 0.063 | 0.058 | 0.072 | 0.07003286 | 0.04614992 | 0.07 | 0.068 | 0.056 | 0.069 | 0.04 | 0.054 | 0.053 | 0.05 | 0.048 | 0.05988363
| 1 | 5 | 0.06632985 | 0.062 | 0.06 | 0.0413 | 0.0454 | 0.059 | 0.063 | 0.066 | 0.06 | 0.065 | 0.06 | 0.064 | 0.068 | 0.061 | 0.052 | 0.072 | 0.069425 | 0.04587503 | 0.06 | 0.067 | 0.059 | 0.073 | 0.04 | 0.054 | 0.053 | 0.04 | 0.045 | 7
| 1 | 6 | 0.1206919 | 0.066 | 0.05 | 0.0393 | 0.0482 | 0.061 | 0.059 | 0.067 | 0.06 | 0.063 | 0.061 | 0.063 | 0.065 | 0.061 | 0.046 | 0.068 | 0.07346 | 0.04659992 | 0.06 | 0.068 | 0.058 | 0.071 | 0.04 | 0.057 | 0.053 | 0.05 | 0.055
|  | 7 | 0.06250255
|  | 8 | 0.061328
|  | 9 | 0.06994851
|  | 10 | 0.06925782
|  | 11 | 0.07168639
|  | 12 | 0.07404047
|  | 13 | 0.06468791
|  | 14 | 0.07409156
|  | 15 | 0.07208123
|  | 16 | 0.06484097
|  | 17 | 0.06550923
|  | 18 | 0.06206434
|  | 19 | 0.06034442
|  | 20 | 0.08099401
| Mean |  | 0.07033279 | 0.06416667 | 0.05666667 | 0.04118333 | 0.0458 | 0.05666667 | 0.0635 | 0.066 | 0.06333333 | 0.063 | 0.06066667 | 0.0635 | 0.06533333 | 0.06283333 | 0.05333333 | 0.0695 | 0.07014893 | 0.04546996 | 0.06333333 | 0.06783333 | 0.05883333 | 0.07133333 | 0.04 | 0.056 | 0.05316667 | 0.04666667 | 0.04916667
| Median |  | 0.06686243 | 0.0645 | 0.06 | 0.04165 | 0.0454 | 0.0565 | 0.0635 | 0.066 | 0.06 | 0.0625 | 0.0605 | 0.0635 | 0.065 | 0.063 | 0.054 | 0.07 | 0.06972893 | 0.0463624 | 0.06 | 0.068 | 0.0595 | 0.0715 | 0.04 | 0.056 | 0.053 | 0.05 | 0.0485
| Std Dev. |  | 0.01293426 | 0.001834848 | 0.005163978 | 0.001410555 | 0.002007984 | 0.004131182 | 0.002664583 | 0.0008944272 | 0.005163978 | 0.00167332 | 0.00121106 | 0.001048809 | 0.00233809 | 0.001602082 | 0.004844241 | 0.00398748 | 0.001980306 | 0.002368184 | 0.005163978 | 0.001169045 | 0.001602082 | 0.001632993 | 0 | 0.002 | 0.002228602 | 0.005163978 | 0.003488075
| Rel.Std.Dev. |  | 18.39% | 2.86% | 9.113% | 3.425% | 4.384% | 7.29% | 4.196% | 1.355% | 8.154% | 2.656% | 1.996% | 1.652% | 3.579% | 2.55% | 9.083% | 5.737% | 2.823% | 5.208% | 8.154% | 1.723% | 2.723% | 2.289% | 0% | 3.571% | 4.192% | 11.07% | 7.094%
| PDM3 |  | 17.45% | 7.152% | -5.372% | -31.23% | -23.52% | -5.372% | 6.039% | 10.21% | 5.761% | 5.204% | 1.308% | 6.039% | 9.1% | 4.926% | -10.94% | 16.06% | 17.14% | -24.07% | 5.761% | 13.28% | -1.754% | 19.12% | -33.2% | -6.485% | -11.22% | -22.07% | -17.9%
| Z-Score (Absolute) |  | NA | 0.3 | 0.63 | 2.56 | 1.99 | 0.63 | 0.22 | 0.53 | 0.2 | 0.16 | 0.13 | 0.22 | 0.45 | 0.13 | 1.05 | 0.96 | 1.05 | 2.03 | 0.2 | 0.76 | 0.36 | 1.19 | 2.71 | 0.72 | 1.07 | 1.88 | 1.57
Note on C31: Z-Scores have been calculated inclusive of individual outliers. In general, laboratory batches are rejected if Z-Score > 2.5.

## AR Digest 15-50g
| Analytical results for Au in OREAS 114 (Certified Value 0.061 ppm) | [18 empty] | Certified
Au | Round | Replicate | Lab | Lab | Lab | Lab | Lab | Lab | Lab | Lab | Lab | Lab | Lab | Lab | Lab | Lab | Lab | Lab | Lab | 1
| No | No | 00 | 01 | 02 | 04 | 05 | 06 | 07 | 09 | 10 | 11 | 12 | 13 | 14 | 16 | 18 | 23 | 26 | ppm
|  |  | INAA | AR*AAS | AR*AAS | AR*AAS | AR*MS | AR*MS | AR*MS | AR*MS | AR*MS | AR*MS | AR*MS | AR*MS | AR*MS | AR*MS | AR*AAS | AR*AAS | AR*AAS | 3
|  |  | 0.085g | 30g | 30g | 30g | 30g | 15g | 25g | 25g | 25g | 25g | 25g | 25g | 25g | 30g | 30g | 50g | 50g | 3
| 1 | 1 | 0.06739502 | 0.06 | < 0.05 | 0.044 | 0.06 | 0.0644 | 0.058 | 0.067 | 0.063 | 0.07 | 0.069 | 0.069 | 0.066 | 0.0602 | 0.04570406 | 0.04 | 0.05 | 1
| 1 | 2 | 0.07000065 | 0.06 | 0.05 | 0.05 | 0.0608 | 0.0634 | 0.062 | 0.067 | 0.062 | 0.072 | 0.061 | 0.072 | 0.064 | 0.061 | 0.0401102 | 0.04 | 0.05 | #N/A
| 1 | 3 | 0.06594222 | 0.06 | < 0.05 | 0.05 | 0.0612 | 0.0689 | 0.063 | 0.067 | 0.062 | 0.071 | 0.059 | 0.068 | 0.065 | 0.0595 | 0.04673943 | 0.04 | 0.05 | 16
| 1 | 4 | 0.06291865 | 0.06 | 0.05 | 0.05 | 0.0629 | 0.0687 | 0.069 | 0.058 | 0.065 | 0.07 | 0.067 | 0.066 | 0.064 | 0.0604 | 0.04661142 | 0.04 | 0.06 | 0.06127143
| 1 | 5 | 0.06632985 | 0.06 | 0.05 | 0.047 | 0.0616 | 0.0624 | 0.062 | 0.065 | 0.062 | 0.07 | 0.061 | 0.068 | 0.069 | 0.0604 | 0.04563338 | 0.04 | 0.06 | 9
| 1 | 6 | 0.1206919 | 0.06 | < 0.05 | 0.05 | 0.0587 | 0.062 | 0.059 | 0.067 | 0.064 | 0.071 | 0.066 | 0.068 | 0.065 | 0.0609 | 0.04706592 | 0.04 | 0.05
|  | 7 | 0.06250255
|  | 8 | 0.061328
|  | 9 | 0.06994851
|  | 10 | 0.06925782
|  | 11 | 0.07168639
|  | 12 | 0.07404047
|  | 13 | 0.06468791
|  | 14 | 0.07409156
|  | 15 | 0.07208123
|  | 16 | 0.06484097
|  | 17 | 0.06550923
|  | 18 | 0.06206434
|  | 19 | 0.06034442
|  | 20 | 0.08099401
| Mean |  | 0.07033279 | 0.06 | 0.05 | 0.0485 | 0.06086667 | 0.06496667 | 0.06216667 | 0.06516667 | 0.063 | 0.07066667 | 0.06383333 | 0.0685 | 0.0655 | 0.0604 | 0.04531073 | 0.04 | 0.05333333
| Median |  | 0.06686243 | 0.06 | 0.05 | 0.05 | 0.061 | 0.0639 | 0.062 | 0.067 | 0.0625 | 0.0705 | 0.0635 | 0.068 | 0.065 | 0.0604 | 0.04615774 | 0.04 | 0.05
| Std Dev. |  | 0.01293426 | 0 | 8.498375e-18 | 0.00250998 | 0.001430618 | 0.003084585 | 0.003868678 | 0.003600926 | 0.001264911 | 0.0008164966 | 0.004020779 | 0.001974842 | 0.001870829 | 0.0005403702 | 0.002612203 | 0 | 0.005163978
| Rel.Std.Dev. |  | 18.39% | 0% | 1.7e-14% | 5.175% | 2.35% | 4.748% | 6.223% | 5.526% | 2.008% | 1.155% | 6.299% | 2.883% | 2.856% | 0.8947% | 5.765% | 0% | 9.682%
| PDM3 |  | 14.79% | -2.075% | -18.4% | -20.84% | -0.6606% | 6.031% | 1.461% | 6.357% | 2.821% | 15.33% | 4.181% | 11.8% | 6.901% | -1.422% | -26.05% | -34.72% | -12.96%
| Z-Score (Absolute) |  | NA | 0.27 | 4.24 | 2.3 | 0.11 | 0.61 | 0.11 | 0.64 | 0.26 | 1.62 | 0.41 | 1.23 | 0.7 | 0.2 | 2.86 | 3.8 | 1.45
Note on C31: Z-Scores have been calculated inclusive of individual outliers. In general, laboratory batches are rejected if Z-Score > 2.5.

## IRC
| Analytical results for C in OREAS 114 (Indicative Value 0.139 wt.%) | [24 empty] | Indicative
C | Round | Replicate | Lab | Lab | Lab | [20 empty] | 1
| No | No | 14 | 15 | 20 | [20 empty] | wt.%
|  |  | IRC | IRC | IRC | [20 empty] | 3
3
| 1 | 1 | 0.12 | 0.15 | 0.15 | [20 empty] | 1
| 1 | 2 | 0.12 | 0.14 | 0.14 | [20 empty] | 1
| 1 | 3 | 0.12 | 0.14 | 0.17 | [20 empty] | 16
| 1 | 4 | 0.12 | 0.14 | 0.15 | [20 empty] | 0.1388889
| 1 | 5 | 0.12 | 0.14 | 0.15 | [20 empty] | 7
| 1 | 6 | 0.13 | 0.15 | 0.15
| Mean |  | 0.1216667 | 0.1433333 | 0.1516667
| Median |  | 0.12 | 0.14 | 0.15
| Std Dev. |  | 0.004082483 | 0.005163978 | 0.009831921
| Rel.Std.Dev. |  | 3.355% | 3.603% | 6.483%
| PDM3 |  | -12.4% | 3.2% | 9.2%
| Z-Score (Absolute) |  | 1.75 | 0 | 0.67
| Analytical results for S in OREAS 114 (Certified Value 1.74 wt.%) | [24 empty] | Certified
S | Round | Replicate | Lab | Lab | Lab | Lab | Lab | Lab | Lab | Lab | Lab | Lab | Lab | Lab | Lab | Lab | Lab | Lab | Lab | Lab | Lab | Lab | Lab | Lab | Lab | 1
| No | No | 01 | 02 | 03 | 04 | 05 | 06 | 07 | 09 | 10 | 11 | 12 | 13 | 14 | 15 | 16 | 17 | 18 | 19 | 20 | 21 | 22 | 23 | 24 | wt.%
|  |  | IRC | IRC | IRC | IRC | IRC | IRC | IRC | IRC | IRC | IRC | IRC | IRC | IRC | IRC | IRC | IRC | IRC | IRC | IRC | IRC | IRC | IRC | IRC | 2
3
| 1 | 1 | 1.77 | 1.74 | 1.699197 | 1.8097 | 1.65 | 1.81 | 1.77 | 1.7 | 1.75 | 1.75 | 1.72 | 1.75 | 1.78 | 1.71 | 1.71 | 1.72115 | 1.85906 | 1.78555 | 1.7 | 1.756 | 1.72 | 1.75 | 1.77 | 1
| 1 | 2 | 1.78 | 1.75 | 1.685103 | 1.8568 | 1.68 | 1.82 | 1.74 | 1.64 | 1.77 | 1.72 | 1.72 | 1.66 | 1.77 | 1.82 | 1.67 | 1.7039 | 1.838088 | 1.79324 | 1.76 | 1.744 | 1.72 | 1.72 | 1.79 | #N/A
| 1 | 3 | 1.78 | 1.76 | 1.679796 | 1.8245 | 1.69 | 1.82 | 1.77 | 1.67 | 1.78 | 1.71 | 1.7 | 1.71 | 1.79 | 1.82 | 1.71 | 1.69915 | 1.838284 | 1.76778 | 1.72 | 1.76 | 1.71 | 1.76 | 1.77 | 16
| 1 | 4 | 1.74 | 1.73 | 1.651039 | 1.8322 | 1.72 | 1.81 | 1.82 | 1.67 | 1.77 | 1.72 | 1.72 | 1.66 | 1.78 | 1.83 | 1.7 | 1.696 | 1.85367 | 1.79039 | 1.71 | 1.737 | 1.71 | 1.74 | 1.78 | 1.743845
| 1 | 5 | 1.75 | 1.74 | 1.679883 | 1.8613 | 1.7 | 1.83 | 1.69 | 1.67 | 1.75 | 1.68 | 1.68 | 1.63 | 1.77 | 1.74 | 1.69 | 1.7037 | 1.84828 | 1.773765 | 1.68 | 1.719 | 1.71 | 1.76 | 1.76 | 11
| 1 | 6 | 1.77 | 1.72 | 1.648369 | 1.8215 | 1.68 | 1.83 | 1.75 | 1.72 | 1.77 | 1.73 | 1.69 | 1.68 | 1.77 | 1.76 | 1.7 | 1.70475 | 1.843086 | 1.76642 | 1.76 | 1.759 | 1.72 | 1.72 | 1.78
| Mean |  | 1.765 | 1.74 | 1.673898 | 1.834333 | 1.686667 | 1.82 | 1.756667 | 1.678333 | 1.765 | 1.718333 | 1.705 | 1.681667 | 1.776667 | 1.78 | 1.696667 | 1.704775 | 1.846745 | 1.779524 | 1.721667 | 1.745833 | 1.715 | 1.741667 | 1.775
| Median |  | 1.77 | 1.74 | 1.6798395 | 1.82835 | 1.685 | 1.82 | 1.76 | 1.67 | 1.77 | 1.72 | 1.71 | 1.67 | 1.775 | 1.79 | 1.7 | 1.7038 | 1.845683 | 1.7796575 | 1.715 | 1.75 | 1.715 | 1.745 | 1.775
| Std Dev. |  | 0.01643168 | 0.01414214 | 0.02005224 | 0.02051679 | 0.0233809 | 0.008944272 | 0.04273952 | 0.02786874 | 0.01224745 | 0.02316607 | 0.01760682 | 0.04262237 | 0.008164966 | 0.0501996 | 0.01505545 | 0.008702916 | 0.008507544 | 0.01170738 | 0.03250641 | 0.01599271 | 0.005477226 | 0.01834848 | 0.01048809
| Rel.Std.Dev. |  | 0.931% | 0.8128% | 1.198% | 1.118% | 1.386% | 0.4914% | 2.433% | 1.661% | 0.6939% | 1.348% | 1.033% | 2.535% | 0.4596% | 2.82% | 0.8874% | 0.5105% | 0.4607% | 0.6579% | 1.888% | 0.9161% | 0.3194% | 1.054% | 0.5909%
| PDM3 |  | 1.213% | -0.2205% | -4.011% | 5.189% | -3.279% | 4.367% | 0.7352% | -3.757% | 1.213% | -1.463% | -2.228% | -3.566% | 1.882% | 2.073% | -2.705% | -2.24% | 5.901% | 2.046% | -1.272% | 0.114% | -1.654% | -0.1249% | 1.787%
| Z-Score (Absolute) |  | 0.43 | 0.03 | 1.25 | 1.7 | 1.01 | 1.44 | 0.28 | 1.16 | 0.43 | 0.43 | 0.67 | 1.1 | 0.64 | 0.7 | 0.83 | 0.68 | 1.93 | 0.7 | 0.37 | 0.08 | 0.49 | 0 | 0.61
Note on C17: Z-Scores have been calculated inclusive of individual outliers. In general, laboratory batches are rejected if Z-Score > 2.5.
Note on C35: Z-Scores have been calculated inclusive of individual outliers. In general, laboratory batches are rejected if Z-Score > 2.5.

## Fusion ICP
| Analytical results for Ag in OREAS 114 (Indicative Value < 5 ppm) | [19 empty] | Indicative
Ag | Round | Replicate | Lab | Lab | Lab | Lab | [14 empty] | 1
| No | No | 07 | 11 | 14 | 21 | [14 empty] | ppm
|  |  | PF*MS | PF*MS | PF*MS | PF*MS | [14 empty] | 2
2
| 1 | 1 | < 5 | < 5 | < 10 | < 1 | [14 empty] | 1
| 1 | 2 | < 5 | < 5 | < 10 | < 1 | [14 empty] | 3
| 1 | 3 | < 5 | < 5 | < 10 | < 1 | [14 empty] | 16
| 1 | 4 | < 5 | < 5 | < 10 | < 1 | [14 empty] | < 5
| 1 | 5 | < 5 | < 5 | < 10 | 1 | [14 empty] | 9
| 1 | 6 | < 5 | < 5 | < 10 | < 1
| Mean |  |  |  |  | 1
| Median |  |  |  |  | 1
Std Dev.
Rel.Std.Dev.
PDM3
| Z-Score (Absolute) |  | 0 | 0 | 1.76 | 1.35
| Analytical results for Al in OREAS 114 (Certified Value 6.89 wt.%) | [19 empty] | Certified
Al | Round | Replicate | Lab | Lab | Lab | Lab | Lab | Lab | Lab | Lab | Lab | Lab | Lab | Lab | Lab | Lab | Lab | Lab |  |  | 1
| No | No | 01 | 02 | 03 | 04 | 05 | 06 | 07 | 10 | 12 | 13 | 14 | 15 | 17 | 19 | 20 | 21 |  |  | wt.%
|  |  | PF*OES/MS | PF*MS | PF*OES | PF*OES | PF*OES/MS | PF*OES | PF*OES | PF*OES | PF*OES | PF*OES | PF*OES | PF*OES | BF*OES/MS | PF*OES | PF*MS | PF*OES |  |  | 2
3
| 1 | 1 | 6.7 | 6.87 | 6.816423 | 7.0250853 | 6.98 | 6.94 | 6.99 | 6.96 | 6.721 | 6.933 | 6.89 | 6.8382 | 6.861622 | 6.64158 | 6.4653 | 7.03 |  |  | 1
| 1 | 2 | 6.62 | 6.77 | 6.99199 | 7.0624452 | 6.87 | 7.19 | 4.76 | 6.801 | 6.96 | 6.96 | 6.91 | 6.8151 | 6.905966 | 6.900171 | 6.5703 | 6.98 |  |  | #N/A
| 1 | 3 | 6.66 | 6.81 | 6.912521 | 7.0689597 | 6.89 | 7.06 | 6.96 | 6.88 | 6.854 | 6.88 | 6.89 | 6.7801 | 6.886135 | 6.850422 | 6.2114 | 7.03 |  |  | 16
| 1 | 4 | 6.69 | 6.68 | 6.877331 | 7.0639602 | 7 | 6.92 | 6.94 | 6.986 | 6.801 | 6.88 | 6.99 | 6.7569 | 6.871111 | 7.027869 | 6.4553 | 7.01 |  |  | 6.88781
| 1 | 5 | 6.66 | 6.95 | 6.870054 | 7.0379668 | 6.81 | 6.9 | 6.89 | 6.907 | 6.748 | 6.88 | 6.99 | 6.92 | 6.940992 | 6.806543 | 6.4754 | 6.97 |  |  | 13
| 1 | 6 | 6.66 | 6.84 | 6.914061 | 7.0031986 | 6.91 | 6.95 | 6.94 | 6.986 | 6.695 | 6.854 | 6.87 | 6.7287 | 6.870627 | 6.524991 | 6.5953 | 7.01
| Mean |  | 6.665 | 6.82 | 6.897064 | 7.043603 | 6.91 | 6.993333 | 6.58 | 6.92 | 6.7965 | 6.897833 | 6.923333 | 6.8065 | 6.889409 | 6.791929 | 6.462167 | 7.005
| Median |  | 6.66 | 6.825 | 6.894926 | 7.050206 | 6.9 | 6.945 | 6.94 | 6.9335 | 6.7745 | 6.88 | 6.9 | 6.7976 | 6.878623 | 6.828483 | 6.47035 | 7.01
| Std Dev. |  | 0.02810694 | 0.09165151 | 0.05858441 | 0.02615184 | 0.07071068 | 0.1112954 | 0.8922107 | 0.07244584 | 0.09840071 | 0.03994204 | 0.05316641 | 0.06807505 | 0.02968303 | 0.1815926 | 0.1360392 | 0.0250998
| Rel.Std.Dev. |  | 0.4217% | 1.344% | 0.8494% | 0.3713% | 1.023% | 1.591% | 13.56% | 1.047% | 1.448% | 0.5791% | 0.7679% | 1% | 0.4309% | 2.674% | 2.105% | 0.3583%
| PDM3 |  | -3.235% | -0.9845% | 0.1344% | 2.262% | 0.3222% | 1.532% | -4.469% | 0.4674% | -1.326% | 0.1455% | 0.5157% | -1.18% | 0.02322% | -1.392% | -6.18% | 1.701%
| Z-Score (Absolute) |  | 1.68 | 0.54 | 0.03 | 1.1 | 0.12 | 0.74 | 2.3 | 0.2 | 0.71 | 0.03 | 0.22 | 0.64 | 0.03 | 0.74 | 3.17 | 0.82
| Analytical results for As in OREAS 114 (Certified Value 19.4 ppm) | [19 empty] | Certified
As | Round | Replicate | Lab | Lab | Lab | Lab | Lab | Lab | Lab | Lab | Lab | Lab | Lab | Lab | Lab | Lab |  |  |  |  | 1
| No | No | 01 | 02 | 03 | 05 | 06 | 07 | 10 | 11 | 12 | 13 | 14 | 19 | 20 | 21 |  |  |  |  | ppm
|  |  | PF*OES/MS | PF*MS | PF*MS | PF*OES/MS | PF*OES | PF*MS | PF*OES | PF*MS | PF*OES | PF*OES | PF*MS | PF*MS | PF*MS | PF*MS |  |  |  |  | 1
1
| 1 | 1 | < 20 | 27 | 12.62117 | 18 | < 100 | < 20 | 100 | 19 | 100 | 100 | 20 | < 20 | 17.1 | 18 |  |  |  |  | 1
| 1 | 2 | < 20 | 27 | 13.04957 | 23 | < 100 | < 20 | 100 | 20 | 200 | < 100 | < 20 | < 20 | 17.38 | 18 |  |  |  |  | #N/A
| 1 | 3 | < 20 | 24 | 12.84287 | 20 | < 100 | < 20 | 100 | 16 | 200 | < 100 | < 20 | < 20 | 17.6 | 18 |  |  |  |  | 16
| 1 | 4 | < 20 | 27 | 13.57705 | 22 | < 100 | < 20 | 100 | 23 | 100 | < 100 | < 20 | < 20 | 19.77 | 19 |  |  |  |  | 19.37917
| 1 | 5 | < 20 | 24 | 12.40914 | 22 | < 100 | < 20 | 100 | 18 | 100 | < 100 | 21 | < 20 | 16.03 | 18 |  |  |  |  | 14
| 1 | 6 | < 20 | 26 | 12.63006 | 19 | < 100 | 20 | 200 | 19 | 100 | < 100 | 22 | < 20 | 15.77 | 18
| Mean |  |  | 25.83333 | 12.85498 | 20.66667 |  | 20 | 116.6667 | 19.16667 | 133.3333 | 100 | 21 |  | 17.275 | 18.16667
| Median |  |  | 26.5 | 12.73646 | 21 |  | 20 | 100 | 19 | 100 | 100 | 21 |  | 17.24 | 18
| Std Dev. |  |  | 1.47196 | 0.4155565 | 1.966384 |  |  | 40.82483 | 2.316607 | 51.63978 |  | 1 |  | 1.4274 | 0.4082483
| Rel.Std.Dev. |  |  | 5.698% | 3.233% | 9.515% |  |  | 34.99% | 12.09% | 38.73% |  | 4.762% |  | 8.263% | 2.247%
| PDM3 |  |  | 33.3% | -33.67% | 6.644% |  | 3.204% | 502% | -1.097% | 588% | 416% | 8.364% |  | -10.86% | -6.257%
| Z-Score (Absolute) |  | 1.11 | 1.31 | 0.67 | 0.52 | 4.99 | 0.86 | NA | 0.29 | NA | NA | 0.27 | 1.11 | 0 | 0.14
Results from laboratories 10, 12 and 13 were removed due to their 100 ppm reading resolution.
| Analytical results for B in OREAS 114 (Indicative Value 24.1 ppm) | [19 empty] | Indicative
B | Round | Replicate | Lab | Lab | Lab | Lab | Lab | Lab | Lab | [11 empty] | 1
| No | No | 01 | 02 | 05 | 07 | 14 | 15 | 19 | [11 empty] | ppm
|  |  | PF*OES/MS | PF*MS | PF*OES/MS | PF*OES | PF*OES | PF*OES | PF*OES | [11 empty] | 1
1
| 1 | 1 | < 50 | 13 | 10 | < 50 | < 50 | 64 | < 50 | [11 empty] | 1
| 1 | 2 | < 50 | 14 | 10 | < 50 | < 50 | 36 | < 50 | [11 empty] | 4
| 1 | 3 | < 50 | 14 | 10 | < 50 | < 50 | 50 | < 50 | [11 empty] | 16
| 1 | 4 | < 50 | 14 | 10 | < 50 | < 50 | 44 | < 50 | [11 empty] | 24.06667
| 1 | 5 | < 50 | 14 | 10 | < 50 | < 50 | 47 | < 50 | [11 empty] | 10
| 1 | 6 | < 50 | 15 | 10 | < 50 | < 50 | 101 | < 50
| Mean |  |  | 14 | 10 |  |  | 57
| Median |  |  | 14 | 10 |  |  | 48.5
| Std Dev. |  |  | 0.6324555 | 0 |  |  | 23.42648
| Rel.Std.Dev. |  |  | 4.518% | 0% |  |  | 41.1%
| PDM3 |  |  | -41.83% | -58.45% |  |  | 136.8%
| Z-Score (Absolute) |  | NA | NA | NA | NA | NA | NA | NA
| Analytical results for Ba in OREAS 114 (Certified Value 1861 ppm) | [19 empty] | Certified
Ba | Round | Replicate | Lab | Lab | Lab | Lab | Lab | Lab | Lab | Lab | Lab | Lab | Lab | Lab | Lab | Lab |  |  |  |  | 1
| No | No | 01 | 02 | 03 | 05 | 06 | 07 | 09 | 11 | 14 | 15 | 17 | 19 | 20 | 21 |  |  |  |  | ppm
|  |  | PF*OES/MS | PF*MS | PF*MS | PF*OES/MS | PF*OES | PF*MS | BF*MS | PF*MS | PF*MS | PF*OES | BF*OES/MS | PF*MS | PF*MS | PF*OES |  |  |  |  | 0
0
| 1 | 1 | 1880 | 1982 | 1977.021 | 1680 | 1900 | 1834 | 2040 | 1845 | 1892 | 1859 | 1893.765 | 1748.772 | 1805 | 1829 |  |  |  |  | 1
| 1 | 2 | 1820 | 2017 | 2019.067 | 1680 | 2000 | 1293 | 2040 | 1875 | 1905 | 1884 | 1892.399 | 1703.305 | 1828 | 1804 |  |  |  |  | 6
| 1 | 3 | 1860 | 1997 | 1997.427 | 1680 | 1900 | 1877 | 2020 | 1825 | 1890 | 1851 | 1897.357 | 1885.784 | 1789 | 1802 |  |  |  |  | 16
| 1 | 4 | 1850 | 1883 | 2051.234 | 1710 | 1800 | 1837 | 2140 | 1815 | 1894 | 1848 | 1895.947 | 1896.687 | 1802 | 1812 |  |  |  |  | 1860.762
| 1 | 5 | 1880 | 1876 | 1980.873 | 1650 | 1900 | 1905 | 2110 | 1870 | 1887 | 1913 | 1915.122 | 1803.338 | 1831 | 1804 |  |  |  |  | 15
| 1 | 6 | 1870 | 2007 | 1974.916 | 1710 | 2000 | 1896 | 2030 | 1835 | 1926 | 1792 | 1871.234 | 1631.417 | 1822 | 1819
| Mean |  | 1860 | 1960.333 | 2000.09 | 1685 | 1916.667 | 1773.667 | 2063.333 | 1844.167 | 1899 | 1857.833 | 1894.304 | 1778.217 | 1812.833 | 1811.667
| Median |  | 1865 | 1989.5 | 1989.15 | 1680 | 1900 | 1857 | 2040 | 1840 | 1893 | 1855 | 1894.856 | 1776.055 | 1813.5 | 1808
| Std Dev. |  | 22.80351 | 63.7108 | 30.06038 | 22.58318 | 75.27727 | 237.3113 | 49.26121 | 24.16954 | 14.58767 | 40.51378 | 14.01096 | 104.1788 | 16.67833 | 10.63328
| Rel.Std.Dev. |  | 1.226% | 3.25% | 1.503% | 1.34% | 3.928% | 13.38% | 2.387% | 1.311% | 0.7682% | 2.181% | 0.7396% | 5.859% | 0.92% | 0.5869%
| PDM3 |  | -0.04097% | 5.351% | 7.488% | -9.446% | 3.004% | -4.681% | 10.89% | -0.8919% | 2.055% | -0.1574% | 1.803% | -4.436% | -2.576% | -2.638%
| Z-Score (Absolute) |  | 0.01 | 1.3 | 1.81 | 2.23 | 0.74 | 1.09 | 2.63 | 0.19 | 0.51 | 0.01 | 0.45 | 1.04 | 0.59 | 0.61
| Analytical results for Be in OREAS 114 (Certified Value 1.97 ppm) | [19 empty] | Certified
Be | Round | Replicate | Lab | Lab | Lab | Lab | Lab | Lab | Lab | Lab | Lab | Lab | Lab | [7 empty] | 1
| No | No | 01 | 02 | 03 | 05 | 07 | 11 | 14 | 15 | 19 | 20 | 21 | [7 empty] | ppm
|  |  | PF*OES/MS | PF*MS | PF*OES | PF*OES/MS | PF*MS | PF*MS | PF*MS | PF*OES | PF*MS | PF*MS | PF*OES | [7 empty] | 2
2
| 1 | 1 | 2 | 1.82 | 0.9703534 | < 3 | 2 | 2.1 | 2 | 5 | 1.984158 | 1.78 | < 5 | [7 empty] | 1
| 1 | 2 | 2 | 1.71 | 0.9867922 | < 3 | 1 | 2 | 2 | 4.5 | 2.058081 | 2 | < 5 | [7 empty] | #N/A
| 1 | 3 | 2 | 1.62 | 0.9811806 | < 3 | 3 | 2 | 2 | 0.4 | 2.764794 | 1.88 | < 5 | [7 empty] | 16
| 1 | 4 | 2 | 1.77 | 1.018548 | < 3 | 2 | 1.9 | 2 | 2.5 | 2.430969 | 1.76 | < 5 | [7 empty] | 1.973864
| 1 | 5 | 2 | 1.65 | 0.9834252 | < 3 | 2 | 2 | 2 | 3.5 | 2.496029 | 1.63 | < 5 | [7 empty] | 16
| 1 | 6 | 2 | 1.8 | 0.9965631 | < 3 | 2 | 2 | 2 | 2.3 | 1.938254 | 1.81 | < 5
| Mean |  | 2 | 1.728333 | 0.989477 |  | 2 | 2 | 2 | 3.033333 | 2.278714 | 1.81
| Median |  | 2 | 1.74 | 0.9851087 |  | 2 | 2 | 2 | 3 | 2.244525 | 1.795
| Std Dev. |  | 0 | 0.08183316 | 0.0165752 |  | 0.6324555 | 0.06324555 | 0 | 1.672922 | 0.3340766 | 0.1239355
| Rel.Std.Dev. |  | 0% | 4.735% | 1.675% |  | 31.62% | 3.162% | 0% | 55.15% | 14.66% | 6.847%
| PDM3 |  | 1.324% | -12.44% | -49.87% |  | 1.324% | 1.324% | 1.324% | 53.67% | 15.44% | -8.302%
| Z-Score (Absolute) |  | 0 | 0.67 | 2.51 | 1.24 | 0 | 0 | 0 | 2.56 | 0.69 | 0.47 | 1.24
| Analytical results for Bi in OREAS 114 (Certified Value 2.09 ppm) | [19 empty] | Certified
Bi | Round | Replicate | Lab | Lab | Lab | Lab | Lab | Lab | Lab | Lab | Lab | Lab | Lab | [7 empty] | 1
| No | No | 01 | 02 | 03 | 04 | 05 | 07 | 11 | 14 | 19 | 20 | 21 | [7 empty] | ppm
|  |  | PF*OES/MS | PF*MS | PF*MS | PF*MS | PF*OES/MS | PF*MS | PF*MS | PF*MS | PF*MS | PF*MS | PF*MS | [7 empty] | 2
3
| 1 | 1 | 2.2 | 3.54 | 1.44522 | 1.960772 | 2 | 2.2 | 1.8 | 2.2 | 2.115009 | 2.2 | 2.1 | [7 empty] | 1
| 1 | 2 | 2.2 | 3.59 | 1.65053 | 1.926526 | 2 | 1.7 | 1.9 | 2.1 | 2.241421 | 2.2 | 2.1 | [7 empty] | #N/A
| 1 | 3 | 2.2 | 3.38 | 1.636226 | 1.906771 | 2 | 2.3 | 1.9 | 2.2 | 2.203295 | 2.2 | 2 | [7 empty] | 16
| 1 | 4 | 2.3 | 3.45 | 1.555571 | 1.902794 | 2 | 2.2 | 1.9 | 2.2 | 2.043571 | 2.2 | 2.1 | [7 empty] | 2.093066
| 1 | 5 | 2.2 | 3.63 | 1.513746 | 1.899962 | 2 | 2.3 | 1.9 | 2.2 | 1.899902 | 2.2 | 2.1 | [7 empty] | 17
| 1 | 6 | 2.2 | 3.48 | 1.478478 | 1.933539 | 2 | 2.3 | 1.8 | 2.1 | 1.873613 | 2 | 2.1
| Mean |  | 2.216667 | 3.511667 | 1.546628 | 1.921727 | 2 | 2.166667 | 1.866667 | 2.166667 | 2.062802 | 2.166667 | 2.083333
| Median |  | 2.2 | 3.51 | 1.534658 | 1.916648 | 2 | 2.25 | 1.9 | 2.2 | 2.07929 | 2.2 | 2.1
| Std Dev. |  | 0.04082483 | 0.092826 | 0.08356153 | 0.02342197 | 0 | 0.233809 | 0.05163978 | 0.05163978 | 0.1530148 | 0.08164966 | 0.04082483
| Rel.Std.Dev. |  | 1.842% | 2.643% | 5.403% | 1.219% | 0% | 10.79% | 2.766% | 2.383% | 7.418% | 3.768% | 1.96%
| PDM3 |  | 5.905% | 67.78% | -26.11% | -8.186% | -4.446% | 3.516% | -10.82% | 3.516% | -1.446% | 3.516% | -0.465%
| Z-Score (Absolute) |  | 0.8 | 12.15 | 5.07 | 1.78 | NA | 0.37 | 2.26 | 0.37 | 0.55 | 0.37 | 0.37
Results from laboratory 5 were removed due to their 1 ppm reading resolution.
| Analytical results for Ca in OREAS 114 (Certified Value 0.972 wt.%) | [19 empty] | Certified
Ca | Round | Replicate | Lab | Lab | Lab | Lab | Lab | Lab | Lab | Lab | Lab | Lab | Lab | Lab | Lab | Lab | Lab | Lab |  |  | 1
| No | No | 01 | 02 | 03 | 05 | 06 | 07 | 10 | 11 | 12 | 13 | 14 | 15 | 17 | 19 | 20 | 21 |  |  | wt.%
|  |  | PF*OES/MS | PF*MS | PF*OES | PF*OES/MS | PF*OES | PF*OES | PF*OES | PF*MS | PF*OES | PF*OES | PF*OES | PF*OES | BF*OES/MS | PF*OES | PF*MS | PF*OES |  |  | 3
3
| 1 | 1 | 0.9 | 0.86 | 0.968383 | 1.01 | 1.09 | 1.1 | 0.951 | 1 | 1.465 | 0.915 | 1 | 0.9513 | 0.986323 | 0.9503799 | 0.9421 | 0.9 |  |  | 1
| 1 | 2 | 0.9 | 0.89 | 0.980702 | 1.01 | 1.15 | 1 | 0.929 | 0.9 | 1.479 | 0.958 | 1 | 0.9794 | 1.007571 | 0.9385889 | 0.9624 | 0.9 |  |  | #N/A
| 1 | 3 | 0.9 | 0.9 | 0.967944 | 1.02 | 1.11 | 1 | 0.972 | 0.9 | 1.494 | 0.915 | 1 | 0.9438 | 1.00766 | 0.9494406 | 0.9339 | 0.9 |  |  | 16
| 1 | 4 | 0.9 | 0.9 | 1.001289 | 1.02 | 1.08 | 1 | 0.979 | 0.9 | 1.501 | 0.943 | 1 | 0.941 | 0.9821443 | 0.9276612 | 0.9377 | 0.9 |  |  | 0.9720387
| 1 | 5 | 0.9 | 0.91 | 0.987462 | 1.01 | 1.11 | 1 | 0.979 | 0.9 | 1.458 | 0.915 | 1 | 0.9468 | 1.027206 | 0.9238629 | 0.9918 | 0.9 |  |  | 18
| 1 | 6 | 0.9 | 0.9 | 1.00013 | 1 | 1.05 | 1 | 1.015 | 0.9 | 1.508 | 0.915 | 1 | 0.9423 | 0.9974485 | 0.9258478 | 0.9767 | 0.9
| Mean |  | 0.9 | 0.8933333 | 0.9843183 | 1.011667 | 1.098333 | 1.016667 | 0.9708333 | 0.9166667 | 1.484167 | 0.9268333 | 1 | 0.9507667 | 1.001392 | 0.9359636 | 0.9574333 | 0.9
| Median |  | 0.9 | 0.9 | 0.984082 | 1.01 | 1.1 | 1 | 0.9755 | 0.9 | 1.4865 | 0.915 | 1 | 0.9453 | 1.00251 | 0.9331251 | 0.95225 | 0.9
| Std Dev. |  | 1.216188e-16 | 0.0175119 | 0.01471752 | 0.007527727 | 0.03371449 | 0.04082483 | 0.02908207 | 0.04082483 | 0.02013372 | 0.01893586 | 0 | 0.01450168 | 0.01647383 | 0.01195021 | 0.02347455 | 1.216188e-16
| Rel.Std.Dev. |  | 1.351e-14% | 1.96% | 1.495% | 0.7441% | 3.07% | 4.016% | 2.996% | 4.454% | 1.357% | 2.043% | 0% | 1.525% | 1.645% | 1.277% | 2.452% | 1.351e-14%
| PDM3 |  | -7.411% | -8.097% | 1.263% | 4.077% | 12.99% | 4.591% | -0.124% | -5.696% | 52.69% | -4.651% | 2.877% | -2.188% | 3.02% | -3.711% | -1.503% | -7.411%
| Z-Score (Absolute) |  | NA | 1.5 | 0.26 | 0.79 | 2.47 | NA | 0 | NA | 9.94 | 0.85 | NA | 0.39 | 0.59 | 0.67 | 0.26 | NA
Results from laboratories 1, 7, 11, 14 and 21 were removed due to their 0.1 wt.% reading resolution.
| Analytical results for Cd in OREAS 114 (Certified Value 1.02 ppm) | [19 empty] | Certified
Cd | Round | Replicate | Lab | Lab | Lab | Lab | Lab | Lab | Lab | Lab | Lab | Lab | Lab | [7 empty] | 1
| No | No | 01 | 02 | 03 | 05 | 06 | 07 | 11 | 14 | 19 | 20 | 21 | [7 empty] | ppm
|  |  | PF*OES/MS | PF*MS | PF*OES | PF*OES/MS | PF*OES | PF*MS | PF*MS | PF*MS | PF*MS | PF*MS | PF*MS | [7 empty] | 2
2
| 1 | 1 | < 10 | 7.4 | 1.044638 | < 2 | < 50 | 1 | 0.8 | < 10 | < 10 | 1.1 | 1.1 | [7 empty] | 1
| 1 | 2 | < 10 | 7.3 | 1.085261 | < 2 | < 50 | < 1 | 1 | < 10 | < 10 | 0.91 | 1.1 | [7 empty] | #N/A
| 1 | 3 | < 10 | 7.1 | 1.159855 | < 2 | < 50 | 1 | 1.1 | < 10 | < 10 | 0.95 | 1.1 | [7 empty] | 16
| 1 | 4 | < 10 | 7.1 | 1.205942 | < 2 | < 50 | 1 | 1 | < 10 | < 10 | 0.86 | 1.1 | [7 empty] | 1.017422
| 1 | 5 | < 10 | 7.2 | 1.152174 | < 2 | < 50 | 1 | 0.8 | < 10 | < 10 | 0.84 | 1.1 | [7 empty] | 19
| 1 | 6 | < 10 | 7.8 | 1.174783 | < 2 | < 50 | 1 | 0.8 | < 10 | < 10 | 0.94 | 1.1
| Mean |  |  | 7.316667 | 1.137109 |  |  | 1 | 0.9166667 |  |  | 0.9333333 | 1.1
| Median |  |  | 7.25 | 1.156014 |  |  | 1 | 0.9 |  |  | 0.925 | 1.1
| Std Dev. |  |  | 0.2639444 | 0.0602342 |  |  | 0 | 0.132916 |  |  | 0.09244818 | 2.432377e-16
| Rel.Std.Dev. |  |  | 3.607% | 5.297% |  |  | 0% | 14.5% |  |  | 9.905% | 2.211e-14%
| PDM3 |  |  | 619.1% | 11.76% |  |  | -1.712% | -9.903% |  |  | -8.265% | 8.116%
| Z-Score (Absolute) |  | 11.82 | 18.9 | 0 | 0.42 | 72.99 | 0.67 | 0.67 | 11.82 | 11.82 | 0.62 | 0.11
| Analytical results for Ce in OREAS 114 (Certified Value 59 ppm) | [19 empty] | Certified
Ce | Round | Replicate | Lab | Lab | Lab | Lab | Lab | Lab | Lab | Lab | Lab | Lab | Lab | Lab | [6 empty] | 1
| No | No | 01 | 02 | 03 | 04 | 05 | 07 | 09 | 11 | 15 | 17 | 20 | 21 | [6 empty] | ppm
|  |  | PF*OES/MS | PF*MS | PF*MS | PF*MS | PF*OES/MS | PF*MS | BF*MS | PF*MS | PF*OES | BF*OES/MS | PF*MS | PF*MS | [6 empty] | 0
1
| 1 | 1 | 59.9 | 63 | 60.10335 | 56.59981 | 56.6 | 60.8 | 58.8 | 54.4 | 79 | 62.06492 | 58.7 | 60.3 | [6 empty] | 1
| 1 | 2 | 60.4 | 62 | 61.16812 | 56.50938 | 57.9 | 41.7 | 59.5 | 56.2 | 50 | 65.77379 | 57.8 | 61.5 | [6 empty] | #N/A
| 1 | 3 | 60.5 | 65 | 62.3427 | 56.53504 | 57.4 | 56.3 | 58.7 | 54.8 | 59 | 64.20586 | 58 | 61.5 | [6 empty] | 16
| 1 | 4 | 59.2 | 62 | 62.3193 | 56.53899 | 57.2 | 57.7 | 62.1 | 54.2 | 57 | 64.99947 | 59 | 59.8 | [6 empty] | 59.24696
| 1 | 5 | 61.4 | 62 | 60.25387 | 56.48922 | 55.7 | 58 | 61.5 | 56.6 | 61 | 64.64642 | 57.9 | 61.2 | [6 empty] | 20
| 1 | 6 | 59.5 | 62 | 59.24482 | 56.59823 | 56.3 | 60.5 | 60.2 | 54.1 | 73 | 63.12794 | 57.2 | 61.8
| Mean |  | 60.15 | 62.66667 | 60.90536 | 56.54511 | 56.85 | 55.83333 | 60.13333 | 55.05 | 63.16667 | 64.1364 | 58.1 | 61.01667
| Median |  | 60.15 | 62 | 60.711 | 56.53701 | 56.9 | 57.85 | 59.85 | 54.6 | 60 | 64.42614 | 57.95 | 61.35
| Std Dev. |  | 0.7918333 | 1.21106 | 1.261687 | 0.04550192 | 0.8018728 | 7.135732 | 1.412327 | 1.080278 | 10.77806 | 1.341558 | 0.6511528 | 0.7884584
| Rel.Std.Dev. |  | 1.316% | 1.933% | 2.072% | 0.08047% | 1.411% | 12.78% | 2.349% | 1.962% | 17.06% | 2.092% | 1.121% | 1.292%
| PDM3 |  | 1.524% | 5.772% | 2.799% | -4.56% | -4.046% | -5.762% | 1.496% | -7.084% | 6.616% | 8.253% | -1.936% | 2.987%
| Z-Score (Absolute) |  | 0 | 0.61 | 0.19 | 0.87 | 0.8 | 1.05 | 0 | 1.24 | 0.74 | 0.97 | 0.5 | 0.21
| Analytical results for Co in OREAS 114 (Certified Value 23.2 ppm) | [19 empty] | Certified
Co | Round | Replicate | Lab | Lab | Lab | Lab | Lab | Lab | Lab | Lab | Lab | Lab | Lab | Lab | Lab | [5 empty] | 1
| No | No | 01 | 02 | 03 | 05 | 06 | 10 | 11 | 12 | 13 | 14 | 19 | 20 | 21 | [5 empty] | ppm
|  |  | PF*OES/MS | PF*MS | PF*OES | PF*OES/MS | PF*OES | PF*OES | PF*MS | PF*OES | PF*OES | PF*MS | PF*MS | PF*MS | PF*MS | [5 empty] | 1
2
| 1 | 1 | 24 | 23.6 | 21.75333 | 22.4 | 20 | 30 | 24.1 | 40 | 30 | 24 | 25.54616 | 21 | 23.7 | [5 empty] | 1
| 1 | 2 | 23 | 23.4 | 23.94333 | 22.4 | 20 | 20 | 22.5 | 30 | 50 | 23 | 23.82681 | 21 | 23.5 | [5 empty] | #N/A
| 1 | 3 | 24 | 23.6 | 21.70333 | 23.9 | 20 | 30 | 23.3 | 40 | 30 | 24 | 27.00696 | 21 | 23.1 | [5 empty] | 16
| 1 | 4 | 24 | 23.2 | 23.18333 | 22.4 | 20 | 30 | 23.1 | 30 | 40 | 24 | 26.19297 | 21 | 24.1 | [5 empty] | 23.22381
| 1 | 5 | 24 | 23.1 | 22.50333 | 22.3 | 20 | 30 | 22.9 | 30 | 40 | 24 | 25.73728 | 22 | 23.1 | [5 empty] | 21
| 1 | 6 | 24 | 23.7 | 21.71333 | 21.7 | 20 | 40 | 22.6 | 40 | 30 | 24 | 23.16887 | 21 | 22.9
| Mean |  | 23.83333 | 23.43333 | 22.46667 | 22.51667 | 20 | 30 | 23.08333 | 35 | 36.66667 | 23.83333 | 25.24651 | 21.16667 | 23.4
| Median |  | 24 | 23.5 | 22.12833 | 22.4 | 20 | 30 | 23 | 35 | 35 | 24 | 25.64172 | 21 | 23.3
| Std Dev. |  | 0.4082483 | 0.242212 | 0.9332238 | 0.7305249 | 0 | 6.324555 | 0.5810909 | 5.477226 | 8.164966 | 0.4082483 | 1.459984 | 0.4082483 | 0.4516636
| Rel.Std.Dev. |  | 1.713% | 1.034% | 4.154% | 3.244% | 0% | 21.08% | 2.517% | 15.65% | 22.27% | 1.713% | 5.783% | 1.929% | 1.93%
| PDM3 |  | 2.625% | 0.9022% | -3.26% | -3.045% | -13.88% | 29.18% | -0.6049% | 50.71% | 57.88% | 2.625% | 8.71% | -8.858% | 0.7587%
| Z-Score (Absolute) |  | 0.67 | 0.05 | 1.45 | 1.37 | NA | NA | 0.49 | NA | NA | 0.67 | 2.87 | 3.48 | 0
Results from laboratories 6, 10, 12 and 13 were removed due to their 10 ppm reading resolution.
| Analytical results for Cr in OREAS 114 (Certified Value 81 ppm) | [19 empty] | Certified
Cr | Round | Replicate | Lab | Lab | Lab | Lab | Lab | Lab | Lab | Lab | Lab | Lab | Lab | Lab | Lab | Lab | Lab | Lab |  |  | 1
| No | No | 01 | 02 | 03 | 05 | 06 | 07 | 09 | 10 | 12 | 13 | 14 | 15 | 17 | 19 | 20 | 21 |  |  | ppm
|  |  | PF*OES/MS | PF*MS | PF*OES | PF*OES/MS | PF*OES | PF*OES | BF*MS | PF*OES | PF*OES | PF*OES | PF*OES | PF*OES | BF*OES/MS | PF*OES | PF*MS | PF*OES |  |  | 0
0
| 1 | 1 | 70 | 82 | 83.43333 | 120 | 100 | < 500 | 81 | 70 | 210 | 70 | 81 | 120 | 82.39747 | 62.5858 | 64 | 69 |  |  | 1
| 1 | 2 | 70 | 78 | 81.19333 | 90 | 100 | < 500 | 82 | 70 | 210 | 70 | 83 | 97 | 84.85172 | 64.51837 | 84 | 69 |  |  | #N/A
| 1 | 3 | 70 | 80 | 82.05333 | 110 | 100 | < 500 | 81 | 70 | 270 | 70 | 85 | 86 | 83.42043 | 73.90108 | 65 | 68 |  |  | 16
| 1 | 4 | 70 | 79 | 82.94333 | 100 | 100 | 900 | 84 | 70 | 210 | < 70 | 88 | 88 | 83.95778 | 71.08036 | 71 | 75 |  |  | 80.93389
| 1 | 5 | 70 | 78 | 79.18333 | 90 | 100 | < 500 | 84 | 210 | 140 | 70 | 85 | 94 | 84.50833 | 67.7119 | 76 | 69 |  |  | 22
| 1 | 6 | 70 | 81 | 78.72333 | 90 | 100 | < 500 | 82 | 140 | 140 | 70 | 89 | 80 | 83.59287 | 74.2094 | 68 | 76
| Mean |  | 70 | 79.66667 | 81.255 | 100 | 100 | 900 | 82.33333 | 105 | 196.6667 | 70 | 85.16667 | 94.16667 | 83.7881 | 69.00115 | 71.33333 | 71
| Median |  | 70 | 79.5 | 81.62333 | 95 | 100 | 900 | 82 | 70 | 210 | 70 | 85 | 91 | 83.77532 | 69.39613 | 69.5 | 69
| Std Dev. |  | 0 | 1.632993 | 1.94617 | 12.64911 | 0 |  | 1.36626 | 58.5662 | 49.66555 | 0 | 2.994439 | 14.00595 | 0.8701682 | 4.865644 | 7.580677 | 3.521363
| Rel.Std.Dev. |  | 0% | 2.05% | 2.395% | 12.65% | 0% |  | 1.659% | 55.78% | 25.25% | 0% | 3.516% | 14.87% | 1.039% | 7.052% | 10.63% | 4.96%
| PDM3 |  | -13.51% | -1.566% | 0.3967% | 23.56% | 23.56% | 1012% | 1.729% | 29.74% | 143% | -13.51% | 5.23% | 16.35% | 3.527% | -14.74% | -11.86% | -12.27%
| Z-Score (Absolute) |  | 0.7 | 0.18 | 0.1 | 0.91 | 0.91 | 14.78 | 0.04 | 1.05 | 5.95 | 1.09 | 0.11 | 0.6 | 0.04 | 0.75 | 0.63 | 0.65
| Analytical results for Cs in OREAS 114 (Certified Value 3.87 ppm) | [19 empty] | Certified
Cs | Round | Replicate | Lab | Lab | Lab | Lab | Lab | Lab | Lab | Lab | Lab | Lab | Lab | Lab | [6 empty] | 1
| No | No | 01 | 02 | 03 | 05 | 07 | 09 | 11 | 14 | 17 | 19 | 20 | 21 | [6 empty] | ppm
|  |  | PF*OES/MS | PF*MS | PF*MS | PF*OES/MS | PF*MS | BF*MS | PF*MS | PF*MS | BF*OES/MS | PF*MS | PF*MS | PF*MS | [6 empty] | 2
3
| 1 | 1 | 3.88 | 4.67 | 1.56234 | 3.9 | 3.5 | 4.09 | 3.7 | 4 | 3.934944 | 4.079006 | 3.5 | 4 | [6 empty] | 1
| 1 | 2 | 3.84 | 4.86 | 1.530351 | 3.4 | 2.8 | 4.14 | 3.8 | 3.8 | 4.08114 | 3.787226 | 3.5 | 3.8 | [6 empty] | #N/A
| 1 | 3 | 3.86 | 4.89 | 1.500862 | 4 | 3.6 | 3.83 | 3.6 | 3.7 | 4.13573 | 4.475338 | 3.6 | 3.8 | [6 empty] | 16
| 1 | 4 | 3.82 | 4.91 | 1.51966 | 4 | 3.9 | 4.08 | 3.8 | 3.8 | 4.166134 | 4.949407 | 3.6 | 4 | [6 empty] | 3.868933
| 1 | 5 | 3.88 | 4.46 | 1.497081 | 3.6 | 3.9 | 4.02 | 3.9 | 3.9 | 4.166269 | 4.635132 | 3.7 | 3.9 | [6 empty] | 23
| 1 | 6 | 3.86 | 4.87 | 1.495 | 3.4 | 3.7 | 3.89 | 3.9 | 3.7 | 3.914917 | 4.295667 | 3.5 | 3.9
| Mean |  | 3.856667 | 4.776667 | 1.517549 | 3.716667 | 3.566667 | 4.008333 | 3.783333 | 3.816667 | 4.066522 | 4.370296 | 3.566667 | 3.9
| Median |  | 3.86 | 4.865 | 1.510261 | 3.75 | 3.65 | 4.05 | 3.8 | 3.8 | 4.108435 | 4.385502 | 3.55 | 3.9
| Std Dev. |  | 0.0233809 | 0.1777264 | 0.02600184 | 0.2857738 | 0.4082483 | 0.1225425 | 0.1169045 | 0.1169045 | 0.1141686 | 0.4115657 | 0.08164966 | 0.08944272
| Rel.Std.Dev. |  | 0.6062% | 3.721% | 1.713% | 7.689% | 11.45% | 3.057% | 3.09% | 3.063% | 2.808% | 9.417% | 2.289% | 2.293%
| PDM3 |  | -0.317% | 23.46% | -60.78% | -3.936% | -7.813% | 3.603% | -2.212% | -1.351% | 5.107% | 12.96% | -7.813% | 0.803%
| Z-Score (Absolute) |  | 0.07 | 3.16 | 7.79 | 0.4 | 0.91 | 0.58 | 0.18 | 0.07 | 0.77 | 1.79 | 0.91 | 0.21
| Analytical results for Cu in OREAS 114 (Certified Value 0.835 wt.%) | [19 empty] | Certified
Cu | Round | Replicate | Lab | Lab | Lab | Lab | Lab | Lab | Lab | Lab | Lab | Lab | Lab | Lab | Lab | Lab | Lab | Lab |  |  | 1
| No | No | 01 | 02 | 03 | 04 | 05 | 06 | 07 | 10 | 11 | 12 | 13 | 14 | 15 | 19 | 20 | 21 |  |  | wt.%
|  |  | PF*OES/MS | PF*MS | PF*OES | PF*OES | PF*OES/MS | PF*OES | PF*OES | PF*OES | PF*MS | PF*OES | PF*OES | PF*OES | PF*OES | PF*OES | PF*MS | PF*OES |  |  | 3
3
| 1 | 1 | 0.812 | 0.8403 | 0.8642903 | 0.8821708 | 0.841 | 0.823 | 0.8423 | 0.838 | 0.837 | 0.833 | 0.811 | 0.8159 | 0.8362 | 0.8162597 | 0.779 | 0.8693 |  |  | 1
| 1 | 2 | 0.818 | 0.8285 | 0.8970333 | 0.8865116 | 0.843 | 0.878 | 0.8416 | 0.825 | 0.85 | 0.847 | 0.825 | 0.819 | 0.8416 | 0.8252761 | 0.7834 | 0.8623 |  |  | #N/A
| 1 | 3 | 0.814 | 0.8318 | 0.8614433 | 0.884352 | 0.764 | 0.872 | 0.8408 | 0.837 | 0.824 | 0.846 | 0.815 | 0.8173 | 0.8398 | 0.8153647 | 0.7618 | 0.8578 |  |  | 16
| 1 | 4 | 0.817 | 0.8267 | 0.8946823 | 0.8861068 | 0.755 | 0.837 | 0.843 | 0.849 | 0.835 | 0.834 | 0.811 | 0.8294 | 0.827 | 0.8260584 | 0.7726 | 0.8583 |  |  | 0.8345099
| 1 | 5 | 0.809 | 0.8288 | 0.8727863 | 0.8825388 | 0.85 | 0.859 | 0.8493 | 0.833 | 0.846 | 0.819 | 0.81 | 0.8305 | 0.8558 | 0.8211832 | 0.7931 | 0.8551 |  |  | 24
| 1 | 6 | 0.816 | 0.8312 | 0.8919863 | 0.8864576 | 0.768 | 0.854 | 0.8426 | 0.829 | 0.832 | 0.828 | 0.807 | 0.8121 | 0.8218 | 0.8282476 | 0.7865 | 0.8667
| Mean |  | 0.8143333 | 0.8312167 | 0.8803703 | 0.8846896 | 0.8035 | 0.8538333 | 0.8432667 | 0.8351667 | 0.8373333 | 0.8345 | 0.8131667 | 0.8207 | 0.8370333 | 0.8220649 | 0.7794 | 0.8615833
| Median |  | 0.815 | 0.83 | 0.8823863 | 0.8852294 | 0.8045 | 0.8565 | 0.84245 | 0.835 | 0.836 | 0.8335 | 0.811 | 0.81815 | 0.838 | 0.8232296 | 0.7812 | 0.8603
| Std Dev. |  | 0.003386247 | 0.004826351 | 0.01607318 | 0.001976777 | 0.04539053 | 0.02085585 | 0.003056578 | 0.008352644 | 0.009458682 | 0.01070981 | 0.006337718 | 0.007525689 | 0.01195084 | 0.005363862 | 0.01104771 | 0.005538381
| Rel.Std.Dev. |  | 0.4158% | 0.5806% | 1.826% | 0.2234% | 5.649% | 2.443% | 0.3625% | 1% | 1.13% | 1.283% | 0.7794% | 0.917% | 1.428% | 0.6525% | 1.417% | 0.6428%
| PDM3 |  | -2.418% | -0.3946% | 5.495% | 6.013% | -3.716% | 2.316% | 1.049% | 0.0787% | 0.3383% | -0.001185% | -2.558% | -1.655% | 0.3024% | -1.491% | -6.604% | 3.244%
| Z-Score (Absolute) |  | 0.83 | 0.15 | 1.85 | 2.03 | 1.28 | 0.77 | 0.34 | 0.01 | 0.1 | 0.01 | 0.88 | 0.58 | 0.09 | 0.52 | 2.26 | 1.09
| Analytical results for Dy in OREAS 114 (Certified Value 2.54 ppm) | [19 empty] | Certified
Dy | Round | Replicate | Lab | Lab | Lab | Lab | Lab | Lab | Lab | Lab | Lab | Lab | Lab | Lab | [6 empty] | 1
| No | No | 01 | 02 | 03 | 04 | 05 | 07 | 09 | 11 | 15 | 17 | 20 | 21 | [6 empty] | ppm
|  |  | PF*OES/MS | PF*MS | PF*MS | PF*MS | PF*OES/MS | PF*MS | BF*MS | PF*MS | PF*OES | BF*OES/MS | PF*MS | PF*MS | [6 empty] | 2
3
| 1 | 1 | 2.5 | 2.26 | 2.547377 | 2.708328 | 2.1 | 2.7 | 2.54 | 2.58 | 2 | < 5 | 2.52 | 2.62 | [6 empty] | 1
| 1 | 2 | 2.5 | 2.26 | 2.741191 | 2.48042 | 2.2 | 1.9 | 2.6 | 2.49 | 2 | < 5 | 2.57 | 2.58 | [6 empty] | #N/A
| 1 | 3 | 2.5 | 2.39 | 2.625622 | 2.581377 | 2.2 | 2.4 | 2.49 | 2.41 | 3 | < 5 | 2.59 | 2.62 | [6 empty] | 16
| 1 | 4 | 2.6 | 2.28 | 2.61639 | 2.580817 | 2.2 | 2.7 | 2.64 | 2.59 | 2 | < 5 | 2.55 | 2.71 | [6 empty] | 2.538357
| 1 | 5 | 2.5 | 2.46 | 2.552878 | 2.432833 | 2.2 | 2.6 | 2.49 | 2.49 | 2 | < 5 | 2.62 | 2.7 | [6 empty] | 25
| 1 | 6 | 2.4 | 2.32 | 2.539627 | 2.534439 | 2.6 | 2.4 | 2.72 | 2.47 | 2 | < 5 | 2.46 | 2.75
| Mean |  | 2.5 | 2.328333 | 2.603847 | 2.553036 | 2.25 | 2.45 | 2.58 | 2.505 | 2.166667 |  | 2.551667 | 2.663333
| Median |  | 2.5 | 2.3 | 2.584634 | 2.557628 | 2.2 | 2.5 | 2.57 | 2.49 | 2 |  | 2.56 | 2.66
| Std Dev. |  | 0.06324555 | 0.08109665 | 0.07668855 | 0.09566439 | 0.1760682 | 0.3016621 | 0.09099451 | 0.06862944 | 0.4082483 |  | 0.05636193 | 0.06592926
| Rel.Std.Dev. |  | 2.53% | 3.483% | 2.945% | 3.747% | 7.825% | 12.31% | 3.527% | 2.74% | 18.84% |  | 2.209% | 2.475%
| PDM3 |  | -1.511% | -8.274% | 2.58% | 0.5783% | -11.36% | -3.481% | 1.641% | -1.314% | -14.64% |  | 0.5243% | 4.923%
| Z-Score (Absolute) |  | 0.06 | 2.17 | 1.21 | 0.59 | 3.13 | 0.67 | 0.92 | 0 | NA | 0.06 | 0.57 | 1.94
Results from laboratory 15 were removed due to their 1 ppm reading resolution.
| Analytical results for Er in OREAS 114 (Certified Value 0.84 ppm) | [19 empty] | Certified
Er | Round | Replicate | Lab | Lab | Lab | Lab | Lab | Lab | Lab | Lab | Lab | Lab | Lab | [7 empty] | 1
| No | No | 01 | 02 | 04 | 05 | 07 | 09 | 11 | 15 | 17 | 20 | 21 | [7 empty] | ppm
|  |  | PF*OES/MS | PF*MS | PF*MS | PF*OES/MS | PF*MS | BF*MS | PF*MS | PF*OES | BF*OES/MS | PF*MS | PF*MS | [7 empty] | 2
3
| 1 | 1 | 0.9 | 1.11 | 0.8443549 | 0.8 | 0.9 | 0.8 | 0.83 | < 2 | < 1 | 0.84 | 0.9 | [7 empty] | 1
| 1 | 2 | 0.9 | 1.07 | 0.8282874 | 0.8 | 0.7 | 0.77 | 0.66 | < 2 | < 1 | 0.76 | 0.86 | [7 empty] | #N/A
| 1 | 3 | 0.9 | 1.01 | 0.8355458 | 0.6 | 0.7 | 0.81 | 0.86 | < 2 | < 1 | 0.83 | 0.9 | [7 empty] | 16
| 1 | 4 | 0.9 | 1.04 | 0.8612543 | 0.7 | 0.8 | 0.86 | 0.88 | < 2 | < 1 | 0.9 | 0.94 | [7 empty] | 0.8351545
| 1 | 5 | 0.9 | 1.14 | 0.8477275 | 0.7 | 0.8 | 0.77 | 0.85 | < 2 | < 1 | 0.82 | 0.86 | [7 empty] | 26
| 1 | 6 | 0.9 | 1.14 | 0.8774665 | 0.6 | 0.9 | 0.82 | 0.69 | < 2 | < 1 | 0.85 | 0.9
| Mean |  | 0.9 | 1.085 | 0.8491061 | 0.7 | 0.8 | 0.805 | 0.795 |  |  | 0.8333333 | 0.8933333
| Median |  | 0.9 | 1.09 | 0.8460412 | 0.7 | 0.8 | 0.805 | 0.84 |  |  | 0.835 | 0.9
| Std Dev. |  | 0 | 0.05394442 | 0.01785312 | 0.08944272 | 0.08944272 | 0.03391165 | 0.09481561 |  |  | 0.04546061 | 0.03011091
| Rel.Std.Dev. |  | 0% | 4.972% | 2.103% | 12.78% | 11.18% | 4.213% | 11.93% |  |  | 5.455% | 3.371%
| PDM3 |  | 7.764% | 29.92% | 1.671% | -16.18% | -4.209% | -3.611% | -4.808% |  |  | -0.2181% | 6.966%
| Z-Score (Absolute) |  | NA | 3.34 | 0.11 | NA | NA | 0.5 | 0.63 | 2.18 | 4.68 | 0.11 | 0.71
Results from laboratories 1, 5 and 7 were removed due to their 0.1 ppm reading resolution.
| Analytical results for Eu in OREAS 114 (Certified Value 0.85 ppm) | [19 empty] | Certified
Eu | Round | Replicate | Lab | Lab | Lab | Lab | Lab | Lab | Lab | Lab | Lab | Lab | Lab | Lab | [6 empty] | 1
| No | No | 01 | 02 | 03 | 04 | 05 | 07 | 09 | 11 | 15 | 17 | 20 | 21 | [6 empty] | ppm
|  |  | PF*OES/MS | PF*MS | PF*MS | PF*MS | PF*OES/MS | PF*MS | BF*MS | PF*MS | PF*OES | BF*OES/MS | PF*MS | PF*MS | [6 empty] | 2
2
| 1 | 1 | 0.8 | 0.8 | 1.053417 | 2.041081 | 0.9 | 0.9 | 0.82 | 0.81 | < 2 | < 1 | 0.84 | 0.91 | [6 empty] | 1
| 1 | 2 | 0.8 | 0.85 | 1.076353 | 2.085124 | 0.9 | 0.6 | 0.85 | 0.73 | < 2 | < 1 | 0.77 | 0.89 | [6 empty] | #N/A
| 1 | 3 | 0.8 | 0.8 | 1.078628 | 2.041551 | 0.8 | 0.7 | 0.78 | 0.65 | < 2 | < 1 | 0.76 | 0.88 | [6 empty] | 16
| 1 | 4 | 0.8 | 0.83 | 1.10044 | 2.029219 | 1 | 0.8 | 0.88 | 0.81 | < 2 | < 1 | 0.76 | 0.9 | [6 empty] | 0.8536976
| 1 | 5 | 0.8 | 0.81 | 1.024261 | 2.037785 | 0.9 | 0.9 | 0.92 | 0.77 | < 2 | < 1 | 0.76 | 0.89 | [6 empty] | 27
| 1 | 6 | 0.8 | 0.78 | 1.002014 | 2.058806 | 0.7 | 0.9 | 0.9 | 0.68 | < 2 | < 1 | 0.74 | 0.91
| Mean |  | 0.8 | 0.8116667 | 1.055852 | 2.048928 | 0.8666667 | 0.8 | 0.8583333 | 0.7416667 |  |  | 0.7716667 | 0.8966667
| Median |  | 0.8 | 0.805 | 1.064885 | 2.041316 | 0.9 | 0.85 | 0.865 | 0.75 |  |  | 0.76 | 0.895
| Std Dev. |  | 1.216188e-16 | 0.02483277 | 0.03695815 | 0.02018072 | 0.1032796 | 0.1264911 | 0.05231316 | 0.06705719 |  |  | 0.03488075 | 0.0121106
| Rel.Std.Dev. |  | 1.52e-14% | 3.059% | 3.5% | 0.9849% | 11.92% | 15.81% | 6.095% | 9.041% |  |  | 4.52% | 1.351%
| PDM3 |  | -6.29% | -4.923% | 23.68% | 140% | 1.519% | -6.29% | 0.543% | -13.12% |  |  | -9.609% | 5.033%
| Z-Score (Absolute) |  | NA | 0.27 | 1.14 | 6.88 | NA | NA | 0 | 0.67 | 0.82 | 2.07 | 0.5 | 0.22
Results from laboratories 1, 5 and 7 were removed due to their 0.1 ppm reading resolution.
| Analytical results for Fe in OREAS 114 (Certified Value 5.68 wt.%) | [19 empty] | Certified
Fe | Round | Replicate | Lab | Lab | Lab | Lab | Lab | Lab | Lab | Lab | Lab | Lab | Lab | Lab | Lab | Lab | Lab | Lab |  |  | 1
| No | No | 01 | 02 | 03 | 04 | 05 | 06 | 07 | 10 | 11 | 12 | 13 | 14 | 15 | 19 | 20 | 21 |  |  | wt.%
|  |  | PF*OES/MS | PF*MS | PF*OES | PF*OES | PF*OES/MS | PF*OES | PF*OES | PF*OES | PF*MS | PF*OES | PF*OES | PF*OES | PF*OES | PF*OES | PF*MS | PF*OES |  |  | 2
3
| 1 | 1 | 5.82 | 5.66 | 5.652083 | 5.7019667 | 5.73 | 5.27 | 5.68 | 5.931 | 5.63 | 5.638 | 5.7 | 5.61 | 5.7504 | 5.460499 | 4.2526 | 5.66 |  |  | 1
| 1 | 2 | 5.89 | 5.63 | 5.538773 | 5.69226925 | 5.77 | 5.62 | 3.96 | 5.638 | 5.58 | 5.721 | 5.833 | 5.64 | 5.7478 | 5.60753 | 4.8335 | 5.6 |  |  | #N/A
| 1 | 3 | 5.83 | 5.65 | 5.637349 | 5.6960107 | 5.75 | 5.38 | 5.69 | 5.742 | 5.58 | 5.7 | 5.707 | 5.59 | 5.7268 | 5.654293 | 4.60436 | 5.58 |  |  | 16
| 1 | 4 | 5.85 | 5.51 | 5.736128 | 5.7448456 | 5.78 | 5.58 | 6.04 | 5.819 | 5.53 | 5.68 | 5.687 | 5.69 | 5.6525 | 5.78591 | 4.6378 | 5.61 |  |  | 5.676255
| 1 | 5 | 5.83 | 5.82 | 5.480707 | 5.6956721 | 5.77 | 5.64 | 5.64 | 5.673 | 5.51 | 5.582 | 5.742 | 5.69 | 5.8143 | 5.529352 | 4.3375 | 5.57 |  |  | 28
| 1 | 6 | 5.87 | 5.94 | 5.521147 | 5.6907809 | 5.77 | 5.53 | 5.7 | 5.728 | 5.5 | 5.638 | 5.721 | 5.58 | 5.6685 | 5.335642 | 4.9604 | 5.64
| Mean |  | 5.848333 | 5.701667 | 5.594364 | 5.703590875 | 5.761667 | 5.503333 | 5.451667 | 5.755167 | 5.555 | 5.659833 | 5.731667 | 5.633333 | 5.726717 | 5.562204 | 4.60436 | 5.61
| Median |  | 5.84 | 5.655 | 5.588061 | 5.6958414 | 5.77 | 5.555 | 5.685 | 5.735 | 5.555 | 5.659 | 5.714 | 5.625 | 5.7373 | 5.568441 | 4.62108 | 5.605
| Std Dev. |  | 0.0271416 | 0.1530251 | 0.09658698 | 0.02057684 | 0.01834848 | 0.1473318 | 0.7452897 | 0.1061912 | 0.0500999 | 0.05054272 | 0.05309488 | 0.04844241 | 0.05928499 | 0.1570558 | 0.2739844 | 0.03464102
| Rel.Std.Dev. |  | 0.4641% | 2.684% | 1.727% | 0.3608% | 0.3185% | 2.677% | 13.67% | 1.845% | 0.9019% | 0.893% | 0.9263% | 0.8599% | 1.035% | 2.824% | 5.951% | 0.6175%
| PDM3 |  | 3.032% | 0.4477% | -1.443% | 0.4816% | 1.505% | -3.046% | -3.957% | 1.39% | -2.136% | -0.2893% | 0.9762% | -0.7562% | 0.889% | -2.009% | -18.88% | -1.167%
| Z-Score (Absolute) |  | 1.6 | 0.44 | 0.41 | 0.45 | 0.91 | 1.14 | 1.55 | 0.86 | 0.73 | 0.1 | 0.68 | 0.1 | 0.64 | 0.67 | 8.28 | 0.29
| Analytical results for Ga in OREAS 114 (Certified Value 17.6 ppm) | [19 empty] | Certified
Ga | Round | Replicate | Lab | Lab | Lab | Lab | Lab | Lab | Lab | Lab | Lab | Lab | Lab | Lab | [6 empty] | 1
| No | No | 01 | 02 | 03 | 05 | 07 | 09 | 11 | 14 | 17 | 19 | 20 | 21 | [6 empty] | ppm
|  |  | PF*OES/MS | PF*MS | PF*MS | PF*OES/MS | PF*MS | BF*MS | PF*MS | PF*MS | BF*OES/MS | PF*MS | PF*MS | PF*MS | [6 empty] | 1
2
| 1 | 1 | 19 | 17.5 | 16.04563 | 18.7 | 19 | 18 | 16.2 | 17 | 18.85526 | 17.23859 | 16 | 18 | [6 empty] | 1
| 1 | 2 | 19 | 17.5 | 16.7221 | 17.4 | 12 | 17.6 | 16.5 | 18 | 18.3741 | 17.18961 | 16 | 18 | [6 empty] | #N/A
| 1 | 3 | 20 | 17.5 | 16.30472 | 19.1 | 19 | 17 | 16.8 | 17 | 18.24092 | 18.13111 | 15 | 18 | [6 empty] | 16
| 1 | 4 | 19 | 17.6 | 16.62216 | 17.5 | 18 | 17.6 | 16.4 | 17 | 18.54786 | 17.76248 | 16 | 18 | [6 empty] | 17.57183
| 1 | 5 | 19 | 18.4 | 16.08279 | 16.9 | 18 | 17.6 | 16.8 | 17 | 18.12824 | 17.60449 | 16 | 18 | [6 empty] | 29
| 1 | 6 | 19 | 19.2 | 16.03645 | 19.2 | 19 | 17.8 | 16.3 | 17 | 17.87923 | 16.70594 | 16 | 17
| Mean |  | 19.16667 | 17.95 | 16.30231 | 18.13333 | 17.5 | 17.6 | 16.5 | 17.16667 | 18.3376 | 17.4387 | 15.83333 | 17.83333
| Median |  | 19 | 17.55 | 16.19375 | 18.1 | 18.5 | 17.6 | 16.45 | 17 | 18.30751 | 17.42154 | 16 | 18
| Std Dev. |  | 0.4082483 | 0.7063993 | 0.3043977 | 0.9852242 | 2.738613 | 0.334664 | 0.2529822 | 0.4082483 | 0.3396462 | 0.5001544 | 0.4082483 | 0.4082483
| Rel.Std.Dev. |  | 2.13% | 3.935% | 1.867% | 5.433% | 15.65% | 1.902% | 1.533% | 2.378% | 1.852% | 2.868% | 2.578% | 2.289%
| PDM3 |  | 9.076% | 2.152% | -7.225% | 3.195% | -0.4088% | 0.1603% | -6.1% | -2.306% | 4.358% | -0.7576% | -9.894% | 1.488%
| Z-Score (Absolute) |  | 2.22 | 0.55 | 1.71 | 0.8 | 0.07 | 0.07 | 1.44 | 0.53 | 1.08 | 0.15 | 2.35 | 0.39
| Analytical results for Gd in OREAS 114 (Certified Value 4 ppm) | [19 empty] | Certified
Gd | Round | Replicate | Lab | Lab | Lab | Lab | Lab | Lab | Lab | Lab | Lab | Lab | Lab | Lab | [6 empty] | 1
| No | No | 01 | 02 | 03 | 04 | 05 | 07 | 09 | 11 | 15 | 17 | 20 | 21 | [6 empty] | ppm
|  |  | PF*OES/MS | PF*MS | PF*MS | PF*MS | PF*OES/MS | PF*MS | BF*MS | PF*MS | PF*OES | BF*OES/MS | PF*MS | PF*MS | [6 empty] | 2
3
| 1 | 1 | 3.7 | 4.3 | 4.193941 | 4.178138 | 3.6 | 4.1 | 3.89 | 3.84 | < 5 | < 5 | 4.07 | 4.02 | [6 empty] | 1
| 1 | 2 | 4.1 | 4.7 | 4.14221 | 4.178844 | 4.1 | 2.9 | 3.76 | 3.58 | < 5 | < 5 | 3.86 | 4.14 | [6 empty] | #N/A
| 1 | 3 | 4 | 4.61 | 4.328692 | 4.122023 | 3.8 | 3.5 | 3.92 | 3.67 | < 5 | < 5 | 3.94 | 4.17 | [6 empty] | 16
| 1 | 4 | 3.9 | 4.41 | 4.139954 | 4.101039 | 3.9 | 3.8 | 3.78 | 3.71 | < 5 | < 5 | 3.99 | 4.01 | [6 empty] | 4.0023
| 1 | 5 | 4 | 4.51 | 4.304513 | 4.149782 | 3.4 | 3.9 | 4.06 | 3.95 | < 5 | < 5 | 3.94 | 4.13 | [6 empty] | 30
| 1 | 6 | 3.9 | 4.21 | 4.169645 | 4.189191 | 3.8 | 3.8 | 3.98 | 3.84 | < 5 | < 5 | 3.61 | 4.22
| Mean |  | 3.933333 | 4.456667 | 4.213159 | 4.15317 | 3.766667 | 3.666667 | 3.898333 | 3.765 |  |  | 3.901667 | 4.115
| Median |  | 3.95 | 4.46 | 4.181793 | 4.16396 | 3.8 | 3.8 | 3.905 | 3.775 |  |  | 3.94 | 4.135
| Std Dev. |  | 0.136626 | 0.1860824 | 0.08288418 | 0.03543818 | 0.242212 | 0.4226898 | 0.1153112 | 0.1354622 |  |  | 0.1586716 | 0.08360622
| Rel.Std.Dev. |  | 3.474% | 4.175% | 1.967% | 0.8533% | 6.43% | 11.53% | 2.958% | 3.598% |  |  | 4.067% | 2.032%
| PDM3 |  | -1.723% | 11.35% | 5.268% | 3.77% | -5.887% | -8.386% | -2.598% | -5.929% |  |  | -2.514% | 2.816%
| Z-Score (Absolute) |  | 0.1 | 1.67 | 0.94 | 0.76 | 0.4 | 0.7 | 0.01 | 0.41 | 4.21 | 4.21 | 0.01 | 0.65
| Analytical results for Ge in OREAS 114 (Certified Value 1.02 ppm) | [19 empty] | Certified
Ge | Round | Replicate | Lab | Lab | Lab | Lab | Lab | Lab | Lab | Lab | [10 empty] | 1
| No | No | 01 | 02 | 05 | 11 | 14 | 19 | 20 | 21 | [10 empty] | ppm
|  |  | PF*OES/MS | PF*MS | PF*OES/MS | PF*MS | PF*MS | PF*MS | PF*MS | PF*MS | [10 empty] | 2
3
| 1 | 1 | 1 | 1.08 | 1.5 | 1.2 | 1 | < 1 | < 1 | 1 | [10 empty] | 1
| 1 | 2 | 1 | 0.94 | 1.3 | 1.1 | 1 | < 1 | < 1 | 1 | [10 empty] | #N/A
| 1 | 3 | 1 | 1.07 | 1.4 | 0.9 | 1 | < 1 | < 1 | 1 | [10 empty] | 16
| 1 | 4 | 1 | 1 | 1.2 | 1.1 | 1 | < 1 | < 1 | 1 | [10 empty] | 1.021
| 1 | 5 | 1 | 1.05 | 1.2 | 1.3 | 1 | < 1 | < 1 | 1 | [10 empty] | 31
| 1 | 6 | 1 | 1.01 | 1.2 | 1.1 | 1 | < 1 | < 1 | 1
| Mean |  | 1 | 1.025 | 1.3 | 1.116667 | 1 |  |  | 1
| Median |  | 1 | 1.03 | 1.25 | 1.1 | 1 |  |  | 1
| Std Dev. |  | 0 | 0.05244044 | 0.1264911 | 0.132916 | 0 |  |  | 0
| Rel.Std.Dev. |  | 0% | 5.116% | 9.73% | 11.9% | 0% |  |  | 0%
| PDM3 |  | -2.057% | 0.3918% | 27.33% | 9.37% | -2.057% |  |  | -2.057%
| Z-Score (Absolute) |  | 0 | 0.24 | 2.86 | 1.11 | 0 | 4.76 | 4.76 | 0
| Analytical results for Hf in OREAS 114 (Certified Value 4.91 ppm) | [19 empty] | Certified
Hf | Round | Replicate | Lab | Lab | Lab | Lab | Lab | Lab | Lab | [11 empty] | 1
| No | No | 02 | 05 | 07 | 09 | 17 | 20 | 21 | [11 empty] | ppm
|  |  | PF*MS | PF*OES/MS | PF*MS | BF*MS | BF*OES/MS | PF*MS | PF*MS | [11 empty] | 2
3
| 1 | 1 | 4.36 | < 10 | 5.1 | 5.07 | < 5 | 5 | 5 | [11 empty] | 1
| 1 | 2 | 4.26 | < 10 | 3.5 | 5.15 | < 5 | 5 | 5 | [11 empty] | #N/A
| 1 | 3 | 4.68 | < 10 | 5.1 | 4.84 | < 5 | 5 | 5 | [11 empty] | 16
| 1 | 4 | 4.43 | < 10 | 5.2 | 5.35 | < 5 | 5 | 5 | [11 empty] | 4.913333
| 1 | 5 | 4.33 | < 10 | 5.2 | 5.06 | < 5 | 5 | 5 | [11 empty] | 32
| 1 | 6 | 4.46 | < 10 | 5.3 | 5.33 | < 5 | 4 | 5
| Mean |  | 4.42 |  | 4.9 | 5.133333 |  | 4.833333 | 5
| Median |  | 4.395 |  | 5.15 | 5.11 |  | 5 | 5
| Std Dev. |  | 0.1460137 |  | 0.6899275 | 0.1904381 |  | 0.4082483 | 0
| Rel.Std.Dev. |  | 3.303% |  | 14.08% | 3.71% |  | 8.447% | 0%
| PDM3 |  | -10.04% |  | -0.2714% | 4.478% |  | -1.628% | 1.764%
| Z-Score (Absolute) |  | 3.24 | 0.67 | 0 | 1.57 | 16.18 | 0.45 | 0.67
| Analytical results for Ho in OREAS 114 (Certified Value 0.38 ppm) | [19 empty] | Certified
Ho | Round | Replicate | Lab | Lab | Lab | Lab | Lab | Lab | Lab | Lab | Lab | Lab | Lab | [7 empty] | 1
| No | No | 01 | 02 | 03 | 05 | 07 | 09 | 11 | 15 | 17 | 20 | 21 | [7 empty] | ppm
|  |  | PF*OES/MS | PF*MS | PF*MS | PF*OES/MS | PF*MS | BF*MS | PF*MS | PF*OES | BF*OES/MS | PF*MS | PF*MS | [7 empty] | 2
3
| 1 | 1 | 0.4 | 0.35 | 0.3994248 | 0.3 | 0.4 | 0.41 | 0.34 | < 2 | < 1 | 0.37 | 0.37 | [7 empty] | 1
| 1 | 2 | 0.4 | 0.38 | 0.4140223 | 0.4 | 0.4 | 0.36 | 0.34 | < 2 | < 1 | 0.39 | 0.39 | [7 empty] | #N/A
| 1 | 3 | 0.4 | 0.35 | 0.4001824 | 0.4 | 0.4 | 0.38 | 0.38 | < 2 | < 1 | 0.37 | 0.4 | [7 empty] | 16
| 1 | 4 | 0.4 | 0.36 | 0.4214247 | 0.4 | 0.4 | 0.38 | 0.36 | < 2 | < 1 | 0.35 | 0.4 | [7 empty] | 0.3773768
| 1 | 5 | 0.4 | 0.34 | 0.4061515 | 0.4 | 0.4 | 0.38 | 0.37 | < 2 | < 1 | 0.39 | 0.39 | [7 empty] | 33
| 1 | 6 | 0.4 | 0.35 | 0.3943596 | 0.3 | 0.4 | 0.41 | 0.34 | < 2 | < 1 | 0.37 | 0.38
| Mean |  | 0.4 | 0.355 | 0.4059275 | 0.3666667 | 0.4 | 0.3866667 | 0.355 |  |  | 0.3733333 | 0.3883333
| Median |  | 0.4 | 0.35 | 0.403167 | 0.4 | 0.4 | 0.38 | 0.35 |  |  | 0.37 | 0.39
| Std Dev. |  | 6.080942e-17 | 0.01378405 | 0.01014737 | 0.05163978 | 6.080942e-17 | 0.01966384 | 0.01760682 |  |  | 0.01505545 | 0.01169045
| Rel.Std.Dev. |  | 1.52e-14% | 3.883% | 2.5% | 14.08% | 1.52e-14% | 5.085% | 4.96% |  |  | 4.033% | 3.01%
| PDM3 |  | 5.995% | -5.93% | 7.566% | -2.838% | 5.995% | 2.462% | -5.93% |  |  | -1.071% | 2.903%
| Z-Score (Absolute) |  | NA | 0.86 | 0.49 | NA | NA | 0.02 | 0.86 | 16.22 | 2.98 | 0.38 | 0.02
Results from laboratories 1, 5 and 7 were removed due to their 0.1 ppm reading resolution.
| Analytical results for In in OREAS 114 (Certified Value < 0.2 ppm) | [19 empty] | Certified
In | Round | Replicate | Lab | Lab | Lab | Lab | Lab | Lab | Lab | Lab | Lab | [9 empty] | 1
| No | No | 01 | 02 | 05 | 07 | 11 | 14 | 19 | 20 | 21 | [9 empty] | ppm
|  |  | PF*OES/MS | PF*MS | PF*OES/MS | PF*MS | PF*MS | PF*MS | PF*MS | PF*MS | PF*MS | [9 empty] | 2
2
| 1 | 1 | 0.1 | < 0.2 | < 0.2 | 0.1 | < 0.3 | 0.2 | 0.1041458 | < 0.2 | < 0.2 | [9 empty] | 1
| 1 | 2 | 0.1 | < 0.2 | < 0.2 | < 0.1 | < 0.3 | 0.1 | < 0.1 | < 0.2 | < 0.2 | [9 empty] | #N/A
| 1 | 3 | 0.1 | < 0.2 | < 0.2 | < 0.1 | < 0.3 | 0.1 | 0.1060553 | < 0.2 | < 0.2 | [9 empty] | 16
| 1 | 4 | 0.1 | < 0.2 | < 0.2 | < 0.1 | < 0.3 | 0.1 | 0.1254418 | < 0.2 | < 0.2 | [9 empty] | < 0.2
| 1 | 5 | 0.1 | < 0.2 | < 0.2 | < 0.1 | < 0.3 | 0.1 | 0.1229022 | < 0.2 | < 0.2 | [9 empty] | 34
| 1 | 6 | 0.1 | < 0.2 | < 0.2 | 0.1 | < 0.3 | 0.1 | < 0.1 | < 0.2 | < 0.2
| Mean |  | 0.1 |  |  | 0.1 |  | 0.1166667 | 0.1146363
| Median |  | 0.1 |  |  | 0.1 |  | 0.1 | 0.1144787
| Std Dev. |  | 1.520235e-17 |  |  | 0 |  | 0.04082483 | 0.01108704
| Rel.Std.Dev. |  | 1.52e-14% |  |  | 0% |  | 34.99% | 9.671%
PDM3
| Z-Score (Absolute) |  | NA | NA | NA | NA | NA | NA | NA | NA | NA
| Analytical results for K in OREAS 114 (Certified Value 2.2 wt.%) | [19 empty] | Certified
K | Round | Replicate | Lab | Lab | Lab | Lab | Lab | Lab | Lab | Lab | Lab | Lab | Lab | Lab | Lab | Lab | Lab | Lab |  |  | 1
| No | No | 01 | 02 | 03 | 04 | 05 | 06 | 10 | 11 | 12 | 13 | 14 | 15 | 17 | 19 | 20 | 21 |  |  | wt.%
|  |  | PF*OES/MS | PF*MS | PF*OES | PF*OES | PF*OES/MS | PF*OES | PF*OES | PF*MS | PF*OES | PF*OES | PF*OES | PF*OES | BF*OES/MS | PF*OES | PF*MS | PF*OES |  |  | 2
3
| 1 | 1 | 2.15 | 2.24 | 2.226078 | 2.171172 | 2.2 | 2.2 | 2.133 | 2.21 | 2.449 | 2.233 | 2.19 | 2.1684 | 2.325279 | 2.127441 | 2.1104 | 2.3 |  |  | 1
| 1 | 2 | 2.16 | 2.18 | 2.198759 | 2.168622 | 2.2 | 2.5 | 2.15 | 2.2 | 2.49 | 2.241 | 2.19 | 2.0908 | 2.391928 | 2.13741 | 2.1359 | 2.3 |  |  | #N/A
| 1 | 3 | 2.15 | 2.19 | 2.301417 | 2.171988 | 2.2 | 2.5 | 2.125 | 2.21 | 2.515 | 2.25 | 2.2 | 2.1497 | 2.235157 | 2.210567 | 2.1175 | 2.2 |  |  | 16
| 1 | 4 | 2.15 | 2.17 | 2.190858 | 2.199018 | 2.2 | 2.1 | 2.15 | 2.15 | 2.449 | 2.233 | 2.22 | 2.1038 | 2.3213 | 2.119983 | 2.1181 | 2.2 |  |  | 2.199269
| 1 | 5 | 2.14 | 2.29 | 2.288032 | 2.20677 | 2.2 | 2.3 | 2.208 | 2.19 | 2.416 | 2.233 | 2.22 | 2.1374 | 2.434192 | 2.199646 | 2.1762 | 2.2 |  |  | 35
| 1 | 6 | 2.17 | 2.32 | 2.213181 | 2.204118 | 2.2 | 2.3 | 2.142 | 2.13 | 2.449 | 2.217 | 2.18 | 2.1133 | 2.266027 | 2.082886 | 2.1551 | 2.3
| Mean |  | 2.153333 | 2.231667 | 2.236388 | 2.186948 | 2.2 | 2.316667 | 2.151333 | 2.181667 | 2.461333 | 2.2345 | 2.2 | 2.127233 | 2.328981 | 2.146322 | 2.135533 | 2.25
| Median |  | 2.15 | 2.215 | 2.21963 | 2.185503 | 2.2 | 2.3 | 2.146 | 2.195 | 2.449 | 2.233 | 2.195 | 2.12535 | 2.323289 | 2.132425 | 2.127 | 2.25
| Std Dev. |  | 0.01032796 | 0.06242329 | 0.04696734 | 0.01812143 | 4.864754e-16 | 0.1602082 | 0.02943241 | 0.03371449 | 0.03525148 | 0.01091329 | 0.0167332 | 0.02957517 | 0.0746601 | 0.0492435 | 0.02568102 | 0.05477226
| Rel.Std.Dev. |  | 0.4796% | 2.797% | 2.1% | 0.8286% | 2.211e-14% | 6.915% | 1.368% | 1.545% | 1.432% | 0.4884% | 0.7606% | 1.39% | 3.206% | 2.294% | 1.203% | 2.434%
| PDM3 |  | -2.089% | 1.473% | 1.688% | -0.5602% | 0.03323% | 5.338% | -2.18% | -0.8004% | 11.92% | 1.602% | 0.03323% | -3.275% | 5.898% | -2.407% | -2.898% | 2.307%
| Z-Score (Absolute) |  | 0.66 | 0.45 | 0.52 | 0.18 | 0 | 1.65 | 0.69 | 0.26 | 3.7 | 0.49 | 0 | 1.03 | 1.83 | 0.76 | 0.91 | 0.71
| Analytical results for La in OREAS 114 (Certified Value 29.7 ppm) | [19 empty] | Certified
La | Round | Replicate | Lab | Lab | Lab | Lab | Lab | Lab | Lab | Lab | Lab | Lab | Lab | Lab | [6 empty] | 1
| No | No | 01 | 02 | 03 | 04 | 05 | 07 | 09 | 11 | 15 | 17 | 20 | 21 | [6 empty] | ppm
|  |  | PF*OES/MS | PF*MS | PF*MS | PF*MS | PF*OES/MS | PF*MS | BF*MS | PF*MS | PF*OES | BF*OES/MS | PF*MS | PF*MS | [6 empty] | 1
2
| 1 | 1 | 31.6 | 30.2 | 29.03536 | 30.92523 | 28.4 | 31.2 | 28.9 | 28.7 | 32 | < 50 | 29.6 | 30.4 | [6 empty] | 1
| 1 | 2 | 31.8 | 30.1 | 30.44872 | 30.9248 | 27.8 | 21.4 | 28.8 | 28.9 | 28 | < 50 | 29.5 | 30.5 | [6 empty] | #N/A
| 1 | 3 | 31.8 | 30.2 | 30.62972 | 30.91273 | 27.4 | 28 | 28.8 | 28.6 | 29 | < 50 | 29.7 | 30.9 | [6 empty] | 16
| 1 | 4 | 31.4 | 27.3 | 31.26286 | 30.98244 | 28.3 | 28.5 | 30.9 | 28.4 | 28 | < 50 | 29.6 | 30 | [6 empty] | 29.72737
| 1 | 5 | 31 | 29.7 | 29.20382 | 30.96592 | 26.8 | 29.2 | 30.1 | 28.9 | 30 | < 50 | 29.7 | 30.8 | [6 empty] | 36
| 1 | 6 | 31.1 | 28.6 | 28.87993 | 30.94627 | 27.2 | 30.1 | 28.7 | 28.4 | 30 | < 50 | 28.8 | 30.6
| Mean |  | 31.45 | 29.35 | 29.91007 | 30.9429 | 27.65 | 28.06667 | 29.36667 | 28.65 | 29.5 |  | 29.48333 | 30.53333
| Median |  | 31.5 | 29.9 | 29.82627 | 30.93575 | 27.6 | 28.85 | 28.85 | 28.65 | 29.5 |  | 29.6 | 30.55
| Std Dev. |  | 0.3449638 | 1.174308 | 0.9963102 | 0.02703672 | 0.6316645 | 3.460443 | 0.9157875 | 0.2258318 | 1.516575 |  | 0.3430258 | 0.3204164
| Rel.Std.Dev. |  | 1.097% | 4.001% | 3.331% | 0.08738% | 2.285% | 12.33% | 3.118% | 0.7882% | 5.141% |  | 1.163% | 1.049%
| PDM3 |  | 5.795% | -1.269% | 0.6146% | 4.089% | -6.988% | -5.586% | -1.213% | -3.624% | -0.7648% |  | -0.8209% | 2.711%
| Z-Score (Absolute) |  | 1.45 | 0.05 | 0.35 | 1.09 | 1.27 | 0.97 | 0.04 | 0.55 | 0.05 | 3.17 | 0.04 | 0.79
| Analytical results for Li in OREAS 114 (Certified Value 19.1 ppm) | [19 empty] | Certified
Li | Round | Replicate | Lab | Lab | Lab | Lab | Lab | Lab | Lab | Lab | Lab | Lab | Lab | [7 empty] | 1
| No | No | 01 | 02 | 03 | 05 | 07 | 11 | 14 | 15 | 19 | 20 | 21 | [7 empty] | ppm
|  |  | PF*OES/MS | PF*MS | PF*OES | PF*OES/MS | PF*MS | PF*MS | PF*MS | PF*OES | PF*MS | PF*MS | PF*OES | [7 empty] | 1
1
| 1 | 1 | 20 | 12 | 16.46333 | 18 | 17 | 16 | 20 | 61 | 23.2842 | 19 | 26 | [7 empty] | 1
| 1 | 2 | 19 | 14 | 17.68333 | 19 | 12 | 17 | 26 | 23 | 21.4274 | 17 | 24 | [7 empty] | #N/A
| 1 | 3 | 19 | 13 | 15.70333 | 18 | 18 | 15 | 20 | 37 | 23.11956 | 20 | 24 | [7 empty] | 16
| 1 | 4 | 19 | 13 | 18.52333 | 19 | 17 | 14 | 28 | 38 | 22.5071 | 21 | 24 | [7 empty] | 19.08115
| 1 | 5 | 19 | 13 | 18.22333 | 18 | 17 | 16 | 23 | 27 | 20.44936 | 19 | 24 | [7 empty] | 37
| 1 | 6 | 20 | 13 | 18.09333 | 18 | 17 | 15 | 29 | 76 | 20.19119 | 21 | 24
| Mean |  | 19.33333 | 13 | 17.44833 | 18.33333 | 16.33333 | 15.5 | 24.33333 | 43.66667 | 21.8298 | 19.5 | 24.33333
| Median |  | 19 | 13 | 17.88833 | 18 | 17 | 15.5 | 24.5 | 37.5 | 21.96725 | 19.5 | 24
| Std Dev. |  | 0.5163978 | 0.6324555 | 1.117385 | 0.5163978 | 2.160247 | 1.048809 | 3.932768 | 20.62684 | 1.340902 | 1.516575 | 0.8164966
| Rel.Std.Dev. |  | 2.671% | 4.865% | 6.404% | 2.817% | 13.23% | 6.767% | 16.16% | 47.24% | 6.143% | 7.777% | 3.355%
| PDM3 |  | 1.322% | -31.87% | -8.557% | -3.919% | -14.4% | -18.77% | 27.53% | 128.8% | 14.41% | 2.195% | 27.53%
| Z-Score (Absolute) |  | 0 | 1.42 | 0.42 | 0.22 | 0.67 | 0.86 | 1.12 | 5.47 | 0.56 | 0.04 | 1.12
| Analytical results for Lu in OREAS 114 (Certified Value 0.092 ppm) | [19 empty] | Certified
Lu | Round | Replicate | Lab | Lab | Lab | Lab | Lab | Lab | Lab | Lab | Lab | Lab | [8 empty] | 1
| No | No | 01 | 02 | 03 | 07 | 09 | 11 | 15 | 17 | 20 | 21 | [8 empty] | ppm
|  |  | PF*OES/MS | PF*MS | PF*MS | PF*MS | BF*MS | PF*MS | PF*OES | BF*OES/MS | PF*MS | PF*MS | [8 empty] | 3
3
| 1 | 1 | 0.09 | 0.1 | 0.09558021 | < 0.1 | 0.09 | 0.12 | < 2 | < 0.2 | 0.07 | 0.1 | [8 empty] | 1
| 1 | 2 | 0.09 | 0.11 | 0.1054747 | 0.1 | 0.1 | 0.08 | < 2 | < 0.2 | 0.08 | 0.1 | [8 empty] | 8
| 1 | 3 | 0.09 | 0.1 | 0.1098428 | < 0.1 | 0.08 | 0.07 | < 2 | < 0.2 | 0.09 | 0.09 | [8 empty] | 16
| 1 | 4 | 0.08 | 0.11 | 0.1107839 | 0.1 | 0.11 | 0.08 | < 2 | < 0.2 | 0.09 | 0.1 | [8 empty] | 0.09175423
| 1 | 5 | 0.09 | 0.11 | 0.1009642 | 0.1 | 0.07 | 0.11 | < 2 | < 0.2 | 0.08 | 0.08 | [8 empty] | 38
| 1 | 6 | 0.08 | 0.1 | 0.09103174 | 0.1 | 0.07 | 0.05 | < 2 | < 0.2 | 0.08 | 0.1
| Mean |  | 0.08666667 | 0.105 | 0.1022796 | 0.1 | 0.08666667 | 0.085 |  |  | 0.08166667 | 0.095
| Median |  | 0.09 | 0.105 | 0.1032195 | 0.1 | 0.085 | 0.08 |  |  | 0.08 | 0.1
| Std Dev. |  | 0.005163978 | 0.005477226 | 0.007910239 | 0 | 0.01632993 | 0.02588436 |  |  | 0.007527727 | 0.0083666
| Rel.Std.Dev. |  | 5.958% | 5.216% | 7.734% | 0% | 18.84% | 30.45% |  |  | 9.218% | 8.807%
| PDM3 |  | -5.545% | 14.44% | 11.47% | 8.987% | -5.545% | -7.361% |  |  | -10.99% | 3.537%
| Z-Score (Absolute) |  | 0.67 | 0.81 | 0.59 | NA | 0.67 | 0.81 | 73.23 | 0.4 | 1.08 | 0
Results from laboratory 7 were removed due to their 0.1 ppm reading resolution.
| Analytical results for Mg in OREAS 114 (Certified Value 1.34 wt.%) | [19 empty] | Certified
Mg | Round | Replicate | Lab | Lab | Lab | Lab | Lab | Lab | Lab | Lab | Lab | Lab | Lab | Lab | Lab | Lab | Lab | Lab |  |  | 1
| No | No | 01 | 02 | 03 | 05 | 06 | 07 | 10 | 11 | 12 | 13 | 14 | 15 | 17 | 19 | 20 | 21 |  |  | wt.%
|  |  | PF*OES/MS | PF*MS | PF*OES | PF*OES/MS | PF*OES | PF*OES | PF*OES | PF*MS | PF*OES | PF*OES | PF*OES | PF*OES | BF*OES/MS | PF*OES | PF*MS | PF*OES |  |  | 2
3
| 1 | 1 | 1.29 | 1.29 | 1.577346 | 1.33 | 1.29 | 1.45 | 1.363 | 1.36 | 1.327 | 1.321 | 1.35 | 1.3829 | 1.334226 | 1.301848 | 1.3148 | 1.34 |  |  | 1
| 1 | 2 | 1.29 | 1.29 | 1.50559 | 1.36 | 1.41 | 0.99 | 1.321 | 1.35 | 1.363 | 1.339 | 1.36 | 1.4178 | 1.351111 | 1.344994 | 1.3296 | 1.32 |  |  | #N/A
| 1 | 3 | 1.28 | 1.3 | 1.508439 | 1.34 | 1.33 | 1.44 | 1.351 | 1.34 | 1.345 | 1.321 | 1.35 | 1.3755 | 1.334424 | 1.341583 | 1.2987 | 1.32 |  |  | 16
| 1 | 4 | 1.29 | 1.23 | 1.521949 | 1.35 | 1.42 | 1.44 | 1.381 | 1.34 | 1.369 | 1.321 | 1.37 | 1.3949 | 1.345366 | 1.369858 | 1.3122 | 1.32 |  |  | 1.339137
| 1 | 5 | 1.28 | 1.34 | 1.55624 | 1.34 | 1.44 | 1.42 | 1.339 | 1.32 | 1.333 | 1.339 | 1.37 | 1.4251 | 1.346602 | 1.317768 | 1.3321 | 1.31 |  |  | 39
| 1 | 6 | 1.3 | 1.34 | 1.543744 | 1.35 | 1.38 | 1.43 | 1.339 | 1.32 | 1.345 | 1.339 | 1.34 | 1.3614 | 1.340811 | 1.28893 | 1.3203 | 1.33
| Mean |  | 1.288333 | 1.298333 | 1.535552 | 1.345 | 1.378333 | 1.361667 | 1.349 | 1.338333 | 1.347 | 1.33 | 1.356667 | 1.392933 | 1.34209 | 1.327497 | 1.31795 | 1.323333
| Median |  | 1.29 | 1.295 | 1.532847 | 1.345 | 1.395 | 1.435 | 1.345 | 1.34 | 1.345 | 1.33 | 1.355 | 1.3889 | 1.343089 | 1.329676 | 1.31755 | 1.32
| Std Dev. |  | 0.007527727 | 0.04070217 | 0.02849463 | 0.01048809 | 0.05776389 | 0.1823641 | 0.02101428 | 0.01602082 | 0.01639512 | 0.009859006 | 0.0121106 | 0.02472187 | 0.006851663 | 0.0301294 | 0.01228833 | 0.01032796
| Rel.Std.Dev. |  | 0.5843% | 3.135% | 1.856% | 0.7798% | 4.191% | 13.39% | 1.558% | 1.197% | 1.217% | 0.7413% | 0.8927% | 1.775% | 0.5105% | 2.27% | 0.9324% | 0.7805%
| PDM3 |  | -3.794% | -3.047% | 14.67% | 0.4378% | 2.927% | 1.682% | 0.7365% | -0.06002% | 0.5872% | -0.6823% | 1.309% | 4.017% | 0.2205% | -0.8692% | -1.582% | -1.18%
| Z-Score (Absolute) |  | 2.18 | 1.78 | 7.58 | 0.06 | 1.37 | 0.72 | 0.21 | 0.21 | 0.13 | 0.54 | 0.52 | 1.95 | 0.06 | 0.63 | 1.01 | 0.8
| Analytical results for Mn in OREAS 114 (Certified Value 0.04 wt.%) | [19 empty] | Certified
Mn | Round | Replicate | Lab | Lab | Lab | Lab | Lab | Lab | Lab | Lab | Lab | Lab | Lab | Lab | Lab | Lab | Lab | Lab | Lab |  | 1
| No | No | 01 | 02 | 03 | 04 | 05 | 06 | 07 | 10 | 11 | 12 | 13 | 14 | 15 | 17 | 19 | 20 | 21 |  | wt.%
|  |  | PF*OES/MS | PF*MS | PF*OES | PF*OES | PF*OES/MS | PF*OES | PF*OES | PF*OES | PF*MS | PF*OES | PF*OES | PF*OES | PF*OES | BF*OES/MS | PF*OES | PF*MS | PF*OES |  | 3
3
| 1 | 1 | 0.039 | 0.0407 | 0.04265633 | 0.0393949 | 0.0394 | 0.04 | < 0.2 | 0.046 | 0.041 | 0.039 | 0.039 | 0.0401 | 0.041 | 0.04112582 | 0.03852786 | 0.0396 | 0.0414 |  | 1
| 1 | 2 | 0.039 | 0.0409 | 0.04286833 | 0.0396057 | 0.0378 | 0.04 | < 0.2 | 0.039 | 0.04 | 0.046 | 0.039 | 0.0405 | 0.0433 | 0.04180569 | 0.03748947 | 0.0402 | 0.0409 |  | #N/A
| 1 | 3 | 0.039 | 0.0412 | 0.04222933 | 0.0395084 | 0.0398 | 0.04 | < 0.2 | 0.039 | 0.04 | 0.046 | 0.039 | 0.04 | 0.0405 | 0.04084261 | 0.04151663 | 0.039 | 0.0407 |  | 16
| 1 | 4 | 0.039 | 0.041 | 0.04317933 | 0.0395457 | 0.0394 | 0.04 | < 0.2 | 0.039 | 0.04 | 0.039 | 0.039 | 0.041 | 0.0425 | 0.04119601 | 0.04288865 | 0.0392 | 0.0413 |  | 0.04000808
| 1 | 5 | 0.039 | 0.0408 | 0.04201133 | 0.0394942 | 0.0374 | 0.04 | < 0.2 | 0.039 | 0.039 | 0.039 | 0.039 | 0.0407 | 0.0415 | 0.0412179 | 0.04035898 | 0.0405 | 0.0408 |  | 40
| 1 | 6 | 0.039 | 0.0406 | 0.04304733 | 0.039441 | 0.0387 | 0.04 | < 0.2 | 0.039 | 0.039 | 0.046 | 0.039 | 0.0405 | 0.0397 | 0.04091572 | 0.03649712 | 0.0398 | 0.041
| Mean |  | 0.039 | 0.04086667 | 0.04266533 | 0.03949832 | 0.03875 | 0.04 |  | 0.04016667 | 0.03983333 | 0.0425 | 0.039 | 0.04046667 | 0.04141667 | 0.04118396 | 0.03954645 | 0.03971667 | 0.04101667
| Median |  | 0.039 | 0.04085 | 0.04276233 | 0.0395013 | 0.03905 | 0.04 |  | 0.039 | 0.04 | 0.0425 | 0.039 | 0.0405 | 0.04125 | 0.04116091 | 0.03944342 | 0.0397 | 0.04095
| Std Dev. |  | 0 | 0.0002160247 | 0.0004624331 | 7.466617e-05 | 0.000966954 | 0 |  | 0.002857738 | 0.0007527727 | 0.003834058 | 0 | 0.0003723797 | 0.001318206 | 0.0003404994 | 0.002460864 | 0.0005741661 | 0.0002786874
| Rel.Std.Dev. |  | 0% | 0.5286% | 1.084% | 0.189% | 2.495% | 0% |  | 7.115% | 1.89% | 9.021% | 0% | 0.9202% | 3.183% | 0.8268% | 6.223% | 1.446% | 0.6794%
| PDM3 |  | -2.52% | 2.146% | 6.642% | -1.274% | -3.145% | -0.0202% |  | 0.3964% | -0.4368% | 6.229% | -2.52% | 1.146% | 3.521% | 2.939% | -1.154% | -0.7284% | 2.521%
| Z-Score (Absolute) |  | 0.68 | 0.57 | 1.78 | 0.35 | 0.85 | 0.01 | 40.33 | 0 | 0.12 | 1.74 | 0.87 | 0.3 | 0.94 | 0.79 | 0.31 | 0.2 | 0.67
| Analytical results for Mo in OREAS 114 (Certified Value 4.54 ppm) | [19 empty] | Certified
Mo | Round | Replicate | Lab | Lab | Lab | Lab | Lab | Lab | Lab | Lab | Lab | Lab | [8 empty] | 1
| No | No | 01 | 02 | 05 | 07 | 11 | 14 | 15 | 19 | 20 | 21 | [8 empty] | ppm
|  |  | PF*OES/MS | PF*MS | PF*OES/MS | PF*OES | PF*MS | PF*MS | PF*OES | PF*MS | PF*MS | PF*MS | [8 empty] | 2
2
| 1 | 1 | 5 | 8 | 5 | < 50 | 4 | 4 | < 5 | 5.047501 | 4 | 4 | [8 empty] | 1
| 1 | 2 | 5 | 8 | 5 | < 50 | 4 | 4 | < 5 | 3.670228 | 4 | 4 | [8 empty] | #N/A
| 1 | 3 | 5 | 8 | 6 | < 50 | 4 | 5 | 6 | 4.584142 | 4 | 5 | [8 empty] | 16
| 1 | 4 | 4 | 8 | 5 | < 50 | 4 | 5 | < 5 | 4.897394 | 4 | 4 | [8 empty] | 4.542902
| 1 | 5 | 4 | 8 | 4 | < 50 | 4 | 5 | 6 | 5.208885 | 4 | 5 | [8 empty] | 41
| 1 | 6 | 5 | 8 | 5 | < 50 | 4 | 5 | < 5 | 5.096985 | 4 | 5
| Mean |  | 4.666667 | 8 | 5 |  | 4 | 4.666667 | 6 | 4.750856 | 4 | 4.5
| Median |  | 5 | 8 | 5 |  | 4 | 5 | 6 | 4.972448 | 4 | 4.5
| Std Dev. |  | 0.5163978 | 0 | 0.6324555 |  | 0 | 0.5163978 | 0 | 0.5717726 | 0 | 0.5477226
| Rel.Std.Dev. |  | 11.07% | 0% | 12.65% |  | 0% | 11.07% | 0% | 12.04% | 0% | 12.17%
| PDM3 |  | 2.724% | 76.1% | 10.06% |  | -11.95% | 2.724% | 32.07% | 4.578% | -11.95% | -0.9444%
| Z-Score (Absolute) |  | 0 | 4.5 | 0.45 | 27.42 | 0.9 | 0 | 1.35 | 0.11 | 0.9 | 0.22
| Analytical results for Nb in OREAS 114 (Certified Value 12 ppm) | [19 empty] | Certified
Nb | Round | Replicate | Lab | Lab | Lab | Lab | Lab | Lab | Lab | Lab | Lab | Lab | [8 empty] | 1
| No | No | 02 | 05 | 07 | 09 | 11 | 15 | 17 | 19 | 20 | 21 | [8 empty] | ppm
|  |  | PF*MS | PF*OES/MS | PF*MS | BF*MS | PF*MS | PF*OES | BF*OES/MS | PF*MS | PF*MS | PF*MS | [8 empty] | 1
2
| 1 | 1 | 12 | 11.6 | 12 | 12.3 | 12.2 | 12 | 12.24223 | 14.15836 | 11 | 12 | [8 empty] | 1
| 1 | 2 | 12 | 11.3 | 12 | 12.2 | 12.5 | 14 | 12.51856 | 12.71506 | 11 | 12 | [8 empty] | #N/A
| 1 | 3 | 12 | 12.1 | 18 | 12.55 | 11.8 | 13 | 12.46123 | 17.27352 | 11 | 12 | [8 empty] | 16
| 1 | 4 | 12 | 11.6 | 17 | 13.1 | 12.5 | 12 | 12.12591 | 16.63988 | 11 | 13 | [8 empty] | 12.01442
| 1 | 5 | 12 | 10.9 | 17 | 12.8 | 13 | 13 | 12.05117 | 13.75868 | 12 | 12 | [8 empty] | 42
| 1 | 6 | 11 | 11.6 | 18 | 12.35 | 11.9 | 10 | 11.99319 | 11.24562 | 11 | 12
| Mean |  | 11.83333 | 11.51667 | 15.66667 | 12.55 | 12.31667 | 12.33333 | 12.23205 | 14.29852 | 11.16667 | 12.16667
| Median |  | 12 | 11.6 | 17 | 12.45 | 12.35 | 12.5 | 12.18407 | 13.95852 | 11 | 12
| Std Dev. |  | 0.4082483 | 0.3970726 | 2.875181 | 0.3435113 | 0.4445972 | 1.36626 | 0.2171412 | 2.300923 | 0.4082483 | 0.4082483
| Rel.Std.Dev. |  | 3.45% | 3.448% | 18.35% | 2.737% | 3.61% | 11.08% | 1.775% | 16.09% | 3.656% | 3.355%
| PDM3 |  | -1.507% | -4.143% | 30.4% | 4.458% | 2.516% | 2.654% | 1.811% | 19.01% | -7.056% | 1.267%
| Z-Score (Absolute) |  | 0.83 | 1.43 | 6.38 | 0.52 | 0.08 | 0.11 | 0.08 | 3.81 | 2.08 | 0.2
| Analytical results for Nd in OREAS 114 (Certified Value 25.4 ppm) | [19 empty] | Certified
Nd | Round | Replicate | Lab | Lab | Lab | Lab | Lab | Lab | Lab | Lab | Lab | Lab | Lab | [7 empty] | 1
| No | No | 01 | 02 | 03 | 05 | 07 | 09 | 11 | 15 | 17 | 20 | 21 | [7 empty] | ppm
|  |  | PF*OES/MS | PF*MS | PF*MS | PF*OES/MS | PF*MS | BF*MS | PF*MS | PF*OES | BF*OES/MS | PF*MS | PF*MS | [7 empty] | 1
2
| 1 | 1 | 26.5 | 25.9 | 25.3474 | 24.7 | 25.1 | 27.2 | 24.8 | 27 | 26.45945 | 24.8 | 25.2 | [7 empty] | 1
| 1 | 2 | 26 | 26.9 | 24.69364 | 23.9 | 17.3 | 26.7 | 24.8 | 23 | 26.33511 | 25.1 | 25.8 | [7 empty] | #N/A
| 1 | 3 | 26.1 | 26.5 | 25.9599 | 24.8 | 25 | 25.6 | 24.2 | 23 | 26.63039 | 25 | 25.5 | [7 empty] | 16
| 1 | 4 | 26.1 | 25.9 | 24.66774 | 24.9 | 25 | 28.4 | 23.4 | 23 | 26.50377 | 24.8 | 24.8 | [7 empty] | 25.41555
| 1 | 5 | 25.6 | 27 | 25.0892 | 22.7 | 24.4 | 27.6 | 25.1 | 24 | 26.50674 | 24.8 | 26.2 | [7 empty] | 43
| 1 | 6 | 25.8 | 25.8 | 24.90748 | 24.3 | 26.2 | 27.4 | 24.2 | 25 | 25.86547 | 24.2 | 25.8
| Mean |  | 26.01667 | 26.33333 | 25.11089 | 24.21667 | 23.83333 | 27.15 | 24.41667 | 24.16667 | 26.38349 | 24.78333 | 25.55
| Median |  | 26.05 | 26.2 | 24.99834 | 24.5 | 25 | 27.3 | 24.5 | 23.5 | 26.48161 | 24.8 | 25.65
| Std Dev. |  | 0.3060501 | 0.5391351 | 0.4876618 | 0.8304617 | 3.253716 | 0.9418068 | 0.6145459 | 1.602082 | 0.2709513 | 0.3125167 | 0.4969909
| Rel.Std.Dev. |  | 1.176% | 2.047% | 1.942% | 3.429% | 13.65% | 3.469% | 2.517% | 6.629% | 1.027% | 1.261% | 1.945%
| PDM3 |  | 2.365% | 3.611% | -1.199% | -4.717% | -6.225% | 6.824% | -3.93% | -4.914% | 3.808% | -2.488% | 0.529%
| Z-Score (Absolute) |  | 0.67 | 0.91 | 0 | 0.67 | 0.95 | 1.52 | 0.52 | 0.7 | 0.95 | 0.24 | 0.33
| Analytical results for Ni in OREAS 114 (Certified Value 31.4 ppm) | [19 empty] | Certified
Ni | Round | Replicate | Lab | Lab | Lab | Lab | Lab | Lab | Lab | Lab | Lab | Lab | Lab | Lab | Lab | Lab |  |  |  |  | 1
| No | No | 01 | 02 | 03 | 05 | 06 | 10 | 11 | 12 | 13 | 14 | 15 | 19 | 20 | 21 |  |  |  |  | ppm
|  |  | PF*OES/MS | PF*MS | PF*OES | PF*OES/MS | PF*OES | PF*OES | PF*MS | PF*OES | PF*OES | PF*OES | PF*OES | PF*OES | PF*MS | PF*OES |  |  |  |  | 1
1
| 1 | 1 | 20 | 40 | 31.695 | 20 | < 50 | < 20 | 20 | 50 | 40 | 32 | 62 | 23.45981 | 21 | 25 |  |  |  |  | 1
| 1 | 2 | 20 | 42 | 33.2457 | 20 | < 50 | < 20 | 20 | 60 | 50 | 34 | 68 | 32.93072 | 44 | 28 |  |  |  |  | #N/A
| 1 | 3 | 20 | 42 | 33.6932 | 40 | < 50 | < 20 | 10 | 120 | 40 | 30 | 47 | 27.10629 | 27 | 26 |  |  |  |  | 16
| 1 | 4 | 20 | 41 | 36.1732 | 30 | < 50 | 20 | 20 | 90 | 40 | 33 | 51 | 24.55951 | 25 | 37 |  |  |  |  | 31.42764
| 1 | 5 | 20 | 43 | 35.063 | 30 | < 50 | 20 | 10 | 40 | 30 | 35 | 39 | 28.50862 | 30 | 25 |  |  |  |  | 44
| 1 | 6 | 20 | 42 | 29.2733 | 20 | < 50 | < 20 | 10 | 60 | 50 | 34 | 62 | 34.48678 | 26 | 28
| Mean |  | 20 | 41.66667 | 33.19057 | 26.66667 |  | 20 | 15 | 70 | 41.66667 | 33 | 54.83333 | 28.50862 | 28.83333 | 28.16667
| Median |  | 20 | 42 | 33.46945 | 25 |  | 20 | 15 | 60 | 40 | 33.5 | 56.5 | 27.80746 | 26.5 | 27
| Std Dev. |  | 0 | 1.032796 | 2.459247 | 8.164966 |  | 0 | 5.477226 | 29.66479 | 7.527727 | 1.788854 | 10.98029 | 4.434996 | 7.985403 | 4.535049
| Rel.Std.Dev. |  | 0% | 2.479% | 7.409% | 30.62% |  | 0% | 36.51% | 42.38% | 18.07% | 5.421% | 20.02% | 15.56% | 27.7% | 16.1%
| PDM3 |  | -36.36% | 32.58% | 5.609% | -15.15% |  | -36.36% | -52.27% | 122.7% | 32.58% | 5.003% | 74.47% | -9.288% | -8.255% | -10.38%
| Z-Score (Absolute) |  | NA | 1.21 | 0.03 | NA | 1.12 | NA | NA | 5.16 | NA | 0 | 3.05 | 0.63 | 0.58 | 0.67
Results from laboratories 1, 5, 10, 11 and 13 were removed due to their 10 ppm reading resolution.
| Analytical results for P in OREAS 114 (Certified Value 0.023 wt.%) | [19 empty] | Certified
P | Round | Replicate | Lab | Lab | Lab | Lab | Lab | Lab | Lab | Lab | Lab | [9 empty] | 1
| No | No | 01 | 02 | 03 | 04 | 07 | 15 | 17 | 20 | 21 | [9 empty] | wt.%
|  |  | PF*OES/MS | PF*MS | PF*OES | PF*OES | PF*OES | PF*OES | BF*OES/MS | PF*MS | PF*OES | [9 empty] | 3
3
| 1 | 1 | 0.02 | 0.03 | 0.0212985 | 0.04763252 | 0.02 | 0.0259 | 0.02392302 | 0.0253 | 0.02 | [9 empty] | 1
| 1 | 2 | 0.02 | 0.03 | 0.0217845 | 0.04774196 | 0.02 | 0.0354 | 0.02391265 | 0.0276 | 0.02 | [9 empty] | #N/A
| 1 | 3 | 0.02 | 0.03 | 0.0202445 | 0.04775808 | 0.02 | 0.0263 | 0.02325574 | 0.0237 | 0.02 | [9 empty] | 16
| 1 | 4 | 0.02 | 0.04 | 0.0208185 | 0.0476394 | 0.02 | 0.0284 | 0.02388464 | 0.0281 | 0.02 | [9 empty] | 0.02337488
| 1 | 5 | 0.02 | 0.03 | 0.0210805 | 0.04766908 | 0.02 | 0.0258 | 0.0234621 | 0.026 | 0.02 | [9 empty] | 45
| 1 | 6 | 0.02 | 0.03 | 0.0220485 | 0.04773516 | 0.02 | 0.0226 | 0.02338129 | 0.0274 | 0.02
| Mean |  | 0.02 | 0.03166667 | 0.0212125 | 0.04769603 | 0.02 | 0.0274 | 0.02363657 | 0.02635 | 0.02
| Median |  | 0.02 | 0.03 | 0.0211895 | 0.04770212 | 0.02 | 0.0261 | 0.02367337 | 0.0267 | 0.02
| Std Dev. |  | 0 | 0.004082483 | 0.0006546999 | 5.560163e-05 | 0 | 0.00433728 | 0.0003034647 | 0.001671825 | 0
| Rel.Std.Dev. |  | 0% | 12.89% | 3.086% | 0.1166% | 0% | 15.83% | 1.284% | 6.345% | 0%
| PDM3 |  | -14.44% | 35.47% | -9.251% | 104% | -14.44% | 17.22% | 1.12% | 12.73% | -14.44%
| Z-Score (Absolute) |  | 0.67 | 1.49 | 0.45 | 4.46 | 0.67 | 0.7 | 0 | 0.5 | 0.67
| Analytical results for Pb in OREAS 114 (Certified Value 55 ppm) | [19 empty] | Certified
Pb | Round | Replicate | Lab | Lab | Lab | Lab | Lab | Lab | Lab | Lab | Lab | Lab | Lab | Lab | Lab | Lab |  |  |  |  | 1
| No | No | 01 | 02 | 03 | 05 | 06 | 07 | 10 | 11 | 12 | 13 | 14 | 19 | 20 | 21 |  |  |  |  | ppm
|  |  | PF*OES/MS | PF*MS | PF*OES | PF*OES/MS | PF*OES | PF*MS | PF*OES | PF*MS | PF*OES | PF*OES | PF*MS | PF*MS | PF*MS | PF*MS |  |  |  |  | 0
0
| 1 | 1 | 60 | 63 | 145.5365 | 51.7 | < 100 | 58 | 100 | 50.8 | 100 | < 100 | 60 | 46.51966 | 52 | 53 |  |  |  |  | 1
| 1 | 2 | 50 | 63 | 137.1775 | 49.1 | < 100 | 43 | < 100 | 51.9 | < 100 | < 100 | 54 | 48.92054 | 52 | 54 |  |  |  |  | #N/A
| 1 | 3 | 60 | 67 | 147.8395 | 56.2 | < 100 | 56 | < 100 | 50.6 | < 100 | < 100 | 54 | 50.68137 | 52 | 53 |  |  |  |  | 16
| 1 | 4 | 60 | 70 | 137.4258 | 48.5 | < 100 | 59 | 100 | 50.6 | < 100 | 100 | 60 | 50.53452 | 51 | 53 |  |  |  |  | 55.07859
| 1 | 5 | 60 | 66 | 138.5499 | 52.4 | < 100 | 59 | 100 | 51.3 | 100 | < 100 | 55 | 50.85189 | 53 | 54 |  |  |  |  | 46
| 1 | 6 | 60 | 69 | 141.0135 | 49.1 | < 100 | 62 | 100 | 50.2 | 100 | < 100 | 54 | 45.53609 | 51 | 53
| Mean |  | 58.33333 | 66.33333 | 141.2571 | 51.16667 |  | 56.16667 | 100 | 50.9 | 100 | 100 | 56.16667 | 48.84068 | 51.83333 | 53.33333
| Median |  | 60 | 66.5 | 139.7817 | 50.4 |  | 58.5 | 100 | 50.7 | 100 | 100 | 54.5 | 49.72753 | 52 | 53
| Std Dev. |  | 4.082483 | 2.94392 | 4.47997 | 2.92552 |  | 6.735478 | 0 | 0.60663 | 0 |  | 2.994439 | 2.307209 | 0.7527727 | 0.5163978
| Rel.Std.Dev. |  | 6.999% | 4.438% | 3.172% | 5.718% |  | 11.99% | 0% | 1.192% | 0% |  | 5.331% | 4.724% | 1.452% | 0.9682%
| PDM3 |  | 5.909% | 20.43% | 156.5% | -7.102% |  | 1.975% | 81.56% | -7.587% | 81.56% | 81.56% | 1.975% | -11.33% | -5.892% | -3.169%
| Z-Score (Absolute) |  | 0.28 | 1.34 | 11.18 | 0.66 | 0.81 | 0 | 3.57 | 0.69 | 2.47 | 0.28 | 0 | 0.96 | 0.57 | 0.37
| Analytical results for Pr in OREAS 114 (Certified Value 6.78 ppm) | [19 empty] | Certified
Pr | Round | Replicate | Lab | Lab | Lab | Lab | Lab | Lab | Lab | Lab | Lab | Lab | Lab | Lab | [6 empty] | 1
| No | No | 01 | 02 | 03 | 04 | 05 | 07 | 09 | 11 | 15 | 17 | 20 | 21 | [6 empty] | ppm
|  |  | PF*OES/MS | PF*MS | PF*MS | PF*MS | PF*OES/MS | PF*MS | BF*MS | PF*MS | PF*OES | BF*OES/MS | PF*MS | PF*MS | [6 empty] | 2
3
| 1 | 1 | 7.01 | 6.7 | 6.89275 | 6.95399 | 6.6 | 7 | 6.53 | 6.51 | < 2 | 7.085514 | 6.83 | 6.9 | [6 empty] | 1
| 1 | 2 | 6.95 | 7.3 | 6.837707 | 6.989246 | 6.7 | 4.7 | 6.67 | 6.43 | < 2 | 7.367841 | 6.57 | 6.91 | [6 empty] | #N/A
| 1 | 3 | 6.92 | 7 | 7.073372 | 6.960192 | 6.7 | 6.5 | 6.58 | 6.31 | < 2 | 7.355179 | 6.68 | 6.82 | [6 empty] | 16
| 1 | 4 | 6.93 | 6.7 | 6.871501 | 6.936542 | 6.5 | 6.7 | 7.06 | 6.45 | < 2 | 7.613328 | 6.75 | 6.84 | [6 empty] | 6.783542
| 1 | 5 | 7.02 | 7.6 | 6.891875 | 6.934533 | 6.4 | 6.7 | 6.79 | 6.66 | < 2 | 7.932485 | 6.65 | 6.91 | [6 empty] | 47
| 1 | 6 | 6.85 | 7.2 | 6.79638 | 6.954436 | 6.5 | 7 | 6.72 | 6.27 | < 2 | 7.197743 | 6.59 | 6.85
| Mean |  | 6.946667 | 7.083333 | 6.893931 | 6.954823 | 6.566667 | 6.433333 | 6.725 | 6.438333 |  | 7.425348 | 6.678333 | 6.871667
| Median |  | 6.94 | 7.1 | 6.881688 | 6.954213 | 6.55 | 6.7 | 6.695 | 6.44 |  | 7.36151 | 6.665 | 6.875
| Std Dev. |  | 0.0628225 | 0.3544949 | 0.09527365 | 0.01980141 | 0.121106 | 0.8710147 | 0.1889709 | 0.1409137 |  | 0.3059564 | 0.09847165 | 0.03970726
| Rel.Std.Dev. |  | 0.9044% | 5.005% | 1.382% | 0.2847% | 1.844% | 13.54% | 2.81% | 2.189% |  | 4.12% | 1.474% | 0.5778%
| PDM3 |  | 2.405% | 4.419% | 1.627% | 2.525% | -3.197% | -5.163% | -0.863% | -5.089% |  | 9.461% | -1.551% | 1.299%
| Z-Score (Absolute) |  | 0.52 | 0.99 | 0.33 | 0.54 | 0.8 | 1.27 | 0.25 | 1.25 | 20.15 | 2.18 | 0.42 | 0.25
| Analytical results for Rb in OREAS 114 (Certified Value 91 ppm) | [19 empty] | Certified
Rb | Round | Replicate | Lab | Lab | Lab | Lab | Lab | Lab | Lab | Lab | Lab | Lab | Lab | Lab | [6 empty] | 1
| No | No | 01 | 02 | 03 | 05 | 07 | 09 | 11 | 14 | 17 | 19 | 20 | 21 | [6 empty] | ppm
|  |  | PF*OES/MS | PF*MS | PF*MS | PF*OES/MS | PF*MS | BF*MS | PF*MS | PF*MS | BF*OES/MS | PF*MS | PF*MS | PF*MS | [6 empty] | 0
1
| 1 | 1 | 94.8 | 101 | 71.66813 | 82.2 | 90.5 | 93.1 | 86.9 | 90.1 | 96.02811 | 89.62266 | 83 | 92.4 | [6 empty] | 1
| 1 | 2 | 94.2 | 101 | 71.7278 | 81.5 | 62.8 | 91.3 | 95 | 89.9 | 96.21116 | 90.31879 | 85 | 90.1 | [6 empty] | #N/A
| 1 | 3 | 96.4 | 103 | 70.35026 | 84.6 | 86.3 | 89.7 | 91.5 | 90.4 | 96.28317 | 94.86554 | 84 | 89.5 | [6 empty] | 16
| 1 | 4 | 94.2 | 104 | 73.85535 | 81.8 | 87.7 | 97.8 | 93.4 | 89.3 | 93.77577 | 95.60971 | 84 | 91.9 | [6 empty] | 91.3887
| 1 | 5 | 94.8 | 102 | 72.20398 | 82.4 | 86.9 | 93.8 | 92 | 89.5 | 93.96598 | 92.00443 | 86 | 90.6 | [6 empty] | 48
| 1 | 6 | 96.1 | 107 | 70.41378 | 84.2 | 89.9 | 91.5 | 89.7 | 90.8 | 94.59861 | 87.51055 | 82 | 91.9
| Mean |  | 95.08333 | 103 | 71.70322 | 82.78333 | 84.01667 | 92.86667 | 91.41667 | 90 | 95.1438 | 91.65528 | 84 | 91.06667
| Median |  | 94.8 | 102.5 | 71.69796 | 82.3 | 87.3 | 92.3 | 91.75 | 90 | 95.31336 | 91.16161 | 84 | 91.25
| Std Dev. |  | 0.9474527 | 2.280351 | 1.294403 | 1.296791 | 10.5251 | 2.814723 | 2.844937 | 0.5585696 | 1.164081 | 3.135655 | 1.414214 | 1.163901
| Rel.Std.Dev. |  | 0.9964% | 2.214% | 1.805% | 1.566% | 12.53% | 3.031% | 3.112% | 0.6206% | 1.223% | 3.421% | 1.684% | 1.278%
| PDM3 |  | 4.043% | 12.71% | -21.54% | -9.416% | -8.067% | 1.617% | 0.0306% | -1.52% | 4.109% | 0.2917% | -8.085% | -0.3524%
| Z-Score (Absolute) |  | 0.67 | 2.05 | 3.4 | 1.47 | 1.26 | 0.28 | 0.03 | 0.22 | 0.68 | 0.07 | 1.26 | 0.03
| Analytical results for Re in OREAS 114 (Indicative Value < 0.1 ppm) | [19 empty] | Indicative
Re | Round | Replicate | Lab | Lab | Lab | Lab | Lab | Lab | [12 empty] | 1
| No | No | 01 | 02 | 07 | 11 | 14 | 19 | [12 empty] | ppm
|  |  | PF*OES/MS | PF*MS | PF*MS | PF*MS | PF*MS | PF*MS | [12 empty] | 2
2
| 1 | 1 | < 0.1 | < 1 | < 0.1 | < 0.01 | < 0.1 | < 0.1 | [12 empty] | 1
| 1 | 2 | < 0.1 | < 1 | < 0.1 | < 0.01 | < 0.1 | < 0.1 | [12 empty] | 3
| 1 | 3 | < 0.1 | < 1 | < 0.1 | < 0.01 | < 0.1 | < 0.1 | [12 empty] | 16
| 1 | 4 | < 0.1 | < 1 | < 0.1 | < 0.01 | < 0.1 | < 0.1 | [12 empty] | < 0.1
| 1 | 5 | < 0.1 | < 1 | < 0.1 | < 0.01 | < 0.1 | < 0.1 | [12 empty] | 9
| 1 | 6 | < 0.1 | < 1 | < 0.1 | < 0.01 | < 0.1 | < 0.1
Mean
Median
Std Dev.
Rel.Std.Dev.
PDM3
| Z-Score (Absolute) |  | NA | NA | NA | NA | NA | NA
| Analytical results for S in OREAS 114 (Certified Value 1.74 wt.%) | [19 empty] | Certified
S | Round | Replicate | Lab | Lab | Lab | Lab | Lab | Lab | Lab | Lab | Lab | Lab | Lab | Lab | Lab | [5 empty] | 1
| No | No | 01 | 02 | 03 | 04 | 05 | 07 | 10 | 11 | 12 | 13 | 14 | 15 | 19 | [5 empty] | wt.%
|  |  | PF*OES/MS | PF*OES | PF*OES | PF*OES | PF*OES/MS | PF*OES | PF*OES | PF*OES | PF*OES | PF*OES | PF*OES | PF*OES | PF*OES | [5 empty] | 2
3
| 1 | 1 | 1.74 | 1.77 | 1.705012 | 1.79311892 | 1.73 | 1.76 | 1.78 | 1.76 | 1.92 | 1.76 | 1.74 | 1.6357 | 1.693283 | [5 empty] | 1
| 1 | 2 | 1.72 | 1.76 | 1.683636 | 1.78878084 | 1.71 | 1.19 | 1.76 | 1.78 | 1.95 | 1.77 | 1.75 | 1.7205 | 1.802644 | [5 empty] | #N/A
| 1 | 3 | 1.73 | 1.77 | 1.687243 | 1.792631 | 1.75 | 1.74 | 1.77 | 1.78 | 1.93 | 1.72 | 1.74 | 1.6511 | 1.734813 | [5 empty] | 16
| 1 | 4 | 1.72 | 1.74 | 1.731455 | 1.77861964 | 1.7 | 1.76 | 1.79 | 1.76 | 2.1 | 1.74 | 1.78 | 1.6378 | 1.800633 | [5 empty] | 1.741176
| 1 | 5 | 1.75 | 1.79 | 1.6716 | 1.77910756 | 1.73 | 1.72 | 1.77 | 1.75 | 1.98 | 1.72 | 1.78 | 1.6945 | 1.734547 | [5 empty] | 49
| 1 | 6 | 1.72 | 1.77 | 1.718716 | 1.79067628 | 1.74 | 1.73 | 1.79 | 1.76 | 1.97 | 1.72 | 1.74 | 1.6021 | 1.668622
| Mean |  | 1.73 | 1.766667 | 1.69961 | 1.787156 | 1.726667 | 1.65 | 1.776667 | 1.765 | 1.975 | 1.738333 | 1.755 | 1.65695 | 1.73909
| Median |  | 1.725 | 1.77 | 1.696127 | 1.78972856 | 1.73 | 1.735 | 1.775 | 1.76 | 1.96 | 1.73 | 1.745 | 1.64445 | 1.73468
| Std Dev. |  | 0.01264911 | 0.01632993 | 0.02280788 | 0.00660623 | 0.01861899 | 0.2259203 | 0.0121106 | 0.01224745 | 0.06534524 | 0.02228602 | 0.01974842 | 0.04315005 | 0.0546436
| Rel.Std.Dev. |  | 0.7312% | 0.9243% | 1.342% | 0.3697% | 1.078% | 13.69% | 0.6816% | 0.6939% | 3.309% | 1.282% | 1.125% | 2.604% | 3.142%
| PDM3 |  | -0.6419% | 1.464% | -2.387% | 2.641% | -0.8333% | -5.236% | 2.038% | 1.368% | 13.43% | -0.1632% | 0.794% | -4.837% | -0.1198%
| Z-Score (Absolute) |  | 0.22 | 0.67 | 0.97 | 1.18 | 0.3 | 2.18 | 0.92 | 0.63 | 5.77 | 0.02 | 0.39 | 2.01 | 0
| Analytical results for Sb in OREAS 114 (Certified Value 1 ppm) | [19 empty] | Certified
Sb | Round | Replicate | Lab | Lab | Lab | Lab | Lab | Lab | Lab | Lab | [10 empty] | 1
| No | No | 01 | 02 | 05 | 11 | 14 | 19 | 20 | 21 | [10 empty] | ppm
|  |  | PF*OES/MS | PF*MS | PF*OES/MS | PF*MS | PF*MS | PF*MS | PF*MS | PF*MS | [10 empty] | 2
2
| 1 | 1 | 1.3 | 6 | 10 | 1 | 0.8 | 0.8484977 | 0.9 | 1 | [10 empty] | 1
| 1 | 2 | 1.4 | 6 | 12 | 1 | 0.9 | 1.033182 | 0.9 | 1 | [10 empty] | #N/A
| 1 | 3 | 1.4 | 6 | 5 | 1 | 0.8 | 0.8651435 | 0.8 | 1 | [10 empty] | 16
| 1 | 4 | 1.2 | 6 | 9 | 1.1 | 0.9 | 1.286454 | 0.8 | 1 | [10 empty] | 1.002849
| 1 | 5 | 1.3 | 6 | 8 | 1.2 | 0.9 | 1.217301 | 1 | 1 | [10 empty] | 50
| 1 | 6 | 1.3 | 6 | 18 | 0.7 | 0.8 | 0.7519777 | 0.8 | 0.9
| Mean |  | 1.316667 | 6 | 10.33333 | 1 | 0.85 | 1.000426 | 0.8666667 | 0.9833333
| Median |  | 1.3 | 6 | 9.5 | 1 | 0.85 | 0.9491629 | 0.85 | 1
| Std Dev. |  | 0.07527727 | 0 | 4.412105 | 0.167332 | 0.05477226 | 0.2158843 | 0.08164966 | 0.04082483
| Rel.Std.Dev. |  | 5.717% | 0% | 42.7% | 16.73% | 6.444% | 21.58% | 9.421% | 4.152%
| PDM3 |  | 31.29% | 498.3% | 930.4% | -0.2841% | -15.24% | -0.2416% | -13.58% | -1.946%
| Z-Score (Absolute) |  | 1.5 | 23.76 | 44.36 | 0 | 0.71 | 0 | 0.63 | 0.08
| Analytical results for Sc in OREAS 114 (Certified Value 10.1 ppm) | [19 empty] | Certified
Sc | Round | Replicate | Lab | Lab | Lab | Lab | Lab | Lab | Lab | Lab | Lab | [9 empty] | 1
| No | No | 01 | 02 | 07 | 09 | 14 | 15 | 19 | 20 | 21 | [9 empty] | ppm
|  |  | PF*OES/MS | PF*MS | PF*OES | BF*MS | PF*OES | PF*OES | PF*OES | PF*MS | PF*OES | [9 empty] | 1
2
| 1 | 1 | < 20 | 5 | < 20 | 10.4 | 11 | 9 | < 10 | 10 | 10 | [9 empty] | 1
| 1 | 2 | < 20 | 6 | < 20 | 10.2 | 11 | 9 | < 10 | 10 | 10 | [9 empty] | #N/A
| 1 | 3 | < 20 | 5 | < 20 | 9.7 | 11 | 9 | < 10 | 10 | 10 | [9 empty] | 16
| 1 | 4 | < 20 | 6 | < 20 | 10.1 | 11 | 9 | < 10 | 10 | 10 | [9 empty] | 10.05
| 1 | 5 | < 20 | 6 | < 20 | 10.4 | 12 | 9 | < 10 | 10 | 10 | [9 empty] | 51
| 1 | 6 | < 20 | 5 | < 20 | 9.7 | 11 | 9 | < 10 | 10 | 10
| Mean |  |  | 5.5 |  | 10.08333 | 11.16667 | 9 |  | 10 | 10
| Median |  |  | 5.5 |  | 10.15 | 11 | 9 |  | 10 | 10
| Std Dev. |  |  | 0.5477226 |  | 0.3188521 | 0.4082483 | 0 |  | 0 | 0
| Rel.Std.Dev. |  |  | 9.959% |  | 3.162% | 3.656% | 0% |  | 0% | 0%
| PDM3 |  |  | -45.27% |  | 0.3317% | 11.11% | -10.45% |  | -0.4975% | -0.4975%
| Z-Score (Absolute) |  | 0 | 36.41 | 0 | 0.67 | 9.44 | 8.09 | 40.46 | 0 | 0
| Analytical results for Se in OREAS 114 (Indicative Value 15.1 ppm) | [19 empty] | Indicative
Se | Round | Replicate | Lab | Lab | Lab | Lab | Lab | Lab | Lab | [11 empty] | 1
| No | No | 01 | 03 | 05 | 07 | 11 | 14 | 19 | [11 empty] | ppm
|  |  | PF*OES/MS | PF*MS | PF*OES/MS | PF*MS | PF*MS | PF*MS | PF*MS | [11 empty] | 1
1
| 1 | 1 | < 20 | 10.46836 | 13 | 24 | 23 | < 20 | < 20 | [11 empty] | 1
| 1 | 2 | 20 | 11.48845 | < 8 | < 20 | 23 | < 20 | < 20 | [11 empty] | 4
| 1 | 3 | < 20 | 10.0461 | 21 | < 20 | 17 | < 20 | < 20 | [11 empty] | 16
| 1 | 4 | 20 | 11.10794 | 31 | < 20 | 22 | < 20 | < 20 | [11 empty] | 15.09132
| 1 | 5 | 20 | 11.54573 | 21 | < 20 | 19 | < 20 | < 20 | [11 empty] | 10
| 1 | 6 | < 20 | 10.08299 | 16 | 20 | 16 | < 20 | < 20
| Mean |  | 20 | 10.78993 | 20.4 | 22 | 20
| Median |  | 20 | 10.78815 | 21 | 22 | 20.5
| Std Dev. |  | 0 | 0.6806966 | 6.841053 | 2.828427 | 3.098387
| Rel.Std.Dev. |  | 0% | 6.309% | 33.53% | 12.86% | 15.49%
| PDM3 |  | 32.53% | -28.5% | 35.18% | 45.78% | 32.53%
| Z-Score (Absolute) |  | 0.18 | 0.59 | 0.67 | 0 | 1.1 | 0.74 | 0.74
| Analytical results for SiO2 in OREAS 114 (Certified Value 66.52 wt.%) | [19 empty] | Certified
SiO2 | Round | Replicate | Lab | Lab | Lab | Lab | Lab | Lab | Lab | Lab | Lab | Lab | Lab | Lab | Lab | [5 empty] | 1
| No | No | 01 | 02 | 04 | 05 | 06 | 07 | 10 | 12 | 13 | 14 | 17 | 19 | 21 | [5 empty] | wt.%
|  |  | PF*OES/MS | PF*MS | PF*OES | PF*OES | PF*OES | PF*OES | PF*OES | PF*OES | PF*OES | PF*OES | BF*OES/MS | PF*OES | PF*OES | [5 empty] | 2
3
| 1 | 1 | 63.32 | 65.03 | 64.9431971 | 65.246 | 63.32 | 69.31 | 69.1 | 62.3 | 66.5 | 65.46 | 70.0304896 | 67.6673551 | > 64 | [5 empty] | 1
| 1 | 2 | 63.11 | 65.46 | 65.1307819 | 66.743 | 70.38 | 47.06 | 67.6 | 68.3 | 67.8 | 65.89 | 72.5764308 | 68.4186222 | > 64 | [5 empty] | #N/A
| 1 | 3 | 63.11 | 61.18 | 64.6869217 | 66.101 | 68.03 | 68.67 | 68.7 | 64.4 | 66.5 | 65.67 | 69.5355152 | 68.1939651 | > 64 | [5 empty] | 16
| 1 | 4 | 63.11 | 64.18 | 64.6273068 | 68.027 | 61.18 | 68.67 | 70 | 66.7 | 66.7 | 66.32 | 72.533422 | 68.9463946 | > 64 | [5 empty] | 66.51596
| 1 | 5 | 63.11 | 66.32 | 65.3198416 | 65.246 | 62.04 | 68.03 | 68 | 61.4 | 67.2 | 66.1 | 68.8532447 | 67.4868059 | > 64 | [5 empty] | 52
| 1 | 6 | 63.75 | 67.81 | 64.9259872 | 67.385 | 67.38 | 68.67 | 68 | 66.2 | 67.2 | 65.03 | 68.6715131 | 66.9762217 | > 64
| Mean |  | 63.25167 | 64.99667 | 64.93900605 | 66.458 | 65.38833 | 65.06833 | 68.56667 | 64.88333 | 66.98333 | 65.745 | 70.36677 | 67.94823
| Median |  | 63.11 | 65.245 | 64.93459215 | 66.422 | 65.35 | 68.67 | 68.35 | 65.3 | 66.95 | 65.78 | 69.7830024 | 67.9306601
| Std Dev. |  | 0.2581795 | 2.241238 | 0.2618029 | 1.137335 | 3.716484 | 8.831526 | 0.8869423 | 2.673886 | 0.5115336 | 0.4638426 | 1.763276 | 0.7091671
| Rel.Std.Dev. |  | 0.4082% | 3.448% | 0.4032% | 1.711% | 5.684% | 13.57% | 1.294% | 4.121% | 0.7637% | 0.7055% | 2.506% | 1.044%
| PDM3 |  | -4.908% | -2.284% | -2.371% | -0.08713% | -1.695% | -2.176% | 3.083% | -2.454% | 0.7027% | -1.159% | 5.789% | 2.153%
| Z-Score (Absolute) |  | 1.99 | 0.49 | 0.54 | 0.76 | 0.15 | 0.43 | 2.57 | 0.59 | 1.21 | 0.15 | 4.11 | 2.04 | NA
| Analytical results for Sm in OREAS 114 (Certified Value 4.79 ppm) | [19 empty] | Certified
Sm | Round | Replicate | Lab | Lab | Lab | Lab | Lab | Lab | Lab | Lab | Lab | Lab | Lab | [7 empty] | 1
| No | No | 02 | 03 | 04 | 05 | 07 | 09 | 11 | 15 | 17 | 20 | 21 | [7 empty] | ppm
|  |  | PF*MS | PF*MS | PF*MS | PF*OES/MS | PF*MS | BF*MS | PF*MS | PF*OES | BF*OES/MS | PF*MS | PF*MS | [7 empty] | 2
3
| 1 | 1 | 30.4 | 4.810952 | 4.918331 | 5.1 | 5 | 4.76 | 4.68 | 4 | 4.925115 | 4.7 | 4.9 | [7 empty] | 1
| 1 | 2 | 30.6 | 4.669348 | 4.91078 | 4.4 | 3.4 | 4.98 | 3.97 | 3 | 5.182018 | 4.8 | 5 | [7 empty] | #N/A
| 1 | 3 | 28.6 | 4.906783 | 4.919495 | 4.8 | 4.3 | 5.36 | 4.13 | 4 | 5.124433 | 4.7 | 4.9 | [7 empty] | 16
| 1 | 4 | 30 | 4.498955 | 4.911068 | 4.2 | 4.5 | 5.35 | 4.27 | 3 | 5.002314 | 4.6 | 5 | [7 empty] | 4.794154
| 1 | 5 | 31 | 4.88413 | 4.922603 | 4.7 | 4.4 | 4.95 | 4.78 | 4 | 5.040599 | 4.6 | 5 | [7 empty] | 53
| 1 | 6 | 31.7 | 4.982717 | 4.90135 | 5 | 4.5 | 4.99 | 4.24 | 3 | 5.473342 | 4.7 | 5.1
| Mean |  | 30.38333 | 4.792147 | 4.913938 | 4.7 | 4.35 | 5.065 | 4.345 | 3.5 | 5.124637 | 4.683333 | 4.983333
| Median |  | 30.5 | 4.847541 | 4.914699 | 4.75 | 4.45 | 4.985 | 4.255 | 3.5 | 5.082516 | 4.7 | 5
| Std Dev. |  | 1.047696 | 0.1785015 | 0.00777089 | 0.3464102 | 0.5244044 | 0.239729 | 0.3177892 | 0.5477226 | 0.1932471 | 0.07527727 | 0.07527727
| Rel.Std.Dev. |  | 3.448% | 3.725% | 0.1581% | 7.37% | 12.06% | 4.733% | 7.314% | 15.65% | 3.771% | 1.607% | 1.511%
| PDM3 |  | 533.8% | -0.04186% | 2.499% | -1.964% | -9.264% | 5.649% | -9.369% | -26.99% | 6.893% | -2.312% | 3.946%
| Z-Score (Absolute) |  | 90.21 | 0.22 | 0.22 | 0.54 | 1.78 | 0.75 | 1.8 | NA | 0.96 | 0.6 | 0.46
Results from laboratory 15 were removed due to their 1 ppm reading resolution.
| Analytical results for Sn in OREAS 114 (Certified Value 4.27 ppm) | [19 empty] | Certified
Sn | Round | Replicate | Lab | Lab | Lab | Lab | Lab | Lab | Lab | Lab | Lab | Lab | Lab | Lab | [6 empty] | 1
| No | No | 02 | 05 | 06 | 07 | 09 | 11 | 14 | 15 | 17 | 19 | 20 | 21 | [6 empty] | ppm
|  |  | PF*MS | PF*OES/MS | PF*OES | PF*MS | BF*MS | PF*MS | PF*MS | PF*OES | BF*OES/MS | PF*MS | PF*MS | PF*MS | [6 empty] | 2
2
| 1 | 1 | < 10 | 4.3 | 110 | 5 | 3.7 | 5 | < 100 | 157 | < 10 | < 100 | 8 | 4 | [6 empty] | 1
| 1 | 2 | < 10 | 4.2 | < 50 | 4 | 3.9 | 5 | < 100 | 39 | < 10 | < 100 | 8 | 4 | [6 empty] | #N/A
| 1 | 3 | < 10 | 3.3 | < 50 | 4 | 4.2 | 4 | < 100 | 30 | < 10 | < 100 | 6 | 4 | [6 empty] | 16
| 1 | 4 | < 10 | 4 | < 50 | 6 | 3.9 | 5 | < 100 | 21 | < 10 | < 100 | 7 | 4 | [6 empty] | 4.27
| 1 | 5 | < 10 | 3.8 | < 50 | 5 | 4.2 | 5 | < 100 | 85 | < 10 | < 100 | 9 | 4 | [6 empty] | 54
| 1 | 6 | < 10 | 3.9 | 50 | 5 | 3.7 | 4 | < 100 | 28 | < 10 | < 100 | 7 | 4
| Mean |  |  | 3.916667 | 80 | 4.833333 | 3.933333 | 4.666667 |  | 60 |  |  | 7.5 | 4
| Median |  |  | 3.95 | 80 | 5 | 3.9 | 5 |  | 34.5 |  |  | 7.5 | 4
| Std Dev. |  |  | 0.3544949 | 42.42641 | 0.7527727 | 0.2250926 | 0.5163978 |  | 52.76362 |  |  | 1.048809 | 0
| Rel.Std.Dev. |  |  | 9.051% | 53.03% | 15.57% | 5.723% | 11.07% |  | 87.94% |  |  | 13.98% | 0%
| PDM3 |  |  | -8.275% | 1774% | 13.19% | -7.884% | 9.29% |  | 1305% |  |  | 75.64% | -6.323%
| Z-Score (Absolute) |  | 0 | 0.68 | 24.05 | 0.1 | 0.67 | 0.21 | 28.23 | 34.5 | 0 | 28.23 | 1.57 | 0.63
| Analytical results for Sr in OREAS 114 (Certified Value 124 ppm) | [19 empty] | Certified
Sr | Round | Replicate | Lab | Lab | Lab | Lab | Lab | Lab | Lab | Lab | Lab | Lab | Lab | Lab | Lab | Lab |  |  |  |  | 1
| No | No | 01 | 02 | 03 | 05 | 06 | 07 | 09 | 11 | 14 | 15 | 17 | 19 | 20 | 21 |  |  |  |  | ppm
|  |  | PF*OES/MS | PF*MS | PF*OES | PF*OES/MS | PF*OES | PF*MS | BF*MS | PF*MS | PF*MS | PF*OES | BF*OES/MS | PF*MS | PF*MS | PF*OES |  |  |  |  | 0
0
| 1 | 1 | 130 | 132 | 127.5767 | 108 | 110 | 120 | 132.5 | 120 | 123 | 147 | 122.7785 | 118.8161 | 115 | 123 |  |  |  |  | 1
| 1 | 2 | 130 | 132 | 128.3767 | 112 | 130 | 81 | 132 | 130 | 124 | 135 | 125.6122 | 113.0748 | 117 | 121 |  |  |  |  | #N/A
| 1 | 3 | 130 | 133 | 128.4367 | 114 | 130 | 117 | 133 | 120 | 120 | 130 | 130.7183 | 128.7942 | 114 | 120 |  |  |  |  | 16
| 1 | 4 | 130 | 124 | 124.8767 | 113 | 110 | 116 | 140 | 120 | 128 | 134 | 125.5952 | 131.0351 | 115 | 121 |  |  |  |  | 124.3568
| 1 | 5 | 130 | 134 | 127.2867 | 109 | 130 | 117 | 135.5 | 120 | 125 | 141 | 122.6991 | 122.3776 | 119 | 121 |  |  |  |  | 55
| 1 | 6 | 130 | 124 | 127.3167 | 111 | 120 | 119 | 135 | 120 | 126 | 142 | 124.1872 | 113.6088 | 118 | 123
| Mean |  | 130 | 129.8333 | 127.3117 | 111.1667 | 121.6667 | 111.6667 | 134.6667 | 121.6667 | 124.3333 | 138.1667 | 125.2651 | 121.2844 | 116.3333 | 121.5
| Median |  | 130 | 132 | 127.4467 | 111.5 | 125 | 117 | 134 | 120 | 124.5 | 138 | 124.8912 | 120.5968 | 116 | 121
| Std Dev. |  | 0 | 4.578937 | 1.296144 | 2.316607 | 9.831921 | 15.09525 | 2.960856 | 4.082483 | 2.73252 | 6.242329 | 2.962989 | 7.550788 | 1.966384 | 1.224745
| Rel.Std.Dev. |  | 0% | 3.527% | 1.018% | 2.084% | 8.081% | 13.52% | 2.199% | 3.355% | 2.198% | 4.518% | 2.365% | 6.226% | 1.69% | 1.008%
| PDM3 |  | 4.538% | 4.404% | 2.376% | -10.61% | -2.163% | -10.2% | 8.291% | -2.163% | -0.01883% | 11.11% | 0.7304% | -2.471% | -6.452% | -2.297%
| Z-Score (Absolute) |  | 0.86 | 0.84 | 0.53 | 1.45 | 0.16 | 1.39 | 1.43 | 0.16 | 0.16 | 1.86 | 0.28 | 0.21 | 0.82 | 0.18
| Analytical results for Ta in OREAS 114 (Certified Value 1 ppm) | [19 empty] | Certified
Ta | Round | Replicate | Lab | Lab | Lab | Lab | Lab | Lab | Lab | Lab | Lab | Lab | Lab | Lab | [6 empty] | 1
| No | No | 01 | 02 | 05 | 07 | 09 | 11 | 14 | 15 | 17 | 19 | 20 | 21 | [6 empty] | ppm
|  |  | PF*OES/MS | PF*MS | PF*OES/MS | PF*MS | BF*MS | PF*MS | PF*MS | PF*OES | BF*OES/MS | PF*MS | PF*MS | PF*MS | [6 empty] | 2
2
| 1 | 1 | 0.3 | 2.98 | 1.4 | 0.9 | 0.9 | 0.9 | 0.8 | < 10 | 1.005103 | 1.126128 | 1.38 | 0.9 | [6 empty] | 1
| 1 | 2 | 0.5 | 2.81 | 1.5 | 0.7 | 0.9 | 0.91 | 1 | < 10 | 1.024841 | 1.018987 | 1.282 | 0.9 | [6 empty] | #N/A
| 1 | 3 | 0.4 | 2.69 | 1.5 | 1 | 0.9 | 0.9 | 0.9 | < 10 | 1.024454 | 1.322363 | 1.12 | 0.9 | [6 empty] | 16
| 1 | 4 | 0.5 | 2.63 | 1.6 | 1.1 | 0.9 | 0.91 | 0.9 | < 10 | 1.031422 | 1.218717 | 1.18 | 1 | [6 empty] | 1.002134
| 1 | 5 | 0.4 | 2.82 | 1.3 | 1.1 | 0.9 | 0.9 | 0.8 | < 10 | 1.050908 | 1.2243 | 1.52 | 1 | [6 empty] | 56
| 1 | 6 | 0.4 | 2.75 | 1.5 | 1.1 | 0.9 | 0.85 | 0.9 | < 10 | 1.004681 | 1.074122 | 1.21 | 0.9
| Mean |  | 0.4166667 | 2.78 | 1.466667 | 0.9833333 | 0.9 | 0.895 | 0.8833333 |  | 1.023568 | 1.164103 | 1.282 | 0.9333333
| Median |  | 0.4 | 2.78 | 1.5 | 1.05 | 0.9 | 0.9 | 0.9 |  | 1.024647 | 1.172423 | 1.246 | 0.9
| Std Dev. |  | 0.07527727 | 0.1216553 | 0.1032796 | 0.1602082 | 0 | 0.02258318 | 0.07527727 |  | 0.01737392 | 0.1115797 | 0.1470238 | 0.05163978
| Rel.Std.Dev. |  | 18.07% | 4.376% | 7.042% | 16.29% | 0% | 2.523% | 8.522% |  | 1.697% | 9.585% | 11.47% | 5.533%
| PDM3 |  | -58.42% | 177.4% | 46.35% | -1.876% | -10.19% | -10.69% | -11.85% |  | 2.139% | 16.16% | 27.93% | -6.865%
| Z-Score (Absolute) |  | 2.82 | 8.53 | 2.22 | 0.1 | 0.5 | 0.52 | 0.58 | 19.2 | 0.1 | 0.77 | 1.34 | 0.34
| Analytical results for Tb in OREAS 114 (Certified Value 0.52 ppm) | [19 empty] | Certified
Tb | Round | Replicate | Lab | Lab | Lab | Lab | Lab | Lab | Lab | Lab | Lab | Lab | Lab | [7 empty] | 1
| No | No | 01 | 02 | 03 | 05 | 07 | 09 | 11 | 15 | 17 | 20 | 21 | [7 empty] | ppm
|  |  | PF*OES/MS | PF*MS | PF*MS | PF*OES/MS | PF*MS | BF*MS | PF*MS | PF*OES | BF*OES/MS | PF*MS | PF*MS | [7 empty] | 2
3
| 1 | 1 | 0.5 | 2.93 | 0.5656785 | 0.5 | 0.5 | 0.51 | 0.46 | < 3 | < 1 | 0.54 | 0.56 | [7 empty] | 1
| 1 | 2 | 0.5 | 2.81 | 0.5188958 | 0.5 | 0.4 | 0.5 | 0.51 | < 3 | < 1 | 0.51 | 0.56 | [7 empty] | #N/A
| 1 | 3 | 0.5 | 2.69 | 0.5522936 | 0.4 | 0.5 | 0.53 | 0.54 | < 3 | < 1 | 0.51 | 0.55 | [7 empty] | 16
| 1 | 4 | 0.49 | 2.75 | 0.5497873 | 0.5 | 0.5 | 0.51 | 0.46 | < 3 | < 1 | 0.52 | 0.55 | [7 empty] | 0.5221352
| 1 | 5 | 0.48 | 2.82 | 0.5454066 | 0.5 | 0.5 | 0.53 | 0.52 | < 3 | < 1 | 0.54 | 0.56 | [7 empty] | 57
| 1 | 6 | 0.5 | 2.75 | 0.544806 | 0.5 | 0.5 | 0.5 | 0.5 | < 3 | < 1 | 0.5 | 0.58
| Mean |  | 0.495 | 2.791667 | 0.5461446 | 0.4833333 | 0.4833333 | 0.5133333 | 0.4983333 |  |  | 0.52 | 0.56
| Median |  | 0.5 | 2.78 | 0.547597 | 0.5 | 0.5 | 0.51 | 0.505 |  |  | 0.515 | 0.56
| Std Dev. |  | 0.0083666 | 0.08256311 | 0.01534593 | 0.04082483 | 0.04082483 | 0.0136626 | 0.03250641 |  |  | 0.0167332 | 0.01095445
| Rel.Std.Dev. |  | 1.69% | 2.957% | 2.81% | 8.447% | 8.447% | 2.662% | 6.523% |  |  | 3.218% | 1.956%
| PDM3 |  | -5.197% | 434.7% | 4.598% | -7.431% | -7.431% | -1.686% | -4.559% |  |  | -0.4089% | 7.252%
| Z-Score (Absolute) |  | 0.67 | 61.27 | 0.71 | NA | NA | 0.18 | 0.58 | 26.43 | 0.54 | 0 | 1.08
Results from laboratories 5 and 7 were removed due to their 0.1 ppm reading resolution.
| Analytical results for Te in OREAS 114 (Certified Value 1.86 ppm) | [19 empty] | Certified
Te | Round | Replicate | Lab | Lab | Lab | Lab | Lab | Lab | Lab | Lab | [10 empty] | 1
| No | No | 01 | 02 | 05 | 07 | 11 | 14 | 19 | 21 | [10 empty] | ppm
|  |  | PF*OES/MS | PF*MS | PF*OES/MS | PF*MS | PF*MS | PF*MS | PF*MS | PF*MS | [10 empty] | 2
2
| 1 | 1 | 2 | 5 | 10 | 2 | 1.7 | < 2 | 1.992941 | 2 | [10 empty] | 1
| 1 | 2 | 2 | 5 | 11 | 1 | 1.5 | < 2 | 1.948337 | 2 | [10 empty] | #N/A
| 1 | 3 | 2 | 5 | 12 | 2 | 1.2 | < 2 | 2.210036 | 2 | [10 empty] | 16
| 1 | 4 | 2 | 5 | 12 | 2 | 1.9 | < 2 | 2.142703 | 2 | [10 empty] | 1.862677
| 1 | 5 | 2 | 5 | 10 | 2 | 1.5 | < 2 | 2.001175 | 2 | [10 empty] | 58
| 1 | 6 | 2 | 5 | 10 | 1 | 1.6 | < 2 | 2.18513 | 2
| Mean |  | 2 | 5 | 10.83333 | 1.666667 | 1.566667 |  | 2.080054 | 2
| Median |  | 2 | 5 | 10.5 | 2 | 1.55 |  | 2.071939 | 2
| Std Dev. |  | 0 | 0 | 0.9831921 | 0.5163978 | 0.233809 |  | 0.1122688 | 0
| Rel.Std.Dev. |  | 0% | 0% | 9.076% | 30.98% | 14.92% |  | 5.397% | 0%
| PDM3 |  | 7.372% | 168.4% | 481.6% | -10.52% | -15.89% |  | 11.67% | 7.372%
| Z-Score (Absolute) |  | 0 | 5.28 | 15.54 | 0.59 | 0.76 | 1.76 | 0.14 | 0
| Analytical results for Th in OREAS 114 (Certified Value 9.59 ppm) | [19 empty] | Certified
Th | Round | Replicate | Lab | Lab | Lab | Lab | Lab | Lab | Lab | Lab | Lab | Lab | Lab | Lab | Lab | Lab |  |  |  |  | 1
| No | No | 01 | 02 | 03 | 04 | 05 | 07 | 09 | 11 | 14 | 15 | 17 | 19 | 20 | 21 |  |  |  |  | ppm
|  |  | PF*OES/MS | PF*MS | PF*MS | PF*MS | PF*OES/MS | PF*MS | BF*MS | PF*MS | PF*MS | PF*OES | BF*OES/MS | PF*MS | PF*MS | PF*MS |  |  |  |  | 2
3
| 1 | 1 | 9.4 | 6 | 10.102 | 9.505882 | 9.8 | 9.7 | 9.61 | 8.5 | 9.6 | < 50 | 9.779186 | 8.887092 | 9.3 | 9.7 |  |  |  |  | 1
| 1 | 2 | 9.9 | 5 | 10.47424 | 9.494862 | 10.2 | 6.7 | 9.4 | 8.7 | 9.3 | < 50 | 9.62713 | 8.812381 | 9.2 | 9.7 |  |  |  |  | #N/A
| 1 | 3 | 9.6 | 5 | 10.49132 | 9.529058 | 9.6 | 9.4 | 9.12 | 8.6 | 9.1 | < 50 | 9.665836 | 9.88223 | 9.3 | 9.8 |  |  |  |  | 16
| 1 | 4 | 9.4 | 5 | 10.66764 | 9.511565 | 9.6 | 9.6 | 9.57 | 8.5 | 9.6 | < 50 | 10.1177 | 9.241455 | 9.1 | 10 |  |  |  |  | 9.589426
| 1 | 5 | 9.5 | 5 | 10.19291 | 9.475354 | 9.4 | 9.7 | 9.47 | 9.2 | 9.4 | < 50 | 10.00885 | 9.722572 | 9.4 | 9.9 |  |  |  |  | 59
| 1 | 6 | 9.4 | 6 | 9.898642 | 9.539972 | 10.1 | 9.7 | 9.51 | 8.6 | 9 | < 50 | 9.37968 | 8.594556 | 9 | 9.6
| Mean |  | 9.533333 | 5.333333 | 10.30446 | 9.509449 | 9.783333 | 9.133333 | 9.446667 | 8.683333 | 9.333333 |  | 9.763064 | 9.190048 | 9.216667 | 9.783333
| Median |  | 9.45 | 5 | 10.33358 | 9.508723 | 9.7 | 9.65 | 9.49 | 8.6 | 9.35 |  | 9.722511 | 9.064273 | 9.25 | 9.75
| Std Dev. |  | 0.1966384 | 0.5163978 | 0.2876677 | 0.02327502 | 0.3125167 | 1.197776 | 0.1762574 | 0.2639444 | 0.2503331 |  | 0.2688309 | 0.5204547 | 0.147196 | 0.147196
| Rel.Std.Dev. |  | 2.063% | 9.682% | 2.792% | 0.2448% | 3.194% | 13.11% | 1.866% | 3.04% | 2.682% |  | 2.754% | 5.663% | 1.597% | 1.505%
| PDM3 |  | -0.5849% | -44.38% | 7.456% | -0.834% | 2.022% | -4.756% | -1.489% | -9.449% | -2.671% |  | 1.811% | -4.165% | -3.887% | 2.022%
| Z-Score (Absolute) |  | 0.06 | NA | 1.96 | 0 | 0.67 | 0.93 | 0.15 | 2.03 | 0.43 | 38.14 | 0.62 | 0.79 | 0.72 | 0.67
Results from laboratory 2 were removed due to their 1 ppm reading resolution.
| Analytical results for Ti in OREAS 114 (Certified Value 0.112 wt.%) | [19 empty] | Certified
Ti | Round | Replicate | Lab | Lab | Lab | Lab | Lab | Lab | Lab | Lab | Lab | Lab | Lab | Lab | Lab | Lab | Lab | Lab | Lab | Lab | 1
| No | No | 01 | 02 | 03 | 04 | 05 | 06 | 07 | 09 | 10 | 11 | 12 | 13 | 14 | 15 | 17 | 19 | 20 | 21 | wt.%
|  |  | PF*OES/MS | PF*MS | PF*OES | PF*OES | PF*OES/MS | PF*OES | PF*OES | BF*MS | PF*OES | PF*MS | PF*OES | PF*OES | PF*OES | PF*OES | BF*OES/MS | PF*OES | PF*MS | PF*OES | 3
3
| 1 | 1 | 0.11 | 0.12 | 0.1106383 | 0.1142458 | 0.11 | 0.11 | 0.09 | 0.12 | 0.108 | 0.114 | 0.162 | 0.114 | 0.11 | 0.1382 | 0.1154204 | 0.1103082 | 0.1054 | 0.12 | 1
| 1 | 2 | 0.11 | 0.12 | 0.1099273 | 0.1135087 | 0.11 | 0.12 | 0.06 | 0.12 | 0.114 | 0.112 | 0.24 | 0.114 | 0.11 | 0.1224 | 0.1153604 | 0.09848721 | 0.1079 | 0.11 | #N/A
| 1 | 3 | 0.11 | 0.12 | 0.1097233 | 0.1137066 | 0.11 | 0.12 | 0.11 | 0.12 | 0.108 | 0.113 | 0.198 | 0.108 | 0.11 | 0.1216 | 0.1116245 | 0.1136704 | 0.1054 | 0.11 | 16
| 1 | 4 | 0.11 | 0.12 | 0.1094953 | 0.113377 | 0.11 | 0.12 | 0.11 | 0.12 | 0.114 | 0.112 | 0.12 | 0.114 | 0.12 | 0.1191 | 0.1093507 | 0.1175051 | 0.1062 | 0.11 | 0.1117932
| 1 | 5 | 0.11 | 0.12 | 0.1094713 | 0.1136063 | 0.11 | 0.12 | 0.1 | 0.12 | 0.114 | 0.11 | 0.168 | 0.114 | 0.11 | 0.1225 | 0.1129062 | 0.1126078 | 0.1089 | 0.11 | 60
| 1 | 6 | 0.11 | 0.13 | 0.1097313 | 0.113004 | 0.11 | 0.12 | 0.11 | 0.12 | 0.114 | 0.11 | 0.192 | 0.108 | 0.11 | 0.1301 | 0.1130297 | 0.1013243 | 0.1076 | 0.12
| Mean |  | 0.11 | 0.1216667 | 0.1098312 | 0.1135747 | 0.11 | 0.1183333 | 0.09666667 | 0.12 | 0.112 | 0.1118333 | 0.18 | 0.112 | 0.1116667 | 0.12565 | 0.1129486 | 0.1089838 | 0.1069 | 0.1133333
| Median |  | 0.11 | 0.12 | 0.1097273 | 0.1135575 | 0.11 | 0.12 | 0.105 | 0.12 | 0.114 | 0.112 | 0.18 | 0.114 | 0.11 | 0.12245 | 0.1129679 | 0.111458 | 0.1069 | 0.11
| Std Dev. |  | 0 | 0.004082483 | 0.000430029 | 0.0004093681 | 0 | 0.004082483 | 0.01966384 | 0 | 0.003098387 | 0.001602082 | 0.04033857 | 0.003098387 | 0.004082483 | 0.007170704 | 0.002307927 | 0.007460694 | 0.001447757 | 0.005163978
| Rel.Std.Dev. |  | 0% | 3.355% | 0.3915% | 0.3604% | 0% | 3.45% | 20.34% | 0% | 2.766% | 1.433% | 22.41% | 2.766% | 3.656% | 5.707% | 2.043% | 6.846% | 1.354% | 4.556%
| PDM3 |  | -1.604% | 8.832% | -1.755% | 1.594% | -1.604% | 5.85% | -13.53% | 7.341% | 0.185% | 0.03588% | 61.01% | 0.185% | -0.1132% | 12.4% | 1.034% | -2.513% | -4.377% | 1.378%
| Z-Score (Absolute) |  | 0.65 | 3.31 | 0.7 | 0.57 | 0.65 | 2.18 | 5.17 | 2.75 | 0 | 0.02 | 23.04 | 0 | 0.08 | 4.66 | 0.35 | 0.99 | 1.7 | 0.48
| Analytical results for Tl in OREAS 114 (Certified Value 0.52 ppm) | [19 empty] | Certified
Tl | Round | Replicate | Lab | Lab | Lab | Lab | Lab | Lab | Lab | Lab | Lab | Lab | [8 empty] | 1
| No | No | 01 | 02 | 03 | 05 | 07 | 11 | 14 | 19 | 20 | 21 | [8 empty] | ppm
|  |  | PF*OES/MS | PF*MS | PF*MS | PF*OES/MS | PF*MS | PF*MS | PF*MS | PF*MS | PF*MS | PF*MS | [8 empty] | 2
3
| 1 | 1 | 0.6 | < 0.5 | 0.1332101 | 0.6 | 0.6 | 0.51 | 0.6 | 0.5543918 | < 0.5 | 0.5 | [8 empty] | 1
| 1 | 2 | < 0.5 | < 0.5 | 0.1393863 | 0.4 | < 0.5 | 0.49 | 0.5 | 0.5642336 | < 0.5 | 0.5 | [8 empty] | #N/A
| 1 | 3 | 0.6 | < 0.5 | 0.1189417 | 0.6 | 0.6 | 0.56 | 0.6 | 0.5340774 | < 0.5 | 0.5 | [8 empty] | 16
| 1 | 4 | < 0.5 | 0.5 | 0.1222459 | 0.5 | 0.6 | 0.46 | 0.6 | 0.5176642 | < 0.5 | 0.5 | [8 empty] | 0.5191722
| 1 | 5 | 0.6 | < 0.5 | 0.1416563 | 0.5 | 0.6 | 0.53 | 0.5 | 0.5052819 | < 0.5 | 0.5 | [8 empty] | 61
| 1 | 6 | 0.6 | < 0.5 | 0.111144 | 0.5 | 0.6 | 0.46 | 0.6 | 0.5045487 | < 0.5 | 0.5
| Mean |  | 0.6 | 0.5 | 0.127764 | 0.5166667 | 0.6 | 0.5016667 | 0.5666667 | 0.5300329 |  | 0.5
| Median |  | 0.6 | 0.5 | 0.127728 | 0.5 | 0.6 | 0.5 | 0.6 | 0.5258708 |  | 0.5
| Std Dev. |  | 0 |  | 0.01218393 | 0.07527727 | 0 | 0.03970726 | 0.05163978 | 0.02527625 |  | 0
| Rel.Std.Dev. |  | 0% |  | 9.536% | 14.57% | 0% | 7.915% | 9.113% | 4.769% |  | 0%
| PDM3 |  | 15.57% | -3.693% | -75.39% | -0.4826% | 15.57% | -3.372% | 9.148% | 2.092% |  | -3.693%
| Z-Score (Absolute) |  | 0.34 | 4.03 | 7.18 | 0.3 | 0.79 | 0.02 | 1.27 | 0.56 | 4.83 | 0.02
| Analytical results for Tm in OREAS 114 (Certified Value 0.11 ppm) | [19 empty] | Certified
Tm | Round | Replicate | Lab | Lab | Lab | Lab | Lab | Lab | Lab | Lab | Lab | Lab | Lab | [7 empty] | 1
| No | No | 01 | 02 | 03 | 05 | 07 | 09 | 11 | 15 | 17 | 20 | 21 | [7 empty] | ppm
|  |  | PF*OES/MS | PF*MS | PF*MS | PF*OES/MS | PF*MS | BF*MS | PF*MS | PF*OES | BF*OES/MS | PF*MS | PF*MS | [7 empty] | 2
2
| 1 | 1 | 0.12 | 0.47 | 0.1105552 | < 0.1 | 0.1 | 0.12 | 0.09 | < 2 | < 0.5 | 0.09 | 0.13 | [7 empty] | 1
| 1 | 2 | 0.12 | 0.48 | 0.1151225 | < 0.1 | 0.1 | 0.1 | 0.1 | < 2 | < 0.5 | 0.1 | 0.12 | [7 empty] | 8
| 1 | 3 | 0.12 | 0.49 | 0.1081298 | < 0.1 | < 0.1 | 0.09 | 0.11 | < 2 | < 0.5 | 0.1 | 0.12 | [7 empty] | 16
| 1 | 4 | 0.12 | 0.46 | 0.1152784 | < 0.1 | 0.1 | 0.1 | 0.1 | < 2 | < 0.6 | 0.09 | 0.13 | [7 empty] | 0.1093164
| 1 | 5 | 0.11 | 0.48 | 0.1208339 | 0.1 | 0.2 | 0.1 | 0.1 | < 2 | < 0.5 | 0.11 | 0.1 | [7 empty] | 62
| 1 | 6 | 0.12 | 0.45 | 0.1054689 | < 0.1 | 0.1 | 0.12 | 0.1 | < 2 | < 0.5 | 0.1 | 0.13
| Mean |  | 0.1183333 | 0.4716667 | 0.1125648 | 0.1 | 0.12 | 0.105 | 0.1 |  |  | 0.09833333 | 0.1216667
| Median |  | 0.12 | 0.475 | 0.1128388 | 0.1 | 0.1 | 0.1 | 0.1 |  |  | 0.1 | 0.125
| Std Dev. |  | 0.004082483 | 0.0147196 | 0.005591813 |  | 0.04472136 | 0.01224745 | 0.006324555 |  |  | 0.007527727 | 0.01169045
| Rel.Std.Dev. |  | 3.45% | 3.121% | 4.968% |  | 37.27% | 11.66% | 6.325% |  |  | 7.655% | 9.609%
| PDM3 |  | 8.249% | 331.5% | 2.972% | -8.522% | 9.773% | -3.948% | -8.522% |  |  | -10.05% | 11.3%
| Z-Score (Absolute) |  | 0 | 13 | 0.21 | NA | NA | 0.49 | 0.67 | 32.43 | 5.15 | 0.74 | 0.12
Results from laboratories 5 and 7 were removed due to their 0.1 ppm reading resolution.
| Analytical results for U in OREAS 114 (Certified Value 3.58 ppm) | [19 empty] | Certified
U | Round | Replicate | Lab | Lab | Lab | Lab | Lab | Lab | Lab | Lab | Lab | Lab | Lab | Lab | Lab | [5 empty] | 1
| No | No | 01 | 02 | 03 | 05 | 07 | 09 | 11 | 14 | 15 | 17 | 19 | 20 | 21 | [5 empty] | ppm
|  |  | PF*OES/MS | PF*MS | PF*MS | PF*OES/MS | PF*MS | BF*MS | PF*MS | PF*MS | PF*OES | BF*OES/MS | PF*MS | PF*MS | PF*MS | [5 empty] | 2
3
| 1 | 1 | 3.4 | < 0.5 | 3.722947 | 3.5 | 3.8 | 3.69 | 3.3 | 3.6 | < 50 | 3.826555 | 3.493733 | 3.59 | 3.73 | [5 empty] | 1
| 1 | 2 | 3.5 | < 0.5 | 4.87871 | 3.5 | 2.7 | 3.69 | 3.4 | 3.5 | < 50 | 3.51379 | 3.440642 | 3.46 | 3.65 | [5 empty] | #N/A
| 1 | 3 | 3.5 | < 0.5 | 4.779138 | 3.2 | 3.8 | 3.55 | 3.3 | 3.6 | < 50 | 3.887435 | 3.586241 | 3.48 | 3.71 | [5 empty] | 16
| 1 | 4 | 3.5 | < 0.5 | 4.425018 | 3.4 | 3.8 | 3.77 | 3.2 | 3.5 | < 50 | 4.058799 | 3.870541 | 3.47 | 3.74 | [5 empty] | 3.577836
| 1 | 5 | 3.6 | < 0.5 | 3.577321 | 3.3 | 3.9 | 3.73 | 3.4 | 3.5 | < 50 | 3.938714 | 3.729599 | 3.43 | 3.66 | [5 empty] | 63
| 1 | 6 | 3.5 | < 0.5 | 3.729266 | 3.4 | 3.8 | 3.6 | 3.2 | 3.6 | < 50 | 3.757344 | 3.276787 | 3.39 | 3.63
| Mean |  | 3.5 |  | 4.1854 | 3.383333 | 3.633333 | 3.671667 | 3.3 | 3.55 |  | 3.83044 | 3.566257 | 3.47 | 3.686667
| Median |  | 3.5 |  | 4.077142 | 3.4 | 3.8 | 3.69 | 3.3 | 3.55 |  | 3.856995 | 3.539987 | 3.465 | 3.685
| Std Dev. |  | 0.06324555 |  | 0.5800518 | 0.1169045 | 0.4589844 | 0.0820772 | 0.08944272 | 0.05477226 |  | 0.1858738 | 0.2118963 | 0.06723095 | 0.04589844
| Rel.Std.Dev. |  | 1.807% |  | 13.86% | 3.455% | 12.63% | 2.235% | 2.71% | 1.543% |  | 4.853% | 5.942% | 1.937% | 1.245%
| PDM3 |  | -2.176% |  | 16.98% | -5.436% | 1.551% | 2.623% | -7.765% | -0.778% |  | 7.06% | -0.3236% | -3.014% | 3.042%
| Z-Score (Absolute) |  | 0.37 | 18.57 | 3.47 | 1.02 | 0.38 | 0.59 | 1.49 | 0.09 | 120.03 | 1.48 | 0 | 0.54 | 0.67
| Analytical results for V in OREAS 114 (Certified Value 37.7 ppm) | [19 empty] | Certified
V | Round | Replicate | Lab | Lab | Lab | Lab | Lab | Lab | Lab | Lab | Lab | Lab | Lab | Lab | Lab | Lab |  |  |  |  | 1
| No | No | 01 | 02 | 03 | 04 | 05 | 06 | 07 | 09 | 11 | 14 | 15 | 19 | 20 | 21 |  |  |  |  | ppm
|  |  | PF*OES/MS | PF*MS | PF*OES | PF*OES | PF*OES/MS | PF*OES | PF*OES | BF*MS | PF*MS | PF*OES | PF*OES | PF*OES | PF*MS | PF*OES |  |  |  |  | 1
2
| 1 | 1 | 40 | 41 | 33.44 | 37.73312 | 40 | < 50 | < 50 | 40 | 37 | 35 | 38 | 29.63909 | 36 | 38 |  |  |  |  | 1
| 1 | 2 | 40 | 40 | 32.83 | 37.20449 | 39 | < 50 | 55 | 41 | 38 | 36 | 38 | 38.30614 | 37 | 38 |  |  |  |  | #N/A
| 1 | 3 | 40 | 42 | 32.15 | 37.77173 | 41 | < 50 | 73 | 40 | 38 | 35 | 39 | 30.95953 | 36 | 38 |  |  |  |  | 16
| 1 | 4 | 40 | 41 | 31.58 | 37.38973 | 41 | < 50 | 76 | 42 | 39 | 36 | 40 | 36.20729 | 36 | 39 |  |  |  |  | 37.69927
| 1 | 5 | 40 | 41 | 33.59 | 37.45915 | 40 | < 50 | 68 | 41 | 39 | 33 | 39 | 31.86548 | 38 | 38 |  |  |  |  | 64
| 1 | 6 | 40 | 42 | 33.76 | 37.16961 | 40 | < 50 | 74 | 41 | 40 | 34 | 36 | 34.29243 | 36 | 38
| Mean |  | 40 | 41.16667 | 32.89167 | 37.45464 | 40.16667 |  | 69.2 | 40.83333 | 38.5 | 34.83333 | 38.33333 | 33.54499 | 36.5 | 38.16667
| Median |  | 40 | 41 | 33.135 | 37.42444 | 40 |  | 73 | 41 | 38.5 | 35 | 38.5 | 33.07896 | 36 | 38
| Std Dev. |  | 0 | 0.7527727 | 0.8736914 | 0.2554002 | 0.7527727 |  | 8.467585 | 0.7527727 | 1.048809 | 1.169045 | 1.36626 | 3.318927 | 0.83666 | 0.4082483
| Rel.Std.Dev. |  | 0% | 1.829% | 2.656% | 0.6819% | 1.874% |  | 12.24% | 1.844% | 2.724% | 3.356% | 3.564% | 9.894% | 2.292% | 1.07%
| PDM3 |  | 6.103% | 9.198% | -12.75% | -0.6489% | 6.545% |  | 83.56% | 8.313% | 2.124% | -7.602% | 1.682% | -11.02% | -3.181% | 1.24%
| Z-Score (Absolute) |  | 0.52 | 0.87 | 1.61 | 0.24 | 0.57 | 3.97 | 7.07 | 0.77 | 0.07 | 1.02 | 0.02 | 1.41 | 0.52 | 0.02
| Analytical results for W in OREAS 114 (Certified Value 2.39 ppm) | [19 empty] | Certified
W | Round | Replicate | Lab | Lab | Lab | Lab | Lab | Lab | Lab | Lab | Lab | Lab | Lab | Lab | Lab | [5 empty] | 1
| No | No | 01 | 02 | 05 | 06 | 07 | 09 | 11 | 14 | 15 | 17 | 19 | 20 | 21 | [5 empty] | ppm
|  |  | PF*OES/MS | PF*MS | PF*OES/MS | PF*OES | PF*MS | BF*MS | PF*MS | PF*MS | PF*OES | BF*OES/MS | PF*MS | PF*MS | PF*MS | [5 empty] | 2
2
| 1 | 1 | 3 | 11 | 2.6 | < 100 | 2 | 2.5 | 3.4 | 2 | 34 | < 5 | 2.100597 | 2.14 | 2 | [5 empty] | 1
| 1 | 2 | 2 | 11 | 4 | < 100 | 2 | 2.9 | 2.4 | 2 | < 20 | < 5 | 1.965677 | 2.14 | 2 | [5 empty] | #N/A
| 1 | 3 | 2 | 11 | 2.7 | < 100 | 3 | 2.5 | 2.3 | 3 | 26 | < 5 | 2.287718 | 2.15 | 2 | [5 empty] | 16
| 1 | 4 | 2 | 11 | 3.8 | < 100 | 4 | 2.5 | 2.3 | 3 | 44 | < 5 | 2.02896 | 2.04 | 2 | [5 empty] | 2.393493
| 1 | 5 | 2 | 10 | 7.3 | < 100 | 3 | 2.7 | 2.5 | 4 | 97 | < 5 | 2.207323 | 2.24 | 2 | [5 empty] | 65
| 1 | 6 | 2 | 11 | 2.2 | < 100 | 3 | 2.6 | 2.1 | 3 | 47 | < 5 | 1.854524 | 2.08 | 2
| Mean |  | 2.166667 | 10.83333 | 3.766667 |  | 2.833333 | 2.616667 | 2.5 | 2.833333 | 49.6 |  | 2.074133 | 2.131667 | 2
| Median |  | 2 | 11 | 3.25 |  | 3 | 2.55 | 2.35 | 3 | 44 |  | 2.064779 | 2.14 | 2
| Std Dev. |  | 0.4082483 | 0.4082483 | 1.870472 |  | 0.7527727 | 0.1602082 | 0.4604346 | 0.7527727 | 27.77229 |  | 0.1588016 | 0.06823977 | 0
| Rel.Std.Dev. |  | 18.84% | 3.768% | 49.66% |  | 26.57% | 6.123% | 18.42% | 26.57% | 55.99% |  | 7.656% | 3.201% | 0%
| PDM3 |  | -9.477% | 352.6% | 57.37% |  | 18.38% | 9.324% | 4.45% | 18.38% | 1972% |  | -13.34% | -10.94% | -16.44%
| Z-Score (Absolute) |  | NA | NA | 1.79 | 70.24 | NA | 0.09 | 0.09 | NA | 59.88 | 0.09 | 0.72 | 0.63 | NA
Results from laboratories 1, 2, 7, 14 and 21 were removed due to their 1 ppm reading resolution.
| Analytical results for Y in OREAS 114 (Certified Value 11.3 ppm) | [19 empty] | Certified
Y | Round | Replicate | Lab | Lab | Lab | Lab | Lab | Lab | Lab | Lab | Lab | Lab | Lab | Lab | Lab | Lab |  |  |  |  | 1
| No | No | 01 | 02 | 03 | 04 | 05 | 07 | 09 | 11 | 14 | 15 | 17 | 19 | 20 | 21 |  |  |  |  | ppm
|  |  | PF*OES/MS | PF*MS | PF*MS | PF*MS | PF*OES/MS | PF*MS | BF*MS | PF*MS | PF*MS | PF*OES | BF*OES/MS | PF*MS | PF*MS | PF*MS |  |  |  |  | 1
2
| 1 | 1 | 11.6 | 8.2 | 10.66984 | 10.35611 | 12 | 11.2 | 12.6 | 11.2 | 11.9 | 12 | 10.92761 | 11.07254 | 10.79 | 11.9 |  |  |  |  | 1
| 1 | 2 | 11.7 | 9.1 | 11.13634 | 10.36608 | 11.7 | 8.1 | 12 | 10.9 | 12 | 10 | 12.24301 | 10.76253 | 11.03 | 11.8 |  |  |  |  | #N/A
| 1 | 3 | 11.6 | 8.9 | 11.09174 | 10.37125 | 11.4 | 11.5 | 12.4 | 10.8 | 12 | 10 | 17.02907 | 11.00725 | 10.5 | 11.6 |  |  |  |  | 16
| 1 | 4 | 11.8 | 8.9 | 11.0335 | 10.39249 | 11.4 | 10.8 | 12.9 | 11 | 12.1 | 10 | 12.96875 | 11.80835 | 10.83 | 11.9 |  |  |  |  | 11.28654
| 1 | 5 | 11.7 | 8.7 | 10.39756 | 10.41702 | 11.4 | 11.4 | 13.2 | 11.3 | 11.9 | 11 | 14.4851 | 11.67464 | 11.03 | 11.7 |  |  |  |  | 66
| 1 | 6 | 11.6 | 8.7 | 10.6284 | 10.35917 | 11.6 | 11.6 | 12.4 | 10.5 | 12.1 | 10 | 12.84811 | 10.37634 | 10.33 | 11.8
| Mean |  | 11.66667 | 8.75 | 10.82623 | 10.37702 | 11.58333 | 10.76667 | 12.58333 | 10.95 | 12 | 10.5 | 13.41694 | 11.11694 | 10.75167 | 11.78333
| Median |  | 11.65 | 8.8 | 10.85167 | 10.36866 | 11.5 | 11.3 | 12.5 | 10.95 | 12 | 10 | 12.90843 | 11.03989 | 10.81 | 11.8
| Std Dev. |  | 0.08164966 | 0.3082207 | 0.3023174 | 0.02344321 | 0.2401388 | 1.336663 | 0.4215052 | 0.2880972 | 0.08944272 | 0.83666 | 2.111292 | 0.5435409 | 0.284142 | 0.1169045
| Rel.Std.Dev. |  | 0.6999% | 3.523% | 2.792% | 0.2259% | 2.073% | 12.41% | 3.35% | 2.631% | 0.7454% | 7.968% | 15.74% | 4.889% | 2.643% | 0.9921%
| PDM3 |  | 3.368% | -22.47% | -4.078% | -8.058% | 2.63% | -4.606% | 11.49% | -2.982% | 6.321% | -6.969% | 18.88% | -1.503% | -4.739% | 4.402%
| Z-Score (Absolute) |  | 0.72 | 2.6 | 0.24 | 0.75 | 0.63 | 0.3 | 1.77 | 0.1 | 1.1 | 0.61 | 2.72 | 0.1 | 0.32 | 0.85
| Analytical results for Yb in OREAS 114 (Certified Value 0.64 ppm) | [19 empty] | Certified
Yb | Round | Replicate | Lab | Lab | Lab | Lab | Lab | Lab | Lab | Lab | Lab | Lab | Lab | Lab | [6 empty] | 1
| No | No | 01 | 02 | 03 | 04 | 05 | 07 | 09 | 11 | 15 | 17 | 20 | 21 | [6 empty] | ppm
|  |  | PF*OES/MS | PF*MS | PF*MS | PF*MS | PF*OES/MS | PF*MS | BF*MS | PF*MS | PF*OES | BF*OES/MS | PF*MS | PF*MS | [6 empty] | 2
2
| 1 | 1 | 0.6 | 13.1 | 0.6221894 | 0.7143188 | 0.5 | 0.7 | 0.57 | 0.68 | < 2 | < 2.5 | 0.6 | 0.7 | [6 empty] | 1
| 1 | 2 | 0.6 | 12.9 | 0.685922 | 0.7416491 | 0.6 | 0.6 | 0.62 | 0.63 | < 2 | < 2.5 | 0.6 | 0.7 | [6 empty] | #N/A
| 1 | 3 | 0.6 | 12.9 | 0.6505817 | 0.708263 | 0.5 | 0.6 | 0.61 | 0.67 | < 2 | < 2.5 | 0.6 | 0.7 | [6 empty] | 16
| 1 | 4 | 0.6 | 12.2 | 0.6741006 | 0.7160429 | 0.5 | 0.7 | 0.72 | 0.72 | < 2 | < 2.5 | 0.6 | 0.6 | [6 empty] | 0.6391207
| 1 | 5 | 0.6 | 13 | 0.7102847 | 0.733865 | 0.5 | 0.7 | 0.63 | 0.66 | < 2 | < 2.5 | 0.6 | 0.6 | [6 empty] | 67
| 1 | 6 | 0.6 | 13.7 | 0.6196857 | 0.7156165 | 0.7 | 0.7 | 0.66 | 0.55 | < 2 | < 2.5 | 0.6 | 0.7
| Mean |  | 0.6 | 12.96667 | 0.6604607 | 0.7216259 | 0.55 | 0.6666667 | 0.635 | 0.6516667 |  |  | 0.6 | 0.6666667
| Median |  | 0.6 | 12.95 | 0.6623411 | 0.7158297 | 0.5 | 0.7 | 0.625 | 0.665 |  |  | 0.6 | 0.7
| Std Dev. |  | 0 | 0.4802777 | 0.03617082 | 0.01303816 | 0.083666 | 0.05163978 | 0.05089204 | 0.05776389 |  |  | 0 | 0.05163978
| Rel.Std.Dev. |  | 0% | 3.704% | 5.477% | 1.807% | 15.21% | 7.746% | 8.014% | 8.864% |  |  | 0% | 7.746%
| PDM3 |  | -6.121% | 1929% | 3.339% | 12.91% | -13.94% | 4.31% | -0.6447% | 1.963% |  |  | -6.121% | 4.31%
| Z-Score (Absolute) |  | 0.7 | 136.42 | 0.03 | 0.64 | 1.26 | 0.03 | 0.32 | 0.13 | 3.73 | 6.5 | 0.7 | 0.03
| Analytical results for Zn in OREAS 114 (Certified Value 200 ppm) | [19 empty] | Certified
Zn | Round | Replicate | Lab | Lab | Lab | Lab | Lab | Lab | Lab | Lab | Lab | Lab | Lab | Lab | Lab | Lab | Lab | Lab | Lab |  | 1
| No | No | 01 | 02 | 03 | 04 | 05 | 06 | 07 | 10 | 11 | 12 | 13 | 14 | 15 | 17 | 19 | 20 | 21 |  | ppm
|  |  | PF*OES/MS | PF*MS | PF*OES | PF*OES | PF*OES/MS | PF*OES | PF*OES | PF*OES | PF*MS | PF*OES | PF*OES | PF*OES | PF*OES | BF*OES/MS | PF*OES | PF*MS | PF*OES |  | 0
0
| 1 | 1 | 200 | 207 | 115.8613 | 217.977 | 230 | 200 | 210 | 190 | 190 | 190 | 150 | 217 | 219 | 207.2522 | 166.369 | 195 | 198 |  | 1
| 1 | 2 | 190 | 201 | 116.8837 | 218.621 | 190 | 220 | 145 | 170 | 210 | 190 | 160 | 199 | 221 | 214.5945 | 185.9497 | 196 | 196 |  | #N/A
| 1 | 3 | 200 | 214 | 116.7389 | 217.542 | 230 | 210 | 211 | 180 | 190 | 190 | 160 | 198 | 227 | 206.3345 | 207.762 | 180 | 199 |  | 16
| 1 | 4 | 190 | 203 | 118.0474 | 217.973 | 190 | 210 | 209 | 190 | 190 | 190 | 150 | 196 | 215 | 207.5133 | 187.104 | 190 | 192 |  | 199.8525
| 1 | 5 | 200 | 201 | 116.175 | 218.341 | 210 | 220 | 205 | 230 | 200 | 200 | 160 | 204 | 226 | 207.9391 | 193.0545 | 195 | 196 |  | 68
| 1 | 6 | 200 | 206 | 117.2973 | 217.536 | 210 | 220 | 217 | 220 | 200 | 200 | 150 | 196 | 212 | 205.2645 | 163.3174 | 195 | 199
| Mean |  | 196.6667 | 205.3333 | 116.8339 | 217.9983 | 210 | 213.3333 | 199.5 | 196.6667 | 196.6667 | 193.3333 | 155 | 201.6667 | 220 | 208.1497 | 183.9261 | 191.8333 | 196.6667
| Median |  | 200 | 204.5 | 116.8113 | 217.975 | 210 | 215 | 209.5 | 190 | 195 | 190 | 155 | 198.5 | 220 | 207.3827 | 186.5269 | 195 | 197
| Std Dev. |  | 5.163978 | 4.926121 | 0.7847502 | 0.430865 | 17.88854 | 8.164966 | 26.97962 | 23.3809 | 8.164966 | 5.163978 | 5.477226 | 8.066391 | 5.932959 | 3.298775 | 16.7251 | 6.177918 | 2.65832
| Rel.Std.Dev. |  | 2.626% | 2.399% | 0.6717% | 0.1976% | 8.518% | 3.827% | 13.52% | 11.89% | 4.152% | 2.671% | 3.534% | 4% | 2.697% | 1.585% | 9.093% | 3.22% | 1.352%
| PDM3 |  | -1.594% | 2.742% | -41.54% | 9.08% | 5.077% | 6.745% | -0.1764% | -1.594% | -1.594% | -3.262% | -22.44% | 0.9077% | 10.08% | 4.152% | -7.969% | -4.013% | -1.594%
| Z-Score (Absolute) |  | 0 | 0.67 | 6.21 | 1.66 | 1.04 | 1.3 | 0.22 | 0 | 0 | 0.26 | 3.24 | 0.39 | 1.82 | 0.89 | 0.99 | 0.38 | 0
| Analytical results for Zr in OREAS 114 (Certified Value 182 ppm) | [19 empty] | Certified
Zr | Round | Replicate | Lab | Lab | Lab | Lab | Lab | Lab | [12 empty] | 1
| No | No | 07 | 09 | 15 | 17 | 20 | 21 | [12 empty] | ppm
|  |  | PF*MS | BF*MS | PF*OES | BF*OES/MS | PF*MS | PF*MS | [12 empty] | 0
0
| 1 | 1 | 196 | 221 | 203 | 179.3457 | 181 | 179 | [12 empty] | 1
| 1 | 2 | 137 | 220 | 175 | 180.1371 | 176.6 | 184 | [12 empty] | #N/A
| 1 | 3 | 189 | 211 | 184 | 182.316 | 179.1 | 180 | [12 empty] | 16
| 1 | 4 | 194 | 232 | 178 | 177.8426 | 178.2 | 185 | [12 empty] | 182.2954
| 1 | 5 | 194 | 221 | 182 | 175.4407 | 182.7 | 180 | [12 empty] | 69
| 1 | 6 | 194 | 223 | 182 | 174.9787 | 174.6 | 177
| Mean |  | 184 | 221.3333 | 184 | 178.3435 | 178.7 | 180.8333
| Median |  | 194 | 221 | 182 | 178.5941 | 178.65 | 180
| Std Dev. |  | 23.14303 | 6.713171 | 9.859006 | 2.828473 | 2.929846 | 3.060501
| Rel.Std.Dev. |  | 12.58% | 3.033% | 5.358% | 1.586% | 1.64% | 1.692%
| PDM3 |  | 0.9351% | 21.41% | 0.9351% | -2.168% | -1.972% | -0.802%
| Z-Score (Absolute) |  | 0.4 | 9.9 | 0.4 | 1.04 | 0.95 | 0.4
Note on C17: Z-Scores have been calculated inclusive of individual outliers. In general, laboratory batches are rejected if Z-Score > 2.5.
Note on C35: Z-Scores have been calculated inclusive of individual outliers. In general, laboratory batches are rejected if Z-Score > 2.5.
Note on C53: Z-Scores have been calculated inclusive of individual outliers. In general, laboratory batches are rejected if Z-Score > 2.5.
Note on C72: Z-Scores have been calculated inclusive of individual outliers. In general, laboratory batches are rejected if Z-Score > 2.5.
Note on C90: Z-Scores have been calculated inclusive of individual outliers. In general, laboratory batches are rejected if Z-Score > 2.5.
Note on C108: Z-Scores have been calculated inclusive of individual outliers. In general, laboratory batches are rejected if Z-Score > 2.5.
Note on C126: Z-Scores have been calculated inclusive of individual outliers. In general, laboratory batches are rejected if Z-Score > 2.5.
Note on C145: Z-Scores have been calculated inclusive of individual outliers. In general, laboratory batches are rejected if Z-Score > 2.5.
Note on C164: Z-Scores have been calculated inclusive of individual outliers. In general, laboratory batches are rejected if Z-Score > 2.5.
Note on C182: Z-Scores have been calculated inclusive of individual outliers. In general, laboratory batches are rejected if Z-Score > 2.5.
Note on C200: Z-Scores have been calculated inclusive of individual outliers. In general, laboratory batches are rejected if Z-Score > 2.5.
Note on C219: Z-Scores have been calculated inclusive of individual outliers. In general, laboratory batches are rejected if Z-Score > 2.5.
Note on C237: Z-Scores have been calculated inclusive of individual outliers. In general, laboratory batches are rejected if Z-Score > 2.5.
Note on C255: Z-Scores have been calculated inclusive of individual outliers. In general, laboratory batches are rejected if Z-Score > 2.5.
Note on C273: Z-Scores have been calculated inclusive of individual outliers. In general, laboratory batches are rejected if Z-Score > 2.5.
Note on C292: Z-Scores have been calculated inclusive of individual outliers. In general, laboratory batches are rejected if Z-Score > 2.5.
Note on C311: Z-Scores have been calculated inclusive of individual outliers. In general, laboratory batches are rejected if Z-Score > 2.5.
Note on C330: Z-Scores have been calculated inclusive of individual outliers. In general, laboratory batches are rejected if Z-Score > 2.5.
Note on C348: Z-Scores have been calculated inclusive of individual outliers. In general, laboratory batches are rejected if Z-Score > 2.5.
Note on C366: Z-Scores have been calculated inclusive of individual outliers. In general, laboratory batches are rejected if Z-Score > 2.5.
Note on C384: Z-Scores have been calculated inclusive of individual outliers. In general, laboratory batches are rejected if Z-Score > 2.5.
Note on C402: Z-Scores have been calculated inclusive of individual outliers. In general, laboratory batches are rejected if Z-Score > 2.5.
Note on C420: Z-Scores have been calculated inclusive of individual outliers. In general, laboratory batches are rejected if Z-Score > 2.5.
Note on C439: Z-Scores have been calculated inclusive of individual outliers. In general, laboratory batches are rejected if Z-Score > 2.5.
Note on C457: Z-Scores have been calculated inclusive of individual outliers. In general, laboratory batches are rejected if Z-Score > 2.5.
Note on C475: Z-Scores have been calculated inclusive of individual outliers. In general, laboratory batches are rejected if Z-Score > 2.5.
Note on C493: Z-Scores have been calculated inclusive of individual outliers. In general, laboratory batches are rejected if Z-Score > 2.5.
Note on C511: Z-Scores have been calculated inclusive of individual outliers. In general, laboratory batches are rejected if Z-Score > 2.5.
Note on C530: Z-Scores have been calculated inclusive of individual outliers. In general, laboratory batches are rejected if Z-Score > 2.5.
Note on C548: Z-Scores have been calculated inclusive of individual outliers. In general, laboratory batches are rejected if Z-Score > 2.5.
Note on C566: Z-Scores have been calculated inclusive of individual outliers. In general, laboratory batches are rejected if Z-Score > 2.5.
Note on C584: Z-Scores have been calculated inclusive of individual outliers. In general, laboratory batches are rejected if Z-Score > 2.5.
Note on C602: Z-Scores have been calculated inclusive of individual outliers. In general, laboratory batches are rejected if Z-Score > 2.5.
Note on C620: Z-Scores have been calculated inclusive of individual outliers. In general, laboratory batches are rejected if Z-Score > 2.5.
Note on C639: Z-Scores have been calculated inclusive of individual outliers. In general, laboratory batches are rejected if Z-Score > 2.5.
Note on C657: Z-Scores have been calculated inclusive of individual outliers. In general, laboratory batches are rejected if Z-Score > 2.5.
Note on C675: Z-Scores have been calculated inclusive of individual outliers. In general, laboratory batches are rejected if Z-Score > 2.5.
Note on C693: Z-Scores have been calculated inclusive of individual outliers. In general, laboratory batches are rejected if Z-Score > 2.5.
Note on C711: Z-Scores have been calculated inclusive of individual outliers. In general, laboratory batches are rejected if Z-Score > 2.5.
Note on C729: Z-Scores have been calculated inclusive of individual outliers. In general, laboratory batches are rejected if Z-Score > 2.5.
Note on C747: Z-Scores have been calculated inclusive of individual outliers. In general, laboratory batches are rejected if Z-Score > 2.5.
Note on C765: Z-Scores have been calculated inclusive of individual outliers. In general, laboratory batches are rejected if Z-Score > 2.5.
Note on C783: Z-Scores have been calculated inclusive of individual outliers. In general, laboratory batches are rejected if Z-Score > 2.5.
Note on C801: Z-Scores have been calculated inclusive of individual outliers. In general, laboratory batches are rejected if Z-Score > 2.5.
Note on C819: Z-Scores have been calculated inclusive of individual outliers. In general, laboratory batches are rejected if Z-Score > 2.5.
Note on C838: Z-Scores have been calculated inclusive of individual outliers. In general, laboratory batches are rejected if Z-Score > 2.5.
Note on C856: Z-Scores have been calculated inclusive of individual outliers. In general, laboratory batches are rejected if Z-Score > 2.5.
Note on C874: Z-Scores have been calculated inclusive of individual outliers. In general, laboratory batches are rejected if Z-Score > 2.5.
Note on C892: Z-Scores have been calculated inclusive of individual outliers. In general, laboratory batches are rejected if Z-Score > 2.5.
Note on C911: Z-Scores have been calculated inclusive of individual outliers. In general, laboratory batches are rejected if Z-Score > 2.5.
Note on C929: Z-Scores have been calculated inclusive of individual outliers. In general, laboratory batches are rejected if Z-Score > 2.5.
Note on C948: Z-Scores have been calculated inclusive of individual outliers. In general, laboratory batches are rejected if Z-Score > 2.5.
Note on C966: Z-Scores have been calculated inclusive of individual outliers. In general, laboratory batches are rejected if Z-Score > 2.5.
Note on C984: Z-Scores have been calculated inclusive of individual outliers. In general, laboratory batches are rejected if Z-Score > 2.5.
Note on C1003: Z-Scores have been calculated inclusive of individual outliers. In general, laboratory batches are rejected if Z-Score > 2.5.
Note on C1021: Z-Scores have been calculated inclusive of individual outliers. In general, laboratory batches are rejected if Z-Score > 2.5.
Note on C1039: Z-Scores have been calculated inclusive of individual outliers. In general, laboratory batches are rejected if Z-Score > 2.5.
Note on C1058: Z-Scores have been calculated inclusive of individual outliers. In general, laboratory batches are rejected if Z-Score > 2.5.
Note on C1076: Z-Scores have been calculated inclusive of individual outliers. In general, laboratory batches are rejected if Z-Score > 2.5.
Note on C1094: Z-Scores have been calculated inclusive of individual outliers. In general, laboratory batches are rejected if Z-Score > 2.5.
Note on C1112: Z-Scores have been calculated inclusive of individual outliers. In general, laboratory batches are rejected if Z-Score > 2.5.

## 4-Acid
| Analytical results for Ag in OREAS 114 (Certified Value 0.952 ppm) | [23 empty] | Certified
Ag | Round | Replicate | Lab | Lab | Lab | Lab | Lab | Lab | Lab | Lab | Lab | Lab | Lab | Lab | Lab | Lab | Lab | Lab | Lab | Lab | Lab | Lab | Lab |  | 1
| No | No | 01 | 02 | 03 | 05 | 06 | 07 | 09 | 10 | 11 | 12 | 13 | 14 | 15 | 16 | 17 | 18 | 19 | 20 | 21 | 22 | 24 |  | ppm
|  |  | 4A*MS | 4A*OES | 4A*MS | 4A*OES/MS | 4A*MS | 4A*MS | 4A*OES/MS | 4A*OES/MS | 4A*OES/MS | 4A*OES/MS | 4A*OES/MS | 4A*MS | 4A*OES/MS | 4A*MS | 4A*MS | 4A*MS | 4A*OES | 4A*OES/MS | 4A*MS | 4A*OES/MS | 4A*MS |  | 3
3
| 1 | 1 | 0.9 | 0.8 | 0.6854397 | 1.3 | 1.144 | 1.07 | 1 | 0.93 | 0.95 | 1.18 | 0.97 | 0.99 | 0.92 | 0.9 | 0.9938868 | 0.8050515 | 0.9411546 | 1.01 | 1 | 0.9 | 0.88 |  | 1
| 1 | 2 | 0.9 | 0.84 | 0.7022963 | 1.5 | 1.12 | 1.04 | 1 | 0.99 | 0.92 | 0.97 | 0.96 | 1.01 | 0.94 | 0.8 | 0.9546266 | 0.8915839 | 0.9248327 | 1 | 0.99 | 0.9 | 0.78 |  | 3
| 1 | 3 | 0.9 | 0.82 | 0.718441 | 1.5 | 1.18 | 1.05 | 1 | 0.97 | 0.88 | 1.01 | 0.87 | 1.09 | 0.86 | 0.9 | 0.9813188 | 0.7924317 | 0.9422354 | 1.09 | 0.99 | 0.9 | 0.88 |  | 16
| 1 | 4 | 0.9 | 0.86 | 0.7227293 | 1.4 | 1.159 | 1.03 | 0.96 | 0.99 | 0.86 | 1.02 | 0.97 | 1.03 | 0.92 | 0.9 | 0.9567323 | 0.7831108 | 0.9182159 | 1.03 | 0.99 | 0.9 | 0.89 |  | 0.9519884
| 1 | 5 | 0.9 | 0.85 | 0.6768401 | 1.5 | 1.123 | 1.03 | 1.05 | 0.97 | 0.82 | 0.98 | 0.94 | 1.02 | 0.87 | 0.9 | 0.9961248 | 0.7857813 | 0.9216914 | 0.97 | 1.01 | 0.9 | 0.95 |  | 71
| 1 | 6 | 0.9 | 0.82 | 0.7108371 | 1.4 | 1.113 | 1.02 | 0.91 | 1.02 | 0.89 | 1 | 0.89 | 1.02 | 0.83 | 0.9 | 0.9423155 | 0.7996784 | 0.9298879 | 1.01 | 1 | 0.9 | 0.84
| Mean |  | 0.9 | 0.8316667 | 0.7027639 | 1.433333 | 1.139833 | 1.04 | 0.9866667 | 0.9783333 | 0.8866667 | 1.026667 | 0.9333333 | 1.026667 | 0.89 | 0.8833333 | 0.9708341 | 0.8096063 | 0.9296696 | 1.018333 | 0.9966667 | 0.9 | 0.87
| Median |  | 0.9 | 0.83 | 0.7065667 | 1.45 | 1.1335 | 1.035 | 1 | 0.98 | 0.885 | 1.005 | 0.95 | 1.02 | 0.895 | 0.9 | 0.9690256 | 0.796055 | 0.9273603 | 1.01 | 0.995 | 0.9 | 0.88
| Std Dev. |  | 0 | 0.02228602 | 0.01834095 | 0.08164966 | 0.02605699 | 0.01788854 | 0.04718757 | 0.02994439 | 0.04546061 | 0.07737355 | 0.04320494 | 0.03386247 | 0.04289522 | 0.04082483 | 0.02260897 | 0.04099815 | 0.01008058 | 0.04020779 | 0.008164966 | 0 | 0.05656854
| Rel.Std.Dev. |  | 0% | 2.68% | 2.61% | 5.696% | 2.286% | 1.72% | 4.783% | 3.061% | 5.127% | 7.536% | 4.629% | 3.298% | 4.82% | 4.622% | 2.329% | 5.064% | 1.084% | 3.948% | 0.8192% | 0% | 6.502%
| PDM3 |  | -5.461% | -12.64% | -26.18% | 50.56% | 19.73% | 9.245% | 3.643% | 2.767% | -6.862% | 7.844% | -1.96% | 7.844% | -6.511% | -7.212% | 1.98% | -14.96% | -2.344% | 6.969% | 4.693% | -5.461% | -8.612%
| Z-Score (Absolute) |  | NA | 1.68 | 3.24 | NA | 2.04 | 0.84 | 0.19 | 0.09 | 1.02 | 0.67 | 0.45 | 0.67 | 0.98 | NA | 0 | 1.95 | 0.5 | 0.57 | 0.31 | NA | 1.22
Results from laboratories 1, 5, 16 and 22 were removed due to their 0.1 ppm reading resolution.
| Analytical results for Al in OREAS 114 (Certified Value 6.74 wt.%) | [23 empty] | Certified
Al | Round | Replicate | Lab | Lab | Lab | Lab | Lab | Lab | Lab | Lab | Lab | Lab | Lab | Lab | Lab | Lab | Lab | Lab | Lab | Lab | Lab | Lab | Lab | Lab | 1
| No | No | 01 | 02 | 03 | 04 | 05 | 06 | 07 | 09 | 10 | 11 | 12 | 13 | 14 | 15 | 16 | 17 | 18 | 19 | 20 | 21 | 22 | 24 | wt.%
|  |  | 4A*OES | 4A*OES | 4A*OES | 4A*OES | 4A*OES/MS | 4A*MS | 4A*MS | 4A*OES/MS | 4A*OES/MS | 4A*OES/MS | 4A*OES/MS | 4A*OES/MS | 4A*OES | 4A*OES/MS | 4A*MS | 4A*MS | 4A*MS | 4A*OES | 4A*OES/MS | 4A*OES/MS | 4A*OES/MS | 4A*MS | 2
3
| 1 | 1 | 6.47 | 6.76 | 6.548446 | 6.831928 | 6.16 | 6.94 | 6.6487 | 6.86 | 6.79 | 6.58 | 6.76 | 6.71 | 6.7625 | 6.6263 | 6.43 | 6.836742 | 5.149637 | 7.403917 | 6.24 | 6.67 | 6.51 | 6.7005 | 1
| 1 | 2 | 6.52 | 6.78 | 6.520502 | 6.85128 | 6.14 | 7.27 | 6.7897 | 7.01 | 7.08 | 6.68 | 6.6 | 6.66 | 6.8253 | 6.5133 | 6.36 | 6.833073 | 5.294994 | 6.891596 | 6.18 | 6.73 | 6.44 | 6.7739 | #N/A
| 1 | 3 | 6.41 | 6.82 | 6.535853 | 6.868336 | 6.04 | 7.63 | 6.7524 | 6.94 | 6.7 | 6.82 | 6.86 | 6.68 | 6.8036 | 6.4334 | 6.96 | 6.827557 | 5.067978 | 6.905992 | 6.6 | 6.57 | 6.83 | 6.8195 | 16
| 1 | 4 | 6.39 | 6.73 | 6.546904 | 6.890808 | 6.2 | 7.69 | 6.8087 | 7.08 | 6.79 | 6.5 | 6.77 | 6.92 | 6.805 | 6.6232 | 7.05 | 6.755278 | 5.052378 | 7.128008 | 6.39 | 6.73 | 6.9 | 6.7024 | 6.74295
| 1 | 5 | 6.23 | 6.74 | 6.526491 | 6.885496 | 6.28 | 6.18 | 6.8793 | 6.99 | 6.9 | 7.23 | 6.62 | 6.85 | 6.7811 | 6.4215 | 6.85 | 6.859916 | 5.046375 | 7.403917 | 5.77 | 6.71 | 6.75 | 6.9843 | 72
| 1 | 6 | 6.67 | 6.75 | 6.528008 | 6.878232 | 6.19 | 7.34 | 6.9468 | 6.81 | 6.92 | 6.55 | 6.78 | 6.74 | 6.7325 | 6.2892 | 6.96 | 6.86031 | 5.01737 | 7.20513 | 6.09 | 6.71 | 6.7 | 6.5282
| Mean |  | 6.448333 | 6.763333 | 6.534367 | 6.86768 | 6.168333 | 7.175 | 6.804267 | 6.948333 | 6.863333 | 6.726667 | 6.731667 | 6.76 | 6.785 | 6.484483 | 6.768333 | 6.828813 | 5.104789 | 7.156427 | 6.211667 | 6.686667 | 6.688333 | 6.751467
| Median |  | 6.44 | 6.755 | 6.53193 | 6.873284 | 6.175 | 7.305 | 6.7992 | 6.965 | 6.845 | 6.63 | 6.765 | 6.725 | 6.79235 | 6.47335 | 6.905 | 6.834908 | 5.060178 | 7.166569 | 6.21 | 6.71 | 6.725 | 6.73815
| Std Dev. |  | 0.1464809 | 0.03265986 | 0.01142211 | 0.02241096 | 0.07909909 | 0.5574495 | 0.103023 | 0.09988327 | 0.1333667 | 0.271416 | 0.1008795 | 0.1029563 | 0.03360881 | 0.1303048 | 0.2968782 | 0.03859906 | 0.1032913 | 0.2273918 | 0.2808143 | 0.06121002 | 0.1801573 | 0.1511266
| Rel.Std.Dev. |  | 2.272% | 0.4829% | 0.1748% | 0.3263% | 1.282% | 7.769% | 1.514% | 1.438% | 1.943% | 4.035% | 1.499% | 1.523% | 0.4953% | 2.009% | 4.386% | 0.5652% | 2.023% | 3.177% | 4.521% | 0.9154% | 2.694% | 2.238%
| PDM3 |  | -4.369% | 0.3023% | -3.093% | 1.85% | -8.522% | 6.407% | 0.9094% | 3.046% | 1.785% | -0.2415% | -0.1673% | 0.2529% | 0.6236% | -3.833% | 0.3764% | 1.273% | -24.29% | 6.132% | -7.879% | -0.8347% | -0.81% | 0.1263%
| Z-Score (Absolute) |  | 2.29 | 0.06 | 1.65 | 0.84 | 4.38 | 3.13 | 0.36 | 1.44 | 0.8 | 0.22 | 0.18 | 0.03 | 0.22 | 2.02 | 0.09 | 0.55 | 12.32 | 2.99 | 4.06 | 0.52 | 0.5 | 0.03
| Analytical results for As in OREAS 114 (Certified Value 17.5 ppm) | [23 empty] | Certified
As | Round | Replicate | Lab | Lab | Lab | Lab | Lab | Lab | Lab | Lab | Lab | Lab | Lab | Lab | Lab | Lab | Lab | Lab | Lab | Lab | Lab | Lab | Lab |  | 1
| No | No | 01 | 02 | 03 | 05 | 06 | 07 | 09 | 10 | 11 | 12 | 13 | 14 | 15 | 16 | 17 | 18 | 19 | 20 | 21 | 22 | 24 |  | ppm
|  |  | 4A*MS | 4A*MS | 4A*OES | 4A*OES/MS | 4A*MS | 4A*OES | 4A*OES/MS | 4A*OES/MS | 4A*OES/MS | 4A*OES/MS | 4A*OES/MS | 4A*MS | 4A*OES/MS | 4A*MS | 4A*MS | 4A*MS | 4A*OES | 4A*OES/MS | 4A*MS | 4A*OES/MS | 4A*MS |  | 1
2
| 1 | 1 | 17 | 14.8 | 9293.721 | 11.9 | 17.1 | 17 | 17.6 | 15.4 | 17.7 | 18.4 | 15.9 | 17.5 | 18.4 | 19 | 18.55397 | 21.41063 | 16.17088 | 30 | 18 | 3.1 | 17.4 |  | 1
| 1 | 2 | 18 | 14.9 | 9227.296 | 12 | 18.1 | 17 | 16.8 | 17.8 | 19 | 18 | 16.4 | 17.2 | 18.9 | 17 | 17.17793 | 21.47391 | 17.31113 | 32 | 19 | 3.8 | 17.5 |  | #N/A
| 1 | 3 | 17 | 14.8 | 9654.086 | 10.8 | 18.4 | 17 | 17.6 | 16.6 | 19.7 | 18.9 | 15.5 | 17.2 | 18.7 | 19 | 17.94826 | 20.5626 | 16.60137 | 35 | 18 | 4.1 | 17.6 |  | 16
| 1 | 4 | 18 | 14.8 | 9211.223 | 10.9 | 18 | 17 | 19.3 | 16.8 | 18.2 | 18.9 | 16.4 | 17.1 | 19.1 | 19 | 17.53496 | 23.62618 | 16.30616 | 37 | 19 | 3.5 | 17.6 |  | 17.47261
| 1 | 5 | 17 | 14.9 | 9366.286 | 10 | 17.9 | 16 | 17.9 | 17 | 16.4 | 18.4 | 16.4 | 17.3 | 18.3 | 18 | 17.58357 | 22.46889 | 17.66523 | 27 | 18 | 4.6 | 18.1 |  | 73
| 1 | 6 | 18 | 14.9 | 9325.281 | 11.2 | 18.5 | 18 | 17 | 17.2 | 18.6 | 18.2 | 16.1 | 17.9 | 18.1 | 19 | 18.14603 | 22.72343 | 16.91068 | 29 | 18 | 5.9 | 17
| Mean |  | 17.5 | 14.85 | 9346.315 | 11.13333 | 18 | 17 | 17.7 | 16.8 | 18.26667 | 18.46667 | 16.11667 | 17.36667 | 18.58333 | 18.5 | 17.82412 | 22.04427 | 16.82757 | 31.66667 | 18.33333 | 4.166667 | 17.53333
| Median |  | 17.5 | 14.85 | 9309.501 | 11.05 | 18.05 | 17 | 17.6 | 16.9 | 18.4 | 18.4 | 16.25 | 17.25 | 18.55 | 19 | 17.76592 | 21.9714 | 16.75602 | 31 | 18 | 3.95 | 17.55
| Std Dev. |  | 0.5477226 | 0.05477226 | 161.7068 | 0.7474401 | 0.497996 | 0.6324555 | 0.8854377 | 0.8 | 1.141344 | 0.3669696 | 0.3656045 | 0.294392 | 0.381663 | 0.83666 | 0.4920879 | 1.101467 | 0.582527 | 3.777124 | 0.5163978 | 0.9912954 | 0.3559026
| Rel.Std.Dev. |  | 3.13% | 0.3688% | 1.73% | 6.714% | 2.767% | 3.72% | 5.002% | 4.762% | 6.248% | 1.987% | 2.268% | 1.695% | 2.054% | 4.522% | 2.761% | 4.997% | 3.462% | 11.93% | 2.817% | 23.79% | 2.03%
| PDM3 |  | 0.1568% | -15.01% | 53391% | -36.28% | 3.018% | -2.705% | 1.301% | -3.849% | 4.545% | 5.689% | -7.76% | -0.6063% | 6.357% | 5.88% | 2.012% | 26.16% | -3.692% | 81.24% | 4.926% | -76.15% | 0.3476%
| Z-Score (Absolute) |  | 0.17 | 2.4 | 7862.96 | 5.53 | 0.25 | 0.59 | 0 | 0.76 | 0.48 | 0.65 | 1.33 | 0.28 | 0.74 | 0.67 | 0.1 | 3.66 | 0.74 | 11.77 | 0.53 | 11.41 | 0.14
| Analytical results for Ba in OREAS 114 (Indicative Value 1032 ppm) | [23 empty] | Indicative
Ba | Round | Replicate | Lab | Lab | Lab | Lab | Lab | Lab | Lab | Lab | Lab | Lab | Lab | Lab | Lab | Lab | Lab | Lab | Lab | Lab | Lab |  |  |  | 1
| No | No | 01 | 02 | 03 | 04 | 05 | 06 | 07 | 09 | 10 | 11 | 12 | 13 | 15 | 16 | 18 | 19 | 20 | 22 | 24 |  |  |  | ppm
|  |  | 4A*MS | 4A*OES | 4A*OES | 4A*OES | 4A*OES/MS | 4A*MS | 4A*OES | 4A*OES/MS | 4A*OES/MS | 4A*OES/MS | 4A*OES/MS | 4A*OES/MS | 4A*OES/MS | 4A*MS | 4A*MS | 4A*OES | 4A*OES/MS | 4A*OES/MS | 4A*MS |  |  |  | 0
0
| 1 | 1 | 1800 | 1495 | 1.5819 | 1829.265 | 364 | 123 | 1852 | 450 | 790 | 1150 | 290 | 1420 | 1668 | 45 | 1507.843 | 1155.303 | 1723 | > 1000 | 1814.3 |  |  |  | 1
| 1 | 2 | 1810 | 1462 | 1.5645 | 1836.01 | 373 | 126 | 1866 | 500 | 580 | 300 | 480 | 1340 | 1777 | 37 | 1397.976 | 1301.236 | 1711 | > 1000 | 1841.6 |  |  |  | 6
| 1 | 3 | 1820 | 1499 | 1.7364 | 1847.41 | 343 | 105 | 1865 | 450 | 760 | 230 | 270 | 1550 | 1758 | 46 | 1440.499 | 1191.711 | 1805 | > 1000 | 1847.6 |  |  |  | 16
| 1 | 4 | 1790 | 1405 | 1.5662 | 1836.01 | 398 | 107 | 1863 | 490 | 730 | 280 | 290 | 1470 | 1796 | 61 | 1290.726 | 1114.602 | 1772 | > 1000 | 1822.9 |  |  |  | 1032.305
| 1 | 5 | 1820 | 1404 | 1.61 | 1837.435 | 357 | 536 | 1867 | 430 | 580 | 330 | 320 | 1480 | 1765 | 41 | 1287.959 | 1324.166 | 1663 | > 1000 | 1925.2 |  |  |  | 12
| 1 | 6 | 1820 | 1442 | 1.7184 | 1831.355 | 345 | 114 | 1883 | 1170 | 560 | 280 | 260 | 1360 | 1736 | 53 | 1376.128 | 1370.977 | 1741 | > 1000 | 1796
| Mean |  | 1810 | 1451.167 | 1.629567 | 1836.2475 | 363.3333 | 185.1667 | 1866 | 581.6667 | 666.6667 | 428.3333 | 318.3333 | 1436.667 | 1750 | 47.16667 | 1383.522 | 1243 | 1735.833 |  | 1841.267
| Median |  | 1815 | 1452 | 1.59595 | 1836.01 | 360.5 | 118.5 | 1865.5 | 470 | 655 | 290 | 290 | 1445 | 1761.5 | 45.5 | 1387.052 | 1246.474 | 1732 |  | 1832.25
| Std Dev. |  | 12.64911 | 41.87322 | 0.07772862 | 6.305811 | 20.42221 | 172.076 | 9.95992 | 289.442 | 104.2433 | 355.0446 | 81.83316 | 79.16228 | 44.84194 | 8.635199 | 85.68446 | 103.1163 | 49.40614 |  | 45.16333
| Rel.Std.Dev. |  | 0.6988% | 2.885% | 4.77% | 0.3434% | 5.621% | 92.93% | 0.5338% | 49.76% | 15.64% | 82.89% | 25.71% | 5.51% | 2.562% | 18.31% | 6.193% | 8.296% | 2.846% |  | 2.453%
| PDM3 |  | 75.34% | 40.58% | -99.84% | 77.88% | -64.8% | -82.06% | 80.76% | -43.65% | -35.42% | -58.51% | -69.16% | 39.17% | 69.52% | -95.43% | 34.02% | 20.41% | 68.15% |  | 78.36%
| Z-Score (Absolute) |  | 0.62 | 0.17 | 1.64 | 0.65 | 1.19 | 1.41 | 0.69 | 0.91 | 0.81 | 1.1 | 1.24 | 0.15 | 0.54 | 1.58 | 0.09 | 0.09 | 0.53 | NA | 0.66
| Analytical results for Be in OREAS 114 (Certified Value 1.98 ppm) | [23 empty] | Certified
Be | Round | Replicate | Lab | Lab | Lab | Lab | Lab | Lab | Lab | Lab | Lab | Lab | Lab | Lab | Lab | Lab | Lab | Lab | Lab | Lab | Lab | Lab | Lab |  | 1
| No | No | 01 | 02 | 03 | 05 | 06 | 07 | 09 | 10 | 11 | 12 | 13 | 14 | 15 | 16 | 17 | 18 | 19 | 20 | 21 | 22 | 24 |  | ppm
|  |  | 4A*MS | 4A*MS | 4A*MS | 4A*OES/MS | 4A*MS | 4A*MS | 4A*OES/MS | 4A*OES/MS | 4A*OES/MS | 4A*OES/MS | 4A*OES/MS | 4A*MS | 4A*OES/MS | 4A*MS | 4A*MS | 4A*MS | 4A*OES | 4A*OES/MS | 4A*MS | 4A*OES/MS | 4A*MS |  | 2
3
| 1 | 1 | 2.1 | 1.66 | 1.984646 | 2.1 | 2 | 1.9 | 1.95 | 1.89 | 1.92 | 1.94 | 1.96 | 1.98 | 1.73 | 2 | 1.94508 | 1.54683 | 1.893213 | 1.9 | 1.91 | 2 | 1.93 |  | 1
| 1 | 2 | 2.1 | 1.54 | 2.155423 | 1.8 | 2 | 2.03 | 1.96 | 1.94 | 1.99 | 1.9 | 1.9 | 1.96 | 1.74 | 2 | 1.941181 | 1.787584 | 1.902862 | 2.1 | 1.98 | 2 | 2.25 |  | #N/A
| 1 | 3 | 2.1 | 1.6 | 1.97371 | 1.7 | 2 | 2.05 | 1.93 | 1.88 | 1.99 | 1.98 | 1.93 | 1.93 | 1.7 | 2 | 1.966909 | 1.365915 | 1.895774 | 2.2 | 1.93 | 2 | 2.15 |  | 16
| 1 | 4 | 2 | 1.56 | 2.044271 | 2 | 2 | 1.93 | 1.99 | 1.91 | 1.92 | 1.97 | 2.02 | 1.92 | 1.74 | 2 | 1.942213 | 1.621482 | 1.99792 | 2.3 | 2.02 | 2 | 2.06 |  | 1.980554
| 1 | 5 | 2 | 1.61 | 2.194947 | 2.2 | 2 | 2.06 | 1.95 | 1.9 | 2.1 | 1.9 | 1.96 | 2.04 | 1.73 | 2 | 1.96225 | 1.469594 | 2.013764 | 1.9 | 1.92 | 2 | 1.87 |  | 74
| 1 | 6 | 2 | 1.69 | 2.073506 | 2.2 | 2 | 1.86 | 1.95 | 1.91 | 1.9 | 1.95 | 1.96 | 2.04 | 1.68 | 2 | 1.948861 | 1.459233 | 1.873374 | 2.1 | 1.92 | 2 | 2.01
| Mean |  | 2.05 | 1.61 | 2.071084 | 2 | 2 | 1.971667 | 1.955 | 1.905 | 1.97 | 1.94 | 1.955 | 1.978333 | 1.72 | 2 | 1.951082 | 1.541773 | 1.929484 | 2.083333 | 1.946667 | 2 | 2.045
| Median |  | 2.05 | 1.605 | 2.058888 | 2.05 | 2 | 1.98 | 1.95 | 1.905 | 1.955 | 1.945 | 1.96 | 1.97 | 1.73 | 2 | 1.946971 | 1.508212 | 1.899318 | 2.1 | 1.925 | 2 | 2.035
| Std Dev. |  | 0.05477226 | 0.05727128 | 0.08959129 | 0.2097618 | 0 | 0.08565434 | 0.01974842 | 0.02073644 | 0.0742967 | 0.03405877 | 0.0398748 | 0.05231316 | 0.0244949 | 0 | 0.01088936 | 0.1481559 | 0.0601593 | 0.1602082 | 0.04366539 | 0 | 0.1402498
| Rel.Std.Dev. |  | 2.672% | 3.557% | 4.326% | 10.49% | 0% | 4.344% | 1.01% | 1.089% | 3.771% | 1.756% | 2.04% | 2.644% | 1.424% | 0% | 0.5581% | 9.609% | 3.118% | 7.69% | 2.243% | 0% | 6.858%
| PDM3 |  | 3.506% | -18.71% | 4.571% | 0.9818% | 0.9818% | -0.4488% | -1.29% | -3.815% | -0.5329% | -2.048% | -1.29% | -0.1121% | -13.16% | 0.9818% | -1.488% | -22.15% | -2.579% | 5.189% | -1.711% | 0.9818% | 3.254%
| Z-Score (Absolute) |  | 1.82 | 6.6 | 2.22 | 0.86 | NA | 0.32 | 0 | 0.96 | 0.29 | 0.29 | 0 | 0.45 | 4.49 | NA | 0.07 | 7.9 | 0.49 | 2.45 | 0.16 | NA | 1.72
Results from laboratories 6, 16 and 22 were removed due to their 1 ppm reading resolution.
| Analytical results for Bi in OREAS 114 (Certified Value 2.09 ppm) | [23 empty] | Certified
Bi | Round | Replicate | Lab | Lab | Lab | Lab | Lab | Lab | Lab | Lab | Lab | Lab | Lab | Lab | Lab | Lab | Lab | Lab | Lab | Lab | Lab | Lab | Lab | Lab | 1
| No | No | 01 | 02 | 03 | 04 | 05 | 06 | 07 | 09 | 10 | 11 | 12 | 13 | 14 | 15 | 16 | 17 | 18 | 19 | 20 | 21 | 22 | 24 | ppm
|  |  | 4A*MS | 4A*OES | 4A*MS | 4A*MS | 4A*OES/MS | 4A*MS | 4A*MS | 4A*OES/MS | 4A*OES/MS | 4A*OES/MS | 4A*OES/MS | 4A*OES/MS | 4A*MS | 4A*OES/MS | 4A*MS | 4A*MS | 4A*MS | 4A*OES | 4A*OES/MS | 4A*MS | 4A*OES/MS | 4A*MS | 2
3
| 1 | 1 | 2.15 | < 5 | 1.9763 | 1.545009 | 2.1 | 2.09 | 2.15 | 2.02 | 2.21 | 2.18 | 2.02 | 2 | 2.16 | 2.04 | 2.1 | 2.022909 | 1.774714 | 2.082337 | 2.15 | 2.22 | 2 | 2.11 | 1
| 1 | 2 | 2.15 | < 5 | 2.021119 | 1.50737 | 2.05 | 2.06 | 2.24 | 2 | 2.23 | 2.06 | 2 | 2.02 | 2.15 | 1.91 | 2 | 2.074514 | 1.848973 | 2.152262 | 2.08 | 2.2 | 2.1 | 2.16 | #N/A
| 1 | 3 | 2.11 | < 5 | 2.024308 | 1.536571 | 2.1 | 1.96 | 2.22 | 2.03 | 2.16 | 2.07 | 2.11 | 1.91 | 2.13 | 1.97 | 2.2 | 1.98574 | 1.684937 | 2.059672 | 2.26 | 2.14 | 2.1 | 2.16 | 16
| 1 | 4 | 2.14 | < 5 | 1.987006 | 1.528817 | 2.08 | 1.95 | 2.22 | 2.07 | 2.17 | 2 | 2.03 | 2 | 2.15 | 2 | 2.2 | 1.975096 | 1.835631 | 2.157474 | 2.17 | 2.2 | 2.2 | 2.13 | 2.09025
| 1 | 5 | 2.17 | < 5 | 2.050803 | 1.53682 | 2.04 | 1.78 | 2.2 | 2.13 | 2.13 | 1.82 | 2.01 | 1.96 | 2.14 | 1.88 | 2.1 | 2.085218 | 1.819603 | 2.208987 | 2.03 | 2.24 | 2 | 2.19 | 75
| 1 | 6 | 2.1 | < 5 | 1.973358 | 1.525372 | 2.08 | 2.1 | 2.22 | 2.14 | 2.23 | 2.1 | 2.05 | 1.96 | 2.21 | 1.92 | 2.1 | 1.979246 | 1.7041 | 2.178189 | 2.14 | 2.17 | 1.9 | 2.09
| Mean |  | 2.136667 |  | 2.005482 | 1.529993 | 2.075 | 1.99 | 2.208333 | 2.065 | 2.188333 | 2.038333 | 2.036667 | 1.975 | 2.156667 | 1.953333 | 2.116667 | 2.020454 | 1.777993 | 2.13982 | 2.138333 | 2.195 | 2.05 | 2.14
| Median |  | 2.145 |  | 2.004063 | 1.532694 | 2.08 | 2.01 | 2.22 | 2.05 | 2.19 | 2.065 | 2.025 | 1.98 | 2.15 | 1.945 | 2.1 | 2.004324 | 1.797159 | 2.154868 | 2.145 | 2.2 | 2.05 | 2.145
| Std Dev. |  | 0.0265832 |  | 0.03123424 | 0.01303758 | 0.0250998 | 0.121326 | 0.03125167 | 0.05890671 | 0.04119061 | 0.1220519 | 0.03983298 | 0.0398748 | 0.02804758 | 0.06055301 | 0.07527727 | 0.04915944 | 0.06960165 | 0.05735986 | 0.07884584 | 0.03563706 | 0.1048809 | 0.03687818
| Rel.Std.Dev. |  | 1.244% |  | 1.557% | 0.8521% | 1.21% | 6.097% | 1.415% | 2.853% | 1.882% | 5.988% | 1.956% | 2.019% | 1.301% | 3.1% | 3.556% | 2.433% | 3.915% | 2.681% | 3.687% | 1.624% | 5.116% | 1.723%
| PDM3 |  | 2.221% |  | -4.055% | -26.8% | -0.7296% | -4.796% | 5.649% | -1.208% | 4.692% | -2.484% | -2.564% | -5.514% | 3.177% | -6.55% | 1.264% | -3.339% | -14.94% | 2.371% | 2.3% | 5.011% | -1.926% | 2.38%
| Z-Score (Absolute) |  | 0.64 | 4.15 | 0.62 | 5.21 | 0.05 | 0.77 | 1.33 | 0.05 | 1.14 | 0.31 | 0.32 | 0.92 | 0.84 | 1.13 | 0.45 | 0.48 | 2.82 | 0.67 | 0.66 | 1.21 | 0.19 | 0.68
| Analytical results for Ca in OREAS 114 (Certified Value 0.945 wt.%) | [23 empty] | Certified
Ca | Round | Replicate | Lab | Lab | Lab | Lab | Lab | Lab | Lab | Lab | Lab | Lab | Lab | Lab | Lab | Lab | Lab | Lab | Lab | Lab | Lab | Lab | Lab | Lab | 1
| No | No | 01 | 02 | 03 | 04 | 05 | 06 | 07 | 09 | 10 | 11 | 12 | 13 | 14 | 15 | 16 | 17 | 18 | 19 | 20 | 21 | 22 | 24 | wt.%
|  |  | 4A*OES | 4A*OES | 4A*OES | 4A*OES | 4A*OES/MS | 4A*MS | 4A*MS | 4A*OES/MS | 4A*OES/MS | 4A*OES/MS | 4A*OES/MS | 4A*OES/MS | 4A*OES | 4A*OES/MS | 4A*MS | 4A*MS | 4A*MS | 4A*OES | 4A*OES/MS | 4A*OES/MS | 4A*OES/MS | 4A*MS | 3
3
| 1 | 1 | 0.897 | 0.92 | 0.00235989 | 0.9241448 | 0.92 | 0.95 | 0.9356 | 0.98 | 0.91 | 0.95 | 0.96 | 0.94 | 0.9752 | 0.9845 | 0.96 | 0.9325564 | 0.8380205 | 0.8948824 | 0.91 | 0.936 | 0.88 | 0.9337 | 1
| 1 | 2 | 0.906 | 0.94 | 0.00236129 | 0.928137 | 0.93 | 1 | 0.948 | 0.99 | 0.95 | 0.97 | 0.94 | 0.91 | 0.983 | 0.9815 | 0.91 | 0.926388 | 0.8531333 | 0.9289733 | 0.9 | 0.94 | 0.89 | 0.9461 | #N/A
| 1 | 3 | 0.916 | 0.91 | 0.00222218 | 0.927164 | 0.93 | 0.97 | 0.9487 | 0.97 | 0.91 | 0.98 | 0.98 | 0.92 | 0.9819 | 0.9777 | 1 | 0.9399956 | 0.8165707 | 0.9143639 | 0.95 | 0.922 | 0.89 | 0.954 | 16
| 1 | 4 | 0.911 | 0.91 | 0.00217394 | 0.9248938 | 1.01 | 0.99 | 0.9572 | 1 | 0.93 | 0.95 | 0.97 | 0.97 | 0.971 | 0.9902 | 1.01 | 0.9309413 | 0.8472526 | 0.9799642 | 0.94 | 0.944 | 0.92 | 0.9435 | 0.9446199
| 1 | 5 | 0.888 | 0.91 | 0.00222388 | 0.9279636 | 0.96 | 0.9 | 0.9724 | 0.99 | 0.94 | 1.04 | 0.94 | 0.94 | 0.9847 | 0.9759 | 0.99 | 0.9346821 | 0.8382372 | 0.9797085 | 0.84 | 0.935 | 0.91 | 0.9796 | 76
| 1 | 6 | 0.92 | 0.96 | 0.00237202 | 0.9259542 | 0.92 | 0.98 | 0.9765 | 0.96 | 0.94 | 0.94 | 0.96 | 0.94 | 0.9749 | 0.962 | 1 | 0.9274315 | 0.8191106 | 0.9806442 | 0.89 | 0.935 | 0.93 | 0.9198
| Mean |  | 0.9063333 | 0.925 | 0.002285533 | 0.9263762 | 0.945 | 0.965 | 0.9564 | 0.9816667 | 0.93 | 0.9716667 | 0.9583333 | 0.9366667 | 0.97845 | 0.9786333 | 0.9783333 | 0.9319992 | 0.8353875 | 0.9464228 | 0.905 | 0.9353333 | 0.9033333 | 0.9461167
| Median |  | 0.9085 | 0.915 | 0.002291885 | 0.9265591 | 0.93 | 0.975 | 0.95295 | 0.985 | 0.935 | 0.96 | 0.96 | 0.94 | 0.97855 | 0.9796 | 0.995 | 0.9317489 | 0.8381288 | 0.9543409 | 0.905 | 0.9355 | 0.9 | 0.9448
| Std Dev. |  | 0.01204436 | 0.02073644 | 8.833547e-05 | 0.001648977 | 0.03507136 | 0.03619392 | 0.01564059 | 0.0147196 | 0.0167332 | 0.03656045 | 0.01602082 | 0.02065591 | 0.005483338 | 0.009606595 | 0.03763863 | 0.004998381 | 0.01476319 | 0.03845188 | 0.03937004 | 0.007420692 | 0.01966384 | 0.0201835
| Rel.Std.Dev. |  | 1.329% | 2.242% | 3.865% | 0.178% | 3.711% | 3.751% | 1.635% | 1.499% | 1.799% | 3.763% | 1.672% | 2.205% | 0.5604% | 0.9816% | 3.847% | 0.5363% | 1.767% | 4.063% | 4.35% | 0.7934% | 2.177% | 2.133%
| PDM3 |  | -4.053% | -2.077% | -99.76% | -1.931% | 0.04024% | 2.157% | 1.247% | 3.922% | -1.548% | 2.863% | 1.452% | -0.842% | 3.581% | 3.601% | 3.569% | -1.336% | -11.56% | 0.1909% | -4.194% | -0.9831% | -4.371% | 0.1585%
| Z-Score (Absolute) |  | 1.3 | 0.67 | NA | 0.63 | 0 | 0.67 | 0.38 | 1.24 | 0.51 | 0.9 | 0.45 | 0.28 | 1.13 | 1.13 | 1.12 | 0.44 | 3.7 | 0.05 | 1.35 | 0.33 | 1.4 | 0.04
Results from laboratory 2.03 were removed due to their systematic bias.
| Analytical results for Cd in OREAS 114 (Certified Value 1.02 ppm) | [23 empty] | Certified
Cd | Round | Replicate | Lab | Lab | Lab | Lab | Lab | Lab | Lab | Lab | Lab | Lab | Lab | Lab | Lab | Lab | Lab | Lab | Lab | Lab | Lab | Lab | Lab |  | 1
| No | No | 01 | 02 | 03 | 05 | 06 | 07 | 09 | 10 | 11 | 12 | 13 | 14 | 15 | 16 | 17 | 18 | 19 | 20 | 21 | 22 | 24 |  | ppm
|  |  | 4A*MS | 4A*OES | 4A*MS | 4A*OES/MS | 4A*MS | 4A*MS | 4A*OES/MS | 4A*OES/MS | 4A*OES/MS | 4A*OES/MS | 4A*OES/MS | 4A*MS | 4A*OES/MS | 4A*MS | 4A*MS | 4A*MS | 4A*OES | 4A*OES/MS | 4A*MS | 4A*OES/MS | 4A*MS |  | 2
3
| 1 | 1 | 1.03 | 1.1 | 1.143594 | 0.5 | 1.02 | 1.02 | 0.99 | 0.98 | 1.04 | 1.04 | 0.97 | 0.98 | 1.07 | 1 | 0.9893274 | 1.929752 | 1.163556 | 1.04 | 1.06 | 0.9 | 1.02 |  | 1
| 1 | 2 | 1.04 | 1.1 | 1.166644 | 0.6 | 1.02 | 1.04 | 0.97 | 1.08 | 1.04 | 1.06 | 0.96 | 0.98 | 1.01 | 0.9 | 0.9751028 | 1.933859 | 1.026368 | 1.01 | 1.07 | 1.1 | 0.92 |  | #N/A
| 1 | 3 | 1 | 1.1 | 1.094614 | 0.5 | 1 | 1.06 | 1.06 | 0.95 | 1.05 | 1.05 | 0.93 | 1.04 | 1.04 | 1 | 1.021521 | 1.926927 | 1.035729 | 1.08 | 1.03 | 0.9 | 0.96 |  | 16
| 1 | 4 | 1.06 | 1.1 | 1.085679 | 0.6 | 1.01 | 1.05 | 1.03 | 1.05 | 1 | 1.12 | 0.98 | 1.04 | 1.05 | 1 | 0.9930922 | 2.094373 | 0.9784127 | 1.07 | 1.09 | 0.9 | 0.98 |  | 1.024939
| 1 | 5 | 1 | 1.1 | 1.093957 | 0.6 | 0.96 | 1.03 | 1.04 | 1 | 0.92 | 1.09 | 0.97 | 1.03 | 0.99 | 1 | 1.032319 | 2.051373 | 1.067111 | 0.98 | 1.1 | 1 | 1.04 |  | 77
| 1 | 6 | 1.06 | 1.1 | 1.091028 | 0.5 | 1 | 1.06 | 0.91 | 0.96 | 1.07 | 1.04 | 0.95 | 1.04 | 1.03 | 1 | 0.9920168 | 2.062666 | 1.177894 | 0.96 | 1.06 | 1 | 0.95
| Mean |  | 1.031667 | 1.1 | 1.112586 | 0.55 | 1.001667 | 1.043333 | 1 | 1.003333 | 1.02 | 1.066667 | 0.96 | 1.018333 | 1.031667 | 0.9833333 | 1.000563 | 1.999825 | 1.074845 | 1.023333 | 1.068333 | 0.9666667 | 0.9783333
| Median |  | 1.035 | 1.1 | 1.094286 | 0.55 | 1.005 | 1.045 | 1.01 | 0.99 | 1.04 | 1.055 | 0.965 | 1.035 | 1.035 | 1 | 0.9925545 | 1.992616 | 1.05142 | 1.025 | 1.065 | 0.95 | 0.97
| Std Dev. |  | 0.0271416 | 2.432377e-16 | 0.03388965 | 0.05477226 | 0.02228602 | 0.01632993 | 0.0551362 | 0.05163978 | 0.05403702 | 0.03204164 | 0.01788854 | 0.02994439 | 0.02857738 | 0.04082483 | 0.02168411 | 0.07761607 | 0.07965923 | 0.04844241 | 0.02483277 | 0.08164966 | 0.04490731
| Rel.Std.Dev. |  | 2.631% | 2.211e-14% | 3.046% | 9.959% | 2.225% | 1.565% | 5.514% | 5.147% | 5.298% | 3.004% | 1.863% | 2.941% | 2.77% | 4.152% | 2.167% | 3.881% | 7.411% | 4.734% | 2.324% | 8.447% | 4.59%
| PDM3 |  | 0.6564% | 7.323% | 8.551% | -46.34% | -2.271% | 1.795% | -2.433% | -2.108% | -0.4819% | 4.071% | -6.336% | -0.6445% | 0.6564% | -4.059% | -2.378% | 95.12% | 4.869% | -0.1567% | 4.234% | -5.685% | -4.547%
| Z-Score (Absolute) |  | 0.21 | 1.47 | 1.7 | 8.64 | 0.34 | 0.43 | 0.37 | 0.31 | 0 | 0.86 | 1.1 | 0.03 | 0.21 | 0.67 | 0.36 | 18.02 | 1.01 | 0.06 | 0.89 | 0.98 | 0.77
| Analytical results for Ce in OREAS 114 (Certified Value 59 ppm) | [23 empty] | Certified
Ce | Round | Replicate | Lab | Lab | Lab | Lab | Lab | Lab | Lab | Lab | Lab | Lab | Lab | Lab | Lab | Lab | Lab | Lab | Lab | Lab | Lab | Lab |  |  | 1
| No | No | 02 | 03 | 04 | 05 | 06 | 07 | 09 | 10 | 11 | 12 | 13 | 14 | 15 | 16 | 17 | 18 | 20 | 21 | 22 | 24 |  |  | ppm
|  |  | 4A*MS | 4A*MS | 4A*MS | 4A*OES/MS | 4A*MS | 4A*OES | 4A*OES/MS | 4A*OES/MS | 4A*OES/MS | 4A*OES/MS | 4A*OES/MS | 4A*MS | 4A*OES/MS | 4A*MS | 4A*MS | 4A*MS | 4A*OES/MS | 4A*MS | 4A*OES/MS | 4A*MS |  |  | 0
1
| 1 | 1 | 52 | 57.39683 | 60.82094 | 60.2 | 51.7 | 56 | 60 | 60.9 | 59.7 | 59 | 58.4 | 61.42 | 56.3 | 55 | 58.87694 | 52.85945 | 60.02 | 59.68 | 50 | 58.48 |  |  | 1
| 1 | 2 | 51 | 60.56313 | 60.82744 | 61 | 52.63 | 59 | 59.7 | 63.8 | 58.8 | 58.2 | 58.5 | 61.24 | 55.3 | 52 | 55.93273 | 53.35641 | 61.29 | 58.93 | 54 | 60.05 |  |  | #N/A
| 1 | 3 | 50 | 57.52144 | 60.76619 | 60.4 | 43.87 | 58 | 59.3 | 56.1 | 60.8 | 61.3 | 56.8 | 61.56 | 54.6 | 59 | 57.10455 | 50.95851 | 65.93 | 59.32 | 57 | 60.38 |  |  | 16
| 1 | 4 | 52 | 59.15098 | 60.77059 | 64.1 | 45.82 | 59 | 60.8 | 61.5 | 56.2 | 61 | 59 | 61.85 | 56.4 | 58 | 57.03975 | 52.59352 | 62.03 | 60.4 | 52 | 61.63 |  |  | 58.94036
| 1 | 5 | 52 | 58.1406 | 60.78736 | 60.6 | 43.88 | 60 | 61.7 | 58.7 | 52.4 | 59.2 | 58.3 | 61.41 | 55.5 | 55 | 58.74165 | 52.61011 | 54.23 | 60.31 | 62 | 61.71 |  |  | 78
| 1 | 6 | 51 | 60.11202 | 60.80794 | 59 | 55.47 | 58 | 58.8 | 59.7 | 59 | 59.8 | 57.1 | 59.11 | 53.6 | 56 | 56.46528 | 52.42274 | 59.18 | 58.48 | 60 | 60.31
| Mean |  | 51.33333 | 58.81417 | 60.79674 | 60.88333 | 48.895 | 58.33333 | 60.05 | 60.11667 | 57.81667 | 59.75 | 58.01667 | 61.09833 | 55.28333 | 55.83333 | 57.36015 | 52.46679 | 60.44667 | 59.52 | 55.83333 | 60.42667
| Median |  | 51.5 | 58.64579 | 60.79765 | 60.5 | 48.76 | 58.5 | 59.85 | 60.3 | 58.9 | 59.5 | 58.35 | 61.415 | 55.4 | 55.5 | 57.07215 | 52.60182 | 60.655 | 59.5 | 55.5 | 60.345
| Std Dev. |  | 0.8164966 | 1.340925 | 0.0259149 | 1.713962 | 4.998107 | 1.36626 | 1.052141 | 2.623293 | 3.058376 | 1.202913 | 0.8658329 | 0.9952169 | 1.060974 | 2.483277 | 1.201292 | 0.8073496 | 3.839753 | 0.7607628 | 4.665476 | 1.186772
| Rel.Std.Dev. |  | 1.591% | 2.28% | 0.04263% | 2.815% | 10.22% | 2.342% | 1.752% | 4.364% | 5.29% | 2.013% | 1.492% | 1.629% | 1.919% | 4.448% | 2.094% | 1.539% | 6.352% | 1.278% | 8.356% | 1.964%
| PDM3 |  | -12.91% | -0.2141% | 3.15% | 3.297% | -17.04% | -1.03% | 1.883% | 1.996% | -1.906% | 1.374% | -1.567% | 3.661% | -6.205% | -5.271% | -2.681% | -10.98% | 2.556% | 0.9834% | -5.271% | 2.522%
| Z-Score (Absolute) |  | 2.62 | 0.09 | 0.8 | 0.84 | 3.5 | 0.09 | 0.53 | 0.56 | 0.27 | 0.43 | 0.2 | 0.91 | 1.19 | 0.99 | 0.44 | 2.21 | 0.68 | 0.34 | 0.99 | 0.67
| Analytical results for Co in OREAS 114 (Certified Value 23.7 ppm) | [23 empty] | Certified
Co | Round | Replicate | Lab | Lab | Lab | Lab | Lab | Lab | Lab | Lab | Lab | Lab | Lab | Lab | Lab | Lab | Lab | Lab | Lab | Lab | Lab | Lab | Lab | Lab | 1
| No | No | 01 | 02 | 03 | 04 | 05 | 06 | 07 | 09 | 10 | 11 | 12 | 13 | 14 | 15 | 16 | 17 | 18 | 19 | 20 | 21 | 22 | 24 | ppm
|  |  | 4A*MS | 4A*OES | 4A*OES | 4A*OES | 4A*OES/MS | 4A*MS | 4A*OES | 4A*OES/MS | 4A*OES/MS | 4A*OES/MS | 4A*OES/MS | 4A*OES/MS | 4A*MS | 4A*OES/MS | 4A*MS | 4A*MS | 4A*MS | 4A*OES | 4A*OES/MS | 4A*MS | 4A*OES/MS | 4A*MS | 1
2
| 1 | 1 | 24 | 23 | 7487.6109 | 33.0284889 | 24 | 22.4 | 23 | 24.2 | 22.5 | 22.8 | 24.1 | 22.9 | 23 | 23.3 | 24.4 | 23.29328 | 24.4543 | 22.47437 | 24.3 | 23.1 | 23.5 | 23 | 1
| 1 | 2 | 24 | 23 | 7614.1949 | 33.5427543 | 24 | 22.5 | 24 | 24.6 | 24.5 | 25.9 | 24 | 24.2 | 23 | 23.2 | 22.4 | 22.59549 | 24.80639 | 22.70319 | 24.1 | 23.1 | 23.3 | 23.7 | #N/A
| 1 | 3 | 24 | 22 | 7546.1606 | 33.39867465 | 24 | 22.3 | 24 | 24 | 22.8 | 25.9 | 24.5 | 22.2 | 22.9 | 22.9 | 24.4 | 23.16394 | 23.65336 | 22.425 | 26.2 | 22.4 | 23.2 | 23.8 | 16
| 1 | 4 | 24 | 23 | 7455.5449 | 33.0389235 | 25 | 21.5 | 24 | 24.4 | 23.8 | 25.2 | 24.7 | 23.9 | 22.9 | 23.3 | 25.5 | 22.95804 | 26.05002 | 23.04374 | 25.1 | 23.8 | 23.6 | 23.2 | 23.66731
| 1 | 5 | 24 | 22 | 7474.1836 | 32.97858795 | 25 | 22.8 | 24 | 24.4 | 23.3 | 22.5 | 24.4 | 24.3 | 22.9 | 22.8 | 24.1 | 22.93778 | 25.73711 | 23.53371 | 22.6 | 23.3 | 23.2 | 24.5 | 79
| 1 | 6 | 24 | 23 | 7580.998 | 32.953833 | 24 | 23.7 | 24 | 22.8 | 23.6 | 25.7 | 24 | 23.4 | 22.1 | 22.4 | 24.4 | 23.0702 | 24.80784 | 23.74906 | 24.1 | 23.5 | 23.3 | 22.6
| Mean |  | 24 | 22.66667 | 7526.449 | 33.15687705 | 24.33333 | 22.53333 | 23.83333 | 24.06667 | 23.41667 | 24.66667 | 24.28333 | 23.48333 | 22.8 | 22.98333 | 24.2 | 23.00312 | 24.91817 | 22.98818 | 24.4 | 23.2 | 23.35 | 23.46667
| Median |  | 24 | 23 | 7516.88575 | 33.0337062 | 24 | 22.45 | 24 | 24.3 | 23.45 | 25.45 | 24.25 | 23.65 | 22.9 | 23.05 | 24.4 | 23.01412 | 24.80712 | 22.87347 | 24.2 | 23.2 | 23.3 | 23.45
| Std Dev. |  | 0 | 0.5163978 | 63.76668 | 0.2493102 | 0.5163978 | 0.7174027 | 0.4082483 | 0.6531973 | 0.7194906 | 1.58577 | 0.2926887 | 0.8183316 | 0.3464102 | 0.3544949 | 1.005982 | 0.2395917 | 0.8707873 | 0.5553378 | 1.196662 | 0.4732864 | 0.1643168 | 0.6742897
| Rel.Std.Dev. |  | 0% | 2.278% | 0.8472% | 0.7519% | 2.122% | 3.184% | 1.713% | 2.714% | 3.073% | 6.429% | 1.205% | 3.485% | 1.519% | 1.542% | 4.157% | 1.042% | 3.495% | 2.416% | 4.904% | 2.04% | 0.7037% | 2.873%
| PDM3 |  | 1.406% | -4.228% | 31701% | 40.1% | 2.814% | -4.791% | 0.7015% | 1.687% | -1.059% | 4.223% | 2.603% | -0.7773% | -3.665% | -2.89% | 2.251% | -2.806% | 5.285% | -2.869% | 3.096% | -1.974% | -1.341% | -0.8478%
| Z-Score (Absolute) |  | 0.6 | 0.94 | NA | 11.18 | 0.98 | 1.1 | 0.4 | 0.67 | 0.08 | 1.37 | 0.92 | 0 | 0.79 | 0.58 | 0.83 | 0.56 | 1.66 | 0.57 | 1.06 | 0.33 | 0.15 | 0.02
Results from laboratory 2.03 were removed due to their systematic bias.
| Analytical results for Cr in OREAS 114 (Certified Value 67 ppm) | [23 empty] | Certified
Cr | Round | Replicate | Lab | Lab | Lab | Lab | Lab | Lab | Lab | Lab | Lab | Lab | Lab | Lab | Lab | Lab | Lab | Lab | Lab | Lab | Lab | Lab | Lab | Lab | 1
| No | No | 01 | 02 | 03 | 04 | 05 | 06 | 07 | 09 | 10 | 11 | 12 | 13 | 14 | 15 | 16 | 17 | 18 | 19 | 20 | 21 | 22 | 24 | ppm
|  |  | 4A*OES | 4A*MS | 4A*MS | 4A*OES | 4A*OES/MS | 4A*MS | 4A*OES | 4A*OES/MS | 4A*OES/MS | 4A*OES/MS | 4A*OES/MS | 4A*OES/MS | 4A*OES | 4A*OES/MS | 4A*MS | 4A*MS | 4A*MS | 4A*OES | 4A*OES/MS | 4A*OES/MS | 4A*OES/MS | 4A*MS | 0
1
| 1 | 1 | 62 | 67 | 63.82783 | 66.54165 | 57 | 65 | 67 | 69 | 67 | 64 | 67 | 67 | 74 | 70.3 | 65 | 64.39461 | 84.97034 | 74.70872 | 57 | 54 | 67 | 67 | 1
| 1 | 2 | 61 | 66 | 65.97541 | 66.69705 | 58 | 69 | 63 | 69 | 67 | 63 | 67 | 64 | 74 | 70.6 | 59 | 66.7267 | 86.2451 | 71.25713 | 56 | 55 | 64 | 62 | #N/A
| 1 | 3 | 66 | 65 | 65.6591 | 66.6015 | 51 | 74 | 68 | 68 | 65 | 62 | 68 | 65 | 75 | 69.8 | 66 | 64.29674 | 83.8296 | 74.12049 | 57 | 61 | 65 | 73 | 16
| 1 | 4 | 64 | 67 | 68.80461 | 66.444 | 50 | 75 | 67 | 69 | 68 | 63 | 67 | 69 | 74 | 70.6 | 66 | 63.47832 | 84.55086 | 71.40094 | 73 | 58 | 66 | 64 | 67.13254
| 1 | 5 | 65 | 66 | 68.54684 | 66.88605 | 45 | 67 | 63 | 67 | 66 | 70 | 67 | 67 | 75 | 69.9 | 65 | 64.13862 | 87.90903 | 72.38419 | 53 | 58 | 64 | 69 | 80
| 1 | 6 | 65 | 65 | 64.2837 | 66.3096 | 51 | 68 | 68 | 71 | 67 | 61 | 67 | 68 | 71 | 68.7 | 64 | 64.32603 | 81.37646 | 71.60477 | 60 | 58 | 65 | 65
| Mean |  | 63.83333 | 66 | 66.18291 | 66.579975 | 52 | 69.66667 | 66 | 68.83333 | 66.66667 | 63.83333 | 67.16667 | 66.66667 | 73.83333 | 69.98333 | 64.16667 | 64.56017 | 84.81356 | 72.57937 | 59.33333 | 57.33333 | 65.16667 | 66.66667
| Median |  | 64.5 | 66 | 65.81725 | 66.571575 | 51 | 68.5 | 67 | 69 | 67 | 63 | 67 | 67 | 74 | 70.1 | 65 | 64.31138 | 84.7606 | 71.99448 | 57 | 58 | 65 | 66
| Std Dev. |  | 1.94079 | 0.8944272 | 2.094389 | 0.2004557 | 4.816638 | 3.983298 | 2.366432 | 1.32916 | 1.032796 | 3.188521 | 0.4082483 | 1.861899 | 1.47196 | 0.7139094 | 2.639444 | 1.112975 | 2.213894 | 1.485539 | 7.061633 | 2.503331 | 1.169045 | 3.932768
| Rel.Std.Dev. |  | 3.04% | 1.355% | 3.165% | 0.3011% | 9.263% | 5.718% | 3.586% | 1.931% | 1.549% | 4.995% | 0.6078% | 2.793% | 1.994% | 1.02% | 4.113% | 1.724% | 2.61% | 2.047% | 11.9% | 4.366% | 1.794% | 5.899%
| PDM3 |  | -4.914% | -1.687% | -1.415% | -0.8231% | -22.54% | 3.775% | -1.687% | 2.533% | -0.694% | -4.914% | 0.05083% | -0.694% | 9.981% | 4.247% | -4.418% | -3.832% | 26.34% | 8.114% | -11.62% | -14.6% | -2.928% | -0.694%
| Z-Score (Absolute) |  | 0.74 | 0.11 | 0.06 | 0.06 | 4.16 | 0.95 | 0.11 | 0.71 | 0.08 | 0.74 | 0.23 | 0.08 | 2.15 | 1.04 | 0.64 | 0.53 | 5.33 | 1.79 | 2.04 | 2.61 | 0.35 | 0.08
| Analytical results for Cs in OREAS 114 (Certified Value 3.81 ppm) | [23 empty] | Certified
Cs | Round | Replicate | Lab | Lab | Lab | Lab | Lab | Lab | Lab | Lab | Lab | Lab | Lab | Lab | Lab | Lab | Lab | Lab | Lab | Lab | Lab | Lab | Lab |  | 1
| No | No | 01 | 02 | 03 | 04 | 05 | 06 | 07 | 09 | 10 | 11 | 12 | 13 | 14 | 15 | 17 | 18 | 19 | 20 | 21 | 22 | 24 |  | ppm
|  |  | 4A*MS | 4A*MS | 4A*MS | 4A*MS | 4A*OES/MS | 4A*MS | 4A*MS | 4A*OES/MS | 4A*OES/MS | 4A*OES/MS | 4A*OES/MS | 4A*OES/MS | 4A*MS | 4A*OES/MS | 4A*MS | 4A*MS | 4A*OES | 4A*OES/MS | 4A*MS | 4A*OES/MS | 4A*MS |  | 2
3
| 1 | 1 | 3.8 | 3.71 | 3.489162 | 3.988279 | 3.67 | 3.6 | 3.92 | 3.6 | 3.81 | 3.84 | 3.9 | 3.59 | 3.81 | 4 | 3.906007 | 3.383271 | 3.916907 | < 5 | 4.01 | 3.8 | 3.86 |  | 1
| 1 | 2 | 3.7 | 3.65 | 3.744304 | 3.964821 | 4.07 | 3.6 | 3.9 | 3.58 | 4.12 | 3.67 | 3.79 | 3.67 | 3.84 | 3.8 | 3.672046 | 3.407003 | 3.896826 | < 5 | 4.07 | 3.7 | 3.96 |  | #N/A
| 1 | 3 | 3.8 | 3.34 | 3.741848 | 3.978985 | 3.88 | 3.5 | 3.93 | 3.51 | 3.72 | 3.84 | 3.89 | 3.47 | 3.86 | 3.9 | 3.891906 | 3.300703 | 4.105691 | < 5 | 3.9 | 4.1 | 4.02 |  | 16
| 1 | 4 | 3.7 | 3.83 | 3.674867 | 3.995924 | 4.24 | 3.3 | 3.88 | 3.63 | 3.96 | 3.51 | 3.98 | 3.62 | 3.74 | 3.9 | 3.715121 | 3.399794 | 4.026673 | < 5 | 4.11 | 3.8 | 3.77 |  | 3.81203
| 1 | 5 | 3.8 | 3.74 | 3.662432 | 3.945004 | 4.16 | 3.3 | 3.93 | 3.6 | 4 | 3.36 | 3.87 | 3.65 | 3.79 | 3.7 | 3.901421 | 3.409501 | 4.028881 | < 5 | 4.01 | 3.8 | 4.19 |  | 81
| 1 | 6 | 3.7 | 3.63 | 3.659748 | 4.030294 | 3.55 | 3.8 | 3.99 | 3.97 | 3.92 | 3.64 | 3.87 | 3.56 | 3.7 | 3.8 | 3.791353 | 3.174474 | 4.000928 | < 5 | 4 | 3.9 | 3.87
| Mean |  | 3.75 | 3.65 | 3.66206 | 3.983885 | 3.928333 | 3.516667 | 3.925 | 3.648333 | 3.921667 | 3.643333 | 3.883333 | 3.593333 | 3.79 | 3.85 | 3.812976 | 3.345791 | 3.995984 |  | 4.016667 | 3.85 | 3.945
| Median |  | 3.75 | 3.68 | 3.66865 | 3.983632 | 3.975 | 3.55 | 3.925 | 3.6 | 3.94 | 3.655 | 3.88 | 3.605 | 3.8 | 3.85 | 3.841629 | 3.391533 | 4.0138 |  | 4.01 | 3.8 | 3.915
| Std Dev. |  | 0.05477226 | 0.1676902 | 0.09294468 | 0.02904214 | 0.2767972 | 0.194079 | 0.0372827 | 0.1626551 | 0.1414803 | 0.1876877 | 0.06121002 | 0.07229569 | 0.060663 | 0.1048809 | 0.1025783 | 0.09328389 | 0.07767839 |  | 0.07146095 | 0.1378405 | 0.1478851
| Rel.Std.Dev. |  | 1.461% | 4.594% | 2.538% | 0.729% | 7.046% | 5.519% | 0.9499% | 4.458% | 3.608% | 5.152% | 1.576% | 2.012% | 1.601% | 2.724% | 2.69% | 2.788% | 1.944% |  | 1.779% | 3.58% | 3.749%
| PDM3 |  | -1.627% | -4.25% | -3.934% | 4.508% | 3.051% | -7.748% | 2.964% | -4.294% | 2.876% | -4.425% | 1.87% | -5.737% | -0.5779% | 0.9961% | 0.0248% | -12.23% | 4.826% |  | 5.368% | 0.9961% | 3.488%
| Z-Score (Absolute) |  | 0.28 | 0.73 | 0.67 | 0.76 | 0.52 | 1.32 | 0.5 | 0.74 | 0.49 | 0.76 | 0.31 | 0.98 | 0.1 | 0.17 | 0 | 2.09 | 0.82 | 5.87 | 0.91 | 0.17 | 0.59
| Analytical results for Cu in OREAS 114 (Certified Value 0.81 wt.%) | [23 empty] | Certified
Cu | Round | Replicate | Lab | Lab | Lab | Lab | Lab | Lab | Lab | Lab | Lab | Lab | Lab | Lab | Lab | Lab | Lab | Lab | Lab | Lab | Lab | Lab | Lab | Lab | 1
| No | No | 01 | 02 | 03 | 04 | 05 | 06 | 07 | 09 | 10 | 11 | 12 | 13 | 14 | 15 | 16 | 17 | 18 | 19 | 20 | 21 | 22 | 24 | wt.%
|  |  | 4A*OES | 4A*MS | 4A*OES | 4A*OES | 4A*OES/MS | 4A*MS | 4A*MS | 4A*OES/MS | 4A*OES/MS | 4A*OES/MS | 4A*OES/MS | 4A*OES/MS | 4A*OES | 4A*OES/MS | 4A*MS | 4A*MS | 4A*MS | 4A*OES | 4A*OES/MS | 4A*OES/MS | 4A*OES/MS | 4A*MS | 3
3
| 1 | 1 | 0.8 | 0.8249 | 0.8311248099 | 0.848133 | 0.778 | 0.81948 | 0.79524 | 0.815 | 0.794 | 0.792 | 0.828 | 0.813 | 0.8076 | 0.81342 | 0.77491 | 0.8156253 | 0.7697752 | 0.8238068 | 0.79027 | 0.7986 | 0.81527 | 0.80835 | 1
| 1 | 2 | 0.81 | 0.8216 | 0.8451756339 | 0.845307 | 0.764 | 0.8284 | 0.80712 | 0.808 | 0.812 | 0.783 | 0.81 | 0.805 | 0.8117 | 0.80804 | 0.73513 | 0.7996682 | 0.7784056 | 0.8167585 | 0.78136 | 0.8021 | 0.81652 | 0.82196 | #N/A
| 1 | 3 | 0.802 | 0.8213 | 0.8376238266 | 0.846131 | 0.772 | 0.84743 | 0.81096 | 0.802 | 0.789 | 0.799 | 0.85 | 0.791 | 0.8138 | 0.79407 | 0.81326 | 0.8098861 | 0.7421053 | 0.8160379 | 0.83183 | 0.7863 | 0.81396 | 0.81953 | 16
| 1 | 4 | 0.795 | 0.8285 | 0.8275654839 | 0.845421 | 0.79 | 0.83091 | 0.80589 | 0.817 | 0.791 | 0.759 | 0.836 | 0.837 | 0.8068 | 0.81378 | 0.77665 | 0.8014652 | 0.819793 | 0.8238643 | 0.81023 | 0.8047 | 0.8243 | 0.81295 | 0.8098644
| 1 | 5 | 0.802 | 0.8207 | 0.8296343796 | 0.847099 | 0.787 | 0.82602 | 0.81665 | 0.809 | 0.794 | 0.831 | 0.822 | 0.823 | 0.8151 | 0.79335 | 0.78901 | 0.8067644 | 0.8160504 | 0.8171054 | 0.77219 | 0.7973 | 0.80425 | 0.84201 | 82
| 1 | 6 | 0.801 | 0.8277 | 0.841490778 | 0.848849 | 0.788 | 0.82885 | 0.81898 | 0.805 | 0.791 | 0.767 | 0.832 | 0.82 | 0.8007 | 0.78454 | 0.81051 | 0.8099421 | 0.804015 | 0.8178244 | 0.7911 | 0.7987 | 0.81347 | 0.79216
| Mean |  | 0.8016667 | 0.8241167 | 0.8354358 | 0.8468233 | 0.7798333 | 0.8301817 | 0.80914 | 0.8093333 | 0.7951667 | 0.7885 | 0.8296667 | 0.8148333 | 0.8092833 | 0.8012 | 0.783245 | 0.8072252 | 0.7883574 | 0.8192329 | 0.7961633 | 0.79795 | 0.8146283 | 0.81616
| Median |  | 0.8015 | 0.82325 | 0.8343743 | 0.846615 | 0.7825 | 0.828625 | 0.80904 | 0.8085 | 0.7925 | 0.7875 | 0.83 | 0.8165 | 0.80965 | 0.801055 | 0.78283 | 0.8083253 | 0.7912103 | 0.8174649 | 0.790685 | 0.79865 | 0.814615 | 0.81624
| Std Dev. |  | 0.004844241 | 0.003423692 | 0.007078101 | 0.001458744 | 0.01036179 | 0.009325538 | 0.008536873 | 0.005750362 | 0.008471521 | 0.02565736 | 0.01347096 | 0.0158293 | 0.005343189 | 0.01220152 | 0.02865497 | 0.005924919 | 0.03027823 | 0.003611423 | 0.0215602 | 0.006323211 | 0.006434741 | 0.01649557
| Rel.Std.Dev. |  | 0.6043% | 0.4154% | 0.8472% | 0.1723% | 1.329% | 1.123% | 1.055% | 0.7105% | 1.065% | 3.254% | 1.624% | 1.943% | 0.6602% | 1.523% | 3.658% | 0.734% | 3.841% | 0.4408% | 2.708% | 0.7924% | 0.7899% | 2.021%
| PDM3 |  | -1.012% | 1.76% | 3.157% | 4.564% | -3.708% | 2.509% | -0.08944% | -0.06557% | -1.815% | -2.638% | 2.445% | 0.6136% | -0.07175% | -1.07% | -3.287% | -0.3259% | -2.656% | 1.157% | -1.692% | -1.471% | 0.5882% | 0.7774%
| Z-Score (Absolute) |  | 0.42 | 0.83 | 1.45 | 2.09 | 1.63 | 1.16 | 0 | 0.01 | 0.78 | 1.15 | 1.13 | 0.31 | 0 | 0.44 | 1.44 | 0.11 | 1.16 | 0.56 | 0.72 | 0.62 | 0.3 | 0.39
| Analytical results for Dy in OREAS 114 (Certified Value 2.49 ppm) | [23 empty] | Certified
Dy | Round | Replicate | Lab | Lab | Lab | Lab | Lab | Lab | Lab | Lab | Lab | Lab | [12 empty] | 1
| No | No | 02 | 03 | 04 | 05 | 06 | 07 | 14 | 15 | 17 | 18 | [12 empty] | ppm
|  |  | 4A*MS | 4A*MS | 4A*MS | 4A*OES/MS | 4A*MS | 4A*MS | 4A*MS | 4A*OES/MS | 4A*MS | 4A*MS | [12 empty] | 2
3
| 1 | 1 | 2.44 | 2.267254 | 2.488442 | 2.7 | 2.7 | 2.51 | 2.53 | 2.67 | 2.495805 | 2.019745 | [12 empty] | 1
| 1 | 2 | 2.31 | 2.40442 | 2.466609 | 2.7 | 2.6 | 2.6 | 2.44 | 2.53 | 2.380597 | 2.024381 | [12 empty] | #N/A
| 1 | 3 | 2.34 | 2.368556 | 2.42757 | 2.6 | 2.3 | 2.5 | 2.51 | 2.58 | 2.432734 | 1.940599 | [12 empty] | 16
| 1 | 4 | 2.41 | 2.329804 | 2.452411 | 2.8 | 2.4 | 2.52 | 2.54 | 2.63 | 2.389915 | 1.968635 | [12 empty] | 2.490611
| 1 | 5 | 2.33 | 2.359037 | 2.457161 | 2.6 | 2.5 | 2.62 | 2.53 | 2.53 | 2.589786 | 1.993123 | [12 empty] | 83
| 1 | 6 | 2.39 | 2.271813 | 2.471104 | 2.5 | 2.6 | 2.64 | 2.45 | 2.54 | 2.349987 | 2.035758
| Mean |  | 2.37 | 2.333481 | 2.460549 | 2.65 | 2.516667 | 2.565 | 2.5 | 2.58 | 2.439804 | 1.99704
| Median |  | 2.365 | 2.344421 | 2.461885 | 2.65 | 2.55 | 2.56 | 2.52 | 2.56 | 2.411324 | 2.006434
| Std Dev. |  | 0.0509902 | 0.05498779 | 0.02045241 | 0.1048809 | 0.147196 | 0.06188699 | 0.0438178 | 0.05865151 | 0.08915406 | 0.03679658
| Rel.Std.Dev. |  | 2.151% | 2.356% | 0.8312% | 3.958% | 5.849% | 2.413% | 1.753% | 2.273% | 3.654% | 1.843%
| PDM3 |  | -4.843% | -6.309% | -1.207% | 6.4% | 1.046% | 2.987% | 0.377% | 3.589% | -2.04% | -19.82%
| Z-Score (Absolute) |  | 0.81 | 1.07 | 0.14 | 1.24 | 0.27 | 0.62 | 0.14 | 0.73 | 0.3 | 3.53
| Analytical results for Er in OREAS 114 (Certified Value 0.82 ppm) | [23 empty] | Certified
Er | Round | Replicate | Lab | Lab | Lab | Lab | Lab | Lab | Lab | Lab | Lab | Lab | [12 empty] | 1
| No | No | 02 | 03 | 04 | 05 | 06 | 07 | 14 | 15 | 17 | 18 | [12 empty] | ppm
|  |  | 4A*MS | 4A*MS | 4A*MS | 4A*OES/MS | 4A*MS | 4A*MS | 4A*MS | 4A*OES/MS | 4A*MS | 4A*MS | [12 empty] | 2
3
| 1 | 1 | 0.83 | 0.7537334 | 0.8081665 | 0.8 | 0.9 | 0.87 | 0.82 | 0.87 | 0.7890452 | 0.6782607 | [12 empty] | 1
| 1 | 2 | 0.85 | 0.8215252 | 0.8331443 | 1 | 0.8 | 0.85 | 0.85 | 0.82 | 0.7466356 | 0.6963151 | [12 empty] | #N/A
| 1 | 3 | 0.75 | 0.8206092 | 0.7890129 | 1 | 0.7 | 0.86 | 0.82 | 0.84 | 0.7808168 | 0.6537121 | [12 empty] | 16
| 1 | 4 | 0.85 | 0.7969982 | 0.808089 | 0.9 | 0.7 | 0.87 | 0.87 | 0.85 | 0.7352663 | 0.6791035 | [12 empty] | 0.8176775
| 1 | 5 | 0.84 | 0.7443711 | 0.8146817 | 0.9 | 0.7 | 0.85 | 0.84 | 0.83 | 0.7788633 | 0.6732177 | [12 empty] | 84
| 1 | 6 | 0.81 | 0.7583052 | 0.7785506 | 1 | 0.8 | 0.88 | 0.79 | 0.82 | 0.7686426 | 0.6816902
| Mean |  | 0.8216667 | 0.7825904 | 0.8052742 | 0.9333333 | 0.7666667 | 0.8633333 | 0.8316667 | 0.8383333 | 0.766545 | 0.6770499
| Median |  | 0.835 | 0.7776517 | 0.8081278 | 0.95 | 0.75 | 0.865 | 0.83 | 0.835 | 0.7737529 | 0.6786821
| Std Dev. |  | 0.0381663 | 0.03479121 | 0.01928792 | 0.08164966 | 0.08164966 | 0.0121106 | 0.02786874 | 0.0194079 | 0.0211699 | 0.01383981
| Rel.Std.Dev. |  | 4.645% | 4.446% | 2.395% | 8.748% | 10.65% | 1.403% | 3.351% | 2.315% | 2.762% | 2.044%
| PDM3 |  | 0.4879% | -4.291% | -1.517% | 14.14% | -6.239% | 5.584% | 1.711% | 2.526% | -6.253% | -17.2%
| Z-Score (Absolute) |  | 0.2 | 0.75 | 0.2 | NA | NA | 1.21 | 0.44 | 0.6 | 1.14 | 3.3
Results from laboratories 5 and 6 were removed due to their 0.1 ppm reading resolution.
| Analytical results for Eu in OREAS 114 (Certified Value 0.85 ppm) | [23 empty] | Certified
Eu | Round | Replicate | Lab | Lab | Lab | Lab | Lab | Lab | Lab | Lab | Lab | Lab | [12 empty] | 1
| No | No | 02 | 03 | 04 | 05 | 06 | 07 | 14 | 15 | 17 | 18 | [12 empty] | ppm
|  |  | 4A*MS | 4A*MS | 4A*MS | 4A*OES/MS | 4A*MS | 4A*MS | 4A*MS | 4A*OES/MS | 4A*MS | 4A*MS | [12 empty] | 2
3
| 1 | 1 | 0.77 | 0.7881112 | 1.721785 | 0.96 | 0.8 | 0.84 | 0.82 | 1 | 0.889506 | 4.232798 | [12 empty] | 1
| 1 | 2 | 0.75 | 0.8271302 | 1.785666 | 0.8 | 0.7 | 0.86 | 0.83 | 0.93 | 0.8675885 | 4.071393 | [12 empty] | #N/A
| 1 | 3 | 0.74 | 0.8348341 | 1.736472 | 0.98 | 0.8 | 0.86 | 0.82 | 0.97 | 0.8474422 | 4.134597 | [12 empty] | 16
| 1 | 4 | 0.8 | 0.8300535 | 1.78884 | 0.88 | 0.8 | 0.85 | 0.87 | 0.98 | 0.8161035 | 3.793425 | [12 empty] | 0.8506845
| 1 | 5 | 0.79 | 0.7882769 | 1.73303 | 0.85 | 0.7 | 0.84 | 0.82 | 0.94 | 0.8943864 | 3.803501 | [12 empty] | 85
| 1 | 6 | 0.79 | 0.7956683 | 1.774274 | 0.83 | 0.8 | 0.86 | 0.8 | 0.95 | 0.8216485 | 4.046564
| Mean |  | 0.7733333 | 0.810679 | 1.756678 | 0.8833333 | 0.7666667 | 0.8516667 | 0.8266667 | 0.9616667 | 0.8561125 | 4.013713
| Median |  | 0.78 | 0.8113993 | 1.755373 | 0.865 | 0.8 | 0.855 | 0.82 | 0.96 | 0.8575154 | 4.058979
| Std Dev. |  | 0.0242212 | 0.02220793 | 0.02956157 | 0.07229569 | 0.05163978 | 0.009831921 | 0.0233809 | 0.02639444 | 0.03339275 | 0.1787364
| Rel.Std.Dev. |  | 3.132% | 2.739% | 1.683% | 8.184% | 6.736% | 1.154% | 2.828% | 2.745% | 3.901% | 4.453%
| PDM3 |  | -9.093% | -4.703% | 106.5% | 3.838% | -9.876% | 0.1155% | -2.823% | 13.05% | 0.6381% | 371.8%
| Z-Score (Absolute) |  | 1.23 | 0.67 | 13.37 | 0.4 | NA | 0.07 | 0.44 | 1.57 | 0 | 46.86
Results from laboratory 6 were removed due to their 0.1 ppm reading resolution.
| Analytical results for Fe in OREAS 114 (Certified Value 5.55 wt.%) | [23 empty] | Certified
Fe | Round | Replicate | Lab | Lab | Lab | Lab | Lab | Lab | Lab | Lab | Lab | Lab | Lab | Lab | Lab | Lab | Lab | Lab | Lab | Lab | Lab | Lab | Lab | Lab | 1
| No | No | 01 | 02 | 03 | 04 | 05 | 06 | 07 | 09 | 10 | 11 | 12 | 13 | 14 | 15 | 16 | 17 | 18 | 19 | 20 | 21 | 22 | 24 | wt.%
|  |  | 4A*OES | 4A*OES | 4A*OES | 4A*OES | 4A*OES/MS | 4A*MS | 4A*MS | 4A*OES/MS | 4A*OES/MS | 4A*OES/MS | 4A*OES/MS | 4A*OES/MS | 4A*OES | 4A*OES/MS | 4A*MS | 4A*MS | 4A*MS | 4A*OES | 4A*OES/MS | 4A*OES/MS | 4A*OES/MS | 4A*MS | 2
3
| 1 | 1 | 5.53 | 5.35 | 1.424302 | 5.523932 | 5.42 | 5.15 | 5.5223 | 5.65 | 5.47 | 5.42 | 5.61 | 5.59 | 5.46 | 5.4881 | 5.99 | 5.613291 | 5.66263 | 5.835997 | 5.6 | 5.45 | 5.63 | 5.54 | 1
| 1 | 2 | 5.61 | 5.37 | 1.444887 | 5.527726 | 5.31 | 5.28 | 5.5879 | 5.73 | 5.7 | 5.31 | 5.48 | 5.4 | 5.53 | 5.5007 | 5.14 | 5.611939 | 5.66241 | 5.791161 | 5.48 | 5.48 | 5.56 | 5.66 | #N/A
| 1 | 3 | 5.54 | 5.21 | 1.441897 | 5.530216 | 5.42 | 5.49 | 5.5645 | 5.61 | 5.44 | 5.35 | 5.69 | 5.47 | 5.52 | 5.4993 | 5.61 | 5.660456 | 5.454061 | 5.750186 | 5.77 | 5.36 | 5.65 | 5.66 | 16
| 1 | 4 | 5.54 | 5.31 | 1.421731 | 5.522874 | 6.04 | 5.44 | 5.5986 | 5.75 | 5.55 | 5.1 | 5.64 | 5.78 | 5.54 | 5.5155 | 5.7 | 5.58634 | 5.984053 | 5.885108 | 5.68 | 5.48 | 5.69 | 5.53 | 5.545626
| 1 | 5 | 5.65 | 5.21 | 1.428452 | 5.524844 | 5.6 | 5.5 | 5.5929 | 5.63 | 5.56 | 5.68 | 5.5 | 5.56 | 5.54 | 5.4371 | 5.49 | 5.647146 | 6.015757 | 5.815917 | 5.38 | 5.41 | 5.61 | 5.81 | 86
| 1 | 6 | 5.57 | 5.27 | 1.439961 | 5.52784 | 5.35 | 5.22 | 5.6723 | 5.47 | 5.58 | 5.13 | 5.63 | 5.6 | 5.44 | 5.3687 | 5.63 | 5.618309 | 6.115533 | 5.895568 | 5.47 | 5.43 | 5.63 | 5.41
| Mean |  | 5.573333 | 5.286667 | 1.433538 | 5.526239 | 5.523333 | 5.346667 | 5.58975 | 5.64 | 5.55 | 5.331667 | 5.591667 | 5.566667 | 5.505 | 5.468233 | 5.593333 | 5.622914 | 5.815741 | 5.82899 | 5.563333 | 5.435 | 5.628333 | 5.601667
| Median |  | 5.555 | 5.29 | 1.434207 | 5.526285 | 5.42 | 5.36 | 5.5904 | 5.64 | 5.555 | 5.33 | 5.62 | 5.575 | 5.525 | 5.4937 | 5.62 | 5.6158 | 5.823341 | 5.825957 | 5.54 | 5.44 | 5.63 | 5.6
| Std Dev. |  | 0.04760952 | 0.06860515 | 0.009904647 | 0.002799371 | 0.2719314 | 0.1496217 | 0.04917974 | 0.1001998 | 0.09165151 | 0.2117939 | 0.08328665 | 0.1298717 | 0.04370355 | 0.05572112 | 0.2780408 | 0.02671521 | 0.2592206 | 0.05557516 | 0.1462418 | 0.04593474 | 0.04308906 | 0.1384798
| Rel.Std.Dev. |  | 0.8542% | 1.298% | 0.6909% | 0.05066% | 4.923% | 2.798% | 0.8798% | 1.777% | 1.651% | 3.972% | 1.489% | 2.333% | 0.7939% | 1.019% | 4.971% | 0.4751% | 4.457% | 0.9534% | 2.629% | 0.8452% | 0.7656% | 2.472%
| PDM3 |  | 0.4996% | -4.67% | -74.15% | -0.3496% | -0.402% | -3.588% | 0.7957% | 1.702% | 0.07888% | -3.858% | 0.8302% | 0.3794% | -0.7326% | -1.396% | 0.8603% | 1.394% | 4.871% | 5.11% | 0.3193% | -1.995% | 1.491% | 1.011%
| Z-Score (Absolute) |  | 0.1 | 3.18 | 47.25 | 0.44 | 0.48 | 2.5 | 0.28 | 0.86 | 0.17 | 2.67 | 0.3 | 0.02 | 0.69 | 1.11 | 0.32 | 0.66 | 2.87 | 3.02 | 0.02 | 1.49 | 0.72 | 0.42
| Analytical results for Ga in OREAS 114 (Certified Value 17.9 ppm) | [23 empty] | Certified
Ga | Round | Replicate | Lab | Lab | Lab | Lab | Lab | Lab | Lab | Lab | Lab | Lab | Lab | Lab | Lab | Lab | Lab | Lab | Lab | Lab | Lab | Lab | Lab |  | 1
| No | No | 01 | 02 | 03 | 04 | 05 | 06 | 07 | 09 | 10 | 11 | 12 | 13 | 14 | 15 | 17 | 18 | 19 | 20 | 21 | 22 | 24 |  | ppm
|  |  | 4A*MS | 4A*MS | 4A*MS | 4A*MS | 4A*OES/MS | 4A*MS | 4A*MS | 4A*OES/MS | 4A*OES/MS | 4A*OES/MS | 4A*OES/MS | 4A*OES/MS | 4A*MS | 4A*OES/MS | 4A*MS | 4A*MS | 4A*OES | 4A*OES/MS | 4A*MS | 4A*OES/MS | 4A*MS |  | 1
2
| 1 | 1 | 18.9 | 16.3 | 16.95908 | 17.79408 | 17.4 | 16.83 | 18 | 18.9 | 17.15 | 17.4 | 17.95 | 16.65 | 17.63 | 16.76 | 17.92754 | 17.59398 | 17.58402 | 17.6 | 17.38 | 18 | 17.96 |  | 1
| 1 | 2 | 18.6 | 15.6 | 17.44475 | 17.8485 | 16.8 | 16.76 | 18.35 | 19.25 | 18.75 | 18.85 | 17.75 | 17.75 | 17.38 | 16.54 | 16.28407 | 17.46777 | 17.94769 | 17.4 | 18.15 | 18 | 17.93 |  | #N/A
| 1 | 3 | 18.6 | 15.4 | 17.00104 | 17.92493 | 17.6 | 17.13 | 18.24 | 18.85 | 17.55 | 19.6 | 18.2 | 16.75 | 17.66 | 16.23 | 17.49977 | 16.81856 | 18.39196 | 18.8 | 17.58 | 18 | 18.27 |  | 16
| 1 | 4 | 18.6 | 16 | 17.12482 | 17.66622 | 18.7 | 16.59 | 18.17 | 19.2 | 18.05 | 18.35 | 18.4 | 17.65 | 17.88 | 16.4 | 17.40685 | 18.71541 | 18.98911 | 18.1 | 18.4 | 18 | 18 |  | 17.89546
| 1 | 5 | 18.7 | 16.4 | 17.64808 | 17.89131 | 18.2 | 17.92 | 18.21 | 19.35 | 17.7 | 17.3 | 18.35 | 17.85 | 17.26 | 16.41 | 18.34272 | 18.56301 | 17.72001 | 16.4 | 17.91 | 18 | 18.59 |  | 87
| 1 | 6 | 18.5 | 16.3 | 16.66282 | 17.79454 | 17.1 | 17.41 | 18.43 | 16.9 | 17.9 | 19 | 18.5 | 17.2 | 17.41 | 16.18 | 17.60606 | 17.94605 | 18.64448 | 17.4 | 18.03 | 18 | 17.38
| Mean |  | 18.65 | 16 | 17.1401 | 17.81993 | 17.63333 | 17.10667 | 18.23333 | 18.74167 | 17.85 | 18.41667 | 18.19167 | 17.30833 | 17.53667 | 16.42 | 17.51117 | 17.85079 | 18.21288 | 17.61667 | 17.90833 | 18 | 18.02167
| Median |  | 18.6 | 16.15 | 17.06293 | 17.82152 | 17.5 | 16.98 | 18.225 | 19.05 | 17.8 | 18.6 | 18.275 | 17.425 | 17.52 | 16.405 | 17.55291 | 17.77001 | 18.16982 | 17.5 | 17.97 | 18 | 17.98
| Std Dev. |  | 0.1378405 | 0.4147288 | 0.3552428 | 0.09151482 | 0.7061633 | 0.4935045 | 0.1492202 | 0.9238055 | 0.5394442 | 0.9179688 | 0.2888194 | 0.5219355 | 0.2275668 | 0.2117546 | 0.6914659 | 0.7130292 | 0.5531009 | 0.801041 | 0.3746687 | 0 | 0.4022644
| Rel.Std.Dev. |  | 0.7391% | 2.592% | 2.073% | 0.5136% | 4.005% | 2.885% | 0.8184% | 4.929% | 3.022% | 4.984% | 1.588% | 3.016% | 1.298% | 1.29% | 3.949% | 3.994% | 3.037% | 4.547% | 2.092% | 0% | 2.232%
| PDM3 |  | 4.216% | -10.59% | -4.221% | -0.422% | -1.465% | -4.408% | 1.888% | 4.729% | -0.254% | 2.913% | 1.655% | -3.281% | -2.005% | -8.245% | -2.147% | -0.2496% | 1.774% | -1.558% | 0.07196% | 0.5842% | 0.7053%
| Z-Score (Absolute) |  | 1.5 | 3.37 | 1.28 | 0.03 | 0.37 | 1.34 | 0.73 | 1.66 | 0.03 | 1.07 | 0.65 | 0.97 | 0.55 | 2.6 | 0.59 | 0.03 | 0.69 | 0.4 | 0.13 | NA | 0.34
Results from laboratory 22 were removed due to their 1 ppm reading resolution.
| Analytical results for Gd in OREAS 114 (Certified Value 3.93 ppm) | [23 empty] | Certified
Gd | Round | Replicate | Lab | Lab | Lab | Lab | Lab | Lab | Lab | Lab | Lab | Lab | [12 empty] | 1
| No | No | 02 | 03 | 04 | 05 | 06 | 07 | 14 | 15 | 17 | 18 | [12 empty] | ppm
|  |  | 4A*MS | 4A*MS | 4A*MS | 4A*OES/MS | 4A*MS | 4A*MS | 4A*MS | 4A*OES/MS | 4A*MS | 4A*MS | [12 empty] | 2
3
| 1 | 1 | 3.96 | 3.797188 | 4.203681 | 3.8 | 3.8 | 3.92 | 3.97 | 4.45 | 3.775383 | 3.068955 | [12 empty] | 1
| 1 | 2 | 3.53 | 4.022854 | 4.205322 | 4.2 | 3.6 | 4.06 | 3.8 | 4.18 | 3.768188 | 3.302113 | [12 empty] | #N/A
| 1 | 3 | 3.93 | 3.981945 | 4.219236 | 3.9 | 3.9 | 3.85 | 3.97 | 4.33 | 3.694159 | 3.192003 | [12 empty] | 16
| 1 | 4 | 3.81 | 3.968664 | 4.177126 | 4.1 | 3.9 | 3.92 | 4.05 | 4.33 | 3.789459 | 3.046904 | [12 empty] | 3.929356
| 1 | 5 | 3.91 | 3.931746 | 4.166589 | 4 | 3.8 | 3.93 | 3.91 | 4.16 | 3.716201 | 3.060827 | [12 empty] | 88
| 1 | 6 | 3.92 | 3.914829 | 4.181861 | 3.9 | 3.8 | 3.96 | 3.87 | 4.23 | 3.54155 | 3.142297
| Mean |  | 3.843333 | 3.936204 | 4.192302 | 3.983333 | 3.8 | 3.94 | 3.928333 | 4.28 | 3.714157 | 3.135516
| Median |  | 3.915 | 3.950205 | 4.192771 | 3.95 | 3.8 | 3.925 | 3.94 | 4.28 | 3.742194 | 3.105626
| Std Dev. |  | 0.1616993 | 0.07804632 | 0.02012396 | 0.147196 | 0.1095445 | 0.06899275 | 0.08773065 | 0.1102724 | 0.09223403 | 0.09884547
| Rel.Std.Dev. |  | 4.207% | 1.983% | 0.48% | 3.695% | 2.883% | 1.751% | 2.233% | 2.576% | 2.483% | 3.152%
| PDM3 |  | -2.189% | 0.1743% | 6.692% | 1.374% | -3.292% | 0.2709% | -0.02604% | 8.924% | -5.477% | -20.2%
| Z-Score (Absolute) |  | 0.54 | 0.02 | 1.59 | 0.31 | 0.81 | 0.05 | 0.02 | 2.12 | 1.33 | 4.86
| Analytical results for Ge in OREAS 114 (Certified Value 0.17 ppm) | [23 empty] | Certified
Ge | Round | Replicate | Lab | Lab | Lab | Lab | Lab | Lab | Lab | Lab | Lab | Lab | Lab | Lab | Lab | Lab | Lab | Lab | [6 empty] | 1
| No | No | 01 | 02 | 05 | 06 | 07 | 09 | 10 | 11 | 12 | 13 | 14 | 15 | 19 | 20 | 22 | 24 | [6 empty] | ppm
|  |  | 4A*MS | 4A*MS | 4A*OES/MS | 4A*MS | 4A*MS | 4A*OES/MS | 4A*OES/MS | 4A*OES/MS | 4A*OES/MS | 4A*OES/MS | 4A*MS | 4A*OES/MS | 4A*OES | 4A*OES/MS | 4A*OES/MS | 4A*MS | [6 empty] | 2
2
| 1 | 1 | 1.2 | 0.27 | < 0.1 | 0.24 | 1 | 0.12 | 0.14 | 0.14 | 0.16 | 0.18 | 1 | 0.18 | 0.3252714 | < 0.1 | 2.4 | 1 | [6 empty] | 1
| 1 | 2 | 1.2 | 0.26 | < 0.1 | 0.21 | 1 | 0.09 | 0.16 | 0.17 | 0.18 | 0.21 | 1.1 | 0.16 | 0.3680197 | < 0.1 | 2.4 | 1 | [6 empty] | #N/A
| 1 | 3 | 1.1 | 0.29 | < 0.1 | 0.22 | 1.1 | 0.14 | 0.11 | 0.17 | 0.17 | 0.18 | 1.1 | 0.19 | 0.3491668 | < 0.1 | 2.4 | 1 | [6 empty] | 16
| 1 | 4 | 1.2 | 0.27 | 0.1 | 0.14 | 1.1 | 0.18 | 0.15 | 0.17 | 0.16 | 0.2 | 1.1 | 0.18 | 0.3761367 | < 0.1 | 2.4 | 0.9 | [6 empty] | 0.1657143
| 1 | 5 | 1.1 | 0.26 | 0.1 | 0.22 | 1.1 | 0.15 | 0.12 | 0.18 | 0.18 | 0.18 | 1.1 | 0.17 | 0.3162058 | < 0.1 | 2.3 | 1 | [6 empty] | 89
| 1 | 6 | 1.1 | 0.27 | < 0.1 | 0.12 | 1 | 0.1 | 0.13 | 0.18 | 0.17 | 0.19 | 1.2 | 0.17 | 0.3690259 | < 0.1 | 2.4 | 0.9
| Mean |  | 1.15 | 0.27 | 0.1 | 0.1916667 | 1.05 | 0.13 | 0.135 | 0.1683333 | 0.17 | 0.19 | 1.1 | 0.175 | 0.3506377 |  | 2.383333 | 0.9666667
| Median |  | 1.15 | 0.27 | 0.1 | 0.215 | 1.05 | 0.13 | 0.135 | 0.17 | 0.17 | 0.185 | 1.1 | 0.175 | 0.3585933 |  | 2.4 | 1
| Std Dev. |  | 0.05477226 | 0.01095445 | 0 | 0.0491596 | 0.05477226 | 0.0334664 | 0.01870829 | 0.0147196 | 0.008944272 | 0.01264911 | 0.06324555 | 0.01048809 | 0.02498649 |  | 0.04082483 | 0.05163978
| Rel.Std.Dev. |  | 4.763% | 4.057% | 0% | 25.65% | 5.216% | 25.74% | 13.86% | 8.744% | 5.261% | 6.657% | 5.75% | 5.993% | 7.126% |  | 1.713% | 5.342%
| PDM3 |  | 594% | 62.93% | -39.66% | 15.66% | 533.6% | -21.55% | -18.53% | 1.58% | 2.586% | 14.66% | 563.8% | 5.603% | 111.6% |  | 1338% | 483.3%
| Z-Score (Absolute) |  | NA | 2.32 | NA | 0.46 | NA | 1.01 | 0.89 | 0.1 | 0.06 | 0.42 | NA | 0.06 | 4.24 | 2.92 | NA | NA
Results from laboratories 1, 5, 7, 14, 22 and 24 were removed due to their 0.1 ppm reading resolution.
| Analytical results for Hf in OREAS 114 (Certified Value 4.85 ppm) | [23 empty] | Certified
Hf | Round | Replicate | Lab | Lab | Lab | Lab | Lab | Lab | Lab | Lab | Lab | Lab | Lab | Lab | Lab | Lab | Lab | Lab | Lab | Lab | Lab |  |  |  | 1
| No | No | 01 | 02 | 05 | 06 | 07 | 09 | 10 | 11 | 12 | 13 | 14 | 15 | 17 | 18 | 19 | 20 | 21 | 22 | 24 |  |  |  | ppm
|  |  | 4A*MS | 4A*MS | 4A*OES/MS | 4A*MS | 4A*MS | 4A*OES/MS | 4A*OES/MS | 4A*OES/MS | 4A*OES/MS | 4A*OES/MS | 4A*MS | 4A*OES/MS | 4A*MS | 4A*MS | 4A*OES | 4A*OES/MS | 4A*MS | 4A*OES/MS | 4A*MS |  |  |  | 2
3
| 1 | 1 | 5.3 | 5.4 | 4.7 | 5.7 | 4.75 | 4.8 | 4.6 | 4.6 | 4.9 | 4.3 | 4.88 | 4.68 | 4.729588 | 3.602545 | 4.559168 | 4.94 | 5.09 | 3.4 | 4.55 |  |  |  | 1
| 1 | 2 | 5.4 | 5.48 | 4.7 | 4.51 | 5.03 | 4.9 | 4.8 | 5.1 | 4.7 | 4.3 | 4.89 | 4.54 | 4.731683 | 3.767977 | 4.678459 | 4.82 | 5.14 | 3.5 | 4.87 |  |  |  | #N/A
| 1 | 3 | 5.4 | 5.29 | 4.6 | 6.59 | 4.89 | 4.9 | 4.6 | 5.1 | 5 | 4.4 | 4.8 | 4.45 | 4.632536 | 3.457394 | 4.560666 | 5.21 | 4.73 | 3.4 | 4.79 |  |  |  | 16
| 1 | 4 | 5.4 | 5.24 | 5.2 | 4.96 | 4.94 | 5 | 4.6 | 5.1 | 4.9 | 4.4 | 4.91 | 4.68 | 4.540448 | 4.05614 | 4.616831 | 4.89 | 5.05 | 3.5 | 4.73 |  |  |  | 4.847743
| 1 | 5 | 5.4 | 5.6 | 5.2 | 4.96 | 4.86 | 5 | 4.7 | 4.5 | 5 | 4.4 | 4.85 | 4.47 | 4.749633 | 3.839763 | 4.603654 | 4.6 | 5.21 | 3.7 | 4.95 |  |  |  | 90
| 1 | 6 | 5.4 | 5.31 | 4.3 | 4.49 | 4.91 | 4.8 | 4.7 | 4.9 | 4.8 | 4.5 | 4.89 | 4.36 | 4.557669 | 3.622339 | 4.675478 | 4.85 | 5.02 | 3.6 | 4.45
| Mean |  | 5.383333 | 5.386667 | 4.783333 | 5.201667 | 4.896667 | 4.9 | 4.666667 | 4.883333 | 4.883333 | 4.383333 | 4.87 | 4.53 | 4.656926 | 3.72436 | 4.61571 | 4.885 | 5.04 | 3.516667 | 4.723333
| Median |  | 5.4 | 5.355 | 4.7 | 4.96 | 4.9 | 4.9 | 4.65 | 5 | 4.9 | 4.4 | 4.885 | 4.505 | 4.681062 | 3.695158 | 4.610243 | 4.87 | 5.07 | 3.5 | 4.76
| Std Dev. |  | 0.04082483 | 0.1350062 | 0.3544949 | 0.8096275 | 0.09244818 | 0.08944272 | 0.08164966 | 0.271416 | 0.1169045 | 0.07527727 | 0.03949684 | 0.1296148 | 0.09324926 | 0.2106257 | 0.05269376 | 0.1976613 | 0.1661325 | 0.1169045 | 0.1908577
| Rel.Std.Dev. |  | 0.7584% | 2.506% | 7.411% | 15.56% | 1.888% | 1.825% | 1.75% | 5.558% | 2.394% | 1.717% | 0.811% | 2.861% | 2.002% | 5.655% | 1.142% | 4.046% | 3.296% | 3.324% | 4.041%
| PDM3 |  | 11.05% | 11.12% | -1.329% | 7.301% | 1.009% | 1.078% | -3.735% | 0.7342% | 0.7342% | -9.58% | 0.4591% | -6.554% | -3.936% | -23.17% | -4.786% | 0.7685% | 3.966% | -27.46% | -2.566%
| Z-Score (Absolute) |  | 1.7 | 1.71 | 0.29 | 1.1 | 0.09 | 0.1 | 0.67 | 0.04 | 0.04 | 1.61 | 0 | 1.13 | 0.71 | 3.8 | 0.84 | 0.05 | 0.56 | 4.49 | 0.49
| Analytical results for Hg in OREAS 114 (Indicative Value 0.033 ppm) | [23 empty] | Indicative
Hg | Round | Replicate | Lab | Lab | [20 empty] | 1
| No | No | 15 | 17 | [20 empty] | ppm
|  |  | 4A*OES/MS | 4A*MS | [20 empty] | 3
3
| 1 | 1 | 0.02 | < 1 | [20 empty] | 1
| 1 | 2 | 0.05 | < 1 | [20 empty] | 6
| 1 | 3 | 0.03 | < 1 | [20 empty] | 16
| 1 | 4 | 0.02 | < 1 | [20 empty] | 0.03333333
| 1 | 5 | 0.04 | < 1 | [20 empty] | 12
| 1 | 6 | 0.04 | < 1
| Mean |  | 0.03333333
| Median |  | 0.035
| Std Dev. |  | 0.0121106
| Rel.Std.Dev. |  | 36.33%
| PDM3 |  | 1.11e-13%
| Z-Score (Absolute) |  | 0.67 | 0.67
| Analytical results for Ho in OREAS 114 (Certified Value 0.35 ppm) | [23 empty] | Certified
Ho | Round | Replicate | Lab | Lab | Lab | Lab | Lab | Lab | Lab | Lab | Lab | [13 empty] | 1
| No | No | 02 | 03 | 05 | 06 | 07 | 14 | 15 | 17 | 18 | [13 empty] | ppm
|  |  | 4A*MS | 4A*MS | 4A*OES/MS | 4A*MS | 4A*MS | 4A*MS | 4A*OES/MS | 4A*MS | 4A*MS | [13 empty] | 2
3
| 1 | 1 | 0.35 | 0.3282397 | 0.4 | 0.3 | 0.37 | 0.38 | 0.39 | 0.3573839 | 0.3068109 | [13 empty] | 1
| 1 | 2 | 0.31 | 0.3517145 | 0.4 | 0.4 | 0.38 | 0.38 | 0.37 | 0.3616299 | 0.3272313 | [13 empty] | #N/A
| 1 | 3 | 0.31 | 0.3627175 | 0.4 | 0.3 | 0.38 | 0.37 | 0.38 | 0.3619355 | 0.2984639 | [13 empty] | 16
| 1 | 4 | 0.31 | 0.3305529 | 0.4 | 0.3 | 0.38 | 0.39 | 0.39 | 0.3540106 | 0.3113011 | [13 empty] | 0.3522364
| 1 | 5 | 0.34 | 0.3501643 | 0.4 | 0.3 | 0.37 | 0.39 | 0.36 | 0.3731065 | 0.306252 | [13 empty] | 91
| 1 | 6 | 0.32 | 0.3400029 | 0.4 | 0.4 | 0.37 | 0.37 | 0.37 | 0.3350561 | 0.3073554
| Mean |  | 0.3233333 | 0.3438986 | 0.4 | 0.3333333 | 0.375 | 0.38 | 0.3766667 | 0.3571871 | 0.3095691
| Median |  | 0.315 | 0.3450836 | 0.4 | 0.3 | 0.375 | 0.38 | 0.375 | 0.3595069 | 0.3070832
| Std Dev. |  | 0.0175119 | 0.013364 | 6.080942e-17 | 0.05163978 | 0.005477226 | 0.008944272 | 0.0121106 | 0.01261447 | 0.009610311
| Rel.Std.Dev. |  | 5.416% | 3.886% | 1.52e-14% | 15.49% | 1.461% | 2.354% | 3.215% | 3.532% | 3.104%
| PDM3 |  | -8.206% | -2.367% | 13.56% | -5.367% | 6.463% | 7.882% | 6.936% | 1.406% | -12.11%
| Z-Score (Absolute) |  | 1.17 | 0.46 | NA | NA | 0.62 | 0.79 | 0.67 | 0 | 1.65
Results from laboratories 5 and 6 were removed due to their 0.1 ppm reading resolution.
| Analytical results for In in OREAS 114 (Certified Value 0.12 ppm) | [23 empty] | Certified
In | Round | Replicate | Lab | Lab | Lab | Lab | Lab | Lab | Lab | Lab | Lab | Lab | Lab | Lab | Lab | Lab | Lab | Lab | Lab | Lab | Lab | Lab |  |  | 1
| No | No | 01 | 02 | 03 | 05 | 06 | 07 | 09 | 10 | 11 | 12 | 13 | 14 | 15 | 17 | 18 | 19 | 20 | 21 | 22 | 24 |  |  | ppm
|  |  | 4A*MS | 4A*MS | 4A*MS | 4A*OES/MS | 4A*MS | 4A*MS | 4A*OES/MS | 4A*OES/MS | 4A*OES/MS | 4A*OES/MS | 4A*OES/MS | 4A*MS | 4A*OES/MS | 4A*MS | 4A*MS | 4A*OES | 4A*OES/MS | 4A*MS | 4A*OES/MS | 4A*MS |  |  | 2
3
| 1 | 1 | 0.12 | 0.2 | 0.0886261 | 0.1 | 0.13 | 0.13 | 0.115 | 0.116 | 0.123 | 0.127 | 0.118 | 0.12 | 0.132 | < 0.5 | 0.1427702 | 0.1328508 | 0.13 | 0.123 | 0.12 | 0.13 |  |  | 1
| 1 | 2 | 0.12 | 0.19 | 0.1095069 | 0.2 | 0.11 | 0.12 | 0.123 | 0.142 | 0.11 | 0.126 | 0.118 | 0.12 | 0.129 | < 0.5 | 0.1559735 | 0.1245726 | 0.13 | 0.125 | 0.11 | 0.11 |  |  | #N/A
| 1 | 3 | 0.13 | 0.19 | 0.1087411 | 0.1 | 0.12 | 0.13 | 0.116 | 0.122 | 0.128 | 0.136 | 0.111 | 0.13 | 0.127 | < 0.5 | 0.1433938 | 0.1220323 | 0.14 | 0.122 | 0.11 | 0.12 |  |  | 16
| 1 | 4 | 0.12 | 0.19 | 0.1159348 | 0.2 | 0.11 | 0.12 | 0.114 | 0.125 | 0.115 | 0.129 | 0.122 | 0.13 | 0.132 | < 0.5 | 0.1501751 | 0.12698 | 0.14 | 0.126 | 0.11 | 0.12 |  |  | 0.1213482
| 1 | 5 | 0.12 | 0.21 | 0.1080067 | 0.2 | 0.14 | 0.11 | 0.131 | 0.117 | 0.105 | 0.128 | 0.123 | 0.13 | 0.126 | < 0.5 | 0.1519258 | 0.1269417 | 0.12 | 0.126 | 0.11 | 0.12 |  |  | 92
| 1 | 6 | 0.12 | 0.2 | 0.1052897 | 0.1 | 0.12 | 0.12 | 0.104 | 0.121 | 0.117 | 0.131 | 0.119 | 0.12 | 0.128 | < 0.5 | 0.1587542 | 0.1318712 | 0.13 | 0.121 | 0.1 | 0.11
| Mean |  | 0.1216667 | 0.1966667 | 0.1060175 | 0.15 | 0.1216667 | 0.1216667 | 0.1171667 | 0.1238333 | 0.1163333 | 0.1295 | 0.1185 | 0.125 | 0.129 |  | 0.1504988 | 0.1275414 | 0.1316667 | 0.1238333 | 0.11 | 0.1183333
| Median |  | 0.12 | 0.195 | 0.1083739 | 0.15 | 0.12 | 0.12 | 0.1155 | 0.1215 | 0.116 | 0.1285 | 0.1185 | 0.125 | 0.1285 |  | 0.1510505 | 0.1269609 | 0.13 | 0.124 | 0.11 | 0.12
| Std Dev. |  | 0.004082483 | 0.008164966 | 0.009218392 | 0.05477226 | 0.01169045 | 0.007527727 | 0.009108604 | 0.009495613 | 0.008382521 | 0.003619392 | 0.004230839 | 0.005477226 | 0.002529822 |  | 0.006488087 | 0.004165943 | 0.007527727 | 0.002136976 | 0.006324555 | 0.007527727
| Rel.Std.Dev. |  | 3.355% | 4.152% | 8.695% | 36.51% | 9.609% | 6.187% | 7.774% | 7.668% | 7.206% | 2.795% | 3.57% | 4.382% | 1.961% |  | 4.311% | 3.266% | 5.717% | 1.726% | 5.75% | 6.361%
| PDM3 |  | 0.2625% | 62.07% | -12.63% | 23.61% | 0.2625% | 0.2625% | -3.446% | 2.048% | -4.133% | 6.718% | -2.347% | 3.009% | 6.306% |  | 24.02% | 5.104% | 8.503% | 2.048% | -9.352% | -2.484%
| Z-Score (Absolute) |  | 0.27 | 8.93 | 2.18 | NA | 0.27 | 0.27 | 0.82 | 0 | 0.92 | 0.69 | 0.65 | 0.14 | 0.63 | 15.47 | 3.27 | 0.45 | 0.96 | 0 | 1.7 | 0.67
Results from laboratory 5 were removed due to their 0.1 ppm reading resolution.
| Analytical results for K in OREAS 114 (Certified Value 2.17 wt.%) | [23 empty] | Certified
K | Round | Replicate | Lab | Lab | Lab | Lab | Lab | Lab | Lab | Lab | Lab | Lab | Lab | Lab | Lab | Lab | Lab | Lab | Lab | Lab | Lab | Lab | Lab |  | 1
| No | No | 01 | 02 | 04 | 05 | 06 | 07 | 09 | 10 | 11 | 12 | 13 | 14 | 15 | 16 | 17 | 18 | 19 | 20 | 21 | 22 | 24 |  | wt.%
|  |  | 4A*OES | 4A*OES | 4A*OES | 4A*OES/MS | 4A*MS | 4A*MS | 4A*OES/MS | 4A*OES/MS | 4A*OES/MS | 4A*OES/MS | 4A*OES/MS | 4A*OES | 4A*OES/MS | 4A*MS | 4A*MS | 4A*MS | 4A*OES | 4A*OES/MS | 4A*OES/MS | 4A*OES/MS | 4A*MS |  | 2
3
| 1 | 1 | 2.05 | 2.14 | 2.11595124 | 2.08 | 2.27 | 2.1893 | 2.22 | 2.17 | 2.16 | 2.15 | 2.19 | 2.1557 | 2.1542 | 2.34 | 2.147565 | 2.23769 | 2.169611 | 2.23 | 2.13 | 2.1 | 2.1446 |  | 1
| 1 | 2 | 2.13 | 2.18 | 2.11574316 | 2.09 | 2.3 | 2.2089 | 2.21 | 2.2 | 2.16 | 2.1 | 2.18 | 2.182 | 2.137 | 2.53 | 2.155257 | 2.254641 | 2.195561 | 2.19 | 2.15 | 2.06 | 2.2718 |  | #N/A
| 1 | 3 | 2.09 | 2.09 | 2.12344212 | 2.11 | 2.42 | 2.1988 | 2.18 | 2.15 | 2.21 | 2.21 | 2.14 | 2.1632 | 2.1024 | 2.35 | 2.168566 | 2.169177 | 2.169104 | 2.3 | 2.1 | 2.08 | 2.3279 |  | 16
| 1 | 4 | 2.1 | 2.13 | 2.12757492 | 2.25 | 2.37 | 2.1951 | 2.23 | 2.12 | 2.11 | 2.18 | 2.27 | 2.1675 | 2.1471 | 2.38 | 2.135138 | 2.385269 | 2.272047 | 2.25 | 2.14 | 2.11 | 2.0227 |  | 2.174724
| 1 | 5 | 2.15 | 2.09 | 2.1252108 | 2.17 | 2.15 | 2.2413 | 2.22 | 2.16 | 2.25 | 2.13 | 2.22 | 2.1704 | 2.1194 | 2.31 | 2.152118 | 2.367638 | 2.244517 | 2.13 | 2.13 | 2.1 | 2.3756 |  | 93
| 1 | 6 | 2.13 | 2.18 | 2.11106136 | 2.07 | 2.33 | 2.2523 | 2.19 | 2.15 | 2.14 | 2.17 | 2.2 | 2.1445 | 2.0921 | 2.36 | 2.133537 | 2.370581 | 2.266437 | 2.18 | 2.14 | 2.09 | 2.1757
| Mean |  | 2.108333 | 2.135 | 2.1198306 | 2.128333 | 2.306667 | 2.214283 | 2.208333 | 2.158333 | 2.171667 | 2.156667 | 2.2 | 2.163883 | 2.125367 | 2.378333 | 2.148697 | 2.297499 | 2.219546 | 2.213333 | 2.131667 | 2.09 | 2.219717
| Median |  | 2.115 | 2.135 | 2.11969668 | 2.1 | 2.315 | 2.20385 | 2.215 | 2.155 | 2.16 | 2.16 | 2.195 | 2.16535 | 2.1282 | 2.355 | 2.149841 | 2.31114 | 2.220039 | 2.21 | 2.135 | 2.095 | 2.22375
| Std Dev. |  | 0.03600926 | 0.04037326 | 0.006490305 | 0.06940221 | 0.09309493 | 0.02621468 | 0.0194079 | 0.02639444 | 0.05036533 | 0.0388158 | 0.04335897 | 0.01286008 | 0.02493501 | 0.07782459 | 0.01314879 | 0.08926863 | 0.04731141 | 0.0595539 | 0.01722401 | 0.01788854 | 0.1304695
| Rel.Std.Dev. |  | 1.708% | 1.891% | 0.3062% | 3.261% | 4.036% | 1.184% | 0.8788% | 1.223% | 2.319% | 1.8% | 1.971% | 0.5943% | 1.173% | 3.272% | 0.6119% | 3.885% | 2.132% | 2.691% | 0.808% | 0.8559% | 5.878%
| PDM3 |  | -3.053% | -1.827% | -2.524% | -2.133% | 6.067% | 1.819% | 1.545% | -0.7537% | -0.1406% | -0.8303% | 1.162% | -0.4985% | -2.27% | 9.363% | -1.197% | 5.646% | 2.061% | 1.775% | -1.98% | -3.896% | 2.069%
| Z-Score (Absolute) |  | 0.85 | 0.44 | 0.67 | 0.54 | 2.19 | 0.77 | 0.68 | 0.08 | 0.12 | 0.11 | 0.55 | 0 | 0.59 | 3.28 | 0.23 | 2.05 | 0.85 | 0.76 | 0.49 | 1.13 | 0.85
| Analytical results for La in OREAS 114 (Certified Value 28.9 ppm) | [23 empty] | Certified
La | Round | Replicate | Lab | Lab | Lab | Lab | Lab | Lab | Lab | Lab | Lab | Lab | Lab | Lab | Lab | Lab | Lab | Lab | Lab | Lab | Lab | Lab |  |  | 1
| No | No | 02 | 03 | 04 | 05 | 06 | 07 | 09 | 10 | 11 | 12 | 13 | 14 | 15 | 16 | 17 | 18 | 20 | 21 | 22 | 24 |  |  | ppm
|  |  | 4A*MS | 4A*MS | 4A*MS | 4A*OES/MS | 4A*MS | 4A*MS | 4A*OES/MS | 4A*OES/MS | 4A*OES/MS | 4A*OES/MS | 4A*OES/MS | 4A*MS | 4A*OES/MS | 4A*MS | 4A*MS | 4A*MS | 4A*OES/MS | 4A*MS | 4A*OES/MS | 4A*MS |  |  | 1
2
| 1 | 1 | 26.4 | 23.72694 | 29.92594 | 29.5 | 21.2 | 28.55 | 30.1 | 29.9 | 29.6 | 28.7 | 29.1 | 30.72 | 28.4 | 26.4 | 29.55945 | 25.70161 | 28.9 | 28.79 | 27 | 28.51 |  |  | 1
| 1 | 2 | 25 | 26.48929 | 29.92523 | 29.9 | 22.4 | 29.36 | 29.9 | 31.8 | 30.2 | 28.5 | 29 | 30.87 | 27.9 | 24.5 | 28.86283 | 25.86231 | 30.5 | 28.78 | 27 | 29.31 |  |  | #N/A
| 1 | 3 | 26.3 | 23.91847 | 29.9694 | 30.3 | 20.1 | 28.39 | 29.5 | 28.5 | 31 | 28.6 | 28.3 | 30.88 | 27.6 | 27.1 | 29.36131 | 24.90275 | 32.2 | 29.38 | 28 | 29.39 |  |  | 16
| 1 | 4 | 26.5 | 26.90726 | 29.98204 | 32 | 21.7 | 28.55 | 30.6 | 30.3 | 28.6 | 29 | 29.5 | 31.01 | 28.5 | 27.4 | 29.21528 | 25.66176 | 30.9 | 29.38 | 29 | 29.71 |  |  | 28.88537
| 1 | 5 | 26.7 | 24.82296 | 30.01848 | 29.5 | 21.5 | 28.88 | 30.7 | 28.9 | 27.1 | 28.2 | 29 | 30.54 | 27.9 | 25.8 | 29.83554 | 26.00385 | 25.7 | 29.96 | 27 | 30.01 |  |  | 94
| 1 | 6 | 25.4 | 26.94297 | 29.97779 | 29 | 24 | 29.57 | 29.5 | 29.5 | 30.2 | 28.9 | 28.5 | 29.54 | 27.5 | 26.8 | 29.14455 | 24.46557 | 28.4 | 28.3 | 27 | 29.41
| Mean |  | 26.05 | 25.46798 | 29.96648 | 30.03333 | 21.81667 | 28.88333 | 30.05 | 29.81667 | 29.45 | 28.65 | 28.9 | 30.59333 | 27.96667 | 26.33333 | 29.32983 | 25.43298 | 29.43333 | 29.09833 | 27.5 | 29.39
| Median |  | 26.35 | 25.65612 | 29.97359 | 29.7 | 21.6 | 28.715 | 30 | 29.7 | 29.9 | 28.65 | 29 | 30.795 | 27.9 | 26.6 | 29.2883 | 25.68168 | 29.7 | 29.085 | 27 | 29.4
| Std Dev. |  | 0.683374 | 1.492545 | 0.03585593 | 1.05767 | 1.307542 | 0.4825626 | 0.5205766 | 1.170328 | 1.399643 | 0.2880972 | 0.4335897 | 0.5405059 | 0.4082483 | 1.05767 | 0.3391174 | 0.608564 | 2.29056 | 0.5890473 | 0.83666 | 0.5035871
| Rel.Std.Dev. |  | 2.623% | 5.86% | 0.1197% | 3.522% | 5.993% | 1.671% | 1.732% | 3.925% | 4.753% | 1.006% | 1.5% | 1.767% | 1.46% | 4.016% | 1.156% | 2.393% | 7.782% | 2.024% | 3.042% | 1.713%
| PDM3 |  | -9.816% | -11.83% | 3.743% | 3.974% | -24.47% | -0.007054% | 4.032% | 3.224% | 1.955% | -0.8148% | 0.05065% | 5.913% | -3.181% | -8.835% | 1.539% | -11.95% | 1.897% | 0.7373% | -4.796% | 1.747%
| Z-Score (Absolute) |  | 1.99 | 2.38 | 0.65 | 0.7 | 4.84 | 0.08 | 0.71 | 0.55 | 0.3 | 0.24 | 0.07 | 1.08 | 0.7 | 1.8 | 0.22 | 2.4 | 0.29 | 0.07 | 1.01 | 0.26
| Analytical results for Li in OREAS 114 (Certified Value 17.4 ppm) | [23 empty] | Certified
Li | Round | Replicate | Lab | Lab | Lab | Lab | Lab | Lab | Lab | Lab | Lab | Lab | Lab | Lab | Lab | Lab | Lab | Lab | Lab | Lab | Lab | Lab | Lab |  | 1
| No | No | 01 | 02 | 03 | 04 | 05 | 06 | 07 | 09 | 10 | 11 | 12 | 13 | 14 | 15 | 17 | 18 | 19 | 20 | 21 | 22 | 24 |  | ppm
|  |  | 4A*MS | 4A*MS | 4A*MS | 4A*MS | 4A*OES/MS | 4A*MS | 4A*MS | 4A*OES/MS | 4A*OES/MS | 4A*OES/MS | 4A*OES/MS | 4A*OES/MS | 4A*MS | 4A*OES/MS | 4A*MS | 4A*MS | 4A*OES | 4A*OES/MS | 4A*OES/MS | 4A*OES/MS | 4A*MS |  | 1
2
| 1 | 1 | 18.1 | 15.9 | 16.82547 | 17.32721 | 16 | 17.4 | 17 | 17.8 | 17.7 | 18 | 17.8 | 18 | 17.1 | 18 | 17.81903 | 18.0935 | 15.68224 | 20 | 18 | 17.6 | 17.3 |  | 1
| 1 | 2 | 18.1 | 14.9 | 17.39304 | 17.44906 | 16 | 17.3 | 17.3 | 17.9 | 18.3 | 18 | 17.4 | 17.5 | 16.9 | 19 | 17.71751 | 12.58312 | 17.54749 | 20 | 19 | 18.2 | 17.4 |  | #N/A
| 1 | 3 | 18.4 | 15.1 | 15.86872 | 17.28868 | 17 | 15.8 | 17.4 | 17.6 | 17.7 | 18 | 18.2 | 17.3 | 17.3 | 17 | 17.93205 | 13.89408 | 15.45031 | 21 | 18 | 18 | 18.7 |  | 16
| 1 | 4 | 18.1 | 15.6 | 15.70847 | 17.39559 | 17 | 15.2 | 17.6 | 18.1 | 17.8 | 17.4 | 18 | 18.4 | 17.1 | 18 | 17.72435 | 14.26267 | 15.96564 | 20 | 19 | 16.2 | 17.5 |  | 17.39301
| 1 | 5 | 18.1 | 15.9 | 17.62342 | 17.28413 | 17 | 17.2 | 17.8 | 17.7 | 17.6 | 18.8 | 17.2 | 18.1 | 16.9 | 18 | 17.96474 | 16.12053 | 17.18595 | 19 | 19 | 19 | 17.9 |  | 95
| 1 | 6 | 18.2 | 15.3 | 15.17382 | 17.44721 | 17 | 17.6 | 17.6 | 18 | 17.8 | 17.4 | 17.9 | 17.8 | 16.7 | 17 | 17.79607 | 14.15292 | 15.1587 | 21 | 19 | 16.5 | 17.3
| Mean |  | 18.16667 | 15.45 | 16.43216 | 17.36531 | 16.66667 | 16.75 | 17.45 | 17.85 | 17.81667 | 17.93333 | 17.75 | 17.85 | 17 | 17.83333 | 17.82563 | 14.85114 | 16.16505 | 20.16667 | 18.66667 | 17.58333 | 17.68333
| Median |  | 18.1 | 15.45 | 16.3471 | 17.3614 | 17 | 17.25 | 17.5 | 17.85 | 17.75 | 18 | 17.85 | 17.9 | 17 | 18 | 17.80755 | 14.2078 | 15.82394 | 20 | 19 | 17.8 | 17.45
| Std Dev. |  | 0.121106 | 0.41833 | 0.9921397 | 0.07556836 | 0.5163978 | 0.9954898 | 0.2810694 | 0.1870829 | 0.2483277 | 0.5163978 | 0.3781534 | 0.4037326 | 0.2097618 | 0.7527727 | 0.1034806 | 1.950279 | 0.974663 | 0.7527727 | 0.5163978 | 1.062858 | 0.5455884
| Rel.Std.Dev. |  | 0.6666% | 2.708% | 6.038% | 0.4352% | 3.098% | 5.943% | 1.611% | 1.048% | 1.394% | 2.88% | 2.13% | 2.262% | 1.234% | 4.221% | 0.5805% | 13.13% | 6.029% | 3.733% | 2.766% | 6.045% | 3.085%
| PDM3 |  | 4.448% | -11.17% | -5.524% | -0.1592% | -4.176% | -3.697% | 0.3277% | 2.627% | 2.436% | 3.107% | 2.052% | 2.627% | -2.26% | 2.532% | 2.487% | -14.61% | -7.06% | 15.95% | 7.323% | 1.094% | 1.669%
| Z-Score (Absolute) |  | 1.17 | 3.72 | 1.95 | 0.27 | 1.53 | 1.38 | 0.12 | 0.6 | 0.54 | 0.75 | 0.42 | 0.6 | 0.93 | NA | 0.56 | 4.79 | 2.43 | NA | NA | 0.12 | 0.3
Results from laboratories 15, 20 and 21 were removed due to their 1 ppm reading resolution.
| Analytical results for Lu in OREAS 114 (Certified Value 0.08 ppm) | [23 empty] | Certified
Lu | Round | Replicate | Lab | Lab | Lab | Lab | Lab | Lab | Lab | Lab | Lab | Lab | [12 empty] | 1
| No | No | 02 | 03 | 05 | 06 | 07 | 14 | 15 | 18 | 20 | 21 | [12 empty] | ppm
|  |  | 4A*MS | 4A*MS | 4A*OES/MS | 4A*MS | 4A*MS | 4A*MS | 4A*OES/MS | 4A*MS | 4A*OES/MS | 4A*MS | [12 empty] | 3
3
| 1 | 1 | 0.08 | 0.06292179 | 0.1 | < 0.1 | 0.09 | 0.08 | 0.08 | 0.08114691 | 0.08 | 0.08 | [12 empty] | 1
| 1 | 2 | 0.07 | 0.07167717 | < 0.1 | < 0.1 | 0.08 | 0.08 | 0.08 | 0.07950589 | 0.19 | 0.09 | [12 empty] | 8
| 1 | 3 | 0.07 | 0.07696718 | < 0.1 | < 0.1 | 0.08 | 0.09 | 0.08 | 0.07716563 | 0.1 | 0.08 | [12 empty] | 16
| 1 | 4 | 0.08 | 0.06594362 | < 0.1 | < 0.1 | 0.09 | 0.08 | 0.08 | 0.07591015 | 0.08 | 0.08 | [12 empty] | 0.07970206
| 1 | 5 | 0.08 | 0.06924668 | < 0.1 | < 0.1 | 0.09 | 0.08 | 0.08 | 0.07891757 | 0.07 | 0.08 | [12 empty] | 96
| 1 | 6 | 0.08 | 0.06314236 | < 0.1 | < 0.1 | 0.08 | 0.07 | 0.08 | 0.06984045 | 0.08 | 0.08
| Mean |  | 0.07666667 | 0.06831647 | 0.1 |  | 0.085 | 0.08 | 0.08 | 0.0770811 | 0.1 | 0.08166667
| Median |  | 0.08 | 0.06759515 | 0.1 |  | 0.085 | 0.08 | 0.08 | 0.0780416 | 0.08 | 0.08
| Std Dev. |  | 0.005163978 | 0.005449747 |  |  | 0.005477226 | 0.006324555 | 0 | 0.003989695 | 0.04516636 | 0.004082483
| Rel.Std.Dev. |  | 6.736% | 7.977% |  |  | 6.444% | 7.906% | 0% | 5.176% | 45.17% | 4.999%
| PDM3 |  | -3.808% | -14.29% | 25.47% |  | 6.647% | 0.3738% | 0.3738% | -3.288% | 25.47% | 2.465%
| Z-Score (Absolute) |  | 0.26 | 1.44 | 2.84 | 4.02 | 0.91 | 0.21 | 0.21 | 0.21 | 3.02 | 0.44
| Analytical results for Mg in OREAS 114 (Certified Value 1.32 wt.%) | [23 empty] | Certified
Mg | Round | Replicate | Lab | Lab | Lab | Lab | Lab | Lab | Lab | Lab | Lab | Lab | Lab | Lab | Lab | Lab | Lab | Lab | Lab | Lab | Lab | Lab | Lab | Lab | 1
| No | No | 01 | 02 | 03 | 04 | 05 | 06 | 07 | 09 | 10 | 11 | 12 | 13 | 14 | 15 | 16 | 17 | 18 | 19 | 20 | 21 | 22 | 24 | wt.%
|  |  | 4A*OES | 4A*OES | 4A*OES | 4A*OES | 4A*OES/MS | 4A*MS | 4A*MS | 4A*OES/MS | 4A*OES/MS | 4A*OES/MS | 4A*OES/MS | 4A*OES/MS | 4A*OES | 4A*OES/MS | 4A*MS | 4A*MS | 4A*MS | 4A*OES | 4A*OES/MS | 4A*OES/MS | 4A*OES/MS | 4A*MS | 2
3
| 1 | 1 | 1.28 | 1.37 | 0.04620925 | 1.31153568 | 1.26 | 1.34 | 1.2845 | 1.33 | 1.27 | 1.29 | 1.31 | 1.28 | 1.3121 | 1.3322 | 1.42 | 1.309527 | 1.355624 | 1.417522 | 1.35 | 1.306 | 1.37 | 1.3098 | 1
| 1 | 2 | 1.28 | 1.33 | 0.04644796 | 1.31683968 | 1.26 | 1.38 | 1.3004 | 1.34 | 1.32 | 1.34 | 1.28 | 1.24 | 1.3243 | 1.3185 | 1.21 | 1.297431 | 1.369851 | 1.3833 | 1.32 | 1.311 | 1.33 | 1.3306 | #N/A
| 1 | 3 | 1.26 | 1.35 | 0.04622893 | 1.3193856 | 1.28 | 1.32 | 1.2921 | 1.31 | 1.27 | 1.35 | 1.34 | 1.24 | 1.3146 | 1.29 | 1.33 | 1.318922 | 1.298746 | 1.389893 | 1.38 | 1.286 | 1.35 | 1.3403 | 16
| 1 | 4 | 1.26 | 1.37 | 0.04627913 | 1.31979328 | 1.36 | 1.32 | 1.3106 | 1.35 | 1.28 | 1.29 | 1.32 | 1.33 | 1.3211 | 1.3287 | 1.34 | 1.305943 | 1.429018 | 1.40683 | 1.46 | 1.312 | 1.39 | 1.3178 | 1.318476
| 1 | 5 | 1.22 | 1.37 | 0.04632169 | 1.319916 | 1.29 | 1.35 | 1.3138 | 1.33 | 1.28 | 1.42 | 1.28 | 1.28 | 1.3244 | 1.3008 | 1.31 | 1.317296 | 1.432872 | 1.3888 | 1.28 | 1.307 | 1.35 | 1.3539 | 97
| 1 | 6 | 1.28 | 1.36 | 0.04631952 | 1.30623168 | 1.25 | 1.34 | 1.3297 | 1.28 | 1.29 | 1.29 | 1.31 | 1.28 | 1.3052 | 1.2762 | 1.33 | 1.307594 | 1.28165 | 1.414015 | 1.31 | 1.304 | 1.42 | 1.2808
| Mean |  | 1.263333 | 1.358333 | 0.04630108 | 1.315617 | 1.283333 | 1.341667 | 1.305183 | 1.323333 | 1.285 | 1.33 | 1.306667 | 1.275 | 1.31695 | 1.307733 | 1.323333 | 1.309452 | 1.361293 | 1.40006 | 1.35 | 1.304333 | 1.368333 | 1.3222
| Median |  | 1.27 | 1.365 | 0.046299325 | 1.31811264 | 1.27 | 1.34 | 1.3055 | 1.33 | 1.28 | 1.315 | 1.31 | 1.28 | 1.31785 | 1.30965 | 1.33 | 1.308561 | 1.362738 | 1.398362 | 1.335 | 1.3065 | 1.36 | 1.3242
| Std Dev. |  | 0.0233809 | 0.01602082 | 8.53917e-05 | 0.005592163 | 0.04033196 | 0.02228602 | 0.01628808 | 0.02503331 | 0.01870829 | 0.05176872 | 0.0233809 | 0.03331666 | 0.007666225 | 0.02240997 | 0.06742897 | 0.007892917 | 0.06335744 | 0.01453666 | 0.06387488 | 0.009479803 | 0.03250641 | 0.02565206
| Rel.Std.Dev. |  | 1.851% | 1.179% | 0.1844% | 0.4251% | 3.143% | 1.661% | 1.248% | 1.892% | 1.456% | 3.892% | 1.789% | 2.613% | 0.5821% | 1.714% | 5.095% | 0.6028% | 4.654% | 1.038% | 4.731% | 0.7268% | 2.376% | 1.94%
| PDM3 |  | -4.182% | 3.023% | -96.49% | -0.2169% | -2.665% | 1.759% | -1.008% | 0.3684% | -2.539% | 0.874% | -0.8957% | -3.297% | -0.1158% | -0.8148% | 0.3684% | -0.6844% | 3.247% | 6.188% | 2.391% | -1.073% | 3.781% | 0.2824%
| Z-Score (Absolute) |  | 2.77 | 2.14 | NA | 0.07 | 1.74 | 1.28 | 0.61 | 0.33 | 1.65 | 0.67 | 0.53 | 2.17 | 0 | 0.48 | 0.33 | 0.39 | 2.29 | 4.29 | 1.71 | 0.65 | 2.66 | 0.27
Results from laboratory 2.03 were removed due to their systematic bias.
| Analytical results for Mn in OREAS 114 (Certified Value 0.04 wt.%) | [23 empty] | Certified
Mn | Round | Replicate | Lab | Lab | Lab | Lab | Lab | Lab | Lab | Lab | Lab | Lab | Lab | Lab | Lab | Lab | Lab | Lab | Lab | Lab | Lab | Lab | Lab | Lab | 1
| No | No | 01 | 02 | 03 | 04 | 05 | 06 | 07 | 09 | 10 | 11 | 12 | 13 | 14 | 15 | 16 | 17 | 18 | 19 | 20 | 21 | 22 | 24 | wt.%
|  |  | 4A*OES | 4A*OES | 4A*OES | 4A*OES | 4A*OES/MS | 4A*MS | 4A*MS | 4A*OES/MS | 4A*OES/MS | 4A*OES/MS | 4A*OES/MS | 4A*OES/MS | 4A*OES | 4A*OES/MS | 4A*MS | 4A*MS | 4A*MS | 4A*OES | 4A*OES/MS | 4A*OES/MS | 4A*OES/MS | 4A*MS | 3
3
| 1 | 1 | 0.0382 | 0.0416 | 0.00037994 | 0.0389149 | 0.037 | 0.041 | 0.0399 | 0.0402 | 0.0395 | 0.0385 | 0.0391 | 0.039 | 0.0396 | 0.0398 | 0.0405 | 0.03982116 | 0.03922286 | 0.03913163 | 0.04 | 0.0391 | 0.0336 | 0.0393 | 1
| 1 | 2 | 0.0381 | 0.0411 | 0.00044863 | 0.038948 | 0.0371 | 0.0423 | 0.0404 | 0.0402 | 0.0404 | 0.0376 | 0.0383 | 0.0384 | 0.0401 | 0.0397 | 0.0366 | 0.03877012 | 0.0398547 | 0.03877332 | 0.04 | 0.0394 | 0.0354 | 0.0398 | #N/A
| 1 | 3 | 0.0383 | 0.0419 | 0.00034115 | 0.0389205 | 0.0376 | 0.0405 | 0.04 | 0.0397 | 0.0388 | 0.0381 | 0.0401 | 0.0381 | 0.0398 | 0.039 | 0.0409 | 0.03897766 | 0.03889352 | 0.03988985 | 0.04 | 0.0387 | 0.0389 | 0.0398 | 16
| 1 | 4 | 0.038 | 0.042 | 0.00043692 | 0.0389697 | 0.0419 | 0.0401 | 0.0398 | 0.0406 | 0.0388 | 0.0367 | 0.0393 | 0.0403 | 0.0399 | 0.0399 | 0.041 | 0.03938863 | 0.0417338 | 0.03862644 | 0.04 | 0.0396 | 0.0392 | 0.0383 | 0.03951375
| 1 | 5 | 0.039 | 0.0413 | 0.00043379 | 0.0389237 | 0.0389 | 0.0419 | 0.0403 | 0.0402 | 0.0394 | 0.04 | 0.0388 | 0.0392 | 0.04 | 0.0391 | 0.0398 | 0.03904697 | 0.0418375 | 0.03874075 | 0.04 | 0.0391 | 0.0396 | 0.0409 | 98
| 1 | 6 | 0.0388 | 0.0416 | 0.00037159 | 0.0389698 | 0.0373 | 0.0412 | 0.0407 | 0.0394 | 0.0395 | 0.0369 | 0.0393 | 0.0392 | 0.0396 | 0.0384 | 0.041 | 0.03933586 | 0.04128164 | 0.03933912 | 0.04 | 0.0392 | 0.0353 | 0.038
| Mean |  | 0.0384 | 0.04158333 | 0.0004020033 | 0.0389411 | 0.0383 | 0.04116667 | 0.04018333 | 0.04005 | 0.0394 | 0.03796667 | 0.03915 | 0.03903333 | 0.03983333 | 0.03931667 | 0.03996667 | 0.0392234 | 0.04047067 | 0.03908352 | 0.04 | 0.03918333 | 0.037 | 0.03935
| Median |  | 0.03825 | 0.0416 | 0.000406865 | 0.03893585 | 0.03745 | 0.0411 | 0.04015 | 0.0402 | 0.03945 | 0.03785 | 0.0392 | 0.0391 | 0.03985 | 0.0394 | 0.0407 | 0.03919141 | 0.04056817 | 0.03895248 | 0.04 | 0.03915 | 0.03715 | 0.03955
| Std Dev. |  | 0.0004049691 | 0.0003430258 | 4.363141e-05 | 2.491112e-05 | 0.001894202 | 0.0008286535 | 0.0003430258 | 0.000427785 | 0.0005899152 | 0.001209408 | 0.0005991661 | 0.0007659417 | 0.0002065591 | 0.0005845226 | 0.001711919 | 0.0003726253 | 0.001307305 | 0.0004775883 | 0 | 0.0003060501 | 0.002538503 | 0.001070981
| Rel.Std.Dev. |  | 1.055% | 0.8249% | 10.85% | 0.06397% | 4.946% | 2.013% | 0.8537% | 1.068% | 1.497% | 3.185% | 1.53% | 1.962% | 0.5186% | 1.487% | 4.283% | 0.95% | 3.23% | 1.222% | 0% | 0.7811% | 6.861% | 2.722%
| PDM3 |  | -2.819% | 5.238% | -98.98% | -1.449% | -3.072% | 4.183% | 1.695% | 1.357% | -0.2879% | -3.915% | -0.9206% | -1.216% | 0.8088% | -0.4988% | 1.146% | -0.7348% | 2.422% | -1.089% | 1.231% | -0.8362% | -6.362% | -0.4144%
| Z-Score (Absolute) |  | 0.95 | 2.35 | NA | 0.39 | 1.05 | 1.92 | 0.9 | 0.76 | 0.09 | 1.4 | 0.17 | 0.29 | 0.54 | 0 | 0.67 | 0.1 | 1.2 | 0.24 | 0.71 | 0.14 | 2.4 | 0.03
Results from laboratory 2.03 were removed due to their systematic bias.
| Analytical results for Mo in OREAS 114 (Certified Value 4.38 ppm) | [23 empty] | Certified
Mo | Round | Replicate | Lab | Lab | Lab | Lab | Lab | Lab | Lab | Lab | Lab | Lab | Lab | Lab | Lab | Lab | Lab | Lab | Lab | Lab | Lab | Lab | Lab | Lab | 1
| No | No | 01 | 02 | 03 | 04 | 05 | 06 | 07 | 09 | 10 | 11 | 12 | 13 | 14 | 15 | 16 | 17 | 18 | 19 | 20 | 21 | 22 | 24 | ppm
|  |  | 4A*MS | 4A*MS | 4A*OES | 4A*MS | 4A*OES/MS | 4A*MS | 4A*OES | 4A*OES/MS | 4A*OES/MS | 4A*OES/MS | 4A*OES/MS | 4A*OES/MS | 4A*MS | 4A*OES/MS | 4A*MS | 4A*MS | 4A*MS | 4A*OES | 4A*OES/MS | 4A*MS | 4A*OES/MS | 4A*MS | 2
3
| 1 | 1 | 4.3 | 1.8 | 17075.5729 | 4.422225 | 4 | 4.4 | 5 | 4.59 | 4.25 | 4.57 | 4.52 | 4.22 | 4.4 | 3.9 | 4.3 | < 50 | 4.545295 | 4.240689 | 4.39 | 4.49 | 4.3 | 4.2 | 1
| 1 | 2 | 4.4 | 1.6 | 17066.5909 | 4.430184 | 4 | 4.35 | 4 | 4.61 | 4.66 | 4.37 | 4.77 | 4.25 | 4.5 | 4.2 | 3.8 | < 50 | 4.62165 | 3.85276 | 4.34 | 4.51 | 4.3 | 4.4 | #N/A
| 1 | 3 | 4.4 | 1.7 | 17137.6686 | 4.307927 | 4 | 3.98 | 4 | 4.6 | 4.3 | 4.57 | 4.63 | 4.06 | 4.4 | 4.2 | 4.1 | < 50 | 4.310642 | 4.227137 | 4.64 | 4.52 | 4.2 | 4.4 | 16
| 1 | 4 | 4.4 | 1.6 | 17127.5732 | 4.325066 | 4 | 3.97 | 4 | 4.85 | 4.72 | 4.34 | 4.46 | 4.3 | 4.4 | 4.4 | 4.3 | < 50 | 5.085097 | 3.971704 | 4.39 | 4.63 | 4.6 | 4.6 | 4.379417
| 1 | 5 | 4.6 | 1.8 | 17174.201 | 4.258287 | 4 | 4.28 | 5 | 4.74 | 4.3 | 3.96 | 4.46 | 4.34 | 4.4 | 4.3 | 4.1 | < 50 | 4.849557 | 4.162881 | 4.19 | 4.72 | 4.1 | 4.8 | 99
| 1 | 6 | 4.3 | 1.6 | 17140.9242 | 4.302012 | 4 | 4.16 | 5 | 4.02 | 4.34 | 4.38 | 4.46 | 4.27 | 4.7 | 4.2 | 4.1 | < 50 | 4.819578 | 3.854307 | 4.38 | 4.64 | 4.2 | 4.3
| Mean |  | 4.4 | 1.683333 | 17120.4218 | 4.34095 | 4 | 4.19 | 4.5 | 4.568333 | 4.428333 | 4.365 | 4.55 | 4.24 | 4.466667 | 4.2 | 4.116667 |  | 4.705303 | 4.05158 | 4.388333 | 4.585 | 4.283333 | 4.45
| Median |  | 4.4 | 1.65 | 17132.6209 | 4.316496 | 4 | 4.22 | 4.5 | 4.605 | 4.32 | 4.375 | 4.49 | 4.26 | 4.4 | 4.2 | 4.1 |  | 4.720614 | 4.067292 | 4.385 | 4.575 | 4.25 | 4.4
| Std Dev. |  | 0.1095445 | 0.09831921 | 41.40129 | 0.069657 | 0 | 0.1850405 | 0.5477226 | 0.287292 | 0.2055643 | 0.2231367 | 0.1264911 | 0.09736529 | 0.121106 | 0.167332 | 0.1834848 |  | 0.2707284 | 0.1809953 | 0.1449713 | 0.09181503 | 0.1722401 | 0.2167948
| Rel.Std.Dev. |  | 2.49% | 5.841% | 0.2418% | 1.605% | 0% | 4.416% | 12.17% | 6.289% | 4.642% | 5.112% | 2.78% | 2.296% | 2.711% | 3.984% | 4.457% |  | 5.754% | 4.467% | 3.304% | 2.003% | 4.021% | 4.872%
| PDM3 |  | 0.47% | -61.56% | 390829% | -0.8783% | -8.664% | -4.325% | 2.753% | 4.314% | 1.117% | -0.3292% | 3.895% | -3.183% | 1.992% | -4.097% | -6% |  | 7.441% | -7.486% | 0.2036% | 4.694% | -2.194% | 1.612%
| Z-Score (Absolute) |  | 0 | 11.45 | 72134.28 | 0.25 | NA | 0.89 | 0.42 | 0.71 | 0.12 | 0.15 | 0.63 | 0.67 | 0.28 | 0.84 | 1.19 | 86.82 | 1.29 | 1.47 | 0.05 | 0.78 | 0.49 | 0.21
Results from laboratory 5 were removed due to their 1 ppm reading resolution.
| Analytical results for Na in OREAS 114 (Certified Value 1.82 wt.%) | [23 empty] | Certified
Na | Round | Replicate | Lab | Lab | Lab | Lab | Lab | Lab | Lab | Lab | Lab | Lab | Lab | Lab | Lab | Lab | Lab | Lab | Lab | Lab | Lab | Lab | Lab |  | 1
| No | No | 01 | 02 | 04 | 05 | 06 | 07 | 09 | 10 | 11 | 12 | 13 | 14 | 15 | 16 | 17 | 18 | 19 | 20 | 21 | 22 | 24 |  | wt.%
|  |  | 4A*OES | 4A*OES | 4A*OES | 4A*OES/MS | 4A*MS | 4A*MS | 4A*OES/MS | 4A*OES/MS | 4A*OES/MS | 4A*OES/MS | 4A*OES/MS | 4A*OES | 4A*OES/MS | 4A*MS | 4A*MS | 4A*MS | 4A*OES | 4A*OES/MS | 4A*OES/MS | 4A*OES/MS | 4A*MS |  | 2
3
| 1 | 1 | 1.7 | 1.75 | 1.8060936 | 1.76 | 1.791 | 1.845 | 1.82 | 1.81 | 1.79 | 1.82 | 1.79 | 1.792 | 2.1847 | 2.013 | 1.790107 | 1.72905 | 1.902807 | 1.87 | 1.776 | 1.74 | 1.8203 |  | 1
| 1 | 2 | 1.74 | 1.79 | 1.8082968 | 1.76 | 1.831 | 1.8653 | 1.87 | 1.88 | 1.82 | 1.78 | 1.8 | 1.8116 | 2.1568 | 1.716 | 1.779405 | 1.740182 | 1.880771 | 1.82 | 1.797 | 1.74 | 1.8662 |  | #N/A
| 1 | 3 | 1.73 | 1.8 | 1.7962608 | 1.77 | 1.832 | 1.8587 | 1.85 | 1.8 | 1.86 | 1.85 | 1.79 | 1.7992 | 2.1205 | 1.889 | 1.753868 | 1.662754 | 1.880358 | 1.92 | 1.752 | 1.71 | 1.9072 |  | 16
| 1 | 4 | 1.73 | 1.75 | 1.8095616 | 1.92 | 1.782 | 1.8509 | 1.89 | 1.81 | 1.77 | 1.82 | 1.85 | 1.8029 | 2.1776 | 1.908 | 1.761503 | 1.813231 | 1.903157 | 1.88 | 1.8 | 1.77 | 1.8507 |  | 1.817352
| 1 | 5 | 1.77 | 1.82 | 1.8124584 | 1.94 | 1.939 | 1.8799 | 1.86 | 1.82 | 1.91 | 1.79 | 1.84 | 1.8061 | 2.1292 | 1.89 | 1.78826 | 1.824465 | 1.889833 | 1.78 | 1.787 | 1.76 | 1.9074 |  | 100
| 1 | 6 | 1.76 | 1.82 | 1.8002184 | 1.75 | 1.832 | 1.8966 | 1.82 | 1.82 | 1.8 | 1.83 | 1.79 | 1.7866 | 2.0855 | 1.903 | 1.755324 | 1.860388 | 1.905001 | 1.81 | 1.789 | 1.79 | 1.7893
| Mean |  | 1.738333 | 1.788333 | 1.8054816 | 1.816667 | 1.8345 | 1.866067 | 1.851667 | 1.823333 | 1.825 | 1.815 | 1.81 | 1.799733 | 2.142383 | 1.8865 | 1.771411 | 1.771679 | 1.893655 | 1.846667 | 1.7835 | 1.751667 | 1.85685
| Median |  | 1.735 | 1.795 | 1.8071952 | 1.765 | 1.8315 | 1.862 | 1.855 | 1.815 | 1.81 | 1.82 | 1.795 | 1.80105 | 2.143 | 1.8965 | 1.770454 | 1.776707 | 1.89632 | 1.845 | 1.788 | 1.75 | 1.85845
| Std Dev. |  | 0.02483277 | 0.03188521 | 0.006104858 | 0.08824209 | 0.05584532 | 0.01924751 | 0.02786874 | 0.02875181 | 0.05167204 | 0.02588436 | 0.0275681 | 0.009208185 | 0.03775486 | 0.09573453 | 0.0165048 | 0.07356116 | 0.01149086 | 0.05202563 | 0.01758124 | 0.02786874 | 0.0471478
| Rel.Std.Dev. |  | 1.429% | 1.783% | 0.3381% | 4.857% | 3.044% | 1.031% | 1.505% | 1.577% | 2.831% | 1.426% | 1.523% | 0.5116% | 1.762% | 5.075% | 0.9317% | 4.152% | 0.6068% | 2.817% | 0.9858% | 1.591% | 2.539%
| PDM3 |  | -4.348% | -1.597% | -0.6532% | -0.03772% | 0.9436% | 2.681% | 1.888% | 0.3291% | 0.4208% | -0.1294% | -0.4046% | -0.9695% | 17.88% | 3.805% | -2.528% | -2.513% | 4.199% | 1.613% | -1.863% | -3.614% | 2.173%
| Z-Score (Absolute) |  | 1.59 | 0.58 | 0.23 | 0 | 0.36 | 1 | 0.71 | 0.14 | 0.17 | 0.03 | 0.14 | 0.34 | 6.62 | 1.42 | 0.92 | 0.91 | 1.57 | 0.61 | 0.67 | 1.32 | 0.82
| Analytical results for Nb in OREAS 114 (Certified Value 12.3 ppm) | [23 empty] | Certified
Nb | Round | Replicate | Lab | Lab | Lab | Lab | Lab | Lab | Lab | Lab | Lab | Lab | Lab | Lab | Lab | Lab | Lab | Lab | Lab | Lab | Lab | Lab | Lab |  | 1
| No | No | 01 | 02 | 03 | 04 | 05 | 06 | 07 | 09 | 10 | 11 | 12 | 13 | 14 | 15 | 17 | 18 | 19 | 20 | 21 | 22 | 24 |  | ppm
|  |  | 4A*MS | 4A*MS | 4A*MS | 4A*MS | 4A*OES/MS | 4A*MS | 4A*MS | 4A*OES/MS | 4A*OES/MS | 4A*OES/MS | 4A*OES/MS | 4A*OES/MS | 4A*MS | 4A*OES/MS | 4A*MS | 4A*MS | 4A*OES | 4A*OES/MS | 4A*MS | 4A*OES/MS | 4A*MS |  | 1
2
| 1 | 1 | 12.1 | 12.8 | 9.59786 | 11.63787 | 12 | 12.69 | 12.73 | 12 | 11.8 | 12.4 | 13.2 | 12.1 | 12.04 | 11.37 | 12.48971 | 49.13988 | 11.45715 | 13 | 12.8 | 12.5 | 12.31 |  | 1
| 1 | 2 | 12.1 | 12.8 | 10.10129 | 11.61606 | 12.2 | 11.36 | 12.48 | 12 | 12.9 | 12 | 13 | 12.4 | 12.17 | 10.89 | 12.19342 | 49.38168 | 11.39959 | 12.7 | 12.8 | 12.5 | 12.37 |  | #N/A
| 1 | 3 | 12.2 | 12.1 | 9.801573 | 11.60835 | 12.2 | 11.34 | 12.6 | 11.8 | 11.9 | 12.8 | 13.6 | 11.9 | 12.42 | 10.8 | 12.21969 | 46.64641 | 11.3524 | 13.8 | 12.5 | 12.4 | 12.6 |  | 16
| 1 | 4 | 12.3 | 12.2 | 10.19486 | 11.53792 | 13.2 | 11.43 | 12.41 | 12 | 12.4 | 11.6 | 13.5 | 12.6 | 12.21 | 11.18 | 11.97766 | 58.51126 | 11.65009 | 13.1 | 12.7 | 12.3 | 12.32 |  | 12.28577
| 1 | 5 | 12.1 | 12.4 | 9.689617 | 11.61564 | 12.9 | 12.85 | 12.43 | 12 | 12 | 10.8 | 13.2 | 12.2 | 12.27 | 10.69 | 12.46052 | 54.51075 | 11.57394 | 12.1 | 12.8 | 12.4 | 12.86 |  | 101
| 1 | 6 | 12.2 | 12.6 | 9.876129 | 11.58454 | 12 | 11 | 12.66 | 12.8 | 12.3 | 11.7 | 13.6 | 12.1 | 11.98 | 10.54 | 11.98617 | 55.07157 | 11.73279 | 12.8 | 12.9 | 12.2 | 11.94
| Mean |  | 12.16667 | 12.48333 | 9.876888 | 11.60006 | 12.41667 | 11.77833 | 12.55167 | 12.1 | 12.21667 | 11.88333 | 13.35 | 12.21667 | 12.18167 | 10.91167 | 12.22119 | 52.21026 | 11.52766 | 12.91667 | 12.75 | 12.38333 | 12.4
| Median |  | 12.15 | 12.5 | 9.838851 | 11.61199 | 12.2 | 11.395 | 12.54 | 12 | 12.15 | 11.85 | 13.35 | 12.15 | 12.19 | 10.845 | 12.20655 | 51.94621 | 11.51554 | 12.9 | 12.8 | 12.4 | 12.345
| Std Dev. |  | 0.08164966 | 0.2994439 | 0.2324058 | 0.03492657 | 0.5076088 | 0.784077 | 0.1310598 | 0.3521363 | 0.4070217 | 0.6940221 | 0.250998 | 0.2483277 | 0.1589235 | 0.3105747 | 0.2212223 | 4.507026 | 0.149198 | 0.556477 | 0.1378405 | 0.1169045 | 0.3093865
| Rel.Std.Dev. |  | 0.6711% | 2.399% | 2.353% | 0.3011% | 4.088% | 6.657% | 1.044% | 2.91% | 3.332% | 5.84% | 1.88% | 2.033% | 1.305% | 2.846% | 1.81% | 8.632% | 1.294% | 4.308% | 1.081% | 0.944% | 2.495%
| PDM3 |  | -0.9695% | 1.608% | -19.61% | -5.581% | 1.065% | -4.13% | 2.164% | -1.512% | -0.5625% | -3.276% | 8.662% | -0.5625% | -0.8474% | -11.18% | -0.5256% | 325% | -6.171% | 5.135% | 3.779% | 0.7941% | 0.9297%
| Z-Score (Absolute) |  | 0.1 | 0.54 | 4.73 | 1.25 | 0.4 | 0.89 | 0.68 | 0.24 | 0 | 0.67 | 2.29 | 0 | 0.07 | 2.64 | 0.01 | 80.9 | 1.39 | 1.42 | 1.08 | 0.34 | 0.37
| Analytical results for Nd in OREAS 114 (Certified Value 24.8 ppm) | [23 empty] | Certified
Nd | Round | Replicate | Lab | Lab | Lab | Lab | Lab | Lab | Lab | Lab | Lab | Lab | [12 empty] | 1
| No | No | 02 | 03 | 04 | 05 | 06 | 07 | 14 | 15 | 17 | 18 | [12 empty] | ppm
|  |  | 4A*MS | 4A*MS | 4A*MS | 4A*OES/MS | 4A*MS | 4A*MS | 4A*MS | 4A*OES/MS | 4A*MS | 4A*MS | [12 empty] | 1
2
| 1 | 1 | 24.1 | 23.47898 | 25.46553 | 26.2 | 24.7 | 25.53 | 25.06 | 27.25 | 25.6246 | 21.9956 | [12 empty] | 1
| 1 | 2 | 23.5 | 24.28777 | 25.52139 | 26.3 | 24.6 | 26.21 | 25.38 | 25.72 | 23.79924 | 22.25241 | [12 empty] | #N/A
| 1 | 3 | 24.1 | 24.23247 | 25.48802 | 26.9 | 23.5 | 25.89 | 25.71 | 26.43 | 24.53558 | 21.44913 | [12 empty] | 16
| 1 | 4 | 23.7 | 23.51849 | 25.45361 | 28.7 | 24.9 | 25.67 | 25.14 | 26.61 | 24.47135 | 22.00251 | [12 empty] | 24.77289
| 1 | 5 | 23.8 | 23.61597 | 25.5207 | 26.6 | 22.8 | 25.63 | 25.63 | 25.63 | 25.0985 | 21.95793 | [12 empty] | 102
| 1 | 6 | 23.1 | 23.81892 | 25.47812 | 25.5 | 25.8 | 26.77 | 24.25 | 26.06 | 24.14467 | 22.19173
| Mean |  | 23.71667 | 23.82543 | 25.48789 | 26.7 | 24.38333 | 25.95 | 25.195 | 26.28333 | 24.61232 | 21.97488
| Median |  | 23.75 | 23.71745 | 25.48307 | 26.45 | 24.65 | 25.78 | 25.26 | 26.245 | 24.50346 | 21.99905
| Std Dev. |  | 0.381663 | 0.3570964 | 0.02817608 | 1.086278 | 1.068488 | 0.4692121 | 0.5297075 | 0.6093822 | 0.6582744 | 0.2835275
| Rel.Std.Dev. |  | 1.609% | 1.499% | 0.1105% | 4.068% | 4.382% | 1.808% | 2.102% | 2.319% | 2.675% | 1.29%
| PDM3 |  | -4.264% | -3.825% | 2.886% | 7.779% | -1.572% | 4.752% | 1.704% | 6.097% | -0.6481% | -11.29%
| Z-Score (Absolute) |  | 0.75 | 0.68 | 0.37 | 1.14 | 0.33 | 0.66 | 0.18 | 0.88 | 0.18 | 1.86
| Analytical results for Ni in OREAS 114 (Certified Value 21.4 ppm) | [23 empty] | Certified
Ni | Round | Replicate | Lab | Lab | Lab | Lab | Lab | Lab | Lab | Lab | Lab | Lab | Lab | Lab | Lab | Lab | Lab | Lab | Lab | Lab | Lab | Lab | Lab | Lab | 1
| No | No | 01 | 02 | 03 | 04 | 05 | 06 | 07 | 09 | 10 | 11 | 12 | 13 | 14 | 15 | 16 | 17 | 18 | 19 | 20 | 21 | 22 | 24 | ppm
|  |  | 4A*OES | 4A*OES | 4A*OES | 4A*OES | 4A*OES/MS | 4A*MS | 4A*MS | 4A*OES/MS | 4A*OES/MS | 4A*OES/MS | 4A*OES/MS | 4A*OES/MS | 4A*OES | 4A*OES/MS | 4A*MS | 4A*MS | 4A*MS | 4A*OES | 4A*OES/MS | 4A*OES/MS | 4A*OES/MS | 4A*MS | 1
2
| 1 | 1 | 22 | 22 | 20.34833 | 21.552 | 24 | 21.5 | 21.1 | 21.7 | 21.5 | 21.5 | 20.7 | 19.6 | 20 | 20.7 | 21.7 | 21.40006 | 24.44216 | 21.34903 | 20.7 | 22 | 21.1 | 22.1 | 1
| 1 | 2 | 22 | 22 | 20.41423 | 21.8378 | 21 | 22.1 | 21.4 | 22.2 | 23.6 | 22.4 | 20 | 20.5 | 21 | 20.2 | 19.6 | 20.83853 | 26.51017 | 21.27 | 20.1 | 22 | 23.9 | 22.1 | #N/A
| 1 | 3 | 22 | 22 | 20.24993 | 21.4786 | 21 | 23.6 | 21.4 | 22 | 21.7 | 22.7 | 20.7 | 19.1 | 21 | 19.7 | 21.5 | 20.94745 | 24.25455 | 21.55636 | 21.1 | 21 | 21.2 | 22.1 | 16
| 1 | 4 | 22 | 22 | 21.43373 | 21.688 | 22 | 23.6 | 21.3 | 22.6 | 23.1 | 22.1 | 21.1 | 20.2 | 20 | 20.5 | 22 | 21.08191 | 26.21412 | 21.06749 | 21.4 | 22 | 20.4 | 21.9 | 21.37421
| 1 | 5 | 22 | 22 | 20.99393 | 21.5708 | 23 | 20.5 | 21 | 22.6 | 21.8 | 20 | 20.4 | 20.5 | 21 | 19.7 | 20.7 | 21.05863 | 28.89297 | 21.77324 | 19.9 | 22 | 20.7 | 22.8 | 103
| 1 | 6 | 22 | 22 | 21.05993 | 21.43 | 20 | 21.3 | 21.9 | 22.8 | 22.4 | 22.4 | 20.5 | 20.1 | 21 | 19.1 | 21.4 | 20.80821 | 25.43964 | 21.66278 | 20.2 | 21 | 21.1 | 21.4
| Mean |  | 22 | 22 | 20.75002 | 21.59287 | 21.83333 | 22.1 | 21.35 | 22.31667 | 22.35 | 21.85 | 20.56667 | 20 | 20.66667 | 19.98333 | 21.15 | 21.02247 | 25.95894 | 21.44648 | 20.56667 | 21.66667 | 21.4 | 22.06667
| Median |  | 22 | 22 | 20.70408 | 21.5614 | 21.5 | 21.8 | 21.35 | 22.4 | 22.1 | 22.25 | 20.6 | 20.15 | 21 | 19.95 | 21.45 | 21.00304 | 25.82688 | 21.4527 | 20.45 | 22 | 21.1 | 22.1
| Std Dev. |  | 0 | 0 | 0.478998 | 0.1488503 | 1.47196 | 1.269646 | 0.3146427 | 0.4215052 | 0.8455767 | 0.9934787 | 0.3669696 | 0.551362 | 0.5163978 | 0.5946988 | 0.8734987 | 0.2157664 | 1.700164 | 0.2645412 | 0.5988879 | 0.5163978 | 1.261745 | 0.4501851
| Rel.Std.Dev. |  | 0% | 0% | 2.308% | 0.6893% | 6.742% | 5.745% | 1.474% | 1.889% | 3.783% | 4.547% | 1.784% | 2.757% | 2.499% | 2.976% | 4.13% | 1.026% | 6.549% | 1.233% | 2.912% | 2.383% | 5.896% | 2.04%
| PDM3 |  | 2.928% | 2.928% | -2.92% | 1.023% | 2.148% | 3.396% | -0.1133% | 4.409% | 4.565% | 2.226% | -3.778% | -6.429% | -3.31% | -6.507% | -1.049% | -1.646% | 21.45% | 0.3381% | -3.778% | 1.368% | 0.1206% | 3.24%
| Z-Score (Absolute) |  | 0.62 | 0.62 | 0.99 | 0.09 | 0.41 | 0.75 | 0.22 | 1.03 | 1.07 | 0.43 | 1.23 | 1.96 | 1.1 | 1.98 | 0.48 | 0.64 | 5.73 | 0.09 | 1.23 | 0.19 | 0.15 | 0.71
| Analytical results for P in OREAS 114 (Certified Value 0.023 wt.%) | [23 empty] | Certified
P | Round | Replicate | Lab | Lab | Lab | Lab | Lab | Lab | Lab | Lab | Lab | Lab | Lab | Lab | Lab | Lab | Lab | Lab | Lab | Lab | Lab | Lab | Lab | Lab | 1
| No | No | 01 | 02 | 03 | 04 | 05 | 06 | 07 | 09 | 10 | 11 | 12 | 13 | 14 | 15 | 16 | 17 | 18 | 19 | 20 | 21 | 22 | 24 | wt.%
|  |  | 4A*OES | 4A*MS | 4A*OES | 4A*OES | 4A*OES/MS | 4A*MS | 4A*MS | 4A*OES/MS | 4A*OES/MS | 4A*OES/MS | 4A*OES/MS | 4A*OES/MS | 4A*OES | 4A*OES/MS | 4A*MS | 4A*MS | 4A*MS | 4A*OES | 4A*OES/MS | 4A*OES/MS | 4A*OES/MS | 4A*MS | 3
3
| 1 | 1 | 0.022 | 0.0203 | 0.01847529 | 0.04712373 | 0.021 | 0.023 | 0.0234 | 0.023 | 0.023 | 0.023 | 0.023 | 0.023 | 0.0229 | 0.0218 | 0.021 | 0.02188076 | 0.02490679 | 0.02351975 | 0.0251 | 0.023 | 0.022 | 0.0228 | 1
| 1 | 2 | 0.022 | 0.0197 | 0.01910858 | 0.047171655 | 0.021 | 0.024 | 0.0238 | 0.023 | 0.023 | 0.023 | 0.022 | 0.023 | 0.0228 | 0.022 | 0.019 | 0.02144455 | 0.0243093 | 0.0235366 | 0.0245 | 0.023 | 0.022 | 0.0218 | #N/A
| 1 | 3 | 0.022 | 0.0197 | 0.01986368 | 0.047078865 | 0.021 | 0.023 | 0.0238 | 0.023 | 0.022 | 0.024 | 0.022 | 0.022 | 0.0226 | 0.0214 | 0.021 | 0.02206037 | 0.02304858 | 0.0229188 | 0.0256 | 0.022 | 0.022 | 0.0226 | 16
| 1 | 4 | 0.022 | 0.0202 | 0.01880886 | 0.047113425 | 0.021 | 0.023 | 0.0247 | 0.023 | 0.023 | 0.022 | 0.023 | 0.023 | 0.0228 | 0.0218 | 0.022 | 0.02182168 | 0.02624123 | 0.02307607 | 0.0251 | 0.023 | 0.022 | 0.0226 | 0.02257568
| 1 | 5 | 0.022 | 0.0208 | 0.0189567 | 0.04710222 | 0.021 | 0.023 | 0.0242 | 0.023 | 0.022 | 0.024 | 0.023 | 0.021 | 0.0228 | 0.0212 | 0.02 | 0.02193702 | 0.02740792 | 0.02306295 | 0.0239 | 0.023 | 0.022 | 0.0229 | 104
| 1 | 6 | 0.022 | 0.0208 | 0.01988171 | 0.046991655 | 0.021 | 0.023 | 0.0236 | 0.023 | 0.023 | 0.022 | 0.022 | 0.023 | 0.0225 | 0.0213 | 0.021 | 0.02188326 | 0.02740202 | 0.02339111 | 0.0248 | 0.023 | 0.022 | 0.0212
| Mean |  | 0.022 | 0.02025 | 0.01918247 | 0.047096925 | 0.021 | 0.02316667 | 0.02391667 | 0.023 | 0.02266667 | 0.023 | 0.0225 | 0.0225 | 0.02273333 | 0.02158333 | 0.02066667 | 0.02183794 | 0.02555264 | 0.02325088 | 0.02483333 | 0.02283333 | 0.022 | 0.02231667
| Median |  | 0.022 | 0.02025 | 0.01903264 | 0.0471078225 | 0.021 | 0.023 | 0.0238 | 0.023 | 0.023 | 0.023 | 0.0225 | 0.023 | 0.0228 | 0.0216 | 0.021 | 0.02188201 | 0.02557401 | 0.02323359 | 0.02495 | 0.023 | 0.022 | 0.0226
| Std Dev. |  | 0 | 0.0004929503 | 0.0005743002 | 6.001884e-05 | 0 | 0.0004082483 | 0.0004665476 | 3.800589e-18 | 0.0005163978 | 0.0008944272 | 0.0005477226 | 0.00083666 | 0.0001505545 | 0.0003250641 | 0.001032796 | 0.0002089035 | 0.00176464 | 0.0002644788 | 0.0005853774 | 0.0004082483 | 3.800589e-18 | 0.0006705719
| Rel.Std.Dev. |  | 0% | 2.434% | 2.994% | 0.1274% | 0% | 1.762% | 1.951% | 1.652e-14% | 2.278% | 3.889% | 2.434% | 3.718% | 0.6623% | 1.506% | 4.997% | 0.9566% | 6.906% | 1.138% | 2.357% | 1.788% | 1.728e-14% | 3.005%
| PDM3 |  | -2.55% | -10.3% | -15.03% | 108.6% | -6.98% | 2.618% | 5.94% | 1.88% | 0.4031% | 1.88% | -0.3352% | -0.3352% | 0.6984% | -4.396% | -8.456% | -3.268% | 13.19% | 2.991% | 10% | 1.141% | -2.55% | -1.147%
| Z-Score (Absolute) |  | 0.63 | 2.52 | 3.67 | 26.43 | 1.71 | 0.63 | 1.44 | 0.45 | 0.09 | 0.45 | 0.09 | 0.09 | 0.16 | 1.08 | 2.07 | 0.8 | 3.2 | 0.72 | 2.43 | 0.27 | 0.63 | 0.29
| Analytical results for Pb in OREAS 114 (Certified Value 52 ppm) | [23 empty] | Certified
Pb | Round | Replicate | Lab | Lab | Lab | Lab | Lab | Lab | Lab | Lab | Lab | Lab | Lab | Lab | Lab | Lab | Lab | Lab | Lab | Lab | Lab | Lab | Lab |  | 1
| No | No | 01 | 02 | 03 | 05 | 06 | 07 | 09 | 10 | 11 | 12 | 13 | 14 | 15 | 16 | 17 | 18 | 19 | 20 | 21 | 22 | 24 |  | ppm
|  |  | 4A*MS | 4A*OES | 4A*OES | 4A*OES/MS | 4A*MS | 4A*OES | 4A*OES/MS | 4A*OES/MS | 4A*OES/MS | 4A*OES/MS | 4A*OES/MS | 4A*MS | 4A*OES/MS | 4A*MS | 4A*MS | 4A*MS | 4A*OES | 4A*OES/MS | 4A*MS | 4A*OES/MS | 4A*MS |  | 0
1
| 1 | 1 | 40 | 52 | 44.579 | 52 | 50.59 | 49 | 52.4 | 52.1 | 53.5 | 52 | 49.4 | 53.7 | 53 | 54.9 | 51.47233 | 40.92995 | 52.90161 | 54.5 | 53.8 | 54.2 | 51.2 |  | 1
| 1 | 2 | 41 | 52 | 46.2264 | 52 | 49.77 | 50 | 51.6 | 52.6 | 53.3 | 50 | 50 | 54.6 | 54 | 51.2 | 52.83233 | 44.41819 | 54.36346 | 52.7 | 54.2 | 54.4 | 53 |  | #N/A
| 1 | 3 | 40 | 52 | 44.006 | 51 | 47.77 | 50 | 52.8 | 52.3 | 54.1 | 52.6 | 48.2 | 53.5 | 52 | 55.7 | 50.91453 | 40.69426 | 52.35116 | 57.4 | 52.5 | 54.1 | 52.5 |  | 16
| 1 | 4 | 40 | 52 | 48.4681 | 52 | 45.63 | 49 | 53.8 | 50.9 | 53.4 | 51.3 | 50.8 | 55.1 | 53 | 56.8 | 50.24097 | 43.24828 | 53.81567 | 55.4 | 55.2 | 54.3 | 51.2 |  | 51.98081
| 1 | 5 | 41 | 52 | 44.2935 | 52 | 47.39 | 50 | 53.5 | 51.3 | 48.1 | 52.3 | 50.3 | 54.1 | 52 | 53 | 53.01865 | 42.54762 | 52.72633 | 51.6 | 53.9 | 52.9 | 52.9 |  | 105
| 1 | 6 | 40 | 52 | 47.5323 | 51 | 50.42 | 51 | 50.6 | 51.9 | 53.3 | 51.1 | 49.7 | 53.4 | 52 | 54.9 | 51.68419 | 41.14704 | 54.16778 | 53.9 | 52.4 | 54 | 50
| Mean |  | 40.33333 | 52 | 45.85088 | 51.66667 | 48.595 | 49.83333 | 52.45 | 51.85 | 52.61667 | 51.55 | 49.73333 | 54.06667 | 52.66667 | 54.41667 | 51.69384 | 42.16422 | 53.38767 | 54.25 | 53.66667 | 53.98333 | 51.8
| Median |  | 40 | 52 | 45.4027 | 52 | 48.77 | 50 | 52.6 | 52 | 53.35 | 51.65 | 49.85 | 53.9 | 52.5 | 54.9 | 51.57826 | 41.84733 | 53.35864 | 54.2 | 53.85 | 54.15 | 51.85
| Std Dev. |  | 0.5163978 | 0 | 1.85821 | 0.5163978 | 1.980664 | 0.7527727 | 1.199583 | 0.6379655 | 2.232861 | 0.9523655 | 0.8936815 | 0.6713171 | 0.8164966 | 2.007403 | 1.078758 | 1.491403 | 0.8356901 | 2.042303 | 1.065207 | 0.5492419 | 1.191638
| Rel.Std.Dev. |  | 1.28% | 0% | 4.053% | 0.9995% | 4.076% | 1.511% | 2.287% | 1.23% | 4.244% | 1.847% | 1.797% | 1.242% | 1.55% | 3.689% | 2.087% | 3.537% | 1.565% | 3.765% | 1.985% | 1.017% | 2.3%
| PDM3 |  | -22.41% | 0.03691% | -11.79% | -0.6043% | -6.514% | -4.131% | 0.9026% | -0.2517% | 1.223% | -0.8288% | -4.324% | 4.013% | 1.319% | 4.686% | -0.5521% | -18.89% | 2.706% | 4.365% | 3.243% | 3.852% | -0.3478%
| Z-Score (Absolute) |  | 4.27 | 0.06 | 2.23 | 0.07 | 1.21 | 0.75 | 0.22 | 0 | 0.28 | 0.11 | 0.79 | 0.82 | 0.3 | 0.95 | 0.06 | 3.6 | 0.57 | 0.89 | 0.67 | 0.79 | 0.02
| Analytical results for Pr in OREAS 114 (Certified Value 6.67 ppm) | [23 empty] | Certified
Pr | Round | Replicate | Lab | Lab | Lab | Lab | Lab | Lab | Lab | Lab | Lab | Lab | [12 empty] | 1
| No | No | 02 | 03 | 04 | 05 | 06 | 07 | 14 | 15 | 17 | 18 | [12 empty] | ppm
|  |  | 4A*MS | 4A*MS | 4A*MS | 4A*OES/MS | 4A*MS | 4A*MS | 4A*MS | 4A*OES/MS | 4A*MS | 4A*MS | [12 empty] | 2
3
| 1 | 1 | 6.12 | 6.261613 | 7.079925 | 7.2 | 6.2 | 6.88 | 6.9 | 7.05 | 6.738703 | 6.499086 | [12 empty] | 1
| 1 | 2 | 5.84 | 6.496134 | 7.083124 | 7.2 | 6.3 | 7.09 | 6.84 | 6.61 | 6.44535 | 6.576292 | [12 empty] | #N/A
| 1 | 3 | 5.85 | 6.390633 | 7.021342 | 7.1 | 5.9 | 6.94 | 6.9 | 6.9 | 6.614128 | 6.378335 | [12 empty] | 16
| 1 | 4 | 6.35 | 6.278406 | 7.035604 | 7.7 | 6.1 | 6.89 | 6.91 | 6.86 | 6.684546 | 6.52711 | [12 empty] | 6.669069
| 1 | 5 | 6.26 | 6.365943 | 7.083825 | 7.2 | 5 | 7.01 | 6.96 | 6.62 | 6.665138 | 6.506926 | [12 empty] | 106
| 1 | 6 | 5.93 | 6.45131 | 7.051577 | 7 | 6.8 | 7.21 | 6.68 | 6.71 | 6.478228 | 6.720847
| Mean |  | 6.058333 | 6.374006 | 7.059233 | 7.233333 | 6.05 | 7.003333 | 6.865 | 6.791667 | 6.604349 | 6.534766
| Median |  | 6.025 | 6.378288 | 7.065751 | 7.2 | 6.15 | 6.975 | 6.9 | 6.785 | 6.639633 | 6.517018
| Std Dev. |  | 0.2177537 | 0.09274078 | 0.027042 | 0.242212 | 0.5958188 | 0.1283225 | 0.09833616 | 0.1745184 | 0.1178649 | 0.1121856
| Rel.Std.Dev. |  | 3.594% | 1.455% | 0.3831% | 3.349% | 9.848% | 1.832% | 1.432% | 2.57% | 1.785% | 1.717%
| PDM3 |  | -9.158% | -4.424% | 5.85% | 8.461% | -9.283% | 5.012% | 2.938% | 1.838% | -0.9704% | -2.014%
| Z-Score (Absolute) |  | 1.37 | 0.69 | 0.77 | 1.15 | 1.39 | 0.65 | 0.36 | 0.2 | 0.2 | 0.35
| Analytical results for Rb in OREAS 114 (Certified Value 90 ppm) | [23 empty] | Certified
Rb | Round | Replicate | Lab | Lab | Lab | Lab | Lab | Lab | Lab | Lab | Lab | Lab | Lab | Lab | Lab | Lab | Lab | Lab | Lab | Lab | Lab | Lab |  |  | 1
| No | No | 01 | 02 | 03 | 05 | 06 | 07 | 09 | 10 | 11 | 12 | 13 | 14 | 15 | 17 | 18 | 19 | 20 | 21 | 22 | 24 |  |  | ppm
|  |  | 4A*MS | 4A*MS | 4A*MS | 4A*OES/MS | 4A*MS | 4A*MS | 4A*OES/MS | 4A*OES/MS | 4A*OES/MS | 4A*OES/MS | 4A*OES/MS | 4A*MS | 4A*OES/MS | 4A*MS | 4A*MS | 4A*OES | 4A*OES/MS | 4A*MS | 4A*OES/MS | 4A*MS |  |  | 0
1
| 1 | 1 | 88.2 | 84 | 72.88981 | 91.7 | 91.4 | 93.09 | 93.4 | 90.9 | 90.8 | 91.1 | 90.9 | 91.71 | 99.1 | 90.79608 | 82.80364 | 92.00443 | 95.4 | 87 | 86.7 | 88.04 |  |  | 1
| 1 | 2 | 89.5 | 81 | 76.09704 | 91.8 | 86.9 | 94.44 | 94.3 | 99 | 91.6 | 90.8 | 92.5 | 89.47 | 92.5 | 86.0725 | 83.31686 | 94.09763 | 108.1 | 91.7 | 80.3 | 91.94 |  |  | #N/A
| 1 | 3 | 90.4 | 81 | 71.89658 | 94.7 | 72.8 | 93.2 | 91.7 | 89.1 | 95.2 | 93 | 86.7 | 91.76 | 95.3 | 89.22979 | 80.54986 | 90.31879 | 106.7 | 89 | 81 | 95 |  |  | 16
| 1 | 4 | 88 | 84 | 76.55176 | 102 | 76.7 | 93.63 | 94.9 | 93.6 | 89.4 | 93.6 | 93 | 90.74 | 95.7 | 88.75867 | 86.75176 | 95.24074 | 98.3 | 93.1 | 85.2 | 83.11 |  |  | 90.24056
| 1 | 5 | 89.6 | 85 | 71.39436 | 94.2 | 88.3 | 94.65 | 94.6 | 93.4 | 85 | 90.5 | 91.7 | 90.88 | 91 | 87.84391 | 86.77922 | 92.09588 | 88.2 | 92.1 | 80.1 | 97.91 |  |  | 107
| 1 | 6 | 90.3 | 84 | 71.8493 | 89.8 | 91.7 | 95.73 | 87.2 | 96.1 | 91.9 | 91.9 | 89.6 | 88.75 | 91.2 | 88.85547 | 89.80223 | 94.95627 | 92.7 | 93 | 80.8 | 87.36
| Mean |  | 89.33333 | 83.16667 | 73.44647 | 94.03333 | 84.63333 | 94.12333 | 92.68333 | 93.68333 | 90.65 | 91.81667 | 90.73333 | 90.55167 | 94.13333 | 88.59274 | 85.00059 | 93.11895 | 98.23333 | 90.98333 | 82.35 | 90.56
| Median |  | 89.55 | 84 | 72.3932 | 93 | 87.6 | 94.035 | 93.85 | 93.5 | 91.2 | 91.5 | 91.3 | 90.81 | 93.9 | 88.80707 | 85.03431 | 93.09675 | 96.85 | 91.9 | 80.9 | 89.99
| Std Dev. |  | 1.023067 | 1.722401 | 2.286589 | 4.296355 | 7.965844 | 1.012199 | 2.923981 | 3.548192 | 3.366749 | 1.254459 | 2.314015 | 1.213349 | 3.148756 | 1.566492 | 3.369167 | 1.947576 | 7.853067 | 2.453908 | 2.847279 | 5.435686
| Rel.Std.Dev. |  | 1.145% | 2.071% | 3.113% | 4.569% | 9.412% | 1.075% | 3.155% | 3.787% | 3.714% | 1.366% | 2.55% | 1.34% | 3.345% | 1.768% | 3.964% | 2.091% | 7.994% | 2.697% | 3.458% | 6.002%
| PDM3 |  | -1.005% | -7.839% | -18.61% | 4.203% | -6.214% | 4.303% | 2.707% | 3.815% | 0.4537% | 1.747% | 0.5461% | 0.3448% | 4.314% | -1.826% | -5.807% | 3.19% | 8.857% | 0.8231% | -8.744% | 0.354%
| Z-Score (Absolute) |  | 0.34 | 1.87 | 4.29 | 0.83 | 1.51 | 0.85 | 0.5 | 0.74 | 0.01 | 0.28 | 0.01 | 0.03 | 0.86 | 0.52 | 1.42 | 0.6 | 1.88 | 0.07 | 2.08 | 0.03
| Analytical results for Re in OREAS 114 (Indicative Value 0.003 ppm) | [23 empty] | Indicative
Re | Round | Replicate | Lab | Lab | Lab | Lab | Lab | Lab | Lab | Lab | Lab | Lab | Lab | Lab | Lab | Lab | Lab | Lab | Lab | [5 empty] | 1
| No | No | 01 | 02 | 05 | 06 | 07 | 09 | 10 | 11 | 12 | 13 | 14 | 15 | 17 | 18 | 19 | 22 | 24 | [5 empty] | ppm
|  |  | 4A*MS | 4A*MS | 4A*OES/MS | 4A*MS | 4A*MS | 4A*OES/MS | 4A*OES/MS | 4A*OES/MS | 4A*OES/MS | 4A*OES/MS | 4A*MS | 4A*OES/MS | 4A*MS | 4A*MS | 4A*OES | 4A*OES/MS | 4A*MS | [5 empty] | 3
3
| 1 | 1 | < 0.05 | 0.008 | 0.003 | 0.004 | < 0.002 | < 0.002 | 0.004 | 0.003 | 0.002 | 0.002 | < 0.002 | 0.003 | < 0.01 | 0.009293874 | < 0.05 | < 0.005 | 0.002 | [5 empty] | 1
| 1 | 2 | < 0.05 | 0.008 | 0.003 | 0.004 | 0.002 | < 0.002 | 0.004 | 0.003 | 0.002 | 0.002 | < 0.002 | 0.003 | < 0.01 | 0.00725236 | < 0.05 | < 0.005 | 0.002 | [5 empty] | 3
| 1 | 3 | < 0.05 | 0.008 | 0.005 | 0.002 | 0.003 | < 0.002 | 0.002 | 0.003 | 0.002 | 0.002 | 0.003 | 0.004 | < 0.01 | 0.005811622 | < 0.05 | < 0.005 | 0.002 | [5 empty] | 16
| 1 | 4 | < 0.05 | 0.007 | 0.003 | 0.003 | < 0.002 | < 0.002 | 0.003 | 0.005 | 0.002 | 0.002 | < 0.002 | 0.003 | < 0.01 | 0.004278379 | < 0.05 | < 0.005 | < 0.002 | [5 empty] | 0.002757576
| 1 | 5 | < 0.05 | 0.008 | 0.002 | 0.003 | 0.003 | < 0.002 | 0.005 | 0.004 | 0.002 | 0.003 | < 0.002 | 0.003 | < 0.01 | 0.008734123 | < 0.05 | < 0.005 | < 0.002 | [5 empty] | 12
| 1 | 6 | < 0.05 | 0.008 | 0.002 | 0.004 | < 0.002 | 0.002 | 0.003 | 0.003 | < 0.002 | 0.002 | < 0.002 | 0.003 | < 0.01 | 0.007976737 | < 0.05 | < 0.005 | < 0.002
| Mean |  |  | 0.007833333 | 0.003 | 0.003333333 | 0.002666667 | 0.002 | 0.0035 | 0.0035 | 0.002 | 0.002166667 | 0.003 | 0.003166667 |  | 0.007224516 |  |  | 0.002
| Median |  |  | 0.008 | 0.003 | 0.0035 | 0.003 | 0.002 | 0.0035 | 0.003 | 0.002 | 0.002 | 0.003 | 0.003 |  | 0.007614548 |  |  | 0.002
| Std Dev. |  |  | 0.0004082483 | 0.001095445 | 0.0008164966 | 0.0005773503 |  | 0.001048809 | 0.00083666 | 0 | 0.0004082483 |  | 0.0004082483 |  | 0.001886995 |  |  | 0
| Rel.Std.Dev. |  |  | 5.212% | 36.51% | 24.49% | 21.65% |  | 29.97% | 23.9% | 0% | 18.84% |  | 12.89% |  | 26.12% |  |  | 0%
| PDM3 |  |  | 184.1% | 8.791% | 20.88% | -3.297% | -27.47% | 26.92% | 26.92% | -27.47% | -21.43% | 8.791% | 14.84% |  | 162% |  |  | -27.47%
| Z-Score (Absolute) |  | 11.04 | 2.36 | 0.08 | 0.08 | 0.67 | 1.01 | 0.17 | 0.17 | 0.67 | 0.51 | 0.93 | 0 | 0.93 | 2.05 | 11.04 | 0.34 | 0.84
| Analytical results for S in OREAS 114 (Certified Value 1.71 wt.%) | [23 empty] | Certified
S | Round | Replicate | Lab | Lab | Lab | Lab | Lab | Lab | Lab | Lab | Lab | Lab | Lab | Lab | Lab | Lab | Lab | Lab | Lab | Lab | Lab | Lab | Lab |  | 1
| No | No | 01 | 02 | 03 | 04 | 05 | 06 | 07 | 09 | 10 | 11 | 12 | 13 | 14 | 15 | 16 | 17 | 19 | 20 | 21 | 22 | 24 |  | wt.%
|  |  | 4A*OES | 4A*MS | 4A*OES | 4A*OES | 4A*OES/MS | 4A*MS | 4A*MS | 4A*OES/MS | 4A*OES/MS | 4A*OES/MS | 4A*OES/MS | 4A*OES/MS | 4A*OES | 4A*OES/MS | 4A*MS | 4A*MS | 4A*OES | 4A*OES/MS | 4A*OES/MS | 4A*OES/MS | 4A*MS |  | 2
3
| 1 | 1 | 1.7 | 1.69 | 1.639309 | 1.751355 | 1.64 | 1.69 | 1.67 | 1.73 | 1.7 | 1.71 | 1.75 | 1.73 | 1.7103 | 1.6151 | 1.7 | 1.68419 | 1.785199 | 1.7 | 1.657 | 1.72 | 1.7 |  | 1
| 1 | 2 | 1.69 | 1.71 | 1.698599 | 1.755552 | 1.67 | 1.72 | 1.72 | 1.78 | 1.73 | 1.65 | 1.72 | 1.73 | 1.738 | 1.5844 | 1.7 | 1.696553 | 1.77018 | 1.66 | 1.635 | 1.71 | 1.67 |  | #N/A
| 1 | 3 | 1.69 | 1.69 | 1.61524 | 1.766611 | 1.66 | 1.72 | 1.7 | 1.75 | 1.67 | 1.68 | 1.75 | 1.72 | 1.7207 | 1.5014 | 1.7 | 1.696678 | 1.770909 | 1.71 | 1.564 | 1.7 | 1.75 |  | 16
| 1 | 4 | 1.7 | 1.74 | 1.696409 | 1.750202 | 1.68 | 1.68 | 1.71 | 1.77 | 1.68 | 1.62 | 1.75 | 1.81 | 1.7301 | 1.6047 | 1.7 | 1.67637 | 1.773651 | 1.73 | 1.658 | 1.72 | 1.67 |  | 1.708374
| 1 | 5 | 1.7 | 1.72 | 1.666022 | 1.768825 | 1.68 | 1.74 | 1.69 | 1.76 | 1.67 | 1.72 | 1.73 | 1.78 | 1.741 | 1.5515 | 1.7 | 1.683531 | 1.78472 | 1.65 | 1.624 | 1.69 | 1.81 |  | 108
| 1 | 6 | 1.69 | 1.71 | 1.686297 | 1.769975 | 1.66 | 1.71 | 1.75 | 1.75 | 1.72 | 1.63 | 1.75 | 1.75 | 1.7127 | 1.5159 | 1.7 | 1.66852 | 1.780004 | 1.66 | 1.657 | 1.74 | 1.64
| Mean |  | 1.695 | 1.71 | 1.666979 | 1.76042 | 1.665 | 1.71 | 1.706667 | 1.756667 | 1.695 | 1.668333 | 1.741667 | 1.753333 | 1.725467 | 1.562167 | 1.7 | 1.684307 | 1.777444 | 1.685 | 1.6325 | 1.713333 | 1.706667
| Median |  | 1.695 | 1.71 | 1.67616 | 1.761081 | 1.665 | 1.715 | 1.705 | 1.755 | 1.69 | 1.665 | 1.75 | 1.74 | 1.7254 | 1.56795 | 1.7 | 1.68386 | 1.776827 | 1.68 | 1.646 | 1.715 | 1.685
| Std Dev. |  | 0.005477226 | 0.01897367 | 0.03371226 | 0.00906124 | 0.01516575 | 0.0219089 | 0.0273252 | 0.0175119 | 0.02588436 | 0.04167333 | 0.0132916 | 0.0350238 | 0.01292728 | 0.04701556 | 2.432377e-16 | 0.01109788 | 0.006774855 | 0.03271085 | 0.03639093 | 0.0175119 | 0.0628225
| Rel.Std.Dev. |  | 0.3231% | 1.11% | 2.022% | 0.5147% | 0.9109% | 1.281% | 1.601% | 0.9969% | 1.527% | 2.498% | 0.7632% | 1.998% | 0.7492% | 3.01% | 1.431e-14% | 0.6589% | 0.3812% | 1.941% | 2.229% | 1.022% | 3.681%
| PDM3 |  | -0.7829% | 0.09517% | -2.423% | 3.047% | -2.539% | 0.09517% | -0.09995% | 2.827% | -0.7829% | -2.344% | 1.949% | 2.632% | 1.001% | -8.558% | -0.4902% | -1.409% | 4.043% | -1.368% | -4.441% | 0.2903% | -0.09995%
| Z-Score (Absolute) |  | 0.35 | 0.1 | 1.2 | 1.62 | 1.26 | 0.1 | 0 | 1.51 | 0.35 | 1.16 | 1.06 | 1.41 | 0.57 | 4.36 | 0.2 | 0.67 | 2.13 | 0.65 | 2.24 | 0.2 | 0
| Analytical results for Sb in OREAS 114 (Certified Value 0.98 ppm) | [23 empty] | Certified
Sb | Round | Replicate | Lab | Lab | Lab | Lab | Lab | Lab | Lab | Lab | Lab | Lab | Lab | Lab | Lab | Lab | Lab | Lab | Lab | Lab | Lab | Lab | Lab |  | 1
| No | No | 01 | 02 | 03 | 05 | 06 | 07 | 09 | 10 | 11 | 12 | 13 | 14 | 15 | 16 | 17 | 18 | 19 | 20 | 21 | 22 | 24 |  | ppm
|  |  | 4A*MS | 4A*OES | 4A*MS | 4A*OES/MS | 4A*MS | 4A*MS | 4A*OES/MS | 4A*OES/MS | 4A*OES/MS | 4A*OES/MS | 4A*OES/MS | 4A*MS | 4A*OES/MS | 4A*MS | 4A*MS | 4A*MS | 4A*OES | 4A*OES/MS | 4A*MS | 4A*OES/MS | 4A*MS |  | 2
3
| 1 | 1 | 1 | < 5 | 0.8445692 | 1.1 | 1 | 1.02 | 1.01 | 0.97 | 0.98 | 0.99 | 0.87 | 0.96 | 0.87 | 0.9 | 1.026929 | 1.048773 | 1.023145 | 1.06 | 1 | 1.7 | 0.93 |  | 1
| 1 | 2 | 1 | < 5 | 1.003559 | 0.8 | 1.02 | 1.04 | 1.06 | 1.02 | 0.94 | 0.99 | 0.9 | 0.88 | 0.89 | 0.8 | 1.034625 | 1.121354 | 0.9665757 | 1.12 | 1.01 | 1.8 | 0.91 |  | #N/A
| 1 | 3 | 1 | < 5 | 0.9293393 | 1 | 1.03 | 1 | 0.96 | 1.02 | 0.98 | 1.01 | 0.85 | 0.95 | 0.86 | 0.9 | 0.9655811 | 1.173518 | 0.9529461 | 1.15 | 1.01 | 1.8 | 0.96 |  | 16
| 1 | 4 | 1 | < 5 | 0.8734628 | 1.3 | 1.05 | 0.98 | 1.02 | 1.01 | 0.88 | 1.02 | 0.9 | 0.88 | 0.84 | 0.9 | 0.9543865 | 1.10589 | 1.021785 | 1.07 | 1.03 | 1.9 | 0.9 |  | 0.9811676
| 1 | 5 | 1 | < 5 | 0.9003237 | 1.3 | 1.14 | 1.01 | 1.01 | 0.99 | 0.86 | 0.98 | 0.96 | 0.88 | 0.92 | 0.9 | 0.9280409 | 1.112321 | 1.022049 | 1.01 | 1.01 | 2.1 | 0.94 |  | 109
| 1 | 6 | 1 | < 5 | 0.9723089 | 1 | 1.09 | 0.94 | 0.97 | 0.98 | 0.9 | 1.01 | 0.9 | 1.01 | 0.83 | 0.9 | 0.9856387 | 1.157513 | 0.9774612 | 1.05 | 1.01 | 1.9 | 0.89
| Mean |  | 1 |  | 0.9205938 | 1.083333 | 1.055 | 0.9983333 | 1.005 | 0.9983333 | 0.9233333 | 1 | 0.8966667 | 0.9266667 | 0.8683333 | 0.8833333 | 0.9825334 | 1.119895 | 0.9939937 | 1.076667 | 1.011667 | 1.866667 | 0.9216667
| Median |  | 1 |  | 0.9148315 | 1.05 | 1.04 | 1.005 | 1.01 | 1 | 0.92 | 1 | 0.9 | 0.915 | 0.865 | 0.9 | 0.9756099 | 1.116837 | 0.9996229 | 1.065 | 1.01 | 1.85 | 0.92
| Std Dev. |  | 0 |  | 0.06007679 | 0.194079 | 0.05167204 | 0.03488075 | 0.03619392 | 0.02136976 | 0.05125102 | 0.01549193 | 0.03723797 | 0.05501515 | 0.03311596 | 0.04082483 | 0.04181663 | 0.04382816 | 0.03199764 | 0.05046451 | 0.009831921 | 0.136626 | 0.02639444
| Rel.Std.Dev. |  | 0% |  | 6.526% | 17.91% | 4.898% | 3.494% | 3.601% | 2.141% | 5.551% | 1.549% | 4.153% | 5.937% | 3.814% | 4.622% | 4.256% | 3.914% | 3.219% | 4.687% | 0.9719% | 7.319% | 2.864%
| PDM3 |  | 1.919% |  | -6.174% | 10.41% | 7.525% | 1.75% | 2.429% | 1.75% | -5.894% | 1.919% | -8.612% | -5.555% | -11.5% | -9.971% | 0.1392% | 14.14% | 1.307% | 9.733% | 3.108% | 90.25% | -6.064%
| Z-Score (Absolute) |  | NA | 14.13 | 0.73 | NA | 0.53 | 0 | 0.06 | 0 | 0.71 | 0.02 | 0.96 | 0.67 | 1.22 | NA | 0.15 | 1.14 | 0.04 | 0.74 | 0.13 | NA | 0.72
Results from laboratories 1, 5, 16 and 22 were removed due to their 0.1 ppm reading resolution.
| Analytical results for Sc in OREAS 114 (Certified Value 10.5 ppm) | [23 empty] | Certified
Sc | Round | Replicate | Lab | Lab | Lab | Lab | Lab | Lab | Lab | Lab | Lab | Lab | Lab | Lab | Lab | Lab | Lab | Lab | Lab | Lab | Lab | Lab | Lab | Lab | 1
| No | No | 01 | 02 | 03 | 04 | 05 | 06 | 07 | 09 | 10 | 11 | 12 | 13 | 14 | 15 | 16 | 17 | 18 | 19 | 20 | 21 | 22 | 24 | ppm
|  |  | 4A*OES | 4A*MS | 4A*MS | 4A*OES | 4A*OES/MS | 4A*MS | 4A*MS | 4A*OES/MS | 4A*OES/MS | 4A*OES/MS | 4A*OES/MS | 4A*OES/MS | 4A*OES | 4A*OES/MS | 4A*MS | 4A*MS | 4A*MS | 4A*OES | 4A*OES/MS | 4A*MS | 4A*OES/MS | 4A*MS | 1
2
| 1 | 1 | 10 | 8.7 | 10.39409 | 10.835 | 9 | 9.6 | 10.9 | 11 | 9.7 | 10.2 | 10.9 | 10.4 | 10.2 | 9.96 | 10 | 10.35309 | 10.34355 | 10.67959 | 9.7 | 10.4 | 10.3 | 10.4 | 1
| 1 | 2 | 10 | 8.2 | 10.64506 | 10.868 | 9 | 10 | 10.8 | 11.2 | 10.5 | 10 | 10.9 | 10.6 | 10.4 | 9.98 | 10 | 9.967262 | 11.55563 | 10.16933 | 10 | 10.6 | 10.1 | 10.6 | #N/A
| 1 | 3 | 10 | 8.3 | 10.4747 | 10.901 | 9 | 9.1 | 10.9 | 11.2 | 9.8 | 10.3 | 11.2 | 9.6 | 10.3 | 9.63 | 10 | 10.21769 | 10.89315 | 9.949945 | 10.8 | 10.3 | 10.6 | 10.6 | 16
| 1 | 4 | 10 | 8.3 | 10.52852 | 10.802 | 9 | 9.7 | 11.3 | 11.2 | 10.2 | 9.9 | 11.8 | 10.6 | 10.3 | 10.03 | 10 | 10.16543 | 10.89461 | 11.39112 | 10.1 | 10.6 | 10.7 | 10.4 | 10.45225
| 1 | 5 | 10 | 9.1 | 10.77699 | 10.923 | 9 | 9.1 | 10.8 | 11.2 | 10 | 9.2 | 11.2 | 10.6 | 10.4 | 9.9 | 10 | 10.34595 | 10.85017 | 10.98204 | 8.8 | 10.6 | 10.4 | 10.9 | 110
| 1 | 6 | 10 | 9.1 | 10.49272 | 10.824 | 9 | 10.1 | 11.4 | 10.7 | 10.2 | 10.2 | 11.3 | 10.4 | 10.2 | 9.46 | 10 | 10.34555 | 10.323 | 11.31087 | 9.8 | 10.4 | 10.5 | 10.1
| Mean |  | 10 | 8.616667 | 10.55201 | 10.85883 | 9 | 9.6 | 11.01667 | 11.08333 | 10.06667 | 9.966667 | 11.21667 | 10.36667 | 10.3 | 9.826667 | 10 | 10.2325 | 10.81002 | 10.74715 | 9.866667 | 10.48333 | 10.43333 | 10.5
| Median |  | 10 | 8.5 | 10.51062 | 10.8515 | 9 | 9.65 | 10.9 | 11.2 | 10.1 | 10.1 | 11.2 | 10.5 | 10.3 | 9.93 | 10 | 10.28162 | 10.87166 | 10.83082 | 9.9 | 10.5 | 10.45 | 10.5
| Std Dev. |  | 0 | 0.4119061 | 0.1373009 | 0.04688461 | 0 | 0.4289522 | 0.2639444 | 0.2041241 | 0.294392 | 0.4033196 | 0.3311596 | 0.388158 | 0.08944272 | 0.2285315 | 0 | 0.151831 | 0.4530757 | 0.5935702 | 0.6501282 | 0.132916 | 0.2160247 | 0.2683282
| Rel.Std.Dev. |  | 0% | 4.78% | 1.301% | 0.4318% | 0% | 4.468% | 2.396% | 1.842% | 2.924% | 4.047% | 2.952% | 3.744% | 0.8684% | 2.326% | 0% | 1.484% | 4.191% | 5.523% | 6.589% | 1.268% | 2.071% | 2.556%
| PDM3 |  | -4.327% | -17.56% | 0.9545% | 3.89% | -13.89% | -8.154% | 5.4% | 6.038% | -3.689% | -4.646% | 7.313% | -0.8188% | -1.457% | -5.985% | -4.327% | -2.102% | 3.423% | 2.821% | -5.602% | 0.2974% | -0.181% | 0.4568%
| Z-Score (Absolute) |  | NA | 3.25 | 0.21 | 0.76 | NA | 1.49 | 1.04 | 1.16 | 0.66 | 0.84 | 1.4 | 0.12 | 0.24 | 1.09 | NA | 0.36 | 0.67 | 0.56 | 1.01 | 0.09 | 0 | 0.12
Results from laboratories 1, 5 and 16 were removed due to their 1 ppm reading resolution.
| Analytical results for Se in OREAS 114 (Certified Value 15.7 ppm) | [23 empty] | Certified
Se | Round | Replicate | Lab | Lab | Lab | Lab | Lab | Lab | Lab | Lab | Lab | Lab | Lab | Lab | Lab | Lab | Lab | Lab | Lab | Lab | Lab |  |  |  | 1
| No | No | 01 | 02 | 03 | 05 | 06 | 07 | 09 | 10 | 11 | 12 | 13 | 14 | 15 | 17 | 18 | 19 | 20 | 21 | 24 |  |  |  | ppm
|  |  | 4A*MS | 4A*OES | 4A*MS | 4A*OES/MS | 4A*MS | 4A*MS | 4A*OES/MS | 4A*OES/MS | 4A*OES/MS | 4A*OES/MS | 4A*OES/MS | 4A*MS | 4A*OES/MS | 4A*MS | 4A*MS | 4A*OES | 4A*OES/MS | 4A*MS | 4A*MS |  |  |  | 1
2
| 1 | 1 | 17 | 13 | 13.58091 | 15 | 13.5 | 15.2 | 18 | 14 | 16 | 16 | 16 | 16.7 | 14.84 | 16.19731 | 5.848386 | 16.1209 | 19 | 14 | 15.4 |  |  |  | 1
| 1 | 2 | 18 | 13 | 14.5939 | 15 | 14.2 | 15.1 | 16 | 16 | 17 | 16 | 16 | 16 | 14.46 | 14.78514 | 5.468943 | 16.54984 | 19 | 15 | 15.7 |  |  |  | 4
| 1 | 3 | 17 | 13 | 13.62442 | 15.3 | 14 | 15.2 | 17 | 16 | 19 | 18 | 15 | 15.3 | 14.9 | 16.69323 | 5.669142 | 16.43088 | 20 | 14 | 15.6 |  |  |  | 16
| 1 | 4 | 17 | 13 | 14.90164 | 17.7 | 14.3 | 16.2 | 20 | 15 | 15 | 16 | 16 | 16 | 14.71 | 15.88289 | 6.1235 | 16.10921 | 19 | 15 | 15.9 |  |  |  | 15.73441
| 1 | 5 | 17 | 13 | 14.76529 | 17.1 | 13.8 | 16.3 | 17 | 16 | 15 | 16 | 16 | 16.8 | 14.42 | 16.21286 | 5.585568 | 16.30818 | 18 | 15 | 16.2 |  |  |  | 111
| 1 | 6 | 17 | 13 | 14.59093 | 16 | 14.2 | 15.7 | 17 | 17 | 16 | 16 | 16 | 15.6 | 14.79 | 16.25094 | 5.818644 | 16.58509 | 20 | 15 | 15.2
| Mean |  | 17.16667 | 13 | 14.34285 | 16.01667 | 14 | 15.61667 | 17.5 | 15.66667 | 16.33333 | 16.33333 | 15.83333 | 16.06667 | 14.68667 | 16.00373 | 5.752364 | 16.35068 | 19.16667 | 14.66667 | 15.66667
| Median |  | 17 | 13 | 14.59242 | 15.65 | 14.1 | 15.45 | 17 | 16 | 16 | 16 | 16 | 16 | 14.75 | 16.20509 | 5.743893 | 16.36953 | 19 | 15 | 15.65
| Std Dev. |  | 0.4082483 | 0 | 0.5851428 | 1.147897 | 0.303315 | 0.5344779 | 1.378405 | 1.032796 | 1.505545 | 0.8164966 | 0.4082483 | 0.5921711 | 0.201362 | 0.6507374 | 0.2308376 | 0.2068597 | 0.7527727 | 0.5163978 | 0.3559026
| Rel.Std.Dev. |  | 2.378% | 0% | 4.08% | 7.167% | 2.167% | 3.422% | 7.877% | 6.592% | 9.218% | 4.999% | 2.578% | 3.686% | 1.371% | 4.066% | 4.013% | 1.265% | 3.928% | 3.521% | 2.272%
| PDM3 |  | 9.103% | -17.38% | -8.844% | 1.794% | -11.02% | -0.7483% | 11.22% | -0.4306% | 3.806% | 3.806% | 0.6287% | 2.112% | -6.659% | 1.712% | -63.44% | 3.917% | 21.81% | -6.786% | -0.4306%
| Z-Score (Absolute) |  | 1.74 | 3.69 | 1.94 | 0.24 | 2.39 | 0.28 | 2.17 | 0.22 | 0.65 | 0.65 | 0 | 0.3 | 1.49 | 0.22 | 13.14 | 0.67 | 4.34 | 1.52 | 0.22
| Analytical results for Sm in OREAS 114 (Certified Value 4.78 ppm) | [23 empty] | Certified
Sm | Round | Replicate | Lab | Lab | Lab | Lab | Lab | Lab | Lab | Lab | Lab | Lab | [12 empty] | 1
| No | No | 02 | 03 | 04 | 05 | 06 | 07 | 14 | 15 | 17 | 18 | [12 empty] | ppm
|  |  | 4A*MS | 4A*MS | 4A*MS | 4A*OES/MS | 4A*MS | 4A*MS | 4A*MS | 4A*OES/MS | 4A*MS | 4A*MS | [12 empty] | 2
3
| 1 | 1 | 4.31 | 4.276045 | 4.935888 | 5 | 5.1 | 4.84 | 4.99 | 5.27 | 4.882111 | 4.032027 | [12 empty] | 1
| 1 | 2 | 3.95 | 4.618975 | 4.536528 | 5 | 4.7 | 5.01 | 4.89 | 4.98 | 4.4763 | 4.055143 | [12 empty] | #N/A
| 1 | 3 | 4.26 | 4.595332 | 4.937135 | 4.7 | 4.4 | 4.87 | 4.96 | 5.11 | 4.985185 | 3.860067 | [12 empty] | 16
| 1 | 4 | 4.19 | 4.298031 | 4.993119 | 5.6 | 4.6 | 4.82 | 4.91 | 5.17 | 4.665982 | 3.976485 | [12 empty] | 4.776615
| 1 | 5 | 4.31 | 4.484539 | 4.972686 | 5.1 | 4.4 | 4.77 | 4.9 | 4.93 | 4.889715 | 4.049138 | [12 empty] | 112
| 1 | 6 | 4.41 | 4.602022 | 4.934612 | 4.6 | 4.9 | 5.16 | 4.77 | 5.03 | 4.597014 | 4.068124
| Mean |  | 4.238333 | 4.479157 | 4.884995 | 5 | 4.683333 | 4.911667 | 4.903333 | 5.081667 | 4.749384 | 4.006831
| Median |  | 4.285 | 4.539936 | 4.936512 | 5 | 4.65 | 4.855 | 4.905 | 5.07 | 4.774046 | 4.040582
| Std Dev. |  | 0.1585455 | 0.1563533 | 0.1723836 | 0.3521363 | 0.2786874 | 0.1460708 | 0.07580677 | 0.126557 | 0.1988262 | 0.07870996
| Rel.Std.Dev. |  | 3.741% | 3.491% | 3.529% | 7.043% | 5.951% | 2.974% | 1.546% | 2.49% | 4.186% | 1.964%
| PDM3 |  | -11.27% | -6.227% | 2.269% | 4.677% | -1.953% | 2.827% | 2.653% | 6.386% | -0.5701% | -16.12%
| Z-Score (Absolute) |  | 2.47 | 1.44 | 0.29 | 0.78 | 0.57 | 0.4 | 0.37 | 1.13 | 0.29 | 3.45
| Analytical results for Sn in OREAS 114 (Certified Value 3.9 ppm) | [23 empty] | Certified
Sn | Round | Replicate | Lab | Lab | Lab | Lab | Lab | Lab | Lab | Lab | Lab | Lab | Lab | Lab | Lab | Lab | Lab | Lab | Lab | Lab | Lab | Lab | Lab |  | 1
| No | No | 01 | 02 | 03 | 05 | 06 | 07 | 09 | 10 | 11 | 12 | 13 | 14 | 15 | 16 | 17 | 18 | 19 | 20 | 21 | 22 | 24 |  | ppm
|  |  | 4A*MS | 4A*OES | 4A*OES | 4A*OES/MS | 4A*MS | 4A*MS | 4A*OES/MS | 4A*OES/MS | 4A*OES/MS | 4A*OES/MS | 4A*OES/MS | 4A*MS | 4A*OES/MS | 4A*MS | 4A*MS | 4A*MS | 4A*OES | 4A*OES/MS | 4A*MS | 4A*OES/MS | 4A*MS |  | 2
3
| 1 | 1 | 4 | < 10 | 1159.638 | 4 | 4 | 4 | 3.9 | 4 | 3.8 | 4.1 | 3.5 | 4 | 3.9 | 3.6 | 4.040549 | 3.83558 | 3.717775 | 4.2 | 4 | 4 | 3.7 |  | 1
| 1 | 2 | 4.1 | < 10 | 1188.543 | 4 | 4 | 4 | 3.9 | 4.2 | 3.5 | 4.1 | 3.5 | 3.8 | 3.71 | 3.3 | 3.69503 | 3.958697 | 3.789123 | 4 | 3.9 | 4.1 | 3.7 |  | #N/A
| 1 | 3 | 4 | < 10 | 1163.784 | 4 | 4 | 4 | 3.8 | 3.9 | 3.5 | 4.3 | 3.4 | 4 | 3.92 | 3.6 | 3.792494 | 3.715957 | 3.815369 | 4.4 | 3.9 | 4.5 | 3.9 |  | 16
| 1 | 4 | 4 | < 10 | 1170.207 | 4 | 4 | 4 | 4 | 4 | 3.3 | 4.2 | 3.6 | 3.8 | 3.79 | 3.7 | 3.802827 | 4.14487 | 3.741907 | 4.2 | 4.2 | 4 | 3.7 |  | 3.900442
| 1 | 5 | 4.1 | < 10 | 1171.17 | 4 | 4.3 | 4 | 4.1 | 3.8 | 3.1 | 4.1 | 3.6 | 3.8 | 3.7 | 3.5 | 3.75845 | 3.995993 | 3.757104 | 4 | 4 | 3.9 | 4 |  | 113
| 1 | 6 | 4.1 | < 10 | 1186.49 | 4 | 4.1 | 4 | 3.6 | 4 | 3.4 | 4.1 | 3.5 | 3.8 | 3.82 | 3.6 | 3.745127 | 3.969764 | 3.828428 | 4.1 | 4.1 | 3.9 | 3.6
| Mean |  | 4.05 |  | 1173.305 | 4 | 4.066667 | 4 | 3.883333 | 3.983333 | 3.433333 | 4.15 | 3.516667 | 3.866667 | 3.806667 | 3.55 | 3.805746 | 3.93681 | 3.774951 | 4.15 | 4.016667 | 4.066667 | 3.766667
| Median |  | 4.05 |  | 1170.688 | 4 | 4 | 4 | 3.9 | 4 | 3.45 | 4.1 | 3.5 | 3.8 | 3.805 | 3.6 | 3.775472 | 3.96423 | 3.773114 | 4.15 | 4 | 4 | 3.7
| Std Dev. |  | 0.05477226 |  | 11.81214 | 0 | 0.121106 | 0 | 0.1722401 | 0.132916 | 0.233809 | 0.083666 | 0.07527727 | 0.1032796 | 0.09244818 | 0.1378405 | 0.1212321 | 0.146547 | 0.04329857 | 0.1516575 | 0.1169045 | 0.2250926 | 0.1505545
| Rel.Std.Dev. |  | 1.352% |  | 1.007% | 0% | 2.978% | 0% | 4.435% | 3.337% | 6.81% | 2.016% | 2.141% | 2.671% | 2.429% | 3.883% | 3.186% | 3.722% | 1.147% | 3.654% | 2.91% | 5.535% | 3.997%
| PDM3 |  | 3.834% |  | 29981% | 2.552% | 4.262% | 2.552% | -0.4386% | 2.125% | -11.98% | 6.398% | -9.839% | -0.8659% | -2.404% | -8.985% | -2.428% | 0.9324% | -3.217% | 6.398% | 2.98% | 4.262% | -3.43%
| Z-Score (Absolute) |  | 0.39 | 4.56 | 5124.61 | NA | 0.47 | 0.17 | 0.34 | 0.1 | 2.31 | 0.83 | 1.94 | 0.41 | 0.67 | 1.8 | 0.68 | 0.1 | 0.81 | 0.83 | 0.25 | 0.47 | 0.85
Results from laboratory 5 were removed due to their 1 ppm reading resolution.
| Analytical results for Sr in OREAS 114 (Certified Value 120 ppm) | [23 empty] | Certified
Sr | Round | Replicate | Lab | Lab | Lab | Lab | Lab | Lab | Lab | Lab | Lab | Lab | Lab | Lab | Lab | Lab | Lab | Lab | Lab | Lab | Lab | Lab | Lab | Lab | 1
| No | No | 01 | 02 | 03 | 04 | 05 | 06 | 07 | 09 | 10 | 11 | 12 | 13 | 14 | 15 | 16 | 17 | 18 | 19 | 20 | 21 | 22 | 24 | ppm
|  |  | 4A*MS | 4A*OES | 4A*OES | 4A*OES | 4A*OES/MS | 4A*MS | 4A*MS | 4A*OES/MS | 4A*OES/MS | 4A*OES/MS | 4A*OES/MS | 4A*OES/MS | 4A*MS | 4A*OES/MS | 4A*MS | 4A*MS | 4A*MS | 4A*OES | 4A*OES/MS | 4A*OES/MS | 4A*OES/MS | 4A*MS | 0
0
| 1 | 1 | 123 | 118 | 35.50837 | 119.808968 | 119 | 118 | 119.51 | 122.5 | 118 | 121 | 123 | 120 | 118.61 | 140 | 116 | 121.4749 | 113.4211 | 121.3749 | 120.4 | 118 | 123 | 122.26 | 1
| 1 | 2 | 123 | 120 | 35.53377 | 119.317254 | 122 | 123 | 120.32 | 124 | 125.5 | 118 | 121 | 119.5 | 116.67 | 139 | 107 | 112.5459 | 114.3571 | 121.4785 | 118.4 | 119 | 126 | 123.19 | #N/A
| 1 | 3 | 124 | 116 | 35.25267 | 119.521072 | 122 | 116 | 119.59 | 122 | 117.5 | 121 | 124.5 | 117 | 118.46 | 137 | 115 | 119.0821 | 109.6477 | 122.0772 | 124 | 117 | 127 | 124.26 | 16
| 1 | 4 | 123 | 117 | 36.43827 | 119.364196 | 125 | 118 | 119.44 | 126 | 121.5 | 115 | 127 | 124 | 117.99 | 140 | 115 | 117.3035 | 116.7934 | 125.0752 | 120.4 | 120 | 127 | 121.74 | 120.0384
| 1 | 5 | 123 | 116 | 35.60657 | 119.263198 | 122 | 108 | 121.96 | 124.5 | 120 | 117 | 122 | 122 | 117.4 | 137 | 109 | 118.3597 | 116.156 | 126.1438 | 113.3 | 118 | 133 | 127.68 | 114
| 1 | 6 | 123 | 119 | 36.36947 | 119.472308 | 116 | 127 | 122.81 | 122 | 119.5 | 116.5 | 123 | 119.5 | 116.17 | 135 | 113 | 117.7744 | 125.0032 | 125.8472 | 118.3 | 118 | 126 | 119.68
| Mean |  | 123.1667 | 117.6667 | 35.78485 | 119.4578 | 121 | 118.3333 | 120.605 | 123.5 | 120.3333 | 118.0833 | 123.4167 | 120.3333 | 117.55 | 138 | 112.5 | 117.7567 | 115.8964 | 123.6661 | 119.1333 | 118.3333 | 127 | 123.135
| Median |  | 123 | 117.5 | 35.57017 | 119.418252 | 122 | 118 | 119.955 | 123.25 | 119.75 | 117.5 | 123 | 119.75 | 117.695 | 138 | 114 | 118.067 | 115.2566 | 123.5762 | 119.4 | 118 | 126.5 | 122.725
| Std Dev. |  | 0.4082483 | 1.632993 | 0.494615 | 0.1969353 | 3.098387 | 6.470446 | 1.439844 | 1.612452 | 2.909754 | 2.45798 | 2.107526 | 2.401388 | 0.9845405 | 2 | 3.674235 | 2.942921 | 5.125386 | 2.255743 | 3.525715 | 1.032796 | 3.286335 | 2.704602
| Rel.Std.Dev. |  | 0.3315% | 1.388% | 1.382% | 0.1649% | 2.561% | 5.468% | 1.194% | 1.306% | 2.418% | 2.082% | 1.708% | 1.996% | 0.8376% | 1.449% | 3.266% | 2.499% | 4.422% | 1.824% | 2.959% | 0.8728% | 2.588% | 2.196%
| PDM3 |  | 2.606% | -1.976% | -70.19% | -0.4836% | 0.8011% | -1.42% | 0.4721% | 2.884% | 0.2457% | -1.629% | 2.814% | 0.2457% | -2.073% | 14.96% | -6.28% | -1.901% | -3.451% | 3.022% | -0.7539% | -1.42% | 5.8% | 2.58%
| Z-Score (Absolute) |  | 0.96 | 0.66 | 24.8 | 0.13 | 0.33 | 0.46 | 0.21 | 1.06 | 0.13 | 0.53 | 1.04 | 0.13 | 0.69 | 5.34 | 2.18 | 0.63 | 1.18 | 1.11 | 0.22 | 0.46 | 2.09 | 0.96
| Analytical results for Ta in OREAS 114 (Certified Value 0.89 ppm) | [23 empty] | Certified
Ta | Round | Replicate | Lab | Lab | Lab | Lab | Lab | Lab | Lab | Lab | Lab | Lab | Lab | Lab | Lab | Lab | Lab | Lab | Lab | Lab |  |  |  |  | 1
| No | No | 01 | 02 | 05 | 06 | 07 | 09 | 10 | 11 | 12 | 13 | 14 | 15 | 18 | 19 | 20 | 21 | 22 | 24 |  |  |  |  | ppm
|  |  | 4A*MS | 4A*MS | 4A*OES/MS | 4A*MS | 4A*MS | 4A*OES/MS | 4A*OES/MS | 4A*OES/MS | 4A*OES/MS | 4A*OES/MS | 4A*MS | 4A*OES/MS | 4A*MS | 4A*OES | 4A*OES/MS | 4A*MS | 4A*OES/MS | 4A*MS |  |  |  |  | 2
3
| 1 | 1 | 0.96 | 0.84 | 0.9 | 0.9 | 0.91 | 0.9 | 0.81 | 0.88 | 0.93 | 0.83 | 0.93 | 0.89 | 3.219354 | 0.776214 | 0.99 | 0.98 | 1.3 | 0.89 |  |  |  |  | 1
| 1 | 2 | 0.93 | 0.9 | 1 | 0.9 | 0.93 | 0.88 | 0.83 | 0.88 | 0.89 | 0.81 | 0.93 | 0.88 | 3.349015 | 0.7750703 | 1.07 | 0.92 | 1.3 | 0.95 |  |  |  |  | #N/A
| 1 | 3 | 0.93 | 0.84 | 1 | 1.1 | 0.93 | 0.88 | 0.8 | 0.87 | 0.96 | 0.81 | 0.93 | 0.85 | 2.760178 | 0.771473 | 1.06 | 0.93 | 1.3 | 0.94 |  |  |  |  | 16
| 1 | 4 | 0.94 | 0.85 | 0.7 | 1.1 | 0.9 | 0.92 | 0.83 | 0.87 | 0.91 | 0.83 | 0.94 | 0.93 | 2.77262 | 0.7721707 | 1 | 0.96 | 1.2 | 0.91 |  |  |  |  | 0.8934678
| 1 | 5 | 0.91 | 0.85 | 0.6 | 1.6 | 0.92 | 0.94 | 0.82 | 0.78 | 0.91 | 0.84 | 0.93 | 0.84 | 4.00348 | 0.7687572 | 0.92 | 0.95 | 1.2 | 0.96 |  |  |  |  | 115
| 1 | 6 | 0.93 | 0.83 | 0.9 | 0.9 | 0.97 | 0.92 | 0.81 | 0.86 | 0.93 | 0.83 | 0.91 | 0.86 | 3.059617 | 0.7756098 | 0.97 | 0.93 | 1.2 | 0.94
| Mean |  | 0.9333333 | 0.8516667 | 0.85 | 1.083333 | 0.9266667 | 0.9066667 | 0.8166667 | 0.8566667 | 0.9216667 | 0.825 | 0.9283333 | 0.875 | 3.194044 | 0.7732158 | 1.001667 | 0.945 | 1.25 | 0.9316667
| Median |  | 0.93 | 0.845 | 0.9 | 1 | 0.925 | 0.91 | 0.815 | 0.87 | 0.92 | 0.83 | 0.93 | 0.87 | 3.139486 | 0.7736205 | 0.995 | 0.94 | 1.25 | 0.94
| Std Dev. |  | 0.01632993 | 0.02483277 | 0.1643168 | 0.271416 | 0.0242212 | 0.0242212 | 0.0121106 | 0.03829708 | 0.02401388 | 0.01224745 | 0.009831921 | 0.03271085 | 0.4612487 | 0.002904093 | 0.05636193 | 0.02258318 | 0.05477226 | 0.02639444
| Rel.Std.Dev. |  | 1.75% | 2.916% | 19.33% | 25.05% | 2.614% | 2.671% | 1.483% | 4.47% | 2.605% | 1.485% | 1.059% | 3.738% | 14.44% | 0.3756% | 5.627% | 2.39% | 4.382% | 2.833%
| PDM3 |  | 4.462% | -4.679% | -4.865% | 21.25% | 3.716% | 1.477% | -8.596% | -4.119% | 3.156% | -7.663% | 3.902% | -2.067% | 257.5% | -13.46% | 12.11% | 5.768% | 39.9% | 4.275%
| Z-Score (Absolute) |  | 0.17 | 1.01 | NA | NA | 0.07 | 0.22 | 1.52 | 0.94 | 0 | 1.4 | 0.1 | 0.67 | 32.83 | 2.15 | 1.16 | 0.34 | NA | 0.14
Results from laboratories 5, 6 and 22 were removed due to their 0.1 ppm reading resolution.
| Analytical results for Tb in OREAS 114 (Certified Value 0.52 ppm) | [23 empty] | Certified
Tb | Round | Replicate | Lab | Lab | Lab | Lab | Lab | Lab | Lab | Lab | Lab | Lab | Lab | [11 empty] | 1
| No | No | 02 | 03 | 05 | 06 | 07 | 14 | 15 | 17 | 18 | 20 | 21 | [11 empty] | ppm
|  |  | 4A*MS | 4A*MS | 4A*OES/MS | 4A*MS | 4A*MS | 4A*MS | 4A*OES/MS | 4A*MS | 4A*MS | 4A*OES/MS | 4A*MS | [11 empty] | 2
3
| 1 | 1 | 0.52 | 0.4952256 | 0.5 | 0.5 | 0.52 | 0.53 | < 0.2 | 0.5045627 | 0.531213 | 0.53 | 0.52 | [11 empty] | 1
| 1 | 2 | 0.48 | 0.5097687 | 0.6 | 0.5 | 0.54 | 0.52 | < 0.2 | 0.4966726 | 0.5482833 | 0.78 | 0.55 | [11 empty] | #N/A
| 1 | 3 | 0.5 | 0.5238879 | 0.5 | 0.5 | 0.52 | 0.52 | < 0.2 | 0.5050252 | 0.5256802 | 0.61 | 0.53 | [11 empty] | 16
| 1 | 4 | 0.48 | 0.4971958 | 0.6 | 0.5 | 0.54 | 0.54 | < 0.2 | 0.4935428 | 0.538881 | 0.54 | 0.56 | [11 empty] | 0.5197424
| 1 | 5 | 0.52 | 0.5093523 | 0.6 | 0.5 | 0.52 | 0.53 | < 0.2 | 0.5254568 | 0.5252173 | 0.48 | 0.54 | [11 empty] | 116
| 1 | 6 | 0.5 | 0.4887621 | 0.6 | 0.5 | 0.55 | 0.5 | < 0.2 | 0.5005555 | 0.5633524 | 0.52 | 0.53
| Mean |  | 0.5 | 0.5040321 | 0.5666667 | 0.5 | 0.5316667 | 0.5233333 |  | 0.5043026 | 0.5387712 | 0.5766667 | 0.5383333
| Median |  | 0.5 | 0.503274 | 0.6 | 0.5 | 0.53 | 0.525 |  | 0.5025591 | 0.535047 | 0.535 | 0.535
| Std Dev. |  | 0.01788854 | 0.01275094 | 0.05163978 | 0 | 0.0132916 | 0.0136626 |  | 0.01127935 | 0.01487911 | 0.1081974 | 0.0147196
| Rel.Std.Dev. |  | 3.578% | 2.53% | 9.113% | 0% | 2.5% | 2.611% |  | 2.237% | 2.762% | 18.76% | 2.734%
| PDM3 |  | -3.798% | -3.023% | 9.028% | -3.798% | 2.294% | 0.6909% |  | -2.971% | 3.661% | 10.95% | 3.577%
| Z-Score (Absolute) |  | 0.83 | 0.68 | NA | NA | 0.3 | 0 | 15 | 0.67 | 0.55 | 1.89 | 0.53
Results from laboratories 5 and 6 were removed due to their 0.1 ppm reading resolution.
| Analytical results for Te in OREAS 114 (Certified Value 1.63 ppm) | [23 empty] | Certified
Te | Round | Replicate | Lab | Lab | Lab | Lab | Lab | Lab | Lab | Lab | Lab | Lab | Lab | Lab | Lab | Lab | Lab | Lab | Lab | Lab | Lab | Lab | Lab |  | 1
| No | No | 01 | 02 | 03 | 04 | 05 | 06 | 07 | 09 | 10 | 11 | 12 | 13 | 14 | 15 | 17 | 18 | 19 | 20 | 21 | 22 | 24 |  | ppm
|  |  | 4A*MS | 4A*MS | 4A*MS | 4A*MS | 4A*OES/MS | 4A*MS | 4A*MS | 4A*OES/MS | 4A*OES/MS | 4A*OES/MS | 4A*OES/MS | 4A*OES/MS | 4A*MS | 4A*OES/MS | 4A*MS | 4A*MS | 4A*OES | 4A*OES/MS | 4A*MS | 4A*OES/MS | 4A*MS |  | 2
3
| 1 | 1 | 1.7 | 0.97 | 1.574283 | 2.107059 | 1.5 | 1.61 | 1.7 | 1.79 | 1.64 | 1.57 | 1.69 | 1.65 | 1.7 | 1.66 | < 5 | 1.799726 | 1.549814 | 1.52 | 1.74 | 1.2 | 1.6 |  | 1
| 1 | 2 | 1.9 | 0.98 | 1.58668 | 2.096889 | 1.7 | 1.59 | 1.8 | 1.73 | 1.81 | 1.56 | 1.61 | 1.58 | 1.7 | 1.51 | < 5 | 1.751418 | 1.595836 | 1.45 | 1.71 | 1.5 | 1.7 |  | #N/A
| 1 | 3 | 1.7 | 1.03 | 1.601426 | 2.186189 | 1.9 | 1.6 | 1.7 | 1.62 | 1.63 | 1.56 | 1.68 | 1.56 | 1.6 | 1.55 | < 5 | 1.64931 | 1.42775 | 1.61 | 1.71 | 1.3 | 1.6 |  | 16
| 1 | 4 | 1.8 | 0.95 | 1.535187 | 2.125269 | 1.6 | 1.68 | 1.6 | 1.63 | 1.73 | 1.48 | 1.73 | 1.53 | 1.7 | 1.58 | < 5 | 1.781029 | 1.356141 | 1.36 | 1.84 | 1.3 | 1.6 |  | 1.629175
| 1 | 5 | 1.8 | 0.93 | 1.549291 | 2.096661 | 1.5 | 1.72 | 1.5 | 1.85 | 1.68 | 1.46 | 1.63 | 1.55 | 1.7 | 1.5 | < 5 | 1.709765 | 1.452102 | 1.34 | 1.77 | 1.3 | 1.6 |  | 117
| 1 | 6 | 1.9 | 1.01 | 1.530312 | 2.108322 | 1.5 | 1.71 | 1.7 | 1.52 | 1.7 | 1.54 | 1.63 | 1.54 | 1.6 | 1.54 | < 5 | 1.708677 | 1.337092 | 1.59 | 1.71 | 1.4 | 1.6
| Mean |  | 1.8 | 0.9783333 | 1.562863 | 2.120065 | 1.616667 | 1.651667 | 1.666667 | 1.69 | 1.698333 | 1.528333 | 1.661667 | 1.568333 | 1.666667 | 1.556667 |  | 1.733321 | 1.453122 | 1.478333 | 1.746667 | 1.333333 | 1.616667
| Median |  | 1.8 | 0.975 | 1.561787 | 2.10769 | 1.55 | 1.645 | 1.7 | 1.68 | 1.69 | 1.55 | 1.655 | 1.555 | 1.7 | 1.545 |  | 1.730591 | 1.439926 | 1.485 | 1.725 | 1.3 | 1.6
| Std Dev. |  | 0.08944272 | 0.03710346 | 0.02896376 | 0.03403333 | 0.1602082 | 0.05845226 | 0.1032796 | 0.1221475 | 0.06615638 | 0.04665476 | 0.04578937 | 0.04355074 | 0.05163978 | 0.05819507 |  | 0.05519638 | 0.1031791 | 0.1144407 | 0.05163978 | 0.1032796 | 0.04082483
| Rel.Std.Dev. |  | 4.969% | 3.793% | 1.853% | 1.605% | 9.91% | 3.539% | 6.197% | 7.228% | 3.895% | 3.053% | 2.756% | 2.777% | 3.098% | 3.738% |  | 3.184% | 7.101% | 7.741% | 2.956% | 7.746% | 2.525%
| PDM3 |  | 10.49% | -39.95% | -4.07% | 30.13% | -0.7678% | 1.381% | 2.301% | 3.733% | 4.245% | -6.19% | 1.994% | -3.735% | 2.301% | -4.451% |  | 6.393% | -10.81% | -9.259% | 7.212% | -18.16% | -0.7678%
| Z-Score (Absolute) |  | 1.13 | 5.11 | 0.67 | 3.56 | 0.27 | 0 | 0.11 | 0.29 | 0.35 | 0.94 | 0.08 | 0.63 | 0.11 | 0.72 | 6.44 | 0.62 | 1.51 | 1.32 | 0.72 | 2.42 | 0.27
| Analytical results for Th in OREAS 114 (Certified Value 9.11 ppm) | [23 empty] | Certified
Th | Round | Replicate | Lab | Lab | Lab | Lab | Lab | Lab | Lab | Lab | Lab | Lab | Lab | Lab | Lab | Lab | Lab | Lab | Lab | Lab | Lab | Lab | Lab | Lab | 1
| No | No | 01 | 02 | 03 | 04 | 05 | 06 | 07 | 09 | 10 | 11 | 12 | 13 | 14 | 15 | 16 | 17 | 18 | 19 | 20 | 21 | 22 | 24 | ppm
|  |  | 4A*MS | 4A*MS | 4A*MS | 4A*MS | 4A*OES/MS | 4A*MS | 4A*MS | 4A*OES/MS | 4A*OES/MS | 4A*OES/MS | 4A*OES/MS | 4A*OES/MS | 4A*MS | 4A*OES/MS | 4A*MS | 4A*MS | 4A*MS | 4A*OES | 4A*OES/MS | 4A*MS | 4A*OES/MS | 4A*MS | 2
3
| 1 | 1 | 9.03 | 9.03 | 7.471073 | 9.320447 | 9.4 | 9.5 | 9.13 | 8.96 | 9.7 | 9.66 | 8.94 | 8.93 | 9.54 | 9.86 | 8.2 | 8.627523 | 7.13513 | 10.19778 | 9.3 | 9.46 | 9 | 9.55 | 1
| 1 | 2 | 9.17 | 9.08 | 8.062547 | 9.304943 | 9.5 | 8.5 | 9.57 | 8.94 | 9.73 | 8.53 | 8.4 | 9.35 | 9.58 | 9.43 | 7.7 | 8.980232 | 7.017806 | 9.836911 | 9.7 | 9.41 | 8.4 | 9.94 | #N/A
| 1 | 3 | 9.26 | 8.96 | 7.532388 | 9.296791 | 9.4 | 8.1 | 9.26 | 9.06 | 9.53 | 8.5 | 9.48 | 9 | 9.57 | 9.6 | 8.8 | 8.459002 | 6.679286 | 9.667061 | 10 | 9.34 | 9 | 9.88 | 16
| 1 | 4 | 9.09 | 9.04 | 8.066281 | 9.290938 | 9.5 | 7.9 | 9.36 | 9.27 | 9.72 | 8.25 | 8.79 | 9.09 | 9.68 | 9.61 | 8.4 | 8.369891 | 6.791536 | 10.18337 | 9.3 | 9.68 | 9.3 | 9.68 | 9.108888
| 1 | 5 | 9.15 | 9.15 | 7.609825 | 9.31417 | 9.1 | 8.1 | 9.4 | 9.18 | 9.61 | 7.65 | 8.79 | 9.19 | 9.54 | 9.4 | 8.3 | 8.866807 | 6.845682 | 9.900757 | 8.5 | 9.69 | 8.5 | 9.89 | 118
| 1 | 6 | 9.28 | 9.12 | 7.822805 | 9.342144 | 9.3 | 9.1 | 9.53 | 9.22 | 9.97 | 8.53 | 8.95 | 8.79 | 9.39 | 9.45 | 8.4 | 8.619348 | 6.380876 | 10.0568 | 9.1 | 9.38 | 8.7 | 9.65
| Mean |  | 9.163333 | 9.063333 | 7.76082 | 9.311572 | 9.366667 | 8.533333 | 9.375 | 9.105 | 9.71 | 8.52 | 8.891667 | 9.058333 | 9.55 | 9.558333 | 8.3 | 8.653801 | 6.808386 | 9.973779 | 9.316667 | 9.493333 | 8.816667 | 9.765
| Median |  | 9.16 | 9.06 | 7.716315 | 9.309556 | 9.4 | 8.3 | 9.38 | 9.12 | 9.71 | 8.515 | 8.865 | 9.045 | 9.555 | 9.525 | 8.35 | 8.623436 | 6.818609 | 9.978777 | 9.3 | 9.435 | 8.85 | 9.78
| Std Dev. |  | 0.09626353 | 0.06831301 | 0.2634849 | 0.01848427 | 0.1505545 | 0.6377042 | 0.1650152 | 0.1388164 | 0.1487279 | 0.6526868 | 0.3505092 | 0.1976276 | 0.09380832 | 0.1724432 | 0.3577709 | 0.2333912 | 0.2652262 | 0.2093496 | 0.5154286 | 0.1535795 | 0.3430258 | 0.1588395
| Rel.Std.Dev. |  | 1.051% | 0.7537% | 3.395% | 0.1985% | 1.607% | 7.473% | 1.76% | 1.525% | 1.532% | 7.661% | 3.942% | 2.182% | 0.9823% | 1.804% | 4.31% | 2.697% | 3.896% | 2.099% | 5.532% | 1.618% | 3.891% | 1.627%
| PDM3 |  | 0.5977% | -0.5001% | -14.8% | 2.225% | 2.83% | -6.319% | 2.921% | -0.04268% | 6.599% | -6.465% | -2.385% | -0.555% | 4.843% | 4.934% | -8.88% | -4.996% | -25.26% | 9.495% | 2.281% | 4.221% | -3.208% | 7.203%
| Z-Score (Absolute) |  | 0.05 | 0.12 | 2.39 | 0.31 | 0.4 | 1.05 | 0.42 | 0.05 | 1 | 1.07 | 0.42 | 0.13 | 0.72 | 0.74 | 1.45 | 0.84 | 4.05 | 1.46 | 0.32 | 0.63 | 0.55 | 1.1
| Analytical results for Ti in OREAS 114 (Certified Value 0.112 wt.%) | [23 empty] | Certified
Ti | Round | Replicate | Lab | Lab | Lab | Lab | Lab | Lab | Lab | Lab | Lab | Lab | Lab | Lab | Lab | Lab | Lab | Lab | Lab | Lab | Lab | Lab | Lab | Lab | 1
| No | No | 01 | 02 | 03 | 04 | 05 | 06 | 07 | 09 | 10 | 11 | 12 | 13 | 14 | 15 | 16 | 17 | 18 | 19 | 20 | 21 | 22 | 24 | wt.%
|  |  | 4A*OES | 4A*MS | 4A*OES | 4A*OES | 4A*OES/MS | 4A*MS | 4A*OES | 4A*OES/MS | 4A*OES/MS | 4A*OES/MS | 4A*OES/MS | 4A*OES/MS | 4A*OES | 4A*OES/MS | 4A*MS | 4A*MS | 4A*MS | 4A*OES | 4A*OES/MS | 4A*OES/MS | 4A*OES/MS | 4A*MS | 3
3
| 1 | 1 | 0.106 | 0.11 | 0.01194844176 | 0.1134312 | 0.093 | 0.116 | 0.1115 | 0.114 | 0.111 | 0.109 | 0.111 | 0.11 | 0.1108 | 0.1002 | 0.119 | 0.1120224 | 0.1119057 | 0.1135359 | 0.11 | 0.112 | 0.111 | 0.1149 | 1
| 1 | 2 | 0.109 | 0.11 | 0.01185491592 | 0.1134744 | 0.0947 | 0.117 | 0.1119 | 0.114 | 0.113 | 0.112 | 0.108 | 0.109 | 0.1112 | 0.1012 | 0.107 | 0.1120543 | 0.1112841 | 0.1129255 | 0.11 | 0.112 | 0.11 | 0.1129 | #N/A
| 1 | 3 | 0.108 | 0.1 | 0.01189176768 | 0.1139172 | 0.096 | 0.118 | 0.1125 | 0.113 | 0.109 | 0.114 | 0.113 | 0.108 | 0.112 | 0.0977 | 0.119 | 0.1118429 | 0.1079261 | 0.1131066 | 0.12 | 0.109 | 0.11 | 0.1173 | 16
| 1 | 4 | 0.109 | 0.11 | 0.01165276584 | 0.113388 | 0.0958 | 0.116 | 0.1118 | 0.115 | 0.109 | 0.11 | 0.112 | 0.114 | 0.111 | 0.1013 | 0.121 | 0.1112585 | 0.1206975 | 0.1118351 | 0.11 | 0.112 | 0.111 | 0.115 | 0.1119553
| 1 | 5 | 0.109 | 0.11 | 0.01165687416 | 0.1134636 | 0.105 | 0.119 | 0.1118 | 0.113 | 0.11 | 0.116 | 0.109 | 0.111 | 0.1127 | 0.0995 | 0.115 | 0.1126234 | 0.1206041 | 0.1121318 | 0.11 | 0.11 | 0.11 | 0.1192 | 119
| 1 | 6 | 0.108 | 0.11 | 0.01200931488 | 0.113064 | 0.0957 | 0.116 | 0.1131 | 0.11 | 0.11 | 0.11 | 0.111 | 0.111 | 0.1106 | 0.0957 | 0.115 | 0.1128824 | 0.1158598 | 0.1129342 | 0.11 | 0.11 | 0.111 | 0.1108
| Mean |  | 0.1081667 | 0.1083333 | 0.01183568004 | 0.1134564 | 0.0967 | 0.117 | 0.1121 | 0.1131667 | 0.1103333 | 0.1118333 | 0.1106667 | 0.1105 | 0.1113833 | 0.09926667 | 0.116 | 0.112114 | 0.1147129 | 0.1127449 | 0.1116667 | 0.1108333 | 0.1105 | 0.1150167
| Median |  | 0.1085 | 0.11 | 0.0118733418 | 0.1134474 | 0.09575 | 0.1165 | 0.11185 | 0.1135 | 0.11 | 0.111 | 0.111 | 0.1105 | 0.1111 | 0.09985 | 0.117 | 0.1120383 | 0.1138828 | 0.1129299 | 0.11 | 0.111 | 0.1105 | 0.11495
| Std Dev. |  | 0.001169045 | 0.004082483 | 0.0001495388 | 0.000272765 | 0.004216159 | 0.001264911 | 0.0005899152 | 0.001722401 | 0.001505545 | 0.00271416 | 0.001861899 | 0.002073644 | 0.000806019 | 0.002189673 | 0.00501996 | 0.0005774295 | 0.005244705 | 0.0006369821 | 0.004082483 | 0.00132916 | 0.0005477226 | 0.002999611
| Rel.Std.Dev. |  | 1.081% | 3.768% | 1.263% | 0.2404% | 4.36% | 1.081% | 0.5262% | 1.522% | 1.365% | 2.427% | 1.682% | 1.877% | 0.7236% | 2.206% | 4.328% | 0.515% | 4.572% | 0.565% | 3.656% | 1.199% | 0.4957% | 2.608%
| PDM3 |  | -3.384% | -3.235% | -89.43% | 1.341% | -13.63% | 4.506% | 0.1293% | 1.082% | -1.449% | -0.1089% | -1.151% | -1.3% | -0.5109% | -11.33% | 3.613% | 0.1418% | 2.463% | 0.7053% | -0.2578% | -1.002% | -1.3% | 2.734%
| Z-Score (Absolute) |  | 1.58 | 1.5 | 46.98 | 0.91 | 6.99 | 2.58 | 0.27 | 0.77 | 0.56 | 0.15 | 0.4 | 0.48 | 0.07 | 5.78 | 2.11 | 0.28 | 1.5 | 0.57 | 0.07 | 0.33 | 0.48 | 1.65
| Analytical results for Tl in OREAS 114 (Certified Value 0.52 ppm) | [23 empty] | Certified
Tl | Round | Replicate | Lab | Lab | Lab | Lab | Lab | Lab | Lab | Lab | Lab | Lab | Lab | Lab | Lab | Lab | Lab | Lab | Lab | Lab | Lab |  |  |  | 1
| No | No | 01 | 02 | 05 | 06 | 07 | 09 | 10 | 11 | 12 | 13 | 14 | 15 | 17 | 18 | 19 | 20 | 21 | 22 | 24 |  |  |  | ppm
|  |  | 4A*MS | 4A*MS | 4A*OES/MS | 4A*MS | 4A*MS | 4A*OES/MS | 4A*OES/MS | 4A*OES/MS | 4A*OES/MS | 4A*OES/MS | 4A*MS | 4A*OES/MS | 4A*MS | 4A*MS | 4A*OES | 4A*OES/MS | 4A*MS | 4A*OES/MS | 4A*MS |  |  |  | 2
3
| 1 | 1 | 0.53 | 0.46 | 0.52 | 0.53 | 0.56 | 0.51 | 0.54 | 0.54 | 0.55 | 0.49 | 0.55 | 0.522 | 0.5116263 | 0.4818075 | 0.524647 | 0.57 | 0.56 | 0.5 | 0.52 |  |  |  | 1
| 1 | 2 | 0.5 | 0.44 | 0.52 | 0.51 | 0.59 | 0.5 | 0.55 | 0.55 | 0.53 | 0.5 | 0.56 | 0.518 | 0.5471853 | 0.5446656 | 0.5443754 | 0.71 | 0.55 | 0.5 | 0.56 |  |  |  | #N/A
| 1 | 3 | 0.53 | 0.46 | 0.53 | 0.47 | 0.57 | 0.52 | 0.51 | 0.55 | 0.56 | 0.49 | 0.54 | 0.554 | 0.5260771 | 0.4812443 | 0.5677722 | 0.62 | 0.57 | 0.6 | 0.54 |  |  |  | 16
| 1 | 4 | 0.52 | 0.47 | 0.55 | 0.47 | 0.58 | 0.53 | 0.5 | 0.53 | 0.55 | 0.5 | 0.57 | 0.521 | 0.4913315 | 0.4292237 | 0.5340467 | 0.58 | 0.57 | 0.5 | 0.53 |  |  |  | 0.5249052
| 1 | 5 | 0.52 | 0.47 | 0.54 | 0.45 | 0.58 | 0.54 | 0.51 | 0.48 | 0.55 | 0.5 | 0.55 | 0.513 | 0.5416362 | 0.4703832 | 0.5691598 | 0.54 | 0.58 | 0.6 | 0.53 |  |  |  | 120
| 1 | 6 | 0.52 | 0.49 | 0.53 | 0.53 | 0.57 | 0.48 | 0.53 | 0.54 | 0.53 | 0.49 | 0.53 | 0.536 | 0.5231933 | 0.5091762 | 0.5487792 | 0.56 | 0.56 | 0.6 | 0.53
| Mean |  | 0.52 | 0.465 | 0.5316667 | 0.4933333 | 0.575 | 0.5133333 | 0.5233333 | 0.5316667 | 0.545 | 0.495 | 0.55 | 0.5273333 | 0.5235083 | 0.4860834 | 0.5481301 | 0.5966667 | 0.565 | 0.55 | 0.535
| Median |  | 0.52 | 0.465 | 0.53 | 0.49 | 0.575 | 0.515 | 0.52 | 0.54 | 0.55 | 0.495 | 0.55 | 0.5215 | 0.5246352 | 0.4815259 | 0.5465773 | 0.575 | 0.565 | 0.55 | 0.53
| Std Dev. |  | 0.01095445 | 0.01643168 | 0.01169045 | 0.03444803 | 0.01048809 | 0.02160247 | 0.01966384 | 0.02639444 | 0.01224745 | 0.005477226 | 0.01414214 | 0.01514816 | 0.02035901 | 0.03869463 | 0.01784589 | 0.0615359 | 0.01048809 | 0.05477226 | 0.01378405
| Rel.Std.Dev. |  | 2.107% | 3.534% | 2.199% | 6.983% | 1.824% | 4.208% | 3.757% | 4.964% | 2.247% | 1.107% | 2.571% | 2.873% | 3.889% | 7.96% | 3.256% | 10.31% | 1.856% | 9.959% | 2.576%
| PDM3 |  | -0.9345% | -11.41% | 1.288% | -6.015% | 9.544% | -2.205% | -0.2995% | 1.288% | 3.828% | -5.697% | 4.781% | 0.4626% | -0.2661% | -7.396% | 4.425% | 13.67% | 7.638% | 4.781% | 1.923%
| Z-Score (Absolute) |  | 0.37 | 2.5 | 0.08 | 1.4 | 1.76 | 0.63 | 0.24 | 0.08 | 0.6 | 1.34 | 0.79 | 0.08 | 0.23 | 1.68 | 0.72 | 2.6 | 1.38 | NA | 0.21
Results from laboratory 22 were removed due to their 0.1 ppm reading resolution.
| Analytical results for Tm in OREAS 114 (Certified Value 0.096 ppm) | [23 empty] | Certified
Tm | Round | Replicate | Lab | Lab | Lab | Lab | Lab | Lab | Lab | Lab | [14 empty] | 1
| No | No | 02 | 03 | 05 | 06 | 07 | 14 | 15 | 18 | [14 empty] | ppm
|  |  | 4A*MS | 4A*MS | 4A*OES/MS | 4A*MS | 4A*MS | 4A*MS | 4A*OES/MS | 4A*MS | [14 empty] | 3
3
| 1 | 1 | 0.09 | 0.08260345 | < 0.1 | < 0.1 | 0.1 | 0.1 | 0.1 | 0.07638745 | [14 empty] | 1
| 1 | 2 | 0.09 | 0.08613993 | 0.1 | < 0.1 | 0.1 | 0.1 | 0.09 | 0.07668355 | [14 empty] | 8
| 1 | 3 | 0.1 | 0.1038658 | < 0.1 | < 0.1 | 0.09 | 0.09 | 0.1 | 0.07103964 | [14 empty] | 16
| 1 | 4 | 0.09 | 0.09056064 | 0.1 | < 0.1 | 0.1 | 0.09 | 0.1 | 0.07634154 | [14 empty] | 0.09573722
| 1 | 5 | 0.1 | 0.08646015 | < 0.1 | < 0.1 | 0.1 | 0.1 | 0.09 | 0.07731386 | [14 empty] | 121
| 1 | 6 | 0.1 | 0.08837186 | < 0.1 | 0.1 | 0.1 | 0.09 | 0.09 | 0.06951995
| Mean |  | 0.095 | 0.08966697 | 0.1 | 0.1 | 0.09833333 | 0.095 | 0.095 | 0.07454767
| Median |  | 0.095 | 0.087416 | 0.1 | 0.1 | 0.1 | 0.095 | 0.095 | 0.0763645
| Std Dev. |  | 0.005477226 | 0.007439091 | 0 |  | 0.004082483 | 0.005477226 | 0.005477226 | 0.003358596
| Rel.Std.Dev. |  | 5.766% | 8.296% | 0% |  | 4.152% | 5.766% | 5.766% | 4.505%
| PDM3 |  | -0.77% | -6.341% | 4.453% | 4.453% | 2.712% | -0.77% | -0.77% | -22.13%
| Z-Score (Absolute) |  | 0.41 | 0.41 | 3.99 | 5.29 | 0.93 | 0.41 | 0.41 | 2.77
| Analytical results for U in OREAS 114 (Certified Value 3.48 ppm) | [23 empty] | Certified
U | Round | Replicate | Lab | Lab | Lab | Lab | Lab | Lab | Lab | Lab | Lab | Lab | Lab | Lab | Lab | Lab | Lab | Lab | Lab | Lab | Lab | Lab | Lab | Lab | 1
| No | No | 01 | 02 | 03 | 04 | 05 | 06 | 07 | 09 | 10 | 11 | 12 | 13 | 14 | 15 | 16 | 17 | 18 | 19 | 20 | 21 | 22 | 24 | ppm
|  |  | 4A*MS | 4A*MS | 4A*MS | 4A*MS | 4A*OES/MS | 4A*MS | 4A*MS | 4A*OES/MS | 4A*OES/MS | 4A*OES/MS | 4A*OES/MS | 4A*OES/MS | 4A*MS | 4A*OES/MS | 4A*MS | 4A*MS | 4A*MS | 4A*OES | 4A*OES/MS | 4A*MS | 4A*OES/MS | 4A*MS | 2
3
| 1 | 1 | 3.4 | 3.2 | 2.892921 | 3.40417 | 3.5 | 3.5 | 3.63 | 3.4 | 3.8 | 3.6 | 3.6 | 3.4 | 3.55 | 3.72 | 3.6 | 3.412918 | 3.072725 | 3.595912 | 3.7 | 3.75 | 3.8 | 3.47 | 1
| 1 | 2 | 3.41 | 2.9 | 3.365266 | 3.394081 | 3.5 | 3.3 | 3.75 | 3.4 | 3.9 | 3.2 | 3.4 | 3.4 | 3.65 | 3.56 | 3.3 | 3.449621 | 3.190717 | 3.763924 | 3.6 | 3.64 | 3.7 | 3.68 | #N/A
| 1 | 3 | 3.48 | 3 | 3.123082 | 3.384302 | 3.6 | 3.1 | 3.7 | 3.4 | 3.8 | 3.2 | 3.6 | 3.4 | 3.58 | 3.61 | 3.7 | 3.337674 | 2.984201 | 3.625236 | 3.9 | 3.68 | 3.7 | 3.58 | 16
| 1 | 4 | 3.41 | 3.1 | 2.866989 | 3.402868 | 3.5 | 2.9 | 3.57 | 3.5 | 3.9 | 3.2 | 3.5 | 3.4 | 3.6 | 3.64 | 3.8 | 3.321676 | 3.235644 | 3.792878 | 3.7 | 3.83 | 3.8 | 3.61 | 3.481121
| 1 | 5 | 3.44 | 3.2 | 2.965847 | 3.371387 | 3.6 | 2.9 | 3.67 | 3.5 | 3.9 | 2.8 | 3.5 | 3.4 | 3.53 | 3.51 | 3.5 | 3.579214 | 3.12148 | 3.723953 | 3.5 | 3.73 | 3.8 | 3.55 | 122
| 1 | 6 | 3.45 | 3.1 | 3.34775 | 3.408133 | 3.7 | 3.5 | 3.75 | 3.5 | 3.9 | 3.2 | 3.5 | 3.4 | 3.64 | 3.51 | 3.6 | 3.333785 | 3.162968 | 3.756647 | 3.6 | 3.7 | 3.7 | 3.44
| Mean |  | 3.431667 | 3.083333 | 3.093642 | 3.394157 | 3.566667 | 3.2 | 3.678333 | 3.45 | 3.866667 | 3.2 | 3.516667 | 3.4 | 3.591667 | 3.591667 | 3.583333 | 3.405815 | 3.127956 | 3.709758 | 3.666667 | 3.721667 | 3.75 | 3.555
| Median |  | 3.425 | 3.1 | 3.044464 | 3.398474 | 3.55 | 3.2 | 3.685 | 3.45 | 3.9 | 3.2 | 3.5 | 3.4 | 3.59 | 3.585 | 3.6 | 3.375296 | 3.142224 | 3.7403 | 3.65 | 3.715 | 3.75 | 3.565
| Std Dev. |  | 0.03060501 | 0.1169045 | 0.2223552 | 0.01405037 | 0.08164966 | 0.275681 | 0.07054549 | 0.05477226 | 0.05163978 | 0.2529822 | 0.07527727 | 0 | 0.04792355 | 0.08183316 | 0.1722401 | 0.09894188 | 0.09002145 | 0.08043351 | 0.136626 | 0.06554896 | 0.05477226 | 0.08916277
| Rel.Std.Dev. |  | 0.8918% | 3.791% | 7.187% | 0.414% | 2.289% | 8.615% | 1.918% | 1.588% | 1.336% | 7.906% | 2.141% | 0% | 1.334% | 2.278% | 4.807% | 2.905% | 2.878% | 2.168% | 3.726% | 1.761% | 1.461% | 2.508%
| PDM3 |  | -1.421% | -11.43% | -11.13% | -2.498% | 2.457% | -8.076% | 5.665% | -0.894% | 11.08% | -8.076% | 1.021% | -2.33% | 3.176% | 3.176% | 2.936% | -2.163% | -10.15% | 6.568% | 5.33% | 6.91% | 7.724% | 2.122%
| Z-Score (Absolute) |  | 0.51 | 2.2 | 2.15 | 0.69 | 0.15 | 1.63 | 0.69 | 0.42 | 1.61 | 1.63 | 0.09 | 0.66 | 0.27 | 0.27 | 0.23 | 0.63 | 1.98 | 0.85 | 0.64 | 0.9 | 1.04 | 0.09
| Analytical results for V in OREAS 114 (Certified Value 37.8 ppm) | [23 empty] | Certified
V | Round | Replicate | Lab | Lab | Lab | Lab | Lab | Lab | Lab | Lab | Lab | Lab | Lab | Lab | Lab | Lab | Lab | Lab | Lab | Lab | Lab | Lab | Lab | Lab | 1
| No | No | 01 | 02 | 03 | 04 | 05 | 06 | 07 | 09 | 10 | 11 | 12 | 13 | 14 | 15 | 16 | 17 | 18 | 19 | 20 | 21 | 22 | 24 | ppm
|  |  | 4A*OES | 4A*OES | 4A*MS | 4A*OES | 4A*OES/MS | 4A*MS | 4A*MS | 4A*OES/MS | 4A*OES/MS | 4A*OES/MS | 4A*OES/MS | 4A*OES/MS | 4A*OES | 4A*OES/MS | 4A*MS | 4A*MS | 4A*MS | 4A*OES | 4A*OES/MS | 4A*OES/MS | 4A*OES/MS | 4A*MS | 1
2
| 1 | 1 | 38 | 39 | 34.24975 | 38.25 | 36 | 40 | 37 | 39 | 37 | 37 | 38 | 37 | 38 | 39 | 38 | 37.66776 | 41.09269 | 39.38593 | 37 | 38 | 36 | 38 | 1
| 1 | 2 | 38 | 39 | 37.1013 | 38.53 | 35 | 41 | 38 | 39 | 37 | 36 | 36 | 37 | 39 | 38 | 37 | 36.94406 | 41.53656 | 39.09128 | 35 | 38 | 37 | 38 | #N/A
| 1 | 3 | 38 | 39 | 34.84808 | 38.44 | 38 | 40 | 38 | 38 | 37 | 36 | 38 | 37 | 39 | 38 | 38 | 37.00961 | 39.67615 | 40.05551 | 37 | 38 | 36 | 38 | 16
| 1 | 4 | 38 | 39 | 36.19582 | 38.57 | 39 | 40 | 38 | 39 | 37 | 36 | 38 | 38 | 39 | 39 | 38 | 37.27781 | 43.59303 | 39.0841 | 35 | 38 | 37 | 38 | 37.76182
| 1 | 5 | 38 | 39 | 36.43907 | 38.71 | 37 | 41 | 39 | 38 | 37 | 38 | 36 | 37 | 39 | 38 | 35 | 37.16203 | 43.33383 | 38.83535 | 35 | 38 | 36 | 40 | 123
| 1 | 6 | 38 | 39 | 36.32591 | 38.17 | 35 | 40 | 38 | 37 | 37 | 35 | 38 | 38 | 38 | 38 | 38 | 37.69548 | 44.5757 | 40.15019 | 37 | 39 | 37 | 37
| Mean |  | 38 | 39 | 35.85999 | 38.445 | 36.66667 | 40.33333 | 38 | 38.33333 | 37 | 36.33333 | 37.33333 | 37.33333 | 38.66667 | 38.33333 | 37.33333 | 37.29279 | 42.30133 | 39.43373 | 36 | 38.16667 | 36.5 | 38.16667
| Median |  | 38 | 39 | 36.26087 | 38.485 | 36.5 | 40 | 38 | 38.5 | 37 | 36 | 38 | 37 | 39 | 38 | 38 | 37.21992 | 42.4352 | 39.23861 | 36 | 38 | 36.5 | 38
| Std Dev. |  | 0 | 0 | 1.079156 | 0.203347 | 1.632993 | 0.5163978 | 0.6324555 | 0.8164966 | 0 | 1.032796 | 1.032796 | 0.5163978 | 0.5163978 | 0.5163978 | 1.21106 | 0.3230753 | 1.835461 | 0.5476832 | 1.095445 | 0.4082483 | 0.5477226 | 0.9831921
| Rel.Std.Dev. |  | 0% | 0% | 3.009% | 0.5289% | 4.454% | 1.28% | 1.664% | 2.13% | 0% | 2.843% | 2.766% | 1.383% | 1.336% | 1.347% | 3.244% | 0.8663% | 4.339% | 1.389% | 3.043% | 1.07% | 1.501% | 2.576%
| PDM3 |  | 0.6307% | 3.279% | -5.036% | 1.809% | -2.9% | 6.81% | 0.6307% | 1.513% | -2.017% | -3.783% | -1.135% | -1.135% | 2.396% | 1.513% | -1.135% | -1.242% | 12.02% | 4.428% | -4.666% | 1.072% | -3.342% | 1.072%
| Z-Score (Absolute) |  | 0 | 0.98 | 2.1 | 0.44 | 1.31 | 2.29 | 0 | 0.33 | 0.98 | 1.64 | 0.65 | 0.65 | 0.65 | 0.33 | 0.65 | 0.69 | 4.22 | 1.41 | 1.96 | 0.16 | 1.47 | 0.16
| Analytical results for W in OREAS 114 (Certified Value 2.26 ppm) | [23 empty] | Certified
W | Round | Replicate | Lab | Lab | Lab | Lab | Lab | Lab | Lab | Lab | Lab | Lab | Lab | Lab | Lab | Lab | Lab | Lab | Lab | Lab | Lab | Lab | Lab |  | 1
| No | No | 01 | 02 | 04 | 05 | 06 | 07 | 09 | 10 | 11 | 12 | 13 | 14 | 15 | 16 | 17 | 18 | 19 | 20 | 21 | 22 | 24 |  | ppm
|  |  | 4A*MS | 4A*MS | 4A*MS | 4A*OES/MS | 4A*MS | 4A*MS | 4A*OES/MS | 4A*OES/MS | 4A*OES/MS | 4A*OES/MS | 4A*OES/MS | 4A*MS | 4A*OES/MS | 4A*MS | 4A*MS | 4A*MS | 4A*OES | 4A*OES/MS | 4A*MS | 4A*OES/MS | 4A*MS |  | 2
3
| 1 | 1 | 2.5 | 2.3 | 1.980006 | 2.3 | 2.3 | 2.3 | 2.3 | 2.1 | 2.3 | 2.3 | 2.1 | 2.4 | 2.29 | 2.3 | 2.232658 | 5.793119 | 2.021682 | 2.4 | 2.6 | 0.9 | 2.2 |  | 1
| 1 | 2 | 2.5 | 2.28 | 1.981602 | 2.3 | 2.2 | 2.2 | 2.3 | 2.2 | 2.5 | 2.3 | 2 | 2.3 | 2.17 | 2.1 | 2.27223 | 6.710588 | 2.163412 | 2.4 | 2.7 | 1.9 | 2.3 |  | #N/A
| 1 | 3 | 2.6 | 2.22 | 2.012869 | 2.3 | 2.2 | 2.3 | 2.2 | 2.1 | 2.5 | 2.3 | 2.1 | 2.3 | 2.19 | 2.3 | 2.149614 | 5.286314 | 2.111964 | 2.6 | 2.8 | 2.1 | 2.2 |  | 16
| 1 | 4 | 2.5 | 2.25 | 2.01965 | 2.4 | 2 | 2.3 | 2.4 | 2.3 | 2.5 | 2.3 | 2.2 | 2.4 | 2.24 | 2.4 | 2.173417 | 3.829122 | 1.921941 | 2.4 | 2.7 | 2.3 | 2.2 |  | 2.259533
| 1 | 5 | 2.5 | 2.4 | 2.015147 | 2.3 | 2.4 | 2.2 | 2.4 | 2.2 | 2.2 | 2.3 | 2.3 | 2.4 | 2.16 | 2.3 | 2.296994 | 4.166105 | 1.896047 | 2.5 | 2.7 | 1.2 | 2.4 |  | 124
| 1 | 6 | 2.4 | 2.26 | 2.000987 | 2.3 | 2.2 | 2.4 | 2.3 | 2.2 | 2.4 | 2.3 | 2.1 | 2.3 | 2.15 | 2.3 | 2.151572 | 7.096054 | 1.917728 | 2.4 | 2.7 | 1 | 2.1
| Mean |  | 2.5 | 2.285 | 2.00171 | 2.316667 | 2.216667 | 2.283333 | 2.316667 | 2.183333 | 2.4 | 2.3 | 2.133333 | 2.35 | 2.2 | 2.283333 | 2.212748 | 5.480217 | 2.005462 | 2.45 | 2.7 | 1.566667 | 2.233333
| Median |  | 2.5 | 2.27 | 2.006928 | 2.3 | 2.2 | 2.3 | 2.3 | 2.2 | 2.45 | 2.3 | 2.1 | 2.35 | 2.18 | 2.3 | 2.203038 | 5.539716 | 1.971812 | 2.4 | 2.7 | 1.55 | 2.2
| Std Dev. |  | 0.06324555 | 0.06252999 | 0.01733698 | 0.04082483 | 0.132916 | 0.07527727 | 0.07527727 | 0.07527727 | 0.1264911 | 4.864754e-16 | 0.1032796 | 0.05477226 | 0.05440588 | 0.09831921 | 0.06372939 | 1.320095 | 0.1124265 | 0.083666 | 0.06324555 | 0.6055301 | 0.1032796
| Rel.Std.Dev. |  | 2.53% | 2.737% | 0.8661% | 1.762% | 5.996% | 3.297% | 3.249% | 3.448% | 5.27% | 2.115e-14% | 4.841% | 2.331% | 2.473% | 4.306% | 2.88% | 24.09% | 5.606% | 3.415% | 2.342% | 38.65% | 4.624%
| PDM3 |  | 10.64% | 1.127% | -11.41% | 2.529% | -1.897% | 1.053% | 2.529% | -3.372% | 6.217% | 1.791% | -5.585% | 4.004% | -2.635% | 1.053% | -2.071% | 142.5% | -11.24% | 8.43% | 19.49% | -30.66% | -1.159%
| Z-Score (Absolute) |  | 1.75 | 0.01 | 2.28 | 0.27 | 0.54 | 0 | 0.27 | 0.81 | 0.94 | 0.13 | 1.21 | 0.54 | 0.67 | 0 | 0.57 | 25.87 | 2.25 | 1.35 | 3.37 | 5.8 | 0.4
| Analytical results for Y in OREAS 114 (Certified Value 11.1 ppm) | [23 empty] | Certified
Y | Round | Replicate | Lab | Lab | Lab | Lab | Lab | Lab | Lab | Lab | Lab | Lab | Lab | Lab | Lab | Lab | Lab | Lab | Lab | Lab | Lab | Lab | Lab | Lab | 1
| No | No | 01 | 02 | 03 | 04 | 05 | 06 | 07 | 09 | 10 | 11 | 12 | 13 | 14 | 15 | 16 | 17 | 18 | 19 | 20 | 21 | 22 | 24 | ppm
|  |  | 4A*MS | 4A*MS | 4A*MS | 4A*MS | 4A*OES/MS | 4A*MS | 4A*MS | 4A*OES/MS | 4A*OES/MS | 4A*OES/MS | 4A*OES/MS | 4A*OES/MS | 4A*MS | 4A*OES/MS | 4A*MS | 4A*MS | 4A*MS | 4A*OES | 4A*OES/MS | 4A*MS | 4A*OES/MS | 4A*MS | 1
2
| 1 | 1 | 11.2 | 11 | 10.16953 | 11.15129 | 10.7 | 11.1 | 11.05 | 10.8 | 10.8 | 11.6 | 11.5 | 11 | 11.2 | 11.24 | 11.3 | 11.38989 | 10.20744 | 11.33517 | 11.4 | 11.3 | 11.8 | 10.98 | 1
| 1 | 2 | 11.2 | 10.5 | 11.00638 | 11.13711 | 12 | 11 | 11.45 | 10.8 | 12.2 | 10.7 | 11.4 | 11.5 | 11.08 | 11.21 | 10.5 | 10.76328 | 10.29364 | 10.39277 | 11.9 | 11.5 | 11.4 | 10.99 | #N/A
| 1 | 3 | 11.2 | 10.2 | 10.58292 | 11.2168 | 11.7 | 9.9 | 11.23 | 10.8 | 11 | 11.2 | 11.8 | 10.8 | 11.3 | 10.97 | 11.5 | 11.21624 | 9.931673 | 10.78753 | 12.2 | 11 | 12.4 | 11.23 | 16
| 1 | 4 | 11.1 | 10.7 | 10.50713 | 11.19901 | 12.8 | 10.6 | 11.34 | 11.1 | 11.7 | 10.3 | 12 | 11.4 | 11.16 | 11.35 | 11.6 | 10.97668 | 10.36568 | 10.52931 | 11.5 | 11.3 | 12.9 | 11.05 | 11.12216
| 1 | 5 | 11.1 | 10.7 | 10.71765 | 11.16897 | 12.3 | 10.6 | 11.41 | 11.1 | 11.2 | 9.8 | 11.8 | 11.1 | 11.09 | 11.14 | 11.1 | 11.06548 | 10.34493 | 11.82785 | 10.3 | 11.2 | 11.7 | 11.53 | 125
| 1 | 6 | 11.2 | 10.7 | 10.48229 | 11.138 | 11.3 | 11.5 | 11.47 | 10.8 | 11.4 | 10.7 | 11.6 | 11 | 11.01 | 10.86 | 11.1 | 10.98982 | 9.642874 | 11.84831 | 11.1 | 11.3 | 12.2 | 10.62
| Mean |  | 11.16667 | 10.63333 | 10.57765 | 11.16853 | 11.8 | 10.78333 | 11.325 | 10.9 | 11.38333 | 10.71667 | 11.68333 | 11.13333 | 11.14 | 11.12833 | 11.18333 | 11.0669 | 10.13104 | 11.12016 | 11.4 | 11.26667 | 12.06667 | 11.06667
| Median |  | 11.2 | 10.7 | 10.54502 | 11.16013 | 11.85 | 10.8 | 11.375 | 10.8 | 11.3 | 10.7 | 11.7 | 11.05 | 11.125 | 11.175 | 11.2 | 11.02765 | 10.25054 | 11.06135 | 11.45 | 11.3 | 12 | 11.02
| Std Dev. |  | 0.05163978 | 0.265832 | 0.2771519 | 0.0330931 | 0.742967 | 0.5492419 | 0.1604681 | 0.1549193 | 0.5076088 | 0.6369197 | 0.2228602 | 0.265832 | 0.1025671 | 0.1819249 | 0.3920034 | 0.2158231 | 0.2867512 | 0.6428207 | 0.663325 | 0.1632993 | 0.5428321 | 0.3015073
| Rel.Std.Dev. |  | 0.4624% | 2.5% | 2.62% | 0.2963% | 6.296% | 5.093% | 1.417% | 1.421% | 4.459% | 5.943% | 1.908% | 2.388% | 0.9207% | 1.635% | 3.505% | 1.95% | 2.83% | 5.781% | 5.819% | 1.449% | 4.499% | 2.724%
| PDM3 |  | 0.4001% | -4.395% | -4.896% | 0.4169% | 6.094% | -3.046% | 1.824% | -1.997% | 2.348% | -3.646% | 5.046% | 0.1004% | 0.1604% | 0.05549% | 0.55% | -0.4969% | -8.911% | -0.01803% | 2.498% | 1.299% | 8.492% | -0.499%
| Z-Score (Absolute) |  | 0.1 | 1.6 | 1.77 | 0.1 | 2.1 | 1.12 | 0.6 | 0.75 | 0.78 | 1.33 | 1.73 | 0.01 | 0.01 | 0.03 | 0.15 | 0.22 | 3.19 | 0.05 | 0.84 | 0.41 | 2.95 | 0.22
| Analytical results for Yb in OREAS 114 (Certified Value 0.56 ppm) | [23 empty] | Certified
Yb | Round | Replicate | Lab | Lab | Lab | Lab | Lab | Lab | Lab | Lab | Lab | Lab | Lab | Lab | [10 empty] | 1
| No | No | 02 | 03 | 04 | 05 | 06 | 07 | 14 | 15 | 17 | 18 | 20 | 21 | [10 empty] | ppm
|  |  | 4A*MS | 4A*MS | 4A*MS | 4A*OES/MS | 4A*MS | 4A*MS | 4A*MS | 4A*OES/MS | 4A*MS | 4A*MS | 4A*OES/MS | 4A*MS | [10 empty] | 2
3
| 1 | 1 | 0.55 | 0.5111137 | 0.6326989 | 0.5 | 0.5 | 0.57 | 0.56 | 0.61 | 0.5515133 | 0.5242933 | 0.6 | 0.6 | [10 empty] | 1
| 1 | 2 | 0.53 | 0.5250928 | 0.6194799 | 0.7 | 0.5 | 0.6 | 0.57 | 0.58 | 0.5303375 | 0.5330292 | 0.7 | 0.6 | [10 empty] | #N/A
| 1 | 3 | 0.52 | 0.5217885 | 0.6240087 | 0.6 | 0.5 | 0.89 | 0.57 | 0.59 | 0.542859 | 0.4962671 | 0.6 | 0.6 | [10 empty] | 16
| 1 | 4 | 0.52 | 0.5198798 | 0.6243198 | 0.5 | 0.5 | 1.33 | 0.56 | 0.6 | 0.536506 | 0.4956728 | 0.6 | 0.6 | [10 empty] | 0.555177
| 1 | 5 | 0.55 | 0.5307363 | 0.6256508 | 0.7 | 0.5 | 1.98 | 0.55 | 0.58 | 0.5813606 | 0.5106301 | 0.5 | 0.6 | [10 empty] | 126
| 1 | 6 | 0.52 | 0.5002515 | 0.6388898 | 0.7 | 0.6 | 0.75 | 0.54 | 0.57 | 0.5437777 | 0.5272785 | 0.6 | 0.6
| Mean |  | 0.5316667 | 0.5181438 | 0.627508 | 0.6166667 | 0.5166667 | 1.02 | 0.5583333 | 0.5883333 | 0.5477257 | 0.5145285 | 0.6 | 0.6
| Median |  | 0.525 | 0.5208342 | 0.6249853 | 0.65 | 0.5 | 0.82 | 0.56 | 0.585 | 0.5433183 | 0.5174617 | 0.6 | 0.6
| Std Dev. |  | 0.0147196 | 0.01088773 | 0.007025693 | 0.09831921 | 0.04082483 | 0.5452339 | 0.01169045 | 0.0147196 | 0.01796191 | 0.0161518 | 0.06324555 | 0
| Rel.Std.Dev. |  | 2.769% | 2.101% | 1.12% | 15.94% | 7.902% | 53.45% | 2.094% | 2.502% | 3.279% | 3.139% | 10.54% | 0%
| PDM3 |  | -4.235% | -6.671% | 13.03% | 11.08% | -6.937% | 83.73% | 0.5685% | 5.972% | -1.342% | -7.322% | 8.074% | 8.074%
| Z-Score (Absolute) |  | 0.41 | 0.67 | 1.43 | NA | NA | 8.97 | 0.1 | 0.68 | 0.1 | 0.74 | NA | NA
Results from laboratories 5, 6, 20 and 21 were removed due to their 0.1 ppm reading resolution.
| Analytical results for Zn in OREAS 114 (Certified Value 198 ppm) | [23 empty] | Certified
Zn | Round | Replicate | Lab | Lab | Lab | Lab | Lab | Lab | Lab | Lab | Lab | Lab | Lab | Lab | Lab | Lab | Lab | Lab | Lab | Lab | Lab | Lab | Lab | Lab | 1
| No | No | 01 | 02 | 03 | 04 | 05 | 06 | 07 | 09 | 10 | 11 | 12 | 13 | 14 | 15 | 16 | 17 | 18 | 19 | 20 | 21 | 22 | 24 | ppm
|  |  | 4A*OES | 4A*OES | 4A*OES | 4A*OES | 4A*OES/MS | 4A*MS | 4A*MS | 4A*OES/MS | 4A*OES/MS | 4A*OES/MS | 4A*OES/MS | 4A*OES/MS | 4A*OES | 4A*OES/MS | 4A*MS | 4A*MS | 4A*MS | 4A*OES | 4A*OES/MS | 4A*OES/MS | 4A*OES/MS | 4A*MS | 0
0
| 1 | 1 | 181 | 193 | 199.8036 | 197.9199 | 198 | 200.3 | 196 | 202 | 199 | 197 | 200 | 197 | 193 | 193 | 201 | 198.4052 | 183.864 | 199.5539 | 197 | 196 | 200 | 196 | 1
| 1 | 2 | 188 | 194 | 200.3965 | 197.79 | 198 | 206.1 | 199 | 207 | 205 | 190 | 197 | 193 | 195 | 194 | 186 | 197.8087 | 185.2597 | 204.3862 | 189 | 199 | 200 | 198 | #N/A
| 1 | 3 | 185 | 193 | 198.426 | 198.1396 | 197 | 200.5 | 197 | 201 | 200 | 189 | 204 | 195 | 195 | 188 | 202 | 199.1664 | 176.8179 | 198.4739 | 200 | 197 | 200 | 198 | 16
| 1 | 4 | 185 | 195 | 202.051 | 197.4963 | 201 | 200.1 | 195 | 205 | 203 | 182 | 202 | 205 | 195 | 193 | 204 | 197.8431 | 195.806 | 199.3735 | 207 | 198 | 203 | 194 | 197.5124
| 1 | 5 | 181 | 193 | 200.7294 | 197.3741 | 202 | 199.5 | 197 | 201 | 205 | 193 | 198 | 203 | 196 | 190 | 196 | 199.5964 | 194.8507 | 200.7828 | 195 | 198 | 200 | 201 | 127
| 1 | 6 | 190 | 194 | 201.032 | 197.7336 | 198 | 197.8 | 201 | 200 | 204 | 182 | 200 | 199 | 194 | 185 | 198 | 198.9513 | 198.086 | 203.5947 | 191 | 197 | 203 | 192
| Mean |  | 185 | 193.6667 | 200.4064 | 197.74225 | 199 | 200.7167 | 197.5 | 202.6667 | 202.6667 | 188.8333 | 200.1667 | 198.6667 | 194.6667 | 190.5 | 197.8333 | 198.6285 | 189.114 | 201.0275 | 196.5 | 197.5 | 201 | 196.5
| Median |  | 185 | 193.5 | 200.56295 | 197.7618 | 198 | 200.2 | 197 | 201.5 | 203.5 | 189.5 | 200 | 198 | 195 | 191.5 | 199.5 | 198.6783 | 190.0552 | 200.1683 | 196 | 197.5 | 200 | 197
| Std Dev. |  | 3.63318 | 0.8164966 | 1.22359 | 0.2785057 | 2 | 2.813124 | 2.167948 | 2.73252 | 2.581989 | 5.980524 | 2.562551 | 4.633213 | 1.032796 | 3.507136 | 6.462714 | 0.7306411 | 8.388101 | 2.423198 | 6.503845 | 1.048809 | 1.549193 | 3.209361
| Rel.Std.Dev. |  | 1.964% | 0.4216% | 0.6106% | 0.1408% | 1.005% | 1.402% | 1.098% | 1.348% | 1.274% | 3.167% | 1.28% | 2.332% | 0.5305% | 1.841% | 3.267% | 0.3678% | 4.435% | 1.205% | 3.31% | 0.531% | 0.7707% | 1.633%
| PDM3 |  | -6.335% | -1.947% | 1.465% | 0.1164% | 0.7531% | 1.622% | -0.006299% | 2.61% | 2.61% | -4.394% | 1.344% | 0.5844% | -1.441% | -3.55% | 0.1625% | 0.5651% | -4.252% | 1.78% | -0.5126% | -0.006299% | 1.766% | -0.5126%
| Z-Score (Absolute) |  | 3.11 | 1 | 0.64 | 0.01 | 0.29 | 0.71 | 0.07 | 1.19 | 1.19 | 2.18 | 0.58 | 0.21 | 0.76 | 1.77 | 0.01 | 0.2 | 2.11 | 0.79 | 0.31 | 0.07 | 0.78 | 0.31
| Analytical results for Zr in OREAS 114 (Certified Value 180 ppm) | [23 empty] | Certified
Zr | Round | Replicate | Lab | Lab | Lab | Lab | Lab | Lab | Lab | Lab | Lab | Lab | Lab | Lab | Lab | Lab | Lab | Lab | Lab | Lab | Lab | Lab | Lab |  | 1
| No | No | 01 | 02 | 04 | 05 | 06 | 07 | 09 | 10 | 11 | 12 | 13 | 14 | 15 | 16 | 17 | 18 | 19 | 20 | 21 | 22 | 24 |  | ppm
|  |  | 4A*MS | 4A*OES | 4A*OES | 4A*OES/MS | 4A*MS | 4A*MS | 4A*OES/MS | 4A*OES/MS | 4A*OES/MS | 4A*OES/MS | 4A*OES/MS | 4A*MS | 4A*OES/MS | 4A*MS | 4A*MS | 4A*MS | 4A*OES | 4A*OES/MS | 4A*OES/MS | 4A*OES/MS | 4A*MS |  | 0
0
| 1 | 1 | 196 | 180 | 176.07 | 176 | 173.2 | 182.8 | 191 | 174 | 180.5 | 184.5 | 175.5 | 184 | 174.6 | 179.9 | 180.5845 | 193.7801 | 168.6402 | 182.5 | 180 | 136.3 | 185.7 |  | 1
| 1 | 2 | 200 | 176 | 175.69 | 177 | 174.7 | 191 | 192.5 | 185 | 176.5 | 179 | 177.5 | 183.4 | 174.9 | 169.7 | 171.5967 | 216.5461 | 168.4309 | 177.1 | 179 | 138.2 | 186.1 |  | #N/A
| 1 | 3 | 202 | 179 | 175.91 | 179 | 190 | 181.7 | 189 | 174.5 | 180.5 | 189 | 168 | 186 | 167 | 183.2 | 177.1027 | 186.7743 | 168.6402 | 186.8 | 175 | 137.8 | 187.7 |  | 16
| 1 | 4 | 198 | 180 | 175.65 | 194 | 185.7 | 180 | 193 | 180 | 173.5 | 187 | 183.5 | 183.3 | 175.5 | 183.3 | 176.3085 | 204.2389 | 172.365 | 180.8 | 181 | 138.6 | 185.8 |  | 179.5693
| 1 | 5 | 201 | 181 | 175.64 | 189 | 179.9 | 186.8 | 193.5 | 177.5 | 169.5 | 183.5 | 179.5 | 180.4 | 172.8 | 174.1 | 179.867 | 204.5034 | 169.9347 | 175.4 | 180 | 140.7 | 190.9 |  | 128
| 1 | 6 | 199 | 180 | 175.61 | 179 | 174.7 | 184.3 | 184 | 180 | 174 | 185 | 179 | 181.4 | 163.6 | 176.9 | 175.4596 | 216.5389 | 172.4813 | 179.6 | 179 | 138.5 | 176.8
| Mean |  | 199.3333 | 179.3333 | 175.7617 | 182.3333 | 179.7 | 184.4333 | 190.5 | 178.5 | 175.75 | 184.6667 | 177.1667 | 183.0833 | 171.4 | 177.85 | 176.8198 | 203.7303 | 170.0821 | 180.3667 | 179 | 138.35 | 185.5
| Median |  | 199.5 | 180 | 175.67 | 179 | 177.3 | 183.55 | 191.75 | 178.75 | 175.25 | 184.75 | 178.25 | 183.35 | 173.7 | 178.4 | 176.7056 | 204.3712 | 169.2875 | 180.2 | 179.5 | 138.35 | 185.95
| Std Dev. |  | 2.160247 | 1.75119 | 0.1857328 | 7.366591 | 6.846605 | 3.963164 | 3.577709 | 4.09878 | 4.309872 | 3.40098 | 5.212165 | 1.976276 | 4.928692 | 5.364979 | 3.253647 | 11.96388 | 1.890715 | 4.051008 | 2.097618 | 1.423728 | 4.694252
| Rel.Std.Dev. |  | 1.084% | 0.9765% | 0.1057% | 4.04% | 3.81% | 2.149% | 1.878% | 2.296% | 2.452% | 1.842% | 2.942% | 1.079% | 2.876% | 3.017% | 1.84% | 5.872% | 1.112% | 2.246% | 1.172% | 1.029% | 2.531%
| PDM3 |  | 11.01% | -0.1314% | -2.12% | 1.539% | 0.0728% | 2.709% | 6.087% | -0.5955% | -2.127% | 2.839% | -1.338% | 1.957% | -4.549% | -0.9574% | -1.531% | 13.45% | -5.283% | 0.4441% | -0.317% | -22.95% | 3.303%
| Z-Score (Absolute) |  | 3.76 | 0 | 0.67 | 0.56 | 0.07 | 0.96 | 2.1 | 0.16 | 0.67 | 1 | 0.41 | 0.71 | 1.49 | 0.28 | 0.47 | 4.59 | 1.74 | 0.19 | 0.06 | 7.71 | 1.16
Note on C17: Z-Scores have been calculated inclusive of individual outliers. In general, laboratory batches are rejected if Z-Score > 2.5.
Note on C36: Z-Scores have been calculated inclusive of individual outliers. In general, laboratory batches are rejected if Z-Score > 2.5.
Note on C54: Z-Scores have been calculated inclusive of individual outliers. In general, laboratory batches are rejected if Z-Score > 2.5.
Note on C72: Z-Scores have been calculated inclusive of individual outliers. In general, laboratory batches are rejected if Z-Score > 2.5.
Note on C90: Z-Scores have been calculated inclusive of individual outliers. In general, laboratory batches are rejected if Z-Score > 2.5.
Note on C109: Z-Scores have been calculated inclusive of individual outliers. In general, laboratory batches are rejected if Z-Score > 2.5.
Note on C127: Z-Scores have been calculated inclusive of individual outliers. In general, laboratory batches are rejected if Z-Score > 2.5.
Note on C146: Z-Scores have been calculated inclusive of individual outliers. In general, laboratory batches are rejected if Z-Score > 2.5.
Note on C164: Z-Scores have been calculated inclusive of individual outliers. In general, laboratory batches are rejected if Z-Score > 2.5.
Note on C182: Z-Scores have been calculated inclusive of individual outliers. In general, laboratory batches are rejected if Z-Score > 2.5.
Note on C201: Z-Scores have been calculated inclusive of individual outliers. In general, laboratory batches are rejected if Z-Score > 2.5.
Note on C219: Z-Scores have been calculated inclusive of individual outliers. In general, laboratory batches are rejected if Z-Score > 2.5.
Note on C237: Z-Scores have been calculated inclusive of individual outliers. In general, laboratory batches are rejected if Z-Score > 2.5.
Note on C255: Z-Scores have been calculated inclusive of individual outliers. In general, laboratory batches are rejected if Z-Score > 2.5.
Note on C273: Z-Scores have been calculated inclusive of individual outliers. In general, laboratory batches are rejected if Z-Score > 2.5.
Note on C292: Z-Scores have been calculated inclusive of individual outliers. In general, laboratory batches are rejected if Z-Score > 2.5.
Note on C311: Z-Scores have been calculated inclusive of individual outliers. In general, laboratory batches are rejected if Z-Score > 2.5.
Note on C329: Z-Scores have been calculated inclusive of individual outliers. In general, laboratory batches are rejected if Z-Score > 2.5.
Note on C348: Z-Scores have been calculated inclusive of individual outliers. In general, laboratory batches are rejected if Z-Score > 2.5.
Note on C366: Z-Scores have been calculated inclusive of individual outliers. In general, laboratory batches are rejected if Z-Score > 2.5.
Note on C385: Z-Scores have been calculated inclusive of individual outliers. In general, laboratory batches are rejected if Z-Score > 2.5.
Note on C403: Z-Scores have been calculated inclusive of individual outliers. In general, laboratory batches are rejected if Z-Score > 2.5.
Note on C421: Z-Scores have been calculated inclusive of individual outliers. In general, laboratory batches are rejected if Z-Score > 2.5.
Note on C440: Z-Scores have been calculated inclusive of individual outliers. In general, laboratory batches are rejected if Z-Score > 2.5.
Note on C459: Z-Scores have been calculated inclusive of individual outliers. In general, laboratory batches are rejected if Z-Score > 2.5.
Note on C477: Z-Scores have been calculated inclusive of individual outliers. In general, laboratory batches are rejected if Z-Score > 2.5.
Note on C495: Z-Scores have been calculated inclusive of individual outliers. In general, laboratory batches are rejected if Z-Score > 2.5.
Note on C514: Z-Scores have been calculated inclusive of individual outliers. In general, laboratory batches are rejected if Z-Score > 2.5.
Note on C532: Z-Scores have been calculated inclusive of individual outliers. In general, laboratory batches are rejected if Z-Score > 2.5.
Note on C551: Z-Scores have been calculated inclusive of individual outliers. In general, laboratory batches are rejected if Z-Score > 2.5.
Note on C570: Z-Scores have been calculated inclusive of individual outliers. In general, laboratory batches are rejected if Z-Score > 2.5.
Note on C589: Z-Scores have been calculated inclusive of individual outliers. In general, laboratory batches are rejected if Z-Score > 2.5.
Note on C607: Z-Scores have been calculated inclusive of individual outliers. In general, laboratory batches are rejected if Z-Score > 2.5.
Note on C625: Z-Scores have been calculated inclusive of individual outliers. In general, laboratory batches are rejected if Z-Score > 2.5.
Note on C643: Z-Scores have been calculated inclusive of individual outliers. In general, laboratory batches are rejected if Z-Score > 2.5.
Note on C661: Z-Scores have been calculated inclusive of individual outliers. In general, laboratory batches are rejected if Z-Score > 2.5.
Note on C679: Z-Scores have been calculated inclusive of individual outliers. In general, laboratory batches are rejected if Z-Score > 2.5.
Note on C697: Z-Scores have been calculated inclusive of individual outliers. In general, laboratory batches are rejected if Z-Score > 2.5.
Note on C715: Z-Scores have been calculated inclusive of individual outliers. In general, laboratory batches are rejected if Z-Score > 2.5.
Note on C733: Z-Scores have been calculated inclusive of individual outliers. In general, laboratory batches are rejected if Z-Score > 2.5.
Note on C751: Z-Scores have been calculated inclusive of individual outliers. In general, laboratory batches are rejected if Z-Score > 2.5.
Note on C769: Z-Scores have been calculated inclusive of individual outliers. In general, laboratory batches are rejected if Z-Score > 2.5.
Note on C788: Z-Scores have been calculated inclusive of individual outliers. In general, laboratory batches are rejected if Z-Score > 2.5.
Note on C807: Z-Scores have been calculated inclusive of individual outliers. In general, laboratory batches are rejected if Z-Score > 2.5.
Note on C825: Z-Scores have been calculated inclusive of individual outliers. In general, laboratory batches are rejected if Z-Score > 2.5.
Note on C843: Z-Scores have been calculated inclusive of individual outliers. In general, laboratory batches are rejected if Z-Score > 2.5.
Note on C862: Z-Scores have been calculated inclusive of individual outliers. In general, laboratory batches are rejected if Z-Score > 2.5.
Note on C880: Z-Scores have been calculated inclusive of individual outliers. In general, laboratory batches are rejected if Z-Score > 2.5.
Note on C899: Z-Scores have been calculated inclusive of individual outliers. In general, laboratory batches are rejected if Z-Score > 2.5.
Note on C918: Z-Scores have been calculated inclusive of individual outliers. In general, laboratory batches are rejected if Z-Score > 2.5.
Note on C936: Z-Scores have been calculated inclusive of individual outliers. In general, laboratory batches are rejected if Z-Score > 2.5.
Note on C954: Z-Scores have been calculated inclusive of individual outliers. In general, laboratory batches are rejected if Z-Score > 2.5.
Note on C972: Z-Scores have been calculated inclusive of individual outliers. In general, laboratory batches are rejected if Z-Score > 2.5.
Note on C991: Z-Scores have been calculated inclusive of individual outliers. In general, laboratory batches are rejected if Z-Score > 2.5.
Note on C1009: Z-Scores have been calculated inclusive of individual outliers. In general, laboratory batches are rejected if Z-Score > 2.5.
Note on C1027: Z-Scores have been calculated inclusive of individual outliers. In general, laboratory batches are rejected if Z-Score > 2.5.
Note on C1045: Z-Scores have been calculated inclusive of individual outliers. In general, laboratory batches are rejected if Z-Score > 2.5.
Note on C1063: Z-Scores have been calculated inclusive of individual outliers. In general, laboratory batches are rejected if Z-Score > 2.5.
Note on C1081: Z-Scores have been calculated inclusive of individual outliers. In general, laboratory batches are rejected if Z-Score > 2.5.
Note on C1100: Z-Scores have been calculated inclusive of individual outliers. In general, laboratory batches are rejected if Z-Score > 2.5.
Note on C1118: Z-Scores have been calculated inclusive of individual outliers. In general, laboratory batches are rejected if Z-Score > 2.5.

## Aqua Regia
| Analytical results for Ag in OREAS 114 (Certified Value 0.93 ppm) | [23 empty] | Certified
Ag | Round | Replicate | Lab | Lab | Lab | Lab | Lab | Lab | Lab | Lab | Lab | Lab | Lab | Lab | Lab | Lab | Lab | Lab | Lab | Lab | Lab | Lab | Lab | Lab | 1
| No | No | 01 | 02 | 03 | 04 | 05 | 06 | 07 | 09 | 10 | 11 | 12 | 13 | 14 | 15 | 16 | 17 | 18 | 19 | 20 | 21 | 22 | 25 | ppm
|  |  | AR*OES/MS | AR*MS | AR*MS | AR*OES | AR*OES/MS | AR*MS | AR*OES | AR*MS | AR*MS | AR*MS | AR*MS | AR*MS | AR*MS | AR*OES/MS | AR*MS | AR*MS | AR*AAS | AR*OES/MS | AR*OES/MS | AR*MS | AR*OES/MS | AR*OES | 3
|  |  | 01g | 0.5g | 0.2g | 0.25g | 0.5g | 0.5g | 01g | 0.5g | 0.5g | 0.5g | 0.5g | 0.5g | 25g | 0.5g | 30g | 0.2g | 30g | 01g | 0.25g | 0.25g | 0.25g | 0.2g | 3
| 1 | 1 | 0.84 | 0.76 | 0.732076 |  | 1.01 | 1.014 | 1 | 1.03 | 1.08 | 0.88 | 0.94 | 1.02 | 1 | 0.8 | 0.935 | 1.061385 | 0.807001 | 0.9412052 | 0.898 | 1.02 | 1 | 0.846 | 1
| 1 | 2 | 0.85 | 0.77 | 0.7316312 |  | 0.974 | 1.055 | 0.9 | 1.08 | 1.02 | 1.02 | 0.95 | 0.98 | 1.02 | 0.9 | 0.947 | 1.020934 | 0.882668 | 0.9437387 | 0.8756 | 1.02 | 1 | 0.822 | 3
| 1 | 3 | 0.85 | 0.77 | 0.7136871 |  | 1.01 | 1.054 | 1 | 1.09 | 1.1 | 0.89 | 0.96 | 0.98 | 1.03 | 0.8 | 0.931 | 1.091742 | 0.7845074 | 0.9122877 | 0.87 | 0.98 | 1.1 | 0.728 | 16
| 1 | 4 | 0.85 | 0.76 | 0.685068 |  | 0.969 | 1.09 | 1 | 1.02 | 1.11 | 0.98 | 0.95 | 0.95 | 0.98 | 0.9 | 0.938 | 1.031216 | 0.7752797 | 0.9425027 | 0.96 | 1.01 | 1 | 0.731 | 0.9304089
| 1 | 5 | 0.85 | 0.77 | 0.6894085 |  | 1.04 | 1.038 | 1 | 1.01 | 1.05 | 1.01 | 0.99 | 0.94 | 1.04 | 1 | 0.922 | 1.050657 | 0.7779235 | 0.9621033 | 0.81 | 0.99 | 1 | 0.847 | 130
| 1 | 6 | 0.85 | 0.77 | 0.6935546 |  | 0.911 | 1.058 | 1 | 1.03 | 1.07 | 0.95 | 1.04 | 0.95 | 1 | 0.8 | 0.926 | 0.9909663 | 0.7916816 | 0.9017294 | 0.84 | 0.99 | 1 | 0.857
| Mean |  | 0.8483333 | 0.7666667 | 0.7075709 |  | 0.9856667 | 1.0515 | 0.9833333 | 1.043333 | 1.071667 | 0.955 | 0.9716667 | 0.97 | 1.011667 | 0.8666667 | 0.9331667 | 1.04115 | 0.8031769 | 0.9339278 | 0.8756 | 1.001667 | 1.016667 | 0.8051667
| Median |  | 0.85 | 0.77 | 0.7036209 |  | 0.992 | 1.0545 | 1 | 1.03 | 1.075 | 0.965 | 0.955 | 0.965 | 1.01 | 0.85 | 0.933 | 1.040936 | 0.7880945 | 0.941854 | 0.8728 | 1 | 1 | 0.834
| Std Dev. |  | 0.004082483 | 0.005163978 | 0.02121093 |  | 0.04500074 | 0.02502599 | 0.04082483 | 0.0332666 | 0.03311596 | 0.05958188 | 0.03763863 | 0.02966479 | 0.02228602 | 0.08164966 | 0.008931219 | 0.03488612 | 0.04057129 | 0.0224572 | 0.05143384 | 0.01722401 | 0.04082483 | 0.05973748
| Rel.Std.Dev. |  | 0.4812% | 0.6736% | 2.998% |  | 4.566% | 2.38% | 4.152% | 3.188% | 3.09% | 6.239% | 3.874% | 3.058% | 2.203% | 9.421% | 0.9571% | 3.351% | 5.051% | 2.405% | 5.874% | 1.72% | 4.016% | 7.419%
| PDM3 |  | -8.821% | -17.6% | -23.95% |  | 5.939% | 13.01% | 5.688% | 12.14% | 15.18% | 2.643% | 4.434% | 4.255% | 8.734% | -6.851% | 0.2964% | 11.9% | -13.67% | 0.3782% | -5.891% | 7.659% | 9.271% | -13.46%
| Z-Score (Absolute) |  | 0.97 | 1.66 | 2.16 | NA | 0.2 | 0.75 | NA | 0.68 | 0.92 | 0.06 | 0.08 | 0.06 | 0.42 | NA | 0.25 | 0.67 | 1.35 | 0.24 | 0.73 | 0.33 | NA | 1.33
Results from laboratories 7, 15 and 22 were removed due to their 0.1 ppm reading resolution.
| Analytical results for Al in OREAS 114 (Certified Value 1.8 wt.%) | [23 empty] | Certified
Al | Round | Replicate | Lab | Lab | Lab | Lab | Lab | Lab | Lab | Lab | Lab | Lab | Lab | Lab | Lab | Lab | Lab | Lab | Lab | Lab | Lab |  |  |  | 1
| No | No | 01 | 02 | 03 | 04 | 05 | 06 | 07 | 09 | 10 | 11 | 12 | 13 | 14 | 16 | 17 | 19 | 20 | 21 | 22 |  |  |  | wt.%
|  |  | AR*OES/MS | AR*OES/MS | AR*OES | AR*OES | AR*OES/MS | AR*MS | AR*OES | AR*MS | AR*MS | AR*MS | AR*MS | AR*MS | AR*MS | AR*MS | AR*MS | AR*OES/MS | AR*OES/MS | AR*OES | AR*OES/MS |  |  |  | 2
|  |  | 01g | 0.5g | 0.2g | 0.25g | 0.5g | 0.5g | 01g | 0.5g | 0.5g | 0.5g | 0.5g | 0.5g | 25g | 30g | 0.2g | 01g | 0.25g | 0.25g | 0.25g |  |  |  | 3
| 1 | 1 | 1.87 | 1.78 | 1.922934 | 1.8520352 | 1.4 | 1.73 | 1.9674 | 1.77 | 1.8 | 1.87 | 1.76 | 1.83 | 1.72 | 1.81 | 1.765286 | 1.681859 | 1.72 | 1.836 | 1.71 |  |  |  | 1
| 1 | 2 | 1.86 | 1.79 | 1.934919 | 1.8638016 | 1.48 | 1.81 | 1.9785 | 1.83 | 1.76 | 1.86 | 1.78 | 1.8 | 1.6993 | 1.82 | 1.813487 | 1.859733 | 1.74 | 1.836 | 1.7 |  |  |  | #N/A
| 1 | 3 | 1.85 | 1.79 | 1.93445 | 1.8896528 | 1.41 | 1.78 | 1.9672 | 1.88 | 1.84 | 1.88 | 1.77 | 1.82 | 1.734 | 1.81 | 1.76306 | 1.716595 | 1.74 | 1.78 | 1.69 |  |  |  | 16
| 1 | 4 | 1.86 | 1.78 | 1.932376 | 1.9079632 | 1.46 | 1.8 | 2.0318 | 1.76 | 1.82 | 1.88 | 1.79 | 1.82 | 1.5658 | 1.81 | 1.775105 | 1.841846 | 1.77 | 1.842 | 1.68 |  |  |  | 1.803337
| 1 | 5 | 1.91 | 1.76 | 1.922901 | 1.8663152 | 1.67 | 1.81 | 1.9049 | 1.78 | 1.84 | 1.88 | 1.76 | 1.81 | 1.738 | 1.8 | 1.789511 | 1.822162 | 1.7 | 1.789 | 1.72 |  |  |  | 131
| 1 | 6 | 1.87 | 1.78 | 1.938512 | 1.853536 | 1.47 | 1.76 | 2.0424 | 1.83 | 1.82 | 1.85 | 1.77 | 1.8 | 1.6976 | 1.81 | 1.792784 | 1.790824 | 1.7 | 1.809 | 1.73
| Mean |  | 1.87 | 1.78 | 1.931015 | 1.872217 | 1.481667 | 1.781667 | 1.982033 | 1.808333 | 1.813333 | 1.87 | 1.771667 | 1.813333 | 1.69245 | 1.81 | 1.783206 | 1.785503 | 1.728333 | 1.815333 | 1.705
| Median |  | 1.865 | 1.78 | 1.933413 | 1.8650584 | 1.465 | 1.79 | 1.97295 | 1.805 | 1.82 | 1.875 | 1.77 | 1.815 | 1.70965 | 1.81 | 1.782308 | 1.806493 | 1.73 | 1.8225 | 1.705
| Std Dev. |  | 0.02097618 | 0.01095445 | 0.006576415 | 0.02210761 | 0.09786044 | 0.03188521 | 0.0500341 | 0.04622409 | 0.03011091 | 0.01264911 | 0.01169045 | 0.0121106 | 0.06430222 | 0.006324555 | 0.01918887 | 0.07148034 | 0.0271416 | 0.02663582 | 0.01870829
| Rel.Std.Dev. |  | 1.122% | 0.6154% | 0.3406% | 1.181% | 6.605% | 1.79% | 2.524% | 2.556% | 1.661% | 0.6764% | 0.6599% | 0.6679% | 3.799% | 0.3494% | 1.076% | 4.003% | 1.57% | 1.467% | 1.097%
| PDM3 |  | 3.697% | -1.294% | 7.08% | 3.82% | -17.84% | -1.202% | 9.909% | 0.2771% | 0.5543% | 3.697% | -1.756% | 0.5543% | -6.149% | 0.3695% | -1.116% | -0.9889% | -4.159% | 0.6653% | -5.453%
| Z-Score (Absolute) |  | 1.13 | 0.52 | 2.26 | 1.17 | 6.01 | 0.49 | 3.19 | 0 | 0.09 | 1.13 | 0.67 | 0.09 | 2.13 | 0.03 | 0.46 | 0.42 | 1.47 | 0.13 | 1.9
| Analytical results for As in OREAS 114 (Certified Value 16.6 ppm) | [23 empty] | Certified
As | Round | Replicate | Lab | Lab | Lab | Lab | Lab | Lab | Lab | Lab | Lab | Lab | Lab | Lab | Lab | Lab | Lab | Lab | Lab | Lab | Lab | Lab | Lab |  | 1
| No | No | 01 | 02 | 03 | 04 | 05 | 06 | 07 | 09 | 10 | 11 | 12 | 13 | 14 | 15 | 16 | 17 | 19 | 20 | 21 | 22 | 25 |  | ppm
|  |  | AR*OES/MS | AR*OES/MS | AR*OES | AR*OES | AR*OES/MS | AR*MS | AR*OES | AR*MS | AR*MS | AR*MS | AR*MS | AR*MS | AR*MS | AR*OES/MS | AR*MS | AR*MS | AR*OES/MS | AR*OES/MS | AR*MS | AR*OES/MS | AR*OES |  | 1
|  |  | 01g | 0.5g | 0.2g | 0.25g | 0.5g | 0.5g | 01g | 0.5g | 0.5g | 0.5g | 0.5g | 0.5g | 25g | 0.5g | 0.5g | 0.2g | 01g | 0.25g | 0.25g | 0.25g | 0.2g |  | 2
| 1 | 1 | 16 | 17 | 16.22217 | 15.57 | 16.9 | 16 | 14 | 17.2 | 18.1 | 15.7 | 17.3 | 18.5 | 17 | 12.9 | 17.2 | 15.84899 | 15.33616 | 16 | 16 | 16 | 13 |  | 1
| 1 | 2 | 16 | 11 | 15.70257 | 15.54 | 17.1 | 16.4 | 13 | 17 | 17 | 16.8 | 17.5 | 17.6 | 18 | 13.2 | 16.4 | 15.90657 | 16.87306 | 17 | 16 | 16 | 13 |  | #N/A
| 1 | 3 | 17 | 17 | 14.78637 | 15.65 | 16.9 | 16.5 | 14 | 17.8 | 17.7 | 15.9 | 17.7 | 17.4 | 18 | 13.1 | 16.4 | 15.32093 | 15.37412 | 17 | 15 | 16.2 | 14 |  | 16
| 1 | 4 | 16 | 16 | 16.35407 | 15.79 | 16.7 | 16.6 | 14 | 16.6 | 17.4 | 17.5 | 17.8 | 17.4 | 16 | 12.3 | 16.7 | 15.7905 | 15.71226 | 17 | 16 | 15.6 | 13 |  | 16.56241
| 1 | 5 | 16 | 17 | 17.35437 | 15.5 | 17.9 | 16.4 | 14 | 17.2 | 17.1 | 18 | 17.5 | 17.2 | 18 | 13.3 | 16.6 | 15.40831 | 15.94752 | 16 | 16 | 15.7 | 15 |  | 132
| 1 | 6 | 16 | 16 | 16.42147 | 15.61 | 16.7 | 16.1 | 15 | 16.9 | 17.7 | 16.4 | 17.8 | 17.9 | 17 | 12.2 | 16.6 | 15.78325 | 16.67725 | 16 | 16 | 15.5 | 16
| Mean |  | 16.16667 | 15.66667 | 16.14017 | 15.61 | 17.03333 | 16.33333 | 14 | 17.11667 | 17.5 | 16.71667 | 17.6 | 17.66667 | 17.33333 | 12.83333 | 16.65 | 15.67642 | 15.98673 | 16.5 | 15.83333 | 15.83333 | 14
| Median |  | 16 | 16.5 | 16.28812 | 15.59 | 16.9 | 16.4 | 14 | 17.1 | 17.55 | 16.6 | 17.6 | 17.5 | 17.5 | 13 | 16.6 | 15.78688 | 15.82989 | 16.5 | 16 | 15.85 | 13.5
| Std Dev. |  | 0.4082483 | 2.33809 | 0.8520747 | 0.1025671 | 0.4501851 | 0.233809 | 0.6324555 | 0.4020779 | 0.4147288 | 0.9020347 | 0.2 | 0.4718757 | 0.8164966 | 0.4718757 | 0.2949576 | 0.2471567 | 0.6538807 | 0.5477226 | 0.4082483 | 0.273252 | 1.264911
| Rel.Std.Dev. |  | 2.525% | 14.92% | 5.279% | 0.6571% | 2.643% | 1.431% | 4.518% | 2.349% | 2.37% | 5.396% | 1.136% | 2.671% | 4.711% | 3.677% | 1.772% | 1.577% | 4.09% | 3.32% | 2.578% | 1.726% | 9.035%
| PDM3 |  | -2.389% | -5.408% | -2.549% | -5.75% | 2.843% | -1.383% | -15.47% | 3.346% | 5.661% | 0.9314% | 6.265% | 6.667% | 4.655% | -22.52% | 0.5289% | -5.349% | -3.476% | -0.3768% | -4.402% | -4.402% | -15.47%
| Z-Score (Absolute) |  | 0 | 0.61 | 0.03 | 0.68 | 1.06 | 0.2 | 2.66 | 1.16 | 1.63 | 0.67 | 1.76 | 1.84 | 1.43 | 4.09 | 0.59 | 0.6 | 0.22 | 0.41 | 0.41 | 0.41 | 2.66
| Analytical results for B in OREAS 114 (Certified Value < 10 ppm) | [23 empty] | Certified
B | Round | Replicate | Lab | Lab | Lab | Lab | Lab | Lab | Lab | Lab | Lab | Lab | Lab | Lab | [10 empty] | 1
| No | No | 02 | 05 | 06 | 09 | 10 | 11 | 12 | 13 | 14 | 16 | 19 | 20 | [10 empty] | ppm
|  |  | AR*MS | AR*OES/MS | AR*MS | AR*MS | AR*MS | AR*MS | AR*MS | AR*MS | AR*MS | AR*MS | AR*OES/MS | AR*OES/MS | [10 empty] | 1
|  |  | 0.5g | 0.5g | 0.5g | 0.5g | 0.5g | 0.5g | 0.5g | 0.5g | 25g | 30g | 01g | 0.25g | [10 empty] | 1
| 1 | 1 | < 10 | < 1 | < 20 | < 10 | < 10 | < 10 | < 10 | < 10 | < 10 | 1 | < 10 | 1.99 | [10 empty] | 1
| 1 | 2 | < 10 | 5 | < 20 | < 10 | < 10 | < 10 | < 10 | < 10 | < 10 | 1 | < 10 | 1.75 | [10 empty] | 4
| 1 | 3 | < 10 | < 1 | < 20 | < 10 | < 10 | < 10 | < 10 | < 10 | < 10 | 1 | < 10 | 2.01 | [10 empty] | 16
| 1 | 4 | < 10 | 5 | < 20 | < 10 | < 10 | < 10 | < 10 | < 10 | < 10 | 1 | < 10 | 1.79 | [10 empty] | < 10
| 1 | 5 | < 10 | 5 | < 20 | < 10 | < 10 | < 10 | < 10 | < 10 | < 10 | 1 | < 10 | 1.888 | [10 empty] | 133
| 1 | 6 | < 10 | 5 | < 20 | < 10 | < 10 | < 10 | < 10 | < 10 | < 10 | 1 | < 10 | 1.9
| Mean |  |  | 5 | [7 empty] | 1 |  | 1.888
| Median |  |  | 5 | [7 empty] | 1 |  | 1.894
| Std Dev. |  |  | 0 | [7 empty] | 0 |  | 0.104
| Rel.Std.Dev. |  |  | 0% | [7 empty] | 0% |  | 5.508%
PDM3
| Z-Score (Absolute) |  | NA | NA | NA | NA | NA | NA | NA | NA | NA | NA | NA | NA
| Analytical results for Ba in OREAS 114 (Certified Value 120 ppm) | [23 empty] | Certified
Ba | Round | Replicate | Lab | Lab | Lab | Lab | Lab | Lab | Lab | Lab | Lab | Lab | Lab | Lab | Lab | Lab | Lab | Lab | Lab | Lab | Lab |  |  |  | 1
| No | No | 01 | 02 | 03 | 05 | 06 | 07 | 09 | 10 | 11 | 12 | 13 | 14 | 16 | 17 | 19 | 20 | 21 | 22 | 25 |  |  |  | ppm
|  |  | AR*OES/MS | AR*OES/MS | AR*OES | AR*OES/MS | AR*MS | AR*OES | AR*MS | AR*MS | AR*MS | AR*MS | AR*MS | AR*MS | AR*MS | AR*MS | AR*OES/MS | AR*OES/MS | AR*OES | AR*OES/MS | AR*OES |  |  |  | 0
|  |  | 01g | 0.5g | 0.2g | 0.5g | 0.5g | 01g | 0.5g | 0.5g | 0.5g | 0.5g | 0.5g | 25g | 0.5g | 0.2g | 01g | 0.25g | 0.25g | 0.25g | 0.2g |  |  |  | 0
| 1 | 1 | 129 | 38 | 142.5388 | 10 | 102.8 | 151 | 110 | 120 | 150 | 110 | 120 | 83 | 107 | 120.8177 | 106.8057 | 104 | 157 | 105 | 356 |  |  |  | 1
| 1 | 2 | 127 | 39 | 144.7523 | 9.9 | 110.3 | 152 | 100 | 110 | 150 | 120 | 110 | 76 | 100 | 122.2171 | 104.3966 | 105 | 159 | 115 | 350 |  |  |  | 6
| 1 | 3 | 126 | 37 | 146.4382 | 14.9 | 107.4 | 153 | 120 | 120 | 150 | 120 | 110 | 53 | 98 | 121.9951 | 107.6529 | 107 | 152 | 115 | 322 |  |  |  | 16
| 1 | 4 | 128 | 40 | 142.6147 | 10.2 | 110.5 | 158 | 110 | 120 | 150 | 120 | 110 | 107 | 99 | 121.2675 | 110.2746 | 107 | 156 | 111 | 325 |  |  |  | 120.3251
| 1 | 5 | 132 | 36 | 141.403 | 10.3 | 109.8 | 148 | 110 | 120 | 150 | 120 | 110 | 67 | 99 | 124.5721 | 109.5409 | 101 | 155 | 107 | 341 |  |  |  | 134
| 1 | 6 | 131 | 39 | 147.7704 | 12.3 | 105.3 | 157 | 110 | 120 | 140 | 120 | 120 | 82 | 104 | 120.9292 | 105.1211 | 103 | 155 | 103 | 336
| Mean |  | 128.8333 | 38.16667 | 144.2529 | 11.26667 | 107.6833 | 153.1667 | 110 | 118.3333 | 148.3333 | 118.3333 | 113.3333 | 78 | 101.1667 | 121.9664 | 107.2986 | 104.5 | 155.6667 | 109.3333 | 338.3333
| Median |  | 128.5 | 38.5 | 143.6835 | 10.25 | 108.6 | 152.5 | 110 | 120 | 150 | 120 | 110 | 79 | 99.5 | 121.6313 | 107.2293 | 104.5 | 155.5 | 109 | 338.5
| Std Dev. |  | 2.316607 | 1.47196 | 2.495657 | 1.990645 | 3.126286 | 3.763863 | 6.324555 | 4.082483 | 4.082483 | 4.082483 | 5.163978 | 18.06654 | 3.544949 | 1.395521 | 2.341611 | 2.345208 | 2.33809 | 5.125102 | 13.4561
| Rel.Std.Dev. |  | 1.798% | 3.857% | 1.73% | 17.67% | 2.903% | 2.457% | 5.75% | 3.45% | 2.752% | 3.45% | 4.556% | 23.16% | 3.504% | 1.144% | 2.182% | 2.244% | 1.502% | 4.688% | 3.977%
| PDM3 |  | 7.071% | -68.28% | 19.89% | -90.64% | -10.51% | 27.29% | -8.581% | -1.655% | 23.28% | -1.655% | -5.811% | -35.18% | -15.92% | 1.364% | -10.83% | -13.15% | 29.37% | -9.135% | 181.2%
| Z-Score (Absolute) |  | 0.86 | 4.17 | 1.71 | 5.66 | 0.31 | 2.21 | 0.18 | 0.28 | 1.94 | 0.28 | 0 | 1.96 | 0.67 | 0.48 | 0.33 | 0.49 | 2.35 | 0.22 | 12.47
| Analytical results for Be in OREAS 114 (Certified Value 0.33 ppm) | [23 empty] | Certified
Be | Round | Replicate | Lab | Lab | Lab | Lab | Lab | Lab | Lab | Lab | Lab | Lab | Lab | Lab | Lab | Lab | Lab | [7 empty] | 1
| No | No | 01 | 02 | 05 | 09 | 10 | 11 | 12 | 13 | 14 | 17 | 19 | 20 | 21 | 22 | 25 | [7 empty] | ppm
|  |  | AR*OES/MS | AR*MS | AR*OES/MS | AR*MS | AR*MS | AR*MS | AR*MS | AR*MS | AR*MS | AR*MS | AR*OES/MS | AR*OES/MS | AR*MS | AR*OES/MS | AR*OES | [7 empty] | 2
|  |  | 01g | 0.5g | 0.5g | 0.5g | 0.5g | 0.5g | 0.5g | 0.5g | 25g | 0.2g | 01g | 0.25g | 0.25g | 0.25g | 0.2g | [7 empty] | 3
| 1 | 1 | < 0.5 | 0.33 | 0.3 | 0.31 | 0.32 | 0.33 | 0.31 | 0.31 | 0.33 | < 0.5 | < 0.5 | 0.3 | 0.35 | < 1 | 0.659 | [7 empty] | 1
| 1 | 2 | < 0.5 | 0.34 | 0.4 | 0.32 | 0.31 | 0.34 | 0.32 | 0.31 | 0.35 | < 0.5 | < 0.5 | 0.3 | 0.35 | < 1 | 0.621 | [7 empty] | #N/A
| 1 | 3 | < 0.5 | 0.32 | 0.3 | 0.34 | 0.33 | 0.34 | 0.32 | 0.31 | 0.34 | < 0.5 | < 0.5 | 0.3 | 0.34 | < 1 | 0.547 | [7 empty] | 16
| 1 | 4 | < 0.5 | 0.33 | 0.3 | 0.31 | 0.32 | 0.34 | 0.31 | 0.31 | 0.29 | < 0.5 | < 0.5 | 0.3 | 0.35 | < 1 | 0.571 | [7 empty] | 0.326875
| 1 | 5 | < 0.5 | 0.32 | 0.5 | 0.31 | 0.33 | 0.35 | 0.32 | 0.31 | 0.34 | < 0.5 | < 0.5 | 0.3 | 0.34 | < 1 | 0.582 | [7 empty] | 135
| 1 | 6 | < 0.5 | 0.32 | 0.3 | 0.32 | 0.32 | 0.33 | 0.31 | 0.31 | 0.34 | < 0.5 | < 0.5 | 0.3 | 0.34 | < 1 | 0.614
| Mean |  |  | 0.3266667 | 0.35 | 0.3183333 | 0.3216667 | 0.3383333 | 0.315 | 0.31 | 0.3316667 |  |  | 0.3 | 0.345 |  | 0.599
| Median |  |  | 0.325 | 0.3 | 0.315 | 0.32 | 0.34 | 0.315 | 0.31 | 0.34 |  |  | 0.3 | 0.345 |  | 0.598
| Std Dev. |  |  | 0.008164966 | 0.083666 | 0.01169045 | 0.007527727 | 0.007527727 | 0.005477226 | 0 | 0.02136976 |  |  | 0 | 0.005477226 |  | 0.04021443
| Rel.Std.Dev. |  |  | 2.499% | 23.9% | 3.672% | 2.34% | 2.225% | 1.739% | 0% | 6.443% |  |  | 0% | 1.588% |  | 6.714%
| PDM3 |  |  | -0.06373% | 7.075% | -2.613% | -1.593% | 3.505% | -3.633% | -5.163% | 1.466% |  |  | -8.222% | 5.545% |  | 83.25%
| Z-Score (Absolute) |  | 2.9 | 0.2 | NA | 0.13 | 0 | 0.67 | 0.27 | 0.47 | 0.4 | 2.9 | 2.9 | NA | 0.94 | 7.22 | 11.22
Results from laboratories 5 and 20 were removed due to their 0.1 ppm reading resolution.
| Analytical results for Bi in OREAS 114 (Certified Value 2.08 ppm) | [23 empty] | Certified
Bi | Round | Replicate | Lab | Lab | Lab | Lab | Lab | Lab | Lab | Lab | Lab | Lab | Lab | Lab | Lab | Lab | Lab | Lab | Lab | Lab | Lab | Lab | Lab |  | 1
| No | No | 01 | 02 | 03 | 04 | 05 | 06 | 07 | 09 | 10 | 11 | 12 | 13 | 14 | 15 | 16 | 17 | 19 | 20 | 21 | 22 | 25 |  | ppm
|  |  | AR*OES/MS | AR*MS | AR*MS | AR*MS | AR*OES/MS | AR*MS | AR*OES | AR*MS | AR*MS | AR*MS | AR*MS | AR*MS | AR*MS | AR*OES/MS | AR*MS | AR*MS | AR*OES/MS | AR*OES/MS | AR*MS | AR*OES/MS | AR*OES |  | 2
|  |  | 01g | 0.5g | 0.2g | 0.25g | 0.5g | 0.5g | 01g | 0.5g | 0.5g | 0.5g | 0.5g | 0.5g | 25g | 0.5g | 0.5g | 0.2g | 01g | 0.25g | 0.25g | 0.25g | 0.2g |  | 3
| 1 | 1 | 2.15 | 2.05 | 2.00231 | 1.366654 | 2.24 | 1.97 | 4 | 2.19 | 2.1 | 1.98 | 2 | 2.15 | 2.12 | 2.16 | 2.1 | 2.046908 | 1.995185 | 2.1 | 2.09 | 1.7 | 1.188 |  | 1
| 1 | 2 | 2.15 | 2.04 | 2.137082 | 1.347144 | 2.17 | 2.1 | < 2 | 2.19 | 2.12 | 2.13 | 2.01 | 2.07 | 2.12 | 2.12 | 2 | 2.012449 | 2.136599 | 2.08 | 2.05 | 1.7 | 1.083 |  | #N/A
| 1 | 3 | 2.11 | 2.07 | 2.005045 | 1.311809 | 2.17 | 2.02 | < 2 | 2.12 | 2.1 | 2.03 | 2.05 | 2.07 | 2.15 | 2.18 | 2 | 2.050034 | 2.047159 | 2.04 | 2.11 | 1.8 | 1.057 |  | 16
| 1 | 4 | 2.14 | 2.03 | 2.043442 | 1.293904 | 2.21 | 2.02 | < 2 | 2.09 | 2.18 | 2.19 | 2.01 | 1.99 | 2.03 | 2.16 | 2 | 2.039132 | 2.04724 | 2.1 | 2.02 | 1.7 | 1.268 |  | 2.083891
| 1 | 5 | 2.17 | 2.06 | 1.988768 | 1.361735 | 2.34 | 2.03 | < 2 | 2.01 | 2.14 | 2.21 | 1.97 | 2.02 | 2.15 | 2.21 | 2 | 2.062206 | 2.11378 | 2.05 | 2.03 | 1.7 | 1.048 |  | 136
| 1 | 6 | 2.1 | 2.08 | 2.154066 | 1.298863 | 2.04 | 2.02 | 2 | 2.11 | 2.19 | 2.09 | 2 | 2.03 | 2.14 | 2.17 | 2.1 | 2.114875 | 2.034606 | 2.05 | 2.05 | 1.7 | 1.082
| Mean |  | 2.136667 | 2.055 | 2.055119 | 1.330018 | 2.195 | 2.026667 | 3 | 2.118333 | 2.138333 | 2.105 | 2.006667 | 2.055 | 2.118333 | 2.166667 | 2.033333 | 2.054267 | 2.062428 | 2.07 | 2.058333 | 1.716667 | 1.121
| Median |  | 2.145 | 2.055 | 2.024243 | 1.329477 | 2.19 | 2.02 | 3 | 2.115 | 2.13 | 2.11 | 2.005 | 2.05 | 2.13 | 2.165 | 2 | 2.048471 | 2.047199 | 2.065 | 2.05 | 1.7 | 1.0825
| Std Dev. |  | 0.0265832 | 0.01870829 | 0.07258573 | 0.0323973 | 0.09853933 | 0.04179314 | 1.414214 | 0.06765107 | 0.03920034 | 0.08983318 | 0.02581989 | 0.05576737 | 0.04535049 | 0.0294392 | 0.05163978 | 0.0340185 | 0.05272188 | 0.02683282 | 0.03488075 | 0.04082483 | 0.08773597
| Rel.Std.Dev. |  | 1.244% | 0.9104% | 3.532% | 2.436% | 4.489% | 2.062% | 47.14% | 3.194% | 1.833% | 4.268% | 1.287% | 2.714% | 2.141% | 1.359% | 2.54% | 1.656% | 2.556% | 1.296% | 1.695% | 2.378% | 7.827%
| PDM3 |  | 2.533% | -1.386% | -1.381% | -36.18% | 5.332% | -2.746% | 43.96% | 1.653% | 2.613% | 1.013% | -3.706% | -1.386% | 1.653% | 3.972% | -2.426% | -1.422% | -1.03% | -0.6666% | -1.226% | -17.62% | -46.21%
| Z-Score (Absolute) |  | 1.1 | 0.02 | 0.02 | 9.97 | 1.9 | 0.41 | NA | 0.84 | 1.12 | 0.66 | 0.69 | 0.02 | 0.84 | 1.51 | 0.32 | 0.03 | 0.08 | 0.18 | 0.02 | 4.66 | 12.83
Results from laboratory 7 were removed due to their 1 ppm reading resolution.
| Analytical results for Ca in OREAS 114 (Certified Value 0.542 wt.%) | [23 empty] | Certified
Ca | Round | Replicate | Lab | Lab | Lab | Lab | Lab | Lab | Lab | Lab | Lab | Lab | Lab | Lab | Lab | Lab | Lab | Lab | Lab | Lab | Lab | Lab | Lab |  | 1
| No | No | 01 | 02 | 03 | 04 | 05 | 06 | 07 | 09 | 10 | 11 | 12 | 13 | 14 | 15 | 16 | 17 | 19 | 20 | 21 | 22 | 25 |  | wt.%
|  |  | AR*OES/MS | AR*OES/MS | AR*OES | AR*OES | AR*OES/MS | AR*MS | AR*OES | AR*MS | AR*MS | AR*MS | AR*MS | AR*MS | AR*MS | AR*OES/MS | AR*MS | AR*MS | AR*OES/MS | AR*OES/MS | AR*OES | AR*OES/MS | AR*OES |  | 3
|  |  | 01g | 0.5g | 0.2g | 0.25g | 0.5g | 0.5g | 01g | 0.5g | 0.5g | 0.5g | 0.5g | 0.5g | 25g | 0.5g | 30g | 0.2g | 01g | 0.25g | 0.25g | 0.25g | 0.2g |  | 3
| 1 | 1 | 0.56 | 0.55 | 0.5921837 | 0.64203 | 0.56 | 0.56 | 0.58 | 0.54 | 0.55 | 0.53 | 0.52 | 0.54 | 0.53 | 0.5276 | 0.53 | 0.5338928 | 0.5572117 | 0.52 | 0.546 | 0.52 | 0.5492469 |  | 1
| 1 | 2 | 0.55 | 0.54 | 0.5963988 | 0.64256 | 0.56 | 0.58 | 0.58 | 0.55 | 0.53 | 0.53 | 0.53 | 0.53 | 0.53 | 0.5257 | 0.53 | 0.5372677 | 0.5551388 | 0.53 | 0.543 | 0.51 | 0.5664307 |  | #N/A
| 1 | 3 | 0.56 | 0.54 | 0.6029599 | 0.64128 | 0.54 | 0.57 | 0.57 | 0.58 | 0.56 | 0.53 | 0.53 | 0.53 | 0.54 | 0.5282 | 0.53 | 0.530552 | 0.5403283 | 0.53 | 0.53 | 0.51 | 0.5623546 |  | 16
| 1 | 4 | 0.55 | 0.54 | 0.5933502 | 0.64361 | 0.6 | 0.58 | 0.59 | 0.54 | 0.55 | 0.53 | 0.53 | 0.53 | 0.49 | 0.5278 | 0.53 | 0.5335708 | 0.5456654 | 0.53 | 0.544 | 0.51 | 0.5661929 |  | 0.5424214
| 1 | 5 | 0.55 | 0.53 | 0.5902611 | 0.64171 | 0.62 | 0.58 | 0.56 | 0.54 | 0.56 | 0.53 | 0.52 | 0.54 | 0.54 | 0.5289 | 0.53 | 0.5363043 | 0.5369194 | 0.52 | 0.53 | 0.52 | 0.5636361 |  | 137
| 1 | 6 | 0.55 | 0.54 | 0.603146 | 0.64949 | 0.56 | 0.56 | 0.6 | 0.55 | 0.56 | 0.52 | 0.52 | 0.53 | 0.53 | 0.5295 | 0.53 | 0.5381599 | 0.5285688 | 0.51 | 0.538 | 0.51 | 0.5679032
| Mean |  | 0.5533333 | 0.54 | 0.5963833 | 0.6434467 | 0.5733333 | 0.5716667 | 0.58 | 0.55 | 0.5516667 | 0.5283333 | 0.525 | 0.5333333 | 0.5266667 | 0.52795 | 0.53 | 0.5349579 | 0.5439721 | 0.5233333 | 0.5385 | 0.5133333 | 0.5626274
| Median |  | 0.55 | 0.54 | 0.5948745 | 0.642295 | 0.56 | 0.575 | 0.58 | 0.545 | 0.555 | 0.53 | 0.525 | 0.53 | 0.53 | 0.528 | 0.53 | 0.5350985 | 0.5429968 | 0.525 | 0.5405 | 0.51 | 0.5649145
| Std Dev. |  | 0.005163978 | 0.006324555 | 0.005537224 | 0.003067642 | 0.03011091 | 0.009831921 | 0.01414214 | 0.01549193 | 0.01169045 | 0.004082483 | 0.005477226 | 0.005163978 | 0.01861899 | 0.00130958 | 1.216188e-16 | 0.002823876 | 0.01098298 | 0.008164966 | 0.007092249 | 0.005163978 | 0.00685772
| Rel.Std.Dev. |  | 0.9332% | 1.171% | 0.9285% | 0.4768% | 5.252% | 1.72% | 2.438% | 2.817% | 2.119% | 0.7727% | 1.043% | 0.9682% | 3.535% | 0.2481% | 2.295e-14% | 0.5279% | 2.019% | 1.56% | 1.317% | 1.006% | 1.219%
| PDM3 |  | 2.012% | -0.4464% | 9.948% | 18.62% | 5.699% | 5.392% | 6.928% | 1.397% | 1.704% | -2.597% | -3.212% | -1.675% | -2.905% | -2.668% | -2.29% | -1.376% | 0.2859% | -3.519% | -0.723% | -5.363% | 3.725%
| Z-Score (Absolute) |  | 0.67 | 0 | 2.85 | 5.23 | 1.69 | 1.6 | 2.02 | 0.51 | 0.59 | 0.59 | 0.76 | 0.34 | 0.67 | 0.61 | 0.51 | 0.25 | 0.2 | 0.84 | 0.08 | 1.35 | 1.14
| Analytical results for Cd in OREAS 114 (Certified Value 1.02 ppm) | [23 empty] | Certified
Cd | Round | Replicate | Lab | Lab | Lab | Lab | Lab | Lab | Lab | Lab | Lab | Lab | Lab | Lab | Lab | Lab | Lab | Lab | Lab | Lab | Lab |  |  |  | 1
| No | No | 01 | 02 | 03 | 05 | 06 | 07 | 09 | 10 | 11 | 12 | 13 | 14 | 16 | 17 | 19 | 20 | 21 | 22 | 25 |  |  |  | ppm
|  |  | AR*OES/MS | AR*MS | AR*MS | AR*OES/MS | AR*MS | AR*OES | AR*MS | AR*MS | AR*MS | AR*MS | AR*MS | AR*MS | AR*MS | AR*MS | AR*OES/MS | AR*OES/MS | AR*MS | AR*OES/MS | AR*OES |  |  |  | 2
|  |  | 01g | 0.5g | 0.2g | 0.5g | 0.5g | 01g | 0.5g | 0.5g | 0.5g | 0.5g | 0.5g | 25g | 30g | 0.2g | 01g | 0.25g | 0.25g | 0.25g | 0.2g |  |  |  | 3
| 1 | 1 | 0.99 | 1.09 | 0.9634715 | 1.04 | 0.95 | 0.9 | 1.04 | 1.09 | 0.96 | 1 | 1.03 | 1.04 | 1 | 1.000391 | 0.8671195 | 1.02 | 1.07 | 0.9 | 1.959 |  |  |  | 1
| 1 | 2 | 0.96 | 1.07 | 0.9882301 | 1.08 | 1.03 | 0.9 | 0.98 | 1.09 | 1.05 | 1.02 | 0.98 | 1.08 | 1.03 | 0.9824048 | 0.9614492 | 1.04 | 1.04 | 0.9 | 1.819 |  |  |  | #N/A
| 1 | 3 | 0.95 | 1.07 | 0.8862051 | 1.08 | 1.01 | 0.9 | 1.06 | 1.11 | 0.98 | 1.01 | 1.01 | 1.1 | 1 | 0.9695815 | 0.9053277 | 1.03 | 1.07 | 0.9 | 1.754 |  |  |  | 16
| 1 | 4 | 0.97 | 1.16 | 1.016006 | 1.1 | 1.01 | 0.9 | 0.99 | 1.12 | 1.06 | 1.02 | 0.97 | 1 | 0.98 | 0.9392619 | 1.005524 | 1.02 | 1.07 | 0.9 | 1.861 |  |  |  | 1.017679
| 1 | 5 | 0.96 | 1.04 | 0.9549664 | 1.19 | 0.99 | 0.9 | 1.03 | 1.05 | 1.06 | 1.02 | 0.93 | 1.08 | 1 | 0.9580532 | 0.9671355 | 0.98 | 1.03 | 0.9 | 1.78 |  |  |  | 138
| 1 | 6 | 0.91 | 1.12 | 1.011205 | 0.99 | 1 | 0.9 | 1 | 1.14 | 1.04 | 1.02 | 0.99 | 1.02 | 1.01 | 0.9397543 | 0.9210659 | 1.09 | 1.05 | 0.9 | 1.796
| Mean |  | 0.9566667 | 1.091667 | 0.970014 | 1.08 | 0.9983333 | 0.9 | 1.016667 | 1.1 | 1.025 | 1.015 | 0.985 | 1.053333 | 1.003333 | 0.9649078 | 0.937937 | 1.03 | 1.055 | 0.9 | 1.828167
| Median |  | 0.96 | 1.08 | 0.9758508 | 1.08 | 1.005 | 0.9 | 1.015 | 1.1 | 1.045 | 1.02 | 0.985 | 1.06 | 1 | 0.9638174 | 0.9412576 | 1.025 | 1.06 | 0.9 | 1.8075
| Std Dev. |  | 0.0265832 | 0.04262237 | 0.04782667 | 0.06663332 | 0.0271416 | 0 | 0.03141125 | 0.03098387 | 0.04370355 | 0.0083666 | 0.03449638 | 0.03932768 | 0.01632993 | 0.02418448 | 0.04967187 | 0.03577709 | 0.01760682 | 0 | 0.07366795
| Rel.Std.Dev. |  | 2.779% | 3.904% | 4.931% | 6.17% | 2.719% | 0% | 3.09% | 2.817% | 4.264% | 0.8243% | 3.502% | 3.734% | 1.628% | 2.506% | 5.296% | 3.474% | 1.669% | 0% | 4.03%
| PDM3 |  | -5.995% | 7.27% | -4.684% | 6.124% | -1.901% | -11.56% | -0.09944% | 8.089% | 0.7194% | -0.2632% | -3.211% | 3.504% | -1.41% | -5.185% | -7.836% | 1.211% | 3.667% | -11.56% | 79.64%
| Z-Score (Absolute) |  | 1.06 | 1.32 | 0.82 | 1.11 | 0.32 | NA | 0 | 1.47 | 0.15 | 0.03 | 0.56 | 0.64 | 0.23 | 0.91 | 1.38 | 0.23 | 0.67 | NA | 14.27
Results from laboratories 7 and 22 were removed due to their 0.1 ppm reading resolution.
| Analytical results for Ce in OREAS 114 (Certified Value 32.7 ppm) | [23 empty] | Certified
Ce | Round | Replicate | Lab | Lab | Lab | Lab | Lab | Lab | Lab | Lab | Lab | Lab | Lab | Lab | Lab | Lab | Lab | Lab | Lab | [5 empty] | 1
| No | No | 01 | 02 | 03 | 04 | 05 | 07 | 09 | 10 | 11 | 12 | 13 | 14 | 17 | 19 | 20 | 21 | 22 | [5 empty] | ppm
|  |  | AR*OES/MS | AR*MS | AR*MS | AR*MS | AR*OES/MS | AR*OES | AR*MS | AR*MS | AR*MS | AR*MS | AR*MS | AR*MS | AR*MS | AR*OES/MS | AR*OES/MS | AR*MS | AR*OES/MS | [5 empty] | 1
|  |  | 01g | 0.5g | 0.2g | 0.25g | 0.5g | 01g | 0.5g | 0.5g | 0.5g | 0.5g | 0.5g | 25g | 0.2g | 01g | 0.25g | 0.25g | 0.25g | [5 empty] | 2
| 1 | 1 | 40 | 47.1 | 43.61829 | 30.96035 | 42.2 | 41 | 31.9 | 31.4 | 29.8 | 31.3 | 34.3 | 39.124 | 29.99945 | 31.30054 | 30.85 | 33.36 | 28 | [5 empty] | 1
| 1 | 2 | 39.8 | 47.6 | 45.08748 | 30.91777 | 42.6 | 41 | 31.9 | 30.3 | 32 | 33 | 32.1 | 37.682 | 30.32105 | 32.25903 | 31.33 | 33.27 | 31 | [5 empty] | #N/A
| 1 | 3 | 39.6 | 47.6 | 43.06325 | 30.8742 | 40.3 | 42 | 33.7 | 32 | 30.6 | 32.3 | 33.1 | 38.369 | 30.051 | 30.96626 | 32.42 | 32.77 | 31 | [5 empty] | 16
| 1 | 4 | 39.3 | 47.2 | 44.95199 | 30.94209 | 43.6 | 43 | 31.1 | 32.2 | 32.9 | 31.6 | 30.8 | 32.651 | 30.23182 | 31.61534 | 31.54 | 33.99 | 28 | [5 empty] | 32.65618
| 1 | 5 | 40.3 | 47.5 | 42.98592 | 30.93852 | 46.3 | 40 | 30.5 | 31.5 | 35 | 31.9 | 31 | 38.903 | 31.03358 | 32.83075 | 31.47 | 33.11 | 30 | [5 empty] | 139
| 1 | 6 | 39.9 | 48 | 43.7869 | 30.91345 | 41.1 | 43 | 31.1 | 32.3 | 31.8 | 32.3 | 32.1 | 38.326 | 30.36536 | 32.08648 | 31.23 | 33.48 | 30
| Mean |  | 39.81667 | 47.5 | 43.91564 | 30.9244 | 42.68333 | 41.66667 | 31.7 | 31.61667 | 32.01667 | 32.06667 | 32.23333 | 37.50917 | 30.33371 | 31.84306 | 31.47333 | 33.33 | 29.66667
| Median |  | 39.85 | 47.55 | 43.7026 | 30.92815 | 42.4 | 41.5 | 31.5 | 31.75 | 31.9 | 32.1 | 32.1 | 38.3475 | 30.27643 | 31.85091 | 31.4 | 33.315 | 30
| Std Dev. |  | 0.3430258 | 0.3224903 | 0.9102925 | 0.02996101 | 2.114159 | 1.21106 | 1.117139 | 0.7413951 | 1.824737 | 0.6022181 | 1.314027 | 2.432638 | 0.372292 | 0.6815835 | 0.5232463 | 0.4061034 | 1.36626
| Rel.Std.Dev. |  | 0.8615% | 0.6789% | 2.073% | 0.09688% | 4.953% | 2.907% | 3.524% | 2.345% | 5.699% | 1.878% | 4.077% | 6.485% | 1.227% | 2.14% | 1.663% | 1.218% | 4.605%
| PDM3 |  | 21.93% | 45.45% | 34.48% | -5.303% | 30.71% | 27.59% | -2.928% | -3.183% | -1.958% | -1.805% | -1.295% | 14.86% | -7.112% | -2.49% | -3.622% | 2.063% | -9.155%
| Z-Score (Absolute) |  | 4.14 | 8.24 | 6.32 | 0.61 | 5.67 | 5.12 | 0.2 | 0.24 | 0.03 | 0 | 0.09 | 2.9 | 0.92 | 0.12 | 0.32 | 0.67 | 1.28
| Analytical results for Co in OREAS 114 (Certified Value 23 ppm) | [23 empty] | Certified
Co | Round | Replicate | Lab | Lab | Lab | Lab | Lab | Lab | Lab | Lab | Lab | Lab | Lab | Lab | Lab | Lab | Lab | Lab | Lab | Lab | Lab | Lab |  |  | 1
| No | No | 01 | 02 | 03 | 05 | 06 | 07 | 09 | 10 | 11 | 12 | 13 | 14 | 16 | 17 | 18 | 19 | 20 | 21 | 22 | 25 |  |  | ppm
|  |  | AR*OES/MS | AR*MS | AR*OES | AR*OES/MS | AR*MS | AR*OES | AR*MS | AR*MS | AR*MS | AR*MS | AR*MS | AR*MS | AR*MS | AR*MS | AR*AAS | AR*OES/MS | AR*OES/MS | AR*MS | AR*OES/MS | AR*OES |  |  | 1
|  |  | 01g | 0.5g | 0.2g | 0.5g | 0.5g | 01g | 0.5g | 0.5g | 0.5g | 0.5g | 0.5g | 25g | 30g | 0.2g | 30g | 01g | 0.25g | 0.25g | 0.25g | 0.2g |  |  | 2
| 1 | 1 | 23.6 | 23.6 | 23.50067 | 23.2 | 22.6 | 22 | 24.5 | 23.4 | 20.5 | 23.9 | 24.6 | 22.6 | 22.3 | 23.14273 | 24.50757 | 23.17289 | 23.1 | 23.4 | 23.4 | 21.239 |  |  | 1
| 1 | 2 | 23.6 | 23.4 | 24.20137 | 24.5 | 22.7 | 22 | 24.1 | 22.4 | 22.5 | 23.8 | 23 | 22.5 | 22.5 | 22.90286 | 25.10622 | 22.00882 | 23.3 | 23.2 | 23.5 | 21.278 |  |  | #N/A
| 1 | 3 | 22.9 | 23 | 24.71827 | 22.9 | 22.8 | 21 | 25.7 | 22.9 | 21.4 | 24 | 22.2 | 23 | 22.5 | 23.09401 | 24.69092 | 23.09741 | 23.4 | 23 | 23.5 | 19.557 |  |  | 16
| 1 | 4 | 23.6 | 23.7 | 23.82017 | 23.8 | 23 | 22 | 24.3 | 23.6 | 23.6 | 23.8 | 22.9 | 21.4 | 22.4 | 23.04951 | 27.13552 | 21.76008 | 23.5 | 23.6 | 22.5 | 21.039 |  |  | 23.02476
| 1 | 5 | 22.9 | 23.6 | 24.74857 | 25.2 | 22.7 | 21 | 24.5 | 22.6 | 24.1 | 23.9 | 22.2 | 22.9 | 22.1 | 23.09682 | 25.76473 | 21.85041 | 22.9 | 23 | 23.5 | 21.203 |  |  | 140
| 1 | 6 | 23 | 24 | 24.17557 | 24 | 22.6 | 23 | 24 | 23.1 | 22 | 24.6 | 23.3 | 22.6 | 22.3 | 22.99981 | 26.12211 | 21.61739 | 22.6 | 23.4 | 23.5 | 21.295
| Mean |  | 23.26667 | 23.55 | 24.1941 | 23.93333 | 22.73333 | 21.83333 | 24.51667 | 23 | 22.35 | 24 | 23.03333 | 22.5 | 22.35 | 23.04762 | 25.55451 | 22.25117 | 23.13333 | 23.26667 | 23.31667 | 20.93517
| Median |  | 23.3 | 23.6 | 24.18847 | 23.9 | 22.7 | 22 | 24.4 | 23 | 22.25 | 23.9 | 22.95 | 22.6 | 22.35 | 23.07176 | 25.43548 | 21.92962 | 23.2 | 23.3 | 23.5 | 21.221
| Std Dev. |  | 0.3669696 | 0.3331666 | 0.4905622 | 0.8430105 | 0.1505545 | 0.7527727 | 0.6145459 | 0.4604346 | 1.348703 | 0.303315 | 0.8869423 | 0.5727128 | 0.1516575 | 0.08586546 | 0.9908371 | 0.6968327 | 0.3386247 | 0.242212 | 0.4020779 | 0.68135
| Rel.Std.Dev. |  | 1.577% | 1.415% | 2.028% | 3.522% | 0.6623% | 3.448% | 2.507% | 2.002% | 6.034% | 1.264% | 3.851% | 2.545% | 0.6786% | 0.3726% | 3.877% | 3.132% | 1.464% | 1.041% | 1.724% | 3.255%
| PDM3 |  | 1.051% | 2.281% | 5.079% | 3.946% | -1.266% | -5.175% | 6.48% | -0.1075% | -2.931% | 4.236% | 0.03725% | -2.279% | -2.931% | 0.09932% | 10.99% | -3.36% | 0.4716% | 1.051% | 1.268% | -9.075%
| Z-Score (Absolute) |  | 0.18 | 0.47 | 1.12 | 0.85 | 0.36 | 1.27 | 1.45 | 0.09 | 0.75 | 0.92 | 0.06 | 0.6 | 0.75 | 0.04 | 2.5 | 0.85 | 0.04 | 0.18 | 0.23 | 2.18
| Analytical results for Cr in OREAS 114 (Certified Value 71 ppm) | [23 empty] | Certified
Cr | Round | Replicate | Lab | Lab | Lab | Lab | Lab | Lab | Lab | Lab | Lab | Lab | Lab | Lab | Lab | Lab | Lab | Lab | Lab | Lab | Lab | Lab |  |  | 1
| No | No | 01 | 02 | 03 | 04 | 05 | 06 | 07 | 09 | 10 | 11 | 12 | 13 | 14 | 16 | 17 | 19 | 20 | 21 | 22 | 25 |  |  | ppm
|  |  | AR*OES/MS | AR*OES/MS | AR*OES | AR*OES | AR*OES/MS | AR*MS | AR*OES | AR*MS | AR*MS | AR*MS | AR*MS | AR*MS | AR*MS | AR*MS | AR*MS | AR*OES/MS | AR*OES/MS | AR*OES | AR*OES/MS | AR*OES |  |  | 0
|  |  | 01g | 0.5g | 0.2g | 0.25g | 0.5g | 0.5g | 01g | 0.5g | 0.5g | 0.5g | 0.5g | 0.5g | 25g | 30g | 0.2g | 01g | 0.25g | 0.25g | 0.25g | 0.2g |  |  | 1
| 1 | 1 | 69 | 71 | 72.93023 | 68.864 | 68 | 73.1 | 70 | 71 | 72 | 70 | 70 | 73 | 73 | 70.4 | 69.91913 | 71.84897 | 70 | 74 | 74 | 71.978 |  |  | 1
| 1 | 2 | 70 | 72 | 72.84533 | 68.976 | 65 | 74.8 | 70 | 72 | 71 | 70 | 70 | 72 | 74 | 71 | 69.82243 | 72.39329 | 70 | 73 | 74 | 71.885 |  |  | #N/A
| 1 | 3 | 69 | 72 | 73.32443 | 68.888 | 69 | 73.8 | 69 | 75 | 74 | 71 | 71 | 72 | 74 | 70.9 | 70.62088 | 72.93195 | 69 | 71 | 78 | 67.386 |  |  | 16
| 1 | 4 | 71 | 72 | 73.75653 | 69.08 | 66 | 74.8 | 71 | 70 | 72 | 71 | 70 | 75 | 67 | 70.7 | 70.2863 | 73.28862 | 72 | 74 | 74 | 69.905 |  |  | 71.44883
| 1 | 5 | 71 | 72 | 73.06873 | 68.984 | 70 | 75 | 67 | 71 | 73 | 71 | 69 | 77 | 74 | 69.8 | 70.54038 | 73.78341 | 70 | 72 | 75 | 71.857 |  |  | 141
| 1 | 6 | 70 | 71 | 73.99033 | 69.016 | 65 | 73.2 | 72 | 72 | 73 | 70 | 69 | 72 | 72 | 70.6 | 70.33302 | 73.98444 | 69 | 73 | 76 | 69.872
| Mean |  | 70 | 71.66667 | 73.31927 | 68.968 | 67.16667 | 74.11667 | 69.83333 | 71.83333 | 72.5 | 70.5 | 69.83333 | 73.5 | 72.33333 | 70.56667 | 70.25369 | 73.03845 | 70 | 72.83333 | 75.16667 | 70.4805
| Median |  | 70 | 72 | 73.19658 | 68.98 | 67 | 74.3 | 70 | 71.5 | 72.5 | 70.5 | 70 | 72.5 | 73.5 | 70.65 | 70.30966 | 73.11029 | 70 | 73 | 74.5 | 70.881
| Std Dev. |  | 0.8944272 | 0.5163978 | 0.4648195 | 0.08047857 | 2.136976 | 0.8588752 | 1.722401 | 1.722401 | 1.048809 | 0.5477226 | 0.7527727 | 2.073644 | 2.73252 | 0.4320494 | 0.3232027 | 0.8191314 | 1.095445 | 1.169045 | 1.602082 | 1.810375
| Rel.Std.Dev. |  | 1.278% | 0.7206% | 0.634% | 0.1167% | 3.182% | 1.159% | 2.466% | 2.398% | 1.447% | 0.7769% | 1.078% | 2.821% | 3.778% | 0.6123% | 0.4601% | 1.122% | 1.565% | 1.605% | 2.131% | 2.569%
| PDM3 |  | -2.028% | 0.3049% | 2.618% | -3.472% | -5.993% | 3.734% | -2.261% | 0.5382% | 1.471% | -1.328% | -2.261% | 2.871% | 1.238% | -1.235% | -1.673% | 2.225% | -2.028% | 1.938% | 5.203% | -1.355%
| Z-Score (Absolute) |  | 0.59 | 0.29 | 1.16 | 1.13 | 2.08 | 1.58 | 0.67 | 0.38 | 0.73 | 0.32 | 0.67 | 1.25 | 0.64 | 0.29 | 0.45 | 1.01 | 0.59 | 0.9 | 2.13 | 0.33
| Analytical results for Cs in OREAS 114 (Certified Value 0.89 ppm) | [23 empty] | Certified
Cs | Round | Replicate | Lab | Lab | Lab | Lab | Lab | Lab | Lab | Lab | Lab | Lab | Lab | Lab | Lab | Lab | Lab | [7 empty] | 1
| No | No | 01 | 02 | 03 | 05 | 09 | 10 | 11 | 12 | 13 | 14 | 17 | 19 | 20 | 21 | 22 | [7 empty] | ppm
|  |  | AR*OES/MS | AR*MS | AR*MS | AR*OES/MS | AR*MS | AR*MS | AR*MS | AR*MS | AR*MS | AR*MS | AR*MS | AR*OES/MS | AR*OES/MS | AR*MS | AR*OES/MS | [7 empty] | 2
|  |  | 01g | 0.5g | 0.2g | 0.5g | 0.5g | 0.5g | 0.5g | 0.5g | 0.5g | 25g | 0.2g | 01g | 0.25g | 0.25g | 0.25g | [7 empty] | 2
| 1 | 1 | 1.06 | 0.92 | 1.071286 | 0.89 | 0.79 | 0.9 | 0.75 | 0.82 | 0.88 | 0.97 | 0.8772228 | 0.7780411 | 0.76 | 0.91 | 0.8 | [7 empty] | 1
| 1 | 2 | 1.07 | 0.97 | 1.105859 | 0.89 | 0.77 | 0.88 | 0.81 | 0.85 | 0.83 | 0.94 | 0.9178622 | 0.8158643 | 0.8 | 0.92 | 0.8 | [7 empty] | #N/A
| 1 | 3 | 1.06 | 0.99 | 1.106413 | 0.91 | 0.82 | 0.92 | 0.77 | 0.83 | 0.92 | 0.96 | 0.8686244 | 0.7809776 | 0.8 | 0.88 | 0.8 | [7 empty] | 16
| 1 | 4 | 1.05 | 0.96 | 1.075784 | 0.85 | 0.78 | 0.93 | 0.84 | 0.81 | 0.83 | 0.88 | 0.9238444 | 0.8208216 | 0.79 | 0.89 | 0.8 | [7 empty] | 0.8939988
| 1 | 5 | 1.07 | 0.93 | 1.092515 | 0.96 | 0.78 | 0.92 | 0.88 | 0.83 | 0.8 | 0.96 | 0.9153552 | 0.7691465 | 0.77 | 0.89 | 0.8 | [7 empty] | 142
| 1 | 6 | 1.06 | 0.98 | 1.109478 | 0.87 | 0.76 | 0.93 | 0.79 | 0.84 | 0.87 | 0.95 | 0.8871787 | 0.7796225 | 0.79 | 0.92 | 0.8
| Mean |  | 1.061667 | 0.9583333 | 1.093556 | 0.895 | 0.7833333 | 0.9133333 | 0.8066667 | 0.83 | 0.855 | 0.9433333 | 0.898348 | 0.7907456 | 0.785 | 0.9016667 | 0.8
| Median |  | 1.06 | 0.965 | 1.099187 | 0.89 | 0.78 | 0.92 | 0.8 | 0.83 | 0.85 | 0.955 | 0.901267 | 0.7803001 | 0.79 | 0.9 | 0.8
| Std Dev. |  | 0.007527727 | 0.02786874 | 0.01663158 | 0.03781534 | 0.02065591 | 0.01966384 | 0.04760952 | 0.01414214 | 0.0432435 | 0.03265986 | 0.02355688 | 0.02182925 | 0.01643168 | 0.01722401 | 1.216188e-16
| Rel.Std.Dev. |  | 0.709% | 2.908% | 1.521% | 4.225% | 2.637% | 2.153% | 5.902% | 1.704% | 5.058% | 3.462% | 2.622% | 2.761% | 2.093% | 1.91% | 1.52e-14%
| PDM3 |  | 18.75% | 7.196% | 22.32% | 0.112% | -12.38% | 2.163% | -9.769% | -7.159% | -4.362% | 5.518% | 0.4865% | -11.55% | -12.19% | 0.8577% | -10.51%
| Z-Score (Absolute) |  | 1.73 | 0.65 | 2.07 | 0.02 | 1.19 | 0.18 | 0.95 | 0.7 | 0.44 | 0.49 | 0.02 | 1.11 | 1.17 | 0.05 | NA
Results from laboratory 22 were removed due to their 0.1 ppm reading resolution.
| Analytical results for Cu in OREAS 114 (Certified Value 0.816 wt.%) | [23 empty] | Certified
Cu | Round | Replicate | Lab | Lab | Lab | Lab | Lab | Lab | Lab | Lab | Lab | Lab | Lab | Lab | Lab | Lab | Lab | Lab | Lab | Lab | Lab | Lab | Lab | Lab | 1
| No | No | 01 | 02 | 03 | 04 | 05 | 06 | 07 | 09 | 10 | 11 | 12 | 13 | 14 | 15 | 16 | 17 | 18 | 19 | 20 | 21 | 22 | 25 | wt.%
|  |  | AR*OES/MS | AR*MS | AR*OES | AR*OES | AR*OES/MS | AR*MS | AR*OES | AR*MS | AR*MS | AR*MS | AR*MS | AR*MS | AR*MS | AR*OES/MS | AR*MS | AR*MS | AR*AAS | AR*OES/MS | AR*OES/MS | AR*OES | AR*OES/MS | AR*OES | 3
|  |  | 01g | 0.5g | 0.2g | 0.25g | 0.5g | 0.5g | 01g | 0.5g | 0.5g | 0.5g | 0.5g | 0.5g | 25g | 0.5g | 0.5g | 0.2g | 30g | 01g | 0.25g | 0.25g | 0.25g | 0.2g | 3
| 1 | 1 | 0.804 | 0.8156 | 0.82598973 | 0.8237592 | 0.813 | 0.821513 | 0.7935 | 0.828 | 0.855 | 0.82 | 0.792 | 0.83 | 0.80858 | 0.8138 | 0.80194 | 0.8223357 | 0.7443797 | 0.810292 | 0.81333 | 0.8393 | 0.81762 | 0.8653068 | 1
| 1 | 2 | 0.798 | 0.8069 | 0.83539647 | 0.82538352 | 0.815 | 0.846276 | 0.7968 | 0.852 | 0.842 | 0.822 | 0.796 | 0.817 | 0.81622 | 0.8059 | 0.78674 | 0.8211034 | 0.7928375 | 0.8175926 | 0.8188 | 0.8351 | 0.81931 | 0.8608394 | #N/A
| 1 | 3 | 0.803 | 0.8139 | 0.82100182 | 0.82801008 | 0.792 | 0.831794 | 0.7769 | 0.866 | 0.867 | 0.823 | 0.791 | 0.817 | 0.82435 | 0.8117 | 0.77671 | 0.8165295 | 0.7672632 | 0.810292 | 0.80615 | 0.8151 | 0.80534 | 0.856825 | 16
| 1 | 4 | 0.803 | 0.8116 | 0.83014748 | 0.82683504 | 0.808 | 0.843197 | 0.802 | 0.811 | 0.859 | 0.826 | 0.807 | 0.821 | 0.76683 | 0.8125 | 0.79868 | 0.8181893 | 0.8033972 | 0.8081031 | 0.83317 | 0.8419 | 0.81268 | 0.8615591 | 0.8161731
| 1 | 5 | 0.801 | 0.8105 | 0.83802578 | 0.8274312 | 0.855 | 0.837416 | 0.756 | 0.822 | 0.86 | 0.822 | 0.789 | 0.829 | 0.8232 | 0.8136 | 0.78237 | 0.8170785 | 0.8097294 | 0.8149933 | 0.79984 | 0.8163 | 0.82106 | 0.874342 | 143
| 1 | 6 | 0.8 | 0.8126 | 0.83025173 | 0.8298936 | 0.794 | 0.831569 | 0.8227 | 0.844 | 0.848 | 0.816 | 0.789 | 0.82 | 0.80625 | 0.8112 | 0.80857 | 0.81641 | 0.7979347 | 0.815313 | 0.79837 | 0.8266 | 0.80629 | 0.8658151
| Mean |  | 0.8015 | 0.81185 | 0.8301355 | 0.82688544 | 0.8128333 | 0.8352942 | 0.7913167 | 0.8371667 | 0.8551667 | 0.8215 | 0.794 | 0.8223333 | 0.8075717 | 0.81145 | 0.7925017 | 0.8186077 | 0.7859236 | 0.8127643 | 0.81161 | 0.82905 | 0.8137167 | 0.8641146
| Median |  | 0.802 | 0.8121 | 0.830199605 | 0.82713312 | 0.8105 | 0.834605 | 0.79515 | 0.836 | 0.857 | 0.822 | 0.7915 | 0.8205 | 0.8124 | 0.8121 | 0.79271 | 0.8176339 | 0.7953861 | 0.8126426 | 0.80974 | 0.83085 | 0.81515 | 0.86343295
| Std Dev. |  | 0.002258318 | 0.003007158 | 0.006173484 | 0.002128068 | 0.02278084 | 0.0089845 | 0.02275517 | 0.02047844 | 0.008975894 | 0.003331666 | 0.006870226 | 0.005785038 | 0.02127533 | 0.002904307 | 0.01241507 | 0.002521442 | 0.02505282 | 0.0037075 | 0.01313872 | 0.01157545 | 0.006735644 | 0.005988464
| Rel.Std.Dev. |  | 0.2818% | 0.3704% | 0.7437% | 0.2574% | 2.803% | 1.076% | 2.876% | 2.446% | 1.05% | 0.4056% | 0.8653% | 0.7035% | 2.634% | 0.3579% | 1.567% | 0.308% | 3.188% | 0.4562% | 1.619% | 1.396% | 0.8278% | 0.693%
| PDM3 |  | -1.798% | -0.5297% | 1.711% | 1.313% | -0.4092% | 2.343% | -3.045% | 2.572% | 4.778% | 0.6527% | -2.717% | 0.7548% | -1.054% | -0.5787% | -2.9% | 0.2983% | -3.706% | -0.4177% | -0.5591% | 1.578% | -0.301% | 5.874%
| Z-Score (Absolute) |  | 0.63 | 0.08 | 0.9 | 0.72 | 0.02 | 1.17 | 1.17 | 1.27 | 2.23 | 0.44 | 1.02 | 0.48 | 0.3 | 0.1 | 1.1 | 0.28 | 1.45 | 0.03 | 0.09 | 0.84 | 0.02 | 2.7
| Analytical results for Dy in OREAS 114 (Certified Value 1.58 ppm) | [23 empty] | Certified
Dy | Round | Replicate | Lab | Lab | Lab | Lab | Lab | Lab | [16 empty] | 1
| No | No | 02 | 03 | 04 | 05 | 14 | 17 | [16 empty] | ppm
|  |  | AR*MS | AR*MS | AR*MS | AR*OES/MS | AR*MS | AR*MS | [16 empty] | 2
|  |  | 0.5g | 0.2g | 0.25g | 0.5g | 25g | 0.2g | [16 empty] | 3
| 1 | 1 | 1.66 | 1.600957 | 1.41147 | 1.7 | 1.58 | 1.411878 | [16 empty] | 1
| 1 | 2 | 1.78 | 1.642616 | 1.490479 | 1.7 | 1.566 | 1.41457 | [16 empty] | #N/A
| 1 | 3 | 1.76 | 1.613155 | 1.452819 | 1.7 | 1.586 | 1.388745 | [16 empty] | 16
| 1 | 4 | 1.75 | 1.586938 | 1.421404 | 1.6 | 1.356 | 1.486791 | [16 empty] | 1.580184
| 1 | 5 | 1.7 | 1.575618 | 1.503634 | 1.8 | 1.583 | 1.40056 | [16 empty] | 144
| 1 | 6 | 1.83 | 1.654779 | 1.429969 | 1.6 | 1.532 | 1.403833
| Mean |  | 1.746667 | 1.612344 | 1.451629 | 1.683333 | 1.533833 | 1.41773
| Median |  | 1.755 | 1.607056 | 1.441394 | 1.7 | 1.573 | 1.407856
| Std Dev. |  | 0.05988879 | 0.03111809 | 0.03797554 | 0.07527727 | 0.08936759 | 0.03504745
| Rel.Std.Dev. |  | 3.429% | 1.93% | 2.616% | 4.472% | 5.826% | 2.472%
| PDM3 |  | 10.54% | 2.035% | -8.135% | 6.528% | -2.933% | -10.28%
| Z-Score (Absolute) |  | 1.01 | 0.23 | 0.71 | 0.64 | 0.23 | 0.9
| Analytical results for Er in OREAS 114 (Certified Value 0.47 ppm) | [23 empty] | Certified
Er | Round | Replicate | Lab | Lab | Lab | Lab | Lab | [17 empty] | 1
| No | No | 02 | 03 | 05 | 14 | 17 | [17 empty] | ppm
|  |  | AR*MS | AR*MS | AR*OES/MS | AR*MS | AR*MS | [17 empty] | 2
|  |  | 0.5g | 0.2g | 0.5g | 25g | 0.2g | [17 empty] | 3
| 1 | 1 | 0.53 | 0.4400941 | 0.5 | 0.444 | 0.4003888 | [17 empty] | 1
| 1 | 2 | 0.52 | 0.4577297 | 0.5 | 0.445 | 0.4197445 | [17 empty] | #N/A
| 1 | 3 | 0.5 | 0.4656989 | 0.5 | 0.447 | 0.4074848 | [17 empty] | 16
| 1 | 4 | 0.52 | 0.440011 | 0.5 | 0.389 | 0.4054181 | [17 empty] | 0.4662639
| 1 | 5 | 0.52 | 0.4226966 | 0.5 | 0.446 | 0.4162103 | [17 empty] | 145
| 1 | 6 | 0.55 | 0.4837177 | 0.5 | 0.446 | 0.4151212
| Mean |  | 0.5233333 | 0.451658 | 0.5 | 0.4361667 | 0.410728
| Median |  | 0.52 | 0.4489119 | 0.5 | 0.4455 | 0.411303
| Std Dev. |  | 0.01632993 | 0.02177143 | 0 | 0.02312935 | 0.007433246
| Rel.Std.Dev. |  | 3.12% | 4.82% | 0% | 5.303% | 1.81%
| PDM3 |  | 12.24% | -3.133% | 7.235% | -6.455% | -11.91%
| Z-Score (Absolute) |  | 1.18 | 0 | 0.8 | 0.26 | 0.67
| Analytical results for Eu in OREAS 114 (Certified Value 0.56 ppm) | [23 empty] | Certified
Eu | Round | Replicate | Lab | Lab | Lab | Lab | Lab | [17 empty] | 1
| No | No | 02 | 03 | 05 | 14 | 17 | [17 empty] | ppm
|  |  | AR*MS | AR*MS | AR*OES/MS | AR*MS | AR*MS | [17 empty] | 2
|  |  | 0.5g | 0.2g | 0.5g | 25g | 0.2g | [17 empty] | 2
| 1 | 1 | 0.64 | 0.5624456 | 0.6 | 0.537 | 0.4923446 | [17 empty] | 1
| 1 | 2 | 0.65 | 0.5480913 | 0.6 | 0.501 | 0.4956355 | [17 empty] | #N/A
| 1 | 3 | 0.65 | 0.5421704 | 0.5 | 0.518 | 0.4927268 | [17 empty] | 16
| 1 | 4 | 0.65 | 0.5442351 | 0.6 | 0.459 | 0.5010649 | [17 empty] | 0.5586993
| 1 | 5 | 0.63 | 0.5386936 | 0.6 | 0.52 | 0.4980746 | [17 empty] | 146
| 1 | 6 | 0.67 | 0.5458921 | 0.6 | 0.523 | 0.4908045
| Mean |  | 0.6483333 | 0.5469214 | 0.5833333 | 0.5096667 | 0.4951085
| Median |  | 0.65 | 0.5450636 | 0.6 | 0.519 | 0.4941812
| Std Dev. |  | 0.0132916 | 0.008257278 | 0.04082483 | 0.02736177 | 0.003908688
| Rel.Std.Dev. |  | 2.05% | 1.51% | 6.999% | 5.369% | 0.7895%
| PDM3 |  | 16.04% | -2.108% | 4.409% | -8.776% | -11.38%
| Z-Score (Absolute) |  | 1.84 | 0 | 0.66 | 0.67 | 0.94
| Analytical results for Fe in OREAS 114 (Certified Value 5.05 wt.%) | [23 empty] | Certified
Fe | Round | Replicate | Lab | Lab | Lab | Lab | Lab | Lab | Lab | Lab | Lab | Lab | Lab | Lab | Lab | Lab | Lab | Lab | Lab | Lab | Lab | Lab |  |  | 1
| No | No | 01 | 02 | 03 | 05 | 06 | 07 | 09 | 10 | 11 | 12 | 13 | 14 | 15 | 16 | 17 | 19 | 20 | 21 | 22 | 25 |  |  | wt.%
|  |  | AR*OES/MS | AR*MS | AR*OES | AR*OES/MS | AR*MS | AR*OES | AR*MS | AR*MS | AR*MS | AR*MS | AR*MS | AR*MS | AR*OES/MS | AR*MS | AR*MS | AR*OES/MS | AR*OES/MS | AR*OES | AR*OES/MS | AR*OES |  |  | 2
|  |  | 01g | 0.5g | 0.2g | 0.5g | 0.5g | 01g | 0.5g | 0.5g | 0.5g | 0.5g | 0.5g | 25g | 0.5g | 30g | 0.2g | 01g | 0.25g | 0.25g | 0.25g | 0.2g |  |  | 3
| 1 | 1 | 5.12 | 5.13 | 5.26258597 | 5 | 4.9 | 4.93 | 4.97 | 5.05 | 5.07 | 4.9 | 5.1 | 5.18 | 4.824 | 4.55 | 5.060608 | 5.159382 | 5.02 | 5.05 | 5.09 | 4.7799398 |  |  | 1
| 1 | 2 | 5.01 | 5.07 | 5.22674548 | 5.13 | 5.04 | 4.98 | 5.11 | 4.92 | 5.02 | 4.95 | 5.04 | 5.17 | 4.7835 | 4.57 | 5.10738 | 5.144509 | 5.07 | 5.03 | 5.06 | 4.9014061 |  |  | #N/A
| 1 | 3 | 4.95 | 5.13 | 5.26615109 | 5 | 4.99 | 4.85 | 5.25 | 5.15 | 5.03 | 4.92 | 5.1 | 5.22 | 4.8458 | 4.56 | 5.083222 | 5.013632 | 5.04 | 4.91 | 5.03 | 4.8985745 |  |  | 16
| 1 | 4 | 5 | 5.05 | 5.22980809 | 5.59 | 5.05 | 5.01 | 4.91 | 5.08 | 5.08 | 4.98 | 5.1 | 4.77 | 4.8392 | 4.54 | 5.058807 | 5.013954 | 5.16 | 5.02 | 5.01 | 4.9245632 |  |  | 5.047034
| 1 | 5 | 5.16 | 5.11 | 5.22278293 | 5.3 | 5.03 | 4.73 | 4.97 | 5.12 | 5.07 | 4.88 | 5.06 | 5.18 | 4.8133 | 4.51 | 5.071796 | 4.984136 | 4.97 | 4.93 | 5.1 | 4.9080394 |  |  | 147
| 1 | 6 | 4.98 | 5.1 | 5.21920698 | 5.17 | 4.9 | 5.08 | 5.1 | 5.08 | 5 | 4.91 | 5.03 | 5.16 | 4.8711 | 4.55 | 5.108605 | 4.923662 | 4.95 | 4.98 | 5.12 | 4.9081332
| Mean |  | 5.036667 | 5.098333 | 5.23788009 | 5.198333 | 4.985 | 4.93 | 5.051667 | 5.066667 | 5.045 | 4.923333 | 5.071667 | 5.113333 | 4.829483 | 4.546667 | 5.081736 | 5.039879 | 5.035 | 4.986667 | 5.068333 | 4.886776
| Median |  | 5.005 | 5.105 | 5.228276785 | 5.15 | 5.01 | 4.955 | 5.035 | 5.08 | 5.05 | 4.915 | 5.08 | 5.175 | 4.8316 | 4.55 | 5.077509 | 5.013793 | 5.03 | 5 | 5.075 | 4.90472275
| Std Dev. |  | 0.08358628 | 0.03250641 | 0.02085846 | 0.2226582 | 0.06892024 | 0.1247397 | 0.1252863 | 0.07991662 | 0.03271085 | 0.03614784 | 0.03250641 | 0.1694304 | 0.02999676 | 0.02065591 | 0.0221481 | 0.09295496 | 0.07556454 | 0.05680376 | 0.04262237 | 0.05310999
| Rel.Std.Dev. |  | 1.66% | 0.6376% | 0.3982% | 4.283% | 1.383% | 2.53% | 2.48% | 1.577% | 0.6484% | 0.7342% | 0.6409% | 3.314% | 0.6211% | 0.4543% | 0.4358% | 1.844% | 1.501% | 1.139% | 0.841% | 1.087%
| PDM3 |  | -0.2054% | 1.016% | 3.781% | 2.998% | -1.229% | -2.319% | 0.0918% | 0.389% | -0.04029% | -2.451% | 0.4881% | 1.314% | -4.31% | -9.914% | 0.6876% | -0.1418% | -0.2384% | -1.196% | 0.422% | -3.175%
| Z-Score (Absolute) |  | 0.07 | 0.68 | 2.36 | 1.88 | 0.69 | 1.36 | 0.11 | 0.29 | 0.03 | 1.44 | 0.35 | 0.86 | 2.57 | 5.99 | 0.47 | 0.03 | 0.09 | 0.67 | 0.31 | 1.88
| Analytical results for Ga in OREAS 114 (Certified Value 4.93 ppm) | [23 empty] | Certified
Ga | Round | Replicate | Lab | Lab | Lab | Lab | Lab | Lab | Lab | Lab | Lab | Lab | Lab | Lab | Lab | Lab | Lab | Lab | Lab | Lab |  |  |  |  | 1
| No | No | 01 | 02 | 03 | 04 | 05 | 06 | 09 | 10 | 11 | 12 | 13 | 14 | 16 | 17 | 19 | 20 | 21 | 22 |  |  |  |  | ppm
|  |  | AR*OES/MS | AR*MS | AR*MS | AR*MS | AR*OES/MS | AR*MS | AR*MS | AR*MS | AR*MS | AR*MS | AR*MS | AR*MS | AR*MS | AR*MS | AR*OES/MS | AR*OES/MS | AR*MS | AR*OES/MS |  |  |  |  | 2
|  |  | 01g | 0.5g | 0.2g | 0.25g | 0.5g | 0.5g | 0.5g | 0.5g | 0.5g | 0.5g | 0.5g | 25g | 30g | 0.2g | 01g | 0.25g | 0.25g | 0.25g |  |  |  |  | 3
| 1 | 1 | 5.3 | 4.88 | 6.422216 | 5.651155 | 5.12 | 4.9 | 4.93 | 5.11 | 4.32 | 4.34 | 5.23 | 4.82 | 4.6 | 5.192005 | 5.205969 | 4.2 | 5.1 | 5 |  |  |  |  | 1
| 1 | 2 | 5.3 | 4.85 | 6.256912 | 5.660052 | 5.04 | 5.1 | 4.75 | 4.81 | 4.67 | 4.52 | 4.88 | 4.71 | 4.6 | 5.435126 | 5.18301 | 4.2 | 5 | 6 |  |  |  |  | #N/A
| 1 | 3 | 5.4 | 4.83 | 6.416027 | 5.654731 | 4.99 | 5.1 | 5.1 | 5.04 | 4.42 | 4.43 | 4.84 | 4.87 | 4.6 | 5.771004 | 4.739304 | 4.4 | 5 | 6 |  |  |  |  | 16
| 1 | 4 | 5.3 | 4.83 | 6.373695 | 5.702791 | 4.99 | 5.2 | 4.86 | 5.12 | 4.88 | 4.46 | 4.82 | 4.43 | 4.6 | 5.455972 | 4.828356 | 4.3 | 5.1 | 5 |  |  |  |  | 4.926438
| 1 | 5 | 5.3 | 4.84 | 6.21907 | 5.71996 | 5.24 | 4.9 | 4.74 | 5 | 5.14 | 4.42 | 4.67 | 4.85 | 4.6 | 5.390295 | 5.032347 | 4.2 | 4.9 | 5 |  |  |  |  | 148
| 1 | 6 | 5.4 | 4.86 | 6.389435 | 5.671972 | 4.95 | 4.8 | 4.8 | 5.09 | 4.55 | 4.5 | 4.87 | 4.7 | 4.6 | 5.595214 | 4.738826 | 4.2 | 5 | 5
| Mean |  | 5.333333 | 4.848333 | 6.346226 | 5.676777 | 5.055 | 5 | 4.863333 | 5.028333 | 4.663333 | 4.445 | 4.885 | 4.73 | 4.6 | 5.473269 | 4.954635 | 4.25 | 5.016667 | 5.333333
| Median |  | 5.3 | 4.845 | 6.381565 | 5.666012 | 5.015 | 5 | 4.83 | 5.065 | 4.61 | 4.445 | 4.855 | 4.765 | 4.6 | 5.445549 | 4.930351 | 4.2 | 5 | 5
| Std Dev. |  | 0.05163978 | 0.0194079 | 0.08650298 | 0.02823758 | 0.1078425 | 0.1549193 | 0.1360392 | 0.1161752 | 0.3046747 | 0.06442049 | 0.1853375 | 0.1633401 | 9.729507e-16 | 0.1955838 | 0.2145927 | 0.083666 | 0.07527727 | 0.5163978
| Rel.Std.Dev. |  | 0.9682% | 0.4003% | 1.363% | 0.4974% | 2.133% | 3.098% | 2.797% | 2.31% | 6.533% | 1.449% | 3.794% | 3.453% | 2.115e-14% | 3.573% | 4.331% | 1.969% | 1.501% | 9.682%
| PDM3 |  | 8.259% | -1.585% | 28.82% | 15.23% | 2.61% | 1.493% | -1.281% | 2.068% | -5.341% | -9.773% | -0.8411% | -3.987% | -6.626% | 11.1% | 0.5724% | -13.73% | 1.832% | 8.259%
| Z-Score (Absolute) |  | 1.14 | 0.32 | 4.18 | 2.17 | 0.3 | 0.14 | 0.27 | 0.22 | 0.87 | 1.53 | 0.21 | 0.67 | 1.06 | 1.56 | 0 | 2.12 | 0.19 | NA
Results from laboratory 22 were removed due to their 1 ppm reading resolution.
| Analytical results for Gd in OREAS 114 (Certified Value 2.69 ppm) | [23 empty] | Certified
Gd | Round | Replicate | Lab | Lab | Lab | Lab | Lab | Lab | [16 empty] | 1
| No | No | 02 | 03 | 04 | 05 | 14 | 17 | [16 empty] | ppm
|  |  | AR*MS | AR*MS | AR*MS | AR*OES/MS | AR*MS | AR*MS | [16 empty] | 2
|  |  | 0.5g | 0.2g | 0.25g | 0.5g | 25g | 0.2g | [16 empty] | 2
| 1 | 1 | 3.18 | 2.896239 | 2.502642 | 2.6 | 2.529 | 2.018725 | [16 empty] | 1
| 1 | 2 | 3.04 | 2.88439 | 2.552796 | 3.2 | 2.517 | 2.003427 | [16 empty] | #N/A
| 1 | 3 | 3.2 | 2.910489 | 2.542234 | 2.7 | 2.557 | 2.008929 | [16 empty] | 16
| 1 | 4 | 3.17 | 2.850165 | 2.531014 | 3 | 2.234 | 2.058579 | [16 empty] | 2.691193
| 1 | 5 | 3.24 | 2.845666 | 2.539873 | 3.4 | 2.522 | 2.128187 | [16 empty] | 149
| 1 | 6 | 3.2 | 2.899082 | 2.564408 | 3 | 2.529 | 2.03132
| Mean |  | 3.171667 | 2.881005 | 2.538828 | 2.983333 | 2.481333 | 2.041528
| Median |  | 3.19 | 2.890315 | 2.541054 | 3 | 2.5255 | 2.025022
| Std Dev. |  | 0.06882345 | 0.02697975 | 0.02113121 | 0.2994439 | 0.1219585 | 0.04677391
| Rel.Std.Dev. |  | 2.17% | 0.9365% | 0.8323% | 10.04% | 4.915% | 2.291%
| PDM3 |  | 17.85% | 7.053% | -5.662% | 10.86% | -7.798% | -24.14%
| Z-Score (Absolute) |  | 1.24 | 0.46 | 0.46 | 0.73 | 0.61 | 1.8
| Analytical results for Ge in OREAS 114 (Certified Value 0.11 ppm) | [23 empty] | Certified
Ge | Round | Replicate | Lab | Lab | Lab | Lab | Lab | Lab | Lab | Lab | Lab | Lab | [12 empty] | 1
| No | No | 02 | 05 | 09 | 10 | 11 | 12 | 13 | 17 | 21 | 22 | [12 empty] | ppm
|  |  | AR*MS | AR*OES/MS | AR*MS | AR*MS | AR*MS | AR*MS | AR*MS | AR*MS | AR*MS | AR*OES/MS | [12 empty] | 2
|  |  | 0.5g | 0.5g | 0.5g | 0.5g | 0.5g | 0.5g | 0.5g | 0.2g | 0.25g | 0.25g | [12 empty] | 2
| 1 | 1 | 0.24 | < 0.1 | 0.15 | 0.1 | 0.09 | 0.13 | 0.1 | < 0.2 | < 0.1 | 1.3 | [12 empty] | 1
| 1 | 2 | 0.25 | < 0.1 | 0.14 | 0.09 | 0.08 | 0.13 | 0.11 | < 0.2 | < 0.1 | 1.3 | [12 empty] | #N/A
| 1 | 3 | 0.23 | 0.1 | 0.14 | 0.09 | 0.08 | 0.12 | 0.1 | < 0.2 | < 0.1 | 1.3 | [12 empty] | 16
| 1 | 4 | 0.24 | < 0.1 | 0.14 | 0.08 | 0.1 | 0.11 | 0.11 | < 0.2 | < 0.1 | 1.3 | [12 empty] | 0.1093333
| 1 | 5 | 0.25 | < 0.1 | 0.14 | 0.12 | 0.09 | 0.12 | 0.09 | < 0.2 | < 0.1 | 1.3 | [12 empty] | 150
| 1 | 6 | 0.23 | < 0.1 | 0.13 | 0.08 | 0.09 | 0.12 | 0.11 | < 0.2 | < 0.1 | 1.2
| Mean |  | 0.24 | 0.1 | 0.14 | 0.09333333 | 0.08833333 | 0.1216667 | 0.1033333 |  |  | 1.283333
| Median |  | 0.24 | 0.1 | 0.14 | 0.09 | 0.09 | 0.12 | 0.105 |  |  | 1.3
| Std Dev. |  | 0.008944272 |  | 0.006324555 | 0.01505545 | 0.007527727 | 0.007527727 | 0.008164966 |  |  | 0.04082483
| Rel.Std.Dev. |  | 3.727% |  | 4.518% | 16.13% | 8.522% | 6.187% | 7.902% |  |  | 3.181%
| PDM3 |  | 119.5% | -8.537% | 28.05% | -14.63% | -19.21% | 11.28% | -5.488% |  |  | 1074%
| Z-Score (Absolute) |  | 5.6 | NA | 1.55 | 0.34 | 0.54 | 0.81 | 0.07 | 0.07 | 2.09 | NA
Results from laboratories 5 and 22 were removed due to their 0.1 ppm reading resolution.
| Analytical results for Hf in OREAS 114 (Certified Value 1.14 ppm) | [23 empty] | Certified
Hf | Round | Replicate | Lab | Lab | Lab | Lab | Lab | Lab | Lab | Lab | Lab | Lab | Lab | Lab | Lab | Lab | [8 empty] | 1
| No | No | 01 | 02 | 05 | 09 | 10 | 11 | 12 | 13 | 14 | 17 | 19 | 20 | 21 | 22 | [8 empty] | ppm
|  |  | AR*OES/MS | AR*MS | AR*OES/MS | AR*MS | AR*MS | AR*MS | AR*MS | AR*MS | AR*MS | AR*MS | AR*OES/MS | AR*OES/MS | AR*MS | AR*OES/MS | [8 empty] | 2
|  |  | 01g | 0.5g | 0.5g | 0.5g | 0.5g | 0.5g | 0.5g | 0.5g | 25g | 0.2g | 01g | 0.25g | 0.25g | 0.25g | [8 empty] | 3
| 1 | 1 | 1.42 | 1.24 | 0.9 | 1.09 | 1.28 | 1.12 | 1.1 | 1.18 | 1.33 | 1.085645 | 1.028686 | 0.94 | 1.19 | 1 | [8 empty] | 1
| 1 | 2 | 1.42 | 1.22 | 0.2 | 1.13 | 1.28 | 1.18 | 1.11 | 1.12 | 1.27 | 1.081641 | 1.15366 | 0.94 | 1.19 | 1 | [8 empty] | #N/A
| 1 | 3 | 1.43 | 1.23 | 0.7 | 1.06 | 1.26 | 1.11 | 1.1 | 1.06 | 1.29 | 1.087284 | 1.082798 | 0.97 | 1.16 | 1.1 | [8 empty] | 16
| 1 | 4 | 1.42 | 1.25 | 0.4 | 1.07 | 1.33 | 1.26 | 1.07 | 1.07 | 1.08 | 1.120041 | 1.187117 | 0.96 | 1.17 | 1 | [8 empty] | 1.141742
| 1 | 5 | 1.44 | 1.21 | 0.2 | 1.02 | 1.28 | 1.3 | 1.06 | 1.08 | 1.3 | 1.116783 | 1.107385 | 0.99 | 1.15 | 1 | [8 empty] | 151
| 1 | 6 | 1.39 | 1.24 | 0.5 | 1.05 | 1.38 | 1.14 | 1.08 | 1.12 | 1.27 | 1.073558 | 1.030381 | 0.97 | 1.15 | 1
| Mean |  | 1.42 | 1.231667 | 0.4833333 | 1.07 | 1.301667 | 1.185 | 1.086667 | 1.105 | 1.256667 | 1.094159 | 1.098338 | 0.9616667 | 1.168333 | 1.016667
| Median |  | 1.42 | 1.235 | 0.45 | 1.065 | 1.28 | 1.16 | 1.09 | 1.1 | 1.28 | 1.086465 | 1.095092 | 0.965 | 1.165 | 1
| Std Dev. |  | 0.0167332 | 0.0147196 | 0.2786874 | 0.03741657 | 0.04490731 | 0.07842194 | 0.01966384 | 0.04460942 | 0.08936815 | 0.01940413 | 0.06439764 | 0.0194079 | 0.01834848 | 0.04082483
| Rel.Std.Dev. |  | 1.178% | 1.195% | 57.66% | 3.497% | 3.45% | 6.618% | 1.81% | 4.037% | 7.112% | 1.773% | 5.863% | 2.018% | 1.57% | 4.016%
| PDM3 |  | 24.37% | 7.876% | -57.67% | -6.284% | 14.01% | 3.789% | -4.824% | -3.218% | 10.07% | -4.168% | -3.802% | -15.77% | 2.329% | -10.95%
| Z-Score (Absolute) |  | 3.28 | 1.1 | NA | 0.77 | 1.91 | 0.56 | 0.58 | 0.37 | 1.39 | 0.49 | 0.44 | 2.02 | 0.37 | NA
Results from laboratories 5 and 22 were removed due to their 0.1 ppm reading resolution.
| Analytical results for Hg in OREAS 114 (Certified Value 0.067 ppm) | [23 empty] | Certified
Hg | Round | Replicate | Lab | Lab | Lab | Lab | Lab | Lab | Lab | Lab | Lab | Lab | Lab | Lab | Lab | Lab | Lab | Lab | [6 empty] | 1
| No | No | 02 | 05 | 06 | 09 | 10 | 11 | 12 | 13 | 14 | 15 | 16 | 17 | 19 | 20 | 21 | 22 | [6 empty] | ppm
|  |  | AR*MS | AR*OES/MS | AR*MS | AR*MS | AR*MS | AR*MS | AR*MS | AR*MS | AR*MS | AR*OES/MS | AR*MS | AR*MS | AR*OES/MS | AR*OES/MS | AR*MS | AR*OES/MS | [6 empty] | 3
|  |  | 0.5g | 0.5g | 0.5g | 0.5g | 0.5g | 0.5g | 0.5g | 0.5g | 25g | 0.5g | 0.5g | 0.2g | 01g | 0.25g | 0.25g | 0.25g | [6 empty] | 3
| 1 | 1 | 0.25 | 0.07 | 0.072 | 0.08 | 0.07 | 0.07 | 0.06 | 0.06 | < 0.1 | 0.06 | 0.07 | < 1 | < 0.05 | 0.09 | 0.05 | 0.219 | [6 empty] | 1
| 1 | 2 | 0.26 | 0.07 | 0.072 | 0.07 | 0.05 | 0.07 | 0.06 | 0.06 | < 0.1 | 0.07 | 0.07 | < 1 | < 0.05 | 0.07 | 0.06 | 0.206 | [6 empty] | 6
| 1 | 3 | 0.26 | 0.06 | 0.072 | 0.08 | 0.06 | 0.07 | 0.07 | 0.05 | < 0.1 | 0.06 | 0.06 | < 1 | < 0.05 | 0.08 | 0.04 | 0.194 | [6 empty] | 16
| 1 | 4 | 0.25 | 0.09 | 0.068 | 0.07 | 0.05 | 0.06 | 0.06 | 0.08 | < 0.1 | 0.06 | 0.07 | < 1 | < 0.05 | 0.08 | 0.05 | 0.2 | [6 empty] | 0.06680303
| 1 | 5 | 0.27 | 0.1 | 0.069 | 0.07 | 0.05 | 0.06 | 0.06 | 0.07 | < 0.1 | 0.07 | 0.08 | < 1 | < 0.05 | 0.07 | 0.04 | 0.196 | [6 empty] | 152
| 1 | 6 | 0.25 | 0.06 | 0.076 | 0.07 | 0.09 | 0.07 | 0.07 | 0.07 | < 0.1 | 0.05 | 0.07 | < 1 | < 0.05 | 0.08 | 0.05 | 0.195
| Mean |  | 0.2566667 | 0.075 | 0.0715 | 0.07333333 | 0.06166667 | 0.06666667 | 0.06333333 | 0.065 |  | 0.06166667 | 0.07 |  |  | 0.07833333 | 0.04833333 | 0.2016667
| Median |  | 0.255 | 0.07 | 0.072 | 0.07 | 0.055 | 0.07 | 0.06 | 0.065 |  | 0.06 | 0.07 |  |  | 0.08 | 0.05 | 0.198
| Std Dev. |  | 0.008164966 | 0.01643168 | 0.002810694 | 0.005163978 | 0.01602082 | 0.005163978 | 0.005163978 | 0.01048809 |  | 0.007527727 | 0.006324555 |  |  | 0.007527727 | 0.007527727 | 0.009563821
| Rel.Std.Dev. |  | 3.181% | 21.91% | 3.931% | 7.042% | 25.98% | 7.746% | 8.154% | 16.14% |  | 12.21% | 9.035% |  |  | 9.61% | 15.57% | 4.742%
| PDM3 |  | 284.2% | 12.27% | 7.031% | 9.775% | -7.689% | -0.2041% | -5.194% | -2.699% |  | -7.689% | 4.786% |  |  | 17.26% | -27.65% | 201.9%
| Z-Score (Absolute) |  | 19.05 | 0.67 | 0.32 | 0.51 | 0.67 | 0.17 | 0.51 | 0.34 | 1.85 | 0.67 | 0.17 | 43.66 | 4.38 | 1.01 | 2.02 | 13.49
| Analytical results for Ho in OREAS 114 (Certified Value 0.2 ppm) | [23 empty] | Certified
Ho | Round | Replicate | Lab | Lab | Lab | Lab | Lab | [17 empty] | 1
| No | No | 02 | 03 | 05 | 14 | 17 | [17 empty] | ppm
|  |  | AR*MS | AR*MS | AR*OES/MS | AR*MS | AR*MS | [17 empty] | 2
|  |  | 0.5g | 0.2g | 0.5g | 25g | 0.2g | [17 empty] | 3
| 1 | 1 | 0.22 | 0.1901144 | 0.2 | 0.2 | 0.1852485 | [17 empty] | 1
| 1 | 2 | 0.21 | 0.1968509 | 0.2 | 0.2 | 0.1826544 | [17 empty] | #N/A
| 1 | 3 | 0.22 | 0.1887117 | 0.2 | 0.2 | 0.1781904 | [17 empty] | 16
| 1 | 4 | 0.22 | 0.1935633 | 0.2 | 0.2 | 0.1959141 | [17 empty] | 0.1991945
| 1 | 5 | 0.21 | 0.1800998 | 0.3 | 0.2 | 0.2000472 | [17 empty] | 153
| 1 | 6 | 0.22 | 0.2038241 | 0.2 | 0.2 | 0.1806162
| Mean |  | 0.2166667 | 0.192194 | 0.2166667 | 0.2 | 0.1871118
| Median |  | 0.22 | 0.1918389 | 0.2 | 0.2 | 0.1839515
| Std Dev. |  | 0.005163978 | 0.00801924 | 0.04082483 | 3.040471e-17 | 0.008830958
| Rel.Std.Dev. |  | 2.383% | 4.172% | 18.84% | 1.52e-14% | 4.72%
| PDM3 |  | 8.771% | -3.514% | 8.771% | 0.4044% | -6.066%
| Z-Score (Absolute) |  | 0.87 | 0.41 | 0.87 | 0 | 0.67
| Analytical results for In in OREAS 114 (Certified Value 0.097 ppm) | [23 empty] | Certified
In | Round | Replicate | Lab | Lab | Lab | Lab | Lab | Lab | Lab | Lab | Lab | Lab | Lab | Lab | Lab | Lab | [8 empty] | 1
| No | No | 01 | 02 | 03 | 05 | 09 | 10 | 11 | 12 | 13 | 14 | 19 | 20 | 21 | 22 | [8 empty] | ppm
|  |  | AR*OES/MS | AR*MS | AR*MS | AR*OES/MS | AR*MS | AR*MS | AR*MS | AR*MS | AR*MS | AR*MS | AR*OES/MS | AR*OES/MS | AR*MS | AR*OES/MS | [8 empty] | 3
|  |  | 01g | 0.5g | 0.2g | 0.5g | 0.5g | 0.5g | 0.5g | 0.5g | 0.5g | 25g | 01g | 0.25g | 0.25g | 0.25g | [8 empty] | 3
| 1 | 1 | 0.1 | 0.09 | 0.09156334 | 0.11 | 0.095 | 0.103 | 0.09 | 0.097 | 0.106 | 0.1 | 0.08846908 | 0.1 | 0.108 | 0.09 | [8 empty] | 1
| 1 | 2 | 0.1 | 0.09 | 0.09410758 | 0.1 | 0.093 | 0.093 | 0.101 | 0.101 | 0.096 | 0.09 | 0.0994388 | 0.09 | 0.103 | 0.09 | [8 empty] | #N/A
| 1 | 3 | 0.1 | 0.088 | 0.1005681 | 0.11 | 0.1 | 0.098 | 0.094 | 0.098 | 0.096 | 0.1 | 0.09460722 | 0.09 | 0.102 | 0.1 | [8 empty] | 16
| 1 | 4 | 0.1 | 0.095 | 0.09440668 | 0.12 | 0.094 | 0.1 | 0.103 | 0.1 | 0.094 | 0.1 | 0.0951035 | 0.1 | 0.105 | 0.09 | [8 empty] | 0.09697805
| 1 | 5 | 0.1 | 0.087 | 0.07989033 | 0.11 | 0.092 | 0.102 | 0.107 | 0.1 | 0.096 | 0.09 | 0.08393894 | 0.09 | 0.101 | 0.09 | [8 empty] | 154
| 1 | 6 | 0.1 | 0.092 | 0.1015905 | 0.1 | 0.099 | 0.104 | 0.098 | 0.103 | 0.097 | 0.11 | 0.08860376 | 0.09 | 0.105 | 0.09
| Mean |  | 0.1 | 0.09033333 | 0.09368775 | 0.1083333 | 0.0955 | 0.1 | 0.09883333 | 0.09983333 | 0.0975 | 0.09833333 | 0.09169355 | 0.09333333 | 0.104 | 0.09166667
| Median |  | 0.1 | 0.09 | 0.09425713 | 0.11 | 0.0945 | 0.101 | 0.0995 | 0.1 | 0.096 | 0.1 | 0.09160549 | 0.09 | 0.104 | 0.09
| Std Dev. |  | 1.520235e-17 | 0.002875181 | 0.00781495 | 0.007527727 | 0.003271085 | 0.004049691 | 0.006177918 | 0.002136976 | 0.00427785 | 0.007527727 | 0.005660109 | 0.005163978 | 0.002529822 | 0.004082483
| Rel.Std.Dev. |  | 1.52e-14% | 3.183% | 8.341% | 6.949% | 3.425% | 4.05% | 6.251% | 2.141% | 4.388% | 7.655% | 6.173% | 5.533% | 2.433% | 4.454%
| PDM3 |  | 3.116% | -6.852% | -3.393% | 11.71% | -1.524% | 3.116% | 1.913% | 2.944% | 0.5382% | 1.398% | -5.449% | -3.758% | 7.241% | -5.477%
| Z-Score (Absolute) |  | NA | 1.27 | 0.67 | 1.92 | 0.35 | 0.44 | 0.24 | 0.41 | 0 | 0.15 | 1.03 | 0.74 | 1.15 | 1.03
Results from laboratory 1 were removed due to their 0.01 ppm reading resolution.
| Analytical results for K in OREAS 114 (Certified Value 0.247 wt.%) | [23 empty] | Certified
K | Round | Replicate | Lab | Lab | Lab | Lab | Lab | Lab | Lab | Lab | Lab | Lab | Lab | Lab | Lab | Lab | Lab | Lab | Lab | Lab |  |  |  |  | 1
| No | No | 01 | 02 | 05 | 06 | 07 | 09 | 10 | 11 | 12 | 13 | 14 | 16 | 17 | 19 | 20 | 21 | 22 | 25 |  |  |  |  | wt.%
|  |  | AR*OES/MS | AR*OES/MS | AR*OES/MS | AR*MS | AR*OES | AR*MS | AR*MS | AR*MS | AR*MS | AR*MS | AR*MS | AR*MS | AR*MS | AR*OES/MS | AR*OES/MS | AR*OES | AR*OES/MS | AR*OES |  |  |  |  | 3
|  |  | 01g | 0.5g | 0.5g | 0.5g | 01g | 0.5g | 0.5g | 0.5g | 0.5g | 0.5g | 25g | 30g | 0.2g | 01g | 0.25g | 0.25g | 0.25g | 0.2g |  |  |  |  | 3
| 1 | 1 | 0.278 | 0.26 | 0.24 | 0.22 | 0.3492 | 0.23 | 0.24 | 0.28 | 0.23 | 0.23 | 0.2621 | 0.24 | 0.2409956 | 0.2514539 | 0.21 | 0.275 | 0.25 | 0.5576483 |  |  |  |  | 1
| 1 | 2 | 0.271 | 0.26 | 0.26 | 0.25 | 0.3521 | 0.23 | 0.24 | 0.28 | 0.24 | 0.23 | 0.2516 | 0.24 | 0.2498883 | 0.2418442 | 0.22 | 0.28 | 0.25 | 0.5903262 |  |  |  |  | #N/A
| 1 | 3 | 0.276 | 0.25 | 0.23 | 0.24 | 0.3584 | 0.24 | 0.25 | 0.28 | 0.23 | 0.23 | 0.257 | 0.24 | 0.2439774 | 0.2472518 | 0.22 | 0.268 | 0.25 | 0.5579046 |  |  |  |  | 16
| 1 | 4 | 0.269 | 0.26 | 0.25 | 0.24 | 0.37 | 0.22 | 0.25 | 0.28 | 0.23 | 0.24 | 0.2369 | 0.24 | 0.2420795 | 0.2308904 | 0.22 | 0.278 | 0.25 | 0.5612825 |  |  |  |  | 0.2472119
| 1 | 5 | 0.284 | 0.25 | 0.28 | 0.24 | 0.3511 | 0.22 | 0.25 | 0.28 | 0.23 | 0.23 | 0.2587 | 0.24 | 0.2483209 | 0.2390443 | 0.21 | 0.271 | 0.25 | 0.5737052 |  |  |  |  | 155
| 1 | 6 | 0.275 | 0.25 | 0.25 | 0.23 | 0.3653 | 0.24 | 0.25 | 0.27 | 0.23 | 0.23 | 0.2544 | 0.24 | 0.2451232 | 0.231771 | 0.21 | 0.274 | 0.25 | 0.5533424
| Mean |  | 0.2755 | 0.255 | 0.2516667 | 0.2366667 | 0.3576833 | 0.23 | 0.2466667 | 0.2783333 | 0.2316667 | 0.2316667 | 0.25345 | 0.24 | 0.2450642 | 0.2403759 | 0.215 | 0.2743333 | 0.25 | 0.5657015
| Median |  | 0.2755 | 0.255 | 0.25 | 0.24 | 0.35525 | 0.23 | 0.25 | 0.28 | 0.23 | 0.23 | 0.2557 | 0.24 | 0.2445503 | 0.2404443 | 0.215 | 0.2745 | 0.25 | 0.55959355
| Std Dev. |  | 0.005319774 | 0.005477226 | 0.01722401 | 0.01032796 | 0.0084464 | 0.008944272 | 0.005163978 | 0.004082483 | 0.004082483 | 0.004082483 | 0.008868089 | 0 | 0.003479227 | 0.008221299 | 0.005477226 | 0.004412105 | 0 | 0.01391658
| Rel.Std.Dev. |  | 1.931% | 2.148% | 6.844% | 4.364% | 2.361% | 3.889% | 2.094% | 1.467% | 1.762% | 1.762% | 3.499% | 0% | 1.42% | 3.42% | 2.548% | 1.608% | 0% | 2.46%
| PDM3 |  | 11.44% | 3.15% | 1.802% | -4.266% | 44.69% | -6.962% | -0.2205% | 12.59% | -6.288% | -6.288% | 2.523% | -2.917% | -0.8688% | -2.765% | -13.03% | 10.97% | 1.128% | 128.8%
| Z-Score (Absolute) |  | 1.29 | 0.32 | 0.16 | 0.56 | 5.2 | 0.87 | 0.08 | 1.43 | 0.79 | 0.79 | 0.24 | 0.4 | 0.16 | 0.38 | 1.59 | 1.24 | 0.08 | 15.11
| Analytical results for La in OREAS 114 (Certified Value 16 ppm) | [23 empty] | Certified
La | Round | Replicate | Lab | Lab | Lab | Lab | Lab | Lab | Lab | Lab | Lab | Lab | Lab | Lab | Lab | Lab | Lab | Lab | Lab | Lab | Lab |  |  |  | 1
| No | No | 01 | 02 | 03 | 04 | 05 | 06 | 07 | 09 | 10 | 11 | 12 | 13 | 14 | 16 | 17 | 19 | 20 | 21 | 22 |  |  |  | ppm
|  |  | AR*OES/MS | AR*MS | AR*MS | AR*MS | AR*OES/MS | AR*MS | AR*OES | AR*MS | AR*MS | AR*MS | AR*MS | AR*MS | AR*MS | AR*MS | AR*MS | AR*OES/MS | AR*OES/MS | AR*MS | AR*OES/MS |  |  |  | 1
|  |  | 01g | 0.5g | 0.2g | 0.25g | 0.5g | 0.5g | 01g | 0.5g | 0.5g | 0.5g | 0.5g | 0.5g | 25g | 0.5g | 0.2g | 01g | 0.25g | 0.25g | 0.25g |  |  |  | 2
| 1 | 1 | 20.9 | 24.3 | 21.66006 | 17.75084 | 22.2 | 14.9 | 22 | 15.5 | 15.4 | 14.8 | 15.4 | 18.2 | 19.2 | 14 | 15.06277 | 15.41339 | 14.9 | 17 | 15 |  |  |  | 1
| 1 | 2 | 20.9 | 24.5 | 22.16616 | 17.72548 | 22.6 | 16.2 | 22 | 15.9 | 14.8 | 16 | 16.6 | 16.6 | 18.246 | 13 | 15.45172 | 16.34446 | 15.1 | 16.6 | 16 |  |  |  | #N/A
| 1 | 3 | 20.7 | 24.5 | 22.26347 | 17.84373 | 21.5 | 15.8 | 22 | 16.5 | 15.7 | 15.1 | 15.8 | 16.9 | 18.707 | 13 | 15.17819 | 15.32416 | 15.6 | 16.7 | 16 |  |  |  | 16
| 1 | 4 | 20.8 | 24.1 | 21.50326 | 17.74138 | 22.8 | 16.6 | 23 | 15 | 15.9 | 16.4 | 16 | 16.1 | 16.23 | 13 | 15.2344 | 16.76499 | 15.2 | 17.2 | 15 |  |  |  | 15.97374
| 1 | 5 | 20.9 | 24.2 | 21.50028 | 17.85811 | 24.2 | 16.1 | 21 | 14.8 | 15.6 | 17.1 | 16 | 15.6 | 18.858 | 13 | 15.63907 | 16.22499 | 14.9 | 16.1 | 15 |  |  |  | 156
| 1 | 6 | 20.7 | 24.7 | 22.29167 | 17.65502 | 21.8 | 15.2 | 23 | 15.1 | 16 | 15.4 | 16.1 | 16.7 | 18.408 | 13 | 15.27051 | 15.71985 | 15 | 17 | 15
| Mean |  | 20.81667 | 24.38333 | 21.89748 | 17.76243 | 22.51667 | 15.8 | 22.16667 | 15.46667 | 15.56667 | 15.8 | 15.98333 | 16.68333 | 18.27483 | 13.16667 | 15.30611 | 15.96531 | 15.11667 | 16.76667 | 15.33333
| Median |  | 20.85 | 24.4 | 21.91311 | 17.74611 | 22.4 | 15.95 | 22 | 15.3 | 15.65 | 15.7 | 16 | 16.65 | 18.5575 | 13 | 15.25246 | 15.97242 | 15.05 | 16.85 | 15
| Std Dev. |  | 0.09831921 | 0.2228602 | 0.3823785 | 0.07647809 | 0.9558591 | 0.6418723 | 0.7527727 | 0.6408328 | 0.4320494 | 0.8648699 | 0.3920034 | 0.8795832 | 1.056664 | 0.4082483 | 0.2069076 | 0.5703704 | 0.2639444 | 0.3932768 | 0.5163978
| Rel.Std.Dev. |  | 0.4723% | 0.914% | 1.746% | 0.4306% | 4.245% | 4.062% | 3.396% | 4.143% | 2.775% | 5.474% | 2.453% | 5.272% | 5.782% | 3.101% | 1.352% | 3.573% | 1.746% | 2.346% | 3.368%
| PDM3 |  | 30.32% | 52.65% | 37.08% | 11.2% | 40.96% | -1.088% | 38.77% | -3.174% | -2.548% | -1.088% | 0.06003% | 4.442% | 14.41% | -17.57% | -4.18% | -0.05282% | -5.366% | 4.964% | -4.009%
| Z-Score (Absolute) |  | 2.69 | 4.84 | 3.34 | 0.86 | 3.72 | 0.32 | 3.51 | 0.52 | 0.46 | 0.32 | 0.21 | 0.21 | 1.17 | 1.9 | 0.62 | 0.22 | 0.73 | 0.26 | NA
Results from laboratory 22 were removed due to their 1 ppm reading resolution.
| Analytical results for Li in OREAS 114 (Certified Value 6.41 ppm) | [23 empty] | Certified
Li | Round | Replicate | Lab | Lab | Lab | Lab | Lab | Lab | Lab | Lab | Lab | Lab | Lab | Lab | Lab | Lab | Lab | Lab | Lab | Lab |  |  |  |  | 1
| No | No | 01 | 02 | 03 | 04 | 05 | 07 | 09 | 10 | 11 | 12 | 13 | 14 | 17 | 19 | 20 | 21 | 22 | 25 |  |  |  |  | ppm
|  |  | AR*OES/MS | AR*MS | AR*MS | AR*MS | AR*OES/MS | AR*OES | AR*MS | AR*MS | AR*MS | AR*MS | AR*MS | AR*MS | AR*MS | AR*OES/MS | AR*OES/MS | AR*OES | AR*OES/MS | AR*OES |  |  |  |  | 2
|  |  | 01g | 0.5g | 0.2g | 0.25g | 0.5g | 01g | 0.5g | 0.5g | 0.5g | 0.5g | 0.5g | 25g | 0.2g | 01g | 0.25g | 0.25g | 0.25g | 0.2g |  |  |  |  | 3
| 1 | 1 | 6.6 | 6.81 | 7.035598 | 6.174017 | 6.2 | 8 | 5.7 | 6.5 | 6.9 | 5.9 | 6.4 | 6.2 | 6.319452 | 5.844937 | 3 | 7 | 6.1 | 9.798 |  |  |  |  | 1
| 1 | 2 | 6.6 | 6.6 | 7.165147 | 6.192011 | 6.6 | 8 | 6.2 | 6.3 | 6.8 | 6 | 6.2 | 6 | 6.33675 | 5.402873 | 3 | 7 | 7 | 9.288 |  |  |  |  | #N/A
| 1 | 3 | 6.7 | 6.78 | 6.678775 | 6.109063 | 6 | 8 | 6.2 | 6.6 | 6.9 | 6.1 | 6.5 | 6.2 | 6.16544 | 5.536941 | 3 | 6 | 7.2 | 11.004 |  |  |  |  | 16
| 1 | 4 | 6.6 | 6.63 | 6.712045 | 6.108877 | 6.8 | 8 | 5.8 | 6.5 | 6.8 | 6 | 6.4 | 5.6 | 6.350333 | 4.971861 | 3 | 7 | 7.3 | 10.138 |  |  |  |  | 6.41356
| 1 | 5 | 6.8 | 6.72 | 6.743229 | 6.166781 | 7.2 | 8 | 5.8 | 6.5 | 6.9 | 6 | 6.4 | 6.1 | 6.338539 | 6.453998 | 3 | 6 | 6.9 | 9.425 |  |  |  |  | 157
| 1 | 6 | 6.7 | 6.78 | 6.86542 | 6.139606 | 6.1 | 8 | 6 | 6.5 | 6.7 | 5.9 | 6.4 | 6.2 | 6.217425 | 6.34503 | 3 | 7 | 7.6 | 9.895
| Mean |  | 6.666667 | 6.72 | 6.866702 | 6.148392 | 6.483333 | 8 | 5.95 | 6.483333 | 6.833333 | 5.983333 | 6.383333 | 6.05 | 6.28799 | 5.759273 | 3 | 6.666667 | 7.016667 | 9.924667
| Median |  | 6.65 | 6.75 | 6.804324 | 6.153194 | 6.4 | 8 | 5.9 | 6.5 | 6.85 | 6 | 6.4 | 6.15 | 6.328101 | 5.690939 | 3 | 7 | 7.1 | 9.8465
| Std Dev. |  | 0.08164966 | 0.08694826 | 0.1959988 | 0.03487937 | 0.4665476 | 0 | 0.2167948 | 0.09831921 | 0.08164966 | 0.07527727 | 0.09831921 | 0.2345208 | 0.07721029 | 0.5708875 | 0 | 0.5163978 | 0.5115336 | 0.6135809
| Rel.Std.Dev. |  | 1.225% | 1.294% | 2.854% | 0.5673% | 7.196% | 0% | 3.644% | 1.516% | 1.195% | 1.258% | 1.54% | 3.876% | 1.228% | 9.912% | 0% | 7.746% | 7.29% | 6.182%
| PDM3 |  | 3.946% | 4.778% | 7.065% | -4.134% | 1.088% | 24.74% | -7.228% | 1.088% | 6.545% | -6.708% | -0.4713% | -5.669% | -1.958% | -10.2% | -53.22% | 3.946% | 9.404% | 54.75%
| Z-Score (Absolute) |  | 0.35 | 0.46 | 0.74 | 0.65 | 0 | NA | 1.03 | 0 | 0.67 | 0.96 | 0.19 | 0.83 | 0.38 | 1.39 | NA | NA | 1.03 | 6.63
Results from laboratories 7, 20 and 21 were removed due to their 1 ppm reading resolution.
| Analytical results for Lu in OREAS 114 (Indicative Value 0.032 ppm) | [23 empty] | Indicative
Lu | Round | Replicate | Lab | Lab | Lab | Lab | Lab | Lab | Lab | [15 empty] | 1
| No | No | 02 | 03 | 05 | 14 | 17 | 20 | 21 | [15 empty] | ppm
|  |  | AR*MS | AR*MS | AR*OES/MS | AR*MS | AR*MS | AR*OES/MS | AR*MS | [15 empty] | 3
|  |  | 0.5g | 0.2g | 0.5g | 25g | 0.2g | 0.25g | 0.25g | [15 empty] | 3
| 1 | 1 | 0.04 | 0.006070447 | < 0.1 | 0.032 | < 0.05 | 0.03 | 0.03 | [15 empty] | 1
| 1 | 2 | 0.03 | 0.008488203 | < 0.1 | 0.033 | < 0.05 | 0.03 | 0.03 | [15 empty] | 8
| 1 | 3 | 0.03 | 0.005549171 | < 0.1 | 0.034 | < 0.05 | 0.03 | 0.03 | [15 empty] | 16
| 1 | 4 | 0.04 | 0.00611951 | < 0.1 | 0.032 | < 0.05 | 0.03 | 0.03 | [15 empty] | 0.03233333
| 1 | 5 | 0.04 | 0.003386537 | < 0.1 | 0.034 | < 0.05 | 0.03 | 0.03 | [15 empty] | 14
| 1 | 6 | 0.04 | 0.01358703 | < 0.1 | 0.031 | < 0.05 | 0.03 | 0.03
| Mean |  | 0.03666667 | 0.007200149 |  | 0.03266667 |  | 0.03 | 0.03
| Median |  | 0.04 | 0.006094979 |  | 0.0325 |  | 0.03 | 0.03
| Std Dev. |  | 0.005163978 | 0.003526037 |  | 0.00121106 |  | 0 | 0
| Rel.Std.Dev. |  | 14.08% | 48.97% |  | 3.707% |  | 0% | 0%
| PDM3 |  | 13.4% | -77.73% |  | 1.031% |  | -7.216% | -7.216%
| Z-Score (Absolute) |  | 0.9 | 3.07 | 2.7 | 0.36 | 0.67 | 0 | 0
| Analytical results for Mg in OREAS 114 (Certified Value 1.23 wt.%) | [23 empty] | Certified
Mg | Round | Replicate | Lab | Lab | Lab | Lab | Lab | Lab | Lab | Lab | Lab | Lab | Lab | Lab | Lab | Lab | Lab | Lab | Lab | Lab | Lab |  |  |  | 1
| No | No | 01 | 02 | 03 | 05 | 06 | 07 | 09 | 10 | 11 | 12 | 13 | 14 | 16 | 17 | 19 | 20 | 21 | 22 | 25 |  |  |  | wt.%
|  |  | AR*OES/MS | AR*MS | AR*OES | AR*OES/MS | AR*MS | AR*OES | AR*MS | AR*MS | AR*MS | AR*MS | AR*MS | AR*MS | AR*MS | AR*MS | AR*OES/MS | AR*OES/MS | AR*OES | AR*OES/MS | AR*OES |  |  |  | 2
|  |  | 01g | 0.5g | 0.2g | 0.5g | 0.5g | 01g | 0.5g | 0.5g | 0.5g | 0.5g | 0.5g | 25g | 30g | 0.2g | 01g | 0.25g | 0.25g | 0.25g | 0.2g |  |  |  | 3
| 1 | 1 | 1.2 | 1.29 | 1.295663 | 1.16 | 1.27 | 1.18 | 1.21 | 1.27 | 1.21 | 1.2 | 1.24 | 1.18 | 1.22 | 1.239245 | 1.24392 | 1.25 | 1.258 | 1.24 | 1.216795 |  |  |  | 1
| 1 | 2 | 1.2 | 1.26 | 1.262328 | 1.27 | 1.31 | 1.19 | 1.25 | 1.24 | 1.2 | 1.21 | 1.21 | 1.2 | 1.21 | 1.244771 | 1.224234 | 1.27 | 1.252 | 1.23 | 1.2378134 |  |  |  | #N/A
| 1 | 3 | 1.18 | 1.3 | 1.303431 | 1.13 | 1.29 | 1.16 | 1.29 | 1.3 | 1.21 | 1.23 | 1.21 | 1.21 | 1.22 | 1.237286 | 1.19932 | 1.25 | 1.226 | 1.22 | 1.2070468 |  |  |  | 16
| 1 | 4 | 1.2 | 1.25 | 1.288193 | 1.27 | 1.31 | 1.2 | 1.2 | 1.27 | 1.21 | 1.21 | 1.22 | 1.1 | 1.21 | 1.245944 | 1.186623 | 1.29 | 1.263 | 1.22 | 1.2197842 |  |  |  | 1.231343
| 1 | 5 | 1.2 | 1.27 | 1.288326 | 1.38 | 1.3 | 1.12 | 1.22 | 1.29 | 1.22 | 1.19 | 1.22 | 1.22 | 1.21 | 1.237001 | 1.191048 | 1.24 | 1.224 | 1.24 | 1.225374 |  |  |  | 158
| 1 | 6 | 1.19 | 1.27 | 1.29261 | 1.22 | 1.28 | 1.22 | 1.23 | 1.28 | 1.2 | 1.19 | 1.21 | 1.18 | 1.22 | 1.240584 | 1.238135 | 1.23 | 1.242 | 1.24 | 1.2046595
| Mean |  | 1.195 | 1.273333 | 1.288425105 | 1.238333 | 1.293333 | 1.178333 | 1.233333 | 1.275 | 1.208333 | 1.205 | 1.218333 | 1.181667 | 1.215 | 1.240805 | 1.21388 | 1.255 | 1.244167 | 1.231667 | 1.218579
| Median |  | 1.2 | 1.27 | 1.290468 | 1.245 | 1.295 | 1.185 | 1.225 | 1.275 | 1.21 | 1.205 | 1.215 | 1.19 | 1.215 | 1.239915 | 1.211777 | 1.25 | 1.247 | 1.235 | 1.2182896
| Std Dev. |  | 0.0083666 | 0.01861899 | 0.01397292 | 0.08975894 | 0.01632993 | 0.03488075 | 0.03265986 | 0.02073644 | 0.007527727 | 0.01516575 | 0.01169045 | 0.04308906 | 0.005477226 | 0.003780786 | 0.0247957 | 0.02167948 | 0.01642458 | 0.009831921 | 0.01222713
| Rel.Std.Dev. |  | 0.7001% | 1.462% | 1.084% | 7.248% | 1.263% | 2.96% | 2.648% | 1.626% | 0.623% | 1.259% | 0.9595% | 3.646% | 0.4508% | 0.3047% | 2.043% | 1.727% | 1.32% | 0.7983% | 1.003%
| PDM3 |  | -2.952% | 3.41% | 4.636% | 0.5677% | 5.034% | -4.305% | 0.1616% | 3.545% | -1.869% | -2.139% | -1.057% | -4.034% | -1.327% | 0.7684% | -1.418% | 1.921% | 1.041% | 0.02626% | -1.037%
| Z-Score (Absolute) |  | 1.06 | 1.2 | 1.64 | 0.19 | 1.78 | 1.54 | 0.05 | 1.25 | 0.67 | 0.77 | 0.39 | 1.44 | 0.48 | 0.26 | 0.51 | 0.67 | 0.36 | 0 | 0.38
| Analytical results for Mn in OREAS 114 (Certified Value 0.035 wt.%) | [23 empty] | Certified
Mn | Round | Replicate | Lab | Lab | Lab | Lab | Lab | Lab | Lab | Lab | Lab | Lab | Lab | Lab | Lab | Lab | Lab | Lab | Lab | Lab | Lab | Lab |  |  | 1
| No | No | 01 | 02 | 03 | 04 | 05 | 06 | 07 | 09 | 10 | 11 | 12 | 13 | 14 | 16 | 17 | 19 | 20 | 21 | 22 | 25 |  |  | wt.%
|  |  | AR*OES/MS | AR*MS | AR*OES | AR*OES | AR*OES/MS | AR*MS | AR*OES | AR*MS | AR*MS | AR*MS | AR*MS | AR*MS | AR*MS | AR*MS | AR*MS | AR*OES/MS | AR*OES/MS | AR*OES | AR*OES/MS | AR*OES |  |  | 3
|  |  | 01g | 0.5g | 0.2g | 0.25g | 0.5g | 0.5g | 01g | 0.5g | 0.5g | 0.5g | 0.5g | 0.5g | 25g | 30g | 0.2g | 01g | 0.25g | 0.25g | 0.25g | 0.2g |  |  | 3
| 1 | 1 | 0.0338 | 0.0364 | 0.04215435 | 0.035515845 | 0.0362 | 0.0348 | 0.0345 | 0.0338 | 0.0352 | 0.034 | 0.033 | 0.0353 | 0.0365 | 0.035 | 0.03415569 | 0.03557096 | 0.0344 | 0.0348 | 0.0348 | 0.036211 |  |  | 1
| 1 | 2 | 0.0336 | 0.0358 | 0.04193617 | 0.0355186 | 0.036 | 0.0359 | 0.0348 | 0.0345 | 0.0347 | 0.034 | 0.0335 | 0.0348 | 0.0364 | 0.0353 | 0.03431359 | 0.03444301 | 0.0348 | 0.0346 | 0.0341 | 0.0355569 |  |  | #N/A
| 1 | 3 | 0.0332 | 0.0357 | 0.04257163 | 0.035456945 | 0.0357 | 0.0354 | 0.0342 | 0.0353 | 0.0361 | 0.0341 | 0.0334 | 0.0347 | 0.0368 | 0.0351 | 0.03379955 | 0.03390498 | 0.0346 | 0.0339 | 0.0351 | 0.0336711 |  |  | 16
| 1 | 4 | 0.0336 | 0.0362 | 0.04233859 | 0.03540327 | 0.0366 | 0.0359 | 0.0351 | 0.0334 | 0.0356 | 0.0343 | 0.0335 | 0.035 | 0.0341 | 0.0347 | 0.0341116 | 0.03407759 | 0.0354 | 0.0347 | 0.0341 | 0.0343296 |  |  | 0.03482152
| 1 | 5 | 0.0341 | 0.0357 | 0.04168808 | 0.0354792225 | 0.0392 | 0.036 | 0.033 | 0.0335 | 0.0355 | 0.0341 | 0.0331 | 0.0351 | 0.037 | 0.0347 | 0.03405163 | 0.03580364 | 0.0342 | 0.0338 | 0.0351 | 0.0359079 |  |  | 159
| 1 | 6 | 0.0336 | 0.0366 | 0.04216704 | 0.03550131 | 0.035 | 0.0349 | 0.0356 | 0.0346 | 0.0356 | 0.0336 | 0.0328 | 0.0349 | 0.0363 | 0.035 | 0.03451281 | 0.03417514 | 0.0341 | 0.0343 | 0.0347 | 0.0349812
| Mean |  | 0.03365 | 0.03606667 | 0.04214264 | 0.03547919875 | 0.03645 | 0.03548333 | 0.03453333 | 0.03418333 | 0.03545 | 0.03401667 | 0.03321667 | 0.03496667 | 0.03618333 | 0.03496667 | 0.03415748 | 0.03466255 | 0.03458333 | 0.03435 | 0.03465 | 0.03510962
| Median |  | 0.0336 | 0.036 | 0.04216069 | 0.03549026625 | 0.0361 | 0.03565 | 0.03465 | 0.03415 | 0.03555 | 0.03405 | 0.03325 | 0.03495 | 0.03645 | 0.035 | 0.03413365 | 0.03430908 | 0.0345 | 0.03445 | 0.03475 | 0.03526905
| Std Dev. |  | 0.0002949576 | 0.000388158 | 0.0003073812 | 4.391974e-05 | 0.001450172 | 0.0005344779 | 0.0008936815 | 0.0007413951 | 0.0004679744 | 0.0002316607 | 0.0002926887 | 0.0002160247 | 0.001053407 | 0.000233809 | 0.0002416826 | 0.0008159848 | 0.0004750439 | 0.0004230839 | 0.0004549725 | 0.0009741264
| Rel.Std.Dev. |  | 0.8765% | 1.076% | 0.7294% | 0.1238% | 3.979% | 1.506% | 2.588% | 2.169% | 1.32% | 0.681% | 0.8812% | 0.6178% | 2.911% | 0.6687% | 0.7076% | 2.354% | 1.374% | 1.232% | 1.313% | 2.775%
| PDM3 |  | -3.364% | 3.576% | 21.02% | 1.889% | 4.677% | 1.901% | -0.8276% | -1.833% | 1.805% | -2.311% | -4.609% | 0.4168% | 3.911% | 0.4168% | -1.907% | -0.4565% | -0.684% | -1.354% | -0.4926% | 0.8274%
| Z-Score (Absolute) |  | 1.22 | 1.31 | 7.65 | 0.69 | 1.71 | 0.7 | 0.29 | 0.66 | 0.66 | 0.83 | 1.67 | 0.16 | 1.43 | 0.16 | 0.69 | 0.16 | 0.24 | 0.48 | 0.17 | 0.31
| Analytical results for Mo in OREAS 114 (Certified Value 4.14 ppm) | [23 empty] | Certified
Mo | Round | Replicate | Lab | Lab | Lab | Lab | Lab | Lab | Lab | Lab | Lab | Lab | Lab | Lab | Lab | Lab | Lab | Lab | Lab | Lab | Lab | Lab | Lab |  | 1
| No | No | 01 | 02 | 03 | 04 | 05 | 06 | 07 | 09 | 10 | 11 | 12 | 13 | 14 | 15 | 16 | 17 | 19 | 20 | 21 | 22 | 25 |  | ppm
|  |  | AR*OES/MS | AR*MS | AR*MS | AR*MS | AR*OES/MS | AR*MS | AR*OES | AR*MS | AR*MS | AR*MS | AR*MS | AR*MS | AR*MS | AR*OES/MS | AR*MS | AR*MS | AR*OES/MS | AR*OES/MS | AR*MS | AR*OES/MS | AR*OES |  | 2
|  |  | 01g | 0.5g | 0.2g | 0.25g | 0.5g | 0.5g | 01g | 0.5g | 0.5g | 0.5g | 0.5g | 0.5g | 25g | 0.5g | 30g | 0.2g | 01g | 0.25g | 0.25g | 0.25g | 0.2g |  | 3
| 1 | 1 | 4.1 | 4.29 | 3.790987 | 3.869455 | 4.48 | 3.75 | 4 | 4.44 | 4.66 | 3.63 | 3.86 | 4.35 | 4.4 | 5.5 | 4.04 | 4.223185 | 4.691749 | 4.24 | 4.42 | 4.1 | 4.099 |  | 1
| 1 | 2 | 4 | 4.18 | 3.637246 | 3.981636 | 4.13 | 3.82 | 4 | 4.3 | 4.41 | 3.94 | 3.95 | 4.13 | 4.3 | 5.6 | 3.96 | 4.176436 | 4.70844 | 4.41 | 4.31 | 4 | 4.046 |  | #N/A
| 1 | 3 | 4 | 4.07 | 3.830201 | 3.901866 | 4.39 | 3.8 | 4 | 4.62 | 4.44 | 3.65 | 4.02 | 4.11 | 4.3 | 5.7 | 4.02 | 4.417602 | 4.481816 | 4.48 | 4.29 | 4.1 | 3.916 |  | 16
| 1 | 4 | 4 | 4.12 | 3.665147 | 3.876766 | 4.08 | 3.72 | 4 | 4.27 | 4.63 | 4.08 | 3.89 | 4.07 | 4 | 5.6 | 3.95 | 4.331922 | 4.151349 | 4.46 | 4.49 | 4 | 4.25 |  | 4.138856
| 1 | 5 | 4 | 4.36 | 3.679321 | 3.860269 | 4.42 | 3.72 | 4 | 4.31 | 4.38 | 4.26 | 4.08 | 3.93 | 4.3 | 5.7 | 3.97 | 4.209738 | 4.28078 | 4.38 | 4.3 | 4.1 | 3.937 |  | 160
| 1 | 6 | 4 | 4.4 | 3.856523 | 3.939656 | 3.98 | 3.78 | 4 | 4.23 | 4.67 | 3.85 | 4.1 | 4.24 | 4.2 | 5.6 | 3.96 | 4.289155 | 4.278332 | 4.34 | 4.48 | 4.1 | 3.962
| Mean |  | 4.016667 | 4.236667 | 3.743238 | 3.904941 | 4.246667 | 3.765 | 4 | 4.361667 | 4.531667 | 3.901667 | 3.983333 | 4.138333 | 4.25 | 5.616667 | 3.983333 | 4.274673 | 4.432077 | 4.385 | 4.381667 | 4.066667 | 4.035
| Median |  | 4 | 4.235 | 3.735154 | 3.889316 | 4.26 | 3.765 | 4 | 4.305 | 4.535 | 3.895 | 3.985 | 4.12 | 4.3 | 5.6 | 3.965 | 4.25617 | 4.381298 | 4.395 | 4.365 | 4.1 | 4.004
| Std Dev. |  | 0.04082483 | 0.1336663 | 0.0939084 | 0.04721318 | 0.2085825 | 0.041833 | 0 | 0.1449713 | 0.1352652 | 0.2455538 | 0.0993311 | 0.1442798 | 0.1378405 | 0.07527727 | 0.03723797 | 0.08992626 | 0.2330735 | 0.08757854 | 0.092826 | 0.05163978 | 0.1261237
| Rel.Std.Dev. |  | 1.016% | 3.155% | 2.509% | 1.209% | 4.912% | 1.111% | 0% | 3.324% | 2.985% | 6.294% | 2.494% | 3.486% | 3.243% | 1.34% | 0.9348% | 2.104% | 5.259% | 1.997% | 2.119% | 1.27% | 3.126%
| PDM3 |  | -2.952% | 2.363% | -9.559% | -5.652% | 2.605% | -9.033% | -3.355% | 5.383% | 9.491% | -5.731% | -3.758% | -0.01263% | 2.685% | 35.71% | -3.758% | 3.282% | 7.085% | 5.947% | 5.867% | -1.744% | -2.509%
| Z-Score (Absolute) |  | 0.59 | 0.17 | 1.53 | 0.97 | 0.2 | 1.45 | NA | 0.6 | 1.19 | 0.98 | 0.7 | 0.17 | 0.22 | 4.92 | 0.7 | 0.3 | 0.84 | 0.68 | 0.67 | 0.42 | 0.53
Results from laboratory 7 were removed due to their 1 ppm reading resolution.
| Analytical results for Na in OREAS 114 (Certified Value 0.06 wt.%) | [23 empty] | Certified
Na | Round | Replicate | Lab | Lab | Lab | Lab | Lab | Lab | Lab | Lab | Lab | Lab | Lab | Lab | Lab | Lab | Lab | Lab | Lab | Lab |  |  |  |  | 1
| No | No | 01 | 02 | 05 | 06 | 07 | 09 | 10 | 11 | 12 | 13 | 14 | 16 | 17 | 19 | 20 | 21 | 22 | 25 |  |  |  |  | wt.%
|  |  | AR*OES/MS | AR*OES/MS | AR*OES/MS | AR*MS | AR*OES | AR*MS | AR*MS | AR*MS | AR*MS | AR*MS | AR*MS | AR*MS | AR*MS | AR*OES/MS | AR*OES/MS | AR*OES | AR*OES/MS | AR*OES |  |  |  |  | 3
|  |  | 01g | 0.5g | 0.5g | 0.5g | 01g | 0.5g | 0.5g | 0.5g | 0.5g | 0.5g | 25g | 30g | 0.2g | 01g | 0.25g | 0.25g | 0.25g | 0.2g |  |  |  |  | 3
| 1 | 1 | 0.07 | 0.06 | 0.06 | 0.055 | 0.07 | 0.05 | 0.06 | 0.08 | 0.05 | 0.06 | 0.06 | 0.056 | 0.06330564 | 0.05701165 | 0.05 | 0.09 | 0.06 | 0.2723491 |  |  |  |  | 1
| 1 | 2 | 0.07 | 0.06 | 0.07 | 0.059 | 0.07 | 0.05 | 0.06 | 0.08 | 0.06 | 0.06 | 0.06 | 0.057 | 0.06587951 | 0.06315677 | 0.05 | 0.092 | 0.06 | 0.2869886 |  |  |  |  | #N/A
| 1 | 3 | 0.07 | 0.06 | 0.06 | 0.058 | 0.07 | 0.05 | 0.06 | 0.08 | 0.06 | 0.06 | 0.06 | 0.056 | 0.06448927 | 0.06424133 | 0.05 | 0.088 | 0.06 | 0.2789506 |  |  |  |  | 16
| 1 | 4 | 0.07 | 0.06 | 0.06 | 0.059 | 0.07 | 0.05 | 0.06 | 0.08 | 0.06 | 0.06 | 0.05 | 0.055 | 0.06247316 | 0.06066108 | 0.05 | 0.09 | 0.06 | 0.2810199 |  |  |  |  | 0.05980654
| 1 | 5 | 0.07 | 0.06 | 0.07 | 0.059 | 0.06 | 0.05 | 0.06 | 0.08 | 0.06 | 0.06 | 0.06 | 0.056 | 0.06537211 | 0.06324581 | 0.05 | 0.091 | 0.06 | 0.2770526 |  |  |  |  | 161
| 1 | 6 | 0.07 | 0.06 | 0.06 | 0.056 | 0.07 | 0.05 | 0.06 | 0.08 | 0.06 | 0.06 | 0.06 | 0.056 | 0.06411311 | 0.05663902 | 0.05 | 0.089 | 0.06 | 0.2820234
| Mean |  | 0.07 | 0.06 | 0.06333333 | 0.05766667 | 0.06833333 | 0.05 | 0.06 | 0.08 | 0.05833333 | 0.06 | 0.05833333 | 0.056 | 0.06427213 | 0.06082594 | 0.05 | 0.09 | 0.06 | 0.2797307
| Median |  | 0.07 | 0.06 | 0.06 | 0.0585 | 0.07 | 0.05 | 0.06 | 0.08 | 0.06 | 0.06 | 0.06 | 0.056 | 0.06430119 | 0.06190893 | 0.05 | 0.09 | 0.06 | 0.27998525
| Std Dev. |  | 0 | 0 | 0.005163978 | 0.00175119 | 0.004082483 | 7.601177e-18 | 0 | 0 | 0.004082483 | 0 | 0.004082483 | 0.0006324555 | 0.001267791 | 0.003318424 | 7.601177e-18 | 0.001414214 | 0 | 0.00493689
| Rel.Std.Dev. |  | 0% | 0% | 8.154% | 3.037% | 5.974% | 1.52e-14% | 0% | 0% | 6.999% | 0% | 6.999% | 1.129% | 1.973% | 5.456% | 1.52e-14% | 1.571% | 0% | 1.765%
| PDM3 |  | 17.04% | 0.3235% | 5.897% | -3.578% | 14.26% | -16.4% | 0.3235% | 33.76% | -2.463% | 0.3235% | -2.463% | -6.365% | 7.467% | 1.705% | -16.4% | 50.49% | 0.3235% | 367.7%
| Z-Score (Absolute) |  | 2.02 | 0 | 0.67 | 0.47 | 1.69 | 2.02 | 0 | 4.05 | 0.34 | 0 | 0.34 | 0.81 | 0.86 | 0.17 | 2.02 | 6.07 | 0 | NA
Results from laboratory 2.25 were removed due to their systematic bias.
| Analytical results for Nb in OREAS 114 (Certified Value 0.83 ppm) | [23 empty] | Certified
Nb | Round | Replicate | Lab | Lab | Lab | Lab | Lab | Lab | Lab | Lab | Lab | Lab | Lab | Lab | Lab | [9 empty] | 1
| No | No | 01 | 02 | 05 | 09 | 10 | 11 | 12 | 13 | 14 | 19 | 20 | 21 | 22 | [9 empty] | ppm
|  |  | AR*OES/MS | AR*MS | AR*OES/MS | AR*MS | AR*MS | AR*MS | AR*MS | AR*MS | AR*MS | AR*OES/MS | AR*OES/MS | AR*MS | AR*OES/MS | [9 empty] | 2
|  |  | 01g | 0.5g | 0.5g | 0.5g | 0.5g | 0.5g | 0.5g | 0.5g | 25g | 01g | 0.25g | 0.25g | 0.25g | [9 empty] | 2
| 1 | 1 | 0.8 | 0.99 | 0.7 | 0.83 | 0.84 | 0.67 | 0.74 | 0.96 | 1.02 | 0.6942022 | 0.67 | 0.8 | 0.9 | [9 empty] | 1
| 1 | 2 | 0.8 | 0.99 | 0.5 | 0.67 | 0.85 | 0.68 | 0.74 | 0.88 | 1.03 | 0.8348424 | 0.62 | 0.81 | 0.9 | [9 empty] | #N/A
| 1 | 3 | 0.9 | 1.05 | 0.6 | 0.77 | 0.88 | 0.63 | 0.73 | 0.9 | 0.97 | 0.6573367 | 0.62 | 0.8 | 0.9 | [9 empty] | 16
| 1 | 4 | 0.8 | 0.99 | 0.5 | 0.74 | 0.96 | 0.73 | 0.67 | 0.87 | 1.06 | 0.8816235 | 0.66 | 0.78 | 0.9 | [9 empty] | 0.8276825
| 1 | 5 | 0.9 | 1.08 | 0.6 | 0.71 | 0.88 | 0.82 | 0.76 | 0.89 | 1.01 | 0.739594 | 0.79 | 0.84 | 0.9 | [9 empty] | 162
| 1 | 6 | 0.9 | 1.08 | 0.5 | 0.77 | 0.94 | 0.68 | 0.75 | 0.95 | 1.02 | 0.7533518 | 0.7 | 0.83 | 0.9
| Mean |  | 0.85 | 1.03 | 0.5666667 | 0.7483333 | 0.8916667 | 0.7016667 | 0.7316667 | 0.9083333 | 1.018333 | 0.7601584 | 0.6766667 | 0.81 | 0.9
| Median |  | 0.85 | 1.02 | 0.55 | 0.755 | 0.88 | 0.68 | 0.74 | 0.895 | 1.02 | 0.7464729 | 0.665 | 0.805 | 0.9
| Std Dev. |  | 0.05477226 | 0.04516636 | 0.08164966 | 0.05528713 | 0.04833908 | 0.06615638 | 0.03188521 | 0.03763863 | 0.02926887 | 0.08452599 | 0.06345602 | 0.0219089 | 0
| Rel.Std.Dev. |  | 6.444% | 4.385% | 14.41% | 7.388% | 5.421% | 9.428% | 4.358% | 4.144% | 2.874% | 11.12% | 9.378% | 2.705% | 0%
| PDM3 |  | 2.696% | 24.44% | -31.54% | -9.587% | 7.731% | -15.23% | -11.6% | 9.744% | 23.03% | -8.158% | -18.25% | -2.136% | 8.737%
| Z-Score (Absolute) |  | NA | 1.74 | NA | 0.26 | 0.76 | 0.59 | 0.38 | 0.87 | 1.66 | 0.18 | 0.77 | 0.18 | NA
Results from laboratories 1, 5 and 22 were removed due to their 0.1 ppm reading resolution.
| Analytical results for Nd in OREAS 114 (Certified Value 16.7 ppm) | [23 empty] | Certified
Nd | Round | Replicate | Lab | Lab | Lab | Lab | Lab | Lab | [16 empty] | 1
| No | No | 02 | 03 | 04 | 05 | 14 | 17 | [16 empty] | ppm
|  |  | AR*MS | AR*MS | AR*MS | AR*OES/MS | AR*MS | AR*MS | [16 empty] | 1
|  |  | 0.5g | 0.2g | 0.25g | 0.5g | 25g | 0.2g | [16 empty] | 1
| 1 | 1 | 18.6 | 18.11 | 15.69187 | 18.2 | 16.75 | 13.15134 | [16 empty] | 1
| 1 | 2 | 18.9 | 18.62859 | 15.71614 | 17.8 | 16.031 | 13.09297 | [16 empty] | #N/A
| 1 | 3 | 18.7 | 18.43318 | 15.63487 | 17.9 | 16.246 | 13.04405 | [16 empty] | 16
| 1 | 4 | 18.7 | 17.99757 | 15.71456 | 17.9 | 14.269 | 13.25786 | [16 empty] | 16.72607
| 1 | 5 | 19 | 18.21481 | 15.75956 | 19.4 | 16.625 | 13.72652 | [16 empty] | 163
| 1 | 6 | 18.2 | 18.26233 | 15.65002 | 17.3 | 16.159 | 13.27893
| Mean |  | 18.68333 | 18.27441 | 15.69451 | 18.08333 | 16.01333 | 13.25861
| Median |  | 18.7 | 18.23857 | 15.70322 | 17.9 | 16.2025 | 13.2046
| Std Dev. |  | 0.2786874 | 0.2271642 | 0.04614046 | 0.7082843 | 0.8983515 | 0.2467097
| Rel.Std.Dev. |  | 1.492% | 1.243% | 0.294% | 3.917% | 5.61% | 1.861%
| PDM3 |  | 11.7% | 9.257% | -6.167% | 8.115% | -4.261% | -20.73%
| Z-Score (Absolute) |  | 0.85 | 0.64 | 0.71 | 0.54 | 0.54 | 1.98
| Analytical results for Ni in OREAS 114 (Certified Value 21.5 ppm) | [23 empty] | Certified
Ni | Round | Replicate | Lab | Lab | Lab | Lab | Lab | Lab | Lab | Lab | Lab | Lab | Lab | Lab | Lab | Lab | Lab | Lab | Lab | Lab | Lab | Lab | Lab |  | 1
| No | No | 01 | 02 | 03 | 04 | 05 | 06 | 07 | 09 | 10 | 11 | 12 | 13 | 14 | 16 | 17 | 18 | 19 | 20 | 21 | 22 | 25 |  | ppm
|  |  | AR*OES/MS | AR*OES/MS | AR*OES | AR*OES | AR*OES/MS | AR*MS | AR*OES | AR*MS | AR*MS | AR*MS | AR*MS | AR*MS | AR*MS | AR*MS | AR*MS | AR*AAS | AR*OES/MS | AR*OES/MS | AR*MS | AR*OES/MS | AR*OES |  | 1
|  |  | 01g | 0.5g | 0.2g | 0.25g | 0.5g | 0.5g | 01g | 0.5g | 0.5g | 0.5g | 0.5g | 0.5g | 25g | 30g | 0.2g | 30g | 01g | 0.25g | 0.25g | 0.25g | 0.2g |  | 2
| 1 | 1 | 21 | 22 | 21.9248 | 20.551 | 21.3 | 21.7 | 20 | 22.1 | 21.5 | 19 | 20.4 | 22.9 | 21.6 | 21.1 | 21.08778 | 30.06424 | 20.47843 | 20.7 | 22.4 | 21.9 | 22.233 |  | 1
| 1 | 2 | 21 | 21 | 21.514 | 20.744 | 22.5 | 22.1 | 20 | 21.6 | 21.1 | 20.5 | 21.2 | 22.5 | 21.8 | 21.2 | 21.33496 | 24.62558 | 21.58952 | 20.7 | 22.2 | 22.4 | 21.858 |  | #N/A
| 1 | 3 | 21 | 22 | 20.6218 | 20.545 | 21.4 | 21.9 | 19 | 22.7 | 21.6 | 19.3 | 21 | 21.3 | 21.8 | 21.3 | 21.34158 | 26.8395 | 20.56424 | 20.3 | 21.6 | 21.5 | 20.765 |  | 16
| 1 | 4 | 21 | 22 | 21.5436 | 20.807 | 22.4 | 22.8 | 20 | 21.5 | 22 | 21.4 | 23 | 24.7 | 20.2 | 21 | 21.49995 | 28.50036 | 20.38013 | 21.4 | 22.4 | 20.8 | 21.955 |  | 21.45526
| 1 | 5 | 21 | 22 | 21.2506 | 20.383 | 22.1 | 22.4 | 19 | 21.6 | 21 | 22 | 21 | 22.5 | 21.7 | 20.9 | 21.81552 | 26.8361 | 21.00343 | 21.1 | 21.8 | 22.2 | 22.239 |  | 164
| 1 | 6 | 21 | 22 | 20.9788 | 20.751 | 21.6 | 22.6 | 20 | 21.4 | 22 | 20.1 | 21.4 | 22.4 | 21.2 | 21 | 21.47585 | 25.82207 | 21.69485 | 20.4 | 21.8 | 21.7 | 22.109
| Mean |  | 21 | 21.83333 | 21.3056 | 20.63017 | 21.88333 | 22.25 | 19.66667 | 21.81667 | 21.53333 | 20.38333 | 21.33333 | 22.71667 | 21.38333 | 21.08333 | 21.42594 | 27.11464 | 20.95177 | 20.76667 | 22.03333 | 21.75 | 21.85983
| Median |  | 21 | 22 | 21.3823 | 20.6475 | 21.85 | 22.25 | 20 | 21.6 | 21.55 | 20.3 | 21.1 | 22.5 | 21.65 | 21.05 | 21.40872 | 26.8378 | 20.78384 | 20.7 | 22 | 21.8 | 22.032
| Std Dev. |  | 0 | 0.4082483 | 0.4606276 | 0.1633651 | 0.5192944 | 0.4230839 | 0.5163978 | 0.4956477 | 0.4273952 | 1.168617 | 0.8824209 | 1.110705 | 0.6210207 | 0.147196 | 0.2406164 | 1.930791 | 0.5766383 | 0.4179314 | 0.3444803 | 0.5683309 | 0.5572836
| Rel.Std.Dev. |  | 0% | 1.87% | 2.162% | 0.7919% | 2.373% | 1.902% | 2.626% | 2.272% | 1.985% | 5.733% | 4.136% | 4.889% | 2.904% | 0.6982% | 1.123% | 7.121% | 2.752% | 2.013% | 1.563% | 2.613% | 2.549%
| PDM3 |  | -2.122% | 1.762% | -0.6976% | -3.846% | 1.995% | 3.704% | -8.336% | 1.684% | 0.3639% | -4.996% | -0.5683% | 5.879% | -0.3352% | -1.734% | -0.1367% | 26.38% | -2.347% | -3.209% | 2.694% | 1.374% | 1.886%
| Z-Score (Absolute) |  | 0.66 | 0.63 | 0.19 | 1.24 | 0.71 | 1.28 | 2.73 | 0.61 | 0.17 | 1.62 | 0.14 | 2.01 | 0.07 | 0.53 | 0 | 8.84 | 0.74 | 1.02 | 0.94 | 0.5 | 0.67
| Analytical results for P in OREAS 114 (Certified Value 0.019 wt.%) | [23 empty] | Certified
P | Round | Replicate | Lab | Lab | Lab | Lab | Lab | Lab | Lab | Lab | Lab | Lab | Lab | Lab | Lab | Lab | Lab | Lab | Lab | Lab | Lab |  |  |  | 1
| No | No | 01 | 02 | 03 | 05 | 06 | 07 | 09 | 10 | 11 | 12 | 13 | 14 | 16 | 17 | 19 | 20 | 21 | 22 | 25 |  |  |  | wt.%
|  |  | AR*OES/MS | AR*MS | AR*OES | AR*OES/MS | AR*MS | AR*OES | AR*MS | AR*MS | AR*MS | AR*MS | AR*MS | AR*MS | AR*MS | AR*MS | AR*OES/MS | AR*OES/MS | AR*OES | AR*OES/MS | AR*OES |  |  |  | 3
|  |  | 01g | 0.5g | 0.2g | 0.5g | 0.5g | 01g | 0.5g | 0.5g | 0.5g | 0.5g | 0.5g | 25g | 0.5g | 0.2g | 01g | 0.25g | 0.25g | 0.25g | 0.2g |  |  |  | 3
| 1 | 1 | 0.0191 | 0.022 | 0.01837714 | 0.018 | 0.02 | 0.0188 | 0.019 | 0.021 | 0.019 | 0.019 | 0.02 | 0.0193 | 0.019 | 0.01973065 | 0.01955307 | 0.0194 | 0.02 | 0.021 | 0.3954143 |  |  |  | 1
| 1 | 2 | 0.0191 | 0.0216 | 0.01825688 | 0.017 | 0.021 | 0.019 | 0.02 | 0.021 | 0.02 | 0.02 | 0.019 | 0.0196 | 0.018 | 0.01989196 | 0.0193901 | 0.0195 | 0.02 | 0.022 | 0.3869514 |  |  |  | #N/A
| 1 | 3 | 0.019 | 0.0217 | 0.01800239 | 0.019 | 0.02 | 0.0185 | 0.02 | 0.021 | 0.02 | 0.02 | 0.019 | 0.0204 | 0.017 | 0.01954828 | 0.01906451 | 0.0193 | 0.02 | 0.023 | 0.3594462 |  |  |  | 16
| 1 | 4 | 0.019 | 0.0218 | 0.01827662 | 0.017 | 0.021 | 0.0191 | 0.019 | 0.021 | 0.02 | 0.02 | 0.019 | 0.0194 | 0.018 | 0.01991917 | 0.01878017 | 0.0199 | 0.021 | 0.021 | 0.3726632 |  |  |  | 0.01945397
| 1 | 5 | 0.0191 | 0.0218 | 0.01789316 | 0.018 | 0.021 | 0.018 | 0.019 | 0.021 | 0.02 | 0.019 | 0.019 | 0.0209 | 0.018 | 0.01972061 | 0.0191444 | 0.0192 | 0.02 | 0.022 | 0.3962525 |  |  |  | 165
| 1 | 6 | 0.0189 | 0.0216 | 0.01817004 | 0.018 | 0.02 | 0.0194 | 0.02 | 0.021 | 0.019 | 0.02 | 0.019 | 0.0192 | 0.018 | 0.01944696 | 0.01873884 | 0.0191 | 0.02 | 0.02 | 0.3830202
| Mean |  | 0.01903333 | 0.02175 | 0.01816271 | 0.01783333 | 0.0205 | 0.0188 | 0.0195 | 0.021 | 0.01966667 | 0.01966667 | 0.01916667 | 0.0198 | 0.018 | 0.01970961 | 0.01911185 | 0.0194 | 0.02016667 | 0.0215 | 0.3822913
| Median |  | 0.01905 | 0.02175 | 0.01821346 | 0.018 | 0.0205 | 0.0189 | 0.0195 | 0.021 | 0.02 | 0.02 | 0.019 | 0.0195 | 0.018 | 0.01972563 | 0.01910446 | 0.01935 | 0.02 | 0.0215 | 0.3849858
| Std Dev. |  | 8.164966e-05 | 0.0001516575 | 0.0001823388 | 0.0007527727 | 0.0005477226 | 0.0004939636 | 0.0005477226 | 0 | 0.0005163978 | 0.0005163978 | 0.0004082483 | 0.0006899275 | 0.0006324555 | 0.0001858721 | 0.0003238968 | 0.0002828427 | 0.0004082483 | 0.001048809 | 0.01417021
| Rel.Std.Dev. |  | 0.429% | 0.6973% | 1.004% | 4.221% | 2.672% | 2.627% | 2.809% | 0% | 2.626% | 2.626% | 2.13% | 3.484% | 3.514% | 0.9431% | 1.695% | 1.458% | 2.024% | 4.878% | 3.707%
| PDM3 |  | -2.162% | 11.8% | -6.638% | -8.331% | 5.377% | -3.362% | 0.2366% | 7.947% | 1.093% | 1.093% | -1.477% | 1.779% | -7.474% | 1.314% | -1.759% | -0.2774% | 3.663% | 10.52% | 1865%
| Z-Score (Absolute) |  | 0.65 | 2.58 | 1.69 | 2.08 | 1.09 | 0.93 | 0.1 | 1.69 | 0.1 | 0.1 | 0.5 | 0.26 | 1.88 | 0.15 | 0.56 | 0.22 | 0.69 | 2.28 | NA
Results from laboratory 2.25 were removed due to their systematic bias.
| Analytical results for Pb in OREAS 114 (Certified Value 38.5 ppm) | [23 empty] | Certified
Pb | Round | Replicate | Lab | Lab | Lab | Lab | Lab | Lab | Lab | Lab | Lab | Lab | Lab | Lab | Lab | Lab | Lab | Lab | Lab | Lab | Lab | Lab | Lab | Lab | 1
| No | No | 01 | 02 | 03 | 04 | 05 | 06 | 07 | 09 | 10 | 11 | 12 | 13 | 14 | 15 | 16 | 17 | 18 | 19 | 20 | 21 | 22 | 25 | ppm
|  |  | AR*OES/MS | AR*MS | AR*OES | AR*OES | AR*OES/MS | AR*MS | AR*OES | AR*MS | AR*MS | AR*MS | AR*MS | AR*MS | AR*MS | AR*OES/MS | AR*MS | AR*MS | AR*AAS | AR*OES/MS | AR*OES/MS | AR*MS | AR*OES/MS | AR*OES | 1
|  |  | 01g | 0.5g | 0.2g | 0.25g | 0.5g | 0.5g | 01g | 0.5g | 0.5g | 0.5g | 0.5g | 0.5g | 25g | 0.5g | 30g | 0.2g | 30g | 01g | 0.25g | 0.25g | 0.25g | 0.2g | 2
| 1 | 1 | 40 | 36 | 39.68087 | 39.0062 | 39.5 | 38.41 | 37 | 39.2 | 40.3 | 34.8 | 37.9 | 40.6 | 38.8 | 42 | 38.31 | 37.87637 | 42.35305 | 36.38392 | 37.7 | 39.1 | 35.9 | 53.612 | 1
| 1 | 2 | 40.5 | 36.8 | 39.20027 | 37.8467 | 41.6 | 38.9 | 37 | 39.8 | 39.3 | 38.3 | 38.1 | 38.9 | 38.2 | 68 | 38.6 | 36.6888 | 43.84129 | 37.50231 | 38 | 39.7 | 35.8 | 53.699 | #N/A
| 1 | 3 | 40.1 | 37.1 | 37.87727 | 38.1931 | 39.8 | 39.9 | 36 | 38.1 | 39.9 | 35.5 | 38.8 | 39.1 | 39.1 | 43 | 38.15 | 37.51243 | 42.11736 | 36.96167 | 37.9 | 39.8 | 36.5 | 49.456 | 16
| 1 | 4 | 40.2 | 36 | 38.35297 | 38.4442 | 40 | 38.93 | 37 | 38.5 | 41.6 | 38.6 | 38.3 | 37.9 | 36.3 | 43 | 38.21 | 37.79721 | 43.67138 | 36.67135 | 37.9 | 39.7 | 34.8 | 52.793 | 38.51349
| 1 | 5 | 40.7 | 36.9 | 41.18187 | 38.98875 | 40.5 | 38.76 | 36 | 37.1 | 40.2 | 39.4 | 38.1 | 37.9 | 39.1 | 42 | 37.76 | 37.62462 | 43.97072 | 37.34694 | 37 | 39.2 | 35.2 | 53.905 | 166
| 1 | 6 | 40.5 | 36.9 | 39.97857 | 38.9055 | 38.8 | 38.63 | 38 | 38.8 | 41.8 | 37 | 38.3 | 38.8 | 38 | 43 | 38.05 | 37.60999 | 42.57014 | 36.37683 | 37.1 | 39.6 | 35.2 | 54.666
| Mean |  | 40.33333 | 36.61667 | 39.37863 | 38.564075 | 40.03333 | 38.92167 | 36.83333 | 38.58333 | 40.51667 | 37.26667 | 38.25 | 38.86667 | 38.25 | 46.83333 | 38.18 | 37.51824 | 43.08732 | 36.87384 | 37.6 | 39.51667 | 35.56667 | 53.02183
| Median |  | 40.35 | 36.85 | 39.44057 | 38.67485 | 39.9 | 38.83 | 37 | 38.65 | 40.25 | 37.65 | 38.2 | 38.85 | 38.5 | 43 | 38.18 | 37.61731 | 43.12076 | 36.81651 | 37.8 | 39.65 | 35.5 | 53.6555
| Std Dev. |  | 0.273252 | 0.4875107 | 1.186661 | 0.481459 | 0.9521905 | 0.5158844 | 0.7527727 | 0.9325592 | 0.9826834 | 1.826107 | 0.3082207 | 0.993311 | 1.059717 | 10.38107 | 0.2787113 | 0.4275103 | 0.8291493 | 0.4805319 | 0.438178 | 0.2926887 | 0.615359 | 1.847033
| Rel.Std.Dev. |  | 0.6775% | 1.331% | 3.013% | 1.248% | 2.378% | 1.325% | 2.044% | 2.417% | 2.425% | 4.9% | 0.8058% | 2.556% | 2.771% | 22.17% | 0.73% | 1.139% | 1.924% | 1.303% | 1.165% | 0.7407% | 1.73% | 3.484%
| PDM3 |  | 4.725% | -4.925% | 2.246% | 0.1313% | 3.946% | 1.06% | -4.363% | 0.1814% | 5.201% | -3.237% | -0.6841% | 0.917% | -0.6841% | 21.6% | -0.8659% | -2.584% | 11.88% | -4.257% | -2.372% | 2.605% | -7.651% | 37.67%
| Z-Score (Absolute) |  | 1 | 1.12 | 0.46 | 0.01 | 0.83 | 0.2 | 0.99 | 0.01 | 1.11 | 0.75 | 0.18 | 0.17 | 0.18 | 4.71 | 0.22 | 0.6 | 2.58 | 0.97 | 0.56 | 0.54 | 1.72 | 8.25
| Analytical results for Pd in OREAS 114 (Indicative Value < 10 ppb) | [23 empty] | Indicative
Pd | Round | Replicate | Lab | Lab | [20 empty] | 1
| No | No | 14 | 19 | [20 empty] | ppb
|  |  | AR*MS | AR*OES/MS | [20 empty] | 1
|  |  | 25g | 01g | [20 empty] | 1
| 1 | 1 | < 10 | < 10 | [20 empty] | 1
| 1 | 2 | < 10 | < 10 | [20 empty] | 9
| 1 | 3 | < 10 | < 10 | [20 empty] | 16
| 1 | 4 | < 10 | < 10 | [20 empty] | < 10
| 1 | 5 | < 10 | < 10 | [20 empty] | 15
| 1 | 6 | < 10 | < 10
Mean
Median
Std Dev.
Rel.Std.Dev.
PDM3
| Z-Score (Absolute) |  | NA | NA
| Analytical results for Pr in OREAS 114 (Certified Value 4.57 ppm) | [23 empty] | Certified
Pr | Round | Replicate | Lab | Lab | Lab | Lab | Lab | Lab | [16 empty] | 1
| No | No | 02 | 03 | 04 | 05 | 14 | 17 | [16 empty] | ppm
|  |  | AR*MS | AR*MS | AR*MS | AR*OES/MS | AR*MS | AR*MS | [16 empty] | 2
|  |  | 0.5g | 0.2g | 0.25g | 0.5g | 25g | 0.2g | [16 empty] | 2
| 1 | 1 | 5.37 | 4.992033 | 4.186494 | 5.1 | 4.406 | 3.568534 | [16 empty] | 1
| 1 | 2 | 5.37 | 4.985573 | 4.127072 | 5 | 4.258 | 3.683482 | [16 empty] | #N/A
| 1 | 3 | 5.41 | 5.000416 | 4.114132 | 4.8 | 4.365 | 3.707134 | [16 empty] | 16
| 1 | 4 | 5.37 | 4.970923 | 4.099424 | 4.8 | 3.763 | 3.716465 | [16 empty] | 4.566645
| 1 | 5 | 5.34 | 4.852835 | 4.186279 | 5.3 | 4.356 | 3.88488 | [16 empty] | 167
| 1 | 6 | 5.39 | 5.050483 | 4.150441 | 4.7 | 4.347 | 3.677619
| Mean |  | 5.375 | 4.975377 | 4.143974 | 4.95 | 4.249167 | 3.706353
| Median |  | 5.37 | 4.988803 | 4.138757 | 4.9 | 4.3515 | 3.695308
| Std Dev. |  | 0.02345208 | 0.06585679 | 0.03687914 | 0.2258318 | 0.2430781 | 0.1022913
| Rel.Std.Dev. |  | 0.4363% | 1.324% | 0.8899% | 4.562% | 5.721% | 2.76%
| PDM3 |  | 17.7% | 8.95% | -9.256% | 8.395% | -6.952% | -18.84%
| Z-Score (Absolute) |  | 1.26 | 0.61 | 0.74 | 0.57 | 0.57 | 1.45
| Analytical results for Pt in OREAS 114 (Indicative Value < 5 ppb) | [23 empty] | Indicative
Pt | Round | Replicate | Lab | Lab | [20 empty] | 1
| No | No | 14 | 19 | [20 empty] | ppb
|  |  | AR*MS | AR*OES/MS | [20 empty] | 2
|  |  | 25g | 01g | [20 empty] | 2
| 1 | 1 | < 5 | < 5 | [20 empty] | 1
| 1 | 2 | < 5 | < 5 | [20 empty] | 8
| 1 | 3 | < 5 | < 5 | [20 empty] | 16
| 1 | 4 | < 5 | < 5 | [20 empty] | < 5
| 1 | 5 | < 5 | < 5 | [20 empty] | 14
| 1 | 6 | < 5 | < 5
Mean
Median
Std Dev.
Rel.Std.Dev.
PDM3
| Z-Score (Absolute) |  | NA | NA
| Analytical results for Rb in OREAS 114 (Certified Value 11.6 ppm) | [23 empty] | Certified
Rb | Round | Replicate | Lab | Lab | Lab | Lab | Lab | Lab | Lab | Lab | Lab | Lab | Lab | Lab | Lab | Lab | [8 empty] | 1
| No | No | 01 | 02 | 05 | 09 | 10 | 11 | 12 | 13 | 14 | 17 | 19 | 20 | 21 | 22 | [8 empty] | ppm
|  |  | AR*OES/MS | AR*MS | AR*OES/MS | AR*MS | AR*MS | AR*MS | AR*MS | AR*MS | AR*MS | AR*MS | AR*OES/MS | AR*OES/MS | AR*MS | AR*OES/MS | [8 empty] | 1
|  |  | 01g | 0.5g | 0.5g | 0.5g | 0.5g | 0.5g | 0.5g | 0.5g | 25g | 0.2g | 01g | 0.25g | 0.25g | 0.25g | [8 empty] | 2
| 1 | 1 | 14 | 12.9 | 12.2 | 10.7 | 12.3 | 10.3 | 11.8 | 11.8 | 12.63 | 11.1511 | 10.77354 | 12.1 | 11.7 | 11.2 | [8 empty] | 1
| 1 | 2 | 14.1 | 12.7 | 11.8 | 11.2 | 12 | 11.2 | 12.1 | 11 | 12.03 | 11.40728 | 11.20693 | 11.7 | 11.72 | 11.1 | [8 empty] | #N/A
| 1 | 3 | 13.9 | 12.8 | 11.6 | 11.3 | 12.2 | 10.6 | 12 | 11.4 | 12.09 | 11.88893 | 10.37669 | 11.9 | 11.58 | 11.6 | [8 empty] | 16
| 1 | 4 | 14 | 12.6 | 11.9 | 10.5 | 12.6 | 11.7 | 11.3 | 11 | 11.28 | 11.48386 | 11.10664 | 11.7 | 11.65 | 11 | [8 empty] | 11.60614
| 1 | 5 | 14.2 | 12.4 | 12.8 | 10.5 | 12.2 | 12.1 | 11.9 | 10.4 | 12.2 | 11.79771 | 10.8569 | 12 | 11.53 | 11 | [8 empty] | 168
| 1 | 6 | 14.1 | 12.8 | 11.4 | 10.7 | 12.7 | 11 | 11.9 | 11.2 | 11.9 | 11.5569 | 10.50257 | 11.8 | 11.66 | 10.6
| Mean |  | 14.05 | 12.7 | 11.95 | 10.81667 | 12.33333 | 11.15 | 11.83333 | 11.13333 | 12.02167 | 11.54763 | 10.80388 | 11.86667 | 11.64 | 11.08333
| Median |  | 14.05 | 12.75 | 11.85 | 10.7 | 12.25 | 11.1 | 11.9 | 11.1 | 12.06 | 11.52038 | 10.81522 | 11.85 | 11.655 | 11.05
| Std Dev. |  | 0.1048809 | 0.1788854 | 0.4969909 | 0.3488075 | 0.265832 | 0.6715653 | 0.2804758 | 0.4676181 | 0.440791 | 0.2683705 | 0.3259234 | 0.1632993 | 0.07238784 | 0.3250641
| Rel.Std.Dev. |  | 0.7465% | 1.409% | 4.159% | 3.225% | 2.155% | 6.023% | 2.37% | 4.2% | 3.667% | 2.324% | 3.017% | 1.376% | 0.6219% | 2.933%
| PDM3 |  | 21.06% | 9.425% | 2.963% | -6.802% | 6.266% | -3.93% | 1.958% | -4.074% | 3.58% | -0.5041% | -6.912% | 2.245% | 0.2917% | -4.505%
| Z-Score (Absolute) |  | 2.64 | 1.1 | 0.24 | 1.05 | 0.68 | 0.67 | 0.11 | 0.69 | 0.32 | 0.22 | 1.06 | 0.15 | 0.11 | 0.74
| Analytical results for Re in OREAS 114 (Indicative Value 0.002 ppm) | [23 empty] | Indicative
Re | Round | Replicate | Lab | Lab | Lab | Lab | Lab | Lab | Lab | Lab | Lab | Lab | Lab | Lab | [10 empty] | 1
| No | No | 01 | 02 | 05 | 09 | 10 | 11 | 12 | 13 | 14 | 19 | 20 | 22 | [10 empty] | ppm
|  |  | AR*OES/MS | AR*MS | AR*OES/MS | AR*MS | AR*MS | AR*MS | AR*MS | AR*MS | AR*MS | AR*OES/MS | AR*OES/MS | AR*OES/MS | [10 empty] | 3
|  |  | 01g | 0.5g | 0.5g | 0.5g | 0.5g | 0.5g | 0.5g | 0.5g | 25g | 01g | 0.25g | 0.25g | [10 empty] | 3
| 1 | 1 | < 0.05 | 0.005 | 0.001 | 0.002 | 0.002 | 0.002 | 0.002 | 0.002 | 0.002 | < 0.05 | < 0.1 | < 0.005 | [10 empty] | 1
| 1 | 2 | < 0.05 | 0.005 | 0.003 | 0.001 | 0.003 | 0.002 | 0.002 | 0.001 | < 0.001 | < 0.05 | < 0.1 | < 0.005 | [10 empty] | 3
| 1 | 3 | < 0.05 | 0.005 | < 0.001 | 0.002 | 0.001 | 0.002 | 0.002 | 0.002 | 0.001 | < 0.05 | < 0.1 | < 0.005 | [10 empty] | 16
| 1 | 4 | < 0.05 | 0.005 | 0.003 | 0.001 | 0.003 | 0.002 | 0.002 | 0.001 | 0.001 | < 0.05 | < 0.1 | < 0.005 | [10 empty] | 0.001933333
| 1 | 5 | < 0.05 | 0.005 | 0.003 | 0.002 | 0.001 | 0.002 | 0.001 | 0.002 | 0.002 | < 0.05 | < 0.1 | < 0.005 | [10 empty] | 15
| 1 | 6 | < 0.05 | 0.005 | 0.003 | 0.002 | 0.003 | 0.002 | 0.002 | 0.002 | 0.002 | < 0.05 | < 0.1 | < 0.005
| Mean |  |  | 0.005 | 0.0026 | 0.001666667 | 0.002166667 | 0.002 | 0.001833333 | 0.001666667 | 0.0016
| Median |  |  | 0.005 | 0.003 | 0.002 | 0.0025 | 0.002 | 0.002 | 0.002 | 0.002
| Std Dev. |  |  | 0 | 0.0008944272 | 0.0005163978 | 0.0009831921 | 0 | 0.0004082483 | 0.0005163978 | 0.0005477226
| Rel.Std.Dev. |  |  | 0% | 34.4% | 30.98% | 45.38% | 0% | 22.27% | 30.98% | 34.23%
| PDM3 |  |  | 158.6% | 34.48% | -13.79% | 12.07% | 3.448% | -5.172% | -13.79% | -17.24%
| Z-Score (Absolute) |  | 28.37 | 3.48 | 0.05 | 0.67 | 0.05 | 0.26 | 0.47 | 0.67 | 0.99 | 28.37 | 59.49 | 0.36
| Analytical results for S in OREAS 114 (Certified Value 1.73 wt.%) | [23 empty] | Certified
S | Round | Replicate | Lab | Lab | Lab | Lab | Lab | Lab | Lab | Lab | Lab | Lab | Lab | Lab | Lab | Lab | Lab | Lab | Lab | Lab | Lab | Lab | Lab |  | 1
| No | No | 01 | 02 | 03 | 04 | 05 | 06 | 07 | 09 | 10 | 11 | 12 | 13 | 14 | 15 | 16 | 17 | 19 | 20 | 21 | 22 | 25 |  | wt.%
|  |  | AR*OES/MS | AR*MS | AR*OES | AR*OES | AR*OES/MS | AR*MS | AR*OES | AR*MS | AR*MS | AR*MS | AR*MS | AR*MS | AR*MS | AR*OES/MS | AR*MS | AR*MS | AR*OES/MS | AR*OES/MS | AR*OES | AR*OES/MS | AR*OES |  | 2
|  |  | 01g | 0.5g | 0.2g | 0.25g | 0.5g | 0.5g | 01g | 0.5g | 0.5g | 0.5g | 0.5g | 0.5g | 25g | 0.5g | 30g | 0.2g | 01g | 0.25g | 0.25g | 0.25g | 0.2g |  | 3
| 1 | 1 | 1.69 | 1.66 | 1.849153 | 1.779413 | 1.732 | 1.72 | 1.5953 | 1.77 | 1.86 | 1.72 | 1.73 | 1.78 | 1.68 | 1.7147 | 1.64 | 1.730039 | 1.580499 | 1.79 | 1.83 | 1.73 | 1.5894566 |  | 1
| 1 | 2 | 1.69 | 1.64 | 1.839935 | 1.772627 | 1.688 | 1.77 | 1.5983 | 1.82 | 1.82 | 1.71 | 1.75 | 1.78 | 1.7 | 1.7185 | 1.66 | 1.738931 | 1.65786 | 1.81 | 1.82 | 1.72 | 1.6541431 |  | #N/A
| 1 | 3 | 1.65 | 1.63 | 1.86169 | 1.784633 | 1.679 | 1.74 | 1.569 | 1.86 | 1.89 | 1.72 | 1.74 | 1.78 | 1.74 | 1.7116 | 1.67 | 1.733322 | 1.64514 | 1.79 | 1.78 | 1.7 | 1.5937598 |  | 16
| 1 | 4 | 1.68 | 1.66 | 1.863805 | 1.778021 | 1.61 | 1.75 | 1.6086 | 1.75 | 1.88 | 1.72 | 1.76 | 1.8 | 1.59 | 1.7153 | 1.65 | 1.732728 | 1.607983 | 1.84 | 1.84 | 1.68 | 1.5780655 |  | 1.725018
| 1 | 5 | 1.69 | 1.63 | 1.857929 | 1.779694 | 1.854 | 1.75 | 1.506 | 1.76 | 1.88 | 1.72 | 1.73 | 1.78 | 1.69 | 1.719 | 1.63 | 1.735337 | 1.600701 | 1.76 | 1.78 | 1.72 | 1.6479147 |  | 169
| 1 | 6 | 1.67 | 1.63 | 1.855734 | 1.767571 | 1.722 | 1.74 | 1.6525 | 1.81 | 1.88 | 1.71 | 1.75 | 1.78 | 1.67 | 1.7211 | 1.65 | 1.73707 | 1.622706 | 1.76 | 1.8 | 1.73 | 1.5814439
| Mean |  | 1.678333 | 1.641667 | 1.85470763 | 1.776993 | 1.714167 | 1.745 | 1.588283 | 1.795 | 1.868333 | 1.716667 | 1.743333 | 1.783333 | 1.678333 | 1.7167 | 1.65 | 1.734571 | 1.619148 | 1.791667 | 1.808333 | 1.713333 | 1.607464
| Median |  | 1.685 | 1.635 | 1.856831 | 1.778717 | 1.705 | 1.745 | 1.5968 | 1.79 | 1.88 | 1.72 | 1.745 | 1.78 | 1.685 | 1.7169 | 1.65 | 1.73433 | 1.615345 | 1.79 | 1.81 | 1.72 | 1.5916082
| Std Dev. |  | 0.01602082 | 0.0147196 | 0.008854906 | 0.0060069 | 0.08087624 | 0.01643168 | 0.04863848 | 0.04230839 | 0.02562551 | 0.005163978 | 0.0121106 | 0.008164966 | 0.04956477 | 0.003460058 | 0.01414214 | 0.003204001 | 0.02879417 | 0.03060501 | 0.02562551 | 0.01966384 | 0.03425956
| Rel.Std.Dev. |  | 0.9546% | 0.8966% | 0.4774% | 0.338% | 4.718% | 0.9416% | 3.062% | 2.357% | 1.372% | 0.3008% | 0.6947% | 0.4578% | 2.953% | 0.2016% | 0.8571% | 0.1847% | 1.778% | 1.708% | 1.417% | 1.148% | 2.131%
| PDM3 |  | -2.706% | -4.832% | 7.518% | 3.013% | -0.629% | 1.158% | -7.927% | 4.057% | 8.308% | -0.4841% | 1.062% | 3.381% | -2.706% | -0.4822% | -4.349% | 0.5538% | -6.137% | 3.864% | 4.83% | -0.6773% | -6.815%
| Z-Score (Absolute) |  | 0.39 | 0.76 | 1.4 | 0.61 | 0.03 | 0.29 | 1.3 | 0.79 | 1.53 | 0 | 0.27 | 0.67 | 0.39 | 0 | 0.67 | 0.18 | 0.99 | 0.76 | 0.93 | 0.03 | 1.11
| Analytical results for Sb in OREAS 114 (Certified Value 0.48 ppm) | [23 empty] | Certified
Sb | Round | Replicate | Lab | Lab | Lab | Lab | Lab | Lab | Lab | Lab | Lab | Lab | Lab | Lab | Lab | Lab | Lab | Lab | Lab | Lab | Lab | Lab |  |  | 1
| No | No | 01 | 02 | 03 | 05 | 06 | 07 | 09 | 10 | 11 | 12 | 13 | 14 | 15 | 16 | 17 | 19 | 20 | 21 | 22 | 25 |  |  | ppm
|  |  | AR*OES/MS | AR*OES/MS | AR*MS | AR*OES/MS | AR*MS | AR*OES | AR*MS | AR*MS | AR*MS | AR*MS | AR*MS | AR*MS | AR*OES/MS | AR*MS | AR*MS | AR*OES/MS | AR*OES/MS | AR*MS | AR*OES/MS | AR*OES |  |  | 2
|  |  | 01g | 0.5g | 0.2g | 0.5g | 0.5g | 01g | 0.5g | 0.5g | 0.5g | 0.5g | 0.5g | 25g | 0.5g | 30g | 0.2g | 01g | 0.25g | 0.25g | 0.25g | 0.2g |  |  | 2
| 1 | 1 | 0.47 | < 5 | 0.4121369 | 0.47 | 0.55 | < 2 | 0.49 | 0.56 | 0.45 | 0.49 | 0.51 | 0.59 | 0.35 | 0.44 | 0.4922831 | 0.4073884 | 0.09 | 0.48 | 0.44 | 2.12 |  |  | 1
| 1 | 2 | 0.48 | < 5 | 0.409761 | 0.45 | 0.56 | < 2 | 0.49 | 0.54 | 0.48 | 0.49 | 0.5 | 0.63 | 0.43 | 0.47 | 0.5459488 | 0.4743174 | 0.16 | 0.44 | 0.47 | 2.375 |  |  | #N/A
| 1 | 3 | 0.46 | < 5 | 0.408294 | 0.58 | 0.55 | < 2 | 0.5 | 0.57 | 0.45 | 0.5 | 0.51 | 0.57 | 0.35 | 0.47 | 0.5139154 | 0.4348559 | 0.37 | 0.45 | 0.47 | 0.872 |  |  | 16
| 1 | 4 | 0.48 | < 5 | 0.3971197 | 0.46 | 0.54 | < 2 | 0.48 | 0.54 | 0.5 | 0.5 | 0.49 | 0.51 | 0.37 | 0.46 | 0.48079 | 0.43146 | 0.13 | 0.46 | 0.43 | 0.65 |  |  | 0.4799338
| 1 | 5 | 0.45 | < 5 | 0.3862794 | 0.49 | 0.52 | < 2 | 0.47 | 0.55 | 0.53 | 0.52 | 0.48 | 0.58 | 0.38 | 0.44 | 0.5254519 | 0.4289535 | 0.07 | 0.45 | 0.45 |  |  |  | 170
| 1 | 6 | 0.45 | < 5 | 0.4365507 | 0.45 | 0.5 | < 2 | 0.46 | 0.57 | 0.48 | 0.51 | 0.5 | 0.59 | 0.36 | 0.44 | 0.5300085 | 0.4681294 | 0.08 | 0.46 | 0.44 | 2.28
| Mean |  | 0.465 |  | 0.408357 | 0.4833333 | 0.5366667 |  | 0.4816667 | 0.555 | 0.4816667 | 0.5016667 | 0.4983333 | 0.5783333 | 0.3733333 | 0.4533333 | 0.514733 | 0.4408508 | 0.15 | 0.4566667 | 0.45 | 1.6594
| Median |  | 0.465 |  | 0.4090275 | 0.465 | 0.545 |  | 0.485 | 0.555 | 0.48 | 0.5 | 0.5 | 0.585 | 0.365 | 0.45 | 0.5196837 | 0.4331579 | 0.11 | 0.455 | 0.445 | 2.12
| Std Dev. |  | 0.01378405 |  | 0.01688102 | 0.04966555 | 0.02250926 |  | 0.0147196 | 0.01378405 | 0.03060501 | 0.01169045 | 0.01169045 | 0.03920034 | 0.03011091 | 0.01505545 | 0.0244109 | 0.02549332 | 0.1129602 | 0.0136626 | 0.0167332 | 0.8288949
| Rel.Std.Dev. |  | 2.964% |  | 4.134% | 10.28% | 4.194% |  | 3.056% | 2.484% | 6.354% | 2.33% | 2.346% | 6.778% | 8.065% | 3.321% | 4.742% | 5.783% | 75.31% | 2.992% | 3.718% | 49.95%
| PDM3 |  | -3.112% |  | -14.91% | 0.7083% | 11.82% |  | 0.3611% | 15.64% | 0.3611% | 4.528% | 3.834% | 20.5% | -22.21% | -5.543% | 7.251% | -8.143% | -68.75% | -4.848% | -6.237% | 245.8%
| Z-Score (Absolute) |  | 0.32 | 36.69 | 1.35 | 0.02 | 0.99 | 9.41 | 0.02 | 1.32 | 0.02 | 0.35 | 0.29 | 1.74 | 1.99 | 0.53 | 0.59 | 0.76 | 6.05 | 0.47 | 0.59 | 21.41
| Analytical results for Sc in OREAS 114 (Certified Value 5.55 ppm) | [23 empty] | Certified
Sc | Round | Replicate | Lab | Lab | Lab | Lab | Lab | Lab | Lab | Lab | Lab | Lab | Lab | Lab | Lab | Lab | Lab | Lab | Lab | Lab | Lab |  |  |  | 1
| No | No | 01 | 02 | 03 | 04 | 05 | 06 | 07 | 09 | 10 | 11 | 12 | 13 | 14 | 16 | 17 | 19 | 20 | 21 | 22 |  |  |  | ppm
|  |  | AR*OES/MS | AR*MS | AR*MS | AR*MS | AR*OES/MS | AR*MS | AR*OES | AR*MS | AR*MS | AR*MS | AR*MS | AR*MS | AR*MS | AR*MS | AR*MS | AR*OES/MS | AR*OES/MS | AR*MS | AR*OES/MS |  |  |  | 2
|  |  | 01g | 0.5g | 0.2g | 0.25g | 0.5g | 0.5g | 01g | 0.5g | 0.5g | 0.5g | 0.5g | 0.5g | 25g | 30g | 0.2g | 01g | 0.25g | 0.25g | 0.25g |  |  |  | 3
| 1 | 1 | 5 | 6.5 | 6.193506 | 4.764619 | 5.1 | 5.3 | 6 | 6.4 | 6 | 5.4 | 5.3 | 5.8 | 5.2 | 4.8 | 5.568263 | 4.84132 | 5.1 | 5.3 | 5.9 |  |  |  | 1
| 1 | 2 | 5 | 6.4 | 6.357537 | 4.716907 | 5.3 | 5.6 | 6 | 6.2 | 5.9 | 5.9 | 5.6 | 5.7 | 5.2 | 4.9 | 5.472587 | 5.054282 | 5 | 5.3 | 6 |  |  |  | #N/A
| 1 | 3 | 5 | 6.8 | 6.064074 | 4.806228 | 5.2 | 5.5 | 6 | 6.4 | 5.9 | 5.5 | 5.6 | 5.4 | 5.2 | 4.8 | 5.657271 | 4.85347 | 5.2 | 5.1 | 6.1 |  |  |  | 16
| 1 | 4 | 6 | 6.6 | 6.481723 | 4.787948 | 5.2 | 5.6 | 6 | 6.1 | 6.2 | 6.2 | 5.5 | 5.6 | 4.8 | 4.8 | 5.559159 | 5.080441 | 5.2 | 5.3 | 5.8 |  |  |  | 5.551519
| 1 | 5 | 6 | 7 | 5.906259 | 4.752895 | 5.7 | 5.5 | 6 | 6.3 | 6 | 6.3 | 5.6 | 5.4 | 5.3 | 4.8 | 6.136767 | 5.006084 | 5.1 | 5.2 | 5.9 |  |  |  | 171
| 1 | 6 | 6 | 6.4 | 6.521624 | 4.754401 | 5.2 | 5.4 | 6 | 6 | 6.1 | 5.7 | 5.6 | 5.6 | 5.1 | 4.8 | 5.610102 | 4.807504 | 5 | 5.2 | 5.6
| Mean |  | 5.5 | 6.616667 | 6.25412 | 4.763833 | 5.283333 | 5.483333 | 6 | 6.233333 | 6.016667 | 5.833333 | 5.533333 | 5.583333 | 5.133333 | 4.816667 | 5.667358 | 4.940517 | 5.1 | 5.233333 | 5.883333
| Median |  | 5.5 | 6.55 | 6.275521 | 4.75951 | 5.2 | 5.5 | 6 | 6.25 | 6 | 5.8 | 5.6 | 5.6 | 5.2 | 4.8 | 5.589182 | 4.929777 | 5.1 | 5.25 | 5.9
| Std Dev. |  | 0.5477226 | 0.2401388 | 0.2428395 | 0.03095205 | 0.2136976 | 0.1169045 | 0 | 0.1632993 | 0.1169045 | 0.3669696 | 0.121106 | 0.1602082 | 0.175119 | 0.04082483 | 0.2379862 | 0.1199417 | 0.08944272 | 0.08164966 | 0.1722401
| Rel.Std.Dev. |  | 9.959% | 3.629% | 3.883% | 0.6497% | 4.045% | 2.132% | 0% | 2.62% | 1.943% | 6.291% | 2.189% | 2.869% | 3.411% | 0.8476% | 4.199% | 2.428% | 1.754% | 1.56% | 2.928%
| PDM3 |  | -0.928% | 19.19% | 12.66% | -14.19% | -4.831% | -1.228% | 8.079% | 12.28% | 8.379% | 5.076% | -0.3276% | 0.5731% | -7.533% | -13.24% | 2.087% | -11.01% | -8.133% | -5.732% | 5.977%
| Z-Score (Absolute) |  | NA | 1.83 | 1.22 | 1.3 | 0.42 | 0.08 | NA | 1.18 | 0.81 | 0.51 | 0 | 0.08 | 0.67 | 1.21 | 0.23 | 1 | 0.73 | 0.51 | 0.59
Results from laboratories 1 and 7 were removed due to their 1 ppm reading resolution.
| Analytical results for Se in OREAS 114 (Certified Value 15.6 ppm) | [23 empty] | Certified
Se | Round | Replicate | Lab | Lab | Lab | Lab | Lab | Lab | Lab | Lab | Lab | Lab | Lab | Lab | Lab | Lab | Lab | Lab | Lab | Lab |  |  |  |  | 1
| No | No | 01 | 02 | 05 | 06 | 09 | 10 | 11 | 12 | 13 | 14 | 15 | 16 | 17 | 19 | 20 | 21 | 22 | 25 |  |  |  |  | ppm
|  |  | AR*OES/MS | AR*MS | AR*OES/MS | AR*MS | AR*MS | AR*MS | AR*MS | AR*MS | AR*MS | AR*MS | AR*OES/MS | AR*MS | AR*MS | AR*OES/MS | AR*OES/MS | AR*MS | AR*OES/MS | AR*OES |  |  |  |  | 1
|  |  | 01g | 0.5g | 0.5g | 0.5g | 0.5g | 0.5g | 0.5g | 0.5g | 0.5g | 25g | 0.5g | 30g | 0.2g | 01g | 0.25g | 0.25g | 0.25g | 0.2g |  |  |  |  | 2
| 1 | 1 | 16 | 15 | 16.2 | 13.6 | 16 | 16.2 | 14.9 | 15.9 | 17.8 | 16 | 16.44 | 15.4 | 16.58017 | 16.69842 | 19 | 14 | 14 | 5.9 |  |  |  |  | 1
| 1 | 2 | 16 | 15 | 15.9 | 14.5 | 16.2 | 14.7 | 16.1 | 16.5 | 17 | 15 | 16.32 | 15 | 16.0816 | 16.98885 | 21 | 14 | 13.5 | 4.897 |  |  |  |  | 4
| 1 | 3 | 15 | 16 | 16.1 | 14.1 | 16.1 | 16 | 14.8 | 16.5 | 17.1 | 15 | 16.61 | 15.4 | 15.5614 | 16.27825 | 19 | 14 | 14.5 | 4.514 |  |  |  |  | 16
| 1 | 4 | 16 | 15 | 15.5 | 13.6 | 16 | 15.2 | 16.4 | 16.4 | 16.6 | 15 | 16.55 | 15.1 | 15.55971 | 16.48415 | 20 | 14 | 13.1 | 3.727 |  |  |  |  | 15.55029
| 1 | 5 | 16 | 16 | 16.8 | 14 | 16.1 | 15.6 | 16.5 | 17.1 | 16.6 | 15 | 16.68 | 15.3 | 15.59545 | 16.03724 | 18 | 14 | 14 | 5.499 |  |  |  |  | 172
| 1 | 6 | 16 | 15 | 14.9 | 13.8 | 16 | 16 | 15.4 | 16.6 | 17 | 15 | 16.41 | 15 | 15.82079 | 16.63147 | 18 | 14 | 12.9 | 4.397
| Mean |  | 15.83333 | 15.33333 | 15.9 | 13.93333 | 16.06667 | 15.61667 | 15.68333 | 16.5 | 17.01667 | 15.16667 | 16.50167 | 15.2 | 15.86652 | 16.51973 | 19.16667 | 14 | 13.66667 | 4.822333
| Median |  | 16 | 15 | 16 | 13.9 | 16.05 | 15.8 | 15.75 | 16.5 | 17 | 15 | 16.495 | 15.2 | 15.70812 | 16.55781 | 19 | 14 | 13.75 | 4.7055
| Std Dev. |  | 0.4082483 | 0.5163978 | 0.6480741 | 0.3444803 | 0.08164966 | 0.5741661 | 0.7521081 | 0.3847077 | 0.4400758 | 0.4082483 | 0.1349691 | 0.1897367 | 0.4045635 | 0.3337262 | 1.169045 | 0 | 0.608824 | 0.7874708
| Rel.Std.Dev. |  | 2.578% | 3.368% | 4.076% | 2.472% | 0.5082% | 3.677% | 4.796% | 2.332% | 2.586% | 2.692% | 0.8179% | 1.248% | 2.55% | 2.02% | 6.099% | 0% | 4.455% | 16.33%
| PDM3 |  | 1.82% | -1.395% | 2.249% | -10.4% | 3.321% | 0.4269% | 0.8556% | 6.107% | 9.43% | -2.467% | 6.118% | -2.253% | 2.034% | 6.234% | 23.26% | -9.97% | -12.11% | -68.99%
| Z-Score (Absolute) |  | 0.08 | 0.43 | 0.14 | 1.85 | 0.31 | 0.14 | 0.08 | 0.75 | 1.27 | 0.6 | 0.75 | 0.56 | 0.11 | 0.77 | 3.45 | 1.78 | 2.12 | 11.06
| Analytical results for Sm in OREAS 114 (Certified Value 3.15 ppm) | [23 empty] | Certified
Sm | Round | Replicate | Lab | Lab | Lab | Lab | Lab | Lab | [16 empty] | 1
| No | No | 02 | 03 | 04 | 05 | 14 | 17 | [16 empty] | ppm
|  |  | AR*MS | AR*MS | AR*MS | AR*OES/MS | AR*MS | AR*MS | [16 empty] | 2
|  |  | 0.5g | 0.2g | 0.25g | 0.5g | 25g | 0.2g | [16 empty] | 2
| 1 | 1 | 3.87 | 3.308338 | 3.02626 | 3.4 | 3.251 | 2.631223 | [16 empty] | 1
| 1 | 2 | 3.53 | 3.450772 | 2.970306 | 3.3 | 3.134 | 2.641859 | [16 empty] | #N/A
| 1 | 3 | 3.58 | 3.407767 | 2.970862 | 2.9 | 3.208 | 2.641463 | [16 empty] | 16
| 1 | 4 | 3.82 | 3.264804 | 2.940242 | 3.2 | 2.817 | 2.646791 | [16 empty] | 3.154877
| 1 | 5 | 3.53 | 3.134918 | 3.035568 | 3.5 | 3.259 | 2.751137 | [16 empty] | 173
| 1 | 6 | 3.42 | 3.329192 | 2.929498 | 3.1 | 3.211 | 2.464583
| Mean |  | 3.625 | 3.315965 | 2.978789 | 3.233333 | 3.146667 | 2.629509
| Median |  | 3.555 | 3.318765 | 2.970584 | 3.25 | 3.2095 | 2.641661
| Std Dev. |  | 0.1789693 | 0.1115608 | 0.04365214 | 0.2160247 | 0.1674786 | 0.09229423
| Rel.Std.Dev. |  | 4.937% | 3.364% | 1.465% | 6.681% | 5.322% | 3.51%
| PDM3 |  | 14.9% | 5.106% | -5.581% | 2.487% | -0.2603% | -16.65%
| Z-Score (Absolute) |  | 1.74 | 0.5 | 0.84 | 0.17 | 0.17 | 2.24
| Analytical results for Sn in OREAS 114 (Certified Value 1.9 ppm) | [23 empty] | Certified
Sn | Round | Replicate | Lab | Lab | Lab | Lab | Lab | Lab | Lab | Lab | Lab | Lab | Lab | Lab | Lab | Lab | Lab | Lab | [6 empty] | 1
| No | No | 01 | 02 | 03 | 05 | 09 | 10 | 11 | 12 | 13 | 14 | 17 | 19 | 20 | 21 | 22 | 25 | [6 empty] | ppm
|  |  | AR*OES/MS | AR*MS | AR*OES | AR*OES/MS | AR*MS | AR*MS | AR*MS | AR*MS | AR*MS | AR*MS | AR*MS | AR*OES/MS | AR*OES/MS | AR*MS | AR*OES/MS | AR*OES | [6 empty] | 2
|  |  | 01g | 0.5g | 0.2g | 0.5g | 0.5g | 0.5g | 0.5g | 0.5g | 0.5g | 25g | 0.2g | 01g | 0.25g | 0.25g | 0.25g | 0.2g | [6 empty] | 3
| 1 | 1 | 2 | 1.56 | 1.760033 | 2.07 | 1.9 | 2 | 1.7 | 1.8 | 1.9 | 2.08 | < 2.5 | 2.105419 | 1.8 | 2.1 | 1.9 | 3.057 | [6 empty] | 1
| 1 | 2 | 2.1 | 1.57 | 1.774333 | 2.11 | 1.8 | 2 | 1.8 | 1.8 | 1.8 | 2.01 | < 2.5 | 2.056482 | 1.9 | 2.1 | 1.9 | 2.765 | [6 empty] | #N/A
| 1 | 3 | 2.1 | 1.59 | 1.685633 | 2.08 | 2 | 2 | 1.7 | 1.8 | 1.8 | 2.04 | < 2.5 | 2.175607 | 1.9 | 2 | 2 | 3.624 | [6 empty] | 16
| 1 | 4 | 2 | 1.56 | 1.505133 | 2.1 | 1.8 | 2.1 | 1.9 | 1.8 | 1.8 | 1.85 | < 2.5 | 2.142723 | 1.9 | 2.1 | 1.9 | 3.473 | [6 empty] | 1.901369
| 1 | 5 | 2.1 | 1.59 | 1.579633 | 2.21 | 1.8 | 2 | 2 | 1.8 | 1.7 | 2.03 | < 2.5 | 2.207316 | 1.8 | 2 | 1.9 | 2.93 | [6 empty] | 174
| 1 | 6 | 2 | 1.59 | 1.567033 | 1.99 | 1.8 | 2 | 1.8 | 1.8 | 1.8 | 2.06 | < 2.5 | 2.065666 | 1.8 | 2.1 | 1.9 | 3.389
| Mean |  | 2.05 | 1.576667 | 1.6453 | 2.093333 | 1.85 | 2.016667 | 1.816667 | 1.8 | 1.8 | 2.011667 |  | 2.125536 | 1.85 | 2.066667 | 1.916667 | 3.206333
| Median |  | 2.05 | 1.58 | 1.632633 | 2.09 | 1.8 | 2 | 1.8 | 1.8 | 1.8 | 2.035 |  | 2.124071 | 1.85 | 2.1 | 1.9 | 3.223
| Std Dev. |  | 0.05477226 | 0.01505545 | 0.1109275 | 0.07118052 | 0.083666 | 0.04082483 | 0.1169045 | 0 | 0.06324555 | 0.08280499 |  | 0.06041205 | 0.05477226 | 0.05163978 | 0.04082483 | 0.3383369
| Rel.Std.Dev. |  | 2.672% | 0.9549% | 6.742% | 3.4% | 4.522% | 2.024% | 6.435% | 0% | 3.514% | 4.116% |  | 2.842% | 2.961% | 2.499% | 2.13% | 10.55%
| PDM3 |  | 7.817% | -17.08% | -13.47% | 10.1% | -2.702% | 6.064% | -4.455% | -5.331% | -5.331% | 5.801% |  | 11.79% | -2.702% | 8.694% | 0.8045% | 68.63%
| Z-Score (Absolute) |  | 0.75 | 1.38 | 1.07 | 0.94 | 0.15 | 0.6 | 0.3 | 0.37 | 0.37 | 0.58 | 2.85 | 1.09 | 0.15 | 0.82 | 0.15 | 5.95
| Analytical results for Sr in OREAS 114 (Certified Value 16.7 ppm) | [23 empty] | Certified
Sr | Round | Replicate | Lab | Lab | Lab | Lab | Lab | Lab | Lab | Lab | Lab | Lab | Lab | Lab | Lab | Lab | Lab | Lab | Lab | Lab | Lab |  |  |  | 1
| No | No | 01 | 02 | 03 | 05 | 06 | 07 | 09 | 10 | 11 | 12 | 13 | 14 | 16 | 17 | 19 | 20 | 21 | 22 | 25 |  |  |  | ppm
|  |  | AR*OES/MS | AR*OES/MS | AR*OES | AR*OES/MS | AR*MS | AR*OES | AR*MS | AR*MS | AR*MS | AR*MS | AR*MS | AR*MS | AR*MS | AR*MS | AR*OES/MS | AR*OES/MS | AR*OES | AR*OES/MS | AR*OES |  |  |  | 1
|  |  | 01g | 0.5g | 0.2g | 0.5g | 0.5g | 01g | 0.5g | 0.5g | 0.5g | 0.5g | 0.5g | 25g | 30g | 0.2g | 01g | 0.25g | 0.25g | 0.25g | 0.2g |  |  |  | 2
| 1 | 1 | 17.2 | 17 | 15.75727 | 16.3 | 16.2 | 17 | 18.8 | 17.4 | 14.4 | 16.6 | 17.5 | 16.5 | 15.6 | 17.14959 | 15.62952 | 15.6 | 18 | 16 | 25.498 |  |  |  | 1
| 1 | 2 | 17.3 | 17 | 16.43167 | 17.3 | 16.9 | 17 | 18.8 | 17.2 | 16 | 16.6 | 16.6 | 16.51 | 15.8 | 16.94872 | 15.46435 | 15.8 | 18.2 | 16 | 25.497 |  |  |  | #N/A
| 1 | 3 | 16.7 | 17 | 15.77357 | 16.5 | 16.7 | 17 | 19.4 | 17.4 | 15 | 16.8 | 16.8 | 16.24 | 15.8 | 17.37544 | 15.92005 | 15.7 | 17.5 | 16 | 24.798 |  |  |  | 16
| 1 | 4 | 16.9 | 17 | 15.92537 | 16.9 | 17 | 18 | 18.8 | 17.8 | 16.5 | 16.8 | 16.3 | 15.55 | 15.7 | 16.643 | 15.95845 | 16 | 18.1 | 16 | 24.863 |  |  |  | 16.71887
| 1 | 5 | 17 | 17 | 16.02747 | 17.9 | 16.9 | 17 | 18.7 | 17.3 | 16.8 | 17 | 16.1 | 16.74 | 15.6 | 17.77965 | 15.57861 | 15.9 | 17.7 | 16 | 25.286 |  |  |  | 175
| 1 | 6 | 17 | 17 | 16.01267 | 16.8 | 16.5 | 18 | 18.1 | 17.7 | 15.6 | 17.2 | 16.6 | 16.17 | 15.6 | 17.3633 | 15.88941 | 15.3 | 17.8 | 16 | 25.46
| Mean |  | 17.01667 | 17 | 15.988 | 16.95 | 16.7 | 17.33333 | 18.76667 | 17.46667 | 15.71667 | 16.83333 | 16.65 | 16.285 | 15.68333 | 17.20995 | 15.74007 | 15.71667 | 17.88333 | 16 | 25.23367
| Median |  | 17 | 17 | 15.96902 | 16.85 | 16.8 | 17 | 18.8 | 17.4 | 15.8 | 16.8 | 16.6 | 16.37 | 15.65 | 17.25645 | 15.75947 | 15.75 | 17.9 | 16 | 25.373
| Std Dev. |  | 0.2136976 | 0 | 0.2458246 | 0.5787918 | 0.303315 | 0.5163978 | 0.4131182 | 0.233809 | 0.908662 | 0.233809 | 0.484768 | 0.4145721 | 0.09831921 | 0.3921187 | 0.2081823 | 0.2483277 | 0.2639444 | 0 | 0.3226085
| Rel.Std.Dev. |  | 1.256% | 0% | 1.538% | 3.415% | 1.816% | 2.979% | 2.201% | 1.339% | 5.782% | 1.389% | 2.912% | 2.546% | 0.6269% | 2.278% | 1.323% | 1.58% | 1.476% | 0% | 1.278%
| PDM3 |  | 1.781% | 1.682% | -4.372% | 1.382% | -0.1129% | 3.675% | 12.25% | 4.473% | -5.994% | 0.6846% | -0.4119% | -2.595% | -6.194% | 2.937% | -5.854% | -5.994% | 6.965% | -4.3% | 50.93%
| Z-Score (Absolute) |  | 0.2 | 0.18 | 0.9 | 0.12 | 0.14 | 0.53 | 2.06 | 0.67 | 1.19 | 0 | 0.2 | 0.58 | 1.22 | 0.4 | 1.16 | 1.19 | 1.12 | 0.89 | 8.94
| Analytical results for Ta in OREAS 114 (Certified Value < 0.05 ppm) | [23 empty] | Certified
Ta | Round | Replicate | Lab | Lab | Lab | Lab | Lab | Lab | Lab | Lab | Lab | Lab | Lab | Lab | Lab | Lab | [8 empty] | 1
| No | No | 01 | 02 | 05 | 09 | 10 | 11 | 12 | 13 | 14 | 17 | 19 | 20 | 21 | 22 | [8 empty] | ppm
|  |  | AR*OES/MS | AR*MS | AR*OES/MS | AR*MS | AR*MS | AR*MS | AR*MS | AR*MS | AR*MS | AR*MS | AR*OES/MS | AR*OES/MS | AR*MS | AR*OES/MS | [8 empty] | 3
|  |  | 01g | 0.5g | 0.5g | 0.5g | 0.5g | 0.5g | 0.5g | 0.5g | 25g | 0.2g | 01g | 0.25g | 0.25g | 0.25g | [8 empty] | 3
| 1 | 1 | < 0.05 | 0.03 | < 0.05 | 0.02 | 0.02 | 0.02 | 0.02 | 0.02 | 0.01 | < 0.05 | < 0.05 | < 0.05 | < 0.01 | < 0.1 | [8 empty] | 1
| 1 | 2 | < 0.05 | 0.03 | < 0.05 | 0.02 | 0.03 | 0.02 | 0.02 | 0.02 | 0.02 | < 0.05 | < 0.05 | < 0.05 | < 0.01 | < 0.1 | [8 empty] | #N/A
| 1 | 3 | < 0.05 | 0.03 | < 0.05 | 0.02 | 0.02 | 0.02 | 0.02 | 0.02 | 0.01 | < 0.05 | < 0.05 | < 0.05 | < 0.01 | < 0.1 | [8 empty] | 16
| 1 | 4 | < 0.05 | 0.03 | < 0.05 | 0.02 | 0.03 | 0.02 | 0.02 | 0.02 | 0.01 | < 0.05 | < 0.05 | < 0.05 | 0.01 | < 0.1 | [8 empty] | < 0.05
| 1 | 5 | < 0.05 | 0.03 | < 0.05 | 0.02 | 0.02 | 0.02 | 0.02 | 0.02 | 0.02 | < 0.05 | < 0.05 | < 0.05 | < 0.01 | < 0.1 | [8 empty] | 176
| 1 | 6 | < 0.05 | 0.03 | < 0.05 | 0.02 | 0.03 | 0.02 | 0.02 | 0.02 | 0.02 | < 0.05 | < 0.05 | < 0.05 | < 0.01 | < 0.1
| Mean |  |  | 0.03 |  | 0.02 | 0.025 | 0.02 | 0.02 | 0.02 | 0.015 |  |  |  | 0.01
| Median |  |  | 0.03 |  | 0.02 | 0.025 | 0.02 | 0.02 | 0.02 | 0.015 |  |  |  | 0.01
| Std Dev. |  |  | 0 |  | 0 | 0.005477226 | 0 | 0 | 0 | 0.005477226
| Rel.Std.Dev. |  |  | 0% |  | 0% | 21.91% | 0% | 0% | 0% | 36.51%
PDM3
| Z-Score (Absolute) |  | 0 | 0.67 | 0 | 0.67 | 0 | 0.67 | 0.67 | 0.67 | 1.35 | 0 | 0 | 0 | 2.58 | 3.37
| Analytical results for Tb in OREAS 114 (Certified Value 0.32 ppm) | [23 empty] | Certified
Tb | Round | Replicate | Lab | Lab | Lab | Lab | Lab | Lab | Lab | [15 empty] | 1
| No | No | 02 | 03 | 05 | 14 | 17 | 20 | 21 | [15 empty] | ppm
|  |  | AR*MS | AR*MS | AR*OES/MS | AR*MS | AR*MS | AR*OES/MS | AR*MS | [15 empty] | 2
|  |  | 0.5g | 0.2g | 0.5g | 25g | 0.2g | 0.25g | 0.25g | [15 empty] | 3
| 1 | 1 | 0.35 | 0.330257 | 0.4 | 0.351 | 0.2987963 | 0.28 | 0.33 | [15 empty] | 1
| 1 | 2 | 0.37 | 0.3344115 | 0.4 | 0.338 | 0.2907094 | 0.28 | 0.32 | [15 empty] | #N/A
| 1 | 3 | 0.37 | 0.3331415 | 0.4 | 0.344 | 0.2961489 | 0.28 | 0.31 | [15 empty] | 16
| 1 | 4 | 0.35 | 0.3331448 | 0.4 | 0.293 | 0.2932336 | 0.28 | 0.32 | [15 empty] | 0.3206456
| 1 | 5 | 0.35 | 0.3160476 | 0.4 | 0.345 | 0.3168587 | 0.28 | 0.32 | [15 empty] | 177
| 1 | 6 | 0.38 | 0.3441419 | 0.4 | 0.333 | 0.2923502 | 0.27 | 0.32
| Mean |  | 0.3616667 | 0.3318574 | 0.4 | 0.334 | 0.2980162 | 0.2783333 | 0.32
| Median |  | 0.36 | 0.3331432 | 0.4 | 0.341 | 0.2946913 | 0.28 | 0.32
| Std Dev. |  | 0.0132916 | 0.009091215 | 6.080942e-17 | 0.02101428 | 0.00966955 | 0.004082483 | 0.006324555
| Rel.Std.Dev. |  | 3.675% | 2.739% | 1.52e-14% | 6.292% | 3.245% | 1.467% | 1.976%
| PDM3 |  | 12.79% | 3.497% | 24.75% | 4.165% | -7.057% | -13.2% | -0.2013%
| Z-Score (Absolute) |  | 1.34 | 0.22 | NA | 0.3 | 1.05 | 1.78 | 0.22
Results from laboratory 5 were removed due to their 0.1 ppm reading resolution.
| Analytical results for Te in OREAS 114 (Certified Value 1.63 ppm) | [23 empty] | Certified
Te | Round | Replicate | Lab | Lab | Lab | Lab | Lab | Lab | Lab | Lab | Lab | Lab | Lab | Lab | Lab | Lab | Lab | Lab | Lab | Lab | Lab |  |  |  | 1
| No | No | 01 | 02 | 05 | 06 | 07 | 09 | 10 | 11 | 12 | 13 | 14 | 15 | 16 | 17 | 19 | 20 | 21 | 22 | 25 |  |  |  | ppm
|  |  | AR*OES/MS | AR*MS | AR*OES/MS | AR*MS | AR*OES | AR*MS | AR*MS | AR*MS | AR*MS | AR*MS | AR*MS | AR*OES/MS | AR*MS | AR*MS | AR*OES/MS | AR*OES/MS | AR*MS | AR*OES/MS | AR*OES |  |  |  | 2
|  |  | 01g | 0.5g | 0.5g | 0.5g | 01g | 0.5g | 0.5g | 0.5g | 0.5g | 0.5g | 25g | 0.5g | 30g | 0.2g | 01g | 0.25g | 0.25g | 0.25g | 0.2g |  |  |  | 3
| 1 | 1 | 1.52 | 0.53 | 1.73 | 1.67 | 3 | 1.75 | 1.75 | 1.53 | 1.63 | 1.8 | 1.6 | 1.51 | 1.67 | < 5 | 1.580244 | 1.5 | 1.74 | 1.5 | 0.046 |  |  |  | 1
| 1 | 2 | 1.46 | 0.56 | 1.6 | 1.63 | 3 | 1.72 | 1.76 | 1.65 | 1.62 | 1.7 | 1.7 | 1.49 | 1.65 | < 5 | 1.547105 | 1.44 | 1.74 | 1.7 | 0.044 |  |  |  | #N/A
| 1 | 3 | 1.55 | 0.53 | 1.71 | 1.66 | 2 | 1.71 | 1.8 | 1.54 | 1.67 | 1.7 | 1.8 | 1.56 | 1.66 | < 5 | 1.43159 | 1.55 | 1.71 | 1.7 | 0.057 |  |  |  | 16
| 1 | 4 | 1.51 | 0.58 | 1.57 | 1.56 | 3 | 1.66 | 1.74 | 1.65 | 1.68 | 1.6 | 1.6 | 1.58 | 1.65 | < 5 | 1.456452 | 1.47 | 1.7 | 1.6 | 0.074 |  |  |  | 1.626377
| 1 | 5 | 1.55 | 0.58 | 1.66 | 1.6 | 3 | 1.73 | 1.6 | 1.7 | 1.76 | 1.58 | 1.8 | 1.57 | 1.63 | < 5 | 1.588313 | 1.41 | 1.71 | 1.6 | 0.077 |  |  |  | 178
| 1 | 6 | 1.53 | 0.52 | 1.51 | 1.63 | 3 | 1.63 | 1.77 | 1.66 | 1.62 | 1.71 | 1.7 | 1.6 | 1.65 | < 5 | 1.550203 | 1.39 | 1.67 | 1.6 | 0.039
| Mean |  | 1.52 | 0.55 | 1.63 | 1.625 | 2.833333 | 1.7 | 1.736667 | 1.621667 | 1.663333 | 1.681667 | 1.7 | 1.551667 | 1.651667 |  | 1.525651 | 1.46 | 1.711667 | 1.616667 | 0.05616667
| Median |  | 1.525 | 0.545 | 1.63 | 1.63 | 3 | 1.715 | 1.755 | 1.65 | 1.65 | 1.7 | 1.7 | 1.565 | 1.65 |  | 1.548654 | 1.455 | 1.71 | 1.6 | 0.0515
| Std Dev. |  | 0.0334664 | 0.02683282 | 0.08508819 | 0.04037326 | 0.4082483 | 0.04560702 | 0.0700476 | 0.06968979 | 0.05391351 | 0.0806019 | 0.08944272 | 0.04262237 | 0.0132916 |  | 0.06573572 | 0.05932959 | 0.02639444 | 0.07527727 | 0.01611728
| Rel.Std.Dev. |  | 2.202% | 4.879% | 5.22% | 2.485% | 14.41% | 2.683% | 4.033% | 4.297% | 3.241% | 4.793% | 5.261% | 2.747% | 0.8047% |  | 4.309% | 4.064% | 1.542% | 4.656% | 28.7%
| PDM3 |  | -6.541% | -66.18% | 0.2228% | -0.08465% | 74.21% | 4.527% | 6.781% | -0.2896% | 2.272% | 3.4% | 4.527% | -4.594% | 1.555% |  | -6.193% | -10.23% | 5.244% | -0.597% | -96.55%
| Z-Score (Absolute) |  | 0.98 | 9.8 | 0.02 | 0.02 | NA | 0.66 | 0.99 | 0.05 | 0.33 | 0.49 | 0.66 | 0.69 | 0.22 | 7.93 | 0.93 | 1.52 | 0.77 | 0.1 | 14.29
Results from laboratory 7 were removed due to their 1 ppm reading resolution.
| Analytical results for Th in OREAS 114 (Certified Value 5.75 ppm) | [23 empty] | Certified
Th | Round | Replicate | Lab | Lab | Lab | Lab | Lab | Lab | Lab | Lab | Lab | Lab | Lab | Lab | Lab | Lab | Lab | Lab | Lab | Lab |  |  |  |  | 1
| No | No | 01 | 02 | 03 | 05 | 06 | 09 | 10 | 11 | 12 | 13 | 14 | 16 | 17 | 19 | 20 | 21 | 22 | 25 |  |  |  |  | ppm
|  |  | AR*OES/MS | AR*MS | AR*MS | AR*OES/MS | AR*MS | AR*MS | AR*MS | AR*MS | AR*MS | AR*MS | AR*MS | AR*MS | AR*MS | AR*OES/MS | AR*OES/MS | AR*MS | AR*OES/MS | AR*OES |  |  |  |  | 2
|  |  | 01g | 0.5g | 0.2g | 0.5g | 0.5g | 0.5g | 0.5g | 0.5g | 0.5g | 0.5g | 25g | 30g | 0.2g | 01g | 0.25g | 0.25g | 0.25g | 0.2g |  |  |  |  | 3
| 1 | 1 | 6.26 | 5.8 | 5.922549 | 6.2 | 5.1 | 5.7 | 5.6 | 5.2 | 5.6 | 6.3 | 6.1 | 5.7 | 5.462573 | 5.905281 | 5.3 | 5.43 | 4.4 | 7.504816231 |  |  |  |  | 1
| 1 | 2 | 6.22 | 5.97 | 5.910994 | 6.4 | 5.4 | 5.7 | 5.5 | 5.7 | 5.6 | 6 | 5.98 | 5.7 | 5.356043 | 6.292375 | 5.3 | 5.54 | 4.6 | 7.028854952 |  |  |  |  | #N/A
| 1 | 3 | 6.32 | 5.72 | 5.851585 | 6 | 5.5 | 5.5 | 5.7 | 5.3 | 5.7 | 6 | 6.08 | 5.6 | 5.42842 | 5.976362 | 5.4 | 5.33 | 4.7 | 7.173072053 |  |  |  |  | 16
| 1 | 4 | 6.3 | 5.91 | 5.844354 | 6.4 | 5.5 | 5.3 | 5.9 | 5.9 | 5.7 | 5.8 | 5.52 | 5.6 | 5.523305 | 6.290711 | 5.4 | 5.59 | 4.4 | 6.708836921 |  |  |  |  | 5.749175
| 1 | 5 | 6.38 | 5.94 | 5.59741 | 7 | 5.4 | 5.1 | 5.7 | 6.1 | 5.5 | 5.8 | 6.14 | 5.6 | 5.571206 | 6.217099 | 5.4 | 5.39 | 4.5 | 7.112530681 |  |  |  |  | 179
| 1 | 6 | 6.32 | 5.8 | 5.824094 | 6.3 | 5.2 | 5.5 | 6 | 5.5 | 5.5 | 5.9 | 5.99 | 5.6 | 5.429691 | 5.996794 | 5.3 | 5.63 | 4.5 | 6.988753408
| Mean |  | 6.3 | 5.856667 | 5.825164 | 6.383333 | 5.35 | 5.466667 | 5.733333 | 5.616667 | 5.6 | 5.966667 | 5.968333 | 5.633333 | 5.461873 | 6.113103 | 5.35 | 5.485 | 4.516667 | 7.086144041
| Median |  | 6.31 | 5.855 | 5.84797 | 6.35 | 5.4 | 5.5 | 5.7 | 5.6 | 5.6 | 5.95 | 6.035 | 5.6 | 5.446132 | 6.106946 | 5.35 | 5.485 | 4.5 | 7.070693
| Std Dev. |  | 0.0551362 | 0.09770705 | 0.1181442 | 0.3371449 | 0.1643168 | 0.233809 | 0.1861899 | 0.3488075 | 0.08944272 | 0.1861899 | 0.2284221 | 0.05163978 | 0.07626641 | 0.1731554 | 0.05477226 | 0.1192896 | 0.1169045 | 0.2602563
| Rel.Std.Dev. |  | 0.8752% | 1.668% | 2.028% | 5.282% | 3.071% | 4.277% | 3.247% | 6.21% | 1.597% | 3.121% | 3.827% | 0.9167% | 1.396% | 2.833% | 1.024% | 2.175% | 2.588% | 3.673%
| PDM3 |  | 9.581% | 1.87% | 1.322% | 11.03% | -6.943% | -4.914% | -0.2756% | -2.305% | -2.595% | 3.783% | 3.812% | -2.015% | -4.997% | 6.33% | -6.943% | -4.595% | -21.44% | 23.25%
| Z-Score (Absolute) |  | 1.65 | 0.46 | 0.38 | 1.87 | 0.89 | 0.58 | 0.13 | 0.18 | 0.22 | 0.76 | 0.76 | 0.13 | 0.59 | 1.15 | 0.89 | 0.53 | 3.12 | 3.75
| Analytical results for Ti in OREAS 114 (Certified Value 0.047 wt.%) | [23 empty] | Certified
Ti | Round | Replicate | Lab | Lab | Lab | Lab | Lab | Lab | Lab | Lab | Lab | Lab | Lab | Lab | Lab | Lab | Lab | Lab | Lab | Lab | Lab | Lab |  |  | 1
| No | No | 01 | 02 | 03 | 04 | 05 | 06 | 07 | 09 | 10 | 11 | 12 | 13 | 14 | 16 | 17 | 19 | 20 | 21 | 22 | 25 |  |  | wt.%
|  |  | AR*OES/MS | AR*MS | AR*OES | AR*OES | AR*OES/MS | AR*MS | AR*OES | AR*MS | AR*MS | AR*MS | AR*MS | AR*MS | AR*MS | AR*MS | AR*MS | AR*OES/MS | AR*OES/MS | AR*OES | AR*OES/MS | AR*OES |  |  | 3
|  |  | 01g | 0.5g | 0.2g | 0.25g | 0.5g | 0.5g | 01g | 0.5g | 0.5g | 0.5g | 0.5g | 0.5g | 25g | 30g | 0.2g | 01g | 0.25g | 0.25g | 0.25g | 0.2g |  |  | 3
| 1 | 1 | 0.0529 | 0.048 | 0.06940283 | 0.06192395 | 0.06 | 0.042 | 0.0545 | 0.041 | 0.041 | 0.043 | 0.041 | 0.044 | 0.0478 | 0.037 | 0.04356939 | 0.05585095 | 0.04 | 0.053 | 0.047 | 0.04047442891 |  |  | 1
| 1 | 2 | 0.0512 | 0.051 | 0.07057265 | 0.06175949 | 0.06 | 0.048 | 0.055 | 0.042 | 0.041 | 0.043 | 0.043 | 0.043 | 0.0453 | 0.038 | 0.04651516 | 0.05446081 | 0.04 | 0.052 | 0.047 | 0.03604873285 |  |  | #N/A
| 1 | 3 | 0.0527 | 0.049 | 0.0702798 | 0.0617174 | 0.06 | 0.046 | 0.0552 | 0.043 | 0.045 | 0.042 | 0.042 | 0.044 | 0.0459 | 0.039 | 0.04614539 | 0.04757982 | 0.04 | 0.051 | 0.047 | 0.03398631303 |  |  | 16
| 1 | 4 | 0.0516 | 0.048 | 0.06837491 | 0.06184225 | 0.06 | 0.048 | 0.0558 | 0.041 | 0.044 | 0.043 | 0.041 | 0.044 | 0.0405 | 0.038 | 0.04438147 | 0.05960777 | 0.04 | 0.052 | 0.047 | 0.03621814317 |  |  | 0.04708862
| 1 | 5 | 0.0547 | 0.049 | 0.06824454 | 0.06183913 | 0.07 | 0.048 | 0.0526 | 0.04 | 0.044 | 0.044 | 0.041 | 0.044 | 0.0464 | 0.038 | 0.04757654 | 0.05343927 | 0.04 | 0.051 | 0.047 | 0.03597073198 |  |  | 180
| 1 | 6 | 0.0521 | 0.048 | 0.06972638 | 0.06181586 | 0.06 | 0.044 | 0.055 | 0.043 | 0.045 | 0.041 | 0.042 | 0.044 | 0.0454 | 0.039 | 0.04595945 | 0.04966842 | 0.04 | 0.053 | 0.048 | 0.03765146018
| Mean |  | 0.05253333 | 0.04883333 | 0.06943352 | 0.06181635 | 0.06166667 | 0.046 | 0.05468333 | 0.04166667 | 0.04333333 | 0.04266667 | 0.04166667 | 0.04383333 | 0.04521667 | 0.03816667 | 0.04569123 | 0.0534345 | 0.04 | 0.052 | 0.04716667 | 0.03672497
| Median |  | 0.0524 | 0.0485 | 0.069564605 | 0.061827495 | 0.06 | 0.047 | 0.055 | 0.0415 | 0.044 | 0.043 | 0.0415 | 0.044 | 0.04565 | 0.038 | 0.04605242 | 0.05395004 | 0.04 | 0.052 | 0.047 | 0.03613343801
| Std Dev. |  | 0.00124043 | 0.001169045 | 0.0009627922 | 7.182186e-05 | 0.004082483 | 0.002529822 | 0.001103479 | 0.00121106 | 0.001861899 | 0.001032796 | 0.0008164966 | 0.0004082483 | 0.002483076 | 0.0007527727 | 0.001464864 | 0.00432348 | 0 | 0.0008944272 | 0.0004082483 | 0.002177159
| Rel.Std.Dev. |  | 2.361% | 2.394% | 1.387% | 0.1162% | 6.62% | 5.5% | 2.018% | 2.907% | 4.297% | 2.421% | 1.96% | 0.9314% | 5.492% | 1.972% | 3.206% | 8.091% | 0% | 1.72% | 0.8655% | 5.928%
| PDM3 |  | 11.56% | 3.705% | 47.45% | 31.28% | 30.96% | -2.312% | 16.13% | -11.51% | -7.975% | -9.391% | -11.51% | -6.913% | -3.975% | -18.95% | -2.968% | 13.48% | -15.05% | 10.43% | 0.1657% | -22.01%
| Z-Score (Absolute) |  | 0.9 | 0.4 | 3.17 | 2.15 | 2.13 | 0.02 | 1.19 | 0.56 | 0.34 | 0.43 | 0.56 | 0.27 | 0.08 | 1.03 | 0.02 | 1.02 | 0.79 | 0.83 | 0.18 | 1.23
| Analytical results for Tl in OREAS 114 (Certified Value 0.097 ppm) | [23 empty] | Certified
Tl | Round | Replicate | Lab | Lab | Lab | Lab | Lab | Lab | Lab | Lab | Lab | Lab | Lab | Lab | Lab | Lab | Lab | Lab | Lab | Lab | Lab |  |  |  | 1
| No | No | 01 | 02 | 05 | 06 | 07 | 09 | 10 | 11 | 12 | 13 | 14 | 15 | 16 | 17 | 19 | 20 | 21 | 22 | 25 |  |  |  | ppm
|  |  | AR*OES/MS | AR*MS | AR*OES/MS | AR*MS | AR*OES | AR*MS | AR*MS | AR*MS | AR*MS | AR*MS | AR*MS | AR*OES/MS | AR*MS | AR*MS | AR*OES/MS | AR*OES/MS | AR*MS | AR*OES/MS | AR*OES |  |  |  | 3
|  |  | 01g | 0.5g | 0.5g | 0.5g | 01g | 0.5g | 0.5g | 0.5g | 0.5g | 0.5g | 25g | 0.5g | 0.5g | 0.2g | 01g | 0.25g | 0.25g | 0.25g | 0.2g |  |  |  | 3
| 1 | 1 | 0.11 | 0.11 | 0.11 | 0.09 | < 5 | 0.09 | 0.11 | 0.09 | 0.1 | 0.1 | 0.1 | 0.09 | < 0.1 | < 0.1 | 0.09010905 | 0.08 | 0.11 | 0.1 | 1.686102467 |  |  |  | 1
| 1 | 2 | 0.11 | 0.1 | 0.12 | 0.09 | < 5 | 0.09 | 0.1 | 0.09 | 0.09 | 0.09 | 0.1 | 0.1 | < 0.1 | < 0.1 | 0.1035756 | 0.08 | 0.11 | 0.11 | 1.592874845 |  |  |  | #N/A
| 1 | 3 | 0.1 | 0.1 | 0.1 | 0.1 | < 5 | 0.09 | 0.1 | 0.09 | 0.09 | 0.09 | 0.1 | 0.09 | < 0.1 | < 0.1 | 0.08930179 | 0.08 | 0.11 | 0.1 | 3.12456767 |  |  |  | 16
| 1 | 4 | 0.1 | 0.1 | 0.11 | 0.1 | < 5 | 0.09 | 0.11 | 0.1 | 0.09 | 0.09 | 0.1 | 0.09 | < 0.1 | < 0.1 | 0.08808007 | 0.08 | 0.11 | 0.11 | 1.666931464 |  |  |  | 0.09728207
| 1 | 5 | 0.11 | 0.1 | 0.12 | 0.1 | < 5 | 0.08 | 0.09 | 0.1 | 0.09 | 0.09 | 0.1 | 0.1 | < 0.1 | < 0.1 | 0.09543997 | 0.08 | 0.1 | 0.1 | 2.486440275 |  |  |  | 181
| 1 | 6 | 0.1 | 0.11 | 0.1 | 0.08 | < 5 | 0.09 | 0.11 | 0.1 | 0.09 | 0.09 | 0.1 | 0.09 | < 0.1 | < 0.1 | 0.1051871 | 0.08 | 0.11 | 0.1 | 2.153872102
| Mean |  | 0.105 | 0.1033333 | 0.11 | 0.09333333 |  | 0.08833333 | 0.1033333 | 0.095 | 0.09166667 | 0.09166667 | 0.1 | 0.09333333 |  |  | 0.09528227 | 0.08 | 0.1083333 | 0.1033333 | 2.118465
| Median |  | 0.105 | 0.1 | 0.11 | 0.095 |  | 0.09 | 0.105 | 0.095 | 0.09 | 0.09 | 0.1 | 0.09 |  |  | 0.09277451 | 0.08 | 0.11 | 0.1 | 1.919987
| Std Dev. |  | 0.005477226 | 0.005163978 | 0.008944272 | 0.008164966 |  | 0.004082483 | 0.008164966 | 0.005477226 | 0.004082483 | 0.004082483 | 1.520235e-17 | 0.005163978 |  |  | 0.00750081 | 0 | 0.004082483 | 0.005163978 | 0.6026553
| Rel.Std.Dev. |  | 5.216% | 4.997% | 8.131% | 8.748% |  | 4.622% | 7.902% | 5.766% | 4.454% | 4.454% | 1.52e-14% | 5.533% |  |  | 7.872% | 0% | 3.768% | 4.997% | 28.45%
| PDM3 |  | 7.934% | 6.22% | 13.07% | -4.059% |  | -9.199% | 6.22% | -2.346% | -5.772% | -5.772% | 2.794% | -4.059% |  |  | -2.056% | -17.76% | 11.36% | 6.22% | 2078%
| Z-Score (Absolute) |  | 0.81 | 0.67 | 1.22 | 0.15 | 197.95 | 0.56 | 0.67 | 0.01 | 0.29 | 0.29 | NA | 0.15 | 3.72 | 3.72 | 0.01 | 1.25 | 1.09 | 0.67 | 166.54
Results from laboratories 14 and 16 were removed due to their 0.01 ppm reading resolution.
| Analytical results for Tm in OREAS 114 (Indicative Value 0.042 ppm) | [23 empty] | Indicative
Tm | Round | Replicate | Lab | Lab | Lab | Lab | Lab | [17 empty] | 1
| No | No | 02 | 03 | 05 | 14 | 17 | [17 empty] | ppm
|  |  | AR*MS | AR*MS | AR*OES/MS | AR*MS | AR*MS | [17 empty] | 3
|  |  | 0.5g | 0.2g | 0.5g | 25g | 0.2g | [17 empty] | 3
| 1 | 1 | 0.06 | 0.02103251 | < 0.1 | 0.051 | < 0.05 | [17 empty] | 1
| 1 | 2 | 0.06 | 0.01332487 | < 0.1 | 0.047 | < 0.05 | [17 empty] | 8
| 1 | 3 | 0.06 | 0.01569845 | < 0.1 | 0.048 | < 0.05 | [17 empty] | 16
| 1 | 4 | 0.06 | 0.017267 | < 0.1 | 0.043 | < 0.05 | [17 empty] | 0.04186395
| 1 | 5 | 0.06 | 0.01466038 | < 0.1 | 0.05 | < 0.05 | [17 empty] | 14
| 1 | 6 | 0.06 | 0.02356786 | < 0.1 | 0.049 | < 0.05
| Mean |  | 0.06 | 0.01759185 |  | 0.048
| Median |  | 0.06 | 0.01648273 |  | 0.0485
| Std Dev. |  | 0 | 0.003950743 |  | 0.002828427
| Rel.Std.Dev. |  | 0% | 22.46% |  | 5.893%
| PDM3 |  | 43.32% | -57.98% |  | 14.66%
| Z-Score (Absolute) |  | 0.67 | 1.71 | 0.11 | 0 | 1.29
| Analytical results for U in OREAS 114 (Certified Value 1.71 ppm) | [23 empty] | Certified
U | Round | Replicate | Lab | Lab | Lab | Lab | Lab | Lab | Lab | Lab | Lab | Lab | Lab | Lab | Lab | Lab | Lab | Lab | Lab | Lab | Lab | Lab |  |  | 1
| No | No | 01 | 02 | 03 | 04 | 05 | 06 | 09 | 10 | 11 | 12 | 13 | 14 | 15 | 16 | 17 | 19 | 20 | 21 | 22 | 25 |  |  | ppm
|  |  | AR*OES/MS | AR*MS | AR*MS | AR*MS | AR*OES/MS | AR*MS | AR*MS | AR*MS | AR*MS | AR*MS | AR*MS | AR*MS | AR*OES/MS | AR*MS | AR*MS | AR*OES/MS | AR*OES/MS | AR*MS | AR*OES/MS | AR*OES |  |  | 2
|  |  | 01g | 0.5g | 0.2g | 0.25g | 0.5g | 0.5g | 0.5g | 0.5g | 0.5g | 0.5g | 0.5g | 25g | 0.5g | 30g | 0.2g | 01g | 0.25g | 0.25g | 0.25g | 0.2g |  |  | 3
| 1 | 1 | 1.85 | 1.87 | 1.854595 | 1.776183 | 2 | 1.72 | 1.6 | 1.61 | 1.5 | 1.55 | 1.71 | 1.87 | 1.52 | 1.7 | 1.651263 | 1.663841 | 1.47 | 1.88 | 1.7 | 2.763795512 |  |  | 1
| 1 | 2 | 1.83 | 1.89 | 1.780593 | 1.752829 | 2 | 1.83 | 1.63 | 1.62 | 1.63 | 1.56 | 1.6 | 1.8 | 1.5 | 1.7 | 1.646271 | 1.763014 | 1.46 | 1.89 | 1.6 | 2.65915695 |  |  | #N/A
| 1 | 3 | 1.85 | 1.84 | 2.032869 | 1.736944 | 2 | 1.82 | 1.54 | 1.72 | 1.54 | 1.58 | 1.59 | 1.85 | 1.52 | 1.6 | 1.670245 | 1.65885 | 1.51 | 1.86 | 1.7 | 2.490062068 |  |  | 16
| 1 | 4 | 1.83 | 1.85 | 2.067315 | 1.738648 | 2 | 1.88 | 1.55 | 1.68 | 1.68 | 1.55 | 1.55 | 1.65 | 1.53 | 1.7 | 1.676827 | 1.77083 | 1.47 | 1.82 | 1.6 | 2.573517759 |  |  | 1.710387
| 1 | 5 | 1.9 | 1.84 | 1.768508 | 1.752191 | 2.2 | 1.83 | 1.47 | 1.67 | 1.77 | 1.54 | 1.58 | 1.85 | 1.57 | 1.6 | 1.679278 | 1.747133 | 1.5 | 1.78 | 1.6 | 2.676312829 |  |  | 182
| 1 | 6 | 1.84 | 1.83 | 1.990386 | 1.734116 | 1.9 | 1.71 | 1.58 | 1.73 | 1.58 | 1.58 | 1.6 | 1.85 | 1.52 | 1.6 | 1.703195 | 1.658185 | 1.47 | 1.89 | 1.6 | 2.571818861
| Mean |  | 1.85 | 1.853333 | 1.915711 | 1.748485 | 2.016667 | 1.798333 | 1.561667 | 1.671667 | 1.616667 | 1.56 | 1.605 | 1.811667 | 1.526667 | 1.65 | 1.67118 | 1.710309 | 1.48 | 1.853333 | 1.633333 | 2.622444
| Median |  | 1.845 | 1.845 | 1.92249 | 1.74542 | 2 | 1.825 | 1.565 | 1.675 | 1.605 | 1.555 | 1.595 | 1.85 | 1.52 | 1.65 | 1.673536 | 1.705487 | 1.47 | 1.87 | 1.6 | 2.616337
| Std Dev. |  | 0.02607681 | 0.02250926 | 0.1311083 | 0.0157238 | 0.09831921 | 0.06794606 | 0.0556477 | 0.04956477 | 0.09852242 | 0.0167332 | 0.05468089 | 0.08256311 | 0.0233809 | 0.05477226 | 0.02069036 | 0.05535497 | 0.02 | 0.04457204 | 0.05163978 | 0.09665568
| Rel.Std.Dev. |  | 1.41% | 1.215% | 6.844% | 0.8993% | 4.875% | 3.778% | 3.563% | 2.965% | 6.094% | 1.073% | 3.407% | 4.557% | 1.532% | 3.32% | 1.238% | 3.237% | 1.351% | 2.405% | 3.162% | 3.686%
| PDM3 |  | 8.163% | 8.358% | 12% | 2.227% | 17.91% | 5.142% | -8.695% | -2.264% | -5.479% | -8.793% | -6.162% | 5.921% | -10.74% | -3.531% | -2.292% | -0.004572% | -13.47% | 8.358% | -4.505% | 53.32%
| Z-Score (Absolute) |  | 0.86 | 0.88 | 1.21 | 0.31 | 1.76 | 0.58 | 0.7 | 0.1 | 0.4 | 0.71 | 0.46 | 0.65 | 0.89 | 0.22 | 0.11 | 0.1 | 1.14 | 0.88 | 0.31 | 5.02
| Analytical results for V in OREAS 114 (Certified Value 26.7 ppm) | [23 empty] | Certified
V | Round | Replicate | Lab | Lab | Lab | Lab | Lab | Lab | Lab | Lab | Lab | Lab | Lab | Lab | Lab | Lab | Lab | Lab | Lab | Lab | Lab | Lab |  |  | 1
| No | No | 01 | 02 | 03 | 04 | 05 | 06 | 07 | 09 | 10 | 11 | 12 | 13 | 14 | 16 | 17 | 19 | 20 | 21 | 22 | 25 |  |  | ppm
|  |  | AR*OES/MS | AR*OES/MS | AR*MS | AR*OES | AR*OES/MS | AR*MS | AR*OES | AR*MS | AR*MS | AR*MS | AR*MS | AR*MS | AR*MS | AR*MS | AR*MS | AR*OES/MS | AR*OES/MS | AR*OES | AR*OES/MS | AR*OES |  |  | 1
|  |  | 01g | 0.5g | 0.2g | 0.25g | 0.5g | 0.5g | 01g | 0.5g | 0.5g | 0.5g | 0.5g | 0.5g | 25g | 30g | 0.2g | 01g | 0.25g | 0.25g | 0.25g | 0.2g |  |  | 2
| 1 | 1 | 28 | 27 | 26.20376 | 27.544 | 25 | 28 | 28 | 26 | 26 | 26 | 26 | 27 | 27 | 26 | 27.38478 | 24.40909 | 25 | 27 | 27 | 30.79130269 |  |  | 1
| 1 | 2 | 27 | 29 | 26.44826 | 27.824 | 25 | 29 | 28 | 27 | 26 | 26 | 26 | 26 | 27 | 26 | 26.77345 | 26.00603 | 25 | 27 | 27 | 30.10945627 |  |  | #N/A
| 1 | 3 | 27 | 29 | 26.07896 | 27.5 | 25 | 28 | 28 | 28 | 27 | 26 | 27 | 27 | 27 | 27 | 27.19255 | 24.95382 | 25 | 27 | 27 | 28.49089135 |  |  | 16
| 1 | 4 | 27 | 27 | 25.90029 | 27.76 | 26 | 29 | 28 | 26 | 27 | 26 | 26 | 27 | 25 | 26 | 27.14353 | 25.42875 | 26 | 27 | 26 | 29.49897269 |  |  | 26.70324
| 1 | 5 | 28 | 29 | 25.05147 | 27.608 | 26 | 29 | 27 | 26 | 27 | 26 | 26 | 26 | 27 | 26 | 27.23275 | 25.46863 | 26 | 27 | 27 | 30.30101493 |  |  | 183
| 1 | 6 | 27 | 28 | 26.32363 | 27.32 | 24 | 28 | 29 | 27 | 27 | 26 | 26 | 26 | 27 | 26 | 27.09584 | 25.37872 | 25 | 27 | 27 | 29.63884484
| Mean |  | 27.33333 | 28.16667 | 26.00106 | 27.59267 | 25.16667 | 28.5 | 28 | 26.66667 | 26.66667 | 26 | 26.16667 | 26.5 | 26.66667 | 26.16667 | 27.13715 | 25.27417 | 25.33333 | 27 | 26.83333 | 29.80508
| Median |  | 27 | 28.5 | 26.14136 | 27.576 | 25 | 28.5 | 28 | 26.5 | 27 | 26 | 26 | 26.5 | 27 | 26 | 27.16804 | 25.40374 | 25 | 27 | 27 | 29.87415
| Std Dev. |  | 0.5163978 | 0.9831921 | 0.502609 | 0.1827858 | 0.7527727 | 0.5477226 | 0.6324555 | 0.8164966 | 0.5163978 | 0 | 0.4082483 | 0.5477226 | 0.8164966 | 0.4082483 | 0.2037424 | 0.5402284 | 0.5163978 | 0 | 0.4082483 | 0.7949414
| Rel.Std.Dev. |  | 1.889% | 3.491% | 1.933% | 0.6624% | 2.991% | 1.922% | 2.259% | 3.062% | 1.936% | 0% | 1.56% | 2.067% | 3.062% | 1.56% | 0.7508% | 2.137% | 2.038% | 0% | 1.521% | 2.667%
| PDM3 |  | 2.36% | 5.48% | -2.63% | 3.331% | -5.754% | 6.729% | 4.856% | -0.137% | -0.137% | -2.634% | -2.009% | -0.7611% | -0.137% | -2.009% | 1.625% | -5.352% | -5.13% | 1.111% | 0.4872% | 11.62%
| Z-Score (Absolute) |  | 0.67 | 1.52 | 0.67 | 0.94 | 1.52 | 1.86 | 1.35 | 0 | 0 | 0.67 | 0.51 | 0.17 | 0 | 0.51 | 0.48 | 1.41 | 1.35 | 0.34 | 0.17 | 3.18
| Analytical results for W in OREAS 114 (Certified Value 1 ppm) | [23 empty] | Certified
W | Round | Replicate | Lab | Lab | Lab | Lab | Lab | Lab | Lab | Lab | Lab | Lab | Lab | Lab | Lab | Lab | Lab | Lab | Lab | Lab |  |  |  |  | 1
| No | No | 01 | 02 | 05 | 06 | 07 | 09 | 10 | 11 | 12 | 13 | 14 | 16 | 17 | 19 | 20 | 21 | 22 | 25 |  |  |  |  | ppm
|  |  | AR*OES/MS | AR*MS | AR*OES/MS | AR*MS | AR*OES | AR*MS | AR*MS | AR*MS | AR*MS | AR*MS | AR*MS | AR*MS | AR*MS | AR*OES/MS | AR*OES/MS | AR*MS | AR*OES/MS | AR*OES |  |  |  |  | 2
|  |  | 01g | 0.5g | 0.5g | 0.5g | 01g | 0.5g | 0.5g | 0.5g | 0.5g | 0.5g | 25g | 0.5g | 0.2g | 01g | 0.25g | 0.25g | 0.25g | 0.2g |  |  |  |  | 2
| 1 | 1 | 0.8 | 1.16 | 1.1 | 1.14 | < 2 | 1.05 | 1.02 | 0.92 | 1 | 1.07 | 0.94 | 0.9 | 0.9267109 | 0.7963703 | 1 | 1.21 | 0.8 | 6.329100528 |  |  |  |  | 1
| 1 | 2 | 0.8 | 1.19 | 1.1 | 1.1 | < 2 | 1.04 | 1.31 | 1.06 | 1.01 | 0.97 | 0.94 | 0.8 | 0.932268 | 0.874771 | 1.1 | 1.22 | 0.9 | 6.18322989 |  |  |  |  | #N/A
| 1 | 3 | 0.8 | 1.15 | 1.2 | 1.04 | < 2 | 1.07 | 1.1 | 1 | 1.04 | 0.99 | 0.93 | 0.8 | 0.9399662 | 0.816714 | 1 | 1.16 | 0.9 | 7.627965 |  |  |  |  | 16
| 1 | 4 | 0.9 | 1.17 | 1.1 | 1.06 | < 2 | 1.04 | 1.08 | 1.01 | 0.98 | 0.92 | 0.93 | 0.8 | 0.9334262 | 0.8287092 | 1 | 1.17 | 0.9 | 7.638179617 |  |  |  |  | 1.004994
| 1 | 5 | 0.8 | 1.14 | 1.1 | 1.03 | < 2 | 0.97 | 1.02 | 1.16 | 1.04 | 0.95 | 0.98 | 0.8 | 0.9524065 | 0.8468838 | 1.1 | 1.1 | 0.9 | 8.045926048 |  |  |  |  | 184
| 1 | 6 | 0.8 | 1.19 | 1 | 1.14 | < 2 | 1.04 | 1.11 | 0.97 | 1 | 0.95 | 0.94 | 0.8 | 0.9139925 | 0.8573829 | 1 | 1.2 | 0.9 | 6.140045451
| Mean |  | 0.8166667 | 1.166667 | 1.1 | 1.085 |  | 1.035 | 1.106667 | 1.02 | 1.011667 | 0.975 | 0.9433333 | 0.8166667 | 0.9331284 | 0.8368052 | 1.033333 | 1.176667 | 0.8833333 | 6.994074
| Median |  | 0.8 | 1.165 | 1.1 | 1.08 |  | 1.04 | 1.09 | 1.005 | 1.005 | 0.96 | 0.94 | 0.8 | 0.9328471 | 0.8377965 | 1 | 1.185 | 0.9 | 6.978532764
| Std Dev. |  | 0.04082483 | 0.02065591 | 0.06324555 | 0.04888763 |  | 0.03391165 | 0.1068956 | 0.08270429 | 0.02401388 | 0.05205766 | 0.01861899 | 0.04082483 | 0.01285767 | 0.02853283 | 0.05163978 | 0.04412105 | 0.04082483 | 0.8662685
| Rel.Std.Dev. |  | 4.999% | 1.771% | 5.75% | 4.506% |  | 3.276% | 9.659% | 8.108% | 2.374% | 5.339% | 1.974% | 4.999% | 1.378% | 3.41% | 4.997% | 3.75% | 4.622% | 12.39%
| PDM3 |  | -18.74% | 16.09% | 9.453% | 7.961% |  | 2.986% | 10.12% | 1.493% | 0.6639% | -2.985% | -6.135% | -18.74% | -7.151% | -16.74% | 2.82% | 17.08% | -12.11% | 595.9%
| Z-Score (Absolute) |  | NA | 1.31 | NA | 0.6 | 0.14 | 0.17 | 0.79 | 0.04 | 0.04 | 0.35 | 0.63 | 1.73 | 0.72 | 1.56 | NA | 1.4 | NA | 51.95
Results from laboratories 1, 5, 16, 20 and 22 were removed due to their 0.1 ppm reading resolution.
| Analytical results for Y in OREAS 114 (Certified Value 5.68 ppm) | [23 empty] | Certified
Y | Round | Replicate | Lab | Lab | Lab | Lab | Lab | Lab | Lab | Lab | Lab | Lab | Lab | Lab | Lab | Lab | Lab | Lab | Lab | [5 empty] | 1
| No | No | 01 | 02 | 03 | 04 | 05 | 09 | 10 | 11 | 12 | 13 | 14 | 17 | 19 | 20 | 21 | 22 | 25 | [5 empty] | ppm
|  |  | AR*OES/MS | AR*MS | AR*MS | AR*MS | AR*OES/MS | AR*MS | AR*MS | AR*MS | AR*MS | AR*MS | AR*MS | AR*MS | AR*OES/MS | AR*OES/MS | AR*MS | AR*OES/MS | AR*OES | [5 empty] | 2
|  |  | 01g | 0.5g | 0.2g | 0.25g | 0.5g | 0.5g | 0.5g | 0.5g | 0.5g | 0.5g | 25g | 0.2g | 01g | 0.25g | 0.25g | 0.25g | 0.2g | [5 empty] | 3
| 1 | 1 | 6.21 | 6.8 | 6.604146 | 5.834426 | 6.67 | 5.34 | 5.44 | 5.15 | 5.92 | 6.32 | 5.93 | 5.554503 | 5.250601 | 4.98 | 5.62 | 5.5 | 5.590323643 | [5 empty] | 1
| 1 | 2 | 6.16 | 6.5 | 6.709095 | 5.850271 | 6.66 | 5.47 | 5.28 | 5.58 | 6.1 | 5.95 | 5.84 | 5.727947 | 5.532028 | 5.02 | 5.57 | 5.7 | 5.638913024 | [5 empty] | #N/A
| 1 | 3 | 6.13 | 6.6 | 6.744542 | 5.849776 | 6.41 | 5.53 | 5.52 | 5.29 | 5.98 | 5.89 | 5.92 | 5.625764 | 5.095494 | 5.27 | 5.54 | 5.7 | 5.491142586 | [5 empty] | 16
| 1 | 4 | 6.11 | 6.7 | 6.65494 | 5.81393 | 6.6 | 5.26 | 5.49 | 5.9 | 5.99 | 5.76 | 5.13 | 5.417177 | 5.55977 | 5.1 | 5.61 | 5.5 | 5.3852267 | [5 empty] | 5.683528
| 1 | 5 | 6.21 | 6.4 | 6.867437 | 5.864099 | 6.89 | 5.3 | 5.45 | 6.14 | 5.95 | 5.44 | 5.99 | 5.74587 | 5.413276 | 5.12 | 5.38 | 5.5 | 5.4640553 | [5 empty] | 185
| 1 | 6 | 6.16 | 6.8 | 6.915742 | 5.809366 | 6.14 | 5.28 | 5.66 | 5.47 | 6.06 | 6 | 5.8 | 5.662309 | 5.225886 | 5.07 | 5.6 | 5.5 | 5.359357908
| Mean |  | 6.163333 | 6.633333 | 6.749317 | 5.836978 | 6.561667 | 5.363333 | 5.473333 | 5.588333 | 6 | 5.893333 | 5.768333 | 5.622262 | 5.346176 | 5.093333 | 5.553333 | 5.566667 | 5.48817
| Median |  | 6.16 | 6.65 | 6.726819 | 5.842101 | 6.63 | 5.32 | 5.47 | 5.525 | 5.985 | 5.92 | 5.88 | 5.644036 | 5.331939 | 5.085 | 5.585 | 5.5 | 5.477598943
| Std Dev. |  | 0.04082483 | 0.1632993 | 0.1210553 | 0.02180003 | 0.2574814 | 0.110755 | 0.1235584 | 0.3732783 | 0.0678233 | 0.2898045 | 0.3199635 | 0.1222419 | 0.1849926 | 0.1007307 | 0.08981462 | 0.1032796 | 0.1103984
| Rel.Std.Dev. |  | 0.6624% | 2.462% | 1.794% | 0.3735% | 3.924% | 2.065% | 2.257% | 6.68% | 1.13% | 4.917% | 5.547% | 2.174% | 3.46% | 1.978% | 1.617% | 1.855% | 2.012%
| PDM3 |  | 8.442% | 16.71% | 18.75% | 2.7% | 15.45% | -5.634% | -3.698% | -1.675% | 5.568% | 3.691% | 1.492% | -1.078% | -5.936% | -10.38% | -2.291% | -2.056% | -3.437%
| Z-Score (Absolute) |  | 1.41 | 2.63 | 2.94 | 0.56 | 2.45 | 0.67 | 0.39 | 0.09 | 0.98 | 0.71 | 0.38 | 0 | 0.72 | 1.38 | 0.18 | 0.14 | 0.35
| Analytical results for Yb in OREAS 114 (Certified Value 0.26 ppm) | [23 empty] | Certified
Yb | Round | Replicate | Lab | Lab | Lab | Lab | Lab | Lab | Lab | [15 empty] | 1
| No | No | 02 | 03 | 05 | 14 | 17 | 20 | 21 | [15 empty] | ppm
|  |  | AR*MS | AR*MS | AR*OES/MS | AR*MS | AR*MS | AR*OES/MS | AR*MS | [15 empty] | 2
|  |  | 0.5g | 0.2g | 0.5g | 25g | 0.2g | 0.25g | 0.25g | [15 empty] | 2
| 1 | 1 | 0.27 | 0.2537746 | 0.3 | 0.258 | 0.2477031 | 0.2 | 0.3 | [15 empty] | 1
| 1 | 2 | 0.27 | 0.272415 | 0.3 | 0.25 | 0.2238868 | 0.2 | 0.3 | [15 empty] | #N/A
| 1 | 3 | 0.26 | 0.2750611 | 0.3 | 0.26 | 0.2351322 | 0.2 | 0.3 | [15 empty] | 16
| 1 | 4 | 0.27 | 0.2787128 | 0.3 | 0.224 | 0.2287613 | 0.2 | 0.3 | [15 empty] | 0.2614381
| 1 | 5 | 0.27 | 0.2418493 | 0.3 | 0.263 | 0.2315014 | 0.2 | 0.3 | [15 empty] | 186
| 1 | 6 | 0.27 | 0.3014517 | 0.3 | 0.254 | 0.2381491 | 0.2 | 0.3
| Mean |  | 0.2683333 | 0.2705441 | 0.3 | 0.2515 | 0.234189 | 0.2 | 0.3
| Median |  | 0.27 | 0.273738 | 0.3 | 0.256 | 0.2333168 | 0.2 | 0.3
| Std Dev. |  | 0.004082483 | 0.02073893 | 0 | 0.01422322 | 0.008270686 | 3.040471e-17 | 0
| Rel.Std.Dev. |  | 1.521% | 7.666% | 0% | 5.655% | 3.532% | 1.52e-14% | 0%
| PDM3 |  | 2.637% | 3.483% | 14.75% | -3.801% | -10.42% | -23.5% | 14.75%
| Z-Score (Absolute) |  | 0 | 0.05 | 0.67 | 0.36 | 0.73 | 1.46 | 0.67
| Analytical results for Zn in OREAS 114 (Certified Value 165 ppm) | [23 empty] | Certified
Zn | Round | Replicate | Lab | Lab | Lab | Lab | Lab | Lab | Lab | Lab | Lab | Lab | Lab | Lab | Lab | Lab | Lab | Lab | Lab | Lab | Lab | Lab | Lab | Lab | 1
| No | No | 01 | 02 | 03 | 04 | 05 | 06 | 07 | 09 | 10 | 11 | 12 | 13 | 14 | 15 | 16 | 17 | 18 | 19 | 20 | 21 | 22 | 25 | ppm
|  |  | AR*OES/MS | AR*OES/MS | AR*MS | AR*OES | AR*OES/MS | AR*MS | AR*OES | AR*MS | AR*MS | AR*MS | AR*MS | AR*MS | AR*MS | AR*OES/MS | AR*MS | AR*MS | AR*AAS | AR*OES/MS | AR*OES/MS | AR*OES | AR*OES/MS | AR*OES | 0
|  |  | 01g | 0.5g | 0.2g | 0.25g | 0.5g | 0.5g | 01g | 0.5g | 0.5g | 0.5g | 0.5g | 0.5g | 25g | 0.5g | 30g | 0.2g | 30g | 01g | 0.25g | 0.25g | 0.25g | 0.2g | 0
| 1 | 1 | 163 | 166 | 163.3071 | 174.871435 | 165 | 173.3 | 162 | 163 | 171 | 162 | 159 | 166 | 162 | 152 | 157.9 | 166.3231 | 181.9886 | 162.6018 | 156 | 169 | 172 | 173.515484 | 1
| 1 | 2 | 159 | 170 | 166.0857 | 174.26692 | 158 | 175.5 | 163 | 166 | 167 | 161 | 159 | 165 | 162 | 191 | 159.1 | 168.2337 | 185.2412 | 162.6317 | 159 | 167 | 174 | 179.1058209 | #N/A
| 1 | 3 | 159 | 168 | 163.9132 | 174.23783 | 161 | 175.2 | 160 | 174 | 173 | 161 | 161 | 164 | 165 | 153 | 159.5 | 169.386 | 180.3719 | 156.8928 | 158 | 165 | 169 | 178.5561275 | 16
| 1 | 4 | 160 | 167 | 165.3993 | 175.92948 | 156 | 177.9 | 166 | 161 | 173 | 163 | 159 | 164 | 153 | 154 | 157.6 | 168.6889 | 178.0804 | 158.4656 | 161 | 168 | 168 | 174.2131917 | 165.4666
| 1 | 5 | 163 | 170 | 164.608 | 175.12446 | 165 | 176.6 | 157 | 164 | 174 | 162 | 157 | 166 | 165 | 155 | 156.5 | 169.8488 | 180.9735 | 159.263 | 155 | 165 | 170 | 174.797674 | 187
| 1 | 6 | 159 | 168 | 165.32 | 173.93313 | 156 | 172.1 | 168 | 166 | 173 | 159 | 157 | 165 | 160 | 152 | 157.7 | 166.2439 | 179.475 | 160.3281 | 154 | 167 | 170 | 173.2685212
| Mean |  | 160.5 | 168.1667 | 164.7722 | 174.7272 | 160.1667 | 175.1 | 162.6667 | 165.6667 | 171.8333 | 161.3333 | 158.6667 | 165 | 161.1667 | 159.5 | 158.05 | 168.1207 | 181.0218 | 160.0305 | 157.1667 | 166.8333 | 170.5 | 175.5761
| Median |  | 159.5 | 168 | 164.964 | 174.5691775 | 159.5 | 175.35 | 162.5 | 165 | 173 | 161.5 | 159 | 165 | 162 | 153.5 | 157.8 | 168.4613 | 180.6727 | 159.7955 | 157 | 167 | 170 | 174.5054
| Std Dev. |  | 1.974842 | 1.602082 | 1.032482 | 0.7356608 | 4.167333 | 2.12132 | 3.983298 | 4.501851 | 2.562551 | 1.36626 | 1.505545 | 0.8944272 | 4.445972 | 15.47579 | 1.091329 | 1.528196 | 2.457922 | 2.29563 | 2.639444 | 1.602082 | 2.167948 | 2.583564
| Rel.Std.Dev. |  | 1.23% | 0.9527% | 0.6266% | 0.421% | 2.602% | 1.211% | 2.449% | 2.717% | 1.491% | 0.8469% | 0.9489% | 0.5421% | 2.759% | 9.703% | 0.6905% | 0.909% | 1.358% | 1.434% | 1.679% | 0.9603% | 1.272% | 1.471%
| PDM3 |  | -3.002% | 1.632% | -0.4197% | 5.597% | -3.203% | 5.822% | -1.692% | 0.1209% | 3.848% | -2.498% | -4.11% | -0.282% | -2.599% | -3.606% | -4.482% | 1.604% | 9.401% | -3.285% | -5.016% | 0.826% | 3.042% | 6.11%
| Z-Score (Absolute) |  | 0.62 | 0.46 | 0.02 | 1.39 | 0.66 | 1.44 | 0.31 | 0.11 | 0.98 | 0.5 | 0.88 | 0.02 | 0.52 | 0.76 | 0.96 | 0.46 | 2.27 | 0.68 | 1.09 | 0.27 | 0.79 | 1.51
| Analytical results for Zr in OREAS 114 (Certified Value 43.1 ppm) | [23 empty] | Certified
Zr | Round | Replicate | Lab | Lab | Lab | Lab | Lab | Lab | Lab | Lab | Lab | Lab | Lab | Lab | Lab | Lab | [8 empty] | 1
| No | No | 01 | 02 | 05 | 09 | 10 | 11 | 12 | 13 | 14 | 17 | 19 | 20 | 21 | 22 | [8 empty] | ppm
|  |  | AR*OES/MS | AR*OES/MS | AR*OES/MS | AR*MS | AR*MS | AR*MS | AR*MS | AR*MS | AR*MS | AR*MS | AR*OES/MS | AR*OES/MS | AR*OES | AR*OES/MS | [8 empty] | 1
|  |  | 01g | 0.5g | 0.5g | 0.5g | 0.5g | 0.5g | 0.5g | 0.5g | 25g | 0.2g | 01g | 0.25g | 0.25g | 0.25g | [8 empty] | 2
| 1 | 1 | 49.9 | 45 | 45.6 | 42.3 | 41.4 | 39.2 | 42.7 | 43.7 | 49.4 | 40.66897 | 41.72304 | 35.4 | 45 | 41.5 | [8 empty] | 1
| 1 | 2 | 49.4 | 46 | 45 | 42.5 | 39.4 | 43.5 | 43.6 | 43.7 | 47.6 | 41.95012 | 40.33714 | 35 | 45 | 43 | [8 empty] | #N/A
| 1 | 3 | 49.2 | 44 | 49 | 44.7 | 40.8 | 40.9 | 43.4 | 41.8 | 48.9 | 41.10401 | 39.06219 | 36.2 | 43.4 | 43.4 | [8 empty] | 16
| 1 | 4 | 49.7 | 45 | 46.7 | 42.6 | 43.3 | 44.5 | 44.1 | 41.3 | 41.3 | 42.98444 | 41.89349 | 36.6 | 44.8 | 42 | [8 empty] | 43.09603
| 1 | 5 | 50.6 | 44 | 48.2 | 41.7 | 42.8 | 46.6 | 43.5 | 43.1 | 49.6 | 43.06243 | 39.2609 | 37.5 | 43.2 | 42.2 | [8 empty] | 188
| 1 | 6 | 50.1 | 44 | 47.8 | 42.6 | 44.6 | 41.1 | 44 | 42 | 47.7 | 41.32608 | 40.36509 | 35.8 | 44.8 | 40.6
| Mean |  | 49.81667 | 44.66667 | 47.05 | 42.73333 | 42.05 | 42.63333 | 43.55 | 42.6 | 47.41667 | 41.84934 | 40.44031 | 36.08333 | 44.36667 | 42.11667
| Median |  | 49.8 | 44.5 | 47.25 | 42.55 | 42.1 | 42.3 | 43.55 | 42.55 | 48.3 | 41.6381 | 40.35112 | 36 | 44.8 | 42.1
| Std Dev. |  | 0.5036533 | 0.8164966 | 1.556599 | 1.021111 | 1.878031 | 2.724457 | 0.500999 | 1.035374 | 3.11218 | 0.999279 | 1.188585 | 0.8953584 | 0.8334667 | 1.012752
| Rel.Std.Dev. |  | 1.011% | 1.828% | 3.308% | 2.389% | 4.466% | 6.39% | 1.15% | 2.43% | 6.563% | 2.388% | 2.939% | 2.481% | 1.879% | 2.405%
| PDM3 |  | 15.59% | 3.645% | 9.175% | -0.8416% | -2.427% | -1.074% | 1.053% | -1.151% | 10.03% | -2.893% | -6.162% | -16.27% | 2.948% | -2.273%
| Z-Score (Absolute) |  | 3.77 | 1.05 | 2.31 | 0.03 | 0.33 | 0.03 | 0.46 | 0.04 | 2.5 | 0.44 | 1.19 | 3.49 | 0.89 | 0.3
Note on C17: Z-Scores have been calculated inclusive of individual outliers. In general, laboratory batches are rejected if Z-Score > 2.5.
Note on C36: Z-Scores have been calculated inclusive of individual outliers. In general, laboratory batches are rejected if Z-Score > 2.5.
Note on C54: Z-Scores have been calculated inclusive of individual outliers. In general, laboratory batches are rejected if Z-Score > 2.5.
Note on C72: Z-Scores have been calculated inclusive of individual outliers. In general, laboratory batches are rejected if Z-Score > 2.5.
Note on C90: Z-Scores have been calculated inclusive of individual outliers. In general, laboratory batches are rejected if Z-Score > 2.5.
Note on C108: Z-Scores have been calculated inclusive of individual outliers. In general, laboratory batches are rejected if Z-Score > 2.5.
Note on C127: Z-Scores have been calculated inclusive of individual outliers. In general, laboratory batches are rejected if Z-Score > 2.5.
Note on C146: Z-Scores have been calculated inclusive of individual outliers. In general, laboratory batches are rejected if Z-Score > 2.5.
Note on C164: Z-Scores have been calculated inclusive of individual outliers. In general, laboratory batches are rejected if Z-Score > 2.5.
Note on C183: Z-Scores have been calculated inclusive of individual outliers. In general, laboratory batches are rejected if Z-Score > 2.5.
Note on C201: Z-Scores have been calculated inclusive of individual outliers. In general, laboratory batches are rejected if Z-Score > 2.5.
Note on C219: Z-Scores have been calculated inclusive of individual outliers. In general, laboratory batches are rejected if Z-Score > 2.5.
Note on C237: Z-Scores have been calculated inclusive of individual outliers. In general, laboratory batches are rejected if Z-Score > 2.5.
Note on C256: Z-Scores have been calculated inclusive of individual outliers. In general, laboratory batches are rejected if Z-Score > 2.5.
Note on C274: Z-Scores have been calculated inclusive of individual outliers. In general, laboratory batches are rejected if Z-Score > 2.5.
Note on C292: Z-Scores have been calculated inclusive of individual outliers. In general, laboratory batches are rejected if Z-Score > 2.5.
Note on C310: Z-Scores have been calculated inclusive of individual outliers. In general, laboratory batches are rejected if Z-Score > 2.5.
Note on C328: Z-Scores have been calculated inclusive of individual outliers. In general, laboratory batches are rejected if Z-Score > 2.5.
Note on C346: Z-Scores have been calculated inclusive of individual outliers. In general, laboratory batches are rejected if Z-Score > 2.5.
Note on C365: Z-Scores have been calculated inclusive of individual outliers. In general, laboratory batches are rejected if Z-Score > 2.5.
Note on C383: Z-Scores have been calculated inclusive of individual outliers. In general, laboratory batches are rejected if Z-Score > 2.5.
Note on C402: Z-Scores have been calculated inclusive of individual outliers. In general, laboratory batches are rejected if Z-Score > 2.5.
Note on C421: Z-Scores have been calculated inclusive of individual outliers. In general, laboratory batches are rejected if Z-Score > 2.5.
Note on C439: Z-Scores have been calculated inclusive of individual outliers. In general, laboratory batches are rejected if Z-Score > 2.5.
Note on C457: Z-Scores have been calculated inclusive of individual outliers. In general, laboratory batches are rejected if Z-Score > 2.5.
Note on C476: Z-Scores have been calculated inclusive of individual outliers. In general, laboratory batches are rejected if Z-Score > 2.5.
Note on C494: Z-Scores have been calculated inclusive of individual outliers. In general, laboratory batches are rejected if Z-Score > 2.5.
Note on C513: Z-Scores have been calculated inclusive of individual outliers. In general, laboratory batches are rejected if Z-Score > 2.5.
Note on C532: Z-Scores have been calculated inclusive of individual outliers. In general, laboratory batches are rejected if Z-Score > 2.5.
Note on C550: Z-Scores have been calculated inclusive of individual outliers. In general, laboratory batches are rejected if Z-Score > 2.5.
Note on C568: Z-Scores have been calculated inclusive of individual outliers. In general, laboratory batches are rejected if Z-Score > 2.5.
Note on C586: Z-Scores have been calculated inclusive of individual outliers. In general, laboratory batches are rejected if Z-Score > 2.5.
Note on C605: Z-Scores have been calculated inclusive of individual outliers. In general, laboratory batches are rejected if Z-Score > 2.5.
Note on C624: Z-Scores have been calculated inclusive of individual outliers. In general, laboratory batches are rejected if Z-Score > 2.5.
Note on C643: Z-Scores have been calculated inclusive of individual outliers. In general, laboratory batches are rejected if Z-Score > 2.5.
Note on C661: Z-Scores have been calculated inclusive of individual outliers. In general, laboratory batches are rejected if Z-Score > 2.5.
Note on C679: Z-Scores have been calculated inclusive of individual outliers. In general, laboratory batches are rejected if Z-Score > 2.5.
Note on C698: Z-Scores have been calculated inclusive of individual outliers. In general, laboratory batches are rejected if Z-Score > 2.5.
Note on C716: Z-Scores have been calculated inclusive of individual outliers. In general, laboratory batches are rejected if Z-Score > 2.5.
Note on C734: Z-Scores have been calculated inclusive of individual outliers. In general, laboratory batches are rejected if Z-Score > 2.5.
Note on C752: Z-Scores have been calculated inclusive of individual outliers. In general, laboratory batches are rejected if Z-Score > 2.5.
Note on C770: Z-Scores have been calculated inclusive of individual outliers. In general, laboratory batches are rejected if Z-Score > 2.5.
Note on C788: Z-Scores have been calculated inclusive of individual outliers. In general, laboratory batches are rejected if Z-Score > 2.5.
Note on C806: Z-Scores have been calculated inclusive of individual outliers. In general, laboratory batches are rejected if Z-Score > 2.5.
Note on C824: Z-Scores have been calculated inclusive of individual outliers. In general, laboratory batches are rejected if Z-Score > 2.5.
Note on C842: Z-Scores have been calculated inclusive of individual outliers. In general, laboratory batches are rejected if Z-Score > 2.5.
Note on C861: Z-Scores have been calculated inclusive of individual outliers. In general, laboratory batches are rejected if Z-Score > 2.5.
Note on C879: Z-Scores have been calculated inclusive of individual outliers. In general, laboratory batches are rejected if Z-Score > 2.5.
Note on C897: Z-Scores have been calculated inclusive of individual outliers. In general, laboratory batches are rejected if Z-Score > 2.5.
Note on C915: Z-Scores have been calculated inclusive of individual outliers. In general, laboratory batches are rejected if Z-Score > 2.5.
Note on C933: Z-Scores have been calculated inclusive of individual outliers. In general, laboratory batches are rejected if Z-Score > 2.5.
Note on C951: Z-Scores have been calculated inclusive of individual outliers. In general, laboratory batches are rejected if Z-Score > 2.5.
Note on C970: Z-Scores have been calculated inclusive of individual outliers. In general, laboratory batches are rejected if Z-Score > 2.5.
Note on C989: Z-Scores have been calculated inclusive of individual outliers. In general, laboratory batches are rejected if Z-Score > 2.5.
Note on C1007: Z-Scores have been calculated inclusive of individual outliers. In general, laboratory batches are rejected if Z-Score > 2.5.
Note on C1025: Z-Scores have been calculated inclusive of individual outliers. In general, laboratory batches are rejected if Z-Score > 2.5.
Note on C1044: Z-Scores have been calculated inclusive of individual outliers. In general, laboratory batches are rejected if Z-Score > 2.5.
Note on C1062: Z-Scores have been calculated inclusive of individual outliers. In general, laboratory batches are rejected if Z-Score > 2.5.
Note on C1080: Z-Scores have been calculated inclusive of individual outliers. In general, laboratory batches are rejected if Z-Score > 2.5.
Note on C1098: Z-Scores have been calculated inclusive of individual outliers. In general, laboratory batches are rejected if Z-Score > 2.5.
Note on C1117: Z-Scores have been calculated inclusive of individual outliers. In general, laboratory batches are rejected if Z-Score > 2.5.
Note on C1135: Z-Scores have been calculated inclusive of individual outliers. In general, laboratory batches are rejected if Z-Score > 2.5.
Note on C1153: Z-Scores have been calculated inclusive of individual outliers. In general, laboratory batches are rejected if Z-Score > 2.5.
Note on C1171: Z-Scores have been calculated inclusive of individual outliers. In general, laboratory batches are rejected if Z-Score > 2.5.