## Uncertainty & Tolerance Limits
Table 1. Certified Values, Expanded Uncertainty and Tolerance Limits for OREAS 115
Constituent | Certified | Expanded Uncertainty |  | 95% Tolerance Limits
| Value | Low | High | Low | High
Pb Fire Assay
Au, Gold (ppm) | 0.1206064 | 0.1164756 | 0.1247372 | 0.1158651 | 0.1253476
Aqua Regia Digestion (sample weights 15-50g)
Au, Gold (ppm) | 0.1184741 | 0.1129394 | 0.1240088 | 0.1133722 | 0.123576
Infrared Combustion
S, Sulphur (wt.%) | 3.316125 | 3.239307 | 3.392942 | 3.26873 | 3.363519
Borate / Peroxide Fusion ICP
Al, Aluminium (wt.%) | 5.976784 | 5.868466 | 6.085102 | 5.904065 | 6.049503
As, Arsenic (ppm) | 30.21797 | 25.39276 | 35.04318 | 27.53536 | 32.90058
Ba, Barium (ppm) | 696.905 | 676.7676 | 717.0423 | 681.2067 | 712.6032
Be, Beryllium (ppm) | < 1 | IND | IND | IND | IND
Bi, Bismuth (ppm) | 3.49982 | 3.303305 | 3.696335 | 3.370513 | 3.629127
Ca, Calcium (wt.%) | 0.5655568 | 0.5220408 | 0.6090728 | 0.5425982 | 0.5885154
Cd, Cadmium (ppm) | 1.603035 | 1.182221 | 2.02385 | IND | IND
Ce, Cerium (ppm) | 24.7574 | 23.60754 | 25.90726 | 23.95946 | 25.55534
Co, Cobalt (ppm) | 42.48099 | 39.13103 | 45.83096 | 40.54879 | 44.41319
Cr, Chromium (ppm) | 136.0289 | 124.475 | 147.5829 | 130.6688 | 141.3891
Cs, Caesium (ppm) | 1.437817 | 1.300778 | 1.574856 | 1.291658 | 1.583976
Cu, Copper (wt.%) | 1.550384 | 1.513866 | 1.586901 | 1.529643 | 1.571124
Dy, Dysprosium (ppm) | 1.475541 | 1.342321 | 1.608761 | 1.40006 | 1.551022
Er, Erbium (ppm) | 0.7378296 | 0.6072758 | 0.8683834 | 0.6894518 | 0.7862073
Eu, Europium (ppm) | 0.3678402 | 0.2958694 | 0.4398111 | 0.3358033 | 0.3998772
Fe, Iron (wt.%) | 8.59194 | 8.433561 | 8.750319 | 8.474662 | 8.709219
Ga, Gallium (ppm) | 12.35339 | 11.21279 | 13.49399 | 11.81239 | 12.89439
Gd, Gadolinium (ppm) | 1.878759 | 1.692795 | 2.064723 | 1.799448 | 1.95807
Ge, Germanium (ppm) | < 1 | IND | IND | IND | IND
Hf, Hafnium (ppm) | 2.269333 | 1.868631 | 2.670036 | IND | IND
Ho, Holmium (ppm) | 0.2632647 | 0.2335403 | 0.2929891 | 0.2378858 | 0.2886436
In, Indium (ppm) | < 0.2 | IND | IND | IND | IND
K, Potassium (wt.%) | 1.262894 | 1.218087 | 1.307701 | 1.227826 | 1.297961
La, Lanthanum (ppm) | 12.24023 | 11.69355 | 12.7869 | 12.02419 | 12.45626
Li, Lithium (ppm) | 13.45343 | 10.71538 | 16.19148 | IND | IND
Lu, Lutetium (ppm) | 0.1220566 | 0.1047023 | 0.1394109 | IND | IND
Mg, Magnesium (wt.%) | 2.522715 | 2.45789 | 2.58754 | 2.482017 | 2.563414
Mn, Manganese (wt.%) | 0.04192054 | 0.04051199 | 0.04332909 | 0.04105717 | 0.04278391
Mo, Molybdenum (ppm) | 6.41704 | 5.076704 | 7.757376 | IND | IND
Nb, Niobium (ppm) | 5.436279 | 4.59581 | 6.276749 | 4.909803 | 5.962756
Nd, Neodymium (ppm) | 10.76051 | 9.792127 | 11.72889 | 10.33824 | 11.18278
Ni, Nickel (ppm) | 45.32407 | 30.72764 | 59.9205 | 39.23603 | 51.41211
P, Phosphorus (wt.%) | 0.01978909 | 0.01675048 | 0.0228277 | 0.01898084 | 0.02059734
Pb, Lead (ppm) | 68.96975 | 63.91782 | 74.02167 | 65.77579 | 72.1637
Pr, Praseodymium (ppm) | 2.826041 | 2.639347 | 3.012735 | 2.729537 | 2.922546
Rb, Rubidium (ppm) | 38.01919 | 35.82842 | 40.20996 | 36.44588 | 39.5925
S, Sulphur (wt.%) | 3.312407 | 3.256071 | 3.368743 | 3.26719 | 3.357624
Sb, Antimony (ppm) | 0.8970008 | 0.7192615 | 1.07474 | IND | IND
Sc, Scandium (ppm) | 15.61491 | 13.17603 | 18.05378 | IND | IND
Se, Selenium (ppm) | 30.35585 | 22.09433 | 38.61737 | 25.74267 | 34.96903
SiO2, Silicon dioxide (wt.%) | 63.11895 | 61.22921 | 65.00869 | 62.13526 | 64.10264
Sm, Samarium (ppm) | 2.126839 | 1.761732 | 2.491946 | 1.992181 | 2.261497
Sn, Tin (ppm) | 4.288333 | 3.164147 | 5.412519 | IND | IND
Sr, Strontium (ppm) | 51.99344 | 48.84614 | 55.14074 | 50.05062 | 53.93626
Ta, Tantalum (ppm) | 0.482932 | 0.3319036 | 0.6339604 | 0.3413329 | 0.6245311
Tb, Terbium (ppm) | 0.2665285 | 0.2366354 | 0.2964216 | 0.2450889 | 0.2879681
Te, Tellurium (ppm) | 2.88 | 1.782081 | 3.977919 | IND | IND
Th, Thorium (ppm) | 4.033414 | 3.77507 | 4.291758 | 3.884485 | 4.182343
Ti, Titanium (wt.%) | 0.120669 | 0.1136168 | 0.1277211 | 0.1162667 | 0.1250713
Tl, Thallium (ppm) | < 0.5 | IND | IND | IND | IND
Tm, Thulium (ppm) | 0.1068675 | 0.08289389 | 0.1308411 | IND | IND
U, Uranium (ppm) | 1.784675 | 1.595017 | 1.974333 | 1.697315 | 1.872035
V, Vanadium (ppm) | 71.39444 | 68.10159 | 74.6873 | 68.90597 | 73.88292
W, Tungsten (ppm) | 2.857337 | 2.022791 | 3.691882 | 2.266245 | 3.448429
Y, Yttrium (ppm) | 7.547393 | 6.804529 | 8.290257 | 7.28318 | 7.811607
Yb, Ytterbium (ppm) | 0.7431327 | 0.639985 | 0.8462804 | 0.6680287 | 0.8182367
Zn, Zinc (wt.%) | 0.02584791 | 0.02386485 | 0.02783097 | 0.02523249 | 0.02646333
Zr, Zirconium (ppm) | 86.7363 | 81.57007 | 91.90253 | 83.3292 | 90.14339
4-Acid Digestion
Ag, Silver (ppm) | 1.60294 | 1.503674 | 1.702207 | 1.540429 | 1.665452
Al, Aluminium (wt.%) | 5.867808 | 5.704815 | 6.030801 | 5.735925 | 5.999692
As, Arsenic (ppm) | 28.67415 | 27.20516 | 30.14313 | 27.42873 | 29.91956
Be, Beryllium (ppm) | 0.7594411 | 0.733498 | 0.7853843 | 0.7208165 | 0.7980658
Bi, Bismuth (ppm) | 3.412909 | 3.231161 | 3.594657 | 3.313665 | 3.512152
Ca, Calcium (wt.%) | 0.538593 | 0.5241977 | 0.5529884 | 0.5275584 | 0.5496276
Cd, Cadmium (ppm) | 1.434996 | 1.357062 | 1.51293 | 1.371333 | 1.498659
Ce, Cerium (ppm) | 25.2814 | 23.73702 | 26.82579 | 24.39465 | 26.16816
Co, Cobalt (ppm) | 43.22296 | 41.53846 | 44.90747 | 42.30603 | 44.1399
Cr, Chromium (ppm) | 115.9951 | 109.3865 | 122.6038 | 112.4399 | 119.5504
Cs, Caesium (ppm) | 1.425587 | 1.340178 | 1.510996 | 1.368015 | 1.483159
Cu, Copper (wt.%) | 1.532351 | 1.491702 | 1.572999 | 1.511126 | 1.553575
Dy, Dysprosium (ppm) | 1.42705 | 1.350564 | 1.503536 | 1.371949 | 1.482151
Er, Erbium (ppm) | 0.653722 | 0.6157753 | 0.6916687 | 0.6216015 | 0.6858425
Eu, Europium (ppm) | 0.3478008 | 0.3000525 | 0.3955492 | 0.3262882 | 0.3693135
Fe, Iron (wt.%) | 8.415561 | 8.173266 | 8.657857 | 8.257361 | 8.573761
Ga, Gallium (ppm) | 12.65384 | 11.96146 | 13.34622 | 12.2787 | 13.02897
Gd, Gadolinium (ppm) | 1.863977 | 1.745638 | 1.982316 | 1.78816 | 1.939795
Ge, Germanium (ppm) | 0.1721429 | 0.1357463 | 0.2085394 | IND | IND
Hf, Hafnium (ppm) | 2.050511 | 1.86101 | 2.240012 | 1.941608 | 2.159414
Ho, Holmium (ppm) | 0.2448687 | 0.2227391 | 0.2669983 | 0.2289318 | 0.2608056
In, Indium (ppm) | 0.1734011 | 0.1585044 | 0.1882978 | 0.1640767 | 0.1827255
K, Potassium (wt.%) | 1.216176 | 1.181396 | 1.250957 | 1.187618 | 1.244735
La, Lanthanum (ppm) | 12.19991 | 11.42259 | 12.97723 | 11.88787 | 12.51195
Li, Lithium (ppm) | 12.06626 | 11.62621 | 12.5063 | 11.75968 | 12.37283
Lu, Lutetium (ppm) | 0.09757579 | 0.08287151 | 0.1122801 | IND | IND
Mg, Magnesium (wt.%) | 2.484848 | 2.416599 | 2.553097 | 2.430702 | 2.538994
Mn, Manganese (wt.%) | 0.04128522 | 0.04016562 | 0.04240482 | 0.04041433 | 0.0421561
Mo, Molybdenum (ppm) | 6.022011 | 5.706525 | 6.337497 | 5.842261 | 6.20176
Na, Sodium (wt.%) | 0.840147 | 0.8158885 | 0.8644055 | 0.8238173 | 0.8564767
Nb, Niobium (ppm) | 5.0759 | 4.772533 | 5.379266 | 4.807551 | 5.344248
Nd, Neodymium (ppm) | 10.77212 | 10.23361 | 11.31064 | 10.4367 | 11.10754
Ni, Nickel (ppm) | 38.35705 | 36.63984 | 40.07427 | 37.29933 | 39.41478
P, Phosphorus (wt.%) | 0.01806953 | 0.01728886 | 0.01885019 | 0.01746119 | 0.01867786
Pb, Lead (ppm) | 68.39828 | 65.71443 | 71.08213 | 66.77395 | 70.02261
Pr, Praseodymium (ppm) | 2.870644 | 2.705896 | 3.035393 | 2.763983 | 2.977306
Rb, Rubidium (ppm) | 37.53622 | 35.40257 | 39.66988 | 36.21806 | 38.85438
S, Sulphur (wt.%) | 3.220355 | 3.112431 | 3.328279 | 3.164342 | 3.276369
Sb, Antimony (ppm) | 0.9066598 | 0.8181346 | 0.995185 | 0.8494708 | 0.9638487
Sc, Scandium (ppm) | 16.31843 | 15.3418 | 17.29506 | 15.89509 | 16.74176
Se, Selenium (ppm) | 29.03068 | 26.91039 | 31.15096 | 27.83385 | 30.22751
Sm, Samarium (ppm) | 2.157402 | 2.002927 | 2.311878 | 2.048081 | 2.266724
Sn, Tin (ppm) | 3.711189 | 3.47432 | 3.948059 | 3.551846 | 3.870533
Sr, Strontium (ppm) | 50.17332 | 48.19708 | 52.14956 | 48.93837 | 51.40827
Ta, Tantalum (ppm) | 0.3828923 | 0.3575867 | 0.4081979 | 0.3592509 | 0.4065337
Tb, Terbium (ppm) | 0.26578 | 0.2463451 | 0.2852149 | 0.2514855 | 0.2800745
Te, Tellurium (ppm) | 2.828523 | 2.642185 | 3.014861 | 2.673069 | 2.983977
Th, Thorium (ppm) | 3.861152 | 3.582901 | 4.139403 | 3.736223 | 3.986081
Ti, Titanium (wt.%) | 0.1172606 | 0.1144205 | 0.1201008 | 0.1148539 | 0.1196673
Tl, Thallium (ppm) | 0.3685081 | 0.3429574 | 0.3940588 | 0.3537895 | 0.3832267
Tm, Thulium (ppm) | 0.09057731 | 0.08041554 | 0.1007391 | IND | IND
U, Uranium (ppm) | 1.73736 | 1.633736 | 1.840984 | 1.668309 | 1.806411
V, Vanadium (ppm) | 71.26017 | 68.68397 | 73.83636 | 69.72263 | 72.7977
W, Tungsten (ppm) | 2.555657 | 2.376169 | 2.735145 | 2.432704 | 2.67861
Y, Yttrium (ppm) | 7.010485 | 6.688948 | 7.332022 | 6.759062 | 7.261908
Yb, Ytterbium (ppm) | 0.6277691 | 0.5653459 | 0.6901922 | 0.5888067 | 0.6667314
Zn, Zinc (wt.%) | 0.0251197 | 0.02458472 | 0.02565467 | 0.02461958 | 0.02561981
Zr, Zirconium (ppm) | 77.78111 | 73.83618 | 81.72605 | 75.50762 | 80.05461
Aqua Regia Digestion
Ag, Silver (ppm) | 1.589561 | 1.48043 | 1.698691 | 1.541893 | 1.637229
Al, Aluminium (wt.%) | 3.042791 | 2.949947 | 3.135635 | 3.005843 | 3.079739
As, Arsenic (ppm) | 28.17036 | 26.75221 | 29.5885 | 27.28768 | 29.05303
B, Boron (ppm) | < 10 | IND | IND | IND | IND
Ba, Barium (ppm) | 64.45432 | 56.81649 | 72.09215 | 62.04481 | 66.86383
Be, Beryllium (ppm) | 0.1341667 | 0.1192115 | 0.1491219 | IND | IND
Bi, Bismuth (ppm) | 3.437079 | 3.260994 | 3.613163 | 3.337446 | 3.536711
Ca, Calcium (wt.%) | 0.2678139 | 0.2574632 | 0.2781647 | 0.2600759 | 0.2755519
Cd, Cadmium (ppm) | 1.42755 | 1.329018 | 1.526081 | 1.370907 | 1.484193
Ce, Cerium (ppm) | 14.65646 | 13.45902 | 15.8539 | 14.25525 | 15.05767
Co, Cobalt (ppm) | 43.09489 | 41.43366 | 44.75612 | 42.20448 | 43.9853
Cr, Chromium (ppm) | 122.8746 | 118.8948 | 126.8544 | 120.5611 | 125.1881
Cs, Caesium (ppm) | 0.4035465 | 0.3708889 | 0.436204 | 0.3804223 | 0.4266707
Cu, Copper (wt.%) | 1.542848 | 1.506799 | 1.578896 | 1.519473 | 1.566222
Dy, Dysprosium (ppm) | 0.9724917 | 0.8609829 | 1.084 | 0.9207427 | 1.024241
Er, Erbium (ppm) | 0.4283973 | 0.3685155 | 0.488279 | 0.3470332 | 0.5097613
Eu, Europium (ppm) | 0.2342115 | 0.1941264 | 0.2742966 | 0.1939124 | 0.2745106
Fe, Iron (wt.%) | 8.067844 | 7.850271 | 8.285417 | 7.939611 | 8.196077
Ga, Gallium (ppm) | 6.724677 | 6.300449 | 7.148905 | 6.545261 | 6.904093
Gd, Gadolinium (ppm) | 1.316316 | 1.118046 | 1.514587 | 1.237622 | 1.395011
Ge, Germanium (ppm) | 0.1502778 | 0.1076342 | 0.1929214 | IND | IND
Hf, Hafnium (ppm) | 0.3797797 | 0.3371523 | 0.4224072 | 0.35596 | 0.4035995
Hg, Mercury (ppm) | 0.1100333 | 0.08648313 | 0.1335835 | 0.1002938 | 0.1197728
Ho, Holmium (ppm) | 0.1640896 | 0.1200805 | 0.2080987 | IND | IND
In, Indium (ppm) | 0.1613749 | 0.1504961 | 0.1722537 | 0.1515918 | 0.171158
K, Potassium (wt.%) | 0.2057374 | 0.1938492 | 0.2176256 | 0.2005021 | 0.2109727
La, Lanthanum (ppm) | 7.237199 | 6.665213 | 7.809185 | 6.969074 | 7.505324
Li, Lithium (ppm) | 7.178883 | 6.813042 | 7.544724 | 6.977659 | 7.380107
Lu, Lutetium (ppm) | 0.041032 | 0.02893315 | 0.05313084 | IND | IND
Mg, Magnesium (wt.%) | 2.408578 | 2.344643 | 2.472513 | 2.367802 | 2.449355
Mn, Manganese (wt.%) | 0.03798993 | 0.03651954 | 0.03946032 | 0.0374043 | 0.03857557
Mo, Molybdenum (ppm) | 5.298669 | 4.787787 | 5.80955 | 5.093693 | 5.503644
Na, Sodium (wt.%) | 0.03536674 | 0.03246669 | 0.03826679 | 0.0333343 | 0.03739918
Nb, Niobium (ppm) | 0.26125 | 0.1965609 | 0.3259391 | 0.232793 | 0.289707
Nd, Neodymium (ppm) | 7.363671 | 6.230575 | 8.496768 | 7.062606 | 7.664737
Ni, Nickel (ppm) | 38.20358 | 36.62585 | 39.78131 | 37.48238 | 38.92479
P, Phosphorus (wt.%) | 0.01689245 | 0.01596757 | 0.01781733 | 0.01649252 | 0.01729238
Pb, Lead (ppm) | 56.673 | 54.58146 | 58.76453 | 55.43941 | 57.90658
Pr, Praseodymium (ppm) | 2.011502 | 1.729743 | 2.293261 | 1.890583 | 2.13242
Rb, Rubidium (ppm) | 6.217301 | 5.832595 | 6.602007 | 6.020858 | 6.413745
S, Sulphur (wt.%) | 3.211876 | 3.098611 | 3.32514 | 3.165242 | 3.258509
Sb, Antimony (ppm) | 0.5032424 | 0.4426133 | 0.5638714 | 0.4711104 | 0.5353744
Sc, Scandium (ppm) | 9.244043 | 8.607886 | 9.880201 | 9.00807 | 9.480017
Se, Selenium (ppm) | 29.38609 | 27.66385 | 31.10832 | 28.4053 | 30.36687
Sm, Samarium (ppm) | 1.422072 | 1.264457 | 1.579687 | 1.342839 | 1.501305
Sn, Tin (ppm) | 2.254207 | 2.093441 | 2.414972 | 2.10578 | 2.402633
Sr, Strontium (ppm) | 7.473315 | 6.981663 | 7.964967 | 7.183639 | 7.762991
Tb, Terbium (ppm) | 0.1682964 | 0.1486902 | 0.1879025 | IND | IND
Te, Tellurium (ppm) | 2.803722 | 2.607208 | 3.000235 | 2.693176 | 2.914267
Th, Thorium (ppm) | 2.734142 | 2.552117 | 2.916168 | 2.612025 | 2.856259
Ti, Titanium (wt.%) | 0.04496331 | 0.04078161 | 0.04914501 | 0.04370529 | 0.04622132
Tl, Thallium (ppm) | 0.1234995 | 0.11278 | 0.134219 | IND | IND
U, Uranium (ppm) | 0.9662889 | 0.897155 | 1.035423 | 0.9208704 | 1.011707
V, Vanadium (ppm) | 50.96249 | 48.85028 | 53.07471 | 50.01991 | 51.90508
W, Tungsten (ppm) | 1.058899 | 0.9558579 | 1.161939 | 0.9418977 | 1.175899
Y, Yttrium (ppm) | 4.04382 | 3.727463 | 4.360176 | 3.917929 | 4.16971
Yb, Ytterbium (ppm) | 0.3322817 | 0.2864043 | 0.3781591 | 0.2975816 | 0.3669818
Zn, Zinc (wt.%) | 0.02376089 | 0.0230326 | 0.02448917 | 0.02330398 | 0.02421779
Zr, Zirconium (ppm) | 16.42888 | 14.60029 | 18.25747 | 15.66453 | 17.19323
SI unit equivalents: ppm (parts per million; 1 x 10-⁶) ≡ mg/kg; wt.% (weight per cent) ≡ % (mass fraction)

## Indicative Values
Table 2. Indicative Values for OREAS 115
Constituent | Unit | Value | Constituent | Unit | Value | Constituent | Unit | Value
Infrared Combustion
C | wt.% | 0.07111111
Borate / Peroxide Fusion ICP
Ag | ppm | < 5 | B | ppm | 24.22222 | Re | ppm | < 0.1
4-Acid Digestion
Ba | ppm | 464.193 | Hg | ppm | 0.05333333 | Re | ppm | 0.004060878
Aqua Regia Digestion
Pd | ppb | 9.166667 | Re | ppm | 0.002416667 | Tm | ppm | 0.04942458
Pt | ppb | < 5 | Ta | ppm | 0.015
SI unit equivalents: ppb (parts per billion; 1 x 10-⁹) ≡ µg/kg; ppm (parts per million; 1 x 10-⁶) ≡ mg/kg; wt.% (weight per cent) ≡ % (mass fraction)

## Performance Gates
Table 3. Certified Values and Performance Gates for OREAS 115
Constituent | Certified Value | Absolute Standard Deviations |  |  |  |  | Relative Standard Deviations |  |  | 5% window
|  | 1SD | 2SD Low | 2SD High | 3SD Low | 3SD High | 1RSD | 2RSD | 3RSD | Low | High
Pb Fire Assay
Au, ppm | 0.1206064 | 0.006372086 | 0.1078622 | 0.1333505 | 0.1014901 | 0.1397226 | 5.283% | 10.57% | 15.85% | 0.114576 | 0.1266367
Aqua Regia Digestion (sample weights 15-50g)
Au, ppm | 0.1184741 | 0.008580354 | 0.1013134 | 0.1356348 | 0.09273305 | 0.1442152 | 7.242% | 14.48% | 21.73% | 0.1125504 | 0.1243978
Infrared Combustion
S, wt.% | 3.316125 | 0.06122212 | 3.19368 | 3.438569 | 3.132458 | 3.499791 | 1.846% | 3.692% | 5.539% | 3.150318 | 3.481931
Borate / Peroxide Fusion ICP
Al, wt.% | 5.976784 | 0.1003975 | 5.775989 | 6.177579 | 5.675592 | 6.277977 | 1.68% | 3.36% | 5.039% | 5.677945 | 6.275624
As, ppm | 30.21797 | 3.396673 | 23.42462 | 37.01131 | 20.02795 | 40.40799 | 11.24% | 22.48% | 33.72% | 28.70707 | 31.72887
Ba, ppm | 696.905 | 21.89681 | 653.1114 | 740.6986 | 631.2146 | 762.5954 | 3.142% | 6.284% | 9.426% | 662.0597 | 731.7502
Be, ppm | < 1 | IND | IND | IND | IND | IND | IND | IND | IND | IND | IND
Bi, ppm | 3.49982 | 0.1215736 | 3.256673 | 3.742967 | 3.135099 | 3.864541 | 3.474% | 6.947% | 10.42% | 3.324829 | 3.674811
Ca, wt.% | 0.5655568 | 0.03687273 | 0.4918114 | 0.6393023 | 0.4549386 | 0.676175 | 6.52% | 13.04% | 19.56% | 0.537279 | 0.5938347
Cd, ppm | 1.603035 | 0.334453 | 0.9341294 | 2.271941 | 0.5996764 | 2.606394 | 20.86% | 41.73% | 62.59% | 1.522884 | 1.683187
Ce, ppm | 24.7574 | 1.106086 | 22.54523 | 26.96957 | 21.43915 | 28.07566 | 4.468% | 8.935% | 13.4% | 23.51953 | 25.99527
Co, ppm | 42.48099 | 3.472059 | 35.53687 | 49.42511 | 32.06482 | 52.89717 | 8.173% | 16.35% | 24.52% | 40.35694 | 44.60504
Cr, ppm | 136.0289 | 9.691518 | 116.6459 | 155.412 | 106.9544 | 165.1035 | 7.125% | 14.25% | 21.37% | 129.2275 | 142.8304
Cs, ppm | 1.437817 | 0.1240715 | 1.189674 | 1.68596 | 1.065602 | 1.810032 | 8.629% | 17.26% | 25.89% | 1.365926 | 1.509708
Cu, wt.% | 1.550384 | 0.03271076 | 1.484962 | 1.615805 | 1.452251 | 1.648516 | 2.11% | 4.22% | 6.33% | 1.472864 | 1.627903
Dy, ppm | 1.475541 | 0.1066754 | 1.262191 | 1.688892 | 1.155515 | 1.795567 | 7.23% | 14.46% | 21.69% | 1.401764 | 1.549318
Er, ppm | 0.7378296 | 0.06615309 | 0.6055234 | 0.8701357 | 0.5393703 | 0.9362888 | 8.966% | 17.93% | 26.9% | 0.7009381 | 0.7747211
Eu, ppm | 0.3678402 | 0.0460809 | 0.2756784 | 0.460002 | 0.2295975 | 0.5060829 | 12.53% | 25.05% | 37.58% | 0.3494482 | 0.3862322
Fe, wt.% | 8.59194 | 0.1697595 | 8.252421 | 8.931459 | 8.082662 | 9.101219 | 1.976% | 3.952% | 5.927% | 8.162343 | 9.021537
Ga, ppm | 12.35339 | 1.035068 | 10.28326 | 14.42353 | 9.248188 | 15.45859 | 8.379% | 16.76% | 25.14% | 11.73572 | 12.97106
Gd, ppm | 1.878759 | 0.1159331 | 1.646893 | 2.110625 | 1.53096 | 2.226558 | 6.171% | 12.34% | 18.51% | 1.784821 | 1.972697
Ge, ppm | < 1 | IND | IND | IND | IND | IND | IND | IND | IND | IND | IND
Hf, ppm | 2.269333 | 0.3105272 | 1.648279 | 2.890388 | 1.337752 | 3.200915 | 13.68% | 27.37% | 41.05% | 2.155867 | 2.3828
Ho, ppm | 0.2632647 | 0.03251883 | 0.1982271 | 0.3283024 | 0.1657082 | 0.3608212 | 12.35% | 24.7% | 37.06% | 0.2501015 | 0.276428
In, ppm | < 0.2 | IND | IND | IND | IND | IND | IND | IND | IND | IND | IND
K, wt.% | 1.262894 | 0.0391563 | 1.184581 | 1.341207 | 1.145425 | 1.380363 | 3.101% | 6.201% | 9.302% | 1.199749 | 1.326039
La, ppm | 12.24023 | 0.4545713 | 11.33109 | 13.14937 | 10.87651 | 13.60394 | 3.714% | 7.427% | 11.14% | 11.62822 | 12.85224
Li, ppm | 13.45343 | 2.74176 | 7.969907 | 18.93695 | 5.228147 | 21.67871 | 20.38% | 40.76% | 61.14% | 12.78076 | 14.1261
Lu, ppm | 0.1220566 | 0.013499 | 0.09505861 | 0.1490546 | 0.08155961 | 0.1625536 | 11.06% | 22.12% | 33.18% | 0.1159538 | 0.1281595
Mg, wt.% | 2.522715 | 0.04738219 | 2.427951 | 2.61748 | 2.380569 | 2.664862 | 1.878% | 3.756% | 5.635% | 2.396579 | 2.648851
Mn, wt.% | 0.04192054 | 0.001900586 | 0.03811937 | 0.04572171 | 0.03621878 | 0.0476223 | 4.534% | 9.068% | 13.6% | 0.03982451 | 0.04401657
Mo, ppm | 6.41704 | 1.006186 | 4.404667 | 8.429413 | 3.39848 | 9.435599 | 15.68% | 31.36% | 47.04% | 6.096188 | 6.737892
Nb, ppm | 5.436279 | 0.507542 | 4.421195 | 6.451363 | 3.913653 | 6.958905 | 9.336% | 18.67% | 28.01% | 5.164465 | 5.708093
Nd, ppm | 10.76051 | 0.4803758 | 9.799757 | 11.72126 | 9.319381 | 12.20164 | 4.464% | 8.928% | 13.39% | 10.22248 | 11.29853
Ni, ppm | 45.32407 | 9.03314 | 27.25779 | 63.39035 | 18.22465 | 72.42349 | 19.93% | 39.86% | 59.79% | 43.05787 | 47.59027
P, wt.% | 0.01978909 | 0.003292077 | 0.01320494 | 0.02637325 | 0.009912862 | 0.02966532 | 16.64% | 33.27% | 49.91% | 0.01879964 | 0.02077855
Pb, ppm | 68.96975 | 3.54289 | 61.88397 | 76.05553 | 58.34108 | 79.59842 | 5.137% | 10.27% | 15.41% | 65.52126 | 72.41824
Pr, ppm | 2.826041 | 0.124178 | 2.577685 | 3.074397 | 2.453507 | 3.198575 | 4.394% | 8.788% | 13.18% | 2.684739 | 2.967343
Rb, ppm | 38.01919 | 1.511334 | 34.99652 | 41.04186 | 33.48519 | 42.55319 | 3.975% | 7.95% | 11.93% | 36.11823 | 39.92015
S, wt.% | 3.312407 | 0.04374473 | 3.224918 | 3.399897 | 3.181173 | 3.443641 | 1.321% | 2.641% | 3.962% | 3.146787 | 3.478027
Sb, ppm | 0.8970008 | 0.09051941 | 0.7159619 | 1.07804 | 0.6254425 | 1.168559 | 10.09% | 20.18% | 30.27% | 0.8521507 | 0.9418508
Sc, ppm | 15.61491 | 1.647443 | 12.32002 | 18.90979 | 10.67258 | 20.55724 | 10.55% | 21.1% | 31.65% | 14.83416 | 16.39565
Se, ppm | 30.35585 | 3.796343 | 22.76316 | 37.94854 | 18.96682 | 41.74488 | 12.51% | 25.01% | 37.52% | 28.83806 | 31.87364
SiO2, wt.% | 63.11895 | 1.948245 | 59.22246 | 67.01544 | 57.27422 | 68.96369 | 3.087% | 6.173% | 9.26% | 59.963 | 66.2749
Sm, ppm | 2.126839 | 0.1806195 | 1.7656 | 2.488078 | 1.58498 | 2.668697 | 8.492% | 16.98% | 25.48% | 2.020497 | 2.233181
Sn, ppm | 4.288333 | 0.6728766 | 2.94258 | 5.634087 | 2.269704 | 6.306963 | 15.69% | 31.38% | 47.07% | 4.073917 | 4.50275
Sr, ppm | 51.99344 | 2.710836 | 46.57177 | 57.41511 | 43.86093 | 60.12595 | 5.214% | 10.43% | 15.64% | 49.39377 | 54.59311
Ta, ppm | 0.482932 | 0.1192513 | 0.2444294 | 0.7214345 | 0.1251782 | 0.8406858 | 24.69% | 49.39% | 74.08% | 0.4587854 | 0.5070786
Tb, ppm | 0.2665285 | 0.01831873 | 0.229891 | 0.303166 | 0.2115723 | 0.3214847 | 6.873% | 13.75% | 20.62% | 0.2532021 | 0.2798549
Te, ppm | 2.88 | 0.4229616 | 2.034077 | 3.725923 | 1.611115 | 4.148885 | 14.69% | 29.37% | 44.06% | 2.736 | 3.024
Th, ppm | 4.033414 | 0.2039249 | 3.625565 | 4.441264 | 3.42164 | 4.645189 | 5.056% | 10.11% | 15.17% | 3.831744 | 4.235085
Ti, wt.% | 0.120669 | 0.004241276 | 0.1121864 | 0.1291515 | 0.1079451 | 0.1333928 | 3.515% | 7.03% | 10.54% | 0.1146355 | 0.1267024
Tl, ppm | < 0.5 | IND | IND | IND | IND | IND | IND | IND | IND | IND | IND
Tm, ppm | 0.1068675 | 0.01140281 | 0.08406187 | 0.1296731 | 0.07265906 | 0.1410759 | 10.67% | 21.34% | 32.01% | 0.1015241 | 0.1122109
U, ppm | 1.784675 | 0.1421278 | 1.500419 | 2.06893 | 1.358291 | 2.211058 | 7.964% | 15.93% | 23.89% | 1.695441 | 1.873909
V, ppm | 71.39444 | 4.112233 | 63.16998 | 79.61891 | 59.05774 | 83.73114 | 5.76% | 11.52% | 17.28% | 67.82472 | 74.96417
W, ppm | 2.857337 | 0.5453433 | 1.76665 | 3.948023 | 1.221307 | 4.493367 | 19.09% | 38.17% | 57.26% | 2.71447 | 3.000204
Y, ppm | 7.547393 | 0.62374 | 6.299913 | 8.794873 | 5.676173 | 9.418613 | 8.264% | 16.53% | 24.79% | 7.170023 | 7.924763
Yb, ppm | 0.7431327 | 0.06347663 | 0.6161794 | 0.870086 | 0.5527028 | 0.9335626 | 8.542% | 17.08% | 25.63% | 0.7059761 | 0.7802893
Zn, wt.% | 0.02584791 | 0.001846851 | 0.02215421 | 0.02954161 | 0.02030736 | 0.03138846 | 7.145% | 14.29% | 21.44% | 0.02455552 | 0.02714031
Zr, ppm | 86.7363 | 3.771272 | 79.19375 | 94.27884 | 75.42248 | 98.05011 | 4.348% | 8.696% | 13.04% | 82.39948 | 91.07311
4-Acid Digestion
Ag, ppm | 1.60294 | 0.1036723 | 1.395596 | 1.810285 | 1.291924 | 1.913957 | 6.468% | 12.94% | 19.4% | 1.522793 | 1.683087
Al, wt.% | 5.867808 | 0.2232147 | 5.421379 | 6.314238 | 5.198164 | 6.537452 | 3.804% | 7.608% | 11.41% | 5.574418 | 6.161199
As, ppm | 28.67415 | 1.28491 | 26.10433 | 31.24397 | 24.81942 | 32.52888 | 4.481% | 8.962% | 13.44% | 27.24044 | 30.10785
Be, ppm | 0.7594411 | 0.02972028 | 0.7000006 | 0.8188817 | 0.6702803 | 0.848602 | 3.913% | 7.827% | 11.74% | 0.7214691 | 0.7974132
Bi, ppm | 3.412909 | 0.1984741 | 3.01596 | 3.809857 | 2.817486 | 4.008331 | 5.815% | 11.63% | 17.45% | 3.242263 | 3.583554
Ca, wt.% | 0.538593 | 0.01516879 | 0.5082554 | 0.5689306 | 0.4930867 | 0.5840994 | 2.816% | 5.633% | 8.449% | 0.5116634 | 0.5655227
Cd, ppm | 1.434996 | 0.06850077 | 1.297994 | 1.571997 | 1.229494 | 1.640498 | 4.774% | 9.547% | 14.32% | 1.363246 | 1.506746
Ce, ppm | 25.2814 | 1.16642 | 22.94856 | 27.61424 | 21.78214 | 28.78066 | 4.614% | 9.227% | 13.84% | 24.01733 | 26.54547
Co, ppm | 43.22296 | 1.60475 | 40.01346 | 46.43246 | 38.40871 | 48.03721 | 3.713% | 7.425% | 11.14% | 41.06182 | 45.38411
Cr, ppm | 115.9951 | 6.98831 | 102.0185 | 129.9718 | 95.03022 | 136.9601 | 6.025% | 12.05% | 18.07% | 110.1954 | 121.7949
Cs, ppm | 1.425587 | 0.08034962 | 1.264888 | 1.586286 | 1.184538 | 1.666636 | 5.636% | 11.27% | 16.91% | 1.354308 | 1.496867
Cu, wt.% | 1.532351 | 0.02804959 | 1.476251 | 1.58845 | 1.448202 | 1.616499 | 1.83% | 3.661% | 5.491% | 1.455733 | 1.608968
Dy, ppm | 1.42705 | 0.06135054 | 1.304349 | 1.549751 | 1.242998 | 1.611102 | 4.299% | 8.598% | 12.9% | 1.355698 | 1.498403
Er, ppm | 0.653722 | 0.03173488 | 0.5902522 | 0.7171917 | 0.5585174 | 0.7489266 | 4.854% | 9.709% | 14.56% | 0.6210359 | 0.6864081
Eu, ppm | 0.3478008 | 0.03993138 | 0.2679381 | 0.4276636 | 0.2280067 | 0.467595 | 11.48% | 22.96% | 34.44% | 0.3304108 | 0.3651909
Fe, wt.% | 8.415561 | 0.1873984 | 8.040764 | 8.790358 | 7.853366 | 8.977757 | 2.227% | 4.454% | 6.68% | 7.994783 | 8.836339
Ga, ppm | 12.65384 | 0.6789203 | 11.296 | 14.01168 | 10.61708 | 14.6906 | 5.365% | 10.73% | 16.1% | 12.02114 | 13.28653
Gd, ppm | 1.863977 | 0.09007774 | 1.683822 | 2.044133 | 1.593744 | 2.13421 | 4.833% | 9.665% | 14.5% | 1.770778 | 1.957176
Ge, ppm | 0.1721429 | 0.03286521 | 0.1064124 | 0.2378733 | 0.07354723 | 0.2707385 | 19.09% | 38.18% | 57.28% | 0.1635357 | 0.18075
Hf, ppm | 2.050511 | 0.1257646 | 1.798982 | 2.30204 | 1.673217 | 2.427805 | 6.133% | 12.27% | 18.4% | 1.947985 | 2.153036
Ho, ppm | 0.2448687 | 0.01104201 | 0.2227847 | 0.2669527 | 0.2117427 | 0.2779947 | 4.509% | 9.019% | 13.53% | 0.2326252 | 0.2571121
In, ppm | 0.1734011 | 0.01056426 | 0.1522725 | 0.1945296 | 0.1417083 | 0.2050939 | 6.092% | 12.18% | 18.28% | 0.164731 | 0.1820711
K, wt.% | 1.216176 | 0.03522429 | 1.145728 | 1.286625 | 1.110504 | 1.321849 | 2.896% | 5.793% | 8.689% | 1.155368 | 1.276985
La, ppm | 12.19991 | 0.7066127 | 10.78668 | 13.61313 | 10.08007 | 14.31975 | 5.792% | 11.58% | 17.38% | 11.58991 | 12.8099
Li, ppm | 12.06626 | 0.5291858 | 11.00789 | 13.12463 | 10.4787 | 13.65382 | 4.386% | 8.771% | 13.16% | 11.46294 | 12.66957
Lu, ppm | 0.09757579 | 0.008969124 | 0.07963755 | 0.115514 | 0.07066842 | 0.1244832 | 9.192% | 18.38% | 27.58% | 0.092697 | 0.1024546
Mg, wt.% | 2.484848 | 0.06831735 | 2.348213 | 2.621483 | 2.279896 | 2.6898 | 2.749% | 5.499% | 8.248% | 2.360606 | 2.60909
Mn, wt.% | 0.04128522 | 0.000905077 | 0.03947506 | 0.04309537 | 0.03856999 | 0.04400045 | 2.192% | 4.385% | 6.577% | 0.03922096 | 0.04334948
Mo, ppm | 6.022011 | 0.3785912 | 5.264828 | 6.779193 | 4.886237 | 7.157784 | 6.287% | 12.57% | 18.86% | 5.72091 | 6.323111
Na, wt.% | 0.840147 | 0.02101558 | 0.7981158 | 0.8821782 | 0.7771002 | 0.9031937 | 2.501% | 5.003% | 7.504% | 0.7981396 | 0.8821543
Nb, ppm | 5.0759 | 0.3541436 | 4.367612 | 5.784187 | 4.013469 | 6.138331 | 6.977% | 13.95% | 20.93% | 4.822105 | 5.329695
Nd, ppm | 10.77212 | 0.4298565 | 9.912407 | 11.63183 | 9.482551 | 12.06169 | 3.99% | 7.981% | 11.97% | 10.23351 | 11.31073
Ni, ppm | 38.35705 | 1.55758 | 35.24189 | 41.47221 | 33.68431 | 43.02979 | 4.061% | 8.121% | 12.18% | 36.4392 | 40.2749
P, wt.% | 0.01806953 | 0.0005580551 | 0.01695342 | 0.01918564 | 0.01639536 | 0.01974369 | 3.088% | 6.177% | 9.265% | 0.01716605 | 0.018973
Pb, ppm | 68.39828 | 2.403652 | 63.59097 | 73.20558 | 61.18732 | 75.60923 | 3.514% | 7.028% | 10.54% | 64.97836 | 71.81819
Pr, ppm | 2.870644 | 0.1059438 | 2.658757 | 3.082532 | 2.552813 | 3.188476 | 3.691% | 7.381% | 11.07% | 2.727112 | 3.014177
Rb, ppm | 37.53622 | 1.463566 | 34.60909 | 40.46335 | 33.14552 | 41.92692 | 3.899% | 7.798% | 11.7% | 35.65941 | 39.41303
S, wt.% | 3.220355 | 0.09514355 | 3.030068 | 3.410642 | 2.934925 | 3.505786 | 2.954% | 5.909% | 8.863% | 3.059338 | 3.381373
Sb, ppm | 0.9066598 | 0.08195655 | 0.7427467 | 1.070573 | 0.6607901 | 1.152529 | 9.039% | 18.08% | 27.12% | 0.8613268 | 0.9519928
Sc, ppm | 16.31843 | 0.7288364 | 14.86075 | 17.7761 | 14.13192 | 18.50494 | 4.466% | 8.933% | 13.4% | 15.50251 | 17.13435
Se, ppm | 29.03068 | 2.617696 | 23.79528 | 34.26607 | 21.17759 | 36.88376 | 9.017% | 18.03% | 27.05% | 27.57914 | 30.48221
Sm, ppm | 2.157402 | 0.1196033 | 1.918196 | 2.396609 | 1.798593 | 2.516212 | 5.544% | 11.09% | 16.63% | 2.049532 | 2.265273
Sn, ppm | 3.711189 | 0.226459 | 3.258271 | 4.164107 | 3.031812 | 4.390566 | 6.102% | 12.2% | 18.31% | 3.52563 | 3.896749
Sr, ppm | 50.17332 | 1.472661 | 47.228 | 53.11864 | 45.75534 | 54.59131 | 2.935% | 5.87% | 8.805% | 47.66466 | 52.68199
Ta, ppm | 0.3828923 | 0.0279188 | 0.3270547 | 0.4387299 | 0.2991359 | 0.4666487 | 7.292% | 14.58% | 21.87% | 0.3637477 | 0.4020369
Tb, ppm | 0.26578 | 0.0117522 | 0.2422756 | 0.2892844 | 0.2305234 | 0.3010366 | 4.422% | 8.844% | 13.27% | 0.252491 | 0.279069
Te, ppm | 2.828523 | 0.1853695 | 2.457784 | 3.199262 | 2.272415 | 3.384632 | 6.554% | 13.11% | 19.66% | 2.687097 | 2.969949
Th, ppm | 3.861152 | 0.3222374 | 3.216677 | 4.505627 | 2.89444 | 4.827864 | 8.346% | 16.69% | 25.04% | 3.668094 | 4.05421
Ti, wt.% | 0.1172606 | 0.002508055 | 0.1122445 | 0.1222767 | 0.1097365 | 0.1247848 | 2.139% | 4.278% | 6.417% | 0.1113976 | 0.1231237
Tl, ppm | 0.3685081 | 0.01934535 | 0.3298174 | 0.4071988 | 0.3104721 | 0.4265441 | 5.25% | 10.5% | 15.75% | 0.3500827 | 0.3869335
Tm, ppm | 0.09057731 | 0.004442326 | 0.08169266 | 0.09946197 | 0.07725033 | 0.1039043 | 4.904% | 9.809% | 14.71% | 0.08604845 | 0.09510618
U, ppm | 1.73736 | 0.1099607 | 1.517439 | 1.957282 | 1.407478 | 2.067242 | 6.329% | 12.66% | 18.99% | 1.650492 | 1.824228
V, ppm | 71.26017 | 2.560495 | 66.13918 | 76.38116 | 63.57868 | 78.94165 | 3.593% | 7.186% | 10.78% | 67.69716 | 74.82317
W, ppm | 2.555657 | 0.1541113 | 2.247434 | 2.86388 | 2.093323 | 3.017991 | 6.03% | 12.06% | 18.09% | 2.427874 | 2.68344
Y, ppm | 7.010485 | 0.27301 | 6.464465 | 7.556505 | 6.191455 | 7.829515 | 3.894% | 7.789% | 11.68% | 6.659961 | 7.361009
Yb, ppm | 0.6277691 | 0.04583986 | 0.5360893 | 0.7194488 | 0.4902495 | 0.7652886 | 7.302% | 14.6% | 21.91% | 0.5963806 | 0.6591575
Zn, wt.% | 0.0251197 | 0.000633475 | 0.02385275 | 0.02638665 | 0.02321927 | 0.02702012 | 2.522% | 5.044% | 7.565% | 0.02386371 | 0.02637568
Zr, ppm | 77.78111 | 4.098472 | 69.58417 | 85.97806 | 65.4857 | 90.07653 | 5.269% | 10.54% | 15.81% | 73.89206 | 81.67017
Aqua Regia Digestion
Ag, ppm | 1.589561 | 0.1251121 | 1.339337 | 1.839785 | 1.214225 | 1.964897 | 7.871% | 15.74% | 23.61% | 1.510083 | 1.669039
Al, wt.% | 3.042791 | 0.1156836 | 2.811424 | 3.274158 | 2.69574 | 3.389842 | 3.802% | 7.604% | 11.41% | 2.890651 | 3.19493
As, ppm | 28.17036 | 1.836565 | 24.49723 | 31.84348 | 22.66066 | 33.68005 | 6.519% | 13.04% | 19.56% | 26.76184 | 29.57887
B, ppm | < 10 | IND | IND | IND | IND | IND | IND | IND | IND | IND | IND
Ba, ppm | 64.45432 | 10.16941 | 44.1155 | 84.79313 | 33.94609 | 94.96254 | 15.78% | 31.56% | 47.33% | 61.2316 | 67.67703
Be, ppm | 0.1341667 | 0.01513532 | 0.103896 | 0.1644373 | 0.0887607 | 0.1795726 | 11.28% | 22.56% | 33.84% | 0.1274583 | 0.140875
Bi, ppm | 3.437079 | 0.1223411 | 3.192396 | 3.681761 | 3.070055 | 3.804102 | 3.559% | 7.119% | 10.68% | 3.265225 | 3.608932
Ca, wt.% | 0.2678139 | 0.01221985 | 0.2433742 | 0.2922536 | 0.2311544 | 0.3044735 | 4.563% | 9.126% | 13.69% | 0.2544232 | 0.2812046
Cd, ppm | 1.42755 | 0.0952855 | 1.236979 | 1.618121 | 1.141693 | 1.713406 | 6.675% | 13.35% | 20.02% | 1.356172 | 1.498927
Ce, ppm | 14.65646 | 1.060826 | 12.53481 | 16.77811 | 11.47398 | 17.83894 | 7.238% | 14.48% | 21.71% | 13.92364 | 15.38929
Co, ppm | 43.09489 | 1.343441 | 40.40801 | 45.78177 | 39.06457 | 47.12521 | 3.117% | 6.235% | 9.352% | 40.94015 | 45.24963
Cr, ppm | 122.8746 | 3.858033 | 115.1585 | 130.5907 | 111.3005 | 134.4487 | 3.14% | 6.28% | 9.419% | 116.7309 | 129.0183
Cs, ppm | 0.4035465 | 0.03328374 | 0.336979 | 0.470114 | 0.3036953 | 0.5033977 | 8.248% | 16.5% | 24.74% | 0.3833692 | 0.4237238
Cu, wt.% | 1.542848 | 0.04118128 | 1.460485 | 1.62521 | 1.419304 | 1.666391 | 2.669% | 5.338% | 8.008% | 1.465705 | 1.61999
Dy, ppm | 0.9724917 | 0.07910481 | 0.814282 | 1.130701 | 0.7351772 | 1.209806 | 8.134% | 16.27% | 24.4% | 0.9238671 | 1.021116
Er, ppm | 0.4283973 | 0.04006856 | 0.3482602 | 0.5085344 | 0.3081916 | 0.5486029 | 9.353% | 18.71% | 28.06% | 0.4069774 | 0.4498171
Eu, ppm | 0.2342115 | 0.03355662 | 0.1670982 | 0.3013247 | 0.1335416 | 0.3348814 | 14.33% | 28.65% | 42.98% | 0.2225009 | 0.2459221
Fe, wt.% | 8.067844 | 0.2258816 | 7.616081 | 8.519607 | 7.390199 | 8.745489 | 2.8% | 5.6% | 8.399% | 7.664452 | 8.471236
Ga, ppm | 6.724677 | 0.3776666 | 5.969344 | 7.48001 | 5.591677 | 7.857677 | 5.616% | 11.23% | 16.85% | 6.388443 | 7.060911
Gd, ppm | 1.316316 | 0.1687977 | 0.9787212 | 1.653912 | 0.8099235 | 1.822709 | 12.82% | 25.65% | 38.47% | 1.250501 | 1.382132
Ge, ppm | 0.1502778 | 0.03745368 | 0.07537043 | 0.2251851 | 0.03791675 | 0.2626388 | 24.92% | 49.85% | 74.77% | 0.1427639 | 0.1577917
Hf, ppm | 0.3797797 | 0.04314787 | 0.293484 | 0.4660755 | 0.2503361 | 0.5092233 | 11.36% | 22.72% | 34.08% | 0.3607907 | 0.3987687
Hg, ppm | 0.1100333 | 0.01203333 | 0.08596668 | 0.1341 | 0.07393335 | 0.1461333 | 10.94% | 21.87% | 32.81% | 0.1045317 | 0.115535
Ho, ppm | 0.1640896 | 0.03064347 | 0.1028027 | 0.2253765 | 0.0721592 | 0.25602 | 18.67% | 37.35% | 56.02% | 0.1558851 | 0.1722941
In, ppm | 0.1613749 | 0.006737995 | 0.1478989 | 0.1748509 | 0.1411609 | 0.1815889 | 4.175% | 8.351% | 12.53% | 0.1533061 | 0.1694436
K, wt.% | 0.2057374 | 0.01527816 | 0.1751811 | 0.2362937 | 0.1599029 | 0.2515719 | 7.426% | 14.85% | 22.28% | 0.1954505 | 0.2160243
La, ppm | 7.237199 | 0.515013 | 6.207173 | 8.267225 | 5.69216 | 8.782238 | 7.116% | 14.23% | 21.35% | 6.875339 | 7.599059
Li, ppm | 7.178883 | 0.3207276 | 6.537428 | 7.820338 | 6.2167 | 8.141066 | 4.468% | 8.935% | 13.4% | 6.819939 | 7.537827
Lu, ppm | 0.041032 | 0.007235032 | 0.02656193 | 0.05550206 | 0.0193269 | 0.06273709 | 17.63% | 35.27% | 52.9% | 0.0389804 | 0.0430836
Mg, wt.% | 2.408578 | 0.06750808 | 2.273562 | 2.543594 | 2.206054 | 2.611102 | 2.803% | 5.606% | 8.408% | 2.288149 | 2.529007
Mn, wt.% | 0.03798993 | 0.001400284 | 0.03518937 | 0.0407905 | 0.03378908 | 0.04219079 | 3.686% | 7.372% | 11.06% | 0.03609044 | 0.03988943
Mo, ppm | 5.298669 | 0.7223359 | 3.853997 | 6.74334 | 3.131661 | 7.465676 | 13.63% | 27.26% | 40.9% | 5.033735 | 5.563602
Na, wt.% | 0.03536674 | 0.004741595 | 0.02588355 | 0.04484993 | 0.02114195 | 0.04959152 | 13.41% | 26.81% | 40.22% | 0.0335984 | 0.03713508
Nb, ppm | 0.26125 | 0.06765447 | 0.1259411 | 0.3965589 | 0.05828658 | 0.4642134 | 25.9% | 51.79% | 77.69% | 0.2481875 | 0.2743125
Nd, ppm | 7.363671 | 0.9021522 | 5.559367 | 9.167976 | 4.657215 | 10.07013 | 12.25% | 24.5% | 36.75% | 6.995488 | 7.731855
Ni, ppm | 38.20358 | 1.505894 | 35.1918 | 41.21537 | 33.6859 | 42.72126 | 3.942% | 7.884% | 11.83% | 36.2934 | 40.11376
P, wt.% | 0.01689245 | 0.0009013441 | 0.01508976 | 0.01869514 | 0.01418842 | 0.01959648 | 5.336% | 10.67% | 16.01% | 0.01604783 | 0.01773707
Pb, ppm | 56.673 | 2.508424 | 51.65615 | 61.68985 | 49.14772 | 64.19827 | 4.426% | 8.852% | 13.28% | 53.83935 | 59.50665
Pr, ppm | 2.011502 | 0.217736 | 1.57603 | 2.446974 | 1.358294 | 2.66471 | 10.82% | 21.65% | 32.47% | 1.910927 | 2.112077
Rb, ppm | 6.217301 | 0.2281991 | 5.760903 | 6.673699 | 5.532704 | 6.901898 | 3.67% | 7.341% | 11.01% | 5.906436 | 6.528166
S, wt.% | 3.211876 | 0.1642234 | 2.883429 | 3.540322 | 2.719205 | 3.704546 | 5.113% | 10.23% | 15.34% | 3.051282 | 3.372469
Sb, ppm | 0.5032424 | 0.08445609 | 0.3343302 | 0.6721546 | 0.2498741 | 0.7566106 | 16.78% | 33.56% | 50.35% | 0.4780803 | 0.5284045
Sc, ppm | 9.244043 | 0.8359516 | 7.57214 | 10.91595 | 6.736189 | 11.7519 | 9.043% | 18.09% | 27.13% | 8.781841 | 9.706246
Se, ppm | 29.38609 | 1.567955 | 26.25018 | 32.522 | 24.68222 | 34.08995 | 5.336% | 10.67% | 16.01% | 27.91678 | 30.85539
Sm, ppm | 1.422072 | 0.1287226 | 1.164627 | 1.679518 | 1.035904 | 1.80824 | 9.052% | 18.1% | 27.16% | 1.350969 | 1.493176
Sn, ppm | 2.254207 | 0.1496142 | 1.954978 | 2.553435 | 1.805364 | 2.703049 | 6.637% | 13.27% | 19.91% | 2.141496 | 2.366917
Sr, ppm | 7.473315 | 0.6645192 | 6.144277 | 8.802353 | 5.479757 | 9.466873 | 8.892% | 17.78% | 26.68% | 7.099649 | 7.846981
Tb, ppm | 0.1682964 | 0.01318884 | 0.1419187 | 0.194674 | 0.1287299 | 0.2078629 | 7.837% | 15.67% | 23.51% | 0.1598815 | 0.1767112
Te, ppm | 2.803722 | 0.1953261 | 2.413069 | 3.194374 | 2.217743 | 3.3897 | 6.967% | 13.93% | 20.9% | 2.663535 | 2.943908
Th, ppm | 2.734142 | 0.1806916 | 2.372759 | 3.095525 | 2.192068 | 3.276217 | 6.609% | 13.22% | 19.83% | 2.597435 | 2.870849
Ti, wt.% | 0.04496331 | 0.007037304 | 0.0308887 | 0.05903792 | 0.02385139 | 0.06607522 | 15.65% | 31.3% | 46.95% | 0.04271514 | 0.04721147
Tl, ppm | 0.1234995 | 0.008882792 | 0.1057339 | 0.1412651 | 0.09685113 | 0.1501479 | 7.193% | 14.39% | 21.58% | 0.1173245 | 0.1296745
U, ppm | 0.9662889 | 0.08346739 | 0.7993541 | 1.133224 | 0.7158867 | 1.216691 | 8.638% | 17.28% | 25.91% | 0.9179744 | 1.014603
V, ppm | 50.96249 | 1.928707 | 47.10508 | 54.81991 | 45.17637 | 56.74862 | 3.785% | 7.569% | 11.35% | 48.41437 | 53.51062
W, ppm | 1.058899 | 0.103715 | 0.8514686 | 1.266328 | 0.7477537 | 1.370043 | 9.795% | 19.59% | 29.38% | 1.005954 | 1.111843
Y, ppm | 4.04382 | 0.3396 | 3.36462 | 4.72302 | 3.02502 | 5.06262 | 8.398% | 16.8% | 25.19% | 3.841629 | 4.246011
Yb, ppm | 0.3322817 | 0.03879303 | 0.2546956 | 0.4098678 | 0.2159026 | 0.4486608 | 11.67% | 23.35% | 35.02% | 0.3156676 | 0.3488958
Zn, wt.% | 0.02376089 | 0.0005981346 | 0.02256462 | 0.02495716 | 0.02196648 | 0.02555529 | 2.517% | 5.035% | 7.552% | 0.02257284 | 0.02494893
Zr, ppm | 16.42888 | 2.308468 | 11.81194 | 21.04581 | 9.503476 | 23.35428 | 14.05% | 28.1% | 42.15% | 15.60744 | 17.25032
SI unit equivalents: ppm (parts per million; 1 x 10-⁶) ≡ mg/kg; wt.% (weight per cent) ≡ % (mass fraction)

## Abbreviations
Table 4. Abbreviations used for OREAS 115
Abbreviation | Explanation
< | ‘less than’
IND | indeterminate
NR | not reported
PDM3 | percent deviation of lab mean from corrected mean of means
Rel.Std.Dev. | one relative standard deviation
Std.Dev. | one standard deviation
Method Codes:
4A*AAS | 4-acid (HF-HNO3-HClO4-HCl) digestion with atomic absorption spectroscopy
4A*MS | 4-acid (HF-HNO3-HClO4-HCl) digestion with inductively coupled plasma mass spectroscopy
4A*OES | 4-acid (HF-HNO3-HClO4-HCl) digestion with inductively coupled plasma optical emission spectroscopy
4A*OES/AAS | 4-acid (HF-HNO3-HClO4-HCl) digestion with AAS or ICP-OES finish
4A*OES/MS | 4-acid (HF-HNO3-HClO4-HCl) digestion with ICP-OES or ICP-MS finish
AR*AAS | aqua regia digestion with atomic absorption spectroscopy
AR*MS | aqua regia digestion with inductively coupled plasma mass spectroscopy
AR*OES | aqua regia digestion with inductively coupled plasma optical emission spectroscopy
AR*OES/AAS | aqua regia digestion with ICP-OES or AAS finish
AR*OES/MS | aqua regia digestion with ICP-OES or ICP-MS finish
BF*MS | lithium borate fusion with inductively coupled plasma mass spectroscopy
BF*OES/MS | lithium borate fusion with ICP-OES or ICP-MS finish
FA*AAS | fire assay with atomic absorption spectroscopy
FA*MS | fire assay with inductively coupled plasma mass spectroscopy
FA*OES | fire assay with inductively coupled plasma optical emission spectroscopy
INAA | instrumental neutron activation analysis
IRC | infrared combustion
PF*MS | sodium peroxide fusion with inductively coupled plasma mass spectroscopy
PF*OES | sodium peroxide fusion with inductively coupled plasma optical emission spectroscopy
PF*OES/MS | sodium peroxide fusion with ICP-OES or ICP-MS finish
Legend:- | (for Method Group Tabulated Results omitted in the determination of Certified Values)
Individual | - Outlying individual values
Batch & Limits | - Outlying laboratory batch data sets and superfluous limit values

## Laboratory List
Table 5. Participating Laboratory List used for OREAS 115
Lab Slot | Laboratory Name and Location
Actlabs, Ancaster, Ontario, Canada
AGAT Laboratories, Thunder Bay, Ontario, Canada
ALS, Brisbane, QLD, Australia
ALS, Lima, Peru
ALS, Loughrea, Galway, Ireland
ALS, Malaga, WA, Australia
ALS, Vancouver, BC, Canada
American Assay Laboratories, Sparks, Nevada, USA
ANSTO, Lucas Heights, NSW, Australia
Bureau Veritas Commodities Canada Ltd, Vancouver, BC, Canada
Gekko Assay Labs, Ballarat, VIC, Australia
Inspectorate (BV), Lima, Peru
Intertek, Cupang, Muntinlupa, Philippines
Intertek, Perth, WA, Australia
Intertek, Townsville, QLD, Australia
Intertek Genalysis, Adelaide, SA, Australia
Intertek Minerals Ltd, Tarkwa, Western Region, Ghana
Lucid Laboratories Private Limited, Hyderabad, Telangana, India
On Site Laboratory Services, Bendigo, VIC, Australia
PT Geoservices Ltd, Cikarang, Jakarta Raya, Indonesia
PT Indo Mineral Research, Bungursari, West Java, Indonesia
PT Intertek Utama Services, Jakarta Timur, DKI Jakarta, Indonesia
SGS Canada Inc., Vancouver, BC, Canada
SGS Geosol Laboratorios Ltda, Vespasiano, Minas Gerais, Brazil
SGS Tarkwa, Tarkwa, Western Region, Ghana
Shiva Analyticals Ltd, Bangalore North, Karnataka, India
Skyline Assayers & Laboratories, Tucson, Arizona, USA
Stewart Assay & Environmental Laboratories LLC, Kara-Balta, Chüy, Kyrgyzstan

## Homogeneity
ORE - Lab-Upscaled RSD Results for CRM: OREAS 115 (Execution: 1) - Analyte Au - (Gold) by INAA
Branch | LabSlot | LabCode | Round | Smp# | Lot | SID | Response SmplMass(g) | Response (ppm) | Upscaled Value (ppm)
1 | 1 | ANSLu | 1 | 7 | 4 | 303020 | 0.088145 | 0.1289696 | 0.1322617
1 | 1 | ANSLu | 1 | 19 | 10 | 303021 | 0.085491 | 0.1200799 | 0.1317886
1 | 1 | ANSLu | 1 | 6 | 3 | 303022 | 0.082064 | 0.1213178 | 0.1318544
1 | 1 | ANSLu | 1 | 1 | 1 | 303023 | 0.083469 | 0.1278397 | 0.1322016
1 | 1 | ANSLu | 1 | 18 | 9 | 303024 | 0.086607 | 0.120324 | 0.1318016
1 | 1 | ANSLu | 1 | 4 | 2 | 303025 | 0.08549 | 0.1236127 | 0.1319766
1 | 1 | ANSLu | 1 | 14 | 7 | 303026 | 0.085624 | 0.2616376 | 0.1393233
1 | 1 | ANSLu | 1 | 9 | 5 | 303027 | 0.085594 | 0.1310882 | 0.1323745
1 | 1 | ANSLu | 1 | 20 | 10 | 303028 | 0.086106 | 0.1277474 | 0.1321967
1 | 1 | ANSLu | 1 | 10 | 5 | 303029 | 0.087644 | 0.1244254 | 0.1320199
1 | 1 | ANSLu | 1 | 2 | 1 | 303030 | 0.083674 | 0.1195698 | 0.1317614
1 | 1 | ANSLu | 1 | 8 | 4 | 303031 | 0.085644 | 0.1335417 | 0.1325051
1 | 1 | ANSLu | 1 | 16 | 8 | 303032 | 0.083586 | 0.1391546 | 0.1328038
1 | 1 | ANSLu | 1 | 12 | 6 | 303033 | 0.084669 | 0.1290953 | 0.1322684
1 | 1 | ANSLu | 1 | 5 | 3 | 303034 | 0.08361 | 0.121056 | 0.1318405
1 | 1 | ANSLu | 1 | 11 | 6 | 303035 | 0.086736 | 0.1232531 | 0.1319575
1 | 1 | ANSLu | 1 | 13 | 7 | 303036 | 0.085215 | 0.1289621 | 0.1322613
1 | 1 | ANSLu | 1 | 15 | 8 | 303037 | 0.08391 | 0.118237 | 0.1316905
1 | 1 | ANSLu | 1 | 17 | 9 | 303038 | 0.083076 | 0.1252431 | 0.1320634
1 | 1 | ANSLu | 1 | 3 | 2 | 303039 | 0.083522 | 0.1237813 | 0.1319856
Mean | [6 empty] | 0.0849938 | 0.1324468 | 0.1324468
Median | [7 empty] | 0.1248342 | 0.1320416
SD | [7 empty] | 0.03085809 | 0.001642487
RSD | [7 empty] | 23.3% | 1.24%
RSD Upscale Factor | [7 empty] | 0.05322712
Parameters | :
Nominal Mass Value |  | 30 | gm

## Fire Assay
| Analytical results for Au in OREAS 115 (Certified Value 0.121 ppm) | [28 empty] | Certified
Au | Round | Replicate | Lab | Lab | Lab | Lab | Lab | Lab | Lab | Lab | Lab | Lab | Lab | Lab | Lab | Lab | Lab | Lab | Lab | Lab | Lab | Lab | Lab | Lab | Lab | Lab | Lab | Lab | Lab | 1
| No | No | 00 | 01 | 02 | 03 | 04 | 05 | 06 | 07 | 08 | 09 | 10 | 11 | 12 | 14 | 15 | 16 | 17 | 18 | 19 | 20 | 21 | 22 | 23 | 24 | 25 | 26 | 27 | ppm
|  |  | INAA | FA*AAS | FA*AAS | FA*MS | FA*AAS | FA*AAS | FA*AAS | FA*OES | FA*AAS | FA*AAS | FA*AAS | FA*AAS | FA*AAS | FA*OES | FA*OES | FA*AAS | FA*AAS | FA*AAS | FA*AAS | FA*AAS | FA*OES | FA*AAS | FA*AAS | FA*OES | FA*AAS | FA*AAS | FA*AAS | 3
|  |  | 0.085g | 50g | 40g | 50g | 30g | 30g | 30g | 50g | 25g | 30g | 30g | 30g | 30g | 25g | 30g | 30g | 30g | 40g | 30g | 30g | 30g | 30g | 50g | 25g | 30g | 50g | 50g | 3
| 1 | 1 | 0.1278397 | 0.122 | 0.11 | 0.1181 | 0.1106 | 0.104 | 0.116 | 0.123 | 0.13 | 0.122 | 0.116 | 0.122 | 0.119 | 0.119 | 0.098 | 0.13 | 0.1236367 | 0.1132483 | 0.1238713 | 0.128 | 0.121 | 0.136 | 0.12 | 0.113 | 0.13 | 0.12 | 0.095 | 1
| 1 | 2 | 0.1195698 | 0.121 | 0.12 | 0.1174 | 0.1218 | 0.113 | 0.118 | 0.126 | 0.13 | 0.123 | 0.114 | 0.121 | 0.122 | 0.119 | 0.1 | 0.128 | 0.121815 | 0.1253497 | 0.1218 | 0.124 | 0.118 | 0.134 | 0.11 | 0.113 | 0.137 | 0.11 | 0.094 | #N/A
| 1 | 3 | 0.1237813 | 0.125 | 0.12 | 0.1221 | 0.1122 | 0.116 | 0.113 | 0.122 | 0.12 | 0.122 | 0.114 | 0.12 | 0.124 | 0.121 | 0.106 | 0.132 | 0.1253243 | 0.1202512 | 0.1226169 | 0.128 | 0.114 | 0.139 | 0.11 | 0.112 | 0.13 | 0.12 | 0.095 | 16
| 1 | 4 | 0.1236127 | 0.123 | 0.12 | 0.1193 | 0.1174 | 0.101 | 0.117 | 0.124 | 0.12 | 0.122 | 0.115 | 0.12 | 0.124 | 0.12 | 0.102 | 0.123 | 0.12332 | 0.1145003 | 0.1242547 | 0.126 | 0.118 | 0.132 | 0.11 | 0.116 | 0.127 | 0.1 | 0.099 | 0.1206064
| 1 | 5 | 0.121056 | 0.127 | 0.12 | 0.1198 | 0.1114 | 0.109 | 0.117 | 0.127 | 0.12 | 0.121 | 0.113 | 0.122 | 0.123 | 0.12 | 0.087 | 0.124 | 0.1248714 | 0.1227509 | 0.1218813 | 0.125 | 0.11 | 0.138 | 0.12 | 0.114 | 0.123 | 0.1 | 0.102 | 7
| 1 | 6 | 0.1213178 | 0.125 | 0.12 | 0.1171 | 0.1242 | 0.118 | 0.117 | 0.124 | 0.12 | 0.121 | 0.117 | 0.121 | 0.118 | 0.117 | 0.094 | 0.129 | 0.124744 | 0.1177524 | 0.1249283 | 0.126 | 0.121 | 0.126 | 0.12 | 0.114 | 0.13 | 0.11 | 0.1
|  | 7 | 0.1289696
|  | 8 | 0.1335417
|  | 9 | 0.1310882
|  | 10 | 0.1244254
|  | 11 | 0.1232531
|  | 12 | 0.1290953
|  | 13 | 0.1289621
|  | 14 | 0.2616376
|  | 15 | 0.118237
|  | 16 | 0.1391546
|  | 17 | 0.1252431
|  | 18 | 0.120324
|  | 19 | 0.1200799
|  | 20 | 0.1277474
| Mean |  | 0.1324468 | 0.1238333 | 0.1183333 | 0.1189667 | 0.1162667 | 0.1101667 | 0.1163333 | 0.1243333 | 0.1233333 | 0.1218333 | 0.1148333 | 0.121 | 0.1216667 | 0.1193333 | 0.09783333 | 0.1276667 | 0.1239519 | 0.1189755 | 0.1232254 | 0.1261667 | 0.117 | 0.1341667 | 0.115 | 0.1136667 | 0.1295 | 0.11 | 0.0975
| Median |  | 0.1248342 | 0.124 | 0.12 | 0.1187 | 0.1148 | 0.111 | 0.117 | 0.124 | 0.12 | 0.122 | 0.1145 | 0.121 | 0.1225 | 0.1195 | 0.099 | 0.1285 | 0.1241903 | 0.1190018 | 0.1232441 | 0.126 | 0.118 | 0.135 | 0.115 | 0.1135 | 0.13 | 0.11 | 0.097
| Std Dev. |  | 0.03085809 | 0.002228602 | 0.004082483 | 0.001860824 | 0.005782272 | 0.006735478 | 0.00175119 | 0.001861899 | 0.005163978 | 0.0007527727 | 0.00147196 | 0.0008944272 | 0.002581989 | 0.00136626 | 0.006645801 | 0.00350238 | 0.001297799 | 0.004708205 | 0.001310353 | 0.001602082 | 0.004289522 | 0.004750439 | 0.005477226 | 0.00136626 | 0.004593474 | 0.008944272 | 0.003271085
| Rel.Std.Dev. |  | 23.3% | 1.8% | 3.45% | 1.564% | 4.973% | 6.114% | 1.505% | 1.498% | 4.187% | 0.6179% | 1.282% | 0.7392% | 2.122% | 1.145% | 6.793% | 2.743% | 1.047% | 3.957% | 1.063% | 1.27% | 3.666% | 3.541% | 4.763% | 1.202% | 3.547% | 8.131% | 3.355%
| PDM3 |  | 9.817% | 2.676% | -1.885% | -1.36% | -3.598% | -8.656% | -3.543% | 3.09% | 2.261% | 1.017% | -4.787% | 0.3264% | 0.8791% | -1.056% | -18.88% | 5.854% | 2.774% | -1.352% | 2.172% | 4.61% | -2.99% | 11.24% | -4.648% | -5.754% | 7.374% | -8.794% | -19.16%
| Z-Score (Absolute) |  | NA | 0.74 | 0.13 | 0.03 | 0.46 | 1.43 | 0.45 | 0.82 | 0.66 | 0.43 | 0.69 | 0.29 | 0.4 | 0.03 | 3.38 | 1.35 | 0.76 | 0.03 | 0.65 | 1.11 | 0.34 | 2.38 | 0.66 | 0.87 | 1.64 | 1.45 | 3.44
Note on C31: Z-Scores have been calculated inclusive of individual outliers. In general, laboratory batches are rejected if Z-Score > 2.5.

## AR Digest 15-50g
| Analytical results for Au in OREAS 115 (Certified Value 0.118 ppm) | [18 empty] | Certified
Au | Round | Replicate | Lab | Lab | Lab | Lab | Lab | Lab | Lab | Lab | Lab | Lab | Lab | Lab | Lab | Lab | Lab | Lab | Lab | 1
| No | No | 00 | 01 | 02 | 04 | 05 | 06 | 07 | 09 | 10 | 11 | 12 | 13 | 14 | 16 | 18 | 23 | 26 | ppm
|  |  | INAA | AR*AAS | AR*AAS | AR*AAS | AR*MS | AR*MS | AR*MS | AR*MS | AR*MS | AR*MS | AR*MS | AR*MS | AR*MS | AR*MS | AR*AAS | AR*AAS | AR*AAS | 3
|  |  | 0.085g | 30g | 30g | 30g | 30g | 15g | 25g | 25g | 25g | 25g | 25g | 25g | 25g | 30g | 30g | 50g | 50g | 3
| 1 | 1 | 0.1278397 | 0.12 | 0.11 | 0.11 | 0.115 | 0.1161 | 0.114 | 0.129 | 0.125 | 0.13 | 0.127 | 0.127 | 0.128 | 0.1186 | 0.1121158 | 0.1 | 0.08 | 1
| 1 | 2 | 0.1195698 | 0.12 | 0.11 | 0.12 | 0.119 | 0.12 | 0.115 | 0.128 | 0.119 | 0.128 | 0.127 | 0.129 | 0.125 | 0.1157 | 0.1240962 | 0.1 | 0.13 | #N/A
| 1 | 3 | 0.1237813 | 0.12 | 0.11 | 0.11 | 0.119 | 0.1181 | 0.122 | 0.127 | 0.117 | 0.128 | 0.123 | 0.124 | 0.125 | 0.1173 | 0.1190487 | 0.1 | 0.12 | 16
| 1 | 4 | 0.1236127 | 0.12 | 0.11 | 0.12 | 0.115 | 0.1203 | 0.116 | 0.125 | 0.119 | 0.132 | 0.124 | 0.126 | 0.124 | 0.1183 | 0.1133553 | 0.1 | 0.1 | 0.1184741
| 1 | 5 | 0.121056 | 0.13 | 0.11 | 0.11 | 0.117 | 0.117 | 0.119 | 0.11 | 0.119 | 0.135 | 0.125 | 0.128 | 0.126 | 0.1176 | 0.1215234 | 0.1 | 0.09 | 9
| 1 | 6 | 0.1213178 | 0.12 | 0.11 | 0.112 | 0.111 | 0.116 | 0.115 | 0.125 | 0.117 | 0.128 | 0.13 | 0.124 | 0.128 | 0.1198 | 0.1165748 | 0.1 | 0.12
|  | 7 | 0.1289696
|  | 8 | 0.1335417
|  | 9 | 0.1310882
|  | 10 | 0.1244254
|  | 11 | 0.1232531
|  | 12 | 0.1290953
|  | 13 | 0.1289621
|  | 14 | 0.2616376
|  | 15 | 0.118237
|  | 16 | 0.1391546
|  | 17 | 0.1252431
|  | 18 | 0.120324
|  | 19 | 0.1200799
|  | 20 | 0.1277474
| Mean |  | 0.1324468 | 0.1216667 | 0.11 | 0.1136667 | 0.116 | 0.1179167 | 0.1168333 | 0.124 | 0.1193333 | 0.1301667 | 0.126 | 0.1263333 | 0.126 | 0.1178833 | 0.1177857 | 0.1 | 0.1066667
| Median |  | 0.1248342 | 0.12 | 0.11 | 0.111 | 0.116 | 0.11755 | 0.1155 | 0.126 | 0.119 | 0.129 | 0.126 | 0.1265 | 0.1255 | 0.11795 | 0.1178118 | 0.1 | 0.11
| Std Dev. |  | 0.03085809 | 0.004082483 | 0 | 0.004966555 | 0.00303315 | 0.001890414 | 0.003060501 | 0.007042727 | 0.00294392 | 0.002857738 | 0.002529822 | 0.002065591 | 0.00167332 | 0.001381907 | 0.004661123 | 1.520235e-17 | 0.01966384
| Rel.Std.Dev. |  | 23.3% | 3.355% | 0% | 4.369% | 2.615% | 1.603% | 2.62% | 5.68% | 2.467% | 2.195% | 2.008% | 1.635% | 1.328% | 1.172% | 3.957% | 1.52e-14% | 18.43%
| PDM3 |  | 11.79% | 2.695% | -7.153% | -4.058% | -2.088% | -0.4705% | -1.385% | 4.664% | 0.7252% | 9.869% | 6.352% | 6.634% | 6.352% | -0.4987% | -0.5811% | -15.59% | -9.966%
| Z-Score (Absolute) |  | NA | 0.49 | 1.03 | 0.55 | 0.25 | 0 | 0.14 | 0.8 | 0.19 | 1.6 | 1.06 | 1.1 | 1.06 | 0 | 0.01 | 2.34 | 1.47
Note on C31: Z-Scores have been calculated inclusive of individual outliers. In general, laboratory batches are rejected if Z-Score > 2.5.

## IRC
| Analytical results for C in OREAS 115 (Indicative Value 0.071 wt.%) | [24 empty] | Indicative
C | Round | Replicate | Lab | Lab | Lab | [20 empty] | 1
| No | No | 14 | 15 | 20 | [20 empty] | wt.%
|  |  | IRC | IRC | IRC | [20 empty] | 3
3
| 1 | 1 | 0.06 | 0.07 | 0.08 | [20 empty] | 1
| 1 | 2 | 0.06 | 0.07 | 0.09 | [20 empty] | 1
| 1 | 3 | 0.06 | 0.06 | 0.08 | [20 empty] | 16
| 1 | 4 | 0.06 | 0.06 | 0.08 | [20 empty] | 0.07111111
| 1 | 5 | 0.06 | 0.07 | 0.1 | [20 empty] | 7
| 1 | 6 | 0.07 | 0.06 | 0.09
| Mean |  | 0.06166667 | 0.065 | 0.08666667
| Median |  | 0.06 | 0.065 | 0.085
| Std Dev. |  | 0.004082483 | 0.005477226 | 0.008164966
| Rel.Std.Dev. |  | 6.62% | 8.427% | 9.421%
| PDM3 |  | -13.28% | -8.594% | 21.88%
| Z-Score (Absolute) |  | 0.67 | 0 | 4.38
| Analytical results for S in OREAS 115 (Certified Value 3.32 wt.%) | [24 empty] | Certified
S | Round | Replicate | Lab | Lab | Lab | Lab | Lab | Lab | Lab | Lab | Lab | Lab | Lab | Lab | Lab | Lab | Lab | Lab | Lab | Lab | Lab | Lab | Lab | Lab | Lab | 1
| No | No | 01 | 02 | 03 | 04 | 05 | 06 | 07 | 09 | 10 | 11 | 12 | 13 | 14 | 15 | 16 | 17 | 18 | 19 | 20 | 21 | 22 | 23 | 24 | wt.%
|  |  | IRC | IRC | IRC | IRC | IRC | IRC | IRC | IRC | IRC | IRC | IRC | IRC | IRC | IRC | IRC | IRC | IRC | IRC | IRC | IRC | IRC | IRC | IRC | 2
3
| 1 | 1 | 3.26 | 3.33 | 3.28914 | 3.2485 | 3.3 | 3.35 | 3.24 | 3.31 | 3.35 | 3.32 | 3.46 | 3.36 | 3.33 | 3.34 | 3.27 | 3.28435 | 3.441074 | 3.34802 | 3.29 | 3.297 | 3.27 | 3.23 | 3.32 | 1
| 1 | 2 | 3.25 | 3.33 | 3.526848 | 3.2666 | 3.31 | 3.33 | 3.4 | 3.43 | 3.42 | 3.28 | 3.29 | 3.24 | 3.36 | 3.3 | 3.2 | 3.3009 | 3.421082 | 3.32609 | 3.27 | 3.267 | 3.25 | 3.4 | 3.29 | #N/A
| 1 | 3 | 3.29 | 3.28 | 3.356748 | 3.2558 | 3.3 | 3.35 | 3.38 | 3.45 | 3.33 | 3.34 | 3.36 | 3.31 | 3.32 | 3.36 | 3.3 | 3.30785 | 3.4104 | 3.36108 | 3.31 | 3.282 | 3.26 | 3.4 | 3.31 | 16
| 1 | 4 | 3.27 | 3.31 | 3.262032 | 3.2803 | 3.25 | 3.35 | 3.17 | 3.35 | 3.35 | 3.27 | 3.37 | 3.24 | 3.32 | 3.39 | 3.29 | 3.333 | 3.421474 | 3.32294 | 3.27 | 3.301 | 3.28 | 3.35 | 3.25 | 3.316125
| 1 | 5 | 3.26 | 3.33 | 3.253632 | 3.2558 | 3.31 | 3.49 | 3.16 | 3.31 | 3.35 | 3.36 | 3.38 | 3.25 | 3.35 | 3.33 | 3.25 | 3.3346 | 3.414516 | 3.36136 | 3.22 | 3.269 | 3.28 | 3.43 | 3.26 | 11
| 1 | 6 | 3.29 | 3.3 | 3.593268 | 3.2465 | 3.27 | 3.44 | 3.39 | 3.32 | 3.36 | 3.34 | 3.5 | 3.28 | 3.38 | 3.24 | 3.28 | 3.3268 | 3.409322 | 3.3565 | 3.18 | 3.288 | 3.25 | 3.39 | 3.33
| Mean |  | 3.27 | 3.313333 | 3.380278 | 3.258917 | 3.29 | 3.385 | 3.29 | 3.361667 | 3.36 | 3.318333 | 3.393333 | 3.28 | 3.343333 | 3.326667 | 3.265 | 3.314583 | 3.419645 | 3.345998 | 3.256667 | 3.284 | 3.265 | 3.366667 | 3.293333
| Median |  | 3.265 | 3.32 | 3.322944 | 3.2558 | 3.3 | 3.35 | 3.31 | 3.335 | 3.35 | 3.33 | 3.375 | 3.265 | 3.34 | 3.335 | 3.275 | 3.317325 | 3.417799 | 3.35226 | 3.27 | 3.285 | 3.265 | 3.395 | 3.3
| Std Dev. |  | 0.0167332 | 0.02065591 | 0.1454157 | 0.01263636 | 0.0244949 | 0.06442049 | 0.1131371 | 0.06274286 | 0.03098387 | 0.03600926 | 0.07527727 | 0.04774935 | 0.0242212 | 0.05202563 | 0.03619392 | 0.02017778 | 0.0116872 | 0.01735418 | 0.04802777 | 0.01408545 | 0.01378405 | 0.07174027 | 0.03265986
| Rel.Std.Dev. |  | 0.5117% | 0.6234% | 4.302% | 0.3877% | 0.7445% | 1.903% | 3.439% | 1.866% | 0.9221% | 1.085% | 2.218% | 1.456% | 0.7245% | 1.564% | 1.109% | 0.6088% | 0.3418% | 0.5187% | 1.475% | 0.4289% | 0.4222% | 2.131% | 0.9917%
| PDM3 |  | -1.391% | -0.08417% | 1.935% | -1.725% | -0.7878% | 2.077% | -0.7878% | 1.373% | 1.323% | 0.06661% | 2.328% | -1.089% | 0.8205% | 0.3179% | -1.542% | -0.04648% | 3.122% | 0.9009% | -1.793% | -0.9687% | -1.542% | 1.524% | -0.6873%
| Z-Score (Absolute) |  | 0.67 | 0.02 | 0.99 | 0.84 | 0.37 | 1.07 | 0.37 | 0.71 | 0.69 | 0.06 | 1.19 | 0.52 | 0.43 | 0.18 | 0.75 | 0 | 1.59 | 0.48 | 0.88 | 0.46 | 0.75 | 0.79 | 0.32
Note on C17: Z-Scores have been calculated inclusive of individual outliers. In general, laboratory batches are rejected if Z-Score > 2.5.
Note on C35: Z-Scores have been calculated inclusive of individual outliers. In general, laboratory batches are rejected if Z-Score > 2.5.

## Fusion ICP
| Analytical results for Ag in OREAS 115 (Indicative Value < 5 ppm) | [19 empty] | Indicative
Ag | Round | Replicate | Lab | Lab | Lab | Lab | [14 empty] | 1
| No | No | 07 | 11 | 14 | 21 | [14 empty] | ppm
|  |  | PF*MS | PF*MS | PF*MS | PF*MS | [14 empty] | 2
2
| 1 | 1 | < 5 | < 5 | < 10 | 1 | [14 empty] | 1
| 1 | 2 | < 5 | < 5 | < 10 | 1 | [14 empty] | 3
| 1 | 3 | < 5 | < 5 | < 10 | 1 | [14 empty] | 16
| 1 | 4 | < 5 | < 5 | < 10 | 2 | [14 empty] | < 5
| 1 | 5 | < 5 | < 5 | < 10 | 1 | [14 empty] | 9
| 1 | 6 | < 5 | < 5 | < 10 | 2
| Mean |  |  |  |  | 1.333333
| Median |  |  |  |  | 1
| Std Dev. |  |  |  |  | 0.5163978
| Rel.Std.Dev. |  |  |  |  | 38.73%
PDM3
| Z-Score (Absolute) |  | 0 | 0 | 2.89 | 1.35
| Analytical results for Al in OREAS 115 (Certified Value 5.98 wt.%) | [19 empty] | Certified
Al | Round | Replicate | Lab | Lab | Lab | Lab | Lab | Lab | Lab | Lab | Lab | Lab | Lab | Lab | Lab | Lab | Lab | Lab |  |  | 1
| No | No | 01 | 02 | 03 | 04 | 05 | 06 | 07 | 10 | 12 | 13 | 14 | 15 | 17 | 19 | 20 | 21 |  |  | wt.%
|  |  | PF*OES/MS | PF*MS | PF*OES | PF*OES | PF*OES/MS | PF*OES | PF*OES | PF*OES | PF*OES | PF*OES | PF*OES | PF*OES | BF*OES/MS | PF*OES | PF*MS | PF*OES |  |  | 2
3
| 1 | 1 | 5.77 | 6.09 | 5.592625 | 6.0938401 | 6.03 | 6 | 5.99 | 6.033 | 5.742 | 6.086 | 5.9 | 5.8849 | 5.915222 | 6.101669 | 5.6292 | 5.99 |  |  | 1
| 1 | 2 | 5.74 | 6.01 | 5.80448 | 6.0973094 | 6 | 6.01 | 6.02 | 6.007 | 5.927 | 6.033 | 5.96 | 5.8389 | 5.938119 | 6.106766 | 5.603 | 6.01 |  |  | #N/A
| 1 | 3 | 5.71 | 6.18 | 5.587312 | 6.0997233 | 5.97 | 6.02 | 6.06 | 6.033 | 5.848 | 5.954 | 5.97 | 5.8794 | 5.975872 | 5.822776 | 5.4167 | 5.96 |  |  | 16
| 1 | 4 | 5.72 | 6.1 | 5.842166 | 6.0843865 | 5.99 | 5.92 | 5.99 | 6.007 | 5.795 | 6.007 | 5.99 | 5.8493 | 5.883756 | 5.506762 | 5.5455 | 5.95 |  |  | 5.976784
| 1 | 5 | 5.75 | 5.92 | 5.844392 | 6.0845107 | 6.07 | 6 | 5.98 | 5.98 | 6.007 | 5.927 | 6.15 | 5.8051 | 5.922833 | 5.6397 | 5.5802 | 6.05 |  |  | 13
| 1 | 6 | 5.72 | 6.01 | 5.790789 | 6.0885931 | 5.97 | 6.22 | 6.04 | 5.98 | 5.663 | 6.033 | 5.98 | 5.856 | 5.936051 | 5.987421 | 5.24 | 6.03
| Mean |  | 5.735 | 6.051667 | 5.743628 | 6.09139385 | 6.005 | 6.028333 | 6.013333 | 6.006667 | 5.830333 | 6.006667 | 5.991667 | 5.852267 | 5.928642 | 5.860849 | 5.502433 | 5.998333
| Median |  | 5.73 | 6.05 | 5.797635 | 6.0912166 | 5.995 | 6.005 | 6.005 | 6.007 | 5.8215 | 6.02 | 5.975 | 5.85265 | 5.929442 | 5.905098 | 5.56285 | 6
| Std Dev. |  | 0.02258318 | 0.09064583 | 0.1208527 | 0.006552595 | 0.03885872 | 0.1004822 | 0.03204164 | 0.02370373 | 0.1248354 | 0.05796781 | 0.08376555 | 0.02907663 | 0.03034444 | 0.249088 | 0.148531 | 0.03920034
| Rel.Std.Dev. |  | 0.3938% | 1.498% | 2.104% | 0.1076% | 0.6471% | 1.667% | 0.5328% | 0.3946% | 2.141% | 0.9651% | 1.398% | 0.4968% | 0.5118% | 4.25% | 2.699% | 0.6535%
| PDM3 |  | -4.045% | 1.253% | -3.901% | 1.918% | 0.4721% | 0.8625% | 0.6115% | 0.5% | -2.45% | 0.5% | 0.249% | -2.083% | -0.8055% | -1.94% | -7.937% | 0.3605%
| Z-Score (Absolute) |  | 2.85 | 0.62 | 2.76 | 1.06 | 0.11 | 0.37 | 0.2 | 0.13 | 1.8 | 0.13 | 0.04 | 1.56 | 0.73 | 1.47 | 5.4 | 0.04
| Analytical results for As in OREAS 115 (Certified Value 30.2 ppm) | [19 empty] | Certified
As | Round | Replicate | Lab | Lab | Lab | Lab | Lab | Lab | Lab | Lab | Lab | Lab | Lab | Lab | Lab | Lab |  |  |  |  | 1
| No | No | 01 | 02 | 03 | 05 | 06 | 07 | 10 | 11 | 12 | 13 | 14 | 19 | 20 | 21 |  |  |  |  | ppm
|  |  | PF*OES/MS | PF*MS | PF*MS | PF*OES/MS | PF*OES | PF*MS | PF*OES | PF*MS | PF*OES | PF*OES | PF*MS | PF*MS | PF*MS | PF*MS |  |  |  |  | 1
1
| 1 | 1 | 30 | 37 | 23.72281 | 38 | < 100 | 33 | 200 | 28 | 100 | < 100 | 33 | 30.14355 | 26.35 | 30 |  |  |  |  | 1
| 1 | 2 | 30 | 34 | 23.66196 | 28 | < 100 | 31 | 200 | 31 | 100 | 100 | 32 | 29.78083 | 28.6 | 30 |  |  |  |  | #N/A
| 1 | 3 | 30 | 34 | 23.40225 | 29 | < 100 | 33 | 200 | 33 | 100 | 100 | 26 | 30.10636 | 27.71 | 30 |  |  |  |  | 16
| 1 | 4 | 30 | 33 | 24.61703 | 29 | < 100 | 32 | 200 | 30 | 100 | < 100 | 29 | 27.26387 | 27.09 | 30 |  |  |  |  | 30.21797
| 1 | 5 | 30 | 35 | 24.95802 | 33 | < 100 | 36 | 200 | 27 | 100 | < 100 | 44 | 27.32849 | 28.61 | 30 |  |  |  |  | 14
| 1 | 6 | 30 | 36 | 24.76102 | 31 | < 100 | 34 | 100 | 34 | 100 | 100 | 36 | 32.00192 | 27.77 | 29
| Mean |  | 30 | 34.83333 | 24.18718 | 31.33333 |  | 33.16667 | 183.3333 | 30.5 | 100 | 100 | 33.33333 | 29.4375 | 27.68833 | 29.83333
| Median |  | 30 | 34.5 | 24.16992 | 30 |  | 33 | 200 | 30.5 | 100 | 100 | 32.5 | 29.94359 | 27.74 | 30
| Std Dev. |  | 0 | 1.47196 | 0.6657132 | 3.723797 |  | 1.722401 | 40.82483 | 2.738613 | 0 | 0 | 6.250333 | 1.833716 | 0.8760004 | 0.4082483
| Rel.Std.Dev. |  | 0% | 4.226% | 2.752% | 11.88% |  | 5.193% | 22.27% | 8.979% | 0% | 0% | 18.75% | 6.229% | 3.164% | 1.368%
| PDM3 |  | -0.7213% | 15.27% | -19.96% | 3.691% |  | 9.758% | 506.7% | 0.9333% | 230.9% | 230.9% | 10.31% | -2.583% | -8.371% | -1.273%
| Z-Score (Absolute) |  | 0.26 | 1.13 | 1.94 | 0.12 | 5.51 | 0.65 | NA | 0.12 | NA | 12.74 | 0.7 | 0.43 | 0.93 | 0.31
Results from laboratories 10 and 12 were removed due to their 100 ppm reading resolution.
| Analytical results for B in OREAS 115 (Indicative Value 24.2 ppm) | [19 empty] | Indicative
B | Round | Replicate | Lab | Lab | Lab | Lab | Lab | Lab | Lab | [11 empty] | 1
| No | No | 01 | 02 | 05 | 07 | 14 | 15 | 19 | [11 empty] | ppm
|  |  | PF*OES/MS | PF*MS | PF*OES/MS | PF*OES | PF*OES | PF*OES | PF*OES | [11 empty] | 1
1
| 1 | 1 | < 50 | 20 | < 10 | < 50 | < 50 | 47 | < 50 | [11 empty] | 1
| 1 | 2 | < 50 | 21 | < 10 | < 50 | < 50 | 41 | < 50 | [11 empty] | 3
| 1 | 3 | < 50 | 21 | < 10 | < 50 | < 50 | 48 | < 50 | [11 empty] | 16
| 1 | 4 | < 50 | 20 | < 10 | < 50 | < 50 | 45 | < 50 | [11 empty] | 24.22222
| 1 | 5 | < 50 | 20 | 10 | < 50 | < 50 | 59 | < 50 | [11 empty] | 9
| 1 | 6 | < 50 | 21 | < 10 | < 50 | < 50 | 38 | < 50
| Mean |  |  | 20.5 | 10 |  |  | 46.33333
| Median |  |  | 20.5 | 10 |  |  | 46
| Std Dev. |  |  | 0.5477226 |  |  |  | 7.25718
| Rel.Std.Dev. |  |  | 2.672% |  |  |  | 15.66%
| PDM3 |  |  | -15.37% | -58.72% |  |  | 91.28%
| Z-Score (Absolute) |  | NA | NA | NA | NA | NA | NA | NA
| Analytical results for Ba in OREAS 115 (Certified Value 697 ppm) | [19 empty] | Certified
Ba | Round | Replicate | Lab | Lab | Lab | Lab | Lab | Lab | Lab | Lab | Lab | Lab | Lab | Lab | Lab | Lab |  |  |  |  | 1
| No | No | 01 | 02 | 03 | 05 | 06 | 07 | 09 | 11 | 14 | 15 | 17 | 19 | 20 | 21 |  |  |  |  | ppm
|  |  | PF*OES/MS | PF*MS | PF*OES | PF*OES/MS | PF*OES | PF*MS | BF*MS | PF*MS | PF*MS | PF*OES | BF*OES/MS | PF*MS | PF*MS | PF*OES |  |  |  |  | 0
0
| 1 | 1 | 693 | 763 | 697.66 | 643 | 800 | 691 | 729 | 698 | 704 | 700 | 702.5826 | 709.8129 | 685 | 663 |  |  |  |  | 1
| 1 | 2 | 695 | 738 | 729.59 | 618 | 700 | 691 | 751 | 709 | 685 | 691 | 710.666 | 709.7798 | 676 | 661 |  |  |  |  | 5
| 1 | 3 | 703 | 761 | 714.95 | 620 | 700 | 678 | 742 | 696 | 696 | 690 | 718.1168 | 684.5947 | 670 | 659 |  |  |  |  | 16
| 1 | 4 | 708 | 758 | 698.91 | 636 | 700 | 683 | 736 | 695 | 691 | 711 | 714.1871 | 641.0473 | 675 | 657 |  |  |  |  | 696.905
| 1 | 5 | 689 | 747 | 709.12 | 639 | 700 | 685 | 740 | 714 | 709 | 697 | 703.3589 | 653.4453 | 678 | 666 |  |  |  |  | 15
| 1 | 6 | 691 | 736 | 721.17 | 633 | 800 | 698 | 742 | 690 | 702 | 683 | 716.3941 | 704.7725 | 680 | 661
| Mean |  | 696.5 | 750.5 | 711.9 | 631.5 | 733.3333 | 687.6667 | 740 | 700.3333 | 697.8333 | 695.3333 | 710.8842 | 683.9087 | 677.3333 | 661.1667
| Median |  | 694 | 752.5 | 712.035 | 634.5 | 700 | 688 | 741 | 697 | 699 | 694 | 712.4265 | 694.6836 | 677 | 661
| Std Dev. |  | 7.422937 | 11.84483 | 12.54924 | 10.25183 | 51.63978 | 7.089899 | 7.293833 | 9.179688 | 8.886319 | 9.688481 | 6.620777 | 30.1371 | 5.046451 | 3.125167
| Rel.Std.Dev. |  | 1.066% | 1.578% | 1.763% | 1.623% | 7.042% | 1.031% | 0.9857% | 1.311% | 1.273% | 1.393% | 0.9313% | 4.407% | 0.745% | 0.4727%
| PDM3 |  | -0.05811% | 7.69% | 2.152% | -9.385% | 5.227% | -1.326% | 6.184% | 0.4919% | 0.1332% | -0.2255% | 2.006% | -1.865% | -2.808% | -5.128%
| Z-Score (Absolute) |  | 0.03 | 2.53 | 0.7 | 3.11 | 1.71 | 0.45 | 2.03 | 0.15 | 0.03 | 0.09 | 0.65 | 0.63 | 0.94 | 1.71
| Analytical results for Be in OREAS 115 (Certified Value < 1 ppm) | [19 empty] | Certified
Be | Round | Replicate | Lab | Lab | Lab | Lab | Lab | Lab | Lab | Lab | Lab | Lab | Lab | [7 empty] | 1
| No | No | 01 | 02 | 03 | 05 | 07 | 11 | 14 | 15 | 19 | 20 | 21 | [7 empty] | ppm
|  |  | PF*OES/MS | PF*MS | PF*OES | PF*OES/MS | PF*MS | PF*MS | PF*MS | PF*OES | PF*MS | PF*MS | PF*OES | [7 empty] | 2
2
| 1 | 1 | < 1 | 0.85 | 0.350233 | < 3 | 1 | 0.9 | < 1 | 4.4 | < 1 | 0.54 | < 5 | [7 empty] | 1
| 1 | 2 | < 1 | 0.8 | 0.3310214 | < 3 | 1 | 0.7 | 1 | 5.6 | < 1 | 0.69 | < 5 | [7 empty] | #N/A
| 1 | 3 | < 1 | 0.84 | 0.3345204 | < 3 | < 1 | 0.7 | < 1 | 5.7 | < 1 | 0.77 | < 5 | [7 empty] | 16
| 1 | 4 | < 1 | 0.89 | 0.3464039 | < 3 | < 1 | 0.8 | < 1 | 3.8 | < 1 | 0.51 | < 5 | [7 empty] | < 1
| 1 | 5 | < 1 | 0.83 | 0.3403961 | < 3 | < 1 | 0.8 | 1 | 6.1 | < 1 | 0.42 | < 5 | [7 empty] | 16
| 1 | 6 | < 1 | 0.81 | 0.3374913 | < 3 | < 1 | 0.9 | < 1 | 5.3 | < 1 | 0.78 | < 5
| Mean |  |  | 0.8366667 | 0.340011 |  | 1 | 0.8 | 1 | 5.15 |  | 0.6183333
| Median |  |  | 0.835 | 0.3389437 |  | 1 | 0.8 | 1 | 5.45 |  | 0.615
| Std Dev. |  |  | 0.03204164 | 0.007250052 |  | 0 | 0.08944272 | 0 | 0.8734987 |  | 0.1493207
| Rel.Std.Dev. |  |  | 3.83% | 2.132% |  | 0% | 11.18% | 0% | 16.96% |  | 24.15%
PDM3
| Z-Score (Absolute) |  | 0.67 | 0.69 | 1.32 | 3.37 | 0 | 0.54 | 0 | 18.14 | 0.67 | 0.2 | 7.42
| Analytical results for Bi in OREAS 115 (Certified Value 3.5 ppm) | [19 empty] | Certified
Bi | Round | Replicate | Lab | Lab | Lab | Lab | Lab | Lab | Lab | Lab | Lab | Lab | Lab | [7 empty] | 1
| No | No | 01 | 02 | 03 | 04 | 05 | 07 | 11 | 14 | 19 | 20 | 21 | [7 empty] | ppm
|  |  | PF*OES/MS | PF*MS | PF*MS | PF*MS | PF*OES/MS | PF*MS | PF*MS | PF*MS | PF*MS | PF*MS | PF*MS | [7 empty] | 2
3
| 1 | 1 | 3.4 | 8.93 | 3.363986 | 2.990969 | 4 | 3.6 | 3.1 | 3.6 | 3.455435 | 3.5 | 3.6 | [7 empty] | 1
| 1 | 2 | 3.5 | 8.62 | 3.199469 | 2.986701 | 3 | 3.5 | 3.1 | 3.7 | 3.609533 | 3.3 | 3.4 | [7 empty] | #N/A
| 1 | 3 | 3.6 | 8.81 | 3.226057 | 2.985546 | 3 | 3.6 | 3.1 | 3.6 | 3.44947 | 3.4 | 3.5 | [7 empty] | 16
| 1 | 4 | 3.7 | 8.93 | 3.487716 | 3.031417 | 4 | 3.6 | 3.2 | 3.5 | 3.617107 | 3.4 | 3.5 | [7 empty] | 3.49982
| 1 | 5 | 3.6 | 8.45 | 3.278782 | 2.998081 | 4 | 3.5 | 3.2 | 3.5 | 3.43284 | 3.5 | 3.4 | [7 empty] | 17
| 1 | 6 | 3.6 | 8.87 | 3.749539 | 3.013685 | 4 | 3.5 | 3 | 3.6 | 3.422509 | 3.5 | 3.5
| Mean |  | 3.566667 | 8.768333 | 3.384258 | 3.001066 | 3.666667 | 3.55 | 3.116667 | 3.583333 | 3.497816 | 3.433333 | 3.483333
| Median |  | 3.6 | 8.84 | 3.321384 | 2.994525 | 4 | 3.55 | 3.1 | 3.6 | 3.452452 | 3.45 | 3.5
| Std Dev. |  | 0.1032796 | 0.1937438 | 0.2072891 | 0.01810237 | 0.5163978 | 0.05477226 | 0.07527727 | 0.07527727 | 0.09026341 | 0.08164966 | 0.07527727
| Rel.Std.Dev. |  | 2.896% | 2.21% | 6.125% | 0.6032% | 14.08% | 1.543% | 2.415% | 2.101% | 2.581% | 2.378% | 2.161%
| PDM3 |  | 1.91% | 150.5% | -3.302% | -14.25% | 4.767% | 1.434% | -10.95% | 2.386% | -0.05727% | -1.9% | -0.4711%
| Z-Score (Absolute) |  | 0.61 | 42.15 | 0.85 | 3.91 | NA | 0.47 | 2.99 | 0.74 | 0.06 | 0.46 | 0.06
Results from laboratory 5 were removed due to their 1 ppm reading resolution.
| Analytical results for Ca in OREAS 115 (Certified Value 0.566 wt.%) | [19 empty] | Certified
Ca | Round | Replicate | Lab | Lab | Lab | Lab | Lab | Lab | Lab | Lab | Lab | Lab | Lab | Lab | Lab | Lab | Lab | Lab |  |  | 1
| No | No | 01 | 02 | 03 | 05 | 06 | 07 | 10 | 11 | 12 | 13 | 14 | 15 | 17 | 19 | 20 | 21 |  |  | wt.%
|  |  | PF*OES/MS | PF*MS | PF*OES | PF*OES/MS | PF*OES | PF*OES | PF*OES | PF*MS | PF*OES | PF*OES | PF*OES | PF*OES | BF*OES/MS | PF*OES | PF*MS | PF*OES |  |  | 3
3
| 1 | 1 | 0.5 | 0.54 | 0.599757 | 0.58 | 0.65 | 0.6 | 0.6 | 0.5 | 1.043 | 0.507 | 0.6 | 0.5483 | 0.5761408 | 0.5588193 | 0.5722 | 0.5 |  |  | 1
| 1 | 2 | 0.5 | 0.53 | 0.601777 | 0.59 | 0.59 | 0.6 | 0.557 | 0.5 | 1.079 | 0.507 | 0.6 | 0.5485 | 0.5757663 | 0.5783727 | 0.5937 | 0.5 |  |  | #N/A
| 1 | 3 | 0.5 | 0.51 | 0.590856 | 0.58 | 0.62 | 0.6 | 0.6 | 0.5 | 1.051 | 0.479 | 0.6 | 0.5412 | 0.5840698 | 0.5549734 | 0.5418 | 0.5 |  |  | 16
| 1 | 4 | 0.5 | 0.51 | 0.604146 | 0.6 | 0.62 | 0.6 | 0.607 | 0.5 | 1.108 | 0.543 | 0.6 | 0.5348 | 0.563835 | 0.506236 | 0.5592 | 0.5 |  |  | 0.5655568
| 1 | 5 | 0.5 | 0.52 | 0.606484 | 0.6 | 0.58 | 0.6 | 0.579 | 0.6 | 1.093 | 0.522 | 0.6 | 0.5524 | 0.5794683 | 0.5243591 | 0.5577 | 0.5 |  |  | 18
| 1 | 6 | 0.5 | 0.53 | 0.596771 | 0.62 | 0.64 | 0.6 | 0.572 | 0.5 | 0.965 | 0.507 | 0.6 | 0.5444 | 0.563856 | 0.5624685 | 0.5552 | 0.5
| Mean |  | 0.5 | 0.5233333 | 0.5999652 | 0.595 | 0.6166667 | 0.6 | 0.5858333 | 0.5166667 | 1.0565 | 0.5108333 | 0.6 | 0.5449333 | 0.573856 | 0.5475382 | 0.5633 | 0.5
| Median |  | 0.5 | 0.525 | 0.600767 | 0.595 | 0.62 | 0.6 | 0.5895 | 0.5 | 1.065 | 0.507 | 0.6 | 0.54635 | 0.5759535 | 0.5568964 | 0.55845 | 0.5
| Std Dev. |  | 0 | 0.0121106 | 0.005594287 | 0.01516575 | 0.0273252 | 0 | 0.01958996 | 0.04082483 | 0.05113805 | 0.02105627 | 0 | 0.006272373 | 0.008307938 | 0.02683045 | 0.01777301 | 0
| Rel.Std.Dev. |  | 0% | 2.314% | 0.9324% | 2.549% | 4.431% | 0% | 3.344% | 7.902% | 4.84% | 4.122% | 0% | 1.151% | 1.448% | 4.9% | 3.155% | 0%
| PDM3 |  | -11.59% | -7.466% | 6.084% | 5.206% | 9.037% | 6.09% | 3.585% | -8.645% | 86.81% | -9.676% | 6.09% | -3.647% | 1.467% | -3.186% | -0.399% | -11.59%
| Z-Score (Absolute) |  | NA | 1.29 | 0.67 | 0.54 | 1.1 | NA | 0.31 | NA | 12.37 | 1.61 | NA | 0.74 | 0 | 0.67 | 0.27 | NA
Results from laboratories 1, 7, 11, 14 and 21 were removed due to their 0.1 wt.% reading resolution.
| Analytical results for Cd in OREAS 115 (Certified Value 1.6 ppm) | [19 empty] | Certified
Cd | Round | Replicate | Lab | Lab | Lab | Lab | Lab | Lab | Lab | Lab | Lab | Lab | Lab | [7 empty] | 1
| No | No | 01 | 02 | 03 | 05 | 06 | 07 | 11 | 14 | 19 | 20 | 21 | [7 empty] | ppm
|  |  | PF*OES/MS | PF*MS | PF*OES | PF*OES/MS | PF*OES | PF*MS | PF*MS | PF*MS | PF*MS | PF*MS | PF*MS | [7 empty] | 2
2
| 1 | 1 | < 10 | 10.9 | 1.851304 | < 2 | < 50 | 2 | 1.5 | < 10 | < 10 | 1.29 | 1.5 | [7 empty] | 1
| 1 | 2 | < 10 | 10.4 | 1.935652 | < 2 | < 50 | 1 | 1.4 | < 10 | < 10 | 1.49 | 1.4 | [7 empty] | #N/A
| 1 | 3 | < 10 | 10.1 | 1.935652 | 2 | < 50 | 1 | 1.4 | < 10 | < 10 | 1.47 | 1.5 | [7 empty] | 16
| 1 | 4 | < 10 | 10.9 | 1.974058 | < 2 | < 50 | 2 | 1.5 | < 10 | < 10 | 1.09 | 1.4 | [7 empty] | 1.603035
| 1 | 5 | < 10 | 10.2 | 2.004783 | < 2 | < 50 | 2 | 1.4 | < 10 | < 10 | 1.39 | 1.5 | [7 empty] | 19
| 1 | 6 | < 10 | 10.5 | 1.797826 | < 2 | < 50 | 1 | 1.2 | < 10 | < 10 | 1.08 | 1.7
| Mean |  |  | 10.5 | 1.916546 | 2 |  | 1.5 | 1.4 |  |  | 1.301667 | 1.5
| Median |  |  | 10.45 | 1.935652 | 2 |  | 1.5 | 1.4 |  |  | 1.34 | 1.5
| Std Dev. |  |  | 0.3405877 | 0.07768437 |  |  | 0.5477226 | 0.1095445 |  |  | 0.1820348 | 0.1095445
| Rel.Std.Dev. |  |  | 3.244% | 4.053% |  |  | 36.51% | 7.825% |  |  | 13.98% | 7.303%
| PDM3 |  |  | 555% | 19.56% | 24.76% |  | -6.428% | -12.67% |  |  | -18.8% | -6.428%
| Z-Score (Absolute) |  | 2.77 | 7.72 | 0 | 0.67 | 20.76 | 0.37 | 0.46 | 2.77 | 2.77 | 0.55 | 0.37
| Analytical results for Ce in OREAS 115 (Certified Value 24.8 ppm) | [19 empty] | Certified
Ce | Round | Replicate | Lab | Lab | Lab | Lab | Lab | Lab | Lab | Lab | Lab | Lab | Lab | Lab | [6 empty] | 1
| No | No | 01 | 02 | 03 | 04 | 05 | 07 | 09 | 11 | 15 | 17 | 20 | 21 | [6 empty] | ppm
|  |  | PF*OES/MS | PF*MS | PF*MS | PF*MS | PF*OES/MS | PF*MS | BF*MS | PF*MS | PF*OES | BF*OES/MS | PF*MS | PF*MS | [6 empty] | 1
2
| 1 | 1 | 26.2 | 25.7 | 25.38716 | 23.14843 | 23.6 | 25.1 | 24.2 | 22.5 | 59 | < 50 | 22.9 | 26.4 | [6 empty] | 1
| 1 | 2 | 26.1 | 25.9 | 25.15216 | 24.13097 | 23.4 | 24.2 | 24.4 | 23.1 | 28 | < 50 | 24 | 25.7 | [6 empty] | #N/A
| 1 | 3 | 25.9 | 25.7 | 25.30462 | 24.19315 | 24.3 | 24.7 | 24.4 | 22.2 | 28 | < 50 | 23.4 | 26.9 | [6 empty] | 16
| 1 | 4 | 25.9 | 25.6 | 24.99317 | 24.10772 | 24.3 | 25.6 | 25 | 22.8 | 27 | < 50 | 23.4 | 25.8 | [6 empty] | 24.7574
| 1 | 5 | 25.6 | 25.6 | 25.62191 | 24.13924 | 24.7 | 25.6 | 24.3 | 23.7 | 37 | < 50 | 24.6 | 26.3 | [6 empty] | 20
| 1 | 6 | 26.1 | 25.2 | 25.34696 | 24.12738 | 24 | 25.5 | 24.8 | 23 | 30 | < 50 | 23.9 | 26.6
| Mean |  | 25.96667 | 25.61667 | 25.301 | 23.97448 | 24.05 | 25.11667 | 24.51667 | 22.88333 | 34.83333 |  | 23.7 | 26.28333
| Median |  | 26 | 25.65 | 25.32579 | 24.12917 | 24.15 | 25.3 | 24.4 | 22.9 | 29 |  | 23.65 | 26.35
| Std Dev. |  | 0.2160247 | 0.2316607 | 0.2142178 | 0.4056956 | 0.484768 | 0.5706721 | 0.3125167 | 0.5192944 | 12.38413 |  | 0.5932959 | 0.4622409
| Rel.Std.Dev. |  | 0.8319% | 0.9043% | 0.8467% | 1.692% | 2.016% | 2.272% | 1.275% | 2.269% | 35.55% |  | 2.503% | 1.759%
| PDM3 |  | 4.884% | 3.471% | 2.196% | -3.162% | -2.857% | 1.451% | -0.9724% | -7.57% | 40.7% |  | -4.271% | 6.164%
| Z-Score (Absolute) |  | 0.64 | 0.39 | 0.17 | 0.76 | 0.71 | 0.04 | 0.38 | 1.53 | 6.88 | 0.04 | 0.96 | 0.86
| Analytical results for Co in OREAS 115 (Certified Value 42.5 ppm) | [19 empty] | Certified
Co | Round | Replicate | Lab | Lab | Lab | Lab | Lab | Lab | Lab | Lab | Lab | Lab | Lab | Lab | Lab | [5 empty] | 1
| No | No | 01 | 02 | 03 | 05 | 06 | 10 | 11 | 12 | 13 | 14 | 19 | 20 | 21 | [5 empty] | ppm
|  |  | PF*OES/MS | PF*MS | PF*OES | PF*OES/MS | PF*OES | PF*OES | PF*MS | PF*OES | PF*OES | PF*MS | PF*MS | PF*MS | PF*MS | [5 empty] | 1
2
| 1 | 1 | 45 | 42.3 | 39.97333 | 42.4 | 40 | 50 | 43 | 60 | 60 | 44 | 49.84056 | 35 | 43.8 | [5 empty] | 1
| 1 | 2 | 46 | 41.7 | 40.23333 | 40.4 | 40 | 60 | 43.6 | 60 | 40 | 44 | 47.24339 | 36 | 42.8 | [5 empty] | #N/A
| 1 | 3 | 46 | 44.7 | 37.86333 | 40.7 | 40 | 50 | 41.8 | 60 | 60 | 43 | 49.10725 | 35 | 43.9 | [5 empty] | 16
| 1 | 4 | 45 | 42.5 | 40.76333 | 42.2 | 40 | 50 | 43.5 | 60 | 40 | 45 | 46.62882 | 36 | 42.6 | [5 empty] | 42.48099
| 1 | 5 | 44 | 40.7 | 38.51333 | 38.6 | 40 | 40 | 43.9 | 50 | 50 | 44 | 48.27299 | 37 | 43.7 | [5 empty] | 21
| 1 | 6 | 46 | 45.1 | 40.90333 | 39.7 | 40 | 60 | 42.4 | 50 | 40 | 44 | 44.83052 | 35 | 43.8
| Mean |  | 45.33333 | 42.83333 | 39.70833 | 40.66667 | 40 | 51.66667 | 43.03333 | 56.66667 | 48.33333 | 44 | 47.65392 | 35.66667 | 43.43333
| Median |  | 45.5 | 42.4 | 40.10333 | 40.55 | 40 | 50 | 43.25 | 60 | 45 | 44 | 47.75819 | 35.5 | 43.75
| Std Dev. |  | 0.8164966 | 1.723562 | 1.242493 | 1.45831 | 0 | 7.527727 | 0.8016649 | 5.163978 | 9.831921 | 0.6324555 | 1.814813 | 0.8164966 | 0.5750362
| Rel.Std.Dev. |  | 1.801% | 4.024% | 3.129% | 3.586% | 0% | 14.57% | 1.863% | 9.113% | 20.34% | 1.437% | 3.808% | 2.289% | 1.324%
| PDM3 |  | 6.714% | 0.8294% | -6.527% | -4.271% | -5.84% | 21.62% | 1.3% | 33.39% | 13.78% | 3.576% | 12.18% | -16.04% | 2.242%
| Z-Score (Absolute) |  | 0.67 | 0.06 | 0.97 | 0.69 | NA | NA | 0 | NA | NA | 0.28 | 1.35 | 2.16 | 0.12
Results from laboratories 6, 10, 12 and 13 were removed due to their 10 ppm reading resolution.
| Analytical results for Cr in OREAS 115 (Certified Value 136 ppm) | [19 empty] | Certified
Cr | Round | Replicate | Lab | Lab | Lab | Lab | Lab | Lab | Lab | Lab | Lab | Lab | Lab | Lab | Lab | Lab | Lab | Lab |  |  | 1
| No | No | 01 | 02 | 03 | 05 | 06 | 07 | 09 | 10 | 12 | 13 | 14 | 15 | 17 | 19 | 20 | 21 |  |  | ppm
|  |  | PF*OES/MS | PF*MS | PF*OES | PF*OES/MS | PF*OES | PF*OES | BF*MS | PF*OES | PF*OES | PF*OES | PF*OES | PF*OES | BF*OES/MS | PF*OES | PF*MS | PF*OES |  |  | 0
0
| 1 | 1 | 130 | 122 | 127.8433 | 150 | 200 | < 500 | 141 | 140 | 270 | 140 | 143 | 151 | 143.3725 | 140.2758 | 132 | 128 |  |  | 1
| 1 | 2 | 130 | 115 | 127.6433 | 160 | 200 | < 500 | 145 | 140 | 210 | 140 | 154 | 143 | 145.9989 | 126.4802 | 122 | 135 |  |  | #N/A
| 1 | 3 | 120 | 128 | 127.1533 | 170 | 200 | < 500 | 143 | 140 | 210 | 140 | 145 | 137 | 147.0046 | 139.6806 | 123 | 131 |  |  | 16
| 1 | 4 | 120 | 124 | 128.6033 | 170 | 200 | < 500 | 141 | 140 | 210 | 70 | 164 | 141 | 144.7789 | 141.0321 | 132 | 128 |  |  | 136.0289
| 1 | 5 | 120 | 115 | 132.1133 | 160 | 200 | < 500 | 143 | 140 | 340 | 140 | 157 | 146 | 145.3283 | 123.0143 | 133 | 132 |  |  | 22
| 1 | 6 | 120 | 124 | 131.9033 | 160 | 200 | < 500 | 142 | 140 | 2870 | 140 | 146 | 134 | 145.6481 | 130.8868 | 118 | 129
| Mean |  | 123.3333 | 121.3333 | 129.21 | 161.6667 | 200 |  | 142.5 | 140 | 685 | 128.3333 | 151.5 | 142 | 145.3552 | 133.5616 | 126.6667 | 130.5
| Median |  | 120 | 123 | 128.2233 | 160 | 200 |  | 142.5 | 140 | 240 | 140 | 150 | 142 | 145.4882 | 135.2837 | 127.5 | 130
| Std Dev. |  | 5.163978 | 5.278889 | 2.218267 | 7.527727 | 0 |  | 1.516575 | 0 | 1071.667 | 28.57738 | 8.215838 | 6.131884 | 1.223471 | 7.834238 | 6.439462 | 2.738613
| Rel.Std.Dev. |  | 4.187% | 4.351% | 1.717% | 4.656% | 0% |  | 1.064% | 0% | 156.4% | 22.27% | 5.423% | 4.318% | 0.8417% | 5.866% | 5.084% | 2.099%
| PDM3 |  | -9.333% | -10.8% | -5.013% | 18.85% | 47.03% |  | 4.757% | 2.919% | 403.6% | -5.657% | 11.37% | 4.39% | 6.856% | -1.814% | -6.883% | -4.065%
| Z-Score (Absolute) |  | NA | 1.23 | 0.61 | NA | NA | 8.97 | 0.45 | 0 | 43.38 | 0.9 | 1.16 | 0.41 | 0.67 | 0.26 | 0.81 | 0.5
Results from laboratories 1 and 5 were removed due to their 10 ppm reading resolution. Results from laboratory 6 were removed due to their 100 ppm reading resolution.
| Analytical results for Cs in OREAS 115 (Certified Value 1.44 ppm) | [19 empty] | Certified
Cs | Round | Replicate | Lab | Lab | Lab | Lab | Lab | Lab | Lab | Lab | Lab | Lab | Lab | Lab | [6 empty] | 1
| No | No | 01 | 02 | 03 | 05 | 07 | 09 | 11 | 14 | 17 | 19 | 20 | 21 | [6 empty] | ppm
|  |  | PF*OES/MS | PF*MS | PF*MS | PF*OES/MS | PF*MS | BF*MS | PF*MS | PF*MS | BF*OES/MS | PF*MS | PF*MS | PF*MS | [6 empty] | 2
3
| 1 | 1 | 1.52 | 2.56 | 0.09256335 | 1.7 | 1.4 | 1.42 | 1.4 | 1.6 | 1.506254 | 2.076408 | 1.3 | 1.4 | [6 empty] | 1
| 1 | 2 | 1.41 | 2.53 | 0.1011687 | 1.5 | 1.3 | 1.44 | 1.6 | 1.6 | 1.465119 | 1.735842 | 1.3 | 1.4 | [6 empty] | #N/A
| 1 | 3 | 1.49 | 2.77 | 0.07613571 | 1.5 | 1.4 | 1.5 | 1.2 | 1.6 | 1.614604 | 1.987522 | 1.3 | 1.5 | [6 empty] | 16
| 1 | 4 | 1.45 | 2.76 | 0.08232228 | 1.1 | 1.4 | 1.38 | 1.2 | 1.5 | 1.560299 | 2.271007 | 1.3 | 1.4 | [6 empty] | 1.437817
| 1 | 5 | 1.43 | 2.54 | 0.09216588 | 1.7 | 1.4 | 1.46 | 1.3 | 1.5 | 1.516685 | 2.157309 | 1.3 | 1.5 | [6 empty] | 23
| 1 | 6 | 1.44 | 2.71 | 0.1037214 | 1.5 | 1.5 | 1.52 | 1.3 | 1.4 | 1.519159 | 1.833615 | 1.2 | 1.5
| Mean |  | 1.456667 | 2.645 | 0.09134621 | 1.5 | 1.4 | 1.453333 | 1.333333 | 1.533333 | 1.530353 | 2.010284 | 1.283333 | 1.45
| Median |  | 1.445 | 2.635 | 0.09236461 | 1.5 | 1.4 | 1.45 | 1.3 | 1.55 | 1.517922 | 2.031965 | 1.3 | 1.45
| Std Dev. |  | 0.04082483 | 0.1136222 | 0.0106261 | 0.219089 | 0.06324555 | 0.05163978 | 0.1505545 | 0.08164966 | 0.05127053 | 0.2005062 | 0.04082483 | 0.05477226
| Rel.Std.Dev. |  | 2.803% | 4.296% | 11.63% | 14.61% | 4.518% | 3.553% | 11.29% | 5.325% | 3.35% | 9.974% | 3.181% | 3.777%
| PDM3 |  | 1.311% | 83.96% | -93.65% | 4.325% | -2.63% | 1.079% | -7.267% | 6.643% | 6.436% | 39.81% | -10.74% | 0.8473%
| Z-Score (Absolute) |  | 0.01 | 10.44 | 11.97 | 0.39 | 0.48 | 0.01 | 1.07 | 0.69 | 0.66 | 4.87 | 1.51 | 0.04
| Analytical results for Cu in OREAS 115 (Certified Value 1.55 wt.%) | [19 empty] | Certified
Cu | Round | Replicate | Lab | Lab | Lab | Lab | Lab | Lab | Lab | Lab | Lab | Lab | Lab | Lab | Lab | Lab | Lab | Lab |  |  | 1
| No | No | 01 | 02 | 03 | 04 | 05 | 06 | 07 | 10 | 11 | 12 | 13 | 14 | 15 | 19 | 20 | 21 |  |  | wt.%
|  |  | PF*OES/MS | PF*MS | PF*OES | PF*OES | PF*OES | PF*OES | PF*OES | PF*OES | PF*MS | PF*OES | PF*OES | PF*OES | PF*OES | PF*OES | PF*MS | PF*OES |  |  | 2
3
| 1 | 1 | 1.51 | 1.6578 | 1.667703 | 1.630436 | 1.58 | 1.591 | 1.5844 | 1.555 | 1.54 | 1.525 | 1.555 | 1.5142 | 1.5641 | 1.611097 | 1.4921 | 1.51 |  |  | 1
| 1 | 2 | 1.5 | 1.6441 | 1.685282 | 1.692044 | 1.55 | 1.598 | 1.5964 | 1.525 | 1.56 | 1.585 | 1.525 | 1.5154 | 1.527 | 1.614561 | 1.4455 | 1.5 |  |  | #N/A
| 1 | 3 | 1.51 | 1.6583 | 1.660912 | 1.691008 | 1.57 | 1.585 | 1.5829 | 1.54 | 1.52 | 1.585 | 1.51 | 1.5263 | 1.5552 | 1.54242 | 1.4671 | 1.5 |  |  | 16
| 1 | 4 | 1.5 | 1.6542 | 1.676971 | 1.690308 | 1.61 | 1.579 | 1.5584 | 1.56 | 1.56 | 1.54 | 1.545 | 1.5381 | 1.5543 | 1.528901 | 1.4545 | 1.52 |  |  | 1.550384
| 1 | 5 | 1.51 | 1.6393 | 1.682925 | 1.692188 | 1.58 | 1.589 | 1.5647 | 1.54 | 1.565 | 1.605 | 1.525 | 1.5787 | 1.5359 | 1.559948 | 1.4582 | 1.49 |  |  | 24
| 1 | 6 | 1.5 | 1.6487 | 1.648671 | 1.698784 | 1.57 | 1.622 | 1.5764 | 1.56 | 1.545 | 1.52 | 1.535 | 1.5434 | 1.5533 | 1.582585 | 1.3951 | 1.52
| Mean |  | 1.505 | 1.6504 | 1.670411 | 1.682461 | 1.576667 | 1.594 | 1.5772 | 1.546667 | 1.548333 | 1.56 | 1.5325 | 1.536017 | 1.5483 | 1.573252 | 1.452083 | 1.506667
| Median |  | 1.505 | 1.65145 | 1.672337 | 1.691526 | 1.575 | 1.59 | 1.57965 | 1.5475 | 1.5525 | 1.5625 | 1.53 | 1.5322 | 1.5538 | 1.571267 | 1.45635 | 1.505
| Std Dev. |  | 0.005477226 | 0.007712328 | 0.01407816 | 0.02566755 | 0.01966384 | 0.01509967 | 0.0138802 | 0.01402379 | 0.01693123 | 0.03605551 | 0.01604681 | 0.02398395 | 0.01389748 | 0.0355541 | 0.0321264 | 0.0121106
| Rel.Std.Dev. |  | 0.3639% | 0.4673% | 0.8428% | 1.526% | 1.247% | 0.9473% | 0.8801% | 0.9067% | 1.094% | 2.311% | 1.047% | 1.561% | 0.8976% | 2.26% | 2.212% | 0.8038%
| PDM3 |  | -2.927% | 6.451% | 7.742% | 8.519% | 1.695% | 2.813% | 1.73% | -0.2397% | -0.1322% | 0.6203% | -1.153% | -0.9267% | -0.1344% | 1.475% | -6.34% | -2.82%
| Z-Score (Absolute) |  | 1.46 | 2.85 | 3.44 | 3.8 | 0.67 | 1.18 | 0.68 | 0.22 | 0.17 | 0.17 | 0.64 | 0.54 | 0.17 | 0.57 | 3.02 | 1.41
| Analytical results for Dy in OREAS 115 (Certified Value 1.48 ppm) | [19 empty] | Certified
Dy | Round | Replicate | Lab | Lab | Lab | Lab | Lab | Lab | Lab | Lab | Lab | Lab | Lab | Lab | [6 empty] | 1
| No | No | 01 | 02 | 03 | 04 | 05 | 07 | 09 | 11 | 15 | 17 | 20 | 21 | [6 empty] | ppm
|  |  | PF*OES/MS | PF*MS | PF*MS | PF*MS | PF*OES/MS | PF*MS | BF*MS | PF*MS | PF*OES | BF*OES/MS | PF*MS | PF*MS | [6 empty] | 2
3
| 1 | 1 | 1.4 | 1.34 | 1.495489 | 1.585775 | 1.5 | 1.6 | 1.4 | 1.28 | < 2 | < 5 | 1.47 | 1.56 | [6 empty] | 1
| 1 | 2 | 1.6 | 1.4 | 1.460325 | 1.629955 | 1.1 | 1.4 | 1.47 | 1.26 | < 2 | < 5 | 1.5 | 1.58 | [6 empty] | #N/A
| 1 | 3 | 1.5 | 1.35 | 1.52678 | 1.603758 | 1.4 | 1.6 | 1.5 | 1.23 | < 2 | < 5 | 1.51 | 1.62 | [6 empty] | 16
| 1 | 4 | 1.6 | 1.36 | 1.497526 | 1.625373 | 1.4 | 1.6 | 1.49 | 1.39 | < 2 | < 5 | 1.45 | 1.57 | [6 empty] | 1.475541
| 1 | 5 | 1.6 | 1.34 | 1.541988 | 1.571132 | 1.3 | 1.5 | 1.51 | 1.42 | < 2 | < 5 | 1.43 | 1.56 | [6 empty] | 25
| 1 | 6 | 1.5 | 1.45 | 1.524958 | 1.589417 | 1.2 | 1.6 | 1.48 | 1.37 | < 2 | < 5 | 1.41 | 1.52
| Mean |  | 1.533333 | 1.373333 | 1.507844 | 1.600902 | 1.316667 | 1.55 | 1.475 | 1.325 |  |  | 1.461667 | 1.568333
| Median |  | 1.55 | 1.355 | 1.511242 | 1.596588 | 1.35 | 1.6 | 1.485 | 1.325 |  |  | 1.46 | 1.565
| Std Dev. |  | 0.08164966 | 0.04366539 | 0.02944311 | 0.02322926 | 0.147196 | 0.083666 | 0.03937004 | 0.07816649 |  |  | 0.03920034 | 0.03250641
| Rel.Std.Dev. |  | 5.325% | 3.18% | 1.953% | 1.451% | 11.18% | 5.398% | 2.669% | 5.899% |  |  | 2.682% | 2.073%
| PDM3 |  | 3.917% | -6.927% | 2.189% | 8.496% | -10.77% | 5.046% | -0.03668% | -10.2% |  |  | -0.9403% | 6.289%
| Z-Score (Absolute) |  | 0.3 | 0.85 | 0.12 | 0.79 | 1.26 | 0.42 | 0.12 | 1.2 | 3.56 | 7.3 | 0.22 | 0.56
| Analytical results for Er in OREAS 115 (Certified Value 0.74 ppm) | [19 empty] | Certified
Er | Round | Replicate | Lab | Lab | Lab | Lab | Lab | Lab | Lab | Lab | Lab | Lab | Lab | [7 empty] | 1
| No | No | 01 | 02 | 04 | 05 | 07 | 09 | 11 | 15 | 17 | 20 | 21 | [7 empty] | ppm
|  |  | PF*OES/MS | PF*MS | PF*MS | PF*OES/MS | PF*MS | BF*MS | PF*MS | PF*OES | BF*OES/MS | PF*MS | PF*MS | [7 empty] | 2
3
| 1 | 1 | 0.7 | 0.97 | 0.7899109 | 0.7 | 0.8 | 0.84 | 0.66 | < 2 | < 1 | 0.71 | 0.8 | [7 empty] | 1
| 1 | 2 | 0.8 | 1.02 | 0.7901026 | 0.7 | 0.8 | 0.69 | 0.67 | < 2 | < 1 | 0.69 | 0.78 | [7 empty] | #N/A
| 1 | 3 | 0.7 | 0.98 | 0.8114492 | 0.9 | 0.8 | 0.66 | 0.72 | < 2 | < 1 | 0.67 | 0.79 | [7 empty] | 16
| 1 | 4 | 0.7 | 1.02 | 0.8052819 | 0.7 | 0.7 | 0.69 | 0.57 | < 2 | < 1 | 0.7 | 0.81 | [7 empty] | 0.7378296
| 1 | 5 | 0.7 | 0.92 | 0.8023328 | 0.6 | 0.7 | 0.75 | 0.69 | < 2 | < 1 | 0.75 | 0.79 | [7 empty] | 26
| 1 | 6 | 0.7 | 0.96 | 0.7858101 | 0.7 | 0.8 | 0.72 | 0.72 | < 2 | < 1 | 0.65 | 0.83
| Mean |  | 0.7166667 | 0.9783333 | 0.7974812 | 0.7166667 | 0.7666667 | 0.725 | 0.6716667 |  |  | 0.695 | 0.8
| Median |  | 0.7 | 0.975 | 0.7962177 | 0.7 | 0.8 | 0.705 | 0.68 |  |  | 0.695 | 0.795
| Std Dev. |  | 0.04082483 | 0.0381663 | 0.01027093 | 0.09831921 | 0.05163978 | 0.06410928 | 0.0556477 |  |  | 0.03449638 | 0.01788854
| Rel.Std.Dev. |  | 5.696% | 3.901% | 1.288% | 13.72% | 6.736% | 8.843% | 8.285% |  |  | 4.964% | 2.236%
| PDM3 |  | -2.868% | 32.6% | 8.085% | -2.868% | 3.908% | -1.739% | -8.967% |  |  | -5.805% | 8.426%
| Z-Score (Absolute) |  | NA | 1.88 | 0.31 | NA | NA | 0.31 | 0.78 | 2.07 | 2.26 | 0.57 | 0.34
Results from laboratories 1, 5 and 7 were removed due to their 0.1 ppm reading resolution.
| Analytical results for Eu in OREAS 115 (Certified Value 0.37 ppm) | [19 empty] | Certified
Eu | Round | Replicate | Lab | Lab | Lab | Lab | Lab | Lab | Lab | Lab | Lab | Lab | Lab | Lab | [6 empty] | 1
| No | No | 01 | 02 | 03 | 04 | 05 | 07 | 09 | 11 | 15 | 17 | 20 | 21 | [6 empty] | ppm
|  |  | PF*OES/MS | PF*MS | PF*MS | PF*MS | PF*OES/MS | PF*MS | BF*MS | PF*MS | PF*OES | BF*OES/MS | PF*MS | PF*MS | [6 empty] | 2
2
| 1 | 1 | 0.4 | 0.43 | 0.3910408 | 0.8659897 | 0.4 | 0.3 | 0.34 | 0.35 | < 2 | < 1 | 0.33 | 0.37 | [6 empty] | 1
| 1 | 2 | 0.4 | 0.39 | 0.4249423 | 0.8276802 | 0.3 | 0.4 | 0.35 | 0.29 | < 2 | < 1 | 0.27 | 0.37 | [6 empty] | #N/A
| 1 | 3 | 0.4 | 0.42 | 0.4385422 | 0.8633835 | 0.4 | 0.4 | 0.36 | 0.31 | < 2 | < 1 | 0.32 | 0.42 | [6 empty] | 16
| 1 | 4 | 0.4 | 0.39 | 0.3931868 | 0.8741233 | 0.3 | 0.4 | 0.39 | 0.33 | < 2 | < 1 | 0.28 | 0.38 | [6 empty] | 0.3678402
| 1 | 5 | 0.4 | 0.42 | 0.4185453 | 0.8657572 | 0.4 | 0.4 | 0.4 | 0.33 | < 2 | < 1 | 0.34 | 0.4 | [6 empty] | 27
| 1 | 6 | 0.4 | 0.42 | 0.4259909 | 0.832034 | 0.3 | 0.4 | 0.34 | 0.31 | < 2 | < 1 | 0.34 | 0.36
| Mean |  | 0.4 | 0.4116667 | 0.4153747 | 0.854828 | 0.35 | 0.3833333 | 0.3633333 | 0.32 |  |  | 0.3133333 | 0.3833333
| Median |  | 0.4 | 0.42 | 0.4217438 | 0.8645704 | 0.35 | 0.4 | 0.355 | 0.32 |  |  | 0.325 | 0.375
| Std Dev. |  | 6.080942e-17 | 0.01722401 | 0.01915968 | 0.0197287 | 0.05477226 | 0.04082483 | 0.02581989 | 0.02097618 |  |  | 0.03076795 | 0.02250926
| Rel.Std.Dev. |  | 1.52e-14% | 4.184% | 4.613% | 2.308% | 15.65% | 10.65% | 7.106% | 6.555% |  |  | 9.82% | 5.872%
| PDM3 |  | 8.743% | 11.91% | 12.92% | 132.4% | -4.85% | 4.212% | -1.225% | -13.01% |  |  | -14.82% | 4.212%
| Z-Score (Absolute) |  | NA | 0 | 0.03 | 3.38 | NA | NA | 0.37 | 0.7 | 4.49 | 0.67 | 0.75 | 0.22
Results from laboratories 1, 5 and 7 were removed due to their 0.1 ppm reading resolution.
| Analytical results for Fe in OREAS 115 (Certified Value 8.59 wt.%) | [19 empty] | Certified
Fe | Round | Replicate | Lab | Lab | Lab | Lab | Lab | Lab | Lab | Lab | Lab | Lab | Lab | Lab | Lab | Lab | Lab | Lab |  |  | 1
| No | No | 01 | 02 | 03 | 04 | 05 | 06 | 07 | 10 | 11 | 12 | 13 | 14 | 15 | 19 | 20 | 21 |  |  | wt.%
|  |  | PF*OES/MS | PF*MS | PF*OES | PF*OES | PF*OES/MS | PF*OES | PF*OES | PF*OES | PF*MS | PF*OES | PF*OES | PF*OES | PF*OES | PF*OES | PF*MS | PF*OES |  |  | 2
3
| 1 | 1 | 8.76 | 8.71 | 8.659834 | 8.81532195 | 8.78 | 8.38 | 8.59 | 8.743 | 8.21 | 8.463 | 8.743 | 8.42 | 8.7284 | 8.958534 | 6.0385 | 8.45 |  |  | 1
| 1 | 2 | 8.65 | 8.52 | 8.512175 | 8.817521 | 8.71 | 8.12 | 8.64 | 8.533 | 8.56 | 8.603 | 8.638 | 8.36 | 8.6265 | 8.775712 | 6.3574 | 8.43 |  |  | #N/A
| 1 | 3 | 8.8 | 8.49 | 8.632081 | 8.83584985 | 8.76 | 8.26 | 8.62 | 8.673 | 8.5 | 8.568 | 8.533 | 8.52 | 8.6758 | 8.452318 | 6.072308 | 8.38 |  |  | 16
| 1 | 4 | 8.74 | 8.5 | 8.576104 | 8.81192295 | 8.74 | 8.21 | 8.6 | 8.638 | 8.55 | 8.533 | 8.673 | 8.49 | 8.8492 | 7.917627 | 5.6963 | 8.37 |  |  | 8.59194
| 1 | 5 | 8.75 | 8.52 | 8.595553 | 8.80995175 | 8.73 | 8.28 | 8.61 | 8.568 | 8.65 | 8.883 | 8.673 | 8.71 | 8.6523 | 8.061094 | 6.3948 | 8.44 |  |  | 28
| 1 | 6 | 8.73 | 8.57 | 8.608086 | 8.8145803 | 8.71 | 8.39 | 8.64 | 8.638 | 8.44 | 8.288 | 8.603 | 8.56 | 8.5715 | 8.606005 | 5.87454 | 8.38
| Mean |  | 8.738333 | 8.551667 | 8.597305 | 8.817525 | 8.738333 | 8.273333 | 8.616667 | 8.632167 | 8.485 | 8.556333 | 8.643833 | 8.51 | 8.68395 | 8.461882 | 6.072308 | 8.408333
| Median |  | 8.745 | 8.52 | 8.601819 | 8.814951125 | 8.735 | 8.27 | 8.615 | 8.638 | 8.525 | 8.5505 | 8.6555 | 8.505 | 8.66405 | 8.529161 | 6.055404 | 8.405
| Std Dev. |  | 0.04956477 | 0.08232051 | 0.05086284 | 0.009360149 | 0.02786874 | 0.102697 | 0.02065591 | 0.07479416 | 0.1516245 | 0.1950812 | 0.07144345 | 0.121326 | 0.09622579 | 0.4056747 | 0.2708932 | 0.03544949
| Rel.Std.Dev. |  | 0.5672% | 0.9626% | 0.5916% | 0.1062% | 0.3189% | 1.241% | 0.2397% | 0.8665% | 1.787% | 2.28% | 0.8265% | 1.426% | 1.108% | 4.794% | 4.461% | 0.4216%
| PDM3 |  | 1.704% | -0.4687% | 0.06244% | 2.626% | 1.704% | -3.708% | 0.2878% | 0.4682% | -1.245% | -0.4144% | 0.604% | -0.9537% | 1.071% | -1.514% | -29.33% | -2.137%
| Z-Score (Absolute) |  | 1.09 | 0.17 | 0.14 | 1.63 | 1.09 | 2.06 | 0.27 | 0.38 | 0.62 | 0.14 | 0.45 | 0.45 | 0.73 | 0.78 | 16.98 | 1.14
| Analytical results for Ga in OREAS 115 (Certified Value 12.4 ppm) | [19 empty] | Certified
Ga | Round | Replicate | Lab | Lab | Lab | Lab | Lab | Lab | Lab | Lab | Lab | Lab | Lab | Lab | [6 empty] | 1
| No | No | 01 | 02 | 03 | 05 | 07 | 09 | 11 | 14 | 17 | 19 | 20 | 21 | [6 empty] | ppm
|  |  | PF*OES/MS | PF*MS | PF*MS | PF*OES/MS | PF*MS | BF*MS | PF*MS | PF*MS | BF*OES/MS | PF*MS | PF*MS | PF*MS | [6 empty] | 1
2
| 1 | 1 | 13 | 12.1 | 10.84983 | 12.7 | 13 | 12.4 | 11.8 | 12 | 12.14947 | 15.03668 | 10 | 12 | [6 empty] | 1
| 1 | 2 | 14 | 10.8 | 11.19356 | 13.4 | 13 | 12.4 | 11.8 | 12 | 12.42543 | 14.51332 | 11 | 13 | [6 empty] | #N/A
| 1 | 3 | 14 | 11.9 | 11.46988 | 14.1 | 16 | 12.4 | 11.6 | 12 | 12.6583 | 12.52423 | 10 | 13 | [6 empty] | 16
| 1 | 4 | 13 | 11.1 | 10.78611 | 11.9 | 16 | 12.4 | 12.4 | 12 | 12.5458 | 13.77191 | 11 | 13 | [6 empty] | 12.35339
| 1 | 5 | 12 | 11.8 | 11.66726 | 12.7 | 14 | 12.5 | 12.1 | 12 | 12.48688 | 11.76736 | 11 | 13 | [6 empty] | 29
| 1 | 6 | 13 | 11.8 | 11.37824 | 13.1 | 14 | 12.4 | 11.6 | 13 | 12.74831 | 13.27159 | 10 | 13
| Mean |  | 13.16667 | 11.58333 | 11.22415 | 12.98333 | 14.33333 | 12.41667 | 11.88333 | 12.16667 | 12.50237 | 13.48085 | 10.5 | 12.83333
| Median |  | 13 | 11.8 | 11.2859 | 12.9 | 14 | 12.4 | 11.8 | 12 | 12.51634 | 13.52175 | 10.5 | 13
| Std Dev. |  | 0.7527727 | 0.5115336 | 0.3502566 | 0.7440878 | 1.36626 | 0.04082483 | 0.3125167 | 0.4082483 | 0.2085116 | 1.221989 | 0.5477226 | 0.4082483
| Rel.Std.Dev. |  | 5.717% | 4.416% | 3.121% | 5.731% | 9.532% | 0.3288% | 2.63% | 3.355% | 1.668% | 9.065% | 5.216% | 3.181%
| PDM3 |  | 6.583% | -6.234% | -9.141% | 5.099% | 16.03% | 0.5122% | -3.805% | -1.512% | 1.206% | 9.127% | -15% | 3.885%
| Z-Score (Absolute) |  | 0.74 | 0.92 | 1.3 | 0.55 | 1.97 | 0.05 | 0.61 | 0.31 | 0.05 | 1.07 | 2.06 | 0.39
| Analytical results for Gd in OREAS 115 (Certified Value 1.88 ppm) | [19 empty] | Certified
Gd | Round | Replicate | Lab | Lab | Lab | Lab | Lab | Lab | Lab | Lab | Lab | Lab | Lab | Lab | [6 empty] | 1
| No | No | 01 | 02 | 03 | 04 | 05 | 07 | 09 | 11 | 15 | 17 | 20 | 21 | [6 empty] | ppm
|  |  | PF*OES/MS | PF*MS | PF*MS | PF*MS | PF*OES/MS | PF*MS | BF*MS | PF*MS | PF*OES | BF*OES/MS | PF*MS | PF*MS | [6 empty] | 2
3
| 1 | 1 | 1.9 | 1.8 | 2.037836 | 1.876523 | 1.8 | 1.8 | 1.8 | 1.66 | < 5 | < 5 | 1.84 | 2.01 | [6 empty] | 1
| 1 | 2 | 2.1 | 1.8 | 2.011293 | 1.894122 | 1.8 | 1.6 | 1.75 | 1.82 | < 5 | < 5 | 1.87 | 1.94 | [6 empty] | #N/A
| 1 | 3 | 1.9 | 1.81 | 2.023729 | 1.913288 | 1.7 | 1.9 | 1.71 | 2 | < 5 | < 5 | 1.95 | 1.96 | [6 empty] | 16
| 1 | 4 | 1.9 | 1.7 | 2.057908 | 1.917103 | 1.9 | 2 | 1.7 | 1.76 | < 5 | < 5 | 1.72 | 1.97 | [6 empty] | 1.878759
| 1 | 5 | 2 | 1.84 | 2.089574 | 1.943436 | 2 | 2 | 1.82 | 1.81 | < 5 | < 5 | 1.84 | 1.95 | [6 empty] | 30
| 1 | 6 | 1.9 | 1.93 | 2.08124 | 1.909481 | 2.3 | 1.9 | 1.74 | 1.72 | < 5 | < 5 | 1.85 | 1.96
| Mean |  | 1.95 | 1.813333 | 2.050263 | 1.908992 | 1.916667 | 1.866667 | 1.753333 | 1.795 |  |  | 1.845 | 1.965
| Median |  | 1.9 | 1.805 | 2.047872 | 1.911385 | 1.85 | 1.9 | 1.745 | 1.785 |  |  | 1.845 | 1.96
| Std Dev. |  | 0.083666 | 0.07420692 | 0.03143386 | 0.02256644 | 0.2136976 | 0.1505545 | 0.04802777 | 0.1165762 |  |  | 0.07395945 | 0.02428992
| Rel.Std.Dev. |  | 4.291% | 4.092% | 1.533% | 1.182% | 11.15% | 8.065% | 2.739% | 6.494% |  |  | 4.009% | 1.236%
| PDM3 |  | 3.792% | -3.482% | 9.129% | 1.609% | 2.018% | -0.6436% | -6.676% | -4.458% |  |  | -1.797% | 4.59%
| Z-Score (Absolute) |  | 0.3 | 0.8 | 1.11 | 0.03 | 0.03 | 0.37 | 1.29 | 0.95 | 4.73 | 4.73 | 0.55 | 0.42
| Analytical results for Ge in OREAS 115 (Certified Value < 1 ppm) | [19 empty] | Certified
Ge | Round | Replicate | Lab | Lab | Lab | Lab | Lab | Lab | Lab | Lab | [10 empty] | 1
| No | No | 01 | 02 | 05 | 11 | 14 | 19 | 20 | 21 | [10 empty] | ppm
|  |  | PF*OES/MS | PF*MS | PF*OES/MS | PF*MS | PF*MS | PF*MS | PF*MS | PF*MS | [10 empty] | 2
2
| 1 | 1 | < 1 | 0.62 | 0.9 | 0.9 | < 1 | < 1 | < 1 | < 1 | [10 empty] | 1
| 1 | 2 | < 1 | 0.61 | 0.8 | 0.7 | < 1 | < 1 | < 1 | < 1 | [10 empty] | #N/A
| 1 | 3 | < 1 | 0.61 | 0.8 | 0.5 | < 1 | < 1 | < 1 | < 1 | [10 empty] | 16
| 1 | 4 | < 1 | 0.6 | 0.9 | 0.8 | < 1 | < 1 | < 1 | < 1 | [10 empty] | < 1
| 1 | 5 | < 1 | 0.62 | 0.8 | 0.9 | < 1 | < 1 | < 1 | < 1 | [10 empty] | 31
| 1 | 6 | < 1 | 0.62 | 0.8 | 0.6 | < 1 | < 1 | < 1 | < 1
| Mean |  |  | 0.6133333 | 0.8333333 | 0.7333333
| Median |  |  | 0.615 | 0.8 | 0.75
| Std Dev. |  |  | 0.008164966 | 0.05163978 | 0.1632993
| Rel.Std.Dev. |  |  | 1.331% | 6.197% | 22.27%
PDM3
| Z-Score (Absolute) |  | NA | NA | NA | NA | NA | NA | NA | NA
| Analytical results for Hf in OREAS 115 (Certified Value 2.27 ppm) | [19 empty] | Certified
Hf | Round | Replicate | Lab | Lab | Lab | Lab | Lab | Lab | Lab | [11 empty] | 1
| No | No | 02 | 05 | 07 | 09 | 17 | 20 | 21 | [11 empty] | ppm
|  |  | PF*MS | PF*OES/MS | PF*MS | BF*MS | BF*OES/MS | PF*MS | PF*MS | [11 empty] | 2
2
| 1 | 1 | 2.05 | < 10 | 2.3 | 2.35 | < 5 | 2 | 2 | [11 empty] | 1
| 1 | 2 | 2.14 | < 10 | 2.4 | 2.28 | < 5 | 2 | 2 | [11 empty] | #N/A
| 1 | 3 | 2.22 | < 10 | 2.1 | 2.27 | < 5 | 2 | 2 | [11 empty] | 16
| 1 | 4 | 2.13 | < 10 | 2.6 | 2.15 | < 5 | 2 | 3 | [11 empty] | 2.269333
| 1 | 5 | 2.18 | < 10 | 2.5 | 2.37 | < 5 | 2 | 3 | [11 empty] | 32
| 1 | 6 | 2.14 | < 10 | 2.7 | 2.2 | < 5 | 2 | 3
| Mean |  | 2.143333 |  | 2.433333 | 2.27 |  | 2 | 2.5
| Median |  | 2.14 |  | 2.45 | 2.275 |  | 2 | 2.5
| Std Dev. |  | 0.05680376 |  | 0.2160247 | 0.08461678 |  | 0 | 0.5477226
| Rel.Std.Dev. |  | 2.65% |  | 8.878% | 3.728% |  | 0% | 21.91%
| PDM3 |  | -5.552% |  | 7.227% | 0.02938% |  | -11.87% | 10.16%
| Z-Score (Absolute) |  | 1.2 | 10.6 | 0 | 0.67 | 0.28 | 1.79 | 0.28
| Analytical results for Ho in OREAS 115 (Certified Value 0.26 ppm) | [19 empty] | Certified
Ho | Round | Replicate | Lab | Lab | Lab | Lab | Lab | Lab | Lab | Lab | Lab | Lab | Lab | [7 empty] | 1
| No | No | 01 | 02 | 03 | 05 | 07 | 09 | 11 | 15 | 17 | 20 | 21 | [7 empty] | ppm
|  |  | PF*OES/MS | PF*MS | PF*MS | PF*OES/MS | PF*MS | BF*MS | PF*MS | PF*OES | BF*OES/MS | PF*MS | PF*MS | [7 empty] | 2
2
| 1 | 1 | 0.3 | 0.25 | 0.2811827 | 0.3 | 0.3 | 0.29 | 0.25 | < 2 | < 1 | 0.23 | 0.25 | [7 empty] | 1
| 1 | 2 | 0.2 | 0.27 | 0.3015834 | 0.3 | 0.3 | 0.26 | 0.26 | < 2 | < 1 | 0.24 | 0.28 | [7 empty] | #N/A
| 1 | 3 | 0.3 | 0.29 | 0.2786943 | 0.2 | 0.3 | 0.25 | 0.26 | < 2 | < 1 | 0.24 | 0.26 | [7 empty] | 16
| 1 | 4 | 0.2 | 0.25 | 0.2909861 | 0.2 | 0.3 | 0.28 | 0.26 | < 2 | < 1 | 0.25 | 0.27 | [7 empty] | 0.2632647
| 1 | 5 | 0.2 | 0.27 | 0.28689 | 0.3 | 0.3 | 0.27 | 0.25 | < 2 | < 1 | 0.27 | 0.27 | [7 empty] | 33
| 1 | 6 | 0.2 | 0.26 | 0.3069587 | 0.2 | 0.3 | 0.24 | 0.27 | < 2 | < 1 | 0.24 | 0.27
| Mean |  | 0.2333333 | 0.265 | 0.2910492 | 0.25 | 0.3 | 0.265 | 0.2583333 |  |  | 0.245 | 0.2666667
| Median |  | 0.2 | 0.265 | 0.2889381 | 0.25 | 0.3 | 0.265 | 0.26 |  |  | 0.24 | 0.27
| Std Dev. |  | 0.05163978 | 0.01516575 | 0.01123723 | 0.05477226 | 0 | 0.01870829 | 0.007527727 |  |  | 0.01378405 | 0.01032796
| Rel.Std.Dev. |  | 22.13% | 5.723% | 3.861% | 21.91% | 0% | 7.06% | 2.914% |  |  | 5.626% | 3.873%
| PDM3 |  | -11.37% | 0.6591% | 10.55% | -5.039% | 13.95% | 0.6591% | -1.873% |  |  | -6.938% | 1.292%
| Z-Score (Absolute) |  | 1.07 | 0 | 0.88 | 0.51 | 1.18 | 0 | 0.22 | 24.78 | 7.92 | 0.67 | 0.06
| Analytical results for In in OREAS 115 (Certified Value < 0.2 ppm) | [19 empty] | Certified
In | Round | Replicate | Lab | Lab | Lab | Lab | Lab | Lab | Lab | Lab | Lab | [9 empty] | 1
| No | No | 01 | 02 | 05 | 07 | 11 | 14 | 19 | 20 | 21 | [9 empty] | ppm
|  |  | PF*OES/MS | PF*MS | PF*OES/MS | PF*MS | PF*MS | PF*MS | PF*MS | PF*MS | PF*MS | [9 empty] | 2
2
| 1 | 1 | 0.2 | < 0.2 | < 0.2 | 0.2 | < 0.3 | 0.2 | 0.1828445 | < 0.2 | < 0.2 | [9 empty] | 1
| 1 | 2 | 0.2 | < 0.2 | 0.3 | 0.2 | < 0.3 | 0.2 | 0.1481326 | < 0.2 | < 0.2 | [9 empty] | #N/A
| 1 | 3 | 0.2 | < 0.2 | < 0.2 | 0.1 | < 0.3 | 0.2 | 0.1381088 | < 0.2 | < 0.2 | [9 empty] | 16
| 1 | 4 | 0.2 | < 0.2 | 0.2 | 0.1 | < 0.3 | 0.2 | 0.1278786 | < 0.2 | < 0.2 | [9 empty] | < 0.2
| 1 | 5 | 0.2 | < 0.2 | 0.2 | 0.1 | < 0.3 | 0.2 | 0.1779716 | < 0.2 | < 0.2 | [9 empty] | 34
| 1 | 6 | 0.2 | < 0.2 | 0.3 | 0.1 | < 0.3 | 0.2 | 0.168177 | < 0.2 | < 0.2
| Mean |  | 0.2 |  | 0.25 | 0.1333333 |  | 0.2 | 0.1571855
| Median |  | 0.2 |  | 0.25 | 0.1 |  | 0.2 | 0.1581548
| Std Dev. |  | 3.040471e-17 |  | 0.05773503 | 0.05163978 |  | 3.040471e-17 | 0.02243223
| Rel.Std.Dev. |  | 1.52e-14% |  | 23.09% | 38.73% |  | 1.52e-14% | 14.27%
PDM3
| Z-Score (Absolute) |  | 0.67 | 0.67 | 0.67 | 0.22 | 0 | 0.67 | 0.1 | 0.67 | 0.67
| Analytical results for K in OREAS 115 (Certified Value 1.26 wt.%) | [19 empty] | Certified
K | Round | Replicate | Lab | Lab | Lab | Lab | Lab | Lab | Lab | Lab | Lab | Lab | Lab | Lab | Lab | Lab | Lab | Lab |  |  | 1
| No | No | 01 | 02 | 03 | 04 | 05 | 06 | 10 | 11 | 12 | 13 | 14 | 15 | 17 | 19 | 20 | 21 |  |  | wt.%
|  |  | PF*OES/MS | PF*MS | PF*OES | PF*OES | PF*OES/MS | PF*OES | PF*OES | PF*MS | PF*OES | PF*OES | PF*OES | PF*OES | BF*OES/MS | PF*OES | PF*MS | PF*OES |  |  | 2
3
| 1 | 1 | 1.21 | 1.3 | 1.262028 | 1.254294 | 1.3 | 1.4 | 1.262 | 1.2 | 1.428 | 1.295 | 1.21 | 1.3264 | 1.323963 | 1.488413 | 1.2377 | 1.3 |  |  | 1
| 1 | 2 | 1.16 | 1.24 | 1.24445 | 1.25409 | 1.3 | 1.4 | 1.212 | 1.26 | 1.478 | 1.278 | 1.22 | 1.3073 | 1.319025 | 1.447429 | 1.2128 | 1.3 |  |  | #N/A
| 1 | 3 | 1.21 | 1.26 | 1.273694 | 1.274286 | 1.3 | 1.4 | 1.229 | 1.2 | 1.469 | 1.262 | 1.23 | 1.3194 | 1.281013 | 1.378144 | 1.1866 | 1.3 |  |  | 16
| 1 | 4 | 1.21 | 1.27 | 1.257409 | 1.267534 | 1.3 | 1.4 | 1.278 | 1.24 | 1.444 | 1.312 | 1.23 | 1.3056 | 1.27685 | 1.313251 | 1.2472 | 1.3 |  |  | 1.262894
| 1 | 5 | 1.2 | 1.25 | 1.307329 | 1.25039 | 1.3 | 1.4 | 1.229 | 1.24 | 1.511 | 1.32 | 1.26 | 1.2742 | 1.328769 | 1.347123 | 1.2112 | 1.3 |  |  | 35
| 1 | 6 | 1.19 | 1.29 | 1.248811 | 1.255824 | 1.3 | 1.5 | 1.245 | 1.24 | 1.436 | 1.32 | 1.22 | 1.3091 | 1.274291 | 1.448868 | 1.1886 | 1.3
| Mean |  | 1.196667 | 1.268333 | 1.2656205 | 1.259403 | 1.3 | 1.416667 | 1.2425 | 1.23 | 1.461 | 1.297833 | 1.228333 | 1.307 | 1.300652 | 1.403871 | 1.214017 | 1.3
| Median |  | 1.205 | 1.265 | 1.259719 | 1.255059 | 1.3 | 1.4 | 1.237 | 1.24 | 1.4565 | 1.3035 | 1.225 | 1.3082 | 1.300019 | 1.412787 | 1.212 | 1.3
| Std Dev. |  | 0.01966384 | 0.02316607 | 0.02287297 | 0.009337988 | 0 | 0.04082483 | 0.0242549 | 0.0244949 | 0.03116408 | 0.02395343 | 0.01722401 | 0.01795784 | 0.02576302 | 0.06806409 | 0.02477551 | 0
| Rel.Std.Dev. |  | 1.643% | 1.826% | 1.807% | 0.7415% | 0% | 2.882% | 1.952% | 1.991% | 2.133% | 1.846% | 1.402% | 1.374% | 1.981% | 4.848% | 2.041% | 0%
| PDM3 |  | -5.244% | 0.4307% | 0.2159% | -0.2764% | 2.938% | 12.18% | -1.615% | -2.605% | 15.69% | 2.767% | -2.737% | 3.492% | 2.99% | 11.16% | -3.87% | 2.938%
| Z-Score (Absolute) |  | 1.81 | 0.31 | 0.36 | 0.49 | 0.35 | 2.79 | 0.85 | 1.11 | 3.72 | 0.31 | 1.14 | 0.5 | 0.37 | 2.52 | 1.44 | 0.35
| Analytical results for La in OREAS 115 (Certified Value 12.2 ppm) | [19 empty] | Certified
La | Round | Replicate | Lab | Lab | Lab | Lab | Lab | Lab | Lab | Lab | Lab | Lab | Lab | Lab | [6 empty] | 1
| No | No | 01 | 02 | 03 | 04 | 05 | 07 | 09 | 11 | 15 | 17 | 20 | 21 | [6 empty] | ppm
|  |  | PF*OES/MS | PF*MS | PF*MS | PF*MS | PF*OES/MS | PF*MS | BF*MS | PF*MS | PF*OES | BF*OES/MS | PF*MS | PF*MS | [6 empty] | 1
2
| 1 | 1 | 12.9 | 12.7 | 12.10898 | 12.17792 | 11.7 | 12.3 | 11.8 | 11.85 | 19 | < 50 | 11.5 | 13.2 | [6 empty] | 1
| 1 | 2 | 12.8 | 12.2 | 11.97733 | 12.16512 | 12.1 | 11.8 | 11.4 | 12.15 | 15 | < 50 | 11.9 | 12.6 | [6 empty] | #N/A
| 1 | 3 | 12.6 | 12.8 | 12.09171 | 12.17481 | 11.7 | 12.4 | 11.6 | 11.85 | 13 | < 50 | 11.9 | 13.2 | [6 empty] | 16
| 1 | 4 | 12.7 | 12.3 | 11.93198 | 12.18663 | 11.5 | 12.9 | 12 | 11.85 | 12 | < 50 | 12 | 12.9 | [6 empty] | 12.24023
| 1 | 5 | 12.8 | 12.8 | 12.1997 | 12.17829 | 11.8 | 12.7 | 11.8 | 12.05 | 15 | < 50 | 12.2 | 12.9 | [6 empty] | 36
| 1 | 6 | 12.8 | 12.5 | 11.8659 | 12.20531 | 12 | 12.7 | 12 | 11.9 | 13 | < 50 | 12 | 13.1
| Mean |  | 12.76667 | 12.55 | 12.02927 | 12.18135 | 11.8 | 12.46667 | 11.76667 | 11.94167 | 14.5 |  | 11.91667 | 12.98333
| Median |  | 12.8 | 12.6 | 12.03452 | 12.17811 | 11.75 | 12.55 | 11.8 | 11.875 | 14 |  | 11.95 | 13
| Std Dev. |  | 0.1032796 | 0.2588436 | 0.1250225 | 0.01363177 | 0.219089 | 0.3932768 | 0.233809 | 0.1281275 | 2.50998 |  | 0.2316607 | 0.2316607
| Rel.Std.Dev. |  | 0.809% | 2.062% | 1.039% | 0.1119% | 1.857% | 3.155% | 1.987% | 1.073% | 17.31% |  | 1.944% | 1.784%
| PDM3 |  | 4.301% | 2.531% | -1.724% | -0.481% | -3.597% | 1.85% | -3.869% | -2.439% | 18.46% |  | -2.643% | 6.071%
| Z-Score (Absolute) |  | 1.07 | 0.67 | 0.28 | 0 | 0.7 | 0.52 | 0.76 | 0.44 | NA | 23.45 | 0.48 | 1.47
Results from laboratory 15 were removed due to their 1 ppm reading resolution.
| Analytical results for Li in OREAS 115 (Certified Value 13.5 ppm) | [19 empty] | Certified
Li | Round | Replicate | Lab | Lab | Lab | Lab | Lab | Lab | Lab | Lab | Lab | Lab | Lab | [7 empty] | 1
| No | No | 01 | 02 | 03 | 05 | 07 | 11 | 14 | 15 | 19 | 20 | 21 | [7 empty] | ppm
|  |  | PF*OES/MS | PF*MS | PF*OES | PF*OES/MS | PF*MS | PF*MS | PF*MS | PF*OES | PF*MS | PF*MS | PF*OES | [7 empty] | 1
1
| 1 | 1 | 14 | 12 | 10.53333 | < 15 | 12 | 10 | 16 | 33 | 11.65066 | 14 | 18 | [7 empty] | 1
| 1 | 2 | 14 | 12 | 10.44333 | < 15 | 12 | 9 | 17 | 27 | 11.64584 | 13 | 18 | [7 empty] | #N/A
| 1 | 3 | 13 | 11 | 10.74333 | < 15 | 12 | 10 | 12 | 30 | 10.15878 | 13 | 19 | [7 empty] | 16
| 1 | 4 | 13 | 11 | 11.97333 | 18 | 12 | 10 | 13 | 20 | 9.898333 | 15 | 18 | [7 empty] | 13.45343
| 1 | 5 | 14 | 12 | 10.86333 | < 15 | 12 | 10 | 14 | 50 | 12.64353 | 16 | 20 | [7 empty] | 37
| 1 | 6 | 14 | 11 | 10.33333 | < 15 | 12 | 10 | 17 | 33 | 13.31848 | 12 | 18
| Mean |  | 13.66667 | 11.5 | 10.815 | 18 | 12 | 9.833333 | 14.83333 | 32.16667 | 11.5526 | 13.83333 | 18.5
| Median |  | 14 | 11.5 | 10.63833 | 18 | 12 | 10 | 15 | 31.5 | 11.64825 | 13.5 | 18
| Std Dev. |  | 0.5163978 | 0.5477226 | 0.5997805 |  | 0 | 0.4082483 | 2.136976 | 9.988327 | 1.342096 | 1.47196 | 0.83666
| Rel.Std.Dev. |  | 3.779% | 4.763% | 5.546% |  | 0% | 4.152% | 14.41% | 31.05% | 11.62% | 10.64% | 4.522%
| PDM3 |  | 1.585% | -14.52% | -19.61% | 33.79% | -10.8% | -26.91% | 10.26% | 139.1% | -14.13% | 2.824% | 37.51%
| Z-Score (Absolute) |  | 0.61 | 0.18 | 0.44 | 1.01 | 0 | 0.8 | 1.04 | 7.42 | 0.16 | 0.67 | 2.39
| Analytical results for Lu in OREAS 115 (Certified Value 0.12 ppm) | [19 empty] | Certified
Lu | Round | Replicate | Lab | Lab | Lab | Lab | Lab | Lab | Lab | Lab | Lab | Lab | [8 empty] | 1
| No | No | 01 | 02 | 03 | 07 | 09 | 11 | 15 | 17 | 20 | 21 | [8 empty] | ppm
|  |  | PF*OES/MS | PF*MS | PF*MS | PF*MS | BF*MS | PF*MS | PF*OES | BF*OES/MS | PF*MS | PF*MS | [8 empty] | 2
2
| 1 | 1 | 0.14 | 0.11 | 0.1239217 | 0.1 | 0.13 | 0.11 | < 2 | < 0.2 | 0.11 | 0.14 | [8 empty] | 1
| 1 | 2 | 0.13 | 0.11 | 0.116347 | 0.1 | 0.11 | 0.13 | < 2 | < 0.2 | 0.12 | 0.13 | [8 empty] | #N/A
| 1 | 3 | 0.14 | 0.11 | 0.1292731 | 0.2 | 0.14 | 0.1 | < 2 | < 0.2 | 0.1 | 0.12 | [8 empty] | 16
| 1 | 4 | 0.14 | 0.11 | 0.1251465 | < 0.1 | 0.1 | 0.12 | < 2 | < 0.2 | 0.11 | 0.13 | [8 empty] | 0.1220566
| 1 | 5 | 0.14 | 0.1 | 0.1341908 | 0.1 | 0.15 | 0.13 | < 2 | < 0.2 | 0.11 | 0.13 | [8 empty] | 38
| 1 | 6 | 0.13 | 0.12 | 0.137499 | 0.2 | 0.11 | 0.11 | < 2 | < 0.2 | 0.11 | 0.13
| Mean |  | 0.1366667 | 0.11 | 0.1277297 | 0.14 | 0.1233333 | 0.1166667 |  |  | 0.11 | 0.13
| Median |  | 0.14 | 0.11 | 0.1272098 | 0.1 | 0.12 | 0.115 |  |  | 0.11 | 0.13
| Std Dev. |  | 0.005163978 | 0.006324555 | 0.007619787 | 0.05477226 | 0.01966384 | 0.0121106 |  |  | 0.006324555 | 0.006324555
| Rel.Std.Dev. |  | 3.779% | 5.75% | 5.966% | 39.12% | 15.94% | 10.38% |  |  | 5.75% | 4.865%
| PDM3 |  | 11.97% | -9.878% | 4.648% | 14.7% | 1.046% | -4.416% |  |  | -9.878% | 6.508%
| Z-Score (Absolute) |  | 0.67 | 0.67 | 0.22 | NA | 0 | 0.34 | 44.34 | 1.18 | 0.67 | 0.34
Results from laboratory 7 were removed due to their 0.1 ppm reading resolution.
| Analytical results for Mg in OREAS 115 (Certified Value 2.52 wt.%) | [19 empty] | Certified
Mg | Round | Replicate | Lab | Lab | Lab | Lab | Lab | Lab | Lab | Lab | Lab | Lab | Lab | Lab | Lab | Lab | Lab | Lab |  |  | 1
| No | No | 01 | 02 | 03 | 05 | 06 | 07 | 10 | 11 | 12 | 13 | 14 | 15 | 17 | 19 | 20 | 21 |  |  | wt.%
|  |  | PF*OES/MS | PF*MS | PF*OES | PF*OES/MS | PF*OES | PF*OES | PF*OES | PF*MS | PF*OES | PF*OES | PF*OES | PF*OES | BF*OES/MS | PF*OES | PF*MS | PF*OES |  |  | 2
3
| 1 | 1 | 2.39 | 2.13 | 2.848799 | 2.56 | 2.64 | 2.69 | 2.557 | 2.45 | 2.479 | 2.551 | 2.51 | 2.5636 | 2.509262 | 2.606765 | 2.5052 | 2.46 |  |  | 1
| 1 | 2 | 2.39 | 2.17 | 2.812978 | 2.51 | 2.51 | 2.7 | 2.503 | 2.56 | 2.521 | 2.521 | 2.53 | 2.5172 | 2.517452 | 2.595738 | 2.4597 | 2.46 |  |  | #N/A
| 1 | 3 | 2.39 | 2.16 | 2.90335 | 2.55 | 2.59 | 2.69 | 2.533 | 2.54 | 2.527 | 2.491 | 2.54 | 2.5464 | 2.529823 | 2.48678 | 2.4403 | 2.44 |  |  | 16
| 1 | 4 | 2.38 | 2.21 | 2.814056 | 2.56 | 2.56 | 2.66 | 2.521 | 2.56 | 2.503 | 2.539 | 2.55 | 2.5338 | 2.504232 | 2.340836 | 2.4588 | 2.46 |  |  | 2.522715
| 1 | 5 | 2.41 | 2.25 | 2.883581 | 2.52 | 2.6 | 2.67 | 2.521 | 2.56 | 2.599 | 2.533 | 2.62 | 2.5219 | 2.509779 | 2.393756 | 2.4519 | 2.47 |  |  | 39
| 1 | 6 | 2.38 | 2.13 | 2.822656 | 2.5 | 2.61 | 2.68 | 2.539 | 2.53 | 2.473 | 2.503 | 2.55 | 2.5396 | 2.536117 | 2.541498 | 2.4803 | 2.45
| Mean |  | 2.39 | 2.175 | 2.84757 | 2.533333 | 2.585 | 2.681667 | 2.529 | 2.533333 | 2.517 | 2.523 | 2.55 | 2.537083 | 2.517777 | 2.494229 | 2.466033 | 2.456667
| Median |  | 2.39 | 2.165 | 2.835728 | 2.535 | 2.595 | 2.685 | 2.527 | 2.55 | 2.512 | 2.527 | 2.545 | 2.5367 | 2.513615 | 2.514139 | 2.45925 | 2.46
| Std Dev. |  | 0.01095445 | 0.04722288 | 0.03834113 | 0.0265832 | 0.04505552 | 0.0147196 | 0.01846077 | 0.04273952 | 0.04564209 | 0.02266274 | 0.03741657 | 0.01692884 | 0.01266108 | 0.1085194 | 0.02320325 | 0.01032796
| Rel.Std.Dev. |  | 0.4583% | 2.171% | 1.346% | 1.049% | 1.743% | 0.5489% | 0.73% | 1.687% | 1.813% | 0.8982% | 1.467% | 0.6673% | 0.5029% | 4.351% | 0.9409% | 0.4204%
| PDM3 |  | -5.261% | -13.78% | 12.88% | 0.4209% | 2.469% | 6.301% | 0.2491% | 0.4209% | -0.2266% | 0.01129% | 1.082% | 0.5695% | -0.1957% | -1.129% | -2.247% | -2.618%
| Z-Score (Absolute) |  | 3.28 | 8.48 | 7.78 | 0.18 | 1.43 | 3.77 | 0.07 | 0.18 | 0.22 | 0.07 | 0.58 | 0.27 | 0.19 | 0.76 | 1.45 | 1.67
| Analytical results for Mn in OREAS 115 (Certified Value 0.042 wt.%) | [19 empty] | Certified
Mn | Round | Replicate | Lab | Lab | Lab | Lab | Lab | Lab | Lab | Lab | Lab | Lab | Lab | Lab | Lab | Lab | Lab | Lab | Lab |  | 1
| No | No | 01 | 02 | 03 | 04 | 05 | 06 | 07 | 10 | 11 | 12 | 13 | 14 | 15 | 17 | 19 | 20 | 21 |  | wt.%
|  |  | PF*OES/MS | PF*MS | PF*OES | PF*OES | PF*OES/MS | PF*OES | PF*OES | PF*OES | PF*MS | PF*OES | PF*OES | PF*OES | PF*OES | BF*OES/MS | PF*OES | PF*MS | PF*OES |  | 3
3
| 1 | 1 | 0.041 | 0.0445 | 0.04533933 | 0.0418083 | 0.0412 | 0.04 | < 0.2 | 0.046 | 0.042 | 0.046 | 0.046 | 0.0418 | 0.0425 | 0.04255842 | 0.0456483 | 0.0425 | 0.0429 |  | 1
| 1 | 2 | 0.04 | 0.0415 | 0.04447033 | 0.0418954 | 0.0418 | 0.04 | < 0.2 | 0.039 | 0.043 | 0.046 | 0.039 | 0.0419 | 0.0411 | 0.04270491 | 0.04474201 | 0.0417 | 0.0428 |  | #N/A
| 1 | 3 | 0.041 | 0.0428 | 0.04472433 | 0.0418833 | 0.041 | 0.04 | < 0.2 | 0.046 | 0.042 | 0.046 | 0.039 | 0.0422 | 0.0398 | 0.04274267 | 0.04287331 | 0.0414 | 0.0424 |  | 16
| 1 | 4 | 0.04 | 0.0418 | 0.04537533 | 0.0418097 | 0.0398 | 0.04 | < 0.2 | 0.046 | 0.043 | 0.046 | 0.046 | 0.0425 | 0.0406 | 0.04281547 | 0.04001098 | 0.0421 | 0.0425 |  | 0.04192054
| 1 | 5 | 0.041 | 0.0419 | 0.04588533 | 0.0418479 | 0.0416 | 0.04 | < 0.2 | 0.039 | 0.042 | 0.046 | 0.039 | 0.0438 | 0.0433 | 0.04287708 | 0.04148918 | 0.0417 | 0.0428 |  | 40
| 1 | 6 | 0.04 | 0.0411 | 0.04563633 | 0.0418827 | 0.0409 | 0.04 | < 0.2 | 0.046 | 0.042 | 0.046 | 0.039 | 0.0425 | 0.0401 | 0.04345182 | 0.04492236 | 0.0406 | 0.0425
| Mean |  | 0.0405 | 0.04226667 | 0.0452385 | 0.04185455 | 0.04105 | 0.04 |  | 0.04366667 | 0.04233333 | 0.046 | 0.04133333 | 0.04245 | 0.04123333 | 0.04285839 | 0.04328102 | 0.04166667 | 0.04265
| Median |  | 0.0405 | 0.04185 | 0.04535733 | 0.0418653 | 0.0411 | 0.04 |  | 0.046 | 0.042 | 0.046 | 0.039 | 0.04235 | 0.04085 | 0.04277907 | 0.04380766 | 0.0417 | 0.04265
| Std Dev. |  | 0.0005477226 | 0.001230718 | 0.0005403708 | 3.868466e-05 | 0.0007035624 | 0 |  | 0.003614784 | 0.0005163978 | 7.601177e-18 | 0.003614784 | 0.0007231874 | 0.001388044 | 0.0003102523 | 0.002213712 | 0.0006470446 | 0.0002073644
| Rel.Std.Dev. |  | 1.352% | 2.912% | 1.194% | 0.09243% | 1.714% | 0% |  | 8.278% | 1.22% | 1.652e-14% | 8.745% | 1.704% | 3.366% | 0.7239% | 5.115% | 1.553% | 0.4862%
| PDM3 |  | -3.389% | 0.8257% | 7.915% | -0.1574% | -2.077% | -4.581% |  | 4.165% | 0.9847% | 9.731% | -1.401% | 1.263% | -1.639% | 2.237% | 3.245% | -0.6056% | 1.74%
| Z-Score (Absolute) |  | 1.2 | 0.04 | 1.9 | 0.31 | 0.84 | 1.53 | 37.79 | 1.02 | 0 | 2.71 | 0.67 | 0.08 | 0.72 | 0.34 | 0.62 | 0.44 | 0.21
| Analytical results for Mo in OREAS 115 (Certified Value 6.42 ppm) | [19 empty] | Certified
Mo | Round | Replicate | Lab | Lab | Lab | Lab | Lab | Lab | Lab | Lab | Lab | Lab | Lab | [7 empty] | 1
| No | No | 01 | 02 | 03 | 05 | 07 | 11 | 14 | 15 | 19 | 20 | 21 | [7 empty] | ppm
|  |  | PF*OES/MS | PF*MS | PF*OES | PF*OES/MS | PF*OES | PF*MS | PF*MS | PF*OES | PF*MS | PF*MS | PF*MS | [7 empty] | 2
2
| 1 | 1 | 6 | 10 | 3.150286 | 8 | < 50 | 6 | 7 | 5 | 7.302961 | 5 | 8 | [7 empty] | 1
| 1 | 2 | 6 | 11 | 3.626857 | 8 | < 50 | 7 | 8 | 5 | 7.676602 | 6 | 7 | [7 empty] | #N/A
| 1 | 3 | 6 | 11 | 3.869333 | 8 | < 50 | 6 | 7 | 5 | 6.589548 | 5 | 8 | [7 empty] | 16
| 1 | 4 | 6 | 10 | 4.420571 | 8 | < 50 | 6 | 7 | 6 | 6.393716 | 5 | 6 | [7 empty] | 6.41704
| 1 | 5 | 6 | 10 | 3.664762 | 8 | < 50 | 6 | 7 | 5 | 6.391687 | 6 | 6 | [7 empty] | 41
| 1 | 6 | 6 | 10 | 3.942667 | 6 | < 50 | 6 | 7 | 5 | 7.663398 | 5 | 6
| Mean |  | 6 | 10.33333 | 3.779079 | 7.666667 |  | 6.166667 | 7.166667 | 5.166667 | 7.002985 | 5.333333 | 6.833333
| Median |  | 6 | 10 | 3.767048 | 8 |  | 6 | 7 | 5 | 6.946255 | 5 | 6.5
| Std Dev. |  | 0 | 0.5163978 | 0.4190561 | 0.8164966 |  | 0.4082483 | 0.4082483 | 0.4082483 | 0.6157461 | 0.5163978 | 0.9831921
| Rel.Std.Dev. |  | 0% | 4.997% | 11.09% | 10.65% |  | 6.62% | 5.696% | 7.902% | 8.793% | 9.682% | 14.39%
| PDM3 |  | -6.499% | 61.03% | -41.11% | 19.47% |  | -3.902% | 11.68% | -19.49% | 9.131% | -16.89% | 6.487%
| Z-Score (Absolute) |  | 0.67 | 2.83 | 2.47 | 0.67 | 14.7 | 0.54 | 0.27 | 1.35 | 0.14 | 1.21 | 0
| Analytical results for Nb in OREAS 115 (Certified Value 5.44 ppm) | [19 empty] | Certified
Nb | Round | Replicate | Lab | Lab | Lab | Lab | Lab | Lab | Lab | Lab | Lab | Lab | [8 empty] | 1
| No | No | 02 | 05 | 07 | 09 | 11 | 15 | 17 | 19 | 20 | 21 | [8 empty] | ppm
|  |  | PF*MS | PF*OES/MS | PF*MS | BF*MS | PF*MS | PF*OES | BF*OES/MS | PF*MS | PF*MS | PF*MS | [8 empty] | 2
3
| 1 | 1 | 6 | 5.6 | 11 | 5.38 | 5.4 | 6 | 5.062674 | 3.472285 | 4.86 | 6 | [8 empty] | 1
| 1 | 2 | 6 | 5.1 | 11 | 5.48 | 5.7 | 6 | 5.24662 | 3.710963 | 5.12 | 5 | [8 empty] | #N/A
| 1 | 3 | 6 | 5.2 | 13 | 5.16 | 5.7 | 9 | 5.2578 | 3.254698 | 4.33 | 6 | [8 empty] | 16
| 1 | 4 | 7 | 4.8 | 13 | 5.44 | 5.5 | 5 | 5.349204 | 3.384031 | 4.94 | 5 | [8 empty] | 5.436279
| 1 | 5 | 6 | 6.1 | 14 | 5.28 | 5.8 | 72 | 5.075003 | 3.832918 | 4.66 | 5 | [8 empty] | 42
| 1 | 6 | 6 | 5.6 | 11 | 5.17 | 5.4 | 6 | 4.870105 | 3.599889 | 4.86 | 5
| Mean |  | 6.166667 | 5.4 | 12.16667 | 5.318333 | 5.583333 | 17.33333 | 5.143568 | 3.542464 | 4.795 | 5.333333
| Median |  | 6 | 5.4 | 12 | 5.33 | 5.6 | 6 | 5.160811 | 3.536087 | 4.86 | 5
| Std Dev. |  | 0.4082483 | 0.4604346 | 1.32916 | 0.1365894 | 0.1722401 | 26.81542 | 0.1743453 | 0.213957 | 0.2718639 | 0.5163978
| Rel.Std.Dev. |  | 6.62% | 8.527% | 10.92% | 2.568% | 3.085% | 154.7% | 3.39% | 6.04% | 5.67% | 9.682%
| PDM3 |  | 13.44% | -0.6674% | 123.8% | -2.17% | 2.705% | 218.8% | -5.384% | -34.84% | -11.8% | -1.894%
| Z-Score (Absolute) |  | 1.36 | 0.06 | 11.54 | 0.08 | 0.37 | 20.31 | 0.38 | 3.1 | 0.97 | 0.06
| Analytical results for Nd in OREAS 115 (Certified Value 10.8 ppm) | [19 empty] | Certified
Nd | Round | Replicate | Lab | Lab | Lab | Lab | Lab | Lab | Lab | Lab | Lab | Lab | Lab | [7 empty] | 1
| No | No | 01 | 02 | 03 | 05 | 07 | 09 | 11 | 15 | 17 | 20 | 21 | [7 empty] | ppm
|  |  | PF*OES/MS | PF*MS | PF*MS | PF*OES/MS | PF*MS | BF*MS | PF*MS | PF*OES | BF*OES/MS | PF*MS | PF*MS | [7 empty] | 1
2
| 1 | 1 | 10.9 | 11.2 | 10.70466 | 9.9 | 10.5 | 10.8 | 10.6 | 13 | < 20 | 9.9 | 11.1 | [7 empty] | 1
| 1 | 2 | 11.1 | 12.3 | 10.70539 | 10.9 | 10 | 11.4 | 10.7 | 11 | < 20 | 10.3 | 11.1 | [7 empty] | #N/A
| 1 | 3 | 10.7 | 12.2 | 10.79155 | 11 | 10.5 | 11.1 | 9.72 | 11 | < 20 | 10.9 | 11.2 | [7 empty] | 16
| 1 | 4 | 11 | 11.9 | 10.68745 | 10.7 | 10.7 | 11.8 | 10.75 | 10 | < 20 | 9.9 | 10.8 | [7 empty] | 10.76051
| 1 | 5 | 10.6 | 11.2 | 10.66179 | 11.3 | 10.8 | 10.9 | 11.35 | 11 | < 20 | 10.5 | 10.8 | [7 empty] | 43
| 1 | 6 | 10.8 | 11.2 | 10.58357 | 9.9 | 11.9 | 11.6 | 10.05 | 11 | < 20 | 10.7 | 11.2
| Mean |  | 10.85 | 11.66667 | 10.68907 | 10.61667 | 10.73333 | 11.26667 | 10.52833 | 11.16667 |  | 10.36667 | 11.03333
| Median |  | 10.85 | 11.55 | 10.69606 | 10.8 | 10.6 | 11.25 | 10.65 | 11 |  | 10.4 | 11.1
| Std Dev. |  | 0.1870829 | 0.5278889 | 0.06765926 | 0.5879342 | 0.6345602 | 0.3983298 | 0.572902 | 0.9831921 |  | 0.4131182 | 0.1861899
| Rel.Std.Dev. |  | 1.724% | 4.525% | 0.633% | 5.538% | 5.912% | 3.535% | 5.442% | 8.805% |  | 3.985% | 1.688%
| PDM3 |  | 0.8317% | 8.421% | -0.6639% | -1.337% | -0.2525% | 4.704% | -2.158% | 3.775% |  | -3.66% | 2.535%
| Z-Score (Absolute) |  | 0.37 | 2.55 | 0.06 | 0.25 | 0.06 | 1.48 | 0.49 | NA | 1.9 | 0.92 | 0.86
| Analytical results for Ni in OREAS 115 (Certified Value 45.3 ppm) | [19 empty] | Certified
Ni | Round | Replicate | Lab | Lab | Lab | Lab | Lab | Lab | Lab | Lab | Lab | Lab | Lab | Lab | Lab | Lab |  |  |  |  | 1
| No | No | 01 | 02 | 03 | 05 | 06 | 10 | 11 | 12 | 13 | 14 | 15 | 19 | 20 | 21 |  |  |  |  | ppm
|  |  | PF*OES/MS | PF*MS | PF*OES | PF*OES/MS | PF*OES | PF*OES | PF*MS | PF*OES | PF*OES | PF*OES | PF*OES | PF*OES | PF*MS | PF*OES |  |  |  |  | 1
1
| 1 | 1 | 40 | 41 | 40.9059 | 40 | 120 | 30 | 30 | 130 | 40 | 49 | 62 | 78.40318 | 37 | 44 |  |  |  |  | 1
| 1 | 2 | 40 | 43 | 42.1599 | 40 | 70 | 20 | 30 | 70 | 50 | 52 | 52 | 71.1578 | 37 | 48 |  |  |  |  | #N/A
| 1 | 3 | 40 | 43 | 39.3355 | 50 | 60 | < 20 | 40 | 110 | 50 | 49 | 28 | 35.77868 | 36 | 45 |  |  |  |  | 16
| 1 | 4 | 40 | 43 | 45.8655 | 60 | 50 | 20 | 30 | 60 | 50 | 44 | 43 | 56.3625 | 39 | 44 |  |  |  |  | 45.32407
| 1 | 5 | 40 | 43 | 44.5729 | 50 | < 50 | 30 | 40 | 630 | 50 | 59 | 63 | 53.664 | 65 | 46 |  |  |  |  | 44
| 1 | 6 | 40 | 42 | 43.1671 | 40 | 60 | 30 | 30 | 80 | 40 | 51 | 39 | 42.80885 | 34 | 43
| Mean |  | 40 | 42.5 | 42.6678 | 46.66667 | 72 | 26 | 33.33333 | 180 | 46.66667 | 50.66667 | 47.83333 | 56.3625 | 41.33333 | 45
| Median |  | 40 | 43 | 42.6635 | 45 | 60 | 30 | 30 | 95 | 50 | 50 | 47.5 | 55.01325 | 37 | 44.5
| Std Dev. |  | 0 | 0.83666 | 2.390417 | 8.164966 | 27.74887 | 5.477226 | 5.163978 | 221.991 | 5.163978 | 4.926121 | 13.73196 | 16.2442 | 11.70755 | 1.788854
| Rel.Std.Dev. |  | 0% | 1.969% | 5.602% | 17.5% | 38.54% | 21.07% | 15.49% | 123.3% | 11.07% | 9.723% | 28.71% | 28.82% | 28.32% | 3.975%
| PDM3 |  | -11.75% | -6.231% | -5.861% | 2.962% | 58.86% | -42.64% | -26.46% | 297.1% | 2.962% | 11.79% | 5.536% | 24.35% | -8.805% | -0.715%
| Z-Score (Absolute) |  | 0.84 | 0.48 | 0.46 | 0.12 | 2.65 | 3.25 | 1.81 | 19.39 | 0.12 | 0.7 | 0.29 | 1.52 | 0.65 | 0.12
| Analytical results for P in OREAS 115 (Certified Value 0.02 wt.%) | [19 empty] | Certified
P | Round | Replicate | Lab | Lab | Lab | Lab | Lab | Lab | Lab | Lab | Lab | [9 empty] | 1
| No | No | 01 | 02 | 03 | 04 | 07 | 15 | 17 | 20 | 21 | [9 empty] | wt.%
|  |  | PF*OES/MS | PF*MS | PF*OES | PF*OES | PF*OES | PF*OES | BF*OES/MS | PF*MS | PF*OES | [9 empty] | 3
3
| 1 | 1 | 0.02 | 0.03 | 0.0139105 | 0.0665448 | 0.02 | 0.023 | 0.01924895 | 0.0173 | 0.02 | [9 empty] | 1
| 1 | 2 | 0.02 | 0.03 | 0.0135725 | 0.06655148 | 0.02 | 0.025 | 0.01921308 | 0.0208 | 0.02 | [9 empty] | #N/A
| 1 | 3 | 0.02 | 0.03 | 0.0133085 | 0.0665176 | 0.02 | 0.0243 | 0.0192917 | 0.0231 | 0.02 | [9 empty] | 16
| 1 | 4 | 0.02 | 0.03 | 0.0141275 | 0.06657976 | 0.02 | 0.0218 | 0.01856932 | 0.0222 | 0.02 | [9 empty] | 0.01978909
| 1 | 5 | 0.02 | 0.03 | 0.0130995 | 0.06657064 | 0.02 | 0.0283 | 0.01903536 | 0.0197 | 0.02 | [9 empty] | 45
| 1 | 6 | 0.02 | 0.03 | 0.0133385 | 0.06653072 | 0.02 | 0.0235 | 0.0197265 | 0.0257 | 0.02
| Mean |  | 0.02 | 0.03 | 0.0135595 | 0.06654917 | 0.02 | 0.02431667 | 0.01918082 | 0.02146667 | 0.02
| Median |  | 0.02 | 0.03 | 0.0134555 | 0.06654814 | 0.02 | 0.0239 | 0.01923101 | 0.0215 | 0.02
| Std Dev. |  | 0 | 0 | 0.0003922846 | 2.348706e-05 | 0 | 0.002239122 | 0.0003770484 | 0.002900115 | 0
| Rel.Std.Dev. |  | 0% | 0% | 2.893% | 0.03529% | 0% | 9.208% | 1.966% | 13.51% | 0%
| PDM3 |  | 1.066% | 51.6% | -31.48% | 236.3% | 1.066% | 22.88% | -3.074% | 8.477% | 1.066%
| Z-Score (Absolute) |  | 0 | 4.6 | 2.96 | 21.4 | 0 | 1.98 | 0.38 | 0.67 | 0
| Analytical results for Pb in OREAS 115 (Certified Value 69 ppm) | [19 empty] | Certified
Pb | Round | Replicate | Lab | Lab | Lab | Lab | Lab | Lab | Lab | Lab | Lab | Lab | Lab | Lab | Lab | Lab |  |  |  |  | 1
| No | No | 01 | 02 | 03 | 05 | 06 | 07 | 10 | 11 | 12 | 13 | 14 | 19 | 20 | 21 |  |  |  |  | ppm
|  |  | PF*OES/MS | PF*MS | PF*OES | PF*OES/MS | PF*OES | PF*MS | PF*OES | PF*MS | PF*OES | PF*OES | PF*MS | PF*MS | PF*MS | PF*MS |  |  |  |  | 0
1
| 1 | 1 | 70 | 67 | 97.93282 | 67 | < 100 | 76 | 100 | 65.7 | 100 | < 100 | 78 | 69.15695 | 65 | 71 |  |  |  |  | 1
| 1 | 2 | 70 | 69 | 99.80018 | 63.8 | < 100 | 74 | < 100 | 66.5 | 100 | < 100 | 70 | 69.0911 | 68 | 69 |  |  |  |  | #N/A
| 1 | 3 | 70 | 66 | 93.70143 | 71.3 | < 100 | 81 | 100 | 64.2 | 100 | 100 | 69 | 68.82751 | 68 | 71 |  |  |  |  | 16
| 1 | 4 | 70 | 68 | 96.65537 | 66 | < 100 | 73 | 100 | 66 | 100 | 100 | 72 | 64.35573 | 65 | 69 |  |  |  |  | 68.96975
| 1 | 5 | 70 | 68 | 95.66168 | 63.3 | < 100 | 74 | < 100 | 66.1 | 100 | 100 | 74 | 62.66378 | 67 | 69 |  |  |  |  | 46
| 1 | 6 | 70 | 68 | 95.49894 | 67.7 | < 100 | 80 | 100 | 66.7 | 100 | < 100 | 72 | 65.57131 | 66 | 69
| Mean |  | 70 | 67.66667 | 96.54174 | 66.51667 |  | 76.33333 | 100 | 65.86667 | 100 | 100 | 72.5 | 66.61106 | 66.5 | 69.66667
| Median |  | 70 | 68 | 96.15853 | 66.5 |  | 75 | 100 | 66.05 | 100 | 100 | 72 | 67.19941 | 66.5 | 69
| Std Dev. |  | 0 | 1.032796 | 2.12107 | 2.915762 |  | 3.386247 | 0 | 0.8914408 | 0 | 0 | 3.209361 | 2.803334 | 1.378405 | 1.032796
| Rel.Std.Dev. |  | 0% | 1.526% | 2.197% | 4.384% |  | 4.436% | 0% | 1.353% | 0% | 0% | 4.427% | 4.209% | 2.073% | 1.482%
| PDM3 |  | 1.494% | -1.889% | 39.98% | -3.557% |  | 10.68% | 44.99% | -4.499% | 44.99% | 44.99% | 5.119% | -3.42% | -3.581% | 1.01%
| Z-Score (Absolute) |  | 0.03 | 0.4 | 4.93 | 0.61 | 3.66 | 1.2 | 2.49 | 0.73 | 5.57 | 0.95 | 0.49 | 0.6 | 0.62 | 0.03
| Analytical results for Pr in OREAS 115 (Certified Value 2.83 ppm) | [19 empty] | Certified
Pr | Round | Replicate | Lab | Lab | Lab | Lab | Lab | Lab | Lab | Lab | Lab | Lab | Lab | Lab | [6 empty] | 1
| No | No | 01 | 02 | 03 | 04 | 05 | 07 | 09 | 11 | 15 | 17 | 20 | 21 | [6 empty] | ppm
|  |  | PF*OES/MS | PF*MS | PF*MS | PF*MS | PF*OES/MS | PF*MS | BF*MS | PF*MS | PF*OES | BF*OES/MS | PF*MS | PF*MS | [6 empty] | 2
3
| 1 | 1 | 2.92 | 3 | 2.879484 | 2.917121 | 2.7 | 2.7 | 2.69 | 2.51 | < 2 | 3.319675 | 2.67 | 2.98 | [6 empty] | 1
| 1 | 2 | 2.95 | 2.8 | 2.900504 | 2.90442 | 2.7 | 2.6 | 2.79 | 2.72 | < 2 | 2.963105 | 2.76 | 2.87 | [6 empty] | #N/A
| 1 | 3 | 3.02 | 2.9 | 2.903849 | 2.94431 | 2.7 | 2.9 | 2.66 | 2.68 | < 2 | 3.239042 | 2.7 | 3 | [6 empty] | 16
| 1 | 4 | 2.93 | 2.6 | 2.872737 | 2.888494 | 2.7 | 2.9 | 2.82 | 2.67 | < 2 | 3.303738 | 2.74 | 2.93 | [6 empty] | 2.826041
| 1 | 5 | 3.02 | 2.8 | 2.93862 | 2.91693 | 2.9 | 2.9 | 2.71 | 2.75 | < 2 | 3.149843 | 2.83 | 2.89 | [6 empty] | 47
| 1 | 6 | 2.95 | 2.9 | 2.922884 | 2.933112 | 2.8 | 2.9 | 2.81 | 2.53 | < 2 | 2.985955 | 2.83 | 2.91
| Mean |  | 2.965 | 2.833333 | 2.903013 | 2.917398 | 2.75 | 2.816667 | 2.746667 | 2.643333 |  | 3.160226 | 2.755 | 2.93
| Median |  | 2.95 | 2.85 | 2.902177 | 2.917025 | 2.7 | 2.9 | 2.75 | 2.675 |  | 3.194442 | 2.75 | 2.92
| Std Dev. |  | 0.0441588 | 0.136626 | 0.02505994 | 0.01987637 | 0.083666 | 0.132916 | 0.06831301 | 0.09993331 |  | 0.1559273 | 0.06595453 | 0.0509902
| Rel.Std.Dev. |  | 1.489% | 4.822% | 0.8632% | 0.6813% | 3.042% | 4.719% | 2.487% | 3.781% |  | 4.934% | 2.394% | 1.74%
| PDM3 |  | 4.917% | 0.258% | 2.724% | 3.233% | -2.691% | -0.3317% | -2.809% | -6.465% |  | 11.83% | -2.514% | 3.679%
| Z-Score (Absolute) |  | 1.11 | 0.07 | 0.62 | 0.73 | 0.59 | 0.07 | 0.62 | 1.43 | 14.42 | 2.65 | 0.55 | 0.83
| Analytical results for Rb in OREAS 115 (Certified Value 38 ppm) | [19 empty] | Certified
Rb | Round | Replicate | Lab | Lab | Lab | Lab | Lab | Lab | Lab | Lab | Lab | Lab | Lab | Lab | [6 empty] | 1
| No | No | 01 | 02 | 03 | 05 | 07 | 09 | 11 | 14 | 17 | 19 | 20 | 21 | [6 empty] | ppm
|  |  | PF*OES/MS | PF*MS | PF*MS | PF*OES/MS | PF*MS | BF*MS | PF*MS | PF*MS | BF*OES/MS | PF*MS | PF*MS | PF*MS | [6 empty] | 1
2
| 1 | 1 | 38.9 | 34 | 25.20419 | 36.9 | 37.6 | 37.1 | 40.6 | 39 | 38.13614 | 41.87711 | 33 | 38.1 | [6 empty] | 1
| 1 | 2 | 40.6 | 38 | 25.1101 | 35.4 | 36.6 | 38.8 | 39.8 | 37.4 | 38.97417 | 39.58054 | 35 | 37.4 | [6 empty] | #N/A
| 1 | 3 | 38.7 | 36 | 25.79806 | 35.4 | 36.4 | 38.4 | 38.1 | 38 | 38.66164 | 36.8252 | 34 | 37.9 | [6 empty] | 16
| 1 | 4 | 40 | 38 | 25.2606 | 35.9 | 38.7 | 39.2 | 40.4 | 37.7 | 39.08511 | 36.54542 | 34 | 38.1 | [6 empty] | 38.01919
| 1 | 5 | 38.8 | 33 | 26.20157 | 36.3 | 37.3 | 36.5 | 38.3 | 37.1 | 38.54172 | 38.93606 | 34 | 37.9 | [6 empty] | 48
| 1 | 6 | 40.4 | 36 | 24.88824 | 37.3 | 36.3 | 37.9 | 37.3 | 38.8 | 39.87555 | 40.41282 | 32 | 38
| Mean |  | 39.56667 | 35.83333 | 25.41046 | 36.2 | 37.15 | 37.98333 | 39.08333 | 38 | 38.87906 | 39.02953 | 33.66667 | 37.9
| Median |  | 39.45 | 36 | 25.2324 | 36.1 | 36.95 | 38.15 | 39.05 | 37.85 | 38.8179 | 39.2583 | 34 | 37.95
| Std Dev. |  | 0.8640988 | 2.041241 | 0.4907167 | 0.7848567 | 0.9181503 | 1.030372 | 1.364429 | 0.7615773 | 0.5928719 | 2.067095 | 1.032796 | 0.2607681
| Rel.Std.Dev. |  | 2.184% | 5.696% | 1.931% | 2.168% | 2.471% | 2.713% | 3.491% | 2.004% | 1.525% | 5.296% | 3.068% | 0.688%
| PDM3 |  | 4.07% | -5.749% | -33.16% | -4.785% | -2.286% | -0.09432% | 2.799% | -0.05048% | 2.262% | 2.657% | -11.45% | -0.3135%
| Z-Score (Absolute) |  | 0.98 | 1.28 | 7.58 | 1.05 | 0.48 | 0.03 | 0.69 | 0.04 | 0.57 | 0.66 | 2.59 | 0.03
| Analytical results for Re in OREAS 115 (Indicative Value < 0.1 ppm) | [19 empty] | Indicative
Re | Round | Replicate | Lab | Lab | Lab | Lab | Lab | Lab | [12 empty] | 1
| No | No | 01 | 02 | 07 | 11 | 14 | 19 | [12 empty] | ppm
|  |  | PF*OES/MS | PF*MS | PF*MS | PF*MS | PF*MS | PF*MS | [12 empty] | 2
2
| 1 | 1 | < 0.1 | < 1 | < 0.1 | 0.01 | < 0.1 | < 0.1 | [12 empty] | 1
| 1 | 2 | < 0.1 | < 1 | < 0.1 | 0.01 | < 0.1 | < 0.1 | [12 empty] | 7
| 1 | 3 | < 0.1 | < 1 | < 0.1 | < 0.01 | < 0.1 | < 0.1 | [12 empty] | 16
| 1 | 4 | < 0.1 | < 1 | < 0.1 | < 0.01 | < 0.1 | < 0.1 | [12 empty] | < 0.1
| 1 | 5 | < 0.1 | < 1 | < 0.1 | < 0.01 | < 0.1 | < 0.1 | [12 empty] | 9
| 1 | 6 | < 0.1 | < 1 | < 0.1 | 0.01 | < 0.1 | < 0.1
| Mean |  |  |  |  | 0.01
| Median |  |  |  |  | 0.01
| Std Dev. |  |  |  |  | 0
| Rel.Std.Dev. |  |  |  |  | 0%
PDM3
| Z-Score (Absolute) |  | NA | NA | NA | NA | NA | NA
| Analytical results for S in OREAS 115 (Certified Value 3.31 wt.%) | [19 empty] | Certified
S | Round | Replicate | Lab | Lab | Lab | Lab | Lab | Lab | Lab | Lab | Lab | Lab | Lab | Lab | Lab | [5 empty] | 1
| No | No | 01 | 02 | 03 | 04 | 05 | 07 | 10 | 11 | 12 | 13 | 14 | 15 | 19 | [5 empty] | wt.%
|  |  | PF*OES/MS | PF*OES | PF*OES | PF*OES | PF*OES/MS | PF*OES | PF*OES | PF*OES | PF*OES | PF*OES | PF*OES | PF*OES | PF*OES | [5 empty] | 2
3
| 1 | 1 | 3.33 | 3.34 | 3.320418 | 3.3368696 | 3.3 | 3.31 | 3.38 | 3.3 | 3.46 | 3.36 | 3.28 | 3.0677 | 3.465225 | [5 empty] | 1
| 1 | 2 | 3.25 | 3.33 | 3.211889 | 3.329908 | 3.29 | 3.31 | 3.38 | 3.34 | 3.54 | 3.33 | 3.28 | 3.0267 | 3.438834 | [5 empty] | #N/A
| 1 | 3 | 3.28 | 3.32 | 3.231951 | 3.3299176 | 3.31 | 3.27 | 3.38 | 3.31 | 3.52 | 3.26 | 3.33 | 3.058 | 3.228916 | [5 empty] | 16
| 1 | 4 | 3.29 | 3.3 | 3.300753 | 3.3577816 | 3.29 | 3.28 | 3.36 | 3.31 | 3.53 | 3.31 | 3.32 | 3.1304 | 3.244672 | [5 empty] | 3.312407
| 1 | 5 | 3.33 | 3.33 | 3.297941 | 3.3243912 | 3.29 | 3.31 | 3.3 | 3.32 | 3.63 | 3.29 | 3.42 | 3.0254 | 3.196779 | [5 empty] | 49
| 1 | 6 | 3.31 | 3.33 | 3.280258 | 3.3229704 | 3.3 | 3.29 | 3.38 | 3.35 | 3.4 | 3.35 | 3.32 | 3.0097 | 3.422319
| Mean |  | 3.298333 | 3.325 | 3.273868 | 3.33364 | 3.296667 | 3.295 | 3.363333 | 3.321667 | 3.513333 | 3.316667 | 3.325 | 3.052983 | 3.332791
| Median |  | 3.3 | 3.33 | 3.289099 | 3.3299128 | 3.295 | 3.3 | 3.38 | 3.315 | 3.525 | 3.32 | 3.32 | 3.04235 | 3.333496
| Std Dev. |  | 0.03125167 | 0.01378405 | 0.04268133 | 0.01280946 | 0.008164966 | 0.01760682 | 0.03204164 | 0.0194079 | 0.07788881 | 0.03777124 | 0.05128353 | 0.04372685 | 0.1215348
| Rel.Std.Dev. |  | 0.9475% | 0.4146% | 1.304% | 0.3842% | 0.2477% | 0.5343% | 0.9527% | 0.5843% | 2.217% | 1.139% | 1.542% | 1.432% | 3.647%
| PDM3 |  | -0.4249% | 0.3802% | -1.163% | 0.641% | -0.4752% | -0.5255% | 1.537% | 0.2795% | 6.066% | 0.1286% | 0.3802% | -7.832% | 0.6154%
| Z-Score (Absolute) |  | 0.67 | 0.1 | 1.38 | 0.35 | 0.72 | 0.77 | 1.2 | 0 | 5.54 | 0.14 | 0.1 | 7.76 | 0.32
| Analytical results for Sb in OREAS 115 (Certified Value 0.9 ppm) | [19 empty] | Certified
Sb | Round | Replicate | Lab | Lab | Lab | Lab | Lab | Lab | Lab | Lab | [10 empty] | 1
| No | No | 01 | 02 | 05 | 11 | 14 | 19 | 20 | 21 | [10 empty] | ppm
|  |  | PF*OES/MS | PF*MS | PF*OES/MS | PF*MS | PF*MS | PF*MS | PF*MS | PF*MS | [10 empty] | 2
2
| 1 | 1 | 0.9 | 3 | 14 | 1 | 0.8 | 0.8394393 | 0.8 | 1 | [10 empty] | 1
| 1 | 2 | 0.9 | 4 | 3 | 1 | 0.8 | 0.882102 | 0.9 | 0.9 | [10 empty] | #N/A
| 1 | 3 | 0.9 | 3 | 3 | 0.8 | 0.8 | 0.9207471 | 0.8 | 1 | [10 empty] | 16
| 1 | 4 | 1 | 4 | 3 | 1 | 1 | 0.8516868 | 0.8 | 0.9 | [10 empty] | 0.8970008
| 1 | 5 | 1 | 3 | 7 | 1.1 | 0.8 | 0.8857761 | 0.8 | 0.9 | [10 empty] | 50
| 1 | 6 | 1 | 4 | 5 | 1 | 0.7 | 0.9122759 | 0.8 | 0.9
| Mean |  | 0.95 | 3.5 | 5.833333 | 0.9833333 | 0.8166667 | 0.8820045 | 0.8166667 | 0.9333333
| Median |  | 0.95 | 3.5 | 4 | 1 | 0.8 | 0.883939 | 0.8 | 0.9
| Std Dev. |  | 0.05477226 | 0.5477226 | 4.308906 | 0.09831921 | 0.09831921 | 0.03213267 | 0.04082483 | 0.05163978
| Rel.Std.Dev. |  | 5.766% | 15.65% | 73.87% | 9.999% | 12.04% | 3.643% | 4.999% | 5.533%
| PDM3 |  | 5.908% | 290.2% | 550.3% | 9.625% | -8.956% | -1.672% | -8.956% | 4.05%
| Z-Score (Absolute) |  | 0.48 | NA | NA | 0.86 | 1.04 | 0.29 | 1.04 | 0.29
Results from laboratories 2 and 5 were removed due to their 1 ppm reading resolution.
| Analytical results for Sc in OREAS 115 (Certified Value 15.6 ppm) | [19 empty] | Certified
Sc | Round | Replicate | Lab | Lab | Lab | Lab | Lab | Lab | Lab | Lab | Lab | [9 empty] | 1
| No | No | 01 | 02 | 07 | 09 | 14 | 15 | 19 | 20 | 21 | [9 empty] | ppm
|  |  | PF*OES/MS | PF*MS | PF*MS | BF*MS | PF*OES | PF*OES | PF*OES | PF*MS | PF*OES | [9 empty] | 1
1
| 1 | 1 | < 20 | 7 | 18 | 15.4 | 17 | 15 | 14.48118 | 16 | 16 | [9 empty] | 1
| 1 | 2 | < 20 | 8 | 16 | 16 | 16 | 15 | 14.6256 | 15 | 16 | [9 empty] | #N/A
| 1 | 3 | < 20 | 8 | 19 | 16.4 | 17 | 15 | 12.00806 | 16 | 16 | [9 empty] | 16
| 1 | 4 | < 20 | 7 | 17 | 14.2 | 17 | 14 | 11.36641 | 16 | 16 | [9 empty] | 15.61491
| 1 | 5 | < 20 | 8 | 18 | 14.2 | 18 | 14 | 11.52931 | 16 | 16 | [9 empty] | 51
| 1 | 6 | < 20 | 7 | 18 | 15 | 17 | 14 | 14.61554 | 16 | 16
| Mean |  |  | 7.5 | 17.66667 | 15.2 | 17 | 14.5 | 13.10435 | 15.83333 | 16
| Median |  |  | 7.5 | 18 | 15.2 | 17 | 14.5 | 13.24462 | 16 | 16
| Std Dev. |  |  | 0.5477226 | 1.032796 | 0.9121403 | 0.6324555 | 0.5477226 | 1.624598 | 0.4082483 | 0
| Rel.Std.Dev. |  |  | 7.303% | 5.846% | 6.001% | 3.72% | 3.777% | 12.4% | 2.578% | 0%
| PDM3 |  |  | -51.97% | 13.14% | -2.657% | 8.87% | -7.14% | -16.08% | 1.399% | 2.466%
| Z-Score (Absolute) |  | 1.95 | 2.88 | 0.92 | 0 | 0.67 | 0.26 | 0.79 | 0.24 | 0.3
| Analytical results for Se in OREAS 115 (Certified Value 30.4 ppm) | [19 empty] | Certified
Se | Round | Replicate | Lab | Lab | Lab | Lab | Lab | Lab | Lab | [11 empty] | 1
| No | No | 01 | 03 | 05 | 07 | 11 | 14 | 19 | [11 empty] | ppm
|  |  | PF*OES/MS | PF*MS | PF*OES/MS | PF*MS | PF*MS | PF*MS | PF*MS | [11 empty] | 1
1
| 1 | 1 | 30 | 22.06759 | 28 | 32 | 29 | 28 | 35.94456 | [11 empty] | 1
| 1 | 2 | 30 | 23.52999 | 27 | 36 | 32 | 28 | 34.76493 | [11 empty] | #N/A
| 1 | 3 | 30 | 21.55582 | 18 | 30 | 36 | 29 | 26.98895 | [11 empty] | 16
| 1 | 4 | 30 | 22.37894 | 32 | 37 | 31 | 28 | 25.59061 | [11 empty] | 30.35585
| 1 | 5 | 30 | 23.83888 | 13 | 37 | 32 | 28 | 29.06827 | [11 empty] | 52
| 1 | 6 | 30 | 23.47209 | 30 | 33 | 27 | 30 | 35.45327
| Mean |  | 30 | 22.80722 | 24.66667 | 34.16667 | 31.16667 | 28.5 | 31.30177
| Median |  | 30 | 22.92551 | 27.5 | 34.5 | 31.5 | 28 | 31.9166
| Std Dev. |  | 0 | 0.9300795 | 7.474401 | 2.926887 | 3.060501 | 0.83666 | 4.6258
| Rel.Std.Dev. |  | 0% | 4.078% | 30.3% | 8.566% | 9.82% | 2.936% | 14.78%
| PDM3 |  | -1.172% | -24.87% | -18.74% | 12.55% | 2.671% | -6.114% | 3.116%
| Z-Score (Absolute) |  | 0 | 3.23 | 2.4 | 1.87 | 0.52 | 0.67 | 0.59
| Analytical results for SiO2 in OREAS 115 (Certified Value 63.12 wt.%) | [19 empty] | Certified
SiO2 | Round | Replicate | Lab | Lab | Lab | Lab | Lab | Lab | Lab | Lab | Lab | Lab | Lab | Lab | Lab | [5 empty] | 1
| No | No | 01 | 02 | 04 | 05 | 06 | 07 | 10 | 12 | 13 | 14 | 17 | 19 | 21 | [5 empty] | wt.%
|  |  | PF*OES/MS | PF*MS | PF*OES | PF*OES/MS | PF*OES | PF*OES | PF*OES | PF*OES | PF*OES | PF*OES | BF*OES/MS | PF*OES | PF*OES | [5 empty] | 2
3
| 1 | 1 | 59.68 | 63.53 | 62.5703368 | 63.106 | 63.75 | 65.03 | 65.2 | 63 | 64.8 | 60.97 | 65.0767624 | 67.3438423 | > 64 | [5 empty] | 1
| 1 | 2 | 58.61 | 58.83 | 62.4724803 | 62.465 | 63.32 | 65.46 | 63.7 | 63.5 | 63.7 | 61.82 | 62.0435529 | 65.2836349 | 62.68 | [5 empty] | #N/A
| 1 | 3 | 59.68 | 61.82 | 62.5827578 | 62.679 | 64.6 | 65.03 | 64.6 | 62.2 | 62.9 | 61.61 | 65.4694465 | 64.7551801 | > 64 | [5 empty] | 16
| 1 | 4 | 59.47 | 58.61 | 62.3071212 | 62.465 | 63.53 | 64.82 | 64.4 | 62.9 | 64.2 | 62.25 | 64.9139442 | 61.0789735 | 63.53 | [5 empty] | 63.11895
| 1 | 5 | 59.47 | 60.33 | 62.6182167 | 62.892 | 64.6 | 64.82 | 64.4 | 63.5 | 64.2 | 64.6 | 65.891811 | 61.9750489 | 62.89 | [5 empty] | 53
| 1 | 6 | 59.47 | 60.54 | 62.558514 | 61.823 | 66.53 | 65.25 | 64.6 | 57.7 | 63.7 | 62.25 | 66.2345783 | 64.890485 | 63.53
| Mean |  | 59.39667 | 60.61 | 62.5182378 | 62.57167 | 64.38833 | 65.06833 | 64.48333 | 62.13333 | 63.91667 | 62.25 | 64.93835 | 64.22119 | 63.1575
| Median |  | 59.47 | 60.435 | 62.5644254 | 62.572 | 64.175 | 65.03 | 64.5 | 62.95 | 63.95 | 62.035 | 65.27310445 | 64.82283255 | 63.21
| Std Dev. |  | 0.3988818 | 1.856998 | 0.114157 | 0.4433742 | 1.17999 | 0.2500733 | 0.4833908 | 2.22411 | 0.6431692 | 1.245424 | 1.501397 | 2.303542 | 0.4385867
| Rel.Std.Dev. |  | 0.6716% | 3.064% | 0.1826% | 0.7086% | 1.833% | 0.3843% | 0.7496% | 3.58% | 1.006% | 2.001% | 2.312% | 3.587% | 0.6944%
| PDM3 |  | -5.897% | -3.975% | -0.9517% | -0.8671% | 2.011% | 3.088% | 2.162% | -1.562% | 1.264% | -1.377% | 2.882% | 1.746% | 0.06107%
| Z-Score (Absolute) |  | 2.39 | 1.62 | 0.41 | 0.37 | 0.78 | 1.21 | 0.84 | 0.65 | 0.48 | 0.58 | 1.13 | 0.67 | 0
| Analytical results for Sm in OREAS 115 (Certified Value 2.13 ppm) | [19 empty] | Certified
Sm | Round | Replicate | Lab | Lab | Lab | Lab | Lab | Lab | Lab | Lab | Lab | Lab | Lab | [7 empty] | 1
| No | No | 02 | 03 | 04 | 05 | 07 | 09 | 11 | 15 | 17 | 20 | 21 | [7 empty] | ppm
|  |  | PF*MS | PF*MS | PF*MS | PF*OES/MS | PF*MS | BF*MS | PF*MS | PF*OES | BF*OES/MS | PF*MS | PF*MS | [7 empty] | 2
3
| 1 | 1 | 29.7 | 2.224753 | 2.2012 | 1.9 | 2.1 | 2.36 | 2.25 | 2 | < 2.5 | 2 | 2.2 | [7 empty] | 1
| 1 | 2 | 27.5 | 2.163762 | 2.23454 | 1.9 | 2 | 2.21 | 2.34 | < 2 | < 2.5 | 2 | 2.1 | [7 empty] | #N/A
| 1 | 3 | 28.9 | 2.223212 | 2.260655 | 2.3 | 2.4 | 2.05 | 1.76 | < 2 | < 2.5 | 2 | 2.2 | [7 empty] | 16
| 1 | 4 | 27.4 | 2.131513 | 2.247504 | 1.8 | 2.2 | 2.22 | 2.21 | < 2 | < 2.5 | 2.1 | 2.2 | [7 empty] | 2.126839
| 1 | 5 | 28.2 | 2.134481 | 2.242975 | 2.3 | 2.5 | 2.06 | 1.72 | < 2 | < 2.5 | 1.8 | 2.1 | [7 empty] | 54
| 1 | 6 | 28.3 | 2.278054 | 2.265616 | 2 | 2.1 | 2.25 | 1.65 | < 2 | < 2.5 | 2 | 2.2
| Mean |  | 28.33333 | 2.192629 | 2.242082 | 2.033333 | 2.216667 | 2.191667 | 1.988333 | 2 |  | 1.983333 | 2.166667
| Median |  | 28.25 | 2.193487 | 2.245239 | 1.95 | 2.15 | 2.215 | 1.985 | 2 |  | 2 | 2.2
| Std Dev. |  | 0.8687155 | 0.05867573 | 0.02305289 | 0.2160247 | 0.194079 | 0.1185608 | 0.309801 |  |  | 0.09831921 | 0.05163978
| Rel.Std.Dev. |  | 3.066% | 2.676% | 1.028% | 10.62% | 8.755% | 5.41% | 15.58% |  |  | 4.957% | 2.383%
| PDM3 |  | 1232% | 3.093% | 5.418% | -4.396% | 4.224% | 3.048% | -6.512% | -5.964% |  | -6.747% | 1.873%
| Z-Score (Absolute) |  | 168.97 | 0.09 | 0.41 | 0.94 | 0.24 | 0.08 | 1.23 | NA | 6 | 1.27 | 0.08
Results from laboratory 15 were removed due to their 1 ppm reading resolution.
| Analytical results for Sn in OREAS 115 (Certified Value 4.29 ppm) | [19 empty] | Certified
Sn | Round | Replicate | Lab | Lab | Lab | Lab | Lab | Lab | Lab | Lab | Lab | Lab | Lab | Lab | [6 empty] | 1
| No | No | 02 | 05 | 06 | 07 | 09 | 11 | 14 | 15 | 17 | 19 | 20 | 21 | [6 empty] | ppm
|  |  | PF*MS | PF*OES/MS | PF*OES | PF*MS | BF*MS | PF*MS | PF*MS | PF*OES | BF*OES/MS | PF*MS | PF*MS | PF*MS | [6 empty] | 2
2
| 1 | 1 | < 10 | 4.3 | < 50 | 4 | 3.5 | 4 | < 100 | 30 | < 10 | < 100 | 8 | 4 | [6 empty] | 1
| 1 | 2 | < 10 | 4.3 | < 50 | 4 | 3.6 | 5 | < 100 | 29 | < 10 | < 100 | 5 | 4 | [6 empty] | #N/A
| 1 | 3 | < 10 | 4 | < 50 | 4 | 3.6 | 4 | < 100 | 53 | < 10 | < 100 | 6 | 4 | [6 empty] | 16
| 1 | 4 | < 10 | 3.5 | < 50 | 4 | 3.5 | 5 | < 100 | < 20 | < 10 | < 100 | 6 | 4 | [6 empty] | 4.288333
| 1 | 5 | < 10 | 3.8 | < 50 | 4 | 3.7 | 5 | < 100 | 83 | < 10 | < 100 | 5 | 4 | [6 empty] | 55
| 1 | 6 | < 10 | 3.6 | 70 | 5 | 4.1 | 5 | < 100 | 85 | < 10 | < 100 | 5 | 4
| Mean |  |  | 3.916667 | 70 | 4.166667 | 3.666667 | 4.666667 |  | 56 |  |  | 5.833333 | 4
| Median |  |  | 3.9 | 70 | 4 | 3.6 | 5 |  | 53 |  |  | 5.5 | 4
| Std Dev. |  |  | 0.3430258 |  | 0.4082483 | 0.2250926 | 0.5163978 |  | 27.313 |  |  | 1.169045 | 0
| Rel.Std.Dev. |  |  | 8.758% |  | 9.798% | 6.139% | 11.07% |  | 48.77% |  |  | 20.04% | 0%
| PDM3 |  |  | -8.667% | 1532% | -2.837% | -14.5% | 8.822% |  | 1206% |  |  | 36.03% | -6.724%
| Z-Score (Absolute) |  | 0 | 0.7 | 17.8 | 0.54 | 0.86 | 0.22 | 29.13 | 28.05 | 0 | 29.13 | 0.54 | 0.65
| Analytical results for Sr in OREAS 115 (Certified Value 52 ppm) | [19 empty] | Certified
Sr | Round | Replicate | Lab | Lab | Lab | Lab | Lab | Lab | Lab | Lab | Lab | Lab | Lab | Lab | Lab | Lab |  |  |  |  | 1
| No | No | 01 | 02 | 03 | 05 | 06 | 07 | 09 | 11 | 14 | 15 | 17 | 19 | 20 | 21 |  |  |  |  | ppm
|  |  | PF*OES/MS | PF*MS | PF*OES | PF*OES/MS | PF*OES | PF*MS | BF*MS | PF*MS | PF*MS | PF*OES | BF*OES/MS | PF*MS | PF*MS | PF*OES |  |  |  |  | 0
1
| 1 | 1 | 50 | 56 | 53.28667 | 55 | 60 | 48 | 54.1 | 50 | 52 | 62 | 54.25752 | 52.68012 | 49 | 49 |  |  |  |  | 1
| 1 | 2 | 50 | 54 | 54.36667 | 55 | 50 | 47 | 56.1 | 50 | 53 | 58 | 54.36464 | 54.65204 | 49 | 50 |  |  |  |  | #N/A
| 1 | 3 | 50 | 54 | 53.08667 | 53 | 60 | 48 | 55.9 | 50 | 52 | 59 | 50.51402 | 52.51255 | 48 | 48 |  |  |  |  | 16
| 1 | 4 | 50 | 55 | 53.63667 | 53 | 60 | 47 | 52.2 | 50 | 51 | 57 | 54.7527 | 52.7004 | 49 | 48 |  |  |  |  | 51.99344
| 1 | 5 | 50 | 51 | 54.31667 | 55 | 50 | 48 | 53.6 | 50 | 54 | 62 | 53.44854 | 52.67628 | 48 | 50 |  |  |  |  | 56
| 1 | 6 | 50 | 56 | 52.92667 | 54 | 60 | 48 | 51.5 | 50 | 51 | 65 | 52.084 | 54.94363 | 48 | 49
| Mean |  | 50 | 54.33333 | 53.60333 | 54.16667 | 56.66667 | 47.66667 | 53.9 | 50 | 52.16667 | 60.5 | 53.2369 | 53.36084 | 48.5 | 49
| Median |  | 50 | 54.5 | 53.46167 | 54.5 | 60 | 48 | 53.85 | 50 | 52 | 60.5 | 53.85303 | 52.69026 | 48.5 | 49
| Std Dev. |  | 0 | 1.861899 | 0.6193114 | 0.9831921 | 5.163978 | 0.5163978 | 1.877232 | 0 | 1.169045 | 3.016621 | 1.637021 | 1.118943 | 0.5477226 | 0.8944272
| Rel.Std.Dev. |  | 0% | 3.427% | 1.155% | 1.815% | 9.113% | 1.083% | 3.483% | 0% | 2.241% | 4.986% | 3.075% | 2.097% | 1.129% | 1.825%
| PDM3 |  | -3.834% | 4.5% | 3.096% | 4.18% | 8.988% | -8.322% | 3.667% | -3.834% | 0.3332% | 16.36% | 2.392% | 2.63% | -6.719% | -5.757%
| Z-Score (Absolute) |  | NA | 0.67 | 0.17 | 0.56 | NA | 3.95 | 0.37 | NA | 0.83 | 4.95 | 0.09 | 0 | 3.37 | 3.02
Results from laboratories 1, 6 and 11 were removed due to their 10 ppm reading resolution.
| Analytical results for Ta in OREAS 115 (Certified Value 0.48 ppm) | [19 empty] | Certified
Ta | Round | Replicate | Lab | Lab | Lab | Lab | Lab | Lab | Lab | Lab | Lab | Lab | Lab | Lab | [6 empty] | 1
| No | No | 01 | 02 | 05 | 07 | 09 | 11 | 14 | 15 | 17 | 19 | 20 | 21 | [6 empty] | ppm
|  |  | PF*OES/MS | PF*MS | PF*OES/MS | PF*MS | BF*MS | PF*MS | PF*MS | PF*OES | BF*OES/MS | PF*MS | PF*MS | PF*MS | [6 empty] | 2
2
| 1 | 1 | 0.4 | 1.7 | 1.1 | 0.5 | 0.4 | 0.45 | 0.3 | < 10 | < 1 | 0.6387977 | 0.41 | < 0.5 | [6 empty] | 1
| 1 | 2 | 0.4 | 1.57 | 0.6 | 0.5 | 0.4 | 0.44 | 0.4 | < 10 | < 1 | 0.6487881 | 0.47 | < 0.5 | [6 empty] | 8
| 1 | 3 | < 0.1 | 1.53 | 1 | 0.6 | 0.4 | 0.51 | 0.3 | < 10 | < 1 | 0.7521458 | 0.41 | < 0.5 | [6 empty] | 16
| 1 | 4 | < 0.1 | 1.71 | 1.2 | 0.6 | 0.4 | 0.57 | 0.4 | < 10 | < 1 | 0.7068442 | 0.52 | < 0.5 | [6 empty] | 0.482932
| 1 | 5 | 0.6 | 1.58 | 1.7 | 0.5 | 0.4 | 0.42 | 0.4 | < 10 | < 1 | 0.7623838 | 0.5 | < 0.5 | [6 empty] | 57
| 1 | 6 | < 0.1 | 1.66 | 1.1 | 0.5 | 0.4 | 0.41 | 0.3 | < 10 | < 1 | 0.6741828 | 0.49 | < 0.5
| Mean |  | 0.4666667 | 1.625 | 1.116667 | 0.5333333 | 0.4 | 0.4666667 | 0.35 |  |  | 0.6971904 | 0.4666667
| Median |  | 0.4 | 1.62 | 1.1 | 0.5 | 0.4 | 0.445 | 0.35 |  |  | 0.6905135 | 0.48
| Std Dev. |  | 0.1154701 | 0.07503333 | 0.3544949 | 0.05163978 | 6.080942e-17 | 0.0615359 | 0.05477226 |  |  | 0.05224041 | 0.04676181
| Rel.Std.Dev. |  | 24.74% | 4.617% | 31.75% | 9.682% | 1.52e-14% | 13.19% | 15.65% |  |  | 7.493% | 10.02%
| PDM3 |  | -3.368% | 236.5% | 131.2% | 10.44% | -17.17% | -3.368% | -27.53% |  |  | 44.37% | -3.368%
| Z-Score (Absolute) |  | 0.87 | 4.43 | 2.46 | 0.19 | 0.32 | 0.06 | 0.52 | 17.54 | 0.06 | 0.83 | 0.06 | 0.91
| Analytical results for Tb in OREAS 115 (Certified Value 0.27 ppm) | [19 empty] | Certified
Tb | Round | Replicate | Lab | Lab | Lab | Lab | Lab | Lab | Lab | Lab | Lab | Lab | Lab | [7 empty] | 1
| No | No | 01 | 02 | 03 | 05 | 07 | 09 | 11 | 15 | 17 | 20 | 21 | [7 empty] | ppm
|  |  | PF*OES/MS | PF*MS | PF*MS | PF*OES/MS | PF*MS | BF*MS | PF*MS | PF*OES | BF*OES/MS | PF*MS | PF*MS | [7 empty] | 2
3
| 1 | 1 | 0.27 | 1.7 | 0.2810415 | 0.3 | 0.3 | 0.26 | 0.24 | < 3 | < 1 | 0.25 | 0.28 | [7 empty] | 1
| 1 | 2 | 0.26 | 1.71 | 0.2945064 | 0.2 | 0.3 | 0.27 | 0.27 | < 3 | < 1 | 0.24 | 0.29 | [7 empty] | #N/A
| 1 | 3 | 0.25 | 1.84 | 0.2984011 | 0.3 | 0.3 | 0.25 | 0.23 | < 3 | < 1 | 0.26 | 0.28 | [7 empty] | 16
| 1 | 4 | 0.26 | 1.61 | 0.2832382 | 0.3 | 0.3 | 0.26 | 0.25 | < 3 | < 1 | 0.26 | 0.29 | [7 empty] | 0.2665285
| 1 | 5 | 0.26 | 1.73 | 0.2755251 | 0.3 | 0.3 | 0.27 | 0.26 | < 3 | < 1 | 0.24 | 0.29 | [7 empty] | 58
| 1 | 6 | 0.26 | 1.66 | 0.3023131 | 0.2 | 0.3 | 0.25 | 0.27 | < 3 | < 1 | 0.25 | 0.29
| Mean |  | 0.26 | 1.708333 | 0.2891709 | 0.2666667 | 0.3 | 0.26 | 0.2533333 |  |  | 0.25 | 0.2866667
| Median |  | 0.26 | 1.705 | 0.2888723 | 0.3 | 0.3 | 0.26 | 0.255 |  |  | 0.25 | 0.29
| Std Dev. |  | 0.006324555 | 0.0773089 | 0.0107133 | 0.05163978 | 0 | 0.008944272 | 0.01632993 |  |  | 0.008944272 | 0.005163978
| Rel.Std.Dev. |  | 2.433% | 4.525% | 3.705% | 19.36% | 0% | 3.44% | 6.446% |  |  | 3.578% | 1.801%
| PDM3 |  | -2.449% | 541% | 8.495% | 0.05185% | 12.56% | -2.449% | -4.951% |  |  | -6.201% | 7.556%
| Z-Score (Absolute) |  | 0.54 | 28.76 | 0.05 | NA | NA | 0.54 | 0.67 | 24.54 | 4.32 | 0.74 | 0
Results from laboratories 5 and 7 were removed due to their 0.1 ppm reading resolution.
| Analytical results for Te in OREAS 115 (Certified Value 2.88 ppm) | [19 empty] | Certified
Te | Round | Replicate | Lab | Lab | Lab | Lab | Lab | Lab | Lab | Lab | [10 empty] | 1
| No | No | 01 | 02 | 05 | 07 | 11 | 14 | 19 | 21 | [10 empty] | ppm
|  |  | PF*OES/MS | PF*MS | PF*OES/MS | PF*MS | PF*MS | PF*MS | PF*MS | PF*MS | [10 empty] | 2
2
| 1 | 1 | 3 | < 5 | 11 | 3 | 3.2 | 3 | 5.54695 | 3 | [10 empty] | 1
| 1 | 2 | 3 | < 5 | 11 | 3 | 2.2 | 3 | 4.273154 | 3 | [10 empty] | #N/A
| 1 | 3 | 3 | < 5 | 13 | 4 | 1.7 | 3 | 4.464164 | 3 | [10 empty] | 16
| 1 | 4 | 3 | < 5 | 12 | 2 | 2.7 | 3 | 4.373752 | 3 | [10 empty] | 2.88
| 1 | 5 | 3 | < 5 | 20 | 3 | 2.6 | 3 | 5.466246 | 3 | [10 empty] | 59
| 1 | 6 | 3 | < 5 | 12 | 2 | 3 | 3 | 4.333911 | 3
| Mean |  | 3 |  | 13.16667 | 2.833333 | 2.566667 | 3 | 4.743029 | 3
| Median |  | 3 |  | 12 | 3 | 2.65 | 3 | 4.418958 | 3
| Std Dev. |  | 0 |  | 3.430258 | 0.7527727 | 0.546504 | 0 | 0.5952517 | 0
| Rel.Std.Dev. |  | 0% |  | 26.05% | 26.57% | 21.29% | 0% | 12.55% | 0%
| PDM3 |  | 4.167% |  | 357.2% | -1.62% | -10.88% | 4.167% | 64.69% | 4.167%
| Z-Score (Absolute) |  | 0 | 1.12 | 22.85 | 0.37 | 0.97 | 0 | 3.92 | 0
| Analytical results for Th in OREAS 115 (Certified Value 4.03 ppm) | [19 empty] | Certified
Th | Round | Replicate | Lab | Lab | Lab | Lab | Lab | Lab | Lab | Lab | Lab | Lab | Lab | Lab | Lab | Lab |  |  |  |  | 1
| No | No | 01 | 02 | 03 | 04 | 05 | 07 | 09 | 11 | 14 | 15 | 17 | 19 | 20 | 21 |  |  |  |  | ppm
|  |  | PF*OES/MS | PF*MS | PF*MS | PF*MS | PF*OES/MS | PF*MS | BF*MS | PF*MS | PF*MS | PF*OES | BF*OES/MS | PF*MS | PF*MS | PF*MS |  |  |  |  | 2
3
| 1 | 1 | 4 | 2 | 4.38897 | 4.136648 | 4 | 4.1 | 3.89 | 3.6 | 3.9 | < 50 | 4.089467 | 3.974611 | 3.8 | 4.3 |  |  |  |  | 1
| 1 | 2 | 4.1 | 2 | 4.20048 | 4.184837 | 4 | 4.1 | 3.93 | 3.8 | 4 | < 50 | 3.900118 | 4.095738 | 3.9 | 4.2 |  |  |  |  | #N/A
| 1 | 3 | 3.9 | 2 | 4.273845 | 4.099928 | 4.2 | 4.1 | 3.82 | 3.6 | 3.8 | < 50 | 4.339454 | 3.90607 | 3.8 | 4.2 |  |  |  |  | 16
| 1 | 4 | 4 | 2 | 4.38449 | 4.174185 | 4.1 | 4 | 3.96 | 3.7 | 3.7 | < 50 | 3.96357 | 3.818274 | 4.3 | 4.2 |  |  |  |  | 4.033414
| 1 | 5 | 4 | 2 | 4.397197 | 4.158645 | 4.3 | 4.3 | 3.93 | 3.7 | 4 | < 50 | 4.037565 | 3.900944 | 3.9 | 4.2 |  |  |  |  | 60
| 1 | 6 | 3.9 | 2 | 4.580857 | 4.182435 | 3.9 | 4.1 | 4.02 | 3.7 | 3.9 | < 50 | 4.239497 | 4.027999 | 3.8 | 4.3
| Mean |  | 3.983333 | 2 | 4.370973 | 4.156113 | 4.083333 | 4.116667 | 3.925 | 3.683333 | 3.883333 |  | 4.094945 | 3.953939 | 3.916667 | 4.233333
| Median |  | 4 | 2 | 4.38673 | 4.166415 | 4.05 | 4.1 | 3.93 | 3.7 | 3.9 |  | 4.063516 | 3.940341 | 3.85 | 4.2
| Std Dev. |  | 0.07527727 | 0 | 0.12942 | 0.03282264 | 0.147196 | 0.09831921 | 0.06715653 | 0.07527727 | 0.1169045 |  | 0.1668649 | 0.09952293 | 0.194079 | 0.05163978
| Rel.Std.Dev. |  | 1.89% | 0% | 2.961% | 0.7897% | 3.605% | 2.388% | 1.711% | 2.044% | 3.01% |  | 4.075% | 2.517% | 4.955% | 1.22%
| PDM3 |  | -1.242% | -50.41% | 8.369% | 3.042% | 1.238% | 2.064% | -2.688% | -8.68% | -3.721% |  | 1.526% | -1.97% | -2.895% | 4.957%
| Z-Score (Absolute) |  | 0.45 | NA | 1.29 | 0.33 | 0 | 0.15 | 0.71 | 1.8 | 0.9 | 94.03 | 0.05 | 0.58 | 0.75 | 0.67
Results from laboratory 2 were removed due to their 1 ppm reading resolution.
| Analytical results for Ti in OREAS 115 (Certified Value 0.121 wt.%) | [19 empty] | Certified
Ti | Round | Replicate | Lab | Lab | Lab | Lab | Lab | Lab | Lab | Lab | Lab | Lab | Lab | Lab | Lab | Lab | Lab | Lab | Lab | Lab | 1
| No | No | 01 | 02 | 03 | 04 | 05 | 06 | 07 | 09 | 10 | 11 | 12 | 13 | 14 | 15 | 17 | 19 | 20 | 21 | wt.%
|  |  | PF*OES/MS | PF*MS | PF*OES | PF*OES | PF*OES/MS | PF*OES | PF*OES | BF*MS | PF*OES | PF*MS | PF*OES | PF*OES | PF*OES | PF*OES | BF*OES/MS | PF*OES | PF*MS | PF*OES | 3
3
| 1 | 1 | 0.11 | 0.13 | 0.1155023 | 0.121231 | 0.12 | 0.13 | 0.12 | 0.12 | 0.12 | 0.118 | 0.12 | 0.12 | 0.12 | 0.1275 | 0.1206286 | 0.1231255 | 0.1144 | 0.12 | 1
| 1 | 2 | 0.11 | 0.12 | 0.1144793 | 0.1249538 | 0.12 | 0.12 | 0.12 | 0.12 | 0.114 | 0.119 | 0.138 | 0.12 | 0.12 | 0.1296 | 0.1242236 | 0.1237363 | 0.112 | 0.12 | #N/A
| 1 | 3 | 0.11 | 0.13 | 0.1158583 | 0.1239296 | 0.12 | 0.13 | 0.12 | 0.12 | 0.12 | 0.119 | 0.126 | 0.114 | 0.12 | 0.1298 | 0.1240063 | 0.1184822 | 0.1096 | 0.12 | 16
| 1 | 4 | 0.11 | 0.12 | 0.1168003 | 0.1255158 | 0.12 | 0.12 | 0.13 | 0.12 | 0.12 | 0.12 | 0.258 | 0.12 | 0.12 | 0.1258 | 0.1166293 | 0.1139714 | 0.1135 | 0.12 | 0.120669
| 1 | 5 | 0.12 | 0.12 | 0.1168003 | 0.1242798 | 0.12 | 0.13 | 0.13 | 0.12 | 0.114 | 0.119 | 0.162 | 0.12 | 0.12 | 0.1278 | 0.124042 | 0.1155346 | 0.11 | 0.12 | 61
| 1 | 6 | 0.11 | 0.13 | 0.1153903 | 0.1258436 | 0.12 | 0.13 | 0.11 | 0.12 | 0.12 | 0.118 | 0.12 | 0.12 | 0.12 | 0.1293 | 0.1150881 | 0.1223627 | 0.1122 | 0.12
| Mean |  | 0.1116667 | 0.125 | 0.1158052 | 0.1242923 | 0.12 | 0.1266667 | 0.1216667 | 0.12 | 0.118 | 0.1188333 | 0.154 | 0.119 | 0.12 | 0.1283 | 0.1207696 | 0.1195355 | 0.11195 | 0.12
| Median |  | 0.11 | 0.125 | 0.1156803 | 0.1246168 | 0.12 | 0.13 | 0.12 | 0.12 | 0.12 | 0.119 | 0.132 | 0.12 | 0.12 | 0.12855 | 0.1223174 | 0.1204225 | 0.1121 | 0.12
| Std Dev. |  | 0.004082483 | 0.005477226 | 0.0008950049 | 0.001663991 | 0 | 0.005163978 | 0.007527727 | 0 | 0.003098387 | 0.0007527727 | 0.05335166 | 0.00244949 | 0 | 0.001554349 | 0.004063404 | 0.004161824 | 0.001886531 | 0
| Rel.Std.Dev. |  | 3.656% | 4.382% | 0.7729% | 1.339% | 0% | 4.077% | 6.187% | 0% | 2.626% | 0.6335% | 34.64% | 2.058% | 0% | 1.211% | 3.365% | 3.482% | 1.685% | 0%
| PDM3 |  | -7.46% | 3.589% | -4.031% | 3.003% | -0.5544% | 4.97% | 0.8268% | -0.5544% | -2.212% | -1.521% | 27.62% | -1.383% | -0.5544% | 6.324% | 0.08343% | -0.9394% | -7.226% | -0.5544%
| Z-Score (Absolute) |  | 2.98 | 1.79 | 1.5 | 1.54 | 0 | 2.39 | 0.6 | 0 | 0.75 | 0.42 | 12.12 | 0.39 | 0 | 2.97 | 0.28 | 0.17 | 2.88 | 0
| Analytical results for Tl in OREAS 115 (Certified Value < 0.5 ppm) | [19 empty] | Certified
Tl | Round | Replicate | Lab | Lab | Lab | Lab | Lab | Lab | Lab | Lab | Lab | [9 empty] | 1
| No | No | 01 | 02 | 05 | 07 | 11 | 14 | 19 | 20 | 21 | [9 empty] | ppm
|  |  | PF*OES/MS | PF*MS | PF*OES/MS | PF*MS | PF*MS | PF*MS | PF*MS | PF*MS | PF*MS | [9 empty] | 2
2
| 1 | 1 | < 0.5 | < 0.5 | 0.3 | < 0.5 | 0.33 | < 0.5 | < 0.5 | < 0.5 | < 0.5 | [9 empty] | 1
| 1 | 2 | < 0.5 | < 0.5 | 0.2 | < 0.5 | 0.33 | < 0.5 | < 0.5 | < 0.5 | < 0.5 | [9 empty] | #N/A
| 1 | 3 | < 0.5 | < 0.5 | 0.3 | < 0.5 | 0.37 | < 0.5 | < 0.5 | < 0.5 | < 0.5 | [9 empty] | 16
| 1 | 4 | < 0.5 | < 0.5 | 0.3 | < 0.5 | 0.36 | < 0.5 | < 0.5 | < 0.5 | < 0.5 | [9 empty] | < 0.5
| 1 | 5 | < 0.5 | < 0.5 | 0.4 | < 0.5 | 0.34 | < 0.5 | < 0.5 | < 0.5 | < 0.5 | [9 empty] | 62
| 1 | 6 | < 0.5 | < 0.5 | 0.4 | < 0.5 | 0.38 | < 0.5 | < 0.5 | < 0.5 | < 0.5
| Mean |  |  |  | 0.3166667 |  | 0.3516667
| Median |  |  |  | 0.3 |  | 0.35
| Std Dev. |  |  |  | 0.07527727 |  | 0.02136976
| Rel.Std.Dev. |  |  |  | 23.77% |  | 6.077%
PDM3
| Z-Score (Absolute) |  | NA | NA | NA | NA | NA | NA | NA | NA | NA
| Analytical results for Tm in OREAS 115 (Certified Value 0.11 ppm) | [19 empty] | Certified
Tm | Round | Replicate | Lab | Lab | Lab | Lab | Lab | Lab | Lab | Lab | Lab | Lab | Lab | [7 empty] | 1
| No | No | 01 | 02 | 03 | 05 | 07 | 09 | 11 | 15 | 17 | 20 | 21 | [7 empty] | ppm
|  |  | PF*OES/MS | PF*MS | PF*MS | PF*OES/MS | PF*MS | BF*MS | PF*MS | PF*OES | BF*OES/MS | PF*MS | PF*MS | [7 empty] | 2
2
| 1 | 1 | 0.1 | 0.28 | 0.1052326 | 0.1 | 0.2 | 0.1 | 0.09 | < 2 | < 0.5 | 0.09 | 0.11 | [7 empty] | 1
| 1 | 2 | 0.1 | 0.29 | 0.1204666 | < 0.1 | < 0.1 | 0.12 | 0.11 | < 2 | < 0.5 | 0.09 | 0.11 | [7 empty] | 7
| 1 | 3 | 0.11 | 0.27 | 0.116614 | 0.1 | 0.1 | 0.1 | 0.12 | < 2 | < 0.5 | 0.11 | 0.11 | [7 empty] | 16
| 1 | 4 | 0.11 | 0.26 | 0.1090055 | 0.1 | 0.2 | 0.13 | 0.08 | < 2 | < 0.5 | 0.1 | 0.11 | [7 empty] | 0.1068675
| 1 | 5 | 0.11 | 0.27 | 0.1184554 | < 0.1 | 0.1 | 0.12 | 0.1 | < 2 | < 0.5 | 0.1 | 0.11 | [7 empty] | 63
| 1 | 6 | 0.11 | 0.26 | 0.1174559 | 0.1 | 0.1 | 0.11 | 0.1 | < 2 | < 0.5 | 0.08 | 0.12
| Mean |  | 0.1066667 | 0.2716667 | 0.1145383 | 0.1 | 0.14 | 0.1133333 | 0.1 |  |  | 0.095 | 0.1116667
| Median |  | 0.11 | 0.27 | 0.1170349 | 0.1 | 0.1 | 0.115 | 0.1 |  |  | 0.095 | 0.11
| Std Dev. |  | 0.005163978 | 0.01169045 | 0.00600863 | 0 | 0.05477226 | 0.0121106 | 0.01414214 |  |  | 0.01048809 | 0.004082483
| Rel.Std.Dev. |  | 4.841% | 4.303% | 5.246% | 0% | 39.12% | 10.69% | 14.14% |  |  | 11.04% | 3.656%
| PDM3 |  | -0.1879% | 154.2% | 7.178% | -6.426% | 31% | 6.05% | -6.426% |  |  | -11.1% | 4.491%
| Z-Score (Absolute) |  | 0.34 | 8.01 | 0.06 | NA | NA | 0 | 0.67 | 44.84 | 6.91 | 0.93 | 0.08
Results from laboratories 5 and 7 were removed due to their 0.1 ppm reading resolution.
| Analytical results for U in OREAS 115 (Certified Value 1.78 ppm) | [19 empty] | Certified
U | Round | Replicate | Lab | Lab | Lab | Lab | Lab | Lab | Lab | Lab | Lab | Lab | Lab | Lab | Lab | [5 empty] | 1
| No | No | 01 | 02 | 03 | 05 | 07 | 09 | 11 | 14 | 15 | 17 | 19 | 20 | 21 | [5 empty] | ppm
|  |  | PF*OES/MS | PF*MS | PF*MS | PF*OES/MS | PF*MS | BF*MS | PF*MS | PF*MS | PF*OES | BF*OES/MS | PF*MS | PF*MS | PF*MS | [5 empty] | 2
3
| 1 | 1 | 1.7 | < 0.5 | 1.655894 | 1.9 | 1.9 | 1.73 | 1.5 | 1.7 | < 50 | 2.040249 | 1.956688 | 1.69 | 1.89 | [5 empty] | 1
| 1 | 2 | 1.7 | < 0.5 | 1.677 | 1.8 | 2 | 1.8 | 1.5 | 1.8 | < 50 | 1.691543 | 2.002168 | 1.68 | 1.84 | [5 empty] | #N/A
| 1 | 3 | 1.6 | < 0.5 | 1.684284 | 1.9 | 1.9 | 1.77 | 1.6 | 1.6 | < 50 | 2.087737 | 1.976523 | 1.69 | 1.81 | [5 empty] | 16
| 1 | 4 | 1.6 | < 0.5 | 1.963432 | 1.8 | 1.8 | 1.76 | 1.6 | 1.8 | < 50 | 1.828483 | 1.892304 | 1.66 | 1.82 | [5 empty] | 1.784675
| 1 | 5 | 1.6 | < 0.5 | 1.83324 | 1.8 | 2 | 1.85 | 1.7 | 1.6 | < 50 | 2.001288 | 1.928137 | 1.68 | 1.83 | [5 empty] | 64
| 1 | 6 | 1.6 | < 0.5 | 1.955276 | 1.9 | 1.8 | 1.83 | 1.6 | 1.6 | < 50 | 1.958971 | 1.935323 | 1.65 | 1.84
| Mean |  | 1.633333 |  | 1.794854 | 1.85 | 1.9 | 1.79 | 1.583333 | 1.683333 |  | 1.934712 | 1.948524 | 1.675 | 1.838333
| Median |  | 1.6 |  | 1.758762 | 1.85 | 1.9 | 1.785 | 1.6 | 1.65 |  | 1.98013 | 1.946006 | 1.68 | 1.835
| Std Dev. |  | 0.05163978 |  | 0.1421636 | 0.05477226 | 0.08944272 | 0.04516636 | 0.07527727 | 0.09831921 |  | 0.1483181 | 0.03867516 | 0.01643168 | 0.02786874
| Rel.Std.Dev. |  | 3.162% |  | 7.921% | 2.961% | 4.708% | 2.523% | 4.754% | 5.841% |  | 7.666% | 1.985% | 0.981% | 1.516%
| PDM3 |  | -8.48% |  | 0.5704% | 3.66% | 6.462% | 0.2984% | -11.28% | -5.678% |  | 8.407% | 9.181% | -6.145% | 3.007%
| Z-Score (Absolute) |  | 0.91 | 8.69 | 0 | 0.31 | 0.59 | 0.03 | 1.19 | 0.63 | 130.55 | 0.79 | 0.86 | 0.67 | 0.24
| Analytical results for V in OREAS 115 (Certified Value 71 ppm) | [19 empty] | Certified
V | Round | Replicate | Lab | Lab | Lab | Lab | Lab | Lab | Lab | Lab | Lab | Lab | Lab | Lab | Lab | Lab |  |  |  |  | 1
| No | No | 01 | 02 | 03 | 04 | 05 | 06 | 07 | 09 | 11 | 14 | 15 | 19 | 20 | 21 |  |  |  |  | ppm
|  |  | PF*OES/MS | PF*MS | PF*OES | PF*OES | PF*OES/MS | PF*OES | PF*OES | BF*MS | PF*MS | PF*OES | PF*OES | PF*OES | PF*MS | PF*OES |  |  |  |  | 0
1
| 1 | 1 | 70 | 73 | 66.15 | 72.26839 | 75 | 70 | 110 | 77 | 73 | 68 | 73 | 72.36171 | 64 | 70 |  |  |  |  | 1
| 1 | 2 | 70 | 71 | 64.51 | 71.86223 | 73 | 70 | 110 | 79 | 74 | 68 | 75 | 67.58846 | 67 | 71 |  |  |  |  | #N/A
| 1 | 3 | 70 | 72 | 64.88 | 71.91212 | 74 | 70 | 118 | 78 | 76 | 69 | 73 | 65.7967 | 66 | 72 |  |  |  |  | 16
| 1 | 4 | 70 | 73 | 66.43 | 71.91315 | 72 | 70 | 120 | 76 | 78 | 69 | 74 | 76.74854 | 66 | 71 |  |  |  |  | 71.39444
| 1 | 5 | 70 | 72 | 65.21 | 71.92278 | 73 | 70 | 127 | 75 | 76 | 72 | 74 | 59.78694 | 67 | 70 |  |  |  |  | 65
| 1 | 6 | 70 | 71 | 66.51 | 71.82218 | 73 | 70 | 110 | 78 | 76 | 71 | 72 | 79.36012 | 66 | 69
| Mean |  | 70 | 72 | 65.615 | 71.95014 | 73.33333 | 70 | 115.8333 | 77.16667 | 75.5 | 69.5 | 73.5 | 70.27374 | 66 | 70.5
| Median |  | 70 | 72 | 65.68 | 71.91264 | 73 | 70 | 114 | 77.5 | 76 | 69 | 73.5 | 69.97508 | 66 | 70.5
| Std Dev. |  | 0 | 0.8944272 | 0.8575255 | 0.1605926 | 1.032796 | 0 | 7.054549 | 1.47196 | 1.760682 | 1.643168 | 1.048809 | 7.294826 | 1.095445 | 1.048809
| Rel.Std.Dev. |  | 0% | 1.242% | 1.307% | 0.2232% | 1.408% | 0% | 6.09% | 1.908% | 2.332% | 2.364% | 1.427% | 10.38% | 1.66% | 1.488%
| PDM3 |  | -1.953% | 0.8482% | -8.095% | 0.7783% | 2.716% | -1.953% | 62.24% | 8.085% | 5.751% | -2.653% | 2.949% | -1.57% | -7.556% | -1.253%
| Z-Score (Absolute) |  | NA | 0.01 | 2.05 | 0.01 | 0.44 | NA | 14.16 | 1.68 | 1.14 | 0.8 | 0.49 | 0.55 | 1.93 | 0.48
Results from laboratories 1 and 6 were removed due to their 10 ppm reading resolution.
| Analytical results for W in OREAS 115 (Certified Value 2.86 ppm) | [19 empty] | Certified
W | Round | Replicate | Lab | Lab | Lab | Lab | Lab | Lab | Lab | Lab | Lab | Lab | Lab | Lab | Lab | [5 empty] | 1
| No | No | 01 | 02 | 05 | 06 | 07 | 09 | 11 | 14 | 15 | 17 | 19 | 20 | 21 | [5 empty] | ppm
|  |  | PF*OES/MS | PF*MS | PF*OES/MS | PF*OES | PF*MS | BF*MS | PF*MS | PF*MS | PF*OES | BF*OES/MS | PF*MS | PF*MS | PF*MS | [5 empty] | 2
2
| 1 | 1 | 3 | 11 | 4.3 | < 100 | 3 | 2.8 | 2.5 | 3 | 25 | < 5 | 2.650627 | 2.4 | 3 | [5 empty] | 1
| 1 | 2 | 2 | 12 | 3.1 | < 100 | 3 | 2.7 | 2.5 | 2 | < 20 | < 5 | 2.456933 | 2.33 | 3 | [5 empty] | #N/A
| 1 | 3 | 3 | 11 | 3.4 | < 100 | 4 | 2.9 | 2.7 | 3 | 35 | < 5 | 2.358056 | 2.32 | 3 | [5 empty] | 16
| 1 | 4 | 3 | 11 | 3.2 | < 100 | 4 | 2.8 | 2.6 | 3 | 24 | < 5 | 2.086552 | 2.38 | 2 | [5 empty] | 2.857337
| 1 | 5 | 3 | 11 | 3.7 | < 100 | 4 | 3.1 | 2.6 | 3 | 26 | < 5 | 2.299551 | 2.26 | 2 | [5 empty] | 66
| 1 | 6 | 3 | 12 | 3.5 | < 100 | 4 | 2.7 | 2.6 | 3 | 54 | < 5 | 2.344468 | 2.71 | 3
| Mean |  | 2.833333 | 11.33333 | 3.533333 |  | 3.666667 | 2.833333 | 2.583333 | 2.833333 | 32.8 |  | 2.366031 | 2.4 | 2.666667
| Median |  | 3 | 11 | 3.45 |  | 4 | 2.8 | 2.6 | 3 | 26 |  | 2.351262 | 2.355 | 3
| Std Dev. |  | 0.4082483 | 0.5163978 | 0.4320494 |  | 0.5163978 | 0.1505545 | 0.07527727 | 0.4082483 | 12.63725 |  | 0.185642 | 0.1596246 | 0.5163978
| Rel.Std.Dev. |  | 14.41% | 4.556% | 12.23% |  | 14.08% | 5.314% | 2.914% | 14.41% | 38.53% |  | 7.846% | 6.651% | 19.36%
| PDM3 |  | -0.8401% | 296.6% | 23.66% |  | 28.32% | -0.8401% | -9.589% | -0.8401% | 1048% |  | -17.19% | -16.01% | -6.673%
| Z-Score (Absolute) |  | 0 | 13.23 | 1.09 | 73.4 | 1.3 | 0 | 0.39 | 0 | 40.72 | 0.52 | 0.73 | 0.67 | 0.26
| Analytical results for Y in OREAS 115 (Certified Value 7.55 ppm) | [19 empty] | Certified
Y | Round | Replicate | Lab | Lab | Lab | Lab | Lab | Lab | Lab | Lab | Lab | Lab | Lab | Lab | Lab | Lab |  |  |  |  | 1
| No | No | 01 | 02 | 03 | 04 | 05 | 07 | 09 | 11 | 14 | 15 | 17 | 19 | 20 | 21 |  |  |  |  | ppm
|  |  | PF*OES/MS | PF*MS | PF*MS | PF*MS | PF*OES/MS | PF*MS | BF*MS | PF*MS | PF*MS | PF*OES | BF*OES/MS | PF*MS | PF*MS | PF*MS |  |  |  |  | 2
3
| 1 | 1 | 7.6 | 11.3 | 6.677882 | 6.545857 | 7.5 | 7.8 | 8.4 | 6.4 | 8 | 8 | < 15 | 8.300566 | 6.74 | 8 |  |  |  |  | 1
| 1 | 2 | 7.8 | 11.2 | 7.078412 | 6.531527 | 8.1 | 7.4 | 8.8 | 7.1 | 7.9 | 7 | < 15 | 8.42057 | 6.84 | 7.7 |  |  |  |  | #N/A
| 1 | 3 | 7.9 | 11.1 | 6.949397 | 6.54913 | 8.3 | 7.7 | 8.7 | 7.3 | 7.8 | 6 | < 15 | 7.603016 | 6.77 | 8.2 |  |  |  |  | 16
| 1 | 4 | 7.8 | 11.4 | 6.788831 | 6.554649 | 6.9 | 7.4 | 8.3 | 7.4 | 7.9 | 6 | < 15 | 7.093258 | 6.98 | 8 |  |  |  |  | 7.547393
| 1 | 5 | 7.8 | 11.4 | 7.567971 | 6.539033 | 7.9 | 8 | 8.5 | 6.8 | 7.8 | 6 | < 15 | 7.318822 | 6.95 | 8 |  |  |  |  | 67
| 1 | 6 | 7.8 | 11.9 | 7.734308 | 6.583817 | 8 | 7.7 | 8.4 | 7.4 | 7.9 | 6 | < 15 | 8.160896 | 6.75 | 8
| Mean |  | 7.783333 | 11.38333 | 7.1328 | 6.550669 | 7.783333 | 7.666667 | 8.516667 | 7.066667 | 7.883333 | 6.5 |  | 7.816188 | 6.838333 | 7.983333
| Median |  | 7.8 | 11.35 | 7.013904 | 6.547493 | 7.95 | 7.7 | 8.45 | 7.2 | 7.9 | 6 |  | 7.881956 | 6.805 | 8
| Std Dev. |  | 0.09831921 | 0.2786874 | 0.4273277 | 0.01812155 | 0.5076088 | 0.233809 | 0.194079 | 0.3983298 | 0.07527727 | 0.83666 |  | 0.5539254 | 0.1045785 | 0.1602082
| Rel.Std.Dev. |  | 1.263% | 2.448% | 5.991% | 0.2766% | 6.522% | 3.05% | 2.279% | 5.637% | 0.9549% | 12.87% |  | 7.087% | 1.529% | 2.007%
| PDM3 |  | 3.126% | 50.82% | -5.493% | -13.21% | 3.126% | 1.58% | 12.84% | -6.369% | 4.451% | -13.88% |  | 3.561% | -9.395% | 5.776%
| Z-Score (Absolute) |  | 0 | 8.57 | 1.55 | 2.93 | 0 | 0.28 | 1.75 | 1.71 | 0.24 | NA | 0.67 | 0.08 | 2.25 | 0.48
Results from laboratory 15 were removed due to their 1 ppm reading resolution.
| Analytical results for Yb in OREAS 115 (Certified Value 0.74 ppm) | [19 empty] | Certified
Yb | Round | Replicate | Lab | Lab | Lab | Lab | Lab | Lab | Lab | Lab | Lab | Lab | Lab | Lab | [6 empty] | 1
| No | No | 01 | 02 | 03 | 04 | 05 | 07 | 09 | 11 | 15 | 17 | 20 | 21 | [6 empty] | ppm
|  |  | PF*OES/MS | PF*MS | PF*MS | PF*MS | PF*OES/MS | PF*MS | BF*MS | PF*MS | PF*OES | BF*OES/MS | PF*MS | PF*MS | [6 empty] | 2
3
| 1 | 1 | 0.7 | 8 | 0.8334697 | 0.690455 | 0.8 | 0.8 | 0.76 | 0.74 | < 2 | < 2.5 | 0.7 | 0.8 | [6 empty] | 1
| 1 | 2 | 0.7 | 8.1 | 0.789861 | 0.6947657 | 0.6 | 0.8 | 0.91 | 0.68 | < 2 | < 2.5 | 0.7 | 0.8 | [6 empty] | #N/A
| 1 | 3 | 0.7 | 8.5 | 0.7866768 | 0.7045613 | 0.7 | 0.7 | 0.72 | 0.7 | < 2 | < 2.5 | 0.7 | 0.9 | [6 empty] | 16
| 1 | 4 | 0.7 | 8.4 | 0.8056002 | 0.7487492 | 0.5 | 0.7 | 0.75 | 0.73 | < 2 | < 2.5 | 0.7 | 0.8 | [6 empty] | 0.7431327
| 1 | 5 | 0.7 | 7.7 | 0.8189468 | 0.7196976 | 0.7 | 0.8 | 0.82 | 0.69 | < 2 | < 2.5 | 0.7 | 0.8 | [6 empty] | 68
| 1 | 6 | 0.7 | 8.8 | 0.8299543 | 0.7224283 | 0.8 | 0.9 | 0.72 | 0.6 | < 2 | < 2.5 | 0.7 | 0.8
| Mean |  | 0.7 | 8.25 | 0.8107515 | 0.7134428 | 0.6833333 | 0.7833333 | 0.78 | 0.69 |  |  | 0.7 | 0.8166667
| Median |  | 0.7 | 8.25 | 0.8122735 | 0.7121295 | 0.7 | 0.8 | 0.755 | 0.695 |  |  | 0.7 | 0.8
| Std Dev. |  | 1.216188e-16 | 0.3937004 | 0.01997284 | 0.02155253 | 0.1169045 | 0.07527727 | 0.07348469 | 0.0497996 |  |  | 1.216188e-16 | 0.04082483
| Rel.Std.Dev. |  | 1.737e-14% | 4.772% | 2.463% | 3.021% | 17.11% | 9.61% | 9.421% | 7.217% |  |  | 1.737e-14% | 4.999%
| PDM3 |  | -5.804% | 1010% | 9.099% | -3.995% | -8.047% | 5.41% | 4.961% | -7.15% |  |  | -5.804% | 9.895%
| Z-Score (Absolute) |  | 0.67 | 61.66 | 0.24 | 0.56 | 0.81 | 0.01 | 0.01 | 0.76 | 1.8 | 3.87 | 0.67 | 0.29
| Analytical results for Zn in OREAS 115 (Certified Value 0.026 wt.%) | [19 empty] | Certified
Zn | Round | Replicate | Lab | Lab | Lab | Lab | Lab | Lab | Lab | Lab | Lab | Lab | Lab | Lab | Lab | Lab | Lab | Lab | Lab |  | 1
| No | No | 01 | 02 | 03 | 04 | 05 | 06 | 07 | 10 | 11 | 12 | 13 | 14 | 15 | 17 | 19 | 20 | 21 |  | wt.%
|  |  | PF*OES/MS | PF*MS | PF*OES | PF*OES | PF*OES/MS | PF*OES | PF*OES | PF*OES | PF*MS | PF*OES | PF*OES | PF*OES | PF*OES | BF*OES/MS | PF*OES | PF*MS | PF*OES |  | 3
3
| 1 | 1 | 0.025 | 0.0273 | 0.02127633 | 0.0279218 | 0.025 | 0.028 | 0.0267 | 0.029 | 0.025 | 0.025 | 0.021 | 0.0284 | 0.027 | 0.0264336 | 0.02438046 | 0.0244 | 0.0249 |  | 1
| 1 | 2 | 0.025 | 0.0287 | 0.02183733 | 0.0278757 | 0.025 | 0.027 | 0.0264 | 0.027 | 0.025 | 0.026 | 0.02 | 0.0253 | 0.0251 | 0.02646377 | 0.02510181 | 0.0249 | 0.0252 |  | #N/A
| 1 | 3 | 0.025 | 0.0268 | 0.02170433 | 0.0278313 | 0.028 | 0.027 | 0.0271 | 0.031 | 0.025 | 0.026 | 0.021 | 0.0259 | 0.0248 | 0.02638349 | 0.0235262 | 0.0231 | 0.0247 |  | 16
| 1 | 4 | 0.025 | 0.0252 | 0.02138633 | 0.027925 | 0.026 | 0.027 | 0.0262 | 0.029 | 0.025 | 0.024 | 0.021 | 0.0256 | 0.0297 | 0.02614362 | 0.02390897 | 0.0239 | 0.0245 |  | 0.02584791
| 1 | 5 | 0.025 | 0.0281 | 0.02303833 | 0.0279043 | 0.026 | 0.028 | 0.0266 | 0.028 | 0.025 | 0.026 | 0.022 | 0.0278 | 0.0271 | 0.02612238 | 0.02265986 | 0.0248 | 0.0248 |  | 69
| 1 | 6 | 0.025 | 0.0267 | 0.02268433 | 0.0278401 | 0.026 | 0.028 | 0.0264 | 0.029 | 0.025 | 0.025 | 0.02 | 0.0262 | 0.0257 | 0.0260976 | 0.02565268 | 0.0226 | 0.0247
| Mean |  | 0.025 | 0.02713333 | 0.02198783 | 0.02788303 | 0.026 | 0.0275 | 0.02656667 | 0.02883333 | 0.025 | 0.02533333 | 0.02083333 | 0.02653333 | 0.02656667 | 0.02627408 | 0.024205 | 0.02395 | 0.0248
| Median |  | 0.025 | 0.02705 | 0.02177083 | 0.02789 | 0.026 | 0.0275 | 0.0265 | 0.029 | 0.025 | 0.0255 | 0.021 | 0.02605 | 0.02635 | 0.02626356 | 0.02414471 | 0.02415 | 0.02475
| Std Dev. |  | 3.800589e-18 | 0.001220929 | 0.0007155026 | 4.071784e-05 | 0.001095445 | 0.0005477226 | 0.0003141125 | 0.00132916 | 3.800589e-18 | 0.0008164966 | 0.0007527727 | 0.001264384 | 0.001806285 | 0.0001700467 | 0.001083206 | 0.0009354143 | 0.0002366432
| Rel.Std.Dev. |  | 1.52e-14% | 4.5% | 3.254% | 0.146% | 4.213% | 1.992% | 1.182% | 4.61% | 1.52e-14% | 3.223% | 3.613% | 4.765% | 6.799% | 0.6472% | 4.475% | 3.906% | 0.9542%
| PDM3 |  | -3.28% | 4.973% | -14.93% | 7.873% | 0.5884% | 6.392% | 2.781% | 11.55% | -3.28% | -1.991% | -19.4% | 2.652% | 2.781% | 1.649% | -6.356% | -7.343% | -4.054%
| Z-Score (Absolute) |  | 0.59 | 0.67 | 2.39 | 1.12 | 0 | 0.89 | 0.34 | 1.69 | 0.59 | 0.4 | 3.07 | 0.32 | 0.34 | 0.16 | 1.07 | 1.22 | 0.71
| Analytical results for Zr in OREAS 115 (Certified Value 87 ppm) | [19 empty] | Certified
Zr | Round | Replicate | Lab | Lab | Lab | Lab | Lab | Lab | [12 empty] | 1
| No | No | 07 | 09 | 15 | 17 | 20 | 21 | [12 empty] | ppm
|  |  | PF*MS | BF*MS | PF*OES | BF*OES/MS | PF*MS | PF*MS | [12 empty] | 0
1
| 1 | 1 | 92 | 102 | 124 | 83.90516 | 81.2 | 85.9 | [12 empty] | 1
| 1 | 2 | 92 | 103 | 84 | 84.03064 | 82.5 | 84.5 | [12 empty] | #N/A
| 1 | 3 | 90 | 101 | 90 | 87.16622 | 83.7 | 86.8 | [12 empty] | 16
| 1 | 4 | 93 | 101 | 90 | 84.05176 | 91.1 | 86.7 | [12 empty] | 86.7363
| 1 | 5 | 93 | 99 | 86 | 83.72777 | 82.9 | 85.2 | [12 empty] | 70
| 1 | 6 | 91 | 101 | 91 | 83.60737 | 80.2 | 84.7
| Mean |  | 91.83333 | 101.1667 | 94.16667 | 84.41482 | 83.6 | 85.63333
| Median |  | 92 | 101 | 90 | 83.9679 | 82.7 | 85.55
| Std Dev. |  | 1.169045 | 1.32916 | 14.86495 | 1.358926 | 3.880206 | 0.9912954
| Rel.Std.Dev. |  | 1.273% | 1.314% | 15.79% | 1.61% | 4.641% | 1.158%
| PDM3 |  | 5.876% | 16.64% | 8.567% | -2.676% | -3.616% | -1.272%
| Z-Score (Absolute) |  | 0.44 | 1.77 | 0.78 | 0.62 | 0.73 | 0.44
Note on C17: Z-Scores have been calculated inclusive of individual outliers. In general, laboratory batches are rejected if Z-Score > 2.5.
Note on C35: Z-Scores have been calculated inclusive of individual outliers. In general, laboratory batches are rejected if Z-Score > 2.5.
Note on C53: Z-Scores have been calculated inclusive of individual outliers. In general, laboratory batches are rejected if Z-Score > 2.5.
Note on C72: Z-Scores have been calculated inclusive of individual outliers. In general, laboratory batches are rejected if Z-Score > 2.5.
Note on C90: Z-Scores have been calculated inclusive of individual outliers. In general, laboratory batches are rejected if Z-Score > 2.5.
Note on C108: Z-Scores have been calculated inclusive of individual outliers. In general, laboratory batches are rejected if Z-Score > 2.5.
Note on C126: Z-Scores have been calculated inclusive of individual outliers. In general, laboratory batches are rejected if Z-Score > 2.5.
Note on C145: Z-Scores have been calculated inclusive of individual outliers. In general, laboratory batches are rejected if Z-Score > 2.5.
Note on C164: Z-Scores have been calculated inclusive of individual outliers. In general, laboratory batches are rejected if Z-Score > 2.5.
Note on C182: Z-Scores have been calculated inclusive of individual outliers. In general, laboratory batches are rejected if Z-Score > 2.5.
Note on C200: Z-Scores have been calculated inclusive of individual outliers. In general, laboratory batches are rejected if Z-Score > 2.5.
Note on C219: Z-Scores have been calculated inclusive of individual outliers. In general, laboratory batches are rejected if Z-Score > 2.5.
Note on C238: Z-Scores have been calculated inclusive of individual outliers. In general, laboratory batches are rejected if Z-Score > 2.5.
Note on C256: Z-Scores have been calculated inclusive of individual outliers. In general, laboratory batches are rejected if Z-Score > 2.5.
Note on C274: Z-Scores have been calculated inclusive of individual outliers. In general, laboratory batches are rejected if Z-Score > 2.5.
Note on C292: Z-Scores have been calculated inclusive of individual outliers. In general, laboratory batches are rejected if Z-Score > 2.5.
Note on C311: Z-Scores have been calculated inclusive of individual outliers. In general, laboratory batches are rejected if Z-Score > 2.5.
Note on C330: Z-Scores have been calculated inclusive of individual outliers. In general, laboratory batches are rejected if Z-Score > 2.5.
Note on C348: Z-Scores have been calculated inclusive of individual outliers. In general, laboratory batches are rejected if Z-Score > 2.5.
Note on C366: Z-Scores have been calculated inclusive of individual outliers. In general, laboratory batches are rejected if Z-Score > 2.5.
Note on C384: Z-Scores have been calculated inclusive of individual outliers. In general, laboratory batches are rejected if Z-Score > 2.5.
Note on C402: Z-Scores have been calculated inclusive of individual outliers. In general, laboratory batches are rejected if Z-Score > 2.5.
Note on C420: Z-Scores have been calculated inclusive of individual outliers. In general, laboratory batches are rejected if Z-Score > 2.5.
Note on C438: Z-Scores have been calculated inclusive of individual outliers. In general, laboratory batches are rejected if Z-Score > 2.5.
Note on C456: Z-Scores have been calculated inclusive of individual outliers. In general, laboratory batches are rejected if Z-Score > 2.5.
Note on C474: Z-Scores have been calculated inclusive of individual outliers. In general, laboratory batches are rejected if Z-Score > 2.5.
Note on C493: Z-Scores have been calculated inclusive of individual outliers. In general, laboratory batches are rejected if Z-Score > 2.5.
Note on C511: Z-Scores have been calculated inclusive of individual outliers. In general, laboratory batches are rejected if Z-Score > 2.5.
Note on C530: Z-Scores have been calculated inclusive of individual outliers. In general, laboratory batches are rejected if Z-Score > 2.5.
Note on C548: Z-Scores have been calculated inclusive of individual outliers. In general, laboratory batches are rejected if Z-Score > 2.5.
Note on C566: Z-Scores have been calculated inclusive of individual outliers. In general, laboratory batches are rejected if Z-Score > 2.5.
Note on C584: Z-Scores have been calculated inclusive of individual outliers. In general, laboratory batches are rejected if Z-Score > 2.5.
Note on C602: Z-Scores have been calculated inclusive of individual outliers. In general, laboratory batches are rejected if Z-Score > 2.5.
Note on C620: Z-Scores have been calculated inclusive of individual outliers. In general, laboratory batches are rejected if Z-Score > 2.5.
Note on C638: Z-Scores have been calculated inclusive of individual outliers. In general, laboratory batches are rejected if Z-Score > 2.5.
Note on C656: Z-Scores have been calculated inclusive of individual outliers. In general, laboratory batches are rejected if Z-Score > 2.5.
Note on C674: Z-Scores have been calculated inclusive of individual outliers. In general, laboratory batches are rejected if Z-Score > 2.5.
Note on C692: Z-Scores have been calculated inclusive of individual outliers. In general, laboratory batches are rejected if Z-Score > 2.5.
Note on C710: Z-Scores have been calculated inclusive of individual outliers. In general, laboratory batches are rejected if Z-Score > 2.5.
Note on C728: Z-Scores have been calculated inclusive of individual outliers. In general, laboratory batches are rejected if Z-Score > 2.5.
Note on C746: Z-Scores have been calculated inclusive of individual outliers. In general, laboratory batches are rejected if Z-Score > 2.5.
Note on C765: Z-Scores have been calculated inclusive of individual outliers. In general, laboratory batches are rejected if Z-Score > 2.5.
Note on C783: Z-Scores have been calculated inclusive of individual outliers. In general, laboratory batches are rejected if Z-Score > 2.5.
Note on C801: Z-Scores have been calculated inclusive of individual outliers. In general, laboratory batches are rejected if Z-Score > 2.5.
Note on C819: Z-Scores have been calculated inclusive of individual outliers. In general, laboratory batches are rejected if Z-Score > 2.5.
Note on C838: Z-Scores have been calculated inclusive of individual outliers. In general, laboratory batches are rejected if Z-Score > 2.5.
Note on C856: Z-Scores have been calculated inclusive of individual outliers. In general, laboratory batches are rejected if Z-Score > 2.5.
Note on C875: Z-Scores have been calculated inclusive of individual outliers. In general, laboratory batches are rejected if Z-Score > 2.5.
Note on C893: Z-Scores have been calculated inclusive of individual outliers. In general, laboratory batches are rejected if Z-Score > 2.5.
Note on C912: Z-Scores have been calculated inclusive of individual outliers. In general, laboratory batches are rejected if Z-Score > 2.5.
Note on C930: Z-Scores have been calculated inclusive of individual outliers. In general, laboratory batches are rejected if Z-Score > 2.5.
Note on C949: Z-Scores have been calculated inclusive of individual outliers. In general, laboratory batches are rejected if Z-Score > 2.5.
Note on C967: Z-Scores have been calculated inclusive of individual outliers. In general, laboratory batches are rejected if Z-Score > 2.5.
Note on C985: Z-Scores have been calculated inclusive of individual outliers. In general, laboratory batches are rejected if Z-Score > 2.5.
Note on C1004: Z-Scores have been calculated inclusive of individual outliers. In general, laboratory batches are rejected if Z-Score > 2.5.
Note on C1022: Z-Scores have been calculated inclusive of individual outliers. In general, laboratory batches are rejected if Z-Score > 2.5.
Note on C1041: Z-Scores have been calculated inclusive of individual outliers. In general, laboratory batches are rejected if Z-Score > 2.5.
Note on C1059: Z-Scores have been calculated inclusive of individual outliers. In general, laboratory batches are rejected if Z-Score > 2.5.
Note on C1078: Z-Scores have been calculated inclusive of individual outliers. In general, laboratory batches are rejected if Z-Score > 2.5.
Note on C1096: Z-Scores have been calculated inclusive of individual outliers. In general, laboratory batches are rejected if Z-Score > 2.5.
Note on C1114: Z-Scores have been calculated inclusive of individual outliers. In general, laboratory batches are rejected if Z-Score > 2.5.

## 4-Acid
| Analytical results for Ag in OREAS 115 (Certified Value 1.6 ppm) | [23 empty] | Certified
Ag | Round | Replicate | Lab | Lab | Lab | Lab | Lab | Lab | Lab | Lab | Lab | Lab | Lab | Lab | Lab | Lab | Lab | Lab | Lab | Lab | Lab | Lab | Lab | Lab | 1
| No | No | 01 | 02 | 03 | 04 | 05 | 06 | 07 | 09 | 10 | 11 | 12 | 13 | 14 | 15 | 16 | 17 | 18 | 19 | 20 | 21 | 22 | 24 | ppm
|  |  | 4A*MS | 4A*OES | 4A*MS | 4A*OES | 4A*OES/MS | 4A*MS | 4A*MS | 4A*OES/MS | 4A*OES/MS | 4A*OES/MS | 4A*OES/MS | 4A*OES/MS | 4A*MS | 4A*OES/MS | 4A*MS | 4A*MS | 4A*MS | 4A*OES | 4A*OES/MS | 4A*MS | 4A*OES/MS | 4A*MS | 2
3
| 1 | 1 | 1.6 | 1.53 | 1.675142 | 1.4799975 | 1.7 | 1.725 | 1.79 | 1.66 | 1.57 | 1.44 | 1.68 | 1.58 | 1.67 | 1.49 | 1.5 | 1.745544 | 1.417667 | 1.635211 | 1.76 | 1.66 | 1.5 | 1.56 | 1
| 1 | 2 | 1.7 | 1.46 | 1.622535 | 1.58829 | 1.7 | 1.607 | 1.74 | 1.59 | 1.62 | 1.51 | 1.68 | 1.56 | 1.65 | 1.48 | 1.6 | 1.639988 | 1.424203 | 1.679806 | 1.75 | 1.67 | 1.5 | 1.55 | 3
| 1 | 3 | 1.6 | 1.48 | 1.740577 | 1.564225 | 1.8 | 1.653 | 1.87 | 1.57 | 1.7 | 1.55 | 1.66 | 1.6 | 1.77 | 1.46 | 1.5 | 1.649712 | 1.400821 | 1.546401 | 1.66 | 1.62 | 1.5 | 1.51 | 16
| 1 | 4 | 1.7 | 1.53 | 1.679009 | 1.602729 | 1.8 | 1.621 | 1.75 | 1.55 | 1.61 | 1.48 | 1.7 | 1.58 | 1.71 | 1.52 | 1.5 | 1.679583 | 1.412513 | 1.51844 | 1.64 | 1.68 | 1.5 | 1.53 | 1.60294
| 1 | 5 | 1.6 | 1.49 | 1.641645 | 1.45713575 | 1.7 | 1.634 | 1.78 | 1.63 | 1.65 | 1.48 | 1.62 | 1.56 | 1.65 | 1.53 | 1.5 | 1.664558 | 1.438582 | 1.681338 | 1.61 | 1.72 | 1.5 | 1.48 | 72
| 1 | 6 | 1.6 | 1.48 | 1.78562 | 1.40659925 | 1.8 | 1.644 | 1.75 | 1.55 | 1.64 | 1.38 | 1.63 | 1.56 | 1.7 | 1.53 | 1.5 | 1.628699 | 1.435062 | 1.672507 | 1.73 | 1.66 | 1.6 | 1.5
| Mean |  | 1.633333 | 1.495 | 1.690755 | 1.516496 | 1.75 | 1.647333 | 1.78 | 1.591667 | 1.631667 | 1.473333 | 1.661667 | 1.573333 | 1.691667 | 1.501667 | 1.516667 | 1.668014 | 1.421475 | 1.622284 | 1.691667 | 1.668333 | 1.516667 | 1.521667
| Median |  | 1.6 | 1.485 | 1.677076 | 1.52211125 | 1.75 | 1.639 | 1.765 | 1.58 | 1.63 | 1.48 | 1.67 | 1.57 | 1.685 | 1.505 | 1.5 | 1.657135 | 1.420935 | 1.653859 | 1.695 | 1.665 | 1.5 | 1.52
| Std Dev. |  | 0.05163978 | 0.02880972 | 0.06152899 | 0.07975167 | 0.05477226 | 0.04140853 | 0.04816638 | 0.04490731 | 0.04355074 | 0.05853774 | 0.03125167 | 0.01632993 | 0.04578937 | 0.02926887 | 0.04082483 | 0.04200653 | 0.01418517 | 0.07214906 | 0.06306082 | 0.03250641 | 0.04082483 | 0.03060501
| Rel.Std.Dev. |  | 3.162% | 1.927% | 3.639% | 5.259% | 3.13% | 2.514% | 2.706% | 2.821% | 2.669% | 3.973% | 1.881% | 1.038% | 2.707% | 1.949% | 2.692% | 2.518% | 0.9979% | 4.447% | 3.728% | 1.948% | 2.692% | 2.011%
| PDM3 |  | 1.896% | -6.734% | 5.478% | -5.393% | 9.174% | 2.769% | 11.05% | -0.7033% | 1.792% | -8.086% | 3.664% | -1.847% | 5.535% | -6.318% | -5.382% | 4.06% | -11.32% | 1.207% | 5.535% | 4.08% | -5.382% | -5.07%
| Z-Score (Absolute) |  | 0.07 | 1.38 | 0.66 | 1.15 | 1.28 | 0.21 | 1.6 | 0.37 | 0.05 | 1.6 | 0.36 | 0.56 | 0.67 | 1.31 | 1.15 | 0.43 | 2.14 | 0.05 | 0.67 | 0.43 | 1.15 | 1.1
| Analytical results for Al in OREAS 115 (Certified Value 5.87 wt.%) | [23 empty] | Certified
Al | Round | Replicate | Lab | Lab | Lab | Lab | Lab | Lab | Lab | Lab | Lab | Lab | Lab | Lab | Lab | Lab | Lab | Lab | Lab | Lab | Lab | Lab | Lab | Lab | 1
| No | No | 01 | 02 | 03 | 04 | 05 | 06 | 07 | 09 | 10 | 11 | 12 | 13 | 14 | 15 | 16 | 17 | 18 | 19 | 20 | 21 | 22 | 24 | wt.%
|  |  | 4A*OES | 4A*OES | 4A*OES | 4A*OES | 4A*OES/MS | 4A*MS | 4A*OES | 4A*OES/MS | 4A*OES/MS | 4A*OES/MS | 4A*OES/MS | 4A*OES/MS | 4A*OES | 4A*OES/MS | 4A*MS | 4A*MS | 4A*MS | 4A*OES | 4A*OES/MS | 4A*OES/MS | 4A*OES/MS | 4A*MS | 2
3
| 1 | 1 | 5.59 | 5.87 | 5.856193 | 5.912016 | 5.45 | 6.09 | 6.0646 | 5.97 | 6.03 | 5.64 | 5.79 | 6.03 | 5.8695 | 5.6307 | 6.12 | 5.864976 | 6.185592 | 6.107578 | 5.94 | 5.68 | 6.72 | 5.8103 | 1
| 1 | 2 | 5.62 | 6.05 | 5.647414 | 5.904232 | 5.51 | 6.15 | 6.0249 | 5.96 | 5.98 | 5.7 | 5.8 | 5.85 | 5.8439 | 5.648 | 6.1 | 5.866792 | 5.845309 | 6.482492 | 5.61 | 5.76 | 6.24 | 5.879 | #N/A
| 1 | 3 | 5.54 | 5.96 | 5.600454 | 5.90748 | 5.52 | 6.24 | 6.0551 | 5.95 | 5.99 | 5.72 | 5.7 | 5.84 | 5.9089 | 5.6814 | 5.96 | 5.762361 | 5.568867 | 6.233462 | 5.52 | 5.72 | 6.6 | 5.5664 | 16
| 1 | 4 | 5.58 | 6.05 | 5.922948 | 5.913792 | 5.58 | 6.19 | 5.9206 | 5.91 | 6.02 | 5.59 | 5.96 | 5.96 | 5.9372 | 5.5164 | 6.12 | 5.934428 | 6.245102 | 6.267004 | 4.99 | 5.75 | 6.79 | 5.7063 | 5.867808
| 1 | 5 | 5.67 | 5.97 | 5.669017 | 5.909296 | 5.63 | 6.17 | 5.9796 | 5.98 | 6.02 | 5.66 | 5.71 | 5.94 | 5.9018 | 5.6489 | 6.15 | 5.873551 | 6.285409 | 6.355722 | 5.49 | 5.88 | 6.69 | 5.7221 | 73
| 1 | 6 | 5.69 | 5.85 | 5.653761 | 5.91508 | 5.45 | 6.31 | 6.031 | 5.85 | 6.17 | 5.57 | 5.74 | 5.91 | 5.9332 | 5.6871 | 6.14 | 5.959671 | 5.671693 | 6.489931 | 5.87 | 5.81 | 6.24 | 5.5893
| Mean |  | 5.615 | 5.958333 | 5.724964685 | 5.910316 | 5.523333 | 6.191667 | 6.012633 | 5.936667 | 6.035 | 5.646667 | 5.783333 | 5.921667 | 5.899083 | 5.635417 | 6.098333 | 5.876963 | 5.966995 | 6.322698 | 5.57 | 5.766667 | 6.546667 | 5.712233
| Median |  | 5.605 | 5.965 | 5.661389 | 5.910656 | 5.515 | 6.18 | 6.02795 | 5.955 | 6.02 | 5.65 | 5.765 | 5.925 | 5.90535 | 5.64845 | 6.12 | 5.870172 | 6.01545 | 6.311363 | 5.565 | 5.755 | 6.645 | 5.7142
| Std Dev. |  | 0.05683309 | 0.08542053 | 0.1312521 | 0.004093083 | 0.07146095 | 0.07600439 | 0.05395015 | 0.04885352 | 0.06892024 | 0.05921711 | 0.09563821 | 0.07139094 | 0.03644434 | 0.0621498 | 0.06997619 | 0.06860793 | 0.3121001 | 0.1496218 | 0.3387625 | 0.07033254 | 0.2452482 | 0.1216065
| Rel.Std.Dev. |  | 1.012% | 1.434% | 2.293% | 0.06925% | 1.294% | 1.228% | 0.8973% | 0.8229% | 1.142% | 1.049% | 1.654% | 1.206% | 0.6178% | 1.103% | 1.147% | 1.167% | 5.23% | 2.366% | 6.082% | 1.22% | 3.746% | 2.129%
| PDM3 |  | -4.308% | 1.543% | -2.434% | 0.7244% | -5.871% | 5.519% | 2.468% | 1.173% | 2.849% | -3.769% | -1.44% | 0.9179% | 0.533% | -3.96% | 3.929% | 0.156% | 1.69% | 7.752% | -5.075% | -1.724% | 11.57% | -2.651%
| Z-Score (Absolute) |  | 1.23 | 0.23 | 0.76 | 0.02 | 1.62 | 1.22 | 0.46 | 0.14 | 0.55 | 1.1 | 0.52 | 0.07 | 0.02 | 1.14 | 0.82 | 0.12 | 0.26 | 1.77 | 1.42 | 0.59 | 2.72 | 0.82
| Analytical results for As in OREAS 115 (Certified Value 28.7 ppm) | [23 empty] | Certified
As | Round | Replicate | Lab | Lab | Lab | Lab | Lab | Lab | Lab | Lab | Lab | Lab | Lab | Lab | Lab | Lab | Lab | Lab | Lab | Lab | Lab | Lab | Lab |  | 1
| No | No | 01 | 02 | 03 | 05 | 06 | 07 | 09 | 10 | 11 | 12 | 13 | 14 | 15 | 16 | 17 | 18 | 19 | 20 | 21 | 22 | 24 |  | ppm
|  |  | 4A*MS | 4A*OES | 4A*OES | 4A*OES/MS | 4A*MS | 4A*OES | 4A*OES/MS | 4A*OES/MS | 4A*OES/MS | 4A*OES/MS | 4A*OES/MS | 4A*MS | 4A*OES/MS | 4A*MS | 4A*MS | 4A*MS | 4A*OES | 4A*OES/MS | 4A*MS | 4A*OES/MS | 4A*MS |  | 1
2
| 1 | 1 | 29 | 28 | 4803.429 | 18.7 | 26.5 | 29 | 31 | 29.5 | 30.6 | 30.6 | 26.6 | 28.5 | 27.3 | 30 | 30.21249 | 37.51532 | 28.33881 | 48 | 29 | 2.3 | 29.9 |  | 1
| 1 | 2 | 29 | 28 | 5191.182 | 18.8 | 26.6 | 29 | 29 | 29.3 | 31.1 | 30.5 | 25.8 | 29 | 27.4 | 30 | 29.45048 | 35.27479 | 28.19943 | 52 | 30 | 3.1 | 29.9 |  | #N/A
| 1 | 3 | 29 | 28 | 5148.201 | 19.4 | 26.8 | 29 | 27.6 | 29.8 | 29.7 | 29.6 | 27.1 | 29.2 | 27 | 30 | 28.14287 | 32.7691 | 27.25102 | 46 | 29 | 3.6 | 28.5 |  | 16
| 1 | 4 | 29 | 28 | 5021.445 | 19.2 | 27.3 | 28 | 27.8 | 29.5 | 30.9 | 30.5 | 27.2 | 29.2 | 26.8 | 30 | 29.62459 | 33.79548 | 27.18073 | 44 | 30 | 3.2 | 28.7 |  | 28.67415
| 1 | 5 | 29 | 27 | 5181.398 | 19.8 | 26.3 | 27 | 29.9 | 28.9 | 30.6 | 29.8 | 26 | 28.2 | 27.6 | 30 | 28.61369 | 36.35857 | 28.50515 | 43 | 31 | 3.5 | 29.3 |  | 74
| 1 | 6 | 29 | 28 | 5296.312 | 18.9 | 27.1 | 28 | 28.1 | 28.9 | 28.3 | 29.3 | 25.7 | 28.9 | 27.3 | 30 | 28.70086 | 32.25623 | 29.09784 | 47 | 29 | 3.7 | 27.9
| Mean |  | 29 | 27.83333 | 5106.995 | 19.13333 | 26.76667 | 28.33333 | 28.9 | 29.31667 | 30.2 | 30.05 | 26.4 | 28.83333 | 27.23333 | 30 | 29.12416 | 34.66158 | 28.09549 | 46.66667 | 29.66667 | 3.233333 | 29.03333
| Median |  | 29 | 28 | 5164.799 | 19.05 | 26.7 | 28.5 | 28.55 | 29.4 | 30.6 | 30.15 | 26.3 | 28.95 | 27.3 | 30 | 29.07567 | 34.53514 | 28.26912 | 46.5 | 29.5 | 3.35 | 29
| Std Dev. |  | 0 | 0.4082483 | 172.993 | 0.4179314 | 0.3777124 | 0.8164966 | 1.338656 | 0.3600926 | 1.0469 | 0.5540758 | 0.660303 | 0.4033196 | 0.2875181 | 0 | 0.7673406 | 2.074461 | 0.7473224 | 3.204164 | 0.8164966 | 0.5125102 | 0.8066391
| Rel.Std.Dev. |  | 0% | 1.467% | 3.387% | 2.184% | 1.411% | 2.882% | 4.632% | 1.228% | 3.467% | 1.844% | 2.501% | 1.399% | 1.056% | 0% | 2.635% | 5.985% | 2.66% | 6.866% | 2.752% | 15.85% | 2.778%
| PDM3 |  | 1.136% | -2.932% | 17710% | -33.27% | -6.652% | -1.189% | 0.7877% | 2.241% | 5.321% | 4.798% | -7.931% | 0.5552% | -5.025% | 4.624% | 1.569% | 20.88% | -2.018% | 62.75% | 3.461% | -88.72% | 1.253%
| Z-Score (Absolute) |  | 0.03 | 0.7 | NA | 6.16 | 1.37 | 0.39 | 0.03 | 0.23 | 0.78 | 0.69 | 1.6 | 0.07 | 1.08 | 0.66 | 0.11 | 3.58 | 0.54 | 11.11 | 0.45 | 16.13 | 0.05
Results from laboratory 2.03 were removed due to their systematic bias.
| Analytical results for Ba in OREAS 115 (Indicative Value 464 ppm) | [23 empty] | Indicative
Ba | Round | Replicate | Lab | Lab | Lab | Lab | Lab | Lab | Lab | Lab | Lab | Lab | Lab | Lab | Lab | Lab | Lab | Lab | Lab | Lab | Lab |  |  |  | 1
| No | No | 01 | 02 | 03 | 04 | 05 | 06 | 07 | 09 | 10 | 11 | 12 | 13 | 15 | 16 | 18 | 19 | 20 | 22 | 24 |  |  |  | ppm
|  |  | 4A*MS | 4A*OES | 4A*OES | 4A*OES | 4A*OES/MS | 4A*MS | 4A*MS | 4A*OES/MS | 4A*OES/MS | 4A*OES/MS | 4A*OES/MS | 4A*OES/MS | 4A*OES/MS | 4A*MS | 4A*MS | 4A*OES | 4A*OES/MS | 4A*OES/MS | 4A*MS |  |  |  | 0
0
| 1 | 1 | 685 | 476 | 2.5366 | 684.2585 | 295 | 39 | 696.2 | 550 | 210 | 150 | 210 | 710 | 676 | 41 | 634.2045 | 512.1778 | 684 | 837 | 701.9 |  |  |  | 1
| 1 | 2 | 661 | 475 | 2.5342 | 688.125 | 241 | 41 | 688.9 | 410 | 400 | 150 | 160 | 690 | 676 | 28 | 665.4919 | 527.973 | 674 | 904 | 701.9 |  |  |  | 5
| 1 | 3 | 689 | 475 | 2.5902 | 685.9685 | 250 | 78 | 695.7 | 480 | 340 | 140 | 130 | 690 | 681 | 40 | 584.6035 | 507.1918 | 653 | 866 | 672.1 |  |  |  | 16
| 1 | 4 | 681 | 476 | 2.6012 | 686.529 | 244 | 74 | 688.5 | 420 | 490 | 130 | 190 | 710 | 669 | 45 | 614.0962 | 503.2212 | 620 | 885 | 672.9 |  |  |  | 464.193
| 1 | 5 | 686 | 475 | 2.5618 | 686.9565 | 241 | 55 | 695.6 | 500 | 480 | 160 | 170 | 700 | 675 | 44 | 655.7836 | 535.527 | 645 | 864 | 689 |  |  |  | 11
| 1 | 6 | 697 | 475 | 2.4724 | 682.9285 | 279 | 99 | 688.2 | 630 | 220 | 160 | 160 | 700 | 685 | 39 | 610.8517 | 532.0153 | 676 | 903 | 663.1
| Mean |  | 683.1667 | 475.3333 | 2.5494 | 685.7943 | 258.3333 | 64.33333 | 692.1833 | 498.3333 | 356.6667 | 148.3333 | 170 | 700 | 677 | 39.5 | 627.5052 | 519.6843 | 658.6667 | 876.5 | 683.4833
| Median |  | 685.5 | 475 | 2.5492 | 686.24875 | 247 | 64.5 | 692.25 | 490 | 370 | 150 | 165 | 700 | 676 | 40.5 | 624.1503 | 520.0754 | 663.5 | 875.5 | 680.95
| Std Dev. |  | 12.10647 | 0.5163978 | 0.04653068 | 1.893383 | 23.01014 | 23.47481 | 4.009697 | 82.80499 | 122.7464 | 11.69045 | 27.5681 | 8.944272 | 5.477226 | 6.090977 | 30.2828 | 13.82166 | 24.04718 | 25.91332 | 16.52785
| Rel.Std.Dev. |  | 1.772% | 0.1086% | 1.825% | 0.2761% | 8.907% | 36.49% | 0.5793% | 16.62% | 34.41% | 7.881% | 16.22% | 1.278% | 0.809% | 15.42% | 4.826% | 2.66% | 3.651% | 2.956% | 2.418%
| PDM3 |  | 47.17% | 2.4% | -99.45% | 47.74% | -44.35% | -86.14% | 49.12% | 7.355% | -23.16% | -68.04% | -63.38% | 50.8% | 45.84% | -91.49% | 35.18% | 11.95% | 41.9% | 88.82% | 47.24%
| Z-Score (Absolute) |  | 0.66 | 0.18 | 2.1 | 0.67 | 1.06 | 1.85 | 0.7 | 0.09 | 0.66 | 1.51 | 1.42 | 0.73 | 0.64 | 1.95 | 0.44 | 0 | 0.56 | 1.45 | 0.66
| Analytical results for Be in OREAS 115 (Certified Value 0.76 ppm) | [23 empty] | Certified
Be | Round | Replicate | Lab | Lab | Lab | Lab | Lab | Lab | Lab | Lab | Lab | Lab | Lab | Lab | Lab | Lab | Lab | Lab | Lab | Lab | Lab | Lab | Lab |  | 1
| No | No | 01 | 02 | 03 | 05 | 06 | 07 | 09 | 10 | 11 | 12 | 13 | 14 | 15 | 16 | 17 | 18 | 19 | 20 | 21 | 22 | 24 |  | ppm
|  |  | 4A*MS | 4A*MS | 4A*MS | 4A*OES/MS | 4A*MS | 4A*MS | 4A*OES/MS | 4A*OES/MS | 4A*OES/MS | 4A*OES/MS | 4A*OES/MS | 4A*MS | 4A*OES/MS | 4A*MS | 4A*MS | 4A*MS | 4A*OES | 4A*OES/MS | 4A*MS | 4A*OES/MS | 4A*MS |  | 2
3
| 1 | 1 | 0.9 | 0.62 | 0.6237332 | 0.7 | < 1 | 0.76 | 0.76 | 0.74 | 0.74 | 0.76 | 0.76 | 0.79 | 0.63 | < 1 | 0.7776978 | 0.9526743 | 0.7923079 | 0.7 | 0.74 | < 1 | 0.68 |  | 1
| 1 | 2 | 0.9 | 0.63 | 0.6461746 | 0.8 | < 1 | 0.88 | 0.76 | 0.75 | 0.74 | 0.77 | 0.75 | 0.75 | 0.63 | < 1 | 0.7690408 | 0.3815093 | 0.7435484 | 0.8 | 0.76 | < 1 | 0.94 |  | #N/A
| 1 | 3 | 0.9 | 0.65 | 0.6547595 | 0.8 | < 1 | 0.74 | 0.77 | 0.75 | 0.75 | 0.73 | 0.74 | 0.74 | 0.64 | < 1 | 0.7419564 | 0.8418109 | 0.6791451 | 0.7 | 0.76 | < 1 | 0.92 |  | 16
| 1 | 4 | 0.9 | 0.69 | 0.6347045 | 0.7 | < 1 | 0.75 | 0.76 | 0.74 | 0.74 | 0.77 | 0.76 | 0.83 | 0.63 | < 1 | 0.7723991 | 0.6949295 | 0.7075501 | 0.8 | 0.76 | < 1 | 0.77 |  | 0.7594411
| 1 | 5 | 0.9 | 0.62 | 0.6826361 | 0.9 | < 1 | 0.83 | 0.76 | 0.75 | 0.76 | 0.74 | 0.76 | 0.78 | 0.63 | < 1 | 0.7622286 | 0.5731186 | 0.7436475 | 0.7 | 0.78 | < 1 | 0.87 |  | 75
| 1 | 6 | 0.9 | 0.65 | 0.6776179 | 0.8 | < 1 | 0.74 | 0.76 | 0.77 | 0.73 | 0.74 | 0.77 | 0.75 | 0.64 | < 1 | 0.7744022 | 0.5564641 | 0.795191 | 0.8 | 0.75 | < 1 | 0.82
| Mean |  | 0.9 | 0.6433333 | 0.653271 | 0.7833333 |  | 0.7833333 | 0.7616667 | 0.75 | 0.7433333 | 0.7516667 | 0.7566667 | 0.7733333 | 0.6333333 |  | 0.7662875 | 0.6667511 | 0.743565 | 0.75 | 0.7583333 |  | 0.8333333
| Median |  | 0.9 | 0.64 | 0.650467 | 0.8 |  | 0.755 | 0.76 | 0.75 | 0.74 | 0.75 | 0.76 | 0.765 | 0.63 |  | 0.7707199 | 0.634024 | 0.743598 | 0.75 | 0.76 |  | 0.845
| Std Dev. |  | 0 | 0.0265832 | 0.02334458 | 0.07527727 |  | 0.05819507 | 0.004082483 | 0.01095445 | 0.01032796 | 0.01722401 | 0.01032796 | 0.03386247 | 0.005163978 |  | 0.01303423 | 0.2075983 | 0.04579981 | 0.05477226 | 0.0132916 |  | 0.09791152
| Rel.Std.Dev. |  | 0% | 4.132% | 3.573% | 9.61% |  | 7.429% | 0.536% | 1.461% | 1.389% | 2.291% | 1.365% | 4.379% | 0.8154% |  | 1.701% | 31.14% | 6.159% | 7.303% | 1.753% |  | 11.75%
| PDM3 |  | 18.51% | -15.29% | -13.98% | 3.146% |  | 3.146% | 0.293% | -1.243% | -2.121% | -1.024% | -0.3653% | 1.829% | -16.61% |  | 0.9015% | -12.21% | -2.09% | -1.243% | -0.1459% |  | 9.73%
| Z-Score (Absolute) |  | NA | 2.21 | 2 | NA | 5.27 | 0.78 | 0.32 | 0.07 | 0.07 | 0.1 | 0.21 | 0.57 | 2.42 | 5.27 | 0.42 | 1.71 | 0.07 | NA | 0.25 | 5.27 | 1.85
Results from laboratories 1, 5 and 20 were removed due to their 0.1 ppm reading resolution.
| Analytical results for Bi in OREAS 115 (Certified Value 3.41 ppm) | [23 empty] | Certified
Bi | Round | Replicate | Lab | Lab | Lab | Lab | Lab | Lab | Lab | Lab | Lab | Lab | Lab | Lab | Lab | Lab | Lab | Lab | Lab | Lab | Lab | Lab | Lab | Lab | 1
| No | No | 01 | 02 | 03 | 04 | 05 | 06 | 07 | 09 | 10 | 11 | 12 | 13 | 14 | 15 | 16 | 17 | 18 | 19 | 20 | 21 | 22 | 24 | ppm
|  |  | 4A*MS | 4A*MS | 4A*MS | 4A*MS | 4A*OES/MS | 4A*MS | 4A*MS | 4A*OES/MS | 4A*OES/MS | 4A*OES/MS | 4A*OES/MS | 4A*OES/MS | 4A*MS | 4A*OES/MS | 4A*MS | 4A*MS | 4A*MS | 4A*OES | 4A*OES/MS | 4A*MS | 4A*OES/MS | 4A*MS | 2
3
| 1 | 1 | 3.45 | 3.24 | 3.336695 | 2.991265 | 3.4 | 3.79 | 3.69 | 3.68 | 3.63 | 3.24 | 3.44 | 3.32 | 3.52 | 3.27 | 3.5 | 3.664331 | 3.234307 | 3.608286 | 3.62 | 3.68 | 3.1 | 3.59 | 1
| 1 | 2 | 3.41 | 3.26 | 3.512435 | 2.980347 | 3.35 | 3.1 | 3.62 | 3.65 | 3.58 | 3.35 | 3.41 | 3.22 | 3.43 | 3.31 | 3.5 | 3.404016 | 3.02894 | 3.648945 | 3.6 | 3.69 | 3.5 | 3.64 | #N/A
| 1 | 3 | 3.54 | 3.13 | 3.409086 | 2.967042 | 3.4 | 3.29 | 3.64 | 3.55 | 3.58 | 3.28 | 3.39 | 3.31 | 3.6 | 3.35 | 3.5 | 3.314458 | 2.924983 | 3.412724 | 3.5 | 3.6 | 3.5 | 3.5 | 16
| 1 | 4 | 3.54 | 3.49 | 3.420803 | 2.965536 | 3.47 | 3.28 | 3.62 | 3.49 | 3.66 | 3 | 3.44 | 3.3 | 3.51 | 3.34 | 3.5 | 3.477159 | 2.873802 | 3.377541 | 3.37 | 3.66 | 3.2 | 3.58 | 3.412909
| 1 | 5 | 3.47 | 3.09 | 3.381474 | 2.953896 | 3.4 | 3.21 | 3.66 | 3.84 | 3.62 | 3.26 | 3.27 | 3.31 | 3.49 | 3.35 | 3.5 | 3.534979 | 3.17869 | 3.491139 | 3.42 | 3.74 | 3.1 | 3.69 | 76
| 1 | 6 | 3.6 | 3.37 | 3.52977 | 2.941939 | 3.35 | 3.34 | 3.63 | 3.64 | 3.78 | 3.32 | 3.35 | 3.31 | 3.51 | 3.46 | 3.4 | 3.546131 | 2.793127 | 3.497091 | 3.54 | 3.72 | 3.3 | 3.34
| Mean |  | 3.501667 | 3.263333 | 3.43171 | 2.966671 | 3.395 | 3.335 | 3.643333 | 3.641667 | 3.641667 | 3.241667 | 3.383333 | 3.295 | 3.51 | 3.346667 | 3.483333 | 3.490179 | 3.005642 | 3.505954 | 3.508333 | 3.681667 | 3.283333 | 3.556667
| Median |  | 3.505 | 3.25 | 3.414944 | 2.966289 | 3.4 | 3.285 | 3.635 | 3.645 | 3.625 | 3.27 | 3.4 | 3.31 | 3.51 | 3.345 | 3.5 | 3.506069 | 2.976962 | 3.494115 | 3.52 | 3.685 | 3.25 | 3.585
| Std Dev. |  | 0.07026142 | 0.1490861 | 0.07525251 | 0.01770985 | 0.0441588 | 0.2378865 | 0.0273252 | 0.1202359 | 0.07440878 | 0.1249667 | 0.06501282 | 0.0372827 | 0.05477226 | 0.06345602 | 0.04082483 | 0.1216043 | 0.1742563 | 0.1062054 | 0.09887703 | 0.0491596 | 0.1834848 | 0.1237201
| Rel.Std.Dev. |  | 2.007% | 4.569% | 2.193% | 0.597% | 1.301% | 7.133% | 0.75% | 3.302% | 2.043% | 3.855% | 1.922% | 1.131% | 1.56% | 1.896% | 1.172% | 3.484% | 5.798% | 3.029% | 2.818% | 1.335% | 5.588% | 3.479%
| PDM3 |  | 2.601% | -4.383% | 0.5509% | -13.08% | -0.5247% | -2.283% | 6.752% | 6.703% | 6.703% | -5.017% | -0.8666% | -3.455% | 2.845% | -1.941% | 2.063% | 2.264% | -11.93% | 2.726% | 2.796% | 7.875% | -3.797% | 4.212%
| Z-Score (Absolute) |  | 0.26 | 1.12 | 0.15 | 2.84 | 0.36 | 0.71 | 1.07 | 1.06 | 1.06 | 1.25 | 0.43 | 0.94 | 0.3 | 0.64 | 0.15 | 0.19 | 2.61 | 0.28 | 0.29 | 1.3 | 1.01 | 0.57
| Analytical results for Ca in OREAS 115 (Certified Value 0.539 wt.%) | [23 empty] | Certified
Ca | Round | Replicate | Lab | Lab | Lab | Lab | Lab | Lab | Lab | Lab | Lab | Lab | Lab | Lab | Lab | Lab | Lab | Lab | Lab | Lab | Lab | Lab | Lab | Lab | 1
| No | No | 01 | 02 | 03 | 04 | 05 | 06 | 07 | 09 | 10 | 11 | 12 | 13 | 14 | 15 | 16 | 17 | 18 | 19 | 20 | 21 | 22 | 24 | wt.%
|  |  | 4A*OES | 4A*OES | 4A*OES | 4A*OES | 4A*OES/MS | 4A*MS | 4A*MS | 4A*OES/MS | 4A*OES/MS | 4A*OES/MS | 4A*OES/MS | 4A*OES/MS | 4A*OES | 4A*OES/MS | 4A*MS | 4A*MS | 4A*MS | 4A*OES | 4A*OES/MS | 4A*OES/MS | 4A*OES/MS | 4A*MS | 3
3
| 1 | 1 | 0.518 | 0.53 | 0.00422698 | 0.5221424 | 0.54 | 0.54 | 0.5344 | 0.54 | 0.53 | 0.53 | 0.54 | 0.54 | 0.547 | 0.5517 | 0.56 | 0.5595863 | 0.6076871 | 0.5517601 | 0.55 | 0.516 | 0.56 | 0.5542 | 1
| 1 | 2 | 0.519 | 0.54 | 0.00403874 | 0.5242946 | 0.54 | 0.55 | 0.5258 | 0.54 | 0.53 | 0.54 | 0.55 | 0.52 | 0.5442 | 0.5488 | 0.55 | 0.5502635 | 0.5762971 | 0.563215 | 0.53 | 0.522 | 0.57 | 0.5481 | #N/A
| 1 | 3 | 0.515 | 0.53 | 0.0040613 | 0.526457 | 0.57 | 0.55 | 0.5465 | 0.54 | 0.53 | 0.54 | 0.53 | 0.53 | 0.5542 | 0.5578 | 0.55 | 0.5209471 | 0.541652 | 0.494408 | 0.52 | 0.519 | 0.57 | 0.5329 | 16
| 1 | 4 | 0.518 | 0.53 | 0.00418223 | 0.5258144 | 0.52 | 0.55 | 0.5316 | 0.54 | 0.53 | 0.53 | 0.55 | 0.53 | 0.555 | 0.5478 | 0.56 | 0.5478803 | 0.5711833 | 0.5050751 | 0.5 | 0.524 | 0.56 | 0.5357 | 0.538593
| 1 | 5 | 0.52 | 0.53 | 0.00406901 | 0.5293068 | 0.55 | 0.55 | 0.5291 | 0.54 | 0.53 | 0.54 | 0.53 | 0.53 | 0.5536 | 0.5523 | 0.56 | 0.5397879 | 0.6027407 | 0.5488812 | 0.52 | 0.534 | 0.56 | 0.5434 | 77
| 1 | 6 | 0.521 | 0.53 | 0.00415547 | 0.5247332 | 0.55 | 0.56 | 0.5369 | 0.53 | 0.54 | 0.52 | 0.53 | 0.53 | 0.5521 | 0.5583 | 0.56 | 0.5532602 | 0.5360781 | 0.5590489 | 0.54 | 0.526 | 0.56 | 0.5209
| Mean |  | 0.5185 | 0.5316667 | 0.004122288 | 0.5254581 | 0.545 | 0.55 | 0.53405 | 0.5383333 | 0.5316667 | 0.5333333 | 0.5383333 | 0.53 | 0.5510167 | 0.5527833 | 0.5566667 | 0.5452876 | 0.5726064 | 0.5370647 | 0.5266667 | 0.5235 | 0.5633333 | 0.5392
| Median |  | 0.5185 | 0.53 | 0.00411224 | 0.5252738 | 0.545 | 0.55 | 0.533 | 0.54 | 0.53 | 0.535 | 0.535 | 0.53 | 0.55285 | 0.552 | 0.56 | 0.5490719 | 0.5737402 | 0.5503207 | 0.525 | 0.523 | 0.56 | 0.53955
| Std Dev. |  | 0.002073644 | 0.004082483 | 7.641054e-05 | 0.00240043 | 0.01643168 | 0.006324555 | 0.007236228 | 0.004082483 | 0.004082483 | 0.008164966 | 0.009831921 | 0.006324555 | 0.004392 | 0.004420596 | 0.005163978 | 0.01358089 | 0.02982235 | 0.02954881 | 0.0175119 | 0.006252999 | 0.005163978 | 0.01190529
| Rel.Std.Dev. |  | 0.3999% | 0.7679% | 1.854% | 0.4568% | 3.015% | 1.15% | 1.355% | 0.7584% | 0.7679% | 1.531% | 1.826% | 1.193% | 0.7971% | 0.7997% | 0.9277% | 2.491% | 5.208% | 5.502% | 3.325% | 1.194% | 0.9167% | 2.208%
| PDM3 |  | -3.731% | -1.286% | -99.23% | -2.439% | 1.19% | 2.118% | -0.8435% | -0.04822% | -1.286% | -0.9766% | -0.04822% | -1.595% | 2.307% | 2.635% | 3.356% | 1.243% | 6.315% | -0.2838% | -2.214% | -2.802% | 4.594% | 0.1127%
| Z-Score (Absolute) |  | 1.6 | 0.54 | NA | 1.04 | 0.54 | 0.94 | 0.35 | 0 | 0.54 | 0.4 | 0 | 0.67 | 1.03 | 1.17 | 1.48 | 0.56 | 2.77 | 0.1 | 0.94 | 1.2 | 2.02 | 0.07
Results from laboratory 2.03 were removed due to their systematic bias.
| Analytical results for Cd in OREAS 115 (Certified Value 1.43 ppm) | [23 empty] | Certified
Cd | Round | Replicate | Lab | Lab | Lab | Lab | Lab | Lab | Lab | Lab | Lab | Lab | Lab | Lab | Lab | Lab | Lab | Lab | Lab | Lab | Lab | Lab | Lab |  | 1
| No | No | 01 | 02 | 03 | 05 | 06 | 07 | 09 | 10 | 11 | 12 | 13 | 14 | 15 | 16 | 17 | 18 | 19 | 20 | 21 | 22 | 24 |  | ppm
|  |  | 4A*MS | 4A*OES | 4A*MS | 4A*OES/MS | 4A*MS | 4A*OES | 4A*OES/MS | 4A*OES/MS | 4A*OES/MS | 4A*OES/MS | 4A*OES/MS | 4A*MS | 4A*OES/MS | 4A*MS | 4A*MS | 4A*MS | 4A*OES | 4A*OES/MS | 4A*MS | 4A*OES/MS | 4A*MS |  | 2
3
| 1 | 1 | 1.53 | 1.5 | 1.527006 | 1 | 1.56 | 1.4 | 1.42 | 1.41 | 1.37 | 1.54 | 1.34 | 1.39 | 1.35 | 1.4 | 1.490223 | 1.929713 | 1.440268 | 1.45 | 1.58 | 1.3 | 1.46 |  | 1
| 1 | 2 | 1.51 | 1.5 | 1.545987 | 0.9 | 1.53 | 1.4 | 1.35 | 1.41 | 1.47 | 1.52 | 1.29 | 1.43 | 1.38 | 1.4 | 1.432854 | 1.940969 | 1.404615 | 1.48 | 1.56 | 1.2 | 1.45 |  | #N/A
| 1 | 3 | 1.48 | 1.5 | 1.531351 | 1 | 1.45 | 1.4 | 1.33 | 1.46 | 1.46 | 1.49 | 1.37 | 1.53 | 1.37 | 1.4 | 1.446752 | 1.817742 | 1.426996 | 1.42 | 1.52 | 1.4 | 1.35 |  | 16
| 1 | 4 | 1.51 | 1.5 | 1.508881 | 0.9 | 1.49 | 1.4 | 1.35 | 1.41 | 1.44 | 1.55 | 1.38 | 1.46 | 1.35 | 1.4 | 1.435952 | 1.82292 | 1.431563 | 1.37 | 1.52 | 1.3 | 1.43 |  | 1.434996
| 1 | 5 | 1.49 | 1.5 | 1.501849 | 1 | 1.45 | 1.4 | 1.41 | 1.42 | 1.46 | 1.45 | 1.32 | 1.39 | 1.41 | 1.4 | 1.35043 | 2.056395 | 1.469701 | 1.37 | 1.55 | 1.3 | 1.42 |  | 78
| 1 | 6 | 1.48 | 1.5 | 1.568014 | 1 | 1.43 | 1.4 | 1.33 | 1.47 | 1.36 | 1.44 | 1.31 | 1.41 | 1.39 | 1.3 | 1.476163 | 1.767359 | 1.470923 | 1.42 | 1.51 | 1.4 | 1.43
| Mean |  | 1.5 | 1.5 | 1.530515 | 0.9666667 | 1.485 | 1.4 | 1.365 | 1.43 | 1.426667 | 1.498333 | 1.335 | 1.435 | 1.375 | 1.383333 | 1.438729 | 1.889183 | 1.440677 | 1.418333 | 1.54 | 1.316667 | 1.423333
| Median |  | 1.5 | 1.5 | 1.529178 | 1 | 1.47 | 1.4 | 1.35 | 1.415 | 1.45 | 1.505 | 1.33 | 1.42 | 1.375 | 1.4 | 1.441352 | 1.876316 | 1.435915 | 1.42 | 1.535 | 1.3 | 1.43
| Std Dev. |  | 0.02 | 0 | 0.02428317 | 0.05163978 | 0.05128353 | 2.432377e-16 | 0.0398748 | 0.0275681 | 0.04885352 | 0.04622409 | 0.03507136 | 0.05357238 | 0.02345208 | 0.04082483 | 0.04890053 | 0.1064143 | 0.02579929 | 0.04355074 | 0.0275681 | 0.07527727 | 0.0388158
| Rel.Std.Dev. |  | 1.333% | 0% | 1.587% | 5.342% | 3.453% | 1.737e-14% | 2.921% | 1.928% | 3.424% | 3.085% | 2.627% | 3.733% | 1.706% | 2.951% | 3.399% | 5.633% | 1.791% | 3.071% | 1.79% | 5.717% | 2.727%
| PDM3 |  | 4.53% | 4.53% | 6.656% | -32.64% | 3.485% | -2.439% | -4.878% | -0.3481% | -0.5804% | 4.414% | -6.968% | 0.0002891% | -4.181% | -3.6% | 0.2602% | 31.65% | 0.3959% | -1.161% | 7.317% | -8.246% | -0.8127%
| Z-Score (Absolute) |  | 0.86 | 0.86 | 1.23 | 5.68 | 0.67 | 0.37 | 0.8 | 0 | 0.04 | 0.84 | 1.16 | 0.06 | 0.67 | 0.57 | 0.11 | 5.63 | 0.13 | 0.14 | 1.35 | 1.39 | 0.08
| Analytical results for Ce in OREAS 115 (Certified Value 25.3 ppm) | [23 empty] | Certified
Ce | Round | Replicate | Lab | Lab | Lab | Lab | Lab | Lab | Lab | Lab | Lab | Lab | Lab | Lab | Lab | Lab | Lab | Lab | Lab | Lab | Lab | Lab |  |  | 1
| No | No | 02 | 03 | 04 | 05 | 06 | 07 | 09 | 10 | 11 | 12 | 13 | 14 | 15 | 16 | 17 | 18 | 20 | 21 | 22 | 24 |  |  | ppm
|  |  | 4A*MS | 4A*MS | 4A*MS | 4A*OES/MS | 4A*MS | 4A*OES | 4A*OES/MS | 4A*OES/MS | 4A*OES/MS | 4A*OES/MS | 4A*OES/MS | 4A*MS | 4A*OES/MS | 4A*MS | 4A*MS | 4A*MS | 4A*OES/MS | 4A*MS | 4A*OES/MS | 4A*MS |  |  | 1
2
| 1 | 1 | 21.97 | 22.06605 | 25.46368 | 25 | 26.56 | 26 | 26.3 | 25.7 | 24.3 | 25.5 | 25.4 | 25.65 | 20.9 | 21 | 26.78278 | 26.96701 | 27.73 | 25.11 | 38 | 26.71 |  |  | 1
| 1 | 2 | 21.28 | 24.56916 | 25.45616 | 25.4 | 22.16 | 25 | 26.7 | 26.4 | 24.7 | 26 | 24.7 | 25.36 | 21 | 22 | 25.0196 | 25.86022 | 26.65 | 25.53 | 44 | 26.39 |  |  | #N/A
| 1 | 3 | 21.73 | 22.94157 | 25.5419 | 26.3 | 23.58 | 24 | 25.1 | 26.3 | 24.1 | 24.7 | 24.8 | 26.09 | 21 | 21 | 24.3556 | 24.23882 | 26.02 | 25.37 | 39 | 25.3 |  |  | 16
| 1 | 4 | 21.83 | 23.04334 | 25.56233 | 24.2 | 23.14 | 26 | 25.7 | 26.4 | 25.1 | 26.6 | 25.3 | 26.1 | 20.7 | 21 | 25.22621 | 27.70409 | 21.99 | 24.94 | 41 | 25.55 |  |  | 25.2814
| 1 | 5 | 21.69 | 22.80528 | 25.4834 | 25.3 | 23.5 | 25 | 27.5 | 27.5 | 23.5 | 24.6 | 24.7 | 25.48 | 20.9 | 22 | 25.91866 | 27.72692 | 25.12 | 25.97 | 38 | 25.94 |  |  | 79
| 1 | 6 | 21.92 | 23.91845 | 25.50991 | 24.8 | 24.02 | 25 | 25.4 | 26.6 | 23.2 | 24.7 | 24.4 | 26.08 | 21.3 | 23 | 25.81093 | 25.98866 | 27.1 | 25.19 | 46 | 24.79
| Mean |  | 21.73667 | 23.22397 | 25.5029 | 25.16667 | 23.82667 | 25.16667 | 26.11667 | 26.48333 | 24.15 | 25.35 | 24.88333 | 25.79333 | 20.96667 | 21.66667 | 25.51896 | 26.41429 | 25.76833 | 25.35167 | 41 | 25.78
| Median |  | 21.78 | 22.99245 | 25.49665 | 25.15 | 23.54 | 25 | 26 | 26.4 | 24.2 | 25.1 | 24.75 | 25.865 | 20.95 | 21.5 | 25.51857 | 26.47784 | 26.335 | 25.28 | 40 | 25.745
| Std Dev. |  | 0.2480054 | 0.8854714 | 0.04290855 | 0.700476 | 1.478197 | 0.7527727 | 0.8953584 | 0.5845226 | 0.7148426 | 0.8264381 | 0.3868678 | 0.337856 | 0.1966384 | 0.8164966 | 0.8403248 | 1.335134 | 2.057099 | 0.3656455 | 3.34664 | 0.7107742
| Rel.Std.Dev. |  | 1.141% | 3.813% | 0.1682% | 2.783% | 6.204% | 2.991% | 3.428% | 2.207% | 2.96% | 3.26% | 1.555% | 1.31% | 0.9379% | 3.768% | 3.293% | 5.055% | 7.983% | 1.442% | 8.163% | 2.757%
| PDM3 |  | -14.02% | -8.138% | 0.8761% | -0.4538% | -5.754% | -0.4538% | 3.304% | 4.754% | -4.475% | 0.2713% | -1.575% | 2.025% | -17.07% | -14.3% | 0.9397% | 4.481% | 1.926% | 0.2779% | 62.17% | 1.972%
| Z-Score (Absolute) |  | 3.95 | 2.33 | 0.17 | 0.2 | 1.67 | 0.2 | 0.84 | 1.24 | 1.31 | 0 | 0.51 | 0.48 | 4.79 | 4.03 | 0.18 | 1.16 | 0.46 | 0 | 17.11 | 0.47
| Analytical results for Co in OREAS 115 (Certified Value 43.2 ppm) | [23 empty] | Certified
Co | Round | Replicate | Lab | Lab | Lab | Lab | Lab | Lab | Lab | Lab | Lab | Lab | Lab | Lab | Lab | Lab | Lab | Lab | Lab | Lab | Lab | Lab | Lab | Lab | 1
| No | No | 01 | 02 | 03 | 04 | 05 | 06 | 07 | 09 | 10 | 11 | 12 | 13 | 14 | 15 | 16 | 17 | 18 | 19 | 20 | 21 | 22 | 24 | ppm
|  |  | 4A*MS | 4A*MS | 4A*OES | 4A*OES | 4A*OES/MS | 4A*MS | 4A*MS | 4A*OES/MS | 4A*OES/MS | 4A*OES/MS | 4A*OES/MS | 4A*OES/MS | 4A*MS | 4A*OES/MS | 4A*MS | 4A*MS | 4A*MS | 4A*OES | 4A*OES/MS | 4A*MS | 4A*OES/MS | 4A*MS | 1
2
| 1 | 1 | 44 | 39.6 | 14013.5446 | 46.511586 | 44 | 39.5 | 42 | 44.5 | 42 | 44.4 | 43.8 | 42.5 | 42 | 42.2 | 43.7 | 44.39426 | 50.28765 | 42.10727 | 45.9 | 40.5 | 42.7 | 44.5 | 1
| 1 | 2 | 45 | 38.9 | 13972.5628 | 46.58072265 | 45 | 39.8 | 41.4 | 42.8 | 43.9 | 45.6 | 44.1 | 41.3 | 42.2 | 42.1 | 44.5 | 43.81051 | 48.20151 | 42.19125 | 45.6 | 42.6 | 43.5 | 44.7 | #N/A
| 1 | 3 | 44 | 36.7 | 13895.3123 | 46.5851232 | 44 | 39.6 | 42.3 | 42.3 | 44.6 | 44.7 | 42.5 | 42.6 | 42.8 | 42.1 | 42.9 | 42.06789 | 45.58123 | 40.86342 | 43.2 | 42.3 | 43.4 | 42 | 16
| 1 | 4 | 45 | 37.7 | 14056.9072 | 46.297548 | 45 | 40.2 | 41.5 | 42.4 | 43.3 | 46 | 44 | 43.8 | 42.9 | 41.3 | 43.9 | 44.11793 | 46.14444 | 41.22009 | 42.3 | 43.1 | 43.2 | 43.6 | 43.22296
| 1 | 5 | 44 | 39.5 | 14011.3287 | 46.5053985 | 45 | 39.6 | 42 | 45.7 | 44.6 | 45.4 | 43.4 | 41.8 | 42.1 | 42 | 44.2 | 43.16398 | 49.89342 | 40.80644 | 42.7 | 43.2 | 43.6 | 44.9 | 80
| 1 | 6 | 45 | 39.6 | 13977.6587 | 46.5867468 | 44 | 41.4 | 41.7 | 42.5 | 44.4 | 43.6 | 43 | 41.5 | 42.5 | 42.3 | 44.6 | 43.85768 | 44.76422 | 42.21002 | 44.9 | 42 | 43.4 | 41.9
| Mean |  | 44.5 | 38.66667 | 13987.89 | 46.51119 | 44.5 | 40.01667 | 41.81667 | 43.36667 | 43.8 | 44.95 | 43.46667 | 42.25 | 42.41667 | 42 | 43.96667 | 43.56871 | 47.47875 | 41.56642 | 44.1 | 42.28333 | 43.3 | 43.6
| Median |  | 44.5 | 39.2 | 13994.4937 | 46.54615 | 44.5 | 39.7 | 41.85 | 42.65 | 44.15 | 45.05 | 43.6 | 42.15 | 42.35 | 42.1 | 44.05 | 43.83409 | 47.17298 | 41.66368 | 44.05 | 42.45 | 43.4 | 44.05
| Std Dev. |  | 0.5477226 | 1.207753 | 54.55481 | 0.1110733 | 0.5477226 | 0.722265 | 0.3430258 | 1.405228 | 1.013903 | 0.8848729 | 0.6250333 | 0.9224966 | 0.3763863 | 0.3577709 | 0.6250333 | 0.8415944 | 2.323469 | 0.6765907 | 1.558204 | 0.9867455 | 0.3224903 | 1.353514
| Rel.Std.Dev. |  | 1.231% | 3.123% | 0.39% | 0.2388% | 1.231% | 1.805% | 0.8203% | 3.24% | 2.315% | 1.969% | 1.438% | 2.183% | 0.8874% | 0.8518% | 1.422% | 1.932% | 4.894% | 1.628% | 3.533% | 2.334% | 0.7448% | 3.104%
| PDM3 |  | 2.955% | -10.54% | 32262% | 7.608% | 2.955% | -7.418% | -3.254% | 0.3325% | 1.335% | 3.996% | 0.5638% | -2.251% | -1.865% | -2.829% | 1.721% | 0.7999% | 9.846% | -3.833% | 2.029% | -2.174% | 0.1782% | 0.8723%
| Z-Score (Absolute) |  | 0.66 | 3.08 | NA | 1.96 | 0.66 | 2.22 | 1.06 | 0.06 | 0.21 | 0.95 | 0 | 0.78 | 0.67 | 0.94 | 0.32 | 0.07 | 2.58 | 1.22 | 0.41 | 0.76 | 0.11 | 0.09
Results from laboratory 2.03 were removed due to their systematic bias.
| Analytical results for Cr in OREAS 115 (Certified Value 116 ppm) | [23 empty] | Certified
Cr | Round | Replicate | Lab | Lab | Lab | Lab | Lab | Lab | Lab | Lab | Lab | Lab | Lab | Lab | Lab | Lab | Lab | Lab | Lab | Lab | Lab | Lab | Lab | Lab | 1
| No | No | 01 | 02 | 03 | 04 | 05 | 06 | 07 | 09 | 10 | 11 | 12 | 13 | 14 | 15 | 16 | 17 | 18 | 19 | 20 | 21 | 22 | 24 | ppm
|  |  | 4A*OES | 4A*OES | 4A*MS | 4A*OES | 4A*OES/MS | 4A*MS | 4A*OES | 4A*OES/MS | 4A*OES/MS | 4A*OES/MS | 4A*OES/MS | 4A*OES/MS | 4A*OES | 4A*OES/MS | 4A*MS | 4A*MS | 4A*MS | 4A*OES | 4A*OES/MS | 4A*OES/MS | 4A*OES/MS | 4A*MS | 0
0
| 1 | 1 | 129 | 122 | 110.4003 | 114.60225 | 68 | 109 | 123 | 113 | 113 | 105 | 118 | 110 | 126 | 122.1 | 119 | 110.8762 | 155.4762 | 125.6126 | 76 | 100 | 112 | 117 | 1
| 1 | 2 | 123 | 120 | 112.8795 | 113.9397 | 73 | 107 | 123 | 113 | 114 | 109 | 121 | 108 | 133 | 121.8 | 116 | 113.1401 | 152.9152 | 125.6773 | 88 | 109 | 98 | 117 | #N/A
| 1 | 3 | 118 | 121 | 107.4097 | 114.0699 | 64 | 113 | 119 | 117 | 112 | 106 | 113 | 109 | 117 | 123.5 | 113 | 108.2207 | 143.1407 | 120.7864 | 89 | 105 | 108 | 119 | 16
| 1 | 4 | 130 | 120 | 105.9348 | 115.14615 | 91 | 108 | 122 | 115 | 114 | 106 | 118 | 112 | 129 | 121.5 | 120 | 116.0059 | 154.4527 | 122.0685 | 75 | 103 | 110 | 125 | 115.9951
| 1 | 5 | 126 | 121 | 104.5708 | 114.8028 | 74 | 110 | 126 | 117 | 115 | 107 | 118 | 110 | 133 | 122.1 | 116 | 112.0752 | 160.0945 | 120.3817 | 84 | 110 | 109 | 124 | 81
| 1 | 6 | 122 | 121 | 115.6803 | 114.91095 | 81 | 108 | 123 | 115 | 114 | 107 | 115 | 113 | 134 | 123.6 | 110 | 113.766 | 151.4785 | 124.489 | 84 | 111 | 113 | 122
| Mean |  | 124.6667 | 120.8333 | 109.4792 | 114.578625 | 75.16667 | 109.1667 | 122.6667 | 115 | 113.6667 | 106.6667 | 117.1667 | 110.3333 | 128.6667 | 122.4333 | 115.6667 | 112.3474 | 152.9263 | 123.1692 | 82.66667 | 106.3333 | 108.3333 | 120.6667
| Median |  | 124.5 | 121 | 108.905 | 114.702525 | 73.5 | 108.5 | 123 | 115 | 114 | 106.5 | 118 | 110 | 131 | 122.1 | 116 | 112.6077 | 153.684 | 123.2787 | 84 | 107 | 109.5 | 120.5
| Std Dev. |  | 4.546061 | 0.7527727 | 4.2849 | 0.4796589 | 9.662643 | 2.136976 | 2.250926 | 1.788854 | 1.032796 | 1.36626 | 2.786874 | 1.861899 | 6.470446 | 0.8936815 | 3.723797 | 2.656816 | 5.622625 | 2.394243 | 5.921711 | 4.366539 | 5.391351 | 3.50238
| Rel.Std.Dev. |  | 3.647% | 0.623% | 3.914% | 0.4186% | 12.85% | 1.958% | 1.835% | 1.556% | 0.9086% | 1.281% | 2.379% | 1.688% | 5.029% | 0.7299% | 3.219% | 2.365% | 3.677% | 1.944% | 7.163% | 4.106% | 4.977% | 2.903%
| PDM3 |  | 7.476% | 4.171% | -5.617% | -1.221% | -35.2% | -5.887% | 5.752% | -0.8579% | -2.007% | -8.042% | 1.01% | -4.881% | 10.92% | 5.55% | -0.2832% | -3.145% | 31.84% | 6.185% | -28.73% | -8.329% | -6.605% | 4.027%
| Z-Score (Absolute) |  | 1.07 | 0.65 | 0.57 | 0.02 | 4.27 | 0.61 | 0.85 | 0.02 | 0.12 | 0.88 | 0.26 | 0.48 | 1.5 | 0.82 | 0.09 | 0.26 | 4.11 | 0.9 | 3.47 | 0.91 | 0.7 | 0.63
| Analytical results for Cs in OREAS 115 (Certified Value 1.43 ppm) | [23 empty] | Certified
Cs | Round | Replicate | Lab | Lab | Lab | Lab | Lab | Lab | Lab | Lab | Lab | Lab | Lab | Lab | Lab | Lab | Lab | Lab | Lab | Lab | Lab | Lab | Lab |  | 1
| No | No | 01 | 02 | 03 | 04 | 05 | 06 | 07 | 09 | 10 | 11 | 12 | 13 | 14 | 15 | 17 | 18 | 19 | 20 | 21 | 22 | 24 |  | ppm
|  |  | 4A*MS | 4A*MS | 4A*MS | 4A*MS | 4A*OES/MS | 4A*MS | 4A*MS | 4A*OES/MS | 4A*OES/MS | 4A*OES/MS | 4A*OES/MS | 4A*OES/MS | 4A*MS | 4A*OES/MS | 4A*MS | 4A*MS | 4A*OES | 4A*OES/MS | 4A*MS | 4A*OES/MS | 4A*MS |  | 2
3
| 1 | 1 | 1.4 | 1.33 | 1.309071 | 1.454875 | 1.41 | 1.5 | 1.45 | 1.39 | 1.46 | 1.32 | 1.44 | 1.32 | 1.41 | 1.4 | 1.480147 | 1.599044 | 1.467651 | < 5 | 1.5 | 1.6 | 1.52 |  | 1
| 1 | 2 | 1.4 | 1.34 | 1.33994 | 1.493953 | 1.55 | 1.3 | 1.41 | 1.36 | 1.45 | 1.35 | 1.43 | 1.31 | 1.39 | 1.4 | 1.370311 | 1.537529 | 1.45242 | < 5 | 1.55 | 1.4 | 1.48 |  | #N/A
| 1 | 3 | 1.4 | 1.43 | 1.375477 | 1.450544 | 1.64 | 1.3 | 1.41 | 1.3 | 1.46 | 1.34 | 1.41 | 1.34 | 1.4 | 1.4 | 1.375756 | 1.409026 | 1.558196 | < 5 | 1.48 | 1.6 | 1.47 |  | 16
| 1 | 4 | 1.4 | 1.38 | 1.336828 | 1.460482 | 1.3 | 1.3 | 1.48 | 1.31 | 1.5 | 1.36 | 1.5 | 1.36 | 1.4 | 1.4 | 1.424582 | 1.564172 | 1.540921 | < 5 | 1.54 | 1.7 | 1.45 |  | 1.425587
| 1 | 5 | 1.4 | 1.43 | 1.329365 | 1.478278 | 1.46 | 1.3 | 1.46 | 1.38 | 1.49 | 1.3 | 1.4 | 1.31 | 1.43 | 1.4 | 1.408722 | 1.578414 | 1.415275 | < 5 | 1.53 | 1.6 | 1.51 |  | 82
| 1 | 6 | 1.4 | 1.39 | 1.380235 | 1.489345 | 1.48 | 1.4 | 1.44 | 1.32 | 1.48 | 1.26 | 1.38 | 1.3 | 1.39 | 1.5 | 1.426899 | 1.445893 | 1.51712 | < 5 | 1.49 | 1.4 | 1.42
| Mean |  | 1.4 | 1.383333 | 1.345153 | 1.471246 | 1.473333 | 1.35 | 1.441667 | 1.343333 | 1.473333 | 1.321667 | 1.426667 | 1.323333 | 1.403333 | 1.416667 | 1.414403 | 1.522346 | 1.49193 |  | 1.515 | 1.55 | 1.475
| Median |  | 1.4 | 1.385 | 1.338384 | 1.46938 | 1.47 | 1.3 | 1.445 | 1.34 | 1.47 | 1.33 | 1.42 | 1.315 | 1.4 | 1.4 | 1.416652 | 1.55085 | 1.492386 |  | 1.515 | 1.6 | 1.475
| Std Dev. |  | 2.432377e-16 | 0.04273952 | 0.02756068 | 0.01846652 | 0.1165619 | 0.083666 | 0.02786874 | 0.03829708 | 0.01966384 | 0.03710346 | 0.04179314 | 0.02250926 | 0.01505545 | 0.04082483 | 0.04012984 | 0.07706188 | 0.05559203 |  | 0.02880972 | 0.1224745 | 0.0372827
| Rel.Std.Dev. |  | 1.737e-14% | 3.09% | 2.049% | 1.255% | 7.911% | 6.197% | 1.933% | 2.851% | 1.335% | 2.807% | 2.929% | 1.701% | 1.073% | 2.882% | 2.837% | 5.062% | 3.726% |  | 1.902% | 7.902% | 2.528%
| PDM3 |  | -1.795% | -2.964% | -5.642% | 3.203% | 3.349% | -5.302% | 1.128% | -5.77% | 3.349% | -7.29% | 0.07572% | -7.173% | -1.561% | -0.6257% | -0.7845% | 6.787% | 4.654% |  | 6.272% | 8.727% | 3.466%
| Z-Score (Absolute) |  | 0.37 | 0.6 | 1.14 | 0.62 | 0.65 | 1.07 | 0.21 | 1.16 | 0.65 | 1.46 | 0 | 1.44 | 0.33 | 0.14 | 0.17 | 1.33 | 0.91 | 14.97 | 1.23 | 1.72 | 0.67
| Analytical results for Cu in OREAS 115 (Certified Value 1.53 wt.%) | [23 empty] | Certified
Cu | Round | Replicate | Lab | Lab | Lab | Lab | Lab | Lab | Lab | Lab | Lab | Lab | Lab | Lab | Lab | Lab | Lab | Lab | Lab | Lab | Lab | Lab | Lab | Lab | 1
| No | No | 01 | 02 | 03 | 04 | 05 | 06 | 07 | 09 | 10 | 11 | 12 | 13 | 14 | 15 | 16 | 17 | 18 | 19 | 20 | 21 | 22 | 24 | wt.%
|  |  | 4A*OES | 4A*OES | 4A*OES | 4A*OES | 4A*OES | 4A*AAS | 4A*MS | 4A*OES/AAS | 4A*OES/AAS | 4A*OES/AAS | 4A*OES/AAS | 4A*OES/AAS | 4A*OES | 4A*OES/MS | 4A*OES | 4A*OES | 4A*MS | 4A*OES | 4A*OES/MS | 4A*OES | 4A*OES/MS | 4A*MS | 2
3
| 1 | 1 | 1.53 | 1.51 | 1.555503 | 1.56706 | 1.53 | 1.552 | 1.5221 | 1.575 | 1.55 | 1.49 | 1.535 | 1.45 | 1.5117 | 1.7447 | 1.515 | 1.551826 | 1.614818 | 1.526567 | 1.61 | 1.56 | 1.52 | 1.54084 | 1
| 1 | 2 | 1.51 | 1.54 | 1.550954 | 1.5708 | 1.53 | 1.532 | 1.51817 | 1.54 | 1.48 | 1.575 | 1.54 | 1.465 | 1.4989 | 1.7111 | 1.519 | 1.521509 | 1.570286 | 1.520679 | 1.62 | 1.5 | 1.53 | 1.5694 | #N/A
| 1 | 3 | 1.52 | 1.54 | 1.54238 | 1.58345 | 1.53 | 1.573 | 1.51974 | 1.55 | 1.49 | 1.545 | 1.535 | 1.545 | 1.5014 | 1.6574 | 1.534 | 1.481676 | 1.504242 | 1.522779 | 1.5 | 1.54 | 1.54 | 1.49312 | 16
| 1 | 4 | 1.52 | 1.52 | 1.560317 | 1.57762 | 1.51 | 1.548 | 1.51352 | 1.555 | 1.52 | 1.595 | 1.54 | 1.53 | 1.5108 | 1.6568 | 1.565 | 1.533129 | 1.501159 | 1.52976 | 1.52 | 1.54 | 1.53 | 1.5115 | 1.532351
| 1 | 5 | 1.52 | 1.5 | 1.555257 | 1.56541 | 1.53 | 1.561 | 1.51885 | 1.525 | 1.51 | 1.595 | 1.505 | 1.53 | 1.5048 | 1.6987 | 1.578 | 1.52457 | 1.624973 | 1.514135 | 1.61 | 1.54 | 1.55 | 1.56948 | 83
| 1 | 6 | 1.52 | 1.54 | 1.55152 | 1.57366 | 1.53 | 1.556 | 1.52046 | 1.545 | 1.53 | 1.565 | 1.53 | 1.51 | 1.511 | 1.6715 | 1.519 | 1.529959 | 1.458033 | 1.512912 | 1.69 | 1.55 | 1.53 | 1.48262
| Mean |  | 1.52 | 1.525 | 1.552655 | 1.573 | 1.526667 | 1.553667 | 1.518807 | 1.548333 | 1.513333 | 1.560833 | 1.530833 | 1.505 | 1.506433 | 1.690033 | 1.538333 | 1.523778 | 1.545585 | 1.521139 | 1.591667 | 1.538333 | 1.533333 | 1.527827
| Median |  | 1.52 | 1.53 | 1.553389 | 1.57223 | 1.53 | 1.554 | 1.519295 | 1.5475 | 1.515 | 1.57 | 1.535 | 1.52 | 1.5078 | 1.6851 | 1.5265 | 1.527265 | 1.537264 | 1.521729 | 1.61 | 1.54 | 1.53 | 1.52617
| Std Dev. |  | 0.006324555 | 0.01760682 | 0.006055584 | 0.006763345 | 0.008164966 | 0.01369185 | 0.002925978 | 0.0166333 | 0.02581989 | 0.03954955 | 0.01319722 | 0.03872983 | 0.005521111 | 0.03469938 | 0.02681542 | 0.02319783 | 0.06790326 | 0.006684585 | 0.07026142 | 0.02041241 | 0.01032796 | 0.03780858
| Rel.Std.Dev. |  | 0.4161% | 1.155% | 0.39% | 0.43% | 0.5348% | 0.8813% | 0.1926% | 1.074% | 1.706% | 2.534% | 0.8621% | 2.573% | 0.3665% | 2.053% | 1.743% | 1.522% | 4.393% | 0.4394% | 4.414% | 1.327% | 0.6736% | 2.475%
| PDM3 |  | -0.806% | -0.4797% | 1.325% | 2.653% | -0.3709% | 1.391% | -0.8839% | 1.043% | -1.241% | 1.859% | -0.09902% | -1.785% | -1.691% | 10.29% | 0.3904% | -0.5594% | 0.8637% | -0.7317% | 3.871% | 0.3904% | 0.06413% | -0.2952%
| Z-Score (Absolute) |  | 0.61 | 0.36 | 1.04 | 2.06 | 0.27 | 1.09 | 0.67 | 0.82 | 0.94 | 1.45 | 0.06 | 1.36 | 1.29 | 7.95 | 0.31 | 0.42 | 0.68 | 0.55 | 3 | 0.31 | 0.06 | 0.21
| Analytical results for Dy in OREAS 115 (Certified Value 1.43 ppm) | [23 empty] | Certified
Dy | Round | Replicate | Lab | Lab | Lab | Lab | Lab | Lab | Lab | Lab | Lab | Lab | [12 empty] | 1
| No | No | 02 | 03 | 04 | 05 | 06 | 07 | 14 | 15 | 17 | 18 | [12 empty] | ppm
|  |  | 4A*MS | 4A*MS | 4A*MS | 4A*OES/MS | 4A*MS | 4A*MS | 4A*MS | 4A*OES/MS | 4A*MS | 4A*MS | [12 empty] | 2
3
| 1 | 1 | 1.27 | 1.284203 | 1.456632 | 1.5 | 1.7 | 1.45 | 1.43 | 1.46 | 1.431598 | 1.293127 | [12 empty] | 1
| 1 | 2 | 1.27 | 1.312114 | 1.413704 | 1.4 | 1.3 | 1.45 | 1.45 | 1.45 | 1.381402 | 1.267284 | [12 empty] | #N/A
| 1 | 3 | 1.14 | 1.32177 | 1.45773 | 1.6 | 1.5 | 1.42 | 1.45 | 1.45 | 1.355141 | 1.187253 | [12 empty] | 16
| 1 | 4 | 1.15 | 1.327549 | 1.471783 | 1.4 | 1.4 | 1.43 | 1.41 | 1.45 | 1.353981 | 1.28996 | [12 empty] | 1.42705
| 1 | 5 | 1.22 | 1.329853 | 1.406458 | 1.4 | 1.5 | 1.48 | 1.36 | 1.49 | 1.425819 | 1.337303 | [12 empty] | 84
| 1 | 6 | 1.23 | 1.339557 | 1.432494 | 1.5 | 1.5 | 1.46 | 1.45 | 1.5 | 1.474647 | 1.155804
| Mean |  | 1.213333 | 1.319174 | 1.4398 | 1.466667 | 1.483333 | 1.448333 | 1.425 | 1.466667 | 1.403765 | 1.255122
| Median |  | 1.225 | 1.32466 | 1.444563 | 1.45 | 1.5 | 1.45 | 1.44 | 1.455 | 1.40361 | 1.278622
| Std Dev. |  | 0.05680376 | 0.01938657 | 0.02635834 | 0.08164966 | 0.132916 | 0.02136976 | 0.03563706 | 0.02250926 | 0.04822512 | 0.06932531
| Rel.Std.Dev. |  | 4.682% | 1.47% | 1.831% | 5.567% | 8.961% | 1.475% | 2.501% | 1.535% | 3.435% | 5.523%
| PDM3 |  | -14.98% | -7.559% | 0.8935% | 2.776% | 3.944% | 1.491% | -0.1437% | 2.776% | -1.632% | -12.05%
| Z-Score (Absolute) |  | 4.31 | 2.23 | 0.15 | 0.67 | 1 | 0.31 | 0.15 | 0.67 | 0.56 | 3.49
| Analytical results for Er in OREAS 115 (Certified Value 0.65 ppm) | [23 empty] | Certified
Er | Round | Replicate | Lab | Lab | Lab | Lab | Lab | Lab | Lab | Lab | Lab | Lab | [12 empty] | 1
| No | No | 02 | 03 | 04 | 05 | 06 | 07 | 14 | 15 | 17 | 18 | [12 empty] | ppm
|  |  | 4A*MS | 4A*MS | 4A*MS | 4A*OES/MS | 4A*MS | 4A*MS | 4A*MS | 4A*OES/MS | 4A*MS | 4A*MS | [12 empty] | 2
3
| 1 | 1 | 0.57 | 0.6164067 | 0.6608499 | 0.7 | 0.7 | 0.73 | 0.65 | 0.66 | 0.6555871 | 0.6532457 | [12 empty] | 1
| 1 | 2 | 0.52 | 0.6224611 | 0.6738625 | 0.6 | 0.6 | 0.7 | 0.67 | 0.67 | 0.6335063 | 0.6236892 | [12 empty] | #N/A
| 1 | 3 | 0.53 | 0.618359 | 0.6764786 | 0.7 | 0.7 | 0.7 | 0.68 | 0.66 | 0.6133141 | 0.5758788 | [12 empty] | 16
| 1 | 4 | 0.56 | 0.6277027 | 0.6530981 | 0.8 | 0.7 | 0.7 | 0.65 | 0.67 | 0.6415886 | 0.615851 | [12 empty] | 0.653722
| 1 | 5 | 0.56 | 0.6156643 | 0.63981 | 0.7 | 0.7 | 0.7 | 0.67 | 0.67 | 0.6578373 | 0.6579569 | [12 empty] | 85
| 1 | 6 | 0.56 | 0.638135 | 0.6645625 | 0.7 | 0.7 | 0.7 | 0.67 | 0.69 | 0.6460217 | 0.5644559
| Mean |  | 0.55 | 0.6231215 | 0.6614436 | 0.7 | 0.6833333 | 0.705 | 0.665 | 0.67 | 0.6413092 | 0.6151796
| Median |  | 0.56 | 0.62041 | 0.6627062 | 0.7 | 0.7 | 0.7 | 0.67 | 0.67 | 0.6438052 | 0.6197701
| Std Dev. |  | 0.02 | 0.008604723 | 0.01362366 | 0.06324555 | 0.04082483 | 0.01224745 | 0.01224745 | 0.01095445 | 0.01639471 | 0.03865033
| Rel.Std.Dev. |  | 3.636% | 1.381% | 2.06% | 9.035% | 5.974% | 1.737% | 1.842% | 1.635% | 2.556% | 6.283%
| PDM3 |  | -15.87% | -4.681% | 1.181% | 7.079% | 4.53% | 7.844% | 1.725% | 2.49% | -1.899% | -5.896%
| Z-Score (Absolute) |  | 2.92 | 0.81 | 0.29 | NA | NA | 1.54 | 0.39 | 0.54 | 0.29 | 1.04
Results from laboratories 5 and 6 were removed due to their 0.1 ppm reading resolution.
| Analytical results for Eu in OREAS 115 (Certified Value 0.35 ppm) | [23 empty] | Certified
Eu | Round | Replicate | Lab | Lab | Lab | Lab | Lab | Lab | Lab | Lab | Lab | Lab | [12 empty] | 1
| No | No | 02 | 03 | 04 | 05 | 06 | 07 | 14 | 15 | 17 | 18 | [12 empty] | ppm
|  |  | 4A*MS | 4A*MS | 4A*MS | 4A*OES/MS | 4A*MS | 4A*MS | 4A*MS | 4A*OES/MS | 4A*MS | 4A*MS | [12 empty] | 2
2
| 1 | 1 | 0.29 | 0.3162799 | 0.6934336 | 0.38 | 0.4 | 0.37 | 0.34 | 0.4 | 0.3826137 | 1.889576 | [12 empty] | 1
| 1 | 2 | 0.26 | 0.359535 | 0.6881049 | 0.35 | 0.3 | 0.38 | 0.33 | 0.4 | 0.3620059 | 1.881983 | [12 empty] | #N/A
| 1 | 3 | 0.25 | 0.3308039 | 0.6905377 | 0.38 | 0.3 | 0.35 | 0.35 | 0.39 | 0.3439659 | 1.648874 | [12 empty] | 16
| 1 | 4 | 0.26 | 0.3404447 | 0.6802565 | 0.35 | 0.3 | 0.34 | 0.34 | 0.39 | 0.375192 | 1.779333 | [12 empty] | 0.3478008
| 1 | 5 | 0.26 | 0.3330017 | 0.6856257 | 0.35 | 0.3 | 0.37 | 0.34 | 0.39 | 0.3659795 | 1.834243 | [12 empty] | 86
| 1 | 6 | 0.28 | 0.3464827 | 0.6869772 | 0.37 | 0.3 | 0.36 | 0.35 | 0.41 | 0.3713303 | 1.765074
| Mean |  | 0.2666667 | 0.337758 | 0.6874893 | 0.3633333 | 0.3166667 | 0.3616667 | 0.3416667 | 0.3966667 | 0.3668479 | 1.799847
| Median |  | 0.26 | 0.3367232 | 0.6875411 | 0.36 | 0.3 | 0.365 | 0.34 | 0.395 | 0.3686549 | 1.806788
| Std Dev. |  | 0.01505545 | 0.01476392 | 0.00449569 | 0.01505545 | 0.04082483 | 0.0147196 | 0.007527727 | 0.008164966 | 0.0133121 | 0.0898928
| Rel.Std.Dev. |  | 5.646% | 4.371% | 0.6539% | 4.144% | 12.89% | 4.07% | 2.203% | 2.058% | 3.629% | 4.994%
| PDM3 |  | -23.33% | -2.888% | 97.67% | 4.466% | -8.952% | 3.987% | -1.764% | 14.05% | 5.476% | 417.5%
| Z-Score (Absolute) |  | 2.55 | 0.67 | 8.55 | 0 | NA | 0.04 | 0.57 | 0.88 | 0.09 | 37.87
Results from laboratory 6 were removed due to their 0.1 ppm reading resolution.
| Analytical results for Fe in OREAS 115 (Certified Value 8.42 wt.%) | [23 empty] | Certified
Fe | Round | Replicate | Lab | Lab | Lab | Lab | Lab | Lab | Lab | Lab | Lab | Lab | Lab | Lab | Lab | Lab | Lab | Lab | Lab | Lab | Lab | Lab | Lab | Lab | 1
| No | No | 01 | 02 | 03 | 04 | 05 | 06 | 07 | 09 | 10 | 11 | 12 | 13 | 14 | 15 | 16 | 17 | 18 | 19 | 20 | 21 | 22 | 24 | wt.%
|  |  | 4A*OES | 4A*MS | 4A*OES | 4A*OES | 4A*OES/MS | 4A*MS | 4A*MS | 4A*OES/MS | 4A*OES/MS | 4A*OES/MS | 4A*OES/MS | 4A*OES/MS | 4A*OES | 4A*OES/MS | 4A*MS | 4A*MS | 4A*MS | 4A*OES | 4A*OES/MS | 4A*OES/MS | 4A*OES/MS | 4A*MS | 2
3
| 1 | 1 | 8.38 | 8.09 | 2.787577 | 8.377042 | 8.61 | 7.41 | 8.4731 | 8.47 | 8.49 | 7.77 | 8.49 | 8.61 | 8.29 | 8.3867 | 8.26 | 8.441525 | 9.920636 | 8.411772 | 8.68 | 8.06 | 8.84 | 8.72 | 1
| 1 | 2 | 8.42 | 8.25 | 2.695946 | 8.3482 | 8.51 | 7.51 | 8.4786 | 8.42 | 8.4 | 7.88 | 8.48 | 8.31 | 8.25 | 8.3271 | 8.17 | 8.422065 | 9.620661 | 8.876649 | 8.49 | 8.18 | 8.76 | 8.83 | #N/A
| 1 | 3 | 8.28 | 8.3 | 2.622029 | 8.395054 | 8.93 | 7.58 | 8.5207 | 8.44 | 8.46 | 7.91 | 8.38 | 8.28 | 8.35 | 8.4835 | 8.08 | 8.259892 | 9.133408 | 8.466134 | 8.25 | 8.16 | 8.85 | 8.28 | 16
| 1 | 4 | 8.34 | 8.31 | 2.75188 | 8.389126 | 8.18 | 7.55 | 8.4959 | 8.4 | 8.43 | 7.73 | 8.7 | 8.45 | 8.34 | 8.2978 | 8.29 | 8.46349 | 9.23951 | 8.862471 | 7.9 | 8.17 | 8.75 | 8.55 | 8.415561
| 1 | 5 | 8.51 | 8.11 | 2.68235 | 8.379618 | 8.71 | 7.6 | 8.6149 | 8.45 | 8.41 | 7.86 | 8.3 | 8.42 | 8.31 | 8.3933 | 8.32 | 8.374706 | 9.953942 | 8.65394 | 8.2 | 8.34 | 8.85 | 8.79 | 87
| 1 | 6 | 8.68 | 8.28 | 2.648204 | 8.354014 | 8.72 | 7.64 | 8.4928 | 8.37 | 8.64 | 7.7 | 8.41 | 8.39 | 8.36 | 8.4425 | 8.32 | 8.508782 | 8.938711 | 8.845863 | 8.58 | 8.24 | 8.69 | 8.18
| Mean |  | 8.435 | 8.223333 | 2.697997585 | 8.373842 | 8.61 | 7.548333 | 8.512667 | 8.425 | 8.471667 | 7.808333 | 8.46 | 8.41 | 8.316667 | 8.388483 | 8.24 | 8.411744 | 9.467811 | 8.686138 | 8.35 | 8.191667 | 8.79 | 8.558333
| Median |  | 8.4 | 8.265 | 2.689148 | 8.37833 | 8.66 | 7.565 | 8.49435 | 8.43 | 8.445 | 7.815 | 8.445 | 8.405 | 8.325 | 8.39 | 8.275 | 8.431795 | 9.430086 | 8.749902 | 8.37 | 8.175 | 8.8 | 8.635
| Std Dev. |  | 0.1427936 | 0.09791152 | 0.06233373 | 0.01885637 | 0.2527449 | 0.08084965 | 0.05275993 | 0.03619392 | 0.08886319 | 0.08658329 | 0.1366748 | 0.1174734 | 0.04179314 | 0.06922966 | 0.09612492 | 0.08662379 | 0.4262934 | 0.2086216 | 0.2885827 | 0.09304121 | 0.06663332 | 0.2735995
| Rel.Std.Dev. |  | 1.693% | 1.191% | 2.31% | 0.2252% | 2.935% | 1.071% | 0.6198% | 0.4296% | 1.049% | 1.109% | 1.616% | 1.397% | 0.5025% | 0.8253% | 1.167% | 1.03% | 4.503% | 2.402% | 3.456% | 1.136% | 0.7581% | 3.197%
| PDM3 |  | 0.231% | -2.284% | -67.94% | -0.4957% | 2.31% | -10.31% | 1.154% | 0.1122% | 0.6667% | -7.216% | 0.5281% | -0.06608% | -1.175% | -0.3218% | -2.086% | -0.04536% | 12.5% | 3.215% | -0.779% | -2.66% | 4.449% | 1.697%
| Z-Score (Absolute) |  | 0.16 | 1.26 | NA | 0.25 | 1.32 | 5.77 | 0.67 | 0.09 | 0.4 | 4.03 | 0.32 | 0.01 | 0.64 | 0.16 | 1.15 | 0 | 7.06 | 1.83 | 0.41 | 1.47 | 2.53 | 0.98
Results from laboratory 4.32 were removed due to their systematic bias.
| Analytical results for Ga in OREAS 115 (Certified Value 12.7 ppm) | [23 empty] | Certified
Ga | Round | Replicate | Lab | Lab | Lab | Lab | Lab | Lab | Lab | Lab | Lab | Lab | Lab | Lab | Lab | Lab | Lab | Lab | Lab | Lab | Lab | Lab | Lab |  | 1
| No | No | 01 | 02 | 03 | 04 | 05 | 06 | 07 | 09 | 10 | 11 | 12 | 13 | 14 | 15 | 17 | 18 | 19 | 20 | 21 | 22 | 24 |  | ppm
|  |  | 4A*MS | 4A*MS | 4A*MS | 4A*MS | 4A*OES/MS | 4A*MS | 4A*MS | 4A*OES/MS | 4A*OES/MS | 4A*OES/MS | 4A*OES/MS | 4A*OES/MS | 4A*MS | 4A*OES/MS | 4A*MS | 4A*MS | 4A*OES | 4A*OES/MS | 4A*MS | 4A*OES/MS | 4A*MS |  | 1
2
| 1 | 1 | 13.3 | 12 | 11.91001 | 11.3466 | 13.2 | 13.35 | 12.69 | 13.2 | 12.6 | 13.5 | 13 | 11.8 | 12.33 | 9.99 | 12.61235 | 14.35155 | 12.98214 | 13.5 | 12.56 | 13 | 13.44 |  | 1
| 1 | 2 | 13.5 | 11.6 | 12.46783 | 11.46159 | 12.7 | 11.62 | 13.12 | 12.6 | 13 | 13.55 | 13.05 | 11.65 | 12.64 | 9.74 | 11.47172 | 13.54294 | 13.02268 | 13.2 | 12.93 | 13 | 13.32 |  | #N/A
| 1 | 3 | 13.3 | 11.8 | 12.2175 | 11.36213 | 13.5 | 12 | 13.09 | 11.85 | 12.85 | 13.65 | 12.75 | 12 | 12.76 | 10 | 12.04463 | 12.9537 | 12.716 | 12.7 | 12.53 | 13 | 12.98 |  | 16
| 1 | 4 | 13.5 | 11.5 | 11.99453 | 11.36336 | 12.5 | 11.5 | 13.12 | 12.1 | 12.85 | 13.6 | 13.05 | 12.35 | 13.31 | 10.12 | 12.46891 | 13.20926 | 12.69911 | 12.5 | 13.01 | 13 | 13.01 |  | 12.65384
| 1 | 5 | 13.4 | 11.2 | 12.05187 | 11.4076 | 13 | 11.8 | 12.96 | 12.9 | 13.1 | 13.3 | 12.75 | 11.7 | 12.9 | 9.77 | 11.82208 | 14.02764 | 13.19713 | 12.5 | 13.25 | 13 | 13.43 |  | 88
| 1 | 6 | 13.4 | 11.9 | 12.13361 | 11.4764 | 12.9 | 11.52 | 13.14 | 12.5 | 13.15 | 12.65 | 12.75 | 11.8 | 12.83 | 10.15 | 12.68576 | 12.78851 | 12.96825 | 13.1 | 12.61 | 13 | 12.73
| Mean |  | 13.4 | 11.66667 | 12.12923 | 11.40295 | 12.96667 | 11.965 | 13.02 | 12.525 | 12.925 | 13.375 | 12.89167 | 11.88333 | 12.795 | 9.961667 | 12.18424 | 13.47893 | 12.93088 | 12.91667 | 12.815 | 13 | 13.15167
| Median |  | 13.4 | 11.7 | 12.09274 | 11.38548 | 12.95 | 11.71 | 13.105 | 12.55 | 12.925 | 13.525 | 12.875 | 11.8 | 12.795 | 9.995 | 12.25677 | 13.3761 | 12.97519 | 12.9 | 12.77 | 13 | 13.165
| Std Dev. |  | 0.08944272 | 0.294392 | 0.1973039 | 0.05525103 | 0.3559026 | 0.7042656 | 0.1742412 | 0.4977449 | 0.2018663 | 0.3751666 | 0.1562583 | 0.2581989 | 0.3221646 | 0.1724432 | 0.4845972 | 0.6151284 | 0.1914348 | 0.4119061 | 0.292831 | 0 | 0.2885423
| Rel.Std.Dev. |  | 0.6675% | 2.523% | 1.627% | 0.4845% | 2.745% | 5.886% | 1.338% | 3.974% | 1.562% | 2.805% | 1.212% | 2.173% | 2.518% | 1.731% | 3.977% | 4.564% | 1.48% | 3.189% | 2.285% | 0% | 2.194%
| PDM3 |  | 5.897% | -7.801% | -4.146% | -9.885% | 2.472% | -5.444% | 2.894% | -1.018% | 2.143% | 5.699% | 1.88% | -6.089% | 1.116% | -21.28% | -3.711% | 6.521% | 2.189% | 2.077% | 1.274% | 2.736% | 3.934%
| Z-Score (Absolute) |  | 0.87 | 1.88 | 1.15 | 2.3 | 0.18 | 1.41 | 0.26 | 0.52 | 0.11 | 0.83 | 0.06 | 1.54 | 0.09 | 4.59 | 1.06 | 0.99 | 0.12 | 0.1 | 0.06 | NA | 0.47
Results from laboratory 22 were removed due to their 1 ppm reading resolution.
| Analytical results for Gd in OREAS 115 (Certified Value 1.86 ppm) | [23 empty] | Certified
Gd | Round | Replicate | Lab | Lab | Lab | Lab | Lab | Lab | Lab | Lab | Lab | Lab | [12 empty] | 1
| No | No | 02 | 03 | 04 | 05 | 06 | 07 | 14 | 15 | 17 | 18 | [12 empty] | ppm
|  |  | 4A*MS | 4A*MS | 4A*MS | 4A*OES/MS | 4A*MS | 4A*MS | 4A*MS | 4A*OES/MS | 4A*MS | 4A*MS | [12 empty] | 2
3
| 1 | 1 | 1.79 | 1.848523 | 1.911124 | 1.8 | 2 | 1.9 | 1.82 | 1.97 | 1.86864 | 1.489404 | [12 empty] | 1
| 1 | 2 | 1.87 | 1.87369 | 1.950372 | 1.9 | 1.6 | 1.82 | 1.87 | 2 | 1.797597 | 1.486451 | [12 empty] | #N/A
| 1 | 3 | 1.78 | 1.838544 | 1.966104 | 2 | 1.7 | 1.92 | 1.89 | 1.99 | 1.758746 | 1.508416 | [12 empty] | 16
| 1 | 4 | 1.73 | 1.83688 | 1.964324 | 1.8 | 1.8 | 1.87 | 1.83 | 1.97 | 1.849321 | 1.565392 | [12 empty] | 1.863977
| 1 | 5 | 1.84 | 1.828351 | 1.953571 | 1.9 | 1.8 | 1.78 | 1.83 | 2.03 | 1.83746 | 1.516477 | [12 empty] | 89
| 1 | 6 | 1.73 | 1.90228 | 1.934591 | 1.9 | 1.8 | 1.74 | 1.82 | 2.06 | 1.884655 | 1.518509
| Mean |  | 1.79 | 1.854711 | 1.946681 | 1.883333 | 1.783333 | 1.838333 | 1.843333 | 2.003333 | 1.832736 | 1.514108
| Median |  | 1.785 | 1.843534 | 1.951971 | 1.9 | 1.8 | 1.845 | 1.83 | 1.995 | 1.84339 | 1.512447
| Std Dev. |  | 0.056921 | 0.02805521 | 0.02078499 | 0.07527727 | 0.132916 | 0.07054549 | 0.0294392 | 0.03559026 | 0.04688577 | 0.02850497
| Rel.Std.Dev. |  | 3.18% | 1.513% | 1.068% | 3.997% | 7.453% | 3.837% | 1.597% | 1.777% | 2.558% | 1.883%
| PDM3 |  | -3.969% | -0.4971% | 4.437% | 1.038% | -4.326% | -1.376% | -1.108% | 7.476% | -1.676% | -18.77%
| Z-Score (Absolute) |  | 0.73 | 0.2 | 1.53 | 0.61 | 0.83 | 0.04 | 0.04 | 2.35 | 0.12 | 4.72
| Analytical results for Ge in OREAS 115 (Certified Value 0.17 ppm) | [23 empty] | Certified
Ge | Round | Replicate | Lab | Lab | Lab | Lab | Lab | Lab | Lab | Lab | Lab | Lab | Lab | Lab | Lab | Lab | Lab | Lab | [6 empty] | 1
| No | No | 01 | 02 | 05 | 06 | 07 | 09 | 10 | 11 | 12 | 13 | 14 | 15 | 19 | 20 | 22 | 24 | [6 empty] | ppm
|  |  | 4A*MS | 4A*MS | 4A*OES/MS | 4A*MS | 4A*MS | 4A*OES/MS | 4A*OES/MS | 4A*OES/MS | 4A*OES/MS | 4A*OES/MS | 4A*MS | 4A*OES/MS | 4A*OES | 4A*OES/MS | 4A*OES/MS | 4A*MS | [6 empty] | 2
2
| 1 | 1 | 0.9 | 0.23 | 0.3 | 0.22 | 0.7 | 0.11 | 0.15 | 0.15 | 0.16 | 0.2 | 0.6 | 0.15 | 0.3589857 | < 0.1 | 2 | 0.6 | [6 empty] | 1
| 1 | 2 | 0.9 | 0.22 | 0.2 | 0.1 | 0.7 | 0.1 | 0.15 | 0.18 | 0.15 | 0.2 | 0.7 | 0.14 | 0.3632218 | < 0.1 | 2 | 0.6 | [6 empty] | #N/A
| 1 | 3 | 0.9 | 0.21 | 0.2 | 0.15 | 0.7 | 0.08 | 0.14 | 0.14 | 0.17 | 0.23 | 0.7 | 0.17 | 0.334924 | < 0.1 | 2.1 | 0.6 | [6 empty] | 16
| 1 | 4 | 0.8 | 0.21 | < 0.1 | 0.14 | 0.7 | 0.08 | 0.16 | 0.15 | 0.17 | 0.23 | 0.7 | 0.15 | 0.3429918 | < 0.1 | 2 | 0.6 | [6 empty] | 0.1721429
| 1 | 5 | 0.8 | 0.21 | 0.2 | 0.15 | 0.7 | 0.12 | 0.15 | 0.15 | 0.18 | 0.21 | 0.8 | 0.17 | 0.3403122 | < 0.1 | 2 | 0.6 | [6 empty] | 90
| 1 | 6 | 0.8 | 0.22 | 0.3 | 0.19 | 0.8 | 0.1 | 0.14 | 0.16 | 0.15 | 0.21 | 0.7 | 0.15 | 0.3690829 | < 0.1 | 2 | 0.6
| Mean |  | 0.85 | 0.2166667 | 0.24 | 0.1583333 | 0.7166667 | 0.09833333 | 0.1483333 | 0.155 | 0.1633333 | 0.2133333 | 0.7 | 0.155 | 0.3515864 |  | 2.016667 | 0.6
| Median |  | 0.85 | 0.215 | 0.2 | 0.15 | 0.7 | 0.1 | 0.15 | 0.15 | 0.165 | 0.21 | 0.7 | 0.15 | 0.3509888 |  | 2 | 0.6
| Std Dev. |  | 0.05477226 | 0.008164966 | 0.05477226 | 0.04167333 | 0.04082483 | 0.01602082 | 0.007527727 | 0.01378405 | 0.0121106 | 0.0136626 | 0.06324555 | 0.01224745 | 0.01396332 |  | 0.04082483 | 0
| Rel.Std.Dev. |  | 6.444% | 3.768% | 22.82% | 26.32% | 5.696% | 16.29% | 5.075% | 8.893% | 7.415% | 6.404% | 9.035% | 7.902% | 3.972% |  | 2.024% | 0%
| PDM3 |  | 393.8% | 25.86% | 39.42% | -8.022% | 316.3% | -42.88% | -13.83% | -9.959% | -5.118% | 23.93% | 306.6% | -9.959% | 104.2% |  | 1072% | 248.5%
| Z-Score (Absolute) |  | NA | 1.24 | NA | 0.03 | NA | 1.21 | 0.17 | 0.03 | 0.14 | 1.18 | NA | 0.03 | 4.04 | 2.21 | NA | NA
Results from laboratories 1, 5, 7, 14, 22 and 24 were removed due to their 0.1 ppm reading resolution.
| Analytical results for Hf in OREAS 115 (Certified Value 2.05 ppm) | [23 empty] | Certified
Hf | Round | Replicate | Lab | Lab | Lab | Lab | Lab | Lab | Lab | Lab | Lab | Lab | Lab | Lab | Lab | Lab | Lab | Lab | Lab | Lab | Lab |  |  |  | 1
| No | No | 01 | 02 | 05 | 06 | 07 | 09 | 10 | 11 | 12 | 13 | 14 | 15 | 17 | 18 | 19 | 20 | 21 | 22 | 24 |  |  |  | ppm
|  |  | 4A*MS | 4A*MS | 4A*OES/MS | 4A*MS | 4A*MS | 4A*OES/MS | 4A*OES/MS | 4A*OES/MS | 4A*OES/MS | 4A*OES/MS | 4A*MS | 4A*OES/MS | 4A*MS | 4A*MS | 4A*OES | 4A*OES/MS | 4A*MS | 4A*OES/MS | 4A*MS |  |  |  | 2
3
| 1 | 1 | 2.3 | 0.95 | 2.1 | 2.08 | 2.04 | 2.2 | 2.1 | 2.1 | 2.1 | 1.9 | 2.08 | 1.9 | 2.118856 | 1.723549 | 1.981063 | 2.15 | 2.11 | 1.8 | 2 |  |  |  | 1
| 1 | 2 | 2.3 | 0.97 | 2.1 | 1.74 | 2.05 | 2.1 | 2 | 2.1 | 2.2 | 1.8 | 2.05 | 1.94 | 2.012494 | 1.731269 | 1.991655 | 2.09 | 2.08 | 2.2 | 2.13 |  |  |  | #N/A
| 1 | 3 | 2.3 | 0.92 | 2.2 | 1.91 | 2.08 | 2.1 | 2 | 2.1 | 2 | 2.3 | 2.08 | 1.89 | 2.072635 | 1.594011 | 1.935167 | 2.04 | 2.1 | 1.8 | 2.02 |  |  |  | 16
| 1 | 4 | 2.5 | 0.97 | 2 | 1.83 | 2.4 | 2.1 | 2 | 2 | 2.1 | 1.9 | 2.25 | 1.89 | 2.083961 | 1.800498 | 1.915263 | 2.01 | 2.27 | 1.9 | 2.06 |  |  |  | 2.050511
| 1 | 5 | 2.5 | 0.99 | 2.3 | 1.84 | 2.14 | 2.3 | 2.3 | 2 | 2 | 2 | 2.34 | 1.93 | 2.034939 | 1.797005 | 1.926095 | 2.02 | 2.19 | 2 | 2.1 |  |  |  | 91
| 1 | 6 | 2.5 | 0.94 | 2.1 | 1.88 | 2.09 | 2.1 | 2.4 | 2.1 | 2.1 | 1.9 | 2.11 | 1.95 | 2.091438 | 1.530849 | 1.975484 | 2.14 | 2.16 | 2.1 | 2.27
| Mean |  | 2.4 | 0.9566667 | 2.133333 | 1.88 | 2.133333 | 2.15 | 2.133333 | 2.066667 | 2.083333 | 1.966667 | 2.151667 | 1.916667 | 2.069054 | 1.696197 | 1.954121 | 2.075 | 2.151667 | 1.966667 | 2.096667
| Median |  | 2.4 | 0.96 | 2.1 | 1.86 | 2.085 | 2.1 | 2.05 | 2.1 | 2.1 | 1.9 | 2.095 | 1.915 | 2.078298 | 1.727409 | 1.955326 | 2.065 | 2.135 | 1.95 | 2.08
| Std Dev. |  | 0.1095445 | 0.02503331 | 0.1032796 | 0.1136662 | 0.1353021 | 0.083666 | 0.175119 | 0.05163978 | 0.07527727 | 0.175119 | 0.1161752 | 0.0265832 | 0.03893365 | 0.1102734 | 0.03239039 | 0.06090977 | 0.07082843 | 0.1632993 | 0.09770705
| Rel.Std.Dev. |  | 4.564% | 2.617% | 4.841% | 6.046% | 6.342% | 3.891% | 8.209% | 2.499% | 3.613% | 8.904% | 5.399% | 1.387% | 1.882% | 6.501% | 1.658% | 2.935% | 3.292% | 8.303% | 4.66%
| PDM3 |  | 17.04% | -53.34% | 4.039% | -8.316% | 4.039% | 4.852% | 4.039% | 0.7879% | 1.601% | -4.089% | 4.933% | -6.527% | 0.9043% | -17.28% | -4.701% | 1.194% | 4.933% | -4.089% | 2.251%
| Z-Score (Absolute) |  | 2.86 | 9.84 | 0.51 | 1.72 | 0.51 | 0.66 | 0.51 | 0.07 | 0.07 | 0.95 | 0.67 | 1.39 | 0.05 | 3.33 | 1.06 | 0 | 0.67 | 0.95 | 0.19
| Analytical results for Hg in OREAS 115 (Indicative Value 0.053 ppm) | [23 empty] | Indicative
Hg | Round | Replicate | Lab | Lab | [20 empty] | 1
| No | No | 15 | 17 | [20 empty] | ppm
|  |  | 4A*OES/MS | 4A*MS | [20 empty] | 3
3
| 1 | 1 | 0.05 | < 1 | [20 empty] | 1
| 1 | 2 | 0.04 | < 1 | [20 empty] | 5
| 1 | 3 | 0.07 | < 1 | [20 empty] | 16
| 1 | 4 | 0.05 | < 1 | [20 empty] | 0.05333333
| 1 | 5 | 0.04 | < 1 | [20 empty] | 11
| 1 | 6 | 0.07 | < 1
| Mean |  | 0.05333333
| Median |  | 0.05
| Std Dev. |  | 0.0136626
| Rel.Std.Dev. |  | 25.62%
| PDM3 |  | 6.661e-14%
| Z-Score (Absolute) |  | 0.67 | 0.67
| Analytical results for Ho in OREAS 115 (Certified Value 0.24 ppm) | [23 empty] | Certified
Ho | Round | Replicate | Lab | Lab | Lab | Lab | Lab | Lab | Lab | Lab | Lab | [13 empty] | 1
| No | No | 02 | 03 | 05 | 06 | 07 | 14 | 15 | 17 | 18 | [13 empty] | ppm
|  |  | 4A*MS | 4A*MS | 4A*OES/MS | 4A*MS | 4A*MS | 4A*MS | 4A*OES/MS | 4A*MS | 4A*MS | [13 empty] | 2
3
| 1 | 1 | 0.23 | 0.2151801 | 0.3 | 0.3 | 0.25 | 0.25 | 0.25 | 0.2536952 | 0.2429192 | [13 empty] | 1
| 1 | 2 | 0.23 | 0.2388654 | 0.2 | 0.2 | 0.25 | 0.25 | 0.25 | 0.2360881 | 0.2372706 | [13 empty] | #N/A
| 1 | 3 | 0.23 | 0.2348904 | 0.3 | 0.2 | 0.25 | 0.27 | 0.25 | 0.2453771 | 0.2195269 | [13 empty] | 16
| 1 | 4 | 0.22 | 0.2392836 | 0.3 | 0.2 | 0.25 | 0.25 | 0.25 | 0.2431948 | 0.2417423 | [13 empty] | 0.2448687
| 1 | 5 | 0.22 | 0.2293903 | 0.3 | 0.2 | 0.28 | 0.24 | 0.25 | 0.2571025 | 0.2441533 | [13 empty] | 92
| 1 | 6 | 0.23 | 0.2492052 | 0.2 | 0.3 | 0.25 | 0.25 | 0.26 | 0.2462489 | 0.2211387
| Mean |  | 0.2266667 | 0.2344692 | 0.2666667 | 0.2333333 | 0.255 | 0.2516667 | 0.2516667 | 0.2469511 | 0.2344585
| Median |  | 0.23 | 0.2368779 | 0.3 | 0.2 | 0.25 | 0.25 | 0.25 | 0.245813 | 0.2395064
| Std Dev. |  | 0.005163978 | 0.01146905 | 0.05163978 | 0.05163978 | 0.01224745 | 0.009831921 | 0.004082483 | 0.007531524 | 0.01119732
| Rel.Std.Dev. |  | 2.278% | 4.891% | 19.36% | 22.13% | 4.803% | 3.907% | 1.622% | 3.05% | 4.776%
| PDM3 |  | -7.433% | -4.247% | 8.902% | -4.711% | 4.137% | 2.776% | 2.776% | 0.8504% | -4.251%
| Z-Score (Absolute) |  | 1.7 | 1.05 | NA | NA | 0.67 | 0.4 | 0.4 | 0 | 1.05
Results from laboratories 5 and 6 were removed due to their 0.1 ppm reading resolution.
| Analytical results for In in OREAS 115 (Certified Value 0.17 ppm) | [23 empty] | Certified
In | Round | Replicate | Lab | Lab | Lab | Lab | Lab | Lab | Lab | Lab | Lab | Lab | Lab | Lab | Lab | Lab | Lab | Lab | Lab | Lab | Lab | Lab |  |  | 1
| No | No | 01 | 02 | 03 | 05 | 06 | 07 | 09 | 10 | 11 | 12 | 13 | 14 | 15 | 17 | 18 | 19 | 20 | 21 | 22 | 24 |  |  | ppm
|  |  | 4A*MS | 4A*MS | 4A*MS | 4A*OES/MS | 4A*MS | 4A*MS | 4A*OES/MS | 4A*OES/MS | 4A*OES/MS | 4A*OES/MS | 4A*OES/MS | 4A*MS | 4A*OES/MS | 4A*MS | 4A*MS | 4A*OES | 4A*OES/MS | 4A*MS | 4A*OES/MS | 4A*MS |  |  | 2
3
| 1 | 1 | 0.18 | 0.14 | 0.1514686 | 0.2 | 0.19 | 0.17 | 0.161 | 0.177 | 0.17 | 0.185 | 0.163 | 0.18 | 0.174 | < 0.5 | 0.2145624 | 0.1627607 | 0.19 | 0.177 | 0.16 | 0.18 |  |  | 1
| 1 | 2 | 0.17 | 0.14 | 0.1728384 | 0.2 | 0.16 | 0.17 | 0.155 | 0.169 | 0.165 | 0.19 | 0.168 | 0.16 | 0.178 | < 0.5 | 0.1945924 | 0.1675349 | 0.18 | 0.186 | 0.17 | 0.19 |  |  | #N/A
| 1 | 3 | 0.18 | 0.13 | 0.1779999 | 0.2 | 0.18 | 0.18 | 0.151 | 0.181 | 0.171 | 0.185 | 0.169 | 0.18 | 0.177 | < 0.5 | 0.1824033 | 0.1660783 | 0.17 | 0.175 | 0.16 | 0.17 |  |  | 16
| 1 | 4 | 0.18 | 0.14 | 0.164627 | 0.1 | 0.18 | 0.18 | 0.151 | 0.168 | 0.168 | 0.19 | 0.172 | 0.16 | 0.176 | < 0.5 | 0.1861537 | 0.161982 | 0.17 | 0.183 | 0.15 | 0.17 |  |  | 0.1734011
| 1 | 5 | 0.18 | 0.13 | 0.145827 | 0.2 | 0.17 | 0.17 | 0.167 | 0.181 | 0.177 | 0.182 | 0.171 | 0.17 | 0.179 | < 0.5 | 0.2008554 | 0.1698985 | 0.17 | 0.192 | 0.16 | 0.17 |  |  | 93
| 1 | 6 | 0.18 | 0.15 | 0.178716 | 0.2 | 0.17 | 0.17 | 0.154 | 0.179 | 0.16 | 0.181 | 0.17 | 0.17 | 0.181 | < 0.5 | 0.1773304 | 0.1655759 | 0.19 | 0.183 | 0.17 | 0.18
| Mean |  | 0.1783333 | 0.1383333 | 0.1652462 | 0.1833333 | 0.175 | 0.1733333 | 0.1565 | 0.1758333 | 0.1685 | 0.1855 | 0.1688333 | 0.17 | 0.1775 |  | 0.1926496 | 0.1656384 | 0.1783333 | 0.1826667 | 0.1616667 | 0.1766667
| Median |  | 0.18 | 0.14 | 0.1687327 | 0.2 | 0.175 | 0.17 | 0.1545 | 0.178 | 0.169 | 0.185 | 0.1695 | 0.17 | 0.1775 |  | 0.1903731 | 0.1658271 | 0.175 | 0.183 | 0.16 | 0.175
| Std Dev. |  | 0.004082483 | 0.007527727 | 0.01392155 | 0.04082483 | 0.01048809 | 0.005163978 | 0.006316645 | 0.005879342 | 0.00575326 | 0.003834058 | 0.003188521 | 0.008944272 | 0.002428992 |  | 0.0136612 | 0.002952733 | 0.009831921 | 0.00615359 | 0.007527727 | 0.008164966
| Rel.Std.Dev. |  | 2.289% | 5.442% | 8.425% | 22.27% | 5.993% | 2.979% | 4.036% | 3.344% | 3.414% | 2.067% | 1.889% | 5.261% | 1.368% |  | 7.091% | 1.783% | 5.513% | 3.369% | 4.656% | 4.622%
| PDM3 |  | 2.844% | -20.22% | -4.703% | 5.728% | 0.9221% | -0.03907% | -9.747% | 1.403% | -2.826% | 6.977% | -2.634% | -1.961% | 2.364% |  | 11.1% | -4.477% | 2.844% | 5.343% | -6.767% | 1.883%
| Z-Score (Absolute) |  | 0.35 | 3.8 | 1.01 | NA | 0 | 0.17 | 1.92 | 0.09 | 0.67 | 1.09 | 0.64 | 0.52 | 0.26 | 7.78 | 1.83 | 0.97 | 0.35 | 0.8 | 1.38 | 0.17
Results from laboratory 5 were removed due to their 0.1 ppm reading resolution.
| Analytical results for K in OREAS 115 (Certified Value 1.22 wt.%) | [23 empty] | Certified
K | Round | Replicate | Lab | Lab | Lab | Lab | Lab | Lab | Lab | Lab | Lab | Lab | Lab | Lab | Lab | Lab | Lab | Lab | Lab | Lab | Lab | Lab | Lab |  | 1
| No | No | 01 | 02 | 04 | 05 | 06 | 07 | 09 | 10 | 11 | 12 | 13 | 14 | 15 | 16 | 17 | 18 | 19 | 20 | 21 | 22 | 24 |  | wt.%
|  |  | 4A*OES | 4A*OES | 4A*OES | 4A*OES/MS | 4A*MS | 4A*MS | 4A*OES/MS | 4A*OES/MS | 4A*OES/MS | 4A*OES/MS | 4A*OES/MS | 4A*OES | 4A*OES/MS | 4A*MS | 4A*MS | 4A*MS | 4A*OES | 4A*OES/MS | 4A*OES/MS | 4A*OES/MS | 4A*MS |  | 2
3
| 1 | 1 | 1.17 | 1.22 | 1.1914518 | 1.2 | 1.22 | 1.2265 | 1.23 | 1.23 | 1.18 | 1.2 | 1.27 | 1.2009 | 1.2324 | 1.21 | 1.268981 | 1.435811 | 1.130801 | 1.28 | 1.16 | 1.18 | 1.2705 |  | 1
| 1 | 2 | 1.17 | 1.24 | 1.19030736 | 1.21 | 1.23 | 1.2127 | 1.24 | 1.19 | 1.19 | 1.22 | 1.22 | 1.1954 | 1.2268 | 1.22 | 1.262131 | 1.401017 | 1.296789 | 1.25 | 1.17 | 1.19 | 1.3103 |  | #N/A
| 1 | 3 | 1.16 | 1.23 | 1.19519724 | 1.26 | 1.25 | 1.2428 | 1.24 | 1.21 | 1.2 | 1.18 | 1.22 | 1.2086 | 1.2344 | 1.2 | 1.198634 | 1.318276 | 1.061206 | 1.21 | 1.15 | 1.16 | 1.2422 |  | 16
| 1 | 4 | 1.17 | 1.24 | 1.19592552 | 1.18 | 1.24 | 1.2067 | 1.24 | 1.23 | 1.17 | 1.22 | 1.25 | 1.2164 | 1.2097 | 1.23 | 1.253229 | 1.347104 | 1.124438 | 1.15 | 1.18 | 1.19 | 1.2556 |  | 1.216176
| 1 | 5 | 1.18 | 1.23 | 1.18406496 | 1.23 | 1.23 | 1.2246 | 1.25 | 1.22 | 1.19 | 1.18 | 1.23 | 1.2074 | 1.2306 | 1.23 | 1.241144 | 1.439864 | 1.266241 | 1.19 | 1.2 | 1.18 | 1.2925 |  | 94
| 1 | 6 | 1.19 | 1.22 | 1.19030736 | 1.2 | 1.26 | 1.2304 | 1.23 | 1.25 | 1.17 | 1.2 | 1.24 | 1.2163 | 1.2407 | 1.25 | 1.265406 | 1.302288 | 1.290807 | 1.26 | 1.18 | 1.16 | 1.2391
| Mean |  | 1.173333 | 1.23 | 1.19120904 | 1.213333 | 1.238333 | 1.22395 | 1.238333 | 1.221667 | 1.183333 | 1.2 | 1.238333 | 1.2075 | 1.2291 | 1.223333 | 1.248254 | 1.37406 | 1.195047 | 1.223333 | 1.173333 | 1.176667 | 1.268367
| Median |  | 1.17 | 1.23 | 1.19087958 | 1.205 | 1.235 | 1.22555 | 1.24 | 1.225 | 1.185 | 1.2 | 1.235 | 1.208 | 1.2315 | 1.225 | 1.25768 | 1.37406 | 1.198521 | 1.23 | 1.175 | 1.18 | 1.26305
| Std Dev. |  | 0.01032796 | 0.008944272 | 0.004263186 | 0.02804758 | 0.0147196 | 0.01286837 | 0.007527727 | 0.02041241 | 0.0121106 | 0.01788854 | 0.0194079 | 0.008340743 | 0.01055879 | 0.0175119 | 0.02628219 | 0.05976587 | 0.1016037 | 0.04885352 | 0.0175119 | 0.0136626 | 0.02845907
| Rel.Std.Dev. |  | 0.8802% | 0.7272% | 0.3579% | 2.312% | 1.189% | 1.051% | 0.6079% | 1.671% | 1.023% | 1.491% | 1.567% | 0.6907% | 0.8591% | 1.431% | 2.106% | 4.35% | 8.502% | 3.993% | 1.492% | 1.161% | 2.244%
| PDM3 |  | -3.523% | 1.137% | -2.053% | -0.2338% | 1.822% | 0.6392% | 1.822% | 0.4514% | -2.701% | -1.33% | 1.822% | -0.7134% | 1.063% | 0.5885% | 2.638% | 12.98% | -1.737% | 0.5885% | -3.523% | -3.249% | 4.291%
| Z-Score (Absolute) |  | 2.13 | 0.28 | 1.37 | 0.43 | 0.64 | 0.03 | 0.64 | 0.07 | 1.7 | 0.99 | 0.64 | 0.67 | 0.25 | 0 | 1.06 | 6.42 | 1.2 | 0 | 2.13 | 1.99 | 1.92
| Analytical results for La in OREAS 115 (Certified Value 12.2 ppm) | [23 empty] | Certified
La | Round | Replicate | Lab | Lab | Lab | Lab | Lab | Lab | Lab | Lab | Lab | Lab | Lab | Lab | Lab | Lab | Lab | Lab | Lab | Lab | Lab | Lab |  |  | 1
| No | No | 02 | 03 | 04 | 05 | 06 | 07 | 09 | 10 | 11 | 12 | 13 | 14 | 15 | 16 | 17 | 18 | 20 | 21 | 22 | 24 |  |  | ppm
|  |  | 4A*MS | 4A*MS | 4A*MS | 4A*OES/MS | 4A*MS | 4A*MS | 4A*OES/MS | 4A*OES/MS | 4A*OES/MS | 4A*OES/MS | 4A*OES/MS | 4A*MS | 4A*OES/MS | 4A*MS | 4A*MS | 4A*MS | 4A*OES/MS | 4A*MS | 4A*OES/MS | 4A*MS |  |  | 1
2
| 1 | 1 | 11.1 | 10.77373 | 11.6914 | 12.2 | 12 | 11.92 | 13.2 | 12.3 | 11.5 | 12.2 | 12.5 | 12.66 | 11.8 | 9.7 | 13.04643 | 13.19965 | 14 | 11.67 | 15 | 12.59 |  |  | 1
| 1 | 2 | 11 | 12.11981 | 11.67898 | 12.2 | 9.7 | 11.97 | 12.9 | 12.5 | 11.8 | 12.2 | 12.3 | 12.75 | 11.7 | 10 | 12.57768 | 12.64652 | 13.2 | 12.57 | 19 | 12.81 |  |  | #N/A
| 1 | 3 | 10.7 | 10.75363 | 11.71569 | 12.8 | 10.3 | 12.23 | 12.4 | 12.2 | 11.8 | 11.8 | 12.6 | 12.88 | 11.8 | 10.1 | 12.20834 | 11.76295 | 12.9 | 12.22 | 16 | 11.98 |  |  | 16
| 1 | 4 | 10.8 | 10.88375 | 11.70843 | 12.3 | 10.1 | 11.79 | 12.4 | 12.5 | 11.9 | 12.5 | 12.8 | 12.73 | 11.6 | 9.8 | 12.67196 | 13.65474 | 10.2 | 11.81 | 18 | 12.53 |  |  | 12.19991
| 1 | 5 | 11.3 | 10.77155 | 11.68908 | 12.3 | 10.2 | 11.86 | 13.2 | 12.5 | 11.2 | 11.9 | 12.4 | 12.76 | 11.8 | 10.3 | 12.95446 | 13.61362 | 12.4 | 12.39 | 16 | 12.5 |  |  | 95
| 1 | 6 | 11.2 | 11.24119 | 11.72759 | 12 | 10.3 | 11.89 | 12.6 | 12.6 | 10.6 | 11.6 | 12.5 | 12.93 | 11.9 | 10.7 | 13.17449 | 13.37483 | 13.6 | 12.14 | 17 | 11.95
| Mean |  | 11.01667 | 11.09061 | 11.70186 | 12.3 | 10.43333 | 11.94333 | 12.78333 | 12.43333 | 11.46667 | 12.03333 | 12.51667 | 12.785 | 11.76667 | 10.1 | 12.77223 | 13.04205 | 12.71667 | 12.13333 | 16.83333 | 12.39333
| Median |  | 11.05 | 10.82874 | 11.69991 | 12.25 | 10.25 | 11.905 | 12.75 | 12.5 | 11.65 | 12.05 | 12.5 | 12.755 | 11.8 | 10.05 | 12.81321 | 13.28724 | 13.05 | 12.18 | 16.5 | 12.515
| Std Dev. |  | 0.2316607 | 0.5367467 | 0.01839948 | 0.2683282 | 0.7991662 | 0.1527962 | 0.3710346 | 0.1505545 | 0.4966555 | 0.3265986 | 0.1722401 | 0.1005485 | 0.1032796 | 0.363318 | 0.3566738 | 0.7252848 | 1.351172 | 0.341565 | 1.47196 | 0.3492086
| Rel.Std.Dev. |  | 2.103% | 4.84% | 0.1572% | 2.182% | 7.66% | 1.279% | 2.902% | 1.211% | 4.331% | 2.714% | 1.376% | 0.7865% | 0.8777% | 3.597% | 2.793% | 5.561% | 10.63% | 2.815% | 8.744% | 2.818%
| PDM3 |  | -9.699% | -9.093% | -4.082% | 0.8204% | -14.48% | -2.103% | 4.782% | 1.913% | -6.01% | -1.365% | 2.596% | 4.796% | -3.551% | -17.21% | 4.691% | 6.903% | 4.236% | -0.5457% | 37.98% | 1.585%
| Z-Score (Absolute) |  | 1.51 | 1.42 | 0.65 | 0.1 | 2.25 | 0.34 | 0.71 | 0.27 | 0.94 | 0.23 | 0.38 | 0.72 | 0.57 | 2.67 | 0.7 | 1.04 | 0.63 | 0.1 | 5.82 | 0.22
| Analytical results for Li in OREAS 115 (Certified Value 12.1 ppm) | [23 empty] | Certified
Li | Round | Replicate | Lab | Lab | Lab | Lab | Lab | Lab | Lab | Lab | Lab | Lab | Lab | Lab | Lab | Lab | Lab | Lab | Lab | Lab | Lab | Lab | Lab |  | 1
| No | No | 01 | 02 | 03 | 04 | 05 | 06 | 07 | 09 | 10 | 11 | 12 | 13 | 14 | 15 | 17 | 18 | 19 | 20 | 21 | 22 | 24 |  | ppm
|  |  | 4A*MS | 4A*MS | 4A*MS | 4A*MS | 4A*OES/MS | 4A*MS | 4A*MS | 4A*OES/MS | 4A*OES/MS | 4A*OES/MS | 4A*OES/MS | 4A*OES/MS | 4A*MS | 4A*OES/MS | 4A*MS | 4A*MS | 4A*OES | 4A*OES/MS | 4A*OES/MS | 4A*OES/MS | 4A*MS |  | 1
2
| 1 | 1 | 12.7 | 10.3 | 11.13144 | 10.29558 | 12 | 12.6 | 11.8 | 12.6 | 12.2 | 11.8 | 12.1 | 12.6 | 11.5 | 12 | 12.9689 | 10.22123 | 10.39733 | 14 | 12 | 12.4 | 11.8 |  | 1
| 1 | 2 | 12.5 | 10.3 | 11.93598 | 10.24586 | 11 | 10.8 | 11.8 | 12.5 | 12.2 | 12 | 12.6 | 12.1 | 11.5 | 12 | 12.85916 | 11.23491 | 11.91813 | 12 | 13 | 12.4 | 11.8 |  | #N/A
| 1 | 3 | 12.4 | 10.4 | 12.40899 | 10.25609 | 12 | 11.5 | 12 | 12.6 | 12.4 | 12.2 | 12 | 12.2 | 11.5 | 12 | 12.33591 | 10.05302 | 10.9462 | 12 | 13 | 12.3 | 11.5 |  | 16
| 1 | 4 | 12.6 | 10 | 11.14215 | 10.1303 | 12 | 11.4 | 11.8 | 12.4 | 12.2 | 11.9 | 12.5 | 12.4 | 11.5 | 12 | 13.09542 | 10.28851 | 10.17541 | 12 | 13 | 12.8 | 11.7 |  | 12.06626
| 1 | 5 | 12.6 | 10.3 | 11.92134 | 10.20953 | 12 | 11.5 | 12 | 12.6 | 12.3 | 12.2 | 12 | 12.1 | 11.5 | 12 | 12.97246 | 10.62112 | 11.65785 | 12 | 13 | 12.2 | 11.8 |  | 96
| 1 | 6 | 12.6 | 10.4 | 12.07063 | 10.25932 | 12 | 11 | 12 | 12.5 | 12.6 | 11.9 | 12 | 12.3 | 11.6 | 12 | 13.05775 | 8.989488 | 12.0351 | 12 | 13 | 12.2 | 11.1
| Mean |  | 12.56667 | 10.28333 | 11.76842 | 10.23278 | 11.83333 | 11.46667 | 11.9 | 12.53333 | 12.31667 | 12 | 12.2 | 12.28333 | 11.51667 | 12 | 12.8816 | 10.23471 | 11.18833 | 12.33333 | 12.83333 | 12.38333 | 11.61667
| Median |  | 12.6 | 10.3 | 11.92866 | 10.25098 | 12 | 11.45 | 11.9 | 12.55 | 12.25 | 11.95 | 12.05 | 12.25 | 11.5 | 12 | 12.97068 | 10.25487 | 11.30202 | 12 | 13 | 12.35 | 11.75
| Std Dev. |  | 0.1032796 | 0.147196 | 0.5198239 | 0.05728071 | 0.4082483 | 0.6250333 | 0.1095445 | 0.08164966 | 0.1602082 | 0.167332 | 0.275681 | 0.194079 | 0.04082483 | 0 | 0.2796109 | 0.7397808 | 0.797545 | 0.8164966 | 0.4082483 | 0.2228602 | 0.2786874
| Rel.Std.Dev. |  | 0.8219% | 1.431% | 4.417% | 0.5598% | 3.45% | 5.451% | 0.9205% | 0.6515% | 1.301% | 1.394% | 2.26% | 1.58% | 0.3545% | 0% | 2.171% | 7.228% | 7.128% | 6.62% | 3.181% | 1.8% | 2.399%
| PDM3 |  | 4.147% | -14.78% | -2.468% | -15.2% | -1.93% | -4.969% | -1.378% | 3.871% | 2.075% | -0.5491% | 1.108% | 1.799% | -4.555% | -0.5491% | 6.757% | -15.18% | -7.276% | 2.213% | 6.357% | 2.628% | -3.726%
| Z-Score (Absolute) |  | 1.04 | 2.52 | 0.2 | 2.59 | NA | 0.67 | 0 | 0.99 | 0.65 | 0.16 | 0.47 | 0.6 | 0.6 | NA | 1.53 | 2.59 | 1.11 | NA | NA | 0.75 | 0.44
Results from laboratories 5, 15, 20 and 21 were removed due to their 1 ppm reading resolution.
| Analytical results for Lu in OREAS 115 (Certified Value 0.098 ppm) | [23 empty] | Certified
Lu | Round | Replicate | Lab | Lab | Lab | Lab | Lab | Lab | Lab | Lab | Lab | Lab | [12 empty] | 1
| No | No | 02 | 03 | 05 | 06 | 07 | 14 | 15 | 18 | 20 | 21 | [12 empty] | ppm
|  |  | 4A*MS | 4A*MS | 4A*OES/MS | 4A*MS | 4A*MS | 4A*MS | 4A*OES/MS | 4A*MS | 4A*OES/MS | 4A*MS | [12 empty] | 3
3
| 1 | 1 | 0.09 | 0.08492245 | < 0.1 | < 0.1 | 0.11 | 0.11 | 0.09 | 0.09858308 | 0.11 | 0.1 | [12 empty] | 1
| 1 | 2 | 0.08 | 0.09330841 | < 0.1 | < 0.1 | 0.12 | 0.1 | 0.1 | 0.09658239 | 0.11 | 0.1 | [12 empty] | #N/A
| 1 | 3 | 0.09 | 0.09336763 | 0.1 | < 0.1 | 0.09 | 0.1 | 0.09 | 0.09063329 | 0.1 | 0.1 | [12 empty] | 16
| 1 | 4 | 0.08 | 0.08996326 | 0.1 | < 0.1 | 0.11 | 0.1 | 0.1 | 0.09214997 | 0.09 | 0.1 | [12 empty] | 0.09757579
| 1 | 5 | 0.08 | 0.09192006 | < 0.1 | < 0.1 | 0.1 | 0.11 | 0.09 | 0.09637511 | 0.1 | 0.11 | [12 empty] | 97
| 1 | 6 | 0.09 | 0.09438982 | 0.1 | < 0.1 | 0.11 | 0.1 | 0.1 | 0.0914426 | 0.11 | 0.1
| Mean |  | 0.085 | 0.09131194 | 0.1 |  | 0.1066667 | 0.1033333 | 0.095 | 0.09429441 | 0.1033333 | 0.1016667
| Median |  | 0.085 | 0.09261423 | 0.1 |  | 0.11 | 0.1 | 0.095 | 0.09426254 | 0.105 | 0.1
| Std Dev. |  | 0.005477226 | 0.003484235 | 1.699675e-17 |  | 0.01032796 | 0.005163978 | 0.005477226 | 0.003289137 | 0.008164966 | 0.004082483
| Rel.Std.Dev. |  | 6.444% | 3.816% | 1.7e-14% |  | 9.682% | 4.997% | 5.766% | 3.488% | 7.902% | 4.016%
| PDM3 |  | -12.89% | -6.419% | 2.484% |  | 9.317% | 5.901% | -2.64% | -3.363% | 5.901% | 4.193%
| Z-Score (Absolute) |  | 0.81 | 0.3 | NA | 3.64 | 0.94 | 0.67 | 0 | 0.06 | 0.67 | 0.54
Results from laboratory 5 were removed due to their 0.1 ppm reading resolution.
| Analytical results for Mg in OREAS 115 (Certified Value 2.48 wt.%) | [23 empty] | Certified
Mg | Round | Replicate | Lab | Lab | Lab | Lab | Lab | Lab | Lab | Lab | Lab | Lab | Lab | Lab | Lab | Lab | Lab | Lab | Lab | Lab | Lab | Lab | Lab | Lab | 1
| No | No | 01 | 02 | 03 | 04 | 05 | 06 | 07 | 09 | 10 | 11 | 12 | 13 | 14 | 15 | 16 | 17 | 18 | 19 | 20 | 21 | 22 | 24 | wt.%
|  |  | 4A*OES | 4A*OES | 4A*OES | 4A*OES | 4A*OES/MS | 4A*MS | 4A*OES | 4A*OES/MS | 4A*OES/MS | 4A*OES/MS | 4A*OES/MS | 4A*OES/MS | 4A*OES | 4A*OES/MS | 4A*MS | 4A*MS | 4A*MS | 4A*OES | 4A*OES/MS | 4A*OES/MS | 4A*OES/MS | 4A*MS | 2
3
| 1 | 1 | 2.36 | 2.59 | 0.05005139 | 2.4268608 | 2.59 | 2.47 | 2.4637 | 2.47 | 2.47 | 2.44 | 2.5 | 2.5 | 2.4727 | 2.4328 | 2.54 | 2.583901 | 2.822113 | 2.615028 | 2.6 | 2.428 | 2.68 | 2.5033 | 1
| 1 | 2 | 2.37 | 2.54 | 0.04840405 | 2.46653472 | 2.57 | 2.48 | 2.4488 | 2.45 | 2.49 | 2.48 | 2.56 | 2.42 | 2.4632 | 2.4266 | 2.54 | 2.504195 | 2.74006 | 2.668782 | 2.52 | 2.453 | 2.61 | 2.493 | #N/A
| 1 | 3 | 2.34 | 2.48 | 0.04831949 | 2.43630192 | 2.75 | 2.52 | 2.4539 | 2.49 | 2.5 | 2.49 | 2.45 | 2.42 | 2.49 | 2.4299 | 2.48 | 2.412678 | 2.601363 | 2.621501 | 2.45 | 2.44 | 2.61 | 2.3867 | 16
| 1 | 4 | 2.36 | 2.5 | 0.04977088 | 2.44775856 | 2.39 | 2.49 | 2.4081 | 2.48 | 2.49 | 2.46 | 2.55 | 2.46 | 2.4957 | 2.3845 | 2.55 | 2.542458 | 2.642728 | 2.614674 | 2.33 | 2.464 | 2.69 | 2.4488 | 2.484848
| 1 | 5 | 2.39 | 2.5 | 0.0490832 | 2.44468224 | 2.68 | 2.49 | 2.4382 | 2.47 | 2.48 | 2.52 | 2.46 | 2.44 | 2.489 | 2.4274 | 2.55 | 2.496046 | 2.836724 | 2.610765 | 2.45 | 2.51 | 2.69 | 2.4248 | 98
| 1 | 6 | 2.4 | 2.56 | 0.04872077 | 2.44659168 | 2.58 | 2.54 | 2.4495 | 2.47 | 2.57 | 2.43 | 2.48 | 2.44 | 2.5037 | 2.4458 | 2.55 | 2.514872 | 2.566231 | 2.662548 | 2.57 | 2.483 | 2.6 | 2.3864
| Mean |  | 2.37 | 2.528333 | 0.0490583 | 2.44478832 | 2.593333 | 2.498333 | 2.4437 | 2.471667 | 2.5 | 2.47 | 2.5 | 2.446667 | 2.485717 | 2.4245 | 2.535 | 2.509025 | 2.701536 | 2.632216 | 2.486667 | 2.463 | 2.646667 | 2.4405
| Median |  | 2.365 | 2.52 | 0.048901985 | 2.44563696 | 2.585 | 2.49 | 2.44915 | 2.47 | 2.49 | 2.47 | 2.49 | 2.44 | 2.4895 | 2.42865 | 2.545 | 2.509533 | 2.691394 | 2.618265 | 2.485 | 2.4585 | 2.645 | 2.4368
| Std Dev. |  | 0.0219089 | 0.04215052 | 0.0007186693 | 0.01325448 | 0.1217648 | 0.02639444 | 0.01929404 | 0.0132916 | 0.03577709 | 0.0334664 | 0.04604346 | 0.03011091 | 0.01502417 | 0.02080654 | 0.02738613 | 0.05697884 | 0.1149774 | 0.02621148 | 0.09811558 | 0.02987976 | 0.04412105 | 0.05066896
| Rel.Std.Dev. |  | 0.9244% | 1.667% | 1.465% | 0.5422% | 4.695% | 1.056% | 0.7895% | 0.5378% | 1.431% | 1.355% | 1.842% | 1.231% | 0.6044% | 0.8582% | 1.08% | 2.271% | 4.256% | 0.9958% | 3.946% | 1.213% | 1.667% | 2.076%
| PDM3 |  | -4.622% | 1.75% | -98.03% | -1.612% | 4.366% | 0.5427% | -1.656% | -0.5305% | 0.6098% | -0.5975% | 0.6098% | -1.537% | 0.03496% | -2.429% | 2.018% | 0.973% | 8.72% | 5.931% | 0.07319% | -0.8793% | 6.512% | -1.785%
| Z-Score (Absolute) |  | 1.89 | 0.67 | NA | 0.68 | 1.73 | 0.19 | 0.7 | 0.24 | 0.22 | 0.27 | 0.22 | 0.65 | 0.02 | 1.01 | 0.78 | 0.36 | 3.48 | 2.36 | 0 | 0.38 | 2.59 | 0.75
Results from laboratory 2.03 were removed due to their systematic bias.
| Analytical results for Mn in OREAS 115 (Certified Value 0.041 wt.%) | [23 empty] | Certified
Mn | Round | Replicate | Lab | Lab | Lab | Lab | Lab | Lab | Lab | Lab | Lab | Lab | Lab | Lab | Lab | Lab | Lab | Lab | Lab | Lab | Lab | Lab | Lab | Lab | 1
| No | No | 01 | 02 | 03 | 04 | 05 | 06 | 07 | 09 | 10 | 11 | 12 | 13 | 14 | 15 | 16 | 17 | 18 | 19 | 20 | 21 | 22 | 24 | wt.%
|  |  | 4A*OES | 4A*MS | 4A*OES | 4A*OES | 4A*OES/MS | 4A*MS | 4A*MS | 4A*OES/MS | 4A*OES/MS | 4A*OES/MS | 4A*OES/MS | 4A*OES/MS | 4A*OES | 4A*OES/MS | 4A*MS | 4A*MS | 4A*MS | 4A*OES | 4A*OES/MS | 4A*OES/MS | 4A*OES/MS | 4A*MS | 3
3
| 1 | 1 | 0.0403 | 0.0416 | 0.00052782 | 0.0411583 | 0.0401 | 0.0416 | 0.0418 | 0.0416 | 0.0416 | 0.0385 | 0.0409 | 0.0422 | 0.0416 | 0.041 | 0.0431 | 0.04261458 | 0.04752568 | 0.03974767 | 0.04 | 0.0406 | 0.0332 | 0.0423 | 1
| 1 | 2 | 0.0402 | 0.0409 | 0.00051828 | 0.0411281 | 0.0406 | 0.0421 | 0.0419 | 0.0417 | 0.0414 | 0.0386 | 0.0417 | 0.041 | 0.0413 | 0.0407 | 0.043 | 0.04163183 | 0.04671074 | 0.04050399 | 0.04 | 0.0412 | 0.0366 | 0.0431 | #N/A
| 1 | 3 | 0.0397 | 0.0403 | 0.00050037 | 0.0411139 | 0.0419 | 0.0425 | 0.0428 | 0.042 | 0.0416 | 0.0392 | 0.0397 | 0.0406 | 0.0419 | 0.041 | 0.0407 | 0.04036671 | 0.04405588 | 0.04061355 | 0.04 | 0.0407 | 0.0383 | 0.0408 | 16
| 1 | 4 | 0.0407 | 0.0411 | 0.00058295 | 0.0411226 | 0.0405 | 0.0423 | 0.0418 | 0.0419 | 0.0417 | 0.0382 | 0.0416 | 0.0416 | 0.0421 | 0.0403 | 0.0432 | 0.0419977 | 0.04494622 | 0.04118318 | 0.04 | 0.041 | 0.033 | 0.0414 | 0.04128522
| 1 | 5 | 0.0405 | 0.0404 | 0.00052881 | 0.0411724 | 0.0413 | 0.0423 | 0.0422 | 0.0419 | 0.0414 | 0.0391 | 0.0402 | 0.041 | 0.0417 | 0.0413 | 0.0435 | 0.04162406 | 0.04781529 | 0.03950457 | 0.04 | 0.042 | 0.0321 | 0.0411 | 99
| 1 | 6 | 0.0393 | 0.0414 | 0.00053373 | 0.041162 | 0.0409 | 0.043 | 0.0419 | 0.0417 | 0.0428 | 0.0384 | 0.0405 | 0.0414 | 0.0421 | 0.0413 | 0.0428 | 0.04230131 | 0.04334022 | 0.04025709 | 0.04 | 0.0412 | 0.0345 | 0.04
| Mean |  | 0.04011667 | 0.04095 | 0.0005319933 | 0.04114288 | 0.04088333 | 0.0423 | 0.04206667 | 0.0418 | 0.04175 | 0.03866667 | 0.04076667 | 0.0413 | 0.04178333 | 0.04093333 | 0.04271667 | 0.04175603 | 0.04573234 | 0.04030167 | 0.04 | 0.04111667 | 0.03461667 | 0.04145
| Median |  | 0.04025 | 0.041 | 0.000528315 | 0.0411432 | 0.04075 | 0.0423 | 0.0419 | 0.0418 | 0.0416 | 0.03855 | 0.0407 | 0.0412 | 0.0418 | 0.041 | 0.04305 | 0.04181477 | 0.04582848 | 0.04038054 | 0.04 | 0.0411 | 0.03385 | 0.04125
| Std Dev. |  | 0.0005231316 | 0.0005244044 | 2.762332e-05 | 2.426664e-05 | 0.0006400521 | 0.0004604346 | 0.000388158 | 0.0001549193 | 0.0005282045 | 0.0003983298 | 0.0007890923 | 0.0005621388 | 0.0003125167 | 0.0003829708 | 0.001014725 | 0.0007817782 | 0.00187951 | 0.0006098408 | 0 | 0.0004996666 | 0.002386141 | 0.001104083
| Rel.Std.Dev. |  | 1.304% | 1.281% | 5.192% | 0.05898% | 1.566% | 1.088% | 0.9227% | 0.3706% | 1.265% | 1.03% | 1.936% | 1.361% | 0.7479% | 0.9356% | 2.375% | 1.872% | 4.11% | 1.513% | 0% | 1.215% | 6.893% | 2.664%
| PDM3 |  | -2.83% | -0.812% | -98.71% | -0.3448% | -0.9734% | 2.458% | 1.893% | 1.247% | 1.126% | -6.343% | -1.256% | 0.0358% | 1.207% | -0.8523% | 3.467% | 1.14% | 10.77% | -2.382% | -3.113% | -0.4083% | -16.15% | 0.3991%
| Z-Score (Absolute) |  | 1.03 | 0.18 | 41.36 | 0.01 | 0.25 | 1.19 | 0.95 | 0.68 | 0.63 | 2.51 | 0.37 | 0.17 | 0.67 | 0.2 | 1.62 | 0.64 | 4.69 | 0.84 | 1.15 | 0.01 | 6.64 | 0.33
| Analytical results for Mo in OREAS 115 (Certified Value 6.02 ppm) | [23 empty] | Certified
Mo | Round | Replicate | Lab | Lab | Lab | Lab | Lab | Lab | Lab | Lab | Lab | Lab | Lab | Lab | Lab | Lab | Lab | Lab | Lab | Lab | Lab | Lab | Lab | Lab | 1
| No | No | 01 | 02 | 03 | 04 | 05 | 06 | 07 | 09 | 10 | 11 | 12 | 13 | 14 | 15 | 16 | 17 | 18 | 19 | 20 | 21 | 22 | 24 | ppm
|  |  | 4A*MS | 4A*MS | 4A*OES | 4A*MS | 4A*OES/MS | 4A*MS | 4A*MS | 4A*OES/MS | 4A*OES/MS | 4A*OES/MS | 4A*OES/MS | 4A*OES/MS | 4A*MS | 4A*OES/MS | 4A*MS | 4A*MS | 4A*MS | 4A*OES | 4A*OES/MS | 4A*MS | 4A*OES/MS | 4A*MS | 2
3
| 1 | 1 | 6 | 2.6 | 8273.0299 | 5.05794 | 6 | 6.76 | 6.3 | 5.93 | 6.24 | 6.01 | 6.33 | 5.92 | 6 | 5.3 | 5.7 | < 50 | 7.115531 | 5.60445 | 6.39 | 6.34 | 6.1 | 6.4 | 1
| 1 | 2 | 6.1 | 2.6 | 8185.9278 | 5.120961 | 6 | 5.49 | 6.4 | 5.95 | 6.11 | 6.09 | 6.37 | 5.9 | 6.1 | 5.4 | 5.7 | < 50 | 7.129061 | 5.565388 | 6.4 | 6.37 | 6.2 | 6.5 | #N/A
| 1 | 3 | 6.1 | 2.5 | 7958.3327 | 5.040602 | 6 | 5.54 | 6.4 | 5.73 | 6.17 | 6.16 | 6.18 | 5.94 | 6.1 | 5.2 | 5.6 | < 50 | 6.525662 | 5.382954 | 6.03 | 6.39 | 6 | 6.1 | 16
| 1 | 4 | 6.1 | 2.4 | 8197.8891 | 5.054414 | 6 | 5.76 | 6.1 | 5.72 | 6.19 | 6.11 | 6.24 | 6.13 | 6.3 | 5.1 | 5.7 | < 50 | 6.563177 | 5.399115 | 5.84 | 6.38 | 6.1 | 6.1 | 6.022011
| 1 | 5 | 6 | 2.4 | 8039.1935 | 5.039196 | 6 | 5.67 | 6.4 | 6 | 6.25 | 6.03 | 6.18 | 5.91 | 6 | 5.3 | 5.8 | < 50 | 7.004665 | 5.347229 | 5.9 | 6.39 | 6 | 6.1 | 100
| 1 | 6 | 6 | 2.7 | 7903.0088 | 5.014415 | 6 | 5.81 | 6.3 | 5.58 | 6.24 | 5.71 | 6.03 | 5.86 | 6.2 | 5.3 | 5.7 | < 50 | 6.393643 | 5.470233 | 6.39 | 6.09 | 6.1 | 6.3
| Mean |  | 6.05 | 2.533333 | 8092.897 | 5.054588 | 6 | 5.838333 | 6.316667 | 5.818333 | 6.2 | 6.018333 | 6.221667 | 5.943333 | 6.116667 | 5.266667 | 5.7 |  | 6.788623 | 5.461562 | 6.158333 | 6.326667 | 6.083333 | 6.25
| Median |  | 6.05 | 2.55 | 8112.56065 | 5.047508 | 6 | 5.715 | 6.35 | 5.83 | 6.215 | 6.06 | 6.21 | 5.915 | 6.1 | 5.3 | 5.7 |  | 6.783921 | 5.434674 | 6.21 | 6.375 | 6.1 | 6.2
| Std Dev. |  | 0.05477226 | 0.121106 | 147.7668 | 0.0359528 | 0 | 0.4679922 | 0.1169045 | 0.1655798 | 0.05440588 | 0.1605511 | 0.1218879 | 0.09521905 | 0.1169045 | 0.1032796 | 0.06324555 |  | 0.3302801 | 0.1043293 | 0.2646822 | 0.1174166 | 0.07527727 | 0.1760682
| Rel.Std.Dev. |  | 0.9053% | 4.781% | 1.826% | 0.7113% | 0% | 8.016% | 1.851% | 2.846% | 0.8775% | 2.668% | 1.959% | 1.602% | 1.911% | 1.961% | 1.11% |  | 4.865% | 1.91% | 4.298% | 1.856% | 1.237% | 2.817%
| PDM3 |  | 0.4648% | -57.93% | 134289% | -16.06% | -0.3655% | -3.05% | 4.893% | -3.382% | 2.956% | -0.06107% | 3.315% | -1.306% | 1.572% | -12.54% | -5.347% |  | 12.73% | -9.307% | 2.264% | 5.059% | 1.018% | 3.786%
| Z-Score (Absolute) |  | 0.05 | 10 | NA | 2.86 | NA | 0.65 | 0.71 | 0.7 | 0.38 | 0.14 | 0.44 | 0.35 | 0.14 | 2.26 | 1.04 | 53.57 | 2.04 | 1.71 | 0.26 | 0.74 | 0.05 | 0.52
Results from laboratory 5 were removed due to their 1 ppm reading resolution. Results from laboratory 2.03 were removed due to their systematic bias.
| Analytical results for Na in OREAS 115 (Certified Value 0.84 wt.%) | [23 empty] | Certified
Na | Round | Replicate | Lab | Lab | Lab | Lab | Lab | Lab | Lab | Lab | Lab | Lab | Lab | Lab | Lab | Lab | Lab | Lab | Lab | Lab | Lab | Lab | Lab |  | 1
| No | No | 01 | 02 | 04 | 05 | 06 | 07 | 09 | 10 | 11 | 12 | 13 | 14 | 15 | 16 | 17 | 18 | 19 | 20 | 21 | 22 | 24 |  | wt.%
|  |  | 4A*OES | 4A*MS | 4A*OES | 4A*OES/MS | 4A*MS | 4A*MS | 4A*OES/MS | 4A*OES/MS | 4A*OES/MS | 4A*OES/MS | 4A*OES/MS | 4A*OES | 4A*OES/MS | 4A*MS | 4A*MS | 4A*MS | 4A*OES | 4A*OES/MS | 4A*OES/MS | 4A*OES/MS | 4A*MS |  | 3
3
| 1 | 1 | 0.81 | 0.84 | 0.83477616 | 0.8 | 0.813 | 0.8431 | 0.86 | 0.85 | 0.82 | 0.84 | 0.86 | 0.8365 | 0.7722 | 0.825 | 0.8699197 | 0.9042506 | 0.8631866 | 0.91 | 0.812 | 0.82 | 0.865 |  | 1
| 1 | 2 | 0.813 | 0.84 | 0.83149584 | 0.82 | 0.819 | 0.8347 | 0.85 | 0.84 | 0.83 | 0.84 | 0.83 | 0.8328 | 0.772 | 0.822 | 0.8461931 | 0.8715597 | 0.8820651 | 0.9 | 0.822 | 0.88 | 0.8769 |  | #N/A
| 1 | 3 | 0.808 | 0.84 | 0.834258 | 0.84 | 0.832 | 0.859 | 0.86 | 0.84 | 0.83 | 0.82 | 0.83 | 0.8416 | 0.7768 | 0.811 | 0.8104706 | 0.8253381 | 0.8687767 | 0.86 | 0.809 | 0.82 | 0.8386 |  | 16
| 1 | 4 | 0.809 | 0.84 | 0.83593896 | 0.82 | 0.829 | 0.8407 | 0.85 | 0.84 | 0.82 | 0.85 | 0.85 | 0.847 | 0.7563 | 0.828 | 0.850189 | 0.8364195 | 0.8505674 | 0.83 | 0.819 | 0.84 | 0.8567 |  | 0.840147
| 1 | 5 | 0.818 | 0.8 | 0.83537592 | 0.83 | 0.824 | 0.8407 | 0.86 | 0.86 | 0.83 | 0.82 | 0.84 | 0.8403 | 0.7697 | 0.835 | 0.8466471 | 0.9035256 | 0.8530679 | 0.85 | 0.85 | 0.84 | 0.8713 |  | 101
| 1 | 6 | 0.81 | 0.86 | 0.83040648 | 0.81 | 0.838 | 0.8525 | 0.85 | 0.86 | 0.81 | 0.83 | 0.84 | 0.8366 | 0.7798 | 0.82 | 0.8533421 | 0.8107356 | 0.8756335 | 0.89 | 0.831 | 0.85 | 0.8325
| Mean |  | 0.8113333 | 0.8366667 | 0.83370856 | 0.82 | 0.8258333 | 0.8451167 | 0.855 | 0.8483333 | 0.8233333 | 0.8333333 | 0.8416667 | 0.8391333 | 0.7711333 | 0.8235 | 0.8461269 | 0.8586382 | 0.8655495 | 0.8733333 | 0.8238333 | 0.8416667 | 0.8568333
| Median |  | 0.81 | 0.84 | 0.83451708 | 0.82 | 0.8265 | 0.8419 | 0.855 | 0.845 | 0.825 | 0.835 | 0.84 | 0.83845 | 0.7721 | 0.8235 | 0.8484181 | 0.8539896 | 0.8659817 | 0.875 | 0.8205 | 0.84 | 0.86085
| Std Dev. |  | 0.003669696 | 0.01966384 | 0.002235902 | 0.01414214 | 0.009064583 | 0.008931387 | 0.005477226 | 0.009831921 | 0.008164966 | 0.0121106 | 0.01169045 | 0.00495567 | 0.008138714 | 0.008068457 | 0.01952591 | 0.04039695 | 0.01241534 | 0.03141125 | 0.01498555 | 0.02228602 | 0.01790661
| Rel.Std.Dev. |  | 0.4523% | 2.35% | 0.2682% | 1.725% | 1.098% | 1.057% | 0.6406% | 1.159% | 0.9917% | 1.453% | 1.389% | 0.5906% | 1.055% | 0.9798% | 2.308% | 4.705% | 1.434% | 3.597% | 1.819% | 2.648% | 2.09%
| PDM3 |  | -3.43% | -0.4143% | -0.7663% | -2.398% | -1.704% | 0.5915% | 1.768% | 0.9744% | -2.001% | -0.811% | 0.1809% | -0.1207% | -8.214% | -1.981% | 0.7118% | 2.201% | 3.024% | 3.95% | -1.942% | 0.1809% | 1.986%
| Z-Score (Absolute) |  | 1.23 | 0.11 | 0.24 | 0.84 | 0.59 | 0.26 | 0.7 | 0.41 | 0.7 | 0.26 | 0.11 | 0 | 3 | 0.69 | 0.31 | 0.86 | 1.16 | 1.51 | 0.67 | 0.11 | 0.78
| Analytical results for Nb in OREAS 115 (Certified Value 5.08 ppm) | [23 empty] | Certified
Nb | Round | Replicate | Lab | Lab | Lab | Lab | Lab | Lab | Lab | Lab | Lab | Lab | Lab | Lab | Lab | Lab | Lab | Lab | Lab | Lab | Lab | Lab | Lab |  | 1
| No | No | 01 | 02 | 03 | 04 | 05 | 06 | 07 | 09 | 10 | 11 | 12 | 13 | 14 | 15 | 17 | 18 | 19 | 20 | 21 | 22 | 24 |  | ppm
|  |  | 4A*MS | 4A*MS | 4A*MS | 4A*MS | 4A*OES/MS | 4A*MS | 4A*MS | 4A*OES/MS | 4A*OES/MS | 4A*OES/MS | 4A*OES/MS | 4A*OES/MS | 4A*MS | 4A*OES/MS | 4A*MS | 4A*MS | 4A*OES | 4A*OES/MS | 4A*MS | 4A*OES/MS | 4A*MS |  | 2
3
| 1 | 1 | 5.1 | 4.9 | 3.790167 | 4.635842 | 5.2 | 5.08 | 5.25 | 6 | 5 | 5 | 5.5 | 4.9 | 5.04 | 4.33 | 5.253811 | 25.98063 | 4.908724 | 5.7 | 5.3 | 5.2 | 5.21 |  | 1
| 1 | 2 | 5.1 | 4.5 | 4.251971 | 4.611304 | 5.4 | 4.3 | 5.23 | 5.7 | 5.1 | 4.9 | 5.4 | 4.7 | 5.06 | 4.43 | 5.180771 | 23.6682 | 4.865542 | 5.7 | 5.4 | 5.2 | 5.33 |  | #N/A
| 1 | 3 | 5.1 | 4.7 | 4.130639 | 4.626195 | 5.7 | 4.68 | 5.59 | 5.5 | 5.2 | 4.9 | 5.3 | 4.9 | 5.22 | 4.34 | 5.062629 | 22.7339 | 4.995369 | 5.4 | 5.3 | 5.2 | 5.14 |  | 16
| 1 | 4 | 5.2 | 4.5 | 4.094459 | 4.600317 | 5.1 | 4.64 | 5.08 | 5.6 | 5.1 | 5 | 5.4 | 5 | 5.21 | 4.34 | 5.175142 | 23.35026 | 4.70694 | 5.3 | 5.5 | 5.2 | 5.18 |  | 5.0759
| 1 | 5 | 5.1 | 4.6 | 3.895877 | 4.697875 | 5.4 | 4.55 | 5.23 | 5.7 | 5.3 | 5 | 5.2 | 4.8 | 5.15 | 4.46 | 5.010946 | 26.6702 | 4.743847 | 5.3 | 5.5 | 5.1 | 5.3 |  | 102
| 1 | 6 | 5.3 | 5 | 4.279772 | 4.543351 | 5.3 | 4.41 | 5.26 | 5.6 | 5.4 | 4.6 | 5.3 | 4.8 | 5.07 | 4.5 | 5.293949 | 22.32943 | 4.840012 | 5.6 | 5.2 | 5.1 | 5.09
| Mean |  | 5.15 | 4.7 | 4.073814 | 4.619147 | 5.35 | 4.61 | 5.273333 | 5.683333 | 5.183333 | 4.9 | 5.35 | 4.85 | 5.125 | 4.4 | 5.162875 | 24.1221 | 4.843406 | 5.5 | 5.366667 | 5.166667 | 5.208333
| Median |  | 5.1 | 4.65 | 4.112549 | 4.61875 | 5.35 | 4.595 | 5.24 | 5.65 | 5.15 | 4.95 | 5.35 | 4.85 | 5.11 | 4.385 | 5.177956 | 23.50923 | 4.852777 | 5.5 | 5.35 | 5.2 | 5.195
| Std Dev. |  | 0.083666 | 0.2097618 | 0.1949003 | 0.05037369 | 0.2073644 | 0.2707028 | 0.1686021 | 0.1722401 | 0.147196 | 0.1549193 | 0.1048809 | 0.1048809 | 0.07918333 | 0.07293833 | 0.1086757 | 1.782662 | 0.1062032 | 0.1897367 | 0.121106 | 0.05163978 | 0.09239408
| Rel.Std.Dev. |  | 1.625% | 4.463% | 4.784% | 1.091% | 3.876% | 5.872% | 3.197% | 3.031% | 2.84% | 3.162% | 1.96% | 2.162% | 1.545% | 1.658% | 2.105% | 7.39% | 2.193% | 3.45% | 2.257% | 0.9995% | 1.774%
| PDM3 |  | 1.46% | -7.406% | -19.74% | -8.998% | 5.4% | -9.179% | 3.89% | 11.97% | 2.117% | -3.465% | 5.4% | -4.45% | 0.9673% | -13.32% | 1.713% | 375.2% | -4.58% | 8.355% | 5.728% | 1.788% | 2.609%
| Z-Score (Absolute) |  | 0.03 | 1.19 | 2.79 | 1.39 | 0.48 | 1.42 | 0.28 | 1.34 | 0.05 | 0.67 | 0.48 | 0.8 | 0.1 | 1.96 | 0 | 48.63 | 0.82 | 0.86 | 0.52 | 0.01 | 0.12
| Analytical results for Nd in OREAS 115 (Certified Value 10.8 ppm) | [23 empty] | Certified
Nd | Round | Replicate | Lab | Lab | Lab | Lab | Lab | Lab | Lab | Lab | Lab | Lab | [12 empty] | 1
| No | No | 02 | 03 | 04 | 05 | 06 | 07 | 14 | 15 | 17 | 18 | [12 empty] | ppm
|  |  | 4A*MS | 4A*MS | 4A*MS | 4A*OES/MS | 4A*MS | 4A*MS | 4A*MS | 4A*OES/MS | 4A*MS | 4A*MS | [12 empty] | 1
2
| 1 | 1 | 10 | 10.08196 | 10.71165 | 11 | 12.3 | 10.91 | 10.67 | 11.18 | 11.28132 | 11.29466 | [12 empty] | 1
| 1 | 2 | 10.4 | 10.48661 | 10.7492 | 10.8 | 10 | 10.79 | 10.49 | 11.17 | 10.74709 | 10.95436 | [12 empty] | #N/A
| 1 | 3 | 10.5 | 10.07521 | 10.76451 | 11.4 | 10.3 | 11.23 | 11.01 | 11.27 | 10.50701 | 10.18444 | [12 empty] | 16
| 1 | 4 | 10.2 | 10.0228 | 10.75808 | 11.4 | 10.5 | 10.73 | 10.77 | 11.16 | 10.6396 | 11.54527 | [12 empty] | 10.77212
| 1 | 5 | 10 | 10.3116 | 10.69319 | 11.2 | 10.8 | 10.94 | 10.84 | 11.45 | 11.06577 | 11.56406 | [12 empty] | 103
| 1 | 6 | 10.7 | 10.33574 | 10.72543 | 11.1 | 10.7 | 10.71 | 10.78 | 11.63 | 11.19476 | 10.44292
| Mean |  | 10.3 | 10.21899 | 10.73367 | 11.15 | 10.76667 | 10.885 | 10.76 | 11.31 | 10.90592 | 10.99762
| Median |  | 10.3 | 10.19678 | 10.73731 | 11.15 | 10.6 | 10.85 | 10.775 | 11.225 | 10.90643 | 11.12451
| Std Dev. |  | 0.2828427 | 0.1853458 | 0.02821286 | 0.2345208 | 0.8041559 | 0.1930544 | 0.1734359 | 0.1911021 | 0.3178649 | 0.5796248
| Rel.Std.Dev. |  | 2.746% | 1.814% | 0.2628% | 2.103% | 7.469% | 1.774% | 1.612% | 1.69% | 2.915% | 5.27%
| PDM3 |  | -4.383% | -5.135% | -0.3569% | 3.508% | -0.05063% | 1.048% | -0.1125% | 4.993% | 1.242% | 2.093%
| Z-Score (Absolute) |  | 2.69 | 3.1 | 0.47 | 1.66 | 0.3 | 0.3 | 0.34 | 2.47 | 0.41 | 0.88
| Analytical results for Ni in OREAS 115 (Certified Value 38.4 ppm) | [23 empty] | Certified
Ni | Round | Replicate | Lab | Lab | Lab | Lab | Lab | Lab | Lab | Lab | Lab | Lab | Lab | Lab | Lab | Lab | Lab | Lab | Lab | Lab | Lab | Lab | Lab | Lab | 1
| No | No | 01 | 02 | 03 | 04 | 05 | 06 | 07 | 09 | 10 | 11 | 12 | 13 | 14 | 15 | 16 | 17 | 18 | 19 | 20 | 21 | 22 | 24 | ppm
|  |  | 4A*OES | 4A*MS | 4A*OES | 4A*OES | 4A*OES/MS | 4A*MS | 4A*MS | 4A*OES/MS | 4A*OES/MS | 4A*OES/MS | 4A*OES/MS | 4A*OES/MS | 4A*OES | 4A*OES/MS | 4A*MS | 4A*MS | 4A*MS | 4A*OES | 4A*OES/MS | 4A*OES/MS | 4A*OES/MS | 4A*MS | 1
2
| 1 | 1 | 38 | 35.1 | 37.81613 | 37.2908 | 39 | 36.8 | 38.5 | 42.3 | 39.8 | 38.4 | 37.3 | 37.6 | 37 | 34.8 | 37.8 | 39.63977 | 46.82018 | 38.64297 | 37.6 | 39 | 39.9 | 40.7 | 1
| 1 | 2 | 39 | 34.4 | 37.28713 | 37.578 | 36 | 37.3 | 37.9 | 41.9 | 40.9 | 39.5 | 38.3 | 35.2 | 37 | 34.5 | 37.6 | 38.7371 | 46.0478 | 37.8951 | 37.3 | 39 | 40.1 | 41.3 | #N/A
| 1 | 3 | 38 | 34.3 | 36.53733 | 37.8212 | 40 | 37.5 | 38.8 | 38.8 | 40.7 | 38.3 | 36.1 | 36.3 | 37 | 34.2 | 36.7 | 37.42143 | 44.58696 | 36.49045 | 38.1 | 38 | 40.7 | 38.8 | 16
| 1 | 4 | 39 | 34.9 | 37.97853 | 37.199 | 41 | 37.3 | 37.7 | 40.2 | 40.6 | 39.1 | 37.4 | 39.4 | 37 | 33.7 | 37.5 | 39.14408 | 42.76381 | 37.20903 | 33.7 | 39 | 40.3 | 39.8 | 38.35705
| 1 | 5 | 39 | 34.2 | 36.20193 | 37.4744 | 40 | 37.6 | 38.6 | 42.3 | 41.1 | 39.1 | 36.2 | 36.9 | 36 | 34.6 | 37.9 | 38.28065 | 46.75134 | 36.91455 | 36.1 | 39 | 41.4 | 41.2 | 104
| 1 | 6 | 39 | 32.9 | 35.59133 | 37.374 | 37 | 38.2 | 38.4 | 40.2 | 41.3 | 36.6 | 36.2 | 36.1 | 37 | 34.4 | 37.7 | 38.42451 | 43.52717 | 38.25449 | 37.9 | 39 | 39.6 | 38.4
| Mean |  | 38.66667 | 34.3 | 36.90207 | 37.45623 | 38.83333 | 37.45 | 38.31667 | 40.95 | 40.73333 | 38.5 | 36.91667 | 36.91667 | 36.83333 | 34.36667 | 37.53333 | 38.60793 | 45.08288 | 37.56776 | 36.78333 | 38.83333 | 40.33333 | 40.03333
| Median |  | 39 | 34.35 | 36.91223 | 37.4242 | 39.5 | 37.4 | 38.45 | 41.05 | 40.8 | 38.75 | 36.75 | 36.6 | 37 | 34.45 | 37.65 | 38.58081 | 45.31738 | 37.55206 | 37.45 | 39 | 40.2 | 40.25
| Std Dev. |  | 0.5163978 | 0.7720104 | 0.9469756 | 0.2230055 | 1.94079 | 0.4593474 | 0.4262237 | 1.434922 | 0.5240865 | 1.037304 | 0.8931219 | 1.457967 | 0.4082483 | 0.3829708 | 0.4320494 | 0.7638536 | 1.719147 | 0.8307575 | 1.666633333 | 0.4082483 | 0.6408328 | 1.237201
| Rel.Std.Dev. |  | 1.336% | 2.251% | 2.566% | 0.5954% | 4.998% | 1.227% | 1.112% | 3.504% | 1.287% | 2.694% | 2.419% | 3.949% | 1.108% | 1.114% | 1.151% | 1.978% | 3.813% | 2.211% | 4.531% | 1.051% | 1.589% | 3.09%
| PDM3 |  | 0.8072% | -10.58% | -3.793% | -2.349% | 1.242% | -2.365% | -0.1053% | 6.76% | 6.195% | 0.3727% | -3.755% | -3.755% | -3.972% | -10.4% | -2.148% | 0.654% | 17.53% | -2.058% | -4.103% | 1.242% | 5.152% | 4.37%
| Z-Score (Absolute) |  | 0.48 | 2.39 | 0.68 | 0.32 | 0.59 | 0.32 | 0.25 | 1.98 | 1.84 | 0.37 | 0.67 | 0.67 | 0.73 | 2.35 | 0.27 | 0.44 | 4.7 | 0.25 | 0.76 | 0.59 | 1.57 | 1.37
| Analytical results for P in OREAS 115 (Certified Value 0.018 wt.%) | [23 empty] | Certified
P | Round | Replicate | Lab | Lab | Lab | Lab | Lab | Lab | Lab | Lab | Lab | Lab | Lab | Lab | Lab | Lab | Lab | Lab | Lab | Lab | Lab | Lab | Lab | Lab | 1
| No | No | 01 | 02 | 03 | 04 | 05 | 06 | 07 | 09 | 10 | 11 | 12 | 13 | 14 | 15 | 16 | 17 | 18 | 19 | 20 | 21 | 22 | 24 | wt.%
|  |  | 4A*OES | 4A*MS | 4A*OES | 4A*OES | 4A*OES/MS | 4A*MS | 4A*MS | 4A*OES/MS | 4A*OES/MS | 4A*OES/MS | 4A*OES/MS | 4A*OES/MS | 4A*OES | 4A*OES/MS | 4A*MS | 4A*MS | 4A*MS | 4A*OES | 4A*OES/MS | 4A*OES/MS | 4A*OES/MS | 4A*MS | 3
3
| 1 | 1 | 0.018 | 0.0173 | 0.01488722 | 0.06543675 | 0.017 | 0.018 | 0.0185 | 0.018 | 0.018 | 0.018 | 0.018 | 0.019 | 0.0183 | 0.0172 | 0.017 | 0.01816371 | 0.0229547 | 0.01871714 | 0.021 | 0.018 | 0.018 | 0.0189 | 1
| 1 | 2 | 0.018 | 0.0171 | 0.01396588 | 0.06548625 | 0.017 | 0.018 | 0.019 | 0.018 | 0.019 | 0.018 | 0.019 | 0.018 | 0.0182 | 0.0172 | 0.016 | 0.01789066 | 0.02197637 | 0.01859263 | 0.0205 | 0.018 | 0.019 | 0.0183 | #N/A
| 1 | 3 | 0.018 | 0.0164 | 0.01445027 | 0.0655101 | 0.017 | 0.018 | 0.019 | 0.019 | 0.018 | 0.018 | 0.018 | 0.018 | 0.0184 | 0.0169 | 0.016 | 0.01706623 | 0.01986174 | 0.01839108 | 0.0197 | 0.018 | 0.019 | 0.0171 | 16
| 1 | 4 | 0.018 | 0.0165 | 0.014253 | 0.06546915 | 0.017 | 0.018 | 0.0184 | 0.018 | 0.018 | 0.018 | 0.019 | 0.019 | 0.0184 | 0.0168 | 0.017 | 0.01826353 | 0.02107147 | 0.01798437 | 0.019 | 0.018 | 0.018 | 0.0183 | 0.01806953
| 1 | 5 | 0.018 | 0.0162 | 0.01581372 | 0.06548535 | 0.017 | 0.018 | 0.018 | 0.018 | 0.018 | 0.019 | 0.018 | 0.018 | 0.0184 | 0.0171 | 0.017 | 0.01778331 | 0.02302154 | 0.01817324 | 0.0196 | 0.018 | 0.018 | 0.0186 | 105
| 1 | 6 | 0.018 | 0.017 | 0.01544441 | 0.0654885 | 0.017 | 0.018 | 0.0191 | 0.018 | 0.019 | 0.018 | 0.018 | 0.018 | 0.0183 | 0.0171 | 0.017 | 0.01801597 | 0.01947685 | 0.01787538 | 0.0206 | 0.018 | 0.018 | 0.0173
| Mean |  | 0.018 | 0.01675 | 0.01480242 | 0.06547935 | 0.017 | 0.018 | 0.01866667 | 0.01816667 | 0.01833333 | 0.01816667 | 0.01833333 | 0.01833333 | 0.01833333 | 0.01705 | 0.01666667 | 0.0178639 | 0.02139378 | 0.01828897 | 0.02006667 | 0.018 | 0.01833333 | 0.01808333
| Median |  | 0.018 | 0.01675 | 0.01466875 | 0.0654858 | 0.017 | 0.018 | 0.01875 | 0.018 | 0.018 | 0.018 | 0.018 | 0.018 | 0.01835 | 0.0171 | 0.017 | 0.01795331 | 0.02152392 | 0.01828216 | 0.0201 | 0.018 | 0.018 | 0.0183
| Std Dev. |  | 0 | 0.000441588 | 0.0007166218 | 2.462395e-05 | 0 | 0 | 0.0004366539 | 0.0004082483 | 0.0005163978 | 0.0004082483 | 0.0005163978 | 0.0005163978 | 8.164966e-05 | 0.0001643168 | 0.0005163978 | 0.0004280673 | 0.001519944 | 0.0003356161 | 0.0007527727 | 0 | 0.0005163978 | 0.000722265
| Rel.Std.Dev. |  | 0% | 2.636% | 4.841% | 0.03761% | 0% | 0% | 2.339% | 2.247% | 2.817% | 2.247% | 2.817% | 2.817% | 0.4454% | 0.9637% | 3.098% | 2.396% | 7.105% | 1.835% | 3.751% | 0% | 2.817% | 3.994%
| PDM3 |  | -0.3848% | -7.302% | -18.08% | 262.4% | -5.919% | -0.3848% | 3.305% | 0.5376% | 1.46% | 0.5376% | 1.46% | 1.46% | 1.46% | -5.642% | -7.764% | -1.138% | 18.4% | 1.214% | 11.05% | -0.3848% | 1.46% | 0.07642%
| Z-Score (Absolute) |  | 0.67 | 5.73 | 13.61 | NA | 4.72 | 0.67 | 2.02 | 0 | 0.67 | 0 | 0.67 | 0.67 | 0.67 | 4.52 | 6.07 | 1.22 | 13.06 | 0.49 | 7.69 | 0.67 | 0.67 | 0.34
Results from laboratory 2.04 were removed due to their systematic bias.
| Analytical results for Pb in OREAS 115 (Certified Value 68 ppm) | [23 empty] | Certified
Pb | Round | Replicate | Lab | Lab | Lab | Lab | Lab | Lab | Lab | Lab | Lab | Lab | Lab | Lab | Lab | Lab | Lab | Lab | Lab | Lab | Lab | Lab | Lab |  | 1
| No | No | 01 | 02 | 03 | 05 | 06 | 07 | 09 | 10 | 11 | 12 | 13 | 14 | 15 | 16 | 17 | 18 | 19 | 20 | 21 | 22 | 24 |  | ppm
|  |  | 4A*MS | 4A*OES | 4A*OES | 4A*OES/MS | 4A*MS | 4A*OES | 4A*OES/MS | 4A*OES/MS | 4A*OES/MS | 4A*OES/MS | 4A*OES/MS | 4A*MS | 4A*OES/MS | 4A*MS | 4A*MS | 4A*MS | 4A*OES | 4A*OES/MS | 4A*MS | 4A*OES/MS | 4A*MS |  | 0
1
| 1 | 1 | 59 | 73 | 66.3974 | 71 | 63.4 | 67 | 69 | 69.2 | 70.7 | 69.8 | 66.5 | 69.6 | 67 | 70 | 71.45272 | 57.87253 | 68.63836 | 72.3 | 69.2 | 74.3 | 68.5 |  | 1
| 1 | 2 | 60 | 73 | 64.5936 | 70 | 60.4 | 68 | 68.6 | 68.9 | 69.9 | 70.7 | 64.5 | 68.5 | 67 | 67.6 | 68.28702 | 55.24465 | 68.22758 | 71.9 | 71.3 | 74.2 | 68.4 |  | #N/A
| 1 | 3 | 59 | 73 | 64.4764 | 72 | 63.11 | 68 | 65.6 | 67.8 | 69.4 | 66.6 | 66.8 | 72 | 67 | 69.4 | 65.8266 | 52.08606 | 67.40534 | 68.7 | 70.8 | 74.6 | 66.3 |  | 16
| 1 | 4 | 58 | 73 | 67.3436 | 71 | 62.62 | 66 | 65.3 | 71 | 65 | 68.9 | 66 | 69.2 | 67 | 68.2 | 68.75796 | 52.37314 | 67.75034 | 67 | 70.8 | 73 | 66.9 |  | 68.39828
| 1 | 5 | 59 | 73 | 65.4924 | 71 | 63.19 | 67 | 69.2 | 71 | 68.9 | 65.3 | 65.7 | 69.7 | 68 | 69.1 | 68.85231 | 58.34759 | 67.24797 | 67.7 | 72.3 | 73.7 | 69.3 |  | 106
| 1 | 6 | 58 | 73 | 68.0069 | 70 | 65.11 | 67 | 66.4 | 70.7 | 69.7 | 67.6 | 65.7 | 69.9 | 67 | 65.7 | 68.82974 | 51.70031 | 68.61174 | 70.5 | 71.5 | 74.4 | 66.1
| Mean |  | 58.83333 | 73 | 66.05172 | 70.83333 | 62.97167 | 67.16667 | 67.35 | 69.76667 | 68.93333 | 68.15 | 65.86667 | 69.81667 | 67.16667 | 68.33333 | 68.66773 | 54.60405 | 67.98022 | 69.68333 | 70.98333 | 74.03333 | 67.58333
| Median |  | 59 | 73 | 65.9449 | 71 | 63.15 | 67 | 67.5 | 69.95 | 69.55 | 68.25 | 65.85 | 69.65 | 67 | 68.65 | 68.79385 | 53.8089 | 67.98896 | 69.6 | 71.05 | 74.25 | 67.65
| Std Dev. |  | 0.7527727 | 0 | 1.451328 | 0.7527727 | 1.520519 | 0.7527727 | 1.781853 | 1.330664 | 2.016598 | 2.030517 | 0.8016649 | 1.178841 | 0.4082483 | 1.548763 | 1.791178 | 2.995209 | 0.6021083 | 2.214874 | 1.034247 | 0.5887841 | 1.324261
| Rel.Std.Dev. |  | 1.28% | 0% | 2.197% | 1.063% | 2.415% | 1.121% | 2.646% | 1.907% | 2.925% | 2.979% | 1.217% | 1.688% | 0.6078% | 2.266% | 2.608% | 5.485% | 0.8857% | 3.178% | 1.457% | 0.7953% | 1.959%
| PDM3 |  | -13.98% | 6.728% | -3.431% | 3.56% | -7.934% | -1.801% | -1.533% | 2.001% | 0.7823% | -0.363% | -3.701% | 2.074% | -1.801% | -0.09495% | 0.3939% | -20.17% | -0.6112% | 1.879% | 3.779% | 8.239% | -1.191%
| Z-Score (Absolute) |  | 3.89 | 2.02 | 0.88 | 1.12 | 2.16 | 0.41 | 0.33 | 0.67 | 0.33 | 0 | 0.95 | 0.7 | 0.41 | 0.08 | 0.22 | 5.65 | 0.07 | 0.64 | 1.18 | 2.45 | 0.24
| Analytical results for Pr in OREAS 115 (Certified Value 2.87 ppm) | [23 empty] | Certified
Pr | Round | Replicate | Lab | Lab | Lab | Lab | Lab | Lab | Lab | Lab | Lab | Lab | [12 empty] | 1
| No | No | 02 | 03 | 04 | 05 | 06 | 07 | 14 | 15 | 17 | 18 | [12 empty] | ppm
|  |  | 4A*MS | 4A*MS | 4A*MS | 4A*OES/MS | 4A*MS | 4A*MS | 4A*MS | 4A*OES/MS | 4A*MS | 4A*MS | [12 empty] | 2
3
| 1 | 1 | 2.64 | 2.573664 | 2.928905 | 2.9 | 3.2 | 2.97 | 2.87 | 2.86 | 2.894421 | 3.31564 | [12 empty] | 1
| 1 | 2 | 2.57 | 2.824518 | 2.917428 | 3 | 2.6 | 2.93 | 2.88 | 2.85 | 2.859031 | 3.180443 | [12 empty] | #N/A
| 1 | 3 | 2.46 | 2.683504 | 2.935217 | 3.1 | 2.8 | 3.02 | 2.96 | 2.86 | 2.754031 | 3.007733 | [12 empty] | 16
| 1 | 4 | 2.62 | 2.673261 | 2.968612 | 2.9 | 2.8 | 2.88 | 2.94 | 2.84 | 2.812476 | 3.351104 | [12 empty] | 2.870644
| 1 | 5 | 2.48 | 2.662626 | 2.920297 | 3 | 2.8 | 2.93 | 2.89 | 2.92 | 2.904738 | 3.367282 | [12 empty] | 107
| 1 | 6 | 2.7 | 2.821254 | 2.896078 | 2.9 | 2.8 | 2.93 | 2.95 | 2.94 | 2.980872 | 3.047026
| Mean |  | 2.578333 | 2.706471 | 2.927756 | 2.966667 | 2.833333 | 2.943333 | 2.915 | 2.878333 | 2.867595 | 3.211538
| Median |  | 2.595 | 2.678383 | 2.924601 | 2.95 | 2.8 | 2.93 | 2.915 | 2.86 | 2.876726 | 3.248042
| Std Dev. |  | 0.09389711 | 0.09828572 | 0.02405015 | 0.08164966 | 0.1966384 | 0.04718757 | 0.03937004 | 0.04119061 | 0.07866275 | 0.1575688
| Rel.Std.Dev. |  | 3.642% | 3.632% | 0.8215% | 2.752% | 6.94% | 1.603% | 1.351% | 1.431% | 2.743% | 4.906%
| PDM3 |  | -10.18% | -5.719% | 1.99% | 3.345% | -1.3% | 2.532% | 1.545% | 0.2678% | -0.1062% | 11.88%
| Z-Score (Absolute) |  | 3.9 | 2.33 | 0.38 | 0.86 | 0.78 | 0.57 | 0.22 | 0.22 | 0.36 | 3.86
| Analytical results for Rb in OREAS 115 (Certified Value 37.5 ppm) | [23 empty] | Certified
Rb | Round | Replicate | Lab | Lab | Lab | Lab | Lab | Lab | Lab | Lab | Lab | Lab | Lab | Lab | Lab | Lab | Lab | Lab | Lab | Lab | Lab | Lab |  |  | 1
| No | No | 01 | 02 | 03 | 05 | 06 | 07 | 09 | 10 | 11 | 12 | 13 | 14 | 15 | 17 | 18 | 19 | 20 | 21 | 22 | 24 |  |  | ppm
|  |  | 4A*MS | 4A*MS | 4A*MS | 4A*OES/MS | 4A*MS | 4A*MS | 4A*OES/MS | 4A*OES/MS | 4A*OES/MS | 4A*OES/MS | 4A*OES/MS | 4A*MS | 4A*OES/MS | 4A*MS | 4A*MS | 4A*OES | 4A*OES/MS | 4A*MS | 4A*OES/MS | 4A*MS |  |  | 1
2
| 1 | 1 | 36.7 | 36.8 | 33.14668 | 38.5 | 43.1 | 38.44 | 37.8 | 38.5 | 39.1 | 37.9 | 37.3 | 36.83 | 33.2 | 38.20271 | 40.78057 | 37.21086 | 45.1 | 36.6 | 34.5 | 40.74 |  |  | 1
| 1 | 2 | 37.7 | 36.2 | 32.75554 | 38.4 | 35.2 | 38.38 | 37 | 40.1 | 39.1 | 37.8 | 36.5 | 37.72 | 33.6 | 38.25596 | 38.99326 | 37.65508 | 38.1 | 37.6 | 33.7 | 40.41 |  |  | #N/A
| 1 | 3 | 37.2 | 35.1 | 30.0035 | 39.1 | 36.5 | 38.82 | 36 | 40.8 | 37.9 | 37.5 | 37.6 | 37.84 | 33.5 | 37.62741 | 36.83161 | 37.6768 | 36.9 | 37.2 | 36.8 | 39.31 |  |  | 16
| 1 | 4 | 37.1 | 34.9 | 34.61435 | 35.4 | 36.2 | 38.6 | 36.4 | 40.8 | 38.7 | 38.3 | 38.9 | 38.23 | 33 | 37.88945 | 39.00406 | 37.27853 | 30.6 | 38.9 | 36.5 | 39.35 |  |  | 37.53622
| 1 | 5 | 36.8 | 33.6 | 28.90772 | 39.1 | 36.9 | 38.3 | 39.7 | 40.9 | 38.8 | 37.2 | 37.2 | 36.68 | 33.9 | 37.85015 | 40.65798 | 37.39785 | 35.6 | 38.9 | 36.2 | 39.92 |  |  | 108
| 1 | 6 | 37.7 | 36 | 28.17358 | 38.7 | 37.3 | 38.85 | 35.7 | 41.5 | 35.9 | 36.7 | 37.1 | 37.99 | 34.5 | 37.91208 | 36.69466 | 37.48555 | 39.8 | 37.5 | 33.3 | 37.96
| Mean |  | 37.2 | 35.43333 | 31.2669 | 38.2 | 37.53333 | 38.565 | 37.1 | 40.43333 | 38.25 | 37.56667 | 37.43333 | 37.54833 | 33.61667 | 37.95629 | 38.82702 | 37.45078 | 37.68333 | 37.78333 | 35.16667 | 39.615
| Median |  | 37.15 | 35.55 | 31.37952 | 38.6 | 36.7 | 38.52 | 36.7 | 40.8 | 38.75 | 37.65 | 37.25 | 37.78 | 33.55 | 37.90076 | 38.99866 | 37.4417 | 37.5 | 37.55 | 35.35 | 39.635
| Std Dev. |  | 0.4289522 | 1.143095 | 2.595597 | 1.402854 | 2.818983 | 0.2313223 | 1.477836 | 1.046263 | 1.232477 | 0.5645057 | 0.8041559 | 0.639419 | 0.5344779 | 0.2351078 | 1.775181 | 0.1918697 | 4.791416 | 0.9325592 | 1.522717 | 0.9892371
| Rel.Std.Dev. |  | 1.153% | 3.226% | 8.301% | 3.672% | 7.511% | 0.5998% | 3.983% | 2.588% | 3.222% | 1.503% | 2.148% | 1.703% | 1.59% | 0.6194% | 4.572% | 0.5123% | 12.71% | 2.468% | 4.33% | 2.497%
| PDM3 |  | -0.8957% | -5.602% | -16.7% | 1.768% | -0.007694% | 2.741% | -1.162% | 7.718% | 1.902% | 0.08111% | -0.2741% | 0.03227% | -10.44% | 1.119% | 3.439% | -0.2276% | 0.3919% | 0.6583% | -6.313% | 5.538%
| Z-Score (Absolute) |  | 0.44 | 2.6 | 7.71 | 0.79 | 0.03 | 1.24 | 0.56 | 3.53 | 0.85 | 0.01 | 0.15 | 0.01 | 4.83 | 0.49 | 1.56 | 0.13 | 0.15 | 0.28 | 2.93 | 2.52
| Analytical results for Re in OREAS 115 (Indicative Value 0.004 ppm) | [23 empty] | Indicative
Re | Round | Replicate | Lab | Lab | Lab | Lab | Lab | Lab | Lab | Lab | Lab | Lab | Lab | Lab | Lab | Lab | Lab | Lab | Lab | [5 empty] | 1
| No | No | 01 | 02 | 05 | 06 | 07 | 09 | 10 | 11 | 12 | 13 | 14 | 15 | 17 | 18 | 19 | 22 | 24 | [5 empty] | ppm
|  |  | 4A*MS | 4A*MS | 4A*OES/MS | 4A*MS | 4A*MS | 4A*OES/MS | 4A*OES/MS | 4A*OES/MS | 4A*OES/MS | 4A*OES/MS | 4A*MS | 4A*OES/MS | 4A*MS | 4A*MS | 4A*OES | 4A*OES/MS | 4A*MS | [5 empty] | 3
3
| 1 | 1 | < 0.05 | 0.004 | 0.004 | 0.006 | 0.006 | 0.003 | 0.005 | 0.003 | 0.003 | 0.003 | 0.004 | 0.004 | < 0.01 | 0.004838548 | < 0.05 | < 0.005 | 0.004 | [5 empty] | 1
| 1 | 2 | < 0.05 | 0.004 | 0.005 | 0.006 | 0.007 | 0.003 | 0.005 | 0.003 | 0.004 | 0.004 | 0.004 | 0.004 | < 0.01 | 0.02809787 | < 0.05 | < 0.005 | 0.004 | [5 empty] | 7
| 1 | 3 | < 0.05 | 0.004 | 0.004 | 0.004 | 0.004 | 0.003 | 0.007 | 0.003 | 0.004 | 0.003 | 0.003 | 0.003 | < 0.01 | 0.004226406 | < 0.05 | < 0.005 | 0.003 | [5 empty] | 16
| 1 | 4 | < 0.05 | 0.004 | 0.003 | 0.005 | 0.004 | 0.003 | 0.004 | 0.003 | 0.003 | 0.004 | < 0.002 | 0.004 | < 0.01 | 0.007185755 | < 0.05 | < 0.005 | 0.002 | [5 empty] | 0.004060878
| 1 | 5 | < 0.05 | 0.004 | 0.005 | 0.006 | 0.006 | 0.002 | 0.003 | 0.004 | 0.002 | 0.004 | 0.002 | 0.004 | < 0.01 | 0.007209383 | < 0.05 | < 0.005 | 0.004 | [5 empty] | 11
| 1 | 6 | < 0.05 | 0.004 | 0.004 | 0.004 | 0.006 | 0.003 | 0.004 | 0.003 | 0.003 | 0.003 | 0.004 | 0.005 | < 0.01 | 0.00599695 | < 0.05 | < 0.005 | 0.003
| Mean |  |  | 0.004 | 0.004166667 | 0.005166667 | 0.0055 | 0.002833333 | 0.004666667 | 0.003166667 | 0.003166667 | 0.0035 | 0.0034 | 0.004 |  | 0.009592485 |  |  | 0.003333333
| Median |  |  | 0.004 | 0.004 | 0.0055 | 0.006 | 0.003 | 0.0045 | 0.003 | 0.003 | 0.0035 | 0.004 | 0.004 |  | 0.006591352 |  |  | 0.0035
| Std Dev. |  |  | 0 | 0.0007527727 | 0.0009831921 | 0.001224745 | 0.0004082483 | 0.00136626 | 0.0004082483 | 0.0007527727 | 0.0005477226 | 0.0008944272 | 0.0006324555 |  | 0.009145965 |  |  | 0.0008164966
| Rel.Std.Dev. |  |  | 0% | 18.07% | 19.03% | 22.27% | 14.41% | 29.28% | 12.89% | 23.77% | 15.65% | 26.31% | 15.81% |  | 95.35% |  |  | 24.49%
| PDM3 |  |  | -1.499% | 2.605% | 27.23% | 35.44% | -30.23% | 14.92% | -22.02% | -22.02% | -13.81% | -16.27% | -1.499% |  | 136.2% |  |  | -17.92%
| Z-Score (Absolute) |  | 14.16 | 0 | 0.11 | 0.79 | 1.01 | 0.79 | 0.45 | 0.56 | 0.56 | 0.34 | 0.67 | 0 | 0.67 | 3.77 | 14.16 | 1.01 | 0.45
| Analytical results for S in OREAS 115 (Certified Value 3.22 wt.%) | [23 empty] | Certified
S | Round | Replicate | Lab | Lab | Lab | Lab | Lab | Lab | Lab | Lab | Lab | Lab | Lab | Lab | Lab | Lab | Lab | Lab | Lab | Lab | Lab | Lab | Lab |  | 1
| No | No | 01 | 02 | 03 | 04 | 05 | 06 | 07 | 09 | 10 | 11 | 12 | 13 | 14 | 15 | 16 | 17 | 19 | 20 | 21 | 22 | 24 |  | wt.%
|  |  | 4A*OES | 4A*MS | 4A*OES | 4A*OES | 4A*OES/MS | 4A*MS | 4A*MS | 4A*OES/MS | 4A*OES/MS | 4A*OES/MS | 4A*OES/MS | 4A*OES/MS | 4A*OES | 4A*OES/MS | 4A*OES | 4A*MS | 4A*OES | 4A*OES/MS | 4A*OES/MS | 4A*OES/MS | 4A*MS |  | 2
3
| 1 | 1 | 3.19 | 3.28 | 2.972174 | 3.2568392 | 3.13 | 3.11 | 3.19 | 3.35 | 3.22 | 3.07 | 3.34 | 3.4 | 3.2289 | 2.8334 | 3.46 | 3.237793 | 3.30918 | 3.16 | 3.044 | 3.2 | 3.4 |  | 1
| 1 | 2 | 3.2 | 3.21 | 2.989754 | 3.2886116 | 3.12 | 3.12 | 3.29 | 3.34 | 3.19 | 3.11 | 3.35 | 3.3 | 3.2121 | 2.8015 | 3.37 | 3.212884 | 3.315486 | 3.08 | 3.098 | 3.38 | 3.37 |  | #N/A
| 1 | 3 | 3.18 | 3.21 | 3.046632 | 3.268068 | 3.27 | 3.18 | 3.17 | 3.34 | 3.2 | 3.1 | 3.26 | 3.3 | 3.2515 | 2.7904 | 3.41 | 3.059766 | 3.331555 | 3.01 | 3.08 | 3.25 | 3.17 |  | 16
| 1 | 4 | 3.19 | 3.27 | 3.004855 | 3.2728784 | 3.23 | 3.16 | 3.08 | 3.32 | 3.2 | 3.03 | 3.42 | 3.37 | 3.253 | 2.7376 | 3.55 | 3.186981 | 3.276337 | 2.89 | 3.087 | 3.31 | 3.23 |  | 3.220355
| 1 | 5 | 3.2 | 3.21 | 2.927935 | 3.2810832 | 3.17 | 3.15 | 3.25 | 3.36 | 3.18 | 3.09 | 3.21 | 3.35 | 3.2385 | 2.7935 | 3.53 | 3.180095 | 3.289188 | 2.94 | 3.088 | 3.23 | 3.31 |  | 109
| 1 | 6 | 3.16 | 3.3 | 2.948648 | 3.26854 | 3.15 | 3.22 | 3.23 | 3.31 | 3.28 | 3.06 | 3.32 | 3.34 | 3.2753 | 2.8367 | 3.44 | 3.231243 | 3.303516 | 3.13 | 3.118 | 3.18 | 3.16
| Mean |  | 3.186667 | 3.246667 | 2.981666 | 3.27267 | 3.178333 | 3.156667 | 3.201667 | 3.336667 | 3.211667 | 3.076667 | 3.316667 | 3.343333 | 3.243217 | 2.79885 | 3.46 | 3.184794 | 3.30421 | 3.035 | 3.085833 | 3.258333 | 3.273333
| Median |  | 3.19 | 3.24 | 2.980964 | 3.2707092 | 3.16 | 3.155 | 3.21 | 3.34 | 3.2 | 3.08 | 3.33 | 3.345 | 3.245 | 2.7975 | 3.45 | 3.199933 | 3.306348 | 3.045 | 3.0875 | 3.24 | 3.27
| Std Dev. |  | 0.01505545 | 0.04131182 | 0.04216886 | 0.0110798 | 0.05946988 | 0.04033196 | 0.07332576 | 0.01861899 | 0.03600926 | 0.0294392 | 0.07339391 | 0.03932768 | 0.02185922 | 0.03601371 | 0.06928203 | 0.06544377 | 0.01950717 | 0.1070981 | 0.02438374 | 0.07467708 | 0.1021111
| Rel.Std.Dev. |  | 0.4725% | 1.272% | 1.414% | 0.3386% | 1.871% | 1.278% | 2.29% | 0.558% | 1.121% | 0.9569% | 2.213% | 1.176% | 0.674% | 1.287% | 2.002% | 2.055% | 0.5904% | 3.529% | 0.7902% | 2.292% | 3.119%
| PDM3 |  | -1.046% | 0.817% | -7.412% | 1.625% | -1.305% | -1.978% | -0.5803% | 3.612% | -0.2698% | -4.462% | 2.991% | 3.819% | 0.7099% | -13.09% | 7.442% | -1.104% | 2.604% | -5.756% | -4.177% | 1.179% | 1.645%
| Z-Score (Absolute) |  | 0.27 | 0.38 | 2.51 | 0.67 | 0.36 | 0.6 | 0.11 | 1.37 | 0 | 1.48 | 1.15 | 1.44 | 0.34 | 4.51 | 2.72 | 0.29 | 1.01 | 1.93 | 1.38 | 0.51 | 0.67
| Analytical results for Sb in OREAS 115 (Certified Value 0.91 ppm) | [23 empty] | Certified
Sb | Round | Replicate | Lab | Lab | Lab | Lab | Lab | Lab | Lab | Lab | Lab | Lab | Lab | Lab | Lab | Lab | Lab | Lab | Lab | Lab | Lab | Lab | Lab |  | 1
| No | No | 01 | 02 | 03 | 05 | 06 | 07 | 09 | 10 | 11 | 12 | 13 | 14 | 15 | 16 | 17 | 18 | 19 | 20 | 21 | 22 | 24 |  | ppm
|  |  | 4A*MS | 4A*OES | 4A*MS | 4A*OES/MS | 4A*MS | 4A*MS | 4A*OES/MS | 4A*OES/MS | 4A*OES/MS | 4A*OES/MS | 4A*OES/MS | 4A*MS | 4A*OES/MS | 4A*MS | 4A*MS | 4A*MS | 4A*OES | 4A*OES/MS | 4A*MS | 4A*OES/MS | 4A*MS |  | 2
3
| 1 | 1 | 1 | < 5 | 0.5393289 | 1.2 | 1.04 | 0.88 | 0.91 | 0.96 | 0.84 | 0.93 | 0.84 | 0.83 | 0.83 | 0.8 | 0.9537371 | 1.017334 | 0.9294968 | 1.05 | 0.93 | 1.9 | 0.95 |  | 1
| 1 | 2 | 0.9 | < 5 | 0.5255685 | 1.1 | 0.96 | 1 | 0.91 | 0.91 | 0.87 | 0.98 | 0.8 | 0.8 | 0.76 | 0.8 | 0.922192 | 1.222643 | 0.9689428 | 1.06 | 0.97 | 2.9 | 0.8 |  | #N/A
| 1 | 3 | 0.9 | < 5 | 0.5157789 | 1.2 | 0.94 | 0.93 | 0.84 | 0.94 | 0.86 | 0.9 | 0.83 | 0.81 | 0.77 | 0.8 | 0.8989994 | 1.096717 | 0.9555308 | 0.96 | 0.94 | 1.7 | 0.85 |  | 16
| 1 | 4 | 0.9 | < 5 | 0.5488301 | 1 | 1.06 | 0.88 | 0.84 | 0.93 | 0.83 | 0.89 | 0.84 | 0.83 | 0.78 | 0.8 | 0.890615 | 1.012101 | 0.9233209 | 0.95 | 0.93 | 2.2 | 0.91 |  | 0.9066598
| 1 | 5 | 0.9 | < 5 | 0.5118166 | 1.1 | 0.97 | 0.87 | 0.93 | 0.93 | 0.82 | 0.89 | 0.79 | 0.76 | 0.83 | 0.8 | 0.9520021 | 1.137174 | 0.9442685 | 0.92 | 0.96 | 2.4 | 0.86 |  | 110
| 1 | 6 | 1 | < 5 | 0.5882713 | 1.2 | 1.04 | 0.9 | 0.86 | 0.94 | 0.76 | 0.87 | 0.76 | 0.77 | 0.79 | 0.8 | 0.9547204 | 1.014034 | 0.9627213 | 0.98 | 0.91 | 2.6 | 0.85
| Mean |  | 0.9333333 |  | 0.5382657 | 1.133333 | 1.001667 | 0.91 | 0.8816667 | 0.935 | 0.83 | 0.91 | 0.81 | 0.8 | 0.7933333 | 0.8 | 0.928711 | 1.083334 | 0.9473802 | 0.9866667 | 0.94 | 2.283333 | 0.87
| Median |  | 0.9 |  | 0.5324487 | 1.15 | 1.005 | 0.89 | 0.885 | 0.935 | 0.835 | 0.895 | 0.815 | 0.805 | 0.785 | 0.8 | 0.9370971 | 1.057026 | 0.9498997 | 0.97 | 0.935 | 2.3 | 0.855
| Std Dev. |  | 0.05163978 |  | 0.02821249 | 0.08164966 | 0.05076088 | 0.04898979 | 0.03970726 | 0.01643168 | 0.03898718 | 0.03949684 | 0.03224903 | 0.02966479 | 0.03011091 | 1.216188e-16 | 0.02905806 | 0.08569414 | 0.01830341 | 0.05645057 | 0.0219089 | 0.4445972 | 0.0525357
| Rel.Std.Dev. |  | 5.533% |  | 5.241% | 7.204% | 5.068% | 5.383% | 4.504% | 1.757% | 4.697% | 4.34% | 3.981% | 3.708% | 3.795% | 1.52e-14% | 3.129% | 7.91% | 1.932% | 5.721% | 2.331% | 19.47% | 6.039%
| PDM3 |  | 2.942% |  | -40.63% | 25% | 10.48% | 0.3684% | -2.757% | 3.126% | -8.455% | 0.3684% | -10.66% | -11.76% | -12.5% | -11.76% | 2.432% | 19.49% | 4.491% | 8.824% | 3.677% | 151.8% | -4.043%
| Z-Score (Absolute) |  | NA | 13.98 | 3.27 | NA | 0.81 | 0 | 0.25 | 0.22 | 0.7 | 0 | 0.88 | 0.97 | 1.03 | NA | 0.16 | 1.52 | 0.33 | 0.67 | 0.26 | NA | 0.35
Results from laboratories 1, 5, 16 and 22 were removed due to their 0.1 ppm reading resolution.
| Analytical results for Sc in OREAS 115 (Certified Value 16.3 ppm) | [23 empty] | Certified
Sc | Round | Replicate | Lab | Lab | Lab | Lab | Lab | Lab | Lab | Lab | Lab | Lab | Lab | Lab | Lab | Lab | Lab | Lab | Lab | Lab | Lab | Lab | Lab | Lab | 1
| No | No | 01 | 02 | 03 | 04 | 05 | 06 | 07 | 09 | 10 | 11 | 12 | 13 | 14 | 15 | 16 | 17 | 18 | 19 | 20 | 21 | 22 | 24 | ppm
|  |  | 4A*OES | 4A*MS | 4A*MS | 4A*MS | 4A*OES/MS | 4A*MS | 4A*OES | 4A*OES/MS | 4A*OES/MS | 4A*OES/MS | 4A*OES/MS | 4A*OES/MS | 4A*OES | 4A*OES/MS | 4A*MS | 4A*MS | 4A*MS | 4A*OES | 4A*OES/MS | 4A*MS | 4A*OES/MS | 4A*MS | 1
2
| 1 | 1 | 16 | 13 | 14.57232 | 16.53166 | 15 | 15 | 17.6 | 17.4 | 15.5 | 15.8 | 17.7 | 16 | 16.1 | 15.54 | 16 | 16.83433 | 20.47178 | 15.34088 | 17.4 | 15.8 | 19.2 | 17 | 1
| 1 | 2 | 16 | 12.3 | 16.31058 | 16.4193 | 15 | 15.2 | 17.5 | 17 | 16.1 | 15.9 | 17.6 | 15.4 | 16 | 15.42 | 16 | 16.33004 | 20.00124 | 17.44386 | 16.6 | 16.4 | 17.4 | 17.2 | #N/A
| 1 | 3 | 16 | 12.4 | 15.97291 | 16.59806 | 15 | 15.3 | 17.6 | 16.4 | 16.1 | 15.7 | 16.6 | 15.6 | 16.2 | 15.6 | 16 | 15.82206 | 20.01857 | 15.64431 | 16.1 | 16.1 | 18.2 | 16.2 | 16
| 1 | 4 | 16 | 12.5 | 16.19137 | 16.53272 | 15 | 15.4 | 17.2 | 16.8 | 16.1 | 16.6 | 17.6 | 16.5 | 16.3 | 15.28 | 16 | 16.60308 | 19.85298 | 15.69948 | 14.7 | 16.3 | 19.2 | 16.5 | 16.31843
| 1 | 5 | 16 | 12.2 | 15.84821 | 16.53841 | 15 | 15.2 | 17.4 | 17.8 | 16.1 | 15.8 | 17 | 15.6 | 16.2 | 15.49 | 16 | 16.40109 | 20.19273 | 17.04542 | 15.9 | 16.7 | 18.9 | 16.9 | 111
| 1 | 6 | 16 | 13.3 | 16.83493 | 16.4908 | 15 | 15.5 | 17.5 | 16.9 | 16.1 | 14.8 | 16.8 | 15.4 | 16.3 | 15.58 | 16 | 16.41127 | 20.8473 | 17.38256 | 17.2 | 16.3 | 17.4 | 16.1
| Mean |  | 16 | 12.61667 | 15.95505 | 16.51849 | 15 | 15.26667 | 17.46667 | 17.05 | 16 | 15.76667 | 17.21667 | 15.75 | 16.18333 | 15.485 | 16 | 16.40031 | 20.23076 | 16.42609 | 16.31667 | 16.26667 | 18.38333 | 16.65
| Median |  | 16 | 12.45 | 16.08214 | 16.53219 | 15 | 15.25 | 17.5 | 16.95 | 16.1 | 15.8 | 17.3 | 15.6 | 16.2 | 15.515 | 16 | 16.40618 | 20.10565 | 16.37245 | 16.35 | 16.3 | 18.55 | 16.7
| Std Dev. |  | 0 | 0.4355074 | 0.7589615 | 0.05951202 | 0 | 0.175119 | 0.1505545 | 0.4888763 | 0.244949 | 0.5750362 | 0.4750439 | 0.427785 | 0.1169045 | 0.1196244 | 0 | 0.337319 | 0.3688029 | 0.9644797 | 0.9867455 | 0.3011091 | 0.8447879 | 0.4505552
| Rel.Std.Dev. |  | 0% | 3.452% | 4.757% | 0.3603% | 0% | 1.147% | 0.862% | 2.867% | 1.531% | 3.647% | 2.759% | 2.716% | 0.7224% | 0.7725% | 0% | 2.057% | 1.823% | 5.872% | 6.047% | 1.851% | 4.595% | 2.706%
| PDM3 |  | -1.951% | -22.68% | -2.227% | 1.226% | -8.079% | -6.445% | 7.036% | 4.483% | -1.951% | -3.381% | 5.504% | -3.483% | -0.8279% | -5.107% | -1.951% | 0.5018% | 23.97% | 0.6597% | -0.01078% | -0.3172% | 12.65% | 2.032%
| Z-Score (Absolute) |  | NA | 4.54 | 0.44 | 0.25 | NA | 1.29 | 1.41 | 0.9 | 0.39 | 0.67 | 1.1 | 0.69 | 0.16 | 1.02 | NA | 0.1 | 4.8 | 0.13 | 0 | 0.06 | 2.53 | 0.41
Results from laboratories 1, 5 and 16 were removed due to their 1 ppm reading resolution.
| Analytical results for Se in OREAS 115 (Certified Value 29 ppm) | [23 empty] | Certified
Se | Round | Replicate | Lab | Lab | Lab | Lab | Lab | Lab | Lab | Lab | Lab | Lab | Lab | Lab | Lab | Lab | Lab | Lab | Lab | Lab | Lab |  |  |  | 1
| No | No | 01 | 02 | 03 | 05 | 06 | 07 | 09 | 10 | 11 | 12 | 13 | 14 | 15 | 17 | 18 | 19 | 20 | 21 | 24 |  |  |  | ppm
|  |  | 4A*MS | 4A*OES | 4A*MS | 4A*OES/MS | 4A*MS | 4A*MS | 4A*OES/MS | 4A*OES/MS | 4A*OES/MS | 4A*OES/MS | 4A*OES/MS | 4A*MS | 4A*OES/MS | 4A*MS | 4A*MS | 4A*OES | 4A*OES/MS | 4A*MS | 4A*MS |  |  |  | 1
2
| 1 | 1 | 30 | 24 | 22.73825 | 33.4 | 28.4 | 29.5 | 33 | 31 | 32 | 31 | 29 | 29.5 | 26.5 | 29.84555 | 10.92991 | 26.62438 | 38 | 25 | 30.8 |  |  |  | 1
| 1 | 2 | 31 | 25 | 22.95587 | 32.5 | 27 | 30.1 | 33 | 32 | 32 | 30 | 29 | 30.1 | 26.4 | 29.64487 | 10.44034 | 27.82645 | 38 | 27 | 30.4 |  |  |  | #N/A
| 1 | 3 | 31 | 25 | 23.13867 | 33.2 | 27.1 | 27.9 | 31 | 33 | 29 | 30 | 30 | 29.3 | 26.74 | 29.19012 | 10.00089 | 28.61388 | 35 | 27 | 28.8 |  |  |  | 16
| 1 | 4 | 30 | 25 | 22.36425 | 28.4 | 28.2 | 28.9 | 32 | 32 | 32 | 31 | 30 | 29.9 | 26.69 | 30.33285 | 10.63945 | 26.54679 | 36 | 27 | 29.5 |  |  |  | 29.03068
| 1 | 5 | 31 | 25 | 24.07029 | 33.4 | 28.8 | 29.7 | 35 | 31 | 31 | 31 | 29 | 30.2 | 26.76 | 28.89486 | 11.18014 | 29.25484 | 36 | 28 | 30.2 |  |  |  | 112
| 1 | 6 | 29 | 25 | 23.83402 | 31.5 | 27.9 | 30.3 | 32 | 30 | 29 | 31 | 29 | 29.9 | 27.24 | 30.32911 | 9.997192 | 28.99392 | 38 | 27 | 28.8
| Mean |  | 30.33333 | 24.83333 | 23.18356 | 32.06667 | 27.9 | 29.4 | 32.66667 | 31.5 | 30.83333 | 30.66667 | 29.33333 | 29.81667 | 26.72167 | 29.70623 | 10.53132 | 27.97671 | 36.83333 | 26.83333 | 29.75
| Median |  | 30.5 | 25 | 23.04727 | 32.85 | 28.05 | 29.6 | 32.5 | 31.5 | 31.5 | 31 | 29 | 29.9 | 26.715 | 29.74521 | 10.53989 | 28.22016 | 37 | 27 | 29.85
| Std Dev. |  | 0.8164966 | 0.4082483 | 0.6531178 | 1.938728 | 0.7211103 | 0.8831761 | 1.36626 | 1.048809 | 1.47196 | 0.5163978 | 0.5163978 | 0.3488075 | 0.291233 | 0.5879635 | 0.4830041 | 1.180709 | 1.32916 | 0.9831921 | 0.8479387
| Rel.Std.Dev. |  | 2.692% | 1.644% | 2.817% | 6.046% | 2.585% | 3.004% | 4.182% | 3.33% | 4.774% | 1.684% | 1.76% | 1.17% | 1.09% | 1.979% | 4.586% | 4.22% | 3.609% | 3.664% | 2.85%
| PDM3 |  | 4.487% | -14.46% | -20.14% | 10.46% | -3.895% | 1.272% | 12.52% | 8.506% | 6.209% | 5.635% | 1.043% | 2.707% | -7.954% | 2.327% | -63.72% | -3.631% | 26.88% | -7.569% | 2.478%
| Z-Score (Absolute) |  | 0.24 | 1.83 | 2.45 | 0.89 | 0.68 | 0.12 | 1.11 | 0.67 | 0.42 | 0.36 | 0.14 | 0.04 | 1.12 | 0 | 7.21 | 0.65 | 2.68 | 1.08 | 0.02
| Analytical results for Sm in OREAS 115 (Certified Value 2.16 ppm) | [23 empty] | Certified
Sm | Round | Replicate | Lab | Lab | Lab | Lab | Lab | Lab | Lab | Lab | Lab | Lab | [12 empty] | 1
| No | No | 02 | 03 | 04 | 05 | 06 | 07 | 14 | 15 | 17 | 18 | [12 empty] | ppm
|  |  | 4A*MS | 4A*MS | 4A*MS | 4A*OES/MS | 4A*MS | 4A*MS | 4A*MS | 4A*OES/MS | 4A*MS | 4A*MS | [12 empty] | 2
3
| 1 | 1 | 1.85 | 1.935335 | 2.180896 | 2.5 | 2.3 | 2.08 | 2.19 | 2.24 | 2.303916 | 2.150298 | [12 empty] | 1
| 1 | 2 | 1.87 | 2.023121 | 2.129159 | 2.5 | 2.1 | 2.2 | 2.15 | 2.28 | 2.160978 | 2.046937 | [12 empty] | #N/A
| 1 | 3 | 1.98 | 1.990616 | 2.194387 | 2.3 | 2.1 | 2.18 | 2.16 | 2.26 | 2.120683 | 1.919034 | [12 empty] | 16
| 1 | 4 | 1.94 | 1.973629 | 2.153634 | 2.1 | 2.4 | 2.09 | 2.17 | 2.26 | 2.138324 | 2.12535 | [12 empty] | 2.157402
| 1 | 5 | 1.8 | 2.036138 | 2.188035 | 2.2 | 2.1 | 2.06 | 2.04 | 2.28 | 2.162788 | 2.156366 | [12 empty] | 113
| 1 | 6 | 1.91 | 2.041813 | 2.141494 | 2.3 | 2.1 | 2.04 | 2.16 | 2.35 | 2.269199 | 2.027602
| Mean |  | 1.891667 | 2.000109 | 2.164601 | 2.316667 | 2.183333 | 2.108333 | 2.145 | 2.278333 | 2.192648 | 2.070931
| Median |  | 1.89 | 2.006868 | 2.167265 | 2.3 | 2.1 | 2.085 | 2.16 | 2.27 | 2.161883 | 2.086144
| Std Dev. |  | 0.06493587 | 0.04136151 | 0.02687846 | 0.1602082 | 0.132916 | 0.06585337 | 0.05319774 | 0.0381663 | 0.0751869 | 0.09174467
| Rel.Std.Dev. |  | 3.433% | 2.068% | 1.242% | 6.915% | 6.088% | 3.123% | 2.48% | 1.675% | 3.429% | 4.43%
| PDM3 |  | -12.32% | -7.291% | 0.3336% | 7.382% | 1.202% | -2.274% | -0.5749% | 5.605% | 1.634% | -4.008%
| Z-Score (Absolute) |  | 2.72 | 1.6 | 0.1 | 1.67 | 0.3 | 0.48 | 0.1 | 1.28 | 0.39 | 0.87
| Analytical results for Sn in OREAS 115 (Certified Value 3.71 ppm) | [23 empty] | Certified
Sn | Round | Replicate | Lab | Lab | Lab | Lab | Lab | Lab | Lab | Lab | Lab | Lab | Lab | Lab | Lab | Lab | Lab | Lab | Lab | Lab | Lab | Lab | Lab |  | 1
| No | No | 01 | 02 | 03 | 05 | 06 | 07 | 09 | 10 | 11 | 12 | 13 | 14 | 15 | 16 | 17 | 18 | 19 | 20 | 21 | 22 | 24 |  | ppm
|  |  | 4A*MS | 4A*OES | 4A*OES | 4A*OES/MS | 4A*MS | 4A*MS | 4A*OES/MS | 4A*OES/MS | 4A*OES/MS | 4A*OES/MS | 4A*OES/MS | 4A*MS | 4A*OES/MS | 4A*MS | 4A*MS | 4A*MS | 4A*OES | 4A*OES/MS | 4A*MS | 4A*OES/MS | 4A*MS |  | 2
3
| 1 | 1 | 3.8 | < 10 | 1262.002 | 4 | 4.2 | 3.7 | 3.7 | 3.8 | 3.2 | 4 | 3.4 | 3.6 | 3.54 | 3.4 | 3.95097 | 5.537671 | 3.750336 | 4.2 | 3.8 | 3.7 | 3.7 |  | 1
| 1 | 2 | 3.8 | < 10 | 1228.872 | 4 | 3.6 | 3.8 | 3.7 | 3.8 | 3.3 | 4 | 3.3 | 3.6 | 3.5 | 3.3 | 3.605087 | 3.97544 | 3.522131 | 4.2 | 3.9 | 3.9 | 3.6 |  | #N/A
| 1 | 3 | 3.9 | < 10 | 1226.635 | 4 | 3.8 | 3.9 | 3.4 | 3.9 | 3.2 | 3.8 | 3.3 | 3.7 | 3.56 | 3.3 | 3.609142 | 3.893204 | 3.35384 | 3.9 | 3.9 | 3.8 | 3.5 |  | 16
| 1 | 4 | 3.9 | < 10 | 1277.603 | 4 | 3.8 | 3.8 | 3.5 | 3.9 | 3.2 | 3.9 | 3.5 | 3.7 | 3.54 | 3.3 | 3.752998 | 3.851129 | 3.198474 | 3.9 | 3.8 | 3.7 | 3.5 |  | 3.711189
| 1 | 5 | 3.8 | < 10 | 1251.534 | 4 | 3.8 | 3.9 | 3.7 | 3.9 | 3.3 | 3.9 | 3.3 | 3.6 | 3.58 | 3.4 | 3.981136 | 4.303673 | 3.415245 | 3.8 | 4 | 3.8 | 3.7 |  | 114
| 1 | 6 | 3.8 | < 10 | 1221.765 | 4 | 3.9 | 3.9 | 3.5 | 3.8 | 3 | 3.8 | 3.2 | 3.6 | 3.69 | 3.4 | 3.793852 | 3.650323 | 3.609577 | 4.1 | 3.8 | 3.8 | 3.4
| Mean |  | 3.833333 |  | 1244.7351 | 4 | 3.85 | 3.833333 | 3.583333 | 3.85 | 3.2 | 3.9 | 3.333333 | 3.633333 | 3.568333 | 3.35 | 3.782197 | 4.201907 | 3.474934 | 4.016667 | 3.866667 | 3.783333 | 3.566667
| Median |  | 3.8 |  | 1240.203 | 4 | 3.8 | 3.85 | 3.6 | 3.85 | 3.2 | 3.9 | 3.3 | 3.6 | 3.55 | 3.35 | 3.773425 | 3.934322 | 3.468688 | 4 | 3.85 | 3.8 | 3.55
| Std Dev. |  | 0.05163978 |  | 22.50124 | 0 | 0.1974842 | 0.08164966 | 0.132916 | 0.05477226 | 0.1095445 | 0.08944272 | 0.1032796 | 0.05163978 | 0.06524314 | 0.05477226 | 0.1614716 | 0.6882582 | 0.1953761 | 0.1722401 | 0.08164966 | 0.07527727 | 0.121106
| Rel.Std.Dev. |  | 1.347% |  | 1.808% | 0% | 5.129% | 2.13% | 3.709% | 1.423% | 3.423% | 2.293% | 3.098% | 1.421% | 1.828% | 1.635% | 4.269% | 16.38% | 5.622% | 4.288% | 2.112% | 1.99% | 3.395%
| PDM3 |  | 3.291% |  | 33440% | 7.782% | 3.74% | 3.291% | -3.445% | 3.74% | -13.77% | 5.088% | -10.18% | -2.098% | -3.849% | -9.732% | 1.913% | 13.22% | -6.366% | 8.231% | 4.189% | 1.944% | -3.894%
| Z-Score (Absolute) |  | 0.17 | 4.1 | NA | NA | 0.22 | 0.17 | 0.67 | 0.22 | 1.97 | 0.39 | 1.52 | 0.51 | 0.72 | 1.46 | 0 | 1.41 | 1.04 | 0.79 | 0.28 | 0 | 0.73
Results from laboratory 5 were removed due to their 1 ppm reading resolution. Results from laboratory 2.03 were removed due to their systematic bias.
| Analytical results for Sr in OREAS 115 (Certified Value 50 ppm) | [23 empty] | Certified
Sr | Round | Replicate | Lab | Lab | Lab | Lab | Lab | Lab | Lab | Lab | Lab | Lab | Lab | Lab | Lab | Lab | Lab | Lab | Lab | Lab | Lab | Lab | Lab | Lab | 1
| No | No | 01 | 02 | 03 | 04 | 05 | 06 | 07 | 09 | 10 | 11 | 12 | 13 | 14 | 15 | 16 | 17 | 18 | 19 | 20 | 21 | 22 | 24 | ppm
|  |  | 4A*MS | 4A*OES | 4A*OES | 4A*OES | 4A*OES/MS | 4A*MS | 4A*OES | 4A*OES/MS | 4A*OES/MS | 4A*OES/MS | 4A*OES/MS | 4A*OES/MS | 4A*MS | 4A*OES/MS | 4A*MS | 4A*MS | 4A*MS | 4A*OES | 4A*OES/MS | 4A*OES/MS | 4A*OES/MS | 4A*MS | 0
1
| 1 | 1 | 50.3 | 51 | 70.22197 | 49.2204 | 49.6 | 51 | 51 | 54.4 | 49.3 | 48.4 | 51.8 | 49.2 | 47.4 | 60 | 44 | 51.06802 | 56.51494 | 50.02664 | 52.1 | 47.7 | 66 | 51.69 | 1
| 1 | 2 | 51.2 | 51 | 67.85137 | 49.151064 | 50.1 | 50 | 51 | 51.9 | 49.8 | 48.1 | 52.2 | 47.9 | 48.48 | 64 | 44 | 49.24842 | 53.91608 | 51.95526 | 50 | 48.5 | 73 | 51.17 | #N/A
| 1 | 3 | 50.7 | 51 | 66.71357 | 49.265164 | 50.9 | 51 | 51 | 50.8 | 50.5 | 47.8 | 50.1 | 48.7 | 48.8 | 64 | 43 | 48.17765 | 50.5216 | 50.15312 | 48.5 | 48.2 | 66 | 49.2 | 16
| 1 | 4 | 51.3 | 51 | 70.69397 | 49.33614 | 55.5 | 51 | 50 | 51.3 | 49.9 | 48.6 | 50.7 | 50.8 | 48.92 | 64 | 44 | 49.60562 | 52.78382 | 50.47974 | 47.3 | 48.4 | 70 | 50.03 | 50.17332
| 1 | 5 | 50.4 | 51 | 67.46357 | 49.356704 | 49.7 | 51 | 51 | 54.7 | 52.4 | 48.2 | 50.6 | 48.9 | 47.35 | 64 | 44 | 49.15922 | 56.03505 | 49.30279 | 49.3 | 49.8 | 66 | 52.24 | 115
| 1 | 6 | 51.4 | 51 | 66.55977 | 49.20218 | 49.5 | 52 | 51 | 51.9 | 51.7 | 46.2 | 50.6 | 48.3 | 48.35 | 54 | 44 | 49.24002 | 50.2025 | 51.51474 | 51 | 48.7 | 74 | 49.21
| Mean |  | 50.88333 | 51 | 68.2507 | 49.25528 | 50.88333 | 51 | 50.83333 | 52.5 | 50.6 | 47.88333 | 51 | 48.96667 | 48.21667 | 61.66667 | 43.83333 | 49.41649 | 53.329 | 50.57205 | 49.7 | 48.55 | 69.16667 | 50.59
| Median |  | 50.95 | 51 | 67.65747 | 49.242782 | 49.9 | 51 | 51 | 51.9 | 50.2 | 48.15 | 50.65 | 48.8 | 48.415 | 64 | 44 | 49.24422 | 53.34995 | 50.31643 | 49.65 | 48.45 | 68 | 50.6
| Std Dev. |  | 0.4792355 | 0 | 1.780816 | 0.07977476 | 2.31898 | 0.6324555 | 0.4082483 | 1.643168 | 1.206648 | 0.8681398 | 0.8124038 | 1.007307 | 0.6841247 | 4.082483 | 0.4082483 | 0.9405986 | 2.674744 | 0.989387 | 1.726268 | 0.7007139 | 3.710346 | 1.297613
| Rel.Std.Dev. |  | 0.9418% | 0% | 2.609% | 0.162% | 4.557% | 1.24% | 0.8031% | 3.13% | 2.385% | 1.813% | 1.593% | 2.057% | 1.419% | 6.62% | 0.9314% | 1.903% | 5.016% | 1.956% | 3.473% | 1.443% | 5.364% | 2.565%
| PDM3 |  | 1.415% | 1.648% | 36.03% | -1.83% | 1.415% | 1.648% | 1.315% | 4.637% | 0.8504% | -4.564% | 1.648% | -2.405% | -3.9% | 22.91% | -12.64% | -1.508% | 6.29% | 0.7947% | -0.9434% | -3.235% | 37.86% | 0.8305%
| Z-Score (Absolute) |  | 0.08 | 0.14 | 8.56 | 0.71 | 0.08 | 0.14 | 0.06 | 0.87 | 0.06 | 1.38 | 0.14 | 0.85 | 1.22 | 5.35 | 3.36 | 0.63 | 1.28 | 0.07 | 0.5 | 1.06 | 9.01 | 0.06
| Analytical results for Ta in OREAS 115 (Certified Value 0.38 ppm) | [23 empty] | Certified
Ta | Round | Replicate | Lab | Lab | Lab | Lab | Lab | Lab | Lab | Lab | Lab | Lab | Lab | Lab | Lab | Lab | Lab | Lab | Lab | Lab |  |  |  |  | 1
| No | No | 01 | 02 | 05 | 06 | 07 | 09 | 10 | 11 | 12 | 13 | 14 | 15 | 18 | 19 | 20 | 21 | 22 | 24 |  |  |  |  | ppm
|  |  | 4A*MS | 4A*MS | 4A*OES/MS | 4A*MS | 4A*MS | 4A*OES/MS | 4A*OES/MS | 4A*OES/MS | 4A*OES/MS | 4A*OES/MS | 4A*MS | 4A*OES/MS | 4A*MS | 4A*OES | 4A*OES/MS | 4A*MS | 4A*OES/MS | 4A*MS |  |  |  |  | 2
3
| 1 | 1 | 0.38 | 0.44 | 0.3 | 0.4 | 0.39 | 0.4 | 0.39 | 0.37 | 0.39 | 0.35 | 0.4 | 0.36 | 2.878276 | 0.3368488 | 0.49 | 0.41 | < 1 | 0.37 |  |  |  |  | 1
| 1 | 2 | 0.38 | 0.45 | 0.3 | 0.3 | 0.39 | 0.4 | 0.35 | 0.36 | 0.38 | 0.36 | 0.39 | 0.37 | 2.132973 | 0.3390074 | 0.49 | 0.41 | < 1 | 0.4 |  |  |  |  | 8
| 1 | 3 | 0.38 | 0.48 | 0.3 | 0.4 | 0.39 | 0.39 | 0.37 | 0.36 | 0.39 | 0.35 | 0.4 | 0.37 | 2.345205 | 0.3332451 | 0.53 | 0.4 | < 1 | 0.39 |  |  |  |  | 16
| 1 | 4 | 0.39 | 0.45 | 0.4 | 0.3 | 0.38 | 0.41 | 0.36 | 0.35 | 0.4 | 0.36 | 0.4 | 0.38 | 2.17483 | 0.3198135 | 0.47 | 0.4 | < 1 | 0.37 |  |  |  |  | 0.3828923
| 1 | 5 | 0.4 | 0.45 | 0.3 | 0.3 | 0.38 | 0.42 | 0.37 | 0.36 | 0.36 | 0.36 | 0.4 | 0.37 | 3.144233 | 0.3206518 | 0.44 | 0.41 | < 1 | 0.39 |  |  |  |  | 116
| 1 | 6 | 0.4 | 0.44 | 0.3 | 0.4 | 0.37 | 0.41 | 0.35 | 0.37 | 0.38 | 0.36 | 0.4 | 0.38 | 2.256625 | 0.3300336 | 0.47 | 0.4 | < 1 | 0.38
| Mean |  | 0.3883333 | 0.4516667 | 0.3166667 | 0.35 | 0.3833333 | 0.405 | 0.365 | 0.3616667 | 0.3833333 | 0.3566667 | 0.3983333 | 0.3716667 | 2.48869 | 0.3299334 | 0.4816667 | 0.405 |  | 0.3833333
| Median |  | 0.385 | 0.45 | 0.3 | 0.35 | 0.385 | 0.405 | 0.365 | 0.36 | 0.385 | 0.36 | 0.4 | 0.37 | 2.300915 | 0.3316393 | 0.48 | 0.405 |  | 0.385
| Std Dev. |  | 0.009831921 | 0.0147196 | 0.04082483 | 0.05477226 | 0.008164966 | 0.01048809 | 0.01516575 | 0.007527727 | 0.0136626 | 0.005163978 | 0.004082483 | 0.007527727 | 0.4197615 | 0.008120349 | 0.02994439 | 0.005477226 |  | 0.0121106
| Rel.Std.Dev. |  | 2.532% | 3.259% | 12.89% | 15.65% | 2.13% | 2.59% | 4.155% | 2.081% | 3.564% | 1.448% | 1.025% | 2.025% | 16.87% | 2.461% | 6.217% | 1.352% |  | 3.159%
| PDM3 |  | 1.421% | 17.96% | -17.3% | -8.59% | 0.1152% | 5.774% | -4.673% | -5.544% | 0.1152% | -6.849% | 4.033% | -2.932% | 550% | -13.83% | 25.8% | 5.774% |  | 0.1152%
| Z-Score (Absolute) |  | 0.08 | 2.22 | NA | NA | 0.08 | 0.65 | 0.7 | 0.81 | 0.08 | 0.98 | 0.42 | 0.48 | 70.9 | 1.88 | 3.23 | 0.65 | 3.85 | 0.08
Results from laboratories 5 and 6 were removed due to their 0.1 ppm reading resolution.
| Analytical results for Tb in OREAS 115 (Certified Value 0.27 ppm) | [23 empty] | Certified
Tb | Round | Replicate | Lab | Lab | Lab | Lab | Lab | Lab | Lab | Lab | Lab | Lab | Lab | [11 empty] | 1
| No | No | 02 | 03 | 05 | 06 | 07 | 14 | 15 | 17 | 18 | 20 | 21 | [11 empty] | ppm
|  |  | 4A*MS | 4A*MS | 4A*OES/MS | 4A*MS | 4A*MS | 4A*MS | 4A*OES/MS | 4A*MS | 4A*MS | 4A*OES/MS | 4A*MS | [11 empty] | 2
3
| 1 | 1 | 0.23 | 0.2423776 | 0.3 | 0.3 | 0.26 | 0.26 | < 0.2 | 0.2739011 | 0.3136877 | 0.29 | 0.28 | [11 empty] | 1
| 1 | 2 | 0.22 | 0.2567907 | 0.3 | 0.3 | 0.27 | 0.26 | < 0.2 | 0.260867 | 0.306535 | 0.28 | 0.28 | [11 empty] | #N/A
| 1 | 3 | 0.22 | 0.2498791 | 0.3 | 0.3 | 0.26 | 0.27 | < 0.2 | 0.2551471 | 0.2864855 | 0.27 | 0.27 | [11 empty] | 16
| 1 | 4 | 0.21 | 0.2679137 | 0.2 | 0.3 | 0.26 | 0.26 | < 0.2 | 0.2627584 | 0.3141084 | 0.24 | 0.28 | [11 empty] | 0.26578
| 1 | 5 | 0.22 | 0.2427978 | 0.3 | 0.3 | 0.26 | 0.26 | < 0.2 | 0.2774279 | 0.3110789 | 0.27 | 0.28 | [11 empty] | 117
| 1 | 6 | 0.23 | 0.2601656 | 0.3 | 0.3 | 0.27 | 0.26 | < 0.2 | 0.2780549 | 0.2881485 | 0.28 | 0.27
| Mean |  | 0.2216667 | 0.2533207 | 0.2833333 | 0.3 | 0.2633333 | 0.2616667 |  | 0.2680261 | 0.3033407 | 0.2716667 | 0.2766667
| Median |  | 0.22 | 0.2533349 | 0.3 | 0.3 | 0.26 | 0.26 |  | 0.2683298 | 0.308807 | 0.275 | 0.28
| Std Dev. |  | 0.007527727 | 0.01014078 | 0.04082483 | 0 | 0.005163978 | 0.004082483 |  | 0.009678355 | 0.01271209 | 0.01722401 | 0.005163978
| Rel.Std.Dev. |  | 3.396% | 4.003% | 14.41% | 0% | 1.961% | 1.56% |  | 3.611% | 4.191% | 6.34% | 1.866%
| PDM3 |  | -16.6% | -4.688% | 6.604% | 12.88% | -0.9206% | -1.548% |  | 0.8451% | 14.13% | 2.215% | 4.096%
| Z-Score (Absolute) |  | 2.81 | 0.67 | NA | NA | 0 | 0.11 | 11 | 0.32 | 2.69 | 0.56 | 0.9
Results from laboratories 5 and 6 were removed due to their 0.1 ppm reading resolution.
| Analytical results for Te in OREAS 115 (Certified Value 2.83 ppm) | [23 empty] | Certified
Te | Round | Replicate | Lab | Lab | Lab | Lab | Lab | Lab | Lab | Lab | Lab | Lab | Lab | Lab | Lab | Lab | Lab | Lab | Lab | Lab | Lab | Lab | Lab |  | 1
| No | No | 01 | 02 | 03 | 04 | 05 | 06 | 07 | 09 | 10 | 11 | 12 | 13 | 14 | 15 | 17 | 18 | 19 | 20 | 21 | 22 | 24 |  | ppm
|  |  | 4A*MS | 4A*MS | 4A*MS | 4A*MS | 4A*OES/MS | 4A*MS | 4A*MS | 4A*OES/MS | 4A*OES/MS | 4A*OES/MS | 4A*OES/MS | 4A*OES/MS | 4A*MS | 4A*OES/MS | 4A*MS | 4A*MS | 4A*OES | 4A*OES/MS | 4A*MS | 4A*OES/MS | 4A*MS |  | 2
3
| 1 | 1 | 2.9 | 1.07 | 2.817244 | 2.995327 | 2.9 | 2.81 | 3 | 2.87 | 2.86 | 2.72 | 2.88 | 2.6 | 2.7 | 2.74 | < 5 | 3.088994 | 2.710895 | 2.53 | 3.09 | 2.8 | 2.9 |  | 1
| 1 | 2 | 3.1 | 1.05 | 3.036572 | 2.995805 | 2.4 | 2.67 | 2.9 | 2.79 | 3.06 | 2.83 | 2.85 | 2.6 | 2.7 | 2.78 | < 5 | 3.381272 | 2.912984 | 2.76 | 3.12 | 2.3 | 2.8 |  | #N/A
| 1 | 3 | 3 | 1.16 | 3.051908 | 2.996005 | 2.9 | 2.65 | 2.9 | 2.67 | 2.82 | 2.81 | 2.9 | 2.64 | 2.8 | 2.82 | < 5 | 2.469117 | 2.989062 | 2.45 | 3.09 | 1.8 | 2.7 |  | 16
| 1 | 4 | 2.9 | 1.14 | 2.804363 | 2.969311 | 2.5 | 2.83 | 3 | 2.73 | 2.93 | 2.69 | 2.84 | 2.79 | 2.8 | 2.74 | < 5 | 3.236905 | 2.743473 | 2.42 | 3.05 | 2.7 | 2.9 |  | 2.828523
| 1 | 5 | 2.9 | 1.09 | 3.128918 | 3.029058 | 2.7 | 2.82 | 3.1 | 2.87 | 3 | 2.68 | 2.87 | 2.74 | 2.8 | 2.75 | < 5 | 2.889482 | 2.733011 | 2.56 | 3.15 | 2.7 | 2.9 |  | 118
| 1 | 6 | 2.9 | 1.12 | 2.799987 | 3.017408 | 3 | 2.86 | 3 | 2.69 | 2.97 | 2.51 | 2.79 | 2.63 | 3 | 2.83 | < 5 | 2.633368 | 2.791169 | 2.49 | 3.04 | 2.1 | 2.8
| Mean |  | 2.95 | 1.105 | 2.939832 | 3.000486 | 2.733333 | 2.773333 | 2.983333 | 2.77 | 2.94 | 2.706667 | 2.855 | 2.666667 | 2.8 | 2.776667 |  | 2.949856 | 2.813432 | 2.535 | 3.09 | 2.4 | 2.833333
| Median |  | 2.9 | 1.105 | 2.926908 | 2.995905 | 2.8 | 2.815 | 3 | 2.76 | 2.95 | 2.705 | 2.86 | 2.635 | 2.8 | 2.765 |  | 2.989238 | 2.767321 | 2.51 | 3.09 | 2.5 | 2.85
| Std Dev. |  | 0.083666 | 0.04230839 | 0.1487342 | 0.02070354 | 0.242212 | 0.08959167 | 0.07527727 | 0.08763561 | 0.08921883 | 0.1146589 | 0.03834058 | 0.07941452 | 0.1095445 | 0.04033196 |  | 0.3529294 | 0.1123636 | 0.1214496 | 0.04147288 | 0.4 | 0.08164966
| Rel.Std.Dev. |  | 2.836% | 3.829% | 5.059% | 0.69% | 8.861% | 3.23% | 2.523% | 3.164% | 3.035% | 4.236% | 1.343% | 2.978% | 3.912% | 1.453% |  | 11.96% | 3.994% | 4.791% | 1.342% | 16.67% | 2.882%
| PDM3 |  | 4.295% | -60.93% | 3.935% | 6.08% | -3.365% | -1.951% | 5.473% | -2.069% | 3.941% | -4.308% | 0.9361% | -5.722% | -1.008% | -1.833% |  | 4.29% | -0.5335% | -10.38% | 9.244% | -15.15% | 0.1701%
| Z-Score (Absolute) |  | 0.72 | 8.17 | 0.67 | 0.97 | 0.32 | 0.13 | 0.88 | 0.14 | 0.68 | 0.45 | 0.27 | 0.64 | 0 | 0.11 | 1.45 | 0.72 | 0.06 | 1.28 | 1.4 | 1.93 | 0.16
| Analytical results for Th in OREAS 115 (Certified Value 3.86 ppm) | [23 empty] | Certified
Th | Round | Replicate | Lab | Lab | Lab | Lab | Lab | Lab | Lab | Lab | Lab | Lab | Lab | Lab | Lab | Lab | Lab | Lab | Lab | Lab | Lab | Lab | Lab | Lab | 1
| No | No | 01 | 02 | 03 | 04 | 05 | 06 | 07 | 09 | 10 | 11 | 12 | 13 | 14 | 15 | 16 | 17 | 18 | 19 | 20 | 21 | 22 | 24 | ppm
|  |  | 4A*MS | 4A*MS | 4A*MS | 4A*MS | 4A*OES/MS | 4A*MS | 4A*MS | 4A*OES/MS | 4A*OES/MS | 4A*OES/MS | 4A*OES/MS | 4A*OES/MS | 4A*MS | 4A*OES/MS | 4A*MS | 4A*MS | 4A*MS | 4A*OES | 4A*OES/MS | 4A*MS | 4A*OES/MS | 4A*MS | 2
3
| 1 | 1 | 3.82 | 3.52 | 3.357472 | 4.147058 | 3.8 | 4.2 | 3.88 | 4.13 | 4.13 | 3.52 | 3.73 | 3.84 | 3.97 | 4.07 | 2.9 | 4.058157 | 3.331267 | 4.039686 | 4.3 | 3.9 | 4.3 | 4.15 | 1
| 1 | 2 | 3.84 | 3.4 | 3.610691 | 4.096069 | 3.9 | 3.4 | 3.85 | 4.11 | 4.18 | 3.58 | 3.81 | 3.69 | 3.95 | 4.07 | 2.8 | 3.795193 | 3.16451 | 4.261411 | 4 | 4.07 | 3.8 | 4.21 | #N/A
| 1 | 3 | 3.88 | 3.23 | 3.044395 | 4.129524 | 3.9 | 3.7 | 3.93 | 3.99 | 4.09 | 3.51 | 3.56 | 3.83 | 4.02 | 4.09 | 2.8 | 3.724731 | 3.068461 | 4.174267 | 3.9 | 4.17 | 4.2 | 4.09 | 16
| 1 | 4 | 3.88 | 3.41 | 3.192377 | 4.192617 | 4 | 3.7 | 3.85 | 3.9 | 4.15 | 3.26 | 3.75 | 3.77 | 3.99 | 4.04 | 2.8 | 3.823026 | 3.402101 | 4.176183 | 3.1 | 3.98 | 4.4 | 4.16 | 3.861152
| 1 | 5 | 3.89 | 3.32 | 3.065647 | 4.121894 | 3.9 | 3.8 | 3.89 | 4.41 | 4.3 | 3.5 | 3.58 | 3.88 | 3.97 | 4.15 | 3 | 3.893429 | 3.378047 | 4.122129 | 3.8 | 4.18 | 4.3 | 4.18 | 119
| 1 | 6 | 3.93 | 3.5 | 3.279017 | 4.144676 | 3.8 | 3.8 | 3.9 | 4.1 | 4.34 | 3.59 | 3.59 | 3.77 | 3.97 | 4.23 | 3.1 | 3.931386 | 3.06628 | 4.259456 | 4.2 | 4.07 | 3.8 | 4.13
| Mean |  | 3.873333 | 3.396667 | 3.258267 | 4.13864 | 3.883333 | 3.766667 | 3.883333 | 4.106667 | 4.198333 | 3.493333 | 3.67 | 3.796667 | 3.978333 | 4.108333 | 2.9 | 3.870987 | 3.235111 | 4.172189 | 3.883333 | 4.061667 | 4.133333 | 4.153333
| Median |  | 3.88 | 3.405 | 3.235697 | 4.1371 | 3.9 | 3.75 | 3.885 | 4.105 | 4.165 | 3.515 | 3.66 | 3.8 | 3.97 | 4.08 | 2.85 | 3.858228 | 3.247888 | 4.175225 | 3.95 | 4.07 | 4.25 | 4.155
| Std Dev. |  | 0.0388158 | 0.1093008 | 0.2105516 | 0.03223866 | 0.07527727 | 0.2581989 | 0.03076795 | 0.1725881 | 0.09948199 | 0.1202775 | 0.1060189 | 0.06742897 | 0.02401388 | 0.06997619 | 0.1264911 | 0.1171496 | 0.1541577 | 0.08445044 | 0.4262237 | 0.1083359 | 0.265832 | 0.04131182
| Rel.Std.Dev. |  | 1.002% | 3.218% | 6.462% | 0.779% | 1.938% | 6.855% | 0.7923% | 4.203% | 2.37% | 3.443% | 2.889% | 1.776% | 0.6036% | 1.703% | 4.362% | 3.026% | 4.765% | 2.024% | 10.98% | 2.667% | 6.431% | 0.9947%
| PDM3 |  | 0.3155% | -12.03% | -15.61% | 7.187% | 0.5745% | -2.447% | 0.5745% | 6.359% | 8.733% | -9.526% | -4.951% | -1.67% | 3.035% | 6.402% | -24.89% | 0.2547% | -16.21% | 8.056% | 0.5745% | 5.193% | 7.049% | 7.567%
| Z-Score (Absolute) |  | 0.03 | 1.46 | 1.88 | 0.77 | 0 | 0.35 | 0 | 0.67 | 0.95 | 1.17 | 0.64 | 0.26 | 0.29 | 0.68 | 2.96 | 0.04 | 1.95 | 0.87 | 0 | 0.54 | 0.75 | 0.81
| Analytical results for Ti in OREAS 115 (Certified Value 0.117 wt.%) | [23 empty] | Certified
Ti | Round | Replicate | Lab | Lab | Lab | Lab | Lab | Lab | Lab | Lab | Lab | Lab | Lab | Lab | Lab | Lab | Lab | Lab | Lab | Lab | Lab | Lab | Lab | Lab | 1
| No | No | 01 | 02 | 03 | 04 | 05 | 06 | 07 | 09 | 10 | 11 | 12 | 13 | 14 | 15 | 16 | 17 | 18 | 19 | 20 | 21 | 22 | 24 | wt.%
|  |  | 4A*OES | 4A*MS | 4A*OES | 4A*OES | 4A*OES/MS | 4A*MS | 4A*MS | 4A*OES/MS | 4A*OES/MS | 4A*OES/MS | 4A*OES/MS | 4A*OES/MS | 4A*OES | 4A*OES/MS | 4A*MS | 4A*MS | 4A*MS | 4A*OES | 4A*OES/MS | 4A*OES/MS | 4A*OES/MS | 4A*MS | 3
3
| 1 | 1 | 0.114 | 0.12 | 0.02423751 | 0.1191488 | 0.0964 | 0.115 | 0.1168 | 0.117 | 0.117 | 0.115 | 0.116 | 0.12 | 0.1163 | 0.1054 | 0.122 | 0.1167385 | 0.1373351 | 0.1200643 | 0.12 | 0.114 | 0.118 | 0.1237 | 1
| 1 | 2 | 0.114 | 0.12 | 0.02316437 | 0.1191012 | 0.0968 | 0.117 | 0.1171 | 0.117 | 0.116 | 0.116 | 0.118 | 0.116 | 0.1151 | 0.1051 | 0.121 | 0.1168567 | 0.1319502 | 0.1177982 | 0.12 | 0.117 | 0.118 | 0.1262 | #N/A
| 1 | 3 | 0.112 | 0.12 | 0.02297571 | 0.1189456 | 0.1 | 0.119 | 0.1184 | 0.118 | 0.117 | 0.117 | 0.112 | 0.115 | 0.1176 | 0.1048 | 0.116 | 0.1143986 | 0.1240759 | 0.1200135 | 0.11 | 0.115 | 0.119 | 0.1167 | 16
| 1 | 4 | 0.115 | 0.12 | 0.0245605 | 0.1922784 | 0.106 | 0.118 | 0.1169 | 0.118 | 0.117 | 0.114 | 0.117 | 0.118 | 0.1167 | 0.1032 | 0.121 | 0.1177569 | 0.1279527 | 0.117665 | 0.11 | 0.116 | 0.116 | 0.1205 | 0.1172606
| 1 | 5 | 0.115 | 0.12 | 0.02314234 | 0.118788 | 0.108 | 0.118 | 0.1165 | 0.118 | 0.116 | 0.116 | 0.113 | 0.117 | 0.1178 | 0.1055 | 0.121 | 0.1160866 | 0.1372809 | 0.1157643 | 0.11 | 0.118 | 0.118 | 0.1238 | 120
| 1 | 6 | 0.114 | 0.12 | 0.02285882 | 0.1194144 | 0.0982 | 0.119 | 0.1167 | 0.116 | 0.12 | 0.115 | 0.114 | 0.117 | 0.1174 | 0.105 | 0.118 | 0.1182635 | 0.1233483 | 0.1173243 | 0.12 | 0.117 | 0.117 | 0.1175
| Mean |  | 0.114 | 0.12 | 0.02348988 | 0.1312794 | 0.1009 | 0.1176667 | 0.1170667 | 0.1173333 | 0.1171667 | 0.1155 | 0.115 | 0.1171667 | 0.1168167 | 0.1048333 | 0.1198333 | 0.1166835 | 0.1303239 | 0.1181049 | 0.115 | 0.1161667 | 0.1176667 | 0.1214
| Median |  | 0.114 | 0.12 | 0.02315336 | 0.119125 | 0.0991 | 0.118 | 0.11685 | 0.1175 | 0.117 | 0.1155 | 0.115 | 0.117 | 0.11705 | 0.10505 | 0.121 | 0.1167976 | 0.1299514 | 0.1177316 | 0.115 | 0.1165 | 0.118 | 0.1221
| Std Dev. |  | 0.001095445 | 0 | 0.0007203508 | 0.02988402 | 0.004931126 | 0.001505545 | 0.0006831301 | 0.0008164966 | 0.00147196 | 0.001048809 | 0.002366432 | 0.001722401 | 0.001014725 | 0.0008406347 | 0.002316607 | 0.001360752 | 0.006221252 | 0.001664791 | 0.005477226 | 0.00147196 | 0.001032796 | 0.0038
| Rel.Std.Dev. |  | 0.9609% | 0% | 3.067% | 22.76% | 4.887% | 1.28% | 0.5835% | 0.6959% | 1.256% | 0.9081% | 2.058% | 1.47% | 0.8686% | 0.8019% | 1.933% | 1.166% | 4.774% | 1.41% | 4.763% | 1.267% | 0.8777% | 3.13%
| PDM3 |  | -2.781% | 2.336% | -79.97% | 11.96% | -13.95% | 0.3463% | -0.1654% | 0.062% | -0.08013% | -1.501% | -1.928% | -0.08013% | -0.3786% | -10.6% | 2.194% | -0.4922% | 11.14% | 0.72% | -1.928% | -0.9329% | 0.3463% | 3.53%
| Z-Score (Absolute) |  | 1.28 | 1.15 | NA | 5.71 | 6.58 | 0.2 | 0.04 | 0.07 | 0 | 0.67 | 0.88 | 0 | 0.14 | 4.99 | 1.08 | 0.2 | 5.32 | 0.38 | 0.88 | 0.4 | 0.2 | 1.71
Results from laboratory 2.03 were removed due to their systematic bias.
| Analytical results for Tl in OREAS 115 (Certified Value 0.37 ppm) | [23 empty] | Certified
Tl | Round | Replicate | Lab | Lab | Lab | Lab | Lab | Lab | Lab | Lab | Lab | Lab | Lab | Lab | Lab | Lab | Lab | Lab | Lab | Lab | Lab |  |  |  | 1
| No | No | 01 | 02 | 05 | 06 | 07 | 09 | 10 | 11 | 12 | 13 | 14 | 15 | 17 | 18 | 19 | 20 | 21 | 22 | 24 |  |  |  | ppm
|  |  | 4A*MS | 4A*MS | 4A*OES/MS | 4A*MS | 4A*MS | 4A*OES/MS | 4A*OES/MS | 4A*OES/MS | 4A*OES/MS | 4A*OES/MS | 4A*MS | 4A*OES/MS | 4A*MS | 4A*MS | 4A*OES | 4A*OES/MS | 4A*MS | 4A*OES/MS | 4A*MS |  |  |  | 2
3
| 1 | 1 | 0.36 | 0.28 | 0.37 | 0.4 | 0.39 | 0.36 | 0.34 | 0.34 | 0.38 | 0.35 | 0.39 | 0.366 | 0.3751628 | 0.266473 | 0.3871819 | 0.41 | 0.38 | 0.4 | 0.35 |  |  |  | 1
| 1 | 2 | 0.35 | 0.28 | 0.39 | 0.35 | 0.38 | 0.36 | 0.37 | 0.36 | 0.38 | 0.34 | 0.37 | 0.366 | 0.3717045 | 0.2899299 | 0.3835936 | 0.41 | 0.39 | 0.5 | 0.35 |  |  |  | #N/A
| 1 | 3 | 0.36 | 0.27 | 0.4 | 0.34 | 0.4 | 0.34 | 0.35 | 0.36 | 0.39 | 0.35 | 0.39 | 0.366 | 0.3356932 | 0.2973042 | 0.3549797 | 0.39 | 0.39 | 0.4 | 0.33 |  |  |  | 16
| 1 | 4 | 0.36 | 0.28 | 0.36 | 0.34 | 0.39 | 0.33 | 0.36 | 0.37 | 0.38 | 0.34 | 0.37 | 0.366 | 0.3796066 | 0.2944456 | 0.3576631 | 0.38 | 0.4 | 0.4 | 0.35 |  |  |  | 0.3685081
| 1 | 5 | 0.34 | 0.27 | 0.38 | 0.34 | 0.39 | 0.36 | 0.35 | 0.37 | 0.37 | 0.34 | 0.38 | 0.372 | 0.371403 | 0.2905957 | 0.3634967 | 0.38 | 0.39 | 0.4 | 0.37 |  |  |  | 121
| 1 | 6 | 0.36 | 0.28 | 0.37 | 0.35 | 0.39 | 0.34 | 0.38 | 0.39 | 0.38 | 0.35 | 0.37 | 0.378 | 0.3718965 | 0.2827508 | 0.3821358 | 0.39 | 0.39 | 0.4 | 0.33
| Mean |  | 0.355 | 0.2766667 | 0.3783333 | 0.3533333 | 0.39 | 0.3483333 | 0.3583333 | 0.365 | 0.38 | 0.345 | 0.3783333 | 0.369 | 0.3675778 | 0.2869165 | 0.3715085 | 0.3933333 | 0.39 | 0.4166667 | 0.3466667
| Median |  | 0.36 | 0.28 | 0.375 | 0.345 | 0.39 | 0.35 | 0.355 | 0.365 | 0.38 | 0.345 | 0.375 | 0.366 | 0.3718005 | 0.2902628 | 0.3728162 | 0.39 | 0.39 | 0.4 | 0.35
| Std Dev. |  | 0.0083666 | 0.005163978 | 0.0147196 | 0.0233809 | 0.006324555 | 0.0132916 | 0.0147196 | 0.01643168 | 0.006324555 | 0.005477226 | 0.009831921 | 0.00501996 | 0.01593211 | 0.01115795 | 0.01437866 | 0.0136626 | 0.006324555 | 0.04082483 | 0.01505545
| Rel.Std.Dev. |  | 2.357% | 1.866% | 3.891% | 6.617% | 1.622% | 3.816% | 4.108% | 4.502% | 1.664% | 1.588% | 2.599% | 1.36% | 4.334% | 3.889% | 3.87% | 3.474% | 1.622% | 9.798% | 4.343%
| PDM3 |  | -3.666% | -24.92% | 2.666% | -4.118% | 5.832% | -5.475% | -2.761% | -0.952% | 3.118% | -6.379% | 2.666% | 0.1335% | -0.2525% | -22.14% | 0.8142% | 6.737% | 5.832% | 13.07% | -5.927%
| Z-Score (Absolute) |  | 0.57 | 4.53 | 0.61 | 0.66 | 1.2 | 0.91 | 0.4 | 0.07 | 0.69 | 1.08 | 0.61 | 0.14 | 0.07 | 4.01 | 0.26 | 1.37 | 1.2 | NA | 0.99
Results from laboratory 22 were removed due to their 0.1 ppm reading resolution.
| Analytical results for Tm in OREAS 115 (Certified Value 0.091 ppm) | [23 empty] | Certified
Tm | Round | Replicate | Lab | Lab | Lab | Lab | Lab | Lab | Lab | Lab | [14 empty] | 1
| No | No | 02 | 03 | 05 | 06 | 07 | 14 | 15 | 18 | [14 empty] | ppm
|  |  | 4A*MS | 4A*MS | 4A*OES/MS | 4A*MS | 4A*MS | 4A*MS | 4A*OES/MS | 4A*MS | [14 empty] | 3
3
| 1 | 1 | 0.09 | 0.07864804 | < 0.1 | 0.1 | 0.09 | 0.09 | 0.09 | 0.0846969 | [14 empty] | 1
| 1 | 2 | 0.09 | 0.08941427 | 0.1 | < 0.1 | 0.09 | 0.09 | 0.09 | 0.08059391 | [14 empty] | 7
| 1 | 3 | 0.09 | 0.08610069 | 0.1 | < 0.1 | 0.1 | 0.09 | 0.09 | 0.07638952 | [14 empty] | 16
| 1 | 4 | 0.09 | 0.08920951 | < 0.1 | 0.1 | 0.1 | 0.09 | 0.09 | 0.07978146 | [14 empty] | 0.09057731
| 1 | 5 | 0.09 | 0.08389671 | < 0.1 | < 0.1 | 0.09 | 0.09 | 0.09 | 0.07956479 | [14 empty] | 122
| 1 | 6 | 0.09 | 0.09005017 | 0.1 | < 0.1 | 0.1 | 0.1 | 0.09 | 0.07260371
| Mean |  | 0.09 | 0.0862199 | 0.1 | 0.1 | 0.095 | 0.09166667 | 0.09 | 0.07893838
| Median |  | 0.09 | 0.0876551 | 0.1 | 0.1 | 0.095 | 0.09 | 0.09 | 0.07967312
| Std Dev. |  | 1.520235e-17 | 0.004394478 | 1.699675e-17 | 0 | 0.005477226 | 0.004082483 | 1.520235e-17 | 0.004089725
| Rel.Std.Dev. |  | 1.689e-14% | 5.097% | 1.7e-14% | 0% | 5.766% | 4.454% | 1.689e-14% | 5.181%
| PDM3 |  | -0.6374% | -4.811% | 10.4% | 10.4% | 4.883% | 1.203% | -0.6374% | -12.85%
| Z-Score (Absolute) |  | 0 | 0.94 | NA | NA | 1.24 | 0.41 | 0 | 2.74
Results from laboratories 5 and 6 were removed due to their 0.1 ppm reading resolution.
| Analytical results for U in OREAS 115 (Certified Value 1.74 ppm) | [23 empty] | Certified
U | Round | Replicate | Lab | Lab | Lab | Lab | Lab | Lab | Lab | Lab | Lab | Lab | Lab | Lab | Lab | Lab | Lab | Lab | Lab | Lab | Lab | Lab | Lab | Lab | 1
| No | No | 01 | 02 | 03 | 04 | 05 | 06 | 07 | 09 | 10 | 11 | 12 | 13 | 14 | 15 | 16 | 17 | 18 | 19 | 20 | 21 | 22 | 24 | ppm
|  |  | 4A*MS | 4A*MS | 4A*MS | 4A*MS | 4A*OES/MS | 4A*MS | 4A*MS | 4A*OES/MS | 4A*OES/MS | 4A*OES/MS | 4A*OES/MS | 4A*OES/MS | 4A*MS | 4A*OES/MS | 4A*MS | 4A*MS | 4A*MS | 4A*OES | 4A*OES/MS | 4A*MS | 4A*OES/MS | 4A*MS | 2
3
| 1 | 1 | 1.7 | 1.6 | 1.348967 | 1.755439 | 1.7 | 1.8 | 1.82 | 1.7 | 1.9 | 1.5 | 1.8 | 1.7 | 1.75 | 1.79 | 1.8 | 1.872554 | 1.67906 | 1.501835 | 1.8 | 1.8 | 1.9 | 1.81 | 1
| 1 | 2 | 1.65 | 1.6 | 1.518489 | 1.730369 | 1.8 | 1.6 | 1.8 | 1.7 | 1.9 | 1.6 | 1.8 | 1.6 | 1.8 | 1.8 | 1.8 | 1.78465 | 1.605509 | 1.824554 | 1.8 | 1.85 | 1.9 | 1.82 | #N/A
| 1 | 3 | 1.66 | 1.6 | 1.472451 | 1.739885 | 1.7 | 1.6 | 1.81 | 1.6 | 1.9 | 1.6 | 1.7 | 1.7 | 1.77 | 1.8 | 1.8 | 1.68361 | 1.548922 | 1.507689 | 1.8 | 1.82 | 1.9 | 1.75 | 16
| 1 | 4 | 1.69 | 1.7 | 1.356634 | 1.77959 | 1.8 | 1.7 | 1.79 | 1.6 | 2 | 1.5 | 1.7 | 1.7 | 1.69 | 1.8 | 1.7 | 1.824305 | 1.561587 | 1.709652 | 1.7 | 1.87 | 1.9 | 1.78 | 1.73736
| 1 | 5 | 1.7 | 1.6 | 1.33814 | 1.783559 | 1.8 | 1.7 | 1.78 | 1.7 | 2 | 1.5 | 1.7 | 1.7 | 1.74 | 1.82 | 1.8 | 1.763097 | 1.657623 | 1.774798 | 1.7 | 1.87 | 1.9 | 1.73 | 123
| 1 | 6 | 1.7 | 1.6 | 1.608242 | 1.740766 | 1.7 | 1.7 | 1.81 | 1.6 | 2 | 1.5 | 1.7 | 1.6 | 1.73 | 1.88 | 1.7 | 1.834509 | 1.478309 | 1.815506 | 1.8 | 1.86 | 1.8 | 1.71
| Mean |  | 1.683333 | 1.616667 | 1.440487 | 1.754935 | 1.75 | 1.683333 | 1.801667 | 1.65 | 1.95 | 1.533333 | 1.733333 | 1.666667 | 1.746667 | 1.815 | 1.766667 | 1.793788 | 1.588502 | 1.689006 | 1.766667 | 1.845 | 1.883333 | 1.766667
| Median |  | 1.695 | 1.6 | 1.414542 | 1.748103 | 1.75 | 1.7 | 1.805 | 1.65 | 1.95 | 1.5 | 1.7 | 1.7 | 1.745 | 1.8 | 1.8 | 1.804477 | 1.583548 | 1.742225 | 1.8 | 1.855 | 1.9 | 1.765
| Std Dev. |  | 0.02250926 | 0.04082483 | 0.1105712 | 0.02217286 | 0.05477226 | 0.07527727 | 0.0147196 | 0.05477226 | 0.05477226 | 0.05163978 | 0.05163978 | 0.05163978 | 0.03723797 | 0.03331666 | 0.05163978 | 0.06626946 | 0.07443279 | 0.1483717 | 0.05163978 | 0.02880972 | 0.04082483 | 0.04412105
| Rel.Std.Dev. |  | 1.337% | 2.525% | 7.676% | 1.263% | 3.13% | 4.472% | 0.817% | 3.32% | 2.809% | 3.368% | 2.979% | 3.098% | 2.132% | 1.836% | 2.923% | 3.694% | 4.686% | 8.785% | 2.923% | 1.562% | 2.168% | 2.497%
| PDM3 |  | -3.11% | -6.947% | -17.09% | 1.012% | 0.7275% | -3.11% | 3.701% | -5.028% | 12.24% | -11.74% | -0.2318% | -4.069% | 0.5357% | 4.469% | 1.687% | 3.248% | -8.568% | -2.783% | 1.687% | 6.196% | 8.402% | 1.687%
| Z-Score (Absolute) |  | 0.67 | 1.37 | 3.19 | 0.07 | 0.02 | 0.67 | 0.55 | 1.02 | 2.09 | 2.23 | 0.16 | 0.85 | 0.02 | 0.69 | 0.19 | 0.47 | 1.66 | 0.62 | 0.19 | 1 | 1.4 | 0.19
| Analytical results for V in OREAS 115 (Certified Value 71 ppm) | [23 empty] | Certified
V | Round | Replicate | Lab | Lab | Lab | Lab | Lab | Lab | Lab | Lab | Lab | Lab | Lab | Lab | Lab | Lab | Lab | Lab | Lab | Lab | Lab | Lab | Lab | Lab | 1
| No | No | 01 | 02 | 03 | 04 | 05 | 06 | 07 | 09 | 10 | 11 | 12 | 13 | 14 | 15 | 16 | 17 | 18 | 19 | 20 | 21 | 22 | 24 | ppm
|  |  | 4A*OES | 4A*OES | 4A*MS | 4A*OES | 4A*OES/MS | 4A*MS | 4A*MS | 4A*OES/MS | 4A*OES/MS | 4A*OES/MS | 4A*OES/MS | 4A*OES/MS | 4A*OES | 4A*OES/MS | 4A*MS | 4A*MS | 4A*MS | 4A*OES | 4A*OES/MS | 4A*OES/MS | 4A*OES/MS | 4A*MS | 0
1
| 1 | 1 | 73 | 74 | 66.62616 | 71.32 | 71 | 72 | 69 | 71 | 70 | 65 | 70 | 72 | 71 | 73 | 74 | 73.48447 | 85.83485 | 75.34079 | 70 | 72 | 68 | 76 | 1
| 1 | 2 | 74 | 73 | 69.92142 | 71.69 | 74 | 73 | 71 | 71 | 69 | 66 | 71 | 71 | 71 | 73 | 69 | 70.50686 | 82.65134 | 76.50256 | 71 | 73 | 70 | 75 | #N/A
| 1 | 3 | 73 | 73 | 68.51071 | 71.11 | 74 | 74 | 71 | 72 | 69 | 67 | 68 | 69 | 73 | 73 | 75 | 68.74842 | 78.23515 | 76.59333 | 66 | 73 | 69 | 69 | 16
| 1 | 4 | 74 | 74 | 66.80333 | 71.27 | 69 | 73 | 70 | 71 | 69 | 66 | 71 | 72 | 72 | 72 | 73 | 71.42283 | 79.6063 | 74.47696 | 66 | 73 | 68 | 74 | 71.26017
| 1 | 5 | 73 | 73 | 66.28598 | 71.14 | 74 | 74 | 70 | 71 | 69 | 68 | 68 | 72 | 72 | 73 | 73 | 71.08265 | 85.69308 | 73.78935 | 67 | 74 | 69 | 74 | 124
| 1 | 6 | 75 | 74 | 69.65643 | 71.47 | 73 | 75 | 69 | 71 | 71 | 65 | 68 | 71 | 73 | 73 | 72 | 72.02689 | 76.985 | 74.00177 | 69 | 73 | 69 | 69
| Mean |  | 73.66667 | 73.5 | 67.96734 | 71.33333 | 72.5 | 73.5 | 70 | 71.16667 | 69.5 | 66.16667 | 69.33333 | 71.16667 | 72 | 72.83333 | 72.66667 | 71.21202 | 81.50095 | 75.11746 | 68.16667 | 73 | 68.83333 | 72.83333
| Median |  | 73.5 | 73.5 | 67.65702 | 71.295 | 73.5 | 73.5 | 70 | 71 | 69 | 66 | 69 | 71.5 | 72 | 73 | 73 | 71.25274 | 81.12882 | 74.90887 | 68 | 73 | 69 | 74
| Std Dev. |  | 0.8164966 | 0.5477226 | 1.609185 | 0.2178685 | 2.073644 | 1.048809 | 0.8944272 | 0.4082483 | 0.83666 | 1.169045 | 1.505545 | 1.169045 | 0.8944272 | 0.4082483 | 2.065591 | 1.578341 | 3.803393 | 1.230078 | 2.136976 | 0.6324555 | 0.7527727 | 3.060501
| Rel.Std.Dev. |  | 1.108% | 0.7452% | 2.368% | 0.3054% | 2.86% | 1.427% | 1.278% | 0.5737% | 1.204% | 1.767% | 2.171% | 1.643% | 1.242% | 0.5605% | 2.843% | 2.216% | 4.667% | 1.638% | 3.135% | 0.8664% | 1.094% | 4.202%
| PDM3 |  | 3.377% | 3.143% | -4.621% | 0.1027% | 1.74% | 3.143% | -1.768% | -0.1312% | -2.47% | -7.148% | -2.704% | -0.1312% | 1.038% | 2.208% | 1.974% | -0.06756% | 14.37% | 5.413% | -4.341% | 2.442% | -3.406% | 2.208%
| Z-Score (Absolute) |  | 0.77 | 0.71 | 1.43 | 0.13 | 0.32 | 0.71 | 0.64 | 0.19 | 0.83 | 2.12 | 0.9 | 0.19 | 0.13 | 0.45 | 0.39 | 0.18 | 3.79 | 1.33 | 1.35 | 0.51 | 1.09 | 0.45
| Analytical results for W in OREAS 115 (Certified Value 2.56 ppm) | [23 empty] | Certified
W | Round | Replicate | Lab | Lab | Lab | Lab | Lab | Lab | Lab | Lab | Lab | Lab | Lab | Lab | Lab | Lab | Lab | Lab | Lab | Lab | Lab | Lab | Lab |  | 1
| No | No | 01 | 02 | 04 | 05 | 06 | 07 | 09 | 10 | 11 | 12 | 13 | 14 | 15 | 16 | 17 | 18 | 19 | 20 | 21 | 22 | 24 |  | ppm
|  |  | 4A*MS | 4A*MS | 4A*MS | 4A*OES/MS | 4A*MS | 4A*MS | 4A*OES/MS | 4A*OES/MS | 4A*OES/MS | 4A*OES/MS | 4A*OES/MS | 4A*MS | 4A*OES/MS | 4A*MS | 4A*MS | 4A*MS | 4A*OES | 4A*OES/MS | 4A*MS | 4A*OES/MS | 4A*MS |  | 2
3
| 1 | 1 | 2.8 | 2.84 | 2.469804 | 2.6 | 2.6 | 2.6 | 2.7 | 2.5 | 2.6 | 2.5 | 2.4 | 2.6 | 2.52 | 2.5 | 2.668933 | 3.71866 | 2.391112 | 2.8 | 3 | 2 | 2.4 |  | 1
| 1 | 2 | 2.8 | 2.58 | 2.457743 | 2.6 | 2.2 | 2.5 | 2.6 | 2.4 | 2.6 | 2.6 | 2.3 | 2.6 | 2.52 | 2.6 | 2.427799 | 3.752944 | 2.136802 | 2.8 | 3 | 2.2 | 2.6 |  | #N/A
| 1 | 3 | 2.7 | 2.88 | 2.47622 | 2.7 | 2.3 | 2.6 | 2.5 | 2.5 | 2.8 | 2.6 | 2.4 | 2.7 | 2.53 | 2.6 | 2.388095 | 3.307374 | 2.131235 | 2.6 | 3 | 2.6 | 2.3 |  | 16
| 1 | 4 | 2.8 | 2.8 | 2.506175 | 2.7 | 2.4 | 2.5 | 2.5 | 2.5 | 2.7 | 2.6 | 2.4 | 2.7 | 2.52 | 2.5 | 2.523569 | 5.385035 | 2.066245 | 2.6 | 2.9 | 1.9 | 2.7 |  | 2.555657
| 1 | 5 | 2.8 | 2.69 | 2.491975 | 2.7 | 2.4 | 2.7 | 2.7 | 2.6 | 2.7 | 2.5 | 2.4 | 2.6 | 2.58 | 2.6 | 2.537307 | 3.761946 | 2.37211 | 2.6 | 3.1 | 1.8 | 2.4 |  | 125
| 1 | 6 | 2.8 | 2.86 | 2.478307 | 2.6 | 2.4 | 2.5 | 2.7 | 2.5 | 2.6 | 2.5 | 2.3 | 2.7 | 2.58 | 2.5 | 2.572284 | 3.957297 | 2.229372 | 2.7 | 2.9 | 1.5 | 2.4
| Mean |  | 2.783333 | 2.775 | 2.480037 | 2.65 | 2.383333 | 2.566667 | 2.616667 | 2.5 | 2.666667 | 2.55 | 2.366667 | 2.65 | 2.541667 | 2.55 | 2.519664 | 3.980543 | 2.221146 | 2.683333 | 2.983333 | 2 | 2.466667
| Median |  | 2.8 | 2.82 | 2.477263 | 2.65 | 2.4 | 2.55 | 2.65 | 2.5 | 2.65 | 2.55 | 2.4 | 2.65 | 2.525 | 2.55 | 2.530438 | 3.757445 | 2.183087 | 2.65 | 3 | 1.95 | 2.4
| Std Dev. |  | 0.04082483 | 0.1169188 | 0.01699982 | 0.05477226 | 0.132916 | 0.08164966 | 0.09831921 | 0.06324555 | 0.08164966 | 0.05477226 | 0.05163978 | 0.05477226 | 0.02994439 | 0.05477226 | 0.1011199 | 0.7203422 | 0.1348618 | 0.09831921 | 0.07527727 | 0.3741657 | 0.1505545
| Rel.Std.Dev. |  | 1.467% | 4.213% | 0.6855% | 2.067% | 5.577% | 3.181% | 3.757% | 2.53% | 3.062% | 2.148% | 2.182% | 2.067% | 1.178% | 2.148% | 4.013% | 18.1% | 6.072% | 3.664% | 2.523% | 18.71% | 6.104%
| PDM3 |  | 8.909% | 8.583% | -2.959% | 3.692% | -6.743% | 0.4308% | 2.387% | -2.178% | 4.344% | -0.2214% | -7.395% | 3.692% | -0.5474% | -0.2214% | -1.408% | 55.75% | -13.09% | 4.996% | 16.73% | -21.74% | -3.482%
| Z-Score (Absolute) |  | 1.57 | 1.52 | 0.47 | 0.67 | 1.12 | 0.11 | 0.45 | 0.34 | 0.79 | 0 | 1.24 | 0.67 | 0.06 | 0 | 0.2 | 9.65 | 2.22 | 0.9 | 2.92 | 3.71 | 0.56
| Analytical results for Y in OREAS 115 (Certified Value 7.01 ppm) | [23 empty] | Certified
Y | Round | Replicate | Lab | Lab | Lab | Lab | Lab | Lab | Lab | Lab | Lab | Lab | Lab | Lab | Lab | Lab | Lab | Lab | Lab | Lab | Lab | Lab | Lab | Lab | 1
| No | No | 01 | 02 | 03 | 04 | 05 | 06 | 07 | 09 | 10 | 11 | 12 | 13 | 14 | 15 | 16 | 17 | 18 | 19 | 20 | 21 | 22 | 24 | ppm
|  |  | 4A*MS | 4A*MS | 4A*MS | 4A*MS | 4A*OES/MS | 4A*MS | 4A*MS | 4A*OES/MS | 4A*OES/MS | 4A*OES/MS | 4A*OES/MS | 4A*OES/MS | 4A*MS | 4A*OES/MS | 4A*MS | 4A*MS | 4A*MS | 4A*OES | 4A*OES/MS | 4A*MS | 4A*OES/MS | 4A*MS | 2
3
| 1 | 1 | 7 | 6.9 | 6.77784 | 6.433983 | 7.4 | 8 | 7.13 | 7.3 | 7 | 6.8 | 7.5 | 7 | 6.79 | 6.92 | 7.1 | 7.263462 | 8.212911 | 7.084492 | 7.7 | 6.8 | 9.2 | 7.19 | 1
| 1 | 2 | 7.1 | 6.4 | 6.926214 | 6.397269 | 7.5 | 6.7 | 7 | 7 | 7.4 | 6.7 | 7.4 | 6.8 | 6.96 | 6.91 | 6.6 | 6.960881 | 7.852151 | 7.401707 | 7.3 | 7 | 8.7 | 7.21 | #N/A
| 1 | 3 | 7 | 6.3 | 6.942826 | 6.455954 | 7.7 | 7 | 7.13 | 6.8 | 7.4 | 6.5 | 7.3 | 7 | 7.05 | 6.95 | 6.9 | 6.656905 | 7.362526 | 7.42304 | 7.1 | 7 | 9.3 | 6.87 | 16
| 1 | 4 | 7.2 | 6.4 | 6.767795 | 6.336567 | 6.9 | 6.9 | 6.94 | 7 | 7.2 | 6.6 | 7.5 | 7 | 7.06 | 6.8 | 6.9 | 7.122235 | 7.9392 | 7.32769 | 6.1 | 7 | 9.9 | 6.93 | 7.010485
| 1 | 5 | 7.2 | 6.4 | 6.504799 | 6.37755 | 7.6 | 7 | 7 | 7.3 | 7.4 | 6.6 | 7.2 | 7 | 6.8 | 6.97 | 7 | 7.032902 | 8.309786 | 7.156052 | 7 | 7.2 | 9.4 | 7.06 | 126
| 1 | 6 | 7.1 | 7 | 7.041775 | 6.371872 | 7.7 | 7.1 | 7.1 | 6.9 | 7.4 | 6.3 | 7.2 | 6.9 | 7.07 | 6.99 | 6.7 | 7.203734 | 7.388253 | 7.498021 | 7.6 | 7.2 | 8.7 | 6.73
| Mean |  | 7.1 | 6.566667 | 6.826875 | 6.395533 | 7.466667 | 7.116667 | 7.05 | 7.05 | 7.3 | 6.583333 | 7.35 | 6.95 | 6.955 | 6.923333 | 6.866667 | 7.04002 | 7.844138 | 7.315167 | 7.133333 | 7.033333 | 9.2 | 6.998333
| Median |  | 7.1 | 6.4 | 6.852027 | 6.38741 | 7.55 | 7 | 7.05 | 7 | 7.4 | 6.6 | 7.35 | 7 | 7.005 | 6.935 | 6.9 | 7.077569 | 7.895676 | 7.364699 | 7.2 | 7 | 9.25 | 6.995
| Std Dev. |  | 0.08944272 | 0.3011091 | 0.1892737 | 0.04357155 | 0.3011091 | 0.4535049 | 0.08049845 | 0.2073644 | 0.167332 | 0.1722401 | 0.1378405 | 0.083666 | 0.1300385 | 0.06742897 | 0.1861899 | 0.2175217 | 0.4004257 | 0.1620165 | 0.5750362 | 0.1505545 | 0.4560702 | 0.1889356
| Rel.Std.Dev. |  | 1.26% | 4.585% | 2.772% | 0.6813% | 4.033% | 6.372% | 1.142% | 2.941% | 2.292% | 2.616% | 1.875% | 1.204% | 1.87% | 0.9739% | 2.712% | 3.09% | 5.105% | 2.215% | 8.061% | 2.141% | 4.957% | 2.7%
| PDM3 |  | 1.277% | -6.331% | -2.619% | -8.772% | 6.507% | 1.515% | 0.5637% | 0.5637% | 4.13% | -6.093% | 4.843% | -0.8628% | -0.7915% | -1.243% | -2.051% | 0.4213% | 11.89% | 4.346% | 1.752% | 0.3259% | 31.23% | -0.1733%
| Z-Score (Absolute) |  | 0.25 | 2.15 | 0.98 | 2.92 | 1.9 | 0.32 | 0.02 | 0.02 | 1.15 | 2.08 | 1.37 | 0.43 | 0.4 | 0.55 | 0.8 | 0.02 | 3.59 | 1.21 | 0.4 | 0.05 | 9.69 | 0.21
| Analytical results for Yb in OREAS 115 (Certified Value 0.63 ppm) | [23 empty] | Certified
Yb | Round | Replicate | Lab | Lab | Lab | Lab | Lab | Lab | Lab | Lab | Lab | Lab | Lab | Lab | [10 empty] | 1
| No | No | 02 | 03 | 04 | 05 | 06 | 07 | 14 | 15 | 17 | 18 | 20 | 21 | [10 empty] | ppm
|  |  | 4A*MS | 4A*MS | 4A*MS | 4A*OES/MS | 4A*MS | 4A*MS | 4A*MS | 4A*OES/MS | 4A*MS | 4A*MS | 4A*OES/MS | 4A*MS | [10 empty] | 2
3
| 1 | 1 | 0.66 | 0.5753749 | 0.5373116 | 0.6 | 0.7 | 0.73 | 0.64 | 0.62 | 0.6718095 | 0.604108 | 0.7 | 0.6 | [10 empty] | 1
| 1 | 2 | 0.7 | 0.5937083 | 0.551063 | 0.7 | 0.6 | 0.69 | 0.62 | 0.64 | 0.6217267 | 0.617691 | 0.7 | 0.6 | [10 empty] | #N/A
| 1 | 3 | 0.66 | 0.5995421 | 0.563275 | 0.6 | 0.6 | 0.72 | 0.63 | 0.64 | 0.632353 | 0.5800672 | 0.7 | 0.6 | [10 empty] | 16
| 1 | 4 | 0.64 | 0.5887403 | 0.5543307 | 0.7 | 0.6 | 0.65 | 0.65 | 0.65 | 0.6511001 | 0.5966171 | 0.6 | 0.7 | [10 empty] | 0.6277691
| 1 | 5 | 0.7 | 0.6152208 | 0.5420517 | 0.7 | 0.6 | 0.66 | 0.69 | 0.64 | 0.6454823 | 0.6188022 | 0.6 | 0.7 | [10 empty] | 127
| 1 | 6 | 0.65 | 0.6139317 | 0.5555407 | 0.6 | 0.6 | 0.63 | 0.6 | 0.66 | 0.6611878 | 0.5718791 | 0.7 | 0.7
| Mean |  | 0.6683333 | 0.597753 | 0.5505954 | 0.65 | 0.6166667 | 0.68 | 0.6383333 | 0.6416667 | 0.6472766 | 0.5981941 | 0.6666667 | 0.65
| Median |  | 0.66 | 0.5966252 | 0.5526968 | 0.65 | 0.6 | 0.675 | 0.635 | 0.64 | 0.6482912 | 0.6003625 | 0.7 | 0.65
| Std Dev. |  | 0.02562551 | 0.01528686 | 0.009474749 | 0.05477226 | 0.04082483 | 0.04 | 0.03060501 | 0.0132916 | 0.01837788 | 0.01930463 | 0.05163978 | 0.05477226
| Rel.Std.Dev. |  | 3.834% | 2.557% | 1.721% | 8.427% | 6.62% | 5.882% | 4.795% | 2.071% | 2.839% | 3.227% | 7.746% | 8.427%
| PDM3 |  | 6.462% | -4.781% | -12.29% | 3.541% | -1.769% | 8.32% | 1.683% | 2.214% | 3.107% | -4.711% | 6.196% | 3.541%
| Z-Score (Absolute) |  | 0.56 | 0.83 | 1.76 | NA | NA | 0.79 | 0.03 | 0.03 | 0.14 | 0.83 | NA | NA
Results from laboratories 5, 6, 20 and 21 were removed due to their 0.1 ppm reading resolution.
| Analytical results for Zn in OREAS 115 (Certified Value 0.025 wt.%) | [23 empty] | Certified
Zn | Round | Replicate | Lab | Lab | Lab | Lab | Lab | Lab | Lab | Lab | Lab | Lab | Lab | Lab | Lab | Lab | Lab | Lab | Lab | Lab | Lab | Lab | Lab | Lab | 1
| No | No | 01 | 02 | 03 | 04 | 05 | 06 | 07 | 09 | 10 | 11 | 12 | 13 | 14 | 15 | 16 | 17 | 18 | 19 | 20 | 21 | 22 | 24 | wt.%
|  |  | 4A*OES | 4A*MS | 4A*MS | 4A*OES | 4A*OES/MS | 4A*MS | 4A*MS | 4A*OES/MS | 4A*OES/MS | 4A*OES/MS | 4A*OES/MS | 4A*OES/MS | 4A*OES | 4A*OES/MS | 4A*MS | 4A*MS | 4A*MS | 4A*OES | 4A*OES/MS | 4A*OES/MS | 4A*OES/MS | 4A*MS | 3
3
| 1 | 1 | 0.0244 | 0.0235 | 0.02493246 | 0.02469111 | 0.0254 | 0.02461 | 0.0251 | 0.0255 | 0.0261 | 0.0234 | 0.0256 | 0.0259 | 0.0248 | 0.0244 | 0.0255 | 0.02641974 | 0.02635338 | 0.02572769 | 0.025 | 0.0247 | 0.0259 | 0.0256 | 1
| 1 | 2 | 0.024 | 0.0233 | 0.02567538 | 0.02471314 | 0.0256 | 0.02489 | 0.0253 | 0.0252 | 0.0258 | 0.0234 | 0.026 | 0.0251 | 0.0246 | 0.024 | 0.0249 | 0.02568945 | 0.02531115 | 0.02589852 | 0.0245 | 0.0249 | 0.0262 | 0.0259 | #N/A
| 1 | 3 | 0.0244 | 0.0233 | 0.02533054 | 0.02472062 | 0.0256 | 0.02474 | 0.0251 | 0.0256 | 0.026 | 0.0235 | 0.0248 | 0.0253 | 0.0251 | 0.0241 | 0.0247 | 0.02476786 | 0.02381648 | 0.02549569 | 0.0235 | 0.025 | 0.0265 | 0.0246 | 16
| 1 | 4 | 0.0243 | 0.024 | 0.02512209 | 0.02478095 | 0.0255 | 0.02474 | 0.0246 | 0.0251 | 0.0257 | 0.0229 | 0.0257 | 0.0254 | 0.0248 | 0.0239 | 0.0253 | 0.02602724 | 0.02400744 | 0.02533581 | 0.0226 | 0.0247 | 0.0257 | 0.0243 | 0.0251197
| 1 | 5 | 0.0244 | 0.0239 | 0.02519383 | 0.02475403 | 0.0256 | 0.02457 | 0.0248 | 0.0253 | 0.0254 | 0.0235 | 0.0247 | 0.0253 | 0.0245 | 0.0244 | 0.0251 | 0.02535344 | 0.02583566 | 0.02521435 | 0.0232 | 0.0253 | 0.0262 | 0.0258 | 128
| 1 | 6 | 0.0243 | 0.0237 | 0.02529417 | 0.0247693 | 0.0253 | 0.02534 | 0.0249 | 0.0249 | 0.0263 | 0.0227 | 0.0249 | 0.0248 | 0.0247 | 0.0242 | 0.025 | 0.02586534 | 0.02326448 | 0.02559414 | 0.0241 | 0.0246 | 0.0259 | 0.024
| Mean |  | 0.0243 | 0.02361667 | 0.02525808 | 0.02473819 | 0.0255 | 0.024815 | 0.02496667 | 0.02526667 | 0.02588333 | 0.02323333 | 0.02528333 | 0.0253 | 0.02475 | 0.02416667 | 0.02508333 | 0.02568718 | 0.02476477 | 0.02554437 | 0.02381667 | 0.02486667 | 0.02606667 | 0.02503333
| Median |  | 0.02435 | 0.0236 | 0.025244 | 0.024737325 | 0.02555 | 0.02474 | 0.025 | 0.02525 | 0.0259 | 0.0234 | 0.02525 | 0.0253 | 0.02475 | 0.02415 | 0.02505 | 0.02577739 | 0.02465929 | 0.02554491 | 0.0238 | 0.0248 | 0.02605 | 0.0251
| Std Dev. |  | 0.0001549193 | 0.0002994439 | 0.0002487333 | 3.521332e-05 | 0.0001264911 | 0.0002809092 | 0.0002503331 | 0.0002581989 | 0.0003188521 | 0.0003444803 | 0.0005492419 | 0.000363318 | 0.0002073644 | 0.0002065591 | 0.0002857738 | 0.0005728101 | 0.001240378 | 0.0002515086 | 0.0008841191 | 0.0002581989 | 0.0002875181 | 0.0008310636
| Rel.Std.Dev. |  | 0.6375% | 1.268% | 0.9848% | 0.1423% | 0.496% | 1.132% | 1.003% | 1.022% | 1.232% | 1.483% | 2.172% | 1.436% | 0.8378% | 0.8547% | 1.139% | 2.23% | 5.009% | 0.9846% | 3.712% | 1.038% | 1.103% | 3.32%
| PDM3 |  | -3.263% | -5.983% | 0.5509% | -1.519% | 1.514% | -1.213% | -0.6092% | 0.5851% | 3.04% | -7.51% | 0.6514% | 0.7178% | -1.472% | -3.794% | -0.1448% | 2.259% | -1.413% | 1.691% | -5.187% | -1.007% | 3.77% | -0.3438%
| Z-Score (Absolute) |  | 1.62 | 3.2 | 0.6 | 0.61 | 1.16 | 0.43 | 0.08 | 0.62 | 2.04 | 4.08 | 0.66 | 0.69 | 0.58 | 1.93 | 0.19 | 1.59 | 0.54 | 1.26 | 2.74 | 0.31 | 2.47 | 0.08
| Analytical results for Zr in OREAS 115 (Certified Value 78 ppm) | [23 empty] | Certified
Zr | Round | Replicate | Lab | Lab | Lab | Lab | Lab | Lab | Lab | Lab | Lab | Lab | Lab | Lab | Lab | Lab | Lab | Lab | Lab | Lab | Lab | Lab | Lab |  | 1
| No | No | 01 | 02 | 04 | 05 | 06 | 07 | 09 | 10 | 11 | 12 | 13 | 14 | 15 | 16 | 17 | 18 | 19 | 20 | 21 | 22 | 24 |  | ppm
|  |  | 4A*MS | 4A*OES | 4A*OES | 4A*OES/MS | 4A*MS | 4A*MS | 4A*OES/MS | 4A*OES/MS | 4A*OES/MS | 4A*OES/MS | 4A*OES/MS | 4A*MS | 4A*OES/MS | 4A*MS | 4A*MS | 4A*MS | 4A*OES | 4A*OES/MS | 4A*OES/MS | 4A*OES/MS | 4A*MS |  | 0
1
| 1 | 1 | 86.3 | 80 | 76.53 | 79 | 90.7 | 79.4 | 85.2 | 76.3 | 77.3 | 82 | 79.4 | 76.3 | 72.4 | 74.4 | 79.90742 | 97.49717 | 73.19489 | 78.9 | 74.9 | 66.4 | 81 |  | 1
| 1 | 2 | 87 | 80 | 75.92 | 80 | 72.3 | 82.4 | 86.2 | 78.7 | 75.2 | 81.2 | 73.5 | 77.1 | 71.5 | 73.8 | 76.02706 | 93.92584 | 71.86173 | 76.9 | 76.7 | 79.3 | 80.4 |  | #N/A
| 1 | 3 | 85 | 80 | 76.23 | 83 | 79.2 | 78.3 | 78.9 | 82.8 | 77.5 | 81.6 | 74.5 | 78.4 | 72.4 | 72.8 | 75.28647 | 89.10084 | 70.52889 | 75.6 | 75.4 | 69.6 | 77.8 |  | 16
| 1 | 4 | 83.3 | 80 | 76.54 | 76 | 79.9 | 80 | 81.4 | 85.3 | 74.8 | 81.2 | 84.2 | 79.7 | 71.3 | 75.6 | 77.75027 | 92.1033 | 69.89014 | 72.4 | 76.9 | 71.1 | 82.2 |  | 77.78111
| 1 | 5 | 86.1 | 79 | 76.18 | 82 | 78.6 | 78.8 | 85.2 | 80.1 | 76.4 | 79.7 | 74.8 | 77.8 | 72.1 | 77.2 | 77.07213 | 99.845 | 74.28222 | 76 | 77.4 | 69.3 | 80.6 |  | 129
| 1 | 6 | 83.8 | 80 | 76.31 | 79 | 79.1 | 79.8 | 80.7 | 82.4 | 70.2 | 82.4 | 73.4 | 79.3 | 73.1 | 74.7 | 79.70083 | 86.77628 | 72.46174 | 78.7 | 76.6 | 73.4 | 77
| Mean |  | 85.25 | 79.83333 | 76.285 | 79.83333 | 79.96667 | 79.78333 | 82.93333 | 80.93333 | 75.23333 | 81.35 | 76.63333 | 78.1 | 72.13333 | 74.75 | 77.62403 | 93.20807 | 72.0366 | 76.41667 | 76.31667 | 71.51667 | 79.83333
| Median |  | 85.55 | 80 | 76.27 | 79.5 | 79.15 | 79.6 | 83.3 | 81.25 | 75.8 | 81.4 | 74.65 | 78.1 | 72.25 | 74.55 | 77.4112 | 93.01457 | 72.16173 | 76.45 | 76.65 | 70.35 | 80.5
| Std Dev. |  | 1.473431 | 0.4082483 | 0.233645 | 2.483277 | 5.953038 | 1.428869 | 2.985074 | 3.220352 | 2.694191 | 0.9332738 | 4.314935 | 1.29769 | 0.6592926 | 1.520197 | 1.890077 | 4.948097 | 1.64172 | 2.391164 | 0.9579492 | 4.451255 | 2.001666
| Rel.Std.Dev. |  | 1.728% | 0.5114% | 0.3063% | 3.111% | 7.444% | 1.791% | 3.599% | 3.979% | 3.581% | 1.147% | 5.631% | 1.662% | 0.914% | 2.034% | 2.435% | 5.309% | 2.279% | 3.129% | 1.255% | 6.224% | 2.507%
| PDM3 |  | 9.602% | 2.638% | -1.923% | 2.638% | 2.81% | 2.574% | 6.624% | 4.053% | -3.276% | 4.588% | -1.476% | 0.41% | -7.261% | -3.897% | -0.202% | 19.83% | -7.385% | -1.754% | -1.883% | -8.054% | 2.638%
| Z-Score (Absolute) |  | 2.58 | 0.63 | 0.66 | 0.63 | 0.67 | 0.61 | 1.75 | 1.02 | 1.04 | 1.17 | 0.53 | 0 | 2.16 | 1.21 | 0.17 | 5.46 | 2.19 | 0.61 | 0.64 | 2.38 | 0.63
Note on C17: Z-Scores have been calculated inclusive of individual outliers. In general, laboratory batches are rejected if Z-Score > 2.5.
Note on C35: Z-Scores have been calculated inclusive of individual outliers. In general, laboratory batches are rejected if Z-Score > 2.5.
Note on C53: Z-Scores have been calculated inclusive of individual outliers. In general, laboratory batches are rejected if Z-Score > 2.5.
Note on C72: Z-Scores have been calculated inclusive of individual outliers. In general, laboratory batches are rejected if Z-Score > 2.5.
Note on C90: Z-Scores have been calculated inclusive of individual outliers. In general, laboratory batches are rejected if Z-Score > 2.5.
Note on C109: Z-Scores have been calculated inclusive of individual outliers. In general, laboratory batches are rejected if Z-Score > 2.5.
Note on C127: Z-Scores have been calculated inclusive of individual outliers. In general, laboratory batches are rejected if Z-Score > 2.5.
Note on C146: Z-Scores have been calculated inclusive of individual outliers. In general, laboratory batches are rejected if Z-Score > 2.5.
Note on C164: Z-Scores have been calculated inclusive of individual outliers. In general, laboratory batches are rejected if Z-Score > 2.5.
Note on C182: Z-Scores have been calculated inclusive of individual outliers. In general, laboratory batches are rejected if Z-Score > 2.5.
Note on C201: Z-Scores have been calculated inclusive of individual outliers. In general, laboratory batches are rejected if Z-Score > 2.5.
Note on C219: Z-Scores have been calculated inclusive of individual outliers. In general, laboratory batches are rejected if Z-Score > 2.5.
Note on C237: Z-Scores have been calculated inclusive of individual outliers. In general, laboratory batches are rejected if Z-Score > 2.5.
Note on C255: Z-Scores have been calculated inclusive of individual outliers. In general, laboratory batches are rejected if Z-Score > 2.5.
Note on C273: Z-Scores have been calculated inclusive of individual outliers. In general, laboratory batches are rejected if Z-Score > 2.5.
Note on C292: Z-Scores have been calculated inclusive of individual outliers. In general, laboratory batches are rejected if Z-Score > 2.5.
Note on C311: Z-Scores have been calculated inclusive of individual outliers. In general, laboratory batches are rejected if Z-Score > 2.5.
Note on C330: Z-Scores have been calculated inclusive of individual outliers. In general, laboratory batches are rejected if Z-Score > 2.5.
Note on C349: Z-Scores have been calculated inclusive of individual outliers. In general, laboratory batches are rejected if Z-Score > 2.5.
Note on C367: Z-Scores have been calculated inclusive of individual outliers. In general, laboratory batches are rejected if Z-Score > 2.5.
Note on C386: Z-Scores have been calculated inclusive of individual outliers. In general, laboratory batches are rejected if Z-Score > 2.5.
Note on C404: Z-Scores have been calculated inclusive of individual outliers. In general, laboratory batches are rejected if Z-Score > 2.5.
Note on C422: Z-Scores have been calculated inclusive of individual outliers. In general, laboratory batches are rejected if Z-Score > 2.5.
Note on C441: Z-Scores have been calculated inclusive of individual outliers. In general, laboratory batches are rejected if Z-Score > 2.5.
Note on C460: Z-Scores have been calculated inclusive of individual outliers. In general, laboratory batches are rejected if Z-Score > 2.5.
Note on C478: Z-Scores have been calculated inclusive of individual outliers. In general, laboratory batches are rejected if Z-Score > 2.5.
Note on C496: Z-Scores have been calculated inclusive of individual outliers. In general, laboratory batches are rejected if Z-Score > 2.5.
Note on C515: Z-Scores have been calculated inclusive of individual outliers. In general, laboratory batches are rejected if Z-Score > 2.5.
Note on C534: Z-Scores have been calculated inclusive of individual outliers. In general, laboratory batches are rejected if Z-Score > 2.5.
Note on C553: Z-Scores have been calculated inclusive of individual outliers. In general, laboratory batches are rejected if Z-Score > 2.5.
Note on C571: Z-Scores have been calculated inclusive of individual outliers. In general, laboratory batches are rejected if Z-Score > 2.5.
Note on C590: Z-Scores have been calculated inclusive of individual outliers. In general, laboratory batches are rejected if Z-Score > 2.5.
Note on C608: Z-Scores have been calculated inclusive of individual outliers. In general, laboratory batches are rejected if Z-Score > 2.5.
Note on C626: Z-Scores have been calculated inclusive of individual outliers. In general, laboratory batches are rejected if Z-Score > 2.5.
Note on C644: Z-Scores have been calculated inclusive of individual outliers. In general, laboratory batches are rejected if Z-Score > 2.5.
Note on C662: Z-Scores have been calculated inclusive of individual outliers. In general, laboratory batches are rejected if Z-Score > 2.5.
Note on C681: Z-Scores have been calculated inclusive of individual outliers. In general, laboratory batches are rejected if Z-Score > 2.5.
Note on C699: Z-Scores have been calculated inclusive of individual outliers. In general, laboratory batches are rejected if Z-Score > 2.5.
Note on C717: Z-Scores have been calculated inclusive of individual outliers. In general, laboratory batches are rejected if Z-Score > 2.5.
Note on C735: Z-Scores have been calculated inclusive of individual outliers. In general, laboratory batches are rejected if Z-Score > 2.5.
Note on C753: Z-Scores have been calculated inclusive of individual outliers. In general, laboratory batches are rejected if Z-Score > 2.5.
Note on C771: Z-Scores have been calculated inclusive of individual outliers. In general, laboratory batches are rejected if Z-Score > 2.5.
Note on C790: Z-Scores have been calculated inclusive of individual outliers. In general, laboratory batches are rejected if Z-Score > 2.5.
Note on C809: Z-Scores have been calculated inclusive of individual outliers. In general, laboratory batches are rejected if Z-Score > 2.5.
Note on C827: Z-Scores have been calculated inclusive of individual outliers. In general, laboratory batches are rejected if Z-Score > 2.5.
Note on C845: Z-Scores have been calculated inclusive of individual outliers. In general, laboratory batches are rejected if Z-Score > 2.5.
Note on C864: Z-Scores have been calculated inclusive of individual outliers. In general, laboratory batches are rejected if Z-Score > 2.5.
Note on C882: Z-Scores have been calculated inclusive of individual outliers. In general, laboratory batches are rejected if Z-Score > 2.5.
Note on C901: Z-Scores have been calculated inclusive of individual outliers. In general, laboratory batches are rejected if Z-Score > 2.5.
Note on C920: Z-Scores have been calculated inclusive of individual outliers. In general, laboratory batches are rejected if Z-Score > 2.5.
Note on C938: Z-Scores have been calculated inclusive of individual outliers. In general, laboratory batches are rejected if Z-Score > 2.5.
Note on C956: Z-Scores have been calculated inclusive of individual outliers. In general, laboratory batches are rejected if Z-Score > 2.5.
Note on C975: Z-Scores have been calculated inclusive of individual outliers. In general, laboratory batches are rejected if Z-Score > 2.5.
Note on C994: Z-Scores have been calculated inclusive of individual outliers. In general, laboratory batches are rejected if Z-Score > 2.5.
Note on C1013: Z-Scores have been calculated inclusive of individual outliers. In general, laboratory batches are rejected if Z-Score > 2.5.
Note on C1031: Z-Scores have been calculated inclusive of individual outliers. In general, laboratory batches are rejected if Z-Score > 2.5.
Note on C1049: Z-Scores have been calculated inclusive of individual outliers. In general, laboratory batches are rejected if Z-Score > 2.5.
Note on C1067: Z-Scores have been calculated inclusive of individual outliers. In general, laboratory batches are rejected if Z-Score > 2.5.
Note on C1085: Z-Scores have been calculated inclusive of individual outliers. In general, laboratory batches are rejected if Z-Score > 2.5.
Note on C1104: Z-Scores have been calculated inclusive of individual outliers. In general, laboratory batches are rejected if Z-Score > 2.5.
Note on C1122: Z-Scores have been calculated inclusive of individual outliers. In general, laboratory batches are rejected if Z-Score > 2.5.

## Aqua Regia
| Analytical results for Ag in OREAS 115 (Certified Value 1.59 ppm) | [23 empty] | Certified
Ag | Round | Replicate | Lab | Lab | Lab | Lab | Lab | Lab | Lab | Lab | Lab | Lab | Lab | Lab | Lab | Lab | Lab | Lab | Lab | Lab | Lab | Lab | Lab | Lab | 1
| No | No | 01 | 02 | 03 | 04 | 05 | 06 | 07 | 09 | 10 | 11 | 12 | 13 | 14 | 15 | 16 | 17 | 18 | 19 | 20 | 21 | 22 | 25 | ppm
|  |  | AR*OES/MS | AR*OES/MS | AR*MS | AR*OES | AR*OES/MS | AR*MS | AR*OES | AR*MS | AR*MS | AR*MS | AR*MS | AR*MS | AR*MS | AR*OES/MS | AR*MS | AR*MS | AR*AAS | AR*OES/MS | AR*OES/MS | AR*MS | AR*OES/MS | AR*OES | 2
|  |  | 01g | 0.5g | 0.2g | 0.25g | 0.5g | 0.5g | 01g | 0.5g | 0.5g | 0.5g | 0.5g | 0.5g | 25g | 0.5g | 30g | 0.2g | 30g | 01g | 0.25g | 0.25g | 0.25g | 0.2g | 3
| 1 | 1 | 1.5 | 1.44 | 1.501525 | 1.51 | 1.73 | 1.544 | 1.7 | 1.72 | 1.76 | 1.51 | 1.44 | 1.56 | 1.74 | 1.5 | 1.615 | 1.614427 | 1.257901 | 1.698336 | 1.65 | 1.71 | 1.6 | 1.314 | 1
| 1 | 2 | 1.48 | 1.42 | 1.536013 | 1.52 | 1.65 | 1.591 | 1.7 | 1.7 | 1.83 | 1.6 | 1.62 | 1.56 | 1.74 | 1.5 | 1.598 | 1.664282 | 1.329783 | 1.412138 | 1.73 | 1.68 | 1.6 | 1.432 | 3
| 1 | 3 | 1.49 | 1.41 | 1.468515 | 1.52 | 1.65 | 1.508 | 1.7 | 1.74 | 1.77 | 1.7 | 1.66 | 1.68 | 1.75 | 1.6 | 1.62 | 1.557838 | 1.398607 | 1.556349 | 1.64 | 1.75 | 1.7 | 1.345 | 16
| 1 | 4 | 1.5 | 1.45 | 1.471235 | 1.56 | 1.56 | 1.665 | 1.7 | 1.73 | 1.79 | 1.6 | 1.46 | 1.65 | 1.76 | 1.5 | 1.625 | 1.694187 | 1.298262 | 1.480455 | 1.88 | 1.72 | 1.6 | 1.376 | 1.589561
| 1 | 5 | 1.49 | 1.41 | 1.508857 | 1.56 | 1.63 | 1.576 | 1.7 | 1.73 | 1.73 | 1.53 | 1.44 | 1.58 | 1.75 | 1.5 | 1.603 | 1.52905 | 1.380947 | 1.701084 | 1.73 | 1.77 | 1.7 | 1.446 | 131
| 1 | 6 | 1.51 | 1.44 | 1.528432 | 1.53 | 1.67 | 1.58 | 1.6 | 1.75 | 1.73 | 1.64 | 1.45 | 1.56 | 1.78 | 1.5 | 1.626 | 1.671923 | 1.381556 | 1.653346 | 1.66 | 1.72 | 1.6 | 1.453
| Mean |  | 1.495 | 1.428333 | 1.502429 | 1.533333 | 1.648333 | 1.577333 | 1.683333 | 1.728333 | 1.768333 | 1.596667 | 1.511667 | 1.598333 | 1.753333 | 1.516667 | 1.6145 | 1.621951 | 1.341176 | 1.583618 | 1.715 | 1.725 | 1.633333 | 1.394333
| Median |  | 1.495 | 1.43 | 1.505191 | 1.525 | 1.65 | 1.578 | 1.7 | 1.73 | 1.765 | 1.6 | 1.455 | 1.57 | 1.75 | 1.5 | 1.6175 | 1.639355 | 1.355365 | 1.604848 | 1.695 | 1.72 | 1.6 | 1.404
| Std Dev. |  | 0.01048809 | 0.01722401 | 0.02817611 | 0.02160247 | 0.05528713 | 0.05253443 | 0.04082483 | 0.01722401 | 0.0381663 | 0.0700476 | 0.1004822 | 0.05307228 | 0.01505545 | 0.04082483 | 0.01164045 | 0.06679056 | 0.05552809 | 0.1205088 | 0.09005554 | 0.03146427 | 0.05163978 | 0.05788494
| Rel.Std.Dev. |  | 0.7015% | 1.206% | 1.875% | 1.409% | 3.354% | 3.331% | 2.425% | 0.9966% | 2.158% | 4.387% | 6.647% | 3.32% | 0.8587% | 2.692% | 0.721% | 4.118% | 4.14% | 7.61% | 5.251% | 1.824% | 3.162% | 4.151%
| PDM3 |  | -5.949% | -10.14% | -5.481% | -3.537% | 3.697% | -0.7692% | 5.899% | 8.73% | 11.25% | 0.447% | -4.9% | 0.5519% | 10.3% | -4.586% | 1.569% | 2.038% | -15.63% | -0.3739% | 7.891% | 8.521% | 2.754% | -12.28%
| Z-Score (Absolute) |  | 0.81 | 1.33 | 0.75 | 0.5 | 0.4 | 0.16 | 0.67 | 1.03 | 1.34 | 0.01 | 0.67 | 0.01 | 1.22 | 0.64 | 0.13 | 0.19 | 2.01 | 0.11 | 0.92 | 1 | 0.28 | 1.6
| Analytical results for Al in OREAS 115 (Certified Value 3.04 wt.%) | [23 empty] | Certified
Al | Round | Replicate | Lab | Lab | Lab | Lab | Lab | Lab | Lab | Lab | Lab | Lab | Lab | Lab | Lab | Lab | Lab | Lab | Lab | Lab | Lab |  |  |  | 1
| No | No | 01 | 02 | 03 | 04 | 05 | 06 | 07 | 09 | 10 | 11 | 12 | 13 | 14 | 16 | 17 | 19 | 20 | 21 | 22 |  |  |  | wt.%
|  |  | AR*OES/MS | AR*OES/MS | AR*OES | AR*OES | AR*OES/MS | AR*MS | AR*OES | AR*MS | AR*MS | AR*MS | AR*MS | AR*MS | AR*MS | AR*MS | AR*MS | AR*OES/MS | AR*OES/MS | AR*OES | AR*OES/MS |  |  |  | 2
|  |  | 01g | 0.5g | 0.2g | 0.25g | 0.5g | 0.5g | 01g | 0.5g | 0.5g | 0.5g | 0.5g | 0.5g | 25g | 30g | 0.2g | 01g | 0.25g | 0.25g | 0.25g |  |  |  | 3
| 1 | 1 | 3.15 | 2.89 | 3.131987 | 3.0312688 | 2.4 | 2.96 | 3.2143 | 3.06 | 3.16 | 3 | 2.97 | 3.02 | 2.9658 | 3.09 | 2.956121 | 3.292479 | 3.03 | 2.895 | 2.91 |  |  |  | 1
| 1 | 2 | 3.19 | 2.89 | 3.13864 | 2.987336 | 2.44 | 2.94 | 3.1542 | 3.13 | 3.12 | 2.88 | 2.9 | 3.05 | 2.9239 | 3.03 | 2.95877 | 3.249085 | 2.98 | 2.884 | 2.89 |  |  |  | #N/A
| 1 | 3 | 3.21 | 2.9 | 3.141028 | 3.0196992 | 2.57 | 2.97 | 3.2526 | 3.12 | 3.09 | 3.02 | 2.89 | 3.14 | 2.92 | 3.09 | 2.933895 | 3.257321 | 3.09 | 2.941 | 2.92 |  |  |  | 16
| 1 | 4 | 3.19 | 2.9 | 3.138949 | 3.0070016 | 2.51 | 2.98 | 3.3227 | 3.13 | 3.13 | 2.97 | 2.97 | 3.16 | 2.9638 | 3.08 | 2.965231 | 3.282624 | 3.01 | 2.899 | 2.9 |  |  |  | 3.042791
| 1 | 5 | 3.16 | 2.89 | 3.136032 | 3.0188336 | 2.33 | 3.03 | 3.2482 | 3.09 | 3.12 | 2.95 | 2.88 | 3.14 | 2.9573 | 3.03 | 2.95822 | 3.269329 | 3.05 | 3.054 | 2.92 |  |  |  | 132
| 1 | 6 | 3.16 | 2.9 | 3.130348 | 3.0131392 | 2.58 | 2.99 | 3.1344 | 3.11 | 3.11 | 2.95 | 3.01 | 3.09 | 3.0226 | 3.11 | 2.969347 | 3.305928 | 2.94 | 2.926 | 2.92
| Mean |  | 3.176667 | 2.895 | 3.136164 | 3.01288 | 2.471667 | 2.978333 | 3.221067 | 3.106667 | 3.121667 | 2.961667 | 2.936667 | 3.1 | 2.9589 | 3.071667 | 2.956931 | 3.276128 | 3.016667 | 2.933167 | 2.91
| Median |  | 3.175 | 2.895 | 3.137336 | 3.0159864 | 2.475 | 2.975 | 3.23125 | 3.115 | 3.12 | 2.96 | 2.935 | 3.115 | 2.96055 | 3.085 | 2.958495 | 3.275976 | 3.02 | 2.9125 | 2.915
| Std Dev. |  | 0.0233809 | 0.005477226 | 0.004215313 | 0.01488095 | 0.09907909 | 0.03060501 | 0.06940887 | 0.0273252 | 0.02316607 | 0.04875107 | 0.05354126 | 0.05621388 | 0.03706772 | 0.03371449 | 0.01232415 | 0.02158176 | 0.05278889 | 0.06285672 | 0.01264911
| Rel.Std.Dev. |  | 0.736% | 0.1892% | 0.1344% | 0.4939% | 4.009% | 1.028% | 2.155% | 0.8796% | 0.7421% | 1.646% | 1.823% | 1.813% | 1.253% | 1.098% | 0.4168% | 0.6588% | 1.75% | 2.143% | 0.4347%
| PDM3 |  | 4.4% | -4.857% | 3.069% | -0.983% | -18.77% | -2.118% | 5.859% | 2.099% | 2.592% | -2.666% | -3.488% | 1.88% | -2.757% | 0.949% | -2.822% | 7.669% | -0.8586% | -3.603% | -4.364%
| Z-Score (Absolute) |  | 1.27 | 0.91 | 0.95 | 0 | 4.19 | 0.27 | 1.61 | 0.73 | 0.84 | 0.4 | 0.59 | 0.67 | 0.42 | 0.46 | 0.43 | 2.04 | 0.03 | 0.62 | 0.8
| Analytical results for As in OREAS 115 (Certified Value 28.2 ppm) | [23 empty] | Certified
As | Round | Replicate | Lab | Lab | Lab | Lab | Lab | Lab | Lab | Lab | Lab | Lab | Lab | Lab | Lab | Lab | Lab | Lab | Lab | Lab | Lab | Lab | Lab |  | 1
| No | No | 01 | 02 | 03 | 04 | 05 | 06 | 07 | 09 | 10 | 11 | 12 | 13 | 14 | 15 | 16 | 17 | 19 | 20 | 21 | 22 | 25 |  | ppm
|  |  | AR*OES/MS | AR*OES/MS | AR*MS | AR*OES | AR*OES/MS | AR*MS | AR*OES | AR*MS | AR*MS | AR*MS | AR*MS | AR*MS | AR*MS | AR*OES/MS | AR*MS | AR*MS | AR*OES/MS | AR*OES/MS | AR*MS | AR*OES/MS | AR*OES |  | 1
|  |  | 01g | 0.5g | 0.2g | 0.25g | 0.5g | 0.5g | 01g | 0.5g | 0.5g | 0.5g | 0.5g | 0.5g | 25g | 0.5g | 0.5g | 0.2g | 01g | 0.25g | 0.25g | 0.25g | 0.2g |  | 2
| 1 | 1 | 28 | 26 | 29.48376 | 28.54 | 31 | 26 | 24 | 28.5 | 30.5 | 27.3 | 28.8 | 30.7 | 30 | 20.9 | 27.4 | 26.84651 | 29.24221 | 31 | 28 | 25.7 | 26 |  | 1
| 1 | 2 | 28 | 26 | 28.84266 | 28.51 | 28.6 | 26.3 | 24 | 29.3 | 30.7 | 29.7 | 30.1 | 30.7 | 30 | 20.2 | 28 | 26.61856 | 29.83486 | 30 | 27 | 24.9 | 20 |  | #N/A
| 1 | 3 | 28 | 26 | 29.17385 | 28.35 | 28.2 | 25.3 | 25 | 29.9 | 29.7 | 30.8 | 30.5 | 32.1 | 30 | 20.2 | 28 | 27.38517 | 28.11554 | 31 | 28 | 26.2 | 26 |  | 16
| 1 | 4 | 28 | 26 | 29.09657 | 28.2 | 27.5 | 25.8 | 25 | 29.4 | 28.9 | 29.4 | 29.5 | 31.7 | 30 | 20.7 | 27.6 | 26.46077 | 29.65133 | 30 | 28 | 25.6 | 22 |  | 28.17036
| 1 | 5 | 28 | 26 | 28.66156 | 28.31 | 28.4 | 26.8 | 25 | 29.1 | 29.9 | 28.1 | 29.4 | 30.2 | 29 | 20.9 | 27 | 27.33387 | 28.04569 | 30 | 29 | 25.6 | 18 |  | 133
| 1 | 6 | 28 | 25 | 27.90833 | 28.29 | 29.4 | 25.3 | 23 | 29.3 | 29.6 | 30 | 28.5 | 30 | 30 | 21.6 | 27.7 | 26.78723 | 28.51203 | 29 | 27 | 25.2 | 24
| Mean |  | 28 | 25.83333 | 28.86112 | 28.36667 | 28.85 | 25.91667 | 24.33333 | 29.25 | 29.88333 | 29.21667 | 29.46667 | 30.9 | 29.83333 | 20.75 | 27.61667 | 26.90535 | 28.90028 | 30.16667 | 27.83333 | 25.53333 | 22.66667
| Median |  | 28 | 26 | 28.96962 | 28.33 | 28.5 | 25.9 | 24.5 | 29.3 | 29.8 | 29.55 | 29.45 | 30.7 | 30 | 20.8 | 27.65 | 26.81687 | 28.87712 | 30 | 28 | 25.6 | 23
| Std Dev. |  | 0 | 0.4082483 | 0.5456911 | 0.1324638 | 1.219426 | 0.5845226 | 0.8164966 | 0.4549725 | 0.6524314 | 1.289057 | 0.7554248 | 0.8318654 | 0.4082483 | 0.5244044 | 0.381663 | 0.3771408 | 0.781192 | 0.7527727 | 0.7527727 | 0.4457204 | 3.265986
| Rel.Std.Dev. |  | 0% | 1.58% | 1.891% | 0.467% | 4.227% | 2.255% | 3.355% | 1.555% | 2.183% | 4.412% | 2.564% | 2.692% | 1.368% | 2.527% | 1.382% | 1.402% | 2.703% | 2.495% | 2.705% | 1.746% | 14.41%
| PDM3 |  | -0.6047% | -8.296% | 2.452% | 0.6969% | 2.413% | -8% | -13.62% | 3.833% | 6.081% | 3.714% | 4.602% | 9.69% | 5.903% | -26.34% | -1.966% | -4.491% | 2.591% | 7.087% | -1.196% | -9.361% | -19.54%
| Z-Score (Absolute) |  | 0.17 | 1.17 | 0.23 | 0 | 0.22 | 1.13 | 1.86 | 0.41 | 0.7 | 0.39 | 0.51 | 1.17 | 0.68 | 3.51 | 0.35 | 0.67 | 0.25 | 0.83 | 0.25 | 1.31 | 2.63
| Analytical results for B in OREAS 115 (Certified Value < 10 ppm) | [23 empty] | Certified
B | Round | Replicate | Lab | Lab | Lab | Lab | Lab | Lab | Lab | Lab | Lab | Lab | Lab | Lab | [10 empty] | 1
| No | No | 02 | 05 | 06 | 09 | 10 | 11 | 12 | 13 | 14 | 16 | 19 | 20 | [10 empty] | ppm
|  |  | AR*MS | AR*OES/MS | AR*MS | AR*MS | AR*MS | AR*MS | AR*MS | AR*MS | AR*MS | AR*MS | AR*OES/MS | AR*OES/MS | [10 empty] | 1
|  |  | 0.5g | 0.5g | 0.5g | 0.5g | 0.5g | 0.5g | 0.5g | 0.5g | 25g | 30g | 01g | 0.25g | [10 empty] | 1
| 1 | 1 | < 10 | 4 | < 20 | < 10 | < 10 | < 10 | < 10 | < 10 | < 10 | < 1 | < 10 | 2.01 | [10 empty] | 1
| 1 | 2 | < 10 | 4 | < 20 | < 10 | < 10 | < 10 | < 10 | < 10 | < 10 | < 1 | < 10 | 2.02 | [10 empty] | 3
| 1 | 3 | < 10 | 4 | < 20 | < 10 | < 10 | < 10 | < 10 | < 10 | < 10 | < 1 | < 10 | 2.02 | [10 empty] | 16
| 1 | 4 | < 10 | 4 | < 20 | < 10 | < 10 | < 10 | < 10 | < 10 | < 10 | < 1 | < 10 | 2.16 | [10 empty] | < 10
| 1 | 5 | < 10 | 4 | < 20 | < 10 | < 10 | < 10 | < 10 | < 10 | < 10 | < 1 | < 10 | 2.028 | [10 empty] | 134
| 1 | 6 | < 10 | 4 | < 20 | < 10 | < 10 | < 10 | < 10 | < 10 | < 10 | < 1 | < 10 | 1.93
| Mean |  |  | 4 | [9 empty] | 2.028
| Median |  |  | 4 | [9 empty] | 2.02
| Std Dev. |  |  | 0 | [9 empty] | 0.07413501
| Rel.Std.Dev. |  |  | 0% | [9 empty] | 3.656%
PDM3
| Z-Score (Absolute) |  | NA | NA | NA | NA | NA | NA | NA | NA | NA | NA | NA | NA
| Analytical results for Ba in OREAS 115 (Certified Value 64 ppm) | [23 empty] | Certified
Ba | Round | Replicate | Lab | Lab | Lab | Lab | Lab | Lab | Lab | Lab | Lab | Lab | Lab | Lab | Lab | Lab | Lab | Lab | Lab | Lab | Lab |  |  |  | 1
| No | No | 01 | 02 | 03 | 05 | 06 | 07 | 09 | 10 | 11 | 12 | 13 | 14 | 16 | 17 | 19 | 20 | 21 | 22 | 25 |  |  |  | ppm
|  |  | AR*OES/MS | AR*OES/MS | AR*OES | AR*OES/MS | AR*MS | AR*OES | AR*MS | AR*MS | AR*MS | AR*MS | AR*MS | AR*MS | AR*MS | AR*MS | AR*OES/MS | AR*OES/MS | AR*OES | AR*OES/MS | AR*OES |  |  |  | 0
|  |  | 01g | 0.5g | 0.2g | 0.5g | 0.5g | 01g | 0.5g | 0.5g | 0.5g | 0.5g | 0.5g | 25g | 30g | 0.2g | 01g | 0.25g | 0.25g | 0.25g | 0.2g |  |  |  | 0
| 1 | 1 | 74 | 20 | 72.31857 | 5.3 | 57.6 | 83 | 60 | 60 | 60 | 60 | 60 | 62 | 60.3 | 62.18761 | 59.38571 | 55 | 73 | 50 | 135 |  |  |  | 1
| 1 | 2 | 74 | 18 | 76.00887 | 5.7 | 57.4 | 83 | 60 | 60 | 60 | 60 | 60 | 62 | 59.8 | 62.09714 | 59.09844 | 53 | 74 | 48 | 141 |  |  |  | 5
| 1 | 3 | 71 | 21 | 78.99597 | 6.5 | 57 | 84 | 60 | 60 | 60 | 60 | 60 | 62 | 59.8 | 60.42224 | 55.86881 | 55 | 74 | 48 | 129 |  |  |  | 16
| 1 | 4 | 73 | 19 | 70.98807 | 6.5 | 58.6 | 89 | 60 | 60 | 60 | 60 | 60 | 64 | 59.9 | 62.21496 | 59.53512 | 55 | 75 | 50 | 129 |  |  |  | 64.45432
| 1 | 5 | 72 | 23 | 79.84637 | 5.7 | 56 | 85 | 60 | 60 | 60 | 60 | 60 | 62 | 60.4 | 62.81256 | 57.38545 | 55 | 78 | 50 | 134 |  |  |  | 135
| 1 | 6 | 72 | 21 | 76.28907 | 7.2 | 54.8 | 82 | 60 | 60 | 60 | 60 | 60 | 64 | 60.3 | 62.5749 | 56.65508 | 52 | 74 | 46 | 142
| Mean |  | 72.66667 | 20.33333 | 75.74115 | 6.15 | 56.9 | 84.33333 | 60 | 60 | 60 | 60 | 60 | 62.66667 | 60.08333 | 62.05157 | 57.9881 | 54.16667 | 74.66667 | 48.66667 | 135
| Median |  | 72.5 | 20.5 | 76.14897 | 6.1 | 57.2 | 83.5 | 60 | 60 | 60 | 60 | 60 | 62 | 60.1 | 62.20129 | 58.24194 | 55 | 74 | 49 | 134.5
| Std Dev. |  | 1.21106 | 1.75119 | 3.524894 | 0.7035624 | 1.331165 | 2.503331 | 0 | 0 | 0 | 0 | 0 | 1.032796 | 0.2786874 | 0.8432043 | 1.56275 | 1.32916 | 1.75119 | 1.632993 | 5.621388
| Rel.Std.Dev. |  | 1.667% | 8.612% | 4.654% | 11.44% | 2.339% | 2.968% | 0% | 0% | 0% | 0% | 0% | 1.648% | 0.4638% | 1.359% | 2.695% | 2.454% | 2.345% | 3.355% | 4.164%
| PDM3 |  | 12.74% | -68.45% | 17.51% | -90.46% | -11.72% | 30.84% | -6.911% | -6.911% | -6.911% | -6.911% | -6.911% | -2.774% | -6.782% | -3.728% | -10.03% | -15.96% | 15.84% | -24.49% | 109.5%
| Z-Score (Absolute) |  | 0.65 | 2.29 | 0.82 | 3.09 | 0.23 | 1.31 | NA | NA | NA | NA | NA | 0.09 | 0.06 | 0.06 | 0.17 | 0.39 | 0.76 | 0.7 | 4.15
Results from laboratories 9, 10, 11, 12 and 13 were removed due to their 10 ppm reading resolution.
| Analytical results for Be in OREAS 115 (Certified Value 0.13 ppm) | [23 empty] | Certified
Be | Round | Replicate | Lab | Lab | Lab | Lab | Lab | Lab | Lab | Lab | Lab | Lab | Lab | Lab | Lab | Lab | Lab | [7 empty] | 1
| No | No | 01 | 02 | 05 | 09 | 10 | 11 | 12 | 13 | 14 | 17 | 19 | 20 | 21 | 22 | 25 | [7 empty] | ppm
|  |  | AR*OES/MS | AR*MS | AR*OES/MS | AR*MS | AR*MS | AR*MS | AR*MS | AR*MS | AR*MS | AR*MS | AR*OES/MS | AR*OES/MS | AR*MS | AR*OES/MS | AR*OES | [7 empty] | 2
|  |  | 01g | 0.5g | 0.5g | 0.5g | 0.5g | 0.5g | 0.5g | 0.5g | 25g | 0.2g | 01g | 0.25g | 0.25g | 0.25g | 0.2g | [7 empty] | 2
| 1 | 1 | < 0.5 | 0.12 | 0.4 | 0.13 | 0.14 | 0.13 | 0.13 | 0.13 | 0.15 | < 0.5 | < 0.5 | 0.2 | 0.14 | < 1 | 0.243 | [7 empty] | 1
| 1 | 2 | < 0.5 | 0.11 | 0.3 | 0.13 | 0.14 | 0.12 | 0.12 | 0.13 | 0.16 | < 0.5 | < 0.5 | 0.1 | 0.15 | < 1 | 0.245 | [7 empty] | #N/A
| 1 | 3 | < 0.5 | 0.11 | 0.2 | 0.13 | 0.14 | 0.13 | 0.12 | 0.13 | 0.13 | < 0.5 | < 0.5 | 0.1 | 0.17 | < 1 | 0.242 | [7 empty] | 16
| 1 | 4 | < 0.5 | 0.11 | 0.1 | 0.14 | 0.14 | 0.13 | 0.13 | 0.13 | 0.16 | < 0.5 | < 0.5 | 0.1 | 0.15 | < 1 | 0.215 | [7 empty] | 0.1341667
| 1 | 5 | < 0.5 | 0.11 | 0.3 | 0.13 | 0.14 | 0.13 | 0.12 | 0.13 | 0.15 | < 0.5 | < 0.5 | 0.1 | 0.16 | < 1 | 0.21 | [7 empty] | 136
| 1 | 6 | < 0.5 | 0.11 | 0.3 | 0.13 | 0.13 | 0.13 | 0.13 | 0.13 | 0.17 | < 0.5 | < 0.5 | 0.1 | 0.16 | < 1 | 0.261
| Mean |  |  | 0.1116667 | 0.2666667 | 0.1316667 | 0.1383333 | 0.1283333 | 0.125 | 0.13 | 0.1533333 |  |  | 0.1166667 | 0.155 |  | 0.236
| Median |  |  | 0.11 | 0.3 | 0.13 | 0.14 | 0.13 | 0.125 | 0.13 | 0.155 |  |  | 0.1 | 0.155 |  | 0.2425
| Std Dev. |  |  | 0.004082483 | 0.1032796 | 0.004082483 | 0.004082483 | 0.004082483 | 0.005477226 | 0 | 0.0136626 |  |  | 0.04082483 | 0.01048809 |  | 0.01953458
| Rel.Std.Dev. |  |  | 3.656% | 38.73% | 3.101% | 2.951% | 3.181% | 4.382% | 0% | 8.91% |  |  | 34.99% | 6.767% |  | 8.277%
| PDM3 |  |  | -16.77% | 98.76% | -1.863% | 3.106% | -4.348% | -6.832% | -3.106% | 14.29% |  |  | -13.04% | 15.53% |  | 75.9%
| Z-Score (Absolute) |  | 2.3 | 0.99 | NA | 0.52 | 0.36 | 0.59 | 0.67 | 0.56 | 0 | 2.3 | 2.3 | NA | 0.04 | 8.25 | 1.97
Results from laboratories 5 and 20 were removed due to their 0.1 ppm reading resolution.
| Analytical results for Bi in OREAS 115 (Certified Value 3.44 ppm) | [23 empty] | Certified
Bi | Round | Replicate | Lab | Lab | Lab | Lab | Lab | Lab | Lab | Lab | Lab | Lab | Lab | Lab | Lab | Lab | Lab | Lab | Lab | Lab | Lab | Lab | Lab |  | 1
| No | No | 01 | 02 | 03 | 04 | 05 | 06 | 07 | 09 | 10 | 11 | 12 | 13 | 14 | 15 | 16 | 17 | 19 | 20 | 21 | 22 | 25 |  | ppm
|  |  | AR*OES/MS | AR*MS | AR*MS | AR*MS | AR*OES/MS | AR*MS | AR*OES | AR*MS | AR*MS | AR*MS | AR*MS | AR*MS | AR*MS | AR*OES/MS | AR*MS | AR*MS | AR*OES/MS | AR*OES/MS | AR*MS | AR*OES/MS | AR*OES |  | 2
|  |  | 01g | 0.5g | 0.2g | 0.25g | 0.5g | 0.5g | 01g | 0.5g | 0.5g | 0.5g | 0.5g | 0.5g | 25g | 0.5g | 30g | 0.2g | 01g | 0.25g | 0.25g | 0.25g | 0.2g |  | 3
| 1 | 1 | 3.45 | 3.42 | 3.539249 | 2.27087 | 3.74 | 3.08 | 4 | 3.4 | 3.39 | 3.27 | 3.17 | 3.38 | 3.53 | 3.51 | 3.52 | 3.470405 | 3.521182 | 3.38 | 3.51 | 2.8 | 4.137 |  | 1
| 1 | 2 | 3.41 | 3.48 | 3.211955 | 2.329307 | 3.54 | 3.14 | 4 | 3.4 | 3.51 | 3.46 | 3.18 | 3.3 | 3.46 | 3.62 | 3.48 | 3.398065 | 3.539399 | 3.32 | 3.4 | 2.8 | 3.123 |  | #N/A
| 1 | 3 | 3.54 | 3.68 | 3.428245 | 2.296822 | 3.53 | 3.06 | 4 | 3.48 | 3.44 | 3.7 | 3.26 | 3.44 | 3.5 | 3.55 | 3.47 | 3.245858 | 3.167557 | 3.41 | 3.32 | 2.9 | 6.877 |  | 16
| 1 | 4 | 3.54 | 3.36 | 3.432294 | 2.318318 | 3.58 | 3.27 | 5 | 3.45 | 3.4 | 3.56 | 3.24 | 3.43 | 3.51 | 3.57 | 3.51 | 3.36429 | 3.53803 | 3.35 | 3.32 | 2.8 | 6.115 |  | 3.437079
| 1 | 5 | 3.47 | 3.3 | 3.384072 | 2.22089 | 3.51 | 3.27 | 3 | 3.42 | 3.42 | 3.41 | 3.16 | 3.36 | 3.49 | 3.61 | 3.48 | 3.228319 | 3.4935 | 3.38 | 3.63 | 2.8 | 4.467 |  | 137
| 1 | 6 | 3.6 | 3.42 | 3.361989 | 2.332972 | 3.72 | 2.97 | 5 | 3.49 | 3.34 | 3.63 | 3.28 | 3.25 | 3.52 | 3.54 | 3.51 | 3.327032 | 3.5621 | 3.32 | 3.4 | 2.9 | 5.73
| Mean |  | 3.501667 | 3.443333 | 3.392967 | 2.294863 | 3.603333 | 3.131667 | 4.166667 | 3.44 | 3.416667 | 3.505 | 3.215 | 3.36 | 3.501667 | 3.566667 | 3.495 | 3.338995 | 3.470295 | 3.36 | 3.43 | 2.833333 | 5.074833
| Median |  | 3.505 | 3.42 | 3.406158 | 2.30757 | 3.56 | 3.11 | 4 | 3.435 | 3.41 | 3.51 | 3.21 | 3.37 | 3.505 | 3.56 | 3.495 | 3.345661 | 3.529606 | 3.365 | 3.4 | 2.8 | 5.0985
| Std Dev. |  | 0.07026142 | 0.1310979 | 0.1076974 | 0.0429891 | 0.100929 | 0.1202359 | 0.7527727 | 0.03949684 | 0.05680376 | 0.156812 | 0.05128353 | 0.07402702 | 0.02483277 | 0.04226898 | 0.02073644 | 0.0921569 | 0.1500465 | 0.0363318 | 0.1203329 | 0.05163978 | 1.401259
| Rel.Std.Dev. |  | 2.007% | 3.807% | 3.174% | 1.873% | 2.801% | 3.839% | 18.07% | 1.148% | 1.663% | 4.474% | 1.595% | 2.203% | 0.7092% | 1.185% | 0.5933% | 2.76% | 4.324% | 1.081% | 3.508% | 1.823% | 27.61%
| PDM3 |  | 1.879% | 0.182% | -1.283% | -33.23% | 4.837% | -8.886% | 21.23% | 0.085% | -0.5939% | 1.976% | -6.461% | -2.243% | 1.879% | 3.77% | 1.685% | -2.854% | 0.9664% | -2.243% | -0.2059% | -17.57% | 47.65%
| Z-Score (Absolute) |  | 0.62 | 0.08 | 0.39 | 10.6 | 1.57 | 2.82 | NA | 0.05 | 0.17 | 0.65 | 2.05 | 0.7 | 0.62 | 1.22 | 0.56 | 0.89 | 0.33 | 0.7 | 0.05 | 5.6 | 15.25
Results from laboratory 7 were removed due to their 1 ppm reading resolution.
| Analytical results for Ca in OREAS 115 (Certified Value 0.268 wt.%) | [23 empty] | Certified
Ca | Round | Replicate | Lab | Lab | Lab | Lab | Lab | Lab | Lab | Lab | Lab | Lab | Lab | Lab | Lab | Lab | Lab | Lab | Lab | Lab | Lab | Lab | Lab |  | 1
| No | No | 01 | 02 | 03 | 04 | 05 | 06 | 07 | 09 | 10 | 11 | 12 | 13 | 14 | 15 | 16 | 17 | 19 | 20 | 21 | 22 | 25 |  | wt.%
|  |  | AR*OES/MS | AR*OES/MS | AR*OES | AR*OES | AR*OES/MS | AR*MS | AR*OES | AR*MS | AR*MS | AR*MS | AR*MS | AR*MS | AR*MS | AR*OES/MS | AR*MS | AR*MS | AR*OES/MS | AR*OES/MS | AR*OES | AR*OES/MS | AR*OES |  | 3
|  |  | 01g | 0.5g | 0.2g | 0.25g | 0.5g | 0.5g | 01g | 0.5g | 0.5g | 0.5g | 0.5g | 0.5g | 25g | 0.5g | 30g | 0.2g | 01g | 0.25g | 0.25g | 0.25g | 0.2g |  | 3
| 1 | 1 | 0.29 | 0.26 | 0.5294295 | 0.33096 | 0.32 | 0.28 | 0.32 | 0.26 | 0.28 | 0.26 | 0.24 | 0.26 | 0.28 | 0.2585 | 0.26 | 0.2673157 | 0.2726107 | 0.26 | 0.264 | 0.26 | 0.2854934 |  | 1
| 1 | 2 | 0.29 | 0.27 | 0.5176111 | 0.3369 | 0.29 | 0.28 | 0.31 | 0.27 | 0.28 | 0.26 | 0.24 | 0.26 | 0.27 | 0.2611 | 0.26 | 0.2650156 | 0.2673246 | 0.25 | 0.262 | 0.25 | 0.2804689 |  | #N/A
| 1 | 3 | 0.29 | 0.27 | 0.5293271 | 0.33553 | 0.29 | 0.28 | 0.32 | 0.27 | 0.27 | 0.26 | 0.24 | 0.27 | 0.27 | 0.2639 | 0.26 | 0.2587441 | 0.2707797 | 0.26 | 0.272 | 0.26 | 0.2792868 |  | 16
| 1 | 4 | 0.29 | 0.27 | 0.530735 | 0.33326 | 0.27 | 0.29 | 0.33 | 0.27 | 0.27 | 0.26 | 0.24 | 0.27 | 0.28 | 0.2602 | 0.26 | 0.2642132 | 0.2711393 | 0.26 | 0.264 | 0.25 | 0.2750818 |  | 0.2678139
| 1 | 5 | 0.29 | 0.26 | 0.5406746 | 0.33482 | 0.29 | 0.28 | 0.32 | 0.27 | 0.27 | 0.26 | 0.24 | 0.27 | 0.27 | 0.2585 | 0.26 | 0.2613323 | 0.265531 | 0.26 | 0.279 | 0.25 | 0.2790517 |  | 138
| 1 | 6 | 0.29 | 0.27 | 0.5335922 | 0.33668 | 0.28 | 0.28 | 0.31 | 0.27 | 0.27 | 0.25 | 0.25 | 0.27 | 0.28 | 0.264 | 0.27 | 0.2646364 | 0.2639287 | 0.25 | 0.268 | 0.26 | 0.2827494
| Mean |  | 0.29 | 0.2666667 | 0.530228265 | 0.3346917 | 0.29 | 0.2816667 | 0.3183333 | 0.2683333 | 0.2733333 | 0.2583333 | 0.2416667 | 0.2666667 | 0.275 | 0.2610333 | 0.2616667 | 0.2635429 | 0.2685523 | 0.2566667 | 0.2681667 | 0.255 | 0.2803553
| Median |  | 0.29 | 0.27 | 0.5300823 | 0.335175 | 0.29 | 0.28 | 0.32 | 0.27 | 0.27 | 0.26 | 0.24 | 0.27 | 0.275 | 0.26065 | 0.26 | 0.2644248 | 0.2690522 | 0.26 | 0.266 | 0.255 | 0.27987785
| Std Dev. |  | 0 | 0.005163978 | 0.007501227 | 0.002259402 | 0.0167332 | 0.004082483 | 0.007527727 | 0.004082483 | 0.005163978 | 0.004082483 | 0.004082483 | 0.005163978 | 0.005477226 | 0.002471976 | 0.004082483 | 0.00303192 | 0.003468071 | 0.005163978 | 0.006400521 | 0.005477226 | 0.003543884
| Rel.Std.Dev. |  | 0% | 1.936% | 1.415% | 0.6751% | 5.77% | 1.449% | 2.365% | 1.521% | 1.889% | 1.58% | 1.689% | 1.936% | 1.992% | 0.947% | 1.56% | 1.15% | 1.291% | 2.012% | 2.387% | 2.148% | 1.264%
| PDM3 |  | 8.284% | -0.4284% | 97.98% | 24.97% | 8.284% | 5.173% | 18.86% | 0.1939% | 2.061% | -3.54% | -9.763% | -0.4284% | 2.683% | -2.532% | -2.295% | -1.595% | 0.2757% | -4.162% | 0.1317% | -4.785% | 4.683%
| Z-Score (Absolute) |  | 1.71 | 0.12 | NA | 5.23 | 1.71 | 1.06 | 3.94 | 0.01 | 0.4 | 0.78 | 2.09 | 0.12 | 0.53 | 0.57 | 0.52 | 0.37 | 0.02 | 0.91 | 0.01 | 1.04 | 0.95
Results from laboratory 2.03 were removed due to their systematic bias.
| Analytical results for Cd in OREAS 115 (Certified Value 1.43 ppm) | [23 empty] | Certified
Cd | Round | Replicate | Lab | Lab | Lab | Lab | Lab | Lab | Lab | Lab | Lab | Lab | Lab | Lab | Lab | Lab | Lab | Lab | Lab | Lab | Lab |  |  |  | 1
| No | No | 01 | 02 | 03 | 05 | 06 | 07 | 09 | 10 | 11 | 12 | 13 | 14 | 16 | 17 | 19 | 20 | 21 | 22 | 25 |  |  |  | ppm
|  |  | AR*OES/MS | AR*OES/MS | AR*MS | AR*OES/MS | AR*MS | AR*OES | AR*MS | AR*MS | AR*MS | AR*MS | AR*MS | AR*MS | AR*MS | AR*MS | AR*OES/MS | AR*OES/MS | AR*MS | AR*OES/MS | AR*OES |  |  |  | 2
|  |  | 01g | 0.5g | 0.2g | 0.5g | 0.5g | 01g | 0.5g | 0.5g | 0.5g | 0.5g | 0.5g | 25g | 30g | 0.2g | 01g | 0.25g | 0.25g | 0.25g | 0.2g |  |  |  | 3
| 1 | 1 | 1.46 | 1.4 | 1.398753 | 1.62 | 1.37 | 1.2 | 1.44 | 1.58 | 1.38 | 1.22 | 1.34 | 1.52 | 1.45 | 1.370912 | 1.381604 | 1.45 | 1.57 | 1.2 | 2.364 |  |  |  | 1
| 1 | 2 | 1.45 | 1.4 | 1.358813 | 1.43 | 1.39 | 1.3 | 1.43 | 1.63 | 1.46 | 1.43 | 1.36 | 1.54 | 1.43 | 1.475395 | 1.453867 | 1.45 | 1.54 | 1.2 | 2.373 |  |  |  | #N/A
| 1 | 3 | 1.43 | 1.4 | 1.412841 | 1.51 | 1.36 | 1.3 | 1.44 | 1.53 | 1.55 | 1.43 | 1.45 | 1.37 | 1.44 | 1.434376 | 1.39406 | 1.58 | 1.56 | 1.3 | 2.344 |  |  |  | 16
| 1 | 4 | 1.46 | 1.5 | 1.392308 | 1.53 | 1.36 | 1.2 | 1.48 | 1.49 | 1.49 | 1.2 | 1.4 | 1.46 | 1.44 | 1.368531 | 1.453274 | 1.49 | 1.48 | 1.2 | 2.313 |  |  |  | 1.42755
| 1 | 5 | 1.5 | 1.4 | 1.428141 | 1.57 | 1.38 | 1.3 | 1.46 | 1.55 | 1.44 | 1.19 | 1.35 | 1.47 | 1.41 | 1.301391 | 1.358927 | 1.49 | 1.59 | 1.3 | 2.305 |  |  |  | 139
| 1 | 6 | 1.49 | 1.4 | 1.366963 | 1.58 | 1.29 | 1.2 | 1.41 | 1.51 | 1.5 | 1.21 | 1.35 | 1.47 | 1.39 | 1.376401 | 1.331503 | 1.47 | 1.53 | 1.2 | 2.325
| Mean |  | 1.465 | 1.416667 | 1.39297 | 1.54 | 1.358333 | 1.25 | 1.443333 | 1.548333 | 1.47 | 1.28 | 1.375 | 1.471667 | 1.426667 | 1.387834 | 1.395539 | 1.488333 | 1.545 | 1.233333 | 2.337333
| Median |  | 1.46 | 1.4 | 1.39553 | 1.55 | 1.365 | 1.25 | 1.44 | 1.54 | 1.475 | 1.215 | 1.355 | 1.47 | 1.435 | 1.373656 | 1.387832 | 1.48 | 1.55 | 1.2 | 2.3345
| Std Dev. |  | 0.02588436 | 0.04082483 | 0.02649082 | 0.0663325 | 0.03544949 | 0.05477226 | 0.0242212 | 0.05076088 | 0.05796551 | 0.116619 | 0.04230839 | 0.05913262 | 0.02250926 | 0.06015853 | 0.04974519 | 0.04833908 | 0.03834058 | 0.05163978 | 0.0276309
| Rel.Std.Dev. |  | 1.767% | 2.882% | 1.902% | 4.307% | 2.61% | 4.382% | 1.678% | 3.278% | 3.943% | 9.111% | 3.077% | 4.018% | 1.578% | 4.335% | 3.565% | 3.248% | 2.482% | 4.187% | 1.182%
| PDM3 |  | 2.623% | -0.7624% | -2.422% | 7.877% | -4.849% | -12.44% | 1.106% | 8.461% | 2.974% | -10.34% | -3.681% | 3.09% | -0.06185% | -2.782% | -2.242% | 4.258% | 8.227% | -13.6% | 63.73%
| Z-Score (Absolute) |  | 0.5 | 0.13 | 0.44 | 1.48 | 0.89 | 2.31 | 0.22 | 1.59 | 0.57 | 1.91 | 0.67 | 0.59 | 0 | 0.51 | 0.41 | 0.8 | 1.54 | 2.52 | 11.89
| Analytical results for Ce in OREAS 115 (Certified Value 14.7 ppm) | [23 empty] | Certified
Ce | Round | Replicate | Lab | Lab | Lab | Lab | Lab | Lab | Lab | Lab | Lab | Lab | Lab | Lab | Lab | Lab | Lab | Lab | Lab | [5 empty] | 1
| No | No | 01 | 02 | 03 | 04 | 05 | 07 | 09 | 10 | 11 | 12 | 13 | 14 | 17 | 19 | 20 | 21 | 22 | [5 empty] | ppm
|  |  | AR*OES/MS | AR*MS | AR*MS | AR*MS | AR*OES/MS | AR*OES | AR*MS | AR*MS | AR*MS | AR*MS | AR*MS | AR*MS | AR*MS | AR*OES/MS | AR*OES/MS | AR*MS | AR*OES/MS | [5 empty] | 1
|  |  | 01g | 0.5g | 0.2g | 0.25g | 0.5g | 01g | 0.5g | 0.5g | 0.5g | 0.5g | 0.5g | 25g | 0.2g | 01g | 0.25g | 0.25g | 0.25g | [5 empty] | 2
| 1 | 1 | 17.7 | 19.4 | 19.92467 | 13.4076 | 20.6 | < 20 | 14.15 | 14.7 | 13.35 | 14.6 | 14.15 | 17.12 | 14.04077 | 15.18294 | 14.72 | 14.01 | 11 | [5 empty] | 1
| 1 | 2 | 17.7 | 19.1 | 18.84833 | 13.44166 | 19.2 | < 20 | 14.85 | 14.75 | 15.15 | 15.4 | 14.35 | 17.25 | 13.73159 | 15.26041 | 14.03 | 13.78 | 11 | [5 empty] | #N/A
| 1 | 3 | 17.6 | 19.4 | 19.7306 | 13.45745 | 18.9 | < 20 | 14.95 | 13.8 | 15.3 | 15.55 | 15.1 | 16.87 | 13.48017 | 14.43445 | 14.07 | 15.26 | 11 | [5 empty] | 16
| 1 | 4 | 17.8 | 19.4 | 19.92895 | 13.47071 | 18.1 | < 20 | 15.2 | 14.1 | 15.05 | 14.65 | 15.2 | 17.713 | 13.8716 | 14.76218 | 15.01 | 14.26 | 12 | [5 empty] | 14.65646
| 1 | 5 | 17.9 | 19 | 19.59989 | 13.424 | 19.2 | < 20 | 14.9 | 13.65 | 14.45 | 13.95 | 14.55 | 17.585 | 13.60169 | 14.63012 | 14 | 15.17 | 12 | [5 empty] | 140
| 1 | 6 | 17.8 | 19.3 | 18.95418 | 13.41228 | 20.3 | < 20 | 15 | 14.1 | 15.4 | 14.35 | 14 | 17.589 | 14.18771 | 14.82217 | 13.38 | 14.19 | 11
| Mean |  | 17.75 | 19.26667 | 19.49777 | 13.43562 | 19.38333 |  | 14.84167 | 14.18333 | 14.78333 | 14.75 | 14.55833 | 17.3545 | 13.81892 | 14.84871 | 14.20167 | 14.445 | 11.33333
| Median |  | 17.75 | 19.35 | 19.66524 | 13.43283 | 19.2 |  | 14.925 | 14.1 | 15.1 | 14.625 | 14.45 | 17.4175 | 13.8016 | 14.79217 | 14.05 | 14.225 | 11
| Std Dev. |  | 0.1048809 | 0.175119 | 0.4795968 | 0.02533478 | 0.9239408 |  | 0.3597453 | 0.4546061 | 0.7769599 | 0.6156298 | 0.4953955 | 0.3278089 | 0.2674205 | 0.3189972 | 0.5804625 | 0.6197661 | 0.5163978
| Rel.Std.Dev. |  | 0.5909% | 0.9089% | 2.46% | 0.1886% | 4.767% |  | 2.424% | 3.205% | 5.256% | 4.174% | 3.403% | 1.889% | 1.935% | 2.148% | 4.087% | 4.291% | 4.556%
| PDM3 |  | 21.11% | 31.46% | 33.03% | -8.33% | 32.25% |  | 1.264% | -3.228% | 0.8656% | 0.6382% | -0.6695% | 18.41% | -5.714% | 1.312% | -3.103% | -1.443% | -22.67%
| Z-Score (Absolute) |  | 2.63 | 3.96 | 4.17 | 1.17 | 4.07 | 4.2 | 0.07 | 0.51 | 0.01 | 0.01 | 0.18 | 2.28 | 0.83 | 0.07 | 0.5 | 0.28 | NA
Results from laboratory 22 were removed due to their 1 ppm reading resolution.
| Analytical results for Co in OREAS 115 (Certified Value 43.1 ppm) | [23 empty] | Certified
Co | Round | Replicate | Lab | Lab | Lab | Lab | Lab | Lab | Lab | Lab | Lab | Lab | Lab | Lab | Lab | Lab | Lab | Lab | Lab | Lab | Lab | Lab |  |  | 1
| No | No | 01 | 02 | 03 | 05 | 06 | 07 | 09 | 10 | 11 | 12 | 13 | 14 | 16 | 17 | 18 | 19 | 20 | 21 | 22 | 25 |  |  | ppm
|  |  | AR*OES/MS | AR*MS | AR*OES | AR*OES/MS | AR*MS | AR*OES | AR*MS | AR*MS | AR*MS | AR*MS | AR*MS | AR*MS | AR*MS | AR*MS | AR*AAS | AR*OES/MS | AR*OES/MS | AR*MS | AR*OES/MS | AR*OES |  |  | 1
|  |  | 01g | 0.5g | 0.2g | 0.5g | 0.5g | 01g | 0.5g | 0.5g | 0.5g | 0.5g | 0.5g | 25g | 30g | 0.2g | 30g | 01g | 0.25g | 0.25g | 0.25g | 0.2g |  |  | 2
| 1 | 1 | 43.5 | 43.8 | 43.91787 | 46.4 | 40.2 | 41 | 45.6 | 42.4 | 39.8 | 42.6 | 43.2 | 43.5 | 42.6 | 43.02885 | 50.95132 | 43.87593 | 43.3 | 45.1 | 43 | 36.432 |  |  | 1
| 1 | 2 | 44.2 | 43.7 | 44.27027 | 42.9 | 40.2 | 41 | 44.1 | 43.5 | 42.7 | 41.9 | 43.7 | 42.7 | 42.1 | 42.72675 | 48.26739 | 43.46377 | 43.1 | 43.4 | 41.4 | 36.038 |  |  | #N/A
| 1 | 3 | 44.1 | 43.3 | 43.75317 | 44.1 | 40 | 42 | 45.2 | 42.2 | 44.2 | 43.3 | 45.5 | 42.7 | 42.5 | 42.42858 | 45.21197 | 41.53165 | 44.1 | 44.8 | 43.1 | 36.184 |  |  | 16
| 1 | 4 | 43.6 | 43.7 | 43.76877 | 43.5 | 41.1 | 42 | 46.7 | 42.2 | 42.8 | 43 | 45 | 43 | 42.7 | 42.88562 | 46.22401 | 43.30531 | 42.9 | 44.5 | 42.6 | 36.055 |  |  | 43.09489
| 1 | 5 | 43.5 | 43.7 | 43.56217 | 43.8 | 41 | 42 | 44.1 | 42.5 | 41.1 | 43.5 | 44.2 | 42.4 | 42.2 | 42.51013 | 48.09881 | 42.01921 | 43.3 | 47.3 | 42.7 | 35.339 |  |  | 141
| 1 | 6 | 43.9 | 43.6 | 44.21717 | 47 | 38.8 | 40 | 45.7 | 41.7 | 43.5 | 42.9 | 43.5 | 43.3 | 42.4 | 43.02708 | 51.85791 | 41.99579 | 42.3 | 44.5 | 41.7 | 35.708
| Mean |  | 43.8 | 43.63333 | 43.9149 | 44.61667 | 40.21667 | 41.33333 | 45.23333 | 42.41667 | 42.35 | 42.86667 | 44.18333 | 42.93333 | 42.41667 | 42.76784 | 48.43523 | 42.69861 | 43.16667 | 44.93333 | 42.41667 | 35.95933
| Median |  | 43.75 | 43.7 | 43.84332 | 43.95 | 40.2 | 41.5 | 45.4 | 42.3 | 42.75 | 42.95 | 43.95 | 42.85 | 42.45 | 42.80618 | 48.1831 | 42.66226 | 43.2 | 44.65 | 42.65 | 36.0465
| Std Dev. |  | 0.3098387 | 0.175119 | 0.279139 | 1.672623 | 0.8304617 | 0.8164966 | 1.007307 | 0.5980524 | 1.620802 | 0.5680376 | 0.9020347 | 0.4131182 | 0.2316607 | 0.257838 | 2.58711 | 0.9650874 | 0.5887841 | 1.294089 | 0.7026142 | 0.3839821
| Rel.Std.Dev. |  | 0.7074% | 0.4013% | 0.6356% | 3.749% | 2.065% | 1.975% | 2.227% | 1.41% | 3.827% | 1.325% | 2.042% | 0.9622% | 0.5462% | 0.6029% | 5.341% | 2.26% | 1.364% | 2.88% | 1.656% | 1.068%
| PDM3 |  | 1.636% | 1.249% | 1.903% | 3.531% | -6.679% | -4.088% | 4.962% | -1.574% | -1.728% | -0.5296% | 2.526% | -0.3749% | -1.574% | -0.7589% | 12.39% | -0.9196% | 0.1666% | 4.266% | -1.574% | -16.56%
| Z-Score (Absolute) |  | 0.74 | 0.61 | 0.84 | 1.42 | 2.22 | 1.29 | 1.93 | 0.4 | 0.45 | 0.03 | 1.06 | 0.03 | 0.4 | 0.11 | 4.57 | 0.17 | 0.22 | 1.68 | 0.4 | 5.73
| Analytical results for Cr in OREAS 115 (Certified Value 123 ppm) | [23 empty] | Certified
Cr | Round | Replicate | Lab | Lab | Lab | Lab | Lab | Lab | Lab | Lab | Lab | Lab | Lab | Lab | Lab | Lab | Lab | Lab | Lab | Lab | Lab | Lab |  |  | 1
| No | No | 01 | 02 | 03 | 04 | 05 | 06 | 07 | 09 | 10 | 11 | 12 | 13 | 14 | 16 | 17 | 19 | 20 | 21 | 22 | 25 |  |  | ppm
|  |  | AR*OES/MS | AR*OES/MS | AR*MS | AR*OES | AR*OES/MS | AR*MS | AR*OES | AR*MS | AR*MS | AR*MS | AR*MS | AR*MS | AR*MS | AR*MS | AR*MS | AR*OES/MS | AR*OES/MS | AR*OES | AR*OES/MS | AR*OES |  |  | 0
|  |  | 01g | 0.5g | 0.2g | 0.25g | 0.5g | 0.5g | 01g | 0.5g | 0.5g | 0.5g | 0.5g | 0.5g | 25g | 30g | 0.2g | 01g | 0.25g | 0.25g | 0.25g | 0.2g |  |  | 0
| 1 | 1 | 124 | 118 | 124.0684 | 118.008 | 119 | 123.8 | 124 | 122 | 128 | 120 | 122 | 120 | 131 | 125.5 | 120.9315 | 125.1045 | 123 | 128 | 128 | 117.341 |  |  | 1
| 1 | 2 | 126 | 119 | 120.5565 | 117.784 | 109 | 123.4 | 122 | 124 | 125 | 117 | 119 | 123 | 129 | 124.2 | 120.6034 | 123.6348 | 120 | 127 | 121 | 119.975 |  |  | #N/A
| 1 | 3 | 127 | 119 | 123.7617 | 118.096 | 113 | 123.9 | 126 | 124 | 125 | 119 | 118 | 127 | 127 | 125 | 119.9649 | 121.7339 | 125 | 129 | 125 | 112.155 |  |  | 16
| 1 | 4 | 126 | 119 | 122.8339 | 118.312 | 107 | 126.1 | 128 | 124 | 126 | 120 | 120 | 126 | 129 | 126.1 | 121.9486 | 124.3993 | 120 | 126 | 135 | 116.724 |  |  | 122.8746
| 1 | 5 | 124 | 119 | 121.3324 | 117.872 | 112 | 128.2 | 126 | 125 | 125 | 117 | 120 | 126 | 128 | 124.2 | 120.1561 | 121.2252 | 124 | 134 | 127 | 116.279 |  |  | 142
| 1 | 6 | 125 | 117 | 121.7265 | 117.848 | 116 | 119.9 | 121 | 124 | 125 | 117 | 124 | 125 | 130 | 125.5 | 121.2157 | 121.6936 | 118 | 129 | 117 | 119.021
| Mean |  | 125.3333 | 118.5 | 122.3799 | 117.9867 | 112.6667 | 124.2167 | 124.5 | 123.8333 | 125.6667 | 118.3333 | 120.5 | 124.5 | 129 | 125.0833 | 120.8034 | 122.9652 | 121.6667 | 128.8333 | 125.5 | 116.9158
| Median |  | 125.5 | 119 | 122.2802 | 117.94 | 112.5 | 123.85 | 125 | 124 | 125 | 118 | 120 | 125.5 | 129 | 125.25 | 120.7674 | 122.6844 | 121.5 | 128.5 | 126 | 117.0325
| Std Dev. |  | 1.21106 | 0.83666 | 1.401135 | 0.1958067 | 4.412105 | 2.79243 | 2.664583 | 0.9831921 | 1.21106 | 1.505545 | 2.167948 | 2.588436 | 1.414214 | 0.7678976 | 0.7293708 | 1.627414 | 2.73252 | 2.786874 | 6.188699 | 2.723192
| Rel.Std.Dev. |  | 0.9663% | 0.706% | 1.145% | 0.166% | 3.916% | 2.248% | 2.14% | 0.794% | 0.9637% | 1.272% | 1.799% | 2.079% | 1.096% | 0.6139% | 0.6038% | 1.323% | 2.246% | 2.163% | 4.931% | 2.329%
| PDM3 |  | 2.001% | -3.56% | -0.4026% | -3.978% | -8.308% | 1.092% | 1.323% | 0.7802% | 2.272% | -3.696% | -1.933% | 1.323% | 4.985% | 1.798% | -1.686% | 0.07374% | -0.9831% | 4.849% | 2.137% | -4.849%
| Z-Score (Absolute) |  | 0.6 | 1.51 | 0.31 | 1.67 | 3.31 | 0.25 | 0.34 | 0.13 | 0.7 | 1.56 | 0.9 | 0.34 | 1.73 | 0.52 | 0.8 | 0.13 | 0.53 | 1.68 | 0.65 | 2
| Analytical results for Cs in OREAS 115 (Certified Value 0.4 ppm) | [23 empty] | Certified
Cs | Round | Replicate | Lab | Lab | Lab | Lab | Lab | Lab | Lab | Lab | Lab | Lab | Lab | Lab | Lab | Lab | Lab | [7 empty] | 1
| No | No | 01 | 02 | 03 | 05 | 09 | 10 | 11 | 12 | 13 | 14 | 17 | 19 | 20 | 21 | 22 | [7 empty] | ppm
|  |  | AR*OES/MS | AR*MS | AR*MS | AR*OES/MS | AR*MS | AR*MS | AR*MS | AR*MS | AR*MS | AR*MS | AR*MS | AR*OES/MS | AR*OES/MS | AR*MS | AR*OES/MS | [7 empty] | 2
|  |  | 01g | 0.5g | 0.2g | 0.5g | 0.5g | 0.5g | 0.5g | 0.5g | 0.5g | 25g | 0.2g | 01g | 0.25g | 0.25g | 0.25g | [7 empty] | 3
| 1 | 1 | 0.48 | 0.43 | 0.4747059 | 0.39 | 0.38 | 0.42 | 0.37 | 0.34 | 0.4 | 0.46 | 0.4195771 | 0.3904614 | 0.4 | 0.39 | 0.4 | [7 empty] | 1
| 1 | 2 | 0.5 | 0.39 | 0.4132939 | 0.36 | 0.37 | 0.42 | 0.39 | 0.38 | 0.41 | 0.48 | 0.4244763 | 0.4017993 | 0.38 | 0.4 | 0.3 | [7 empty] | #N/A
| 1 | 3 | 0.48 | 0.42 | 0.4493128 | 0.35 | 0.38 | 0.42 | 0.4 | 0.39 | 0.43 | 0.47 | 0.4133479 | 0.3776502 | 0.4 | 0.43 | 0.3 | [7 empty] | 16
| 1 | 4 | 0.49 | 0.41 | 0.4587462 | 0.35 | 0.38 | 0.39 | 0.4 | 0.34 | 0.42 | 0.47 | 0.3948567 | 0.4315144 | 0.4 | 0.4 | 0.3 | [7 empty] | 0.4035465
| 1 | 5 | 0.49 | 0.4 | 0.4553901 | 0.37 | 0.38 | 0.41 | 0.37 | 0.33 | 0.4 | 0.46 | 0.4245102 | 0.3928027 | 0.38 | 0.41 | 0.3 | [7 empty] | 143
| 1 | 6 | 0.51 | 0.39 | 0.4206066 | 0.42 | 0.37 | 0.41 | 0.39 | 0.34 | 0.4 | 0.48 | 0.4157369 | 0.4278365 | 0.37 | 0.4 | 0.3
| Mean |  | 0.4916667 | 0.4066667 | 0.4453426 | 0.3733333 | 0.3766667 | 0.4116667 | 0.3866667 | 0.3533333 | 0.41 | 0.47 | 0.4154175 | 0.4036774 | 0.3883333 | 0.405 | 0.3166667
| Median |  | 0.49 | 0.405 | 0.4523515 | 0.365 | 0.38 | 0.415 | 0.39 | 0.34 | 0.405 | 0.47 | 0.417657 | 0.397301 | 0.39 | 0.4 | 0.3
| Std Dev. |  | 0.01169045 | 0.01632993 | 0.02365404 | 0.0273252 | 0.005163978 | 0.01169045 | 0.0136626 | 0.02503331 | 0.01264911 | 0.008944272 | 0.01103786 | 0.02159826 | 0.0132916 | 0.01378405 | 0.04082483
| Rel.Std.Dev. |  | 2.378% | 4.016% | 5.311% | 7.319% | 1.371% | 2.84% | 3.533% | 7.085% | 3.085% | 1.903% | 2.657% | 5.35% | 3.423% | 3.403% | 12.89%
| PDM3 |  | 21.84% | 0.7732% | 10.36% | -7.487% | -6.661% | 2.012% | -4.183% | -12.44% | 1.599% | 16.47% | 2.942% | 0.03245% | -3.77% | 0.3602% | -21.53%
| Z-Score (Absolute) |  | 3.16 | 0.03 | 1.45 | 1.2 | 1.07 | 0.21 | 0.7 | 1.93 | 0.15 | 2.36 | 0.35 | 0.08 | 0.64 | 0.03 | NA
Results from laboratory 22 were removed due to their 0.1 ppm reading resolution.
| Analytical results for Cu in OREAS 115 (Certified Value 1.54 wt.%) | [23 empty] | Certified
Cu | Round | Replicate | Lab | Lab | Lab | Lab | Lab | Lab | Lab | Lab | Lab | Lab | Lab | Lab | Lab | Lab | Lab | Lab | Lab | Lab | Lab | Lab | Lab | Lab | 1
| No | No | 01 | 02 | 03 | 04 | 05 | 06 | 07 | 09 | 10 | 11 | 12 | 13 | 14 | 15 | 16 | 17 | 18 | 19 | 20 | 21 | 22 | 25 | wt.%
|  |  | AR*OES/MS | AR*OES | AR*OES | AR*OES | AR*OES | AR*AAS | AR*OES | AR*OES/AAS | AR*OES/AAS | AR*OES/AAS | AR*OES/AAS | AR*OES/AAS | AR*MS | AR*OES | AR*OES | AR*OES | AR*AAS | AR*OES | AR*OES/MS | AR*OES | AR*OES/MS | AR*OES | 2
|  |  | 01g |  | 0.2g | 0.25g | 0.5g | 0.5g | 01g | 0.5g | 0.5g | 0.5g | 0.5g | 0.5g | 25g | 0.5g | 01g | 0.2g | 30g | 01g | 0.25g | 0.25g | 0.25g | 0.2g | 3
| 1 | 1 | 1.5 | 1.6 | 1.56861297 | 1.4711544 | 1.48 | 1.54 | > 1 | 1.52 | 1.555 | 1.56 | 1.51 | 1.535 | 1.54205 | 1.61 | 1.497 | 1.52717 | 1.612522 | 1.592522 | 1.506084 | 1.53 | > 1 | 1.5678637 | 1
| 1 | 2 | 1.55 | 1.59 | 1.55872686 | 1.4861016 | 1.51 | 1.536 | > 1 | 1.51 | 1.595 | 1.585 | 1.515 | 1.54 | 1.52145 | 1.6993 | 1.516 | 1.547344 | 1.59888 | 1.602124 | 1.507452 | 1.52 | > 1 | 1.643666 | #N/A
| 1 | 3 | 1.55 | 1.6 | 1.56418212 | 1.4957784 | 1.54 | 1.54 | > 1 | 1.49 | 1.57 | 1.575 | 1.485 | 1.535 | 1.52254 | 1.6371 | 1.495 | 1.541449 | 1.484157 | 1.600586 | 1.563639 | 1.54 | > 1 | 1.642504 | 16
| 1 | 4 | 1.5 | 1.59 | 1.58022627 | 1.499148 | 1.53 | 1.529 | > 1 | 1.5 | 1.565 | 1.58 | 1.525 | 1.54 | 1.5274 | 1.7141 | 1.495 | 1.536559 | 1.501135 | 1.597535 | 1.500452 | 1.54 | > 1 | 1.6082699 | 1.542848
| 1 | 5 | 1.53 | 1.6 | 1.57949883 | 1.5001848 | 1.54 | 1.539 | > 1 | 1.475 | 1.565 | 1.585 | 1.53 | 1.55 | 1.53365 | 1.6613 | 1.487 | 1.552792 | 1.612474 | 1.604997 | 1.533353 | 1.57 | > 1 | 1.5991274 | 144
| 1 | 6 | 1.53 | 1.59 | 1.55766963 | 1.4715864 | 1.53 | 1.545 | > 1 | 1.485 | 1.57 | 1.57 | 1.53 | 1.525 | 1.55879 | 1.7226 | 1.52 | 1.547078 | 1.428872 | 1.609108 | 1.480069 | 1.51 | > 1 | 1.6120827
| Mean |  | 1.526667 | 1.595 | 1.56815278 | 1.4873256 | 1.521667 | 1.538167 |  | 1.496667 | 1.57 | 1.575833 | 1.515833 | 1.5375 | 1.534313 | 1.674067 | 1.501667 | 1.542065 | 1.539673 | 1.601145 | 1.515175 | 1.535 |  | 1.612252
| Median |  | 1.53 | 1.595 | 1.566397545 | 1.49094 | 1.53 | 1.5395 |  | 1.495 | 1.5675 | 1.5775 | 1.52 | 1.5375 | 1.530525 | 1.6803 | 1.496 | 1.544264 | 1.550008 | 1.601355 | 1.506768 | 1.535 |  | 1.6101763
| Std Dev. |  | 0.02250926 | 0.005477226 | 0.009891656 | 0.01332146 | 0.02316607 | 0.005344779 |  | 0.0166333 | 0.01341641 | 0.009703951 | 0.01715129 | 0.008215838 | 0.01422163 | 0.04523037 | 0.01317067 | 0.009171989 | 0.07868474 | 0.005777594 | 0.02922563 | 0.02073644 |  | 0.02849732
| Rel.Std.Dev. |  | 1.474% | 0.3434% | 0.6308% | 0.8957% | 1.522% | 0.3475% |  | 1.111% | 0.8545% | 0.6158% | 1.131% | 0.5344% | 0.9269% | 2.702% | 0.8771% | 0.5948% | 5.11% | 0.3608% | 1.929% | 1.351% |  | 1.768%
| PDM3 |  | -1.049% | 3.38% | 1.64% | -3.599% | -1.373% | -0.3034% |  | -2.993% | 1.76% | 2.138% | -1.751% | -0.3466% | -0.5531% | 8.505% | -2.669% | -0.05069% | -0.2057% | 3.779% | -1.794% | -0.5086% |  | 4.498%
| Z-Score (Absolute) |  | 0.28 | 1.46 | 0.77 | 1.29 | 0.41 | 0.01 | NA | 1.05 | 0.82 | 0.97 | 0.56 | 0.01 | 0.09 | 3.47 | 0.92 | 0.11 | 0.05 | 1.61 | 0.58 | 0.07 | NA | 1.89
| Analytical results for Dy in OREAS 115 (Certified Value 0.97 ppm) | [23 empty] | Certified
Dy | Round | Replicate | Lab | Lab | Lab | Lab | Lab | Lab | [16 empty] | 1
| No | No | 02 | 03 | 04 | 05 | 14 | 17 | [16 empty] | ppm
|  |  | AR*MS | AR*MS | AR*MS | AR*OES/MS | AR*MS | AR*MS | [16 empty] | 2
|  |  | 0.5g | 0.2g | 0.25g | 0.5g | 25g | 0.2g | [16 empty] | 3
| 1 | 1 | 1.06 | 0.9720834 | 0.8964996 | 1.1 | 0.944 | 0.8737626 | [16 empty] | 1
| 1 | 2 | 1.02 | 0.9778192 | 0.9185724 | 1.1 | 0.96 | 0.8741498 | [16 empty] | #N/A
| 1 | 3 | 1.02 | 1.055728 | 0.9016581 | 1.1 | 0.963 | 0.8808066 | [16 empty] | 16
| 1 | 4 | 1.02 | 1.066716 | 0.8640121 | 1 | 0.984 | 0.8882523 | [16 empty] | 0.9724917
| 1 | 5 | 1.01 | 0.9658996 | 0.8962051 | 1.1 | 0.967 | 0.8395548 | [16 empty] | 145
| 1 | 6 | 1 | 0.9632462 | 0.8473048 | 1.1 | 0.967 | 0.9124296
| Mean |  | 1.021667 | 1.000249 | 0.8873754 | 1.083333 | 0.9641667 | 0.8781593
| Median |  | 1.02 | 0.9749513 | 0.8963524 | 1.1 | 0.965 | 0.8774782
| Std Dev. |  | 0.02041241 | 0.04762617 | 0.02641955 | 0.04082483 | 0.01292156 | 0.02370251
| Rel.Std.Dev. |  | 1.998% | 4.761% | 2.977% | 3.768% | 1.34% | 2.699%
| PDM3 |  | 5.057% | 2.854% | -8.752% | 11.4% | -0.856% | -9.7%
| Z-Score (Absolute) |  | 0.4 | 0.18 | 0.95 | 1.02 | 0.18 | 1.04
| Analytical results for Er in OREAS 115 (Certified Value 0.43 ppm) | [23 empty] | Certified
Er | Round | Replicate | Lab | Lab | Lab | Lab | Lab | [17 empty] | 1
| No | No | 02 | 03 | 05 | 14 | 17 | [17 empty] | ppm
|  |  | AR*MS | AR*MS | AR*OES/MS | AR*MS | AR*MS | [17 empty] | 2
|  |  | 0.5g | 0.2g | 0.5g | 25g | 0.2g | [17 empty] | 3
| 1 | 1 | 0.44 | 0.4381996 | 0.5 | 0.417 | 0.3833349 | [17 empty] | 1
| 1 | 2 | 0.42 | 0.4100137 | 0.5 | 0.407 | 0.3695755 | [17 empty] | #N/A
| 1 | 3 | 0.43 | 0.4210606 | 0.5 | 0.399 | 0.362015 | [17 empty] | 16
| 1 | 4 | 0.45 | 0.4218167 | 0.4 | 0.441 | 0.3928623 | [17 empty] | 0.4283973
| 1 | 5 | 0.43 | 0.4317759 | 0.5 | 0.431 | 0.3862947 | [17 empty] | 146
| 1 | 6 | 0.46 | 0.3969222 | 0.5 | 0.433 | 0.3800468
| Mean |  | 0.4383333 | 0.4199648 | 0.4833333 | 0.4213333 | 0.3790215
| Median |  | 0.435 | 0.4214387 | 0.5 | 0.424 | 0.3816909
| Std Dev. |  | 0.0147196 | 0.01487701 | 0.04082483 | 0.01636663 | 0.01133643
| Rel.Std.Dev. |  | 3.358% | 3.542% | 8.447% | 3.884% | 2.991%
| PDM3 |  | 2.319% | -1.968% | 12.82% | -1.649% | -11.53%
| Z-Score (Absolute) |  | 0.67 | 0.05 | 2.46 | 0 | 1.68
| Analytical results for Eu in OREAS 115 (Certified Value 0.23 ppm) | [23 empty] | Certified
Eu | Round | Replicate | Lab | Lab | Lab | Lab | Lab | [17 empty] | 1
| No | No | 02 | 03 | 05 | 14 | 17 | [17 empty] | ppm
|  |  | AR*MS | AR*MS | AR*OES/MS | AR*MS | AR*MS | [17 empty] | 2
|  |  | 0.5g | 0.2g | 0.5g | 25g | 0.2g | [17 empty] | 2
| 1 | 1 | 0.27 | 0.2295714 | 0.3 | 0.218 | 0.1986363 | [17 empty] | 1
| 1 | 2 | 0.26 | 0.2076909 | 0.3 | 0.217 | 0.198454 | [17 empty] | #N/A
| 1 | 3 | 0.26 | 0.2333638 | 0.3 | 0.219 | 0.1925066 | [17 empty] | 16
| 1 | 4 | 0.24 | 0.2185867 | 0.2 | 0.227 | 0.21307 | [17 empty] | 0.2342115
| 1 | 5 | 0.26 | 0.2198121 | 0.2 | 0.232 | 0.1985899 | [17 empty] | 147
| 1 | 6 | 0.26 | 0.2198944 | 0.3 | 0.226 | 0.2071686
| Mean |  | 0.2583333 | 0.2214865 | 0.2666667 | 0.2231667 | 0.2014042
| Median |  | 0.26 | 0.2198532 | 0.3 | 0.2225 | 0.1986131
| Std Dev. |  | 0.009831921 | 0.00906094 | 0.05163978 | 0.006047038 | 0.007386095
| Rel.Std.Dev. |  | 3.806% | 4.091% | 19.36% | 2.71% | 3.667%
| PDM3 |  | 10.3% | -5.433% | 13.86% | -4.716% | -14.01%
| Z-Score (Absolute) |  | 1.09 | 0.05 | 1.35 | 0 | 0.67
| Analytical results for Fe in OREAS 115 (Certified Value 8.07 wt.%) | [23 empty] | Certified
Fe | Round | Replicate | Lab | Lab | Lab | Lab | Lab | Lab | Lab | Lab | Lab | Lab | Lab | Lab | Lab | Lab | Lab | Lab | Lab | Lab | Lab | Lab |  |  | 1
| No | No | 01 | 02 | 03 | 05 | 06 | 07 | 09 | 10 | 11 | 12 | 13 | 14 | 15 | 16 | 17 | 19 | 20 | 21 | 22 | 25 |  |  | wt.%
|  |  | AR*OES/MS | AR*MS | AR*OES | AR*OES/MS | AR*MS | AR*OES | AR*MS | AR*MS | AR*MS | AR*MS | AR*MS | AR*MS | AR*OES/MS | AR*MS | AR*MS | AR*OES/MS | AR*OES/MS | AR*OES | AR*OES/MS | AR*OES |  |  | 2
|  |  | 01g | 0.5g | 0.2g | 0.5g | 0.5g | 01g | 0.5g | 0.5g | 0.5g | 0.5g | 0.5g | 25g | 0.5g | 30g | 0.2g | 01g | 0.25g | 0.25g | 0.25g | 0.2g |  |  | 3
| 1 | 1 | 7.89 | 8.08 | 8.34018444 | 8.69 | 7.25 | 7.82 | 8.05 | 8.36 | 7.96 | 7.88 | 7.97 | 8.43 | 8.0595 | 7.81 | 8.100182 | 8.40124 | 8.15 | 7.86 | 7.92 | 7.9836525 |  |  | 1
| 1 | 2 | 8.01 | 8.09 | 8.46959556 | 8.03 | 7.21 | 7.71 | 8.16 | 8.24 | 7.71 | 7.69 | 7.99 | 8.32 | 8.1065 | 7.73 | 8.126806 | 8.284532 | 8.06 | 7.82 | 7.87 | 7.7760397 |  |  | #N/A
| 1 | 3 | 8.08 | 8.06 | 8.47838098 | 8.18 | 7.28 | 7.97 | 8.17 | 8.21 | 7.96 | 7.7 | 8.23 | 8.28 | 8.2126 | 7.71 | 8.101589 | 8.211523 | 8.34 | 7.96 | 7.97 | 7.7743276 |  |  | 16
| 1 | 4 | 7.94 | 8.05 | 8.35948729 | 8.2 | 7.33 | 8.1 | 8.2 | 8.23 | 7.91 | 7.87 | 8.2 | 8.37 | 8.0703 | 7.82 | 8.091465 | 8.352481 | 8.07 | 7.77 | 7.88 | 7.8281357 |  |  | 8.067844
| 1 | 5 | 7.94 | 8.05 | 8.51649418 | 8.19 | 7.52 | 7.91 | 8.09 | 8.26 | 7.89 | 7.67 | 8.28 | 8.31 | 8.0137 | 7.82 | 8.088858 | 8.133178 | 8.23 | 8.24 | 7.93 | 7.7124986 |  |  | 148
| 1 | 6 | 7.93 | 8.22 | 8.48938455 | 8.67 | 7.26 | 7.62 | 8.17 | 8.14 | 7.79 | 7.96 | 8.11 | 8.5 | 8.2721 | 7.77 | 8.123819 | 8.205625 | 7.94 | 7.89 | 7.97 | 7.8300279
| Mean |  | 7.965 | 8.091667 | 8.4422545 | 8.326667 | 7.308333 | 7.855 | 8.14 | 8.24 | 7.87 | 7.795 | 8.13 | 8.368333 | 8.12245 | 7.776667 | 8.105453 | 8.264763 | 8.131667 | 7.923333 | 7.923333 | 7.817447
| Median |  | 7.94 | 8.07 | 8.47398827 | 8.195 | 7.27 | 7.865 | 8.165 | 8.235 | 7.9 | 7.785 | 8.155 | 8.345 | 8.0884 | 7.79 | 8.100886 | 8.248028 | 8.11 | 7.875 | 7.925 | 7.8020877
| Std Dev. |  | 0.0683374 | 0.06493587 | 0.07355833 | 0.2807609 | 0.1108903 | 0.1753568 | 0.05727128 | 0.07183314 | 0.1001998 | 0.1230853 | 0.128841 | 0.08328665 | 0.09928286 | 0.04802777 | 0.01616812 | 0.1003569 | 0.1407717 | 0.1678889 | 0.04273952 | 0.09217897
| Rel.Std.Dev. |  | 0.858% | 0.8025% | 0.8713% | 3.372% | 1.517% | 2.232% | 0.7036% | 0.8718% | 1.273% | 1.579% | 1.585% | 0.9953% | 1.222% | 0.6176% | 0.1995% | 1.214% | 1.731% | 2.119% | 0.5394% | 1.179%
| PDM3 |  | -1.275% | 0.2953% | 4.641% | 3.208% | -9.414% | -2.638% | 0.8944% | 2.134% | -2.452% | -3.382% | 0.7704% | 3.725% | 0.6768% | -3.609% | 0.4662% | 2.441% | 0.7911% | -1.791% | -1.791% | -3.104%
| Z-Score (Absolute) |  | 0.51 | 0.03 | 1.32 | 0.88 | 3.04 | 0.94 | 0.16 | 0.54 | 0.88 | 1.17 | 0.12 | 1.04 | 0.09 | 1.24 | 0.03 | 0.64 | 0.13 | 0.67 | 0.67 | 1.08
| Analytical results for Ga in OREAS 115 (Certified Value 6.72 ppm) | [23 empty] | Certified
Ga | Round | Replicate | Lab | Lab | Lab | Lab | Lab | Lab | Lab | Lab | Lab | Lab | Lab | Lab | Lab | Lab | Lab | Lab | Lab | Lab |  |  |  |  | 1
| No | No | 01 | 02 | 03 | 04 | 05 | 06 | 09 | 10 | 11 | 12 | 13 | 14 | 16 | 17 | 19 | 20 | 21 | 22 |  |  |  |  | ppm
|  |  | AR*OES/MS | AR*MS | AR*MS | AR*MS | AR*OES/MS | AR*MS | AR*MS | AR*MS | AR*MS | AR*MS | AR*MS | AR*MS | AR*MS | AR*MS | AR*OES/MS | AR*OES/MS | AR*MS | AR*OES/MS |  |  |  |  | 2
|  |  | 01g | 0.5g | 0.2g | 0.25g | 0.5g | 0.5g | 0.5g | 0.5g | 0.5g | 0.5g | 0.5g | 25g | 30g | 0.2g | 01g | 0.25g | 0.25g | 0.25g |  |  |  |  | 3
| 1 | 1 | 7.2 | 6.44 | 7.179836 | 6.165784 | 6.49 | 6.7 | 6.77 | 6.84 | 6.38 | 6.71 | 6.92 | 6.75 | 6.6 | 6.634299 | 7.569163 | 6.7 | 7 | 6 |  |  |  |  | 1
| 1 | 2 | 7.4 | 6.02 | 6.918497 | 6.167177 | 6.02 | 6.5 | 6.7 | 7.1 | 6.84 | 6.55 | 7.07 | 6.76 | 6.6 | 6.532012 | 7.289972 | 6.6 | 6.7 | 6 |  |  |  |  | #N/A
| 1 | 3 | 7.4 | 6.08 | 7.090261 | 6.153549 | 6.13 | 6.2 | 6.86 | 6.74 | 7.11 | 6.67 | 7.32 | 6.72 | 6.6 | 6.098873 | 6.681045 | 6.7 | 7.1 | 6 |  |  |  |  | 16
| 1 | 4 | 7.3 | 6.25 | 7.044585 | 6.186722 | 5.92 | 6.8 | 6.94 | 6.78 | 6.81 | 7.19 | 7.26 | 6.62 | 6.7 | 6.633662 | 7.49562 | 6.6 | 7.1 | 6 |  |  |  |  | 6.724677
| 1 | 5 | 7.2 | 5.91 | 6.986554 | 6.177813 | 6.14 | 6.7 | 6.8 | 6.88 | 6.56 | 7.25 | 6.92 | 6.77 | 6.6 | 6.259588 | 7.209629 | 6.8 | 7.2 | 6 |  |  |  |  | 149
| 1 | 6 | 7.1 | 6.28 | 6.806542 | 6.144375 | 6.52 | 6.2 | 6.83 | 6.67 | 7 | 6.95 | 6.78 | 6.77 | 6.6 | 6.618441 | 6.783073 | 6.4 | 7 | 6
| Mean |  | 7.266667 | 6.163333 | 7.004379 | 6.165903 | 6.203333 | 6.516667 | 6.816667 | 6.835 | 6.783333 | 6.886667 | 7.045 | 6.731667 | 6.616667 | 6.462812 | 7.171417 | 6.633333 | 7.016667 | 6
| Median |  | 7.25 | 6.165 | 7.01557 | 6.16648 | 6.135 | 6.6 | 6.815 | 6.81 | 6.825 | 6.83 | 6.995 | 6.755 | 6.6 | 6.575226 | 7.249801 | 6.65 | 7.05 | 6
| Std Dev. |  | 0.121106 | 0.1945936 | 0.1316132 | 0.01544643 | 0.2472785 | 0.2639444 | 0.08164966 | 0.1493653 | 0.2720784 | 0.2896665 | 0.2116365 | 0.05776389 | 0.04082483 | 0.2286298 | 0.3660878 | 0.136626 | 0.1722401 | 0
| Rel.Std.Dev. |  | 1.667% | 3.157% | 1.879% | 0.2505% | 3.986% | 4.05% | 1.198% | 2.185% | 4.011% | 4.206% | 3.004% | 0.8581% | 0.617% | 3.538% | 5.105% | 2.06% | 2.455% | 0%
| PDM3 |  | 8.06% | -8.348% | 4.159% | -8.309% | -7.753% | -3.093% | 1.368% | 1.641% | 0.8723% | 2.409% | 4.763% | 0.1039% | -1.606% | -3.894% | 6.643% | -1.358% | 4.342% | -10.78%
| Z-Score (Absolute) |  | 1.4 | 1.79 | 0.64 | 1.78 | 1.68 | 0.77 | 0.1 | 0.15 | 0 | 0.3 | 0.76 | 0.15 | 0.48 | 0.93 | 1.12 | 0.43 | 0.67 | NA
Results from laboratory 22 were removed due to their 1 ppm reading resolution.
| Analytical results for Gd in OREAS 115 (Certified Value 1.32 ppm) | [23 empty] | Certified
Gd | Round | Replicate | Lab | Lab | Lab | Lab | Lab | Lab | [16 empty] | 1
| No | No | 02 | 03 | 04 | 05 | 14 | 17 | [16 empty] | ppm
|  |  | AR*MS | AR*MS | AR*MS | AR*OES/MS | AR*MS | AR*MS | [16 empty] | 2
|  |  | 0.5g | 0.2g | 0.25g | 0.5g | 25g | 0.2g | [16 empty] | 2
| 1 | 1 | 1.49 | 1.473368 | 1.159229 | 1.5 | 1.272 | 1.004716 | [16 empty] | 1
| 1 | 2 | 1.41 | 1.394895 | 1.207473 | 1.5 | 1.276 | 1.071694 | [16 empty] | #N/A
| 1 | 3 | 1.46 | 1.415961 | 1.195737 | 1.4 | 1.297 | 1.023255 | [16 empty] | 16
| 1 | 4 | 1.5 | 1.448419 | 1.181385 | 1.4 | 1.312 | 1.052688 | [16 empty] | 1.316316
| 1 | 5 | 1.48 | 1.444372 | 1.17011 | 1.5 | 1.297 | 1.04836 | [16 empty] | 150
| 1 | 6 | 1.49 | 1.367237 | 1.17448 | 1.6 | 1.327 | 1.043017
| Mean |  | 1.471667 | 1.424042 | 1.181402 | 1.483333 | 1.296833 | 1.040622
| Median |  | 1.485 | 1.430166 | 1.177932 | 1.5 | 1.297 | 1.045688
| Std Dev. |  | 0.03311596 | 0.03894175 | 0.01761972 | 0.07527727 | 0.02093243 | 0.02352664
| Rel.Std.Dev. |  | 2.25% | 2.735% | 1.491% | 5.075% | 1.614% | 2.261%
| PDM3 |  | 11.8% | 8.184% | -10.25% | 12.69% | -1.48% | -20.94%
| Z-Score (Absolute) |  | 0.64 | 0.37 | 1.03 | 0.71 | 0.37 | 1.84
| Analytical results for Ge in OREAS 115 (Certified Value 0.15 ppm) | [23 empty] | Certified
Ge | Round | Replicate | Lab | Lab | Lab | Lab | Lab | Lab | Lab | Lab | Lab | Lab | [12 empty] | 1
| No | No | 02 | 05 | 09 | 10 | 11 | 12 | 13 | 17 | 21 | 22 | [12 empty] | ppm
|  |  | AR*MS | AR*OES/MS | AR*MS | AR*MS | AR*MS | AR*MS | AR*MS | AR*MS | AR*MS | AR*OES/MS | [12 empty] | 2
|  |  | 0.5g | 0.5g | 0.5g | 0.5g | 0.5g | 0.5g | 0.5g | 0.2g | 0.25g | 0.25g | [12 empty] | 2
| 1 | 1 | 0.21 | 0.2 | 0.19 | 0.1 | 0.11 | 0.16 | 0.14 | < 0.2 | < 0.1 | 1.3 | [12 empty] | 1
| 1 | 2 | 0.21 | 0.2 | 0.19 | 0.13 | 0.12 | 0.12 | 0.14 | < 0.2 | < 0.1 | 1.2 | [12 empty] | #N/A
| 1 | 3 | 0.2 | 0.2 | 0.19 | 0.11 | 0.11 | 0.12 | 0.14 | < 0.2 | < 0.1 | 1.1 | [12 empty] | 16
| 1 | 4 | 0.21 | 0.1 | 0.18 | 0.1 | 0.12 | 0.16 | 0.15 | < 0.2 | < 0.1 | 1.3 | [12 empty] | 0.1502778
| 1 | 5 | 0.2 | 0.2 | 0.19 | 0.1 | 0.11 | 0.15 | 0.14 | < 0.2 | < 0.1 | 1.2 | [12 empty] | 151
| 1 | 6 | 0.2 | 0.2 | 0.19 | 0.11 | 0.11 | 0.16 | 0.14 | < 0.2 | < 0.1 | 1.2
| Mean |  | 0.205 | 0.1833333 | 0.1883333 | 0.1083333 | 0.1133333 | 0.145 | 0.1416667 |  |  | 1.216667
| Median |  | 0.205 | 0.2 | 0.19 | 0.105 | 0.11 | 0.155 | 0.14 |  |  | 1.2
| Std Dev. |  | 0.005477226 | 0.04082483 | 0.004082483 | 0.01169045 | 0.005163978 | 0.01974842 | 0.004082483 |  |  | 0.07527727
| Rel.Std.Dev. |  | 2.672% | 22.27% | 2.168% | 10.79% | 4.556% | 13.62% | 2.882% |  |  | 6.187%
| PDM3 |  | 36.41% | 22% | 25.32% | -27.91% | -24.58% | -3.512% | -5.73% |  |  | 709.6%
| Z-Score (Absolute) |  | 2.24 | NA | 1.76 | 0.55 | 0.41 | 0.51 | 0.41 | 0.79 | 2.24 | NA
Results from laboratories 5 and 22 were removed due to their 0.1 ppm reading resolution.
| Analytical results for Hf in OREAS 115 (Certified Value 0.38 ppm) | [23 empty] | Certified
Hf | Round | Replicate | Lab | Lab | Lab | Lab | Lab | Lab | Lab | Lab | Lab | Lab | Lab | Lab | Lab | Lab | [8 empty] | 1
| No | No | 01 | 02 | 05 | 09 | 10 | 11 | 12 | 13 | 14 | 17 | 19 | 20 | 21 | 22 | [8 empty] | ppm
|  |  | AR*OES/MS | AR*MS | AR*OES/MS | AR*MS | AR*MS | AR*MS | AR*MS | AR*MS | AR*MS | AR*MS | AR*OES/MS | AR*OES/MS | AR*MS | AR*OES/MS | [8 empty] | 2
|  |  | 01g | 0.5g | 0.5g | 0.5g | 0.5g | 0.5g | 0.5g | 0.5g | 25g | 0.2g | 01g | 0.25g | 0.25g | 0.25g | [8 empty] | 2
| 1 | 1 | 0.55 | 0.31 | 0.4 | 0.36 | 0.42 | 0.38 | 0.42 | 0.36 | 0.5 | 0.4133423 | 0.373666 | 0.31 | 0.37 | 0.3 | [8 empty] | 1
| 1 | 2 | 0.53 | 0.3 | 0.4 | 0.37 | 0.48 | 0.43 | 0.45 | 0.37 | 0.53 | 0.4068027 | 0.332564 | 0.32 | 0.36 | 0.3 | [8 empty] | #N/A
| 1 | 3 | 0.52 | 0.32 | 0.4 | 0.38 | 0.43 | 0.45 | 0.45 | 0.39 | 0.48 | 0.4161482 | 0.3364481 | 0.33 | 0.38 | 0.3 | [8 empty] | 16
| 1 | 4 | 0.53 | 0.32 | 0.4 | 0.38 | 0.43 | 0.41 | 0.42 | 0.4 | 0.54 | 0.4236892 | 0.3530705 | 0.34 | 0.38 | 0.3 | [8 empty] | 0.3797797
| 1 | 5 | 0.54 | 0.32 | 0.4 | 0.36 | 0.37 | 0.41 | 0.41 | 0.39 | 0.53 | 0.3963527 | 0.3703836 | 0.32 | 0.37 | 0.3 | [8 empty] | 152
| 1 | 6 | 0.53 | 0.31 | 0.5 | 0.38 | 0.42 | 0.44 | 0.42 | 0.37 | 0.54 | 0.4147043 | 0.3496124 | 0.31 | 0.38 | 0.3
| Mean |  | 0.5333333 | 0.3133333 | 0.4166667 | 0.3716667 | 0.425 | 0.42 | 0.4283333 | 0.38 | 0.52 | 0.4118399 | 0.3526241 | 0.3216667 | 0.3733333 | 0.3
| Median |  | 0.53 | 0.315 | 0.4 | 0.375 | 0.425 | 0.42 | 0.42 | 0.38 | 0.53 | 0.4140233 | 0.3513415 | 0.32 | 0.375 | 0.3
| Std Dev. |  | 0.01032796 | 0.008164966 | 0.04082483 | 0.009831921 | 0.03507136 | 0.02529822 | 0.01722401 | 0.01549193 | 0.0244949 | 0.009323688 | 0.01692043 | 0.01169045 | 0.008164966 | 0
| Rel.Std.Dev. |  | 1.936% | 2.606% | 9.798% | 2.645% | 8.252% | 6.023% | 4.021% | 4.077% | 4.711% | 2.264% | 4.798% | 3.634% | 2.187% | 0%
| PDM3 |  | 40.43% | -17.5% | 9.713% | -2.136% | 11.91% | 10.59% | 12.78% | 0.058% | 36.92% | 8.442% | -7.15% | -15.3% | -1.697% | -21.01%
| Z-Score (Absolute) |  | 3.01 | 1.81 | NA | 0.53 | 0.64 | 0.53 | 0.71 | 0.35 | 2.72 | 0.35 | 0.95 | 1.63 | 0.5 | NA
Results from laboratories 5 and 22 were removed due to their 0.1 ppm reading resolution.
| Analytical results for Hg in OREAS 115 (Certified Value 0.11 ppm) | [23 empty] | Certified
Hg | Round | Replicate | Lab | Lab | Lab | Lab | Lab | Lab | Lab | Lab | Lab | Lab | Lab | Lab | Lab | Lab | Lab | Lab | [6 empty] | 1
| No | No | 02 | 05 | 06 | 09 | 10 | 11 | 12 | 13 | 14 | 15 | 16 | 17 | 19 | 20 | 21 | 22 | [6 empty] | ppm
|  |  | AR*MS | AR*OES/MS | AR*MS | AR*MS | AR*MS | AR*MS | AR*MS | AR*MS | AR*MS | AR*OES/MS | AR*MS | AR*MS | AR*OES/MS | AR*OES/MS | AR*MS | AR*OES/MS | [6 empty] | 2
|  |  | 0.5g | 0.5g | 0.5g | 0.5g | 0.5g | 0.5g | 0.5g | 0.5g | 25g | 0.5g | 30g | 0.2g | 01g | 0.25g | 0.25g | 0.25g | [6 empty] | 2
| 1 | 1 | 0.24 | 0.13 | 0.113 | 0.1 | 0.08 | 0.09 | 0.11 | 0.11 | 0.1 | 0.08 | 0.114 | < 1 | 0.06217972 | 0.1 | 0.1 | 0.221 | [6 empty] | 1
| 1 | 2 | 0.24 | 0.11 | 0.117 | 0.11 | 0.09 | 0.1 | 0.13 | 0.11 | 0.1 | 0.08 | 0.112 | < 1 | 0.06059512 | 0.1 | 0.1 | 0.235 | [6 empty] | 5
| 1 | 3 | 0.22 | 0.12 | 0.117 | 0.11 | 0.06 | 0.12 | 0.13 | 0.12 | 0.1 | 0.07 | 0.118 | < 1 | < 0.05 | 0.13 | 0.1 | 0.239 | [6 empty] | 16
| 1 | 4 | 0.24 | 0.11 | 0.115 | 0.1 | 0.12 | 0.12 | 0.11 | 0.11 | 0.1 | 0.07 | 0.11 | < 1 | 0.09075703 | 0.12 | 0.08 | 0.238 | [6 empty] | 0.1100333
| 1 | 5 | 0.23 | 0.12 | 0.118 | 0.1 | 0.11 | 0.1 | 0.1 | 0.1 | 0.1 | 0.08 | 0.113 | < 1 | 0.05801897 | 0.13 | 0.13 | 0.23 | [6 empty] | 153
| 1 | 6 | 0.22 | 0.13 | 0.112 | 0.11 | 0.16 | 0.11 | 0.1 | 0.11 | 0.1 | 0.08 | 0.123 | < 1 | 0.09268093 | 0.11 | 0.09 | 0.234
| Mean |  | 0.2316667 | 0.12 | 0.1153333 | 0.105 | 0.1033333 | 0.1066667 | 0.1133333 | 0.11 | 0.1 | 0.07666667 | 0.115 |  | 0.07284635 | 0.115 | 0.1 | 0.2328333
| Median |  | 0.235 | 0.12 | 0.116 | 0.105 | 0.1 | 0.105 | 0.11 | 0.11 | 0.1 | 0.08 | 0.1135 |  | 0.06217972 | 0.115 | 0.1 | 0.2345
| Std Dev. |  | 0.009831921 | 0.008944272 | 0.00242212 | 0.005477226 | 0.0350238 | 0.0121106 | 0.0136626 | 0.006324555 | 1.520235e-17 | 0.005163978 | 0.004732864 |  | 0.01730552 | 0.01378405 | 0.0167332 | 0.006615638
| Rel.Std.Dev. |  | 4.244% | 7.454% | 2.1% | 5.216% | 33.89% | 11.35% | 12.06% | 5.75% | 1.52e-14% | 6.736% | 4.116% |  | 23.76% | 11.99% | 16.73% | 2.841%
| PDM3 |  | 110.5% | 9.058% | 4.817% | -4.574% | -6.089% | -3.06% | 2.999% | -0.03029% | -9.118% | -30.32% | 4.514% |  | -33.8% | 4.514% | -9.118% | 111.6%
| Z-Score (Absolute) |  | 9.58 | 0.54 | 0.16 | 0.67 | 0.81 | 0.54 | 0 | 0.27 | NA | 2.97 | 0.13 | 31.29 | 3.92 | 0.13 | 1.08 | 9.67
Results from laboratory 14 were removed due to their 0.1 ppm reading resolution.
| Analytical results for Ho in OREAS 115 (Certified Value 0.16 ppm) | [23 empty] | Certified
Ho | Round | Replicate | Lab | Lab | Lab | Lab | Lab | [17 empty] | 1
| No | No | 02 | 03 | 05 | 14 | 17 | [17 empty] | ppm
|  |  | AR*MS | AR*MS | AR*OES/MS | AR*MS | AR*MS | [17 empty] | 2
|  |  | 0.5g | 0.2g | 0.5g | 25g | 0.2g | [17 empty] | 2
| 1 | 1 | 0.15 | 0.1583104 | 0.2 | 0.2 | 0.1391444 | [17 empty] | 1
| 1 | 2 | 0.14 | 0.1364935 | 0.2 | 0.2 | 0.1302223 | [17 empty] | #N/A
| 1 | 3 | 0.13 | 0.1525625 | 0.2 | 0.2 | 0.1391826 | [17 empty] | 16
| 1 | 4 | 0.14 | 0.1586312 | 0.2 | 0.2 | 0.1341324 | [17 empty] | 0.1640896
| 1 | 5 | 0.13 | 0.1427563 | 0.2 | 0.2 | 0.1291496 | [17 empty] | 154
| 1 | 6 | 0.14 | 0.1355692 | 0.2 | 0.2 | 0.1365337
| Mean |  | 0.1383333 | 0.1473872 | 0.2 | 0.2 | 0.1347275
| Median |  | 0.14 | 0.1476594 | 0.2 | 0.2 | 0.1353331
| Std Dev. |  | 0.007527727 | 0.01051011 | 3.040471e-17 | 3.040471e-17 | 0.00434472
| Rel.Std.Dev. |  | 5.442% | 7.131% | 1.52e-14% | 1.52e-14% | 3.225%
| PDM3 |  | -15.7% | -10.18% | 21.88% | 21.88% | -17.89%
| Z-Score (Absolute) |  | 0.48 | 0 | 2.8 | 2.8 | 0.67
| Analytical results for In in OREAS 115 (Certified Value 0.16 ppm) | [23 empty] | Certified
In | Round | Replicate | Lab | Lab | Lab | Lab | Lab | Lab | Lab | Lab | Lab | Lab | Lab | Lab | Lab | Lab | [8 empty] | 1
| No | No | 01 | 02 | 03 | 05 | 09 | 10 | 11 | 12 | 13 | 14 | 19 | 20 | 21 | 22 | [8 empty] | ppm
|  |  | AR*OES/MS | AR*MS | AR*MS | AR*OES/MS | AR*MS | AR*MS | AR*MS | AR*MS | AR*MS | AR*MS | AR*OES/MS | AR*OES/MS | AR*MS | AR*OES/MS | [8 empty] | 2
|  |  | 01g | 0.5g | 0.2g | 0.5g | 0.5g | 0.5g | 0.5g | 0.5g | 0.5g | 25g | 01g | 0.25g | 0.25g | 0.25g | [8 empty] | 3
| 1 | 1 | 0.16 | 0.145 | 0.1702352 | 0.17 | 0.161 | 0.159 | 0.155 | 0.156 | 0.152 | 0.16 | 0.1718404 | 0.16 | 0.169 | 0.14 | [8 empty] | 1
| 1 | 2 | 0.16 | 0.148 | 0.1563646 | 0.17 | 0.163 | 0.165 | 0.172 | 0.166 | 0.159 | 0.17 | 0.1701598 | 0.16 | 0.166 | 0.13 | [8 empty] | #N/A
| 1 | 3 | 0.16 | 0.145 | 0.1614132 | 0.18 | 0.156 | 0.157 | 0.175 | 0.176 | 0.166 | 0.16 | 0.1556988 | 0.16 | 0.177 | 0.13 | [8 empty] | 16
| 1 | 4 | 0.16 | 0.149 | 0.17054 | 0.16 | 0.165 | 0.166 | 0.174 | 0.158 | 0.164 | 0.16 | 0.1503499 | 0.16 | 0.168 | 0.14 | [8 empty] | 0.1613749
| 1 | 5 | 0.16 | 0.144 | 0.1559131 | 0.16 | 0.16 | 0.166 | 0.164 | 0.151 | 0.16 | 0.16 | 0.1466475 | 0.17 | 0.18 | 0.14 | [8 empty] | 155
| 1 | 6 | 0.16 | 0.149 | 0.1450213 | 0.18 | 0.156 | 0.159 | 0.175 | 0.157 | 0.157 | 0.17 | 0.1617093 | 0.16 | 0.169 | 0.13
| Mean |  | 0.16 | 0.1466667 | 0.1599146 | 0.17 | 0.1601667 | 0.162 | 0.1691667 | 0.1606667 | 0.1596667 | 0.1633333 | 0.159401 | 0.1616667 | 0.1715 | 0.135
| Median |  | 0.16 | 0.1465 | 0.1588889 | 0.17 | 0.1605 | 0.162 | 0.173 | 0.1575 | 0.1595 | 0.16 | 0.1587041 | 0.16 | 0.169 | 0.135
| Std Dev. |  | 0 | 0.002250926 | 0.009716848 | 0.008944272 | 0.003656045 | 0.00409878 | 0.008084965 | 0.008936815 | 0.005006662 | 0.005163978 | 0.01033538 | 0.004082483 | 0.005612486 | 0.005477226
| Rel.Std.Dev. |  | 0% | 1.535% | 6.076% | 5.261% | 2.283% | 2.53% | 4.779% | 5.562% | 3.136% | 3.162% | 6.484% | 2.525% | 3.273% | 4.057%
| PDM3 |  | -0.852% | -9.114% | -0.9049% | 5.345% | -0.7487% | 0.3874% | 4.828% | -0.4389% | -1.059% | 1.214% | -1.223% | 0.1808% | 6.274% | -16.34%
| Z-Score (Absolute) |  | 0.2 | 6.54 | 0.24 | 4.56 | 0.12 | 0.75 | 4.16 | 0.12 | 0.36 | 1.39 | 0.48 | 0.59 | 5.28 | 12.1
| Analytical results for K in OREAS 115 (Certified Value 0.206 wt.%) | [23 empty] | Certified
K | Round | Replicate | Lab | Lab | Lab | Lab | Lab | Lab | Lab | Lab | Lab | Lab | Lab | Lab | Lab | Lab | Lab | Lab | Lab | Lab |  |  |  |  | 1
| No | No | 01 | 02 | 05 | 06 | 07 | 09 | 10 | 11 | 12 | 13 | 14 | 16 | 17 | 19 | 20 | 21 | 22 | 25 |  |  |  |  | wt.%
|  |  | AR*OES/MS | AR*OES/MS | AR*OES/MS | AR*MS | AR*OES | AR*MS | AR*MS | AR*MS | AR*MS | AR*MS | AR*MS | AR*MS | AR*MS | AR*OES/MS | AR*OES/MS | AR*OES | AR*OES/MS | AR*OES |  |  |  |  | 3
|  |  | 01g | 0.5g | 0.5g | 0.5g | 01g | 0.5g | 0.5g | 0.5g | 0.5g | 0.5g | 25g | 30g | 0.2g | 01g | 0.25g | 0.25g | 0.25g | 0.2g |  |  |  |  | 3
| 1 | 1 | 0.234 | 0.2 | 0.21 | 0.21 | 0.2832 | 0.19 | 0.21 | 0.2 | 0.2 | 0.19 | 0.2212 | 0.2 | 0.2039631 | 0.2356535 | 0.18 | 0.2 | 0.21 | 0.3416567 |  |  |  |  | 1
| 1 | 2 | 0.237 | 0.21 | 0.19 | 0.21 | 0.2796 | 0.19 | 0.21 | 0.2 | 0.19 | 0.19 | 0.2187 | 0.2 | 0.202046 | 0.2353954 | 0.18 | 0.2 | 0.2 | 0.3341565 |  |  |  |  | #N/A
| 1 | 3 | 0.235 | 0.21 | 0.2 | 0.21 | 0.2847 | 0.19 | 0.21 | 0.2 | 0.19 | 0.2 | 0.2145 | 0.21 | 0.1983444 | 0.2364437 | 0.19 | 0.205 | 0.21 | 0.3286135 |  |  |  |  | 16
| 1 | 4 | 0.238 | 0.21 | 0.18 | 0.21 | 0.3013 | 0.19 | 0.21 | 0.2 | 0.2 | 0.2 | 0.226 | 0.2 | 0.203223 | 0.2333477 | 0.19 | 0.201 | 0.2 | 0.3154461 |  |  |  |  | 0.2057374
| 1 | 5 | 0.233 | 0.2 | 0.18 | 0.2 | 0.2875 | 0.19 | 0.21 | 0.2 | 0.19 | 0.2 | 0.2232 | 0.2 | 0.2038986 | 0.2333359 | 0.18 | 0.212 | 0.21 | 0.3268809 |  |  |  |  | 156
| 1 | 6 | 0.233 | 0.21 | 0.19 | 0.2 | 0.2795 | 0.19 | 0.2 | 0.2 | 0.2 | 0.2 | 0.2277 | 0.21 | 0.2044807 | 0.2339328 | 0.18 | 0.203 | 0.21 | 0.339844
| Mean |  | 0.235 | 0.2066667 | 0.1916667 | 0.2066667 | 0.2859667 | 0.19 | 0.2083333 | 0.2 | 0.195 | 0.1966667 | 0.2218833 | 0.2033333 | 0.2026593 | 0.2346848 | 0.1833333 | 0.2035 | 0.2066667 | 0.3310996
| Median |  | 0.2345 | 0.21 | 0.19 | 0.21 | 0.28395 | 0.19 | 0.21 | 0.2 | 0.195 | 0.2 | 0.2222 | 0.2 | 0.2035608 | 0.2346641 | 0.18 | 0.202 | 0.21 | 0.331385
| Std Dev. |  | 0.002097618 | 0.005163978 | 0.01169045 | 0.005163978 | 0.008112624 | 3.040471e-17 | 0.004082483 | 3.040471e-17 | 0.005477226 | 0.005163978 | 0.004850326 | 0.005163978 | 0.002274464 | 0.001319826 | 0.005163978 | 0.004593474 | 0.005163978 | 0.009656829
| Rel.Std.Dev. |  | 0.8926% | 2.499% | 6.099% | 2.499% | 2.837% | 1.6e-14% | 1.96% | 1.52e-14% | 2.809% | 2.626% | 2.186% | 2.54% | 1.122% | 0.5624% | 2.817% | 2.257% | 2.499% | 2.917%
| PDM3 |  | 14.22% | 0.4517% | -6.839% | 0.4517% | 39% | -7.649% | 1.262% | -2.789% | -5.219% | -4.409% | 7.848% | -1.169% | -1.496% | 14.07% | -10.89% | -1.087% | 0.4517% | 60.93%
| Z-Score (Absolute) |  | 1.64 | 0 | 0.87 | 0 | 4.58 | 0.96 | 0.1 | NA | 0.67 | 0.58 | 0.88 | 0.19 | 0.23 | 1.62 | 1.35 | 0.18 | 0 | 7.19
Results from laboratory 11 were removed due to their 0.01 wt.% reading resolution.
| Analytical results for La in OREAS 115 (Certified Value 7.24 ppm) | [23 empty] | Certified
La | Round | Replicate | Lab | Lab | Lab | Lab | Lab | Lab | Lab | Lab | Lab | Lab | Lab | Lab | Lab | Lab | Lab | Lab | Lab | Lab | Lab |  |  |  | 1
| No | No | 01 | 02 | 03 | 04 | 05 | 06 | 07 | 09 | 10 | 11 | 12 | 13 | 14 | 16 | 17 | 19 | 20 | 21 | 22 |  |  |  | ppm
|  |  | AR*OES/MS | AR*MS | AR*MS | AR*MS | AR*OES/MS | AR*MS | AR*OES | AR*MS | AR*MS | AR*MS | AR*MS | AR*MS | AR*MS | AR*MS | AR*MS | AR*OES/MS | AR*OES/MS | AR*MS | AR*OES/MS |  |  |  | 2
|  |  | 01g | 0.5g | 0.2g | 0.25g | 0.5g | 0.5g | 01g | 0.5g | 0.5g | 0.5g | 0.5g | 0.5g | 25g | 30g | 0.2g | 01g | 0.25g | 0.25g | 0.25g |  |  |  | 3
| 1 | 1 | 9.07 | 10 | 9.963703 | 7.662005 | 10.2 | 7.1 | < 20 | 6.4 | 6.9 | 6.5 | 7 | 7.3 | 8.28 | 7.6 | 6.825954 | 7.372324 | 7.3 | 6.8 | 6 |  |  |  | 1
| 1 | 2 | 8.9 | 9.3 | 9.208657 | 7.707503 | 9.5 | 7.2 | < 20 | 6.8 | 7 | 7.2 | 7.6 | 7.3 | 8.469 | 7.5 | 6.707886 | 7.416563 | 6.9 | 6.7 | 6 |  |  |  | #N/A
| 1 | 3 | 8.75 | 9.5 | 9.892783 | 7.691656 | 9.5 | 7 | < 20 | 7.2 | 6.7 | 7.2 | 7.9 | 7.7 | 8.14 | 7.6 | 6.542269 | 7.066417 | 6.9 | 7.4 | 6 |  |  |  | 16
| 1 | 4 | 8.9 | 9.6 | 9.964614 | 7.713118 | 9.1 | 7.4 | < 20 | 7.2 | 6.7 | 7 | 7 | 7.8 | 8.689 | 7.7 | 6.774724 | 7.167767 | 7.3 | 7 | 6 |  |  |  | 7.237199
| 1 | 5 | 9.03 | 9.6 | 9.671987 | 7.746909 | 9.6 | 6.7 | < 20 | 7.1 | 6.6 | 6.7 | 6.7 | 7.2 | 8.541 | 7.8 | 6.634629 | 7.14646 | 6.8 | 7.3 | 6 |  |  |  | 157
| 1 | 6 | 8.88 | 9.7 | 8.959066 | 7.756374 | 10.2 | 6.9 | < 20 | 7 | 6.8 | 7.2 | 7 | 7.3 | 8.608 | 7.7 | 6.657235 | 7.184707 | 6.5 | 6.9 | 6
| Mean |  | 8.921667 | 9.616667 | 9.610135 | 7.712928 | 9.683333 | 7.05 |  | 6.95 | 6.783333 | 6.966667 | 7.2 | 7.433333 | 8.4545 | 7.65 | 6.69045 | 7.225706 | 6.95 | 7.016667 | 6
| Median |  | 8.9 | 9.6 | 9.782385 | 7.710311 | 9.55 | 7.05 |  | 7.05 | 6.75 | 7.1 | 7 | 7.3 | 8.505 | 7.65 | 6.682561 | 7.176237 | 6.9 | 6.95 | 6
| Std Dev. |  | 0.1147897 | 0.2316607 | 0.4288258 | 0.03497823 | 0.4355074 | 0.2428992 |  | 0.3082207 | 0.147196 | 0.3011091 | 0.4516636 | 0.2503331 | 0.2076562 | 0.1048809 | 0.1019255 | 0.1375604 | 0.3082207 | 0.2786874 | 0
| Rel.Std.Dev. |  | 1.287% | 2.409% | 4.462% | 0.4535% | 4.497% | 3.445% |  | 4.435% | 2.17% | 4.322% | 6.273% | 3.368% | 2.456% | 1.371% | 1.523% | 1.904% | 4.435% | 3.972% | 0%
| PDM3 |  | 23.28% | 32.88% | 32.79% | 6.573% | 33.8% | -2.587% |  | -3.968% | -6.271% | -3.738% | -0.514% | 2.71% | 16.82% | 5.704% | -7.555% | -0.1588% | -3.968% | -3.047% | -17.09%
| Z-Score (Absolute) |  | 2.81 | 4.04 | 4.03 | 0.68 | 4.16 | 0.49 | 4.72 | 0.67 | 0.97 | 0.64 | 0.23 | 0.18 | 1.99 | 0.57 | 1.13 | 0.18 | 0.67 | 0.55 | NA
Results from laboratory 22 were removed due to their 1 ppm reading resolution.
| Analytical results for Li in OREAS 115 (Certified Value 7.18 ppm) | [23 empty] | Certified
Li | Round | Replicate | Lab | Lab | Lab | Lab | Lab | Lab | Lab | Lab | Lab | Lab | Lab | Lab | Lab | Lab | Lab | Lab | Lab | Lab |  |  |  |  | 1
| No | No | 01 | 02 | 03 | 04 | 05 | 07 | 09 | 10 | 11 | 12 | 13 | 14 | 17 | 19 | 20 | 21 | 22 | 25 |  |  |  |  | ppm
|  |  | AR*OES/MS | AR*MS | AR*MS | AR*MS | AR*OES/MS | AR*OES | AR*MS | AR*MS | AR*MS | AR*MS | AR*MS | AR*MS | AR*MS | AR*OES/MS | AR*OES/MS | AR*OES | AR*OES/MS | AR*OES |  |  |  |  | 2
|  |  | 01g | 0.5g | 0.2g | 0.25g | 0.5g | 01g | 0.5g | 0.5g | 0.5g | 0.5g | 0.5g | 25g | 0.2g | 01g | 0.25g | 0.25g | 0.25g | 0.2g |  |  |  |  | 3
| 1 | 1 | 7.5 | 6.71 | 7.217767 | 6.172975 | 7.1 | 8 | 6.8 | 7.7 | 7.5 | 7.4 | 7.3 | 7 | 7.009816 | 7.699075 | 5 | 7 | 7.4 | 9.806 |  |  |  |  | 1
| 1 | 2 | 7.6 | 6.63 | 6.709789 | 6.159751 | 6.7 | 8 | 7.2 | 7.6 | 7.5 | 7.1 | 7.4 | 6.8 | 7.252591 | 7.543607 | 5 | 7 | 7.1 | 9.674 |  |  |  |  | #N/A
| 1 | 3 | 7.3 | 6.95 | 7.209758 | 6.168939 | 6.9 | 8 | 7 | 7.5 | 7.4 | 7.1 | 7.3 | 6.8 | 7.253619 | 7.4878 | 5 | 7 | 6.5 | 9.744 |  |  |  |  | 16
| 1 | 4 | 7.2 | 7 | 7.527341 | 6.130958 | 6.5 | 8 | 7.2 | 7.6 | 7.5 | 7.2 | 7.4 | 6.9 | 7.113442 | 7.736357 | 5 | 7 | 7.4 | 9.108 |  |  |  |  | 7.178883
| 1 | 5 | 7.3 | 6.55 | 7.105444 | 6.17854 | 6.9 | 8 | 7 | 7.5 | 7.4 | 7 | 7.3 | 6.9 | 7.122263 | 7.58769 | 5 | 8 | 6.7 | 9.423 |  |  |  |  | 158
| 1 | 6 | 7.3 | 6.72 | 6.941088 | 6.19668 | 7.3 | 8 | 7.1 | 7.5 | 7.3 | 7.4 | 7.4 | 7 | 6.907596 | 7.767833 | 5 | 7 | 6.5 | 10.317
| Mean |  | 7.366667 | 6.76 | 7.118531 | 6.167974 | 6.9 | 8 | 7.05 | 7.566667 | 7.433333 | 7.2 | 7.35 | 6.9 | 7.109888 | 7.63706 | 5 | 7.166667 | 6.933333 | 9.678667
| Median |  | 7.3 | 6.715 | 7.157601 | 6.170957 | 6.9 | 8 | 7.05 | 7.55 | 7.45 | 7.15 | 7.35 | 6.9 | 7.117852 | 7.643382 | 5 | 7 | 6.9 | 9.709
| Std Dev. |  | 0.1505545 | 0.1782134 | 0.2771365 | 0.02190607 | 0.2828427 | 0 | 0.1516575 | 0.08164966 | 0.08164966 | 0.167332 | 0.05477226 | 0.08944272 | 0.1357388 | 0.1133639 | 0 | 0.4082483 | 0.4226898 | 0.404722
| Rel.Std.Dev. |  | 2.044% | 2.636% | 3.893% | 0.3552% | 4.099% | 0% | 2.151% | 1.079% | 1.098% | 2.324% | 0.7452% | 1.296% | 1.909% | 1.484% | 0% | 5.696% | 6.096% | 4.182%
| PDM3 |  | 2.616% | -5.835% | -0.8407% | -14.08% | -3.885% | 11.44% | -1.795% | 5.402% | 3.544% | 0.2942% | 2.384% | -3.885% | -0.9611% | 6.382% | -30.35% | -0.1702% | -3.42% | 34.82%
| Z-Score (Absolute) |  | 0.72 | 1.04 | 0 | 2.77 | 0.64 | NA | 0.2 | 1.31 | 0.92 | 0.24 | 0.67 | 0.64 | 0.03 | 1.51 | NA | NA | 0.54 | 7.46
| Analytical results for Lu in OREAS 115 (Certified Value 0.041 ppm) | [23 empty] | Certified
Lu | Round | Replicate | Lab | Lab | Lab | Lab | Lab | Lab | Lab | [15 empty] | 1
| No | No | 02 | 03 | 05 | 14 | 17 | 20 | 21 | [15 empty] | ppm
|  |  | AR*MS | AR*MS | AR*OES/MS | AR*MS | AR*MS | AR*OES/MS | AR*MS | [15 empty] | 3
|  |  | 0.5g | 0.2g | 0.5g | 25g | 0.2g | 0.25g | 0.25g | [15 empty] | 3
| 1 | 1 | 0.05 | 0.03304978 | < 0.1 | 0.043 | < 0.05 | 0.04 | 0.04 | [15 empty] | 1
| 1 | 2 | 0.05 | 0.03154354 | < 0.1 | 0.047 | < 0.05 | 0.04 | 0.04 | [15 empty] | #N/A
| 1 | 3 | 0.05 | 0.03848052 | < 0.1 | 0.046 | < 0.05 | 0.04 | 0.04 | [15 empty] | 16
| 1 | 4 | 0.05 | 0.0301935 | < 0.1 | 0.048 | < 0.05 | 0.04 | 0.04 | [15 empty] | 0.041032
| 1 | 5 | 0.05 | 0.03057904 | < 0.1 | 0.044 | < 0.05 | 0.04 | 0.04 | [15 empty] | 159
| 1 | 6 | 0.05 | 0.02211348 | < 0.1 | 0.047 | < 0.05 | 0.03 | 0.04
| Mean |  | 0.05 | 0.03099331 |  | 0.04583333 |  | 0.03833333 | 0.04
| Median |  | 0.05 | 0.03106129 |  | 0.0465 |  | 0.04 | 0.04
| Std Dev. |  | 7.601177e-18 | 0.005296279 |  | 0.00194079 |  | 0.004082483 | 0
| Rel.Std.Dev. |  | 1.52e-14% | 17.09% |  | 4.234% |  | 10.65% | 0%
| PDM3 |  | 21.86% | -24.47% |  | 11.7% |  | -6.577% | -2.515%
| Z-Score (Absolute) |  | 0.75 | 0.67 | 0.75 | 0.44 | 1.12 | 0.12 | 0
| Analytical results for Mg in OREAS 115 (Certified Value 2.41 wt.%) | [23 empty] | Certified
Mg | Round | Replicate | Lab | Lab | Lab | Lab | Lab | Lab | Lab | Lab | Lab | Lab | Lab | Lab | Lab | Lab | Lab | Lab | Lab | Lab | Lab |  |  |  | 1
| No | No | 01 | 02 | 03 | 05 | 06 | 07 | 09 | 10 | 11 | 12 | 13 | 14 | 16 | 17 | 19 | 20 | 21 | 22 | 25 |  |  |  | wt.%
|  |  | AR*OES/MS | AR*OES/MS | AR*OES | AR*OES/MS | AR*MS | AR*OES | AR*MS | AR*MS | AR*MS | AR*MS | AR*MS | AR*MS | AR*MS | AR*MS | AR*OES/MS | AR*OES/MS | AR*OES | AR*OES/MS | AR*OES |  |  |  | 2
|  |  | 01g | 0.5g | 0.2g | 0.5g | 0.5g | 01g | 0.5g | 0.5g | 0.5g | 0.5g | 0.5g | 25g | 30g | 0.2g | 01g | 0.25g | 0.25g | 0.25g | 0.2g |  |  |  | 3
| 1 | 1 | 2.34 | 2.35 | 2.548588 | 2.44 | 2.44 | 2.34 | 2.38 | 2.58 | 2.35 | 2.41 | 2.33 | 2.39 | 2.37 | 2.408334 | 2.458676 | 2.46 | 2.433 | 2.43 | 2.3960494 |  |  |  | 1
| 1 | 2 | 2.32 | 2.38 | 2.517017 | 2.39 | 2.42 | 2.29 | 2.44 | 2.53 | 2.32 | 2.36 | 2.38 | 2.34 | 2.35 | 2.414217 | 2.442434 | 2.44 | 2.416 | 2.4 | 2.3349404 |  |  |  | #N/A
| 1 | 3 | 2.36 | 2.37 | 2.546848 | 2.42 | 2.44 | 2.37 | 2.43 | 2.52 | 2.34 | 2.33 | 2.44 | 2.34 | 2.38 | 2.39229 | 2.406439 | 2.53 | 2.455 | 2.43 | 2.3239183 |  |  |  | 16
| 1 | 4 | 2.34 | 2.36 | 2.575948 | 2.34 | 2.46 | 2.4 | 2.46 | 2.54 | 2.36 | 2.38 | 2.44 | 2.38 | 2.39 | 2.406018 | 2.446093 | 2.44 | 2.407 | 2.41 | 2.3211723 |  |  |  | 2.408578
| 1 | 5 | 2.34 | 2.39 | 2.568822 | 2.52 | 2.53 | 2.36 | 2.45 | 2.52 | 2.31 | 2.35 | 2.44 | 2.37 | 2.34 | 2.404729 | 2.39666 | 2.5 | 2.551 | 2.42 | 2.311673 |  |  |  | 160
| 1 | 6 | 2.35 | 2.3 | 2.525104 | 2.48 | 2.46 | 2.27 | 2.44 | 2.52 | 2.3 | 2.44 | 2.42 | 2.39 | 2.35 | 2.39217 | 2.421296 | 2.4 | 2.438 | 2.43 | 2.3656826
| Mean |  | 2.341667 | 2.358333 | 2.547055 | 2.431667 | 2.458333 | 2.338333 | 2.433333 | 2.535 | 2.33 | 2.378333 | 2.408333 | 2.368333 | 2.363333 | 2.40296 | 2.428599 | 2.461667 | 2.45 | 2.42 | 2.342239
| Median |  | 2.34 | 2.365 | 2.547718 | 2.43 | 2.45 | 2.35 | 2.44 | 2.525 | 2.33 | 2.37 | 2.43 | 2.375 | 2.36 | 2.405374 | 2.431865 | 2.45 | 2.4355 | 2.425 | 2.32942935
| Std Dev. |  | 0.0132916 | 0.03188521 | 0.02321701 | 0.06400521 | 0.0381663 | 0.04956477 | 0.02804758 | 0.02345208 | 0.02366432 | 0.04070217 | 0.04490731 | 0.02316607 | 0.01966384 | 0.008926091 | 0.02435799 | 0.04665476 | 0.05227619 | 0.01264911 | 0.03228673
| Rel.Std.Dev. |  | 0.5676% | 1.352% | 0.9115% | 2.632% | 1.553% | 2.12% | 1.153% | 0.9251% | 1.016% | 1.711% | 1.865% | 0.9782% | 0.832% | 0.3715% | 1.003% | 1.895% | 2.134% | 0.5227% | 1.378%
| PDM3 |  | -2.778% | -2.086% | 5.749% | 0.9586% | 2.066% | -2.916% | 1.028% | 5.249% | -3.262% | -1.256% | -0.01017% | -1.671% | -1.878% | -0.2333% | 0.8312% | 2.204% | 1.72% | 0.4742% | -2.754%
| Z-Score (Absolute) |  | 1 | 0.75 | 2.08 | 0.35 | 0.75 | 1.05 | 0.37 | 1.9 | 1.17 | 0.45 | 0 | 0.6 | 0.67 | 0.08 | 0.3 | 0.8 | 0.62 | 0.17 | 0.99
| Analytical results for Mn in OREAS 115 (Certified Value 0.038 wt.%) | [23 empty] | Certified
Mn | Round | Replicate | Lab | Lab | Lab | Lab | Lab | Lab | Lab | Lab | Lab | Lab | Lab | Lab | Lab | Lab | Lab | Lab | Lab | Lab | Lab | Lab |  |  | 1
| No | No | 01 | 02 | 03 | 04 | 05 | 06 | 07 | 09 | 10 | 11 | 12 | 13 | 14 | 16 | 17 | 19 | 20 | 21 | 22 | 25 |  |  | wt.%
|  |  | AR*OES/MS | AR*MS | AR*OES | AR*OES | AR*OES/MS | AR*MS | AR*OES | AR*MS | AR*MS | AR*MS | AR*MS | AR*MS | AR*MS | AR*MS | AR*MS | AR*OES/MS | AR*OES/MS | AR*OES | AR*OES/MS | AR*OES |  |  | 3
|  |  | 01g | 0.5g | 0.2g | 0.25g | 0.5g | 0.5g | 01g | 0.5g | 0.5g | 0.5g | 0.5g | 0.5g | 25g | 30g | 0.2g | 01g | 0.25g | 0.25g | 0.25g | 0.2g |  |  | 3
| 1 | 1 | 0.0372 | 0.0385 | 0.04653822 | 0.0377625 | 0.0412 | 0.0375 | 0.0383 | 0.0371 | 0.0397 | 0.0368 | 0.0365 | 0.037 | 0.0416 | 0.0399 | 0.03715775 | 0.03981522 | 0.0382 | 0.0373 | 0.0374 | 0.0366313 |  |  | 1
| 1 | 2 | 0.0373 | 0.0373 | 0.04541827 | 0.037728965 | 0.0383 | 0.0374 | 0.0377 | 0.0378 | 0.0393 | 0.0355 | 0.0355 | 0.0379 | 0.0407 | 0.0395 | 0.03694935 | 0.03951906 | 0.0378 | 0.0371 | 0.0346 | 0.0379158 |  |  | #N/A
| 1 | 3 | 0.0377 | 0.0388 | 0.04581343 | 0.0377454 | 0.0383 | 0.0377 | 0.0389 | 0.0376 | 0.039 | 0.0367 | 0.0355 | 0.0388 | 0.0404 | 0.0396 | 0.03631686 | 0.03815938 | 0.0392 | 0.0379 | 0.0367 | 0.0351833 |  |  | 16
| 1 | 4 | 0.0373 | 0.0374 | 0.04619581 | 0.037728775 | 0.0392 | 0.0379 | 0.0395 | 0.0377 | 0.0392 | 0.0364 | 0.0358 | 0.0385 | 0.0411 | 0.0399 | 0.03669621 | 0.0395127 | 0.0381 | 0.0372 | 0.0369 | 0.0366991 |  |  | 0.03798993
| 1 | 5 | 0.0373 | 0.0379 | 0.0466782 | 0.0378084325 | 0.0386 | 0.0387 | 0.0386 | 0.0377 | 0.0389 | 0.0364 | 0.0377 | 0.0387 | 0.041 | 0.0397 | 0.03669252 | 0.03824968 | 0.0388 | 0.0392 | 0.0358 | 0.0362815 |  |  | 161
| 1 | 6 | 0.0372 | 0.0386 | 0.04563212 | 0.0377976975 | 0.041 | 0.0371 | 0.0373 | 0.0378 | 0.0388 | 0.0357 | 0.0367 | 0.0383 | 0.0417 | 0.0397 | 0.03665606 | 0.03845186 | 0.037 | 0.0377 | 0.0378 | 0.037193
| Mean |  | 0.03733333 | 0.03808333 | 0.046046005 | 0.03776196 | 0.03943333 | 0.03771667 | 0.03838333 | 0.03761667 | 0.03915 | 0.03625 | 0.03628333 | 0.0382 | 0.04108333 | 0.03971667 | 0.03674479 | 0.03895132 | 0.03818333 | 0.03773333 | 0.03653333 | 0.03665067
| Median |  | 0.0373 | 0.0382 | 0.04600462 | 0.03775395 | 0.0389 | 0.0376 | 0.03845 | 0.0377 | 0.0391 | 0.0364 | 0.03615 | 0.0384 | 0.04105 | 0.0397 | 0.03669436 | 0.03898228 | 0.03815 | 0.0375 | 0.0368 | 0.0366652
| Std Dev. |  | 0.0001861899 | 0.0006431692 | 0.000506721 | 3.435492e-05 | 0.001333667 | 0.0005528713 | 0.000801041 | 0.0002639444 | 0.0003271085 | 0.0005319774 | 0.0008588752 | 0.000669328 | 0.0005036533 | 0.0001602082 | 0.0002858234 | 0.0007419886 | 0.0007704977 | 0.0007814516 | 0.001165619 | 0.0009150801
| Rel.Std.Dev. |  | 0.4987% | 1.689% | 1.1% | 0.09098% | 3.382% | 1.466% | 2.087% | 0.7017% | 0.8355% | 1.468% | 2.367% | 1.752% | 1.226% | 0.4034% | 0.7779% | 1.905% | 2.018% | 2.071% | 3.191% | 2.497%
| PDM3 |  | -1.728% | 0.2459% | 21.21% | -0.6001% | 3.799% | -0.7193% | 1.036% | -0.9825% | 3.054% | -4.58% | -4.492% | 0.553% | 8.143% | 4.545% | -3.278% | 2.531% | 0.5091% | -0.6754% | -3.834% | -3.525%
| Z-Score (Absolute) |  | 0.36 | 0.1 | 4.96 | 0.1 | 0.92 | 0.13 | 0.28 | 0.19 | 0.75 | 1.02 | 1 | 0.17 | 1.93 | 1.1 | 0.72 | 0.63 | 0.16 | 0.12 | 0.85 | 0.78
| Analytical results for Mo in OREAS 115 (Certified Value 5.3 ppm) | [23 empty] | Certified
Mo | Round | Replicate | Lab | Lab | Lab | Lab | Lab | Lab | Lab | Lab | Lab | Lab | Lab | Lab | Lab | Lab | Lab | Lab | Lab | Lab | Lab | Lab | Lab |  | 1
| No | No | 01 | 02 | 03 | 04 | 05 | 06 | 07 | 09 | 10 | 11 | 12 | 13 | 14 | 15 | 16 | 17 | 19 | 20 | 21 | 22 | 25 |  | ppm
|  |  | AR*OES/MS | AR*MS | AR*MS | AR*MS | AR*OES/MS | AR*MS | AR*OES | AR*MS | AR*MS | AR*MS | AR*MS | AR*MS | AR*MS | AR*OES/MS | AR*MS | AR*MS | AR*OES/MS | AR*OES/MS | AR*MS | AR*OES/MS | AR*OES |  | 2
|  |  | 01g | 0.5g | 0.2g | 0.25g | 0.5g | 0.5g | 01g | 0.5g | 0.5g | 0.5g | 0.5g | 0.5g | 25g | 0.5g | 30g | 0.2g | 01g | 0.25g | 0.25g | 0.25g | 0.2g |  | 2
| 1 | 1 | 5.9 | 5.8 | 5.582053 | 4.414656 | 6.33 | 4.82 | 6 | 5.24 | 4.81 | 4.12 | 3.9 | 4.77 | 6 | 8 | 5.67 | 5.961469 | 5.782731 | 6.93 | 6.42 | 5.3 | 2.875 |  | 1
| 1 | 2 | 6 | 5.46 | 4.837432 | 4.427754 | 5.68 | 5.11 | 6 | 4.92 | 5.02 | 4.59 | 4.45 | 4.66 | 5.7 | 8.1 | 5.67 | 5.801656 | 5.726989 | 6.44 | 6.18 | 5.5 | 3.942 |  | #N/A
| 1 | 3 | 6 | 5.44 | 5.347453 | 4.486411 | 5.79 | 4.93 | 6 | 5.2 | 4.85 | 4.96 | 4.45 | 4.89 | 5.9 | 8.2 | 5.52 | 5.744934 | 5.538989 | 6.48 | 6.38 | 5.7 | 3.682 |  | 16
| 1 | 4 | 5.8 | 5.61 | 5.4 | 4.523819 | 5.6 | 5.37 | 6 | 4.85 | 4.51 | 4.43 | 4.21 | 5.08 | 6.2 | 8.1 | 5.48 | 5.987154 | 5.836789 | 6.22 | 6.37 | 5.4 | 3.958 |  | 5.298669
| 1 | 5 | 5.8 | 5.81 | 5.448303 | 4.464371 | 5.79 | 4.92 | 6 | 5.33 | 4.77 | 4.45 | 4.44 | 4.69 | 6 | 8 | 5.6 | 5.702513 | 5.473961 | 6.18 | 6.6 | 5.5 | 3.922 |  | 162
| 1 | 6 | 5.9 | 5.77 | 5.271052 | 4.474345 | 6.01 | 4.8 | 5 | 4.78 | 4.94 | 4.4 | 4.06 | 4.6 | 6 | 8.1 | 5.6 | 5.760903 | 5.550079 | 6.14 | 6.37 | 5.5 | 3.448
| Mean |  | 5.9 | 5.648333 | 5.314382 | 4.465226 | 5.866667 | 4.991667 | 5.833333 | 5.053333 | 4.816667 | 4.491667 | 4.251667 | 4.781667 | 5.966667 | 8.083333 | 5.59 | 5.826438 | 5.65159 | 6.398333 | 6.386667 | 5.483333 | 3.637833
| Median |  | 5.9 | 5.69 | 5.373726 | 4.469358 | 5.79 | 4.925 | 6 | 5.06 | 4.83 | 4.44 | 4.325 | 4.73 | 6 | 8.1 | 5.6 | 5.781279 | 5.638534 | 6.33 | 6.375 | 5.5 | 3.802
| Std Dev. |  | 0.08944272 | 0.1698725 | 0.2558773 | 0.03981784 | 0.2656815 | 0.2155381 | 0.4082483 | 0.230969 | 0.1754613 | 0.2760737 | 0.2350674 | 0.1772475 | 0.1632993 | 0.07527727 | 0.07745967 | 0.1191406 | 0.149477 | 0.2957307 | 0.1341144 | 0.132916 | 0.4232439
| Rel.Std.Dev. |  | 1.516% | 3.007% | 4.815% | 0.8917% | 4.529% | 4.318% | 6.999% | 4.571% | 3.643% | 6.146% | 5.529% | 3.707% | 2.737% | 0.9313% | 1.386% | 2.045% | 2.645% | 4.622% | 2.1% | 2.424% | 11.63%
| PDM3 |  | 11.35% | 6.599% | 0.2966% | -15.73% | 10.72% | -5.794% | 10.09% | -4.63% | -9.097% | -15.23% | -19.76% | -9.757% | 12.61% | 52.55% | 5.498% | 9.96% | 6.661% | 20.75% | 20.53% | 3.485% | -31.34%
| Z-Score (Absolute) |  | 0.48 | 0.15 | 0.29 | 1.41 | 0.43 | 0.71 | NA | 0.63 | 0.94 | 1.37 | 1.69 | 0.99 | 0.56 | 3.34 | 0.07 | 0.38 | 0.15 | 1.13 | 1.11 | 0.07 | 2.49
Results from laboratory 7 were removed due to their 1 ppm reading resolution.
| Analytical results for Na in OREAS 115 (Certified Value 0.035 wt.%) | [23 empty] | Certified
Na | Round | Replicate | Lab | Lab | Lab | Lab | Lab | Lab | Lab | Lab | Lab | Lab | Lab | Lab | Lab | Lab | Lab | Lab | Lab | Lab |  |  |  |  | 1
| No | No | 01 | 02 | 05 | 06 | 07 | 09 | 10 | 11 | 12 | 13 | 14 | 16 | 17 | 19 | 20 | 21 | 22 | 25 |  |  |  |  | wt.%
|  |  | AR*OES/MS | AR*OES/MS | AR*OES/MS | AR*MS | AR*OES | AR*MS | AR*MS | AR*MS | AR*MS | AR*MS | AR*MS | AR*MS | AR*MS | AR*OES/MS | AR*OES/MS | AR*OES | AR*OES/MS | AR*OES |  |  |  |  | 3
|  |  | 01g | 0.5g | 0.5g | 0.5g | 01g | 0.5g | 0.5g | 0.5g | 0.5g | 0.5g | 25g | 30g | 0.2g | 01g | 0.25g | 0.25g | 0.25g | 0.2g |  |  |  |  | 3
| 1 | 1 | 0.04 | 0.03 | 0.04 | 0.031 | 0.04 | 0.03 | 0.03 | 0.04 | 0.02 | 0.03 | 0.03 | 0.031 | 0.03653322 | 0.04010218 | 0.03 | 0.054 | 0.03 | 0.1426943 |  |  |  |  | 1
| 1 | 2 | 0.04 | 0.04 | 0.04 | 0.031 | 0.04 | 0.03 | 0.03 | 0.04 | 0.02 | 0.03 | 0.03 | 0.03 | 0.03594562 | 0.04196347 | 0.04 | 0.053 | 0.04 | 0.1443504 |  |  |  |  | #N/A
| 1 | 3 | 0.04 | 0.04 | 0.04 | 0.031 | 0.04 | 0.02 | 0.03 | 0.04 | 0.02 | 0.04 | 0.03 | 0.031 | 0.03605661 | 0.04091419 | 0.03 | 0.052 | 0.04 | 0.1404114 |  |  |  |  | 16
| 1 | 4 | 0.04 | 0.04 | 0.04 | 0.032 | 0.04 | 0.03 | 0.03 | 0.04 | 0.02 | 0.04 | 0.03 | 0.03 | 0.03743031 | 0.0368015 | 0.03 | 0.053 | 0.04 | 0.1296351 |  |  |  |  | 0.03536674
| 1 | 5 | 0.04 | 0.04 | 0.04 | 0.03 | 0.04 | 0.03 | 0.03 | 0.04 | 0.02 | 0.04 | 0.03 | 0.03 | 0.03790345 | 0.038495 | 0.03 | 0.056 | 0.04 | 0.1390864 |  |  |  |  | 163
| 1 | 6 | 0.04 | 0.03 | 0.04 | 0.028 | 0.04 | 0.03 | 0.03 | 0.04 | 0.02 | 0.04 | 0.03 | 0.031 | 0.03650444 | 0.03535653 | 0.03 | 0.054 | 0.04 | 0.1451495
| Mean |  | 0.04 | 0.03666667 | 0.04 | 0.0305 | 0.04 | 0.02833333 | 0.03 | 0.04 | 0.02 | 0.03666667 | 0.03 | 0.0305 | 0.03672894 | 0.03893881 | 0.03166667 | 0.05366667 | 0.03833333 | 0.1402212
| Median |  | 0.04 | 0.04 | 0.04 | 0.031 | 0.04 | 0.03 | 0.03 | 0.04 | 0.02 | 0.04 | 0.03 | 0.0305 | 0.03651883 | 0.03929859 | 0.03 | 0.0535 | 0.04 | 0.14155285
| Std Dev. |  | 0 | 0.005163978 | 0 | 0.001378405 | 0 | 0.004082483 | 0 | 0 | 0 | 0.005163978 | 0 | 0.0005477226 | 0.0007779096 | 0.0025299 | 0.004082483 | 0.00136626 | 0.004082483 | 0.005671757
| Rel.Std.Dev. |  | 0% | 14.08% | 0% | 4.519% | 0% | 14.41% | 0% | 0% | 0% | 14.08% | 0% | 1.796% | 2.118% | 6.497% | 12.89% | 2.546% | 10.65% | 4.045%
| PDM3 |  | 13.1% | 3.676% | 13.1% | -13.76% | 13.1% | -19.89% | -15.17% | 13.1% | -43.45% | 3.676% | -15.17% | -13.76% | 3.852% | 10.1% | -10.46% | 51.74% | 8.388% | 296.5%
| Z-Score (Absolute) |  | 0.53 | 0.01 | 0.53 | 1 | 0.53 | 1.35 | 1.08 | 0.53 | 2.7 | 0.01 | 1.08 | 1 | 0.01 | 0.36 | 0.81 | 2.75 | 0.26 | 16.75
| Analytical results for Nb in OREAS 115 (Certified Value 0.26 ppm) | [23 empty] | Certified
Nb | Round | Replicate | Lab | Lab | Lab | Lab | Lab | Lab | Lab | Lab | Lab | Lab | Lab | Lab | Lab | [9 empty] | 1
| No | No | 01 | 02 | 05 | 09 | 10 | 11 | 12 | 13 | 14 | 19 | 20 | 21 | 22 | [9 empty] | ppm
|  |  | AR*OES/MS | AR*MS | AR*OES/MS | AR*MS | AR*MS | AR*MS | AR*MS | AR*MS | AR*MS | AR*OES/MS | AR*OES/MS | AR*MS | AR*OES/MS | [9 empty] | 2
|  |  | 01g | 0.5g | 0.5g | 0.5g | 0.5g | 0.5g | 0.5g | 0.5g | 25g | 01g | 0.25g | 0.25g | 0.25g | [9 empty] | 2
| 1 | 1 | 0.3 | 0.64 | 0.2 | 0.25 | 0.29 | 0.25 | 0.25 | 0.29 | 0.33 | < 0.2 | 0.16 | 0.15 | 0.2 | [9 empty] | 1
| 1 | 2 | 0.3 | 0.63 | 0.2 | 0.23 | 0.3 | 0.33 | 0.36 | 0.31 | 0.33 | < 0.2 | 0.14 | 0.17 | 0.2 | [9 empty] | #N/A
| 1 | 3 | 0.2 | 0.66 | 0.2 | 0.24 | 0.29 | 0.28 | 0.36 | 0.33 | 0.33 | < 0.2 | 0.14 | 0.21 | 0.2 | [9 empty] | 16
| 1 | 4 | 0.3 | 0.67 | 0.2 | 0.23 | 0.28 | 0.3 | 0.25 | 0.33 | 0.36 | < 0.2 | 0.16 | 0.18 | 0.2 | [9 empty] | 0.26125
| 1 | 5 | 0.3 | 0.66 | 0.2 | 0.25 | 0.3 | 0.33 | 0.26 | 0.31 | 0.35 | < 0.2 | 0.15 | 0.18 | 0.2 | [9 empty] | 164
| 1 | 6 | 0.3 | 0.67 | 0.2 | 0.23 | 0.26 | 0.27 | 0.26 | 0.31 | 0.34 | < 0.2 | 0.13 | 0.2 | 0.2
| Mean |  | 0.2833333 | 0.655 | 0.2 | 0.2383333 | 0.2866667 | 0.2933333 | 0.29 | 0.3133333 | 0.34 |  | 0.1466667 | 0.1816667 | 0.2
| Median |  | 0.3 | 0.66 | 0.2 | 0.235 | 0.29 | 0.29 | 0.26 | 0.31 | 0.335 |  | 0.145 | 0.18 | 0.2
| Std Dev. |  | 0.04082483 | 0.01643168 | 3.040471e-17 | 0.009831921 | 0.01505545 | 0.03265986 | 0.05440588 | 0.01505545 | 0.01264911 |  | 0.0121106 | 0.02136976 | 3.040471e-17
| Rel.Std.Dev. |  | 14.41% | 2.509% | 1.52e-14% | 4.125% | 5.252% | 11.13% | 18.76% | 4.805% | 3.72% |  | 8.257% | 11.76% | 1.52e-14%
| PDM3 |  | 8.453% | 150.7% | -23.44% | -8.772% | 9.729% | 12.28% | 11% | 19.94% | 30.14% |  | -43.86% | -30.46% | -23.44%
| Z-Score (Absolute) |  | NA | 4.86 | NA | 0.66 | 0.02 | 0.07 | 0.02 | 0.33 | 0.69 | 2.5 | 1.88 | 1.41 | NA
Results from laboratories 1, 5 and 22 were removed due to their 0.1 ppm reading resolution.
| Analytical results for Nd in OREAS 115 (Certified Value 7.36 ppm) | [23 empty] | Certified
Nd | Round | Replicate | Lab | Lab | Lab | Lab | Lab | Lab | [16 empty] | 1
| No | No | 02 | 03 | 04 | 05 | 14 | 17 | [16 empty] | ppm
|  |  | AR*MS | AR*MS | AR*MS | AR*OES/MS | AR*MS | AR*MS | [16 empty] | 2
|  |  | 0.5g | 0.2g | 0.25g | 0.5g | 25g | 0.2g | [16 empty] | 2
| 1 | 1 | 7.8 | 8.48239 | 6.750911 | 8.7 | 7.415 | 6.043101 | [16 empty] | 1
| 1 | 2 | 7.3 | 7.817972 | 6.736441 | 7.86 | 7.396 | 5.745591 | [16 empty] | #N/A
| 1 | 3 | 7.9 | 8.635686 | 6.854861 | 8.03 | 7.158 | 5.549195 | [16 empty] | 16
| 1 | 4 | 7.6 | 8.442929 | 6.830765 | 7.78 | 7.564 | 5.808859 | [16 empty] | 7.363671
| 1 | 5 | 7.8 | 8.068697 | 6.731361 | 7.98 | 7.444 | 5.770029 | [16 empty] | 165
| 1 | 6 | 7.9 | 7.907297 | 6.772076 | 8.6 | 7.56 | 5.85701
| Mean |  | 7.716667 | 8.225828 | 6.779403 | 8.158333 | 7.422833 | 5.795631
| Median |  | 7.8 | 8.255813 | 6.761494 | 8.005 | 7.4295 | 5.789444
| Std Dev. |  | 0.2316607 | 0.3386561 | 0.05167438 | 0.3921437 | 0.1483973 | 0.1606698
| Rel.Std.Dev. |  | 3.002% | 4.117% | 0.7622% | 4.807% | 1.999% | 2.772%
| PDM3 |  | 4.794% | 11.71% | -7.934% | 10.79% | 0.8034% | -21.29%
| Z-Score (Absolute) |  | 0.16 | 0.71 | 0.86 | 0.64 | 0.16 | 1.92
| Analytical results for Ni in OREAS 115 (Certified Value 38.2 ppm) | [23 empty] | Certified
Ni | Round | Replicate | Lab | Lab | Lab | Lab | Lab | Lab | Lab | Lab | Lab | Lab | Lab | Lab | Lab | Lab | Lab | Lab | Lab | Lab | Lab | Lab | Lab |  | 1
| No | No | 01 | 02 | 03 | 04 | 05 | 06 | 07 | 09 | 10 | 11 | 12 | 13 | 14 | 16 | 17 | 18 | 19 | 20 | 21 | 22 | 25 |  | ppm
|  |  | AR*OES/MS | AR*MS | AR*OES | AR*OES | AR*OES/MS | AR*MS | AR*OES | AR*MS | AR*MS | AR*MS | AR*MS | AR*MS | AR*MS | AR*MS | AR*MS | AR*AAS | AR*OES/MS | AR*OES/MS | AR*MS | AR*OES/MS | AR*OES |  | 1
|  |  | 01g | 0.5g | 0.2g | 0.25g | 0.5g | 0.5g | 01g | 0.5g | 0.5g | 0.5g | 0.5g | 0.5g | 25g | 30g | 0.2g | 30g | 01g | 0.25g | 0.25g | 0.25g | 0.2g |  | 2
| 1 | 1 | 39 | 34.7 | 38.3377 | 37.097 | 41.5 | 37.5 | 35 | 38.2 | 38.1 | 35.3 | 40.7 | 41.3 | 39.5 | 37.9 | 38.59949 | 46.73991 | 39.29389 | 37.1 | 40.9 | 39.3 | 37.424 |  | 1
| 1 | 2 | 39 | 34.5 | 39.7131 | 37.097 | 37.1 | 36.2 | 35 | 38.4 | 39.2 | 37.5 | 39.2 | 41.8 | 38.7 | 37.8 | 38.46233 | 48.32904 | 39.51157 | 36.1 | 39.8 | 37.7 | 37.648 |  | #N/A
| 1 | 3 | 39 | 35 | 39.4619 | 37.072 | 37.3 | 35.8 | 36 | 39.1 | 37.8 | 38.8 | 39.2 | 43.8 | 38.7 | 37.9 | 38.02408 | 44.55135 | 39.20279 | 37.8 | 41.4 | 38.8 | 37.082 |  | 16
| 1 | 4 | 39 | 34.5 | 39.5133 | 37.028 | 37.7 | 37.7 | 37 | 40.1 | 38 | 37.9 | 41.3 | 43.5 | 39.4 | 38.1 | 38.52397 | 42.76466 | 39.98837 | 36.3 | 41.2 | 38.6 | 37.589 |  | 38.20358
| 1 | 5 | 39 | 34.4 | 39.0427 | 37.172 | 37.3 | 37.3 | 36 | 39 | 38 | 36.2 | 41.5 | 41.8 | 38.7 | 37.9 | 37.98867 | 48.57744 | 37.45551 | 37.7 | 42.1 | 38.6 | 36.712 |  | 166
| 1 | 6 | 39 | 34.5 | 38.4654 | 37.0209 | 39.4 | 35.5 | 34 | 39.4 | 37.4 | 38.4 | 41 | 41.1 | 39.7 | 38.1 | 38.35656 | 44.84478 | 37.8287 | 35.9 | 41 | 37.7 | 36.955
| Mean |  | 39 | 34.6 | 39.08902 | 37.08115 | 38.38333 | 36.66667 | 35.5 | 39.03333 | 38.08333 | 37.35 | 40.48333 | 42.21667 | 39.11667 | 37.95 | 38.32585 | 45.96786 | 38.88014 | 36.81667 | 41.06667 | 38.45 | 37.235
| Median |  | 39 | 34.5 | 39.2523 | 37.0845 | 37.5 | 36.75 | 35.5 | 39.05 | 38 | 37.7 | 40.85 | 41.8 | 39.05 | 37.9 | 38.40945 | 45.79234 | 39.24834 | 36.7 | 41.1 | 38.6 | 37.253
| Std Dev. |  | 0 | 0.219089 | 0.5768983 | 0.055308 | 1.744037 | 0.9479803 | 1.048809 | 0.6889606 | 0.6013873 | 1.345734 | 1.030372 | 1.147897 | 0.4665476 | 0.1224745 | 0.2601762 | 2.302585 | 1.003722 | 0.8304617 | 0.7527727 | 0.6348228 | 0.376017
| Rel.Std.Dev. |  | 0% | 0.6332% | 1.476% | 0.1492% | 4.544% | 2.585% | 2.954% | 1.765% | 1.579% | 3.603% | 2.545% | 2.719% | 1.193% | 0.3227% | 0.6789% | 5.009% | 2.582% | 2.256% | 1.833% | 1.651% | 1.01%
| PDM3 |  | 2.085% | -9.433% | 2.318% | -2.938% | 0.4705% | -4.023% | -7.077% | 2.172% | -0.3148% | -2.234% | 5.967% | 10.5% | 2.39% | -0.6638% | 0.32% | 20.32% | 1.771% | -3.63% | 7.494% | 0.645% | -2.535%
| Z-Score (Absolute) |  | 0.4 | 2.47 | 0.46 | 0.85 | 0 | 1.12 | 1.88 | 0.42 | 0.2 | 0.67 | 1.37 | 2.5 | 0.48 | 0.28 | 0.04 | 4.95 | 0.32 | 1.02 | 1.75 | 0.04 | 0.75
| Analytical results for P in OREAS 115 (Certified Value 0.017 wt.%) | [23 empty] | Certified
P | Round | Replicate | Lab | Lab | Lab | Lab | Lab | Lab | Lab | Lab | Lab | Lab | Lab | Lab | Lab | Lab | Lab | Lab | Lab | Lab | Lab |  |  |  | 1
| No | No | 01 | 02 | 03 | 05 | 06 | 07 | 09 | 10 | 11 | 12 | 13 | 14 | 16 | 17 | 19 | 20 | 21 | 22 | 25 |  |  |  | wt.%
|  |  | AR*OES/MS | AR*MS | AR*OES | AR*OES/MS | AR*MS | AR*OES | AR*MS | AR*MS | AR*MS | AR*MS | AR*MS | AR*MS | AR*MS | AR*MS | AR*OES/MS | AR*OES/MS | AR*OES | AR*OES/MS | AR*OES |  |  |  | 3
|  |  | 01g | 0.5g | 0.2g | 0.5g | 0.5g | 01g | 0.5g | 0.5g | 0.5g | 0.5g | 0.5g | 25g | 30g | 0.2g | 01g | 0.25g | 0.25g | 0.25g | 0.2g |  |  |  | 3
| 1 | 1 | 0.0168 | 0.0185 | 0.01458839 | 0.018 | 0.017 | 0.0167 | 0.017 | 0.019 | 0.017 | 0.016 | 0.016 | 0.0166 | 0.016 | 0.01647263 | 0.01764317 | 0.0166 | 0.018 | 0.017 | 0.6241629 |  |  |  | 1
| 1 | 2 | 0.017 | 0.0184 | 0.01433756 | 0.017 | 0.017 | 0.0162 | 0.017 | 0.018 | 0.016 | 0.016 | 0.016 | 0.0165 | 0.015 | 0.01645366 | 0.01708429 | 0.0163 | 0.018 | 0.015 | 0.6507347 |  |  |  | #N/A
| 1 | 3 | 0.0168 | 0.018 | 0.01449932 | 0.017 | 0.017 | 0.0169 | 0.017 | 0.018 | 0.016 | 0.016 | 0.017 | 0.018 | 0.015 | 0.01619498 | 0.0168749 | 0.0173 | 0.018 | 0.015 | 0.6064787 |  |  |  | 16
| 1 | 4 | 0.0168 | 0.0183 | 0.01447327 | 0.017 | 0.017 | 0.0171 | 0.017 | 0.019 | 0.017 | 0.016 | 0.017 | 0.0178 | 0.016 | 0.01656074 | 0.01716281 | 0.0163 | 0.017 | 0.016 | 0.6306418 |  |  |  | 0.01689245
| 1 | 5 | 0.0168 | 0.0185 | 0.01435021 | 0.017 | 0.018 | 0.0168 | 0.017 | 0.018 | 0.017 | 0.016 | 0.017 | 0.0168 | 0.015 | 0.01622824 | 0.01768325 | 0.0169 | 0.018 | 0.016 | 0.6162049 |  |  |  | 167
| 1 | 6 | 0.0167 | 0.0183 | 0.01430995 | 0.018 | 0.017 | 0.0162 | 0.017 | 0.018 | 0.016 | 0.017 | 0.016 | 0.0179 | 0.015 | 0.01638253 | 0.01698864 | 0.0165 | 0.018 | 0.015 | 0.6335334
| Mean |  | 0.01681667 | 0.01833333 | 0.01442645 | 0.01733333 | 0.01716667 | 0.01665 | 0.017 | 0.01833333 | 0.0165 | 0.01616667 | 0.0165 | 0.01726667 | 0.01533333 | 0.01638213 | 0.01723951 | 0.01665 | 0.01783333 | 0.01566667 | 0.6269594
| Median |  | 0.0168 | 0.01835 | 0.01441174 | 0.017 | 0.017 | 0.01675 | 0.017 | 0.018 | 0.0165 | 0.016 | 0.0165 | 0.0173 | 0.015 | 0.01641809 | 0.01712355 | 0.01655 | 0.018 | 0.0155 | 0.62740235
| Std Dev. |  | 9.831921e-05 | 0.0001861899 | 0.0001104653 | 0.0005163978 | 0.0004082483 | 0.000372827 | 0 | 0.0005163978 | 0.0005477226 | 0.0004082483 | 0.0005477226 | 0.0007033254 | 0.0005163978 | 0.0001441615 | 0.0003422585 | 0.0003885872 | 0.0004082483 | 0.0008164966 | 0.01526421
| Rel.Std.Dev. |  | 0.5847% | 1.016% | 0.7657% | 2.979% | 2.378% | 2.239% | 0% | 2.817% | 3.32% | 2.525% | 3.32% | 4.073% | 3.368% | 0.88% | 1.985% | 2.334% | 2.289% | 5.212% | 2.435%
| PDM3 |  | -0.4486% | 8.53% | -14.6% | 2.61% | 1.623% | -1.435% | 0.6367% | 8.53% | -2.323% | -4.296% | -2.323% | 2.215% | -9.23% | -3.021% | 2.055% | -1.435% | 5.57% | -7.256% | 3611%
| Z-Score (Absolute) |  | 0.11 | 2.08 | 2.99 | 0.78 | 0.56 | 0.11 | 0.35 | 2.08 | 0.3 | 0.74 | 0.3 | 0.69 | 1.82 | 0.46 | 0.66 | 0.11 | 1.43 | 1.38 | NA
Results from laboratory 2.25 were removed due to their systematic bias.
| Analytical results for Pb in OREAS 115 (Certified Value 57 ppm) | [23 empty] | Certified
Pb | Round | Replicate | Lab | Lab | Lab | Lab | Lab | Lab | Lab | Lab | Lab | Lab | Lab | Lab | Lab | Lab | Lab | Lab | Lab | Lab | Lab | Lab | Lab | Lab | 1
| No | No | 01 | 02 | 03 | 04 | 05 | 06 | 07 | 09 | 10 | 11 | 12 | 13 | 14 | 15 | 16 | 17 | 18 | 19 | 20 | 21 | 22 | 25 | ppm
|  |  | AR*OES/MS | AR*OES/MS | AR*OES | AR*OES | AR*OES/MS | AR*MS | AR*OES | AR*MS | AR*MS | AR*MS | AR*MS | AR*MS | AR*MS | AR*OES/MS | AR*MS | AR*MS | AR*AAS | AR*OES/MS | AR*OES/MS | AR*MS | AR*OES/MS | AR*OES | 0
|  |  | 01g | 0.5g | 0.2g | 0.25g | 0.5g | 0.5g | 01g | 0.5g | 0.5g | 0.5g | 0.5g | 0.5g | 25g | 0.5g | 30g | 0.2g | 30g | 01g | 0.25g | 0.25g | 0.25g | 0.2g | 1
| 1 | 1 | 58.8 | 55 | 62.62727 | 55.1932 | 61.6 | 54.08 | 54 | 57 | 58.5 | 52.7 | 54.2 | 55.7 | 57.2 | 59 | 56.95 | 55.4719 | 58.29563 | 55.39768 | 55.4 | 60.3 | 53.6 | 87.017 | 1
| 1 | 2 | 59.9 | 57 | 61.09797 | 55.44295 | 58.3 | 54.72 | 54 | 56 | 60.4 | 56.2 | 55.7 | 54.8 | 56.9 | 60 | 56.31 | 54.93415 | 56.66775 | 56.38138 | 55.1 | 57.4 | 53.1 | 88.82 | #N/A
| 1 | 3 | 58.9 | 56 | 61.55157 | 55.52755 | 57.2 | 53.22 | 55 | 58 | 58.3 | 59.3 | 57.1 | 57.9 | 56.7 | 61 | 56.64 | 53.55353 | 54.50916 | 55.89824 | 56.6 | 57.9 | 53.2 | 97.97 | 16
| 1 | 4 | 58.3 | 56 | 62.44707 | 55.1175 | 58.5 | 56.77 | 56 | 55.6 | 58.7 | 56.9 | 54.6 | 57.1 | 56.7 | 61 | 56.57 | 54.05862 | 53.79624 | 56.34606 | 54.8 | 57.7 | 51.8 | 88.805 | 56.673
| 1 | 5 | 59.5 | 57 | 62.65397 | 55.7337 | 62.3 | 56.3 | 55 | 55.7 | 58 | 55 | 52.1 | 57 | 57 | 60 | 56.59 | 53.49826 | 59.77069 | 54.86266 | 55 | 61.7 | 53.3 | 84.817 | 168
| 1 | 6 | 58.1 | 56 | 61.41027 | 55.58275 | 62.6 | 53.17 | 52 | 56.2 | 57.4 | 57.8 | 54.2 | 54.8 | 57 | 61 | 56.52 | 53.45418 | 54.12341 | 55.37232 | 54.2 | 58.1 | 53 | 87.361
| Mean |  | 58.91667 | 56.16667 | 61.96468 | 55.43294 | 60.08333 | 54.71 | 54.33333 | 56.41667 | 58.55 | 56.31667 | 54.65 | 56.21667 | 56.91667 | 60.33333 | 56.59667 | 54.16177 | 56.19381 | 55.70972 | 55.18333 | 58.85 | 53 | 89.13167
| Median |  | 58.85 | 56 | 61.99932 | 55.48525 | 60.05 | 54.4 | 54.5 | 56.1 | 58.4 | 56.55 | 54.4 | 56.35 | 56.95 | 60.5 | 56.58 | 53.80607 | 55.58846 | 55.64796 | 55.05 | 58 | 53.15 | 88.083
| Std Dev. |  | 0.6882345 | 0.7527727 | 0.6893566 | 0.23619 | 2.347268 | 1.533649 | 1.36626 | 0.9217737 | 1.01341 | 2.292088 | 1.674216 | 1.304479 | 0.194079 | 0.8164966 | 0.2076215 | 0.8525877 | 2.462085 | 0.6033741 | 0.801041 | 1.738678 | 0.6228965 | 4.572601
| Rel.Std.Dev. |  | 1.168% | 1.34% | 1.112% | 0.4261% | 3.907% | 2.803% | 2.515% | 1.634% | 1.731% | 4.07% | 3.064% | 2.32% | 0.341% | 1.353% | 0.3668% | 1.574% | 4.381% | 1.083% | 1.452% | 2.954% | 1.175% | 5.13%
| PDM3 |  | 3.959% | -0.8934% | 9.337% | -2.188% | 6.018% | -3.464% | -4.128% | -0.4523% | 3.312% | -0.6287% | -3.57% | -0.8052% | 0.43% | 6.459% | -0.1347% | -4.431% | -0.8455% | -1.7% | -2.629% | 3.841% | -6.481% | 57.27%
| Z-Score (Absolute) |  | 1.13 | 0.04 | 2.42 | 0.35 | 1.62 | 0.66 | 0.82 | 0.06 | 0.97 | 0.02 | 0.69 | 0.02 | 0.28 | 1.73 | 0.14 | 0.89 | 0.03 | 0.24 | 0.46 | 1.1 | 1.39 | 13.97
| Analytical results for Pd in OREAS 115 (Indicative Value 9.17 ppb) | [23 empty] | Indicative
Pd | Round | Replicate | Lab | Lab | [20 empty] | 1
| No | No | 14 | 19 | [20 empty] | ppb
|  |  | AR*MS | AR*OES/MS | [20 empty] | 2
|  |  | 25g | 01g | [20 empty] | 2
| 1 | 1 | < 10 | < 10 | [20 empty] | 1
| 1 | 2 | 10 | < 10 | [20 empty] | 7
| 1 | 3 | 14 | < 10 | [20 empty] | 16
| 1 | 4 | 10 | < 10 | [20 empty] | 9.166667
| 1 | 5 | < 10 | < 10 | [20 empty] | 13
| 1 | 6 | 11 | < 10
| Mean |  | 11.25
| Median |  | 10.5
| Std Dev. |  | 1.892969
| Rel.Std.Dev. |  | 16.83%
| PDM3 |  | 22.73%
| Z-Score (Absolute) |  | 0.67 | 0.67
| Analytical results for Pr in OREAS 115 (Certified Value 2.01 ppm) | [23 empty] | Certified
Pr | Round | Replicate | Lab | Lab | Lab | Lab | Lab | Lab | [16 empty] | 1
| No | No | 02 | 03 | 04 | 05 | 14 | 17 | [16 empty] | ppm
|  |  | AR*MS | AR*MS | AR*MS | AR*OES/MS | AR*MS | AR*MS | [16 empty] | 2
|  |  | 0.5g | 0.2g | 0.25g | 0.5g | 25g | 0.2g | [16 empty] | 2
| 1 | 1 | 2.25 | 2.231258 | 1.825662 | 2.3 | 1.937 | 1.688381 | [16 empty] | 1
| 1 | 2 | 2.12 | 2.101663 | 1.85889 | 2.2 | 1.959 | 1.627233 | [16 empty] | #N/A
| 1 | 3 | 2.22 | 2.308757 | 1.913867 | 2.1 | 1.915 | 1.623138 | [16 empty] | 16
| 1 | 4 | 2.13 | 2.278106 | 1.890207 | 2.1 | 2.039 | 1.671118 | [16 empty] | 2.011502
| 1 | 5 | 2.2 | 2.214992 | 1.854362 | 2.2 | 1.964 | 1.61295 | [16 empty] | 169
| 1 | 6 | 2.2 | 2.062129 | 1.840742 | 2.3 | 2.004 | 1.672604
| Mean |  | 2.186667 | 2.199484 | 1.863955 | 2.2 | 1.969667 | 1.649238
| Median |  | 2.2 | 2.223125 | 1.856626 | 2.2 | 1.9615 | 1.649176
| Std Dev. |  | 0.05125102 | 0.09778256 | 0.0325676 | 0.08944272 | 0.04513831 | 0.03174625
| Rel.Std.Dev. |  | 2.344% | 4.446% | 1.747% | 4.066% | 2.292% | 1.925%
| PDM3 |  | 8.708% | 9.345% | -7.335% | 9.371% | -2.08% | -18.01%
| Z-Score (Absolute) |  | 0.6 | 0.67 | 1.19 | 0.68 | 0.6 | 2.38
| Analytical results for Pt in OREAS 115 (Indicative Value < 5 ppb) | [23 empty] | Indicative
Pt | Round | Replicate | Lab | Lab | [20 empty] | 1
| No | No | 14 | 19 | [20 empty] | ppb
|  |  | AR*MS | AR*OES/MS | [20 empty] | 2
|  |  | 25g | 01g | [20 empty] | 2
| 1 | 1 | < 5 | < 5 | [20 empty] | 1
| 1 | 2 | < 5 | < 5 | [20 empty] | 8
| 1 | 3 | < 5 | < 5 | [20 empty] | 16
| 1 | 4 | < 5 | < 5 | [20 empty] | < 5
| 1 | 5 | < 5 | < 5 | [20 empty] | 14
| 1 | 6 | < 5 | < 5
Mean
Median
Std Dev.
Rel.Std.Dev.
PDM3
| Z-Score (Absolute) |  | NA | NA
| Analytical results for Rb in OREAS 115 (Certified Value 6.22 ppm) | [23 empty] | Certified
Rb | Round | Replicate | Lab | Lab | Lab | Lab | Lab | Lab | Lab | Lab | Lab | Lab | Lab | Lab | Lab | Lab | [8 empty] | 1
| No | No | 01 | 02 | 05 | 09 | 10 | 11 | 12 | 13 | 14 | 17 | 19 | 20 | 21 | 22 | [8 empty] | ppm
|  |  | AR*OES/MS | AR*MS | AR*OES/MS | AR*MS | AR*MS | AR*MS | AR*MS | AR*MS | AR*MS | AR*MS | AR*OES/MS | AR*OES/MS | AR*MS | AR*OES/MS | [8 empty] | 2
|  |  | 01g | 0.5g | 0.5g | 0.5g | 0.5g | 0.5g | 0.5g | 0.5g | 25g | 0.2g | 01g | 0.25g | 0.25g | 0.25g | [8 empty] | 3
| 1 | 1 | 7.96 | 6.3 | 6.3 | 5.7 | 6.5 | 5.9 | 6.4 | 6 | 6.86 | 6.056684 | 6.279474 | 9.7 | 5.95 | 5.5 | [8 empty] | 1
| 1 | 2 | 7.92 | 6.2 | 5.9 | 5.8 | 6.6 | 6.3 | 6.1 | 6.2 | 6.97 | 6.335881 | 6.284688 | 7.7 | 5.98 | 5.3 | [8 empty] | #N/A
| 1 | 3 | 8.01 | 6.1 | 5.8 | 5.9 | 6.4 | 6.5 | 6.4 | 6.6 | 6.71 | 6.239588 | 6.249672 | 7.3 | 6.51 | 5.1 | [8 empty] | 16
| 1 | 4 | 7.88 | 6.2 | 5.9 | 5.9 | 6.2 | 6.4 | 6.7 | 6.4 | 7.17 | 6.280739 | 6.232399 | 8.5 | 6.2 | 5.4 | [8 empty] | 6.217301
| 1 | 5 | 8.09 | 6.2 | 6 | 5.9 | 6.3 | 6 | 6.5 | 6 | 7.11 | 6.504009 | 6.300153 | 7.5 | 6.31 | 5.3 | [8 empty] | 170
| 1 | 6 | 8.02 | 6.3 | 6.3 | 5.9 | 6.3 | 6.5 | 6.5 | 6.2 | 7.14 | 6.376844 | 6.257929 | 7.1 | 6.19 | 5
| Mean |  | 7.98 | 6.216667 | 6.033333 | 5.85 | 6.383333 | 6.266667 | 6.433333 | 6.233333 | 6.993333 | 6.298958 | 6.267386 | 7.966667 | 6.19 | 5.266667
| Median |  | 7.985 | 6.2 | 5.95 | 5.9 | 6.35 | 6.35 | 6.45 | 6.2 | 7.04 | 6.30831 | 6.268702 | 7.6 | 6.195 | 5.3
| Std Dev. |  | 0.07563068 | 0.07527727 | 0.2160247 | 0.083666 | 0.147196 | 0.2581989 | 0.1966384 | 0.233809 | 0.1816223 | 0.1496853 | 0.0250856 | 0.9770705 | 0.2090933 | 0.1861899
| Rel.Std.Dev. |  | 0.9478% | 1.211% | 3.581% | 1.43% | 2.306% | 4.12% | 3.057% | 3.751% | 2.597% | 2.376% | 0.4003% | 12.26% | 3.378% | 3.535%
| PDM3 |  | 28.35% | -0.0102% | -2.959% | -5.908% | 2.67% | 0.794% | 3.475% | 0.2579% | 12.48% | 1.313% | 0.8056% | 28.14% | -0.4391% | -15.29%
| Z-Score (Absolute) |  | 8.17 | 0.24 | 1.12 | 1.99 | 0.56 | 0 | 0.79 | 0.16 | 3.47 | 0.15 | 0 | 8.11 | 0.37 | 4.77
| Analytical results for Re in OREAS 115 (Indicative Value 0.002 ppm) | [23 empty] | Indicative
Re | Round | Replicate | Lab | Lab | Lab | Lab | Lab | Lab | Lab | Lab | Lab | Lab | Lab | Lab | [10 empty] | 1
| No | No | 01 | 02 | 05 | 09 | 10 | 11 | 12 | 13 | 14 | 19 | 20 | 22 | [10 empty] | ppm
|  |  | AR*OES/MS | AR*MS | AR*OES/MS | AR*MS | AR*MS | AR*MS | AR*MS | AR*MS | AR*MS | AR*OES/MS | AR*OES/MS | AR*OES/MS | [10 empty] | 3
|  |  | 01g | 0.5g | 0.5g | 0.5g | 0.5g | 0.5g | 0.5g | 0.5g | 25g | 01g | 0.25g | 0.25g | [10 empty] | 3
| 1 | 1 | < 0.05 | 0.004 | 0.004 | 0.002 | 0.003 | 0.003 | 0.002 | 0.003 | 0.003 | < 0.05 | < 0.1 | < 0.005 | [10 empty] | 1
| 1 | 2 | < 0.05 | 0.004 | 0.004 | 0.003 | 0.003 | 0.003 | 0.003 | 0.002 | 0.004 | < 0.05 | < 0.1 | < 0.005 | [10 empty] | 7
| 1 | 3 | < 0.05 | 0.004 | 0.004 | 0.003 | 0.003 | 0.003 | 0.002 | 0.002 | 0.003 | < 0.05 | < 0.1 | < 0.005 | [10 empty] | 16
| 1 | 4 | < 0.05 | 0.004 | 0.004 | 0.002 | 0.002 | 0.002 | 0.002 | 0.002 | 0.002 | < 0.05 | < 0.1 | < 0.005 | [10 empty] | 0.002416667
| 1 | 5 | < 0.05 | 0.004 | 0.004 | 0.002 | 0.002 | 0.002 | 0.002 | 0.002 | 0.003 | < 0.05 | < 0.1 | < 0.005 | [10 empty] | 13
| 1 | 6 | < 0.05 | 0.004 | 0.005 | 0.002 | 0.001 | 0.003 | 0.002 | 0.002 | 0.002 | < 0.05 | < 0.1 | < 0.005
| Mean |  |  | 0.004 | 0.004166667 | 0.002333333 | 0.002333333 | 0.002666667 | 0.002166667 | 0.002166667 | 0.002833333
| Median |  |  | 0.004 | 0.004 | 0.002 | 0.0025 | 0.003 | 0.002 | 0.002 | 0.003
| Std Dev. |  |  | 0 | 0.0004082483 | 0.0005163978 | 0.0008164966 | 0.0005163978 | 0.0004082483 | 0.0004082483 | 0.0007527727
| Rel.Std.Dev. |  |  | 0% | 9.798% | 22.13% | 34.99% | 19.36% | 18.84% | 18.84% | 26.57%
| PDM3 |  |  | 65.52% | 72.41% | -3.448% | -3.448% | 10.34% | -10.34% | -10.34% | 17.24%
| Z-Score (Absolute) |  | 25.72 | 1.44 | 1.64 | 0.48 | 0.48 | 0.1 | 0.67 | 0.67 | 0.1 | 25.72 | 54.62 | 0.29
| Analytical results for S in OREAS 115 (Certified Value 3.21 wt.%) | [23 empty] | Certified
S | Round | Replicate | Lab | Lab | Lab | Lab | Lab | Lab | Lab | Lab | Lab | Lab | Lab | Lab | Lab | Lab | Lab | Lab | Lab | Lab | Lab | Lab | Lab |  | 1
| No | No | 01 | 02 | 03 | 04 | 05 | 06 | 07 | 09 | 10 | 11 | 12 | 13 | 14 | 15 | 16 | 17 | 19 | 20 | 21 | 22 | 25 |  | wt.%
|  |  | AR*OES/MS | AR*MS | AR*OES | AR*OES | AR*OES/MS | AR*MS | AR*OES | AR*MS | AR*MS | AR*MS | AR*MS | AR*MS | AR*MS | AR*OES/MS | AR*OES | AR*MS | AR*OES/MS | AR*OES/MS | AR*OES | AR*OES/MS | AR*OES |  | 2
|  |  | 01g | 0.5g | 0.2g | 0.25g | 0.5g | 0.5g | 01g | 0.5g | 0.5g | 0.5g | 0.5g | 0.5g | 25g | 0.5g | 01g | 0.2g | 01g | 0.25g | 0.25g | 0.25g | 0.2g |  | 3
| 1 | 1 | 3.15 | 3.19 | 3.485132 | 3.285967 | 3.473 | 3.03 | 3.0471 | 3.31 | 3.48 | 2.8 | 2.97 | 3.12 | 3.25 | 3.0434 | 3.25 | 3.202787 | 3.237885 | 3.39 | 3.38 | 3.13 | 3.1336615 |  | 1
| 1 | 2 | 3.18 | 3.24 | 3.529213 | 3.284876 | 3.323 | 3.05 | 3.0139 | 3.33 | 3.45 | 2.76 | 3.02 | 3.12 | 3.2 | 3.1261 | 3.31 | 3.2096 | 3.234017 | 3.37 | 3.4 | 3.26 | 3.0234591 |  | #N/A
| 1 | 3 | 3.13 | 3.2 | 3.499808 | 3.272895 | 3.339 | 3.05 | 3.1115 | 3.33 | 3.4 | 2.84 | 3 | 3.15 | 3.18 | 3.1143 | 3.32 | 3.184219 | 3.188378 | 3.51 | 3.46 | 3.27 | 3.029223 |  | 16
| 1 | 4 | 3.11 | 3.19 | 3.579203 | 3.284963 | 3.284 | 3.1 | 3.1465 | 3.29 | 3.38 | 2.78 | 3.03 | 3.2 | 3.24 | 3.109 | 3.26 | 3.202638 | 3.225139 | 3.34 | 3.37 | 3.17 | 3.0841954 |  | 3.211876
| 1 | 5 | 3.15 | 3.24 | 3.524551 | 3.280081 | 3.274 | 3.17 | 3.0712 | 3.32 | 3.45 | 2.85 | 3.01 | 3.17 | 3.19 | 3.0526 | 3.26 | 3.195634 | 3.175919 | 3.44 | 3.57 | 3.1 | 3.0677446 |  | 171
| 1 | 6 | 3.14 | 3.2 | 3.463186 | 3.283966 | 3.358 | 3.08 | 2.8335 | 3.29 | 3.42 | 2.69 | 3.03 | 3.15 | 3.19 | 3.0936 | 3.36 | 3.200028 | 3.193224 | 3.33 | 3.44 | 3.28 | 3.000484
| Mean |  | 3.143333 | 3.21 | 3.513515275 | 3.282125 | 3.341833 | 3.08 | 3.037283 | 3.311667 | 3.43 | 2.786667 | 3.01 | 3.151667 | 3.208333 | 3.089833 | 3.293333 | 3.199151 | 3.209094 | 3.396667 | 3.436667 | 3.201667 | 3.056461
| Median |  | 3.145 | 3.2 | 3.512179 | 3.284421 | 3.331 | 3.065 | 3.05915 | 3.315 | 3.435 | 2.79 | 3.015 | 3.15 | 3.195 | 3.1013 | 3.285 | 3.201333 | 3.209181 | 3.38 | 3.42 | 3.215 | 3.0484838
| Std Dev. |  | 0.0233809 | 0.02366432 | 0.04052071 | 0.004962728 | 0.0717981 | 0.05059644 | 0.1102339 | 0.01834848 | 0.03687818 | 0.05853774 | 0.02280351 | 0.03060501 | 0.02926887 | 0.03416962 | 0.04366539 | 0.008609892 | 0.02641623 | 0.06801961 | 0.07393691 | 0.07833688 | 0.04862282
| Rel.Std.Dev. |  | 0.7438% | 0.7372% | 1.153% | 0.1512% | 2.148% | 1.643% | 3.629% | 0.5541% | 1.075% | 2.101% | 0.7576% | 0.9711% | 0.9123% | 1.106% | 1.326% | 0.2691% | 0.8232% | 2.003% | 2.151% | 2.447% | 1.591%
| PDM3 |  | -2.134% | -0.05839% | 9.391% | 2.187% | 4.046% | -4.106% | -5.436% | 3.107% | 6.791% | -13.24% | -6.285% | -1.875% | -0.1103% | -3.8% | 2.536% | -0.3962% | -0.08662% | 5.753% | 6.999% | -0.3178% | -4.839%
| Z-Score (Absolute) |  | 0.37 | 0.01 | 1.74 | 0.42 | 0.76 | 0.73 | 0.97 | 0.59 | 1.26 | 2.4 | 1.13 | 0.32 | 0 | 0.67 | 0.48 | 0.05 | 0 | 1.07 | 1.3 | 0.04 | 0.86
| Analytical results for Sb in OREAS 115 (Certified Value 0.5 ppm) | [23 empty] | Certified
Sb | Round | Replicate | Lab | Lab | Lab | Lab | Lab | Lab | Lab | Lab | Lab | Lab | Lab | Lab | Lab | Lab | Lab | Lab | Lab | Lab | Lab | Lab |  |  | 1
| No | No | 01 | 02 | 03 | 05 | 06 | 07 | 09 | 10 | 11 | 12 | 13 | 14 | 15 | 16 | 17 | 19 | 20 | 21 | 22 | 25 |  |  | ppm
|  |  | AR*OES/MS | AR*MS | AR*MS | AR*OES/MS | AR*MS | AR*OES | AR*MS | AR*MS | AR*MS | AR*MS | AR*MS | AR*MS | AR*OES/MS | AR*MS | AR*MS | AR*OES/MS | AR*OES/MS | AR*MS | AR*OES/MS | AR*OES |  |  | 2
|  |  | 01g | 0.5g | 0.2g | 0.5g | 0.5g | 01g | 0.5g | 0.5g | 0.5g | 0.5g | 0.5g | 25g | 0.5g | 30g | 0.2g | 01g | 0.25g | 0.25g | 0.25g | 0.2g |  |  | 2
| 1 | 1 | 0.4 | 2.01 | 0.62 | 0.49 | 0.61 | < 2 | 0.51 | 0.6 | 0.55 | 0.4 | 0.52 | 0.64 | 0.39 | 0.56 | 0.5827693 | 0.462209 | 0.25 | 0.44 | 0.41 |  |  |  | 1
| 1 | 2 | 0.43 | 2.05 | 0.4349538 | 0.43 | 0.62 | < 2 | 0.51 | 0.63 | 0.58 | 0.43 | 0.52 | 0.62 | 0.38 | 0.54 | 0.5920521 | 0.4404569 | 0.21 | 0.39 | 0.42 | 0.164 |  |  | #N/A
| 1 | 3 | 0.42 | 2.04 | 0.5446527 | 0.49 | 0.55 | < 2 | 0.55 | 0.65 | 0.6 | 0.42 | 0.54 | 0.62 | 0.38 | 0.55 | 0.6089642 | 0.4396332 | 0.26 | 0.44 | 0.42 |  |  |  | 16
| 1 | 4 | 0.4 | 2.08 | 0.599885 | 0.44 | 0.63 | < 2 | 0.48 | 0.6 | 0.64 | 0.38 | 0.52 | 0.59 | 0.38 | 0.53 | 0.5636304 | 0.4115351 | 0.2 | 0.4 | 0.46 |  |  |  | 0.5032424
| 1 | 5 | 0.42 | 2.04 | 0.519913 | 0.46 | 0.59 | < 2 | 0.52 | 0.62 | 0.58 | 0.39 | 0.47 | 0.59 | 0.39 | 0.52 | 0.6068367 | 0.4578967 | 0.25 | 0.41 | 0.45 |  |  |  | 172
| 1 | 6 | 0.4 | 2.01 | 0.4555909 | 0.57 | 0.59 | < 2 | 0.52 | 0.58 | 0.58 | 0.37 | 0.5 | 0.6 | 0.37 | 0.55 | 0.5652663 | 0.4150232 | 0.17 | 0.41 | 0.44
| Mean |  | 0.4116667 | 2.038333 | 0.5291659 | 0.48 | 0.5983333 |  | 0.515 | 0.6133333 | 0.5883333 | 0.3983333 | 0.5116667 | 0.61 | 0.3816667 | 0.5416667 | 0.5865865 | 0.4377923 | 0.2233333 | 0.415 | 0.4333333 | 0.164
| Median |  | 0.41 | 2.04 | 0.5322828 | 0.475 | 0.6 |  | 0.515 | 0.61 | 0.58 | 0.395 | 0.52 | 0.61 | 0.38 | 0.545 | 0.5874107 | 0.440045 | 0.23 | 0.41 | 0.43 | 0.164
| Std Dev. |  | 0.0132916 | 0.02639444 | 0.07465477 | 0.05059644 | 0.02857738 |  | 0.02258318 | 0.02503331 | 0.02994439 | 0.02316607 | 0.02401388 | 0.02 | 0.007527727 | 0.0147196 | 0.01968151 | 0.02106527 | 0.03559026 | 0.02073644 | 0.01966384
| Rel.Std.Dev. |  | 3.229% | 1.295% | 14.11% | 10.54% | 4.776% |  | 4.385% | 4.082% | 5.09% | 5.816% | 4.693% | 3.279% | 1.972% | 2.717% | 3.355% | 4.812% | 15.94% | 4.997% | 4.538%
| PDM3 |  | -18.2% | 305% | 5.151% | -4.619% | 18.9% |  | 2.336% | 21.88% | 16.91% | -20.85% | 1.674% | 21.21% | -24.16% | 7.635% | 16.56% | -13.01% | -55.62% | -17.53% | -13.89% | -67.41%
| Z-Score (Absolute) |  | 0.75 | 11.32 | 0.12 | 0.25 | 0.63 | 3.61 | 0.01 | 0.74 | 0.56 | 0.85 | 0.01 | 0.72 | 0.98 | 0.21 | 0.54 | 0.56 | 2.15 | 0.73 | 0.59 | 2.59
| Analytical results for Sc in OREAS 115 (Certified Value 9.24 ppm) | [23 empty] | Certified
Sc | Round | Replicate | Lab | Lab | Lab | Lab | Lab | Lab | Lab | Lab | Lab | Lab | Lab | Lab | Lab | Lab | Lab | Lab | Lab | Lab | Lab |  |  |  | 1
| No | No | 01 | 02 | 03 | 04 | 05 | 06 | 07 | 09 | 10 | 11 | 12 | 13 | 14 | 16 | 17 | 19 | 20 | 21 | 22 |  |  |  | ppm
|  |  | AR*OES/MS | AR*MS | AR*MS | AR*MS | AR*OES/MS | AR*MS | AR*OES | AR*MS | AR*MS | AR*MS | AR*MS | AR*MS | AR*MS | AR*MS | AR*MS | AR*OES/MS | AR*OES/MS | AR*MS | AR*OES/MS |  |  |  | 2
|  |  | 01g | 0.5g | 0.2g | 0.25g | 0.5g | 0.5g | 01g | 0.5g | 0.5g | 0.5g | 0.5g | 0.5g | 25g | 30g | 0.2g | 01g | 0.25g | 0.25g | 0.25g |  |  |  | 3
| 1 | 1 | 10 | 10.7 | 9.273131 | 8.022793 | 8.7 | 9.1 | 10 | 10.8 | 9.5 | 9.4 | 10.2 | 9.8 | 9 | 8.5 | 9.270723 | 8.750092 | 8.8 | 8.4 | 9.1 |  |  |  | 1
| 1 | 2 | 10 | 10.3 | 9.567852 | 8.079508 | 8.4 | 9 | 10 | 10.7 | 9.8 | 10.2 | 9.7 | 10 | 9 | 8.4 | 9.08169 | 8.96981 | 8.6 | 8.4 | 8.2 |  |  |  | #N/A
| 1 | 3 | 10 | 10.5 | 9.544597 | 8.089121 | 8.2 | 8.8 | 10 | 10.8 | 9.4 | 10.6 | 10 | 10.2 | 8.9 | 8.5 | 9.148568 | 7.962858 | 8.9 | 8.9 | 8.4 |  |  |  | 16
| 1 | 4 | 10 | 10.5 | 9.496081 | 8.044382 | 8.2 | 9.3 | 10 | 11 | 9.4 | 10.1 | 10.4 | 10.4 | 9.2 | 8.5 | 9.05416 | 8.677774 | 8.8 | 8.8 | 8.7 |  |  |  | 9.244043
| 1 | 5 | 9 | 11 | 9.677724 | 8.02879 | 8.4 | 8.8 | 10 | 10.4 | 9.3 | 9.6 | 10.5 | 9.9 | 9.1 | 8.5 | 9.126376 | 8.203402 | 8.7 | 9.1 | 8.5 |  |  |  | 173
| 1 | 6 | 10 | 10.7 | 9.482035 | 8.045882 | 8.7 | 8.6 | 10 | 10.8 | 9.3 | 10.4 | 10.4 | 9.9 | 9.2 | 8.5 | 9.252882 | 8.342204 | 8.5 | 8.6 | 8.2
| Mean |  | 9.833333 | 10.61667 | 9.506903 | 8.051746 | 8.433333 | 8.933333 | 10 | 10.75 | 9.45 | 10.05 | 10.2 | 10.03333 | 9.066667 | 8.483333 | 9.155733 | 8.484357 | 8.716667 | 8.7 | 8.516667
| Median |  | 10 | 10.6 | 9.520339 | 8.045132 | 8.4 | 8.9 | 10 | 10.8 | 9.4 | 10.15 | 10.3 | 9.95 | 9.05 | 8.5 | 9.137472 | 8.509989 | 8.75 | 8.7 | 8.45
| Std Dev. |  | 0.4082483 | 0.2401388 | 0.1339405 | 0.02691271 | 0.2250926 | 0.2503331 | 0 | 0.1974842 | 0.1870829 | 0.4636809 | 0.303315 | 0.2250926 | 0.121106 | 0.04082483 | 0.08873883 | 0.3780989 | 0.147196 | 0.2828427 | 0.3430258
| Rel.Std.Dev. |  | 4.152% | 2.262% | 1.409% | 0.3342% | 2.669% | 2.802% | 0% | 1.837% | 1.98% | 4.614% | 2.974% | 2.243% | 1.336% | 0.4812% | 0.9692% | 4.456% | 1.689% | 3.251% | 4.028%
| PDM3 |  | 6.375% | 14.85% | 2.844% | -12.9% | -8.77% | -3.361% | 8.178% | 16.29% | 2.228% | 8.719% | 10.34% | 8.538% | -1.919% | -8.229% | -0.9553% | -8.218% | -5.705% | -5.885% | -7.869%
| Z-Score (Absolute) |  | NA | 1.79 | 0.51 | 1.18 | 0.73 | 0.15 | NA | 1.95 | 0.44 | 1.14 | 1.31 | 1.12 | 0 | 0.68 | 0.1 | 0.67 | 0.41 | 0.42 | 0.64
Results from laboratories 1 and 7 were removed due to their 1 ppm reading resolution.
| Analytical results for Se in OREAS 115 (Certified Value 29.4 ppm) | [23 empty] | Certified
Se | Round | Replicate | Lab | Lab | Lab | Lab | Lab | Lab | Lab | Lab | Lab | Lab | Lab | Lab | Lab | Lab | Lab | Lab | Lab | Lab |  |  |  |  | 1
| No | No | 01 | 02 | 05 | 06 | 09 | 10 | 11 | 12 | 13 | 14 | 15 | 16 | 17 | 19 | 20 | 21 | 22 | 25 |  |  |  |  | ppm
|  |  | AR*OES/MS | AR*MS | AR*OES/MS | AR*MS | AR*MS | AR*MS | AR*MS | AR*MS | AR*MS | AR*MS | AR*OES/MS | AR*MS | AR*MS | AR*OES/MS | AR*OES/MS | AR*MS | AR*OES/MS | AR*OES |  |  |  |  | 1
|  |  | 01g | 0.5g | 0.5g | 0.5g | 0.5g | 0.5g | 0.5g | 0.5g | 0.5g | 25g | 0.5g | 30g | 0.2g | 01g | 0.25g | 0.25g | 0.25g | 0.2g |  |  |  |  | 2
| 1 | 1 | 28 | 35 | 31.3 | 26.1 | 29.1 | 29.1 | 27.1 | 31.3 | 31.4 | 28 | 29.29 | 29 | 29.03837 | 33.34955 | 35 | 28 | 22.4 | 5.993 |  |  |  |  | 1
| 1 | 2 | 29 | 33 | 28.7 | 26.7 | 29.3 | 29.8 | 29.8 | 30.2 | 31.4 | 29 | 29.88 | 29.1 | 29.15631 | 32.50583 | 36 | 27 | 21.3 | 9.217 |  |  |  |  | #N/A
| 1 | 3 | 29 | 32 | 29.3 | 27 | 30.3 | 29.1 | 30.9 | 31 | 32.9 | 28 | 30.19 | 29 | 28.94276 | 28.67638 | 37 | 28 | 21.6 | 7.31 |  |  |  |  | 16
| 1 | 4 | 28 | 33 | 27.3 | 25.5 | 30.4 | 27.9 | 30.2 | 31.9 | 33.1 | 29 | 29.9 | 29.1 | 29.46691 | 32.09511 | 36 | 28 | 21.9 | 7.109 |  |  |  |  | 29.38609
| 1 | 5 | 28 | 34 | 28.5 | 26.6 | 29.8 | 30.5 | 29 | 31.9 | 31.6 | 30 | 29.51 | 28.8 | 29.1354 | 29.59402 | 36 | 29 | 21.3 | 9.369 |  |  |  |  | 174
| 1 | 6 | 29 | 35 | 29.5 | 27 | 29.2 | 28.9 | 30.4 | 31.7 | 30.9 | 29 | 29.64 | 29.2 | 28.99846 | 29.26212 | 36 | 28 | 20.3 | 8.164
| Mean |  | 28.5 | 33.66667 | 29.1 | 26.48333 | 29.68333 | 29.21667 | 29.56667 | 31.33333 | 31.88333 | 28.83333 | 29.735 | 29.03333 | 29.12304 | 30.91384 | 36 | 28 | 21.46667 | 7.860333
| Median |  | 28.5 | 33.5 | 29 | 26.65 | 29.55 | 29.1 | 30 | 31.5 | 31.5 | 29 | 29.76 | 29.05 | 29.08688 | 30.84457 | 36 | 28 | 21.45 | 7.737
| Std Dev. |  | 0.5477226 | 1.21106 | 1.32665 | 0.5845226 | 0.5706721 | 0.8773065 | 1.36626 | 0.6592926 | 0.8975894 | 0.7527727 | 0.3202967 | 0.136626 | 0.1869214 | 1.966666 | 0.6324555 | 0.6324555 | 0.7061633 | 1.308674
| Rel.Std.Dev. |  | 1.922% | 3.597% | 4.559% | 2.207% | 1.923% | 3.003% | 4.621% | 2.104% | 2.815% | 2.611% | 1.077% | 0.4706% | 0.6418% | 6.362% | 1.757% | 2.259% | 3.29% | 16.65%
| PDM3 |  | -3.015% | 14.57% | -0.9735% | -9.878% | 1.012% | -0.5765% | 0.6145% | 6.626% | 8.498% | -1.881% | 1.187% | -1.2% | -0.8952% | 5.199% | 22.51% | -4.717% | -26.95% | -73.25%
| Z-Score (Absolute) |  | 0.49 | 3.3 | 0.05 | 1.97 | 0.38 | 0.03 | 0.29 | 1.59 | 1.99 | 0.25 | 0.41 | 0.1 | 0.03 | 1.28 | 5.01 | 0.86 | 5.65 | 15.62
| Analytical results for Sm in OREAS 115 (Certified Value 1.42 ppm) | [23 empty] | Certified
Sm | Round | Replicate | Lab | Lab | Lab | Lab | Lab | Lab | [16 empty] | 1
| No | No | 02 | 03 | 04 | 05 | 14 | 17 | [16 empty] | ppm
|  |  | AR*MS | AR*MS | AR*MS | AR*OES/MS | AR*MS | AR*MS | [16 empty] | 2
|  |  | 0.5g | 0.2g | 0.25g | 0.5g | 25g | 0.2g | [16 empty] | 3
| 1 | 1 | 1.47 | 1.608099 | 1.293748 | 1.3 | 1.496 | 1.281865 | [16 empty] | 1
| 1 | 2 | 1.46 | 1.510933 | 1.314102 | 1.4 | 1.564 | 1.255804 | [16 empty] | #N/A
| 1 | 3 | 1.45 | 1.588884 | 1.34719 | 1.5 | 1.452 | 1.245606 | [16 empty] | 16
| 1 | 4 | 1.43 | 1.635063 | 1.314218 | 1.2 | 1.571 | 1.231063 | [16 empty] | 1.422072
| 1 | 5 | 1.46 | 1.61738 | 1.293577 | 1.5 | 1.533 | 1.173568 | [16 empty] | 175
| 1 | 6 | 1.51 | 1.532558 | 1.279171 | 1.5 | 1.543 | 1.252894
| Mean |  | 1.463333 | 1.582153 | 1.307001 | 1.4 | 1.5265 | 1.240133
| Median |  | 1.46 | 1.598492 | 1.303925 | 1.45 | 1.538 | 1.24925
| Std Dev. |  | 0.0265832 | 0.04958014 | 0.02386641 | 0.1264911 | 0.04512538 | 0.03658707
| Rel.Std.Dev. |  | 1.817% | 3.134% | 1.826% | 9.035% | 2.956% | 2.95%
| PDM3 |  | 2.901% | 11.26% | -8.092% | -1.552% | 7.343% | -12.79%
| Z-Score (Absolute) |  | 0.19 | 0.92 | 0.77 | 0.19 | 0.58 | 1.18
| Analytical results for Sn in OREAS 115 (Certified Value 2.25 ppm) | [23 empty] | Certified
Sn | Round | Replicate | Lab | Lab | Lab | Lab | Lab | Lab | Lab | Lab | Lab | Lab | Lab | Lab | Lab | Lab | Lab | Lab | [6 empty] | 1
| No | No | 01 | 02 | 03 | 05 | 09 | 10 | 11 | 12 | 13 | 14 | 17 | 19 | 20 | 21 | 22 | 25 | [6 empty] | ppm
|  |  | AR*OES/MS | AR*MS | AR*OES | AR*OES/MS | AR*MS | AR*MS | AR*MS | AR*MS | AR*MS | AR*MS | AR*MS | AR*OES/MS | AR*OES/MS | AR*MS | AR*OES/MS | AR*OES | [6 empty] | 2
|  |  | 01g | 0.5g | 0.2g | 0.5g | 0.5g | 0.5g | 0.5g | 0.5g | 0.5g | 25g | 0.2g | 01g | 0.25g | 0.25g | 0.25g | 0.2g | [6 empty] | 3
| 1 | 1 | 2.3 | 1.75 | 2.296033 | 2.38 | 2.2 | 2.4 | 2.1 | 2 | 2.1 | 2.37 | < 2.5 | 2.647166 | 2.3 | 2.3 | 2.1 | 2.02 | [6 empty] | 1
| 1 | 2 | 2.4 | 1.72 | 2.187533 | 2.24 | 2.2 | 2.4 | 2.2 | 2.2 | 2 | 2.42 | < 2.5 | 2.628192 | 2.2 | 2.3 | 2.1 | 2.976 | [6 empty] | #N/A
| 1 | 3 | 2.3 | 1.77 | 2.167833 | 2.25 | 2.3 | 2.3 | 2.3 | 2.2 | 2.2 | 2.36 | < 2.5 | 2.244064 | 2.3 | 2.4 | 2.1 | 3.189 | [6 empty] | 16
| 1 | 4 | 2.3 | 1.76 | 2.365933 | 2.16 | 2.2 | 2.3 | 2.2 | 2 | 2.1 | 2.42 | < 2.5 | 2.577165 | 2.3 | 2.4 | 2.1 | 2.145 | [6 empty] | 2.254207
| 1 | 5 | 2.4 | 1.77 | 2.299933 | 2.23 | 2.2 | 2.3 | 2.1 | 1.9 | 2 | 2.34 | < 2.5 | 2.671993 | 2.3 | 2.4 | 2.1 | 4.016 | [6 empty] | 176
| 1 | 6 | 2.2 | 1.72 | 2.234533 | 2.4 | 2.2 | 2.3 | 2.2 | 2 | 2 | 2.37 | < 2.5 | 2.267731 | 2.2 | 2.3 | 2.1 | 3.064
| Mean |  | 2.316667 | 1.748333 | 2.258633 | 2.276667 | 2.216667 | 2.333333 | 2.183333 | 2.05 | 2.066667 | 2.38 |  | 2.506052 | 2.266667 | 2.35 | 2.1 | 2.901667
| Median |  | 2.3 | 1.755 | 2.265283 | 2.245 | 2.2 | 2.3 | 2.2 | 2 | 2.05 | 2.37 |  | 2.602679 | 2.3 | 2.35 | 2.1 | 3.02
| Std Dev. |  | 0.07527727 | 0.02316607 | 0.07549623 | 0.09352362 | 0.04082483 | 0.05163978 | 0.07527727 | 0.1224745 | 0.08164966 | 0.03286335 |  | 0.1963971 | 0.05163978 | 0.05477226 | 0 | 0.7356708
| Rel.Std.Dev. |  | 3.249% | 1.325% | 3.343% | 4.108% | 1.842% | 2.213% | 3.448% | 5.974% | 3.951% | 1.381% |  | 7.837% | 2.278% | 2.331% | 0% | 25.35%
| PDM3 |  | 2.771% | -22.44% | 0.1964% | 0.9964% | -1.665% | 3.51% | -3.144% | -9.059% | -8.32% | 5.58% |  | 11.17% | 0.5527% | 4.25% | -6.841% | 28.72%
| Z-Score (Absolute) |  | 0.36 | 3.39 | 0.03 | 0.09 | 0.3 | 0.47 | 0.52 | 1.4 | 1.29 | 0.77 | 6.67 | 1.6 | 0.03 | 0.58 | 1.07 | 4.21
| Analytical results for Sr in OREAS 115 (Certified Value 7.47 ppm) | [23 empty] | Certified
Sr | Round | Replicate | Lab | Lab | Lab | Lab | Lab | Lab | Lab | Lab | Lab | Lab | Lab | Lab | Lab | Lab | Lab | Lab | Lab | Lab | Lab |  |  |  | 1
| No | No | 01 | 02 | 03 | 05 | 06 | 07 | 09 | 10 | 11 | 12 | 13 | 14 | 16 | 17 | 19 | 20 | 21 | 22 | 25 |  |  |  | ppm
|  |  | AR*OES/MS | AR*OES/MS | AR*OES | AR*OES/MS | AR*MS | AR*OES | AR*MS | AR*MS | AR*MS | AR*MS | AR*MS | AR*MS | AR*MS | AR*MS | AR*OES/MS | AR*OES/MS | AR*OES | AR*OES/MS | AR*OES |  |  |  | 2
|  |  | 01g | 0.5g | 0.2g | 0.5g | 0.5g | 01g | 0.5g | 0.5g | 0.5g | 0.5g | 0.5g | 25g | 0.5g | 0.2g | 01g | 0.25g | 0.25g | 0.25g | 0.2g |  |  |  | 3
| 1 | 1 | 8.3 | 7 | 16.52567 | 8.6 | 7.6 | 9 | 7.6 | 7.4 | 6.5 | 6.8 | 7.3 | 7.83 | 6 | 8.100501 | 7.270528 | 7.1 | 7.9 | 7 | 10.366 |  |  |  | 1
| 1 | 2 | 8.4 | 7 | 17.80247 | 8.5 | 7.7 | 9 | 7.7 | 7.5 | 7.1 | 6.9 | 7.4 | 7.81 | 6 | 7.815904 | 7.397217 | 6.7 | 7.9 | 7 | 10.479 |  |  |  | #N/A
| 1 | 3 | 8.3 | 7 | 16.35537 | 8.3 | 7.6 | 9 | 7.8 | 7.1 | 7.3 | 7 | 8 | 7.66 | 6 | 7.930716 | 7.207835 | 7.1 | 8.1 | 8 | 9.986 |  |  |  | 16
| 1 | 4 | 8.3 | 7 | 16.60047 | 8.4 | 7.7 | 9 | 8 | 7.1 | 7.1 | 6.9 | 7.9 | 8.06 | 6 | 7.936743 | 7.431217 | 7 | 8 | 7 | 10.009 |  |  |  | 7.473315
| 1 | 5 | 8.4 | 7 | 15.61737 | 8.7 | 7.6 | 9 | 7.7 | 7.1 | 6.7 | 6.8 | 7.6 | 7.84 | 6 | 8.208828 | 7.183765 | 7 | 8.4 | 7 | 10.159 |  |  |  | 177
| 1 | 6 | 8.6 | 7 | 17.77777 | 8.4 | 7.3 | 9 | 7.9 | 7.2 | 7.2 | 6.9 | 7.3 | 7.95 | 6 | 8.020583 | 7.104514 | 6.7 | 8.1 | 8 | 10.639
| Mean |  | 8.383333 | 7 | 16.77985 | 8.483333 | 7.583333 | 9 | 7.783333 | 7.233333 | 6.983333 | 6.883333 | 7.583333 | 7.858333 | 6 | 8.002212 | 7.265846 | 6.933333 | 8.066667 | 7.333333 | 10.273
| Median |  | 8.35 | 7 | 16.56307 | 8.45 | 7.6 | 9 | 7.75 | 7.15 | 7.1 | 6.9 | 7.5 | 7.835 | 6 | 7.978663 | 7.239182 | 7 | 8.05 | 7 | 10.2625
| Std Dev. |  | 0.1169045 | 0 | 0.8567291 | 0.147196 | 0.147196 | 0 | 0.147196 | 0.175119 | 0.3125167 | 0.07527727 | 0.3060501 | 0.1355606 | 0 | 0.1391384 | 0.1270894 | 0.1861899 | 0.1861899 | 0.5163978 | 0.2646137
| Rel.Std.Dev. |  | 1.394% | 0% | 5.106% | 1.735% | 1.941% | 0% | 1.891% | 2.421% | 4.475% | 1.094% | 4.036% | 1.725% | 0% | 1.739% | 1.749% | 2.685% | 2.308% | 7.042% | 2.576%
| PDM3 |  | 12.18% | -6.333% | 124.5% | 13.51% | 1.472% | 20.43% | 4.148% | -3.211% | -6.556% | -7.895% | 1.472% | 5.152% | -19.71% | 7.077% | -2.776% | -7.225% | 7.94% | -1.873% | 37.46%
| Z-Score (Absolute) |  | 0.92 | 0.67 | 10.63 | 1.04 | 0 | NA | 0.23 | 0.4 | 0.69 | 0.81 | 0 | 0.32 | 1.83 | 0.48 | 0.37 | 0.75 | 0.56 | NA | 3.11
Results from laboratories 7 and 22 were removed due to their 1 ppm reading resolution.
| Analytical results for Ta in OREAS 115 (Indicative Value 0.015 ppm) | [23 empty] | Indicative
Ta | Round | Replicate | Lab | Lab | Lab | Lab | Lab | Lab | Lab | Lab | Lab | Lab | Lab | Lab | Lab | Lab | [8 empty] | 1
| No | No | 01 | 02 | 05 | 09 | 10 | 11 | 12 | 13 | 14 | 17 | 19 | 20 | 21 | 22 | [8 empty] | ppm
|  |  | AR*OES/MS | AR*MS | AR*OES/MS | AR*MS | AR*MS | AR*MS | AR*MS | AR*MS | AR*MS | AR*MS | AR*OES/MS | AR*OES/MS | AR*MS | AR*OES/MS | [8 empty] | 3
|  |  | 01g | 0.5g | 0.5g | 0.5g | 0.5g | 0.5g | 0.5g | 0.5g | 25g | 0.2g | 01g | 0.25g | 0.25g | 0.25g | [8 empty] | 3
| 1 | 1 | < 0.05 | 0.04 | < 0.05 | 0.01 | 0.01 | 0.01 | 0.01 | 0.01 | < 0.01 | < 0.05 | < 0.05 | < 0.05 | < 0.01 | < 0.1 | [8 empty] | 1
| 1 | 2 | < 0.05 | 0.04 | < 0.05 | 0.01 | 0.01 | 0.01 | 0.01 | 0.01 | < 0.01 | < 0.05 | < 0.05 | < 0.05 | < 0.01 | < 0.1 | [8 empty] | 8
| 1 | 3 | < 0.05 | 0.04 | < 0.05 | 0.01 | 0.01 | 0.01 | 0.01 | 0.01 | < 0.01 | < 0.05 | < 0.05 | < 0.05 | < 0.01 | < 0.1 | [8 empty] | 16
| 1 | 4 | < 0.05 | 0.04 | < 0.05 | 0.01 | 0.01 | 0.01 | 0.01 | 0.01 | < 0.01 | < 0.05 | < 0.05 | < 0.05 | < 0.01 | < 0.1 | [8 empty] | 0.015
| 1 | 5 | < 0.05 | 0.04 | < 0.05 | 0.01 | 0.01 | 0.01 | 0.01 | 0.01 | < 0.01 | < 0.05 | < 0.05 | < 0.05 | < 0.01 | < 0.1 | [8 empty] | 14
| 1 | 6 | < 0.05 | 0.04 | < 0.05 | 0.01 | 0.01 | 0.01 | 0.01 | 0.01 | < 0.01 | < 0.05 | < 0.05 | < 0.05 | < 0.01 | < 0.1
| Mean |  |  | 0.04 |  | 0.01 | 0.01 | 0.01 | 0.01 | 0.01
| Median |  |  | 0.04 |  | 0.01 | 0.01 | 0.01 | 0.01 | 0.01
| Std Dev. |  |  | 0 |  | 0 | 0 | 0 | 0 | 0
| Rel.Std.Dev. |  |  | 0% |  | 0% | 0% | 0% | 0% | 0%
| PDM3 |  |  | 166.7% |  | -33.33% | -33.33% | -33.33% | -33.33% | -33.33%
| Z-Score (Absolute) |  | 0.67 | 2.02 | 0.67 | 0.67 | 0.67 | 0.67 | 0.67 | 0.67 | 1.12 | 0.67 | 0.67 | 0.67 | 1.12 | 2.92
| Analytical results for Tb in OREAS 115 (Certified Value 0.17 ppm) | [23 empty] | Certified
Tb | Round | Replicate | Lab | Lab | Lab | Lab | Lab | Lab | Lab | [15 empty] | 1
| No | No | 02 | 03 | 05 | 14 | 17 | 20 | 21 | [15 empty] | ppm
|  |  | AR*MS | AR*MS | AR*OES/MS | AR*MS | AR*MS | AR*OES/MS | AR*MS | [15 empty] | 2
|  |  | 0.5g | 0.2g | 0.5g | 25g | 0.2g | 0.25g | 0.25g | [15 empty] | 3
| 1 | 1 | 0.17 | 0.1736641 | 0.2 | 0.192 | 0.1547031 | 0.16 | 0.17 | [15 empty] | 1
| 1 | 2 | 0.17 | 0.1631874 | 0.2 | 0.182 | 0.1624632 | 0.15 | 0.16 | [15 empty] | #N/A
| 1 | 3 | 0.16 | 0.1789935 | 0.2 | 0.178 | 0.1564381 | 0.15 | 0.18 | [15 empty] | 16
| 1 | 4 | 0.17 | 0.173827 | 0.2 | 0.194 | 0.1532329 | 0.16 | 0.17 | [15 empty] | 0.1682964
| 1 | 5 | 0.17 | 0.1753911 | 0.2 | 0.188 | 0.1590859 | 0.15 | 0.18 | [15 empty] | 178
| 1 | 6 | 0.17 | 0.1512441 | 0.2 | 0.193 | 0.1576702 | 0.14 | 0.17
| Mean |  | 0.1683333 | 0.1693845 | 0.2 | 0.1878333 | 0.1572656 | 0.1516667 | 0.1716667
| Median |  | 0.17 | 0.1737455 | 0.2 | 0.19 | 0.1570541 | 0.15 | 0.17
| Std Dev. |  | 0.004082483 | 0.01033384 | 3.040471e-17 | 0.006524314 | 0.0032865 | 0.007527727 | 0.007527727
| Rel.Std.Dev. |  | 2.425% | 6.101% | 1.52e-14% | 3.473% | 2.09% | 4.963% | 4.385%
| PDM3 |  | 0.02197% | 0.6466% | 18.84% | 11.61% | -6.554% | -9.881% | 2.003%
| Z-Score (Absolute) |  | 0.05 | 0.05 | NA | 1.78 | 1.09 | 1.61 | 0.26
| Analytical results for Te in OREAS 115 (Certified Value 2.8 ppm) | [23 empty] | Certified
Te | Round | Replicate | Lab | Lab | Lab | Lab | Lab | Lab | Lab | Lab | Lab | Lab | Lab | Lab | Lab | Lab | Lab | Lab | Lab | Lab | Lab |  |  |  | 1
| No | No | 01 | 02 | 05 | 06 | 07 | 09 | 10 | 11 | 12 | 13 | 14 | 15 | 16 | 17 | 19 | 20 | 21 | 22 | 25 |  |  |  | ppm
|  |  | AR*OES/MS | AR*MS | AR*OES/MS | AR*MS | AR*OES | AR*MS | AR*MS | AR*MS | AR*MS | AR*MS | AR*MS | AR*OES/MS | AR*MS | AR*MS | AR*OES/MS | AR*OES/MS | AR*MS | AR*OES/MS | AR*OES |  |  |  | 2
|  |  | 01g | 0.5g | 0.5g | 0.5g | 01g | 0.5g | 0.5g | 0.5g | 0.5g | 0.5g | 25g | 0.5g | 30g | 0.2g | 01g | 0.25g | 0.25g | 0.25g | 0.2g |  |  |  | 3
| 1 | 1 | 2.77 | 0.89 | 2.97 | 2.77 | 4 | 3.07 | 2.85 | 2.61 | 2.58 | 2.81 | 3 | 2.7 | 2.99 | < 5 | 2.582542 | 2.56 | 3.16 | 2.7 | 0.114 |  |  |  | 1
| 1 | 2 | 2.79 | 0.84 | 2.76 | 2.67 | 3 | 3.05 | 2.98 | 2.85 | 2.81 | 2.88 | 3 | 2.58 | 2.95 | < 5 | 2.623166 | 2.67 | 3.07 | 2.6 | 0.102 |  |  |  | #N/A
| 1 | 3 | 2.79 | 0.87 | 2.76 | 2.88 | 4 | 3.06 | 3.03 | 2.96 | 2.91 | 2.99 | 3 | 2.62 | 2.92 | < 5 | 2.429755 | 2.59 | 3.07 | 2.6 | 0.114 |  |  |  | 16
| 1 | 4 | 2.84 | 0.85 | 2.71 | 2.81 | 3 | 3.12 | 2.91 | 2.95 | 2.63 | 2.98 | 3 | 2.63 | 2.91 | < 5 | 2.52443 | 2.58 | 3.06 | 2.4 | 0.116 |  |  |  | 2.803722
| 1 | 5 | 2.7 | 0.89 | 2.77 | 2.84 | 4 | 3.08 | 2.97 | 2.82 | 2.63 | 2.73 | 2.9 | 2.63 | 2.88 | < 5 | 2.542917 | 2.6 | 3.24 | 2.4 | 0.119 |  |  |  | 179
| 1 | 6 | 2.72 | 0.85 | 2.91 | 2.75 | 4 | 3.03 | 2.83 | 2.94 | 2.67 | 2.86 | 3 | 2.57 | 2.89 | < 5 | 2.43213 | 2.56 | 2.97 | 2.4 | 0.106
| Mean |  | 2.768333 | 0.865 | 2.813333 | 2.786667 | 3.666667 | 3.068333 | 2.928333 | 2.855 | 2.705 | 2.875 | 2.983333 | 2.621667 | 2.923333 |  | 2.52249 | 2.593333 | 3.095 | 2.516667 | 0.1118333
| Median |  | 2.78 | 0.86 | 2.765 | 2.79 | 4 | 3.065 | 2.94 | 2.895 | 2.65 | 2.87 | 3 | 2.625 | 2.915 |  | 2.533673 | 2.585 | 3.07 | 2.5 | 0.114
| Std Dev. |  | 0.05115336 | 0.02167948 | 0.1021111 | 0.07393691 | 0.5163978 | 0.03060501 | 0.07859177 | 0.1330789 | 0.127397 | 0.09974969 | 0.04082483 | 0.04622409 | 0.04082483 |  | 0.078648 | 0.04082483 | 0.09311283 | 0.132916 | 0.006462714
| Rel.Std.Dev. |  | 1.848% | 2.506% | 3.63% | 2.653% | 14.08% | 0.9974% | 2.684% | 4.661% | 4.71% | 3.47% | 1.368% | 1.763% | 1.397% |  | 3.118% | 1.574% | 3.008% | 5.281% | 5.779%
| PDM3 |  | -1.262% | -69.15% | 0.3428% | -0.6083% | 30.78% | 9.438% | 4.445% | 1.829% | -3.521% | 2.542% | 6.406% | -6.493% | 4.266% |  | -10.03% | -7.504% | 10.39% | -10.24% | -96.01%
| Z-Score (Absolute) |  | 0.04 | 7.59 | 0.14 | 0.04 | NA | 1.15 | 0.6 | 0.31 | 0.29 | 0.39 | 0.82 | 0.62 | 0.58 | 1.1 | 1.01 | 0.73 | 1.26 | 1.03 | 10.57
Results from laboratory 7 were removed due to their 1 ppm reading resolution.
| Analytical results for Th in OREAS 115 (Certified Value 2.73 ppm) | [23 empty] | Certified
Th | Round | Replicate | Lab | Lab | Lab | Lab | Lab | Lab | Lab | Lab | Lab | Lab | Lab | Lab | Lab | Lab | Lab | Lab | Lab | Lab |  |  |  |  | 1
| No | No | 01 | 02 | 03 | 05 | 06 | 09 | 10 | 11 | 12 | 13 | 14 | 16 | 17 | 19 | 20 | 21 | 22 | 25 |  |  |  |  | ppm
|  |  | AR*OES/MS | AR*MS | AR*MS | AR*OES/MS | AR*MS | AR*MS | AR*MS | AR*MS | AR*MS | AR*MS | AR*MS | AR*MS | AR*MS | AR*OES/MS | AR*OES/MS | AR*MS | AR*OES/MS | AR*OES |  |  |  |  | 2
|  |  | 01g | 0.5g | 0.2g | 0.5g | 0.5g | 0.5g | 0.5g | 0.5g | 0.5g | 0.5g | 25g | 30g | 0.2g | 01g | 0.25g | 0.25g | 0.25g | 0.2g |  |  |  |  | 3
| 1 | 1 | 2.97 | 2.82 | 2.714093 | 3.2 | 2.5 | 2.5 | 2.7 | 2.5 | 2.6 | 2.6 | 2.89 | 2.7 | 2.667901 | 2.984158 | 2.8 | 2.6 | 2.1 | 3.876268489 |  |  |  |  | 1
| 1 | 2 | 3.03 | 2.78 | 2.692269 | 3 | 2.6 | 2.6 | 2.7 | 2.8 | 3 | 2.7 | 2.91 | 2.7 | 2.536531 | 2.982492 | 2.6 | 2.48 | 2.2 | 3.567690304 |  |  |  |  | #N/A
| 1 | 3 | 3.02 | 2.82 | 2.836704 | 3 | 2.4 | 2.6 | 2.6 | 2.9 | 2.9 | 2.7 | 2.86 | 2.7 | 2.491715 | 2.763201 | 2.6 | 2.56 | 2.3 | 3.792530981 |  |  |  |  | 16
| 1 | 4 | 3.06 | 2.82 | 2.788328 | 3 | 2.7 | 2.6 | 2.7 | 2.7 | 2.6 | 2.7 | 2.91 | 2.7 | 2.631324 | 3.00893 | 2.7 | 2.55 | 2.1 | 4.864510578 |  |  |  |  | 2.734142
| 1 | 5 | 2.96 | 2.72 | 2.644374 | 3 | 2.5 | 2.5 | 2.6 | 2.7 | 2.5 | 2.7 | 2.96 | 2.8 | 2.484606 | 2.940287 | 2.6 | 2.71 | 2.2 | 3.726846041 |  |  |  |  | 180
| 1 | 6 | 2.99 | 2.75 | 2.610442 | 3.2 | 2.4 | 2.6 | 2.6 | 2.8 | 2.6 | 2.6 | 2.96 | 2.8 | 2.613041 | 2.787262 | 2.5 | 2.57 | 2.2 | 4.210274459
| Mean |  | 3.005 | 2.785 | 2.714368 | 3.066667 | 2.516667 | 2.566667 | 2.65 | 2.733333 | 2.7 | 2.666667 | 2.915 | 2.733333 | 2.570853 | 2.911055 | 2.633333 | 2.578333 | 2.183333 | 4.006353
| Median |  | 3.005 | 2.8 | 2.703181 | 3 | 2.5 | 2.6 | 2.65 | 2.75 | 2.6 | 2.7 | 2.91 | 2.7 | 2.574786 | 2.961389 | 2.6 | 2.565 | 2.2 | 3.834399735
| Std Dev. |  | 0.03834058 | 0.0427785 | 0.0855854 | 0.1032796 | 0.1169045 | 0.05163978 | 0.05477226 | 0.136626 | 0.2 | 0.05163978 | 0.03937004 | 0.05163978 | 0.07711594 | 0.1077656 | 0.1032796 | 0.07574079 | 0.07527727 | 0.4714254
| Rel.Std.Dev. |  | 1.276% | 1.536% | 3.153% | 3.368% | 4.645% | 2.012% | 2.067% | 4.999% | 7.407% | 1.936% | 1.351% | 1.889% | 3% | 3.702% | 3.922% | 2.938% | 3.448% | 11.77%
| PDM3 |  | 9.906% | 1.86% | -0.7232% | 12.16% | -7.954% | -6.125% | -3.077% | -0.02959% | -1.249% | -2.468% | 6.615% | -0.02959% | -5.972% | 6.471% | -3.687% | -5.699% | -20.15% | 46.53%
| Z-Score (Absolute) |  | 1.51 | 0.4 | 0.04 | 1.83 | 0.97 | 0.71 | 0.29 | 0.13 | 0.04 | 0.21 | 1.06 | 0.13 | 0.69 | 1.04 | 0.38 | 0.66 | 2.66 | 6.61
| Analytical results for Ti in OREAS 115 (Certified Value 0.045 wt.%) | [23 empty] | Certified
Ti | Round | Replicate | Lab | Lab | Lab | Lab | Lab | Lab | Lab | Lab | Lab | Lab | Lab | Lab | Lab | Lab | Lab | Lab | Lab | Lab | Lab | Lab |  |  | 1
| No | No | 01 | 02 | 03 | 04 | 05 | 06 | 07 | 09 | 10 | 11 | 12 | 13 | 14 | 16 | 17 | 19 | 20 | 21 | 22 | 25 |  |  | wt.%
|  |  | AR*OES/MS | AR*MS | AR*OES | AR*OES | AR*OES/MS | AR*MS | AR*OES | AR*MS | AR*MS | AR*MS | AR*MS | AR*MS | AR*MS | AR*MS | AR*MS | AR*OES/MS | AR*OES/MS | AR*OES | AR*OES/MS | AR*OES |  |  | 3
|  |  | 01g | 0.5g | 0.2g | 0.25g | 0.5g | 0.5g | 01g | 0.5g | 0.5g | 0.5g | 0.5g | 0.5g | 25g | 30g | 0.2g | 01g | 0.25g | 0.25g | 0.25g | 0.2g |  |  | 3
| 1 | 1 | 0.0526 | 0.041 | 0.07136415 | 0.06033051 | 0.06 | 0.045 | 0.0528 | 0.038 | 0.043 | 0.039 | 0.042 | 0.04 | 0.0458 | 0.036 | 0.0447946 | 0.04994525 | 0.04 | 0.044 | 0.043 | 0.03882385869 |  |  | 1
| 1 | 2 | 0.0527 | 0.042 | 0.06817827 | 0.06035768 | 0.06 | 0.044 | 0.0524 | 0.04 | 0.042 | 0.036 | 0.04 | 0.041 | 0.0456 | 0.036 | 0.04353431 | 0.049685 | 0.04 | 0.045 | 0.044 | 0.03996386471 |  |  | #N/A
| 1 | 3 | 0.0515 | 0.045 | 0.07014182 | 0.0603549 | 0.06 | 0.044 | 0.0522 | 0.039 | 0.042 | 0.038 | 0.04 | 0.042 | 0.0437 | 0.036 | 0.04216027 | 0.05032253 | 0.04 | 0.051 | 0.044 | 0.03538597277 |  |  | 16
| 1 | 4 | 0.0525 | 0.045 | 0.07107187 | 0.0603175 | 0.06 | 0.045 | 0.0554 | 0.039 | 0.041 | 0.038 | 0.041 | 0.042 | 0.0484 | 0.037 | 0.04384245 | 0.05046873 | 0.04 | 0.047 | 0.043 | 0.03636293778 |  |  | 0.04496331
| 1 | 5 | 0.0512 | 0.043 | 0.07047187 | 0.0603409 | 0.06 | 0.041 | 0.0511 | 0.039 | 0.041 | 0.038 | 0.04 | 0.042 | 0.047 | 0.036 | 0.04277868 | 0.04746556 | 0.04 | 0.048 | 0.044 | 0.03739122012 |  |  | 181
| 1 | 6 | 0.0525 | 0.041 | 0.0684205 | 0.06034727 | 0.06 | 0.042 | 0.0523 | 0.039 | 0.041 | 0.038 | 0.042 | 0.041 | 0.048 | 0.036 | 0.04463188 | 0.04669086 | 0.03 | 0.048 | 0.044 | 0.04106025825
| Mean |  | 0.05216667 | 0.04283333 | 0.06994141 | 0.06034146 | 0.06 | 0.0435 | 0.0527 | 0.039 | 0.04166667 | 0.03783333 | 0.04083333 | 0.04133333 | 0.04641667 | 0.03616667 | 0.0436237 | 0.04909632 | 0.03833333 | 0.04716667 | 0.04366667 | 0.03816469
| Median |  | 0.0525 | 0.0425 | 0.070306845 | 0.060344085 | 0.06 | 0.044 | 0.05235 | 0.039 | 0.0415 | 0.038 | 0.0405 | 0.0415 | 0.0464 | 0.036 | 0.04368838 | 0.04981513 | 0.04 | 0.0475 | 0.044 | 0.03810754
| Std Dev. |  | 0.0006439462 | 0.001834848 | 0.001345029 | 1.530866e-05 | 0 | 0.001643168 | 0.001439444 | 0.0006324555 | 0.0008164966 | 0.0009831921 | 0.0009831921 | 0.0008164966 | 0.001744037 | 0.0004082483 | 0.001029461 | 0.001606235 | 0.004082483 | 0.002483277 | 0.0005163978 | 0.002173554
| Rel.Std.Dev. |  | 1.234% | 4.284% | 1.923% | 0.02537% | 0% | 3.777% | 2.731% | 1.622% | 1.96% | 2.599% | 2.408% | 1.975% | 3.757% | 1.129% | 2.36% | 3.272% | 10.65% | 5.265% | 1.183% | 5.695%
| PDM3 |  | 16.02% | -4.737% | 55.55% | 34.2% | 33.44% | -3.254% | 17.21% | -13.26% | -7.332% | -15.86% | -9.185% | -8.073% | 3.232% | -19.56% | -2.979% | 9.192% | -14.75% | 4.9% | -2.884% | -15.12%
| Z-Score (Absolute) |  | 1.19 | 0.1 | 3.63 | 2.31 | 2.26 | 0.01 | 1.26 | 0.63 | 0.26 | 0.79 | 0.38 | 0.31 | 0.39 | 1.02 | 0.01 | 0.76 | 0.72 | 0.5 | 0.01 | 0.74
| Analytical results for Tl in OREAS 115 (Certified Value 0.12 ppm) | [23 empty] | Certified
Tl | Round | Replicate | Lab | Lab | Lab | Lab | Lab | Lab | Lab | Lab | Lab | Lab | Lab | Lab | Lab | Lab | Lab | Lab | Lab | Lab | Lab |  |  |  | 1
| No | No | 01 | 02 | 05 | 06 | 07 | 09 | 10 | 11 | 12 | 13 | 14 | 15 | 16 | 17 | 19 | 20 | 21 | 22 | 25 |  |  |  | ppm
|  |  | AR*OES/MS | AR*MS | AR*OES/MS | AR*MS | AR*OES | AR*MS | AR*MS | AR*MS | AR*MS | AR*MS | AR*MS | AR*OES/MS | AR*MS | AR*MS | AR*OES/MS | AR*OES/MS | AR*MS | AR*OES/MS | AR*OES |  |  |  | 2
|  |  | 01g | 0.5g | 0.5g | 0.5g | 01g | 0.5g | 0.5g | 0.5g | 0.5g | 0.5g | 25g | 0.5g | 30g | 0.2g | 01g | 0.25g | 0.25g | 0.25g | 0.2g |  |  |  | 3
| 1 | 1 | 0.13 | 0.12 | 0.14 | 0.11 | < 5 | 0.12 | 0.13 | 0.12 | 0.12 | 0.11 | 0.13 | 0.12 | 0.13 | 0.1298023 | 0.1266469 | 0.11 | 0.14 | 0.12 | 2.174825472 |  |  |  | 1
| 1 | 2 | 0.13 | 0.12 | 0.13 | 0.11 | < 5 | 0.12 | 0.13 | 0.12 | 0.13 | 0.12 | 0.13 | 0.13 | 0.13 | 0.1307491 | 0.1288745 | 0.11 | 0.13 | 0.12 | 1.445031502 |  |  |  | #N/A
| 1 | 3 | 0.13 | 0.12 | 0.13 | 0.12 | < 5 | 0.11 | 0.12 | 0.13 | 0.13 | 0.12 | 0.13 | 0.12 | 0.13 | 0.120781 | 0.1133294 | 0.12 | 0.14 | 0.11 | 5.209823554 |  |  |  | 16
| 1 | 4 | 0.13 | 0.12 | 0.13 | 0.12 | < 5 | 0.12 | 0.12 | 0.13 | 0.12 | 0.12 | 0.13 | 0.13 | 0.13 | 0.1156701 | 0.1259884 | 0.11 | 0.14 | 0.12 | 4.084546318 |  |  |  | 0.1234995
| 1 | 5 | 0.13 | 0.12 | 0.13 | 0.1 | < 5 | 0.11 | 0.13 | 0.12 | 0.12 | 0.12 | 0.13 | 0.12 | 0.13 | 0.1182305 | 0.1197657 | 0.11 | 0.15 | 0.12 | 0.703186759 |  |  |  | 182
| 1 | 6 | 0.13 | 0.11 | 0.14 | 0.11 | < 5 | 0.12 | 0.12 | 0.13 | 0.12 | 0.12 | 0.14 | 0.12 | 0.13 | 0.124753 | 0.1123585 | 0.11 | 0.14 | 0.11 | 1.862493263
| Mean |  | 0.13 | 0.1183333 | 0.1333333 | 0.1116667 |  | 0.1166667 | 0.125 | 0.125 | 0.1233333 | 0.1183333 | 0.1316667 | 0.1233333 | 0.13 | 0.123331 | 0.1211606 | 0.1116667 | 0.14 | 0.1166667 | 2.579984478
| Median |  | 0.13 | 0.12 | 0.13 | 0.11 |  | 0.12 | 0.125 | 0.125 | 0.12 | 0.12 | 0.13 | 0.12 | 0.13 | 0.122767 | 0.1228771 | 0.11 | 0.14 | 0.12 | 2.018659
| Std Dev. |  | 0 | 0.004082483 | 0.005163978 | 0.007527727 |  | 0.005163978 | 0.005477226 | 0.005477226 | 0.005163978 | 0.004082483 | 0.004082483 | 0.005163978 | 0 | 0.006166582 | 0.007122645 | 0.004082483 | 0.006324555 | 0.005163978 | 1.712845
| Rel.Std.Dev. |  | 0% | 3.45% | 3.873% | 6.741% |  | 4.426% | 4.382% | 4.382% | 4.187% | 3.45% | 3.101% | 4.187% | 0% | 5% | 5.879% | 3.656% | 4.518% | 4.426% | 66.39%
| PDM3 |  | 5.264% | -4.183% | 7.963% | -9.581% |  | -5.533% | 1.215% | 1.215% | -0.1346% | -4.183% | 6.613% | -0.1346% | 5.264% | -0.1364% | -1.894% | -9.581% | 13.36% | -5.533% | 1989%
| Z-Score (Absolute) |  | 0.67 | 0.51 | 1.01 | 1.18 | 240.39 | 0.67 | 0.17 | 0.17 | 0 | 0.51 | 0.84 | 0 | 0.67 | 0 | 0.22 | 1.18 | 1.69 | 0.67 | 248.48
| Analytical results for Tm in OREAS 115 (Indicative Value 0.049 ppm) | [23 empty] | Indicative
Tm | Round | Replicate | Lab | Lab | Lab | Lab | Lab | [17 empty] | 1
| No | No | 02 | 03 | 05 | 14 | 17 | [17 empty] | ppm
|  |  | AR*MS | AR*MS | AR*OES/MS | AR*MS | AR*MS | [17 empty] | 3
|  |  | 0.5g | 0.2g | 0.5g | 25g | 0.2g | [17 empty] | 3
| 1 | 1 | 0.06 | 0.03566905 | < 0.1 | 0.052 | 0.0516177 | [17 empty] | 1
| 1 | 2 | 0.06 | 0.02743087 | < 0.1 | 0.052 | 0.05607918 | [17 empty] | 7
| 1 | 3 | 0.06 | 0.03304734 | < 0.1 | 0.053 | 0.05141801 | [17 empty] | 16
| 1 | 4 | 0.06 | 0.03315576 | < 0.1 | 0.055 | 0.05024371 | [17 empty] | 0.04942458
| 1 | 5 | 0.06 | 0.03460958 | < 0.1 | 0.055 | 0.0479897 | [17 empty] | 13
| 1 | 6 | 0.06 | 0.02099491 | < 0.1 | 0.056 | 0.04914661
| Mean |  | 0.06 | 0.03081792 |  | 0.05383333 | 0.05108248
| Median |  | 0.06 | 0.03310155 |  | 0.054 | 0.05083086
| Std Dev. |  | 0 | 0.005591237 |  | 0.001722401 | 0.00280651
| Rel.Std.Dev. |  | 0% | 18.14% |  | 3.2% | 5.494%
| PDM3 |  | 21.4% | -37.65% |  | 8.92% | 3.354%
| Z-Score (Absolute) |  | 2.19 | 4.97 | 0.27 | 0.67 | 0
| Analytical results for U in OREAS 115 (Certified Value 0.97 ppm) | [23 empty] | Certified
U | Round | Replicate | Lab | Lab | Lab | Lab | Lab | Lab | Lab | Lab | Lab | Lab | Lab | Lab | Lab | Lab | Lab | Lab | Lab | Lab | Lab | Lab |  |  | 1
| No | No | 01 | 02 | 03 | 04 | 05 | 06 | 09 | 10 | 11 | 12 | 13 | 14 | 15 | 16 | 17 | 19 | 20 | 21 | 22 | 25 |  |  | ppm
|  |  | AR*OES/MS | AR*MS | AR*MS | AR*MS | AR*OES/MS | AR*MS | AR*MS | AR*MS | AR*MS | AR*MS | AR*MS | AR*MS | AR*OES/MS | AR*MS | AR*MS | AR*OES/MS | AR*OES/MS | AR*MS | AR*OES/MS | AR*OES |  |  | 2
|  |  | 01g | 0.5g | 0.2g | 0.25g | 0.5g | 0.5g | 0.5g | 0.5g | 0.5g | 0.5g | 0.5g | 25g | 0.5g | 0.5g | 0.2g | 01g | 0.25g | 0.25g | 0.25g | 0.2g |  |  | 3
| 1 | 1 | 1.04 | 1.06 | 1.278224 | 0.9887536 | 1.2 | 0.98 | 0.81 | 0.92 | 0.85 | 0.96 | 0.87 | 1.04 | 0.9 | 0.7 | 0.9493944 | 0.9539269 | 0.84 | 0.98 | 0.9 | 4.866155038 |  |  | 1
| 1 | 2 | 1.07 | 1.05 | 1.251925 | 0.9803254 | 1.1 | 0.99 | 0.85 | 0.97 | 0.93 | 0.89 | 0.87 | 1.06 | 0.93 | 0.7 | 0.9644809 | 0.9592663 | 0.83 | 0.98 | 0.9 | 5.07159782 |  |  | #N/A
| 1 | 3 | 1.04 | 1.03 | 1.223201 | 0.9736092 | 1.1 | 0.97 | 0.87 | 0.91 | 0.96 | 0.91 | 0.93 | 1.01 | 0.92 | 0.7 | 0.9003785 | 1.122525 | 0.82 | 1.04 | 1 | 4.645654436 |  |  | 16
| 1 | 4 | 1.05 | 1.07 | 1.052771 | 0.9617946 | 1.1 | 1.01 | 0.93 | 0.91 | 0.92 | 0.96 | 0.94 | 1.09 | 0.92 | 0.7 | 0.9547638 | 0.9960845 | 0.84 | 0.99 | 0.9 | 5.096975463 |  |  | 0.9662889
| 1 | 5 | 1.04 | 1.06 | 1.177884 | 0.9588322 | 1.2 | 0.96 | 0.85 | 0.9 | 0.89 | 0.92 | 0.92 | 1.06 | 0.92 | 0.7 | 0.9059459 | 0.9113573 | 0.83 | 1.04 | 0.9 | 4.913799411 |  |  | 183
| 1 | 6 | 1.04 | 1.06 | 1.114932 | 0.9803343 | 1.2 | 0.92 | 0.87 | 0.87 | 0.96 | 0.95 | 0.86 | 1.05 | 0.93 | 0.7 | 0.9277658 | 1.12101 | 0.8 | 0.99 | 0.9 | 4.888735354
| Mean |  | 1.046667 | 1.055 | 1.183156 | 0.9739416 | 1.15 | 0.9716667 | 0.8633333 | 0.9133333 | 0.9183333 | 0.9316667 | 0.8983333 | 1.051667 | 0.92 | 0.7 | 0.9337882 | 1.010695 | 0.8266667 | 1.003333 | 0.9166667 | 4.913819587
| Median |  | 1.04 | 1.06 | 1.200543 | 0.9769673 | 1.15 | 0.975 | 0.86 | 0.91 | 0.925 | 0.935 | 0.895 | 1.055 | 0.92 | 0.7 | 0.9385801 | 0.9776754 | 0.83 | 0.99 | 0.9 | 4.901267
| Std Dev. |  | 0.0121106 | 0.01378405 | 0.08608495 | 0.01163588 | 0.05477226 | 0.03060501 | 0.03932768 | 0.03265986 | 0.04262237 | 0.02926887 | 0.03544949 | 0.02639444 | 0.01095445 | 1.216188e-16 | 0.026658 | 0.0901382 | 0.01505545 | 0.02875181 | 0.04082483 | 0.1632506
| Rel.Std.Dev. |  | 1.157% | 1.307% | 7.276% | 1.195% | 4.763% | 3.15% | 4.555% | 3.576% | 4.641% | 3.142% | 3.946% | 2.51% | 1.191% | 1.737e-14% | 2.855% | 8.918% | 1.821% | 2.866% | 4.454% | 3.322%
| PDM3 |  | 8.318% | 9.181% | 22.44% | 0.792% | 19.01% | 0.5565% | -10.65% | -5.48% | -4.963% | -3.583% | -7.033% | 8.836% | -4.79% | -27.56% | -3.363% | 4.596% | -14.45% | 3.834% | -5.135% | 408.5%
| Z-Score (Absolute) |  | 0.87 | 0.96 | 2.44 | 0.03 | NA | 0 | 1.25 | 0.67 | 0.62 | 0.46 | 0.85 | 0.92 | 0.6 | NA | 0.44 | 0.45 | 1.68 | 0.37 | NA | 45.57
Results from laboratories 5, 16 and 22 were removed due to their 0.1 ppm reading resolution.
| Analytical results for V in OREAS 115 (Certified Value 51 ppm) | [23 empty] | Certified
V | Round | Replicate | Lab | Lab | Lab | Lab | Lab | Lab | Lab | Lab | Lab | Lab | Lab | Lab | Lab | Lab | Lab | Lab | Lab | Lab | Lab | Lab |  |  | 1
| No | No | 01 | 02 | 03 | 04 | 05 | 06 | 07 | 09 | 10 | 11 | 12 | 13 | 14 | 16 | 17 | 19 | 20 | 21 | 22 | 25 |  |  | ppm
|  |  | AR*OES/MS | AR*OES/MS | AR*MS | AR*OES | AR*OES/MS | AR*MS | AR*OES | AR*MS | AR*MS | AR*MS | AR*MS | AR*MS | AR*MS | AR*MS | AR*MS | AR*OES/MS | AR*OES/MS | AR*OES | AR*OES/MS | AR*OES |  |  | 0
|  |  | 01g | 0.5g | 0.2g | 0.25g | 0.5g | 0.5g | 01g | 0.5g | 0.5g | 0.5g | 0.5g | 0.5g | 25g | 30g | 0.2g | 01g | 0.25g | 0.25g | 0.25g | 0.2g |  |  | 1
| 1 | 1 | 53 | 52 | 52.32852 | 52.288 | 47 | 52 | 54 | 50 | 52 | 49 | 50 | 49 | 53 | 52 | 51.17379 | 50.96941 | 49 | 52 | 50 | 50.87269718 |  |  | 1
| 1 | 2 | 53 | 52 | 49.67143 | 52.464 | 47 | 52 | 54 | 51 | 51 | 48 | 49 | 50 | 53 | 52 | 50.95 | 49.89018 | 48 | 51 | 48 | 52.71735085 |  |  | #N/A
| 1 | 3 | 54 | 52 | 51.67159 | 52.248 | 50 | 52 | 55 | 51 | 51 | 49 | 49 | 52 | 51 | 52 | 50.49556 | 46.14167 | 50 | 53 | 49 | 48.68776955 |  |  | 16
| 1 | 4 | 53 | 52 | 52.13592 | 52.228 | 44 | 53 | 56 | 51 | 51 | 49 | 49 | 51 | 53 | 51 | 51.29236 | 50.65995 | 49 | 51 | 49 | 50.73273262 |  |  | 50.96249
| 1 | 5 | 53 | 52 | 51.36741 | 52.344 | 46 | 54 | 55 | 52 | 51 | 48 | 49 | 52 | 53 | 52 | 50.78045 | 48.55752 | 50 | 54 | 49 | 50.38146939 |  |  | 184
| 1 | 6 | 53 | 51 | 50.09791 | 52.348 | 49 | 49 | 53 | 51 | 51 | 48 | 51 | 51 | 54 | 52 | 51.26391 | 49.34809 | 47 | 52 | 47 | 51.59153169
| Mean |  | 53.16667 | 51.83333 | 51.21213 | 52.32 | 47.16667 | 52 | 54.5 | 51 | 51.16667 | 48.5 | 49.5 | 50.83333 | 52.83333 | 51.83333 | 50.99268 | 49.26114 | 48.83333 | 52.16667 | 48.66667 | 50.83059188
| Median |  | 53 | 52 | 51.5195 | 52.316 | 47 | 52 | 54.5 | 51 | 51 | 48.5 | 49 | 51 | 53 | 52 | 51.06189 | 49.61914 | 49 | 52 | 49 | 50.8027149
| Std Dev. |  | 0.4082483 | 0.4082483 | 1.090887 | 0.08575313 | 2.136976 | 1.67332 | 1.048809 | 0.6324555 | 0.4082483 | 0.5477226 | 0.83666 | 1.169045 | 0.9831921 | 0.4082483 | 0.3131047 | 1.760926 | 1.169045 | 1.169045 | 1.032796 | 1.337433
| Rel.Std.Dev. |  | 0.7679% | 0.7876% | 2.13% | 0.1639% | 4.531% | 3.218% | 1.924% | 1.24% | 0.7979% | 1.129% | 1.69% | 2.3% | 1.861% | 0.7876% | 0.614% | 3.575% | 2.394% | 2.241% | 2.122% | 2.631%
| PDM3 |  | 4.325% | 1.709% | 0.4898% | 2.664% | -7.448% | 2.036% | 6.941% | 0.0736% | 0.4006% | -4.832% | -2.87% | -0.2534% | 3.671% | 1.709% | 0.05923% | -3.338% | -4.178% | 2.363% | -4.505% | -0.2588%
| Z-Score (Absolute) |  | 1.21 | 0.44 | 0.07 | 0.72 | 2.28 | 0.53 | 1.99 | 0.05 | 0.05 | 1.5 | 0.92 | 0.15 | 1.02 | 0.44 | 0.05 | 1.06 | 1.31 | 0.63 | 1.4 | 0.15
| Analytical results for W in OREAS 115 (Certified Value 1.06 ppm) | [23 empty] | Certified
W | Round | Replicate | Lab | Lab | Lab | Lab | Lab | Lab | Lab | Lab | Lab | Lab | Lab | Lab | Lab | Lab | Lab | Lab | Lab | Lab |  |  |  |  | 1
| No | No | 01 | 02 | 05 | 06 | 07 | 09 | 10 | 11 | 12 | 13 | 14 | 16 | 17 | 19 | 20 | 21 | 22 | 25 |  |  |  |  | ppm
|  |  | AR*OES/MS | AR*MS | AR*OES/MS | AR*MS | AR*OES | AR*MS | AR*MS | AR*MS | AR*MS | AR*MS | AR*MS | AR*MS | AR*MS | AR*OES/MS | AR*OES/MS | AR*MS | AR*OES/MS | AR*OES |  |  |  |  | 2
|  |  | 01g | 0.5g | 0.5g | 0.5g | 01g | 0.5g | 0.5g | 0.5g | 0.5g | 0.5g | 25g | 0.5g | 0.2g | 01g | 0.25g | 0.25g | 0.25g | 0.2g |  |  |  |  | 3
| 1 | 1 | 0.9 | 1.56 | 1.2 | 0.97 | < 2 | 1.11 | 1.05 | 0.97 | 1.1 | 0.96 | 0.95 | 0.8 | 1.051184 | 1.109766 | 1.1 | 1.26 | 0.9 | 10.86983651 |  |  |  |  | 1
| 1 | 2 | 0.9 | 1.47 | 1.2 | 1.04 | < 2 | 1.02 | 1.18 | 1.07 | 1.08 | 0.99 | 0.94 | 0.8 | 0.9966829 | 0.9038131 | 1.1 | 1.23 | 1 | 14.09597279 |  |  |  |  | #N/A
| 1 | 3 | 0.9 | 1.6 | 1.9 | 0.96 | < 2 | 1.06 | 1.11 | 1.2 | 1.09 | 1.07 | 0.96 | 0.8 | 0.9693799 | 0.8996713 | 1.1 | 1.27 | 1 | 12.1948135 |  |  |  |  | 16
| 1 | 4 | 0.9 | 1.59 | 1.2 | 1.03 | < 2 | 1.06 | 1.07 | 1.1 | 1.1 | 1.03 | 0.99 | 0.9 | 0.9967167 | 1.095125 | 1.1 | 1.24 | 1 | 10.89978707 |  |  |  |  | 1.058899
| 1 | 5 | 0.9 | 1.66 | 1.2 | 1.05 | < 2 | 1.06 | 1.07 | 1.22 | 1.07 | 1.01 | 0.97 | 0.8 | 0.9419483 | 0.9429218 | 1.1 | 1.35 | 1 | 12.92423998 |  |  |  |  | 185
| 1 | 6 | 0.9 | 1.65 | 1.3 | 1 | < 2 | 1.14 | 1.08 | 1.14 | 1.08 | 0.97 | 0.96 | 0.8 | 0.9961018 | 0.8806026 | 1 | 1.32 | 1 | 15.13416888
| Mean |  | 0.9 | 1.588333 | 1.333333 | 1.008333 |  | 1.075 | 1.093333 | 1.116667 | 1.086667 | 1.005 | 0.9616667 | 0.8166667 | 0.9920022 | 0.9719834 | 1.083333 | 1.278333 | 0.9833333 | 12.68647
| Median |  | 0.9 | 1.595 | 1.2 | 1.015 |  | 1.06 | 1.075 | 1.12 | 1.085 | 1 | 0.96 | 0.8 | 0.9963923 | 0.9233674 | 1.1 | 1.265 | 1 | 12.55952674
| Std Dev. |  | 0 | 0.06911343 | 0.2804758 | 0.03763863 |  | 0.0427785 | 0.04676181 | 0.09179688 | 0.0121106 | 0.04086563 | 0.01722401 | 0.04082483 | 0.0362782 | 0.1031691 | 0.04082483 | 0.04708149 | 0.04082483 | 1.718638
| Rel.Std.Dev. |  | 0% | 4.351% | 21.04% | 3.733% |  | 3.979% | 4.277% | 8.221% | 1.114% | 4.066% | 1.791% | 4.999% | 3.657% | 10.61% | 3.768% | 3.683% | 4.152% | 13.55%
| PDM3 |  | -15.01% | 50% | 25.92% | -4.775% |  | 1.521% | 3.252% | 5.455% | 2.622% | -5.09% | -9.182% | -22.88% | -6.318% | -8.208% | 2.308% | 20.72% | -7.136% | 1098%
| Z-Score (Absolute) |  | NA | 4.62 | NA | 0.6 | 0.67 | 0 | 0.16 | 0.37 | 0.1 | 0.63 | 1.02 | NA | 0.75 | 0.93 | NA | 1.83 | NA | 104.4
Results from laboratories 1, 5, 16, 20 and 22 were removed due to their 0.1 ppm reading resolution.
| Analytical results for Y in OREAS 115 (Certified Value 4.04 ppm) | [23 empty] | Certified
Y | Round | Replicate | Lab | Lab | Lab | Lab | Lab | Lab | Lab | Lab | Lab | Lab | Lab | Lab | Lab | Lab | Lab | Lab | Lab | [5 empty] | 1
| No | No | 01 | 02 | 03 | 04 | 05 | 09 | 10 | 11 | 12 | 13 | 14 | 17 | 19 | 20 | 21 | 22 | 25 | [5 empty] | ppm
|  |  | AR*OES/MS | AR*MS | AR*MS | AR*MS | AR*OES/MS | AR*MS | AR*MS | AR*MS | AR*MS | AR*MS | AR*MS | AR*MS | AR*OES/MS | AR*OES/MS | AR*MS | AR*OES/MS | AR*OES | [5 empty] | 2
|  |  | 01g | 0.5g | 0.2g | 0.25g | 0.5g | 0.5g | 0.5g | 0.5g | 0.5g | 0.5g | 25g | 0.2g | 01g | 0.25g | 0.25g | 0.25g | 0.2g | [5 empty] | 3
| 1 | 1 | 4.4 | 4.5 | 4.907916 | 3.910174 | 5.05 | 3.64 | 3.95 | 3.76 | 4.41 | 4.11 | 4.31 | 3.905282 | 3.849658 | 3.79 | 3.66 | 3.7 | 3.994995172 | [5 empty] | 1
| 1 | 2 | 4.51 | 4.2 | 4.754852 | 3.943916 | 4.47 | 3.74 | 4.08 | 4.17 | 4.4 | 4.11 | 4.24 | 3.944407 | 3.894778 | 3.61 | 3.69 | 3.4 | 3.693911214 | [5 empty] | #N/A
| 1 | 3 | 4.46 | 4.4 | 5.057963 | 3.942504 | 4.53 | 3.77 | 3.79 | 4.17 | 4.46 | 4.36 | 4.09 | 3.891544 | 3.685942 | 3.78 | 4.02 | 3.5 | 4.394216444 | [5 empty] | 16
| 1 | 4 | 4.5 | 4.4 | 4.947378 | 3.942238 | 4.43 | 3.86 | 3.82 | 4.06 | 4.45 | 4.42 | 4.43 | 3.890988 | 3.900773 | 3.85 | 3.8 | 3.6 | 3.749127075 | [5 empty] | 4.04382
| 1 | 5 | 4.52 | 4.5 | 4.780598 | 3.959734 | 4.72 | 3.73 | 3.77 | 3.91 | 4.32 | 4.03 | 4.28 | 3.942887 | 3.649082 | 3.69 | 3.89 | 3.6 | 3.701080058 | [5 empty] | 186
| 1 | 6 | 4.51 | 4.5 | 4.885842 | 3.90494 | 4.73 | 3.75 | 3.83 | 4.14 | 4.44 | 4.08 | 4.4 | 3.996176 | 3.658395 | 3.56 | 3.81 | 3.4 | 3.899941531
| Mean |  | 4.483333 | 4.416667 | 4.889091 | 3.933918 | 4.655 | 3.748333 | 3.873333 | 4.035 | 4.413333 | 4.185 | 4.291667 | 3.928547 | 3.773105 | 3.713333 | 3.811667 | 3.533333 | 3.905545249
| Median |  | 4.505 | 4.45 | 4.896879 | 3.942371 | 4.625 | 3.745 | 3.825 | 4.1 | 4.425 | 4.11 | 4.295 | 3.924085 | 3.7678 | 3.735 | 3.805 | 3.55 | 3.824534303
| Std Dev. |  | 0.04589844 | 0.1169045 | 0.111419 | 0.0215075 | 0.2308029 | 0.07082843 | 0.1191078 | 0.1669431 | 0.05125102 | 0.1625731 | 0.1222157 | 0.04087053 | 0.1209145 | 0.1129011 | 0.132275 | 0.121106 | 0.2675421
| Rel.Std.Dev. |  | 1.024% | 2.647% | 2.279% | 0.5467% | 4.958% | 1.89% | 3.075% | 4.137% | 1.161% | 3.885% | 2.848% | 1.04% | 3.205% | 3.04% | 3.47% | 3.428% | 6.85%
| PDM3 |  | 10.87% | 9.22% | 20.9% | -2.718% | 15.11% | -7.307% | -4.216% | -0.2181% | 9.138% | 3.491% | 6.129% | -2.851% | -6.695% | -8.173% | -5.741% | -12.62% | -3.419%
| Z-Score (Absolute) |  | 1.68 | 1.48 | 2.92 | 0 | 2.2 | 0.57 | 0.19 | 0.31 | 1.47 | 0.77 | 1.09 | 0.02 | 0.49 | 0.67 | 0.37 | 1.22 | 0.09
| Analytical results for Yb in OREAS 115 (Certified Value 0.33 ppm) | [23 empty] | Certified
Yb | Round | Replicate | Lab | Lab | Lab | Lab | Lab | Lab | Lab | [15 empty] | 1
| No | No | 02 | 03 | 05 | 14 | 17 | 20 | 21 | [15 empty] | ppm
|  |  | AR*MS | AR*MS | AR*OES/MS | AR*MS | AR*MS | AR*OES/MS | AR*MS | [15 empty] | 2
|  |  | 0.5g | 0.2g | 0.5g | 25g | 0.2g | 0.25g | 0.25g | [15 empty] | 2
| 1 | 1 | 0.34 | 0.3754966 | 0.4 | 0.304 | 0.3110271 | 0.3 | 0.3 | [15 empty] | 1
| 1 | 2 | 0.34 | 0.341177 | 0.4 | 0.335 | 0.3003744 | 0.3 | 0.3 | [15 empty] | #N/A
| 1 | 3 | 0.36 | 0.3859136 | 0.4 | 0.309 | 0.2898428 | 0.3 | 0.3 | [15 empty] | 16
| 1 | 4 | 0.33 | 0.4023196 | 0.4 | 0.333 | 0.2828772 | 0.3 | 0.3 | [15 empty] | 0.3322817
| 1 | 5 | 0.34 | 0.3608459 | 0.4 | 0.331 | 0.2929667 | 0.3 | 0.3 | [15 empty] | 187
| 1 | 6 | 0.34 | 0.334885 | 0.4 | 0.321 | 0.295106 | 0.3 | 0.3
| Mean |  | 0.3416667 | 0.366773 | 0.4 | 0.3221667 | 0.2953657 | 0.3 | 0.3
| Median |  | 0.34 | 0.3681713 | 0.4 | 0.326 | 0.2940364 | 0.3 | 0.3
| Std Dev. |  | 0.009831921 | 0.02612723 | 6.080942e-17 | 0.01315168 | 0.009619294 | 0 | 0
| Rel.Std.Dev. |  | 2.878% | 7.124% | 1.52e-14% | 4.082% | 3.257% | 0% | 0%
| PDM3 |  | 2.824% | 10.38% | 20.38% | -3.044% | -11.11% | -9.715% | -9.715%
| Z-Score (Absolute) |  | 0.59 | 1.36 | 2.37 | 0 | 0.82 | 0.67 | 0.67
| Analytical results for Zn in OREAS 115 (Certified Value 0.024 wt.%) | [23 empty] | Certified
Zn | Round | Replicate | Lab | Lab | Lab | Lab | Lab | Lab | Lab | Lab | Lab | Lab | Lab | Lab | Lab | Lab | Lab | Lab | Lab | Lab | Lab | Lab | Lab | Lab | 1
| No | No | 01 | 02 | 03 | 04 | 05 | 06 | 07 | 09 | 10 | 11 | 12 | 13 | 14 | 15 | 16 | 17 | 18 | 19 | 20 | 21 | 22 | 25 | wt.%
|  |  | AR*OES/MS | AR*MS | AR*MS | AR*OES | AR*OES/MS | AR*MS | AR*OES | AR*MS | AR*MS | AR*MS | AR*MS | AR*MS | AR*MS | AR*OES/MS | AR*MS | AR*MS | AR*AAS | AR*OES/MS | AR*OES/MS | AR*OES | AR*OES/MS | AR*OES | 3
|  |  | 01g | 0.5g | 0.2g | 0.25g | 0.5g | 0.5g | 01g | 0.5g | 0.5g | 0.5g | 0.5g | 0.5g | 25g | 0.5g | 30g | 0.2g | 30g | 01g | 0.25g | 0.25g | 0.25g | 0.2g | 3
| 1 | 1 | 0.0234 | 0.0233 | 0.02414717 | 0.023944866 | 0.0242 | 0.02414 | 0.0236 | 0.0239 | 0.0259 | 0.0233 | 0.0231 | 0.0238 | 0.0244 | 0.022 | 0.02368 | 0.02419678 | 0.02688308 | 0.02492234 | 0.0232 | 0.0243 | 0.0238 | 0.02440561522 | 1
| 1 | 2 | 0.0237 | 0.0234 | 0.02327278 | 0.023941017 | 0.0223 | 0.02398 | 0.0231 | 0.0243 | 0.0254 | 0.0235 | 0.0227 | 0.024 | 0.024 | 0.0219 | 0.02337 | 0.0241953 | 0.02505297 | 0.02462767 | 0.0228 | 0.024 | 0.0233 | 0.02426316623 | #N/A
| 1 | 3 | 0.0238 | 0.0237 | 0.02403464 | 0.023949502 | 0.0221 | 0.02395 | 0.0238 | 0.0243 | 0.0256 | 0.0231 | 0.0225 | 0.0246 | 0.024 | 0.0221 | 0.02368 | 0.02420278 | 0.02453574 | 0.02306814 | 0.0241 | 0.0245 | 0.0239 | 0.02486382542 | 16
| 1 | 4 | 0.0234 | 0.0235 | 0.02412146 | 0.0239431935 | 0.022 | 0.02415 | 0.0239 | 0.0241 | 0.025 | 0.0232 | 0.0227 | 0.0242 | 0.0239 | 0.0222 | 0.02345 | 0.02407655 | 0.02473247 | 0.02543908 | 0.0225 | 0.0235 | 0.0235 | 0.02421947558 | 0.02376089
| 1 | 5 | 0.0232 | 0.0236 | 0.0238647 | 0.023966746 | 0.0221 | 0.02465 | 0.0235 | 0.024 | 0.025 | 0.0229 | 0.0225 | 0.0244 | 0.0237 | 0.022 | 0.0233 | 0.02366951 | 0.02687684 | 0.02330881 | 0.0233 | 0.025 | 0.0239 | 0.02309368698 | 188
| 1 | 6 | 0.0232 | 0.0233 | 0.02351433 | 0.023952585 | 0.0231 | 0.02439 | 0.0225 | 0.0238 | 0.0249 | 0.0223 | 0.0231 | 0.024 | 0.024 | 0.022 | 0.02345 | 0.02380166 | 0.02326215 | 0.02391339 | 0.0225 | 0.0239 | 0.0236 | 0.02345521759
| Mean |  | 0.02345 | 0.02346667 | 0.02382585 | 0.02394965 | 0.02263333 | 0.02421 | 0.0234 | 0.02406667 | 0.0253 | 0.02305 | 0.02276667 | 0.02416667 | 0.024 | 0.02203333 | 0.02348833 | 0.02402376 | 0.02522388 | 0.02421324 | 0.02306667 | 0.0242 | 0.02366667 | 0.02405016
| Median |  | 0.0234 | 0.02345 | 0.02394967 | 0.023947184 | 0.0222 | 0.024145 | 0.02355 | 0.02405 | 0.0252 | 0.02315 | 0.0227 | 0.0241 | 0.024 | 0.022 | 0.02345 | 0.02413592 | 0.02489272 | 0.02427053 | 0.023 | 0.02415 | 0.0237 | 0.02424132
| Std Dev. |  | 0.000250998 | 0.0001632993 | 0.0003573968 | 9.380949e-06 | 0.0008664102 | 0.0002664583 | 0.0005215362 | 0.0002065591 | 0.0004 | 0.00041833 | 0.000273252 | 0.000294392 | 0.0002280351 | 0.0001032796 | 0.0001586716 | 0.000231955 | 0.001419706 | 0.0009377035 | 0.000608824 | 0.0005215362 | 0.000242212 | 0.0006528762
| Rel.Std.Dev. |  | 1.07% | 0.6959% | 1.5% | 0.03917% | 3.828% | 1.101% | 2.229% | 0.8583% | 1.581% | 1.815% | 1.2% | 1.218% | 0.9501% | 0.4687% | 0.6755% | 0.9655% | 5.628% | 3.873% | 2.639% | 2.155% | 1.023% | 2.715%
| PDM3 |  | -1.308% | -1.238% | 0.2734% | 0.7944% | -4.745% | 1.89% | -1.519% | 1.287% | 6.478% | -2.992% | -4.184% | 1.708% | 1.006% | -7.271% | -1.147% | 1.106% | 6.157% | 1.904% | -2.922% | 1.848% | -0.3965% | 1.217%
| Z-Score (Absolute) |  | 0.81 | 0.78 | 0.12 | 0.12 | 2.33 | 0.6 | 0.91 | 0.33 | 2.63 | 1.56 | 2.09 | 0.52 | 0.21 | 3.45 | 0.74 | 0.25 | 2.49 | 0.61 | 1.53 | 0.58 | 0.41 | 0.3
| Analytical results for Zr in OREAS 115 (Certified Value 16.4 ppm) | [23 empty] | Certified
Zr | Round | Replicate | Lab | Lab | Lab | Lab | Lab | Lab | Lab | Lab | Lab | Lab | Lab | Lab | Lab | Lab | [8 empty] | 1
| No | No | 01 | 02 | 05 | 09 | 10 | 11 | 12 | 13 | 14 | 17 | 19 | 20 | 21 | 22 | [8 empty] | ppm
|  |  | AR*OES/MS | AR*OES/MS | AR*OES/MS | AR*MS | AR*MS | AR*MS | AR*MS | AR*MS | AR*MS | AR*MS | AR*OES/MS | AR*OES/MS | AR*OES | AR*OES/MS | [8 empty] | 1
|  |  | 01g | 0.5g | 0.5g | 0.5g | 0.5g | 0.5g | 0.5g | 0.5g | 25g | 0.2g | 01g | 0.25g | 0.25g | 0.25g | [8 empty] | 1
| 1 | 1 | 20.4 | 18 | 23.2 | 15.1 | 15.3 | 14.4 | 18 | 15.6 | 19.9 | 16.00895 | 15.60169 | 13.1 | 15.4 | 13.8 | [8 empty] | 1
| 1 | 2 | 20.3 | 18 | 22.6 | 15.7 | 15.6 | 16.3 | 18.2 | 17.8 | 20.1 | 15.51252 | 14.70082 | 12 | 15.6 | 13.7 | [8 empty] | #N/A
| 1 | 3 | 20.4 | 19 | 20.3 | 16 | 14.7 | 16.3 | 18.4 | 16.8 | 18.8 | 15.04108 | 15.40551 | 12.6 | 17.3 | 13.7 | [8 empty] | 16
| 1 | 4 | 20.6 | 19 | 21.5 | 16.2 | 15.1 | 15.5 | 18.6 | 16.8 | 20.6 | 15.65631 | 16.20932 | 13.6 | 16.7 | 13.9 | [8 empty] | 16.42888
| 1 | 5 | 20.9 | 18 | 22 | 15 | 14.3 | 14.9 | 18.2 | 16.3 | 20 | 15.34206 | 16.18095 | 12.8 | 16.8 | 13.7 | [8 empty] | 189
| 1 | 6 | 20.6 | 18 | 24.7 | 15.3 | 14.9 | 16 | 18.8 | 15.8 | 20.8 | 16.02933 | 14.36406 | 11.5 | 16.5 | 13.4
| Mean |  | 20.53333 | 18.33333 | 22.38333 | 15.55 | 14.98333 | 15.56667 | 18.36667 | 16.51667 | 20.03333 | 15.59838 | 15.41039 | 12.6 | 16.38333 | 13.7
| Median |  | 20.5 | 18 | 22.3 | 15.5 | 15 | 15.75 | 18.3 | 16.55 | 20.05 | 15.58442 | 15.5036 | 12.7 | 16.6 | 13.7
| Std Dev. |  | 0.2160247 | 0.5163978 | 1.506541 | 0.4929503 | 0.4578937 | 0.7840068 | 0.294392 | 0.801041 | 0.700476 | 0.3850446 | 0.7572291 | 0.7563068 | 0.7359801 | 0.167332
| Rel.Std.Dev. |  | 1.052% | 2.817% | 6.731% | 3.17% | 3.056% | 5.036% | 1.603% | 4.85% | 3.497% | 2.468% | 4.914% | 6.002% | 4.492% | 1.221%
| PDM3 |  | 24.98% | 11.59% | 36.24% | -5.35% | -8.799% | -5.248% | 11.8% | 0.5343% | 21.94% | -5.055% | -6.199% | -23.31% | -0.2772% | -16.61%
| Z-Score (Absolute) |  | 1.86 | 0.96 | 2.61 | 0.18 | 0.41 | 0.17 | 0.97 | 0.21 | 1.65 | 0.16 | 0.24 | 1.39 | 0.16 | 0.94
Note on C17: Z-Scores have been calculated inclusive of individual outliers. In general, laboratory batches are rejected if Z-Score > 2.5.
Note on C35: Z-Scores have been calculated inclusive of individual outliers. In general, laboratory batches are rejected if Z-Score > 2.5.
Note on C53: Z-Scores have been calculated inclusive of individual outliers. In general, laboratory batches are rejected if Z-Score > 2.5.
Note on C71: Z-Scores have been calculated inclusive of individual outliers. In general, laboratory batches are rejected if Z-Score > 2.5.
Note on C89: Z-Scores have been calculated inclusive of individual outliers. In general, laboratory batches are rejected if Z-Score > 2.5.
Note on C108: Z-Scores have been calculated inclusive of individual outliers. In general, laboratory batches are rejected if Z-Score > 2.5.
Note on C127: Z-Scores have been calculated inclusive of individual outliers. In general, laboratory batches are rejected if Z-Score > 2.5.
Note on C146: Z-Scores have been calculated inclusive of individual outliers. In general, laboratory batches are rejected if Z-Score > 2.5.
Note on C165: Z-Scores have been calculated inclusive of individual outliers. In general, laboratory batches are rejected if Z-Score > 2.5.
Note on C183: Z-Scores have been calculated inclusive of individual outliers. In general, laboratory batches are rejected if Z-Score > 2.5.
Note on C202: Z-Scores have been calculated inclusive of individual outliers. In general, laboratory batches are rejected if Z-Score > 2.5.
Note on C220: Z-Scores have been calculated inclusive of individual outliers. In general, laboratory batches are rejected if Z-Score > 2.5.
Note on C238: Z-Scores have been calculated inclusive of individual outliers. In general, laboratory batches are rejected if Z-Score > 2.5.
Note on C257: Z-Scores have been calculated inclusive of individual outliers. In general, laboratory batches are rejected if Z-Score > 2.5.
Note on C275: Z-Scores have been calculated inclusive of individual outliers. In general, laboratory batches are rejected if Z-Score > 2.5.
Note on C293: Z-Scores have been calculated inclusive of individual outliers. In general, laboratory batches are rejected if Z-Score > 2.5.
Note on C311: Z-Scores have been calculated inclusive of individual outliers. In general, laboratory batches are rejected if Z-Score > 2.5.
Note on C329: Z-Scores have been calculated inclusive of individual outliers. In general, laboratory batches are rejected if Z-Score > 2.5.
Note on C347: Z-Scores have been calculated inclusive of individual outliers. In general, laboratory batches are rejected if Z-Score > 2.5.
Note on C366: Z-Scores have been calculated inclusive of individual outliers. In general, laboratory batches are rejected if Z-Score > 2.5.
Note on C384: Z-Scores have been calculated inclusive of individual outliers. In general, laboratory batches are rejected if Z-Score > 2.5.
Note on C403: Z-Scores have been calculated inclusive of individual outliers. In general, laboratory batches are rejected if Z-Score > 2.5.
Note on C422: Z-Scores have been calculated inclusive of individual outliers. In general, laboratory batches are rejected if Z-Score > 2.5.
Note on C441: Z-Scores have been calculated inclusive of individual outliers. In general, laboratory batches are rejected if Z-Score > 2.5.
Note on C459: Z-Scores have been calculated inclusive of individual outliers. In general, laboratory batches are rejected if Z-Score > 2.5.
Note on C477: Z-Scores have been calculated inclusive of individual outliers. In general, laboratory batches are rejected if Z-Score > 2.5.
Note on C496: Z-Scores have been calculated inclusive of individual outliers. In general, laboratory batches are rejected if Z-Score > 2.5.
Note on C515: Z-Scores have been calculated inclusive of individual outliers. In general, laboratory batches are rejected if Z-Score > 2.5.
Note on C533: Z-Scores have been calculated inclusive of individual outliers. In general, laboratory batches are rejected if Z-Score > 2.5.
Note on C551: Z-Scores have been calculated inclusive of individual outliers. In general, laboratory batches are rejected if Z-Score > 2.5.
Note on C569: Z-Scores have been calculated inclusive of individual outliers. In general, laboratory batches are rejected if Z-Score > 2.5.
Note on C587: Z-Scores have been calculated inclusive of individual outliers. In general, laboratory batches are rejected if Z-Score > 2.5.
Note on C606: Z-Scores have been calculated inclusive of individual outliers. In general, laboratory batches are rejected if Z-Score > 2.5.
Note on C624: Z-Scores have been calculated inclusive of individual outliers. In general, laboratory batches are rejected if Z-Score > 2.5.
Note on C643: Z-Scores have been calculated inclusive of individual outliers. In general, laboratory batches are rejected if Z-Score > 2.5.
Note on C661: Z-Scores have been calculated inclusive of individual outliers. In general, laboratory batches are rejected if Z-Score > 2.5.
Note on C679: Z-Scores have been calculated inclusive of individual outliers. In general, laboratory batches are rejected if Z-Score > 2.5.
Note on C698: Z-Scores have been calculated inclusive of individual outliers. In general, laboratory batches are rejected if Z-Score > 2.5.
Note on C716: Z-Scores have been calculated inclusive of individual outliers. In general, laboratory batches are rejected if Z-Score > 2.5.
Note on C734: Z-Scores have been calculated inclusive of individual outliers. In general, laboratory batches are rejected if Z-Score > 2.5.
Note on C752: Z-Scores have been calculated inclusive of individual outliers. In general, laboratory batches are rejected if Z-Score > 2.5.
Note on C770: Z-Scores have been calculated inclusive of individual outliers. In general, laboratory batches are rejected if Z-Score > 2.5.
Note on C788: Z-Scores have been calculated inclusive of individual outliers. In general, laboratory batches are rejected if Z-Score > 2.5.
Note on C806: Z-Scores have been calculated inclusive of individual outliers. In general, laboratory batches are rejected if Z-Score > 2.5.
Note on C824: Z-Scores have been calculated inclusive of individual outliers. In general, laboratory batches are rejected if Z-Score > 2.5.
Note on C842: Z-Scores have been calculated inclusive of individual outliers. In general, laboratory batches are rejected if Z-Score > 2.5.
Note on C861: Z-Scores have been calculated inclusive of individual outliers. In general, laboratory batches are rejected if Z-Score > 2.5.
Note on C879: Z-Scores have been calculated inclusive of individual outliers. In general, laboratory batches are rejected if Z-Score > 2.5.
Note on C897: Z-Scores have been calculated inclusive of individual outliers. In general, laboratory batches are rejected if Z-Score > 2.5.
Note on C915: Z-Scores have been calculated inclusive of individual outliers. In general, laboratory batches are rejected if Z-Score > 2.5.
Note on C934: Z-Scores have been calculated inclusive of individual outliers. In general, laboratory batches are rejected if Z-Score > 2.5.
Note on C952: Z-Scores have been calculated inclusive of individual outliers. In general, laboratory batches are rejected if Z-Score > 2.5.
Note on C970: Z-Scores have been calculated inclusive of individual outliers. In general, laboratory batches are rejected if Z-Score > 2.5.
Note on C989: Z-Scores have been calculated inclusive of individual outliers. In general, laboratory batches are rejected if Z-Score > 2.5.
Note on C1007: Z-Scores have been calculated inclusive of individual outliers. In general, laboratory batches are rejected if Z-Score > 2.5.
Note on C1025: Z-Scores have been calculated inclusive of individual outliers. In general, laboratory batches are rejected if Z-Score > 2.5.
Note on C1043: Z-Scores have been calculated inclusive of individual outliers. In general, laboratory batches are rejected if Z-Score > 2.5.
Note on C1061: Z-Scores have been calculated inclusive of individual outliers. In general, laboratory batches are rejected if Z-Score > 2.5.
Note on C1080: Z-Scores have been calculated inclusive of individual outliers. In general, laboratory batches are rejected if Z-Score > 2.5.
Note on C1098: Z-Scores have been calculated inclusive of individual outliers. In general, laboratory batches are rejected if Z-Score > 2.5.
Note on C1117: Z-Scores have been calculated inclusive of individual outliers. In general, laboratory batches are rejected if Z-Score > 2.5.
Note on C1135: Z-Scores have been calculated inclusive of individual outliers. In general, laboratory batches are rejected if Z-Score > 2.5.
Note on C1153: Z-Scores have been calculated inclusive of individual outliers. In general, laboratory batches are rejected if Z-Score > 2.5.
Note on C1171: Z-Scores have been calculated inclusive of individual outliers. In general, laboratory batches are rejected if Z-Score > 2.5.