## Uncertainty & Tolerance Limits
Table 1. Certified Values, Expanded Uncertainty and Tolerance Limits for OREAS 911
Constituent | Certified | Expanded Uncertainty |  | 95% Tolerance Limits
| Value | Low | High | Low | High
Pb Fire Assay
Au, Gold (ppm) | 0.7616544 | 0.7475676 | 0.7757411 | 0.7586934 | 0.7646154
Aqua Regia Digestion (sample weights 15-50g)
Au, Gold (ppm) | 0.7500062 | 0.7301799 | 0.7698325 | 0.7468122 | 0.7532003
Infrared Combustion
S, Sulphur (wt.%) | 10.99675 | 10.73956 | 11.25395 | 10.87872 | 11.11478
Borate / Peroxide Fusion ICP
Al, Aluminium (wt.%) | 6.188985 | 6.06086 | 6.317111 | 6.090916 | 6.287055
As, Arsenic (ppm) | 477.1392 | 452.6193 | 501.6592 | 461.7492 | 492.5293
Ba, Barium (ppm) | 1717.368 | 1654.449 | 1780.288 | 1681.238 | 1753.499
Be, Beryllium (ppm) | 1.903852 | 1.572055 | 2.23565 | 1.691146 | 2.116559
Bi, Bismuth (ppm) | 2.308847 | 2.071044 | 2.54665 | 2.170654 | 2.44704
Ca, Calcium (wt.%) | 1.273632 | 1.208325 | 1.33894 | 1.233409 | 1.313856
Cd, Cadmium (ppm) | 19.66872 | 18.18719 | 21.15026 | 18.7276 | 20.60985
Ce, Cerium (ppm) | 55.88259 | 53.36407 | 58.40111 | 53.8448 | 57.92039
Co, Cobalt (ppm) | 35.81595 | 33.42945 | 38.20246 | 34.43479 | 37.19711
Cr, Chromium (ppm) | 57.02007 | 49.62195 | 64.41818 | 53.32309 | 60.71704
Cs, Caesium (ppm) | 3.758108 | 3.402916 | 4.1133 | 3.547537 | 3.968679
Cu, Copper (wt.%) | 0.5064022 | 0.4904402 | 0.5223643 | 0.4979748 | 0.5148296
Dy, Dysprosium (ppm) | 2.481524 | 2.244587 | 2.718461 | 2.365141 | 2.597906
Er, Erbium (ppm) | 0.8375607 | 0.7074093 | 0.9677121 | 0.7840176 | 0.8911037
Eu, Europium (ppm) | 0.9118105 | 0.75689 | 1.066731 | 0.8687285 | 0.9548925
Fe, Iron (wt.%) | 11.64266 | 11.36967 | 11.91565 | 11.4224 | 11.86291
Ga, Gallium (ppm) | 18.31871 | 16.69649 | 19.94093 | 17.57097 | 19.06645
Gd, Gadolinium (ppm) | 3.80024 | 3.498654 | 4.101826 | 3.661891 | 3.938589
Ge, Germanium (ppm) | 2.709833 | 2.300919 | 3.118746 | 2.456411 | 2.963255
Hf, Hafnium (ppm) | 4.625667 | 4.065674 | 5.185659 | IND | IND
Ho, Holmium (ppm) | 0.3771399 | 0.3182345 | 0.4360454 | 0.3496349 | 0.404645
In, Indium (ppm) | 0.6486591 | 0.5554628 | 0.7418555 | IND | IND
K, Potassium (wt.%) | 2.357298 | 2.27049 | 2.444106 | 2.298466 | 2.41613
La, Lanthanum (ppm) | 27.89088 | 26.31424 | 29.46752 | 27.12 | 28.66177
Li, Lithium (ppm) | 16.30249 | 12.76614 | 19.83883 | 13.12005 | 19.48493
Lu, Lutetium (ppm) | 0.07556521 | 0.05921806 | 0.09191236 | IND | IND
Mg, Magnesium (wt.%) | 0.3996913 | 0.3835734 | 0.4158091 | 0.3895794 | 0.4098032
Mn, Manganese (wt.%) | 0.03120036 | 0.03012611 | 0.03227462 | 0.03045351 | 0.03194722
Mo, Molybdenum (ppm) | 29.91715 | 27.10047 | 32.73382 | 28.21381 | 31.62049
Nb, Niobium (ppm) | 11.66482 | 10.71596 | 12.61369 | 11.15019 | 12.17946
Nd, Neodymium (ppm) | 24.13021 | 22.8686 | 25.39181 | 23.11344 | 25.14697
Ni, Nickel (ppm) | 25.09209 | 16.95554 | 33.22863 | 21.04676 | 29.13741
P, Phosphorus (wt.%) | 0.02264701 | 0.01897604 | 0.02631799 | 0.02065855 | 0.02463548
Pb, Lead (ppm) | 613.7409 | 579.4276 | 648.0541 | 594.8163 | 632.6654
Pr, Praseodymium (ppm) | 6.500897 | 6.137308 | 6.864486 | 6.359038 | 6.642756
Rb, Rubidium (ppm) | 93.67837 | 89.14712 | 98.20962 | 90.46565 | 96.8911
S, Sulphur (wt.%) | 11.03242 | 10.75269 | 11.31215 | 10.88149 | 11.18336
Sb, Antimony (ppm) | 49.08632 | 46.00835 | 52.1643 | 46.74051 | 51.43213
Sc, Scandium (ppm) | < 10 | IND | IND | IND | IND
Se, Selenium (ppm) | 25.72536 | 15.74399 | 35.70673 | 22.89692 | 28.55381
SiO2, Silicon dioxide (wt.%) | 54.7132 | 53.39864 | 56.02776 | 53.87933 | 55.54707
Sm, Samarium (ppm) | 4.66245 | 4.305273 | 5.019627 | 4.503802 | 4.821099
Sn, Tin (ppm) | 8.31 | 6.575245 | 10.04476 | IND | IND
Sr, Strontium (ppm) | 128.8564 | 121.3285 | 136.3842 | 124.3018 | 133.411
Ta, Tantalum (ppm) | 0.9309832 | 0.7041244 | 1.157842 | 0.8728843 | 0.989082
Tb, Terbium (ppm) | 0.5146143 | 0.4514831 | 0.5777455 | 0.482407 | 0.5468215
Te, Tellurium (ppm) | 2.200739 | 1.131652 | 3.269825 | IND | IND
Th, Thorium (ppm) | 8.793831 | 8.365411 | 9.222251 | 8.620429 | 8.967234
Ti, Titanium (wt.%) | 0.1353715 | 0.1291431 | 0.1415999 | 0.1312286 | 0.1395144
Tl, Thallium (ppm) | 5.001591 | 4.695394 | 5.307787 | 4.808983 | 5.194198
Tm, Thulium (ppm) | 0.09785026 | 0.07870994 | 0.1169906 | IND | IND
U, Uranium (ppm) | 5.303996 | 4.982059 | 5.625934 | 5.100615 | 5.507377
V, Vanadium (ppm) | 43.83067 | 41.11013 | 46.55121 | 42.5037 | 45.15765
W, Tungsten (ppm) | 3.42106 | 2.27033 | 4.57179 | 2.854572 | 3.987548
Y, Yttrium (ppm) | 11.25657 | 10.56795 | 11.9452 | 10.93626 | 11.57689
Yb, Ytterbium (ppm) | 0.5985251 | 0.4686806 | 0.7283697 | 0.5409969 | 0.6560533
Zn, Zinc (wt.%) | 0.4973656 | 0.4812729 | 0.5134584 | 0.4876081 | 0.5071232
Zr, Zirconium (ppm) | 179.396 | 160.6207 | 198.1712 | 172.3079 | 186.484
4-Acid Digestion
Ag, Silver (ppm) | 4.697782 | 4.497933 | 4.897631 | 4.5597 | 4.835865
Al, Aluminium (wt.%) | 6.028882 | 5.854216 | 6.203548 | 5.890223 | 6.167542
As, Arsenic (ppm) | 462.5504 | 447.1164 | 477.9844 | 454.378 | 470.7228
Be, Beryllium (ppm) | 1.865467 | 1.777746 | 1.953188 | 1.795127 | 1.935806
Bi, Bismuth (ppm) | 2.414522 | 2.300625 | 2.528419 | 2.353307 | 2.475737
Ca, Calcium (wt.%) | 1.255419 | 1.218504 | 1.292333 | 1.233208 | 1.277629
Cd, Cadmium (ppm) | 20.68063 | 19.91583 | 21.44543 | 20.21533 | 21.14593
Ce, Cerium (ppm) | 50.84898 | 47.90548 | 53.79247 | 49.11073 | 52.58723
Co, Cobalt (ppm) | 36.6386 | 35.48021 | 37.79698 | 35.91997 | 37.35723
Cr, Chromium (ppm) | 46.81822 | 43.62091 | 50.01553 | 44.92166 | 48.71478
Cs, Caesium (ppm) | 3.702219 | 3.501395 | 3.903044 | 3.589118 | 3.81532
Cu, Copper (wt.%) | 0.4959919 | 0.4822325 | 0.5097513 | 0.4879833 | 0.5040005
Dy, Dysprosium (ppm) | 2.413245 | 2.232966 | 2.593524 | 2.334433 | 2.492057
Er, Erbium (ppm) | 0.8018209 | 0.7385257 | 0.865116 | 0.7756098 | 0.828032
Eu, Europium (ppm) | 0.870804 | 0.8266005 | 0.9150075 | 0.8406556 | 0.9009525
Fe, Iron (wt.%) | 11.42225 | 11.13872 | 11.70578 | 11.24467 | 11.59983
Ga, Gallium (ppm) | 18.46725 | 17.64586 | 19.28864 | 17.98517 | 18.94933
Gd, Gadolinium (ppm) | 3.749886 | 3.518348 | 3.981425 | 3.633963 | 3.86581
Ge, Germanium (ppm) | 0.2509524 | 0.1777543 | 0.3241504 | 0.2243353 | 0.2775695
Hf, Hafnium (ppm) | 4.551577 | 4.299327 | 4.803827 | 4.374611 | 4.728542
Ho, Holmium (ppm) | 0.3528101 | 0.3154799 | 0.3901404 | 0.3352895 | 0.3703308
In, Indium (ppm) | 0.6653019 | 0.6250712 | 0.7055327 | 0.6395097 | 0.6910942
K, Potassium (wt.%) | 2.314462 | 2.249189 | 2.379735 | 2.263565 | 2.365359
La, Lanthanum (ppm) | 23.4043 | 21.57365 | 25.23494 | 22.54534 | 24.26326
Li, Lithium (ppm) | 15.04208 | 14.311 | 15.77316 | 14.61017 | 15.47398
Lu, Lutetium (ppm) | 0.07741142 | 0.0658527 | 0.08897015 | IND | IND
Mg, Magnesium (wt.%) | 0.3775916 | 0.366125 | 0.3890582 | 0.3683666 | 0.3868165
Mn, Manganese (wt.%) | 0.03050812 | 0.02966949 | 0.03134675 | 0.02998884 | 0.0310274
Mo, Molybdenum (ppm) | 30.04204 | 28.81657 | 31.2675 | 29.42641 | 30.65766
Na, Sodium (wt.%) | 1.71672 | 1.671212 | 1.762227 | 1.686315 | 1.747125
Nb, Niobium (ppm) | 11.45282 | 10.9939 | 11.91173 | 11.14298 | 11.76265
Nd, Neodymium (ppm) | 23.31149 | 21.77084 | 24.85215 | 22.77805 | 23.84494
Ni, Nickel (ppm) | 20.46361 | 19.44868 | 21.47854 | 19.83591 | 21.09131
P, Phosphorus (wt.%) | 0.02030141 | 0.01929337 | 0.02130946 | 0.01932647 | 0.02127636
Pb, Lead (ppm) | 600.5107 | 581.416 | 619.6055 | 589.6993 | 611.3222
Pr, Praseodymium (ppm) | 6.092624 | 5.759907 | 6.425342 | 5.908861 | 6.276388
Rb, Rubidium (ppm) | 91.01215 | 86.6647 | 95.3596 | 88.56736 | 93.45694
Re, Rhenium (ppm) | 0.008010425 | 0.006040292 | 0.009980557 | IND | IND
S, Sulphur (wt.%) | 10.47889 | 10.06504 | 10.89275 | 10.34819 | 10.6096
Sb, Antimony (ppm) | 47.30143 | 44.86141 | 49.74145 | 45.37877 | 49.22409
Sc, Scandium (ppm) | 8.208742 | 7.771782 | 8.645701 | 7.887325 | 8.530158
Se, Selenium (ppm) | 25.3334 | 23.3283 | 27.3385 | 24.13214 | 26.53467
Sm, Samarium (ppm) | 4.495036 | 4.113306 | 4.876766 | 4.323296 | 4.666776
Sn, Tin (ppm) | 7.669505 | 7.2964 | 8.042611 | 7.350343 | 7.988668
Sr, Strontium (ppm) | 117.7023 | 112.6196 | 122.7851 | 115.8188 | 119.5858
Ta, Tantalum (ppm) | 0.8334848 | 0.7827596 | 0.8842101 | 0.7813396 | 0.8856301
Tb, Terbium (ppm) | 0.5147974 | 0.4737827 | 0.5558121 | 0.4807293 | 0.5488655
Te, Tellurium (ppm) | 2.194076 | 2.014237 | 2.373914 | 2.081417 | 2.306734
Th, Thorium (ppm) | 7.7894 | 7.162043 | 8.416757 | 7.534151 | 8.04465
Ti, Titanium (wt.%) | 0.111823 | 0.1081576 | 0.1154884 | 0.1103776 | 0.1132684
Tl, Thallium (ppm) | 4.962398 | 4.728767 | 5.196028 | 4.824936 | 5.09986
Tm, Thulium (ppm) | 0.08877455 | 0.07372419 | 0.1038249 | IND | IND
U, Uranium (ppm) | 5.164268 | 4.932678 | 5.395859 | 5.061316 | 5.26722
V, Vanadium (ppm) | 43.90355 | 42.09323 | 45.71387 | 42.66066 | 45.14645
W, Tungsten (ppm) | 3.193546 | 2.996568 | 3.390524 | 3.068581 | 3.318512
Y, Yttrium (ppm) | 11.06776 | 10.62237 | 11.51314 | 10.75236 | 11.38315
Yb, Ytterbium (ppm) | 0.5699371 | 0.5176089 | 0.6222653 | 0.542491 | 0.5973832
Zn, Zinc (wt.%) | 0.4940172 | 0.4793186 | 0.5087158 | 0.4874463 | 0.500588
Zr, Zirconium (ppm) | 170.0604 | 164.089 | 176.0318 | 166.8163 | 173.3046
Aqua Regia Digestion
Ag, Silver (ppm) | 4.801165 | 4.592092 | 5.010238 | 4.653137 | 4.949193
Al, Aluminium (wt.%) | 0.7532236 | 0.7170155 | 0.7894316 | 0.7330661 | 0.773381
As, Arsenic (ppm) | 458.6768 | 445.8294 | 471.5242 | 451.854 | 465.4997
B, Boron (ppm) | < 10 | IND | IND | IND | IND
Be, Beryllium (ppm) | 0.2896476 | 0.2737544 | 0.3055408 | 0.2730691 | 0.3062262
Bi, Bismuth (ppm) | 2.368322 | 2.243996 | 2.492649 | 2.254971 | 2.481674
Ca, Calcium (wt.%) | 0.7142449 | 0.684526 | 0.7439639 | 0.7010442 | 0.7274457
Cd, Cadmium (ppm) | 20.69553 | 19.71841 | 21.67265 | 20.29976 | 21.09129
Ce, Cerium (ppm) | 30.12368 | 28.18863 | 32.05873 | 29.47344 | 30.77393
Co, Cobalt (ppm) | 35.73389 | 34.31735 | 37.15043 | 34.8963 | 36.57148
Cr, Chromium (ppm) | 27.46791 | 25.98133 | 28.95449 | 26.51757 | 28.41825
Cs, Caesium (ppm) | 0.8214562 | 0.7508063 | 0.8921061 | 0.7856011 | 0.8573114
Cu, Copper (wt.%) | 0.5076796 | 0.498815 | 0.5165442 | 0.4997807 | 0.5155785
Dy, Dysprosium (ppm) | 1.517849 | 1.297003 | 1.738696 | 1.430576 | 1.605123
Er, Erbium (ppm) | 0.4604356 | 0.3783872 | 0.542484 | 0.4269134 | 0.4939578
Eu, Europium (ppm) | 0.5572444 | 0.4567976 | 0.6576911 | 0.5159345 | 0.5985542
Fe, Iron (wt.%) | 10.89681 | 10.57785 | 11.21578 | 10.64329 | 11.15034
Ga, Gallium (ppm) | 3.49161 | 3.233242 | 3.749979 | 3.377321 | 3.605899
Gd, Gadolinium (ppm) | 2.519196 | 2.049181 | 2.989211 | 2.400575 | 2.637817
Ge, Germanium (ppm) | 0.1686667 | 0.1278762 | 0.2094571 | IND | IND
Hf, Hafnium (ppm) | 1.413816 | 1.300241 | 1.527391 | 1.373501 | 1.454131
Hg, Mercury (ppm) | 1.569034 | 1.467121 | 1.670946 | 1.500511 | 1.637556
Ho, Holmium (ppm) | 0.2116032 | 0.1676472 | 0.2555591 | IND | IND
In, Indium (ppm) | 0.6466317 | 0.6166747 | 0.6765887 | 0.6220839 | 0.6711795
K, Potassium (wt.%) | 0.271306 | 0.2585891 | 0.284023 | 0.2601911 | 0.282421
La, Lanthanum (ppm) | 14.99745 | 14.28305 | 15.71185 | 14.67191 | 15.323
Li, Lithium (ppm) | 4.4181 | 4.166357 | 4.669843 | 4.24639 | 4.58981
Mg, Magnesium (wt.%) | 0.2499 | 0.2373605 | 0.2624395 | 0.2424251 | 0.2573749
Mn, Manganese (wt.%) | 0.02422565 | 0.02334963 | 0.02510168 | 0.02381419 | 0.02463711
Mo, Molybdenum (ppm) | 28.97066 | 27.62143 | 30.31988 | 28.30889 | 29.63242
Na, Sodium (wt.%) | 0.06529503 | 0.06116893 | 0.06942112 | 0.06277716 | 0.06781289
Nb, Niobium (ppm) | 2.24644 | 1.939078 | 2.553803 | 2.133727 | 2.359154
Nd, Neodymium (ppm) | 15.24503 | 12.71949 | 17.77058 | 14.87579 | 15.61428
Ni, Nickel (ppm) | 19.61225 | 18.78763 | 20.43688 | 19.12051 | 20.10399
P, Phosphorus (wt.%) | 0.0176761 | 0.01675455 | 0.01859766 | 0.01715411 | 0.01819809
Pb, Lead (ppm) | 590.4219 | 566.9582 | 613.8855 | 579.4909 | 601.3528
Pr, Praseodymium (ppm) | 4.161249 | 3.473002 | 4.849495 | 4.039516 | 4.282981
Rb, Rubidium (ppm) | 11.33582 | 10.65294 | 12.01869 | 10.87828 | 11.79336
S, Sulphur (wt.%) | 10.6442 | 10.13899 | 11.14941 | 10.51786 | 10.77055
Sb, Antimony (ppm) | 36.05744 | 33.19686 | 38.91801 | 34.8608 | 37.25408
Sc, Scandium (ppm) | 2.459532 | 2.282868 | 2.636195 | 2.351445 | 2.567618
Se, Selenium (ppm) | 25.35174 | 23.11944 | 27.58405 | 24.16622 | 26.53726
Sm, Samarium (ppm) | 2.862517 | 2.445032 | 3.280002 | 2.726684 | 2.99835
Sn, Tin (ppm) | 4.285125 | 3.983067 | 4.587183 | 4.014244 | 4.556006
Sr, Strontium (ppm) | 18.71935 | 17.71811 | 19.7206 | 18.03164 | 19.40706
Tb, Terbium (ppm) | 0.3039036 | 0.2622164 | 0.3455909 | 0.2813773 | 0.3264299
Te, Tellurium (ppm) | 2.242024 | 2.046928 | 2.43712 | 2.150931 | 2.333118
Th, Thorium (ppm) | 5.203134 | 4.878393 | 5.527874 | 4.974698 | 5.431569
Ti, Titanium (wt.%) | 0.03626204 | 0.03236106 | 0.04016303 | 0.0354793 | 0.03704478
Tl, Thallium (ppm) | 1.446603 | 1.352108 | 1.541099 | 1.360472 | 1.532735
U, Uranium (ppm) | 3.447376 | 3.262817 | 3.631936 | 3.343372 | 3.551381
V, Vanadium (ppm) | 14.19952 | 13.06534 | 15.3337 | 13.64125 | 14.75779
W, Tungsten (ppm) | 1.653846 | 1.549214 | 1.758478 | 1.586569 | 1.721123
Y, Yttrium (ppm) | 5.463915 | 5.105548 | 5.822283 | 5.296454 | 5.631377
Yb, Ytterbium (ppm) | 0.2889551 | 0.2648169 | 0.3130933 | 0.2680055 | 0.3099046
Zn, Zinc (wt.%) | 0.4851131 | 0.4699114 | 0.5003149 | 0.4761396 | 0.4940867
Zr, Zirconium (ppm) | 51.20743 | 48.08694 | 54.32791 | 49.76714 | 52.64771
SI unit equivalents: ppm (parts per million; 1 x 10-⁶) ≡ mg/kg; wt.% (weight per cent) ≡ % (mass fraction)

## Indicative Values
Table 2. Indicative Values for OREAS 911
Constituent | Unit | Value | Constituent | Unit | Value | Constituent | Unit | Value
Infrared Combustion
C | wt.% | 0.1433333
Borate / Peroxide Fusion ICP
Ag | ppm | 5.011111 | B | ppm | 34.05556 | Re | ppm | < 0.1
4-Acid Digestion
Ba | ppm | 143.529 | Hg | ppm | 0.7466667
Aqua Regia Digestion
Ba | ppm | 26.76303 | Pt | ppb | < 5 | Tm | ppm | 0.04571351
Lu | ppm | 0.03783333 | Re | ppm | 0.008055556
Pd | ppb | < 10 | Ta | ppm | 0.0175
SI unit equivalents: ppb (parts per billion; 1 x 10-⁹) ≡ µg/kg; ppm (parts per million; 1 x 10-⁶) ≡ mg/kg; wt.% (weight per cent) ≡ % (mass fraction)

## Performance Gates
Table 3. Certified Values and Performance Gates for OREAS 911
Constituent | Certified Value | Absolute Standard Deviations |  |  |  |  | Relative Standard Deviations |  |  | 5% window
|  | 1SD | 2SD Low | 2SD High | 3SD Low | 3SD High | 1RSD | 2RSD | 3RSD | Low | High
Pb Fire Assay
Au, ppm | 0.7616544 | 0.03801899 | 0.6856164 | 0.8376924 | 0.6475974 | 0.8757114 | 4.992% | 9.983% | 14.97% | 0.7235717 | 0.7997371
Aqua Regia Digestion (sample weights 15-50g)
Au, ppm | 0.7500062 | 0.03753703 | 0.6749322 | 0.8250803 | 0.6373951 | 0.8626173 | 5.005% | 10.01% | 15.01% | 0.7125059 | 0.7875065
Infrared Combustion
S, wt.% | 10.99675 | 0.2336356 | 10.52948 | 11.46402 | 10.29585 | 11.69766 | 2.125% | 4.249% | 6.374% | 10.44692 | 11.54659
Borate / Peroxide Fusion ICP
Al, wt.% | 6.188985 | 0.1356338 | 5.917718 | 6.460253 | 5.782084 | 6.595887 | 2.192% | 4.383% | 6.575% | 5.879536 | 6.498435
As, ppm | 477.1392 | 11.32132 | 454.4966 | 499.7819 | 443.1753 | 511.1032 | 2.373% | 4.745% | 7.118% | 453.2823 | 500.9962
Ba, ppm | 1717.368 | 84.87491 | 1547.619 | 1887.118 | 1462.744 | 1971.993 | 4.942% | 9.884% | 14.83% | 1631.5 | 1803.237
Be, ppm | 1.903852 | 0.2240262 | 1.4558 | 2.351905 | 1.231774 | 2.575931 | 11.77% | 23.53% | 35.3% | 1.80866 | 1.999045
Bi, ppm | 2.308847 | 0.2015824 | 1.905682 | 2.712011 | 1.7041 | 2.913594 | 8.731% | 17.46% | 26.19% | 2.193404 | 2.424289
Ca, wt.% | 1.273632 | 0.05725108 | 1.15913 | 1.388135 | 1.101879 | 1.445386 | 4.495% | 8.99% | 13.49% | 1.209951 | 1.337314
Cd, ppm | 19.66872 | 1.41455 | 16.83962 | 22.49782 | 15.42507 | 23.91237 | 7.192% | 14.38% | 21.58% | 18.68529 | 20.65216
Ce, ppm | 55.88259 | 2.610164 | 50.66226 | 61.10292 | 48.0521 | 63.71308 | 4.671% | 9.342% | 14.01% | 53.08846 | 58.67672
Co, ppm | 35.81595 | 2.14553 | 31.52489 | 40.10701 | 29.37936 | 42.25254 | 5.99% | 11.98% | 17.97% | 34.02515 | 37.60675
Cr, ppm | 57.02007 | 8.463487 | 40.09309 | 73.94704 | 31.6296 | 82.41053 | 14.84% | 29.69% | 44.53% | 54.16906 | 59.87107
Cs, ppm | 3.758108 | 0.309053 | 3.140002 | 4.376214 | 2.830949 | 4.685267 | 8.224% | 16.45% | 24.67% | 3.570203 | 3.946013
Cu, wt.% | 0.5064022 | 0.02081539 | 0.4647714 | 0.548033 | 0.4439561 | 0.5688484 | 4.11% | 8.221% | 12.33% | 0.4810821 | 0.5317223
Dy, ppm | 2.481524 | 0.1709345 | 2.139655 | 2.823393 | 1.96872 | 2.994327 | 6.888% | 13.78% | 20.66% | 2.357447 | 2.6056
Er, ppm | 0.8375607 | 0.06173075 | 0.7140992 | 0.9610222 | 0.6523684 | 1.022753 | 7.37% | 14.74% | 22.11% | 0.7956826 | 0.8794387
Eu, ppm | 0.9118105 | 0.100555 | 0.7107004 | 1.112921 | 0.6101453 | 1.213476 | 11.03% | 22.06% | 33.08% | 0.8662199 | 0.957401
Fe, wt.% | 11.64266 | 0.257867 | 11.12692 | 12.15839 | 10.86906 | 12.41626 | 2.215% | 4.43% | 6.645% | 11.06053 | 12.22479
Ga, ppm | 18.31871 | 1.537441 | 15.24382 | 21.39359 | 13.70638 | 22.93103 | 8.393% | 16.79% | 25.18% | 17.40277 | 19.23464
Gd, ppm | 3.80024 | 0.2472188 | 3.305803 | 4.294678 | 3.058584 | 4.541896 | 6.505% | 13.01% | 19.52% | 3.610228 | 3.990252
Ge, ppm | 2.709833 | 0.3657891 | 1.978254 | 3.441411 | 1.612465 | 3.8072 | 13.5% | 27% | 40.5% | 2.574341 | 2.845324
Hf, ppm | 4.625667 | 0.3640072 | 3.897652 | 5.353681 | 3.533645 | 5.717688 | 7.869% | 15.74% | 23.61% | 4.394383 | 4.85695
Ho, ppm | 0.3771399 | 0.02550337 | 0.3261332 | 0.4281467 | 0.3006298 | 0.45365 | 6.762% | 13.52% | 20.29% | 0.3582829 | 0.3959969
In, ppm | 0.6486591 | 0.05517911 | 0.5383009 | 0.7590173 | 0.4831218 | 0.8141965 | 8.507% | 17.01% | 25.52% | 0.6162262 | 0.6810921
K, wt.% | 2.357298 | 0.09527157 | 2.166755 | 2.547841 | 2.071483 | 2.643113 | 4.042% | 8.083% | 12.12% | 2.239433 | 2.475163
La, ppm | 27.89088 | 1.48852 | 24.91384 | 30.86792 | 23.42532 | 32.35644 | 5.337% | 10.67% | 16.01% | 26.49634 | 29.28543
Li, ppm | 16.30249 | 2.926996 | 10.4485 | 22.15648 | 7.5215 | 25.08347 | 17.95% | 35.91% | 53.86% | 15.48736 | 17.11761
Lu, ppm | 0.07556521 | 0.01168559 | 0.05219403 | 0.09893639 | 0.04050844 | 0.110622 | 15.46% | 30.93% | 46.39% | 0.07178695 | 0.07934347
Mg, wt.% | 0.3996913 | 0.01735022 | 0.3649908 | 0.4343917 | 0.3476406 | 0.451742 | 4.341% | 8.682% | 13.02% | 0.3797067 | 0.4196759
Mn, wt.% | 0.03120036 | 0.0009411415 | 0.02931808 | 0.03308265 | 0.02837694 | 0.03402379 | 3.016% | 6.033% | 9.049% | 0.02964035 | 0.03276038
Mo, ppm | 29.91715 | 2.191111 | 25.53492 | 34.29937 | 23.34381 | 36.49048 | 7.324% | 14.65% | 21.97% | 28.42129 | 31.413
Nb, ppm | 11.66482 | 0.6521064 | 10.36061 | 12.96904 | 9.708505 | 13.62114 | 5.59% | 11.18% | 16.77% | 11.08158 | 12.24807
Nd, ppm | 24.13021 | 0.7997996 | 22.53061 | 25.72981 | 21.73081 | 26.52961 | 3.315% | 6.629% | 9.944% | 22.9237 | 25.33672
Ni, ppm | 25.09209 | 5.215231 | 14.66163 | 35.52255 | 9.446396 | 40.73778 | 20.78% | 41.57% | 62.35% | 23.83748 | 26.34669
P, wt.% | 0.02264701 | 0.004197401 | 0.01425221 | 0.03104182 | 0.01005481 | 0.03523922 | 18.53% | 37.07% | 55.6% | 0.02151466 | 0.02377937
Pb, ppm | 613.7409 | 34.65492 | 544.431 | 683.0507 | 509.7761 | 717.7056 | 5.647% | 11.29% | 16.94% | 583.0538 | 644.4279
Pr, ppm | 6.500897 | 0.3032358 | 5.894425 | 7.107369 | 5.59119 | 7.410604 | 4.665% | 9.329% | 13.99% | 6.175852 | 6.825942
Rb, ppm | 93.67837 | 2.479477 | 88.71942 | 98.63733 | 86.23994 | 101.1168 | 2.647% | 5.294% | 7.94% | 88.99445 | 98.36229
S, wt.% | 11.03242 | 0.2506354 | 10.53115 | 11.53369 | 10.28051 | 11.78433 | 2.272% | 4.544% | 6.815% | 10.4808 | 11.58404
Sb, ppm | 49.08632 | 2.266242 | 44.55384 | 53.61881 | 42.28759 | 55.88505 | 4.617% | 9.234% | 13.85% | 46.632 | 51.54064
Sc, ppm | < 10 | IND | IND | IND | IND | IND | IND | IND | IND | IND | IND
Se, ppm | 25.72536 | 4.794959 | 16.13544 | 35.31528 | 11.34048 | 40.11024 | 18.64% | 37.28% | 55.92% | 24.43909 | 27.01163
SiO2, wt.% | 54.7132 | 1.596389 | 51.52042 | 57.90598 | 49.92403 | 59.50237 | 2.918% | 5.835% | 8.753% | 51.97754 | 57.44886
Sm, ppm | 4.66245 | 0.2310107 | 4.200429 | 5.124471 | 3.969418 | 5.355482 | 4.955% | 9.909% | 14.86% | 4.429328 | 4.895573
Sn, ppm | 8.31 | 0.7130038 | 6.883992 | 9.736008 | 6.170989 | 10.44901 | 8.58% | 17.16% | 25.74% | 7.8945 | 8.7255
Sr, ppm | 128.8564 | 7.287473 | 114.2814 | 143.4313 | 106.994 | 150.7188 | 5.656% | 11.31% | 16.97% | 122.4136 | 135.2992
Ta, ppm | 0.9309832 | 0.158976 | 0.6130312 | 1.248935 | 0.4540553 | 1.407911 | 17.08% | 34.15% | 51.23% | 0.884434 | 0.9775323
Tb, ppm | 0.5146143 | 0.0355394 | 0.4435355 | 0.5856931 | 0.4079961 | 0.6212324 | 6.906% | 13.81% | 20.72% | 0.4888836 | 0.540345
Te, ppm | 2.200739 | 0.4437625 | 1.313214 | 3.088264 | 0.8694511 | 3.532026 | 20.16% | 40.33% | 60.49% | 2.090702 | 2.310776
Th, ppm | 8.793831 | 0.3557033 | 8.082425 | 9.505238 | 7.726722 | 9.860941 | 4.045% | 8.09% | 12.13% | 8.35414 | 9.233523
Ti, wt.% | 0.1353715 | 0.005856943 | 0.1236576 | 0.1470854 | 0.1178007 | 0.1529423 | 4.327% | 8.653% | 12.98% | 0.1286029 | 0.1421401
Tl, ppm | 5.001591 | 0.2714584 | 4.458674 | 5.544507 | 4.187216 | 5.815966 | 5.427% | 10.85% | 16.28% | 4.751511 | 5.25167
Tm, ppm | 0.09785026 | 0.01048358 | 0.07688311 | 0.1188174 | 0.06639954 | 0.129301 | 10.71% | 21.43% | 32.14% | 0.09295775 | 0.1027428
U, ppm | 5.303996 | 0.1741051 | 4.955786 | 5.652207 | 4.781681 | 5.826312 | 3.283% | 6.565% | 9.848% | 5.038797 | 5.569196
V, ppm | 43.83067 | 2.362448 | 39.10578 | 48.55557 | 36.74333 | 50.91802 | 5.39% | 10.78% | 16.17% | 41.63914 | 46.02221
W, ppm | 3.42106 | 0.6066758 | 2.207708 | 4.634412 | 1.601032 | 5.241087 | 17.73% | 35.47% | 53.2% | 3.250007 | 3.592113
Y, ppm | 11.25657 | 0.4662149 | 10.32414 | 12.189 | 9.85793 | 12.65522 | 4.142% | 8.283% | 12.43% | 10.69375 | 11.8194
Yb, ppm | 0.5985251 | 0.07723113 | 0.4440629 | 0.7529874 | 0.3668317 | 0.8302185 | 12.9% | 25.81% | 38.71% | 0.5685989 | 0.6284514
Zn, wt.% | 0.4973656 | 0.02436014 | 0.4486453 | 0.5460859 | 0.4242852 | 0.570446 | 4.898% | 9.796% | 14.69% | 0.4724973 | 0.5222339
Zr, ppm | 179.396 | 16.05775 | 147.2805 | 211.5114 | 131.2227 | 227.5692 | 8.951% | 17.9% | 26.85% | 170.4262 | 188.3658
4-Acid Digestion
Ag, ppm | 4.697782 | 0.216039 | 4.265704 | 5.12986 | 4.049665 | 5.345899 | 4.599% | 9.197% | 13.8% | 4.462893 | 4.932671
Al, wt.% | 6.028882 | 0.2136092 | 5.601664 | 6.4561 | 5.388055 | 6.66971 | 3.543% | 7.086% | 10.63% | 5.727438 | 6.330326
As, ppm | 462.5504 | 16.33349 | 429.8834 | 495.2174 | 413.5499 | 511.5509 | 3.531% | 7.062% | 10.59% | 439.4229 | 485.6779
Be, ppm | 1.865467 | 0.0751901 | 1.715086 | 2.015847 | 1.639896 | 2.091037 | 4.031% | 8.061% | 12.09% | 1.772193 | 1.95874
Bi, ppm | 2.414522 | 0.1126283 | 2.189265 | 2.639778 | 2.076637 | 2.752407 | 4.665% | 9.329% | 13.99% | 2.293796 | 2.535248
Ca, wt.% | 1.255419 | 0.0406923 | 1.174034 | 1.336803 | 1.133342 | 1.377496 | 3.241% | 6.483% | 9.724% | 1.192648 | 1.31819
Cd, ppm | 20.68063 | 0.8774057 | 18.92582 | 22.43544 | 18.04841 | 23.31285 | 4.243% | 8.485% | 12.73% | 19.6466 | 21.71466
Ce, ppm | 50.84898 | 2.72433 | 45.40032 | 56.29764 | 42.67599 | 59.02197 | 5.358% | 10.72% | 16.07% | 48.30653 | 53.39143
Co, ppm | 36.6386 | 0.9135366 | 34.81152 | 38.46567 | 33.89799 | 39.37921 | 2.493% | 4.987% | 7.48% | 34.80667 | 38.47053
Cr, ppm | 46.81822 | 3.762762 | 39.2927 | 54.34375 | 35.52994 | 58.10651 | 8.037% | 16.07% | 24.11% | 44.47731 | 49.15913
Cs, ppm | 3.702219 | 0.2191833 | 3.263853 | 4.140586 | 3.044669 | 4.359769 | 5.92% | 11.84% | 17.76% | 3.517108 | 3.88733
Cu, wt.% | 0.4959919 | 0.01481772 | 0.4663565 | 0.5256273 | 0.4515387 | 0.5404451 | 2.987% | 5.975% | 8.962% | 0.4711923 | 0.5207915
Dy, ppm | 2.413245 | 0.1770879 | 2.059069 | 2.767421 | 1.881981 | 2.944509 | 7.338% | 14.68% | 22.01% | 2.292583 | 2.533907
Er, ppm | 0.8018209 | 0.05465672 | 0.6925074 | 0.9111343 | 0.6378507 | 0.965791 | 6.817% | 13.63% | 20.45% | 0.7617298 | 0.8419119
Eu, ppm | 0.870804 | 0.02517156 | 0.8204609 | 0.9211472 | 0.7952893 | 0.9463187 | 2.891% | 5.781% | 8.672% | 0.8272638 | 0.9143442
Fe, wt.% | 11.42225 | 0.296694 | 10.82887 | 12.01564 | 10.53217 | 12.31234 | 2.598% | 5.195% | 7.793% | 10.85114 | 11.99337
Ga, ppm | 18.46725 | 0.726134 | 17.01498 | 19.91952 | 16.28885 | 20.64565 | 3.932% | 7.864% | 11.8% | 17.54389 | 19.39061
Gd, ppm | 3.749886 | 0.2240638 | 3.301759 | 4.198014 | 3.077695 | 4.422078 | 5.975% | 11.95% | 17.93% | 3.562392 | 3.937381
Ge, ppm | 0.2509524 | 0.07108255 | 0.1087873 | 0.3931175 | 0.03770472 | 0.4642 | 28.33% | 56.65% | 84.98% | 0.2384048 | 0.2635
Hf, ppm | 4.551577 | 0.2263275 | 4.098922 | 5.004232 | 3.872594 | 5.230559 | 4.973% | 9.945% | 14.92% | 4.323998 | 4.779156
Ho, ppm | 0.3528101 | 0.02796449 | 0.2968811 | 0.4087391 | 0.2689166 | 0.4367036 | 7.926% | 15.85% | 23.78% | 0.3351696 | 0.3704506
In, ppm | 0.6653019 | 0.02941501 | 0.6064719 | 0.7241319 | 0.5770569 | 0.7535469 | 4.421% | 8.843% | 13.26% | 0.6320368 | 0.698567
K, wt.% | 2.314462 | 0.07706339 | 2.160335 | 2.468589 | 2.083272 | 2.545652 | 3.33% | 6.659% | 9.989% | 2.198739 | 2.430185
La, ppm | 23.4043 | 1.855454 | 19.69339 | 27.1152 | 17.83793 | 28.97066 | 7.928% | 15.86% | 23.78% | 22.23408 | 24.57451
Li, ppm | 15.04208 | 0.9596841 | 13.12271 | 16.96145 | 12.16303 | 17.92113 | 6.38% | 12.76% | 19.14% | 14.28997 | 15.79418
Lu, ppm | 0.07741142 | 0.007165317 | 0.06308079 | 0.09174206 | 0.05591547 | 0.09890738 | 9.256% | 18.51% | 27.77% | 0.07354085 | 0.081282
Mg, wt.% | 0.3775916 | 0.01491611 | 0.3477594 | 0.4074238 | 0.3328432 | 0.4223399 | 3.95% | 7.901% | 11.85% | 0.358712 | 0.3964711
Mn, wt.% | 0.03050812 | 0.0008268846 | 0.02885435 | 0.03216189 | 0.02802747 | 0.03298877 | 2.71% | 5.421% | 8.131% | 0.02898272 | 0.03203353
Mo, ppm | 30.04204 | 0.9704879 | 28.10106 | 31.98301 | 27.13057 | 32.9535 | 3.23% | 6.461% | 9.691% | 28.53993 | 31.54414
Na, wt.% | 1.71672 | 0.04663648 | 1.623447 | 1.809993 | 1.57681 | 1.856629 | 2.717% | 5.433% | 8.15% | 1.630884 | 1.802556
Nb, ppm | 11.45282 | 0.5868885 | 10.27904 | 12.62659 | 9.692152 | 13.21348 | 5.124% | 10.25% | 15.37% | 10.88018 | 12.02546
Nd, ppm | 23.31149 | 1.298413 | 20.71467 | 25.90832 | 19.41626 | 27.20673 | 5.57% | 11.14% | 16.71% | 22.14592 | 24.47707
Ni, ppm | 20.46361 | 1.019438 | 18.42474 | 22.50249 | 17.4053 | 23.52193 | 4.982% | 9.963% | 14.95% | 19.44043 | 21.48679
P, wt.% | 0.02030141 | 0.0008377784 | 0.01862585 | 0.02197697 | 0.01778808 | 0.02281475 | 4.127% | 8.253% | 12.38% | 0.01928634 | 0.02131648
Pb, ppm | 600.5107 | 24.76589 | 550.979 | 650.0425 | 526.2131 | 674.8084 | 4.124% | 8.248% | 12.37% | 570.4852 | 630.5363
Pr, ppm | 6.092624 | 0.3999029 | 5.292819 | 6.89243 | 4.892916 | 7.292333 | 6.564% | 13.13% | 19.69% | 5.787993 | 6.397256
Rb, ppm | 91.01215 | 4.731108 | 81.54993 | 100.4744 | 76.81882 | 105.2055 | 5.198% | 10.4% | 15.59% | 86.46154 | 95.56276
Re, ppm | 0.008010425 | 0.001257316 | 0.005495792 | 0.01052506 | 0.004238476 | 0.01178237 | 15.7% | 31.39% | 47.09% | 0.007609904 | 0.008410946
S, wt.% | 10.47889 | 0.6531412 | 9.172611 | 11.78518 | 8.519469 | 12.43832 | 6.233% | 12.47% | 18.7% | 9.954948 | 11.00284
Sb, ppm | 47.30143 | 2.958999 | 41.38343 | 53.21942 | 38.42443 | 56.17842 | 6.256% | 12.51% | 18.77% | 44.93636 | 49.6665
Sc, ppm | 8.208742 | 0.4158593 | 7.377023 | 9.04046 | 6.961164 | 9.45632 | 5.066% | 10.13% | 15.2% | 7.798305 | 8.619179
Se, ppm | 25.3334 | 2.758624 | 19.81616 | 30.85065 | 17.05753 | 33.60927 | 10.89% | 21.78% | 32.67% | 24.06673 | 26.60007
Sm, ppm | 4.495036 | 0.2989251 | 3.897186 | 5.092886 | 3.598261 | 5.391812 | 6.65% | 13.3% | 19.95% | 4.270284 | 4.719788
Sn, ppm | 7.669505 | 0.4084887 | 6.852528 | 8.486483 | 6.444039 | 8.894972 | 5.326% | 10.65% | 15.98% | 7.28603 | 8.052981
Sr, ppm | 117.7023 | 6.344173 | 105.014 | 130.3907 | 98.6698 | 136.7348 | 5.39% | 10.78% | 16.17% | 111.8172 | 123.5874
Ta, ppm | 0.8334848 | 0.03867294 | 0.756139 | 0.9108307 | 0.717466 | 0.9495037 | 4.64% | 9.28% | 13.92% | 0.7918106 | 0.8751591
Tb, ppm | 0.5147974 | 0.03544508 | 0.4439072 | 0.5856876 | 0.4084621 | 0.6211326 | 6.885% | 13.77% | 20.66% | 0.4890575 | 0.5405373
Te, ppm | 2.194076 | 0.199304 | 1.795468 | 2.592684 | 1.596164 | 2.791988 | 9.084% | 18.17% | 27.25% | 2.084372 | 2.30378
Th, ppm | 7.7894 | 0.8103588 | 6.168683 | 9.410118 | 5.358324 | 10.22048 | 10.4% | 20.81% | 31.21% | 7.39993 | 8.17887
Ti, wt.% | 0.111823 | 0.005555566 | 0.1007119 | 0.1229341 | 0.09515629 | 0.1284897 | 4.968% | 9.936% | 14.9% | 0.1062318 | 0.1174141
Tl, ppm | 4.962398 | 0.2383936 | 4.485611 | 5.439185 | 4.247217 | 5.677579 | 4.804% | 9.608% | 14.41% | 4.714278 | 5.210518
Tm, ppm | 0.08877455 | 0.01670474 | 0.05536506 | 0.122184 | 0.03866032 | 0.1388888 | 18.82% | 37.63% | 56.45% | 0.08433582 | 0.09321328
U, ppm | 5.164268 | 0.2865772 | 4.591114 | 5.737423 | 4.304537 | 6.024 | 5.549% | 11.1% | 16.65% | 4.906055 | 5.422482
V, ppm | 43.90355 | 2.22419 | 39.45518 | 48.35193 | 37.23099 | 50.57612 | 5.066% | 10.13% | 15.2% | 41.70838 | 46.09873
W, ppm | 3.193546 | 0.1693437 | 2.854859 | 3.532234 | 2.685515 | 3.701578 | 5.303% | 10.61% | 15.91% | 3.033869 | 3.353224
Y, ppm | 11.06776 | 0.4293943 | 10.20897 | 11.92654 | 9.779573 | 12.35594 | 3.88% | 7.759% | 11.64% | 10.51437 | 11.62114
Yb, ppm | 0.5699371 | 0.04021023 | 0.4895167 | 0.6503576 | 0.4493064 | 0.6905678 | 7.055% | 14.11% | 21.17% | 0.5414403 | 0.598434
Zn, wt.% | 0.4940172 | 0.01640021 | 0.4612168 | 0.5268176 | 0.4448165 | 0.5432178 | 3.32% | 6.64% | 9.959% | 0.4693163 | 0.518718
Zr, ppm | 170.0604 | 6.131945 | 157.7965 | 182.3243 | 151.6646 | 188.4563 | 3.606% | 7.211% | 10.82% | 161.5574 | 178.5634
Aqua Regia Digestion
Ag, ppm | 4.801165 | 0.2528374 | 4.29549 | 5.30684 | 4.042653 | 5.559677 | 5.266% | 10.53% | 15.8% | 4.561107 | 5.041223
Al, wt.% | 0.7532236 | 0.03429214 | 0.6846393 | 0.8218078 | 0.6503471 | 0.8561 | 4.553% | 9.105% | 13.66% | 0.7155624 | 0.7908847
As, ppm | 458.6768 | 13.20833 | 432.2602 | 485.0935 | 419.0518 | 498.3018 | 2.88% | 5.759% | 8.639% | 435.743 | 481.6107
B, ppm | < 10 | IND | IND | IND | IND | IND | IND | IND | IND | IND | IND
Be, ppm | 0.2896476 | 0.009932885 | 0.2697818 | 0.3095134 | 0.259849 | 0.3194463 | 3.429% | 6.859% | 10.29% | 0.2751652 | 0.30413
Bi, ppm | 2.368322 | 0.1034529 | 2.161416 | 2.575228 | 2.057963 | 2.678681 | 4.368% | 8.736% | 13.1% | 2.249906 | 2.486738
Ca, wt.% | 0.7142449 | 0.0373496 | 0.6395457 | 0.7889441 | 0.6021961 | 0.8262937 | 5.229% | 10.46% | 15.69% | 0.6785327 | 0.7499572
Cd, ppm | 20.69553 | 1.03052 | 18.63449 | 22.75657 | 17.60397 | 23.78709 | 4.979% | 9.959% | 14.94% | 19.66075 | 21.7303
Ce, ppm | 30.12368 | 1.614537 | 26.89461 | 33.35276 | 25.28007 | 34.96729 | 5.36% | 10.72% | 16.08% | 28.6175 | 31.62987
Co, ppm | 35.73389 | 1.156412 | 33.42107 | 38.04671 | 32.26465 | 39.20312 | 3.236% | 6.472% | 9.709% | 33.94719 | 37.52058
Cr, ppm | 27.46791 | 2.013545 | 23.44082 | 31.495 | 21.42727 | 33.50855 | 7.331% | 14.66% | 21.99% | 26.09451 | 28.84131
Cs, ppm | 0.8214562 | 0.09029703 | 0.6408622 | 1.00205 | 0.5505651 | 1.092347 | 10.99% | 21.98% | 32.98% | 0.7803834 | 0.862529
Cu, wt.% | 0.5076796 | 0.009786686 | 0.4881062 | 0.527253 | 0.4783195 | 0.5370396 | 1.928% | 3.855% | 5.783% | 0.4822956 | 0.5330636
Dy, ppm | 1.517849 | 0.1805833 | 1.156683 | 1.879016 | 0.9760997 | 2.059599 | 11.9% | 23.79% | 35.69% | 1.441957 | 1.593742
Er, ppm | 0.4604356 | 0.05766239 | 0.3451108 | 0.5757604 | 0.2874484 | 0.6334228 | 12.52% | 25.05% | 37.57% | 0.4374138 | 0.4834574
Eu, ppm | 0.5572444 | 0.06780637 | 0.4216317 | 0.6928571 | 0.3538253 | 0.7606635 | 12.17% | 24.34% | 36.5% | 0.5293822 | 0.5851066
Fe, wt.% | 10.89681 | 0.360524 | 10.17577 | 11.61786 | 9.815242 | 11.97839 | 3.309% | 6.617% | 9.926% | 10.35197 | 11.44165
Ga, ppm | 3.49161 | 0.3291972 | 2.833216 | 4.150005 | 2.504019 | 4.479202 | 9.428% | 18.86% | 28.28% | 3.31703 | 3.666191
Gd, ppm | 2.519196 | 0.4037311 | 1.711734 | 3.326658 | 1.308002 | 3.730389 | 16.03% | 32.05% | 48.08% | 2.393236 | 2.645155
Ge, ppm | 0.1686667 | 0.0277879 | 0.1130909 | 0.2242425 | 0.08530296 | 0.2520304 | 16.48% | 32.95% | 49.43% | 0.1602333 | 0.1771
Hf, ppm | 1.413816 | 0.1454277 | 1.122961 | 1.704671 | 0.977533 | 1.850099 | 10.29% | 20.57% | 30.86% | 1.343125 | 1.484507
Hg, ppm | 1.569034 | 0.09694926 | 1.375135 | 1.762932 | 1.278186 | 1.859882 | 6.179% | 12.36% | 18.54% | 1.490582 | 1.647485
Ho, ppm | 0.2116032 | 0.03748758 | 0.136628 | 0.2865783 | 0.09914042 | 0.3240659 | 17.72% | 35.43% | 53.15% | 0.201023 | 0.2221833
In, ppm | 0.6466317 | 0.0232209 | 0.6001899 | 0.6930735 | 0.576969 | 0.7162944 | 3.591% | 7.182% | 10.77% | 0.6143001 | 0.6789633
K, wt.% | 0.271306 | 0.01420521 | 0.2428956 | 0.2997165 | 0.2286904 | 0.3139217 | 5.236% | 10.47% | 15.71% | 0.2577407 | 0.2848714
La, ppm | 14.99745 | 0.7386359 | 13.52018 | 16.47472 | 12.78155 | 17.21336 | 4.925% | 9.85% | 14.78% | 14.24758 | 15.74733
Li, ppm | 4.4181 | 0.3362338 | 3.745633 | 5.090568 | 3.409399 | 5.426802 | 7.61% | 15.22% | 22.83% | 4.197195 | 4.639005
Mg, wt.% | 0.2499 | 0.01511182 | 0.2196764 | 0.2801237 | 0.2045646 | 0.2952355 | 6.047% | 12.09% | 18.14% | 0.237405 | 0.262395
Mn, wt.% | 0.02422565 | 0.001129399 | 0.02196686 | 0.02648445 | 0.02083746 | 0.02761385 | 4.662% | 9.324% | 13.99% | 0.02301437 | 0.02543694
Mo, ppm | 28.97066 | 1.441588 | 26.08748 | 31.85383 | 24.64589 | 33.29542 | 4.976% | 9.952% | 14.93% | 27.52212 | 30.41919
Na, wt.% | 0.06529503 | 0.007062746 | 0.05116953 | 0.07942052 | 0.04410679 | 0.08648326 | 10.82% | 21.63% | 32.45% | 0.06203027 | 0.06855978
Nb, ppm | 2.24644 | 0.38932 | 1.4678 | 3.02508 | 1.07848 | 3.4144 | 17.33% | 34.66% | 51.99% | 2.134118 | 2.358762
Nd, ppm | 15.24503 | 2.103736 | 11.03756 | 19.45251 | 8.933826 | 21.55624 | 13.8% | 27.6% | 41.4% | 14.48278 | 16.00729
Ni, ppm | 19.61225 | 0.6125281 | 18.3872 | 20.83731 | 17.77467 | 21.44984 | 3.123% | 6.246% | 9.37% | 18.63164 | 20.59286
P, wt.% | 0.0176761 | 0.0007926122 | 0.01609088 | 0.01926133 | 0.01529827 | 0.02005394 | 4.484% | 8.968% | 13.45% | 0.0167923 | 0.01855991
Pb, ppm | 590.4219 | 24.50378 | 541.4143 | 639.4294 | 516.9105 | 663.9332 | 4.15% | 8.3% | 12.45% | 560.9008 | 619.943
Pr, ppm | 4.161249 | 0.5769605 | 3.007328 | 5.31517 | 2.430367 | 5.89213 | 13.87% | 27.73% | 41.6% | 3.953186 | 4.369311
Rb, ppm | 11.33582 | 0.6690968 | 9.997625 | 12.67401 | 9.328528 | 13.34311 | 5.903% | 11.81% | 17.71% | 10.76903 | 11.90261
S, wt.% | 10.6442 | 0.5905103 | 9.463181 | 11.82522 | 8.872671 | 12.41573 | 5.548% | 11.1% | 16.64% | 10.11199 | 11.17641
Sb, ppm | 36.05744 | 4.640333 | 26.77677 | 45.3381 | 22.13644 | 49.97844 | 12.87% | 25.74% | 38.61% | 34.25457 | 37.86031
Sc, ppm | 2.459532 | 0.1423658 | 2.1748 | 2.744263 | 2.032434 | 2.886629 | 5.788% | 11.58% | 17.36% | 2.336555 | 2.582508
Se, ppm | 25.35174 | 3.619451 | 18.11284 | 32.59064 | 14.49339 | 36.2101 | 14.28% | 28.55% | 42.83% | 24.08416 | 26.61933
Sm, ppm | 2.862517 | 0.3400849 | 2.182347 | 3.542687 | 1.842262 | 3.882772 | 11.88% | 23.76% | 35.64% | 2.719391 | 3.005643
Sn, ppm | 4.285125 | 0.2958373 | 3.69345 | 4.8768 | 3.397613 | 5.172637 | 6.904% | 13.81% | 20.71% | 4.070869 | 4.499381
Sr, ppm | 18.71935 | 1.028539 | 16.66228 | 20.77643 | 15.63374 | 21.80497 | 5.495% | 10.99% | 16.48% | 17.78339 | 19.65532
Tb, ppm | 0.3039036 | 0.02977179 | 0.2443601 | 0.3634472 | 0.2145883 | 0.393219 | 9.796% | 19.59% | 29.39% | 0.2887084 | 0.3190988
Te, ppm | 2.242024 | 0.2164295 | 1.809165 | 2.674883 | 1.592736 | 2.891313 | 9.653% | 19.31% | 28.96% | 2.129923 | 2.354125
Th, ppm | 5.203134 | 0.2993264 | 4.604481 | 5.801786 | 4.305154 | 6.101113 | 5.753% | 11.51% | 17.26% | 4.942977 | 5.46329
Ti, wt.% | 0.03626204 | 0.007522179 | 0.02121769 | 0.0513064 | 0.01369551 | 0.05882858 | 20.74% | 41.49% | 62.23% | 0.03444894 | 0.03807515
Tl, ppm | 1.446603 | 0.1163397 | 1.213924 | 1.679283 | 1.097584 | 1.795623 | 8.042% | 16.08% | 24.13% | 1.374273 | 1.518934
U, ppm | 3.447376 | 0.1982426 | 3.050891 | 3.843862 | 2.852649 | 4.042104 | 5.751% | 11.5% | 17.25% | 3.275008 | 3.619745
V, ppm | 14.19952 | 1.557439 | 11.08464 | 17.3144 | 9.527206 | 18.87184 | 10.97% | 21.94% | 32.9% | 13.48955 | 14.9095
W, ppm | 1.653846 | 0.08917635 | 1.475493 | 1.832199 | 1.386317 | 1.921375 | 5.392% | 10.78% | 16.18% | 1.571154 | 1.736538
Y, ppm | 5.463915 | 0.475542 | 4.512831 | 6.414999 | 4.037289 | 6.890542 | 8.703% | 17.41% | 26.11% | 5.19072 | 5.737111
Yb, ppm | 0.2889551 | 0.01837574 | 0.2522036 | 0.3257066 | 0.2338279 | 0.3440823 | 6.359% | 12.72% | 19.08% | 0.2745073 | 0.3034028
Zn, wt.% | 0.4851131 | 0.01701635 | 0.4510804 | 0.5191458 | 0.4340641 | 0.5361622 | 3.508% | 7.015% | 10.52% | 0.4608575 | 0.5093688
Zr, ppm | 51.20743 | 3.573376 | 44.06067 | 58.35418 | 40.4873 | 61.92755 | 6.978% | 13.96% | 20.93% | 48.64705 | 53.7678
SI unit equivalents: ppm (parts per million; 1 x 10-⁶) ≡ mg/kg; wt.% (weight per cent) ≡ % (mass fraction)

## Abbreviations
Table 4. Abbreviations used for OREAS 911
Abbreviation | Explanation
< | ‘less than’
IND | indeterminate
NR | not reported
PDM3 | percent deviation of lab mean from corrected mean of means
Rel.Std.Dev. | one relative standard deviation
Std.Dev. | one standard deviation
Method Codes:
4A*MS | 4-acid (HF-HNO3-HClO4-HCl) digestion with inductively coupled plasma mass spectroscopy
4A*OES | 4-acid (HF-HNO3-HClO4-HCl) digestion with inductively coupled plasma optical emission spectroscopy
4A*OES/AAS | 4-acid (HF-HNO3-HClO4-HCl) digestion with AAS or ICP-OES finish
4A*OES/MS | 4-acid (HF-HNO3-HClO4-HCl) digestion with ICP-OES or ICP-MS finish
AR*AAS | aqua regia digestion with atomic absorption spectroscopy
AR*MS | aqua regia digestion with inductively coupled plasma mass spectroscopy
AR*OES | aqua regia digestion with inductively coupled plasma optical emission spectroscopy
AR*OES/MS | aqua regia digestion with ICP-OES or ICP-MS finish
BF*MS | lithium borate fusion with inductively coupled plasma mass spectroscopy
BF*OES/MS | lithium borate fusion with ICP-OES or ICP-MS finish
FA*AAS | fire assay with atomic absorption spectroscopy
FA*MS | fire assay with inductively coupled plasma mass spectroscopy
FA*OES | fire assay with inductively coupled plasma optical emission spectroscopy
INAA | instrumental neutron activation analysis
IRC | infrared combustion
PF*MS | sodium peroxide fusion with inductively coupled plasma mass spectroscopy
PF*OES | sodium peroxide fusion with inductively coupled plasma optical emission spectroscopy
PF*OES/MS | sodium peroxide fusion with ICP-OES or ICP-MS finish
Legend:- | (for Method Group Tabulated Results omitted in the determination of Certified Values)
Individual | - Outlying individual values
Batch & Limits | - Outlying laboratory batch data sets and superfluous limit values

## Laboratory List
Table 5. Participating Laboratory List used for OREAS 911
Lab Slot | Laboratory Name and Location
Actlabs, Ancaster, Ontario, Canada
AGAT Laboratories, Thunder Bay, Ontario, Canada
ALS, Brisbane, QLD, Australia
ALS, Lima, Peru
ALS, Loughrea, Galway, Ireland
ALS, Malaga, WA, Australia
ALS, Vancouver, BC, Canada
American Assay Laboratories, Sparks, Nevada, USA
ANSTO, Lucas Heights, NSW, Australia
Bureau Veritas Commodities Canada Ltd, Vancouver, BC, Canada
Gekko Assay Labs, Ballarat, VIC, Australia
Inspectorate (BV), Lima, Peru
Intertek, Cupang, Muntinlupa, Philippines
Intertek, Perth, WA, Australia
Intertek, Townsville, QLD, Australia
Intertek Genalysis, Adelaide, SA, Australia
Intertek Minerals Ltd, Tarkwa, Western Region, Ghana
Lucid Laboratories Private Limited, Hyderabad, Telangana, India
On Site Laboratory Services, Bendigo, VIC, Australia
PT Geoservices Ltd, Cikarang, Jakarta Raya, Indonesia
PT Indo Mineral Research, Bungursari, West Java, Indonesia
PT Intertek Utama Services, Jakarta Timur, DKI Jakarta, Indonesia
SGS Canada Inc., Vancouver, BC, Canada
SGS Geosol Laboratorios Ltda, Vespasiano, Minas Gerais, Brazil
SGS Tarkwa, Tarkwa, Western Region, Ghana
Shiva Analyticals Ltd, Bangalore North, Karnataka, India
Skyline Assayers & Laboratories, Tucson, Arizona, USA
Stewart Assay & Environmental Laboratories LLC, Kara-Balta, Chüy, Kyrgyzstan

## Homogeneity
ORE - Lab-Upscaled RSD Results for CRM: OREAS 911 (Execution: 1) - Analyte Au - (Gold) by INAA
Branch | LabSlot | LabCode | Round | Smp# | Lot | SID | Response SmplMass(g) | Response (ppm) | Upscaled Value (ppm)
1 | 1 | ANSLu | 1 | 7 | 4 | 303040 | 0.082351 | 0.7711173 | 0.7907329
1 | 1 | ANSLu | 1 | 13 | 7 | 303041 | 0.087396 | 0.7702052 | 0.7906844
1 | 1 | ANSLu | 1 | 12 | 6 | 303042 | 0.082343 | 0.8115264 | 0.7928807
1 | 1 | ANSLu | 1 | 16 | 8 | 303043 | 0.088198 | 0.796409 | 0.7920772
1 | 1 | ANSLu | 1 | 20 | 10 | 303044 | 0.088148 | 0.8039586 | 0.7924785
1 | 1 | ANSLu | 1 | 9 | 5 | 303045 | 0.084663 | 0.768964 | 0.7906184
1 | 1 | ANSLu | 1 | 8 | 4 | 303046 | 0.083212 | 0.8032735 | 0.7924421
1 | 1 | ANSLu | 1 | 17 | 9 | 303047 | 0.082211 | 0.7636562 | 0.7903363
1 | 1 | ANSLu | 1 | 14 | 7 | 303048 | 0.085906 | 0.7672389 | 0.7905267
1 | 1 | ANSLu | 1 | 2 | 1 | 303049 | 0.084283 | 0.7878442 | 0.7916219
1 | 1 | ANSLu | 1 | 15 | 8 | 303050 | 0.085611 | 0.821911 | 0.7934327
1 | 1 | ANSLu | 1 | 4 | 2 | 303051 | 0.082265 | 0.7928046 | 0.7918856
1 | 1 | ANSLu | 1 | 18 | 9 | 303052 | 0.082972 | 0.801885 | 0.7923683
1 | 1 | ANSLu | 1 | 19 | 10 | 303053 | 0.08722 | 0.8142505 | 0.7930255
1 | 1 | ANSLu | 1 | 6 | 3 | 303054 | 0.08368 | 0.802597 | 0.7924061
1 | 1 | ANSLu | 1 | 1 | 1 | 303055 | 0.085673 | 0.8159869 | 0.7931178
1 | 1 | ANSLu | 1 | 10 | 5 | 303056 | 0.086743 | 0.7737825 | 0.7908745
1 | 1 | ANSLu | 1 | 5 | 3 | 303057 | 0.085969 | 0.7990196 | 0.792216
1 | 1 | ANSLu | 1 | 11 | 6 | 303058 | 0.082035 | 0.7766241 | 0.7910256
1 | 1 | ANSLu | 1 | 3 | 2 | 303059 | 0.084277 | 0.7936262 | 0.7919293
Mean | [6 empty] | 0.0847578 | 0.791834 | 0.791834
Median | [7 empty] | 0.7950176 | 0.7920032
SD | [7 empty] | 0.01826958 | 0.0009710864
RSD | [7 empty] | 2.307% | 0.1226%
RSD Upscale Factor | [7 empty] | 0.05315317
Parameters | :
Nominal Mass Value |  | 30 | gm

## Fire Assay
| Analytical results for Au in OREAS 911 (Certified Value 0.762 ppm) | [28 empty] | Certified
Au | Round | Replicate | Lab | Lab | Lab | Lab | Lab | Lab | Lab | Lab | Lab | Lab | Lab | Lab | Lab | Lab | Lab | Lab | Lab | Lab | Lab | Lab | Lab | Lab | Lab | Lab | Lab | Lab | Lab | 1
| No | No | 00 | 01 | 02 | 03 | 04 | 05 | 06 | 07 | 08 | 09 | 10 | 11 | 12 | 14 | 15 | 16 | 17 | 18 | 19 | 20 | 21 | 22 | 23 | 24 | 25 | 26 | 27 | ppm
|  |  | INAA | FA*AAS | FA*AAS | FA*MS | FA*AAS | FA*AAS | FA*AAS | FA*OES | FA*AAS | FA*AAS | FA*AAS | FA*AAS | FA*AAS | FA*OES | FA*OES | FA*AAS | FA*AAS | FA*AAS | FA*AAS | FA*AAS | FA*OES | FA*AAS | FA*AAS | FA*OES | FA*AAS | FA*AAS | FA*AAS | 3
|  |  | 0.085g | 50g | 40g | 50g | 30g | 30g | 30g | 50g | 25g | 30g | 30g | 30g | 30g | 25g | 30g | 30g | 30g | 40g | 30g | 30g | 30g | 30g | 50g | 25g | 30g | 50g | 50g | 3
| 1 | 1 | 0.8159869 | 0.777 | 0.8 | 0.8057 | 0.71952 | 0.753 | 0.762 | 0.795 | 0.75 | 0.731 | 0.68 | 0.795 | 0.777 | 0.764 | 0.753 | 0.776 | 0.73593108 | 0.8505 | 0.770385 | 0.76 | 0.723 | 0.838 | 0.69 | 0.744 | 0.792 | 0.77 | 0.673 | 1
| 1 | 2 | 0.7878442 | 0.792 | 0.79 | 0.7856 | 0.7156 | 0.688 | 0.724 | 0.799 | 0.76 | 0.768 | 0.726 | 0.777 | 0.776 | 0.767 | 0.757 | 0.767 | 0.7280794 | 0.7940099 | 0.7785989 | 0.764 | 0.732 | 0.85 | 0.72 | 0.739 | 0.785 | 0.7 | 0.661 | #N/A
| 1 | 3 | 0.7936262 | 0.788 | 0.81 | 0.787 | 0.7158 | 0.717 | 0.746 | 0.809 | 0.75 | 0.774 | 0.715 | 0.769 | 0.791 | 0.766 | 0.74 | 0.773 | 0.7376941 | 0.7857421 | 0.77 | 0.771 | 0.757 | 0.845 | 0.7 | 0.775 | 0.79 | 0.67 | 0.631 | 16
| 1 | 4 | 0.7928046 | 0.791 | 0.79 | 0.778 | 0.7301 | 0.739 | 0.78 | 0.798 | 0.76 | 0.789 | 0.691 | 0.78 | 0.762 | 0.765 | 0.76 | 0.798 | 0.73750316 | 0.7545 | 0.7574476 | 0.761 | 0.739 | 0.838 | 0.65 | 0.756 | 0.734 | 0.7 | 0.677 | 0.7616544
| 1 | 5 | 0.7990196 | 0.792 | 0.8 | 0.7697 | 0.71658 | 0.708 | 0.77 | 0.72 | 0.71 | 0.739 | 0.708 | 0.772 | 0.762 | 0.769 | 0.709 | 0.793 | 0.7311916 | 0.863 | 0.757061 | 0.78 | 0.766 | 0.844 | 0.73 | 0.782 | 0.772 | 0.68 | 0.707 | 7
| 1 | 6 | 0.802597 | 0.796 | 0.81 | 0.8097 | 0.7258 | 0.774 | 0.76 | 0.794 | 0.76 | 0.774 | 0.75 | 0.779 | 0.764 | 0.76 | 0.722 | 0.776 | 0.73934544 | 0.82425 | 0.7658175 | 0.772 | 0.751 | 0.842 | 0.7 | 0.774 | 0.766 | 0.73 | 0.697
|  | 7 | 0.7711173
|  | 8 | 0.8032735
|  | 9 | 0.768964
|  | 10 | 0.7737825
|  | 11 | 0.7766241
|  | 12 | 0.8115264
|  | 13 | 0.7702052
|  | 14 | 0.7672389
|  | 15 | 0.821911
|  | 16 | 0.796409
|  | 17 | 0.7636562
|  | 18 | 0.801885
|  | 19 | 0.8142505
|  | 20 | 0.8039586
| Mean |  | 0.791834 | 0.7893333 | 0.8 | 0.7892833 | 0.7205667 | 0.7298333 | 0.757 | 0.7858333 | 0.7483333 | 0.7625 | 0.7116667 | 0.7786667 | 0.772 | 0.7651667 | 0.7401667 | 0.7805 | 0.7349575 | 0.8120003 | 0.7665517 | 0.768 | 0.7446667 | 0.8428333 | 0.6983333 | 0.7616667 | 0.7731667 | 0.7083333 | 0.6743333
| Median |  | 0.7950176 | 0.7915 | 0.8 | 0.7863 | 0.71805 | 0.728 | 0.761 | 0.7965 | 0.755 | 0.771 | 0.7115 | 0.778 | 0.77 | 0.7655 | 0.7465 | 0.776 | 0.73671712 | 0.80913 | 0.76790875 | 0.7675 | 0.745 | 0.843 | 0.7 | 0.765 | 0.7785 | 0.7 | 0.675
| Std Dev. |  | 0.01826958 | 0.00656252 | 0.008944272 | 0.01559454 | 0.006044008 | 0.03150503 | 0.01970787 | 0.03268894 | 0.0194079 | 0.02254551 | 0.02501733 | 0.00904802 | 0.01154123 | 0.003060501 | 0.02070185 | 0.01217785 | 0.004374039 | 0.04135863 | 0.00830924 | 0.007720104 | 0.01618229 | 0.004578937 | 0.02786874 | 0.017896 | 0.0217478 | 0.03656045 | 0.02700123
| Rel.Std.Dev. |  | 2.307% | 0.8314% | 1.118% | 1.976% | 0.8388% | 4.317% | 2.603% | 4.16% | 2.593% | 2.957% | 3.515% | 1.162% | 1.495% | 0.4% | 2.797% | 1.56% | 0.5951% | 5.093% | 1.084% | 1.005% | 2.173% | 0.5433% | 3.991% | 2.35% | 2.813% | 5.161% | 4.004%
| PDM3 |  | 3.962% | 3.634% | 5.035% | 3.627% | -5.395% | -4.178% | -0.6111% | 3.175% | -1.749% | 0.111% | -6.563% | 2.234% | 1.358% | 0.4611% | -2.821% | 2.474% | -3.505% | 6.61% | 0.643% | 0.8331% | -2.23% | 10.66% | -8.314% | 0.001613% | 1.511% | -7.001% | -11.46%
| Z-Score (Absolute) |  | NA | 0.75 | 1.07 | 0.75 | 1.28 | 1 | 0.2 | 0.65 | 0.46 | 0.04 | 1.54 | 0.44 | 0.24 | 0.04 | 0.7 | 0.49 | 0.85 | 1.42 | 0.08 | 0.12 | 0.57 | 2.33 | 1.93 | 0.06 | 0.28 | 1.64 | 2.64
Note on C31: Z-Scores have been calculated inclusive of individual outliers. In general, laboratory batches are rejected if Z-Score > 2.5.

## AR Digest 15-50g
| Analytical results for Au in OREAS 911 (Certified Value 0.75 ppm) | [19 empty] | Certified
Au | Round | Replicate | Lab | Lab | Lab | Lab | Lab | Lab | Lab | Lab | Lab | Lab | Lab | Lab | Lab | Lab | Lab | Lab | Lab | Lab | 1
| No | No | 00 | 01 | 02 | 04 | 05 | 06 | 07 | 09 | 10 | 11 | 12 | 13 | 14 | 16 | 18 | 19 | 23 | 26 | ppm
|  |  | INAA | AR*AAS | AR*AAS | AR*AAS | AR*MS | AR*MS | AR*MS | AR*MS | AR*MS | AR*MS | AR*MS | AR*MS | AR*MS | AR*MS | AR*AAS | AR*MS | AR*AAS | AR*AAS | 3
|  |  | 0.085g | 30g | 30g | 30g | 30g | 15g | 25g | 25g | 25g | 25g | 25g | 25g | 25g | 30g | 30g | 25g | 50g | 50g | 3
| 1 | 1 | 0.8159869 | 0.74 | 0.68 | 0.77 | 0.793 | 0.7197 | 0.763 | 0.072 | 0.765 | 0.471 | 0.739 | 0.573 | 0.76 | 0.7631 | 0.83349 | 0.7623059 | 0.68 | 0.71 | 1
| 1 | 2 | 0.7878442 | 0.74 | 0.68 | 0.73 | 0.771 | 0.717 | 0.772 | 0.033 | 0.769 | 0.798 | 0.74 | 0.796 | 0.79 | 0.7496 | 0.7781297 | 0.7436362 | 0.68 | 0.68 | #N/A
| 1 | 3 | 0.7936262 | 0.75 | 0.69 | 0.75 | 0.743 | 0.749 | 0.753 | 0.52 | 0.768 | 0.789 | 0.735 | 0.831 | 0.79 | 0.7664 | 0.7700273 | 0.7434238 | 0.69 | 0.74 | 16
| 1 | 4 | 0.7928046 | 0.74 | 0.69 | 0.77 | 0.8 | 0.7228 | 0.749 | 0.66 | 0.768 | 0.456 | 0.73 | 0.823 | 0.77 | 0.7553 | 0.73941 | 0.7622279 | 0.74 | 0.75 | 0.7500062
| 1 | 5 | 0.7990196 | 0.74 | 0.69 | 0.75 | 0.714 | 0.7114 | 0.758 | 0.678 | 0.777 | 0.692 | 0.74 | 0.847 | 0.79 | 0.7674 | 0.84574 | 0.7546612 | 0.69 | 0.68 | 9
| 1 | 6 | 0.802597 | 0.74 | 0.69 | 0.73 | 0.75 | 0.7287 | 0.756 | 0.696 | 0.751 | 0.609 | 0.719 | 0.573 | 0.77 | 0.7601 | 0.807765 | 0.7507443 | 0.72 | 0.73
|  | 7 | 0.7711173
|  | 8 | 0.8032735
|  | 9 | 0.768964
|  | 10 | 0.7737825
|  | 11 | 0.7766241
|  | 12 | 0.8115264
|  | 13 | 0.7702052
|  | 14 | 0.7672389
|  | 15 | 0.821911
|  | 16 | 0.796409
|  | 17 | 0.7636562
|  | 18 | 0.801885
|  | 19 | 0.8142505
|  | 20 | 0.8039586
| Mean |  | 0.791834 | 0.7416667 | 0.6866667 | 0.75 | 0.7618333 | 0.7247667 | 0.7585 | 0.4431667 | 0.7663333 | 0.6358333 | 0.7338333 | 0.7405 | 0.7783333 | 0.7603167 | 0.7957603 | 0.7528332 | 0.7 | 0.715
| Median |  | 0.7950176 | 0.74 | 0.69 | 0.75 | 0.7605 | 0.72125 | 0.757 | 0.59 | 0.768 | 0.6505 | 0.737 | 0.8095 | 0.78 | 0.7616 | 0.7929474 | 0.7527027 | 0.69 | 0.72
| Std Dev. |  | 0.01826958 | 0.004082483 | 0.005163978 | 0.01788854 | 0.03254177 | 0.0132004 | 0.008117881 | 0.3091902 | 0.008524475 | 0.1504279 | 0.008232051 | 0.1307911 | 0.0132916 | 0.006855484 | 0.04053146 | 0.008471338 | 0.0244949 | 0.03016621
| Rel.Std.Dev. |  | 2.307% | 0.5504% | 0.752% | 2.385% | 4.272% | 1.821% | 1.07% | 69.77% | 1.112% | 23.66% | 1.122% | 17.66% | 1.708% | 0.9017% | 5.093% | 1.125% | 3.499% | 4.219%
| PDM3 |  | 5.577% | -1.112% | -8.445% | -0.0008316% | 1.577% | -3.365% | 1.132% | -40.91% | 2.177% | -15.22% | -2.156% | -1.267% | 3.777% | 1.375% | 6.1% | 0.3769% | -6.667% | -4.667%
| Z-Score (Absolute) |  | NA | 0 | 1.84 | 0.28 | 0.67 | 0.57 | 0.56 | 9.98 | 0.82 | 3.54 | 0.26 | 0.04 | 1.23 | 0.62 | 1.81 | 0.37 | 1.39 | 0.89
Note on C31: Z-Scores have been calculated inclusive of individual outliers. In general, laboratory batches are rejected if Z-Score > 2.5.

## IRC
| Analytical results for C in OREAS 911 (Indicative Value 0.143 wt.%) | [24 empty] | Indicative
C | Round | Replicate | Lab | Lab | Lab | [20 empty] | 1
| No | No | 14 | 15 | 20 | [20 empty] | wt.%
|  |  | IRC | IRC | IRC | [20 empty] | 3
3
| 1 | 1 | 0.13 | 0.16 | 0.14 | [20 empty] | 1
| 1 | 2 | 0.13 | 0.16 | 0.14 | [20 empty] | 1
| 1 | 3 | 0.13 | 0.16 | 0.14 | [20 empty] | 16
| 1 | 4 | 0.13 | 0.16 | 0.14 | [20 empty] | 0.1433333
| 1 | 5 | 0.13 | 0.16 | 0.14 | [20 empty] | 7
| 1 | 6 | 0.13 | 0.16 | 0.14
| Mean |  | 0.13 | 0.16 | 0.14
| Median |  | 0.13 | 0.16 | 0.14
| Std Dev. |  | 0 | 0 | 0
| Rel.Std.Dev. |  | 0% | 0% | 0%
| PDM3 |  | -9.302% | 11.63% | -2.326%
| Z-Score (Absolute) |  | 0.67 | 1.35 | 0
| Analytical results for S in OREAS 911 (Certified Value 11 wt.%) | [24 empty] | Certified
S | Round | Replicate | Lab | Lab | Lab | Lab | Lab | Lab | Lab | Lab | Lab | Lab | Lab | Lab | Lab | Lab | Lab | Lab | Lab | Lab | Lab | Lab | Lab | Lab | Lab | 1
| No | No | 01 | 02 | 03 | 04 | 05 | 06 | 07 | 09 | 10 | 11 | 12 | 13 | 14 | 15 | 16 | 17 | 18 | 19 | 20 | 21 | 22 | 23 | 24 | wt.%
|  |  | IRC | IRC | IRC | IRC | IRC | IRC | IRC | IRC | IRC | IRC | IRC | IRC | IRC | IRC | IRC | IRC | IRC | IRC | IRC | IRC | IRC | IRC | IRC | 2
3
| 1 | 1 | 11 | 11.32 | 10.512591 | 10.905 | 11 | 11 | 10.9 | 10.7 | 11.05 | 10.9 | 11.2 | 10.8 | 10.77 | 11.83 | 10.68 | 11.0993 | 11.185132 | 11.14352 | 11.04 | 11.003 | 11.26 | 11.1 | 10.88 | 1
| 1 | 2 | 11 | 11.29 | 10.962308 | 10.899 | 11 | 11.1 | 11 | 10.7 | 11.35 | 10.7 | 11.4 | 10.65 | 10.63 | 11 | 10.58 | 11.0803 | 10.93533 | 11.24483 | 11.29 | 11.01 | 11.22 | 10.8 | 10.71 | #N/A
| 1 | 3 | 11.1 | 11.2 | 10.345182 | 10.899 | 11.1 | 11 | 10.9 | 10.75 | 11.6 | 10.7 | 11.25 | 11 | 11.04 | 10.97 | 10.4 | 11.04585 | 11.240306 | 11.27291 | 10.93 | 10.977 | 11.19 | 11.3 | 10.98 | 16
| 1 | 4 | 11.1 | 11.2 | 10.458746 | 10.918 | 10.9 | 11.1 | 11 | 10.85 | 11.2 | 10.6 | 11.25 | 10.45 | 10.97 | 11.31 | 10.53 | 11.0307 | 11.11369 | 11.06296 | 11.26 | 10.982 | 11.29 | 11 | 10.85 | 10.99675
| 1 | 5 | 11.1 | 11.2 | 10.728327 | 10.891 | 11.1 | 11 | 11 | 10.65 | 11.1 | 10.8 | 11.35 | 10.9 | 10.83 | 11.27 | 10.75 | 11.10275 | 11.112514 | 11.12567 | 11.07 | 10.977 | 11.28 | 11.1 | 10.96 | 11
| 1 | 6 | 11.1 | 11.31 | 10.926085 | 10.892 | 11 | 11 | 10.9 | 10.8 | 11.25 | 10.8 | 11.35 | 11 | 10.96 | 11.67 | 10.55 | 11.0561 | 10.865554 | 11.06235 | 10.63 | 10.942 | 11.26 | 11.1 | 10.87
| Mean |  | 11.06667 | 11.25333 | 10.65554 | 10.90067 | 11.01667 | 11.03333 | 10.95 | 10.74167 | 11.25833 | 10.75 | 11.3 | 10.8 | 10.86667 | 11.34167 | 10.58167 | 11.06917 | 11.075421 | 11.15204 | 11.03667 | 10.98183 | 11.25 | 11.06667 | 10.875
| Median |  | 11.1 | 11.245 | 10.620459 | 10.899 | 11 | 11 | 10.95 | 10.725 | 11.225 | 10.75 | 11.3 | 10.85 | 10.895 | 11.29 | 10.565 | 11.0682 | 11.113102 | 11.134595 | 11.055 | 10.9795 | 11.26 | 11.1 | 10.875
| Std Dev. |  | 0.05163978 | 0.05921711 | 0.2561576 | 0.00993311 | 0.07527727 | 0.05163978 | 0.05477226 | 0.07359801 | 0.1985363 | 0.1048809 | 0.07745967 | 0.2167948 | 0.152403 | 0.3485063 | 0.1222157 | 0.02950898 | 0.1454191 | 0.08940587 | 0.2416333 | 0.02397846 | 0.03794733 | 0.1632993 | 0.09607289
| Rel.Std.Dev. |  | 0.4666% | 0.5262% | 2.404% | 0.09112% | 0.6833% | 0.468% | 0.5002% | 0.6852% | 1.763% | 0.9756% | 0.6855% | 2.007% | 1.402% | 3.073% | 1.155% | 0.2666% | 1.313% | 0.8017% | 2.189% | 0.2183% | 0.3373% | 1.476% | 0.8834%
| PDM3 |  | 0.6358% | 2.333% | -3.103% | -0.8738% | 0.1811% | 0.3326% | -0.4252% | -2.32% | 2.379% | -2.244% | 2.758% | -1.789% | -1.183% | 3.136% | -3.775% | 0.6585% | 0.7154% | 1.412% | 0.363% | -0.1357% | 2.303% | 0.6358% | -1.107%
| Z-Score (Absolute) |  | 0.14 | 0.94 | 1.61 | 0.56 | 0.07 | 0 | 0.35 | 1.24 | 0.96 | 1.21 | 1.14 | 0.99 | 0.71 | 1.31 | 1.92 | 0.15 | 0.18 | 0.51 | 0.01 | 0.22 | 0.92 | 0.14 | 0.67
Note on C17: Z-Scores have been calculated inclusive of individual outliers. In general, laboratory batches are rejected if Z-Score > 2.5.
Note on C35: Z-Scores have been calculated inclusive of individual outliers. In general, laboratory batches are rejected if Z-Score > 2.5.

## Fusion ICP
| Analytical results for Ag in OREAS 911 (Indicative Value 5.01 ppm) | [19 empty] | Indicative
Ag | Round | Replicate | Lab | Lab | Lab | Lab | [14 empty] | 1
| No | No | 07 | 11 | 14 | 21 | [14 empty] | ppm
|  |  | PF*MS | PF*MS | PF*MS | PF*MS | [14 empty] | 2
2
| 1 | 1 | 5 | 5 | < 10 | 5 | [14 empty] | 1
| 1 | 2 | 6 | 5 | < 10 | 5 | [14 empty] | 3
| 1 | 3 | 5 | 5 | < 10 | 5 | [14 empty] | 16
| 1 | 4 | 5 | 5 | < 10 | 4 | [14 empty] | 5.011111
| 1 | 5 | 5 | 5 | < 10 | 5 | [14 empty] | 9
| 1 | 6 | < 5 | 5 | < 10 | 5
| Mean |  | 5.2 | 5 |  | 4.833333
| Median |  | 5 | 5 |  | 5
| Std Dev. |  | 0.4472136 | 0 |  | 0.4082483
| Rel.Std.Dev. |  | 8.6% | 0% |  | 8.447%
| PDM3 |  | 3.769% | -0.2217% |  | -3.548%
| Z-Score (Absolute) |  | 1.35 | 0.67 | 0.67 | 0.67
| Analytical results for Al in OREAS 911 (Certified Value 6.19 wt.%) | [19 empty] | Certified
Al | Round | Replicate | Lab | Lab | Lab | Lab | Lab | Lab | Lab | Lab | Lab | Lab | Lab | Lab | Lab | Lab | Lab | Lab |  |  | 1
| No | No | 01 | 02 | 03 | 04 | 05 | 06 | 07 | 10 | 12 | 13 | 14 | 15 | 17 | 19 | 20 | 21 |  |  | wt.%
|  |  | PF*OES/MS | PF*MS | PF*OES | PF*OES | PF*OES/MS | PF*OES | PF*OES | PF*OES | PF*OES | PF*OES | PF*OES | PF*OES | BF*OES/MS | PF*OES | PF*MS | PF*OES |  |  | 2
3
| 1 | 1 | 5.94 | 6.26 | 5.54149 | 6.3391539 | 6.31 | 6.12 | 6.25 | 6.298 | 6.033 | 6.298 | 6.19 | 6.1389 | 6.140438 | 6.293577 | 5.6552 | 6.25 |  |  | 1
| 1 | 2 | 5.98 | 6.01 | 5.854717 | 6.3133585 | 6.17 | 6.26 | 6.3 | 6.219 | 5.927 | 6.245 | 6.29 | 6.0836 | 6.184397 | 6.339198 | 5.8131 | 6.37 |  |  | #N/A
| 1 | 3 | 5.97 | 6.38 | 5.653906 | 6.3622526 | 6.19 | 6.2 | 6.32 | 6.272 | 5.927 | 6.324 | 6.22 | 6.0641 | 6.22462 | 6.482162 | 5.7057 | 6.24 |  |  | 16
| 1 | 4 | 5.93 | 6.26 | 5.779685 | 6.359162 | 6.23 | 6.15 | 6.23 | 6.298 | 6.033 | 6.219 | 6.13 | 6.1776 | 6.17609 | 5.982606 | 5.5771 | 6.32 |  |  | 6.188985
| 1 | 5 | 5.89 | 6.09 | 5.707255 | 6.3493852 | 6.03 | 6.07 | 6.27 | 6.272 | 5.901 | 6.166 | 6.15 | 6.0734 | 6.233836 | 6.374044 | 5.8603 | 6.25 |  |  | 13
| 1 | 6 | 5.95 | 6.1 | 5.692681 | 6.3381661 | 6.19 | 6.16 | 6.26 | 6.351 | 6.007 | 6.298 | 6.27 | 6.0047 | 6.181769 | 6.090674 | 5.7754 | 6.33
| Mean |  | 5.943333 | 6.183333 | 5.704956 | 6.34358 | 6.186667 | 6.16 | 6.271667 | 6.285 | 5.971333 | 6.258333 | 6.208333 | 6.090383 | 6.190192 | 6.260377 | 5.731133 | 6.293333
| Median |  | 5.945 | 6.18 | 5.699968 | 6.34426955 | 6.19 | 6.155 | 6.265 | 6.285 | 5.967 | 6.2715 | 6.205 | 6.0785 | 6.183083 | 6.316387 | 5.74055 | 6.285
| Std Dev. |  | 0.03204164 | 0.1386603 | 0.1072343 | 0.017818 | 0.09157875 | 0.06542171 | 0.03311596 | 0.04333128 | 0.05959083 | 0.05951358 | 0.06400521 | 0.06054339 | 0.03426055 | 0.1872857 | 0.1053576 | 0.05391351
| Rel.Std.Dev. |  | 0.5391% | 2.242% | 1.88% | 0.2809% | 1.48% | 1.062% | 0.528% | 0.6894% | 0.9979% | 0.9509% | 1.031% | 0.9941% | 0.5535% | 2.992% | 1.838% | 0.8567%
| PDM3 |  | -3.969% | -0.09133% | -7.821% | 2.498% | -0.03747% | -0.4683% | 1.336% | 1.551% | -3.517% | 1.121% | 0.3126% | -1.593% | 0.01949% | 1.154% | -7.398% | 1.686%
| Z-Score (Absolute) |  | 1.84 | 0.04 | 3.63 | 1.17 | 0.01 | 0.21 | 0.63 | 0.72 | 1.63 | 0.52 | 0.15 | 0.74 | 0.01 | 0.54 | 3.43 | 0.79
| Analytical results for As in OREAS 911 (Certified Value 477 ppm) | [19 empty] | Certified
As | Round | Replicate | Lab | Lab | Lab | Lab | Lab | Lab | Lab | Lab | Lab | Lab | Lab | Lab | Lab | Lab |  |  |  |  | 1
| No | No | 01 | 02 | 03 | 05 | 06 | 07 | 10 | 11 | 12 | 13 | 14 | 19 | 20 | 21 |  |  |  |  | ppm
|  |  | PF*OES/MS | PF*MS | PF*MS | PF*OES/MS | PF*OES | PF*MS | PF*OES | PF*MS | PF*OES | PF*OES | PF*MS | PF*MS | PF*MS | PF*MS |  |  |  |  | 0
0
| 1 | 1 | 480 | 426 | 486.5149 | 429 | 500 | 473 | 600 | 496 | 600 | 500 | 479 | 490.9325 | 451 | 470 |  |  |  |  | 1
| 1 | 2 | 490 | 421 | 468.1984 | 429 | 500 | 480 | 600 | 473 | 500 | 500 | 506 | 479.0446 | 435 | 468 |  |  |  |  | #N/A
| 1 | 3 | 480 | 421 | 468.7716 | 435 | 500 | 476 | 600 | 469 | 500 | 500 | 473 | 477.441 | 430 | 469 |  |  |  |  | 16
| 1 | 4 | 480 | 429 | 464.8927 | 424 | 500 | 473 | 600 | 484 | 600 | 500 | 484 | 448.5372 | 410 | 491 |  |  |  |  | 477.1392
| 1 | 5 | 490 | 421 | 460.6721 | 438 | 400 | 488 | 600 | 492 | 600 | 500 | 476 | 472.013 | 450 | 463 |  |  |  |  | 14
| 1 | 6 | 480 | 424 | 487.4914 | 423 | 500 | 489 | 600 | 502 | 600 | 500 | 468 | 454.3378 | 443 | 469
| Mean |  | 483.3333 | 423.6667 | 472.7568 | 429.6667 | 483.3333 | 479.8333 | 600 | 486 | 566.6667 | 500 | 481 | 470.3843 | 436.5 | 471.6667
| Median |  | 480 | 422.5 | 468.485 | 429 | 500 | 478 | 600 | 488 | 600 | 500 | 477.5 | 474.727 | 439 | 469
| Std Dev. |  | 5.163978 | 3.32666 | 11.41 | 5.921711 | 40.82483 | 7.194906 | 0 | 13.06905 | 51.63978 | 0 | 13.38656 | 16.02788 | 15.37205 | 9.791152
| Rel.Std.Dev. |  | 1.068% | 0.7852% | 2.414% | 1.378% | 8.447% | 1.499% | 0% | 2.689% | 9.113% | 0% | 2.783% | 3.407% | 3.522% | 2.076%
| PDM3 |  | 1.298% | -11.21% | -0.9185% | -9.949% | 1.298% | 0.5646% | 25.75% | 1.857% | 18.76% | 4.791% | 0.8092% | -1.416% | -8.517% | -1.147%
| Z-Score (Absolute) |  | 0.75 | 3.29 | 0.04 | 2.88 | NA | 0.52 | NA | 0.93 | NA | NA | 0.6 | 0.12 | 2.42 | 0.04
Results from laboratories 6, 10, 12 and 13 were removed due to their 100 ppm reading resolution.
| Analytical results for B in OREAS 911 (Indicative Value 34.1 ppm) | [19 empty] | Indicative
B | Round | Replicate | Lab | Lab | Lab | Lab | Lab | Lab | Lab | [11 empty] | 1
| No | No | 01 | 02 | 05 | 07 | 14 | 15 | 19 | [11 empty] | ppm
|  |  | PF*OES/MS | PF*MS | PF*OES/MS | PF*OES | PF*OES | PF*OES | PF*OES | [11 empty] | 1
1
| 1 | 1 | < 50 | 25 | 20 | < 50 | < 50 | 85 | < 50 | [11 empty] | 1
| 1 | 2 | < 50 | 27 | 10 | < 50 | < 50 | 40 | < 50 | [11 empty] | 3
| 1 | 3 | < 50 | 25 | 10 | < 50 | < 50 | 76 | < 50 | [11 empty] | 16
| 1 | 4 | < 50 | 25 | 10 | < 50 | < 50 | 55 | < 50 | [11 empty] | 34.05556
| 1 | 5 | < 50 | 26 | 10 | < 50 | < 50 | 58 | < 50 | [11 empty] | 9
| 1 | 6 | < 50 | 28 | 20 | < 50 | < 50 | 63 | < 50
| Mean |  |  | 26 | 13.33333 |  |  | 62.83333
| Median |  |  | 25.5 | 10 |  |  | 60.5
| Std Dev. |  |  | 1.264911 | 5.163978 |  |  | 15.94261
| Rel.Std.Dev. |  |  | 4.865% | 38.73% |  |  | 25.37%
| PDM3 |  |  | -23.65% | -60.85% |  |  | 84.5%
| Z-Score (Absolute) |  | NA | NA | NA | NA | NA | NA | NA
| Analytical results for Ba in OREAS 911 (Certified Value 1717 ppm) | [19 empty] | Certified
Ba | Round | Replicate | Lab | Lab | Lab | Lab | Lab | Lab | Lab | Lab | Lab | Lab | Lab | Lab | Lab | Lab |  |  |  |  | 1
| No | No | 01 | 02 | 03 | 05 | 06 | 07 | 09 | 11 | 14 | 15 | 17 | 19 | 20 | 21 |  |  |  |  | ppm
|  |  | PF*OES/MS | PF*MS | PF*OES | PF*OES/MS | PF*OES | PF*MS | BF*MS | PF*MS | PF*MS | PF*OES | BF*OES/MS | PF*MS | PF*MS | PF*OES |  |  |  |  | 0
0
| 1 | 1 | 1720 | 1748 | 1568.71 | 1600 | 1700 | 1721 | 1890 | 1775 | 1714 | 1685 | 1747.659 | 1752.464 | 1712 | 1650 |  |  |  |  | 1
| 1 | 2 | 1720 | 1855 | 1603.72 | 1590 | 1800 | 1737 | 1870 | 1740 | 1706 | 1679 | 1767.146 | 1833.921 | 1690 | 1668 |  |  |  |  | 5
| 1 | 3 | 1740 | 1841 | 1589.89 | 1620 | 1800 | 1684 | 1865 | 1715 | 1688 | 1660 | 1772.221 | 1711.92 | 1687 | 1640 |  |  |  |  | 16
| 1 | 4 | 1750 | 1874 | 1597.27 | 1580 | 1800 | 1698 | 1870 | 1755 | 1703 | 1702 | 1779.567 | 1672.304 | 1643 | 1661 |  |  |  |  | 1717.368
| 1 | 5 | 1750 | 1847 | 1605.06 | 1570 | 1800 | 1726 | 1865 | 1750 | 1723 | 1842 | 1784.037 | 1818.271 | 1715 | 1656 |  |  |  |  | 15
| 1 | 6 | 1730 | 1873 | 1578.26 | 1570 | 1800 | 1719 | 1870 | 1775 | 1697 | 1619 | 1740.49 | 1690.832 | 1692 | 1679
| Mean |  | 1735 | 1839.667 | 1590.485 | 1588.333 | 1783.333 | 1714.167 | 1871.667 | 1751.667 | 1705.167 | 1697.833 | 1765.187 | 1746.619 | 1689.833 | 1659
| Median |  | 1735 | 1851 | 1593.58 | 1585 | 1800 | 1720 | 1870 | 1752.5 | 1704.5 | 1682 | 1769.684 | 1732.192 | 1691 | 1658.5
| Std Dev. |  | 13.78405 | 46.86861 | 14.54364 | 19.4079 | 40.82483 | 19.50812 | 9.309493 | 22.7303 | 12.35179 | 76.11417 | 17.5076 | 67.27369 | 25.8102 | 13.68211
| Rel.Std.Dev. |  | 0.7945% | 2.548% | 0.9144% | 1.222% | 2.289% | 1.138% | 0.4974% | 1.298% | 0.7244% | 4.483% | 0.9918% | 3.852% | 1.527% | 0.8247%
| PDM3 |  | 1.027% | 7.121% | -7.388% | -7.514% | 3.841% | -0.1864% | 8.985% | 1.997% | -0.7105% | -1.138% | 2.784% | 1.703% | -1.603% | -3.399%
| Z-Score (Absolute) |  | 0.37 | 2.26 | 2.22 | 2.26 | NA | 0 | 2.83 | 0.67 | 0.16 | 0.29 | 0.92 | 0.58 | 0.44 | 0.99
| Analytical results for Be in OREAS 911 (Certified Value 1.9 ppm) | [19 empty] | Certified
Be | Round | Replicate | Lab | Lab | Lab | Lab | Lab | Lab | Lab | Lab | Lab | Lab | Lab | [7 empty] | 1
| No | No | 01 | 02 | 03 | 05 | 07 | 11 | 14 | 15 | 19 | 20 | 21 | [7 empty] | ppm
|  |  | PF*OES/MS | PF*MS | PF*OES | PF*OES/MS | PF*MS | PF*MS | PF*MS | PF*OES | PF*MS | PF*MS | PF*OES | [7 empty] | 2
2
| 1 | 1 | 2 | 1.82 | 0.880633 | < 3 | 2 | 1.9 | 2 | 6.8 | 2.373356 | 1.5 | < 5 | [7 empty] | 1
| 1 | 2 | 2 | 1.77 | 0.9224893 | < 3 | 2 | 1.8 | 2 | 7.2 | 2.316954 | 1.43 | < 5 | [7 empty] | #N/A
| 1 | 3 | 2 | 1.86 | 0.9249981 | < 3 | 2 | 2 | 2 | 6.6 | 1.731299 | 1.53 | < 5 | [7 empty] | 16
| 1 | 4 | 2 | 1.71 | 0.9461903 | < 3 | 2 | 1.8 | 2 | 7 | 2.087811 | 1.45 | < 5 | [7 empty] | 1.903852
| 1 | 5 | 2 | 1.73 | 0.9309398 | < 3 | 2 | 1.9 | 2 | 3.5 | 2.459483 | 1.62 | < 5 | [7 empty] | 16
| 1 | 6 | 2 | 1.91 | 0.8729748 | < 3 | 2 | 1.9 | 2 | 6.9 | 1.892896 | 1.47 | < 5
| Mean |  | 2 | 1.8 | 0.9130375 |  | 2 | 1.883333 | 2 | 6.333333 | 2.143633 | 1.5
| Median |  | 2 | 1.795 | 0.9237437 |  | 2 | 1.9 | 2 | 6.85 | 2.202383 | 1.485
| Std Dev. |  | 0 | 0.07745967 | 0.02934984 |  | 0 | 0.07527727 | 0 | 1.402379 | 0.2893366 | 0.06870226
| Rel.Std.Dev. |  | 0% | 4.303% | 3.215% |  | 0% | 3.997% | 0% | 22.14% | 13.5% | 4.58%
| PDM3 |  | 5.05% | -5.455% | -52.04% |  | 5.05% | -1.078% | 5.05% | 232.7% | 12.59% | -21.21%
| Z-Score (Absolute) |  | 0 | 0.67 | 3.66 | 1.69 | 0 | 0.39 | 0 | 14.61 | 0.48 | 1.69 | 1.69
| Analytical results for Bi in OREAS 911 (Certified Value 2.31 ppm) | [19 empty] | Certified
Bi | Round | Replicate | Lab | Lab | Lab | Lab | Lab | Lab | Lab | Lab | Lab | Lab | Lab | [7 empty] | 1
| No | No | 01 | 02 | 03 | 04 | 05 | 07 | 11 | 14 | 19 | 20 | 21 | [7 empty] | ppm
|  |  | PF*OES/MS | PF*MS | PF*MS | PF*MS | PF*OES/MS | PF*MS | PF*MS | PF*MS | PF*MS | PF*MS | PF*MS | [7 empty] | 2
3
| 1 | 1 | 2.5 | 5.87 | 2.036205 | 1.721634 | 2 | 2.5 | 2.2 | 2.4 | 2.430947 | 2.5 | 2.5 | [7 empty] | 1
| 1 | 2 | 2.5 | 5.3 | 1.854316 | 1.760234 | 2 | 2.4 | 2 | 2.4 | 2.336041 | 2.4 | 2.4 | [7 empty] | #N/A
| 1 | 3 | 2.4 | 5.81 | 1.882963 | 1.737169 | 3 | 2.4 | 2.2 | 2.3 | 2.247599 | 2.3 | 2.5 | [7 empty] | 16
| 1 | 4 | 2.4 | 5.86 | 1.802105 | 1.698254 | 3 | 2.5 | 2.3 | 2.7 | 2.198522 | 2.3 | 2.4 | [7 empty] | 2.308847
| 1 | 5 | 2.5 | 5.67 | 1.788629 | 1.794835 | 3 | 2.4 | 2.2 | 2.5 | 2.352584 | 2.4 | 2.3 | [7 empty] | 17
| 1 | 6 | 2.5 | 5.92 | 1.913826 | 1.794109 | 3 | 2.5 | 2.1 | 2.4 | 2.380906 | 2.3 | 2.4
| Mean |  | 2.466667 | 5.738333 | 1.879674 | 1.751039 | 2.666667 | 2.45 | 2.166667 | 2.45 | 2.324433 | 2.366667 | 2.416667
| Median |  | 2.5 | 5.835 | 1.868639 | 1.748702 | 3 | 2.45 | 2.2 | 2.4 | 2.344313 | 2.35 | 2.4
| Std Dev. |  | 0.05163978 | 0.2311205 | 0.0901423 | 0.03924544 | 0.5163978 | 0.05477226 | 0.1032796 | 0.1378405 | 0.08627716 | 0.08164966 | 0.07527727
| Rel.Std.Dev. |  | 2.094% | 4.028% | 4.796% | 2.241% | 19.36% | 2.236% | 4.767% | 5.626% | 3.712% | 3.45% | 3.115%
| PDM3 |  | 6.835% | 148.5% | -18.59% | -24.16% | 15.5% | 6.114% | -6.158% | 6.114% | 0.6751% | 2.504% | 4.67%
| Z-Score (Absolute) |  | 0.71 | 31.73 | 4.85 | 6.07 | NA | 0.55 | 2.13 | 0.55 | 0.64 | 0.24 | 0.24
| Analytical results for Ca in OREAS 911 (Certified Value 1.27 wt.%) | [19 empty] | Certified
Ca | Round | Replicate | Lab | Lab | Lab | Lab | Lab | Lab | Lab | Lab | Lab | Lab | Lab | Lab | Lab | Lab | Lab | Lab |  |  | 1
| No | No | 01 | 02 | 03 | 05 | 06 | 07 | 10 | 11 | 12 | 13 | 14 | 15 | 17 | 19 | 20 | 21 |  |  | wt.%
|  |  | PF*OES/MS | PF*MS | PF*OES | PF*OES/MS | PF*OES | PF*OES | PF*OES | PF*MS | PF*OES | PF*OES | PF*OES | PF*OES | BF*OES/MS | PF*OES | PF*MS | PF*OES |  |  | 2
3
| 1 | 1 | 1.2 | 1.23 | 1.231353 | 1.33 | 1.28 | 1.4 | 1.351 | 1.3 | 1.78 | 1.244 | 1.3 | 1.2643 | 1.298567 | 1.247013 | 1.2506 | 1.2 |  |  | 1
| 1 | 2 | 1.3 | 1.24 | 1.259363 | 1.33 | 1.31 | 1.4 | 1.344 | 1.2 | 1.715 | 1.201 | 1.3 | 1.2669 | 1.317951 | 1.27781 | 1.2694 | 1.2 |  |  | #N/A
| 1 | 3 | 1.3 | 1.29 | 1.264408 | 1.29 | 1.29 | 1.4 | 1.315 | 1.3 | 1.672 | 1.201 | 1.3 | 1.2652 | 1.309263 | 1.298716 | 1.2487 | 1.2 |  |  | 16
| 1 | 4 | 1.2 | 1.23 | 1.230862 | 1.34 | 1.28 | 1.4 | 1.315 | 1.3 | 1.822 | 1.201 | 1.3 | 1.2853 | 1.30353 | 1.190304 | 1.2005 | 1.2 |  |  | 1.273632
| 1 | 5 | 1.2 | 1.17 | 1.231658 | 1.3 | 1.23 | 1.4 | 1.258 | 1.2 | 1.758 | 1.201 | 1.3 | 1.2721 | 1.32347 | 1.257494 | 1.2962 | 1.2 |  |  | 18
| 1 | 6 | 1.2 | 1.25 | 1.263511 | 1.32 | 1.31 | 1.4 | 1.379 | 1.3 | 1.751 | 1.215 | 1.3 | 1.2969 | 1.311118 | 1.211242 | 1.2402 | 1.2
| Mean |  | 1.233333 | 1.235 | 1.246859 | 1.318333 | 1.283333 | 1.4 | 1.327 | 1.266667 | 1.749667 | 1.2105 | 1.3 | 1.275117 | 1.31065 | 1.247096 | 1.250933 | 1.2
| Median |  | 1.2 | 1.235 | 1.2455105 | 1.325 | 1.285 | 1.4 | 1.3295 | 1.3 | 1.7545 | 1.201 | 1.3 | 1.2695 | 1.31019 | 1.252254 | 1.24965 | 1.2
| Std Dev. |  | 0.05163978 | 0.03885872 | 0.01714069 | 0.0194079 | 0.0294392 | 2.432377e-16 | 0.04151626 | 0.05163978 | 0.05187935 | 0.0173407 | 0 | 0.01319218 | 0.009126754 | 0.04056354 | 0.03179281 | 0
| Rel.Std.Dev. |  | 4.187% | 3.146% | 1.375% | 1.472% | 2.294% | 1.737e-14% | 3.129% | 4.077% | 2.965% | 1.433% | 0% | 1.035% | 0.6964% | 3.253% | 2.542% | 0%
| PDM3 |  | -3.164% | -3.033% | -2.102% | 3.51% | 0.7617% | 9.922% | 4.19% | -0.5469% | 37.38% | -4.957% | 2.07% | 0.1165% | 2.906% | -2.083% | -1.782% | -5.781%
| Z-Score (Absolute) |  | 0.69 | 0.66 | 0.44 | 0.87 | 0.23 | 2.37 | 1.03 | 0.08 | 8.79 | 1.11 | 0.53 | 0.08 | 0.73 | 0.44 | 0.37 | 1.3
| Analytical results for Cd in OREAS 911 (Certified Value 19.7 ppm) | [19 empty] | Certified
Cd | Round | Replicate | Lab | Lab | Lab | Lab | Lab | Lab | Lab | Lab | Lab | Lab | Lab | [7 empty] | 1
| No | No | 01 | 02 | 03 | 05 | 06 | 07 | 11 | 14 | 19 | 20 | 21 | [7 empty] | ppm
|  |  | PF*OES/MS | PF*MS | PF*OES | PF*OES/MS | PF*OES | PF*MS | PF*MS | PF*MS | PF*MS | PF*MS | PF*MS | [7 empty] | 1
2
| 1 | 1 | 20 | 19.3 | 13.48043 | 18 | < 50 | 21 | 20.3 | 20 | 18.22254 | 18 | 21.8 | [7 empty] | 1
| 1 | 2 | 30 | 19.5 | 13.89493 | 19 | < 50 | 21 | 19 | 21 | 18.2426 | 18 | 22 | [7 empty] | #N/A
| 1 | 3 | 20 | 19 | 13.50348 | 19 | < 50 | 21 | 19.3 | 21 | 18.23838 | 18 | 21.8 | [7 empty] | 16
| 1 | 4 | 30 | 19.2 | 13.35754 | 20 | < 50 | 21 | 19.1 | 20 | 18.27011 | 17 | 21.8 | [7 empty] | 19.66872
| 1 | 5 | 20 | 19.7 | 13.3729 | 21 | < 50 | 22 | 19.4 | 21 | 17.4534 | 18 | 21.2 | [7 empty] | 19
| 1 | 6 | 30 | 19.1 | 13.81841 | 19 | < 50 | 21 | 19.6 | 21 | 17.2717 | 18 | 21.3
| Mean |  | 25 | 19.3 | 13.57128 | 19.33333 |  | 21.16667 | 19.45 | 20.66667 | 17.94979 | 17.83333 | 21.65
| Median |  | 25 | 19.25 | 13.49196 | 19 |  | 21 | 19.35 | 21 | 18.23046 | 18 | 21.8
| Std Dev. |  | 5.477226 | 0.2607681 | 0.2296564 | 1.032796 |  | 0.4082483 | 0.4679744 | 0.5163978 | 0.4587434 | 0.4082483 | 0.3209361
| Rel.Std.Dev. |  | 21.91% | 1.351% | 1.692% | 5.342% |  | 1.929% | 2.406% | 2.499% | 2.556% | 2.289% | 1.482%
| PDM3 |  | 27.11% | -1.875% | -31% | -1.705% |  | 7.616% | -1.112% | 5.074% | -8.739% | -9.332% | 10.07%
| Z-Score (Absolute) |  | NA | 0.04 | 2.62 | 0.03 | 2.52 | 0.8 | 0.03 | 0.57 | 0.65 | 0.7 | 1.02
Results from laboratory 1 were removed due to their 10 ppm reading resolution.
| Analytical results for Ce in OREAS 911 (Certified Value 56 ppm) | [19 empty] | Certified
Ce | Round | Replicate | Lab | Lab | Lab | Lab | Lab | Lab | Lab | Lab | Lab | Lab | Lab | Lab | [6 empty] | 1
| No | No | 01 | 02 | 03 | 04 | 05 | 07 | 09 | 11 | 15 | 17 | 20 | 21 | [6 empty] | ppm
|  |  | PF*OES/MS | PF*MS | PF*MS | PF*MS | PF*OES/MS | PF*MS | BF*MS | PF*MS | PF*OES | BF*OES/MS | PF*MS | PF*MS | [6 empty] | 0
1
| 1 | 1 | 56 | 59 | 59.73728 | 52.02333 | 53.6 | 56.3 | 55.1 | 53.9 | 51 | 57.01754 | 54.6 | 58.2 | [6 empty] | 1
| 1 | 2 | 58.3 | 60 | 58.48649 | 52.08731 | 54 | 57.2 | 56.5 | 53.1 | 74 | 57.40465 | 55.3 | 58.5 | [6 empty] | #N/A
| 1 | 3 | 56.1 | 61 | 57.40804 | 52.01365 | 54.5 | 56.6 | 55.6 | 51.9 | 77 | 55.06952 | 53.1 | 59.6 | [6 empty] | 16
| 1 | 4 | 57.1 | 59 | 58.9714 | 52.07631 | 52.5 | 57 | 55.7 | 53.7 | 43 | 57.43174 | 51.3 | 59 | [6 empty] | 55.88259
| 1 | 5 | 58.6 | 60 | 55.97938 | 52.00323 | 54.4 | 58.6 | 54.9 | 53.7 | 227 | 56.60316 | 54.1 | 59.5 | [6 empty] | 20
| 1 | 6 | 57.1 | 64 | 59.83142 | 52.06639 | 53.1 | 57 | 56.4 | 55.4 | 57 | 56.13572 | 52.7 | 58.6
| Mean |  | 57.2 | 60.5 | 58.40233 | 52.04503 | 53.68333 | 57.11667 | 55.7 | 53.61667 | 88.16667 | 56.61039 | 53.51667 | 58.9
| Median |  | 57.1 | 60 | 58.72894 | 52.04486 | 53.8 | 57 | 55.65 | 53.7 | 65.5 | 56.81035 | 53.6 | 58.8
| Std Dev. |  | 1.08074 | 1.870829 | 1.484225 | 0.03584838 | 0.7782459 | 0.7960318 | 0.6542171 | 1.139152 | 69.27169 | 0.9023175 | 1.445568 | 0.5656854
| Rel.Std.Dev. |  | 1.889% | 3.092% | 2.541% | 0.06888% | 1.45% | 1.394% | 1.175% | 2.125% | 78.57% | 1.594% | 2.701% | 0.9604%
| PDM3 |  | 2.357% | 8.263% | 4.509% | -6.867% | -3.935% | 2.208% | -0.3267% | -4.055% | 57.77% | 1.302% | -4.234% | 5.4%
| Z-Score (Absolute) |  | 0.09 | 0.94 | 0.4 | 1.25 | 0.82 | 0.07 | 0.3 | 0.84 | 8.09 | 0.07 | 0.87 | 0.53
| Analytical results for Co in OREAS 911 (Certified Value 35.8 ppm) | [19 empty] | Certified
Co | Round | Replicate | Lab | Lab | Lab | Lab | Lab | Lab | Lab | Lab | Lab | Lab | Lab | Lab | Lab | [5 empty] | 1
| No | No | 01 | 02 | 03 | 05 | 06 | 10 | 11 | 12 | 13 | 14 | 19 | 20 | 21 | [5 empty] | ppm
|  |  | PF*OES/MS | PF*MS | PF*OES | PF*OES/MS | PF*OES | PF*OES | PF*MS | PF*OES | PF*OES | PF*MS | PF*MS | PF*MS | PF*MS | [5 empty] | 1
2
| 1 | 1 | 38 | 34.3 | 30.75333 | 34.7 | 40 | 50 | 36.6 | 50 | 50 | 37 | 42.79719 | 31 | 36.7 | [5 empty] | 1
| 1 | 2 | 39 | 35.1 | 32.54333 | 36.4 | 40 | 50 | 36.4 | 40 | 40 | 38 | 44.37177 | 30 | 37.2 | [5 empty] | #N/A
| 1 | 3 | 38 | 37.2 | 31.60333 | 34.4 | 30 | 40 | 35.6 | 50 | 50 | 37 | 43.3588 | 30 | 36.9 | [5 empty] | 16
| 1 | 4 | 38 | 34.4 | 32.10333 | 34 | 30 | 40 | 36.1 | 50 | 50 | 37 | 39.69367 | 29 | 37.5 | [5 empty] | 35.81595
| 1 | 5 | 37 | 34.5 | 32.28333 | 39.8 | 30 | 40 | 35.8 | 40 | 30 | 37 | 43.56977 | 31 | 36.5 | [5 empty] | 21
| 1 | 6 | 38 | 35 | 31.98333 | 33.3 | 40 | 50 | 35.6 | 60 | 50 | 38 | 40.44108 | 30 | 37
| Mean |  | 38 | 35.08333 | 31.87833 | 35.43333 | 35 | 45 | 36.01667 | 48.33333 | 45 | 37.33333 | 42.37205 | 30.16667 | 36.96667
| Median |  | 38 | 34.75 | 32.04333 | 34.55 | 35 | 45 | 35.95 | 50 | 50 | 37 | 43.07799 | 30 | 36.95
| Std Dev. |  | 0.6324555 | 1.087045 | 0.6339006 | 2.37543 | 5.477226 | 5.477226 | 0.4215052 | 7.527727 | 8.3666 | 0.5163978 | 1.870305 | 0.7527727 | 0.3559026
| Rel.Std.Dev. |  | 1.664% | 3.098% | 1.988% | 6.704% | 15.65% | 12.17% | 1.17% | 15.57% | 18.59% | 1.383% | 4.414% | 2.495% | 0.9628%
| PDM3 |  | 6.098% | -2.046% | -10.99% | -1.068% | -2.278% | 25.64% | 0.5604% | 34.95% | 25.64% | 4.237% | 18.3% | -15.77% | 3.213%
| Z-Score (Absolute) |  | 1.02 | 0.48 | 2.12 | 0.3 | NA | NA | 0 | NA | NA | 0.67 | 3.25 | 3 | 0.49
Results from laboratories 6, 10, 12 and 13 were removed due to their 10 ppm reading resolution.
| Analytical results for Cr in OREAS 911 (Certified Value 57 ppm) | [19 empty] | Certified
Cr | Round | Replicate | Lab | Lab | Lab | Lab | Lab | Lab | Lab | Lab | Lab | Lab | Lab | Lab | Lab | Lab | Lab | Lab |  |  | 1
| No | No | 01 | 02 | 03 | 05 | 06 | 07 | 09 | 10 | 12 | 13 | 14 | 15 | 17 | 19 | 20 | 21 |  |  | ppm
|  |  | PF*OES/MS | PF*MS | PF*OES | PF*OES/MS | PF*OES | PF*OES | BF*MS | PF*OES | PF*OES | PF*OES | PF*OES | PF*OES | BF*OES/MS | PF*OES | PF*MS | PF*OES |  |  | 0
0
| 1 | 1 | < 50 | 54 | 28.37333 | 60 | < 100 | < 500 | 55 | 70 | 140 | < 70 | 54 | 64 | 59.81031 | 62.53881 | 40 | 50 |  |  | 1
| 1 | 2 | < 50 | 56 | 33.18333 | 70 | < 100 | < 500 | 54 | 70 | 210 | < 70 | 53 | 62 | 59.9292 | 51.55374 | 41 | 57 |  |  | #N/A
| 1 | 3 | < 50 | 55 | 31.28333 | 60 | < 100 | < 500 | 52 | 70 | 140 | < 70 | 54 | 60 | 61.30141 | 54.16916 | 37 | 53 |  |  | 16
| 1 | 4 | < 50 | 53 | 29.93333 | 70 | < 100 | < 500 | 53 | 70 | 140 | < 70 | < 50 | 77 | 62.06032 | < 50 | 47 | 49 |  |  | 57.02007
| 1 | 5 | < 50 | 50 | 32.74333 | 80 | < 100 | < 500 | 53 | 70 | 340 | < 70 | < 50 | 62 | 62.48007 | 61.46976 | 40 | 50 |  |  | 22
| 1 | 6 | < 50 | 50 | 30.28333 | 60 | < 100 | < 500 | 53 | 70 | 140 | < 70 | < 50 | 60 | 61.35128 | 51.38036 | 61 | 71
| Mean |  |  | 53 | 30.96667 | 66.66667 |  |  | 53.33333 | 70 | 185 |  | 53.66667 | 64.16667 | 61.15543 | 56.22237 | 44.33333 | 55
| Median |  |  | 53.5 | 30.78333 | 65 |  |  | 53 | 70 | 140 |  | 54 | 62 | 61.32635 | 54.16916 | 40.5 | 51.5
| Std Dev. |  |  | 2.529822 | 1.812762 | 8.164966 |  |  | 1.032796 | 0 | 80.93207 |  | 0.5773503 | 6.462714 | 1.090519 | 5.405769 | 8.801515 | 8.3666
| Rel.Std.Dev. |  |  | 4.773% | 5.854% | 12.25% |  |  | 1.936% | 0% | 43.75% |  | 1.076% | 10.07% | 1.783% | 9.615% | 19.85% | 15.21%
| PDM3 |  |  | -7.05% | -45.69% | 16.92% |  |  | -6.466% | 22.76% | 224.4% |  | -5.881% | 12.53% | 7.252% | -1.399% | -22.25% | -3.543%
| Z-Score (Absolute) |  | 1.55 | 0.01 | 1.22 | 0.74 | 0.17 | 10.83 | 0.01 | 0.84 | 7.12 | 1.04 | 0.76 | 0.61 | 0.44 | 0.12 | 0.49 | 0.1
| Analytical results for Cs in OREAS 911 (Certified Value 3.76 ppm) | [19 empty] | Certified
Cs | Round | Replicate | Lab | Lab | Lab | Lab | Lab | Lab | Lab | Lab | Lab | Lab | Lab | Lab | [6 empty] | 1
| No | No | 01 | 02 | 03 | 05 | 07 | 09 | 11 | 14 | 17 | 19 | 20 | 21 | [6 empty] | ppm
|  |  | PF*OES/MS | PF*MS | PF*MS | PF*OES/MS | PF*MS | BF*MS | PF*MS | PF*MS | BF*OES/MS | PF*MS | PF*MS | PF*MS | [6 empty] | 2
3
| 1 | 1 | 3.66 | 4.57 | 1.462232 | 4 | 3.8 | 3.85 | 3.9 | 3.7 | 3.82532 | 4.24912 | 3.3 | 3.9 | [6 empty] | 1
| 1 | 2 | 3.85 | 4.57 | 1.406608 | 4 | 3.4 | 3.95 | 3.3 | 3.5 | 3.769923 | 4.33991 | 3.2 | 4 | [6 empty] | #N/A
| 1 | 3 | 3.91 | 4.58 | 1.462063 | 3.9 | 3.6 | 3.65 | 3.3 | 3.7 | 3.865278 | 4.385365 | 3.2 | 3.9 | [6 empty] | 16
| 1 | 4 | 3.76 | 4.27 | 1.418989 | 3.6 | 3.5 | 3.89 | 3.4 | 3.8 | 4.060202 | 4.229184 | 3 | 3.9 | [6 empty] | 3.758108
| 1 | 5 | 3.81 | 4.3 | 1.436834 | 3.9 | 3.5 | 3.83 | 3.7 | 3.7 | 4.114761 | 4.421425 | 3.5 | 3.9 | [6 empty] | 23
| 1 | 6 | 3.77 | 4.26 | 1.477464 | 3.2 | 3.7 | 3.66 | 3.6 | 3.9 | 3.807949 | 4.328041 | 3.3 | 3.8
| Mean |  | 3.793333 | 4.425 | 1.444032 | 3.766667 | 3.583333 | 3.805 | 3.533333 | 3.716667 | 3.907239 | 4.325507 | 3.25 | 3.9
| Median |  | 3.79 | 4.435 | 1.449448 | 3.9 | 3.55 | 3.84 | 3.5 | 3.7 | 3.845299 | 4.333976 | 3.25 | 3.9
| Std Dev. |  | 0.08547904 | 0.1630644 | 0.02776169 | 0.3141125 | 0.147196 | 0.1232477 | 0.242212 | 0.132916 | 0.1439784 | 0.07498005 | 0.1643168 | 0.06324555
| Rel.Std.Dev. |  | 2.253% | 3.685% | 1.923% | 8.339% | 4.108% | 3.239% | 6.855% | 3.576% | 3.685% | 1.733% | 5.056% | 1.622%
| PDM3 |  | 0.9373% | 17.75% | -61.58% | 0.2277% | -4.651% | 1.248% | -5.981% | -1.103% | 3.968% | 15.1% | -13.52% | 3.776%
| Z-Score (Absolute) |  | 0.06 | 2.69 | 9.73 | 0.06 | 0.82 | 0.1 | 1.03 | 0.26 | 0.53 | 2.27 | 2.21 | 0.5
| Analytical results for Cu in OREAS 911 (Certified Value 0.506 wt.%) | [19 empty] | Certified
Cu | Round | Replicate | Lab | Lab | Lab | Lab | Lab | Lab | Lab | Lab | Lab | Lab | Lab | Lab | Lab | Lab | Lab | Lab |  |  | 1
| No | No | 01 | 02 | 03 | 04 | 05 | 06 | 07 | 10 | 11 | 12 | 13 | 14 | 15 | 19 | 20 | 21 |  |  | wt.%
|  |  | PF*OES/MS | PF*MS | PF*OES | PF*OES | PF*OES/MS | PF*OES | PF*OES | PF*OES | PF*MS | PF*OES | PF*OES | PF*OES | PF*OES | PF*OES | PF*MS | PF*OES |  |  | 3
3
| 1 | 1 | 0.504 | 0.512 | 0.5212433 | 0.5477408 | 0.467 | 0.509 | 0.5136 | 0.508 | 0.523 | 0.496 | 0.491 | 0.4969 | 0.5028 | 0.5133127 | 0.4726 | 0.5155 |  |  | 1
| 1 | 2 | 0.499 | 0.5173 | 0.5342893 | 0.5475816 | 0.466 | 0.527 | 0.5099 | 0.507 | 0.51 | 0.498 | 0.494 | 0.5073 | 0.5077 | 0.5231391 | 0.4754 | 0.5265 |  |  | #N/A
| 1 | 3 | 0.502 | 0.5273 | 0.5235913 | 0.54684 | 0.468 | 0.522 | 0.5034 | 0.508 | 0.507 | 0.488 | 0.488 | 0.5012 | 0.5056 | 0.5376862 | 0.4669 | 0.5178 |  |  | 16
| 1 | 4 | 0.505 | 0.5237 | 0.5419623 | 0.5425708 | 0.46 | 0.517 | 0.5086 | 0.503 | 0.515 | 0.501 | 0.488 | 0.4943 | 0.5099 | 0.4911216 | 0.4526 | 0.5217 |  |  | 0.5064022
| 1 | 5 | 0.502 | 0.5167 | 0.5444413 | 0.5452568 | 0.479 | 0.509 | 0.5011 | 0.505 | 0.52 | 0.486 | 0.485 | 0.493 | 0.5032 | 0.5165098 | 0.477 | 0.5204 |  |  | 24
| 1 | 6 | 0.508 | 0.5246 | 0.5234253 | 0.5481268 | 0.45 | 0.52 | 0.5052 | 0.505 | 0.513 | 0.492 | 0.484 | 0.5042 | 0.4888 | 0.4988547 | 0.4692 | 0.5244
| Mean |  | 0.5033333 | 0.5202667 | 0.5314922 | 0.5463528 | 0.465 | 0.5173333 | 0.5069667 | 0.506 | 0.5146667 | 0.4935 | 0.4883333 | 0.4994833 | 0.503 | 0.5134374 | 0.46895 | 0.52105
| Median |  | 0.503 | 0.5205 | 0.5289403 | 0.5472108 | 0.4665 | 0.5185 | 0.5069 | 0.506 | 0.514 | 0.494 | 0.488 | 0.49905 | 0.5044 | 0.5149113 | 0.4709 | 0.52105
| Std Dev. |  | 0.003076795 | 0.005829122 | 0.01017512 | 0.002113087 | 0.009591663 | 0.007229569 | 0.004594199 | 0.002 | 0.006022181 | 0.00585662 | 0.003723797 | 0.005689786 | 0.007458954 | 0.01674652 | 0.008846638 | 0.004077622
| Rel.Std.Dev. |  | 0.6113% | 1.12% | 1.914% | 0.3868% | 2.063% | 1.397% | 0.9062% | 0.3953% | 1.17% | 1.187% | 0.7626% | 1.139% | 1.483% | 3.262% | 1.886% | 0.7826%
| PDM3 |  | -0.606% | 2.738% | 4.955% | 7.889% | -8.176% | 2.159% | 0.1115% | -0.07943% | 1.632% | -2.548% | -3.568% | -1.366% | -0.6718% | 1.389% | -7.396% | 2.893%
| Z-Score (Absolute) |  | 0.18 | 0.78 | 1.42 | 2.26 | 2.35 | 0.61 | 0.03 | 0.03 | 0.46 | 0.73 | 1.03 | 0.4 | 0.2 | 0.39 | 2.12 | 0.82
| Analytical results for Dy in OREAS 911 (Certified Value 2.48 ppm) | [19 empty] | Certified
Dy | Round | Replicate | Lab | Lab | Lab | Lab | Lab | Lab | Lab | Lab | Lab | Lab | Lab | Lab | [6 empty] | 1
| No | No | 01 | 02 | 03 | 04 | 05 | 07 | 09 | 11 | 15 | 17 | 20 | 21 | [6 empty] | ppm
|  |  | PF*OES/MS | PF*MS | PF*MS | PF*MS | PF*OES/MS | PF*MS | BF*MS | PF*MS | PF*OES | BF*OES/MS | PF*MS | PF*MS | [6 empty] | 2
3
| 1 | 1 | 2.5 | 2.43 | 2.655492 | 2.607064 | 2.2 | 2.4 | 2.48 | 2.4 | < 2 | < 5 | 2.43 | 2.59 | [6 empty] | 1
| 1 | 2 | 2.5 | 2.26 | 2.652363 | 2.647027 | 2.3 | 2.6 | 2.57 | 2.19 | < 2 | < 5 | 2.47 | 2.63 | [6 empty] | #N/A
| 1 | 3 | 2.7 | 2.48 | 2.599741 | 2.619081 | 2 | 2.4 | 2.5 | 2.26 | < 2 | < 5 | 2.4 | 2.71 | [6 empty] | 16
| 1 | 4 | 2.6 | 2.38 | 2.513195 | 2.631398 | 2.1 | 2.7 | 2.5 | 2.56 | < 2 | < 5 | 2.33 | 2.71 | [6 empty] | 2.481524
| 1 | 5 | 2.6 | 2.3 | 2.551569 | 2.629011 | 2.1 | 2.3 | 2.3 | 2.52 | < 2 | < 5 | 2.5 | 2.62 | [6 empty] | 25
| 1 | 6 | 2.5 | 2.39 | 2.690816 | 2.644661 | 2.3 | 2.6 | 2.73 | 2.35 | 2 | < 5 | 2.4 | 2.66
| Mean |  | 2.566667 | 2.373333 | 2.610529 | 2.629707 | 2.166667 | 2.5 | 2.513333 | 2.38 | 2 |  | 2.421667 | 2.653333
| Median |  | 2.55 | 2.385 | 2.626052 | 2.630205 | 2.15 | 2.5 | 2.5 | 2.375 | 2 |  | 2.415 | 2.645
| Std Dev. |  | 0.08164966 | 0.08140434 | 0.0682414 | 0.01518277 | 0.121106 | 0.1549193 | 0.1393796 | 0.1440833 |  |  | 0.05980524 | 0.04926121
| Rel.Std.Dev. |  | 3.181% | 3.43% | 2.614% | 0.5774% | 5.59% | 6.197% | 5.546% | 6.054% |  |  | 2.47% | 1.857%
| PDM3 |  | 3.431% | -4.36% | 5.199% | 5.971% | -12.69% | 0.7446% | 1.282% | -4.091% | -19.4% |  | -2.412% | 6.924%
| Z-Score (Absolute) |  | 0.41 | 0.77 | 0.67 | 0.79 | 2.03 | 0 | 0.08 | 0.73 | NA | 0 | 0.48 | 0.94
Results from laboratory 15 were removed due to their 1 ppm reading resolution.
| Analytical results for Er in OREAS 911 (Certified Value 0.84 ppm) | [19 empty] | Certified
Er | Round | Replicate | Lab | Lab | Lab | Lab | Lab | Lab | Lab | Lab | Lab | Lab | Lab | [7 empty] | 1
| No | No | 01 | 02 | 04 | 05 | 07 | 09 | 11 | 15 | 17 | 20 | 21 | [7 empty] | ppm
|  |  | PF*OES/MS | PF*MS | PF*MS | PF*OES/MS | PF*MS | BF*MS | PF*MS | PF*OES | BF*OES/MS | PF*MS | PF*MS | [7 empty] | 2
3
| 1 | 1 | 0.8 | 1.09 | 0.8360882 | 0.6 | 0.8 | 0.81 | 0.89 | < 2 | < 1 | 0.86 | 0.94 | [7 empty] | 1
| 1 | 2 | 0.9 | 0.96 | 0.843923 | 0.7 | 0.9 | 0.75 | 0.75 | < 2 | < 1 | 0.75 | 0.84 | [7 empty] | #N/A
| 1 | 3 | 0.9 | 1.05 | 0.8307994 | 0.7 | 0.9 | 0.88 | 0.82 | < 2 | < 1 | 0.75 | 0.98 | [7 empty] | 16
| 1 | 4 | 0.8 | 1 | 0.8398369 | 0.6 | 0.8 | 0.81 | 0.81 | < 2 | < 1 | 0.73 | 0.95 | [7 empty] | 0.8375607
| 1 | 5 | 0.8 | 1.03 | 0.8205964 | 0.7 | 0.8 | 0.83 | 0.86 | < 2 | < 1 | 0.85 | 0.91 | [7 empty] | 26
| 1 | 6 | 0.8 | 1.02 | 0.8155766 | 0.8 | 0.9 | 0.83 | 0.86 | < 2 | < 1 | 0.77 | 0.91
| Mean |  | 0.8333333 | 1.025 | 0.8311367 | 0.6833333 | 0.85 | 0.8183333 | 0.8316667 |  |  | 0.785 | 0.9216667
| Median |  | 0.8 | 1.025 | 0.8334438 | 0.7 | 0.85 | 0.82 | 0.84 |  |  | 0.76 | 0.925
| Std Dev. |  | 0.05163978 | 0.0441588 | 0.01110882 | 0.07527727 | 0.05477226 | 0.04215052 | 0.04956477 |  |  | 0.05576737 | 0.04792355
| Rel.Std.Dev. |  | 6.197% | 4.308% | 1.337% | 11.02% | 6.444% | 5.151% | 5.96% |  |  | 7.104% | 5.2%
| PDM3 |  | -0.5047% | 22.38% | -0.767% | -18.41% | 1.485% | -2.296% | -0.7037% |  |  | -6.275% | 10.04%
| Z-Score (Absolute) |  | NA | 1.91 | 0 | NA | NA | 0.13 | 0 | 1.66 | 3.27 | 0.46 | 0.89
Results from laboratories 1, 5 and 7 were removed due to their 0.1 ppm reading resolution.
| Analytical results for Eu in OREAS 911 (Certified Value 0.91 ppm) | [19 empty] | Certified
Eu | Round | Replicate | Lab | Lab | Lab | Lab | Lab | Lab | Lab | Lab | Lab | Lab | Lab | Lab | [6 empty] | 1
| No | No | 01 | 02 | 03 | 04 | 05 | 07 | 09 | 11 | 15 | 17 | 20 | 21 | [6 empty] | ppm
|  |  | PF*OES/MS | PF*MS | PF*MS | PF*MS | PF*OES/MS | PF*MS | BF*MS | PF*MS | PF*OES | BF*OES/MS | PF*MS | PF*MS | [6 empty] | 2
2
| 1 | 1 | 0.9 | 0.92 | 1.108152 | 1.927708 | 0.8 | 0.9 | 0.89 | 0.83 | < 2 | < 1 | 0.86 | 0.96 | [6 empty] | 1
| 1 | 2 | 0.9 | 0.94 | 1.063957 | 1.983557 | 0.9 | 0.8 | 0.95 | 0.99 | < 2 | < 1 | 0.7 | 0.93 | [6 empty] | #N/A
| 1 | 3 | 0.9 | 0.9 | 1.042883 | 1.928847 | 0.9 | 0.8 | 0.84 | 0.79 | < 2 | < 1 | 0.84 | 0.96 | [6 empty] | 16
| 1 | 4 | 1 | 0.86 | 1.079021 | 1.979777 | 0.8 | 0.9 | 0.83 | 0.76 | < 2 | < 1 | 0.78 | 0.95 | [6 empty] | 0.9118105
| 1 | 5 | 0.9 | 0.96 | 1.059474 | 1.958314 | 1 | 1 | 0.86 | 0.87 | < 2 | < 1 | 0.84 | 0.95 | [6 empty] | 27
| 1 | 6 | 1 | 0.91 | 1.11169 | 1.939943 | 0.8 | 0.9 | 0.92 | 0.86 | < 2 | < 1 | 0.76 | 0.95
| Mean |  | 0.9333333 | 0.915 | 1.077529 | 1.953025 | 0.8666667 | 0.8833333 | 0.8816667 | 0.85 |  |  | 0.7966667 | 0.95
| Median |  | 0.9 | 0.915 | 1.071489 | 1.949129 | 0.85 | 0.9 | 0.875 | 0.845 |  |  | 0.81 | 0.95
| Std Dev. |  | 0.05163978 | 0.03449638 | 0.02763141 | 0.02478919 | 0.08164966 | 0.07527727 | 0.04708149 | 0.08024961 |  |  | 0.06121002 | 0.01095445
| Rel.Std.Dev. |  | 5.533% | 3.77% | 2.564% | 1.269% | 9.421% | 8.522% | 5.34% | 9.441% |  |  | 7.683% | 1.153%
| PDM3 |  | 2.36% | 0.3498% | 18.17% | 114.2% | -4.951% | -3.123% | -3.306% | -6.779% |  |  | -12.63% | 4.188%
| Z-Score (Absolute) |  | NA | 0 | 1.29 | 8.23 | NA | NA | 0.26 | 0.52 | 0.67 | 3.29 | 0.94 | 0.28
Results from laboratories 1, 5 and 7 were removed due to their 0.1 ppm reading resolution.
| Analytical results for Fe in OREAS 911 (Certified Value 11.64 wt.%) | [19 empty] | Certified
Fe | Round | Replicate | Lab | Lab | Lab | Lab | Lab | Lab | Lab | Lab | Lab | Lab | Lab | Lab | Lab | Lab | Lab | Lab |  |  | 1
| No | No | 01 | 02 | 03 | 04 | 05 | 06 | 07 | 10 | 11 | 12 | 13 | 14 | 15 | 19 | 20 | 21 |  |  | wt.%
|  |  | PF*OES/MS | PF*MS | PF*OES | PF*OES | PF*OES/MS | PF*OES | PF*OES | PF*OES | PF*MS | PF*OES | PF*OES | PF*OES | PF*OES | PF*OES | PF*MS | PF*OES |  |  | 2
3
| 1 | 1 | 12 | 11.57 | 11.30765 | 11.92847145 | 12 | 11.82 | 11.64 | 11.786 | 11.65 | 11.366 | 11.506 | 11.49 | 11.7826 | 11.65592 | 7.6686 | 11.3 |  |  | 1
| 1 | 2 | 12.1 | 11.36 | 11.43677 | 11.9006092 | 11.8 | 12.17 | 11.8 | 11.716 | 11.4 | 11.296 | 11.506 | 11.67 | 11.8144 | 11.86323 | 8.5998 | 11.49 |  |  | #N/A
| 1 | 3 | 11.9 | 11.94 | 11.27211 | 11.984707 | 11.8 | 12.09 | 11.8 | 11.856 | 11.65 | 11.366 | 11.436 | 11.55 | 11.7737 | 12.19246 | 8.6245 | 11.32 |  |  | 16
| 1 | 4 | 12 | 11.61 | 11.13471 | 11.8893209 | 11.9 | 11.94 | 11.66 | 11.751 | 11.3 | 11.506 | 11.401 | 11.33 | 11.8801 | 11.12092 | 8.34892 | 11.44 |  |  | 11.64266
| 1 | 5 | 11.8 | 11.48 | 11.18823 | 11.7372311 | 11.5 | 11.83 | 11.68 | 11.786 | 11.4 | 11.296 | 11.366 | 11.42 | 11.6705 | 11.75607 | 8.9297 | 11.38 |  |  | 28
| 1 | 6 | 12.1 | 11.5 | 11.50174 | 11.8613667 | 12 | 12.03 | 11.57 | 11.716 | 11.55 | 11.366 | 11.401 | 11.66 | 11.5559 | 11.31937 | 7.922 | 11.5
| Mean |  | 11.98333 | 11.57667 | 11.30687 | 11.88362 | 11.83333 | 11.98 | 11.69167 | 11.7685 | 11.49167 | 11.366 | 11.436 | 11.52 | 11.7462 | 11.65133 | 8.34892 | 11.405
| Median |  | 12 | 11.535 | 11.28988 | 11.89496505 | 11.85 | 11.985 | 11.67 | 11.7685 | 11.475 | 11.366 | 11.4185 | 11.52 | 11.77815 | 11.706 | 8.47436 | 11.41
| Std Dev. |  | 0.1169045 | 0.1976529 | 0.1412629 | 0.08303769 | 0.1861899 | 0.1417039 | 0.09174239 | 0.05308013 | 0.1463443 | 0.07668116 | 0.0585662 | 0.1341641 | 0.1154177 | 0.3847716 | 0.4735581 | 0.08526429
| Rel.Std.Dev. |  | 0.9756% | 1.707% | 1.249% | 0.6988% | 1.573% | 1.183% | 0.7847% | 0.451% | 1.273% | 0.6747% | 0.5121% | 1.165% | 0.9826% | 3.302% | 5.672% | 0.7476%
| PDM3 |  | 2.926% | -0.5668% | -2.884% | 2.07% | 1.638% | 2.897% | 0.4209% | 1.081% | -1.297% | -2.376% | -1.775% | -1.054% | 0.8893% | 0.07448% | -28.29% | -2.041%
| Z-Score (Absolute) |  | 1.29 | 0.13 | 1.07 | 0.94 | 0.76 | 1.28 | 0.27 | 0.54 | 0.43 | 0.86 | 0.62 | 0.33 | 0.46 | 0.13 | 11.38 | 0.73
| Analytical results for Ga in OREAS 911 (Certified Value 18.3 ppm) | [19 empty] | Certified
Ga | Round | Replicate | Lab | Lab | Lab | Lab | Lab | Lab | Lab | Lab | Lab | Lab | Lab | Lab | [6 empty] | 1
| No | No | 01 | 02 | 03 | 05 | 07 | 09 | 11 | 14 | 17 | 19 | 20 | 21 | [6 empty] | ppm
|  |  | PF*OES/MS | PF*MS | PF*MS | PF*OES/MS | PF*MS | BF*MS | PF*MS | PF*MS | BF*OES/MS | PF*MS | PF*MS | PF*MS | [6 empty] | 1
2
| 1 | 1 | 21 | 17.1 | 17.05572 | 19.5 | 19 | 18 | 15.2 | 18 | 18.28245 | 20.59251 | 16 | 19 | [6 empty] | 1
| 1 | 2 | 21 | 16.8 | 16.41728 | 19.6 | 21 | 18.2 | 17 | 18 | 17.56063 | 21.30791 | 15 | 19 | [6 empty] | #N/A
| 1 | 3 | 21 | 18.3 | 16.73452 | 19.4 | 18 | 18.4 | 17.2 | 18 | 19.19402 | 18.9955 | 15 | 19 | [6 empty] | 16
| 1 | 4 | 21 | 17.9 | 16.65718 | 18.5 | 20 | 18 | 17.3 | 18 | 18.81575 | 18.0454 | 13 | 19 | [6 empty] | 18.31871
| 1 | 5 | 21 | 18.6 | 16.60249 | 19.6 | 20 | 18.5 | 17 | 18 | 18.87584 | 19.50859 | 16 | 19 | [6 empty] | 29
| 1 | 6 | 22 | 16.8 | 17.05942 | 19 | 18 | 18.6 | 17.2 | 18 | 17.98658 | 18.21508 | 15 | 19
| Mean |  | 21.16667 | 17.58333 | 16.75443 | 19.26667 | 19.33333 | 18.28333 | 16.81667 | 18 | 18.45254 | 19.44416 | 15 | 19
| Median |  | 21 | 17.5 | 16.69585 | 19.45 | 19.5 | 18.3 | 17.1 | 18 | 18.5491 | 19.25205 | 15 | 19
| Std Dev. |  | 0.4082483 | 0.7884584 | 0.2570619 | 0.4366539 | 1.21106 | 0.2562551 | 0.801041 | 0 | 0.6168411 | 1.301147 | 1.095445 | 0
| Rel.Std.Dev. |  | 1.929% | 4.484% | 1.534% | 2.266% | 6.264% | 1.402% | 4.763% | 0% | 3.343% | 6.692% | 7.303% | 0%
| PDM3 |  | 15.55% | -4.014% | -8.539% | 5.175% | 5.539% | -0.1931% | -8.199% | -1.74% | 0.7306% | 6.144% | -18.12% | 3.719%
| Z-Score (Absolute) |  | 2.02 | 0.57 | 1.17 | 0.65 | 0.7 | 0.06 | 1.12 | 0.27 | 0.06 | 0.78 | 2.44 | 0.46
| Analytical results for Gd in OREAS 911 (Certified Value 3.8 ppm) | [19 empty] | Certified
Gd | Round | Replicate | Lab | Lab | Lab | Lab | Lab | Lab | Lab | Lab | Lab | Lab | Lab | Lab | [6 empty] | 1
| No | No | 01 | 02 | 03 | 04 | 05 | 07 | 09 | 11 | 15 | 17 | 20 | 21 | [6 empty] | ppm
|  |  | PF*OES/MS | PF*MS | PF*MS | PF*MS | PF*OES/MS | PF*MS | BF*MS | PF*MS | PF*OES | BF*OES/MS | PF*MS | PF*MS | [6 empty] | 2
3
| 1 | 1 | 4 | 3.44 | 4.268312 | 3.898009 | 3.7 | 3.6 | 3.72 | 3.77 | < 5 | < 5 | 3.68 | 4.11 | [6 empty] | 1
| 1 | 2 | 4 | 3.54 | 4.126607 | 3.920606 | 3.8 | 3.8 | 3.71 | 3.72 | < 5 | < 5 | 3.71 | 3.98 | [6 empty] | #N/A
| 1 | 3 | 3.9 | 3.2 | 4.038705 | 3.887975 | 3.9 | 3.9 | 4.06 | 3.68 | < 5 | < 5 | 3.7 | 4.07 | [6 empty] | 16
| 1 | 4 | 4 | 3.35 | 4.166819 | 3.890801 | 4 | 3.5 | 3.68 | 3.9 | < 5 | < 5 | 3.55 | 3.9 | [6 empty] | 3.80024
| 1 | 5 | 4 | 3.4 | 4.142248 | 3.872548 | 3.8 | 3.6 | 3.79 | 3.63 | < 5 | < 5 | 3.72 | 4.05 | [6 empty] | 30
| 1 | 6 | 4.1 | 3.15 | 4.170925 | 3.900853 | 3.4 | 3.7 | 3.75 | 3.5 | < 5 | < 5 | 3.52 | 4.05
| Mean |  | 4 | 3.346667 | 4.152269 | 3.895132 | 3.766667 | 3.683333 | 3.785 | 3.7 |  |  | 3.646667 | 4.026667
| Median |  | 4 | 3.375 | 4.154533 | 3.894405 | 3.8 | 3.65 | 3.735 | 3.7 |  |  | 3.69 | 4.05
| Std Dev. |  | 0.06324555 | 0.1477385 | 0.07440626 | 0.01593677 | 0.2065591 | 0.147196 | 0.1398213 | 0.1346105 |  |  | 0.08801515 | 0.07501111
| Rel.Std.Dev. |  | 1.581% | 4.414% | 1.792% | 0.4091% | 5.484% | 3.996% | 3.694% | 3.638% |  |  | 2.414% | 1.863%
| PDM3 |  | 5.257% | -11.94% | 9.263% | 2.497% | -0.8835% | -3.076% | -0.401% | -2.638% |  |  | -4.041% | 5.958%
| Z-Score (Absolute) |  | 0.84 | 1.22 | 1.32 | 0.51 | 0.1 | 0.16 | 0.16 | 0.1 | 3.88 | 3.88 | 0.27 | 0.92
| Analytical results for Ge in OREAS 911 (Certified Value 2.71 ppm) | [19 empty] | Certified
Ge | Round | Replicate | Lab | Lab | Lab | Lab | Lab | Lab | Lab | Lab | [10 empty] | 1
| No | No | 01 | 02 | 05 | 11 | 14 | 19 | 20 | 21 | [10 empty] | ppm
|  |  | PF*OES/MS | PF*MS | PF*OES/MS | PF*MS | PF*MS | PF*MS | PF*MS | PF*MS | [10 empty] | 2
2
| 1 | 1 | 3 | 2.89 | 2.6 | 2.2 | 3 | 2.154244 | 3 | 3 | [10 empty] | 1
| 1 | 2 | 3 | 2.82 | 2.7 | 2.3 | 3 | 2.302968 | 2 | 3 | [10 empty] | #N/A
| 1 | 3 | 3 | 2.83 | 3 | 2.2 | 3 | 2.141855 | 2 | 3 | [10 empty] | 16
| 1 | 4 | 3 | 2.75 | 2.9 | 2.6 | 3 | 2.085152 | 2 | 3 | [10 empty] | 2.709833
| 1 | 5 | 3 | 2.8 | 3 | 3 | 3 | 2.362177 | 3 | 3 | [10 empty] | 31
| 1 | 6 | 3 | 2.85 | 2.7 | 2.6 | 3 | 2.285574 | 2 | 3
| Mean |  | 3 | 2.823333 | 2.816667 | 2.483333 | 3 | 2.221995 | 2.333333 | 3
| Median |  | 3 | 2.825 | 2.8 | 2.45 | 3 | 2.219909 | 2 | 3
| Std Dev. |  | 0 | 0.04718757 | 0.1722401 | 0.3125167 | 0 | 0.109534 | 0.5163978 | 0
| Rel.Std.Dev. |  | 0% | 1.671% | 6.115% | 12.58% | 0% | 4.93% | 22.13% | 0%
| PDM3 |  | 10.71% | 4.188% | 3.942% | -8.358% | 10.71% | -18% | -13.89% | 10.71%
| Z-Score (Absolute) |  | 0.67 | 0.01 | 0.01 | 1.26 | 0.67 | 2.24 | 1.82 | 0.67
| Analytical results for Hf in OREAS 911 (Certified Value 4.63 ppm) | [19 empty] | Certified
Hf | Round | Replicate | Lab | Lab | Lab | Lab | Lab | Lab | Lab | [11 empty] | 1
| No | No | 02 | 05 | 07 | 09 | 17 | 20 | 21 | [11 empty] | ppm
|  |  | PF*MS | PF*OES/MS | PF*MS | BF*MS | BF*OES/MS | PF*MS | PF*MS | [11 empty] | 2
3
| 1 | 1 | 4.59 | < 10 | 4.9 | 4.82 | < 5 | 4 | 5 | [11 empty] | 1
| 1 | 2 | 4.67 | < 10 | 4.7 | 4.68 | < 5 | 4 | 5 | [11 empty] | #N/A
| 1 | 3 | 4.22 | < 10 | 4.8 | 4.66 | < 5 | 4 | 5 | [11 empty] | 16
| 1 | 4 | 4.85 | < 10 | 4.9 | 4.73 | < 5 | 4 | 5 | [11 empty] | 4.625667
| 1 | 5 | 4.45 | < 10 | 4.7 | 4.74 | < 5 | 4 | 5 | [11 empty] | 32
| 1 | 6 | 4.69 | < 10 | 5 | 4.67 | < 5 | 4 | 5
| Mean |  | 4.578333 |  | 4.833333 | 4.716667 |  | 4 | 5
| Median |  | 4.63 |  | 4.85 | 4.705 |  | 4 | 5
| Std Dev. |  | 0.2189444 |  | 0.121106 | 0.06022181 |  | 0 | 0
| Rel.Std.Dev. |  | 4.782% |  | 2.506% | 1.277% |  | 0% | 0%
| PDM3 |  | -1.023% |  | 4.489% | 1.967% |  | -13.53% | 8.093%
| Z-Score (Absolute) |  | 0.33 | 0.67 | 0.28 | 0 | 5.28 | 1.71 | 0.67
| Analytical results for Ho in OREAS 911 (Certified Value 0.38 ppm) | [19 empty] | Certified
Ho | Round | Replicate | Lab | Lab | Lab | Lab | Lab | Lab | Lab | Lab | Lab | Lab | Lab | [7 empty] | 1
| No | No | 01 | 02 | 03 | 05 | 07 | 09 | 11 | 15 | 17 | 20 | 21 | [7 empty] | ppm
|  |  | PF*OES/MS | PF*MS | PF*MS | PF*OES/MS | PF*MS | BF*MS | PF*MS | PF*OES | BF*OES/MS | PF*MS | PF*MS | [7 empty] | 2
3
| 1 | 1 | 0.3 | 0.46 | 0.4192603 | 0.3 | 0.4 | 0.39 | 0.44 | < 2 | < 1 | 0.37 | 0.38 | [7 empty] | 1
| 1 | 2 | 0.4 | 0.46 | 0.4030768 | 0.3 | 0.4 | 0.39 | 0.38 | < 2 | < 1 | 0.36 | 0.37 | [7 empty] | #N/A
| 1 | 3 | 0.4 | 0.46 | 0.3772971 | 0.3 | 0.4 | 0.38 | 0.38 | < 2 | < 1 | 0.37 | 0.41 | [7 empty] | 16
| 1 | 4 | 0.3 | 0.43 | 0.4071262 | 0.3 | 0.5 | 0.35 | 0.4 | < 2 | < 1 | 0.34 | 0.38 | [7 empty] | 0.3771399
| 1 | 5 | 0.4 | 0.45 | 0.38163 | 0.3 | 0.4 | 0.39 | 0.37 | < 2 | < 1 | 0.33 | 0.37 | [7 empty] | 33
| 1 | 6 | 0.4 | 0.48 | 0.4118075 | 0.3 | 0.4 | 0.33 | 0.35 | < 2 | < 1 | 0.35 | 0.37
| Mean |  | 0.3666667 | 0.4566667 | 0.400033 | 0.3 | 0.4166667 | 0.3716667 | 0.3866667 |  |  | 0.3533333 | 0.38
| Median |  | 0.4 | 0.46 | 0.4051015 | 0.3 | 0.4 | 0.385 | 0.38 |  |  | 0.355 | 0.375
| Std Dev. |  | 0.05163978 | 0.01632993 | 0.01687305 | 0 | 0.04082483 | 0.02562551 | 0.03076795 |  |  | 0.01632993 | 0.01549193
| Rel.Std.Dev. |  | 14.08% | 3.576% | 4.218% | 0% | 9.798% | 6.895% | 7.957% |  |  | 4.622% | 4.077%
| PDM3 |  | -2.777% | 21.09% | 6.07% | -20.45% | 10.48% | -1.451% | 2.526% |  |  | -6.312% | 0.7584%
| Z-Score (Absolute) |  | NA | 1.38 | 0.15 | NA | NA | 0.47 | 0.15 | 13.26 | 2.33 | 0.87 | 0.29
Results from laboratories 1, 5 and 7 were removed due to their 0.1 ppm reading resolution.
| Analytical results for In in OREAS 911 (Certified Value 0.65 ppm) | [19 empty] | Certified
In | Round | Replicate | Lab | Lab | Lab | Lab | Lab | Lab | Lab | Lab | Lab | Lab | [8 empty] | 1
| No | No | 01 | 02 | 03 | 05 | 07 | 11 | 14 | 19 | 20 | 21 | [8 empty] | ppm
|  |  | PF*OES/MS | PF*MS | PF*MS | PF*OES/MS | PF*MS | PF*MS | PF*MS | PF*MS | PF*MS | PF*MS | [8 empty] | 2
3
| 1 | 1 | 0.7 | 0.71 | 0.3564432 | 0.7 | 0.6 | 0.7 | 0.6 | 0.6759394 | 0.7 | 0.7 | [8 empty] | 1
| 1 | 2 | 0.7 | 0.7 | 0.3695061 | 0.6 | 0.6 | 0.6 | 0.7 | 0.6272293 | 0.6 | 0.7 | [8 empty] | #N/A
| 1 | 3 | 0.7 | 0.71 | 0.3781411 | 0.7 | 0.6 | 0.6 | 0.7 | 0.6601911 | 0.6 | 0.7 | [8 empty] | 16
| 1 | 4 | 0.7 | 0.7 | 0.3607555 | 0.5 | 0.6 | 0.6 | 0.6 | 0.6513223 | 0.6 | 0.7 | [8 empty] | 0.6486591
| 1 | 5 | 0.7 | 0.66 | 0.3680696 | 0.6 | 0.6 | 0.5 | 0.7 | 0.6595541 | 0.6 | 0.7 | [8 empty] | 34
| 1 | 6 | 0.7 | 0.68 | 0.3883645 | 0.6 | 0.6 | 0.6 | 0.6 | 0.6933563 | 0.6 | 0.7
| Mean |  | 0.7 | 0.6933333 | 0.3702133 | 0.6166667 | 0.6 | 0.6 | 0.65 | 0.6612654 | 0.6166667 | 0.7
| Median |  | 0.7 | 0.7 | 0.3687878 | 0.6 | 0.6 | 0.6 | 0.65 | 0.6598726 | 0.6 | 0.7
| Std Dev. |  | 1.216188e-16 | 0.01966384 | 0.01163167 | 0.07527727 | 0 | 0.06324555 | 0.05477226 | 0.02238998 | 0.04082483 | 1.216188e-16
| Rel.Std.Dev. |  | 1.737e-14% | 2.836% | 3.142% | 12.21% | 0% | 10.54% | 8.427% | 3.386% | 6.62% | 1.737e-14%
| PDM3 |  | 7.915% | 6.887% | -42.93% | -4.932% | -7.501% | -7.501% | 0.2067% | 1.943% | -4.932% | 7.915%
| Z-Score (Absolute) |  | 1.35 | 1.21 | 5.32 | 0.34 | 0.67 | 0.67 | 0.34 | 0.57 | 0.34 | 1.35
| Analytical results for K in OREAS 911 (Certified Value 2.36 wt.%) | [19 empty] | Certified
K | Round | Replicate | Lab | Lab | Lab | Lab | Lab | Lab | Lab | Lab | Lab | Lab | Lab | Lab | Lab | Lab | Lab | Lab |  |  | 1
| No | No | 01 | 02 | 03 | 04 | 05 | 06 | 10 | 11 | 12 | 13 | 14 | 15 | 17 | 19 | 20 | 21 |  |  | wt.%
|  |  | PF*OES/MS | PF*MS | PF*OES | PF*OES | PF*OES/MS | PF*OES | PF*OES | PF*MS | PF*OES | PF*OES | PF*OES | PF*OES | BF*OES/MS | PF*OES | PF*MS | PF*OES |  |  | 2
3
| 1 | 1 | 2.29 | 2.34 | 2.184847 | 2.704224 | 2.4 | 2.4 | 2.316 | 2.37 | 2.565 | 2.366 | 2.33 | 2.3022 | 2.490864 | 2.404156 | 2.2844 | 2.3 |  |  | 1
| 1 | 2 | 2.32 | 2.28 | 2.176656 | 2.737374 | 2.4 | 2.4 | 2.3 | 2.31 | 2.532 | 2.424 | 2.37 | 2.3005 | 2.579808 | 2.462212 | 2.2594 | 2.4 |  |  | #N/A
| 1 | 3 | 2.3 | 2.37 | 2.204729 | 2.73513 | 2.3 | 2.5 | 2.283 | 2.39 | 2.532 | 2.407 | 2.35 | 2.3004 | 2.437742 | 2.410811 | 2.2299 | 2.4 |  |  | 16
| 1 | 4 | 2.28 | 2.32 | 2.20613 | 2.72748 | 2.4 | 2.5 | 2.241 | 2.32 | 2.532 | 2.391 | 2.31 | 2.3569 | 2.482488 | 2.272393 | 2.1849 | 2.4 |  |  | 2.357298
| 1 | 5 | 2.27 | 2.3 | 2.210874 | 2.73382 | 2.3 | 2.4 | 2.316 | 2.35 | 2.515 | 2.383 | 2.33 | 2.287 | 2.55803 | 2.43546 | 2.3238 | 2.4 |  |  | 35
| 1 | 6 | 2.29 | 2.32 | 2.157926 | 2.657508 | 2.4 | 2.4 | 2.349 | 2.35 | 2.565 | 2.358 | 2.37 | 2.2904 | 2.508417 | 2.292879 | 2.2552 | 2.4
| Mean |  | 2.291667 | 2.321667 | 2.190194 | 2.715923 | 2.366667 | 2.433333 | 2.300833 | 2.348333 | 2.540167 | 2.388167 | 2.343333 | 2.306233 | 2.509558 | 2.379652 | 2.256267 | 2.383333
| Median |  | 2.29 | 2.32 | 2.194788 | 2.73065 | 2.4 | 2.4 | 2.308 | 2.35 | 2.532 | 2.387 | 2.34 | 2.30045 | 2.499641 | 2.407483 | 2.2573 | 2.4
| Std Dev. |  | 0.01722401 | 0.03125167 | 0.02071698 | 0.0310873 | 0.05163978 | 0.05163978 | 0.03654814 | 0.02994439 | 0.02033142 | 0.02479852 | 0.0242212 | 0.02557692 | 0.05201096 | 0.07814871 | 0.04722625 | 0.04082483
| Rel.Std.Dev. |  | 0.7516% | 1.346% | 0.9459% | 1.145% | 2.182% | 2.122% | 1.588% | 1.275% | 0.8004% | 1.038% | 1.034% | 1.109% | 2.073% | 3.284% | 2.093% | 1.713%
| PDM3 |  | -2.784% | -1.512% | -7.089% | 15.21% | 0.3974% | 3.226% | -2.395% | -0.3803% | 7.758% | 1.309% | -0.5924% | -2.166% | 6.459% | 0.9483% | -4.286% | 1.104%
| Z-Score (Absolute) |  | 0.82 | 0.45 | 2.09 | 4.48 | 0.11 | 0.95 | 0.71 | 0.11 | 2.29 | 0.38 | 0.18 | 0.64 | 1.9 | 0.28 | 1.27 | 0.32
| Analytical results for La in OREAS 911 (Certified Value 27.9 ppm) | [19 empty] | Certified
La | Round | Replicate | Lab | Lab | Lab | Lab | Lab | Lab | Lab | Lab | Lab | Lab | Lab | Lab | [6 empty] | 1
| No | No | 01 | 02 | 03 | 04 | 05 | 07 | 09 | 11 | 15 | 17 | 20 | 21 | [6 empty] | ppm
|  |  | PF*OES/MS | PF*MS | PF*MS | PF*MS | PF*OES/MS | PF*MS | BF*MS | PF*MS | PF*OES | BF*OES/MS | PF*MS | PF*MS | [6 empty] | 1
2
| 1 | 1 | 28.7 | 26.4 | 30.55684 | 25.60658 | 27.4 | 28.1 | 26.4 | 27.5 | 26 | < 50 | 28.1 | 28.9 | [6 empty] | 1
| 1 | 2 | 29.5 | 28 | 29.45469 | 25.59692 | 26.2 | 28.8 | 26.9 | 26.8 | 30 | < 50 | 28.3 | 29.3 | [6 empty] | #N/A
| 1 | 3 | 28.7 | 27.2 | 28.00866 | 25.56665 | 27.4 | 28.4 | 26.7 | 26.7 | 31 | < 50 | 27 | 29.8 | [6 empty] | 16
| 1 | 4 | 28.8 | 27.5 | 30.22324 | 25.55232 | 25.6 | 28.1 | 26.6 | 28.2 | 28 | < 50 | 26 | 29.1 | [6 empty] | 27.89088
| 1 | 5 | 29.6 | 27.9 | 28.26554 | 25.5404 | 26.8 | 28.9 | 26.5 | 27.7 | 32 | < 50 | 27.9 | 29.6 | [6 empty] | 36
| 1 | 6 | 28.9 | 29.3 | 29.67169 | 25.55477 | 26.2 | 28.5 | 27.3 | 27.8 | 28 | < 50 | 26.9 | 29.3
| Mean |  | 29.03333 | 27.71667 | 29.36344 | 25.56961 | 26.6 | 28.46667 | 26.73333 | 27.45 | 29.16667 |  | 27.36667 | 29.33333
| Median |  | 28.85 | 27.7 | 29.56319 | 25.56071 | 26.5 | 28.45 | 26.65 | 27.6 | 29 |  | 27.45 | 29.3
| Std Dev. |  | 0.4082483 | 0.9662643 | 1.030302 | 0.02643332 | 0.7266361 | 0.3386247 | 0.3265986 | 0.5890671 | 2.228602 |  | 0.8846845 | 0.3265986
| Rel.Std.Dev. |  | 1.406% | 3.486% | 3.509% | 0.1034% | 2.732% | 1.19% | 1.222% | 2.146% | 7.641% |  | 3.233% | 1.113%
| PDM3 |  | 4.096% | -0.6246% | 5.28% | -8.323% | -4.628% | 2.064% | -4.15% | -1.581% | 4.574% |  | -1.88% | 5.172%
| Z-Score (Absolute) |  | 0.8 | 0.07 | 0.99 | 1.12 | 0.54 | 0.49 | 0.47 | 0.07 | 0.88 | 1.43 | 0.12 | 0.97
| Analytical results for Li in OREAS 911 (Certified Value 16.3 ppm) | [19 empty] | Certified
Li | Round | Replicate | Lab | Lab | Lab | Lab | Lab | Lab | Lab | Lab | Lab | Lab | Lab | [7 empty] | 1
| No | No | 01 | 02 | 03 | 05 | 07 | 11 | 14 | 15 | 19 | 20 | 21 | [7 empty] | ppm
|  |  | PF*OES/MS | PF*MS | PF*OES | PF*OES/MS | PF*MS | PF*MS | PF*MS | PF*OES | PF*MS | PF*MS | PF*OES | [7 empty] | 1
1
| 1 | 1 | 18 | 14 | 15.14333 | 16 | 15 | 13 | 20 | 58 | 15.79018 | 18 | 22 | [7 empty] | 1
| 1 | 2 | 19 | 15 | 13.68333 | 16 | 18 | 13 | 19 | 27 | 14.7112 | 17 | 21 | [7 empty] | #N/A
| 1 | 3 | 18 | 14 | 15.48333 | 22 | 37 | 13 | 28 | 48 | 13.27672 | 16 | 22 | [7 empty] | 16
| 1 | 4 | 19 | 14 | 13.5 | 17 | 16 | 13 | 20 | 27 | 12.35199 | 14 | 23 | [7 empty] | 16.30249
| 1 | 5 | 19 | 14 | 11.98333 | 17 | 15 | 15 | 25 | 62 | 16.78639 | 18 | 21 | [7 empty] | 37
| 1 | 6 | 19 | 14 | 14.99333 | 17 | 17 | 13 | 29 | 77 | 13.43116 | 15 | 23
| Mean |  | 18.66667 | 14.16667 | 14.13111 | 17.5 | 19.66667 | 13.33333 | 23.5 | 49.83333 | 14.39127 | 16.33333 | 22
| Median |  | 19 | 14 | 14.33833 | 17 | 16.5 | 13 | 22.5 | 53 | 14.07118 | 16.5 | 22
| Std Dev. |  | 0.5163978 | 0.4082483 | 1.327274 | 2.258318 | 8.57127 | 0.8164966 | 4.41588 | 19.99417 | 1.680391 | 1.632993 | 0.8944272
| Rel.Std.Dev. |  | 2.766% | 2.882% | 9.393% | 12.9% | 43.58% | 6.124% | 18.79% | 40.12% | 11.68% | 9.998% | 4.066%
| PDM3 |  | 14.5% | -13.1% | -13.32% | 7.346% | 20.64% | -18.21% | 44.15% | 205.7% | -11.72% | 0.1892% | 34.95%
| Z-Score (Absolute) |  | 0.24 | 0.67 | 0.68 | 0 | 0.44 | 0.84 | 1.21 | 6.54 | 0.63 | 0.24 | 0.91
| Analytical results for Lu in OREAS 911 (Certified Value 0.076 ppm) | [19 empty] | Certified
Lu | Round | Replicate | Lab | Lab | Lab | Lab | Lab | Lab | Lab | Lab | Lab | Lab | [8 empty] | 1
| No | No | 01 | 02 | 03 | 07 | 09 | 11 | 15 | 17 | 20 | 21 | [8 empty] | ppm
|  |  | PF*OES/MS | PF*MS | PF*MS | PF*MS | BF*MS | PF*MS | PF*OES | BF*OES/MS | PF*MS | PF*MS | [8 empty] | 3
3
| 1 | 1 | 0.08 | 0.11 | 0.09063835 | 0.1 | 0.07 | 0.07 | < 2 | < 0.2 | 0.07 | 0.07 | [8 empty] | 1
| 1 | 2 | 0.07 | 0.11 | 0.07871179 | < 0.1 | 0.07 | 0.08 | < 2 | < 0.2 | 0.07 | 0.08 | [8 empty] | 8
| 1 | 3 | 0.06 | 0.11 | 0.08282876 | 0.1 | 0.09 | 0.06 | < 2 | < 0.2 | 0.07 | 0.08 | [8 empty] | 16
| 1 | 4 | 0.06 | 0.11 | 0.07972022 | < 0.1 | 0.05 | 0.08 | < 2 | < 0.2 | 0.06 | 0.08 | [8 empty] | 0.07556521
| 1 | 5 | 0.07 | 0.11 | 0.07360008 | < 0.1 | 0.07 | 0.11 | < 2 | < 0.2 | 0.08 | 0.07 | [8 empty] | 38
| 1 | 6 | 0.07 | 0.11 | 0.08484844 | 0.1 | 0.09 | 0.1 | < 2 | < 0.2 | 0.07 | 0.08
| Mean |  | 0.06833333 | 0.11 | 0.08172461 | 0.1 | 0.07333333 | 0.08333333 |  |  | 0.07 | 0.07666667
| Median |  | 0.07 | 0.11 | 0.08127449 | 0.1 | 0.07 | 0.08 |  |  | 0.07 | 0.08
| Std Dev. |  | 0.007527727 | 0 | 0.005822968 | 1.699675e-17 | 0.01505545 | 0.01861899 |  |  | 0.006324555 | 0.005163978
| Rel.Std.Dev. |  | 11.02% | 0% | 7.125% | 1.7e-14% | 20.53% | 22.34% |  |  | 9.035% | 6.736%
| PDM3 |  | -9.57% | 45.57% | 8.151% | 32.34% | -2.954% | 10.28% |  |  | -7.365% | 1.458%
| Z-Score (Absolute) |  | 0.77 | 1.63 | 0 | NA | 0.48 | 0.09 | 52.81 | 1.05 | 0.67 | 0.29
Results from laboratory 7 were removed due to their 0.1 ppm reading resolution.
| Analytical results for Mg in OREAS 911 (Certified Value 0.4 wt.%) | [19 empty] | Certified
Mg | Round | Replicate | Lab | Lab | Lab | Lab | Lab | Lab | Lab | Lab | Lab | Lab | Lab | Lab | Lab | Lab | Lab | Lab |  |  | 1
| No | No | 01 | 02 | 03 | 05 | 06 | 07 | 10 | 11 | 12 | 13 | 14 | 15 | 17 | 19 | 20 | 21 |  |  | wt.%
|  |  | PF*OES/MS | PF*MS | PF*OES | PF*OES/MS | PF*OES | PF*OES | PF*OES | PF*MS | PF*OES | PF*OES | PF*OES | PF*OES | BF*OES/MS | PF*OES | PF*MS | PF*OES |  |  | 3
3
| 1 | 1 | 0.38 | 0.43 | 0.4213013 | 0.39 | 0.39 | 0.43 | 0.392 | 0.4 | 0.404 | 0.392 | 0.4 | 0.4057 | 0.3869405 | 0.3890443 | 0.3786 | 0.38 |  |  | 1
| 1 | 2 | 0.38 | 0.46 | 0.4379563 | 0.39 | 0.41 | 0.43 | 0.392 | 0.4 | 0.398 | 0.392 | 0.41 | 0.4048 | 0.3864957 | 0.3925713 | 0.3908 | 0.39 |  |  | #N/A
| 1 | 3 | 0.38 | 0.42 | 0.4195793 | 0.39 | 0.39 | 0.43 | 0.41 | 0.41 | 0.41 | 0.392 | 0.4 | 0.4037 | 0.3871435 | 0.4030044 | 0.3852 | 0.38 |  |  | 16
| 1 | 4 | 0.38 | 0.44 | 0.4404333 | 0.38 | 0.39 | 0.43 | 0.398 | 0.39 | 0.416 | 0.38 | 0.4 | 0.4122 | 0.3905425 | 0.3871263 | 0.3718 | 0.38 |  |  | 0.3996913
| 1 | 5 | 0.37 | 0.42 | 0.4456553 | 0.38 | 0.38 | 0.43 | 0.398 | 0.39 | 0.41 | 0.38 | 0.4 | 0.4078 | 0.3918122 | 0.3910996 | 0.3905 | 0.38 |  |  | 39
| 1 | 6 | 0.38 | 0.43 | 0.4171243 | 0.39 | 0.4 | 0.42 | 0.41 | 0.4 | 0.404 | 0.38 | 0.41 | 0.4062 | 0.3848945 | 0.3981747 | 0.3858 | 0.39
| Mean |  | 0.3783333 | 0.4333333 | 0.4303417 | 0.3866667 | 0.3933333 | 0.4283333 | 0.4 | 0.3983333 | 0.407 | 0.386 | 0.4033333 | 0.4067333 | 0.3879715 | 0.3935035 | 0.3837833 | 0.3833333
| Median |  | 0.38 | 0.43 | 0.4296288 | 0.39 | 0.39 | 0.43 | 0.398 | 0.4 | 0.407 | 0.386 | 0.4 | 0.40595 | 0.387042 | 0.3918355 | 0.3855 | 0.38
| Std Dev. |  | 0.004082483 | 0.01505545 | 0.01238214 | 0.005163978 | 0.01032796 | 0.004082483 | 0.008197561 | 0.007527727 | 0.006292853 | 0.006572671 | 0.005163978 | 0.003010426 | 0.002636504 | 0.005988134 | 0.007360548 | 0.005163978
| Rel.Std.Dev. |  | 1.079% | 3.474% | 2.877% | 1.336% | 2.626% | 0.9531% | 2.049% | 1.89% | 1.546% | 1.703% | 1.28% | 0.7401% | 0.6796% | 1.522% | 1.918% | 1.347%
| PDM3 |  | -5.344% | 8.417% | 7.669% | -3.259% | -1.591% | 7.166% | 0.07724% | -0.3398% | 1.829% | -3.425% | 0.9112% | 1.762% | -2.932% | -1.548% | -3.98% | -4.093%
| Z-Score (Absolute) |  | 1.14 | 2.43 | 2.23 | 0.6 | 0.17 | 2.1 | 0.27 | 0.16 | 0.72 | 0.65 | 0.48 | 0.7 | 0.52 | 0.16 | 0.79 | 0.82
| Analytical results for Mn in OREAS 911 (Certified Value 0.031 wt.%) | [19 empty] | Certified
Mn | Round | Replicate | Lab | Lab | Lab | Lab | Lab | Lab | Lab | Lab | Lab | Lab | Lab | Lab | Lab | Lab | Lab | Lab | Lab |  | 1
| No | No | 01 | 02 | 03 | 04 | 05 | 06 | 07 | 10 | 11 | 12 | 13 | 14 | 15 | 17 | 19 | 20 | 21 |  | wt.%
|  |  | PF*OES/MS | PF*MS | PF*OES | PF*OES | PF*OES/MS | PF*OES | PF*OES | PF*OES | PF*MS | PF*OES | PF*OES | PF*OES | PF*OES | BF*OES/MS | PF*OES | PF*MS | PF*OES |  | 3
3
| 1 | 1 | 0.03 | 0.0276 | 0.03195433 | 0.0322006 | 0.0313 | 0.03 | < 0.2 | 0.031 | 0.031 | 0.031 | 0.031 | 0.0313 | 0.03 | 0.03180495 | 0.03198092 | 0.0304 | 0.0314 |  | 1
| 1 | 2 | 0.031 | 0.0277 | 0.03310333 | 0.0325892 | 0.0306 | 0.03 | < 0.2 | 0.031 | 0.031 | 0.031 | 0.031 | 0.0322 | 0.0294 | 0.03202992 | 0.03330511 | 0.0308 | 0.0319 |  | #N/A
| 1 | 3 | 0.03 | 0.0292 | 0.03213933 | 0.0326563 | 0.031 | 0.03 | < 0.2 | 0.031 | 0.031 | 0.031 | 0.031 | 0.0316 | 0.029 | 0.03239794 | 0.03225618 | 0.0307 | 0.0316 |  | 16
| 1 | 4 | 0.03 | 0.0283 | 0.03153 | 0.0324264 | 0.0301 | 0.03 | < 0.2 | 0.031 | 0.031 | 0.031 | 0.031 | 0.0312 | 0.0293 | 0.03272715 | 0.03153566 | 0.0301 | 0.0316 |  | 0.03120036
| 1 | 5 | 0.03 | 0.0289 | 0.03183433 | 0.0325178 | 0.0305 | 0.03 | < 0.2 | 0.031 | 0.031 | 0.031 | 0.031 | 0.0313 | 0.0305 | 0.03272867 | 0.0329934 | 0.0307 | 0.0315 |  | 40
| 1 | 6 | 0.031 | 0.0289 | 0.03341233 | 0.0326938 | 0.0295 | 0.03 | < 0.2 | 0.031 | 0.031 | 0.031 | 0.031 | 0.0318 | 0.0321 | 0.0317476 | 0.03155846 | 0.0309 | 0.032
| Mean |  | 0.03033333 | 0.02843333 | 0.03232894 | 0.03251402 | 0.0305 | 0.03 |  | 0.031 | 0.031 | 0.031 | 0.031 | 0.03156667 | 0.03005 | 0.03223937 | 0.03227162 | 0.0306 | 0.03166667
| Median |  | 0.03 | 0.0286 | 0.03204683 | 0.0325535 | 0.03055 | 0.03 |  | 0.031 | 0.031 | 0.031 | 0.031 | 0.03145 | 0.0297 | 0.03221393 | 0.03211855 | 0.0307 | 0.0316
| Std Dev. |  | 0.0005163978 | 0.0006742897 | 0.0007526816 | 0.0001811851 | 0.0006418723 | 0 |  | 0 | 0 | 0 | 0 | 0.0003829708 | 0.001139737 | 0.0004420224 | 0.0007381091 | 0.0002966479 | 0.000233809
| Rel.Std.Dev. |  | 1.702% | 2.371% | 2.328% | 0.5573% | 2.104% | 0% |  | 0% | 0% | 0% | 0% | 1.213% | 3.793% | 1.371% | 2.287% | 0.9694% | 0.7383%
| PDM3 |  | -2.779% | -8.869% | 3.617% | 4.21% | -2.245% | -3.847% |  | -0.6422% | -0.6422% | -0.6422% | -0.6422% | 1.174% | -3.687% | 3.33% | 3.433% | -1.924% | 1.495%
| Z-Score (Absolute) |  | 0.63 | 2.49 | 1.32 | 1.5 | 0.47 | 0.96 | 67.61 | 0 | 0.02 | 0 | 0 | 0.58 | 0.91 | 1.24 | 1.27 | 0.37 | 0.67
| Analytical results for Mo in OREAS 911 (Certified Value 29.9 ppm) | [19 empty] | Certified
Mo | Round | Replicate | Lab | Lab | Lab | Lab | Lab | Lab | Lab | Lab | Lab | Lab | Lab | [7 empty] | 1
| No | No | 01 | 02 | 03 | 05 | 07 | 11 | 14 | 15 | 19 | 20 | 21 | [7 empty] | ppm
|  |  | PF*OES/MS | PF*MS | PF*OES | PF*OES/MS | PF*OES | PF*MS | PF*MS | PF*OES | PF*MS | PF*MS | PF*MS | [7 empty] | 1
2
| 1 | 1 | 32 | 32 | 16.63131 | 27 | < 50 | 31 | 31 | 17 | 32.04606 | 27 | 30 | [7 empty] | 1
| 1 | 2 | 30 | 30 | 18.46978 | 27 | < 50 | 29 | 31 | 15 | 34.94365 | 27 | 30 | [7 empty] | #N/A
| 1 | 3 | 31 | 32 | 16.86684 | 28 | < 50 | 30 | 31 | 15 | 33.24771 | 26 | 30 | [7 empty] | 16
| 1 | 4 | 30 | 30 | 18.16228 | 28 | < 50 | 30 | 31 | 15 | 30.86347 | 25 | 30 | [7 empty] | 29.91715
| 1 | 5 | 32 | 31 | 16.93227 | 30 | < 50 | 30 | 30 | 15 | 33.68216 | 27 | 30 | [7 empty] | 41
| 1 | 6 | 29 | 31 | 18.37818 | 25 | < 50 | 30 | 31 | 15 | 33.23998 | 26 | 30
| Mean |  | 30.66667 | 31 | 17.57344 | 27.5 |  | 30 | 30.83333 | 15.33333 | 33.00384 | 26.33333 | 30
| Median |  | 30.5 | 31 | 17.54727 | 27.5 |  | 30 | 31 | 15 | 33.24385 | 26.5 | 30
| Std Dev. |  | 1.21106 | 0.8944272 | 0.8480289 | 1.643168 |  | 0.6324555 | 0.4082483 | 0.8164966 | 1.402622 | 0.8164966 | 0
| Rel.Std.Dev. |  | 3.949% | 2.885% | 4.826% | 5.975% |  | 2.108% | 1.324% | 5.325% | 4.25% | 3.101% | 0%
| PDM3 |  | 2.505% | 3.62% | -41.26% | -8.079% |  | 0.2769% | 3.062% | -48.75% | 10.32% | -11.98% | 0.2769%
| Z-Score (Absolute) |  | 0.18 | 0.27 | 3.35 | 0.67 | 1.35 | 0 | 0.22 | 3.96 | 0.81 | 0.99 | 0
| Analytical results for Nb in OREAS 911 (Certified Value 11.7 ppm) | [19 empty] | Certified
Nb | Round | Replicate | Lab | Lab | Lab | Lab | Lab | Lab | Lab | Lab | Lab | Lab | [8 empty] | 1
| No | No | 02 | 05 | 07 | 09 | 11 | 15 | 17 | 19 | 20 | 21 | [8 empty] | ppm
|  |  | PF*MS | PF*OES/MS | PF*MS | BF*MS | PF*MS | PF*OES | BF*OES/MS | PF*MS | PF*MS | PF*MS | [8 empty] | 1
2
| 1 | 1 | 9 | 10.4 | 18 | 11.7 | 12.2 | 13 | 11.32071 | 12.15187 | 9.23 | 12 | [8 empty] | 1
| 1 | 2 | 9 | 10.7 | 19 | 11.75 | 11.8 | 15 | 11.77002 | 11.88433 | 9.97 | 12 | [8 empty] | #N/A
| 1 | 3 | 10 | 11.2 | 22 | 11.85 | 11.6 | 12 | 11.62087 | 11.42147 | 9.39 | 12 | [8 empty] | 16
| 1 | 4 | 10 | 10.4 | 17 | 11.65 | 11.7 | 11 | 12.64504 | 12.51093 | 9.23 | 12 | [8 empty] | 11.66482
| 1 | 5 | 9 | 11 | 17 | 11.55 | 12.1 | 12 | 12.71824 | 11.81818 | 9.31 | 12 | [8 empty] | 42
| 1 | 6 | 9 | 10.3 | 12 | 12.15 | 11.6 | 10 | 11.75744 | 11.05353 | 9.31 | 12
| Mean |  | 9.333333 | 10.66667 | 17.5 | 11.775 | 11.83333 | 12.16667 | 11.97205 | 11.80672 | 9.406667 | 12
| Median |  | 9 | 10.55 | 17.5 | 11.725 | 11.75 | 12 | 11.76373 | 11.85126 | 9.31 | 12
| Std Dev. |  | 0.5163978 | 0.3669696 | 3.271085 | 0.209165 | 0.2581989 | 1.722401 | 0.573439 | 0.5170914 | 0.2823945 | 0
| Rel.Std.Dev. |  | 5.533% | 3.44% | 18.69% | 1.776% | 2.182% | 14.16% | 4.79% | 4.38% | 3.002% | 0%
| PDM3 |  | -19.99% | -8.557% | 50.02% | 0.9445% | 1.445% | 4.302% | 2.634% | 1.216% | -19.36% | 2.873%
| Z-Score (Absolute) |  | 6.37 | 2.95 | 14.55 | 0.12 | 0.03 | 0.89 | 0.39 | 0.03 | 6.18 | 0.46
| Analytical results for Nd in OREAS 911 (Certified Value 24.1 ppm) | [19 empty] | Certified
Nd | Round | Replicate | Lab | Lab | Lab | Lab | Lab | Lab | Lab | Lab | Lab | Lab | Lab | [7 empty] | 1
| No | No | 01 | 02 | 03 | 05 | 07 | 09 | 11 | 15 | 17 | 20 | 21 | [7 empty] | ppm
|  |  | PF*OES/MS | PF*MS | PF*MS | PF*OES/MS | PF*MS | BF*MS | PF*MS | PF*OES | BF*OES/MS | PF*MS | PF*MS | [7 empty] | 1
2
| 1 | 1 | 24.7 | 26.3 | 24.30348 | 24.2 | 22.8 | 24.5 | 23.9 | 22 | < 20 | 23.3 | 24.4 | [7 empty] | 1
| 1 | 2 | 24.8 | 25.8 | 24.44223 | 22.7 | 23.7 | 25.3 | 24.2 | 26 | < 20 | 24 | 24.4 | [7 empty] | #N/A
| 1 | 3 | 24.8 | 26.8 | 24.06575 | 23.8 | 24.5 | 23.8 | 23.6 | 25 | < 20 | 22.9 | 24.5 | [7 empty] | 16
| 1 | 4 | 24.3 | 24.6 | 24.69488 | 23.6 | 24.1 | 25.4 | 24 | 24 | < 20 | 22.5 | 24.6 | [7 empty] | 24.13021
| 1 | 5 | 23.7 | 24.3 | 23.71656 | 23.5 | 25 | 25 | 22.9 | 24 | < 20 | 23.8 | 24.8 | [7 empty] | 43
| 1 | 6 | 23.9 | 26.2 | 25.40831 | 24.1 | 23.6 | 25.4 | 24.6 | 24 | < 20 | 23 | 24.8
| Mean |  | 24.36667 | 25.66667 | 24.43854 | 23.65 | 23.95 | 24.9 | 23.86667 | 24.16667 |  | 23.25 | 24.58333
| Median |  | 24.5 | 26 | 24.37286 | 23.7 | 23.9 | 25.15 | 23.95 | 24 |  | 23.15 | 24.55
| Std Dev. |  | 0.4802777 | 0.9993331 | 0.5804567 | 0.5394442 | 0.7661593 | 0.6387488 | 0.5785038 | 1.32916 |  | 0.5683309 | 0.1834848
| Rel.Std.Dev. |  | 1.971% | 3.894% | 2.375% | 2.281% | 3.199% | 2.565% | 2.424% | 5.5% |  | 2.444% | 0.7464%
| PDM3 |  | 0.9799% | 6.367% | 1.278% | -1.99% | -0.7468% | 3.19% | -1.092% | 0.1511% |  | -3.648% | 1.878%
| Z-Score (Absolute) |  | 0.32 | 2.43 | 0.44 | 0.84 | 0.35 | 1.19 | 0.49 | 0 | 22.93 | 1.48 | 0.67
| Analytical results for Ni in OREAS 911 (Certified Value 25.1 ppm) | [19 empty] | Certified
Ni | Round | Replicate | Lab | Lab | Lab | Lab | Lab | Lab | Lab | Lab | Lab | Lab | Lab | Lab | Lab | Lab |  |  |  |  | 1
| No | No | 01 | 02 | 03 | 05 | 06 | 10 | 11 | 12 | 13 | 14 | 15 | 19 | 20 | 21 |  |  |  |  | ppm
|  |  | PF*OES/MS | PF*MS | PF*OES | PF*OES/MS | PF*OES | PF*OES | PF*MS | PF*OES | PF*OES | PF*OES | PF*OES | PF*OES | PF*MS | PF*OES |  |  |  |  | 1
1
| 1 | 1 | 20 | 23 | 22.3854 | 20 | < 50 | < 20 | 20 | 50 | 20 | 35 | 55 | 29.14693 | 17 | 24 |  |  |  |  | 1
| 1 | 2 | 20 | 20 | 21.6042 | 30 | < 50 | < 20 | 10 | 320 | 30 | 39 | 55 | 30.4205 | 21 | 34 |  |  |  |  | #N/A
| 1 | 3 | 20 | 21 | 21.5858 | 20 | < 50 | < 20 | 10 | 80 | 40 | 33 | 38 | 32.94585 | 18 | 26 |  |  |  |  | 16
| 1 | 4 | 20 | 21 | 20.907 | 30 | < 50 | < 20 | 10 | 80 | 30 | 30 | 48 | 28.67649 | 56 | 23 |  |  |  |  | 25.09209
| 1 | 5 | 30 | 21 | 21.487 | 30 | < 50 | < 20 | 20 | 40 | 20 | 28 | 45 | 24.1182 | 26 | 24 |  |  |  |  | 44
| 1 | 6 | 20 | 20 | 23.2868 | 20 | < 50 | < 20 | 10 | 40 | 40 | 33 | 72 | 26.75097 | 23 | 28
| Mean |  | 21.66667 | 21 | 21.87603 | 25 |  |  | 13.33333 | 101.6667 | 30 | 33 | 52.16667 | 28.67649 | 26.83333 | 26.5
| Median |  | 20 | 21 | 21.595 | 25 |  |  | 10 | 65 | 30 | 33 | 51.5 | 28.91171 | 22 | 25
| Std Dev. |  | 4.082483 | 1.095445 | 0.836447 | 5.477226 |  |  | 5.163978 | 108.5204 | 8.944272 | 3.847077 | 11.6519 | 3.032357 | 14.66174 | 4.086563
| Rel.Std.Dev. |  | 18.84% | 5.216% | 3.824% | 21.91% |  |  | 38.73% | 106.7% | 29.81% | 11.66% | 22.34% | 10.57% | 54.64% | 15.42%
| PDM3 |  | -13.65% | -16.31% | -12.82% | -0.367% |  |  | -46.86% | 305.2% | 19.56% | 31.52% | 107.9% | 14.28% | 6.939% | 5.611%
| Z-Score (Absolute) |  | NA | 0.8 | 0.67 | NA | 0.22 | 2.41 | NA | NA | NA | 0.95 | 3.74 | 0.32 | 0.05 | 0
Results from laboratories 1, 5, 11, 12 and 13 were removed due to their 10 ppm reading resolution.
| Analytical results for P in OREAS 911 (Certified Value 0.023 wt.%) | [19 empty] | Certified
P | Round | Replicate | Lab | Lab | Lab | Lab | Lab | Lab | Lab | Lab | Lab | [9 empty] | 1
| No | No | 01 | 02 | 03 | 04 | 07 | 15 | 17 | 20 | 21 | [9 empty] | wt.%
|  |  | PF*OES/MS | PF*MS | PF*OES | PF*OES | PF*OES | PF*OES | BF*OES/MS | PF*MS | PF*OES | [9 empty] | 3
3
| 1 | 1 | 0.02 | 0.03 | 0.0182235 | 0.04450388 | 0.02 | 0.0206 | 0.02059596 | 0.0258 | 0.02 | [9 empty] | 1
| 1 | 2 | 0.02 | 0.03 | 0.0170965 | 0.04460332 | 0.02 | 0.0277 | 0.02155333 | 0.0276 | 0.02 | [9 empty] | #N/A
| 1 | 3 | 0.02 | 0.03 | 0.0183375 | 0.04648944 | 0.02 | 0.0224 | 0.02142148 | 0.0276 | 0.02 | [9 empty] | 16
| 1 | 4 | 0.02 | 0.03 | 0.0169505 | 0.04457316 | 0.02 | 0.0253 | 0.02080387 | 0.0264 | 0.02 | [9 empty] | 0.02264701
| 1 | 5 | 0.02 | 0.03 | 0.0172445 | 0.04649192 | 0.02 | 0.0271 | 0.02197442 | 0.0302 | 0.02 | [9 empty] | 45
| 1 | 6 | 0.02 | 0.03 | 0.0182185 | 0.04643776 | 0.02 | 0.0245 | 0.02173663 | 0.0277 | 0.02
| Mean |  | 0.02 | 0.03 | 0.0176785 | 0.04551658 | 0.02 | 0.0246 | 0.02134762 | 0.02755 | 0.02
| Median |  | 0.02 | 0.03 | 0.0177315 | 0.04552054 | 0.02 | 0.0249 | 0.0214874 | 0.0276 | 0.02
| Std Dev. |  | 0 | 0 | 0.000644976 | 0.001048424 | 0 | 0.002727636 | 0.0005390042 | 0.001512283 | 0
| Rel.Std.Dev. |  | 0% | 0% | 3.648% | 2.303% | 0% | 11.09% | 2.525% | 5.489% | 0%
| PDM3 |  | -11.69% | 32.47% | -21.94% | 101% | -11.69% | 8.624% | -5.738% | 21.65% | -11.69%
| Z-Score (Absolute) |  | 0.28 | 1.79 | 0.76 | 5.01 | 0.28 | 0.67 | 0 | 1.29 | 0.28
| Analytical results for Pb in OREAS 911 (Certified Value 614 ppm) | [19 empty] | Certified
Pb | Round | Replicate | Lab | Lab | Lab | Lab | Lab | Lab | Lab | Lab | Lab | Lab | Lab | Lab | Lab | Lab |  |  |  |  | 1
| No | No | 01 | 02 | 03 | 05 | 06 | 07 | 10 | 11 | 12 | 13 | 14 | 19 | 20 | 21 |  |  |  |  | ppm
|  |  | PF*OES/MS | PF*MS | PF*MS | PF*OES/MS | PF*OES | PF*MS | PF*OES | PF*MS | PF*OES | PF*OES | PF*MS | PF*MS | PF*MS | PF*MS |  |  |  |  | 0
0
| 1 | 1 | 650 | 616 | 696.8965 | 563 | 700 | 621 | 700 | 591 | 600 | 600 | 620 | 615.8861 | 595 | 629 |  |  |  |  | 1
| 1 | 2 | 650 | 610 | 658.0944 | 550 | 700 | 618 | 600 | 571 | 600 | 600 | 626 | 624.3775 | 596 | 634 |  |  |  |  | #N/A
| 1 | 3 | 660 | 646 | 658.2129 | 560 | 600 | 632 | 600 | 572 | 600 | 600 | 625 | 598.5855 | 583 | 632 |  |  |  |  | 16
| 1 | 4 | 660 | 618 | 648.161 | 551 | 600 | 619 | 600 | 576 | 600 | 600 | 636 | 571.301 | 555 | 614 |  |  |  |  | 613.7409
| 1 | 5 | 640 | 624 | 649.355 | 556 | 600 | 632 | 600 | 574 | 600 | 600 | 619 | 622.32 | 599 | 606 |  |  |  |  | 46
| 1 | 6 | 650 | 622 | 685.4923 | 555 | 700 | 632 | 600 | 576 | 600 | 600 | 632 | 583.2143 | 591 | 608
| Mean |  | 651.6667 | 622.6667 | 666.0354 | 555.8333 | 650 | 625.6667 | 616.6667 | 576.6667 | 600 | 600 | 626.3333 | 602.6141 | 586.5 | 620.5
| Median |  | 650 | 620 | 658.1537 | 555.5 | 650 | 626.5 | 600 | 575 | 600 | 600 | 625.5 | 607.2358 | 593 | 621.5
| Std Dev. |  | 7.527727 | 12.43651 | 20.26308 | 5.036533 | 54.77226 | 7.00476 | 40.82483 | 7.31209 | 0 | 0 | 6.65332 | 21.95997 | 16.39207 | 12.61348
| Rel.Std.Dev. |  | 1.155% | 1.997% | 3.042% | 0.9061% | 8.427% | 1.12% | 6.62% | 1.268% | 0% | 0% | 1.062% | 3.644% | 2.795% | 2.033%
| PDM3 |  | 6.179% | 1.454% | 8.521% | -9.435% | 5.908% | 1.943% | 0.4767% | -6.041% | -2.239% | -2.239% | 2.052% | -1.813% | -4.438% | 1.101%
| Z-Score (Absolute) |  | 1.18 | 0.08 | 1.72 | 2.44 | NA | 0.19 | 0.14 | 1.65 | NA | NA | 0.22 | 0.67 | 1.28 | 0
Results from laboratories 6, 12 and 13 were removed due to their 100 ppm reading resolution.
| Analytical results for Pr in OREAS 911 (Certified Value 6.5 ppm) | [19 empty] | Certified
Pr | Round | Replicate | Lab | Lab | Lab | Lab | Lab | Lab | Lab | Lab | Lab | Lab | Lab | Lab | [6 empty] | 1
| No | No | 01 | 02 | 03 | 04 | 05 | 07 | 09 | 11 | 15 | 17 | 20 | 21 | [6 empty] | ppm
|  |  | PF*OES/MS | PF*MS | PF*MS | PF*MS | PF*OES/MS | PF*MS | BF*MS | PF*MS | PF*OES | BF*OES/MS | PF*MS | PF*MS | [6 empty] | 2
3
| 1 | 1 | 6.64 | 6.9 | 6.762799 | 6.348622 | 6.4 | 6.5 | 6.23 | 6.52 | < 2 | 6.754418 | 6.23 | 6.57 | [6 empty] | 1
| 1 | 2 | 6.95 | 6.5 | 6.690398 | 6.334158 | 6.1 | 6.4 | 6.22 | 5.85 | < 2 | 6.928415 | 6.36 | 6.61 | [6 empty] | #N/A
| 1 | 3 | 6.93 | 6.6 | 6.660125 | 6.337938 | 6 | 6.6 | 6.16 | 6.12 | < 2 | 6.727059 | 6.15 | 6.69 | [6 empty] | 16
| 1 | 4 | 6.77 | 7.1 | 6.726057 | 6.371084 | 6.1 | 6.5 | 6.25 | 6.2 | < 2 | 6.949556 | 6.05 | 6.62 | [6 empty] | 6.500897
| 1 | 5 | 6.89 | 7.2 | 6.509081 | 6.323154 | 6.3 | 6.5 | 6.18 | 6.26 | < 2 | 6.921402 | 6.34 | 6.68 | [6 empty] | 47
| 1 | 6 | 6.62 | 7 | 6.894483 | 6.344744 | 5.9 | 6.6 | 6.45 | 6.35 | < 2 | 6.615711 | 6.13 | 6.64
| Mean |  | 6.8 | 6.883333 | 6.707157 | 6.343283 | 6.133333 | 6.516667 | 6.248333 | 6.216667 |  | 6.816093 | 6.21 | 6.635
| Median |  | 6.83 | 6.95 | 6.708227 | 6.341341 | 6.1 | 6.5 | 6.225 | 6.23 |  | 6.83791 | 6.19 | 6.63
| Std Dev. |  | 0.1458767 | 0.2786874 | 0.1267051 | 0.01625142 | 0.1861899 | 0.07527727 | 0.1041953 | 0.2261563 |  | 0.1366764 | 0.1228007 | 0.04505552
| Rel.Std.Dev. |  | 2.145% | 4.049% | 1.889% | 0.2562% | 3.036% | 1.155% | 1.668% | 3.638% |  | 2.005% | 1.977% | 0.6791%
| PDM3 |  | 4.601% | 5.883% | 3.173% | -2.424% | -5.654% | 0.2426% | -3.885% | -4.372% |  | 4.849% | -4.475% | 2.063%
| Z-Score (Absolute) |  | 1 | 1.23 | 0.75 | 0.24 | 0.8 | 0.24 | 0.49 | 0.58 | 14.73 | 1.05 | 0.6 | 0.56
| Analytical results for Rb in OREAS 911 (Certified Value 94 ppm) | [19 empty] | Certified
Rb | Round | Replicate | Lab | Lab | Lab | Lab | Lab | Lab | Lab | Lab | Lab | Lab | Lab | Lab | [6 empty] | 1
| No | No | 01 | 02 | 03 | 05 | 07 | 09 | 11 | 14 | 17 | 19 | 20 | 21 | [6 empty] | ppm
|  |  | PF*OES/MS | PF*MS | PF*MS | PF*OES/MS | PF*MS | BF*MS | PF*MS | PF*MS | BF*OES/MS | PF*MS | PF*MS | PF*MS | [6 empty] | 0
1
| 1 | 1 | 93.7 | 91 | 72.80648 | 86.7 | 89 | 89.9 | 96.4 | 91.5 | 93.08814 | 97.35816 | 83 | 94.1 | [6 empty] | 1
| 1 | 2 | 95.3 | 91 | 72.07714 | 88 | 90.3 | 93.5 | 91.6 | 92.7 | 92.83559 | 98.95793 | 82 | 94.9 | [6 empty] | #N/A
| 1 | 3 | 94.8 | 93 | 73.00969 | 83.9 | 89.4 | 89.8 | 92.7 | 92.1 | 94.97195 | 96.01602 | 80 | 92.5 | [6 empty] | 16
| 1 | 4 | 93.8 | 95 | 71.90068 | 86.2 | 89.7 | 93 | 91.8 | 94.4 | 98.57546 | 92.84581 | 76 | 95.3 | [6 empty] | 93.67837
| 1 | 5 | 95.8 | 96 | 70.88886 | 84.9 | 91.9 | 94.1 | 94.8 | 93.6 | 98.16187 | 100.4522 | 84 | 92.3 | [6 empty] | 48
| 1 | 6 | 93.2 | 95 | 72.633 | 83.6 | 93.7 | 92.4 | 96.8 | 92 | 92.87684 | 93.09214 | 82 | 95.6
| Mean |  | 94.43333 | 93.5 | 72.21931 | 85.55 | 90.66667 | 92.11667 | 94.01667 | 92.71667 | 95.08498 | 96.45371 | 81.16667 | 94.11667
| Median |  | 94.3 | 94 | 72.35507 | 85.55 | 90 | 92.7 | 93.75 | 92.4 | 94.03005 | 96.68709 | 82 | 94.5
| Std Dev. |  | 1.021111 | 2.167948 | 0.778774 | 1.714351 | 1.798518 | 1.843276 | 2.303403 | 1.09438 | 2.667828 | 3.084996 | 2.857738 | 1.423259
| Rel.Std.Dev. |  | 1.081% | 2.319% | 1.078% | 2.004% | 1.984% | 2.001% | 2.45% | 1.18% | 2.806% | 3.198% | 3.521% | 1.512%
| PDM3 |  | 0.8059% | -0.1904% | -22.91% | -8.677% | -3.215% | -1.667% | 0.3611% | -1.027% | 1.502% | 2.963% | -13.36% | 0.4679%
| Z-Score (Absolute) |  | 0.54 | 0.16 | 8.53 | 3.09 | 1 | 0.41 | 0.37 | 0.16 | 0.81 | 1.37 | 4.88 | 0.41
| Analytical results for Re in OREAS 911 (Indicative Value < 0.1 ppm) | [19 empty] | Indicative
Re | Round | Replicate | Lab | Lab | Lab | Lab | Lab | Lab | [12 empty] | 1
| No | No | 01 | 02 | 07 | 11 | 14 | 19 | [12 empty] | ppm
|  |  | PF*OES/MS | PF*MS | PF*MS | PF*MS | PF*MS | PF*MS | [12 empty] | 2
2
| 1 | 1 | < 0.1 | < 1 | < 0.1 | < 0.01 | < 0.1 | < 0.1 | [12 empty] | 1
| 1 | 2 | < 0.1 | < 1 | < 0.1 | 0.01 | < 0.1 | < 0.1 | [12 empty] | 8
| 1 | 3 | < 0.1 | < 1 | < 0.1 | 0.02 | < 0.1 | < 0.1 | [12 empty] | 16
| 1 | 4 | < 0.1 | < 1 | < 0.1 | < 0.01 | < 0.1 | < 0.1 | [12 empty] | < 0.1
| 1 | 5 | < 0.1 | < 1 | < 0.1 | < 0.01 | < 0.1 | < 0.1 | [12 empty] | 9
| 1 | 6 | < 0.1 | < 1 | < 0.1 | < 0.01 | < 0.1 | < 0.1
| Mean |  |  |  |  | 0.015
| Median |  |  |  |  | 0.015
| Std Dev. |  |  |  |  | 0.007071068
| Rel.Std.Dev. |  |  |  |  | 47.14%
PDM3
| Z-Score (Absolute) |  | NA | NA | NA | NA | NA | NA
| Analytical results for S in OREAS 911 (Certified Value 11.03 wt.%) | [19 empty] | Certified
S | Round | Replicate | Lab | Lab | Lab | Lab | Lab | Lab | Lab | Lab | Lab | Lab | Lab | Lab | Lab | [5 empty] | 1
| No | No | 01 | 02 | 03 | 04 | 05 | 07 | 10 | 11 | 12 | 13 | 14 | 15 | 19 | [5 empty] | wt.%
|  |  | PF*OES/MS | PF*OES/MS | PF*OES | PF*OES | PF*OES/MS | PF*OES | PF*OES | PF*OES | PF*OES | PF*OES | PF*OES | PF*OES | PF*OES | [5 empty] | 2
3
| 1 | 1 | 10.7 | 11.28 | 10.54337 | 11.23797 | 11.2 | 10.71 | 11.15 | 10.7 | 11.2 | 11.1 | 10.86 | 9.9566 | 11.63291 | [5 empty] | 1
| 1 | 2 | 10.8 | 11.13 | 10.68096 | 11.23282 | 11.1 | 10.71 | 11.05 | 10.9 | 10.95 | 11 | 11.29 | 9.9107 | 11.6446 | [5 empty] | #N/A
| 1 | 3 | 11 | 11.25 | 10.67636 | 11.17419 | 11 | 10.81 | 11.2 | 11.2 | 11.05 | 11.1 | 11.03 | 9.5523 | 11.48389 | [5 empty] | 16
| 1 | 4 | 11 | 11.29 | 10.5628 | 11.22258 | 11.1 | 10.72 | 11.1 | 10.85 | 11.2 | 10.95 | 10.96 | 10.1496 | 11.44471 | [5 empty] | 11.03242
| 1 | 5 | 10.9 | 11.27 | 10.54556 | 11.20475 | 10.8 | 10.8 | 11.15 | 10.95 | 11 | 10.8 | 10.74 | 9.6851 | 11.33833 | [5 empty] | 49
| 1 | 6 | 10.8 | 11.34 | 10.60779 | 11.18045 | 11.2 | 10.72 | 11.25 | 10.95 | 11.15 | 11 | 11.15 | 9.3673 | 11.31028
| Mean |  | 10.86667 | 11.26 | 10.60281 | 11.20879 | 11.06667 | 10.745 | 11.15 | 10.925 | 11.09167 | 10.99167 | 11.005 | 9.770267 | 11.47579
| Median |  | 10.85 | 11.275 | 10.5853 | 11.21366 | 11.1 | 10.72 | 11.15 | 10.925 | 11.1 | 11 | 10.995 | 9.7979 | 11.4643
| Std Dev. |  | 0.121106 | 0.07042727 | 0.06317242 | 0.02696665 | 0.1505545 | 0.04679744 | 0.07071068 | 0.1635543 | 0.1068488 | 0.1114301 | 0.1980656 | 0.2882639 | 0.1417768
| Rel.Std.Dev. |  | 1.114% | 0.6255% | 0.5958% | 0.2406% | 1.36% | 0.4355% | 0.6342% | 1.497% | 0.9633% | 1.014% | 1.8% | 2.95% | 1.235%
| PDM3 |  | -1.502% | 2.063% | -3.894% | 1.599% | 0.3104% | -2.605% | 1.066% | -0.9737% | 0.537% | -0.3694% | -0.2486% | -11.44% | 4.019%
| Z-Score (Absolute) |  | 0.64 | 1.19 | 1.87 | 0.95 | 0.29 | 1.21 | 0.67 | 0.37 | 0.4 | 0.06 | 0 | 5.74 | 2.19
| Analytical results for Sb in OREAS 911 (Certified Value 49.1 ppm) | [19 empty] | Certified
Sb | Round | Replicate | Lab | Lab | Lab | Lab | Lab | Lab | Lab | Lab | Lab | [9 empty] | 1
| No | No | 01 | 02 | 05 | 07 | 11 | 14 | 19 | 20 | 21 | [9 empty] | ppm
|  |  | PF*OES/MS | PF*MS | PF*OES/MS | PF*MS | PF*MS | PF*MS | PF*MS | PF*MS | PF*MS | [9 empty] | 1
2
| 1 | 1 | 51.9 | 37 | 52 | 44 | 49.6 | 48.1 | 46.8194 | 39.3 | 49.2 | [9 empty] | 1
| 1 | 2 | 51.5 | 35 | 50 | 43.9 | 46.7 | 48.3 | 48.49057 | 40.7 | 50.7 | [9 empty] | #N/A
| 1 | 3 | 52.5 | 35 | 52 | 46.5 | 46.6 | 49.8 | 48.11531 | 38.9 | 49.4 | [9 empty] | 16
| 1 | 4 | 52 | 37 | 51 | 47.2 | 47.8 | 49.9 | 46.46449 | 37 | 49.9 | [9 empty] | 49.08632
| 1 | 5 | 50 | 38 | 52 | 49.9 | 45.8 | 47.9 | 48.96304 | 39.4 | 48.5 | [9 empty] | 50
| 1 | 6 | 51.5 | 35 | 54 | 49.3 | 48.9 | 48 | 46.87266 | 39.3 | 49.6
| Mean |  | 51.56667 | 36.16667 | 51.83333 | 46.8 | 47.56667 | 48.66667 | 47.62091 | 39.1 | 49.55
| Median |  | 51.7 | 36 | 52 | 46.85 | 47.25 | 48.2 | 47.49398 | 39.3 | 49.5
| Std Dev. |  | 0.8524475 | 1.32916 | 1.32916 | 2.544013 | 1.467878 | 0.9266427 | 1.033601 | 1.198332 | 0.7341662
| Rel.Std.Dev. |  | 1.653% | 3.675% | 2.564% | 5.436% | 3.086% | 1.904% | 2.17% | 3.065% | 1.482%
| PDM3 |  | 5.053% | -26.32% | 5.596% | -4.658% | -3.096% | -0.8549% | -2.985% | -20.34% | 0.9446%
| Z-Score (Absolute) |  | 1.38 | 4 | 1.47 | 0.29 | 0.02 | 0.37 | 0 | 2.98 | 0.67
| Analytical results for Sc in OREAS 911 (Certified Value < 10 ppm) | [19 empty] | Certified
Sc | Round | Replicate | Lab | Lab | Lab | Lab | Lab | Lab | Lab | Lab | Lab | [9 empty] | 1
| No | No | 01 | 02 | 07 | 09 | 14 | 15 | 19 | 20 | 21 | [9 empty] | ppm
|  |  | PF*OES/MS | PF*MS | PF*MS | BF*MS | PF*OES | PF*OES | PF*OES | PF*MS | PF*OES | [9 empty] | 1
1
| 1 | 1 | < 20 | < 5 | < 10 | 7.3 | < 10 | 7 | < 10 | 8 | 8 | [9 empty] | 1
| 1 | 2 | < 20 | < 5 | < 10 | 7.9 | < 10 | 7 | < 10 | 8 | 8 | [9 empty] | #N/A
| 1 | 3 | < 20 | < 5 | < 10 | 7.8 | < 10 | 7 | < 10 | 8 | 8 | [9 empty] | 16
| 1 | 4 | < 20 | < 5 | < 10 | 7.2 | < 10 | 7 | < 10 | 7 | 8 | [9 empty] | < 10
| 1 | 5 | < 20 | < 5 | < 10 | 7.8 | < 10 | 7 | < 10 | 8 | 8 | [9 empty] | 51
| 1 | 6 | < 20 | < 5 | < 10 | 6.7 | < 10 | 7 | < 10 | 8 | 8
| Mean |  |  |  |  | 7.45 |  | 7 |  | 7.833333 | 8
| Median |  |  |  |  | 7.55 |  | 7 |  | 8 | 8
| Std Dev. |  |  |  |  | 0.4679744 |  | 0 |  | 0.4082483 | 0
| Rel.Std.Dev. |  |  |  |  | 6.282% |  | 0% |  | 5.212% | 0%
PDM3
| Z-Score (Absolute) |  | 1.01 | 1.52 | 0.67 | 0.15 | 0.67 | 0 | 0.67 | 0.28 | 0.34
| Analytical results for Se in OREAS 911 (Certified Value 25.7 ppm) | [19 empty] | Certified
Se | Round | Replicate | Lab | Lab | Lab | Lab | Lab | Lab | Lab | [11 empty] | 1
| No | No | 01 | 03 | 05 | 07 | 11 | 14 | 19 | [11 empty] | ppm
|  |  | PF*OES/MS | PF*MS | PF*OES/MS | PF*MS | PF*MS | PF*MS | PF*MS | [11 empty] | 1
1
| 1 | 1 | 30 | 21.40431 | 19 | 24 | 29 | 24 | 27.79744 | [11 empty] | 1
| 1 | 2 | 30 | 19.26884 | 34 | 27 | 37 | 25 | 27.77956 | [11 empty] | #N/A
| 1 | 3 | 30 | 19.94122 | 26 | 27 | 32 | 25 | 21.77054 | [11 empty] | 16
| 1 | 4 | 30 | 20.85172 | 30 | 27 | 18 | 24 | < 20 | [11 empty] | 25.72536
| 1 | 5 | 30 | 20.15253 | 36 | 26 | 27 | 25 | 22.74007 | [11 empty] | 52
| 1 | 6 | 30 | 20.76246 | 32 | 30 | 29 | 24 | 22.189
| Mean |  | 30 | 20.39685 | 29.5 | 26.83333 | 28.66667 | 24.5 | 24.45532
| Median |  | 30 | 20.4575 | 31 | 27 | 29 | 24.5 | 22.74007
| Std Dev. |  | 0 | 0.7609538 | 6.188699 | 1.94079 | 6.28225 | 0.5477226 | 3.062132
| Rel.Std.Dev. |  | 0% | 3.731% | 20.98% | 7.233% | 21.91% | 2.236% | 12.52%
| PDM3 |  | 16.62% | -20.71% | 14.67% | 4.307% | 11.43% | -4.763% | -4.937%
| Z-Score (Absolute) |  | NA | 1.07 | 0.78 | 0.24 | 0.61 | 0.24 | 0.74
| Analytical results for SiO2 in OREAS 911 (Certified Value 54.71 wt.%) | [19 empty] | Certified
SiO2 | Round | Replicate | Lab | Lab | Lab | Lab | Lab | Lab | Lab | Lab | Lab | Lab | Lab | Lab | Lab | [5 empty] | 1
| No | No | 01 | 02 | 04 | 05 | 06 | 07 | 10 | 12 | 13 | 14 | 17 | 19 | 21 | [5 empty] | wt.%
|  |  | PF*OES/MS | PF*MS | PF*OES | PF*OES/MS | PF*OES | PF*OES | PF*OES | PF*OES | PF*OES | PF*OES | BF*OES/MS | PF*OES | PF*OES | [5 empty] | 2
3
| 1 | 1 | 52.2 | 53.27 | 54.6626272 | 54.55 | 56.05 | 56.05 | 56.3 | 53.4 | 54.5 | 53.48 | 54.2010011 | 56.8079362 | 55.19 | [5 empty] | 1
| 1 | 2 | 52.2 | 52.2 | 54.1953857 | 54.122 | 54.76 | 56.69 | 56 | 53.2 | 55.2 | 53.91 | 55.7292639 | 57.6606119 | 56.05 | [5 empty] | #N/A
| 1 | 3 | 51.77 | 52.62 | 54.0265629 | 53.694 | 55.83 | 56.9 | 56.7 | 54.6 | 55.8 | 53.48 | 55.6519242 | 59.1464121 | 56.05 | [5 empty] | 16
| 1 | 4 | 51.77 | 48.99 | 54.2959456 | 53.908 | 55.41 | 56.26 | 55.6 | 54.7 | 54.8 | 52.62 | 56.7127113 | 54.9213274 | 55.62 | [5 empty] | 54.7132
| 1 | 5 | 51.98 | 53.48 | 53.9889623 | 51.555 | 45.78 | 56.47 | 56.5 | 54.6 | 54.3 | 52.62 | 56.5926759 | 58.1048202 | 55.19 | [5 empty] | 53
| 1 | 6 | 51.98 | 52.2 | 54.2717904 | 54.122 | 54.34 | 56.26 | 56 | 54.2 | 54.5 | 54.12 | 52.8097644 | 55.6004044 | 55.83
| Mean |  | 51.98333 | 52.12667 | 54.24021235 | 53.6585 | 53.695 | 56.43833 | 56.18333 | 54.11667 | 54.85 | 53.37167 | 55.28289 | 57.04025 | 55.655
| Median |  | 51.98 | 52.41 | 54.23358805 | 54.015 | 55.085 | 56.365 | 56.15 | 54.4 | 54.65 | 53.48 | 55.69059405 | 57.23427405 | 55.725
| Std Dev. |  | 0.1923192 | 1.626747 | 0.2422064 | 1.068893 | 3.930469 | 0.3136505 | 0.3970726 | 0.6585337 | 0.5612486 | 0.6329745 | 1.508787 | 1.585625 | 0.3940431
| Rel.Std.Dev. |  | 0.37% | 3.121% | 0.4465% | 1.992% | 7.32% | 0.5557% | 0.7067% | 1.217% | 1.023% | 1.186% | 2.729% | 2.78% | 0.708%
| PDM3 |  | -4.989% | -4.727% | -0.8645% | -1.928% | -1.861% | 3.153% | 2.687% | -1.09% | 0.25% | -2.452% | 1.041% | 4.253% | 1.721%
| Z-Score (Absolute) |  | 1.46 | 1.37 | 0 | 0.38 | 0.35 | 1.42 | 1.26 | 0.08 | 0.39 | 0.56 | 0.67 | 1.81 | 0.91
| Analytical results for Sm in OREAS 911 (Certified Value 4.66 ppm) | [19 empty] | Certified
Sm | Round | Replicate | Lab | Lab | Lab | Lab | Lab | Lab | Lab | Lab | Lab | Lab | Lab | [7 empty] | 1
| No | No | 02 | 03 | 04 | 05 | 07 | 09 | 11 | 15 | 17 | 20 | 21 | [7 empty] | ppm
|  |  | PF*MS | PF*MS | PF*MS | PF*OES/MS | PF*MS | BF*MS | PF*MS | PF*OES | BF*OES/MS | PF*MS | PF*MS | [7 empty] | 2
3
| 1 | 1 | 24.9 | 4.954599 | 4.764345 | 4.9 | 4.8 | 4.8 | 4.85 | 2 | 4.639789 | 4.4 | 5 | [7 empty] | 1
| 1 | 2 | 24.4 | 4.939941 | 4.765408 | 4.6 | 4.1 | 4.64 | 4.5 | 4 | 4.974849 | 4.3 | 4.8 | [7 empty] | #N/A
| 1 | 3 | 24.6 | 4.728489 | 4.767437 | 4.8 | 4.7 | 4.52 | 3.64 | 3 | 4.954122 | 4.5 | 4.8 | [7 empty] | 16
| 1 | 4 | 22.9 | 4.751763 | 4.823363 | 4.2 | 4.4 | 4.94 | 4.38 | 4 | 4.710229 | 4.1 | 4.7 | [7 empty] | 4.66245
| 1 | 5 | 25 | 4.634524 | 4.815954 | 4.9 | 4.5 | 4.49 | 4.47 | 3 | 4.586895 | 4.5 | 4.8 | [7 empty] | 54
| 1 | 6 | 24.4 | 5.05428 | 4.823511 | 4.2 | 4.9 | 4.62 | 4.49 | 3 | 4.570105 | 4.2 | 4.8
| Mean |  | 24.36667 | 4.843933 | 4.793337 | 4.6 | 4.566667 | 4.668333 | 4.388333 | 3.166667 | 4.739331 | 4.333333 | 4.816667
| Median |  | 24.5 | 4.845852 | 4.791696 | 4.7 | 4.6 | 4.63 | 4.48 | 3 | 4.675009 | 4.35 | 4.8
| Std Dev. |  | 0.7607014 | 0.1621021 | 0.03038063 | 0.3286335 | 0.294392 | 0.1720949 | 0.4006703 | 0.7527727 | 0.1812369 | 0.1632993 | 0.09831921
| Rel.Std.Dev. |  | 3.122% | 3.346% | 0.6338% | 7.144% | 6.447% | 3.686% | 9.13% | 23.77% | 3.824% | 3.768% | 2.041%
| PDM3 |  | 422.6% | 3.892% | 2.807% | -1.339% | -2.054% | 0.1262% | -5.879% | -32.08% | 1.649% | -7.059% | 3.308%
| Z-Score (Absolute) |  | 95.64 | 0.68 | 0.44 | NA | 0.67 | 0.17 | 1.53 | 7.48 | 0.17 | 1.8 | 0.55
Results from laboratory 5 were removed due to their 0.1 ppm reading resolution.
| Analytical results for Sn in OREAS 911 (Certified Value 8.31 ppm) | [19 empty] | Certified
Sn | Round | Replicate | Lab | Lab | Lab | Lab | Lab | Lab | Lab | Lab | Lab | Lab | Lab | Lab | [6 empty] | 1
| No | No | 02 | 05 | 06 | 07 | 09 | 11 | 14 | 15 | 17 | 19 | 20 | 21 | [6 empty] | ppm
|  |  | PF*MS | PF*OES/MS | PF*OES | PF*MS | BF*MS | PF*MS | PF*MS | PF*OES | BF*OES/MS | PF*MS | PF*MS | PF*MS | [6 empty] | 2
3
| 1 | 1 | < 10 | 8.7 | < 50 | 8 | 5.7 | 9 | < 100 | 126 | < 10 | < 100 | 8 | 8 | [6 empty] | 1
| 1 | 2 | < 10 | 8.3 | < 50 | 10 | 5.5 | 9 | < 100 | 198 | < 10 | < 100 | 9 | 8 | [6 empty] | #N/A
| 1 | 3 | < 10 | 8.3 | < 50 | 10 | 5.2 | 8 | < 100 | 328 | < 10 | < 100 | 8 | 8 | [6 empty] | 16
| 1 | 4 | < 10 | 6.9 | 100 | 8 | 5.7 | 9 | < 100 | 42 | < 10 | < 100 | 11 | 8 | [6 empty] | 8.31
| 1 | 5 | < 10 | 8 | < 50 | 9 | 6 | 8 | < 100 | 62 | < 10 | < 100 | 8 | 8 | [6 empty] | 55
| 1 | 6 | < 10 | 6.9 | < 50 | 8 | 6.1 | 9 | < 100 | 263 | < 10 | < 100 | 8 | 8
| Mean |  |  | 7.85 | 100 | 8.833333 | 5.7 | 8.666667 |  | 169.8333 |  |  | 8.666667 | 8
| Median |  |  | 8.15 | 100 | 8.5 | 5.7 | 9 |  | 162 |  |  | 8 | 8
| Std Dev. |  |  | 0.7687652 |  | 0.9831921 | 0.3286335 | 0.5163978 |  | 113.4732 |  |  | 1.21106 | 0
| Rel.Std.Dev. |  |  | 9.793% |  | 11.13% | 5.766% | 5.958% |  | 66.81% |  |  | 13.97% | 0%
| PDM3 |  |  | -5.535% | 1103% | 6.298% | -31.41% | 4.292% |  | 1944% |  |  | 4.292% | -3.73%
| Z-Score (Absolute) |  | 0.75 | 0.17 | 5.86 | 0.03 | 0.6 | 0 | 8.4 | 32.77 | 0.75 | 8.4 | 0 | 0.14
| Analytical results for Sr in OREAS 911 (Certified Value 129 ppm) | [19 empty] | Certified
Sr | Round | Replicate | Lab | Lab | Lab | Lab | Lab | Lab | Lab | Lab | Lab | Lab | Lab | Lab | Lab | Lab |  |  |  |  | 1
| No | No | 01 | 02 | 03 | 05 | 06 | 07 | 09 | 11 | 14 | 15 | 17 | 19 | 20 | 21 |  |  |  |  | ppm
|  |  | PF*OES/MS | PF*MS | PF*OES | PF*OES/MS | PF*OES | PF*MS | BF*MS | PF*MS | PF*MS | PF*OES | BF*OES/MS | PF*MS | PF*MS | PF*OES |  |  |  |  | 0
0
| 1 | 1 | 130 | 130 | 127.8367 | 119 | 120 | 121 | 139.5 | 130 | 131 | 140 | 123.1504 | 137.8713 | 123 | 125 |  |  |  |  | 1
| 1 | 2 | 140 | 133 | 131.1267 | 117 | 130 | 125 | 140 | 130 | 131 | 152 | 128.6805 | 138.9079 | 123 | 128 |  |  |  |  | #N/A
| 1 | 3 | 140 | 139 | 129.3067 | 115 | 130 | 120 | 140.5 | 130 | 131 | 150 | 135.5719 | 130.4401 | 122 | 125 |  |  |  |  | 16
| 1 | 4 | 140 | 135 | 132.8467 | 116 | 130 | 124 | 140.5 | 130 | 135 | 144 | 139.2424 | 126.7699 | 118 | 126 |  |  |  |  | 128.8564
| 1 | 5 | 140 | 135 | 131.2767 | 122 | 120 | 123 | 140 | 130 | 127 | 153 | 121.3509 | 134.4965 | 126 | 127 |  |  |  |  | 56
| 1 | 6 | 140 | 138 | 129.4067 | 113 | 130 | 123 | 142.5 | 130 | 131 | 153 | 132.0484 | 130.0527 | 122 | 129
| Mean |  | 138.3333 | 135 | 130.3 | 117 | 126.6667 | 122.6667 | 140.5 | 130 | 131 | 148.6667 | 130.0074 | 133.0897 | 122.3333 | 126.6667
| Median |  | 140 | 135 | 130.2667 | 116.5 | 130 | 123 | 140.25 | 130 | 131 | 151 | 130.3644 | 132.4683 | 122.5 | 126.5
| Std Dev. |  | 4.082483 | 3.286335 | 1.787486 | 3.162278 | 5.163978 | 1.861899 | 1.048809 | 0 | 2.529822 | 5.428321 | 6.987545 | 4.793276 | 2.581989 | 1.632993
| Rel.Std.Dev. |  | 2.951% | 2.434% | 1.372% | 2.703% | 4.077% | 1.518% | 0.7465% | 0% | 1.931% | 3.651% | 5.375% | 3.602% | 2.111% | 1.289%
| PDM3 |  | 7.355% | 4.768% | 1.12% | -9.201% | -1.699% | -4.804% | 9.036% | 0.8875% | 1.664% | 15.37% | 0.8933% | 3.285% | -5.062% | -1.699%
| Z-Score (Absolute) |  | NA | 0.67 | 0 | 1.91 | NA | 1.1 | 1.46 | NA | 0.1 | 2.64 | 0.04 | 0.4 | 1.14 | 0.52
Results from laboratories 1, 6 and 11 were removed due to their 10 ppm reading resolution.
| Analytical results for Ta in OREAS 911 (Certified Value 0.93 ppm) | [19 empty] | Certified
Ta | Round | Replicate | Lab | Lab | Lab | Lab | Lab | Lab | Lab | Lab | Lab | Lab | Lab | Lab | [6 empty] | 1
| No | No | 01 | 02 | 05 | 07 | 09 | 11 | 14 | 15 | 17 | 19 | 20 | 21 | [6 empty] | ppm
|  |  | PF*OES/MS | PF*MS | PF*OES/MS | PF*MS | BF*MS | PF*MS | PF*MS | PF*OES | BF*OES/MS | PF*MS | PF*MS | PF*MS | [6 empty] | 2
2
| 1 | 1 | 0.9 | 2.24 | 1.3 | 1.1 | 0.8 | 0.9 | 1 | < 10 | < 1 | 1.182641 | 1.126 | 0.9 | [6 empty] | 1
| 1 | 2 | 0.4 | 2.09 | 1.6 | 1 | 0.8 | 1.06 | 0.8 | < 10 | < 1 | 1.162082 | 1.1012 | 0.9 | [6 empty] | 9
| 1 | 3 | 0.3 | 2.25 | 1.6 | 1 | 0.8 | 0.82 | 0.8 | < 10 | < 1 | 1.18611 | 1.19 | 0.9 | [6 empty] | 16
| 1 | 4 | 0.3 | 2.06 | 1.5 | 1 | 0.8 | 0.95 | 0.8 | < 10 | < 1 | 1.176595 | 1.08 | 0.9 | [6 empty] | 0.9309832
| 1 | 5 | 0.8 | 2.15 | 2.7 | 1 | 0.8 | 0.83 | 0.9 | < 10 | < 1 | 1.177907 | 1.08 | 0.9 | [6 empty] | 57
| 1 | 6 | 0.8 | 2.24 | 1.5 | 0.8 | 0.8 | 0.83 | 0.9 | < 10 | < 1 | 1.154656 | 1.03 | 0.9
| Mean |  | 0.5833333 | 2.171667 | 1.7 | 0.9833333 | 0.8 | 0.8983333 | 0.8666667 |  |  | 1.173332 | 1.1012 | 0.9
| Median |  | 0.6 | 2.195 | 1.55 | 1 | 0.8 | 0.865 | 0.85 |  |  | 1.177251 | 1.0906 | 0.9
| Std Dev. |  | 0.2786874 | 0.08376555 | 0.501996 | 0.09831921 | 1.216188e-16 | 0.09410986 | 0.08164966 |  |  | 0.01230323 | 0.05379368 | 0
| Rel.Std.Dev. |  | 47.77% | 3.857% | 29.53% | 9.999% | 1.52e-14% | 10.48% | 9.421% |  |  | 1.049% | 4.885% | 0%
| PDM3 |  | -37.34% | 133.3% | 82.6% | 5.623% | -14.07% | -3.507% | -6.908% |  |  | 26.03% | 18.28% | -3.328%
| Z-Score (Absolute) |  | 1.24 | 4.24 | 2.61 | 0.14 | 0.49 | 0.15 | 0.26 | 13.99 | 1.52 | 0.8 | 0.55 | 0.14
| Analytical results for Tb in OREAS 911 (Certified Value 0.51 ppm) | [19 empty] | Certified
Tb | Round | Replicate | Lab | Lab | Lab | Lab | Lab | Lab | Lab | Lab | Lab | Lab | Lab | [7 empty] | 1
| No | No | 01 | 02 | 03 | 05 | 07 | 09 | 11 | 15 | 17 | 20 | 21 | [7 empty] | ppm
|  |  | PF*OES/MS | PF*MS | PF*MS | PF*OES/MS | PF*MS | BF*MS | PF*MS | PF*OES | BF*OES/MS | PF*MS | PF*MS | [7 empty] | 2
3
| 1 | 1 | 0.5 | 2.24 | 0.5749195 | 0.5 | 0.5 | 0.47 | 0.52 | < 3 | < 1 | 0.49 | 0.54 | [7 empty] | 1
| 1 | 2 | 0.51 | 2.18 | 0.5573301 | 0.5 | 0.5 | 0.51 | 0.46 | < 3 | < 1 | 0.48 | 0.53 | [7 empty] | #N/A
| 1 | 3 | 0.49 | 2.25 | 0.5576771 | 0.5 | 0.6 | 0.53 | 0.53 | < 3 | < 1 | 0.48 | 0.54 | [7 empty] | 16
| 1 | 4 | 0.5 | 2.06 | 0.5377101 | 0.5 | 0.5 | 0.54 | 0.47 | < 3 | < 1 | 0.47 | 0.55 | [7 empty] | 0.5146143
| 1 | 5 | 0.51 | 2.15 | 0.5485048 | 0.5 | 0.5 | 0.54 | 0.52 | < 3 | < 1 | 0.49 | 0.56 | [7 empty] | 58
| 1 | 6 | 0.49 | 2.24 | 0.5999719 | 0.5 | 0.5 | 0.5 | 0.44 | < 3 | < 1 | 0.48 | 0.51
| Mean |  | 0.5 | 2.186667 | 0.5626856 | 0.5 | 0.5166667 | 0.515 | 0.49 |  |  | 0.4816667 | 0.5383333
| Median |  | 0.5 | 2.21 | 0.5575036 | 0.5 | 0.5 | 0.52 | 0.495 |  |  | 0.48 | 0.54
| Std Dev. |  | 0.008944272 | 0.07366591 | 0.02199351 | 0 | 0.04082483 | 0.02738613 | 0.03794733 |  |  | 0.007527727 | 0.01722401
| Rel.Std.Dev. |  | 1.789% | 3.369% | 3.909% | 0% | 7.902% | 5.318% | 7.744% |  |  | 1.563% | 3.2%
| PDM3 |  | -2.84% | 324.9% | 9.341% | -2.84% | 0.3988% | 0.07496% | -4.783% |  |  | -6.402% | 4.609%
| Z-Score (Absolute) |  | 0.4 | 45.09 | 1.29 | NA | NA | 0 | 0.67 | 26.57 | 0.4 | 0.9 | 0.63
Results from laboratories 5 and 7 were removed due to their 0.1 ppm reading resolution.
| Analytical results for Te in OREAS 911 (Certified Value 2.2 ppm) | [19 empty] | Certified
Te | Round | Replicate | Lab | Lab | Lab | Lab | Lab | Lab | Lab | Lab | [10 empty] | 1
| No | No | 01 | 02 | 05 | 07 | 11 | 14 | 19 | 21 | [10 empty] | ppm
|  |  | PF*OES/MS | PF*MS | PF*OES/MS | PF*MS | PF*MS | PF*MS | PF*MS | PF*MS | [10 empty] | 2
2
| 1 | 1 | 2 | < 5 | 10 | 2 | 2.1 | 2 | 1.969048 | 2 | [10 empty] | 1
| 1 | 2 | 2 | < 5 | 11 | 2 | 1.8 | 2 | 1.756048 | 2 | [10 empty] | #N/A
| 1 | 3 | 2 | < 5 | 12 | 2 | 2.7 | 2 | 3.472059 | 2 | [10 empty] | 16
| 1 | 4 | 2 | < 5 | 12 | 2 | 2.3 | 3 | 3.085317 | 3 | [10 empty] | 2.200739
| 1 | 5 | 2 | < 5 | 18 | 2 | 2 | 2 | 1.597649 | 2 | [10 empty] | 59
| 1 | 6 | 2 | < 5 | 10 | 2 | 2.5 | 2 | 2.946474 | 3
| Mean |  | 2 |  | 12.16667 | 2 | 2.233333 | 2.166667 | 2.471099 | 2.333333
| Median |  | 2 |  | 11.5 | 2 | 2.2 | 2 | 2.457761 | 2
| Std Dev. |  | 0 |  | 2.994439 | 0 | 0.332666 | 0.4082483 | 0.7913827 | 0.5163978
| Rel.Std.Dev. |  | 0% |  | 24.61% | 0% | 14.9% | 18.84% | 32.03% | 22.13%
| PDM3 |  | -9.121% |  | 452.8% | -9.121% | 1.481% | -1.548% | 12.28% | 6.025%
| Z-Score (Absolute) |  | 0.94 | 0.72 | 32.96 | 0.94 | 0.17 | 0.39 | 0.63 | 0.17
| Analytical results for Th in OREAS 911 (Certified Value 8.79 ppm) | [19 empty] | Certified
Th | Round | Replicate | Lab | Lab | Lab | Lab | Lab | Lab | Lab | Lab | Lab | Lab | Lab | Lab | Lab | Lab |  |  |  |  | 1
| No | No | 01 | 02 | 03 | 04 | 05 | 07 | 09 | 11 | 14 | 15 | 17 | 19 | 20 | 21 |  |  |  |  | ppm
|  |  | PF*OES/MS | PF*MS | PF*MS | PF*MS | PF*OES/MS | PF*MS | BF*MS | PF*MS | PF*MS | PF*OES | BF*OES/MS | PF*MS | PF*MS | PF*MS |  |  |  |  | 2
3
| 1 | 1 | 8.8 | 1 | 10.29921 | 7.926105 | 8.9 | 9.1 | 8.63 | 8.2 | 9 | < 50 | 8.987284 | 8.870216 | 8.7 | 9.3 |  |  |  |  | 1
| 1 | 2 | 8.6 | 1 | 9.83497 | 7.893908 | 9 | 8.6 | 8.55 | 8.2 | 8.6 | < 50 | 9.230549 | 9.180669 | 8.7 | 9.3 |  |  |  |  | #N/A
| 1 | 3 | 8.7 | 2 | 9.652082 | 7.944739 | 9.3 | 9 | 8.84 | 8.2 | 8.8 | < 50 | 9.035927 | 8.860812 | 8.4 | 9.2 |  |  |  |  | 16
| 1 | 4 | 8.5 | 1 | 9.641816 | 7.928865 | 9.2 | 8.9 | 8.68 | 8.2 | 8.9 | < 50 | 9.19631 | 8.851667 | 8 | 9.4 |  |  |  |  | 8.793831
| 1 | 5 | 8.5 | 1 | 9.3592 | 7.913112 | 9.3 | 9.1 | 8.47 | 8.1 | 8.8 | < 50 | 9.913464 | 9.161772 | 8.2 | 9.2 |  |  |  |  | 60
| 1 | 6 | 8.6 | 2 | 10.11841 | 7.940708 | 8.7 | 8.9 | 8.83 | 8.2 | 8.6 | < 50 | 8.969071 | 8.701779 | 8.4 | 9.2
| Mean |  | 8.616667 | 1.333333 | 9.817614 | 7.924573 | 9.066667 | 8.933333 | 8.666667 | 8.183333 | 8.783333 |  | 9.222101 | 8.937819 | 8.4 | 9.266667
| Median |  | 8.6 | 1 | 9.743526 | 7.927485 | 9.1 | 8.95 | 8.655 | 8.2 | 8.8 |  | 9.116118 | 8.865514 | 8.4 | 9.25
| Std Dev. |  | 0.1169045 | 0.5163978 | 0.343849 | 0.01875881 | 0.242212 | 0.1861899 | 0.1486831 | 0.04082483 | 0.1602082 |  | 0.3556807 | 0.19119 | 0.275681 | 0.08164966
| Rel.Std.Dev. |  | 1.357% | 38.73% | 3.502% | 0.2367% | 2.671% | 2.084% | 1.716% | 0.4989% | 1.824% |  | 3.857% | 2.139% | 3.282% | 0.8811%
| PDM3 |  | -2.015% | -84.84% | 11.64% | -9.885% | 3.103% | 1.586% | -1.446% | -6.942% | -0.1194% |  | 4.87% | 1.637% | -4.478% | 5.377%
| Z-Score (Absolute) |  | 0.67 | NA | 1.88 | 2.15 | 0.28 | 0 | 0.57 | 1.6 | 0.32 | 34.21 | 0.61 | 0.01 | 1.14 | 0.71
| Analytical results for Ti in OREAS 911 (Certified Value 0.135 wt.%) | [19 empty] | Certified
Ti | Round | Replicate | Lab | Lab | Lab | Lab | Lab | Lab | Lab | Lab | Lab | Lab | Lab | Lab | Lab | Lab | Lab | Lab | Lab | Lab | 1
| No | No | 01 | 02 | 03 | 04 | 05 | 06 | 07 | 09 | 10 | 11 | 12 | 13 | 14 | 15 | 17 | 19 | 20 | 21 | wt.%
|  |  | PF*OES/MS | PF*MS | PF*OES | PF*OES | PF*OES/MS | PF*OES | PF*OES | BF*MS | PF*OES | PF*MS | PF*OES | PF*OES | PF*OES | PF*OES | BF*OES/MS | PF*OES | PF*MS | PF*OES | 3
3
| 1 | 1 | 0.13 | 0.14 | 0.1268043 | 0.1390745 | 0.14 | 0.14 | 0.12 | 0.14 | 0.138 | 0.137 | 0.21 | 0.132 | 0.14 | 0.1418 | 0.1303321 | 0.1386392 | 0.1246 | 0.14 | 1
| 1 | 2 | 0.13 | 0.14 | 0.1314683 | 0.1395978 | 0.13 | 0.15 | 0.13 | 0.14 | 0.138 | 0.135 | 0.138 | 0.132 | 0.14 | 0.1622 | 0.1358369 | 0.139783 | 0.1275 | 0.14 | #N/A
| 1 | 3 | 0.13 | 0.15 | 0.1271783 | 0.139625 | 0.14 | 0.14 | 0.14 | 0.14 | 0.132 | 0.137 | 0.138 | 0.132 | 0.14 | 0.1514 | 0.1367599 | 0.1432831 | 0.1247 | 0.14 | 16
| 1 | 4 | 0.13 | 0.14 | 0.1304223 | 0.139244 | 0.13 | 0.14 | 0.13 | 0.14 | 0.132 | 0.136 | 0.138 | 0.132 | 0.13 | 0.1463 | 0.1331743 | 0.1317465 | 0.123 | 0.14 | 0.1353715
| 1 | 5 | 0.13 | 0.14 | 0.1297733 | 0.1381857 | 0.13 | 0.14 | 0.14 | 0.14 | 0.132 | 0.135 | 0.186 | 0.132 | 0.14 | 0.1677 | 0.1380731 | 0.1401223 | 0.124 | 0.14 | 61
| 1 | 6 | 0.13 | 0.14 | 0.1289813 | 0.1382466 | 0.14 | 0.14 | 0.12 | 0.14 | 0.138 | 0.136 | 0.24 | 0.132 | 0.14 | 0.1376 | 0.1386559 | 0.1351325 | 0.1251 | 0.14
| Mean |  | 0.13 | 0.1416667 | 0.1291047 | 0.1389956 | 0.135 | 0.1416667 | 0.13 | 0.14 | 0.135 | 0.136 | 0.175 | 0.132 | 0.1383333 | 0.1511667 | 0.135472 | 0.1381178 | 0.1248167 | 0.14
| Median |  | 0.13 | 0.14 | 0.1293773 | 0.13915925 | 0.135 | 0.14 | 0.13 | 0.14 | 0.135 | 0.136 | 0.162 | 0.132 | 0.14 | 0.14885 | 0.1362984 | 0.1392111 | 0.12465 | 0.14
| Std Dev. |  | 0 | 0.004082483 | 0.001832364 | 0.0006393209 | 0.005477226 | 0.004082483 | 0.008944272 | 0 | 0.003286335 | 0.0008944272 | 0.04399545 | 0 | 0.004082483 | 0.01175256 | 0.00317464 | 0.004080402 | 0.001503884 | 0
| Rel.Std.Dev. |  | 0% | 2.882% | 1.419% | 0.46% | 4.057% | 2.882% | 6.88% | 0% | 2.434% | 0.6577% | 25.14% | 0% | 2.951% | 7.775% | 2.343% | 2.954% | 1.205% | 0%
| PDM3 |  | -3.968% | 4.65% | -4.629% | 2.677% | -0.2744% | 4.65% | -3.968% | 3.419% | -0.2744% | 0.4643% | 29.27% | -2.491% | 2.188% | 11.67% | 0.07426% | 2.029% | -7.797% | 3.419%
| Z-Score (Absolute) |  | 1.26 | 0.82 | 1.42 | 0.35 | 0.37 | 0.82 | 1.26 | 0.53 | 0.39 | 0.19 | 6.75 | 0.92 | 0.23 | 2.52 | 0.28 | 0.19 | 2.19 | 0.53
| Analytical results for Tl in OREAS 911 (Certified Value 5 ppm) | [19 empty] | Certified
Tl | Round | Replicate | Lab | Lab | Lab | Lab | Lab | Lab | Lab | Lab | Lab | Lab | [8 empty] | 1
| No | No | 01 | 02 | 03 | 05 | 07 | 11 | 14 | 19 | 20 | 21 | [8 empty] | ppm
|  |  | PF*OES/MS | PF*MS | PF*MS | PF*OES/MS | PF*MS | PF*MS | PF*MS | PF*MS | PF*MS | PF*MS | [8 empty] | 2
3
| 1 | 1 | 5 | 5.29 | 5.252763 | 5.1 | 5.1 | 4.58 | 5.1 | 5.088234 | 4.2 | 4.7 | [8 empty] | 1
| 1 | 2 | 5 | 5.12 | 5.217941 | 4.7 | 5.2 | 4.43 | 5.2 | 5.041409 | 3.5 | 4.7 | [8 empty] | #N/A
| 1 | 3 | 5.1 | 5.41 | 5.289764 | 5 | 5.3 | 4.52 | 5.3 | 5.0843 | 3.9 | 4.7 | [8 empty] | 16
| 1 | 4 | 5 | 5.29 | 5.08696 | 4.8 | 5 | 4.58 | 5.3 | 4.782962 | 3.7 | 4.7 | [8 empty] | 5.001591
| 1 | 5 | 5.1 | 5.45 | 5.068573 | 5 | 5.2 | 4.49 | 5.1 | 5.209803 | 4.4 | 4.6 | [8 empty] | 62
| 1 | 6 | 5.1 | 5.34 | 5.26224 | 4.7 | 5.2 | 4.52 | 5.2 | 4.880948 | 4.1 | 4.6
| Mean |  | 5.05 | 5.316667 | 5.196373 | 4.883333 | 5.166667 | 4.52 | 5.2 | 5.014609 | 3.966667 | 4.666667
| Median |  | 5.05 | 5.315 | 5.235352 | 4.9 | 5.2 | 4.52 | 5.2 | 5.062855 | 4 | 4.7
| Std Dev. |  | 0.05477226 | 0.1158735 | 0.09487817 | 0.1722401 | 0.1032796 | 0.056921 | 0.08944272 | 0.1553204 | 0.332666 | 0.05163978
| Rel.Std.Dev. |  | 1.085% | 2.179% | 1.826% | 3.527% | 1.999% | 1.259% | 1.72% | 3.097% | 8.387% | 1.107%
| PDM3 |  | 0.9679% | 6.3% | 3.894% | -2.364% | 3.3% | -9.629% | 3.967% | 0.2603% | -20.69% | -6.696%
| Z-Score (Absolute) |  | 0.07 | 1.16 | 0.67 | 0.61 | 0.55 | 2.08 | 0.68 | 0.07 | 4.33 | 1.49
| Analytical results for Tm in OREAS 911 (Certified Value 0.098 ppm) | [19 empty] | Certified
Tm | Round | Replicate | Lab | Lab | Lab | Lab | Lab | Lab | Lab | Lab | Lab | Lab | Lab | [7 empty] | 1
| No | No | 01 | 02 | 03 | 05 | 07 | 09 | 11 | 15 | 17 | 20 | 21 | [7 empty] | ppm
|  |  | PF*OES/MS | PF*MS | PF*MS | PF*OES/MS | PF*MS | BF*MS | PF*MS | PF*OES | BF*OES/MS | PF*MS | PF*MS | [7 empty] | 3
3
| 1 | 1 | 0.08 | 4.81 | 0.1159978 | < 0.1 | 0.1 | 0.1 | 0.11 | < 2 | < 0.5 | 0.1 | 0.11 | [7 empty] | 1
| 1 | 2 | 0.08 | 5.12 | 0.1041007 | < 0.1 | 0.1 | 0.11 | 0.09 | < 2 | < 0.5 | 0.09 | 0.1 | [7 empty] | 7
| 1 | 3 | 0.09 | 5.41 | 0.1081666 | 0.1 | 0.1 | 0.1 | 0.07 | < 2 | < 0.5 | 0.09 | 0.12 | [7 empty] | 16
| 1 | 4 | 0.08 | 5.29 | 0.09916539 | < 0.1 | 0.2 | 0.1 | 0.1 | < 2 | < 0.5 | 0.08 | 0.11 | [7 empty] | 0.09785026
| 1 | 5 | 0.09 | 4.95 | 0.09737616 | < 0.1 | 0.1 | 0.09 | 0.1 | < 2 | < 0.5 | 0.1 | 0.1 | [7 empty] | 63
| 1 | 6 | 0.09 | 5.34 | 0.1078028 | 0.1 | 0.2 | 0.08 | 0.1 | < 2 | < 0.5 | 0.1 | 0.1
| Mean |  | 0.085 | 5.153333 | 0.1054349 | 0.1 | 0.1333333 | 0.09666667 | 0.095 |  |  | 0.09333333 | 0.1066667
| Median |  | 0.085 | 5.205 | 0.1059518 | 0.1 | 0.1 | 0.1 | 0.1 |  |  | 0.095 | 0.105
| Std Dev. |  | 0.005477226 | 0.2365305 | 0.006792269 | 0 | 0.05163978 | 0.01032796 | 0.01378405 |  |  | 0.008164966 | 0.008164966
| Rel.Std.Dev. |  | 6.444% | 4.59% | 6.442% | 0% | 38.73% | 10.68% | 14.51% |  |  | 8.748% | 7.655%
| PDM3 |  | -13.13% | 5167% | 7.751% | 2.197% | 36.26% | -1.21% | -2.913% |  |  | -4.616% | 9.01%
| Z-Score (Absolute) |  | 0.84 | 201.58 | 0.02 | NA | 1.09 | 0.37 | 0.44 | 35.7 | 5.75 | 0.51 | 0.02
Results from laboratory 5 were removed due to their 0.1 ppm reading resolution.
| Analytical results for U in OREAS 911 (Certified Value 5.3 ppm) | [19 empty] | Certified
U | Round | Replicate | Lab | Lab | Lab | Lab | Lab | Lab | Lab | Lab | Lab | Lab | Lab | Lab | Lab | [5 empty] | 1
| No | No | 01 | 02 | 03 | 05 | 07 | 09 | 11 | 14 | 15 | 17 | 19 | 20 | 21 | [5 empty] | ppm
|  |  | PF*OES/MS | PF*MS | PF*MS | PF*OES/MS | PF*MS | BF*MS | PF*MS | PF*MS | PF*OES | BF*OES/MS | PF*MS | PF*MS | PF*MS | [5 empty] | 2
3
| 1 | 1 | 5.1 | < 0.5 | 5.816478 | 4.8 | 5.3 | 5.17 | 4.8 | 5.5 | < 50 | 5.079688 | 5.496855 | 4.95 | 5.26 | [5 empty] | 1
| 1 | 2 | 5.4 | < 0.5 | 5.460562 | 5.2 | 5.2 | 5.22 | 4.8 | 5.3 | < 50 | 5.431766 | 5.421416 | 4.97 | 5.38 | [5 empty] | #N/A
| 1 | 3 | 5.3 | < 0.5 | 5.516478 | 5.3 | 5.3 | 5.08 | 4.6 | 5.3 | < 50 | 5.122282 | 5.308041 | 4.86 | 5.26 | [5 empty] | 16
| 1 | 4 | 5.2 | < 0.5 | 5.344643 | 5.4 | 5.4 | 5.05 | 4.5 | 5.5 | < 50 | 5.581527 | 5.247535 | 4.68 | 5.48 | [5 empty] | 5.303996
| 1 | 5 | 5.2 | < 0.5 | 5.215 | 5.1 | 5.4 | 5.07 | 4.7 | 5.4 | < 50 | 5.183351 | 5.546972 | 4.89 | 5.35 | [5 empty] | 64
| 1 | 6 | 5.3 | < 0.5 | 5.620814 | 5.1 | 5.5 | 5.15 | 4.8 | 5.2 | < 50 | 5.30573 | 5.236667 | 4.91 | 5.31
| Mean |  | 5.25 |  | 5.495663 | 5.15 | 5.35 | 5.123333 | 4.7 | 5.366667 |  | 5.284057 | 5.376248 | 4.876667 | 5.34
| Median |  | 5.25 |  | 5.48852 | 5.15 | 5.35 | 5.115 | 4.75 | 5.35 |  | 5.244541 | 5.364729 | 4.9 | 5.33
| Std Dev. |  | 0.1048809 |  | 0.2106318 | 0.2073644 | 0.1048809 | 0.06683313 | 0.1264911 | 0.121106 |  | 0.1943479 | 0.13148 | 0.1042433 | 0.083666
| Rel.Std.Dev. |  | 1.998% |  | 3.833% | 4.026% | 1.96% | 1.304% | 2.691% | 2.257% |  | 3.678% | 2.446% | 2.138% | 1.567%
| PDM3 |  | -1.018% |  | 3.614% | -2.903% | 0.8673% | -3.406% | -11.39% | 1.182% |  | -0.3759% | 1.362% | -8.057% | 0.6788%
| Z-Score (Absolute) |  | 0.17 | 25.32 | 1.06 | 0.67 | 0.33 | 0.81 | 2.94 | 0.42 | 99.17 | 0 | 0.46 | 2.05 | 0.28
| Analytical results for V in OREAS 911 (Certified Value 43.8 ppm) | [19 empty] | Certified
V | Round | Replicate | Lab | Lab | Lab | Lab | Lab | Lab | Lab | Lab | Lab | Lab | Lab | Lab | Lab | Lab |  |  |  |  | 1
| No | No | 01 | 02 | 03 | 04 | 05 | 06 | 07 | 09 | 11 | 14 | 15 | 19 | 20 | 21 |  |  |  |  | ppm
|  |  | PF*OES/MS | PF*MS | PF*OES | PF*OES | PF*OES/MS | PF*OES | PF*OES | BF*MS | PF*MS | PF*OES | PF*OES | PF*OES | PF*MS | PF*OES |  |  |  |  | 1
2
| 1 | 1 | 50 | 40 | 40.02 | 45.35982 | 45 | < 50 | 80 | 48 | 44 | 45 | 43 | 36.26214 | 41 | 44 |  |  |  |  | 1
| 1 | 2 | 50 | 42 | 41.23 | 45.68359 | 44 | < 50 | 80 | 46 | 45 | 47 | 45 | 38.52838 | 40 | 46 |  |  |  |  | #N/A
| 1 | 3 | 50 | 43 | 38.97 | 45.56031 | 45 | < 50 | 79 | 47 | 44 | 46 | 43 | 35.53302 | 40 | 44 |  |  |  |  | 16
| 1 | 4 | 50 | 42 | 40.54 | 45.55658 | 45 | < 50 | 74 | 46 | 44 | 46 | 44 | 35.75768 | 38 | 44 |  |  |  |  | 43.83067
| 1 | 5 | 50 | 42 | 40.35 | 45.82308 | 47 | < 50 | 81 | 45 | 47 | 46 | 43 | 32.7697 | 41 | 44 |  |  |  |  | 65
| 1 | 6 | 50 | 45 | 39.48 | 45.26704 | 44 | < 50 | < 50 | 46 | 46 | 45 | 45 | 31.98465 | 41 | 43
| Mean |  | 50 | 42.33333 | 40.09833 | 45.54173 | 45 |  | 78.8 | 46.33333 | 45 | 45.83333 | 43.83333 | 35.13926 | 40.16667 | 44.16667
| Median |  | 50 | 42 | 40.185 | 45.55844 | 45 |  | 80 | 46 | 44.5 | 46 | 43.5 | 35.64535 | 40.5 | 44
| Std Dev. |  | 0 | 1.632993 | 0.8000854 | 0.2041544 | 1.095445 |  | 2.774887 | 1.032796 | 1.264911 | 0.7527727 | 0.9831921 | 2.402117 | 1.169045 | 0.9831921
| Rel.Std.Dev. |  | 0% | 3.857% | 1.995% | 0.4483% | 2.434% |  | 3.521% | 2.229% | 2.811% | 1.642% | 2.243% | 6.836% | 2.91% | 2.226%
| PDM3 |  | 14.08% | -3.416% | -8.515% | 3.904% | 2.668% |  | 79.78% | 5.71% | 2.668% | 4.569% | 0.006069% | -19.83% | -8.359% | 0.7666%
| Z-Score (Absolute) |  | NA | 0.67 | 1.5 | 0.51 | 0.31 | 7.05 | 9.44 | 0.8 | 0.31 | 0.61 | 0.12 | 3.32 | 1.47 | 0
Results from laboratory 1 were removed due to their 10 ppm reading resolution.
| Analytical results for W in OREAS 911 (Certified Value 3.42 ppm) | [19 empty] | Certified
W | Round | Replicate | Lab | Lab | Lab | Lab | Lab | Lab | Lab | Lab | Lab | Lab | Lab | Lab | Lab | [5 empty] | 1
| No | No | 01 | 02 | 05 | 06 | 07 | 09 | 11 | 14 | 15 | 17 | 19 | 20 | 21 | [5 empty] | ppm
|  |  | PF*OES/MS | PF*MS | PF*OES/MS | PF*OES | PF*MS | BF*MS | PF*MS | PF*MS | PF*OES | BF*OES/MS | PF*MS | PF*MS | PF*MS | [5 empty] | 2
2
| 1 | 1 | 4 | 14 | 2.8 | < 100 | 4 | 3.9 | 3.4 | 2 | 456 | < 5 | 2.961341 | 3.03 | 3 | [5 empty] | 1
| 1 | 2 | 4 | 14 | 6 | < 100 | 4 | 3.9 | 3.1 | 3 | 42 | < 5 | 3.050983 | 3.01 | 3 | [5 empty] | #N/A
| 1 | 3 | 3 | 15 | 5.3 | < 100 | 4 | 3.5 | 3.5 | 3 | 80 | < 5 | 2.912314 | 2.89 | 3 | [5 empty] | 16
| 1 | 4 | 4 | 13 | 3.5 | < 100 | 4 | 4.5 | 3.2 | 3 | < 20 | < 5 | 2.791993 | 2.71 | 3 | [5 empty] | 3.42106
| 1 | 5 | 4 | 14 | 6.1 | < 100 | 4 | 3.6 | 3.2 | 4 | 57 | < 5 | 3.130541 | 2.97 | 5 | [5 empty] | 66
| 1 | 6 | 4 | 14 | 3.5 | < 100 | 3 | 3.3 | 3.3 | 6 | 37 | < 5 | 3.210063 | 3.02 | 3
| Mean |  | 3.833333 | 14 | 4.533333 |  | 3.833333 | 3.783333 | 3.283333 | 3.5 | 134.4 |  | 3.009539 | 2.938333 | 3.333333
| Median |  | 4 | 14 | 4.4 |  | 4 | 3.75 | 3.25 | 3 | 57 |  | 3.006162 | 2.99 | 3
| Std Dev. |  | 0.4082483 | 0.6324555 | 1.437591 |  | 0.4082483 | 0.4215052 | 0.147196 | 1.378405 | 180.5555 |  | 0.1520994 | 0.1230312 | 0.8164966
| Rel.Std.Dev. |  | 10.65% | 4.518% | 31.71% |  | 10.65% | 11.14% | 4.483% | 39.38% | 134.3% |  | 5.054% | 4.187% | 24.49%
| PDM3 |  | 12.05% | 309.2% | 32.51% |  | 12.05% | 10.59% | -4.026% | 2.307% | 3829% |  | -12.03% | -14.11% | -2.564%
| Z-Score (Absolute) |  | 0.04 | 9.19 | 0.67 | 41.55 | 0.04 | 0 | 0.45 | 0.25 | 98.79 | 1.15 | 0.7 | 0.76 | 0.4
| Analytical results for Y in OREAS 911 (Certified Value 11.3 ppm) | [19 empty] | Certified
Y | Round | Replicate | Lab | Lab | Lab | Lab | Lab | Lab | Lab | Lab | Lab | Lab | Lab | Lab | Lab | Lab |  |  |  |  | 1
| No | No | 01 | 02 | 03 | 04 | 05 | 07 | 09 | 11 | 14 | 15 | 17 | 19 | 20 | 21 |  |  |  |  | ppm
|  |  | PF*OES/MS | PF*MS | PF*MS | PF*MS | PF*OES/MS | PF*MS | BF*MS | PF*MS | PF*MS | PF*OES | BF*OES/MS | PF*MS | PF*MS | PF*MS |  |  |  |  | 1
2
| 1 | 1 | 11.2 | 14.1 | 9.36076 | 11.05675 | 11.3 | 10.5 | 11.6 | 11.2 | 11.2 | 9 | < 15 | 11.38432 | 9.59 | 11.5 |  |  |  |  | 1
| 1 | 2 | 11.3 | 14 | 9.007402 | 11.03145 | 11.5 | 11.1 | 12 | 10.7 | 11.3 | 9 | < 15 | 11.77127 | 9.99 | 11.7 |  |  |  |  | #N/A
| 1 | 3 | 11.5 | 14.8 | 9.199955 | 11.01746 | 11.3 | 10.8 | 12 | 10.4 | 11.1 | 9 | < 15 | 10.80078 | 9.76 | 11.8 |  |  |  |  | 16
| 1 | 4 | 11.3 | 13.5 | 9.044383 | 11.02843 | 10.9 | 11.2 | 12.4 | 10.4 | 11.5 | 10 | < 15 | 10.56077 | 9.04 | 11.9 |  |  |  |  | 11.25657
| 1 | 5 | 11.2 | 14.1 | 9.040821 | 11.07948 | 11 | 11.4 | 11.8 | 10.6 | 11.5 | 11 | < 15 | 11.79156 | 10.04 | 11.5 |  |  |  |  | 67
| 1 | 6 | 11.5 | 13.9 | 9.309693 | 11.04651 | 10.5 | 11 | 12.3 | 10.4 | 11.1 | 10 | < 15 | 11.38626 | 9.67 | 11.5
| Mean |  | 11.33333 | 14.06667 | 9.160502 | 11.04335 | 11.08333 | 11 | 12.01667 | 10.61667 | 11.28333 | 9.666667 |  | 11.28249 | 9.681667 | 11.65
| Median |  | 11.3 | 14.05 | 9.122169 | 11.03898 | 11.15 | 11.05 | 12 | 10.5 | 11.25 | 9.5 |  | 11.38529 | 9.715 | 11.6
| Std Dev. |  | 0.136626 | 0.4226898 | 0.1517663 | 0.0224925 | 0.3600926 | 0.3162278 | 0.2994439 | 0.3125167 | 0.1834848 | 0.8164966 |  | 0.5044061 | 0.3605228 | 0.1760682
| Rel.Std.Dev. |  | 1.206% | 3.005% | 1.657% | 0.2037% | 3.249% | 2.875% | 2.492% | 2.944% | 1.626% | 8.447% |  | 4.471% | 3.724% | 1.511%
| PDM3 |  | 0.6819% | 24.96% | -18.62% | -1.894% | -1.539% | -2.279% | 6.752% | -5.685% | 0.2377% | -14.12% |  | 0.2302% | -13.99% | 3.495%
| Z-Score (Absolute) |  | 0.36 | 4.31 | 2.78 | 0.06 | 0 | 0.12 | 1.35 | 0.67 | 0.29 | NA | 5.18 | 0.29 | 2.03 | 0.82
Results from laboratory 15 were removed due to their 1 ppm reading resolution.
| Analytical results for Yb in OREAS 911 (Certified Value 0.6 ppm) | [19 empty] | Certified
Yb | Round | Replicate | Lab | Lab | Lab | Lab | Lab | Lab | Lab | Lab | Lab | Lab | Lab | Lab | [6 empty] | 1
| No | No | 01 | 02 | 03 | 04 | 05 | 07 | 09 | 11 | 15 | 17 | 20 | 21 | [6 empty] | ppm
|  |  | PF*OES/MS | PF*MS | PF*MS | PF*MS | PF*OES/MS | PF*MS | BF*MS | PF*MS | PF*OES | BF*OES/MS | PF*MS | PF*MS | [6 empty] | 2
2
| 1 | 1 | 0.6 | 11.7 | 0.6416058 | 0.692306 | 0.4 | 0.7 | 0.58 | 0.64 | < 2 | < 2.5 | 0.5 | 0.6 | [6 empty] | 1
| 1 | 2 | 0.6 | 12 | 0.6239433 | 0.7081244 | 0.7 | 0.7 | 0.63 | 0.54 | < 2 | < 2.5 | 0.5 | 0.7 | [6 empty] | #N/A
| 1 | 3 | 0.6 | 12 | 0.613698 | 0.6937481 | 0.7 | 0.5 | 0.6 | 0.55 | < 2 | < 2.5 | 0.5 | 0.7 | [6 empty] | 16
| 1 | 4 | 0.6 | 11 | 0.6272301 | 0.7068545 | 0.5 | 0.6 | 0.57 | 0.52 | < 2 | < 2.5 | 0.5 | 0.6 | [6 empty] | 0.5985251
| 1 | 5 | 0.6 | 11.9 | 0.5986663 | 0.7219641 | 0.6 | 0.6 | 0.49 | 0.74 | < 2 | < 2.5 | 0.5 | 0.6 | [6 empty] | 68
| 1 | 6 | 0.6 | 12.8 | 0.6598907 | 0.6983248 | 0.5 | 0.7 | 0.54 | 0.52 | < 2 | < 2.5 | 0.5 | 0.6
| Mean |  | 0.6 | 11.9 | 0.6275057 | 0.7035537 | 0.5666667 | 0.6333333 | 0.5683333 | 0.585 |  |  | 0.5 | 0.6333333
| Median |  | 0.6 | 11.95 | 0.6255867 | 0.7025896 | 0.55 | 0.65 | 0.575 | 0.545 |  |  | 0.5 | 0.6
| Std Dev. |  | 0 | 0.5796551 | 0.02136693 | 0.0111421 | 0.121106 | 0.08164966 | 0.04875107 | 0.08803408 |  |  | 0 | 0.05163978
| Rel.Std.Dev. |  | 0% | 4.871% | 3.405% | 1.584% | 21.37% | 12.89% | 8.578% | 15.05% |  |  | 0% | 8.154%
| PDM3 |  | 0.2464% | 1888% | 4.842% | 17.55% | -5.323% | 5.816% | -5.044% | -2.26% |  |  | -16.46% | 5.816%
| Z-Score (Absolute) |  | 0.33 | 120.78 | 0.03 | 0.78 | 0.68 | 0.03 | 0.67 | 0.49 | 3.96 | 6.64 | 1.4 | 0.03
| Analytical results for Zn in OREAS 911 (Certified Value 0.497 wt.%) | [19 empty] | Certified
Zn | Round | Replicate | Lab | Lab | Lab | Lab | Lab | Lab | Lab | Lab | Lab | Lab | Lab | Lab | Lab | Lab | Lab | Lab | Lab |  | 1
| No | No | 01 | 02 | 03 | 04 | 05 | 06 | 07 | 10 | 11 | 12 | 13 | 14 | 15 | 17 | 19 | 20 | 21 |  | wt.%
|  |  | PF*OES/MS | PF*MS | PF*OES | PF*OES | PF*OES/MS | PF*OES | PF*OES | PF*OES | PF*MS | PF*OES | PF*OES | PF*OES | PF*OES | BF*OES/MS | PF*OES | PF*MS | PF*OES |  | 3
3
| 1 | 1 | 0.495 | 0.5119 | 0.4281743 | 0.527267 | 0.452 | 0.493 | 0.5027 | 0.498 | 0.486 | 0.508 | 0.5 | 0.5063 | 0.4592 | 0.5167414 | 0.5209859 | 0.4471 | 0.4771 |  | 1
| 1 | 2 | 0.506 | 0.5014 | 0.4499642 | 0.526949 | 0.451 | 0.517 | 0.5114 | 0.497 | 0.481 | 0.505 | 0.506 | 0.5149 | 0.4624 | 0.5182272 | 0.5207749 | 0.4539 | 0.4899 |  | #N/A
| 1 | 3 | 0.496 | 0.5271 | 0.4346874 | 0.523861 | 0.458 | 0.52 | 0.5128 | 0.505 | 0.476 | 0.515 | 0.509 | 0.5075 | 0.4606 | 0.5209517 | 0.5156397 | 0.4584 | 0.4818 |  | 16
| 1 | 4 | 0.498 | 0.5271 | 0.4260678 | 0.525697 | 0.453 | 0.559 | 0.5056 | 0.494 | 0.483 | 0.514 | 0.5 | 0.5041 | 0.4656 | 0.5346509 | 0.4994055 | 0.4053 | 0.4826 |  | 0.4973656
| 1 | 5 | 0.495 | 0.5208 | 0.4164494 | 0.525141 | 0.456 | 0.524 | 0.5039 | 0.5 | 0.49 | 0.511 | 0.497 | 0.5014 | 0.4636 | 0.5245727 | 0.5318256 | 0.4619 | 0.4834 |  | 69
| 1 | 6 | 0.504 | 0.506 | 0.4351208 | 0.523841 | 0.445 | 0.523 | 0.5038 | 0.498 | 0.486 | 0.507 | 0.498 | 0.5109 | 0.4477 | 0.5146555 | 0.5049726 | 0.4469 | 0.4866
| Mean |  | 0.499 | 0.5157167 | 0.43174395 | 0.5254593 | 0.4525 | 0.5226667 | 0.5067 | 0.4986667 | 0.4836667 | 0.51 | 0.5016667 | 0.5075167 | 0.45985 | 0.5216332 | 0.5156007 | 0.4455833 | 0.4835667
| Median |  | 0.497 | 0.51635 | 0.4314308 | 0.525419 | 0.4525 | 0.5215 | 0.50475 | 0.498 | 0.4845 | 0.5095 | 0.5 | 0.5069 | 0.4615 | 0.5195894 | 0.5182073 | 0.4505 | 0.483
| Std Dev. |  | 0.004816638 | 0.01094485 | 0.01123324 | 0.001470936 | 0.004505552 | 0.02117231 | 0.004307203 | 0.003669696 | 0.004844241 | 0.004 | 0.004760952 | 0.004827594 | 0.006359796 | 0.007249616 | 0.01178358 | 0.02062255 | 0.00436379
| Rel.Std.Dev. |  | 0.9653% | 2.122% | 2.602% | 0.2799% | 0.9957% | 4.051% | 0.85% | 0.7359% | 1.002% | 0.7843% | 0.949% | 0.9512% | 1.383% | 1.39% | 2.285% | 4.628% | 0.9024%
| PDM3 |  | 0.3286% | 3.69% | -13.19% | 5.649% | -9.021% | 5.087% | 1.877% | 0.2616% | -2.754% | 2.54% | 0.8648% | 2.041% | -7.543% | 4.879% | 3.666% | -10.41% | -2.774%
| Z-Score (Absolute) |  | 0.1 | 0.53 | 2.62 | 0.89 | 1.84 | 0.79 | 0.19 | 0.11 | 0.67 | 0.31 | 0 | 0.22 | 1.57 | 0.75 | 0.52 | 2.1 | 0.68
| Analytical results for Zr in OREAS 911 (Certified Value 179 ppm) | [19 empty] | Certified
Zr | Round | Replicate | Lab | Lab | Lab | Lab | Lab | Lab | [12 empty] | 1
| No | No | 07 | 09 | 15 | 17 | 20 | 21 | [12 empty] | ppm
|  |  | PF*MS | BF*MS | PF*OES | BF*OES/MS | PF*MS | PF*MS | [12 empty] | 0
0
| 1 | 1 | 183 | 205 | 167 | 164.2297 | 158.8 | 172 | [12 empty] | 1
| 1 | 2 | 192 | 206 | 184 | 170.003 | 163.4 | 177 | [12 empty] | #N/A
| 1 | 3 | 178 | 207 | 179 | 169.2401 | 162.8 | 173 | [12 empty] | 16
| 1 | 4 | 185 | 206 | 191 | 169.1472 | 154.4 | 174 | [12 empty] | 179.396
| 1 | 5 | 183 | 211 | 201 | 166.8479 | 156.6 | 178 | [12 empty] | 70
| 1 | 6 | 182 | 207 | 178 | 166.9866 | 160.8 | 176
| Mean |  | 183.8333 | 207 | 183.3333 | 167.7424 | 159.4667 | 175
| Median |  | 183 | 206.5 | 181.5 | 168.0669 | 159.8 | 175
| Std Dev. |  | 4.622409 | 2.097618 | 11.70755 | 2.146489 | 3.540998 | 2.366432
| Rel.Std.Dev. |  | 2.514% | 1.013% | 6.386% | 1.28% | 2.221% | 1.352%
| PDM3 |  | 2.474% | 15.39% | 2.195% | -6.496% | -11.11% | -2.45%
| Z-Score (Absolute) |  | 0.39 | 2.33 | 0.35 | 0.96 | 1.65 | 0.35
Note on C17: Z-Scores have been calculated inclusive of individual outliers. In general, laboratory batches are rejected if Z-Score > 2.5.
Note on C35: Z-Scores have been calculated inclusive of individual outliers. In general, laboratory batches are rejected if Z-Score > 2.5.
Note on C53: Z-Scores have been calculated inclusive of individual outliers. In general, laboratory batches are rejected if Z-Score > 2.5.
Note on C72: Z-Scores have been calculated inclusive of individual outliers. In general, laboratory batches are rejected if Z-Score > 2.5.
Note on C90: Z-Scores have been calculated inclusive of individual outliers. In general, laboratory batches are rejected if Z-Score > 2.5.
Note on C108: Z-Scores have been calculated inclusive of individual outliers. In general, laboratory batches are rejected if Z-Score > 2.5.
Note on C126: Z-Scores have been calculated inclusive of individual outliers. In general, laboratory batches are rejected if Z-Score > 2.5.
Note on C144: Z-Scores have been calculated inclusive of individual outliers. In general, laboratory batches are rejected if Z-Score > 2.5.
Note on C162: Z-Scores have been calculated inclusive of individual outliers. In general, laboratory batches are rejected if Z-Score > 2.5.
Note on C181: Z-Scores have been calculated inclusive of individual outliers. In general, laboratory batches are rejected if Z-Score > 2.5.
Note on C199: Z-Scores have been calculated inclusive of individual outliers. In general, laboratory batches are rejected if Z-Score > 2.5.
Note on C218: Z-Scores have been calculated inclusive of individual outliers. In general, laboratory batches are rejected if Z-Score > 2.5.
Note on C236: Z-Scores have been calculated inclusive of individual outliers. In general, laboratory batches are rejected if Z-Score > 2.5.
Note on C254: Z-Scores have been calculated inclusive of individual outliers. In general, laboratory batches are rejected if Z-Score > 2.5.
Note on C272: Z-Scores have been calculated inclusive of individual outliers. In general, laboratory batches are rejected if Z-Score > 2.5.
Note on C291: Z-Scores have been calculated inclusive of individual outliers. In general, laboratory batches are rejected if Z-Score > 2.5.
Note on C310: Z-Scores have been calculated inclusive of individual outliers. In general, laboratory batches are rejected if Z-Score > 2.5.
Note on C329: Z-Scores have been calculated inclusive of individual outliers. In general, laboratory batches are rejected if Z-Score > 2.5.
Note on C347: Z-Scores have been calculated inclusive of individual outliers. In general, laboratory batches are rejected if Z-Score > 2.5.
Note on C365: Z-Scores have been calculated inclusive of individual outliers. In general, laboratory batches are rejected if Z-Score > 2.5.
Note on C383: Z-Scores have been calculated inclusive of individual outliers. In general, laboratory batches are rejected if Z-Score > 2.5.
Note on C401: Z-Scores have been calculated inclusive of individual outliers. In general, laboratory batches are rejected if Z-Score > 2.5.
Note on C419: Z-Scores have been calculated inclusive of individual outliers. In general, laboratory batches are rejected if Z-Score > 2.5.
Note on C438: Z-Scores have been calculated inclusive of individual outliers. In general, laboratory batches are rejected if Z-Score > 2.5.
Note on C456: Z-Scores have been calculated inclusive of individual outliers. In general, laboratory batches are rejected if Z-Score > 2.5.
Note on C474: Z-Scores have been calculated inclusive of individual outliers. In general, laboratory batches are rejected if Z-Score > 2.5.
Note on C492: Z-Scores have been calculated inclusive of individual outliers. In general, laboratory batches are rejected if Z-Score > 2.5.
Note on C510: Z-Scores have been calculated inclusive of individual outliers. In general, laboratory batches are rejected if Z-Score > 2.5.
Note on C529: Z-Scores have been calculated inclusive of individual outliers. In general, laboratory batches are rejected if Z-Score > 2.5.
Note on C547: Z-Scores have been calculated inclusive of individual outliers. In general, laboratory batches are rejected if Z-Score > 2.5.
Note on C565: Z-Scores have been calculated inclusive of individual outliers. In general, laboratory batches are rejected if Z-Score > 2.5.
Note on C583: Z-Scores have been calculated inclusive of individual outliers. In general, laboratory batches are rejected if Z-Score > 2.5.
Note on C601: Z-Scores have been calculated inclusive of individual outliers. In general, laboratory batches are rejected if Z-Score > 2.5.
Note on C619: Z-Scores have been calculated inclusive of individual outliers. In general, laboratory batches are rejected if Z-Score > 2.5.
Note on C638: Z-Scores have been calculated inclusive of individual outliers. In general, laboratory batches are rejected if Z-Score > 2.5.
Note on C656: Z-Scores have been calculated inclusive of individual outliers. In general, laboratory batches are rejected if Z-Score > 2.5.
Note on C675: Z-Scores have been calculated inclusive of individual outliers. In general, laboratory batches are rejected if Z-Score > 2.5.
Note on C693: Z-Scores have been calculated inclusive of individual outliers. In general, laboratory batches are rejected if Z-Score > 2.5.
Note on C711: Z-Scores have been calculated inclusive of individual outliers. In general, laboratory batches are rejected if Z-Score > 2.5.
Note on C729: Z-Scores have been calculated inclusive of individual outliers. In general, laboratory batches are rejected if Z-Score > 2.5.
Note on C747: Z-Scores have been calculated inclusive of individual outliers. In general, laboratory batches are rejected if Z-Score > 2.5.
Note on C765: Z-Scores have been calculated inclusive of individual outliers. In general, laboratory batches are rejected if Z-Score > 2.5.
Note on C783: Z-Scores have been calculated inclusive of individual outliers. In general, laboratory batches are rejected if Z-Score > 2.5.
Note on C801: Z-Scores have been calculated inclusive of individual outliers. In general, laboratory batches are rejected if Z-Score > 2.5.
Note on C819: Z-Scores have been calculated inclusive of individual outliers. In general, laboratory batches are rejected if Z-Score > 2.5.
Note on C838: Z-Scores have been calculated inclusive of individual outliers. In general, laboratory batches are rejected if Z-Score > 2.5.
Note on C856: Z-Scores have been calculated inclusive of individual outliers. In general, laboratory batches are rejected if Z-Score > 2.5.
Note on C875: Z-Scores have been calculated inclusive of individual outliers. In general, laboratory batches are rejected if Z-Score > 2.5.
Note on C893: Z-Scores have been calculated inclusive of individual outliers. In general, laboratory batches are rejected if Z-Score > 2.5.
Note on C912: Z-Scores have been calculated inclusive of individual outliers. In general, laboratory batches are rejected if Z-Score > 2.5.
Note on C930: Z-Scores have been calculated inclusive of individual outliers. In general, laboratory batches are rejected if Z-Score > 2.5.
Note on C948: Z-Scores have been calculated inclusive of individual outliers. In general, laboratory batches are rejected if Z-Score > 2.5.
Note on C966: Z-Scores have been calculated inclusive of individual outliers. In general, laboratory batches are rejected if Z-Score > 2.5.
Note on C984: Z-Scores have been calculated inclusive of individual outliers. In general, laboratory batches are rejected if Z-Score > 2.5.
Note on C1003: Z-Scores have been calculated inclusive of individual outliers. In general, laboratory batches are rejected if Z-Score > 2.5.
Note on C1021: Z-Scores have been calculated inclusive of individual outliers. In general, laboratory batches are rejected if Z-Score > 2.5.
Note on C1040: Z-Scores have been calculated inclusive of individual outliers. In general, laboratory batches are rejected if Z-Score > 2.5.
Note on C1058: Z-Scores have been calculated inclusive of individual outliers. In general, laboratory batches are rejected if Z-Score > 2.5.
Note on C1077: Z-Scores have been calculated inclusive of individual outliers. In general, laboratory batches are rejected if Z-Score > 2.5.
Note on C1095: Z-Scores have been calculated inclusive of individual outliers. In general, laboratory batches are rejected if Z-Score > 2.5.
Note on C1113: Z-Scores have been calculated inclusive of individual outliers. In general, laboratory batches are rejected if Z-Score > 2.5.

## 4-Acid
| Analytical results for Ag in OREAS 911 (Certified Value 4.7 ppm) | [23 empty] | Certified
Ag | Round | Replicate | Lab | Lab | Lab | Lab | Lab | Lab | Lab | Lab | Lab | Lab | Lab | Lab | Lab | Lab | Lab | Lab | Lab | Lab | Lab | Lab | Lab | Lab | 1
| No | No | 01 | 02 | 03 | 04 | 05 | 06 | 07 | 09 | 10 | 11 | 12 | 13 | 14 | 15 | 16 | 17 | 18 | 19 | 20 | 21 | 22 | 24 | ppm
|  |  | 4A*MS | 4A*MS | 4A*MS | 4A*OES | 4A*OES/MS | 4A*MS | 4A*OES | 4A*OES/MS | 4A*OES/MS | 4A*OES/MS | 4A*OES/MS | 4A*OES/MS | 4A*MS | 4A*OES/MS | 4A*MS | 4A*MS | 4A*MS | 4A*OES | 4A*OES/MS | 4A*MS | 4A*OES/MS | 4A*MS | 2
3
| 1 | 1 | 4.8 | 4.89 | 4.238766 | 5.439 | 5 | 4.625 | 5.1 | 4.37 | 4.61 | 4.28 | 4.69 | 4.62 | 5.1 | 4.57 | 4.6 | 4.814128 | 4.667756 | 4.760562 | 4.74 | 4.8 | 4.5 | 4.55 | 1
| 1 | 2 | 4.6 | 4.78 | 4.541195 | 5.41254 | 4.9 | 4.749 | 5.1 | 4.57 | 4.82 | 4.48 | 4.72 | 4.57 | 5 | 4.61 | 4.7 | 4.789211 | 4.419702 | 4.908894 | 4.91 | 4.88 | 4.5 | 4.67 | 3
| 1 | 3 | 4.5 | 4.85 | 4.227248 | 5.38804 | 4.8 | 4.851 | 5.2 | 4.63 | 4.73 | 4.44 | 4.79 | 4.52 | 5.2 | 4.62 | 4.6 | 4.62187 | 4.486873 | 4.975256 | 4.95 | 4.9 | 4.4 | 4.65 | 16
| 1 | 4 | 4.6 | 4.83 | 4.231252 | 5.3802 | 4.9 | 4.64 | 5 | 4.66 | 4.85 | 4.51 | 4.83 | 4.49 | 4.9 | 4.46 | 4.6 | 4.71738 | 4.588033 | 4.690329 | 4.67 | 4.85 | 4.5 | 4.6 | 4.697782
| 1 | 5 | 4.6 | 4.81 | 4.319883 | 5.59972 | 4.8 | 4.6 | 5.3 | 4.56 | 4.78 | 4.4 | 4.74 | 4.72 | 4.8 | 4.53 | 4.7 | 4.690169 | 4.17845 | 4.846194 | 4.87 | 4.72 | 4.5 | 4.66 | 72
| 1 | 6 | 4.7 | 4.81 | 4.344188 | 5.5321 | 4.8 | 4.755 | 5.2 | 4.69 | 4.77 | 4.39 | 4.76 | 4.59 | 4.9 | 4.61 | 4.8 | 4.702374 | 4.249971 | 4.800862 | 5.03 | 4.95 | 4.5 | 4.84
| Mean |  | 4.633333 | 4.828333 | 4.317089 | 5.4586 | 4.866667 | 4.703333 | 5.15 | 4.58 | 4.76 | 4.416667 | 4.755 | 4.585 | 4.983333 | 4.566667 | 4.666667 | 4.722522 | 4.431798 | 4.830349 | 4.861667 | 4.85 | 4.483333 | 4.661667
| Median |  | 4.6 | 4.82 | 4.279325 | 5.42577 | 4.85 | 4.6945 | 5.15 | 4.6 | 4.775 | 4.42 | 4.75 | 4.58 | 4.95 | 4.59 | 4.65 | 4.709877 | 4.453287 | 4.823528 | 4.89 | 4.865 | 4.5 | 4.655
| Std Dev. |  | 0.1032796 | 0.0381663 | 0.1204488 | 0.08825878 | 0.08164966 | 0.09735023 | 0.1048809 | 0.1145426 | 0.08438009 | 0.08115828 | 0.0500999 | 0.08117881 | 0.147196 | 0.06218253 | 0.08164966 | 0.06992714 | 0.1900059 | 0.1027267 | 0.1342262 | 0.08099383 | 0.04082483 | 0.09826834
| Rel.Std.Dev. |  | 2.229% | 0.7905% | 2.79% | 1.617% | 1.678% | 2.07% | 2.037% | 2.501% | 1.773% | 1.838% | 1.054% | 1.771% | 2.954% | 1.362% | 1.75% | 1.481% | 4.287% | 2.127% | 2.761% | 1.67% | 0.9106% | 2.108%
| PDM3 |  | -1.372% | 2.779% | -8.104% | 16.2% | 3.595% | 0.1182% | 9.626% | -2.507% | 1.324% | -5.984% | 1.218% | -2.401% | 6.078% | -2.791% | -0.6623% | 0.5266% | -5.662% | 2.822% | 3.489% | 3.24% | -4.565% | -0.7688%
| Z-Score (Absolute) |  | 0.4 | 0.58 | 1.98 | 3.72 | 0.77 | 0.05 | 2.18 | 0.66 | 0.24 | 1.48 | 0.21 | 0.64 | 1.35 | 0.73 | 0.23 | 0.05 | 1.4 | 0.59 | 0.74 | 0.68 | 1.15 | 0.26
| Analytical results for Al in OREAS 911 (Certified Value 6.03 wt.%) | [23 empty] | Certified
Al | Round | Replicate | Lab | Lab | Lab | Lab | Lab | Lab | Lab | Lab | Lab | Lab | Lab | Lab | Lab | Lab | Lab | Lab | Lab | Lab | Lab | Lab | Lab | Lab | 1
| No | No | 01 | 02 | 03 | 04 | 05 | 06 | 07 | 09 | 10 | 11 | 12 | 13 | 14 | 15 | 16 | 17 | 18 | 19 | 20 | 21 | 22 | 24 | wt.%
|  |  | 4A*OES | 4A*OES | 4A*OES | 4A*OES | 4A*OES/MS | 4A*MS | 4A*MS | 4A*OES/MS | 4A*OES/MS | 4A*OES/MS | 4A*OES/MS | 4A*OES/MS | 4A*OES | 4A*OES/MS | 4A*MS | 4A*MS | 4A*MS | 4A*OES | 4A*OES/MS | 4A*OES/MS | 4A*OES/MS | 4A*MS | 2
3
| 1 | 1 | 5.78 | 6.14 | 5.984431 | 6.11636 | 5.78 | 6.21 | 6.072 | 6.08 | 6.19 | 5.9 | 5.86 | 6.13 | 6.14 | 5.9039 | 6.45 | 6.05552 | 5.368512 | 6.76691 | 4.98 | 5.96 | 6.92 | 5.9422 | 1
| 1 | 2 | 5.71 | 6.12 | 6.080586 | 6.102688 | 5.63 | 6.44 | 5.9592 | 6.06 | 6.22 | 5.92 | 5.85 | 6.24 | 6.09 | 5.9761 | 6.77 | 6.12341 | 6.27622 | 6.487622 | 5.92 | 6.07 | 6.74 | 6.103 | #N/A
| 1 | 3 | 5.79 | 5.94 | 6.066811 | 6.127208 | 5.59 | 6.37 | 6.0461 | 6.18 | 6.12 | 5.77 | 5.98 | 6.28 | 6.07 | 5.969 | 6.26 | 6.140152 | 5.785424 | 6.765743 | 5.88 | 5.97 | 6.55 | 5.943 | 16
| 1 | 4 | 5.78 | 6.04 | 6.09113 | 6.17372 | 5.68 | 6.15 | 5.9705 | 6.22 | 6.35 | 6.09 | 5.88 | 6.16 | 6.16 | 5.8199 | 6.39 | 6.139867 | 5.382814 | 6.688494 | 5.74 | 5.89 | 6.3 | 5.986 | 6.028882
| 1 | 5 | 5.83 | 5.88 | 6.070911 | 6.121616 | 5.69 | 6.34 | 5.9864 | 6.24 | 6.25 | 5.96 | 5.94 | 6.26 | 6.09 | 5.8178 | 6.54 | 6.145849 | 6.02076 | 6.592862 | 5.77 | 5.86 | 6.67 | 6.0332 | 73
| 1 | 6 | 5.86 | 6.01 | 6.028492 | 6.11132 | 5.55 | 6.4 | 5.9818 | 6.28 | 6.34 | 5.98 | 5.93 | 6.13 | 6.14 | 5.9816 | 6.55 | 6.038914 | 5.736531 | 6.481132 | 3.49 | 5.96 | 6.48 | 6.1919
| Mean |  | 5.791667 | 6.021667 | 6.053727 | 6.125485 | 5.653333 | 6.318333 | 6.002667 | 6.176667 | 6.245 | 5.936667 | 5.906667 | 6.2 | 6.115 | 5.911383 | 6.493333 | 6.107285 | 5.76171 | 6.630461 | 5.296667 | 5.951667 | 6.61 | 6.033217
| Median |  | 5.785 | 6.025 | 6.068861 | 6.118988 | 5.655 | 6.355 | 5.9841 | 6.2 | 6.235 | 5.94 | 5.905 | 6.2 | 6.115 | 5.93645 | 6.495 | 6.131639 | 5.760978 | 6.640678 | 5.755 | 5.96 | 6.61 | 6.0096
| Std Dev. |  | 0.05115336 | 0.1008795 | 0.04006378 | 0.02509251 | 0.08164966 | 0.1137395 | 0.04542606 | 0.08891944 | 0.08871302 | 0.1051982 | 0.05125102 | 0.0678233 | 0.03619392 | 0.07696928 | 0.1725881 | 0.04741979 | 0.3553001 | 0.1299257 | 0.9501298 | 0.07305249 | 0.215963 | 0.09869408
| Rel.Std.Dev. |  | 0.8832% | 1.675% | 0.6618% | 0.4096% | 1.444% | 1.8% | 0.7568% | 1.44% | 1.421% | 1.772% | 0.8677% | 1.094% | 0.5919% | 1.302% | 2.658% | 0.7764% | 6.167% | 1.96% | 17.94% | 1.227% | 3.267% | 1.636%
| PDM3 |  | -3.935% | -0.1197% | 0.4121% | 1.602% | -6.229% | 4.801% | -0.4348% | 2.451% | 3.585% | -1.53% | -2.027% | 2.838% | 1.428% | -1.949% | 7.704% | 1.3% | -4.432% | 9.978% | -12.15% | -1.281% | 9.639% | 0.0719%
| Z-Score (Absolute) |  | 1.26 | 0.11 | 0.05 | 0.41 | 1.95 | 1.37 | 0.2 | 0.67 | 1.01 | 0.53 | 0.68 | 0.78 | 0.36 | 0.66 | 2.25 | 0.32 | 1.41 | 2.93 | 3.73 | 0.46 | 2.83 | 0.05
| Analytical results for As in OREAS 911 (Certified Value 463 ppm) | [23 empty] | Certified
As | Round | Replicate | Lab | Lab | Lab | Lab | Lab | Lab | Lab | Lab | Lab | Lab | Lab | Lab | Lab | Lab | Lab | Lab | Lab | Lab | Lab | Lab | Lab |  | 1
| No | No | 01 | 02 | 03 | 05 | 06 | 07 | 09 | 10 | 11 | 12 | 13 | 14 | 15 | 16 | 17 | 18 | 19 | 20 | 21 | 22 | 24 |  | ppm
|  |  | 4A*MS | 4A*MS | 4A*OES | 4A*OES/MS | 4A*MS | 4A*MS | 4A*OES/MS | 4A*OES/MS | 4A*OES/MS | 4A*OES/MS | 4A*OES/MS | 4A*MS | 4A*OES/MS | 4A*MS | 4A*MS | 4A*MS | 4A*OES | 4A*OES/MS | 4A*MS | 4A*OES/MS | 4A*MS |  | 0
0
| 1 | 1 | 482 | 466 | 12776.79 | 294 | 452.6 | 474.5 | 464 | 460 | 461 | 460 | 456 | 493 | 431.3 | 474 | 467.6742 | 442.9912 | 475.7452 | 427 | 444 | 209.1 | 461.7 |  | 1
| 1 | 2 | 483 | 456 | 13378.21 | 293 | 452.6 | 468.8 | 458 | 475 | 470 | 462 | 465 | 485 | 434.6 | 479 | 463.7693 | 459.1625 | 483.5863 | 440 | 457 | 217.8 | 472.8 |  | #N/A
| 1 | 3 | 485 | 444 | 11956.64 | 307 | 459.2 | 474.1 | 469 | 464 | 457 | 466 | 470 | 486 | 432.8 | 468 | 450.7408 | 441.1964 | 474.6428 | 444 | 450 | 211.6 | 469.7 |  | 16
| 1 | 4 | 489 | 445 | 12998.42 | 295 | 463 | 470.6 | 479 | 476 | 470 | 459 | 463 | 476 | 425.5 | 476 | 456.3516 | 456.9378 | 481.5614 | 428 | 457 | 205.5 | 456.1 |  | 462.5504
| 1 | 5 | 483 | 462 | 12833.82 | 295 | 451.5 | 470.1 | 477 | 462 | 470 | 464 | 470 | 474 | 428.4 | 490 | 456.1317 | 429.9794 | 479.0291 | 438 | 443 | 219.1 | 478.7 |  | 74
| 1 | 6 | 488 | 483 | 12830.17 | 295 | 453.6 | 465.8 | 481 | 478 | 473 | 458 | 454 | 480 | 437.5 | 474 | 450.551 | 416.6401 | 480.9514 | 445 | 457 | 210.5 | 476.1
| Mean |  | 485 | 459.3333 | 12795.67615 | 296.5 | 455.4167 | 470.65 | 471.3333 | 469.1667 | 466.8333 | 461.5 | 463 | 482.3333 | 431.6833 | 476.8333 | 457.5364 | 441.1512 | 479.2527 | 437 | 451.3333 | 212.2667 | 469.1833
| Median |  | 484 | 459 | 12832 | 295 | 453.1 | 470.35 | 473 | 469.5 | 470 | 461 | 464 | 482.5 | 432.05 | 475 | 456.2417 | 442.0938 | 479.9903 | 439 | 453.5 | 211.05 | 471.25
| Std Dev. |  | 2.898275 | 14.5831 | 466.3545 | 5.205766 | 4.611471 | 3.285575 | 9.179688 | 8.01041 | 6.306082 | 3.082207 | 6.811755 | 7.061633 | 4.306932 | 7.386925 | 6.92786 | 16.14072 | 3.481373 | 7.797435 | 6.65332 | 5.228639 | 8.705496
| Rel.Std.Dev. |  | 0.5976% | 3.175% | 3.645% | 1.756% | 1.013% | 0.6981% | 1.948% | 1.707% | 1.351% | 0.6679% | 1.471% | 1.464% | 0.9977% | 1.549% | 1.514% | 3.659% | 0.7264% | 1.784% | 1.474% | 2.463% | 1.855%
| PDM3 |  | 4.853% | -0.6955% | 2666% | -35.9% | -1.542% | 1.751% | 1.899% | 1.43% | 0.9259% | -0.2271% | 0.0972% | 4.277% | -6.673% | 3.088% | -1.084% | -4.626% | 3.611% | -5.524% | -2.425% | -54.11% | 1.434%
| Z-Score (Absolute) |  | 1.53 | 0.2 | NA | 11.18 | 0.46 | 0.57 | 0.61 | 0.47 | 0.31 | 0.05 | 0.05 | 1.35 | 2.06 | 0.98 | 0.32 | 1.42 | 1.15 | 1.7 | 0.74 | 16.86 | 0.47
Results from laboratory 2.03 were removed due to their systematic bias.
| Analytical results for Ba in OREAS 911 (Indicative Value 144 ppm) | [23 empty] | Indicative
Ba | Round | Replicate | Lab | Lab | Lab | Lab | Lab | Lab | Lab | Lab | Lab | Lab | Lab | Lab | Lab | Lab | Lab | Lab | Lab | Lab | Lab | Lab | Lab |  | 1
| No | No | 01 | 02 | 03 | 04 | 05 | 06 | 07 | 09 | 10 | 11 | 12 | 13 | 14 | 15 | 16 | 18 | 19 | 20 | 21 | 22 | 24 |  | ppm
|  |  | 4A*MS | 4A*OES | 4A*OES | 4A*OES | 4A*OES/MS | 4A*MS | 4A*OES | 4A*OES/MS | 4A*OES/MS | 4A*OES/MS | 4A*OES/MS | 4A*OES/MS | 4A*MS | 4A*OES/MS | 4A*MS | 4A*MS | 4A*OES | 4A*OES/MS | 4A*OES/MS | 4A*OES/MS | 4A*MS |  | 0
0
| 1 | 1 | 1640 | 51 | 21.2246 | 332.4005 | 64 | 24 | 190 | 50 | 170 | 140 | 260 | 1300 | 1728 | 84 | 11 | 258.5569 | 1215.707 | 134 | 28 | 406 | 144.8 |  | 1
| 1 | 2 | 1620 | 53 | 21.3876 | 334.9295 | 65 | 43 | 162 | 40 | 190 | 80 | 110 | 1290 | 1753 | 114 | 8 | 322.5528 | 1230.316 | 203 | 29 | 447 | 179.5 |  | 5
| 1 | 3 | 1630 | 50 | 21.3918 | 331.304 | 47 | 23 | 157 | 30 | 60 | 180 | 290 | 1300 | 1731 | 89 | 10 | 379.3112 | 1232.141 | 183 | 30 | 430 | 129.3 |  | 16
| 1 | 4 | 1630 | 54 | 21.5946 | 334.856 | 55 | 22 | 199 | 40 | 110 | 340 | 130 | 1350 | 1709 | 86 | 9 | 390.6618 | 1277.082 | 207 | 34 | 458 | 138 |  | 143.529
| 1 | 5 | 1640 | 50 | 21.2082 | 332.8255 | 96 | 24 | 199 | 30 | 160 | 140 | 120 | 1320 | 1723 | 258 | 8 | 506.3445 | 1276.948 | 185 | 35 | 453 | 102.8 |  | 11
| 1 | 6 | 1610 | 50 | 21.2658 | 332.0635 | 76 | 28 | 167 | 30 | 160 | 110 | 250 | 1400 | 1705 | 92 | 8 | 302.1791 | 1239.106 | 131 | 33 | 410 | 173.3
| Mean |  | 1628.333 | 51.33333 | 21.34543 | 333.0632 | 67.16667 | 27.33333 | 179 | 36.66667 | 141.6667 | 165 | 193.3333 | 1326.667 | 1724.833 | 120.5 | 9 | 359.9344 | 1245.217 | 173.8333 | 31.5 | 434 | 144.6167
| Median |  | 1630 | 50.5 | 21.3267 | 332.613 | 64.5 | 24 | 178.5 | 35 | 160 | 140 | 190 | 1310 | 1725.5 | 90.5 | 8.5 | 350.932 | 1235.623 | 184 | 31.5 | 438.5 | 141.4
| Std Dev. |  | 11.69045 | 1.75119 | 0.1454559 | 1.502469 | 17.19787 | 7.941452 | 19.1729 | 8.164966 | 47.92355 | 92.0326 | 81.64966 | 41.79314 | 17.25592 | 68.22829 | 1.264911 | 86.90918 | 25.78184 | 33.40908 | 2.880972 | 22.28004 | 28.51887
| Rel.Std.Dev. |  | 0.7179% | 3.411% | 0.6814% | 0.4511% | 25.6% | 29.05% | 10.71% | 22.27% | 33.83% | 55.78% | 42.23% | 3.15% | 1% | 56.62% | 14.05% | 24.15% | 2.07% | 19.22% | 9.146% | 5.134% | 19.72%
| PDM3 |  | 1034% | -64.23% | -85.13% | 132.1% | -53.2% | -80.96% | 24.71% | -74.45% | -1.298% | 14.96% | 34.7% | 824.3% | 1102% | -16.04% | -93.73% | 150.8% | 767.6% | 21.11% | -78.05% | 202.4% | 0.7578%
| Z-Score (Absolute) |  | 7.39 | 0.57 | 0.73 | 0.85 | 0.49 | 0.7 | 0.07 | 0.65 | 0.12 | 0 | 0.14 | 5.87 | 7.88 | 0.22 | 0.79 | 0.98 | 5.46 | 0.04 | 0.67 | 1.36 | 0.1
| Analytical results for Be in OREAS 911 (Certified Value 1.87 ppm) | [23 empty] | Certified
Be | Round | Replicate | Lab | Lab | Lab | Lab | Lab | Lab | Lab | Lab | Lab | Lab | Lab | Lab | Lab | Lab | Lab | Lab | Lab | Lab | Lab | Lab | Lab |  | 1
| No | No | 01 | 02 | 03 | 05 | 06 | 07 | 09 | 10 | 11 | 12 | 13 | 14 | 15 | 16 | 17 | 18 | 19 | 20 | 21 | 22 | 24 |  | ppm
|  |  | 4A*MS | 4A*MS | 4A*MS | 4A*OES/MS | 4A*MS | 4A*OES | 4A*OES/MS | 4A*OES/MS | 4A*OES/MS | 4A*OES/MS | 4A*OES/MS | 4A*MS | 4A*OES/MS | 4A*MS | 4A*MS | 4A*MS | 4A*OES | 4A*OES/MS | 4A*MS | 4A*OES/MS | 4A*MS |  | 2
3
| 1 | 1 | 1.9 | 1.55 | 1.496471 | 1.8 | 2 | 1.8 | 1.82 | 1.82 | 1.83 | 1.77 | 1.82 | 2 | 1.58 | 2 | 1.886415 | 1.133837 | 1.849001 | 1.9 | 1.78 | 2 | 1.93 |  | 1
| 1 | 2 | 1.9 | 1.4 | 1.559107 | 1.8 | 2 | 1.9 | 1.81 | 1.86 | 1.86 | 1.79 | 1.87 | 1.8 | 1.6 | 2 | 1.871665 | 0.7140208 | 1.789105 | 2 | 1.73 | 2 | 1.94 |  | #N/A
| 1 | 3 | 2 | 1.43 | 1.556004 | 2.4 | 2 | 1.9 | 1.84 | 1.78 | 1.8 | 1.8 | 1.85 | 1.9 | 1.59 | 2 | 1.827353 | 1.739481 | 1.864811 | 1.7 | 1.81 | 2 | 1.95 |  | 16
| 1 | 4 | 2 | 1.46 | 1.327438 | 1.9 | 2 | 1.8 | 1.88 | 1.84 | 1.85 | 1.77 | 1.86 | 2 | 1.55 | 2 | 1.858853 | 1.214727 | 1.866523 | 1.8 | 1.89 | 2 | 1.65 |  | 1.865467
| 1 | 5 | 1.9 | 1.56 | 1.095025 | 2 | 2 | 1.9 | 1.87 | 1.81 | 1.82 | 1.79 | 1.88 | 1.9 | 1.57 | 2 | 1.850454 | 0.8716531 | 1.865601 | 2.1 | 1.75 | 2 | 1.97 |  | 75
| 1 | 6 | 2 | 1.55 | 1.489783 | 2 | 2 | 1.8 | 1.88 | 1.86 | 1.85 | 1.76 | 1.82 | 1.9 | 1.6 | 2 | 1.830111 | 0.8233653 | 1.8013 | 2 | 1.83 | 2 | 1.95
| Mean |  | 1.95 | 1.491667 | 1.420638 | 1.983333 | 2 | 1.85 | 1.85 | 1.828333 | 1.835 | 1.78 | 1.85 | 1.916667 | 1.581667 | 2 | 1.854142 | 1.082847 | 1.83939 | 1.916667 | 1.798333 | 2 | 1.898333
| Median |  | 1.95 | 1.505 | 1.493127 | 1.95 | 2 | 1.85 | 1.855 | 1.83 | 1.84 | 1.78 | 1.855 | 1.9 | 1.585 | 2 | 1.854654 | 1.002745 | 1.856906 | 1.95 | 1.795 | 2 | 1.945
| Std Dev. |  | 0.05477226 | 0.07026142 | 0.1804101 | 0.2228602 | 0 | 0.05477226 | 0.03098387 | 0.03125167 | 0.02258318 | 0.01549193 | 0.02529822 | 0.07527727 | 0.0194079 | 0 | 0.02314965 | 0.3739324 | 0.03504653 | 0.147196 | 0.05810909 | 0 | 0.1223792
| Rel.Std.Dev. |  | 2.809% | 4.71% | 12.7% | 11.24% | 0% | 2.961% | 1.675% | 1.709% | 1.231% | 0.8703% | 1.367% | 3.928% | 1.227% | 0% | 1.249% | 34.53% | 1.905% | 7.68% | 3.231% | 0% | 6.447%
| PDM3 |  | 4.531% | -20.04% | -23.85% | 6.318% | 7.212% | -0.8291% | -0.8291% | -1.991% | -1.633% | -4.582% | -0.8291% | 2.745% | -15.21% | 7.212% | -0.6071% | -41.95% | -1.398% | 2.745% | -3.599% | 7.212% | 1.762%
| Z-Score (Absolute) |  | 1.2 | 4.02 | 4.83 | 1.58 | NA | 0.06 | 0.06 | 0.19 | 0.11 | 0.74 | 0.06 | 0.82 | 3 | NA | 0.11 | 8.68 | 0.06 | 0.82 | 0.53 | NA | 0.61
Results from laboratories 6, 16 and 22 were removed due to their 1 ppm reading resolution.
| Analytical results for Bi in OREAS 911 (Certified Value 2.41 ppm) | [23 empty] | Certified
Bi | Round | Replicate | Lab | Lab | Lab | Lab | Lab | Lab | Lab | Lab | Lab | Lab | Lab | Lab | Lab | Lab | Lab | Lab | Lab | Lab | Lab | Lab | Lab | Lab | 1
| No | No | 01 | 02 | 03 | 04 | 05 | 06 | 07 | 09 | 10 | 11 | 12 | 13 | 14 | 15 | 16 | 17 | 18 | 19 | 20 | 21 | 22 | 24 | ppm
|  |  | 4A*MS | 4A*OES | 4A*MS | 4A*MS | 4A*OES/MS | 4A*MS | 4A*MS | 4A*OES/MS | 4A*OES/MS | 4A*OES/MS | 4A*OES/MS | 4A*OES/MS | 4A*MS | 4A*OES/MS | 4A*MS | 4A*MS | 4A*MS | 4A*OES | 4A*OES/MS | 4A*MS | 4A*OES/MS | 4A*MS | 2
3
| 1 | 1 | 2.43 | 5 | 2.2162 | 1.68152 | 2.41 | 2.35 | 2.44 | 2.38 | 2.55 | 2.32 | 2.29 | 2.3 | 2.6 | 2.34 | 2.5 | 2.410035 | 1.923208 | 2.443053 | 2.35 | 2.59 | 2.4 | 2.42 | 1
| 1 | 2 | 2.46 | < 5 | 2.225977 | 1.702407 | 2.39 | 2.49 | 2.49 | 2.41 | 2.55 | 2.29 | 2.29 | 2.26 | 2.6 | 2.32 | 2.5 | 2.443716 | 1.894258 | 2.327536 | 2.45 | 2.56 | 2.4 | 2.54 | #N/A
| 1 | 3 | 2.43 | < 5 | 2.19636 | 1.717942 | 2.39 | 2.33 | 2.55 | 2.53 | 2.5 | 2.34 | 2.33 | 2.18 | 2.6 | 2.35 | 2.4 | 2.348549 | 1.893021 | 2.443206 | 2.51 | 2.64 | 2.5 | 2.49 | 16
| 1 | 4 | 2.43 | < 5 | 2.251206 | 1.69072 | 2.35 | 2.29 | 2.48 | 2.45 | 2.58 | 2.38 | 2.29 | 2.2 | 2.7 | 2.32 | 2.5 | 2.333844 | 1.990178 | 2.478204 | 2.34 | 2.51 | 2.4 | 2.45 | 2.414522
| 1 | 5 | 2.45 | 5 | 2.300363 | 1.712265 | 2.34 | 2.22 | 2.47 | 2.4 | 2.58 | 2.28 | 2.32 | 2.33 | 2.6 | 2.29 | 2.5 | 2.401565 | 1.862359 | 2.343502 | 2.42 | 2.58 | 2.4 | 2.43 | 76
| 1 | 6 | 2.48 | < 5 | 2.222321 | 1.698687 | 2.38 | 2.22 | 2.54 | 2.55 | 2.52 | 2.35 | 2.3 | 2.34 | 2.5 | 2.32 | 2.6 | 2.34995 | 1.722677 | 2.537852 | 2.4 | 2.61 | 2.4 | 2.53
| Mean |  | 2.446667 | 5 | 2.235405 | 1.70059 | 2.376667 | 2.316667 | 2.495 | 2.453333 | 2.546667 | 2.326667 | 2.303333 | 2.268333 | 2.6 | 2.323333 | 2.5 | 2.381277 | 1.88095 | 2.428892 | 2.411667 | 2.581667 | 2.416667 | 2.476667
| Median |  | 2.44 | 5 | 2.224149 | 1.700547 | 2.385 | 2.31 | 2.485 | 2.43 | 2.55 | 2.33 | 2.295 | 2.28 | 2.6 | 2.32 | 2.5 | 2.375758 | 1.89364 | 2.443129 | 2.41 | 2.585 | 2.4 | 2.47
| Std Dev. |  | 0.02065591 | 0 | 0.03639393 | 0.01345663 | 0.0265832 | 0.1007307 | 0.04230839 | 0.07118052 | 0.03204164 | 0.03777124 | 0.0175119 | 0.06705719 | 0.06324555 | 0.02065591 | 0.06324555 | 0.04345057 | 0.08880896 | 0.08034153 | 0.06369197 | 0.04445972 | 0.04082483 | 0.05125102
| Rel.Std.Dev. |  | 0.8442% | 0% | 1.628% | 0.7913% | 1.119% | 4.348% | 1.696% | 2.901% | 1.258% | 1.623% | 0.7603% | 2.956% | 2.433% | 0.8891% | 2.53% | 1.825% | 4.721% | 3.308% | 2.641% | 1.722% | 1.689% | 2.069%
| PDM3 |  | 1.331% | 107.1% | -7.418% | -29.57% | -1.568% | -4.053% | 3.333% | 1.607% | 5.473% | -3.639% | -4.605% | -6.055% | 7.682% | -3.777% | 3.54% | -1.377% | -22.1% | 0.5952% | -0.1183% | 6.922% | 0.08883% | 2.574%
| Z-Score (Absolute) |  | 0.25 | 6.95 | 1.35 | 5.4 | 0.28 | 0.74 | 0.61 | 0.3 | 1 | 0.66 | 0.84 | 1.1 | 1.41 | 0.69 | 0.65 | 0.25 | 4.03 | 0.11 | 0.02 | 1.27 | 0.02 | 0.47
| Analytical results for Ca in OREAS 911 (Certified Value 1.26 wt.%) | [23 empty] | Certified
Ca | Round | Replicate | Lab | Lab | Lab | Lab | Lab | Lab | Lab | Lab | Lab | Lab | Lab | Lab | Lab | Lab | Lab | Lab | Lab | Lab | Lab | Lab | Lab | Lab | 1
| No | No | 01 | 02 | 03 | 04 | 05 | 06 | 07 | 09 | 10 | 11 | 12 | 13 | 14 | 15 | 16 | 17 | 18 | 19 | 20 | 21 | 22 | 24 | wt.%
|  |  | 4A*OES | 4A*OES | 4A*OES | 4A*OES | 4A*OES/MS | 4A*MS | 4A*MS | 4A*OES/MS | 4A*OES/MS | 4A*OES/MS | 4A*OES/MS | 4A*OES/MS | 4A*OES | 4A*OES/MS | 4A*MS | 4A*MS | 4A*MS | 4A*OES | 4A*OES/MS | 4A*OES/MS | 4A*OES/MS | 4A*MS | 2
3
| 1 | 1 | 1.21 | 1.22 | 0.00362556 | 1.217044 | 1.26 | 1.24 | 1.2564 | 1.25 | 1.25 | 1.26 | 1.23 | 1.23 | 1.29 | 1.2671 | 1.35 | 1.30535 | 1.179451 | 1.315979 | 1.12 | 1.221 | 1.31 | 1.2666 | 1
| 1 | 2 | 1.2 | 1.23 | 0.00364146 | 1.21103 | 1.2 | 1.27 | 1.2535 | 1.25 | 1.26 | 1.3 | 1.25 | 1.26 | 1.28 | 1.28 | 1.3 | 1.286736 | 1.257481 | 1.323354 | 1.22 | 1.238 | 1.33 | 1.3044 | #N/A
| 1 | 3 | 1.22 | 1.2 | 0.00364244 | 1.210418 | 1.24 | 1.26 | 1.2616 | 1.28 | 1.22 | 1.25 | 1.26 | 1.25 | 1.28 | 1.2741 | 1.31 | 1.263127 | 1.196397 | 1.325626 | 1.22 | 1.227 | 1.28 | 1.287 | 16
| 1 | 4 | 1.22 | 1.22 | 0.00375462 | 1.21121 | 1.21 | 1.24 | 1.2487 | 1.29 | 1.25 | 1.28 | 1.23 | 1.26 | 1.3 | 1.2454 | 1.34 | 1.277323 | 1.189842 | 1.318127 | 1.19 | 1.209 | 1.27 | 1.2623 | 1.255419
| 1 | 5 | 1.22 | 1.21 | 0.00366728 | 1.219904 | 1.21 | 1.25 | 1.2595 | 1.29 | 1.23 | 1.27 | 1.24 | 1.28 | 1.28 | 1.2582 | 1.37 | 1.294564 | 1.204119 | 1.32023 | 1.2 | 1.209 | 1.28 | 1.2723 | 77
| 1 | 6 | 1.23 | 1.22 | 0.00356189 | 1.216032 | 1.26 | 1.27 | 1.2302 | 1.3 | 1.26 | 1.27 | 1.23 | 1.22 | 1.3 | 1.282 | 1.37 | 1.270596 | 1.145107 | 1.322497 | 1 | 1.224 | 1.26 | 1.3089
| Mean |  | 1.216667 | 1.216667 | 0.003648875 | 1.214273 | 1.23 | 1.255 | 1.25165 | 1.276667 | 1.245 | 1.271667 | 1.24 | 1.25 | 1.288333 | 1.2678 | 1.34 | 1.282949 | 1.1954 | 1.320969 | 1.158333 | 1.221333 | 1.288333 | 1.283583
| Median |  | 1.22 | 1.22 | 0.00364195 | 1.213621 | 1.225 | 1.255 | 1.25495 | 1.285 | 1.25 | 1.27 | 1.235 | 1.255 | 1.285 | 1.2706 | 1.345 | 1.28203 | 1.193119 | 1.321364 | 1.195 | 1.2225 | 1.28 | 1.27965
| Std Dev. |  | 0.01032796 | 0.01032796 | 6.281261e-05 | 0.003930413 | 0.02683282 | 0.01378405 | 0.01144915 | 0.02160247 | 0.01643168 | 0.01722401 | 0.01264911 | 0.0219089 | 0.009831921 | 0.01403268 | 0.02966479 | 0.01567309 | 0.03673077 | 0.003556315 | 0.08588752 | 0.0111475 | 0.02639444 | 0.01977204
| Rel.Std.Dev. |  | 0.8489% | 0.8489% | 1.721% | 0.3237% | 2.182% | 1.098% | 0.9147% | 1.692% | 1.32% | 1.354% | 1.02% | 1.753% | 0.7632% | 1.107% | 2.214% | 1.222% | 3.073% | 0.2692% | 7.415% | 0.9127% | 2.049% | 1.54%
| PDM3 |  | -3.087% | -3.087% | -99.71% | -3.277% | -2.025% | -0.03334% | -0.3002% | 1.693% | -0.8299% | 1.294% | -1.228% | -0.4316% | 2.622% | 0.9862% | 6.737% | 2.193% | -4.781% | 5.221% | -7.733% | -2.715% | 2.622% | 2.243%
| Z-Score (Absolute) |  | 0.75 | 0.75 | NA | 0.81 | 0.47 | 0.07 | 0 | 0.54 | 0.14 | 0.43 | 0.25 | 0.04 | 0.79 | 0.35 | 1.9 | 0.67 | 1.21 | 1.49 | 2.01 | 0.65 | 0.79 | 0.69
Results from laboratory 2.03 were removed due to their systematic bias.
| Analytical results for Cd in OREAS 911 (Certified Value 20.7 ppm) | [23 empty] | Certified
Cd | Round | Replicate | Lab | Lab | Lab | Lab | Lab | Lab | Lab | Lab | Lab | Lab | Lab | Lab | Lab | Lab | Lab | Lab | Lab | Lab | Lab | Lab | Lab |  | 1
| No | No | 01 | 02 | 03 | 05 | 06 | 07 | 09 | 10 | 11 | 12 | 13 | 14 | 15 | 16 | 17 | 18 | 19 | 20 | 21 | 22 | 24 |  | ppm
|  |  | 4A*MS | 4A*OES | 4A*MS | 4A*OES/MS | 4A*MS | 4A*OES | 4A*OES/MS | 4A*OES/MS | 4A*OES/MS | 4A*OES/MS | 4A*OES/MS | 4A*MS | 4A*OES/MS | 4A*MS | 4A*MS | 4A*MS | 4A*OES | 4A*OES/MS | 4A*MS | 4A*OES/MS | 4A*MS |  | 1
2
| 1 | 1 | 21.3 | 22.9 | 19.67011 | 21.5 | 22.21 | 20.3 | 20.7 | 19.8 | 20.7 | 20.7 | 19.5 | 19 | 19.23 | 20.8 | 20.55255 | 18.65738 | 20.23759 | 19.87 | 22.17 | 18.4 | 20.22 |  | 1
| 1 | 2 | 21.4 | 22.3 | 21.26646 | 21 | 22.7 | 20.5 | 21.4 | 20.1 | 21.6 | 21 | 19.25 | 20.9 | 18.94 | 20.6 | 20.45193 | 19.3756 | 20.2093 | 20.6 | 22.65 | 18.5 | 20.71 |  | #N/A
| 1 | 3 | 21.4 | 22.8 | 19.96156 | 21.4 | 21.27 | 20.6 | 21.6 | 19.75 | 20.9 | 20.8 | 18.75 | 20.4 | 19.12 | 20.3 | 19.83555 | 18.61739 | 20.35406 | 20.85 | 22.67 | 18.3 | 20.47 |  | 16
| 1 | 4 | 21.4 | 22.8 | 20.37879 | 21.3 | 21.6 | 20.4 | 21.4 | 20.9 | 21.1 | 21.3 | 18.65 | 21.6 | 18.95 | 20.5 | 20.19219 | 19.26334 | 21.20287 | 19.52 | 22.29 | 18.5 | 20.61 |  | 20.68063
| 1 | 5 | 21.3 | 22.7 | 20.80294 | 20.9 | 20 | 20.7 | 20.9 | 20.2 | 21.3 | 20.9 | 19.55 | 21.3 | 18.41 | 20.8 | 20.05255 | 18.0947 | 20.79969 | 20.67 | 21.89 | 18.7 | 20.88 |  | 78
| 1 | 6 | 21.4 | 22.1 | 19.99369 | 20.6 | 22.59 | 20.5 | 21.2 | 20.2 | 21.2 | 20.7 | 19.75 | 19.7 | 19.01 | 20.6 | 20.08135 | 17.4476 | 21.2708 | 20.63 | 22.84 | 18.5 | 20.78
| Mean |  | 21.36667 | 22.6 | 20.34559 | 21.11667 | 21.72833 | 20.5 | 21.2 | 20.15833 | 21.13333 | 20.9 | 19.24167 | 20.48333 | 18.94333 | 20.6 | 20.19435 | 18.576 | 20.67905 | 20.35667 | 22.41833 | 18.48333 | 20.61167
| Median |  | 21.4 | 22.75 | 20.18624 | 21.15 | 21.905 | 20.5 | 21.3 | 20.15 | 21.15 | 20.85 | 19.375 | 20.65 | 18.98 | 20.6 | 20.13677 | 18.63738 | 20.57688 | 20.615 | 22.47 | 18.5 | 20.66
| Std Dev. |  | 0.05163978 | 0.3224903 | 0.5976403 | 0.3430258 | 1.013142 | 0.1414214 | 0.3405877 | 0.4128155 | 0.3141125 | 0.2280351 | 0.4499074 | 0.9907909 | 0.2836665 | 0.1897367 | 0.2669382 | 0.7245782 | 0.4817199 | 0.5314759 | 0.3611325 | 0.132916 | 0.2381106
| Rel.Std.Dev. |  | 0.2417% | 1.427% | 2.937% | 1.624% | 4.663% | 0.6899% | 1.607% | 2.048% | 1.486% | 1.091% | 2.338% | 4.837% | 1.497% | 0.9211% | 1.322% | 3.901% | 2.33% | 2.611% | 1.611% | 0.7191% | 1.155%
| PDM3 |  | 3.317% | 9.281% | -1.62% | 2.108% | 5.066% | -0.8734% | 2.511% | -2.526% | 2.189% | 1.061% | -6.958% | -0.954% | -8.401% | -0.3899% | -2.351% | -10.18% | -0.007635% | -1.567% | 8.403% | -10.62% | -0.3335%
| Z-Score (Absolute) |  | 1 | 2.61 | 0.33 | 0.67 | 1.47 | 0.13 | 0.78 | 0.58 | 0.7 | 0.39 | 1.77 | 0.15 | 2.16 | 0 | 0.53 | 2.64 | 0.1 | 0.32 | 2.37 | 2.76 | 0.02
| Analytical results for Ce in OREAS 911 (Certified Value 51 ppm) | [23 empty] | Certified
Ce | Round | Replicate | Lab | Lab | Lab | Lab | Lab | Lab | Lab | Lab | Lab | Lab | Lab | Lab | Lab | Lab | Lab | Lab | Lab | Lab | Lab | Lab |  |  | 1
| No | No | 02 | 03 | 04 | 05 | 06 | 07 | 09 | 10 | 11 | 12 | 13 | 14 | 15 | 16 | 17 | 18 | 20 | 21 | 22 | 24 |  |  | ppm
|  |  | 4A*MS | 4A*MS | 4A*MS | 4A*OES/MS | 4A*MS | 4A*OES | 4A*OES/MS | 4A*OES/MS | 4A*OES/MS | 4A*OES/MS | 4A*OES/MS | 4A*MS | 4A*OES/MS | 4A*MS | 4A*MS | 4A*MS | 4A*OES/MS | 4A*MS | 4A*OES/MS | 4A*MS |  |  | 0
1
| 1 | 1 | 48.96 | 51.65192 | 51.57779 | 49.1 | 42.95 | 51 | 48.5 | 49.7 | 46.6 | 50.3 | 52.7 | 59.7 | 49 | 49 | 46.02276 | 50.44577 | 48.58 | 52.01 | 49 | 54.38 |  |  | 1
| 1 | 2 | 47.72 | 50.72046 | 51.54942 | 48.2 | 47.47 | 51 | 49.3 | 50.8 | 50.8 | 49.6 | 51.5 | 61.3 | 50.5 | 52 | 46.81453 | 56.53099 | 57.9 | 49.63 | 55 | 54.88 |  |  | #N/A
| 1 | 3 | 47.38 | 43.56817 | 51.6148 | 50.6 | 43.35 | 51 | 51.8 | 44.2 | 49.3 | 50.3 | 48.9 | 58.9 | 48.7 | 51 | 45.34807 | 54.1046 | 55.33 | 52.69 | 46 | 53.34 |  |  | 16
| 1 | 4 | 47.22 | 49.50242 | 51.59001 | 49.2 | 39.6 | 51 | 51.3 | 51.3 | 48.7 | 51.6 | 51.5 | 57.9 | 48 | 53 | 45.70358 | 50.87688 | 55.8 | 52.62 | 54 | 51.63 |  |  | 50.84898
| 1 | 5 | 47.79 | 53.22413 | 51.59806 | 48.5 | 43.43 | 53 | 47.2 | 49.5 | 50.1 | 48.1 | 52.8 | 59.3 | 49.9 | 51 | 46.2096 | 55.79472 | 57.67 | 50.78 | 53 | 54.32 |  |  | 79
| 1 | 6 | 47.53 | 54.03068 | 51.6219 | 49.3 | 43.49 | 54 | 48.9 | 50.5 | 48.2 | 50.1 | 52.8 | 59.8 | 49.7 | 54 | 45.38462 | 52.82998 | 41.41 | 54.94 | 49 | 56.2
| Mean |  | 47.76667 | 50.44963 | 51.592 | 49.15 | 43.38167 | 51.83333 | 49.5 | 49.33333 | 48.95 | 50 | 51.7 | 59.48333 | 49.3 | 51.66667 | 45.91386 | 53.43049 | 52.78167 | 52.11167 | 51 | 54.125
| Median |  | 47.625 | 51.18619 | 51.59404 | 49.15 | 43.39 | 51 | 49.1 | 50.1 | 49 | 50.2 | 52.1 | 59.5 | 49.35 | 51.5 | 45.86317 | 53.46729 | 55.565 | 52.315 | 51 | 54.35
| Std Dev. |  | 0.6214714 | 3.749463 | 0.02634079 | 0.8312641 | 2.498675 | 1.32916 | 1.744706 | 2.603587 | 1.484251 | 1.141928 | 1.505988 | 1.125019 | 0.9055385 | 1.75119 | 0.5576686 | 2.507875 | 6.521753 | 1.818498 | 3.521363 | 1.537527
| Rel.Std.Dev. |  | 1.301% | 7.432% | 0.05106% | 1.691% | 5.76% | 2.564% | 3.525% | 5.278% | 3.032% | 2.284% | 2.913% | 1.891% | 1.837% | 3.389% | 1.215% | 4.694% | 12.36% | 3.49% | 6.905% | 2.841%
| PDM3 |  | -6.062% | -0.7854% | 1.461% | -3.341% | -14.69% | 1.936% | -2.653% | -2.981% | -3.735% | -1.67% | 1.674% | 16.98% | -3.046% | 1.608% | -9.705% | 5.077% | 3.801% | 2.483% | 0.297% | 6.443%
| Z-Score (Absolute) |  | 1.42 | 0.13 | 0.42 | 0.75 | 3.52 | 0.53 | 0.59 | 0.67 | 0.85 | 0.35 | 0.47 | 4.19 | 0.68 | 0.45 | 2.3 | 1.3 | 0.98 | 0.66 | 0.13 | 1.63
| Analytical results for Co in OREAS 911 (Certified Value 36.6 ppm) | [23 empty] | Certified
Co | Round | Replicate | Lab | Lab | Lab | Lab | Lab | Lab | Lab | Lab | Lab | Lab | Lab | Lab | Lab | Lab | Lab | Lab | Lab | Lab | Lab | Lab | Lab | Lab | 1
| No | No | 01 | 02 | 03 | 04 | 05 | 06 | 07 | 09 | 10 | 11 | 12 | 13 | 14 | 15 | 16 | 17 | 18 | 19 | 20 | 21 | 22 | 24 | ppm
|  |  | 4A*MS | 4A*OES | 4A*OES | 4A*OES | 4A*OES/MS | 4A*MS | 4A*OES | 4A*OES/MS | 4A*OES/MS | 4A*OES/MS | 4A*OES/MS | 4A*OES/MS | 4A*MS | 4A*OES/MS | 4A*MS | 4A*MS | 4A*MS | 4A*OES | 4A*OES/MS | 4A*MS | 4A*OES/MS | 4A*MS | 1
2
| 1 | 1 | 37 | 35 | 4726.5709 | 39.07233 | 39 | 33.4 | 36 | 35.1 | 35.6 | 37.8 | 36.8 | 37.3 | 38 | 35.3 | 38.7 | 37.27557 | 36.87769 | 36.127 | 36.8 | 33.7 | 36.7 | 36.6 | 1
| 1 | 2 | 37 | 34 | 4762.2212 | 38.7766566 | 37 | 34.2 | 37 | 36.6 | 36.4 | 38.4 | 36.8 | 36 | 37 | 35.6 | 38.1 | 36.7828 | 37.70512 | 36.60472 | 37.4 | 35.5 | 37.3 | 36.9 | #N/A
| 1 | 3 | 37 | 34 | 4753.5612 | 38.81451915 | 38 | 34 | 37 | 37.6 | 35.8 | 39.3 | 36.7 | 35.8 | 38 | 35.6 | 37.4 | 36.06397 | 36.441 | 36.18238 | 35 | 35.6 | 36.7 | 37.8 | 16
| 1 | 4 | 37 | 34 | 4767.3514 | 38.94696135 | 38 | 34.5 | 37 | 37.6 | 37 | 38.9 | 37.2 | 35.7 | 37 | 34.6 | 38.3 | 36.26069 | 37.98193 | 36.48308 | 36.1 | 34.9 | 36.2 | 36.2 | 36.6386
| 1 | 5 | 37 | 34 | 4751.6959 | 38.87257275 | 37 | 33.2 | 37 | 36.1 | 36.7 | 40.1 | 36.9 | 37.4 | 37 | 34.8 | 38.7 | 36.56541 | 35.48787 | 36.39382 | 37.7 | 35 | 36.8 | 37.5 | 80
| 1 | 6 | 37 | 35 | 4729.9087 | 38.972241 | 38 | 34.5 | 36 | 37.8 | 36 | 40.1 | 36.8 | 37.1 | 38 | 35.7 | 39.3 | 35.94547 | 34.48119 | 36.24568 | 38.9 | 35.5 | 36.8 | 37.8
| Mean |  | 37 | 34.33333 | 4748.55155 | 38.90921 | 37.83333 | 33.96667 | 36.66667 | 36.8 | 36.25 | 39.1 | 36.86667 | 36.55 | 37.5 | 35.26667 | 38.41667 | 36.48232 | 36.4958 | 36.33945 | 36.98333 | 35.03333 | 36.75 | 37.13333
| Median |  | 37 | 34 | 4752.62855 | 38.90976705 | 38 | 34.1 | 37 | 37.1 | 36.2 | 39.1 | 36.8 | 36.55 | 37.5 | 35.45 | 38.5 | 36.41305 | 36.65935 | 36.31975 | 37.1 | 35.25 | 36.75 | 37.2
| Std Dev. |  | 0 | 0.5163978 | 16.76891 | 0.1094397 | 0.7527727 | 0.5537749 | 0.5163978 | 1.067708 | 0.543139 | 0.9230385 | 0.175119 | 0.7968689 | 0.5477226 | 0.4633213 | 0.6462714 | 0.4977521 | 1.33375 | 0.1857682 | 1.349691 | 0.7146095 | 0.3507136 | 0.6683313
| Rel.Std.Dev. |  | 0% | 1.504% | 0.3531% | 0.2813% | 1.99% | 1.63% | 1.408% | 2.901% | 1.498% | 2.361% | 0.475% | 2.18% | 1.461% | 1.314% | 1.682% | 1.364% | 3.655% | 0.5112% | 3.649% | 2.04% | 0.9543% | 1.8%
| PDM3 |  | 0.9864% | -6.292% | 12861% | 6.197% | 3.261% | -7.293% | 0.07661% | 0.4405% | -1.061% | 6.718% | 0.6225% | -0.2418% | 2.351% | -3.744% | 4.853% | -0.4265% | -0.3897% | -0.8165% | 0.9409% | -4.381% | 0.3041% | 1.35%
| Z-Score (Absolute) |  | 0.41 | 3.97 | NA | 3.55 | 1.78 | 4.57 | 0.14 | 0.08 | 0.82 | 3.86 | 0.19 | 0.33 | 1.23 | 2.44 | 2.74 | 0.44 | 0.42 | 0.67 | 0.38 | 2.82 | 0 | 0.63
Results from laboratory 2.03 were removed due to their systematic bias.
| Analytical results for Cr in OREAS 911 (Certified Value 46.8 ppm) | [23 empty] | Certified
Cr | Round | Replicate | Lab | Lab | Lab | Lab | Lab | Lab | Lab | Lab | Lab | Lab | Lab | Lab | Lab | Lab | Lab | Lab | Lab | Lab | Lab | Lab | Lab | Lab | 1
| No | No | 01 | 02 | 03 | 04 | 05 | 06 | 07 | 09 | 10 | 11 | 12 | 13 | 14 | 15 | 16 | 17 | 18 | 19 | 20 | 21 | 22 | 24 | ppm
|  |  | 4A*OES | 4A*OES | 4A*MS | 4A*OES | 4A*OES/MS | 4A*MS | 4A*OES | 4A*OES/MS | 4A*OES/MS | 4A*OES/MS | 4A*OES/MS | 4A*OES/MS | 4A*OES | 4A*OES/MS | 4A*MS | 4A*MS | 4A*MS | 4A*OES | 4A*OES/MS | 4A*OES/MS | 4A*OES/MS | 4A*MS | 1
2
| 1 | 1 | 51 | 44 | 47.14575 | 47.7414 | 33 | 42 | 51 | 49 | 48 | 46 | 46 | 46 | < 50 | 48.9 | 37 | 47.49541 | 60.71057 | 50.84184 | 37 | 47 | 40 | 53 | 1
| 1 | 2 | 47 | 44 | 48.45492 | 47.47155 | 31 | 39 | 49 | 49 | 49 | 46 | 48 | 49 | < 50 | 49.4 | 36 | 48.18543 | 62.23062 | 50.1104 | 38 | 36 | 40 | 51 | #N/A
| 1 | 3 | 50 | 44 | 46.56755 | 47.74875 | 38 | 45 | 48 | 50 | 48 | 44 | 46 | 48 | < 50 | 49.8 | 34 | 51.07645 | 60.00588 | 49.78233 | 36 | 47 | 43 | 51 | 16
| 1 | 4 | 51 | 45 | 45.84047 | 47.67525 | 40 | 44 | 51 | 52 | 49 | 46 | 47 | 47 | < 50 | 48.4 | 39 | 49.05026 | 61.52148 | 50.84146 | 34 | 42 | 42 | 48 | 46.81822
| 1 | 5 | 50 | 46 | 48.24349 | 47.9871 | 34 | 44 | 49 | 51 | 48 | 43 | 46 | 48 | < 50 | 49.1 | 39 | 49.19037 | 58.60268 | 50.31591 | 32 | 41 | 42 | 52 | 81
| 1 | 6 | 49 | 45 | 47.30965 | 47.89155 | 34 | 44 | 51 | 52 | 50 | 45 | 43 | 47 | < 50 | 49.6 | 38 | 48.14868 | 56.64839 | 51.25195 | 30 | 44 | 46 | 54
| Mean |  | 49.66667 | 44.66667 | 47.2603 | 47.7526 | 35 | 43 | 49.83333 | 50.5 | 48.66667 | 45 | 46 | 47.5 |  | 49.2 | 37.16667 | 48.85777 | 59.95327 | 50.52398 | 34.5 | 42.83333 | 42.16667 | 51.5
| Median |  | 50 | 44.5 | 47.2277 | 47.745075 | 34 | 44 | 50 | 50.5 | 48.5 | 45.5 | 46 | 47.5 |  | 49.25 | 37.5 | 48.61785 | 60.35823 | 50.57868 | 35 | 43 | 42 | 51.5
| Std Dev. |  | 1.505545 | 0.8164966 | 0.9904685 | 0.1785552 | 3.34664 | 2.19089 | 1.32916 | 1.378405 | 0.8164966 | 1.264911 | 1.67332 | 1.048809 |  | 0.509902 | 1.94079 | 1.255473 | 2.047837 | 0.5470191 | 3.082207 | 4.167333 | 2.228602 | 2.073644
| Rel.Std.Dev. |  | 3.031% | 1.828% | 2.096% | 0.3739% | 9.562% | 5.095% | 2.667% | 2.73% | 1.678% | 2.811% | 3.638% | 2.208% |  | 1.036% | 5.222% | 2.57% | 3.416% | 1.083% | 8.934% | 9.729% | 5.285% | 4.026%
| PDM3 |  | 6.084% | -4.596% | 0.9443% | 1.996% | -25.24% | -8.155% | 6.44% | 7.864% | 3.948% | -3.884% | -1.748% | 1.456% |  | 5.087% | -20.61% | 4.356% | 28.06% | 7.915% | -26.31% | -8.511% | -9.935% | 10%
| Z-Score (Absolute) |  | 0.53 | 0.63 | 0.03 | 0.09 | 2.86 | 1.01 | 0.57 | 0.72 | 0.3 | 0.55 | 0.32 | 0.03 | 5.17 | 0.42 | 2.36 | 0.34 | 2.91 | 0.73 | 2.98 | 1.05 | 1.21 | 0.95
| Analytical results for Cs in OREAS 911 (Certified Value 3.7 ppm) | [23 empty] | Certified
Cs | Round | Replicate | Lab | Lab | Lab | Lab | Lab | Lab | Lab | Lab | Lab | Lab | Lab | Lab | Lab | Lab | Lab | Lab | Lab | Lab | Lab | Lab | Lab |  | 1
| No | No | 01 | 02 | 03 | 04 | 05 | 06 | 07 | 09 | 10 | 11 | 12 | 13 | 14 | 15 | 17 | 18 | 19 | 20 | 21 | 22 | 24 |  | ppm
|  |  | 4A*MS | 4A*MS | 4A*MS | 4A*MS | 4A*OES/MS | 4A*MS | 4A*MS | 4A*OES/MS | 4A*OES/MS | 4A*OES/MS | 4A*OES/MS | 4A*OES/MS | 4A*MS | 4A*OES/MS | 4A*MS | 4A*MS | 4A*OES | 4A*OES/MS | 4A*MS | 4A*OES/MS | 4A*MS |  | 2
3
| 1 | 1 | 3.7 | 3.42 | 3.437951 | 3.42557 | 3.68 | 3.5 | 3.85 | 3.83 | 3.8 | 3.5 | 3.62 | 3.53 | 4.1 | 3.7 | 3.819654 | 3.287763 | 3.779958 | < 5 | 3.95 | 4.2 | 3.81 |  | 1
| 1 | 2 | 3.7 | 3.44 | 3.644187 | 3.392408 | 3.66 | 3.6 | 3.77 | 3.77 | 3.91 | 3.73 | 3.62 | 3.49 | 4 | 3.7 | 3.675055 | 3.67088 | 3.943396 | < 5 | 4.07 | 4.2 | 3.96 |  | #N/A
| 1 | 3 | 3.6 | 3.4 | 3.407171 | 3.420668 | 3.41 | 3.4 | 3.8 | 3.95 | 3.73 | 3.64 | 3.69 | 3.41 | 4.2 | 3.7 | 3.614868 | 3.523594 | 3.940193 | < 5 | 4 | 3.8 | 3.86 |  | 16
| 1 | 4 | 3.6 | 3.48 | 3.410527 | 3.408655 | 3.99 | 3.3 | 3.77 | 3.9 | 3.99 | 3.61 | 3.68 | 3.38 | 4 | 3.7 | 3.824805 | 3.337421 | 3.818414 | < 5 | 3.99 | 3.9 | 3.75 |  | 3.702219
| 1 | 5 | 3.7 | 3.5 | 3.547802 | 3.433728 | 3.47 | 3.3 | 3.88 | 3.71 | 3.82 | 3.69 | 3.66 | 3.6 | 4.1 | 3.6 | 3.638095 | 3.611413 | 3.854921 | < 5 | 3.94 | 4 | 3.92 |  | 82
| 1 | 6 | 3.7 | 3.61 | 3.457365 | 3.347507 | 3.73 | 3.4 | 3.83 | 3.92 | 3.72 | 3.55 | 3.66 | 3.6 | 4.5 | 3.7 | 3.519082 | 3.447581 | 3.845686 | < 5 | 4.05 | 3.9 | 4
| Mean |  | 3.666667 | 3.475 | 3.484167 | 3.404756 | 3.656667 | 3.416667 | 3.816667 | 3.846667 | 3.828333 | 3.62 | 3.655 | 3.501667 | 4.15 | 3.683333 | 3.681926 | 3.479776 | 3.863762 |  | 4 | 4 | 3.883333
| Median |  | 3.7 | 3.46 | 3.447658 | 3.414661 | 3.67 | 3.4 | 3.815 | 3.865 | 3.81 | 3.625 | 3.66 | 3.51 | 4.1 | 3.7 | 3.656575 | 3.485588 | 3.850304 |  | 3.995 | 3.95 | 3.89
| Std Dev. |  | 0.05163978 | 0.07582875 | 0.09366023 | 0.03153079 | 0.2062684 | 0.1169045 | 0.04457204 | 0.09352362 | 0.1049603 | 0.08579044 | 0.02949576 | 0.09325592 | 0.1870829 | 0.04082483 | 0.1203052 | 0.1509567 | 0.06582972 |  | 0.05215362 | 0.167332 | 0.09437514
| Rel.Std.Dev. |  | 1.408% | 2.182% | 2.688% | 0.9261% | 5.641% | 3.422% | 1.168% | 2.431% | 2.742% | 2.37% | 0.807% | 2.663% | 4.508% | 1.108% | 3.267% | 4.338% | 1.704% |  | 1.304% | 4.183% | 2.43%
| PDM3 |  | -0.9603% | -6.137% | -5.89% | -8.035% | -1.23% | -7.713% | 3.091% | 3.902% | 3.406% | -2.221% | -1.275% | -5.417% | 12.09% | -0.5101% | -0.5481% | -6.008% | 4.363% |  | 8.043% | 8.043% | 4.892%
| Z-Score (Absolute) |  | 0 | 0.71 | 0.67 | 0.97 | 0.04 | 0.92 | 0.55 | 0.67 | 0.6 | 0.17 | 0.04 | 0.61 | 1.79 | 0.06 | 0.06 | 0.69 | 0.73 | 4.31 | 1.23 | 1.23 | 0.8
| Analytical results for Cu in OREAS 911 (Certified Value 0.496 wt.%) | [23 empty] | Certified
Cu | Round | Replicate | Lab | Lab | Lab | Lab | Lab | Lab | Lab | Lab | Lab | Lab | Lab | Lab | Lab | Lab | Lab | Lab | Lab | Lab | Lab | Lab | Lab | Lab | 1
| No | No | 01 | 02 | 03 | 04 | 05 | 06 | 07 | 09 | 10 | 11 | 12 | 13 | 14 | 15 | 16 | 17 | 18 | 19 | 20 | 21 | 22 | 24 | wt.%
|  |  | 4A*OES | 4A*OES | 4A*MS | 4A*OES | 4A*OES/MS | 4A*MS | 4A*MS | 4A*OES/MS | 4A*OES/MS | 4A*OES/MS | 4A*OES/MS | 4A*OES/MS | 4A*OES | 4A*OES/MS | 4A*MS | 4A*MS | 4A*MS | 4A*OES | 4A*OES/MS | 4A*OES/MS | 4A*OES/MS | 4A*MS | 3
3
| 1 | 1 | 0.508 | 0.525 | 0.4674841 | 0.524524 | 0.493 | 0.49059 | 0.4942 | 0.494 | 0.493 | 0.467 | 0.49 | 0.496 | 0.4997 | 0.49572 | 0.52994 | 0.5131828 | 0.4896036 | 0.4921594 | 0.47193 | 0.4819 | 0.50314 | 0.50147 | 1
| 1 | 2 | 0.507 | 0.5151 | 0.490861 | 0.523182 | 0.477 | 0.50099 | 0.49436 | 0.492 | 0.498 | 0.47 | 0.494 | 0.511 | 0.4946 | 0.49544 | 0.55208 | 0.5024216 | 0.4834078 | 0.4974677 | 0.483 | 0.4902 | 0.49985 | 0.51531 | #N/A
| 1 | 3 | 0.502 | 0.5168 | 0.463715 | 0.521928 | 0.495 | 0.49944 | 0.50127 | 0.503 | 0.5 | 0.465 | 0.497 | 0.518 | 0.4951 | 0.49759 | 0.51265 | 0.4923844 | 0.4830892 | 0.4999909 | 0.4797 | 0.4847 | 0.505 | 0.50555 | 16
| 1 | 4 | 0.505 | 0.5175 | 0.4570896 | 0.523776 | 0.489 | 0.50765 | 0.49386 | 0.507 | 0.508 | 0.478 | 0.497 | 0.502 | 0.5039 | 0.48662 | 0.52147 | 0.4983951 | 0.4864414 | 0.4934464 | 0.46762 | 0.4782 | 0.50159 | 0.50557 | 0.4959919
| 1 | 5 | 0.505 | 0.5223 | 0.4788181 | 0.521642 | 0.488 | 0.49384 | 0.49653 | 0.507 | 0.486 | 0.473 | 0.493 | 0.514 | 0.4954 | 0.49137 | 0.53064 | 0.5045271 | 0.4921807 | 0.5014173 | 0.47152 | 0.4745 | 0.50359 | 0.51164 | 83
| 1 | 6 | 0.501 | 0.5149 | 0.4720114 | 0.52976 | 0.465 | 0.49556 | 0.49407 | 0.513 | 0.506 | 0.477 | 0.491 | 0.5 | 0.5007 | 0.49485 | 0.53663 | 0.4923008 | 0.4773801 | 0.4935725 | 0.4819 | 0.4829 | 0.50588 | 0.52021
| Mean |  | 0.5046667 | 0.5186 | 0.4716632 | 0.5241353 | 0.4845 | 0.4980117 | 0.495715 | 0.5026667 | 0.4985 | 0.4716667 | 0.4936667 | 0.5068333 | 0.4982333 | 0.4935983 | 0.5305683 | 0.5005353 | 0.4853505 | 0.4963424 | 0.475945 | 0.4820667 | 0.503175 | 0.5099583
| Median |  | 0.505 | 0.51715 | 0.4697478 | 0.523479 | 0.4885 | 0.4975 | 0.49428 | 0.505 | 0.499 | 0.4715 | 0.4935 | 0.5065 | 0.49755 | 0.495145 | 0.53029 | 0.5004083 | 0.4849246 | 0.4955201 | 0.475815 | 0.4824 | 0.503365 | 0.508605
| Std Dev. |  | 0.00273252 | 0.004124076 | 0.01194066 | 0.00296361 | 0.0114149 | 0.006038256 | 0.002891385 | 0.008164966 | 0.008191459 | 0.005278889 | 0.00294392 | 0.008727352 | 0.003778712 | 0.003976327 | 0.01344427 | 0.007978411 | 0.005260145 | 0.003844194 | 0.006392833 | 0.005403949 | 0.002208572 | 0.00703289
| Rel.Std.Dev. |  | 0.5415% | 0.7952% | 2.532% | 0.5654% | 2.356% | 1.212% | 0.5833% | 1.624% | 1.643% | 1.119% | 0.5963% | 1.722% | 0.7584% | 0.8056% | 2.534% | 1.594% | 1.084% | 0.7745% | 1.343% | 1.121% | 0.4389% | 1.379%
| PDM3 |  | 1.749% | 4.558% | -4.905% | 5.674% | -2.317% | 0.4072% | -0.05583% | 1.346% | 0.5057% | -4.904% | -0.4688% | 2.186% | 0.4519% | -0.4826% | 6.971% | 0.916% | -2.145% | 0.07066% | -4.042% | -2.808% | 1.448% | 2.816%
| Z-Score (Absolute) |  | 0.58 | 1.81 | 2.34 | 2.3 | 1.2 | 0.01 | 0.21 | 0.4 | 0.03 | 2.34 | 0.39 | 0.77 | 0.01 | 0.4 | 2.87 | 0.21 | 1.13 | 0.16 | 1.96 | 1.42 | 0.45 | 1.05
| Analytical results for Dy in OREAS 911 (Certified Value 2.41 ppm) | [23 empty] | Certified
Dy | Round | Replicate | Lab | Lab | Lab | Lab | Lab | Lab | Lab | Lab | Lab | Lab | [12 empty] | 1
| No | No | 02 | 03 | 04 | 05 | 06 | 07 | 14 | 15 | 17 | 18 | [12 empty] | ppm
|  |  | 4A*MS | 4A*MS | 4A*MS | 4A*OES/MS | 4A*MS | 4A*MS | 4A*MS | 4A*OES/MS | 4A*MS | 4A*MS | [12 empty] | 2
3
| 1 | 1 | 2.28 | 2.2437 | 2.393441 | 2.3 | 2.5 | 2.62 | 2.6 | 2.61 | 2.443982 | 2.04482 | [12 empty] | 1
| 1 | 2 | 2.2 | 2.207911 | 2.381036 | 2.5 | 2.7 | 2.58 | 2.6 | 2.54 | 2.529403 | 2.155192 | [12 empty] | #N/A
| 1 | 3 | 2.21 | 2.221866 | 2.414131 | 2.5 | 2.7 | 2.5 | 2.5 | 2.56 | 2.436126 | 2.092128 | [12 empty] | 16
| 1 | 4 | 2.22 | 2.26894 | 2.404996 | 2.5 | 2.5 | 2.51 | 2.5 | 2.58 | 2.382141 | 2.096815 | [12 empty] | 2.413245
| 1 | 5 | 2.27 | 2.277511 | 2.422869 | 2.5 | 2.5 | 2.61 | 2.7 | 2.51 | 2.364204 | 2.047634 | [12 empty] | 84
| 1 | 6 | 2.24 | 2.244642 | 2.390333 | 2.6 | 2.6 | 2.52 | 2.5 | 2.59 | 2.373582 | 2.007293
| Mean |  | 2.236667 | 2.244095 | 2.401134 | 2.483333 | 2.583333 | 2.556667 | 2.566667 | 2.565 | 2.421573 | 2.07398
| Median |  | 2.23 | 2.244171 | 2.399218 | 2.5 | 2.55 | 2.55 | 2.55 | 2.57 | 2.409134 | 2.069881
| Std Dev. |  | 0.03265986 | 0.02659988 | 0.01572283 | 0.09831921 | 0.09831921 | 0.05316641 | 0.08164966 | 0.03619392 | 0.06243456 | 0.05184155
| Rel.Std.Dev. |  | 1.46% | 1.185% | 0.6548% | 3.959% | 3.806% | 2.08% | 3.181% | 1.411% | 2.578% | 2.5%
| PDM3 |  | -7.317% | -7.009% | -0.5018% | 2.904% | 7.048% | 5.943% | 6.357% | 6.288% | 0.3451% | -14.06%
| Z-Score (Absolute) |  | 1.28 | 1.24 | 0.31 | 0.18 | 0.78 | 0.62 | 0.68 | 0.67 | 0.18 | 2.25
| Analytical results for Er in OREAS 911 (Certified Value 0.8 ppm) | [23 empty] | Certified
Er | Round | Replicate | Lab | Lab | Lab | Lab | Lab | Lab | Lab | Lab | Lab | Lab | [12 empty] | 1
| No | No | 02 | 03 | 04 | 05 | 06 | 07 | 14 | 15 | 17 | 18 | [12 empty] | ppm
|  |  | 4A*MS | 4A*MS | 4A*MS | 4A*OES/MS | 4A*MS | 4A*MS | 4A*MS | 4A*OES/MS | 4A*MS | 4A*MS | [12 empty] | 2
3
| 1 | 1 | 0.84 | 0.7468208 | 0.7919065 | 0.9 | 0.8 | 0.88 | 0.8 | 0.87 | 0.7848582 | 0.7058325 | [12 empty] | 1
| 1 | 2 | 0.83 | 0.7486614 | 0.8081387 | 0.9 | 0.9 | 0.89 | 0.9 | 0.87 | 0.7967208 | 0.7578731 | [12 empty] | #N/A
| 1 | 3 | 0.83 | 0.7508791 | 0.7825374 | 0.9 | 0.9 | 0.85 | 0.8 | 0.88 | 0.7560593 | 0.7362134 | [12 empty] | 16
| 1 | 4 | 0.83 | 0.764832 | 0.8050224 | 0.9 | 0.8 | 0.87 | 0.8 | 0.85 | 0.7845172 | 0.7209711 | [12 empty] | 0.8018209
| 1 | 5 | 0.82 | 0.7525789 | 0.8040802 | 0.9 | 0.8 | 0.87 | 0.9 | 0.84 | 0.7941475 | 0.6979587 | [12 empty] | 85
| 1 | 6 | 0.85 | 0.7483908 | 0.7940994 | 0.8 | 0.9 | 0.85 | 0.9 | 0.85 | 0.7956444 | 0.6777329
| Mean |  | 0.8333333 | 0.7520272 | 0.7976308 | 0.8833333 | 0.85 | 0.8683333 | 0.85 | 0.86 | 0.7853246 | 0.716097
| Median |  | 0.83 | 0.7497702 | 0.7990898 | 0.9 | 0.85 | 0.87 | 0.85 | 0.86 | 0.7895028 | 0.7134018
| Std Dev. |  | 0.01032796 | 0.006591552 | 0.009794847 | 0.04082483 | 0.05477226 | 0.01602082 | 0.05477226 | 0.01549193 | 0.01530713 | 0.0285651
| Rel.Std.Dev. |  | 1.239% | 0.8765% | 1.228% | 4.622% | 6.444% | 1.845% | 6.444% | 1.801% | 1.949% | 3.989%
| PDM3 |  | 3.93% | -6.21% | -0.5226% | 10.17% | 6.009% | 8.295% | 6.009% | 7.256% | -2.057% | -10.69%
| Z-Score (Absolute) |  | 0.53 | 0.67 | 0 | NA | NA | 1.05 | NA | 0.92 | 0.18 | 1.21
Results from laboratories 5, 6 and 14 were removed due to their 0.1 ppm reading resolution.
| Analytical results for Eu in OREAS 911 (Certified Value 0.87 ppm) | [23 empty] | Certified
Eu | Round | Replicate | Lab | Lab | Lab | Lab | Lab | Lab | Lab | Lab | Lab | Lab | [12 empty] | 1
| No | No | 02 | 03 | 04 | 05 | 06 | 07 | 14 | 15 | 17 | 18 | [12 empty] | ppm
|  |  | 4A*MS | 4A*MS | 4A*MS | 4A*OES/MS | 4A*MS | 4A*MS | 4A*MS | 4A*OES/MS | 4A*MS | 4A*MS | [12 empty] | 2
3
| 1 | 1 | 0.78 | 0.8006223 | 0.8652477 | 0.91 | 0.8 | 0.89 | 0.8 | 0.9 | 0.8582882 | 1.447632 | [12 empty] | 1
| 1 | 2 | 0.83 | 0.8544826 | 0.8590234 | 0.89 | 0.9 | 0.89 | 0.9 | 0.89 | 0.878356 | 1.630892 | [12 empty] | #N/A
| 1 | 3 | 0.78 | 0.8358952 | 0.8650667 | 0.86 | 0.8 | 0.89 | 1 | 0.89 | 0.8664167 | 1.822413 | [12 empty] | 16
| 1 | 4 | 0.8 | 0.8214662 | 0.8642204 | 0.9 | 0.7 | 0.88 | 0.8 | 0.88 | 0.8818709 | 1.732868 | [12 empty] | 0.870804
| 1 | 5 | 0.87 | 0.8188552 | 0.8642438 | 0.89 | 0.8 | 0.86 | 0.8 | 0.88 | 0.8605044 | 2.062031 | [12 empty] | 86
| 1 | 6 | 0.86 | 0.838463 | 0.883549 | 0.85 | 0.8 | 0.9 | 0.9 | 0.88 | 0.9023731 | 1.539555
| Mean |  | 0.82 | 0.8282974 | 0.8668918 | 0.8833333 | 0.8 | 0.885 | 0.8666667 | 0.8866667 | 0.8746349 | 1.705899
| Median |  | 0.815 | 0.8286807 | 0.8646552 | 0.89 | 0.8 | 0.89 | 0.85 | 0.885 | 0.8723864 | 1.68188
| Std Dev. |  | 0.03949684 | 0.01870007 | 0.008480055 | 0.0233809 | 0.06324555 | 0.01378405 | 0.08164966 | 0.008164966 | 0.01655319 | 0.2196047
| Rel.Std.Dev. |  | 4.817% | 2.258% | 0.9782% | 2.647% | 7.906% | 1.558% | 9.421% | 0.9209% | 1.893% | 12.87%
| PDM3 |  | -5.834% | -4.881% | -0.4493% | 1.439% | -8.131% | 1.63% | -0.4751% | 1.822% | 0.4399% | 95.9%
| Z-Score (Absolute) |  | 4.02 | 3.46 | 0.82 | 0.3 | NA | 0.41 | NA | 0.52 | 0.3 | 56.39
Results from laboratories 6 and 14 were removed due to their 0.1 ppm reading resolution.
| Analytical results for Fe in OREAS 911 (Certified Value 11.42 wt.%) | [23 empty] | Certified
Fe | Round | Replicate | Lab | Lab | Lab | Lab | Lab | Lab | Lab | Lab | Lab | Lab | Lab | Lab | Lab | Lab | Lab | Lab | Lab | Lab | Lab | Lab | Lab | Lab | 1
| No | No | 01 | 02 | 03 | 04 | 05 | 06 | 07 | 09 | 10 | 11 | 12 | 13 | 14 | 15 | 16 | 17 | 18 | 19 | 20 | 21 | 22 | 24 | wt.%
|  |  | 4A*OES | 4A*MS | 4A*OES | 4A*OES | 4A*OES/MS | 4A*MS | 4A*MS | 4A*OES/MS | 4A*OES/MS | 4A*OES/MS | 4A*OES/MS | 4A*OES/MS | 4A*OES | 4A*OES/MS | 4A*MS | 4A*MS | 4A*MS | 4A*OES | 4A*OES/MS | 4A*OES/MS | 4A*OES/MS | 4A*MS | 2
3
| 1 | 1 | 11.3 | 11.46 | 0.4359659 | 11.369064 | 11.2 | 11.6 | 11.6025 | 11.3 | 11.45 | 10.7 | 11.1 | 11.4 | 11.35 | 11.4149 | 11.31 | 11.39623 | 11.71926 | 11.95101 | 10.78 | 10.95 | > 10 | 11.39 | 1
| 1 | 2 | 11.5 | 11.2 | 0.4419009 | 11.35153 | 10.9 | 11.81 | 11.4335 | 11.25 | 11.55 | 10.75 | 11.1 | 11.55 | 11.22 | 11.5248 | 11.98 | 11.56369 | 12.1809 | 11.94631 | 11.27 | 11.12 | > 10 | 11.59 | #N/A
| 1 | 3 | 11.4 | 11.43 | 0.439691 | 11.358734 | 11.2 | 11.77 | 11.5598 | 11.4 | 11.45 | 10.45 | 11.3 | 11.7 | 11.25 | 11.5068 | 10.99 | 11.61354 | 11.61263 | 12.04935 | 11.27 | 11.11 | > 10 | 11.79 | 16
| 1 | 4 | 11.3 | 11.19 | 0.4423114 | 11.344006 | 11 | 11.79 | 11.5222 | 11.45 | 11.8 | 11.05 | 11.25 | 11.4 | 11.29 | 11.2142 | 11.32 | 11.5439 | 12.03217 | 11.92107 | 10.93 | 10.89 | > 10 | 11.44 | 11.42225
| 1 | 5 | 11.3 | 11.2 | 0.4386567 | 11.377066 | 10.9 | 11.68 | 11.4741 | 11.6 | 11.45 | 10.8 | 11.25 | 11.6 | 11.21 | 11.3424 | 11.63 | 11.55106 | 11.36722 | 12.06544 | 11.08 | 10.84 | > 10 | 11.68 | 87
| 1 | 6 | 11.5 | 11.47 | 0.4368341 | 11.38427 | 11 | 11.73 | 11.4639 | 11.7 | 11.75 | 10.85 | 11.3 | 11.35 | 11.21 | 11.5588 | 11.45 | 11.37844 | 11.03308 | 12.00898 | 10.74 | 11.01 | > 10 | 12.03
| Mean |  | 11.38333 | 11.325 | 0.4392267 | 11.36411 | 11.03333 | 11.73 | 11.50933 | 11.45 | 11.575 | 10.76667 | 11.21667 | 11.5 | 11.255 | 11.42698 | 11.44667 | 11.50781 | 11.65754 | 11.99036 | 11.01167 | 10.98667 |  | 11.65333
| Median |  | 11.35 | 11.315 | 0.4391739 | 11.363899 | 11 | 11.75 | 11.49815 | 11.425 | 11.5 | 10.775 | 11.25 | 11.475 | 11.235 | 11.46085 | 11.385 | 11.54748 | 11.66595 | 11.98 | 11.005 | 10.98 |  | 11.635
| Std Dev. |  | 0.09831921 | 0.1412445 | 0.002590933 | 0.01542825 | 0.136626 | 0.07874008 | 0.06395113 | 0.1732051 | 0.1604681 | 0.1966384 | 0.09309493 | 0.1378405 | 0.05576737 | 0.131066 | 0.3350622 | 0.09660232 | 0.4229217 | 0.05958856 | 0.2333595 | 0.1146589 |  | 0.2366995
| Rel.Std.Dev. |  | 0.8637% | 1.247% | 0.5899% | 0.1358% | 1.238% | 0.6713% | 0.5556% | 1.513% | 1.386% | 1.826% | 0.83% | 1.199% | 0.4955% | 1.147% | 2.927% | 0.8395% | 3.628% | 0.497% | 2.119% | 1.044% |  | 2.031%
| PDM3 |  | -0.3407% | -0.8514% | -96.15% | -0.509% | -3.405% | 2.694% | 0.7624% | 0.2429% | 1.337% | -5.74% | -1.8% | 0.6807% | -1.464% | 0.04141% | 0.2137% | 0.749% | 2.06% | 4.974% | -3.595% | -3.813% |  | 2.023%
| Z-Score (Absolute) |  | 0.23 | 0.47 | NA | 0.31 | 1.7 | 1.24 | 0.31 | 0.06 | 0.58 | 2.82 | 0.93 | 0.27 | 0.77 | 0.04 | 0.04 | 0.3 | 0.93 | 2.33 | 1.79 | 1.9 | NA | 0.91
Results from laboratory 2.03 were removed due to their systematic bias.
| Analytical results for Ga in OREAS 911 (Certified Value 18.5 ppm) | [23 empty] | Certified
Ga | Round | Replicate | Lab | Lab | Lab | Lab | Lab | Lab | Lab | Lab | Lab | Lab | Lab | Lab | Lab | Lab | Lab | Lab | Lab | Lab | Lab | Lab | Lab |  | 1
| No | No | 01 | 02 | 03 | 04 | 05 | 06 | 07 | 09 | 10 | 11 | 12 | 13 | 14 | 15 | 17 | 18 | 19 | 20 | 21 | 22 | 24 |  | ppm
|  |  | 4A*MS | 4A*MS | 4A*MS | 4A*MS | 4A*OES/MS | 4A*MS | 4A*MS | 4A*OES/MS | 4A*OES/MS | 4A*OES/MS | 4A*OES/MS | 4A*OES/MS | 4A*MS | 4A*OES/MS | 4A*MS | 4A*MS | 4A*OES | 4A*OES/MS | 4A*MS | 4A*OES/MS | 4A*MS |  | 1
2
| 1 | 1 | 19.2 | 17.9 | 17.58691 | 15.53295 | 18.5 | 17.44 | 18.62 | 17.35 | 18.45 | 19.3 | 18.4 | 18.6 | 19.7 | 15.11 | 18.85763 | 17.85026 | 18.70778 | 18 | 18.05 | 19 | 18.85 |  | 1
| 1 | 2 | 19 | 17.7 | 17.88389 | 15.5077 | 17.2 | 17.89 | 19.11 | 18.1 | 18.8 | 19.8 | 18.5 | 18.25 | 19.5 | 15.41 | 18.6332 | 18.5295 | 18.66828 | 18.5 | 18.56 | 19 | 19.3 |  | #N/A
| 1 | 3 | 19.3 | 17.5 | 17.26217 | 15.44716 | 17.3 | 17.81 | 18.97 | 18.85 | 18.1 | 20 | 18.65 | 18.15 | 19.3 | 15.14 | 18.31357 | 17.80476 | 18.81767 | 17.5 | 18.73 | 18 | 19.14 |  | 16
| 1 | 4 | 19.1 | 17.7 | 17.02259 | 15.46397 | 18.3 | 17.71 | 18.75 | 18.4 | 19.45 | 20.2 | 19.3 | 17.85 | 17.9 | 14.83 | 18.45883 | 18.32838 | 19.23464 | 17.5 | 18.44 | 19 | 19.08 |  | 18.46725
| 1 | 5 | 19.4 | 17.3 | 17.75796 | 15.49985 | 17.9 | 16.21 | 18.67 | 17.6 | 18.7 | 20.9 | 18.8 | 18.75 | 19.4 | 14.8 | 17.88161 | 17.51111 | 19.11999 | 18.5 | 18.39 | 19 | 19.43 |  | 88
| 1 | 6 | 19 | 17.8 | 17.702 | 15.56441 | 18.5 | 17.64 | 18.65 | 18.15 | 18.8 | 20.1 | 18.9 | 18.55 | 17.6 | 15.07 | 17.40257 | 16.9963 | 19.10329 | 19 | 18.72 | 18 | 19.65
| Mean |  | 19.16667 | 17.65 | 17.53592 | 15.50267 | 17.95 | 17.45 | 18.795 | 18.075 | 18.71667 | 20.05 | 18.75833 | 18.35833 | 18.9 | 15.06 | 18.2579 | 17.83672 | 18.94194 | 18.16667 | 18.48167 | 18.66667 | 19.24167
| Median |  | 19.15 | 17.7 | 17.64446 | 15.50378 | 18.1 | 17.675 | 18.71 | 18.125 | 18.75 | 20.05 | 18.725 | 18.4 | 19.35 | 15.09 | 18.3862 | 17.82751 | 18.96048 | 18.25 | 18.5 | 19 | 19.22
| Std Dev. |  | 0.1632993 | 0.2167948 | 0.3283319 | 0.04322297 | 0.585662 | 0.6268333 | 0.1995745 | 0.5410638 | 0.4479583 | 0.5244044 | 0.3231357 | 0.3352859 | 0.9055385 | 0.2244994 | 0.5323867 | 0.5541108 | 0.240238 | 0.6055301 | 0.2534101 | 0.5163978 | 0.2812413
| Rel.Std.Dev. |  | 0.852% | 1.228% | 1.872% | 0.2788% | 3.263% | 3.592% | 1.062% | 2.993% | 2.393% | 2.615% | 1.723% | 1.826% | 4.791% | 1.491% | 2.916% | 3.107% | 1.268% | 3.333% | 1.371% | 2.766% | 1.462%
| PDM3 |  | 3.787% | -4.425% | -5.043% | -16.05% | -2.801% | -5.508% | 1.775% | -2.124% | 1.351% | 8.571% | 1.576% | -0.5898% | 2.343% | -18.45% | -1.134% | -3.414% | 2.57% | -1.628% | 0.07807% | 1.08% | 4.193%
| Z-Score (Absolute) |  | 1.07 | 0.82 | 0.97 | 3.51 | 0.45 | 1.07 | 0.61 | 0.29 | 0.51 | 2.18 | 0.56 | 0.06 | 0.74 | 4.06 | 0.06 | 0.59 | 0.79 | 0.18 | 0.22 | NA | 1.17
Results from laboratory 22 were removed due to their 1 ppm reading resolution.
| Analytical results for Gd in OREAS 911 (Certified Value 3.75 ppm) | [23 empty] | Certified
Gd | Round | Replicate | Lab | Lab | Lab | Lab | Lab | Lab | Lab | Lab | Lab | Lab | [12 empty] | 1
| No | No | 02 | 03 | 04 | 05 | 06 | 07 | 14 | 15 | 17 | 18 | [12 empty] | ppm
|  |  | 4A*MS | 4A*MS | 4A*MS | 4A*OES/MS | 4A*MS | 4A*MS | 4A*MS | 4A*OES/MS | 4A*MS | 4A*MS | [12 empty] | 2
3
| 1 | 1 | 3.66 | 3.65221 | 3.974947 | 3.9 | 3.5 | 3.91 | 4 | 4.15 | 3.739605 | 3.328025 | [12 empty] | 1
| 1 | 2 | 3.67 | 3.620961 | 3.932244 | 3.5 | 3.8 | 3.84 | 4 | 4.15 | 3.682923 | 3.491346 | [12 empty] | #N/A
| 1 | 3 | 3.54 | 3.531107 | 3.94309 | 3.8 | 3.7 | 3.64 | 3.8 | 4.12 | 3.478509 | 3.508118 | [12 empty] | 16
| 1 | 4 | 3.59 | 3.707581 | 3.961471 | 3.9 | 3.3 | 3.85 | 3.9 | 4.17 | 3.582597 | 3.25343 | [12 empty] | 3.749886
| 1 | 5 | 3.75 | 3.740737 | 3.927898 | 4 | 3.6 | 3.89 | 3.8 | 4.03 | 3.597511 | 3.420435 | [12 empty] | 89
| 1 | 6 | 3.82 | 3.735568 | 3.93312 | 3.6 | 3.6 | 3.8 | 3.8 | 4.14 | 3.688405 | 3.341345
| Mean |  | 3.671667 | 3.664694 | 3.945462 | 3.783333 | 3.583333 | 3.821667 | 3.883333 | 4.126667 | 3.628258 | 3.39045
| Median |  | 3.665 | 3.679895 | 3.938105 | 3.85 | 3.6 | 3.845 | 3.85 | 4.145 | 3.640217 | 3.38089
| Std Dev. |  | 0.1022578 | 0.08069542 | 0.01879775 | 0.194079 | 0.1722401 | 0.09703951 | 0.09831921 | 0.05006662 | 0.09429649 | 0.1000077
| Rel.Std.Dev. |  | 2.785% | 2.202% | 0.4764% | 5.13% | 4.807% | 2.539% | 2.532% | 1.213% | 2.599% | 2.95%
| PDM3 |  | -2.086% | -2.272% | 5.215% | 0.8919% | -4.442% | 1.914% | 3.559% | 10.05% | -3.244% | -9.585%
| Z-Score (Absolute) |  | 0.31 | 0.35 | 1.21 | 0.31 | 0.8 | 0.52 | 0.86 | 2.21 | 0.55 | 1.87
| Analytical results for Ge in OREAS 911 (Certified Value 0.25 ppm) | [23 empty] | Certified
Ge | Round | Replicate | Lab | Lab | Lab | Lab | Lab | Lab | Lab | Lab | Lab | Lab | Lab | Lab | Lab | Lab | Lab | Lab | [6 empty] | 1
| No | No | 01 | 02 | 05 | 06 | 07 | 09 | 10 | 11 | 12 | 13 | 14 | 15 | 19 | 20 | 22 | 24 | [6 empty] | ppm
|  |  | 4A*MS | 4A*MS | 4A*OES/MS | 4A*MS | 4A*MS | 4A*OES/MS | 4A*OES/MS | 4A*OES/MS | 4A*OES/MS | 4A*OES/MS | 4A*MS | 4A*OES/MS | 4A*OES | 4A*OES/MS | 4A*OES/MS | 4A*MS | [6 empty] | 2
2
| 1 | 1 | 3 | 0.38 | 0.3 | 0.57 | 2.5 | 0.16 | 0.2 | 0.19 | 0.21 | 0.32 | < 0.5 | 0.26 | < 0.1 | < 0.1 | 4.4 | 2.3 | [6 empty] | 1
| 1 | 2 | 3.1 | 0.37 | 0.4 | 0.57 | 2.7 | 0.18 | 0.21 | 0.21 | 0.23 | 0.32 | < 0.5 | 0.35 | < 0.1 | < 0.1 | 4.9 | 2.3 | [6 empty] | #N/A
| 1 | 3 | 3 | 0.36 | 0.2 | 0.42 | 2.5 | 0.18 | 0.2 | 0.18 | 0.21 | 0.32 | < 0.5 | 0.28 | < 0.1 | < 0.1 | 4.7 | 2.4 | [6 empty] | 16
| 1 | 4 | 3 | 0.38 | 0.3 | 0.6 | 2.5 | 0.18 | 0.21 | 0.18 | 0.24 | 0.31 | < 0.5 | 0.26 | < 0.1 | < 0.1 | 4.5 | 2.3 | [6 empty] | 0.2509524
| 1 | 5 | 3.1 | 0.35 | 0.3 | 0.55 | 2.5 | 0.17 | 0.19 | 0.21 | 0.2 | 0.32 | < 0.5 | 0.3 | < 0.1 | < 0.1 | 4.6 | 2.3 | [6 empty] | 90
| 1 | 6 | 3.1 | 0.37 | 0.3 | 0.46 | 2.6 | 0.17 | 0.18 | 0.2 | 0.21 | 0.33 | < 0.5 | 0.26 | < 0.1 | < 0.1 | 4.6 | 2.4
| Mean |  | 3.05 | 0.3683333 | 0.3 | 0.5283333 | 2.55 | 0.1733333 | 0.1983333 | 0.195 | 0.2166667 | 0.32 |  | 0.285 |  |  | 4.616667 | 2.333333
| Median |  | 3.05 | 0.37 | 0.3 | 0.56 | 2.5 | 0.175 | 0.2 | 0.195 | 0.21 | 0.32 |  | 0.27 |  |  | 4.6 | 2.3
| Std Dev. |  | 0.05477226 | 0.01169045 | 0.06324555 | 0.07139094 | 0.083666 | 0.008164966 | 0.01169045 | 0.01378405 | 0.01505545 | 0.006324555 |  | 0.03563706 |  |  | 0.1722401 | 0.05163978
| Rel.Std.Dev. |  | 1.796% | 3.174% | 21.08% | 13.51% | 3.281% | 4.711% | 5.894% | 7.069% | 6.949% | 1.976% |  | 12.5% |  |  | 3.731% | 2.213%
| PDM3 |  | 1115% | 46.77% | 19.54% | 110.5% | 916.1% | -30.93% | -20.97% | -22.3% | -13.66% | 27.51% |  | 13.57% |  |  | 1740% | 829.8%
| Z-Score (Absolute) |  | NA | 1.5 | NA | 3.08 | NA | 0.43 | 0.18 | 0.21 | 0 | 1.02 | 0.33 | 0.67 | 1.64 | 1.64 | NA | NA
Results from laboratories 1, 5, 7, 22 and 24 were removed due to their 0.1 ppm reading resolution.
| Analytical results for Hf in OREAS 911 (Certified Value 4.55 ppm) | [23 empty] | Certified
Hf | Round | Replicate | Lab | Lab | Lab | Lab | Lab | Lab | Lab | Lab | Lab | Lab | Lab | Lab | Lab | Lab | Lab | Lab | Lab | Lab | Lab |  |  |  | 1
| No | No | 01 | 02 | 05 | 06 | 07 | 09 | 10 | 11 | 12 | 13 | 14 | 15 | 17 | 18 | 19 | 20 | 21 | 22 | 24 |  |  |  | ppm
|  |  | 4A*MS | 4A*MS | 4A*OES/MS | 4A*MS | 4A*MS | 4A*OES/MS | 4A*OES/MS | 4A*OES/MS | 4A*OES/MS | 4A*OES/MS | 4A*MS | 4A*OES/MS | 4A*MS | 4A*MS | 4A*OES | 4A*OES/MS | 4A*MS | 4A*OES/MS | 4A*MS |  |  |  | 2
3
| 1 | 1 | 5.2 | 4.1 | 4.5 | 4.4 | 4.64 | 4.6 | 4.6 | 4.9 | 4.4 | 4.3 | 4.6 | 4.42 | 4.595531 | 3.37487 | 4.340939 | 4.55 | 4.78 | 3.2 | 4.38 |  |  |  | 1
| 1 | 2 | 5.3 | 4.3 | 4.2 | 4.42 | 4.55 | 4.7 | 4.8 | 4.9 | 4.6 | 4.3 | 4.7 | 4.52 | 4.702205 | 3.389992 | 4.423006 | 4.65 | 4.97 | 3.5 | 4.59 |  |  |  | #N/A
| 1 | 3 | 5.2 | 4.26 | 4.3 | 4.31 | 4.95 | 5 | 4.5 | 5 | 4.6 | 4.2 | 4.5 | 4.47 | 4.497731 | 3.468174 | 4.351277 | 4.62 | 4.97 | 3.2 | 4.6 |  |  |  | 16
| 1 | 4 | 5.2 | 4.49 | 4.6 | 4.29 | 4.61 | 4.9 | 4.7 | 4.8 | 4.5 | 4.1 | 4.4 | 4.42 | 4.394124 | 3.470817 | 4.432303 | 4.39 | 4.77 | 3.6 | 4.62 |  |  |  | 4.551577
| 1 | 5 | 5.3 | 4.62 | 4.3 | 4.3 | 4.71 | 4.6 | 4.5 | 4.9 | 4.6 | 4.3 | 4.5 | 4.36 | 4.627487 | 3.184085 | 4.521697 | 4.64 | 4.9 | 3.5 | 4.34 |  |  |  | 91
| 1 | 6 | 5.3 | 4.52 | 4 | 4.19 | 4.86 | 4.9 | 4.6 | 5 | 4.6 | 4.2 | 4.6 | 4.43 | 4.493872 | 3.180702 | 4.521211 | 4.72 | 4.94 | 3.3 | 4.68
| Mean |  | 5.25 | 4.381667 | 4.316667 | 4.318333 | 4.72 | 4.783333 | 4.616667 | 4.916667 | 4.55 | 4.233333 | 4.55 | 4.436667 | 4.551825 | 3.344773 | 4.431739 | 4.595 | 4.888333 | 3.383333 | 4.535
| Median |  | 5.25 | 4.395 | 4.3 | 4.305 | 4.675 | 4.8 | 4.6 | 4.9 | 4.6 | 4.25 | 4.55 | 4.425 | 4.546631 | 3.382431 | 4.427654 | 4.63 | 4.92 | 3.4 | 4.595
| Std Dev. |  | 0.05477226 | 0.1941563 | 0.2136976 | 0.08328665 | 0.1549193 | 0.1722401 | 0.1169045 | 0.07527727 | 0.083666 | 0.08164966 | 0.1048809 | 0.05391351 | 0.1108182 | 0.1317614 | 0.07860423 | 0.1143241 | 0.09152413 | 0.1722401 | 0.1396782
| Rel.Std.Dev. |  | 1.043% | 4.431% | 4.951% | 1.929% | 3.282% | 3.601% | 2.532% | 1.531% | 1.839% | 1.929% | 2.305% | 1.215% | 2.435% | 3.939% | 1.774% | 2.488% | 1.872% | 5.091% | 3.08%
| PDM3 |  | 15.34% | -3.733% | -5.161% | -5.124% | 3.7% | 5.092% | 1.43% | 8.021% | -0.03465% | -6.992% | -0.03465% | -2.525% | 0.00545% | -26.51% | -2.633% | 0.954% | 7.399% | -25.67% | -0.3642%
| Z-Score (Absolute) |  | 2.78 | 0.67 | 0.93 | 0.92 | 0.67 | 0.93 | 0.26 | 1.45 | 0 | 1.26 | 0 | 0.45 | 0.01 | 4.78 | 0.47 | 0.18 | 1.34 | 4.63 | 0.06
| Analytical results for Hg in OREAS 911 (Indicative Value 0.75 ppm) | [23 empty] | Indicative
Hg | Round | Replicate | Lab | Lab | [20 empty] | 1
| No | No | 15 | 17 | [20 empty] | ppm
|  |  | 4A*OES/MS | 4A*MS | [20 empty] | 2
2
| 1 | 1 | 0.82 | < 1 | [20 empty] | 1
| 1 | 2 | 0.74 | < 1 | [20 empty] | 5
| 1 | 3 | 0.56 | < 1 | [20 empty] | 16
| 1 | 4 | 0.65 | < 1 | [20 empty] | 0.7466667
| 1 | 5 | 0.86 | < 1 | [20 empty] | 11
| 1 | 6 | 0.85 | < 1
| Mean |  | 0.7466667
| Median |  | 0.78
| Std Dev. |  | 0.1209408
| Rel.Std.Dev. |  | 16.2%
| PDM3 |  | -5.551e-14%
| Z-Score (Absolute) |  | 0.67 | 0.67
| Analytical results for Ho in OREAS 911 (Certified Value 0.35 ppm) | [23 empty] | Certified
Ho | Round | Replicate | Lab | Lab | Lab | Lab | Lab | Lab | Lab | Lab | Lab | [13 empty] | 1
| No | No | 02 | 03 | 05 | 06 | 07 | 14 | 15 | 17 | 18 | [13 empty] | ppm
|  |  | 4A*MS | 4A*MS | 4A*OES/MS | 4A*MS | 4A*MS | 4A*MS | 4A*OES/MS | 4A*MS | 4A*MS | [13 empty] | 2
3
| 1 | 1 | 0.31 | 0.3223838 | 0.4 | 0.4 | 0.38 | 0.4 | 0.39 | 0.3883011 | 0.3348748 | [13 empty] | 1
| 1 | 2 | 0.32 | 0.3615882 | 0.4 | 0.4 | 0.38 | 0.4 | 0.38 | 0.3772522 | 0.3402386 | [13 empty] | #N/A
| 1 | 3 | 0.31 | 0.3323861 | 0.4 | 0.4 | 0.38 | 0.4 | 0.38 | 0.3646539 | 0.3367798 | [13 empty] | 16
| 1 | 4 | 0.3 | 0.335371 | 0.4 | 0.3 | 0.39 | 0.4 | 0.38 | 0.362174 | 0.3299607 | [13 empty] | 0.3528101
| 1 | 5 | 0.32 | 0.3478984 | 0.4 | 0.3 | 0.37 | 0.5 | 0.38 | 0.3757727 | 0.3321379 | [13 empty] | 92
| 1 | 6 | 0.32 | 0.3339674 | 0.4 | 0.4 | 0.38 | 0.4 | 0.38 | 0.3613105 | 0.3141133
| Mean |  | 0.3133333 | 0.3389325 | 0.4 | 0.3666667 | 0.38 | 0.4166667 | 0.3816667 | 0.3715774 | 0.3313509
| Median |  | 0.315 | 0.3346692 | 0.4 | 0.4 | 0.38 | 0.4 | 0.38 | 0.3702133 | 0.3335063
| Std Dev. |  | 0.008164966 | 0.01376749 | 6.080942e-17 | 0.05163978 | 0.006324555 | 0.04082483 | 0.004082483 | 0.01068881 | 0.009171354
| Rel.Std.Dev. |  | 2.606% | 4.062% | 1.52e-14% | 14.08% | 1.664% | 9.798% | 1.07% | 2.877% | 2.768%
| PDM3 |  | -11.19% | -3.933% | 13.38% | 3.927% | 7.707% | 18.1% | 8.179% | 5.319% | -6.082%
| Z-Score (Absolute) |  | 1.16 | 0.45 | NA | NA | 0.69 | NA | 0.73 | 0.45 | 0.66
Results from laboratories 5, 6 and 14 were removed due to their 0.1 ppm reading resolution.
| Analytical results for In in OREAS 911 (Certified Value 0.67 ppm) | [23 empty] | Certified
In | Round | Replicate | Lab | Lab | Lab | Lab | Lab | Lab | Lab | Lab | Lab | Lab | Lab | Lab | Lab | Lab | Lab | Lab | Lab | Lab | Lab | Lab |  |  | 1
| No | No | 01 | 02 | 03 | 05 | 06 | 07 | 09 | 10 | 11 | 12 | 13 | 14 | 15 | 17 | 18 | 19 | 20 | 21 | 22 | 24 |  |  | ppm
|  |  | 4A*MS | 4A*MS | 4A*MS | 4A*OES/MS | 4A*MS | 4A*MS | 4A*OES/MS | 4A*OES/MS | 4A*OES/MS | 4A*OES/MS | 4A*OES/MS | 4A*MS | 4A*OES/MS | 4A*MS | 4A*MS | 4A*OES | 4A*OES/MS | 4A*MS | 4A*OES/MS | 4A*MS |  |  | 2
3
| 1 | 1 | 0.67 | 0.44 | 0.6269083 | 0.7 | 0.65 | 0.66 | 0.563 | 0.686 | 0.664 | 0.685 | 0.651 | 0.62 | 0.665 | 0.6512355 | 0.6328947 | 0.6556155 | 0.66 | 0.69 | 0.56 | 0.7 |  |  | 1
| 1 | 2 | 0.67 | 0.44 | 0.6566991 | 0.6 | 0.67 | 0.66 | 0.603 | 0.667 | 0.703 | 0.689 | 0.661 | 0.65 | 0.649 | 0.6268776 | 0.639148 | 0.6054234 | 0.67 | 0.73 | 0.54 | 0.72 |  |  | #N/A
| 1 | 3 | 0.66 | 0.43 | 0.6475803 | 0.6 | 0.65 | 0.68 | 0.605 | 0.677 | 0.681 | 0.687 | 0.651 | 0.61 | 0.657 | 0.683468 | 0.6145255 | 0.6245296 | 0.71 | 0.707 | 0.54 | 0.67 |  |  | 16
| 1 | 4 | 0.68 | 0.42 | 0.618592 | 0.6 | 0.64 | 0.65 | 0.59 | 0.717 | 0.67 | 0.71 | 0.627 | 0.67 | 0.658 | 0.6673559 | 0.6323566 | 0.6761417 | 0.65 | 0.699 | 0.54 | 0.63 |  |  | 0.6653019
| 1 | 5 | 0.67 | 0.46 | 0.6397596 | 0.6 | 0.62 | 0.65 | 0.575 | 0.685 | 0.681 | 0.696 | 0.667 | 0.73 | 0.644 | 0.6665028 | 0.6120264 | 0.7120478 | 0.66 | 0.711 | 0.56 | 0.69 |  |  | 93
| 1 | 6 | 0.68 | 0.45 | 0.6665315 | 0.7 | 0.67 | 0.65 | 0.597 | 0.683 | 0.699 | 0.695 | 0.667 | 0.71 | 0.663 | 0.6095704 | 0.5875142 | 0.6710793 | 0.69 | 0.71 | 0.54 | 0.68
| Mean |  | 0.6716667 | 0.44 | 0.6426784 | 0.6333333 | 0.65 | 0.6583333 | 0.5888333 | 0.6858333 | 0.683 | 0.6936667 | 0.654 | 0.665 | 0.656 | 0.650835 | 0.6197443 | 0.6574729 | 0.6733333 | 0.7078333 | 0.5466667 | 0.6816667
| Median |  | 0.67 | 0.44 | 0.6436699 | 0.6 | 0.65 | 0.655 | 0.5935 | 0.684 | 0.681 | 0.692 | 0.656 | 0.66 | 0.6575 | 0.6588692 | 0.6234411 | 0.6633474 | 0.665 | 0.7085 | 0.54 | 0.685
| Std Dev. |  | 0.007527727 | 0.01414214 | 0.01803854 | 0.05163978 | 0.01897367 | 0.01169045 | 0.01666633333 | 0.01680972 | 0.01545316 | 0.009114092 | 0.01505988 | 0.04806246 | 0.008099383 | 0.02778566 | 0.01915248 | 0.03823595 | 0.02250926 | 0.01343751 | 0.01032796 | 0.03060501
| Rel.Std.Dev. |  | 1.121% | 3.214% | 2.807% | 8.154% | 2.919% | 1.776% | 2.83% | 2.451% | 2.263% | 1.314% | 2.303% | 7.227% | 1.235% | 4.269% | 3.09% | 5.816% | 3.343% | 1.898% | 1.889% | 4.49%
| PDM3 |  | 0.9567% | -33.86% | -3.4% | -4.805% | -2.3% | -1.047% | -11.49% | 3.086% | 2.66% | 4.263% | -1.699% | -0.04538% | -1.398% | -2.174% | -6.848% | -1.177% | 1.207% | 6.393% | -17.83% | 2.46%
| Z-Score (Absolute) |  | 0.6 | 9.25 | 0.63 | NA | 0.32 | 0.04 | 2.92 | 1.21 | 1.09 | 1.54 | 0.15 | 0.32 | 0.06 | 0.28 | 1.6 | 0 | 0.67 | 2.14 | 4.71 | 1.03
Results from laboratory 5 were removed due to their 0.1 ppm reading resolution.
| Analytical results for K in OREAS 911 (Certified Value 2.31 wt.%) | [23 empty] | Certified
K | Round | Replicate | Lab | Lab | Lab | Lab | Lab | Lab | Lab | Lab | Lab | Lab | Lab | Lab | Lab | Lab | Lab | Lab | Lab | Lab | Lab | Lab | Lab |  | 1
| No | No | 01 | 02 | 04 | 05 | 06 | 07 | 09 | 10 | 11 | 12 | 13 | 14 | 15 | 16 | 17 | 18 | 19 | 20 | 21 | 22 | 24 |  | wt.%
|  |  | 4A*OES | 4A*OES | 4A*OES | 4A*OES/MS | 4A*MS | 4A*MS | 4A*OES/MS | 4A*OES/MS | 4A*OES/MS | 4A*OES/MS | 4A*OES/MS | 4A*OES | 4A*OES/MS | 4A*MS | 4A*MS | 4A*MS | 4A*OES | 4A*OES/MS | 4A*OES/MS | 4A*OES/MS | 4A*MS |  | 2
3
| 1 | 1 | 2.22 | 2.31 | 2.29770912 | 2.27 | 2.36 | 2.346 | 2.32 | 2.31 | 2.28 | 2.24 | 2.31 | 2.27 | 2.2317 | 2.47 | 2.367075 | 2.407495 | 2.409398 | 2.23 | 2.25 | 2.36 | 2.4272 |  | 1
| 1 | 2 | 2.26 | 2.26 | 2.27513244 | 2.2 | 2.42 | 2.3268 | 2.3 | 2.33 | 2.27 | 2.24 | 2.37 | 2.23 | 2.2534 | 2.52 | 2.352488 | 2.498883 | 2.408782 | 2.34 | 2.28 | 2.35 | 2.3509 |  | #N/A
| 1 | 3 | 2.24 | 2.25 | 2.28097092 | 2.23 | 2.39 | 2.3569 | 2.35 | 2.31 | 2.24 | 2.25 | 2.4 | 2.23 | 2.2495 | 2.36 | 2.287276 | 2.367125 | 2.416358 | 2.32 | 2.25 | 2.33 | 2.2609 |  | 16
| 1 | 4 | 2.23 | 2.26 | 2.26764156 | 2.23 | 2.42 | 2.3114 | 2.37 | 2.39 | 2.31 | 2.24 | 2.34 | 2.27 | 2.1911 | 2.46 | 2.334352 | 2.44768 | 2.419717 | 2.25 | 2.21 | 2.29 | 2.196 |  | 2.314462
| 1 | 5 | 2.25 | 2.27 | 2.2838718 | 2.21 | 2.39 | 2.3126 | 2.38 | 2.27 | 2.3 | 2.26 | 2.4 | 2.23 | 2.1961 | 2.49 | 2.329279 | 2.360942 | 2.424158 | 2.28 | 2.2 | 2.32 | 2.0115 |  | 94
| 1 | 6 | 2.25 | 2.32 | 2.26316784 | 2.24 | 2.38 | 2.2863 | 2.4 | 2.35 | 2.31 | 2.24 | 2.33 | 2.25 | 2.2609 | 2.51 | 2.309242 | 2.268673 | 2.405444 | 2.29 | 2.26 | 2.3 | 2.5539
| Mean |  | 2.241667 | 2.278333 | 2.27808228 | 2.23 | 2.393333 | 2.323333 | 2.353333 | 2.326667 | 2.285 | 2.245 | 2.358333 | 2.246667 | 2.23045 | 2.468333 | 2.329952 | 2.3918 | 2.413976 | 2.285 | 2.241667 | 2.325 | 2.300067
| Median |  | 2.245 | 2.265 | 2.27805168 | 2.23 | 2.39 | 2.3197 | 2.36 | 2.32 | 2.29 | 2.24 | 2.355 | 2.24 | 2.2406 | 2.48 | 2.331815 | 2.38731 | 2.412878 | 2.285 | 2.25 | 2.325 | 2.3059
| Std Dev. |  | 0.0147196 | 0.02926887 | 0.0123873 | 0.0244949 | 0.0233809 | 0.02561872 | 0.03777124 | 0.04082483 | 0.02738613 | 0.0083666 | 0.03763863 | 0.01966384 | 0.03015531 | 0.05776389 | 0.02883043 | 0.07944421 | 0.007253115 | 0.04135215 | 0.03060501 | 0.02738613 | 0.18911
| Rel.Std.Dev. |  | 0.6566% | 1.285% | 0.5438% | 1.098% | 0.9769% | 1.103% | 1.605% | 1.755% | 1.199% | 0.3727% | 1.596% | 0.8752% | 1.352% | 2.34% | 1.237% | 3.322% | 0.3005% | 1.81% | 1.365% | 1.178% | 8.222%
| PDM3 |  | -3.145% | -1.561% | -1.572% | -3.649% | 3.408% | 0.3833% | 1.679% | 0.5273% | -1.273% | -3.001% | 1.896% | -2.929% | -3.63% | 6.648% | 0.6693% | 3.341% | 4.3% | -1.273% | -3.145% | 0.4553% | -0.622%
| Z-Score (Absolute) |  | 0.74 | 0.27 | 0.28 | 0.88 | 1.18 | 0.29 | 0.67 | 0.34 | 0.19 | 0.7 | 0.74 | 0.67 | 0.88 | 2.12 | 0.38 | 1.16 | 1.44 | 0.19 | 0.74 | 0.31 | 0
| Analytical results for La in OREAS 911 (Certified Value 23.4 ppm) | [23 empty] | Certified
La | Round | Replicate | Lab | Lab | Lab | Lab | Lab | Lab | Lab | Lab | Lab | Lab | Lab | Lab | Lab | Lab | Lab | Lab | Lab | Lab | Lab | Lab |  |  | 1
| No | No | 02 | 03 | 04 | 05 | 06 | 07 | 09 | 10 | 11 | 12 | 13 | 14 | 15 | 16 | 17 | 18 | 20 | 21 | 22 | 24 |  |  | ppm
|  |  | 4A*MS | 4A*MS | 4A*MS | 4A*OES/MS | 4A*MS | 4A*OES | 4A*OES/MS | 4A*OES/MS | 4A*OES/MS | 4A*OES/MS | 4A*OES/MS | 4A*MS | 4A*OES/MS | 4A*MS | 4A*MS | 4A*MS | 4A*OES/MS | 4A*MS | 4A*OES/MS | 4A*MS |  |  | 1
2
| 1 | 1 | 24.3 | 22.25495 | 22.4056 | 21.1 | 15.6 | 26 | 21.3 | 22.8 | 22.1 | 22.7 | 27 | 30.1 | 24.1 | 22.6 | 21.06042 | 22.47333 | 21.7 | 21.21 | 28 | 24.67 |  |  | 1
| 1 | 2 | 22.2 | 21.22141 | 22.69109 | 20.8 | 17.8 | 26 | 21.9 | 23.6 | 23.6 | 21.7 | 24.2 | 30.5 | 24.8 | 23.2 | 20.89148 | 25.22093 | 27.5 | 20.35 | 28 | 24.87 |  |  | #N/A
| 1 | 3 | 22.8 | 20.75668 | 22.72779 | 22.6 | 16 | 25 | 23.1 | 19 | 23.4 | 22.7 | 24.4 | 30.1 | 24.3 | 22.8 | 20.2941 | 24.60821 | 25.5 | 21.79 | 27 | 24.29 |  |  | 16
| 1 | 4 | 22 | 20.51619 | 22.69953 | 21.6 | 14.5 | 26 | 23.2 | 22.4 | 23 | 22.7 | 24.2 | 29 | 23.9 | 23.4 | 20.89131 | 22.55079 | 26.7 | 22.18 | 25 | 22.73 |  |  | 23.4043
| 1 | 5 | 24.1 | 22.42859 | 22.60038 | 20.8 | 16.7 | 26 | 21.6 | 22 | 23.1 | 21.5 | 25.2 | 30.1 | 25.1 | 22.7 | 20.76862 | 25.19686 | 26.7 | 21.92 | 27 | 24.34 |  |  | 95
| 1 | 6 | 24 | 23.21061 | 22.68222 | 21.6 | 16.1 | 26 | 22.2 | 22.7 | 22.9 | 23 | 26.3 | 30.3 | 24.6 | 25.1 | 20.61332 | 23.80957 | 17.6 | 22.71 | 25 | 25.61
| Mean |  | 23.23333 | 21.73141 | 22.63444 | 21.41667 | 16.11667 | 25.83333 | 22.21667 | 22.08333 | 23.01667 | 22.38333 | 25.21667 | 30.01667 | 24.46667 | 23.3 | 20.75321 | 23.97662 | 24.28333 | 21.69333 | 26.66667 | 24.41833
| Median |  | 23.4 | 21.73818 | 22.68665 | 21.35 | 16.05 | 26 | 22.05 | 22.55 | 23.05 | 22.7 | 24.8 | 30.1 | 24.45 | 23 | 20.82997 | 24.20889 | 26.1 | 21.855 | 27 | 24.505
| Std Dev. |  | 1.02502 | 1.061616 | 0.1199761 | 0.6823977 | 1.101665 | 0.4082483 | 0.7833688 | 1.600521 | 0.5192944 | 0.6210207 | 1.190658 | 0.5231316 | 0.4501851 | 0.9338094 | 0.2695038 | 1.24555 | 3.869065 | 0.8208938 | 1.36626 | 0.9550375
| Rel.Std.Dev. |  | 4.412% | 4.885% | 0.5301% | 3.186% | 6.836% | 1.58% | 3.526% | 7.248% | 2.256% | 2.774% | 4.722% | 1.743% | 1.84% | 4.008% | 1.299% | 5.195% | 15.93% | 3.784% | 5.123% | 3.911%
| PDM3 |  | -0.7305% | -7.148% | -3.289% | -8.493% | -31.14% | 10.38% | -5.074% | -5.644% | -1.656% | -4.362% | 7.744% | 28.25% | 4.539% | -0.4456% | -11.33% | 2.445% | 3.756% | -7.31% | 13.94% | 4.333%
| Z-Score (Absolute) |  | 0.06 | 0.71 | 0.25 | 0.87 | 3.59 | 1.39 | 0.46 | 0.53 | 0.06 | 0.38 | 1.07 | 3.53 | 0.69 | 0.09 | 1.21 | 0.44 | 0.59 | 0.73 | 1.81 | 0.66
| Analytical results for Li in OREAS 911 (Certified Value 15 ppm) | [23 empty] | Certified
Li | Round | Replicate | Lab | Lab | Lab | Lab | Lab | Lab | Lab | Lab | Lab | Lab | Lab | Lab | Lab | Lab | Lab | Lab | Lab | Lab | Lab | Lab | Lab |  | 1
| No | No | 01 | 02 | 03 | 04 | 05 | 06 | 07 | 09 | 10 | 11 | 12 | 13 | 14 | 15 | 17 | 18 | 19 | 20 | 21 | 22 | 24 |  | ppm
|  |  | 4A*MS | 4A*MS | 4A*MS | 4A*MS | 4A*OES/MS | 4A*MS | 4A*MS | 4A*OES/MS | 4A*OES/MS | 4A*OES/MS | 4A*OES/MS | 4A*OES/MS | 4A*MS | 4A*OES/MS | 4A*MS | 4A*MS | 4A*OES | 4A*OES/MS | 4A*OES/MS | 4A*OES/MS | 4A*MS |  | 1
2
| 1 | 1 | 16.2 | 13.6 | 15.27161 | 13.50256 | 15 | 13.1 | 14.9 | 15.6 | 15.6 | 15.4 | 15 | 15.4 | 16 | 15 | 16.33651 | 13.14493 | 15.22948 | 16 | 16 | 15.4 | 15.3 |  | 1
| 1 | 2 | 16 | 13.3 | 14.35846 | 13.55137 | 15 | 14.1 | 15.2 | 15.5 | 16 | 15.7 | 15 | 15.9 | 16 | 15 | 16.27216 | 10.88663 | 15.42247 | 15 | 16 | 15.4 | 15.2 |  | #N/A
| 1 | 3 | 16.2 | 13.5 | 12.94217 | 13.51391 | 15 | 14.2 | 15 | 15.8 | 15.3 | 15.2 | 15.2 | 15.9 | 16 | 15 | 15.81202 | 14.29861 | 15.16137 | 16 | 16 | 15.2 | 15.2 |  | 16
| 1 | 4 | 16 | 13.4 | 12.70974 | 13.50852 | 15 | 13.8 | 14.9 | 16.4 | 16.2 | 15.6 | 15 | 15.5 | 16 | 15 | 16.34563 | 11.90473 | 15.36571 | 16 | 16 | 14.9 | 14.5 |  | 15.04208
| 1 | 5 | 16 | 13.7 | 14.00809 | 13.50524 | 15 | 13.3 | 15 | 16.1 | 15.7 | 15.3 | 15.1 | 16.1 | 16 | 15 | 16.03957 | 12.10323 | 15.36949 | 17 | 16 | 14.5 | 15.3 |  | 96
| 1 | 6 | 15.8 | 13.9 | 15.7413 | 13.50531 | 14 | 13.6 | 15.1 | 16.2 | 16.2 | 15.5 | 14.9 | 15.4 | 16 | 15 | 15.92448 | 8.660425 | 15.24984 | 15 | 16 | 14.2 | 15.7
| Mean |  | 16.03333 | 13.56667 | 14.1719 | 13.51449 | 14.83333 | 13.68333 | 15.01667 | 15.93333 | 15.83333 | 15.45 | 15.03333 | 15.7 | 16 | 15 | 16.12173 | 11.83309 | 15.29973 | 15.83333 | 16 | 14.93333 | 15.2
| Median |  | 16 | 13.55 | 14.18328 | 13.50691 | 15 | 13.7 | 15 | 15.95 | 15.85 | 15.45 | 15 | 15.7 | 16 | 15 | 16.15587 | 12.00398 | 15.30778 | 16 | 16 | 15.05 | 15.25
| Std Dev. |  | 0.1505545 | 0.2160247 | 1.21525 | 0.01848312 | 0.4082483 | 0.4355074 | 0.1169045 | 0.3559026 | 0.3614784 | 0.1870829 | 0.1032796 | 0.303315 | 0 | 0 | 0.2282424 | 1.941103 | 0.1008482 | 0.7527727 | 0 | 0.4966555 | 0.3898718
| Rel.Std.Dev. |  | 0.939% | 1.592% | 8.575% | 0.1368% | 2.752% | 3.183% | 0.7785% | 2.234% | 2.283% | 1.211% | 0.687% | 1.932% | 0% | 0% | 1.416% | 16.4% | 0.6592% | 4.754% | 0% | 3.326% | 2.565%
| PDM3 |  | 6.59% | -9.809% | -5.785% | -10.16% | -1.388% | -9.033% | -0.1689% | 5.925% | 5.26% | 2.712% | -0.05814% | 4.374% | 6.368% | -0.2797% | 7.178% | -21.33% | 1.713% | 5.26% | 6.368% | -0.7229% | 1.05%
| Z-Score (Absolute) |  | 0.81 | 1.36 | 0.83 | 1.41 | NA | 1.26 | 0.09 | 0.72 | 0.63 | 0.29 | 0.07 | 0.51 | NA | NA | 0.88 | 2.89 | 0.16 | NA | NA | 0.16 | 0.07
Results from laboratories 5, 14, 15, 20 and 21 were removed due to their 1 ppm reading resolution.
| Analytical results for Lu in OREAS 911 (Certified Value 0.077 ppm) | [23 empty] | Certified
Lu | Round | Replicate | Lab | Lab | Lab | Lab | Lab | Lab | Lab | Lab | Lab | Lab | [12 empty] | 1
| No | No | 02 | 03 | 05 | 06 | 07 | 14 | 15 | 18 | 20 | 21 | [12 empty] | ppm
|  |  | 4A*MS | 4A*MS | 4A*OES/MS | 4A*MS | 4A*MS | 4A*MS | 4A*OES/MS | 4A*MS | 4A*OES/MS | 4A*MS | [12 empty] | 3
3
| 1 | 1 | 0.08 | 0.06810997 | < 0.1 | < 0.1 | 0.09 | 0.07 | 0.08 | 0.08577439 | 0.07 | 0.09 | [12 empty] | 1
| 1 | 2 | 0.07 | 0.07085786 | < 0.1 | < 0.1 | 0.08 | 0.07 | 0.08 | 0.0827094 | 0.08 | 0.09 | [12 empty] | 8
| 1 | 3 | 0.07 | 0.06539848 | < 0.1 | < 0.1 | 0.08 | 0.08 | 0.08 | 0.08335885 | 0.08 | 0.09 | [12 empty] | 16
| 1 | 4 | 0.07 | 0.06069791 | < 0.1 | < 0.1 | 0.08 | 0.07 | 0.08 | 0.08366844 | 0.07 | 0.08 | [12 empty] | 0.07741142
| 1 | 5 | 0.07 | 0.07057102 | 0.1 | < 0.1 | 0.08 | 0.08 | 0.08 | 0.07786936 | 0.08 | 0.08 | [12 empty] | 97
| 1 | 6 | 0.07 | 0.06715783 | < 0.1 | < 0.1 | 0.08 | 0.09 | 0.08 | 0.07957489 | 0.07 | 0.08
| Mean |  | 0.07166667 | 0.06713218 | 0.1 |  | 0.08166667 | 0.07666667 | 0.08 | 0.08215922 | 0.075 | 0.085
| Median |  | 0.07 | 0.0676339 | 0.1 |  | 0.08 | 0.075 | 0.08 | 0.08303412 | 0.075 | 0.085
| Std Dev. |  | 0.004082483 | 0.003770108 |  |  | 0.004082483 | 0.008164966 | 0 | 0.002904161 | 0.005477226 | 0.005477226
| Rel.Std.Dev. |  | 5.696% | 5.616% |  |  | 4.999% | 10.65% | 0% | 3.535% | 7.303% | 6.444%
| PDM3 |  | -7.421% | -13.28% | 29.18% |  | 5.497% | -0.9621% | 3.344% | 6.133% | -3.115% | 9.803%
| Z-Score (Absolute) |  | 0.46 | 0.97 | 1.94 | 2.87 | 0.65 | 0.09 | 0.46 | 0.7 | 0.09 | 1.02
| Analytical results for Mg in OREAS 911 (Certified Value 0.378 wt.%) | [23 empty] | Certified
Mg | Round | Replicate | Lab | Lab | Lab | Lab | Lab | Lab | Lab | Lab | Lab | Lab | Lab | Lab | Lab | Lab | Lab | Lab | Lab | Lab | Lab | Lab | Lab | Lab | 1
| No | No | 01 | 02 | 03 | 04 | 05 | 06 | 07 | 09 | 10 | 11 | 12 | 13 | 14 | 15 | 16 | 17 | 18 | 19 | 20 | 21 | 22 | 24 | wt.%
|  |  | 4A*OES | 4A*MS | 4A*OES | 4A*OES | 4A*OES/MS | 4A*MS | 4A*MS | 4A*OES/MS | 4A*OES/MS | 4A*OES/MS | 4A*OES/MS | 4A*OES/MS | 4A*OES | 4A*OES/MS | 4A*MS | 4A*MS | 4A*MS | 4A*OES | 4A*OES/MS | 4A*OES/MS | 4A*OES/MS | 4A*MS | 3
3
| 1 | 1 | 0.366 | 0.38 | 0.03723801 | 0.399343152 | 0.37 | 0.37 | 0.387 | 0.35 | 0.36 | 0.37 | 0.35 | 0.36 | 0.4 | 0.3801 | 0.39 | 0.3763459 | 0.3973402 | 0.4038306 | 0.35 | 0.374 | 0.41 | 0.3809 | 1
| 1 | 2 | 0.365 | 0.38 | 0.03789585 | 0.401490128 | 0.37 | 0.37 | 0.379 | 0.35 | 0.37 | 0.38 | 0.36 | 0.37 | 0.4 | 0.382 | 0.4 | 0.3751557 | 0.411905 | 0.402267 | 0.38 | 0.381 | 0.41 | 0.392 | #N/A
| 1 | 3 | 0.37 | 0.38 | 0.03748688 | 0.397879248 | 0.37 | 0.37 | 0.3856 | 0.36 | 0.36 | 0.37 | 0.36 | 0.37 | 0.4 | 0.3825 | 0.4 | 0.3623384 | 0.3963326 | 0.4118813 | 0.39 | 0.378 | 0.41 | 0.3948 | 16
| 1 | 4 | 0.37 | 0.38 | 0.03683441 | 0.397889856 | 0.38 | 0.37 | 0.3796 | 0.37 | 0.37 | 0.38 | 0.36 | 0.37 | 0.4 | 0.3732 | 0.39 | 0.3705461 | 0.4035526 | 0.4029605 | 0.38 | 0.374 | 0.39 | 0.3905 | 0.3775916
| 1 | 5 | 0.37 | 0.39 | 0.03841742 | 0.398844576 | 0.37 | 0.37 | 0.3793 | 0.36 | 0.36 | 0.37 | 0.36 | 0.37 | 0.4 | 0.375 | 0.4 | 0.3721488 | 0.3896126 | 0.4119709 | 0.37 | 0.37 | 0.4 | 0.394 | 98
| 1 | 6 | 0.374 | 0.39 | 0.03741659 | 0.398371376 | 0.37 | 0.37 | 0.38 | 0.36 | 0.37 | 0.37 | 0.35 | 0.36 | 0.4 | 0.3844 | 0.39 | 0.36646 | 0.3771829 | 0.4063146 | 0.34 | 0.378 | 0.39 | 0.4028
| Mean |  | 0.3691667 | 0.3833333 | 0.03754819 | 0.3989697 | 0.3716667 | 0.37 | 0.38175 | 0.3583333 | 0.365 | 0.3733333 | 0.3566667 | 0.3666667 | 0.4 | 0.3795333 | 0.395 | 0.3704991 | 0.3959877 | 0.4065375 | 0.3683333 | 0.3758333 | 0.4016667 | 0.3925
| Median |  | 0.37 | 0.38 | 0.037451735 | 0.398607976 | 0.37 | 0.37 | 0.3798 | 0.36 | 0.365 | 0.37 | 0.36 | 0.37 | 0.4 | 0.38105 | 0.395 | 0.3713475 | 0.3968364 | 0.4050726 | 0.375 | 0.376 | 0.405 | 0.393
| Std Dev. |  | 0.003250641 | 0.005163978 | 0.0005483063 | 0.001358 | 0.004082483 | 6.080942e-17 | 0.003567492 | 0.007527727 | 0.005477226 | 0.005163978 | 0.005163978 | 0.005163978 | 6.080942e-17 | 0.004462137 | 0.005477226 | 0.005319862 | 0.01188948 | 0.004392893 | 0.0194079 | 0.003920034 | 0.009831921 | 0.007105491
| Rel.Std.Dev. |  | 0.8805% | 1.347% | 1.46% | 0.3404% | 1.098% | 1.643e-14% | 0.9345% | 2.101% | 1.501% | 1.383% | 1.448% | 1.408% | 1.52e-14% | 1.176% | 1.387% | 1.436% | 3.002% | 1.081% | 5.269% | 1.043% | 2.448% | 1.81%
| PDM3 |  | -2.231% | 1.521% | -90.06% | 5.662% | -1.569% | -2.011% | 1.101% | -5.1% | -3.335% | -1.128% | -5.542% | -2.893% | 5.935% | 0.5142% | 4.61% | -1.878% | 4.872% | 7.666% | -2.452% | -0.4656% | 6.376% | 3.948%
| Z-Score (Absolute) |  | 0.44 | 0.71 | NA | 1.97 | 0.24 | 0.37 | 0.58 | 1.31 | 0.78 | 0.1 | 1.45 | 0.64 | NA | 0.4 | 1.65 | 0.33 | 1.73 | 2.59 | 0.51 | 0.1 | 2.19 | 1.45
Results from laboratory 14 were removed due to their 0.01 wt.% reading resolution. Results from laboratory 2.03 were removed due to their systematic bias.
| Analytical results for Mn in OREAS 911 (Certified Value 0.031 wt.%) | [23 empty] | Certified
Mn | Round | Replicate | Lab | Lab | Lab | Lab | Lab | Lab | Lab | Lab | Lab | Lab | Lab | Lab | Lab | Lab | Lab | Lab | Lab | Lab | Lab | Lab | Lab | Lab | 1
| No | No | 01 | 02 | 03 | 04 | 05 | 06 | 07 | 09 | 10 | 11 | 12 | 13 | 14 | 15 | 16 | 17 | 18 | 19 | 20 | 21 | 22 | 24 | wt.%
|  |  | 4A*OES | 4A*OES | 4A*OES | 4A*OES | 4A*OES/MS | 4A*MS | 4A*MS | 4A*OES/MS | 4A*OES/MS | 4A*OES/MS | 4A*OES/MS | 4A*OES/MS | 4A*OES | 4A*OES/MS | 4A*MS | 4A*MS | 4A*MS | 4A*OES | 4A*OES/MS | 4A*OES/MS | 4A*OES/MS | 4A*MS | 3
3
| 1 | 1 | 0.0298 | 0.0391 | 0.00264476 | 0.0307198 | 0.0303 | 0.0306 | 0.0314 | 0.0306 | 0.0311 | 0.0288 | 0.0298 | 0.03 | 0.0308 | 0.0299 | 0.0331 | 0.03160488 | 0.03121986 | 0.02872799 | 0.03 | 0.0301 | 0.031 | 0.0307 | 1
| 1 | 2 | 0.0293 | 0.0391 | 0.00266509 | 0.0306481 | 0.0294 | 0.0309 | 0.0312 | 0.0304 | 0.0315 | 0.0292 | 0.0298 | 0.0311 | 0.0304 | 0.0301 | 0.0369 | 0.03103224 | 0.03287002 | 0.03169126 | 0.03 | 0.0307 | 0.0311 | 0.0312 | #N/A
| 1 | 3 | 0.0298 | 0.0389 | 0.0026764 | 0.030709 | 0.0294 | 0.031 | 0.0314 | 0.0309 | 0.0312 | 0.0285 | 0.0298 | 0.0312 | 0.0304 | 0.0303 | 0.032 | 0.03072844 | 0.03098172 | 0.03095561 | 0.03 | 0.0306 | 0.0307 | 0.0315 | 16
| 1 | 4 | 0.03 | 0.039 | 0.0026386 | 0.0306915 | 0.029 | 0.0309 | 0.0312 | 0.0315 | 0.0316 | 0.0293 | 0.0301 | 0.0304 | 0.0308 | 0.0295 | 0.0314 | 0.03071784 | 0.03201668 | 0.03110798 | 0.03 | 0.0296 | 0.0306 | 0.0305 | 0.03050812
| 1 | 5 | 0.0294 | 0.039 | 0.00250901 | 0.0306936 | 0.029 | 0.0306 | 0.0312 | 0.0314 | 0.0306 | 0.029 | 0.0298 | 0.0313 | 0.0305 | 0.0299 | 0.0344 | 0.03116524 | 0.03053863 | 0.03092741 | 0.03 | 0.0294 | 0.031 | 0.0315 | 99
| 1 | 6 | 0.0302 | 0.039 | 0.00252522 | 0.0307237 | 0.0299 | 0.0308 | 0.0311 | 0.0319 | 0.0327 | 0.0295 | 0.0296 | 0.0304 | 0.0312 | 0.0304 | 0.0337 | 0.03042089 | 0.02936482 | 0.02916861 | 0.03 | 0.0302 | 0.031 | 0.0321
| Mean |  | 0.02975 | 0.03901667 | 0.002609847 | 0.03069762 | 0.0295 | 0.0308 | 0.03125 | 0.03111667 | 0.03145 | 0.02905 | 0.02981667 | 0.03073333 | 0.03068333 | 0.03001667 | 0.03358333 | 0.03094492 | 0.03116529 | 0.03042981 | 0.03 | 0.0301 | 0.0309 | 0.03125
| Median |  | 0.0298 | 0.039 | 0.00264168 | 0.0307013 | 0.0294 | 0.03085 | 0.0312 | 0.03115 | 0.03135 | 0.0291 | 0.0298 | 0.03075 | 0.03065 | 0.03 | 0.0334 | 0.03088034 | 0.03110079 | 0.03094151 | 0.03 | 0.03015 | 0.031 | 0.03135
| Std Dev. |  | 0.0003449638 | 7.527727e-05 | 7.328925e-05 | 2.759517e-05 | 0.0005138093 | 0.000167332 | 0.0001224745 | 0.0005776389 | 0.0007063993 | 0.0003619392 | 0.0001602082 | 0.0005354126 | 0.0003125167 | 0.0003250641 | 0.001958996 | 0.0004158717 | 0.001208476 | 0.001188448 | 0 | 0.0005215362 | 0.0002 | 0.000585662
| Rel.Std.Dev. |  | 1.16% | 0.1929% | 2.808% | 0.08989% | 1.742% | 0.5433% | 0.3919% | 1.856% | 2.246% | 1.246% | 0.5373% | 1.742% | 1.019% | 1.083% | 5.833% | 1.344% | 3.878% | 3.906% | 0% | 1.733% | 0.6472% | 1.874%
| PDM3 |  | -2.485% | 27.89% | -91.45% | 0.6211% | -3.304% | 0.9567% | 2.432% | 1.995% | 3.087% | -4.779% | -2.266% | 0.7382% | 0.5743% | -1.611% | 10.08% | 1.432% | 2.154% | -0.2567% | -1.666% | -1.338% | 1.285% | 2.432%
| Z-Score (Absolute) |  | 1.13 | 9.73 | 32.96 | 0.02 | 1.43 | 0.1 | 0.63 | 0.47 | 0.86 | 1.95 | 1.05 | 0.02 | 0.04 | 0.82 | 3.36 | 0.27 | 0.53 | 0.34 | 0.84 | 0.72 | 0.22 | 0.63
| Analytical results for Mo in OREAS 911 (Certified Value 30 ppm) | [23 empty] | Certified
Mo | Round | Replicate | Lab | Lab | Lab | Lab | Lab | Lab | Lab | Lab | Lab | Lab | Lab | Lab | Lab | Lab | Lab | Lab | Lab | Lab | Lab | Lab | Lab | Lab | 1
| No | No | 01 | 02 | 03 | 04 | 05 | 06 | 07 | 09 | 10 | 11 | 12 | 13 | 14 | 15 | 16 | 17 | 18 | 19 | 20 | 21 | 22 | 24 | ppm
|  |  | 4A*MS | 4A*MS | 4A*OES | 4A*MS | 4A*OES/MS | 4A*MS | 4A*MS | 4A*OES/MS | 4A*OES/MS | 4A*OES/MS | 4A*OES/MS | 4A*OES/MS | 4A*MS | 4A*OES/MS | 4A*MS | 4A*MS | 4A*MS | 4A*OES | 4A*OES/MS | 4A*MS | 4A*OES/MS | 4A*MS | 1
2
| 1 | 1 | 28.2 | 21.3 | 16686.5333 | 23.48262 | 30 | 30.54 | 30.5 | 29.3 | 28.3 | 30 | 30.8 | 31.3 | 32 | 31.2 | 28.6 | < 50 | 29.2647 | 25.65688 | 29.1 | 30.3 | 29.7 | 30.2 | 1
| 1 | 2 | 29.2 | 20.5 | 16926.6556 | 23.51481 | 30 | 30.5 | 30 | 31 | 29.9 | 30.8 | 30.9 | 29.8 | 31 | 31.3 | 28.8 | < 50 | 29.52721 | 25.78927 | 29.17 | 29.93 | 29.8 | 31.2 | #N/A
| 1 | 3 | 28.1 | 20.4 | 16896.1713 | 23.52145 | 30 | 29.43 | 30.4 | 31.1 | 28.4 | 30.3 | 30.6 | 30 | 30 | 31.1 | 28.5 | < 50 | 28.83796 | 25.61061 | 29.16 | 31.29 | 29.3 | 31.2 | 16
| 1 | 4 | 29 | 20 | 16827.8431 | 23.64082 | 30 | 30.12 | 30.1 | 31.3 | 30 | 30.1 | 30.9 | 29.9 | 31 | 30.8 | 28.8 | < 50 | 29.09874 | 26.05829 | 28.72 | 30.5 | 29.3 | 30.2 | 30.04204
| 1 | 5 | 28.5 | 21.5 | 16904.3183 | 23.65875 | 30 | 28.38 | 30.5 | 29.8 | 29.6 | 30.6 | 31.1 | 31.3 | 31 | 31.7 | 29.1 | < 50 | 27.72773 | 25.89474 | 30.42 | 29.42 | 29.7 | 31 | 100
| 1 | 6 | 28.9 | 22.7 | 16914.7909 | 23.59081 | 29 | 29.24 | 30.1 | 31.7 | 29.2 | 31.2 | 31.3 | 30.9 | 31 | 31.6 | 28.9 | < 50 | 26.6932 | 25.93429 | 30.77 | 31.55 | 29.7 | 30.8
| Mean |  | 28.65 | 21.06667 | 16859.39 | 23.56821 | 29.83333 | 29.70167 | 30.26667 | 30.7 | 29.23333 | 30.5 | 30.93333 | 30.53333 | 31 | 31.28333 | 28.78333 |  | 28.52492 | 25.82401 | 29.55667 | 30.49833 | 29.58333 | 30.76667
| Median |  | 28.7 | 20.9 | 16900.2448 | 23.55613 | 30 | 29.775 | 30.25 | 31.05 | 29.4 | 30.45 | 30.9 | 30.45 | 31 | 31.25 | 28.8 |  | 28.96835 | 25.842 | 29.165 | 30.4 | 29.7 | 30.9
| Std Dev. |  | 0.4505552 | 0.9811558 | 91.47675 | 0.07258704 | 0.4082483 | 0.8424824 | 0.2250926 | 0.9359487 | 0.7393691 | 0.4560702 | 0.242212 | 0.7118052 | 0.6324555 | 0.3311596 | 0.2136976 |  | 1.092688 | 0.1713075 | 0.8286053 | 0.807203 | 0.2228602 | 0.4633213
| Rel.Std.Dev. |  | 1.573% | 4.657% | 0.5426% | 0.308% | 1.368% | 2.836% | 0.7437% | 3.049% | 2.529% | 1.495% | 0.783% | 2.331% | 2.04% | 1.059% | 0.7424% |  | 3.831% | 0.6634% | 2.803% | 2.647% | 0.7533% | 1.506%
| PDM3 |  | -4.634% | -29.88% | 56019% | -21.55% | -0.6947% | -1.133% | 0.7477% | 2.19% | -2.692% | 1.524% | 2.967% | 1.635% | 3.189% | 4.132% | -4.19% |  | -5.05% | -14.04% | -1.616% | 1.519% | -1.527% | 2.412%
| Z-Score (Absolute) |  | 0.71 | 5.83 | NA | 4.14 | 0.09 | 0 | 0.38 | 0.67 | 0.32 | 0.54 | 0.83 | 0.56 | 0.88 | 1.07 | 0.62 | 3.18 | 0.79 | 2.62 | 0.1 | 0.54 | 0.08 | 0.72
Results from laboratory 2.03 were removed due to their systematic bias.
| Analytical results for Na in OREAS 911 (Certified Value 1.72 wt.%) | [23 empty] | Certified
Na | Round | Replicate | Lab | Lab | Lab | Lab | Lab | Lab | Lab | Lab | Lab | Lab | Lab | Lab | Lab | Lab | Lab | Lab | Lab | Lab | Lab | Lab | Lab |  | 1
| No | No | 01 | 02 | 04 | 05 | 06 | 07 | 09 | 10 | 11 | 12 | 13 | 14 | 15 | 16 | 17 | 18 | 19 | 20 | 21 | 22 | 24 |  | wt.%
|  |  | 4A*OES | 4A*OES | 4A*OES | 4A*OES/MS | 4A*MS | 4A*MS | 4A*OES/MS | 4A*OES/MS | 4A*OES/MS | 4A*OES/MS | 4A*OES/MS | 4A*OES | 4A*OES/MS | 4A*MS | 4A*MS | 4A*MS | 4A*OES | 4A*OES/MS | 4A*OES/MS | 4A*OES/MS | 4A*MS |  | 2
3
| 1 | 1 | 1.63 | 1.7 | 1.7161296 | 1.71 | 1.674 | 1.7447 | 1.72 | 1.71 | 1.7 | 1.65 | 1.72 | 1.74 | 2.0195 | 1.788 | 1.725547 | 1.604055 | 1.797037 | 1.68 | 1.666 | 1.74 | 1.7422 |  | 1
| 1 | 2 | 1.65 | 1.68 | 1.693608 | 1.65 | 1.687 | 1.7328 | 1.72 | 1.74 | 1.71 | 1.66 | 1.74 | 1.72 | 2.0371 | 1.875 | 1.731609 | 1.641302 | 1.797344 | 1.76 | 1.698 | 1.72 | 1.797 |  | #N/A
| 1 | 3 | 1.63 | 1.7 | 1.6765944 | 1.67 | 1.674 | 1.7724 | 1.74 | 1.71 | 1.66 | 1.69 | 1.75 | 1.71 | 2.0288 | 1.747 | 1.683211 | 1.589821 | 1.790634 | 1.74 | 1.673 | 1.72 | 1.7942 |  | 16
| 1 | 4 | 1.63 | 1.67 | 1.6925064 | 1.67 | 1.698 | 1.7245 | 1.75 | 1.77 | 1.72 | 1.66 | 1.72 | 1.74 | 1.9716 | 1.783 | 1.681266 | 1.641626 | 1.795157 | 1.69 | 1.637 | 1.69 | 1.7638 |  | 1.71672
| 1 | 5 | 1.65 | 1.67 | 1.684012 | 1.67 | 1.68 | 1.7386 | 1.77 | 1.74 | 1.7 | 1.68 | 1.76 | 1.72 | 1.9911 | 1.829 | 1.729376 | 1.548398 | 1.804316 | 1.71 | 1.636 | 1.71 | 1.7746 |  | 101
| 1 | 6 | 1.66 | 1.71 | 1.6858968 | 1.69 | 1.68 | 1.744 | 1.78 | 1.77 | 1.72 | 1.68 | 1.72 | 1.73 | 2.0489 | 1.818 | 1.688715 | 1.49 | 1.803097 | 1.73 | 1.67 | 1.69 | 1.8302
| Mean |  | 1.641667 | 1.688333 | 1.691458 | 1.676667 | 1.682167 | 1.742833 | 1.746667 | 1.74 | 1.701667 | 1.67 | 1.735 | 1.726667 | 2.016167 | 1.806667 | 1.706621 | 1.585867 | 1.797931 | 1.718333 | 1.663333 | 1.711667 | 1.783667
| Median |  | 1.64 | 1.69 | 1.6892016 | 1.67 | 1.68 | 1.7413 | 1.745 | 1.74 | 1.705 | 1.67 | 1.73 | 1.725 | 2.02415 | 1.803 | 1.707131 | 1.596938 | 1.797191 | 1.72 | 1.668 | 1.715 | 1.7844
| Std Dev. |  | 0.0132916 | 0.01722401 | 0.01357723 | 0.02065591 | 0.009130535 | 0.01633238 | 0.02503331 | 0.02683282 | 0.02228602 | 0.01549193 | 0.01760682 | 0.0121106 | 0.02930841 | 0.04419351 | 0.02454359 | 0.05851998 | 0.005090258 | 0.03060501 | 0.02361073 | 0.0194079 | 0.03049739
| Rel.Std.Dev. |  | 0.8096% | 1.02% | 0.8027% | 1.232% | 0.5428% | 0.9371% | 1.433% | 1.542% | 1.31% | 0.9277% | 1.015% | 0.7014% | 1.454% | 2.446% | 1.438% | 3.69% | 0.2831% | 1.781% | 1.419% | 1.134% | 1.71%
| PDM3 |  | -4.372% | -1.654% | -1.472% | -2.333% | -2.013% | 1.521% | 1.744% | 1.356% | -0.8769% | -2.721% | 1.065% | 0.5794% | 17.44% | 5.239% | -0.5883% | -7.622% | 4.731% | 0.09399% | -3.11% | -0.2943% | 3.9%
| Z-Score (Absolute) |  | 1.51 | 0.5 | 0.44 | 0.76 | 0.64 | 0.67 | 0.76 | 0.61 | 0.22 | 0.9 | 0.5 | 0.32 | 6.59 | 2.06 | 0.11 | 2.72 | 1.87 | 0.14 | 1.05 | 0 | 1.56
| Analytical results for Nb in OREAS 911 (Certified Value 11.5 ppm) | [23 empty] | Certified
Nb | Round | Replicate | Lab | Lab | Lab | Lab | Lab | Lab | Lab | Lab | Lab | Lab | Lab | Lab | Lab | Lab | Lab | Lab | Lab | Lab | Lab | Lab | Lab |  | 1
| No | No | 01 | 02 | 03 | 04 | 05 | 06 | 07 | 09 | 10 | 11 | 12 | 13 | 14 | 15 | 17 | 18 | 19 | 20 | 21 | 22 | 24 |  | ppm
|  |  | 4A*MS | 4A*MS | 4A*MS | 4A*MS | 4A*OES/MS | 4A*MS | 4A*MS | 4A*OES/MS | 4A*OES/MS | 4A*OES/MS | 4A*OES/MS | 4A*OES/MS | 4A*MS | 4A*OES/MS | 4A*MS | 4A*MS | 4A*OES | 4A*OES/MS | 4A*MS | 4A*OES/MS | 4A*MS |  | 1
2
| 1 | 1 | 11.4 | 19.1 | 8.654474 | 10.32718 | 11.4 | 10.26 | 11.63 | 11.6 | 11.1 | 11.2 | 12 | 11.6 | 12.1 | 9.5 | 11.75776 | 46.00141 | 10.7548 | 11.7 | 11.7 | 11.2 | 11.62 |  | 1
| 1 | 2 | 11.6 | 18.2 | 9.610314 | 10.27609 | 11 | 10.69 | 11.65 | 12.6 | 11.5 | 11.2 | 12.2 | 11.7 | 11.8 | 9.58 | 11.79168 | 44.96358 | 10.72808 | 11.8 | 12.2 | 11.1 | 11.82 |  | #N/A
| 1 | 3 | 11.4 | 17.9 | 8.560383 | 10.36047 | 11.4 | 10.32 | 11.84 | 12.8 | 11.2 | 11.1 | 12.2 | 11.3 | 12 | 9.65 | 11.36364 | 45.48088 | 10.59776 | 11.5 | 12.2 | 11.2 | 11.7 |  | 16
| 1 | 4 | 11.5 | 19.7 | 8.737558 | 10.36701 | 11.1 | 10.36 | 11.59 | 12.6 | 11.7 | 11.4 | 12.2 | 11.5 | 11.7 | 9.46 | 11.64181 | 47.04247 | 10.68618 | 11.2 | 12.1 | 10.7 | 11.57 |  | 11.45282
| 1 | 5 | 11.4 | 18.7 | 9.08373 | 10.31897 | 10.9 | 9.5 | 11.66 | 12 | 11.5 | 11.4 | 12.4 | 12 | 12.1 | 9.29 | 11.54463 | 43.43345 | 10.71375 | 11.6 | 11.7 | 10.8 | 11.68 |  | 102
| 1 | 6 | 11.3 | 19.6 | 8.857941 | 10.50501 | 11.2 | 10.62 | 11.56 | 12.4 | 11.3 | 11.6 | 12.4 | 11.7 | 11.7 | 9.48 | 11.98024 | 41.21643 | 10.60227 | 12.4 | 12 | 11.3 | 12.05
| Mean |  | 11.43333 | 18.86667 | 8.9174 | 10.35912 | 11.16667 | 10.29167 | 11.655 | 12.33333 | 11.38333 | 11.31667 | 12.23333 | 11.63333 | 11.9 | 9.493333 | 11.67996 | 44.6897 | 10.68047 | 11.7 | 11.98333 | 11.05 | 11.74
| Median |  | 11.4 | 18.9 | 8.79775 | 10.34383 | 11.15 | 10.34 | 11.64 | 12.5 | 11.4 | 11.3 | 12.2 | 11.65 | 11.9 | 9.49 | 11.69979 | 45.22223 | 10.69996 | 11.65 | 12.05 | 11.15 | 11.69
| Std Dev. |  | 0.1032796 | 0.7339391 | 0.3847766 | 0.07858011 | 0.2065591 | 0.4241894 | 0.09813256 | 0.4501851 | 0.2228602 | 0.1834848 | 0.1505545 | 0.233809 | 0.1897367 | 0.1222566 | 0.2137888 | 2.078405 | 0.06615971 | 0.4 | 0.2316607 | 0.2428992 | 0.1737815
| Rel.Std.Dev. |  | 0.9033% | 3.89% | 4.315% | 0.7586% | 1.85% | 4.122% | 0.842% | 3.65% | 1.958% | 1.621% | 1.231% | 2.01% | 1.594% | 1.288% | 1.83% | 4.651% | 0.6194% | 3.419% | 1.933% | 2.198% | 1.48%
| PDM3 |  | -0.1701% | 64.73% | -22.14% | -9.55% | -2.499% | -10.14% | 1.765% | 7.688% | -0.6067% | -1.189% | 6.815% | 1.576% | 3.905% | -17.11% | 1.983% | 290.2% | -6.744% | 2.158% | 4.632% | -3.517% | 2.508%
| Z-Score (Absolute) |  | 0.17 | 12.11 | 4.32 | 1.94 | 0.61 | 2.05 | 0.2 | 1.32 | 0.25 | 0.36 | 1.16 | 0.17 | 0.61 | 3.37 | 0.24 | NA | 1.41 | 0.28 | 0.74 | 0.8 | 0.34
Results from laboratory 2.18 were removed due to their systematic bias.
| Analytical results for Nd in OREAS 911 (Certified Value 23.3 ppm) | [23 empty] | Certified
Nd | Round | Replicate | Lab | Lab | Lab | Lab | Lab | Lab | Lab | Lab | Lab | Lab | [12 empty] | 1
| No | No | 02 | 03 | 04 | 05 | 06 | 07 | 14 | 15 | 17 | 18 | [12 empty] | ppm
|  |  | 4A*MS | 4A*MS | 4A*MS | 4A*OES/MS | 4A*MS | 4A*MS | 4A*MS | 4A*OES/MS | 4A*MS | 4A*MS | [12 empty] | 1
2
| 1 | 1 | 21.6 | 21.37541 | 23.06729 | 23.5 | 22.3 | 23.89 | 25.3 | 25.37 | 22.20917 | 22.61552 | [12 empty] | 1
| 1 | 2 | 21.6 | 22.80169 | 23.08444 | 23.1 | 24.2 | 24.06 | 26.2 | 25.03 | 22.7801 | 24.28837 | [12 empty] | #N/A
| 1 | 3 | 22.3 | 21.25225 | 23.06372 | 25.1 | 23.4 | 24.09 | 24.7 | 25.22 | 21.91583 | 23.51268 | [12 empty] | 16
| 1 | 4 | 21 | 21.27806 | 23.05475 | 23.2 | 21.3 | 24.27 | 24.8 | 24.87 | 22.21364 | 22.18567 | [12 empty] | 23.31149
| 1 | 5 | 22.6 | 21.95636 | 23.11192 | 22.9 | 22.4 | 24.7 | 25.2 | 24.63 | 22.20756 | 23.5673 | [12 empty] | 103
| 1 | 6 | 23 | 21.93256 | 23.10891 | 23.9 | 22.5 | 24.16 | 25.6 | 25.19 | 22.2728 | 22.65356
| Mean |  | 22.01667 | 21.76606 | 23.08184 | 23.61667 | 22.68333 | 24.195 | 25.3 | 25.05167 | 22.26652 | 23.13719
| Median |  | 21.95 | 21.65399 | 23.07587 | 23.35 | 22.45 | 24.125 | 25.25 | 25.11 | 22.21141 | 23.08312
| Std Dev. |  | 0.7440878 | 0.5985357 | 0.02415802 | 0.806019 | 0.9988327 | 0.2771823 | 0.551362 | 0.2683592 | 0.2815481 | 0.7826412
| Rel.Std.Dev. |  | 3.38% | 2.75% | 0.1047% | 3.413% | 4.403% | 1.146% | 2.179% | 1.071% | 1.264% | 3.383%
| PDM3 |  | -5.554% | -6.63% | -0.9852% | 1.309% | -2.695% | 3.79% | 8.53% | 7.465% | -4.483% | -0.7477%
| Z-Score (Absolute) |  | 0.76 | 0.94 | 0.02 | 0.35 | 0.3 | 0.76 | 1.53 | 1.36 | 0.59 | 0.02
| Analytical results for Ni in OREAS 911 (Certified Value 20.5 ppm) | [23 empty] | Certified
Ni | Round | Replicate | Lab | Lab | Lab | Lab | Lab | Lab | Lab | Lab | Lab | Lab | Lab | Lab | Lab | Lab | Lab | Lab | Lab | Lab | Lab | Lab | Lab | Lab | 1
| No | No | 01 | 02 | 03 | 04 | 05 | 06 | 07 | 09 | 10 | 11 | 12 | 13 | 14 | 15 | 16 | 17 | 18 | 19 | 20 | 21 | 22 | 24 | ppm
|  |  | 4A*OES | 4A*MS | 4A*OES | 4A*OES | 4A*OES/MS | 4A*MS | 4A*MS | 4A*OES/MS | 4A*OES/MS | 4A*OES/MS | 4A*OES/MS | 4A*OES/MS | 4A*OES | 4A*OES/MS | 4A*MS | 4A*MS | 4A*MS | 4A*OES | 4A*OES/MS | 4A*OES/MS | 4A*OES/MS | 4A*MS | 1
2
| 1 | 1 | 20 | 18.2 | 20.92793 | 20.8484 | 21 | 19.4 | 20.6 | 19.3 | 20.4 | 20.5 | 19.4 | 19.1 | 23 | 20.2 | 20.8 | 20.52336 | 23.43102 | 19.99175 | 17.7 | 21 | 20.2 | 21 | 1
| 1 | 2 | 20 | 19.2 | 19.29083 | 20.5016 | 21 | 20.4 | 20.3 | 22.4 | 21.2 | 20.6 | 19.5 | 19.2 | 20 | 20.3 | 21.6 | 19.98119 | 22.54582 | 21.47925 | 20.3 | 21 | 20.1 | 21.8 | #N/A
| 1 | 3 | 20 | 19.2 | 20.73143 | 20.2586 | 20 | 20.4 | 20.4 | 22.8 | 21.3 | 21.3 | 19 | 19.2 | 21 | 20.5 | 20.7 | 20.08126 | 22.03167 | 20.36917 | 19.4 | 21 | 19.9 | 21.7 | 16
| 1 | 4 | 20 | 18.7 | 19.66033 | 20.42 | 20 | 20 | 20.4 | 21.3 | 21.7 | 21.5 | 19.8 | 19 | 21 | 20 | 21.1 | 19.91718 | 23.0887 | 20.41302 | 19.1 | 21 | 20 | 21.2 | 20.46361
| 1 | 5 | 20 | 19.6 | 20.18453 | 20.3686 | 21 | 19.9 | 20.4 | 21.6 | 21.4 | 21.9 | 19.4 | 20 | 20 | 19.7 | 21.2 | 20.50622 | 21.75424 | 19.97479 | 18.3 | 20 | 19.9 | 21.3 | 104
| 1 | 6 | 20 | 19.9 | 20.06573 | 20.267 | 21 | 19.6 | 20.4 | 22.4 | 21.6 | 21.7 | 19.3 | 19.6 | 21 | 20.3 | 21.4 | 20.00589 | 21.27749 | 21.29971 | 17.7 | 21 | 20 | 22.2
| Mean |  | 20 | 19.13333 | 20.14347 | 20.44403 | 20.66667 | 19.95 | 20.41667 | 21.63333 | 21.26667 | 21.25 | 19.4 | 19.35 | 21 | 20.16667 | 21.13333 | 20.16918 | 22.35482 | 20.58795 | 18.75 | 20.83333 | 20.01667 | 21.53333
| Median |  | 20 | 19.2 | 20.12513 | 20.3943 | 21 | 19.95 | 20.4 | 22 | 21.35 | 21.4 | 19.4 | 19.2 | 21 | 20.25 | 21.15 | 20.04358 | 22.28875 | 20.3911 | 18.7 | 21 | 20 | 21.5
| Std Dev. |  | 0 | 0.6121002 | 0.6211639 | 0.21855 | 0.5163978 | 0.4086563 | 0.09831921 | 1.272268 | 0.4633213 | 0.5787918 | 0.2607681 | 0.3781534 | 1.095445 | 0.2804758 | 0.3444803 | 0.2728647 | 0.8196367 | 0.6497532 | 1.034891 | 0.4082483 | 0.1169045 | 0.4457204
| Rel.Std.Dev. |  | 0% | 3.199% | 3.084% | 1.069% | 2.499% | 2.048% | 0.4816% | 5.881% | 2.179% | 2.724% | 1.344% | 1.954% | 5.216% | 1.391% | 1.63% | 1.353% | 3.666% | 3.156% | 5.519% | 1.96% | 0.584% | 2.07%
| PDM3 |  | -2.266% | -6.501% | -1.564% | -0.09567% | 0.9923% | -2.51% | -0.2294% | 5.716% | 3.924% | 3.843% | -5.198% | -5.442% | 2.621% | -1.451% | 3.273% | -1.439% | 9.242% | 0.6076% | -8.374% | 1.807% | -2.184% | 5.227%
| Z-Score (Absolute) |  | 0.55 | 1.67 | 0.37 | 0.02 | 0.3 | 0.62 | 0.02 | 1.55 | 1.07 | 1.05 | 1.32 | 1.39 | 0.73 | 0.34 | 0.9 | 0.34 | 2.47 | 0.2 | 2.16 | 0.52 | 0.53 | 1.42
| Analytical results for P in OREAS 911 (Certified Value 0.02 wt.%) | [23 empty] | Certified
P | Round | Replicate | Lab | Lab | Lab | Lab | Lab | Lab | Lab | Lab | Lab | Lab | Lab | Lab | Lab | Lab | Lab | Lab | Lab | Lab | Lab | Lab | Lab | Lab | 1
| No | No | 01 | 02 | 03 | 04 | 05 | 06 | 07 | 09 | 10 | 11 | 12 | 13 | 14 | 15 | 16 | 17 | 18 | 19 | 20 | 21 | 22 | 24 | wt.%
|  |  | 4A*OES | 4A*MS | 4A*OES | 4A*OES | 4A*OES/MS | 4A*MS | 4A*MS | 4A*OES/MS | 4A*OES/MS | 4A*OES/MS | 4A*OES/MS | 4A*OES/MS | 4A*OES | 4A*OES/MS | 4A*MS | 4A*MS | 4A*MS | 4A*OES | 4A*OES/MS | 4A*OES/MS | 4A*OES/MS | 4A*MS | 3
3
| 1 | 1 | 0.02 | 0.0209 | 0.01933066 | 0.046007775 | 0.019 | 0.02 | 0.021 | 0.02 | 0.02 | 0.021 | 0.02 | 0.02 | 0.02 | 0.0194 | 0.019 | 0.02048806 | 0.0212997 | 0.02078231 | 0.0215 | 0.021 | 0.021 | 0.0202 | 1
| 1 | 2 | 0.02 | 0.0192 | 0.02037165 | 0.04594743 | 0.019 | 0.021 | 0.0211 | 0.02 | 0.022 | 0.021 | 0.02 | 0.02 | 0.02 | 0.0191 | 0.02 | 0.02009897 | 0.02163252 | 0.02085278 | 0.0221 | 0.021 | 0.02 | 0.0202 | #N/A
| 1 | 3 | 0.02 | 0.02 | 0.02041769 | 0.046179585 | 0.019 | 0.02 | 0.0215 | 0.021 | 0.02 | 0.02 | 0.019 | 0.02 | 0.02 | 0.0192 | 0.019 | 0.01940955 | 0.02072551 | 0.02179802 | 0.0224 | 0.021 | 0.02 | 0.0207 | 16
| 1 | 4 | 0.02 | 0.0192 | 0.02058512 | 0.046086885 | 0.019 | 0.021 | 0.0206 | 0.021 | 0.021 | 0.021 | 0.019 | 0.02 | 0.02 | 0.0191 | 0.019 | 0.01995671 | 0.02156939 | 0.02055833 | 0.0216 | 0.021 | 0.02 | 0.0199 | 0.02030141
| 1 | 5 | 0.02 | 0.0201 | 0.0186232 | 0.046018845 | 0.019 | 0.02 | 0.0216 | 0.021 | 0.021 | 0.021 | 0.02 | 0.021 | 0.02 | 0.0186 | 0.02 | 0.01959997 | 0.02113715 | 0.02187125 | 0.0221 | 0.021 | 0.021 | 0.0207 | 105
| 1 | 6 | 0.02 | 0.0196 | 0.01859891 | 0.04608432 | 0.019 | 0.02 | 0.0199 | 0.021 | 0.021 | 0.021 | 0.02 | 0.02 | 0.02 | 0.0196 | 0.02 | 0.01976153 | 0.01996795 | 0.02064093 | 0.0214 | 0.021 | 0.021 | 0.0204
| Mean |  | 0.02 | 0.01983333 | 0.01965454 | 0.04605414 | 0.019 | 0.02033333 | 0.02095 | 0.02066667 | 0.02083333 | 0.02083333 | 0.01966667 | 0.02016667 | 0.02 | 0.01916667 | 0.0195 | 0.0198858 | 0.02105537 | 0.02108394 | 0.02185 | 0.021 | 0.0205 | 0.02035
| Median |  | 0.02 | 0.0198 | 0.01985116 | 0.0460515825 | 0.019 | 0.02 | 0.02105 | 0.021 | 0.021 | 0.021 | 0.02 | 0.02 | 0.02 | 0.01915 | 0.0195 | 0.01985912 | 0.02121843 | 0.02081754 | 0.02185 | 0.021 | 0.0205 | 0.0203
| Std Dev. |  | 0 | 0.0006470446 | 0.0009214705 | 8.062505e-05 | 0 | 0.0005163978 | 0.0006284903 | 0.0005163978 | 0.0007527727 | 0.0004082483 | 0.0005163978 | 0.0004082483 | 0 | 0.0003386247 | 0.0005477226 | 0.0003839635 | 0.0006253009 | 0.0005910505 | 0.0004037326 | 0 | 0.0005477226 | 0.0003146427
| Rel.Std.Dev. |  | 0% | 3.262% | 4.688% | 0.1751% | 0% | 2.54% | 3% | 2.499% | 3.613% | 1.96% | 2.626% | 2.024% | 0% | 1.767% | 2.809% | 1.931% | 2.97% | 2.803% | 1.848% | 0% | 2.672% | 1.546%
| PDM3 |  | -1.485% | -2.306% | -3.186% | 126.9% | -6.41% | 0.1572% | 3.195% | 1.799% | 2.62% | 2.62% | -3.127% | -0.6637% | -1.485% | -5.589% | -3.948% | -2.047% | 3.714% | 3.855% | 7.628% | 3.441% | 0.9782% | 0.2393%
| Z-Score (Absolute) |  | 0.45 | 0.67 | 0.92 | NA | 1.8 | 0 | 0.83 | 0.45 | 0.67 | 0.67 | 0.9 | 0.22 | 0.45 | 1.57 | 1.12 | 0.6 | 0.97 | 1.01 | 2.05 | 0.9 | 0.22 | 0.02
Results from laboratory 2.04 were removed due to their systematic bias.
| Analytical results for Pb in OREAS 911 (Certified Value 601 ppm) | [23 empty] | Certified
Pb | Round | Replicate | Lab | Lab | Lab | Lab | Lab | Lab | Lab | Lab | Lab | Lab | Lab | Lab | Lab | Lab | Lab | Lab | Lab | Lab | Lab | Lab |  |  | 1
| No | No | 01 | 02 | 03 | 05 | 06 | 07 | 09 | 10 | 11 | 12 | 13 | 15 | 16 | 17 | 18 | 19 | 20 | 21 | 22 | 24 |  |  | ppm
|  |  | 4A*MS | 4A*OES | 4A*OES | 4A*OES/MS | 4A*MS | 4A*OES | 4A*OES/MS | 4A*OES/MS | 4A*OES/MS | 4A*OES/MS | 4A*OES/MS | 4A*OES/MS | 4A*MS | 4A*MS | 4A*MS | 4A*OES | 4A*OES/MS | 4A*MS | 4A*OES/MS | 4A*MS |  |  | 0
0
| 1 | 1 | 621 | 578 | 590.9882 | 639 | 565.71 | 587 | 601 | 618 | 576 | 600 | 613 | 552 | 630.4 | 623.1128 | 412.4456 | 601.9059 | 570 | 585 | 565 | 588.2 |  |  | 1
| 1 | 2 | 624 | 575 | 608.1975 | 617 | 566.67 | 592 | 605 | 634 | 590 | 612 | 623 | 574 | 648.3 | 628.8868 | 422.0321 | 602.5803 | 591.2 | 589 | 559 | 612 |  |  | #N/A
| 1 | 3 | 630 | 574 | 599.7412 | 628 | 576.37 | 595 | 618 | 617 | 572 | 621 | 628 | 574 | 618.8 | 611.901 | 418.7988 | 608.0309 | 591.2 | 590 | 559 | 606 |  |  | 16
| 1 | 4 | 630 | 578 | 596.8174 | 624 | 567.92 | 590 | 626 | 640 | 588 | 609 | 626 | 562 | 657.3 | 610.4372 | 432.0577 | 614.0344 | 574.9 | 573 | 558 | 595.4 |  |  | 600.5107
| 1 | 5 | 615 | 573 | 594.1922 | 618 | 562.74 | 595 | 624 | 617 | 583 | 611 | 631 | 581 | 643.6 | 629.4931 | 401.1565 | 610.1639 | 581.1 | 583 | 563 | 595.5 |  |  | 106
| 1 | 6 | 635 | 575 | 591.126 | 608 | 569.46 | 591 | 627 | 643 | 585 | 607 | 617 | 570 | 662.6 | 618.2342 | 386.797 | 611.3118 | 574.7 | 591 | 558 | 617
| Mean |  | 625.8333 | 575.5 | 596.84375 | 622.3333 | 568.145 | 591.6667 | 616.8333 | 628.1667 | 582.3333 | 610 | 623 | 568.8333 | 643.5 | 620.3442 | 412.2146 | 608.0045 | 580.5167 | 585.1667 | 560.3333 | 602.35
| Median |  | 627 | 575 | 595.5048 | 621 | 567.295 | 591.5 | 621 | 626 | 584 | 610 | 624.5 | 572 | 645.95 | 620.6735 | 415.6222 | 609.0974 | 578 | 587 | 559 | 600.75
| Std Dev. |  | 7.250287 | 2.073644 | 6.500991 | 10.63328 | 4.620592 | 3.076795 | 11.23239 | 12.22157 | 7.00476 | 6.870226 | 6.841053 | 10.32311 | 16.49242 | 8.224745 | 16.1361 | 4.869833 | 8.995425 | 6.705719 | 2.94392 | 11.10419
| Rel.Std.Dev. |  | 1.159% | 0.3603% | 1.089% | 1.709% | 0.8133% | 0.52% | 1.821% | 1.946% | 1.203% | 1.126% | 1.098% | 1.815% | 2.563% | 1.326% | 3.914% | 0.801% | 1.55% | 1.146% | 0.5254% | 1.843%
| PDM3 |  | 4.217% | -4.165% | -0.6106% | 3.634% | -5.39% | -1.473% | 2.718% | 4.605% | -3.027% | 1.58% | 3.745% | -5.275% | 7.159% | 3.303% | -31.36% | 1.248% | -3.33% | -2.555% | -6.691% | 0.3063%
| Z-Score (Absolute) |  | 0.81 | 0.75 | 0.09 | 0.71 | 0.98 | 0.25 | 0.53 | 0.89 | 0.54 | 0.32 | 0.73 | 0.95 | 1.36 | 0.64 | 5.81 | 0.26 | 0.59 | 0.45 | 1.22 | 0.09
| Analytical results for Pr in OREAS 911 (Certified Value 6.09 ppm) | [23 empty] | Certified
Pr | Round | Replicate | Lab | Lab | Lab | Lab | Lab | Lab | Lab | Lab | Lab | Lab | [12 empty] | 1
| No | No | 02 | 03 | 04 | 05 | 06 | 07 | 14 | 15 | 17 | 18 | [12 empty] | ppm
|  |  | 4A*MS | 4A*MS | 4A*MS | 4A*OES/MS | 4A*MS | 4A*MS | 4A*MS | 4A*OES/MS | 4A*MS | 4A*MS | [12 empty] | 2
3
| 1 | 1 | 5.74 | 5.726131 | 6.158755 | 6 | 5.6 | 6.56 | 6.43 | 6.42 | 5.765989 | 6.478263 | [12 empty] | 1
| 1 | 2 | 5.6 | 5.74781 | 6.118856 | 6 | 6.2 | 6.42 | 6.92 | 6.37 | 5.871757 | 7.02931 | [12 empty] | #N/A
| 1 | 3 | 5.37 | 5.153206 | 6.18359 | 6.4 | 5.8 | 6.38 | 6.45 | 6.33 | 5.640755 | 6.802227 | [12 empty] | 16
| 1 | 4 | 5.37 | 5.637545 | 6.013057 | 6.2 | 5.2 | 6.43 | 6.38 | 6.32 | 5.740704 | 6.39956 | [12 empty] | 6.092624
| 1 | 5 | 5.59 | 5.872638 | 6.157834 | 5.8 | 5.6 | 6.52 | 6.34 | 6.29 | 5.745667 | 6.765953 | [12 empty] | 107
| 1 | 6 | 5.68 | 5.850423 | 6.157329 | 6.3 | 5.8 | 6.48 | 6.5 | 6.4 | 5.641187 | 6.595208
| Mean |  | 5.558333 | 5.664626 | 6.13157 | 6.116667 | 5.7 | 6.465 | 6.503333 | 6.355 | 5.734343 | 6.67842
| Median |  | 5.595 | 5.73697 | 6.157582 | 6.1 | 5.7 | 6.455 | 6.44 | 6.35 | 5.743186 | 6.680581
| Std Dev. |  | 0.1558739 | 0.2648683 | 0.06165316 | 0.2228602 | 0.3286335 | 0.06745369 | 0.2115341 | 0.0500999 | 0.08659052 | 0.2327506
| Rel.Std.Dev. |  | 2.804% | 4.676% | 1.006% | 3.643% | 5.766% | 1.043% | 3.253% | 0.7884% | 1.51% | 3.485%
| PDM3 |  | -8.769% | -7.025% | 0.6392% | 0.3946% | -6.444% | 6.112% | 6.741% | 4.306% | -5.881% | 9.615%
| Z-Score (Absolute) |  | 0.99 | 0.81 | 0.01 | 0.01 | 0.74 | 0.6 | 0.67 | 0.4 | 0.68 | 0.97
| Analytical results for Rb in OREAS 911 (Certified Value 91 ppm) | [23 empty] | Certified
Rb | Round | Replicate | Lab | Lab | Lab | Lab | Lab | Lab | Lab | Lab | Lab | Lab | Lab | Lab | Lab | Lab | Lab | Lab | Lab | Lab | Lab | Lab |  |  | 1
| No | No | 01 | 02 | 03 | 05 | 06 | 07 | 09 | 10 | 11 | 12 | 13 | 14 | 15 | 17 | 18 | 19 | 20 | 21 | 22 | 24 |  |  | ppm
|  |  | 4A*MS | 4A*MS | 4A*MS | 4A*OES/MS | 4A*MS | 4A*MS | 4A*OES/MS | 4A*OES/MS | 4A*OES/MS | 4A*OES/MS | 4A*OES/MS | 4A*MS | 4A*OES/MS | 4A*MS | 4A*MS | 4A*OES | 4A*OES/MS | 4A*MS | 4A*OES/MS | 4A*MS |  |  | 0
1
| 1 | 1 | 91 | 83 | 83.95944 | 93.7 | 90.7 | 95.51 | 85.4 | 92.6 | 91.9 | 91.3 | 92.6 | 90.3 | 91.5 | 89.20752 | 85.57818 | 92.89727 | 90.9 | 89.3 | 102.1 | 96.59 |  |  | 1
| 1 | 2 | 90.3 | 83 | 86.06536 | 87.8 | 92.9 | 94.03 | 86.9 | 96.5 | 92.7 | 91.1 | 93.2 | 92.5 | 89.6 | 86.43707 | 93.03709 | 92.80321 | 99.3 | 92.5 | 101.2 | 89 |  |  | #N/A
| 1 | 3 | 90.3 | 80 | 83.02242 | 91.4 | 91.1 | 93.62 | 88.4 | 90.9 | 99 | 92.4 | 92.8 | 91.8 | 92.3 | 86.03545 | 87.32472 | 94.01302 | 99.3 | 90.3 | 99.3 | 88.5 |  |  | 16
| 1 | 4 | 90.9 | 80 | 81.50645 | 90.6 | 87.3 | 92.87 | 88.9 | 96.3 | 94.4 | 92.2 | 91.9 | 90.2 | 89.8 | 85.91778 | 85.57623 | 93.72009 | 98 | 93.2 | 96.8 | 85.76 |  |  | 91.01215
| 1 | 5 | 90.8 | 82 | 83.8713 | 87.9 | 86.7 | 93.07 | 84.9 | 96.6 | 94.8 | 91.5 | 98.3 | 90.5 | 88.6 | 88.89436 | 89.44001 | 94.62208 | 103.6 | 89.7 | 101 | 85.16 |  |  | 108
| 1 | 6 | 90.7 | 83 | 82.3017 | 89.4 | 92.1 | 93.62 | 89.4 | 96.9 | 96.2 | 92.7 | 94.4 | 90.8 | 90.2 | 87.10687 | 84.70733 | 94.1628 | 91.1 | 90.9 | 91.3 | 99.92
| Mean |  | 90.66667 | 81.83333 | 83.45444 | 90.13333 | 90.13333 | 93.78667 | 87.31667 | 94.96667 | 94.83333 | 91.86667 | 93.86667 | 91.01667 | 90.33333 | 87.26651 | 87.61059 | 93.70308 | 97.03333 | 90.98333 | 98.61667 | 90.82167
| Median |  | 90.75 | 82.5 | 83.44686 | 90 | 90.9 | 93.62 | 87.65 | 96.4 | 94.6 | 91.85 | 93 | 90.65 | 90 | 86.77197 | 86.45145 | 93.86656 | 98.65 | 90.6 | 100.15 | 88.75
| Std Dev. |  | 0.3011091 | 1.47196 | 1.584664 | 2.258908 | 2.553168 | 0.9421819 | 1.881932 | 2.556299 | 2.552385 | 0.6531973 | 2.323503 | 0.92826 | 1.347096 | 1.446752 | 3.148763 | 0.7226821 | 5.042883 | 1.560021 | 4.044461 | 6.040478
| Rel.Std.Dev. |  | 0.3321% | 1.799% | 1.899% | 2.506% | 2.833% | 1.005% | 2.155% | 2.692% | 2.691% | 0.711% | 2.475% | 1.02% | 1.491% | 1.658% | 3.594% | 0.7712% | 5.197% | 1.715% | 4.101% | 6.651%
| PDM3 |  | -0.3796% | -10.09% | -8.304% | -0.9656% | -0.9656% | 3.049% | -4.06% | 4.345% | 4.199% | 0.9389% | 3.136% | 0.004965% | -0.7459% | -4.116% | -3.737% | 2.957% | 6.616% | -0.03166% | 8.355% | -0.2093%
| Z-Score (Absolute) |  | 0.05 | 2.09 | 1.72 | 0.18 | 0.18 | 0.67 | 0.83 | 0.94 | 0.91 | 0.22 | 0.68 | 0.03 | 0.13 | 0.84 | 0.76 | 0.65 | 1.41 | 0.02 | 1.78 | 0.02
| Analytical results for Re in OREAS 911 (Certified Value 0.008 ppm) | [23 empty] | Certified
Re | Round | Replicate | Lab | Lab | Lab | Lab | Lab | Lab | Lab | Lab | Lab | Lab | Lab | Lab | Lab | Lab | Lab | Lab | Lab | [5 empty] | 1
| No | No | 01 | 02 | 05 | 06 | 07 | 09 | 10 | 11 | 12 | 13 | 14 | 15 | 17 | 18 | 19 | 22 | 24 | [5 empty] | ppm
|  |  | 4A*MS | 4A*MS | 4A*OES/MS | 4A*MS | 4A*MS | 4A*OES/MS | 4A*OES/MS | 4A*OES/MS | 4A*OES/MS | 4A*OES/MS | 4A*MS | 4A*OES/MS | 4A*MS | 4A*MS | 4A*OES | 4A*OES/MS | 4A*MS | [5 empty] | 3
3
| 1 | 1 | < 0.05 | 0.007 | 0.007 | 0.011 | 0.008 | 0.007 | 0.009 | 0.01 | 0.007 | 0.007 | < 0.02 | 0.009 | < 0.01 | 0.01130588 | < 0.05 | 0.007 | 0.008 | [5 empty] | 1
| 1 | 2 | < 0.05 | 0.007 | 0.008 | 0.011 | 0.01 | 0.006 | 0.01 | 0.015 | 0.008 | 0.008 | < 0.02 | 0.009 | < 0.01 | 0.009134445 | < 0.05 | 0.009 | 0.007 | [5 empty] | 8
| 1 | 3 | < 0.05 | 0.007 | 0.01 | 0.01 | 0.007 | 0.007 | 0.01 | 0.008 | 0.007 | 0.008 | < 0.02 | 0.009 | < 0.01 | 0.01052592 | < 0.05 | 0.006 | 0.007 | [5 empty] | 16
| 1 | 4 | < 0.05 | 0.007 | 0.007 | 0.008 | 0.008 | 0.007 | 0.007 | 0.007 | 0.008 | 0.006 | < 0.02 | 0.009 | < 0.01 | 0.008204932 | < 0.05 | 0.007 | 0.008 | [5 empty] | 0.008010425
| 1 | 5 | < 0.05 | 0.007 | 0.007 | 0.007 | 0.008 | 0.007 | 0.009 | 0.008 | 0.008 | 0.007 | < 0.02 | 0.008 | < 0.01 | 0.01003675 | < 0.05 | 0.009 | 0.009 | [5 empty] | 109
| 1 | 6 | < 0.05 | 0.006 | 0.007 | 0.007 | 0.008 | 0.007 | 0.007 | 0.007 | 0.008 | 0.008 | < 0.02 | 0.008 | < 0.01 | 0.008605201 | < 0.05 | 0.008 | 0.009
| Mean |  |  | 0.006833333 | 0.007666667 | 0.009 | 0.008166667 | 0.006833333 | 0.008666667 | 0.009166667 | 0.007666667 | 0.007333333 |  | 0.008666667 |  | 0.009635523 |  | 0.007666667 | 0.008
| Median |  |  | 0.007 | 0.007 | 0.009 | 0.008 | 0.007 | 0.009 | 0.008 | 0.008 | 0.0075 |  | 0.009 |  | 0.0095856 |  | 0.0075 | 0.008
| Std Dev. |  |  | 0.0004082483 | 0.00121106 | 0.001897367 | 0.0009831921 | 0.0004082483 | 0.00136626 | 0.003060501 | 0.0005163978 | 0.0008164966 |  | 0.0005163978 |  | 0.0011919 |  | 0.00121106 | 0.0008944272
| Rel.Std.Dev. |  |  | 5.974% | 15.8% | 21.08% | 12.04% | 5.974% | 15.76% | 33.39% | 6.736% | 11.13% |  | 5.958% |  | 12.37% |  | 15.8% | 11.18%
| PDM3 |  |  | -14.69% | -4.291% | 12.35% | 1.95% | -14.69% | 8.192% | 14.43% | -4.291% | -8.453% |  | 8.192% |  | 20.29% |  | -4.291% | -0.1301%
| Z-Score (Absolute) |  | 13.62 | 1.08 | 0.4 | 0.67 | 0 | 1.08 | 0.4 | 0.81 | 0.4 | 0.67 | 1.48 | 0.4 | 2.56 | 1.19 | 13.62 | 0.4 | 0.13
| Analytical results for S in OREAS 911 (Certified Value 10.48 wt.%) | [23 empty] | Certified
S | Round | Replicate | Lab | Lab | Lab | Lab | Lab | Lab | Lab | Lab | Lab | Lab | Lab | Lab | Lab | Lab | Lab | Lab | Lab | Lab | Lab | Lab | Lab |  | 1
| No | No | 01 | 02 | 03 | 04 | 05 | 06 | 07 | 09 | 10 | 11 | 12 | 13 | 14 | 15 | 16 | 17 | 19 | 20 | 21 | 22 | 24 |  | wt.%
|  |  | 4A*OES | 4A*OES | 4A*OES | 4A*OES | 4A*OES/MS | 4A*MS | 4A*OES | 4A*OES/MS | 4A*OES/MS | 4A*OES/MS | 4A*OES/AAS | 4A*OES/MS | 4A*OES | 4A*OES/MS | 4A*MS | 4A*MS | 4A*OES | 4A*OES/MS | 4A*OES/MS | 4A*OES/MS | 4A*MS |  | 2
3
| 1 | 1 | 10.5 | 11.27 | 9.734553 | 11.14116 | 9.98 | > 10 | 10.82 | > 10 | > 10 | > 10 | 11 | > 10 | 10.51 | 9.1211 | > 10 | 10.65807 | 11.25522 | 10.391018 | 9.966 | > 10 | > 10 |  | 1
| 1 | 2 | 10.5 | 11.27 | 9.977709 | 11.15902 | 9.75 | > 10 | 10.82 | > 10 | > 10 | > 10 | 11.1 | > 10 | 10.4 | 9.1241 | > 10 | 10.81006 | 11.36719 | 10.807947 | 9.836 | > 10 | > 10 |  | #N/A
| 1 | 3 | 10.6 | 11.19 | 9.767346 | 11.13937 | 9.97 | > 10 | 11.06 | > 10 | > 10 | 9.94 | 11.1 | > 10 | 10.42 | 9.1895 | > 10 | 10.90091 | 11.25932 | 10.781991 | 9.972 | > 10 | > 10 |  | 16
| 1 | 4 | 10.6 | 11.19 | 9.949165 | 11.20474 | 9.91 | > 10 | 10.78 | > 10 | > 10 | > 10 | 11.15 | > 10 | 10.64 | 9.0245 | > 10 | 10.9222 | 11.40577 | 10.439883 | 9.845 | > 10 | > 10 |  | 10.47889
| 1 | 5 | 10.5 | 11.21 | 9.825462 | 11.1964 | 9.66 | > 10 | 10.94 | > 10 | > 10 | > 10 | 11.1 | > 10 | 10.46 | 9.0105 | > 10 | 10.90225 | 11.36994 | 10.600542 | 9.842 | > 10 | > 10 |  | 110
| 1 | 6 | 10.4 | 11.17 | 9.895592 | 11.14801 | 9.57 | > 10 | 10.86 | > 10 | > 10 | > 10 | 10.95 | > 10 | 10.54 | 9.1872 | > 10 | 10.69274 | 11.21941 | 10.729127 | 9.927 | > 10 | > 10
| Mean |  | 10.51667 | 11.21667 | 9.858304 | 11.16478 | 9.806667 |  | 10.88 |  |  | 9.94 | 11.06667 |  | 10.495 | 9.109483 |  | 10.81437 | 11.31281 | 10.62508 | 9.898
| Median |  | 10.5 | 11.2 | 9.860527 | 11.15351 | 9.83 |  | 10.84 |  |  | 9.94 | 11.1 |  | 10.485 | 9.1226 |  | 10.85549 | 11.31325 | 10.6648345 | 9.886
| Std Dev. |  | 0.07527727 | 0.04320494 | 0.09855959 | 0.02868524 | 0.172124 |  | 0.1035374 |  |  |  | 0.07527727 |  | 0.08848729 | 0.07721529 |  | 0.1149635 | 0.07715379 | 0.1780855 | 0.06438944
| Rel.Std.Dev. |  | 0.7158% | 0.3852% | 0.9998% | 0.2569% | 1.755% |  | 0.9516% |  |  |  | 0.6802% |  | 0.8431% | 0.8476% |  | 1.063% | 0.682% | 1.676% | 0.6505%
| PDM3 |  | 0.3605% | 7.041% | -5.922% | 6.545% | -6.415% |  | 3.828% |  |  | -5.143% | 5.609% |  | 0.1537% | -13.07% |  | 3.201% | 7.958% | 1.395% | -5.543%
| Z-Score (Absolute) |  | 0.06 | 0.71 | 0.78 | 0.65 | 0.84 | NA | 0.34 | NA | NA | 0.69 | 0.55 | NA | 0.08 | 1.61 | NA | 0.27 | 0.82 | 0.06 | 0.74 | NA | NA
| Analytical results for Sb in OREAS 911 (Certified Value 47.3 ppm) | [23 empty] | Certified
Sb | Round | Replicate | Lab | Lab | Lab | Lab | Lab | Lab | Lab | Lab | Lab | Lab | Lab | Lab | Lab | Lab | Lab | Lab | Lab | Lab | Lab | Lab | Lab |  | 1
| No | No | 01 | 02 | 03 | 05 | 06 | 07 | 09 | 10 | 11 | 12 | 13 | 14 | 15 | 16 | 17 | 18 | 19 | 20 | 21 | 22 | 24 |  | ppm
|  |  | 4A*MS | 4A*OES | 4A*MS | 4A*OES/MS | 4A*MS | 4A*OES | 4A*OES/MS | 4A*OES/MS | 4A*OES/MS | 4A*OES/MS | 4A*OES/MS | 4A*MS | 4A*OES/MS | 4A*MS | 4A*MS | 4A*MS | 4A*OES | 4A*OES/MS | 4A*MS | 4A*OES/MS | 4A*MS |  | 1
2
| 1 | 1 | 47.7 | 44 | 41.96651 | 46.5 | 52.21 | 47 | 49.7 | 46.6 | 47.4 | 48.3 | 46.4 | 46.6 | 41.98 | 46.3 | 47.51492 | 36.48053 | 48.14756 | 44.84 | 51.08 | 27.9 | 46.76 |  | 1
| 1 | 2 | 47.7 | 43 | 42.6639 | 44.8 | 53.56 | 47 | 51.5 | 47.9 | 51.3 | 48.2 | 46.1 | 47.5 | 41.93 | 48.4 | 47.71555 | 39.00304 | 48.47271 | 20.32 | 51.45 | 28.4 | 48.16 |  | #N/A
| 1 | 3 | 48.3 | 42 | 41.72991 | 46.4 | 52.01 | 47 | 52 | 46.7 | 52.2 | 48.1 | 44.3 | 46.3 | 42.14 | 46.9 | 46.8045 | 36.58873 | 48.08262 | 20.53 | 51.17 | 27.8 | 48.69 |  | 16
| 1 | 4 | 47.7 | 45 | 41.659 | 45.2 | 52.59 | 46 | 52.1 | 49.1 | 51.1 | 50.7 | 44.6 | 45.9 | 42.21 | 46.9 | 46.79131 | 38.12978 | 48.44533 | 20.97 | 49.4 | 28.7 | 46.84 |  | 47.30143
| 1 | 5 | 47.6 | 42 | 42.21804 | 45.3 | 50.39 | 50 | 49.6 | 47.1 | 52.7 | 49.5 | 47.2 | 46.4 | 41.11 | 47.4 | 46.33685 | 33.19228 | 48.46293 | 17.12 | 48.66 | 28.9 | 48.26 |  | 111
| 1 | 6 | 47.7 | 45 | 41.95913 | 45.6 | 50.05 | 46 | 51.9 | 46.9 | 50.4 | 48.6 | 45.9 | 46.2 | 41.96 | 47.8 | 46.17468 | 34.60329 | 48.18873 | 47.63 | 52.03 | 28 | 49.38
| Mean |  | 47.78333 | 43.5 | 42.03275 | 45.63333 | 51.80167 | 47.16667 | 51.13333 | 47.38333 | 50.85 | 48.9 | 45.75 | 46.48333 | 41.88833 | 47.28333 | 46.88964 | 36.33294 | 48.29998 | 28.56833 | 50.63167 | 28.28333 | 48.015
| Median |  | 47.7 | 43.5 | 41.96282 | 45.45 | 52.11 | 47 | 51.7 | 47 | 51.2 | 48.45 | 46 | 46.35 | 41.97 | 47.15 | 46.7979 | 36.53463 | 48.31703 | 20.75 | 51.125 | 28.2 | 48.21
| Std Dev. |  | 0.2562551 | 1.378405 | 0.3671222 | 0.6831301 | 1.340484 | 1.47196 | 1.167333 | 0.9600347 | 1.876966 | 1.017841 | 1.104083 | 0.5492419 | 0.3969593 | 0.7467708 | 0.6175384 | 2.158736 | 0.1790924 | 13.78088 | 1.305395 | 0.4535049 | 1.034944
| Rel.Std.Dev. |  | 0.5363% | 3.169% | 0.8734% | 1.497% | 2.588% | 3.121% | 2.283% | 2.026% | 3.691% | 2.081% | 2.413% | 1.182% | 0.9477% | 1.579% | 1.317% | 5.942% | 0.3708% | 48.24% | 2.578% | 1.603% | 2.155%
| PDM3 |  | 1.019% | -8.037% | -11.14% | -3.527% | 9.514% | -0.2849% | 8.101% | 0.1732% | 7.502% | 3.38% | -3.28% | -1.73% | -11.44% | -0.03825% | -0.8706% | -23.19% | 2.111% | -39.6% | 7.04% | -40.21% | 1.509%
| Z-Score (Absolute) |  | 0.24 | 1.43 | 2 | 0.6 | 1.8 | 0 | 1.54 | 0.08 | 1.43 | 0.67 | 0.55 | 0.27 | 2.05 | 0.05 | 0.11 | 4.21 | 0.44 | 7.24 | 1.35 | 7.35 | 0.33
| Analytical results for Sc in OREAS 911 (Certified Value 8.21 ppm) | [23 empty] | Certified
Sc | Round | Replicate | Lab | Lab | Lab | Lab | Lab | Lab | Lab | Lab | Lab | Lab | Lab | Lab | Lab | Lab | Lab | Lab | Lab | Lab | Lab | Lab | Lab | Lab | 1
| No | No | 01 | 02 | 03 | 04 | 05 | 06 | 07 | 09 | 10 | 11 | 12 | 13 | 14 | 15 | 16 | 17 | 18 | 19 | 20 | 21 | 22 | 24 | ppm
|  |  | 4A*OES | 4A*MS | 4A*MS | 4A*OES | 4A*OES/MS | 4A*MS | 4A*OES | 4A*OES/MS | 4A*OES/MS | 4A*OES/MS | 4A*OES/MS | 4A*OES/MS | 4A*OES | 4A*OES/MS | 4A*MS | 4A*MS | 4A*MS | 4A*OES | 4A*OES/MS | 4A*MS | 4A*OES/MS | 4A*MS | 2
3
| 1 | 1 | 8 | 6.5 | 8.39923 | 8.426 | 7 | 8.4 | 8.5 | 8.2 | 7.6 | 7.7 | 8.5 | 8.4 | < 20 | 7.48 | 8 | 7.675048 | 10.60478 | 8.581096 | 7.2 | 7.9 | 9 | 8.2 | 1
| 1 | 2 | 8 | 6.8 | 8.559998 | 8.283 | 7 | 8.8 | 8.5 | 8.7 | 7.8 | 7.8 | 8.6 | 8.3 | < 20 | 7.53 | 8 | 7.751464 | 10.67924 | 8.299575 | 7.9 | 8 | 8.8 | 8.3 | #N/A
| 1 | 3 | 8 | 6.8 | 7.639323 | 8.294 | 7 | 8.6 | 8.5 | 8.8 | 7.6 | 8.1 | 8.7 | 8.2 | < 20 | 7.5 | 8 | 8.398015 | 9.248972 | 8.803045 | 7.3 | 8.2 | 8.6 | 8.2 | 16
| 1 | 4 | 8 | 6.6 | 7.720424 | 8.327 | 7 | 8.2 | 8.4 | 8.8 | 8 | 8 | 8.8 | 8.1 | < 20 | 7.34 | 8 | 7.809233 | 9.957953 | 8.826622 | 7.7 | 8.1 | 8.3 | 8.1 | 8.208742
| 1 | 5 | 8 | 7 | 8.418408 | 8.349 | 7 | 8.2 | 8.6 | 8.4 | 7.8 | 8.1 | 8.8 | 8.6 | < 20 | 7.43 | 8 | 8.233582 | 11.70823 | 8.511121 | 8 | 7.9 | 8.8 | 8.3 | 112
| 1 | 6 | 8 | 6.9 | 8.335248 | 8.393 | 7 | 8.4 | 8.4 | 8.6 | 7.6 | 8.1 | 8.5 | 8.7 | < 20 | 7.54 | 8 | 7.71919 | 9.75771 | 8.446585 | 6.1 | 8.2 | 8.6 | 8.4
| Mean |  | 8 | 6.766667 | 8.178772 | 8.345333 | 7 | 8.433333 | 8.483333 | 8.583333 | 7.733333 | 7.966667 | 8.65 | 8.383333 |  | 7.47 | 8 | 7.931089 | 10.32615 | 8.578007 | 7.366667 | 8.05 | 8.683333 | 8.25
| Median |  | 8 | 6.8 | 8.367239 | 8.338 | 7 | 8.4 | 8.5 | 8.65 | 7.7 | 8.05 | 8.65 | 8.35 |  | 7.49 | 8 | 7.780349 | 10.28137 | 8.546108 | 7.5 | 8.05 | 8.7 | 8.25
| Std Dev. |  | 0 | 0.1861899 | 0.3941913 | 0.05594521 | 0 | 0.233809 | 0.07527727 | 0.2401388 | 0.1632993 | 0.175119 | 0.1378405 | 0.2316607 |  | 0.07483315 | 0 | 0.305645 | 0.8638825 | 0.205782 | 0.697615 | 0.1378405 | 0.2401388 | 0.1048809
| Rel.Std.Dev. |  | 0% | 2.752% | 4.82% | 0.6704% | 0% | 2.772% | 0.8874% | 2.798% | 2.112% | 2.198% | 1.594% | 2.763% |  | 1.002% | 0% | 3.854% | 8.366% | 2.399% | 9.47% | 1.712% | 2.766% | 1.271%
| PDM3 |  | -2.543% | -17.57% | -0.3651% | 1.664% | -14.73% | 2.736% | 3.345% | 4.563% | -5.791% | -2.949% | 5.375% | 2.127% |  | -8.999% | -2.543% | -3.382% | 25.79% | 4.498% | -10.26% | -1.934% | 5.782% | 0.5026%
| Z-Score (Absolute) |  | NA | 3.49 | 0.37 | 0 | NA | 0.19 | 0.31 | 0.53 | 1.35 | 0.84 | 0.67 | 0.08 | 3.66 | 1.94 | NA | 0.92 | 4.38 | 0.51 | 2.17 | 0.65 | 0.75 | 0.21
Results from laboratories 1, 5 and 16 were removed due to their 1 ppm reading resolution.
| Analytical results for Se in OREAS 911 (Certified Value 25.3 ppm) | [23 empty] | Certified
Se | Round | Replicate | Lab | Lab | Lab | Lab | Lab | Lab | Lab | Lab | Lab | Lab | Lab | Lab | Lab | Lab | Lab | Lab | Lab | Lab | Lab |  |  |  | 1
| No | No | 01 | 02 | 03 | 05 | 06 | 07 | 09 | 10 | 11 | 12 | 13 | 14 | 15 | 17 | 18 | 19 | 20 | 21 | 24 |  |  |  | ppm
|  |  | 4A*MS | 4A*OES | 4A*MS | 4A*OES/MS | 4A*MS | 4A*MS | 4A*OES/MS | 4A*OES/MS | 4A*OES/MS | 4A*OES/MS | 4A*OES/MS | 4A*MS | 4A*OES/MS | 4A*MS | 4A*MS | 4A*OES | 4A*OES/MS | 4A*MS | 4A*MS |  |  |  | 1
1
| 1 | 1 | 25 | 23 | 18.55672 | 23.9 | 23 | 24.4 | 29 | 27 | 26 | 27 | 26 | 26 | 22.02 | 26.89327 | 8.280293 | 25.64354 | 31 | 23 | 25.3 |  |  |  | 1
| 1 | 2 | 26 | 23 | 19.45191 | 25.6 | 23.1 | 25.3 | 30 | 28 | 27 | 28 | 25 | 30 | 21.92 | 26.87607 | 8.702269 | 23.86196 | 31 | 24 | 26 |  |  |  | #N/A
| 1 | 3 | 25 | 23 | 20.08153 | 25 | 22 | 25.6 | 31 | 26 | 28 | 27 | 25 | 26 | 22.31 | 25.23696 | 8.395851 | 24.00393 | 30 | 24 | 25.6 |  |  |  | 16
| 1 | 4 | 25 | 23 | 18.80555 | 22.2 | 22.9 | 24.7 | 30 | 27 | 27 | 28 | 25 | 24 | 22.42 | 26.12215 | 8.874513 | 25.38082 | 29 | 23 | 25.6 |  |  |  | 25.3334
| 1 | 5 | 25 | 23 | 20.39272 | 24.3 | 22.4 | 24.9 | 29 | 25 | 28 | 27 | 26 | 27 | 21.53 | 25.81512 | 8.176651 | 23.49856 | 31 | 23 | 25.9 |  |  |  | 113
| 1 | 6 | 25 | 23 | 21.04979 | 24.7 | 23.6 | 25 | 31 | 28 | 26 | 28 | 26 | 26 | 21.62 | 26.27067 | 7.971988 | 23.94619 | 33 | 24 | 26.3
| Mean |  | 25.16667 | 23 | 19.72304 | 24.28333 | 22.83333 | 24.98333 | 30 | 26.83333 | 27 | 27.5 | 25.5 | 26.5 | 21.97 | 26.20237 | 8.400261 | 24.38917 | 30.83333 | 23.5 | 25.78333
| Median |  | 25 | 23 | 19.76672 | 24.5 | 22.95 | 24.95 | 30 | 27 | 27 | 27.5 | 25.5 | 26 | 21.97 | 26.19641 | 8.338072 | 23.97506 | 31 | 23.5 | 25.75
| Std Dev. |  | 0.4082483 | 0 | 0.9605071 | 1.175443 | 0.5609516 | 0.4262237 | 0.8944272 | 1.169045 | 0.8944272 | 0.5477226 | 0.5477226 | 1.974842 | 0.3575472 | 0.6362849 | 0.3358436 | 0.8913568 | 1.32916 | 0.5477226 | 0.3544949
| Rel.Std.Dev. |  | 1.622% | 0% | 4.87% | 4.841% | 2.457% | 1.706% | 2.981% | 4.357% | 3.313% | 1.992% | 2.148% | 7.452% | 1.627% | 2.428% | 3.998% | 3.655% | 4.311% | 2.331% | 1.375%
| PDM3 |  | -0.6582% | -9.211% | -22.15% | -4.145% | -9.869% | -1.382% | 18.42% | 5.921% | 6.579% | 8.552% | 0.6576% | 4.605% | -13.28% | 3.43% | -66.84% | -3.727% | 21.71% | -7.237% | 1.776%
| Z-Score (Absolute) |  | 0 | 0.88 | 2.2 | 0.36 | 0.94 | 0.07 | 1.96 | 0.67 | 0.74 | 0.94 | 0.13 | 0.54 | 1.29 | 0.42 | 6.78 | 0.31 | 2.29 | 0.67 | 0.25
| Analytical results for Sm in OREAS 911 (Certified Value 4.5 ppm) | [23 empty] | Certified
Sm | Round | Replicate | Lab | Lab | Lab | Lab | Lab | Lab | Lab | Lab | Lab | Lab | [12 empty] | 1
| No | No | 02 | 03 | 04 | 05 | 06 | 07 | 14 | 15 | 17 | 18 | [12 empty] | ppm
|  |  | 4A*MS | 4A*MS | 4A*MS | 4A*OES/MS | 4A*MS | 4A*MS | 4A*MS | 4A*OES/MS | 4A*MS | 4A*MS | [12 empty] | 2
3
| 1 | 1 | 4.12 | 4.059364 | 4.503762 | 4.9 | 4.5 | 4.72 | 4.9 | 5 | 4.425172 | 4.083953 | [12 empty] | 1
| 1 | 2 | 4.13 | 4.201974 | 4.509511 | 4.5 | 4.9 | 4.58 | 5 | 4.91 | 4.598779 | 4.339171 | [12 empty] | #N/A
| 1 | 3 | 4.15 | 4.071154 | 4.429066 | 4.5 | 4.6 | 4.71 | 5.1 | 4.89 | 4.270272 | 4.294766 | [12 empty] | 16
| 1 | 4 | 4.01 | 4.19386 | 4.4361 | 4.9 | 4.2 | 4.65 | 4.5 | 4.89 | 4.420049 | 4.073269 | [12 empty] | 4.495036
| 1 | 5 | 4.21 | 4.363783 | 4.435839 | 4.2 | 4.4 | 4.53 | 4.9 | 4.79 | 4.494992 | 4.264292 | [12 empty] | 114
| 1 | 6 | 4.17 | 4.231557 | 4.481804 | 4.7 | 4.8 | 4.59 | 4.8 | 4.9 | 4.246481 | 4.023195
| Mean |  | 4.131667 | 4.186949 | 4.466014 | 4.616667 | 4.566667 | 4.63 | 4.866667 | 4.896667 | 4.409291 | 4.179774
| Median |  | 4.14 | 4.197917 | 4.458952 | 4.6 | 4.55 | 4.62 | 4.9 | 4.895 | 4.422611 | 4.174123
| Std Dev. |  | 0.06765107 | 0.1124455 | 0.03670644 | 0.271416 | 0.2581989 | 0.07615773 | 0.2065591 | 0.06683313 | 0.1337547 | 0.1347707
| Rel.Std.Dev. |  | 1.637% | 2.686% | 0.8219% | 5.879% | 5.654% | 1.645% | 4.244% | 1.365% | 3.033% | 3.224%
| PDM3 |  | -8.084% | -6.854% | -0.6457% | 2.706% | 1.594% | 3.003% | 8.268% | 8.935% | -1.908% | -7.014%
| Z-Score (Absolute) |  | 1.17 | 1 | 0.15 | 0.31 | 0.15 | 0.35 | 1.07 | 1.16 | 0.33 | 1.02
| Analytical results for Sn in OREAS 911 (Certified Value 7.67 ppm) | [23 empty] | Certified
Sn | Round | Replicate | Lab | Lab | Lab | Lab | Lab | Lab | Lab | Lab | Lab | Lab | Lab | Lab | Lab | Lab | Lab | Lab | Lab | Lab | Lab | Lab | Lab |  | 1
| No | No | 01 | 02 | 03 | 05 | 06 | 07 | 09 | 10 | 11 | 12 | 13 | 14 | 15 | 16 | 17 | 18 | 19 | 20 | 21 | 22 | 24 |  | ppm
|  |  | 4A*MS | 4A*OES | 4A*OES | 4A*OES/MS | 4A*MS | 4A*MS | 4A*OES/MS | 4A*OES/MS | 4A*OES/MS | 4A*OES/MS | 4A*OES/MS | 4A*MS | 4A*OES/MS | 4A*MS | 4A*MS | 4A*MS | 4A*OES | 4A*OES/MS | 4A*MS | 4A*OES/MS | 4A*MS |  | 2
3
| 1 | 1 | 7.9 | < 10 | 1343.795 | 8 | 8.5 | 8 | 7.1 | 7.9 | 6.6 | 7.7 | 7 | 7 | 7.5 | 7.3 | 7.772817 | 8.786907 | 7.313942 | 7.7 | 7.9 | 7.7 | 7.5 |  | 1
| 1 | 2 | 7.7 | < 10 | 1332.023 | 7 | 8.5 | 7.9 | 7.6 | 8.2 | 7.1 | 7.6 | 7 | 8 | 7.53 | 7.5 | 8.008412 | 8.571313 | 7.190159 | 7.9 | 8.2 | 7.6 | 7.8 |  | #N/A
| 1 | 3 | 7.9 | < 10 | 1341.727 | 8 | 8 | 7.8 | 7.6 | 7.8 | 7 | 7.6 | 6.8 | 8 | 7.55 | 7.1 | 7.779883 | 8.604547 | 7.221806 | 8.2 | 8.1 | 7.5 | 7.8 |  | 16
| 1 | 4 | 7.8 | < 10 | 1356.417 | 7 | 8 | 8 | 7.5 | 8.4 | 6.9 | 7.9 | 6.9 | 7 | 7.53 | 7.3 | 7.674438 | 8.043171 | 7.728126 | 7.6 | 7.9 | 7.4 | 7.5 |  | 7.669505
| 1 | 5 | 7.7 | < 10 | 1351.219 | 7 | 7.6 | 7.8 | 7.3 | 8.1 | 7 | 7.8 | 7.1 | 7 | 7.33 | 7.4 | 7.804522 | 7.722067 | 7.504998 | 7.8 | 7.8 | 7.6 | 7.7 |  | 115
| 1 | 6 | 7.8 | < 10 | 1375.411 | 8 | 8 | 7.8 | 7.6 | 7.8 | 6.9 | 7.8 | 7.1 | 8 | 7.53 | 7.4 | 7.665991 | 7.657082 | 7.569364 | 8.2 | 8.1 | 7.9 | 7.9
| Mean |  | 7.8 |  | 1350.0986 | 7.5 | 8.1 | 7.883333 | 7.45 | 8.033333 | 6.916667 | 7.733333 | 6.983333 | 7.5 | 7.495 | 7.333333 | 7.784344 | 8.230848 | 7.421399 | 7.9 | 8 | 7.616667 | 7.7
| Median |  | 7.8 |  | 1347.507 | 7.5 | 8 | 7.85 | 7.55 | 8 | 6.95 | 7.75 | 7 | 7.5 | 7.53 | 7.35 | 7.77635 | 8.307242 | 7.40947 | 7.85 | 8 | 7.6 | 7.75
| Std Dev. |  | 0.08944272 |  | 14.95607 | 0.5477226 | 0.3464102 | 0.09831921 | 0.2073644 | 0.242212 | 0.1722401 | 0.121106 | 0.1169045 | 0.5477226 | 0.08240146 | 0.136626 | 0.1239784 | 0.4874541 | 0.2134573 | 0.2529822 | 0.1549193 | 0.1722401 | 0.167332
| Rel.Std.Dev. |  | 1.147% |  | 1.108% | 7.303% | 4.277% | 1.247% | 2.783% | 3.015% | 2.49% | 1.566% | 1.674% | 7.303% | 1.099% | 1.863% | 1.593% | 5.922% | 2.876% | 3.202% | 1.936% | 2.261% | 2.173%
| PDM3 |  | 1.701% |  | 17503% | -2.21% | 5.613% | 2.788% | -2.862% | 4.744% | -9.816% | 0.8322% | -8.947% | -2.21% | -2.275% | -4.383% | 1.497% | 7.319% | -3.235% | 3.005% | 4.309% | -0.6889% | 0.3976%
| Z-Score (Absolute) |  | 0.16 | 6.51 | 3194.71 | NA | 0.87 | 0.36 | 0.67 | 0.71 | 1.94 | 0 | 1.78 | NA | 0.57 | 0.95 | 0.12 | 1.18 | 0.74 | 0.4 | 0.63 | 0.28 | 0.08
Results from laboratories 5 and 14 were removed due to their 1 ppm reading resolution.
| Analytical results for Sr in OREAS 911 (Certified Value 118 ppm) | [23 empty] | Certified
Sr | Round | Replicate | Lab | Lab | Lab | Lab | Lab | Lab | Lab | Lab | Lab | Lab | Lab | Lab | Lab | Lab | Lab | Lab | Lab | Lab | Lab | Lab | Lab | Lab | 1
| No | No | 01 | 02 | 03 | 04 | 05 | 06 | 07 | 09 | 10 | 11 | 12 | 13 | 14 | 15 | 16 | 17 | 18 | 19 | 20 | 21 | 22 | 24 | ppm
|  |  | 4A*MS | 4A*OES | 4A*OES | 4A*OES | 4A*OES/MS | 4A*MS | 4A*OES | 4A*OES/MS | 4A*OES/MS | 4A*OES/MS | 4A*OES/MS | 4A*OES/MS | 4A*MS | 4A*OES/MS | 4A*MS | 4A*MS | 4A*MS | 4A*OES | 4A*OES/MS | 4A*OES/MS | 4A*OES/MS | 4A*MS | 0
0
| 1 | 1 | 129 | 117 | 42.29247 | 118.1643 | 119 | 110 | 121 | 117.5 | 118 | 113.5 | 118.5 | 126 | 117.1 | 143 | 113 | 111.2848 | 106.1522 | 122.5042 | 101.4 | 110 | 129 | 122.85 | 1
| 1 | 2 | 129 | 116 | 43.50597 | 118.387406 | 112 | 115 | 121 | 118.5 | 120 | 116 | 118.5 | 125 | 119.7 | 148 | 113 | 111.5498 | 114.6359 | 121.6779 | 109.5 | 110 | 130 | 125.7 | #N/A
| 1 | 3 | 128 | 116 | 42.54067 | 117.875952 | 117 | 112 | 123 | 122 | 111.5 | 118 | 120 | 124 | 118.1 | 147 | 113 | 109.8239 | 109.617 | 120.6751 | 110 | 110 | 129 | 125.69 | 16
| 1 | 4 | 128 | 116 | 44.36577 | 117.904152 | 112 | 108 | 121 | 123 | 120 | 118 | 120 | 124.5 | 116.7 | 141 | 115 | 109.4258 | 109.4931 | 120.3696 | 107.5 | 110 | 124 | 120.05 | 117.7023
| 1 | 5 | 131 | 117 | 44.30857 | 118.217904 | 112 | 114 | 122 | 118.5 | 117.5 | 117 | 119.5 | 129.5 | 117 | 148 | 115 | 110.316 | 111.2769 | 122.751 | 109.3 | 110 | 130 | 125.74 | 116
| 1 | 6 | 126 | 116 | 43.60227 | 118.159206 | 113 | 111 | 120 | 122 | 118.5 | 117.5 | 120.5 | 127 | 117.1 | 146 | 119 | 109.4744 | 103.781 | 120.8207 | 83.9 | 111 | 126 | 129.97
| Mean |  | 128.5 | 116.3333 | 43.43595 | 118.1182 | 114.1667 | 111.6667 | 121.3333 | 120.25 | 117.5833 | 116.6667 | 119.5 | 126 | 117.6167 | 145.5 | 114.6667 | 110.3124 | 109.1594 | 121.4664 | 103.6 | 110.1667 | 128 | 125
| Median |  | 128.5 | 116 | 43.55412 | 118.161753 | 112.5 | 111.5 | 121 | 120.25 | 118.25 | 117.25 | 119.75 | 125.5 | 117.1 | 146.5 | 114 | 110.07 | 109.5551 | 121.2493 | 108.4 | 110 | 129 | 125.695
| Std Dev. |  | 1.643168 | 0.5163978 | 0.8680632 | 0.1953049 | 3.060501 | 2.581989 | 1.032796 | 2.339872 | 3.153041 | 1.722401 | 0.83666 | 2.024846 | 1.125019 | 2.880972 | 2.33809 | 0.9169082 | 3.81488 | 1.001804 | 10.16268 | 0.4082483 | 2.44949 | 3.326848
| Rel.Std.Dev. |  | 1.279% | 0.4439% | 1.998% | 0.1653% | 2.681% | 2.312% | 0.8512% | 1.946% | 2.682% | 1.476% | 0.7001% | 1.607% | 0.9565% | 1.98% | 2.039% | 0.8312% | 3.495% | 0.8248% | 9.81% | 0.3706% | 1.914% | 2.661%
| PDM3 |  | 9.174% | -1.163% | -63.1% | 0.3533% | -3.004% | -5.128% | 3.085% | 2.165% | -0.1011% | -0.8799% | 1.527% | 7.05% | -0.07277% | 23.62% | -2.579% | -6.278% | -7.258% | 3.198% | -11.98% | -6.402% | 8.749% | 6.2%
| Z-Score (Absolute) |  | 1.5 | 0.17 | 10.21 | 0.07 | 0.47 | 0.82 | 0.51 | 0.36 | 0 | 0.13 | 0.26 | 1.16 | 0 | 3.84 | 0.4 | 1 | 1.16 | 0.53 | 1.93 | 1.02 | 1.43 | 1.02
| Analytical results for Ta in OREAS 911 (Certified Value 0.83 ppm) | [23 empty] | Certified
Ta | Round | Replicate | Lab | Lab | Lab | Lab | Lab | Lab | Lab | Lab | Lab | Lab | Lab | Lab | Lab | Lab | Lab | Lab | Lab | Lab |  |  |  |  | 1
| No | No | 01 | 02 | 05 | 06 | 07 | 09 | 10 | 11 | 12 | 13 | 14 | 15 | 18 | 19 | 20 | 21 | 22 | 24 |  |  |  |  | ppm
|  |  | 4A*MS | 4A*MS | 4A*OES/MS | 4A*MS | 4A*MS | 4A*OES/MS | 4A*OES/MS | 4A*OES/MS | 4A*OES/MS | 4A*OES/MS | 4A*MS | 4A*OES/MS | 4A*MS | 4A*OES | 4A*OES/MS | 4A*MS | 4A*OES/MS | 4A*MS |  |  |  |  | 2
3
| 1 | 1 | 0.84 | 1.35 | 0.9 | 0.8 | 0.84 | 0.8 | 0.79 | 0.82 | 0.84 | 0.81 | 0.9 | 0.95 | 3.816405 | 0.7234778 | 0.92 | 0.85 | 1.2 | 0.86 |  |  |  |  | 1
| 1 | 2 | 0.87 | 1.41 | 0.9 | 0.8 | 0.85 | 0.88 | 0.77 | 0.82 | 0.84 | 0.79 | 0.8 | 0.83 | 3.144152 | 0.6871305 | 0.98 | 0.98 | 1.1 | 0.85 |  |  |  |  | 9
| 1 | 3 | 0.86 | 1.3 | 0.9 | 0.8 | 0.85 | 0.88 | 0.77 | 0.87 | 0.83 | 0.77 | 0.9 | 0.81 | 4.096901 | 0.6959956 | 0.85 | 0.88 | 1.2 | 0.82 |  |  |  |  | 16
| 1 | 4 | 0.85 | 1.39 | 0.9 | 0.8 | 0.84 | 0.88 | 0.78 | 0.8 | 0.84 | 0.77 | 0.9 | 0.85 | 3.829659 | 0.7075659 | 0.79 | 0.86 | < 1 | 0.83 |  |  |  |  | 0.8334848
| 1 | 5 | 0.84 | 1.31 | 0.9 | 0.8 | 0.85 | 0.87 | 0.76 | 0.79 | 0.83 | 0.82 | 0.9 | 0.78 | 3.192606 | 0.7244384 | 0.8 | 0.78 | < 1 | 0.88 |  |  |  |  | 117
| 1 | 6 | 0.87 | 1.39 | 0.9 | 0.8 | 0.84 | 0.89 | 0.78 | 0.83 | 0.84 | 0.79 | 0.8 | 0.83 | 2.809537 | 0.7161647 | 0.94 | 0.88 | 1.2 | 0.84
| Mean |  | 0.855 | 1.358333 | 0.9 | 0.8 | 0.845 | 0.8666667 | 0.775 | 0.8216667 | 0.8366667 | 0.7916667 | 0.8666667 | 0.8416667 | 3.481543 | 0.7091288 | 0.88 | 0.8716667 | 1.175 | 0.8466667
| Median |  | 0.855 | 1.37 | 0.9 | 0.8 | 0.845 | 0.88 | 0.775 | 0.82 | 0.84 | 0.79 | 0.9 | 0.83 | 3.504506 | 0.7118653 | 0.885 | 0.87 | 1.2 | 0.845
| Std Dev. |  | 0.01378405 | 0.04578937 | 0 | 1.216188e-16 | 0.005477226 | 0.0332666 | 0.01048809 | 0.02786874 | 0.005163978 | 0.02041241 | 0.05163978 | 0.05810909 | 0.5021736 | 0.01515672 | 0.07823043 | 0.06462714 | 0.05 | 0.02160247
| Rel.Std.Dev. |  | 1.612% | 3.371% | 0% | 1.52e-14% | 0.6482% | 3.838% | 1.353% | 3.392% | 0.6172% | 2.578% | 5.958% | 6.904% | 14.42% | 2.137% | 8.89% | 7.414% | 4.255% | 2.551%
| PDM3 |  | 2.581% | 62.97% | 7.98% | -4.017% | 1.382% | 3.981% | -7.017% | -1.418% | 0.3817% | -5.017% | 3.981% | 0.9816% | 317.7% | -14.92% | 5.581% | 4.581% | 40.97% | 1.582%
| Z-Score (Absolute) |  | 0.22 | 13.8 | NA | NA | 0.04 | 0.54 | 1.93 | 0.67 | 0.27 | 1.48 | NA | 0.13 | 71.07 | 3.71 | 0.9 | 0.67 | 2.79 | 0
Results from laboratories 5, 6 and 14 were removed due to their 0.1 ppm reading resolution.
| Analytical results for Tb in OREAS 911 (Certified Value 0.51 ppm) | [23 empty] | Certified
Tb | Round | Replicate | Lab | Lab | Lab | Lab | Lab | Lab | Lab | Lab | Lab | Lab | Lab | [11 empty] | 1
| No | No | 02 | 03 | 05 | 06 | 07 | 14 | 15 | 17 | 18 | 20 | 21 | [11 empty] | ppm
|  |  | 4A*MS | 4A*MS | 4A*OES/MS | 4A*MS | 4A*MS | 4A*MS | 4A*OES/MS | 4A*MS | 4A*MS | 4A*OES/MS | 4A*MS | [11 empty] | 2
3
| 1 | 1 | 0.47 | 0.4693376 | 0.5 | 0.5 | 0.54 | 0.45 | < 0.2 | 0.5007407 | 0.5459849 | 0.49 | 0.56 | [11 empty] | 1
| 1 | 2 | 0.45 | 0.4988822 | 0.5 | 0.5 | 0.52 | 0.5 | < 0.2 | 0.5217294 | 0.5852871 | 0.55 | 0.55 | [11 empty] | #N/A
| 1 | 3 | 0.5 | 0.464588 | 0.5 | 0.5 | 0.5 | 0.53 | < 0.2 | 0.4908547 | 0.5695599 | 0.53 | 0.57 | [11 empty] | 16
| 1 | 4 | 0.48 | 0.4658386 | 0.5 | 0.5 | 0.51 | 0.5 | < 0.2 | 0.4979069 | 0.5513204 | 0.51 | 0.57 | [11 empty] | 0.5147974
| 1 | 5 | 0.48 | 0.4883165 | 0.5 | 0.5 | 0.51 | 0.55 | < 0.2 | 0.5112409 | 0.5662799 | 0.54 | 0.55 | [11 empty] | 118
| 1 | 6 | 0.48 | 0.4936037 | 0.5 | 0.5 | 0.51 | 0.5 | < 0.2 | 0.5269505 | 0.541853 | 0.46 | 0.56
| Mean |  | 0.4766667 | 0.4800944 | 0.5 | 0.5 | 0.515 | 0.505 |  | 0.5082372 | 0.5600475 | 0.5133333 | 0.56
| Median |  | 0.48 | 0.4788271 | 0.5 | 0.5 | 0.51 | 0.5 |  | 0.5059908 | 0.5588002 | 0.52 | 0.56
| Std Dev. |  | 0.01632993 | 0.01524775 | 0 | 0 | 0.01378405 | 0.03391165 |  | 0.01418674 | 0.01656093 | 0.03386247 | 0.008944272
| Rel.Std.Dev. |  | 3.426% | 3.176% | 0% | 0% | 2.677% | 6.715% |  | 2.791% | 2.957% | 6.597% | 1.597%
| PDM3 |  | -7.407% | -6.741% | -2.874% | -2.874% | 0.03936% | -1.903% |  | -1.274% | 8.79% | -0.2844% | 8.781%
| Z-Score (Absolute) |  | 0.76 | 0.67 | NA | NA | 0.16 | 0.08 | 9.78 | 0 | 1.24 | 0.12 | 1.24
Results from laboratories 5 and 6 were removed due to their 0.1 ppm reading resolution.
| Analytical results for Te in OREAS 911 (Certified Value 2.19 ppm) | [23 empty] | Certified
Te | Round | Replicate | Lab | Lab | Lab | Lab | Lab | Lab | Lab | Lab | Lab | Lab | Lab | Lab | Lab | Lab | Lab | Lab | Lab | Lab | Lab | Lab | Lab |  | 1
| No | No | 01 | 02 | 03 | 04 | 05 | 06 | 07 | 09 | 10 | 11 | 12 | 13 | 14 | 15 | 17 | 18 | 19 | 20 | 21 | 22 | 24 |  | ppm
|  |  | 4A*MS | 4A*MS | 4A*MS | 4A*MS | 4A*OES/MS | 4A*MS | 4A*MS | 4A*OES/MS | 4A*OES/MS | 4A*OES/MS | 4A*OES/MS | 4A*OES/MS | 4A*MS | 4A*OES/MS | 4A*MS | 4A*MS | 4A*OES | 4A*OES/MS | 4A*MS | 4A*OES/MS | 4A*MS |  | 2
3
| 1 | 1 | 2.3 | 1.06 | 2.153473 | 2.445402 | 2 | 2.1 | 2.5 | 2.28 | 2.22 | 2.18 | 2.27 | 2.19 | 2 | 2.04 | < 5 | 2.018905 | 2.160981 | 2.02 | 2.4 | 1.5 | 2.2 |  | 1
| 1 | 2 | 2.3 | 1.09 | 2.158915 | 2.385772 | 1.8 | 2.07 | 2.2 | 2.32 | 2.28 | 2.27 | 2.26 | 2.12 | 2.3 | 2.15 | < 5 | 1.990071 | 2.025622 | 1.72 | 2.46 | 1.5 | 2.3 |  | #N/A
| 1 | 3 | 2.4 | 1.08 | 1.928575 | 2.385069 | 1.9 | 2.01 | 2.3 | 2.33 | 2.35 | 2.22 | 2.28 | 2.13 | 2.4 | 2.07 | < 5 | 1.827935 | 2.270533 | 1.69 | 2.41 | 1.7 | 2.3 |  | 16
| 1 | 4 | 2.4 | 1.05 | 1.909508 | 2.397083 | 2.2 | 1.96 | 2.3 | 2.31 | 2.46 | 2.23 | 2.38 | 2.08 | 2.3 | 2.11 | < 5 | 2.386769 | 2.61281 | 1.67 | 2.34 | 2 | 2.2 |  | 2.194076
| 1 | 5 | 2.3 | 1.08 | 1.99583 | 2.405288 | 1.5 | 2.09 | 2.1 | 2.24 | 2.35 | 2.37 | 2.29 | 2.2 | 2.3 | 2.12 | < 5 | 2.074473 | 2.523354 | 1.62 | 2.33 | 1.6 | 2.2 |  | 119
| 1 | 6 | 2.4 | 1.06 | 2.078663 | 2.411121 | 1.6 | 2.1 | 2.3 | 2.36 | 2.26 | 2.22 | 2.32 | 2.29 | 2.5 | 2.07 | < 5 | 1.888797 | 2.155235 | 2.07 | 2.29 | 1.5 | 2.2
| Mean |  | 2.35 | 1.07 | 2.037494 | 2.404956 | 1.833333 | 2.055 | 2.283333 | 2.306667 | 2.32 | 2.248333 | 2.3 | 2.168333 | 2.3 | 2.093333 |  | 2.031158 | 2.291423 | 1.798333 | 2.371667 | 1.633333 | 2.233333
| Median |  | 2.35 | 1.07 | 2.037247 | 2.401185 | 1.85 | 2.08 | 2.3 | 2.315 | 2.315 | 2.225 | 2.285 | 2.16 | 2.3 | 2.09 |  | 2.004488 | 2.215757 | 1.705 | 2.37 | 1.55 | 2.2
| Std Dev. |  | 0.05477226 | 0.01549193 | 0.1094246 | 0.02235826 | 0.2581989 | 0.0575326 | 0.132916 | 0.04179314 | 0.085557 | 0.06615638 | 0.04427189 | 0.07467708 | 0.167332 | 0.04033196 |  | 0.1958263 | 0.2296652 | 0.1944651 | 0.06242329 | 0.1966384 | 0.05163978
| Rel.Std.Dev. |  | 2.331% | 1.448% | 5.371% | 0.9297% | 14.08% | 2.8% | 5.821% | 1.812% | 3.688% | 2.942% | 1.925% | 3.444% | 7.275% | 1.927% |  | 9.641% | 10.02% | 10.81% | 2.632% | 12.04% | 2.312%
| PDM3 |  | 7.107% | -51.23% | -7.137% | 9.611% | -16.44% | -6.339% | 4.068% | 5.132% | 5.739% | 2.473% | 4.828% | -1.173% | 4.828% | -4.592% |  | -7.425% | 4.437% | -18.04% | 8.094% | -25.56% | 1.789%
| Z-Score (Absolute) |  | 0.56 | 6.44 | 1.15 | 0.86 | 2.27 | 1.06 | 0.19 | 0.32 | 0.39 | 0 | 0.28 | 0.44 | 0.28 | 0.85 | 1.38 | 1.19 | 0.24 | 2.46 | 0.67 | 3.36 | 0.08
| Analytical results for Th in OREAS 911 (Certified Value 7.79 ppm) | [23 empty] | Certified
Th | Round | Replicate | Lab | Lab | Lab | Lab | Lab | Lab | Lab | Lab | Lab | Lab | Lab | Lab | Lab | Lab | Lab | Lab | Lab | Lab | Lab | Lab | Lab | Lab | 1
| No | No | 01 | 02 | 03 | 04 | 05 | 06 | 07 | 09 | 10 | 11 | 12 | 13 | 14 | 15 | 16 | 17 | 18 | 19 | 20 | 21 | 22 | 24 | ppm
|  |  | 4A*MS | 4A*MS | 4A*MS | 4A*MS | 4A*OES/MS | 4A*MS | 4A*MS | 4A*OES/MS | 4A*OES/MS | 4A*OES/MS | 4A*OES/MS | 4A*OES/MS | 4A*MS | 4A*OES/MS | 4A*MS | 4A*MS | 4A*MS | 4A*OES | 4A*OES/MS | 4A*MS | 4A*OES/MS | 4A*MS | 2
2
| 1 | 1 | 8.25 | 7.51 | 6.483828 | 7.88268 | 8 | 6.9 | 8.59 | 7.79 | 8.08 | 7.14 | 7.44 | 7.56 | 8.9 | 8.69 | 7.2 | 7.210735 | 6.240922 | 7.939205 | 7.3 | 5.97 | 9.6 | 8.63 | 1
| 1 | 2 | 8.22 | 7.49 | 6.624886 | 7.907189 | 7.9 | 7.7 | 8.3 | 7.85 | 8.46 | 7.42 | 7.51 | 8.28 | 9.4 | 8.64 | 7.6 | 7.221113 | 6.557898 | 7.691987 | 8.4 | 7.2 | 9.5 | 8.73 | #N/A
| 1 | 3 | 8.36 | 7.57 | 6.346375 | 7.908798 | 8.2 | 7.1 | 8.32 | 8.13 | 7.46 | 7.33 | 7.79 | 7.32 | 9.1 | 8.68 | 7.4 | 7.197473 | 6.538758 | 6.68139 | 8.2 | 6.54 | 9.3 | 8.82 | 16
| 1 | 4 | 8.37 | 7.62 | 6.385362 | 7.864096 | 8 | 6.1 | 8.63 | 8.05 | 8.43 | 7.38 | 7.47 | 7.68 | 8.9 | 8.56 | 7.7 | 7.117794 | 6.175277 | 7.08376 | 8.1 | 6.85 | 8.9 | 8.11 | 7.7894
| 1 | 5 | 8.37 | 7.58 | 6.694283 | 7.862332 | 7.9 | 6.9 | 8.58 | 7.7 | 8.31 | 7.18 | 7.35 | 8.11 | 9 | 8.61 | 7.2 | 7.464508 | 6.280727 | 7.632903 | 8 | 6.41 | 9.3 | 8.64 | 120
| 1 | 6 | 8.43 | 7.8 | 6.722124 | 7.871277 | 8 | 7 | 8.51 | 8.34 | 8.45 | 7.53 | 7.41 | 8.13 | 8.8 | 8.69 | 8.1 | 7.431131 | 6.183671 | 7.41837 | 5.9 | 6.64 | 9 | 8.99
| Mean |  | 8.333333 | 7.595 | 6.54281 | 7.882729 | 8 | 6.95 | 8.488333 | 7.976667 | 8.198333 | 7.33 | 7.495 | 7.846667 | 9.016667 | 8.645 | 7.533333 | 7.273792 | 6.329542 | 7.407936 | 7.65 | 6.601667 | 9.266667 | 8.653333
| Median |  | 8.365 | 7.575 | 6.554357 | 7.876978 | 8 | 6.95 | 8.545 | 7.95 | 8.37 | 7.355 | 7.455 | 7.895 | 8.95 | 8.66 | 7.5 | 7.215924 | 6.260825 | 7.525636 | 8.05 | 6.59 | 9.3 | 8.685
| Std Dev. |  | 0.08066391 | 0.1111306 | 0.1604301 | 0.02084341 | 0.1095445 | 0.5128353 | 0.1435851 | 0.2401388 | 0.3891229 | 0.1477836 | 0.1543697 | 0.3807186 | 0.2136976 | 0.05244044 | 0.3444803 | 0.1400282 | 0.1739138 | 0.457517 | 0.9354143 | 0.4148936 | 0.273252 | 0.2976351
| Rel.Std.Dev. |  | 0.968% | 1.463% | 2.452% | 0.2644% | 1.369% | 7.379% | 1.692% | 3.011% | 4.746% | 2.016% | 2.06% | 4.852% | 2.37% | 0.6066% | 4.573% | 1.925% | 2.748% | 6.176% | 12.23% | 6.285% | 2.949% | 3.44%
| PDM3 |  | 6.983% | -2.496% | -16% | 1.198% | 2.704% | -10.78% | 8.973% | 2.404% | 5.25% | -5.898% | -3.779% | 0.7352% | 15.76% | 10.98% | -3.287% | -6.619% | -18.74% | -4.897% | -1.79% | -15.25% | 18.97% | 11.09%
| Z-Score (Absolute) |  | 0.85 | 0.22 | 1.76 | 0.2 | 0.37 | 1.16 | 1.08 | 0.33 | 0.66 | 0.61 | 0.37 | 0.14 | 1.85 | 1.31 | 0.31 | 0.69 | 2.07 | 0.5 | 0.14 | 1.67 | 2.21 | 1.32
| Analytical results for Ti in OREAS 911 (Certified Value 0.112 wt.%) | [23 empty] | Certified
Ti | Round | Replicate | Lab | Lab | Lab | Lab | Lab | Lab | Lab | Lab | Lab | Lab | Lab | Lab | Lab | Lab | Lab | Lab | Lab | Lab | Lab | Lab | Lab | Lab | 1
| No | No | 01 | 02 | 03 | 04 | 05 | 06 | 07 | 09 | 10 | 11 | 12 | 13 | 14 | 15 | 16 | 17 | 18 | 19 | 20 | 21 | 22 | 24 | wt.%
|  |  | 4A*OES | 4A*OES | 4A*OES | 4A*OES | 4A*OES/MS | 4A*MS | 4A*OES | 4A*OES/MS | 4A*OES/MS | 4A*OES/MS | 4A*OES/MS | 4A*OES/MS | 4A*OES | 4A*OES/MS | 4A*MS | 4A*MS | 4A*MS | 4A*OES | 4A*OES/MS | 4A*OES/MS | 4A*OES/MS | 4A*MS | 3
3
| 1 | 1 | 0.108 | 0.1 | 0.4721532 | 0.11444 | 0.0926 | 0.112 | 0.1121 | 0.113 | 0.115 | 0.113 | 0.109 | 0.116 | 0.1042 | 0.0907 | 0.117 | 0.1147233 | 0.1032985 | 0.1173104 | 0.11 | 0.113 | 0.104 | 0.1157 | 1
| 1 | 2 | 0.112 | 0.1 | 0.475973 | 0.1145328 | 0.089 | 0.113 | 0.1125 | 0.112 | 0.117 | 0.112 | 0.111 | 0.119 | 0.1042 | 0.0939 | 0.119 | 0.115702 | 0.106173 | 0.116474 | 0.11 | 0.114 | 0.105 | 0.1159 | #N/A
| 1 | 3 | 0.108 | 0.1 | 0.4737215 | 0.1146732 | 0.0934 | 0.112 | 0.1126 | 0.113 | 0.116 | 0.111 | 0.11 | 0.12 | 0.1034 | 0.0936 | 0.115 | 0.1157355 | 0.1024043 | 0.1196598 | 0.11 | 0.112 | 0.106 | 0.1161 | 16
| 1 | 4 | 0.109 | 0.1 | 0.4755063 | 0.1143708 | 0.0904 | 0.115 | 0.1109 | 0.117 | 0.117 | 0.114 | 0.11 | 0.118 | 0.1046 | 0.0906 | 0.119 | 0.1155451 | 0.105181 | 0.1181378 | 0.11 | 0.111 | 0.105 | 0.1144 | 0.111823
| 1 | 5 | 0.111 | 0.1 | 0.4729016 | 0.114382 | 0.09 | 0.112 | 0.1143 | 0.115 | 0.114 | 0.113 | 0.112 | 0.122 | 0.1031 | 0.0914 | 0.121 | 0.1153359 | 0.09891895 | 0.1197874 | 0.11 | 0.111 | 0.105 | 0.1148 | 121
| 1 | 6 | 0.111 | 0.1 | 0.4713671 | 0.114328 | 0.0882 | 0.11 | 0.1128 | 0.115 | 0.118 | 0.114 | 0.11 | 0.118 | 0.1049 | 0.0925 | 0.12 | 0.1141857 | 0.09754554 | 0.1171756 | 0.12 | 0.113 | 0.107 | 0.1173
| Mean |  | 0.1098333 | 0.1 | 0.4736038 | 0.1144545 | 0.0906 | 0.1123333 | 0.1125333 | 0.1141667 | 0.1161667 | 0.1128333 | 0.1103333 | 0.1188333 | 0.1040667 | 0.09211667 | 0.1185 | 0.1152046 | 0.1022536 | 0.1180908 | 0.1116667 | 0.1123333 | 0.1053333 | 0.1157
| Median |  | 0.11 | 0.1 | 0.4733115 | 0.114411 | 0.0902 | 0.112 | 0.11255 | 0.114 | 0.1165 | 0.113 | 0.11 | 0.1185 | 0.1042 | 0.09195 | 0.119 | 0.1154405 | 0.1028514 | 0.1177241 | 0.11 | 0.1125 | 0.105 | 0.1158
| Std Dev. |  | 0.001722401 | 1.520235e-17 | 0.001835589 | 0.0001284017 | 0.002027807 | 0.001632993 | 0.001100303 | 0.001834848 | 0.00147196 | 0.001169045 | 0.001032796 | 0.002041241 | 0.0006918574 | 0.001438634 | 0.002167948 | 0.0006216544 | 0.003415607 | 0.001371346 | 0.004082483 | 0.00121106 | 0.001032796 | 0.001025671
| Rel.Std.Dev. |  | 1.568% | 1.52e-14% | 0.3876% | 0.1122% | 2.238% | 1.454% | 0.9778% | 1.607% | 1.267% | 1.036% | 0.9361% | 1.718% | 0.6648% | 1.562% | 1.829% | 0.5396% | 3.34% | 1.161% | 3.656% | 1.078% | 0.9805% | 0.8865%
| PDM3 |  | -1.779% | -10.57% | 323.5% | 2.353% | -18.98% | 0.4564% | 0.6352% | 2.096% | 3.884% | 0.9035% | -1.332% | 6.269% | -6.936% | -17.62% | 5.971% | 3.024% | -8.558% | 5.605% | -0.1398% | 0.4564% | -5.804% | 3.467%
| Z-Score (Absolute) |  | 0.5 | 2.4 | 69.58 | 0.39 | 4.21 | 0.02 | 0.02 | 0.33 | 0.72 | 0.08 | 0.4 | 1.23 | 1.61 | 3.91 | 1.17 | 0.53 | 1.96 | 1.09 | 0.15 | 0.02 | 1.37 | 0.63
| Analytical results for Tl in OREAS 911 (Certified Value 4.96 ppm) | [23 empty] | Certified
Tl | Round | Replicate | Lab | Lab | Lab | Lab | Lab | Lab | Lab | Lab | Lab | Lab | Lab | Lab | Lab | Lab | Lab | Lab | Lab | Lab | Lab |  |  |  | 1
| No | No | 01 | 02 | 05 | 06 | 07 | 09 | 10 | 11 | 12 | 13 | 14 | 15 | 17 | 18 | 19 | 20 | 21 | 22 | 24 |  |  |  | ppm
|  |  | 4A*MS | 4A*MS | 4A*OES/MS | 4A*MS | 4A*OES | 4A*OES/MS | 4A*OES/MS | 4A*OES/MS | 4A*OES/MS | 4A*OES/MS | 4A*MS | 4A*OES/MS | 4A*MS | 4A*MS | 4A*OES | 4A*OES/MS | 4A*MS | 4A*OES/MS | 4A*MS |  |  |  | 2
3
| 1 | 1 | 4.79 | 4.23 | 4.85 | 4.97 | < 10 | 4.51 | 4.83 | 4.76 | 4.88 | 4.59 | 5.3 | 4.902 | 4.9437 | 3.58327 | 5.115484 | 5.16 | 5.16 | 4.7 | 5.07 |  |  |  | 1
| 1 | 2 | 4.77 | 4.13 | 4.77 | 5.15 | < 10 | 5.04 | 4.97 | 4.99 | 4.89 | 4.49 | 5.3 | 4.889 | 5.039072 | 3.568213 | 5.068497 | 5.24 | 5.38 | 4.7 | 5.2 |  |  |  | #N/A
| 1 | 3 | 4.77 | 4.13 | 4.84 | 4.93 | < 10 | 5.21 | 4.77 | 5.05 | 4.85 | 4.38 | 5.2 | 4.908 | 4.887175 | 3.640735 | 5.114198 | 5.36 | 5.32 | 4.7 | 5.17 |  |  |  | 16
| 1 | 4 | 4.82 | 4.13 | 4.78 | 4.85 | < 10 | 4.71 | 5.03 | 5.16 | 4.88 | 4.39 | 5.2 | 4.905 | 4.821535 | 3.434537 | 5.278388 | 5 | 5.08 | 4.7 | 5.13 |  |  |  | 4.962398
| 1 | 5 | 4.8 | 4.35 | 4.77 | 4.65 | < 10 | 4.94 | 4.68 | 4.92 | 4.92 | 4.63 | 5.3 | 4.767 | 5.116261 | 3.386966 | 5.27709 | 5.25 | 5.14 | 4.8 | 5.19 |  |  |  | 122
| 1 | 6 | 4.86 | 4.29 | 4.78 | 4.8 | < 10 | 5.42 | 4.93 | 5.1 | 5 | 4.66 | 5.4 | 4.878 | 4.901349 | 3.459186 | 5.168438 | 5.45 | 5.21 | 4.7 | 5.37
| Mean |  | 4.801667 | 4.21 | 4.798333 | 4.891667 |  | 4.971667 | 4.868333 | 4.996667 | 4.903333 | 4.523333 | 5.283333 | 4.874833 | 4.951515 | 3.512151 | 5.170349 | 5.243333 | 5.215 | 4.716667 | 5.188333
| Median |  | 4.795 | 4.18 | 4.78 | 4.89 |  | 4.99 | 4.88 | 5.02 | 4.885 | 4.54 | 5.3 | 4.8955 | 4.922524 | 3.513699 | 5.141961 | 5.245 | 5.185 | 4.7 | 5.18
| Std Dev. |  | 0.03430258 | 0.09549869 | 0.03656045 | 0.1690463 |  | 0.3301767 | 0.1318206 | 0.1429219 | 0.05240865 | 0.1216004 | 0.07527727 | 0.05401265 | 0.1080922 | 0.09923226 | 0.08900195 | 0.1565461 | 0.114149 | 0.04082483 | 0.1008795
| Rel.Std.Dev. |  | 0.7144% | 2.268% | 0.7619% | 3.456% |  | 6.641% | 2.708% | 2.86% | 1.069% | 2.688% | 1.425% | 1.108% | 2.183% | 2.825% | 1.721% | 2.986% | 2.189% | 0.8655% | 1.944%
| PDM3 |  | -3.239% | -15.16% | -3.306% | -1.425% |  | 0.1868% | -1.896% | 0.6906% | -1.19% | -8.848% | 6.467% | -1.765% | -0.2193% | -29.22% | 4.191% | 5.661% | 5.09% | -4.952% | 4.553%
| Z-Score (Absolute) |  | 0.65 | 4.45 | 0.67 | 0.07 | 0.62 | 0.44 | 0.22 | 0.6 | 0 | 2.44 | 2.44 | 0.18 | 0.31 | 8.93 | 1.71 | 2.18 | 2 | 1.2 | 1.83
| Analytical results for Tm in OREAS 911 (Certified Value 0.089 ppm) | [23 empty] | Certified
Tm | Round | Replicate | Lab | Lab | Lab | Lab | Lab | Lab | Lab | Lab | [14 empty] | 1
| No | No | 02 | 03 | 05 | 06 | 07 | 14 | 15 | 18 | [14 empty] | ppm
|  |  | 4A*MS | 4A*MS | 4A*OES/MS | 4A*MS | 4A*MS | 4A*MS | 4A*OES/MS | 4A*MS | [14 empty] | 3
3
| 1 | 1 | 0.09 | 0.08227468 | < 0.1 | < 0.1 | 0.1 | 0.1 | 0.1 | 0.0835113 | [14 empty] | 1
| 1 | 2 | 0.09 | 0.09173736 | < 0.1 | < 0.1 | 0.11 | 0.1 | 0.1 | 0.08318699 | [14 empty] | 7
| 1 | 3 | 0.09 | 0.0871985 | < 0.1 | 0.1 | 0.1 | 0.1 | 0.1 | 0.08098199 | [14 empty] | 16
| 1 | 4 | 0.09 | 0.07608228 | < 0.1 | < 0.1 | 0.1 | 0.1 | 0.1 | 0.0790775 | [14 empty] | 0.08877455
| 1 | 5 | 0.1 | 0.09072267 | < 0.1 | < 0.1 | 0.1 | 0.1 | 0.1 | 0.07856961 | [14 empty] | 123
| 1 | 6 | 0.1 | 0.08480659 | < 0.1 | 0.1 | 0.11 | < 0.1 | 0.1 | 0.08038159
| Mean |  | 0.09333333 | 0.08547035 |  | 0.1 | 0.1033333 | 0.1 | 0.1 | 0.0809515
| Median |  | 0.09 | 0.08600254 |  | 0.1 | 0.1 | 0.1 | 0.1 | 0.08068179
| Std Dev. |  | 0.005163978 | 0.005807537 |  | 0 | 0.005163978 | 0 | 1.520235e-17 | 0.002052366
| Rel.Std.Dev. |  | 5.533% | 6.795% |  | 0% | 4.997% | 0% | 1.52e-14% | 2.535%
| PDM3 |  | 5.135% | -3.722% |  | 12.64% | 16.4% | 12.64% | 12.64% | -8.812%
| Z-Score (Absolute) |  | 0.34 | 0.22 | 2.73 | 1.55 | 1.05 | 0.22 | 0.81 | 0.54
| Analytical results for U in OREAS 911 (Certified Value 5.16 ppm) | [23 empty] | Certified
U | Round | Replicate | Lab | Lab | Lab | Lab | Lab | Lab | Lab | Lab | Lab | Lab | Lab | Lab | Lab | Lab | Lab | Lab | Lab | Lab | Lab | Lab | Lab | Lab | 1
| No | No | 01 | 02 | 03 | 04 | 05 | 06 | 07 | 09 | 10 | 11 | 12 | 13 | 14 | 15 | 16 | 17 | 18 | 19 | 20 | 21 | 22 | 24 | ppm
|  |  | 4A*MS | 4A*MS | 4A*MS | 4A*MS | 4A*OES/MS | 4A*MS | 4A*MS | 4A*OES/MS | 4A*OES/MS | 4A*OES/MS | 4A*OES/MS | 4A*OES/MS | 4A*MS | 4A*OES/MS | 4A*MS | 4A*MS | 4A*MS | 4A*OES | 4A*OES/MS | 4A*MS | 4A*OES/MS | 4A*MS | 2
3
| 1 | 1 | 5.04 | 4.6 | 3.755195 | 4.975576 | 5.2 | 5 | 5.31 | 5.1 | 5.6 | 4.5 | 4.8 | 4.9 | 5.2 | 5.37 | 5.3 | 5.181046 | 4.312424 | 5.403229 | 5 | 5.4 | 5.6 | 5.24 | 1
| 1 | 2 | 5.08 | 4.7 | 4.072987 | 4.985532 | 5.1 | 5.2 | 5.3 | 5.3 | 5.8 | 4.8 | 5 | 5 | 5.4 | 5.29 | 5.4 | 5.136199 | 4.31268 | 5.286763 | 5.2 | 5.45 | 5.6 | 5.32 | #N/A
| 1 | 3 | 5.05 | 4.5 | 3.746102 | 4.964997 | 5.2 | 5 | 5.31 | 5.3 | 5.5 | 4.5 | 5 | 4.7 | 5.1 | 5.34 | 5.2 | 5.06145 | 4.364009 | 5.367536 | 5.4 | 5.56 | 5.6 | 5.39 | 16
| 1 | 4 | 5.05 | 4.5 | 3.932559 | 4.92276 | 5 | 4.9 | 5.3 | 5.4 | 5.7 | 4.7 | 5 | 4.8 | 5.1 | 5.24 | 5.5 | 4.943884 | 4.469245 | 5.428387 | 5 | 5.42 | 5.5 | 5.06 | 5.164268
| 1 | 5 | 5 | 4.6 | 3.972796 | 4.918952 | 5.2 | 4.9 | 5.34 | 5.2 | 5.6 | 4.5 | 5 | 5 | 5.2 | 5.21 | 5.3 | 5.134804 | 4.077276 | 5.462815 | 5.2 | 5.42 | 5.5 | 5.3 | 124
| 1 | 6 | 5.03 | 4.7 | 3.996157 | 4.927104 | 5.1 | 5 | 5.3 | 5.4 | 5.7 | 4.8 | 5 | 5 | 5.3 | 5.3 | 5.5 | 5.014621 | 4.05039 | 5.546537 | 5 | 5.44 | 5.6 | 5.49
| Mean |  | 5.041667 | 4.6 | 3.912633 | 4.949153 | 5.133333 | 5 | 5.31 | 5.283333 | 5.65 | 4.633333 | 4.966667 | 4.9 | 5.216667 | 5.291667 | 5.366667 | 5.078667 | 4.264338 | 5.415878 | 5.133333 | 5.448333 | 5.566667 | 5.3
| Median |  | 5.045 | 4.6 | 3.952677 | 4.946051 | 5.15 | 5 | 5.305 | 5.3 | 5.65 | 4.6 | 5 | 4.95 | 5.2 | 5.295 | 5.35 | 5.098127 | 4.312552 | 5.415808 | 5.1 | 5.43 | 5.6 | 5.31
| Std Dev. |  | 0.02639444 | 0.08944272 | 0.1335857 | 0.02955506 | 0.08164966 | 0.1095445 | 0.01549193 | 0.1169045 | 0.1048809 | 0.1505545 | 0.08164966 | 0.1264911 | 0.1169045 | 0.05980524 | 0.121106 | 0.08889026 | 0.1657325 | 0.08786229 | 0.1632993 | 0.05741661 | 0.05163978 | 0.1454648
| Rel.Std.Dev. |  | 0.5235% | 1.944% | 3.414% | 0.5972% | 1.591% | 2.191% | 0.2918% | 2.213% | 1.856% | 3.249% | 1.644% | 2.581% | 2.241% | 1.13% | 2.257% | 1.75% | 3.886% | 1.622% | 3.181% | 1.054% | 0.9277% | 2.745%
| PDM3 |  | -2.374% | -10.93% | -24.24% | -4.165% | -0.599% | -3.181% | 2.822% | 2.306% | 9.406% | -10.28% | -3.826% | -5.117% | 1.015% | 2.467% | 3.919% | -1.658% | -17.43% | 4.872% | -0.599% | 5.501% | 7.792% | 2.628%
| Z-Score (Absolute) |  | 0.34 | 1.99 | 4.56 | 0.69 | 0 | 0.5 | 0.66 | 0.56 | 1.93 | 1.87 | 0.62 | 0.87 | 0.31 | 0.59 | 0.87 | 0.2 | 3.25 | 1.06 | 0 | 1.18 | 1.62 | 0.62
| Analytical results for V in OREAS 911 (Certified Value 43.9 ppm) | [23 empty] | Certified
V | Round | Replicate | Lab | Lab | Lab | Lab | Lab | Lab | Lab | Lab | Lab | Lab | Lab | Lab | Lab | Lab | Lab | Lab | Lab | Lab | Lab | Lab | Lab | Lab | 1
| No | No | 01 | 02 | 03 | 04 | 05 | 06 | 07 | 09 | 10 | 11 | 12 | 13 | 14 | 15 | 16 | 17 | 18 | 19 | 20 | 21 | 22 | 24 | ppm
|  |  | 4A*OES | 4A*OES | 4A*MS | 4A*OES | 4A*OES/MS | 4A*MS | 4A*MS | 4A*OES/MS | 4A*OES/MS | 4A*OES/MS | 4A*OES/MS | 4A*OES/MS | 4A*OES | 4A*OES/MS | 4A*MS | 4A*MS | 4A*MS | 4A*OES | 4A*OES/MS | 4A*OES/MS | 4A*OES/MS | 4A*MS | 1
2
| 1 | 1 | 47 | 46 | 39.75634 | 46.46 | 44 | 45 | 42 | 43 | 41 | 41 | 41 | 43 | 48 | 45 | 44 | 44.42497 | 45.81911 | 46.14175 | 42 | 44 | 41 | 44 | 1
| 1 | 2 | 47 | 45 | 40.34599 | 46.12 | 41 | 45 | 42 | 43 | 43 | 41 | 42 | 43 | 47 | 45 | 44 | 43.42875 | 46.96875 | 46.77652 | 42 | 44 | 42 | 46 | #N/A
| 1 | 3 | 48 | 44 | 39.29682 | 45.67 | 43 | 46 | 43 | 44 | 43 | 41 | 41 | 43 | 46 | 45 | 46 | 42.81017 | 45.09661 | 48.74756 | 42 | 44 | 42 | 46 | 16
| 1 | 4 | 48 | 45 | 39.42984 | 46.38 | 43 | 46 | 43 | 45 | 43 | 41 | 42 | 42 | 47 | 44 | 44 | 42.22741 | 46.63518 | 48.66005 | 41 | 43 | 40 | 45 | 43.90355
| 1 | 5 | 47 | 44 | 40.91234 | 46.76 | 42 | 45 | 41 | 44 | 41 | 41 | 42 | 44 | 47 | 44 | 45 | 43.47504 | 44.44433 | 48.46444 | 42 | 43 | 42 | 46 | 125
| 1 | 6 | 47 | 45 | 40.60437 | 46.15 | 43 | 45 | 42 | 45 | 43 | 41 | 42 | 43 | 48 | 45 | 45 | 42.321 | 42.87957 | 46.06228 | 43 | 44 | 42 | 47
| Mean |  | 47.33333 | 44.83333 | 40.05762 | 46.25667 | 42.66667 | 45.33333 | 42.16667 | 44 | 42.33333 | 41 | 41.66667 | 43 | 47.16667 | 44.66667 | 44.66667 | 43.11456 | 45.30726 | 47.47543 | 42 | 43.66667 | 41.5 | 45.66667
| Median |  | 47 | 45 | 40.05117 | 46.265 | 43 | 45 | 42 | 44 | 43 | 41 | 42 | 43 | 47 | 45 | 44.5 | 43.11946 | 45.45786 | 47.62048 | 42 | 44 | 42 | 46
| Std Dev. |  | 0.5163978 | 0.7527727 | 0.6597471 | 0.3699009 | 1.032796 | 0.5163978 | 0.7527727 | 0.8944272 | 1.032796 | 0 | 0.5163978 | 0.6324555 | 0.7527727 | 0.5163978 | 0.8164966 | 0.8312969 | 1.514507 | 1.285609 | 0.6324555 | 0.5163978 | 0.83666 | 1.032796
| Rel.Std.Dev. |  | 1.091% | 1.679% | 1.647% | 0.7997% | 2.421% | 1.139% | 1.785% | 2.033% | 2.44% | 0% | 1.239% | 1.471% | 1.596% | 1.156% | 1.828% | 1.928% | 3.343% | 2.708% | 1.506% | 1.183% | 2.016% | 2.262%
| PDM3 |  | 7.812% | 2.118% | -8.76% | 5.36% | -2.817% | 3.257% | -3.956% | 0.2197% | -3.577% | -6.613% | -5.095% | -2.058% | 7.432% | 1.738% | 1.738% | -1.797% | 3.197% | 8.136% | -4.336% | -0.5396% | -5.475% | 4.016%
| Z-Score (Absolute) |  | 1.49 | 0.43 | 1.61 | 1.03 | 0.5 | 0.64 | 0.71 | 0.07 | 0.64 | 1.21 | 0.92 | 0.35 | 1.42 | 0.35 | 0.35 | 0.31 | 0.63 | 1.55 | 0.78 | 0.07 | 0.99 | 0.78
| Analytical results for W in OREAS 911 (Certified Value 3.19 ppm) | [23 empty] | Certified
W | Round | Replicate | Lab | Lab | Lab | Lab | Lab | Lab | Lab | Lab | Lab | Lab | Lab | Lab | Lab | Lab | Lab | Lab | Lab | Lab | Lab | Lab | Lab |  | 1
| No | No | 01 | 02 | 04 | 05 | 06 | 07 | 09 | 10 | 11 | 12 | 13 | 14 | 15 | 16 | 17 | 18 | 19 | 20 | 21 | 22 | 24 |  | ppm
|  |  | 4A*MS | 4A*OES | 4A*MS | 4A*OES/MS | 4A*MS | 4A*MS | 4A*OES/MS | 4A*OES/MS | 4A*OES/MS | 4A*OES/MS | 4A*OES/MS | 4A*MS | 4A*OES/MS | 4A*MS | 4A*MS | 4A*MS | 4A*OES | 4A*OES/MS | 4A*MS | 4A*OES/MS | 4A*MS |  | 2
3
| 1 | 1 | 3.3 | < 10 | 2.863049 | 3.3 | 3.6 | 3.2 | 3.1 | 3.1 | 3.4 | 3.1 | 3 | 3 | 3.14 | 3.2 | 3.192013 | 3.774728 | 2.732611 | 3.3 | 3.8 | 3.1 | 3.2 |  | 1
| 1 | 2 | 3.3 | < 10 | 2.908806 | 3.2 | 3.3 | 3.2 | 3.2 | 3.1 | 3.6 | 3.1 | 3 | 4 | 3.17 | 3.2 | 3.222605 | 3.840575 | 2.699087 | 3.2 | 3.7 | 3.3 | 3.2 |  | #N/A
| 1 | 3 | 3.4 | < 10 | 2.897839 | 3.4 | 3.1 | 3.1 | 3.3 | 3.2 | 3.6 | 3.1 | 2.9 | 3 | 3.51 | 3.3 | 3.137168 | 3.996397 | 2.713323 | 3.3 | 3.8 | 3.2 | 3 |  | 16
| 1 | 4 | 3.4 | < 10 | 2.855278 | 3.3 | 3.2 | 3.3 | 3.2 | 3.1 | 3.5 | 3.3 | 3 | 3 | 3.1 | 3.4 | 3.0237 | 3.82387 | 2.745639 | 3.1 | 3.6 | 3.2 | 3.1 |  | 3.193546
| 1 | 5 | 3.4 | < 10 | 2.861165 | 3.2 | 3 | 3.3 | 3.1 | 2.9 | 3.2 | 3.1 | 3.1 | 3 | 3.19 | 3.2 | 3.228566 | 9.662343 | 2.786941 | 3.3 | 3.5 | 3.1 | 3.2 |  | 126
| 1 | 6 | 3.4 | < 10 | 2.877817 | 3.3 | 2.9 | 3.2 | 3.4 | 3.3 | 3.6 | 3.2 | 3 | 3 | 3.17 | 3.4 | 3.188456 | 3.664225 | 2.770332 | 3.5 | 3.8 | 3.2 | 3.1
| Mean |  | 3.366667 |  | 2.877326 | 3.283333 | 3.183333 | 3.216667 | 3.216667 | 3.116667 | 3.483333 | 3.15 | 3 | 3.166667 | 3.213333 | 3.283333 | 3.165418 | 4.793689 | 2.741322 | 3.283333 | 3.7 | 3.183333 | 3.133333
| Median |  | 3.4 |  | 2.870433 | 3.3 | 3.15 | 3.2 | 3.2 | 3.1 | 3.55 | 3.1 | 3 | 3 | 3.17 | 3.25 | 3.190234 | 3.832222 | 2.739125 | 3.3 | 3.75 | 3.2 | 3.15
| Std Dev. |  | 0.05163978 |  | 0.02173971 | 0.07527727 | 0.2483277 | 0.07527727 | 0.1169045 | 0.132916 | 0.1602082 | 0.083666 | 0.06324555 | 0.4082483 | 0.1486831 | 0.09831921 | 0.07665265 | 2.387569 | 0.03342141 | 0.132916 | 0.1264911 | 0.07527727 | 0.08164966
| Rel.Std.Dev. |  | 1.534% |  | 0.7556% | 2.293% | 7.801% | 2.34% | 3.634% | 4.265% | 4.599% | 2.656% | 2.108% | 12.89% | 4.627% | 2.994% | 2.422% | 49.81% | 1.219% | 4.048% | 3.419% | 2.365% | 2.606%
| PDM3 |  | 5.421% |  | -9.902% | 2.812% | -0.3198% | 0.724% | 0.724% | -2.407% | 9.074% | -1.364% | -6.061% | -0.8417% | 0.6196% | 2.812% | -0.8808% | 50.11% | -14.16% | 2.812% | 15.86% | -0.3198% | -1.885%
| Z-Score (Absolute) |  | 1.36 | 16.05 | 3.04 | 0.61 | 0.28 | 0.01 | 0.01 | 0.88 | 2.41 | 0.58 | 1.93 | NA | 0.01 | 0.61 | 0.45 | 14.19 | 4.26 | 0.61 | 4.36 | 0.28 | 0.73
| Analytical results for Y in OREAS 911 (Certified Value 11.1 ppm) | [23 empty] | Certified
Y | Round | Replicate | Lab | Lab | Lab | Lab | Lab | Lab | Lab | Lab | Lab | Lab | Lab | Lab | Lab | Lab | Lab | Lab | Lab | Lab | Lab | Lab | Lab | Lab | 1
| No | No | 01 | 02 | 03 | 04 | 05 | 06 | 07 | 09 | 10 | 11 | 12 | 13 | 14 | 15 | 16 | 17 | 18 | 19 | 20 | 21 | 22 | 24 | ppm
|  |  | 4A*MS | 4A*MS | 4A*MS | 4A*MS | 4A*OES/MS | 4A*MS | 4A*MS | 4A*OES/MS | 4A*OES/MS | 4A*OES/MS | 4A*OES/MS | 4A*OES/MS | 4A*MS | 4A*OES/MS | 4A*MS | 4A*MS | 4A*MS | 4A*OES | 4A*OES/MS | 4A*MS | 4A*OES/MS | 4A*MS | 1
2
| 1 | 1 | 11.1 | 10.6 | 10.11078 | 9.454565 | 10.5 | 11.3 | 11.13 | 10.6 | 11 | 10.4 | 11.2 | 11.2 | 11.2 | 10.81 | 11.6 | 10.75524 | 11.22748 | 11.46681 | 10 | 11.1 | 14 | 11.09 | 1
| 1 | 2 | 11 | 10.2 | 10.64924 | 9.461174 | 10.8 | 12.4 | 11.19 | 10.9 | 11.4 | 10.7 | 11.4 | 11.2 | 11.1 | 10.93 | 11.4 | 10.74726 | 12.11589 | 10.79983 | 11.6 | 11.4 | 13.9 | 11.2 | #N/A
| 1 | 3 | 11.2 | 10.3 | 10.05957 | 9.478389 | 10.6 | 11.4 | 11.2 | 11.2 | 10.6 | 11.2 | 11.4 | 10.8 | 11.3 | 10.89 | 11.2 | 10.35547 | 11.54232 | 11.68837 | 11.4 | 11.3 | 13.1 | 11.13 | 16
| 1 | 4 | 11.2 | 10.7 | 10.16508 | 9.482146 | 10.8 | 11 | 11.01 | 11 | 11.6 | 11 | 11.4 | 11.1 | 11.1 | 10.64 | 11.2 | 10.65905 | 11.08515 | 10.77614 | 11.2 | 11.3 | 13.3 | 11 | 11.06776
| 1 | 5 | 11.1 | 10.7 | 10.47023 | 9.429037 | 10.7 | 11.1 | 11.16 | 10.6 | 11.4 | 10.8 | 11.6 | 11.6 | 11.3 | 10.71 | 11.5 | 10.85953 | 11.80977 | 11.91717 | 11.8 | 10.9 | 13.6 | 11.3 | 127
| 1 | 6 | 11.5 | 10.6 | 10.37172 | 9.470009 | 10.8 | 11.8 | 11.07 | 10.8 | 11.2 | 10.8 | 11.5 | 11.2 | 11.2 | 10.98 | 11.4 | 10.47945 | 11.16885 | 11.79032 | 9.2 | 11.4 | 12.9 | 11.32
| Mean |  | 11.18333 | 10.51667 | 10.30444 | 9.462553 | 10.7 | 11.5 | 11.12667 | 10.85 | 11.2 | 10.81667 | 11.41667 | 11.18333 | 11.2 | 10.82667 | 11.38333 | 10.64267 | 11.49158 | 11.40644 | 10.86667 | 11.23333 | 13.46667 | 11.17333
| Median |  | 11.15 | 10.6 | 10.2684 | 9.465591 | 10.75 | 11.35 | 11.145 | 10.85 | 11.3 | 10.8 | 11.4 | 11.2 | 11.2 | 10.85 | 11.4 | 10.70316 | 11.3849 | 11.57759 | 11.3 | 11.3 | 13.45 | 11.165
| Std Dev. |  | 0.1722401 | 0.2136976 | 0.2314243 | 0.01938678 | 0.1264911 | 0.5215362 | 0.07393691 | 0.2345208 | 0.3577709 | 0.271416 | 0.132916 | 0.2562551 | 0.08944272 | 0.1318585 | 0.1602082 | 0.1897527 | 0.4080861 | 0.5013188 | 1.032796 | 0.1966384 | 0.4412105 | 0.1242041
| Rel.Std.Dev. |  | 1.54% | 2.032% | 2.246% | 0.2049% | 1.182% | 4.535% | 0.6645% | 2.161% | 3.194% | 2.509% | 1.164% | 2.291% | 0.7986% | 1.218% | 1.407% | 1.783% | 3.551% | 4.395% | 9.504% | 1.75% | 3.276% | 1.112%
| PDM3 |  | 1.044% | -4.979% | -6.897% | -14.5% | -3.323% | 3.905% | 0.5323% | -1.967% | 1.195% | -2.269% | 3.152% | 1.044% | 1.195% | -2.178% | 2.851% | -3.841% | 3.829% | 3.06% | -1.817% | 1.496% | 21.67% | 0.9539%
| Z-Score (Absolute) |  | 0.01 | 1.43 | 1.89 | 3.7 | 1.03 | 0.69 | 0.11 | 0.71 | 0.05 | 0.78 | 0.51 | 0.01 | 0.05 | 0.76 | 0.44 | 1.16 | 0.68 | 0.49 | 0.67 | 0.12 | 4.94 | 0.01
| Analytical results for Yb in OREAS 911 (Certified Value 0.57 ppm) | [23 empty] | Certified
Yb | Round | Replicate | Lab | Lab | Lab | Lab | Lab | Lab | Lab | Lab | Lab | Lab | Lab | Lab | [10 empty] | 1
| No | No | 02 | 03 | 04 | 05 | 06 | 07 | 14 | 15 | 17 | 18 | 20 | 21 | [10 empty] | ppm
|  |  | 4A*MS | 4A*MS | 4A*MS | 4A*OES/MS | 4A*MS | 4A*MS | 4A*MS | 4A*OES/MS | 4A*MS | 4A*MS | 4A*OES/MS | 4A*MS | [10 empty] | 2
3
| 1 | 1 | 0.57 | 0.5128978 | 0.6287611 | 0.6 | 0.6 | 0.62 | 0.6 | 0.6 | 0.5659601 | 0.5145866 | 0.5 | 0.6 | [10 empty] | 1
| 1 | 2 | 0.55 | 0.5064564 | 0.6120845 | 0.6 | 0.6 | 0.59 | 0.7 | 0.58 | 0.5850549 | 0.5716883 | 0.6 | 0.6 | [10 empty] | #N/A
| 1 | 3 | 0.57 | 0.5038346 | 0.6361313 | 0.5 | 0.5 | 0.58 | 0.6 | 0.61 | 0.573014 | 0.5477375 | 0.6 | 0.6 | [10 empty] | 16
| 1 | 4 | 0.58 | 0.50728 | 0.6269446 | 0.5 | 0.5 | 0.57 | 0.6 | 0.6 | 0.5559534 | 0.5407144 | 0.6 | 0.6 | [10 empty] | 0.5699371
| 1 | 5 | 0.58 | 0.5136045 | 0.6270426 | 0.5 | 0.5 | 0.55 | 0.5 | 0.58 | 0.5950178 | 0.5385908 | 0.6 | 0.6 | [10 empty] | 128
| 1 | 6 | 0.55 | 0.4907571 | 0.6319214 | 0.7 | 0.6 | 0.6 | 0.6 | 0.6 | 0.572041 | 0.4992844 | 0.5 | 0.6
| Mean |  | 0.5666667 | 0.5058051 | 0.6271476 | 0.5666667 | 0.55 | 0.585 | 0.6 | 0.595 | 0.5745069 | 0.5354337 | 0.5666667 | 0.6
| Median |  | 0.57 | 0.5068682 | 0.6279018 | 0.55 | 0.55 | 0.585 | 0.6 | 0.6 | 0.5725275 | 0.5396526 | 0.6 | 0.6
| Std Dev. |  | 0.0136626 | 0.008295315 | 0.008161456 | 0.08164966 | 0.05477226 | 0.02428992 | 0.06324555 | 0.01224745 | 0.01383869 | 0.0254755 | 0.05163978 | 0
| Rel.Std.Dev. |  | 2.411% | 1.64% | 1.301% | 14.41% | 9.959% | 4.152% | 10.54% | 2.058% | 2.409% | 4.758% | 9.113% | 0%
| PDM3 |  | -0.5738% | -11.25% | 10.04% | -0.5738% | -3.498% | 2.643% | 5.275% | 4.397% | 0.8018% | -6.054% | -0.5738% | 5.275%
| Z-Score (Absolute) |  | 0.26 | 2.26 | 1.73 | NA | NA | 0.35 | NA | 0.67 | 0 | 1.29 | NA | NA
Results from laboratories 5, 6, 14, 20 and 21 were removed due to their 0.1 ppm reading resolution.
| Analytical results for Zn in OREAS 911 (Certified Value 0.494 wt.%) | [23 empty] | Certified
Zn | Round | Replicate | Lab | Lab | Lab | Lab | Lab | Lab | Lab | Lab | Lab | Lab | Lab | Lab | Lab | Lab | Lab | Lab | Lab | Lab | Lab | Lab | Lab | Lab | 1
| No | No | 01 | 02 | 03 | 04 | 05 | 06 | 07 | 09 | 10 | 11 | 12 | 13 | 14 | 15 | 16 | 17 | 18 | 19 | 20 | 21 | 22 | 24 | wt.%
|  |  | 4A*OES | 4A*MS | 4A*MS | 4A*OES | 4A*OES/MS | 4A*MS | 4A*MS | 4A*OES/MS | 4A*OES/MS | 4A*OES/MS | 4A*OES/MS | 4A*OES/MS | 4A*OES | 4A*OES/MS | 4A*MS | 4A*MS | 4A*MS | 4A*OES | 4A*OES/MS | 4A*OES/MS | 4A*OES/MS | 4A*MS | 3
3
| 1 | 1 | 0.484 | 0.5092 | 0.5126997 | 0.5087413 | 0.508 | 0.49974 | 0.5001 | 0.483 | 0.488 | 0.466 | 0.469 | 0.467 | 0.5038 | 0.4817 | 0.5134 | 0.4967188 | 0.4345594 | 0.4927719 | 0.4492 | 0.4817 | 0.5509 | 0.5058 | 1
| 1 | 2 | 0.482 | 0.5044 | 0.5174045 | 0.5052948 | 0.495 | 0.50364 | 0.4991 | 0.482 | 0.5 | 0.472 | 0.479 | 0.481 | 0.4989 | 0.4835 | 0.532 | 0.4932547 | 0.4497169 | 0.5068501 | 0.4728 | 0.489 | 0.548 | 0.5144 | #N/A
| 1 | 3 | 0.486 | 0.5065 | 0.5095331 | 0.5046902 | 0.502 | 0.50664 | 0.4974 | 0.493 | 0.485 | 0.462 | 0.481 | 0.479 | 0.4984 | 0.4852 | 0.5013 | 0.485865 | 0.4284213 | 0.5121071 | 0.4732 | 0.4867 | 0.5486 | 0.5091 | 16
| 1 | 4 | 0.487 | 0.5027 | 0.5068618 | 0.50408 | 0.503 | 0.51533 | 0.4963 | 0.502 | 0.515 | 0.472 | 0.475 | 0.476 | 0.5065 | 0.4758 | 0.5119 | 0.4880594 | 0.4464801 | 0.49723 | 0.4571 | 0.4791 | 0.5473 | 0.5051 | 0.4940172
| 1 | 5 | 0.484 | 0.5033 | 0.5271053 | 0.5052496 | 0.502 | 0.49971 | 0.5004 | 0.5 | 0.485 | 0.467 | 0.476 | 0.484 | 0.4989 | 0.4807 | 0.5271 | 0.4956134 | 0.4207386 | 0.5176973 | 0.4611 | 0.4776 | 0.5501 | 0.5094 | 129
| 1 | 6 | 0.487 | 0.507 | 0.5205382 | 0.5062661 | 0.49 | 0.50298 | 0.4987 | 0.503 | 0.501 | 0.476 | 0.467 | 0.467 | 0.5063 | 0.4829 | 0.5216 | 0.4886193 | 0.4084941 | 0.5088695 | 0.4673 | 0.485 | 0.5484 | 0.5203
| Mean |  | 0.485 | 0.5055167 | 0.5156904 | 0.5057203 | 0.5 | 0.5046733 | 0.4986667 | 0.4938333 | 0.4956667 | 0.4691667 | 0.4745 | 0.4756667 | 0.5021333 | 0.4816333 | 0.5178833 | 0.4913551 | 0.4314018 | 0.505921 | 0.46345 | 0.4831833 | 0.5488833 | 0.5106833
| Median |  | 0.485 | 0.50545 | 0.5150521 | 0.5052722 | 0.502 | 0.50331 | 0.4989 | 0.4965 | 0.494 | 0.4695 | 0.4755 | 0.4775 | 0.50135 | 0.4823 | 0.5175 | 0.490937 | 0.4314904 | 0.5078598 | 0.4642 | 0.48335 | 0.5485 | 0.50925
| Std Dev. |  | 0.002 | 0.002483076 | 0.007503878 | 0.001647946 | 0.006418723 | 0.005836779 | 0.001578185 | 0.009453394 | 0.01189398 | 0.005076088 | 0.005504544 | 0.007201852 | 0.003848463 | 0.003246947 | 0.0112156 | 0.004449691 | 0.01562127 | 0.009326707 | 0.009446851 | 0.004462025 | 0.001352652 | 0.00575271
| Rel.Std.Dev. |  | 0.4124% | 0.4912% | 1.455% | 0.3259% | 1.284% | 1.157% | 0.3165% | 1.914% | 2.4% | 1.082% | 1.16% | 1.514% | 0.7664% | 0.6742% | 2.166% | 0.9056% | 3.621% | 1.844% | 2.038% | 0.9235% | 0.2464% | 1.126%
| PDM3 |  | -1.825% | 2.328% | 4.387% | 2.369% | 1.211% | 2.157% | 0.9412% | -0.03721% | 0.3339% | -5.03% | -3.951% | -3.715% | 1.643% | -2.507% | 4.831% | -0.5389% | -12.67% | 2.41% | -6.187% | -2.193% | 11.11% | 3.374%
| Z-Score (Absolute) |  | 0.64 | 0.44 | 0.97 | 0.45 | 0.15 | 0.39 | 0.08 | 0.18 | 0.08 | 1.47 | 1.19 | 1.13 | 0.26 | 0.82 | 1.09 | 0.31 | 3.45 | 0.46 | 1.77 | 0.73 | 2.72 | 0.71
| Analytical results for Zr in OREAS 911 (Certified Value 170 ppm) | [23 empty] | Certified
Zr | Round | Replicate | Lab | Lab | Lab | Lab | Lab | Lab | Lab | Lab | Lab | Lab | Lab | Lab | Lab | Lab | Lab | Lab | Lab | Lab | Lab | Lab | Lab |  | 1
| No | No | 01 | 02 | 04 | 05 | 06 | 07 | 09 | 10 | 11 | 12 | 13 | 14 | 15 | 16 | 17 | 18 | 19 | 20 | 21 | 22 | 24 |  | ppm
|  |  | 4A*MS | 4A*MS | 4A*OES | 4A*OES/MS | 4A*MS | 4A*MS | 4A*OES/MS | 4A*OES/MS | 4A*OES/MS | 4A*OES/MS | 4A*OES/MS | 4A*MS | 4A*OES/MS | 4A*MS | 4A*MS | 4A*MS | 4A*OES | 4A*OES/MS | 4A*OES/MS | 4A*OES/MS | 4A*MS |  | 0
0
| 1 | 1 | 189 | 177 | 167.25 | 171 | 157.9 | 171.8 | 174 | 166.5 | 166 | 171.5 | 170.5 | 176 | 163.9 | 170.6 | 171.6044 | 192.9832 | 161.2069 | 159.7 | 171 | 131.9 | 176.2 |  | 1
| 1 | 2 | 194 | 171 | 165.92 | 164 | 159.2 | 172.7 | 182 | 171.5 | 169.5 | 172.5 | 175.5 | 178 | 167.8 | 171 | 169.5333 | 200.0523 | 160.9827 | 165.7 | 171 | 132 | 178.3 |  | #N/A
| 1 | 3 | 193 | 171 | 165.72 | 168 | 159.1 | 173.2 | 185 | 167 | 170 | 170.5 | 165.5 | 179 | 166.4 | 172.5 | 168.2896 | 191.0247 | 160.4606 | 167.5 | 171 | 132.6 | 178.3 |  | 16
| 1 | 4 | 191 | 174 | 166.11 | 170 | 161.6 | 173.4 | 182.5 | 176 | 171 | 175.5 | 167.5 | 173 | 162.6 | 172.6 | 167.5712 | 196.1614 | 162.1136 | 160.7 | 167 | 129.4 | 172.7 |  | 170.0604
| 1 | 5 | 191 | 179 | 165.04 | 166 | 160.4 | 172.2 | 176.5 | 170.5 | 172.5 | 174 | 174 | 177 | 164.8 | 176 | 168.8059 | 190.7821 | 162.423 | 163.5 | 168 | 132.7 | 177.2 |  | 130
| 1 | 6 | 194 | 180 | 165.57 | 169 | 158.6 | 171.6 | 183.5 | 168 | 171.5 | 172.5 | 170 | 178 | 165.7 | 178.6 | 165.3691 | 181.5068 | 160.4557 | 160.7 | 170 | 131.3 | 185.4
| Mean |  | 192 | 175.3333 | 165.935 | 168 | 159.4667 | 172.4833 | 180.5833 | 169.9167 | 170.0833 | 172.75 | 170.5 | 176.8333 | 165.2 | 173.55 | 168.5289 | 192.0851 | 161.2738 | 162.9667 | 169.6667 | 131.65 | 178.0167
| Median |  | 192 | 175.5 | 165.82 | 168.5 | 159.15 | 172.45 | 182.25 | 169.25 | 170.5 | 172.5 | 170.25 | 177.5 | 165.25 | 172.55 | 168.5477 | 192.0039 | 161.0948 | 162.1 | 170.5 | 131.95 | 177.75
| Std Dev. |  | 2 | 3.932768 | 0.7403445 | 2.607681 | 1.32916 | 0.7386925 | 4.329165 | 3.569547 | 2.267524 | 1.781853 | 3.781534 | 2.136976 | 1.84716 | 3.121378 | 2.073796 | 6.254945 | 0.8301442 | 3.138577 | 1.75119 | 1.214496 | 4.169133
| Rel.Std.Dev. |  | 1.042% | 2.243% | 0.4462% | 1.552% | 0.8335% | 0.4283% | 2.397% | 2.101% | 1.333% | 1.031% | 2.218% | 1.208% | 1.118% | 1.799% | 1.231% | 3.256% | 0.5147% | 1.926% | 1.032% | 0.9225% | 2.342%
| PDM3 |  | 12.9% | 3.101% | -2.426% | -1.212% | -6.229% | 1.425% | 6.188% | -0.08453% | 0.01347% | 1.582% | 0.2585% | 3.983% | -2.858% | 2.052% | -0.9006% | 12.95% | -5.167% | -4.171% | -0.2315% | -22.59% | 4.678%
| Z-Score (Absolute) |  | 3.03 | 0.72 | 0.57 | 0.29 | 1.47 | 0.33 | 1.45 | 0.02 | 0 | 0.37 | 0.06 | 0.93 | 0.67 | 0.48 | 0.21 | 3.04 | 1.22 | 0.98 | 0.06 | 5.31 | 1.1
Note on C17: Z-Scores have been calculated inclusive of individual outliers. In general, laboratory batches are rejected if Z-Score > 2.5.
Note on C35: Z-Scores have been calculated inclusive of individual outliers. In general, laboratory batches are rejected if Z-Score > 2.5.
Note on C53: Z-Scores have been calculated inclusive of individual outliers. In general, laboratory batches are rejected if Z-Score > 2.5.
Note on C72: Z-Scores have been calculated inclusive of individual outliers. In general, laboratory batches are rejected if Z-Score > 2.5.
Note on C90: Z-Scores have been calculated inclusive of individual outliers. In general, laboratory batches are rejected if Z-Score > 2.5.
Note on C109: Z-Scores have been calculated inclusive of individual outliers. In general, laboratory batches are rejected if Z-Score > 2.5.
Note on C127: Z-Scores have been calculated inclusive of individual outliers. In general, laboratory batches are rejected if Z-Score > 2.5.
Note on C146: Z-Scores have been calculated inclusive of individual outliers. In general, laboratory batches are rejected if Z-Score > 2.5.
Note on C164: Z-Scores have been calculated inclusive of individual outliers. In general, laboratory batches are rejected if Z-Score > 2.5.
Note on C182: Z-Scores have been calculated inclusive of individual outliers. In general, laboratory batches are rejected if Z-Score > 2.5.
Note on C201: Z-Scores have been calculated inclusive of individual outliers. In general, laboratory batches are rejected if Z-Score > 2.5.
Note on C219: Z-Scores have been calculated inclusive of individual outliers. In general, laboratory batches are rejected if Z-Score > 2.5.
Note on C237: Z-Scores have been calculated inclusive of individual outliers. In general, laboratory batches are rejected if Z-Score > 2.5.
Note on C255: Z-Scores have been calculated inclusive of individual outliers. In general, laboratory batches are rejected if Z-Score > 2.5.
Note on C273: Z-Scores have been calculated inclusive of individual outliers. In general, laboratory batches are rejected if Z-Score > 2.5.
Note on C292: Z-Scores have been calculated inclusive of individual outliers. In general, laboratory batches are rejected if Z-Score > 2.5.
Note on C311: Z-Scores have been calculated inclusive of individual outliers. In general, laboratory batches are rejected if Z-Score > 2.5.
Note on C330: Z-Scores have been calculated inclusive of individual outliers. In general, laboratory batches are rejected if Z-Score > 2.5.
Note on C349: Z-Scores have been calculated inclusive of individual outliers. In general, laboratory batches are rejected if Z-Score > 2.5.
Note on C367: Z-Scores have been calculated inclusive of individual outliers. In general, laboratory batches are rejected if Z-Score > 2.5.
Note on C386: Z-Scores have been calculated inclusive of individual outliers. In general, laboratory batches are rejected if Z-Score > 2.5.
Note on C404: Z-Scores have been calculated inclusive of individual outliers. In general, laboratory batches are rejected if Z-Score > 2.5.
Note on C422: Z-Scores have been calculated inclusive of individual outliers. In general, laboratory batches are rejected if Z-Score > 2.5.
Note on C441: Z-Scores have been calculated inclusive of individual outliers. In general, laboratory batches are rejected if Z-Score > 2.5.
Note on C460: Z-Scores have been calculated inclusive of individual outliers. In general, laboratory batches are rejected if Z-Score > 2.5.
Note on C478: Z-Scores have been calculated inclusive of individual outliers. In general, laboratory batches are rejected if Z-Score > 2.5.
Note on C496: Z-Scores have been calculated inclusive of individual outliers. In general, laboratory batches are rejected if Z-Score > 2.5.
Note on C515: Z-Scores have been calculated inclusive of individual outliers. In general, laboratory batches are rejected if Z-Score > 2.5.
Note on C533: Z-Scores have been calculated inclusive of individual outliers. In general, laboratory batches are rejected if Z-Score > 2.5.
Note on C552: Z-Scores have been calculated inclusive of individual outliers. In general, laboratory batches are rejected if Z-Score > 2.5.
Note on C570: Z-Scores have been calculated inclusive of individual outliers. In general, laboratory batches are rejected if Z-Score > 2.5.
Note on C589: Z-Scores have been calculated inclusive of individual outliers. In general, laboratory batches are rejected if Z-Score > 2.5.
Note on C607: Z-Scores have been calculated inclusive of individual outliers. In general, laboratory batches are rejected if Z-Score > 2.5.
Note on C626: Z-Scores have been calculated inclusive of individual outliers. In general, laboratory batches are rejected if Z-Score > 2.5.
Note on C644: Z-Scores have been calculated inclusive of individual outliers. In general, laboratory batches are rejected if Z-Score > 2.5.
Note on C662: Z-Scores have been calculated inclusive of individual outliers. In general, laboratory batches are rejected if Z-Score > 2.5.
Note on C681: Z-Scores have been calculated inclusive of individual outliers. In general, laboratory batches are rejected if Z-Score > 2.5.
Note on C699: Z-Scores have been calculated inclusive of individual outliers. In general, laboratory batches are rejected if Z-Score > 2.5.
Note on C717: Z-Scores have been calculated inclusive of individual outliers. In general, laboratory batches are rejected if Z-Score > 2.5.
Note on C735: Z-Scores have been calculated inclusive of individual outliers. In general, laboratory batches are rejected if Z-Score > 2.5.
Note on C753: Z-Scores have been calculated inclusive of individual outliers. In general, laboratory batches are rejected if Z-Score > 2.5.
Note on C771: Z-Scores have been calculated inclusive of individual outliers. In general, laboratory batches are rejected if Z-Score > 2.5.
Note on C789: Z-Scores have been calculated inclusive of individual outliers. In general, laboratory batches are rejected if Z-Score > 2.5.
Note on C808: Z-Scores have been calculated inclusive of individual outliers. In general, laboratory batches are rejected if Z-Score > 2.5.
Note on C826: Z-Scores have been calculated inclusive of individual outliers. In general, laboratory batches are rejected if Z-Score > 2.5.
Note on C844: Z-Scores have been calculated inclusive of individual outliers. In general, laboratory batches are rejected if Z-Score > 2.5.
Note on C863: Z-Scores have been calculated inclusive of individual outliers. In general, laboratory batches are rejected if Z-Score > 2.5.
Note on C881: Z-Scores have been calculated inclusive of individual outliers. In general, laboratory batches are rejected if Z-Score > 2.5.
Note on C900: Z-Scores have been calculated inclusive of individual outliers. In general, laboratory batches are rejected if Z-Score > 2.5.
Note on C919: Z-Scores have been calculated inclusive of individual outliers. In general, laboratory batches are rejected if Z-Score > 2.5.
Note on C937: Z-Scores have been calculated inclusive of individual outliers. In general, laboratory batches are rejected if Z-Score > 2.5.
Note on C955: Z-Scores have been calculated inclusive of individual outliers. In general, laboratory batches are rejected if Z-Score > 2.5.
Note on C973: Z-Scores have been calculated inclusive of individual outliers. In general, laboratory batches are rejected if Z-Score > 2.5.
Note on C991: Z-Scores have been calculated inclusive of individual outliers. In general, laboratory batches are rejected if Z-Score > 2.5.
Note on C1009: Z-Scores have been calculated inclusive of individual outliers. In general, laboratory batches are rejected if Z-Score > 2.5.
Note on C1027: Z-Scores have been calculated inclusive of individual outliers. In general, laboratory batches are rejected if Z-Score > 2.5.
Note on C1045: Z-Scores have been calculated inclusive of individual outliers. In general, laboratory batches are rejected if Z-Score > 2.5.
Note on C1063: Z-Scores have been calculated inclusive of individual outliers. In general, laboratory batches are rejected if Z-Score > 2.5.
Note on C1081: Z-Scores have been calculated inclusive of individual outliers. In general, laboratory batches are rejected if Z-Score > 2.5.
Note on C1100: Z-Scores have been calculated inclusive of individual outliers. In general, laboratory batches are rejected if Z-Score > 2.5.
Note on C1118: Z-Scores have been calculated inclusive of individual outliers. In general, laboratory batches are rejected if Z-Score > 2.5.

## Aqua Regia
| Analytical results for Ag in OREAS 911 (Certified Value 4.8 ppm) | [23 empty] | Certified
Ag | Round | Replicate | Lab | Lab | Lab | Lab | Lab | Lab | Lab | Lab | Lab | Lab | Lab | Lab | Lab | Lab | Lab | Lab | Lab | Lab | Lab | Lab | Lab | Lab | 1
| No | No | 01 | 02 | 03 | 04 | 05 | 06 | 07 | 09 | 10 | 11 | 12 | 13 | 14 | 15 | 16 | 17 | 18 | 19 | 20 | 21 | 22 | 25 | ppm
|  |  | AR*OES/MS | AR*MS | AR*MS | AR*OES | AR*OES/MS | AR*MS | AR*OES | AR*MS | AR*MS | AR*MS | AR*MS | AR*MS | AR*MS | AR*OES/MS | AR*MS | AR*MS | AR*AAS | AR*OES/MS | AR*OES/MS | AR*MS | AR*OES/MS | AR*OES | 2
|  |  | 01g | 0.5g | 0.2g | 0.25g | 0.5g | 0.5g | 01g | 0.5g | 0.5g | 0.5g | 0.5g | 0.5g | 25g | 0.5g | 30g | 0.2g | 30g | 01g | 0.25g | 0.25g | 0.25g | 0.2g | 3
| 1 | 1 | 4.43 | 4.77 | 4.4 | 5.1 | 4.7 | 4.695 | 4.5 | 5.11 | 5.17 | 4.72 | 4.36 | 4.83 | 4.85 | 4.6 | 4.822 | 4.753411 | 4.621078 | 4.786547 | 4.92 | 4.81 | 5 | 5.274 | 1
| 1 | 2 | 4.44 | 4.75 | 4.35583 | 5.1 | 4.62 | 4.736 | 4.6 | 5.07 | 5.11 | 4.7 | 4.75 | 4.84 | 5.01 | 4.7 | 4.729 | 4.663655 | 5.657732 | 4.570216 | 5.01 | 5.04 | 4.7 | 5.381 | 3
| 1 | 3 | 4.38 | 4.8 | 4.66993 | 5 | 4.7 | 4.814 | 4.7 | 4.99 | 5.23 | 4.77 | 4.73 | 4.71 | 4.95 | 4.6 | 4.858 | 4.651686 | 5.328185 | 4.917612 | 5.14 | 5.01 | 5 | 4.901 | 16
| 1 | 4 | 4.42 | 4.81 | 4.507169 | 5.1 | 4.66 | 4.698 | 4.6 | 5.16 | 5.08 | 4.93 | 4.36 | 4.84 | 4.87 | 4.8 | 4.8 | 4.68788 | 4.542153 | 4.612561 | 5.09 | 4.84 | 4.9 | 5.447 | 4.801165
| 1 | 5 | 4.4 | 4.78 | 4.66342 | 5.1 | 4.07 | 4.687 | 4.7 | 4.69 | 5.25 | 4.81 | 4.28 | 4.74 | 5.01 | 4.7 | 4.832 | 4.739692 | 4.136666 | 4.80362 | 5 | 5.06 | 4.8 | 5.411 | 132
| 1 | 6 | 4.49 | 4.82 | 4.45 | 5.1 | 4.53 | 4.633 | 4.6 | 5.25 | 5.16 | 4.9 | 4.81 | 4.71 | 4.79 | 4.7 | 4.784 | 4.620999 | 4.207471 | 5.009885 | 5.08 | 4.8 | 4.7 | 5.103
| Mean |  | 4.426667 | 4.788333 | 4.507725 | 5.083333 | 4.546667 | 4.7105 | 4.616667 | 5.045 | 5.166667 | 4.805 | 4.548333 | 4.778333 | 4.913333 | 4.683333 | 4.804167 | 4.68622 | 4.748881 | 4.783407 | 5.04 | 4.926667 | 4.85 | 5.252833
| Median |  | 4.425 | 4.79 | 4.478584 | 5.1 | 4.64 | 4.6965 | 4.6 | 5.09 | 5.165 | 4.79 | 4.545 | 4.785 | 4.91 | 4.7 | 4.811 | 4.675767 | 4.581616 | 4.795084 | 5.045 | 4.925 | 4.85 | 5.3275
| Std Dev. |  | 0.03777124 | 0.02639444 | 0.133087 | 0.04082483 | 0.2419642 | 0.06052685 | 0.07527727 | 0.1944994 | 0.06592926 | 0.09396808 | 0.2387816 | 0.06493587 | 0.09070097 | 0.07527727 | 0.0448661 | 0.05163759 | 0.6145901 | 0.1699178 | 0.07874008 | 0.1222566 | 0.1378405 | 0.2125224
| Rel.Std.Dev. |  | 0.8533% | 0.5512% | 2.952% | 0.8031% | 5.322% | 1.285% | 1.631% | 3.855% | 1.276% | 1.956% | 5.25% | 1.359% | 1.846% | 1.607% | 0.9339% | 1.102% | 12.94% | 3.552% | 1.562% | 2.482% | 2.842% | 4.046%
| PDM3 |  | -7.8% | -0.2673% | -6.112% | 5.877% | -5.301% | -1.888% | -3.843% | 5.079% | 7.613% | 0.07988% | -5.266% | -0.4755% | 2.336% | -2.454% | 0.06252% | -2.394% | -1.089% | -0.3699% | 4.975% | 2.614% | 1.017% | 9.407%
| Z-Score (Absolute) |  | 1.81 | 0.01 | 1.4 | 1.5 | 1.2 | 0.38 | 0.85 | 1.3 | 1.91 | 0.1 | 1.19 | 0.04 | 0.64 | 0.52 | 0.09 | 0.5 | 0.19 | 0.01 | 1.28 | 0.71 | 0.32 | 2.35
| Analytical results for Al in OREAS 911 (Certified Value 0.753 wt.%) | [23 empty] | Certified
Al | Round | Replicate | Lab | Lab | Lab | Lab | Lab | Lab | Lab | Lab | Lab | Lab | Lab | Lab | Lab | Lab | Lab | Lab | Lab | Lab | Lab |  |  |  | 1
| No | No | 01 | 02 | 03 | 04 | 05 | 06 | 07 | 09 | 10 | 11 | 12 | 13 | 14 | 16 | 17 | 19 | 20 | 21 | 22 |  |  |  | wt.%
|  |  | AR*OES/MS | AR*MS | AR*OES | AR*OES | AR*OES/MS | AR*MS | AR*OES | AR*MS | AR*MS | AR*MS | AR*MS | AR*MS | AR*MS | AR*MS | AR*MS | AR*OES/MS | AR*OES/MS | AR*OES | AR*OES/MS |  |  |  | 3
|  |  | 01g | 0.5g | 0.2g | 0.25g | 0.5g | 0.5g | 01g | 0.5g | 0.5g | 0.5g | 0.5g | 0.5g | 25g | 30g | 0.2g | 01g | 0.25g | 0.25g | 0.25g |  |  |  | 3
| 1 | 1 | 0.968 | 0.79 | 1.02340463 | 0.900824 | 0.78 | 0.83 | 1.0814 | 0.75 | 0.76 | 0.73 | 0.71 | 0.73 | 0.7065 | 0.79 | 0.7317234 | 0.7655904 | 0.69 | 0.778 | 0.76 |  |  |  | 1
| 1 | 2 | 0.98 | 0.77 | 1.01258 | 0.9463568 | 0.77 | 0.85 | 1.1328 | 0.73 | 0.71 | 0.71 | 0.72 | 0.72 | 0.7542 | 0.79 | 0.7294539 | 0.8022009 | 0.73 | 0.775 | 0.75 |  |  |  | #N/A
| 1 | 3 | 0.984 | 0.79 | 1.037609 | 0.9349328 | 0.78 | 0.77 | 1.1006 | 0.73 | 0.74 | 0.72 | 0.68 | 0.73 | 0.7598 | 0.79 | 0.7263807 | 0.7919668 | 0.75 | 0.79 | 0.76 |  |  |  | 16
| 1 | 4 | 0.969 | 0.76 | 0.9995564 | 0.9403184 | 0.77 | 0.81 | 1.089 | 0.75 | 0.71 | 0.73 | 0.7 | 0.73 | 0.7456 | 0.79 | 0.7322414 | 0.761584 | 0.74 | 0.788 | 0.76 |  |  |  | 0.7532236
| 1 | 5 | 0.979 | 0.77 | 0.998162 | 0.9249616 | 0.7 | 0.73 | 1.1328 | 0.73 | 0.73 | 0.7 | 0.71 | 0.73 | 0.7527 | 0.79 | 0.7460141 | 0.8035097 | 0.75 | 0.809 | 0.76 |  |  |  | 133
| 1 | 6 | 0.989 | 0.79 | 1.026717 | 0.9410432 | 0.78 | 0.85 | 1.0876 | 0.74 | 0.75 | 0.71 | 0.71 | 0.75 | 0.7371 | 0.79 | 0.7380654 | 0.7744895 | 0.69 | 0.781 | 0.76
| Mean |  | 0.9781667 | 0.7783333 | 1.016338 | 0.9314061 | 0.7633333 | 0.8066667 | 1.104033 | 0.7383333 | 0.7333333 | 0.7166667 | 0.705 | 0.7316667 | 0.74265 | 0.79 | 0.7339798 | 0.7832236 | 0.725 | 0.7868333 | 0.7583333
| Median |  | 0.9795 | 0.78 | 1.017992 | 0.9376256 | 0.775 | 0.82 | 1.0948 | 0.735 | 0.735 | 0.715 | 0.71 | 0.73 | 0.74915 | 0.79 | 0.7319824 | 0.7832281 | 0.735 | 0.7845 | 0.76
| Std Dev. |  | 0.008280499 | 0.0132916 | 0.01572421 | 0.01664368 | 0.03141125 | 0.04802777 | 0.02313073 | 0.009831921 | 0.02065591 | 0.0121106 | 0.01378405 | 0.009831921 | 0.01936417 | 0 | 0.007040744 | 0.01845859 | 0.02810694 | 0.01228685 | 0.004082483
| Rel.Std.Dev. |  | 0.8465% | 1.708% | 1.547% | 1.787% | 4.115% | 5.954% | 2.095% | 1.332% | 2.817% | 1.69% | 1.955% | 1.344% | 2.607% | 0% | 0.9593% | 2.357% | 3.877% | 1.562% | 0.5383%
| PDM3 |  | 29.86% | 3.334% | 34.93% | 23.66% | 1.342% | 7.095% | 46.57% | -1.977% | -2.641% | -4.853% | -6.402% | -2.862% | -1.404% | 4.883% | -2.555% | 3.983% | -3.747% | 4.462% | 0.6784%
| Z-Score (Absolute) |  | 4.83 | 0.34 | 5.69 | 3.78 | 0 | 0.97 | 7.66 | 0.56 | 0.67 | 1.05 | 1.31 | 0.71 | 0.46 | 0.6 | 0.66 | 0.45 | 0.86 | 0.53 | 0.11
| Analytical results for As in OREAS 911 (Certified Value 459 ppm) | [23 empty] | Certified
As | Round | Replicate | Lab | Lab | Lab | Lab | Lab | Lab | Lab | Lab | Lab | Lab | Lab | Lab | Lab | Lab | Lab | Lab | Lab | Lab | Lab | Lab | Lab |  | 1
| No | No | 01 | 02 | 03 | 04 | 05 | 06 | 07 | 09 | 10 | 11 | 12 | 13 | 14 | 15 | 16 | 17 | 19 | 20 | 21 | 22 | 25 |  | ppm
|  |  | AR*OES/MS | AR*OES/MS | AR*MS | AR*OES | AR*OES/MS | AR*MS | AR*OES | AR*MS | AR*MS | AR*MS | AR*MS | AR*MS | AR*MS | AR*OES/MS | AR*MS | AR*MS | AR*OES/MS | AR*OES/MS | AR*MS | AR*OES/MS | AR*OES |  | 0
|  |  | 01g | 0.5g | 0.2g | 0.25g | 0.5g | 0.5g | 01g | 0.5g | 0.5g | 0.5g | 0.5g | 0.5g | 25g | 0.5g | 30g | 0.2g | 01g | 0.25g | 0.25g | 0.25g | 0.2g |  | 0
| 1 | 1 | 456 | 453 | 452.92 | 531.97 | 451 | 462.9 | 400 | 475 | 497 | 457 | 446 | 466 | 447 | 349.1 | 465 | 451.7098 | 474.0432 | 444 | 408 | 408.9 | 441 |  | 1
| 1 | 2 | 462 | 451 | 469.4603 | 533.35 | 440 | 469.6 | 409 | 472 | 471 | 453 | 453 | 463 | 460 | 355.6 | 461.4 | 447.6432 | 462.4974 | 463 | 437 | 393.3 | 430 |  | #N/A
| 1 | 3 | 456 | 453 | 464.6537 | 532.57 | 448 | 461.5 | 414 | 472 | 504 | 463 | 444 | 462 | 457 | 357.3 | 468.6 | 448.0687 | 470.3897 | 458 | 424 | 403.6 | 436 |  | 16
| 1 | 4 | 459 | 451 | 453.7936 | 532.84 | 441 | 465.1 | 406 | 475 | 477 | 458 | 445 | 468 | 450 | 359.4 | 460.3 | 454.3544 | 461.841 | 468 | 408 | 400.5 | 437 |  | 458.6768
| 1 | 5 | 461 | 452 | 461.8838 | 532.52 | 397 | 452.6 | 408 | 462 | 498 | 456 | 445 | 466 | 463 | 356.3 | 466 | 455.5288 | 469.6087 | 457 | 416 | 381.4 | 426 |  | 134
| 1 | 6 | 462 | 450 | 468.525 | 532.29 | 430 | 476.9 | 404 | 483 | 497 | 454 | 454 | 472 | 449 | 360.1 | 459.3 | 447.3846 | 465.4688 | 452 | 399 | 398 | 436
| Mean |  | 459.3333 | 451.6667 | 461.8727 | 532.59 | 434.5 | 464.7667 | 406.8333 | 473.1667 | 490.6667 | 456.8333 | 447.8333 | 466.1667 | 454.3333 | 356.3 | 463.4333 | 450.7816 | 467.3081 | 457 | 415.3333 | 397.6167 | 434.3333
| Median |  | 460 | 451.5 | 463.2687 | 532.545 | 440.5 | 464 | 407 | 473.5 | 497 | 456.5 | 445.5 | 466 | 453.5 | 356.8 | 463.2 | 449.8893 | 467.5388 | 457.5 | 412 | 399.25 | 436
| Std Dev. |  | 2.804758 | 1.21106 | 7.141167 | 0.4732441 | 19.76613 | 8.15933 | 4.750439 | 6.794606 | 13.30664 | 3.544949 | 4.445972 | 3.600926 | 6.56252 | 3.933955 | 3.654404 | 3.603099 | 4.828364 | 8.390471 | 13.55974 | 9.520382 | 5.391351
| Rel.Std.Dev. |  | 0.6106% | 0.2681% | 1.546% | 0.08886% | 4.549% | 1.756% | 1.168% | 1.436% | 2.712% | 0.776% | 0.9928% | 0.7725% | 1.444% | 1.104% | 0.7886% | 0.7993% | 1.033% | 1.836% | 3.265% | 2.394% | 1.241%
| PDM3 |  | 0.1431% | -1.528% | 0.6968% | 16.11% | -5.271% | 1.328% | -11.3% | 3.159% | 6.974% | -0.4019% | -2.364% | 1.633% | -0.947% | -22.32% | 1.037% | -1.721% | 1.882% | -0.3656% | -9.45% | -13.31% | -5.307%
| Z-Score (Absolute) |  | 0.18 | 0.37 | 0.36 | 5.47 | 1.61 | 0.57 | 3.61 | 1.18 | 2.44 | 0 | 0.65 | 0.67 | 0.18 | 7.26 | 0.48 | 0.44 | 0.76 | 0.01 | 3 | 4.28 | 1.63
| Analytical results for B in OREAS 911 (Certified Value < 10 ppm) | [23 empty] | Certified
B | Round | Replicate | Lab | Lab | Lab | Lab | Lab | Lab | Lab | Lab | Lab | Lab | Lab | Lab | [10 empty] | 1
| No | No | 02 | 05 | 06 | 09 | 10 | 11 | 12 | 13 | 14 | 16 | 19 | 20 | [10 empty] | ppm
|  |  | AR*MS | AR*OES/MS | AR*MS | AR*MS | AR*MS | AR*MS | AR*MS | AR*MS | AR*MS | AR*MS | AR*OES/MS | AR*OES/MS | [10 empty] | 1
|  |  | 0.5g | 0.5g | 0.5g | 0.5g | 0.5g | 0.5g | 0.5g | 0.5g | 25g | 30g | 01g | 0.25g | [10 empty] | 1
| 1 | 1 | < 10 | 5 | < 20 | < 10 | < 10 | < 10 | < 10 | < 10 | < 10 | 1 | < 10 | 3.2 | [10 empty] | 1
| 1 | 2 | < 10 | 5 | < 20 | < 10 | < 10 | < 10 | < 10 | < 10 | < 10 | 1 | < 10 | 3.12 | [10 empty] | 3
| 1 | 3 | < 10 | 5 | < 20 | < 10 | < 10 | < 10 | < 10 | < 10 | < 10 | 1 | < 10 | 3.19 | [10 empty] | 16
| 1 | 4 | < 10 | 5 | < 20 | < 10 | < 10 | < 10 | < 10 | < 10 | < 10 | 1 | < 10 | 3.21 | [10 empty] | < 10
| 1 | 5 | < 10 | 5 | < 20 | < 10 | < 10 | < 10 | < 10 | < 10 | < 10 | 1 | < 10 | 3.09 | [10 empty] | 135
| 1 | 6 | < 10 | 5 | < 20 | < 10 | < 10 | < 10 | < 10 | < 10 | < 10 | 1 | < 10 | 3.162
| Mean |  |  | 5 | [7 empty] | 1 |  | 3.162
| Median |  |  | 5 | [7 empty] | 1 |  | 3.176
| Std Dev. |  |  | 0 | [7 empty] | 0 |  | 0.04791659
| Rel.Std.Dev. |  |  | 0% | [7 empty] | 0% |  | 1.515%
PDM3
| Z-Score (Absolute) |  | NA | NA | NA | NA | NA | NA | NA | NA | NA | NA | NA | NA
| Analytical results for Ba in OREAS 911 (Indicative Value 26.8 ppm) | [23 empty] | Indicative
Ba | Round | Replicate | Lab | Lab | Lab | Lab | Lab | Lab | Lab | Lab | Lab | Lab | Lab | Lab | Lab | Lab | Lab | Lab | Lab | Lab | Lab |  |  |  | 1
| No | No | 01 | 02 | 03 | 05 | 06 | 07 | 09 | 10 | 11 | 12 | 13 | 14 | 16 | 17 | 19 | 20 | 21 | 22 | 25 |  |  |  | ppm
|  |  | AR*OES/MS | AR*OES/MS | AR*OES | AR*OES/MS | AR*MS | AR*OES | AR*MS | AR*MS | AR*MS | AR*MS | AR*MS | AR*MS | AR*MS | AR*MS | AR*OES/MS | AR*OES/MS | AR*OES | AR*OES/MS | AR*OES |  |  |  | 1
|  |  | 01g | 0.5g | 0.2g | 0.5g | 0.5g | 01g | 0.5g | 0.5g | 0.5g | 0.5g | 0.5g | 25g | 0.5g | 0.2g | 01g | 0.25g | 0.25g | 0.25g | 0.2g |  |  |  | 1
| 1 | 1 | 115 | < 10 | 65.28 | 2.6 | 17.1 | 126 | 10 | 10 | 20 | 10 | 20 | 4 | 22 | 68.20335 | 33.94085 | 41 | 57 | 12 | 93 |  |  |  | 1
| 1 | 2 | 116 | < 10 | 64.68107 | 2.6 | 17.6 | 132 | 10 | 10 | 30 | 10 | 30 | 5 | 21 | 66.53779 | 32.92478 | 48 | 50 | 12 | 96 |  |  |  | 5
| 1 | 3 | 117 | < 10 | 61.58417 | 2.6 | 15.2 | 129 | 10 | 20 | 20 | 10 | 20 | 5 | 20 | 69.84476 | 31.63312 | 38 | 61 | 10 | 88 |  |  |  | 16
| 1 | 4 | 114 | < 10 | 66.37307 | 2.6 | 16.9 | 128 | 10 | 10 | 20 | 10 | 20 | 4 | 17 | 67.3099 | 33.66781 | 43 | 59 | 12 | 92 |  |  |  | 26.76303
| 1 | 5 | 117 | < 10 | 66.05237 | 2.9 | 16.1 | 132 | 10 | 20 | 20 | 10 | 20 | 5 | 21 | 66.62659 | 35.91424 | 46 | 61 | 12 | 92 |  |  |  | 13
| 1 | 6 | 117 | < 10 | 63.77847 | 2.8 | 16.6 | 128 | 10 | 20 | 20 | 10 | 20 | 5 | 19 | 69.55268 | 36.42729 | 45 | 55 | 13 | 92
| Mean |  | 116 |  | 64.62486 | 2.683333 | 16.58333 | 129.1667 | 10 | 15 | 21.66667 | 10 | 21.66667 | 4.666667 | 20 | 68.01251 | 34.08468 | 43.5 | 57.16667 | 11.83333 | 92.16667
| Median |  | 116.5 |  | 64.98053 | 2.6 | 16.75 | 128.5 | 10 | 15 | 20 | 10 | 20 | 5 | 20.5 | 67.75662 | 33.80433 | 44 | 58 | 12 | 92
| Std Dev. |  | 1.264911 |  | 1.760032 | 0.132916 | 0.8424172 | 2.401388 | 0 | 5.477226 | 4.082483 | 0 | 4.082483 | 0.5163978 | 1.788854 | 1.439093 | 1.810254 | 3.619392 | 4.215052 | 0.9831921 | 2.562551
| Rel.Std.Dev. |  | 1.09% |  | 2.723% | 4.953% | 5.08% | 1.859% | 0% | 36.51% | 18.84% | 0% | 18.84% | 11.07% | 8.944% | 2.116% | 5.311% | 8.32% | 7.373% | 8.309% | 2.78%
| PDM3 |  | 333.4% |  | 141.5% | -89.97% | -38.04% | 382.6% | -62.64% | -43.95% | -19.04% | -62.64% | -19.04% | -82.56% | -25.27% | 154.1% | 27.36% | 62.54% | 113.6% | -55.78% | 244.4%
| Z-Score (Absolute) |  | 3.82 | 0.67 | 1.74 | 0.77 | 0.21 | 4.35 | 0.47 | 0.27 | 0 | 0.47 | 0 | 0.69 | 0.07 | 1.88 | 0.5 | 0.88 | 1.44 | 0.4 | 2.85
| Analytical results for Be in OREAS 911 (Certified Value 0.29 ppm) | [23 empty] | Certified
Be | Round | Replicate | Lab | Lab | Lab | Lab | Lab | Lab | Lab | Lab | Lab | Lab | Lab | Lab | Lab | Lab | Lab | [7 empty] | 1
| No | No | 01 | 02 | 05 | 09 | 10 | 11 | 12 | 13 | 14 | 17 | 19 | 20 | 21 | 22 | 25 | [7 empty] | ppm
|  |  | AR*OES/MS | AR*MS | AR*OES/MS | AR*MS | AR*MS | AR*MS | AR*MS | AR*MS | AR*MS | AR*MS | AR*OES/MS | AR*OES/MS | AR*MS | AR*OES/MS | AR*OES | [7 empty] | 2
|  |  | 01g | 0.5g | 0.5g | 0.5g | 0.5g | 0.5g | 0.5g | 0.5g | 25g | 0.2g | 01g | 0.25g | 0.25g | 0.25g | 0.2g | [7 empty] | 3
| 1 | 1 | < 0.5 | 0.29 | 0.5 | 0.29 | 0.3 | 0.28 | 0.29 | 0.28 | 0.19 | < 0.5 | < 0.5 | 0.2 | 0.3 | < 1 | 0.294 | [7 empty] | 1
| 1 | 2 | < 0.5 | 0.28 | 0.4 | 0.29 | 0.28 | 0.28 | 0.29 | 0.28 | 0.32 | < 0.5 | < 0.5 | 0.3 | 0.31 | < 1 | 0.511 | [7 empty] | #N/A
| 1 | 3 | < 0.5 | 0.29 | 0.4 | 0.29 | 0.3 | 0.29 | 0.27 | 0.28 | 0.23 | < 0.5 | < 0.5 | 0.3 | 0.33 | < 1 | 0.305 | [7 empty] | 16
| 1 | 4 | < 0.5 | 0.29 | 0.4 | 0.29 | 0.29 | 0.28 | 0.28 | 0.28 | 0.28 | < 0.5 | < 0.5 | 0.3 | 0.32 | < 1 | 0.319 | [7 empty] | 0.2896476
| 1 | 5 | < 0.5 | 0.28 | 0.3 | 0.3 | 0.3 | 0.28 | 0.29 | 0.29 | 0.29 | < 0.5 | < 0.5 | 0.3 | 0.32 | < 1 | 0.291 | [7 empty] | 136
| 1 | 6 | < 0.5 | 0.29 | 0.4 | 0.3 | 0.3 | 0.28 | 0.29 | 0.28 | 0.22 | < 0.5 | < 0.5 | 0.2 | 0.32 | < 1 | 0.312
| Mean |  |  | 0.2866667 | 0.4 | 0.2933333 | 0.295 | 0.2816667 | 0.285 | 0.2816667 | 0.255 |  |  | 0.2666667 | 0.3166667 |  | 0.3386667
| Median |  |  | 0.29 | 0.4 | 0.29 | 0.3 | 0.28 | 0.29 | 0.28 | 0.255 |  |  | 0.3 | 0.32 |  | 0.3085
| Std Dev. |  |  | 0.005163978 | 0.06324555 | 0.005163978 | 0.0083666 | 0.004082483 | 0.0083666 | 0.004082483 | 0.04929503 |  |  | 0.05163978 | 0.01032796 |  | 0.08508506
| Rel.Std.Dev. |  |  | 1.801% | 15.81% | 1.76% | 2.836% | 1.449% | 2.936% | 1.449% | 19.33% |  |  | 19.36% | 3.261% |  | 25.12%
| PDM3 |  |  | -1.029% | 38.1% | 1.272% | 1.848% | -2.755% | -1.605% | -2.755% | -11.96% |  |  | -7.934% | 9.328% |  | 16.92%
| Z-Score (Absolute) |  | 0.79 | 0.04 | NA | 0.19 | 0.22 | 0.07 | 0 | 0.07 | 0.67 | 0.79 | 0.79 | NA | 0.71 | 4.83 | 1.21
Results from laboratories 5 and 20 were removed due to their 0.1 ppm reading resolution.
| Analytical results for Bi in OREAS 911 (Certified Value 2.37 ppm) | [23 empty] | Certified
Bi | Round | Replicate | Lab | Lab | Lab | Lab | Lab | Lab | Lab | Lab | Lab | Lab | Lab | Lab | Lab | Lab | Lab | Lab | Lab | Lab | Lab | Lab | Lab |  | 1
| No | No | 01 | 02 | 03 | 04 | 05 | 06 | 07 | 09 | 10 | 11 | 12 | 13 | 14 | 15 | 16 | 17 | 19 | 20 | 21 | 22 | 25 |  | ppm
|  |  | AR*OES/MS | AR*MS | AR*MS | AR*MS | AR*OES/MS | AR*MS | AR*OES | AR*MS | AR*MS | AR*MS | AR*MS | AR*MS | AR*MS | AR*OES/MS | AR*MS | AR*MS | AR*OES/MS | AR*OES/MS | AR*MS | AR*OES/MS | AR*OES |  | 2
|  |  | 01g | 0.5g | 0.2g | 0.25g | 0.5g | 0.5g | 01g | 0.5g | 0.5g | 0.5g | 0.5g | 0.5g | 25g | 0.5g | 0.5g | 0.2g | 01g | 0.25g | 0.25g | 0.25g | 0.2g |  | 3
| 1 | 1 | 2.43 | 2.25 | 2.22 | 1.004566 | 2.47 | 2.17 | < 2 | 2.4 | 2.43 | 2.46 | 2.25 | 2.38 | 2.37 | 2.43 | 2.3 | 2.280113 | 2.353458 | 2.34 | 2.32 | 2 | 11.209 |  | 1
| 1 | 2 | 2.46 | 2.27 | 2.380814 | 1.506615 | 2.55 | 2.3 | 3 | 2.45 | 2.4 | 2.41 | 2.23 | 2.42 | 2.36 | 2.51 | 2.3 | 2.19644 | 2.339991 | 2.47 | 2.35 | 2 | 11.965 |  | #N/A
| 1 | 3 | 2.43 | 2.28 | 2.290429 | 1.500502 | 2.56 | 2.24 | < 2 | 2.43 | 2.4 | 2.53 | 2.2 | 2.35 | 2.48 | 2.45 | 2.4 | 2.120465 | 2.436363 | 2.41 | 2.26 | 2 | 10.295 |  | 16
| 1 | 4 | 2.43 | 2.24 | 2.351706 | 1.592911 | 2.49 | 2.25 | < 2 | 2.41 | 2.31 | 2.57 | 2.3 | 2.43 | 2.34 | 2.5 | 2.4 | 2.170289 | 2.343694 | 2.39 | 2.39 | 2.1 | 9.994 |  | 2.368322
| 1 | 5 | 2.45 | 2.21 | 2.449984 | 1.606603 | 2.27 | 2.3 | 2 | 2.28 | 2.39 | 2.55 | 2.24 | 2.41 | 2.44 | 2.48 | 2.4 | 2.101181 | 2.395369 | 2.42 | 2.39 | 2 | 10.661 |  | 137
| 1 | 6 | 2.48 | 2.22 | 2.253863 | 1.557694 | 2.48 | 2.26 | 2 | 2.49 | 2.4 | 2.55 | 2.24 | 2.4 | 2.38 | 2.47 | 2.5 | 2.322575 | 2.462144 | 2.4 | 2.25 | 2 | 11.07
| Mean |  | 2.446667 | 2.245 | 2.324466 | 1.461482 | 2.47 | 2.253333 | 2.333333 | 2.41 | 2.388333 | 2.511667 | 2.243333 | 2.398333 | 2.395 | 2.473333 | 2.383333 | 2.19851 | 2.388503 | 2.405 | 2.326667 | 2.016667 | 10.86567
| Median |  | 2.44 | 2.245 | 2.321068 | 1.532154 | 2.485 | 2.255 | 2 | 2.42 | 2.4 | 2.54 | 2.24 | 2.405 | 2.375 | 2.475 | 2.4 | 2.183364 | 2.374414 | 2.405 | 2.335 | 2 | 10.8655
| Std Dev. |  | 0.02065591 | 0.02738613 | 0.08570686 | 0.2280011 | 0.1048809 | 0.04802777 | 0.5773503 | 0.07127412 | 0.04070217 | 0.06274286 | 0.03265986 | 0.02926887 | 0.05357238 | 0.03011091 | 0.07527727 | 0.08765382 | 0.0516721 | 0.04230839 | 0.0615359 | 0.04082483 | 0.7064723
| Rel.Std.Dev. |  | 0.8442% | 1.22% | 3.687% | 15.6% | 4.246% | 2.131% | 24.74% | 2.957% | 1.704% | 2.498% | 1.456% | 1.22% | 2.237% | 1.217% | 3.158% | 3.987% | 2.163% | 1.759% | 2.645% | 2.024% | 6.502%
| PDM3 |  | 3.308% | -5.207% | -1.852% | -38.29% | 4.293% | -4.855% | -1.477% | 1.76% | 0.8449% | 6.053% | -5.278% | 1.267% | 1.126% | 4.434% | 0.6338% | -7.17% | 0.8521% | 1.549% | -1.759% | -14.85% | 358.8%
| Z-Score (Absolute) |  | 0.54 | 1.33 | 0.59 | 8.59 | 0.76 | 1.25 | NA | 0.2 | 0 | 1.14 | 1.34 | 0.09 | 0.06 | 0.79 | 0.05 | 1.76 | 0 | 0.15 | 0.57 | 3.44 | 78.56
Results from laboratory 7 were removed due to their 1 ppm reading resolution.
| Analytical results for Ca in OREAS 911 (Certified Value 0.714 wt.%) | [23 empty] | Certified
Ca | Round | Replicate | Lab | Lab | Lab | Lab | Lab | Lab | Lab | Lab | Lab | Lab | Lab | Lab | Lab | Lab | Lab | Lab | Lab | Lab | Lab | Lab | Lab |  | 1
| No | No | 01 | 02 | 03 | 04 | 05 | 06 | 07 | 09 | 10 | 11 | 12 | 13 | 14 | 15 | 16 | 17 | 19 | 20 | 21 | 22 | 25 |  | wt.%
|  |  | AR*OES/MS | AR*MS | AR*OES | AR*OES | AR*OES/MS | AR*MS | AR*OES | AR*MS | AR*MS | AR*MS | AR*MS | AR*MS | AR*MS | AR*OES/MS | AR*MS | AR*MS | AR*OES/MS | AR*OES/MS | AR*OES | AR*OES/MS | AR*OES |  | 3
|  |  | 01g | 0.5g | 0.2g | 0.25g | 0.5g | 0.5g | 01g | 0.5g | 0.5g | 0.5g | 0.5g | 0.5g | 25g | 0.5g | 30g | 0.2g | 01g | 0.25g | 0.25g | 0.25g | 0.2g |  | 3
| 1 | 1 | 0.79 | 0.75 | 1.14997938 | 0.89787 | 0.82 | 0.75 | 0.82 | 0.72 | 0.74 | 0.68 | 0.65 | 0.7 | 0.66 | 0.6608 | 0.72 | 0.6888617 | 0.7099592 | 0.69 | 0.708 | 0.71 | 0.6880282 |  | 1
| 1 | 2 | 0.78 | 0.74 | 1.138543 | 0.89374 | 0.82 | 0.77 | 0.85 | 0.72 | 0.7 | 0.68 | 0.66 | 0.68 | 0.71 | 0.6678 | 0.72 | 0.691636 | 0.7328948 | 0.72 | 0.721 | 0.7 | 0.6978962 |  | #N/A
| 1 | 3 | 0.78 | 0.75 | 1.095699 | 0.89586 | 0.85 | 0.73 | 0.85 | 0.71 | 0.74 | 0.69 | 0.63 | 0.7 | 0.68 | 0.6716 | 0.72 | 0.690814 | 0.7419721 | 0.72 | 0.72 | 0.7 | 0.672982 |  | 16
| 1 | 4 | 0.78 | 0.73 | 1.093361 | 0.89274 | 0.74 | 0.75 | 0.84 | 0.72 | 0.7 | 0.68 | 0.64 | 0.7 | 0.68 | 0.6805 | 0.72 | 0.6965136 | 0.7070814 | 0.72 | 0.73 | 0.7 | 0.6802296 |  | 0.7142449
| 1 | 5 | 0.78 | 0.75 | 1.130209 | 0.89591 | 0.76 | 0.72 | 0.86 | 0.71 | 0.73 | 0.68 | 0.65 | 0.7 | 0.71 | 0.676 | 0.73 | 0.6965095 | 0.7366161 | 0.73 | 0.736 | 0.7 | 0.6860149 |  | 138
| 1 | 6 | 0.8 | 0.75 | 1.137339 | 0.89191 | 0.79 | 0.78 | 0.84 | 0.72 | 0.74 | 0.68 | 0.65 | 0.72 | 0.68 | 0.6728 | 0.72 | 0.6950557 | 0.7229854 | 0.69 | 0.716 | 0.71 | 0.6859034
| Mean |  | 0.785 | 0.745 | 1.124188 | 0.8946717 | 0.7966667 | 0.75 | 0.8433333 | 0.7166667 | 0.725 | 0.6816667 | 0.6466667 | 0.7 | 0.6866667 | 0.6715833 | 0.7216667 | 0.6932318 | 0.7252515 | 0.7116667 | 0.7218333 | 0.7033333 | 0.6851757
| Median |  | 0.78 | 0.75 | 1.133774 | 0.8948 | 0.805 | 0.75 | 0.845 | 0.72 | 0.735 | 0.68 | 0.65 | 0.7 | 0.68 | 0.6722 | 0.72 | 0.6933458 | 0.7279401 | 0.72 | 0.7205 | 0.7 | 0.68595915
| Std Dev. |  | 0.0083666 | 0.0083666 | 0.0238428 | 0.002253934 | 0.04131182 | 0.02280351 | 0.0136626 | 0.005163978 | 0.01974842 | 0.004082483 | 0.01032796 | 0.01264911 | 0.01966384 | 0.006798358 | 0.004082483 | 0.003235114 | 0.01439648 | 0.01722401 | 0.009968283 | 0.005163978 | 0.008298577
| Rel.Std.Dev. |  | 1.066% | 1.123% | 2.121% | 0.2519% | 5.186% | 3.04% | 1.62% | 0.7206% | 2.724% | 0.5989% | 1.597% | 1.807% | 2.864% | 1.012% | 0.5657% | 0.4667% | 1.985% | 2.42% | 1.381% | 0.7342% | 1.211%
| PDM3 |  | 9.906% | 4.306% | 57.4% | 25.26% | 11.54% | 5.006% | 18.07% | 0.3391% | 1.506% | -4.561% | -9.461% | -1.994% | -3.861% | -5.973% | 1.039% | -2.942% | 1.541% | -0.361% | 1.062% | -1.528% | -4.07%
| Z-Score (Absolute) |  | 1.5 | 0.55 | 9.55 | 4.1 | 1.78 | 0.67 | 2.89 | 0.12 | 0.08 | 0.95 | 1.78 | 0.51 | 0.83 | 1.19 | 0 | 0.67 | 0.09 | 0.24 | 0 | 0.43 | 0.87
| Analytical results for Cd in OREAS 911 (Certified Value 20.7 ppm) | [23 empty] | Certified
Cd | Round | Replicate | Lab | Lab | Lab | Lab | Lab | Lab | Lab | Lab | Lab | Lab | Lab | Lab | Lab | Lab | Lab | Lab | Lab | Lab | Lab |  |  |  | 1
| No | No | 01 | 02 | 03 | 05 | 06 | 07 | 09 | 10 | 11 | 12 | 13 | 14 | 16 | 17 | 19 | 20 | 21 | 22 | 25 |  |  |  | ppm
|  |  | AR*OES/MS | AR*OES/MS | AR*MS | AR*OES/MS | AR*MS | AR*OES | AR*MS | AR*MS | AR*MS | AR*MS | AR*MS | AR*MS | AR*MS | AR*MS | AR*OES/MS | AR*OES/MS | AR*MS | AR*OES/MS | AR*OES |  |  |  | 1
|  |  | 01g | 0.5g | 0.2g | 0.5g | 0.5g | 01g | 0.5g | 0.5g | 0.5g | 0.5g | 0.5g | 25g | 30g | 0.2g | 01g | 0.25g | 0.25g | 0.25g | 0.2g |  |  |  | 2
| 1 | 1 | 20.8 | 21.8 | 20.12 | 21.5 | 20 | 18.2 | 21.1 | 22.1 | 21 | 19.4 | 20.6 | 20.42 | 21.05 | 19.49029 | 18.73665 | 21.01 | 20.8 | 17.6 | 15.216 |  |  |  | 1
| 1 | 2 | 21 | 21.7 | 20.09065 | 22.3 | 21.24 | 18.5 | 21 | 21.9 | 21.1 | 20.7 | 20.7 | 20.89 | 20.81 | 19.91436 | 18.66324 | 21.99 | 21.96 | 16.9 | 14.93 |  |  |  | #N/A
| 1 | 3 | 20.7 | 21.7 | 20.8374 | 21.9 | 20.81 | 18.7 | 20.8 | 21.8 | 21.4 | 20.8 | 20.7 | 20.77 | 21.03 | 19.23237 | 18.63041 | 21.87 | 21.32 | 17.5 | 14.97 |  |  |  | 16
| 1 | 4 | 20.9 | 21.7 | 20.04036 | 21.9 | 21.04 | 18.6 | 20.6 | 21.5 | 22.1 | 19.05 | 20.7 | 20.74 | 20.65 | 19.81818 | 18.78788 | 21.32 | 21.2 | 17.8 | 14.846 |  |  |  | 20.69553
| 1 | 5 | 20.7 | 21.7 | 20.18229 | 20.3 | 21.19 | 18.7 | 20 | 22 | 21.4 | 19.45 | 20.5 | 21.52 | 21.15 | 19.3958 | 18.83629 | 21.68 | 21.95 | 16.8 | 14.641 |  |  |  | 139
| 1 | 6 | 21 | 21.7 | 20.93802 | 21.2 | 20.51 | 18.4 | 21.9 | 21.8 | 21.9 | 21.1 | 21.6 | 20.37 | 20.76 | 19.66045 | 18.82908 | 21.37 | 21.02 | 16.8 | 14.987
| Mean |  | 20.85 | 21.71667 | 20.36812 | 21.51667 | 20.79833 | 18.51667 | 20.9 | 21.85 | 21.48333 | 20.08333 | 20.8 | 20.785 | 20.90833 | 19.58524 | 18.74726 | 21.54 | 21.375 | 17.23333 | 14.93167
| Median |  | 20.85 | 21.7 | 20.15114 | 21.7 | 20.925 | 18.55 | 20.9 | 21.85 | 21.4 | 20.075 | 20.7 | 20.755 | 20.92 | 19.57537 | 18.76226 | 21.525 | 21.26 | 17.2 | 14.95
| Std Dev. |  | 0.1378405 | 0.04082483 | 0.4063301 | 0.7054549 | 0.4748649 | 0.194079 | 0.626099 | 0.2073644 | 0.4355074 | 0.8790146 | 0.4 | 0.4144756 | 0.1957975 | 0.2598688 | 0.08613556 | 0.3712681 | 0.4823173 | 0.4501851 | 0.188258
| Rel.Std.Dev. |  | 0.6611% | 0.188% | 1.995% | 3.279% | 2.283% | 1.048% | 2.996% | 0.949% | 2.027% | 4.377% | 1.923% | 1.994% | 0.9365% | 1.327% | 0.4595% | 1.724% | 2.256% | 2.612% | 1.261%
| PDM3 |  | 0.7464% | 4.934% | -1.582% | 3.968% | 0.4968% | -10.53% | 0.988% | 5.578% | 3.807% | -2.958% | 0.5048% | 0.4323% | 1.028% | -5.365% | -9.414% | 4.08% | 3.283% | -16.73% | -27.85%
| Z-Score (Absolute) |  | 0.05 | 0.86 | 0.41 | 0.67 | 0 | 2.15 | 0.09 | 0.99 | 0.64 | 0.67 | 0 | 0.01 | 0.1 | 1.14 | 1.93 | 0.7 | 0.54 | 3.36 | 5.52
| Analytical results for Ce in OREAS 911 (Certified Value 30.1 ppm) | [23 empty] | Certified
Ce | Round | Replicate | Lab | Lab | Lab | Lab | Lab | Lab | Lab | Lab | Lab | Lab | Lab | Lab | Lab | Lab | Lab | Lab | Lab | [5 empty] | 1
| No | No | 01 | 02 | 03 | 04 | 05 | 07 | 09 | 10 | 11 | 12 | 13 | 14 | 17 | 19 | 20 | 21 | 22 | [5 empty] | ppm
|  |  | AR*OES/MS | AR*MS | AR*MS | AR*MS | AR*OES/MS | AR*OES | AR*MS | AR*MS | AR*MS | AR*MS | AR*MS | AR*MS | AR*MS | AR*OES/MS | AR*OES/MS | AR*MS | AR*OES/MS | [5 empty] | 1
|  |  | 01g | 0.5g | 0.2g | 0.25g | 0.5g | 01g | 0.5g | 0.5g | 0.5g | 0.5g | 0.5g | 25g | 0.2g | 01g | 0.25g | 0.25g | 0.25g | [5 empty] | 2
| 1 | 1 | 40.1 | 42.3 | 40.37 | 31.74263 | 39.8 | 37 | 30.3 | 28.7 | 29 | 30.4 | 30.3 | 29.782 | 28.78004 | 31.05941 | 29.42 | 30.53 | 29 | [5 empty] | 1
| 1 | 2 | 40.5 | 42.7 | 40.89858 | 31.72542 | 40.4 | 39 | 29.6 | 28.4 | 29 | 31.1 | 29.9 | 32.489 | 28.72718 | 31.53077 | 31.47 | 31.63 | 29 | [5 empty] | #N/A
| 1 | 3 | 40.1 | 41.7 | 40.64813 | 31.75637 | 39.5 | 39 | 29.3 | 28 | 29.9 | 29.8 | 28 | 31.998 | 28.35882 | 30.91372 | 33.71 | 31.02 | 28 | [5 empty] | 16
| 1 | 4 | 40.5 | 42.1 | 40.45642 | 31.72345 | 39.9 | 39 | 31 | 27.9 | 29.9 | 30.7 | 30.5 | 31.732 | 28.56675 | 31.49827 | 32.1 | 27.35 | 28 | [5 empty] | 30.12368
| 1 | 5 | 40.3 | 41.9 | 40.67717 | 31.72149 | 37.2 | 38 | 28.8 | 28 | 29.7 | 31.2 | 29.5 | 33.285 | 28.82121 | 31.50753 | 33.72 | 27.12 | 27 | [5 empty] | 140
| 1 | 6 | 40.4 | 41.7 | 39.96587 | 31.70116 | 39.4 | 39 | 31.2 | 29.2 | 30.1 | 31.2 | 29.8 | 31.777 | 29.25436 | 31.17351 | 30.22 | 29.59 | 26
| Mean |  | 40.31667 | 42.06667 | 40.5027 | 31.72842 | 39.36667 | 38.5 | 30.03333 | 28.36667 | 29.6 | 30.73333 | 29.66667 | 31.84383 | 28.7514 | 31.28053 | 31.77333 | 29.54 | 27.83333
| Median |  | 40.35 | 42 | 40.55228 | 31.72444 | 39.65 | 39 | 29.95 | 28.2 | 29.8 | 30.9 | 29.85 | 31.8875 | 28.75361 | 31.33589 | 31.785 | 30.06 | 28
| Std Dev. |  | 0.1834848 | 0.388158 | 0.3213258 | 0.01901521 | 1.118332 | 0.83666 | 0.9605554 | 0.5085928 | 0.4816638 | 0.5573748 | 0.8914408 | 1.164912 | 0.2991553 | 0.2670021 | 1.771436 | 1.907543 | 1.169045
| Rel.Std.Dev. |  | 0.4551% | 0.9227% | 0.7933% | 0.05993% | 2.841% | 2.173% | 3.198% | 1.793% | 1.627% | 1.814% | 3.005% | 3.658% | 1.04% | 0.8536% | 5.575% | 6.457% | 4.2%
| PDM3 |  | 33.84% | 39.65% | 34.45% | 5.327% | 30.68% | 27.81% | -0.2999% | -5.833% | -1.738% | 2.024% | -1.517% | 5.71% | -4.556% | 3.84% | 5.476% | -1.938% | -7.603%
| Z-Score (Absolute) |  | 3.5 | 4.18 | 3.57 | 0.17 | 3.13 | 2.8 | 0.48 | 1.13 | 0.65 | 0.21 | 0.63 | 0.22 | 0.98 | 0 | 0.19 | 0.67 | 1.34
| Analytical results for Co in OREAS 911 (Certified Value 35.7 ppm) | [23 empty] | Certified
Co | Round | Replicate | Lab | Lab | Lab | Lab | Lab | Lab | Lab | Lab | Lab | Lab | Lab | Lab | Lab | Lab | Lab | Lab | Lab | Lab | Lab | Lab |  |  | 1
| No | No | 01 | 02 | 03 | 05 | 06 | 07 | 09 | 10 | 11 | 12 | 13 | 14 | 16 | 17 | 18 | 19 | 20 | 21 | 22 | 25 |  |  | ppm
|  |  | AR*OES/MS | AR*MS | AR*OES | AR*OES/MS | AR*MS | AR*OES | AR*MS | AR*MS | AR*MS | AR*MS | AR*MS | AR*MS | AR*MS | AR*MS | AR*AAS | AR*OES/MS | AR*OES/MS | AR*MS | AR*OES/MS | AR*OES |  |  | 1
|  |  | 01g | 0.5g | 0.2g | 0.5g | 0.5g | 01g | 0.5g | 0.5g | 0.5g | 0.5g | 0.5g | 25g | 30g | 0.2g | 30g | 01g | 0.25g | 0.25g | 0.25g | 0.2g |  |  | 2
| 1 | 1 | 36.7 | 36.2 | 37.1456 | 36.5 | 35.1 | 34 | 38.1 | 34.9 | 35.3 | 31.6 | 35.9 | 35.2 | 35.9 | 34.33923 | 37.80543 | 34.91036 | 35 | 35.8 | 35.6 | 32.843 |  |  | 1
| 1 | 2 | 37.2 | 36.6 | 38.42717 | 37.5 | 35.1 | 35 | 37.6 | 35.7 | 35.6 | 33.6 | 34.5 | 35.9 | 35.1 | 34.65813 | 37.49338 | 34.36988 | 36.3 | 37.7 | 34.1 | 31.702 |  |  | #N/A
| 1 | 3 | 36.8 | 36.7 | 37.54137 | 35.3 | 34.5 | 35 | 36.5 | 35.5 | 35.9 | 35.1 | 33.9 | 37 | 35.8 | 34.47342 | 36.25455 | 34.89692 | 36 | 36 | 34.1 | 31.754 |  |  | 16
| 1 | 4 | 36.7 | 36.7 | 37.28897 | 37.1 | 35.7 | 35 | 37.2 | 35.1 | 37.1 | 33.3 | 35.2 | 35.2 | 35.3 | 34.81964 | 39.69142 | 34.30274 | 35.4 | 36.2 | 34.3 | 31.724 |  |  | 35.73389
| 1 | 5 | 36.9 | 36.5 | 37.28617 | 33.5 | 34.9 | 35 | 34 | 35.3 | 35.6 | 31.7 | 34.3 | 36.2 | 36.1 | 34.84874 | 37.12255 | 35.22224 | 36.2 | 36.8 | 33.9 | 31.699 |  |  | 141
| 1 | 6 | 37.2 | 36.5 | 37.13927 | 35.6 | 35.1 | 35 | 38.3 | 35.6 | 36.6 | 34.9 | 37.2 | 35.2 | 35.4 | 34.10404 | 35.38497 | 35.02644 | 34.9 | 36.2 | 33.8 | 31.896
| Mean |  | 36.91667 | 36.53333 | 37.47142 | 35.91667 | 35.06667 | 34.83333 | 36.95 | 35.35 | 36.01667 | 33.36667 | 35.16667 | 35.78333 | 35.6 | 34.54053 | 37.29205 | 34.7881 | 35.63333 | 36.45 | 34.3 | 31.93633
| Median |  | 36.85 | 36.55 | 37.28757 | 36.05 | 35.1 | 35 | 37.4 | 35.4 | 35.75 | 33.45 | 34.85 | 35.55 | 35.6 | 34.56578 | 37.30797 | 34.90364 | 35.7 | 36.2 | 34.1 | 31.739
| Std Dev. |  | 0.2316607 | 0.1861899 | 0.4903951 | 1.453845 | 0.388158 | 0.4082483 | 1.583351 | 0.3082207 | 0.6911343 | 1.504216 | 1.222566 | 0.7332576 | 0.3898718 | 0.2906116 | 1.46991 | 0.3694737 | 0.615359 | 0.6978539 | 0.660303 | 0.4501647
| Rel.Std.Dev. |  | 0.6275% | 0.5096% | 1.309% | 4.048% | 1.107% | 1.172% | 4.285% | 0.8719% | 1.919% | 4.508% | 3.476% | 2.049% | 1.095% | 0.8414% | 3.942% | 1.062% | 1.727% | 1.915% | 1.925% | 1.41%
| PDM3 |  | 3.31% | 2.237% | 4.862% | 0.5115% | -1.867% | -2.52% | 3.403% | -1.074% | 0.7913% | -6.625% | -1.587% | 0.1384% | -0.3747% | -3.34% | 4.36% | -2.647% | -0.2814% | 2.004% | -4.013% | -10.63%
| Z-Score (Absolute) |  | 1.05 | 0.74 | 1.51 | 0.24 | 0.45 | 0.64 | 1.08 | 0.22 | 0.32 | 1.83 | 0.37 | 0.14 | 0.01 | 0.87 | 1.36 | 0.67 | 0.01 | 0.68 | 1.07 | 2.99
| Analytical results for Cr in OREAS 911 (Certified Value 27.5 ppm) | [23 empty] | Certified
Cr | Round | Replicate | Lab | Lab | Lab | Lab | Lab | Lab | Lab | Lab | Lab | Lab | Lab | Lab | Lab | Lab | Lab | Lab | Lab | Lab | Lab | Lab |  |  | 1
| No | No | 01 | 02 | 03 | 04 | 05 | 06 | 07 | 09 | 10 | 11 | 12 | 13 | 14 | 16 | 17 | 19 | 20 | 21 | 22 | 25 |  |  | ppm
|  |  | AR*OES/MS | AR*OES/MS | AR*MS | AR*OES | AR*OES/MS | AR*MS | AR*OES | AR*MS | AR*MS | AR*MS | AR*MS | AR*MS | AR*MS | AR*MS | AR*MS | AR*OES/MS | AR*OES/MS | AR*OES | AR*OES/MS | AR*OES |  |  | 1
|  |  | 01g | 0.5g | 0.2g | 0.25g | 0.5g | 0.5g | 01g | 0.5g | 0.5g | 0.5g | 0.5g | 0.5g | 25g | 30g | 0.2g | 01g | 0.25g | 0.25g | 0.25g | 0.2g |  |  | 2
| 1 | 1 | 30 | 28 | 29.34 | 28.608 | 30 | 27.6 | 30 | 26 | 27 | 26 | 25 | 27 | 27 | 28.1 | 25.38931 | 28.70508 | 26 | 28 | 25 | 24.49 |  |  | 1
| 1 | 2 | 30 | 28 | 30.88951 | 28.448 | 30 | 28.5 | 31 | 26 | 25 | 25 | 25 | 28 | 28 | 27.3 | 25.89884 | 28.1159 | 27 | 28 | 24 | 24.26 |  |  | #N/A
| 1 | 3 | 30 | 28 | 30.24329 | 28.672 | 29 | 27.2 | 31 | 26 | 27 | 26 | 24 | 28 | 28 | 28.1 | 26.42697 | 29.39735 | 27 | 28 | 24 | 24.254 |  |  | 16
| 1 | 4 | 30 | 28 | 31.8943 | 28.568 | 29 | 27.3 | 31 | 26 | 26 | 25 | 25 | 29 | 27 | 27.6 | 26.71752 | 27.68015 | 27 | 29 | 24 | 24 |  |  | 27.46791
| 1 | 5 | 30 | 28 | 31.20118 | 28.376 | 27 | 26.3 | 32 | 26 | 27 | 25 | 24 | 31 | 28 | 28 | 26.50552 | 29.37344 | 27 | 29 | 25 | 23.684 |  |  | 142
| 1 | 6 | 30 | 28 | 29.76304 | 28.872 | 28 | 28.9 | 31 | 27 | 27 | 25 | 25 | 27 | 27 | 27.5 | 25.82951 | 29.17631 | 26 | 28 | 25 | 23.97
| Mean |  | 30 | 28 | 30.55522 | 28.59067 | 28.83333 | 27.63333 | 31 | 26.16667 | 26.5 | 25.33333 | 24.66667 | 28.33333 | 27.5 | 27.76667 | 26.12794 | 28.74137 | 26.66667 | 28.33333 | 24.5 | 24.10967
| Median |  | 30 | 28 | 30.5664 | 28.588 | 29 | 27.45 | 31 | 26 | 27 | 25 | 25 | 28 | 27.5 | 27.8 | 26.16291 | 28.9407 | 27 | 28 | 24.5 | 24.127
| Std Dev. |  | 0 | 0 | 0.9511841 | 0.1749362 | 1.169045 | 0.9416298 | 0.6324555 | 0.4082483 | 0.83666 | 0.5163978 | 0.5163978 | 1.505545 | 0.5477226 | 0.3444803 | 0.5033304 | 0.7124202 | 0.5163978 | 0.5163978 | 0.5477226 | 0.2831294
| Rel.Std.Dev. |  | 0% | 0% | 3.113% | 0.6119% | 4.054% | 3.408% | 2.04% | 1.56% | 3.157% | 2.038% | 2.094% | 5.314% | 1.992% | 1.241% | 1.926% | 2.479% | 1.936% | 1.823% | 2.236% | 1.174%
| PDM3 |  | 9.218% | 1.937% | 11.24% | 4.088% | 4.971% | 0.6022% | 12.86% | -4.737% | -3.524% | -7.771% | -10.2% | 3.151% | 0.1168% | 1.088% | -4.878% | 4.636% | -2.917% | 3.151% | -10.81% | -12.23%
| Z-Score (Absolute) |  | 1.33 | 0.17 | 1.65 | 0.51 | 0.66 | 0.04 | 1.91 | 0.89 | 0.69 | 1.37 | 1.75 | 0.37 | 0.12 | 0.04 | 0.91 | 0.6 | 0.6 | 0.37 | 1.85 | 2.08
| Analytical results for Cs in OREAS 911 (Certified Value 0.82 ppm) | [23 empty] | Certified
Cs | Round | Replicate | Lab | Lab | Lab | Lab | Lab | Lab | Lab | Lab | Lab | Lab | Lab | Lab | Lab | Lab | Lab | [7 empty] | 1
| No | No | 01 | 02 | 03 | 05 | 09 | 10 | 11 | 12 | 13 | 14 | 17 | 19 | 20 | 21 | 22 | [7 empty] | ppm
|  |  | AR*OES/MS | AR*MS | AR*MS | AR*OES/MS | AR*MS | AR*MS | AR*MS | AR*MS | AR*MS | AR*MS | AR*MS | AR*OES/MS | AR*OES/MS | AR*MS | AR*OES/MS | [7 empty] | 2
|  |  | 01g | 0.5g | 0.2g | 0.5g | 0.5g | 0.5g | 0.5g | 0.5g | 0.5g | 25g | 0.2g | 01g | 0.25g | 0.25g | 0.25g | [7 empty] | 2
| 1 | 1 | 1.02 | 0.86 | 0.987 | 0.89 | 0.72 | 0.78 | 0.71 | 0.67 | 0.81 | 0.84 | 0.7579749 | 0.7662695 | 0.75 | 0.8 | 0.6 | [7 empty] | 1
| 1 | 2 | 1.03 | 0.89 | 0.9831422 | 0.87 | 0.73 | 0.79 | 0.74 | 0.74 | 0.85 | 0.92 | 0.7469272 | 0.7788033 | 0.76 | 0.83 | 0.6 | [7 empty] | #N/A
| 1 | 3 | 1.01 | 0.96 | 0.970611 | 0.86 | 0.7 | 0.78 | 0.75 | 0.72 | 0.78 | 0.91 | 0.7723018 | 0.7869766 | 0.78 | 0.86 | 0.6 | [7 empty] | 16
| 1 | 4 | 1.01 | 0.87 | 0.9456617 | 0.8 | 0.74 | 0.77 | 0.75 | 0.68 | 0.81 | 0.87 | 0.7824471 | 0.7675597 | 0.77 | 0.81 | 0.7 | [7 empty] | 0.8214562
| 1 | 5 | 1 | 0.86 | 0.9304883 | 0.85 | 0.68 | 0.77 | 0.73 | 0.69 | 0.82 | 0.89 | 0.7280535 | 0.8348416 | 0.81 | 0.85 | 0.6 | [7 empty] | 143
| 1 | 6 | 1.01 | 0.89 | 0.9665639 | 0.9 | 0.74 | 0.8 | 0.75 | 0.74 | 0.77 | 0.86 | 0.801033 | 0.7976673 | 0.91 | 0.81 | 0.6
| Mean |  | 1.013333 | 0.8883333 | 0.9639112 | 0.8616667 | 0.7183333 | 0.7816667 | 0.7383333 | 0.7066667 | 0.8066667 | 0.8816667 | 0.7647896 | 0.7886863 | 0.7966667 | 0.8266667 | 0.6166667
| Median |  | 1.01 | 0.88 | 0.9685874 | 0.865 | 0.725 | 0.78 | 0.745 | 0.705 | 0.81 | 0.88 | 0.7651383 | 0.78289 | 0.775 | 0.82 | 0.6
| Std Dev. |  | 0.01032796 | 0.03763863 | 0.02193166 | 0.03544949 | 0.02401388 | 0.01169045 | 0.01602082 | 0.03076795 | 0.02875181 | 0.03060501 | 0.02606474 | 0.0255359 | 0.05921711 | 0.0242212 | 0.04082483
| Rel.Std.Dev. |  | 1.019% | 4.237% | 2.275% | 4.114% | 3.343% | 1.496% | 2.17% | 4.354% | 3.564% | 3.471% | 3.408% | 3.238% | 7.433% | 2.93% | 6.62%
| PDM3 |  | 23.36% | 8.141% | 17.34% | 4.895% | -12.55% | -4.844% | -10.12% | -13.97% | -1.8% | 7.33% | -6.898% | -3.989% | -3.018% | 0.6343% | -24.93%
| Z-Score (Absolute) |  | 2.31 | 0.95 | 1.77 | 0.66 | 0.91 | 0.22 | 0.69 | 1.04 | 0.05 | 0.87 | 0.4 | 0.14 | 0.05 | 0.27 | NA
Results from laboratory 22 were removed due to their 0.1 ppm reading resolution.
| Analytical results for Cu in OREAS 911 (Certified Value 0.508 wt.%) | [23 empty] | Certified
Cu | Round | Replicate | Lab | Lab | Lab | Lab | Lab | Lab | Lab | Lab | Lab | Lab | Lab | Lab | Lab | Lab | Lab | Lab | Lab | Lab | Lab | Lab | Lab | Lab | 1
| No | No | 01 | 02 | 03 | 04 | 05 | 06 | 07 | 09 | 10 | 11 | 12 | 13 | 14 | 15 | 16 | 17 | 18 | 19 | 20 | 21 | 22 | 25 | wt.%
|  |  | AR*OES/MS | AR*MS | AR*OES | AR*OES | AR*OES/MS | AR*MS | AR*OES | AR*MS | AR*MS | AR*MS | AR*MS | AR*MS | AR*MS | AR*OES/MS | AR*MS | AR*MS | AR*AAS | AR*OES/MS | AR*OES/MS | AR*OES | AR*OES/MS | AR*OES | 3
|  |  | 01g | 0.5g | 0.2g | 0.25g | 0.5g | 0.5g | 01g | 0.5g | 0.5g | 0.5g | 0.5g | 0.5g | 25g | 0.5g | 30g | 0.2g | 30g | 01g | 0.25g | 0.25g | 0.25g | 0.2g | 3
| 1 | 1 | 0.502 | 0.5102 | 0.51720541 | 0.509652 | 0.527 | 0.503398 | 0.4852 | 0.523 | 0.545 | 0.505 | 0.481 | 0.499 | 0.49546 | 0.5074 | 0.495836 | 0.4959711 | 0.4848126 | 0.4929396 | 0.51303 | 0.4956 | 0.51129 | 0.5327703 | 1
| 1 | 2 | 0.507 | 0.5174 | 0.51746014 | 0.51019632 | 0.506 | 0.505332 | 0.5079 | 0.52 | 0.51 | 0.499 | 0.485 | 0.499 | 0.50341 | 0.5113 | 0.491292 | 0.4994528 | 0.4715706 | 0.4999638 | 0.52255 | 0.5077 | 0.50552 | 0.5423419 | #N/A
| 1 | 3 | 0.508 | 0.5113 | 0.51831408 | 0.50948784 | 0.495 | 0.498833 | 0.5167 | 0.52 | 0.543 | 0.506 | 0.478 | 0.504 | 0.51787 | 0.5149 | 0.500242 | 0.4914351 | 0.4718481 | 0.499922 | 0.52684 | 0.5053 | 0.50316 | 0.5367409 | 16
| 1 | 4 | 0.507 | 0.509 | 0.51486369 | 0.51368688 | 0.517 | 0.50296 | 0.5089 | 0.523 | 0.507 | 0.507 | 0.478 | 0.503 | 0.49637 | 0.5179 | 0.491626 | 0.5001306 | 0.4728137 | 0.5004492 | 0.519 | 0.4901 | 0.50153 | 0.5400009 | 0.5076796
| 1 | 5 | 0.504 | 0.507 | 0.51079401 | 0.51180336 | 0.517 | 0.489126 | 0.5126 | 0.502 | 0.534 | 0.499 | 0.483 | 0.501 | 0.50971 | 0.5146 | 0.497401 | 0.5023349 | 0.4881859 | 0.4988098 | 0.52104 | 0.5101 | 0.51028 | 0.5392743 | 144
| 1 | 6 | 0.508 | 0.5101 | 0.52038951 | 0.50991984 | 0.509 | 0.51344 | 0.5086 | 0.522 | 0.539 | 0.503 | 0.484 | 0.51 | 0.48849 | 0.5146 | 0.498329 | 0.4970026 | 0.4743627 | 0.4930636 | 0.51455 | 0.4981 | 0.51281 | 0.5378127
| Mean |  | 0.506 | 0.5108333 | 0.5165045 | 0.51079104 | 0.5118333 | 0.5021815 | 0.50665 | 0.5183333 | 0.5296667 | 0.5031667 | 0.4815 | 0.5026667 | 0.501885 | 0.51345 | 0.4957877 | 0.4977212 | 0.4772656 | 0.4975246 | 0.5195017 | 0.50115 | 0.5074317 | 0.5381568
| Median |  | 0.507 | 0.51015 | 0.517332775 | 0.51005808 | 0.513 | 0.503179 | 0.50875 | 0.521 | 0.5365 | 0.504 | 0.482 | 0.502 | 0.49989 | 0.5146 | 0.4966185 | 0.4982277 | 0.4735882 | 0.4993659 | 0.52002 | 0.5017 | 0.5079 | 0.5385435
| Std Dev. |  | 0.00244949 | 0.003530817 | 0.003318866 | 0.00164433 | 0.01103479 | 0.008005297 | 0.01101758 | 0.008115828 | 0.01684834 | 0.003488075 | 0.003016621 | 0.004131182 | 0.01067894 | 0.003626982 | 0.003645137 | 0.003825803 | 0.00729712 | 0.003544732 | 0.005141266 | 0.007777339 | 0.004661705 | 0.003265031
| Rel.Std.Dev. |  | 0.4841% | 0.6912% | 0.6426% | 0.3219% | 2.156% | 1.594% | 2.175% | 1.566% | 3.181% | 0.6932% | 0.6265% | 0.8219% | 2.128% | 0.7064% | 0.7352% | 0.7687% | 1.529% | 0.7125% | 0.9897% | 1.552% | 0.9187% | 0.6067%
| PDM3 |  | -0.3308% | 0.6212% | 1.738% | 0.6129% | 0.8182% | -1.083% | -0.2028% | 2.099% | 4.331% | -0.8889% | -5.157% | -0.9874% | -1.141% | 1.137% | -2.342% | -1.962% | -5.991% | -2% | 2.329% | -1.286% | -0.04883% | 6.003%
| Z-Score (Absolute) |  | 0.03 | 0.48 | 1.09 | 0.48 | 0.59 | 0.44 | 0.03 | 1.28 | 2.49 | 0.34 | 2.65 | 0.39 | 0.47 | 0.76 | 1.12 | 0.92 | 3.1 | 0.94 | 1.41 | 0.55 | 0.12 | 3.4
| Analytical results for Dy in OREAS 911 (Certified Value 1.52 ppm) | [23 empty] | Certified
Dy | Round | Replicate | Lab | Lab | Lab | Lab | Lab | Lab | [16 empty] | 1
| No | No | 02 | 03 | 04 | 05 | 14 | 17 | [16 empty] | ppm
|  |  | AR*MS | AR*MS | AR*MS | AR*OES/MS | AR*MS | AR*MS | [16 empty] | 2
|  |  | 0.5g | 0.2g | 0.25g | 0.5g | 25g | 0.2g | [16 empty] | 2
| 1 | 1 | 1.63 | 1.56 | 1.490826 | 1.8 | 1.239 | 1.36318 | [16 empty] | 1
| 1 | 2 | 1.66 | 1.625619 | 1.498615 | 1.9 | 1.376 | 1.352184 | [16 empty] | #N/A
| 1 | 3 | 1.69 | 1.5901 | 1.429156 | 1.8 | 1.248 | 1.257352 | [16 empty] | 16
| 1 | 4 | 1.66 | 1.572058 | 1.502109 | 1.8 | 1.363 | 1.246077 | [16 empty] | 1.517849
| 1 | 5 | 1.68 | 1.607298 | 1.498649 | 1.6 | 1.385 | 1.272355 | [16 empty] | 145
| 1 | 6 | 1.63 | 1.548779 | 1.436961 | 1.7 | 1.332 | 1.298262
| Mean |  | 1.658333 | 1.583976 | 1.476053 | 1.766667 | 1.323833 | 1.298235
| Median |  | 1.66 | 1.581079 | 1.494721 | 1.8 | 1.3475 | 1.285309
| Std Dev. |  | 0.02483277 | 0.02922773 | 0.03359862 | 0.1032796 | 0.06482412 | 0.04937604
| Rel.Std.Dev. |  | 1.497% | 1.845% | 2.276% | 5.846% | 4.897% | 3.803%
| PDM3 |  | 9.255% | 4.357% | -2.754% | 16.39% | -12.78% | -14.47%
| Z-Score (Absolute) |  | 0.52 | 0.22 | 0.22 | 0.95 | 0.83 | 0.93
| Analytical results for Er in OREAS 911 (Certified Value 0.46 ppm) | [23 empty] | Certified
Er | Round | Replicate | Lab | Lab | Lab | Lab | Lab | [17 empty] | 1
| No | No | 02 | 03 | 05 | 14 | 17 | [17 empty] | ppm
|  |  | AR*MS | AR*MS | AR*OES/MS | AR*MS | AR*MS | [17 empty] | 2
|  |  | 0.5g | 0.2g | 0.5g | 25g | 0.2g | [17 empty] | 2
| 1 | 1 | 0.51 | 0.44 | 0.6 | 0.385 | 0.4014873 | [17 empty] | 1
| 1 | 2 | 0.52 | 0.4902874 | 0.5 | 0.402 | 0.4053815 | [17 empty] | #N/A
| 1 | 3 | 0.53 | 0.4951938 | 0.5 | 0.401 | 0.3926394 | [17 empty] | 16
| 1 | 4 | 0.53 | 0.4569885 | 0.5 | 0.404 | 0.4111718 | [17 empty] | 0.4604356
| 1 | 5 | 0.51 | 0.4788632 | 0.5 | 0.402 | 0.3862168 | [17 empty] | 146
| 1 | 6 | 0.5 | 0.4719201 | 0.5 | 0.424 | 0.3901186
| Mean |  | 0.5166667 | 0.4722088 | 0.5166667 | 0.403 | 0.3978359
| Median |  | 0.515 | 0.4753917 | 0.5 | 0.402 | 0.3970633
| Std Dev. |  | 0.0121106 | 0.02082582 | 0.04082483 | 0.01242578 | 0.009692057
| Rel.Std.Dev. |  | 2.344% | 4.41% | 7.902% | 3.083% | 2.436%
| PDM3 |  | 12.21% | 2.557% | 12.21% | -12.47% | -13.6%
| Z-Score (Absolute) |  | 0.67 | 0 | 0.67 | 1.05 | 1.13
| Analytical results for Eu in OREAS 911 (Certified Value 0.56 ppm) | [23 empty] | Certified
Eu | Round | Replicate | Lab | Lab | Lab | Lab | Lab | [17 empty] | 1
| No | No | 02 | 03 | 05 | 14 | 17 | [17 empty] | ppm
|  |  | AR*MS | AR*MS | AR*OES/MS | AR*MS | AR*MS | [17 empty] | 2
|  |  | 0.5g | 0.2g | 0.5g | 25g | 0.2g | [17 empty] | 2
| 1 | 1 | 0.66 | 0.59 | 0.6 | 0.44 | 0.4883067 | [17 empty] | 1
| 1 | 2 | 0.65 | 0.6053938 | 0.6 | 0.509 | 0.4757394 | [17 empty] | #N/A
| 1 | 3 | 0.66 | 0.5937268 | 0.6 | 0.456 | 0.4808597 | [17 empty] | 16
| 1 | 4 | 0.62 | 0.575477 | 0.6 | 0.493 | 0.4689919 | [17 empty] | 0.5572444
| 1 | 5 | 0.61 | 0.6027854 | 0.6 | 0.498 | 0.4813314 | [17 empty] | 147
| 1 | 6 | 0.62 | 0.5657662 | 0.6 | 0.483 | 0.4899533
| Mean |  | 0.6366667 | 0.5888582 | 0.6 | 0.4798333 | 0.4808637
| Median |  | 0.635 | 0.5918634 | 0.6 | 0.488 | 0.4810956
| Std Dev. |  | 0.02250926 | 0.01552222 | 0 | 0.0265286 | 0.007815844
| Rel.Std.Dev. |  | 3.535% | 2.636% | 0% | 5.529% | 1.625%
| PDM3 |  | 14.25% | 5.673% | 7.673% | -13.89% | -13.71%
| Z-Score (Absolute) |  | 0.67 | 0 | 0.16 | 1.54 | 1.52
| Analytical results for Fe in OREAS 911 (Certified Value 10.9 wt.%) | [23 empty] | Certified
Fe | Round | Replicate | Lab | Lab | Lab | Lab | Lab | Lab | Lab | Lab | Lab | Lab | Lab | Lab | Lab | Lab | Lab | Lab | Lab | Lab | Lab | Lab |  |  | 1
| No | No | 01 | 02 | 03 | 05 | 06 | 07 | 09 | 10 | 11 | 12 | 13 | 14 | 15 | 16 | 17 | 19 | 20 | 21 | 22 | 25 |  |  | wt.%
|  |  | AR*OES/MS | AR*MS | AR*OES | AR*OES/MS | AR*MS | AR*OES | AR*MS | AR*MS | AR*MS | AR*MS | AR*MS | AR*MS | AR*OES/MS | AR*MS | AR*MS | AR*OES/MS | AR*OES/MS | AR*OES | AR*OES/MS | AR*OES |  |  | 2
|  |  | 01g | 0.5g | 0.2g | 0.5g | 0.5g | 01g | 0.5g | 0.5g | 0.5g | 0.5g | 0.5g | 25g | 0.5g | 0.5g | 0.2g | 01g | 0.25g | 0.25g | 0.25g | 0.2g |  |  | 3
| 1 | 1 | 10.9 | 11.17 | 11.50263581 | 11.5 | 11.32 | 10.39 | 11.1 | 11.3 | 10.8 | 10.3 | 10.8 | 10.28 | 10.8786 | 10.62 | 10.70344 | 11.16102 | 10.98 | 10.36 | > 10 | 11.0002255 |  |  | 1
| 1 | 2 | 10.9 | 11.14 | 11.48491316 | 11.6 | 11.46 | 10.73 | 10.95 | 10.5 | 10.55 | 10.3 | 10.55 | 10.54 | 10.95 | 10.95 | 10.67849 | 11.4726 | 11.29 | 10.56 | > 10 | 11.002187 |  |  | #N/A
| 1 | 3 | 10.9 | 11.21 | 11.67757861 | 10.8 | 11.14 | 10.91 | 10.95 | 11.1 | 10.65 | 10.15 | 10.75 | 10.76 | 11.036 | 10.69 | 10.69899 | 11.52167 | 11.18 | 10.52 | > 10 | 10.7143244 |  |  | 16
| 1 | 4 | 10.9 | 11.08 | 11.47368015 | 11.4 | 11.33 | 10.75 | 11.1 | 10.65 | 10.75 | 10.2 | 10.7 | 10.34 | 11.122 | 10.92 | 10.82722 | 11.14956 | 11.21 | 10.63 | > 10 | 10.717389 |  |  | 10.89681
| 1 | 5 | 10.9 | 11 | 11.31271624 | 10.5 | 10.96 | 10.88 | 10.6 | 10.95 | 10.55 | 10.3 | 10.65 | 10.64 | 11.0708 | 10.82 | 10.64882 | 11.38119 | 11.2 | 10.67 | > 10 | 10.8519401 |  |  | 148
| 1 | 6 | 11.2 | 11.27 | 11.43351253 | 10.1 | 11.61 | 10.71 | 11.05 | 11.1 | 10.7 | 10.35 | 11 | 10.17 | 11.0249 | 10.99 | 10.63809 | 11.49273 | 11.01 | 10.4 | > 10 | 10.81959
| Mean |  | 10.95 | 11.145 | 11.48084 | 10.98333 | 11.30333 | 10.72833 | 10.95833 | 10.93333 | 10.66667 | 10.26667 | 10.74167 | 10.455 | 11.01372 | 10.83167 | 10.69918 | 11.36313 | 11.145 | 10.52333 |  | 10.85094
| Median |  | 10.9 | 11.155 | 11.4793 | 11.1 | 11.325 | 10.74 | 11 | 11.025 | 10.675 | 10.3 | 10.725 | 10.44 | 11.03045 | 10.87 | 10.68874 | 11.4269 | 11.19 | 10.54 |  | 10.83576505
| Std Dev. |  | 0.1224745 | 0.09565563 | 0.1181139 | 0.6112828 | 0.2298405 | 0.1850856 | 0.1881932 | 0.302765 | 0.1032796 | 0.07527727 | 0.1530251 | 0.2278377 | 0.08708815 | 0.1495883 | 0.06798088 | 0.1677493 | 0.1224337 | 0.1233964 |  | 0.1285654
| Rel.Std.Dev. |  | 1.118% | 0.8583% | 1.029% | 5.566% | 2.033% | 1.725% | 1.717% | 2.769% | 0.9682% | 0.7332% | 1.425% | 2.179% | 0.7907% | 1.381% | 0.6354% | 1.476% | 1.099% | 1.173% |  | 1.185%
| PDM3 |  | 0.4881% | 2.278% | 5.36% | 0.794% | 3.731% | -1.546% | 0.5646% | 0.3351% | -2.112% | -5.783% | -1.424% | -4.055% | 1.073% | -0.5979% | -1.814% | 4.279% | 2.278% | -3.427% |  | -0.421%
| Z-Score (Absolute) |  | 0.05 | 0.67 | 1.74 | 0.16 | 1.18 | 0.65 | 0.08 | 0 | 0.85 | 2.12 | 0.61 | 1.52 | 0.26 | 0.32 | 0.75 | 1.37 | 0.67 | 1.31 | NA | 0.26
| Analytical results for Ga in OREAS 911 (Certified Value 3.49 ppm) | [23 empty] | Certified
Ga | Round | Replicate | Lab | Lab | Lab | Lab | Lab | Lab | Lab | Lab | Lab | Lab | Lab | Lab | Lab | Lab | Lab | Lab | Lab | Lab |  |  |  |  | 1
| No | No | 01 | 02 | 03 | 04 | 05 | 06 | 09 | 10 | 11 | 12 | 13 | 14 | 16 | 17 | 19 | 20 | 21 | 22 |  |  |  |  | ppm
|  |  | AR*OES/MS | AR*MS | AR*MS | AR*MS | AR*OES/MS | AR*MS | AR*MS | AR*MS | AR*MS | AR*MS | AR*MS | AR*MS | AR*MS | AR*MS | AR*OES/MS | AR*OES/MS | AR*MS | AR*OES/MS |  |  |  |  | 2
|  |  | 01g | 0.5g | 0.2g | 0.25g | 0.5g | 0.5g | 0.5g | 0.5g | 0.5g | 0.5g | 0.5g | 25g | 30g | 0.2g | 01g | 0.25g | 0.25g | 0.25g |  |  |  |  | 3
| 1 | 1 | 4.5 | 3.8 | 5.28 | 3.997048 | 4.01 | 3.8 | 3.31 | 3.28 | 3.21 | 3.13 | 3.48 | 3.34 | 3.5 | 3.323178 | 3.433889 | 2.6 | 3.5 | 4 |  |  |  |  | 1
| 1 | 2 | 4.5 | 3.78 | 5.276627 | 4.008605 | 4.16 | 4 | 3.27 | 3.17 | 3.21 | 3.22 | 3.32 | 3.64 | 3.4 | 3.725117 | 3.472493 | 2.9 | 3.7 | 3 |  |  |  |  | #N/A
| 1 | 3 | 4.4 | 3.89 | 5.245848 | 3.986106 | 4.06 | 3.6 | 3.14 | 3.22 | 3.27 | 3.12 | 3.21 | 3.52 | 3.5 | 3.65248 | 3.467542 | 2.9 | 3.7 | 4 |  |  |  |  | 16
| 1 | 4 | 4.5 | 3.8 | 5.269157 | 4.034519 | 4.07 | 3.8 | 3.25 | 3.15 | 3.36 | 3.21 | 3.32 | 3.54 | 3.5 | 3.538297 | 3.539046 | 2.9 | 3.6 | 3 |  |  |  |  | 3.49161
| 1 | 5 | 4.4 | 3.72 | 5.152744 | 4.027074 | 3.76 | 3.5 | 3.27 | 3.14 | 3.32 | 3.1 | 3.29 | 3.57 | 3.5 | 3.409393 | 3.526053 | 3 | 3.7 | 3 |  |  |  |  | 149
| 1 | 6 | 4.6 | 3.73 | 5.144854 | 4.020836 | 4.12 | 3.9 | 3.35 | 3.24 | 3.34 | 3.3 | 3.53 | 3.5 | 3.4 | 3.60479 | 3.538471 | 2.7 | 3.6 | 3
| Mean |  | 4.483333 | 3.786667 | 5.228205 | 4.012365 | 4.03 | 3.766667 | 3.265 | 3.2 | 3.285 | 3.18 | 3.358333 | 3.518333 | 3.466667 | 3.542209 | 3.496249 | 2.833333 | 3.633333 | 3.333333
| Median |  | 4.5 | 3.79 | 5.257502 | 4.014721 | 4.065 | 3.8 | 3.27 | 3.195 | 3.295 | 3.17 | 3.32 | 3.53 | 3.5 | 3.571544 | 3.499273 | 2.9 | 3.65 | 3
| Std Dev. |  | 0.07527727 | 0.06121002 | 0.0627018 | 0.0185322 | 0.1419859 | 0.1861899 | 0.07092249 | 0.05549775 | 0.06534524 | 0.07668116 | 0.1215593 | 0.1000833 | 0.05163978 | 0.1517639 | 0.04422622 | 0.1505545 | 0.08164966 | 0.5163978
| Rel.Std.Dev. |  | 1.679% | 1.616% | 1.199% | 0.4619% | 3.523% | 4.943% | 2.172% | 1.734% | 1.989% | 2.411% | 3.62% | 2.845% | 1.49% | 4.284% | 1.265% | 5.314% | 2.247% | 15.49%
| PDM3 |  | 28.4% | 8.45% | 49.74% | 14.91% | 15.42% | 7.878% | -6.49% | -8.352% | -5.917% | -8.925% | -3.817% | 0.7653% | -0.7144% | 1.449% | 0.1328% | -18.85% | 4.059% | -4.533%
| Z-Score (Absolute) |  | 2.57 | 0.71 | 4.55 | 1.31 | 1.36 | 0.66 | 0.67 | 0.85 | 0.62 | 0.9 | 0.43 | 0 | 0.14 | 0.06 | 0.06 | 1.82 | 0.31 | NA
Results from laboratory 22 were removed due to their 1 ppm reading resolution.
| Analytical results for Gd in OREAS 911 (Certified Value 2.52 ppm) | [23 empty] | Certified
Gd | Round | Replicate | Lab | Lab | Lab | Lab | Lab | Lab | [16 empty] | 1
| No | No | 02 | 03 | 04 | 05 | 14 | 17 | [16 empty] | ppm
|  |  | AR*MS | AR*MS | AR*MS | AR*OES/MS | AR*MS | AR*MS | [16 empty] | 2
|  |  | 0.5g | 0.2g | 0.25g | 0.5g | 25g | 0.2g | [16 empty] | 2
| 1 | 1 | 3.04 | 2.69 | 2.3465 | 2.9 | 2.083 | 1.944079 | [16 empty] | 1
| 1 | 2 | 3 | 2.785357 | 2.322115 | 2.9 | 2.226 | 1.999958 | [16 empty] | #N/A
| 1 | 3 | 3.1 | 2.703772 | 2.344834 | 2.8 | 2.171 | 1.863326 | [16 empty] | 16
| 1 | 4 | 3.13 | 2.735241 | 2.393494 | 2.9 | 2.197 | 1.892432 | [16 empty] | 2.519196
| 1 | 5 | 3.03 | 2.805794 | 2.390277 | 2.6 | 2.335 | 1.899343 | [16 empty] | 150
| 1 | 6 | 3 | 2.706728 | 2.340914 | 3 | 2.152 | 1.962879
| Mean |  | 3.05 | 2.737815 | 2.356356 | 2.85 | 2.194 | 1.927003
| Median |  | 3.035 | 2.720984 | 2.345667 | 2.9 | 2.184 | 1.921711
| Std Dev. |  | 0.05366563 | 0.04753891 | 0.02888139 | 0.1378405 | 0.08429472 | 0.05082528
| Rel.Std.Dev. |  | 1.76% | 1.736% | 1.226% | 4.837% | 3.842% | 2.638%
| PDM3 |  | 21.07% | 8.678% | -6.464% | 13.13% | -12.91% | -23.51%
| Z-Score (Absolute) |  | 1.03 | 0.39 | 0.39 | 0.62 | 0.73 | 1.27
| Analytical results for Ge in OREAS 911 (Certified Value 0.17 ppm) | [23 empty] | Certified
Ge | Round | Replicate | Lab | Lab | Lab | Lab | Lab | Lab | Lab | Lab | Lab | Lab | [12 empty] | 1
| No | No | 02 | 05 | 09 | 10 | 11 | 12 | 13 | 17 | 21 | 22 | [12 empty] | ppm
|  |  | AR*MS | AR*OES/MS | AR*MS | AR*MS | AR*MS | AR*MS | AR*MS | AR*MS | AR*MS | AR*OES/MS | [12 empty] | 2
|  |  | 0.5g | 0.5g | 0.5g | 0.5g | 0.5g | 0.5g | 0.5g | 0.2g | 0.25g | 0.25g | [12 empty] | 2
| 1 | 1 | 0.31 | 0.2 | 0.22 | 0.14 | 0.14 | 0.18 | 0.17 | < 0.2 | < 0.1 | 1.6 | [12 empty] | 1
| 1 | 2 | 0.31 | 0.2 | 0.22 | 0.16 | 0.15 | 0.15 | 0.16 | < 0.2 | < 0.1 | 1.5 | [12 empty] | #N/A
| 1 | 3 | 0.32 | 0.2 | 0.22 | 0.14 | 0.15 | 0.15 | 0.15 | < 0.2 | < 0.1 | 1.5 | [12 empty] | 16
| 1 | 4 | 0.32 | 0.2 | 0.22 | 0.15 | 0.15 | 0.19 | 0.16 | < 0.2 | < 0.1 | 1.5 | [12 empty] | 0.1686667
| 1 | 5 | 0.31 | 0.1 | 0.18 | 0.15 | 0.16 | 0.19 | 0.15 | < 0.2 | < 0.1 | 1.5 | [12 empty] | 151
| 1 | 6 | 0.3 | 0.2 | 0.22 | 0.14 | 0.15 | 0.15 | 0.16 | < 0.2 | < 0.1 | 1.6
| Mean |  | 0.3116667 | 0.1833333 | 0.2133333 | 0.1466667 | 0.15 | 0.1683333 | 0.1583333 |  |  | 1.533333
| Median |  | 0.31 | 0.2 | 0.22 | 0.145 | 0.15 | 0.165 | 0.16 |  |  | 1.5
| Std Dev. |  | 0.007527727 | 0.04082483 | 0.01632993 | 0.008164966 | 0.006324555 | 0.02041241 | 0.007527727 |  |  | 0.05163978
| Rel.Std.Dev. |  | 2.415% | 22.27% | 7.655% | 5.567% | 4.216% | 12.13% | 4.754% |  |  | 3.368%
| PDM3 |  | 84.78% | 8.696% | 26.48% | -13.04% | -11.07% | -0.1976% | -6.126% |  |  | 809.1%
| Z-Score (Absolute) |  | 3.11 | NA | 1.17 | 0.15 | 0.08 | 0.28 | 0.08 | 1.07 | 2.06 | NA
Results from laboratories 5 and 22 were removed due to their 0.1 ppm reading resolution.
| Analytical results for Hf in OREAS 911 (Certified Value 1.41 ppm) | [23 empty] | Certified
Hf | Round | Replicate | Lab | Lab | Lab | Lab | Lab | Lab | Lab | Lab | Lab | Lab | Lab | Lab | Lab | Lab | [8 empty] | 1
| No | No | 01 | 02 | 05 | 09 | 10 | 11 | 12 | 13 | 14 | 17 | 19 | 20 | 21 | 22 | [8 empty] | ppm
|  |  | AR*OES/MS | AR*MS | AR*OES/MS | AR*MS | AR*MS | AR*MS | AR*MS | AR*MS | AR*MS | AR*MS | AR*OES/MS | AR*OES/MS | AR*MS | AR*OES/MS | [8 empty] | 2
|  |  | 01g | 0.5g | 0.5g | 0.5g | 0.5g | 0.5g | 0.5g | 0.5g | 25g | 0.2g | 01g | 0.25g | 0.25g | 0.25g | [8 empty] | 2
| 1 | 1 | 1.61 | 1.21 | 1.7 | 1.36 | 1.57 | 1.41 | 1.36 | 1.29 | 1.43 | 1.163064 | 1.328914 | 1.18 | 1.53 | 1.4 | [8 empty] | 1
| 1 | 2 | 1.62 | 1.22 | 1.8 | 1.35 | 1.58 | 1.36 | 1.42 | 1.3 | 1.62 | 1.178543 | 1.335202 | 1.42 | 1.52 | 1.4 | [8 empty] | #N/A
| 1 | 3 | 1.61 | 1.24 | 1.7 | 1.31 | 1.56 | 1.38 | 1.36 | 1.34 | 1.53 | 1.169526 | 1.402525 | 1.36 | 1.5 | 1.4 | [8 empty] | 16
| 1 | 4 | 1.61 | 1.24 | 1.6 | 1.38 | 1.51 | 1.46 | 1.41 | 1.26 | 1.47 | 1.161775 | 1.313758 | 1.29 | 1.51 | 1.4 | [8 empty] | 1.413816
| 1 | 5 | 1.6 | 1.22 | 1.5 | 1.33 | 1.56 | 1.44 | 1.35 | 1.27 | 1.56 | 1.17288 | 1.416758 | 1.37 | 1.53 | 1.4 | [8 empty] | 152
| 1 | 6 | 1.61 | 1.21 | 1.7 | 1.38 | 1.57 | 1.44 | 1.43 | 1.26 | 1.5 | 1.250202 | 1.347396 | 1.3 | 1.5 | 1.4
| Mean |  | 1.61 | 1.223333 | 1.666667 | 1.351667 | 1.558333 | 1.415 | 1.388333 | 1.286667 | 1.518333 | 1.182665 | 1.357426 | 1.32 | 1.515 | 1.4
| Median |  | 1.61 | 1.22 | 1.7 | 1.355 | 1.565 | 1.425 | 1.385 | 1.28 | 1.515 | 1.171203 | 1.341299 | 1.33 | 1.515 | 1.4
| Std Dev. |  | 0.006324555 | 0.0136626 | 0.1032796 | 0.02786874 | 0.02483277 | 0.03885872 | 0.03544949 | 0.03076795 | 0.06735478 | 0.03366643 | 0.04211553 | 0.083666 | 0.01378405 | 2.432377e-16
| Rel.Std.Dev. |  | 0.3928% | 1.117% | 6.197% | 2.062% | 1.594% | 2.746% | 2.553% | 2.391% | 4.436% | 2.847% | 3.103% | 6.338% | 0.9098% | 1.737e-14%
| PDM3 |  | 13.88% | -13.47% | 17.88% | -4.396% | 10.22% | 0.08375% | -1.802% | -8.993% | 7.393% | -16.35% | -3.989% | -6.636% | 7.157% | -0.9772%
| Z-Score (Absolute) |  | 1.27 | 1.01 | 1.61 | 0.25 | 0.97 | 0.12 | 0.03 | 0.63 | 0.73 | 1.25 | 0.22 | 0.44 | 0.71 | 0.03
| Analytical results for Hg in OREAS 911 (Certified Value 1.57 ppm) | [23 empty] | Certified
Hg | Round | Replicate | Lab | Lab | Lab | Lab | Lab | Lab | Lab | Lab | Lab | Lab | Lab | Lab | Lab | Lab | Lab | Lab | [6 empty] | 1
| No | No | 02 | 05 | 06 | 09 | 10 | 11 | 12 | 13 | 14 | 15 | 16 | 17 | 19 | 20 | 21 | 22 | [6 empty] | ppm
|  |  | AR*MS | AR*OES/MS | AR*MS | AR*MS | AR*MS | AR*MS | AR*MS | AR*MS | AR*MS | AR*OES/MS | AR*MS | AR*MS | AR*OES/MS | AR*OES/MS | AR*MS | AR*OES/MS | [6 empty] | 2
|  |  | 0.5g | 0.5g | 0.5g | 0.5g | 0.5g | 0.5g | 0.5g | 0.5g | 25g | 0.5g | 30g | 0.2g | 01g | 0.25g | 0.25g | 0.25g | [6 empty] | 3
| 1 | 1 | 1.47 | 1.56 | 1.558 | 1.5 | 1.8 | 1.55 | 1.57 | 1.58 | 1.6 | 1.2 | 1.602 | 1.550111 | 1.62195 | 1.57 | 1.71 | 1.48 | [6 empty] | 1
| 1 | 2 | 1.42 | 1.52 | 1.608 | 1.46 | 1.64 | 1.51 | 1.65 | 1.62 | 1.6 | 1.26 | 1.562 | 1.718427 | 1.371915 | 1.53 | 1.68 | 1.475 | [6 empty] | 5
| 1 | 3 | 1.43 | 1.55 | 1.606 | 1.45 | 1.78 | 1.56 | 1.59 | 1.61 | 1.8 | 1.27 | 1.639 | 1.621921 | 1.286982 | 1.56 | 1.69 | 1.494 | [6 empty] | 16
| 1 | 4 | 1.45 | 1.59 | 1.555 | 1.5 | 1.49 | 1.6 | 1.54 | 1.58 | 1.6 | 1.31 | 1.577 | 1.706649 | 1.254639 | 1.53 | 1.67 | 1.47 | [6 empty] | 1.569034
| 1 | 5 | 1.42 | 1.31 | 1.536 | 1.67 | 1.66 | 1.57 | 1.53 | 1.64 | 1.7 | 1.28 | 1.538 | 1.61529 | 1.562371 | 1.52 | 1.67 | 1.478 | [6 empty] | 153
| 1 | 6 | 1.44 | 1.5 | 1.606 | 1.58 | 1.8 | 1.6 | 1.63 | 1.58 | 1.6 | 1.29 | 1.622 | 1.629518 | 1.29855 | 1.57 | 1.6 | 1.461
| Mean |  | 1.438333 | 1.505 | 1.578167 | 1.526667 | 1.695 | 1.565 | 1.585 | 1.601667 | 1.65 | 1.268333 | 1.59 | 1.640319 | 1.399401 | 1.546667 | 1.67 | 1.476333
| Median |  | 1.435 | 1.535 | 1.582 | 1.5 | 1.72 | 1.565 | 1.58 | 1.595 | 1.6 | 1.275 | 1.5895 | 1.62572 | 1.335232 | 1.545 | 1.675 | 1.4765
| Std Dev. |  | 0.0194079 | 0.1005485 | 0.03212735 | 0.08382521 | 0.1229227 | 0.03391165 | 0.04806246 | 0.02562551 | 0.083666 | 0.03763863 | 0.03801579 | 0.06280094 | 0.1553112 | 0.02250926 | 0.03741657 | 0.01100303
| Rel.Std.Dev. |  | 1.349% | 6.681% | 2.036% | 5.491% | 7.252% | 2.167% | 3.032% | 1.6% | 5.071% | 2.968% | 2.391% | 3.829% | 11.1% | 1.455% | 2.241% | 0.7453%
| PDM3 |  | -8.33% | -4.081% | 0.5821% | -2.7% | 8.028% | -0.2571% | 1.018% | 2.08% | 5.16% | -19.16% | 1.336% | 4.543% | -10.81% | -1.426% | 6.435% | -5.908%
| Z-Score (Absolute) |  | 1.33 | 0.66 | 0.07 | 0.45 | 1.23 | 0.07 | 0.13 | 0.3 | 0.78 | 3.02 | 0.18 | 0.69 | 1.72 | 0.25 | 0.98 | 0.95
| Analytical results for Ho in OREAS 911 (Certified Value 0.21 ppm) | [23 empty] | Certified
Ho | Round | Replicate | Lab | Lab | Lab | Lab | Lab | [17 empty] | 1
| No | No | 02 | 03 | 05 | 14 | 17 | [17 empty] | ppm
|  |  | AR*MS | AR*MS | AR*OES/MS | AR*MS | AR*MS | [17 empty] | 2
|  |  | 0.5g | 0.2g | 0.5g | 25g | 0.2g | [17 empty] | 2
| 1 | 1 | 0.21 | 0.2160609 | 0.3 | 0.2 | 0.1793733 | [17 empty] | 1
| 1 | 2 | 0.21 | 0.2121378 | 0.3 | 0.2 | 0.1753204 | [17 empty] | #N/A
| 1 | 3 | 0.2 | 0.2056623 | 0.3 | 0.2 | 0.1742013 | [17 empty] | 16
| 1 | 4 | 0.22 | 0.2090609 | 0.2 | 0.2 | 0.1769486 | [17 empty] | 0.2116032
| 1 | 5 | 0.2 | 0.2045929 | 0.2 | 0.2 | 0.1757029 | [17 empty] | 154
| 1 | 6 | 0.21 | 0.1927245 | 0.3 | 0.2 | 0.1863429
| Mean |  | 0.2083333 | 0.2067065 | 0.2666667 | 0.2 | 0.1779816
| Median |  | 0.21 | 0.2073616 | 0.3 | 0.2 | 0.1763258
| Std Dev. |  | 0.007527727 | 0.00804489 | 0.05163978 | 3.040471e-17 | 0.00446048
| Rel.Std.Dev. |  | 3.613% | 3.892% | 19.36% | 1.52e-14% | 2.506%
| PDM3 |  | -1.545% | -2.314% | 26.02% | -5.483% | -15.89%
| Z-Score (Absolute) |  | 0.16 | 0 | 6.03 | 0.67 | 2.89
| Analytical results for In in OREAS 911 (Certified Value 0.65 ppm) | [23 empty] | Certified
In | Round | Replicate | Lab | Lab | Lab | Lab | Lab | Lab | Lab | Lab | Lab | Lab | Lab | Lab | Lab | Lab | [8 empty] | 1
| No | No | 01 | 02 | 03 | 05 | 09 | 10 | 11 | 12 | 13 | 14 | 19 | 20 | 21 | 22 | [8 empty] | ppm
|  |  | AR*OES/MS | AR*MS | AR*MS | AR*OES/MS | AR*MS | AR*MS | AR*MS | AR*MS | AR*MS | AR*MS | AR*OES/MS | AR*OES/MS | AR*MS | AR*OES/MS | [8 empty] | 2
|  |  | 01g | 0.5g | 0.2g | 0.5g | 0.5g | 0.5g | 0.5g | 0.5g | 0.5g | 25g | 01g | 0.25g | 0.25g | 0.25g | [8 empty] | 3
| 1 | 1 | 0.63 | 0.696 | 0.62 | 0.64 | 0.645 | 0.648 | 0.661 | 0.631 | 0.664 | 0.62 | 0.6270601 | 0.62 | 0.653 | 0.51 | [8 empty] | 1
| 1 | 2 | 0.63 | 0.686 | 0.6410976 | 0.64 | 0.645 | 0.64 | 0.661 | 0.648 | 0.656 | 0.66 | 0.585872 | 0.65 | 0.691 | 0.5 | [8 empty] | #N/A
| 1 | 3 | 0.63 | 0.685 | 0.6156303 | 0.66 | 0.644 | 0.632 | 0.677 | 0.649 | 0.624 | 0.68 | 0.6310918 | 0.64 | 0.654 | 0.51 | [8 empty] | 16
| 1 | 4 | 0.64 | 0.68 | 0.6458389 | 0.67 | 0.639 | 0.63 | 0.697 | 0.623 | 0.655 | 0.62 | 0.6058092 | 0.62 | 0.643 | 0.51 | [8 empty] | 0.6466317
| 1 | 5 | 0.62 | 0.656 | 0.6363756 | 0.56 | 0.607 | 0.635 | 0.675 | 0.623 | 0.663 | 0.68 | 0.6244548 | 0.64 | 0.663 | 0.49 | [8 empty] | 155
| 1 | 6 | 0.64 | 0.68 | 0.6362707 | 0.63 | 0.663 | 0.649 | 0.689 | 0.667 | 0.662 | 0.63 | 0.5965713 | 0.64 | 0.664 | 0.5
| Mean |  | 0.6316667 | 0.6805 | 0.6325355 | 0.6333333 | 0.6405 | 0.639 | 0.6766667 | 0.6401667 | 0.654 | 0.6483333 | 0.6118099 | 0.635 | 0.6613333 | 0.5033333
| Median |  | 0.63 | 0.6825 | 0.6363231 | 0.64 | 0.6445 | 0.6375 | 0.676 | 0.6395 | 0.659 | 0.645 | 0.615132 | 0.64 | 0.6585 | 0.505
| Std Dev. |  | 0.007527727 | 0.0133529 | 0.01201591 | 0.0388158 | 0.01834939 | 0.008099383 | 0.01455564 | 0.01750905 | 0.01516575 | 0.02857738 | 0.01846755 | 0.01224745 | 0.01642762 | 0.008164966
| Rel.Std.Dev. |  | 1.192% | 1.962% | 1.9% | 6.129% | 2.865% | 1.268% | 2.151% | 2.735% | 2.319% | 4.408% | 3.019% | 1.929% | 2.484% | 1.622%
| PDM3 |  | -2.314% | 5.238% | -2.18% | -2.057% | -0.9483% | -1.18% | 4.645% | -0.9998% | 1.139% | 0.2632% | -5.385% | -1.799% | 2.274% | -22.16%
| Z-Score (Absolute) |  | 0.64 | 3.31 | 0.57 | 0.51 | 0.07 | 0.05 | 3 | 0.05 | 1.17 | 0.71 | 2.25 | 0.37 | 1.76 | 11.02
| Analytical results for K in OREAS 911 (Certified Value 0.271 wt.%) | [23 empty] | Certified
K | Round | Replicate | Lab | Lab | Lab | Lab | Lab | Lab | Lab | Lab | Lab | Lab | Lab | Lab | Lab | Lab | Lab | Lab | Lab | Lab |  |  |  |  | 1
| No | No | 01 | 02 | 05 | 06 | 07 | 09 | 10 | 11 | 12 | 13 | 14 | 16 | 17 | 19 | 20 | 21 | 22 | 25 |  |  |  |  | wt.%
|  |  | AR*OES/MS | AR*MS | AR*OES/MS | AR*MS | AR*OES | AR*MS | AR*MS | AR*MS | AR*MS | AR*MS | AR*MS | AR*MS | AR*MS | AR*OES/MS | AR*OES/MS | AR*OES | AR*OES/MS | AR*OES |  |  |  |  | 3
|  |  | 01g | 0.5g | 0.5g | 0.5g | 01g | 0.5g | 0.5g | 0.5g | 0.5g | 0.5g | 25g | 30g | 0.2g | 01g | 0.25g | 0.25g | 0.25g | 0.2g |  |  |  |  | 3
| 1 | 1 | 0.344 | 0.3 | 0.28 | 0.3 | 0.4126 | 0.26 | 0.28 | 0.27 | 0.26 | 0.26 | 0.253 | 0.27 | 0.2640559 | 0.2706846 | 0.25 | 0.269 | 0.29 | 0.3223784 |  |  |  |  | 1
| 1 | 2 | 0.339 | 0.3 | 0.29 | 0.3 | 0.4328 | 0.26 | 0.27 | 0.27 | 0.26 | 0.26 | 0.2708 | 0.27 | 0.2626249 | 0.2879071 | 0.27 | 0.266 | 0.29 | 0.3266368 |  |  |  |  | #N/A
| 1 | 3 | 0.347 | 0.3 | 0.27 | 0.27 | 0.4195 | 0.26 | 0.28 | 0.27 | 0.25 | 0.26 | 0.2696 | 0.27 | 0.2623262 | 0.282045 | 0.27 | 0.273 | 0.29 | 0.2972379 |  |  |  |  | 16
| 1 | 4 | 0.342 | 0.28 | 0.24 | 0.29 | 0.4158 | 0.26 | 0.27 | 0.26 | 0.25 | 0.26 | 0.2643 | 0.27 | 0.2641176 | 0.2692184 | 0.27 | 0.272 | 0.29 | 0.3191318 |  |  |  |  | 0.271306
| 1 | 5 | 0.347 | 0.3 | 0.25 | 0.26 | 0.4314 | 0.26 | 0.27 | 0.26 | 0.26 | 0.26 | 0.269 | 0.27 | 0.2683744 | 0.2839373 | 0.28 | 0.278 | 0.29 | 0.307664 |  |  |  |  | 156
| 1 | 6 | 0.349 | 0.3 | 0.25 | 0.31 | 0.4147 | 0.26 | 0.28 | 0.26 | 0.26 | 0.26 | 0.259 | 0.27 | 0.2661479 | 0.273405 | 0.26 | 0.269 | 0.29 | 0.3158945
| Mean |  | 0.3446667 | 0.2966667 | 0.2633333 | 0.2883333 | 0.4211333 | 0.26 | 0.275 | 0.265 | 0.2566667 | 0.26 | 0.2642833 | 0.27 | 0.2646078 | 0.2778662 | 0.2666667 | 0.2711667 | 0.29 | 0.3148239
| Median |  | 0.3455 | 0.3 | 0.26 | 0.295 | 0.41765 | 0.26 | 0.275 | 0.265 | 0.26 | 0.26 | 0.26665 | 0.27 | 0.2640868 | 0.277725 | 0.27 | 0.2705 | 0.29 | 0.31751315
| Std Dev. |  | 0.003723797 | 0.008164966 | 0.01966384 | 0.0194079 | 0.008795832 | 0 | 0.005477226 | 0.005477226 | 0.005163978 | 0 | 0.007045684 | 0 | 0.002290904 | 0.007764064 | 0.01032796 | 0.004167333 | 0 | 0.01074105
| Rel.Std.Dev. |  | 1.08% | 2.752% | 7.467% | 6.731% | 2.089% | 0% | 1.992% | 2.067% | 2.012% | 0% | 2.666% | 0% | 0.8658% | 2.794% | 3.873% | 1.537% | 0% | 3.412%
| PDM3 |  | 27.04% | 9.348% | -2.939% | 6.276% | 55.22% | -4.167% | 1.362% | -2.324% | -5.396% | -4.167% | -2.588% | -0.4814% | -2.469% | 2.418% | -1.71% | -0.05137% | 6.89% | 16.04%
| Z-Score (Absolute) |  | 5.59 | 1.97 | 0.55 | 1.34 | 11.36 | 0.8 | 0.33 | 0.42 | 1.05 | 0.8 | 0.48 | 0.04 | 0.45 | 0.55 | 0.3 | 0.04 | 1.47 | 3.34
| Analytical results for La in OREAS 911 (Certified Value 15 ppm) | [23 empty] | Certified
La | Round | Replicate | Lab | Lab | Lab | Lab | Lab | Lab | Lab | Lab | Lab | Lab | Lab | Lab | Lab | Lab | Lab | Lab | Lab | Lab | Lab |  |  |  | 1
| No | No | 01 | 02 | 03 | 04 | 05 | 06 | 07 | 09 | 10 | 11 | 12 | 13 | 14 | 16 | 17 | 19 | 20 | 21 | 22 |  |  |  | ppm
|  |  | AR*OES/MS | AR*MS | AR*MS | AR*MS | AR*OES/MS | AR*MS | AR*OES | AR*MS | AR*MS | AR*MS | AR*MS | AR*MS | AR*MS | AR*MS | AR*MS | AR*OES/MS | AR*OES/MS | AR*MS | AR*OES/MS |  |  |  | 1
|  |  | 01g | 0.5g | 0.2g | 0.25g | 0.5g | 0.5g | 01g | 0.5g | 0.5g | 0.5g | 0.5g | 0.5g | 25g | 30g | 0.2g | 01g | 0.25g | 0.25g | 0.25g |  |  |  | 2
| 1 | 1 | 20.2 | 21.4 | 19.94 | 16.20095 | 20.1 | 15 | 21 | 14.7 | 13.8 | 14.1 | 14.5 | 15 | 14.654 | 15.8 | 14.96667 | 15.18072 | 13.7 | 15.1 | 14 |  |  |  | 1
| 1 | 2 | 20.3 | 21.7 | 20.23822 | 16.24291 | 20.7 | 15.5 | 22 | 14.2 | 13.6 | 14.2 | 15.2 | 15.3 | 15.969 | 15.3 | 14.90332 | 15.28484 | 14.8 | 15.7 | 13 |  |  |  | #N/A
| 1 | 3 | 20.1 | 21.6 | 19.892 | 16.28157 | 19.7 | 14.1 | 22 | 13.8 | 13.4 | 14.4 | 14.8 | 14.6 | 15.606 | 15.7 | 14.63272 | 15.09949 | 15.8 | 15.3 | 14 |  |  |  | 16
| 1 | 4 | 20.1 | 21.3 | 19.96403 | 16.21799 | 20 | 14.9 | 21 | 14.5 | 13.5 | 14.8 | 14.6 | 14.7 | 15.428 | 15.5 | 14.88935 | 15.15725 | 15 | 15.6 | 14 |  |  |  | 14.99745
| 1 | 5 | 20.4 | 21.3 | 20.04479 | 16.29644 | 18.9 | 13.8 | 22 | 13.8 | 13.6 | 14.3 | 14.7 | 15.1 | 16.022 | 15.8 | 14.99558 | 15.32811 | 16 | 16 | 13 |  |  |  | 157
| 1 | 6 | 20.1 | 21.1 | 19.73477 | 16.27668 | 20.2 | 15.4 | 21 | 14.9 | 14.1 | 14.6 | 15.4 | 14.9 | 15.483 | 15.4 | 15.15965 | 15.2251 | 14.5 | 15.5 | 13
| Mean |  | 20.2 | 21.4 | 19.96897 | 16.25276 | 19.93333 | 14.78333 | 21.5 | 14.31667 | 13.66667 | 14.4 | 14.86667 | 14.93333 | 15.527 | 15.58333 | 14.92455 | 15.21258 | 14.96667 | 15.53333 | 13.5
| Median |  | 20.15 | 21.35 | 19.95202 | 16.25979 | 20.05 | 14.95 | 21.5 | 14.35 | 13.6 | 14.35 | 14.75 | 14.95 | 15.5445 | 15.6 | 14.93499 | 15.20291 | 14.9 | 15.55 | 13.5
| Std Dev. |  | 0.1264911 | 0.219089 | 0.1672608 | 0.03821051 | 0.6022181 | 0.6911343 | 0.5477226 | 0.4622409 | 0.2503331 | 0.2607681 | 0.3559026 | 0.2581989 | 0.494064 | 0.2136976 | 0.1725962 | 0.08436837 | 0.850098 | 0.3141125 | 0.5477226
| Rel.Std.Dev. |  | 0.6262% | 1.024% | 0.8376% | 0.2351% | 3.021% | 4.675% | 2.548% | 3.229% | 1.832% | 1.811% | 2.394% | 1.729% | 3.182% | 1.371% | 1.156% | 0.5546% | 5.68% | 2.022% | 4.057%
| PDM3 |  | 34.69% | 42.69% | 33.15% | 8.37% | 32.91% | -1.428% | 43.36% | -4.539% | -8.873% | -3.984% | -0.8721% | -0.4275% | 3.531% | 3.907% | -0.4861% | 1.434% | -0.2053% | 3.573% | -9.985%
| Z-Score (Absolute) |  | 7.83 | 9.72 | 7.47 | 1.63 | 7.42 | 0.67 | NA | 1.41 | 2.43 | 1.28 | 0.54 | 0.44 | 0.49 | 0.58 | 0.45 | 0 | 0.39 | 0.5 | NA
Results from laboratories 7 and 22 were removed due to their 1 ppm reading resolution.
| Analytical results for Li in OREAS 911 (Certified Value 4.42 ppm) | [23 empty] | Certified
Li | Round | Replicate | Lab | Lab | Lab | Lab | Lab | Lab | Lab | Lab | Lab | Lab | Lab | Lab | Lab | Lab | Lab | Lab | Lab | Lab |  |  |  |  | 1
| No | No | 01 | 02 | 03 | 04 | 05 | 07 | 09 | 10 | 11 | 12 | 13 | 14 | 17 | 19 | 20 | 21 | 22 | 25 |  |  |  |  | ppm
|  |  | AR*OES/MS | AR*MS | AR*MS | AR*MS | AR*OES/MS | AR*OES | AR*MS | AR*MS | AR*MS | AR*MS | AR*MS | AR*MS | AR*MS | AR*OES/MS | AR*OES/MS | AR*OES | AR*OES/MS | AR*OES |  |  |  |  | 2
|  |  | 01g | 0.5g | 0.2g | 0.25g | 0.5g | 01g | 0.5g | 0.5g | 0.5g | 0.5g | 0.5g | 25g | 0.2g | 01g | 0.25g | 0.25g | 0.25g | 0.2g |  |  |  |  | 3
| 1 | 1 | 4.8 | 4.23 | 4.93 | 4.068155 | 4.8 | 6 | 4 | 4.5 | 4.5 | 4.3 | 4.5 | 4.2 | 4.115522 | 4.981453 | < 1 | 4 | 4.2 | 5.392 |  |  |  |  | 1
| 1 | 2 | 4.9 | 4.24 | 5.249934 | 4.035584 | 4.7 | 6 | 4 | 4.3 | 4.4 | 4.3 | 4.3 | 4.4 | 4.048337 | 5.087046 | < 1 | 4 | 4.1 | 6.175 |  |  |  |  | #N/A
| 1 | 3 | 5 | 4.35 | 5.653305 | 4.051873 | 4.9 | 6 | 4.1 | 4.4 | 4.7 | 4.1 | 4.4 | 4.2 | 3.967618 | 4.966305 | < 1 | 5 | 3.9 | 5.248 |  |  |  |  | 16
| 1 | 4 | 4.8 | 4.38 | 4.922705 | 4.057683 | 4.5 | 6 | 4.2 | 4.3 | 4.5 | 4.2 | 4.3 | 4.4 | 4.11754 | 4.930584 | < 1 | 4 | 4.2 | 4.852 |  |  |  |  | 4.4181
| 1 | 5 | 4.8 | 4.26 | 4.796449 | 4.070273 | 4.5 | 6 | 4.1 | 4.4 | 4.4 | 4.3 | 4.3 | 4.4 | 3.949868 | 5.064951 | < 1 | 4 | 3.8 | 5.842 |  |  |  |  | 158
| 1 | 6 | 4.9 | 4.13 | 4.968504 | 4.053982 | 4.6 | 6 | 4.1 | 4.4 | 4.5 | 4.3 | 4.4 | 4.3 | 4.098084 | 4.924444 | < 1 | 4 | 4.3 | 5.46
| Mean |  | 4.866667 | 4.265 | 5.086816 | 4.056259 | 4.666667 | 6 | 4.083333 | 4.383333 | 4.5 | 4.25 | 4.366667 | 4.316667 | 4.049495 | 4.992464 |  | 4.166667 | 4.083333 | 5.494833
| Median |  | 4.85 | 4.25 | 4.949252 | 4.055833 | 4.65 | 6 | 4.1 | 4.4 | 4.5 | 4.3 | 4.35 | 4.35 | 4.073211 | 4.973879 |  | 4 | 4.15 | 5.426
| Std Dev. |  | 0.08164966 | 0.09005554 | 0.315389 | 0.01258406 | 0.1632993 | 0 | 0.07527727 | 0.07527727 | 0.1095445 | 0.083666 | 0.08164966 | 0.09831921 | 0.0748081 | 0.06850046 |  | 0.4082483 | 0.194079 | 0.4624069
| Rel.Std.Dev. |  | 1.678% | 2.112% | 6.2% | 0.3102% | 3.499% | 0% | 1.844% | 1.717% | 2.434% | 1.969% | 1.87% | 2.278% | 1.847% | 1.372% |  | 9.798% | 4.753% | 8.415%
| PDM3 |  | 10.15% | -3.465% | 15.14% | -8.19% | 5.626% | 35.8% | -7.577% | -0.7869% | 1.854% | -3.805% | -1.164% | -2.296% | -8.343% | 13% |  | -5.691% | -7.577% | 24.37%
| Z-Score (Absolute) |  | 1.12 | 0.23 | 1.62 | 0.7 | 0.67 | 3.67 | 0.64 | 0.04 | 0.3 | 0.26 | 0 | 0.11 | 0.71 | 1.41 | 8.69 | NA | 0.64 | 2.54
Results from laboratory 21 were removed due to their 1 ppm reading resolution.
| Analytical results for Lu in OREAS 911 (Indicative Value 0.038 ppm) | [23 empty] | Indicative
Lu | Round | Replicate | Lab | Lab | Lab | Lab | Lab | Lab | Lab | [15 empty] | 1
| No | No | 02 | 03 | 05 | 14 | 17 | 20 | 21 | [15 empty] | ppm
|  |  | AR*MS | AR*MS | AR*OES/MS | AR*MS | AR*MS | AR*OES/MS | AR*MS | [15 empty] | 3
|  |  | 0.5g | 0.2g | 0.5g | 25g | 0.2g | 0.25g | 0.25g | [15 empty] | 3
| 1 | 1 | 0.04 | 0.04 | < 0.1 | 0.035 | < 0.05 | 0.03 | 0.04 | [15 empty] | 1
| 1 | 2 | 0.04 | 0.0178588 | < 0.1 | 0.041 | < 0.05 | 0.03 | 0.04 | [15 empty] | 8
| 1 | 3 | 0.04 | 0.01825331 | < 0.1 | 0.037 | < 0.05 | 0.04 | 0.04 | [15 empty] | 16
| 1 | 4 | 0.04 | 0.02126781 | < 0.1 | 0.038 | < 0.05 | 0.03 | 0.04 | [15 empty] | 0.03783333
| 1 | 5 | 0.04 | 0.01844657 | < 0.1 | 0.037 | < 0.05 | 0.04 | 0.04 | [15 empty] | 14
| 1 | 6 | 0.04 | 0.01501491 | < 0.1 | 0.036 | < 0.05 | 0.1 | 0.04
| Mean |  | 0.04 | 0.0218069 |  | 0.03733333 |  | 0.045 | 0.04
| Median |  | 0.04 | 0.01834994 |  | 0.037 |  | 0.035 | 0.04
| Std Dev. |  | 0 | 0.009131461 |  | 0.002065591 |  | 0.02738613 | 0
| Rel.Std.Dev. |  | 0% | 41.87% |  | 5.533% |  | 60.86% | 0%
| PDM3 |  | 5.727% | -42.36% |  | -1.322% |  | 18.94% | 5.727%
| Z-Score (Absolute) |  | 0 | 2.45 | 1.35 | 0.36 | 2.02 | 0.67 | 0
| Analytical results for Mg in OREAS 911 (Certified Value 0.25 wt.%) | [23 empty] | Certified
Mg | Round | Replicate | Lab | Lab | Lab | Lab | Lab | Lab | Lab | Lab | Lab | Lab | Lab | Lab | Lab | Lab | Lab | Lab | Lab | Lab | Lab |  |  |  | 1
| No | No | 01 | 02 | 03 | 05 | 06 | 07 | 09 | 10 | 11 | 12 | 13 | 14 | 16 | 17 | 19 | 20 | 21 | 22 | 25 |  |  |  | wt.%
|  |  | AR*OES/MS | AR*MS | AR*OES | AR*OES/MS | AR*MS | AR*OES | AR*MS | AR*MS | AR*MS | AR*MS | AR*MS | AR*MS | AR*MS | AR*MS | AR*OES/MS | AR*OES/MS | AR*OES | AR*OES/MS | AR*OES |  |  |  | 3
|  |  | 01g | 0.5g | 0.2g | 0.5g | 0.5g | 01g | 0.5g | 0.5g | 0.5g | 0.5g | 0.5g | 25g | 30g | 0.2g | 01g | 0.25g | 0.25g | 0.25g | 0.2g |  |  |  | 3
| 1 | 1 | 0.27 | 0.27 | 0.3536162 | 0.28 | 0.25 | 0.26 | 0.24 | 0.24 | 0.23 | 0.23 | 0.23 | 0.24 | 0.26 | 0.2368275 | 0.2398947 | 0.25 | 0.256 | 0.26 | 0.2484806 |  |  |  | 1
| 1 | 2 | 0.26 | 0.27 | 0.3615142 | 0.28 | 0.26 | 0.27 | 0.24 | 0.23 | 0.23 | 0.24 | 0.23 | 0.26 | 0.26 | 0.237107 | 0.2467503 | 0.26 | 0.261 | 0.26 | 0.2456741 |  |  |  | #N/A
| 1 | 3 | 0.27 | 0.26 | 0.361966 | 0.3 | 0.24 | 0.27 | 0.23 | 0.24 | 0.23 | 0.23 | 0.23 | 0.26 | 0.26 | 0.2345731 | 0.2491891 | 0.26 | 0.261 | 0.26 | 0.2313825 |  |  |  | 16
| 1 | 4 | 0.27 | 0.26 | 0.3579695 | 0.27 | 0.25 | 0.27 | 0.24 | 0.23 | 0.23 | 0.23 | 0.23 | 0.25 | 0.26 | 0.2380692 | 0.2495112 | 0.26 | 0.263 | 0.26 | 0.2426735 |  |  |  | 0.2499
| 1 | 5 | 0.27 | 0.26 | 0.3545304 | 0.26 | 0.24 | 0.28 | 0.23 | 0.24 | 0.22 | 0.23 | 0.23 | 0.26 | 0.26 | 0.2374919 | 0.2423103 | 0.26 | 0.266 | 0.26 | 0.2313167 |  |  |  | 159
| 1 | 6 | 0.27 | 0.26 | 0.3596933 | 0.27 | 0.26 | 0.27 | 0.24 | 0.24 | 0.22 | 0.23 | 0.23 | 0.25 | 0.26 | 0.2371168 | 0.2415554 | 0.25 | 0.259 | 0.26 | 0.241278
| Mean |  | 0.2683333 | 0.2633333 | 0.3582149 | 0.2766667 | 0.25 | 0.27 | 0.2366667 | 0.2366667 | 0.2266667 | 0.2316667 | 0.23 | 0.2533333 | 0.26 | 0.2368643 | 0.2448685 | 0.2566667 | 0.261 | 0.26 | 0.2401342
| Median |  | 0.27 | 0.26 | 0.3588314 | 0.275 | 0.25 | 0.27 | 0.24 | 0.24 | 0.23 | 0.23 | 0.23 | 0.255 | 0.26 | 0.2371119 | 0.2445303 | 0.26 | 0.261 | 0.26 | 0.24197575
| Std Dev. |  | 0.004082483 | 0.005163978 | 0.003519256 | 0.0136626 | 0.008944272 | 0.006324555 | 0.005163978 | 0.005163978 | 0.005163978 | 0.004082483 | 0 | 0.008164966 | 0 | 0.001201627 | 0.004147847 | 0.005163978 | 0.003405877 | 0 | 0.007244995
| Rel.Std.Dev. |  | 1.521% | 1.961% | 0.9824% | 4.938% | 3.578% | 2.342% | 2.182% | 2.182% | 2.278% | 1.762% | 0% | 3.223% | 0% | 0.5073% | 1.694% | 2.012% | 1.305% | 0% | 3.017%
| PDM3 |  | 7.376% | 5.375% | 43.34% | 10.71% | 0.04001% | 8.043% | -5.295% | -5.295% | -9.297% | -7.296% | -7.963% | 1.374% | 4.042% | -5.216% | -2.013% | 2.708% | 4.442% | 4.042% | -3.908%
| Z-Score (Absolute) |  | 0.67 | 0.45 | 4.71 | 1.05 | 0.15 | 0.75 | 0.75 | 0.75 | 1.2 | 0.97 | 1.05 | 0 | 0.3 | 0.74 | 0.38 | 0.15 | 0.34 | 0.3 | 0.59
| Analytical results for Mn in OREAS 911 (Certified Value 0.024 wt.%) | [23 empty] | Certified
Mn | Round | Replicate | Lab | Lab | Lab | Lab | Lab | Lab | Lab | Lab | Lab | Lab | Lab | Lab | Lab | Lab | Lab | Lab | Lab | Lab | Lab | Lab |  |  | 1
| No | No | 01 | 02 | 03 | 04 | 05 | 06 | 07 | 09 | 10 | 11 | 12 | 13 | 14 | 16 | 17 | 19 | 20 | 21 | 22 | 25 |  |  | wt.%
|  |  | AR*OES/MS | AR*MS | AR*OES | AR*OES | AR*OES/MS | AR*MS | AR*OES | AR*MS | AR*MS | AR*MS | AR*MS | AR*MS | AR*MS | AR*MS | AR*MS | AR*OES/MS | AR*OES/MS | AR*OES | AR*OES/MS | AR*OES |  |  | 3
|  |  | 01g | 0.5g | 0.2g | 0.25g | 0.5g | 0.5g | 01g | 0.5g | 0.5g | 0.5g | 0.5g | 0.5g | 25g | 30g | 0.2g | 01g | 0.25g | 0.25g | 0.25g | 0.2g |  |  | 3
| 1 | 1 | 0.0246 | 0.0256 | 0.03007868 | 0.0260290975 | 0.0267 | 0.0247 | 0.0251 | 0.0241 | 0.0251 | 0.0233 | 0.0226 | 0.0239 | 0.0231 | 0.0247 | 0.02350754 | 0.02451648 | 0.0243 | 0.0239 | 0.0226 | 0.0236655 |  |  | 1
| 1 | 2 | 0.0245 | 0.0257 | 0.03154407 | 0.026029905 | 0.0284 | 0.0252 | 0.0259 | 0.024 | 0.0233 | 0.023 | 0.0227 | 0.024 | 0.0241 | 0.0248 | 0.02382566 | 0.02401901 | 0.0252 | 0.0244 | 0.0215 | 0.0228363 |  |  | #N/A
| 1 | 3 | 0.0246 | 0.0264 | 0.03124603 | 0.02593785 | 0.027 | 0.0242 | 0.0261 | 0.0238 | 0.0251 | 0.0233 | 0.0222 | 0.024 | 0.0243 | 0.0249 | 0.02381942 | 0.02484834 | 0.0253 | 0.0243 | 0.0216 | 0.0227167 |  |  | 16
| 1 | 4 | 0.0247 | 0.0261 | 0.03092656 | 0.0259385625 | 0.0278 | 0.0247 | 0.0258 | 0.024 | 0.0236 | 0.0231 | 0.0222 | 0.024 | 0.0237 | 0.0246 | 0.02412385 | 0.02388566 | 0.0252 | 0.0247 | 0.0217 | 0.0230256 |  |  | 0.02422565
| 1 | 5 | 0.0246 | 0.0256 | 0.03017806 | 0.0260296675 | 0.0262 | 0.0237 | 0.0263 | 0.0237 | 0.0248 | 0.0228 | 0.0226 | 0.0239 | 0.0242 | 0.0251 | 0.02362695 | 0.02463146 | 0.0252 | 0.0247 | 0.0227 | 0.0228747 |  |  | 160
| 1 | 6 | 0.0251 | 0.0252 | 0.03147682 | 0.02595267 | 0.0264 | 0.0255 | 0.0257 | 0.0241 | 0.0251 | 0.023 | 0.0226 | 0.0243 | 0.0232 | 0.025 | 0.02372723 | 0.02455079 | 0.0243 | 0.0243 | 0.0226 | 0.0230221
| Mean |  | 0.02468333 | 0.02576667 | 0.03090837 | 0.02598629 | 0.02708333 | 0.02466667 | 0.02581667 | 0.02395 | 0.0245 | 0.02308333 | 0.02248333 | 0.02401667 | 0.02376667 | 0.02485 | 0.02377178 | 0.02440862 | 0.02491667 | 0.02438333 | 0.02211667 | 0.02302348
| Median |  | 0.0246 | 0.02565 | 0.03108629 | 0.02599088375 | 0.02685 | 0.0247 | 0.02585 | 0.024 | 0.02495 | 0.02305 | 0.0226 | 0.024 | 0.0239 | 0.02485 | 0.02377333 | 0.02453364 | 0.0252 | 0.02435 | 0.02215 | 0.0229484
| Std Dev. |  | 0.0002136976 | 0.0004226898 | 0.0006423914 | 4.768859e-05 | 0.0008542053 | 0.0006531973 | 0.0004119061 | 0.0001643168 | 0.0008270429 | 0.000194079 | 0.0002228602 | 0.000147196 | 0.0005202563 | 0.0001870829 | 0.0002106692 | 0.0003742049 | 0.0004792355 | 0.0002994439 | 0.0005706721 | 0.0003357028
| Rel.Std.Dev. |  | 0.8658% | 1.64% | 2.078% | 0.1835% | 3.154% | 2.648% | 1.596% | 0.6861% | 3.376% | 0.8408% | 0.9912% | 0.6129% | 2.189% | 0.7528% | 0.8862% | 1.533% | 1.923% | 1.228% | 2.58% | 1.458%
| PDM3 |  | 1.889% | 6.361% | 27.59% | 7.268% | 11.8% | 1.82% | 6.567% | -1.138% | 1.132% | -4.715% | -7.192% | -0.8627% | -1.895% | 2.577% | -1.874% | 0.7553% | 2.852% | 0.6509% | -8.706% | -4.962%
| Z-Score (Absolute) |  | 0.23 | 1.29 | 6.35 | 1.51 | 2.59 | 0.21 | 1.34 | 0.5 | 0.04 | 1.35 | 1.94 | 0.43 | 0.68 | 0.39 | 0.67 | 0.04 | 0.46 | 0.07 | 2.3 | 1.41
| Analytical results for Mo in OREAS 911 (Certified Value 29 ppm) | [23 empty] | Certified
Mo | Round | Replicate | Lab | Lab | Lab | Lab | Lab | Lab | Lab | Lab | Lab | Lab | Lab | Lab | Lab | Lab | Lab | Lab | Lab | Lab | Lab | Lab | Lab |  | 1
| No | No | 01 | 02 | 03 | 04 | 05 | 06 | 07 | 09 | 10 | 11 | 12 | 13 | 14 | 15 | 16 | 17 | 19 | 20 | 21 | 22 | 25 |  | ppm
|  |  | AR*OES/MS | AR*MS | AR*OES | AR*MS | AR*OES/MS | AR*MS | AR*OES | AR*MS | AR*MS | AR*MS | AR*MS | AR*MS | AR*MS | AR*OES/MS | AR*MS | AR*MS | AR*OES/MS | AR*OES/MS | AR*MS | AR*OES/MS | AR*OES |  | 1
|  |  | 01g | 0.5g | 0.2g | 0.25g | 0.5g | 0.5g | 01g | 0.5g | 0.5g | 0.5g | 0.5g | 0.5g | 25g | 0.5g | 30g | 0.2g | 01g | 0.25g | 0.25g | 0.25g | 0.2g |  | 2
| 1 | 1 | 27.9 | 35.1 | 26.97 | 20.78659 | 19.4 | 25.95 | 28 | 31.1 | 30.8 | 27.9 | 27.7 | 31.6 | 29.5 | 29.4 | 29.52 | 28.04101 | 28.54587 | 29.71 | 29.66 | 27.8 | 21.704 |  | 1
| 1 | 2 | 28.5 | 35.7 | 28.80167 | 20.65129 | 19.7 | 26.71 | 28 | 31 | 30.7 | 27.7 | 27.9 | 31.6 | 30.2 | 29.8 | 29.22 | 28.03151 | 28.60452 | 30.23 | 30.65 | 27.2 | 21.141 |  | #N/A
| 1 | 3 | 28.2 | 35.17 | 27.90807 | 20.84044 | 20 | 24.73 | 29 | 30.7 | 30.3 | 28.2 | 28 | 29.9 | 30.9 | 30 | 29.59 | 27.53672 | 29.52291 | 31.19 | 29.87 | 27.7 | 20.903 |  | 16
| 1 | 4 | 28.4 | 34.78 | 27.85837 | 20.85356 | 19.5 | 25.87 | 28 | 31.1 | 30.1 | 29 | 28.2 | 31.3 | 29.1 | 30.3 | 29.15 | 28.21485 | 29.54406 | 29.44 | 29.3 | 27.6 | 22.157 |  | 28.97066
| 1 | 5 | 27.9 | 34.6 | 28.00947 | 20.70054 | 17 | 24.86 | 28 | 29.6 | 30.4 | 28.5 | 27.8 | 30.6 | 30.3 | 30.2 | 29.89 | 28.04466 | 30.0628 | 30.64 | 27.66 | 27.6 | 19.824 |  | 161
| 1 | 6 | 28.4 | 34.62 | 27.82207 | 20.7787 | 19.9 | 27.34 | 28 | 32.2 | 30.9 | 28.9 | 28.4 | 30.7 | 29.2 | 30 | 29.29 | 27.4784 | 29.59 | 29.74 | 28.73 | 26.7 | 21.081
| Mean |  | 28.21667 | 34.995 | 27.89494 | 20.76852 | 19.25 | 25.91 | 28.16667 | 30.95 | 30.53333 | 28.36667 | 28 | 30.95 | 29.86667 | 29.95 | 29.44333 | 27.89119 | 29.31169 | 30.15833 | 29.31167 | 27.43333 | 21.135
| Median |  | 28.3 | 34.94 | 27.88322 | 20.78265 | 19.6 | 25.91 | 28 | 31.05 | 30.55 | 28.35 | 27.95 | 31 | 29.85 | 30 | 29.405 | 28.03626 | 29.53349 | 29.985 | 29.48 | 27.6 | 21.111
| Std Dev. |  | 0.2639444 | 0.4198928 | 0.5826841 | 0.07899226 | 1.125611 | 1.018136 | 0.4082483 | 0.8360622 | 0.3141125 | 0.5278889 | 0.2607681 | 0.6715653 | 0.7118052 | 0.3209361 | 0.2779688 | 0.3054467 | 0.6044517 | 0.6623418 | 1.028658 | 0.4131182 | 0.7929366
| Rel.Std.Dev. |  | 0.9354% | 1.2% | 2.089% | 0.3803% | 5.847% | 3.93% | 1.449% | 2.701% | 1.029% | 1.861% | 0.9313% | 2.17% | 2.383% | 1.072% | 0.9441% | 1.095% | 2.062% | 2.196% | 3.509% | 1.506% | 3.752%
| PDM3 |  | -2.603% | 20.79% | -3.713% | -28.31% | -33.55% | -10.56% | -2.775% | 6.832% | 5.394% | -2.085% | -3.35% | 6.832% | 3.093% | 3.38% | 1.632% | -3.726% | 1.177% | 4.1% | 1.177% | -5.306% | -27.05%
| Z-Score (Absolute) |  | 0.07 | 2.98 | 0.21 | 3.42 | 4.1 | 1.1 | 0.09 | 1.16 | 0.97 | 0 | 0.16 | 1.16 | 0.67 | 0.71 | 0.48 | 0.21 | 0.42 | 0.81 | 0.42 | 0.42 | 3.25
| Analytical results for Na in OREAS 911 (Certified Value 0.065 wt.%) | [23 empty] | Certified
Na | Round | Replicate | Lab | Lab | Lab | Lab | Lab | Lab | Lab | Lab | Lab | Lab | Lab | Lab | Lab | Lab | Lab | Lab | Lab | Lab |  |  |  |  | 1
| No | No | 01 | 02 | 05 | 06 | 07 | 09 | 10 | 11 | 12 | 13 | 14 | 16 | 17 | 19 | 20 | 21 | 22 | 25 |  |  |  |  | wt.%
|  |  | AR*OES/MS | AR*OES/MS | AR*OES/MS | AR*MS | AR*OES | AR*MS | AR*MS | AR*MS | AR*MS | AR*MS | AR*MS | AR*MS | AR*MS | AR*OES/MS | AR*OES/MS | AR*OES | AR*OES/MS | AR*OES |  |  |  |  | 3
|  |  | 01g | 0.5g | 0.5g | 0.5g | 01g | 0.5g | 0.5g | 0.5g | 0.5g | 0.5g | 25g | 30g | 0.2g | 01g | 0.25g | 0.25g | 0.25g | 0.2g |  |  |  |  | 3
| 1 | 1 | 0.08 | 0.07 | 0.07 | 0.067 | 0.07 | 0.06 | 0.07 | 0.07 | 0.05 | 0.07 | 0.06 | 0.064 | 0.06426609 | 0.06776683 | 0.06 | 0.074 | 0.06 | 0.1121715 |  |  |  |  | 1
| 1 | 2 | 0.08 | 0.07 | 0.07 | 0.069 | 0.07 | 0.06 | 0.06 | 0.07 | 0.05 | 0.06 | 0.06 | 0.063 | 0.06374644 | 0.07167974 | 0.06 | 0.073 | 0.06 | 0.114976 |  |  |  |  | #N/A
| 1 | 3 | 0.08 | 0.07 | 0.07 | 0.064 | 0.07 | 0.06 | 0.07 | 0.07 | 0.05 | 0.06 | 0.06 | 0.063 | 0.06309573 | 0.07073619 | 0.06 | 0.075 | 0.06 | 0.0998726 |  |  |  |  | 16
| 1 | 4 | 0.08 | 0.07 | 0.06 | 0.067 | 0.07 | 0.06 | 0.06 | 0.07 | 0.05 | 0.06 | 0.06 | 0.063 | 0.0640033 | 0.06732998 | 0.06 | 0.076 | 0.07 | 0.1100485 |  |  |  |  | 0.06529503
| 1 | 5 | 0.08 | 0.07 | 0.06 | 0.062 | 0.07 | 0.06 | 0.06 | 0.06 | 0.05 | 0.06 | 0.06 | 0.063 | 0.06531782 | 0.07106216 | 0.06 | 0.078 | 0.06 | 0.106807 |  |  |  |  | 162
| 1 | 6 | 0.08 | 0.07 | 0.06 | 0.07 | 0.07 | 0.06 | 0.07 | 0.06 | 0.05 | 0.06 | 0.06 | 0.063 | 0.06409037 | 0.06899793 | 0.06 | 0.074 | 0.07 | 0.1109357
| Mean |  | 0.08 | 0.07 | 0.065 | 0.0665 | 0.07 | 0.06 | 0.065 | 0.06666667 | 0.05 | 0.06166667 | 0.06 | 0.06316667 | 0.06408663 | 0.06959547 | 0.06 | 0.075 | 0.06333333 | 0.1091352
| Median |  | 0.08 | 0.07 | 0.065 | 0.067 | 0.07 | 0.06 | 0.065 | 0.07 | 0.05 | 0.06 | 0.06 | 0.063 | 0.06404683 | 0.06986706 | 0.06 | 0.0745 | 0.06 | 0.1104921
| Std Dev. |  | 0 | 0 | 0.005477226 | 0.003016621 | 0 | 0 | 0.005477226 | 0.005163978 | 7.601177e-18 | 0.004082483 | 0 | 0.0004082483 | 0.0007283671 | 0.001823734 | 0 | 0.001788854 | 0.005163978 | 0.005265477
| Rel.Std.Dev. |  | 0% | 0% | 8.427% | 4.536% | 0% | 0% | 8.427% | 7.746% | 1.52e-14% | 6.62% | 0% | 0.6463% | 1.137% | 2.62% | 0% | 2.385% | 8.154% | 4.825%
| PDM3 |  | 22.52% | 7.206% | -0.4518% | 1.845% | 7.206% | -8.109% | -0.4518% | 2.101% | -23.42% | -5.557% | -8.109% | -3.26% | -1.851% | 6.586% | -8.109% | 14.86% | -3.004% | 67.14%
| Z-Score (Absolute) |  | 2.11 | 0.7 | 0 | 0.21 | 0.7 | 0.7 | 0 | 0.23 | 2.11 | 0.47 | 0.7 | 0.26 | 0.13 | 0.65 | 0.7 | 1.41 | 0.23 | 6.2
| Analytical results for Nb in OREAS 911 (Certified Value 2.25 ppm) | [23 empty] | Certified
Nb | Round | Replicate | Lab | Lab | Lab | Lab | Lab | Lab | Lab | Lab | Lab | Lab | Lab | Lab | Lab | [9 empty] | 1
| No | No | 01 | 02 | 05 | 09 | 10 | 11 | 12 | 13 | 14 | 19 | 20 | 21 | 22 | [9 empty] | ppm
|  |  | AR*OES/MS | AR*MS | AR*OES/MS | AR*MS | AR*MS | AR*MS | AR*MS | AR*MS | AR*MS | AR*OES/MS | AR*OES/MS | AR*MS | AR*OES/MS | [9 empty] | 2
|  |  | 01g | 0.5g | 0.5g | 0.5g | 0.5g | 0.5g | 0.5g | 0.5g | 25g | 01g | 0.25g | 0.25g | 0.25g | [9 empty] | 2
| 1 | 1 | 3.2 | 2.26 | 3.4 | 1.92 | 2.24 | 1.72 | 1.81 | 2.08 | 3.1 | 2.294111 | 2.15 | 2.01 | 2.8 | [9 empty] | 1
| 1 | 2 | 3.1 | 2.2 | 3.5 | 1.89 | 2.21 | 1.98 | 1.9 | 2 | 3.37 | 2.314078 | 2.55 | 2.13 | 2.7 | [9 empty] | #N/A
| 1 | 3 | 3.1 | 2.27 | 3.2 | 1.84 | 2.24 | 1.98 | 1.8 | 1.87 | 3.42 | 2.527214 | 2.54 | 2.11 | 2.7 | [9 empty] | 16
| 1 | 4 | 3.2 | 2.16 | 3.2 | 1.91 | 2.2 | 1.64 | 1.84 | 2 | 3.28 | 2.26912 | 2.34 | 2.08 | 2.7 | [9 empty] | 2.24644
| 1 | 5 | 3 | 2.21 | 3.1 | 1.9 | 2.23 | 1.86 | 1.8 | 1.96 | 3.36 | 2.290102 | 2.53 | 2.16 | 2.7 | [9 empty] | 163
| 1 | 6 | 3.2 | 2.24 | 3.4 | 1.9 | 2.28 | 1.87 | 1.89 | 2.03 | 3.26 | 2.500437 | 2.25 | 2.09 | 2.6
| Mean |  | 3.133333 | 2.223333 | 3.3 | 1.893333 | 2.233333 | 1.841667 | 1.84 | 1.99 | 3.298333 | 2.365844 | 2.393333 | 2.096667 | 2.7
| Median |  | 3.15 | 2.225 | 3.3 | 1.9 | 2.235 | 1.865 | 1.825 | 2 | 3.32 | 2.304095 | 2.435 | 2.1 | 2.7
| Std Dev. |  | 0.08164966 | 0.04131182 | 0.1549193 | 0.02804758 | 0.02804758 | 0.1377558 | 0.04516636 | 0.07099296 | 0.1139152 | 0.1158217 | 0.1716586 | 0.05125102 | 0.06324555
| Rel.Std.Dev. |  | 2.606% | 1.858% | 4.695% | 1.481% | 1.256% | 7.48% | 2.455% | 3.567% | 3.454% | 4.896% | 7.172% | 2.444% | 2.342%
| PDM3 |  | 39.48% | -1.029% | 46.9% | -15.72% | -0.5835% | -18.02% | -18.09% | -11.42% | 46.82% | 5.315% | 6.539% | -6.667% | 20.19%
| Z-Score (Absolute) |  | 1.78 | 0.02 | 2.12 | 0.67 | 0 | 0.78 | 0.78 | 0.48 | 2.11 | 0.26 | 0.32 | 0.27 | 0.93
| Analytical results for Nd in OREAS 911 (Certified Value 15.2 ppm) | [23 empty] | Certified
Nd | Round | Replicate | Lab | Lab | Lab | Lab | Lab | Lab | [16 empty] | 1
| No | No | 02 | 03 | 04 | 05 | 14 | 17 | [16 empty] | ppm
|  |  | AR*MS | AR*MS | AR*MS | AR*OES/MS | AR*MS | AR*MS | [16 empty] | 1
|  |  | 0.5g | 0.2g | 0.25g | 0.5g | 25g | 0.2g | [16 empty] | 1
| 1 | 1 | 17.2 | 17.17 | 14.20747 | 16.7 | 12.921 | 12.02649 | [16 empty] | 1
| 1 | 2 | 17.2 | 17.6997 | 14.14827 | 17.4 | 14.254 | 11.94196 | [16 empty] | #N/A
| 1 | 3 | 17.6 | 17.19885 | 14.20181 | 17.1 | 13.869 | 11.51745 | [16 empty] | 16
| 1 | 4 | 17.6 | 16.97907 | 14.22699 | 17.4 | 13.697 | 11.84745 | [16 empty] | 15.24503
| 1 | 5 | 17.3 | 17.0565 | 14.23873 | 15.8 | 14.423 | 11.73146 | [16 empty] | 164
| 1 | 6 | 17.3 | 16.87833 | 14.2325 | 17.3 | 13.879 | 12.57523
| Mean |  | 17.36667 | 17.16374 | 14.20929 | 16.95 | 13.8405 | 11.94001
| Median |  | 17.3 | 17.11325 | 14.21723 | 17.2 | 13.874 | 11.89471
| Std Dev. |  | 0.1861899 | 0.2882992 | 0.03316959 | 0.6220932 | 0.525101 | 0.3582209
| Rel.Std.Dev. |  | 1.072% | 1.68% | 0.2334% | 3.67% | 3.794% | 3%
| PDM3 |  | 13.92% | 12.59% | -6.794% | 11.18% | -9.213% | -21.68%
| Z-Score (Absolute) |  | 0.73 | 0.64 | 0.56 | 0.56 | 0.71 | 1.48
| Analytical results for Ni in OREAS 911 (Certified Value 19.6 ppm) | [23 empty] | Certified
Ni | Round | Replicate | Lab | Lab | Lab | Lab | Lab | Lab | Lab | Lab | Lab | Lab | Lab | Lab | Lab | Lab | Lab | Lab | Lab | Lab | Lab | Lab | Lab |  | 1
| No | No | 01 | 02 | 03 | 04 | 05 | 06 | 07 | 09 | 10 | 11 | 12 | 13 | 14 | 16 | 17 | 18 | 19 | 20 | 21 | 22 | 25 |  | ppm
|  |  | AR*OES/MS | AR*MS | AR*OES | AR*OES | AR*OES/MS | AR*MS | AR*OES | AR*MS | AR*MS | AR*MS | AR*MS | AR*MS | AR*MS | AR*MS | AR*MS | AR*AAS | AR*OES/MS | AR*OES/MS | AR*MS | AR*OES/MS | AR*OES |  | 1
|  |  | 01g | 0.5g | 0.2g | 0.25g | 0.5g | 0.5g | 01g | 0.5g | 0.5g | 0.5g | 0.5g | 0.5g | 25g | 30g | 0.2g | 30g | 01g | 0.25g | 0.25g | 0.25g | 0.2g |  | 2
| 1 | 1 | 20 | 19.8 | 19.51 | 19.514 | 20.4 | 19.9 | 18 | 19.8 | 19.6 | 19.2 | 18.4 | 21.4 | 19 | 20.4 | 19.09182 | 23.36337 | 19.47568 | 18.9 | 20.1 | 20.2 | 22.993 |  | 1
| 1 | 2 | 20 | 19.5 | 20.4812 | 19.513 | 20.2 | 20.6 | 18 | 19.6 | 20.1 | 19 | 19 | 20.7 | 19.8 | 19.8 | 19.5147 | 23.88781 | 19.0888 | 19.7 | 21.2 | 18.9 | 22.278 |  | #N/A
| 1 | 3 | 20 | 19.4 | 19.6484 | 19.498 | 20.4 | 19.7 | 19 | 19.2 | 19.8 | 19.4 | 19.4 | 20.2 | 20.5 | 20.3 | 19.30058 | 24.68117 | 19.81214 | 19.7 | 20.8 | 19.3 | 22.844 |  | 16
| 1 | 4 | 20 | 19.6 | 19.3217 | 19.434 | 20.1 | 20.3 | 18 | 19.6 | 19.7 | 20 | 20.2 | 21.5 | 19.3 | 20 | 19.39943 | 23.81853 | 19.12634 | 19.7 | 20.4 | 19.1 | 22.187 |  | 19.61225
| 1 | 5 | 20 | 19.2 | 19.7196 | 19.441 | 17.6 | 20.3 | 19 | 18.8 | 19.8 | 19.5 | 18.3 | 21 | 20.1 | 20.3 | 19.51354 | 23.30668 | 19.8178 | 19.9 | 20.9 | 18.6 | 21.976 |  | 165
| 1 | 6 | 20 | 19.5 | 19.3573 | 19.321 | 19.6 | 19.4 | 18 | 20.4 | 20 | 19.8 | 19.4 | 21.5 | 19.3 | 20.3 | 18.96873 | 22.3726 | 19.51444 | 19 | 20.2 | 19 | 23.001
| Mean |  | 20 | 19.5 | 19.67303 | 19.4535 | 19.71667 | 20.03333 | 18.33333 | 19.56667 | 19.83333 | 19.48333 | 19.11667 | 21.05 | 19.66667 | 20.18333 | 19.29813 | 23.57169 | 19.47253 | 19.48333 | 20.6 | 19.18333 | 22.5465
| Median |  | 20 | 19.5 | 19.5792 | 19.4695 | 20.15 | 20.1 | 18 | 19.6 | 19.8 | 19.45 | 19.2 | 21.2 | 19.55 | 20.3 | 19.35001 | 23.59095 | 19.49506 | 19.7 | 20.6 | 19.05 | 22.561
| Std Dev. |  | 0 | 0.2 | 0.4255846 | 0.07385594 | 1.077806 | 0.4457204 | 0.5163978 | 0.5428321 | 0.1861899 | 0.3710346 | 0.7111024 | 0.5244044 | 0.5680376 | 0.2316607 | 0.2256729 | 0.7672345 | 0.3173052 | 0.4215052 | 0.4335897 | 0.5492419 | 0.4519384
| Rel.Std.Dev. |  | 0% | 1.026% | 2.163% | 0.3797% | 5.466% | 2.225% | 2.817% | 2.774% | 0.9388% | 1.904% | 3.72% | 2.491% | 2.888% | 1.148% | 1.169% | 3.255% | 1.63% | 2.163% | 2.105% | 2.863% | 2.004%
| PDM3 |  | 1.977% | -0.5724% | 0.3099% | -0.8095% | 0.5324% | 2.147% | -6.521% | -0.2324% | 1.127% | -0.6573% | -2.527% | 7.331% | 0.2775% | 2.912% | -1.602% | 20.19% | -0.7124% | -0.6573% | 5.036% | -2.187% | 14.96%
| Z-Score (Absolute) |  | 0.67 | 0.34 | 0.01 | 0.43 | 0.1 | 0.74 | 2.7 | 0.2 | 0.34 | 0.37 | 1.11 | 2.8 | 0 | 1.05 | 0.75 | 7.9 | 0.39 | 0.37 | 1.89 | 0.98 | 5.83
| Analytical results for P in OREAS 911 (Certified Value 0.018 wt.%) | [23 empty] | Certified
P | Round | Replicate | Lab | Lab | Lab | Lab | Lab | Lab | Lab | Lab | Lab | Lab | Lab | Lab | Lab | Lab | Lab | Lab | Lab | Lab | Lab |  |  |  | 1
| No | No | 01 | 02 | 03 | 05 | 06 | 07 | 09 | 10 | 11 | 12 | 13 | 14 | 16 | 17 | 19 | 20 | 21 | 22 | 25 |  |  |  | wt.%
|  |  | AR*OES/MS | AR*MS | AR*OES | AR*OES/MS | AR*MS | AR*OES | AR*MS | AR*MS | AR*MS | AR*MS | AR*MS | AR*MS | AR*MS | AR*MS | AR*OES/MS | AR*OES/MS | AR*OES | AR*OES/MS | AR*OES |  |  |  | 3
|  |  | 01g | 0.5g | 0.2g | 0.5g | 0.5g | 01g | 0.5g | 0.5g | 0.5g | 0.5g | 0.5g | 25g | 30g | 0.2g | 01g | 0.25g | 0.25g | 0.25g | 0.2g |  |  |  | 3
| 1 | 1 | 0.0173 | 0.0182 | 0.01719461 | 0.019 | 0.018 | 0.0169 | 0.018 | 0.019 | 0.017 | 0.017 | 0.018 | 0.0181 | 0.017 | 0.01714438 | 0.01684732 | 0.0176 | 0.018 | 0.015 | 0.2327541 |  |  |  | 1
| 1 | 2 | 0.0172 | 0.0185 | 0.01660486 | 0.019 | 0.018 | 0.0175 | 0.018 | 0.018 | 0.017 | 0.017 | 0.018 | 0.0184 | 0.016 | 0.01694875 | 0.01752136 | 0.0203 | 0.019 | 0.014 | 0.215464 |  |  |  | #N/A
| 1 | 3 | 0.0175 | 0.0187 | 0.01711081 | 0.018 | 0.018 | 0.0178 | 0.018 | 0.02 | 0.018 | 0.016 | 0.017 | 0.0185 | 0.016 | 0.0167415 | 0.01805623 | 0.0177 | 0.018 | 0.015 | 0.2169787 |  |  |  | 16
| 1 | 4 | 0.0174 | 0.0186 | 0.01678636 | 0.017 | 0.018 | 0.0175 | 0.018 | 0.018 | 0.017 | 0.017 | 0.017 | 0.0182 | 0.016 | 0.01700093 | 0.01680994 | 0.0177 | 0.018 | 0.015 | 0.2225207 |  |  |  | 0.0176761
| 1 | 5 | 0.0173 | 0.0186 | 0.01716649 | 0.019 | 0.018 | 0.0177 | 0.018 | 0.019 | 0.017 | 0.017 | 0.018 | 0.0184 | 0.016 | 0.01694051 | 0.01730691 | 0.018 | 0.019 | 0.014 | 0.2198356 |  |  |  | 166
| 1 | 6 | 0.0178 | 0.0185 | 0.01726729 | 0.019 | 0.019 | 0.0174 | 0.018 | 0.019 | 0.017 | 0.017 | 0.018 | 0.018 | 0.017 | 0.01678594 | 0.01788826 | 0.0172 | 0.018 | 0.014 | 0.2259983
| Mean |  | 0.01741667 | 0.01851667 | 0.01702174 | 0.0185 | 0.01816667 | 0.01746667 | 0.018 | 0.01883333 | 0.01716667 | 0.01683333 | 0.01766667 | 0.01826667 | 0.01633333 | 0.016927 | 0.017405 | 0.01808333 | 0.01833333 | 0.0145 | 0.2222586
| Median |  | 0.01735 | 0.01855 | 0.01713865 | 0.019 | 0.018 | 0.0175 | 0.018 | 0.019 | 0.017 | 0.017 | 0.018 | 0.0183 | 0.016 | 0.01694463 | 0.01741413 | 0.0177 | 0.018 | 0.0145 | 0.22117815
| Std Dev. |  | 0.0002136976 | 0.0001722401 | 0.0002639157 | 0.00083666 | 0.0004082483 | 0.0003141125 | 0 | 0.0007527727 | 0.0004082483 | 0.0004082483 | 0.0005163978 | 0.0001966384 | 0.0005163978 | 0.0001467523 | 0.0005188274 | 0.001116094 | 0.0005163978 | 0.0005477226 | 0.006389436
| Rel.Std.Dev. |  | 1.227% | 0.9302% | 1.55% | 4.522% | 2.247% | 1.798% | 0% | 3.997% | 2.378% | 2.425% | 2.923% | 1.076% | 3.162% | 0.867% | 2.981% | 6.172% | 2.817% | 3.777% | 2.875%
| PDM3 |  | -1.468% | 4.755% | -3.702% | 4.661% | 2.775% | -1.185% | 1.832% | 6.547% | -2.882% | -4.768% | -0.05338% | 3.341% | -7.597% | -4.238% | -1.534% | 2.304% | 3.718% | -17.97% | 1157%
| Z-Score (Absolute) |  | 0.16 | 1.03 | 0.59 | 1.02 | 0.65 | 0.11 | 0.47 | 1.38 | 0.44 | 0.8 | 0.11 | 0.76 | 1.34 | 0.7 | 0.18 | 0.56 | 0.83 | 3.34 | NA
Results from laboratory 2.25 were removed due to their systematic bias.
| Analytical results for Pb in OREAS 911 (Certified Value 590 ppm) | [23 empty] | Certified
Pb | Round | Replicate | Lab | Lab | Lab | Lab | Lab | Lab | Lab | Lab | Lab | Lab | Lab | Lab | Lab | Lab | Lab | Lab | Lab | Lab | Lab | Lab | Lab | Lab | 1
| No | No | 01 | 02 | 03 | 04 | 05 | 06 | 07 | 09 | 10 | 11 | 12 | 13 | 14 | 15 | 16 | 17 | 18 | 19 | 20 | 21 | 22 | 25 | ppm
|  |  | AR*OES/MS | AR*MS | AR*MS | AR*OES | AR*OES/MS | AR*MS | AR*OES | AR*MS | AR*MS | AR*MS | AR*MS | AR*MS | AR*MS | AR*OES/MS | AR*MS | AR*MS | AR*AAS | AR*OES/MS | AR*OES/MS | AR*MS | AR*OES/MS | AR*OES | 0
|  |  | 01g | 0.5g | 0.2g | 0.25g | 0.5g | 0.5g | 01g | 0.5g | 0.5g | 0.5g | 0.5g | 0.5g | 25g | 0.5g | 0.5g | 0.2g | 30g | 01g | 0.25g | 0.25g | 0.25g | 0.2g | 0
| 1 | 1 | 621 | 570 | 571.74 | 631.13755 | 608 | 564.58 | 556 | 611 | 624 | 597 | 562 | 592 | 587.7 | 569 | 570.8 | 567.7857 | 416.8687 | 550.8734 | 576.3 | 594 | 622.8 | 818.817 | 1
| 1 | 2 | 624 | 568 | 606.0038 | 631.03785 | 616 | 575.15 | 567 | 612 | 596 | 597 | 563 | 583 | 615.5 | 574 | 576.4 | 564.319 | 426.4552 | 548.1022 | 597.4 | 595 | 628.7 | 795.152 | #N/A
| 1 | 3 | 630 | 577 | 582.0891 | 631.36915 | 604 | 565.06 | 575 | 607 | 636 | 603 | 556 | 589 | 609.8 | 576 | 582.9 | 546.4072 | 420.2219 | 570.0854 | 590.1 | 574 | 630.3 | 806.669 | 16
| 1 | 4 | 630 | 575 | 584.6111 | 630.45905 | 592 | 570.92 | 568 | 613 | 604 | 591 | 556 | 592 | 595 | 582 | 585.5 | 563.9357 | 435.4808 | 546.3323 | 601.5 | 592 | 628.1 | 798.538 | 590.4219
| 1 | 5 | 615 | 578 | 607.7844 | 630.15275 | 558 | 555.93 | 573 | 582 | 626 | 592 | 559 | 592 | 612.9 | 579 | 587.1 | 547.913 | 400.5796 | 553.5855 | 591.5 | 622 | 621.8 | 792.632 | 167
| 1 | 6 | 635 | 565 | 567.5925 | 630.77525 | 614 | 584.08 | 567 | 618 | 627 | 595 | 561 | 600 | 590 | 579 | 603.7 | 567.5225 | 385.2201 | 568.3906 | 583.9 | 576 | 611.2 | 808.719
| Mean |  | 625.8333 | 572.1667 | 586.6368 | 630.8219 | 598.6667 | 569.2867 | 567.6667 | 607.1667 | 618.8333 | 595.8333 | 559.5 | 591.3333 | 601.8167 | 576.5 | 584.4 | 559.6472 | 414.1377 | 556.2282 | 590.1167 | 592.1667 | 623.8167 | 803.4212
| Median |  | 627 | 572.5 | 583.3501 | 630.90655 | 606 | 567.99 | 567.5 | 611.5 | 625 | 596 | 560 | 592 | 602.4 | 577.5 | 584.2 | 564.1274 | 418.5453 | 552.2294 | 590.8 | 593 | 625.45 | 802.6035
| Std Dev. |  | 7.250287 | 5.269409 | 16.92151 | 0.453288 | 21.67641 | 9.739683 | 6.623192 | 12.82835 | 15.36772 | 4.308906 | 3.016621 | 5.501515 | 12.32224 | 4.593474 | 11.24455 | 9.812875 | 18.28535 | 10.38813 | 9.100421 | 17.27908 | 7.049941 | 9.841521
| Rel.Std.Dev. |  | 1.159% | 0.921% | 2.884% | 0.07186% | 3.621% | 1.711% | 1.167% | 2.113% | 2.483% | 0.7232% | 0.5392% | 0.9304% | 2.048% | 0.7968% | 1.924% | 1.753% | 4.415% | 1.868% | 1.542% | 2.918% | 1.13% | 1.225%
| PDM3 |  | 5.998% | -3.092% | -0.6411% | 6.843% | 1.396% | -3.58% | -3.854% | 2.836% | 4.812% | 0.9165% | -5.237% | 0.1544% | 1.93% | -2.358% | -1.02% | -5.212% | -29.86% | -5.791% | -0.05169% | 0.2955% | 5.656% | 36.08%
| Z-Score (Absolute) |  | 1.18 | 0.63 | 0.14 | 1.35 | 0.27 | 0.72 | 0.78 | 0.55 | 0.95 | 0.17 | 1.05 | 0.02 | 0.37 | 0.48 | 0.21 | 1.05 | 5.95 | 1.16 | 0.02 | 0.05 | 1.12 | 7.17
| Analytical results for Pd in OREAS 911 (Indicative Value < 10 ppb) | [23 empty] | Indicative
Pd | Round | Replicate | Lab | [21 empty] | 1
| No | No | 19 | [21 empty] | ppb
|  |  | AR*OES/MS | [21 empty] | 1
|  |  | 01g | [21 empty] | 1
| 1 | 1 | < 10 | [21 empty] | 1
| 1 | 2 | < 10 | [21 empty] | 9
| 1 | 3 | < 10 | [21 empty] | 16
| 1 | 4 | < 10 | [21 empty] | < 10
| 1 | 5 | < 10 | [21 empty] | 15
| 1 | 6 | < 10
Mean
Median
Std Dev.
Rel.Std.Dev.
PDM3
| Z-Score (Absolute) |  | NA
| Analytical results for Pr in OREAS 911 (Certified Value 4.16 ppm) | [23 empty] | Certified
Pr | Round | Replicate | Lab | Lab | Lab | Lab | Lab | Lab | [16 empty] | 1
| No | No | 02 | 03 | 04 | 05 | 14 | 17 | [16 empty] | ppm
|  |  | AR*MS | AR*MS | AR*MS | AR*OES/MS | AR*MS | AR*MS | [16 empty] | 2
|  |  | 0.5g | 0.2g | 0.25g | 0.5g | 25g | 0.2g | [16 empty] | 2
| 1 | 1 | 4.84 | 4.75 | 3.829758 | 4.7 | 3.524 | 3.376579 | [16 empty] | 1
| 1 | 2 | 4.82 | 4.593251 | 3.830611 | 4.7 | 3.848 | 3.25637 | [16 empty] | #N/A
| 1 | 3 | 4.85 | 4.67025 | 3.866702 | 4.7 | 3.709 | 3.220298 | [16 empty] | 16
| 1 | 4 | 4.89 | 4.599708 | 3.814302 | 4.6 | 3.697 | 3.292983 | [16 empty] | 4.161249
| 1 | 5 | 4.86 | 4.727017 | 3.853083 | 4.3 | 3.872 | 3.290139 | [16 empty] | 168
| 1 | 6 | 4.7 | 4.509334 | 3.844553 | 4.7 | 3.739 | 3.431007
| Mean |  | 4.826667 | 4.641593 | 3.839835 | 4.616667 | 3.7315 | 3.31123
| Median |  | 4.845 | 4.634979 | 3.837582 | 4.7 | 3.724 | 3.291561
| Std Dev. |  | 0.06623192 | 0.09105426 | 0.01875195 | 0.1602082 | 0.1249972 | 0.07832355
| Rel.Std.Dev. |  | 1.372% | 1.962% | 0.4884% | 3.47% | 3.35% | 2.365%
| PDM3 |  | 15.99% | 11.54% | -7.724% | 10.94% | -10.33% | -20.43%
| Z-Score (Absolute) |  | 0.89 | 0.61 | 0.58 | 0.58 | 0.74 | 1.36
| Analytical results for Pt in OREAS 911 (Indicative Value < 5 ppb) | [23 empty] | Indicative
Pt | Round | Replicate | Lab | Lab | [20 empty] | 1
| No | No | 14 | 19 | [20 empty] | ppb
|  |  | AR*MS | AR*OES/MS | [20 empty] | 2
|  |  | 25g | 01g | [20 empty] | 2
| 1 | 1 | < 5 | < 5 | [20 empty] | 1
| 1 | 2 | < 5 | < 5 | [20 empty] | 7
| 1 | 3 | < 5 | < 5 | [20 empty] | 16
| 1 | 4 | < 5 | < 5 | [20 empty] | < 5
| 1 | 5 | < 5 | < 5 | [20 empty] | 13
| 1 | 6 | < 5 | < 5
Mean
Median
Std Dev.
Rel.Std.Dev.
PDM3
| Z-Score (Absolute) |  | NA | NA
| Analytical results for Rb in OREAS 911 (Certified Value 11.3 ppm) | [23 empty] | Certified
Rb | Round | Replicate | Lab | Lab | Lab | Lab | Lab | Lab | Lab | Lab | Lab | Lab | Lab | Lab | Lab | Lab | [8 empty] | 1
| No | No | 01 | 02 | 05 | 09 | 10 | 11 | 12 | 13 | 14 | 17 | 19 | 20 | 21 | 22 | [8 empty] | ppm
|  |  | AR*OES/MS | AR*MS | AR*OES/MS | AR*MS | AR*MS | AR*MS | AR*MS | AR*MS | AR*MS | AR*MS | AR*OES/MS | AR*OES/MS | AR*MS | AR*OES/MS | [8 empty] | 1
|  |  | 01g | 0.5g | 0.5g | 0.5g | 0.5g | 0.5g | 0.5g | 0.5g | 25g | 0.2g | 01g | 0.25g | 0.25g | 0.25g | [8 empty] | 2
| 1 | 1 | 15.8 | 12.4 | 12.1 | 10.5 | 11.2 | 10.9 | 11 | 11.2 | 10.83 | 10.26465 | 11.78187 | 11.2 | 11.56 | 9.2 | [8 empty] | 1
| 1 | 2 | 15.9 | 12.3 | 12.2 | 10.2 | 11.2 | 11.3 | 11.2 | 11.1 | 11.64 | 10.67886 | 11.65478 | 10.8 | 12.01 | 9 | [8 empty] | #N/A
| 1 | 3 | 16.1 | 12.6 | 11.7 | 10.1 | 11 | 11.2 | 10.7 | 10.2 | 11.31 | 10.58241 | 11.57024 | 12.6 | 11.81 | 9.3 | [8 empty] | 16
| 1 | 4 | 16.1 | 12.3 | 11.5 | 10.4 | 10.8 | 11.2 | 11.2 | 11.1 | 11.24 | 11.00029 | 11.50973 | 12.1 | 11.49 | 9.2 | [8 empty] | 11.33582
| 1 | 5 | 15.6 | 12.1 | 11.1 | 9.8 | 10.8 | 11 | 11 | 10.8 | 11.62 | 10.96638 | 11.67768 | 13.3 | 12.07 | 8.8 | [8 empty] | 169
| 1 | 6 | 16 | 12.8 | 11.8 | 10.4 | 11.2 | 11 | 11.2 | 11.4 | 11.42 | 11.2873 | 11.44476 | 20.7 | 11.56 | 9.1
| Mean |  | 15.91667 | 12.41667 | 11.73333 | 10.23333 | 11.03333 | 11.1 | 11.05 | 10.96667 | 11.34333 | 10.79665 | 11.60651 | 13.45 | 11.75 | 9.1
| Median |  | 15.95 | 12.35 | 11.75 | 10.3 | 11.1 | 11.1 | 11.1 | 11.1 | 11.365 | 10.82262 | 11.61251 | 12.35 | 11.685 | 9.15
| Std Dev. |  | 0.194079 | 0.2483277 | 0.4033196 | 0.2581989 | 0.1966384 | 0.1549193 | 0.1974842 | 0.4226898 | 0.2985744 | 0.3616092 | 0.1224665 | 3.66647 | 0.2503597 | 0.1788854
| Rel.Std.Dev. |  | 1.219% | 2% | 3.437% | 2.523% | 1.782% | 1.396% | 1.787% | 3.854% | 2.632% | 3.349% | 1.055% | 27.26% | 2.131% | 1.966%
| PDM3 |  | 40.41% | 9.535% | 3.507% | -9.726% | -2.668% | -2.08% | -2.521% | -3.257% | 0.06629% | -4.756% | 2.388% | 18.65% | 3.654% | -19.72%
| Z-Score (Absolute) |  | 6.76 | 1.72 | 0.74 | 1.42 | 0.27 | 0.18 | 0.25 | 0.37 | 0.18 | 0.61 | 0.55 | 3.21 | 0.76 | 3.05
| Analytical results for Re in OREAS 911 (Indicative Value 0.008 ppm) | [23 empty] | Indicative
Re | Round | Replicate | Lab | Lab | Lab | Lab | Lab | Lab | Lab | Lab | Lab | Lab | Lab | Lab | [10 empty] | 1
| No | No | 01 | 02 | 05 | 09 | 10 | 11 | 12 | 13 | 14 | 19 | 20 | 22 | [10 empty] | ppm
|  |  | AR*OES/MS | AR*MS | AR*OES/MS | AR*MS | AR*MS | AR*MS | AR*MS | AR*MS | AR*MS | AR*OES/MS | AR*OES/MS | AR*OES/MS | [10 empty] | 3
|  |  | 01g | 0.5g | 0.5g | 0.5g | 0.5g | 0.5g | 0.5g | 0.5g | 25g | 01g | 0.25g | 0.25g | [10 empty] | 3
| 1 | 1 | < 0.05 | 0.009 | 0.008 | 0.008 | 0.009 | 0.008 | 0.008 | 0.008 | 0.007 | < 0.05 | < 0.1 | 0.009 | [10 empty] | 1
| 1 | 2 | < 0.05 | 0.009 | 0.006 | 0.008 | 0.008 | 0.009 | 0.008 | 0.007 | 0.008 | < 0.05 | < 0.1 | 0.008 | [10 empty] | 8
| 1 | 3 | < 0.05 | 0.009 | 0.007 | 0.008 | 0.007 | 0.009 | 0.009 | 0.009 | 0.009 | < 0.05 | < 0.1 | 0.007 | [10 empty] | 16
| 1 | 4 | < 0.05 | 0.01 | 0.008 | 0.008 | 0.009 | 0.009 | 0.008 | 0.008 | 0.008 | < 0.05 | < 0.1 | 0.009 | [10 empty] | 0.008055556
| 1 | 5 | < 0.05 | 0.01 | 0.006 | 0.008 | 0.009 | 0.008 | 0.008 | 0.008 | 0.008 | < 0.05 | < 0.1 | 0.008 | [10 empty] | 14
| 1 | 6 | < 0.05 | 0.009 | 0.007 | 0.009 | 0.007 | 0.01 | 0.008 | 0.008 | 0.007 | < 0.05 | < 0.1 | 0.007
| Mean |  |  | 0.009333333 | 0.007 | 0.008166667 | 0.008166667 | 0.008833333 | 0.008166667 | 0.008 | 0.007833333 |  |  | 0.008
| Median |  |  | 0.009 | 0.007 | 0.008 | 0.0085 | 0.009 | 0.008 | 0.008 | 0.008 |  |  | 0.008
| Std Dev. |  |  | 0.0005163978 | 0.0008944272 | 0.0004082483 | 0.0009831921 | 0.0007527727 | 0.0004082483 | 0.0006324555 | 0.0007527727 |  |  | 0.0008944272
| Rel.Std.Dev. |  |  | 5.533% | 12.78% | 4.999% | 12.04% | 8.522% | 4.999% | 7.906% | 9.61% |  |  | 11.18%
| PDM3 |  |  | 15.86% | -13.1% | 1.379% | 1.379% | 9.655% | 1.379% | -0.6897% | -2.759% |  |  | -0.6897%
| Z-Score (Absolute) |  | 22.7 | 1.57 | 1.57 | 0 | 0 | 0.9 | 0 | 0.22 | 0.45 | 22.7 | 56.42 | 0.22
| Analytical results for S in OREAS 911 (Certified Value 10.64 wt.%) | [23 empty] | Certified
S | Round | Replicate | Lab | Lab | Lab | Lab | Lab | Lab | Lab | Lab | Lab | Lab | Lab | Lab | Lab | Lab | Lab | Lab | Lab | Lab | Lab | Lab | Lab |  | 1
| No | No | 01 | 02 | 03 | 04 | 05 | 06 | 07 | 09 | 10 | 11 | 12 | 13 | 14 | 15 | 16 | 17 | 19 | 20 | 21 | 22 | 25 |  | wt.%
|  |  | AR*OES/MS | AR*OES | AR*OES | AR*OES | AR*OES/MS | AR*MS | AR*OES | AR*MS | AR*MS | AR*MS | AR*MS | AR*MS | AR*MS | AR*OES/MS | AR*MS | AR*MS | AR*OES | AR*OES/MS | AR*OES | AR*OES/MS | AR*OES |  | 2
|  |  | 01g |  | 0.2g | 0.25g | 0.5g | 0.5g | 01g | 0.5g | 0.5g | 0.5g | 0.5g | 0.5g | 25g | 0.5g | 30g | 0.2g | 01g | 0.25g | 0.25g | 0.25g | 0.2g |  | 3
| 1 | 1 | 10.2 | 11.11 | 11.037321 | 11.063766 | > 10 | > 10 | > 5 | > 10 | > 10 | > 10 | > 10 | > 10 | > 5 | 9.6006 | 9.66 | 10.36928 | 10.68422 | 11.002262 | 10.8 | > 10 | 11.6557007 |  | 1
| 1 | 2 | 10.3 | 11.14 | 11.43897 | 11.057826 | > 10 | > 10 | > 5 | > 10 | > 10 | > 10 | > 10 | > 10 | > 5 | 9.7197 | 9.7 | 10.36237 | 10.38525 | 11.473006 | 10.86 | > 10 | 11.3121117 |  | #N/A
| 1 | 3 | 10.2 | 11.14 | 11.37353 | 11.057963 | > 10 | > 10 | > 5 | > 10 | > 10 | > 10 | > 10 | > 10 | > 5 | 9.766 | 9.48 | 10.44153 | 10.52963 | 11.272592 | 10.83 | > 10 | 11.0086269 |  | 16
| 1 | 4 | 10.3 | 11.13 | 10.9604 | 11.077662 | > 10 | > 10 | > 5 | > 10 | > 10 | > 10 | > 10 | > 10 | > 5 | 9.8567 | 9.5 | 10.4674 | 10.67017 | 11.261575 | 10.66 | > 10 | 11.3891708 |  | 10.6442
| 1 | 5 | 10.2 | 11.16 | 10.97834 | 11.050046 | > 10 | > 10 | > 5 | > 10 | > 10 | > 10 | > 10 | > 10 | > 5 | 9.7597 | 9.66 | 10.26174 | 10.2668 | 11.345802 | 10.63 | > 10 | 10.7525228 |  | 170
| 1 | 6 | 10.5 | 11.14 | 11.23389 | 11.051327 | > 10 | > 10 | > 5 | > 10 | > 10 | > 10 | > 10 | > 10 | > 5 | 9.7467 | 9.52 | 10.37807 | 10.42519 | 11.06933 | 10.73 | > 10 | 11.3525257
| Mean |  | 10.28333 | 11.13667 | 11.17041 | 11.059765 | [9 empty] | 9.741567 | 9.586667 | 10.38006 | 10.49355 | 11.23743 | 10.75167 |  | 11.24511
| Median |  | 10.25 | 11.14 | 11.13561 | 11.0578945 | [9 empty] | 9.7532 | 9.59 | 10.37367 | 10.47741 | 11.2670835 | 10.765 |  | 11.3323187
| Std Dev. |  | 0.1169045 | 0.01632993 | 0.2079043 | 0.01008936 | [9 empty] | 0.08313554 | 0.09688481 | 0.07188946 | 0.165331 | 0.174712 | 0.09368387 |  | 0.3174687
| Rel.Std.Dev. |  | 1.137% | 0.1466% | 1.861% | 0.09123% | [9 empty] | 0.8534% | 1.011% | 0.6926% | 1.576% | 1.555% | 0.8713% |  | 2.823%
| PDM3 |  | -3.39% | 4.627% | 4.944% | 3.904% | [9 empty] | -8.48% | -9.935% | -2.482% | -1.415% | 5.573% | 1.01% |  | 5.645%
| Z-Score (Absolute) |  | 0.75 | 0.62 | 0.67 | 0.5 | NA | NA | NA | NA | NA | NA | NA | NA | NA | 1.63 | 1.88 | 0.6 | 0.42 | 0.78 | 0 | NA | 0.79
| Analytical results for Sb in OREAS 911 (Certified Value 36.1 ppm) | [23 empty] | Certified
Sb | Round | Replicate | Lab | Lab | Lab | Lab | Lab | Lab | Lab | Lab | Lab | Lab | Lab | Lab | Lab | Lab | Lab | Lab | Lab | Lab | Lab | Lab |  |  | 1
| No | No | 01 | 02 | 03 | 05 | 06 | 07 | 09 | 10 | 11 | 12 | 13 | 14 | 15 | 16 | 17 | 19 | 20 | 21 | 22 | 25 |  |  | ppm
|  |  | AR*OES/MS | AR*OES/MS | AR*MS | AR*OES/MS | AR*MS | AR*OES | AR*MS | AR*MS | AR*MS | AR*MS | AR*MS | AR*MS | AR*OES/MS | AR*MS | AR*MS | AR*OES/MS | AR*OES/MS | AR*MS | AR*OES/MS | AR*OES |  |  | 1
|  |  | 01g | 0.5g | 0.2g | 0.5g | 0.5g | 01g | 0.5g | 0.5g | 0.5g | 0.5g | 0.5g | 25g | 0.5g | 30g | 0.2g | 01g | 0.25g | 0.25g | 0.25g | 0.2g |  |  | 1
| 1 | 1 | 37.2 | 34 | 32.52 | 33 | 38.68 | 28 | 41.3 | 44.1 | 39.5 | 33.4 | 40.3 | 36.69 | 35.04 | 33.47 | 36.13918 | 27.42156 | 42.8 | 36.85 | 34.43 | 34.645 |  |  | 1
| 1 | 2 | 37.7 | 34 | 37.26581 | 32.3 | 38.17 | 29 | 40.6 | 44.3 | 40.9 | 32.1 | 41.1 | 36.58 | 35.74 | 33.45 | 35.40109 | 24.5811 | 44.11 | 38.65 | 34.03 | 34.358 |  |  | #N/A
| 1 | 3 | 38.1 | 34 | 32.54588 | 33.1 | 38.81 | 28 | 40.3 | 45.2 | 42.4 | 32.7 | 38.7 | 39.21 | 34.99 | 33.17 | 35.81589 | 25.79901 | 43.58 | 37.82 | 33.46 | 30.286 |  |  | 16
| 1 | 4 | 38.5 | 33 | 34.90849 | 34.3 | 39.28 | 29 | 39.3 | 43.8 | 39.6 | 34 | 40.9 | 37.2 | 35.81 | 33.5 | 36.0911 | 27.3658 | 42.74 | 37.36 | 34.83 | 31.287 |  |  | 36.05744
| 1 | 5 | 37.9 | 36 | 33.87631 | 29.6 | 39.74 | 28 | 39.6 | 45.2 | 41 | 33.4 | 39.2 | 38.08 | 35.33 | 34.05 | 35.64956 | 24.8819 | 43.95 | 38.65 | 32.99 | 31.698 |  |  | 171
| 1 | 6 | 38.3 | 33 | 33.17603 | 34.1 | 39.02 | 29 | 42.1 | 44.8 | 42.4 | 32.7 | 38.3 | 35.91 | 35.26 | 32.95 | 36.48118 | 26.57561 | 43.62 | 37.49 | 32.87 | 35.463
| Mean |  | 37.95 | 34 | 34.04875 | 32.73333 | 38.95 | 28.5 | 40.53333 | 44.56667 | 40.96667 | 33.05 | 39.75 | 37.27833 | 35.36167 | 33.43167 | 35.92967 | 26.10416 | 43.46667 | 37.80333 | 33.76833 | 32.95617
| Median |  | 38 | 34 | 33.52617 | 33.05 | 38.915 | 28.5 | 40.45 | 44.55 | 40.95 | 33.05 | 39.75 | 36.945 | 35.295 | 33.46 | 35.9535 | 26.18731 | 43.6 | 37.655 | 33.745 | 33.028
| Std Dev. |  | 0.4636809 | 1.095445 | 1.815251 | 1.704895 | 0.5364327 | 0.5477226 | 1.048173 | 0.5887841 | 1.275408 | 0.6774954 | 1.179407 | 1.190486 | 0.3455672 | 0.3712905 | 0.3859843 | 1.22117 | 0.5755577 | 0.7262965 | 0.7926264 | 2.126048
| Rel.Std.Dev. |  | 1.222% | 3.222% | 5.331% | 5.208% | 1.377% | 1.922% | 2.586% | 1.321% | 3.113% | 2.05% | 2.967% | 3.194% | 0.9772% | 1.111% | 1.074% | 4.678% | 1.324% | 1.921% | 2.347% | 6.451%
| PDM3 |  | 5.249% | -5.706% | -5.571% | -9.219% | 8.022% | -20.96% | 12.41% | 23.6% | 13.62% | -8.341% | 10.24% | 3.386% | -1.93% | -7.282% | -0.3544% | -27.6% | 20.55% | 4.842% | -6.348% | -8.601%
| Z-Score (Absolute) |  | 0.59 | 0.42 | 0.41 | 0.74 | 0.84 | 1.82 | 1.25 | 2.28 | 1.36 | 0.66 | 1.05 | 0.42 | 0.07 | 0.56 | 0.07 | 2.43 | 2 | 0.55 | 0.48 | 0.69
| Analytical results for Sc in OREAS 911 (Certified Value 2.46 ppm) | [23 empty] | Certified
Sc | Round | Replicate | Lab | Lab | Lab | Lab | Lab | Lab | Lab | Lab | Lab | Lab | Lab | Lab | Lab | Lab | Lab | Lab | Lab | Lab | Lab |  |  |  | 1
| No | No | 01 | 02 | 03 | 04 | 05 | 06 | 07 | 09 | 10 | 11 | 12 | 13 | 14 | 16 | 17 | 19 | 20 | 21 | 22 |  |  |  | ppm
|  |  | AR*OES/MS | AR*MS | AR*MS | AR*MS | AR*OES/MS | AR*MS | AR*OES | AR*MS | AR*MS | AR*MS | AR*MS | AR*MS | AR*MS | AR*MS | AR*MS | AR*OES/MS | AR*OES/MS | AR*MS | AR*OES/MS |  |  |  | 2
|  |  | 01g | 0.5g | 0.2g | 0.25g | 0.5g | 0.5g | 01g | 0.5g | 0.5g | 0.5g | 0.5g | 0.5g | 25g | 30g | 0.2g | 01g | 0.25g | 0.25g | 0.25g |  |  |  | 3
| 1 | 1 | 3 | 3.4 | 3.48 | 2.534862 | 3.2 | 2.7 | 3 | 2.7 | 2.5 | 2.5 | 2.4 | 2.5 | 2.3 | 2.4 | 2.394461 | 2.074575 | 2.1 | 2.5 | 2.5 |  |  |  | 1
| 1 | 2 | 3 | 3.4 | 3.448386 | 2.578959 | 3.1 | 2.8 | 3 | 2.6 | 2.5 | 2.5 | 2.5 | 2.4 | 2.5 | 2.3 | 2.393703 | 2.349183 | 2.3 | 2.7 | 2.4 |  |  |  | #N/A
| 1 | 3 | 3 | 3.6 | 3.553403 | 2.529758 | 3.1 | 2.5 | 3 | 2.5 | 2.4 | 2.5 | 2.5 | 2.3 | 2.4 | 2.4 | 2.396234 | 2.265476 | 2.3 | 2.6 | 2.5 |  |  |  | 16
| 1 | 4 | 3 | 3.4 | 3.409282 | 2.565442 | 3 | 2.6 | 3 | 2.6 | 2.4 | 2.6 | 2.5 | 2.4 | 2.5 | 2.4 | 2.429168 | 2.27516 | 2.3 | 2.6 | 2.5 |  |  |  | 2.459532
| 1 | 5 | 3 | 3.4 | 3.216309 | 2.535829 | 2.8 | 2.5 | 3 | 2.5 | 2.4 | 2.5 | 2.4 | 2.3 | 2.6 | 2.3 | 2.448967 | 2.144524 | 2.4 | 2.7 | 2.4 |  |  |  | 172
| 1 | 6 | 3 | 3.5 | 3.327619 | 2.568277 | 2.7 | 2.7 | 3 | 2.6 | 2.5 | 2.6 | 2.6 | 2.6 | 2.5 | 2.4 | 2.441998 | 2.074082 | 2.2 | 2.6 | 2.4
| Mean |  | 3 | 3.45 | 3.405833 | 2.552188 | 2.983333 | 2.633333 | 3 | 2.583333 | 2.45 | 2.533333 | 2.483333 | 2.416667 | 2.466667 | 2.366667 | 2.417422 | 2.197167 | 2.266667 | 2.616667 | 2.45
| Median |  | 3 | 3.4 | 3.428834 | 2.550636 | 3.05 | 2.65 | 3 | 2.6 | 2.45 | 2.5 | 2.5 | 2.4 | 2.5 | 2.4 | 2.412701 | 2.205 | 2.3 | 2.6 | 2.45
| Std Dev. |  | 0 | 0.083666 | 0.1192786 | 0.02108135 | 0.194079 | 0.121106 | 0 | 0.07527727 | 0.05477226 | 0.05163978 | 0.07527727 | 0.1169045 | 0.1032796 | 0.05163978 | 0.02559581 | 0.1155922 | 0.1032796 | 0.07527727 | 0.05477226
| Rel.Std.Dev. |  | 0% | 2.425% | 3.502% | 0.826% | 6.505% | 4.599% | 0% | 2.914% | 2.236% | 2.038% | 3.031% | 4.837% | 4.187% | 2.182% | 1.059% | 5.261% | 4.556% | 2.877% | 2.236%
| PDM3 |  | 21.97% | 40.27% | 38.47% | 3.767% | 21.3% | 7.066% | 21.97% | 5.034% | -0.3875% | 3.001% | 0.9677% | -1.743% | 0.2901% | -3.776% | -1.712% | -10.67% | -7.842% | 6.389% | -0.3875%
| Z-Score (Absolute) |  | NA | 6.52 | 6.22 | 0.46 | 3.37 | 1.01 | NA | 0.67 | 0.22 | 0.34 | 0 | 0.45 | 0.11 | 0.79 | 0.44 | 1.93 | 1.46 | 0.9 | 0.22
Results from laboratories 1 and 7 were removed due to their 1 ppm reading resolution.
| Analytical results for Se in OREAS 911 (Certified Value 25.4 ppm) | [23 empty] | Certified
Se | Round | Replicate | Lab | Lab | Lab | Lab | Lab | Lab | Lab | Lab | Lab | Lab | Lab | Lab | Lab | Lab | Lab | Lab | Lab | Lab |  |  |  |  | 1
| No | No | 01 | 02 | 05 | 06 | 09 | 10 | 11 | 12 | 13 | 14 | 15 | 16 | 17 | 19 | 20 | 21 | 22 | 25 |  |  |  |  | ppm
|  |  | AR*OES/MS | AR*OES/MS | AR*OES/MS | AR*MS | AR*MS | AR*MS | AR*MS | AR*MS | AR*MS | AR*MS | AR*OES/MS | AR*MS | AR*MS | AR*OES/MS | AR*OES/MS | AR*MS | AR*OES/MS | AR*OES |  |  |  |  | 1
|  |  | 01g | 0.5g | 0.5g | 0.5g | 0.5g | 0.5g | 0.5g | 0.5g | 0.5g | 25g | 0.5g | 0.5g | 0.2g | 01g | 0.25g | 0.25g | 0.25g | 0.2g |  |  |  |  | 1
| 1 | 1 | 26 | 18 | 24.6 | 22.7 | 28.9 | 26.2 | 27.9 | 29.6 | 28.6 | 25 | 24.87 | 25 | 25.98988 | 27.18665 | 31 | 23 | 17.8 | 1.432 |  |  |  |  | 1
| 1 | 2 | 25 | 18 | 23.9 | 23.2 | 27.5 | 26.2 | 27.6 | 28.4 | 28.4 | 26 | 25.33 | 25.7 | 26.02007 | 25.92842 | 32 | 24 | 17.2 | [5 empty] | #N/A
| 1 | 3 | 25 | 19 | 25 | 21.7 | 27.3 | 27.2 | 28.4 | 26.9 | 27.2 | 26 | 24.94 | 24 | 25.43739 | 25.90218 | 33 | 24 | 17.4 | 0.713 |  |  |  |  | 16
| 1 | 4 | 26 | 18 | 24.9 | 23.3 | 27.5 | 25.7 | 29.1 | 29.8 | 28.8 | 25 | 25.76 | 24.8 | 25.51843 | 27.22752 | 32 | 24 | 18.2 | [5 empty] | 25.35174
| 1 | 5 | 25 | 18 | 21.7 | 21.1 | 28.8 | 26.5 | 28.9 | 29.3 | 27.8 | 26 | 25.07 | 24.4 | 24.73557 | 27.41109 | 32 | 23 | 17.1 | [5 empty] | 173
| 1 | 6 | 26 | 18 | 23.6 | 23 | 28.1 | 25.3 | 28.9 | 28.6 | 28.8 | 25 | 25.21 | 25.3 | 25.11225 | 28.02838 | 33 | 23 | 17.4 | 2.314
| Mean |  | 25.5 | 18.16667 | 23.95 | 22.5 | 28.01667 | 26.18333 | 28.46667 | 28.76667 | 28.26667 | 25.5 | 25.19667 | 24.86667 | 25.46893 | 26.94737 | 32.16667 | 23.5 | 17.51667 | 1.486333
| Median |  | 25.5 | 18 | 24.25 | 22.85 | 27.8 | 26.2 | 28.65 | 28.95 | 28.5 | 25.5 | 25.14 | 24.9 | 25.47791 | 27.20708 | 32 | 23.5 | 17.4 | 1.432
| Std Dev. |  | 0.5477226 | 0.4082483 | 1.234099 | 0.8966605 | 0.6997619 | 0.6554896 | 0.608824 | 1.067083 | 0.6408328 | 0.5477226 | 0.3237077 | 0.6121002 | 0.4987227 | 0.8544047 | 0.7527727 | 0.5477226 | 0.4119061 | 0.8018817
| Rel.Std.Dev. |  | 2.148% | 2.247% | 5.153% | 3.985% | 2.498% | 2.503% | 2.139% | 3.709% | 2.267% | 2.148% | 1.285% | 2.462% | 1.958% | 3.171% | 2.34% | 2.331% | 2.352% | 53.95%
| PDM3 |  | 0.5848% | -28.34% | -5.529% | -11.25% | 10.51% | 3.28% | 12.29% | 13.47% | 11.5% | 0.5848% | -0.6117% | -1.913% | 0.4623% | 6.294% | 26.88% | -7.304% | -30.91% | -94.14%
| Z-Score (Absolute) |  | 0 | 2.18 | 0.46 | 0.89 | 0.76 | 0.21 | 0.89 | 0.98 | 0.83 | 0 | 0.09 | 0.18 | 0 | 0.44 | 2 | 0.59 | 2.38 | 7.17
| Analytical results for Sm in OREAS 911 (Certified Value 2.86 ppm) | [23 empty] | Certified
Sm | Round | Replicate | Lab | Lab | Lab | Lab | Lab | Lab | [16 empty] | 1
| No | No | 02 | 03 | 04 | 05 | 14 | 17 | [16 empty] | ppm
|  |  | AR*MS | AR*MS | AR*MS | AR*OES/MS | AR*MS | AR*MS | [16 empty] | 2
|  |  | 0.5g | 0.2g | 0.25g | 0.5g | 25g | 0.2g | [16 empty] | 2
| 1 | 1 | 3.21 | 3.29 | 2.678617 | 3.6 | 2.511 | 2.437638 | [16 empty] | 1
| 1 | 2 | 3.17 | 3.323219 | 2.714658 | 3.1 | 2.781 | 2.268067 | [16 empty] | #N/A
| 1 | 3 | 3.19 | 3.224935 | 2.582504 | 3 | 2.631 | 2.325472 | [16 empty] | 16
| 1 | 4 | 3.25 | 3.214499 | 2.67657 | 3.2 | 2.647 | 2.244984 | [16 empty] | 2.862517
| 1 | 5 | 3.15 | 3.220255 | 2.618508 | 2.9 | 2.825 | 2.362165 | [16 empty] | 174
| 1 | 6 | 3.23 | 3.194831 | 2.685322 | 3 | 2.711 | 2.44237
| Mean |  | 3.2 | 3.244623 | 2.659363 | 3.133333 | 2.684333 | 2.346783
| Median |  | 3.2 | 3.222595 | 2.677593 | 3.05 | 2.679 | 2.343819
| Std Dev. |  | 0.03741657 | 0.05020877 | 0.04893806 | 0.2503331 | 0.1132478 | 0.0832363
| Rel.Std.Dev. |  | 1.169% | 1.547% | 1.84% | 7.989% | 4.219% | 3.547%
| PDM3 |  | 11.79% | 13.35% | -7.097% | 9.461% | -6.225% | -18.02%
| Z-Score (Absolute) |  | 0.73 | 0.84 | 0.62 | 0.56 | 0.56 | 1.4
| Analytical results for Sn in OREAS 911 (Certified Value 4.29 ppm) | [23 empty] | Certified
Sn | Round | Replicate | Lab | Lab | Lab | Lab | Lab | Lab | Lab | Lab | Lab | Lab | Lab | Lab | Lab | Lab | Lab | Lab | [6 empty] | 1
| No | No | 01 | 02 | 03 | 05 | 09 | 10 | 11 | 12 | 13 | 14 | 17 | 19 | 20 | 21 | 22 | 25 | [6 empty] | ppm
|  |  | AR*OES/MS | AR*MS | AR*MS | AR*OES/MS | AR*MS | AR*MS | AR*MS | AR*MS | AR*MS | AR*MS | AR*MS | AR*OES/MS | AR*OES/MS | AR*MS | AR*OES/MS | AR*OES | [6 empty] | 2
|  |  | 01g | 0.5g | 0.2g | 0.5g | 0.5g | 0.5g | 0.5g | 0.5g | 0.5g | 25g | 0.2g | 01g | 0.25g | 0.25g | 0.25g | 0.2g | [6 empty] | 3
| 1 | 1 | 4.4 | 3.76 | 4.69 | 4.44 | 4.3 | 4.4 | 4 | 3.7 | 4.2 | 4.3 | 4.318252 | 4.93811 | 4.2 | 4.3 | 4 | 6.749 | [6 empty] | 1
| 1 | 2 | 4.6 | 3.8 | 4.380701 | 4.29 | 4.3 | 4.3 | 4 | 4.1 | 4.2 | 4.47 | 4.250428 | 2.467214 | 4.5 | 4.5 | 3.9 | 5.872 | [6 empty] | #N/A
| 1 | 3 | 4.5 | 3.9 | 4.509237 | 4.25 | 4.1 | 4.4 | 4.1 | 4 | 3.9 | 4.65 | 4.322725 | 5.098563 | 4.5 | 4.4 | 3.9 | 6.261 | [6 empty] | 16
| 1 | 4 | 4.5 | 3.86 | 4.350354 | 4.43 | 4.2 | 4.2 | 4.2 | 3.8 | 4.2 | 4.57 | 4.341456 | 4.778719 | 4.4 | 4.3 | 4.1 | 5.339 | [6 empty] | 4.285125
| 1 | 5 | 4.5 | 3.74 | 4.745573 | 3.82 | 4.2 | 4.3 | 4.1 | 3.8 | 4 | 4.68 | 4.255736 | 2.297608 | 4.5 | 4.5 | 3.8 | 5.228 | [6 empty] | 175
| 1 | 6 | 4.5 | 3.71 | 4.494436 | 4.2 | 4.5 | 4.4 | 4.2 | 4.1 | 4.1 | 4.34 | 4.428038 | 5.02748 | 4.3 | 4.4 | 3.8 | 6.925
| Mean |  | 4.5 | 3.795 | 4.528384 | 4.238333 | 4.266667 | 4.333333 | 4.1 | 3.916667 | 4.1 | 4.501667 | 4.319439 | 4.101282 | 4.4 | 4.4 | 3.916667 | 6.062333
| Median |  | 4.5 | 3.78 | 4.501837 | 4.27 | 4.25 | 4.35 | 4.1 | 3.9 | 4.15 | 4.52 | 4.320489 | 4.858415 | 4.45 | 4.4 | 3.9 | 6.0665
| Std Dev. |  | 0.06324555 | 0.07314369 | 0.1601967 | 0.226576 | 0.136626 | 0.08164966 | 0.08944272 | 0.1722401 | 0.1264911 | 0.1589235 | 0.06497867 | 1.336789 | 0.1264911 | 0.08944272 | 0.1169045 | 0.7086217
| Rel.Std.Dev. |  | 1.405% | 1.927% | 3.538% | 5.346% | 3.202% | 1.884% | 2.182% | 4.398% | 3.085% | 3.53% | 1.504% | 32.59% | 2.875% | 2.033% | 2.985% | 11.69%
| PDM3 |  | 5.014% | -11.44% | 5.677% | -1.092% | -0.4308% | 1.125% | -4.32% | -8.599% | -4.32% | 5.053% | 0.8008% | -4.29% | 2.681% | 2.681% | -8.599% | 41.47%
| Z-Score (Absolute) |  | 0.72 | 1.74 | 0.82 | 0.19 | 0.09 | 0.14 | 0.67 | 1.31 | 0.67 | 0.73 | 0.09 | 0.67 | 0.37 | 0.37 | 1.31 | 6.18
| Analytical results for Sr in OREAS 911 (Certified Value 18.7 ppm) | [23 empty] | Certified
Sr | Round | Replicate | Lab | Lab | Lab | Lab | Lab | Lab | Lab | Lab | Lab | Lab | Lab | Lab | Lab | Lab | Lab | Lab | Lab | Lab | Lab |  |  |  | 1
| No | No | 01 | 02 | 03 | 05 | 06 | 07 | 09 | 10 | 11 | 12 | 13 | 14 | 16 | 17 | 19 | 20 | 21 | 22 | 25 |  |  |  | ppm
|  |  | AR*OES/MS | AR*MS | AR*OES | AR*OES/MS | AR*MS | AR*OES | AR*MS | AR*MS | AR*MS | AR*MS | AR*MS | AR*MS | AR*MS | AR*MS | AR*OES/MS | AR*OES/MS | AR*OES | AR*OES/MS | AR*OES |  |  |  | 1
|  |  | 01g | 0.5g | 0.2g | 0.5g | 0.5g | 01g | 0.5g | 0.5g | 0.5g | 0.5g | 0.5g | 25g | 30g | 0.2g | 01g | 0.25g | 0.25g | 0.25g | 0.2g |  |  |  | 2
| 1 | 1 | 21.7 | 18.9 | 34.93 | 20 | 20.1 | 22 | 21.4 | 18.6 | 18.1 | 16.8 | 19.3 | 16.51 | 18.2 | 19.43494 | 17.4864 | 17.6 | 18.9 | 19 | 19.473 |  |  |  | 1
| 1 | 2 | 22.1 | 18.8 | 31.29817 | 20.1 | 20.3 | 23 | 20.3 | 18.5 | 18.3 | 16.8 | 18.8 | 17.84 | 17.7 | 19.02447 | 17.66843 | 18.5 | 19.1 | 19 | 19.621 |  |  |  | #N/A
| 1 | 3 | 22 | 18.7 | 28.48407 | 19.7 | 19.1 | 22 | 20.1 | 18.3 | 18.4 | 16.4 | 17.9 | 17.84 | 18.1 | 18.61284 | 17.7454 | 18.9 | 19.3 | 19 | 18.626 |  |  |  | 16
| 1 | 4 | 21.7 | 18.7 | 29.28017 | 19.4 | 19.8 | 22 | 21.1 | 18 | 18.6 | 17.2 | 19.1 | 17.41 | 18 | 19.03155 | 17.86542 | 19.2 | 19.4 | 19 | 19.274 |  |  |  | 18.71935
| 1 | 5 | 21.2 | 18.9 | 15.81717 | 19.1 | 18.6 | 22 | 16.9 | 18.3 | 18.6 | 16.6 | 18.7 | 17.53 | 18.5 | 18.75353 | 18.22333 | 18.7 | 19.7 | 19 | 19.122 |  |  |  | 176
| 1 | 6 | 22 | 18.9 | 33.65597 | 20.5 | 20.5 | 22 | 21.1 | 18.8 | 18.4 | 17.1 | 19 | 16.92 | 17.9 | 19.09715 | 18.38136 | 17.8 | 19.1 | 19 | 19.151
| Mean |  | 21.78333 | 18.81667 | 28.91092 | 19.8 | 19.73333 | 22.16667 | 20.15 | 18.41667 | 18.4 | 16.81667 | 18.8 | 17.34167 | 18.06667 | 18.99241 | 17.89506 | 18.45 | 19.25 | 19 | 19.21117
| Median |  | 21.85 | 18.85 | 30.28917 | 19.85 | 19.95 | 22 | 20.7 | 18.4 | 18.4 | 16.8 | 18.9 | 17.47 | 18.05 | 19.02801 | 17.80541 | 18.6 | 19.2 | 19 | 19.2125
| Std Dev. |  | 0.3311596 | 0.09831921 | 6.873262 | 0.5059644 | 0.7393691 | 0.4082483 | 1.670629 | 0.2786874 | 0.1897367 | 0.2994439 | 0.4898979 | 0.5303364 | 0.273252 | 0.2865294 | 0.3423123 | 0.6284903 | 0.2810694 | 0 | 0.3448069
| Rel.Std.Dev. |  | 1.52% | 0.5225% | 23.77% | 2.555% | 3.747% | 1.842% | 8.291% | 1.513% | 1.031% | 1.781% | 2.606% | 3.058% | 1.512% | 1.509% | 1.913% | 3.406% | 1.46% | 0% | 1.795%
| PDM3 |  | 16.37% | 0.5199% | 54.44% | 5.773% | 5.417% | 18.42% | 7.643% | -1.617% | -1.706% | -10.16% | 0.4308% | -7.36% | -3.487% | 1.459% | -4.403% | -1.439% | 2.835% | 1.499% | 2.627%
| Z-Score (Absolute) |  | 2.67 | 0 | 9.08 | 0.88 | 0.82 | NA | 1.2 | 0.36 | 0.37 | 1.8 | 0.01 | 1.33 | 0.67 | 0.16 | 0.83 | 0.33 | 0.39 | NA | 0.35
Results from laboratories 7 and 22 were removed due to their 1 ppm reading resolution.
| Analytical results for Ta in OREAS 911 (Indicative Value 0.018 ppm) | [23 empty] | Indicative
Ta | Round | Replicate | Lab | Lab | Lab | Lab | Lab | Lab | Lab | Lab | Lab | Lab | Lab | Lab | Lab | Lab | [8 empty] | 1
| No | No | 01 | 02 | 05 | 09 | 10 | 11 | 12 | 13 | 14 | 17 | 19 | 20 | 21 | 22 | [8 empty] | ppm
|  |  | AR*OES/MS | AR*MS | AR*OES/MS | AR*MS | AR*MS | AR*MS | AR*MS | AR*MS | AR*MS | AR*MS | AR*OES/MS | AR*OES/MS | AR*MS | AR*OES/MS | [8 empty] | 3
|  |  | 01g | 0.5g | 0.5g | 0.5g | 0.5g | 0.5g | 0.5g | 0.5g | 25g | 0.2g | 01g | 0.25g | 0.25g | 0.25g | [8 empty] | 3
| 1 | 1 | < 0.05 | 0.07 | < 0.05 | 0.01 | 0.01 | 0.01 | < 0.01 | 0.01 | 0.01 | < 0.05 | < 0.05 | < 0.05 | < 0.01 | < 0.1 | [8 empty] | 1
| 1 | 2 | < 0.05 | 0.07 | < 0.05 | 0.01 | 0.01 | 0.01 | 0.01 | 0.01 | 0.01 | < 0.05 | < 0.05 | < 0.05 | < 0.01 | < 0.1 | [8 empty] | 9
| 1 | 3 | < 0.05 | 0.06 | < 0.05 | 0.01 | 0.01 | 0.01 | 0.01 | 0.01 | 0.01 | < 0.05 | < 0.05 | < 0.05 | < 0.01 | < 0.1 | [8 empty] | 16
| 1 | 4 | < 0.05 | 0.06 | < 0.05 | 0.01 | 0.01 | 0.01 | 0.01 | 0.01 | 0.01 | < 0.05 | < 0.05 | < 0.05 | < 0.01 | < 0.1 | [8 empty] | 0.0175
| 1 | 5 | < 0.05 | 0.06 | < 0.05 | 0.01 | 0.01 | 0.01 | < 0.01 | 0.01 | 0.01 | < 0.05 | < 0.05 | < 0.05 | < 0.01 | < 0.1 | [8 empty] | 15
| 1 | 6 | < 0.05 | 0.07 | < 0.05 | 0.01 | 0.01 | 0.01 | 0.01 | 0.01 | < 0.01 | < 0.05 | < 0.05 | < 0.05 | < 0.01 | < 0.1
| Mean |  |  | 0.065 |  | 0.01 | 0.01 | 0.01 | 0.01 | 0.01 | 0.01
| Median |  |  | 0.065 |  | 0.01 | 0.01 | 0.01 | 0.01 | 0.01 | 0.01
| Std Dev. |  |  | 0.005477226 |  | 0 | 0 | 0 | 0 | 0 | 0
| Rel.Std.Dev. |  |  | 8.427% |  | 0% | 0% | 0% | 0% | 0% | 0%
| PDM3 |  |  | 271.4% |  | -42.86% | -42.86% | -42.86% | -42.86% | -42.86% | -42.86%
| Z-Score (Absolute) |  | 0.67 | 4.27 | 0.67 | 0.67 | 0.67 | 0.67 | 0.82 | 0.67 | 0.75 | 0.67 | 0.67 | 0.67 | 1.12 | 2.92
| Analytical results for Tb in OREAS 911 (Certified Value 0.3 ppm) | [23 empty] | Certified
Tb | Round | Replicate | Lab | Lab | Lab | Lab | Lab | Lab | Lab | [15 empty] | 1
| No | No | 02 | 03 | 05 | 14 | 17 | 20 | 21 | [15 empty] | ppm
|  |  | AR*MS | AR*MS | AR*OES/MS | AR*MS | AR*MS | AR*OES/MS | AR*MS | [15 empty] | 2
|  |  | 0.5g | 0.2g | 0.5g | 25g | 0.2g | 0.25g | 0.25g | [15 empty] | 3
| 1 | 1 | 0.34 | 0.34 | 0.4 | 0.27 | 0.2561321 | 0.26 | 0.3 | [15 empty] | 1
| 1 | 2 | 0.35 | 0.34978 | 0.4 | 0.306 | 0.2606108 | 0.27 | 0.32 | [15 empty] | #N/A
| 1 | 3 | 0.35 | 0.3296547 | 0.4 | 0.287 | 0.2691463 | 0.29 | 0.3 | [15 empty] | 16
| 1 | 4 | 0.35 | 0.3369792 | 0.4 | 0.281 | 0.2733083 | 0.28 | 0.31 | [15 empty] | 0.3039036
| 1 | 5 | 0.34 | 0.3223132 | 0.3 | 0.304 | 0.2689478 | 0.3 | 0.31 | [15 empty] | 177
| 1 | 6 | 0.34 | 0.3176837 | 0.4 | 0.287 | 0.2909746 | 0.44 | 0.3
| Mean |  | 0.345 | 0.3327351 | 0.3833333 | 0.2891667 | 0.2698533 | 0.3066667 | 0.3066667
| Median |  | 0.345 | 0.333317 | 0.4 | 0.287 | 0.269047 | 0.285 | 0.305
| Std Dev. |  | 0.005477226 | 0.01188248 | 0.04082483 | 0.01376106 | 0.01210834 | 0.06683313 | 0.008164966
| Rel.Std.Dev. |  | 1.588% | 3.571% | 10.65% | 4.759% | 4.487% | 21.79% | 2.662%
| PDM3 |  | 13.52% | 9.487% | 26.14% | -4.849% | -11.2% | 0.9092% | 0.9092%
| Z-Score (Absolute) |  | 1.19 | 0.81 | NA | 0.54 | 1.14 | 0 | 0
Results from laboratory 5 were removed due to their 0.1 ppm reading resolution.
| Analytical results for Te in OREAS 911 (Certified Value 2.24 ppm) | [23 empty] | Certified
Te | Round | Replicate | Lab | Lab | Lab | Lab | Lab | Lab | Lab | Lab | Lab | Lab | Lab | Lab | Lab | Lab | Lab | Lab | Lab | Lab | Lab |  |  |  | 1
| No | No | 01 | 02 | 05 | 06 | 07 | 09 | 10 | 11 | 12 | 13 | 14 | 15 | 16 | 17 | 19 | 20 | 21 | 22 | 25 |  |  |  | ppm
|  |  | AR*OES/MS | AR*MS | AR*OES/MS | AR*MS | AR*OES | AR*MS | AR*MS | AR*MS | AR*MS | AR*MS | AR*MS | AR*OES/MS | AR*MS | AR*MS | AR*OES/MS | AR*OES/MS | AR*MS | AR*OES/MS | AR*OES |  |  |  | 2
|  |  | 01g | 0.5g | 0.5g | 0.5g | 01g | 0.5g | 0.5g | 0.5g | 0.5g | 0.5g | 25g | 0.5g | 30g | 0.2g | 01g | 0.25g | 0.25g | 0.25g | 0.2g |  |  |  | 3
| 1 | 1 | 2.13 | 0.93 | 2.22 | 2.07 | 4 | 2.64 | 2.45 | 2.51 | 2.37 | 2.33 | 2.2 | 2.12 | 2.32 | < 5 | 1.901019 | 2.24 | 2.18 | 1.9 | 0.201 |  |  |  | 1
| 1 | 2 | 2.14 | 0.93 | 2.26 | 2.05 | 5 | 2.5 | 2.51 | 2.37 | 2.31 | 2.43 | 2.3 | 2.15 | 2.33 | < 5 | 1.8996 | 2.12 | 2.35 | 1.9 | 0.137 |  |  |  | #N/A
| 1 | 3 | 2.11 | 0.9 | 2.24 | 2.36 | 4 | 2.47 | 2.51 | 2.43 | 2.27 | 2.31 | 2.3 | 2 | 2.37 | < 5 | 1.921316 | 2.26 | 2.4 | 1.8 | 0.13 |  |  |  | 16
| 1 | 4 | 2.14 | 0.92 | 2.11 | 2.18 | 4 | 2.61 | 2.45 | 2.56 | 2.46 | 2.43 | 2.2 | 2.04 | 2.35 | < 5 | 1.850597 | 2.19 | 2.29 | 1.9 | 0.203 |  |  |  | 2.242024
| 1 | 5 | 2.13 | 0.92 | 2.04 | 2.23 | 3 | 2.43 | 2.49 | 2.54 | 2.35 | 2.28 | 2.3 | 2.15 | 2.32 | < 5 | 1.933642 | 2.29 | 2.39 | 1.6 | 0.13 |  |  |  | 178
| 1 | 6 | 2.2 | 0.91 | 2.21 | 2.13 | 4 | 2.82 | 2.39 | 2.56 | 2.36 | 2.34 | 2.2 | 2.04 | 2.36 | < 5 | 1.856004 | 2.08 | 2.25 | 1.8 | 0.208
| Mean |  | 2.141667 | 0.9183333 | 2.18 | 2.17 | 4 | 2.578333 | 2.466667 | 2.495 | 2.353333 | 2.353333 | 2.25 | 2.083333 | 2.341667 |  | 1.893696 | 2.196667 | 2.31 | 1.816667 | 0.1681667
| Median |  | 2.135 | 0.92 | 2.215 | 2.155 | 4 | 2.555 | 2.47 | 2.525 | 2.355 | 2.335 | 2.25 | 2.08 | 2.34 |  | 1.900309 | 2.215 | 2.32 | 1.85 | 0.169
| Std Dev. |  | 0.03060501 | 0.01169045 | 0.08602325 | 0.114717 | 0.6324555 | 0.1435851 | 0.04633213 | 0.07816649 | 0.06408328 | 0.0628225 | 0.05477226 | 0.06470446 | 0.02136976 |  | 0.03383853 | 0.08262364 | 0.08602325 | 0.1169045 | 0.03940262
| Rel.Std.Dev. |  | 1.429% | 1.273% | 3.946% | 5.286% | 15.81% | 5.569% | 1.878% | 3.133% | 2.723% | 2.67% | 2.434% | 3.106% | 0.9126% |  | 1.787% | 3.761% | 3.724% | 6.435% | 23.43%
| PDM3 |  | -4.476% | -59.04% | -2.766% | -3.212% | 78.41% | 15% | 10.02% | 11.28% | 4.965% | 4.965% | 0.3557% | -7.078% | 4.444% |  | -15.54% | -2.023% | 3.032% | -18.97% | -92.5%
| Z-Score (Absolute) |  | 0.41 | 6.52 | 0.22 | 0.27 | NA | 1.77 | 1.22 | 1.36 | 0.65 | 0.65 | 0.13 | 0.7 | 0.59 | 1.38 | 1.65 | 0.13 | 0.43 | 2.03 | 10.27
Results from laboratory 7 were removed due to their 1 ppm reading resolution.
| Analytical results for Th in OREAS 911 (Certified Value 5.2 ppm) | [23 empty] | Certified
Th | Round | Replicate | Lab | Lab | Lab | Lab | Lab | Lab | Lab | Lab | Lab | Lab | Lab | Lab | Lab | Lab | Lab | Lab | Lab | Lab |  |  |  |  | 1
| No | No | 01 | 02 | 03 | 05 | 06 | 09 | 10 | 11 | 12 | 13 | 14 | 16 | 17 | 19 | 20 | 21 | 22 | 25 |  |  |  |  | ppm
|  |  | AR*OES/MS | AR*MS | AR*MS | AR*OES/MS | AR*MS | AR*MS | AR*MS | AR*MS | AR*MS | AR*MS | AR*MS | AR*MS | AR*MS | AR*OES/MS | AR*OES/MS | AR*MS | AR*OES/MS | AR*OES |  |  |  |  | 2
|  |  | 01g | 0.5g | 0.2g | 0.5g | 0.5g | 0.5g | 0.5g | 0.5g | 0.5g | 0.5g | 25g | 30g | 0.2g | 01g | 0.25g | 0.25g | 0.25g | 0.2g |  |  |  |  | 3
| 1 | 1 | 5.93 | 5.09 | 5.14 | 5.9 | 4.8 | 4.9 | 5.1 | 5.1 | 5.2 | 5.4 | 5.12 | 5.3 | 4.882726 | 5.546719 | 5 | 5.06 | 4.6 | 6.798401341 |  |  |  |  | 1
| 1 | 2 | 6 | 5.13 | 5.610007 | 6 | 5 | 4.8 | 5 | 5.1 | 5.3 | 5.3 | 5.2 | 5.1 | 4.860444 | 5.579618 | 5.3 | 5.02 | 4.3 | 7.161065486 |  |  |  |  | #N/A
| 1 | 3 | 6.1 | 5.21 | 5.074032 | 5.9 | 4.7 | 4.8 | 5 | 5.1 | 5.4 | 5.2 | 5.41 | 5.2 | 4.588616 | 5.753986 | 5.2 | 4.9 | 4.5 | 6.332110916 |  |  |  |  | 16
| 1 | 4 | 6.26 | 5.53 | 5.356181 | 5.8 | 5 | 4.9 | 4.9 | 5.4 | 5.2 | 5.4 | 5.1 | 5.1 | 4.502909 | 5.552238 | 5.1 | 5.07 | 4.4 | 6.617941789 |  |  |  |  | 5.203134
| 1 | 5 | 5.89 | 5.29 | 5.411702 | 5.4 | 4.8 | 4.9 | 5 | 5.3 | 5.3 | 5.4 | 5.41 | 5.3 | 4.805558 | 5.690648 | 5.5 | 5.28 | 4.4 | 6.558966298 |  |  |  |  | 179
| 1 | 6 | 6.15 | 5.02 | 5.144347 | 5.9 | 4.9 | 5.2 | 5.1 | 5.3 | 5.4 | 5.3 | 5.14 | 5.2 | 4.942931 | 5.689363 | 6.2 | 4.85 | 4.2 | 6.53488119
| Mean |  | 6.055 | 5.211667 | 5.289378 | 5.816667 | 4.866667 | 4.916667 | 5.016667 | 5.216667 | 5.3 | 5.333333 | 5.23 | 5.2 | 4.763864 | 5.635429 | 5.383333 | 5.03 | 4.4 | 6.667228
| Median |  | 6.05 | 5.17 | 5.250264 | 5.9 | 4.85 | 4.9 | 5 | 5.2 | 5.3 | 5.35 | 5.17 | 5.2 | 4.833001 | 5.634491 | 5.25 | 5.04 | 4.4 | 6.588454
| Std Dev. |  | 0.1406769 | 0.1820348 | 0.2058884 | 0.2136976 | 0.121106 | 0.147196 | 0.07527727 | 0.132916 | 0.08944272 | 0.08164966 | 0.1433876 | 0.08944272 | 0.1766739 | 0.08708502 | 0.4355074 | 0.1512614 | 0.1414214 | 0.2846228
| Rel.Std.Dev. |  | 2.323% | 3.493% | 3.892% | 3.674% | 2.488% | 2.994% | 1.501% | 2.548% | 1.688% | 1.531% | 2.742% | 1.72% | 3.709% | 1.545% | 8.09% | 3.007% | 3.214% | 4.269%
| PDM3 |  | 16.37% | 0.164% | 1.658% | 11.79% | -6.467% | -5.506% | -3.584% | 0.2601% | 1.862% | 2.502% | 0.5164% | -0.06023% | -8.442% | 8.308% | 3.463% | -3.327% | -15.44% | 28.14%
| Z-Score (Absolute) |  | 2.8 | 0.04 | 0.22 | 2 | 1.2 | 1.03 | 0.7 | 0.02 | 0.26 | 0.37 | 0.02 | 0.08 | 1.55 | 1.39 | 0.54 | 0.65 | 2.78 | 4.87
| Analytical results for Ti in OREAS 911 (Certified Value 0.036 wt.%) | [23 empty] | Certified
Ti | Round | Replicate | Lab | Lab | Lab | Lab | Lab | Lab | Lab | Lab | Lab | Lab | Lab | Lab | Lab | Lab | Lab | Lab | Lab | Lab | Lab | Lab |  |  | 1
| No | No | 01 | 02 | 03 | 04 | 05 | 06 | 07 | 09 | 10 | 11 | 12 | 13 | 14 | 16 | 17 | 19 | 20 | 21 | 22 | 25 |  |  | wt.%
|  |  | AR*OES/MS | AR*OES/MS | AR*OES | AR*OES | AR*OES/MS | AR*MS | AR*OES | AR*MS | AR*MS | AR*MS | AR*MS | AR*MS | AR*MS | AR*MS | AR*MS | AR*OES/MS | AR*OES/MS | AR*OES | AR*OES/MS | AR*OES |  |  | 3
|  |  | 01g | 0.5g | 0.2g | 0.25g | 0.5g | 0.5g | 01g | 0.5g | 0.5g | 0.5g | 0.5g | 0.5g | 25g | 30g | 0.2g | 01g | 0.25g | 0.25g | 0.25g | 0.2g |  |  | 3
| 1 | 1 | 0.0441 | 0.04 | 0.053778 | 0.04853807 | 0.05 | 0.038 | 0.0428 | 0.031 | 0.033 | 0.027 | 0.031 | 0.031 | 0.0327 | 0.031 | 0.03246857 | 0.04521755 | 0.03 | 0.039 | 0.039 | 0.02226779726 |  |  | 1
| 1 | 2 | 0.0439 | 0.04 | 0.05239601 | 0.04851028 | 0.05 | 0.038 | 0.044 | 0.031 | 0.031 | 0.027 | 0.032 | 0.031 | 0.0352 | 0.029 | 0.03208985 | 0.04517378 | 0.03 | 0.039 | 0.039 | 0.02386752348 |  |  | #N/A
| 1 | 3 | 0.0442 | 0.04 | 0.05306858 | 0.04856605 | 0.05 | 0.033 | 0.0435 | 0.03 | 0.032 | 0.028 | 0.03 | 0.03 | 0.0352 | 0.03 | 0.03263573 | 0.04601413 | 0.03 | 0.041 | 0.039 | 0.02110248284 |  |  | 16
| 1 | 4 | 0.0445 | 0.04 | 0.05179476 | 0.04858341 | 0.05 | 0.037 | 0.0434 | 0.031 | 0.031 | 0.027 | 0.031 | 0.03 | 0.0349 | 0.03 | 0.03288547 | 0.04627936 | 0.03 | 0.041 | 0.038 | 0.02365592582 |  |  | 0.03626204
| 1 | 5 | 0.0443 | 0.04 | 0.05255416 | 0.04850352 | 0.05 | 0.032 | 0.0443 | 0.032 | 0.032 | 0.026 | 0.032 | 0.031 | 0.0353 | 0.03 | 0.03361717 | 0.04575914 | 0.03 | 0.042 | 0.039 | 0.0230999645 |  |  | 180
| 1 | 6 | 0.0443 | 0.04 | 0.05295866 | 0.04851405 | 0.05 | 0.038 | 0.0434 | 0.03 | 0.033 | 0.026 | 0.031 | 0.031 | 0.0344 | 0.029 | 0.03360754 | 0.045641 | 0.03 | 0.041 | 0.039 | 0.02287461191
| Mean |  | 0.04421667 | 0.04 | 0.05275836 | 0.0485359 | 0.05 | 0.036 | 0.04356667 | 0.03083333 | 0.032 | 0.02683333 | 0.03116667 | 0.03066667 | 0.03461667 | 0.02983333 | 0.03288406 | 0.04568082 | 0.03 | 0.0405 | 0.03883333 | 0.02281138
| Median |  | 0.04425 | 0.04 | 0.05275641 | 0.04852606 | 0.05 | 0.0375 | 0.04345 | 0.031 | 0.032 | 0.027 | 0.031 | 0.031 | 0.03505 | 0.03 | 0.0327606 | 0.04570007 | 0.03 | 0.041 | 0.039 | 0.02298729
| Std Dev. |  | 0.0002041241 | 0 | 0.0006749137 | 3.272064e-05 | 7.601177e-18 | 0.00275681 | 0.0005240865 | 0.0007527727 | 0.0008944272 | 0.0007527727 | 0.0007527727 | 0.0005163978 | 0.0009948199 | 0.0007527727 | 0.0006206346 | 0.0004356099 | 0 | 0.001224745 | 0.0004082483 | 0.001013093
| Rel.Std.Dev. |  | 0.4616% | 0% | 1.279% | 0.06742% | 1.52e-14% | 7.658% | 1.203% | 2.441% | 2.795% | 2.805% | 2.415% | 1.684% | 2.874% | 2.523% | 1.887% | 0.9536% | 0% | 3.024% | 1.051% | 4.441%
| PDM3 |  | 21.94% | 10.31% | 45.49% | 33.85% | 37.89% | -0.7226% | 20.14% | -14.97% | -11.75% | -26% | -14.05% | -15.43% | -4.537% | -17.73% | -9.315% | 25.97% | -17.27% | 11.69% | 7.091% | -37.09%
| Z-Score (Absolute) |  | 1.14 | 0.6 | 2.24 | 1.7 | 1.89 | 0.09 | 1.06 | 0.57 | 0.42 | 1.09 | 0.53 | 0.6 | 0.09 | 0.7 | 0.31 | 1.33 | 0.68 | 0.67 | 0.45 | 1.61
| Analytical results for Tl in OREAS 911 (Certified Value 1.45 ppm) | [23 empty] | Certified
Tl | Round | Replicate | Lab | Lab | Lab | Lab | Lab | Lab | Lab | Lab | Lab | Lab | Lab | Lab | Lab | Lab | Lab | Lab | Lab | Lab | Lab |  |  |  | 1
| No | No | 01 | 02 | 05 | 06 | 07 | 09 | 10 | 11 | 12 | 13 | 14 | 15 | 16 | 17 | 19 | 20 | 21 | 22 | 25 |  |  |  | ppm
|  |  | AR*OES/MS | AR*MS | AR*OES/MS | AR*MS | AR*OES | AR*MS | AR*MS | AR*MS | AR*MS | AR*MS | AR*MS | AR*OES/MS | AR*MS | AR*MS | AR*OES/MS | AR*OES/MS | AR*MS | AR*OES/MS | AR*OES |  |  |  | 2
|  |  | 01g | 0.5g | 0.5g | 0.5g | 01g | 0.5g | 0.5g | 0.5g | 0.5g | 0.5g | 25g | 0.5g | 0.5g | 0.2g | 01g | 0.25g | 0.25g | 0.25g | 0.2g |  |  |  | 3
| 1 | 1 | 1.67 | 1.35 | 1.65 | 1.43 | < 5 | 1.33 | 1.45 | 1.44 | 1.39 | 1.37 | 1.48 | 1.29 | 1.4 | 1.463272 | 1.283434 | 1.38 | 1.64 | 1.32 | 4.473963812 |  |  |  | 1
| 1 | 2 | 1.67 | 1.37 | 1.65 | 1.51 | < 5 | 1.29 | 1.42 | 1.45 | 1.46 | 1.38 | 1.52 | 1.36 | 1.4 | 1.40883 | 1.365393 | 1.45 | 1.62 | 1.29 | 4.619222988 |  |  |  | #N/A
| 1 | 3 | 1.68 | 1.42 | 1.64 | 1.47 | < 5 | 1.33 | 1.39 | 1.48 | 1.4 | 1.38 | 1.55 | 1.33 | 1.4 | 1.375335 | 1.356222 | 1.48 | 1.62 | 1.31 | 9.331149782 |  |  |  | 16
| 1 | 4 | 1.69 | 1.47 | 1.61 | 1.48 | < 5 | 1.33 | 1.39 | 1.52 | 1.39 | 1.38 | 1.51 | 1.38 | 1.4 | 1.35585 | 1.294378 | 1.45 | 1.66 | 1.32 | 2.733965169 |  |  |  | 1.446603
| 1 | 5 | 1.68 | 1.37 | 1.47 | 1.41 | < 5 | 1.33 | 1.44 | 1.5 | 1.37 | 1.36 | 1.57 | 1.33 | 1.4 | 1.339191 | 1.390757 | 1.48 | 1.69 | 1.28 | 2.691171685 |  |  |  | 181
| 1 | 6 | 1.72 | 1.36 | 1.64 | 1.51 | < 5 | 1.37 | 1.43 | 1.54 | 1.45 | 1.36 | 1.45 | 1.34 | 1.5 | 1.438683 | 1.352211 | 1.62 | 1.62 | 1.25 | 4.411477613
| Mean |  | 1.685 | 1.39 | 1.61 | 1.468333 |  | 1.33 | 1.42 | 1.488333 | 1.41 | 1.371667 | 1.513333 | 1.338333 | 1.416667 | 1.39686 | 1.340399 | 1.476667 | 1.641667 | 1.295 | 4.710159
| Median |  | 1.68 | 1.37 | 1.64 | 1.475 |  | 1.33 | 1.425 | 1.49 | 1.395 | 1.375 | 1.515 | 1.335 | 1.4 | 1.392083 | 1.354216 | 1.465 | 1.63 | 1.3 | 4.442721
| Std Dev. |  | 0.01870829 | 0.04604346 | 0.07014271 | 0.04119061 |  | 0.02529822 | 0.02529822 | 0.03920034 | 0.0363318 | 0.009831921 | 0.04412105 | 0.03060501 | 0.04082483 | 0.04852606 | 0.04222181 | 0.07916228 | 0.02857738 | 0.02738613 | 2.428517
| Rel.Std.Dev. |  | 1.11% | 3.312% | 4.357% | 2.805% |  | 1.902% | 1.782% | 2.634% | 2.577% | 0.7168% | 2.915% | 2.287% | 2.882% | 3.474% | 3.15% | 5.361% | 1.741% | 2.115% | 51.56%
| PDM3 |  | 16.48% | -3.913% | 11.3% | 1.502% |  | -8.061% | -1.839% | 2.885% | -2.53% | -5.18% | 4.613% | -7.484% | -2.069% | -3.439% | -7.342% | 2.078% | 13.48% | -10.48% | 225.6%
| Z-Score (Absolute) |  | 2.24 | 0.25 | 1.61 | 0.41 | 9.15 | 0.76 | 0 | 0.58 | 0.08 | 0.41 | 0.79 | 0.69 | 0.03 | 0.2 | 0.67 | 0.48 | 1.88 | 1.06 | 27.87
| Analytical results for Tm in OREAS 911 (Indicative Value 0.046 ppm) | [23 empty] | Indicative
Tm | Round | Replicate | Lab | Lab | Lab | Lab | Lab | [17 empty] | 1
| No | No | 02 | 03 | 05 | 14 | 17 | [17 empty] | ppm
|  |  | AR*MS | AR*MS | AR*OES/MS | AR*MS | AR*MS | [17 empty] | 3
|  |  | 0.5g | 0.2g | 0.5g | 25g | 0.2g | [17 empty] | 3
| 1 | 1 | 0.06 | 0.03625513 | < 0.1 | 0.043 | < 0.05 | [17 empty] | 1
| 1 | 2 | 0.06 | 0.02979093 | < 0.1 | 0.043 | < 0.05 | [17 empty] | 7
| 1 | 3 | 0.06 | 0.03245733 | < 0.1 | 0.044 | < 0.05 | [17 empty] | 16
| 1 | 4 | 0.06 | 0.02825513 | < 0.1 | 0.049 | < 0.05 | [17 empty] | 0.04571351
| 1 | 5 | 0.06 | 0.0313923 | < 0.1 | 0.051 | < 0.05 | [17 empty] | 13
| 1 | 6 | 0.06 | 0.02969243 | < 0.1 | 0.045 | < 0.05
| Mean |  | 0.06 | 0.03130721 |  | 0.04583333
| Median |  | 0.06 | 0.03059162 |  | 0.0445
| Std Dev. |  | 0 | 0.00282962 |  | 0.003371449
| Rel.Std.Dev. |  | 0% | 9.038% |  | 7.356%
| PDM3 |  | 31.25% | -31.51% |  | 0.2621%
| Z-Score (Absolute) |  | 0.67 | 0.69 | 0.2 | 0 | 0.99
| Analytical results for U in OREAS 911 (Certified Value 3.45 ppm) | [23 empty] | Certified
U | Round | Replicate | Lab | Lab | Lab | Lab | Lab | Lab | Lab | Lab | Lab | Lab | Lab | Lab | Lab | Lab | Lab | Lab | Lab | Lab | Lab | Lab |  |  | 1
| No | No | 01 | 02 | 03 | 04 | 05 | 06 | 09 | 10 | 11 | 12 | 13 | 14 | 15 | 16 | 17 | 19 | 20 | 21 | 22 | 25 |  |  | ppm
|  |  | AR*OES/MS | AR*MS | AR*MS | AR*MS | AR*OES/MS | AR*MS | AR*MS | AR*MS | AR*MS | AR*MS | AR*MS | AR*MS | AR*OES/MS | AR*MS | AR*MS | AR*OES/MS | AR*OES/MS | AR*MS | AR*OES/MS | AR*OES |  |  | 2
|  |  | 01g | 0.5g | 0.2g | 0.25g | 0.5g | 0.5g | 0.5g | 0.5g | 0.5g | 0.5g | 0.5g | 25g | 0.5g | 30g | 0.2g | 01g | 0.25g | 0.25g | 0.25g | 0.2g |  |  | 3
| 1 | 1 | 3.56 | 3.24 | 3.61 | 3.315085 | 3.8 | 3.59 | 3.28 | 3.47 | 3.39 | 3.44 | 3.28 | 3.57 | 3.65 | 3.5 | 3.221677 | 3.49537 | 3.12 | 3.62 | 3.5 | 7.460337138 |  |  | 1
| 1 | 2 | 3.55 | 3.28 | 3.194794 | 3.304612 | 3.9 | 3.82 | 3.26 | 3.48 | 3.36 | 3.45 | 3.29 | 3.64 | 3.81 | 3.4 | 2.97207 | 3.455347 | 3.36 | 3.66 | 3.5 | 7.036621843 |  |  | #N/A
| 1 | 3 | 3.56 | 3.35 | 3.16464 | 3.300817 | 3.8 | 3.56 | 3.16 | 3.37 | 3.39 | 3.33 | 3.29 | 3.72 | 3.69 | 3.5 | 2.926457 | 3.537155 | 3.36 | 3.58 | 3.5 | 7.214695437 |  |  | 16
| 1 | 4 | 3.56 | 3.22 | 3.280785 | 3.352916 | 3.7 | 3.68 | 3.31 | 3.36 | 3.55 | 3.27 | 3.36 | 3.55 | 3.82 | 3.5 | 3.015148 | 3.475463 | 3.27 | 3.65 | 3.6 | 7.270654808 |  |  | 3.447376
| 1 | 5 | 3.49 | 3.36 | 3.484017 | 3.302592 | 3.5 | 3.53 | 3.17 | 3.46 | 3.52 | 3.33 | 3.34 | 3.74 | 3.7 | 3.5 | 2.917939 | 3.495481 | 3.36 | 3.76 | 3.4 | 7.310507656 |  |  | 182
| 1 | 6 | 3.62 | 3.24 | 3.384667 | 3.288187 | 3.8 | 3.67 | 3.45 | 3.59 | 3.53 | 3.35 | 3.25 | 3.55 | 3.75 | 3.5 | 3.161486 | 3.544201 | 3.19 | 3.52 | 3.3 | 7.280293754
| Mean |  | 3.556667 | 3.281667 | 3.35315 | 3.310702 | 3.75 | 3.641667 | 3.271667 | 3.455 | 3.456667 | 3.361667 | 3.301667 | 3.628333 | 3.736667 | 3.483333 | 3.035796 | 3.500503 | 3.276667 | 3.631667 | 3.466667 | 7.262185106
| Median |  | 3.56 | 3.26 | 3.332726 | 3.303602 | 3.8 | 3.63 | 3.27 | 3.465 | 3.455 | 3.34 | 3.29 | 3.605 | 3.725 | 3.5 | 2.993609 | 3.495425 | 3.315 | 3.635 | 3.5 | 7.275474281
| Std Dev. |  | 0.04131182 | 0.06013873 | 0.173171 | 0.02239985 | 0.1378405 | 0.1057198 | 0.1060974 | 0.08408329 | 0.08524475 | 0.06997619 | 0.04070217 | 0.08565434 | 0.06860515 | 0.04082483 | 0.1270295 | 0.0345558 | 0.1028915 | 0.08109665 | 0.1032796 | 0.1379369
| Rel.Std.Dev. |  | 1.162% | 1.833% | 5.164% | 0.6766% | 3.676% | 2.903% | 3.243% | 2.434% | 2.466% | 2.082% | 1.233% | 2.361% | 1.836% | 1.172% | 4.184% | 0.9872% | 3.14% | 2.233% | 2.979% | 1.899%
| PDM3 |  | 3.17% | -4.807% | -2.733% | -3.965% | 8.778% | 5.636% | -5.097% | 0.2211% | 0.2695% | -2.486% | -4.227% | 5.249% | 8.392% | 1.043% | -11.94% | 1.541% | -4.952% | 5.346% | 0.5596% | 110.7%
| Z-Score (Absolute) |  | 0.39 | 0.74 | 0.45 | 0.62 | 1.19 | 0.74 | 0.78 | 0.03 | 0.02 | 0.41 | 0.66 | 0.69 | 1.14 | 0.09 | 1.76 | 0.16 | 0.76 | 0.7 | 0.02 | 15.69
| Analytical results for V in OREAS 911 (Certified Value 14.2 ppm) | [23 empty] | Certified
V | Round | Replicate | Lab | Lab | Lab | Lab | Lab | Lab | Lab | Lab | Lab | Lab | Lab | Lab | Lab | Lab | Lab | Lab | Lab | Lab | Lab | Lab |  |  | 1
| No | No | 01 | 02 | 03 | 04 | 05 | 06 | 07 | 09 | 10 | 11 | 12 | 13 | 14 | 16 | 17 | 19 | 20 | 21 | 22 | 25 |  |  | ppm
|  |  | AR*OES/MS | AR*OES/MS | AR*MS | AR*OES | AR*OES/MS | AR*MS | AR*OES | AR*MS | AR*MS | AR*MS | AR*MS | AR*MS | AR*MS | AR*MS | AR*MS | AR*OES/MS | AR*OES/MS | AR*OES | AR*OES/MS | AR*OES |  |  | 1
|  |  | 01g | 0.5g | 0.2g | 0.25g | 0.5g | 0.5g | 01g | 0.5g | 0.5g | 0.5g | 0.5g | 0.5g | 25g | 30g | 0.2g | 01g | 0.25g | 0.25g | 0.25g | 0.2g |  |  | 1
| 1 | 1 | 22 | 19 | 17.9 | 19.26 | 19 | 17 | 21 | 14 | 14 | 13 | 14 | 14 | 14 | 14 | 13.98479 | 12.68415 | 13 | 15 | 14 | 11.54035869 |  |  | 1
| 1 | 2 | 22 | 19 | 17.46895 | 19.192 | 20 | 18 | 20 | 14 | 13 | 13 | 14 | 14 | 15 | 14 | 14.27956 | 13.14411 | 14 | 15 | 13 | 11.34079999 |  |  | #N/A
| 1 | 3 | 22 | 19 | 17.93748 | 19.656 | 19 | 16 | 19 | 14 | 14 | 13 | 13 | 14 | 15 | 14 | 14.4565 | 13.34659 | 14 | 16 | 14 | 11.43753406 |  |  | 16
| 1 | 4 | 22 | 19 | 17.33351 | 19.388 | 17 | 17 | 20 | 14 | 13 | 13 | 14 | 13 | 15 | 14 | 14.65139 | 12.71909 | 14 | 16 | 14 | 11.12151816 |  |  | 14.19952
| 1 | 5 | 22 | 19 | 16.99957 | 19.272 | 18 | 15 | 21 | 14 | 14 | 13 | 14 | 14 | 15 | 14 | 14.69541 | 13.44769 | 14 | 16 | 13 | 10.80867907 |  |  | 183
| 1 | 6 | 22 | 19 | 17.84981 | 19.3 | 19 | 18 | 20 | 14 | 14 | 13 | 14 | 14 | 15 | 14 | 14.36883 | 12.97039 | 13 | 15 | 13 | 11.47029119
| Mean |  | 22 | 19 | 17.58155 | 19.34467 | 18.66667 | 16.83333 | 20.16667 | 14 | 13.66667 | 13 | 13.83333 | 13.83333 | 14.83333 | 14 | 14.40608 | 13.052 | 13.66667 | 15.5 | 13.5 | 11.28653
| Median |  | 22 | 19 | 17.65938 | 19.286 | 19 | 17 | 20 | 14 | 14 | 13 | 14 | 14 | 15 | 14 | 14.41266 | 13.05725 | 14 | 15.5 | 13.5 | 11.38917
| Std Dev. |  | 0 | 0 | 0.3776142 | 0.1652618 | 1.032796 | 1.169045 | 0.7527727 | 0 | 0.5163978 | 0 | 0.4082483 | 0.4082483 | 0.4082483 | 0 | 0.2612693 | 0.3176956 | 0.5163978 | 0.5477226 | 0.5477226 | 0.275505
| Rel.Std.Dev. |  | 0% | 0% | 2.148% | 0.8543% | 5.533% | 6.945% | 3.733% | 0% | 3.779% | 0% | 2.951% | 2.951% | 2.752% | 0% | 1.814% | 2.434% | 3.779% | 3.534% | 4.057% | 2.441%
| PDM3 |  | 54.93% | 33.81% | 23.82% | 36.23% | 31.46% | 18.55% | 42.02% | -1.405% | -3.753% | -8.448% | -2.579% | -2.579% | 4.464% | -1.405% | 1.455% | -8.081% | -3.753% | 9.159% | -4.926% | -20.51%
| Z-Score (Absolute) |  | 4.47 | 2.75 | 1.94 | 2.95 | 2.56 | 1.51 | 3.42 | 0.12 | 0.31 | 0.69 | 0.21 | 0.21 | 0.36 | 0.12 | 0.12 | 0.66 | 0.31 | 0.74 | 0.4 | 1.67
| Analytical results for W in OREAS 911 (Certified Value 1.65 ppm) | [23 empty] | Certified
W | Round | Replicate | Lab | Lab | Lab | Lab | Lab | Lab | Lab | Lab | Lab | Lab | Lab | Lab | Lab | Lab | Lab | Lab | Lab | Lab |  |  |  |  | 1
| No | No | 01 | 02 | 05 | 06 | 07 | 09 | 10 | 11 | 12 | 13 | 14 | 16 | 17 | 19 | 20 | 21 | 22 | 25 |  |  |  |  | ppm
|  |  | AR*OES/MS | AR*OES/MS | AR*OES/MS | AR*MS | AR*OES | AR*MS | AR*MS | AR*MS | AR*MS | AR*MS | AR*MS | AR*MS | AR*MS | AR*OES/MS | AR*OES/MS | AR*MS | AR*OES/MS | AR*OES |  |  |  |  | 2
|  |  | 01g | 0.5g | 0.5g | 0.5g | 01g | 0.5g | 0.5g | 0.5g | 0.5g | 0.5g | 25g | 30g | 0.2g | 01g | 0.25g | 0.25g | 0.25g | 0.2g |  |  |  |  | 3
| 1 | 1 | 1.7 | < 5 | 2.1 | 1.65 | < 2 | 1.68 | 1.73 | 1.76 | 1.66 | 1.63 | 1.72 | 1.5 | 1.448678 | 1.603616 | 1.7 | 1.92 | 1.6 | 81.16706541 |  |  |  |  | 1
| 1 | 2 | 1.7 | < 5 | 2 | 1.71 | < 2 | 1.63 | 1.64 | 1.72 | 1.6 | 1.56 | 1.75 | 1.5 | 1.43215 | 1.58104 | 1.7 | 1.89 | 1.6 | 86.58505458 |  |  |  |  | #N/A
| 1 | 3 | 1.7 | < 5 | 2 | 1.6 | < 2 | 1.6 | 1.73 | 1.83 | 1.62 | 1.53 | 1.72 | 1.5 | 1.420596 | 1.607232 | 1.8 | 1.86 | 1.9 | 88.20127518 |  |  |  |  | 16
| 1 | 4 | 1.7 | < 5 | 2 | 1.77 | < 2 | 1.62 | 1.64 | 1.71 | 1.76 | 1.58 | 1.56 | 1.5 | 1.456387 | 1.591781 | 1.7 | 1.95 | 1.6 | 76.9513946 |  |  |  |  | 1.653846
| 1 | 5 | 1.7 | < 5 | 2 | 1.78 | < 2 | 1.61 | 1.74 | 1.74 | 1.78 | 1.56 | 1.77 | 1.5 | 1.431844 | 1.577072 | 1.8 | 1.94 | 1.6 | 85.93869048 |  |  |  |  | 184
| 1 | 6 | 1.8 | < 5 | 2 | 1.62 | < 2 | 1.74 | 1.75 | 1.72 | 1.69 | 1.52 | 1.6 | 1.5 | 1.478202 | 1.606175 | 1.7 | 1.9 | 1.5 | 81.21216637
| Mean |  | 1.716667 |  | 2.016667 | 1.688333 |  | 1.646667 | 1.705 | 1.746667 | 1.685 | 1.563333 | 1.686667 | 1.5 | 1.444643 | 1.594486 | 1.733333 | 1.91 | 1.633333 | 83.34260777
| Median |  | 1.7 |  | 2 | 1.68 |  | 1.625 | 1.73 | 1.73 | 1.675 | 1.56 | 1.72 | 1.5 | 1.440414 | 1.597699 | 1.7 | 1.91 | 1.6 | 83.57543
| Std Dev. |  | 0.04082483 |  | 0.04082483 | 0.07678976 |  | 0.05354126 | 0.05089204 | 0.04457204 | 0.07314369 | 0.03932768 | 0.0857127 | 0 | 0.0208739 | 0.01321979 | 0.05163978 | 0.0334664 | 0.136626 | 4.265656
| Rel.Std.Dev. |  | 2.378% |  | 2.024% | 4.548% |  | 3.251% | 2.985% | 2.552% | 4.341% | 2.516% | 5.082% | 0% | 1.445% | 0.8291% | 2.979% | 1.752% | 8.365% | 5.118%
| PDM3 |  | 3.798% |  | 21.94% | 2.085% |  | -0.4341% | 3.093% | 5.612% | 1.884% | -5.473% | 1.985% | -9.302% | -12.65% | -3.589% | 4.806% | 15.49% | -1.24% | 4939%
| Z-Score (Absolute) |  | 0.34 | 9.14 | 3.71 | 0.02 | 7.72 | 0.45 | 0.21 | 0.67 | 0.02 | 1.39 | 0 | 2.1 | 2.72 | 1.04 | 0.52 | 2.51 | 0.6 | NA
Results from laboratory 2.25 were removed due to their systematic bias.
| Analytical results for Y in OREAS 911 (Certified Value 5.46 ppm) | [23 empty] | Certified
Y | Round | Replicate | Lab | Lab | Lab | Lab | Lab | Lab | Lab | Lab | Lab | Lab | Lab | Lab | Lab | Lab | Lab | Lab | Lab | [5 empty] | 1
| No | No | 01 | 02 | 03 | 04 | 05 | 09 | 10 | 11 | 12 | 13 | 14 | 17 | 19 | 20 | 21 | 22 | 25 | [5 empty] | ppm
|  |  | AR*OES/MS | AR*MS | AR*MS | AR*MS | AR*OES/MS | AR*MS | AR*MS | AR*MS | AR*MS | AR*MS | AR*MS | AR*MS | AR*OES/MS | AR*OES/MS | AR*MS | AR*OES/MS | AR*OES | [5 empty] | 2
|  |  | 01g | 0.5g | 0.2g | 0.25g | 0.5g | 0.5g | 0.5g | 0.5g | 0.5g | 0.5g | 25g | 0.2g | 01g | 0.25g | 0.25g | 0.25g | 0.2g | [5 empty] | 3
| 1 | 1 | 6.28 | 6.3 | 6.47 | 5.147658 | 6.85 | 5.32 | 5.36 | 5.43 | 5.91 | 5.81 | 5.44 | 5.408127 | 5.290469 | 4.99 | 5.38 | 4.9 | 4.573634723 | [5 empty] | 1
| 1 | 2 | 6.41 | 6.4 | 6.573819 | 5.177581 | 6.95 | 5.23 | 5.24 | 5.4 | 5.78 | 5.78 | 5.91 | 5.246096 | 5.291342 | 5.29 | 5.51 | 4.8 | 5.048386914 | [5 empty] | #N/A
| 1 | 3 | 6.37 | 6.4 | 6.58097 | 5.227584 | 6.69 | 4.97 | 5.19 | 5.49 | 5.81 | 5.35 | 5.72 | 5.272401 | 5.353082 | 5.52 | 5.39 | 4.9 | 4.255742693 | [5 empty] | 16
| 1 | 4 | 6.36 | 6.3 | 6.435867 | 5.149536 | 6.56 | 5.29 | 5.12 | 5.58 | 5.91 | 5.81 | 5.67 | 5.384326 | 5.303214 | 5.32 | 5.41 | 5 | 4.551409528 | [5 empty] | 5.463915
| 1 | 5 | 6.21 | 6.1 | 6.655081 | 5.131079 | 6.03 | 4.97 | 5.18 | 5.52 | 5.83 | 5.67 | 5.88 | 5.316147 | 5.394143 | 5.6 | 5.66 | 4.8 | 4.3412314 | [5 empty] | 185
| 1 | 6 | 6.23 | 6.3 | 6.535452 | 5.194052 | 6.56 | 5.38 | 5.39 | 5.57 | 5.97 | 5.92 | 5.72 | 5.374294 | 5.378473 | 5.47 | 5.33 | 4.8 | 4.692375073
| Mean |  | 6.31 | 6.3 | 6.541865 | 5.171248 | 6.606667 | 5.193333 | 5.246667 | 5.498333 | 5.868333 | 5.723333 | 5.723333 | 5.333565 | 5.33512 | 5.365 | 5.446667 | 4.866667 | 4.57713
| Median |  | 6.32 | 6.3 | 6.554635 | 5.163559 | 6.625 | 5.26 | 5.215 | 5.505 | 5.87 | 5.795 | 5.72 | 5.34522 | 5.328148 | 5.395 | 5.4 | 4.85 | 4.562522
| Std Dev. |  | 0.08173127 | 0.1095445 | 0.07976137 | 0.03570787 | 0.3227796 | 0.1796292 | 0.1068956 | 0.07305249 | 0.0727782 | 0.1995662 | 0.1688392 | 0.06555975 | 0.0460739 | 0.2184262 | 0.1201111 | 0.08164966 | 0.2810609
| Rel.Std.Dev. |  | 1.295% | 1.739% | 1.219% | 0.6905% | 4.886% | 3.459% | 2.037% | 1.329% | 1.24% | 3.487% | 2.95% | 1.229% | 0.8636% | 4.071% | 2.205% | 1.678% | 6.141%
| PDM3 |  | 15.48% | 15.3% | 19.73% | -5.356% | 20.91% | -4.952% | -3.976% | 0.6299% | 7.402% | 4.748% | 4.748% | -2.386% | -2.357% | -1.81% | -0.3157% | -10.93% | -16.23%
| Z-Score (Absolute) |  | 2.1 | 2.08 | 2.67 | 0.67 | 2.83 | 0.62 | 0.49 | 0.13 | 1.03 | 0.67 | 0.67 | 0.28 | 0.27 | 0.2 | 0 | 1.41 | 2.12
| Analytical results for Yb in OREAS 911 (Certified Value 0.29 ppm) | [23 empty] | Certified
Yb | Round | Replicate | Lab | Lab | Lab | Lab | Lab | Lab | Lab | [15 empty] | 1
| No | No | 02 | 03 | 05 | 14 | 17 | 20 | 21 | [15 empty] | ppm
|  |  | AR*MS | AR*MS | AR*OES/MS | AR*MS | AR*MS | AR*OES/MS | AR*MS | [15 empty] | 2
|  |  | 0.5g | 0.2g | 0.5g | 25g | 0.2g | 0.25g | 0.25g | [15 empty] | 3
| 1 | 1 | 0.28 | 0.31 | 0.4 | 0.271 | 0.2506246 | 0.2 | 0.3 | [15 empty] | 1
| 1 | 2 | 0.29 | 0.3142456 | 0.4 | 0.278 | 0.2567826 | 0.3 | 0.3 | [15 empty] | #N/A
| 1 | 3 | 0.29 | 0.3040097 | 0.3 | 0.281 | 0.2624385 | 0.3 | 0.3 | [15 empty] | 16
| 1 | 4 | 0.29 | 0.3022083 | 0.3 | 0.278 | 0.2632987 | 0.3 | 0.3 | [15 empty] | 0.2889551
| 1 | 5 | 0.3 | 0.307118 | 0.3 | 0.287 | 0.2421857 | 0.3 | 0.3 | [15 empty] | 186
| 1 | 6 | 0.28 | 0.3167369 | 0.3 | 0.282 | 0.2657344 | 0.3 | 0.3
| Mean |  | 0.2883333 | 0.3090531 | 0.3333333 | 0.2795 | 0.2568441 | 0.2833333 | 0.3
| Median |  | 0.29 | 0.308559 | 0.3 | 0.2795 | 0.2596106 | 0.3 | 0.3
| Std Dev. |  | 0.007527727 | 0.005708438 | 0.05163978 | 0.005319774 | 0.009006119 | 0.04082483 | 0
| Rel.Std.Dev. |  | 2.611% | 1.847% | 15.49% | 1.903% | 3.506% | 14.41% | 0%
| PDM3 |  | -0.2152% | 6.955% | 15.36% | -3.272% | -11.11% | -1.946% | 3.822%
| Z-Score (Absolute) |  | 0 | 1.2 | 2.6 | 0.51 | 1.82 | 0.29 | 0.67
| Analytical results for Zn in OREAS 911 (Certified Value 0.485 wt.%) | [23 empty] | Certified
Zn | Round | Replicate | Lab | Lab | Lab | Lab | Lab | Lab | Lab | Lab | Lab | Lab | Lab | Lab | Lab | Lab | Lab | Lab | Lab | Lab | Lab | Lab | Lab | Lab | 1
| No | No | 01 | 02 | 03 | 04 | 05 | 06 | 07 | 09 | 10 | 11 | 12 | 13 | 14 | 15 | 16 | 17 | 18 | 19 | 20 | 21 | 22 | 25 | wt.%
|  |  | AR*OES/MS | AR*OES/MS | AR*OES | AR*OES | AR*OES/MS | AR*MS | AR*OES | AR*MS | AR*MS | AR*MS | AR*MS | AR*MS | AR*MS | AR*OES/MS | AR*MS | AR*MS | AR*AAS | AR*OES/MS | AR*OES/MS | AR*OES | AR*OES/MS | AR*OES | 3
|  |  | 01g | 0.5g | 0.2g | 0.25g | 0.5g | 0.5g | 01g | 0.5g | 0.5g | 0.5g | 0.5g | 0.5g | 25g | 0.5g | 30g | 0.2g | 30g | 01g | 0.25g | 0.25g | 0.25g | 0.2g | 3
| 1 | 1 | 0.484 | 0.5045 | 0.46685128 | 0.5069078 | 0.471 | 0.48861 | 0.4667 | 0.506 | 0.525 | 0.485 | 0.467 | 0.482 | 0.4624 | 0.4771 | 0.49205 | 0.4710837 | 0.4572794 | 0.4705892 | 0.4792 | 0.4818 | 0.4938 | 0.517317 | 1
| 1 | 2 | 0.482 | 0.501 | 0.4649014 | 0.50353212 | 0.493 | 0.49487 | 0.4865 | 0.506 | 0.493 | 0.487 | 0.469 | 0.481 | 0.4732 | 0.4829 | 0.46355 | 0.4710021 | 0.4646319 | 0.4726367 | 0.4945 | 0.4927 | 0.4835 | 0.5219 | #N/A
| 1 | 3 | 0.484 | 0.4994 | 0.4698397 | 0.50661722 | 0.494 | 0.48427 | 0.4941 | 0.504 | 0.533 | 0.495 | 0.46 | 0.484 | 0.4828 | 0.4858 | 0.48861 | 0.4684894 | 0.4607358 | 0.4850524 | 0.4932 | 0.4912 | 0.4789 | 0.4657571 | 16
| 1 | 4 | 0.485 | 0.4907 | 0.4644 | 0.504654775 | 0.462 | 0.49203 | 0.486 | 0.51 | 0.504 | 0.485 | 0.462 | 0.488 | 0.4655 | 0.4901 | 0.48271 | 0.4755176 | 0.4561186 | 0.4659406 | 0.4901 | 0.4955 | 0.4782 | 0.5021058 | 0.4851131
| 1 | 5 | 0.483 | 0.5031 | 0.464952 | 0.50620773 | 0.445 | 0.47665 | 0.4915 | 0.486 | 0.526 | 0.488 | 0.464 | 0.491 | 0.4726 | 0.484 | 0.49379 | 0.4746454 | 0.4580918 | 0.4803734 | 0.4957 | 0.4984 | 0.486 | 0.5170335 | 187
| 1 | 6 | 0.49 | 0.5008 | 0.4695772 | 0.50591414 | 0.455 | 0.48164 | 0.4858 | 0.512 | 0.525 | 0.485 | 0.468 | 0.495 | 0.4536 | 0.4854 | 0.48497 | 0.4668458 | 0.4629137 | 0.4823579 | 0.4818 | 0.4847 | 0.4726 | 0.5171069
| Mean |  | 0.4846667 | 0.4999167 | 0.4667536 | 0.505639 | 0.47 | 0.486345 | 0.4851 | 0.504 | 0.5176667 | 0.4875 | 0.465 | 0.4868333 | 0.46835 | 0.4842167 | 0.48428 | 0.471264 | 0.4599619 | 0.4761584 | 0.4890833 | 0.4907167 | 0.4821667 | 0.50687005
| Median |  | 0.484 | 0.5009 | 0.4659016 | 0.506060935 | 0.4665 | 0.48644 | 0.48625 | 0.506 | 0.525 | 0.486 | 0.4655 | 0.486 | 0.46905 | 0.4847 | 0.48679 | 0.4710429 | 0.4594138 | 0.4765051 | 0.49165 | 0.49195 | 0.4812 | 0.5170702
| Std Dev. |  | 0.002804758 | 0.004864326 | 0.002438113 | 0.001294107 | 0.02009975 | 0.006790593 | 0.009630992 | 0.00929516 | 0.0155392 | 0.003885872 | 0.003577709 | 0.005492419 | 0.0101141 | 0.004264935 | 0.01097484 | 0.00337186 | 0.003364063 | 0.007524963 | 0.006954543 | 0.006352768 | 0.007344839 | 0.02124194
| Rel.Std.Dev. |  | 0.5787% | 0.973% | 0.5224% | 0.2559% | 4.277% | 1.396% | 1.985% | 1.844% | 3.002% | 0.7971% | 0.7694% | 1.128% | 2.16% | 0.8808% | 2.266% | 0.7155% | 0.7314% | 1.58% | 1.422% | 1.295% | 1.523% | 4.191%
| PDM3 |  | -0.09203% | 3.052% | -3.785% | 4.231% | -3.115% | 0.2539% | -0.002703% | 3.893% | 6.711% | 0.492% | -4.146% | 0.3546% | -3.456% | -0.1848% | -0.1717% | -2.855% | -5.185% | -1.846% | 0.8184% | 1.155% | -0.6074% | 4.485%
| Z-Score (Absolute) |  | 0.01 | 0.91 | 1.09 | 1.25 | 0.9 | 0.09 | 0.01 | 1.15 | 1.98 | 0.16 | 1.2 | 0.12 | 1 | 0.04 | 0.04 | 0.82 | 1.5 | 0.53 | 0.25 | 0.35 | 0.16 | 1.33
| Analytical results for Zr in OREAS 911 (Certified Value 51 ppm) | [23 empty] | Certified
Zr | Round | Replicate | Lab | Lab | Lab | Lab | Lab | Lab | Lab | Lab | Lab | Lab | Lab | Lab | Lab | Lab | [8 empty] | 1
| No | No | 01 | 02 | 05 | 09 | 10 | 11 | 12 | 13 | 14 | 17 | 19 | 20 | 21 | 22 | [8 empty] | ppm
|  |  | AR*OES/MS | AR*OES/MS | AR*OES/MS | AR*MS | AR*MS | AR*MS | AR*MS | AR*MS | AR*MS | AR*MS | AR*OES/MS | AR*OES/MS | AR*OES | AR*OES/MS | [8 empty] | 0
|  |  | 01g | 0.5g | 0.5g | 0.5g | 0.5g | 0.5g | 0.5g | 0.5g | 25g | 0.2g | 01g | 0.25g | 0.25g | 0.25g | [8 empty] | 1
| 1 | 1 | 57.9 | 56 | 66.7 | 53.3 | 49.8 | 50.1 | 54.2 | 49.7 | 51.4 | 46.56349 | 50.74201 | 43.8 | 48.8 | 47.7 | [8 empty] | 1
| 1 | 2 | 59.4 | 54 | 67.6 | 51.1 | 52.1 | 49.6 | 53.7 | 48.9 | 56.4 | 47.00971 | 50.81745 | 50.3 | 49.2 | 47.1 | [8 empty] | #N/A
| 1 | 3 | 58.2 | 55 | 63.9 | 49.8 | 48.6 | 49.6 | 51.6 | 47 | 56.2 | 46.31357 | 51.29556 | 50.1 | 49.5 | 48 | [8 empty] | 16
| 1 | 4 | 58.5 | 54 | 64.6 | 53.5 | 48.2 | 51.7 | 55.5 | 50.2 | 53.4 | 47.23456 | 51.13654 | 49.4 | 49.8 | 47.4 | [8 empty] | 51.20743
| 1 | 5 | 57.2 | 54 | 57.6 | 52.6 | 48.6 | 51.4 | 54.5 | 49.1 | 55.1 | 47.31195 | 51.34158 | 50 | 50.2 | 45.2 | [8 empty] | 188
| 1 | 6 | 59.3 | 56 | 65.7 | 54.3 | 50.1 | 51 | 55.2 | 49.8 | 53.7 | 46.88553 | 51.02727 | 44.8 | 48.9 | 45.8
| Mean |  | 58.41667 | 54.83333 | 64.35 | 52.43333 | 49.56667 | 50.56667 | 54.11667 | 49.11667 | 54.36667 | 46.88647 | 51.06007 | 48.06667 | 49.4 | 46.86667
| Median |  | 58.35 | 54.5 | 65.15 | 52.95 | 49.2 | 50.55 | 54.35 | 49.4 | 54.4 | 46.94762 | 51.0819 | 49.7 | 49.35 | 47.25
| Std Dev. |  | 0.8424172 | 0.9831921 | 3.570294 | 1.680079 | 1.448678 | 0.9223159 | 1.396305 | 1.140906 | 1.908577 | 0.3872767 | 0.2456248 | 2.950028 | 0.5403702 | 1.116542
| Rel.Std.Dev. |  | 1.442% | 1.793% | 5.548% | 3.204% | 2.923% | 1.824% | 2.58% | 2.323% | 3.511% | 0.826% | 0.4811% | 6.137% | 1.094% | 2.382%
| PDM3 |  | 14.08% | 7.081% | 25.67% | 2.394% | -3.204% | -1.251% | 5.681% | -4.083% | 6.169% | -8.438% | -0.2878% | -6.133% | -3.53% | -8.477%
| Z-Score (Absolute) |  | 1.69 | 0.9 | 3.02 | 0.36 | 0.28 | 0.05 | 0.74 | 0.38 | 0.79 | 0.88 | 0.05 | 0.61 | 0.32 | 0.88
Note on C17: Z-Scores have been calculated inclusive of individual outliers. In general, laboratory batches are rejected if Z-Score > 2.5.
Note on C35: Z-Scores have been calculated inclusive of individual outliers. In general, laboratory batches are rejected if Z-Score > 2.5.
Note on C53: Z-Scores have been calculated inclusive of individual outliers. In general, laboratory batches are rejected if Z-Score > 2.5.
Note on C71: Z-Scores have been calculated inclusive of individual outliers. In general, laboratory batches are rejected if Z-Score > 2.5.
Note on C89: Z-Scores have been calculated inclusive of individual outliers. In general, laboratory batches are rejected if Z-Score > 2.5.
Note on C107: Z-Scores have been calculated inclusive of individual outliers. In general, laboratory batches are rejected if Z-Score > 2.5.
Note on C126: Z-Scores have been calculated inclusive of individual outliers. In general, laboratory batches are rejected if Z-Score > 2.5.
Note on C145: Z-Scores have been calculated inclusive of individual outliers. In general, laboratory batches are rejected if Z-Score > 2.5.
Note on C163: Z-Scores have been calculated inclusive of individual outliers. In general, laboratory batches are rejected if Z-Score > 2.5.
Note on C181: Z-Scores have been calculated inclusive of individual outliers. In general, laboratory batches are rejected if Z-Score > 2.5.
Note on C199: Z-Scores have been calculated inclusive of individual outliers. In general, laboratory batches are rejected if Z-Score > 2.5.
Note on C217: Z-Scores have been calculated inclusive of individual outliers. In general, laboratory batches are rejected if Z-Score > 2.5.
Note on C235: Z-Scores have been calculated inclusive of individual outliers. In general, laboratory batches are rejected if Z-Score > 2.5.
Note on C254: Z-Scores have been calculated inclusive of individual outliers. In general, laboratory batches are rejected if Z-Score > 2.5.
Note on C272: Z-Scores have been calculated inclusive of individual outliers. In general, laboratory batches are rejected if Z-Score > 2.5.
Note on C290: Z-Scores have been calculated inclusive of individual outliers. In general, laboratory batches are rejected if Z-Score > 2.5.
Note on C308: Z-Scores have been calculated inclusive of individual outliers. In general, laboratory batches are rejected if Z-Score > 2.5.
Note on C326: Z-Scores have been calculated inclusive of individual outliers. In general, laboratory batches are rejected if Z-Score > 2.5.
Note on C344: Z-Scores have been calculated inclusive of individual outliers. In general, laboratory batches are rejected if Z-Score > 2.5.
Note on C363: Z-Scores have been calculated inclusive of individual outliers. In general, laboratory batches are rejected if Z-Score > 2.5.
Note on C381: Z-Scores have been calculated inclusive of individual outliers. In general, laboratory batches are rejected if Z-Score > 2.5.
Note on C400: Z-Scores have been calculated inclusive of individual outliers. In general, laboratory batches are rejected if Z-Score > 2.5.
Note on C418: Z-Scores have been calculated inclusive of individual outliers. In general, laboratory batches are rejected if Z-Score > 2.5.
Note on C436: Z-Scores have been calculated inclusive of individual outliers. In general, laboratory batches are rejected if Z-Score > 2.5.
Note on C454: Z-Scores have been calculated inclusive of individual outliers. In general, laboratory batches are rejected if Z-Score > 2.5.
Note on C472: Z-Scores have been calculated inclusive of individual outliers. In general, laboratory batches are rejected if Z-Score > 2.5.
Note on C490: Z-Scores have been calculated inclusive of individual outliers. In general, laboratory batches are rejected if Z-Score > 2.5.
Note on C509: Z-Scores have been calculated inclusive of individual outliers. In general, laboratory batches are rejected if Z-Score > 2.5.
Note on C528: Z-Scores have been calculated inclusive of individual outliers. In general, laboratory batches are rejected if Z-Score > 2.5.
Note on C546: Z-Scores have been calculated inclusive of individual outliers. In general, laboratory batches are rejected if Z-Score > 2.5.
Note on C564: Z-Scores have been calculated inclusive of individual outliers. In general, laboratory batches are rejected if Z-Score > 2.5.
Note on C582: Z-Scores have been calculated inclusive of individual outliers. In general, laboratory batches are rejected if Z-Score > 2.5.
Note on C600: Z-Scores have been calculated inclusive of individual outliers. In general, laboratory batches are rejected if Z-Score > 2.5.
Note on C618: Z-Scores have been calculated inclusive of individual outliers. In general, laboratory batches are rejected if Z-Score > 2.5.
Note on C636: Z-Scores have been calculated inclusive of individual outliers. In general, laboratory batches are rejected if Z-Score > 2.5.
Note on C654: Z-Scores have been calculated inclusive of individual outliers. In general, laboratory batches are rejected if Z-Score > 2.5.
Note on C672: Z-Scores have been calculated inclusive of individual outliers. In general, laboratory batches are rejected if Z-Score > 2.5.
Note on C691: Z-Scores have been calculated inclusive of individual outliers. In general, laboratory batches are rejected if Z-Score > 2.5.
Note on C709: Z-Scores have been calculated inclusive of individual outliers. In general, laboratory batches are rejected if Z-Score > 2.5.
Note on C727: Z-Scores have been calculated inclusive of individual outliers. In general, laboratory batches are rejected if Z-Score > 2.5.
Note on C745: Z-Scores have been calculated inclusive of individual outliers. In general, laboratory batches are rejected if Z-Score > 2.5.
Note on C763: Z-Scores have been calculated inclusive of individual outliers. In general, laboratory batches are rejected if Z-Score > 2.5.
Note on C781: Z-Scores have been calculated inclusive of individual outliers. In general, laboratory batches are rejected if Z-Score > 2.5.
Note on C799: Z-Scores have been calculated inclusive of individual outliers. In general, laboratory batches are rejected if Z-Score > 2.5.
Note on C817: Z-Scores have been calculated inclusive of individual outliers. In general, laboratory batches are rejected if Z-Score > 2.5.
Note on C835: Z-Scores have been calculated inclusive of individual outliers. In general, laboratory batches are rejected if Z-Score > 2.5.
Note on C854: Z-Scores have been calculated inclusive of individual outliers. In general, laboratory batches are rejected if Z-Score > 2.5.
Note on C872: Z-Scores have been calculated inclusive of individual outliers. In general, laboratory batches are rejected if Z-Score > 2.5.
Note on C890: Z-Scores have been calculated inclusive of individual outliers. In general, laboratory batches are rejected if Z-Score > 2.5.
Note on C908: Z-Scores have been calculated inclusive of individual outliers. In general, laboratory batches are rejected if Z-Score > 2.5.
Note on C927: Z-Scores have been calculated inclusive of individual outliers. In general, laboratory batches are rejected if Z-Score > 2.5.
Note on C945: Z-Scores have been calculated inclusive of individual outliers. In general, laboratory batches are rejected if Z-Score > 2.5.
Note on C964: Z-Scores have been calculated inclusive of individual outliers. In general, laboratory batches are rejected if Z-Score > 2.5.
Note on C983: Z-Scores have been calculated inclusive of individual outliers. In general, laboratory batches are rejected if Z-Score > 2.5.
Note on C1001: Z-Scores have been calculated inclusive of individual outliers. In general, laboratory batches are rejected if Z-Score > 2.5.
Note on C1019: Z-Scores have been calculated inclusive of individual outliers. In general, laboratory batches are rejected if Z-Score > 2.5.
Note on C1037: Z-Scores have been calculated inclusive of individual outliers. In general, laboratory batches are rejected if Z-Score > 2.5.
Note on C1055: Z-Scores have been calculated inclusive of individual outliers. In general, laboratory batches are rejected if Z-Score > 2.5.
Note on C1073: Z-Scores have been calculated inclusive of individual outliers. In general, laboratory batches are rejected if Z-Score > 2.5.
Note on C1091: Z-Scores have been calculated inclusive of individual outliers. In general, laboratory batches are rejected if Z-Score > 2.5.
Note on C1110: Z-Scores have been calculated inclusive of individual outliers. In general, laboratory batches are rejected if Z-Score > 2.5.
Note on C1128: Z-Scores have been calculated inclusive of individual outliers. In general, laboratory batches are rejected if Z-Score > 2.5.
Note on C1146: Z-Scores have been calculated inclusive of individual outliers. In general, laboratory batches are rejected if Z-Score > 2.5.
Note on C1164: Z-Scores have been calculated inclusive of individual outliers. In general, laboratory batches are rejected if Z-Score > 2.5.